## Global_Info
Sample No | Channel | Start DateTime
21-161 | 65 | 2018-03-13 21:00
21-162 | 66 | 2018-03-13 21:00
21-163 | 67 | 2018-03-13 21:00
21-164 | 68 | 2018-03-13 21:00
21-165 | 69 | 2018-03-13 21:00
21-166 | 70 | 2018-03-13 21:00
21-167 | 71 | 2018-03-13 21:00
21-168 | 72 | 2018-03-13 21:00

## Statistics_65
Date_Time | Test_Time(s) | Step_Time(s) | Step_Index | Cycle_Index | Voltage(V) | Current(A) | Charge_Capacity(Ah) | Discharge_Capacity(Ah) | Charge_Energy(Wh) | Discharge_Energy(Wh) | ACR(Ohm) | Internal Resistance(Ohm)
2018-03-13 23:56 | 10652.83 | 300.0024 | 6 | 1 | 3.299559 | 0 | 2.834767 | 2.956323 | 11.89731 | 10.9264
2018-03-14 01:55 | 17795.8 | 300.0031 | 6 | 2 | 3.301188 | 0 | 2.956675 | 2.955931 | 12.3578 | 10.92343
2018-03-14 03:54 | 24938.17 | 300.0014 | 6 | 3 | 3.30165 | 0 | 2.955945 | 2.955481 | 12.3558 | 10.92022
2018-03-14 05:53 | 32080.5085 | 300.0032 | 6 | 4 | 3.30288 | 0 | 2.956051 | 2.955404 | 12.3559 | 10.91913
2018-03-14 07:52 | 39222.26 | 300.0022 | 6 | 5 | 3.303988 | 0 | 2.955238 | 2.954463 | 12.35401 | 10.91406
2018-03-14 09:51 | 46362.28 | 300.0031 | 6 | 6 | 3.305345 | 0 | 2.952876 | 2.953531 | 12.34564 | 10.90798
2018-03-14 11:50 | 53505.52498 | 300.0008 | 6 | 7 | 3.305862 | 0 | 2.953833 | 2.953297 | 12.35049 | 10.9072
2018-03-14 13:50 | 60649.64 | 300.0032 | 6 | 8 | 3.306746 | 0 | 2.953672 | 2.95292 | 12.35046 | 10.90506
2018-03-14 15:49 | 67790.53298 | 300.0038 | 6 | 9 | 3.3076 | 0 | 2.950917 | 2.951625 | 12.3401 | 10.89863
2018-03-14 17:48 | 74931.74434 | 300.0033 | 6 | 10 | 3.308854 | 0 | 2.942018 | 2.951148 | 12.30159 | 10.89644
2018-03-14 19:47 | 82072.8 | 300.0032 | 6 | 11 | 3.308542 | 0 | 2.93773 | 2.95076 | 12.28442 | 10.8942
2018-03-14 21:46 | 89210.88946 | 300.0008 | 6 | 12 | 3.308666 | 0 | 2.926579 | 2.950765 | 12.23727 | 10.89468
2018-03-14 23:45 | 96350.75154 | 300.0024 | 6 | 13 | 3.30894 | 0 | 2.932992 | 2.950503 | 12.26509 | 10.89322
2018-03-15 01:44 | 103490.2 | 300.004 | 6 | 14 | 3.309704 | 0 | 2.950883 | 2.949978 | 12.34067 | 10.8907
2018-03-15 03:42 | 110627.8 | 300.0024 | 6 | 15 | 3.310368 | 0 | 2.944761 | 2.949306 | 12.31584 | 10.88738
2018-03-15 05:41 | 117765 | 300.0023 | 6 | 16 | 3.311113 | 0 | 2.949356 | 2.948575 | 12.33538 | 10.88405
2018-03-15 07:40 | 124901.2 | 300.003 | 6 | 17 | 3.311934 | 0 | 2.948435 | 2.947526 | 12.33226 | 10.87902
2018-03-15 09:39 | 132009 | 300.003 | 6 | 18 | 3.312955 | 0 | 2.941911 | 2.942382 | 12.3048 | 10.85597
2018-03-15 11:38 | 139144.4 | 300.0031 | 6 | 19 | 3.314394 | 0 | 2.946913 | 2.945859 | 12.3277 | 10.87072
2018-03-15 13:37 | 146279 | 300.0032 | 6 | 20 | 3.315165 | 0 | 2.944841 | 2.94483 | 12.32014 | 10.86556
2018-03-15 15:36 | 153412.6 | 300.0024 | 6 | 21 | 3.315897 | 0 | 2.942503 | 2.943904 | 12.31139 | 10.86111
2018-03-15 17:34 | 160545.4 | 300.0024 | 6 | 22 | 3.316271 | 0 | 2.93868 | 2.943339 | 12.29525 | 10.85872
2018-03-15 19:33 | 167677.2 | 300.0024 | 6 | 23 | 3.316921 | 0 | 2.941754 | 2.942723 | 12.30857 | 10.85559
2018-03-15 21:32 | 174808 | 300.004 | 6 | 24 | 3.317729 | 0 | 2.936563 | 2.94195 | 12.28788 | 10.85194
2018-03-15 23:31 | 181938.5 | 300.003 | 6 | 25 | 3.318375 | 0 | 2.93049 | 2.941027 | 12.26289 | 10.84779
2018-03-16 01:30 | 189067 | 300.0038 | 6 | 26 | 3.317821 | 0 | 2.941006 | 2.940354 | 12.30724 | 10.84538
2018-03-16 03:29 | 196193.7 | 300.0031 | 6 | 27 | 3.318468 | 0 | 2.935773 | 2.939402 | 12.28504 | 10.84262
2018-03-16 05:27 | 203320.9 | 300.0038 | 6 | 28 | 3.319039 | 0 | 2.939233 | 2.9397 | 12.29981 | 10.84235
2018-03-16 07:26 | 210445.9 | 300.0006 | 6 | 29 | 3.319889 | 0 | 2.93561 | 2.93873 | 12.2851 | 10.83809
2018-03-16 09:25 | 217568.1 | 300.0039 | 6 | 30 | 3.321963 | 0 | 2.937196 | 2.937271 | 12.29177 | 10.83005
2018-03-16 11:24 | 224691.7 | 300.0021 | 6 | 31 | 3.322278 | 0 | 2.937402 | 2.936682 | 12.29453 | 10.82802
2018-03-16 13:22 | 231816.3 | 300.0022 | 6 | 32 | 3.322349 | 0 | 2.936956 | 2.936211 | 12.29545 | 10.82626
2018-03-16 15:21 | 238937.5 | 300.0037 | 6 | 33 | 3.322706 | 0 | 2.935393 | 2.935533 | 12.28646 | 10.82332
2018-03-16 17:20 | 246058.4 | 300.0021 | 6 | 34 | 3.323701 | 0 | 2.9297 | 2.934954 | 12.26278 | 10.82064
2018-03-16 19:18 | 253178.9 | 300.0013 | 6 | 35 | 3.324366 | 0 | 2.922939 | 2.93426 | 12.23492 | 10.81731
2018-03-16 21:17 | 260296.5 | 300.003 | 6 | 36 | 3.324827 | 0 | 2.933465 | 2.933574 | 12.27926 | 10.81433
2018-03-16 23:16 | 267413.4 | 300.0039 | 6 | 37 | 3.32579 | 0 | 2.934052 | 2.932625 | 12.28157 | 10.80982
2018-03-17 01:14 | 274529.5 | 300.0032 | 6 | 38 | 3.326494 | 0 | 2.932663 | 2.931839 | 12.27675 | 10.80637
2018-03-17 03:13 | 281644.2 | 300.0025 | 6 | 39 | 3.327006 | 0 | 2.931028 | 2.931093 | 12.27039 | 10.80316
2018-03-17 05:11 | 288758 | 300.0022 | 6 | 40 | 3.32768 | 0 | 2.9309 | 2.930082 | 12.27015 | 10.79867
2018-03-17 07:10 | 295872 | 300.004 | 6 | 41 | 3.327324 | 0 | 2.926913 | 2.929739 | 12.25377 | 10.79746
2018-03-17 09:08 | 302982.5 | 300.004 | 6 | 42 | 3.328728 | 0 | 2.925438 | 2.929044 | 12.24712 | 10.79476
2018-03-17 11:07 | 310094.5 | 300.0023 | 6 | 43 | 3.328717 | 0 | 2.929271 | 2.928525 | 12.26422 | 10.7921
2018-03-17 13:05 | 317204.6 | 300.0013 | 6 | 44 | 3.331052 | 0 | 2.922949 | 2.927035 | 12.23775 | 10.78482
2018-03-17 15:04 | 324312.6 | 300.0014 | 6 | 45 | 3.331494 | 0 | 2.925661 | 2.925733 | 12.25069 | 10.779
2018-03-17 17:02 | 331418.3 | 300.0013 | 6 | 46 | 3.3319 | 0 | 2.920162 | 2.924715 | 12.23026 | 10.7747
2018-03-17 19:01 | 338523.2 | 300.0014 | 6 | 47 | 3.332178 | 0 | 2.924716 | 2.923991 | 12.24707 | 10.77178
2018-03-17 20:59 | 345627.7 | 300.004 | 6 | 48 | 3.33288 | 0 | 2.917264 | 2.923971 | 12.21553 | 10.77195
2018-03-17 22:58 | 352731.6 | 300.003 | 6 | 49 | 3.333857 | 0 | 2.923878 | 2.922939 | 12.24362 | 10.76746
2018-03-18 00:56 | 359833.1 | 300.0021 | 6 | 50 | 3.335355 | 0 | 2.913209 | 2.921634 | 12.20257 | 10.76159
2018-03-18 01:29 | 361845.9 | 2012.7167 | 8 | 51 | 4.2 | 3.260073 | 1.822522 | 0 | 7.295479 | 0

## Channel_65_1
Date_Time | Test_Time(s) | Step_Time(s) | Step_Index | Cycle_Index | Voltage(V) | Current(A) | Charge_Capacity(Ah) | Discharge_Capacity(Ah) | Charge_Energy(Wh) | Discharge_Energy(Wh) | ACR(Ohm) | Internal Resistance(Ohm)
2018-03-13 21:01 | 120.0011 | 120.0011 | 1 | 1 | 3.616062 | 0 | 0 | 0 | 0 | 0
2018-03-13 21:03 | 240.001 | 240.001 | 1 | 1 | 3.614517 | 0 | 0 | 0 | 0 | 0
2018-03-13 21:05 | 360.0002 | 360.0002 | 1 | 1 | 3.613696 | 0 | 0 | 0 | 0 | 0
2018-03-13 21:07 | 480.001 | 480.001 | 1 | 1 | 3.61326 | 0 | 0 | 0 | 0 | 0
2018-03-13 21:09 | 600.0003 | 600.0003 | 1 | 1 | 3.613007 | 0 | 0 | 0 | 0 | 0
2018-03-13 21:11 | 720.0002 | 720.0002 | 1 | 1 | 3.612907 | 0 | 0 | 0 | 0 | 0
2018-03-13 21:13 | 840.001 | 840.001 | 1 | 1 | 3.61291 | 0 | 0 | 0 | 0 | 0
2018-03-13 21:15 | 960.0002 | 960.0002 | 1 | 1 | 3.612963 | 0 | 0 | 0 | 0 | 0
2018-03-13 21:17 | 1080.0002 | 1080.0002 | 1 | 1 | 3.613051 | 0 | 0 | 0 | 0 | 0
2018-03-13 21:19 | 1200.001 | 1200.001 | 1 | 1 | 3.613188 | 0 | 0 | 0 | 0 | 0
2018-03-13 21:21 | 1320.0002 | 1320.0002 | 1 | 1 | 3.613331 | 0 | 0 | 0 | 0 | 0
2018-03-13 21:23 | 1440.0002 | 1440.0002 | 1 | 1 | 3.613494 | 0 | 0 | 0 | 0 | 0
2018-03-13 21:25 | 1560.001 | 1560.001 | 1 | 1 | 3.613678 | 0 | 0 | 0 | 0 | 0
2018-03-13 21:27 | 1680.001 | 1680.001 | 1 | 1 | 3.613865 | 0 | 0 | 0 | 0 | 0
2018-03-13 21:29 | 1800.0002 | 1800.0002 | 1 | 1 | 3.614057 | 0 | 0 | 0 | 0 | 0
2018-03-13 21:31 | 1920.0002 | 1920.0002 | 1 | 1 | 3.614257 | 0 | 0 | 0 | 0 | 0
2018-03-13 21:33 | 2040.001 | 2040.001 | 1 | 1 | 3.614453 | 0 | 0 | 0 | 0 | 0
2018-03-13 21:35 | 2160.001 | 2160.001 | 1 | 1 | 3.614622 | 0 | 0 | 0 | 0 | 0
2018-03-13 21:37 | 2280.001 | 2280.001 | 1 | 1 | 3.614822 | 0 | 0 | 0 | 0 | 0
2018-03-13 21:39 | 2400.0002 | 2400.0002 | 1 | 1 | 3.615014 | 0 | 0 | 0 | 0 | 0
2018-03-13 21:41 | 2520.0002 | 2520.0002 | 1 | 1 | 3.615191 | 0 | 0 | 0 | 0 | 0
2018-03-13 21:43 | 2640.0002 | 2640.0002 | 1 | 1 | 3.615357 | 0 | 0 | 0 | 0 | 0
2018-03-13 21:45 | 2760.0002 | 2760.0002 | 1 | 1 | 3.615551 | 0 | 0 | 0 | 0 | 0
2018-03-13 21:47 | 2880.001 | 2880.001 | 1 | 1 | 3.615722 | 0 | 0 | 0 | 0 | 0
2018-03-13 21:49 | 3000.001 | 3000.001 | 1 | 1 | 3.615877 | 0 | 0 | 0 | 0 | 0
2018-03-13 21:51 | 3120.0002 | 3120.0002 | 1 | 1 | 3.616046 | 0 | 0 | 0 | 0 | 0
2018-03-13 21:53 | 3240.0002 | 3240.0002 | 1 | 1 | 3.616201 | 0 | 0 | 0 | 0 | 0
2018-03-13 21:55 | 3360.001 | 3360.001 | 1 | 1 | 3.616347 | 0 | 0 | 0 | 0 | 0
2018-03-13 21:57 | 3480.001 | 3480.001 | 1 | 1 | 3.616503 | 0 | 0 | 0 | 0 | 0
2018-03-13 21:59 | 3600.001 | 3600.001 | 1 | 1 | 3.616656 | 0 | 0 | 0 | 0 | 0
2018-03-13 21:59 | 3600.0024 | 3600.0024 | 1 | 1 | 3.616657 | 0 | 0 | 0 | 0 | 0
2018-03-13 22:01 | 3720.084256 | 120.0011 | 2 | 1 | 3.977902 | 4.889923 | 0.1623338 | 0 | 0.6406649 | 0
2018-03-13 22:03 | 3840.083456 | 240.0003 | 2 | 1 | 4.016638 | 4.889853 | 0.3253192 | 0 | 1.292197 | 0
2018-03-13 22:05 | 3960.083456 | 360.0003 | 2 | 1 | 4.051881 | 4.89007 | 0.4882994 | 0 | 1.949776 | 0
2018-03-13 22:07 | 4080.084256 | 480.0011 | 2 | 1 | 4.080951 | 4.889803 | 0.6513293 | 0 | 2.612801 | 0
2018-03-13 22:09 | 4200.084256 | 600.0011 | 2 | 1 | 4.106196 | 4.889872 | 0.8142987 | 0 | 3.279964 | 0
2018-03-13 22:11 | 4320.084256 | 720.0011 | 2 | 1 | 4.130744 | 4.889896 | 0.9772692 | 0 | 3.951131 | 0
2018-03-13 22:13 | 4440.084256 | 840.0011 | 2 | 1 | 4.158679 | 4.889879 | 1.140274 | 0 | 4.626679 | 0
2018-03-13 22:15 | 4560.084256 | 960.0011 | 2 | 1 | 4.191148 | 4.88995 | 1.303226 | 0 | 5.306927 | 0
2018-03-13 22:17 | 4680.083556 | 1080.0004 | 2 | 1 | 4.200369 | 4.415552 | 1.459968 | 0 | 5.965107 | 0
2018-03-13 22:19 | 4800.083556 | 1200.0004 | 2 | 1 | 4.200369 | 3.838184 | 1.597448 | 0 | 6.542574 | 0
2018-03-13 22:21 | 4920.085056 | 1320.0019 | 2 | 1 | 4.200377 | 3.306501 | 1.716589 | 0 | 7.043012 | 0
2018-03-13 22:21 | 4931.000756 | 1330.9176 | 2 | 1 | 4.200368 | 3.259995 | 1.726515 | 0 | 7.084706 | 0
2018-03-13 22:23 | 5051.01638 | 120.001 | 3 | 1 | 4.229913 | 3.259926 | 1.83474 | 0 | 7.540788 | 0
2018-03-13 22:25 | 5171.01638 | 240.001 | 3 | 1 | 4.263626 | 3.260147 | 1.943398 | 0 | 8.002211 | 0
2018-03-13 22:27 | 5291.01558 | 360.0002 | 3 | 1 | 4.299585 | 3.259945 | 2.052086 | 0 | 8.467549 | 0
2018-03-13 22:29 | 5411.01558 | 480.0002 | 3 | 1 | 4.337524 | 3.260035 | 2.160751 | 0 | 8.936811 | 0
2018-03-13 22:31 | 5531.01568 | 600.0003 | 3 | 1 | 4.377098 | 3.260088 | 2.26935 | 0 | 9.409998 | 0
2018-03-13 22:33 | 5651.01678 | 720.0014 | 3 | 1 | 4.400393 | 2.966587 | 2.37555 | 0 | 9.876587 | 0
2018-03-13 22:35 | 5771.01628 | 840.0009 | 3 | 1 | 4.400385 | 2.452883 | 2.465678 | 0 | 10.27318 | 0
2018-03-13 22:37 | 5891.01718 | 960.0018 | 3 | 1 | 4.400363 | 2.043995 | 2.5404 | 0 | 10.60199 | 0
2018-03-13 22:39 | 6011.01808 | 1080.0027 | 3 | 1 | 4.400347 | 1.714615 | 2.602854 | 0 | 10.87681 | 0
2018-03-13 22:41 | 6131.01718 | 1200.0018 | 3 | 1 | 4.400362 | 1.449484 | 2.655337 | 0 | 11.10775 | 0
2018-03-13 22:43 | 6251.01718 | 1320.0018 | 3 | 1 | 4.400341 | 1.234308 | 2.699924 | 0 | 11.30395 | 0
2018-03-13 22:45 | 6371.01648 | 1440.0011 | 3 | 1 | 4.400326 | 1.058718 | 2.738165 | 0 | 11.47222 | 0
2018-03-13 22:47 | 6491.01618 | 1560.0008 | 3 | 1 | 4.400308 | 0.913929 | 2.770906 | 0 | 11.6163 | 0
2018-03-13 22:49 | 6611.01718 | 1680.0018 | 3 | 1 | 4.400313 | 0.7940331 | 2.799356 | 0 | 11.74149 | 0
2018-03-13 22:51 | 6731.01638 | 1800.001 | 3 | 1 | 4.400338 | 0.6944504 | 2.824136 | 0 | 11.85052 | 0
2018-03-13 22:52 | 6787.88488 | 1856.8695 | 3 | 1 | 4.400304 | 0.6519966 | 2.834767 | 0 | 11.89731 | 0
2018-03-13 22:54 | 6907.932248 | 120.0008 | 4 | 1 | 4.355463 | 0 | 2.834767 | 0 | 11.89731 | 0
2018-03-13 22:56 | 7027.932248 | 240.0008 | 4 | 1 | 4.352522 | 0 | 2.834767 | 0 | 11.89731 | 0
2018-03-13 22:57 | 7087.932848 | 300.0014 | 4 | 1 | 4.351592 | 0 | 2.834767 | 0 | 11.89731 | 0
2018-03-13 22:59 | 7208.014812 | 120.0018 | 5 | 1 | 4.114668 | -3.259897 | 2.834767 | 0.1085632 | 11.89731 | 0.4498315
2018-03-13 23:01 | 7328.014012 | 240.001 | 5 | 1 | 4.072168 | -3.260037 | 2.834767 | 0.2173271 | 11.89731 | 0.8950347
2018-03-13 23:03 | 7448.013212 | 360.0002 | 5 | 1 | 4.030082 | -3.259943 | 2.834767 | 0.3258851 | 11.89731 | 1.334819
2018-03-13 23:05 | 7568.014812 | 480.0018 | 5 | 1 | 3.988019 | -3.259868 | 2.834767 | 0.4346476 | 11.89731 | 1.770853
2018-03-13 23:07 | 7688.013212 | 600.0002 | 5 | 1 | 3.946375 | -3.259933 | 2.834767 | 0.5432426 | 11.89731 | 2.201664
2018-03-13 23:09 | 7808.014812 | 720.0018 | 5 | 1 | 3.905753 | -3.260079 | 2.834767 | 0.6519768 | 11.89731 | 2.62855
2018-03-13 23:11 | 7928.014012 | 840.001 | 5 | 1 | 3.866805 | -3.259895 | 2.834767 | 0.7606107 | 11.89731 | 3.050714
2018-03-13 23:13 | 8048.014012 | 960.001 | 5 | 1 | 3.829998 | -3.25988 | 2.834767 | 0.8692935 | 11.89731 | 3.468947
2018-03-13 23:15 | 8168.013212 | 1080.0002 | 5 | 1 | 3.795624 | -3.259851 | 2.834767 | 0.9779566 | 11.89731 | 3.883236
2018-03-13 23:17 | 8288.013212 | 1200.0002 | 5 | 1 | 3.763525 | -3.259876 | 2.834767 | 1.086596 | 11.89731 | 4.293828
2018-03-13 23:19 | 8408.013212 | 1320.0002 | 5 | 1 | 3.733358 | -3.259936 | 2.834767 | 1.195284 | 11.89731 | 4.70122
2018-03-13 23:21 | 8528.013212 | 1440.0002 | 5 | 1 | 3.704992 | -3.259806 | 2.834767 | 1.303958 | 11.89731 | 5.10538
2018-03-13 23:23 | 8648.014012 | 1560.001 | 5 | 1 | 3.678417 | -3.259835 | 2.834767 | 1.4126 | 11.89731 | 5.506436
2018-03-13 23:25 | 8768.014012 | 1680.001 | 5 | 1 | 3.653627 | -3.260269 | 2.834767 | 1.521279 | 11.89731 | 5.904839
2018-03-13 23:27 | 8888.013212 | 1800.0002 | 5 | 1 | 3.630763 | -3.259957 | 2.834767 | 1.629903 | 11.89731 | 6.30045
2018-03-13 23:29 | 9008.013212 | 1920.0002 | 5 | 1 | 3.609922 | -3.259974 | 2.834767 | 1.738597 | 11.89731 | 6.693941
2018-03-13 23:31 | 9128.014812 | 2040.0018 | 5 | 1 | 3.591067 | -3.260073 | 2.834767 | 1.847277 | 11.89731 | 7.085226
2018-03-13 23:33 | 9248.013212 | 2160.0002 | 5 | 1 | 3.573565 | -3.260015 | 2.834767 | 1.955941 | 11.89731 | 7.474485
2018-03-13 23:35 | 9368.013112 | 2280.0001 | 5 | 1 | 3.556472 | -3.259908 | 2.834767 | 2.064608 | 11.89731 | 7.861885
2018-03-13 23:37 | 9488.013212 | 2400.0002 | 5 | 1 | 3.538993 | -3.259818 | 2.834767 | 2.173164 | 11.89731 | 8.247019
2018-03-13 23:39 | 9608.013212 | 2520.0002 | 5 | 1 | 3.520983 | -3.259922 | 2.834767 | 2.281911 | 11.89731 | 8.6309
2018-03-13 23:41 | 9728.013112 | 2640.0001 | 5 | 1 | 3.501993 | -3.259802 | 2.834767 | 2.39055 | 11.89731 | 9.012399
2018-03-13 23:43 | 9848.014012 | 2760.001 | 5 | 1 | 3.478321 | -3.259864 | 2.834767 | 2.499258 | 11.89731 | 9.391876
2018-03-13 23:45 | 9968.013912 | 2880.0009 | 5 | 1 | 3.444946 | -3.259872 | 2.834767 | 2.607858 | 11.89731 | 9.767908
2018-03-13 23:47 | 10088.01 | 3000.001 | 5 | 1 | 3.398301 | -3.259808 | 2.834767 | 2.71658 | 11.89731 | 10.14005
2018-03-13 23:49 | 10208.01 | 3120.001 | 5 | 1 | 3.322732 | -3.259876 | 2.834767 | 2.825256 | 11.89731 | 10.50572
2018-03-13 23:51 | 10328.01 | 3240.0009 | 5 | 1 | 3.110411 | -3.259837 | 2.834767 | 2.933912 | 11.89731 | 10.85782
2018-03-13 23:51 | 10352.78 | 3264.7687 | 5 | 1 | 2.999976 | -3.259913 | 2.834767 | 2.956323 | 11.89731 | 10.9264
2018-03-13 23:53 | 10472.83 | 120.0002 | 6 | 1 | 3.281658 | 0 | 2.834767 | 2.956323 | 11.89731 | 10.9264
2018-03-13 23:55 | 10592.83 | 240.001 | 6 | 1 | 3.295187 | 0 | 2.834767 | 2.956323 | 11.89731 | 10.9264
2018-03-13 23:56 | 10652.83 | 300.0024 | 6 | 1 | 3.299559 | 0 | 2.834767 | 2.956323 | 11.89731 | 10.9264
2018-03-13 23:56 | 10652.83794 | 0.0025 | 7 | 2 | 3.299613 | 0 | 0 | 0 | 0 | 0
2018-03-13 23:58 | 10772.92278 | 120.0002 | 2 | 2 | 3.942469 | 4.889885 | 0.1623102 | 0 | 0.6192966 | 0
2018-03-14 | 10892.92438 | 240.0018 | 2 | 2 | 3.988662 | 4.889875 | 0.3253163 | 0 | 1.266242 | 0
2018-03-14 00:02 | 11012.92278 | 360.0002 | 2 | 2 | 4.025392 | 4.8899 | 0.4883093 | 0 | 1.919399 | 0
2018-03-14 00:04 | 11132.92368 | 480.0011 | 2 | 2 | 4.057846 | 4.889902 | 0.6513051 | 0 | 2.578244 | 0
2018-03-14 00:06 | 11252.92438 | 600.0018 | 2 | 2 | 4.085332 | 4.890234 | 0.8143236 | 0 | 3.242038 | 0
2018-03-14 00:08 | 11372.92378 | 720.0012 | 2 | 2 | 4.110209 | 4.890223 | 0.9773141 | 0 | 3.909958 | 0
2018-03-14 00:10 | 11492.92358 | 840.001 | 2 | 2 | 4.135674 | 4.889885 | 1.140222 | 0 | 4.581573 | 0
2018-03-14 00:12 | 11612.92388 | 960.0013 | 2 | 2 | 4.165292 | 4.889921 | 1.303322 | 0 | 5.258455 | 0
2018-03-14 00:14 | 11732.92278 | 1080.0002 | 2 | 2 | 4.199337 | 4.88983 | 1.466145 | 0 | 5.939376 | 0
2018-03-14 00:16 | 11852.92278 | 1200.0002 | 2 | 2 | 4.200377 | 4.271181 | 1.618767 | 0 | 6.580443 | 0
2018-03-14 00:18 | 11972.92278 | 1320.0002 | 2 | 2 | 4.200386 | 3.701141 | 1.751596 | 0 | 7.138375 | 0
2018-03-14 00:20 | 12073.40968 | 1420.4871 | 2 | 2 | 4.200368 | 3.259974 | 1.848682 | 0 | 7.546173 | 0
2018-03-14 00:22 | 12193.43 | 120.0011 | 3 | 2 | 4.230063 | 3.259907 | 1.956895 | 0 | 8.002215 | 0
2018-03-14 00:24 | 12313.42 | 240.0003 | 3 | 2 | 4.263863 | 3.259874 | 2.065577 | 0 | 8.463762 | 0
2018-03-14 00:26 | 12433.43 | 360.0012 | 3 | 2 | 4.299898 | 3.259901 | 2.174263 | 0 | 8.929122 | 0
2018-03-14 00:28 | 12553.43 | 480.002 | 3 | 2 | 4.337919 | 3.259912 | 2.282916 | 0 | 9.398367 | 0
2018-03-14 00:30 | 12673.43 | 600.0011 | 3 | 2 | 4.377509 | 3.259869 | 2.391596 | 0 | 9.871954 | 0
2018-03-14 00:32 | 12793.43 | 720.0021 | 3 | 2 | 4.400383 | 2.960426 | 2.497869 | 0 | 10.33889 | 0
2018-03-14 00:34 | 12913.43 | 840.0012 | 3 | 2 | 4.400383 | 2.448986 | 2.587498 | 0 | 10.73329 | 0
2018-03-14 00:36 | 13033.43 | 960.0011 | 3 | 2 | 4.400362 | 2.041531 | 2.662159 | 0 | 11.06183 | 0
2018-03-14 00:38 | 13153.42 | 1080.0004 | 3 | 2 | 4.400363 | 1.713573 | 2.724521 | 0 | 11.33625 | 0
2018-03-14 00:40 | 13273.43 | 1200.0021 | 3 | 2 | 4.400355 | 1.448904 | 2.777133 | 0 | 11.56776 | 0
2018-03-14 00:42 | 13393.42 | 1320.0004 | 3 | 2 | 4.400347 | 1.234047 | 2.821693 | 0 | 11.76384 | 0
2018-03-14 00:44 | 13513.42 | 1440.0003 | 3 | 2 | 4.400352 | 1.059231 | 2.859825 | 0 | 11.93163 | 0
2018-03-14 00:46 | 13633.42 | 1560.0004 | 3 | 2 | 4.400325 | 0.9144726 | 2.8925 | 0 | 12.07541 | 0
2018-03-14 00:48 | 13753.42 | 1680.0004 | 3 | 2 | 4.40033 | 0.7948418 | 2.921071 | 0 | 12.20113 | 0
2018-03-14 00:50 | 13873.43 | 1800.0021 | 3 | 2 | 4.400314 | 0.6951523 | 2.945848 | 0 | 12.31016 | 0
2018-03-14 00:51 | 13931.3 | 1857.8713 | 3 | 2 | 4.400301 | 0.651989 | 2.956675 | 0 | 12.3578 | 0
2018-03-14 00:53 | 14051.34 | 119.9999 | 4 | 2 | 4.355335 | 0 | 2.956675 | 0 | 12.3578 | 0
2018-03-14 00:55 | 14171.34 | 240.0008 | 4 | 2 | 4.352389 | 0 | 2.956675 | 0 | 12.3578 | 0
2018-03-14 00:56 | 14231.35 | 300.0037 | 4 | 2 | 4.351464 | 0 | 2.956675 | 0 | 12.3578 | 0
2018-03-14 00:58 | 14351.43 | 120.0012 | 5 | 2 | 4.113964 | -3.260005 | 2.956675 | 0.1086568 | 12.3578 | 0.4501511
2018-03-14 01:00 | 14471.43 | 240.0004 | 5 | 2 | 4.071481 | -3.259951 | 2.956675 | 0.2173077 | 12.3578 | 0.8948146
2018-03-14 01:02 | 14591.43 | 360.0003 | 5 | 2 | 4.029354 | -3.260106 | 2.956675 | 0.3259315 | 12.3578 | 1.334787
2018-03-14 01:04 | 14711.43 | 480.0004 | 5 | 2 | 3.987262 | -3.259998 | 2.956675 | 0.4346404 | 12.3578 | 1.770524
2018-03-14 01:06 | 14831.43 | 600.0012 | 5 | 2 | 3.945669 | -3.25991 | 2.956675 | 0.5433148 | 12.3578 | 2.201568
2018-03-14 01:08 | 14951.43 | 720.0011 | 5 | 2 | 3.905036 | -3.260159 | 2.956675 | 0.6519728 | 12.3578 | 2.628075
2018-03-14 01:10 | 15071.43 | 840.0003 | 5 | 2 | 3.866102 | -3.259883 | 2.956675 | 0.7605389 | 12.3578 | 3.049901
2018-03-14 01:12 | 15191.43 | 960.0003 | 5 | 2 | 3.829368 | -3.259953 | 2.956675 | 0.8693001 | 12.3578 | 3.468365
2018-03-14 01:14 | 15311.43 | 1080.0019 | 5 | 2 | 3.795026 | -3.259988 | 2.956675 | 0.977952 | 12.3578 | 3.882545
2018-03-14 01:16 | 15431.43 | 1200.0012 | 5 | 2 | 3.762945 | -3.25991 | 2.956675 | 1.086625 | 12.3578 | 4.293196
2018-03-14 01:18 | 15551.43 | 1320.0019 | 5 | 2 | 3.732777 | -3.259789 | 2.956675 | 1.195245 | 12.3578 | 4.700274
2018-03-14 01:20 | 15671.43 | 1440.0012 | 5 | 2 | 3.704453 | -3.259788 | 2.956675 | 1.303932 | 12.3578 | 5.104421
2018-03-14 01:22 | 15791.43 | 1560.0004 | 5 | 2 | 3.677937 | -3.259905 | 2.956675 | 1.412624 | 12.3578 | 5.50561
2018-03-14 01:24 | 15911.43 | 1680.0028 | 5 | 2 | 3.653211 | -3.259895 | 2.956675 | 1.521242 | 12.3578 | 5.903738
2018-03-14 01:26 | 16031.43 | 1800.0019 | 5 | 2 | 3.630342 | -3.25988 | 2.956675 | 1.629934 | 12.3578 | 6.299553
2018-03-14 01:28 | 16151.43 | 1920.0003 | 5 | 2 | 3.609519 | -3.259846 | 2.956675 | 1.738591 | 12.3578 | 6.692866
2018-03-14 01:30 | 16271.43 | 2040.0003 | 5 | 2 | 3.590686 | -3.25993 | 2.956675 | 1.847275 | 12.3578 | 7.084122
2018-03-14 01:32 | 16391.43 | 2160.0004 | 5 | 2 | 3.573205 | -3.259955 | 2.956675 | 1.955807 | 12.3578 | 7.47287
2018-03-14 01:34 | 16511.43 | 2280.0019 | 5 | 2 | 3.55614 | -3.260002 | 2.956675 | 2.064599 | 12.3578 | 7.860678
2018-03-14 01:36 | 16631.43 | 2400.0003 | 5 | 2 | 3.538654 | -3.259806 | 2.956675 | 2.173246 | 12.3578 | 8.246098
2018-03-14 01:38 | 16751.43 | 2520.0005 | 5 | 2 | 3.520608 | -3.259892 | 2.956675 | 2.281905 | 12.3578 | 8.629625
2018-03-14 01:40 | 16871.43 | 2640.0011 | 5 | 2 | 3.501585 | -3.25981 | 2.956675 | 2.390585 | 12.3578 | 9.01123
2018-03-14 01:42 | 16991.43 | 2760.0019 | 5 | 2 | 3.477804 | -3.259982 | 2.956675 | 2.499237 | 12.3578 | 9.390464
2018-03-14 01:44 | 17111.43 | 2880.0003 | 5 | 2 | 3.444305 | -3.259887 | 2.956675 | 2.607891 | 12.3578 | 9.766616
2018-03-14 01:46 | 17231.43 | 3000.0003 | 5 | 2 | 3.397454 | -3.259885 | 2.956675 | 2.716579 | 12.3578 | 10.13856
2018-03-14 01:48 | 17351.43 | 3120.0003 | 5 | 2 | 3.321614 | -3.259936 | 2.956675 | 2.825218 | 12.3578 | 10.504
2018-03-14 01:50 | 17471.43 | 3240.0003 | 5 | 2 | 3.108588 | -3.260067 | 2.956675 | 2.933911 | 12.3578 | 10.85608
2018-03-14 01:50 | 17495.75 | 3264.3241 | 5 | 2 | 2.999992 | -3.260127 | 2.956675 | 2.955931 | 12.3578 | 10.92343
2018-03-14 01:52 | 17615.8 | 120.0001 | 6 | 2 | 3.283195 | 0 | 2.956675 | 2.955931 | 12.3578 | 10.92343
2018-03-14 01:54 | 17735.8 | 240.0009 | 6 | 2 | 3.296843 | 0 | 2.956675 | 2.955931 | 12.3578 | 10.92343
2018-03-14 01:55 | 17795.8 | 300.0031 | 6 | 2 | 3.301188 | 0 | 2.956675 | 2.955931 | 12.3578 | 10.92343
2018-03-14 01:55 | 17795.81 | 0.0025 | 7 | 3 | 3.301228 | 0 | 0 | 0 | 0 | 0
2018-03-14 01:57 | 17915.9 | 120.0003 | 2 | 3 | 3.943187 | 4.889748 | 0.1623514 | 0 | 0.6196469 | 0
2018-03-14 01:59 | 18035.9 | 240.0011 | 2 | 3 | 3.989404 | 4.889877 | 0.3253298 | 0 | 1.266594 | 0
2018-03-14 02:01 | 18155.9 | 360.0027 | 2 | 3 | 4.02612 | 4.889986 | 0.4883165 | 0 | 1.919848 | 0
2018-03-14 02:03 | 18275.9 | 480.0019 | 2 | 3 | 4.058495 | 4.889894 | 0.6513379 | 0 | 2.578909 | 0
2018-03-14 02:05 | 18395.9 | 600.0019 | 2 | 3 | 4.085889 | 4.890022 | 0.8143184 | 0 | 3.242647 | 0
2018-03-14 02:07 | 18515.9 | 720.0012 | 2 | 3 | 4.110715 | 4.889973 | 0.9772763 | 0 | 3.910521 | 0
2018-03-14 02:09 | 18635.9 | 840.0003 | 2 | 3 | 4.136198 | 4.890076 | 1.140255 | 0 | 4.582516 | 0
2018-03-14 02:11 | 18755.9 | 960.0012 | 2 | 3 | 4.165761 | 4.889835 | 1.30332 | 0 | 5.259332 | 0
2018-03-14 02:13 | 18875.9 | 1080.002 | 2 | 3 | 4.199817 | 4.889688 | 1.466152 | 0 | 5.940367 | 0
2018-03-14 02:15 | 18995.9 | 1200.0011 | 2 | 3 | 4.200363 | 4.263697 | 1.61841 | 0 | 6.579907 | 0
2018-03-14 02:17 | 19115.9 | 1320.0019 | 2 | 3 | 4.2004 | 3.695824 | 1.751148 | 0 | 7.137456 | 0
2018-03-14 02:19 | 19215.53 | 1419.6281 | 2 | 3 | 4.20037 | 3.259998 | 1.84731 | 0 | 7.541375 | 0
2018-03-14 02:21 | 19335.54 | 120.001 | 3 | 3 | 4.230041 | 3.260046 | 1.955527 | 0 | 7.997428 | 0
2018-03-14 02:23 | 19455.54 | 240.0002 | 3 | 3 | 4.263851 | 3.260103 | 2.064198 | 0 | 8.458927 | 0
2018-03-14 02:25 | 19575.54 | 360.0011 | 3 | 3 | 4.299847 | 3.259958 | 2.172839 | 0 | 8.924091 | 0
2018-03-14 02:27 | 19695.54 | 480.001 | 3 | 3 | 4.337824 | 3.260033 | 2.281509 | 0 | 9.393406 | 0
2018-03-14 02:29 | 19815.54 | 600.0018 | 3 | 3 | 4.377428 | 3.259945 | 2.390162 | 0 | 9.866862 | 0
2018-03-14 02:31 | 19935.54 | 720.0003 | 3 | 3 | 4.400372 | 2.961718 | 2.496291 | 0 | 10.33316 | 0
2018-03-14 02:33 | 20055.54 | 840.0003 | 3 | 3 | 4.400383 | 2.450701 | 2.586359 | 0 | 10.72949 | 0
2018-03-14 02:35 | 20175.54 | 960.0027 | 3 | 3 | 4.400376 | 2.04336 | 2.660947 | 0 | 11.05771 | 0
2018-03-14 02:37 | 20295.54 | 1080.0011 | 3 | 3 | 4.400339 | 1.715347 | 2.723304 | 0 | 11.3321 | 0
2018-03-14 02:39 | 20415.54 | 1200.0003 | 3 | 3 | 4.400339 | 1.450598 | 2.775946 | 0 | 11.56375 | 0
2018-03-14 02:41 | 20535.54 | 1320.0019 | 3 | 3 | 4.400326 | 1.235416 | 2.820597 | 0 | 11.76022 | 0
2018-03-14 02:43 | 20655.54 | 1440.0011 | 3 | 3 | 4.400337 | 1.060459 | 2.858792 | 0 | 11.9283 | 0
2018-03-14 02:45 | 20775.54 | 1560.0002 | 3 | 3 | 4.400355 | 0.9165115 | 2.891683 | 0 | 12.07303 | 0
2018-03-14 02:47 | 20895.54 | 1680.0004 | 3 | 3 | 4.400325 | 0.7961102 | 2.920159 | 0 | 12.19833 | 0
2018-03-14 02:49 | 21015.54 | 1800.0009 | 3 | 3 | 4.400281 | 0.6946869 | 2.944971 | 0 | 12.30751 | 0
2018-03-14 02:50 | 21074.18 | 1858.6423 | 3 | 3 | 4.400293 | 0.6519814 | 2.955945 | 0 | 12.3558 | 0
2018-03-14 02:52 | 21194.23 | 120 | 4 | 3 | 4.355269 | 0 | 2.955945 | 0 | 12.3558 | 0
2018-03-14 02:54 | 21314.23 | 240.0001 | 4 | 3 | 4.352297 | 0 | 2.955945 | 0 | 12.3558 | 0
2018-03-14 02:55 | 21374.23 | 300.0022 | 4 | 3 | 4.351382 | 0 | 2.955945 | 0 | 12.3558 | 0
2018-03-14 02:57 | 21494.3119 | 120.0018 | 5 | 3 | 4.113381 | -3.259908 | 2.955945 | 0.108656 | 12.3558 | 0.4500925
2018-03-14 02:59 | 21614.3103 | 240.0002 | 5 | 3 | 4.070837 | -3.259915 | 2.955945 | 0.2173202 | 12.3558 | 0.894743
2018-03-14 03:01 | 21734.3112 | 360.0011 | 5 | 3 | 4.028691 | -3.259864 | 2.955945 | 0.3259555 | 12.3558 | 1.33469
2018-03-14 03:03 | 21854.3103 | 480.0002 | 5 | 3 | 3.986587 | -3.260065 | 2.955945 | 0.4345773 | 12.3558 | 1.770007
2018-03-14 03:05 | 21974.312 | 600.0019 | 5 | 3 | 3.944923 | -3.259903 | 2.955945 | 0.5431977 | 12.3558 | 2.200764
2018-03-14 03:07 | 22094.3112 | 720.0011 | 5 | 3 | 3.90432 | -3.25991 | 2.955945 | 0.6519805 | 12.3558 | 2.627683
2018-03-14 03:09 | 22214.3107 | 840.0006 | 5 | 3 | 3.865351 | -3.259891 | 2.955945 | 0.7606207 | 12.3558 | 3.049713
2018-03-14 03:11 | 22334.3104 | 960.0003 | 5 | 3 | 3.828591 | -3.259968 | 2.955945 | 0.8692322 | 12.3558 | 3.467516
2018-03-14 03:13 | 22454.3103 | 1080.0002 | 5 | 3 | 3.794264 | -3.25981 | 2.955945 | 0.9779354 | 12.3558 | 3.881809
2018-03-14 03:15 | 22574.3112 | 1200.0011 | 5 | 3 | 3.762189 | -3.259864 | 2.955945 | 1.086615 | 12.3558 | 4.292406
2018-03-14 03:17 | 22694.3128 | 1320.0027 | 5 | 3 | 3.732075 | -3.259943 | 2.955945 | 1.195269 | 12.3558 | 4.699533
2018-03-14 03:19 | 22814.3103 | 1440.0002 | 5 | 3 | 3.703755 | -3.25986 | 2.955945 | 1.303952 | 12.3558 | 5.10359
2018-03-14 03:21 | 22934.3119 | 1560.0018 | 5 | 3 | 3.677247 | -3.259841 | 2.955945 | 1.412627 | 12.3558 | 5.504636
2018-03-14 03:23 | 23054.3104 | 1680.0003 | 5 | 3 | 3.652542 | -3.260118 | 2.955945 | 1.521214 | 12.3558 | 5.902579
2018-03-14 03:25 | 23174.3119 | 1800.0018 | 5 | 3 | 3.629728 | -3.259917 | 2.955945 | 1.629938 | 12.3558 | 6.298442
2018-03-14 03:27 | 23294.3119 | 1920.0018 | 5 | 3 | 3.608921 | -3.25994 | 2.955945 | 1.738573 | 12.3558 | 6.691608
2018-03-14 03:29 | 23414.3103 | 2040.0002 | 5 | 3 | 3.590118 | -3.259876 | 2.955945 | 1.847249 | 12.3558 | 7.082771
2018-03-14 03:31 | 23534.3119 | 2160.0018 | 5 | 3 | 3.572707 | -3.259868 | 2.955945 | 1.955878 | 12.3558 | 7.471807
2018-03-14 03:33 | 23654.3103 | 2280.0002 | 5 | 3 | 3.555692 | -3.259883 | 2.955945 | 2.064572 | 12.3558 | 7.859215
2018-03-14 03:35 | 23774.3112 | 2400.0011 | 5 | 3 | 3.538218 | -3.259872 | 2.955945 | 2.173207 | 12.3558 | 8.244545
2018-03-14 03:37 | 23894.3103 | 2520.0002 | 5 | 3 | 3.520219 | -3.260239 | 2.955945 | 2.281941 | 12.3558 | 8.628296
2018-03-14 03:39 | 24014.3128 | 2640.0027 | 5 | 3 | 3.501208 | -3.26018 | 2.955945 | 2.390606 | 12.3558 | 9.009806
2018-03-14 03:41 | 24134.3105 | 2760.0004 | 5 | 3 | 3.477377 | -3.259889 | 2.955945 | 2.499253 | 12.3558 | 9.388977
2018-03-14 03:43 | 24254.3105 | 2880.0004 | 5 | 3 | 3.443885 | -3.259864 | 2.955945 | 2.607899 | 12.3558 | 9.765059
2018-03-14 03:45 | 24374.312 | 3000.0019 | 5 | 3 | 3.396991 | -3.259982 | 2.955945 | 2.716534 | 12.3558 | 10.13678
2018-03-14 03:47 | 24494.3104 | 3120.0003 | 5 | 3 | 3.320899 | -3.260141 | 2.955945 | 2.825253 | 12.3558 | 10.50243
2018-03-14 03:49 | 24614.3104 | 3240.0003 | 5 | 3 | 3.106658 | -3.260162 | 2.955945 | 2.933922 | 12.3558 | 10.8543
2018-03-14 03:49 | 24638.123 | 3263.8129 | 5 | 3 | 2.999976 | -3.26021 | 2.955945 | 2.955481 | 12.3558 | 10.92022
2018-03-14 03:51 | 24758.16 | 120 | 6 | 3 | 3.283772 | 0 | 2.955945 | 2.955481 | 12.3558 | 10.92022
2018-03-14 03:53 | 24878.16 | 240 | 6 | 3 | 3.297272 | 0 | 2.955945 | 2.955481 | 12.3558 | 10.92022
2018-03-14 03:54 | 24938.17 | 300.0014 | 6 | 3 | 3.30165 | 0 | 2.955945 | 2.955481 | 12.3558 | 10.92022
2018-03-14 03:54 | 24938.18 | 0.0024 | 7 | 4 | 3.301601 | 0 | 0 | 0 | 0 | 0
2018-03-14 03:56 | 25058.26 | 120.0018 | 2 | 4 | 3.943035 | 4.890263 | 0.1624446 | 0 | 0.6199902 | 0
2018-03-14 03:58 | 25178.26 | 240.001 | 2 | 4 | 3.989243 | 4.890266 | 0.325428 | 0 | 1.266928 | 0
2018-03-14 04:00 | 25298.26 | 360.0003 | 2 | 4 | 4.025913 | 4.890104 | 0.4884138 | 0 | 1.920149 | 0
2018-03-14 04:02 | 25418.26 | 480.001 | 2 | 4 | 4.058262 | 4.889896 | 0.6513917 | 0 | 2.578999 | 0
2018-03-14 04:04 | 25538.26 | 600.0011 | 2 | 4 | 4.085649 | 4.889845 | 0.8142834 | 0 | 3.242336 | 0
2018-03-14 04:06 | 25658.26 | 720.0026 | 2 | 4 | 4.11044 | 4.889879 | 0.9774093 | 0 | 3.910856 | 0
2018-03-14 04:08 | 25778.26 | 840.0002 | 2 | 4 | 4.135982 | 4.889893 | 1.14037 | 0 | 4.582732 | 0
2018-03-14 04:10 | 25898.26 | 960.0003 | 2 | 4 | 4.16558 | 4.889786 | 1.303372 | 0 | 5.259256 | 0
2018-03-14 04:12 | 26018.26 | 1080.0003 | 2 | 4 | 4.199667 | 4.889975 | 1.466386 | 0 | 5.941025 | 0
2018-03-14 04:14 | 26138.26 | 1200.0011 | 2 | 4 | 4.200377 | 4.265614 | 1.61869 | 0 | 6.580759 | 0
2018-03-14 04:16 | 26258.26 | 1320.0027 | 2 | 4 | 4.200387 | 3.69684 | 1.751268 | 0 | 7.137638 | 0
2018-03-14 04:18 | 26358.05 | 1419.7887 | 2 | 4 | 4.200369 | 3.259991 | 1.847686 | 0 | 7.54263 | 0
2018-03-14 04:20 | 26478.0688 | 120.002 | 3 | 4 | 4.23009 | 3.26005 | 1.955908 | 0 | 7.998707 | 0
2018-03-14 04:22 | 26598.0687 | 240.0019 | 3 | 4 | 4.263859 | 3.259991 | 2.064555 | 0 | 8.460107 | 0
2018-03-14 04:24 | 26718.0679 | 360.0011 | 3 | 4 | 4.299897 | 3.260084 | 2.173203 | 0 | 8.925305 | 0
2018-03-14 04:26 | 26838.068 | 480.0012 | 3 | 4 | 4.337887 | 3.260067 | 2.281872 | 0 | 9.394616 | 0
2018-03-14 04:28 | 26958.0671 | 600.0003 | 3 | 4 | 4.377512 | 3.259922 | 2.390564 | 0 | 9.868252 | 0
2018-03-14 04:30 | 27078.0672 | 720.0004 | 3 | 4 | 4.400393 | 2.960649 | 2.496815 | 0 | 10.3351 | 0
2018-03-14 04:32 | 27198.0672 | 840.0004 | 3 | 4 | 4.400366 | 2.448853 | 2.586467 | 0 | 10.7296 | 0
2018-03-14 04:34 | 27318.0672 | 960.0004 | 3 | 4 | 4.400385 | 2.042366 | 2.661097 | 0 | 11.058 | 0
2018-03-14 04:36 | 27438.0688 | 1080.002 | 3 | 4 | 4.400355 | 1.715076 | 2.723437 | 0 | 11.33231 | 0
2018-03-14 04:38 | 27558.0672 | 1200.0004 | 3 | 4 | 4.400323 | 1.449686 | 2.776155 | 0 | 11.5643 | 0
2018-03-14 04:40 | 27678.0672 | 1320.0004 | 3 | 4 | 4.400339 | 1.235825 | 2.82079 | 0 | 11.7607 | 0
2018-03-14 04:42 | 27798.068 | 1440.0012 | 3 | 4 | 4.400339 | 1.060131 | 2.858994 | 0 | 11.92881 | 0
2018-03-14 04:44 | 27918.0672 | 1560.0004 | 3 | 4 | 4.400326 | 0.9155407 | 2.891831 | 0 | 12.07331 | 0
2018-03-14 04:46 | 28038.0672 | 1680.0004 | 3 | 4 | 4.400333 | 0.7957649 | 2.920301 | 0 | 12.19859 | 0
2018-03-14 04:48 | 28158.068 | 1800.0012 | 3 | 4 | 4.400304 | 0.6951809 | 2.9451 | 0 | 12.30771 | 0
2018-03-14 04:49 | 28216.6148 | 1858.548 | 3 | 4 | 4.400297 | 0.6519947 | 2.956051 | 0 | 12.3559 | 0
2018-03-14 04:51 | 28336.65772 | 120.0002 | 4 | 4 | 4.355244 | 0 | 2.956051 | 0 | 12.3559 | 0
2018-03-14 04:53 | 28456.65932 | 240.0018 | 4 | 4 | 4.352301 | 0 | 2.956051 | 0 | 12.3559 | 0
2018-03-14 04:54 | 28516.65992 | 300.0024 | 4 | 4 | 4.351367 | 0 | 2.956051 | 0 | 12.3559 | 0
2018-03-14 04:56 | 28636.74 | 120.001 | 5 | 4 | 4.113261 | -3.259818 | 2.956051 | 0.1086358 | 12.3559 | 0.4499989
2018-03-14 04:58 | 28756.74 | 240.0019 | 5 | 4 | 4.070693 | -3.259841 | 2.956051 | 0.2173255 | 12.3559 | 0.8947402
2018-03-14 05:00 | 28876.74 | 360.0019 | 5 | 4 | 4.028525 | -3.259773 | 2.956051 | 0.3259785 | 12.3559 | 1.334741
2018-03-14 05:02 | 28996.74 | 480.0003 | 5 | 4 | 3.986412 | -3.259959 | 2.956051 | 0.4346355 | 12.3559 | 1.770177
2018-03-14 05:04 | 29116.74 | 600.0011 | 5 | 4 | 3.944718 | -3.259913 | 2.956051 | 0.5433106 | 12.3559 | 2.201127
2018-03-14 05:06 | 29236.74 | 720.0011 | 5 | 4 | 3.90409 | -3.259928 | 2.956051 | 0.6518125 | 12.3559 | 2.626921
2018-03-14 05:08 | 29356.74 | 840.0003 | 5 | 4 | 3.865116 | -3.259872 | 2.956051 | 0.7606346 | 12.3559 | 3.049636
2018-03-14 05:10 | 29476.74 | 960.0011 | 5 | 4 | 3.828363 | -3.259765 | 2.956051 | 0.8692446 | 12.3559 | 3.467408
2018-03-14 05:12 | 29596.74 | 1080.001 | 5 | 4 | 3.794012 | -3.259961 | 2.956051 | 0.9779155 | 12.3559 | 3.881553
2018-03-14 05:14 | 29716.74 | 1200.0011 | 5 | 4 | 3.761919 | -3.259726 | 2.956051 | 1.086627 | 12.3559 | 4.292244
2018-03-14 05:16 | 29836.74 | 1320.0003 | 5 | 4 | 3.731786 | -3.260189 | 2.956051 | 1.195279 | 12.3559 | 4.699331
2018-03-14 05:18 | 29956.74 | 1440.0019 | 5 | 4 | 3.703487 | -3.260189 | 2.956051 | 1.30396 | 12.3559 | 5.103349
2018-03-14 05:20 | 30076.74 | 1560.0012 | 5 | 4 | 3.677021 | -3.260036 | 2.956051 | 1.412555 | 12.3559 | 5.504076
2018-03-14 05:22 | 30196.74 | 1680.002 | 5 | 4 | 3.652306 | -3.259876 | 2.956051 | 1.521231 | 12.3559 | 5.90232
2018-03-14 05:24 | 30316.74 | 1800.0012 | 5 | 4 | 3.629467 | -3.259855 | 2.956051 | 1.62995 | 12.3559 | 6.298138
2018-03-14 05:26 | 30436.74 | 1920.0012 | 5 | 4 | 3.608678 | -3.260138 | 2.956051 | 1.738608 | 12.3559 | 6.69136
2018-03-14 05:28 | 30556.74 | 2040.0012 | 5 | 4 | 3.589856 | -3.259934 | 2.956051 | 1.847253 | 12.3559 | 7.082388
2018-03-14 05:30 | 30676.74 | 2160.002 | 5 | 4 | 3.572408 | -3.259945 | 2.956051 | 1.955945 | 12.3559 | 7.471619
2018-03-14 05:32 | 30796.74 | 2280 | 5 | 4 | 3.555387 | -3.260017 | 2.956051 | 2.064599 | 12.3559 | 7.858851
2018-03-14 05:34 | 30916.74 | 2400.0003 | 5 | 4 | 3.537919 | -3.259829 | 2.956051 | 2.173257 | 12.3559 | 8.244229
2018-03-14 05:36 | 31036.74 | 2520.0012 | 5 | 4 | 3.519879 | -3.260044 | 2.956051 | 2.281946 | 12.3559 | 8.627784
2018-03-14 05:38 | 31156.74 | 2640.0003 | 5 | 4 | 3.500822 | -3.260067 | 2.956051 | 2.39061 | 12.3559 | 9.009248
2018-03-14 05:40 | 31276.74 | 2760.0003 | 5 | 4 | 3.476965 | -3.260162 | 2.956051 | 2.499269 | 12.3559 | 9.388419
2018-03-14 05:42 | 31396.74 | 2880.0012 | 5 | 4 | 3.44343 | -3.26004 | 2.956051 | 2.607933 | 12.3559 | 9.764515
2018-03-14 05:44 | 31516.74 | 3000.0004 | 5 | 4 | 3.396506 | -3.25999 | 2.956051 | 2.716579 | 12.3559 | 10.13622
2018-03-14 05:46 | 31636.74 | 3120.0003 | 5 | 4 | 3.320278 | -3.260125 | 2.956051 | 2.825239 | 12.3559 | 10.50161
2018-03-14 05:48 | 31756.74 | 3240.0011 | 5 | 4 | 3.106022 | -3.260179 | 2.956051 | 2.933909 | 12.3559 | 10.85341
2018-03-14 05:48 | 31780.46 | 3263.7233 | 5 | 4 | 2.999968 | -3.259949 | 2.956051 | 2.955404 | 12.3559 | 10.91913
2018-03-14 05:50 | 31900.5055 | 120.0002 | 6 | 4 | 3.285005 | 0 | 2.956051 | 2.955404 | 12.3559 | 10.91913
2018-03-14 05:52 | 32020.5064 | 240.0011 | 6 | 4 | 3.298511 | 0 | 2.956051 | 2.955404 | 12.3559 | 10.91913
2018-03-14 05:53 | 32080.5085 | 300.0032 | 6 | 4 | 3.30288 | 0 | 2.956051 | 2.955404 | 12.3559 | 10.91913
2018-03-14 05:53 | 32080.52 | 0.0024 | 7 | 5 | 3.302927 | 0 | 0 | 0 | 0 | 0
2018-03-14 05:55 | 32200.6 | 120.0011 | 2 | 5 | 3.94414 | 4.889898 | 0.1625226 | 0 | 0.6204971 | 0
2018-03-14 05:57 | 32320.6 | 240.0011 | 2 | 5 | 3.990251 | 4.889874 | 0.3255191 | 0 | 1.267655 | 0
2018-03-14 05:59 | 32440.6 | 360.001 | 2 | 5 | 4.026965 | 4.890034 | 0.4884862 | 0 | 1.920968 | 0
2018-03-14 06:01 | 32560.6 | 480.0004 | 2 | 5 | 4.059249 | 4.889872 | 0.6515003 | 0 | 2.58013 | 0
2018-03-14 06:03 | 32680.6 | 600.0003 | 2 | 5 | 4.086571 | 4.889853 | 0.8144961 | 0 | 3.244048 | 0
2018-03-14 06:05 | 32800.6 | 720.0019 | 2 | 5 | 4.111304 | 4.889864 | 0.9774745 | 0 | 3.912109 | 0
2018-03-14 06:07 | 32920.6 | 840.0019 | 2 | 5 | 4.136775 | 4.890179 | 1.140437 | 0 | 4.584128 | 0
2018-03-14 06:09 | 33040.6 | 960 | 2 | 5 | 4.166373 | 4.889887 | 1.3035 | 0 | 5.261034 | 0
2018-03-14 06:11 | 33160.6 | 1080.0001 | 2 | 5 | 4.200307 | 4.888468 | 1.466486 | 0 | 5.942809 | 0
2018-03-14 06:13 | 33280.6 | 1200.0019 | 2 | 5 | 4.200367 | 4.256819 | 1.618515 | 0 | 6.581392 | 0
2018-03-14 06:15 | 33400.6 | 1320.0003 | 2 | 5 | 4.200367 | 3.690453 | 1.750847 | 0 | 7.137237 | 0
2018-03-14 06:17 | 33499.34 | 1418.7384 | 2 | 5 | 4.200374 | 3.259983 | 1.84605 | 0 | 7.537125 | 0
2018-03-14 06:19 | 33619.36 | 120.0011 | 3 | 5 | 4.230062 | 3.26 | 1.954304 | 0 | 7.993331 | 0
2018-03-14 06:21 | 33739.36 | 240.0004 | 3 | 5 | 4.263866 | 3.260027 | 2.062968 | 0 | 8.454805 | 0
2018-03-14 06:23 | 33859.36 | 360.0011 | 3 | 5 | 4.299891 | 3.260098 | 2.171628 | 0 | 8.920056 | 0
2018-03-14 06:25 | 33979.36 | 480.0012 | 3 | 5 | 4.337911 | 3.260071 | 2.280305 | 0 | 9.389405 | 0
2018-03-14 06:27 | 34099.36 | 600.0012 | 3 | 5 | 4.377534 | 3.259905 | 2.388968 | 0 | 9.862915 | 0
2018-03-14 06:29 | 34219.36 | 720.0012 | 3 | 5 | 4.400365 | 2.96027 | 2.495123 | 0 | 10.32934 | 0
2018-03-14 06:31 | 34339.36 | 840.0012 | 3 | 5 | 4.400343 | 2.449936 | 2.584842 | 0 | 10.72414 | 0
2018-03-14 06:33 | 34459.36 | 960.0004 | 3 | 5 | 4.400363 | 2.044052 | 2.659644 | 0 | 11.05329 | 0
2018-03-14 06:35 | 34579.36 | 1080.0004 | 3 | 5 | 4.400352 | 1.71661 | 2.722139 | 0 | 11.32829 | 0
2018-03-14 06:37 | 34699.36 | 1200.0004 | 3 | 5 | 4.400338 | 1.451553 | 2.774745 | 0 | 11.55978 | 0
2018-03-14 06:39 | 34819.36 | 1320.0018 | 3 | 5 | 4.400362 | 1.237946 | 2.819478 | 0 | 11.75662 | 0
2018-03-14 06:41 | 34939.36 | 1440.0011 | 3 | 5 | 4.400347 | 1.061941 | 2.857709 | 0 | 11.92485 | 0
2018-03-14 06:43 | 35059.36 | 1560.002 | 3 | 5 | 4.400308 | 0.9168777 | 2.890626 | 0 | 12.06969 | 0
2018-03-14 06:45 | 35179.36 | 1680.0019 | 3 | 5 | 4.400362 | 0.7978458 | 2.919131 | 0 | 12.19512 | 0
2018-03-14 06:47 | 35299.35 | 1800.0002 | 3 | 5 | 4.400319 | 0.6965466 | 2.94399 | 0 | 12.30451 | 0
2018-03-14 06:48 | 35359.4 | 1860.0424 | 3 | 5 | 4.40029 | 0.6519947 | 2.955238 | 0 | 12.35401 | 0
2018-03-14 06:50 | 35479.44 | 120 | 4 | 5 | 4.355114 | 0 | 2.955238 | 0 | 12.35401 | 0
2018-03-14 06:52 | 35599.45 | 240.0008 | 4 | 5 | 4.352155 | 0 | 2.955238 | 0 | 12.35401 | 0
2018-03-14 06:53 | 35659.45 | 300.0022 | 4 | 5 | 4.351225 | 0 | 2.955238 | 0 | 12.35401 | 0
2018-03-14 06:55 | 35779.53074 | 120.0008 | 5 | 5 | 4.112545 | -3.259795 | 2.955238 | 0.1086594 | 12.35401 | 0.4500238
2018-03-14 06:57 | 35899.53184 | 240.0019 | 5 | 5 | 4.069911 | -3.2602 | 2.955238 | 0.2172826 | 12.35401 | 0.8944116
2018-03-14 06:59 | 36019.53094 | 360.001 | 5 | 5 | 4.027748 | -3.259957 | 2.955238 | 0.3259348 | 12.35401 | 1.334328
2018-03-14 07:01 | 36139.53184 | 480.0019 | 5 | 5 | 3.98559 | -3.260327 | 2.955238 | 0.4346529 | 12.35401 | 1.769923
2018-03-14 07:03 | 36259.53094 | 600.001 | 5 | 5 | 3.943928 | -3.259874 | 2.955238 | 0.5433155 | 12.35401 | 2.200737
2018-03-14 07:05 | 36379.53174 | 720.0018 | 5 | 5 | 3.903285 | -3.259928 | 2.955238 | 0.6519516 | 12.35401 | 2.62697
2018-03-14 07:07 | 36499.53104 | 840.0011 | 5 | 5 | 3.864305 | -3.26028 | 2.955238 | 0.7606429 | 12.35401 | 3.049086
2018-03-14 07:09 | 36619.53014 | 960.0002 | 5 | 5 | 3.827559 | -3.26015 | 2.955238 | 0.8692859 | 12.35401 | 3.466897
2018-03-14 07:11 | 36739.53174 | 1080.0018 | 5 | 5 | 3.793259 | -3.260017 | 2.955238 | 0.977869 | 12.35401 | 3.880623
2018-03-14 07:13 | 36859.53094 | 1200.001 | 5 | 5 | 3.76121 | -3.259965 | 2.955238 | 1.086637 | 12.35401 | 4.291446
2018-03-14 07:15 | 36979.53104 | 1320.0011 | 5 | 5 | 3.731088 | -3.25994 | 2.955238 | 1.195251 | 12.35401 | 4.698314
2018-03-14 07:17 | 37099.53024 | 1440.0003 | 5 | 5 | 3.702816 | -3.259934 | 2.955238 | 1.303944 | 12.35401 | 5.102304
2018-03-14 07:19 | 37219.53024 | 1560.0003 | 5 | 5 | 3.676356 | -3.259843 | 2.955238 | 1.412627 | 12.35401 | 5.50328
2018-03-14 07:21 | 37339.53024 | 1680.0003 | 5 | 5 | 3.651642 | -3.260201 | 2.955238 | 1.521274 | 12.35401 | 5.901347
2018-03-14 07:23 | 37459.53024 | 1800.0003 | 5 | 5 | 3.62885 | -3.260021 | 2.955238 | 1.629915 | 12.35401 | 6.29681
2018-03-14 07:25 | 37579.53184 | 1920.0019 | 5 | 5 | 3.608078 | -3.259933 | 2.955238 | 1.738549 | 12.35401 | 6.689878
2018-03-14 07:27 | 37699.53104 | 2040.0011 | 5 | 5 | 3.589311 | -3.259891 | 2.955238 | 1.847267 | 12.35401 | 7.081105
2018-03-14 07:29 | 37819.53184 | 2160.0019 | 5 | 5 | 3.571875 | -3.260032 | 2.955238 | 1.955943 | 12.35401 | 7.470224
2018-03-14 07:31 | 37939.53024 | 2280.0003 | 5 | 5 | 3.554873 | -3.260147 | 2.955238 | 2.0646 | 12.35401 | 7.857413
2018-03-14 07:33 | 38059.53104 | 2400.0011 | 5 | 5 | 3.537414 | -3.26003 | 2.955238 | 2.173249 | 12.35401 | 8.242705
2018-03-14 07:35 | 38179.53104 | 2520.0011 | 5 | 5 | 3.519404 | -3.259951 | 2.955238 | 2.28193 | 12.35401 | 8.626181
2018-03-14 07:37 | 38299.53024 | 2640.0003 | 5 | 5 | 3.500342 | -3.25988 | 2.955238 | 2.390596 | 12.35401 | 9.007599
2018-03-14 07:39 | 38419.53114 | 2760.0012 | 5 | 5 | 3.476391 | -3.26004 | 2.955238 | 2.499223 | 12.35401 | 9.386605
2018-03-14 07:41 | 38539.53104 | 2880.0011 | 5 | 5 | 3.442807 | -3.259892 | 2.955238 | 2.607904 | 12.35401 | 9.762696
2018-03-14 07:43 | 38659.53104 | 3000.0011 | 5 | 5 | 3.395695 | -3.259851 | 2.955238 | 2.716604 | 12.35401 | 10.13451
2018-03-14 07:45 | 38779.53104 | 3120.0011 | 5 | 5 | 3.31891 | -3.260205 | 2.955238 | 2.825258 | 12.35401 | 10.49976
2018-03-14 07:47 | 38899.53024 | 3240.0003 | 5 | 5 | 3.102071 | -3.260055 | 2.955238 | 2.933931 | 12.35401 | 10.85133
2018-03-14 07:47 | 38922.21564 | 3262.6857 | 5 | 5 | 2.999977 | -3.260019 | 2.955238 | 2.954463 | 12.35401 | 10.91406
2018-03-14 07:49 | 39042.26 | 120 | 6 | 5 | 3.286112 | 0 | 2.955238 | 2.954463 | 12.35401 | 10.91406
2018-03-14 07:51 | 39162.26 | 240 | 6 | 5 | 3.299632 | 0 | 2.955238 | 2.954463 | 12.35401 | 10.91406
2018-03-14 07:52 | 39222.26 | 300.0022 | 6 | 5 | 3.303988 | 0 | 2.955238 | 2.954463 | 12.35401 | 10.91406
2018-03-14 07:52 | 39222.27 | 0.0024 | 7 | 6 | 3.304055 | 0 | 0 | 0 | 0 | 0
2018-03-14 07:54 | 39342.35392 | 120.0003 | 2 | 6 | 3.945637 | 4.889816 | 0.1623557 | 0 | 0.6202567 | 0
2018-03-14 07:56 | 39462.35382 | 240.0002 | 2 | 6 | 3.991189 | 4.889927 | 0.3253238 | 0 | 1.267468 | 0
2018-03-14 07:58 | 39582.35402 | 360.0004 | 2 | 6 | 4.027861 | 4.889761 | 0.4883564 | 0 | 1.921197 | 0
2018-03-14 08:00 | 39702.35362 | 480 | 2 | 6 | 4.060065 | 4.889908 | 0.6513427 | 0 | 2.580389 | 0
2018-03-14 08:02 | 39822.35472 | 600.0011 | 2 | 6 | 4.087322 | 4.88987 | 0.8143121 | 0 | 3.244327 | 0
2018-03-14 08:04 | 39942.35552 | 720.0019 | 2 | 6 | 4.111976 | 4.889803 | 0.9772738 | 0 | 3.912436 | 0
2018-03-14 08:06 | 40062.35552 | 840.0019 | 2 | 6 | 4.137427 | 4.889841 | 1.140333 | 0 | 4.584966 | 0
2018-03-14 08:08 | 40182.35392 | 960.0003 | 2 | 6 | 4.167037 | 4.890144 | 1.303233 | 0 | 5.261297 | 0
2018-03-14 08:10 | 40302.35562 | 1080.002 | 2 | 6 | 4.200401 | 4.873587 | 1.466285 | 0 | 5.943455 | 0
2018-03-14 08:12 | 40422.35382 | 1200.0002 | 2 | 6 | 4.200386 | 4.246943 | 1.617952 | 0 | 6.580514 | 0
2018-03-14 08:14 | 40542.35552 | 1320.0019 | 2 | 6 | 4.20038 | 3.682198 | 1.749995 | 0 | 7.135147 | 0
2018-03-14 08:16 | 40639.19602 | 1416.8424 | 2 | 6 | 4.200375 | 3.259987 | 1.843287 | 0 | 7.527008 | 0
2018-03-14 08:18 | 40759.21 | 120.001 | 3 | 6 | 4.230077 | 3.26001 | 1.951511 | 0 | 7.983091 | 0
2018-03-14 08:20 | 40879.21 | 240.0018 | 3 | 6 | 4.263832 | 3.259947 | 2.060158 | 0 | 8.444489 | 0
2018-03-14 08:22 | 40999.21 | 360.0018 | 3 | 6 | 4.299833 | 3.260015 | 2.168822 | 0 | 8.909753 | 0
2018-03-14 08:24 | 41119.21 | 480.0019 | 3 | 6 | 4.337842 | 3.259996 | 2.277509 | 0 | 9.379139 | 0
2018-03-14 08:26 | 41239.21 | 600.0002 | 3 | 6 | 4.377495 | 3.259905 | 2.386132 | 0 | 9.852467 | 0
2018-03-14 08:28 | 41359.21 | 720.0019 | 3 | 6 | 4.400391 | 2.962027 | 2.492347 | 0 | 10.31915 | 0
2018-03-14 08:30 | 41479.21 | 840.0003 | 3 | 6 | 4.400359 | 2.451414 | 2.582258 | 0 | 10.71479 | 0
2018-03-14 08:32 | 41599.21 | 960.0003 | 3 | 6 | 4.400371 | 2.044548 | 2.65696 | 0 | 11.04351 | 0
2018-03-14 08:34 | 41719.21 | 1080.0019 | 3 | 6 | 4.400363 | 1.717167 | 2.719482 | 0 | 11.31863 | 0
2018-03-14 08:36 | 41839.21 | 1200.0019 | 3 | 6 | 4.400353 | 1.452309 | 2.772136 | 0 | 11.55033 | 0
2018-03-14 08:38 | 41959.21 | 1320.0011 | 3 | 6 | 4.400325 | 1.237093 | 2.816852 | 0 | 11.74709 | 0
2018-03-14 08:40 | 42079.21 | 1440.0013 | 3 | 6 | 4.400315 | 1.061785 | 2.855083 | 0 | 11.91532 | 0
2018-03-14 08:42 | 42199.21 | 1560.0003 | 3 | 6 | 4.400342 | 0.9179459 | 2.887996 | 0 | 12.06015 | 0
2018-03-14 08:44 | 42319.21 | 1680.0019 | 3 | 6 | 4.400373 | 0.7989063 | 2.916527 | 0 | 12.1857 | 0
2018-03-14 08:46 | 42439.21 | 1800.0027 | 3 | 6 | 4.40034 | 0.6975594 | 2.941396 | 0 | 12.29512 | 0
2018-03-14 08:47 | 42500.45 | 1861.2415 | 3 | 6 | 4.400316 | 0.6519928 | 2.952876 | 0 | 12.34564 | 0
2018-03-14 08:49 | 42620.5 | 120.0008 | 4 | 6 | 4.355017 | 0 | 2.952876 | 0 | 12.34564 | 0
2018-03-14 08:51 | 42740.5 | 240.0001 | 4 | 6 | 4.352053 | 0 | 2.952876 | 0 | 12.34564 | 0
2018-03-14 08:52 | 42800.5 | 300.0038 | 4 | 6 | 4.351128 | 0 | 2.952876 | 0 | 12.34564 | 0
2018-03-14 08:54 | 42920.58 | 120.0001 | 5 | 6 | 4.111815 | -3.259913 | 2.952876 | 0.1086261 | 12.34564 | 0.4498156
2018-03-14 08:56 | 43040.58 | 240.0001 | 5 | 6 | 4.069185 | -3.25991 | 2.952876 | 0.2173056 | 12.34564 | 0.894354
2018-03-14 08:58 | 43160.58 | 360.0009 | 5 | 6 | 4.026952 | -3.259897 | 2.952876 | 0.3258492 | 12.34564 | 1.333748
2018-03-14 09:00 | 43280.58 | 480.0009 | 5 | 6 | 3.984769 | -3.260179 | 2.952876 | 0.4346321 | 12.34564 | 1.769517
2018-03-14 09:02 | 43400.58 | 600.0002 | 5 | 6 | 3.943091 | -3.259777 | 2.952876 | 0.5432942 | 12.34564 | 2.200238
2018-03-14 09:04 | 43520.58 | 720.0017 | 5 | 6 | 3.902431 | -3.259986 | 2.952876 | 0.6519171 | 12.34564 | 2.626327
2018-03-14 09:06 | 43640.58 | 840.0009 | 5 | 6 | 3.862587 | -3.259899 | 2.952876 | 0.7605727 | 12.34564 | 3.048148
2018-03-14 09:08 | 43760.58 | 960.0002 | 5 | 6 | 3.825886 | -3.259933 | 2.952876 | 0.8693096 | 12.34564 | 3.466133
2018-03-14 09:10 | 43880.58 | 1080.0008 | 5 | 6 | 3.791601 | -3.259812 | 2.952876 | 0.9779494 | 12.34564 | 3.879891
2018-03-14 09:12 | 44000.58 | 1200.0018 | 5 | 6 | 3.759645 | -3.259846 | 2.952876 | 1.086589 | 12.34564 | 4.290051
2018-03-14 09:14 | 44120.58 | 1320.0001 | 5 | 6 | 3.729642 | -3.259936 | 2.952876 | 1.195299 | 12.34564 | 4.697117
2018-03-14 09:16 | 44240.58 | 1440.001 | 5 | 6 | 3.701459 | -3.259643 | 2.952876 | 1.303888 | 12.34564 | 5.100569
2018-03-14 09:18 | 44360.58 | 1560.0002 | 5 | 6 | 3.675086 | -3.25992 | 2.952876 | 1.41257 | 12.34564 | 5.501403
2018-03-14 09:20 | 44480.58 | 1680.001 | 5 | 6 | 3.650479 | -3.26017 | 2.952876 | 1.521269 | 12.34564 | 5.899528
2018-03-14 09:22 | 44600.58 | 1800.0018 | 5 | 6 | 3.627786 | -3.259933 | 2.952876 | 1.629958 | 12.34564 | 6.295041
2018-03-14 09:24 | 44720.58 | 1920.0002 | 5 | 6 | 3.607096 | -3.25992 | 2.952876 | 1.738475 | 12.34564 | 6.687578
2018-03-14 09:26 | 44840.58 | 2040.0018 | 5 | 6 | 3.588386 | -3.25991 | 2.952876 | 1.84722 | 12.34564 | 7.078799
2018-03-14 09:28 | 44960.58 | 2160.0002 | 5 | 6 | 3.571033 | -3.259773 | 2.952876 | 1.955926 | 12.34564 | 7.467927
2018-03-14 09:30 | 45080.58 | 2280.0018 | 5 | 6 | 3.55407 | -3.260147 | 2.952876 | 2.06459 | 12.34564 | 7.855047
2018-03-14 09:32 | 45200.58 | 2400.001 | 5 | 6 | 3.536656 | -3.259773 | 2.952876 | 2.173219 | 12.34564 | 8.240185
2018-03-14 09:34 | 45320.58 | 2520.001 | 5 | 6 | 3.518707 | -3.259731 | 2.952876 | 2.281907 | 12.34564 | 8.623607
2018-03-14 09:36 | 45440.58 | 2640.001 | 5 | 6 | 3.499623 | -3.259913 | 2.952876 | 2.390599 | 12.34564 | 9.005043
2018-03-14 09:38 | 45560.58 | 2760.0011 | 5 | 6 | 3.475689 | -3.259876 | 2.952876 | 2.499257 | 12.34564 | 9.384075
2018-03-14 09:40 | 45680.58 | 2880.0018 | 5 | 6 | 3.442045 | -3.25977 | 2.952876 | 2.607902 | 12.34564 | 9.75996
2018-03-14 09:42 | 45800.58 | 3000.001 | 5 | 6 | 3.394801 | -3.26017 | 2.952876 | 2.716508 | 12.34564 | 10.13137
2018-03-14 09:44 | 45920.58 | 3120.001 | 5 | 6 | 3.317551 | -3.25988 | 2.952876 | 2.825251 | 12.34564 | 10.49681
2018-03-14 09:46 | 46040.58 | 3240.0006 | 5 | 6 | 3.098143 | -3.259988 | 2.952876 | 2.933913 | 12.34564 | 10.8481
2018-03-14 09:46 | 46062.23 | 3261.6503 | 5 | 6 | 2.999992 | -3.260009 | 2.952876 | 2.95351 | 12.34564 | 10.90792
2018-03-14 09:48 | 46182.28 | 120.0001 | 6 | 6 | 3.287482 | 0 | 2.952876 | 2.953531 | 12.34564 | 10.90798
2018-03-14 09:50 | 46302.28 | 240.0001 | 6 | 6 | 3.300979 | 0 | 2.952876 | 2.953531 | 12.34564 | 10.90798
2018-03-14 09:51 | 46362.28 | 300.0031 | 6 | 6 | 3.305345 | 0 | 2.952876 | 2.953531 | 12.34564 | 10.90798
2018-03-14 09:51 | 46362.29 | 0.0039 | 7 | 7 | 3.305351 | 0 | 0 | 0 | 0 | 0
2018-03-14 09:53 | 46482.37 | 120.0009 | 2 | 7 | 3.945787 | 4.890211 | 0.1622912 | 0 | 0.6200237 | 0
2018-03-14 09:55 | 46602.37 | 240.0011 | 2 | 7 | 3.991548 | 4.889954 | 0.3252691 | 0 | 1.26733 | 0
2018-03-14 09:57 | 46722.37 | 360.0003 | 2 | 7 | 4.02825 | 4.890072 | 0.4882459 | 0 | 1.920893 | 0
2018-03-14 09:59 | 46842.37 | 480.0011 | 2 | 7 | 4.060473 | 4.889868 | 0.6513032 | 0 | 2.580435 | 0
2018-03-14 10:01 | 46962.38 | 600.0019 | 2 | 7 | 4.087735 | 4.889889 | 0.8142948 | 0 | 3.24453 | 0
2018-03-14 10:03 | 47082.37 | 720.0011 | 2 | 7 | 4.112414 | 4.889996 | 0.9772714 | 0 | 3.912773 | 0
2018-03-14 10:05 | 47202.37 | 840.0011 | 2 | 7 | 4.13784 | 4.889864 | 1.140291 | 0 | 4.585209 | 0
2018-03-14 10:07 | 47322.38 | 960.0019 | 2 | 7 | 4.167395 | 4.889931 | 1.303286 | 0 | 5.262002 | 0
2018-03-14 10:09 | 47442.37 | 1080.001 | 2 | 7 | 4.2004 | 4.866713 | 1.466234 | 0 | 5.943787 | 0
2018-03-14 10:11 | 47562.37 | 1200.001 | 2 | 7 | 4.20039 | 4.243364 | 1.61774 | 0 | 6.580171 | 0
2018-03-14 10:13 | 47682.38 | 1320.0019 | 2 | 7 | 4.2004 | 3.680204 | 1.749668 | 0 | 7.134318 | 0
2018-03-14 10:15 | 47779.12 | 1416.7416 | 2 | 7 | 4.200377 | 3.259962 | 1.842844 | 0 | 7.525693 | 0
2018-03-14 10:17 | 47899.13 | 120.0003 | 3 | 7 | 4.23 | 3.260057 | 1.95107 | 0 | 7.981784 | 0
2018-03-14 10:19 | 48019.13 | 240.0003 | 3 | 7 | 4.263834 | 3.260103 | 2.059714 | 0 | 8.443165 | 0
2018-03-14 10:21 | 48139.13 | 360.0019 | 3 | 7 | 4.299865 | 3.260088 | 2.168395 | 0 | 8.908501 | 0
2018-03-14 10:23 | 48259.13 | 480.0019 | 3 | 7 | 4.33786 | 3.260067 | 2.277059 | 0 | 9.377788 | 0
2018-03-14 10:25 | 48379.13 | 600.0019 | 3 | 7 | 4.377493 | 3.259949 | 2.385729 | 0 | 9.851327 | 0
2018-03-14 10:27 | 48499.13 | 720.0003 | 3 | 7 | 4.400404 | 2.962765 | 2.491994 | 0 | 10.31823 | 0
2018-03-14 10:29 | 48619.13 | 840.0019 | 3 | 7 | 4.400342 | 2.452322 | 2.581697 | 0 | 10.71296 | 0
2018-03-14 10:31 | 48739.13 | 960.0019 | 3 | 7 | 4.400365 | 2.046873 | 2.656467 | 0 | 11.04198 | 0
2018-03-14 10:33 | 48859.13 | 1080.0003 | 3 | 7 | 4.400345 | 1.719496 | 2.719233 | 0 | 11.31817 | 0
2018-03-14 10:35 | 48979.13 | 1200.0003 | 3 | 7 | 4.400347 | 1.455566 | 2.771936 | 0 | 11.55008 | 0
2018-03-14 10:37 | 49099.13 | 1320.0011 | 3 | 7 | 4.400342 | 1.240061 | 2.816797 | 0 | 11.74749 | 0
2018-03-14 10:39 | 49219.13 | 1440.0003 | 3 | 7 | 4.400357 | 1.065014 | 2.855117 | 0 | 11.91611 | 0
2018-03-14 10:41 | 49339.13 | 1560.0002 | 3 | 7 | 4.400334 | 0.9201965 | 2.888121 | 0 | 12.06133 | 0
2018-03-14 10:43 | 49459.13 | 1680.0019 | 3 | 7 | 4.400327 | 0.7999344 | 2.916738 | 0 | 12.18726 | 0
2018-03-14 10:45 | 49579.13 | 1800.0002 | 3 | 7 | 4.400274 | 0.6981297 | 2.94167 | 0 | 12.29697 | 0
2018-03-14 10:46 | 49643.96 | 1864.8375 | 3 | 7 | 4.400338 | 0.6519966 | 2.953832 | 0 | 12.35048 | 0
2018-03-14 10:48 | 49764.01142 | 120.0003 | 4 | 7 | 4.355024 | 0 | 2.953833 | 0 | 12.35049 | 0
2018-03-14 10:50 | 49884.01142 | 240.0003 | 4 | 7 | 4.35205 | 0 | 2.953833 | 0 | 12.35049 | 0
2018-03-14 10:51 | 49944.01282 | 300.0017 | 4 | 7 | 4.351115 | 0 | 2.953833 | 0 | 12.35049 | 0
2018-03-14 10:53 | 50064.09 | 120.001 | 5 | 7 | 4.111572 | -3.259891 | 2.953833 | 0.1086351 | 12.35049 | 0.4498302
2018-03-14 10:55 | 50184.09 | 240.0003 | 5 | 7 | 4.06892 | -3.259814 | 2.953833 | 0.2173095 | 12.35049 | 0.8943202
2018-03-14 10:57 | 50304.09 | 360.001 | 5 | 7 | 4.0267 | -3.259855 | 2.953833 | 0.3259681 | 12.35049 | 1.334149
2018-03-14 10:59 | 50424.09 | 480.0011 | 5 | 7 | 3.984496 | -3.26022 | 2.953833 | 0.4346224 | 12.35049 | 1.769372
2018-03-14 11:01 | 50544.09 | 600.001 | 5 | 7 | 3.942791 | -3.259959 | 2.953833 | 0.5433206 | 12.35049 | 2.200206
2018-03-14 11:03 | 50664.09 | 720.0018 | 5 | 7 | 3.902135 | -3.259922 | 2.953833 | 0.6519203 | 12.35049 | 2.626171
2018-03-14 11:05 | 50784.09 | 840.001 | 5 | 7 | 3.863187 | -3.259748 | 2.953833 | 0.7606256 | 12.35049 | 3.048218
2018-03-14 11:07 | 50904.09 | 960.001 | 5 | 7 | 3.826415 | -3.259951 | 2.953833 | 0.8693019 | 12.35049 | 3.466034
2018-03-14 11:09 | 51024.09 | 1080.001 | 5 | 7 | 3.792084 | -3.260139 | 2.953833 | 0.9779293 | 12.35049 | 3.879801
2018-03-14 11:11 | 51144.09 | 1200.001 | 5 | 7 | 3.760098 | -3.25983 | 2.953833 | 1.0866 | 12.35049 | 4.290134
2018-03-14 11:13 | 51264.09 | 1320.0001 | 5 | 7 | 3.730016 | -3.259928 | 2.953833 | 1.1953 | 12.35049 | 4.6972
2018-03-14 11:15 | 51384.09 | 1440.0018 | 5 | 7 | 3.70175 | -3.260019 | 2.953833 | 1.303971 | 12.35049 | 5.100991
2018-03-14 11:17 | 51504.09 | 1560.0011 | 5 | 7 | 3.675313 | -3.259897 | 2.953833 | 1.412623 | 12.35049 | 5.501743
2018-03-14 11:19 | 51624.09 | 1680.0011 | 5 | 7 | 3.650643 | -3.259816 | 2.953833 | 1.521277 | 12.35049 | 5.899724
2018-03-14 11:21 | 51744.09 | 1800.0011 | 5 | 7 | 3.62789 | -3.259883 | 2.953833 | 1.629942 | 12.35049 | 6.295164
2018-03-14 11:23 | 51864.09 | 1920.0003 | 5 | 7 | 3.607136 | -3.260044 | 2.953833 | 1.738614 | 12.35049 | 6.688268
2018-03-14 11:25 | 51984.09 | 2040.0011 | 5 | 7 | 3.588399 | -3.259947 | 2.953833 | 1.847259 | 12.35049 | 7.079129
2018-03-14 11:27 | 52104.09 | 2160.002 | 5 | 7 | 3.571002 | -3.259789 | 2.953833 | 1.955941 | 12.35049 | 7.468172
2018-03-14 11:29 | 52224.09 | 2280.002 | 5 | 7 | 3.554011 | -3.260085 | 2.953833 | 2.064518 | 12.35049 | 7.854978
2018-03-14 11:31 | 52344.09 | 2400.0003 | 5 | 7 | 3.53655 | -3.259926 | 2.953833 | 2.173269 | 12.35049 | 8.240539
2018-03-14 11:33 | 52464.09 | 2520.0004 | 5 | 7 | 3.518563 | -3.259947 | 2.953833 | 2.281932 | 12.35049 | 8.623857
2018-03-14 11:35 | 52584.09 | 2640.002 | 5 | 7 | 3.499428 | -3.259862 | 2.953833 | 2.390565 | 12.35049 | 9.005069
2018-03-14 11:37 | 52704.09 | 2760.002 | 5 | 7 | 3.475458 | -3.259905 | 2.953833 | 2.499156 | 12.35049 | 9.383845
2018-03-14 11:39 | 52824.09 | 2880.0011 | 5 | 7 | 3.441735 | -3.260201 | 2.953833 | 2.607925 | 12.35049 | 9.760136
2018-03-14 11:41 | 52944.09 | 3000.0019 | 5 | 7 | 3.394457 | -3.259786 | 2.953833 | 2.7166 | 12.35049 | 10.13174
2018-03-14 11:43 | 53064.09 | 3120.0011 | 5 | 7 | 3.317067 | -3.259928 | 2.953833 | 2.825269 | 12.35049 | 10.49689
2018-03-14 11:45 | 53184.09 | 3240.0003 | 5 | 7 | 3.097014 | -3.259788 | 2.953833 | 2.933859 | 12.35049 | 10.84787
2018-03-14 11:45 | 53205.48 | 3261.3841 | 5 | 7 | 2.999968 | -3.260141 | 2.953833 | 2.953297 | 12.35049 | 10.9072
2018-03-14 11:47 | 53325.52518 | 120.001 | 6 | 7 | 3.287977 | 0 | 2.953833 | 2.953297 | 12.35049 | 10.9072
2018-03-14 11:49 | 53445.52438 | 240.0002 | 6 | 7 | 3.301514 | 0 | 2.953833 | 2.953297 | 12.35049 | 10.9072
2018-03-14 11:50 | 53505.52498 | 300.0008 | 6 | 7 | 3.305862 | 0 | 2.953833 | 2.953297 | 12.35049 | 10.9072
2018-03-14 11:50 | 53505.53 | 0.0024 | 7 | 8 | 3.305914 | 0 | 0 | 0 | 0 | 0
2018-03-14 11:52 | 53625.62 | 120.0018 | 2 | 8 | 3.946175 | 4.889952 | 0.1623441 | 0 | 0.6203167 | 0
2018-03-14 11:54 | 53745.62 | 240.001 | 2 | 8 | 3.99195 | 4.889862 | 0.325348 | 0 | 1.26779 | 0
2018-03-14 11:56 | 53865.62 | 360.0018 | 2 | 8 | 4.028622 | 4.889984 | 0.4883331 | 0 | 1.921453 | 0
2018-03-14 11:58 | 53985.62 | 480.001 | 2 | 8 | 4.060875 | 4.890001 | 0.6513016 | 0 | 2.580699 | 0
2018-03-14 12:00 | 54105.62 | 600.001 | 2 | 8 | 4.088119 | 4.889961 | 0.8142963 | 0 | 3.244869 | 0
2018-03-14 12:02 | 54225.62 | 720.001 | 2 | 8 | 4.11275 | 4.889933 | 0.9773284 | 0 | 3.913395 | 0
2018-03-14 12:04 | 54345.62 | 840.0018 | 2 | 8 | 4.138162 | 4.889874 | 1.140252 | 0 | 4.585488 | 0
2018-03-14 12:06 | 54465.62 | 960.0018 | 2 | 8 | 4.167726 | 4.889946 | 1.303308 | 0 | 5.262588 | 0
2018-03-14 12:08 | 54585.62 | 1080.0011 | 2 | 8 | 4.2004 | 4.860151 | 1.466277 | 0 | 5.944507 | 0
2018-03-14 12:10 | 54705.62 | 1200.0014 | 2 | 8 | 4.200387 | 4.24008 | 1.617634 | 0 | 6.580265 | 0
2018-03-14 12:12 | 54825.62 | 1320.0018 | 2 | 8 | 4.20038 | 3.6784 | 1.749475 | 0 | 7.134046 | 0
2018-03-14 12:14 | 54922.11 | 1416.4864 | 2 | 8 | 4.200381 | 3.259987 | 1.842323 | 0 | 7.524041 | 0
2018-03-14 12:16 | 55042.12 | 120.0002 | 3 | 8 | 4.230093 | 3.259924 | 1.950552 | 0 | 7.980151 | 0
2018-03-14 12:18 | 55162.12 | 240.0018 | 3 | 8 | 4.263891 | 3.260029 | 2.059258 | 0 | 8.441803 | 0
2018-03-14 12:20 | 55282.12 | 360.0027 | 3 | 8 | 4.299915 | 3.260103 | 2.167924 | 0 | 8.907081 | 0
2018-03-14 12:22 | 55402.12 | 480.001 | 3 | 8 | 4.337933 | 3.259886 | 2.276572 | 0 | 9.376307 | 0
2018-03-14 12:24 | 55522.12 | 600.0002 | 3 | 8 | 4.377606 | 3.259907 | 2.385224 | 0 | 9.849776 | 0
2018-03-14 12:26 | 55642.12 | 720.0011 | 3 | 8 | 4.400391 | 2.960703 | 2.491535 | 0 | 10.31689 | 0
2018-03-14 12:28 | 55762.12 | 840.0002 | 3 | 8 | 4.400356 | 2.451401 | 2.581386 | 0 | 10.71227 | 0
2018-03-14 12:30 | 55882.12 | 960.001 | 3 | 8 | 4.400383 | 2.046463 | 2.656114 | 0 | 11.0411 | 0
2018-03-14 12:32 | 56002.12 | 1080.0011 | 3 | 8 | 4.400343 | 1.719395 | 2.718678 | 0 | 11.3164 | 0
2018-03-14 12:34 | 56122.12 | 1200.0019 | 3 | 8 | 4.400345 | 1.45521 | 2.771434 | 0 | 11.54855 | 0
2018-03-14 12:36 | 56242.12 | 1320.0009 | 3 | 8 | 4.400335 | 1.240734 | 2.816249 | 0 | 11.74575 | 0
2018-03-14 12:38 | 56362.12 | 1440.0019 | 3 | 8 | 4.400333 | 1.065044 | 2.854569 | 0 | 11.91437 | 0
2018-03-14 12:40 | 56482.12 | 1560.0002 | 3 | 8 | 4.400348 | 0.9214897 | 2.887618 | 0 | 12.0598 | 0
2018-03-14 12:42 | 56602.12 | 1680.0001 | 3 | 8 | 4.400323 | 0.8007793 | 2.916248 | 0 | 12.18578 | 0
2018-03-14 12:44 | 56722.12 | 1800.0002 | 3 | 8 | 4.400334 | 0.7004128 | 2.94121 | 0 | 12.29562 | 0
2018-03-14 12:45 | 56788.5 | 1866.3776 | 3 | 8 | 4.400324 | 0.6519947 | 2.953672 | 0 | 12.35046 | 0
2018-03-14 12:47 | 56908.54134 | 120 | 4 | 8 | 4.354988 | 0 | 2.953672 | 0 | 12.35046 | 0
2018-03-14 12:49 | 57028.54204 | 240.0007 | 4 | 8 | 4.351996 | 0 | 2.953672 | 0 | 12.35046 | 0
2018-03-14 12:50 | 57088.54424 | 300.0029 | 4 | 8 | 4.351064 | 0 | 2.953672 | 0 | 12.35046 | 0
2018-03-14 12:52 | 57208.63 | 120.0001 | 5 | 8 | 4.111365 | -3.259876 | 2.953672 | 0.1086515 | 12.35046 | 0.4498761
2018-03-14 12:54 | 57328.63 | 240.0001 | 5 | 8 | 4.068697 | -3.259767 | 2.953672 | 0.2173047 | 12.35046 | 0.8942546
2018-03-14 12:56 | 57448.63 | 360.001 | 5 | 8 | 4.026454 | -3.259883 | 2.953672 | 0.3259813 | 12.35046 | 1.33413
2018-03-14 12:58 | 57568.63 | 480.001 | 5 | 8 | 3.984243 | -3.260168 | 2.953672 | 0.4346397 | 12.35046 | 1.769341
2018-03-14 13:00 | 57688.63 | 600.0026 | 5 | 8 | 3.942524 | -3.259926 | 2.953672 | 0.5432669 | 12.35046 | 2.199865
2018-03-14 13:02 | 57808.63 | 720.0018 | 5 | 8 | 3.901814 | -3.260187 | 2.953672 | 0.6519613 | 12.35046 | 2.62617
2018-03-14 13:04 | 57928.63 | 840.0001 | 5 | 8 | 3.862854 | -3.260272 | 2.953672 | 0.7605838 | 12.35046 | 3.047861
2018-03-14 13:06 | 58048.63 | 960.0018 | 5 | 8 | 3.826074 | -3.25998 | 2.953672 | 0.8692777 | 12.35046 | 3.465709
2018-03-14 13:08 | 58168.63 | 1080.001 | 5 | 8 | 3.791757 | -3.259814 | 2.953672 | 0.9779593 | 12.35046 | 3.879646
2018-03-14 13:10 | 58288.63 | 1200.0018 | 5 | 8 | 3.75972 | -3.260203 | 2.953672 | 1.086594 | 12.35046 | 4.2898
2018-03-14 13:12 | 58408.63 | 1320.001 | 5 | 8 | 3.729669 | -3.259975 | 2.953672 | 1.19527 | 12.35046 | 4.696745
2018-03-14 13:14 | 58528.63 | 1440.0009 | 5 | 8 | 3.701437 | -3.260154 | 2.953672 | 1.303936 | 12.35046 | 5.100481
2018-03-14 13:16 | 58648.63 | 1560.001 | 5 | 8 | 3.675004 | -3.259864 | 2.953672 | 1.412612 | 12.35046 | 5.501287
2018-03-14 13:18 | 58768.63 | 1680.0009 | 5 | 8 | 3.650338 | -3.259947 | 2.953672 | 1.521294 | 12.35046 | 5.899337
2018-03-14 13:20 | 58888.63 | 1800.0001 | 5 | 8 | 3.627584 | -3.2598 | 2.953672 | 1.629959 | 12.35046 | 6.294745
2018-03-14 13:22 | 59008.63 | 1920.0001 | 5 | 8 | 3.606865 | -3.259868 | 2.953672 | 1.738612 | 12.35046 | 6.687745
2018-03-14 13:24 | 59128.63 | 2040.001 | 5 | 8 | 3.588112 | -3.259798 | 2.953672 | 1.847286 | 12.35046 | 7.078681
2018-03-14 13:26 | 59248.63 | 2160.0001 | 5 | 8 | 3.570735 | -3.259851 | 2.953672 | 1.955953 | 12.35046 | 7.467635
2018-03-14 13:28 | 59368.63 | 2280.0001 | 5 | 8 | 3.553757 | -3.259871 | 2.953672 | 2.064605 | 12.35046 | 7.854681
2018-03-14 13:30 | 59488.63 | 2400.0026 | 5 | 8 | 3.536301 | -3.26021 | 2.953672 | 2.173059 | 12.35046 | 8.239159
2018-03-14 13:32 | 59608.63 | 2520.001 | 5 | 8 | 3.518289 | -3.260166 | 2.953672 | 2.281898 | 12.35046 | 8.623075
2018-03-14 13:34 | 59728.63 | 2640.0001 | 5 | 8 | 3.499171 | -3.259899 | 2.953672 | 2.390608 | 12.35046 | 9.004525
2018-03-14 13:36 | 59848.63 | 2760.0001 | 5 | 8 | 3.475084 | -3.260021 | 2.953672 | 2.499186 | 12.35046 | 9.383224
2018-03-14 13:38 | 59968.63 | 2880.0003 | 5 | 8 | 3.441405 | -3.260332 | 2.953672 | 2.607932 | 12.35046 | 9.759391
2018-03-14 13:40 | 60088.63 | 3000.0001 | 5 | 8 | 3.394066 | -3.260034 | 2.953672 | 2.716594 | 12.35046 | 10.13091
2018-03-14 13:42 | 60208.63 | 3120.001 | 5 | 8 | 3.316418 | -3.260251 | 2.953672 | 2.825257 | 12.35046 | 10.49598
2018-03-14 13:44 | 60328.63 | 3240.0001 | 5 | 8 | 3.095354 | -3.260189 | 2.953672 | 2.933916 | 12.35046 | 10.84707
2018-03-14 13:45 | 60349.6 | 3260.9687 | 5 | 8 | 2.999977 | -3.260135 | 2.953672 | 2.95292 | 12.35046 | 10.90506
2018-03-14 13:47 | 60469.64 | 120.001 | 6 | 8 | 3.288864 | 0 | 2.953672 | 2.95292 | 12.35046 | 10.90506
2018-03-14 13:49 | 60589.64 | 240.0002 | 6 | 8 | 3.302428 | 0 | 2.953672 | 2.95292 | 12.35046 | 10.90506
2018-03-14 13:50 | 60649.64 | 300.0032 | 6 | 8 | 3.306746 | 0 | 2.953672 | 2.95292 | 12.35046 | 10.90506
2018-03-14 13:50 | 60649.65 | 0.004 | 7 | 9 | 3.306825 | 0 | 0 | 0 | 0 | 0
2018-03-14 13:52 | 60769.74 | 120.0018 | 2 | 9 | 3.946812 | 4.889952 | 0.162339 | 0 | 0.6204498 | 0
2018-03-14 13:54 | 60889.74 | 240.0018 | 2 | 9 | 3.99281 | 4.889912 | 0.3252991 | 0 | 1.26788 | 0
2018-03-14 13:56 | 61009.73 | 360.0002 | 2 | 9 | 4.029431 | 4.88982 | 0.4883192 | 0 | 1.921817 | 0
2018-03-14 13:58 | 61129.73 | 480.0002 | 2 | 9 | 4.061517 | 4.889801 | 0.651149 | 0 | 2.580618 | 0
2018-03-14 14:00 | 61249.73 | 600.0011 | 2 | 9 | 4.088633 | 4.890083 | 0.8142745 | 0 | 3.245414 | 0
2018-03-14 14:02 | 61369.73 | 720.0002 | 2 | 9 | 4.113215 | 4.889896 | 0.9773157 | 0 | 3.914056 | 0
2018-03-14 14:04 | 61489.73 | 840.0002 | 2 | 9 | 4.138621 | 4.889954 | 1.140188 | 0 | 4.586009 | 0
2018-03-14 14:06 | 61609.73 | 960.0011 | 2 | 9 | 4.168188 | 4.889776 | 1.303305 | 0 | 5.263437 | 0
2018-03-14 14:08 | 61729.74 | 1080.0012 | 2 | 9 | 4.200388 | 4.849014 | 1.466262 | 0 | 5.945381 | 0
2018-03-14 14:10 | 61849.73 | 1200.001 | 2 | 9 | 4.200382 | 4.231565 | 1.617296 | 0 | 6.57978 | 0
2018-03-14 14:12 | 61969.73 | 1320.0004 | 2 | 9 | 4.200386 | 3.659893 | 1.748686 | 0 | 7.131667 | 0
2018-03-14 14:13 | 62062.47 | 1412.7329 | 2 | 9 | 4.200381 | 3.259996 | 1.837697 | 0 | 7.505547 | 0
2018-03-14 14:15 | 62182.48 | 120.0019 | 3 | 9 | 4.230013 | 3.260057 | 1.945852 | 0 | 7.961336 | 0
2018-03-14 14:17 | 62302.48 | 240.0003 | 3 | 9 | 4.263793 | 3.260015 | 2.054549 | 0 | 8.422939 | 0
2018-03-14 14:19 | 62422.48 | 360.0004 | 3 | 9 | 4.299727 | 3.259926 | 2.163208 | 0 | 8.888172 | 0
2018-03-14 14:21 | 62542.48 | 480.0012 | 3 | 9 | 4.337696 | 3.259958 | 2.271883 | 0 | 9.357489 | 0
2018-03-14 14:23 | 62662.48 | 600.001 | 3 | 9 | 4.377304 | 3.259972 | 2.380465 | 0 | 9.830619 | 0
2018-03-14 14:25 | 62782.48 | 720.0004 | 3 | 9 | 4.400413 | 2.966908 | 2.486979 | 0 | 10.29861 | 0
2018-03-14 14:27 | 62902.48 | 840.0004 | 3 | 9 | 4.400358 | 2.457787 | 2.577037 | 0 | 10.6949 | 0
2018-03-14 14:29 | 63022.48 | 960.002 | 3 | 9 | 4.400375 | 2.05253 | 2.651969 | 0 | 11.02462 | 0
2018-03-14 14:31 | 63142.48 | 1080.0011 | 3 | 9 | 4.400369 | 1.725357 | 2.714716 | 0 | 11.30074 | 0
2018-03-14 14:33 | 63262.48 | 1200.0011 | 3 | 9 | 4.400354 | 1.460455 | 2.76766 | 0 | 11.5337 | 0
2018-03-14 14:35 | 63382.48 | 1320.002 | 3 | 9 | 4.400353 | 1.245136 | 2.812636 | 0 | 11.73162 | 0
2018-03-14 14:37 | 63502.48 | 1440.0004 | 3 | 9 | 4.400343 | 1.069378 | 2.851127 | 0 | 11.90099 | 0
2018-03-14 14:39 | 63622.48 | 1560.0004 | 3 | 9 | 4.400296 | 0.9236526 | 2.884262 | 0 | 12.0468 | 0
2018-03-14 14:41 | 63742.48 | 1680.0018 | 3 | 9 | 4.400319 | 0.8036251 | 2.913008 | 0 | 12.17329 | 0
2018-03-14 14:43 | 63862.48 | 1800.0006 | 3 | 9 | 4.400319 | 0.7025452 | 2.938066 | 0 | 12.28355 | 0
2018-03-14 14:44 | 63930.8 | 1868.3208 | 3 | 9 | 4.400308 | 0.6519947 | 2.950913 | 0 | 12.34008 | 0
2018-03-14 14:46 | 64050.84 | 120.0002 | 4 | 9 | 4.354817 | 0 | 2.950917 | 0 | 12.3401 | 0
2018-03-14 14:48 | 64170.84 | 240.001 | 4 | 9 | 4.35183 | 0 | 2.950917 | 0 | 12.3401 | 0
2018-03-14 14:49 | 64230.85 | 300.0024 | 4 | 9 | 4.350886 | 0 | 2.950917 | 0 | 12.3401 | 0
2018-03-14 14:51 | 64350.93 | 120.001 | 5 | 9 | 4.110565 | -3.259851 | 2.950917 | 0.1086575 | 12.3401 | 0.4498206
2018-03-14 14:53 | 64470.93 | 240.001 | 5 | 9 | 4.067817 | -3.260154 | 2.950917 | 0.217274 | 12.3401 | 0.893961
2018-03-14 14:55 | 64590.93 | 360.0003 | 5 | 9 | 4.025579 | -3.259839 | 2.950917 | 0.3259787 | 12.3401 | 1.333858
2018-03-14 14:57 | 64710.93 | 480.0003 | 5 | 9 | 3.983374 | -3.259841 | 2.950917 | 0.4346444 | 12.3401 | 1.769004
2018-03-14 14:59 | 64830.93 | 600.0003 | 5 | 9 | 3.941617 | -3.259922 | 2.950917 | 0.5432143 | 12.3401 | 2.199208
2018-03-14 15:01 | 64950.93 | 720.0003 | 5 | 9 | 3.90098 | -3.259816 | 2.950917 | 0.6519015 | 12.3401 | 2.625394
2018-03-14 15:03 | 65070.93 | 840.001 | 5 | 9 | 3.861989 | -3.260226 | 2.950917 | 0.760634 | 12.3401 | 3.04742
2018-03-14 15:05 | 65190.93 | 960.001 | 5 | 9 | 3.825238 | -3.259975 | 2.950917 | 0.8692971 | 12.3401 | 3.465057
2018-03-14 15:07 | 65310.93 | 1080.001 | 5 | 9 | 3.790938 | -3.259912 | 2.950917 | 0.9779435 | 12.3401 | 3.878769
2018-03-14 15:09 | 65430.93 | 1200.0003 | 5 | 9 | 3.758933 | -3.259841 | 2.950917 | 1.08663 | 12.3401 | 4.289035
2018-03-14 15:11 | 65550.93 | 1320.001 | 5 | 9 | 3.728881 | -3.259963 | 2.950917 | 1.195214 | 12.3401 | 4.695546
2018-03-14 15:13 | 65670.93 | 1440.001 | 5 | 9 | 3.700633 | -3.260278 | 2.950917 | 1.303959 | 12.3401 | 5.099493
2018-03-14 15:15 | 65790.93 | 1560.001 | 5 | 9 | 3.674248 | -3.259793 | 2.950917 | 1.412627 | 12.3401 | 5.500185
2018-03-14 15:17 | 65910.93 | 1680 | 5 | 9 | 3.649629 | -3.259889 | 2.950917 | 1.521254 | 12.3401 | 5.897952
2018-03-14 15:19 | 66030.93 | 1800.0002 | 5 | 9 | 3.626892 | -3.26004 | 2.950917 | 1.629876 | 12.3401 | 6.293131
2018-03-14 15:21 | 66150.93 | 1920.0003 | 5 | 9 | 3.606205 | -3.259897 | 2.950917 | 1.738616 | 12.3401 | 6.686375
2018-03-14 15:23 | 66270.93 | 2040.001 | 5 | 9 | 3.587487 | -3.25981 | 2.950917 | 1.847282 | 12.3401 | 7.077214
2018-03-14 15:25 | 66390.93 | 2160.001 | 5 | 9 | 3.570107 | -3.259839 | 2.950917 | 1.955894 | 12.3401 | 7.465904
2018-03-14 15:27 | 66510.93 | 2280.0003 | 5 | 9 | 3.55317 | -3.259839 | 2.950917 | 2.06451 | 12.3401 | 7.852756
2018-03-14 15:29 | 66630.93 | 2400.0019 | 5 | 9 | 3.535748 | -3.259912 | 2.950917 | 2.173255 | 12.3401 | 8.238207
2018-03-14 15:31 | 66750.93 | 2520.0003 | 5 | 9 | 3.517754 | -3.259903 | 2.950917 | 2.281908 | 12.3401 | 8.621402
2018-03-14 15:33 | 66870.93 | 2640.001 | 5 | 9 | 3.498626 | -3.259892 | 2.950917 | 2.390531 | 12.3401 | 9.002492
2018-03-14 15:35 | 66990.93 | 2760.0003 | 5 | 9 | 3.474512 | -3.259895 | 2.950917 | 2.499243 | 12.3401 | 9.381597
2018-03-14 15:37 | 67110.93 | 2880.0002 | 5 | 9 | 3.440725 | -3.259887 | 2.950917 | 2.607895 | 12.3401 | 9.75737
2018-03-14 15:39 | 67230.93 | 3000.0002 | 5 | 9 | 3.393157 | -3.259885 | 2.950917 | 2.716558 | 12.3401 | 10.12881
2018-03-14 15:41 | 67350.93 | 3120.0014 | 5 | 9 | 3.314821 | -3.259895 | 2.950917 | 2.825248 | 12.3401 | 10.49385
2018-03-14 15:43 | 67470.93 | 3240.001 | 5 | 9 | 3.089959 | -3.260175 | 2.950917 | 2.933867 | 12.3401 | 10.8445
2018-03-14 15:44 | 67490.49 | 3259.5592 | 5 | 9 | 2.999975 | -3.25981 | 2.950917 | 2.951625 | 12.3401 | 10.89863
2018-03-14 15:46 | 67610.52998 | 120.0008 | 6 | 9 | 3.289696 | 0 | 2.950917 | 2.951625 | 12.3401 | 10.89863
2018-03-14 15:48 | 67730.53078 | 240.0016 | 6 | 9 | 3.303268 | 0 | 2.950917 | 2.951625 | 12.3401 | 10.89863
2018-03-14 15:49 | 67790.53298 | 300.0038 | 6 | 9 | 3.3076 | 0 | 2.950917 | 2.951625 | 12.3401 | 10.89863
2018-03-14 15:49 | 67790.55 | 0.0024 | 7 | 10 | 3.30767 | 0 | 0 | 0 | 0 | 0
2018-03-14 15:51 | 67910.63 | 120.0012 | 2 | 10 | 3.94722 | 4.889917 | 0.1622944 | 0 | 0.6203824 | 0
2018-03-14 15:53 | 68030.63 | 240.0018 | 2 | 10 | 3.992849 | 4.889837 | 0.325205 | 0 | 1.267631 | 0
2018-03-14 15:55 | 68150.63 | 360.0018 | 2 | 10 | 4.029537 | 4.889896 | 0.4883222 | 0 | 1.921967 | 0
2018-03-14 15:57 | 68270.63 | 480.001 | 2 | 10 | 4.061727 | 4.889923 | 0.6512909 | 0 | 2.581358 | 0
2018-03-14 15:59 | 68390.63 | 600.0026 | 2 | 10 | 4.088905 | 4.889977 | 0.814263 | 0 | 3.245572 | 0
2018-03-14 16:01 | 68510.63 | 720.0002 | 2 | 10 | 4.113501 | 4.89003 | 0.9772987 | 0 | 3.914237 | 0
2018-03-14 16:03 | 68630.63 | 840.0013 | 2 | 10 | 4.138922 | 4.88995 | 1.140293 | 0 | 4.586743 | 0
2018-03-14 16:05 | 68750.63 | 960.0004 | 2 | 10 | 4.168481 | 4.889935 | 1.303285 | 0 | 5.263702 | 0
2018-03-14 16:07 | 68870.63 | 1080.0021 | 2 | 10 | 4.200387 | 4.84223 | 1.466232 | 0 | 5.945652 | 0
2018-03-14 16:09 | 68990.63 | 1200.0005 | 2 | 10 | 4.200399 | 4.229494 | 1.617156 | 0 | 6.579588 | 0
2018-03-14 16:11 | 69110.63 | 1320.0005 | 2 | 10 | 4.200388 | 3.670134 | 1.748704 | 0 | 7.13214 | 0
2018-03-14 16:12 | 69205.67 | 1415.0394 | 2 | 10 | 4.2004 | 3.259975 | 1.840053 | 0 | 7.515843 | 0
2018-03-14 16:14 | 69325.68912 | 120.0012 | 3 | 10 | 4.230077 | 3.259987 | 1.948281 | 0 | 7.971945 | 0
2018-03-14 16:16 | 69445.68992 | 240.002 | 3 | 10 | 4.263882 | 3.260019 | 2.056945 | 0 | 8.433419 | 0
2018-03-14 16:18 | 69565.68902 | 360.0011 | 3 | 10 | 4.299893 | 3.260071 | 2.165591 | 0 | 8.898612 | 0
2018-03-14 16:20 | 69685.68832 | 480.0004 | 3 | 10 | 4.33793 | 3.259905 | 2.269645 | 0 | 9.347939 | 0
2018-03-14 16:22 | 69805.68822 | 600.0003 | 3 | 10 | 4.377591 | 3.259975 | 2.372967 | 0 | 9.798246 | 0
2018-03-14 16:24 | 69925.68992 | 720.002 | 3 | 10 | 4.400389 | 2.961117 | 2.479272 | 0 | 10.26534 | 0
2018-03-14 16:26 | 70045.68832 | 840.0004 | 3 | 10 | 4.40036 | 2.452749 | 2.569176 | 0 | 10.66095 | 0
2018-03-14 16:28 | 70165.68992 | 960.002 | 3 | 10 | 4.400381 | 2.048336 | 2.643939 | 0 | 10.98993 | 0
2018-03-14 16:30 | 70285.68992 | 1080.002 | 3 | 10 | 4.400363 | 1.721878 | 2.706563 | 0 | 11.2655 | 0
2018-03-14 16:32 | 70405.68832 | 1200.0004 | 3 | 10 | 4.400335 | 1.456772 | 2.759391 | 0 | 11.49796 | 0
2018-03-14 16:34 | 70525.68832 | 1320.0004 | 3 | 10 | 4.400348 | 1.242781 | 2.804286 | 0 | 11.69552 | 0
2018-03-14 16:36 | 70645.68902 | 1440.0011 | 3 | 10 | 4.400343 | 1.067287 | 2.842683 | 0 | 11.86448 | 0
2018-03-14 16:38 | 70765.68912 | 1560.0012 | 3 | 10 | 4.400337 | 0.9225445 | 2.875764 | 0 | 12.01004 | 0
2018-03-14 16:40 | 70885.68982 | 1680.0019 | 3 | 10 | 4.400344 | 0.8024902 | 2.904443 | 0 | 12.13624 | 0
2018-03-14 16:42 | 71005.68832 | 1800.0004 | 3 | 10 | 4.400332 | 0.7014809 | 2.929459 | 0 | 12.24632 | 0
2018-03-14 16:43 | 71072.54872 | 1866.8608 | 3 | 10 | 4.400323 | 0.6519947 | 2.942018 | 0 | 12.30159 | 0
2018-03-14 16:45 | 71192.59 | 120.0017 | 4 | 10 | 4.354806 | 0 | 2.942018 | 0 | 12.30159 | 0
2018-03-14 16:47 | 71312.59 | 240.0017 | 4 | 10 | 4.35181 | 0 | 2.942018 | 0 | 12.30159 | 0
2018-03-14 16:48 | 71372.59 | 300.0039 | 4 | 10 | 4.350892 | 0 | 2.942018 | 0 | 12.30159 | 0
2018-03-14 16:50 | 71492.67 | 120.0019 | 5 | 10 | 4.11044 | -3.259947 | 2.942018 | 0.1086483 | 12.30159 | 0.4497733
2018-03-14 16:52 | 71612.67 | 240.0012 | 5 | 10 | 4.067726 | -3.259876 | 2.942018 | 0.2173079 | 12.30159 | 0.8940768
2018-03-14 16:54 | 71732.67 | 360.0003 | 5 | 10 | 4.025464 | -3.259871 | 2.942018 | 0.3259837 | 12.30159 | 1.333844
2018-03-14 16:56 | 71852.67 | 480.0003 | 5 | 10 | 3.983249 | -3.260288 | 2.942018 | 0.4345086 | 12.30159 | 1.768416
2018-03-14 16:58 | 71972.67 | 600.0003 | 5 | 10 | 3.94151 | -3.259812 | 2.942018 | 0.5432767 | 12.30159 | 2.199391
2018-03-14 17:00 | 72092.67 | 720.0019 | 5 | 10 | 3.900822 | -3.259957 | 2.942018 | 0.6519697 | 12.30159 | 2.625582
2018-03-14 17:02 | 72212.67 | 840.0011 | 5 | 10 | 3.861861 | -3.25993 | 2.942018 | 0.7606443 | 12.30159 | 3.047364
2018-03-14 17:04 | 72332.67 | 960.0011 | 5 | 10 | 3.82511 | -3.260118 | 2.942018 | 0.869262 | 12.30159 | 3.46481
2018-03-14 17:06 | 72452.67 | 1080.0003 | 5 | 10 | 3.790788 | -3.25994 | 2.942018 | 0.9779612 | 12.30159 | 3.878709
2018-03-14 17:08 | 72572.67 | 1200.001 | 5 | 10 | 3.758749 | -3.260139 | 2.942018 | 1.086638 | 12.30159 | 4.288918
2018-03-14 17:10 | 72692.67 | 1320.0019 | 5 | 10 | 3.728719 | -3.25988 | 2.942018 | 1.19527 | 12.30159 | 4.695588
2018-03-14 17:12 | 72812.67 | 1440.0003 | 5 | 10 | 3.700498 | -3.260226 | 2.942018 | 1.303958 | 12.30159 | 5.099306
2018-03-14 17:14 | 72932.67 | 1560.0003 | 5 | 10 | 3.674078 | -3.259864 | 2.942018 | 1.412558 | 12.30159 | 5.499729
2018-03-14 17:16 | 73052.67 | 1680.0002 | 5 | 10 | 3.64946 | -3.259949 | 2.942018 | 1.521289 | 12.30159 | 5.897861
2018-03-14 17:18 | 73172.67 | 1800.0011 | 5 | 10 | 3.626735 | -3.260056 | 2.942018 | 1.629901 | 12.30159 | 6.292984
2018-03-14 17:20 | 73292.67 | 1920.0011 | 5 | 10 | 3.606064 | -3.260069 | 2.942018 | 1.738611 | 12.30159 | 6.686103
2018-03-14 17:22 | 73412.67 | 2040.0027 | 5 | 10 | 3.587334 | -3.25992 | 2.942018 | 1.847251 | 12.30159 | 7.076832
2018-03-14 17:24 | 73532.67 | 2160.0011 | 5 | 10 | 3.56996 | -3.26017 | 2.942018 | 1.955928 | 12.30159 | 7.46574
2018-03-14 17:26 | 73652.67 | 2280.0019 | 5 | 10 | 3.553024 | -3.259926 | 2.942018 | 2.064526 | 12.30159 | 7.852512
2018-03-14 17:28 | 73772.67 | 2400.0003 | 5 | 10 | 3.535575 | -3.259993 | 2.942018 | 2.17327 | 12.30159 | 8.23794
2018-03-14 17:30 | 73892.67 | 2520.0019 | 5 | 10 | 3.517564 | -3.259998 | 2.942018 | 2.28192 | 12.30159 | 8.621108
2018-03-14 17:32 | 74012.67 | 2640.0003 | 5 | 10 | 3.498363 | -3.259883 | 2.942018 | 2.390548 | 12.30159 | 9.002188
2018-03-14 17:34 | 74132.67 | 2760.0019 | 5 | 10 | 3.474236 | -3.259908 | 2.942018 | 2.499244 | 12.30159 | 9.381207
2018-03-14 17:36 | 74252.67 | 2880.001 | 5 | 10 | 3.440388 | -3.259851 | 2.942018 | 2.607892 | 12.30159 | 9.756933
2018-03-14 17:38 | 74372.67 | 3000.0011 | 5 | 10 | 3.392447 | -3.260073 | 2.942018 | 2.716582 | 12.30159 | 10.12842
2018-03-14 17:40 | 74492.67 | 3120.0019 | 5 | 10 | 3.313847 | -3.259839 | 2.942018 | 2.825227 | 12.30159 | 10.49321
2018-03-14 17:42 | 74612.67 | 3240.0027 | 5 | 10 | 3.087721 | -3.26017 | 2.942018 | 2.933913 | 12.30159 | 10.84392
2018-03-14 17:43 | 74631.7 | 3259.0264 | 5 | 10 | 2.999983 | -3.260278 | 2.942018 | 2.951136 | 12.30159 | 10.8964
2018-03-14 17:45 | 74751.74134 | 120.0003 | 6 | 10 | 3.290968 | 0 | 2.942018 | 2.951148 | 12.30159 | 10.89644
2018-03-14 17:47 | 74871.74294 | 240.0019 | 6 | 10 | 3.304531 | 0 | 2.942018 | 2.951148 | 12.30159 | 10.89644
2018-03-14 17:48 | 74931.74434 | 300.0033 | 6 | 10 | 3.308854 | 0 | 2.942018 | 2.951148 | 12.30159 | 10.89644
2018-03-14 17:48 | 74931.76 | 0.0024 | 7 | 11 | 3.30889 | 0 | 0 | 0 | 0 | 0
2018-03-14 17:50 | 75051.85 | 120.0019 | 2 | 11 | 3.948049 | 4.89027 | 0.1623627 | 0 | 0.6208199 | 0
2018-03-14 17:52 | 75171.85 | 240.0002 | 2 | 11 | 3.993445 | 4.890205 | 0.3253376 | 0 | 1.268433 | 0
2018-03-14 17:54 | 75291.85 | 360.0002 | 2 | 11 | 4.030035 | 4.889933 | 0.4882457 | 0 | 1.92202 | 0
2018-03-14 17:56 | 75411.85 | 480.001 | 2 | 11 | 4.062191 | 4.889919 | 0.6513715 | 0 | 2.582124 | 0
2018-03-14 17:58 | 75531.85 | 600.0002 | 2 | 11 | 4.089293 | 4.889929 | 0.8143641 | 0 | 3.24649 | 0
2018-03-14 18:00 | 75651.85 | 720.0019 | 2 | 11 | 4.113861 | 4.889805 | 0.9773402 | 0 | 3.914975 | 0
2018-03-14 18:02 | 75771.85 | 840.0002 | 2 | 11 | 4.139242 | 4.889917 | 1.140298 | 0 | 4.587387 | 0
2018-03-14 18:04 | 75891.85 | 960.0019 | 2 | 11 | 4.169477 | 4.889965 | 1.303301 | 0 | 5.264476 | 0
2018-03-14 18:06 | 76011.85 | 1080.0011 | 2 | 11 | 4.200391 | 4.826708 | 1.466234 | 0 | 5.9465 | 0
2018-03-14 18:08 | 76131.85 | 1200.0003 | 2 | 11 | 4.200394 | 4.22048 | 1.616793 | 0 | 6.578904 | 0
2018-03-14 18:10 | 76251.85 | 1320.0019 | 2 | 11 | 4.200366 | 3.66367 | 1.74806 | 0 | 7.130273 | 0
2018-03-14 18:11 | 76345.97 | 1414.1263 | 2 | 11 | 4.200383 | 3.259996 | 1.83849 | 0 | 7.510118 | 0
2018-03-14 18:13 | 76465.98 | 120.0018 | 3 | 11 | 4.230059 | 3.260174 | 1.946735 | 0 | 7.966285 | 0
2018-03-14 18:15 | 76585.98 | 240.0011 | 3 | 11 | 4.263813 | 3.260069 | 2.0554 | 0 | 8.427756 | 0
2018-03-14 18:17 | 76705.98 | 360.0002 | 3 | 11 | 4.299776 | 3.259901 | 2.16031 | 0 | 8.876947 | 0
2018-03-14 18:19 | 76825.98 | 480.0011 | 3 | 11 | 4.337795 | 3.260006 | 2.259996 | 0 | 9.307456 | 0
2018-03-14 18:21 | 76945.98 | 600.0011 | 3 | 11 | 4.377437 | 3.259937 | 2.367807 | 0 | 9.777257 | 0
2018-03-14 18:23 | 77065.98 | 720.0003 | 3 | 11 | 4.400373 | 2.963991 | 2.47418 | 0 | 10.24463 | 0
2018-03-14 18:25 | 77185.98 | 840.0003 | 3 | 11 | 4.400348 | 2.455528 | 2.564175 | 0 | 10.64065 | 0
2018-03-14 18:27 | 77305.98 | 960.0011 | 3 | 11 | 4.400381 | 2.051373 | 2.639062 | 0 | 10.97017 | 0
2018-03-14 18:29 | 77425.98 | 1080.0012 | 3 | 11 | 4.400383 | 1.724524 | 2.701786 | 0 | 11.24618 | 0
2018-03-14 18:31 | 77545.98 | 1200.0003 | 3 | 11 | 4.400349 | 1.459391 | 2.754679 | 0 | 11.47893 | 0
2018-03-14 18:33 | 77665.98 | 1320.001 | 3 | 11 | 4.400345 | 1.24431 | 2.79962 | 0 | 11.67669 | 0
2018-03-14 18:35 | 77785.98 | 1440.0002 | 3 | 11 | 4.400328 | 1.068554 | 2.838076 | 0 | 11.84591 | 0
2018-03-14 18:37 | 77905.98 | 1560.0002 | 3 | 11 | 4.400319 | 0.9232883 | 2.871201 | 0 | 11.99167 | 0
2018-03-14 18:39 | 78025.98 | 1680.001 | 3 | 11 | 4.400316 | 0.8027687 | 2.899909 | 0 | 12.11799 | 0
2018-03-14 18:41 | 78145.98 | 1800.0001 | 3 | 11 | 4.400316 | 0.7022285 | 2.924946 | 0 | 12.22816 | 0
2018-03-14 18:42 | 78214.01 | 1868.0231 | 3 | 11 | 4.400327 | 0.6519909 | 2.937729 | 0 | 12.28441 | 0
2018-03-14 18:44 | 78334.05 | 120 | 4 | 11 | 4.354767 | 0 | 2.93773 | 0 | 12.28442 | 0
2018-03-14 18:46 | 78454.05 | 240 | 4 | 11 | 4.351762 | 0 | 2.93773 | 0 | 12.28442 | 0
2018-03-14 18:47 | 78514.06 | 300.0014 | 4 | 11 | 4.350828 | 0 | 2.93773 | 0 | 12.28442 | 0
2018-03-14 18:49 | 78634.13494 | 120.0002 | 5 | 11 | 4.110113 | -3.259891 | 2.93773 | 0.1086151 | 12.28442 | 0.4496038
2018-03-14 18:51 | 78754.13664 | 240.0019 | 5 | 11 | 4.067359 | -3.259862 | 2.93773 | 0.2172663 | 12.28442 | 0.8938355
2018-03-14 18:53 | 78874.13494 | 360.0002 | 5 | 11 | 4.025078 | -3.259871 | 2.93773 | 0.3259756 | 12.28442 | 1.333696
2018-03-14 18:55 | 78994.13494 | 480.0002 | 5 | 11 | 3.982832 | -3.259864 | 2.93773 | 0.4346057 | 12.28442 | 1.768644
2018-03-14 18:57 | 79114.13494 | 600.0002 | 5 | 11 | 3.941071 | -3.259959 | 2.93773 | 0.5432173 | 12.28442 | 2.198953
2018-03-14 18:59 | 79234.13514 | 720.0004 | 5 | 11 | 3.900377 | -3.259874 | 2.93773 | 0.6519791 | 12.28442 | 2.625366
2018-03-14 19:01 | 79354.13494 | 840.0002 | 5 | 11 | 3.861424 | -3.25982 | 2.93773 | 0.7606365 | 12.28442 | 3.047034
2018-03-14 19:03 | 79474.13574 | 960.001 | 5 | 11 | 3.824661 | -3.259868 | 2.93773 | 0.8692421 | 12.28442 | 3.464387
2018-03-14 19:05 | 79594.13584 | 1080.0011 | 5 | 11 | 3.790345 | -3.26 | 2.93773 | 0.9779647 | 12.28442 | 3.878328
2018-03-14 19:07 | 79714.13574 | 1200.001 | 5 | 11 | 3.75835 | -3.26021 | 2.93773 | 1.086617 | 12.28442 | 4.2884
2018-03-14 19:09 | 79834.13674 | 1320.002 | 5 | 11 | 3.728323 | -3.260274 | 2.93773 | 1.195276 | 12.28442 | 4.695132
2018-03-14 19:11 | 79954.13664 | 1440.0019 | 5 | 11 | 3.700126 | -3.259982 | 2.93773 | 1.303939 | 12.28442 | 5.098716
2018-03-14 19:13 | 80074.13584 | 1560.0011 | 5 | 11 | 3.673723 | -3.259872 | 2.93773 | 1.412577 | 12.28442 | 5.499239
2018-03-14 19:15 | 80194.13514 | 1680.0004 | 5 | 11 | 3.649101 | -3.259899 | 2.93773 | 1.521137 | 12.28442 | 5.896708
2018-03-14 19:17 | 80314.13584 | 1800.0011 | 5 | 11 | 3.626395 | -3.260098 | 2.93773 | 1.629945 | 12.28442 | 6.292509
2018-03-14 19:19 | 80434.13664 | 1920.0019 | 5 | 11 | 3.605734 | -3.259839 | 2.93773 | 1.738603 | 12.28442 | 6.685402
2018-03-14 19:21 | 80554.13584 | 2040.0011 | 5 | 11 | 3.587044 | -3.25981 | 2.93773 | 1.847214 | 12.28442 | 7.075996
2018-03-14 19:23 | 80674.13664 | 2160.0019 | 5 | 11 | 3.569676 | -3.260025 | 2.93773 | 1.955943 | 12.28442 | 7.465057
2018-03-14 19:25 | 80794.13474 | 2280 | 5 | 11 | 3.552714 | -3.259891 | 2.93773 | 2.06449 | 12.28442 | 7.851617
2018-03-14 19:27 | 80914.13524 | 2400.0005 | 5 | 11 | 3.535289 | -3.25991 | 2.93773 | 2.173258 | 12.28442 | 8.237095
2018-03-14 19:29 | 81034.13664 | 2520.0019 | 5 | 11 | 3.517297 | -3.259972 | 2.93773 | 2.281934 | 12.28442 | 8.620321
2018-03-14 19:31 | 81154.13504 | 2640.0003 | 5 | 11 | 3.498101 | -3.259862 | 2.93773 | 2.390598 | 12.28442 | 9.0015
2018-03-14 19:33 | 81274.13504 | 2760.0003 | 5 | 11 | 3.473934 | -3.260034 | 2.93773 | 2.499253 | 12.28442 | 9.380347
2018-03-14 19:35 | 81394.13514 | 2880.0004 | 5 | 11 | 3.440097 | -3.259841 | 2.93773 | 2.6079 | 12.28442 | 9.756037
2018-03-14 19:37 | 81514.13674 | 3000.002 | 5 | 11 | 3.392368 | -3.259895 | 2.93773 | 2.71656 | 12.28442 | 10.12739
2018-03-14 19:39 | 81634.13584 | 3120.0011 | 5 | 11 | 3.313591 | -3.259895 | 2.93773 | 2.825167 | 12.28442 | 10.49205
2018-03-14 19:41 | 81754.13584 | 3240.0011 | 5 | 11 | 3.086229 | -3.259957 | 2.93773 | 2.933903 | 12.28442 | 10.84285
2018-03-14 19:42 | 81772.75004 | 3258.6153 | 5 | 11 | 2.999966 | -3.259959 | 2.93773 | 2.95076 | 12.28442 | 10.8942
2018-03-14 19:44 | 81892.8 | 120.001 | 6 | 11 | 3.29063 | 0 | 2.93773 | 2.95076 | 12.28442 | 10.8942
2018-03-14 19:46 | 82012.8 | 240.0011 | 6 | 11 | 3.304209 | 0 | 2.93773 | 2.95076 | 12.28442 | 10.8942
2018-03-14 19:47 | 82072.8 | 300.0032 | 6 | 11 | 3.308542 | 0 | 2.93773 | 2.95076 | 12.28442 | 10.8942
2018-03-14 19:47 | 82072.81 | 0.0025 | 7 | 12 | 3.308545 | 0 | 0 | 0 | 0 | 0
2018-03-14 19:49 | 82192.89 | 120.001 | 2 | 12 | 3.947518 | 4.889929 | 0.16234 | 0 | 0.6206583 | 0
2018-03-14 19:51 | 82312.89 | 240.0019 | 2 | 12 | 3.993047 | 4.89003 | 0.325343 | 0 | 1.268315 | 0
2018-03-14 19:53 | 82432.89 | 360.001 | 2 | 12 | 4.029945 | 4.889975 | 0.4882902 | 0 | 1.92204 | 0
2018-03-14 19:55 | 82552.89 | 480.001 | 2 | 12 | 4.062027 | 4.890089 | 0.6512756 | 0 | 2.581556 | 0
2018-03-14 19:57 | 82672.89 | 600.0018 | 2 | 12 | 4.089122 | 4.889864 | 0.8143221 | 0 | 3.246113 | 0
2018-03-14 19:59 | 82792.89 | 720.001 | 2 | 12 | 4.113673 | 4.889877 | 0.9772894 | 0 | 3.914529 | 0
2018-03-14 20:01 | 82912.89 | 840.0018 | 2 | 12 | 4.139053 | 4.889811 | 1.140285 | 0 | 4.587067 | 0
2018-03-14 20:03 | 83032.89 | 960.0018 | 2 | 12 | 4.168669 | 4.890062 | 1.303316 | 0 | 5.264209 | 0
2018-03-14 20:05 | 83152.89 | 1080.0019 | 2 | 12 | 4.200401 | 4.839979 | 1.466212 | 0 | 5.945969 | 0
2018-03-14 20:07 | 83272.89 | 1200.001 | 2 | 12 | 4.200376 | 4.226475 | 1.617061 | 0 | 6.579593 | 0
2018-03-14 20:09 | 83392.89 | 1320.0002 | 2 | 12 | 4.200387 | 3.666624 | 1.748453 | 0 | 7.131491 | 0
2018-03-14 20:10 | 83486.9 | 1414.0087 | 2 | 12 | 4.200386 | 3.259993 | 1.838861 | 0 | 7.51124 | 0
2018-03-14 20:12 | 83606.92 | 120.0019 | 3 | 12 | 4.230107 | 3.260002 | 1.94053 | 0 | 7.939624 | 0
2018-03-14 20:14 | 83726.92 | 240.0003 | 3 | 12 | 4.263942 | 3.259972 | 2.038381 | 0 | 8.355198 | 0
2018-03-14 20:16 | 83846.92 | 360.0011 | 3 | 12 | 4.299987 | 3.260082 | 2.140894 | 0 | 8.794135 | 0
2018-03-14 20:18 | 83966.92 | 480.0019 | 3 | 12 | 4.33805 | 3.259949 | 2.249554 | 0 | 9.263424 | 0
2018-03-14 20:20 | 84086.92 | 600.002 | 3 | 12 | 4.377738 | 3.260021 | 2.358226 | 0 | 9.736994 | 0
2018-03-14 20:22 | 84206.92 | 720.002 | 3 | 12 | 4.400383 | 2.958967 | 2.464505 | 0 | 10.20398 | 0
2018-03-14 20:24 | 84326.92 | 840.0011 | 3 | 12 | 4.400381 | 2.4519 | 2.554219 | 0 | 10.59875 | 0
2018-03-14 20:26 | 84446.92 | 960.002 | 3 | 12 | 4.400383 | 2.047247 | 2.629043 | 0 | 10.928 | 0
2018-03-14 20:28 | 84566.92 | 1080.0027 | 3 | 12 | 4.400354 | 1.720083 | 2.691649 | 0 | 11.2035 | 0
2018-03-14 20:30 | 84686.92 | 1200.0002 | 3 | 12 | 4.40034 | 1.455879 | 2.744396 | 0 | 11.4356 | 0
2018-03-14 20:32 | 84806.92 | 1320.0011 | 3 | 12 | 4.400335 | 1.241684 | 2.789263 | 0 | 11.63303 | 0
2018-03-14 20:34 | 84926.92 | 1440.0011 | 3 | 12 | 4.400338 | 1.066349 | 2.827643 | 0 | 11.80191 | 0
2018-03-14 20:36 | 85046.92 | 1560.002 | 3 | 12 | 4.400335 | 0.921629 | 2.86069 | 0 | 11.94733 | 0
2018-03-14 20:38 | 85166.92 | 1680.0004 | 3 | 12 | 4.400305 | 0.8007431 | 2.889328 | 0 | 12.07335 | 0
2018-03-14 20:40 | 85286.92 | 1800.0011 | 3 | 12 | 4.400321 | 0.7003174 | 2.914322 | 0 | 12.18333 | 0
2018-03-14 20:41 | 85352.13 | 1865.2144 | 3 | 12 | 4.400291 | 0.6519909 | 2.926577 | 0 | 12.23726 | 0
2018-03-14 20:43 | 85472.17 | 120 | 4 | 12 | 4.354767 | 0 | 2.926579 | 0 | 12.23727 | 0
2018-03-14 20:45 | 85592.17 | 240.0008 | 4 | 12 | 4.351773 | 0 | 2.926579 | 0 | 12.23727 | 0
2018-03-14 20:46 | 85652.17 | 300.003 | 4 | 12 | 4.35083 | 0 | 2.926579 | 0 | 12.23727 | 0
2018-03-14 20:48 | 85772.25 | 120.0011 | 5 | 12 | 4.110383 | -3.259839 | 2.926579 | 0.1086585 | 12.23727 | 0.4498087
2018-03-14 20:50 | 85892.25 | 240.001 | 5 | 12 | 4.067647 | -3.259901 | 2.926579 | 0.2173093 | 12.23727 | 0.8940672
2018-03-14 20:52 | 86012.25 | 360.0018 | 5 | 12 | 4.025377 | -3.259851 | 2.926579 | 0.3259784 | 12.23727 | 1.333796
2018-03-14 20:54 | 86132.25 | 480.0002 | 5 | 12 | 3.983106 | -3.259872 | 2.926579 | 0.4346528 | 12.23727 | 1.76895
2018-03-14 20:56 | 86252.25 | 600.001 | 5 | 12 | 3.941348 | -3.26021 | 2.926579 | 0.5432947 | 12.23727 | 2.199406
2018-03-14 20:58 | 86372.25 | 720.001 | 5 | 12 | 3.900657 | -3.260247 | 2.926579 | 0.6519523 | 12.23727 | 2.62544
2018-03-14 21:00 | 86492.25 | 840.0003 | 5 | 12 | 3.861689 | -3.259938 | 2.926579 | 0.7606089 | 12.23727 | 3.047137
2018-03-14 21:02 | 86612.25 | 960.0011 | 5 | 12 | 3.824976 | -3.260034 | 2.926579 | 0.8692682 | 12.23727 | 3.464729
2018-03-14 21:04 | 86732.25 | 1080.0002 | 5 | 12 | 3.790648 | -3.259996 | 2.926579 | 0.9779153 | 12.23727 | 3.878415
2018-03-14 21:06 | 86852.25 | 1200.0002 | 5 | 12 | 3.758694 | -3.259889 | 2.926579 | 1.086633 | 12.23727 | 4.288768
2018-03-14 21:08 | 86972.25 | 1320.001 | 5 | 12 | 3.728717 | -3.259949 | 2.926579 | 1.195299 | 12.23727 | 4.695563
2018-03-14 21:10 | 87092.25 | 1440.0002 | 5 | 12 | 3.700434 | -3.260152 | 2.926579 | 1.303961 | 12.23727 | 5.099179
2018-03-14 21:12 | 87212.25 | 1560.0019 | 5 | 12 | 3.673963 | -3.259887 | 2.926579 | 1.412618 | 12.23727 | 5.499802
2018-03-14 21:14 | 87332.25 | 1680.0003 | 5 | 12 | 3.649287 | -3.260125 | 2.926579 | 1.521291 | 12.23727 | 5.897708
2018-03-14 21:16 | 87452.25 | 1800.0011 | 5 | 12 | 3.626502 | -3.260015 | 2.926579 | 1.62992 | 12.23727 | 6.292871
2018-03-14 21:18 | 87572.25 | 1920.0011 | 5 | 12 | 3.605759 | -3.260113 | 2.926579 | 1.738601 | 12.23727 | 6.685854
2018-03-14 21:20 | 87692.25 | 2040.0011 | 5 | 12 | 3.58702 | -3.26003 | 2.926579 | 1.847177 | 12.23727 | 7.07632
2018-03-14 21:22 | 87812.25 | 2160.0011 | 5 | 12 | 3.569667 | -3.259889 | 2.926579 | 1.955864 | 12.23727 | 7.465231
2018-03-14 21:24 | 87932.25 | 2280.0011 | 5 | 12 | 3.552711 | -3.260242 | 2.926579 | 2.064576 | 12.23727 | 7.852377
2018-03-14 21:26 | 88052.25 | 2400.0012 | 5 | 12 | 3.535303 | -3.259858 | 2.926579 | 2.173234 | 12.23727 | 8.237469
2018-03-14 21:28 | 88172.25 | 2520.0019 | 5 | 12 | 3.5173 | -3.259738 | 2.926579 | 2.281917 | 12.23727 | 8.620722
2018-03-14 21:30 | 88292.25 | 2640.0002 | 5 | 12 | 3.49811 | -3.260099 | 2.926579 | 2.390555 | 12.23727 | 9.001814
2018-03-14 21:32 | 88412.25 | 2760.0002 | 5 | 12 | 3.473957 | -3.260193 | 2.926579 | 2.499266 | 12.23727 | 9.380859
2018-03-14 21:34 | 88532.25 | 2880.0003 | 5 | 12 | 3.440077 | -3.25998 | 2.926579 | 2.607912 | 12.23727 | 9.756547
2018-03-14 21:36 | 88652.25 | 3000.0019 | 5 | 12 | 3.392353 | -3.259812 | 2.926579 | 2.716572 | 12.23727 | 10.1279
2018-03-14 21:38 | 88772.25 | 3120.0019 | 5 | 12 | 3.313601 | -3.259843 | 2.926579 | 2.825245 | 12.23727 | 10.49277
2018-03-14 21:40 | 88892.25 | 3240.0011 | 5 | 12 | 3.086159 | -3.259899 | 2.926579 | 2.933912 | 12.23727 | 10.84335
2018-03-14 21:41 | 88910.85 | 3258.6001 | 5 | 12 | 2.99998 | -3.259917 | 2.926579 | 2.950758 | 12.23727 | 10.89466
2018-03-14 21:43 | 89030.88886 | 120.0002 | 6 | 12 | 3.290726 | 0 | 2.926579 | 2.950765 | 12.23727 | 10.89468
2018-03-14 21:45 | 89150.89136 | 240.0027 | 6 | 12 | 3.304347 | 0 | 2.926579 | 2.950765 | 12.23727 | 10.89468
2018-03-14 21:46 | 89210.88946 | 300.0008 | 6 | 12 | 3.308666 | 0 | 2.926579 | 2.950765 | 12.23727 | 10.89468
2018-03-14 21:46 | 89210.9 | 0.0049 | 7 | 13 | 3.308715 | 0 | 0 | 0 | 0 | 0
2018-03-14 21:48 | 89331 | 120.001 | 2 | 13 | 3.947562 | 4.890112 | 0.1622893 | 0 | 0.6204874 | 0
2018-03-14 21:50 | 89450.99 | 240.0002 | 2 | 13 | 3.993132 | 4.889881 | 0.3252735 | 0 | 1.268076 | 0
2018-03-14 21:52 | 89571 | 360.0018 | 2 | 13 | 4.029763 | 4.889921 | 0.4883142 | 0 | 1.922149 | 0
2018-03-14 21:54 | 89691 | 480.001 | 2 | 13 | 4.061893 | 4.889914 | 0.6511593 | 0 | 2.581071 | 0
2018-03-14 21:56 | 89811 | 600.0025 | 2 | 13 | 4.089051 | 4.889908 | 0.8143031 | 0 | 3.246006 | 0
2018-03-14 21:58 | 89931 | 720.001 | 2 | 13 | 4.113606 | 4.88991 | 0.9773046 | 0 | 3.914553 | 0
2018-03-14 22:00 | 90050.99 | 840.0004 | 2 | 13 | 4.138996 | 4.88986 | 1.140299 | 0 | 4.587075 | 0
2018-03-14 22:02 | 90171 | 960.001 | 2 | 13 | 4.168543 | 4.889774 | 1.303292 | 0 | 5.264054 | 0
2018-03-14 22:04 | 90291 | 1080.001 | 2 | 13 | 4.200388 | 4.84198 | 1.46622 | 0 | 5.945933 | 0
2018-03-14 22:06 | 90411 | 1200.0027 | 2 | 13 | 4.200395 | 4.228785 | 1.61713 | 0 | 6.579817 | 0
2018-03-14 22:08 | 90531 | 1320.0034 | 2 | 13 | 4.2004 | 3.66844 | 1.748591 | 0 | 7.132 | 0
2018-03-14 22:09 | 90625.46 | 1414.4686 | 2 | 13 | 4.200397 | 3.259998 | 1.834767 | 0 | 7.493973 | 0
2018-03-14 22:11 | 90745.47 | 120.0003 | 3 | 13 | 4.230053 | 3.260082 | 1.931742 | 0 | 7.902606 | 0
2018-03-14 22:13 | 90865.47 | 240.0003 | 3 | 13 | 4.26387 | 3.26001 | 2.03806 | 0 | 8.354146 | 0
2018-03-14 22:15 | 90985.47 | 360.0019 | 3 | 13 | 4.299915 | 3.259878 | 2.146713 | 0 | 8.819366 | 0
2018-03-14 22:17 | 91105.47 | 480.0019 | 3 | 13 | 4.337994 | 3.260042 | 2.255408 | 0 | 9.288798 | 0
2018-03-14 22:19 | 91225.47 | 600.0002 | 3 | 13 | 4.377672 | 3.260015 | 2.364084 | 0 | 9.762375 | 0
2018-03-14 22:21 | 91345.47 | 720.002 | 3 | 13 | 4.400362 | 2.959337 | 2.470366 | 0 | 10.22937 | 0
2018-03-14 22:23 | 91465.47 | 840.002 | 3 | 13 | 4.400373 | 2.452822 | 2.560209 | 0 | 10.62471 | 0
2018-03-14 22:25 | 91585.47 | 960.0004 | 3 | 13 | 4.400373 | 2.047857 | 2.634994 | 0 | 10.95379 | 0
2018-03-14 22:27 | 91705.47 | 1080.002 | 3 | 13 | 4.400355 | 1.720942 | 2.697597 | 0 | 11.22927 | 0
2018-03-14 22:29 | 91825.47 | 1200.001 | 3 | 13 | 4.400345 | 1.457254 | 2.750413 | 0 | 11.46168 | 0
2018-03-14 22:31 | 91945.47 | 1320.0003 | 3 | 13 | 4.40034 | 1.242252 | 2.79529 | 0 | 11.65915 | 0
2018-03-14 22:33 | 92065.47 | 1440.0003 | 3 | 13 | 4.400342 | 1.067244 | 2.833675 | 0 | 11.82806 | 0
2018-03-14 22:35 | 92185.47 | 1560.0004 | 3 | 13 | 4.400318 | 0.92202 | 2.866738 | 0 | 11.97355 | 0
2018-03-14 22:37 | 92305.47 | 1680.0004 | 3 | 13 | 4.400328 | 0.8021946 | 2.895434 | 0 | 12.09982 | 0
2018-03-14 22:39 | 92425.47 | 1800.0011 | 3 | 13 | 4.400344 | 0.7015152 | 2.920442 | 0 | 12.20986 | 0
2018-03-14 22:40 | 92492.26 | 1866.796 | 3 | 13 | 4.400304 | 0.651989 | 2.932992 | 0 | 12.26509 | 0
2018-03-14 22:42 | 92612.30828 | 120.0001 | 4 | 13 | 4.354739 | 0 | 2.932992 | 0 | 12.26509 | 0
2018-03-14 22:44 | 92732.30908 | 240.0009 | 4 | 13 | 4.351757 | 0 | 2.932992 | 0 | 12.26509 | 0
2018-03-14 22:45 | 92792.31048 | 300.0023 | 4 | 13 | 4.350807 | 0 | 2.932992 | 0 | 12.26509 | 0
2018-03-14 22:47 | 92912.39 | 120.0027 | 5 | 13 | 4.110122 | -3.259922 | 2.932992 | 0.1086614 | 12.26509 | 0.4497945
2018-03-14 22:49 | 93032.39 | 240.0008 | 5 | 13 | 4.067349 | -3.260127 | 2.932992 | 0.2173173 | 12.26509 | 0.8940437
2018-03-14 22:51 | 93152.39 | 360.0011 | 5 | 13 | 4.025027 | -3.260099 | 2.932992 | 0.3259887 | 12.26509 | 1.333748
2018-03-14 22:53 | 93272.39 | 480.0028 | 5 | 13 | 3.982784 | -3.260053 | 2.932992 | 0.4345217 | 12.26509 | 1.768304
2018-03-14 22:55 | 93392.39 | 600.002 | 5 | 13 | 3.941019 | -3.260193 | 2.932992 | 0.5433058 | 12.26509 | 2.199291
2018-03-14 22:57 | 93512.39 | 720.001 | 5 | 13 | 3.900327 | -3.25982 | 2.932992 | 0.6519242 | 12.26509 | 2.625135
2018-03-14 22:59 | 93632.39 | 840.0003 | 5 | 13 | 3.861339 | -3.25981 | 2.932992 | 0.7605875 | 12.26509 | 3.046822
2018-03-14 23:01 | 93752.39 | 960.0003 | 5 | 13 | 3.824584 | -3.25975 | 2.932992 | 0.869267 | 12.26509 | 3.464452
2018-03-14 23:03 | 93872.39 | 1080.0019 | 5 | 13 | 3.790288 | -3.260175 | 2.932992 | 0.977888 | 12.26509 | 3.878
2018-03-14 23:05 | 93992.39 | 1200.0003 | 5 | 13 | 3.758313 | -3.260195 | 2.932992 | 1.086598 | 12.26509 | 4.288286
2018-03-14 23:07 | 94112.39 | 1320.0019 | 5 | 13 | 3.72831 | -3.260115 | 2.932992 | 1.195276 | 12.26509 | 4.695086
2018-03-14 23:09 | 94232.39 | 1440.0003 | 5 | 13 | 3.700134 | -3.259855 | 2.932992 | 1.303954 | 12.26509 | 5.098725
2018-03-14 23:11 | 94352.39 | 1560.0011 | 5 | 13 | 3.673752 | -3.259832 | 2.932992 | 1.412613 | 12.26509 | 5.499328
2018-03-14 23:13 | 94472.39 | 1680.0027 | 5 | 13 | 3.649132 | -3.260222 | 2.932992 | 1.521297 | 12.26509 | 5.89725
2018-03-14 23:15 | 94592.39 | 1800.0003 | 5 | 13 | 3.626408 | -3.26028 | 2.932992 | 1.629931 | 12.26509 | 6.292415
2018-03-14 23:17 | 94712.39 | 1920.0003 | 5 | 13 | 3.60577 | -3.259887 | 2.932992 | 1.738613 | 12.26509 | 6.685402
2018-03-14 23:19 | 94832.39 | 2040.0019 | 5 | 13 | 3.587054 | -3.260042 | 2.932992 | 1.84728 | 12.26509 | 7.076194
2018-03-14 23:21 | 94952.39 | 2160.0002 | 5 | 13 | 3.569684 | -3.259974 | 2.932992 | 1.95595 | 12.26509 | 7.46505
2018-03-14 23:23 | 95072.39 | 2280.0002 | 5 | 13 | 3.552731 | -3.25985 | 2.932992 | 2.064597 | 12.26509 | 7.851964
2018-03-14 23:25 | 95192.39 | 2400.0019 | 5 | 13 | 3.535292 | -3.25983 | 2.932992 | 2.173275 | 12.26509 | 8.237123
2018-03-14 23:27 | 95312.39 | 2520.0008 | 5 | 13 | 3.517265 | -3.260117 | 2.932992 | 2.281922 | 12.26509 | 8.620249
2018-03-14 23:29 | 95432.39 | 2640.0011 | 5 | 13 | 3.498043 | -3.259899 | 2.932992 | 2.390568 | 12.26509 | 9.001362
2018-03-14 23:31 | 95552.39 | 2760.001 | 5 | 13 | 3.473797 | -3.260125 | 2.932992 | 2.49928 | 12.26509 | 9.380396
2018-03-14 23:33 | 95672.39 | 2880.0018 | 5 | 13 | 3.43987 | -3.260048 | 2.932992 | 2.607915 | 12.26509 | 9.756028
2018-03-14 23:35 | 95792.39 | 3000.0011 | 5 | 13 | 3.392094 | -3.259959 | 2.932992 | 2.716579 | 12.26509 | 10.12737
2018-03-14 23:37 | 95912.39 | 3120.001 | 5 | 13 | 3.313203 | -3.259835 | 2.932992 | 2.825205 | 12.26509 | 10.49205
2018-03-14 23:39 | 96032.39 | 3240.0011 | 5 | 13 | 3.08498 | -3.259798 | 2.932992 | 2.933935 | 12.26509 | 10.84277
2018-03-14 23:40 | 96050.7 | 3258.3128 | 5 | 13 | 2.999972 | -3.25977 | 2.932992 | 2.950503 | 12.26509 | 10.89322
2018-03-14 23:42 | 96170.75014 | 120.001 | 6 | 13 | 3.290983 | 0 | 2.932992 | 2.950503 | 12.26509 | 10.89322
2018-03-14 23:44 | 96290.74994 | 240.0008 | 6 | 13 | 3.304597 | 0 | 2.932992 | 2.950503 | 12.26509 | 10.89322
2018-03-14 23:45 | 96350.75154 | 300.0024 | 6 | 13 | 3.30894 | 0 | 2.932992 | 2.950503 | 12.26509 | 10.89322
2018-03-14 23:45 | 96350.76 | 0.0048 | 7 | 14 | 3.308921 | 0 | 0 | 0 | 0 | 0
2018-03-14 23:47 | 96470.86 | 120.0018 | 2 | 14 | 3.947606 | 4.88987 | 0.1623013 | 0 | 0.6205493 | 0
2018-03-14 23:49 | 96590.86 | 240.0011 | 2 | 14 | 3.993185 | 4.890215 | 0.325359 | 0 | 1.268438 | 0
2018-03-14 23:51 | 96710.86 | 360.0018 | 2 | 14 | 4.029855 | 4.889975 | 0.4883094 | 0 | 1.922157 | 0
2018-03-14 23:53 | 96830.86 | 480.0018 | 2 | 14 | 4.061987 | 4.8899 | 0.6513385 | 0 | 2.581839 | 0
2018-03-14 23:55 | 96950.86 | 600.0018 | 2 | 14 | 4.089158 | 4.889944 | 0.8143249 | 0 | 3.246153 | 0
2018-03-14 23:57 | 97070.86 | 720.0018 | 2 | 14 | 4.113751 | 4.890299 | 0.9773188 | 0 | 3.914685 | 0
2018-03-14 23:59 | 97190.86 | 840.0004 | 2 | 14 | 4.139169 | 4.890223 | 1.140297 | 0 | 4.587163 | 0
2018-03-15 00:01 | 97310.86 | 960.0004 | 2 | 14 | 4.168684 | 4.889822 | 1.303287 | 0 | 5.264143 | 0
2018-03-15 00:03 | 97430.86 | 1080.0007 | 2 | 14 | 4.200393 | 4.839508 | 1.466268 | 0 | 5.946267 | 0
2018-03-15 00:05 | 97550.86 | 1200.0011 | 2 | 14 | 4.200387 | 4.227077 | 1.617031 | 0 | 6.579528 | 0
2018-03-15 00:07 | 97670.86 | 1320.0019 | 2 | 14 | 4.200392 | 3.666998 | 1.748473 | 0 | 7.131638 | 0
2018-03-15 00:08 | 97765 | 1414.1495 | 2 | 14 | 4.20035 | 3.259993 | 1.839046 | 0 | 7.512078 | 0
2018-03-15 00:10 | 97885.02 | 120.002 | 3 | 14 | 4.230052 | 3.260153 | 1.947306 | 0 | 7.96831 | 0
2018-03-15 00:12 | 98005.02 | 240.0005 | 3 | 14 | 4.263907 | 3.260004 | 2.05592 | 0 | 8.429572 | 0
2018-03-15 00:14 | 98125.02 | 360.0012 | 3 | 14 | 4.299998 | 3.260025 | 2.164643 | 0 | 8.895096 | 0
2018-03-15 00:16 | 98245.02 | 480.0004 | 3 | 14 | 4.338079 | 3.259907 | 2.273307 | 0 | 9.364403 | 0
2018-03-15 00:18 | 98365.02 | 600.0009 | 3 | 14 | 4.377752 | 3.260069 | 2.381972 | 0 | 9.837943 | 0
2018-03-15 00:20 | 98485.02 | 720.0013 | 3 | 14 | 4.400377 | 2.958708 | 2.488234 | 0 | 10.30485 | 0
2018-03-15 00:22 | 98605.02 | 840.0004 | 3 | 14 | 4.400383 | 2.451899 | 2.57801 | 0 | 10.6999 | 0
2018-03-15 00:24 | 98725.02 | 960.0021 | 3 | 14 | 4.400364 | 2.047256 | 2.652809 | 0 | 11.02905 | 0
2018-03-15 00:26 | 98845.02 | 1080.0012 | 3 | 14 | 4.400338 | 1.720619 | 2.715407 | 0 | 11.3045 | 0
2018-03-15 00:28 | 98965.02 | 1200.0003 | 3 | 14 | 4.400342 | 1.45703125 | 2.768188 | 0 | 11.53675 | 0
2018-03-15 00:30 | 99085.02 | 1320.0029 | 3 | 14 | 4.400342 | 1.242132 | 2.813086 | 0 | 11.73432 | 0
2018-03-15 00:32 | 99205.02 | 1440.0006 | 3 | 14 | 4.400338 | 1.067312 | 2.85148 | 0 | 11.90327 | 0
2018-03-15 00:34 | 99325.02 | 1560.0003 | 3 | 14 | 4.400317 | 0.9221573 | 2.884555 | 0 | 12.04881 | 0
2018-03-15 00:36 | 99445.02 | 1680.0012 | 3 | 14 | 4.400339 | 0.802412 | 2.913234 | 0 | 12.17501 | 0
2018-03-15 00:38 | 99565.02 | 1800.0003 | 3 | 14 | 4.400324 | 0.7014313 | 2.938238 | 0 | 12.28503 | 0
2018-03-15 00:39 | 99632.32 | 1867.3 | 3 | 14 | 4.400322 | 0.6519947 | 2.950883 | 0 | 12.34067 | 0
2018-03-15 00:41 | 99752.36 | 120.001 | 4 | 14 | 4.354733 | 0 | 2.950883 | 0 | 12.34067 | 0
2018-03-15 00:43 | 99872.36 | 240.0011 | 4 | 14 | 4.351723 | 0 | 2.950883 | 0 | 12.34067 | 0
2018-03-15 00:44 | 99932.36 | 300.004 | 4 | 14 | 4.350797 | 0 | 2.950883 | 0 | 12.34067 | 0
2018-03-15 00:46 | 100052.4 | 120.0002 | 5 | 14 | 4.109913 | -3.260053 | 2.950883 | 0.1086042 | 12.34067 | 0.4495403
2018-03-15 00:48 | 100172.4 | 240.001 | 5 | 14 | 4.067121 | -3.259789 | 2.950883 | 0.2173218 | 12.34067 | 0.8940199
2018-03-15 00:50 | 100292.4 | 360.0009 | 5 | 14 | 4.024806 | -3.259885 | 2.950883 | 0.3259492 | 12.34067 | 1.333522
2018-03-15 00:52 | 100412.4 | 480.0011 | 5 | 14 | 3.982535 | -3.259905 | 2.950883 | 0.4346381 | 12.34067 | 1.768674
2018-03-15 00:54 | 100532.4 | 600.001 | 5 | 14 | 3.940751 | -3.259839 | 2.950883 | 0.5433032 | 12.34067 | 2.199159
2018-03-15 00:56 | 100652.4 | 720.001 | 5 | 14 | 3.900071 | -3.259843 | 2.950883 | 0.6519716 | 12.34067 | 2.62517
2018-03-15 00:58 | 100772.4 | 840.001 | 5 | 14 | 3.861063 | -3.260056 | 2.950883 | 0.760632 | 12.34067 | 3.046814
2018-03-15 01:00 | 100892.4 | 960.001 | 5 | 14 | 3.824346 | -3.259988 | 2.950883 | 0.8692901 | 12.34067 | 3.464332
2018-03-15 01:02 | 101012.4 | 1080.0002 | 5 | 14 | 3.790048 | -3.260239 | 2.950883 | 0.9778723 | 12.34067 | 3.877705
2018-03-15 01:04 | 101132.4 | 1200.0003 | 5 | 14 | 3.75806 | -3.260094 | 2.950883 | 1.086629 | 12.34067 | 4.288143
2018-03-15 01:06 | 101252.4 | 1320.0003 | 5 | 14 | 3.728058 | -3.25986 | 2.950883 | 1.195284 | 12.34067 | 4.694827
2018-03-15 01:08 | 101372.4 | 1440.001 | 5 | 14 | 3.699848 | -3.260117 | 2.950883 | 1.30391 | 12.34067 | 5.098239
2018-03-15 01:10 | 101492.4 | 1560.001 | 5 | 14 | 3.673471 | -3.259995 | 2.950883 | 1.412619 | 12.34067 | 5.498999
2018-03-15 01:12 | 101612.4 | 1680.0019 | 5 | 14 | 3.648882 | -3.259843 | 2.950883 | 1.521286 | 12.34067 | 5.896832
2018-03-15 01:14 | 101732.4 | 1800.0002 | 5 | 14 | 3.62616 | -3.259848 | 2.950883 | 1.629968 | 12.34067 | 6.292146
2018-03-15 01:16 | 101852.4 | 1920.0006 | 5 | 14 | 3.605505 | -3.260205 | 2.950883 | 1.738606 | 12.34067 | 6.684941
2018-03-15 01:18 | 101972.4 | 2040.0003 | 5 | 14 | 3.586812 | -3.26017 | 2.950883 | 1.847263 | 12.34067 | 7.075676
2018-03-15 01:20 | 102092.4 | 2160.0003 | 5 | 14 | 3.569473 | -3.259783 | 2.950883 | 1.955954 | 12.34067 | 7.464579
2018-03-15 01:22 | 102212.4 | 2280.0018 | 5 | 14 | 3.552515 | -3.259837 | 2.950883 | 2.064583 | 12.34067 | 7.851405
2018-03-15 01:24 | 102332.4 | 2400.0003 | 5 | 14 | 3.535065 | -3.259892 | 2.950883 | 2.173288 | 12.34067 | 8.236641
2018-03-15 01:26 | 102452.4 | 2520.0002 | 5 | 14 | 3.517008 | -3.259947 | 2.950883 | 2.281934 | 12.34067 | 8.619736
2018-03-15 01:28 | 102572.4 | 2640.0002 | 5 | 14 | 3.497769 | -3.259957 | 2.950883 | 2.39061 | 12.34067 | 9.000921
2018-03-15 01:30 | 102692.4 | 2760.0002 | 5 | 14 | 3.473486 | -3.260286 | 2.950883 | 2.499283 | 12.34067 | 9.379792
2018-03-15 01:32 | 102812.4 | 2880.0011 | 5 | 14 | 3.439529 | -3.259851 | 2.950883 | 2.607923 | 12.34067 | 9.755403
2018-03-15 01:34 | 102932.4 | 3000.0002 | 5 | 14 | 3.391634 | -3.260096 | 2.950883 | 2.7166 | 12.34067 | 10.12674
2018-03-15 01:36 | 103052.4 | 3120.001 | 5 | 14 | 3.312438 | -3.259832 | 2.950883 | 2.82527 | 12.34067 | 10.49151
2018-03-15 01:38 | 103172.4 | 3240.0003 | 5 | 14 | 3.082631 | -3.259928 | 2.950883 | 2.933937 | 12.34067 | 10.84187
2018-03-15 01:39 | 103190.2 | 3257.7248 | 5 | 14 | 2.999998 | -3.259758 | 2.950883 | 2.949978 | 12.34067 | 10.8907
2018-03-15 01:41 | 103310.2 | 120.0002 | 6 | 14 | 3.291722 | 0 | 2.950883 | 2.949978 | 12.34067 | 10.8907
2018-03-15 01:43 | 103430.2 | 240.0006 | 6 | 14 | 3.305373 | 0 | 2.950883 | 2.949978 | 12.34067 | 10.8907
2018-03-15 01:44 | 103490.2 | 300.004 | 6 | 14 | 3.309704 | 0 | 2.950883 | 2.949978 | 12.34067 | 10.8907
2018-03-15 01:44 | 103490.2 | 0.0025 | 7 | 15 | 3.309765 | 0 | 0 | 0 | 0 | 0
2018-03-15 01:46 | 103610.3 | 120.0021 | 2 | 15 | 3.947969 | 4.890205 | 0.1622606 | 0 | 0.620475 | 0
2018-03-15 01:48 | 103730.3 | 240.0004 | 2 | 15 | 3.993493 | 4.889889 | 0.3253791 | 0 | 1.268654 | 0
2018-03-15 01:50 | 103850.3 | 360.002 | 2 | 15 | 4.030111 | 4.889994 | 0.4883569 | 0 | 1.922533 | 0
2018-03-15 01:52 | 103970.3 | 480.0005 | 2 | 15 | 4.062527 | 4.890003 | 0.6513333 | 0 | 2.582088 | 0
2018-03-15 01:54 | 104090.3 | 600.0004 | 2 | 15 | 4.089612 | 4.8899 | 0.8143618 | 0 | 3.246652 | 0
2018-03-15 01:56 | 104210.3 | 720.002 | 2 | 15 | 4.114149 | 4.889893 | 0.9773595 | 0 | 3.915273 | 0
2018-03-15 01:58 | 104330.3 | 840.002 | 2 | 15 | 4.139602 | 4.889856 | 1.140329 | 0 | 4.587786 | 0
2018-03-15 02:00 | 104450.3 | 960.0004 | 2 | 15 | 4.169295 | 4.889925 | 1.299043 | 0 | 5.247055 | 0
2018-03-15 02:02 | 104570.3 | 1080.0004 | 2 | 15 | 4.200387 | 4.825947 | 1.462121 | 0 | 5.929674 | 0
2018-03-15 02:04 | 104690.3 | 1200.0005 | 2 | 15 | 4.200386 | 4.217146 | 1.612632 | 0 | 6.561878 | 0
2018-03-15 02:06 | 104810.3 | 1320.002 | 2 | 15 | 4.200386 | 3.658964 | 1.743772 | 0 | 7.112714 | 0
2018-03-15 02:07 | 104902.8 | 1412.4513 | 2 | 15 | 4.200374 | 3.259956 | 1.832582 | 0 | 7.48575 | 0
2018-03-15 02:09 | 105022.8 | 120.0018 | 3 | 15 | 4.230076 | 3.259842 | 1.940812 | 0 | 7.941863 | 0
2018-03-15 02:11 | 105142.8 | 240.0018 | 3 | 15 | 4.263895 | 3.259987 | 2.0495 | 0 | 8.403439 | 0
2018-03-15 02:13 | 105262.8 | 360.0019 | 3 | 15 | 4.299958 | 3.259966 | 2.158166 | 0 | 8.868716 | 0
2018-03-15 02:15 | 105382.8 | 480.0018 | 3 | 15 | 4.338008 | 3.259912 | 2.26683 | 0 | 9.338022 | 0
2018-03-15 02:17 | 105502.8 | 600.0008 | 3 | 15 | 4.377714 | 3.259848 | 2.375484 | 0 | 9.811508 | 0
2018-03-15 02:19 | 105622.8 | 720.0019 | 3 | 15 | 4.400364 | 2.959019 | 2.481765 | 0 | 10.2785 | 0
2018-03-15 02:21 | 105742.8 | 840.0003 | 3 | 15 | 4.400389 | 2.452843 | 2.571621 | 0 | 10.6739 | 0
2018-03-15 02:23 | 105862.8 | 960.001 | 3 | 15 | 4.400363 | 2.047796 | 2.646377 | 0 | 11.00285 | 0
2018-03-15 02:25 | 105982.8 | 1080.001 | 3 | 15 | 4.400377 | 1.722395 | 2.709007 | 0 | 11.27844 | 0
2018-03-15 02:27 | 106102.8 | 1200.0009 | 3 | 15 | 4.400362 | 1.45842 | 2.761808 | 0 | 11.51079 | 0
2018-03-15 02:29 | 106222.8 | 1320.001 | 3 | 15 | 4.400342 | 1.243235 | 2.806746 | 0 | 11.70853 | 0
2018-03-15 02:31 | 106342.8 | 1440.0002 | 3 | 15 | 4.400333 | 1.067617 | 2.845146 | 0 | 11.87751 | 0
2018-03-15 02:33 | 106462.8 | 1560.0002 | 3 | 15 | 4.40035 | 0.9236336 | 2.878232 | 0 | 12.0231 | 0
2018-03-15 02:35 | 106582.8 | 1680.0009 | 3 | 15 | 4.400353 | 0.8036423 | 2.906979 | 0 | 12.14959 | 0
2018-03-15 02:37 | 106702.8 | 1800.0017 | 3 | 15 | 4.400346 | 0.7025547 | 2.932011 | 0 | 12.25974 | 0
2018-03-15 02:38 | 106770.6 | 1867.8319 | 3 | 15 | 4.400305 | 0.6519909 | 2.944761 | 0 | 12.31584 | 0
2018-03-15 02:40 | 106890.7 | 120.0025 | 4 | 15 | 4.354655 | 0 | 2.944761 | 0 | 12.31584 | 0
2018-03-15 02:42 | 107010.7 | 240.0008 | 4 | 15 | 4.351645 | 0 | 2.944761 | 0 | 12.31584 | 0
2018-03-15 02:43 | 107070.7 | 300.0038 | 4 | 15 | 4.350707 | 0 | 2.944761 | 0 | 12.31584 | 0
2018-03-15 02:45 | 107190.7 | 120.0001 | 5 | 15 | 4.109572 | -3.259903 | 2.944761 | 0.1086447 | 12.31584 | 0.4496728
2018-03-15 02:47 | 107310.7 | 240.0002 | 5 | 15 | 4.066762 | -3.259818 | 2.944761 | 0.2172807 | 12.31584 | 0.8937802
2018-03-15 02:49 | 107430.7 | 360.0001 | 5 | 15 | 4.024424 | -3.259866 | 2.944761 | 0.3259899 | 12.31584 | 1.333573
2018-03-15 02:51 | 107550.7 | 480.0001 | 5 | 15 | 3.982119 | -3.260267 | 2.944761 | 0.4346202 | 12.31584 | 1.768447
2018-03-15 02:53 | 107670.7 | 600.0018 | 5 | 15 | 3.940367 | -3.25982 | 2.944761 | 0.5433103 | 12.31584 | 2.198988
2018-03-15 02:55 | 107790.7 | 720.0009 | 5 | 15 | 3.899642 | -3.260081 | 2.944761 | 0.6518765 | 12.31584 | 2.624557
2018-03-15 02:57 | 107910.7 | 840.0001 | 5 | 15 | 3.860654 | -3.259768 | 2.944761 | 0.76061 | 12.31584 | 3.046443
2018-03-15 02:59 | 108030.7 | 960.0012 | 5 | 15 | 3.823864 | -3.260172 | 2.944761 | 0.869279 | 12.31584 | 3.463957
2018-03-15 03:01 | 108150.7 | 1080.0017 | 5 | 15 | 3.789612 | -3.260187 | 2.944761 | 0.9779734 | 12.31584 | 3.877707
2018-03-15 03:03 | 108270.7 | 1200.001 | 5 | 15 | 3.75763 | -3.26012 | 2.944761 | 1.086626 | 12.31584 | 4.287704
2018-03-15 03:05 | 108390.7 | 1320.0003 | 5 | 15 | 3.727646 | -3.259868 | 2.944761 | 1.195303 | 12.31584 | 4.694425
2018-03-15 03:07 | 108510.7 | 1440.001 | 5 | 15 | 3.699473 | -3.25991 | 2.944761 | 1.303962 | 12.31584 | 5.097918
2018-03-15 03:09 | 108630.7 | 1560.0001 | 5 | 15 | 3.673095 | -3.259908 | 2.944761 | 1.412621 | 12.31584 | 5.498449
2018-03-15 03:11 | 108750.7 | 1680.0002 | 5 | 15 | 3.648505 | -3.260239 | 2.944761 | 1.521291 | 12.31584 | 5.896249
2018-03-15 03:13 | 108870.7 | 1800.0002 | 5 | 15 | 3.625852 | -3.25998 | 2.944761 | 1.629954 | 12.31584 | 6.291457
2018-03-15 03:15 | 108990.7 | 1920.0017 | 5 | 15 | 3.605193 | -3.260184 | 2.944761 | 1.738539 | 12.31584 | 6.684034
2018-03-15 03:17 | 109110.7 | 2040.001 | 5 | 15 | 3.586524 | -3.260071 | 2.944761 | 1.847296 | 12.31584 | 7.075092
2018-03-15 03:19 | 109230.7 | 2160.0003 | 5 | 15 | 3.569206 | -3.259818 | 2.944761 | 1.955926 | 12.31584 | 7.463749
2018-03-15 03:21 | 109350.7 | 2280.0002 | 5 | 15 | 3.552265 | -3.259885 | 2.944761 | 2.06456 | 12.31584 | 7.850567
2018-03-15 03:23 | 109470.7 | 2400.0001 | 5 | 15 | 3.534815 | -3.259783 | 2.944761 | 2.173281 | 12.31584 | 8.23583
2018-03-15 03:25 | 109590.7 | 2520.0003 | 5 | 15 | 3.516739 | -3.259855 | 2.944761 | 2.281938 | 12.31584 | 8.618934
2018-03-15 03:27 | 109710.7 | 2640.0006 | 5 | 15 | 3.497428 | -3.259816 | 2.944761 | 2.390499 | 12.31584 | 8.999686
2018-03-15 03:29 | 109830.7 | 2760.001 | 5 | 15 | 3.4731 | -3.259804 | 2.944761 | 2.499278 | 12.31584 | 9.378883
2018-03-15 03:31 | 109950.7 | 2880.001 | 5 | 15 | 3.439029 | -3.259889 | 2.944761 | 2.607931 | 12.31584 | 9.754494
2018-03-15 03:33 | 110070.7 | 3000.001 | 5 | 15 | 3.391057 | -3.259871 | 2.944761 | 2.716549 | 12.31584 | 10.12558
2018-03-15 03:35 | 110190.7 | 3120.001 | 5 | 15 | 3.311505 | -3.259846 | 2.944761 | 2.825248 | 12.31584 | 10.49036
2018-03-15 03:37 | 110310.7 | 3240.001 | 5 | 15 | 3.079621 | -3.259871 | 2.944761 | 2.93393 | 12.31584 | 10.8406
2018-03-15 03:37 | 110327.7 | 3256.9831 | 5 | 15 | 2.999985 | -3.259887 | 2.944761 | 2.949306 | 12.31584 | 10.88738
2018-03-15 03:39 | 110447.8 | 120.001 | 6 | 15 | 3.29235 | 0 | 2.944761 | 2.949306 | 12.31584 | 10.88738
2018-03-15 03:41 | 110567.8 | 240.0018 | 6 | 15 | 3.306037 | 0 | 2.944761 | 2.949306 | 12.31584 | 10.88738
2018-03-15 03:42 | 110627.8 | 300.0024 | 6 | 15 | 3.310368 | 0 | 2.944761 | 2.949306 | 12.31584 | 10.88738
2018-03-15 03:42 | 110627.8 | 0.0025 | 7 | 16 | 3.31039 | 0 | 0 | 0 | 0 | 0
2018-03-15 03:44 | 110747.9 | 120.0002 | 2 | 16 | 3.94837 | 4.889929 | 0.1622548 | 0 | 0.6205878 | 0
2018-03-15 03:46 | 110867.9 | 240.0019 | 2 | 16 | 3.993839 | 4.889862 | 0.3252785 | 0 | 1.26845 | 0
2018-03-15 03:48 | 110987.9 | 360.0002 | 2 | 16 | 4.030516 | 4.889956 | 0.4883189 | 0 | 1.922642 | 0
2018-03-15 03:50 | 111107.9 | 480.0018 | 2 | 16 | 4.062662 | 4.889902 | 0.6513044 | 0 | 2.582258 | 0
2018-03-15 03:52 | 111227.9 | 600.001 | 2 | 16 | 4.089762 | 4.889782 | 0.8142406 | 0 | 3.246469 | 0
2018-03-15 03:54 | 111347.9 | 720.0014 | 2 | 16 | 4.11431 | 4.890112 | 0.9772639 | 0 | 3.915219 | 0
2018-03-15 03:56 | 111467.9 | 840.001 | 2 | 16 | 4.139739 | 4.889853 | 1.140258 | 0 | 4.587855 | 0
2018-03-15 03:58 | 111587.9 | 960.0003 | 2 | 16 | 4.169279 | 4.889839 | 1.303264 | 0 | 5.264998 | 0
2018-03-15 04:00 | 111707.9 | 1080.0014 | 2 | 16 | 4.200387 | 4.827831 | 1.466121 | 0 | 5.946687 | 0
2018-03-15 04:02 | 111827.9 | 1200.0003 | 2 | 16 | 4.200371 | 4.218981 | 1.61675 | 0 | 6.579386 | 0
2018-03-15 04:04 | 111947.9 | 1320.0019 | 2 | 16 | 4.20037 | 3.661428 | 1.747866 | 0 | 7.130123 | 0
2018-03-15 04:06 | 112041.1 | 1413.2311 | 2 | 16 | 4.20038 | 3.259974 | 1.837477 | 0 | 7.506523 | 0
2018-03-15 04:08 | 112161.1 | 120.0026 | 3 | 16 | 4.230145 | 3.259918 | 1.945683 | 0 | 7.962539 | 0
2018-03-15 04:10 | 112281.1 | 240.0018 | 3 | 16 | 4.263999 | 3.259991 | 2.054361 | 0 | 8.424081 | 0
2018-03-15 04:12 | 112401.1 | 360.001 | 3 | 16 | 4.300082 | 3.260082 | 2.162944 | 0 | 8.889017 | 0
2018-03-15 04:14 | 112521.1 | 480.001 | 3 | 16 | 4.338153 | 3.259985 | 2.271579 | 0 | 9.358207 | 0
2018-03-15 04:16 | 112641.1 | 600.0002 | 3 | 16 | 4.377913 | 3.260031 | 2.380343 | 0 | 9.832191 | 0
2018-03-15 04:18 | 112761.1 | 720.0018 | 3 | 16 | 4.400372 | 2.956863 | 2.486506 | 0 | 10.29867 | 0
2018-03-15 04:20 | 112881.1 | 840.0011 | 3 | 16 | 4.400374 | 2.451092 | 2.576354 | 0 | 10.69404 | 0
2018-03-15 04:22 | 113001.1 | 960.001 | 3 | 16 | 4.400365 | 2.047102 | 2.651092 | 0 | 11.02291 | 0
2018-03-15 04:24 | 113121.1 | 1080.0017 | 3 | 16 | 4.400358 | 1.721098 | 2.713707 | 0 | 11.29844 | 0
2018-03-15 04:26 | 113241.1 | 1200.001 | 3 | 16 | 4.400338 | 1.457138 | 2.766532 | 0 | 11.53089 | 0
2018-03-15 04:28 | 113361.1 | 1320.001 | 3 | 16 | 4.400339 | 1.243038 | 2.811406 | 0 | 11.72835 | 0
2018-03-15 04:30 | 113481.1 | 1440.0018 | 3 | 16 | 4.400362 | 1.068319 | 2.849827 | 0 | 11.89742 | 0
2018-03-15 04:32 | 113601.1 | 1560.0012 | 3 | 16 | 4.4003 | 0.9224987 | 2.882926 | 0 | 12.04306 | 0
2018-03-15 04:34 | 113721.1 | 1680.0002 | 3 | 16 | 4.400314 | 0.8028793 | 2.911627 | 0 | 12.16936 | 0
2018-03-15 04:36 | 113841.1 | 1800.001 | 3 | 16 | 4.400363 | 0.7030087 | 2.93667 | 0 | 12.27955 | 0
2018-03-15 04:37 | 113908.6 | 1867.4561 | 3 | 16 | 4.400296 | 0.6519852 | 2.949356 | 0 | 12.33538 | 0
2018-03-15 04:39 | 114028.6 | 120.0009 | 4 | 16 | 4.354614 | 0 | 2.949356 | 0 | 12.33538 | 0
2018-03-15 04:41 | 114148.6 | 240 | 4 | 16 | 4.351609 | 0 | 2.949356 | 0 | 12.33538 | 0
2018-03-15 04:42 | 114208.6 | 300.0014 | 4 | 16 | 4.350675 | 0 | 2.949356 | 0 | 12.33538 | 0
2018-03-15 04:44 | 114328.7 | 120.001 | 5 | 16 | 4.109314 | -3.260117 | 2.949356 | 0.1086578 | 12.33538 | 0.4497023
2018-03-15 04:46 | 114448.7 | 240.0002 | 5 | 16 | 4.066505 | -3.260055 | 2.949356 | 0.217309 | 12.33538 | 0.8938445
2018-03-15 04:48 | 114568.7 | 360.001 | 5 | 16 | 4.024141 | -3.25986 | 2.949356 | 0.3259781 | 12.33538 | 1.333446
2018-03-15 04:50 | 114688.7 | 480.0026 | 5 | 16 | 3.981837 | -3.260102 | 2.949356 | 0.4346509 | 12.33538 | 1.768458
2018-03-15 04:52 | 114808.7 | 600.0002 | 5 | 16 | 3.940034 | -3.259851 | 2.949356 | 0.5432999 | 12.33538 | 2.198802
2018-03-15 04:54 | 114928.7 | 720.0002 | 5 | 16 | 3.899318 | -3.259912 | 2.949356 | 0.6519715 | 12.33538 | 2.624748
2018-03-15 04:56 | 115048.7 | 840.0001 | 5 | 16 | 3.860327 | -3.259945 | 2.949356 | 0.7606083 | 12.33538 | 3.046221
2018-03-15 04:58 | 115168.7 | 960.0018 | 5 | 16 | 3.823573 | -3.259951 | 2.949356 | 0.8692671 | 12.33538 | 3.463661
2018-03-15 05:00 | 115288.7 | 1080.0002 | 5 | 16 | 3.78929 | -3.26005 | 2.949356 | 0.9778541 | 12.33538 | 3.87697
2018-03-15 05:02 | 115408.7 | 1200.001 | 5 | 16 | 3.757331 | -3.259871 | 2.949356 | 1.08653 | 12.33538 | 4.28702
2018-03-15 05:04 | 115528.7 | 1320.001 | 5 | 16 | 3.727329 | -3.259853 | 2.949356 | 1.195296 | 12.33538 | 4.694041
2018-03-15 05:06 | 115648.7 | 1440.0026 | 5 | 16 | 3.699147 | -3.25988 | 2.949356 | 1.303822 | 12.33538 | 5.097006
2018-03-15 05:08 | 115768.7 | 1560.0018 | 5 | 16 | 3.672787 | -3.259866 | 2.949356 | 1.412553 | 12.33538 | 5.497774
2018-03-15 05:10 | 115888.7 | 1680.0001 | 5 | 16 | 3.648223 | -3.25991 | 2.949356 | 1.521258 | 12.33538 | 5.895671
2018-03-15 05:12 | 116008.7 | 1800.0001 | 5 | 16 | 3.625569 | -3.259901 | 2.949356 | 1.629922 | 12.33538 | 6.290853
2018-03-15 05:14 | 116128.7 | 1920.0011 | 5 | 16 | 3.604959 | -3.259993 | 2.949356 | 1.73858 | 12.33538 | 6.683661
2018-03-15 05:16 | 116248.7 | 2040.0001 | 5 | 16 | 3.586282 | -3.259887 | 2.949356 | 1.847251 | 12.33538 | 7.074384
2018-03-15 05:18 | 116368.7 | 2160.0018 | 5 | 16 | 3.568948 | -3.260156 | 2.949356 | 1.955816 | 12.33538 | 7.462782
2018-03-15 05:20 | 116488.7 | 2280.0018 | 5 | 16 | 3.552021 | -3.259917 | 2.949356 | 2.064574 | 12.33538 | 7.850014
2018-03-15 05:22 | 116608.7 | 2400.0002 | 5 | 16 | 3.53454 | -3.25983 | 2.949356 | 2.173236 | 12.33538 | 8.235039
2018-03-15 05:24 | 116728.7 | 2520.001 | 5 | 16 | 3.516453 | -3.259926 | 2.949356 | 2.281834 | 12.33538 | 8.617908
2018-03-15 05:26 | 116848.7 | 2640.0002 | 5 | 16 | 3.49716 | -3.25988 | 2.949356 | 2.390589 | 12.33538 | 8.999308
2018-03-15 05:28 | 116968.7 | 2760.0002 | 5 | 16 | 3.472782 | -3.259961 | 2.949356 | 2.499242 | 12.33538 | 9.378036
2018-03-15 05:30 | 117088.7 | 2880.0018 | 5 | 16 | 3.438661 | -3.259908 | 2.949356 | 2.607917 | 12.33538 | 9.753683
2018-03-15 05:32 | 117208.7 | 3000.001 | 5 | 16 | 3.390543 | -3.26 | 2.949356 | 2.716575 | 12.33538 | 10.12485
2018-03-15 05:34 | 117328.7 | 3120.0004 | 5 | 16 | 3.310537 | -3.259798 | 2.949356 | 2.825231 | 12.33538 | 10.48942
2018-03-15 05:36 | 117448.7 | 3240.0001 | 5 | 16 | 3.076492 | -3.259924 | 2.949356 | 2.933897 | 12.33538 | 10.83942
2018-03-15 05:36 | 117464.9 | 3256.2111 | 5 | 16 | 2.999986 | -3.259955 | 2.949356 | 2.948575 | 12.33538 | 10.88405
2018-03-15 05:38 | 117585 | 120.0001 | 6 | 16 | 3.293085 | 0 | 2.949356 | 2.948575 | 12.33538 | 10.88405
2018-03-15 05:40 | 117705 | 240.0002 | 6 | 16 | 3.306777 | 0 | 2.949356 | 2.948575 | 12.33538 | 10.88405
2018-03-15 05:41 | 117765 | 300.0023 | 6 | 16 | 3.311113 | 0 | 2.949356 | 2.948575 | 12.33538 | 10.88405
2018-03-15 05:41 | 117765 | 0.0024 | 7 | 17 | 3.310976 | 0 | 0 | 0 | 0 | 0
2018-03-15 05:43 | 117885 | 120.0027 | 2 | 17 | 3.948968 | 4.890066 | 0.1623028 | 0 | 0.6208836 | 0
2018-03-15 05:45 | 118005 | 240.0019 | 2 | 17 | 3.994329 | 4.889788 | 0.3253138 | 0 | 1.268779 | 0
2018-03-15 05:47 | 118125 | 360.0011 | 2 | 17 | 4.030962 | 4.890169 | 0.4883103 | 0 | 1.922868 | 0
2018-03-15 05:49 | 118245 | 480.0011 | 2 | 17 | 4.063076 | 4.889921 | 0.6512905 | 0 | 2.582533 | 0
2018-03-15 05:51 | 118365 | 600.001 | 2 | 17 | 4.090183 | 4.889816 | 0.8143197 | 0 | 3.247194 | 0
2018-03-15 05:53 | 118485 | 720.0018 | 2 | 17 | 4.114729 | 4.890064 | 0.9773065 | 0 | 3.915865 | 0
2018-03-15 05:55 | 118605 | 840.0003 | 2 | 17 | 4.140103 | 4.889883 | 1.140293 | 0 | 4.588534 | 0
2018-03-15 05:57 | 118725 | 960.0018 | 2 | 17 | 4.169681 | 4.889877 | 1.303262 | 0 | 5.265587 | 0
2018-03-15 05:59 | 118845 | 1080.0005 | 2 | 17 | 4.200404 | 4.819244 | 1.466177 | 0 | 5.947587 | 0
2018-03-15 06:01 | 118965 | 1200.0003 | 2 | 17 | 4.200403 | 4.213873 | 1.616492 | 0 | 6.578968 | 0
2018-03-15 06:03 | 119085 | 1320.0001 | 2 | 17 | 4.200394 | 3.656218 | 1.747526 | 0 | 7.129361 | 0
2018-03-15 06:05 | 119177.2 | 1412.1352 | 2 | 17 | 4.200378 | 3.259981 | 1.835958 | 0 | 7.500808 | 0
2018-03-15 06:07 | 119297.2 | 120.0019 | 3 | 17 | 4.230052 | 3.259968 | 1.944186 | 0 | 7.956907 | 0
2018-03-15 06:09 | 119417.2 | 240.0019 | 3 | 17 | 4.263916 | 3.259974 | 2.052825 | 0 | 8.418275 | 0
2018-03-15 06:11 | 119537.2 | 360.0014 | 3 | 17 | 4.300037 | 3.259914 | 2.161505 | 0 | 8.883624 | 0
2018-03-15 06:13 | 119657.2 | 480.0019 | 3 | 17 | 4.33813 | 3.259886 | 2.27017 | 0 | 9.352941 | 0
2018-03-15 06:15 | 119777.2 | 600.0004 | 3 | 17 | 4.377864 | 3.26001 | 2.378828 | 0 | 9.826455 | 0
2018-03-15 06:17 | 119897.2 | 720.0012 | 3 | 17 | 4.400393 | 2.957642 | 2.485036 | 0 | 10.29314 | 0
2018-03-15 06:19 | 120017.2 | 840.0019 | 3 | 17 | 4.400383 | 2.45229 | 2.574889 | 0 | 10.68852 | 0
2018-03-15 06:21 | 120137.2 | 960.0004 | 3 | 17 | 4.400369 | 2.048265 | 2.649664 | 0 | 11.01756 | 0
2018-03-15 06:23 | 120257.2 | 1080.0011 | 3 | 17 | 4.400355 | 1.722185 | 2.712289 | 0 | 11.29313 | 0
2018-03-15 06:25 | 120377.2 | 1200.0011 | 3 | 17 | 4.400346 | 1.458275 | 2.76516 | 0 | 11.52578 | 0
2018-03-15 06:27 | 120497.2 | 1320.0003 | 3 | 17 | 4.400331 | 1.243973 | 2.810096 | 0 | 11.72352 | 0
2018-03-15 06:29 | 120617.2 | 1440.0003 | 3 | 17 | 4.400367 | 1.069382 | 2.84853 | 0 | 11.89264 | 0
2018-03-15 06:31 | 120737.2 | 1560.0002 | 3 | 17 | 4.400333 | 0.9241734 | 2.88168 | 0 | 12.03852 | 0
2018-03-15 06:33 | 120857.2 | 1680.0003 | 3 | 17 | 4.400328 | 0.8040581 | 2.910412 | 0 | 12.16494 | 0
2018-03-15 06:35 | 120977.2 | 1800.0011 | 3 | 17 | 4.400316 | 0.7027607 | 2.9355 | 0 | 12.27534 | 0
2018-03-15 06:36 | 121045.9 | 1868.7424 | 3 | 17 | 4.400305 | 0.6519947 | 2.94843 | 0 | 12.33224 | 0
2018-03-15 06:38 | 121166 | 120.0001 | 4 | 17 | 4.354531 | 0 | 2.948435 | 0 | 12.33226 | 0
2018-03-15 06:40 | 121286 | 240.0008 | 4 | 17 | 4.351513 | 0 | 2.948435 | 0 | 12.33226 | 0
2018-03-15 06:41 | 121346 | 300.0022 | 4 | 17 | 4.350548 | 0 | 2.948435 | 0 | 12.33226 | 0
2018-03-15 06:43 | 121466.1 | 120.001 | 5 | 17 | 4.108768 | -3.259993 | 2.948435 | 0.1086342 | 12.33226 | 0.4495511
2018-03-15 06:45 | 121586.1 | 240.0002 | 5 | 17 | 4.065907 | -3.25985 | 2.948435 | 0.2172346 | 12.33226 | 0.8934249
2018-03-15 06:47 | 121706.1 | 360.0002 | 5 | 17 | 4.023529 | -3.259974 | 2.948435 | 0.3259438 | 12.33226 | 1.333126
2018-03-15 06:49 | 121826.1 | 480.0019 | 5 | 17 | 3.981252 | -3.259936 | 2.948435 | 0.4346422 | 12.33226 | 1.768177
2018-03-15 06:51 | 121946.1 | 600.0011 | 5 | 17 | 3.939432 | -3.26006 | 2.948435 | 0.5433159 | 12.33226 | 2.198554
2018-03-15 06:53 | 122066.1 | 720.001 | 5 | 17 | 3.898698 | -3.259868 | 2.948435 | 0.6519446 | 12.33226 | 2.624264
2018-03-15 06:55 | 122186.1 | 840.0003 | 5 | 17 | 3.859675 | -3.259977 | 2.948435 | 0.7606373 | 12.33226 | 3.045884
2018-03-15 06:57 | 122306.1 | 960.0019 | 5 | 17 | 3.822938 | -3.259905 | 2.948435 | 0.869272 | 12.33226 | 3.463161
2018-03-15 06:59 | 122426.1 | 1080.0003 | 5 | 17 | 3.788683 | -3.259788 | 2.948435 | 0.97794 | 12.33226 | 3.876708
2018-03-15 07:01 | 122546.1 | 1200.0011 | 5 | 17 | 3.756746 | -3.260019 | 2.948435 | 1.086628 | 12.33226 | 4.28674
2018-03-15 07:03 | 122666.1 | 1320.0003 | 5 | 17 | 3.726762 | -3.259922 | 2.948435 | 1.19528 | 12.33226 | 4.69327
2018-03-15 07:05 | 122786.1 | 1440.0005 | 5 | 17 | 3.698615 | -3.260253 | 2.948435 | 1.303932 | 12.33226 | 5.096642
2018-03-15 07:07 | 122906.1 | 1560.001 | 5 | 17 | 3.672291 | -3.259899 | 2.948435 | 1.412614 | 12.33226 | 5.497168
2018-03-15 07:09 | 123026.1 | 1680.0018 | 5 | 17 | 3.647719 | -3.259848 | 2.948435 | 1.521259 | 12.33226 | 5.894793
2018-03-15 07:11 | 123146.1 | 1800.0003 | 5 | 17 | 3.625077 | -3.25997 | 2.948435 | 1.629938 | 12.33226 | 6.289973
2018-03-15 07:13 | 123266.1 | 1920.0003 | 5 | 17 | 3.604468 | -3.259846 | 2.948435 | 1.738579 | 12.33226 | 6.682666
2018-03-15 07:15 | 123386.1 | 2040.0003 | 5 | 17 | 3.585826 | -3.260129 | 2.948435 | 1.847271 | 12.33226 | 7.073416
2018-03-15 07:17 | 123506.1 | 2160.0002 | 5 | 17 | 3.568518 | -3.259915 | 2.948435 | 1.955876 | 12.33226 | 7.461909
2018-03-15 07:19 | 123626.1 | 2280.001 | 5 | 17 | 3.551596 | -3.259947 | 2.948435 | 2.064549 | 12.33226 | 7.848794
2018-03-15 07:21 | 123746.1 | 2400.0003 | 5 | 17 | 3.534126 | -3.26005 | 2.948435 | 2.173248 | 12.33226 | 8.233906
2018-03-15 07:23 | 123866.1 | 2520.0018 | 5 | 17 | 3.516071 | -3.260177 | 2.948435 | 2.281915 | 12.33226 | 8.616974
2018-03-15 07:25 | 123986.1 | 2640.0013 | 5 | 17 | 3.496768 | -3.259825 | 2.948435 | 2.390576 | 12.33226 | 8.998006
2018-03-15 07:27 | 124106.1 | 2760.0019 | 5 | 17 | 3.472322 | -3.260241 | 2.948435 | 2.499215 | 12.33226 | 9.376637
2018-03-15 07:29 | 124226.1 | 2880.0003 | 5 | 17 | 3.438095 | -3.260002 | 2.948435 | 2.607901 | 12.33226 | 9.75227
2018-03-15 07:31 | 124346.1 | 3000.001 | 5 | 17 | 3.389807 | -3.259855 | 2.948435 | 2.71657 | 12.33226 | 10.12341
2018-03-15 07:33 | 124466.1 | 3120.001 | 5 | 17 | 3.309259 | -3.259866 | 2.948435 | 2.825227 | 12.33226 | 10.48787
2018-03-15 07:35 | 124586.1 | 3240.001 | 5 | 17 | 3.071764 | -3.259986 | 2.948435 | 2.93389 | 12.33226 | 10.8376
2018-03-15 07:35 | 124601.1 | 3255.06 | 5 | 17 | 2.999995 | -3.25982 | 2.948435 | 2.947526 | 12.33226 | 10.87902
2018-03-15 07:37 | 124721.2 | 120.0002 | 6 | 17 | 3.293839 | 0 | 2.948435 | 2.947526 | 12.33226 | 10.87902
2018-03-15 07:39 | 124841.2 | 240.0017 | 6 | 17 | 3.30759 | 0 | 2.948435 | 2.947526 | 12.33226 | 10.87902
2018-03-15 07:40 | 124901.2 | 300.003 | 6 | 17 | 3.311934 | 0 | 2.948435 | 2.947526 | 12.33226 | 10.87902
2018-03-15 07:40 | 124901.2 | 0.0047 | 7 | 18 | 3.311943 | 0 | 0 | 0 | 0 | 0
2018-03-15 07:42 | 125021.3 | 120.0002 | 2 | 18 | 3.949416 | 4.889889 | 0.1623231 | 0 | 0.6210806 | 0
2018-03-15 07:44 | 125141.3 | 240.001 | 2 | 18 | 3.994716 | 4.889889 | 0.325293 | 0 | 1.268878 | 0
2018-03-15 07:46 | 125261.3 | 360.0002 | 2 | 18 | 4.031382 | 4.889856 | 0.4883133 | 0 | 1.92313 | 0
2018-03-15 07:48 | 125381.3 | 480.001 | 2 | 18 | 4.063474 | 4.889992 | 0.6512995 | 0 | 2.582882 | 0
2018-03-15 07:50 | 125501.3 | 600.0002 | 2 | 18 | 4.090777 | 4.889914 | 0.8142155 | 0 | 3.247174 | 0
2018-03-15 07:52 | 125621.3 | 720.0009 | 2 | 18 | 4.115244 | 4.889851 | 0.9773046 | 0 | 3.916354 | 0
2018-03-15 07:54 | 125741.3 | 840.001 | 2 | 18 | 4.140725 | 4.889868 | 1.140291 | 0 | 4.589117 | 0
2018-03-15 07:56 | 125861.3 | 960.0002 | 2 | 18 | 4.170332 | 4.890268 | 1.303286 | 0 | 5.266386 | 0
2018-03-15 07:58 | 125981.3 | 1080.0002 | 2 | 18 | 4.200396 | 4.806974 | 1.466121 | 0 | 5.94814 | 0
2018-03-15 08:00 | 126101.3 | 1200.0002 | 2 | 18 | 4.200376 | 4.204157 | 1.616104 | 0 | 6.578126 | 0
2018-03-15 08:02 | 126221.3 | 1320.0003 | 2 | 18 | 4.200379 | 3.649595 | 1.746886 | 0 | 7.12746 | 0
2018-03-15 08:04 | 126311.9 | 1410.6407 | 2 | 18 | 4.200385 | 3.259987 | 1.833798 | 0 | 7.492524 | 0
2018-03-15 08:06 | 126431.9 | 120.0012 | 3 | 18 | 4.230112 | 3.260139 | 1.942024 | 0 | 7.94862 | 0
2018-03-15 08:08 | 126551.9 | 240.0003 | 3 | 18 | 4.263966 | 3.260101 | 2.050646 | 0 | 8.409923 | 0
2018-03-15 08:10 | 126671.9 | 360.0027 | 3 | 18 | 4.300086 | 3.259987 | 2.159324 | 0 | 8.875264 | 0
2018-03-15 08:12 | 126791.9 | 480.0027 | 3 | 18 | 4.338179 | 3.26001 | 2.267943 | 0 | 9.34439 | 0
2018-03-15 08:14 | 126911.9 | 600.0003 | 3 | 18 | 4.377931 | 3.260105 | 2.376662 | 0 | 9.818174 | 0
2018-03-15 08:16 | 127031.9 | 720.0003 | 3 | 18 | 4.400388 | 2.956818 | 2.482878 | 0 | 10.28489 | 0
2018-03-15 08:18 | 127151.9 | 840.0003 | 3 | 18 | 4.400385 | 2.451956 | 2.5727 | 0 | 10.68014 | 0
2018-03-15 08:20 | 127271.9 | 960.0011 | 3 | 18 | 4.400378 | 2.048401 | 2.647449 | 0 | 11.00907 | 0
2018-03-15 08:22 | 127391.9 | 1080.0003 | 3 | 18 | 4.400363 | 1.722803 | 2.710101 | 0 | 11.28476 | 0
2018-03-15 08:24 | 127511.9 | 1200.0014 | 3 | 18 | 4.400352 | 1.459044 | 2.762985 | 0 | 11.51747 | 0
2018-03-15 08:26 | 127631.9 | 1320.0011 | 3 | 18 | 4.400339 | 1.244747 | 2.807892 | 0 | 11.71508 | 0
2018-03-15 08:28 | 127751.9 | 1440.0011 | 3 | 18 | 4.400331 | 1.069248 | 2.846393 | 0 | 11.88449 | 0
2018-03-15 08:30 | 127871.9 | 1560.0003 | 3 | 18 | 4.400331 | 0.9234428 | 2.879534 | 0 | 12.03033 | 0
2018-03-15 08:32 | 127991.9 | 1680.0011 | 3 | 18 | 4.400306 | 0.801096 | 2.908242 | 0 | 12.15665 | 0
2018-03-15 08:34 | 128111.9 | 1800.0018 | 3 | 18 | 4.400336 | 0.6904831 | 2.933053 | 0 | 12.26582 | 0
2018-03-15 08:35 | 128159.5 | 1847.5392 | 3 | 18 | 4.40032 | 0.6519604 | 2.941911 | 0 | 12.3048 | 0
2018-03-15 08:37 | 128279.5 | 120 | 4 | 18 | 4.353739 | 0 | 2.941911 | 0 | 12.3048 | 0
2018-03-15 08:39 | 128399.5 | 240.0009 | 4 | 18 | 4.350661 | 0 | 2.941911 | 0 | 12.3048 | 0
2018-03-15 08:40 | 128459.5 | 300.0046 | 4 | 18 | 4.349686 | 0 | 2.941911 | 0 | 12.3048 | 0
2018-03-15 08:42 | 128579.6 | 120.0003 | 5 | 18 | 4.104576 | -3.259922 | 2.941911 | 0.1086614 | 12.3048 | 0.4492349
2018-03-15 08:44 | 128699.6 | 240.0011 | 5 | 18 | 4.062068 | -3.259928 | 2.941911 | 0.2173186 | 12.3048 | 0.8929001
2018-03-15 08:46 | 128819.6 | 360.0003 | 5 | 18 | 4.02003 | -3.25983 | 2.941911 | 0.3258821 | 12.3048 | 1.331612
2018-03-15 08:48 | 128939.6 | 480.0018 | 5 | 18 | 3.97804 | -3.25997 | 2.941911 | 0.4346465 | 12.3048 | 1.766564
2018-03-15 08:50 | 129059.6 | 600.0003 | 5 | 18 | 3.93651 | -3.2602 | 2.941911 | 0.5432971 | 12.3048 | 2.196518
2018-03-15 08:52 | 129179.6 | 720.0011 | 5 | 18 | 3.89606 | -3.259878 | 2.941911 | 0.6519817 | 12.3048 | 2.622145
2018-03-15 08:54 | 129299.6 | 840.0011 | 5 | 18 | 3.857286 | -3.259961 | 2.941911 | 0.7605963 | 12.3048 | 3.04319
2018-03-15 08:56 | 129419.6 | 960.0003 | 5 | 18 | 3.820779 | -3.260025 | 2.941911 | 0.8692951 | 12.3048 | 3.460467
2018-03-15 08:58 | 129539.6 | 1080.0003 | 5 | 18 | 3.786701 | -3.259912 | 2.941911 | 0.9779589 | 12.3048 | 3.873773
2018-03-15 09:00 | 129659.6 | 1200.0011 | 5 | 18 | 3.754916 | -3.25998 | 2.941911 | 1.086597 | 12.3048 | 4.283409
2018-03-15 09:02 | 129779.6 | 1320.0003 | 5 | 18 | 3.7251 | -3.259791 | 2.941911 | 1.195296 | 12.3048 | 4.689925
2018-03-15 09:04 | 129899.6 | 1440.0011 | 5 | 18 | 3.697107 | -3.260154 | 2.941911 | 1.303949 | 12.3048 | 5.093128
2018-03-15 09:06 | 130019.6 | 1560.0019 | 5 | 18 | 3.670892 | -3.259982 | 2.941911 | 1.412615 | 12.3048 | 5.493439
2018-03-15 09:08 | 130139.6 | 1680.0011 | 5 | 18 | 3.646456 | -3.259814 | 2.941911 | 1.521233 | 12.3048 | 5.890821
2018-03-15 09:10 | 130259.6 | 1800.0004 | 5 | 18 | 3.623846 | -3.260288 | 2.941911 | 1.629948 | 12.3048 | 6.285997
2018-03-15 09:12 | 130379.6 | 1920.0005 | 5 | 18 | 3.603362 | -3.259889 | 2.941911 | 1.738594 | 12.3048 | 6.678585
2018-03-15 09:14 | 130499.6 | 2040.0013 | 5 | 18 | 3.584779 | -3.25983 | 2.941911 | 1.847259 | 12.3048 | 7.069116
2018-03-15 09:16 | 130619.6 | 2160.0006 | 5 | 18 | 3.567473 | -3.260241 | 2.941911 | 1.955917 | 12.3048 | 7.457684
2018-03-15 09:18 | 130739.6 | 2280.0005 | 5 | 18 | 3.550513 | -3.259891 | 2.941911 | 2.064601 | 12.3048 | 7.844492
2018-03-15 09:20 | 130859.6 | 2400.0013 | 5 | 18 | 3.532973 | -3.260249 | 2.941911 | 2.173252 | 12.3048 | 8.229313
2018-03-15 09:22 | 130979.6 | 2520.0005 | 5 | 18 | 3.514903 | -3.25992 | 2.941911 | 2.281883 | 12.3048 | 8.612129
2018-03-15 09:24 | 131099.6 | 2640.0006 | 5 | 18 | 3.495424 | -3.259908 | 2.941911 | 2.390591 | 12.3048 | 8.993191
2018-03-15 09:26 | 131219.6 | 2760.0008 | 5 | 18 | 3.470615 | -3.259804 | 2.941911 | 2.49926 | 12.3048 | 9.371763
2018-03-15 09:28 | 131339.6 | 2880.0013 | 5 | 18 | 3.435844 | -3.260224 | 2.941911 | 2.607906 | 12.3048 | 9.747041
2018-03-15 09:30 | 131459.6 | 3000.0013 | 5 | 18 | 3.386666 | -3.25988 | 2.941911 | 2.716571 | 12.3048 | 10.11788
2018-03-15 09:32 | 131579.6 | 3120.0005 | 5 | 18 | 3.303145 | -3.25991 | 2.941911 | 2.825203 | 12.3048 | 10.4818
2018-03-15 09:34 | 131699.6 | 3240.0006 | 5 | 18 | 3.04728 | -3.259851 | 2.941911 | 2.933904 | 12.3048 | 10.83033
2018-03-15 09:34 | 131709 | 3249.3554 | 5 | 18 | 2.999989 | -3.259915 | 2.941911 | 2.942382 | 12.3048 | 10.85597
2018-03-15 09:36 | 131829 | 120.0018 | 6 | 18 | 3.294917 | 0 | 2.941911 | 2.942382 | 12.3048 | 10.85597
2018-03-15 09:38 | 131949 | 240.0009 | 6 | 18 | 3.308635 | 0 | 2.941911 | 2.942382 | 12.3048 | 10.85597
2018-03-15 09:39 | 132009 | 300.003 | 6 | 18 | 3.312955 | 0 | 2.941911 | 2.942382 | 12.3048 | 10.85597
2018-03-15 09:39 | 132009 | 0.0024 | 7 | 19 | 3.312981 | 0 | 0 | 0 | 0 | 0
2018-03-15 09:41 | 132129.1 | 120.0003 | 2 | 19 | 3.95029 | 4.889938 | 0.162328 | 0 | 0.6212806 | 0
2018-03-15 09:43 | 132249.1 | 240.0009 | 2 | 19 | 3.995444 | 4.889902 | 0.3253264 | 0 | 1.269315 | 0
2018-03-15 09:45 | 132369.1 | 360.0004 | 2 | 19 | 4.03207 | 4.889824 | 0.4883392 | 0 | 1.923653 | 0
2018-03-15 09:47 | 132489.1 | 480.0003 | 2 | 19 | 4.064164 | 4.889996 | 0.6513088 | 0 | 2.583453 | 0
2018-03-15 09:49 | 132609.1 | 600.0003 | 2 | 19 | 4.091211 | 4.889854 | 0.8143218 | 0 | 3.248219 | 0
2018-03-15 09:51 | 132729.1 | 720.0019 | 2 | 19 | 4.115712 | 4.889841 | 0.9773097 | 0 | 3.917056 | 0
2018-03-15 09:53 | 132849.1 | 840.0003 | 2 | 19 | 4.141056 | 4.889961 | 1.140276 | 0 | 4.5898 | 0
2018-03-15 09:55 | 132969.1 | 960.0011 | 2 | 19 | 4.17065 | 4.890259 | 1.303308 | 0 | 5.267272 | 0
2018-03-15 09:57 | 133089.1 | 1080.0019 | 2 | 19 | 4.200389 | 4.801455 | 1.466126 | 0 | 5.949002 | 0
2018-03-15 09:59 | 133209.1 | 1200.0004 | 2 | 19 | 4.200388 | 4.201244 | 1.615958 | 0 | 6.578353 | 0
2018-03-15 10:01 | 133329.1 | 1320.0011 | 2 | 19 | 4.200383 | 3.647343 | 1.746606 | 0 | 7.127126 | 0
2018-03-15 10:02 | 133419.6 | 1410.4824 | 2 | 19 | 4.200376 | 3.259995 | 1.833379 | 0 | 7.491604 | 0
2018-03-15 10:04 | 133539.6 | 120.0019 | 3 | 19 | 4.230079 | 3.259909 | 1.941633 | 0 | 7.947816 | 0
2018-03-15 10:06 | 133659.6 | 240.0003 | 3 | 19 | 4.263943 | 3.259977 | 2.050268 | 0 | 8.409169 | 0
2018-03-15 10:08 | 133779.6 | 360.0011 | 3 | 19 | 4.300038 | 3.260027 | 2.158916 | 0 | 8.874377 | 0
2018-03-15 10:10 | 133899.6 | 480.0003 | 3 | 19 | 4.338129 | 3.259821 | 2.267633 | 0 | 9.343917 | 0
2018-03-15 10:12 | 134019.6 | 600.0011 | 3 | 19 | 4.377843 | 3.260088 | 2.376291 | 0 | 9.817437 | 0
2018-03-15 10:14 | 134139.6 | 720.0005 | 3 | 19 | 4.400363 | 2.957756 | 2.482551 | 0 | 10.28434 | 0
2018-03-15 10:16 | 134259.6 | 840.0019 | 3 | 19 | 4.400368 | 2.453016 | 2.572397 | 0 | 10.6797 | 0
2018-03-15 10:18 | 134379.6 | 960.0008 | 3 | 19 | 4.400348 | 2.04949 | 2.6472 | 0 | 11.00886 | 0
2018-03-15 10:20 | 134499.6 | 1080.0011 | 3 | 19 | 4.400353 | 1.723993 | 2.709902 | 0 | 11.28477 | 0
2018-03-15 10:22 | 134619.6 | 1200.0011 | 3 | 19 | 4.400354 | 1.460814 | 2.762823 | 0 | 11.51764 | 0
2018-03-15 10:24 | 134739.6 | 1320.0019 | 3 | 19 | 4.400351 | 1.246651 | 2.807816 | 0 | 11.71563 | 0
2018-03-15 10:26 | 134859.6 | 1440.0019 | 3 | 19 | 4.400345 | 1.070988 | 2.846337 | 0 | 11.88513 | 0
2018-03-15 10:28 | 134979.6 | 1560.0011 | 3 | 19 | 4.400324 | 0.9257889 | 2.879528 | 0 | 12.03118 | 0
2018-03-15 10:30 | 135099.6 | 1680.0019 | 3 | 19 | 4.400345 | 0.8062649 | 2.908329 | 0 | 12.15792 | 0
2018-03-15 10:32 | 135219.6 | 1800.001 | 3 | 19 | 4.400293 | 0.7044125 | 2.933461 | 0 | 12.26851 | 0
2018-03-15 10:34 | 135291 | 1871.4104 | 3 | 19 | 4.400313 | 0.6519794 | 2.946908 | 0 | 12.32768 | 0
2018-03-15 10:36 | 135411 | 120.0016 | 4 | 19 | 4.354414 | 0 | 2.946913 | 0 | 12.3277 | 0
2018-03-15 10:38 | 135531 | 240.0017 | 4 | 19 | 4.351392 | 0 | 2.946913 | 0 | 12.3277 | 0
2018-03-15 10:39 | 135591 | 300.0014 | 4 | 19 | 4.350458 | 0 | 2.946913 | 0 | 12.3277 | 0
2018-03-15 10:41 | 135711.1 | 120.0019 | 5 | 19 | 4.10802 | -3.26012 | 2.946913 | 0.108598 | 12.3277 | 0.4493299
2018-03-15 10:43 | 135831.1 | 240.0003 | 5 | 19 | 4.065094 | -3.259949 | 2.946913 | 0.2172566 | 12.3277 | 0.8933563
2018-03-15 10:45 | 135951.1 | 360.0006 | 5 | 19 | 4.022666 | -3.259963 | 2.946913 | 0.3259553 | 12.3277 | 1.332924
2018-03-15 10:47 | 136071.1 | 480.0019 | 5 | 19 | 3.980319 | -3.259926 | 2.946913 | 0.4346023 | 12.3277 | 1.767672
2018-03-15 10:49 | 136191.1 | 600.001 | 5 | 19 | 3.938471 | -3.259878 | 2.946913 | 0.5432439 | 12.3277 | 2.19782
2018-03-15 10:51 | 136311.1 | 720.0002 | 5 | 19 | 3.897731 | -3.25983 | 2.946913 | 0.6519752 | 12.3277 | 2.623828
2018-03-15 10:53 | 136431.1 | 840.0001 | 5 | 19 | 3.858733 | -3.259843 | 2.946913 | 0.7606345 | 12.3277 | 3.045215
2018-03-15 10:55 | 136551.1 | 960.0011 | 5 | 19 | 3.822031 | -3.259858 | 2.946913 | 0.8693095 | 12.3277 | 3.462545
2018-03-15 10:57 | 136671.1 | 1080.0019 | 5 | 19 | 3.787748 | -3.260048 | 2.946913 | 0.9779506 | 12.3277 | 3.875889
2018-03-15 10:59 | 136791.1 | 1200.0011 | 5 | 19 | 3.755812 | -3.260025 | 2.946913 | 1.086617 | 12.3277 | 4.285733
2018-03-15 11:01 | 136911.1 | 1320.0003 | 5 | 19 | 3.725838 | -3.260147 | 2.946913 | 1.195304 | 12.3277 | 4.692294
2018-03-15 11:03 | 137031.1 | 1440.0008 | 5 | 19 | 3.697722 | -3.259936 | 2.946913 | 1.303967 | 12.3277 | 5.095611
2018-03-15 11:05 | 137151.1 | 1560.0019 | 5 | 19 | 3.671421 | -3.259928 | 2.946913 | 1.412579 | 12.3277 | 5.495782
2018-03-15 11:07 | 137271.1 | 1680.001 | 5 | 19 | 3.646856 | -3.260141 | 2.946913 | 1.521291 | 12.3277 | 5.893559
2018-03-15 11:09 | 137391.1 | 1800.0003 | 5 | 19 | 3.624219 | -3.259924 | 2.946913 | 1.629913 | 12.3277 | 6.288442
2018-03-15 11:11 | 137511.1 | 1920.0003 | 5 | 19 | 3.60363 | -3.259922 | 2.946913 | 1.738624 | 12.3277 | 6.681297
2018-03-15 11:13 | 137631.1 | 2040.0003 | 5 | 19 | 3.584986 | -3.260141 | 2.946913 | 1.84726 | 12.3277 | 7.07175
2018-03-15 11:15 | 137751.1 | 2160.0011 | 5 | 19 | 3.567653 | -3.259812 | 2.946913 | 1.955945 | 12.3277 | 7.460435
2018-03-15 11:17 | 137871.1 | 2280.0019 | 5 | 19 | 3.550712 | -3.259986 | 2.946913 | 2.064613 | 12.3277 | 7.847208
2018-03-15 11:19 | 137991.1 | 2400.0002 | 5 | 19 | 3.533254 | -3.259788 | 2.946913 | 2.17327 | 12.3277 | 8.232076
2018-03-15 11:21 | 138111.1 | 2520.001 | 5 | 19 | 3.515162 | -3.260187 | 2.946913 | 2.28188 | 12.3277 | 8.614846
2018-03-15 11:23 | 138231.1 | 2640.0003 | 5 | 19 | 3.4958 | -3.25999 | 2.946913 | 2.390602 | 12.3277 | 8.99599
2018-03-15 11:25 | 138351.1 | 2760.0003 | 5 | 19 | 3.471237 | -3.259777 | 2.946913 | 2.499266 | 12.3277 | 9.374597
2018-03-15 11:27 | 138471.1 | 2880.0005 | 5 | 19 | 3.436824 | -3.259913 | 2.946913 | 2.607929 | 12.3277 | 9.750021
2018-03-15 11:29 | 138591.1 | 3000.0022 | 5 | 19 | 3.388205 | -3.25997 | 2.946913 | 2.71658 | 12.3277 | 10.12095
2018-03-15 11:31 | 138711.1 | 3120.0006 | 5 | 19 | 3.306635 | -3.259872 | 2.946913 | 2.825255 | 12.3277 | 10.48525
2018-03-15 11:33 | 138831.1 | 3240.0005 | 5 | 19 | 3.063825 | -3.259959 | 2.946913 | 2.933899 | 12.3277 | 10.83444
2018-03-15 11:33 | 138844.4 | 3253.209 | 5 | 19 | 2.999964 | -3.260257 | 2.946913 | 2.945859 | 12.3277 | 10.87072
2018-03-15 11:35 | 138964.4 | 120.0011 | 6 | 19 | 3.296297 | 0 | 2.946913 | 2.945859 | 12.3277 | 10.87072
2018-03-15 11:37 | 139084.4 | 240.0017 | 6 | 19 | 3.310041 | 0 | 2.946913 | 2.945859 | 12.3277 | 10.87072
2018-03-15 11:38 | 139144.4 | 300.0031 | 6 | 19 | 3.314394 | 0 | 2.946913 | 2.945859 | 12.3277 | 10.87072
2018-03-15 11:38 | 139144.4 | 0.0033 | 7 | 20 | 3.314486 | 0 | 0 | 0 | 0 | 0
2018-03-15 11:40 | 139264.5 | 120.0001 | 2 | 20 | 3.951276 | 4.890263 | 0.162279 | 0 | 0.6213105 | 0
2018-03-15 11:42 | 139384.5 | 240.0003 | 2 | 20 | 3.996239 | 4.889807 | 0.3252998 | 0 | 1.269569 | 0
2018-03-15 11:44 | 139504.5 | 360.0026 | 2 | 20 | 4.032822 | 4.889923 | 0.4883021 | 0 | 1.92399 | 0
2018-03-15 11:46 | 139624.5 | 480.0002 | 2 | 20 | 4.064907 | 4.890152 | 0.6512651 | 0 | 2.583885 | 0
2018-03-15 11:48 | 139744.5 | 600.0027 | 2 | 20 | 4.091924 | 4.889811 | 0.8142671 | 0 | 3.248723 | 0
2018-03-15 11:50 | 139864.5 | 720.0002 | 2 | 20 | 4.116333 | 4.889849 | 0.9772622 | 0 | 3.917697 | 0
2018-03-15 11:52 | 139984.5 | 840.0019 | 2 | 20 | 4.141712 | 4.889879 | 1.140188 | 0 | 4.590375 | 0
2018-03-15 11:54 | 140104.5 | 960.0002 | 2 | 20 | 4.171259 | 4.889992 | 1.30328 | 0 | 5.268205 | 0
2018-03-15 11:56 | 140224.5 | 1080.0019 | 2 | 20 | 4.200372 | 4.789289 | 1.466024 | 0 | 5.949708 | 0
2018-03-15 11:58 | 140344.5 | 1200.0019 | 2 | 20 | 4.200366 | 4.192524 | 1.61556 | 0 | 6.577818 | 0
2018-03-15 12:00 | 140464.5 | 1320.0018 | 2 | 20 | 4.200377 | 3.641783 | 1.746033 | 0 | 7.125856 | 0
2018-03-15 12:01 | 140553.9 | 1409.3832 | 2 | 20 | 4.200374 | 3.259996 | 1.831651 | 0 | 7.485482 | 0
2018-03-15 12:03 | 140673.9 | 120.0003 | 3 | 20 | 4.230103 | 3.260075 | 1.939925 | 0 | 7.941781 | 0
2018-03-15 12:05 | 140793.9 | 240.001 | 3 | 20 | 4.263937 | 3.25992 | 2.0486 | 0 | 8.403308 | 0
2018-03-15 12:07 | 140913.9 | 360.001 | 3 | 20 | 4.300028 | 3.259954 | 2.15724 | 0 | 8.868481 | 0
2018-03-15 12:09 | 141033.9 | 480.002 | 3 | 20 | 4.338161 | 3.260033 | 2.264954 | 0 | 9.333686 | 0
2018-03-15 12:11 | 141153.9 | 600.0003 | 3 | 20 | 4.3779 | 3.26 | 2.373653 | 0 | 9.807384 | 0
2018-03-15 12:13 | 141273.9 | 720.0027 | 3 | 20 | 4.400383 | 2.957764 | 2.479928 | 0 | 10.27436 | 0
2018-03-15 12:15 | 141393.9 | 840.0019 | 3 | 20 | 4.400379 | 2.453812 | 2.569781 | 0 | 10.66975 | 0
2018-03-15 12:17 | 141513.9 | 960.0011 | 3 | 20 | 4.40037 | 2.050486 | 2.644589 | 0 | 10.99893 | 0
2018-03-15 12:19 | 141633.9 | 1080.0011 | 3 | 20 | 4.400359 | 1.725271 | 2.707316 | 0 | 11.27495 | 0
2018-03-15 12:21 | 141753.9 | 1200.0003 | 3 | 20 | 4.400335 | 1.461645 | 2.760296 | 0 | 11.50808 | 0
2018-03-15 12:23 | 141873.9 | 1320.0019 | 3 | 20 | 4.400356 | 1.247574 | 2.805327 | 0 | 11.70624 | 0
2018-03-15 12:25 | 141993.9 | 1440.002 | 3 | 20 | 4.400319 | 1.071381 | 2.843879 | 0 | 11.87588 | 0
2018-03-15 12:27 | 142113.9 | 1560.0012 | 3 | 20 | 4.400357 | 0.9274426 | 2.877113 | 0 | 12.02212 | 0
2018-03-15 12:29 | 142233.9 | 1680.0003 | 3 | 20 | 4.400321 | 0.806572 | 2.905948 | 0 | 12.149 | 0
2018-03-15 12:31 | 142353.9 | 1800.001 | 3 | 20 | 4.400329 | 0.705822 | 2.931107 | 0 | 12.25971 | 0
2018-03-15 12:32 | 142426.8 | 1872.8927 | 3 | 20 | 4.400324 | 0.6519966 | 2.944841 | 0 | 12.32014 | 0
2018-03-15 12:34 | 142546.8 | 120 | 4 | 20 | 4.35433 | 0 | 2.944841 | 0 | 12.32014 | 0
2018-03-15 12:36 | 142666.8 | 240.0009 | 4 | 20 | 4.351319 | 0 | 2.944841 | 0 | 12.32014 | 0
2018-03-15 12:37 | 142726.8 | 300.0006 | 4 | 20 | 4.350346 | 0 | 2.944841 | 0 | 12.32014 | 0
2018-03-15 12:39 | 142846.9 | 120.001 | 5 | 20 | 4.107392 | -3.259968 | 2.944841 | 0.1086262 | 12.32014 | 0.449383
2018-03-15 12:41 | 142966.9 | 240.0018 | 5 | 20 | 4.064461 | -3.259934 | 2.944841 | 0.2172891 | 12.32014 | 0.893357
2018-03-15 12:43 | 143086.9 | 360.0002 | 5 | 20 | 4.022025 | -3.259843 | 2.944841 | 0.3259647 | 12.32014 | 1.33276
2018-03-15 12:45 | 143206.9 | 480.0002 | 5 | 20 | 3.979665 | -3.260028 | 2.944841 | 0.4346388 | 12.32014 | 1.767546
2018-03-15 12:47 | 143326.9 | 600.0018 | 5 | 20 | 3.93783 | -3.260106 | 2.944841 | 0.5433009 | 12.32014 | 2.197704
2018-03-15 12:49 | 143446.9 | 720.0002 | 5 | 20 | 3.897083 | -3.260042 | 2.944841 | 0.6519177 | 12.32014 | 2.623193
2018-03-15 12:51 | 143566.9 | 840.0002 | 5 | 20 | 3.858047 | -3.260062 | 2.944841 | 0.7606391 | 12.32014 | 3.04475
2018-03-15 12:53 | 143686.9 | 960.0018 | 5 | 20 | 3.821329 | -3.259912 | 2.944841 | 0.8693007 | 12.32014 | 3.461955
2018-03-15 12:55 | 143806.9 | 1080.0002 | 5 | 20 | 3.787042 | -3.259977 | 2.944841 | 0.9779481 | 12.32014 | 3.875247
2018-03-15 12:57 | 143926.9 | 1200.0018 | 5 | 20 | 3.755095 | -3.259972 | 2.944841 | 1.086571 | 12.32014 | 4.284853
2018-03-15 12:59 | 144046.9 | 1320.0009 | 5 | 20 | 3.72517 | -3.259984 | 2.944841 | 1.195294 | 12.32014 | 4.691473
2018-03-15 13:01 | 144166.9 | 1440.0002 | 5 | 20 | 3.697088 | -3.259871 | 2.944841 | 1.303922 | 12.32014 | 5.09459
2018-03-15 13:03 | 144286.9 | 1560.001 | 5 | 20 | 3.670758 | -3.259862 | 2.944841 | 1.412604 | 12.32014 | 5.494947
2018-03-15 13:05 | 144406.9 | 1680.0011 | 5 | 20 | 3.646254 | -3.259891 | 2.944841 | 1.521274 | 12.32014 | 5.892501
2018-03-15 13:07 | 144526.9 | 1800.0018 | 5 | 20 | 3.623621 | -3.260025 | 2.944841 | 1.62994 | 12.32014 | 6.287478
2018-03-15 13:09 | 144646.9 | 1920.0026 | 5 | 20 | 3.603055 | -3.259866 | 2.944841 | 1.738556 | 12.32014 | 6.679924
2018-03-15 13:11 | 144766.9 | 2040.0026 | 5 | 20 | 3.584459 | -3.259951 | 2.944841 | 1.847207 | 12.32014 | 7.070377
2018-03-15 13:13 | 144886.9 | 2160.0002 | 5 | 20 | 3.567157 | -3.259975 | 2.944841 | 1.955923 | 12.32014 | 7.459115
2018-03-15 13:15 | 145006.9 | 2280.0002 | 5 | 20 | 3.550236 | -3.259868 | 2.944841 | 2.064585 | 12.32014 | 7.845813
2018-03-15 13:17 | 145126.9 | 2400.0018 | 5 | 20 | 3.532824 | -3.259982 | 2.944841 | 2.173253 | 12.32014 | 8.230671
2018-03-15 13:19 | 145246.9 | 2520.0011 | 5 | 20 | 3.514723 | -3.259781 | 2.944841 | 2.281914 | 12.32014 | 8.613576
2018-03-15 13:21 | 145366.9 | 2640.0013 | 5 | 20 | 3.495342 | -3.259988 | 2.944841 | 2.390583 | 12.32014 | 8.994482
2018-03-15 13:23 | 145486.9 | 2760.0018 | 5 | 20 | 3.470721 | -3.259933 | 2.944841 | 2.499176 | 12.32014 | 9.372791
2018-03-15 13:25 | 145606.9 | 2880.0018 | 5 | 20 | 3.436234 | -3.259953 | 2.944841 | 2.607826 | 12.32014 | 9.748114
2018-03-15 13:27 | 145726.9 | 3000.001 | 5 | 20 | 3.387482 | -3.25983 | 2.944841 | 2.71657 | 12.32014 | 10.11928
2018-03-15 13:29 | 145846.9 | 3120.0018 | 5 | 20 | 3.305324 | -3.259963 | 2.944841 | 2.825231 | 12.32014 | 10.48344
2018-03-15 13:31 | 145966.9 | 3240.001 | 5 | 20 | 3.059042 | -3.259915 | 2.944841 | 2.933877 | 12.32014 | 10.83236
2018-03-15 13:32 | 145979 | 3252.0871 | 5 | 20 | 2.999984 | -3.259871 | 2.944841 | 2.94483 | 12.32014 | 10.86556
2018-03-15 13:34 | 146099 | 120.0019 | 6 | 20 | 3.297037 | 0 | 2.944841 | 2.94483 | 12.32014 | 10.86556
2018-03-15 13:36 | 146219 | 240.0011 | 6 | 20 | 3.310827 | 0 | 2.944841 | 2.94483 | 12.32014 | 10.86556
2018-03-15 13:37 | 146279 | 300.0032 | 6 | 20 | 3.315165 | 0 | 2.944841 | 2.94483 | 12.32014 | 10.86556
2018-03-15 13:37 | 146279 | 0.0048 | 7 | 21 | 3.315201 | 0 | 0 | 0 | 0 | 0
2018-03-15 13:39 | 146399.1 | 120.0028 | 2 | 21 | 3.951778 | 4.88982 | 0.162279 | 0 | 0.6214249 | 0
2018-03-15 13:41 | 146519.1 | 240.0003 | 2 | 21 | 3.996712 | 4.889904 | 0.3253171 | 0 | 1.269828 | 0
2018-03-15 13:43 | 146639.1 | 360.0012 | 2 | 21 | 4.033334 | 4.890242 | 0.4883097 | 0 | 1.924289 | 0
2018-03-15 13:45 | 146759.1 | 480.0003 | 2 | 21 | 4.065391 | 4.889788 | 0.6513056 | 0 | 2.584398 | 0
2018-03-15 13:47 | 146879.1 | 600.0003 | 2 | 21 | 4.092446 | 4.889996 | 0.8142474 | 0 | 3.249073 | 0
2018-03-15 13:49 | 146999.1 | 720.0012 | 2 | 21 | 4.117074 | 4.889826 | 0.9772558 | 0 | 3.918208 | 0
2018-03-15 13:51 | 147119.1 | 840.002 | 2 | 21 | 4.142486 | 4.889885 | 1.140282 | 0 | 4.591425 | 0
2018-03-15 13:53 | 147239.1 | 960.002 | 2 | 21 | 4.172075 | 4.889801 | 1.303285 | 0 | 5.269011 | 0
2018-03-15 13:55 | 147359.1 | 1080.002 | 2 | 21 | 4.200404 | 4.774971 | 1.465897 | 0 | 5.950078 | 0
2018-03-15 13:57 | 147479.1 | 1200.0019 | 2 | 21 | 4.200386 | 4.181097 | 1.614905 | 0 | 6.575971 | 0
2018-03-15 13:59 | 147599.1 | 1320.0012 | 2 | 21 | 4.200376 | 3.631115 | 1.745071 | 0 | 7.122717 | 0
2018-03-15 14:00 | 147686.5 | 1407.3392 | 2 | 21 | 4.200386 | 3.259998 | 1.828622 | 0 | 7.473662 | 0
2018-03-15 14:02 | 147806.5 | 120.0011 | 3 | 21 | 4.230106 | 3.260057 | 1.936845 | 0 | 7.929744 | 0
2018-03-15 14:04 | 147926.5 | 240.0003 | 3 | 21 | 4.263968 | 3.259993 | 2.045487 | 0 | 8.391129 | 0
2018-03-15 14:06 | 148046.5 | 360.001 | 3 | 21 | 4.300064 | 3.259993 | 2.15412 | 0 | 8.856277 | 0
2018-03-15 14:08 | 148166.5 | 480.0011 | 3 | 21 | 4.338169 | 3.26009 | 2.261893 | 0 | 9.321751 | 0
2018-03-15 14:10 | 148286.5 | 600.0003 | 3 | 21 | 4.377935 | 3.259991 | 2.3706 | 0 | 9.795486 | 0
2018-03-15 14:12 | 148406.5 | 720.0005 | 3 | 21 | 4.40039 | 2.957962 | 2.476844 | 0 | 10.26233 | 0
2018-03-15 14:14 | 148526.5 | 840.001 | 3 | 21 | 4.400368 | 2.454266 | 2.566708 | 0 | 10.65777 | 0
2018-03-15 14:16 | 148646.5 | 960.0004 | 3 | 21 | 4.400383 | 2.052206 | 2.641562 | 0 | 10.98715 | 0
2018-03-15 14:18 | 148766.5 | 1080.0018 | 3 | 21 | 4.40034 | 1.726124 | 2.704361 | 0 | 11.26349 | 0
2018-03-15 14:20 | 148886.5 | 1200.0018 | 3 | 21 | 4.400343 | 1.462807 | 2.757368 | 0 | 11.49674 | 0
2018-03-15 14:22 | 149006.5 | 1320.0018 | 3 | 21 | 4.400349 | 1.248856 | 2.802446 | 0 | 11.6951 | 0
2018-03-15 14:24 | 149126.5 | 1440.001 | 3 | 21 | 4.400348 | 1.072964 | 2.841045 | 0 | 11.86495 | 0
2018-03-15 14:26 | 149246.5 | 1560.0011 | 3 | 21 | 4.400328 | 0.9285126 | 2.874323 | 0 | 12.01138 | 0
2018-03-15 14:28 | 149366.5 | 1680.001 | 3 | 21 | 4.400328 | 0.8078136 | 2.903198 | 0 | 12.13844 | 0
2018-03-15 14:30 | 149486.5 | 1800 | 3 | 21 | 4.400336 | 0.7072124 | 2.928394 | 0 | 12.24931 | 0
2018-03-15 14:31 | 149561.3 | 1874.8535 | 3 | 21 | 4.400319 | 0.651989 | 2.942503 | 0 | 12.31139 | 0
2018-03-15 14:33 | 149681.4 | 120.0002 | 4 | 21 | 4.35426 | 0 | 2.942503 | 0 | 12.31139 | 0
2018-03-15 14:35 | 149801.4 | 240.0003 | 4 | 21 | 4.35123 | 0 | 2.942503 | 0 | 12.31139 | 0
2018-03-15 14:36 | 149861.4 | 300.0032 | 4 | 21 | 4.350264 | 0 | 2.942503 | 0 | 12.31139 | 0
2018-03-15 14:38 | 149981.5 | 120.0001 | 5 | 21 | 4.106901 | -3.260034 | 2.942503 | 0.1086458 | 12.31139 | 0.4494146
2018-03-15 14:40 | 150101.5 | 240.0019 | 5 | 21 | 4.063945 | -3.26006 | 2.942503 | 0.2173135 | 12.31139 | 0.8933524
2018-03-15 14:42 | 150221.5 | 360.0019 | 5 | 21 | 4.021504 | -3.259933 | 2.942503 | 0.3259199 | 12.31139 | 1.33242
2018-03-15 14:44 | 150341.5 | 480.0003 | 5 | 21 | 3.979152 | -3.25994 | 2.942503 | 0.4346454 | 12.31139 | 1.767355
2018-03-15 14:46 | 150461.5 | 600.0011 | 5 | 21 | 3.937272 | -3.260164 | 2.942503 | 0.5432417 | 12.31139 | 2.197196
2018-03-15 14:48 | 150581.5 | 720.0003 | 5 | 21 | 3.896515 | -3.260177 | 2.942503 | 0.6519563 | 12.31139 | 2.623008
2018-03-15 14:50 | 150701.5 | 840.0019 | 5 | 21 | 3.857532 | -3.260069 | 2.942503 | 0.7606263 | 12.31139 | 3.044306
2018-03-15 14:52 | 150821.5 | 960.0004 | 5 | 21 | 3.820797 | -3.259786 | 2.942503 | 0.8692841 | 12.31139 | 3.461439
2018-03-15 14:54 | 150941.5 | 1080.0027 | 5 | 21 | 3.786571 | -3.259913 | 2.942503 | 0.9778955 | 12.31139 | 3.874539
2018-03-15 14:56 | 151061.5 | 1200.0003 | 5 | 21 | 3.754635 | -3.259912 | 2.942503 | 1.086611 | 12.31139 | 4.284442
2018-03-15 14:58 | 151181.5 | 1320.0011 | 5 | 21 | 3.724693 | -3.259988 | 2.942503 | 1.195282 | 12.31139 | 4.690819
2018-03-15 15:00 | 151301.5 | 1440.0003 | 5 | 21 | 3.696609 | -3.259808 | 2.942503 | 1.303955 | 12.31139 | 5.094051
2018-03-15 15:02 | 151421.5 | 1560.0019 | 5 | 21 | 3.6703 | -3.260301 | 2.942503 | 1.412603 | 12.31139 | 5.494234
2018-03-15 15:04 | 151541.5 | 1680.0011 | 5 | 21 | 3.645836 | -3.260224 | 2.942503 | 1.521225 | 12.31139 | 5.891568
2018-03-15 15:06 | 151661.5 | 1800.0002 | 5 | 21 | 3.62323 | -3.259866 | 2.942503 | 1.629939 | 12.31139 | 6.286672
2018-03-15 15:08 | 151781.5 | 1920.0019 | 5 | 21 | 3.602672 | -3.259905 | 2.942503 | 1.738595 | 12.31139 | 6.679222
2018-03-15 15:10 | 151901.5 | 2040.002 | 5 | 21 | 3.584057 | -3.25997 | 2.942503 | 1.847258 | 12.31139 | 7.069674
2018-03-15 15:12 | 152021.5 | 2160.0012 | 5 | 21 | 3.566792 | -3.259975 | 2.942503 | 1.955938 | 12.31139 | 7.458242
2018-03-15 15:14 | 152141.5 | 2280.0003 | 5 | 21 | 3.54984 | -3.260175 | 2.942503 | 2.06459 | 12.31139 | 7.844863
2018-03-15 15:16 | 152261.5 | 2400.0019 | 5 | 21 | 3.532417 | -3.259926 | 2.942503 | 2.173253 | 12.31139 | 8.229658
2018-03-15 15:18 | 152381.5 | 2520.0003 | 5 | 21 | 3.514344 | -3.260019 | 2.942503 | 2.281921 | 12.31139 | 8.612542
2018-03-15 15:20 | 152501.5 | 2640.0003 | 5 | 21 | 3.494936 | -3.260077 | 2.942503 | 2.390557 | 12.31139 | 8.993292
2018-03-15 15:22 | 152621.5 | 2760.0014 | 5 | 21 | 3.470289 | -3.259897 | 2.942503 | 2.499237 | 12.31139 | 9.37186
2018-03-15 15:24 | 152741.5 | 2880.0003 | 5 | 21 | 3.435733 | -3.259924 | 2.942503 | 2.607918 | 12.31139 | 9.747233
2018-03-15 15:26 | 152861.5 | 3000.0003 | 5 | 21 | 3.386744 | -3.259839 | 2.942503 | 2.716579 | 12.31139 | 10.11806
2018-03-15 15:28 | 152981.5 | 3120.001 | 5 | 21 | 3.304058 | -3.259885 | 2.942503 | 2.825213 | 12.31139 | 10.48202
2018-03-15 15:30 | 153101.5 | 3240.0003 | 5 | 21 | 3.054395 | -3.259832 | 2.942503 | 2.933902 | 12.31139 | 10.83082
2018-03-15 15:31 | 153112.5 | 3251.0408 | 5 | 21 | 2.999975 | -3.25991 | 2.942503 | 2.943887 | 12.31139 | 10.86106
2018-03-15 15:33 | 153232.6 | 120.0003 | 6 | 21 | 3.297757 | 0 | 2.942503 | 2.943904 | 12.31139 | 10.86111
2018-03-15 15:35 | 153352.6 | 240.0003 | 6 | 21 | 3.311573 | 0 | 2.942503 | 2.943904 | 12.31139 | 10.86111
2018-03-15 15:36 | 153412.6 | 300.0024 | 6 | 21 | 3.315897 | 0 | 2.942503 | 2.943904 | 12.31139 | 10.86111
2018-03-15 15:36 | 153412.6 | 0.0024 | 7 | 22 | 3.315907 | 0 | 0 | 0 | 0 | 0
2018-03-15 15:38 | 153532.7 | 120.0019 | 2 | 22 | 3.952251 | 4.889929 | 0.1622798 | 0 | 0.6215398 | 0
2018-03-15 15:40 | 153652.6 | 240.0012 | 2 | 22 | 3.997054 | 4.889978 | 0.3252925 | 0 | 1.269903 | 0
2018-03-15 15:42 | 153772.6 | 360.0012 | 2 | 22 | 4.033646 | 4.890123 | 0.4881996 | 0 | 1.924074 | 0
2018-03-15 15:44 | 153892.6 | 480.0011 | 2 | 22 | 4.065695 | 4.889956 | 0.6512644 | 0 | 2.584512 | 0
2018-03-15 15:46 | 154012.6 | 600.0003 | 2 | 22 | 4.092707 | 4.889936 | 0.8142687 | 0 | 3.249488 | 0
2018-03-15 15:48 | 154132.7 | 720.0019 | 2 | 22 | 4.11714 | 4.889978 | 0.9772835 | 0 | 3.918671 | 0
2018-03-15 15:50 | 154252.6 | 840.001 | 2 | 22 | 4.142551 | 4.889986 | 1.140263 | 0 | 4.591707 | 0
2018-03-15 15:52 | 154372.6 | 960.0011 | 2 | 22 | 4.172117 | 4.889956 | 1.303273 | 0 | 5.269333 | 0
2018-03-15 15:54 | 154492.6 | 1080.0012 | 2 | 22 | 4.200376 | 4.775385 | 1.465968 | 0 | 5.950744 | 0
2018-03-15 15:56 | 154612.6 | 1200.0012 | 2 | 22 | 4.200401 | 4.184021 | 1.615109 | 0 | 6.577195 | 0
2018-03-15 15:58 | 154732.6 | 1320.0012 | 2 | 22 | 4.20038 | 3.633545 | 1.745259 | 0 | 7.123872 | 0
2018-03-15 15:59 | 154820.4 | 1407.7081 | 2 | 22 | 4.200376 | 3.259935 | 1.829156 | 0 | 7.476274 | 0
2018-03-15 16:01 | 154940.4 | 120.0019 | 3 | 22 | 4.23009 | 3.260145 | 1.937386 | 0 | 7.932381 | 0
2018-03-15 16:03 | 155060.4 | 240.0003 | 3 | 22 | 4.26394 | 3.260067 | 2.046036 | 0 | 8.393798 | 0
2018-03-15 16:05 | 155180.4 | 360.002 | 3 | 22 | 4.300049 | 3.260046 | 2.154678 | 0 | 8.858986 | 0
2018-03-15 16:07 | 155300.4 | 480.002 | 3 | 22 | 4.338191 | 3.260113 | 2.257953 | 0 | 9.305091 | 0
2018-03-15 16:09 | 155420.4 | 600.002 | 3 | 22 | 4.377901 | 3.260128 | 2.366573 | 0 | 9.778445 | 0
2018-03-15 16:11 | 155540.4 | 720.0006 | 3 | 22 | 4.400388 | 2.958223 | 2.472851 | 0 | 10.24544 | 0
2018-03-15 16:13 | 155660.4 | 840.0012 | 3 | 22 | 4.400386 | 2.455412 | 2.562743 | 0 | 10.64099 | 0
2018-03-15 16:15 | 155780.4 | 960.0012 | 3 | 22 | 4.400373 | 2.052937 | 2.637626 | 0 | 10.97051 | 0
2018-03-15 16:17 | 155900.4 | 1080.0012 | 3 | 22 | 4.400369 | 1.727648 | 2.700443 | 0 | 11.24692 | 0
2018-03-15 16:19 | 156020.4 | 1200.002 | 3 | 22 | 4.400341 | 1.464058 | 2.753482 | 0 | 11.48032 | 0
2018-03-15 16:21 | 156140.4 | 1320.0021 | 3 | 22 | 4.400359 | 1.249855 | 2.798578 | 0 | 11.67875 | 0
2018-03-15 16:23 | 156260.4 | 1440.0012 | 3 | 22 | 4.400349 | 1.074051 | 2.837223 | 0 | 11.8488 | 0
2018-03-15 16:25 | 156380.4 | 1560.002 | 3 | 22 | 4.400335 | 0.9288101 | 2.870499 | 0 | 11.99523 | 0
2018-03-15 16:27 | 156500.4 | 1680.0002 | 3 | 22 | 4.400353 | 0.8088589 | 2.899418 | 0 | 12.12248 | 0
2018-03-15 16:29 | 156620.4 | 1800.0018 | 3 | 22 | 4.40034 | 0.707695 | 2.924633 | 0 | 12.23344 | 0
2018-03-15 16:30 | 156694.8 | 1874.4592 | 3 | 22 | 4.400321 | 0.6519794 | 2.93868 | 0 | 12.29525 | 0
2018-03-15 16:32 | 156814.9 | 120.0006 | 4 | 22 | 4.35422 | 0 | 2.93868 | 0 | 12.29525 | 0
2018-03-15 16:34 | 156934.9 | 240.0002 | 4 | 22 | 4.351194 | 0 | 2.93868 | 0 | 12.29525 | 0
2018-03-15 16:35 | 156994.9 | 300.0016 | 4 | 22 | 4.35022 | 0 | 2.93868 | 0 | 12.29525 | 0
2018-03-15 16:37 | 157115 | 120.0019 | 5 | 22 | 4.106835 | -3.259798 | 2.93868 | 0.1086611 | 12.29525 | 0.4494718
2018-03-15 16:39 | 157235 | 240.0011 | 5 | 22 | 4.06387 | -3.259913 | 2.93868 | 0.2173021 | 12.29525 | 0.893293
2018-03-15 16:41 | 157355 | 360.0002 | 5 | 22 | 4.021392 | -3.259899 | 2.93868 | 0.3259817 | 12.29525 | 1.332644
2018-03-15 16:43 | 157475 | 480.0005 | 5 | 22 | 3.979013 | -3.259855 | 2.93868 | 0.4346527 | 12.29525 | 1.767347
2018-03-15 16:45 | 157595 | 600.0005 | 5 | 22 | 3.937124 | -3.260015 | 2.93868 | 0.5433058 | 12.29525 | 2.197395
2018-03-15 16:47 | 157715 | 720.0029 | 5 | 22 | 3.896375 | -3.260019 | 2.93868 | 0.6518884 | 12.29525 | 2.622676
2018-03-15 16:49 | 157835 | 840.0013 | 5 | 22 | 3.857346 | -3.259928 | 2.93868 | 0.7606133 | 12.29525 | 3.044169
2018-03-15 16:51 | 157955 | 960.0014 | 5 | 22 | 3.820648 | -3.259853 | 2.93868 | 0.8693095 | 12.29525 | 3.46143
2018-03-15 16:53 | 158075 | 1080.0013 | 5 | 22 | 3.786389 | -3.259825 | 2.93868 | 0.977968 | 12.29525 | 3.874692
2018-03-15 16:55 | 158195 | 1200.0021 | 5 | 22 | 3.754469 | -3.259829 | 2.93868 | 1.086618 | 12.29525 | 4.28433
2018-03-15 16:57 | 158315 | 1320.0013 | 5 | 22 | 3.724511 | -3.259998 | 2.93868 | 1.195282 | 12.29525 | 4.690659
2018-03-15 16:59 | 158435 | 1440.0021 | 5 | 22 | 3.696409 | -3.26017 | 2.93868 | 1.303963 | 12.29525 | 5.093902
2018-03-15 17:01 | 158555 | 1560.0021 | 5 | 22 | 3.670137 | -3.260138 | 2.93868 | 1.412628 | 12.29525 | 5.494127
2018-03-15 17:03 | 158675 | 1680.0005 | 5 | 22 | 3.645642 | -3.259858 | 2.93868 | 1.52129 | 12.29525 | 5.891585
2018-03-15 17:05 | 158795 | 1800.0021 | 5 | 22 | 3.623065 | -3.260042 | 2.93868 | 1.629935 | 12.29525 | 6.286422
2018-03-15 17:07 | 158915 | 1920.0013 | 5 | 22 | 3.602509 | -3.260102 | 2.93868 | 1.738586 | 12.29525 | 6.678936
2018-03-15 17:09 | 159035 | 2040.0005 | 5 | 22 | 3.58393 | -3.259895 | 2.93868 | 1.847263 | 12.29525 | 7.06942
2018-03-15 17:11 | 159155 | 2160.0013 | 5 | 22 | 3.566625 | -3.25983 | 2.93868 | 1.955904 | 12.29525 | 7.457832
2018-03-15 17:13 | 159275 | 2280.0012 | 5 | 22 | 3.549708 | -3.25993 | 2.93868 | 2.064578 | 12.29525 | 7.844514
2018-03-15 17:15 | 159395 | 2400.0012 | 5 | 22 | 3.532271 | -3.25993 | 2.93868 | 2.173259 | 12.29525 | 8.229358
2018-03-15 17:17 | 159515 | 2520.0004 | 5 | 22 | 3.514161 | -3.259908 | 2.93868 | 2.281836 | 12.29525 | 8.611902
2018-03-15 17:19 | 159635 | 2640.0005 | 5 | 22 | 3.494743 | -3.259959 | 2.93868 | 2.39052 | 12.29525 | 8.992805
2018-03-15 17:21 | 159755 | 2760.0013 | 5 | 22 | 3.470029 | -3.259961 | 2.93868 | 2.49917 | 12.29525 | 9.371242
2018-03-15 17:23 | 159875 | 2880.0005 | 5 | 22 | 3.43535 | -3.25991 | 2.93868 | 2.607913 | 12.29525 | 9.746798
2018-03-15 17:25 | 159995 | 3000.0004 | 5 | 22 | 3.386338 | -3.260013 | 2.93868 | 2.716581 | 12.29525 | 10.1176
2018-03-15 17:27 | 160115 | 3120.0004 | 5 | 22 | 3.303341 | -3.259949 | 2.93868 | 2.825228 | 12.29525 | 10.48155
2018-03-15 17:29 | 160235 | 3240.0005 | 5 | 22 | 3.05172 | -3.259934 | 2.93868 | 2.933892 | 12.29525 | 10.83013
2018-03-15 17:29 | 160245.4 | 3250.4306 | 5 | 22 | 2.999976 | -3.259868 | 2.93868 | 2.943339 | 12.29525 | 10.85872
2018-03-15 17:31 | 160365.4 | 120.001 | 6 | 22 | 3.298098 | 0 | 2.93868 | 2.943339 | 12.29525 | 10.85872
2018-03-15 17:33 | 160485.4 | 240.0003 | 6 | 22 | 3.311924 | 0 | 2.93868 | 2.943339 | 12.29525 | 10.85872
2018-03-15 17:34 | 160545.4 | 300.0024 | 6 | 22 | 3.316271 | 0 | 2.93868 | 2.943339 | 12.29525 | 10.85872
2018-03-15 17:34 | 160545.5 | 0.0024 | 7 | 23 | 3.316263 | 0 | 0 | 0 | 0 | 0
2018-03-15 17:36 | 160665.5 | 120.0002 | 2 | 23 | 3.952293 | 4.889839 | 0.162342 | 0 | 0.6218168 | 0
2018-03-15 17:38 | 160785.5 | 240.001 | 2 | 23 | 3.997064 | 4.889956 | 0.3253013 | 0 | 1.269972 | 0
2018-03-15 17:40 | 160905.5 | 360.0019 | 2 | 23 | 4.033639 | 4.890114 | 0.4883242 | 0 | 1.924611 | 0
2018-03-15 17:42 | 161025.5 | 480.0018 | 2 | 23 | 4.065707 | 4.890055 | 0.6512836 | 0 | 2.584622 | 0
2018-03-15 17:44 | 161145.5 | 600.0027 | 2 | 23 | 4.092707 | 4.889973 | 0.8143241 | 0 | 3.249746 | 0
2018-03-15 17:46 | 161265.5 | 720.0002 | 2 | 23 | 4.117098 | 4.889881 | 0.9772345 | 0 | 3.9185 | 0
2018-03-15 17:48 | 161385.5 | 840.0002 | 2 | 23 | 4.142534 | 4.889833 | 1.140279 | 0 | 4.5918 | 0
2018-03-15 17:50 | 161505.5 | 960.0003 | 2 | 23 | 4.172104 | 4.889822 | 1.303293 | 0 | 5.269439 | 0
2018-03-15 17:52 | 161625.5 | 1080.0003 | 2 | 23 | 4.200407 | 4.776087 | 1.465952 | 0 | 5.950698 | 0
2018-03-15 17:54 | 161745.5 | 1200.0018 | 2 | 23 | 4.200375 | 4.180235 | 1.614868 | 0 | 6.576204 | 0
2018-03-15 17:56 | 161865.5 | 1320.0019 | 2 | 23 | 4.200382 | 3.631983 | 1.745145 | 0 | 7.123416 | 0
2018-03-15 17:58 | 161953 | 1407.4544 | 2 | 23 | 4.200377 | 3.259985 | 1.828809 | 0 | 7.474839 | 0
2018-03-15 18:00 | 162073 | 120.0019 | 3 | 23 | 4.23008 | 3.260006 | 1.936996 | 0 | 7.930767 | 0
2018-03-15 18:02 | 162193 | 240.0011 | 3 | 23 | 4.263943 | 3.260073 | 2.045702 | 0 | 8.392422 | 0
2018-03-15 18:04 | 162313 | 360.0004 | 3 | 23 | 4.300046 | 3.260082 | 2.152552 | 0 | 8.849916 | 0
2018-03-15 18:06 | 162433 | 480.002 | 3 | 23 | 4.338193 | 3.260187 | 2.261197 | 0 | 9.319155 | 0
2018-03-15 18:08 | 162553 | 600.002 | 3 | 23 | 4.37797 | 3.26012 | 2.369816 | 0 | 9.792511 | 0
2018-03-15 18:10 | 162673 | 720.0003 | 3 | 23 | 4.400394 | 2.958208 | 2.476081 | 0 | 10.25944 | 0
2018-03-15 18:12 | 162793 | 840.0003 | 3 | 23 | 4.400389 | 2.455254 | 2.565953 | 0 | 10.65492 | 0
2018-03-15 18:14 | 162913 | 960.002 | 3 | 23 | 4.400375 | 2.052458 | 2.640815 | 0 | 10.98434 | 0
2018-03-15 18:16 | 163033 | 1080.0003 | 3 | 23 | 4.400368 | 1.727278 | 2.703631 | 0 | 11.26075 | 0
2018-03-15 18:18 | 163153 | 1200.0011 | 3 | 23 | 4.400363 | 1.463737 | 2.756664 | 0 | 11.49411 | 0
2018-03-15 18:20 | 163273 | 1320.002 | 3 | 23 | 4.400343 | 1.249079 | 2.801742 | 0 | 11.69247 | 0
2018-03-15 18:22 | 163393 | 1440.0011 | 3 | 23 | 4.400332 | 1.073267 | 2.840348 | 0 | 11.86235 | 0
2018-03-15 18:24 | 163513 | 1560.002 | 3 | 23 | 4.400301 | 0.9279823 | 2.873649 | 0 | 12.00889 | 0
2018-03-15 18:26 | 163633 | 1680.002 | 3 | 23 | 4.400286 | 0.8074379 | 2.902542 | 0 | 12.13603 | 0
2018-03-15 18:28 | 163753 | 1800.0011 | 3 | 23 | 4.400303 | 0.7068062 | 2.927742 | 0 | 12.24691 | 0
2018-03-15 18:29 | 163827.3 | 1874.2704 | 3 | 23 | 4.400297 | 0.6519966 | 2.941754 | 0 | 12.30857 | 0
2018-03-15 18:31 | 163947.3 | 120.0002 | 4 | 23 | 4.354171 | 0 | 2.941754 | 0 | 12.30857 | 0
2018-03-15 18:33 | 164067.3 | 240.0009 | 4 | 23 | 4.35112 | 0 | 2.941754 | 0 | 12.30857 | 0
2018-03-15 18:34 | 164127.3 | 300.0047 | 4 | 23 | 4.350184 | 0 | 2.941754 | 0 | 12.30857 | 0
2018-03-15 18:36 | 164247.4 | 120.0011 | 5 | 23 | 4.106509 | -3.259806 | 2.941754 | 0.1086544 | 12.30857 | 0.4494109
2018-03-15 18:38 | 164367.4 | 240.0011 | 5 | 23 | 4.0635 | -3.25998 | 2.941754 | 0.2173068 | 12.30857 | 0.893241
2018-03-15 18:40 | 164487.4 | 360.0003 | 5 | 23 | 4.021028 | -3.259802 | 2.941754 | 0.3259768 | 12.30857 | 1.332513
2018-03-15 18:42 | 164607.4 | 480.0019 | 5 | 23 | 3.978596 | -3.260129 | 2.941754 | 0.4346299 | 12.30857 | 1.767101
2018-03-15 18:44 | 164727.4 | 600.0019 | 5 | 23 | 3.936719 | -3.259789 | 2.941754 | 0.5433065 | 12.30857 | 2.197198
2018-03-15 18:46 | 164847.4 | 720.0004 | 5 | 23 | 3.895931 | -3.260129 | 2.941754 | 0.6519493 | 12.30857 | 2.622666
2018-03-15 18:48 | 164967.4 | 840.001 | 5 | 23 | 3.856884 | -3.26023 | 2.941754 | 0.7606109 | 12.30857 | 3.043865
2018-03-15 18:50 | 165087.4 | 960.0011 | 5 | 23 | 3.820149 | -3.260075 | 2.941754 | 0.869305 | 12.30857 | 3.461067
2018-03-15 18:52 | 165207.4 | 1080.0003 | 5 | 23 | 3.785967 | -3.259829 | 2.941754 | 0.9779388 | 12.30857 | 3.874185
2018-03-15 18:54 | 165327.4 | 1200.0011 | 5 | 23 | 3.754042 | -3.259887 | 2.941754 | 1.086614 | 12.30857 | 4.283873
2018-03-15 18:56 | 165447.4 | 1320.0019 | 5 | 23 | 3.724117 | -3.259905 | 2.941754 | 1.19529 | 12.30857 | 4.690202
2018-03-15 18:58 | 165567.4 | 1440.0003 | 5 | 23 | 3.696023 | -3.260096 | 2.941754 | 1.303936 | 12.30857 | 5.09327
2018-03-15 19:00 | 165687.4 | 1560.0004 | 5 | 23 | 3.669772 | -3.259953 | 2.941754 | 1.412622 | 12.30857 | 5.493534
2018-03-15 19:02 | 165807.4 | 1680.0006 | 5 | 23 | 3.645276 | -3.259951 | 2.941754 | 1.521273 | 12.30857 | 5.890912
2018-03-15 19:04 | 165927.4 | 1800.0004 | 5 | 23 | 3.622683 | -3.260019 | 2.941754 | 1.629917 | 12.30857 | 6.285704
2018-03-15 19:06 | 166047.4 | 1920.0003 | 5 | 23 | 3.602174 | -3.259855 | 2.941754 | 1.738541 | 12.30857 | 6.678083
2018-03-15 19:08 | 166167.4 | 2040.0003 | 5 | 23 | 3.583588 | -3.259899 | 2.941754 | 1.847267 | 12.30857 | 7.068707
2018-03-15 19:10 | 166287.4 | 2160.0002 | 5 | 23 | 3.566339 | -3.259938 | 2.941754 | 1.955902 | 12.30857 | 7.457064
2018-03-15 19:12 | 166407.4 | 2280.0002 | 5 | 23 | 3.54937 | -3.260224 | 2.941754 | 2.064599 | 12.30857 | 7.843793
2018-03-15 19:14 | 166527.4 | 2400.0011 | 5 | 23 | 3.531956 | -3.259928 | 2.941754 | 2.173255 | 12.30857 | 8.228516
2018-03-15 19:16 | 166647.4 | 2520.0003 | 5 | 23 | 3.513861 | -3.259897 | 2.941754 | 2.281896 | 12.30857 | 8.611253
2018-03-15 19:18 | 166767.4 | 2640.0011 | 5 | 23 | 3.494404 | -3.259858 | 2.941754 | 2.390564 | 12.30857 | 8.992062
2018-03-15 19:20 | 166887.4 | 2760.002 | 5 | 23 | 3.469689 | -3.259975 | 2.941754 | 2.499246 | 12.30857 | 9.370573
2018-03-15 19:22 | 167007.4 | 2880.0011 | 5 | 23 | 3.434998 | -3.259915 | 2.941754 | 2.60788 | 12.30857 | 9.745714
2018-03-15 19:24 | 167127.4 | 3000.0019 | 5 | 23 | 3.385838 | -3.26 | 2.941754 | 2.716523 | 12.30857 | 10.11639
2018-03-15 19:26 | 167247.4 | 3120.001 | 5 | 23 | 3.302494 | -3.260205 | 2.941754 | 2.825241 | 12.30857 | 10.48051
2018-03-15 19:28 | 167367.4 | 3240.0019 | 5 | 23 | 3.048584 | -3.259795 | 2.941754 | 2.933882 | 12.30857 | 10.82884
2018-03-15 19:28 | 167377.1 | 3249.74 | 5 | 23 | 2.99998 | -3.259798 | 2.941754 | 2.942723 | 12.30857 | 10.85559
2018-03-15 19:30 | 167497.2 | 120.0019 | 6 | 23 | 3.298721 | 0 | 2.941754 | 2.942723 | 12.30857 | 10.85559
2018-03-15 19:32 | 167617.2 | 240.0019 | 6 | 23 | 3.312583 | 0 | 2.941754 | 2.942723 | 12.30857 | 10.85559
2018-03-15 19:33 | 167677.2 | 300.0024 | 6 | 23 | 3.316921 | 0 | 2.941754 | 2.942723 | 12.30857 | 10.85559
2018-03-15 19:33 | 167677.2 | 0.0048 | 7 | 24 | 3.316955 | 0 | 0 | 0 | 0 | 0
2018-03-15 19:35 | 167797.3 | 120.0019 | 2 | 24 | 3.953141 | 4.889975 | 0.1623477 | 0 | 0.6219886 | 0
2018-03-15 19:37 | 167917.3 | 240.0018 | 2 | 24 | 3.997806 | 4.889935 | 0.3253682 | 0 | 1.270512 | 0
2018-03-15 19:39 | 168037.3 | 360.0018 | 2 | 24 | 4.034347 | 4.889996 | 0.4883101 | 0 | 1.924944 | 0
2018-03-15 19:41 | 168157.3 | 480.0009 | 2 | 24 | 4.066348 | 4.889967 | 0.6513073 | 0 | 2.585218 | 0
2018-03-15 19:43 | 168277.3 | 600.0011 | 2 | 24 | 4.093343 | 4.889847 | 0.8143534 | 0 | 3.250469 | 0
2018-03-15 19:45 | 168397.3 | 720.0018 | 2 | 24 | 4.117721 | 4.889938 | 0.9773324 | 0 | 3.919605 | 0
2018-03-15 19:47 | 168517.3 | 840.001 | 2 | 24 | 4.143306 | 4.889935 | 1.140342 | 0 | 4.592877 | 0
2018-03-15 19:49 | 168637.3 | 960.0018 | 2 | 24 | 4.172912 | 4.889893 | 1.303268 | 0 | 5.270275 | 0
2018-03-15 19:51 | 168757.3 | 1080.0019 | 2 | 24 | 4.200378 | 4.761541 | 1.465922 | 0 | 5.951621 | 0
2018-03-15 19:53 | 168877.3 | 1200.0018 | 2 | 24 | 4.200385 | 4.172338 | 1.614598 | 0 | 6.57612 | 0
2018-03-15 19:55 | 168997.3 | 1320.0009 | 2 | 24 | 4.200388 | 3.623955 | 1.744473 | 0 | 7.121645 | 0
2018-03-15 19:57 | 169082.9 | 1405.6631 | 2 | 24 | 4.200389 | 3.259981 | 1.823199 | 0 | 7.452322 | 0
2018-03-15 19:59 | 169203 | 120.0003 | 3 | 24 | 4.230034 | 3.259932 | 1.931388 | 0 | 7.908256 | 0
2018-03-15 20:01 | 169323 | 240.0011 | 3 | 24 | 4.263909 | 3.259981 | 2.040075 | 0 | 8.369825 | 0
2018-03-15 20:03 | 169443 | 360.0018 | 3 | 24 | 4.300027 | 3.260094 | 2.146822 | 0 | 8.82688 | 0
2018-03-15 20:05 | 169563 | 480.0019 | 3 | 24 | 4.33816 | 3.260115 | 2.255603 | 0 | 9.296699 | 0
2018-03-15 20:07 | 169683 | 600.0012 | 3 | 24 | 4.377933 | 3.260012 | 2.364281 | 0 | 9.770309 | 0
2018-03-15 20:09 | 169803 | 720.0002 | 3 | 24 | 4.400385 | 2.957935 | 2.470507 | 0 | 10.23707 | 0
2018-03-15 20:11 | 169923 | 840.0002 | 3 | 24 | 4.400361 | 2.454466 | 2.560387 | 0 | 10.63258 | 0
2018-03-15 20:13 | 170043 | 960.0019 | 3 | 24 | 4.400368 | 2.052347 | 2.635266 | 0 | 10.96207 | 0
2018-03-15 20:15 | 170163 | 1080.0019 | 3 | 24 | 4.400369 | 1.727352 | 2.69803 | 0 | 11.23826 | 0
2018-03-15 20:17 | 170283 | 1200.0019 | 3 | 24 | 4.400346 | 1.463827 | 2.751102 | 0 | 11.47179 | 0
2018-03-15 20:19 | 170403 | 1320.0009 | 3 | 24 | 4.400323 | 1.249151 | 2.796205 | 0 | 11.67026 | 0
2018-03-15 20:21 | 170523 | 1440.0019 | 3 | 24 | 4.400364 | 1.074492 | 2.834823 | 0 | 11.8402 | 0
2018-03-15 20:23 | 170643 | 1560.0011 | 3 | 24 | 4.400343 | 0.9287643 | 2.868131 | 0 | 11.98676 | 0
2018-03-15 20:25 | 170763 | 1680.0008 | 3 | 24 | 4.400314 | 0.8079681 | 2.89703 | 0 | 12.11393 | 0
2018-03-15 20:27 | 170883 | 1800.0003 | 3 | 24 | 4.400323 | 0.7071915 | 2.92224 | 0 | 12.22486 | 0
2018-03-15 20:28 | 170958.9 | 1875.9727 | 3 | 24 | 4.400353 | 0.6519718 | 2.93656 | 0 | 12.28787 | 0
2018-03-15 20:30 | 171079 | 120.0003 | 4 | 24 | 4.354177 | 0 | 2.936563 | 0 | 12.28788 | 0
2018-03-15 20:32 | 171199 | 240.0019 | 4 | 24 | 4.351145 | 0 | 2.936563 | 0 | 12.28788 | 0
2018-03-15 20:33 | 171259 | 300.0024 | 4 | 24 | 4.350178 | 0 | 2.936563 | 0 | 12.28788 | 0
2018-03-15 20:35 | 171379.1 | 120.002 | 5 | 24 | 4.106139 | -3.260028 | 2.936563 | 0.1086422 | 12.28788 | 0.4493254
2018-03-15 20:37 | 171499.1 | 240.0019 | 5 | 24 | 4.063119 | -3.259917 | 2.936563 | 0.2173122 | 12.28788 | 0.8931866
2018-03-15 20:39 | 171619.1 | 360.0019 | 5 | 24 | 4.020608 | -3.259922 | 2.936563 | 0.3259859 | 12.28788 | 1.332431
2018-03-15 20:41 | 171739.1 | 480.0004 | 5 | 24 | 3.978201 | -3.260087 | 2.936563 | 0.4345666 | 12.28788 | 1.766689
2018-03-15 20:43 | 171859.1 | 600.0012 | 5 | 24 | 3.936279 | -3.259928 | 2.936563 | 0.5433009 | 12.28788 | 2.19697
2018-03-15 20:45 | 171979.1 | 720.0004 | 5 | 24 | 3.895525 | -3.259891 | 2.936563 | 0.6519701 | 12.28788 | 2.622494
2018-03-15 20:47 | 172099.1 | 840.0004 | 5 | 24 | 3.856505 | -3.259975 | 2.936563 | 0.760611 | 12.28788 | 3.043568
2018-03-15 20:49 | 172219.1 | 960.0004 | 5 | 24 | 3.819776 | -3.259812 | 2.936563 | 0.8692937 | 12.28788 | 3.460685
2018-03-15 20:51 | 172339.1 | 1080.002 | 5 | 24 | 3.785535 | -3.259903 | 2.936563 | 0.9779461 | 12.28788 | 3.873831
2018-03-15 20:53 | 172459.1 | 1200.0012 | 5 | 24 | 3.753621 | -3.260096 | 2.936563 | 1.086632 | 12.28788 | 4.283513
2018-03-15 20:55 | 172579.1 | 1320.0019 | 5 | 24 | 3.723727 | -3.259878 | 2.936563 | 1.195265 | 12.28788 | 4.689637
2018-03-15 20:57 | 172699.1 | 1440.0012 | 5 | 24 | 3.695653 | -3.26003 | 2.936563 | 1.303859 | 12.28788 | 5.092472
2018-03-15 20:59 | 172819.1 | 1560.002 | 5 | 24 | 3.669399 | -3.259963 | 2.936563 | 1.412614 | 12.28788 | 5.492949
2018-03-15 21:01 | 172939.1 | 1680.0003 | 5 | 24 | 3.644915 | -3.259874 | 2.936563 | 1.521278 | 12.28788 | 5.890331
2018-03-15 21:03 | 173059.1 | 1800.0011 | 5 | 24 | 3.622353 | -3.259889 | 2.936563 | 1.629859 | 12.28788 | 6.284857
2018-03-15 21:05 | 173179.1 | 1920.0003 | 5 | 24 | 3.601839 | -3.25983 | 2.936563 | 1.738584 | 12.28788 | 6.677565
2018-03-15 21:07 | 173299.1 | 2040.0011 | 5 | 24 | 3.583295 | -3.259872 | 2.936563 | 1.847266 | 12.28788 | 7.067999
2018-03-15 21:09 | 173419.1 | 2160.002 | 5 | 24 | 3.566051 | -3.259823 | 2.936563 | 1.955929 | 12.28788 | 7.456424
2018-03-15 21:11 | 173539.1 | 2280.0011 | 5 | 24 | 3.549136 | -3.260011 | 2.936563 | 2.064574 | 12.28788 | 7.84294
2018-03-15 21:13 | 173659.1 | 2400.0012 | 5 | 24 | 3.531704 | -3.259823 | 2.936563 | 2.173156 | 12.28788 | 8.227373
2018-03-15 21:15 | 173779.1 | 2520.0004 | 5 | 24 | 3.513599 | -3.25988 | 2.936563 | 2.281922 | 12.28788 | 8.610525
2018-03-15 21:17 | 173899.1 | 2640.0004 | 5 | 24 | 3.494112 | -3.259957 | 2.936563 | 2.390585 | 12.28788 | 8.991286
2018-03-15 21:19 | 174019.1 | 2760.0012 | 5 | 24 | 3.469321 | -3.25994 | 2.936563 | 2.499214 | 12.28788 | 9.369576
2018-03-15 21:21 | 174139.1 | 2880.0004 | 5 | 24 | 3.434537 | -3.259848 | 2.936563 | 2.607907 | 12.28788 | 9.744877
2018-03-15 21:23 | 174259.1 | 3000.0003 | 5 | 24 | 3.385253 | -3.260108 | 2.936563 | 2.716571 | 12.28788 | 10.11557
2018-03-15 21:25 | 174379.1 | 3120.0019 | 5 | 24 | 3.301425 | -3.259936 | 2.936563 | 2.825238 | 12.28788 | 10.47943
2018-03-15 21:27 | 174499.1 | 3240.0011 | 5 | 24 | 3.044743 | -3.259922 | 2.936563 | 2.933889 | 12.28788 | 10.82758
2018-03-15 21:27 | 174508 | 3248.8954 | 5 | 24 | 2.999992 | -3.259943 | 2.936563 | 2.94195 | 12.28788 | 10.85194
2018-03-15 21:29 | 174628 | 120.0014 | 6 | 24 | 3.299453 | 0 | 2.936563 | 2.94195 | 12.28788 | 10.85194
2018-03-15 21:31 | 174748 | 240.001 | 6 | 24 | 3.313386 | 0 | 2.936563 | 2.94195 | 12.28788 | 10.85194
2018-03-15 21:32 | 174808 | 300.004 | 6 | 24 | 3.317729 | 0 | 2.936563 | 2.94195 | 12.28788 | 10.85194
2018-03-15 21:32 | 174808 | 0.0023 | 7 | 25 | 3.317666 | 0 | 0 | 0 | 0 | 0
2018-03-15 21:34 | 174928.1 | 120.0003 | 2 | 25 | 3.953313 | 4.889944 | 0.1622601 | 0 | 0.6217158 | 0
2018-03-15 21:36 | 175048.1 | 240.0019 | 2 | 25 | 3.997985 | 4.889881 | 0.3253687 | 0 | 1.270614 | 0
2018-03-15 21:38 | 175168.1 | 360.0003 | 2 | 25 | 4.034563 | 4.88987 | 0.4883306 | 0 | 1.925158 | 0
2018-03-15 21:40 | 175288.1 | 480.001 | 2 | 25 | 4.066621 | 4.889975 | 0.6513443 | 0 | 2.58554 | 0
2018-03-15 21:42 | 175408.1 | 600.0003 | 2 | 25 | 4.093623 | 4.889885 | 0.8143476 | 0 | 3.250665 | 0
2018-03-15 21:44 | 175528.1 | 720.0012 | 2 | 25 | 4.118017 | 4.889969 | 0.9772828 | 0 | 3.919668 | 0
2018-03-15 21:46 | 175648.1 | 840.0003 | 2 | 25 | 4.143379 | 4.889999 | 1.140298 | 0 | 4.592987 | 0
2018-03-15 21:48 | 175768.1 | 960.0004 | 2 | 25 | 4.172904 | 4.889931 | 1.303329 | 0 | 5.270828 | 0
2018-03-15 21:50 | 175888.1 | 1080.0004 | 2 | 25 | 4.200384 | 4.761427 | 1.46589 | 0 | 5.951787 | 0
2018-03-15 21:52 | 176008.1 | 1200.0003 | 2 | 25 | 4.200408 | 4.173389 | 1.614615 | 0 | 6.576487 | 0
2018-03-15 21:54 | 176128.1 | 1320.002 | 2 | 25 | 4.200363 | 3.625097 | 1.734574 | 0 | 7.080363 | 0
2018-03-15 21:56 | 176214.2 | 1406.1089 | 2 | 25 | 4.20037 | 3.259985 | 1.815346 | 0 | 7.419636 | 0
2018-03-15 21:58 | 176334.2 | 120.0003 | 3 | 25 | 4.230118 | 3.260002 | 1.923533 | 0 | 7.875566 | 0
2018-03-15 22:00 | 176454.2 | 240.0003 | 3 | 25 | 4.264014 | 3.260128 | 2.032239 | 0 | 8.337224 | 0
2018-03-15 22:02 | 176574.2 | 360.0011 | 3 | 25 | 4.300134 | 3.259933 | 2.140865 | 0 | 8.802347 | 0
2018-03-15 22:04 | 176694.2 | 480.0022 | 3 | 25 | 4.338312 | 3.26004 | 2.249576 | 0 | 9.271881 | 0
2018-03-15 22:06 | 176814.2 | 600.0013 | 3 | 25 | 4.378123 | 3.260099 | 2.358205 | 0 | 9.745296 | 0
2018-03-15 22:08 | 176934.2 | 720.0013 | 3 | 25 | 4.400383 | 2.955833 | 2.46443 | 0 | 10.21206 | 0
2018-03-15 22:10 | 177054.2 | 840.0005 | 3 | 25 | 4.400371 | 2.453875 | 2.55425 | 0 | 10.60731 | 0
2018-03-15 22:12 | 177174.2 | 960.0006 | 3 | 25 | 4.400384 | 2.052044 | 2.629049 | 0 | 10.93645 | 0
2018-03-15 22:14 | 177294.2 | 1080.0008 | 3 | 25 | 4.400352 | 1.726879 | 2.691814 | 0 | 11.21264 | 0
2018-03-15 22:16 | 177414.2 | 1200.0006 | 3 | 25 | 4.400342 | 1.463871 | 2.744919 | 0 | 11.44632 | 0
2018-03-15 22:18 | 177534.2 | 1320.0013 | 3 | 25 | 4.40035 | 1.25017 | 2.79003 | 0 | 11.64482 | 0
2018-03-15 22:20 | 177654.2 | 1440.0006 | 3 | 25 | 4.400328 | 1.073898 | 2.82867 | 0 | 11.81485 | 0
2018-03-15 22:22 | 177774.2 | 1560.0006 | 3 | 25 | 4.400332 | 0.9293633 | 2.861983 | 0 | 11.96144 | 0
2018-03-15 22:24 | 177894.2 | 1680.0006 | 3 | 25 | 4.400334 | 0.8090382 | 2.890896 | 0 | 12.08867 | 0
2018-03-15 22:26 | 178014.2 | 1800.0012 | 3 | 25 | 4.400358 | 0.7083359 | 2.916118 | 0 | 12.19965 | 0
2018-03-15 22:27 | 178090.4 | 1876.1906 | 3 | 25 | 4.400324 | 0.6519947 | 2.93049 | 0 | 12.26289 | 0
2018-03-15 22:29 | 178210.5 | 120.0011 | 4 | 25 | 4.354095 | 0 | 2.93049 | 0 | 12.26289 | 0
2018-03-15 22:31 | 178330.5 | 240.0003 | 4 | 25 | 4.351051 | 0 | 2.93049 | 0 | 12.26289 | 0
2018-03-15 22:32 | 178390.5 | 300.004 | 4 | 25 | 4.35009 | 0 | 2.93049 | 0 | 12.26289 | 0
2018-03-15 22:34 | 178510.5 | 120.0004 | 5 | 25 | 4.105802 | -3.260102 | 2.93049 | 0.10865 | 12.26289 | 0.4493254
2018-03-15 22:36 | 178630.5 | 240.0004 | 5 | 25 | 4.062762 | -3.259816 | 2.93049 | 0.2172619 | 12.26289 | 0.892913
2018-03-15 22:38 | 178750.5 | 360.0004 | 5 | 25 | 4.020266 | -3.259949 | 2.93049 | 0.3259911 | 12.26289 | 1.332343
2018-03-15 22:40 | 178870.6 | 480.002 | 5 | 25 | 3.977809 | -3.26015 | 2.93049 | 0.4346188 | 12.26289 | 1.766746
2018-03-15 22:42 | 178990.5 | 600.0004 | 5 | 25 | 3.935884 | -3.260046 | 2.93049 | 0.5432873 | 12.26289 | 2.196724
2018-03-15 22:44 | 179110.5 | 720.0012 | 5 | 25 | 3.895099 | -3.259968 | 2.93049 | 0.6518996 | 12.26289 | 2.621983
2018-03-15 22:46 | 179230.5 | 840.0011 | 5 | 25 | 3.856085 | -3.259974 | 2.93049 | 0.7606393 | 12.26289 | 3.043395
2018-03-15 22:48 | 179350.5 | 960.0011 | 5 | 25 | 3.819393 | -3.260009 | 2.93049 | 0.869272 | 12.26289 | 3.460276
2018-03-15 22:50 | 179470.5 | 1080.0004 | 5 | 25 | 3.785142 | -3.259891 | 2.93049 | 0.9779649 | 12.26289 | 3.873533
2018-03-15 22:52 | 179590.5 | 1200.0004 | 5 | 25 | 3.753252 | -3.259982 | 2.93049 | 1.086629 | 12.26289 | 4.283089
2018-03-15 22:54 | 179710.5 | 1320.001 | 5 | 25 | 3.723347 | -3.260164 | 2.93049 | 1.195275 | 12.26289 | 4.689225
2018-03-15 22:56 | 179830.5 | 1440.0019 | 5 | 25 | 3.695267 | -3.259986 | 2.93049 | 1.30396 | 12.26289 | 5.092355
2018-03-15 22:58 | 179950.5 | 1560.0019 | 5 | 25 | 3.669005 | -3.259908 | 2.93049 | 1.412624 | 12.26289 | 5.49245
2018-03-15 23:00 | 180070.5 | 1680.0018 | 5 | 25 | 3.644525 | -3.259837 | 2.93049 | 1.521277 | 12.26289 | 5.889753
2018-03-15 23:02 | 180190.5 | 1800.001 | 5 | 25 | 3.621969 | -3.259955 | 2.93049 | 1.629946 | 12.26289 | 6.284557
2018-03-15 23:04 | 180310.5 | 1920.0011 | 5 | 25 | 3.601493 | -3.259945 | 2.93049 | 1.738564 | 12.26289 | 6.676836
2018-03-15 23:06 | 180430.5 | 2040.0011 | 5 | 25 | 3.582946 | -3.259885 | 2.93049 | 1.847248 | 12.26289 | 7.067238
2018-03-15 23:08 | 180550.5 | 2160.001 | 5 | 25 | 3.565692 | -3.259968 | 2.93049 | 1.955943 | 12.26289 | 7.455739
2018-03-15 23:10 | 180670.5 | 2280.0019 | 5 | 25 | 3.548785 | -3.260017 | 2.93049 | 2.064588 | 12.26289 | 7.842217
2018-03-15 23:12 | 180790.5 | 2400.0011 | 5 | 25 | 3.531393 | -3.259938 | 2.93049 | 2.173268 | 12.26289 | 8.22696
2018-03-15 23:14 | 180910.5 | 2520.0011 | 5 | 25 | 3.513313 | -3.259982 | 2.93049 | 2.281931 | 12.26289 | 8.609717
2018-03-15 23:16 | 181030.5 | 2640.0011 | 5 | 25 | 3.493821 | -3.259957 | 2.93049 | 2.390573 | 12.26289 | 8.990372
2018-03-15 23:18 | 181150.5 | 2760.0002 | 5 | 25 | 3.468936 | -3.260017 | 2.93049 | 2.499224 | 12.26289 | 9.368703
2018-03-15 23:20 | 181270.5 | 2880.0002 | 5 | 25 | 3.434058 | -3.260117 | 2.93049 | 2.607886 | 12.26289 | 9.743853
2018-03-15 23:22 | 181390.5 | 3000.0002 | 5 | 25 | 3.384638 | -3.26 | 2.93049 | 2.716587 | 12.26289 | 10.11461
2018-03-15 23:24 | 181510.5 | 3120.0013 | 5 | 25 | 3.300293 | -3.260011 | 2.93049 | 2.825237 | 12.26289 | 10.47833
2018-03-15 23:26 | 181630.5 | 3240.0011 | 5 | 25 | 3.040115 | -3.259986 | 2.93049 | 2.933841 | 12.26289 | 10.82609
2018-03-15 23:26 | 181638.4 | 3247.896 | 5 | 25 | 2.999971 | -3.259943 | 2.93049 | 2.941027 | 12.26289 | 10.84779
2018-03-15 23:28 | 181758.5 | 120.0009 | 6 | 25 | 3.300127 | 0 | 2.93049 | 2.941027 | 12.26289 | 10.84779
2018-03-15 23:30 | 181878.5 | 240.0001 | 6 | 25 | 3.314043 | 0 | 2.93049 | 2.941027 | 12.26289 | 10.84779
2018-03-15 23:31 | 181938.5 | 300.003 | 6 | 25 | 3.318375 | 0 | 2.93049 | 2.941027 | 12.26289 | 10.84779
2018-03-15 23:31 | 181938.5 | 0.0025 | 7 | 26 | 3.318371 | 0 | 0 | 0 | 0 | 0
2018-03-15 23:33 | 182058.5862 | 120.001 | 2 | 26 | 3.953568 | 4.889931 | 0.1623227 | 0 | 0.6220513 | 0
2018-03-15 23:35 | 182178.587 | 240.0018 | 2 | 26 | 3.998157 | 4.889879 | 0.325327 | 0 | 1.27057 | 0
2018-03-15 23:37 | 182298.5855 | 360.0003 | 2 | 26 | 4.034726 | 4.889975 | 0.4882879 | 0 | 1.925135 | 0
2018-03-15 23:39 | 182418.5862 | 480.001 | 2 | 26 | 4.066753 | 4.889969 | 0.6512136 | 0 | 2.585183 | 0
2018-03-15 23:41 | 182538.586 | 600.0008 | 2 | 26 | 4.093698 | 4.889894 | 0.8142621 | 0 | 3.250506 | 0
2018-03-15 23:43 | 182658.587 | 720.0018 | 2 | 26 | 4.11807 | 4.890059 | 0.977275 | 0 | 3.919838 | 0
2018-03-15 23:45 | 182778.587 | 840.0018 | 2 | 26 | 4.143452 | 4.889984 | 1.140274 | 0 | 4.593102 | 0
2018-03-15 23:47 | 182898.5854 | 960.0002 | 2 | 26 | 4.173011 | 4.889914 | 1.303277 | 0 | 5.270842 | 0
2018-03-15 23:49 | 183018.5854 | 1080.0002 | 2 | 26 | 4.200384 | 4.758846 | 1.465873 | 0 | 5.951961 | 0
2018-03-15 23:51 | 183138.5854 | 1200.0002 | 2 | 26 | 4.200401 | 4.172058 | 1.614528 | 0 | 6.576368 | 0
2018-03-15 23:53 | 183258.5862 | 1320.001 | 2 | 26 | 4.200366 | 3.624138 | 1.744327 | 0 | 7.121574 | 0
2018-03-15 23:54 | 183344.4692 | 1405.884 | 2 | 26 | 4.200376 | 3.259975 | 1.826387 | 0 | 7.466259 | 0
2018-03-15 23:56 | 183464.5 | 120.001 | 3 | 26 | 4.230158 | 3.260099 | 1.934627 | 0 | 7.92241 | 0
2018-03-15 23:58 | 183584.5 | 240.0018 | 3 | 26 | 4.264077 | 3.259972 | 2.043286 | 0 | 8.383876 | 0
2018-03-16 | 183704.5 | 360.0002 | 3 | 26 | 4.300225 | 3.259966 | 2.151969 | 0 | 8.849254 | 0
2018-03-16 00:02 | 183824.5 | 480.0001 | 3 | 26 | 4.338358 | 3.259995 | 2.260653 | 0 | 9.318677 | 0
2018-03-16 00:04 | 183944.5 | 600.0018 | 3 | 26 | 4.378212 | 3.259977 | 2.369306 | 0 | 9.792208 | 0
2018-03-16 00:06 | 184064.5 | 720.0009 | 3 | 26 | 4.400374 | 2.953499 | 2.475467 | 0 | 10.2587 | 0
2018-03-16 00:08 | 184184.5 | 840.001 | 3 | 26 | 4.400373 | 2.451763 | 2.56524 | 0 | 10.65374 | 0
2018-03-16 00:10 | 184304.5 | 960.001 | 3 | 26 | 4.400366 | 2.050205 | 2.640028 | 0 | 10.98283 | 0
2018-03-16 00:12 | 184424.5 | 1080.0019 | 3 | 26 | 4.400364 | 1.725687 | 2.702766 | 0 | 11.2589 | 0
2018-03-16 00:14 | 184544.5 | 1200.001 | 3 | 26 | 4.400363 | 1.463047 | 2.755762 | 0 | 11.4921 | 0
2018-03-16 00:16 | 184664.5 | 1320.0009 | 3 | 26 | 4.400348 | 1.248896 | 2.800812 | 0 | 11.69034 | 0
2018-03-16 00:18 | 184784.5 | 1440.0002 | 3 | 26 | 4.400354 | 1.073835 | 2.839431 | 0 | 11.86027 | 0
2018-03-16 00:20 | 184904.5 | 1560.001 | 3 | 26 | 4.400323 | 0.92873 | 2.872732 | 0 | 12.00681 | 0
2018-03-16 00:22 | 185024.5 | 1680.001 | 3 | 26 | 4.400339 | 0.8084621 | 2.901607 | 0 | 12.13387 | 0
2018-03-16 00:24 | 185144.5 | 1800.0003 | 3 | 26 | 4.400328 | 0.7069855 | 2.926826 | 0 | 12.24484 | 0
2018-03-16 00:26 | 185219.7 | 1875.1808 | 3 | 26 | 4.400327 | 0.6519833 | 2.941004 | 0 | 12.30723 | 0
2018-03-16 00:28 | 185339.7 | 120.0012 | 4 | 26 | 4.354007 | 0 | 2.941006 | 0 | 12.30724 | 0
2018-03-16 00:30 | 185459.7 | 240.0001 | 4 | 26 | 4.350966 | 0 | 2.941006 | 0 | 12.30724 | 0
2018-03-16 00:31 | 185519.7 | 300.0018 | 4 | 26 | 4.350019 | 0 | 2.941006 | 0 | 12.30724 | 0
2018-03-16 00:33 | 185639.8 | 120.0002 | 5 | 26 | 4.105422 | -3.25991 | 2.941006 | 0.1086041 | 12.30724 | 0.4490983
2018-03-16 00:35 | 185759.8 | 240.0018 | 5 | 26 | 4.062395 | -3.25997 | 2.941006 | 0.2172669 | 12.30724 | 0.8928536
2018-03-16 00:37 | 185879.8 | 360.0026 | 5 | 26 | 4.019899 | -3.25991 | 2.941006 | 0.3259892 | 12.30724 | 1.332216
2018-03-16 00:39 | 185999.8 | 480.0018 | 5 | 26 | 3.977523 | -3.259889 | 2.941006 | 0.4346175 | 12.30724 | 1.766587
2018-03-16 00:41 | 186119.8 | 600.0011 | 5 | 26 | 3.935657 | -3.260037 | 2.941006 | 0.5432919 | 12.30724 | 2.19656
2018-03-16 00:43 | 186239.8 | 720.0018 | 5 | 26 | 3.894918 | -3.259975 | 2.941006 | 0.6519668 | 12.30724 | 2.62204
2018-03-16 00:45 | 186359.8 | 840.0003 | 5 | 26 | 3.855913 | -3.260182 | 2.941006 | 0.7606302 | 12.30724 | 3.043137
2018-03-16 00:47 | 186479.8 | 960.0009 | 5 | 26 | 3.819249 | -3.25991 | 2.941006 | 0.8692973 | 12.30724 | 3.460134
2018-03-16 00:49 | 186599.8 | 1080.0002 | 5 | 26 | 3.785078 | -3.260044 | 2.941006 | 0.9779103 | 12.30724 | 3.873075
2018-03-16 00:51 | 186719.8 | 1200.0018 | 5 | 26 | 3.753194 | -3.259872 | 2.941006 | 1.086594 | 12.30724 | 4.282701
2018-03-16 00:53 | 186839.8 | 1320.0018 | 5 | 26 | 3.723342 | -3.259938 | 2.941006 | 1.195259 | 12.30724 | 4.688902
2018-03-16 00:55 | 186959.8 | 1440.0002 | 5 | 26 | 3.695303 | -3.259965 | 2.941006 | 1.30394 | 12.30724 | 5.092018
2018-03-16 00:57 | 187079.8 | 1560.0002 | 5 | 26 | 3.669084 | -3.259938 | 2.941006 | 1.412597 | 12.30724 | 5.492097
2018-03-16 00:59 | 187199.8 | 1680.001 | 5 | 26 | 3.644619 | -3.259961 | 2.941006 | 1.521266 | 12.30724 | 5.889467
2018-03-16 01:01 | 187319.8 | 1800.001 | 5 | 26 | 3.622104 | -3.25998 | 2.941006 | 1.629942 | 12.30724 | 6.284308
2018-03-16 01:03 | 187439.8 | 1920.0018 | 5 | 26 | 3.601655 | -3.259889 | 2.941006 | 1.738611 | 12.30724 | 6.676788
2018-03-16 01:05 | 187559.8 | 2040.001 | 5 | 26 | 3.583125 | -3.259912 | 2.941006 | 1.847269 | 12.30724 | 7.067113
2018-03-16 01:07 | 187679.8 | 2160.0002 | 5 | 26 | 3.565877 | -3.25982 | 2.941006 | 1.955937 | 12.30724 | 7.45554
2018-03-16 01:09 | 187799.8 | 2280.0018 | 5 | 26 | 3.54895 | -3.259984 | 2.941006 | 2.064519 | 12.30724 | 7.841812
2018-03-16 01:11 | 187919.8 | 2400.0002 | 5 | 26 | 3.531497 | -3.259988 | 2.941006 | 2.173262 | 12.30724 | 8.226795
2018-03-16 01:13 | 188039.8 | 2520.0002 | 5 | 26 | 3.513376 | -3.25999 | 2.941006 | 2.281831 | 12.30724 | 8.609229
2018-03-16 01:15 | 188159.8 | 2640.001 | 5 | 26 | 3.493846 | -3.259837 | 2.941006 | 2.39057 | 12.30724 | 8.99023
2018-03-16 01:17 | 188279.8 | 2760.0018 | 5 | 26 | 3.468916 | -3.259938 | 2.941006 | 2.499252 | 12.30724 | 9.368668
2018-03-16 01:19 | 188399.8 | 2880.0004 | 5 | 26 | 3.433924 | -3.259846 | 2.941006 | 2.607913 | 12.30724 | 9.743806
2018-03-16 01:21 | 188519.8 | 3000.0002 | 5 | 26 | 3.384398 | -3.259938 | 2.941006 | 2.716576 | 12.30724 | 10.11441
2018-03-16 01:23 | 188639.8 | 3120.001 | 5 | 26 | 3.299672 | -3.259808 | 2.941006 | 2.825219 | 12.30724 | 10.47806
2018-03-16 01:25 | 188759.8 | 3240.0002 | 5 | 26 | 3.036656 | -3.259915 | 2.941006 | 2.933898 | 12.30724 | 10.82589
2018-03-16 01:25 | 188766.9 | 3247.1415 | 5 | 26 | 2.999989 | -3.25988 | 2.941006 | 2.940354 | 12.30724 | 10.84538
2018-03-16 01:27 | 188887 | 120.0009 | 6 | 26 | 3.299525 | 0 | 2.941006 | 2.940354 | 12.30724 | 10.84538
2018-03-16 01:29 | 189007 | 240.001 | 6 | 26 | 3.313471 | 0 | 2.941006 | 2.940354 | 12.30724 | 10.84538
2018-03-16 01:30 | 189067 | 300.0038 | 6 | 26 | 3.317821 | 0 | 2.941006 | 2.940354 | 12.30724 | 10.84538
2018-03-16 01:30 | 189067 | 0.0024 | 7 | 27 | 3.31792 | 0 | 0 | 0 | 0 | 0
2018-03-16 01:32 | 189187.1 | 120.0003 | 2 | 27 | 3.953019 | 4.889944 | 0.1623259 | 0 | 0.6219594 | 0
2018-03-16 01:34 | 189307.1 | 240.001 | 2 | 27 | 3.997786 | 4.890009 | 0.3253393 | 0 | 1.270444 | 0
2018-03-16 01:36 | 189427.1 | 360.0019 | 2 | 27 | 4.03429 | 4.890015 | 0.4882976 | 0 | 1.924935 | 0
2018-03-16 01:38 | 189547.1 | 480.0019 | 2 | 27 | 4.066329 | 4.889942 | 0.651276 | 0 | 2.585129 | 0
2018-03-16 01:40 | 189667.1 | 600.0019 | 2 | 27 | 4.09335 | 4.889957 | 0.8143232 | 0 | 3.250386 | 0
2018-03-16 01:42 | 189787.1 | 720.0011 | 2 | 27 | 4.117725 | 4.88991 | 0.9732533 | 0 | 3.902879 | 0
2018-03-16 01:44 | 189907.1 | 840.0009 | 2 | 27 | 4.143137 | 4.890049 | 1.136225 | 0 | 4.575979 | 0
2018-03-16 01:46 | 190027.1 | 960.0011 | 2 | 27 | 4.172989 | 4.890055 | 1.299215 | 0 | 5.253629 | 0
2018-03-16 01:48 | 190147.1 | 1080.001 | 2 | 27 | 4.200387 | 4.759954 | 1.461792 | 0 | 5.934662 | 0
2018-03-16 01:50 | 190267.1 | 1200.0018 | 2 | 27 | 4.200374 | 4.169493 | 1.610438 | 0 | 6.559036 | 0
2018-03-16 01:52 | 190387.1 | 1320.0019 | 2 | 27 | 4.200393 | 3.621719 | 1.740158 | 0 | 7.103905 | 0
2018-03-16 01:53 | 190472.3 | 1405.2255 | 2 | 27 | 4.200411 | 3.259958 | 1.821589 | 0 | 7.445949 | 0
2018-03-16 01:55 | 190592.3 | 120.0012 | 3 | 27 | 4.230182 | 3.26012 | 1.929796 | 0 | 7.901966 | 0
2018-03-16 01:57 | 190712.3 | 240.0011 | 3 | 27 | 4.264091 | 3.260107 | 2.038455 | 0 | 8.363438 | 0
2018-03-16 01:59 | 190832.3 | 360.002 | 3 | 27 | 4.300252 | 3.260174 | 2.147123 | 0 | 8.82875 | 0
2018-03-16 02:01 | 190952.3 | 480.0011 | 3 | 27 | 4.338419 | 3.259859 | 2.255787 | 0 | 9.29809 | 0
2018-03-16 02:03 | 191072.3 | 600.0004 | 3 | 27 | 4.378252 | 3.260084 | 2.364477 | 0 | 9.771785 | 0
2018-03-16 02:05 | 191192.3 | 720.0003 | 3 | 27 | 4.400354 | 2.952356 | 2.47062 | 0 | 10.2382 | 0
2018-03-16 02:07 | 191312.3 | 840.002 | 3 | 27 | 4.40038 | 2.451712 | 2.560367 | 0 | 10.63312 | 0
2018-03-16 02:09 | 191432.3 | 960.0005 | 3 | 27 | 4.400393 | 2.05014 | 2.635143 | 0 | 10.96216 | 0
2018-03-16 02:11 | 191552.3 | 1080.002 | 3 | 27 | 4.40034 | 1.725037 | 2.697857 | 0 | 11.23813 | 0
2018-03-16 02:13 | 191672.3 | 1200.0004 | 3 | 27 | 4.400355 | 1.46265 | 2.750838 | 0 | 11.47126 | 0
2018-03-16 02:15 | 191792.3 | 1320.0004 | 3 | 27 | 4.40033 | 1.248175 | 2.795897 | 0 | 11.66954 | 0
2018-03-16 02:17 | 191912.3 | 1440.0011 | 3 | 27 | 4.400315 | 1.072887 | 2.834481 | 0 | 11.83932 | 0
2018-03-16 02:19 | 192032.3 | 1560.0011 | 3 | 27 | 4.400313 | 0.9277267 | 2.867757 | 0 | 11.98574 | 0
2018-03-16 02:21 | 192152.3 | 1680.0003 | 3 | 27 | 4.400324 | 0.8076267 | 2.896624 | 0 | 12.11277 | 0
2018-03-16 02:23 | 192272.3 | 1800.0011 | 3 | 27 | 4.400315 | 0.7064915 | 2.921808 | 0 | 12.22359 | 0
2018-03-16 02:24 | 192346.4 | 1874.0544 | 3 | 27 | 4.400329 | 0.6519966 | 2.935773 | 0 | 12.28504 | 0
2018-03-16 02:26 | 192466.4 | 120.0001 | 4 | 27 | 4.354064 | 0 | 2.935773 | 0 | 12.28504 | 0
2018-03-16 02:28 | 192586.4 | 240.0001 | 4 | 27 | 4.351019 | 0 | 2.935773 | 0 | 12.28504 | 0
2018-03-16 02:29 | 192646.4 | 300.0022 | 4 | 27 | 4.35005 | 0 | 2.935773 | 0 | 12.28504 | 0
2018-03-16 02:31 | 192766.5 | 120.0001 | 5 | 27 | 4.1058 | -3.259986 | 2.935773 | 0.1086622 | 12.28504 | 0.4493749
2018-03-16 02:33 | 192886.5 | 240.0011 | 5 | 27 | 4.062731 | -3.259947 | 2.935773 | 0.2173257 | 12.28504 | 0.89317
2018-03-16 02:35 | 193006.5 | 360.0003 | 5 | 27 | 4.020183 | -3.259922 | 2.935773 | 0.3259882 | 12.28504 | 1.332325
2018-03-16 02:37 | 193126.5 | 480.0011 | 5 | 27 | 3.977744 | -3.259887 | 2.935773 | 0.4346455 | 12.28504 | 1.766838
2018-03-16 02:39 | 193246.5 | 600.0003 | 5 | 27 | 3.93582 | -3.259864 | 2.935773 | 0.5432988 | 12.28504 | 2.196748
2018-03-16 02:41 | 193366.5 | 720.0019 | 5 | 27 | 3.895075 | -3.259846 | 2.935773 | 0.651978 | 12.28504 | 2.622262
2018-03-16 02:43 | 193486.5 | 840.0002 | 5 | 27 | 3.856076 | -3.259891 | 2.935773 | 0.760623 | 12.28504 | 3.043305
2018-03-16 02:45 | 193606.5 | 960.0011 | 5 | 27 | 3.819413 | -3.259928 | 2.935773 | 0.8692061 | 12.28504 | 3.459999
2018-03-16 02:47 | 193726.5 | 1080.0014 | 5 | 27 | 3.785225 | -3.260197 | 2.935773 | 0.9779505 | 12.28504 | 3.873458
2018-03-16 02:49 | 193846.5 | 1200.0003 | 5 | 27 | 3.753383 | -3.259993 | 2.935773 | 1.086623 | 12.28504 | 4.283058
2018-03-16 02:51 | 193966.5 | 1320.0014 | 5 | 27 | 3.723533 | -3.259887 | 2.935773 | 1.195278 | 12.28504 | 4.689241
2018-03-16 02:53 | 194086.5 | 1440.0003 | 5 | 27 | 3.695501 | -3.259864 | 2.935773 | 1.303936 | 12.28504 | 5.092294
2018-03-16 02:55 | 194206.5 | 1560.0019 | 5 | 27 | 3.669269 | -3.25992 | 2.935773 | 1.412616 | 12.28504 | 5.492479
2018-03-16 02:57 | 194326.5 | 1680.0003 | 5 | 27 | 3.644797 | -3.259982 | 2.935773 | 1.521285 | 12.28504 | 5.889868
2018-03-16 02:59 | 194446.5 | 1800.0003 | 5 | 27 | 3.622201 | -3.259895 | 2.935773 | 1.629914 | 12.28504 | 6.284551
2018-03-16 03:01 | 194566.5 | 1920.0027 | 5 | 27 | 3.601714 | -3.259965 | 2.935773 | 1.738589 | 12.28504 | 6.677063
2018-03-16 03:03 | 194686.5 | 2040.0018 | 5 | 27 | 3.583161 | -3.259855 | 2.935773 | 1.847258 | 12.28504 | 7.067432
2018-03-16 03:05 | 194806.5 | 2160.0003 | 5 | 27 | 3.565877 | -3.260023 | 2.935773 | 1.955909 | 12.28504 | 7.455801
2018-03-16 03:07 | 194926.5 | 2280.0002 | 5 | 27 | 3.548926 | -3.260037 | 2.935773 | 2.06456 | 12.28504 | 7.842316
2018-03-16 03:09 | 195046.5 | 2400.0002 | 5 | 27 | 3.531417 | -3.26 | 2.935773 | 2.173218 | 12.28504 | 8.226988
2018-03-16 03:11 | 195166.5 | 2520.0007 | 5 | 27 | 3.513269 | -3.259848 | 2.935773 | 2.28191 | 12.28504 | 8.609847
2018-03-16 03:13 | 195286.5 | 2640.0011 | 5 | 27 | 3.493726 | -3.259802 | 2.935773 | 2.39051 | 12.28504 | 8.99035
2018-03-16 03:15 | 195406.5 | 2760.0002 | 5 | 27 | 3.468719 | -3.259995 | 2.935773 | 2.499254 | 12.28504 | 9.368988
2018-03-16 03:17 | 195526.5 | 2880.001 | 5 | 27 | 3.43373 | -3.259887 | 2.935773 | 2.607877 | 12.28504 | 9.743973
2018-03-16 03:19 | 195646.5 | 3000.001 | 5 | 27 | 3.384198 | -3.259928 | 2.935773 | 2.716555 | 12.28504 | 10.11461
2018-03-16 03:21 | 195766.5 | 3120.0018 | 5 | 27 | 3.29948 | -3.259915 | 2.935773 | 2.825241 | 12.28504 | 10.47838
2018-03-16 03:23 | 195886.5 | 3240.0002 | 5 | 27 | 3.036498 | -3.259982 | 2.935773 | 2.932912 | 12.28504 | 10.82303
2018-03-16 03:24 | 195893.6 | 3247.1256 | 5 | 27 | 2.999969 | -3.260115 | 2.935773 | 2.939402 | 12.28504 | 10.84262
2018-03-16 03:26 | 196013.7 | 120.0026 | 6 | 27 | 3.300133 | 0 | 2.935773 | 2.939402 | 12.28504 | 10.84262
2018-03-16 03:28 | 196133.7 | 240.0009 | 6 | 27 | 3.314129 | 0 | 2.935773 | 2.939402 | 12.28504 | 10.84262
2018-03-16 03:29 | 196193.7 | 300.0031 | 6 | 27 | 3.318468 | 0 | 2.935773 | 2.939402 | 12.28504 | 10.84262
2018-03-16 03:29 | 196193.7 | 0.0024 | 7 | 28 | 3.318612 | 0 | 0 | 0 | 0 | 0
2018-03-16 03:31 | 196313.8 | 120.0015 | 2 | 28 | 3.953401 | 4.889931 | 0.1622274 | 0 | 0.6216651 | 0
2018-03-16 03:33 | 196433.8 | 240.0006 | 2 | 28 | 3.998081 | 4.890137 | 0.3253285 | 0 | 1.270547 | 0
2018-03-16 03:35 | 196553.8 | 360.0021 | 2 | 28 | 4.034597 | 4.890009 | 0.4882975 | 0 | 1.925129 | 0
2018-03-16 03:37 | 196673.8 | 480.0021 | 2 | 28 | 4.066638 | 4.889946 | 0.6512687 | 0 | 2.585341 | 0
2018-03-16 03:39 | 196793.8 | 600.0012 | 2 | 28 | 4.093632 | 4.889978 | 0.8129324 | 0 | 3.244983 | 0
2018-03-16 03:41 | 196913.8 | 720.0014 | 2 | 28 | 4.11801 | 4.889956 | 0.975973 | 0 | 3.914422 | 0
2018-03-16 03:43 | 197033.8 | 840.0014 | 2 | 28 | 4.143404 | 4.88991 | 1.138829 | 0 | 4.587088 | 0
2018-03-16 03:45 | 197153.8 | 960.002 | 2 | 28 | 4.172969 | 4.889973 | 1.301934 | 0 | 5.265244 | 0
2018-03-16 03:47 | 197273.8 | 1080.0006 | 2 | 28 | 4.200381 | 4.759874 | 1.464515 | 0 | 5.946299 | 0
2018-03-16 03:49 | 197393.8 | 1200.0006 | 2 | 28 | 4.200356 | 4.17057 | 1.613178 | 0 | 6.570741 | 0
2018-03-16 03:51 | 197513.8 | 1320.0013 | 2 | 28 | 4.200379 | 3.62377 | 1.742953 | 0 | 7.115844 | 0
2018-03-16 03:52 | 197599.4 | 1405.5939 | 2 | 28 | 4.200366 | 3.259987 | 1.824765 | 0 | 7.459487 | 0
2018-03-16 03:54 | 197719.4 | 120.001 | 3 | 28 | 4.230143 | 3.260075 | 1.932994 | 0 | 7.915596 | 0
2018-03-16 03:56 | 197839.4 | 240.0002 | 3 | 28 | 4.264067 | 3.259995 | 2.041662 | 0 | 8.377101 | 0
2018-03-16 03:58 | 197959.4 | 360.001 | 3 | 28 | 4.300216 | 3.259993 | 2.150323 | 0 | 8.842382 | 0
2018-03-16 04:00 | 198079.4 | 480.0004 | 3 | 28 | 4.338368 | 3.259865 | 2.258949 | 0 | 9.311552 | 0
2018-03-16 04:02 | 198199.4 | 600.0003 | 3 | 28 | 4.378221 | 3.259924 | 2.367626 | 0 | 9.785188 | 0
2018-03-16 04:04 | 198319.4 | 720.0013 | 3 | 28 | 4.40038 | 2.953083 | 2.473728 | 0 | 10.25142 | 0
2018-03-16 04:06 | 198439.4 | 840.0018 | 3 | 28 | 4.400385 | 2.451778 | 2.563555 | 0 | 10.6467 | 0
2018-03-16 04:08 | 198559.4 | 960.0002 | 3 | 28 | 4.400357 | 2.050108 | 2.638338 | 0 | 10.97577 | 0
2018-03-16 04:10 | 198679.4 | 1080.0002 | 3 | 28 | 4.40036 | 1.725916 | 2.701074 | 0 | 11.25183 | 0
2018-03-16 04:12 | 198799.4 | 1200.0018 | 3 | 28 | 4.400373 | 1.463398 | 2.754067 | 0 | 11.48502 | 0
2018-03-16 04:14 | 198919.4 | 1320.0002 | 3 | 28 | 4.400347 | 1.248716 | 2.799145 | 0 | 11.68337 | 0
2018-03-16 04:16 | 199039.4 | 1440.0011 | 3 | 28 | 4.400319 | 1.073416 | 2.837736 | 0 | 11.85319 | 0
2018-03-16 04:18 | 199159.4 | 1560.0003 | 3 | 28 | 4.400332 | 0.928463 | 2.871029 | 0 | 11.99969 | 0
2018-03-16 04:20 | 199279.4 | 1680.0018 | 3 | 28 | 4.40034 | 0.8081207 | 2.899904 | 0 | 12.12675 | 0
2018-03-16 04:22 | 199399.4 | 1800.001 | 3 | 28 | 4.400348 | 0.7076397 | 2.925103 | 0 | 12.23763 | 0
2018-03-16 04:23 | 199474.3 | 1874.9247 | 3 | 28 | 4.400322 | 0.6519852 | 2.939227 | 0 | 12.29978 | 0
2018-03-16 04:25 | 199594.4 | 120.0018 | 4 | 28 | 4.354051 | 0 | 2.939233 | 0 | 12.29981 | 0
2018-03-16 04:27 | 199714.4 | 240.001 | 4 | 28 | 4.35098 | 0 | 2.939233 | 0 | 12.29981 | 0
2018-03-16 04:28 | 199774.4 | 300.004 | 4 | 28 | 4.350029 | 0 | 2.939233 | 0 | 12.29981 | 0
2018-03-16 04:30 | 199894.4 | 120.0011 | 5 | 28 | 4.105525 | -3.26028 | 2.939233 | 0.1086573 | 12.29981 | 0.4493279
2018-03-16 04:32 | 200014.4 | 240.0002 | 5 | 28 | 4.062459 | -3.260032 | 2.939233 | 0.2172707 | 12.29981 | 0.892889
2018-03-16 04:34 | 200134.4 | 360.0003 | 5 | 28 | 4.01989 | -3.25991 | 2.939233 | 0.3259569 | 12.29981 | 1.332109
2018-03-16 04:36 | 200254.4 | 480.0003 | 5 | 28 | 3.977412 | -3.259988 | 2.939233 | 0.4346201 | 12.29981 | 1.766614
2018-03-16 04:38 | 200374.4 | 600.0002 | 5 | 28 | 3.935481 | -3.259957 | 2.939233 | 0.5432811 | 12.29981 | 2.196518
2018-03-16 04:40 | 200494.4 | 720.0011 | 5 | 28 | 3.894693 | -3.25994 | 2.939233 | 0.6519162 | 12.29981 | 2.62182
2018-03-16 04:42 | 200614.4 | 840.0002 | 5 | 28 | 3.85566 | -3.260102 | 2.939233 | 0.7606251 | 12.29981 | 3.043069
2018-03-16 04:44 | 200734.4 | 960.0003 | 5 | 28 | 3.818946 | -3.259945 | 2.939233 | 0.8692648 | 12.29981 | 3.459931
2018-03-16 04:46 | 200854.4 | 1080.0004 | 5 | 28 | 3.784732 | -3.259871 | 2.939233 | 0.9779667 | 12.29981 | 3.873173
2018-03-16 04:48 | 200974.4 | 1200.0011 | 5 | 28 | 3.752842 | -3.259965 | 2.939233 | 1.086608 | 12.29981 | 4.282598
2018-03-16 04:50 | 201094.4 | 1320.0011 | 5 | 28 | 3.722965 | -3.259832 | 2.939233 | 1.195239 | 12.29981 | 4.688634
2018-03-16 04:52 | 201214.4 | 1440.0003 | 5 | 28 | 3.694979 | -3.259908 | 2.939233 | 1.303944 | 12.29981 | 5.091802
2018-03-16 04:54 | 201334.4 | 1560.0011 | 5 | 28 | 3.668746 | -3.259945 | 2.939233 | 1.412544 | 12.29981 | 5.491634
2018-03-16 04:56 | 201454.4 | 1680.0002 | 5 | 28 | 3.644302 | -3.260077 | 2.939233 | 1.52127 | 12.29981 | 5.889179
2018-03-16 04:58 | 201574.4 | 1800.0003 | 5 | 28 | 3.621764 | -3.259823 | 2.939233 | 1.629807 | 12.29981 | 6.28348
2018-03-16 05:00 | 201694.4 | 1920.0003 | 5 | 28 | 3.601322 | -3.259872 | 2.939233 | 1.738596 | 12.29981 | 6.676358
2018-03-16 05:02 | 201814.4 | 2040.0007 | 5 | 28 | 3.582807 | -3.25991 | 2.939233 | 1.847235 | 12.29981 | 7.06658
2018-03-16 05:04 | 201934.4 | 2160.0004 | 5 | 28 | 3.565549 | -3.259825 | 2.939233 | 1.955924 | 12.29981 | 7.455049
2018-03-16 05:06 | 202054.4 | 2280.001 | 5 | 28 | 3.548603 | -3.260036 | 2.939233 | 2.06453 | 12.29981 | 7.841371
2018-03-16 05:08 | 202174.4 | 2400.0003 | 5 | 28 | 3.531177 | -3.259802 | 2.939233 | 2.173241 | 12.29981 | 8.226204
2018-03-16 05:10 | 202294.4 | 2520.0003 | 5 | 28 | 3.513011 | -3.260032 | 2.939233 | 2.281887 | 12.29981 | 8.608871
2018-03-16 05:12 | 202414.4 | 2640.0003 | 5 | 28 | 3.493435 | -3.260152 | 2.939233 | 2.390499 | 12.29981 | 8.989388
2018-03-16 05:14 | 202534.4 | 2760.0019 | 5 | 28 | 3.468447 | -3.259756 | 2.939233 | 2.499254 | 12.29981 | 9.368034
2018-03-16 05:16 | 202654.4 | 2880.0011 | 5 | 28 | 3.433395 | -3.259905 | 2.939233 | 2.607904 | 12.29981 | 9.743079
2018-03-16 05:18 | 202774.4 | 3000.001 | 5 | 28 | 3.383741 | -3.259988 | 2.939233 | 2.716574 | 12.29981 | 10.11365
2018-03-16 05:20 | 202894.4 | 3120.0019 | 5 | 28 | 3.298675 | -3.25977 | 2.939233 | 2.825196 | 12.29981 | 10.47714
2018-03-16 05:22 | 203014.4 | 3240.0019 | 5 | 28 | 3.03328 | -3.259912 | 2.939233 | 2.93387 | 12.29981 | 10.82476
2018-03-16 05:22 | 203020.9 | 3246.4529 | 5 | 28 | 2.999981 | -3.259938 | 2.939233 | 2.9397 | 12.29981 | 10.84235
2018-03-16 05:24 | 203140.9 | 120.0001 | 6 | 28 | 3.300674 | 0 | 2.939233 | 2.9397 | 12.29981 | 10.84235
2018-03-16 05:26 | 203260.9 | 240.0016 | 6 | 28 | 3.31468 | 0 | 2.939233 | 2.9397 | 12.29981 | 10.84235
2018-03-16 05:27 | 203320.9 | 300.0038 | 6 | 28 | 3.319039 | 0 | 2.939233 | 2.9397 | 12.29981 | 10.84235
2018-03-16 05:27 | 203321 | 0.0023 | 7 | 29 | 3.319119 | 0 | 0 | 0 | 0 | 0
2018-03-16 05:29 | 203441 | 120 | 2 | 29 | 3.953551 | 4.889997 | 0.1623382 | 0 | 0.622164 | 0
2018-03-16 05:31 | 203561 | 240.002 | 2 | 29 | 3.998197 | 4.889954 | 0.3253256 | 0 | 1.270617 | 0
2018-03-16 05:33 | 203681 | 360.001 | 2 | 29 | 4.034743 | 4.889896 | 0.4882159 | 0 | 1.924904 | 0
2018-03-16 05:35 | 203801 | 480.002 | 2 | 29 | 4.066785 | 4.88995 | 0.651327 | 0 | 2.58571 | 0
2018-03-16 05:37 | 203921 | 600.0003 | 2 | 29 | 4.093775 | 4.889904 | 0.8123553 | 0 | 3.242778 | 0
2018-03-16 05:39 | 204041 | 720.0011 | 2 | 29 | 4.118141 | 4.889952 | 0.973192 | 0 | 3.903205 | 0
2018-03-16 05:41 | 204161 | 840.0019 | 2 | 29 | 4.143579 | 4.889889 | 1.136119 | 0 | 4.576189 | 0
2018-03-16 05:43 | 204281 | 960.001 | 2 | 29 | 4.173162 | 4.889961 | 1.29921 | 0 | 5.254318 | 0
2018-03-16 05:45 | 204401 | 1080.0011 | 2 | 29 | 4.200382 | 4.755503 | 1.461767 | 0 | 5.9353 | 0
2018-03-16 05:47 | 204521 | 1200.0004 | 2 | 29 | 4.20039 | 4.169382 | 1.610364 | 0 | 6.559465 | 0
2018-03-16 05:49 | 204641 | 1320.0003 | 2 | 29 | 4.200372 | 3.621363 | 1.740085 | 0 | 7.104341 | 0
2018-03-16 05:51 | 204726.1 | 1405.0296 | 2 | 29 | 4.200369 | 3.259979 | 1.821317 | 0 | 7.445548 | 0
2018-03-16 05:53 | 204846.1 | 120.0003 | 3 | 29 | 4.230127 | 3.259918 | 1.92952 | 0 | 7.901543 | 0
2018-03-16 05:55 | 204966.1 | 240.0012 | 3 | 29 | 4.264048 | 3.260008 | 2.038191 | 0 | 8.363055 | 0
2018-03-16 05:57 | 205086.1 | 360.002 | 3 | 29 | 4.300197 | 3.260088 | 2.146811 | 0 | 8.828158 | 0
2018-03-16 05:59 | 205206.1 | 480.0003 | 3 | 29 | 4.338418 | 3.260084 | 2.25551 | 0 | 9.297646 | 0
2018-03-16 06:01 | 205326.1 | 600.0003 | 3 | 29 | 4.378259 | 3.260101 | 2.364154 | 0 | 9.771138 | 0
2018-03-16 06:03 | 205446.1 | 720.002 | 3 | 29 | 4.400383 | 2.953102 | 2.470351 | 0 | 10.23779 | 0
2018-03-16 06:05 | 205566.1 | 840.0004 | 3 | 29 | 4.400367 | 2.450701 | 2.560085 | 0 | 10.63266 | 0
2018-03-16 06:07 | 205686.1 | 960.0004 | 3 | 29 | 4.400373 | 2.050114 | 2.634862 | 0 | 10.96171 | 0
2018-03-16 06:09 | 205806.1 | 1080.0005 | 3 | 29 | 4.400362 | 1.725649 | 2.697569 | 0 | 11.23764 | 0
2018-03-16 06:11 | 205926.1 | 1200.0006 | 3 | 29 | 4.400336 | 1.462442 | 2.75057 | 0 | 11.47086 | 0
2018-03-16 06:13 | 206046.1 | 1320.0022 | 3 | 29 | 4.400362 | 1.248943 | 2.795636 | 0 | 11.66917 | 0
2018-03-16 06:15 | 206166.1 | 1440.0005 | 3 | 29 | 4.400335 | 1.073368 | 2.834238 | 0 | 11.83903 | 0
2018-03-16 06:17 | 206286.1 | 1560.0017 | 3 | 29 | 4.40034 | 0.928709 | 2.867536 | 0 | 11.98555 | 0
2018-03-16 06:19 | 206406.1 | 1680.0005 | 3 | 29 | 4.400302 | 0.8075562 | 2.896421 | 0 | 12.11266 | 0
2018-03-16 06:21 | 206526.1 | 1800.0021 | 3 | 29 | 4.400308 | 0.7066193 | 2.921619 | 0 | 12.22354 | 0
2018-03-16 06:22 | 206600.3 | 1874.2002 | 3 | 29 | 4.400305 | 0.6519871 | 2.93561 | 0 | 12.2851 | 0
2018-03-16 06:24 | 206720.3 | 120.0009 | 4 | 29 | 4.353961 | 0 | 2.93561 | 0 | 12.2851 | 0
2018-03-16 06:26 | 206840.3 | 240.0002 | 4 | 29 | 4.350893 | 0 | 2.93561 | 0 | 12.2851 | 0
2018-03-16 06:27 | 206900.3 | 300.0023 | 4 | 29 | 4.349935 | 0 | 2.93561 | 0 | 12.2851 | 0
2018-03-16 06:29 | 207020.4 | 120.001 | 5 | 29 | 4.105303 | -3.260036 | 2.93561 | 0.108626 | 12.2851 | 0.4491768
2018-03-16 06:31 | 207140.4 | 240.001 | 5 | 29 | 4.062168 | -3.259823 | 2.93561 | 0.2172606 | 12.2851 | 0.8927984
2018-03-16 06:33 | 207260.4 | 360.0003 | 5 | 29 | 4.019575 | -3.259953 | 2.93561 | 0.3259658 | 12.2851 | 1.332063
2018-03-16 06:35 | 207380.4 | 480.0018 | 5 | 29 | 3.977114 | -3.259972 | 2.93561 | 0.4345704 | 12.2851 | 1.7663
2018-03-16 06:37 | 207500.4 | 600.001 | 5 | 29 | 3.935178 | -3.259903 | 2.93561 | 0.5432694 | 12.2851 | 2.196322
2018-03-16 06:39 | 207620.4 | 720.0003 | 5 | 29 | 3.894365 | -3.259949 | 2.93561 | 0.6519656 | 12.2851 | 2.621829
2018-03-16 06:41 | 207740.4 | 840.0003 | 5 | 29 | 3.85533 | -3.260017 | 2.93561 | 0.7606398 | 12.2851 | 3.042904
2018-03-16 06:43 | 207860.4 | 960.001 | 5 | 29 | 3.818594 | -3.259993 | 2.93561 | 0.8692522 | 12.2851 | 3.459623
2018-03-16 06:45 | 207980.4 | 1080.0003 | 5 | 29 | 3.784372 | -3.259871 | 2.93561 | 0.9778754 | 12.2851 | 3.872532
2018-03-16 06:47 | 208100.4 | 1200.0003 | 5 | 29 | 3.752527 | -3.26004 | 2.93561 | 1.086631 | 12.2851 | 4.282353
2018-03-16 06:49 | 208220.4 | 1320.0019 | 5 | 29 | 3.722652 | -3.259924 | 2.93561 | 1.195219 | 12.2851 | 4.688192
2018-03-16 06:51 | 208340.4 | 1440.0004 | 5 | 29 | 3.69462 | -3.259922 | 2.93561 | 1.30393 | 12.2851 | 5.091345
2018-03-16 06:53 | 208460.4 | 1560.0019 | 5 | 29 | 3.668389 | -3.259982 | 2.93561 | 1.412623 | 12.2851 | 5.491483
2018-03-16 06:55 | 208580.4 | 1680.0003 | 5 | 29 | 3.643966 | -3.260011 | 2.93561 | 1.521286 | 12.2851 | 5.888757
2018-03-16 06:57 | 208700.4 | 1800.001 | 5 | 29 | 3.621466 | -3.259892 | 2.93561 | 1.629922 | 12.2851 | 6.283383
2018-03-16 06:59 | 208820.4 | 1920.0019 | 5 | 29 | 3.601025 | -3.259883 | 2.93561 | 1.73857 | 12.2851 | 6.675719
2018-03-16 07:01 | 208940.4 | 2040.0019 | 5 | 29 | 3.582495 | -3.259905 | 2.93561 | 1.847226 | 12.2851 | 7.06597
2018-03-16 07:03 | 209060.4 | 2160.0003 | 5 | 29 | 3.565258 | -3.259853 | 2.93561 | 1.955917 | 12.2851 | 7.454413
2018-03-16 07:05 | 209180.4 | 2280.0003 | 5 | 29 | 3.548302 | -3.259957 | 2.93561 | 2.064553 | 12.2851 | 7.840807
2018-03-16 07:07 | 209300.4 | 2400.0003 | 5 | 29 | 3.530834 | -3.259846 | 2.93561 | 2.173216 | 12.2851 | 8.225434
2018-03-16 07:09 | 209420.4 | 2520.0011 | 5 | 29 | 3.512681 | -3.259936 | 2.93561 | 2.281902 | 12.2851 | 8.608209
2018-03-16 07:11 | 209540.4 | 2640.0003 | 5 | 29 | 3.493088 | -3.259848 | 2.93561 | 2.390566 | 12.2851 | 8.988871
2018-03-16 07:13 | 209660.4 | 2760.0011 | 5 | 29 | 3.467965 | -3.259895 | 2.93561 | 2.499252 | 12.2851 | 9.367231
2018-03-16 07:15 | 209780.4 | 2880.0003 | 5 | 29 | 3.4328 | -3.259892 | 2.93561 | 2.607881 | 12.2851 | 9.742147
2018-03-16 07:17 | 209900.4 | 3000.001 | 5 | 29 | 3.382957 | -3.259913 | 2.93561 | 2.716577 | 12.2851 | 10.11273
2018-03-16 07:19 | 210020.4 | 3120.0004 | 5 | 29 | 3.297313 | -3.259839 | 2.93561 | 2.825233 | 12.2851 | 10.47623
2018-03-16 07:21 | 210140.4 | 3240.0011 | 5 | 29 | 3.028238 | -3.259972 | 2.93561 | 2.933861 | 12.2851 | 10.82342
2018-03-16 07:21 | 210145.8 | 3245.4128 | 5 | 29 | 2.999989 | -3.25986 | 2.93561 | 2.93873 | 12.2851 | 10.83809
2018-03-16 07:23 | 210265.9 | 120.0017 | 6 | 29 | 3.30148 | 0 | 2.93561 | 2.93873 | 12.2851 | 10.83809
2018-03-16 07:25 | 210385.9 | 240.0009 | 6 | 29 | 3.315526 | 0 | 2.93561 | 2.93873 | 12.2851 | 10.83809
2018-03-16 07:26 | 210445.9 | 300.0006 | 6 | 29 | 3.319889 | 0 | 2.93561 | 2.93873 | 12.2851 | 10.83809
2018-03-16 07:26 | 210445.9 | 0.0024 | 7 | 30 | 3.31989 | 0 | 0 | 0 | 0 | 0
2018-03-16 07:28 | 210566 | 120.0009 | 2 | 30 | 3.954031 | 4.889959 | 0.1623157 | 0 | 0.622172 | 0
2018-03-16 07:30 | 210686 | 240.0002 | 2 | 30 | 3.998569 | 4.889883 | 0.3253454 | 0 | 1.270853 | 0
2018-03-16 07:32 | 210806 | 360.0002 | 2 | 30 | 4.035086 | 4.889923 | 0.4883405 | 0 | 1.925619 | 0
2018-03-16 07:34 | 210926 | 480.0002 | 2 | 30 | 4.06707 | 4.889997 | 0.6513452 | 0 | 2.586042 | 0
2018-03-16 07:36 | 211046 | 600.0011 | 2 | 30 | 4.094045 | 4.890104 | 0.8139861 | 0 | 3.249753 | 0
2018-03-16 07:38 | 211166 | 720.0012 | 2 | 30 | 4.118351 | 4.889961 | 0.9773477 | 0 | 3.920565 | 0
2018-03-16 07:40 | 211286 | 840.0019 | 2 | 30 | 4.143761 | 4.890039 | 1.140257 | 0 | 4.59351 | 0
2018-03-16 07:42 | 211406 | 960.0003 | 2 | 30 | 4.173358 | 4.890007 | 1.303339 | 0 | 5.271629 | 0
2018-03-16 07:44 | 211526 | 1080.0008 | 2 | 30 | 4.200387 | 4.748037 | 1.465842 | 0 | 5.952408 | 0
2018-03-16 07:46 | 211646 | 1200.0018 | 2 | 30 | 4.200379 | 4.160522 | 1.614182 | 0 | 6.575493 | 0
2018-03-16 07:48 | 211766 | 1320.0018 | 2 | 30 | 4.200352 | 3.613817 | 1.743662 | 0 | 7.119359 | 0
2018-03-16 07:50 | 211849.6 | 1403.6687 | 2 | 30 | 4.200388 | 3.259979 | 1.823478 | 0 | 7.454613 | 0
2018-03-16 07:52 | 211969.6 | 120.0019 | 3 | 30 | 4.230229 | 3.259995 | 1.931714 | 0 | 7.91076 | 0
2018-03-16 07:54 | 212089.6 | 240.0019 | 3 | 30 | 4.26422 | 3.259876 | 2.040357 | 0 | 8.372169 | 0
2018-03-16 07:56 | 212209.6 | 360.0003 | 3 | 30 | 4.300465 | 3.260071 | 2.149028 | 0 | 8.837514 | 0
2018-03-16 07:58 | 212329.6 | 480.0011 | 3 | 30 | 4.338727 | 3.259966 | 2.257712 | 0 | 9.306969 | 0
2018-03-16 08:00 | 212449.6 | 600.0003 | 3 | 30 | 4.378636 | 3.259977 | 2.366377 | 0 | 9.780593 | 0
2018-03-16 08:02 | 212569.6 | 720.0019 | 3 | 30 | 4.400395 | 2.947552 | 2.47237 | 0 | 10.24637 | 0
2018-03-16 08:04 | 212689.6 | 840.0004 | 3 | 30 | 4.400381 | 2.447466 | 2.561994 | 0 | 10.64075 | 0
2018-03-16 08:06 | 212809.6 | 960.0002 | 3 | 30 | 4.400358 | 2.046652 | 2.636655 | 0 | 10.96929 | 0
2018-03-16 08:08 | 212929.6 | 1080.0004 | 3 | 30 | 4.400349 | 1.723215 | 2.699302 | 0 | 11.24496 | 0
2018-03-16 08:10 | 213049.6 | 1200.0011 | 3 | 30 | 4.400358 | 1.461414 | 2.752225 | 0 | 11.47784 | 0
2018-03-16 08:12 | 213169.6 | 1320.0004 | 3 | 30 | 4.400354 | 1.247791 | 2.797235 | 0 | 11.6759 | 0
2018-03-16 08:14 | 213289.6 | 1440.0004 | 3 | 30 | 4.400324 | 1.072088 | 2.835813 | 0 | 11.84566 | 0
2018-03-16 08:16 | 213409.6 | 1560.0003 | 3 | 30 | 4.400319 | 0.9278851 | 2.869092 | 0 | 11.9921 | 0
2018-03-16 08:18 | 213529.6 | 1680.001 | 3 | 30 | 4.40031 | 0.8071957 | 2.89796 | 0 | 12.11912 | 0
2018-03-16 08:20 | 213649.6 | 1800.001 | 3 | 30 | 4.400306 | 0.7066231 | 2.923153 | 0 | 12.22998 | 0
2018-03-16 08:21 | 213724.1 | 1874.4656 | 3 | 30 | 4.400305 | 0.6519909 | 2.937196 | 0 | 12.29177 | 0
2018-03-16 08:23 | 213844.2 | 120 | 4 | 30 | 4.353853 | 0 | 2.937196 | 0 | 12.29177 | 0
2018-03-16 08:25 | 213964.2 | 240.0016 | 4 | 30 | 4.350791 | 0 | 2.937196 | 0 | 12.29177 | 0
2018-03-16 08:26 | 214024.2 | 300.0038 | 4 | 30 | 4.349824 | 0 | 2.937196 | 0 | 12.29177 | 0
2018-03-16 08:28 | 214144.3 | 120.0008 | 5 | 30 | 4.104479 | -3.259913 | 2.937196 | 0.1086555 | 12.29177 | 0.4492171
2018-03-16 08:30 | 214264.3 | 240.0011 | 5 | 30 | 4.061321 | -3.259974 | 2.937196 | 0.2173141 | 12.29177 | 0.8928425
2018-03-16 08:32 | 214384.3 | 360.0034 | 5 | 30 | 4.018695 | -3.259892 | 2.937196 | 0.3259663 | 12.29177 | 1.331799
2018-03-16 08:34 | 214504.3 | 480.0002 | 5 | 30 | 3.976198 | -3.259814 | 2.937196 | 0.4346341 | 12.29177 | 1.76619
2018-03-16 08:36 | 214624.3 | 600.0011 | 5 | 30 | 3.934215 | -3.259901 | 2.937196 | 0.5432302 | 12.29177 | 2.195703
2018-03-16 08:38 | 214744.3 | 720.0035 | 5 | 30 | 3.893379 | -3.260184 | 2.937196 | 0.6519799 | 12.29177 | 2.621314
2018-03-16 08:40 | 214864.3 | 840.0011 | 5 | 30 | 3.854358 | -3.260073 | 2.937196 | 0.7605329 | 12.29177 | 3.041816
2018-03-16 08:42 | 214984.3 | 960.0002 | 5 | 30 | 3.817627 | -3.259928 | 2.937196 | 0.8692895 | 12.29177 | 3.458984
2018-03-16 08:44 | 215104.3 | 1080.0003 | 5 | 30 | 3.783413 | -3.259974 | 2.937196 | 0.9779419 | 12.29177 | 3.871896
2018-03-16 08:46 | 215224.3 | 1200.0002 | 5 | 30 | 3.751561 | -3.259874 | 2.937196 | 1.086608 | 12.29177 | 4.281274
2018-03-16 08:48 | 215344.3 | 1320.001 | 5 | 30 | 3.721722 | -3.25991 | 2.937196 | 1.195239 | 12.29177 | 4.687172
2018-03-16 08:50 | 215464.3 | 1440.0003 | 5 | 30 | 3.693709 | -3.259876 | 2.937196 | 1.303942 | 12.29177 | 5.090196
2018-03-16 08:52 | 215584.3 | 1560.0003 | 5 | 30 | 3.667036 | -3.259953 | 2.937196 | 1.412613 | 12.29177 | 5.490149
2018-03-16 08:54 | 215704.3 | 1680.0003 | 5 | 30 | 3.642492 | -3.259777 | 2.937196 | 1.521276 | 12.29177 | 5.887264
2018-03-16 08:56 | 215824.3 | 1800.0027 | 5 | 30 | 3.620031 | -3.259949 | 2.937196 | 1.629934 | 12.29177 | 6.28181
2018-03-16 08:58 | 215944.3 | 1920.0035 | 5 | 30 | 3.599637 | -3.259963 | 2.937196 | 1.738618 | 12.29177 | 6.67412
2018-03-16 09:00 | 216064.3 | 2040.0003 | 5 | 30 | 3.580899 | -3.259889 | 2.937196 | 1.847257 | 12.29177 | 7.064137
2018-03-16 09:02 | 216184.3 | 2160.0029 | 5 | 30 | 3.563767 | -3.259924 | 2.937196 | 1.955866 | 12.29177 | 7.452116
2018-03-16 09:04 | 216304.3 | 2280.0011 | 5 | 30 | 3.546979 | -3.259955 | 2.937196 | 2.064575 | 12.29177 | 7.83862
2018-03-16 09:06 | 216424.3 | 2400.0035 | 5 | 30 | 3.529647 | -3.259965 | 2.937196 | 2.173179 | 12.29177 | 8.222903
2018-03-16 09:08 | 216544.3 | 2520.0003 | 5 | 30 | 3.511617 | -3.259955 | 2.937196 | 2.281877 | 12.29177 | 8.605597
2018-03-16 09:10 | 216664.3 | 2640.0035 | 5 | 30 | 3.492037 | -3.259928 | 2.937196 | 2.39057 | 12.29177 | 8.986242
2018-03-16 09:12 | 216784.3 | 2760.0003 | 5 | 30 | 3.466988 | -3.259895 | 2.937196 | 2.499192 | 12.29177 | 9.36427
2018-03-16 09:14 | 216904.3 | 2880.0034 | 5 | 30 | 3.431736 | -3.260062 | 2.937196 | 2.607918 | 12.29177 | 9.73941
2018-03-16 09:16 | 217024.3 | 3000.0034 | 5 | 30 | 3.381635 | -3.260034 | 2.937196 | 2.716577 | 12.29177 | 10.10974
2018-03-16 09:18 | 217144.3 | 3120.0004 | 5 | 30 | 3.295077 | -3.260017 | 2.937196 | 2.825105 | 12.29177 | 10.47264
2018-03-16 09:20 | 217264.3 | 3240.0004 | 5 | 30 | 3.020104 | -3.260023 | 2.937196 | 2.933801 | 12.29177 | 10.8196
2018-03-16 09:20 | 217268.1 | 3243.8 | 5 | 30 | 2.999986 | -3.259912 | 2.937196 | 2.937271 | 12.29177 | 10.83005
2018-03-16 09:22 | 217388.1 | 120.0001 | 6 | 30 | 3.303485 | 0 | 2.937196 | 2.937271 | 12.29177 | 10.83005
2018-03-16 09:24 | 217508.1 | 240.0001 | 6 | 30 | 3.317595 | 0 | 2.937196 | 2.937271 | 12.29177 | 10.83005
2018-03-16 09:25 | 217568.1 | 300.0039 | 6 | 30 | 3.321963 | 0 | 2.937196 | 2.937271 | 12.29177 | 10.83005
2018-03-16 09:25 | 217568.1 | 0.0024 | 7 | 31 | 3.321955 | 0 | 0 | 0 | 0 | 0
2018-03-16 09:27 | 217688.2 | 120.0003 | 2 | 31 | 3.95544 | 4.889864 | 0.1622766 | 0 | 0.6223589 | 0
2018-03-16 09:29 | 217808.2 | 240.001 | 2 | 31 | 3.999694 | 4.889942 | 0.3252978 | 0 | 1.271203 | 0
2018-03-16 09:31 | 217928.2 | 360.0017 | 2 | 31 | 4.036184 | 4.889935 | 0.4881981 | 0 | 1.925768 | 0
2018-03-16 09:33 | 218048.2 | 480.0009 | 2 | 31 | 4.068164 | 4.889881 | 0.651195 | 0 | 2.58634 | 0
2018-03-16 09:35 | 218168.2 | 600.0018 | 2 | 31 | 4.095058 | 4.889917 | 0.8142244 | 0 | 3.25181 | 0
2018-03-16 09:37 | 218288.2 | 720.0011 | 2 | 31 | 4.119374 | 4.890091 | 0.9772796 | 0 | 3.921533 | 0
2018-03-16 09:39 | 218408.2 | 840.0002 | 2 | 31 | 4.144739 | 4.889776 | 1.140266 | 0 | 4.594956 | 0
2018-03-16 09:41 | 218528.2 | 960.0001 | 2 | 31 | 4.174333 | 4.890291 | 1.303276 | 0 | 5.272937 | 0
2018-03-16 09:43 | 218648.2 | 1080.0001 | 2 | 31 | 4.200375 | 4.737452 | 1.465677 | 0 | 5.953407 | 0
2018-03-16 09:45 | 218768.2 | 1200.0018 | 2 | 31 | 4.200391 | 4.155439 | 1.613715 | 0 | 6.575226 | 0
2018-03-16 09:47 | 218888.2 | 1320.001 | 2 | 31 | 4.200376 | 3.61064 | 1.743049 | 0 | 7.118476 | 0
2018-03-16 09:48 | 218971.1 | 1402.9031 | 2 | 31 | 4.200371 | 3.259996 | 1.822119 | 0 | 7.450599 | 0
2018-03-16 09:50 | 219091.1 | 120.0019 | 3 | 31 | 4.230111 | 3.259926 | 1.930348 | 0 | 7.906705 | 0
2018-03-16 09:52 | 219211.1 | 240.0003 | 3 | 31 | 4.264044 | 3.259956 | 2.039031 | 0 | 8.368272 | 0
2018-03-16 09:54 | 219331.1 | 360.0018 | 3 | 31 | 4.30024 | 3.259972 | 2.147695 | 0 | 8.833569 | 0
2018-03-16 09:56 | 219451.1 | 480.0011 | 3 | 31 | 4.338471 | 3.259977 | 2.256355 | 0 | 9.302891 | 0
2018-03-16 09:58 | 219571.1 | 600.0011 | 3 | 31 | 4.378354 | 3.260031 | 2.364928 | 0 | 9.77608 | 0
2018-03-16 10:00 | 219691.1 | 720.0004 | 3 | 31 | 4.400379 | 2.952171 | 2.471136 | 0 | 10.24279 | 0
2018-03-16 10:02 | 219811.1 | 840.0018 | 3 | 31 | 4.40037 | 2.451551 | 2.560873 | 0 | 10.63767 | 0
2018-03-16 10:04 | 219931.1 | 960.0003 | 3 | 31 | 4.400392 | 2.051674 | 2.635679 | 0 | 10.96684 | 0
2018-03-16 10:06 | 220051.1 | 1080.0018 | 3 | 31 | 4.400344 | 1.726721 | 2.69845 | 0 | 11.24306 | 0
2018-03-16 10:08 | 220171.1 | 1200.0004 | 3 | 31 | 4.400345 | 1.464384 | 2.751485 | 0 | 11.47643 | 0
2018-03-16 10:10 | 220291.1 | 1320.0018 | 3 | 31 | 4.400342 | 1.250414 | 2.796605 | 0 | 11.67497 | 0
2018-03-16 10:12 | 220411.1 | 1440.0018 | 3 | 31 | 4.400352 | 1.075493 | 2.83528 | 0 | 11.84516 | 0
2018-03-16 10:14 | 220531.1 | 1560.0018 | 3 | 31 | 4.400343 | 0.9306640625 | 2.868613 | 0 | 11.99184 | 0
2018-03-16 10:16 | 220651.1 | 1680.0002 | 3 | 31 | 4.400314 | 0.809206 | 2.897565 | 0 | 12.11923 | 0
2018-03-16 10:18 | 220771.1 | 1800.0002 | 3 | 31 | 4.400336 | 0.7089195 | 2.92282 | 0 | 12.23036 | 0
2018-03-16 10:19 | 220848.4 | 1877.2407 | 3 | 31 | 4.400324 | 0.6519947 | 2.937402 | 0 | 12.29453 | 0
2018-03-16 10:21 | 220968.4 | 120.0011 | 4 | 31 | 4.353805 | 0 | 2.937402 | 0 | 12.29453 | 0
2018-03-16 10:23 | 221088.4 | 240.0002 | 4 | 31 | 4.350741 | 0 | 2.937402 | 0 | 12.29453 | 0
2018-03-16 10:24 | 221148.4 | 300.0032 | 4 | 31 | 4.349771 | 0 | 2.937402 | 0 | 12.29453 | 0
2018-03-16 10:26 | 221268.5 | 120.0002 | 5 | 31 | 4.104223 | -3.259995 | 2.937402 | 0.1086207 | 12.29453 | 0.4490464
2018-03-16 10:28 | 221388.5 | 240.001 | 5 | 31 | 4.061038 | -3.259891 | 2.937402 | 0.2172994 | 12.29453 | 0.8927249
2018-03-16 10:30 | 221508.5 | 360.0012 | 5 | 31 | 4.018404 | -3.259949 | 2.937402 | 0.3259698 | 12.29453 | 1.331723
2018-03-16 10:32 | 221628.5 | 480.0018 | 5 | 31 | 3.975863 | -3.259938 | 2.937402 | 0.4346372 | 12.29453 | 1.766078
2018-03-16 10:34 | 221748.5 | 600.0012 | 5 | 31 | 3.933882 | -3.259959 | 2.937402 | 0.5432774 | 12.29453 | 2.195728
2018-03-16 10:36 | 221868.5 | 720.0028 | 5 | 31 | 3.893067 | -3.25982 | 2.937402 | 0.6519418 | 12.29453 | 2.62097
2018-03-16 10:38 | 221988.5 | 840.0003 | 5 | 31 | 3.854064 | -3.259936 | 2.937402 | 0.7606344 | 12.29453 | 3.041978
2018-03-16 10:40 | 222108.5 | 960.0011 | 5 | 31 | 3.817348 | -3.259853 | 2.937402 | 0.8692967 | 12.29453 | 3.458751
2018-03-16 10:42 | 222228.5 | 1080.0027 | 5 | 31 | 3.783147 | -3.260092 | 2.937402 | 0.9779665 | 12.29453 | 3.871701
2018-03-16 10:44 | 222348.5 | 1200.0002 | 5 | 31 | 3.751306 | -3.259816 | 2.937402 | 1.086613 | 12.29453 | 4.280975
2018-03-16 10:46 | 222468.5 | 1320.0011 | 5 | 31 | 3.721442 | -3.259878 | 2.937402 | 1.195271 | 12.29453 | 4.686946
2018-03-16 10:48 | 222588.5 | 1440.0003 | 5 | 31 | 3.693433 | -3.26022 | 2.937402 | 1.303939 | 12.29453 | 5.089811
2018-03-16 10:50 | 222708.5 | 1560.0019 | 5 | 31 | 3.667299 | -3.259892 | 2.937402 | 1.41258 | 12.29453 | 5.489634
2018-03-16 10:52 | 222828.5 | 1680.0002 | 5 | 31 | 3.642878 | -3.259899 | 2.937402 | 1.521239 | 12.29453 | 5.886774
2018-03-16 10:54 | 222948.5 | 1800.0003 | 5 | 31 | 3.620428 | -3.260055 | 2.937402 | 1.629858 | 12.29453 | 6.281225
2018-03-16 10:56 | 223068.5 | 1920.0002 | 5 | 31 | 3.600019 | -3.25994 | 2.937402 | 1.738597 | 12.29453 | 6.673779
2018-03-16 10:58 | 223188.5 | 2040.0003 | 5 | 31 | 3.581538 | -3.259977 | 2.937402 | 1.847249 | 12.29453 | 7.063909
2018-03-16 11:00 | 223308.5 | 2160.0011 | 5 | 31 | 3.56434 | -3.25985 | 2.937402 | 1.955924 | 12.29453 | 7.452189
2018-03-16 11:02 | 223428.5 | 2280.0002 | 5 | 31 | 3.547421 | -3.25998 | 2.937402 | 2.064599 | 12.29453 | 7.838624
2018-03-16 11:04 | 223548.5 | 2400.0011 | 5 | 31 | 3.529941 | -3.260159 | 2.937402 | 2.173233 | 12.29453 | 8.223055
2018-03-16 11:06 | 223668.5 | 2520.0019 | 5 | 31 | 3.511818 | -3.259986 | 2.937402 | 2.281919 | 12.29453 | 8.605732
2018-03-16 11:08 | 223788.5 | 2640.0019 | 5 | 31 | 3.492159 | -3.259891 | 2.937402 | 2.390326 | 12.29453 | 8.985401
2018-03-16 11:10 | 223908.5 | 2760.0019 | 5 | 31 | 3.466957 | -3.259908 | 2.937402 | 2.499245 | 12.29453 | 9.364471
2018-03-16 11:12 | 224028.5 | 2880.0003 | 5 | 31 | 3.431578 | -3.260021 | 2.937402 | 2.607863 | 12.29453 | 9.739231
2018-03-16 11:14 | 224148.5 | 3000.0019 | 5 | 31 | 3.381319 | -3.259974 | 2.937402 | 2.716578 | 12.29453 | 10.10972
2018-03-16 11:16 | 224268.5 | 3120.0019 | 5 | 31 | 3.294277 | -3.260055 | 2.937402 | 2.825131 | 12.29453 | 10.47264
2018-03-16 11:18 | 224388.5 | 3240.0011 | 5 | 31 | 3.016676 | -3.260036 | 2.937402 | 2.933505 | 12.29453 | 10.81846
2018-03-16 11:19 | 224391.6 | 3243.1272 | 5 | 31 | 2.999977 | -3.259892 | 2.937402 | 2.936682 | 12.29453 | 10.82802
2018-03-16 11:21 | 224511.7 | 120.0008 | 6 | 31 | 3.303819 | 0 | 2.937402 | 2.936682 | 12.29453 | 10.82802
2018-03-16 11:23 | 224631.7 | 240 | 6 | 31 | 3.317918 | 0 | 2.937402 | 2.936682 | 12.29453 | 10.82802
2018-03-16 11:24 | 224691.7 | 300.0021 | 6 | 31 | 3.322278 | 0 | 2.937402 | 2.936682 | 12.29453 | 10.82802
2018-03-16 11:24 | 224691.7 | 0.0024 | 7 | 32 | 3.322289 | 0 | 0 | 0 | 0 | 0
2018-03-16 11:26 | 224811.7 | 120.0011 | 2 | 32 | 3.955685 | 4.889906 | 0.1623468 | 6.19e-10 | 0.6226743 | 2.056e-09
2018-03-16 11:28 | 224931.7 | 240 | 2 | 32 | 3.999918 | 4.889952 | 0.3253602 | 6.19e-10 | 1.271525 | 2.056e-09
2018-03-16 11:30 | 225051.8 | 360.0019 | 2 | 32 | 4.03645 | 4.889961 | 0.488347 | 6.19e-10 | 1.926479 | 2.056e-09
2018-03-16 11:32 | 225171.7 | 480.0003 | 2 | 32 | 4.071616 | 4.889959 | 0.6513243 | 6.19e-10 | 2.587246 | 2.056e-09
2018-03-16 11:34 | 225291.7 | 600.0003 | 2 | 32 | 4.09829 | 4.889893 | 0.8142701 | 6.19e-10 | 3.252921 | 2.056e-09
2018-03-16 11:36 | 225411.7 | 720.0011 | 2 | 32 | 4.122314 | 4.889944 | 0.9772224 | 6.19e-10 | 3.922726 | 2.056e-09
2018-03-16 11:38 | 225531.7 | 840.0011 | 2 | 32 | 4.147359 | 4.889872 | 1.140307 | 6.19e-10 | 4.597009 | 2.056e-09
2018-03-16 11:40 | 225651.7 | 960.0005 | 2 | 32 | 4.176551 | 4.889965 | 1.303235 | 6.19e-10 | 5.275047 | 2.056e-09
2018-03-16 11:42 | 225771.7 | 1080.0003 | 2 | 32 | 4.20038 | 4.707071 | 1.465368 | 6.19e-10 | 5.954642 | 2.056e-09
2018-03-16 11:44 | 225891.7 | 1200.0004 | 2 | 32 | 4.200381 | 4.138391 | 1.612747 | 6.19e-10 | 6.573689 | 2.056e-09
2018-03-16 11:46 | 226011.7 | 1320.0011 | 2 | 32 | 4.200389 | 3.60211 | 1.741456 | 6.19e-10 | 7.114317 | 2.056e-09
2018-03-16 11:47 | 226093.6 | 1401.8352 | 2 | 32 | 4.200418 | 3.259987 | 1.819564 | 6.19e-10 | 7.442397 | 2.056e-09
2018-03-16 11:49 | 226213.6 | 120.0018 | 3 | 32 | 4.230057 | 3.260027 | 1.927757 | 6.19e-10 | 7.898352 | 2.056e-09
2018-03-16 11:51 | 226333.6 | 240.0003 | 3 | 32 | 4.263842 | 3.259914 | 2.036457 | 6.19e-10 | 8.359972 | 2.056e-09
2018-03-16 11:53 | 226453.6 | 360.0011 | 3 | 32 | 4.299935 | 3.260017 | 2.145129 | 6.19e-10 | 8.825273 | 2.056e-09
2018-03-16 11:55 | 226573.6 | 480.0027 | 3 | 32 | 4.338076 | 3.260054 | 2.2538 | 6.19e-10 | 9.294607 | 2.056e-09
2018-03-16 11:57 | 226693.6 | 600.0019 | 3 | 32 | 4.377907 | 3.26004 | 2.362461 | 6.19e-10 | 9.768138 | 2.056e-09
2018-03-16 11:59 | 226813.6 | 720.0018 | 3 | 32 | 4.400383 | 2.959759 | 2.468715 | 6.19e-10 | 10.23502 | 2.056e-09
2018-03-16 12:01 | 226933.6 | 840.0018 | 3 | 32 | 4.400368 | 2.458801 | 2.558701 | 6.19e-10 | 10.63099 | 2.056e-09
2018-03-16 12:03 | 227053.6 | 960.0002 | 3 | 32 | 4.40035 | 2.057154 | 2.633684 | 6.19e-10 | 10.96095 | 2.056e-09
2018-03-16 12:05 | 227173.6 | 1080.0019 | 3 | 32 | 4.40036 | 1.732885 | 2.696661 | 6.19e-10 | 11.23807 | 2.056e-09
2018-03-16 12:07 | 227293.6 | 1200.0002 | 3 | 32 | 4.400343 | 1.469412 | 2.749907 | 6.19e-10 | 11.47237 | 2.056e-09
2018-03-16 12:09 | 227413.6 | 1320.0011 | 3 | 32 | 4.400349 | 1.25491 | 2.795175 | 6.19e-10 | 11.67157 | 2.056e-09
2018-03-16 12:11 | 227533.6 | 1440.0017 | 3 | 32 | 4.400342 | 1.078714 | 2.833986 | 6.19e-10 | 11.84235 | 2.056e-09
2018-03-16 12:13 | 227653.6 | 1560.0002 | 3 | 32 | 4.400334 | 0.9332924 | 2.86745 | 6.19e-10 | 11.9896 | 2.056e-09
2018-03-16 12:15 | 227773.6 | 1680.0002 | 3 | 32 | 4.40034 | 0.8126373 | 2.896488 | 6.19e-10 | 12.11738 | 2.056e-09
2018-03-16 12:17 | 227893.6 | 1800.0017 | 3 | 32 | 4.400333 | 0.7112598 | 2.921832 | 6.19e-10 | 12.2289 | 2.056e-09
2018-03-16 12:18 | 227973.5 | 1879.9296 | 3 | 32 | 4.400309 | 0.6519833 | 2.936953 | 6.19e-10 | 12.29544 | 2.056e-09
2018-03-16 12:20 | 228093.6 | 120.0009 | 4 | 32 | 4.353811 | 0 | 2.936956 | 6.19e-10 | 12.29545 | 2.056e-09
2018-03-16 12:22 | 228213.6 | 240 | 4 | 32 | 4.350734 | 0 | 2.936956 | 6.19e-10 | 12.29545 | 2.056e-09
2018-03-16 12:23 | 228273.6 | 300.0015 | 4 | 32 | 4.349776 | 0 | 2.936956 | 6.19e-10 | 12.29545 | 2.056e-09
2018-03-16 12:25 | 228393.7 | 120.0019 | 5 | 32 | 4.104278 | -3.259866 | 2.936956 | 0.1086069 | 12.29545 | 0.4489976
2018-03-16 12:27 | 228513.7 | 240.0012 | 5 | 32 | 4.061059 | -3.260073 | 2.936956 | 0.217316 | 12.29545 | 0.8928065
2018-03-16 12:29 | 228633.7 | 360.0011 | 5 | 32 | 4.018403 | -3.260042 | 2.936956 | 0.3259864 | 12.29545 | 1.331805
2018-03-16 12:31 | 228753.7 | 480.0004 | 5 | 32 | 3.975867 | -3.259947 | 2.936956 | 0.4346211 | 12.29545 | 1.766029
2018-03-16 12:33 | 228873.7 | 600.002 | 5 | 32 | 3.933863 | -3.259883 | 2.936956 | 0.5433009 | 12.29545 | 2.195835
2018-03-16 12:35 | 228993.7 | 720.0019 | 5 | 32 | 3.893031 | -3.259903 | 2.936956 | 0.6519706 | 12.29545 | 2.621093
2018-03-16 12:37 | 229113.7 | 840.0011 | 5 | 32 | 3.85397 | -3.259832 | 2.936956 | 0.7606164 | 12.29545 | 3.041914
2018-03-16 12:39 | 229233.7 | 960.0019 | 5 | 32 | 3.817248 | -3.259936 | 2.936956 | 0.8693014 | 12.29545 | 3.458763
2018-03-16 12:41 | 229353.7 | 1080.0006 | 5 | 32 | 3.783055 | -3.259934 | 2.936956 | 0.9779476 | 12.29545 | 3.871611
2018-03-16 12:43 | 229473.7 | 1200.0019 | 5 | 32 | 3.751224 | -3.260034 | 2.936956 | 1.086589 | 12.29545 | 4.280859
2018-03-16 12:45 | 229593.7 | 1320.0002 | 5 | 32 | 3.721426 | -3.260009 | 2.936956 | 1.195233 | 12.29545 | 4.686771
2018-03-16 12:47 | 229713.7 | 1440.0011 | 5 | 32 | 3.693436 | -3.259827 | 2.936956 | 1.303929 | 12.29545 | 5.089738
2018-03-16 12:49 | 229833.7 | 1560.0002 | 5 | 32 | 3.667263 | -3.259901 | 2.936956 | 1.412588 | 12.29545 | 5.489625
2018-03-16 12:51 | 229953.7 | 1680.0003 | 5 | 32 | 3.642863 | -3.259895 | 2.936956 | 1.521251 | 12.29545 | 5.88678
2018-03-16 12:53 | 230073.7 | 1800.0027 | 5 | 32 | 3.620391 | -3.260017 | 2.936956 | 1.629942 | 12.29545 | 6.281486
2018-03-16 12:55 | 230193.7 | 1920.0019 | 5 | 32 | 3.599986 | -3.25998 | 2.936956 | 1.738587 | 12.29545 | 6.673697
2018-03-16 12:57 | 230313.7 | 2040.0011 | 5 | 32 | 3.581513 | -3.259947 | 2.936956 | 1.847267 | 12.29545 | 7.063924
2018-03-16 12:59 | 230433.7 | 2160.0019 | 5 | 32 | 3.564291 | -3.259995 | 2.936956 | 1.955927 | 12.29545 | 7.452149
2018-03-16 13:01 | 230553.7 | 2280.0027 | 5 | 32 | 3.547357 | -3.259975 | 2.936956 | 2.064573 | 12.29545 | 7.838476
2018-03-16 13:03 | 230673.7 | 2400.0012 | 5 | 32 | 3.529882 | -3.259818 | 2.936956 | 2.173237 | 12.29545 | 8.223004
2018-03-16 13:05 | 230793.7 | 2520.002 | 5 | 32 | 3.511722 | -3.260075 | 2.936956 | 2.281915 | 12.29545 | 8.605649
2018-03-16 13:07 | 230913.7 | 2640.002 | 5 | 32 | 3.492032 | -3.260015 | 2.936956 | 2.390559 | 12.29545 | 8.986128
2018-03-16 13:09 | 231033.7 | 2760.0019 | 5 | 32 | 3.466766 | -3.26 | 2.936956 | 2.499241 | 12.29545 | 9.364356
2018-03-16 13:11 | 231153.7 | 2880.0019 | 5 | 32 | 3.431345 | -3.259926 | 2.936956 | 2.607892 | 12.29545 | 9.7392
2018-03-16 13:13 | 231273.7 | 3000.002 | 5 | 32 | 3.380944 | -3.259996 | 2.936956 | 2.716518 | 12.29545 | 10.10936
2018-03-16 13:15 | 231393.7 | 3120.0004 | 5 | 32 | 3.293672 | -3.259945 | 2.936956 | 2.825204 | 12.29545 | 10.47267
2018-03-16 13:17 | 231513.7 | 3240.0012 | 5 | 32 | 3.013733 | -3.259901 | 2.936956 | 2.933894 | 12.29545 | 10.81929
2018-03-16 13:17 | 231516.2 | 3242.5642 | 5 | 32 | 2.999967 | -3.259922 | 2.936956 | 2.936211 | 12.29545 | 10.82626
2018-03-16 13:19 | 231636.3 | 120.0008 | 6 | 32 | 3.303826 | 0 | 2.936956 | 2.936211 | 12.29545 | 10.82626
2018-03-16 13:21 | 231756.3 | 240.0001 | 6 | 32 | 3.317974 | 0 | 2.936956 | 2.936211 | 12.29545 | 10.82626
2018-03-16 13:22 | 231816.3 | 300.0022 | 6 | 32 | 3.322349 | 0 | 2.936956 | 2.936211 | 12.29545 | 10.82626
2018-03-16 13:22 | 231816.3 | 0.0025 | 7 | 33 | 3.322349 | 0 | 0 | 0 | 0 | 0
2018-03-16 13:24 | 231936.4 | 120.0002 | 2 | 33 | 3.95557 | 4.890108 | 0.1624526 | 0 | 0.623062 | 0
2018-03-16 13:26 | 232056.4 | 240.0018 | 2 | 33 | 3.999823 | 4.88999 | 0.3253527 | 0 | 1.271443 | 0
2018-03-16 13:28 | 232176.4 | 360.001 | 2 | 33 | 4.036357 | 4.890142 | 0.4884093 | 0 | 1.926659 | 0
2018-03-16 13:30 | 232296.4 | 480.0003 | 2 | 33 | 4.068351 | 4.889975 | 0.6511619 | 0 | 2.586267 | 0
2018-03-16 13:32 | 232416.4 | 600.0011 | 2 | 33 | 4.095272 | 4.889997 | 0.8141057 | 0 | 3.251416 | 0
2018-03-16 13:34 | 232536.4 | 720.0019 | 2 | 33 | 4.119593 | 4.889906 | 0.9771127 | 0 | 3.920973 | 0
2018-03-16 13:36 | 232656.4 | 840.0014 | 2 | 33 | 4.14501 | 4.890028 | 1.140414 | 0 | 4.595737 | 0
2018-03-16 13:38 | 232776.4 | 960.0004 | 2 | 33 | 4.174663 | 4.889927 | 1.303411 | 0 | 5.273715 | 0
2018-03-16 13:40 | 232896.4 | 1080.0011 | 2 | 33 | 4.200379 | 4.730274 | 1.465712 | 0 | 5.953818 | 0
2018-03-16 13:42 | 233016.4 | 1200.0011 | 2 | 33 | 4.200395 | 4.149706 | 1.613641 | 0 | 6.575174 | 0
2018-03-16 13:44 | 233136.4 | 1320.0009 | 2 | 33 | 4.200391 | 3.60084 | 1.742584 | 0 | 7.116784 | 0
2018-03-16 13:46 | 233217.1 | 1400.7544 | 2 | 33 | 4.200381 | 3.259995 | 1.81956 | 0 | 7.440114 | 0
2018-03-16 13:48 | 233337.1 | 120.0009 | 3 | 33 | 4.230139 | 3.260054 | 1.927584 | 0 | 7.895353 | 0
2018-03-16 13:50 | 233457.1 | 240.001 | 3 | 33 | 4.264048 | 3.259933 | 2.036518 | 0 | 8.35798 | 0
2018-03-16 13:52 | 233577.1 | 360.0005 | 3 | 33 | 4.300227 | 3.260063 | 2.145172 | 0 | 8.823232 | 0
2018-03-16 13:54 | 233697.1 | 480.0002 | 3 | 33 | 4.338491 | 3.260141 | 2.253814 | 0 | 9.29248 | 0
2018-03-16 13:56 | 233817.1 | 600.0004 | 3 | 33 | 4.378416 | 3.260092 | 2.362481 | 0 | 9.766087 | 0
2018-03-16 13:58 | 233937.1 | 720.0002 | 3 | 33 | 4.400393 | 2.951635 | 2.468636 | 0 | 10.23257 | 0
2018-03-16 14:00 | 234057.1 | 840.0002 | 3 | 33 | 4.400374 | 2.452112 | 2.558305 | 0 | 10.62715 | 0
2018-03-16 14:02 | 234177.1 | 960.001 | 3 | 33 | 4.400389 | 2.051804 | 2.633151 | 0 | 10.95649 | 0
2018-03-16 14:04 | 234297.1 | 1080.001 | 3 | 33 | 4.400363 | 1.727812 | 2.695956 | 0 | 11.23286 | 0
2018-03-16 14:06 | 234417.1 | 1200.0019 | 3 | 33 | 4.400348 | 1.465786 | 2.749017 | 0 | 11.46635 | 0
2018-03-16 14:08 | 234537.1 | 1320.0018 | 3 | 33 | 4.400341 | 1.251694 | 2.794177 | 0 | 11.66507 | 0
2018-03-16 14:10 | 234657.1 | 1440.0009 | 3 | 33 | 4.400316 | 1.075882 | 2.832887 | 0 | 11.8354 | 0
2018-03-16 14:12 | 234777.1 | 1560.0002 | 3 | 33 | 4.400319 | 0.9316235 | 2.866267 | 0 | 11.98229 | 0
2018-03-16 14:14 | 234897.1 | 1680.0002 | 3 | 33 | 4.400323 | 0.8113804 | 2.895267 | 0 | 12.1099 | 0
2018-03-16 14:16 | 235017.1 | 1800.0002 | 3 | 33 | 4.40032 | 0.7101555 | 2.920572 | 0 | 12.22124 | 0
2018-03-16 14:17 | 235095.6 | 1878.424 | 3 | 33 | 4.400299 | 0.6519928 | 2.935393 | 0 | 12.28646 | 0
2018-03-16 14:19 | 235215.6 | 120.0008 | 4 | 33 | 4.353752 | 0 | 2.935393 | 0 | 12.28646 | 0
2018-03-16 14:21 | 235335.6 | 240.0008 | 4 | 33 | 4.350667 | 0 | 2.935393 | 0 | 12.28646 | 0
2018-03-16 14:22 | 235395.6 | 300.0021 | 4 | 33 | 4.349708 | 0 | 2.935393 | 0 | 12.28646 | 0
2018-03-16 14:24 | 235515.7 | 120.0003 | 5 | 33 | 4.104069 | -3.259823 | 2.935393 | 0.1086395 | 12.28646 | 0.4491091
2018-03-16 14:26 | 235635.7 | 240.0002 | 5 | 33 | 4.060851 | -3.259889 | 2.935393 | 0.2172862 | 12.28646 | 0.8926386
2018-03-16 14:28 | 235755.7 | 360.001 | 5 | 33 | 4.018187 | -3.259924 | 2.935393 | 0.3259674 | 12.28646 | 1.331659
2018-03-16 14:30 | 235875.7 | 480.0018 | 5 | 33 | 3.975653 | -3.259903 | 2.935393 | 0.4345901 | 12.28646 | 1.765814
2018-03-16 14:32 | 235995.7 | 600.0001 | 5 | 33 | 3.933653 | -3.25991 | 2.935393 | 0.5433 | 12.28646 | 2.195716
2018-03-16 14:34 | 236115.7 | 720.001 | 5 | 33 | 3.89282 | -3.259936 | 2.935393 | 0.6519575 | 12.28646 | 2.620905
2018-03-16 14:36 | 236235.7 | 840.0009 | 5 | 33 | 3.853766 | -3.259938 | 2.935393 | 0.7605901 | 12.28646 | 3.041652
2018-03-16 14:38 | 236355.7 | 960.001 | 5 | 33 | 3.81706 | -3.259901 | 2.935393 | 0.8693 | 12.28646 | 3.458578
2018-03-16 14:40 | 236475.7 | 1080.0009 | 5 | 33 | 3.782897 | -3.259938 | 2.935393 | 0.9779655 | 12.28646 | 3.871481
2018-03-16 14:42 | 236595.7 | 1200.0018 | 5 | 33 | 3.750956 | -3.259972 | 2.935393 | 1.086602 | 12.28646 | 4.280681
2018-03-16 14:44 | 236715.7 | 1320.0009 | 5 | 33 | 3.721152 | -3.260075 | 2.935393 | 1.19525 | 12.28646 | 4.686578
2018-03-16 14:46 | 236835.7 | 1440.0009 | 5 | 33 | 3.693182 | -3.25993 | 2.935393 | 1.303928 | 12.28646 | 5.089448
2018-03-16 14:48 | 236955.7 | 1560.0002 | 5 | 33 | 3.667032 | -3.259982 | 2.935393 | 1.412611 | 12.28646 | 5.489397
2018-03-16 14:50 | 237075.7 | 1680.001 | 5 | 33 | 3.642625 | -3.260007 | 2.935393 | 1.521283 | 12.28646 | 5.886561
2018-03-16 14:52 | 237195.7 | 1800.0001 | 5 | 33 | 3.620152 | -3.259897 | 2.935393 | 1.629864 | 12.28646 | 6.280844
2018-03-16 14:54 | 237315.7 | 1920.001 | 5 | 33 | 3.599732 | -3.259968 | 2.935393 | 1.738597 | 12.28646 | 6.673343
2018-03-16 14:56 | 237435.7 | 2040.0018 | 5 | 33 | 3.581246 | -3.259889 | 2.935393 | 1.847266 | 12.28646 | 7.063503
2018-03-16 14:58 | 237555.7 | 2160.0008 | 5 | 33 | 3.564036 | -3.259887 | 2.935393 | 1.955884 | 12.28646 | 7.451548
2018-03-16 15:00 | 237675.7 | 2280.0018 | 5 | 33 | 3.547143 | -3.259878 | 2.935393 | 2.064568 | 12.28646 | 7.837988
2018-03-16 15:02 | 237795.7 | 2400.0005 | 5 | 33 | 3.529688 | -3.259829 | 2.935393 | 2.173238 | 12.28646 | 8.222513
2018-03-16 15:04 | 237915.7 | 2520.0001 | 5 | 33 | 3.511505 | -3.259866 | 2.935393 | 2.281916 | 12.28646 | 8.60513
2018-03-16 15:06 | 238035.7 | 2640.0002 | 5 | 33 | 3.491807 | -3.259872 | 2.935393 | 2.390564 | 12.28646 | 8.985603
2018-03-16 15:08 | 238155.7 | 2760.001 | 5 | 33 | 3.466499 | -3.259883 | 2.935393 | 2.499247 | 12.28646 | 9.363804
2018-03-16 15:10 | 238275.7 | 2880.0011 | 5 | 33 | 3.430984 | -3.259938 | 2.935393 | 2.607874 | 12.28646 | 9.738537
2018-03-16 15:12 | 238395.7 | 3000.0018 | 5 | 33 | 3.380478 | -3.260028 | 2.935393 | 2.716578 | 12.28646 | 10.10892
2018-03-16 15:14 | 238515.7 | 3120.001 | 5 | 33 | 3.292812 | -3.259924 | 2.935393 | 2.825167 | 12.28646 | 10.47184
2018-03-16 15:16 | 238635.7 | 3240.001 | 5 | 33 | 3.009724 | -3.260025 | 2.935393 | 2.933899 | 12.28646 | 10.81841
2018-03-16 15:16 | 238637.5 | 3241.7928 | 5 | 33 | 2.999983 | -3.260087 | 2.935393 | 2.935471 | 12.28646 | 10.82313
2018-03-16 15:18 | 238757.5 | 120 | 6 | 33 | 3.304141 | 0 | 2.935393 | 2.935533 | 12.28646 | 10.82332
2018-03-16 15:20 | 238877.5 | 240 | 6 | 33 | 3.318328 | 0 | 2.935393 | 2.935533 | 12.28646 | 10.82332
2018-03-16 15:21 | 238937.5 | 300.0037 | 6 | 33 | 3.322706 | 0 | 2.935393 | 2.935533 | 12.28646 | 10.82332
2018-03-16 15:21 | 238937.5 | 0.0024 | 7 | 34 | 3.322637 | 0 | 0 | 0 | 0 | 0
2018-03-16 15:23 | 239057.6 | 120.0009 | 2 | 34 | 3.955648 | 4.889967 | 0.162341 | 0 | 0.6227019 | 0
2018-03-16 15:25 | 239177.6 | 240.0003 | 2 | 34 | 3.999898 | 4.889954 | 0.3252949 | 0 | 1.271312 | 0
2018-03-16 15:27 | 239297.6 | 360.0018 | 2 | 34 | 4.03641 | 4.889778 | 0.4883238 | 0 | 1.926429 | 0
2018-03-16 15:29 | 239417.6 | 480.0003 | 2 | 34 | 4.068375 | 4.889862 | 0.6511647 | 0 | 2.586405 | 0
2018-03-16 15:31 | 239537.6 | 600.001 | 2 | 34 | 4.095246 | 4.890001 | 0.8129606 | 0 | 3.246891 | 0
2018-03-16 15:33 | 239657.6 | 720.001 | 2 | 34 | 4.119566 | 4.889896 | 0.9759736 | 0 | 3.916474 | 0
2018-03-16 15:35 | 239777.6 | 840.001 | 2 | 34 | 4.145018 | 4.889845 | 1.138815 | 0 | 4.589337 | 0
2018-03-16 15:37 | 239897.6 | 960.0004 | 2 | 34 | 4.174622 | 4.889925 | 1.301957 | 0 | 5.267917 | 0
2018-03-16 15:39 | 240017.6 | 1080.0004 | 2 | 34 | 4.200358 | 4.729557 | 1.464265 | 0 | 5.94804 | 0
2018-03-16 15:41 | 240137.6 | 1200.0012 | 2 | 34 | 4.200387 | 4.149406 | 1.612129 | 0 | 6.569126 | 0
2018-03-16 15:43 | 240257.6 | 1320.0004 | 2 | 34 | 4.200384 | 3.605934 | 1.741198 | 0 | 7.111263 | 0
2018-03-16 15:44 | 240339.3 | 1401.6312 | 2 | 34 | 4.200363 | 3.259995 | 1.815112 | 0 | 7.421731 | 0
2018-03-16 15:46 | 240459.3 | 120.001 | 3 | 34 | 4.23011 | 3.26004 | 1.922442 | 0 | 7.874044 | 0
2018-03-16 15:48 | 240579.3 | 240.0002 | 3 | 34 | 4.264067 | 3.260023 | 2.030993 | 0 | 8.335046 | 0
2018-03-16 15:50 | 240699.3 | 360.0019 | 3 | 34 | 4.30024 | 3.260042 | 2.139735 | 0 | 8.800677 | 0
2018-03-16 15:52 | 240819.3 | 480.0019 | 3 | 34 | 4.33848 | 3.259937 | 2.248441 | 0 | 9.2702 | 0
2018-03-16 15:54 | 240939.3 | 600.0007 | 3 | 34 | 4.378431 | 3.260035 | 2.357059 | 0 | 9.743595 | 0
2018-03-16 15:56 | 241059.3 | 720.001 | 3 | 34 | 4.400389 | 2.951212 | 2.463169 | 0 | 10.20988 | 0
2018-03-16 15:58 | 241179.3 | 840.001 | 3 | 34 | 4.400364 | 2.451197 | 2.552906 | 0 | 10.60475 | 0
2018-03-16 16:00 | 241299.3 | 960.0003 | 3 | 34 | 4.400369 | 2.050789 | 2.627638 | 0 | 10.93361 | 0
2018-03-16 16:02 | 241419.3 | 1080.0002 | 3 | 34 | 4.40032 | 1.726711 | 2.690443 | 0 | 11.20997 | 0
2018-03-16 16:04 | 241539.3 | 1200.0019 | 3 | 34 | 4.400346 | 1.465067 | 2.743464 | 0 | 11.44328 | 0
2018-03-16 16:06 | 241659.3 | 1320.0019 | 3 | 34 | 4.400372 | 1.251719 | 2.788671 | 0 | 11.64221 | 0
2018-03-16 16:08 | 241779.3 | 1440.0002 | 3 | 34 | 4.400358 | 1.076321 | 2.827366 | 0 | 11.81248 | 0
2018-03-16 16:10 | 241899.3 | 1560.0002 | 3 | 34 | 4.400325 | 0.9314156 | 2.860739 | 0 | 11.95933 | 0
2018-03-16 16:12 | 242019.3 | 1680.0002 | 3 | 34 | 4.400321 | 0.8108311 | 2.889711 | 0 | 12.08681 | 0
2018-03-16 16:14 | 242139.3 | 1800.0002 | 3 | 34 | 4.400349 | 0.7102394 | 2.914997 | 0 | 12.19808 | 0
2018-03-16 16:16 | 242217 | 1877.756 | 3 | 34 | 4.400306 | 0.651989 | 2.9297 | 0 | 12.26278 | 0
2018-03-16 16:18 | 242337.1 | 120.0017 | 4 | 34 | 4.353743 | 0 | 2.9297 | 0 | 12.26278 | 0
2018-03-16 16:20 | 242457.1 | 240.0001 | 4 | 34 | 4.35067 | 0 | 2.9297 | 0 | 12.26278 | 0
2018-03-16 16:21 | 242517.1 | 300.0006 | 4 | 34 | 4.349692 | 0 | 2.9297 | 0 | 12.26278 | 0
2018-03-16 16:23 | 242637.1 | 120.0011 | 5 | 34 | 4.103944 | -3.259938 | 2.9297 | 0.1086605 | 12.26278 | 0.4491841
2018-03-16 16:25 | 242757.1 | 240.0019 | 5 | 34 | 4.060691 | -3.259949 | 2.9297 | 0.2173118 | 12.26278 | 0.8927164
2018-03-16 16:27 | 242877.1 | 360.0019 | 5 | 34 | 4.01798 | -3.259955 | 2.9297 | 0.3259581 | 12.26278 | 1.331574
2018-03-16 16:29 | 242997.1 | 480.001 | 5 | 34 | 3.975395 | -3.259982 | 2.9297 | 0.434627 | 12.26278 | 1.765887
2018-03-16 16:31 | 243117.1 | 600.0003 | 5 | 34 | 3.933349 | -3.259926 | 2.9297 | 0.5432785 | 12.26278 | 2.195527
2018-03-16 16:33 | 243237.1 | 720.002 | 5 | 34 | 3.892505 | -3.259988 | 2.9297 | 0.6519649 | 12.26278 | 2.620796
2018-03-16 16:35 | 243357.1 | 840.0004 | 5 | 34 | 3.853489 | -3.259993 | 2.9297 | 0.7606401 | 12.26278 | 3.041674
2018-03-16 16:37 | 243477.1 | 960.0003 | 5 | 34 | 3.816793 | -3.259955 | 2.9297 | 0.8692649 | 12.26278 | 3.458241
2018-03-16 16:39 | 243597.1 | 1080.0011 | 5 | 34 | 3.782594 | -3.259917 | 2.9297 | 0.9779542 | 12.26278 | 3.871204
2018-03-16 16:41 | 243717.1 | 1200.0003 | 5 | 34 | 3.750782 | -3.259996 | 2.9297 | 1.086577 | 12.26278 | 4.280333
2018-03-16 16:43 | 243837.1 | 1320.002 | 5 | 34 | 3.720981 | -3.260085 | 2.9297 | 1.195278 | 12.26278 | 4.686411
2018-03-16 16:45 | 243957.1 | 1440.0003 | 5 | 34 | 3.693008 | -3.259837 | 2.9297 | 1.303925 | 12.26278 | 5.089148
2018-03-16 16:47 | 244077.1 | 1560.002 | 5 | 34 | 3.666809 | -3.259938 | 2.9297 | 1.412593 | 12.26278 | 5.489016
2018-03-16 16:49 | 244197.1 | 1680.0004 | 5 | 34 | 3.64244 | -3.259936 | 2.9297 | 1.52128 | 12.26278 | 5.88621
2018-03-16 16:51 | 244317.1 | 1800.0004 | 5 | 34 | 3.619972 | -3.260009 | 2.9297 | 1.62994 | 12.26278 | 6.28076
2018-03-16 16:53 | 244437.1 | 1920.0012 | 5 | 34 | 3.599565 | -3.260019 | 2.9297 | 1.738541 | 12.26278 | 6.672765
2018-03-16 16:55 | 244557.1 | 2040.001 | 5 | 34 | 3.581088 | -3.259878 | 2.9297 | 1.847269 | 12.26278 | 7.063119
2018-03-16 16:57 | 244677.1 | 2160.0004 | 5 | 34 | 3.563855 | -3.259965 | 2.9297 | 1.95589 | 12.26278 | 7.451159
2018-03-16 16:59 | 244797.1 | 2280.0012 | 5 | 34 | 3.546921 | -3.259936 | 2.9297 | 2.064595 | 12.26278 | 7.837648
2018-03-16 17:01 | 244917.1 | 2400.0004 | 5 | 34 | 3.529394 | -3.260036 | 2.9297 | 2.173257 | 12.26278 | 8.222121
2018-03-16 17:03 | 245037.1 | 2520.0004 | 5 | 34 | 3.511177 | -3.260023 | 2.9297 | 2.281857 | 12.26278 | 8.604432
2018-03-16 17:05 | 245157.1 | 2640.0004 | 5 | 34 | 3.491447 | -3.259908 | 2.9297 | 2.390574 | 12.26278 | 8.985106
2018-03-16 17:07 | 245277.1 | 2760.0011 | 5 | 34 | 3.466089 | -3.259947 | 2.9297 | 2.499236 | 12.26278 | 9.363197
2018-03-16 17:09 | 245397.1 | 2880.002 | 5 | 34 | 3.430511 | -3.25986 | 2.9297 | 2.607914 | 12.26278 | 9.738055
2018-03-16 17:11 | 245517.1 | 3000.0004 | 5 | 34 | 3.379913 | -3.259961 | 2.9297 | 2.71657 | 12.26278 | 10.10822
2018-03-16 17:13 | 245637.1 | 3120.0011 | 5 | 34 | 3.291909 | -3.259891 | 2.9297 | 2.825101 | 12.26278 | 10.47087
2018-03-16 17:15 | 245757.1 | 3240.0004 | 5 | 34 | 3.006516 | -3.260028 | 2.9297 | 2.933899 | 12.26278 | 10.81747
2018-03-16 17:15 | 245758.3 | 3241.196 | 5 | 34 | 2.999989 | -3.259897 | 2.9297 | 2.934954 | 12.26278 | 10.82064
2018-03-16 17:17 | 245878.4 | 120 | 6 | 34 | 3.305094 | 0 | 2.9297 | 2.934954 | 12.26278 | 10.82064
2018-03-16 17:19 | 245998.4 | 240 | 6 | 34 | 3.319303 | 0 | 2.9297 | 2.934954 | 12.26278 | 10.82064
2018-03-16 17:20 | 246058.4 | 300.0021 | 6 | 34 | 3.323701 | 0 | 2.9297 | 2.934954 | 12.26278 | 10.82064
2018-03-16 17:20 | 246058.4 | 0.0024 | 7 | 35 | 3.323741 | 0 | 0 | 0 | 0 | 0
2018-03-16 17:22 | 246178.5 | 120.0013 | 2 | 35 | 3.956095 | 4.889931 | 0.1623123 | 0 | 0.6227132 | 0
2018-03-16 17:24 | 246298.5 | 240.0004 | 2 | 35 | 4.000244 | 4.889957 | 0.3252903 | 0 | 1.271477 | 0
2018-03-16 17:26 | 246418.5 | 360.0029 | 2 | 35 | 4.036689 | 4.889969 | 0.488321 | 0 | 1.926654 | 0
2018-03-16 17:28 | 246538.5 | 480.0005 | 2 | 35 | 4.068615 | 4.890047 | 0.6512994 | 0 | 2.58723 | 0
2018-03-16 17:30 | 246658.5 | 600.0005 | 2 | 35 | 4.095523 | 4.889921 | 0.8141185 | 0 | 3.251917 | 0
2018-03-16 17:32 | 246778.5 | 720.003 | 2 | 35 | 4.119796 | 4.889956 | 0.9772706 | 0 | 3.922108 | 0
2018-03-16 17:34 | 246898.5 | 840.0005 | 2 | 35 | 4.145252 | 4.890032 | 1.140283 | 0 | 4.595715 | 0
2018-03-16 17:36 | 247018.5 | 960.0008 | 2 | 35 | 4.174871 | 4.8902 | 1.300337 | 0 | 5.261473 | 0
2018-03-16 17:38 | 247138.5 | 1080.0013 | 2 | 35 | 4.200394 | 4.726002 | 1.453393 | 0 | 5.902858 | 0
2018-03-16 17:40 | 247258.5 | 1200.002 | 2 | 35 | 4.200375 | 4.14551 | 1.60111 | 0 | 6.523327 | 0
2018-03-16 17:42 | 247378.5 | 1320.0007 | 2 | 35 | 4.200383 | 3.603209 | 1.730147 | 0 | 7.065332 | 0
2018-03-16 17:43 | 247460 | 1401.4746 | 2 | 35 | 4.200401 | 3.259993 | 1.807787 | 0 | 7.391447 | 0
2018-03-16 17:45 | 247580 | 120.0011 | 3 | 35 | 4.230205 | 3.259953 | 1.916021 | 0 | 7.847584 | 0
2018-03-16 17:47 | 247700 | 240 | 3 | 35 | 4.264183 | 3.260101 | 2.024583 | 0 | 8.308646 | 0
2018-03-16 17:49 | 247820 | 360.0002 | 3 | 35 | 4.300427 | 3.260004 | 2.133353 | 0 | 8.774416 | 0
2018-03-16 17:51 | 247940 | 480.0006 | 3 | 35 | 4.338727 | 3.259933 | 2.242013 | 0 | 9.243761 | 0
2018-03-16 17:53 | 248060 | 600.0002 | 3 | 35 | 4.378677 | 3.260109 | 2.350682 | 0 | 9.717403 | 0
2018-03-16 17:55 | 248180 | 720.0019 | 3 | 35 | 4.40039 | 2.94771 | 2.4567 | 0 | 10.1833 | 0
2018-03-16 17:57 | 248300 | 840.001 | 3 | 35 | 4.400381 | 2.449024 | 2.546295 | 0 | 10.57755 | 0
2018-03-16 17:59 | 248420 | 960.0002 | 3 | 35 | 4.400382 | 2.04941 | 2.620995 | 0 | 10.90626 | 0
2018-03-16 18:01 | 248540 | 1080.0002 | 3 | 35 | 4.400363 | 1.726385 | 2.683762 | 0 | 11.18246 | 0
2018-03-16 18:03 | 248660 | 1200.001 | 3 | 35 | 4.40034 | 1.463753 | 2.736741 | 0 | 11.41558 | 0
2018-03-16 18:05 | 248780 | 1320.0002 | 3 | 35 | 4.400335 | 1.25042 | 2.781877 | 0 | 11.6142 | 0
2018-03-16 18:07 | 248900 | 1440.001 | 3 | 35 | 4.400321 | 1.075016 | 2.820567 | 0 | 11.78445 | 0
2018-03-16 18:09 | 249020 | 1560.0001 | 3 | 35 | 4.400326 | 0.9304848 | 2.853922 | 0 | 11.93122 | 0
2018-03-16 18:11 | 249140 | 1680.001 | 3 | 35 | 4.400326 | 0.8099728 | 2.882876 | 0 | 12.05863 | 0
2018-03-16 18:13 | 249260 | 1800.001 | 3 | 35 | 4.40031 | 0.7085934 | 2.908141 | 0 | 12.1698 | 0
2018-03-16 18:14 | 249338.3 | 1878.3376 | 3 | 35 | 4.400334 | 0.6519794 | 2.922939 | 0 | 12.23492 | 0
2018-03-16 18:16 | 249458.4 | 120.0003 | 4 | 35 | 4.353733 | 0 | 2.922939 | 0 | 12.23492 | 0
2018-03-16 18:18 | 249578.4 | 240.0003 | 4 | 35 | 4.350667 | 0 | 2.922939 | 0 | 12.23492 | 0
2018-03-16 18:19 | 249638.4 | 300.0016 | 4 | 35 | 4.349685 | 0 | 2.922939 | 0 | 12.23492 | 0
2018-03-16 18:21 | 249758.4 | 120.0009 | 5 | 35 | 4.103652 | -3.259846 | 2.922939 | 0.1086493 | 12.23492 | 0.4491086
2018-03-16 18:23 | 249878.4 | 240.0003 | 5 | 35 | 4.060373 | -3.260025 | 2.922939 | 0.2172997 | 12.23492 | 0.8926051
2018-03-16 18:25 | 249998.4 | 360.0003 | 5 | 35 | 4.01765 | -3.259974 | 2.922939 | 0.3259754 | 12.23492 | 1.331547
2018-03-16 18:27 | 250118.4 | 480.0019 | 5 | 35 | 3.975086 | -3.259965 | 2.922939 | 0.4345873 | 12.23492 | 1.765598
2018-03-16 18:29 | 250238.4 | 600.0011 | 5 | 35 | 3.93304 | -3.259963 | 2.922939 | 0.5433095 | 12.23492 | 2.195486
2018-03-16 18:31 | 250358.4 | 720.0011 | 5 | 35 | 3.892151 | -3.259903 | 2.922939 | 0.6519659 | 12.23492 | 2.620601
2018-03-16 18:33 | 250478.4 | 840.0004 | 5 | 35 | 3.8531 | -3.259837 | 2.922939 | 0.7605935 | 12.23492 | 3.041257
2018-03-16 18:35 | 250598.4 | 960.0011 | 5 | 35 | 3.816343 | -3.259897 | 2.922939 | 0.8692694 | 12.23492 | 3.457978
2018-03-16 18:37 | 250718.4 | 1080.0019 | 5 | 35 | 3.782168 | -3.259933 | 2.922939 | 0.9779618 | 12.23492 | 3.870906
2018-03-16 18:39 | 250838.4 | 1200.0003 | 5 | 35 | 3.75034 | -3.259883 | 2.922939 | 1.086626 | 12.23492 | 4.280143
2018-03-16 18:41 | 250958.4 | 1320.0011 | 5 | 35 | 3.720533 | -3.260073 | 2.922939 | 1.195294 | 12.23492 | 4.686049
2018-03-16 18:43 | 251078.4 | 1440.0002 | 5 | 35 | 3.692566 | -3.259936 | 2.922939 | 1.303924 | 12.23492 | 5.088673
2018-03-16 18:45 | 251198.4 | 1560.0011 | 5 | 35 | 3.666429 | -3.259949 | 2.922939 | 1.412593 | 12.23492 | 5.488503
2018-03-16 18:47 | 251318.4 | 1680.0003 | 5 | 35 | 3.642035 | -3.259895 | 2.922939 | 1.521278 | 12.23492 | 5.885647
2018-03-16 18:49 | 251438.4 | 1800.0019 | 5 | 35 | 3.619599 | -3.260071 | 2.922939 | 1.629913 | 12.23492 | 6.280061
2018-03-16 18:51 | 251558.4 | 1920.0019 | 5 | 35 | 3.599251 | -3.259872 | 2.922939 | 1.73857 | 12.23492 | 6.67223
2018-03-16 18:53 | 251678.4 | 2040.0012 | 5 | 35 | 3.580747 | -3.260092 | 2.922939 | 1.84725 | 12.23492 | 7.062376
2018-03-16 18:55 | 251798.4 | 2160.0019 | 5 | 35 | 3.563524 | -3.259988 | 2.922939 | 1.955936 | 12.23492 | 7.450614
2018-03-16 18:57 | 251918.4 | 2280.0003 | 5 | 35 | 3.546593 | -3.259963 | 2.922939 | 2.064588 | 12.23492 | 7.836878
2018-03-16 18:59 | 252038.4 | 2400.0019 | 5 | 35 | 3.529104 | -3.260154 | 2.922939 | 2.173264 | 12.23492 | 8.221364
2018-03-16 19:01 | 252158.4 | 2520.0019 | 5 | 35 | 3.510893 | -3.26034 | 2.922939 | 2.281926 | 12.23492 | 8.603865
2018-03-16 19:03 | 252278.4 | 2640.0004 | 5 | 35 | 3.491173 | -3.260009 | 2.922939 | 2.390566 | 12.23492 | 8.984243
2018-03-16 19:05 | 252398.4 | 2760.0019 | 5 | 35 | 3.465746 | -3.259998 | 2.922939 | 2.499251 | 12.23492 | 9.362381
2018-03-16 19:07 | 252518.4 | 2880.0008 | 5 | 35 | 3.430118 | -3.259802 | 2.922939 | 2.607894 | 12.23492 | 9.737079
2018-03-16 19:09 | 252638.4 | 3000.0011 | 5 | 35 | 3.379407 | -3.259837 | 2.922939 | 2.716502 | 12.23492 | 10.10703
2018-03-16 19:11 | 252758.4 | 3120.0003 | 5 | 35 | 3.290863 | -3.259872 | 2.922939 | 2.825232 | 12.23492 | 10.47027
2018-03-16 19:13 | 252878.4 | 3240.0003 | 5 | 35 | 3.002174 | -3.260073 | 2.922939 | 2.933895 | 12.23492 | 10.81622
2018-03-16 19:13 | 252878.8 | 3240.4 | 5 | 35 | 2.999989 | -3.260015 | 2.922939 | 2.93426 | 12.23492 | 10.81731
2018-03-16 19:15 | 252998.9 | 120.0009 | 6 | 35 | 3.305707 | 0 | 2.922939 | 2.93426 | 12.23492 | 10.81731
2018-03-16 19:17 | 253118.9 | 240 | 6 | 35 | 3.319974 | 0 | 2.922939 | 2.93426 | 12.23492 | 10.81731
2018-03-16 19:18 | 253178.9 | 300.0013 | 6 | 35 | 3.324366 | 0 | 2.922939 | 2.93426 | 12.23492 | 10.81731
2018-03-16 19:18 | 253178.9 | 0.0024 | 7 | 36 | 3.324418 | 0 | 0 | 0 | 0 | 0
2018-03-16 19:20 | 253299 | 120.0002 | 2 | 36 | 3.956385 | 4.889954 | 0.1622886 | 0 | 0.6227009 | 0
2018-03-16 19:22 | 253419 | 240.0003 | 2 | 36 | 4.000465 | 4.890009 | 0.3252935 | 0 | 1.271609 | 0
2018-03-16 19:24 | 253539 | 360.0003 | 2 | 36 | 4.036932 | 4.889877 | 0.4882722 | 0 | 1.926614 | 0
2018-03-16 19:26 | 253659 | 480.0019 | 2 | 36 | 4.068834 | 4.889942 | 0.6512768 | 0 | 2.587335 | 0
2018-03-16 19:28 | 253779 | 600.0011 | 2 | 36 | 4.095706 | 4.889969 | 0.8143019 | 0 | 3.252897 | 0
2018-03-16 19:30 | 253899 | 720.0011 | 2 | 36 | 4.120015 | 4.890009 | 0.9772958 | 0 | 3.922472 | 0
2018-03-16 19:32 | 254019 | 840.0002 | 2 | 36 | 4.145442 | 4.890043 | 1.140255 | 0 | 4.595895 | 0
2018-03-16 19:34 | 254139 | 960.0018 | 2 | 36 | 4.175024 | 4.889929 | 1.303284 | 0 | 5.274067 | 0
2018-03-16 19:36 | 254259 | 1080.0007 | 2 | 36 | 4.200387 | 4.724329 | 1.465506 | 0 | 5.953878 | 0
2018-03-16 19:38 | 254379 | 1200.0018 | 2 | 36 | 4.200378 | 4.143829 | 1.61321 | 0 | 6.574292 | 0
2018-03-16 19:40 | 254499 | 1320.001 | 2 | 36 | 4.200372 | 3.601332 | 1.742227 | 0 | 7.116211 | 0
2018-03-16 19:42 | 254579.8 | 1400.8479 | 2 | 36 | 4.200373 | 3.259974 | 1.819179 | 0 | 7.439436 | 0
2018-03-16 19:44 | 254699.9 | 120.0011 | 3 | 36 | 4.230436 | 3.260084 | 1.927403 | 0 | 7.895552 | 0
2018-03-16 19:46 | 254819.9 | 240.0028 | 3 | 36 | 4.264435 | 3.259975 | 2.036041 | 0 | 8.356964 | 0
2018-03-16 19:48 | 254939.9 | 360.0019 | 3 | 36 | 4.300728 | 3.259941 | 2.144739 | 0 | 8.822454 | 0
2018-03-16 19:50 | 255059.9 | 480.0003 | 3 | 36 | 4.339019 | 3.259972 | 2.253399 | 0 | 9.291835 | 0
2018-03-16 19:52 | 255179.9 | 600.0011 | 3 | 36 | 4.378983 | 3.260025 | 2.362052 | 0 | 9.765442 | 0
2018-03-16 19:54 | 255299.9 | 720.0006 | 3 | 36 | 4.400385 | 2.943626 | 2.467958 | 0 | 10.23086 | 0
2018-03-16 19:56 | 255419.9 | 840.0011 | 3 | 36 | 4.40036 | 2.445322 | 2.557461 | 0 | 10.62471 | 0
2018-03-16 19:58 | 255539.9 | 960.002 | 3 | 36 | 4.400361 | 2.046272 | 2.632096 | 0 | 10.95313 | 0
2018-03-16 20:00 | 255659.9 | 1080.002 | 3 | 36 | 4.400365 | 1.72403 | 2.694748 | 0 | 11.22882 | 0
2018-03-16 20:02 | 255779.9 | 1200.0011 | 3 | 36 | 4.400342 | 1.462576 | 2.747728 | 0 | 11.46195 | 0
2018-03-16 20:04 | 255899.9 | 1320.0027 | 3 | 36 | 4.400357 | 1.249353 | 2.792809 | 0 | 11.66032 | 0
2018-03-16 20:06 | 256019.9 | 1440.0006 | 3 | 36 | 4.40034 | 1.074667 | 2.831444 | 0 | 11.83033 | 0
2018-03-16 20:08 | 256139.9 | 1560.0011 | 3 | 36 | 4.40036 | 0.9306049 | 2.864777 | 0 | 11.97701 | 0
2018-03-16 20:10 | 256259.9 | 1680.0002 | 3 | 36 | 4.400314 | 0.8093777 | 2.893709 | 0 | 12.10432 | 0
2018-03-16 20:12 | 256379.9 | 1800.0002 | 3 | 36 | 4.400303 | 0.7082653 | 2.918966 | 0 | 12.21546 | 0
2018-03-16 20:13 | 256456.6 | 1876.7712 | 3 | 36 | 4.400303 | 0.6519871 | 2.933465 | 0 | 12.27926 | 0
2018-03-16 20:15 | 256576.7 | 120.0008 | 4 | 36 | 4.353638 | 0 | 2.933465 | 0 | 12.27926 | 0
2018-03-16 20:17 | 256696.7 | 240.0009 | 4 | 36 | 4.350556 | 0 | 2.933465 | 0 | 12.27926 | 0
2018-03-16 20:18 | 256756.7 | 300.0014 | 4 | 36 | 4.34957 | 0 | 2.933465 | 0 | 12.27926 | 0
2018-03-16 20:20 | 256876.7 | 120.0002 | 5 | 36 | 4.103429 | -3.260021 | 2.933465 | 0.1086386 | 12.27926 | 0.4490421
2018-03-16 20:22 | 256996.7 | 240.0011 | 5 | 36 | 4.060114 | -3.260147 | 2.933465 | 0.2173185 | 12.27926 | 0.8926321
2018-03-16 20:24 | 257116.7 | 360.0011 | 5 | 36 | 4.017339 | -3.260286 | 2.933465 | 0.3259816 | 12.27926 | 1.331493
2018-03-16 20:26 | 257236.7 | 480.0011 | 5 | 36 | 3.974736 | -3.259899 | 2.933465 | 0.4345426 | 12.27926 | 1.765306
2018-03-16 20:28 | 257356.7 | 600.0011 | 5 | 36 | 3.932681 | -3.259848 | 2.933465 | 0.5433151 | 12.27926 | 2.195355
2018-03-16 20:30 | 257476.7 | 720.001 | 5 | 36 | 3.891813 | -3.259972 | 2.933465 | 0.651949 | 12.27926 | 2.620343
2018-03-16 20:32 | 257596.7 | 840.0002 | 5 | 36 | 3.852751 | -3.259977 | 2.933465 | 0.7606239 | 12.27926 | 3.041143
2018-03-16 20:34 | 257716.7 | 960.0019 | 5 | 36 | 3.816018 | -3.26018 | 2.933465 | 0.8692592 | 12.27926 | 3.457671
2018-03-16 20:36 | 257836.7 | 1080.0011 | 5 | 36 | 3.78185 | -3.260147 | 2.933465 | 0.9779457 | 12.27926 | 3.870544
2018-03-16 20:38 | 257956.7 | 1200.0002 | 5 | 36 | 3.750104 | -3.260037 | 2.933465 | 1.086582 | 12.27926 | 4.279645
2018-03-16 20:40 | 258076.7 | 1320.0002 | 5 | 36 | 3.720303 | -3.259864 | 2.933465 | 1.195297 | 12.27926 | 4.685701
2018-03-16 20:42 | 258196.7 | 1440.0018 | 5 | 36 | 3.692356 | -3.259953 | 2.933465 | 1.303949 | 12.27926 | 5.088385
2018-03-16 20:44 | 258316.7 | 1560.0003 | 5 | 36 | 3.66621 | -3.259899 | 2.933465 | 1.412611 | 12.27926 | 5.488165
2018-03-16 20:46 | 258436.7 | 1680.0018 | 5 | 36 | 3.641836 | -3.260037 | 2.933465 | 1.521245 | 12.27926 | 5.885103
2018-03-16 20:48 | 258556.7 | 1800.0018 | 5 | 36 | 3.619415 | -3.260127 | 2.933465 | 1.629943 | 12.27926 | 6.279727
2018-03-16 20:50 | 258676.7 | 1920.0009 | 5 | 36 | 3.59907 | -3.259945 | 2.933465 | 1.738606 | 12.27926 | 6.671899
2018-03-16 20:52 | 258796.7 | 2040.0002 | 5 | 36 | 3.580617 | -3.25992 | 2.933465 | 1.847263 | 12.27926 | 7.061945
2018-03-16 20:54 | 258916.7 | 2160.0008 | 5 | 36 | 3.563408 | -3.259933 | 2.933465 | 1.955927 | 12.27926 | 7.450084
2018-03-16 20:56 | 259036.7 | 2280.0013 | 5 | 36 | 3.546468 | -3.259846 | 2.933465 | 2.064601 | 12.27926 | 7.836417
2018-03-16 20:58 | 259156.7 | 2400.0006 | 5 | 36 | 3.528979 | -3.25988 | 2.933465 | 2.173224 | 12.27926 | 8.220701
2018-03-16 21:00 | 259276.7 | 2520.0029 | 5 | 36 | 3.510793 | -3.25993 | 2.933465 | 2.281922 | 12.27926 | 8.60331
2018-03-16 21:02 | 259396.7 | 2640.0004 | 5 | 36 | 3.49101 | -3.259871 | 2.933465 | 2.390574 | 12.27926 | 8.983715
2018-03-16 21:04 | 259516.7 | 2760.0009 | 5 | 36 | 3.465532 | -3.25991 | 2.933465 | 2.499244 | 12.27926 | 9.361775
2018-03-16 21:06 | 259636.7 | 2880.0013 | 5 | 36 | 3.429791 | -3.259864 | 2.933465 | 2.607899 | 12.27926 | 9.736487
2018-03-16 21:08 | 259756.7 | 3000.0005 | 5 | 36 | 3.37895 | -3.259957 | 2.933465 | 2.716498 | 12.27926 | 10.10637
2018-03-16 21:10 | 259876.7 | 3120.0021 | 5 | 36 | 3.289989 | -3.259965 | 2.933465 | 2.82522 | 12.27926 | 10.46951
2018-03-16 21:12 | 259996.4 | 3239.6531 | 5 | 36 | 2.999947 | -3.259878 | 2.933465 | 2.933574 | 12.27926 | 10.81433
2018-03-16 21:14 | 260116.5 | 120.0003 | 6 | 36 | 3.306132 | 0 | 2.933465 | 2.933574 | 12.27926 | 10.81433
2018-03-16 21:16 | 260236.5 | 240.0009 | 6 | 36 | 3.320445 | 0 | 2.933465 | 2.933574 | 12.27926 | 10.81433
2018-03-16 21:17 | 260296.5 | 300.003 | 6 | 36 | 3.324827 | 0 | 2.933465 | 2.933574 | 12.27926 | 10.81433
2018-03-16 21:17 | 260296.5 | 0.0025 | 7 | 37 | 3.324936 | 0 | 0 | 0 | 0 | 0
2018-03-16 21:19 | 260416.5 | 120.0011 | 2 | 37 | 3.956509 | 4.890011 | 0.1628838 | 0 | 0.6249008 | 0
2018-03-16 21:21 | 260536.5 | 240.0003 | 2 | 37 | 4.000557 | 4.889969 | 0.3258771 | 0 | 1.273778 | 0
2018-03-16 21:23 | 260656.5 | 360.0004 | 2 | 37 | 4.037018 | 4.889929 | 0.4888544 | 0 | 1.928792 | 0
2018-03-16 21:25 | 260776.5 | 480.0011 | 2 | 37 | 4.068929 | 4.889822 | 0.6519035 | 0 | 2.589705 | 0
2018-03-16 21:27 | 260896.5 | 600.002 | 2 | 37 | 4.095861 | 4.88995 | 0.8148619 | 0 | 3.255013 | 0
2018-03-16 21:29 | 261016.5 | 720.0011 | 2 | 37 | 4.120171 | 4.89002 | 0.9778906 | 0 | 3.924757 | 0
2018-03-16 21:31 | 261136.5 | 840.0019 | 2 | 37 | 4.145635 | 4.889835 | 1.140868 | 0 | 4.598282 | 0
2018-03-16 21:33 | 261256.5 | 960.0001 | 2 | 37 | 4.175231 | 4.889902 | 1.303881 | 0 | 5.276421 | 0
2018-03-16 21:35 | 261376.5 | 1080.002 | 2 | 37 | 4.200393 | 4.719927 | 1.466107 | 0 | 5.956278 | 0
2018-03-16 21:37 | 261496.5 | 1200.0011 | 2 | 37 | 4.200386 | 4.140284 | 1.613588 | 0 | 6.575754 | 0
2018-03-16 21:39 | 261616.5 | 1320.0019 | 2 | 37 | 4.200366 | 3.598913 | 1.742466 | 0 | 7.117091 | 0
2018-03-16 21:40 | 261697 | 1400.4144 | 2 | 37 | 4.200386 | 3.259979 | 1.819032 | 0 | 7.438699 | 0
2018-03-16 21:42 | 261817 | 120.001 | 3 | 37 | 4.230217 | 3.260042 | 1.92727 | 0 | 7.894848 | 0
2018-03-16 21:44 | 261937 | 240.0019 | 3 | 37 | 4.264163 | 3.259932 | 2.035862 | 0 | 8.356038 | 0
2018-03-16 21:46 | 262057 | 360.0012 | 3 | 37 | 4.300398 | 3.26004 | 2.144605 | 0 | 8.821687 | 0
2018-03-16 21:48 | 262177 | 480.0019 | 3 | 37 | 4.338661 | 3.260054 | 2.253188 | 0 | 9.290697 | 0
2018-03-16 21:50 | 262297 | 600.0028 | 3 | 37 | 4.378651 | 3.25997 | 2.361921 | 0 | 9.764609 | 0
2018-03-16 21:52 | 262417 | 720.0011 | 3 | 37 | 4.400381 | 2.947792 | 2.467944 | 0 | 10.23053 | 0
2018-03-16 21:54 | 262537 | 840.0011 | 3 | 37 | 4.400352 | 2.448706 | 2.557537 | 0 | 10.62477 | 0
2018-03-16 21:56 | 262657 | 960.0011 | 3 | 37 | 4.400345 | 2.048752 | 2.632304 | 0 | 10.95377 | 0
2018-03-16 21:58 | 262777 | 1080.0011 | 3 | 37 | 4.400359 | 1.726168 | 2.695024 | 0 | 11.22976 | 0
2018-03-16 22:00 | 262897 | 1200.0002 | 3 | 37 | 4.400347 | 1.463942 | 2.748028 | 0 | 11.463 | 0
2018-03-16 22:02 | 263017 | 1320.0003 | 3 | 37 | 4.400335 | 1.250288 | 2.793152 | 0 | 11.66156 | 0
2018-03-16 22:04 | 263137 | 1440.001 | 3 | 37 | 4.400351 | 1.075304 | 2.831806 | 0 | 11.83165 | 0
2018-03-16 22:06 | 263257 | 1560.001 | 3 | 37 | 4.400319 | 0.9304276 | 2.865168 | 0 | 11.97846 | 0
2018-03-16 22:08 | 263377 | 1680.0005 | 3 | 37 | 4.400323 | 0.8102665 | 2.894113 | 0 | 12.10582 | 0
2018-03-16 22:10 | 263497 | 1800.002 | 3 | 37 | 4.40033 | 0.7092934 | 2.919371 | 0 | 12.21697 | 0
2018-03-16 22:12 | 263574.6 | 1877.6442 | 3 | 37 | 4.400314 | 0.6519947 | 2.934051 | 0 | 12.28156 | 0
2018-03-16 22:14 | 263694.7 | 120.0003 | 4 | 37 | 4.353598 | 0 | 2.934052 | 0 | 12.28157 | 0
2018-03-16 22:16 | 263814.7 | 240.0018 | 4 | 37 | 4.350513 | 0 | 2.934052 | 0 | 12.28157 | 0
2018-03-16 22:17 | 263874.7 | 300.0057 | 4 | 37 | 4.34953 | 0 | 2.934052 | 0 | 12.28157 | 0
2018-03-16 22:19 | 263994.8 | 120.0014 | 5 | 37 | 4.103021 | -3.259883 | 2.934052 | 0.1085938 | 12.28157 | 0.4488202
2018-03-16 22:21 | 264114.8 | 240.0018 | 5 | 37 | 4.0597 | -3.259878 | 2.934052 | 0.2173129 | 12.28157 | 0.8925267
2018-03-16 22:23 | 264234.8 | 360.001 | 5 | 37 | 4.016917 | -3.260062 | 2.934052 | 0.325982 | 12.28157 | 1.331365
2018-03-16 22:25 | 264354.8 | 480.0009 | 5 | 37 | 3.974263 | -3.25997 | 2.934052 | 0.434646 | 12.28157 | 1.765537
2018-03-16 22:27 | 264474.8 | 600.0002 | 5 | 37 | 3.932203 | -3.259943 | 2.934052 | 0.5433138 | 12.28157 | 2.195117
2018-03-16 22:29 | 264594.8 | 720.001 | 5 | 37 | 3.891314 | -3.260079 | 2.934052 | 0.6519547 | 12.28157 | 2.62008
2018-03-16 22:31 | 264714.8 | 840.0002 | 5 | 37 | 3.852276 | -3.259945 | 2.934052 | 0.760569 | 12.28157 | 3.040595
2018-03-16 22:33 | 264834.8 | 960.0018 | 5 | 37 | 3.815598 | -3.259998 | 2.934052 | 0.8692625 | 12.28157 | 3.457297
2018-03-16 22:35 | 264954.8 | 1080.001 | 5 | 37 | 3.781421 | -3.259998 | 2.934052 | 0.9779678 | 12.28157 | 3.870193
2018-03-16 22:37 | 265074.8 | 1200.0001 | 5 | 37 | 3.749627 | -3.259934 | 2.934052 | 1.086585 | 12.28157 | 4.279172
2018-03-16 22:39 | 265194.8 | 1320.0001 | 5 | 37 | 3.719829 | -3.259895 | 2.934052 | 1.195294 | 12.28157 | 4.685152
2018-03-16 22:41 | 265314.8 | 1440.0018 | 5 | 37 | 3.691873 | -3.259926 | 2.934052 | 1.303939 | 12.28157 | 5.087757
2018-03-16 22:43 | 265434.8 | 1560.0013 | 5 | 37 | 3.665736 | -3.259887 | 2.934052 | 1.412575 | 12.28157 | 5.48739
2018-03-16 22:45 | 265554.8 | 1680.001 | 5 | 37 | 3.641381 | -3.260129 | 2.934052 | 1.52126 | 12.28157 | 5.884461
2018-03-16 22:47 | 265674.8 | 1800.001 | 5 | 37 | 3.618962 | -3.25992 | 2.934052 | 1.629922 | 12.28157 | 6.278908
2018-03-16 22:49 | 265794.8 | 1920.0019 | 5 | 37 | 3.598631 | -3.259843 | 2.934052 | 1.738596 | 12.28157 | 6.671072
2018-03-16 22:51 | 265914.8 | 2040.0002 | 5 | 37 | 3.580185 | -3.259959 | 2.934052 | 1.847271 | 12.28157 | 7.061133
2018-03-16 22:53 | 266034.8 | 2160.0003 | 5 | 37 | 3.562967 | -3.259922 | 2.934052 | 1.955894 | 12.28157 | 7.449084
2018-03-16 22:55 | 266154.8 | 2280.001 | 5 | 37 | 3.546051 | -3.260023 | 2.934052 | 2.064585 | 12.28157 | 7.83543
2018-03-16 22:57 | 266274.8 | 2400.0013 | 5 | 37 | 3.528598 | -3.259986 | 2.934052 | 2.173259 | 12.28157 | 8.219851
2018-03-16 22:59 | 266394.8 | 2520.0019 | 5 | 37 | 3.51038 | -3.259933 | 2.934052 | 2.281903 | 12.28157 | 8.602227
2018-03-16 23:01 | 266514.8 | 2640.0001 | 5 | 37 | 3.490562 | -3.259968 | 2.934052 | 2.390573 | 12.28157 | 8.982646
2018-03-16 23:03 | 266634.8 | 2760.0002 | 5 | 37 | 3.465035 | -3.259872 | 2.934052 | 2.499243 | 12.28157 | 9.360658
2018-03-16 23:05 | 266754.8 | 2880.001 | 5 | 37 | 3.429225 | -3.259963 | 2.934052 | 2.607903 | 12.28157 | 9.735329
2018-03-16 23:07 | 266874.8 | 3000.0018 | 5 | 37 | 3.37818 | -3.259975 | 2.934052 | 2.716555 | 12.28157 | 10.10532
2018-03-16 23:09 | 266994.8 | 3120.0002 | 5 | 37 | 3.288539 | -3.259943 | 2.934052 | 2.825226 | 12.28157 | 10.46817
2018-03-16 23:11 | 267113.4 | 3238.6064 | 5 | 37 | 2.999968 | -3.259928 | 2.934052 | 2.932625 | 12.28157 | 10.80982
2018-03-16 23:13 | 267233.4 | 120.0018 | 6 | 37 | 3.307068 | 0 | 2.934052 | 2.932625 | 12.28157 | 10.80982
2018-03-16 23:15 | 267353.4 | 240.0008 | 6 | 37 | 3.321385 | 0 | 2.934052 | 2.932625 | 12.28157 | 10.80982
2018-03-16 23:16 | 267413.4 | 300.0039 | 6 | 37 | 3.32579 | 0 | 2.934052 | 2.932625 | 12.28157 | 10.80982
2018-03-16 23:16 | 267413.4 | 0.0024 | 7 | 38 | 3.325845 | 0 | 0 | 0 | 0 | 0
2018-03-16 23:18 | 267533.5038 | 120.0001 | 2 | 38 | 3.957098 | 4.89002 | 0.1623093 | 0 | 0.622974 | 0
2018-03-16 23:20 | 267653.5038 | 240.0001 | 2 | 38 | 4.001011 | 4.890001 | 0.3252974 | 0 | 1.271911 | 0
2018-03-16 23:22 | 267773.5055 | 360.0018 | 2 | 38 | 4.037438 | 4.889837 | 0.4882559 | 0 | 1.926921 | 0
2018-03-16 23:24 | 267893.5055 | 480.0018 | 2 | 38 | 4.06934 | 4.889927 | 0.6512949 | 0 | 2.587861 | 0
2018-03-16 23:26 | 268013.5039 | 600.0002 | 2 | 38 | 4.096231 | 4.889935 | 0.8143045 | 0 | 3.253445 | 0
2018-03-16 23:28 | 268133.5065 | 720.0028 | 2 | 38 | 4.120503 | 4.890156 | 0.9773051 | 0 | 3.92313 | 0
2018-03-16 23:30 | 268253.5039 | 840.0002 | 2 | 38 | 4.145921 | 4.889845 | 1.140204 | 0 | 4.596382 | 0
2018-03-16 23:32 | 268373.5056 | 960.0019 | 2 | 38 | 4.17555 | 4.889984 | 1.30322 | 0 | 5.274582 | 0
2018-03-16 23:34 | 268493.5056 | 1080.0019 | 2 | 38 | 4.200385 | 4.714621 | 1.465487 | 0 | 5.954647 | 0
2018-03-16 23:36 | 268613.504 | 1200.0003 | 2 | 38 | 4.200381 | 4.136322 | 1.612862 | 0 | 6.573676 | 0
2018-03-16 23:38 | 268733.505 | 1320.0013 | 2 | 38 | 4.200346 | 3.595043 | 1.741622 | 0 | 7.114519 | 0
2018-03-16 23:39 | 268813.2581 | 1399.7544 | 2 | 38 | 4.200389 | 3.259991 | 1.817469 | 0 | 7.433105 | 0
2018-03-16 23:41 | 268933.3 | 120.0003 | 3 | 38 | 4.230171 | 3.259962 | 1.925712 | 0 | 7.889272 | 0
2018-03-16 23:43 | 269053.3 | 240.0003 | 3 | 38 | 4.264149 | 3.260088 | 2.034377 | 0 | 8.350767 | 0
2018-03-16 23:45 | 269173.3 | 360.002 | 3 | 38 | 4.300443 | 3.259983 | 2.143005 | 0 | 8.815928 | 0
2018-03-16 23:47 | 269293.3 | 480.0019 | 3 | 38 | 4.338751 | 3.259943 | 2.251704 | 0 | 9.285447 | 0
2018-03-16 23:49 | 269413.3 | 600.0003 | 3 | 38 | 4.378744 | 3.259985 | 2.360369 | 0 | 9.759075 | 0
2018-03-16 23:51 | 269533.3 | 720.0003 | 3 | 38 | 4.400378 | 2.946434 | 2.466358 | 0 | 10.22485 | 0
2018-03-16 23:53 | 269653.3 | 840.0006 | 3 | 38 | 4.400351 | 2.44763 | 2.555964 | 0 | 10.61915 | 0
2018-03-16 23:55 | 269773.3 | 960.0003 | 3 | 38 | 4.400358 | 2.04925 | 2.63065 | 0 | 10.94779 | 0
2018-03-16 23:57 | 269893.3 | 1080.0003 | 3 | 38 | 4.400345 | 1.725794 | 2.693405 | 0 | 11.22394 | 0
2018-03-16 23:59 | 270013.3 | 1200.0003 | 3 | 38 | 4.400344 | 1.46386 | 2.746419 | 0 | 11.45722 | 0
2018-03-17 00:01 | 270133.3 | 1320.0002 | 3 | 38 | 4.40033 | 1.25054 | 2.791554 | 0 | 11.65583 | 0
2018-03-17 00:03 | 270253.3 | 1440.0019 | 3 | 38 | 4.400349 | 1.076418 | 2.830235 | 0 | 11.82604 | 0
2018-03-17 00:05 | 270373.3 | 1560.0019 | 3 | 38 | 4.400345 | 0.931406 | 2.863613 | 0 | 11.97291 | 0
2018-03-17 00:07 | 270493.3 | 1680.0002 | 3 | 38 | 4.400312 | 0.8103371 | 2.892583 | 0 | 12.10039 | 0
2018-03-17 00:09 | 270613.3 | 1800.0003 | 3 | 38 | 4.400329 | 0.7097225 | 2.91787 | 0 | 12.21166 | 0
2018-03-17 00:10 | 270691.6 | 1878.2896 | 3 | 38 | 4.400323 | 0.6519699 | 2.932663 | 0 | 12.27675 | 0
2018-03-17 00:12 | 270811.6 | 120.0009 | 4 | 38 | 4.353558 | 0 | 2.932663 | 0 | 12.27675 | 0
2018-03-17 00:14 | 270931.6 | 240.0017 | 4 | 38 | 4.350486 | 0 | 2.932663 | 0 | 12.27675 | 0
2018-03-17 00:15 | 270991.6 | 300.0022 | 4 | 38 | 4.349485 | 0 | 2.932663 | 0 | 12.27675 | 0
2018-03-17 00:17 | 271111.7 | 120.0018 | 5 | 38 | 4.102786 | -3.259789 | 2.932663 | 0.108635 | 12.27675 | 0.4489666
2018-03-17 00:19 | 271231.7 | 240.0018 | 5 | 38 | 4.059438 | -3.259974 | 2.932663 | 0.2172876 | 12.27675 | 0.8923751
2018-03-17 00:21 | 271351.7 | 360.001 | 5 | 38 | 4.01667 | -3.25991 | 2.932663 | 0.3259615 | 12.27675 | 1.331206
2018-03-17 00:23 | 271471.7 | 480.0019 | 5 | 38 | 3.974044 | -3.26003 | 2.932663 | 0.43462 | 12.27675 | 1.765331
2018-03-17 00:25 | 271591.7 | 600.0002 | 5 | 38 | 3.931911 | -3.259984 | 2.932663 | 0.5433111 | 12.27675 | 2.194976
2018-03-17 00:27 | 271711.7 | 720.0003 | 5 | 38 | 3.891007 | -3.259951 | 2.932663 | 0.6519592 | 12.27675 | 2.619933
2018-03-17 00:29 | 271831.7 | 840.0013 | 5 | 38 | 3.851955 | -3.259887 | 2.932663 | 0.7606341 | 12.27675 | 3.040645
2018-03-17 00:31 | 271951.7 | 960.0003 | 5 | 38 | 3.815226 | -3.259843 | 2.932663 | 0.8692611 | 12.27675 | 3.457054
2018-03-17 00:33 | 272071.7 | 1080.0003 | 5 | 38 | 3.781065 | -3.259851 | 2.932663 | 0.9779654 | 12.27675 | 3.869906
2018-03-17 00:35 | 272191.7 | 1200.0018 | 5 | 38 | 3.749266 | -3.259823 | 2.932663 | 1.0866 | 12.27675 | 4.278912
2018-03-17 00:37 | 272311.7 | 1320.0003 | 5 | 38 | 3.719486 | -3.25991 | 2.932663 | 1.195268 | 12.27675 | 4.684701
2018-03-17 00:39 | 272431.7 | 1440.0013 | 5 | 38 | 3.691588 | -3.26015 | 2.932663 | 1.303954 | 12.27675 | 5.087426
2018-03-17 00:41 | 272551.7 | 1560.0011 | 5 | 38 | 3.665463 | -3.260032 | 2.932663 | 1.412599 | 12.27675 | 5.487066
2018-03-17 00:43 | 272671.7 | 1680.0027 | 5 | 38 | 3.64112 | -3.259945 | 2.932663 | 1.521281 | 12.27675 | 5.884097
2018-03-17 00:45 | 272791.7 | 1800.0019 | 5 | 38 | 3.618734 | -3.260037 | 2.932663 | 1.629936 | 12.27675 | 6.27849
2018-03-17 00:47 | 272911.7 | 1920.0018 | 5 | 38 | 3.598376 | -3.260235 | 2.932663 | 1.738599 | 12.27675 | 6.670586
2018-03-17 00:49 | 273031.7 | 2040.0002 | 5 | 38 | 3.579955 | -3.25988 | 2.932663 | 1.847251 | 12.27675 | 7.060542
2018-03-17 00:51 | 273151.7 | 2160.0019 | 5 | 38 | 3.562756 | -3.259823 | 2.932663 | 1.955869 | 12.27675 | 7.448447
2018-03-17 00:53 | 273271.7 | 2280.0002 | 5 | 38 | 3.545825 | -3.259876 | 2.932663 | 2.064559 | 12.27675 | 7.834767
2018-03-17 00:55 | 273391.7 | 2400.0011 | 5 | 38 | 3.528369 | -3.260108 | 2.932663 | 2.173239 | 12.27675 | 8.219184
2018-03-17 00:57 | 273511.7 | 2520.0011 | 5 | 38 | 3.510153 | -3.259945 | 2.932663 | 2.281916 | 12.27675 | 8.601653
2018-03-17 00:59 | 273631.7 | 2640.0011 | 5 | 38 | 3.490304 | -3.259903 | 2.932663 | 2.390553 | 12.27675 | 8.98193
2018-03-17 01:01 | 273751.7 | 2760.0027 | 5 | 38 | 3.464686 | -3.25975 | 2.932663 | 2.499233 | 12.27675 | 9.359945
2018-03-17 01:03 | 273871.7 | 2880.0027 | 5 | 38 | 3.428771 | -3.260079 | 2.932663 | 2.607884 | 12.27675 | 9.734541
2018-03-17 01:05 | 273991.7 | 3000.0019 | 5 | 38 | 3.3776 | -3.260133 | 2.932663 | 2.71657 | 12.27675 | 10.10459
2018-03-17 01:07 | 274111.7 | 3120.0011 | 5 | 38 | 3.287467 | -3.259951 | 2.932663 | 2.825202 | 12.27675 | 10.46724
2018-03-17 01:09 | 274229.4 | 3237.7249 | 5 | 38 | 2.999994 | -3.259953 | 2.932663 | 2.931839 | 12.27675 | 10.80637
2018-03-17 01:11 | 274349.5 | 120.0002 | 6 | 38 | 3.307701 | 0 | 2.932663 | 2.931839 | 12.27675 | 10.80637
2018-03-17 01:13 | 274469.5 | 240.0001 | 6 | 38 | 3.322093 | 0 | 2.932663 | 2.931839 | 12.27675 | 10.80637
2018-03-17 01:14 | 274529.5 | 300.0032 | 6 | 38 | 3.326494 | 0 | 2.932663 | 2.931839 | 12.27675 | 10.80637
2018-03-17 01:14 | 274529.5 | 0.0025 | 7 | 39 | 3.326536 | 0 | 0 | 0 | 0 | 0
2018-03-17 01:16 | 274649.6 | 120.0003 | 2 | 39 | 3.957415 | 4.889877 | 0.16226 | 6.74e-10 | 0.622849 | 2.242e-09
2018-03-17 01:18 | 274769.6 | 240.0019 | 2 | 39 | 4.001332 | 4.889946 | 0.325274 | 6.74e-10 | 1.271934 | 2.242e-09
2018-03-17 01:20 | 274889.6 | 360.0019 | 2 | 39 | 4.037776 | 4.889887 | 0.4883568 | 6.74e-10 | 1.927497 | 2.242e-09
2018-03-17 01:22 | 275009.6 | 480.002 | 2 | 39 | 4.06968 | 4.889854 | 0.651353 | 6.74e-10 | 2.58832 | 2.242e-09
2018-03-17 01:24 | 275129.6 | 600.002 | 2 | 39 | 4.096536 | 4.889957 | 0.8143366 | 6.74e-10 | 3.253849 | 2.242e-09
2018-03-17 01:26 | 275249.6 | 720.0004 | 2 | 39 | 4.120821 | 4.889856 | 0.9773411 | 6.74e-10 | 3.923602 | 2.242e-09
2018-03-17 01:28 | 275369.6 | 840.001 | 2 | 39 | 4.146265 | 4.889921 | 1.140254 | 6.74e-10 | 4.596963 | 2.242e-09
2018-03-17 01:30 | 275489.6 | 960.0019 | 2 | 39 | 4.175925 | 4.889994 | 1.303299 | 6.74e-10 | 5.275345 | 2.242e-09
2018-03-17 01:32 | 275609.6 | 1080.0011 | 2 | 39 | 4.200381 | 4.709602 | 1.46548 | 6.74e-10 | 5.955091 | 2.242e-09
2018-03-17 01:34 | 275729.6 | 1200.0003 | 2 | 39 | 4.200378 | 4.132616 | 1.61271 | 6.74e-10 | 6.573515 | 2.242e-09
2018-03-17 01:36 | 275849.6 | 1320.0005 | 2 | 39 | 4.200379 | 3.59251 | 1.741354 | 6.74e-10 | 7.113866 | 2.242e-09
2018-03-17 01:37 | 275928.5 | 1398.9137 | 2 | 39 | 4.200354 | 3.259998 | 1.81643 | 6.74e-10 | 7.429215 | 2.242e-09
2018-03-17 01:39 | 276048.5 | 120.0001 | 3 | 39 | 4.230163 | 3.260038 | 1.924562 | 6.74e-10 | 7.884913 | 2.242e-09
2018-03-17 01:41 | 276168.5 | 240.002 | 3 | 39 | 4.26446 | 3.260035 | 2.033221 | 6.74e-10 | 8.346397 | 2.242e-09
2018-03-17 01:43 | 276288.5 | 360.0011 | 3 | 39 | 4.300756 | 3.260044 | 2.141969 | 6.74e-10 | 8.8121 | 2.242e-09
2018-03-17 01:45 | 276408.5 | 480.0003 | 3 | 39 | 4.339097 | 3.260082 | 2.25067 | 6.74e-10 | 9.281663 | 2.242e-09
2018-03-17 01:47 | 276528.5 | 600.0003 | 3 | 39 | 4.379117 | 3.260006 | 2.359329 | 6.74e-10 | 9.755309 | 2.242e-09
2018-03-17 01:49 | 276648.5 | 720.0003 | 3 | 39 | 4.400377 | 2.940895 | 2.46523 | 6.74e-10 | 10.22071 | 2.242e-09
2018-03-17 01:51 | 276768.5 | 840.0014 | 3 | 39 | 4.400366 | 2.444252 | 2.554677 | 6.74e-10 | 10.61431 | 2.242e-09
2018-03-17 01:53 | 276888.5 | 960.0002 | 3 | 39 | 4.400373 | 2.046124 | 2.629269 | 6.74e-10 | 10.94254 | 2.242e-09
2018-03-17 01:55 | 277008.5 | 1080.0003 | 3 | 39 | 4.400373 | 1.72397 | 2.691901 | 6.74e-10 | 11.21815 | 2.242e-09
2018-03-17 01:57 | 277128.5 | 1200.0027 | 3 | 39 | 4.400342 | 1.462425 | 2.744849 | 6.74e-10 | 11.45114 | 2.242e-09
2018-03-17 01:59 | 277248.5 | 1320.0011 | 3 | 39 | 4.40033 | 1.249199 | 2.789939 | 6.74e-10 | 11.64955 | 2.242e-09
2018-03-17 02:01 | 277368.5 | 1440.0002 | 3 | 39 | 4.400353 | 1.075066 | 2.82858 | 6.74e-10 | 11.81958 | 2.242e-09
2018-03-17 02:03 | 277488.5 | 1560.0003 | 3 | 39 | 4.400343 | 0.9310608 | 2.86193 | 6.74e-10 | 11.96634 | 2.242e-09
2018-03-17 02:05 | 277608.5 | 1680.0002 | 3 | 39 | 4.400325 | 0.8103523 | 2.890888 | 6.74e-10 | 12.09376 | 2.242e-09
2018-03-17 02:07 | 277728.5 | 1800.0004 | 3 | 39 | 4.400288 | 0.7086124 | 2.916167 | 6.74e-10 | 12.205 | 2.242e-09
2018-03-17 02:09 | 277807.1 | 1878.648 | 3 | 39 | 4.400315 | 0.6519871 | 2.931028 | 6.74e-10 | 12.27039 | 2.242e-09
2018-03-17 02:11 | 277927.2 | 120 | 4 | 39 | 4.353534 | 0 | 2.931028 | 6.74e-10 | 12.27039 | 2.242e-09
2018-03-17 02:13 | 278047.2 | 240.0001 | 4 | 39 | 4.350442 | 0 | 2.931028 | 6.74e-10 | 12.27039 | 2.242e-09
2018-03-17 02:14 | 278107.2 | 300.0013 | 4 | 39 | 4.349438 | 0 | 2.931028 | 6.74e-10 | 12.27039 | 2.242e-09
2018-03-17 02:16 | 278227.3 | 120.001 | 5 | 39 | 4.102555 | -3.260073 | 2.931028 | 0.1086538 | 12.27039 | 0.4490205
2018-03-17 02:18 | 278347.3 | 240.0019 | 5 | 39 | 4.059161 | -3.26 | 2.931028 | 0.2172828 | 12.27039 | 0.8923046
2018-03-17 02:20 | 278467.3 | 360.0019 | 5 | 39 | 4.016377 | -3.259963 | 2.931028 | 0.3259804 | 12.27039 | 1.3312
2018-03-17 02:22 | 278587.3 | 480.001 | 5 | 39 | 3.973713 | -3.259928 | 2.931028 | 0.4346091 | 12.27039 | 1.765174
2018-03-17 02:24 | 278707.3 | 600.0011 | 5 | 39 | 3.931604 | -3.259926 | 2.931028 | 0.5433122 | 12.27039 | 2.194831
2018-03-17 02:26 | 278827.3 | 720.0019 | 5 | 39 | 3.890689 | -3.25983 | 2.931028 | 0.6519631 | 12.27039 | 2.619766
2018-03-17 02:28 | 278947.3 | 840.0019 | 5 | 39 | 3.851616 | -3.260158 | 2.931028 | 0.7606328 | 12.27039 | 3.040426
2018-03-17 02:30 | 279067.3 | 960.0019 | 5 | 39 | 3.814968 | -3.25982 | 2.931028 | 0.8693033 | 12.27039 | 3.456969
2018-03-17 02:32 | 279187.3 | 1080.0019 | 5 | 39 | 3.780797 | -3.26 | 2.931028 | 0.977954 | 12.27039 | 3.86959
2018-03-17 02:34 | 279307.3 | 1200.0011 | 5 | 39 | 3.749007 | -3.25994 | 2.931028 | 1.086519 | 12.27039 | 4.278309
2018-03-17 02:36 | 279427.3 | 1320.0003 | 5 | 39 | 3.719258 | -3.25986 | 2.931028 | 1.19527 | 12.27039 | 4.684383
2018-03-17 02:38 | 279547.3 | 1440.0003 | 5 | 39 | 3.691365 | -3.259934 | 2.931028 | 1.303944 | 12.27039 | 5.087039
2018-03-17 02:40 | 279667.3 | 1560.0012 | 5 | 39 | 3.665229 | -3.259938 | 2.931028 | 1.412613 | 12.27039 | 5.486737
2018-03-17 02:42 | 279787.3 | 1680.0019 | 5 | 39 | 3.640899 | -3.25998 | 2.931028 | 1.521225 | 12.27039 | 5.883489
2018-03-17 02:44 | 279907.3 | 1800.0011 | 5 | 39 | 3.618493 | -3.259889 | 2.931028 | 1.629913 | 12.27039 | 6.277977
2018-03-17 02:46 | 280027.3 | 1920.0002 | 5 | 39 | 3.598173 | -3.259947 | 2.931028 | 1.738585 | 12.27039 | 6.670082
2018-03-17 02:48 | 280147.3 | 2040.0019 | 5 | 39 | 3.579756 | -3.259972 | 2.931028 | 1.847231 | 12.27039 | 7.059995
2018-03-17 02:50 | 280267.3 | 2160.001 | 5 | 39 | 3.562579 | -3.259846 | 2.931028 | 1.955911 | 12.27039 | 7.448102
2018-03-17 02:52 | 280387.3 | 2280.001 | 5 | 39 | 3.545648 | -3.259887 | 2.931028 | 2.064561 | 12.27039 | 7.834258
2018-03-17 02:54 | 280507.3 | 2400.0009 | 5 | 39 | 3.528162 | -3.259959 | 2.931028 | 2.173244 | 12.27039 | 8.218662
2018-03-17 02:56 | 280627.3 | 2520.0003 | 5 | 39 | 3.509954 | -3.259947 | 2.931028 | 2.281878 | 12.27039 | 8.600963
2018-03-17 02:58 | 280747.3 | 2640.0019 | 5 | 39 | 3.490111 | -3.259905 | 2.931028 | 2.390582 | 12.27039 | 8.981454
2018-03-17 03:00 | 280867.3 | 2760.0004 | 5 | 39 | 3.464441 | -3.260046 | 2.931028 | 2.499225 | 12.27039 | 9.359316
2018-03-17 03:02 | 280987.3 | 2880.0011 | 5 | 39 | 3.428418 | -3.259912 | 2.931028 | 2.607906 | 12.27039 | 9.733983
2018-03-17 03:04 | 281107.3 | 3000.0003 | 5 | 39 | 3.377077 | -3.259917 | 2.931028 | 2.716553 | 12.27039 | 10.10385
2018-03-17 03:06 | 281227.3 | 3120.0018 | 5 | 39 | 3.286485 | -3.259945 | 2.931028 | 2.825194 | 12.27039 | 10.46645
2018-03-17 03:08 | 281344.2 | 3236.9089 | 5 | 39 | 2.999967 | -3.259953 | 2.931028 | 2.931093 | 12.27039 | 10.80316
2018-03-17 03:10 | 281464.2 | 120.0002 | 6 | 39 | 3.308172 | 0 | 2.931028 | 2.931093 | 12.27039 | 10.80316
2018-03-17 03:12 | 281584.2 | 240.0003 | 6 | 39 | 3.322603 | 0 | 2.931028 | 2.931093 | 12.27039 | 10.80316
2018-03-17 03:13 | 281644.2 | 300.0025 | 6 | 39 | 3.327006 | 0 | 2.931028 | 2.931093 | 12.27039 | 10.80316
2018-03-17 03:13 | 281644.2 | 0.0024 | 7 | 40 | 3.327209 | 0 | 0 | 0 | 0 | 0
2018-03-17 03:15 | 281764.3 | 120.001 | 2 | 40 | 3.957629 | 4.889894 | 0.162351 | 0 | 0.6232771 | 0
2018-03-17 03:17 | 281884.3 | 240.001 | 2 | 40 | 4.001483 | 4.890041 | 0.3253013 | 0 | 1.272139 | 0
2018-03-17 03:19 | 282004.3 | 360.0002 | 2 | 40 | 4.037914 | 4.889984 | 0.4882721 | 0 | 1.927276 | 0
2018-03-17 03:21 | 282124.3 | 480.0003 | 2 | 40 | 4.069808 | 4.890245 | 0.651295 | 0 | 2.588229 | 0
2018-03-17 03:23 | 282244.3 | 600.0019 | 2 | 40 | 4.096684 | 4.889862 | 0.8143165 | 0 | 3.253934 | 0
2018-03-17 03:25 | 282364.3 | 720.0004 | 2 | 40 | 4.120984 | 4.889917 | 0.9772941 | 0 | 3.923599 | 0
2018-03-17 03:27 | 282484.3 | 840.002 | 2 | 40 | 4.146443 | 4.889894 | 1.14028 | 0 | 4.597289 | 0
2018-03-17 03:29 | 282604.3 | 960.0004 | 2 | 40 | 4.176102 | 4.889967 | 1.303283 | 0 | 5.275525 | 0
2018-03-17 03:31 | 282724.3 | 1080.0005 | 2 | 40 | 4.20038 | 4.706173 | 1.465417 | 0 | 5.955096 | 0
2018-03-17 03:33 | 282844.3 | 1200.0021 | 2 | 40 | 4.200389 | 4.130093 | 1.612558 | 0 | 6.573143 | 0
2018-03-17 03:35 | 282964.3 | 1320.0021 | 2 | 40 | 4.200384 | 3.590361 | 1.741038 | 0 | 7.112811 | 0
2018-03-17 03:36 | 283042.9 | 1398.6289 | 2 | 40 | 4.200376 | 3.259972 | 1.815818 | 0 | 7.426914 | 0
2018-03-17 03:38 | 283162.9 | 120.0002 | 3 | 40 | 4.230227 | 3.260015 | 1.924039 | 0 | 7.882993 | 0
2018-03-17 03:40 | 283282.9 | 240.0005 | 3 | 40 | 4.264237 | 3.260101 | 2.032686 | 0 | 8.344425 | 0
2018-03-17 03:42 | 283402.9 | 360.0006 | 3 | 40 | 4.300542 | 3.260098 | 2.141352 | 0 | 8.809754 | 0
2018-03-17 03:44 | 283522.9 | 480.0002 | 3 | 40 | 4.338933 | 3.260057 | 2.250047 | 0 | 9.279272 | 0
2018-03-17 03:46 | 283642.9 | 600.0003 | 3 | 40 | 4.378971 | 3.259911 | 2.358701 | 0 | 9.752875 | 0
2018-03-17 03:48 | 283762.9 | 720.001 | 3 | 40 | 4.400373 | 2.943007 | 2.464663 | 0 | 10.21854 | 0
2018-03-17 03:50 | 283882.9 | 840.0011 | 3 | 40 | 4.40037 | 2.445467 | 2.554078 | 0 | 10.612 | 0
2018-03-17 03:52 | 284002.9 | 960.0011 | 3 | 40 | 4.400372 | 2.047853 | 2.628767 | 0 | 10.94066 | 0
2018-03-17 03:54 | 284122.9 | 1080.0035 | 3 | 40 | 4.400364 | 1.724859 | 2.691467 | 0 | 11.21657 | 0
2018-03-17 03:56 | 284242.9 | 1200.0018 | 3 | 40 | 4.400341 | 1.463581 | 2.744463 | 0 | 11.44977 | 0
2018-03-17 03:58 | 284362.9 | 1320.0002 | 3 | 40 | 4.400348 | 1.250967 | 2.789582 | 0 | 11.6483 | 0
2018-03-17 04:00 | 284482.9 | 1440.0009 | 3 | 40 | 4.400313 | 1.075935 | 2.828271 | 0 | 11.81855 | 0
2018-03-17 04:02 | 284602.9 | 1560.0011 | 3 | 40 | 4.400337 | 0.9313622 | 2.861639 | 0 | 11.96538 | 0
2018-03-17 04:04 | 284722.9 | 1680.001 | 3 | 40 | 4.400333 | 0.8115559 | 2.890628 | 0 | 12.09294 | 0
2018-03-17 04:06 | 284842.9 | 1800.0019 | 3 | 40 | 4.400326 | 0.7105217 | 2.915953 | 0 | 12.20438 | 0
2018-03-17 04:07 | 284922 | 1879.0447 | 3 | 40 | 4.400317 | 0.6519871 | 2.9309 | 0 | 12.27015 | 0
2018-03-17 04:09 | 285042 | 120 | 4 | 40 | 4.353449 | 0 | 2.9309 | 0 | 12.27015 | 0
2018-03-17 04:11 | 285162 | 240.0023 | 4 | 40 | 4.350349 | 0 | 2.9309 | 0 | 12.27015 | 0
2018-03-17 04:12 | 285222 | 300.0005 | 4 | 40 | 4.349373 | 0 | 2.9309 | 0 | 12.27015 | 0
2018-03-17 04:14 | 285342.1 | 120.002 | 5 | 40 | 4.102195 | -3.259823 | 2.9309 | 0.1086254 | 12.27015 | 0.4488697
2018-03-17 04:16 | 285462.1 | 240.0012 | 5 | 40 | 4.058812 | -3.259868 | 2.9309 | 0.2173006 | 12.27015 | 0.8923042
2018-03-17 04:18 | 285582.1 | 360.0012 | 5 | 40 | 4.015992 | -3.259814 | 2.9309 | 0.3259515 | 12.27015 | 1.33097
2018-03-17 04:20 | 285702.1 | 480.0012 | 5 | 40 | 3.973241 | -3.25993 | 2.9309 | 0.4346151 | 12.27015 | 1.765037
2018-03-17 04:22 | 285822.1 | 600.0003 | 5 | 40 | 3.931138 | -3.260042 | 2.9309 | 0.5432836 | 12.27015 | 2.194508
2018-03-17 04:24 | 285942.1 | 720.0003 | 5 | 40 | 3.890229 | -3.259928 | 2.9309 | 0.6519426 | 12.27015 | 2.619425
2018-03-17 04:26 | 286062.1 | 840.0003 | 5 | 40 | 3.851172 | -3.259885 | 2.9309 | 0.7605824 | 12.27015 | 3.039917
2018-03-17 04:28 | 286182.1 | 960.0011 | 5 | 40 | 3.814461 | -3.259938 | 2.9309 | 0.8692971 | 12.27015 | 3.456578
2018-03-17 04:30 | 286302.1 | 1080.002 | 5 | 40 | 3.780359 | -3.259995 | 2.9309 | 0.9779387 | 12.27015 | 3.869111
2018-03-17 04:32 | 286422.1 | 1200.0003 | 5 | 40 | 3.748563 | -3.259917 | 2.9309 | 1.086601 | 12.27015 | 4.278147
2018-03-17 04:34 | 286542.1 | 1320.0005 | 5 | 40 | 3.718833 | -3.25998 | 2.9309 | 1.195286 | 12.27015 | 4.683926
2018-03-17 04:36 | 286662.1 | 1440.0019 | 5 | 40 | 3.690931 | -3.260056 | 2.9309 | 1.303948 | 12.27015 | 5.08649
2018-03-17 04:38 | 286782.1 | 1560.0002 | 5 | 40 | 3.664844 | -3.259885 | 2.9309 | 1.412563 | 12.27015 | 5.485949
2018-03-17 04:40 | 286902.1 | 1680.001 | 5 | 40 | 3.640527 | -3.259951 | 2.9309 | 1.521251 | 12.27015 | 5.882936
2018-03-17 04:42 | 287022.1 | 1800 | 5 | 40 | 3.618156 | -3.259862 | 2.9309 | 1.629945 | 12.27015 | 6.277404
2018-03-17 04:44 | 287142.1 | 1920.0011 | 5 | 40 | 3.597866 | -3.25983 | 2.9309 | 1.738573 | 12.27015 | 6.669317
2018-03-17 04:46 | 287262.1 | 2040.0011 | 5 | 40 | 3.579459 | -3.259901 | 2.9309 | 1.847278 | 12.27015 | 7.059404
2018-03-17 04:48 | 287382.1 | 2160.0009 | 5 | 40 | 3.562288 | -3.259887 | 2.9309 | 1.955918 | 12.27015 | 7.447336
2018-03-17 04:50 | 287502.1 | 2280.0001 | 5 | 40 | 3.54538 | -3.259829 | 2.9309 | 2.064552 | 12.27015 | 7.833406
2018-03-17 04:52 | 287622.1 | 2400.001 | 5 | 40 | 3.527893 | -3.26 | 2.9309 | 2.173241 | 12.27015 | 8.217804
2018-03-17 04:54 | 287742.1 | 2520.0011 | 5 | 40 | 3.509661 | -3.259912 | 2.9309 | 2.281931 | 12.27015 | 8.600268
2018-03-17 04:56 | 287862.1 | 2640.0011 | 5 | 40 | 3.489777 | -3.260143 | 2.9309 | 2.390571 | 12.27015 | 8.980506
2018-03-17 04:58 | 287982.1 | 2760.0003 | 5 | 40 | 3.464033 | -3.259841 | 2.9309 | 2.499228 | 12.27015 | 9.358375
2018-03-17 05:00 | 288102.1 | 2880.0003 | 5 | 40 | 3.42792 | -3.259995 | 2.9309 | 2.607914 | 12.27015 | 9.733014
2018-03-17 05:02 | 288222.1 | 3000.0019 | 5 | 40 | 3.376424 | -3.260021 | 2.9309 | 2.716583 | 12.27015 | 10.1029
2018-03-17 05:04 | 288342.1 | 3120.0012 | 5 | 40 | 3.285141 | -3.260099 | 2.9309 | 2.82525 | 12.27015 | 10.46547
2018-03-17 05:06 | 288457.9 | 3235.8008 | 5 | 40 | 2.999977 | -3.259889 | 2.9309 | 2.930082 | 12.27015 | 10.79867
2018-03-17 05:08 | 288578 | 120.0001 | 6 | 40 | 3.308792 | 0 | 2.9309 | 2.930082 | 12.27015 | 10.79867
2018-03-17 05:10 | 288698 | 240.0001 | 6 | 40 | 3.323255 | 0 | 2.9309 | 2.930082 | 12.27015 | 10.79867
2018-03-17 05:11 | 288758 | 300.0022 | 6 | 40 | 3.32768 | 0 | 2.9309 | 2.930082 | 12.27015 | 10.79867
2018-03-17 05:11 | 288758 | 0.004 | 7 | 41 | 3.327753 | 0 | 0 | 0 | 0 | 0
2018-03-17 05:13 | 288878.1 | 120.0011 | 2 | 41 | 3.957896 | 4.889874 | 0.1623255 | 0 | 0.623272 | 0
2018-03-17 05:15 | 288998.1 | 240.0011 | 2 | 41 | 4.001691 | 4.890093 | 0.3253044 | 0 | 1.272284 | 0
2018-03-17 05:17 | 289118.1 | 360.0019 | 2 | 41 | 4.038085 | 4.890015 | 0.4883058 | 0 | 1.927575 | 0
2018-03-17 05:19 | 289238.1 | 480.0011 | 2 | 41 | 4.069993 | 4.8899 | 0.6513188 | 0 | 2.588518 | 0
2018-03-17 05:21 | 289358.1 | 600.0012 | 2 | 41 | 4.096864 | 4.889933 | 0.8142881 | 0 | 3.254042 | 0
2018-03-17 05:23 | 289478.1 | 720.0012 | 2 | 41 | 4.121083 | 4.889889 | 0.9772638 | 0 | 3.923726 | 0
2018-03-17 05:25 | 289598.1 | 840.0012 | 2 | 41 | 4.14656 | 4.889841 | 1.140297 | 0 | 4.597628 | 0
2018-03-17 05:27 | 289718.1 | 960.0003 | 2 | 41 | 4.176208 | 4.889889 | 1.30326 | 0 | 5.275716 | 0
2018-03-17 05:29 | 289838.1 | 1080.0012 | 2 | 41 | 4.200373 | 4.703386 | 1.463845 | 0 | 5.948798 | 0
2018-03-17 05:31 | 289958.1 | 1200.0005 | 2 | 41 | 4.200359 | 4.127295 | 1.611073 | 0 | 6.567211 | 0
2018-03-17 05:33 | 290078.1 | 1320.0006 | 2 | 41 | 4.200372 | 3.588072 | 1.737421 | 0 | 7.097922 | 0
2018-03-17 05:35 | 290156.2 | 1398.0984 | 2 | 41 | 4.20039 | 3.259995 | 1.811679 | 0 | 7.409832 | 0
2018-03-17 05:37 | 290276.2 | 120.0019 | 3 | 41 | 4.230254 | 3.260038 | 1.91984 | 0 | 7.865657 | 0
2018-03-17 05:39 | 290396.2 | 240.0021 | 3 | 41 | 4.264261 | 3.260075 | 2.028569 | 0 | 8.327436 | 0
2018-03-17 05:41 | 290516.2 | 360.0013 | 3 | 41 | 4.300598 | 3.259962 | 2.137161 | 0 | 8.792452 | 0
2018-03-17 05:43 | 290636.2 | 480.0005 | 3 | 41 | 4.339008 | 3.259966 | 2.245831 | 0 | 9.261868 | 0
2018-03-17 05:45 | 290756.2 | 600.0005 | 3 | 41 | 4.379068 | 3.260162 | 2.354538 | 0 | 9.735714 | 0
2018-03-17 05:47 | 290876.2 | 720.0005 | 3 | 41 | 4.400393 | 2.942337 | 2.460497 | 0 | 10.20137 | 0
2018-03-17 05:49 | 290996.2 | 840.0013 | 3 | 41 | 4.400369 | 2.444895 | 2.549949 | 0 | 10.59499 | 0
2018-03-17 05:51 | 291116.2 | 960.0021 | 3 | 41 | 4.400358 | 2.046661 | 2.624582 | 0 | 10.92341 | 0
2018-03-17 05:53 | 291236.2 | 1080.0013 | 3 | 41 | 4.400358 | 1.725044 | 2.687256 | 0 | 11.1992 | 0
2018-03-17 05:55 | 291356.2 | 1200.0014 | 3 | 41 | 4.400349 | 1.463739 | 2.740248 | 0 | 11.43238 | 0
2018-03-17 05:57 | 291476.2 | 1320.0011 | 3 | 41 | 4.400348 | 1.250669 | 2.785361 | 0 | 11.63089 | 0
2018-03-17 05:59 | 291596.2 | 1440.0006 | 3 | 41 | 4.400289 | 1.074837 | 2.82405 | 0 | 11.80113 | 0
2018-03-17 06:01 | 291716.2 | 1560.0005 | 3 | 41 | 4.400321 | 0.9314861 | 2.857429 | 0 | 11.94801 | 0
2018-03-17 06:03 | 291836.2 | 1680.0017 | 3 | 41 | 4.400335 | 0.8118858 | 2.886423 | 0 | 12.0756 | 0
2018-03-17 06:05 | 291956.2 | 1800.0005 | 3 | 41 | 4.40034 | 0.7106514 | 2.911739 | 0 | 12.187 | 0
2018-03-17 06:06 | 292036.5 | 1880.2803 | 3 | 41 | 4.400331 | 0.6519909 | 2.926913 | 0 | 12.25377 | 0
2018-03-17 06:08 | 292156.5 | 120.0011 | 4 | 41 | 4.353457 | 0 | 2.926913 | 0 | 12.25377 | 0
2018-03-17 06:10 | 292276.5 | 240.0003 | 4 | 41 | 4.35034 | 0 | 2.926913 | 0 | 12.25377 | 0
2018-03-17 06:11 | 292336.5 | 300.0009 | 4 | 41 | 4.349368 | 0 | 2.926913 | 0 | 12.25377 | 0
2018-03-17 06:13 | 292456.6 | 120.001 | 5 | 41 | 4.102031 | -3.259899 | 2.926913 | 0.1086537 | 12.25377 | 0.4489672
2018-03-17 06:15 | 292576.6 | 240.001 | 5 | 41 | 4.058601 | -3.25986 | 2.926913 | 0.2172826 | 12.25377 | 0.8921909
2018-03-17 06:17 | 292696.6 | 360.001 | 5 | 41 | 4.015701 | -3.259777 | 2.926913 | 0.3259729 | 12.25377 | 1.33099
2018-03-17 06:19 | 292816.6 | 480.0026 | 5 | 41 | 3.973026 | -3.259965 | 2.926913 | 0.4346406 | 12.25377 | 1.765044
2018-03-17 06:21 | 292936.6 | 600.0026 | 5 | 41 | 3.930928 | -3.259996 | 2.926913 | 0.5433033 | 12.25377 | 2.194468
2018-03-17 06:23 | 293056.6 | 720.001 | 5 | 41 | 3.890068 | -3.259808 | 2.926913 | 0.6519664 | 12.25377 | 2.61938
2018-03-17 06:25 | 293176.6 | 840.0002 | 5 | 41 | 3.851034 | -3.260129 | 2.926913 | 0.7606239 | 12.25377 | 3.039924
2018-03-17 06:27 | 293296.6 | 960.0002 | 5 | 41 | 3.8144 | -3.259789 | 2.926913 | 0.86918 | 12.25377 | 3.455968
2018-03-17 06:29 | 293416.6 | 1080.0018 | 5 | 41 | 3.780292 | -3.259892 | 2.926913 | 0.9778892 | 12.25377 | 3.868754
2018-03-17 06:31 | 293536.6 | 1200.0002 | 5 | 41 | 3.748545 | -3.260028 | 2.926913 | 1.086617 | 12.25377 | 4.278032
2018-03-17 06:33 | 293656.6 | 1320.0018 | 5 | 41 | 3.718853 | -3.259832 | 2.926913 | 1.195284 | 12.25377 | 4.683743
2018-03-17 06:35 | 293776.6 | 1440.0009 | 5 | 41 | 3.690965 | -3.260096 | 2.926913 | 1.303935 | 12.25377 | 5.086269
2018-03-17 06:37 | 293896.6 | 1560.001 | 5 | 41 | 3.664897 | -3.260216 | 2.926913 | 1.41261 | 12.25377 | 5.485952
2018-03-17 06:39 | 294016.6 | 1680.001 | 5 | 41 | 3.640635 | -3.259936 | 2.926913 | 1.521206 | 12.25377 | 5.882609
2018-03-17 06:41 | 294136.6 | 1800.001 | 5 | 41 | 3.618268 | -3.259883 | 2.926913 | 1.629933 | 12.25377 | 6.277211
2018-03-17 06:43 | 294256.6 | 1920.0012 | 5 | 41 | 3.597993 | -3.26017 | 2.926913 | 1.738596 | 12.25377 | 6.669264
2018-03-17 06:45 | 294376.6 | 2040 | 5 | 41 | 3.579612 | -3.259988 | 2.926913 | 1.847237 | 12.25377 | 7.059138
2018-03-17 06:47 | 294496.6 | 2160.001 | 5 | 41 | 3.562429 | -3.259892 | 2.926913 | 1.955889 | 12.25377 | 7.447129
2018-03-17 06:49 | 294616.6 | 2280.0026 | 5 | 41 | 3.545488 | -3.259818 | 2.926913 | 2.064579 | 12.25377 | 7.833413
2018-03-17 06:51 | 294736.6 | 2400.0002 | 5 | 41 | 3.528012 | -3.259899 | 2.926913 | 2.173251 | 12.25377 | 8.217767
2018-03-17 06:53 | 294856.6 | 2520.001 | 5 | 41 | 3.509799 | -3.259891 | 2.926913 | 2.281907 | 12.25377 | 8.600122
2018-03-17 06:55 | 294976.6 | 2640.0002 | 5 | 41 | 3.489843 | -3.259841 | 2.926913 | 2.390544 | 12.25377 | 8.980358
2018-03-17 06:57 | 295096.6 | 2760.001 | 5 | 41 | 3.463997 | -3.259862 | 2.926913 | 2.499236 | 12.25377 | 9.358354
2018-03-17 06:59 | 295216.6 | 2880.0018 | 5 | 41 | 3.427821 | -3.25981 | 2.926913 | 2.607899 | 12.25377 | 9.732903
2018-03-17 07:01 | 295336.6 | 3000.0005 | 5 | 41 | 3.376264 | -3.260034 | 2.926913 | 2.716532 | 12.25377 | 10.10265
2018-03-17 07:03 | 295456.6 | 3120.0002 | 5 | 41 | 3.284818 | -3.260147 | 2.926913 | 2.82519 | 12.25377 | 10.46518
2018-03-17 07:05 | 295572 | 3235.4104 | 5 | 41 | 2.999991 | -3.25994 | 2.926913 | 2.929739 | 12.25377 | 10.79746
2018-03-17 07:07 | 295692 | 120.0001 | 6 | 41 | 3.308396 | 0 | 2.926913 | 2.929739 | 12.25377 | 10.79746
2018-03-17 07:09 | 295812 | 240.001 | 6 | 41 | 3.322902 | 0 | 2.926913 | 2.929739 | 12.25377 | 10.79746
2018-03-17 07:10 | 295872 | 300.004 | 6 | 41 | 3.327324 | 0 | 2.926913 | 2.929739 | 12.25377 | 10.79746
2018-03-17 07:10 | 295872.1 | 0.0047 | 7 | 42 | 3.327501 | 0 | 0 | 0 | 0 | 0
2018-03-17 07:12 | 295992.2 | 120.0011 | 2 | 42 | 3.957341 | 4.889971 | 0.1622936 | 0 | 0.6230645 | 0
2018-03-17 07:14 | 296112.2 | 240.0003 | 2 | 42 | 4.001276 | 4.889927 | 0.3252807 | 0 | 1.272033 | 0
2018-03-17 07:16 | 296232.2 | 360.0011 | 2 | 42 | 4.03778 | 4.88991 | 0.4882665 | 0 | 1.927199 | 0
2018-03-17 07:18 | 296352.2 | 480.0018 | 2 | 42 | 4.069819 | 4.889904 | 0.6513168 | 0 | 2.588253 | 0
2018-03-17 07:20 | 296472.2 | 600.0012 | 2 | 42 | 4.096786 | 4.889973 | 0.8141803 | 0 | 3.253321 | 0
2018-03-17 07:22 | 296592.2 | 720.0012 | 2 | 42 | 4.121192 | 4.889944 | 0.977262 | 0 | 3.923444 | 0
2018-03-17 07:24 | 296712.2 | 840.0011 | 2 | 42 | 4.146665 | 4.890074 | 1.140293 | 0 | 4.597356 | 0
2018-03-17 07:26 | 296832.2 | 960.0002 | 2 | 42 | 4.176306 | 4.890213 | 1.303246 | 0 | 5.275418 | 0
2018-03-17 07:28 | 296952.2 | 1080.001 | 2 | 42 | 4.200371 | 4.703121 | 1.464041 | 0 | 5.949386 | 0
2018-03-17 07:30 | 297072.2 | 1200.0002 | 2 | 42 | 4.200376 | 4.128231 | 1.608453 | 0 | 6.55597 | 0
2018-03-17 07:32 | 297192.2 | 1320.001 | 2 | 42 | 4.20039 | 3.588512 | 1.737203 | 0 | 7.096771 | 0
2018-03-17 07:33 | 297270.3 | 1398.1264 | 2 | 42 | 4.200373 | 3.25997 | 1.811484 | 0 | 7.408777 | 0
2018-03-17 07:35 | 297390.3 | 120.0019 | 3 | 42 | 4.23015 | 3.26005 | 1.919711 | 0 | 7.864875 | 0
2018-03-17 07:37 | 297510.3 | 240.0004 | 3 | 42 | 4.26421 | 3.260115 | 2.028266 | 0 | 8.325904 | 0
2018-03-17 07:39 | 297630.3 | 360.001 | 3 | 42 | 4.300542 | 3.260004 | 2.137047 | 0 | 8.791724 | 0
2018-03-17 07:41 | 297750.3 | 480.002 | 3 | 42 | 4.339252 | 3.260029 | 2.245715 | 0 | 9.261155 | 0
2018-03-17 07:43 | 297870.3 | 600.002 | 3 | 42 | 4.379332 | 3.260094 | 2.354379 | 0 | 9.734844 | 0
2018-03-17 07:45 | 297990.3 | 720.0009 | 3 | 42 | 4.400381 | 2.93854 | 2.460172 | 0 | 10.19979 | 0
2018-03-17 07:47 | 298110.3 | 840.0011 | 3 | 42 | 4.400363 | 2.442032 | 2.549529 | 0 | 10.59299 | 0
2018-03-17 07:49 | 298230.3 | 960.0003 | 3 | 42 | 4.400363 | 2.044226 | 2.624104 | 0 | 10.92115 | 0
2018-03-17 07:51 | 298350.3 | 1080.0018 | 3 | 42 | 4.400354 | 1.722046 | 2.686692 | 0 | 11.19656 | 0
2018-03-17 07:53 | 298470.3 | 1200.0026 | 3 | 42 | 4.400343 | 1.461493 | 2.739595 | 0 | 11.42935 | 0
2018-03-17 07:55 | 298590.3 | 1320.0002 | 3 | 42 | 4.400355 | 1.249174 | 2.784653 | 0 | 11.62762 | 0
2018-03-17 07:57 | 298710.3 | 1440.0018 | 3 | 42 | 4.400341 | 1.074213 | 2.823267 | 0 | 11.79753 | 0
2018-03-17 07:59 | 298830.3 | 1560.0003 | 3 | 42 | 4.400344 | 0.9305592 | 2.856598 | 0 | 11.9442 | 0
2018-03-17 08:01 | 298950.3 | 1680.0002 | 3 | 42 | 4.400339 | 0.8103962 | 2.885546 | 0 | 12.07158 | 0
2018-03-17 08:03 | 299070.3 | 1800.0018 | 3 | 42 | 4.400299 | 0.7086773 | 2.910816 | 0 | 12.18278 | 0
2018-03-17 08:04 | 299147.7 | 1877.392 | 3 | 42 | 4.400303 | 0.651989 | 2.925422 | 0 | 12.24705 | 0
2018-03-17 08:06 | 299267.7 | 120.0003 | 4 | 42 | 4.353446 | 0 | 2.925438 | 0 | 12.24712 | 0
2018-03-17 08:08 | 299387.7 | 240.0018 | 4 | 42 | 4.350333 | 0 | 2.925438 | 0 | 12.24712 | 0
2018-03-17 08:09 | 299447.7 | 300.0023 | 4 | 42 | 4.349338 | 0 | 2.925438 | 0 | 12.24712 | 0
2018-03-17 08:11 | 299567.8 | 120.0008 | 5 | 42 | 4.102174 | -3.259891 | 2.925438 | 0.1086169 | 12.24712 | 0.4488297
2018-03-17 08:13 | 299687.8 | 240.001 | 5 | 42 | 4.058714 | -3.259832 | 2.925438 | 0.2172444 | 12.24712 | 0.8920631
2018-03-17 08:15 | 299807.8 | 360.0018 | 5 | 42 | 4.015835 | -3.259883 | 2.925438 | 0.3259879 | 12.24712 | 1.331091
2018-03-17 08:17 | 299927.8 | 480.0018 | 5 | 42 | 3.973095 | -3.25998 | 2.925438 | 0.4346344 | 12.24712 | 1.765071
2018-03-17 08:19 | 300047.8 | 600.0018 | 5 | 42 | 3.930923 | -3.260023 | 2.925438 | 0.5433086 | 12.24712 | 2.194542
2018-03-17 08:21 | 300167.8 | 720.0018 | 5 | 42 | 3.88999 | -3.260106 | 2.925438 | 0.6519071 | 12.24712 | 2.619198
2018-03-17 08:23 | 300287.8 | 840.0026 | 5 | 42 | 3.850971 | -3.259899 | 2.925438 | 0.760612 | 12.24712 | 3.03992
2018-03-17 08:25 | 300407.8 | 960.0001 | 5 | 42 | 3.814299 | -3.259975 | 2.925438 | 0.8692992 | 12.24712 | 3.456456
2018-03-17 08:27 | 300527.8 | 1080.0009 | 5 | 42 | 3.780162 | -3.260139 | 2.925438 | 0.9779617 | 12.24712 | 3.869049
2018-03-17 08:29 | 300647.8 | 1200.0018 | 5 | 42 | 3.748423 | -3.259963 | 2.925438 | 1.086625 | 12.24712 | 4.278068
2018-03-17 08:31 | 300767.8 | 1320.0002 | 5 | 42 | 3.718702 | -3.259843 | 2.925438 | 1.195287 | 12.24712 | 4.683747
2018-03-17 08:33 | 300887.8 | 1440.0018 | 5 | 42 | 3.690829 | -3.260007 | 2.925438 | 1.303909 | 12.24712 | 5.086149
2018-03-17 08:35 | 301007.8 | 1560.001 | 5 | 42 | 3.664749 | -3.260069 | 2.925438 | 1.412569 | 12.24712 | 5.485761
2018-03-17 08:37 | 301127.8 | 1680.001 | 5 | 42 | 3.640481 | -3.259837 | 2.925438 | 1.521244 | 12.24712 | 5.882692
2018-03-17 08:39 | 301247.8 | 1800.0018 | 5 | 42 | 3.618147 | -3.259928 | 2.925438 | 1.629941 | 12.24712 | 6.277168
2018-03-17 08:41 | 301367.8 | 1920.0002 | 5 | 42 | 3.597826 | -3.260102 | 2.925438 | 1.7386 | 12.24712 | 6.669189
2018-03-17 08:43 | 301487.8 | 2040.0002 | 5 | 42 | 3.579445 | -3.25992 | 2.925438 | 1.847157 | 12.24712 | 7.05875
2018-03-17 08:45 | 301607.8 | 2160.001 | 5 | 42 | 3.562272 | -3.25993 | 2.925438 | 1.955909 | 12.24712 | 7.44708
2018-03-17 08:47 | 301727.8 | 2280.0001 | 5 | 42 | 3.545361 | -3.259829 | 2.925438 | 2.064577 | 12.24712 | 7.833271
2018-03-17 08:49 | 301847.8 | 2400.0027 | 5 | 42 | 3.527842 | -3.259915 | 2.925438 | 2.173264 | 12.24712 | 8.217659
2018-03-17 08:51 | 301967.8 | 2520.0026 | 5 | 42 | 3.50955 | -3.259891 | 2.925438 | 2.281927 | 12.24712 | 8.600021
2018-03-17 08:53 | 302087.8 | 2640.001 | 5 | 42 | 3.489591 | -3.259864 | 2.925438 | 2.390586 | 12.24712 | 8.980305
2018-03-17 08:55 | 302207.8 | 2760.0018 | 5 | 42 | 3.463694 | -3.259968 | 2.925438 | 2.499254 | 12.24712 | 9.358187
2018-03-17 08:57 | 302327.8 | 2880.0018 | 5 | 42 | 3.427426 | -3.259862 | 2.925438 | 2.60791 | 12.24712 | 9.732675
2018-03-17 08:59 | 302447.8 | 3000.001 | 5 | 42 | 3.375657 | -3.260224 | 2.925438 | 2.716572 | 12.24712 | 10.10247
2018-03-17 09:01 | 302567.8 | 3120.001 | 5 | 42 | 3.283721 | -3.259851 | 2.925438 | 2.82523 | 12.24712 | 10.46491
2018-03-17 09:03 | 302682.5 | 3234.6855 | 5 | 42 | 2.999948 | -3.259951 | 2.925438 | 2.929044 | 12.24712 | 10.79476
2018-03-17 09:05 | 302802.5 | 120.0003 | 6 | 42 | 3.309722 | 0 | 2.925438 | 2.929044 | 12.24712 | 10.79476
2018-03-17 09:07 | 302922.5 | 240.0019 | 6 | 42 | 3.324275 | 0 | 2.925438 | 2.929044 | 12.24712 | 10.79476
2018-03-17 09:08 | 302982.5 | 300.004 | 6 | 42 | 3.328728 | 0 | 2.925438 | 2.929044 | 12.24712 | 10.79476
2018-03-17 09:08 | 302982.6 | 0.0024 | 7 | 43 | 3.328678 | 0 | 0 | 0 | 0 | 0
2018-03-17 09:10 | 303102.6 | 120.0003 | 2 | 43 | 3.958523 | 4.889948 | 0.1623058 | 0 | 0.6233445 | 0
2018-03-17 09:12 | 303222.6 | 240.0019 | 2 | 43 | 4.002219 | 4.890123 | 0.3253371 | 0 | 1.272652 | 0
2018-03-17 09:14 | 303342.6 | 360.0006 | 2 | 43 | 4.038536 | 4.889894 | 0.4883136 | 0 | 1.927923 | 0
2018-03-17 09:16 | 303462.6 | 480.0006 | 2 | 43 | 4.070385 | 4.890055 | 0.6513327 | 0 | 2.588961 | 0
2018-03-17 09:18 | 303582.6 | 600.0005 | 2 | 43 | 4.097132 | 4.889914 | 0.8142826 | 0 | 3.254458 | 0
2018-03-17 09:20 | 303702.6 | 720.0013 | 2 | 43 | 4.121337 | 4.890259 | 0.9772804 | 0 | 3.924274 | 0
2018-03-17 09:22 | 303822.6 | 840.0013 | 2 | 43 | 4.146724 | 4.890141 | 1.140172 | 0 | 4.597627 | 0
2018-03-17 09:24 | 303942.6 | 960.0013 | 2 | 43 | 4.176383 | 4.889877 | 1.303196 | 0 | 5.276 | 0
2018-03-17 09:26 | 304062.6 | 1080.0012 | 2 | 43 | 4.200384 | 4.700565 | 1.465361 | 0 | 5.955737 | 0
2018-03-17 09:28 | 304182.6 | 1200.0005 | 2 | 43 | 4.200391 | 4.124693 | 1.6122 | 0 | 6.572516 | 0
2018-03-17 09:30 | 304302.6 | 1320.0013 | 2 | 43 | 4.200384 | 3.585947 | 1.740679 | 0 | 7.112178 | 0
2018-03-17 09:32 | 304380 | 1397.4227 | 2 | 43 | 4.200389 | 3.259979 | 1.81425 | 0 | 7.421202 | 0
2018-03-17 09:34 | 304500.1 | 120.001 | 3 | 43 | 4.230224 | 3.260027 | 1.922402 | 0 | 7.876991 | 0
2018-03-17 09:36 | 304620.1 | 240.0002 | 3 | 43 | 4.264286 | 3.260143 | 2.031125 | 0 | 8.338746 | 0
2018-03-17 09:38 | 304740.1 | 360.001 | 3 | 43 | 4.300621 | 3.260015 | 2.139715 | 0 | 8.803758 | 0
2018-03-17 09:40 | 304860.1 | 480.0019 | 3 | 43 | 4.339052 | 3.259968 | 2.248461 | 0 | 9.273506 | 0
2018-03-17 09:42 | 304980.1 | 600.001 | 3 | 43 | 4.379142 | 3.260048 | 2.357115 | 0 | 9.747125 | 0
2018-03-17 09:44 | 305100.1 | 720.0003 | 3 | 43 | 4.400416 | 2.942064 | 2.463016 | 0 | 10.21253 | 0
2018-03-17 09:46 | 305220.1 | 840.0019 | 3 | 43 | 4.400373 | 2.444611 | 2.552469 | 0 | 10.60615 | 0
2018-03-17 09:48 | 305340.1 | 960.001 | 3 | 43 | 4.400343 | 2.045853 | 2.627058 | 0 | 10.93437 | 0
2018-03-17 09:50 | 305460.1 | 1080.0009 | 3 | 43 | 4.400362 | 1.724281 | 2.689716 | 0 | 11.21009 | 0
2018-03-17 09:52 | 305580.1 | 1200.0018 | 3 | 43 | 4.400355 | 1.462839 | 2.742676 | 0 | 11.44313 | 0
2018-03-17 09:54 | 305700.1 | 1320.0002 | 3 | 43 | 4.400368 | 1.250494 | 2.787789 | 0 | 11.64165 | 0
2018-03-17 09:56 | 305820.1 | 1440.0004 | 3 | 43 | 4.400323 | 1.075518 | 2.826457 | 0 | 11.8118 | 0
2018-03-17 09:58 | 305940.1 | 1560.0009 | 3 | 43 | 4.400327 | 0.9312401 | 2.859835 | 0 | 11.95867 | 0
2018-03-17 10:00 | 306060.1 | 1680.0009 | 3 | 43 | 4.40031 | 0.8108578 | 2.888815 | 0 | 12.0862 | 0
2018-03-17 10:02 | 306180.1 | 1800.0002 | 3 | 43 | 4.400325 | 0.7101803 | 2.914116 | 0 | 12.19753 | 0
2018-03-17 10:03 | 306260.2 | 1880.1199 | 3 | 43 | 4.400322 | 0.6519852 | 2.929268 | 0 | 12.2642 | 0
2018-03-17 10:05 | 306380.2 | 120.0008 | 4 | 43 | 4.353424 | 0 | 2.929271 | 0 | 12.26422 | 0
2018-03-17 10:07 | 306500.2 | 240.0008 | 4 | 43 | 4.350327 | 0 | 2.929271 | 0 | 12.26422 | 0
2018-03-17 10:08 | 306560.2 | 300.0021 | 4 | 43 | 4.349342 | 0 | 2.929271 | 0 | 12.26422 | 0
2018-03-17 10:10 | 306680.3 | 120.0019 | 5 | 43 | 4.101903 | -3.260235 | 2.929271 | 0.1086576 | 12.26422 | 0.4489716
2018-03-17 10:12 | 306800.3 | 240.0006 | 5 | 43 | 4.05845 | -3.259858 | 2.929271 | 0.2173094 | 12.26422 | 0.8922745
2018-03-17 10:14 | 306920.3 | 360.0003 | 5 | 43 | 4.015532 | -3.259878 | 2.929271 | 0.3259654 | 12.26422 | 1.330918
2018-03-17 10:16 | 307040.3 | 480.0003 | 5 | 43 | 3.972811 | -3.259887 | 2.929271 | 0.4346179 | 12.26422 | 1.764891
2018-03-17 10:18 | 307160.3 | 600.0003 | 5 | 43 | 3.930656 | -3.259998 | 2.929271 | 0.5432457 | 12.26422 | 2.194153
2018-03-17 10:20 | 307280.3 | 720.0003 | 5 | 43 | 3.889727 | -3.260062 | 2.929271 | 0.6519554 | 12.26422 | 2.619217
2018-03-17 10:22 | 307400.3 | 840.0003 | 5 | 43 | 3.850609 | -3.259829 | 2.929271 | 0.7606406 | 12.26422 | 3.039828
2018-03-17 10:24 | 307520.3 | 960.0003 | 5 | 43 | 3.813883 | -3.259818 | 2.929271 | 0.8692929 | 12.26422 | 3.456186
2018-03-17 10:26 | 307640.3 | 1080.001 | 5 | 43 | 3.779756 | -3.259915 | 2.929271 | 0.9779401 | 12.26422 | 3.868675
2018-03-17 10:28 | 307760.3 | 1200.0003 | 5 | 43 | 3.747978 | -3.260058 | 2.929271 | 1.086631 | 12.26422 | 4.277752
2018-03-17 10:30 | 307880.3 | 1320.0011 | 5 | 43 | 3.71824 | -3.259917 | 2.929271 | 1.195266 | 12.26422 | 4.683284
2018-03-17 10:32 | 308000.3 | 1440.0019 | 5 | 43 | 3.690406 | -3.25991 | 2.929271 | 1.303953 | 12.26422 | 5.085879
2018-03-17 10:34 | 308120.3 | 1560.0003 | 5 | 43 | 3.664379 | -3.259938 | 2.929271 | 1.412606 | 12.26422 | 5.485422
2018-03-17 10:36 | 308240.3 | 1680.0003 | 5 | 43 | 3.640115 | -3.259917 | 2.929271 | 1.521286 | 12.26422 | 5.882329
2018-03-17 10:38 | 308360.3 | 1800.0011 | 5 | 43 | 3.617787 | -3.259841 | 2.929271 | 1.62991 | 12.26422 | 6.276502
2018-03-17 10:40 | 308480.3 | 1920.0019 | 5 | 43 | 3.597503 | -3.259953 | 2.929271 | 1.73861 | 12.26422 | 6.668633
2018-03-17 10:42 | 308600.3 | 2040.0003 | 5 | 43 | 3.579167 | -3.259837 | 2.929271 | 1.847163 | 12.26422 | 7.058142
2018-03-17 10:44 | 308720.3 | 2160.0002 | 5 | 43 | 3.561993 | -3.259768 | 2.929271 | 1.955917 | 12.26422 | 7.44645
2018-03-17 10:46 | 308840.3 | 2280.0003 | 5 | 43 | 3.545054 | -3.260092 | 2.929271 | 2.064603 | 12.26422 | 7.832668
2018-03-17 10:48 | 308960.3 | 2400.0003 | 5 | 43 | 3.527544 | -3.259924 | 2.929271 | 2.173255 | 12.26422 | 8.216902
2018-03-17 10:50 | 309080.3 | 2520.0004 | 5 | 43 | 3.509282 | -3.25999 | 2.929271 | 2.281919 | 12.26422 | 8.599234
2018-03-17 10:52 | 309200.3 | 2640.0011 | 5 | 43 | 3.489289 | -3.260032 | 2.929271 | 2.390602 | 12.26422 | 8.979571
2018-03-17 10:54 | 309320.3 | 2760.0003 | 5 | 43 | 3.463406 | -3.260073 | 2.929271 | 2.49924 | 12.26422 | 9.357316
2018-03-17 10:56 | 309440.3 | 2880.0011 | 5 | 43 | 3.427102 | -3.259825 | 2.929271 | 2.607877 | 12.26422 | 9.731706
2018-03-17 10:58 | 309560.3 | 3000.0003 | 5 | 43 | 3.375289 | -3.260182 | 2.929271 | 2.716572 | 12.26422 | 10.10157
2018-03-17 11:00 | 309680.3 | 3120.0003 | 5 | 43 | 3.282997 | -3.25999 | 2.929271 | 2.825249 | 12.26422 | 10.46403
2018-03-17 11:02 | 309794.4 | 3234.0929 | 5 | 43 | 2.999995 | -3.259874 | 2.929271 | 2.928525 | 12.26422 | 10.7921
2018-03-17 11:04 | 309914.5 | 120.0002 | 6 | 43 | 3.309695 | 0 | 2.929271 | 2.928525 | 12.26422 | 10.7921
2018-03-17 11:06 | 310034.5 | 240.0008 | 6 | 43 | 3.324275 | 0 | 2.929271 | 2.928525 | 12.26422 | 10.7921
2018-03-17 11:07 | 310094.5 | 300.0023 | 6 | 43 | 3.328717 | 0 | 2.929271 | 2.928525 | 12.26422 | 10.7921
2018-03-17 11:07 | 310094.5 | 0.0048 | 7 | 44 | 3.328743 | 0 | 0 | 0 | 0 | 0
2018-03-17 11:09 | 310214.6 | 120.0003 | 2 | 44 | 3.958051 | 4.889841 | 0.1624107 | 0 | 0.6236835 | 0
2018-03-17 11:11 | 310334.6 | 240.0002 | 2 | 44 | 4.001838 | 4.889837 | 0.32537 | 0 | 1.272639 | 0
2018-03-17 11:13 | 310454.6 | 360.001 | 2 | 44 | 4.038249 | 4.890196 | 0.4884082 | 0 | 1.928101 | 0
2018-03-17 11:15 | 310574.6 | 480.0002 | 2 | 44 | 4.070106 | 4.889706 | 0.6513973 | 0 | 2.588969 | 0
2018-03-17 11:17 | 310694.6 | 600.0009 | 2 | 44 | 4.096953 | 4.889877 | 0.8143485 | 0 | 3.254436 | 0
2018-03-17 11:19 | 310814.6 | 720.0002 | 2 | 44 | 4.12118 | 4.889961 | 0.9717934 | 0 | 3.901396 | 0
2018-03-17 11:21 | 310934.6 | 840.001 | 2 | 44 | 4.146665 | 4.889883 | 1.134962 | 0 | 4.575878 | 0
2018-03-17 11:23 | 311054.6 | 960.0003 | 2 | 44 | 4.176405 | 4.890005 | 1.297956 | 0 | 5.254121 | 0
2018-03-17 11:25 | 311174.6 | 1080.001 | 2 | 44 | 4.200395 | 4.699301 | 1.459957 | 0 | 5.933174 | 0
2018-03-17 11:27 | 311294.6 | 1200.0002 | 2 | 44 | 4.200371 | 4.123381 | 1.606891 | 0 | 6.550355 | 0
2018-03-17 11:29 | 311414.6 | 1320.0011 | 2 | 44 | 4.200375 | 3.583731 | 1.735249 | 0 | 7.089505 | 0
2018-03-17 11:30 | 311491.6 | 1397.0623 | 2 | 44 | 4.200348 | 3.259974 | 1.808476 | 0 | 7.397089 | 0
2018-03-17 11:32 | 311611.6 | 120.0003 | 3 | 44 | 4.230257 | 3.259911 | 1.916627 | 0 | 7.852868 | 0
2018-03-17 11:34 | 311731.6 | 240.0019 | 3 | 44 | 4.264374 | 3.259958 | 2.025361 | 0 | 8.314673 | 0
2018-03-17 11:36 | 311851.6 | 360.0019 | 3 | 44 | 4.300769 | 3.259966 | 2.134008 | 0 | 8.779942 | 0
2018-03-17 11:38 | 311971.6 | 480.0019 | 3 | 44 | 4.339193 | 3.260046 | 2.24266 | 0 | 9.2493 | 0
2018-03-17 11:40 | 312091.6 | 600.0003 | 3 | 44 | 4.379325 | 3.260033 | 2.35133 | 0 | 9.723007 | 0
2018-03-17 11:42 | 312211.6 | 720.0019 | 3 | 44 | 4.400376 | 2.938141 | 2.45721 | 0 | 10.18833 | 0
2018-03-17 11:44 | 312331.6 | 840.0011 | 3 | 44 | 4.400377 | 2.44227 | 2.546515 | 0 | 10.58131 | 0
2018-03-17 11:46 | 312451.6 | 960.0019 | 3 | 44 | 4.40036 | 2.04331 | 2.621069 | 0 | 10.90937 | 0
2018-03-17 11:48 | 312571.6 | 1080.0018 | 3 | 44 | 4.400343 | 1.721661 | 2.683633 | 0 | 11.18467 | 0
2018-03-17 11:50 | 312691.6 | 1200.0018 | 3 | 44 | 4.40035 | 1.460806 | 2.736522 | 0 | 11.41741 | 0
2018-03-17 11:52 | 312811.6 | 1320.0011 | 3 | 44 | 4.400336 | 1.248064 | 2.781533 | 0 | 11.61547 | 0
2018-03-17 11:54 | 312931.6 | 1440.0002 | 3 | 44 | 4.40032 | 1.073349 | 2.820156 | 0 | 11.78542 | 0
2018-03-17 11:56 | 313051.6 | 1560.0002 | 3 | 44 | 4.400323 | 0.9304657 | 2.853477 | 0 | 11.93204 | 0
2018-03-17 11:58 | 313171.6 | 1680.0002 | 3 | 44 | 4.400344 | 0.8110294 | 2.882444 | 0 | 12.05951 | 0
2018-03-17 12:00 | 313291.6 | 1800.0018 | 3 | 44 | 4.400314 | 0.7104607 | 2.907752 | 0 | 12.17087 | 0
2018-03-17 12:02 | 313372 | 1880.3824 | 3 | 44 | 4.40033 | 0.6519718 | 2.922938 | 0 | 12.2377 | 0
2018-03-17 12:04 | 313492.1 | 120.001 | 4 | 44 | 4.353303 | 0 | 2.922949 | 0 | 12.23775 | 0
2018-03-17 12:06 | 313612.1 | 240.0019 | 4 | 44 | 4.350194 | 0 | 2.922949 | 0 | 12.23775 | 0
2018-03-17 12:07 | 313672.1 | 300.0025 | 4 | 44 | 4.349203 | 0 | 2.922949 | 0 | 12.23775 | 0
2018-03-17 12:09 | 313792.2 | 120.0011 | 5 | 44 | 4.101361 | -3.260002 | 2.922949 | 0.1086634 | 12.23775 | 0.4489391
2018-03-17 12:11 | 313912.2 | 240.0019 | 5 | 44 | 4.057901 | -3.259947 | 2.922949 | 0.2173057 | 12.23775 | 0.8921427
2018-03-17 12:13 | 314032.2 | 360.0011 | 5 | 44 | 4.014898 | -3.260009 | 2.922949 | 0.3259477 | 12.23775 | 1.330665
2018-03-17 12:15 | 314152.2 | 480.0003 | 5 | 44 | 3.972103 | -3.260166 | 2.922949 | 0.4346167 | 12.23775 | 1.764633
2018-03-17 12:17 | 314272.2 | 600.0011 | 5 | 44 | 3.929873 | -3.25985 | 2.922949 | 0.5432969 | 12.23775 | 2.19402
2018-03-17 12:19 | 314392.2 | 720.0011 | 5 | 44 | 3.888914 | -3.259853 | 2.922949 | 0.6519087 | 12.23775 | 2.618612
2018-03-17 12:21 | 314512.2 | 840.0011 | 5 | 44 | 3.849788 | -3.26012 | 2.922949 | 0.7605722 | 12.23775 | 3.03905
2018-03-17 12:23 | 314632.2 | 960.0019 | 5 | 44 | 3.813072 | -3.259858 | 2.922949 | 0.8692986 | 12.23775 | 3.455605
2018-03-17 12:25 | 314752.2 | 1080.0003 | 5 | 44 | 3.778925 | -3.259814 | 2.922949 | 0.9779516 | 12.23775 | 3.868028
2018-03-17 12:27 | 314872.2 | 1200.0003 | 5 | 44 | 3.747166 | -3.260127 | 2.922949 | 1.086609 | 12.23775 | 4.276893
2018-03-17 12:29 | 314992.2 | 1320.0012 | 5 | 44 | 3.717461 | -3.259922 | 2.922949 | 1.195195 | 12.23775 | 4.682156
2018-03-17 12:31 | 315112.2 | 1440.0011 | 5 | 44 | 3.689624 | -3.259908 | 2.922949 | 1.303935 | 12.23775 | 5.084863
2018-03-17 12:33 | 315232.2 | 1560.0019 | 5 | 44 | 3.663584 | -3.259901 | 2.922949 | 1.412624 | 12.23775 | 5.484453
2018-03-17 12:35 | 315352.2 | 1680.0011 | 5 | 44 | 3.639293 | -3.25985 | 2.922949 | 1.521282 | 12.23775 | 5.881192
2018-03-17 12:37 | 315472.2 | 1800.001 | 5 | 44 | 3.616959 | -3.259853 | 2.922949 | 1.629941 | 12.23775 | 6.275402
2018-03-17 12:39 | 315592.2 | 1920.0019 | 5 | 44 | 3.596707 | -3.259871 | 2.922949 | 1.738576 | 12.23775 | 6.667212
2018-03-17 12:41 | 315712.2 | 2040.0002 | 5 | 44 | 3.578335 | -3.259897 | 2.922949 | 1.847282 | 12.23775 | 7.057179
2018-03-17 12:43 | 315832.2 | 2160.0003 | 5 | 44 | 3.561195 | -3.259862 | 2.922949 | 1.955911 | 12.23775 | 7.444951
2018-03-17 12:45 | 315952.2 | 2280.0003 | 5 | 44 | 3.544277 | -3.260255 | 2.922949 | 2.064597 | 12.23775 | 7.831088
2018-03-17 12:47 | 316072.2 | 2400.0011 | 5 | 44 | 3.52678 | -3.259938 | 2.922949 | 2.173242 | 12.23775 | 8.215211
2018-03-17 12:49 | 316192.2 | 2520.0005 | 5 | 44 | 3.50849 | -3.260187 | 2.922949 | 2.281912 | 12.23775 | 8.59748
2018-03-17 12:51 | 316312.2 | 2640.0019 | 5 | 44 | 3.488497 | -3.259915 | 2.922949 | 2.390565 | 12.23775 | 8.977629
2018-03-17 12:53 | 316432.2 | 2760.0027 | 5 | 44 | 3.462488 | -3.25988 | 2.922949 | 2.499257 | 12.23775 | 9.355469
2018-03-17 12:55 | 316552.2 | 2880.0004 | 5 | 44 | 3.42601 | -3.259868 | 2.922949 | 2.607919 | 12.23775 | 9.729834
2018-03-17 12:57 | 316672.2 | 3000.0019 | 5 | 44 | 3.373886 | -3.259975 | 2.922949 | 2.716589 | 12.23775 | 10.09948
2018-03-17 12:59 | 316792.2 | 3120.0003 | 5 | 44 | 3.280504 | -3.259936 | 2.922949 | 2.825251 | 12.23775 | 10.46169
2018-03-17 13:00 | 316904.6 | 3232.4377 | 5 | 44 | 2.999984 | -3.260127 | 2.922949 | 2.927035 | 12.23775 | 10.78482
2018-03-17 13:02 | 317024.6 | 120 | 6 | 44 | 3.311916 | 0 | 2.922949 | 2.927035 | 12.23775 | 10.78482
2018-03-17 13:04 | 317144.6 | 240.0008 | 6 | 44 | 3.326614 | 0 | 2.922949 | 2.927035 | 12.23775 | 10.78482
2018-03-17 13:05 | 317204.6 | 300.0013 | 6 | 44 | 3.331052 | 0 | 2.922949 | 2.927035 | 12.23775 | 10.78482
2018-03-17 13:05 | 317204.7 | 0.0023 | 7 | 45 | 3.331067 | 0 | 0 | 0 | 0 | 0
2018-03-17 13:07 | 317324.7 | 120.0011 | 2 | 45 | 3.959589 | 4.889944 | 0.1623276 | 0 | 0.6237321 | 0
2018-03-17 13:09 | 317444.7 | 240.0002 | 2 | 45 | 4.003085 | 4.889875 | 0.3252896 | 0 | 1.272911 | 0
2018-03-17 13:11 | 317564.7 | 360.0018 | 2 | 45 | 4.039493 | 4.890089 | 0.4882947 | 0 | 1.928444 | 0
2018-03-17 13:13 | 317684.7 | 480.001 | 2 | 45 | 4.071372 | 4.889984 | 0.6513186 | 0 | 2.589656 | 0
2018-03-17 13:15 | 317804.7 | 600.0011 | 2 | 45 | 4.098175 | 4.889853 | 0.814269 | 0 | 3.255321 | 0
2018-03-17 13:17 | 317924.7 | 720.0019 | 2 | 45 | 4.122402 | 4.889885 | 0.9773052 | 0 | 3.925465 | 0
2018-03-17 13:19 | 318044.7 | 840.0004 | 2 | 45 | 4.147868 | 4.889778 | 1.140272 | 0 | 4.599309 | 0
2018-03-17 13:21 | 318164.7 | 960.0011 | 2 | 45 | 4.17756 | 4.889877 | 1.303295 | 0 | 5.277862 | 0
2018-03-17 13:23 | 318284.7 | 1080.0011 | 2 | 45 | 4.200391 | 4.681456 | 1.464956 | 0 | 5.955621 | 0
2018-03-17 13:25 | 318404.7 | 1200.0019 | 2 | 45 | 4.200385 | 4.110968 | 1.611456 | 0 | 6.570976 | 0
2018-03-17 13:27 | 318524.7 | 1320.0011 | 2 | 45 | 4.200354 | 3.573559 | 1.739406 | 0 | 7.108416 | 0
2018-03-17 13:29 | 318599.8 | 1395.1128 | 2 | 45 | 4.20038 | 3.259977 | 1.81074 | 0 | 7.408041 | 0
2018-03-17 13:31 | 318719.9 | 120.0019 | 3 | 45 | 4.230258 | 3.25996 | 1.918979 | 0 | 7.864197 | 0
2018-03-17 13:33 | 318839.9 | 240.0011 | 3 | 45 | 4.264341 | 3.260084 | 2.027636 | 0 | 8.325676 | 0
2018-03-17 13:35 | 318959.9 | 360.0019 | 3 | 45 | 4.300716 | 3.259966 | 2.136305 | 0 | 8.791037 | 0
2018-03-17 13:37 | 319079.9 | 480.001 | 3 | 45 | 4.339169 | 3.260078 | 2.244933 | 0 | 9.260286 | 0
2018-03-17 13:39 | 319199.9 | 600.001 | 3 | 45 | 4.379657 | 3.259869 | 2.353628 | 0 | 9.734105 | 0
2018-03-17 13:41 | 319319.9 | 720.0002 | 3 | 45 | 4.400373 | 2.933823 | 2.459388 | 0 | 10.19892 | 0
2018-03-17 13:43 | 319439.9 | 840.0002 | 3 | 45 | 4.40036 | 2.43973 | 2.548635 | 0 | 10.59164 | 0
2018-03-17 13:45 | 319559.9 | 960.0002 | 3 | 45 | 4.400357 | 2.043568 | 2.623064 | 0 | 10.91916 | 0
2018-03-17 13:47 | 319679.9 | 1080.0003 | 3 | 45 | 4.400383 | 1.723598 | 2.685699 | 0 | 11.19477 | 0
2018-03-17 13:49 | 319799.9 | 1200.0019 | 3 | 45 | 4.400333 | 1.462482 | 2.738647 | 0 | 11.42776 | 0
2018-03-17 13:51 | 319919.9 | 1320.001 | 3 | 45 | 4.400356 | 1.250904 | 2.783745 | 0 | 11.62621 | 0
2018-03-17 13:53 | 320039.9 | 1440.0019 | 3 | 45 | 4.400336 | 1.076553 | 2.822437 | 0 | 11.79647 | 0
2018-03-17 13:55 | 320159.9 | 1560.001 | 3 | 45 | 4.400341 | 0.9330082 | 2.855849 | 0 | 11.94349 | 0
2018-03-17 13:57 | 320279.9 | 1680.0002 | 3 | 45 | 4.400313 | 0.8123131 | 2.884866 | 0 | 12.07118 | 0
2018-03-17 13:59 | 320399.9 | 1800.0019 | 3 | 45 | 4.400291 | 0.7110291 | 2.910216 | 0 | 12.18272 | 0
2018-03-17 14:00 | 320481.4 | 1881.5928 | 3 | 45 | 4.400304 | 0.6519794 | 2.925658 | 0 | 12.25067 | 0
2018-03-17 14:02 | 320601.5 | 120.0002 | 4 | 45 | 4.353159 | 0 | 2.925661 | 0 | 12.25069 | 0
2018-03-17 14:04 | 320721.5 | 240.0002 | 4 | 45 | 4.35003 | 0 | 2.925661 | 0 | 12.25069 | 0
2018-03-17 14:05 | 320781.5 | 300.0039 | 4 | 45 | 4.349049 | 0 | 2.925661 | 0 | 12.25069 | 0
2018-03-17 14:07 | 320901.6 | 120.0002 | 5 | 45 | 4.100433 | -3.259913 | 2.925661 | 0.1086502 | 12.25069 | 0.4487947
2018-03-17 14:09 | 321021.6 | 240.001 | 5 | 45 | 4.056878 | -3.259876 | 2.925661 | 0.2173098 | 12.25069 | 0.8919628
2018-03-17 14:11 | 321141.6 | 360.0009 | 5 | 45 | 4.013916 | -3.260046 | 2.925661 | 0.3258897 | 12.25069 | 1.330127
2018-03-17 14:13 | 321261.6 | 480.0007 | 5 | 45 | 3.971099 | -3.259829 | 2.925661 | 0.4346517 | 12.25069 | 1.764359
2018-03-17 14:15 | 321381.6 | 600.001 | 5 | 45 | 3.928966 | -3.260147 | 2.925661 | 0.5432019 | 12.25069 | 2.193128
2018-03-17 14:17 | 321501.6 | 720.0002 | 5 | 45 | 3.888109 | -3.259895 | 2.925661 | 0.6519414 | 12.25069 | 2.618127
2018-03-17 14:19 | 321621.6 | 840.001 | 5 | 45 | 3.849141 | -3.259926 | 2.925661 | 0.7605909 | 12.25069 | 3.03843
2018-03-17 14:21 | 321741.6 | 960.001 | 5 | 45 | 3.812522 | -3.260053 | 2.925661 | 0.8693007 | 12.25069 | 3.454855
2018-03-17 14:23 | 321861.6 | 1080.0018 | 5 | 45 | 3.778529 | -3.260098 | 2.925661 | 0.9779176 | 12.25069 | 3.867092
2018-03-17 14:25 | 321981.6 | 1200.0002 | 5 | 45 | 3.746858 | -3.26017 | 2.925661 | 1.086569 | 12.25069 | 4.275896
2018-03-17 14:27 | 322101.6 | 1320.0009 | 5 | 45 | 3.717141 | -3.2602 | 2.925661 | 1.19527 | 12.25069 | 4.681555
2018-03-17 14:29 | 322221.6 | 1440.0002 | 5 | 45 | 3.689302 | -3.260099 | 2.925661 | 1.303956 | 12.25069 | 5.084028
2018-03-17 14:31 | 322341.6 | 1560.001 | 5 | 45 | 3.663252 | -3.259802 | 2.925661 | 1.412609 | 12.25069 | 5.483452
2018-03-17 14:33 | 322461.6 | 1680.001 | 5 | 45 | 3.638977 | -3.260288 | 2.925661 | 1.521273 | 12.25069 | 5.880176
2018-03-17 14:35 | 322581.6 | 1800.0002 | 5 | 45 | 3.616711 | -3.260021 | 2.925661 | 1.629925 | 12.25069 | 6.274334
2018-03-17 14:37 | 322701.6 | 1920.001 | 5 | 45 | 3.596524 | -3.259889 | 2.925661 | 1.738584 | 12.25069 | 6.66621
2018-03-17 14:39 | 322821.6 | 2040.0018 | 5 | 45 | 3.578188 | -3.259972 | 2.925661 | 1.847252 | 12.25069 | 7.056025
2018-03-17 14:41 | 322941.6 | 2160.0002 | 5 | 45 | 3.56099 | -3.26015 | 2.925661 | 1.95594 | 12.25069 | 7.443987
2018-03-17 14:43 | 323061.6 | 2280.0002 | 5 | 45 | 3.544059 | -3.260257 | 2.925661 | 2.064557 | 12.25069 | 7.829857
2018-03-17 14:45 | 323181.6 | 2400.0002 | 5 | 45 | 3.526504 | -3.25997 | 2.925661 | 2.173269 | 12.25069 | 8.214193
2018-03-17 14:47 | 323301.6 | 2520.001 | 5 | 45 | 3.508192 | -3.259897 | 2.925661 | 2.281936 | 12.25069 | 8.596419
2018-03-17 14:49 | 323421.6 | 2640.0004 | 5 | 45 | 3.488101 | -3.25986 | 2.925661 | 2.390591 | 12.25069 | 8.976537
2018-03-17 14:51 | 323541.6 | 2760.0003 | 5 | 45 | 3.46198 | -3.259901 | 2.925661 | 2.499265 | 12.25069 | 9.354267
2018-03-17 14:53 | 323661.6 | 2880.002 | 5 | 45 | 3.425328 | -3.259853 | 2.925661 | 2.607927 | 12.25069 | 9.728567
2018-03-17 14:55 | 323781.6 | 3000.0001 | 5 | 45 | 3.372888 | -3.260159 | 2.925661 | 2.716525 | 12.25069 | 10.09789
2018-03-17 14:57 | 323901.6 | 3120.0003 | 5 | 45 | 3.278564 | -3.26011 | 2.925661 | 2.825229 | 12.25069 | 10.46008
2018-03-17 14:59 | 324012.6 | 3230.9984 | 5 | 45 | 2.999972 | -3.260191 | 2.925661 | 2.925733 | 12.25069 | 10.779
2018-03-17 15:01 | 324132.6 | 120.0009 | 6 | 45 | 3.312324 | 0 | 2.925661 | 2.925733 | 12.25069 | 10.779
2018-03-17 15:03 | 324252.6 | 240.0002 | 6 | 45 | 3.327023 | 0 | 2.925661 | 2.925733 | 12.25069 | 10.779
2018-03-17 15:04 | 324312.6 | 300.0014 | 6 | 45 | 3.331494 | 0 | 2.925661 | 2.925733 | 12.25069 | 10.779
2018-03-17 15:04 | 324312.7 | 0.0024 | 7 | 46 | 3.331619 | 0 | 0 | 0 | 0 | 0
2018-03-17 15:06 | 324432.7 | 120.0005 | 2 | 46 | 3.959439 | 4.889944 | 0.1569257 | 0 | 0.6034085 | 0
2018-03-17 15:08 | 324552.7 | 240.0009 | 2 | 46 | 4.003009 | 4.889893 | 0.3199207 | 0 | 1.252701 | 0
2018-03-17 15:10 | 324672.7 | 360.002 | 2 | 46 | 4.03945 | 4.889839 | 0.4828523 | 0 | 1.907928 | 0
2018-03-17 15:12 | 324792.7 | 480.0011 | 2 | 46 | 4.071436 | 4.889931 | 0.6458915 | 0 | 2.569203 | 0
2018-03-17 15:14 | 324912.7 | 600.002 | 2 | 46 | 4.098355 | 4.88987 | 0.8088911 | 0 | 3.235089 | 0
2018-03-17 15:16 | 325032.7 | 720.0012 | 2 | 46 | 4.122625 | 4.8899 | 0.9718931 | 0 | 3.905124 | 0
2018-03-17 15:18 | 325152.7 | 840.002 | 2 | 46 | 4.148147 | 4.890091 | 1.134799 | 0 | 4.578755 | 0
2018-03-17 15:20 | 325272.7 | 960.0011 | 2 | 46 | 4.177872 | 4.889841 | 1.297885 | 0 | 5.257619 | 0
2018-03-17 15:22 | 325392.7 | 1080.0013 | 2 | 46 | 4.200378 | 4.676096 | 1.459648 | 0 | 5.935839 | 0
2018-03-17 15:24 | 325512.7 | 1200.0003 | 2 | 46 | 4.200372 | 4.106535 | 1.605924 | 0 | 6.550258 | 0
2018-03-17 15:26 | 325632.7 | 1320.0003 | 2 | 46 | 4.200385 | 3.571682 | 1.733769 | 0 | 7.087254 | 0
2018-03-17 15:27 | 325707.4 | 1394.6304 | 2 | 46 | 4.200385 | 3.259974 | 1.804504 | 0 | 7.384365 | 0
2018-03-17 15:29 | 325827.3663 | 120.0004 | 3 | 46 | 4.230269 | 3.25997 | 1.912674 | 0 | 7.840237 | 0
2018-03-17 15:31 | 325947.3663 | 240.0004 | 3 | 46 | 4.264352 | 3.259933 | 2.021411 | 0 | 8.302054 | 0
2018-03-17 15:33 | 326067.3663 | 360.0004 | 3 | 46 | 4.300772 | 3.259888 | 2.13008 | 0 | 8.767416 | 0
2018-03-17 15:35 | 326187.3662 | 480.0003 | 3 | 46 | 4.339263 | 3.260029 | 2.238754 | 0 | 9.236871 | 0
2018-03-17 15:37 | 326307.3671 | 600.0012 | 3 | 46 | 4.379421 | 3.260008 | 2.347371 | 0 | 9.710358 | 0
2018-03-17 15:39 | 326427.3671 | 720.0012 | 3 | 46 | 4.400381 | 2.93819 | 2.453259 | 0 | 10.17572 | 0
2018-03-17 15:41 | 326547.3679 | 840.002 | 3 | 46 | 4.400357 | 2.444426 | 2.542649 | 0 | 10.56907 | 0
2018-03-17 15:43 | 326667.367 | 960.0011 | 3 | 46 | 4.400342 | 2.048082 | 2.617294 | 0 | 10.89754 | 0
2018-03-17 15:45 | 326787.3663 | 1080.0004 | 3 | 46 | 4.400348 | 1.726793 | 2.680025 | 0 | 11.17358 | 0
2018-03-17 15:47 | 326907.3663 | 1200.0004 | 3 | 46 | 4.400354 | 1.465948 | 2.733016 | 0 | 11.40675 | 0
2018-03-17 15:49 | 327027.3663 | 1320.0004 | 3 | 46 | 4.400334 | 1.252342 | 2.77826 | 0 | 11.60584 | 0
2018-03-17 15:51 | 327147.3663 | 1440.0004 | 3 | 46 | 4.400349 | 1.078203 | 2.817015 | 0 | 11.77638 | 0
2018-03-17 15:53 | 327267.367 | 1560.0011 | 3 | 46 | 4.400303 | 0.9326897 | 2.850456 | 0 | 11.92353 | 0
2018-03-17 15:55 | 327387.367 | 1680.0011 | 3 | 46 | 4.400317 | 0.8126488 | 2.879503 | 0 | 12.05135 | 0
2018-03-17 15:57 | 327507.367 | 1800.0011 | 3 | 46 | 4.400307 | 0.711525 | 2.904865 | 0 | 12.16295 | 0
2018-03-17 15:58 | 327588.1379 | 1880.772 | 3 | 46 | 4.400293 | 0.6519852 | 2.920156 | 0 | 12.23024 | 0
2018-03-17 16:00 | 327708.2 | 120.0009 | 4 | 46 | 4.353081 | 0 | 2.920162 | 0 | 12.23026 | 0
2018-03-17 16:02 | 327828.2 | 240 | 4 | 46 | 4.349948 | 0 | 2.920162 | 0 | 12.23026 | 0
2018-03-17 16:03 | 327888.2 | 300.0022 | 4 | 46 | 4.34895 | 0 | 2.920162 | 0 | 12.23026 | 0
2018-03-17 16:05 | 328008.3 | 120.0018 | 5 | 46 | 4.100236 | -3.260172 | 2.920162 | 0.1086573 | 12.23026 | 0.4488062
2018-03-17 16:07 | 328128.3 | 240.0002 | 5 | 46 | 4.05666 | -3.260098 | 2.920162 | 0.2172357 | 12.23026 | 0.8916228
2018-03-17 16:09 | 328248.3 | 360.0019 | 5 | 46 | 4.013696 | -3.259848 | 2.920162 | 0.3259403 | 12.23026 | 1.330267
2018-03-17 16:11 | 328368.3 | 480.0011 | 5 | 46 | 3.970889 | -3.259891 | 2.920162 | 0.434587 | 12.23026 | 1.764015
2018-03-17 16:13 | 328488.3 | 600.0011 | 5 | 46 | 3.928689 | -3.259818 | 2.920162 | 0.5432977 | 12.23026 | 2.19339
2018-03-17 16:15 | 328608.3 | 720.0002 | 5 | 46 | 3.887706 | -3.260162 | 2.920162 | 0.6519575 | 12.23026 | 2.61804
2018-03-17 16:17 | 328728.3 | 840.0002 | 5 | 46 | 3.848698 | -3.259814 | 2.920162 | 0.7606221 | 12.23026 | 3.038359
2018-03-17 16:19 | 328848.3 | 960.001 | 5 | 46 | 3.812017 | -3.259917 | 2.920162 | 0.8692637 | 12.23026 | 3.454471
2018-03-17 16:21 | 328968.3 | 1080.0002 | 5 | 46 | 3.777917 | -3.259848 | 2.920162 | 0.9779682 | 12.23026 | 3.866978
2018-03-17 16:23 | 329088.3 | 1200.0011 | 5 | 46 | 3.746178 | -3.259957 | 2.920162 | 1.086613 | 12.23026 | 4.275686
2018-03-17 16:25 | 329208.3 | 1320.0011 | 5 | 46 | 3.716498 | -3.25997 | 2.920162 | 1.195289 | 12.23026 | 4.681174
2018-03-17 16:27 | 329328.3 | 1440.0002 | 5 | 46 | 3.688713 | -3.25992 | 2.920162 | 1.303956 | 12.23026 | 5.083509
2018-03-17 16:29 | 329448.3 | 1560.0011 | 5 | 46 | 3.662668 | -3.260274 | 2.920162 | 1.412563 | 12.23026 | 5.4827
2018-03-17 16:31 | 329568.3 | 1680.0011 | 5 | 46 | 3.638521 | -3.259933 | 2.920162 | 1.521291 | 12.23026 | 5.879607
2018-03-17 16:33 | 329688.3 | 1800.0027 | 5 | 46 | 3.616298 | -3.259872 | 2.920162 | 1.629944 | 12.23026 | 6.273715
2018-03-17 16:35 | 329808.3 | 1920.0003 | 5 | 46 | 3.596138 | -3.260247 | 2.920162 | 1.738603 | 12.23026 | 6.665544
2018-03-17 16:37 | 329928.3 | 2040.0003 | 5 | 46 | 3.577904 | -3.25986 | 2.920162 | 1.847211 | 12.23026 | 7.055107
2018-03-17 16:39 | 330048.3 | 2160.0011 | 5 | 46 | 3.560812 | -3.260193 | 2.920162 | 1.95592 | 12.23026 | 7.443123
2018-03-17 16:41 | 330168.3 | 2280.0002 | 5 | 46 | 3.543911 | -3.25986 | 2.920162 | 2.064612 | 12.23026 | 7.829242
2018-03-17 16:43 | 330288.3 | 2400.0027 | 5 | 46 | 3.526394 | -3.25992 | 2.920162 | 2.173254 | 12.23026 | 8.213314
2018-03-17 16:45 | 330408.3 | 2520.0002 | 5 | 46 | 3.508095 | -3.259926 | 2.920162 | 2.281921 | 12.23026 | 8.595527
2018-03-17 16:47 | 330528.3 | 2640.0011 | 5 | 46 | 3.487996 | -3.25994 | 2.920162 | 2.390602 | 12.23026 | 8.975725
2018-03-17 16:49 | 330648.3 | 2760.0011 | 5 | 46 | 3.461812 | -3.260244 | 2.920162 | 2.499229 | 12.23026 | 9.353277
2018-03-17 16:51 | 330768.3 | 2880 | 5 | 46 | 3.425092 | -3.25994 | 2.920162 | 2.607921 | 12.23026 | 9.727663
2018-03-17 16:53 | 330888.3 | 3000.0011 | 5 | 46 | 3.372507 | -3.260046 | 2.920162 | 2.716565 | 12.23026 | 10.0971
2018-03-17 16:55 | 331008.3 | 3120.0003 | 5 | 46 | 3.277579 | -3.259837 | 2.920162 | 2.825241 | 12.23026 | 10.45914
2018-03-17 16:57 | 331118.3 | 3230.0312 | 5 | 46 | 2.99998 | -3.259858 | 2.920162 | 2.924715 | 12.23026 | 10.7747
2018-03-17 16:59 | 331238.3 | 119.9998 | 6 | 46 | 3.312687 | 0 | 2.920162 | 2.924715 | 12.23026 | 10.7747
2018-03-17 17:01 | 331358.3 | 240.0008 | 6 | 46 | 3.327437 | 0 | 2.920162 | 2.924715 | 12.23026 | 10.7747
2018-03-17 17:02 | 331418.3 | 300.0013 | 6 | 46 | 3.3319 | 0 | 2.920162 | 2.924715 | 12.23026 | 10.7747
2018-03-17 17:02 | 331418.3 | 0.0024 | 7 | 47 | 3.331978 | 0 | 0 | 0 | 0 | 0
2018-03-17 17:04 | 331538.4 | 120.0011 | 2 | 47 | 3.959737 | 4.889805 | 0.1623397 | 0 | 0.6238567 | 0
2018-03-17 17:06 | 331658.4 | 240.0011 | 2 | 47 | 4.003241 | 4.889803 | 0.3253401 | 0 | 1.273211 | 0
2018-03-17 17:08 | 331778.4 | 360.0018 | 2 | 47 | 4.039753 | 4.8899 | 0.4883219 | 0 | 1.928685 | 0
2018-03-17 17:10 | 331898.4 | 480.0018 | 2 | 47 | 4.071631 | 4.889942 | 0.6511952 | 0 | 2.589329 | 0
2018-03-17 17:12 | 332018.4 | 600.0002 | 2 | 47 | 4.09832 | 4.889877 | 0.8136177 | 0 | 3.252864 | 0
2018-03-17 17:14 | 332138.4 | 720.0026 | 2 | 47 | 4.12255 | 4.889992 | 0.9773047 | 0 | 3.925698 | 0
2018-03-17 17:16 | 332258.4 | 840.001 | 2 | 47 | 4.148082 | 4.88987 | 1.140318 | 0 | 4.599762 | 0
2018-03-17 17:18 | 332378.4 | 960 | 2 | 47 | 4.177807 | 4.890032 | 1.303288 | 0 | 5.278133 | 0
2018-03-17 17:20 | 332498.4 | 1080.0018 | 2 | 47 | 4.20038 | 4.678507 | 1.465097 | 0 | 5.956536 | 0
2018-03-17 17:22 | 332618.4 | 1200.001 | 2 | 47 | 4.200376 | 4.109121 | 1.611487 | 0 | 6.57143 | 0
2018-03-17 17:24 | 332738.4 | 1320.0018 | 2 | 47 | 4.200384 | 3.573435 | 1.739426 | 0 | 7.10882 | 0
2018-03-17 17:26 | 332813.2 | 1394.7767 | 2 | 47 | 4.200363 | 3.259995 | 1.810347 | 0 | 7.406717 | 0
2018-03-17 17:28 | 332933.2 | 120.0011 | 3 | 47 | 4.230217 | 3.259922 | 1.918367 | 0 | 7.861943 | 0
2018-03-17 17:30 | 333053.2 | 240.0019 | 3 | 47 | 4.264335 | 3.260025 | 2.027188 | 0 | 8.324109 | 0
2018-03-17 17:32 | 333173.2 | 360.0003 | 3 | 47 | 4.301185 | 3.259956 | 2.135891 | 0 | 8.789648 | 0
2018-03-17 17:34 | 333293.2 | 480.0003 | 3 | 47 | 4.339667 | 3.259914 | 2.244514 | 0 | 9.258925 | 0
2018-03-17 17:36 | 333413.2 | 600.0003 | 3 | 47 | 4.379866 | 3.259943 | 2.353134 | 0 | 9.732469 | 0
2018-03-17 17:38 | 333533.2 | 720.0009 | 3 | 47 | 4.400398 | 2.932318 | 2.458935 | 0 | 10.19748 | 0
2018-03-17 17:40 | 333653.2 | 840.0012 | 3 | 47 | 4.400362 | 2.437979 | 2.548115 | 0 | 10.5899 | 0
2018-03-17 17:42 | 333773.2 | 960.0019 | 3 | 47 | 4.400352 | 2.04129 | 2.622536 | 0 | 10.91738 | 0
2018-03-17 17:44 | 333893.2 | 1080.0003 | 3 | 47 | 4.400371 | 1.721848 | 2.685063 | 0 | 11.19252 | 0
2018-03-17 17:46 | 334013.2 | 1200.0005 | 3 | 47 | 4.400351 | 1.461733 | 2.737958 | 0 | 11.42528 | 0
2018-03-17 17:48 | 334133.2 | 1320.0011 | 3 | 47 | 4.400359 | 1.250278 | 2.783036 | 0 | 11.62364 | 0
2018-03-17 17:50 | 334253.2 | 1440.0011 | 3 | 47 | 4.400313 | 1.075323 | 2.821716 | 0 | 11.79384 | 0
2018-03-17 17:52 | 334373.2 | 1560.0019 | 3 | 47 | 4.400333 | 0.9321079 | 2.855104 | 0 | 11.94076 | 0
2018-03-17 17:54 | 334493.2 | 1680.0003 | 3 | 47 | 4.400352 | 0.8124008 | 2.884105 | 0 | 12.06837 | 0
2018-03-17 17:56 | 334613.2 | 1800.0018 | 3 | 47 | 4.400316 | 0.7111588 | 2.909439 | 0 | 12.17985 | 0
2018-03-17 17:57 | 334693.9 | 1880.6825 | 3 | 47 | 4.400312 | 0.6519966 | 2.924716 | 0 | 12.24707 | 0
2018-03-17 17:59 | 334814 | 120.0008 | 4 | 47 | 4.353077 | 0 | 2.924716 | 0 | 12.24707 | 0
2018-03-17 18:01 | 334934 | 240.0016 | 4 | 47 | 4.349929 | 0 | 2.924716 | 0 | 12.24707 | 0
2018-03-17 18:02 | 334994 | 300.0029 | 4 | 47 | 4.348939 | 0 | 2.924716 | 0 | 12.24707 | 0
2018-03-17 18:04 | 335114 | 120.0001 | 5 | 47 | 4.10003 | -3.259938 | 2.924716 | 0.1086581 | 12.24707 | 0.4487862
2018-03-17 18:06 | 335234 | 240.0009 | 5 | 47 | 4.056443 | -3.260079 | 2.924716 | 0.2173012 | 12.24707 | 0.8918425
2018-03-17 18:08 | 335354 | 360.0003 | 5 | 47 | 4.013462 | -3.26 | 2.924716 | 0.3259626 | 12.24707 | 1.330285
2018-03-17 18:10 | 335474 | 480 | 5 | 47 | 3.970633 | -3.259936 | 2.924716 | 0.4346499 | 12.24707 | 1.764164
2018-03-17 18:12 | 335594 | 600.0003 | 5 | 47 | 3.928442 | -3.259953 | 2.924716 | 0.5432795 | 12.24707 | 2.193192
2018-03-17 18:14 | 335714 | 720.0002 | 5 | 47 | 3.887495 | -3.259887 | 2.924716 | 0.6519788 | 12.24707 | 2.61797
2018-03-17 18:16 | 335834 | 840.0003 | 5 | 47 | 3.848417 | -3.259945 | 2.924716 | 0.7606322 | 12.24707 | 3.038215
2018-03-17 18:18 | 335954 | 960.0019 | 5 | 47 | 3.811738 | -3.259876 | 2.924716 | 0.869289 | 12.24707 | 3.454356
2018-03-17 18:20 | 336074 | 1080.0019 | 5 | 47 | 3.777633 | -3.260147 | 2.924716 | 0.9779534 | 12.24707 | 3.866681
2018-03-17 18:22 | 336194 | 1200.0011 | 5 | 47 | 3.746004 | -3.259777 | 2.924716 | 1.086629 | 12.24707 | 4.275477
2018-03-17 18:24 | 336314 | 1320.0003 | 5 | 47 | 3.716362 | -3.259986 | 2.924716 | 1.195256 | 12.24707 | 4.680767
2018-03-17 18:26 | 336434 | 1440.0012 | 5 | 47 | 3.688632 | -3.259832 | 2.924716 | 1.303941 | 12.24707 | 5.083158
2018-03-17 18:28 | 336554 | 1560.0003 | 5 | 47 | 3.662725 | -3.259926 | 2.924716 | 1.412616 | 12.24707 | 5.482594
2018-03-17 18:30 | 336674 | 1680.0019 | 5 | 47 | 3.638539 | -3.259933 | 2.924716 | 1.521281 | 12.24707 | 5.879273
2018-03-17 18:32 | 336794 | 1800.0006 | 5 | 47 | 3.616264 | -3.26022 | 2.924716 | 1.629944 | 12.24707 | 6.273417
2018-03-17 18:34 | 336914 | 1920.0013 | 5 | 47 | 3.596121 | -3.259731 | 2.924716 | 1.738608 | 12.24707 | 6.665264
2018-03-17 18:36 | 337034 | 2040.0019 | 5 | 47 | 3.577809 | -3.260237 | 2.924716 | 1.847224 | 12.24707 | 7.05485
2018-03-17 18:38 | 337154 | 2160.0019 | 5 | 47 | 3.560704 | -3.259913 | 2.924716 | 1.955929 | 12.24707 | 7.44284
2018-03-17 18:40 | 337274 | 2280.0004 | 5 | 47 | 3.543808 | -3.259806 | 2.924716 | 2.064561 | 12.24707 | 7.828733
2018-03-17 18:42 | 337394 | 2400.0019 | 5 | 47 | 3.52628 | -3.259975 | 2.924716 | 2.17326 | 12.24707 | 8.212996
2018-03-17 18:44 | 337514 | 2520.0004 | 5 | 47 | 3.50797 | -3.259917 | 2.924716 | 2.281918 | 12.24707 | 8.595164
2018-03-17 18:46 | 337634 | 2640.0019 | 5 | 47 | 3.487843 | -3.259887 | 2.924716 | 2.390575 | 12.24707 | 8.975266
2018-03-17 18:48 | 337754 | 2760.0012 | 5 | 47 | 3.461554 | -3.259943 | 2.924716 | 2.499116 | 12.24707 | 9.352496
2018-03-17 18:50 | 337874 | 2880.0003 | 5 | 47 | 3.424756 | -3.259855 | 2.924716 | 2.60789 | 12.24707 | 9.727132
2018-03-17 18:52 | 337994 | 3000.0027 | 5 | 47 | 3.372036 | -3.259874 | 2.924716 | 2.716547 | 12.24707 | 10.09658
2018-03-17 18:54 | 338114 | 3120.0012 | 5 | 47 | 3.27655 | -3.259843 | 2.924716 | 2.825216 | 12.24707 | 10.45851
2018-03-17 18:56 | 338223.1 | 3229.0768 | 5 | 47 | 2.999953 | -3.259908 | 2.924716 | 2.923991 | 12.24707 | 10.77178
2018-03-17 18:58 | 338343.2 | 120.0002 | 6 | 47 | 3.312874 | 0 | 2.924716 | 2.923991 | 12.24707 | 10.77178
2018-03-17 19:00 | 338463.2 | 240.0017 | 6 | 47 | 3.327678 | 0 | 2.924716 | 2.923991 | 12.24707 | 10.77178
2018-03-17 19:01 | 338523.2 | 300.0014 | 6 | 47 | 3.332178 | 0 | 2.924716 | 2.923991 | 12.24707 | 10.77178
2018-03-17 19:01 | 338523.2 | 0.0024 | 7 | 48 | 3.332276 | 0 | 0 | 0 | 0 | 0
2018-03-17 19:03 | 338643.3 | 120.0004 | 2 | 48 | 3.959658 | 4.88999 | 0.1623369 | 0 | 0.6238652 | 0
2018-03-17 19:05 | 338763.3 | 240.0003 | 2 | 48 | 4.003129 | 4.889952 | 0.3253317 | 0 | 1.273182 | 0
2018-03-17 19:07 | 338883.3 | 360.002 | 2 | 48 | 4.039536 | 4.889969 | 0.4881609 | 0 | 1.928013 | 0
2018-03-17 19:09 | 339003.3 | 480.0003 | 2 | 48 | 4.071352 | 4.889847 | 0.6512496 | 0 | 2.589491 | 0
2018-03-17 19:11 | 339123.3 | 600.0004 | 2 | 48 | 4.098176 | 4.890068 | 0.8142426 | 0 | 3.255327 | 0
2018-03-17 19:13 | 339243.3 | 720.0004 | 2 | 48 | 4.122388 | 4.889996 | 0.9773033 | 0 | 3.925571 | 0
2018-03-17 19:15 | 339363.3 | 840.0019 | 2 | 48 | 4.147875 | 4.889902 | 1.140266 | 0 | 4.599395 | 0
2018-03-17 19:17 | 339483.3 | 960.0011 | 2 | 48 | 4.177626 | 4.889889 | 1.303279 | 0 | 5.277919 | 0
2018-03-17 19:19 | 339603.3 | 1080.0005 | 2 | 48 | 4.200386 | 4.680908 | 1.458285 | 0 | 5.927803 | 0
2018-03-17 19:21 | 339723.3 | 1200.0002 | 2 | 48 | 4.200387 | 4.108715 | 1.604635 | 0 | 6.542532 | 0
2018-03-17 19:23 | 339843.3 | 1320.0001 | 2 | 48 | 4.200395 | 3.572893 | 1.732604 | 0 | 7.080048 | 0
2018-03-17 19:24 | 339917.9 | 1394.6192 | 2 | 48 | 4.200394 | 3.259966 | 1.803362 | 0 | 7.37726 | 0
2018-03-17 19:26 | 340037.9 | 120.0003 | 3 | 48 | 4.230315 | 3.260015 | 1.911453 | 0 | 7.832797 | 0
2018-03-17 19:28 | 340157.9 | 240.002 | 3 | 48 | 4.264419 | 3.260054 | 2.020159 | 0 | 8.294484 | 0
2018-03-17 19:30 | 340277.9 | 360.0003 | 3 | 48 | 4.300911 | 3.259937 | 2.128915 | 0 | 8.760228 | 0
2018-03-17 19:32 | 340397.9 | 480.002 | 3 | 48 | 4.33952 | 3.260023 | 2.237533 | 0 | 9.229464 | 0
2018-03-17 19:34 | 340517.9 | 600.0011 | 3 | 48 | 4.379833 | 3.259977 | 2.346179 | 0 | 9.70311 | 0
2018-03-17 19:36 | 340637.9 | 720.002 | 3 | 48 | 4.400367 | 2.930956 | 2.451934 | 0 | 10.16792 | 0
2018-03-17 19:38 | 340757.9 | 840.002 | 3 | 48 | 4.400387 | 2.43494 | 2.541046 | 0 | 10.56004 | 0
2018-03-17 19:40 | 340877.9 | 960.0003 | 3 | 48 | 4.400376 | 2.039587 | 2.615395 | 0 | 10.8872 | 0
2018-03-17 19:42 | 340997.9 | 1080.0003 | 3 | 48 | 4.400367 | 1.719978 | 2.677853 | 0 | 11.16204 | 0
2018-03-17 19:44 | 341117.9 | 1200.0005 | 3 | 48 | 4.400353 | 1.460638 | 2.730702 | 0 | 11.3946 | 0
2018-03-17 19:46 | 341237.9 | 1320.0006 | 3 | 48 | 4.400375 | 1.249306 | 2.775731 | 0 | 11.59274 | 0
2018-03-17 19:48 | 341357.9 | 1440.0002 | 3 | 48 | 4.40034 | 1.075548 | 2.814354 | 0 | 11.76269 | 0
2018-03-17 19:50 | 341477.9 | 1560.0011 | 3 | 48 | 4.400308 | 0.9309692 | 2.847723 | 0 | 11.90953 | 0
2018-03-17 19:52 | 341597.9 | 1680.0001 | 3 | 48 | 4.400313 | 0.8111382 | 2.87671 | 0 | 12.03708 | 0
2018-03-17 19:54 | 341717.9 | 1800.0002 | 3 | 48 | 4.400299 | 0.7100849 | 2.902027 | 0 | 12.14848 | 0
2018-03-17 19:55 | 341798.5 | 1880.5664 | 3 | 48 | 4.40033 | 0.6519794 | 2.917264 | 0 | 12.21553 | 0
2018-03-17 19:57 | 341918.5 | 120.0009 | 4 | 48 | 4.35322 | 0 | 2.917264 | 0 | 12.21553 | 0
2018-03-17 19:59 | 342038.5 | 240.0017 | 4 | 48 | 4.350055 | 0 | 2.917264 | 0 | 12.21553 | 0
2018-03-17 20:00 | 342098.5 | 300.0038 | 4 | 48 | 4.349082 | 0 | 2.917264 | 0 | 12.21553 | 0
2018-03-17 20:02 | 342218.6 | 120.0003 | 5 | 48 | 4.100208 | -3.259968 | 2.917264 | 0.1085715 | 12.21553 | 0.4484529
2018-03-17 20:04 | 342338.6 | 240.0011 | 5 | 48 | 4.056619 | -3.259843 | 2.917264 | 0.2172422 | 12.21553 | 0.8916433
2018-03-17 20:06 | 342458.6 | 360.0011 | 5 | 48 | 4.013593 | -3.260019 | 2.917264 | 0.32598 | 12.21553 | 1.330411
2018-03-17 20:08 | 342578.6 | 480.0003 | 5 | 48 | 3.970779 | -3.259922 | 2.917264 | 0.4346518 | 12.21553 | 1.764245
2018-03-17 20:10 | 342698.6 | 600.0003 | 5 | 48 | 3.928565 | -3.259953 | 2.917264 | 0.5433133 | 12.21553 | 2.193412
2018-03-17 20:12 | 342818.6 | 720.0011 | 5 | 48 | 3.887647 | -3.259839 | 2.917264 | 0.6519783 | 12.21553 | 2.61807
2018-03-17 20:14 | 342938.6 | 840.0013 | 5 | 48 | 3.848597 | -3.260025 | 2.917264 | 0.7606444 | 12.21553 | 3.038382
2018-03-17 20:16 | 343058.6 | 960.0003 | 5 | 48 | 3.811936 | -3.259812 | 2.917264 | 0.8692982 | 12.21553 | 3.454532
2018-03-17 20:18 | 343178.6 | 1080.0005 | 5 | 48 | 3.777891 | -3.259988 | 2.917264 | 0.9779199 | 12.21553 | 3.866719
2018-03-17 20:20 | 343298.6 | 1200.0011 | 5 | 48 | 3.746232 | -3.259913 | 2.917264 | 1.086572 | 12.21553 | 4.275456
2018-03-17 20:22 | 343418.6 | 1320.0019 | 5 | 48 | 3.7166 | -3.259832 | 2.917264 | 1.195238 | 12.21553 | 4.680914
2018-03-17 20:24 | 343538.6 | 1440.001 | 5 | 48 | 3.688808 | -3.259866 | 2.917264 | 1.303952 | 12.21553 | 5.083437
2018-03-17 20:26 | 343658.6 | 1560.001 | 5 | 48 | 3.662842 | -3.259837 | 2.917264 | 1.412593 | 12.21553 | 5.482765
2018-03-17 20:28 | 343778.6 | 1680.0002 | 5 | 48 | 3.638622 | -3.260168 | 2.917264 | 1.521251 | 12.21553 | 5.879431
2018-03-17 20:30 | 343898.6 | 1800.001 | 5 | 48 | 3.616382 | -3.259955 | 2.917264 | 1.629943 | 12.21553 | 6.273694
2018-03-17 20:32 | 344018.6 | 1920.0002 | 5 | 48 | 3.596204 | -3.260002 | 2.917264 | 1.738606 | 12.21553 | 6.665544
2018-03-17 20:34 | 344138.6 | 2040.0002 | 5 | 48 | 3.5779 | -3.259858 | 2.917264 | 1.847273 | 12.21553 | 7.055326
2018-03-17 20:36 | 344258.6 | 2160.0002 | 5 | 48 | 3.560757 | -3.260019 | 2.917264 | 1.9559 | 12.21553 | 7.443046
2018-03-17 20:38 | 344378.6 | 2280.0002 | 5 | 48 | 3.543842 | -3.259818 | 2.917264 | 2.064601 | 12.21553 | 7.829184
2018-03-17 20:40 | 344498.6 | 2400.0002 | 5 | 48 | 3.526268 | -3.25999 | 2.917264 | 2.173261 | 12.21553 | 8.21331
2018-03-17 20:42 | 344618.6 | 2520.001 | 5 | 48 | 3.507913 | -3.25985 | 2.917264 | 2.281915 | 12.21553 | 8.595467
2018-03-17 20:44 | 344738.6 | 2640.001 | 5 | 48 | 3.487766 | -3.26005 | 2.917264 | 2.390585 | 12.21553 | 8.975607
2018-03-17 20:46 | 344858.6 | 2760.001 | 5 | 48 | 3.461477 | -3.259829 | 2.917264 | 2.499192 | 12.21553 | 9.353056
2018-03-17 20:48 | 344978.6 | 2880.001 | 5 | 48 | 3.424594 | -3.259905 | 2.917264 | 2.607853 | 12.21553 | 9.727295
2018-03-17 20:50 | 345098.6 | 3000.001 | 5 | 48 | 3.371842 | -3.25999 | 2.917264 | 2.71657 | 12.21553 | 10.09692
2018-03-17 20:52 | 345218.6 | 3120.0003 | 5 | 48 | 3.276326 | -3.259892 | 2.917264 | 2.825232 | 12.21553 | 10.45881
2018-03-17 20:54 | 345327.7 | 3229.0456 | 5 | 48 | 2.999968 | -3.259945 | 2.917264 | 2.923971 | 12.21553 | 10.77195
2018-03-17 20:56 | 345447.7 | 120.0019 | 6 | 48 | 3.313502 | 0 | 2.917264 | 2.923971 | 12.21553 | 10.77195
2018-03-17 20:58 | 345567.7 | 240.0003 | 6 | 48 | 3.328391 | 0 | 2.917264 | 2.923971 | 12.21553 | 10.77195
2018-03-17 20:59 | 345627.7 | 300.004 | 6 | 48 | 3.33288 | 0 | 2.917264 | 2.923971 | 12.21553 | 10.77195
2018-03-17 20:59 | 345627.7 | 0.0023 | 7 | 49 | 3.333023 | 0 | 0 | 0 | 0 | 0
2018-03-17 21:01 | 345747.8 | 120.0003 | 2 | 49 | 3.959917 | 4.889803 | 0.1622486 | 0 | 0.6236058 | 0
2018-03-17 21:03 | 345867.8 | 240 | 2 | 49 | 4.003334 | 4.889877 | 0.325228 | 0 | 1.272891 | 0
2018-03-17 21:05 | 345987.8 | 360.0003 | 2 | 49 | 4.039663 | 4.889936 | 0.4881129 | 0 | 1.927973 | 0
2018-03-17 21:07 | 346107.8 | 480.0011 | 2 | 49 | 4.071498 | 4.889952 | 0.6513264 | 0 | 2.589976 | 0
2018-03-17 21:09 | 346227.8 | 600.0003 | 2 | 49 | 4.098274 | 4.8899 | 0.8143409 | 0 | 3.25592 | 0
2018-03-17 21:11 | 346347.8 | 720.0001 | 2 | 49 | 4.122511 | 4.889854 | 0.9773329 | 0 | 3.925901 | 0
2018-03-17 21:13 | 346467.8 | 840.0002 | 2 | 49 | 4.148062 | 4.890144 | 1.140307 | 0 | 4.599798 | 0
2018-03-17 21:15 | 346587.8 | 960.0002 | 2 | 49 | 4.177816 | 4.890261 | 1.30332 | 0 | 5.278343 | 0
2018-03-17 21:17 | 346707.8 | 1080.002 | 2 | 49 | 4.200372 | 4.676533 | 1.464951 | 0 | 5.956 | 0
2018-03-17 21:19 | 346827.8 | 1200.001 | 2 | 49 | 4.200393 | 4.105686 | 1.61136 | 0 | 6.570976 | 0
2018-03-17 21:21 | 346947.8 | 1320.0003 | 2 | 49 | 4.200387 | 3.569698 | 1.739157 | 0 | 7.107771 | 0
2018-03-17 21:22 | 347021.5 | 1393.7449 | 2 | 49 | 4.200355 | 3.25997 | 1.809069 | 0 | 7.401425 | 0
2018-03-17 21:24 | 347141.6 | 120.0002 | 3 | 49 | 4.230244 | 3.259897 | 1.917297 | 0 | 7.857532 | 0
2018-03-17 21:26 | 347261.6 | 240.0018 | 3 | 49 | 4.264369 | 3.259974 | 2.025928 | 0 | 8.318897 | 0
2018-03-17 21:28 | 347381.6 | 360.001 | 3 | 49 | 4.300816 | 3.259977 | 2.134547 | 0 | 8.784052 | 0
2018-03-17 21:30 | 347501.6 | 480.0002 | 3 | 49 | 4.339363 | 3.26013 | 2.243268 | 0 | 9.253716 | 0
2018-03-17 21:32 | 347621.6 | 600.0018 | 3 | 49 | 4.379653 | 3.259943 | 2.351957 | 0 | 9.727534 | 0
2018-03-17 21:34 | 347741.6 | 720.0019 | 3 | 49 | 4.400365 | 2.933472 | 2.457716 | 0 | 10.19234 | 0
2018-03-17 21:36 | 347861.6 | 840.0002 | 3 | 49 | 4.400388 | 2.439276 | 2.546941 | 0 | 10.58497 | 0
2018-03-17 21:38 | 347981.6 | 960.0009 | 3 | 49 | 4.400353 | 2.042536 | 2.621402 | 0 | 10.91263 | 0
2018-03-17 21:40 | 348101.6 | 1080.0001 | 3 | 49 | 4.400382 | 1.722853 | 2.683952 | 0 | 11.18787 | 0
2018-03-17 21:42 | 348221.6 | 1200.0009 | 3 | 49 | 4.400351 | 1.462004 | 2.736879 | 0 | 11.42077 | 0
2018-03-17 21:44 | 348341.6 | 1320.0001 | 3 | 49 | 4.400343 | 1.249945 | 2.781957 | 0 | 11.61913 | 0
2018-03-17 21:46 | 348461.6 | 1440.0009 | 3 | 49 | 4.400328 | 1.075739 | 2.820635 | 0 | 11.78932 | 0
2018-03-17 21:48 | 348581.6 | 1560.0009 | 3 | 49 | 4.400324 | 0.9319744 | 2.854022 | 0 | 11.93623 | 0
2018-03-17 21:50 | 348701.6 | 1680.0009 | 3 | 49 | 4.400305 | 0.8119125 | 2.883026 | 0 | 12.06386 | 0
2018-03-17 21:52 | 348821.6 | 1800.0009 | 3 | 49 | 4.400315 | 0.7113571 | 2.90836 | 0 | 12.17534 | 0
2018-03-17 21:54 | 348903.6 | 1881.9991 | 3 | 49 | 4.400333 | 0.6519928 | 2.923878 | 0 | 12.24362 | 0
2018-03-17 21:56 | 349023.6 | 120.0002 | 4 | 49 | 4.353135 | 0 | 2.923878 | 0 | 12.24362 | 0
2018-03-17 21:58 | 349143.6 | 240.001 | 4 | 49 | 4.34999 | 0 | 2.923878 | 0 | 12.24362 | 0
2018-03-17 21:59 | 349203.6 | 300.0016 | 4 | 49 | 4.348997 | 0 | 2.923878 | 0 | 12.24362 | 0
2018-03-17 22:01 | 349323.6615 | 120.001 | 5 | 49 | 4.10016 | -3.259878 | 2.923878 | 0.1086445 | 12.24362 | 0.448746
2018-03-17 22:03 | 349443.6614 | 240.0009 | 5 | 49 | 4.056477 | -3.259968 | 2.923878 | 0.217316 | 12.24362 | 0.8919272
2018-03-17 22:05 | 349563.6615 | 360.001 | 5 | 49 | 4.013434 | -3.260162 | 2.923878 | 0.3259798 | 12.24362 | 1.33038
2018-03-17 22:07 | 349683.6607 | 480.0002 | 5 | 49 | 3.970582 | -3.259864 | 2.923878 | 0.4346177 | 12.24362 | 1.76406
2018-03-17 22:09 | 349803.6607 | 600.0002 | 5 | 49 | 3.928341 | -3.259851 | 2.923878 | 0.5432841 | 12.24362 | 2.193224
2018-03-17 22:11 | 349923.6607 | 720.0002 | 5 | 49 | 3.887344 | -3.259883 | 2.923878 | 0.6519602 | 12.24362 | 2.617898
2018-03-17 22:13 | 350043.6609 | 840.0004 | 5 | 49 | 3.848205 | -3.259889 | 2.923878 | 0.7606329 | 12.24362 | 3.0382
2018-03-17 22:15 | 350163.6617 | 960.0012 | 5 | 49 | 3.811521 | -3.260154 | 2.923878 | 0.8692849 | 12.24362 | 3.4543
2018-03-17 22:17 | 350283.6616 | 1080.0011 | 5 | 49 | 3.777457 | -3.259955 | 2.923878 | 0.9779681 | 12.24362 | 3.866674
2018-03-17 22:19 | 350403.6616 | 1200.0011 | 5 | 49 | 3.745767 | -3.259959 | 2.923878 | 1.0866 | 12.24362 | 4.275284
2018-03-17 22:21 | 350523.6609 | 1320.0004 | 5 | 49 | 3.716115 | -3.259908 | 2.923878 | 1.195296 | 12.24362 | 4.680803
2018-03-17 22:23 | 350643.6608 | 1440.0003 | 5 | 49 | 3.688341 | -3.259915 | 2.923878 | 1.30394 | 12.24362 | 5.083014
2018-03-17 22:25 | 350763.6616 | 1560.0011 | 5 | 49 | 3.662405 | -3.259758 | 2.923878 | 1.412602 | 12.24362 | 5.482367
2018-03-17 22:27 | 350883.6608 | 1680.0003 | 5 | 49 | 3.638187 | -3.259912 | 2.923878 | 1.521266 | 12.24362 | 5.879006
2018-03-17 22:29 | 351003.6609 | 1800.0004 | 5 | 49 | 3.61596 | -3.259839 | 2.923878 | 1.629928 | 12.24362 | 6.273112
2018-03-17 22:31 | 351123.6608 | 1920.0003 | 5 | 49 | 3.595812 | -3.259928 | 2.923878 | 1.7386 | 12.24362 | 6.664954
2018-03-17 22:33 | 351243.6617 | 2040.0012 | 5 | 49 | 3.577535 | -3.259812 | 2.923878 | 1.847267 | 12.24362 | 7.054692
2018-03-17 22:35 | 351363.6608 | 2160.0003 | 5 | 49 | 3.560444 | -3.25998 | 2.923878 | 1.955931 | 12.24362 | 7.442503
2018-03-17 22:37 | 351483.6608 | 2280.0003 | 5 | 49 | 3.543522 | -3.259855 | 2.923878 | 2.064582 | 12.24362 | 7.828432
2018-03-17 22:39 | 351603.6625 | 2400.002 | 5 | 49 | 3.525959 | -3.259895 | 2.923878 | 2.173262 | 12.24362 | 8.212595
2018-03-17 22:41 | 351723.6616 | 2520.0011 | 5 | 49 | 3.507573 | -3.259947 | 2.923878 | 2.281891 | 12.24362 | 8.594627
2018-03-17 22:43 | 351843.6616 | 2640.0011 | 5 | 49 | 3.487369 | -3.260056 | 2.923878 | 2.390503 | 12.24362 | 8.974524
2018-03-17 22:45 | 351963.6616 | 2760.0011 | 5 | 49 | 3.461 | -3.259891 | 2.923878 | 2.499244 | 12.24362 | 9.352393
2018-03-17 22:47 | 352083.6617 | 2880.0012 | 5 | 49 | 3.424041 | -3.260069 | 2.923878 | 2.607906 | 12.24362 | 9.726573
2018-03-17 22:49 | 352203.6625 | 3000.002 | 5 | 49 | 3.37104 | -3.259883 | 2.923878 | 2.716542 | 12.24362 | 10.09585
2018-03-17 22:51 | 352323.6617 | 3120.0012 | 5 | 49 | 3.274761 | -3.25991 | 2.923878 | 2.825211 | 12.24362 | 10.45765
2018-03-17 22:53 | 352431.579 | 3227.9185 | 5 | 49 | 2.999976 | -3.259912 | 2.923878 | 2.922939 | 12.24362 | 10.76746
2018-03-17 22:55 | 352551.6 | 120.0009 | 6 | 49 | 3.314415 | 0 | 2.923878 | 2.922939 | 12.24362 | 10.76746
2018-03-17 22:57 | 352671.6 | 240.0001 | 6 | 49 | 3.32935 | 0 | 2.923878 | 2.922939 | 12.24362 | 10.76746
2018-03-17 22:58 | 352731.6 | 300.003 | 6 | 49 | 3.333857 | 0 | 2.923878 | 2.922939 | 12.24362 | 10.76746
2018-03-17 22:58 | 352731.7 | 0.0023 | 7 | 50 | 3.333853 | 0 | 0 | 0 | 0 | 0
2018-03-17 23:00 | 352851.7 | 120.002 | 2 | 50 | 3.960345 | 4.889898 | 0.1567977 | 0 | 0.6030166 | 0
2018-03-17 23:02 | 352971.7 | 240.0003 | 2 | 50 | 4.003703 | 4.889824 | 0.3157981 | 0 | 1.236505 | 0
2018-03-17 23:04 | 353091.7 | 360.0003 | 2 | 50 | 4.040077 | 4.889956 | 0.4788251 | 0 | 1.892224 | 0
2018-03-17 23:06 | 353211.7 | 480.0003 | 2 | 50 | 4.07189 | 4.889797 | 0.6418002 | 0 | 2.55333 | 0
2018-03-17 23:08 | 353331.7 | 600.002 | 2 | 50 | 4.09869 | 4.889872 | 0.8048126 | 0 | 3.219332 | 0
2018-03-17 23:10 | 353451.7 | 720.0011 | 2 | 50 | 4.122963 | 4.890137 | 0.967782 | 0 | 3.889287 | 0
2018-03-17 23:12 | 353571.7 | 840.0002 | 2 | 50 | 4.148507 | 4.889921 | 1.130783 | 0 | 4.563368 | 0
2018-03-17 23:14 | 353691.7 | 960.0003 | 2 | 50 | 4.178257 | 4.889982 | 1.293712 | 0 | 5.241642 | 0
2018-03-17 23:16 | 353811.7 | 1080.0013 | 2 | 50 | 4.20038 | 4.668036 | 1.455418 | 0 | 5.919662 | 0
2018-03-17 23:18 | 353931.7 | 1200.0019 | 2 | 50 | 4.200388 | 4.098612 | 1.601449 | 0 | 6.533048 | 0
2018-03-17 23:20 | 354051.7 | 1320.0019 | 2 | 50 | 4.200365 | 3.563828 | 1.729069 | 0 | 7.069102 | 0
2018-03-17 23:21 | 354124.7 | 1392.9616 | 2 | 50 | 4.20038 | 3.25997 | 1.798198 | 0 | 7.35947 | 0
2018-03-17 23:23 | 354244.7 | 120.0001 | 3 | 50 | 4.230269 | 3.260023 | 1.906417 | 0 | 7.81554 | 0
2018-03-17 23:25 | 354364.7 | 240.0002 | 3 | 50 | 4.2644 | 3.260015 | 2.015076 | 0 | 8.277029 | 0
2018-03-17 23:27 | 354484.7 | 360.0019 | 3 | 50 | 4.300863 | 3.260149 | 2.12376 | 0 | 8.742463 | 0
2018-03-17 23:29 | 354604.7 | 480.0019 | 3 | 50 | 4.339403 | 3.259901 | 2.232419 | 0 | 9.21187 | 0
2018-03-17 23:31 | 354724.7 | 600.0002 | 3 | 50 | 4.379645 | 3.260088 | 2.341047 | 0 | 9.685424 | 0
2018-03-17 23:33 | 354844.7 | 720.0009 | 3 | 50 | 4.400382 | 2.934122 | 2.446845 | 0 | 10.15041 | 0
2018-03-17 23:35 | 354964.7 | 840.001 | 3 | 50 | 4.400373 | 2.440277 | 2.536091 | 0 | 10.54312 | 0
2018-03-17 23:37 | 355084.7 | 960.0009 | 3 | 50 | 4.400366 | 2.043497 | 2.610588 | 0 | 10.87094 | 0
2018-03-17 23:39 | 355204.7 | 1080.0001 | 3 | 50 | 4.400343 | 1.722849 | 2.673186 | 0 | 11.14639 | 0
2018-03-17 23:41 | 355324.7 | 1200.0001 | 3 | 50 | 4.400349 | 1.462757 | 2.726127 | 0 | 11.37935 | 0
2018-03-17 23:43 | 355444.7 | 1320.001 | 3 | 50 | 4.400359 | 1.251242 | 2.771252 | 0 | 11.57792 | 0
2018-03-17 23:45 | 355564.7 | 1440.0009 | 3 | 50 | 4.400357 | 1.077436 | 2.809952 | 0 | 11.74821 | 0
2018-03-17 23:47 | 355684.7 | 1560.0001 | 3 | 50 | 4.400359 | 0.9332924 | 2.843361 | 0 | 11.89522 | 0
2018-03-17 23:49 | 355804.7 | 1680.001 | 3 | 50 | 4.400334 | 0.8127785 | 2.872383 | 0 | 12.02293 | 0
2018-03-17 23:51 | 355924.7 | 1800.0002 | 3 | 50 | 4.400317 | 0.7114754 | 2.897744 | 0 | 12.13452 | 0
2018-03-17 23:52 | 356006.5 | 1881.7568 | 3 | 50 | 4.400317 | 0.6519833 | 2.913209 | 0 | 12.20257 | 0
2018-03-17 23:54 | 356126.5 | 120.001 | 4 | 50 | 4.353047 | 0 | 2.913209 | 0 | 12.20257 | 0
2018-03-17 23:56 | 356246.5 | 240 | 4 | 50 | 4.349886 | 0 | 2.913209 | 0 | 12.20257 | 0
2018-03-17 23:57 | 356306.5 | 300.0023 | 4 | 50 | 4.348889 | 0 | 2.913209 | 0 | 12.20257 | 0
2018-03-17 23:59 | 356426.6 | 120.0002 | 5 | 50 | 4.099684 | -3.260028 | 2.913209 | 0.1086292 | 12.20257 | 0.4486363
2018-03-18 00:01 | 356546.6 | 240.0009 | 5 | 50 | 4.055985 | -3.259891 | 2.913209 | 0.2173198 | 12.20257 | 0.8918422
2018-03-18 00:03 | 356666.6 | 360.0009 | 5 | 50 | 4.012902 | -3.260028 | 2.913209 | 0.3259764 | 12.20257 | 1.330209
2018-03-18 00:05 | 356786.6 | 480.0001 | 5 | 50 | 3.969987 | -3.25999 | 2.913209 | 0.434588 | 12.20257 | 1.763722
2018-03-18 00:07 | 356906.6 | 600.0001 | 5 | 50 | 3.927725 | -3.260005 | 2.913209 | 0.5433034 | 12.20257 | 2.193016
2018-03-18 00:09 | 357026.6 | 720.0001 | 5 | 50 | 3.886708 | -3.259802 | 2.913209 | 0.6519717 | 12.20257 | 2.617591
2018-03-18 00:11 | 357146.6 | 840.0009 | 5 | 50 | 3.847633 | -3.259953 | 2.913209 | 0.7606283 | 12.20257 | 3.037767
2018-03-18 00:13 | 357266.6 | 960.0001 | 5 | 50 | 3.810977 | -3.260214 | 2.913209 | 0.8692705 | 12.20257 | 3.453769
2018-03-18 00:15 | 357386.6 | 1080.0001 | 5 | 50 | 3.776961 | -3.25985 | 2.913209 | 0.977958 | 12.20257 | 3.866104
2018-03-18 00:17 | 357506.6 | 1200.0002 | 5 | 50 | 3.74527 | -3.259982 | 2.913209 | 1.086621 | 12.20257 | 4.274775
2018-03-18 00:19 | 357626.6 | 1320.0009 | 5 | 50 | 3.71565 | -3.25983 | 2.913209 | 1.195178 | 12.20257 | 4.679726
2018-03-18 00:21 | 357746.6 | 1440.0001 | 5 | 50 | 3.687848 | -3.259889 | 2.913209 | 1.303913 | 12.20257 | 5.082219
2018-03-18 00:23 | 357866.6 | 1560.0012 | 5 | 50 | 3.661891 | -3.259974 | 2.913209 | 1.412562 | 12.20257 | 5.481474
2018-03-18 00:25 | 357986.6 | 1680.0012 | 5 | 50 | 3.637716 | -3.25997 | 2.913209 | 1.521254 | 12.20257 | 5.878163
2018-03-18 00:27 | 358106.6 | 1800.0004 | 5 | 50 | 3.61548 | -3.259933 | 2.913209 | 1.629883 | 12.20257 | 6.272099
2018-03-18 00:29 | 358226.6 | 1920.0012 | 5 | 50 | 3.595345 | -3.259892 | 2.913209 | 1.73861 | 12.20257 | 6.664083
2018-03-18 00:31 | 358346.6 | 2040.0012 | 5 | 50 | 3.577082 | -3.259968 | 2.913209 | 1.847261 | 12.20257 | 7.053717
2018-03-18 00:33 | 358466.6 | 2160.0004 | 5 | 50 | 3.559947 | -3.259938 | 2.913209 | 1.955927 | 12.20257 | 7.441485
2018-03-18 00:35 | 358586.6 | 2280.0004 | 5 | 50 | 3.543019 | -3.259986 | 2.913209 | 2.064585 | 12.20257 | 7.827385
2018-03-18 00:37 | 358706.6 | 2400.0004 | 5 | 50 | 3.525449 | -3.260253 | 2.913209 | 2.173255 | 12.20257 | 8.211458
2018-03-18 00:39 | 358826.6 | 2520.0004 | 5 | 50 | 3.507103 | -3.259951 | 2.913209 | 2.281911 | 12.20257 | 8.593531
2018-03-18 00:41 | 358946.6 | 2640.0012 | 5 | 50 | 3.486882 | -3.259837 | 2.913209 | 2.390575 | 12.20257 | 8.973554
2018-03-18 00:43 | 359066.6 | 2760.0012 | 5 | 50 | 3.46043 | -3.259802 | 2.913209 | 2.49921 | 12.20257 | 9.351002
2018-03-18 00:45 | 359186.6 | 2880.0012 | 5 | 50 | 3.423306 | -3.25991 | 2.913209 | 2.607861 | 12.20257 | 9.725076
2018-03-18 00:47 | 359306.6 | 3000.0004 | 5 | 50 | 3.370064 | -3.259961 | 2.913209 | 2.716575 | 12.20257 | 10.09453
2018-03-18 00:49 | 359426.6 | 3120.0004 | 5 | 50 | 3.272719 | -3.259986 | 2.913209 | 2.825239 | 12.20257 | 10.45616
2018-03-18 00:51 | 359533.1 | 3226.477 | 5 | 50 | 3 | -3.259871 | 2.913209 | 2.921634 | 12.20257 | 10.76159
2018-03-18 00:53 | 359653.1 | 120.0007 | 6 | 50 | 3.315835 | 0 | 2.913209 | 2.921634 | 12.20257 | 10.76159
2018-03-18 00:55 | 359773.1 | 240.0007 | 6 | 50 | 3.330837 | 0 | 2.913209 | 2.921634 | 12.20257 | 10.76159
2018-03-18 00:56 | 359833.1 | 300.0021 | 6 | 50 | 3.335355 | 0 | 2.913209 | 2.921634 | 12.20257 | 10.76159
2018-03-18 00:56 | 359833.1 | 0.0024 | 7 | 51 | 3.335342 | 0 | 0 | 0 | 0 | 0
2018-03-18 00:58 | 359953.2 | 120.0001 | 8 | 51 | 3.818828 | 3.260063 | 0.1086407 | 0 | 0.4024057 | 0
2018-03-18 01:00 | 360073.2 | 240.0001 | 8 | 51 | 3.882486 | 3.259962 | 0.2173135 | 0 | 0.8220346 | 0
2018-03-18 01:02 | 360193.2 | 360.0001 | 8 | 51 | 3.904282 | 3.260004 | 0.3259676 | 0 | 1.245058 | 0
2018-03-18 01:04 | 360313.2 | 480.0009 | 8 | 51 | 3.927422 | 3.259954 | 0.4346517 | 0 | 1.670636 | 0
2018-03-18 01:06 | 360433.2 | 600 | 8 | 51 | 3.951325 | 3.260048 | 0.5432987 | 0 | 2.098643 | 0
2018-03-18 01:08 | 360553.2 | 720.0002 | 8 | 51 | 3.97265 | 3.260004 | 0.651962 | 0 | 2.529203 | 0
2018-03-18 01:10 | 360673.2 | 840.0008 | 8 | 51 | 3.990049 | 3.259995 | 0.7606258 | 0 | 2.961859 | 0
2018-03-18 01:12 | 360793.2 | 960.0004 | 8 | 51 | 4.005705 | 3.260109 | 0.8693036 | 0 | 3.396348 | 0
2018-03-18 01:14 | 360913.2 | 1080.0008 | 8 | 51 | 4.020923 | 3.259846 | 0.9779597 | 0 | 3.832417 | 0
2018-03-18 01:16 | 361033.2 | 1200.0004 | 8 | 51 | 4.037201 | 3.25997 | 1.086616 | 0 | 4.270187 | 0
2018-03-18 01:18 | 361153.2 | 1320.0008 | 8 | 51 | 4.055417 | 3.260098 | 1.195274 | 0 | 4.70983 | 0
2018-03-18 01:20 | 361273.2 | 1440.0016 | 8 | 51 | 4.075799 | 3.260057 | 1.303933 | 0 | 5.151576 | 0
2018-03-18 01:22 | 361393.2 | 1560.0016 | 8 | 51 | 4.098227 | 3.260038 | 1.412592 | 0 | 5.595651 | 0
2018-03-18 01:24 | 361513.2 | 1680.0013 | 8 | 51 | 4.122438 | 3.259966 | 1.521251 | 0 | 6.042258 | 0
2018-03-18 01:26 | 361633.2 | 1800.0007 | 8 | 51 | 4.14843 | 3.260025 | 1.629909 | 0 | 6.49159 | 0
2018-03-18 01:28 | 361753.2 | 1920.0004 | 8 | 51 | 4.176592 | 3.259998 | 1.738568 | 0 | 6.943865 | 0
2018-03-18 01:29 | 361845.9 | 2012.7167 | 8 | 51 | 4.2 | 3.260073 | 1.822522 | 0 | 7.295479 | 0

## Statistics_66
Date_Time | Test_Time(s) | Step_Time(s) | Step_Index | Cycle_Index | Voltage(V) | Current(A) | Charge_Capacity(Ah) | Discharge_Capacity(Ah) | Charge_Energy(Wh) | Discharge_Energy(Wh) | ACR(Ohm) | Internal Resistance(Ohm)
2018-03-13 23:56 | 10634.65 | 300.0032 | 6 | 1 | 3.301692 | 0 | 2.823093 | 2.952756 | 11.84712 | 10.91588
2018-03-14 01:55 | 17762.79 | 300.0022 | 6 | 2 | 3.303903 | 0 | 2.953051 | 2.952038 | 12.33855 | 10.9113
2018-03-14 03:54 | 24892.66328 | 300.0031 | 6 | 3 | 3.30464 | 0 | 2.95257 | 2.951892 | 12.33777 | 10.90974
2018-03-14 05:52 | 32020.33 | 300.0029 | 6 | 4 | 3.305915 | 0 | 2.952175 | 2.951395 | 12.3361 | 10.907
2018-03-14 07:51 | 39148.46 | 300.0014 | 6 | 5 | 3.307297 | 0 | 2.951449 | 2.950622 | 12.33414 | 10.90266
2018-03-14 09:50 | 46273.15 | 300.0013 | 6 | 6 | 3.308599 | 0 | 2.948891 | 2.949417 | 12.32465 | 10.89575
2018-03-14 11:49 | 53399.74 | 300.0047 | 6 | 7 | 3.309282 | 0 | 2.949692 | 2.948902 | 12.32882 | 10.89383
2018-03-14 13:47 | 60526.22 | 300.0013 | 6 | 8 | 3.31032 | 0 | 2.949223 | 2.948392 | 12.32734 | 10.89117
2018-03-14 15:46 | 67649.53 | 300.0007 | 6 | 9 | 3.311465 | 0 | 2.946528 | 2.947005 | 12.31723 | 10.88449
2018-03-14 17:45 | 74773.2 | 300.0024 | 6 | 10 | 3.312918 | 0 | 2.947393 | 2.946404 | 12.32111 | 10.8819
2018-03-14 19:44 | 81897.3 | 300.0022 | 6 | 11 | 3.312927 | 0 | 2.946639 | 2.945954 | 12.31891 | 10.87936
2018-03-14 21:42 | 89018.93 | 300.0039 | 6 | 12 | 3.312971 | 0 | 2.945402 | 2.945955 | 12.31322 | 10.87979
2018-03-14 23:41 | 96140.78 | 300.004 | 6 | 13 | 3.313558 | 0 | 2.946206 | 2.945306 | 12.31657 | 10.87676
2018-03-15 01:40 | 103262.2 | 300.0022 | 6 | 14 | 3.314302 | 0 | 2.94563 | 2.944678 | 12.31431 | 10.87388
2018-03-15 03:38 | 110381.9 | 300.0039 | 6 | 15 | 3.315375 | 0 | 2.943534 | 2.943859 | 12.30618 | 10.86999
2018-03-15 05:37 | 117500.9 | 300.0008 | 6 | 16 | 3.316183 | 0 | 2.943893 | 2.943025 | 12.30816 | 10.86626
2018-03-15 07:36 | 124618.8 | 300.0047 | 6 | 17 | 3.317137 | 0 | 2.942806 | 2.94184 | 12.30434 | 10.86069
2018-03-15 09:34 | 131733 | 300.0028 | 6 | 18 | 3.318277 | 0 | 2.94037 | 2.940759 | 12.29483 | 10.85377
2018-03-15 11:33 | 138848.3 | 300.0037 | 6 | 19 | 3.319808 | 0 | 2.940837 | 2.939697 | 12.29787 | 10.85075
2018-03-15 13:31 | 145961.7 | 300.0021 | 6 | 20 | 3.320819 | 0 | 2.939402 | 2.938467 | 12.29299 | 10.84487
2018-03-15 15:30 | 153073.4 | 300.003 | 6 | 21 | 3.321811 | 0 | 2.936935 | 2.937277 | 12.28354 | 10.83941
2018-03-15 17:28 | 160185.9 | 300.0015 | 6 | 22 | 3.322515 | 0 | 2.937684 | 2.936715 | 12.28727 | 10.83706
2018-03-15 19:27 | 167296.7884 | 300.0016 | 6 | 23 | 3.323315 | 0 | 2.936921 | 2.935969 | 12.28414 | 10.8334
2018-03-15 21:25 | 174405.8 | 300.0048 | 6 | 24 | 3.324434 | 0 | 2.934649 | 2.934928 | 12.27569 | 10.82872
2018-03-15 23:24 | 181513.5 | 300.0013 | 6 | 25 | 3.325192 | 0 | 2.934678 | 2.933787 | 12.27623 | 10.82369
2018-03-16 01:22 | 188619.5 | 300.0024 | 6 | 26 | 3.324794 | 0 | 2.933745 | 2.933075 | 12.27259 | 10.82088
2018-03-16 03:21 | 195724.9 | 300.0014 | 6 | 27 | 3.325733 | 0 | 2.933007 | 2.932975 | 12.26894 | 10.82089
2018-03-16 05:19 | 202828.6 | 300.0039 | 6 | 28 | 3.326646 | 0 | 2.932838 | 2.931936 | 12.2688 | 10.816
2018-03-16 07:18 | 209931.7 | 300.0022 | 6 | 29 | 3.327731 | 0 | 2.932061 | 2.931043 | 12.2658 | 10.81219
2018-03-16 09:16 | 217030.4 | 300.0029 | 6 | 30 | 3.330166 | 0 | 2.929727 | 2.929381 | 12.25649 | 10.80361
2018-03-16 11:14 | 224131 | 300.0021 | 6 | 31 | 3.330181 | 0 | 2.929409 | 2.928701 | 12.25717 | 10.80095
2018-03-16 13:13 | 231234 | 300.0022 | 6 | 32 | 3.33087 | 0 | 2.928693 | 2.927751 | 12.25524 | 10.79732
2018-03-16 15:11 | 238330.6 | 300.0023 | 6 | 33 | 3.331457 | 0 | 2.926862 | 2.926825 | 12.2467 | 10.79337
2018-03-16 17:09 | 245426.4 | 300.0029 | 6 | 34 | 3.332709 | 0 | 2.92711 | 2.925984 | 12.24792 | 10.78975
2018-03-16 19:07 | 252520.5 | 300.0029 | 6 | 35 | 3.333676 | 0 | 2.925928 | 2.9249 | 12.24366 | 10.78483
2018-03-16 21:06 | 259614 | 300.004 | 6 | 36 | 3.334292 | 0 | 2.924417 | 2.924369 | 12.23761 | 10.78241
2018-03-16 23:04 | 266706 | 300.0038 | 6 | 37 | 3.335703 | 0 | 2.924294 | 2.923241 | 12.23749 | 10.7773
2018-03-17 01:02 | 273796 | 300.0025 | 6 | 38 | 3.336509 | 0 | 2.92304 | 2.922025 | 12.23314 | 10.77215
2018-03-17 03:00 | 280884.7 | 300.0021 | 6 | 39 | 3.337348 | 0 | 2.921524 | 2.921066 | 12.22717 | 10.76803
2018-03-17 04:58 | 287971.8 | 300.0037 | 6 | 40 | 3.338465 | 0 | 2.920877 | 2.91983 | 12.22489 | 10.76269
2018-03-17 06:56 | 295057 | 300.0038 | 6 | 41 | 3.3385 | 0 | 2.91975 | 2.918949 | 12.22062 | 10.75905
2018-03-17 08:54 | 302140.2 | 300.0013 | 6 | 42 | 3.339385 | 0 | 2.919007 | 2.918389 | 12.21708 | 10.75702
2018-03-17 10:52 | 309221.9 | 300.0031 | 6 | 43 | 3.340477 | 0 | 2.918141 | 2.917056 | 12.21451 | 10.75115
2018-03-17 12:50 | 316300.5 | 300.0029 | 6 | 44 | 3.342965 | 0 | 2.916981 | 2.915504 | 12.20941 | 10.74378
2018-03-17 14:48 | 323378 | 300.0024 | 6 | 45 | 3.34374 | 0 | 2.914684 | 2.913918 | 12.20193 | 10.73651
2018-03-17 16:46 | 330457.2 | 300.0038 | 6 | 46 | 3.344831 | 0 | 2.914235 | 2.913083 | 12.20048 | 10.73287
2018-03-17 18:44 | 337529.2 | 300.005 | 6 | 47 | 3.345596 | 0 | 2.912241 | 2.911323 | 12.19207 | 10.72568
2018-03-17 20:42 | 344598.9 | 300.0022 | 6 | 48 | 3.346357 | 0 | 2.911374 | 2.910615 | 12.18831 | 10.72342
2018-03-17 22:40 | 351668.7 | 300.0038 | 6 | 49 | 3.347746 | 0 | 2.910746 | 2.909731 | 12.18612 | 10.71956
2018-03-18 00:38 | 358736.5 | 300.0006 | 6 | 50 | 3.349339 | 0 | 2.909268 | 2.908153 | 12.18069 | 10.71282
2018-03-18 01:11 | 360744.4 | 2007.8679 | 8 | 51 | 4.2 | 3.260159 | 1.818151 | 0 | 7.277519 | 0

## Channel_66_1
Date_Time | Test_Time(s) | Step_Time(s) | Step_Index | Cycle_Index | Voltage(V) | Current(A) | Charge_Capacity(Ah) | Discharge_Capacity(Ah) | Charge_Energy(Wh) | Discharge_Energy(Wh) | ACR(Ohm) | Internal Resistance(Ohm)
2018-03-13 21:01 | 120.001 | 120.0009 | 1 | 1 | 3.626065 | 0 | 0 | 0 | 0 | 0
2018-03-13 21:03 | 240.001 | 240.0009 | 1 | 1 | 3.624372 | 0 | 0 | 0 | 0 | 0
2018-03-13 21:05 | 360.0002 | 360.0001 | 1 | 1 | 3.623419 | 0 | 0 | 0 | 0 | 0
2018-03-13 21:07 | 480.001 | 480.0009 | 1 | 1 | 3.622872 | 0 | 0 | 0 | 0 | 0
2018-03-13 21:09 | 600.0002 | 600.0001 | 1 | 1 | 3.622557 | 0 | 0 | 0 | 0 | 0
2018-03-13 21:11 | 720.0002 | 720.0001 | 1 | 1 | 3.622375 | 0 | 0 | 0 | 0 | 0
2018-03-13 21:13 | 840.0002 | 840.0001 | 1 | 1 | 3.62232 | 0 | 0 | 0 | 0 | 0
2018-03-13 21:15 | 960.0002 | 960.0001 | 1 | 1 | 3.622331 | 0 | 0 | 0 | 0 | 0
2018-03-13 21:17 | 1080.0002 | 1080.0001 | 1 | 1 | 3.622387 | 0 | 0 | 0 | 0 | 0
2018-03-13 21:19 | 1200.001 | 1200.0009 | 1 | 1 | 3.622513 | 0 | 0 | 0 | 0 | 0
2018-03-13 21:21 | 1320.0002 | 1320.0001 | 1 | 1 | 3.622632 | 0 | 0 | 0 | 0 | 0
2018-03-13 21:23 | 1440.0002 | 1440.0001 | 1 | 1 | 3.62278 | 0 | 0 | 0 | 0 | 0
2018-03-13 21:25 | 1560.001 | 1560.0009 | 1 | 1 | 3.622945 | 0 | 0 | 0 | 0 | 0
2018-03-13 21:27 | 1680.001 | 1680.0009 | 1 | 1 | 3.623122 | 0 | 0 | 0 | 0 | 0
2018-03-13 21:29 | 1800.0002 | 1800.0001 | 1 | 1 | 3.623306 | 0 | 0 | 0 | 0 | 0
2018-03-13 21:31 | 1920.0002 | 1920.0001 | 1 | 1 | 3.623488 | 0 | 0 | 0 | 0 | 0
2018-03-13 21:33 | 2040.0002 | 2040.0001 | 1 | 1 | 3.623671 | 0 | 0 | 0 | 0 | 0
2018-03-13 21:35 | 2160.001 | 2160.0009 | 1 | 1 | 3.623853 | 0 | 0 | 0 | 0 | 0
2018-03-13 21:37 | 2280.001 | 2280.0009 | 1 | 1 | 3.624047 | 0 | 0 | 0 | 0 | 0
2018-03-13 21:39 | 2400.0002 | 2400.0001 | 1 | 1 | 3.624213 | 0 | 0 | 0 | 0 | 0
2018-03-13 21:41 | 2520.0002 | 2520.0001 | 1 | 1 | 3.624397 | 0 | 0 | 0 | 0 | 0
2018-03-13 21:43 | 2640.0002 | 2640.0001 | 1 | 1 | 3.624565 | 0 | 0 | 0 | 0 | 0
2018-03-13 21:45 | 2760.0002 | 2760.0001 | 1 | 1 | 3.624747 | 0 | 0 | 0 | 0 | 0
2018-03-13 21:47 | 2880.0002 | 2880.0001 | 1 | 1 | 3.624901 | 0 | 0 | 0 | 0 | 0
2018-03-13 21:49 | 3000.0004 | 3000.0003 | 1 | 1 | 3.625051 | 0 | 0 | 0 | 0 | 0
2018-03-13 21:51 | 3120.0002 | 3120.0001 | 1 | 1 | 3.625216 | 0 | 0 | 0 | 0 | 0
2018-03-13 21:53 | 3240.0002 | 3240.0001 | 1 | 1 | 3.625352 | 0 | 0 | 0 | 0 | 0
2018-03-13 21:55 | 3360.0008 | 3360.0007 | 1 | 1 | 3.625519 | 0 | 0 | 0 | 0 | 0
2018-03-13 21:57 | 3480.001 | 3480.0009 | 1 | 1 | 3.625648 | 0 | 0 | 0 | 0 | 0
2018-03-13 21:59 | 3600.0002 | 3600.0001 | 1 | 1 | 3.625804 | 0 | 0 | 0 | 0 | 0
2018-03-13 21:59 | 3600.0032 | 3600.0031 | 1 | 1 | 3.625805 | 0 | 0 | 0 | 0 | 0
2018-03-13 22:01 | 3720.08588 | 120.0017 | 2 | 1 | 3.976943 | 4.890005 | 0.1623065 | 9.238e-09 | 0.6405552 | 3.3493e-08
2018-03-13 22:03 | 3840.08508 | 240.0009 | 2 | 1 | 4.016059 | 4.890013 | 0.325286 | 9.238e-09 | 1.291947 | 3.3493e-08
2018-03-13 22:05 | 3960.08508 | 360.0009 | 2 | 1 | 4.051417 | 4.890026 | 0.4882696 | 9.238e-09 | 1.949456 | 3.3493e-08
2018-03-13 22:07 | 4080.08588 | 480.0017 | 2 | 1 | 4.080623 | 4.890137 | 0.651265 | 9.238e-09 | 2.612275 | 3.3493e-08
2018-03-13 22:09 | 4200.08588 | 600.0017 | 2 | 1 | 4.105988 | 4.890072 | 0.8142487 | 9.238e-09 | 3.279455 | 3.3493e-08
2018-03-13 22:11 | 4320.08508 | 720.0009 | 2 | 1 | 4.130704 | 4.890053 | 0.9772297 | 9.238e-09 | 3.950641 | 3.3493e-08
2018-03-13 22:13 | 4440.08598 | 840.0018 | 2 | 1 | 4.158801 | 4.88999 | 1.140222 | 9.238e-09 | 4.626146 | 3.3493e-08
2018-03-13 22:15 | 4560.08598 | 960.0018 | 2 | 1 | 4.19143 | 4.890039 | 1.303208 | 9.238e-09 | 5.30657 | 3.3493e-08
2018-03-13 22:17 | 4680.08518 | 1080.001 | 2 | 1 | 4.200377 | 4.4023 | 1.459877 | 9.238e-09 | 5.964454 | 3.3493e-08
2018-03-13 22:19 | 4800.08598 | 1200.0018 | 2 | 1 | 4.200393 | 3.819456 | 1.596787 | 9.238e-09 | 6.539531 | 3.3493e-08
2018-03-13 22:21 | 4920.08438 | 1320.0002 | 2 | 1 | 4.200389 | 3.282652 | 1.714999 | 9.238e-09 | 7.036067 | 3.3493e-08
2018-03-13 22:21 | 4925.33528 | 1325.2511 | 2 | 1 | 4.200378 | 3.259987 | 1.719769 | 9.238e-09 | 7.056104 | 3.3493e-08
2018-03-13 22:23 | 5045.352124 | 120.001 | 3 | 1 | 4.229936 | 3.259937 | 1.827983 | 9.763e-09 | 7.512136 | 3.5633e-08
2018-03-13 22:25 | 5165.351324 | 240.0002 | 3 | 1 | 4.263723 | 3.259972 | 1.936638 | 9.763e-09 | 7.973557 | 3.5633e-08
2018-03-13 22:27 | 5285.352224 | 360.0011 | 3 | 1 | 4.299749 | 3.259987 | 2.0453 | 9.763e-09 | 8.4388 | 3.5633e-08
2018-03-13 22:29 | 5405.352124 | 480.001 | 3 | 1 | 4.337749 | 3.260077 | 2.153953 | 9.763e-09 | 8.908031 | 3.5633e-08
2018-03-13 22:31 | 5525.352924 | 600.0018 | 3 | 1 | 4.377375 | 3.25992 | 2.262616 | 9.763e-09 | 9.38152 | 3.5633e-08
2018-03-13 22:33 | 5645.353124 | 720.002 | 3 | 1 | 4.400393 | 2.958582 | 2.368938 | 9.763e-09 | 9.848671 | 3.5633e-08
2018-03-13 22:35 | 5765.351924 | 840.0008 | 3 | 1 | 4.400401 | 2.441641 | 2.458565 | 9.763e-09 | 10.24306 | 3.5633e-08
2018-03-13 22:37 | 5885.351424 | 960.0003 | 3 | 1 | 4.400389 | 2.031656 | 2.532852 | 9.763e-09 | 10.56995 | 3.5633e-08
2018-03-13 22:39 | 6005.351424 | 1080.0003 | 3 | 1 | 4.400359 | 1.702179 | 2.594885 | 9.763e-09 | 10.84292 | 3.5633e-08
2018-03-13 22:41 | 6125.351424 | 1200.0003 | 3 | 1 | 4.400355 | 1.437117 | 2.647057 | 9.763e-09 | 11.0725 | 3.5633e-08
2018-03-13 22:43 | 6245.352224 | 1320.0011 | 3 | 1 | 4.400347 | 1.22303 | 2.691273 | 9.763e-09 | 11.26707 | 3.5633e-08
2018-03-13 22:45 | 6365.353124 | 1440.002 | 3 | 1 | 4.400366 | 1.048887 | 2.729035 | 9.763e-09 | 11.43323 | 3.5633e-08
2018-03-13 22:47 | 6485.351824 | 1560.0007 | 3 | 1 | 4.400347 | 0.9054642 | 2.761518 | 9.763e-09 | 11.57617 | 3.5633e-08
2018-03-13 22:49 | 6605.351424 | 1680.0003 | 3 | 1 | 4.400341 | 0.786581 | 2.789645 | 9.763e-09 | 11.69994 | 3.5633e-08
2018-03-13 22:51 | 6725.352224 | 1800.0011 | 3 | 1 | 4.400347 | 0.6872463 | 2.814152 | 9.763e-09 | 11.80777 | 3.5633e-08
2018-03-13 22:52 | 6773.452624 | 1848.1015 | 3 | 1 | 4.400356 | 0.6519833 | 2.823092 | 9.763e-09 | 11.84711 | 3.5633e-08
2018-03-13 22:54 | 6893.501016 | 120.0009 | 4 | 1 | 4.355917 | 0 | 2.823093 | 9.763e-09 | 11.84712 | 3.5633e-08
2018-03-13 22:56 | 7013.501016 | 240.0009 | 4 | 1 | 4.352987 | 0 | 2.823093 | 9.763e-09 | 11.84712 | 3.5633e-08
2018-03-13 22:57 | 7073.502516 | 300.0024 | 4 | 1 | 4.352064 | 0 | 2.823093 | 9.763e-09 | 11.84712 | 3.5633e-08
2018-03-13 22:59 | 7193.583616 | 120.0003 | 5 | 1 | 4.116656 | -3.259915 | 2.823093 | 0.1086549 | 11.84712 | 0.4504504
2018-03-13 23:01 | 7313.583716 | 240.0004 | 5 | 1 | 4.073941 | -3.260031 | 2.823093 | 0.2173114 | 11.84712 | 0.8954172
2018-03-13 23:03 | 7433.585216 | 360.0019 | 5 | 1 | 4.031638 | -3.259913 | 2.823093 | 0.325967 | 11.84712 | 1.335777
2018-03-13 23:05 | 7553.584416 | 480.0011 | 5 | 1 | 3.989434 | -3.259928 | 2.823093 | 0.4346218 | 11.84712 | 1.77154
2018-03-13 23:07 | 7673.584316 | 600.001 | 5 | 1 | 3.947674 | -3.25988 | 2.823093 | 0.5432742 | 11.84712 | 2.202726
2018-03-13 23:09 | 7793.585216 | 720.0019 | 5 | 1 | 3.90696 | -3.259949 | 2.823093 | 0.6519338 | 11.84712 | 2.629455
2018-03-13 23:11 | 7913.584416 | 840.0011 | 5 | 1 | 3.867945 | -3.259976 | 2.823093 | 0.7605888 | 11.84712 | 3.051829
2018-03-13 23:13 | 8033.583616 | 960.0003 | 5 | 1 | 3.83107 | -3.25997 | 2.823093 | 0.8692421 | 11.84712 | 3.470068
2018-03-13 23:15 | 8153.584416 | 1080.0011 | 5 | 1 | 3.796569 | -3.25993 | 2.823093 | 0.9779012 | 11.84712 | 3.884453
2018-03-13 23:17 | 8273.585216 | 1200.0019 | 5 | 1 | 3.764331 | -3.259793 | 2.823093 | 1.086553 | 11.84712 | 4.295187
2018-03-13 23:19 | 8393.584516 | 1320.0012 | 5 | 1 | 3.734022 | -3.259938 | 2.823093 | 1.195212 | 11.84712 | 4.702555
2018-03-13 23:21 | 8513.583616 | 1440.0003 | 5 | 1 | 3.705516 | -3.25993 | 2.823093 | 1.303869 | 11.84712 | 5.106717
2018-03-13 23:23 | 8633.584316 | 1560.001 | 5 | 1 | 3.678823 | -3.259919 | 2.823093 | 1.412528 | 11.84712 | 5.50789
2018-03-13 23:25 | 8753.583816 | 1680.0005 | 5 | 1 | 3.653972 | -3.259909 | 2.823093 | 1.521181 | 11.84712 | 5.906238
2018-03-13 23:27 | 8873.583716 | 1800.0004 | 5 | 1 | 3.631073 | -3.259953 | 2.823093 | 1.629837 | 11.84712 | 6.302001
2018-03-13 23:29 | 8993.584416 | 1920.0011 | 5 | 1 | 3.610267 | -3.259873 | 2.823093 | 1.738495 | 11.84712 | 6.695395
2018-03-13 23:31 | 9113.584316 | 2040.001 | 5 | 1 | 3.591446 | -3.259933 | 2.823093 | 1.847146 | 11.84712 | 7.086616
2018-03-13 23:33 | 9233.585216 | 2160.0019 | 5 | 1 | 3.573935 | -3.259898 | 2.823093 | 1.95581 | 11.84712 | 7.475914
2018-03-13 23:35 | 9353.583616 | 2280.0003 | 5 | 1 | 3.556778 | -3.259884 | 2.823093 | 2.064464 | 11.84712 | 7.863307
2018-03-13 23:37 | 9473.583616 | 2400.0003 | 5 | 1 | 3.539159 | -3.259928 | 2.823093 | 2.173124 | 11.84712 | 8.248834
2018-03-13 23:39 | 9593.584416 | 2520.0011 | 5 | 1 | 3.521057 | -3.259949 | 2.823093 | 2.281781 | 11.84712 | 8.632412
2018-03-13 23:41 | 9713.585216 | 2640.0019 | 5 | 1 | 3.501889 | -3.259989 | 2.823093 | 2.390441 | 11.84712 | 9.013982
2018-03-13 23:43 | 9833.583516 | 2760.0002 | 5 | 1 | 3.477956 | -3.259989 | 2.823093 | 2.499097 | 11.84712 | 9.39326
2018-03-13 23:45 | 9953.585216 | 2880.0019 | 5 | 1 | 3.444199 | -3.259934 | 2.823093 | 2.607756 | 11.84712 | 9.769437
2018-03-13 23:47 | 10073.58 | 3000.001 | 5 | 1 | 3.396498 | -3.260043 | 2.823093 | 2.716412 | 11.84712 | 10.14122
2018-03-13 23:49 | 10193.58 | 3120.0003 | 5 | 1 | 3.318306 | -3.259922 | 2.823093 | 2.82507 | 11.84712 | 10.5065
2018-03-13 23:51 | 10313.58 | 3240.0003 | 5 | 1 | 3.096555 | -3.25997 | 2.823093 | 2.933724 | 11.84712 | 10.85779
2018-03-13 23:51 | 10334.6 | 3261.0208 | 5 | 1 | 2.99999 | -3.259915 | 2.823093 | 2.952756 | 11.84712 | 10.91588
2018-03-13 23:53 | 10454.65 | 120.0002 | 6 | 1 | 3.283629 | 0 | 2.823093 | 2.952756 | 11.84712 | 10.91588
2018-03-13 23:55 | 10574.65 | 240.0002 | 6 | 1 | 3.297292 | 0 | 2.823093 | 2.952756 | 11.84712 | 10.91588
2018-03-13 23:56 | 10634.65 | 300.0032 | 6 | 1 | 3.301692 | 0 | 2.823093 | 2.952756 | 11.84712 | 10.91588
2018-03-13 23:56 | 10634.66 | 0.0025 | 7 | 2 | 3.301827 | 0 | 0 | 0 | 0 | 0
2018-03-13 23:58 | 10754.75 | 120.0018 | 2 | 2 | 3.938867 | 4.890099 | 0.1623052 | 3.045e-09 | 0.6188546 | 1.0053e-08
2018-03-14 | 10874.74 | 240.0002 | 2 | 2 | 3.986074 | 4.890144 | 0.3252819 | 3.045e-09 | 1.265195 | 1.0053e-08
2018-03-14 00:02 | 10994.74 | 360.0003 | 2 | 2 | 4.02306 | 4.890146 | 0.4882811 | 3.045e-09 | 1.917976 | 1.0053e-08
2018-03-14 00:04 | 11114.75 | 480.0018 | 2 | 2 | 4.055833 | 4.890106 | 0.651265 | 3.045e-09 | 2.576415 | 1.0053e-08
2018-03-14 00:06 | 11234.74 | 600.0002 | 2 | 2 | 4.083625 | 4.890162 | 0.8142542 | 3.045e-09 | 3.239789 | 1.0053e-08
2018-03-14 00:08 | 11354.75 | 720.001 | 2 | 2 | 4.108663 | 4.889992 | 0.977244 | 3.045e-09 | 3.907443 | 1.0053e-08
2018-03-14 00:10 | 11474.75 | 840.001 | 2 | 2 | 4.134203 | 4.890114 | 1.140235 | 3.045e-09 | 4.579161 | 1.0053e-08
2018-03-14 00:12 | 11594.74 | 960.0003 | 2 | 2 | 4.163705 | 4.89011 | 1.303216 | 3.045e-09 | 5.255295 | 1.0053e-08
2018-03-14 00:14 | 11714.74 | 1080.0003 | 2 | 2 | 4.197695 | 4.890106 | 1.466204 | 3.045e-09 | 5.936642 | 1.0053e-08
2018-03-14 00:16 | 11834.75 | 1200.001 | 2 | 2 | 4.200397 | 4.289701 | 1.61956 | 3.045e-09 | 6.580779 | 1.0053e-08
2018-03-14 00:18 | 11954.75 | 1320.0011 | 2 | 2 | 4.200409 | 3.711037 | 1.75276 | 3.045e-09 | 7.140272 | 1.0053e-08
2018-03-14 00:20 | 12056.23 | 1421.4832 | 2 | 2 | 4.200388 | 3.259981 | 1.850917 | 3.045e-09 | 7.55257 | 1.0053e-08
2018-03-14 00:22 | 12176.2439 | 120.001 | 3 | 2 | 4.23011 | 3.260023 | 1.959135 | 3.045e-09 | 8.008634 | 1.0053e-08
2018-03-14 00:24 | 12296.2439 | 240.001 | 3 | 2 | 4.263993 | 3.259974 | 2.067796 | 3.045e-09 | 8.470104 | 1.0053e-08
2018-03-14 00:26 | 12416.2439 | 360.001 | 3 | 2 | 4.300097 | 3.259941 | 2.176454 | 3.045e-09 | 8.93536 | 1.0053e-08
2018-03-14 00:28 | 12536.2439 | 480.001 | 3 | 2 | 4.338173 | 3.259953 | 2.28511 | 3.045e-09 | 9.404644 | 1.0053e-08
2018-03-14 00:30 | 12656.2447 | 600.0018 | 3 | 2 | 4.377873 | 3.259947 | 2.393766 | 3.045e-09 | 9.878162 | 1.0053e-08
2018-03-14 00:32 | 12776.2432 | 720.0003 | 3 | 2 | 4.400395 | 2.951262 | 2.499958 | 3.045e-09 | 10.34477 | 1.0053e-08
2018-03-14 00:34 | 12896.244 | 840.0011 | 3 | 2 | 4.400394 | 2.436184 | 2.589388 | 3.045e-09 | 10.73829 | 1.0053e-08
2018-03-14 00:36 | 13016.2448 | 960.0019 | 3 | 2 | 4.400375 | 2.028326 | 2.663532 | 3.045e-09 | 11.06456 | 1.0053e-08
2018-03-14 00:38 | 13136.2431 | 1080.0002 | 3 | 2 | 4.40037 | 1.700085 | 2.725459 | 3.045e-09 | 11.33706 | 1.0053e-08
2018-03-14 00:40 | 13256.2431 | 1200.0002 | 3 | 2 | 4.40035 | 1.435623 | 2.777561 | 3.045e-09 | 11.56633 | 1.0053e-08
2018-03-14 00:42 | 13376.2431 | 1320.0002 | 3 | 2 | 4.400369 | 1.221817 | 2.82173 | 3.045e-09 | 11.76069 | 1.0053e-08
2018-03-14 00:44 | 13496.2431 | 1440.0002 | 3 | 2 | 4.400334 | 1.047075 | 2.85945 | 3.045e-09 | 11.92667 | 1.0053e-08
2018-03-14 00:46 | 13616.2431 | 1560.0002 | 3 | 2 | 4.400347 | 0.9044075 | 2.891901 | 3.045e-09 | 12.06946 | 1.0053e-08
2018-03-14 00:48 | 13736.244 | 1680.0011 | 3 | 2 | 4.40032 | 0.7849426 | 2.920002 | 3.045e-09 | 12.19312 | 1.0053e-08
2018-03-14 00:50 | 13856.2449 | 1800.002 | 3 | 2 | 4.400345 | 0.6862144 | 2.944478 | 3.045e-09 | 12.30082 | 1.0053e-08
2018-03-14 00:50 | 13902.3796 | 1846.1367 | 3 | 2 | 4.400328 | 0.6519966 | 2.953051 | 3.045e-09 | 12.33855 | 1.0053e-08
2018-03-14 00:52 | 14022.42 | 119.9999 | 4 | 2 | 4.355746 | 0 | 2.953051 | 3.045e-09 | 12.33855 | 1.0053e-08
2018-03-14 00:54 | 14142.42 | 240 | 4 | 2 | 4.352807 | 0 | 2.953051 | 3.045e-09 | 12.33855 | 1.0053e-08
2018-03-14 00:55 | 14202.43 | 300.003 | 4 | 2 | 4.351883 | 0 | 2.953051 | 3.045e-09 | 12.33855 | 1.0053e-08
2018-03-14 00:57 | 14322.51 | 120.001 | 5 | 2 | 4.115865 | -3.260062 | 2.953051 | 0.1086454 | 12.33855 | 0.4503376
2018-03-14 00:59 | 14442.51 | 240.0003 | 5 | 2 | 4.073083 | -3.260035 | 2.953051 | 0.2173133 | 12.33855 | 0.8952613
2018-03-14 01:01 | 14562.51 | 360.0011 | 5 | 2 | 4.030756 | -3.259851 | 2.953051 | 0.3259706 | 12.33855 | 1.335533
2018-03-14 01:03 | 14682.51 | 480.0011 | 5 | 2 | 3.988497 | -3.260033 | 2.953051 | 0.4346317 | 12.33855 | 1.771221
2018-03-14 01:05 | 14802.51 | 600.001 | 5 | 2 | 3.946734 | -3.259997 | 2.953051 | 0.5432888 | 12.33855 | 2.202322
2018-03-14 01:07 | 14922.51 | 720.0003 | 5 | 2 | 3.906041 | -3.259943 | 2.953051 | 0.6519445 | 12.33855 | 2.628935
2018-03-14 01:09 | 15042.51 | 840.0003 | 5 | 2 | 3.866998 | -3.260083 | 2.953051 | 0.7606025 | 12.33855 | 3.051219
2018-03-14 01:11 | 15162.51 | 960.001 | 5 | 2 | 3.830168 | -3.259909 | 2.953051 | 0.8692543 | 12.33855 | 3.469354
2018-03-14 01:13 | 15282.51 | 1080.001 | 5 | 2 | 3.795732 | -3.259999 | 2.953051 | 0.9779145 | 12.33855 | 3.883648
2018-03-14 01:15 | 15402.51 | 1200.0001 | 5 | 2 | 3.763516 | -3.260003 | 2.953051 | 1.086549 | 12.33855 | 4.294226
2018-03-14 01:17 | 15522.51 | 1320.001 | 5 | 2 | 3.733234 | -3.259821 | 2.953051 | 1.195227 | 12.33855 | 4.701577
2018-03-14 01:19 | 15642.51 | 1440.0017 | 5 | 2 | 3.704756 | -3.259993 | 2.953051 | 1.303866 | 12.33855 | 5.105589
2018-03-14 01:21 | 15762.51 | 1560.001 | 5 | 2 | 3.678112 | -3.260043 | 2.953051 | 1.412538 | 12.33855 | 5.50673
2018-03-14 01:23 | 15882.51 | 1680.001 | 5 | 2 | 3.653303 | -3.25998 | 2.953051 | 1.52119 | 12.33855 | 5.905
2018-03-14 01:25 | 16002.51 | 1800.0002 | 5 | 2 | 3.630424 | -3.26005 | 2.953051 | 1.629843 | 12.33855 | 6.300682
2018-03-14 01:27 | 16122.51 | 1920.0019 | 5 | 2 | 3.609662 | -3.260006 | 2.953051 | 1.73851 | 12.33855 | 6.694039
2018-03-14 01:29 | 16242.51 | 2040.001 | 5 | 2 | 3.590847 | -3.259901 | 2.953051 | 1.847157 | 12.33855 | 7.085184
2018-03-14 01:31 | 16362.51 | 2160.0019 | 5 | 2 | 3.573377 | -3.259924 | 2.953051 | 1.95582 | 12.33855 | 7.474418
2018-03-14 01:33 | 16482.51 | 2280.0019 | 5 | 2 | 3.556258 | -3.259951 | 2.953051 | 2.064473 | 12.33855 | 7.861748
2018-03-14 01:35 | 16602.51 | 2400.0019 | 5 | 2 | 3.53866 | -3.259901 | 2.953051 | 2.173131 | 12.33855 | 8.247211
2018-03-14 01:37 | 16722.51 | 2520.0003 | 5 | 2 | 3.520555 | -3.260052 | 2.953051 | 2.281789 | 12.33855 | 8.630736
2018-03-14 01:39 | 16842.51 | 2640.001 | 5 | 2 | 3.501354 | -3.259959 | 2.953051 | 2.390441 | 12.33855 | 9.012223
2018-03-14 01:41 | 16962.51 | 2760.0019 | 5 | 2 | 3.477259 | -3.259901 | 2.953051 | 2.499106 | 12.33855 | 9.391472
2018-03-14 01:43 | 17082.51 | 2880.0003 | 5 | 2 | 3.443414 | -3.259896 | 2.953051 | 2.607761 | 12.33855 | 9.767552
2018-03-14 01:45 | 17202.51 | 3000.0019 | 5 | 2 | 3.395542 | -3.259989 | 2.953051 | 2.716415 | 12.33855 | 10.13924
2018-03-14 01:47 | 17322.51 | 3120.0019 | 5 | 2 | 3.316866 | -3.259922 | 2.953051 | 2.825073 | 12.33855 | 10.50438
2018-03-14 01:49 | 17442.51 | 3240.0002 | 5 | 2 | 3.09333 | -3.259894 | 2.953051 | 2.933721 | 12.33855 | 10.85543
2018-03-14 01:50 | 17462.74 | 3260.2368 | 5 | 2 | 2.999963 | -3.259961 | 2.953051 | 2.952038 | 12.33855 | 10.9113
2018-03-14 01:52 | 17582.79 | 120.0008 | 6 | 2 | 3.285758 | 0 | 2.953051 | 2.952038 | 12.33855 | 10.9113
2018-03-14 01:54 | 17702.79 | 240.0008 | 6 | 2 | 3.299454 | 0 | 2.953051 | 2.952038 | 12.33855 | 10.9113
2018-03-14 01:55 | 17762.79 | 300.0022 | 6 | 2 | 3.303903 | 0 | 2.953051 | 2.952038 | 12.33855 | 10.9113
2018-03-14 01:55 | 17762.8 | 0.0032 | 7 | 3 | 3.303924 | 0 | 0 | 0 | 0 | 0
2018-03-14 01:57 | 17882.89 | 120.0019 | 2 | 3 | 3.939763 | 4.89007 | 0.1623053 | 4.339e-09 | 0.6190977 | 1.4334e-08
2018-03-14 01:59 | 18002.88 | 240.0003 | 2 | 3 | 3.986851 | 4.889997 | 0.3252889 | 4.339e-09 | 1.265593 | 1.4334e-08
2018-03-14 02:01 | 18122.88 | 360.0012 | 2 | 3 | 4.023842 | 4.890144 | 0.4882734 | 4.339e-09 | 1.918445 | 1.4334e-08
2018-03-14 02:03 | 18242.89 | 480.0019 | 2 | 3 | 4.05651 | 4.890072 | 0.6512616 | 4.339e-09 | 2.577021 | 1.4334e-08
2018-03-14 02:05 | 18362.89 | 600.0019 | 2 | 3 | 4.08423 | 4.889973 | 0.8142471 | 4.339e-09 | 3.240487 | 1.4334e-08
2018-03-14 02:07 | 18482.88 | 720.0003 | 2 | 3 | 4.109212 | 4.890116 | 0.9772316 | 4.339e-09 | 3.908214 | 1.4334e-08
2018-03-14 02:09 | 18602.88 | 840.0007 | 2 | 3 | 4.134712 | 4.889984 | 1.140219 | 4.339e-09 | 4.580003 | 1.4334e-08
2018-03-14 02:11 | 18722.88 | 960.0003 | 2 | 3 | 4.164203 | 4.890182 | 1.303199 | 4.339e-09 | 5.256218 | 1.4334e-08
2018-03-14 02:13 | 18842.88 | 1080.0009 | 2 | 3 | 4.198184 | 4.890045 | 1.466186 | 4.339e-09 | 5.937641 | 1.4334e-08
2018-03-14 02:15 | 18962.88 | 1200.0012 | 2 | 3 | 4.200392 | 4.282532 | 1.619277 | 4.339e-09 | 6.580673 | 1.4334e-08
2018-03-14 02:17 | 19082.89 | 1320.0019 | 2 | 3 | 4.200377 | 3.704807 | 1.752263 | 4.339e-09 | 7.139269 | 1.4334e-08
2018-03-14 02:18 | 19183.45 | 1420.5649 | 2 | 3 | 4.20039 | 3.259998 | 1.849445 | 4.339e-09 | 7.547472 | 1.4334e-08
2018-03-14 02:20 | 19303.4622 | 120.0002 | 3 | 3 | 4.230094 | 3.260048 | 1.957665 | 4.339e-09 | 8.003538 | 1.4334e-08
2018-03-14 02:22 | 19423.4638 | 240.0018 | 3 | 3 | 4.263987 | 3.260023 | 2.066323 | 4.339e-09 | 8.464992 | 1.4334e-08
2018-03-14 02:24 | 19543.463 | 360.001 | 3 | 3 | 4.300035 | 3.259987 | 2.174983 | 4.339e-09 | 8.930256 | 1.4334e-08
2018-03-14 02:26 | 19663.463 | 480.001 | 3 | 3 | 4.338118 | 3.260069 | 2.283638 | 4.339e-09 | 9.399529 | 1.4334e-08
2018-03-14 02:28 | 19783.463 | 600.001 | 3 | 3 | 4.377799 | 3.259926 | 2.392294 | 4.339e-09 | 9.873034 | 1.4334e-08
2018-03-14 02:30 | 19903.4639 | 720.0019 | 3 | 3 | 4.400393 | 2.952442 | 2.498512 | 4.339e-09 | 10.33975 | 1.4334e-08
2018-03-14 02:32 | 20023.4623 | 840.0003 | 3 | 3 | 4.400404 | 2.438776 | 2.588 | 4.339e-09 | 10.73353 | 1.4334e-08
2018-03-14 02:34 | 20143.4631 | 960.0011 | 3 | 3 | 4.400367 | 2.029177 | 2.662204 | 4.339e-09 | 11.06006 | 1.4334e-08
2018-03-14 02:36 | 20263.4639 | 1080.0019 | 3 | 3 | 4.400366 | 1.701429 | 2.724186 | 4.339e-09 | 11.3328 | 1.4334e-08
2018-03-14 02:38 | 20383.4623 | 1200.0003 | 3 | 3 | 4.400347 | 1.43722 | 2.776343 | 4.339e-09 | 11.56231 | 1.4334e-08
2018-03-14 02:40 | 20503.4623 | 1320.0003 | 3 | 3 | 4.400343 | 1.223148 | 2.820563 | 4.339e-09 | 11.75689 | 1.4334e-08
2018-03-14 02:42 | 20623.4631 | 1440.0011 | 3 | 3 | 4.40035 | 1.048969 | 2.858331 | 4.339e-09 | 11.92309 | 1.4334e-08
2018-03-14 02:44 | 20743.4623 | 1560.0003 | 3 | 3 | 4.400332 | 0.9051476 | 2.890824 | 4.339e-09 | 12.06607 | 1.4334e-08
2018-03-14 02:46 | 20863.4632 | 1680.0012 | 3 | 3 | 4.400368 | 0.7868671 | 2.918961 | 4.339e-09 | 12.18988 | 1.4334e-08
2018-03-14 02:48 | 20983.4639 | 1800.0019 | 3 | 3 | 4.400336 | 0.6870384 | 2.943469 | 4.339e-09 | 12.29772 | 1.4334e-08
2018-03-14 02:49 | 21032.4459 | 1848.9839 | 3 | 3 | 4.400372 | 0.6519985 | 2.952569 | 4.339e-09 | 12.33777 | 1.4334e-08
2018-03-14 02:51 | 21152.49 | 120.0007 | 4 | 3 | 4.355771 | 0 | 2.95257 | 4.339e-09 | 12.33777 | 1.4334e-08
2018-03-14 02:53 | 21272.49 | 239.9999 | 4 | 3 | 4.352818 | 0 | 2.95257 | 4.339e-09 | 12.33777 | 1.4334e-08
2018-03-14 02:54 | 21332.49 | 300.0014 | 4 | 3 | 4.351905 | 0 | 2.95257 | 4.339e-09 | 12.33777 | 1.4334e-08
2018-03-14 02:56 | 21452.57286 | 120.001 | 5 | 3 | 4.115488 | -3.25987 | 2.95257 | 0.1086555 | 12.33777 | 0.4503441
2018-03-14 02:58 | 21572.57446 | 240.0026 | 5 | 3 | 4.07268 | -3.259949 | 2.95257 | 0.2173128 | 12.33777 | 0.8951826
2018-03-14 03:00 | 21692.57196 | 360.0001 | 5 | 3 | 4.030339 | -3.259968 | 2.95257 | 0.3259613 | 12.33777 | 1.335373
2018-03-14 03:02 | 21812.57206 | 480.0002 | 5 | 3 | 3.988072 | -3.259993 | 2.95257 | 0.4346209 | 12.33777 | 1.77101
2018-03-14 03:04 | 21932.57286 | 600.001 | 5 | 3 | 3.946262 | -3.259949 | 2.95257 | 0.5432855 | 12.33777 | 2.202095
2018-03-14 03:06 | 22052.57196 | 720.0001 | 5 | 3 | 3.905549 | -3.259972 | 2.95257 | 0.6519369 | 12.33777 | 2.628638
2018-03-14 03:08 | 22172.57196 | 840.0001 | 5 | 3 | 3.866548 | -3.260001 | 2.95257 | 0.7605911 | 12.33777 | 3.050856
2018-03-14 03:10 | 22292.57206 | 960.0002 | 5 | 3 | 3.829689 | -3.259896 | 2.95257 | 0.8692523 | 12.33777 | 3.468975
2018-03-14 03:12 | 22412.57196 | 1080.0001 | 5 | 3 | 3.795248 | -3.260022 | 2.95257 | 0.9779101 | 12.33777 | 3.883208
2018-03-14 03:14 | 22532.57206 | 1200.0002 | 5 | 3 | 3.763058 | -3.259865 | 2.95257 | 1.086574 | 12.33777 | 4.293846
2018-03-14 03:16 | 22652.57286 | 1320.001 | 5 | 3 | 3.7328 | -3.259964 | 2.95257 | 1.195232 | 12.33777 | 4.70107
2018-03-14 03:18 | 22772.57286 | 1440.001 | 5 | 3 | 3.704337 | -3.260031 | 2.95257 | 1.303891 | 12.33777 | 5.10511
2018-03-14 03:20 | 22892.57286 | 1560.001 | 5 | 3 | 3.677695 | -3.259957 | 2.95257 | 1.412542 | 12.33777 | 5.506128
2018-03-14 03:22 | 23012.57196 | 1680.0001 | 5 | 3 | 3.652894 | -3.260018 | 2.95257 | 1.521195 | 12.33777 | 5.904355
2018-03-14 03:24 | 23132.57206 | 1800.0002 | 5 | 3 | 3.630051 | -3.25994 | 2.95257 | 1.629856 | 12.33777 | 6.300024
2018-03-14 03:26 | 23252.57286 | 1920.001 | 5 | 3 | 3.609298 | -3.259991 | 2.95257 | 1.738515 | 12.33777 | 6.693315
2018-03-14 03:28 | 23372.57356 | 2040.0017 | 5 | 3 | 3.590508 | -3.259987 | 2.95257 | 1.847173 | 12.33777 | 7.084456
2018-03-14 03:30 | 23492.57286 | 2160.001 | 5 | 3 | 3.573074 | -3.259993 | 2.95257 | 1.955832 | 12.33777 | 7.473643
2018-03-14 03:32 | 23612.57356 | 2280.0017 | 5 | 3 | 3.555998 | -3.259985 | 2.95257 | 2.064488 | 12.33777 | 7.860953
2018-03-14 03:34 | 23732.57286 | 2400.001 | 5 | 3 | 3.538403 | -3.259896 | 2.95257 | 2.173146 | 12.33777 | 8.24639
2018-03-14 03:36 | 23852.57356 | 2520.0017 | 5 | 3 | 3.520307 | -3.259928 | 2.95257 | 2.281803 | 12.33777 | 8.629886
2018-03-14 03:38 | 23972.57376 | 2640.0019 | 5 | 3 | 3.501103 | -3.25994 | 2.95257 | 2.390464 | 12.33777 | 9.011378
2018-03-14 03:40 | 24092.57286 | 2760.001 | 5 | 3 | 3.476963 | -3.259978 | 2.95257 | 2.499116 | 12.33777 | 9.390548
2018-03-14 03:42 | 24212.57456 | 2880.0027 | 5 | 3 | 3.443106 | -3.260085 | 2.95257 | 2.607773 | 12.33777 | 9.766605
2018-03-14 03:44 | 24332.57266 | 3000.0008 | 5 | 3 | 3.395226 | -3.260138 | 2.95257 | 2.716429 | 12.33777 | 10.13827
2018-03-14 03:46 | 24452.57216 | 3120.0003 | 5 | 3 | 3.316511 | -3.25997 | 2.95257 | 2.825086 | 12.33777 | 10.50338
2018-03-14 03:48 | 24572.57216 | 3240.0003 | 5 | 3 | 3.092484 | -3.259886 | 2.95257 | 2.933742 | 12.33777 | 10.85439
2018-03-14 03:49 | 24592.61596 | 3260.0441 | 5 | 3 | 2.999944 | -3.259814 | 2.95257 | 2.951892 | 12.33777 | 10.90974
2018-03-14 03:51 | 24712.66108 | 120.0009 | 6 | 3 | 3.286567 | 0 | 2.95257 | 2.951892 | 12.33777 | 10.90974
2018-03-14 03:53 | 24832.66038 | 240.0002 | 6 | 3 | 3.300268 | 0 | 2.95257 | 2.951892 | 12.33777 | 10.90974
2018-03-14 03:54 | 24892.66328 | 300.0031 | 6 | 3 | 3.30464 | 0 | 2.95257 | 2.951892 | 12.33777 | 10.90974
2018-03-14 03:54 | 24892.67 | 0.0025 | 7 | 4 | 3.304652 | 0 | 0 | 0 | 0 | 0
2018-03-14 03:56 | 25012.76 | 120.0002 | 2 | 4 | 3.93985 | 4.890141 | 0.1622952 | 2.807e-09 | 0.6191249 | 9.275e-09
2018-03-14 03:58 | 25132.76 | 240.001 | 2 | 4 | 3.986927 | 4.890074 | 0.3252902 | 2.807e-09 | 1.265676 | 9.275e-09
2018-03-14 04:00 | 25252.76 | 360.001 | 2 | 4 | 4.023949 | 4.890091 | 0.4882764 | 2.807e-09 | 1.91855 | 9.275e-09
2018-03-14 04:02 | 25372.76 | 480.0002 | 2 | 4 | 4.056592 | 4.890011 | 0.6512627 | 2.807e-09 | 2.577131 | 9.275e-09
2018-03-14 04:04 | 25492.76 | 600.0003 | 2 | 4 | 4.084253 | 4.890053 | 0.8142441 | 2.807e-09 | 3.240587 | 9.275e-09
2018-03-14 04:06 | 25612.76 | 720.0003 | 2 | 4 | 4.109146 | 4.890076 | 0.977233 | 2.807e-09 | 3.908331 | 9.275e-09
2018-03-14 04:08 | 25732.76 | 840.0003 | 2 | 4 | 4.134629 | 4.890099 | 1.140226 | 2.807e-09 | 4.580132 | 9.275e-09
2018-03-14 04:10 | 25852.76 | 960.0009 | 2 | 4 | 4.16413 | 4.890133 | 1.303207 | 2.807e-09 | 5.256339 | 9.275e-09
2018-03-14 04:12 | 25972.76 | 1080.0011 | 2 | 4 | 4.198099 | 4.890001 | 1.466196 | 2.807e-09 | 5.93776 | 9.275e-09
2018-03-14 04:14 | 26092.76 | 1200.0003 | 2 | 4 | 4.200383 | 4.282772 | 1.619323 | 2.807e-09 | 6.58094 | 9.275e-09
2018-03-14 04:16 | 26212.76 | 1320.0011 | 2 | 4 | 4.200401 | 3.705578 | 1.752331 | 2.807e-09 | 7.139627 | 9.275e-09
2018-03-14 04:17 | 26313.24 | 1420.4848 | 2 | 4 | 4.200388 | 3.259962 | 1.849451 | 2.807e-09 | 7.547571 | 9.275e-09
2018-03-14 04:19 | 26433.26 | 120.0026 | 3 | 4 | 4.230079 | 3.259937 | 1.957675 | 2.807e-09 | 8.003653 | 9.275e-09
2018-03-14 04:21 | 26553.25 | 240.0003 | 3 | 4 | 4.263946 | 3.260063 | 2.066329 | 2.807e-09 | 8.465088 | 9.275e-09
2018-03-14 04:23 | 26673.25 | 360.0002 | 3 | 4 | 4.300014 | 3.260035 | 2.174983 | 2.807e-09 | 8.93032 | 9.275e-09
2018-03-14 04:25 | 26793.26 | 480.0027 | 3 | 4 | 4.33812 | 3.259953 | 2.283643 | 2.807e-09 | 9.399612 | 9.275e-09
2018-03-14 04:27 | 26913.26 | 600.0011 | 3 | 4 | 4.377816 | 3.259928 | 2.392298 | 2.807e-09 | 9.873119 | 9.275e-09
2018-03-14 04:29 | 27033.26 | 720.0019 | 3 | 4 | 4.400382 | 2.951693 | 2.498499 | 2.807e-09 | 10.33976 | 9.275e-09
2018-03-14 04:31 | 27153.26 | 840.0012 | 3 | 4 | 4.400396 | 2.437071 | 2.587952 | 2.807e-09 | 10.73339 | 9.275e-09
2018-03-14 04:33 | 27273.26 | 960.0019 | 3 | 4 | 4.40037 | 2.028812 | 2.662133 | 2.807e-09 | 11.05982 | 9.275e-09
2018-03-14 04:35 | 27393.25 | 1080.0004 | 3 | 4 | 4.400368 | 1.701078 | 2.7241 | 2.807e-09 | 11.33249 | 9.275e-09
2018-03-14 04:37 | 27513.25 | 1200.0003 | 3 | 4 | 4.400387 | 1.437416 | 2.776251 | 2.807e-09 | 11.56198 | 9.275e-09
2018-03-14 04:39 | 27633.26 | 1320.0019 | 3 | 4 | 4.400339 | 1.222683 | 2.820463 | 2.807e-09 | 11.75653 | 9.275e-09
2018-03-14 04:41 | 27753.26 | 1440.002 | 3 | 4 | 4.400368 | 1.049377 | 2.858231 | 2.807e-09 | 11.92272 | 9.275e-09
2018-03-14 04:43 | 27873.26 | 1560.0011 | 3 | 4 | 4.40034 | 0.905262 | 2.890722 | 2.807e-09 | 12.06569 | 9.275e-09
2018-03-14 04:45 | 27993.25 | 1680.0003 | 3 | 4 | 4.400355 | 0.7863312 | 2.918856 | 2.807e-09 | 12.18949 | 9.275e-09
2018-03-14 04:47 | 28113.26 | 1800.0011 | 3 | 4 | 4.400317 | 0.6863861 | 2.943362 | 2.807e-09 | 12.29732 | 9.275e-09
2018-03-14 04:48 | 28160.64 | 1847.3823 | 3 | 4 | 4.40032 | 0.6519985 | 2.952173 | 2.807e-09 | 12.3361 | 9.275e-09
2018-03-14 04:50 | 28280.69 | 120.0001 | 4 | 4 | 4.355656 | 0 | 2.952175 | 2.807e-09 | 12.3361 | 9.275e-09
2018-03-14 04:52 | 28400.69 | 240.0001 | 4 | 4 | 4.352695 | 0 | 2.952175 | 2.807e-09 | 12.3361 | 9.275e-09
2018-03-14 04:53 | 28460.69 | 300.0015 | 4 | 4 | 4.351773 | 0 | 2.952175 | 2.807e-09 | 12.3361 | 9.275e-09
2018-03-14 04:55 | 28580.76 | 120.0011 | 5 | 4 | 4.115213 | -3.259955 | 2.952175 | 0.108657 | 12.3361 | 0.4503256
2018-03-14 04:57 | 28700.76 | 240.0019 | 5 | 4 | 4.072403 | -3.259867 | 2.952175 | 0.2173107 | 12.3361 | 0.8951184
2018-03-14 04:59 | 28820.76 | 360.0003 | 5 | 4 | 4.030008 | -3.259966 | 2.952175 | 0.3259718 | 12.3361 | 1.335327
2018-03-14 05:01 | 28940.76 | 480.0019 | 5 | 4 | 3.987745 | -3.259924 | 2.952175 | 0.4346301 | 12.3361 | 1.770921
2018-03-14 05:03 | 29060.76 | 600.0003 | 5 | 4 | 3.945928 | -3.259854 | 2.952175 | 0.543269 | 12.3361 | 2.201867
2018-03-14 05:05 | 29180.76 | 720.0011 | 5 | 4 | 3.905175 | -3.260043 | 2.952175 | 0.651944 | 12.3361 | 2.628462
2018-03-14 05:07 | 29300.76 | 840.0011 | 5 | 4 | 3.866142 | -3.259974 | 2.952175 | 0.7605978 | 12.3361 | 3.050636
2018-03-14 05:09 | 29420.76 | 960.0003 | 5 | 4 | 3.829305 | -3.25984 | 2.952175 | 0.8692632 | 12.3361 | 3.468729
2018-03-14 05:11 | 29540.76 | 1080.0003 | 5 | 4 | 3.794872 | -3.259991 | 2.952175 | 0.977919 | 12.3361 | 3.882914
2018-03-14 05:13 | 29660.76 | 1200.0003 | 5 | 4 | 3.762657 | -3.259989 | 2.952175 | 1.086578 | 12.3361 | 4.293492
2018-03-14 05:15 | 29780.76 | 1320.0002 | 5 | 4 | 3.732401 | -3.259892 | 2.952175 | 1.195232 | 12.3361 | 4.700662
2018-03-14 05:17 | 29900.76 | 1440.001 | 5 | 4 | 3.703967 | -3.259943 | 2.952175 | 1.303887 | 12.3361 | 5.104645
2018-03-14 05:19 | 30020.76 | 1560.0012 | 5 | 4 | 3.677364 | -3.259964 | 2.952175 | 1.412549 | 12.3361 | 5.505662
2018-03-14 05:21 | 30140.76 | 1680.0012 | 5 | 4 | 3.652575 | -3.260077 | 2.952175 | 1.521204 | 12.3361 | 5.903863
2018-03-14 05:23 | 30260.76 | 1800.0012 | 5 | 4 | 3.62973 | -3.259849 | 2.952175 | 1.629864 | 12.3361 | 6.299492
2018-03-14 05:25 | 30380.76 | 1920.0006 | 5 | 4 | 3.608986 | -3.260024 | 2.952175 | 1.738516 | 12.3361 | 6.692725
2018-03-14 05:27 | 30500.76 | 2040.0003 | 5 | 4 | 3.590229 | -3.259987 | 2.952175 | 1.847172 | 12.3361 | 7.083827
2018-03-14 05:29 | 30620.76 | 2160.0003 | 5 | 4 | 3.572747 | -3.260098 | 2.952175 | 1.955826 | 12.3361 | 7.472961
2018-03-14 05:31 | 30740.76 | 2280.0012 | 5 | 4 | 3.555671 | -3.260033 | 2.952175 | 2.064463 | 12.3361 | 7.860168
2018-03-14 05:33 | 30860.76 | 2400.0012 | 5 | 4 | 3.538045 | -3.259831 | 2.952175 | 2.173142 | 12.3361 | 8.245644
2018-03-14 05:35 | 30980.76 | 2520.0011 | 5 | 4 | 3.519919 | -3.259945 | 2.952175 | 2.281797 | 12.3361 | 8.629091
2018-03-14 05:37 | 31100.76 | 2640.002 | 5 | 4 | 3.500689 | -3.259972 | 2.952175 | 2.390459 | 12.3361 | 9.010541
2018-03-14 05:39 | 31220.76 | 2760.0011 | 5 | 4 | 3.476518 | -3.259943 | 2.952175 | 2.499117 | 12.3361 | 9.389687
2018-03-14 05:41 | 31340.76 | 2880.0007 | 5 | 4 | 3.442612 | -3.259951 | 2.952175 | 2.607777 | 12.3361 | 9.765702
2018-03-14 05:43 | 31460.76 | 3000.0003 | 5 | 4 | 3.394633 | -3.259953 | 2.952175 | 2.716424 | 12.3361 | 10.13727
2018-03-14 05:45 | 31580.76 | 3120.0004 | 5 | 4 | 3.315567 | -3.259909 | 2.952175 | 2.82509 | 12.3361 | 10.50233
2018-03-14 05:47 | 31700.76 | 3240.0011 | 5 | 4 | 3.090294 | -3.259991 | 2.952175 | 2.933742 | 12.3361 | 10.85318
2018-03-14 05:47 | 31720.27 | 3259.5097 | 5 | 4 | 2.999973 | -3.260014 | 2.952175 | 2.951395 | 12.3361 | 10.907
2018-03-14 05:49 | 31840.32 | 119.9999 | 6 | 4 | 3.287793 | 0 | 2.952175 | 2.951395 | 12.3361 | 10.907
2018-03-14 05:51 | 31960.32 | 239.9999 | 6 | 4 | 3.301531 | 0 | 2.952175 | 2.951395 | 12.3361 | 10.907
2018-03-14 05:52 | 32020.33 | 300.0029 | 6 | 4 | 3.305915 | 0 | 2.952175 | 2.951395 | 12.3361 | 10.907
2018-03-14 05:52 | 32020.34 | 0.004 | 7 | 5 | 3.305916 | 0 | 0 | 0 | 0 | 0
2018-03-14 05:54 | 32140.42026 | 120.002 | 2 | 5 | 3.940569 | 4.890112 | 0.1622984 | 2.003e-09 | 0.6193073 | 6.62e-09
2018-03-14 05:56 | 32260.41966 | 240.0014 | 2 | 5 | 3.987548 | 4.889999 | 0.325288 | 2.003e-09 | 1.265942 | 6.62e-09
2018-03-14 05:58 | 32380.41866 | 360.0004 | 2 | 5 | 4.024556 | 4.890018 | 0.4882706 | 2.003e-09 | 1.918903 | 6.62e-09
2018-03-14 06:00 | 32500.41856 | 480.0003 | 2 | 5 | 4.057187 | 4.890095 | 0.6512541 | 2.003e-09 | 2.577572 | 6.62e-09
2018-03-14 06:02 | 32620.41856 | 600.0003 | 2 | 5 | 4.084799 | 4.890156 | 0.8142402 | 2.003e-09 | 3.241141 | 6.62e-09
2018-03-14 06:04 | 32740.42016 | 720.0019 | 2 | 5 | 4.109702 | 4.890053 | 0.9772274 | 2.003e-09 | 3.908965 | 6.62e-09
2018-03-14 06:06 | 32860.41856 | 840.0003 | 2 | 5 | 4.135199 | 4.889896 | 1.14022 | 2.003e-09 | 4.580853 | 6.62e-09
2018-03-14 06:08 | 32980.42016 | 960.0019 | 2 | 5 | 4.164705 | 4.889986 | 1.303205 | 2.003e-09 | 5.257168 | 6.62e-09
2018-03-14 06:10 | 33100.41856 | 1080.0003 | 2 | 5 | 4.198668 | 4.89007 | 1.46619 | 2.003e-09 | 5.93866 | 6.62e-09
2018-03-14 06:12 | 33220.41866 | 1200.0004 | 2 | 5 | 4.20038 | 4.2764 | 1.619045 | 2.003e-09 | 6.580707 | 6.62e-09
2018-03-14 06:14 | 33340.41866 | 1320.0004 | 2 | 5 | 4.20038 | 3.699825 | 1.751859 | 2.003e-09 | 7.138577 | 6.62e-09
2018-03-14 06:16 | 33440.21106 | 1419.7928 | 2 | 5 | 4.200395 | 3.259985 | 1.848223 | 2.003e-09 | 7.543345 | 6.62e-09
2018-03-14 06:18 | 33560.23 | 120.001 | 3 | 5 | 4.230106 | 3.259977 | 1.95644 | 2.003e-09 | 7.999403 | 6.62e-09
2018-03-14 06:20 | 33680.23 | 240.0002 | 3 | 5 | 4.264001 | 3.260056 | 2.065098 | 2.003e-09 | 8.460859 | 6.62e-09
2018-03-14 06:22 | 33800.23 | 360.0026 | 3 | 5 | 4.300125 | 3.260096 | 2.173758 | 2.003e-09 | 8.926128 | 6.62e-09
2018-03-14 06:24 | 33920.23 | 480.0002 | 3 | 5 | 4.338243 | 3.260004 | 2.282412 | 2.003e-09 | 9.395411 | 6.62e-09
2018-03-14 06:26 | 34040.23 | 600.001 | 3 | 5 | 4.377972 | 3.260124 | 2.391065 | 2.003e-09 | 9.868916 | 6.62e-09
2018-03-14 06:28 | 34160.23 | 720.0011 | 3 | 5 | 4.400397 | 2.950151 | 2.497237 | 2.003e-09 | 10.33544 | 6.62e-09
2018-03-14 06:30 | 34280.23 | 840.0019 | 3 | 5 | 4.400377 | 2.436504 | 2.586659 | 2.003e-09 | 10.72893 | 6.62e-09
2018-03-14 06:32 | 34400.23 | 960.0019 | 3 | 5 | 4.400389 | 2.029263 | 2.660839 | 2.003e-09 | 11.05536 | 6.62e-09
2018-03-14 06:34 | 34520.23 | 1080.0005 | 3 | 5 | 4.40038 | 1.702374 | 2.722828 | 2.003e-09 | 11.32813 | 6.62e-09
2018-03-14 06:36 | 34640.23 | 1200.0003 | 3 | 5 | 4.400334 | 1.437551 | 2.775 | 2.003e-09 | 11.5577 | 6.62e-09
2018-03-14 06:38 | 34760.23 | 1320.0019 | 3 | 5 | 4.400372 | 1.224762 | 2.819242 | 2.003e-09 | 11.75238 | 6.62e-09
2018-03-14 06:40 | 34880.23 | 1440.0003 | 3 | 5 | 4.40035 | 1.049417 | 2.857039 | 2.003e-09 | 11.9187 | 6.62e-09
2018-03-14 06:42 | 35000.23 | 1560.0013 | 3 | 5 | 4.40037 | 0.9066753 | 2.88956 | 2.003e-09 | 12.06181 | 6.62e-09
2018-03-14 06:44 | 35120.23 | 1680.0019 | 3 | 5 | 4.400333 | 0.787262 | 2.917724 | 2.003e-09 | 12.18574 | 6.62e-09
2018-03-14 06:46 | 35240.23 | 1800.0011 | 3 | 5 | 4.400311 | 0.6872425 | 2.94226 | 2.003e-09 | 12.29371 | 6.62e-09
2018-03-14 06:47 | 35289.65 | 1849.4191 | 3 | 5 | 4.400352 | 0.6519966 | 2.951449 | 2.003e-09 | 12.33414 | 6.62e-09
2018-03-14 06:49 | 35409.69 | 120.0001 | 4 | 5 | 4.355609 | 0 | 2.951449 | 2.003e-09 | 12.33414 | 6.62e-09
2018-03-14 06:51 | 35529.69 | 240.0009 | 4 | 5 | 4.352638 | 0 | 2.951449 | 2.003e-09 | 12.33414 | 6.62e-09
2018-03-14 06:52 | 35589.69 | 300.0047 | 4 | 5 | 4.351723 | 0 | 2.951449 | 2.003e-09 | 12.33414 | 6.62e-09
2018-03-14 06:54 | 35709.77616 | 120.0011 | 5 | 5 | 4.114594 | -3.259798 | 2.951449 | 0.1086581 | 12.33414 | 0.4502674
2018-03-14 06:56 | 35829.77616 | 240.0011 | 5 | 5 | 4.071723 | -3.259982 | 2.951449 | 0.2173157 | 12.33414 | 0.8950059
2018-03-14 06:58 | 35949.77606 | 360.001 | 5 | 5 | 4.029348 | -3.259957 | 2.951449 | 0.3259442 | 12.33414 | 1.33501
2018-03-14 07:00 | 36069.77606 | 480.001 | 5 | 5 | 3.987023 | -3.259924 | 2.951449 | 0.4346288 | 12.33414 | 1.770635
2018-03-14 07:02 | 36189.77526 | 600.0002 | 5 | 5 | 3.945204 | -3.259891 | 2.951449 | 0.5432827 | 12.33414 | 2.201562
2018-03-14 07:04 | 36309.77686 | 720.0018 | 5 | 5 | 3.904469 | -3.260022 | 2.951449 | 0.6519408 | 12.33414 | 2.628014
2018-03-14 07:06 | 36429.77656 | 840.0015 | 5 | 5 | 3.865406 | -3.25998 | 2.951449 | 0.7606022 | 12.33414 | 3.050138
2018-03-14 07:08 | 36549.77536 | 960.0003 | 5 | 5 | 3.828562 | -3.260144 | 2.951449 | 0.8692568 | 12.33414 | 3.468109
2018-03-14 07:10 | 36669.77536 | 1080.0003 | 5 | 5 | 3.794173 | -3.25998 | 2.951449 | 0.9779134 | 12.33414 | 3.882218
2018-03-14 07:12 | 36789.77606 | 1200.001 | 5 | 5 | 3.761984 | -3.259957 | 2.951449 | 1.086553 | 12.33414 | 4.292651
2018-03-14 07:14 | 36909.77536 | 1320.0003 | 5 | 5 | 3.731747 | -3.260024 | 2.951449 | 1.195227 | 12.33414 | 4.699821
2018-03-14 07:16 | 37029.77546 | 1440.0004 | 5 | 5 | 3.703323 | -3.259835 | 2.951449 | 1.303887 | 12.33414 | 5.103748
2018-03-14 07:18 | 37149.77616 | 1560.0011 | 5 | 5 | 3.676726 | -3.259951 | 2.951449 | 1.412544 | 12.33414 | 5.50468
2018-03-14 07:20 | 37269.77696 | 1680.0019 | 5 | 5 | 3.65197 | -3.259997 | 2.951449 | 1.521206 | 12.33414 | 5.902839
2018-03-14 07:22 | 37389.77536 | 1800.0003 | 5 | 5 | 3.629149 | -3.260033 | 2.951449 | 1.629862 | 12.33414 | 6.298388
2018-03-14 07:24 | 37509.77536 | 1920.0003 | 5 | 5 | 3.608418 | -3.259964 | 2.951449 | 1.738514 | 12.33414 | 6.691559
2018-03-14 07:26 | 37629.77556 | 2040.0005 | 5 | 5 | 3.589696 | -3.260006 | 2.951449 | 1.847173 | 12.33414 | 7.082612
2018-03-14 07:28 | 37749.77696 | 2160.0019 | 5 | 5 | 3.57227 | -3.259912 | 2.951449 | 1.95583 | 12.33414 | 7.471703
2018-03-14 07:30 | 37869.77626 | 2280.0012 | 5 | 5 | 3.555182 | -3.259966 | 2.951449 | 2.06449 | 12.33414 | 7.858938
2018-03-14 07:32 | 37989.77616 | 2400.0011 | 5 | 5 | 3.537595 | -3.259863 | 2.951449 | 2.173143 | 12.33414 | 8.244271
2018-03-14 07:34 | 38109.77566 | 2520.0006 | 5 | 5 | 3.519483 | -3.259882 | 2.951449 | 2.281802 | 12.33414 | 8.627684
2018-03-14 07:36 | 38229.77536 | 2640.0003 | 5 | 5 | 3.500233 | -3.259912 | 2.951449 | 2.390456 | 12.33414 | 9.00906
2018-03-14 07:38 | 38349.77696 | 2760.0019 | 5 | 5 | 3.476003 | -3.259892 | 2.951449 | 2.499118 | 12.33414 | 9.388166
2018-03-14 07:40 | 38469.77536 | 2880.0003 | 5 | 5 | 3.442066 | -3.260041 | 2.951449 | 2.60777 | 12.33414 | 9.764096
2018-03-14 07:42 | 38589.77616 | 3000.0011 | 5 | 5 | 3.393981 | -3.259974 | 2.951449 | 2.716428 | 12.33414 | 10.13564
2018-03-14 07:44 | 38709.77616 | 3120.0011 | 5 | 5 | 3.31445 | -3.260001 | 2.951449 | 2.825087 | 12.33414 | 10.50058
2018-03-14 07:46 | 38829.77536 | 3240.0003 | 5 | 5 | 3.086848 | -3.260008 | 2.951449 | 2.933745 | 12.33414 | 10.85124
2018-03-14 07:46 | 38848.41596 | 3258.6409 | 5 | 5 | 2.999987 | -3.260263 | 2.951449 | 2.950622 | 12.33414 | 10.90266
2018-03-14 07:48 | 38968.46 | 120.0009 | 6 | 5 | 3.289184 | 0 | 2.951449 | 2.950622 | 12.33414 | 10.90266
2018-03-14 07:50 | 39088.46 | 240 | 6 | 5 | 3.302935 | 0 | 2.951449 | 2.950622 | 12.33414 | 10.90266
2018-03-14 07:51 | 39148.46 | 300.0014 | 6 | 5 | 3.307297 | 0 | 2.951449 | 2.950622 | 12.33414 | 10.90266
2018-03-14 07:51 | 39148.47 | 0.0023 | 7 | 6 | 3.307402 | 0 | 0 | 0 | 0 | 0
2018-03-14 07:53 | 39268.55 | 120.0019 | 2 | 6 | 3.94213 | 4.890104 | 0.1623051 | 7.207e-09 | 0.6195272 | 2.3835e-08
2018-03-14 07:55 | 39388.55 | 240.0011 | 2 | 6 | 3.988502 | 4.890131 | 0.3252878 | 7.207e-09 | 1.266303 | 2.3835e-08
2018-03-14 07:57 | 39508.55 | 360.0003 | 2 | 6 | 4.02546 | 4.890186 | 0.4882743 | 7.207e-09 | 1.91943 | 2.3835e-08
2018-03-14 07:59 | 39628.55 | 480.0003 | 2 | 6 | 4.057988 | 4.890133 | 0.6512572 | 7.207e-09 | 2.578237 | 2.3835e-08
2018-03-14 08:01 | 39748.55 | 600.0011 | 2 | 6 | 4.085566 | 4.890114 | 0.8142452 | 7.207e-09 | 3.241941 | 2.3835e-08
2018-03-14 08:03 | 39868.55 | 720.0011 | 2 | 6 | 4.110416 | 4.890072 | 0.9772286 | 7.207e-09 | 3.909871 | 2.3835e-08
2018-03-14 08:05 | 39988.55 | 840.0003 | 2 | 6 | 4.135853 | 4.890053 | 1.140213 | 7.207e-09 | 4.581837 | 2.3835e-08
2018-03-14 08:07 | 40108.55 | 960.0019 | 2 | 6 | 4.165387 | 4.890034 | 1.303196 | 7.207e-09 | 5.258256 | 2.3835e-08
2018-03-14 08:09 | 40228.55 | 1080.0003 | 2 | 6 | 4.199372 | 4.890051 | 1.466179 | 7.207e-09 | 5.939855 | 2.3835e-08
2018-03-14 08:11 | 40348.55 | 1200.0013 | 2 | 6 | 4.200386 | 4.265364 | 1.618645 | 7.207e-09 | 6.580268 | 2.3835e-08
2018-03-14 08:13 | 40468.55 | 1320.002 | 2 | 6 | 4.200399 | 3.692402 | 1.751131 | 7.207e-09 | 7.13676 | 2.3835e-08
2018-03-14 08:15 | 40566.57 | 1418.0209 | 2 | 6 | 4.200391 | 3.259985 | 1.845681 | 7.207e-09 | 7.533908 | 2.3835e-08
2018-03-14 08:17 | 40686.59 | 120.0002 | 3 | 6 | 4.23017 | 3.259981 | 1.953896 | 7.207e-09 | 7.989958 | 2.3835e-08
2018-03-14 08:19 | 40806.59 | 240.001 | 3 | 6 | 4.264065 | 3.259977 | 2.062554 | 7.207e-09 | 8.451423 | 2.3835e-08
2018-03-14 08:21 | 40926.59 | 360.001 | 3 | 6 | 4.300133 | 3.260023 | 2.171207 | 7.207e-09 | 8.916665 | 2.3835e-08
2018-03-14 08:23 | 41046.59 | 480.001 | 3 | 6 | 4.338232 | 3.26001 | 2.279865 | 7.207e-09 | 9.385962 | 2.3835e-08
2018-03-14 08:25 | 41166.59 | 600.001 | 3 | 6 | 4.377966 | 3.260084 | 2.388517 | 7.207e-09 | 9.859467 | 2.3835e-08
2018-03-14 08:27 | 41286.59 | 720.0003 | 3 | 6 | 4.400402 | 2.950148 | 2.494683 | 7.207e-09 | 10.32597 | 2.3835e-08
2018-03-14 08:29 | 41406.59 | 840.0003 | 3 | 6 | 4.400402 | 2.438087 | 2.584115 | 7.207e-09 | 10.7195 | 2.3835e-08
2018-03-14 08:31 | 41526.59 | 960.0004 | 3 | 6 | 4.400355 | 2.029499 | 2.658318 | 7.207e-09 | 11.04602 | 2.3835e-08
2018-03-14 08:33 | 41646.59 | 1080.0027 | 3 | 6 | 4.400357 | 1.701876 | 2.720311 | 7.207e-09 | 11.31882 | 2.3835e-08
2018-03-14 08:35 | 41766.59 | 1200.0019 | 3 | 6 | 4.400359 | 1.43788 | 2.772492 | 7.207e-09 | 11.54843 | 2.3835e-08
2018-03-14 08:37 | 41886.59 | 1320.0011 | 3 | 6 | 4.400377 | 1.224823 | 2.816736 | 7.207e-09 | 11.74312 | 2.3835e-08
2018-03-14 08:39 | 42006.59 | 1440.002 | 3 | 6 | 4.400345 | 1.049757 | 2.854533 | 7.207e-09 | 11.90944 | 2.3835e-08
2018-03-14 08:41 | 42126.59 | 1560.0011 | 3 | 6 | 4.400366 | 0.9067898 | 2.887059 | 7.207e-09 | 12.05257 | 2.3835e-08
2018-03-14 08:43 | 42246.59 | 1680.001 | 3 | 6 | 4.400345 | 0.7878628 | 2.915226 | 7.207e-09 | 12.17651 | 2.3835e-08
2018-03-14 08:45 | 42366.59 | 1800.001 | 3 | 6 | 4.400365 | 0.6886539 | 2.939768 | 7.207e-09 | 12.2845 | 2.3835e-08
2018-03-14 08:46 | 42415.63 | 1849.0424 | 3 | 6 | 4.400329 | 0.6519852 | 2.948891 | 7.207e-09 | 12.32465 | 2.3835e-08
2018-03-14 08:48 | 42535.67724 | 120.0001 | 4 | 6 | 4.355472 | 0 | 2.948891 | 7.207e-09 | 12.32465 | 2.3835e-08
2018-03-14 08:50 | 42655.67724 | 240.0001 | 4 | 6 | 4.352492 | 0 | 2.948891 | 7.207e-09 | 12.32465 | 2.3835e-08
2018-03-14 08:51 | 42715.68034 | 300.0032 | 4 | 6 | 4.351573 | 0 | 2.948891 | 7.207e-09 | 12.32465 | 2.3835e-08
2018-03-14 08:53 | 42835.76 | 120.0011 | 5 | 6 | 4.113804 | -3.259993 | 2.948891 | 0.1086503 | 12.32465 | 0.4501581
2018-03-14 08:55 | 42955.76 | 240.0011 | 5 | 6 | 4.070913 | -3.259917 | 2.948891 | 0.2173095 | 12.32465 | 0.8948157
2018-03-14 08:57 | 43075.76 | 360.0011 | 5 | 6 | 4.028483 | -3.259919 | 2.948891 | 0.3259668 | 12.32465 | 1.334846
2018-03-14 08:59 | 43195.76 | 480.0004 | 5 | 6 | 3.986136 | -3.259924 | 2.948891 | 0.4346223 | 12.32465 | 1.77026
2018-03-14 09:01 | 43315.76 | 600.0011 | 5 | 6 | 3.944304 | -3.259901 | 2.948891 | 0.5432748 | 12.32465 | 2.201084
2018-03-14 09:03 | 43435.76 | 720.0002 | 5 | 6 | 3.903554 | -3.259964 | 2.948891 | 0.6519332 | 12.32465 | 2.62744
2018-03-14 09:05 | 43555.76 | 840.0003 | 5 | 6 | 3.864233 | -3.260022 | 2.948891 | 0.7605913 | 12.32465 | 3.049453
2018-03-14 09:07 | 43675.76 | 960.001 | 5 | 6 | 3.826908 | -3.259856 | 2.948891 | 0.8692394 | 12.32465 | 3.467221
2018-03-14 09:09 | 43795.76 | 1080.001 | 5 | 6 | 3.792578 | -3.25998 | 2.948891 | 0.9778896 | 12.32465 | 3.881128
2018-03-14 09:11 | 43915.76 | 1200.001 | 5 | 6 | 3.760455 | -3.260039 | 2.948891 | 1.086558 | 12.32465 | 4.291497
2018-03-14 09:13 | 44035.76 | 1320.0019 | 5 | 6 | 3.730319 | -3.259901 | 2.948891 | 1.195227 | 12.32465 | 4.698487
2018-03-14 09:15 | 44155.76 | 1440.0019 | 5 | 6 | 3.702006 | -3.259882 | 2.948891 | 1.303882 | 12.32465 | 5.102251
2018-03-14 09:17 | 44275.76 | 1560.0011 | 5 | 6 | 3.675513 | -3.259912 | 2.948891 | 1.412544 | 12.32465 | 5.50306
2018-03-14 09:19 | 44395.76 | 1680.0003 | 5 | 6 | 3.650832 | -3.259915 | 2.948891 | 1.521195 | 12.32465 | 5.901053
2018-03-14 09:21 | 44515.76 | 1800.0003 | 5 | 6 | 3.628099 | -3.259993 | 2.948891 | 1.629847 | 12.32465 | 6.296468
2018-03-14 09:23 | 44635.76 | 1920.0011 | 5 | 6 | 3.607465 | -3.259993 | 2.948891 | 1.738505 | 12.32465 | 6.689549
2018-03-14 09:25 | 44755.76 | 2040.001 | 5 | 6 | 3.588786 | -3.259922 | 2.948891 | 1.847149 | 12.32465 | 7.08045
2018-03-14 09:27 | 44875.76 | 2160.0011 | 5 | 6 | 3.571437 | -3.259928 | 2.948891 | 1.955802 | 12.32465 | 7.469434
2018-03-14 09:29 | 44995.76 | 2280.0003 | 5 | 6 | 3.55442 | -3.259852 | 2.948891 | 2.064471 | 12.32465 | 7.856615
2018-03-14 09:31 | 45115.76 | 2400.0011 | 5 | 6 | 3.536859 | -3.259922 | 2.948891 | 2.173128 | 12.32465 | 8.241879
2018-03-14 09:33 | 45235.76 | 2520.0003 | 5 | 6 | 3.51879 | -3.259964 | 2.948891 | 2.281783 | 12.32465 | 8.625201
2018-03-14 09:35 | 45355.76 | 2640.0011 | 5 | 6 | 3.499552 | -3.259917 | 2.948891 | 2.390434 | 12.32465 | 9.006492
2018-03-14 09:37 | 45475.76 | 2760.0019 | 5 | 6 | 3.475256 | -3.259861 | 2.948891 | 2.499094 | 12.32465 | 9.385515
2018-03-14 09:39 | 45595.76 | 2880.0003 | 5 | 6 | 3.441267 | -3.259991 | 2.948891 | 2.607751 | 12.32465 | 9.761377
2018-03-14 09:41 | 45715.76 | 3000.0011 | 5 | 6 | 3.393039 | -3.259821 | 2.948891 | 2.716404 | 12.32465 | 10.13282
2018-03-14 09:43 | 45835.76 | 3120.0019 | 5 | 6 | 3.312855 | -3.259838 | 2.948891 | 2.825062 | 12.32465 | 10.49763
2018-03-14 09:45 | 45955.76 | 3240.001 | 5 | 6 | 3.081628 | -3.259917 | 2.948891 | 2.933701 | 12.32465 | 10.84792
2018-03-14 09:45 | 45973.1 | 3257.3457 | 5 | 6 | 3 | -3.259959 | 2.948891 | 2.949417 | 12.32465 | 10.89575
2018-03-14 09:47 | 46093.15 | 120 | 6 | 6 | 3.29047 | 0 | 2.948891 | 2.949417 | 12.32465 | 10.89575
2018-03-14 09:49 | 46213.15 | 240.0016 | 6 | 6 | 3.304269 | 0 | 2.948891 | 2.949417 | 12.32465 | 10.89575
2018-03-14 09:50 | 46273.15 | 300.0013 | 6 | 6 | 3.308599 | 0 | 2.948891 | 2.949417 | 12.32465 | 10.89575
2018-03-14 09:50 | 46273.16 | 0.0025 | 7 | 7 | 3.308721 | 0 | 0 | 0 | 0 | 0
2018-03-14 09:52 | 46393.24 | 120.0003 | 2 | 7 | 3.942157 | 4.889841 | 0.1623019 | 1.033e-09 | 0.6196969 | 3.419e-09
2018-03-14 09:54 | 46513.24 | 240.0011 | 2 | 7 | 3.988805 | 4.890076 | 0.3252937 | 1.033e-09 | 1.266554 | 3.419e-09
2018-03-14 09:56 | 46633.24 | 360.0028 | 2 | 7 | 4.025776 | 4.890144 | 0.4882846 | 1.033e-09 | 1.919751 | 3.419e-09
2018-03-14 09:58 | 46753.24 | 480.0012 | 2 | 7 | 4.058338 | 4.890081 | 0.6512696 | 1.033e-09 | 2.578619 | 3.419e-09
2018-03-14 10:00 | 46873.24 | 600.0012 | 2 | 7 | 4.085887 | 4.890137 | 0.8142601 | 1.033e-09 | 3.242388 | 3.419e-09
2018-03-14 10:02 | 46993.24 | 720.0012 | 2 | 7 | 4.110764 | 4.89015 | 0.9772459 | 1.033e-09 | 3.910384 | 3.419e-09
2018-03-14 10:04 | 47113.24 | 840.0012 | 2 | 7 | 4.136218 | 4.89007 | 1.14023 | 1.033e-09 | 4.582406 | 3.419e-09
2018-03-14 10:06 | 47233.24 | 960.0004 | 2 | 7 | 4.165692 | 4.890146 | 1.30321 | 1.033e-09 | 5.258865 | 3.419e-09
2018-03-14 10:08 | 47353.24 | 1080.0012 | 2 | 7 | 4.199658 | 4.890003 | 1.4662 | 1.033e-09 | 5.94054 | 3.419e-09
2018-03-14 10:10 | 47473.24 | 1200.0004 | 2 | 7 | 4.200389 | 4.263102 | 1.618547 | 1.033e-09 | 6.58046 | 3.419e-09
2018-03-14 10:12 | 47593.24 | 1320.0004 | 2 | 7 | 4.200391 | 3.690367 | 1.750972 | 1.033e-09 | 7.136694 | 3.419e-09
2018-03-14 10:14 | 47691 | 1417.7577 | 2 | 7 | 4.200385 | 3.259995 | 1.845265 | 1.033e-09 | 7.532761 | 3.419e-09
2018-03-14 10:16 | 47811.02 | 120.0019 | 3 | 7 | 4.230071 | 3.260063 | 1.953478 | 1.033e-09 | 7.988799 | 3.419e-09
2018-03-14 10:18 | 47931.01 | 240.0003 | 3 | 7 | 4.263947 | 3.25997 | 2.062134 | 1.033e-09 | 8.45024 | 3.419e-09
2018-03-14 10:20 | 48051.01 | 360.0003 | 3 | 7 | 4.300069 | 3.259937 | 2.170796 | 1.033e-09 | 8.915513 | 3.419e-09
2018-03-14 10:22 | 48171.01 | 480.0011 | 3 | 7 | 4.338198 | 3.259937 | 2.279456 | 1.033e-09 | 9.384813 | 3.419e-09
2018-03-14 10:24 | 48291.01 | 600.0003 | 3 | 7 | 4.377928 | 3.260006 | 2.388106 | 1.033e-09 | 9.858305 | 3.419e-09
2018-03-14 10:26 | 48411.01 | 720.0011 | 3 | 7 | 4.400394 | 2.951389 | 2.494288 | 1.033e-09 | 10.32487 | 3.419e-09
2018-03-14 10:28 | 48531.01 | 840.0003 | 3 | 7 | 4.400374 | 2.439045 | 2.583763 | 1.033e-09 | 10.7186 | 3.419e-09
2018-03-14 10:30 | 48651.01 | 960.0004 | 3 | 7 | 4.40039 | 2.032307 | 2.65803 | 1.033e-09 | 11.0454 | 3.419e-09
2018-03-14 10:32 | 48771.01 | 1080.0011 | 3 | 7 | 4.400377 | 1.704851 | 2.720104 | 1.033e-09 | 11.31855 | 3.419e-09
2018-03-14 10:34 | 48891.01 | 1200.0003 | 3 | 7 | 4.400368 | 1.440641 | 2.772367 | 1.033e-09 | 11.54853 | 3.419e-09
2018-03-14 10:36 | 49011.01 | 1320.0003 | 3 | 7 | 4.400352 | 1.226713 | 2.816699 | 1.033e-09 | 11.7436 | 3.419e-09
2018-03-14 10:38 | 49131.01 | 1440.0003 | 3 | 7 | 4.400345 | 1.052105 | 2.854583 | 1.033e-09 | 11.91031 | 3.419e-09
2018-03-14 10:40 | 49251.01 | 1560.0003 | 3 | 7 | 4.400343 | 0.9085407 | 2.887186 | 1.033e-09 | 12.05377 | 3.419e-09
2018-03-14 10:42 | 49371.01 | 1680.0003 | 3 | 7 | 4.400367 | 0.7903767 | 2.915432 | 1.033e-09 | 12.17807 | 3.419e-09
2018-03-14 10:44 | 49491.01 | 1800.001 | 3 | 7 | 4.400328 | 0.6899605 | 2.940048 | 1.033e-09 | 12.28638 | 3.419e-09
2018-03-14 10:44 | 49542.77 | 1851.7551 | 3 | 7 | 4.400339 | 0.6519985 | 2.949692 | 1.033e-09 | 12.32882 | 3.419e-09
2018-03-14 10:46 | 49662.82 | 120.0001 | 4 | 7 | 4.355412 | 0 | 2.949692 | 1.033e-09 | 12.32882 | 3.419e-09
2018-03-14 10:48 | 49782.82 | 240.0001 | 4 | 7 | 4.35245 | 0 | 2.949692 | 1.033e-09 | 12.32882 | 3.419e-09
2018-03-14 10:49 | 49842.82 | 300.0031 | 4 | 7 | 4.35151 | 0 | 2.949692 | 1.033e-09 | 12.32882 | 3.419e-09
2018-03-14 10:51 | 49962.8944 | 120.0019 | 5 | 7 | 4.113577 | -3.259865 | 2.949692 | 0.1086564 | 12.32882 | 0.4501614
2018-03-14 10:53 | 50082.8928 | 240.0003 | 5 | 7 | 4.070653 | -3.260232 | 2.949692 | 0.2173135 | 12.32882 | 0.8947836
2018-03-14 10:55 | 50202.8928 | 360.0003 | 5 | 7 | 4.028192 | -3.26002 | 2.949692 | 0.3259682 | 12.32882 | 1.334773
2018-03-14 10:57 | 50322.8936 | 480.0011 | 5 | 7 | 3.985851 | -3.259891 | 2.949692 | 0.434627 | 12.32882 | 1.770169
2018-03-14 10:59 | 50442.8928 | 600.0003 | 5 | 7 | 3.943989 | -3.259873 | 2.949692 | 0.5432687 | 12.32882 | 2.200917
2018-03-14 11:01 | 50562.8928 | 720.0003 | 5 | 7 | 3.903236 | -3.260003 | 2.949692 | 0.6519246 | 12.32882 | 2.627228
2018-03-14 11:03 | 50682.8925 | 840 | 5 | 7 | 3.864193 | -3.259949 | 2.949692 | 0.7605938 | 12.32882 | 3.04925
2018-03-14 11:05 | 50802.8944 | 960.0019 | 5 | 7 | 3.827367 | -3.259993 | 2.949692 | 0.8692527 | 12.32882 | 3.467106
2018-03-14 11:07 | 50922.8944 | 1080.0019 | 5 | 7 | 3.792945 | -3.259964 | 2.949692 | 0.9779091 | 12.32882 | 3.881083
2018-03-14 11:09 | 51042.8936 | 1200.0011 | 5 | 7 | 3.760806 | -3.259968 | 2.949692 | 1.086558 | 12.32882 | 4.291418
2018-03-14 11:11 | 51162.8928 | 1320.0003 | 5 | 7 | 3.730606 | -3.259871 | 2.949692 | 1.195216 | 12.32882 | 4.698403
2018-03-14 11:13 | 51282.8935 | 1440.001 | 5 | 7 | 3.702232 | -3.259888 | 2.949692 | 1.303872 | 12.32882 | 5.102197
2018-03-14 11:15 | 51402.8928 | 1560.0003 | 5 | 7 | 3.675673 | -3.259966 | 2.949692 | 1.412528 | 12.32882 | 5.503007
2018-03-14 11:17 | 51522.8929 | 1680.0004 | 5 | 7 | 3.650951 | -3.259924 | 2.949692 | 1.521173 | 12.32882 | 5.90099
2018-03-14 11:19 | 51642.893 | 1800.0005 | 5 | 7 | 3.628177 | -3.260081 | 2.949692 | 1.629838 | 12.32882 | 6.296467
2018-03-14 11:21 | 51762.8946 | 1920.0021 | 5 | 7 | 3.607487 | -3.260121 | 2.949692 | 1.738495 | 12.32882 | 6.68955
2018-03-14 11:23 | 51882.8938 | 2040.0013 | 5 | 7 | 3.58877 | -3.259966 | 2.949692 | 1.847148 | 12.32882 | 7.080483
2018-03-14 11:25 | 52002.8929 | 2160.0004 | 5 | 7 | 3.571355 | -3.259997 | 2.949692 | 1.955801 | 12.32882 | 7.469458
2018-03-14 11:27 | 52122.8929 | 2280.0004 | 5 | 7 | 3.554315 | -3.259838 | 2.949692 | 2.064461 | 12.32882 | 7.856596
2018-03-14 11:29 | 52242.8929 | 2400.0004 | 5 | 7 | 3.536716 | -3.260003 | 2.949692 | 2.173108 | 12.32882 | 8.241813
2018-03-14 11:31 | 52362.8929 | 2520.0004 | 5 | 7 | 3.518601 | -3.260003 | 2.949692 | 2.281768 | 12.32882 | 8.625137
2018-03-14 11:33 | 52482.8946 | 2640.0021 | 5 | 7 | 3.49931 | -3.259854 | 2.949692 | 2.390427 | 12.32882 | 9.006433
2018-03-14 11:35 | 52602.8937 | 2760.0012 | 5 | 7 | 3.474961 | -3.260279 | 2.949692 | 2.499081 | 12.32882 | 9.385406
2018-03-14 11:37 | 52722.8935 | 2880.001 | 5 | 7 | 3.440942 | -3.25993 | 2.949692 | 2.607732 | 12.32882 | 9.761219
2018-03-14 11:39 | 52842.893 | 3000.0005 | 5 | 7 | 3.392568 | -3.260209 | 2.949692 | 2.716383 | 12.32882 | 10.13261
2018-03-14 11:41 | 52962.8937 | 3120.0012 | 5 | 7 | 3.312141 | -3.260043 | 2.949692 | 2.825036 | 12.32882 | 10.49734
2018-03-14 11:43 | 53082.8937 | 3240.0012 | 5 | 7 | 3.079327 | -3.260035 | 2.949692 | 2.933698 | 12.32882 | 10.84757
2018-03-14 11:44 | 53099.6823 | 3256.7898 | 5 | 7 | 2.999984 | -3.260027 | 2.949692 | 2.948902 | 12.32882 | 10.89383
2018-03-14 11:46 | 53219.73 | 120.0001 | 6 | 7 | 3.291103 | 0 | 2.949692 | 2.948902 | 12.32882 | 10.89383
2018-03-14 11:48 | 53339.73 | 240.0009 | 6 | 7 | 3.304924 | 0 | 2.949692 | 2.948902 | 12.32882 | 10.89383
2018-03-14 11:49 | 53399.74 | 300.0047 | 6 | 7 | 3.309282 | 0 | 2.949692 | 2.948902 | 12.32882 | 10.89383
2018-03-14 11:49 | 53399.75 | 0.0024 | 7 | 8 | 3.309179 | 0 | 0 | 0 | 0 | 0
2018-03-14 11:51 | 53519.83 | 120.0011 | 2 | 8 | 3.942495 | 4.8899 | 0.1623103 | 3.76e-09 | 0.6198221 | 1.2443e-08
2018-03-14 11:53 | 53639.83 | 240.0003 | 2 | 8 | 3.989097 | 4.889997 | 0.3252904 | 3.76e-09 | 1.266681 | 1.2443e-08
2018-03-14 11:55 | 53759.83 | 360.0011 | 2 | 8 | 4.026084 | 4.890104 | 0.4882843 | 3.76e-09 | 1.919939 | 1.2443e-08
2018-03-14 11:57 | 53879.83 | 480.0003 | 2 | 8 | 4.058613 | 4.890041 | 0.651269 | 3.76e-09 | 2.578853 | 1.2443e-08
2018-03-14 11:59 | 53999.83 | 600.0003 | 2 | 8 | 4.086187 | 4.890167 | 0.8142572 | 3.76e-09 | 3.24266 | 1.2443e-08
2018-03-14 12:01 | 54119.83 | 720.0011 | 2 | 8 | 4.111027 | 4.890089 | 0.9772441 | 3.76e-09 | 3.910704 | 1.2443e-08
2018-03-14 12:03 | 54239.83 | 840.0003 | 2 | 8 | 4.136439 | 4.890091 | 1.140229 | 3.76e-09 | 4.582767 | 1.2443e-08
2018-03-14 12:05 | 54359.83 | 960.0011 | 2 | 8 | 4.165925 | 4.890095 | 1.303214 | 3.76e-09 | 5.259288 | 1.2443e-08
2018-03-14 12:07 | 54479.83 | 1080.0003 | 2 | 8 | 4.199898 | 4.889711 | 1.466201 | 3.76e-09 | 5.940993 | 1.2443e-08
2018-03-14 12:09 | 54599.83 | 1200.0012 | 2 | 8 | 4.200397 | 4.259939 | 1.618429 | 3.76e-09 | 6.580408 | 1.2443e-08
2018-03-14 12:11 | 54719.83 | 1320.0003 | 2 | 8 | 4.200422 | 3.688938 | 1.750762 | 3.76e-09 | 7.13626 | 1.2443e-08
2018-03-14 12:12 | 54817.48 | 1417.6544 | 2 | 8 | 4.200399 | 3.259974 | 1.84491 | 3.76e-09 | 7.531718 | 1.2443e-08
2018-03-14 12:14 | 54937.5 | 120.0003 | 3 | 8 | 4.230151 | 3.260159 | 1.953122 | 3.76e-09 | 7.987757 | 1.2443e-08
2018-03-14 12:16 | 55057.5 | 240.0026 | 3 | 8 | 4.264063 | 3.260044 | 2.061785 | 3.76e-09 | 8.449238 | 1.2443e-08
2018-03-14 12:18 | 55177.5 | 360.0028 | 3 | 8 | 4.300177 | 3.260109 | 2.170437 | 3.76e-09 | 8.914479 | 1.2443e-08
2018-03-14 12:20 | 55297.5 | 480.0003 | 3 | 8 | 4.338315 | 3.260033 | 2.279093 | 3.76e-09 | 9.383775 | 1.2443e-08
2018-03-14 12:22 | 55417.5 | 600.0018 | 3 | 8 | 4.378075 | 3.260019 | 2.387754 | 3.76e-09 | 9.857328 | 1.2443e-08
2018-03-14 12:24 | 55537.5 | 720.0018 | 3 | 8 | 4.400404 | 2.949066 | 2.493895 | 3.76e-09 | 10.32372 | 1.2443e-08
2018-03-14 12:26 | 55657.5 | 840.0011 | 3 | 8 | 4.400393 | 2.437357 | 2.583302 | 3.76e-09 | 10.71715 | 1.2443e-08
2018-03-14 12:28 | 55777.5 | 960.0018 | 3 | 8 | 4.400379 | 2.030607 | 2.657508 | 3.76e-09 | 11.04369 | 1.2443e-08
2018-03-14 12:30 | 55897.5 | 1080.0018 | 3 | 8 | 4.400364 | 1.703543 | 2.719541 | 3.76e-09 | 11.31665 | 1.2443e-08
2018-03-14 12:32 | 56017.5 | 1200.0002 | 3 | 8 | 4.400368 | 1.440304 | 2.771781 | 3.76e-09 | 11.54653 | 1.2443e-08
2018-03-14 12:34 | 56137.5 | 1320.001 | 3 | 8 | 4.400353 | 1.22645 | 2.816105 | 3.76e-09 | 11.74157 | 1.2443e-08
2018-03-14 12:36 | 56257.5 | 1440.0008 | 3 | 8 | 4.400358 | 1.052441 | 2.853984 | 3.76e-09 | 11.90825 | 1.2443e-08
2018-03-14 12:38 | 56377.5 | 1560.0011 | 3 | 8 | 4.400376 | 0.9092598 | 2.886593 | 3.76e-09 | 12.05174 | 1.2443e-08
2018-03-14 12:40 | 56497.5 | 1680.0001 | 3 | 8 | 4.400337 | 0.7896748 | 2.914843 | 3.76e-09 | 12.17605 | 1.2443e-08
2018-03-14 12:42 | 56617.5 | 1800.0017 | 3 | 8 | 4.400356 | 0.6903286 | 2.939465 | 3.76e-09 | 12.2844 | 1.2443e-08
2018-03-14 12:43 | 56669.87 | 1852.3696 | 3 | 8 | 4.400338 | 0.6519928 | 2.949223 | 3.76e-09 | 12.32734 | 1.2443e-08
2018-03-14 12:45 | 56789.91 | 120.001 | 4 | 8 | 4.355386 | 0 | 2.949223 | 3.76e-09 | 12.32734 | 1.2443e-08
2018-03-14 12:47 | 56909.91 | 240.0009 | 4 | 8 | 4.352387 | 0 | 2.949223 | 3.76e-09 | 12.32734 | 1.2443e-08
2018-03-14 12:48 | 56969.92 | 300.0031 | 4 | 8 | 4.35147 | 0 | 2.949223 | 3.76e-09 | 12.32734 | 1.2443e-08
2018-03-14 12:50 | 57090 | 120.0003 | 5 | 8 | 4.113294 | -3.259871 | 2.949223 | 0.1086513 | 12.32734 | 0.450115
2018-03-14 12:52 | 57210 | 240.0011 | 5 | 8 | 4.070372 | -3.260165 | 2.949223 | 0.2173069 | 12.32734 | 0.8947018
2018-03-14 12:54 | 57330 | 360.0019 | 5 | 8 | 4.027895 | -3.259947 | 2.949223 | 0.3259676 | 12.32734 | 1.334685
2018-03-14 12:56 | 57450 | 480.0003 | 5 | 8 | 3.98554 | -3.260088 | 2.949223 | 0.4346181 | 12.32734 | 1.770015
2018-03-14 12:58 | 57570 | 600.001 | 5 | 8 | 3.943679 | -3.260039 | 2.949223 | 0.5432767 | 12.32734 | 2.200797
2018-03-14 13:00 | 57690 | 720.0019 | 5 | 8 | 3.902891 | -3.259976 | 2.949223 | 0.6519378 | 12.32734 | 2.627092
2018-03-14 13:02 | 57810 | 840.0011 | 5 | 8 | 3.863834 | -3.259849 | 2.949223 | 0.7605881 | 12.32734 | 3.049002
2018-03-14 13:04 | 57930 | 960.0003 | 5 | 8 | 3.827009 | -3.259901 | 2.949223 | 0.8692465 | 12.32734 | 3.466817
2018-03-14 13:06 | 58050 | 1080.0011 | 5 | 8 | 3.792588 | -3.259884 | 2.949223 | 0.9779025 | 12.32734 | 3.880753
2018-03-14 13:08 | 58170 | 1200.0011 | 5 | 8 | 3.760429 | -3.259898 | 2.949223 | 1.086559 | 12.32734 | 4.291079
2018-03-14 13:10 | 58290 | 1320.0019 | 5 | 8 | 3.730232 | -3.259912 | 2.949223 | 1.195214 | 12.32734 | 4.698011
2018-03-14 13:12 | 58410 | 1440.0019 | 5 | 8 | 3.70188 | -3.260008 | 2.949223 | 1.303872 | 12.32734 | 5.101774
2018-03-14 13:14 | 58530 | 1560.0019 | 5 | 8 | 3.675346 | -3.259901 | 2.949223 | 1.412526 | 12.32734 | 5.502539
2018-03-14 13:16 | 58650 | 1680.0019 | 5 | 8 | 3.650613 | -3.259842 | 2.949223 | 1.521182 | 12.32734 | 5.900527
2018-03-14 13:18 | 58770 | 1800.0012 | 5 | 8 | 3.627832 | -3.259945 | 2.949223 | 1.629838 | 12.32734 | 6.295934
2018-03-14 13:20 | 58890 | 1920.0003 | 5 | 8 | 3.607175 | -3.259982 | 2.949223 | 1.738493 | 12.32734 | 6.688976
2018-03-14 13:22 | 59010 | 2040.0011 | 5 | 8 | 3.588467 | -3.259953 | 2.949223 | 1.847158 | 12.32734 | 7.079914
2018-03-14 13:24 | 59130 | 2160.0003 | 5 | 8 | 3.571066 | -3.259896 | 2.949223 | 1.955804 | 12.32734 | 7.468835
2018-03-14 13:26 | 59250 | 2280.001 | 5 | 8 | 3.554034 | -3.259812 | 2.949223 | 2.064469 | 12.32734 | 7.85596
2018-03-14 13:28 | 59370 | 2400.0004 | 5 | 8 | 3.536466 | -3.259909 | 2.949223 | 2.173135 | 12.32734 | 8.241214
2018-03-14 13:30 | 59490 | 2520.0003 | 5 | 8 | 3.518351 | -3.260073 | 2.949223 | 2.28179 | 12.32734 | 8.624493
2018-03-14 13:32 | 59610 | 2640.0003 | 5 | 8 | 3.499019 | -3.259856 | 2.949223 | 2.390409 | 12.32734 | 9.005617
2018-03-14 13:34 | 59730 | 2760.001 | 5 | 8 | 3.474641 | -3.259912 | 2.949223 | 2.499111 | 12.32734 | 9.384725
2018-03-14 13:36 | 59850 | 2880.001 | 5 | 8 | 3.440535 | -3.260058 | 2.949223 | 2.607771 | 12.32734 | 9.760527
2018-03-14 13:38 | 59970 | 3000.0003 | 5 | 8 | 3.39211 | -3.259865 | 2.949223 | 2.716416 | 12.32734 | 10.13185
2018-03-14 13:40 | 60090 | 3120.001 | 5 | 8 | 3.311337 | -3.259949 | 2.949223 | 2.825083 | 12.32734 | 10.49656
2018-03-14 13:42 | 60210 | 3240.0011 | 5 | 8 | 3.076794 | -3.259892 | 2.949223 | 2.933726 | 12.32734 | 10.84658
2018-03-14 13:42 | 60226.17 | 3256.1753 | 5 | 8 | 2.999989 | -3.259922 | 2.949223 | 2.948382 | 12.32734 | 10.89114
2018-03-14 13:44 | 60346.22 | 120.0007 | 6 | 8 | 3.29212 | 0 | 2.949223 | 2.948392 | 12.32734 | 10.89117
2018-03-14 13:46 | 60466.22 | 240.0001 | 6 | 8 | 3.305958 | 0 | 2.949223 | 2.948392 | 12.32734 | 10.89117
2018-03-14 13:47 | 60526.22 | 300.0013 | 6 | 8 | 3.31032 | 0 | 2.949223 | 2.948392 | 12.32734 | 10.89117
2018-03-14 13:47 | 60526.23 | 0.004 | 7 | 9 | 3.310322 | 0 | 0 | 0 | 0 | 0
2018-03-14 13:49 | 60646.32 | 120.0018 | 2 | 9 | 3.943161 | 4.890093 | 0.1622907 | 4.872e-09 | 0.6199017 | 1.6127e-08
2018-03-14 13:51 | 60766.32 | 240.0018 | 2 | 9 | 3.989663 | 4.889627 | 0.3252834 | 4.872e-09 | 1.266904 | 1.6127e-08
2018-03-14 13:53 | 60886.32 | 360.001 | 2 | 9 | 4.026898 | 4.890036 | 0.4882648 | 4.872e-09 | 1.920237 | 1.6127e-08
2018-03-14 13:55 | 61006.32 | 480.0018 | 2 | 9 | 4.059343 | 4.890131 | 0.6512583 | 4.872e-09 | 2.579315 | 1.6127e-08
2018-03-14 13:57 | 61126.32 | 600.0003 | 2 | 9 | 4.086785 | 4.890181 | 0.8142328 | 4.872e-09 | 3.243173 | 1.6127e-08
2018-03-14 13:59 | 61246.32 | 720.0004 | 2 | 9 | 4.111504 | 4.890078 | 0.9772238 | 4.872e-09 | 3.911319 | 1.6127e-08
2018-03-14 14:01 | 61366.32 | 840.0003 | 2 | 9 | 4.136926 | 4.890018 | 1.140218 | 4.872e-09 | 4.583502 | 1.6127e-08
2018-03-14 14:03 | 61486.32 | 960.0003 | 2 | 9 | 4.166422 | 4.890053 | 1.303208 | 4.872e-09 | 5.260122 | 1.6127e-08
2018-03-14 14:05 | 61606.32 | 1080.0012 | 2 | 9 | 4.200348 | 4.8887 | 1.466194 | 4.872e-09 | 5.941903 | 1.6127e-08
2018-03-14 14:07 | 61726.32 | 1200.0012 | 2 | 9 | 4.200387 | 4.252502 | 1.61814 | 4.872e-09 | 6.580135 | 1.6127e-08
2018-03-14 14:09 | 61846.32 | 1320.0012 | 2 | 9 | 4.200374 | 3.680944 | 1.750233 | 4.872e-09 | 7.13498 | 1.6127e-08
2018-03-14 14:11 | 61940.04 | 1413.7265 | 2 | 9 | 4.200404 | 3.25997 | 1.840556 | 4.872e-09 | 7.51437 | 1.6127e-08
2018-03-14 14:13 | 62060.06 | 120.0003 | 3 | 9 | 4.230104 | 3.259987 | 1.948771 | 4.872e-09 | 7.970418 | 1.6127e-08
2018-03-14 14:15 | 62180.06 | 240.0011 | 3 | 9 | 4.264007 | 3.260139 | 2.05743 | 4.872e-09 | 8.431876 | 1.6127e-08
2018-03-14 14:17 | 62300.06 | 360.0019 | 3 | 9 | 4.300081 | 3.260077 | 2.166085 | 4.872e-09 | 8.897123 | 1.6127e-08
2018-03-14 14:19 | 62420.06 | 480.0009 | 3 | 9 | 4.338183 | 3.260235 | 2.274743 | 4.872e-09 | 9.366415 | 1.6127e-08
2018-03-14 14:21 | 62540.06 | 600.002 | 3 | 9 | 4.377897 | 3.260029 | 2.3834 | 4.872e-09 | 9.839935 | 1.6127e-08
2018-03-14 14:23 | 62660.06 | 720.0005 | 3 | 9 | 4.400397 | 2.952763 | 2.489601 | 4.872e-09 | 10.30658 | 1.6127e-08
2018-03-14 14:25 | 62780.06 | 840.0004 | 3 | 9 | 4.400378 | 2.441719 | 2.579156 | 4.872e-09 | 10.70066 | 1.6127e-08
2018-03-14 14:27 | 62900.06 | 960.0011 | 3 | 9 | 4.400374 | 2.03532 | 2.653531 | 4.872e-09 | 11.02794 | 1.6127e-08
2018-03-14 14:29 | 63020.06 | 1080.0008 | 3 | 9 | 4.400374 | 1.708534 | 2.715727 | 4.872e-09 | 11.30162 | 1.6127e-08
2018-03-14 14:31 | 63140.06 | 1200.0012 | 3 | 9 | 4.400375 | 1.444538 | 2.768116 | 4.872e-09 | 11.53215 | 1.6127e-08
2018-03-14 14:33 | 63260.06 | 1320.002 | 3 | 9 | 4.400377 | 1.231001 | 2.812573 | 4.872e-09 | 11.72778 | 1.6127e-08
2018-03-14 14:35 | 63380.06 | 1440.0004 | 3 | 9 | 4.40037 | 1.056324 | 2.850576 | 4.872e-09 | 11.89501 | 1.6127e-08
2018-03-14 14:37 | 63500.06 | 1560.002 | 3 | 9 | 4.400335 | 0.9116249 | 2.883289 | 4.872e-09 | 12.03896 | 1.6127e-08
2018-03-14 14:39 | 63620.06 | 1680.0002 | 3 | 9 | 4.400345 | 0.7923698 | 2.911629 | 4.872e-09 | 12.16366 | 1.6127e-08
2018-03-14 14:41 | 63740.06 | 1800.0002 | 3 | 9 | 4.400346 | 0.6928787 | 2.936329 | 4.872e-09 | 12.27235 | 1.6127e-08
2018-03-14 14:42 | 63794.67 | 1854.6097 | 3 | 9 | 4.400328 | 0.6519966 | 2.946528 | 4.872e-09 | 12.31723 | 1.6127e-08
2018-03-14 14:44 | 63914.72 | 120.0015 | 4 | 9 | 4.355232 | 0 | 2.946528 | 4.872e-09 | 12.31723 | 1.6127e-08
2018-03-14 14:46 | 64034.72 | 240.0006 | 4 | 9 | 4.352236 | 0 | 2.946528 | 4.872e-09 | 12.31723 | 1.6127e-08
2018-03-14 14:47 | 64094.72 | 300.0028 | 4 | 9 | 4.351303 | 0 | 2.946528 | 4.872e-09 | 12.31723 | 1.6127e-08
2018-03-14 14:49 | 64214.80252 | 120.001 | 5 | 9 | 4.112542 | -3.259968 | 2.946528 | 0.1086389 | 12.31723 | 0.4499879
2018-03-14 14:51 | 64334.80262 | 240.0011 | 5 | 9 | 4.069583 | -3.25983 | 2.946528 | 0.2173084 | 12.31723 | 0.8945467
2018-03-14 14:53 | 64454.80252 | 360.001 | 5 | 9 | 4.027105 | -3.26006 | 2.946528 | 0.3259665 | 12.31723 | 1.334433
2018-03-14 14:55 | 64574.80262 | 480.0011 | 5 | 9 | 3.984705 | -3.25993 | 2.946528 | 0.4346251 | 12.31723 | 1.769707
2018-03-14 14:57 | 64694.80252 | 600.001 | 5 | 9 | 3.94284 | -3.259886 | 2.946528 | 0.5432793 | 12.31723 | 2.200381
2018-03-14 14:59 | 64814.80252 | 720.001 | 5 | 9 | 3.902053 | -3.259875 | 2.946528 | 0.6519307 | 12.31723 | 2.626547
2018-03-14 15:01 | 64934.80252 | 840.001 | 5 | 9 | 3.863026 | -3.259947 | 2.946528 | 0.7605925 | 12.31723 | 3.048413
2018-03-14 15:03 | 65054.80342 | 960.0019 | 5 | 9 | 3.826184 | -3.259976 | 2.946528 | 0.8692497 | 12.31723 | 3.466134
2018-03-14 15:05 | 65174.80252 | 1080.001 | 5 | 9 | 3.791776 | -3.259949 | 2.946528 | 0.9778925 | 12.31723 | 3.879931
2018-03-14 15:07 | 65294.80182 | 1200.0003 | 5 | 9 | 3.759664 | -3.259934 | 2.946528 | 1.086562 | 12.31723 | 4.290217
2018-03-14 15:09 | 65414.80252 | 1320.001 | 5 | 9 | 3.729474 | -3.259877 | 2.946528 | 1.195215 | 12.31723 | 4.697058
2018-03-14 15:11 | 65534.80182 | 1440.0003 | 5 | 9 | 3.701145 | -3.259875 | 2.946528 | 1.303871 | 12.31723 | 5.100734
2018-03-14 15:13 | 65654.80172 | 1560.0002 | 5 | 9 | 3.674609 | -3.259913 | 2.946528 | 1.412513 | 12.31723 | 5.501378
2018-03-14 15:15 | 65774.80342 | 1680.0019 | 5 | 9 | 3.649887 | -3.259913 | 2.946528 | 1.521172 | 12.31723 | 5.899298
2018-03-14 15:17 | 65894.80182 | 1800.0003 | 5 | 9 | 3.62719 | -3.260071 | 2.946528 | 1.629837 | 12.31723 | 6.294659
2018-03-14 15:19 | 66014.80182 | 1920.0003 | 5 | 9 | 3.606558 | -3.259844 | 2.946528 | 1.738494 | 12.31723 | 6.68764
2018-03-14 15:21 | 66134.80182 | 2040.0003 | 5 | 9 | 3.587882 | -3.25988 | 2.946528 | 1.847152 | 12.31723 | 7.078491
2018-03-14 15:23 | 66254.80262 | 2160.0011 | 5 | 9 | 3.570497 | -3.259823 | 2.946528 | 1.955808 | 12.31723 | 7.467383
2018-03-14 15:25 | 66374.80172 | 2280.0002 | 5 | 9 | 3.553452 | -3.260142 | 2.946528 | 2.064439 | 12.31723 | 7.854323
2018-03-14 15:27 | 66494.80182 | 2400.0003 | 5 | 9 | 3.535902 | -3.259943 | 2.946528 | 2.173116 | 12.31723 | 8.239556
2018-03-14 15:29 | 66614.80192 | 2520.0004 | 5 | 9 | 3.517803 | -3.25997 | 2.946528 | 2.281775 | 12.31723 | 8.622787
2018-03-14 15:31 | 66734.80182 | 2640.0003 | 5 | 9 | 3.498467 | -3.259949 | 2.946528 | 2.390429 | 12.31723 | 9.003976
2018-03-14 15:33 | 66854.80342 | 2760.0019 | 5 | 9 | 3.473987 | -3.260039 | 2.946528 | 2.499086 | 12.31723 | 9.382863
2018-03-14 15:35 | 66974.80342 | 2880.0019 | 5 | 9 | 3.439835 | -3.259933 | 2.946528 | 2.607743 | 12.31723 | 9.758579
2018-03-14 15:37 | 67094.80172 | 3000.0002 | 5 | 9 | 3.39119 | -3.260073 | 2.946528 | 2.716384 | 12.31723 | 10.1298
2018-03-14 15:39 | 67214.80182 | 3120.0003 | 5 | 9 | 3.309684 | -3.259919 | 2.946528 | 2.825054 | 12.31723 | 10.4944
2018-03-14 15:41 | 67334.80252 | 3240.001 | 5 | 9 | 3.070657 | -3.259982 | 2.946528 | 2.933711 | 12.31723 | 10.84411
2018-03-14 15:41 | 67349.48482 | 3254.6833 | 5 | 9 | 2.999998 | -3.259919 | 2.946528 | 2.947005 | 12.31723 | 10.88449
2018-03-14 15:43 | 67469.53 | 120.0002 | 6 | 9 | 3.293201 | 0 | 2.946528 | 2.947005 | 12.31723 | 10.88449
2018-03-14 15:45 | 67589.53 | 240.0009 | 6 | 9 | 3.307089 | 0 | 2.946528 | 2.947005 | 12.31723 | 10.88449
2018-03-14 15:46 | 67649.53 | 300.0007 | 6 | 9 | 3.311465 | 0 | 2.946528 | 2.947005 | 12.31723 | 10.88449
2018-03-14 15:46 | 67649.54 | 0.0024 | 7 | 10 | 3.311488 | 0 | 0 | 0 | 0 | 0
2018-03-14 15:48 | 67769.63 | 120.001 | 2 | 10 | 3.943605 | 4.889925 | 0.162303 | 7.64e-10 | 0.6200777 | 2.53e-09
2018-03-14 15:50 | 67889.63 | 240.0019 | 2 | 10 | 3.99001 | 4.890148 | 0.3252937 | 7.64e-10 | 1.26713 | 2.53e-09
2018-03-14 15:52 | 68009.63 | 360.001 | 2 | 10 | 4.026925 | 4.890095 | 0.4882714 | 7.64e-10 | 1.920467 | 2.53e-09
2018-03-14 15:54 | 68129.63 | 480.0019 | 2 | 10 | 4.059465 | 4.890141 | 0.6512587 | 7.64e-10 | 2.579532 | 2.53e-09
2018-03-14 15:56 | 68249.63 | 600.0003 | 2 | 10 | 4.086975 | 4.890118 | 0.8142416 | 7.64e-10 | 3.243449 | 2.53e-09
2018-03-14 15:58 | 68369.63 | 720.0011 | 2 | 10 | 4.111744 | 4.890188 | 0.9772261 | 7.64e-10 | 3.911606 | 2.53e-09
2018-03-14 16:00 | 68489.63 | 840.0011 | 2 | 10 | 4.137165 | 4.88979 | 1.140215 | 7.64e-10 | 4.583803 | 2.53e-09
2018-03-14 16:02 | 68609.63 | 960.0011 | 2 | 10 | 4.166689 | 4.890057 | 1.303198 | 7.64e-10 | 5.26044 | 2.53e-09
2018-03-14 16:04 | 68729.63 | 1080.0022 | 2 | 10 | 4.200413 | 4.88475 | 1.466182 | 7.64e-10 | 5.942247 | 2.53e-09
2018-03-14 16:06 | 68849.63 | 1200.0022 | 2 | 10 | 4.200388 | 4.24855 | 1.617987 | 7.64e-10 | 6.579892 | 2.53e-09
2018-03-14 16:08 | 68969.63 | 1320.0006 | 2 | 10 | 4.200397 | 3.680071 | 1.75 | 7.64e-10 | 7.134396 | 2.53e-09
2018-03-14 16:10 | 69065.46 | 1415.8315 | 2 | 10 | 4.200376 | 3.259989 | 1.842287 | 7.64e-10 | 7.522038 | 2.53e-09
2018-03-14 16:12 | 69185.47 | 120.0019 | 3 | 10 | 4.230091 | 3.260096 | 1.950506 | 7.64e-10 | 7.978101 | 2.53e-09
2018-03-14 16:14 | 69305.47 | 240.0011 | 3 | 10 | 4.264012 | 3.260019 | 2.059164 | 7.64e-10 | 8.439557 | 2.53e-09
2018-03-14 16:16 | 69425.47 | 360.0018 | 3 | 10 | 4.300101 | 3.259785 | 2.167825 | 7.64e-10 | 8.904828 | 2.53e-09
2018-03-14 16:18 | 69545.47 | 480.0018 | 3 | 10 | 4.338243 | 3.260151 | 2.276479 | 7.64e-10 | 9.37411 | 2.53e-09
2018-03-14 16:20 | 69665.47 | 600.0003 | 3 | 10 | 4.37804 | 3.260014 | 2.385137 | 7.64e-10 | 9.847643 | 2.53e-09
2018-03-14 16:22 | 69785.47 | 720.0019 | 3 | 10 | 4.400390625 | 2.950413 | 2.491291 | 7.64e-10 | 10.3141 | 2.53e-09
2018-03-14 16:24 | 69905.47 | 840.0008 | 3 | 10 | 4.400398 | 2.439442 | 2.580751 | 7.64e-10 | 10.70775 | 2.53e-09
2018-03-14 16:26 | 70025.47 | 960.0011 | 3 | 10 | 4.400396 | 2.033041 | 2.65503 | 7.64e-10 | 11.03461 | 2.53e-09
2018-03-14 16:28 | 70145.47 | 1080.0007 | 3 | 10 | 4.400377 | 1.705671 | 2.717136 | 7.64e-10 | 11.3079 | 2.53e-09
2018-03-14 16:30 | 70265.47 | 1200.0003 | 3 | 10 | 4.400371 | 1.442356 | 2.769445 | 7.64e-10 | 11.53808 | 2.53e-09
2018-03-14 16:32 | 70385.47 | 1320.0019 | 3 | 10 | 4.400357 | 1.228399 | 2.81383 | 7.64e-10 | 11.73339 | 2.53e-09
2018-03-14 16:34 | 70505.47 | 1440.0003 | 3 | 10 | 4.400374 | 1.054626 | 2.85177 | 7.64e-10 | 11.90034 | 2.53e-09
2018-03-14 16:36 | 70625.47 | 1560.0019 | 3 | 10 | 4.400347 | 0.9108372 | 2.884434 | 7.64e-10 | 12.04407 | 2.53e-09
2018-03-14 16:38 | 70745.47 | 1680.0002 | 3 | 10 | 4.400346 | 0.7911625 | 2.912736 | 7.64e-10 | 12.16861 | 2.53e-09
2018-03-14 16:40 | 70865.47 | 1800.0011 | 3 | 10 | 4.400327 | 0.6914577 | 2.937404 | 7.64e-10 | 12.27716 | 2.53e-09
2018-03-14 16:41 | 70919.01 | 1853.548 | 3 | 10 | 4.40033 | 0.6519909 | 2.947393 | 7.64e-10 | 12.32111 | 2.53e-09
2018-03-14 16:43 | 71039.07 | 120.0003 | 4 | 10 | 4.355223 | 0 | 2.947393 | 7.64e-10 | 12.32111 | 2.53e-09
2018-03-14 16:45 | 71159.07 | 240.0002 | 4 | 10 | 4.352233 | 0 | 2.947393 | 7.64e-10 | 12.32111 | 2.53e-09
2018-03-14 16:46 | 71219.07 | 300.0008 | 4 | 10 | 4.351305 | 0 | 2.947393 | 7.64e-10 | 12.32111 | 2.53e-09
2018-03-14 16:48 | 71339.15 | 120.0003 | 5 | 10 | 4.11243 | -3.259936 | 2.947393 | 0.1086464 | 12.32111 | 0.4500089
2018-03-14 16:50 | 71459.15 | 240.0003 | 5 | 10 | 4.069441 | -3.259912 | 2.947393 | 0.2173127 | 12.32111 | 0.8945416
2018-03-14 16:52 | 71579.15 | 360.0011 | 5 | 10 | 4.026951 | -3.259953 | 2.947393 | 0.3259669 | 12.32111 | 1.334395
2018-03-14 16:54 | 71699.15 | 480.0005 | 5 | 10 | 3.984565 | -3.259907 | 2.947393 | 0.4346235 | 12.32111 | 1.769644
2018-03-14 16:56 | 71819.15 | 600.0003 | 5 | 10 | 3.942686 | -3.259926 | 2.947393 | 0.5432755 | 12.32111 | 2.200292
2018-03-14 16:58 | 71939.15 | 720.0003 | 5 | 10 | 3.901883 | -3.259945 | 2.947393 | 0.6519335 | 12.32111 | 2.626466
2018-03-14 17:00 | 72059.15 | 840.0002 | 5 | 10 | 3.862819 | -3.259828 | 2.947393 | 0.76059 | 12.32111 | 3.048292
2018-03-14 17:02 | 72179.15 | 960.0011 | 5 | 10 | 3.825994 | -3.25994 | 2.947393 | 0.8692502 | 12.32111 | 3.466004
2018-03-14 17:04 | 72299.15 | 1080.0003 | 5 | 10 | 3.791602 | -3.259976 | 2.947393 | 0.9779077 | 12.32111 | 3.879838
2018-03-14 17:06 | 72419.15 | 1200.0003 | 5 | 10 | 3.759496 | -3.259966 | 2.947393 | 1.086563 | 12.32111 | 4.290054
2018-03-14 17:08 | 72539.15 | 1320.0003 | 5 | 10 | 3.729294 | -3.259976 | 2.947393 | 1.195218 | 12.32111 | 4.696883
2018-03-14 17:10 | 72659.15 | 1440.0019 | 5 | 10 | 3.700956 | -3.260018 | 2.947393 | 1.303875 | 12.32111 | 5.100541
2018-03-14 17:12 | 72779.15 | 1560.0011 | 5 | 10 | 3.674446 | -3.260033 | 2.947393 | 1.412531 | 12.32111 | 5.501214
2018-03-14 17:14 | 72899.15 | 1680.0011 | 5 | 10 | 3.649733 | -3.259999 | 2.947393 | 1.521188 | 12.32111 | 5.899109
2018-03-14 17:16 | 73019.15 | 1800.0019 | 5 | 10 | 3.627003 | -3.260039 | 2.947393 | 1.629852 | 12.32111 | 6.294448
2018-03-14 17:18 | 73139.15 | 1920.0002 | 5 | 10 | 3.606376 | -3.259934 | 2.947393 | 1.738496 | 12.32111 | 6.687362
2018-03-14 17:20 | 73259.15 | 2040.0011 | 5 | 10 | 3.587715 | -3.260027 | 2.947393 | 1.847166 | 12.32111 | 7.078238
2018-03-14 17:22 | 73379.15 | 2160.0011 | 5 | 10 | 3.570354 | -3.259894 | 2.947393 | 1.955823 | 12.32111 | 7.467117
2018-03-14 17:24 | 73499.15 | 2280.0003 | 5 | 10 | 3.55331 | -3.260041 | 2.947393 | 2.064475 | 12.32111 | 7.854118
2018-03-14 17:26 | 73619.15 | 2400.0011 | 5 | 10 | 3.535747 | -3.260041 | 2.947393 | 2.173127 | 12.32111 | 8.239246
2018-03-14 17:28 | 73739.15 | 2520.0019 | 5 | 10 | 3.517635 | -3.25987 | 2.947393 | 2.281785 | 12.32111 | 8.622458
2018-03-14 17:30 | 73859.15 | 2640.0019 | 5 | 10 | 3.498256 | -3.259898 | 2.947393 | 2.390444 | 12.32111 | 9.003643
2018-03-14 17:32 | 73979.15 | 2760.0011 | 5 | 10 | 3.473711 | -3.259936 | 2.947393 | 2.499099 | 12.32111 | 9.382492
2018-03-14 17:34 | 74099.15 | 2880.0019 | 5 | 10 | 3.439497 | -3.259882 | 2.947393 | 2.607753 | 12.32111 | 9.758166
2018-03-14 17:36 | 74219.15 | 3000.0011 | 5 | 10 | 3.390747 | -3.259909 | 2.947393 | 2.716411 | 12.32111 | 10.12941
2018-03-14 17:38 | 74339.15 | 3120.0011 | 5 | 10 | 3.308862 | -3.260127 | 2.947393 | 2.825068 | 12.32111 | 10.49389
2018-03-14 17:40 | 74459.15 | 3240.0003 | 5 | 10 | 3.067597 | -3.259894 | 2.947393 | 2.933724 | 12.32111 | 10.84341
2018-03-14 17:40 | 74473.16 | 3254.0064 | 5 | 10 | 2.999972 | -3.259913 | 2.947393 | 2.946404 | 12.32111 | 10.8819
2018-03-14 17:42 | 74593.2 | 120.0003 | 6 | 10 | 3.294658 | 0 | 2.947393 | 2.946404 | 12.32111 | 10.8819
2018-03-14 17:44 | 74713.2 | 240.0003 | 6 | 10 | 3.30857 | 0 | 2.947393 | 2.946404 | 12.32111 | 10.8819
2018-03-14 17:45 | 74773.2 | 300.0024 | 6 | 10 | 3.312918 | 0 | 2.947393 | 2.946404 | 12.32111 | 10.8819
2018-03-14 17:45 | 74773.21 | 0.0024 | 7 | 11 | 3.313037 | 0 | 0 | 0 | 0 | 0
2018-03-14 17:47 | 74893.29 | 120.0011 | 2 | 11 | 3.944465 | 4.889778 | 0.1622967 | 5.67e-09 | 0.6202639 | 1.8783e-08
2018-03-14 17:49 | 75013.29 | 240.0003 | 2 | 11 | 3.990635 | 4.890116 | 0.3252825 | 5.67e-09 | 1.26741 | 1.8783e-08
2018-03-14 17:51 | 75133.29 | 360.0002 | 2 | 11 | 4.027517 | 4.890192 | 0.4882663 | 5.67e-09 | 1.920868 | 1.8783e-08
2018-03-14 17:53 | 75253.29 | 480.0019 | 2 | 11 | 4.059963 | 4.890102 | 0.6512595 | 5.67e-09 | 2.580043 | 1.8783e-08
2018-03-14 17:55 | 75373.29 | 600.002 | 2 | 11 | 4.087406 | 4.890139 | 0.8142437 | 5.67e-09 | 3.244043 | 1.8783e-08
2018-03-14 17:57 | 75493.29 | 720.0008 | 2 | 11 | 4.112124 | 4.890068 | 0.9772311 | 5.67e-09 | 3.912279 | 1.8783e-08
2018-03-14 17:59 | 75613.29 | 840.0027 | 2 | 11 | 4.137562 | 4.890045 | 1.140218 | 5.67e-09 | 4.584528 | 1.8783e-08
2018-03-14 18:01 | 75733.29 | 960.0012 | 2 | 11 | 4.167005 | 4.89012 | 1.303204 | 5.67e-09 | 5.261231 | 1.8783e-08
2018-03-14 18:03 | 75853.29 | 1080.0012 | 2 | 11 | 4.200418 | 4.871151 | 1.466186 | 5.67e-09 | 5.94309 | 1.8783e-08
2018-03-14 18:05 | 75973.29 | 1200.0028 | 2 | 11 | 4.200373 | 4.238823 | 1.617542 | 5.67e-09 | 6.578845 | 1.8783e-08
2018-03-14 18:07 | 76093.29 | 1320.002 | 2 | 11 | 4.200395 | 3.673962 | 1.749299 | 5.67e-09 | 7.132277 | 1.8783e-08
2018-03-14 18:08 | 76188.18 | 1414.8936 | 2 | 11 | 4.200397 | 3.259987 | 1.840598 | 5.67e-09 | 7.515769 | 1.8783e-08
2018-03-14 18:10 | 76308.21 | 120.0008 | 3 | 11 | 4.230056 | 3.260056 | 1.948805 | 5.67e-09 | 7.971781 | 1.8783e-08
2018-03-14 18:12 | 76428.21 | 240.0018 | 3 | 11 | 4.263935 | 3.260212 | 2.057466 | 5.67e-09 | 8.43324 | 1.8783e-08
2018-03-14 18:14 | 76548.21 | 360.0018 | 3 | 11 | 4.300032 | 3.259953 | 2.166127 | 5.67e-09 | 8.89851 | 1.8783e-08
2018-03-14 18:16 | 76668.2 | 480.0002 | 3 | 11 | 4.338119 | 3.260054 | 2.27478 | 5.67e-09 | 9.367772 | 1.8783e-08
2018-03-14 18:18 | 76788.2 | 600.0003 | 3 | 11 | 4.3779 | 3.260061 | 2.383434 | 5.67e-09 | 9.841278 | 1.8783e-08
2018-03-14 18:20 | 76908.21 | 720.0019 | 3 | 11 | 4.400403 | 2.952442 | 2.489629 | 5.67e-09 | 10.3079 | 1.8783e-08
2018-03-14 18:22 | 77028.2 | 840.0003 | 3 | 11 | 4.400401 | 2.441607 | 2.579171 | 5.67e-09 | 10.70192 | 1.8783e-08
2018-03-14 18:24 | 77148.2 | 960.0003 | 3 | 11 | 4.400366 | 2.03512 | 2.653531 | 5.67e-09 | 11.02913 | 1.8783e-08
2018-03-14 18:26 | 77268.21 | 1080.0004 | 3 | 11 | 4.400377 | 1.708197 | 2.715719 | 5.67e-09 | 11.30278 | 1.8783e-08
2018-03-14 18:28 | 77388.21 | 1200.0019 | 3 | 11 | 4.400373 | 1.444494 | 2.768106 | 5.67e-09 | 11.53331 | 1.8783e-08
2018-03-14 18:30 | 77508.21 | 1320.0011 | 3 | 11 | 4.400352 | 1.229942 | 2.812555 | 5.67e-09 | 11.7289 | 1.8783e-08
2018-03-14 18:32 | 77628.2 | 1440.0003 | 3 | 11 | 4.400343 | 1.05545 | 2.850551 | 5.67e-09 | 11.89609 | 1.8783e-08
2018-03-14 18:34 | 77748.21 | 1560.0011 | 3 | 11 | 4.400351 | 0.9120045 | 2.88326 | 5.67e-09 | 12.04003 | 1.8783e-08
2018-03-14 18:36 | 77868.21 | 1680.0014 | 3 | 11 | 4.400357 | 0.7926121 | 2.911601 | 5.67e-09 | 12.16473 | 1.8783e-08
2018-03-14 18:38 | 77988.21 | 1800.0011 | 3 | 11 | 4.400326 | 0.6923542 | 2.936297 | 5.67e-09 | 12.27341 | 1.8783e-08
2018-03-14 18:39 | 78043.61 | 1855.4087 | 3 | 11 | 4.400326 | 0.6519928 | 2.946637 | 5.67e-09 | 12.31891 | 1.8783e-08
2018-03-14 18:41 | 78163.66 | 120 | 4 | 11 | 4.355205 | 0 | 2.946639 | 5.67e-09 | 12.31891 | 1.8783e-08
2018-03-14 18:43 | 78283.66 | 239.9999 | 4 | 11 | 4.352209 | 0 | 2.946639 | 5.67e-09 | 12.31891 | 1.8783e-08
2018-03-14 18:44 | 78343.66 | 300.0021 | 4 | 11 | 4.351272 | 0 | 2.946639 | 5.67e-09 | 12.31891 | 1.8783e-08
2018-03-14 18:46 | 78463.74144 | 120.0003 | 5 | 11 | 4.112102 | -3.259991 | 2.946639 | 0.1086512 | 12.31891 | 0.4499977
2018-03-14 18:48 | 78583.74304 | 240.0019 | 5 | 11 | 4.069104 | -3.259951 | 2.946639 | 0.2173124 | 12.31891 | 0.8944736
2018-03-14 18:50 | 78703.74144 | 360.0003 | 5 | 11 | 4.026561 | -3.259928 | 2.946639 | 0.3259652 | 12.31891 | 1.334282
2018-03-14 18:52 | 78823.74224 | 480.0011 | 5 | 11 | 3.984122 | -3.260058 | 2.946639 | 0.4346212 | 12.31891 | 1.769484
2018-03-14 18:54 | 78943.74304 | 600.0019 | 5 | 11 | 3.942235 | -3.259968 | 2.946639 | 0.5432805 | 12.31891 | 2.200113
2018-03-14 18:56 | 79063.74304 | 720.0019 | 5 | 11 | 3.901413 | -3.259976 | 2.946639 | 0.6519376 | 12.31891 | 2.626235
2018-03-14 18:58 | 79183.74304 | 840.0019 | 5 | 11 | 3.862369 | -3.260008 | 2.946639 | 0.7605931 | 12.31891 | 3.048005
2018-03-14 19:00 | 79303.74144 | 960.0003 | 5 | 11 | 3.825538 | -3.260016 | 2.946639 | 0.8692488 | 12.31891 | 3.46565
2018-03-14 19:02 | 79423.74194 | 1080.0008 | 5 | 11 | 3.791167 | -3.259964 | 2.946639 | 0.9779083 | 12.31891 | 3.879442
2018-03-14 19:04 | 79543.74224 | 1200.0011 | 5 | 11 | 3.759053 | -3.260155 | 2.946639 | 1.086558 | 12.31891 | 4.289586
2018-03-14 19:06 | 79663.74134 | 1320.0002 | 5 | 11 | 3.72889 | -3.259924 | 2.946639 | 1.195218 | 12.31891 | 4.696392
2018-03-14 19:08 | 79783.74144 | 1440.0003 | 5 | 11 | 3.700588 | -3.26001 | 2.946639 | 1.303871 | 12.31891 | 5.099991
2018-03-14 19:10 | 79903.74234 | 1560.0012 | 5 | 11 | 3.674063 | -3.259964 | 2.946639 | 1.412528 | 12.31891 | 5.500626
2018-03-14 19:12 | 80023.74244 | 1680.0013 | 5 | 11 | 3.649364 | -3.259968 | 2.946639 | 1.521184 | 12.31891 | 5.898478
2018-03-14 19:14 | 80143.74164 | 1800.0005 | 5 | 11 | 3.626657 | -3.259999 | 2.946639 | 1.629844 | 12.31891 | 6.293765
2018-03-14 19:16 | 80263.74244 | 1920.0013 | 5 | 11 | 3.606043 | -3.259997 | 2.946639 | 1.7385 | 12.31891 | 6.686684
2018-03-14 19:18 | 80383.74244 | 2040.0013 | 5 | 11 | 3.587404 | -3.260134 | 2.946639 | 1.847158 | 12.31891 | 7.077482
2018-03-14 19:20 | 80503.74244 | 2160.0013 | 5 | 11 | 3.570048 | -3.259957 | 2.946639 | 1.955813 | 12.31891 | 7.466322
2018-03-14 19:22 | 80623.74164 | 2280.0005 | 5 | 11 | 3.552999 | -3.25994 | 2.946639 | 2.064468 | 12.31891 | 7.853301
2018-03-14 19:24 | 80743.74244 | 2400.0013 | 5 | 11 | 3.535449 | -3.259898 | 2.946639 | 2.173125 | 12.31891 | 8.238412
2018-03-14 19:26 | 80863.74164 | 2520.0005 | 5 | 11 | 3.517326 | -3.259951 | 2.946639 | 2.28178 | 12.31891 | 8.62158
2018-03-14 19:28 | 80983.74154 | 2640.0004 | 5 | 11 | 3.497951 | -3.259968 | 2.946639 | 2.39043 | 12.31891 | 9.002701
2018-03-14 19:30 | 81103.74324 | 2760.0021 | 5 | 11 | 3.473385 | -3.259934 | 2.946639 | 2.499102 | 12.31891 | 9.381576
2018-03-14 19:32 | 81223.74244 | 2880.0013 | 5 | 11 | 3.439118 | -3.259933 | 2.946639 | 2.607746 | 12.31891 | 9.757178
2018-03-14 19:34 | 81343.74164 | 3000.0005 | 5 | 11 | 3.390332 | -3.259959 | 2.946639 | 2.716415 | 12.31891 | 10.12841
2018-03-14 19:36 | 81463.74174 | 3120.0006 | 5 | 11 | 3.30818 | -3.259926 | 2.946639 | 2.825071 | 12.31891 | 10.49284
2018-03-14 19:38 | 81583.74164 | 3240.0005 | 5 | 11 | 3.065606 | -3.259978 | 2.946639 | 2.933726 | 12.31891 | 10.84226
2018-03-14 19:39 | 81597.25334 | 3253.5122 | 5 | 11 | 2.999973 | -3.259856 | 2.946639 | 2.945954 | 12.31891 | 10.87936
2018-03-14 19:41 | 81717.3 | 120.0009 | 6 | 11 | 3.294574 | 0 | 2.946639 | 2.945954 | 12.31891 | 10.87936
2018-03-14 19:43 | 81837.3 | 240.0009 | 6 | 11 | 3.308535 | 0 | 2.946639 | 2.945954 | 12.31891 | 10.87936
2018-03-14 19:44 | 81897.3 | 300.0022 | 6 | 11 | 3.312927 | 0 | 2.946639 | 2.945954 | 12.31891 | 10.87936
2018-03-14 19:44 | 81897.31026 | 0.0025 | 7 | 12 | 3.312885 | 0 | 0 | 0 | 0 | 0
2018-03-14 19:46 | 82017.38998 | 120.0002 | 2 | 12 | 3.944075 | 4.890127 | 0.1623084 | 7.18e-10 | 0.6202666 | 2.38e-09
2018-03-14 19:48 | 82137.39078 | 240.001 | 2 | 12 | 3.990307 | 4.890127 | 0.3252949 | 7.18e-10 | 1.267358 | 2.38e-09
2018-03-14 19:50 | 82257.39078 | 360.001 | 2 | 12 | 4.027161 | 4.890034 | 0.4882866 | 7.18e-10 | 1.920796 | 2.38e-09
2018-03-14 19:52 | 82377.39078 | 480.001 | 2 | 12 | 4.059866 | 4.890112 | 0.6512741 | 7.18e-10 | 2.579909 | 2.38e-09
2018-03-14 19:54 | 82497.39158 | 600.0018 | 2 | 12 | 4.087296 | 4.890211 | 0.8142667 | 7.18e-10 | 3.243925 | 2.38e-09
2018-03-14 19:56 | 82617.39058 | 720.0008 | 2 | 12 | 4.111963 | 4.890072 | 0.9772453 | 7.18e-10 | 3.9121 | 2.38e-09
2018-03-14 19:58 | 82737.39078 | 840.001 | 2 | 12 | 4.13742 | 4.890034 | 1.140235 | 7.18e-10 | 4.58434 | 2.38e-09
2018-03-14 20:00 | 82857.39078 | 960.001 | 2 | 12 | 4.166923 | 4.889652 | 1.303226 | 7.18e-10 | 5.261045 | 2.38e-09
2018-03-14 20:02 | 82977.39168 | 1080.0019 | 2 | 12 | 4.200405 | 4.877983 | 1.46621 | 7.18e-10 | 5.942899 | 2.38e-09
2018-03-14 20:04 | 83097.39008 | 1200.0003 | 2 | 12 | 4.200398 | 4.244379 | 1.617857 | 7.18e-10 | 6.579877 | 2.38e-09
2018-03-14 20:06 | 83217.39008 | 1320.0003 | 2 | 12 | 4.200397 | 3.675396 | 1.749717 | 7.18e-10 | 7.133742 | 2.38e-09
2018-03-14 20:07 | 83312.06188 | 1414.6721 | 2 | 12 | 4.200378 | 3.259995 | 1.840829 | 7.18e-10 | 7.516451 | 2.38e-09
2018-03-14 20:09 | 83432.08 | 120.0011 | 3 | 12 | 4.230104 | 3.259926 | 1.949047 | 7.18e-10 | 7.972508 | 2.38e-09
2018-03-14 20:11 | 83552.08 | 240.001 | 3 | 12 | 4.26402 | 3.260132 | 2.0577 | 7.18e-10 | 8.433943 | 2.38e-09
2018-03-14 20:13 | 83672.07 | 360.0002 | 3 | 12 | 4.300212 | 3.260004 | 2.166357 | 7.18e-10 | 8.899205 | 2.38e-09
2018-03-14 20:15 | 83792.08 | 480.0018 | 3 | 12 | 4.33838 | 3.259993 | 2.275012 | 7.18e-10 | 9.368503 | 2.38e-09
2018-03-14 20:17 | 83912.08 | 600.0019 | 3 | 12 | 4.378202 | 3.260044 | 2.38367 | 7.18e-10 | 9.842052 | 2.38e-09
2018-03-14 20:19 | 84032.08 | 720.0027 | 3 | 12 | 4.400393 | 2.947565 | 2.489782 | 7.18e-10 | 10.30833 | 2.38e-09
2018-03-14 20:21 | 84152.08 | 840.0011 | 3 | 12 | 4.400393 | 2.437204 | 2.579159 | 7.18e-10 | 10.70163 | 2.38e-09
2018-03-14 20:23 | 84272.08 | 960.0019 | 3 | 12 | 4.400364 | 2.030691 | 2.65337 | 7.18e-10 | 11.02818 | 2.38e-09
2018-03-14 20:25 | 84392.07 | 1080.0001 | 3 | 12 | 4.400390625 | 1.704479 | 2.715422 | 7.18e-10 | 11.30123 | 2.38e-09
2018-03-14 20:27 | 84512.08 | 1200.0011 | 3 | 12 | 4.40035 | 1.440411 | 2.767687 | 7.18e-10 | 11.53122 | 2.38e-09
2018-03-14 20:29 | 84632.08 | 1320.0019 | 3 | 12 | 4.400357 | 1.22687 | 2.81203 | 7.18e-10 | 11.72635 | 2.38e-09
2018-03-14 20:31 | 84752.07 | 1440.0002 | 3 | 12 | 4.400341 | 1.052565 | 2.849934 | 7.18e-10 | 11.89314 | 2.38e-09
2018-03-14 20:33 | 84872.08 | 1560.001 | 3 | 12 | 4.400337 | 0.9094276 | 2.882565 | 7.18e-10 | 12.03672 | 2.38e-09
2018-03-14 20:35 | 84992.07 | 1680.0002 | 3 | 12 | 4.400323 | 0.7902317 | 2.910842 | 7.18e-10 | 12.16115 | 2.38e-09
2018-03-14 20:37 | 85112.07 | 1800.0002 | 3 | 12 | 4.400318 | 0.6904907 | 2.935487 | 7.18e-10 | 12.2696 | 2.38e-09
2018-03-14 20:38 | 85165.25 | 1853.1711 | 3 | 12 | 4.400329 | 0.6519852 | 2.9454 | 7.18e-10 | 12.31322 | 2.38e-09
2018-03-14 20:40 | 85285.29 | 120.0015 | 4 | 12 | 4.355243 | 0 | 2.945402 | 7.18e-10 | 12.31322 | 2.38e-09
2018-03-14 20:42 | 85405.29 | 240.0014 | 4 | 12 | 4.35225 | 0 | 2.945402 | 7.18e-10 | 12.31322 | 2.38e-09
2018-03-14 20:43 | 85465.3 | 300.002 | 4 | 12 | 4.351298 | 0 | 2.945402 | 7.18e-10 | 12.31322 | 2.38e-09
2018-03-14 20:45 | 85585.38 | 120.0019 | 5 | 12 | 4.112374 | -3.259972 | 2.945402 | 0.1086588 | 12.31322 | 0.4500565
2018-03-14 20:47 | 85705.38 | 240.0002 | 5 | 12 | 4.069366 | -3.25998 | 2.945402 | 0.2173156 | 12.31322 | 0.894543
2018-03-14 20:49 | 85825.38 | 360.0018 | 5 | 12 | 4.026824 | -3.259964 | 2.945402 | 0.3259796 | 12.31322 | 1.334425
2018-03-14 20:51 | 85945.38 | 480.0003 | 5 | 12 | 3.984394 | -3.260031 | 2.945402 | 0.4346283 | 12.31322 | 1.769628
2018-03-14 20:53 | 86065.38 | 600.0011 | 5 | 12 | 3.942495 | -3.259922 | 2.945402 | 0.5432835 | 12.31322 | 2.200271
2018-03-14 20:55 | 86185.38 | 720.0011 | 5 | 12 | 3.90167 | -3.259871 | 2.945402 | 0.6519604 | 12.31322 | 2.626498
2018-03-14 20:57 | 86305.38 | 840.0019 | 5 | 12 | 3.862614 | -3.259859 | 2.945402 | 0.7606087 | 12.31322 | 3.048268
2018-03-14 20:59 | 86425.38 | 960.001 | 5 | 12 | 3.825826 | -3.259788 | 2.945402 | 0.8692741 | 12.31322 | 3.465979
2018-03-14 21:01 | 86545.38 | 1080.0003 | 5 | 12 | 3.791443 | -3.259934 | 2.945402 | 0.9779356 | 12.31322 | 3.879809
2018-03-14 21:03 | 86665.38 | 1200.0011 | 5 | 12 | 3.759317 | -3.260031 | 2.945402 | 1.086593 | 12.31322 | 4.290015
2018-03-14 21:05 | 86785.38 | 1320.0019 | 5 | 12 | 3.72915 | -3.259985 | 2.945402 | 1.195251 | 12.31322 | 4.69684
2018-03-14 21:07 | 86905.38 | 1440 | 5 | 12 | 3.700881 | -3.259993 | 2.945402 | 1.303906 | 12.31322 | 5.100479
2018-03-14 21:09 | 87025.38 | 1560.001 | 5 | 12 | 3.67436 | -3.260014 | 2.945402 | 1.41256 | 12.31322 | 5.501138
2018-03-14 21:11 | 87145.38 | 1680.001 | 5 | 12 | 3.64963 | -3.25994 | 2.945402 | 1.521204 | 12.31322 | 5.898976
2018-03-14 21:13 | 87265.38 | 1800.0019 | 5 | 12 | 3.626831 | -3.259985 | 2.945402 | 1.629877 | 12.31322 | 6.294332
2018-03-14 21:15 | 87385.38 | 1920.0003 | 5 | 12 | 3.606143 | -3.259936 | 2.945402 | 1.738533 | 12.31322 | 6.687268
2018-03-14 21:17 | 87505.38 | 2040.0003 | 5 | 12 | 3.587414 | -3.260022 | 2.945402 | 1.84719 | 12.31322 | 7.078065
2018-03-14 21:19 | 87625.38 | 2160.0019 | 5 | 12 | 3.569981 | -3.260014 | 2.945402 | 1.955842 | 12.31322 | 7.46689
2018-03-14 21:21 | 87745.38 | 2280.0019 | 5 | 12 | 3.552931 | -3.259953 | 2.945402 | 2.064497 | 12.31322 | 7.853863
2018-03-14 21:23 | 87865.38 | 2400.001 | 5 | 12 | 3.53541 | -3.259894 | 2.945402 | 2.173151 | 12.31322 | 8.238954
2018-03-14 21:25 | 87985.38 | 2520.0003 | 5 | 12 | 3.517282 | -3.259851 | 2.945402 | 2.281805 | 12.31322 | 8.622112
2018-03-14 21:27 | 88105.38 | 2640.0012 | 5 | 12 | 3.497905 | -3.259949 | 2.945402 | 2.39046 | 12.31322 | 9.003247
2018-03-14 21:29 | 88225.38 | 2760.0012 | 5 | 12 | 3.473344 | -3.259933 | 2.945402 | 2.499117 | 12.31322 | 9.382066
2018-03-14 21:31 | 88345.38 | 2880.0011 | 5 | 12 | 3.4391 | -3.260012 | 2.945402 | 2.607772 | 12.31322 | 9.757701
2018-03-14 21:33 | 88465.38 | 3000.0003 | 5 | 12 | 3.390291 | -3.259924 | 2.945402 | 2.716424 | 12.31322 | 10.12888
2018-03-14 21:35 | 88585.38 | 3120.0002 | 5 | 12 | 3.308162 | -3.259987 | 2.945402 | 2.825079 | 12.31322 | 10.49329
2018-03-14 21:37 | 88705.38 | 3240.002 | 5 | 12 | 3.065536 | -3.259934 | 2.945402 | 2.933735 | 12.31322 | 10.84271
2018-03-14 21:37 | 88718.88 | 3253.4985 | 5 | 12 | 2.999965 | -3.260008 | 2.945402 | 2.945955 | 12.31322 | 10.87979
2018-03-14 21:39 | 88838.93 | 120.0002 | 6 | 12 | 3.294568 | 0 | 2.945402 | 2.945955 | 12.31322 | 10.87979
2018-03-14 21:41 | 88958.93 | 240.001 | 6 | 12 | 3.308577 | 0 | 2.945402 | 2.945955 | 12.31322 | 10.87979
2018-03-14 21:42 | 89018.93 | 300.0039 | 6 | 12 | 3.312971 | 0 | 2.945402 | 2.945955 | 12.31322 | 10.87979
2018-03-14 21:42 | 89018.94 | 0.0024 | 7 | 13 | 3.313002 | 0 | 0 | 0 | 0 | 0
2018-03-14 21:44 | 89139.02 | 120.0019 | 2 | 13 | 3.944012 | 4.890104 | 0.1622989 | 4.093e-09 | 0.6202306 | 1.3561e-08
2018-03-14 21:46 | 89259.02 | 240.002 | 2 | 13 | 3.990323 | 4.889969 | 0.3252838 | 4.093e-09 | 1.267311 | 1.3561e-08
2018-03-14 21:48 | 89379.02 | 360.0012 | 2 | 13 | 4.027223 | 4.890032 | 0.4882643 | 4.093e-09 | 1.920707 | 1.3561e-08
2018-03-14 21:50 | 89499.02 | 480.0003 | 2 | 13 | 4.059712 | 4.889936 | 0.6512492 | 4.093e-09 | 2.579805 | 1.3561e-08
2018-03-14 21:52 | 89619.02 | 600.0003 | 2 | 13 | 4.08719 | 4.890005 | 0.814229 | 4.093e-09 | 3.243747 | 1.3561e-08
2018-03-14 21:54 | 89739.02 | 720.002 | 2 | 13 | 4.111897 | 4.890089 | 0.9772207 | 4.093e-09 | 3.911964 | 1.3561e-08
2018-03-14 21:56 | 89859.02 | 840.0006 | 2 | 13 | 4.137344 | 4.890045 | 1.14021 | 4.093e-09 | 4.584193 | 1.3561e-08
2018-03-14 21:58 | 89979.02 | 960.0006 | 2 | 13 | 4.166874 | 4.89002 | 1.303192 | 4.093e-09 | 5.260849 | 1.3561e-08
2018-03-14 22:00 | 90099.02 | 1080.0012 | 2 | 13 | 4.200415 | 4.880322 | 1.466176 | 4.093e-09 | 5.942687 | 1.3561e-08
2018-03-14 22:02 | 90219.02 | 1200.0029 | 2 | 13 | 4.200403 | 4.245892 | 1.617889 | 4.093e-09 | 6.579943 | 1.3561e-08
2018-03-14 22:04 | 90339.02 | 1320.0019 | 2 | 13 | 4.200387 | 3.677355 | 1.749817 | 4.093e-09 | 7.134095 | 1.3561e-08
2018-03-14 22:06 | 90434.11 | 1415.0913 | 2 | 13 | 4.200378 | 3.259981 | 1.841367 | 4.093e-09 | 7.518638 | 1.3561e-08
2018-03-14 22:08 | 90554.13 | 120.001 | 3 | 13 | 4.230104 | 3.259935 | 1.949581 | 4.093e-09 | 7.974681 | 1.3561e-08
2018-03-14 22:10 | 90674.13 | 240.0019 | 3 | 13 | 4.264029 | 3.259951 | 2.058237 | 4.093e-09 | 8.436126 | 1.3561e-08
2018-03-14 22:12 | 90794.13 | 360.0003 | 3 | 13 | 4.300179 | 3.259985 | 2.166889 | 4.093e-09 | 8.901369 | 1.3561e-08
2018-03-14 22:14 | 90914.13 | 480.0003 | 3 | 13 | 4.338331 | 3.259981 | 2.275545 | 4.093e-09 | 9.370666 | 1.3561e-08
2018-03-14 22:16 | 91034.13 | 600.0011 | 3 | 13 | 4.378157 | 3.259916 | 2.384201 | 4.093e-09 | 9.844199 | 1.3561e-08
2018-03-14 22:18 | 91154.13 | 720.0011 | 3 | 13 | 4.400398 | 2.948462 | 2.490319 | 4.093e-09 | 10.3105 | 1.3561e-08
2018-03-14 22:20 | 91274.13 | 840.0011 | 3 | 13 | 4.400405 | 2.438023 | 2.579727 | 4.093e-09 | 10.70393 | 1.3561e-08
2018-03-14 22:22 | 91394.13 | 960.002 | 3 | 13 | 4.400376 | 2.031754 | 2.653958 | 4.093e-09 | 11.03058 | 1.3561e-08
2018-03-14 22:24 | 91514.13 | 1080.0004 | 3 | 13 | 4.400363 | 1.70496 | 2.716036 | 4.093e-09 | 11.30374 | 1.3561e-08
2018-03-14 22:26 | 91634.13 | 1200.0004 | 3 | 13 | 4.400359 | 1.441517 | 2.768321 | 4.093e-09 | 11.53381 | 1.3561e-08
2018-03-14 22:28 | 91754.13 | 1320.0003 | 3 | 13 | 4.400349 | 1.227776 | 2.812685 | 4.093e-09 | 11.72903 | 1.3561e-08
2018-03-14 22:30 | 91874.13 | 1440.0029 | 3 | 13 | 4.400335 | 1.053276 | 2.850608 | 4.093e-09 | 11.89591 | 1.3561e-08
2018-03-14 22:32 | 91994.13 | 1560 | 3 | 13 | 4.400352 | 0.9104481 | 2.883253 | 4.093e-09 | 12.03956 | 1.3561e-08
2018-03-14 22:34 | 92114.13 | 1680.0012 | 3 | 13 | 4.400337 | 0.7907352 | 2.911543 | 4.093e-09 | 12.16404 | 1.3561e-08
2018-03-14 22:36 | 92234.13 | 1800.0013 | 3 | 13 | 4.400308 | 0.6908665 | 2.9362 | 4.093e-09 | 12.27254 | 1.3561e-08
2018-03-14 22:37 | 92287.77 | 1853.6465 | 3 | 13 | 4.400329 | 0.6519966 | 2.946206 | 4.093e-09 | 12.31657 | 1.3561e-08
2018-03-14 22:39 | 92407.82 | 120.0012 | 4 | 13 | 4.355182 | 0 | 2.946206 | 4.093e-09 | 12.31657 | 1.3561e-08
2018-03-14 22:41 | 92527.82 | 240.0001 | 4 | 13 | 4.352182 | 0 | 2.946206 | 4.093e-09 | 12.31657 | 1.3561e-08
2018-03-14 22:42 | 92587.82 | 300.0023 | 4 | 13 | 4.351229 | 0 | 2.946206 | 4.093e-09 | 12.31657 | 1.3561e-08
2018-03-14 22:44 | 92707.9 | 120.0003 | 5 | 13 | 4.112047 | -3.259842 | 2.946206 | 0.1086348 | 12.31657 | 0.4499236
2018-03-14 22:46 | 92827.9 | 240.0004 | 5 | 13 | 4.069004 | -3.259926 | 2.946206 | 0.2173135 | 12.31657 | 0.8944606
2018-03-14 22:48 | 92947.9 | 360.0004 | 5 | 13 | 4.026443 | -3.259972 | 2.946206 | 0.3259716 | 12.31657 | 1.334278
2018-03-14 22:50 | 93067.9 | 480.0003 | 5 | 13 | 3.983972 | -3.259978 | 2.946206 | 0.4346065 | 12.31657 | 1.76938
2018-03-14 22:52 | 93187.9 | 600.0011 | 5 | 13 | 3.942047 | -3.260012 | 2.946206 | 0.5432709 | 12.31657 | 2.200012
2018-03-14 22:54 | 93307.9 | 720.0021 | 5 | 13 | 3.901243 | -3.259875 | 2.946206 | 0.6519418 | 12.31657 | 2.626168
2018-03-14 22:56 | 93427.9 | 840.0002 | 5 | 13 | 3.862175 | -3.260081 | 2.946206 | 0.7605938 | 12.31657 | 3.047906
2018-03-14 22:58 | 93547.9 | 960.0004 | 5 | 13 | 3.825368 | -3.259961 | 2.946206 | 0.8692511 | 12.31657 | 3.465537
2018-03-14 23:00 | 93667.9 | 1080.0004 | 5 | 13 | 3.790992 | -3.259987 | 2.946206 | 0.9779095 | 12.31657 | 3.879306
2018-03-14 23:02 | 93787.9 | 1200.002 | 5 | 13 | 3.758894 | -3.25993 | 2.946206 | 1.086568 | 12.31657 | 4.289465
2018-03-14 23:04 | 93907.9 | 1320.0012 | 5 | 13 | 3.728756 | -3.260003 | 2.946206 | 1.195222 | 12.31657 | 4.69623
2018-03-14 23:06 | 94027.9 | 1440.002 | 5 | 13 | 3.700447 | -3.259884 | 2.946206 | 1.303882 | 12.31657 | 5.099838
2018-03-14 23:08 | 94147.9 | 1560.0012 | 5 | 13 | 3.673963 | -3.259978 | 2.946206 | 1.412531 | 12.31657 | 5.500436
2018-03-14 23:10 | 94267.9 | 1680.0012 | 5 | 13 | 3.649297 | -3.259989 | 2.946206 | 1.521186 | 12.31657 | 5.898272
2018-03-14 23:12 | 94387.9 | 1800.0021 | 5 | 13 | 3.62658 | -3.259926 | 2.946206 | 1.629842 | 12.31657 | 6.293538
2018-03-14 23:14 | 94507.9 | 1920.0004 | 5 | 13 | 3.606004 | -3.259912 | 2.946206 | 1.738497 | 12.31657 | 6.686445
2018-03-14 23:16 | 94627.9 | 2040.0005 | 5 | 13 | 3.58735 | -3.259951 | 2.946206 | 1.84715 | 12.31657 | 7.077219
2018-03-14 23:18 | 94747.9 | 2160.0004 | 5 | 13 | 3.569981 | -3.259985 | 2.946206 | 1.955802 | 12.31657 | 7.466039
2018-03-14 23:20 | 94867.9 | 2280.0019 | 5 | 13 | 3.552919 | -3.260024 | 2.946206 | 2.064458 | 12.31657 | 7.853014
2018-03-14 23:22 | 94987.9 | 2400.0011 | 5 | 13 | 3.535349 | -3.260014 | 2.946206 | 2.17311 | 12.31657 | 8.238099
2018-03-14 23:24 | 95107.9 | 2520.0019 | 5 | 13 | 3.517197 | -3.259896 | 2.946206 | 2.281762 | 12.31657 | 8.621244
2018-03-14 23:26 | 95227.9 | 2640.002 | 5 | 13 | 3.497771 | -3.260079 | 2.946206 | 2.39042 | 12.31657 | 9.002376
2018-03-14 23:28 | 95347.9 | 2760.0011 | 5 | 13 | 3.473123 | -3.259844 | 2.946206 | 2.499067 | 12.31657 | 9.38114
2018-03-14 23:30 | 95467.9 | 2880.0011 | 5 | 13 | 3.438845 | -3.260117 | 2.946206 | 2.607721 | 12.31657 | 9.756748
2018-03-14 23:32 | 95587.9 | 3000.0011 | 5 | 13 | 3.389883 | -3.259949 | 2.946206 | 2.716378 | 12.31657 | 10.1279
2018-03-14 23:34 | 95707.9 | 3120.002 | 5 | 13 | 3.307384 | -3.259863 | 2.946206 | 2.825033 | 12.31657 | 10.49226
2018-03-14 23:36 | 95827.9 | 3240.0012 | 5 | 13 | 3.062716 | -3.259892 | 2.946206 | 2.933684 | 12.31657 | 10.84151
2018-03-14 23:36 | 95840.74 | 3252.8346 | 5 | 13 | 3 | -3.259865 | 2.946206 | 2.945306 | 12.31657 | 10.87676
2018-03-14 23:38 | 95960.78 | 120.0011 | 6 | 13 | 3.295142 | 0 | 2.946206 | 2.945306 | 12.31657 | 10.87676
2018-03-14 23:40 | 96080.78 | 240.001 | 6 | 13 | 3.309165 | 0 | 2.946206 | 2.945306 | 12.31657 | 10.87676
2018-03-14 23:41 | 96140.78 | 300.004 | 6 | 13 | 3.313558 | 0 | 2.946206 | 2.945306 | 12.31657 | 10.87676
2018-03-14 23:41 | 96140.79 | 0.0048 | 7 | 14 | 3.313583 | 0 | 0 | 0 | 0 | 0
2018-03-14 23:43 | 96260.88 | 120.0011 | 2 | 14 | 3.944077 | 4.890013 | 0.1622937 | 0 | 0.6202564 | 0
2018-03-14 23:45 | 96380.88 | 240.0011 | 2 | 14 | 3.990382 | 4.889957 | 0.3252814 | 0 | 1.267356 | 0
2018-03-14 23:47 | 96500.88 | 360.0003 | 2 | 14 | 4.027274 | 4.890135 | 0.4882576 | 0 | 1.920744 | 0
2018-03-14 23:49 | 96620.88 | 480.0019 | 2 | 14 | 4.059722 | 4.890089 | 0.6512462 | 0 | 2.579863 | 0
2018-03-14 23:51 | 96740.88 | 600.0028 | 2 | 14 | 4.087234 | 4.890032 | 0.8142371 | 0 | 3.243855 | 0
2018-03-14 23:53 | 96860.88 | 720.0011 | 2 | 14 | 4.111951 | 4.89011 | 0.9772139 | 0 | 3.912021 | 0
2018-03-14 23:55 | 96980.88 | 840.0012 | 2 | 14 | 4.137425 | 4.890116 | 1.1402 | 0 | 4.584244 | 0
2018-03-14 23:57 | 97100.88 | 960.0003 | 2 | 14 | 4.166993 | 4.890116 | 1.303184 | 0 | 5.260925 | 0
2018-03-14 23:59 | 97220.88 | 1080.0019 | 2 | 14 | 4.200404 | 4.876728 | 1.466173 | 0 | 5.942811 | 0
2018-03-15 00:01 | 97340.88 | 1200.0003 | 2 | 14 | 4.200392 | 4.244564 | 1.617811 | 0 | 6.57975 | 0
2018-03-15 00:03 | 97460.88 | 1320.002 | 2 | 14 | 4.200393 | 3.675734 | 1.74968 | 0 | 7.13365 | 0
2018-03-15 00:05 | 97555.81 | 1414.936 | 2 | 14 | 4.200393 | 3.259993 | 1.84104 | 0 | 7.517399 | 0
2018-03-15 00:07 | 97675.82454 | 120.0003 | 3 | 14 | 4.230175 | 3.259977 | 1.949254 | 3.16e-10 | 7.973445 | 1.286e-09
2018-03-15 00:09 | 97795.82694 | 240.0027 | 3 | 14 | 4.264132 | 3.260006 | 2.057916 | 3.16e-10 | 8.434926 | 1.286e-09
2018-03-15 00:11 | 97915.82444 | 360.0002 | 3 | 14 | 4.30032 | 3.259821 | 2.166568 | 3.16e-10 | 8.900175 | 1.286e-09
2018-03-15 00:13 | 98035.82454 | 480.0003 | 3 | 14 | 4.338499 | 3.260088 | 2.275228 | 3.16e-10 | 9.369506 | 1.286e-09
2018-03-15 00:15 | 98155.82604 | 600.0018 | 3 | 14 | 4.378353 | 3.260099 | 2.383884 | 3.16e-10 | 9.843065 | 1.286e-09
2018-03-15 00:17 | 98275.82444 | 720.0002 | 3 | 14 | 4.400401 | 2.945118 | 2.489948 | 3.16e-10 | 10.30914 | 1.286e-09
2018-03-15 00:19 | 98395.82614 | 840.0019 | 3 | 14 | 4.400384 | 2.435555 | 2.579272 | 3.16e-10 | 10.7022 | 1.286e-09
2018-03-15 00:21 | 98515.82454 | 960.0003 | 3 | 14 | 4.400374 | 2.029924 | 2.653439 | 3.16e-10 | 11.02856 | 1.286e-09
2018-03-15 00:23 | 98635.82624 | 1080.002 | 3 | 14 | 4.400374 | 1.703884 | 2.715471 | 3.16e-10 | 11.30153 | 1.286e-09
2018-03-15 00:25 | 98755.82614 | 1200.0019 | 3 | 14 | 4.400361 | 1.441048 | 2.767724 | 3.16e-10 | 11.53146 | 1.286e-09
2018-03-15 00:27 | 98875.82614 | 1320.0019 | 3 | 14 | 4.400367 | 1.227592 | 2.81207 | 3.16e-10 | 11.7266 | 1.286e-09
2018-03-15 00:29 | 98995.82624 | 1440.002 | 3 | 14 | 4.400352 | 1.052931 | 2.849977 | 3.16e-10 | 11.8934 | 1.286e-09
2018-03-15 00:31 | 99115.82454 | 1560.0003 | 3 | 14 | 4.400341 | 0.90979 | 2.882612 | 3.16e-10 | 12.03701 | 1.286e-09
2018-03-15 00:33 | 99235.82534 | 1680.0011 | 3 | 14 | 4.400326 | 0.7904015 | 2.910895 | 3.16e-10 | 12.16146 | 1.286e-09
2018-03-15 00:35 | 99355.82494 | 1800.0007 | 3 | 14 | 4.400323 | 0.6911488 | 2.935549 | 3.16e-10 | 12.26995 | 1.286e-09
2018-03-15 00:36 | 99409.88904 | 1854.0648 | 3 | 14 | 4.400335 | 0.6519928 | 2.94563 | 3.16e-10 | 12.31431 | 1.286e-09
2018-03-15 00:38 | 99529.94 | 120.0017 | 4 | 14 | 4.355146 | 0 | 2.94563 | 3.16e-10 | 12.31431 | 1.286e-09
2018-03-15 00:40 | 99649.94 | 240.0016 | 4 | 14 | 4.352161 | 0 | 2.94563 | 3.16e-10 | 12.31431 | 1.286e-09
2018-03-15 00:41 | 99709.94 | 300.0046 | 4 | 14 | 4.351222 | 0 | 2.94563 | 3.16e-10 | 12.31431 | 1.286e-09
2018-03-15 00:43 | 99830.03 | 120.0002 | 5 | 14 | 4.111836 | -3.259966 | 2.94563 | 0.1086419 | 12.31431 | 0.4499334
2018-03-15 00:45 | 99950.03 | 240.0003 | 5 | 14 | 4.068788 | -3.259961 | 2.94563 | 0.2173116 | 12.31431 | 0.8944111
2018-03-15 00:47 | 100070 | 360.0003 | 5 | 14 | 4.026213 | -3.259978 | 2.94563 | 0.3259709 | 12.31431 | 1.334209
2018-03-15 00:49 | 100190 | 480.001 | 5 | 14 | 3.98371 | -3.259943 | 2.94563 | 0.4346234 | 12.31431 | 1.769354
2018-03-15 00:51 | 100310 | 600.001 | 5 | 14 | 3.941767 | -3.259905 | 2.94563 | 0.5432863 | 12.31431 | 2.199949
2018-03-15 00:53 | 100430 | 720.0003 | 5 | 14 | 3.900953 | -3.259912 | 2.94563 | 0.6519418 | 12.31431 | 2.626014
2018-03-15 00:55 | 100550 | 840.0018 | 5 | 14 | 3.861878 | -3.259991 | 2.94563 | 0.7605979 | 12.31431 | 3.047734
2018-03-15 00:57 | 100670 | 960.001 | 5 | 14 | 3.825069 | -3.259999 | 2.94563 | 0.8692515 | 12.31431 | 3.465319
2018-03-15 00:59 | 100790 | 1080.0018 | 5 | 14 | 3.790702 | -3.259964 | 2.94563 | 0.9779072 | 12.31431 | 3.879046
2018-03-15 01:01 | 100910 | 1200.001 | 5 | 14 | 3.758606 | -3.260121 | 2.94563 | 1.086565 | 12.31431 | 4.289173
2018-03-15 01:03 | 101030 | 1320.0018 | 5 | 14 | 3.728488 | -3.25994 | 2.94563 | 1.195219 | 12.31431 | 4.695908
2018-03-15 01:05 | 101150 | 1440.0019 | 5 | 14 | 3.700203 | -3.259943 | 2.94563 | 1.303879 | 12.31431 | 5.099493
2018-03-15 01:07 | 101270 | 1560.0002 | 5 | 14 | 3.6737 | -3.259985 | 2.94563 | 1.41253 | 12.31431 | 5.500065
2018-03-15 01:09 | 101390 | 1680.0011 | 5 | 14 | 3.649046 | -3.259997 | 2.94563 | 1.521181 | 12.31431 | 5.897861
2018-03-15 01:11 | 101510 | 1800.0019 | 5 | 14 | 3.626351 | -3.259991 | 2.94563 | 1.62984 | 12.31431 | 6.293111
2018-03-15 01:13 | 101630 | 1920.0011 | 5 | 14 | 3.605791 | -3.259901 | 2.94563 | 1.738492 | 12.31431 | 6.685983
2018-03-15 01:15 | 101750 | 2040.0026 | 5 | 14 | 3.58711 | -3.260003 | 2.94563 | 1.847149 | 12.31431 | 7.076749
2018-03-15 01:17 | 101870 | 2160.0003 | 5 | 14 | 3.569747 | -3.259959 | 2.94563 | 1.955801 | 12.31431 | 7.465544
2018-03-15 01:19 | 101990 | 2280.0011 | 5 | 14 | 3.552706 | -3.259949 | 2.94563 | 2.064454 | 12.31431 | 7.852483
2018-03-15 01:21 | 102110 | 2400.0019 | 5 | 14 | 3.535114 | -3.25988 | 2.94563 | 2.173108 | 12.31431 | 8.237549
2018-03-15 01:23 | 102230 | 2520.0002 | 5 | 14 | 3.516953 | -3.259884 | 2.94563 | 2.281761 | 12.31431 | 8.62067
2018-03-15 01:25 | 102350 | 2640.0019 | 5 | 14 | 3.4975 | -3.260277 | 2.94563 | 2.390419 | 12.31431 | 9.001773
2018-03-15 01:27 | 102470 | 2760.0002 | 5 | 14 | 3.472805 | -3.259875 | 2.94563 | 2.499068 | 12.31431 | 9.380513
2018-03-15 01:29 | 102590 | 2880.0018 | 5 | 14 | 3.438471 | -3.259951 | 2.94563 | 2.607723 | 12.31431 | 9.756088
2018-03-15 01:31 | 102710 | 3000.0002 | 5 | 14 | 3.3894 | -3.259861 | 2.94563 | 2.716376 | 12.31431 | 10.12718
2018-03-15 01:33 | 102830 | 3120.0002 | 5 | 14 | 3.306544 | -3.259974 | 2.94563 | 2.825027 | 12.31431 | 10.49146
2018-03-15 01:35 | 102950 | 3240.0003 | 5 | 14 | 3.059687 | -3.259917 | 2.94563 | 2.933683 | 12.31431 | 10.84055
2018-03-15 01:35 | 102962.2 | 3252.1432 | 5 | 14 | 2.999969 | -3.259928 | 2.94563 | 2.944678 | 12.31431 | 10.87388
2018-03-15 01:37 | 103082.2 | 120.0001 | 6 | 14 | 3.295873 | 0 | 2.94563 | 2.944678 | 12.31431 | 10.87388
2018-03-15 01:39 | 103202.2 | 240 | 6 | 14 | 3.309923 | 0 | 2.94563 | 2.944678 | 12.31431 | 10.87388
2018-03-15 01:40 | 103262.2 | 300.0022 | 6 | 14 | 3.314302 | 0 | 2.94563 | 2.944678 | 12.31431 | 10.87388
2018-03-15 01:40 | 103262.2 | 0.0024 | 7 | 15 | 3.314425 | 0 | 0 | 0 | 0 | 0
2018-03-15 01:42 | 103382.3 | 120.0004 | 2 | 15 | 3.944394 | 4.889832 | 0.1623007 | 7.883e-09 | 0.6203777 | 2.6126e-08
2018-03-15 01:44 | 103502.3 | 240.0012 | 2 | 15 | 3.99065 | 4.890041 | 0.3252851 | 7.883e-09 | 1.267509 | 2.6126e-08
2018-03-15 01:46 | 103622.3 | 360.0004 | 2 | 15 | 4.027566 | 4.890114 | 0.4882713 | 7.883e-09 | 1.920982 | 2.6126e-08
2018-03-15 01:48 | 103742.3 | 480.0008 | 2 | 15 | 4.060023 | 4.890055 | 0.6512536 | 7.883e-09 | 2.580124 | 2.6126e-08
2018-03-15 01:50 | 103862.3 | 600.0012 | 2 | 15 | 4.087704 | 4.890135 | 0.8142426 | 7.883e-09 | 3.244155 | 2.6126e-08
2018-03-15 01:52 | 103982.3 | 720.002 | 2 | 15 | 4.112413 | 4.890018 | 0.9772288 | 7.883e-09 | 3.912435 | 2.6126e-08
2018-03-15 01:54 | 104102.3 | 840.002 | 2 | 15 | 4.137922 | 4.890089 | 1.140215 | 7.883e-09 | 4.584736 | 2.6126e-08
2018-03-15 01:56 | 104222.3 | 960.002 | 2 | 15 | 4.167474 | 4.890009 | 1.303204 | 7.883e-09 | 5.26152 | 2.6126e-08
2018-03-15 01:58 | 104342.3 | 1080.0016 | 2 | 15 | 4.200399 | 4.863873 | 1.46617 | 7.883e-09 | 5.943393 | 2.6126e-08
2018-03-15 02:00 | 104462.3 | 1200.0021 | 2 | 15 | 4.200395 | 4.234783 | 1.617469 | 7.883e-09 | 6.578906 | 2.6126e-08
2018-03-15 02:02 | 104582.3 | 1320.0021 | 2 | 15 | 4.200389 | 3.667004 | 1.749021 | 7.883e-09 | 7.131477 | 2.6126e-08
2018-03-15 02:03 | 104675.4 | 1413.0737 | 2 | 15 | 4.200397 | 3.259966 | 1.838483 | 7.883e-09 | 7.507253 | 2.6126e-08
2018-03-15 02:05 | 104795.4 | 120.0003 | 3 | 15 | 4.230161 | 3.259956 | 1.946694 | 7.883e-09 | 7.963285 | 2.6126e-08
2018-03-15 02:07 | 104915.4 | 240.0002 | 3 | 15 | 4.264118 | 3.259935 | 2.055353 | 7.883e-09 | 8.424753 | 2.6126e-08
2018-03-15 02:09 | 105035.4 | 360.0018 | 3 | 15 | 4.300315 | 3.260086 | 2.164012 | 7.883e-09 | 8.890038 | 2.6126e-08
2018-03-15 02:11 | 105155.4 | 480.001 | 3 | 15 | 4.338497 | 3.260042 | 2.272666 | 7.883e-09 | 9.359338 | 2.6126e-08
2018-03-15 02:13 | 105275.4 | 600.0018 | 3 | 15 | 4.378323 | 3.260075 | 2.381323 | 7.883e-09 | 9.832898 | 2.6126e-08
2018-03-15 02:15 | 105395.4 | 720.0002 | 3 | 15 | 4.400389 | 2.946074 | 2.487399 | 7.883e-09 | 10.29903 | 2.6126e-08
2018-03-15 02:17 | 105515.4 | 840.0011 | 3 | 15 | 4.400385 | 2.436289 | 2.576754 | 7.883e-09 | 10.69222 | 2.6126e-08
2018-03-15 02:19 | 105635.4 | 960.0019 | 3 | 15 | 4.400393 | 2.031017 | 2.650951 | 7.883e-09 | 11.01871 | 2.6126e-08
2018-03-15 02:21 | 105755.4 | 1080.0003 | 3 | 15 | 4.400366 | 1.704353 | 2.713011 | 7.883e-09 | 11.2918 | 2.6126e-08
2018-03-15 02:23 | 105875.4 | 1200.0002 | 3 | 15 | 4.400369 | 1.442049 | 2.765295 | 7.883e-09 | 11.52187 | 2.6126e-08
2018-03-15 02:25 | 105995.4 | 1320.001 | 3 | 15 | 4.400347 | 1.227959 | 2.809669 | 7.883e-09 | 11.71713 | 2.6126e-08
2018-03-15 02:27 | 106115.4 | 1440.001 | 3 | 15 | 4.40037 | 1.054207 | 2.847608 | 7.883e-09 | 11.88408 | 2.6126e-08
2018-03-15 02:29 | 106235.4 | 1560.0019 | 3 | 15 | 4.40034 | 0.9101276 | 2.880271 | 7.883e-09 | 12.02781 | 2.6126e-08
2018-03-15 02:31 | 106355.4 | 1680.0002 | 3 | 15 | 4.400346 | 0.7914486 | 2.908577 | 7.883e-09 | 12.15236 | 2.6126e-08
2018-03-15 02:33 | 106475.4 | 1800.0019 | 3 | 15 | 4.400322 | 0.6918736 | 2.933257 | 7.883e-09 | 12.26096 | 2.6126e-08
2018-03-15 02:34 | 106530.5 | 1855.0767 | 3 | 15 | 4.400347 | 0.6519928 | 2.943534 | 7.883e-09 | 12.30618 | 2.6126e-08
2018-03-15 02:36 | 106650.5 | 120.0019 | 4 | 15 | 4.355121 | 0 | 2.943534 | 7.883e-09 | 12.30618 | 2.6126e-08
2018-03-15 02:38 | 106770.5 | 240.0002 | 4 | 15 | 4.352109 | 0 | 2.943534 | 7.883e-09 | 12.30618 | 2.6126e-08
2018-03-15 02:39 | 106830.5 | 300.0023 | 4 | 15 | 4.351161 | 0 | 2.943534 | 7.883e-09 | 12.30618 | 2.6126e-08
2018-03-15 02:41 | 106950.6 | 120.0009 | 5 | 15 | 4.111502 | -3.259972 | 2.943534 | 0.1086534 | 12.30618 | 0.4499484
2018-03-15 02:43 | 107070.6 | 240.0009 | 5 | 15 | 4.068406 | -3.25987 | 2.943534 | 0.217301 | 12.30618 | 0.8942978
2018-03-15 02:45 | 107190.6 | 360.0009 | 5 | 15 | 4.025792 | -3.259949 | 2.943534 | 0.3259578 | 12.30618 | 1.334043
2018-03-15 02:47 | 107310.6 | 480.0009 | 5 | 15 | 3.983306 | -3.260039 | 2.943534 | 0.4346202 | 12.30618 | 1.769184
2018-03-15 02:49 | 107430.6 | 600.0018 | 5 | 15 | 3.941343 | -3.260033 | 2.943534 | 0.543287 | 12.30618 | 2.19975
2018-03-15 02:51 | 107550.6 | 720.0009 | 5 | 15 | 3.900476 | -3.259947 | 2.943534 | 0.6519426 | 12.30618 | 2.625767
2018-03-15 02:53 | 107670.6 | 840.0001 | 5 | 15 | 3.861427 | -3.259873 | 2.943534 | 0.7606022 | 12.30618 | 3.047453
2018-03-15 02:55 | 107790.6 | 960.0001 | 5 | 15 | 3.824633 | -3.259982 | 2.943534 | 0.8692632 | 12.30618 | 3.465018
2018-03-15 02:57 | 107910.6 | 1080.0002 | 5 | 15 | 3.790243 | -3.259833 | 2.943534 | 0.9779163 | 12.30618 | 3.878686
2018-03-15 02:59 | 108030.6 | 1200.0017 | 5 | 15 | 3.758149 | -3.26019 | 2.943534 | 1.086577 | 12.30618 | 4.288774
2018-03-15 03:01 | 108150.6 | 1320.0009 | 5 | 15 | 3.728069 | -3.25998 | 2.943534 | 1.195226 | 12.30618 | 4.695445
2018-03-15 03:03 | 108270.6 | 1440.0001 | 5 | 15 | 3.699769 | -3.259933 | 2.943534 | 1.303885 | 12.30618 | 5.098977
2018-03-15 03:05 | 108390.6 | 1560.0002 | 5 | 15 | 3.673292 | -3.260056 | 2.943534 | 1.412538 | 12.30618 | 5.499516
2018-03-15 03:07 | 108510.6 | 1680.0017 | 5 | 15 | 3.64863 | -3.259972 | 2.943534 | 1.521193 | 12.30618 | 5.89728
2018-03-15 03:09 | 108630.6 | 1800.0008 | 5 | 15 | 3.625952 | -3.259943 | 2.943534 | 1.62985 | 12.30618 | 6.292478
2018-03-15 03:11 | 108750.6 | 1920.0017 | 5 | 15 | 3.60541 | -3.259891 | 2.943534 | 1.738506 | 12.30618 | 6.685326
2018-03-15 03:13 | 108870.6 | 2040.0002 | 5 | 15 | 3.586791 | -3.259917 | 2.943534 | 1.84716 | 12.30618 | 7.07604
2018-03-15 03:15 | 108990.6 | 2160.0002 | 5 | 15 | 3.569452 | -3.25994 | 2.943534 | 1.955813 | 12.30618 | 7.464808
2018-03-15 03:17 | 109110.6 | 2280.0009 | 5 | 15 | 3.552385 | -3.259951 | 2.943534 | 2.064461 | 12.30618 | 7.851696
2018-03-15 03:19 | 109230.6 | 2400.0017 | 5 | 15 | 3.534832 | -3.259924 | 2.943534 | 2.173131 | 12.30618 | 8.236784
2018-03-15 03:21 | 109350.6 | 2520.0017 | 5 | 15 | 3.516674 | -3.260014 | 2.943534 | 2.281786 | 12.30618 | 8.619884
2018-03-15 03:23 | 109470.6 | 2640.0017 | 5 | 15 | 3.49719 | -3.259957 | 2.943534 | 2.390442 | 12.30618 | 9.000952
2018-03-15 03:25 | 109590.6 | 2760.001 | 5 | 15 | 3.472387 | -3.260148 | 2.943534 | 2.499098 | 12.30618 | 9.379674
2018-03-15 03:27 | 109710.6 | 2880.0001 | 5 | 15 | 3.437942 | -3.259959 | 2.943534 | 2.607749 | 12.30618 | 9.755185
2018-03-15 03:29 | 109830.6 | 3000.0002 | 5 | 15 | 3.388706 | -3.259842 | 2.943534 | 2.7164 | 12.30618 | 10.12621
2018-03-15 03:31 | 109950.6 | 3120.0002 | 5 | 15 | 3.30533 | -3.259888 | 2.943534 | 2.825058 | 12.30618 | 10.49041
2018-03-15 03:33 | 110070.6 | 3240.0002 | 5 | 15 | 3.055544 | -3.259917 | 2.943534 | 2.933716 | 12.30618 | 10.83927
2018-03-15 03:33 | 110081.8 | 3251.2048 | 5 | 15 | 2.999986 | -3.259953 | 2.943534 | 2.943859 | 12.30618 | 10.86999
2018-03-15 03:35 | 110201.9 | 120.0002 | 6 | 15 | 3.296832 | 0 | 2.943534 | 2.943859 | 12.30618 | 10.86999
2018-03-15 03:37 | 110321.9 | 240.0017 | 6 | 15 | 3.310967 | 0 | 2.943534 | 2.943859 | 12.30618 | 10.86999
2018-03-15 03:38 | 110381.9 | 300.0039 | 6 | 15 | 3.315375 | 0 | 2.943534 | 2.943859 | 12.30618 | 10.86999
2018-03-15 03:38 | 110381.9 | 0.0025 | 7 | 16 | 3.315308 | 0 | 0 | 0 | 0 | 0
2018-03-15 03:40 | 110502 | 120.0017 | 2 | 16 | 3.944979 | 4.890097 | 0.1622984 | 4.72e-10 | 0.6205099 | 1.565e-09
2018-03-15 03:42 | 110622 | 240.0018 | 2 | 16 | 3.99105 | 4.890066 | 0.3252814 | 4.72e-10 | 1.267711 | 1.565e-09
2018-03-15 03:44 | 110742 | 360.0018 | 2 | 16 | 4.027913 | 4.890106 | 0.4882645 | 4.72e-10 | 1.921234 | 1.565e-09
2018-03-15 03:46 | 110862 | 480.001 | 2 | 16 | 4.060345 | 4.889957 | 0.6512488 | 4.72e-10 | 2.580438 | 1.565e-09
2018-03-15 03:48 | 110982 | 600.0009 | 2 | 16 | 4.087862 | 4.89002 | 0.8142381 | 4.72e-10 | 3.244524 | 1.565e-09
2018-03-15 03:50 | 111102 | 720.0003 | 2 | 16 | 4.112604 | 4.890114 | 0.9772192 | 4.72e-10 | 3.912807 | 1.565e-09
2018-03-15 03:52 | 111222 | 840.0009 | 2 | 16 | 4.13804 | 4.890001 | 1.140209 | 4.72e-10 | 4.585147 | 1.565e-09
2018-03-15 03:54 | 111342 | 960.0002 | 2 | 16 | 4.167597 | 4.890049 | 1.303191 | 4.72e-10 | 5.26192 | 1.565e-09
2018-03-15 03:56 | 111462 | 1080.0009 | 2 | 16 | 4.200393 | 4.861584 | 1.466159 | 4.72e-10 | 5.943817 | 1.565e-09
2018-03-15 03:58 | 111582 | 1200.0003 | 2 | 16 | 4.200381 | 4.235746 | 1.617451 | 4.72e-10 | 6.579302 | 1.565e-09
2018-03-15 04:00 | 111702 | 1320.001 | 2 | 16 | 4.200392 | 3.668533 | 1.749071 | 4.72e-10 | 7.13216 | 1.565e-09
2018-03-15 04:02 | 111795.5 | 1413.5744 | 2 | 16 | 4.20039 | 3.259985 | 1.839033 | 4.72e-10 | 7.510035 | 1.565e-09
2018-03-15 04:04 | 111915.5 | 120.0002 | 3 | 16 | 4.230185 | 3.260111 | 1.947251 | 4.72e-10 | 7.966101 | 1.565e-09
2018-03-15 04:06 | 112035.5 | 240.0011 | 3 | 16 | 4.264136 | 3.260014 | 2.055912 | 4.72e-10 | 8.427577 | 1.565e-09
2018-03-15 04:08 | 112155.5 | 360.0002 | 3 | 16 | 4.300336 | 3.260023 | 2.164563 | 4.72e-10 | 8.892831 | 1.565e-09
2018-03-15 04:10 | 112275.5 | 480.001 | 3 | 16 | 4.338574 | 3.260021 | 2.273225 | 4.72e-10 | 9.362174 | 1.565e-09
2018-03-15 04:12 | 112395.5 | 600.0011 | 3 | 16 | 4.378432 | 3.259989 | 2.381882 | 4.72e-10 | 9.835741 | 1.565e-09
2018-03-15 04:14 | 112515.5 | 720.0002 | 3 | 16 | 4.400387 | 2.944206 | 2.487929 | 4.72e-10 | 10.30175 | 1.565e-09
2018-03-15 04:16 | 112635.5 | 840.0002 | 3 | 16 | 4.400373 | 2.434467 | 2.577233 | 4.72e-10 | 10.69472 | 1.565e-09
2018-03-15 04:18 | 112755.5 | 960.0012 | 3 | 16 | 4.4004 | 2.030279 | 2.651397 | 4.72e-10 | 11.02107 | 1.565e-09
2018-03-15 04:20 | 112875.5 | 1080.0003 | 3 | 16 | 4.400372 | 1.704153 | 2.713434 | 4.72e-10 | 11.29405 | 1.565e-09
2018-03-15 04:22 | 112995.5 | 1200.0002 | 3 | 16 | 4.400363 | 1.441374 | 2.765702 | 4.72e-10 | 11.52406 | 1.565e-09
2018-03-15 04:24 | 113115.5 | 1320.0012 | 3 | 16 | 4.400394 | 1.228712 | 2.810066 | 4.72e-10 | 11.71927 | 1.565e-09
2018-03-15 04:26 | 113235.5 | 1440.0003 | 3 | 16 | 4.400379 | 1.054552 | 2.848001 | 4.72e-10 | 11.8862 | 1.565e-09
2018-03-15 04:28 | 113355.5 | 1560.0012 | 3 | 16 | 4.400317 | 0.9101734 | 2.880664 | 4.72e-10 | 12.02993 | 1.565e-09
2018-03-15 04:30 | 113475.5 | 1680.0012 | 3 | 16 | 4.400343 | 0.791872 | 2.908975 | 4.72e-10 | 12.15451 | 1.565e-09
2018-03-15 04:32 | 113595.5 | 1800.0003 | 3 | 16 | 4.400349 | 0.6926193 | 2.933653 | 4.72e-10 | 12.2631 | 1.565e-09
2018-03-15 04:33 | 113650.4 | 1854.8832 | 3 | 16 | 4.400345 | 0.6519852 | 2.943893 | 4.72e-10 | 12.30816 | 1.565e-09
2018-03-15 04:35 | 113770.5 | 120.0019 | 4 | 16 | 4.355057 | 0 | 2.943893 | 4.72e-10 | 12.30816 | 1.565e-09
2018-03-15 04:37 | 113890.5 | 240.0009 | 4 | 16 | 4.352049 | 0 | 2.943893 | 4.72e-10 | 12.30816 | 1.565e-09
2018-03-15 04:38 | 113950.5 | 300.0048 | 4 | 16 | 4.351101 | 0 | 2.943893 | 4.72e-10 | 12.30816 | 1.565e-09
2018-03-15 04:40 | 114070.6 | 120.0002 | 5 | 16 | 4.111218 | -3.259928 | 2.943893 | 0.1086375 | 12.30816 | 0.4498568
2018-03-15 04:42 | 114190.6 | 240.0019 | 5 | 16 | 4.068122 | -3.259894 | 2.943893 | 0.2173113 | 12.30816 | 0.8942826
2018-03-15 04:44 | 114310.6 | 360.0019 | 5 | 16 | 4.025481 | -3.259928 | 2.943893 | 0.3259653 | 12.30816 | 1.333983
2018-03-15 04:46 | 114430.6 | 480.0019 | 5 | 16 | 3.982985 | -3.260045 | 2.943893 | 0.4346243 | 12.30816 | 1.769076
2018-03-15 04:48 | 114550.6 | 600.001 | 5 | 16 | 3.94099 | -3.259875 | 2.943893 | 0.5432793 | 12.30816 | 2.199557
2018-03-15 04:50 | 114670.6 | 720 | 5 | 16 | 3.90014 | -3.260022 | 2.943893 | 0.6519284 | 12.30816 | 2.62551
2018-03-15 04:52 | 114790.6 | 840.0011 | 5 | 16 | 3.861055 | -3.260012 | 2.943893 | 0.7605916 | 12.30816 | 3.047169
2018-03-15 04:54 | 114910.6 | 960.0003 | 5 | 16 | 3.82426 | -3.259997 | 2.943893 | 0.869251 | 12.30816 | 3.464688
2018-03-15 04:56 | 115030.6 | 1080.0027 | 5 | 16 | 3.7899 | -3.260041 | 2.943893 | 0.9778995 | 12.30816 | 3.878299
2018-03-15 04:58 | 115150.6 | 1200.0011 | 5 | 16 | 3.757821 | -3.260039 | 2.943893 | 1.08656 | 12.30816 | 4.288349
2018-03-15 05:00 | 115270.6 | 1320.0019 | 5 | 16 | 3.727705 | -3.25994 | 2.943893 | 1.19522 | 12.30816 | 4.695021
2018-03-15 05:02 | 115390.6 | 1440.0011 | 5 | 16 | 3.699427 | -3.260071 | 2.943893 | 1.303878 | 12.30816 | 5.098516
2018-03-15 05:04 | 115510.6 | 1560.0027 | 5 | 16 | 3.672977 | -3.25984 | 2.943893 | 1.412532 | 12.30816 | 5.499022
2018-03-15 05:06 | 115630.6 | 1680.0006 | 5 | 16 | 3.648311 | -3.259936 | 2.943893 | 1.521188 | 12.30816 | 5.896756
2018-03-15 05:08 | 115750.6 | 1800.0019 | 5 | 16 | 3.625659 | -3.259945 | 2.943893 | 1.629847 | 12.30816 | 6.291926
2018-03-15 05:10 | 115870.6 | 1920.0012 | 5 | 16 | 3.605095 | -3.260012 | 2.943893 | 1.738505 | 12.30816 | 6.684747
2018-03-15 05:12 | 115990.6 | 2040.0003 | 5 | 16 | 3.586479 | -3.260045 | 2.943893 | 1.847162 | 12.30816 | 7.07544
2018-03-15 05:14 | 116110.6 | 2160.0012 | 5 | 16 | 3.569166 | -3.259919 | 2.943893 | 1.955822 | 12.30816 | 7.464198
2018-03-15 05:16 | 116230.6 | 2280.0012 | 5 | 16 | 3.552145 | -3.25998 | 2.943893 | 2.064477 | 12.30816 | 7.851086
2018-03-15 05:18 | 116350.6 | 2400.0019 | 5 | 16 | 3.53458 | -3.259961 | 2.943893 | 2.173138 | 12.30816 | 8.236116
2018-03-15 05:20 | 116470.6 | 2520.0002 | 5 | 16 | 3.516411 | -3.260115 | 2.943893 | 2.281793 | 12.30816 | 8.619185
2018-03-15 05:22 | 116590.6 | 2640.0003 | 5 | 16 | 3.496899 | -3.259861 | 2.943893 | 2.390443 | 12.30816 | 9.000198
2018-03-15 05:24 | 116710.6 | 2760.0003 | 5 | 16 | 3.472018 | -3.259993 | 2.943893 | 2.499108 | 12.30816 | 9.37892
2018-03-15 05:26 | 116830.6 | 2880.0011 | 5 | 16 | 3.437512 | -3.260033 | 2.943893 | 2.607764 | 12.30816 | 9.754403
2018-03-15 05:28 | 116950.6 | 3000.002 | 5 | 16 | 3.388138 | -3.259978 | 2.943893 | 2.716428 | 12.30816 | 10.12542
2018-03-15 05:30 | 117070.6 | 3120.0019 | 5 | 16 | 3.304282 | -3.259936 | 2.943893 | 2.825086 | 12.30816 | 10.48953
2018-03-15 05:32 | 117190.6 | 3240.0012 | 5 | 16 | 3.051326 | -3.259849 | 2.943893 | 2.933744 | 12.30816 | 10.83817
2018-03-15 05:32 | 117200.8 | 3250.2592 | 5 | 16 | 2.999994 | -3.259993 | 2.943893 | 2.943025 | 12.30816 | 10.86626
2018-03-15 05:34 | 117320.9 | 120.0001 | 6 | 16 | 3.297602 | 0 | 2.943893 | 2.943025 | 12.30816 | 10.86626
2018-03-15 05:36 | 117440.9 | 240.0002 | 6 | 16 | 3.311761 | 0 | 2.943893 | 2.943025 | 12.30816 | 10.86626
2018-03-15 05:37 | 117500.9 | 300.0008 | 6 | 16 | 3.316183 | 0 | 2.943893 | 2.943025 | 12.30816 | 10.86626
2018-03-15 05:37 | 117500.9 | 0.0023 | 7 | 17 | 3.316223 | 0 | 0 | 0 | 0 | 0
2018-03-15 05:39 | 117621 | 120.0018 | 2 | 17 | 3.945448 | 4.89015 | 0.1622878 | 2.66e-09 | 0.620586 | 8.822e-09
2018-03-15 05:41 | 117741 | 240.0003 | 2 | 17 | 3.991506 | 4.889994 | 0.3252755 | 2.66e-09 | 1.267875 | 8.822e-09
2018-03-15 05:43 | 117861 | 360.0011 | 2 | 17 | 4.028399 | 4.89006 | 0.488261 | 2.66e-09 | 1.921484 | 8.822e-09
2018-03-15 05:45 | 117981 | 480.0003 | 2 | 17 | 4.060831 | 4.890055 | 0.6512451 | 2.66e-09 | 2.580765 | 8.822e-09
2018-03-15 05:47 | 118101 | 600.001 | 2 | 17 | 4.088283 | 4.890209 | 0.81424 | 2.66e-09 | 3.244948 | 8.822e-09
2018-03-15 05:49 | 118221 | 720.001 | 2 | 17 | 4.112987 | 4.88974 | 0.977222 | 2.66e-09 | 3.913303 | 8.822e-09
2018-03-15 05:51 | 118341 | 840.0002 | 2 | 17 | 4.138438 | 4.890074 | 1.140206 | 2.66e-09 | 4.585684 | 8.822e-09
2018-03-15 05:53 | 118461 | 960.001 | 2 | 17 | 4.167993 | 4.889727 | 1.303192 | 2.66e-09 | 5.262543 | 8.822e-09
2018-03-15 05:55 | 118581 | 1080.001 | 2 | 17 | 4.200413 | 4.854536 | 1.466148 | 2.66e-09 | 5.944445 | 8.822e-09
2018-03-15 05:57 | 118701 | 1200.0011 | 2 | 17 | 4.200414 | 4.231049 | 1.617243 | 2.66e-09 | 6.579104 | 8.822e-09
2018-03-15 05:59 | 118821 | 1320.0003 | 2 | 17 | 4.200402 | 3.663836 | 1.748674 | 2.66e-09 | 7.131166 | 8.822e-09
2018-03-15 06:01 | 118913.5 | 1412.5977 | 2 | 17 | 4.200389 | 3.259958 | 1.837632 | 2.66e-09 | 7.504828 | 8.822e-09
2018-03-15 06:03 | 119033.6 | 120.0003 | 3 | 17 | 4.23017 | 3.260056 | 1.945855 | 2.66e-09 | 7.960912 | 8.822e-09
2018-03-15 06:05 | 119153.6 | 240.0019 | 3 | 17 | 4.264159 | 3.259951 | 2.054509 | 2.66e-09 | 8.422363 | 8.822e-09
2018-03-15 06:07 | 119273.6 | 360.0019 | 3 | 17 | 4.300364 | 3.260033 | 2.163171 | 2.66e-09 | 8.88766 | 8.822e-09
2018-03-15 06:09 | 119393.6 | 480.0011 | 3 | 17 | 4.33858 | 3.260067 | 2.27183 | 2.66e-09 | 9.356992 | 8.822e-09
2018-03-15 06:11 | 119513.6 | 600.0011 | 3 | 17 | 4.378511 | 3.259949 | 2.380488 | 2.66e-09 | 9.830571 | 8.822e-09
2018-03-15 06:13 | 119633.6 | 720.0011 | 3 | 17 | 4.400401 | 2.943396 | 2.486507 | 2.66e-09 | 10.29646 | 8.822e-09
2018-03-15 06:15 | 119753.6 | 840.002 | 3 | 17 | 4.400395 | 2.4347 | 2.575794 | 2.66e-09 | 10.68936 | 8.822e-09
2018-03-15 06:17 | 119873.6 | 960.002 | 3 | 17 | 4.400373 | 2.029787 | 2.649951 | 2.66e-09 | 11.01568 | 8.822e-09
2018-03-15 06:19 | 119993.6 | 1080.0012 | 3 | 17 | 4.40038 | 1.704668 | 2.71199 | 2.66e-09 | 11.28867 | 8.822e-09
2018-03-15 06:21 | 120113.6 | 1200.0002 | 3 | 17 | 4.400362 | 1.441986 | 2.764267 | 2.66e-09 | 11.51871 | 8.822e-09
2018-03-15 06:23 | 120233.6 | 1320.0004 | 3 | 17 | 4.400371 | 1.229298 | 2.808653 | 2.66e-09 | 11.71402 | 8.822e-09
2018-03-15 06:25 | 120353.6 | 1440.0004 | 3 | 17 | 4.400352 | 1.054514 | 2.846611 | 2.66e-09 | 11.88105 | 8.822e-09
2018-03-15 06:27 | 120473.6 | 1560.0004 | 3 | 17 | 4.400362 | 0.9118118 | 2.879301 | 2.66e-09 | 12.0249 | 8.822e-09
2018-03-15 06:29 | 120593.6 | 1680.0005 | 3 | 17 | 4.400334 | 0.7921066 | 2.907634 | 2.66e-09 | 12.14958 | 8.822e-09
2018-03-15 06:31 | 120713.6 | 1800.0019 | 3 | 17 | 4.400354 | 0.6934528 | 2.93234 | 2.66e-09 | 12.25829 | 8.822e-09
2018-03-15 06:32 | 120769.6 | 1856.0768 | 3 | 17 | 4.40035 | 0.6519966 | 2.942806 | 2.66e-09 | 12.30434 | 8.822e-09
2018-03-15 06:34 | 120889.7 | 120.0016 | 4 | 17 | 4.354969 | 0 | 2.942806 | 2.66e-09 | 12.30434 | 8.822e-09
2018-03-15 06:36 | 121009.7 | 239.9999 | 4 | 17 | 4.351962 | 0 | 2.942806 | 2.66e-09 | 12.30434 | 8.822e-09
2018-03-15 06:37 | 121069.7 | 300.0037 | 4 | 17 | 4.351024 | 0 | 2.942806 | 2.66e-09 | 12.30434 | 8.822e-09
2018-03-15 06:39 | 121189.773 | 120.0005 | 5 | 17 | 4.110666 | -3.260037 | 2.942806 | 0.1086564 | 12.30434 | 0.4498788
2018-03-15 06:41 | 121309.7727 | 240.0002 | 5 | 17 | 4.067523 | -3.259982 | 2.942806 | 0.2173139 | 12.30434 | 0.8941737
2018-03-15 06:43 | 121429.7744 | 360.0019 | 5 | 17 | 4.024876 | -3.260062 | 2.942806 | 0.3259698 | 12.30434 | 1.333816
2018-03-15 06:45 | 121549.7735 | 480.001 | 5 | 17 | 3.982327 | -3.259982 | 2.942806 | 0.4346225 | 12.30434 | 1.768816
2018-03-15 06:47 | 121669.7744 | 600.0019 | 5 | 17 | 3.940324 | -3.259924 | 2.942806 | 0.5432846 | 12.30434 | 2.199255
2018-03-15 06:49 | 121789.7735 | 720.001 | 5 | 17 | 3.899486 | -3.259985 | 2.942806 | 0.6519351 | 12.30434 | 2.625142
2018-03-15 06:51 | 121909.7728 | 840.0003 | 5 | 17 | 3.86041 | -3.260006 | 2.942806 | 0.7605911 | 12.30434 | 3.046705
2018-03-15 06:53 | 122029.7744 | 960.0019 | 5 | 17 | 3.823607 | -3.259997 | 2.942806 | 0.8692485 | 12.30434 | 3.464144
2018-03-15 06:55 | 122149.7733 | 1080.0008 | 5 | 17 | 3.789257 | -3.259894 | 2.942806 | 0.9779012 | 12.30434 | 3.877701
2018-03-15 06:57 | 122269.7744 | 1200.0019 | 5 | 17 | 3.757199 | -3.259852 | 2.942806 | 1.086557 | 12.30434 | 4.287665
2018-03-15 06:59 | 122389.7728 | 1320.0003 | 5 | 17 | 3.727076 | -3.259851 | 2.942806 | 1.195207 | 12.30434 | 4.694232
2018-03-15 07:01 | 122509.7744 | 1440.0019 | 5 | 17 | 3.698881 | -3.260073 | 2.942806 | 1.303868 | 12.30434 | 5.097671
2018-03-15 07:03 | 122629.7728 | 1560.0003 | 5 | 17 | 3.672414 | -3.260003 | 2.942806 | 1.412519 | 12.30434 | 5.498106
2018-03-15 07:05 | 122749.7728 | 1680.0003 | 5 | 17 | 3.647811 | -3.259953 | 2.942806 | 1.521178 | 12.30434 | 5.895792
2018-03-15 07:07 | 122869.7735 | 1800.001 | 5 | 17 | 3.625168 | -3.260121 | 2.942806 | 1.629833 | 12.30434 | 6.290898
2018-03-15 07:09 | 122989.7736 | 1920.0011 | 5 | 17 | 3.604624 | -3.259912 | 2.942806 | 1.738492 | 12.30434 | 6.683668
2018-03-15 07:11 | 123109.7735 | 2040.001 | 5 | 17 | 3.586016 | -3.259959 | 2.942806 | 1.847146 | 12.30434 | 7.074298
2018-03-15 07:13 | 123229.7736 | 2160.0011 | 5 | 17 | 3.568702 | -3.259891 | 2.942806 | 1.955802 | 12.30434 | 7.462995
2018-03-15 07:15 | 123349.7728 | 2280.0003 | 5 | 17 | 3.55171 | -3.259852 | 2.942806 | 2.064456 | 12.30434 | 7.849824
2018-03-15 07:17 | 123469.7744 | 2400.0019 | 5 | 17 | 3.534134 | -3.260024 | 2.942806 | 2.173112 | 12.30434 | 8.234793
2018-03-15 07:19 | 123589.7744 | 2520.0019 | 5 | 17 | 3.515967 | -3.260106 | 2.942806 | 2.281768 | 12.30434 | 8.617818
2018-03-15 07:21 | 123709.7733 | 2640.0008 | 5 | 17 | 3.496435 | -3.260008 | 2.942806 | 2.390424 | 12.30434 | 8.998805
2018-03-15 07:23 | 123829.773 | 2760.0005 | 5 | 17 | 3.47153 | -3.259919 | 2.942806 | 2.499076 | 12.30434 | 9.37743
2018-03-15 07:25 | 123949.773 | 2880.0005 | 5 | 17 | 3.436937 | -3.259997 | 2.942806 | 2.607732 | 12.30434 | 9.752854
2018-03-15 07:27 | 124069.7744 | 3000.0019 | 5 | 17 | 3.387348 | -3.259909 | 2.942806 | 2.716388 | 12.30434 | 10.12377
2018-03-15 07:29 | 124189.7728 | 3120.0003 | 5 | 17 | 3.302787 | -3.260041 | 2.942806 | 2.825043 | 12.30434 | 10.48776
2018-03-15 07:31 | 124309.7728 | 3240.0003 | 5 | 17 | 3.045558 | -3.259922 | 2.942806 | 2.933696 | 12.30434 | 10.83607
2018-03-15 07:31 | 124318.7685 | 3248.996 | 5 | 17 | 2.99998 | -3.260006 | 2.942806 | 2.94184 | 12.30434 | 10.86069
2018-03-15 07:33 | 124438.8 | 120.0009 | 6 | 17 | 3.298484 | 0 | 2.942806 | 2.94184 | 12.30434 | 10.86069
2018-03-15 07:35 | 124558.8 | 240.0002 | 6 | 17 | 3.31272 | 0 | 2.942806 | 2.94184 | 12.30434 | 10.86069
2018-03-15 07:36 | 124618.8 | 300.0047 | 6 | 17 | 3.317137 | 0 | 2.942806 | 2.94184 | 12.30434 | 10.86069
2018-03-15 07:36 | 124618.8 | 0.0024 | 7 | 18 | 3.317148 | 0 | 0 | 0 | 0 | 0
2018-03-15 07:38 | 124738.9 | 120.0012 | 2 | 18 | 3.945945 | 4.890114 | 0.162297 | 2.592e-09 | 0.6207479 | 8.596e-09
2018-03-15 07:40 | 124858.9 | 240.0012 | 2 | 18 | 3.991916 | 4.890123 | 0.3252834 | 2.592e-09 | 1.2681 | 8.596e-09
2018-03-15 07:42 | 124978.9 | 360.002 | 2 | 18 | 4.028775 | 4.890099 | 0.4882718 | 2.592e-09 | 1.921783 | 8.596e-09
2018-03-15 07:44 | 125098.9 | 480.0019 | 2 | 18 | 4.061225 | 4.890089 | 0.6512495 | 2.592e-09 | 2.581103 | 8.596e-09
2018-03-15 07:46 | 125218.9 | 600.0011 | 2 | 18 | 4.088657 | 4.890036 | 0.8142322 | 2.592e-09 | 3.2453 | 8.596e-09
2018-03-15 07:48 | 125338.9 | 720.0003 | 2 | 18 | 4.113349 | 4.890089 | 0.9772167 | 2.592e-09 | 3.913723 | 8.596e-09
2018-03-15 07:50 | 125458.9 | 840.0011 | 2 | 18 | 4.138997 | 4.889973 | 1.140206 | 2.592e-09 | 4.586205 | 8.596e-09
2018-03-15 07:52 | 125578.9 | 960.0011 | 2 | 18 | 4.168629 | 4.890064 | 1.303195 | 2.592e-09 | 5.263169 | 8.596e-09
2018-03-15 07:54 | 125698.9 | 1080.0011 | 2 | 18 | 4.200405 | 4.839777 | 1.466124 | 2.592e-09 | 5.945067 | 8.596e-09
2018-03-15 07:56 | 125818.9 | 1200.0005 | 2 | 18 | 4.200392 | 4.219921 | 1.616819 | 2.592e-09 | 6.578046 | 8.596e-09
2018-03-15 07:58 | 125938.9 | 1320.0012 | 2 | 18 | 4.200396 | 3.655582 | 1.747946 | 2.592e-09 | 7.128831 | 8.596e-09
2018-03-15 07:59 | 126029.9 | 1410.9688 | 2 | 18 | 4.200397 | 3.259987 | 1.835242 | 2.592e-09 | 7.495508 | 8.596e-09
2018-03-15 08:01 | 126149.9 | 120.0019 | 3 | 18 | 4.230193 | 3.260071 | 1.943458 | 2.592e-09 | 7.951563 | 8.596e-09
2018-03-15 08:03 | 126269.9 | 240.0007 | 3 | 18 | 4.264153 | 3.260111 | 2.052111 | 2.592e-09 | 8.413012 | 8.596e-09
2018-03-15 08:05 | 126389.9 | 360.001 | 3 | 18 | 4.300382 | 3.260073 | 2.160773 | 2.592e-09 | 8.878311 | 8.596e-09
2018-03-15 08:07 | 126509.9 | 480.0002 | 3 | 18 | 4.338603 | 3.26001 | 2.26943 | 2.592e-09 | 9.347637 | 8.596e-09
2018-03-15 08:09 | 126629.9 | 600.001 | 3 | 18 | 4.378531 | 3.260023 | 2.378088 | 2.592e-09 | 9.821215 | 8.596e-09
2018-03-15 08:11 | 126749.9 | 720.0002 | 3 | 18 | 4.4004 | 2.942926 | 2.484108 | 2.592e-09 | 10.28711 | 8.596e-09
2018-03-15 08:13 | 126869.9 | 840.001 | 3 | 18 | 4.400389 | 2.435043 | 2.573388 | 2.592e-09 | 10.67998 | 8.596e-09
2018-03-15 08:15 | 126989.9 | 960.0011 | 3 | 18 | 4.400379 | 2.03055 | 2.647559 | 2.592e-09 | 11.00636 | 8.596e-09
2018-03-15 08:17 | 127109.9 | 1080.0011 | 3 | 18 | 4.400387 | 1.705393 | 2.709613 | 2.592e-09 | 11.27942 | 8.596e-09
2018-03-15 08:19 | 127229.9 | 1200.0011 | 3 | 18 | 4.400355 | 1.442116 | 2.761909 | 2.592e-09 | 11.50954 | 8.596e-09
2018-03-15 08:21 | 127349.9 | 1320.0011 | 3 | 18 | 4.400362 | 1.229475 | 2.806312 | 2.592e-09 | 11.70493 | 8.596e-09
2018-03-15 08:23 | 127469.9 | 1440.0002 | 3 | 18 | 4.400347 | 1.054981 | 2.844287 | 2.592e-09 | 11.87203 | 8.596e-09
2018-03-15 08:25 | 127589.9 | 1560.0019 | 3 | 18 | 4.400306 | 0.9110813 | 2.876994 | 2.592e-09 | 12.01596 | 8.596e-09
2018-03-15 08:27 | 127709.9 | 1680.0011 | 3 | 18 | 4.400322 | 0.7922344 | 2.905347 | 2.592e-09 | 12.14072 | 8.596e-09
2018-03-15 08:29 | 127829.9 | 1800.0019 | 3 | 18 | 4.400353 | 0.6931515 | 2.930068 | 2.592e-09 | 12.2495 | 8.596e-09
2018-03-15 08:30 | 127885.1 | 1855.192 | 3 | 18 | 4.40032 | 0.6519966 | 2.94037 | 2.592e-09 | 12.29483 | 8.596e-09
2018-03-15 08:32 | 128005.1 | 120.0002 | 4 | 18 | 4.354931 | 0 | 2.94037 | 2.592e-09 | 12.29483 | 8.596e-09
2018-03-15 08:34 | 128125.1 | 240.0001 | 4 | 18 | 4.352101 | 0 | 2.94037 | 2.592e-09 | 12.29483 | 8.596e-09
2018-03-15 08:35 | 128185.1 | 300.0039 | 4 | 18 | 4.351223 | 0 | 2.94037 | 2.592e-09 | 12.29483 | 8.596e-09
2018-03-15 08:37 | 128305.2 | 120.0003 | 5 | 18 | 4.107208 | -3.259968 | 2.94037 | 0.1086524 | 12.29483 | 0.4495109
2018-03-15 08:39 | 128425.2 | 240.0003 | 5 | 18 | 4.064373 | -3.260054 | 2.94037 | 0.2173091 | 12.29483 | 0.8934427
2018-03-15 08:41 | 128545.2 | 360.001 | 5 | 18 | 4.022106 | -3.259926 | 2.94037 | 0.3259552 | 12.29483 | 1.332725
2018-03-15 08:43 | 128665.2 | 480.0003 | 5 | 18 | 3.979931 | -3.259891 | 2.94037 | 0.4346216 | 12.29483 | 1.767499
2018-03-15 08:45 | 128785.2 | 600.0003 | 5 | 18 | 3.938284 | -3.260062 | 2.94037 | 0.5432768 | 12.29483 | 2.19767
2018-03-15 08:47 | 128905.2 | 720.0003 | 5 | 18 | 3.897696 | -3.260018 | 2.94037 | 0.6519346 | 12.29483 | 2.623378
2018-03-15 08:49 | 129025.2 | 840.0011 | 5 | 18 | 3.858879 | -3.259886 | 2.94037 | 0.7605919 | 12.29483 | 3.044763
2018-03-15 08:51 | 129145.2 | 960.0011 | 5 | 18 | 3.822306 | -3.259867 | 2.94037 | 0.8692458 | 12.29483 | 3.462036
2018-03-15 08:53 | 129265.2 | 1080.0003 | 5 | 18 | 3.788126 | -3.259934 | 2.94037 | 0.9779045 | 12.29483 | 3.875484
2018-03-15 08:55 | 129385.2 | 1200.0003 | 5 | 18 | 3.756246 | -3.260024 | 2.94037 | 1.086557 | 12.29483 | 4.285322
2018-03-15 08:57 | 129505.2 | 1320.001 | 5 | 18 | 3.726299 | -3.259905 | 2.94037 | 1.195205 | 12.29483 | 4.691787
2018-03-15 08:59 | 129625.2 | 1440.001 | 5 | 18 | 3.698161 | -3.259934 | 2.94037 | 1.303873 | 12.29483 | 5.095171
2018-03-15 09:01 | 129745.2 | 1560.0007 | 5 | 18 | 3.671813 | -3.25993 | 2.94037 | 1.412529 | 12.29483 | 5.495553
2018-03-15 09:03 | 129865.2 | 1680.001 | 5 | 18 | 3.647288 | -3.259951 | 2.94037 | 1.521192 | 12.29483 | 5.893194
2018-03-15 09:05 | 129985.2 | 1800.0004 | 5 | 18 | 3.624729 | -3.259865 | 2.94037 | 1.629848 | 12.29483 | 6.288249
2018-03-15 09:07 | 130105.2 | 1920.0003 | 5 | 18 | 3.604274 | -3.260037 | 2.94037 | 1.738498 | 12.29483 | 6.680944
2018-03-15 09:09 | 130225.2 | 2040.0007 | 5 | 18 | 3.585693 | -3.259825 | 2.94037 | 1.847169 | 12.29483 | 7.071599
2018-03-15 09:11 | 130345.2 | 2160.0014 | 5 | 18 | 3.568346 | -3.25997 | 2.94037 | 1.955822 | 12.29483 | 7.460245
2018-03-15 09:13 | 130465.2 | 2280.0012 | 5 | 18 | 3.551331 | -3.259891 | 2.94037 | 2.064466 | 12.29483 | 7.847002
2018-03-15 09:15 | 130585.2 | 2400.003 | 5 | 18 | 3.533777 | -3.259859 | 2.94037 | 2.173135 | 12.29483 | 8.231973
2018-03-15 09:17 | 130705.2 | 2520.0021 | 5 | 18 | 3.51554 | -3.259955 | 2.94037 | 2.281784 | 12.29483 | 8.614932
2018-03-15 09:19 | 130825.2 | 2640.0005 | 5 | 18 | 3.495961 | -3.259873 | 2.94037 | 2.390436 | 12.29483 | 8.995857
2018-03-15 09:21 | 130945.2 | 2760.0005 | 5 | 18 | 3.470958 | -3.259873 | 2.94037 | 2.499088 | 12.29483 | 9.374425
2018-03-15 09:23 | 131065.2 | 2880.0001 | 5 | 18 | 3.436244 | -3.259922 | 2.94037 | 2.607741 | 12.29483 | 9.749774
2018-03-15 09:25 | 131185.2 | 3000.0005 | 5 | 18 | 3.38645 | -3.260018 | 2.94037 | 2.716395 | 12.29483 | 10.1206
2018-03-15 09:27 | 131305.2 | 3120.0021 | 5 | 18 | 3.301269 | -3.259907 | 2.94037 | 2.825051 | 12.29483 | 10.48447
2018-03-15 09:29 | 131425.2 | 3240.0005 | 5 | 18 | 3.03994 | -3.260056 | 2.94037 | 2.933701 | 12.29483 | 10.83246
2018-03-15 09:29 | 131433 | 3247.793 | 5 | 18 | 2.99999 | -3.26002 | 2.94037 | 2.940759 | 12.29483 | 10.85377
2018-03-15 09:31 | 131553 | 120.0007 | 6 | 18 | 3.29963 | 0 | 2.94037 | 2.940759 | 12.29483 | 10.85377
2018-03-15 09:33 | 131673 | 240.0007 | 6 | 18 | 3.313842 | 0 | 2.94037 | 2.940759 | 12.29483 | 10.85377
2018-03-15 09:34 | 131733 | 300.0028 | 6 | 18 | 3.318277 | 0 | 2.94037 | 2.940759 | 12.29483 | 10.85377
2018-03-15 09:34 | 131733.1 | 0.0024 | 7 | 19 | 3.318292 | 0 | 0 | 0 | 0 | 0
2018-03-15 09:36 | 131853.2 | 120.0011 | 2 | 19 | 3.946803 | 4.890055 | 0.1622883 | 4.898e-09 | 0.6209049 | 1.6251e-08
2018-03-15 09:38 | 131973.2 | 240.0003 | 2 | 19 | 3.992571 | 4.889725 | 0.3252652 | 4.898e-09 | 1.268337 | 1.6251e-08
2018-03-15 09:40 | 132093.2 | 360.0011 | 2 | 19 | 4.029434 | 4.890072 | 0.4882472 | 4.898e-09 | 1.922105 | 1.6251e-08
2018-03-15 09:42 | 132213.2 | 480.0019 | 2 | 19 | 4.061861 | 4.890093 | 0.6512324 | 4.898e-09 | 2.581562 | 1.6251e-08
2018-03-15 09:44 | 132333.2 | 600.0019 | 2 | 19 | 4.089303 | 4.890005 | 0.8142194 | 4.898e-09 | 3.245881 | 1.6251e-08
2018-03-15 09:46 | 132453.2 | 720.0011 | 2 | 19 | 4.11394 | 4.889921 | 0.9772081 | 4.898e-09 | 3.914424 | 1.6251e-08
2018-03-15 09:48 | 132573.2 | 840.0003 | 2 | 19 | 4.13942 | 4.890114 | 1.140189 | 4.898e-09 | 4.586952 | 1.6251e-08
2018-03-15 09:50 | 132693.2 | 960.0027 | 2 | 19 | 4.168974 | 4.890102 | 1.303182 | 4.898e-09 | 5.263995 | 1.6251e-08
2018-03-15 09:52 | 132813.2 | 1080.0019 | 2 | 19 | 4.200415 | 4.834438 | 1.466095 | 4.898e-09 | 5.94587 | 1.6251e-08
2018-03-15 09:54 | 132933.2 | 1200.002 | 2 | 19 | 4.200397 | 4.218296 | 1.616692 | 4.898e-09 | 6.57844 | 1.6251e-08
2018-03-15 09:56 | 133053.2 | 1320.0019 | 2 | 19 | 4.200395 | 3.654869 | 1.747772 | 4.898e-09 | 7.129025 | 1.6251e-08
2018-03-15 09:58 | 133144 | 1410.8096 | 2 | 19 | 4.200405 | 3.259968 | 1.834911 | 4.898e-09 | 7.495047 | 1.6251e-08
2018-03-15 10:00 | 133264 | 120.0002 | 3 | 19 | 4.230151 | 3.259968 | 1.943126 | 5.285e-09 | 7.951096 | 1.7828e-08
2018-03-15 10:02 | 133384 | 240.0012 | 3 | 19 | 4.264137 | 3.259918 | 2.051785 | 5.285e-09 | 8.412564 | 1.7828e-08
2018-03-15 10:04 | 133504 | 360.0002 | 3 | 19 | 4.300373 | 3.26004 | 2.160439 | 5.285e-09 | 8.877827 | 1.7828e-08
2018-03-15 10:06 | 133624 | 480.0009 | 3 | 19 | 4.338618 | 3.260094 | 2.269098 | 5.285e-09 | 9.347161 | 1.7828e-08
2018-03-15 10:08 | 133744 | 600.0002 | 3 | 19 | 4.37851 | 3.259998 | 2.377754 | 5.285e-09 | 9.820735 | 1.7828e-08
2018-03-15 10:10 | 133864 | 720.0018 | 3 | 19 | 4.400393 | 2.943958 | 2.48378 | 5.285e-09 | 10.28665 | 1.7828e-08
2018-03-15 10:12 | 133984 | 840.001 | 3 | 19 | 4.400385 | 2.435963 | 2.573092 | 5.285e-09 | 10.67966 | 1.7828e-08
2018-03-15 10:14 | 134104 | 960.0003 | 3 | 19 | 4.400362 | 2.031523 | 2.647306 | 5.285e-09 | 11.00623 | 1.7828e-08
2018-03-15 10:16 | 134224 | 1080.0007 | 3 | 19 | 4.400357 | 1.706028 | 2.709406 | 5.285e-09 | 11.27949 | 1.7828e-08
2018-03-15 10:18 | 134344 | 1200.0003 | 3 | 19 | 4.400362 | 1.443621 | 2.761747 | 5.285e-09 | 11.50982 | 1.7828e-08
2018-03-15 10:20 | 134464 | 1320.0019 | 3 | 19 | 4.400356 | 1.230251 | 2.806193 | 5.285e-09 | 11.70539 | 1.7828e-08
2018-03-15 10:22 | 134584 | 1440.0003 | 3 | 19 | 4.400321 | 1.055769 | 2.844207 | 5.285e-09 | 11.87267 | 1.7828e-08
2018-03-15 10:24 | 134704 | 1560.002 | 3 | 19 | 4.400327 | 0.9126072 | 2.876951 | 5.285e-09 | 12.01675 | 1.7828e-08
2018-03-15 10:26 | 134824 | 1680.0019 | 3 | 19 | 4.400332 | 0.793539 | 2.905338 | 5.285e-09 | 12.14167 | 1.7828e-08
2018-03-15 10:28 | 134944 | 1800.0019 | 3 | 19 | 4.400343 | 0.6945343 | 2.930092 | 5.285e-09 | 12.25059 | 1.7828e-08
2018-03-15 10:29 | 135001.5 | 1857.488 | 3 | 19 | 4.40033 | 0.6519966 | 2.940837 | 5.285e-09 | 12.29787 | 1.7828e-08
2018-03-15 10:31 | 135121.5 | 120.0026 | 4 | 19 | 4.354822 | 0 | 2.940837 | 5.285e-09 | 12.29787 | 1.7828e-08
2018-03-15 10:33 | 135241.5 | 240.0025 | 4 | 19 | 4.351783 | 0 | 2.940837 | 5.285e-09 | 12.29787 | 1.7828e-08
2018-03-15 10:34 | 135301.5 | 300.0023 | 4 | 19 | 4.350838 | 0 | 2.940837 | 5.285e-09 | 12.29787 | 1.7828e-08
2018-03-15 10:36 | 135421.6 | 120.001 | 5 | 19 | 4.109891 | -3.260041 | 2.940837 | 0.1086542 | 12.29787 | 0.449793
2018-03-15 10:38 | 135541.6 | 240.0002 | 5 | 19 | 4.066664 | -3.259924 | 2.940837 | 0.2173131 | 12.29787 | 0.8940049
2018-03-15 10:40 | 135661.6 | 360.0003 | 5 | 19 | 4.023973 | -3.260001 | 2.940837 | 0.3259731 | 12.29787 | 1.333568
2018-03-15 10:42 | 135781.6 | 480.0003 | 5 | 19 | 3.981373 | -3.259978 | 2.940837 | 0.4346265 | 12.29787 | 1.76847
2018-03-15 10:44 | 135901.6 | 600.0001 | 5 | 19 | 3.939372 | -3.260006 | 2.940837 | 0.5432793 | 12.29787 | 2.198769
2018-03-15 10:46 | 136021.6 | 720.0019 | 5 | 19 | 3.898467 | -3.260136 | 2.940837 | 0.6519369 | 12.29787 | 2.624576
2018-03-15 10:48 | 136141.6 | 840.0019 | 5 | 19 | 3.859359 | -3.259913 | 2.940837 | 0.7605897 | 12.29787 | 3.046012
2018-03-15 10:50 | 136261.6 | 960.0019 | 5 | 19 | 3.822573 | -3.259856 | 2.940837 | 0.8692442 | 12.29787 | 3.463327
2018-03-15 10:52 | 136381.6 | 1080.0003 | 5 | 19 | 3.788249 | -3.259995 | 2.940837 | 0.9779003 | 12.29787 | 3.876786
2018-03-15 10:54 | 136501.6 | 1200.0011 | 5 | 19 | 3.756216 | -3.259959 | 2.940837 | 1.086554 | 12.29787 | 4.286633
2018-03-15 10:56 | 136621.6 | 1320.0003 | 5 | 19 | 3.726159 | -3.260102 | 2.940837 | 1.195207 | 12.29787 | 4.693105
2018-03-15 10:58 | 136741.6 | 1440.0003 | 5 | 19 | 3.697926 | -3.259976 | 2.940837 | 1.303861 | 12.29787 | 5.096418
2018-03-15 11:00 | 136861.6 | 1560.0003 | 5 | 19 | 3.671478 | -3.25997 | 2.940837 | 1.412516 | 12.29787 | 5.496766
2018-03-15 11:02 | 136981.6 | 1680.001 | 5 | 19 | 3.64691 | -3.259901 | 2.940837 | 1.521173 | 12.29787 | 5.894345
2018-03-15 11:04 | 137101.6 | 1800.001 | 5 | 19 | 3.624303 | -3.259849 | 2.940837 | 1.629825 | 12.29787 | 6.289344
2018-03-15 11:06 | 137221.6 | 1920.001 | 5 | 19 | 3.6038 | -3.259993 | 2.940837 | 1.738479 | 12.29787 | 6.682005
2018-03-15 11:08 | 137341.6 | 2040.001 | 5 | 19 | 3.58522 | -3.259953 | 2.940837 | 1.847121 | 12.29787 | 7.072505
2018-03-15 11:10 | 137461.6 | 2160.0003 | 5 | 19 | 3.567911 | -3.259964 | 2.940837 | 1.955789 | 12.29787 | 7.461156
2018-03-15 11:12 | 137581.6 | 2280.0011 | 5 | 19 | 3.550882 | -3.259924 | 2.940837 | 2.064446 | 12.29787 | 7.847914
2018-03-15 11:14 | 137701.6 | 2400.0011 | 5 | 19 | 3.533301 | -3.259936 | 2.940837 | 2.173099 | 12.29787 | 8.232776
2018-03-15 11:16 | 137821.6 | 2520.0003 | 5 | 19 | 3.515099 | -3.259947 | 2.940837 | 2.281755 | 12.29787 | 8.615712
2018-03-15 11:18 | 137941.6 | 2640.001 | 5 | 19 | 3.495495 | -3.25987 | 2.940837 | 2.390406 | 12.29787 | 8.996585
2018-03-15 11:20 | 138061.6 | 2760.0006 | 5 | 19 | 3.470428 | -3.259907 | 2.940837 | 2.499061 | 12.29787 | 9.375107
2018-03-15 11:22 | 138181.6 | 2880.0003 | 5 | 19 | 3.435651 | -3.260008 | 2.940837 | 2.607713 | 12.29787 | 9.75039
2018-03-15 11:24 | 138301.6 | 3000.0011 | 5 | 19 | 3.385616 | -3.259953 | 2.940837 | 2.716364 | 12.29787 | 10.12113
2018-03-15 11:26 | 138421.6 | 3120.0005 | 5 | 19 | 3.299726 | -3.259961 | 2.940837 | 2.825021 | 12.29787 | 10.48488
2018-03-15 11:28 | 138541.6 | 3240.0013 | 5 | 19 | 3.034475 | -3.260012 | 2.940837 | 2.933679 | 12.29787 | 10.83259
2018-03-15 11:28 | 138548.2 | 3246.6507 | 5 | 19 | 2.999976 | -3.260293 | 2.940837 | 2.939697 | 12.29787 | 10.85075
2018-03-15 11:30 | 138668.3 | 120.0024 | 6 | 19 | 3.301064 | 0 | 2.940837 | 2.939697 | 12.29787 | 10.85075
2018-03-15 11:32 | 138788.3 | 240 | 6 | 19 | 3.315374 | 0 | 2.940837 | 2.939697 | 12.29787 | 10.85075
2018-03-15 11:33 | 138848.3 | 300.0037 | 6 | 19 | 3.319808 | 0 | 2.940837 | 2.939697 | 12.29787 | 10.85075
2018-03-15 11:33 | 138848.3 | 0.004 | 7 | 20 | 3.319698 | 0 | 0 | 0 | 0 | 0
2018-03-15 11:35 | 138968.4 | 120.0003 | 2 | 20 | 3.947737 | 4.890196 | 0.1623003 | 3.432e-09 | 0.6211672 | 1.1394e-08
2018-03-15 11:37 | 139088.4 | 240.0011 | 2 | 20 | 3.993342 | 4.890089 | 0.3252843 | 3.432e-09 | 1.268756 | 1.1394e-08
2018-03-15 11:39 | 139208.4 | 360.0003 | 2 | 20 | 4.030182 | 4.890022 | 0.4882621 | 3.432e-09 | 1.922629 | 1.1394e-08
2018-03-15 11:41 | 139328.4 | 480.0012 | 2 | 20 | 4.062593 | 4.890062 | 0.6512527 | 3.432e-09 | 2.582228 | 1.1394e-08
2018-03-15 11:43 | 139448.4 | 600.0012 | 2 | 20 | 4.089977 | 4.890072 | 0.8142406 | 3.432e-09 | 3.246665 | 1.1394e-08
2018-03-15 11:45 | 139568.4 | 720.0019 | 2 | 20 | 4.114614 | 4.890154 | 0.97723 | 3.432e-09 | 3.915318 | 1.1394e-08
2018-03-15 11:47 | 139688.4 | 840.0003 | 2 | 20 | 4.140042 | 4.890148 | 1.140216 | 3.432e-09 | 4.587967 | 1.1394e-08
2018-03-15 11:49 | 139808.4 | 960.0012 | 2 | 20 | 4.169572 | 4.890232 | 1.303204 | 3.432e-09 | 5.26509 | 1.1394e-08
2018-03-15 11:51 | 139928.4 | 1080.002 | 2 | 20 | 4.20041 | 4.822607 | 1.466087 | 3.432e-09 | 5.946925 | 1.1394e-08
2018-03-15 11:53 | 140048.4 | 1200.0012 | 2 | 20 | 4.20041 | 4.210648 | 1.616385 | 3.432e-09 | 6.578236 | 1.1394e-08
2018-03-15 11:55 | 140168.4 | 1320.002 | 2 | 20 | 4.200382 | 3.648539 | 1.747233 | 3.432e-09 | 7.127851 | 1.1394e-08
2018-03-15 11:56 | 140258.1 | 1409.7417 | 2 | 20 | 4.200388 | 3.259991 | 1.833278 | 3.432e-09 | 7.489275 | 1.1394e-08
2018-03-15 11:58 | 140378.1 | 120.001 | 3 | 20 | 4.230159 | 3.259991 | 1.941486 | 8.239e-09 | 7.945295 | 3.0954e-08
2018-03-15 12:00 | 140498.1 | 240.0019 | 3 | 20 | 4.264146 | 3.260096 | 2.050149 | 8.239e-09 | 8.406782 | 3.0954e-08
2018-03-15 12:02 | 140618.1 | 360.0003 | 3 | 20 | 4.300394 | 3.260048 | 2.158802 | 8.239e-09 | 8.872042 | 3.0954e-08
2018-03-15 12:04 | 140738.1 | 480.0004 | 3 | 20 | 4.33867 | 3.260071 | 2.267463 | 8.239e-09 | 9.34139 | 3.0954e-08
2018-03-15 12:06 | 140858.2 | 600.0027 | 3 | 20 | 4.378557 | 3.260057 | 2.376125 | 8.239e-09 | 9.814994 | 3.0954e-08
2018-03-15 12:08 | 140978.1 | 720.0011 | 3 | 20 | 4.400403 | 2.943157 | 2.482133 | 8.239e-09 | 10.28084 | 3.0954e-08
2018-03-15 12:10 | 141098.1 | 840.0002 | 3 | 20 | 4.40041 | 2.436684 | 2.571427 | 8.239e-09 | 10.67377 | 3.0954e-08
2018-03-15 12:12 | 141218.1 | 960.0002 | 3 | 20 | 4.400393 | 2.032192 | 2.645639 | 8.239e-09 | 11.00033 | 3.0954e-08
2018-03-15 12:14 | 141338.1 | 1080.0011 | 3 | 20 | 4.40038 | 1.706545 | 2.707754 | 8.239e-09 | 11.27365 | 3.0954e-08
2018-03-15 12:16 | 141458.1 | 1200.0003 | 3 | 20 | 4.400371 | 1.444473 | 2.76011 | 8.239e-09 | 11.50404 | 3.0954e-08
2018-03-15 12:18 | 141578.1 | 1320.0013 | 3 | 20 | 4.400372 | 1.231339 | 2.804572 | 8.239e-09 | 11.69969 | 3.0954e-08
2018-03-15 12:20 | 141698.1 | 1440.0005 | 3 | 20 | 4.400344 | 1.056639 | 2.842603 | 8.239e-09 | 11.86704 | 3.0954e-08
2018-03-15 12:22 | 141818.1 | 1560.0003 | 3 | 20 | 4.400351 | 0.9134026 | 2.875365 | 8.239e-09 | 12.01121 | 3.0954e-08
2018-03-15 12:24 | 141938.1 | 1680.0011 | 3 | 20 | 4.400357 | 0.7949238 | 2.903772 | 8.239e-09 | 12.13621 | 3.0954e-08
2018-03-15 12:26 | 142058.1 | 1800.0019 | 3 | 20 | 4.400334 | 0.6946793 | 2.928546 | 8.239e-09 | 12.24522 | 3.0954e-08
2018-03-15 12:27 | 142116.2 | 1858.0511 | 3 | 20 | 4.400318 | 0.6519966 | 2.939402 | 8.239e-09 | 12.29299 | 3.0954e-08
2018-03-15 12:29 | 142236.3 | 120.0003 | 4 | 20 | 4.354715 | 0 | 2.939402 | 8.239e-09 | 12.29299 | 3.0954e-08
2018-03-15 12:31 | 142356.3 | 240.0002 | 4 | 20 | 4.351674 | 0 | 2.939402 | 8.239e-09 | 12.29299 | 3.0954e-08
2018-03-15 12:32 | 142416.3 | 300.0025 | 4 | 20 | 4.350742 | 0 | 2.939402 | 8.239e-09 | 12.29299 | 3.0954e-08
2018-03-15 12:34 | 142536.3 | 120.0011 | 5 | 20 | 4.109259 | -3.259926 | 2.939402 | 0.1086543 | 12.29299 | 0.449732
2018-03-15 12:36 | 142656.3 | 240.0019 | 5 | 20 | 4.066008 | -3.260113 | 2.939402 | 0.2173107 | 12.29299 | 0.8938636
2018-03-15 12:38 | 142776.3 | 360.0003 | 5 | 20 | 4.023284 | -3.259953 | 2.939402 | 0.3259677 | 12.29299 | 1.333343
2018-03-15 12:40 | 142896.3 | 480.0011 | 5 | 20 | 3.980692 | -3.259957 | 2.939402 | 0.4346213 | 12.29299 | 1.768171
2018-03-15 12:42 | 143016.3 | 600.0011 | 5 | 20 | 3.938655 | -3.259926 | 2.939402 | 0.5432771 | 12.29299 | 2.198406
2018-03-15 12:44 | 143136.3 | 720.0003 | 5 | 20 | 3.897765 | -3.259947 | 2.939402 | 0.6519296 | 12.29299 | 2.624116
2018-03-15 12:46 | 143256.3 | 840.0011 | 5 | 20 | 3.858676 | -3.259748 | 2.939402 | 0.7605864 | 12.29299 | 3.045493
2018-03-15 12:48 | 143376.3 | 960.0011 | 5 | 20 | 3.821877 | -3.259896 | 2.939402 | 0.8692408 | 12.29299 | 3.462734
2018-03-15 12:50 | 143496.3 | 1080.0003 | 5 | 20 | 3.787561 | -3.259966 | 2.939402 | 0.9778965 | 12.29299 | 3.876117
2018-03-15 12:52 | 143616.3 | 1200.002 | 5 | 20 | 3.755532 | -3.260085 | 2.939402 | 1.086559 | 12.29299 | 4.285924
2018-03-15 12:54 | 143736.3 | 1320.0027 | 5 | 20 | 3.725444 | -3.259949 | 2.939402 | 1.195215 | 12.29299 | 4.692332
2018-03-15 12:56 | 143856.3 | 1440.0012 | 5 | 20 | 3.697245 | -3.260045 | 2.939402 | 1.30387 | 12.29299 | 5.095572
2018-03-15 12:58 | 143976.3 | 1560.0011 | 5 | 20 | 3.670856 | -3.259951 | 2.939402 | 1.412525 | 12.29299 | 5.495847
2018-03-15 13:00 | 144096.3 | 1680.0011 | 5 | 20 | 3.64628 | -3.259838 | 2.939402 | 1.521182 | 12.29299 | 5.893359
2018-03-15 13:02 | 144216.3 | 1800.0019 | 5 | 20 | 3.623688 | -3.259955 | 2.939402 | 1.629838 | 12.29299 | 6.288304
2018-03-15 13:04 | 144336.3 | 1920.0003 | 5 | 20 | 3.603226 | -3.259997 | 2.939402 | 1.73849 | 12.29299 | 6.680891
2018-03-15 13:06 | 144456.3 | 2040.0004 | 5 | 20 | 3.584683 | -3.259961 | 2.939402 | 1.847146 | 12.29299 | 7.071383
2018-03-15 13:08 | 144576.3 | 2160.0011 | 5 | 20 | 3.567374 | -3.260018 | 2.939402 | 1.9558 | 12.29299 | 7.459924
2018-03-15 13:10 | 144696.3 | 2280.0019 | 5 | 20 | 3.550401 | -3.259959 | 2.939402 | 2.064454 | 12.29299 | 7.846613
2018-03-15 13:12 | 144816.3 | 2400.0006 | 5 | 20 | 3.532851 | -3.259915 | 2.939402 | 2.173105 | 12.29299 | 8.231421
2018-03-15 13:14 | 144936.3 | 2520.0004 | 5 | 20 | 3.514648 | -3.260014 | 2.939402 | 2.281758 | 12.29299 | 8.614297
2018-03-15 13:16 | 145056.3 | 2640.0003 | 5 | 20 | 3.495023 | -3.260039 | 2.939402 | 2.390417 | 12.29299 | 8.995147
2018-03-15 13:18 | 145176.3 | 2760.0004 | 5 | 20 | 3.469886 | -3.260003 | 2.939402 | 2.49907 | 12.29299 | 9.373609
2018-03-15 13:20 | 145296.3 | 2880.0003 | 5 | 20 | 3.434963 | -3.259919 | 2.939402 | 2.607722 | 12.29299 | 9.748825
2018-03-15 13:22 | 145416.3 | 3000.0012 | 5 | 20 | 3.38474 | -3.260045 | 2.939402 | 2.716378 | 12.29299 | 10.1195
2018-03-15 13:24 | 145536.3 | 3120.002 | 5 | 20 | 3.298115 | -3.259999 | 2.939402 | 2.825033 | 12.29299 | 10.48312
2018-03-15 13:26 | 145656.3 | 3240.0003 | 5 | 20 | 3.027781 | -3.259913 | 2.939402 | 2.933688 | 12.29299 | 10.83047
2018-03-15 13:26 | 145661.6 | 3245.2792 | 5 | 20 | 2.999987 | -3.25994 | 2.939402 | 2.938467 | 12.29299 | 10.84487
2018-03-15 13:28 | 145781.7 | 120 | 6 | 20 | 3.302008 | 0 | 2.939402 | 2.938467 | 12.29299 | 10.84487
2018-03-15 13:30 | 145901.7 | 240.001 | 6 | 20 | 3.316362 | 0 | 2.939402 | 2.938467 | 12.29299 | 10.84487
2018-03-15 13:31 | 145961.7 | 300.0021 | 6 | 20 | 3.320819 | 0 | 2.939402 | 2.938467 | 12.29299 | 10.84487
2018-03-15 13:31 | 145961.7 | 0.0024 | 7 | 21 | 3.320808 | 0 | 0 | 0 | 0 | 0
2018-03-15 13:33 | 146081.7 | 120.001 | 2 | 21 | 3.948277 | 4.890127 | 0.162294 | 0 | 0.6212776 | 0
2018-03-15 13:35 | 146201.7 | 240.0002 | 2 | 21 | 3.99374 | 4.889801 | 0.3252781 | 0 | 1.268939 | 0
2018-03-15 13:37 | 146321.7 | 360.001 | 2 | 21 | 4.030642 | 4.890112 | 0.4882671 | 0 | 1.922929 | 0
2018-03-15 13:39 | 146441.7 | 480.0018 | 2 | 21 | 4.063015 | 4.889969 | 0.6512529 | 0 | 2.582579 | 0
2018-03-15 13:41 | 146561.7 | 600.0002 | 2 | 21 | 4.090403 | 4.89012 | 0.8142342 | 0 | 3.247061 | 0
2018-03-15 13:43 | 146681.7 | 720.0026 | 2 | 21 | 4.115044 | 4.890228 | 0.9772214 | 0 | 3.915775 | 0
2018-03-15 13:45 | 146801.7 | 840.0026 | 2 | 21 | 4.140524 | 4.890198 | 1.140215 | 0 | 4.58853 | 0
2018-03-15 13:47 | 146921.7 | 960.0003 | 2 | 21 | 4.170075 | 4.890137 | 1.303196 | 0 | 5.265703 | 0
2018-03-15 13:49 | 147041.7 | 1080.0003 | 2 | 21 | 4.200415 | 4.807718 | 1.46603 | 0 | 5.94745 | 0
2018-03-15 13:51 | 147161.7 | 1200.0011 | 2 | 21 | 4.200409 | 4.199228 | 1.615905 | 0 | 6.576982 | 0
2018-03-15 13:53 | 147281.7 | 1320.0003 | 2 | 21 | 4.200381 | 3.638777 | 1.746409 | 0 | 7.125153 | 0
2018-03-15 13:55 | 147369.3 | 1407.5424 | 2 | 21 | 4.200385 | 3.259995 | 1.830232 | 0 | 7.477244 | 0
2018-03-15 13:57 | 147489.3 | 120.0019 | 3 | 21 | 4.230176 | 3.260014 | 1.938446 | 0 | 7.93329 | 0
2018-03-15 13:59 | 147609.3 | 240.0003 | 3 | 21 | 4.264221 | 3.260019 | 2.047106 | 0 | 8.394768 | 0
2018-03-15 14:01 | 147729.3 | 360.0003 | 3 | 21 | 4.300451 | 3.260071 | 2.155766 | 0 | 8.860068 | 0
2018-03-15 14:03 | 147849.3 | 480.0014 | 3 | 21 | 4.338722 | 3.26009 | 2.264424 | 0 | 9.32941 | 0
2018-03-15 14:05 | 147969.3 | 600.0005 | 3 | 21 | 4.378657 | 3.260159 | 2.373082 | 0 | 9.803002 | 0
2018-03-15 14:07 | 148089.3 | 720.0019 | 3 | 21 | 4.400389 | 2.941961 | 2.479071 | 0 | 10.26877 | 0
2018-03-15 14:09 | 148209.3 | 840.0011 | 3 | 21 | 4.400361 | 2.43511 | 2.568352 | 0 | 10.66164 | 0
2018-03-15 14:11 | 148329.3 | 960.0019 | 3 | 21 | 4.400387 | 2.032545 | 2.642571 | 0 | 10.98823 | 0
2018-03-15 14:13 | 148449.3 | 1080.0019 | 3 | 21 | 4.400367 | 1.707493 | 2.704707 | 0 | 11.26165 | 0
2018-03-15 14:15 | 148569.3 | 1200.0019 | 3 | 21 | 4.400369 | 1.445635 | 2.7571 | 0 | 11.4922 | 0
2018-03-15 14:17 | 148689.3 | 1320.0011 | 3 | 21 | 4.400353 | 1.23197 | 2.8016 | 0 | 11.68802 | 0
2018-03-15 14:19 | 148809.3 | 1440.0019 | 3 | 21 | 4.400361 | 1.057995 | 2.839671 | 0 | 11.85554 | 0
2018-03-15 14:21 | 148929.3 | 1560.0011 | 3 | 21 | 4.400345 | 0.9148502 | 2.872472 | 0 | 11.99988 | 0
2018-03-15 14:23 | 149049.3 | 1680.0019 | 3 | 21 | 4.400324 | 0.7954025 | 2.900917 | 0 | 12.12505 | 0
2018-03-15 14:25 | 149169.3 | 1800.0019 | 3 | 21 | 4.400341 | 0.6960201 | 2.925726 | 0 | 12.23421 | 0
2018-03-15 14:26 | 149229.2 | 1859.9023 | 3 | 21 | 4.40033 | 0.6519985 | 2.936933 | 0 | 12.28353 | 0
2018-03-15 14:28 | 149349.3 | 120.0003 | 4 | 21 | 4.354632 | 0 | 2.936935 | 0 | 12.28354 | 0
2018-03-15 14:30 | 149469.3 | 240.0026 | 4 | 21 | 4.35158 | 0 | 2.936935 | 0 | 12.28354 | 0
2018-03-15 14:31 | 149529.3 | 300.0015 | 4 | 21 | 4.350642 | 0 | 2.936935 | 0 | 12.28354 | 0
2018-03-15 14:33 | 149649.3 | 120.001 | 5 | 21 | 4.108715 | -3.259907 | 2.936935 | 0.1086475 | 12.28354 | 0.4496498
2018-03-15 14:35 | 149769.3 | 240.0011 | 5 | 21 | 4.065469 | -3.260029 | 2.936935 | 0.2173137 | 12.28354 | 0.893762
2018-03-15 14:37 | 149889.3 | 360.0003 | 5 | 21 | 4.022718 | -3.259947 | 2.936935 | 0.3259695 | 12.28354 | 1.333175
2018-03-15 14:39 | 150009.3 | 480.0003 | 5 | 21 | 3.980102 | -3.259926 | 2.936935 | 0.4346235 | 12.28354 | 1.767941
2018-03-15 14:41 | 150129.3 | 600.0011 | 5 | 21 | 3.938078 | -3.259936 | 2.936935 | 0.5432795 | 12.28354 | 2.198111
2018-03-15 14:43 | 150249.3 | 720.0011 | 5 | 21 | 3.897163 | -3.259898 | 2.936935 | 0.6519344 | 12.28354 | 2.623767
2018-03-15 14:45 | 150369.3 | 840.0011 | 5 | 21 | 3.858077 | -3.259865 | 2.936935 | 0.7605886 | 12.28354 | 3.045068
2018-03-15 14:47 | 150489.3 | 960.0011 | 5 | 21 | 3.821283 | -3.260085 | 2.936935 | 0.8692408 | 12.28354 | 3.462234
2018-03-15 14:49 | 150609.3 | 1080.0003 | 5 | 21 | 3.786972 | -3.260054 | 2.936935 | 0.9778984 | 12.28354 | 3.87556
2018-03-15 14:51 | 150729.3 | 1200.0011 | 5 | 21 | 3.754965 | -3.259995 | 2.936935 | 1.08655 | 12.28354 | 4.285262
2018-03-15 14:53 | 150849.3 | 1320.0003 | 5 | 21 | 3.724929 | -3.259945 | 2.936935 | 1.195201 | 12.28354 | 4.691596
2018-03-15 14:55 | 150969.3 | 1440.0027 | 5 | 21 | 3.696754 | -3.259964 | 2.936935 | 1.303858 | 12.28354 | 5.094789
2018-03-15 14:57 | 151089.3 | 1560.0027 | 5 | 21 | 3.670371 | -3.259854 | 2.936935 | 1.412512 | 12.28354 | 5.495008
2018-03-15 14:59 | 151209.3 | 1680.0003 | 5 | 21 | 3.645823 | -3.259905 | 2.936935 | 1.52116 | 12.28354 | 5.892436
2018-03-15 15:01 | 151329.3 | 1800.0003 | 5 | 21 | 3.623266 | -3.259974 | 2.936935 | 1.629819 | 12.28354 | 6.287341
2018-03-15 15:03 | 151449.3 | 1920.0019 | 5 | 21 | 3.602804 | -3.260024 | 2.936935 | 1.738476 | 12.28354 | 6.679904
2018-03-15 15:05 | 151569.3 | 2040.0003 | 5 | 21 | 3.584272 | -3.259945 | 2.936935 | 1.847123 | 12.28354 | 7.07032
2018-03-15 15:07 | 151689.3 | 2160.0003 | 5 | 21 | 3.567005 | -3.259999 | 2.936935 | 1.95578 | 12.28354 | 7.458829
2018-03-15 15:09 | 151809.3 | 2280.0004 | 5 | 21 | 3.550008 | -3.259964 | 2.936935 | 2.064431 | 12.28354 | 7.845465
2018-03-15 15:11 | 151929.3 | 2400.0004 | 5 | 21 | 3.532437 | -3.259844 | 2.936935 | 2.173085 | 12.28354 | 8.230242
2018-03-15 15:13 | 152049.3 | 2520.0019 | 5 | 21 | 3.514205 | -3.259926 | 2.936935 | 2.281744 | 12.28354 | 8.613091
2018-03-15 15:15 | 152169.3 | 2640.0004 | 5 | 21 | 3.494563 | -3.259905 | 2.936935 | 2.39039 | 12.28354 | 8.993851
2018-03-15 15:17 | 152289.3 | 2760.0003 | 5 | 21 | 3.469324 | -3.259833 | 2.936935 | 2.499047 | 12.28354 | 9.372269
2018-03-15 15:19 | 152409.3 | 2880.0003 | 5 | 21 | 3.434358 | -3.259909 | 2.936935 | 2.607698 | 12.28354 | 9.74742
2018-03-15 15:21 | 152529.3 | 3000.0027 | 5 | 21 | 3.383915 | -3.259957 | 2.936935 | 2.716353 | 12.28354 | 10.11801
2018-03-15 15:23 | 152649.3 | 3120.0003 | 5 | 21 | 3.296562 | -3.259865 | 2.936935 | 2.825003 | 12.28354 | 10.48149
2018-03-15 15:25 | 152769.3 | 3240.0003 | 5 | 21 | 3.021327 | -3.259974 | 2.936935 | 2.933656 | 12.28354 | 10.8285
2018-03-15 15:25 | 152773.3 | 3243.9976 | 5 | 21 | 2.999974 | -3.259968 | 2.936935 | 2.937277 | 12.28354 | 10.83941
2018-03-15 15:27 | 152893.4 | 120.0009 | 6 | 21 | 3.302926 | 0 | 2.936935 | 2.937277 | 12.28354 | 10.83941
2018-03-15 15:29 | 153013.4 | 240 | 6 | 21 | 3.317366 | 0 | 2.936935 | 2.937277 | 12.28354 | 10.83941
2018-03-15 15:30 | 153073.4 | 300.003 | 6 | 21 | 3.321811 | 0 | 2.936935 | 2.937277 | 12.28354 | 10.83941
2018-03-15 15:30 | 153073.4 | 0.0024 | 7 | 22 | 3.321909 | 0 | 0 | 0 | 0 | 0
2018-03-15 15:32 | 153193.5 | 120.0012 | 2 | 22 | 3.948734 | 4.89011 | 0.1622996 | 6.475e-09 | 0.6214238 | 2.1509e-08
2018-03-15 15:34 | 153313.5 | 240.0012 | 2 | 22 | 3.994133 | 4.889877 | 0.3252715 | 6.475e-09 | 1.269099 | 2.1509e-08
2018-03-15 15:36 | 153433.5 | 360.0004 | 2 | 22 | 4.031002 | 4.890095 | 0.4882562 | 6.475e-09 | 1.923129 | 2.1509e-08
2018-03-15 15:38 | 153553.5 | 480.002 | 2 | 22 | 4.063394 | 4.88978 | 0.6512499 | 6.475e-09 | 2.582875 | 2.1509e-08
2018-03-15 15:40 | 153673.5 | 600.0028 | 2 | 22 | 4.090714 | 4.889883 | 0.8142353 | 6.475e-09 | 3.247427 | 2.1509e-08
2018-03-15 15:42 | 153793.5 | 720.0004 | 2 | 22 | 4.115375 | 4.890162 | 0.9772141 | 6.475e-09 | 3.91616 | 2.1509e-08
2018-03-15 15:44 | 153913.5 | 840.002 | 2 | 22 | 4.140793 | 4.890005 | 1.140208 | 6.475e-09 | 4.588968 | 2.1509e-08
2018-03-15 15:46 | 154033.5 | 960.002 | 2 | 22 | 4.170352 | 4.890148 | 1.303192 | 6.475e-09 | 5.2662 | 2.1509e-08
2018-03-15 15:48 | 154153.5 | 1080.0021 | 2 | 22 | 4.200391 | 4.806068 | 1.466016 | 6.475e-09 | 5.947906 | 2.1509e-08
2018-03-15 15:50 | 154273.5 | 1200.002 | 2 | 22 | 4.200397 | 4.199074 | 1.615875 | 6.475e-09 | 6.577374 | 2.1509e-08
2018-03-15 15:52 | 154393.5 | 1320.0013 | 2 | 22 | 4.200404 | 3.640575 | 1.746396 | 6.475e-09 | 7.125615 | 2.1509e-08
2018-03-15 15:53 | 154481.5 | 1408.0409 | 2 | 22 | 4.200397 | 3.25997 | 1.83071 | 6.475e-09 | 7.479768 | 2.1509e-08
2018-03-15 15:55 | 154601.5 | 120.0011 | 3 | 22 | 4.230172 | 3.260012 | 1.938928 | 6.475e-09 | 7.93583 | 2.1509e-08
2018-03-15 15:57 | 154721.5 | 240.002 | 3 | 22 | 4.264212 | 3.260155 | 2.04759 | 6.475e-09 | 8.397318 | 2.1509e-08
2018-03-15 15:59 | 154841.5 | 360.0012 | 3 | 22 | 4.300467 | 3.25997 | 2.156245 | 6.475e-09 | 8.862597 | 2.1509e-08
2018-03-15 16:01 | 154961.5 | 480.0011 | 3 | 22 | 4.338759 | 3.260103 | 2.264906 | 6.475e-09 | 9.331954 | 2.1509e-08
2018-03-15 16:03 | 155081.5 | 600.0019 | 3 | 22 | 4.378716 | 3.260044 | 2.373561 | 6.475e-09 | 9.805541 | 2.1509e-08
2018-03-15 16:05 | 155201.5 | 720.0011 | 3 | 22 | 4.400384 | 2.941046 | 2.479533 | 6.475e-09 | 10.27123 | 2.1509e-08
2018-03-15 16:07 | 155321.5 | 840.0019 | 3 | 22 | 4.400376 | 2.435492 | 2.568791 | 6.475e-09 | 10.66401 | 2.1509e-08
2018-03-15 16:09 | 155441.5 | 960.0019 | 3 | 22 | 4.400375 | 2.0326 | 2.643008 | 6.475e-09 | 10.99059 | 2.1509e-08
2018-03-15 16:11 | 155561.5 | 1080.0003 | 3 | 22 | 4.400372 | 1.707897 | 2.705152 | 6.475e-09 | 11.26404 | 2.1509e-08
2018-03-15 16:13 | 155681.5 | 1200.0008 | 3 | 22 | 4.400369 | 1.445984 | 2.75756 | 6.475e-09 | 11.49466 | 2.1509e-08
2018-03-15 16:15 | 155801.5 | 1320.002 | 3 | 22 | 4.400358 | 1.233332 | 2.802082 | 6.475e-09 | 11.69057 | 2.1509e-08
2018-03-15 16:17 | 155921.5 | 1440.0002 | 3 | 22 | 4.400345 | 1.058603 | 2.840173 | 6.475e-09 | 11.85818 | 2.1509e-08
2018-03-15 16:19 | 156041.5 | 1560.0003 | 3 | 22 | 4.400353 | 0.9154625 | 2.872996 | 6.475e-09 | 12.00262 | 2.1509e-08
2018-03-15 16:21 | 156161.5 | 1680.001 | 3 | 22 | 4.400322 | 0.7957039 | 2.901461 | 6.475e-09 | 12.12788 | 2.1509e-08
2018-03-15 16:23 | 156281.5 | 1800.001 | 3 | 22 | 4.400331 | 0.6966286 | 2.926292 | 6.475e-09 | 12.23714 | 2.1509e-08
2018-03-15 16:24 | 156342.4 | 1860.8576 | 3 | 22 | 4.400335 | 0.6519966 | 2.937684 | 6.475e-09 | 12.28727 | 2.1509e-08
2018-03-15 16:26 | 156462.5 | 120.0004 | 4 | 22 | 4.354645 | 0 | 2.937684 | 6.475e-09 | 12.28727 | 2.1509e-08
2018-03-15 16:28 | 156582.5 | 240.0018 | 4 | 22 | 4.351581 | 0 | 2.937684 | 6.475e-09 | 12.28727 | 2.1509e-08
2018-03-15 16:29 | 156642.5 | 300.0024 | 4 | 22 | 4.350655 | 0 | 2.937684 | 6.475e-09 | 12.28727 | 2.1509e-08
2018-03-15 16:31 | 156762.5 | 120.0002 | 5 | 22 | 4.108679 | -3.259997 | 2.937684 | 0.1086568 | 12.28727 | 0.4496864
2018-03-15 16:33 | 156882.5 | 240.0003 | 5 | 22 | 4.06538 | -3.260039 | 2.937684 | 0.217317 | 12.28727 | 0.8937674
2018-03-15 16:35 | 157002.5 | 360.0006 | 5 | 22 | 4.022636 | -3.259943 | 2.937684 | 0.3259704 | 12.28727 | 1.333162
2018-03-15 16:37 | 157122.5 | 480.001 | 5 | 22 | 3.979991 | -3.259972 | 2.937684 | 0.4346304 | 12.28727 | 1.767942
2018-03-15 16:39 | 157242.5 | 600.0018 | 5 | 22 | 3.937922 | -3.25997 | 2.937684 | 0.5432866 | 12.28727 | 2.198101
2018-03-15 16:41 | 157362.5 | 720.0002 | 5 | 22 | 3.89704 | -3.259909 | 2.937684 | 0.6519365 | 12.28727 | 2.623721
2018-03-15 16:43 | 157482.5 | 840.0005 | 5 | 22 | 3.857933 | -3.259993 | 2.937684 | 0.7605942 | 12.28727 | 3.045021
2018-03-15 16:45 | 157602.5 | 960.0004 | 5 | 22 | 3.821124 | -3.260045 | 2.937684 | 0.8692479 | 12.28727 | 3.462177
2018-03-15 16:47 | 157722.5 | 1080.0012 | 5 | 22 | 3.786823 | -3.260069 | 2.937684 | 0.9779019 | 12.28727 | 3.875473
2018-03-15 16:49 | 157842.5 | 1200.0021 | 5 | 22 | 3.754766 | -3.259871 | 2.937684 | 1.086558 | 12.28727 | 4.285173
2018-03-15 16:51 | 157962.5 | 1320.0021 | 5 | 22 | 3.724771 | -3.260058 | 2.937684 | 1.195213 | 12.28727 | 4.691505
2018-03-15 16:53 | 158082.5 | 1440.0012 | 5 | 22 | 3.696612 | -3.259915 | 2.937684 | 1.303866 | 12.28727 | 5.094666
2018-03-15 16:55 | 158202.5 | 1560.0005 | 5 | 22 | 3.670227 | -3.259978 | 2.937684 | 1.412522 | 12.28727 | 5.494874
2018-03-15 16:57 | 158322.5 | 1680.0006 | 5 | 22 | 3.645685 | -3.259851 | 2.937684 | 1.52118 | 12.28727 | 5.892322
2018-03-15 16:59 | 158442.5 | 1800.0012 | 5 | 22 | 3.62311 | -3.260024 | 2.937684 | 1.629835 | 12.28727 | 6.287196
2018-03-15 17:01 | 158562.5 | 1920.0007 | 5 | 22 | 3.60266 | -3.259968 | 2.937684 | 1.738489 | 12.28727 | 6.679732
2018-03-15 17:03 | 158682.5 | 2040.0012 | 5 | 22 | 3.584165 | -3.259926 | 2.937684 | 1.847143 | 12.28727 | 7.070155
2018-03-15 17:05 | 158802.5 | 2160.0021 | 5 | 22 | 3.566857 | -3.260014 | 2.937684 | 1.9558 | 12.28727 | 7.45865
2018-03-15 17:07 | 158922.5 | 2280.0004 | 5 | 22 | 3.549846 | -3.259849 | 2.937684 | 2.064447 | 12.28727 | 7.845259
2018-03-15 17:09 | 159042.5 | 2400.0012 | 5 | 22 | 3.532282 | -3.259807 | 2.937684 | 2.173102 | 12.28727 | 8.230018
2018-03-15 17:11 | 159162.5 | 2520.0012 | 5 | 22 | 3.514044 | -3.259985 | 2.937684 | 2.281757 | 12.28727 | 8.612836
2018-03-15 17:13 | 159282.5 | 2640.0004 | 5 | 22 | 3.49437 | -3.259851 | 2.937684 | 2.390409 | 12.28727 | 8.993593
2018-03-15 17:15 | 159402.5 | 2760.002 | 5 | 22 | 3.469087 | -3.259938 | 2.937684 | 2.499068 | 12.28727 | 9.371998
2018-03-15 17:17 | 159522.5 | 2880.0005 | 5 | 22 | 3.434029 | -3.259982 | 2.937684 | 2.607721 | 12.28727 | 9.747125
2018-03-15 17:19 | 159642.5 | 3000.0012 | 5 | 22 | 3.383488 | -3.259894 | 2.937684 | 2.716377 | 12.28727 | 10.11768
2018-03-15 17:21 | 159762.5 | 3120.0005 | 5 | 22 | 3.295771 | -3.260062 | 2.937684 | 2.825027 | 12.28727 | 10.4811
2018-03-15 17:23 | 159882.5 | 3240.002 | 5 | 22 | 3.018009 | -3.259901 | 2.937684 | 2.933681 | 12.28727 | 10.82794
2018-03-15 17:23 | 159885.9 | 3243.3522 | 5 | 22 | 2.999985 | -3.259875 | 2.937684 | 2.936715 | 12.28727 | 10.83706
2018-03-15 17:25 | 160005.9 | 120 | 6 | 22 | 3.303553 | 0 | 2.937684 | 2.936715 | 12.28727 | 10.83706
2018-03-15 17:27 | 160125.9 | 240.0002 | 6 | 22 | 3.318054 | 0 | 2.937684 | 2.936715 | 12.28727 | 10.83706
2018-03-15 17:28 | 160185.9 | 300.0015 | 6 | 22 | 3.322515 | 0 | 2.937684 | 2.936715 | 12.28727 | 10.83706
2018-03-15 17:28 | 160185.9 | 0.0025 | 7 | 23 | 3.322496 | 0 | 0 | 0 | 0 | 0
2018-03-15 17:30 | 160306 | 120.0009 | 2 | 23 | 3.948861 | 4.889778 | 0.1622869 | 1.12e-09 | 0.6214378 | 3.723e-09
2018-03-15 17:32 | 160426 | 240.0018 | 2 | 23 | 3.994203 | 4.890076 | 0.3252846 | 1.12e-09 | 1.269229 | 3.723e-09
2018-03-15 17:34 | 160546 | 360.0028 | 2 | 23 | 4.031023 | 4.890001 | 0.4882794 | 1.12e-09 | 1.923308 | 3.723e-09
2018-03-15 17:36 | 160666 | 480.0027 | 2 | 23 | 4.063443 | 4.890284 | 0.6512637 | 1.12e-09 | 2.583019 | 3.723e-09
2018-03-15 17:38 | 160786 | 600.0011 | 2 | 23 | 4.090753 | 4.890169 | 0.8142513 | 1.12e-09 | 3.247585 | 3.723e-09
2018-03-15 17:40 | 160906 | 720.001 | 2 | 23 | 4.115314 | 4.889862 | 0.9772297 | 1.12e-09 | 3.916315 | 3.723e-09
2018-03-15 17:42 | 161026 | 840.0002 | 2 | 23 | 4.140824 | 4.890236 | 1.140219 | 1.12e-09 | 4.589104 | 3.723e-09
2018-03-15 17:44 | 161146 | 960.0026 | 2 | 23 | 4.170376 | 4.889761 | 1.303206 | 1.12e-09 | 5.26635 | 3.723e-09
2018-03-15 17:46 | 161266 | 1080.0003 | 2 | 23 | 4.200414 | 4.806326 | 1.466027 | 1.12e-09 | 5.94805 | 3.723e-09
2018-03-15 17:48 | 161386 | 1200 | 2 | 23 | 4.200418 | 4.198355 | 1.61586 | 1.12e-09 | 6.57741 | 3.723e-09
2018-03-15 17:50 | 161506 | 1320.002 | 2 | 23 | 4.200399 | 3.639095 | 1.746354 | 1.12e-09 | 7.125536 | 3.723e-09
2018-03-15 17:52 | 161593.8 | 1407.792 | 2 | 23 | 4.200413 | 3.259995 | 1.830408 | 1.12e-09 | 7.478594 | 3.723e-09
2018-03-15 17:54 | 161713.8 | 120.0018 | 3 | 23 | 4.230316 | 3.259985 | 1.938627 | 1.12e-09 | 7.934673 | 3.723e-09
2018-03-15 17:56 | 161833.8 | 240.0003 | 3 | 23 | 4.26434 | 3.260035 | 2.047284 | 1.12e-09 | 8.396152 | 3.723e-09
2018-03-15 17:58 | 161953.8 | 360.0018 | 3 | 23 | 4.300611 | 3.260118 | 2.155942 | 1.12e-09 | 8.861459 | 3.723e-09
2018-03-15 18:00 | 162073.8 | 480.001 | 3 | 23 | 4.3389 | 3.260086 | 2.264601 | 1.12e-09 | 9.330818 | 3.723e-09
2018-03-15 18:02 | 162193.8 | 600.001 | 3 | 23 | 4.378874 | 3.260088 | 2.373255 | 1.12e-09 | 9.804418 | 3.723e-09
2018-03-15 18:04 | 162313.8 | 720.0018 | 3 | 23 | 4.400401 | 2.939259 | 2.479187 | 1.12e-09 | 10.26994 | 3.723e-09
2018-03-15 18:06 | 162433.8 | 840.0019 | 3 | 23 | 4.400388 | 2.433891 | 2.56839 | 1.12e-09 | 10.66247 | 3.723e-09
2018-03-15 18:08 | 162553.8 | 960.0008 | 3 | 23 | 4.400398 | 2.031813 | 2.642559 | 1.12e-09 | 10.98884 | 3.723e-09
2018-03-15 18:10 | 162673.8 | 1080.0011 | 3 | 23 | 4.400376 | 1.707001 | 2.704664 | 1.12e-09 | 11.26213 | 3.723e-09
2018-03-15 18:12 | 162793.8 | 1200.0027 | 3 | 23 | 4.400357 | 1.44453 | 2.757036 | 1.12e-09 | 11.49258 | 3.723e-09
2018-03-15 18:14 | 162913.8 | 1320.0019 | 3 | 23 | 4.400365 | 1.232386 | 2.801527 | 1.12e-09 | 11.68836 | 3.723e-09
2018-03-15 18:16 | 163033.8 | 1440.0014 | 3 | 23 | 4.400367 | 1.058138 | 2.839598 | 1.12e-09 | 11.85589 | 3.723e-09
2018-03-15 18:18 | 163153.8 | 1560.0002 | 3 | 23 | 4.400341 | 0.9146748 | 2.8724 | 1.12e-09 | 12.00023 | 3.723e-09
2018-03-15 18:20 | 163273.8 | 1680.0002 | 3 | 23 | 4.40036 | 0.7962246 | 2.900844 | 1.12e-09 | 12.12539 | 3.723e-09
2018-03-15 18:22 | 163393.8 | 1800.0011 | 3 | 23 | 4.400333 | 0.6955528 | 2.925654 | 1.12e-09 | 12.23456 | 3.723e-09
2018-03-15 18:23 | 163454.1 | 1860.2248 | 3 | 23 | 4.400337 | 0.6519966 | 2.936921 | 1.12e-09 | 12.28414 | 3.723e-09
2018-03-15 18:25 | 163574.1 | 120.0015 | 4 | 23 | 4.354606 | 0 | 2.936921 | 1.12e-09 | 12.28414 | 3.723e-09
2018-03-15 18:27 | 163694.1 | 240.0007 | 4 | 23 | 4.351562 | 0 | 2.936921 | 1.12e-09 | 12.28414 | 3.723e-09
2018-03-15 18:28 | 163754.1 | 300.0028 | 4 | 23 | 4.350599 | 0 | 2.936921 | 1.12e-09 | 12.28414 | 3.723e-09
2018-03-15 18:30 | 163874.2 | 120.0002 | 5 | 23 | 4.108342 | -3.260006 | 2.936921 | 0.1086344 | 12.28414 | 0.4495612
2018-03-15 18:32 | 163994.2 | 240.0002 | 5 | 23 | 4.065023 | -3.259999 | 2.936921 | 0.2173013 | 12.28414 | 0.8936327
2018-03-15 18:34 | 164114.2 | 360.0005 | 5 | 23 | 4.022222 | -3.259966 | 2.936921 | 0.3259619 | 12.28414 | 1.333015
2018-03-15 18:36 | 164234.2 | 480.0001 | 5 | 23 | 3.979562 | -3.259953 | 2.936921 | 0.4346138 | 12.28414 | 1.767717
2018-03-15 18:38 | 164354.2 | 600.0003 | 5 | 23 | 3.937491 | -3.259955 | 2.936921 | 0.5432633 | 12.28414 | 2.197803
2018-03-15 18:40 | 164474.2 | 720.0003 | 5 | 23 | 3.89657 | -3.26001 | 2.936921 | 0.6519239 | 12.28414 | 2.623417
2018-03-15 18:42 | 164594.2 | 840.0011 | 5 | 23 | 3.857431 | -3.259945 | 2.936921 | 0.7605808 | 12.28414 | 3.044661
2018-03-15 18:44 | 164714.2 | 960.0003 | 5 | 23 | 3.82066 | -3.259968 | 2.936921 | 0.8692334 | 12.28414 | 3.46176
2018-03-15 18:46 | 164834.2 | 1080.0013 | 5 | 23 | 3.786336 | -3.259917 | 2.936921 | 0.9778907 | 12.28414 | 3.875015
2018-03-15 18:48 | 164954.2 | 1200.0018 | 5 | 23 | 3.754325 | -3.259924 | 2.936921 | 1.086543 | 12.28414 | 4.284651
2018-03-15 18:50 | 165074.2 | 1320.0004 | 5 | 23 | 3.724285 | -3.260045 | 2.936921 | 1.195196 | 12.28414 | 4.690917
2018-03-15 18:52 | 165194.2 | 1440.0003 | 5 | 23 | 3.696153 | -3.260041 | 2.936921 | 1.30385 | 12.28414 | 5.094033
2018-03-15 18:54 | 165314.2 | 1560.0013 | 5 | 23 | 3.6698 | -3.26006 | 2.936921 | 1.4125 | 12.28414 | 5.494172
2018-03-15 18:56 | 165434.2 | 1680.0002 | 5 | 23 | 3.64527 | -3.259943 | 2.936921 | 1.521162 | 12.28414 | 5.89159
2018-03-15 18:58 | 165554.2 | 1800.0011 | 5 | 23 | 3.622733 | -3.259917 | 2.936921 | 1.629814 | 12.28414 | 6.286413
2018-03-15 19:00 | 165674.2 | 1920.0011 | 5 | 23 | 3.602315 | -3.260035 | 2.936921 | 1.73847 | 12.28414 | 6.678917
2018-03-15 19:02 | 165794.2 | 2040.0002 | 5 | 23 | 3.583792 | -3.25993 | 2.936921 | 1.847119 | 12.28414 | 7.069284
2018-03-15 19:04 | 165914.2 | 2160.0019 | 5 | 23 | 3.566543 | -3.260027 | 2.936921 | 1.955776 | 12.28414 | 7.457743
2018-03-15 19:06 | 166034.2 | 2280.0003 | 5 | 23 | 3.549562 | -3.260022 | 2.936921 | 2.064429 | 12.28414 | 7.844336
2018-03-15 19:08 | 166154.2 | 2400.0019 | 5 | 23 | 3.531981 | -3.259919 | 2.936921 | 2.173086 | 12.28414 | 8.229073
2018-03-15 19:10 | 166274.2 | 2520.001 | 5 | 23 | 3.513758 | -3.259859 | 2.936921 | 2.281742 | 12.28414 | 8.61186
2018-03-15 19:12 | 166394.2 | 2640.0011 | 5 | 23 | 3.494031 | -3.259922 | 2.936921 | 2.390398 | 12.28414 | 8.9926
2018-03-15 19:14 | 166514.2 | 2760.0027 | 5 | 23 | 3.468662 | -3.259882 | 2.936921 | 2.499055 | 12.28414 | 9.370955
2018-03-15 19:16 | 166634.2 | 2880.0011 | 5 | 23 | 3.433578 | -3.259833 | 2.936921 | 2.607709 | 12.28414 | 9.746038
2018-03-15 19:18 | 166754.2 | 3000.0003 | 5 | 23 | 3.382854 | -3.259884 | 2.936921 | 2.716362 | 12.28414 | 10.11653
2018-03-15 19:20 | 166874.2 | 3120.0019 | 5 | 23 | 3.294665 | -3.259997 | 2.936921 | 2.825021 | 12.28414 | 10.47989
2018-03-15 19:22 | 166994.2 | 3240.0003 | 5 | 23 | 3.01374 | -3.25997 | 2.936921 | 2.93367 | 12.28414 | 10.82648
2018-03-15 19:22 | 166996.7 | 3242.5393 | 5 | 23 | 2.999972 | -3.259955 | 2.936921 | 2.935969 | 12.28414 | 10.8334
2018-03-15 19:24 | 167116.7879 | 120.0011 | 6 | 23 | 3.304292 | 0 | 2.936921 | 2.935969 | 12.28414 | 10.8334
2018-03-15 19:26 | 167236.7879 | 240.0011 | 6 | 23 | 3.318843 | 0 | 2.936921 | 2.935969 | 12.28414 | 10.8334
2018-03-15 19:27 | 167296.7884 | 300.0016 | 6 | 23 | 3.323315 | 0 | 2.936921 | 2.935969 | 12.28414 | 10.8334
2018-03-15 19:27 | 167296.8 | 0.0024 | 7 | 24 | 3.32323 | 0 | 0 | 0 | 0 | 0
2018-03-15 19:29 | 167416.9 | 120.0027 | 2 | 24 | 3.949855 | 4.889914 | 0.1623072 | 2.052e-09 | 0.6216375 | 6.82e-09
2018-03-15 19:31 | 167536.9 | 240.0003 | 2 | 24 | 3.995047 | 4.890162 | 0.3252826 | 2.052e-09 | 1.269487 | 6.82e-09
2018-03-15 19:33 | 167656.9 | 360.0002 | 2 | 24 | 4.031829 | 4.889883 | 0.4882669 | 2.052e-09 | 1.923657 | 6.82e-09
2018-03-15 19:35 | 167776.9 | 480.0019 | 2 | 24 | 4.064174 | 4.890217 | 0.6512592 | 2.052e-09 | 2.583525 | 6.82e-09
2018-03-15 19:37 | 167896.9 | 600.0004 | 2 | 24 | 4.091451 | 4.890165 | 0.8142437 | 2.052e-09 | 3.248196 | 6.82e-09
2018-03-15 19:39 | 168016.9 | 720.0004 | 2 | 24 | 4.11597 | 4.889795 | 0.9772278 | 2.052e-09 | 3.917061 | 6.82e-09
2018-03-15 19:41 | 168136.9 | 840.0004 | 2 | 24 | 4.141397 | 4.890228 | 1.140205 | 2.052e-09 | 4.589901 | 6.82e-09
2018-03-15 19:43 | 168256.9 | 960.0012 | 2 | 24 | 4.170962 | 4.890099 | 1.303199 | 2.052e-09 | 5.26727 | 6.82e-09
2018-03-15 19:45 | 168376.9 | 1080.0012 | 2 | 24 | 4.200397 | 4.794609 | 1.465963 | 2.052e-09 | 5.948815 | 6.82e-09
2018-03-15 19:47 | 168496.9 | 1200.0013 | 2 | 24 | 4.200404 | 4.186522 | 1.615464 | 2.052e-09 | 6.576777 | 6.82e-09
2018-03-15 19:49 | 168616.9 | 1320.0014 | 2 | 24 | 4.200391 | 3.629635 | 1.745608 | 2.052e-09 | 7.123436 | 6.82e-09
2018-03-15 19:50 | 168702.6 | 1405.7633 | 2 | 24 | 4.200403 | 3.259977 | 1.827608 | 2.052e-09 | 7.467865 | 6.82e-09
2018-03-15 19:52 | 168822.6 | 120.0003 | 3 | 24 | 4.230194 | 3.260035 | 1.935826 | 1.2539e-08 | 7.923934 | 4.9487e-08
2018-03-15 19:54 | 168942.6 | 240.0003 | 3 | 24 | 4.264222 | 3.260172 | 2.04449 | 1.2539e-08 | 8.385429 | 4.9487e-08
2018-03-15 19:56 | 169062.6 | 360.0003 | 3 | 24 | 4.300517 | 3.259958 | 2.153147 | 1.2539e-08 | 8.85072 | 4.9487e-08
2018-03-15 19:58 | 169182.6 | 480.0002 | 3 | 24 | 4.338808 | 3.260153 | 2.261803 | 1.2539e-08 | 9.32006 | 4.9487e-08
2018-03-15 20:00 | 169302.6 | 600.0003 | 3 | 24 | 4.378799 | 3.26004 | 2.370455 | 1.2539e-08 | 9.793639 | 4.9487e-08
2018-03-15 20:02 | 169422.6 | 720.0019 | 3 | 24 | 4.400409 | 2.940607 | 2.47641 | 1.2539e-08 | 10.25927 | 4.9487e-08
2018-03-15 20:04 | 169542.6 | 840.0003 | 3 | 24 | 4.4004 | 2.435413 | 2.565652 | 1.2539e-08 | 10.65197 | 4.9487e-08
2018-03-15 20:06 | 169662.6 | 960.0019 | 3 | 24 | 4.400375 | 2.032305 | 2.639862 | 1.2539e-08 | 10.97852 | 4.9487e-08
2018-03-15 20:08 | 169782.6 | 1080.0003 | 3 | 24 | 4.400365 | 1.707617 | 2.702002 | 1.2539e-08 | 11.25196 | 4.9487e-08
2018-03-15 20:10 | 169902.6 | 1200.0003 | 3 | 24 | 4.400371 | 1.445461 | 2.754408 | 1.2539e-08 | 11.48256 | 4.9487e-08
2018-03-15 20:12 | 170022.6 | 1320.002 | 3 | 24 | 4.400367 | 1.232788 | 2.798927 | 1.2539e-08 | 11.67846 | 4.9487e-08
2018-03-15 20:14 | 170142.6 | 1440.0003 | 3 | 24 | 4.400364 | 1.058979 | 2.837021 | 1.2539e-08 | 11.84609 | 4.9487e-08
2018-03-15 20:16 | 170262.6 | 1560.002 | 3 | 24 | 4.400352 | 0.9153175 | 2.869841 | 1.2539e-08 | 11.99051 | 4.9487e-08
2018-03-15 20:18 | 170382.6 | 1680.0003 | 3 | 24 | 4.400367 | 0.7968769 | 2.898305 | 1.2539e-08 | 12.11576 | 4.9487e-08
2018-03-15 20:20 | 170502.6 | 1800.0003 | 3 | 24 | 4.400321 | 0.6958637 | 2.923132 | 1.2539e-08 | 12.22501 | 4.9487e-08
2018-03-15 20:21 | 170564.2 | 1861.5592 | 3 | 24 | 4.400343 | 0.6519985 | 2.934649 | 1.2539e-08 | 12.27569 | 4.9487e-08
2018-03-15 20:23 | 170684.3 | 120.0003 | 4 | 24 | 4.354569 | 0 | 2.934649 | 1.2539e-08 | 12.27569 | 4.9487e-08
2018-03-15 20:25 | 170804.3 | 240.0002 | 4 | 24 | 4.351505 | 0 | 2.934649 | 1.2539e-08 | 12.27569 | 4.9487e-08
2018-03-15 20:26 | 170864.3 | 300.0032 | 4 | 24 | 4.350547 | 0 | 2.934649 | 1.2539e-08 | 12.27569 | 4.9487e-08
2018-03-15 20:28 | 170984.3 | 120.001 | 5 | 24 | 4.107915 | -3.260006 | 2.934649 | 0.1086451 | 12.27569 | 0.4495636
2018-03-15 20:30 | 171104.3 | 240.0011 | 5 | 24 | 4.064575 | -3.259947 | 2.934649 | 0.2173027 | 12.27569 | 0.8935494
2018-03-15 20:32 | 171224.3 | 360.0002 | 5 | 24 | 4.021775 | -3.260079 | 2.934649 | 0.3259634 | 12.27569 | 1.332883
2018-03-15 20:34 | 171344.3 | 480.001 | 5 | 24 | 3.979093 | -3.26002 | 2.934649 | 0.434621 | 12.27569 | 1.767558
2018-03-15 20:36 | 171464.3 | 600.0011 | 5 | 24 | 3.936995 | -3.260123 | 2.934649 | 0.5432748 | 12.27569 | 2.197608
2018-03-15 20:38 | 171584.3 | 720.001 | 5 | 24 | 3.896049 | -3.259943 | 2.934649 | 0.6519302 | 12.27569 | 2.623147
2018-03-15 20:40 | 171704.3 | 840.0003 | 5 | 24 | 3.856955 | -3.259957 | 2.934649 | 0.7605824 | 12.27569 | 3.04432
2018-03-15 20:42 | 171824.3 | 960.0013 | 5 | 24 | 3.820149 | -3.259964 | 2.934649 | 0.8692394 | 12.27569 | 3.461384
2018-03-15 20:44 | 171944.3 | 1080.001 | 5 | 24 | 3.785847 | -3.259947 | 2.934649 | 0.9778932 | 12.27569 | 3.874572
2018-03-15 20:46 | 172064.3 | 1200.0019 | 5 | 24 | 3.753866 | -3.259972 | 2.934649 | 1.086553 | 12.27569 | 4.284187
2018-03-15 20:48 | 172184.3 | 1320.0019 | 5 | 24 | 3.723879 | -3.260008 | 2.934649 | 1.195206 | 12.27569 | 4.690407
2018-03-15 20:50 | 172304.3 | 1440.0019 | 5 | 24 | 3.695723 | -3.259959 | 2.934649 | 1.303867 | 12.27569 | 5.093502
2018-03-15 20:52 | 172424.3 | 1560.0011 | 5 | 24 | 3.66936 | -3.259972 | 2.934649 | 1.412518 | 12.27569 | 5.4936
2018-03-15 20:54 | 172544.3 | 1680.0011 | 5 | 24 | 3.644862 | -3.260052 | 2.934649 | 1.521174 | 12.27569 | 5.890953
2018-03-15 20:56 | 172664.3 | 1800.0019 | 5 | 24 | 3.622356 | -3.260003 | 2.934649 | 1.629825 | 12.27569 | 6.28573
2018-03-15 20:58 | 172784.3 | 1920.0011 | 5 | 24 | 3.601947 | -3.26001 | 2.934649 | 1.738479 | 12.27569 | 6.678185
2018-03-15 21:00 | 172904.3 | 2040.0019 | 5 | 24 | 3.583447 | -3.259892 | 2.934649 | 1.847134 | 12.27569 | 7.068534
2018-03-15 21:02 | 173024.3 | 2160.001 | 5 | 24 | 3.566194 | -3.25998 | 2.934649 | 1.955784 | 12.27569 | 7.456933
2018-03-15 21:04 | 173144.3 | 2280.0011 | 5 | 24 | 3.549238 | -3.259997 | 2.934649 | 2.064442 | 12.27569 | 7.843507
2018-03-15 21:06 | 173264.3 | 2400.0002 | 5 | 24 | 3.531662 | -3.26006 | 2.934649 | 2.173095 | 12.27569 | 8.228195
2018-03-15 21:08 | 173384.3 | 2520.0011 | 5 | 24 | 3.513448 | -3.260113 | 2.934649 | 2.281753 | 12.27569 | 8.610957
2018-03-15 21:10 | 173504.3 | 2640.0011 | 5 | 24 | 3.493704 | -3.259888 | 2.934649 | 2.390409 | 12.27569 | 8.991661
2018-03-15 21:12 | 173624.3 | 2760.0019 | 5 | 24 | 3.468278 | -3.259919 | 2.934649 | 2.499063 | 12.27569 | 9.369968
2018-03-15 21:14 | 173744.3 | 2880.0003 | 5 | 24 | 3.433057 | -3.259938 | 2.934649 | 2.607715 | 12.27569 | 9.744998
2018-03-15 21:16 | 173864.3 | 3000.0011 | 5 | 24 | 3.382154 | -3.26005 | 2.934649 | 2.71637 | 12.27569 | 10.11543
2018-03-15 21:18 | 173984.3 | 3120.0011 | 5 | 24 | 3.29329 | -3.259865 | 2.934649 | 2.825024 | 12.27569 | 10.47866
2018-03-15 21:20 | 174104.3 | 3240.0011 | 5 | 24 | 3.007543 | -3.260056 | 2.934649 | 2.933681 | 12.27569 | 10.82498
2018-03-15 21:20 | 174105.7 | 3241.3809 | 5 | 24 | 2.999989 | -3.260001 | 2.934649 | 2.934928 | 12.27569 | 10.82872
2018-03-15 21:22 | 174225.8 | 120.0019 | 6 | 24 | 3.305328 | 0 | 2.934649 | 2.934928 | 12.27569 | 10.82872
2018-03-15 21:24 | 174345.8 | 240.001 | 6 | 24 | 3.319942 | 0 | 2.934649 | 2.934928 | 12.27569 | 10.82872
2018-03-15 21:25 | 174405.8 | 300.0048 | 6 | 24 | 3.324434 | 0 | 2.934649 | 2.934928 | 12.27569 | 10.82872
2018-03-15 21:25 | 174405.8 | 0.0024 | 7 | 25 | 3.324607 | 0 | 0 | 0 | 0 | 0
2018-03-15 21:27 | 174525.9 | 120.0026 | 2 | 25 | 3.949948 | 4.889942 | 0.1622938 | 4.313e-09 | 0.6217332 | 1.434e-08
2018-03-15 21:29 | 174645.9 | 240.0018 | 2 | 25 | 3.995152 | 4.890268 | 0.3252746 | 4.313e-09 | 1.269613 | 1.434e-08
2018-03-15 21:31 | 174765.9 | 360.0027 | 2 | 25 | 4.031972 | 4.890001 | 0.4882628 | 4.313e-09 | 1.923821 | 1.434e-08
2018-03-15 21:33 | 174885.9 | 480.0011 | 2 | 25 | 4.06433 | 4.889837 | 0.6512457 | 4.313e-09 | 2.583679 | 1.434e-08
2018-03-15 21:35 | 175005.9 | 600.0002 | 2 | 25 | 4.09168 | 4.890148 | 0.8142206 | 4.313e-09 | 3.24834 | 1.434e-08
2018-03-15 21:37 | 175125.9 | 720.001 | 2 | 25 | 4.116214 | 4.890192 | 0.9772086 | 4.313e-09 | 3.917254 | 1.434e-08
2018-03-15 21:39 | 175245.9 | 840.001 | 2 | 25 | 4.141692 | 4.889908 | 1.140195 | 4.313e-09 | 4.590173 | 1.434e-08
2018-03-15 21:41 | 175365.9 | 960.0018 | 2 | 25 | 4.17127 | 4.889862 | 1.303179 | 4.313e-09 | 5.267554 | 1.434e-08
2018-03-15 21:43 | 175485.9 | 1080.0018 | 2 | 25 | 4.200397 | 4.789387 | 1.465922 | 4.313e-09 | 5.949052 | 1.434e-08
2018-03-15 21:45 | 175605.9 | 1200.0018 | 2 | 25 | 4.200393 | 4.187696 | 1.615324 | 4.313e-09 | 6.576601 | 1.434e-08
2018-03-15 21:47 | 175725.9 | 1320.0019 | 2 | 25 | 4.200381 | 3.630344 | 1.745504 | 4.313e-09 | 7.123409 | 1.434e-08
2018-03-15 21:49 | 175811.9 | 1406.0399 | 2 | 25 | 4.200397 | 3.259964 | 1.827787 | 4.313e-09 | 7.46903 | 1.434e-08
2018-03-15 21:51 | 175931.9 | 120.0012 | 3 | 25 | 4.230213 | 3.260221 | 1.936002 | 4.313e-09 | 7.925086 | 1.434e-08
2018-03-15 21:53 | 176051.9 | 240.0019 | 3 | 25 | 4.264275 | 3.26 | 2.044661 | 4.313e-09 | 8.386564 | 1.434e-08
2018-03-15 21:55 | 176171.9 | 360.0003 | 3 | 25 | 4.300581 | 3.260153 | 2.15332 | 4.313e-09 | 8.851868 | 1.434e-08
2018-03-15 21:57 | 176291.9 | 480.0003 | 3 | 25 | 4.338903 | 3.260094 | 2.261976 | 4.313e-09 | 9.321217 | 1.434e-08
2018-03-15 21:59 | 176411.9 | 600.0003 | 3 | 25 | 4.378922 | 3.259819 | 2.37063 | 4.313e-09 | 9.794817 | 1.434e-08
2018-03-15 22:01 | 176531.9 | 720.0003 | 3 | 25 | 4.400399 | 2.938353 | 2.476545 | 4.313e-09 | 10.26027 | 1.434e-08
2018-03-15 22:03 | 176651.9 | 840.002 | 3 | 25 | 4.400392 | 2.434217 | 2.565735 | 4.313e-09 | 10.65274 | 1.434e-08
2018-03-15 22:05 | 176771.9 | 960.0013 | 3 | 25 | 4.400404 | 2.03196 | 2.639912 | 4.313e-09 | 10.97915 | 1.434e-08
2018-03-15 22:07 | 176891.9 | 1080.0006 | 3 | 25 | 4.400377 | 1.707376 | 2.702032 | 4.313e-09 | 11.2525 | 1.434e-08
2018-03-15 22:09 | 177011.9 | 1200.0013 | 3 | 25 | 4.400362 | 1.445484 | 2.754426 | 4.313e-09 | 11.48305 | 1.434e-08
2018-03-15 22:11 | 177131.9 | 1320.0006 | 3 | 25 | 4.400367 | 1.233053 | 2.798945 | 4.313e-09 | 11.67895 | 1.434e-08
2018-03-15 22:13 | 177251.9 | 1440.0013 | 3 | 25 | 4.400357 | 1.059072 | 2.837044 | 4.313e-09 | 11.8466 | 1.434e-08
2018-03-15 22:15 | 177371.9 | 1560.0013 | 3 | 25 | 4.400369 | 0.9161091 | 2.869881 | 4.313e-09 | 11.9911 | 1.434e-08
2018-03-15 22:17 | 177491.9 | 1680.0021 | 3 | 25 | 4.400353 | 0.7968521 | 2.89836 | 4.313e-09 | 12.11641 | 1.434e-08
2018-03-15 22:19 | 177611.9 | 1800.0013 | 3 | 25 | 4.400318 | 0.696434 | 2.923199 | 4.313e-09 | 12.22571 | 1.434e-08
2018-03-15 22:20 | 177673.2 | 1861.3129 | 3 | 25 | 4.400341 | 0.6519985 | 2.934678 | 4.313e-09 | 12.27623 | 1.434e-08
2018-03-15 22:22 | 177793.3 | 120.0003 | 4 | 25 | 4.354454 | 0 | 2.934678 | 4.313e-09 | 12.27623 | 1.434e-08
2018-03-15 22:24 | 177913.3 | 240.0018 | 4 | 25 | 4.351413 | 0 | 2.934678 | 4.313e-09 | 12.27623 | 1.434e-08
2018-03-15 22:25 | 177973.3 | 300.0031 | 4 | 25 | 4.350452 | 0 | 2.934678 | 4.313e-09 | 12.27623 | 1.434e-08
2018-03-15 22:27 | 178093.4 | 120.0009 | 5 | 25 | 4.107544 | -3.260033 | 2.934678 | 0.1086482 | 12.27623 | 0.4495391
2018-03-15 22:29 | 178213.4 | 240.0009 | 5 | 25 | 4.064157 | -3.259978 | 2.934678 | 0.2173024 | 12.27623 | 0.8934684
2018-03-15 22:31 | 178333.4 | 360.0002 | 5 | 25 | 4.021338 | -3.260069 | 2.934678 | 0.3259642 | 12.27623 | 1.33276
2018-03-15 22:33 | 178453.4 | 480.001 | 5 | 25 | 3.978639 | -3.259957 | 2.934678 | 0.4346204 | 12.27623 | 1.76738
2018-03-15 22:35 | 178573.4 | 600.001 | 5 | 25 | 3.936536 | -3.259938 | 2.934678 | 0.5432763 | 12.27623 | 2.197387
2018-03-15 22:37 | 178693.4 | 720.0018 | 5 | 25 | 3.895586 | -3.25997 | 2.934678 | 0.6519324 | 12.27623 | 2.622876
2018-03-15 22:39 | 178813.4 | 840.0009 | 5 | 25 | 3.856496 | -3.259961 | 2.934678 | 0.7605811 | 12.27623 | 3.043984
2018-03-15 22:41 | 178933.4 | 960.001 | 5 | 25 | 3.819686 | -3.259865 | 2.934678 | 0.8692393 | 12.27623 | 3.461002
2018-03-15 22:43 | 179053.4 | 1080.0009 | 5 | 25 | 3.785417 | -3.259966 | 2.934678 | 0.9778814 | 12.27623 | 3.874097
2018-03-15 22:45 | 179173.4 | 1200.0003 | 5 | 25 | 3.753426 | -3.259867 | 2.934678 | 1.086548 | 12.27623 | 4.283686
2018-03-15 22:47 | 179293.4 | 1320.0009 | 5 | 25 | 3.72346 | -3.259903 | 2.934678 | 1.195202 | 12.27623 | 4.689868
2018-03-15 22:49 | 179413.4 | 1440.0003 | 5 | 25 | 3.695336 | -3.260027 | 2.934678 | 1.303861 | 12.27623 | 5.092909
2018-03-15 22:51 | 179533.4 | 1560.001 | 5 | 25 | 3.668998 | -3.259991 | 2.934678 | 1.412512 | 12.27623 | 5.492962
2018-03-15 22:53 | 179653.4 | 1680.001 | 5 | 25 | 3.6445 | -3.259894 | 2.934678 | 1.521166 | 12.27623 | 5.890267
2018-03-15 22:55 | 179773.4 | 1800.0003 | 5 | 25 | 3.621972 | -3.259966 | 2.934678 | 1.629823 | 12.27623 | 6.285024
2018-03-15 22:57 | 179893.4 | 1920.0002 | 5 | 25 | 3.60158 | -3.260014 | 2.934678 | 1.738477 | 12.27623 | 6.677438
2018-03-15 22:59 | 180013.4 | 2040.0003 | 5 | 25 | 3.583093 | -3.259938 | 2.934678 | 1.84713 | 12.27623 | 7.067741
2018-03-15 23:01 | 180133.4 | 2160.001 | 5 | 25 | 3.565828 | -3.259882 | 2.934678 | 1.955789 | 12.27623 | 7.456132
2018-03-15 23:03 | 180253.4 | 2280.0006 | 5 | 25 | 3.548865 | -3.259951 | 2.934678 | 2.06444 | 12.27623 | 7.842644
2018-03-15 23:05 | 180373.4 | 2400.0003 | 5 | 25 | 3.531308 | -3.259964 | 2.934678 | 2.173096 | 12.27623 | 8.2273
2018-03-15 23:07 | 180493.4 | 2520.0009 | 5 | 25 | 3.513067 | -3.25998 | 2.934678 | 2.28175 | 12.27623 | 8.61001
2018-03-15 23:09 | 180613.4 | 2640.001 | 5 | 25 | 3.49328 | -3.25994 | 2.934678 | 2.390406 | 12.27623 | 8.990671
2018-03-15 23:11 | 180733.4 | 2760.0003 | 5 | 25 | 3.467798 | -3.259924 | 2.934678 | 2.499061 | 12.27623 | 9.368932
2018-03-15 23:13 | 180853.4 | 2880.001 | 5 | 25 | 3.432515 | -3.259909 | 2.934678 | 2.60771 | 12.27623 | 9.743897
2018-03-15 23:15 | 180973.4 | 3000.0002 | 5 | 25 | 3.381394 | -3.259871 | 2.934678 | 2.716367 | 12.27623 | 10.11426
2018-03-15 23:17 | 181093.4 | 3120.0009 | 5 | 25 | 3.291822 | -3.260008 | 2.934678 | 2.825021 | 12.27623 | 10.47739
2018-03-15 23:19 | 181213.4 | 3240.0002 | 5 | 25 | 3.0007 | -3.259974 | 2.934678 | 2.933675 | 12.27623 | 10.82335
2018-03-15 23:19 | 181213.5 | 3240.128 | 5 | 25 | 2.999984 | -3.259972 | 2.934678 | 2.933787 | 12.27623 | 10.82369
2018-03-15 23:21 | 181333.5 | 120.0008 | 6 | 25 | 3.306042 | 0 | 2.934678 | 2.933787 | 12.27623 | 10.82369
2018-03-15 23:23 | 181453.5 | 240 | 6 | 25 | 3.320704 | 0 | 2.934678 | 2.933787 | 12.27623 | 10.82369
2018-03-15 23:24 | 181513.5 | 300.0013 | 6 | 25 | 3.325192 | 0 | 2.934678 | 2.933787 | 12.27623 | 10.82369
2018-03-15 23:24 | 181513.6 | 0.0024 | 7 | 26 | 3.325131 | 0 | 0 | 0 | 0 | 0
2018-03-15 23:26 | 181633.6 | 120.0004 | 2 | 26 | 3.950305 | 4.890089 | 0.1623016 | 8.29e-10 | 0.6218624 | 2.755e-09
2018-03-15 23:28 | 181753.6 | 240.0021 | 2 | 26 | 3.995419 | 4.890106 | 0.3252821 | 8.29e-10 | 1.269785 | 2.755e-09
2018-03-15 23:30 | 181873.6 | 360.0021 | 2 | 26 | 4.0322 | 4.88986 | 0.4882604 | 8.29e-10 | 1.923993 | 2.755e-09
2018-03-15 23:32 | 181993.6 | 480.0013 | 2 | 26 | 4.064517 | 4.889921 | 0.651239 | 8.29e-10 | 2.583865 | 2.755e-09
2018-03-15 23:34 | 182113.6 | 600.0012 | 2 | 26 | 4.091805 | 4.889772 | 0.8142245 | 8.29e-10 | 3.248597 | 2.755e-09
2018-03-15 23:36 | 182233.6 | 720.0003 | 2 | 26 | 4.116344 | 4.889839 | 0.9772065 | 8.29e-10 | 3.91751 | 2.755e-09
2018-03-15 23:38 | 182353.6 | 840.0012 | 2 | 26 | 4.141847 | 4.889814 | 1.140188 | 8.29e-10 | 4.590436 | 2.755e-09
2018-03-15 23:40 | 182473.6 | 960.0012 | 2 | 26 | 4.171391 | 4.889774 | 1.303172 | 8.29e-10 | 5.267837 | 2.755e-09
2018-03-15 23:42 | 182593.6 | 1080.0004 | 2 | 26 | 4.20039 | 4.78723 | 1.465909 | 8.29e-10 | 5.94933 | 2.755e-09
2018-03-15 23:44 | 182713.6 | 1200.0021 | 2 | 26 | 4.200403 | 4.18541 | 1.615245 | 8.29e-10 | 6.576602 | 2.755e-09
2018-03-15 23:46 | 182833.6 | 1320.0021 | 2 | 26 | 4.200387 | 3.628525 | 1.745347 | 8.29e-10 | 7.123079 | 2.755e-09
2018-03-15 23:47 | 182919.1 | 1405.453 | 2 | 26 | 4.200377 | 3.259989 | 1.827049 | 8.29e-10 | 7.466262 | 2.755e-09
2018-03-15 23:49 | 183039.1 | 120.0001 | 3 | 26 | 4.230213 | 3.260082 | 1.935267 | 8.29e-10 | 7.922324 | 2.755e-09
2018-03-15 23:51 | 183159.1 | 240.0001 | 3 | 26 | 4.264237 | 3.260115 | 2.043917 | 8.29e-10 | 8.383765 | 2.755e-09
2018-03-15 23:53 | 183279.1 | 360.0002 | 3 | 26 | 4.300523 | 3.260113 | 2.152571 | 8.29e-10 | 8.849042 | 2.755e-09
2018-03-15 23:55 | 183399.1 | 480.0009 | 3 | 26 | 4.338908 | 3.260212 | 2.261224 | 8.29e-10 | 9.318374 | 2.755e-09
2018-03-15 23:57 | 183519.1 | 600.001 | 3 | 26 | 4.378941 | 3.260126 | 2.369883 | 8.29e-10 | 9.791994 | 2.755e-09
2018-03-15 23:59 | 183639.1 | 720.0018 | 3 | 26 | 4.400406 | 2.938463 | 2.475791 | 8.29e-10 | 10.25742 | 2.755e-09
2018-03-16 00:01 | 183759.1 | 840.001 | 3 | 26 | 4.400394 | 2.434275 | 2.564984 | 8.29e-10 | 10.64991 | 2.755e-09
2018-03-16 00:03 | 183879.1 | 960.001 | 3 | 26 | 4.400377 | 2.031591 | 2.639158 | 8.29e-10 | 10.9763 | 2.755e-09
2018-03-16 00:05 | 183999.1 | 1080.0002 | 3 | 26 | 4.400367 | 1.707266 | 2.701267 | 8.29e-10 | 11.2496 | 2.755e-09
2018-03-16 00:07 | 184119.1 | 1200.001 | 3 | 26 | 4.400361 | 1.445374 | 2.753653 | 8.29e-10 | 11.48012 | 2.755e-09
2018-03-16 00:09 | 184239.1 | 1320.001 | 3 | 26 | 4.400352 | 1.232431 | 2.798155 | 8.29e-10 | 11.67595 | 2.755e-09
2018-03-16 00:11 | 184359.1 | 1440.0003 | 3 | 26 | 4.400341 | 1.058781 | 2.83624 | 8.29e-10 | 11.84353 | 2.755e-09
2018-03-16 00:13 | 184479.1 | 1560.0003 | 3 | 26 | 4.400337 | 0.9151516 | 2.86906 | 8.29e-10 | 11.98795 | 2.755e-09
2018-03-16 00:15 | 184599.1 | 1680.0019 | 3 | 26 | 4.400351 | 0.7962513 | 2.897521 | 8.29e-10 | 12.11319 | 2.755e-09
2018-03-16 00:17 | 184719.1 | 1800.0002 | 3 | 26 | 4.40033 | 0.6965141 | 2.922347 | 8.29e-10 | 12.22243 | 2.755e-09
2018-03-16 00:18 | 184780 | 1860.9088 | 3 | 26 | 4.400342 | 0.6519833 | 2.933745 | 8.29e-10 | 12.27259 | 2.755e-09
2018-03-16 00:20 | 184900.1 | 120.0001 | 4 | 26 | 4.354404 | 0 | 2.933745 | 8.29e-10 | 12.27259 | 2.755e-09
2018-03-16 00:22 | 185020.1 | 240.0009 | 4 | 26 | 4.351351 | 0 | 2.933745 | 8.29e-10 | 12.27259 | 2.755e-09
2018-03-16 00:23 | 185080.1 | 300.0015 | 4 | 26 | 4.35038 | 0 | 2.933745 | 8.29e-10 | 12.27259 | 2.755e-09
2018-03-16 00:25 | 185200.1 | 120.0017 | 5 | 26 | 4.107171 | -3.260088 | 2.933745 | 0.1086531 | 12.27259 | 0.4495229
2018-03-16 00:27 | 185320.1 | 240.0013 | 5 | 26 | 4.063749 | -3.259989 | 2.933745 | 0.2173087 | 12.27259 | 0.8934153
2018-03-16 00:29 | 185440.1 | 360.0004 | 5 | 26 | 4.020896 | -3.25988 | 2.933745 | 0.3259632 | 12.27259 | 1.332632
2018-03-16 00:31 | 185560.1 | 480.0028 | 5 | 26 | 3.978215 | -3.259966 | 2.933745 | 0.434628 | 12.27259 | 1.767239
2018-03-16 00:33 | 185680.1 | 600.002 | 5 | 26 | 3.936094 | -3.259903 | 2.933745 | 0.5432808 | 12.27259 | 2.197188
2018-03-16 00:35 | 185800.1 | 720.0004 | 5 | 26 | 3.895171 | -3.260094 | 2.933745 | 0.6519364 | 12.27259 | 2.62263
2018-03-16 00:37 | 185920.1 | 840.0028 | 5 | 26 | 3.856117 | -3.260008 | 2.933745 | 0.7605963 | 12.27259 | 3.043737
2018-03-16 00:39 | 186040.1 | 960.0004 | 5 | 26 | 3.819387 | -3.259945 | 2.933745 | 0.8692432 | 12.27259 | 3.460675
2018-03-16 00:41 | 186160.1 | 1080.002 | 5 | 26 | 3.785157 | -3.25997 | 2.933745 | 0.9779074 | 12.27259 | 3.873823
2018-03-16 00:43 | 186280.1 | 1200.0012 | 5 | 26 | 3.753246 | -3.260058 | 2.933745 | 1.086558 | 12.27259 | 4.283329
2018-03-16 00:45 | 186400.1 | 1320.002 | 5 | 26 | 3.723296 | -3.259917 | 2.933745 | 1.195214 | 12.27259 | 4.689497
2018-03-16 00:47 | 186520.1 | 1440.0011 | 5 | 26 | 3.695212 | -3.260045 | 2.933745 | 1.303843 | 12.27259 | 5.092416
2018-03-16 00:49 | 186640.1 | 1560.002 | 5 | 26 | 3.66892 | -3.259945 | 2.933745 | 1.412532 | 12.27259 | 5.492598
2018-03-16 00:51 | 186760.1 | 1680.0004 | 5 | 26 | 3.644458 | -3.259877 | 2.933745 | 1.521187 | 12.27259 | 5.889898
2018-03-16 00:53 | 186880.1 | 1800.002 | 5 | 26 | 3.621982 | -3.259959 | 2.933745 | 1.629844 | 12.27259 | 6.284655
2018-03-16 00:55 | 187000.1 | 1920.0001 | 5 | 26 | 3.601639 | -3.259907 | 2.933745 | 1.738494 | 12.27259 | 6.67706
2018-03-16 00:57 | 187120.1 | 2040.002 | 5 | 26 | 3.583155 | -3.259909 | 2.933745 | 1.84715 | 12.27259 | 7.067383
2018-03-16 00:59 | 187240.1 | 2160.0012 | 5 | 26 | 3.565926 | -3.259913 | 2.933745 | 1.955792 | 12.27259 | 7.455722
2018-03-16 01:01 | 187360.1 | 2280.002 | 5 | 26 | 3.548956 | -3.260014 | 2.933745 | 2.064461 | 12.27259 | 7.842305
2018-03-16 01:03 | 187480.1 | 2400.0012 | 5 | 26 | 3.531377 | -3.260008 | 2.933745 | 2.173115 | 12.27259 | 8.226964
2018-03-16 01:05 | 187600.1 | 2520.0012 | 5 | 26 | 3.513106 | -3.259912 | 2.933745 | 2.281771 | 12.27259 | 8.609688
2018-03-16 01:07 | 187720.1 | 2640.0013 | 5 | 26 | 3.493295 | -3.259968 | 2.933745 | 2.390426 | 12.27259 | 8.990347
2018-03-16 01:09 | 187840.1 | 2760.0013 | 5 | 26 | 3.467713 | -3.259951 | 2.933745 | 2.49908 | 12.27259 | 9.368602
2018-03-16 01:11 | 187960.1 | 2880.0004 | 5 | 26 | 3.432345 | -3.259982 | 2.933745 | 2.60773 | 12.27259 | 9.743557
2018-03-16 01:13 | 188080.1 | 3000.0004 | 5 | 26 | 3.381104 | -3.25987 | 2.933745 | 2.716384 | 12.27259 | 10.11389
2018-03-16 01:15 | 188200.1 | 3120.002 | 5 | 26 | 3.291109 | -3.260035 | 2.933745 | 2.825041 | 12.27259 | 10.47697
2018-03-16 01:17 | 188319.4 | 3239.3146 | 5 | 26 | 2.999993 | -3.25987 | 2.933745 | 2.933075 | 12.27259 | 10.82088
2018-03-16 01:19 | 188439.5 | 120.0011 | 6 | 26 | 3.305604 | 0 | 2.933745 | 2.933075 | 12.27259 | 10.82088
2018-03-16 01:21 | 188559.5 | 240.0011 | 6 | 26 | 3.320287 | 0 | 2.933745 | 2.933075 | 12.27259 | 10.82088
2018-03-16 01:22 | 188619.5 | 300.0024 | 6 | 26 | 3.324794 | 0 | 2.933745 | 2.933075 | 12.27259 | 10.82088
2018-03-16 01:22 | 188619.5 | 0.0025 | 7 | 27 | 3.324811 | 0 | 0 | 0 | 0 | 0
2018-03-16 01:24 | 188739.6 | 120.002 | 2 | 27 | 3.949785 | 4.889881 | 0.1623036 | 5.775e-09 | 0.6217873 | 1.9201e-08
2018-03-16 01:26 | 188859.6 | 240.0004 | 2 | 27 | 3.99501 | 4.890165 | 0.3252786 | 5.775e-09 | 1.269618 | 1.9201e-08
2018-03-16 01:28 | 188979.6 | 360.0012 | 2 | 27 | 4.031795 | 4.890047 | 0.488265 | 5.775e-09 | 1.923792 | 1.9201e-08
2018-03-16 01:30 | 189099.6 | 480.002 | 2 | 27 | 4.064119 | 4.889811 | 0.6512497 | 5.775e-09 | 2.583623 | 1.9201e-08
2018-03-16 01:32 | 189219.6 | 600.0004 | 2 | 27 | 4.09143 | 4.889814 | 0.8142319 | 5.775e-09 | 3.248281 | 1.9201e-08
2018-03-16 01:34 | 189339.6 | 720.0004 | 2 | 27 | 4.116032 | 4.890125 | 0.9772215 | 5.775e-09 | 3.91717 | 1.9201e-08
2018-03-16 01:36 | 189459.6 | 840.0012 | 2 | 27 | 4.141541 | 4.890135 | 1.140206 | 5.775e-09 | 4.590051 | 1.9201e-08
2018-03-16 01:38 | 189579.6 | 960.0004 | 2 | 27 | 4.171136 | 4.890194 | 1.303188 | 5.775e-09 | 5.267395 | 1.9201e-08
2018-03-16 01:40 | 189699.6 | 1080.0004 | 2 | 27 | 4.200396 | 4.790579 | 1.465938 | 5.775e-09 | 5.948911 | 1.9201e-08
2018-03-16 01:42 | 189819.6 | 1200.002 | 2 | 27 | 4.200405 | 4.187195 | 1.61537 | 5.775e-09 | 6.576585 | 1.9201e-08
2018-03-16 01:44 | 189939.6 | 1320.001 | 2 | 27 | 4.200394 | 3.630074 | 1.745527 | 5.775e-09 | 7.123296 | 1.9201e-08
2018-03-16 01:46 | 190024.4 | 1404.7664 | 2 | 27 | 4.200392 | 3.259987 | 1.826597 | 5.775e-09 | 7.463822 | 1.9201e-08
2018-03-16 01:48 | 190144.4 | 120.0019 | 3 | 27 | 4.230205 | 3.260078 | 1.934815 | 5.775e-09 | 7.919883 | 1.9201e-08
2018-03-16 01:50 | 190264.4 | 240.0019 | 3 | 27 | 4.264291 | 3.260031 | 2.043475 | 5.775e-09 | 8.38137 | 1.9201e-08
2018-03-16 01:52 | 190384.4 | 360.0011 | 3 | 27 | 4.300622 | 3.259819 | 2.152128 | 5.775e-09 | 8.846653 | 1.9201e-08
2018-03-16 01:54 | 190504.4 | 480.0018 | 3 | 27 | 4.339012 | 3.260111 | 2.260792 | 5.775e-09 | 9.316043 | 1.9201e-08
2018-03-16 01:56 | 190624.4 | 600.0018 | 3 | 27 | 4.379054 | 3.260035 | 2.36945 | 5.775e-09 | 9.789676 | 1.9201e-08
2018-03-16 01:58 | 190744.4 | 720.0019 | 3 | 27 | 4.40039 | 2.935562 | 2.475324 | 5.775e-09 | 10.25496 | 1.9201e-08
2018-03-16 02:00 | 190864.4 | 840.0019 | 3 | 27 | 4.400393 | 2.43207 | 2.564435 | 5.775e-09 | 10.64708 | 1.9201e-08
2018-03-16 02:02 | 190984.4 | 960.0035 | 3 | 27 | 4.400397 | 2.030437 | 2.638553 | 5.775e-09 | 10.97323 | 1.9201e-08
2018-03-16 02:04 | 191104.4 | 1080.0003 | 3 | 27 | 4.400403 | 1.706413 | 2.700615 | 5.775e-09 | 11.24633 | 1.9201e-08
2018-03-16 02:06 | 191224.4 | 1200.0011 | 3 | 27 | 4.400373 | 1.444592 | 2.75296 | 5.775e-09 | 11.47666 | 1.9201e-08
2018-03-16 02:08 | 191344.4 | 1320.0019 | 3 | 27 | 4.400328 | 1.23126 | 2.797437 | 5.775e-09 | 11.67238 | 1.9201e-08
2018-03-16 02:10 | 191464.4 | 1440.0003 | 3 | 27 | 4.400363 | 1.057892 | 2.835502 | 5.775e-09 | 11.83988 | 1.9201e-08
2018-03-16 02:12 | 191584.4 | 1560.0019 | 3 | 27 | 4.400337 | 0.9142017 | 2.868301 | 5.775e-09 | 11.9842 | 1.9201e-08
2018-03-16 02:14 | 191704.4 | 1680.001 | 3 | 27 | 4.400354 | 0.7961998 | 2.896749 | 5.775e-09 | 12.10939 | 1.9201e-08
2018-03-16 02:16 | 191824.4 | 1800.0019 | 3 | 27 | 4.400318 | 0.695734 | 2.921568 | 5.775e-09 | 12.2186 | 1.9201e-08
2018-03-16 02:17 | 191885.5 | 1861.1568 | 3 | 27 | 4.400359 | 0.6519833 | 2.933007 | 5.775e-09 | 12.26894 | 1.9201e-08
2018-03-16 02:19 | 192005.6 | 120.0012 | 4 | 27 | 4.354509 | 0 | 2.933007 | 5.775e-09 | 12.26894 | 1.9201e-08
2018-03-16 02:21 | 192125.6 | 240.0019 | 4 | 27 | 4.351436 | 0 | 2.933007 | 5.775e-09 | 12.26894 | 1.9201e-08
2018-03-16 02:22 | 192185.6 | 300.004 | 4 | 27 | 4.350491 | 0 | 2.933007 | 5.775e-09 | 12.26894 | 1.9201e-08
2018-03-16 02:24 | 192305.7 | 120.0011 | 5 | 27 | 4.107595 | -3.260016 | 2.933007 | 0.1086484 | 12.26894 | 0.4495447
2018-03-16 02:26 | 192425.7 | 240.0011 | 5 | 27 | 4.064182 | -3.26005 | 2.933007 | 0.217302 | 12.26894 | 0.8934751
2018-03-16 02:28 | 192545.7 | 360.0027 | 5 | 27 | 4.021293 | -3.259915 | 2.933007 | 0.3259607 | 12.26894 | 1.332753
2018-03-16 02:30 | 192665.7 | 480.0003 | 5 | 27 | 3.978539 | -3.260197 | 2.933007 | 0.4346142 | 12.26894 | 1.767356
2018-03-16 02:32 | 192785.7 | 600.0003 | 5 | 27 | 3.936431 | -3.259852 | 2.933007 | 0.5432683 | 12.26894 | 2.197346
2018-03-16 02:34 | 192905.7 | 720.0012 | 5 | 27 | 3.895467 | -3.259957 | 2.933007 | 0.6519248 | 12.26894 | 2.622826
2018-03-16 02:36 | 193025.7 | 840.0011 | 5 | 27 | 3.856347 | -3.260035 | 2.933007 | 0.7605755 | 12.26894 | 3.043926
2018-03-16 02:38 | 193145.7 | 960.0003 | 5 | 27 | 3.819558 | -3.260115 | 2.933007 | 0.869217 | 12.26894 | 3.460864
2018-03-16 02:40 | 193265.7 | 1080.0003 | 5 | 27 | 3.785293 | -3.259955 | 2.933007 | 0.9778898 | 12.26894 | 3.874062
2018-03-16 02:42 | 193385.7 | 1200.001 | 5 | 27 | 3.75336 | -3.25994 | 2.933007 | 1.086523 | 12.26894 | 4.283518
2018-03-16 02:44 | 193505.7 | 1320.0011 | 5 | 27 | 3.723425 | -3.259966 | 2.933007 | 1.195198 | 12.26894 | 4.689768
2018-03-16 02:46 | 193625.7 | 1440.0011 | 5 | 27 | 3.695345 | -3.259943 | 2.933007 | 1.303858 | 12.26894 | 5.092812
2018-03-16 02:48 | 193745.7 | 1560.0003 | 5 | 27 | 3.669057 | -3.260008 | 2.933007 | 1.412511 | 12.26894 | 5.492879
2018-03-16 02:50 | 193865.7 | 1680.0027 | 5 | 27 | 3.644588 | -3.259873 | 2.933007 | 1.521169 | 12.26894 | 5.890207
2018-03-16 02:52 | 193985.7 | 1800.0011 | 5 | 27 | 3.62215 | -3.26002 | 2.933007 | 1.629823 | 12.26894 | 6.284967
2018-03-16 02:54 | 194105.7 | 1920.0002 | 5 | 27 | 3.601752 | -3.259863 | 2.933007 | 1.738467 | 12.26894 | 6.677365
2018-03-16 02:56 | 194225.7 | 2040.0027 | 5 | 27 | 3.5833 | -3.259968 | 2.933007 | 1.847137 | 12.26894 | 7.067751
2018-03-16 02:58 | 194345.7 | 2160.0011 | 5 | 27 | 3.566027 | -3.260027 | 2.933007 | 1.955786 | 12.26894 | 7.456125
2018-03-16 03:00 | 194465.7 | 2280.0011 | 5 | 27 | 3.548955 | -3.259896 | 2.933007 | 2.064445 | 12.26894 | 7.842682
2018-03-16 03:02 | 194585.7 | 2400.0002 | 5 | 27 | 3.531361 | -3.259833 | 2.933007 | 2.1731 | 12.26894 | 8.227345
2018-03-16 03:04 | 194705.7 | 2520.0008 | 5 | 27 | 3.513066 | -3.260085 | 2.933007 | 2.281756 | 12.26894 | 8.610061
2018-03-16 03:06 | 194825.7 | 2640.0011 | 5 | 27 | 3.493232 | -3.260054 | 2.933007 | 2.390412 | 12.26894 | 8.99072
2018-03-16 03:08 | 194945.7 | 2760.0028 | 5 | 27 | 3.467575 | -3.25997 | 2.933007 | 2.499069 | 12.26894 | 9.368975
2018-03-16 03:10 | 195065.7 | 2880.0019 | 5 | 27 | 3.43218 | -3.259991 | 2.933007 | 2.607718 | 12.26894 | 9.743905
2018-03-16 03:12 | 195185.7 | 3000.0001 | 5 | 27 | 3.380918 | -3.260037 | 2.933007 | 2.716373 | 12.26894 | 10.11423
2018-03-16 03:14 | 195305.7 | 3120.0011 | 5 | 27 | 3.290869 | -3.259856 | 2.933007 | 2.825025 | 12.26894 | 10.47727
2018-03-16 03:16 | 195424.9 | 3239.2224 | 5 | 27 | 2.999929 | -3.259936 | 2.933007 | 2.932975 | 12.26894 | 10.82089
2018-03-16 03:18 | 195544.9 | 120.0005 | 6 | 27 | 3.306461 | 0 | 2.933007 | 2.932975 | 12.26894 | 10.82089
2018-03-16 03:20 | 195664.9 | 240 | 6 | 27 | 3.321204 | 0 | 2.933007 | 2.932975 | 12.26894 | 10.82089
2018-03-16 03:21 | 195724.9 | 300.0014 | 6 | 27 | 3.325733 | 0 | 2.933007 | 2.932975 | 12.26894 | 10.82089
2018-03-16 03:21 | 195725 | 0.0025 | 7 | 28 | 3.325753 | 0 | 0 | 0 | 0 | 0
2018-03-16 03:23 | 195845 | 120.0003 | 2 | 28 | 3.950187 | 4.889853 | 0.1623013 | 4.943e-09 | 0.6218929 | 1.6438e-08
2018-03-16 03:25 | 195965 | 240.0012 | 2 | 28 | 3.995312 | 4.889893 | 0.3252808 | 4.943e-09 | 1.269796 | 1.6438e-08
2018-03-16 03:27 | 196085 | 360.0011 | 2 | 28 | 4.032146 | 4.890135 | 0.4882607 | 4.943e-09 | 1.923999 | 1.6438e-08
2018-03-16 03:29 | 196205 | 480.0011 | 2 | 28 | 4.064489 | 4.889902 | 0.651246 | 4.943e-09 | 2.583892 | 1.6438e-08
2018-03-16 03:31 | 196325 | 600.0013 | 2 | 28 | 4.091814 | 4.889809 | 0.8142276 | 4.943e-09 | 3.248609 | 1.6438e-08
2018-03-16 03:33 | 196445 | 720.0013 | 2 | 28 | 4.116374 | 4.89015 | 0.9772156 | 4.943e-09 | 3.917551 | 1.6438e-08
2018-03-16 03:35 | 196565 | 840.0005 | 2 | 28 | 4.141874 | 4.890144 | 1.140202 | 4.943e-09 | 4.5905 | 1.6438e-08
2018-03-16 03:37 | 196685 | 960.0005 | 2 | 28 | 4.171479 | 4.889818 | 1.303186 | 4.943e-09 | 5.267906 | 1.6438e-08
2018-03-16 03:39 | 196805 | 1080.0007 | 2 | 28 | 4.200397 | 4.784622 | 1.465906 | 4.943e-09 | 5.94934 | 1.6438e-08
2018-03-16 03:41 | 196925 | 1200.002 | 2 | 28 | 4.200406 | 4.182976 | 1.61517 | 4.943e-09 | 6.576305 | 1.6438e-08
2018-03-16 03:43 | 197045 | 1320.002 | 2 | 28 | 4.200392 | 3.626028 | 1.745201 | 4.943e-09 | 7.122489 | 1.6438e-08
2018-03-16 03:44 | 197129.9 | 1404.8722 | 2 | 28 | 4.200375 | 3.259985 | 1.826311 | 4.943e-09 | 7.463182 | 1.6438e-08
2018-03-16 03:46 | 197249.9 | 120.0002 | 3 | 28 | 4.230198 | 3.260042 | 1.934537 | 4.943e-09 | 7.919281 | 1.6438e-08
2018-03-16 03:48 | 197369.9 | 240.0001 | 3 | 28 | 4.264284 | 3.26018 | 2.043199 | 4.943e-09 | 8.380771 | 1.6438e-08
2018-03-16 03:50 | 197489.9 | 360.0007 | 3 | 28 | 4.300609 | 3.260071 | 2.151857 | 4.943e-09 | 8.846072 | 1.6438e-08
2018-03-16 03:52 | 197609.9 | 480.0002 | 3 | 28 | 4.338986 | 3.260025 | 2.260515 | 4.943e-09 | 9.315434 | 1.6438e-08
2018-03-16 03:54 | 197729.9 | 600.0002 | 3 | 28 | 4.379043 | 3.260027 | 2.369177 | 4.943e-09 | 9.789079 | 1.6438e-08
2018-03-16 03:56 | 197849.9 | 720.0002 | 3 | 28 | 4.400393 | 2.936268 | 2.475061 | 4.943e-09 | 10.25441 | 1.6438e-08
2018-03-16 03:58 | 197969.9 | 840.0007 | 3 | 28 | 4.40038 | 2.432419 | 2.5642 | 4.943e-09 | 10.64665 | 1.6438e-08
2018-03-16 04:00 | 198089.9 | 960.002 | 3 | 28 | 4.400382 | 2.030655 | 2.638336 | 4.943e-09 | 10.97288 | 1.6438e-08
2018-03-16 04:02 | 198209.9 | 1080.0002 | 3 | 28 | 4.400359 | 1.706663 | 2.700424 | 4.943e-09 | 11.24609 | 1.6438e-08
2018-03-16 04:04 | 198329.9 | 1200.002 | 3 | 28 | 4.400386 | 1.445503 | 2.752796 | 4.943e-09 | 11.47655 | 1.6438e-08
2018-03-16 04:06 | 198449.9 | 1320.0021 | 3 | 28 | 4.400354 | 1.232468 | 2.797296 | 4.943e-09 | 11.67237 | 1.6438e-08
2018-03-16 04:08 | 198569.9 | 1440.0003 | 3 | 28 | 4.400377 | 1.058956 | 2.835382 | 4.943e-09 | 11.83996 | 1.6438e-08
2018-03-16 04:10 | 198689.9 | 1560.0011 | 3 | 28 | 4.400361 | 0.9158878 | 2.868204 | 4.943e-09 | 11.98438 | 1.6438e-08
2018-03-16 04:12 | 198809.9 | 1680.0006 | 3 | 28 | 4.400339 | 0.7962189 | 2.896673 | 4.943e-09 | 12.10966 | 1.6438e-08
2018-03-16 04:14 | 198929.9 | 1800.002 | 3 | 28 | 4.400331 | 0.6963978 | 2.921508 | 4.943e-09 | 12.21894 | 1.6438e-08
2018-03-16 04:15 | 198990.4 | 1860.4976 | 3 | 28 | 4.400321 | 0.651989 | 2.932838 | 4.943e-09 | 12.2688 | 1.6438e-08
2018-03-16 04:17 | 199110.5 | 120.0008 | 4 | 28 | 4.354395 | 0 | 2.932838 | 4.943e-09 | 12.2688 | 1.6438e-08
2018-03-16 04:19 | 199230.5 | 240.001 | 4 | 28 | 4.351333 | 0 | 2.932838 | 4.943e-09 | 12.2688 | 1.6438e-08
2018-03-16 04:20 | 199290.5 | 300.0031 | 4 | 28 | 4.350371 | 0 | 2.932838 | 4.943e-09 | 12.2688 | 1.6438e-08
2018-03-16 04:22 | 199410.6 | 120.0018 | 5 | 28 | 4.10721 | -3.259978 | 2.932838 | 0.1086481 | 12.2688 | 0.4495045
2018-03-16 04:24 | 199530.6 | 240.0003 | 5 | 28 | 4.063731 | -3.259951 | 2.932838 | 0.2172968 | 12.2688 | 0.8933696
2018-03-16 04:26 | 199650.6 | 360.0018 | 5 | 28 | 4.020839 | -3.25998 | 2.932838 | 0.3259566 | 12.2688 | 1.332604
2018-03-16 04:28 | 199770.6 | 480.0003 | 5 | 28 | 3.978063 | -3.260106 | 2.932838 | 0.4346147 | 12.2688 | 1.767174
2018-03-16 04:30 | 199890.6 | 600.0002 | 5 | 28 | 3.93589 | -3.260056 | 2.932838 | 0.5432754 | 12.2688 | 2.197134
2018-03-16 04:32 | 200010.6 | 720.0002 | 5 | 28 | 3.894959 | -3.259852 | 2.932838 | 0.6519383 | 12.2688 | 2.622581
2018-03-16 04:34 | 200130.6 | 840.0002 | 5 | 28 | 3.855822 | -3.259894 | 2.932838 | 0.7605979 | 12.2688 | 3.043661
2018-03-16 04:36 | 200250.6 | 960.0002 | 5 | 28 | 3.81905 | -3.25993 | 2.932838 | 0.8692452 | 12.2688 | 3.460566
2018-03-16 04:38 | 200370.6 | 1080.0009 | 5 | 28 | 3.784776 | -3.260008 | 2.932838 | 0.9779155 | 12.2688 | 3.873699
2018-03-16 04:40 | 200490.6 | 1200.0009 | 5 | 28 | 3.75283 | -3.259928 | 2.932838 | 1.086574 | 12.2688 | 4.283192
2018-03-16 04:42 | 200610.6 | 1320.0018 | 5 | 28 | 3.722893 | -3.259997 | 2.932838 | 1.195236 | 12.2688 | 4.68934
2018-03-16 04:44 | 200730.6 | 1440.0002 | 5 | 28 | 3.69479 | -3.260324 | 2.932838 | 1.30389 | 12.2688 | 5.092303
2018-03-16 04:46 | 200850.6 | 1560.001 | 5 | 28 | 3.668501 | -3.259859 | 2.932838 | 1.412542 | 12.2688 | 5.492305
2018-03-16 04:48 | 200970.6 | 1680.0002 | 5 | 28 | 3.644013 | -3.259997 | 2.932838 | 1.521199 | 12.2688 | 5.889566
2018-03-16 04:50 | 201090.6 | 1800.0001 | 5 | 28 | 3.621561 | -3.259943 | 2.932838 | 1.629866 | 12.2688 | 6.284312
2018-03-16 04:52 | 201210.6 | 1920.0018 | 5 | 28 | 3.601216 | -3.259968 | 2.932838 | 1.738531 | 12.2688 | 6.676723
2018-03-16 04:54 | 201330.6 | 2040.0002 | 5 | 28 | 3.582776 | -3.2601 | 2.932838 | 1.847186 | 12.2688 | 7.066997
2018-03-16 04:56 | 201450.6 | 2160.0001 | 5 | 28 | 3.565499 | -3.259896 | 2.932838 | 1.955844 | 12.2688 | 7.455346
2018-03-16 04:58 | 201570.6 | 2280.0002 | 5 | 28 | 3.548525 | -3.259891 | 2.932838 | 2.064502 | 12.2688 | 7.841846
2018-03-16 05:00 | 201690.6 | 2400.0002 | 5 | 28 | 3.530949 | -3.260024 | 2.932838 | 2.173166 | 12.2688 | 8.226496
2018-03-16 05:02 | 201810.6 | 2520.001 | 5 | 28 | 3.512665 | -3.259985 | 2.932838 | 2.281824 | 12.2688 | 8.609179
2018-03-16 05:04 | 201930.6 | 2640.0002 | 5 | 28 | 3.492805 | -3.259884 | 2.932838 | 2.390479 | 12.2688 | 8.989789
2018-03-16 05:06 | 202050.6 | 2760.0002 | 5 | 28 | 3.467091 | -3.259993 | 2.932838 | 2.499136 | 12.2688 | 9.367992
2018-03-16 05:08 | 202170.6 | 2880.0018 | 5 | 28 | 3.431585 | -3.260144 | 2.932838 | 2.6078 | 12.2688 | 9.742922
2018-03-16 05:10 | 202290.6 | 3000.0001 | 5 | 28 | 3.38008 | -3.260249 | 2.932838 | 2.716454 | 12.2688 | 10.11316
2018-03-16 05:12 | 202410.6 | 3120.001 | 5 | 28 | 3.289301 | -3.259999 | 2.932838 | 2.825116 | 12.2688 | 10.47612
2018-03-16 05:14 | 202528.5 | 3237.9687 | 5 | 28 | 2.999998 | -3.259928 | 2.932838 | 2.931936 | 12.2688 | 10.816
2018-03-16 05:16 | 202648.6 | 120.0011 | 6 | 28 | 3.307294 | 0 | 2.932838 | 2.931936 | 12.2688 | 10.816
2018-03-16 05:18 | 202768.6 | 240.001 | 6 | 28 | 3.322112 | 0 | 2.932838 | 2.931936 | 12.2688 | 10.816
2018-03-16 05:19 | 202828.6 | 300.0039 | 6 | 28 | 3.326646 | 0 | 2.932838 | 2.931936 | 12.2688 | 10.816
2018-03-16 05:19 | 202828.6 | 0.0024 | 7 | 29 | 3.326692 | 0 | 0 | 0 | 0 | 0
2018-03-16 05:21 | 202948.7 | 120.0003 | 2 | 29 | 3.950469 | 4.88983 | 0.1622961 | 1.1315e-08 | 0.621969 | 3.764e-08
2018-03-16 05:23 | 203068.7 | 240.0003 | 2 | 29 | 3.995505 | 4.889864 | 0.3252768 | 1.1315e-08 | 1.26991 | 3.764e-08
2018-03-16 05:25 | 203188.7 | 360.0028 | 2 | 29 | 4.032291 | 4.890152 | 0.488266 | 1.1315e-08 | 1.924175 | 3.764e-08
2018-03-16 05:27 | 203308.7 | 480.0003 | 2 | 29 | 4.064584 | 4.889862 | 0.6512395 | 1.1315e-08 | 2.584039 | 3.764e-08
2018-03-16 05:29 | 203428.7 | 600.0005 | 2 | 29 | 4.091905 | 4.890146 | 0.8142238 | 1.1315e-08 | 3.24878 | 3.764e-08
2018-03-16 05:31 | 203548.7 | 720.0019 | 2 | 29 | 4.116441 | 4.889788 | 0.9772078 | 1.1315e-08 | 3.917717 | 3.764e-08
2018-03-16 05:33 | 203668.7 | 840.0019 | 2 | 29 | 4.14198 | 4.890202 | 1.140189 | 1.1315e-08 | 4.590655 | 3.764e-08
2018-03-16 05:35 | 203788.7 | 960.0011 | 2 | 29 | 4.171591 | 4.890165 | 1.303176 | 1.1315e-08 | 5.268096 | 3.764e-08
2018-03-16 05:37 | 203908.7 | 1080.0004 | 2 | 29 | 4.200418 | 4.782055 | 1.46588 | 1.1315e-08 | 5.949481 | 3.764e-08
2018-03-16 05:39 | 204028.7 | 1200.002 | 2 | 29 | 4.200396 | 4.180471 | 1.615056 | 1.1315e-08 | 6.57608 | 3.764e-08
2018-03-16 05:41 | 204148.7 | 1320.0001 | 2 | 29 | 4.20039 | 3.624212 | 1.745005 | 1.1315e-08 | 7.121918 | 3.764e-08
2018-03-16 05:43 | 204233.1 | 1404.4496 | 2 | 29 | 4.200403 | 3.259962 | 1.825691 | 1.1315e-08 | 7.460831 | 3.764e-08
2018-03-16 05:45 | 204353.1 | 120.0003 | 3 | 29 | 4.230243 | 3.260044 | 1.933911 | 1.1315e-08 | 7.916908 | 3.764e-08
2018-03-16 05:47 | 204473.1 | 240.0004 | 3 | 29 | 4.264301 | 3.259951 | 2.042572 | 1.1315e-08 | 8.378402 | 3.764e-08
2018-03-16 05:49 | 204593.1 | 360.0003 | 3 | 29 | 4.300699 | 3.260075 | 2.151229 | 1.1315e-08 | 8.843702 | 3.764e-08
2018-03-16 05:51 | 204713.1 | 480.0003 | 3 | 29 | 4.339087 | 3.260118 | 2.259886 | 1.1315e-08 | 9.313073 | 3.764e-08
2018-03-16 05:53 | 204833.1 | 600.0018 | 3 | 29 | 4.379163 | 3.260075 | 2.368547 | 1.1315e-08 | 9.786726 | 3.764e-08
2018-03-16 05:55 | 204953.1 | 720.0003 | 3 | 29 | 4.400412 | 2.935047 | 2.474389 | 1.1315e-08 | 10.25188 | 3.764e-08
2018-03-16 05:57 | 205073.1 | 840.0009 | 3 | 29 | 4.400386 | 2.430948 | 2.563467 | 1.1315e-08 | 10.64385 | 3.764e-08
2018-03-16 05:59 | 205193.1 | 960.0002 | 3 | 29 | 4.400379 | 2.02952 | 2.637556 | 1.1315e-08 | 10.96987 | 3.764e-08
2018-03-16 06:01 | 205313.1 | 1080.0002 | 3 | 29 | 4.400392 | 1.706234 | 2.699608 | 1.1315e-08 | 11.24293 | 3.764e-08
2018-03-16 06:03 | 205433.1 | 1200.0002 | 3 | 29 | 4.400367 | 1.444166 | 2.751953 | 1.1315e-08 | 11.47326 | 3.764e-08
2018-03-16 06:05 | 205553.1 | 1320.0002 | 3 | 29 | 4.400369 | 1.232077 | 2.796434 | 1.1315e-08 | 11.669 | 3.764e-08
2018-03-16 06:07 | 205673.1 | 1440.0009 | 3 | 29 | 4.40036 | 1.058434 | 2.834504 | 1.1315e-08 | 11.83652 | 3.764e-08
2018-03-16 06:09 | 205793.1 | 1560.0011 | 3 | 29 | 4.400318 | 0.9145947 | 2.867311 | 1.1315e-08 | 11.98088 | 3.764e-08
2018-03-16 06:11 | 205913.1 | 1680.0012 | 3 | 29 | 4.400326 | 0.7957344 | 2.895769 | 1.1315e-08 | 12.10611 | 3.764e-08
2018-03-16 06:13 | 206033.1 | 1800.0004 | 3 | 29 | 4.40034 | 0.6966286 | 2.920595 | 1.1315e-08 | 12.21535 | 3.764e-08
2018-03-16 06:14 | 206094.4 | 1861.2681 | 3 | 29 | 4.400349 | 0.6519985 | 2.932061 | 1.1315e-08 | 12.2658 | 3.764e-08
2018-03-16 06:16 | 206214.4 | 120.0012 | 4 | 29 | 4.354399 | 0 | 2.932061 | 1.1315e-08 | 12.2658 | 3.764e-08
2018-03-16 06:18 | 206334.4 | 240.0003 | 4 | 29 | 4.351328 | 0 | 2.932061 | 1.1315e-08 | 12.2658 | 3.764e-08
2018-03-16 06:19 | 206394.4 | 300.0016 | 4 | 29 | 4.350358 | 0 | 2.932061 | 1.1315e-08 | 12.2658 | 3.764e-08
2018-03-16 06:21 | 206514.5 | 120.0002 | 5 | 29 | 4.10702 | -3.259955 | 2.932061 | 0.1086429 | 12.2658 | 0.4494663
2018-03-16 06:23 | 206634.5 | 240.0001 | 5 | 29 | 4.063542 | -3.259964 | 2.932061 | 0.2172968 | 12.2658 | 0.8933322
2018-03-16 06:25 | 206754.5 | 360.0009 | 5 | 29 | 4.020619 | -3.260016 | 2.932061 | 0.325953 | 12.2658 | 1.332529
2018-03-16 06:27 | 206874.5 | 480.0009 | 5 | 29 | 3.977876 | -3.260045 | 2.932061 | 0.4346102 | 12.2658 | 1.767073
2018-03-16 06:29 | 206994.5 | 600.0018 | 5 | 29 | 3.935674 | -3.2601 | 2.932061 | 0.5432675 | 12.2658 | 2.196998
2018-03-16 06:31 | 207114.5 | 720.0009 | 5 | 29 | 3.894702 | -3.259849 | 2.932061 | 0.6519265 | 12.2658 | 2.622405
2018-03-16 06:33 | 207234.5 | 840.0011 | 5 | 29 | 3.855533 | -3.260012 | 2.932061 | 0.7605816 | 12.2658 | 3.043437
2018-03-16 06:35 | 207354.5 | 960.0002 | 5 | 29 | 3.818761 | -3.26001 | 2.932061 | 0.8692414 | 12.2658 | 3.460359
2018-03-16 06:37 | 207474.5 | 1080.0009 | 5 | 29 | 3.784503 | -3.260016 | 2.932061 | 0.977896 | 12.2658 | 3.873402
2018-03-16 06:39 | 207594.5 | 1200.0018 | 5 | 29 | 3.752539 | -3.260064 | 2.932061 | 1.086557 | 12.2658 | 4.282875
2018-03-16 06:41 | 207714.5 | 1320.001 | 5 | 29 | 3.72261 | -3.260056 | 2.932061 | 1.19521 | 12.2658 | 4.688955
2018-03-16 06:43 | 207834.5 | 1440.0009 | 5 | 29 | 3.694504 | -3.260071 | 2.932061 | 1.303863 | 12.2658 | 5.091887
2018-03-16 06:45 | 207954.5 | 1560.0002 | 5 | 29 | 3.668229 | -3.259974 | 2.932061 | 1.412519 | 12.2658 | 5.491871
2018-03-16 06:47 | 208074.5 | 1680.0009 | 5 | 29 | 3.643774 | -3.259943 | 2.932061 | 1.521176 | 12.2658 | 5.889104
2018-03-16 06:49 | 208194.5 | 1800.0002 | 5 | 29 | 3.6213 | -3.259905 | 2.932061 | 1.629834 | 12.2658 | 6.28379
2018-03-16 06:51 | 208314.5 | 1920.0011 | 5 | 29 | 3.600965 | -3.259831 | 2.932061 | 1.738486 | 12.2658 | 6.67613
2018-03-16 06:53 | 208434.5 | 2040.0002 | 5 | 29 | 3.582491 | -3.259972 | 2.932061 | 1.847142 | 12.2658 | 7.066375
2018-03-16 06:55 | 208554.5 | 2160.0018 | 5 | 29 | 3.565229 | -3.259953 | 2.932061 | 1.955798 | 12.2658 | 7.454689
2018-03-16 06:57 | 208674.5 | 2280.001 | 5 | 29 | 3.548234 | -3.259873 | 2.932061 | 2.064454 | 12.2658 | 7.841152
2018-03-16 06:59 | 208794.5 | 2400.0018 | 5 | 29 | 3.530672 | -3.260088 | 2.932061 | 2.17311 | 12.2658 | 8.22574
2018-03-16 07:01 | 208914.5 | 2520.001 | 5 | 29 | 3.512346 | -3.259993 | 2.932061 | 2.281763 | 12.2658 | 8.608373
2018-03-16 07:03 | 209034.5 | 2640.0018 | 5 | 29 | 3.492449 | -3.260029 | 2.932061 | 2.390414 | 12.2658 | 8.988936
2018-03-16 07:05 | 209154.5 | 2760.0002 | 5 | 29 | 3.466721 | -3.259898 | 2.932061 | 2.499068 | 12.2658 | 9.367087
2018-03-16 07:07 | 209274.5 | 2880.0018 | 5 | 29 | 3.431149 | -3.260088 | 2.932061 | 2.607726 | 12.2658 | 9.741951
2018-03-16 07:09 | 209394.5 | 3000.0018 | 5 | 29 | 3.379484 | -3.260146 | 2.932061 | 2.716377 | 12.2658 | 10.11213
2018-03-16 07:11 | 209514.5 | 3120.0002 | 5 | 29 | 3.288185 | -3.259873 | 2.932061 | 2.825034 | 12.2658 | 10.47498
2018-03-16 07:13 | 209631.6 | 3237.076 | 5 | 29 | 2.999953 | -3.259964 | 2.932061 | 2.931043 | 12.2658 | 10.81219
2018-03-16 07:15 | 209751.7 | 120.0008 | 6 | 29 | 3.308296 | 0 | 2.932061 | 2.931043 | 12.2658 | 10.81219
2018-03-16 07:17 | 209871.7 | 240.0008 | 6 | 29 | 3.323177 | 0 | 2.932061 | 2.931043 | 12.2658 | 10.81219
2018-03-16 07:18 | 209931.7 | 300.0022 | 6 | 29 | 3.327731 | 0 | 2.932061 | 2.931043 | 12.2658 | 10.81219
2018-03-16 07:18 | 209931.7 | 0.0048 | 7 | 30 | 3.327794 | 0 | 0 | 0 | 0 | 0
2018-03-16 07:20 | 210051.7 | 120.001 | 2 | 30 | 3.951037 | 4.88978 | 0.1622893 | 6.076e-09 | 0.6220916 | 2.022e-08
2018-03-16 07:22 | 210171.7 | 240.0018 | 2 | 30 | 3.995947 | 4.889858 | 0.3252624 | 6.076e-09 | 1.27008 | 2.022e-08
2018-03-16 07:24 | 210291.7 | 360.001 | 2 | 30 | 4.03269 | 4.889793 | 0.4882442 | 6.076e-09 | 1.924384 | 2.022e-08
2018-03-16 07:26 | 210411.7 | 480.0018 | 2 | 30 | 4.064971 | 4.890125 | 0.6512255 | 6.076e-09 | 2.584342 | 2.022e-08
2018-03-16 07:28 | 210531.7 | 600.001 | 2 | 30 | 4.092237 | 4.890171 | 0.8142148 | 6.076e-09 | 3.249161 | 2.022e-08
2018-03-16 07:30 | 210651.7 | 720.0002 | 2 | 30 | 4.116796 | 4.890131 | 0.9772007 | 6.076e-09 | 3.918161 | 2.022e-08
2018-03-16 07:32 | 210771.7 | 840.0018 | 2 | 30 | 4.142308 | 4.890091 | 1.14019 | 6.076e-09 | 4.59119 | 2.022e-08
2018-03-16 07:34 | 210891.7 | 960.0018 | 2 | 30 | 4.171927 | 4.890175 | 1.303172 | 6.076e-09 | 5.268661 | 2.022e-08
2018-03-16 07:36 | 211011.7 | 1080.0002 | 2 | 30 | 4.200387 | 4.775635 | 1.465836 | 6.076e-09 | 5.949921 | 2.022e-08
2018-03-16 07:38 | 211131.7 | 1200.0002 | 2 | 30 | 4.200377 | 4.176573 | 1.614857 | 6.076e-09 | 6.57587 | 2.022e-08
2018-03-16 07:40 | 211251.7 | 1320.0018 | 2 | 30 | 4.2004 | 3.621162 | 1.744704 | 6.076e-09 | 7.121276 | 2.022e-08
2018-03-16 07:41 | 211335.7 | 1403.908 | 2 | 30 | 4.200383 | 3.259987 | 1.824838 | 6.076e-09 | 7.457872 | 2.022e-08
2018-03-16 07:43 | 211455.7 | 120.0002 | 3 | 30 | 4.230263 | 3.260103 | 1.933047 | 6.076e-09 | 7.913899 | 2.022e-08
2018-03-16 07:45 | 211575.7 | 240.001 | 3 | 30 | 4.264668 | 3.260181 | 2.04171 | 6.076e-09 | 8.375416 | 2.022e-08
2018-03-16 07:47 | 211695.7 | 360.001 | 3 | 30 | 4.301035 | 3.259974 | 2.150366 | 6.076e-09 | 8.840754 | 2.022e-08
2018-03-16 07:49 | 211815.7 | 480.0001 | 3 | 30 | 4.339481 | 3.260088 | 2.259021 | 6.076e-09 | 9.310157 | 2.022e-08
2018-03-16 07:51 | 211935.7 | 600.0002 | 3 | 30 | 4.379609 | 3.260025 | 2.367682 | 6.076e-09 | 9.783852 | 2.022e-08
2018-03-16 07:53 | 212055.7 | 720.001 | 3 | 30 | 4.400392 | 2.927736 | 2.473392 | 6.076e-09 | 10.24845 | 2.022e-08
2018-03-16 07:55 | 212175.7 | 840.0011 | 3 | 30 | 4.400376 | 2.42518 | 2.562269 | 6.076e-09 | 10.63954 | 2.022e-08
2018-03-16 07:57 | 212295.7 | 960.0019 | 3 | 30 | 4.400378 | 2.02458 | 2.636184 | 6.076e-09 | 10.9648 | 2.022e-08
2018-03-16 07:59 | 212415.7 | 1080.0018 | 3 | 30 | 4.400374 | 1.701895 | 2.698087 | 6.076e-09 | 11.23719 | 2.022e-08
2018-03-16 08:01 | 212535.7 | 1200.0012 | 3 | 30 | 4.400378 | 1.441235 | 2.750305 | 6.076e-09 | 11.46697 | 2.022e-08
2018-03-16 08:03 | 212655.7 | 1320.0019 | 3 | 30 | 4.400382 | 1.229753 | 2.794683 | 6.076e-09 | 11.66225 | 2.022e-08
2018-03-16 08:05 | 212775.7 | 1440.0002 | 3 | 30 | 4.400332 | 1.055759 | 2.832669 | 6.076e-09 | 11.8294 | 2.022e-08
2018-03-16 08:07 | 212895.7 | 1560.0019 | 3 | 30 | 4.400347 | 0.9133053 | 2.865415 | 6.076e-09 | 11.97349 | 2.022e-08
2018-03-16 08:09 | 213015.7 | 1680.0003 | 3 | 30 | 4.400328 | 0.7946415 | 2.893825 | 6.076e-09 | 12.09851 | 2.022e-08
2018-03-16 08:11 | 213135.7 | 1800.0019 | 3 | 30 | 4.400344 | 0.6955204 | 2.918612 | 6.076e-09 | 12.20758 | 2.022e-08
2018-03-16 08:12 | 213195.1 | 1859.4207 | 3 | 30 | 4.400344 | 0.6519928 | 2.929727 | 6.076e-09 | 12.25649 | 2.022e-08
2018-03-16 08:14 | 213315.1 | 120.001 | 4 | 30 | 4.354242 | 0 | 2.929727 | 6.076e-09 | 12.25649 | 2.022e-08
2018-03-16 08:16 | 213435.1 | 240.0002 | 4 | 30 | 4.351192 | 0 | 2.929727 | 6.076e-09 | 12.25649 | 2.022e-08
2018-03-16 08:17 | 213495.1 | 300.0008 | 4 | 30 | 4.350205 | 0 | 2.929727 | 6.076e-09 | 12.25649 | 2.022e-08
2018-03-16 08:19 | 213615.2 | 120.0004 | 5 | 30 | 4.106225 | -3.259924 | 2.929727 | 0.108652 | 12.25649 | 0.4494261
2018-03-16 08:21 | 213735.2 | 240.0008 | 5 | 30 | 4.062696 | -3.260022 | 2.929727 | 0.2173046 | 12.25649 | 0.8931974
2018-03-16 08:23 | 213855.2 | 360.0002 | 5 | 30 | 4.019729 | -3.259901 | 2.929727 | 0.3259617 | 12.25649 | 1.332304
2018-03-16 08:25 | 213975.2 | 480.001 | 5 | 30 | 3.976899 | -3.260127 | 2.929727 | 0.4346289 | 12.25649 | 1.766786
2018-03-16 08:27 | 214095.2 | 600.001 | 5 | 30 | 3.93469 | -3.259993 | 2.929727 | 0.5432858 | 12.25649 | 2.196603
2018-03-16 08:29 | 214215.2 | 720.0017 | 5 | 30 | 3.893682 | -3.259835 | 2.929727 | 0.6519437 | 12.25649 | 2.621896
2018-03-16 08:31 | 214335.2 | 840.0017 | 5 | 30 | 3.854555 | -3.26006 | 2.929727 | 0.7606049 | 12.25649 | 3.042843
2018-03-16 08:33 | 214455.2 | 960.0002 | 5 | 30 | 3.817755 | -3.259947 | 2.929727 | 0.8692661 | 12.25649 | 3.459661
2018-03-16 08:35 | 214575.2 | 1080.0002 | 5 | 30 | 3.783507 | -3.259912 | 2.929727 | 0.9779217 | 12.25649 | 3.872599
2018-03-16 08:37 | 214695.2 | 1200.001 | 5 | 30 | 3.75156 | -3.259995 | 2.929727 | 1.086586 | 12.25649 | 4.281977
2018-03-16 08:39 | 214815.2 | 1320.001 | 5 | 30 | 3.721623 | -3.259972 | 2.929727 | 1.195243 | 12.25649 | 4.687966
2018-03-16 08:41 | 214935.2 | 1440.001 | 5 | 30 | 3.693546 | -3.260125 | 2.929727 | 1.303907 | 12.25649 | 5.090832
2018-03-16 08:43 | 215055.2 | 1560.0026 | 5 | 30 | 3.667277 | -3.259926 | 2.929727 | 1.412568 | 12.25649 | 5.490733
2018-03-16 08:45 | 215175.2 | 1680.001 | 5 | 30 | 3.642811 | -3.259945 | 2.929727 | 1.521227 | 12.25649 | 5.887866
2018-03-16 08:47 | 215295.2 | 1800.0002 | 5 | 30 | 3.620415 | -3.259934 | 2.929727 | 1.629881 | 12.25649 | 6.28244
2018-03-16 08:49 | 215415.2 | 1920.001 | 5 | 30 | 3.600094 | -3.260052 | 2.929727 | 1.738546 | 12.25649 | 6.674727
2018-03-16 08:51 | 215535.2 | 2040.001 | 5 | 30 | 3.581682 | -3.259972 | 2.929727 | 1.847205 | 12.25649 | 7.064893
2018-03-16 08:53 | 215655.2 | 2160.0018 | 5 | 30 | 3.563984 | -3.260035 | 2.929727 | 1.955863 | 12.25649 | 7.453097
2018-03-16 08:55 | 215775.2 | 2280.0008 | 5 | 30 | 3.547009 | -3.259924 | 2.929727 | 2.064516 | 12.25649 | 7.839414
2018-03-16 08:57 | 215895.2 | 2400.0002 | 5 | 30 | 3.529484 | -3.259961 | 2.929727 | 2.173172 | 12.25649 | 8.223875
2018-03-16 08:59 | 216015.2 | 2520.001 | 5 | 30 | 3.510997 | -3.259991 | 2.929727 | 2.281831 | 12.25649 | 8.606388
2018-03-16 09:01 | 216135.2 | 2640.0002 | 5 | 30 | 3.491133 | -3.259898 | 2.929727 | 2.390488 | 12.25649 | 8.986826
2018-03-16 09:03 | 216255.2 | 2760.0002 | 5 | 30 | 3.46537 | -3.260052 | 2.929727 | 2.499129 | 12.25649 | 9.364789
2018-03-16 09:05 | 216375.2 | 2880.0013 | 5 | 30 | 3.429718 | -3.259957 | 2.929727 | 2.607801 | 12.25649 | 9.739552
2018-03-16 09:07 | 216495.2 | 3000.0011 | 5 | 30 | 3.377778 | -3.25987 | 2.929727 | 2.716455 | 12.25649 | 10.10957
2018-03-16 09:09 | 216615.2 | 3120.001 | 5 | 30 | 3.285203 | -3.260037 | 2.929727 | 2.825109 | 12.25649 | 10.47217
2018-03-16 09:11 | 216730.4 | 3235.16 | 5 | 30 | 2.999966 | -3.259945 | 2.929727 | 2.929381 | 12.25649 | 10.80361
2018-03-16 09:13 | 216850.4 | 120 | 6 | 30 | 3.31063 | 0 | 2.929727 | 2.929381 | 12.25649 | 10.80361
2018-03-16 09:15 | 216970.4 | 240.0007 | 6 | 30 | 3.325608 | 0 | 2.929727 | 2.929381 | 12.25649 | 10.80361
2018-03-16 09:16 | 217030.4 | 300.0029 | 6 | 30 | 3.330166 | 0 | 2.929727 | 2.929381 | 12.25649 | 10.80361
2018-03-16 09:16 | 217030.4 | 0.0025 | 7 | 31 | 3.330264 | 0 | 0 | 0 | 0 | 0
2018-03-16 09:18 | 217150.5 | 120.0012 | 2 | 31 | 3.952421 | 4.890106 | 0.1622996 | 1.532e-09 | 0.6224571 | 5.103e-09
2018-03-16 09:20 | 217270.5 | 240.0004 | 2 | 31 | 3.997042 | 4.889847 | 0.3252778 | 1.532e-09 | 1.270651 | 5.103e-09
2018-03-16 09:22 | 217390.5 | 360.002 | 2 | 31 | 4.033819 | 4.890104 | 0.4882598 | 1.532e-09 | 1.925138 | 5.103e-09
2018-03-16 09:24 | 217510.5 | 480.002 | 2 | 31 | 4.066072 | 4.88974 | 0.6512467 | 1.532e-09 | 2.585301 | 5.103e-09
2018-03-16 09:26 | 217630.5 | 600.0012 | 2 | 31 | 4.093316 | 4.890217 | 0.8142319 | 1.532e-09 | 3.250283 | 5.103e-09
2018-03-16 09:28 | 217750.5 | 720.002 | 2 | 31 | 4.117835 | 4.890066 | 0.977218 | 1.532e-09 | 3.919456 | 5.103e-09
2018-03-16 09:30 | 217870.5 | 840.0011 | 2 | 31 | 4.143299 | 4.890127 | 1.140206 | 1.532e-09 | 4.592645 | 5.103e-09
2018-03-16 09:32 | 217990.5 | 960.0014 | 2 | 31 | 4.172916 | 4.889732 | 1.303187 | 1.532e-09 | 5.270279 | 5.103e-09
2018-03-16 09:34 | 218110.5 | 1080.0019 | 2 | 31 | 4.200414 | 4.759705 | 1.465752 | 1.532e-09 | 5.951257 | 5.103e-09
2018-03-16 09:36 | 218230.5 | 1200.0019 | 2 | 31 | 4.200397 | 4.164366 | 1.614305 | 1.532e-09 | 6.575237 | 5.103e-09
2018-03-16 09:38 | 218350.5 | 1320.0004 | 2 | 31 | 4.200388 | 3.611984 | 1.743801 | 1.532e-09 | 7.119173 | 5.103e-09
2018-03-16 09:39 | 218432.6 | 1402.0891 | 2 | 31 | 4.200399 | 3.259949 | 1.822106 | 1.532e-09 | 7.448082 | 5.103e-09
2018-03-16 09:41 | 218552.6 | 120.0001 | 3 | 31 | 4.230213 | 3.260067 | 1.930328 | 1.532e-09 | 7.904166 | 5.103e-09
2018-03-16 09:43 | 218672.6 | 240.0002 | 3 | 31 | 4.264318 | 3.260069 | 2.038989 | 1.532e-09 | 8.365655 | 5.103e-09
2018-03-16 09:45 | 218792.6 | 360.0001 | 3 | 31 | 4.300699 | 3.260036 | 2.14765 | 1.532e-09 | 8.830976 | 5.103e-09
2018-03-16 09:47 | 218912.6 | 480.0009 | 3 | 31 | 4.33914 | 3.260118 | 2.256306 | 1.532e-09 | 9.300344 | 5.103e-09
2018-03-16 09:49 | 219032.6 | 600.0032 | 3 | 31 | 4.37925 | 3.260098 | 2.364966 | 1.532e-09 | 9.774001 | 5.103e-09
2018-03-16 09:51 | 219152.6 | 720.0009 | 3 | 31 | 4.400378 | 2.933979 | 2.470792 | 1.532e-09 | 10.23908 | 5.103e-09
2018-03-16 09:53 | 219272.6 | 840.0003 | 3 | 31 | 4.400368 | 2.431549 | 2.559882 | 1.532e-09 | 10.63112 | 5.103e-09
2018-03-16 09:55 | 219392.6 | 960.0001 | 3 | 31 | 4.400376 | 2.031019 | 2.634017 | 1.532e-09 | 10.95734 | 5.103e-09
2018-03-16 09:57 | 219512.6 | 1080.0001 | 3 | 31 | 4.400378 | 1.707838 | 2.696126 | 1.532e-09 | 11.23064 | 5.103e-09
2018-03-16 09:59 | 219632.6 | 1200.0001 | 3 | 31 | 4.400359 | 1.445673 | 2.748533 | 1.532e-09 | 11.46125 | 5.103e-09
2018-03-16 10:01 | 219752.6 | 1320.0001 | 3 | 31 | 4.400382 | 1.234312 | 2.793076 | 1.532e-09 | 11.65726 | 5.103e-09
2018-03-16 10:03 | 219872.6 | 1440.0008 | 3 | 31 | 4.400331 | 1.059509 | 2.831209 | 1.532e-09 | 11.82506 | 5.103e-09
2018-03-16 10:05 | 219992.6 | 1560.0001 | 3 | 31 | 4.400357 | 0.9170399 | 2.864079 | 1.532e-09 | 11.9697 | 5.103e-09
2018-03-16 10:07 | 220112.6 | 1680.0008 | 3 | 31 | 4.400352 | 0.7980251 | 2.892593 | 1.532e-09 | 12.09517 | 5.103e-09
2018-03-16 10:09 | 220232.6 | 1800.0001 | 3 | 31 | 4.400357 | 0.6984386 | 2.917475 | 1.532e-09 | 12.20465 | 5.103e-09
2018-03-16 10:10 | 220296.3 | 1863.6926 | 3 | 31 | 4.400351 | 0.6519794 | 2.929408 | 1.532e-09 | 12.25716 | 5.103e-09
2018-03-16 10:12 | 220416.4 | 120.0011 | 4 | 31 | 4.354222 | 0 | 2.929409 | 1.532e-09 | 12.25717 | 5.103e-09
2018-03-16 10:14 | 220536.4 | 240.0018 | 4 | 31 | 4.351149 | 0 | 2.929409 | 1.532e-09 | 12.25717 | 5.103e-09
2018-03-16 10:15 | 220596.4 | 300.0032 | 4 | 31 | 4.350178 | 0 | 2.929409 | 1.532e-09 | 12.25717 | 5.103e-09
2018-03-16 10:17 | 220716.5 | 120.001 | 5 | 31 | 4.105895 | -3.259912 | 2.929409 | 0.1086498 | 12.25717 | 0.4493837
2018-03-16 10:19 | 220836.5 | 240.0003 | 5 | 31 | 4.06233 | -3.25998 | 2.929409 | 0.2173054 | 12.25717 | 0.8931287
2018-03-16 10:21 | 220956.5 | 360.001 | 5 | 31 | 4.019351 | -3.259909 | 2.929409 | 0.3259632 | 12.25717 | 1.332197
2018-03-16 10:23 | 221076.5 | 480.0002 | 5 | 31 | 3.976557 | -3.259915 | 2.929409 | 0.4346243 | 12.25717 | 1.766615
2018-03-16 10:25 | 221196.5 | 600.0008 | 5 | 31 | 3.934319 | -3.260006 | 2.929409 | 0.5432786 | 12.25717 | 2.196382
2018-03-16 10:27 | 221316.5 | 720.0018 | 5 | 31 | 3.893312 | -3.25983 | 2.929409 | 0.6519399 | 12.25717 | 2.621649
2018-03-16 10:29 | 221436.5 | 840.0018 | 5 | 31 | 3.854178 | -3.259999 | 2.929409 | 0.7605962 | 12.25717 | 3.042536
2018-03-16 10:31 | 221556.5 | 960.001 | 5 | 31 | 3.817398 | -3.259966 | 2.929409 | 0.8692508 | 12.25717 | 3.459288
2018-03-16 10:33 | 221676.5 | 1080.001 | 5 | 31 | 3.783119 | -3.260035 | 2.929409 | 0.9779048 | 12.25717 | 3.872178
2018-03-16 10:35 | 221796.5 | 1200.0012 | 5 | 31 | 3.751196 | -3.259903 | 2.929409 | 1.086562 | 12.25717 | 4.281489
2018-03-16 10:37 | 221916.5 | 1320.0019 | 5 | 31 | 3.721309 | -3.260027 | 2.929409 | 1.195214 | 12.25717 | 4.687423
2018-03-16 10:39 | 222036.5 | 1440.0019 | 5 | 31 | 3.693265 | -3.26002 | 2.929409 | 1.30387 | 12.25717 | 5.090224
2018-03-16 10:41 | 222156.5 | 1560.0019 | 5 | 31 | 3.66701 | -3.259903 | 2.929409 | 1.412522 | 12.25717 | 5.490061
2018-03-16 10:43 | 222276.5 | 1680.0011 | 5 | 31 | 3.642599 | -3.260058 | 2.929409 | 1.521178 | 12.25717 | 5.887163
2018-03-16 10:45 | 222396.5 | 1800.0003 | 5 | 31 | 3.620194 | -3.259898 | 2.929409 | 1.62983 | 12.25717 | 6.281703
2018-03-16 10:47 | 222516.5 | 1920.0019 | 5 | 31 | 3.599893 | -3.260001 | 2.929409 | 1.738488 | 12.25717 | 6.673942
2018-03-16 10:49 | 222636.5 | 2040.0003 | 5 | 31 | 3.581478 | -3.260111 | 2.929409 | 1.847144 | 12.25717 | 7.064077
2018-03-16 10:51 | 222756.5 | 2160.0013 | 5 | 31 | 3.564248 | -3.259953 | 2.929409 | 1.9558 | 12.25717 | 7.452284
2018-03-16 10:53 | 222876.5 | 2280.001 | 5 | 31 | 3.547294 | -3.259934 | 2.929409 | 2.064449 | 12.25717 | 7.838616
2018-03-16 10:55 | 222996.5 | 2400.0002 | 5 | 31 | 3.529745 | -3.260045 | 2.929409 | 2.173108 | 12.25717 | 8.223117
2018-03-16 10:57 | 223116.5 | 2520.0019 | 5 | 31 | 3.511416 | -3.2603 | 2.929409 | 2.281766 | 12.25717 | 8.605665
2018-03-16 10:59 | 223236.5 | 2640.0019 | 5 | 31 | 3.491491 | -3.260077 | 2.929409 | 2.390419 | 12.25717 | 8.986131
2018-03-16 11:01 | 223356.5 | 2760.0019 | 5 | 31 | 3.465591 | -3.259907 | 2.929409 | 2.49907 | 12.25717 | 9.364161
2018-03-16 11:03 | 223476.5 | 2880.0003 | 5 | 31 | 3.429802 | -3.259861 | 2.929409 | 2.607727 | 12.25717 | 9.738887
2018-03-16 11:05 | 223596.5 | 3000.0003 | 5 | 31 | 3.377689 | -3.260048 | 2.929409 | 2.716382 | 12.25717 | 10.10891
2018-03-16 11:07 | 223716.5 | 3120.0003 | 5 | 31 | 3.284708 | -3.259891 | 2.929409 | 2.825036 | 12.25717 | 10.47149
2018-03-16 11:09 | 223830.9 | 3234.4921 | 5 | 31 | 2.99999 | -3.259978 | 2.929409 | 2.928701 | 12.25717 | 10.80095
2018-03-16 11:11 | 223951 | 120.0008 | 6 | 31 | 3.3106 | 0 | 2.929409 | 2.928701 | 12.25717 | 10.80095
2018-03-16 11:13 | 224071 | 240.0015 | 6 | 31 | 3.325612 | 0 | 2.929409 | 2.928701 | 12.25717 | 10.80095
2018-03-16 11:14 | 224131 | 300.0021 | 6 | 31 | 3.330181 | 0 | 2.929409 | 2.928701 | 12.25717 | 10.80095
2018-03-16 11:14 | 224131 | 0.0025 | 7 | 32 | 3.330224 | 0 | 0 | 0 | 0 | 0
2018-03-16 11:16 | 224251.1 | 120.001 | 2 | 32 | 3.9526 | 4.889805 | 0.1622966 | 0 | 0.6224793 | 0
2018-03-16 11:18 | 224371.1 | 240.001 | 2 | 32 | 3.997266 | 4.889814 | 0.3252746 | 0 | 1.270707 | 0
2018-03-16 11:20 | 224491.1 | 360.0011 | 2 | 32 | 4.034024 | 4.889938 | 0.4882593 | 0 | 1.92524 | 0
2018-03-16 11:22 | 224611.1 | 480.0018 | 2 | 32 | 4.06626 | 4.889879 | 0.6512476 | 0 | 2.585442 | 0
2018-03-16 11:24 | 224731.1 | 600.0018 | 2 | 32 | 4.093491 | 4.889816 | 0.8142306 | 0 | 3.250445 | 0
2018-03-16 11:26 | 224851.1 | 720.001 | 2 | 32 | 4.11803 | 4.890236 | 0.9772142 | 0 | 3.919638 | 0
2018-03-16 11:28 | 224971.1 | 840.0018 | 2 | 32 | 4.14353 | 4.889957 | 1.140193 | 0 | 4.592821 | 0
2018-03-16 11:30 | 225091.1 | 960.001 | 2 | 32 | 4.173351 | 4.890221 | 1.303177 | 0 | 5.270508 | 0
2018-03-16 11:32 | 225211.1 | 1080.001 | 2 | 32 | 4.200405 | 4.716112 | 1.465372 | 0 | 5.950165 | 0
2018-03-16 11:34 | 225331.1 | 1200.0003 | 2 | 32 | 4.200396 | 4.136526 | 1.612772 | 0 | 6.569305 | 0
2018-03-16 11:36 | 225451.1 | 1320.0005 | 2 | 32 | 4.200389 | 3.593784 | 1.741487 | 0 | 7.109958 | 0
2018-03-16 11:38 | 225530.2 | 1399.1016 | 2 | 32 | 4.200381 | 3.259995 | 1.81674 | 0 | 7.426052 | 0
2018-03-16 11:40 | 225650.2 | 120.0002 | 3 | 32 | 4.230024 | 3.259966 | 1.924954 | 0 | 7.882087 | 0
2018-03-16 11:42 | 225770.2 | 240.0001 | 3 | 32 | 4.26389 | 3.259962 | 2.033611 | 0 | 8.343527 | 0
2018-03-16 11:44 | 225890.2 | 360.0003 | 3 | 32 | 4.300026 | 3.260002 | 2.14227 | 0 | 8.808779 | 0
2018-03-16 11:46 | 226010.2 | 480.0018 | 3 | 32 | 4.338275 | 3.26009 | 2.25093 | 0 | 9.278082 | 0
2018-03-16 11:48 | 226130.2 | 600.0003 | 3 | 32 | 4.378203 | 3.260094 | 2.359589 | 0 | 9.751629 | 0
2018-03-16 11:50 | 226250.2 | 720.001 | 3 | 32 | 4.400383 | 2.950933 | 2.465716 | 0 | 10.21797 | 0
2018-03-16 11:52 | 226370.2 | 840.0027 | 3 | 32 | 4.400377 | 2.446642 | 2.55535 | 0 | 10.6124 | 0
2018-03-16 11:54 | 226490.2 | 960.0011 | 3 | 32 | 4.400375 | 2.044985 | 2.629965 | 0 | 10.94073 | 0
2018-03-16 11:56 | 226610.2 | 1080.0011 | 3 | 32 | 4.400369 | 1.719934 | 2.692504 | 0 | 11.21593 | 0
2018-03-16 11:58 | 226730.2 | 1200.0019 | 3 | 32 | 4.400367 | 1.45689 | 2.745289 | 0 | 11.4482 | 0
2018-03-16 12:00 | 226850.2 | 1320.0001 | 3 | 32 | 4.400361 | 1.243391 | 2.790161 | 0 | 11.64566 | 0
2018-03-16 12:02 | 226970.2 | 1440.0003 | 3 | 32 | 4.400361 | 1.068338 | 2.828581 | 0 | 11.81472 | 0
2018-03-16 12:04 | 227090.2 | 1560.0011 | 3 | 32 | 4.400332 | 0.9234962 | 2.861698 | 0 | 11.96044 | 0
2018-03-16 12:06 | 227210.2 | 1680.0027 | 3 | 32 | 4.400352 | 0.8040619 | 2.890427 | 0 | 12.08686 | 0
2018-03-16 12:08 | 227330.2 | 1800.0018 | 3 | 32 | 4.400325 | 0.7032413 | 2.915495 | 0 | 12.19717 | 0
2018-03-16 12:09 | 227400.4 | 1870.1688 | 3 | 32 | 4.400328 | 0.6519985 | 2.928693 | 0 | 12.25524 | 0
2018-03-16 12:11 | 227520.4 | 120.0002 | 4 | 32 | 4.354191 | 0 | 2.928693 | 0 | 12.25524 | 0
2018-03-16 12:13 | 227640.4 | 240.0001 | 4 | 32 | 4.351102 | 0 | 2.928693 | 0 | 12.25524 | 0
2018-03-16 12:14 | 227700.4 | 300.0039 | 4 | 32 | 4.350132 | 0 | 2.928693 | 0 | 12.25524 | 0
2018-03-16 12:16 | 227820.5 | 120.0002 | 5 | 32 | 4.105865 | -3.259974 | 2.928693 | 0.1086519 | 12.25524 | 0.4493888
2018-03-16 12:18 | 227940.5 | 240.0002 | 5 | 32 | 4.062278 | -3.260012 | 2.928693 | 0.2173051 | 12.25524 | 0.8931215
2018-03-16 12:20 | 228060.5 | 360.0002 | 5 | 32 | 4.019288 | -3.259985 | 2.928693 | 0.3259656 | 12.25524 | 1.332195
2018-03-16 12:22 | 228180.5 | 480.0002 | 5 | 32 | 3.976438 | -3.259974 | 2.928693 | 0.43462 | 12.25524 | 1.766577
2018-03-16 12:24 | 228300.5 | 600.0018 | 5 | 32 | 3.934214 | -3.259985 | 2.928693 | 0.5432736 | 12.25524 | 2.19633
2018-03-16 12:26 | 228420.5 | 720.0002 | 5 | 32 | 3.893206 | -3.259849 | 2.928693 | 0.6519301 | 12.25524 | 2.621567
2018-03-16 12:28 | 228540.5 | 840.0011 | 5 | 32 | 3.854046 | -3.260008 | 2.928693 | 0.7605795 | 12.25524 | 3.042415
2018-03-16 12:30 | 228660.5 | 960.0012 | 5 | 32 | 3.817264 | -3.259945 | 2.928693 | 0.8692342 | 12.25524 | 3.459154
2018-03-16 12:32 | 228780.5 | 1080.0011 | 5 | 32 | 3.782997 | -3.259976 | 2.928693 | 0.9778897 | 12.25524 | 3.872037
2018-03-16 12:34 | 228900.5 | 1200.0019 | 5 | 32 | 3.751067 | -3.259913 | 2.928693 | 1.086549 | 12.25524 | 4.281339
2018-03-16 12:36 | 229020.5 | 1320.0003 | 5 | 32 | 3.721148 | -3.259997 | 2.928693 | 1.195199 | 12.25524 | 4.687252
2018-03-16 12:38 | 229140.5 | 1440.0013 | 5 | 32 | 3.693099 | -3.259989 | 2.928693 | 1.303853 | 12.25524 | 5.090029
2018-03-16 12:40 | 229260.5 | 1560.0012 | 5 | 32 | 3.666852 | -3.260102 | 2.928693 | 1.412512 | 12.25524 | 5.489878
2018-03-16 12:42 | 229380.5 | 1680.0027 | 5 | 32 | 3.642456 | -3.259912 | 2.928693 | 1.521165 | 12.25524 | 5.886949
2018-03-16 12:44 | 229500.5 | 1800.0011 | 5 | 32 | 3.620036 | -3.260027 | 2.928693 | 1.629818 | 12.25524 | 6.281476
2018-03-16 12:46 | 229620.5 | 1920.0011 | 5 | 32 | 3.599756 | -3.259993 | 2.928693 | 1.738479 | 12.25524 | 6.673712
2018-03-16 12:48 | 229740.5 | 2040.0011 | 5 | 32 | 3.581372 | -3.259991 | 2.928693 | 1.847131 | 12.25524 | 7.063821
2018-03-16 12:50 | 229860.5 | 2160.0019 | 5 | 32 | 3.564174 | -3.260008 | 2.928693 | 1.955788 | 12.25524 | 7.452023
2018-03-16 12:52 | 229980.5 | 2280.0002 | 5 | 32 | 3.54721 | -3.259982 | 2.928693 | 2.06444 | 12.25524 | 7.838355
2018-03-16 12:54 | 230100.5 | 2400.0003 | 5 | 32 | 3.529613 | -3.259993 | 2.928693 | 2.173097 | 12.25524 | 8.222835
2018-03-16 12:56 | 230220.5 | 2520.0002 | 5 | 32 | 3.511275 | -3.259877 | 2.928693 | 2.28175 | 12.25524 | 8.605351
2018-03-16 12:58 | 230340.5 | 2640.0003 | 5 | 32 | 3.491294 | -3.259966 | 2.928693 | 2.390404 | 12.25524 | 8.9858
2018-03-16 13:00 | 230460.5 | 2760.0003 | 5 | 32 | 3.465292 | -3.26001 | 2.928693 | 2.499057 | 12.25524 | 9.36381
2018-03-16 13:02 | 230580.5 | 2880.0019 | 5 | 32 | 3.429383 | -3.259924 | 2.928693 | 2.607715 | 12.25524 | 9.738503
2018-03-16 13:04 | 230700.5 | 3000.0013 | 5 | 32 | 3.377066 | -3.260001 | 2.928693 | 2.716369 | 12.25524 | 10.10847
2018-03-16 13:06 | 230820.5 | 3120.0004 | 5 | 32 | 3.283466 | -3.259995 | 2.928693 | 2.825027 | 12.25524 | 10.47096
2018-03-16 13:08 | 230934 | 3233.4514 | 5 | 32 | 2.999975 | -3.259924 | 2.928693 | 2.927751 | 12.25524 | 10.79732
2018-03-16 13:10 | 231054 | 120.0017 | 6 | 32 | 3.311222 | 0 | 2.928693 | 2.927751 | 12.25524 | 10.79732
2018-03-16 13:12 | 231174 | 240.0009 | 6 | 32 | 3.326301 | 0 | 2.928693 | 2.927751 | 12.25524 | 10.79732
2018-03-16 13:13 | 231234 | 300.0022 | 6 | 32 | 3.33087 | 0 | 2.928693 | 2.927751 | 12.25524 | 10.79732
2018-03-16 13:13 | 231234 | 0.0025 | 7 | 33 | 3.330837 | 0 | 0 | 0 | 0 | 0
2018-03-16 13:15 | 231354.1 | 120.0003 | 2 | 33 | 3.952646 | 4.889862 | 0.1622995 | 0 | 0.6225486 | 0
2018-03-16 13:17 | 231474.1 | 240.0004 | 2 | 33 | 3.99725 | 4.890154 | 0.3252828 | 0 | 1.270796 | 0
2018-03-16 13:19 | 231594.1 | 360.0003 | 2 | 33 | 4.033959 | 4.889898 | 0.4882647 | 0 | 1.92531 | 0
2018-03-16 13:21 | 231714.1 | 480.0011 | 2 | 33 | 4.066216 | 4.890013 | 0.6512505 | 0 | 2.585495 | 0
2018-03-16 13:23 | 231834.1 | 600.0004 | 2 | 33 | 4.093459 | 4.890116 | 0.8142369 | 0 | 3.250504 | 0
2018-03-16 13:25 | 231954.1 | 720.0003 | 2 | 33 | 4.117939 | 4.889908 | 0.9772166 | 0 | 3.919672 | 0
2018-03-16 13:27 | 232074.1 | 840.0011 | 2 | 33 | 4.143466 | 4.889893 | 1.140204 | 0 | 4.59288 | 0
2018-03-16 13:29 | 232194.1 | 960.001 | 2 | 33 | 4.173164 | 4.889988 | 1.303193 | 0 | 5.270577 | 0
2018-03-16 13:31 | 232314.1 | 1080.0003 | 2 | 33 | 4.200398 | 4.753353 | 1.465718 | 0 | 5.951427 | 0
2018-03-16 13:33 | 232434.1 | 1200.002 | 2 | 33 | 4.200398 | 4.159748 | 1.614116 | 0 | 6.574758 | 0
2018-03-16 13:35 | 232554.1 | 1320.0004 | 2 | 33 | 4.200381 | 3.60717 | 1.743439 | 0 | 7.117963 | 0
2018-03-16 13:36 | 232635.3 | 1401.1577 | 2 | 33 | 4.200395 | 3.259949 | 1.820801 | 0 | 7.442914 | 0
2018-03-16 13:38 | 232755.3 | 120.0018 | 3 | 33 | 4.23029 | 3.260069 | 1.92902 | 1.128e-09 | 7.89899 | 4.59e-09
2018-03-16 13:40 | 232875.3 | 240.0011 | 3 | 33 | 4.264447 | 3.260155 | 2.037683 | 1.128e-09 | 8.3605 | 4.59e-09
2018-03-16 13:42 | 232995.3 | 360.0002 | 3 | 33 | 4.300841 | 3.260019 | 2.146335 | 1.128e-09 | 8.825797 | 4.59e-09
2018-03-16 13:44 | 233115.3 | 480.0003 | 3 | 33 | 4.339698 | 3.26018 | 2.254997 | 1.128e-09 | 9.295229 | 4.59e-09
2018-03-16 13:46 | 233235.3 | 600.0009 | 3 | 33 | 4.379868 | 3.260099 | 2.363658 | 1.128e-09 | 9.768954 | 4.59e-09
2018-03-16 13:48 | 233355.3 | 720.0018 | 3 | 33 | 4.400397 | 2.92523 | 2.469311 | 1.128e-09 | 10.23331 | 4.59e-09
2018-03-16 13:50 | 233475.3 | 840.001 | 3 | 33 | 4.400385 | 2.425381 | 2.558153 | 1.128e-09 | 10.62425 | 4.59e-09
2018-03-16 13:52 | 233595.3 | 960.0002 | 3 | 33 | 4.400378 | 2.025875 | 2.632093 | 1.128e-09 | 10.94961 | 4.59e-09
2018-03-16 13:54 | 233715.3 | 1080.001 | 3 | 33 | 4.400377 | 1.704123 | 2.694061 | 1.128e-09 | 11.2223 | 4.59e-09
2018-03-16 13:56 | 233835.3 | 1200.001 | 3 | 33 | 4.400357 | 1.443422 | 2.746363 | 1.128e-09 | 11.45245 | 4.59e-09
2018-03-16 13:58 | 233955.3 | 1320.0002 | 3 | 33 | 4.400349 | 1.231762 | 2.790828 | 1.128e-09 | 11.64811 | 4.59e-09
2018-03-16 14:00 | 234075.3 | 1440.0002 | 3 | 33 | 4.400368 | 1.058998 | 2.828907 | 1.128e-09 | 11.81567 | 4.59e-09
2018-03-16 14:02 | 234195.3 | 1560.001 | 3 | 33 | 4.400334 | 0.9158535 | 2.861737 | 1.128e-09 | 11.96013 | 4.59e-09
2018-03-16 14:04 | 234315.3 | 1680.0002 | 3 | 33 | 4.400338 | 0.7973385 | 2.89023 | 1.128e-09 | 12.08551 | 4.59e-09
2018-03-16 14:06 | 234435.3 | 1800.0018 | 3 | 33 | 4.400328 | 0.6975937 | 2.915098 | 1.128e-09 | 12.19494 | 4.59e-09
2018-03-16 14:07 | 234498.1 | 1862.7896 | 3 | 33 | 4.400351 | 0.6519871 | 2.926862 | 1.128e-09 | 12.2467 | 4.59e-09
2018-03-16 14:09 | 234618.1 | 120.0001 | 4 | 33 | 4.354115 | 0 | 2.926862 | 1.128e-09 | 12.2467 | 4.59e-09
2018-03-16 14:11 | 234738.1 | 240.0009 | 4 | 33 | 4.351031 | 0 | 2.926862 | 1.128e-09 | 12.2467 | 4.59e-09
2018-03-16 14:12 | 234798.1 | 300.0021 | 4 | 33 | 4.350055 | 0 | 2.926862 | 1.128e-09 | 12.2467 | 4.59e-09
2018-03-16 14:14 | 234918.2 | 120.0002 | 5 | 33 | 4.105504 | -3.260001 | 2.926862 | 0.1086469 | 12.2467 | 0.4493326
2018-03-16 14:16 | 235038.2 | 240.0002 | 5 | 33 | 4.061925 | -3.260048 | 2.926862 | 0.2173039 | 12.2467 | 0.8930403
2018-03-16 14:18 | 235158.2 | 360.0009 | 5 | 33 | 4.018923 | -3.259905 | 2.926862 | 0.3259617 | 12.2467 | 1.332063
2018-03-16 14:20 | 235278.2 | 480.001 | 5 | 33 | 3.976077 | -3.259966 | 2.926862 | 0.4346074 | 12.2467 | 1.766371
2018-03-16 14:22 | 235398.2 | 600.0002 | 5 | 33 | 3.933855 | -3.260035 | 2.926862 | 0.5432782 | 12.2467 | 2.196153
2018-03-16 14:24 | 235518.2 | 720.0018 | 5 | 33 | 3.892842 | -3.259821 | 2.926862 | 0.6519364 | 12.2467 | 2.621356
2018-03-16 14:26 | 235638.2 | 840.001 | 5 | 33 | 3.853693 | -3.259978 | 2.926862 | 0.7605906 | 12.2467 | 3.042183
2018-03-16 14:28 | 235758.2 | 960.0018 | 5 | 33 | 3.816952 | -3.260062 | 2.926862 | 0.8692481 | 12.2467 | 3.458899
2018-03-16 14:30 | 235878.2 | 1080.001 | 5 | 33 | 3.782721 | -3.259912 | 2.926862 | 0.9779024 | 12.2467 | 3.871747
2018-03-16 14:32 | 235998.2 | 1200.001 | 5 | 33 | 3.750816 | -3.259922 | 2.926862 | 1.08656 | 12.2467 | 4.281016
2018-03-16 14:34 | 236118.2 | 1320.001 | 5 | 33 | 3.720952 | -3.259896 | 2.926862 | 1.195217 | 12.2467 | 4.68693
2018-03-16 14:36 | 236238.2 | 1440.0018 | 5 | 33 | 3.692909 | -3.260048 | 2.926862 | 1.303873 | 12.2467 | 5.089694
2018-03-16 14:38 | 236358.2 | 1560.0002 | 5 | 33 | 3.666667 | -3.259976 | 2.926862 | 1.412524 | 12.2467 | 5.489491
2018-03-16 14:40 | 236478.2 | 1680.0001 | 5 | 33 | 3.642282 | -3.259917 | 2.926862 | 1.521188 | 12.2467 | 5.886584
2018-03-16 14:42 | 236598.2 | 1800.001 | 5 | 33 | 3.619803 | -3.260069 | 2.926862 | 1.629845 | 12.2467 | 6.2811
2018-03-16 14:44 | 236718.2 | 1920.001 | 5 | 33 | 3.599524 | -3.259896 | 2.926862 | 1.7385 | 12.2467 | 6.67329
2018-03-16 14:46 | 236838.2 | 2040.0018 | 5 | 33 | 3.581154 | -3.259968 | 2.926862 | 1.84716 | 12.2467 | 7.063398
2018-03-16 14:48 | 236958.2 | 2160.0002 | 5 | 33 | 3.563943 | -3.26009 | 2.926862 | 1.95581 | 12.2467 | 7.451549
2018-03-16 14:50 | 237078.2 | 2280.001 | 5 | 33 | 3.546953 | -3.260035 | 2.926862 | 2.064466 | 12.2467 | 7.837874
2018-03-16 14:52 | 237198.2 | 2400.001 | 5 | 33 | 3.529326 | -3.259957 | 2.926862 | 2.173126 | 12.2467 | 8.222333
2018-03-16 14:54 | 237318.2 | 2520.0018 | 5 | 33 | 3.510974 | -3.259926 | 2.926862 | 2.281786 | 12.2467 | 8.604842
2018-03-16 14:56 | 237438.2 | 2640.001 | 5 | 33 | 3.490934 | -3.259997 | 2.926862 | 2.39044 | 12.2467 | 8.985257
2018-03-16 14:58 | 237558.2 | 2760.0002 | 5 | 33 | 3.464859 | -3.259917 | 2.926862 | 2.4991 | 12.2467 | 9.36325
2018-03-16 15:00 | 237678.2 | 2880.001 | 5 | 33 | 3.428869 | -3.259865 | 2.926862 | 2.607753 | 12.2467 | 9.737874
2018-03-16 15:02 | 237798.2 | 3000.0018 | 5 | 33 | 3.376397 | -3.259961 | 2.926862 | 2.716415 | 12.2467 | 10.1078
2018-03-16 15:04 | 237918.2 | 3120.0018 | 5 | 33 | 3.282138 | -3.26002 | 2.926862 | 2.825073 | 12.2467 | 10.4702
2018-03-16 15:06 | 238030.6 | 3232.3744 | 5 | 33 | 2.999998 | -3.260029 | 2.926862 | 2.926825 | 12.2467 | 10.79337
2018-03-16 15:08 | 238150.6 | 120.0011 | 6 | 33 | 3.311666 | 0 | 2.926862 | 2.926825 | 12.2467 | 10.79337
2018-03-16 15:10 | 238270.6 | 240.001 | 6 | 33 | 3.326844 | 0 | 2.926862 | 2.926825 | 12.2467 | 10.79337
2018-03-16 15:11 | 238330.6 | 300.0023 | 6 | 33 | 3.331457 | 0 | 2.926862 | 2.926825 | 12.2467 | 10.79337
2018-03-16 15:11 | 238330.6 | 0.0041 | 7 | 34 | 3.331496 | 0 | 0 | 0 | 0 | 0
2018-03-16 15:13 | 238450.7 | 120.0009 | 2 | 34 | 3.95264 | 4.890203 | 0.1622972 | 2.844e-09 | 0.6225753 | 9.473e-09
2018-03-16 15:15 | 238570.7 | 240.0003 | 2 | 34 | 3.99725 | 4.890123 | 0.3252814 | 2.844e-09 | 1.270823 | 9.473e-09
2018-03-16 15:17 | 238690.7 | 360.0003 | 2 | 34 | 4.03404 | 4.890072 | 0.4882577 | 2.844e-09 | 1.92532 | 9.473e-09
2018-03-16 15:19 | 238810.7 | 480.0011 | 2 | 34 | 4.066287 | 4.890156 | 0.6512472 | 2.844e-09 | 2.585529 | 9.473e-09
2018-03-16 15:21 | 238930.7 | 600.0011 | 2 | 34 | 4.09354 | 4.89016 | 0.8142273 | 2.844e-09 | 3.250524 | 9.473e-09
2018-03-16 15:23 | 239050.7 | 720.0019 | 2 | 34 | 4.11802 | 4.890202 | 0.9772217 | 2.844e-09 | 3.919764 | 9.473e-09
2018-03-16 15:25 | 239170.7 | 840.0003 | 2 | 34 | 4.143526 | 4.889854 | 1.140202 | 2.844e-09 | 4.592955 | 9.473e-09
2018-03-16 15:27 | 239290.7 | 960.002 | 2 | 34 | 4.173224 | 4.88999 | 1.303193 | 2.844e-09 | 5.270669 | 9.473e-09
2018-03-16 15:29 | 239410.7 | 1080.0012 | 2 | 34 | 4.200395 | 4.751703 | 1.465708 | 2.844e-09 | 5.951486 | 9.473e-09
2018-03-16 15:31 | 239530.7 | 1200.002 | 2 | 34 | 4.20041 | 4.159138 | 1.614061 | 2.844e-09 | 6.574625 | 9.473e-09
2018-03-16 15:33 | 239650.7 | 1320.0004 | 2 | 34 | 4.200397 | 3.606188 | 1.743361 | 2.844e-09 | 7.117737 | 9.473e-09
2018-03-16 15:34 | 239731.4 | 1400.6689 | 2 | 34 | 4.200386 | 3.259983 | 1.820247 | 2.844e-09 | 7.44069 | 9.473e-09
2018-03-16 15:36 | 239851.4 | 120.0019 | 3 | 34 | 4.230257 | 3.260107 | 1.928462 | 2.844e-09 | 7.896741 | 9.473e-09
2018-03-16 15:38 | 239971.4 | 240.0003 | 3 | 34 | 4.264426 | 3.260061 | 2.037119 | 2.844e-09 | 8.358224 | 9.473e-09
2018-03-16 15:40 | 240091.4 | 360.0012 | 3 | 34 | 4.300846 | 3.260056 | 2.145779 | 2.844e-09 | 8.823557 | 9.473e-09
2018-03-16 15:42 | 240211.4 | 480.002 | 3 | 34 | 4.339324 | 3.26013 | 2.254437 | 2.844e-09 | 9.29295 | 9.473e-09
2018-03-16 15:44 | 240331.4 | 600.0004 | 3 | 34 | 4.379491 | 3.260065 | 2.36309 | 2.844e-09 | 9.7666 | 9.473e-09
2018-03-16 15:46 | 240451.4 | 720.002 | 3 | 34 | 4.400385 | 2.930256 | 2.468851 | 2.844e-09 | 10.23141 | 9.473e-09
2018-03-16 15:48 | 240571.4 | 840.0012 | 3 | 34 | 4.400397 | 2.429489 | 2.55783 | 2.844e-09 | 10.62295 | 9.473e-09
2018-03-16 15:50 | 240691.4 | 960.0004 | 3 | 34 | 4.400381 | 2.028999 | 2.631878 | 2.844e-09 | 10.94879 | 9.473e-09
2018-03-16 15:52 | 240811.4 | 1080.002 | 3 | 34 | 4.400367 | 1.706482 | 2.693933 | 2.844e-09 | 11.22186 | 9.473e-09
2018-03-16 15:54 | 240931.4 | 1200.0012 | 3 | 34 | 4.400368 | 1.445311 | 2.746304 | 2.844e-09 | 11.45231 | 9.473e-09
2018-03-16 15:56 | 241051.4 | 1320.0021 | 3 | 34 | 4.400373 | 1.233562 | 2.790823 | 2.844e-09 | 11.64821 | 9.473e-09
2018-03-16 15:58 | 241171.4 | 1440.0004 | 3 | 34 | 4.400302 | 1.059011 | 2.828943 | 2.844e-09 | 11.81595 | 9.473e-09
2018-03-16 16:00 | 241291.4 | 1560.0021 | 3 | 34 | 4.400337 | 0.9166317 | 2.861809 | 2.844e-09 | 11.96057 | 9.473e-09
2018-03-16 16:02 | 241411.4 | 1680.0005 | 3 | 34 | 4.400353 | 0.7983971 | 2.890332 | 2.844e-09 | 12.08608 | 9.473e-09
2018-03-16 16:04 | 241531.4 | 1800.0013 | 3 | 34 | 4.400328 | 0.6981831 | 2.915227 | 2.844e-09 | 12.19563 | 9.473e-09
2018-03-16 16:05 | 241594.8 | 1863.3832 | 3 | 34 | 4.40031 | 0.6519852 | 2.92711 | 2.844e-09 | 12.24792 | 9.473e-09
2018-03-16 16:07 | 241714.8 | 120.0018 | 4 | 34 | 4.354106 | 0 | 2.92711 | 2.844e-09 | 12.24792 | 9.473e-09
2018-03-16 16:09 | 241834.8 | 240.0002 | 4 | 34 | 4.350996 | 0 | 2.92711 | 2.844e-09 | 12.24792 | 9.473e-09
2018-03-16 16:10 | 241894.8 | 300.0023 | 4 | 34 | 4.350035 | 0 | 2.92711 | 2.844e-09 | 12.24792 | 9.473e-09
2018-03-16 16:12 | 242014.9 | 120.0011 | 5 | 34 | 4.105451 | -3.259964 | 2.92711 | 0.1086502 | 12.24792 | 0.4493411
2018-03-16 16:14 | 242134.9 | 240.0011 | 5 | 34 | 4.061795 | -3.260024 | 2.92711 | 0.2173035 | 12.24792 | 0.8930245
2018-03-16 16:16 | 242254.9 | 360.0004 | 5 | 34 | 4.018747 | -3.260123 | 2.92711 | 0.3259596 | 12.24792 | 1.332024
2018-03-16 16:18 | 242374.9 | 480.0019 | 5 | 34 | 3.975877 | -3.259978 | 2.92711 | 0.4346207 | 12.24792 | 1.766373
2018-03-16 16:20 | 242494.9 | 600.0003 | 5 | 34 | 3.933595 | -3.259964 | 2.92711 | 0.5432766 | 12.24792 | 2.196069
2018-03-16 16:22 | 242614.9 | 720.0003 | 5 | 34 | 3.892536 | -3.259997 | 2.92711 | 0.6519353 | 12.24792 | 2.621243
2018-03-16 16:24 | 242734.9 | 840.0011 | 5 | 34 | 3.853376 | -3.260039 | 2.92711 | 0.760591 | 12.24792 | 3.042042
2018-03-16 16:26 | 242854.9 | 960.0019 | 5 | 34 | 3.816585 | -3.260045 | 2.92711 | 0.8692475 | 12.24792 | 3.458714
2018-03-16 16:28 | 242974.9 | 1080.0003 | 5 | 34 | 3.782348 | -3.259959 | 2.92711 | 0.9779036 | 12.24792 | 3.871526
2018-03-16 16:30 | 243094.9 | 1200.0002 | 5 | 34 | 3.750422 | -3.259959 | 2.92711 | 1.086556 | 12.24792 | 4.280735
2018-03-16 16:32 | 243214.9 | 1320.0003 | 5 | 34 | 3.720561 | -3.259947 | 2.92711 | 1.195217 | 12.24792 | 4.686619
2018-03-16 16:34 | 243334.9 | 1440.0003 | 5 | 34 | 3.692533 | -3.259912 | 2.92711 | 1.303872 | 12.24792 | 5.08934
2018-03-16 16:36 | 243454.9 | 1560.0019 | 5 | 34 | 3.666356 | -3.260031 | 2.92711 | 1.412531 | 12.24792 | 5.489126
2018-03-16 16:38 | 243574.9 | 1680.0011 | 5 | 34 | 3.641951 | -3.25998 | 2.92711 | 1.521186 | 12.24792 | 5.886149
2018-03-16 16:40 | 243694.9 | 1800.0019 | 5 | 34 | 3.619584 | -3.25998 | 2.92711 | 1.629842 | 12.24792 | 6.280635
2018-03-16 16:42 | 243814.9 | 1920.0011 | 5 | 34 | 3.599353 | -3.260003 | 2.92711 | 1.738497 | 12.24792 | 6.672803
2018-03-16 16:44 | 243934.9 | 2040.0011 | 5 | 34 | 3.580976 | -3.259976 | 2.92711 | 1.847153 | 12.24792 | 7.062881
2018-03-16 16:46 | 244054.9 | 2160.0011 | 5 | 34 | 3.563704 | -3.259955 | 2.92711 | 1.955809 | 12.24792 | 7.451028
2018-03-16 16:48 | 244174.9 | 2280.0019 | 5 | 34 | 3.54674 | -3.259901 | 2.92711 | 2.064467 | 12.24792 | 7.837336
2018-03-16 16:50 | 244294.9 | 2400.0003 | 5 | 34 | 3.529132 | -3.259991 | 2.92711 | 2.173118 | 12.24792 | 8.221742
2018-03-16 16:52 | 244414.9 | 2520.0003 | 5 | 34 | 3.510738 | -3.259924 | 2.92711 | 2.281776 | 12.24792 | 8.604223
2018-03-16 16:54 | 244534.9 | 2640.0004 | 5 | 34 | 3.490673 | -3.260119 | 2.92711 | 2.390429 | 12.24792 | 8.98461
2018-03-16 16:56 | 244654.9 | 2760.0004 | 5 | 34 | 3.464535 | -3.26005 | 2.92711 | 2.499083 | 12.24792 | 9.362546
2018-03-16 16:58 | 244774.9 | 2880.0012 | 5 | 34 | 3.428429 | -3.259974 | 2.92711 | 2.607741 | 12.24792 | 9.737145
2018-03-16 17:00 | 244894.9 | 3000.0003 | 5 | 34 | 3.375773 | -3.259865 | 2.92711 | 2.716397 | 12.24792 | 10.107
2018-03-16 17:02 | 245014.9 | 3120.0019 | 5 | 34 | 3.28085 | -3.260039 | 2.92711 | 2.825049 | 12.24792 | 10.46928
2018-03-16 17:04 | 245126.4 | 3231.4745 | 5 | 34 | 2.999979 | -3.259949 | 2.92711 | 2.925984 | 12.24792 | 10.78975
2018-03-16 17:06 | 245246.4 | 120 | 6 | 34 | 3.312828 | 0 | 2.92711 | 2.925984 | 12.24792 | 10.78975
2018-03-16 17:08 | 245366.4 | 240.0009 | 6 | 34 | 3.328103 | 0 | 2.92711 | 2.925984 | 12.24792 | 10.78975
2018-03-16 17:09 | 245426.4 | 300.0029 | 6 | 34 | 3.332709 | 0 | 2.92711 | 2.925984 | 12.24792 | 10.78975
2018-03-16 17:09 | 245426.4 | 0.0048 | 7 | 35 | 3.332745 | 0 | 0 | 0 | 0 | 0
2018-03-16 17:11 | 245546.5 | 120.001 | 2 | 35 | 3.953306 | 4.889776 | 0.1622948 | 0 | 0.6227373 | 0
2018-03-16 17:13 | 245666.5 | 240.0019 | 2 | 35 | 3.997717 | 4.889853 | 0.325269 | 0 | 1.271032 | 0
2018-03-16 17:15 | 245786.5 | 360.0002 | 2 | 35 | 4.03444 | 4.889868 | 0.4882432 | 0 | 1.925593 | 0
2018-03-16 17:17 | 245906.5 | 480.0008 | 2 | 35 | 4.066694 | 4.890009 | 0.651232 | 0 | 2.585867 | 0
2018-03-16 17:19 | 246026.5 | 600.0013 | 2 | 35 | 4.093863 | 4.889784 | 0.8142172 | 0 | 3.250945 | 0
2018-03-16 17:21 | 246146.5 | 720.0003 | 2 | 35 | 4.118364 | 4.889809 | 0.9771963 | 0 | 3.920178 | 0
2018-03-16 17:23 | 246266.5 | 840.0003 | 2 | 35 | 4.143934 | 4.890223 | 1.140182 | 0 | 4.593453 | 0
2018-03-16 17:25 | 246386.5 | 960.0002 | 2 | 35 | 4.173557 | 4.889809 | 1.303161 | 0 | 5.271181 | 0
2018-03-16 17:27 | 246506.5 | 1080.0019 | 2 | 35 | 4.200411 | 4.747503 | 1.46565 | 0 | 5.951925 | 0
2018-03-16 17:29 | 246626.5 | 1200.0011 | 2 | 35 | 4.200376 | 4.153854 | 1.613842 | 0 | 6.574389 | 0
2018-03-16 17:31 | 246746.5 | 1320.0011 | 2 | 35 | 4.200397 | 3.603003 | 1.743005 | 0 | 7.116926 | 0
2018-03-16 17:32 | 246826.7 | 1400.1312 | 2 | 35 | 4.200405 | 3.259985 | 1.819329 | 0 | 7.437517 | 0
2018-03-16 17:34 | 246946.7 | 120.0018 | 3 | 35 | 4.23035 | 3.259983 | 1.927551 | 0 | 7.893606 | 0
2018-03-16 17:36 | 247066.7 | 240.001 | 3 | 35 | 4.264532 | 3.260199 | 2.036209 | 0 | 8.355098 | 0
2018-03-16 17:38 | 247186.7 | 360.0003 | 3 | 35 | 4.301008 | 3.260023 | 2.144864 | 0 | 8.820424 | 0
2018-03-16 17:40 | 247306.7 | 480.001 | 3 | 35 | 4.339465 | 3.260078 | 2.253522 | 0 | 9.289835 | 0
2018-03-16 17:42 | 247426.7 | 600.0019 | 3 | 35 | 4.379669 | 3.260042 | 2.362182 | 0 | 9.763534 | 0
2018-03-16 17:44 | 247546.7 | 720.0002 | 3 | 35 | 4.400373 | 2.927612 | 2.46789 | 0 | 10.22812 | 0
2018-03-16 17:46 | 247666.7 | 840.0002 | 3 | 35 | 4.400389 | 2.427431 | 2.556805 | 0 | 10.61938 | 0
2018-03-16 17:48 | 247786.7 | 960.0019 | 3 | 35 | 4.400376 | 2.027565 | 2.630805 | 0 | 10.94501 | 0
2018-03-16 17:50 | 247906.7 | 1080.0019 | 3 | 35 | 4.400371 | 1.705067 | 2.692821 | 0 | 11.21791 | 0
2018-03-16 17:52 | 248026.7 | 1200.0011 | 3 | 35 | 4.400354 | 1.444538 | 2.745163 | 0 | 11.44823 | 0
2018-03-16 17:54 | 248146.7 | 1320.0019 | 3 | 35 | 4.400359 | 1.232815 | 2.789665 | 0 | 11.64405 | 0
2018-03-16 17:56 | 248266.7 | 1440.0002 | 3 | 35 | 4.400363 | 1.059879 | 2.827774 | 0 | 11.81175 | 0
2018-03-16 17:58 | 248386.7 | 1560.0003 | 3 | 35 | 4.400366 | 0.9174385 | 2.860635 | 0 | 11.95634 | 0
2018-03-16 18:00 | 248506.7 | 1680.0011 | 3 | 35 | 4.400338 | 0.7981129 | 2.889151 | 0 | 12.08182 | 0
2018-03-16 18:02 | 248626.7 | 1800.001 | 3 | 35 | 4.400345 | 0.6984596 | 2.914043 | 0 | 12.19136 | 0
2018-03-16 18:04 | 248690.1 | 1863.3968 | 3 | 35 | 4.400317 | 0.6519928 | 2.925928 | 0 | 12.24366 | 0
2018-03-16 18:06 | 248810.1 | 120.001 | 4 | 35 | 4.354047 | 0 | 2.925928 | 0 | 12.24366 | 0
2018-03-16 18:08 | 248930.1 | 240.0018 | 4 | 35 | 4.350949 | 0 | 2.925928 | 0 | 12.24366 | 0
2018-03-16 18:09 | 248990.1 | 300.0039 | 4 | 35 | 4.349972 | 0 | 2.925928 | 0 | 12.24366 | 0
2018-03-16 18:11 | 249110.2 | 120.0019 | 5 | 35 | 4.105094 | -3.260029 | 2.925928 | 0.1086428 | 12.24366 | 0.4492775
2018-03-16 18:13 | 249230.2 | 240.0019 | 5 | 35 | 4.061446 | -3.260098 | 2.925928 | 0.2172975 | 12.24366 | 0.8929273
2018-03-16 18:15 | 249350.2 | 360.0011 | 5 | 35 | 4.018339 | -3.259982 | 2.925928 | 0.3259557 | 12.24366 | 1.331895
2018-03-16 18:17 | 249470.2 | 480.0019 | 5 | 35 | 3.975397 | -3.260113 | 2.925928 | 0.4346125 | 12.24366 | 1.766178
2018-03-16 18:19 | 249590.2 | 600.0003 | 5 | 35 | 3.933097 | -3.260056 | 2.925928 | 0.5432702 | 12.24366 | 2.195828
2018-03-16 18:21 | 249710.2 | 720.001 | 5 | 35 | 3.892056 | -3.259985 | 2.925928 | 0.6519271 | 12.24366 | 2.620942
2018-03-16 18:23 | 249830.2 | 840.0019 | 5 | 35 | 3.8529 | -3.259873 | 2.925928 | 0.760586 | 12.24366 | 3.041702
2018-03-16 18:25 | 249950.2 | 960.0003 | 5 | 35 | 3.816087 | -3.260098 | 2.925928 | 0.8692383 | 12.24366 | 3.458305
2018-03-16 18:27 | 250070.2 | 1080.0022 | 5 | 35 | 3.781875 | -3.259951 | 2.925928 | 0.9778962 | 12.24366 | 3.871072
2018-03-16 18:29 | 250190.2 | 1200.0012 | 5 | 35 | 3.749996 | -3.259985 | 2.925928 | 1.08655 | 12.24366 | 4.280236
2018-03-16 18:31 | 250310.2 | 1320.0011 | 5 | 35 | 3.720119 | -3.259982 | 2.925928 | 1.19521 | 12.24366 | 4.686073
2018-03-16 18:33 | 250430.2 | 1440.0007 | 5 | 35 | 3.692094 | -3.259951 | 2.925928 | 1.303866 | 12.24366 | 5.088748
2018-03-16 18:35 | 250550.2 | 1560.0028 | 5 | 35 | 3.66589 | -3.259964 | 2.925928 | 1.412527 | 12.24366 | 5.488493
2018-03-16 18:37 | 250670.2 | 1680.0011 | 5 | 35 | 3.6415 | -3.259951 | 2.925928 | 1.521181 | 12.24366 | 5.885464
2018-03-16 18:39 | 250790.2 | 1800.0003 | 5 | 35 | 3.619162 | -3.260048 | 2.925928 | 1.629837 | 12.24366 | 6.279903
2018-03-16 18:41 | 250910.2 | 1920.0019 | 5 | 35 | 3.598899 | -3.260031 | 2.925928 | 1.738493 | 12.24366 | 6.672029
2018-03-16 18:43 | 251030.2 | 2040.0014 | 5 | 35 | 3.580529 | -3.259903 | 2.925928 | 1.847149 | 12.24366 | 7.062057
2018-03-16 18:45 | 251150.2 | 2160 | 5 | 35 | 3.563336 | -3.259966 | 2.925928 | 1.955797 | 12.24366 | 7.450135
2018-03-16 18:47 | 251270.2 | 2280.0019 | 5 | 35 | 3.54634 | -3.260018 | 2.925928 | 2.064457 | 12.24366 | 7.836407
2018-03-16 18:49 | 251390.2 | 2400.002 | 5 | 35 | 3.528714 | -3.260033 | 2.925928 | 2.17311 | 12.24366 | 8.220776
2018-03-16 18:51 | 251510.2 | 2520.0006 | 5 | 35 | 3.510336 | -3.25998 | 2.925928 | 2.281768 | 12.24366 | 8.60321
2018-03-16 18:53 | 251630.2 | 2640.0012 | 5 | 35 | 3.490254 | -3.259985 | 2.925928 | 2.390424 | 12.24366 | 8.983564
2018-03-16 18:55 | 251750.2 | 2760.0019 | 5 | 35 | 3.464002 | -3.260125 | 2.925928 | 2.499081 | 12.24366 | 9.361458
2018-03-16 18:57 | 251870.2 | 2880.0019 | 5 | 35 | 3.427774 | -3.260043 | 2.925928 | 2.607737 | 12.24366 | 9.735987
2018-03-16 18:59 | 251990.2 | 3000.0019 | 5 | 35 | 3.374873 | -3.259907 | 2.925928 | 2.716389 | 12.24366 | 10.10575
2018-03-16 19:01 | 252110.2 | 3120.0003 | 5 | 35 | 3.279249 | -3.259949 | 2.925928 | 2.825043 | 12.24366 | 10.46791
2018-03-16 19:02 | 252220.5 | 3230.2808 | 5 | 35 | 2.999982 | -3.259955 | 2.925928 | 2.9249 | 12.24366 | 10.78483
2018-03-16 19:04 | 252340.5 | 120.0001 | 6 | 35 | 3.313676 | 0 | 2.925928 | 2.9249 | 12.24366 | 10.78483
2018-03-16 19:06 | 252460.5 | 240.0007 | 6 | 35 | 3.329025 | 0 | 2.925928 | 2.9249 | 12.24366 | 10.78483
2018-03-16 19:07 | 252520.5 | 300.0029 | 6 | 35 | 3.333676 | 0 | 2.925928 | 2.9249 | 12.24366 | 10.78483
2018-03-16 19:07 | 252520.5 | 0.0025 | 7 | 36 | 3.333658 | 0 | 0 | 0 | 0 | 0
2018-03-16 19:09 | 252640.6 | 120.0003 | 2 | 36 | 3.953595 | 4.889866 | 0.1622808 | 1.376e-09 | 0.6227918 | 4.588e-09
2018-03-16 19:11 | 252760.6 | 240.0019 | 2 | 36 | 3.997984 | 4.890108 | 0.3252673 | 1.376e-09 | 1.271177 | 4.588e-09
2018-03-16 19:13 | 252880.6 | 360.0003 | 2 | 36 | 4.034688 | 4.889984 | 0.4882447 | 1.376e-09 | 1.925795 | 4.588e-09
2018-03-16 19:15 | 253000.6 | 480.001 | 2 | 36 | 4.066922 | 4.890165 | 0.6512325 | 1.376e-09 | 2.586104 | 4.588e-09
2018-03-16 19:17 | 253120.6 | 600.0003 | 2 | 36 | 4.09411 | 4.890032 | 0.8142207 | 1.376e-09 | 3.25123 | 4.588e-09
2018-03-16 19:19 | 253240.6 | 720.0011 | 2 | 36 | 4.118589 | 4.890087 | 0.9772106 | 1.376e-09 | 3.920544 | 4.588e-09
2018-03-16 19:21 | 253360.6 | 840.0011 | 2 | 36 | 4.144113 | 4.889751 | 1.140193 | 1.376e-09 | 4.59384 | 4.588e-09
2018-03-16 19:23 | 253480.6 | 960.0008 | 2 | 36 | 4.173808 | 4.890093 | 1.303175 | 1.376e-09 | 5.271617 | 4.588e-09
2018-03-16 19:25 | 253600.6 | 1080.0003 | 2 | 36 | 4.200405 | 4.742701 | 1.465616 | 1.376e-09 | 5.952198 | 4.588e-09
2018-03-16 19:27 | 253720.6 | 1200.0012 | 2 | 36 | 4.20038 | 4.15074 | 1.613681 | 1.376e-09 | 6.574131 | 4.588e-09
2018-03-16 19:29 | 253840.6 | 1320.002 | 2 | 36 | 4.200378 | 3.599516 | 1.742735 | 1.376e-09 | 7.116207 | 4.588e-09
2018-03-16 19:31 | 253920.1 | 1399.4601 | 2 | 36 | 4.200397 | 3.259977 | 1.818382 | 1.376e-09 | 7.433957 | 4.588e-09
2018-03-16 19:33 | 254040.1 | 120.0019 | 3 | 36 | 4.230326 | 3.260151 | 1.926594 | 1.376e-09 | 7.889999 | 4.588e-09
2018-03-16 19:35 | 254160.1 | 240.0011 | 3 | 36 | 4.264488 | 3.260025 | 2.035253 | 1.376e-09 | 8.3515 | 4.588e-09
2018-03-16 19:37 | 254280.1 | 360.0003 | 3 | 36 | 4.30096 | 3.260107 | 2.143912 | 1.376e-09 | 8.816833 | 4.588e-09
2018-03-16 19:39 | 254400.1 | 480.0018 | 3 | 36 | 4.339462 | 3.260044 | 2.252569 | 1.376e-09 | 9.28624 | 4.588e-09
2018-03-16 19:41 | 254520.1 | 600.0027 | 3 | 36 | 4.379684 | 3.260056 | 2.36123 | 1.376e-09 | 9.759941 | 4.588e-09
2018-03-16 19:43 | 254640.1 | 720.0012 | 3 | 36 | 4.40039 | 2.922718 | 2.466837 | 1.376e-09 | 10.22409 | 4.588e-09
2018-03-16 19:45 | 254760.1 | 840.0003 | 3 | 36 | 4.400394 | 2.423454 | 2.555594 | 1.376e-09 | 10.61466 | 4.588e-09
2018-03-16 19:47 | 254880.1 | 960.0004 | 3 | 36 | 4.400372 | 2.024324 | 2.629478 | 1.376e-09 | 10.93977 | 4.588e-09
2018-03-16 19:49 | 255000.1 | 1080.0014 | 3 | 36 | 4.400371 | 1.703119 | 2.691403 | 1.376e-09 | 11.21227 | 4.588e-09
2018-03-16 19:51 | 255120.1 | 1200.0027 | 3 | 36 | 4.400382 | 1.442842 | 2.743678 | 1.376e-09 | 11.4423 | 4.588e-09
2018-03-16 19:53 | 255240.1 | 1320.0011 | 3 | 36 | 4.400359 | 1.231812 | 2.78813 | 1.376e-09 | 11.6379 | 4.588e-09
2018-03-16 19:55 | 255360.1 | 1440.0011 | 3 | 36 | 4.400332 | 1.058289 | 2.826203 | 1.376e-09 | 11.80543 | 4.588e-09
2018-03-16 19:57 | 255480.1 | 1560.0004 | 3 | 36 | 4.400357 | 0.9164047 | 2.859039 | 1.376e-09 | 11.94992 | 4.588e-09
2018-03-16 19:59 | 255600.1 | 1680.0009 | 3 | 36 | 4.400351 | 0.7976723 | 2.887539 | 1.376e-09 | 12.07533 | 4.588e-09
2018-03-16 20:01 | 255720.1 | 1800.0004 | 3 | 36 | 4.400344 | 0.6983871 | 2.912417 | 1.376e-09 | 12.18481 | 4.588e-09
2018-03-16 20:02 | 255784.2 | 1864.0521 | 3 | 36 | 4.400362 | 0.6519985 | 2.924417 | 1.376e-09 | 12.23761 | 4.588e-09
2018-03-16 20:04 | 255904.2 | 120.001 | 4 | 36 | 4.354064 | 0 | 2.924417 | 1.376e-09 | 12.23761 | 4.588e-09
2018-03-16 20:06 | 256024.2 | 240.0009 | 4 | 36 | 4.350948 | 0 | 2.924417 | 1.376e-09 | 12.23761 | 4.588e-09
2018-03-16 20:07 | 256084.2 | 300.0016 | 4 | 36 | 4.349977 | 0 | 2.924417 | 1.376e-09 | 12.23761 | 4.588e-09
2018-03-16 20:09 | 256204.3 | 120.0018 | 5 | 36 | 4.104936 | -3.259966 | 2.924417 | 0.1086511 | 12.23761 | 0.4492948
2018-03-16 20:11 | 256324.3 | 240.0011 | 5 | 36 | 4.061209 | -3.260018 | 2.924417 | 0.217308 | 12.23761 | 0.8929331
2018-03-16 20:13 | 256444.3 | 360.0011 | 5 | 36 | 4.018101 | -3.260071 | 2.924417 | 0.3259621 | 12.23761 | 1.331859
2018-03-16 20:15 | 256564.3 | 480.0026 | 5 | 36 | 3.975147 | -3.25998 | 2.924417 | 0.4346216 | 12.23761 | 1.766125
2018-03-16 20:17 | 256684.3 | 600.0003 | 5 | 36 | 3.932832 | -3.25998 | 2.924417 | 0.5432778 | 12.23761 | 2.195742
2018-03-16 20:19 | 256804.3 | 720.0002 | 5 | 36 | 3.891767 | -3.260056 | 2.924417 | 0.6519333 | 12.23761 | 2.620819
2018-03-16 20:21 | 256924.3 | 840.0014 | 5 | 36 | 3.85258 | -3.260132 | 2.924417 | 0.7605876 | 12.23761 | 3.041529
2018-03-16 20:23 | 257044.3 | 960.0011 | 5 | 36 | 3.815791 | -3.260029 | 2.924417 | 0.8692437 | 12.23761 | 3.458114
2018-03-16 20:25 | 257164.3 | 1080.0002 | 5 | 36 | 3.781571 | -3.259964 | 2.924417 | 0.9778998 | 12.23761 | 3.870841
2018-03-16 20:27 | 257284.3 | 1200.0009 | 5 | 36 | 3.749688 | -3.259877 | 2.924417 | 1.086551 | 12.23761 | 4.279962
2018-03-16 20:29 | 257404.3 | 1320.0002 | 5 | 36 | 3.71983 | -3.260022 | 2.924417 | 1.195211 | 12.23761 | 4.685765
2018-03-16 20:31 | 257524.3 | 1440.0011 | 5 | 36 | 3.691826 | -3.260157 | 2.924417 | 1.303869 | 12.23761 | 5.088414
2018-03-16 20:33 | 257644.3 | 1560.0003 | 5 | 36 | 3.665628 | -3.259985 | 2.924417 | 1.412522 | 12.23761 | 5.488105
2018-03-16 20:35 | 257764.3 | 1680.0018 | 5 | 36 | 3.641264 | -3.259938 | 2.924417 | 1.521176 | 12.23761 | 5.885049
2018-03-16 20:37 | 257884.3 | 1800.0003 | 5 | 36 | 3.618942 | -3.259978 | 2.924417 | 1.62983 | 12.23761 | 6.279455
2018-03-16 20:39 | 258004.3 | 1920.0011 | 5 | 36 | 3.598746 | -3.260012 | 2.924417 | 1.738483 | 12.23761 | 6.671548
2018-03-16 20:41 | 258124.3 | 2040.002 | 5 | 36 | 3.580373 | -3.260041 | 2.924417 | 1.847142 | 12.23761 | 7.061569
2018-03-16 20:43 | 258244.3 | 2160.002 | 5 | 36 | 3.563162 | -3.259947 | 2.924417 | 1.955796 | 12.23761 | 7.449651
2018-03-16 20:45 | 258364.3 | 2280.0011 | 5 | 36 | 3.546194 | -3.259934 | 2.924417 | 2.064448 | 12.23761 | 7.835874
2018-03-16 20:47 | 258484.3 | 2400.0003 | 5 | 36 | 3.528576 | -3.259953 | 2.924417 | 2.173102 | 12.23761 | 8.220229
2018-03-16 20:49 | 258604.3 | 2520.0003 | 5 | 36 | 3.510173 | -3.25984 | 2.924417 | 2.281757 | 12.23761 | 8.602637
2018-03-16 20:51 | 258724.3 | 2640.0002 | 5 | 36 | 3.490056 | -3.260024 | 2.924417 | 2.390411 | 12.23761 | 8.982965
2018-03-16 20:53 | 258844.3 | 2760.0011 | 5 | 36 | 3.463773 | -3.259852 | 2.924417 | 2.499066 | 12.23761 | 9.36083
2018-03-16 20:55 | 258964.3 | 2880.0019 | 5 | 36 | 3.427549 | -3.26001 | 2.924417 | 2.60772 | 12.23761 | 9.735331
2018-03-16 20:57 | 259084.3 | 3000.0005 | 5 | 36 | 3.374564 | -3.259915 | 2.924417 | 2.716375 | 12.23761 | 10.10507
2018-03-16 20:59 | 259204.3 | 3120.0022 | 5 | 36 | 3.27863 | -3.260048 | 2.924417 | 2.825033 | 12.23761 | 10.46719
2018-03-16 21:01 | 259314 | 3229.7091 | 5 | 36 | 2.999994 | -3.259892 | 2.924417 | 2.924369 | 12.23761 | 10.78241
2018-03-16 21:03 | 259434 | 120.0005 | 6 | 36 | 3.314188 | 0 | 2.924417 | 2.924369 | 12.23761 | 10.78241
2018-03-16 21:05 | 259554 | 240.0011 | 6 | 36 | 3.329611 | 0 | 2.924417 | 2.924369 | 12.23761 | 10.78241
2018-03-16 21:06 | 259614 | 300.004 | 6 | 36 | 3.334292 | 0 | 2.924417 | 2.924369 | 12.23761 | 10.78241
2018-03-16 21:06 | 259614.1 | 0.0049 | 7 | 37 | 3.334392 | 0 | 0 | 0 | 0 | 0
2018-03-16 21:08 | 259734.1 | 120.0002 | 2 | 37 | 3.953741 | 4.889818 | 0.1623062 | 0 | 0.6229459 | 0
2018-03-16 21:10 | 259854.1 | 240.0018 | 2 | 37 | 3.998102 | 4.889839 | 0.3252913 | 0 | 1.271342 | 0
2018-03-16 21:12 | 259974.1 | 360.0011 | 2 | 37 | 4.034851 | 4.890081 | 0.4882734 | 0 | 1.926 | 0
2018-03-16 21:14 | 260094.1 | 480.0027 | 2 | 37 | 4.06708 | 4.890236 | 0.6512555 | 0 | 2.586309 | 0
2018-03-16 21:16 | 260214.1 | 600.0018 | 2 | 37 | 4.094237 | 4.890165 | 0.8142352 | 0 | 3.251423 | 0
2018-03-16 21:18 | 260334.1 | 720.0018 | 2 | 37 | 4.118686 | 4.89012 | 0.9772111 | 0 | 3.920696 | 0
2018-03-16 21:20 | 260454.1 | 840.0018 | 2 | 37 | 4.144267 | 4.890097 | 1.140198 | 0 | 4.59403 | 0
2018-03-16 21:22 | 260574.1 | 960.0002 | 2 | 37 | 4.173947 | 4.890055 | 1.303179 | 0 | 5.271821 | 0
2018-03-16 21:24 | 260694.1 | 1080.0011 | 2 | 37 | 4.200401 | 4.739845 | 1.465604 | 0 | 5.952353 | 0
2018-03-16 21:26 | 260814.1 | 1200.0011 | 2 | 37 | 4.200395 | 4.147947 | 1.613579 | 0 | 6.573906 | 0
2018-03-16 21:28 | 260934.1 | 1320.0002 | 2 | 37 | 4.200405 | 3.597099 | 1.742541 | 0 | 7.115596 | 0
2018-03-16 21:29 | 261012.8 | 1398.6696 | 2 | 37 | 4.200392 | 3.259958 | 1.817417 | 0 | 7.430105 | 0
2018-03-16 21:31 | 261132.8 | 120.0011 | 3 | 37 | 4.230313 | 3.260067 | 1.92564 | 0 | 7.886196 | 0
2018-03-16 21:33 | 261252.8 | 240.0019 | 3 | 37 | 4.26451 | 3.26005 | 2.034299 | 0 | 8.347692 | 0
2018-03-16 21:35 | 261372.8 | 360.0011 | 3 | 37 | 4.301014 | 3.260057 | 2.142959 | 0 | 8.813036 | 0
2018-03-16 21:37 | 261492.8 | 480.0018 | 3 | 37 | 4.339549 | 3.260141 | 2.251615 | 0 | 9.282448 | 0
2018-03-16 21:39 | 261612.8 | 600.0011 | 3 | 37 | 4.379769 | 3.260155 | 2.360274 | 0 | 9.756151 | 0
2018-03-16 21:41 | 261732.8 | 720.0018 | 3 | 37 | 4.400397 | 2.926769 | 2.465946 | 0 | 10.22059 | 0
2018-03-16 21:43 | 261852.8 | 840.0018 | 3 | 37 | 4.400367 | 2.426125 | 2.554824 | 0 | 10.61169 | 0
2018-03-16 21:45 | 261972.8 | 960.0003 | 3 | 37 | 4.40038 | 2.027679 | 2.628812 | 0 | 10.93726 | 0
2018-03-16 21:47 | 262092.8 | 1080.0026 | 3 | 37 | 4.400367 | 1.705992 | 2.690838 | 0 | 11.2102 | 0
2018-03-16 21:49 | 262212.8 | 1200.0018 | 3 | 37 | 4.40037 | 1.445658 | 2.743209 | 0 | 11.44065 | 0
2018-03-16 21:51 | 262332.8 | 1320.0003 | 3 | 37 | 4.400361 | 1.233789 | 2.787738 | 0 | 11.63659 | 0
2018-03-16 21:53 | 262452.8 | 1440.0017 | 3 | 37 | 4.400347 | 1.059982 | 2.825871 | 0 | 11.80439 | 0
2018-03-16 21:55 | 262572.8 | 1560.0003 | 3 | 37 | 4.400384 | 0.9182224 | 2.858751 | 0 | 11.94908 | 0
2018-03-16 21:57 | 262692.8 | 1680.001 | 3 | 37 | 4.400354 | 0.7984295 | 2.887282 | 0 | 12.07462 | 0
2018-03-16 21:59 | 262812.8 | 1800.0017 | 3 | 37 | 4.400344 | 0.6986198 | 2.912185 | 0 | 12.1842 | 0
2018-03-16 22:00 | 262877.4 | 1864.6151 | 3 | 37 | 4.400357 | 0.6519966 | 2.924294 | 0 | 12.23749 | 0
2018-03-16 22:02 | 262997.5 | 120.0016 | 4 | 37 | 4.354015 | 0 | 2.924294 | 0 | 12.23749 | 0
2018-03-16 22:04 | 263117.5 | 240.0008 | 4 | 37 | 4.350901 | 0 | 2.924294 | 0 | 12.23749 | 0
2018-03-16 22:05 | 263177.5 | 300.0045 | 4 | 37 | 4.349913 | 0 | 2.924294 | 0 | 12.23749 | 0
2018-03-16 22:07 | 263297.6 | 120.001 | 5 | 37 | 4.104546 | -3.260056 | 2.924294 | 0.1086469 | 12.23749 | 0.4492412
2018-03-16 22:09 | 263417.6 | 240.0012 | 5 | 37 | 4.060816 | -3.25993 | 2.924294 | 0.2172973 | 12.23749 | 0.8928114
2018-03-16 22:11 | 263537.6 | 360.0012 | 5 | 37 | 4.017645 | -3.259943 | 2.924294 | 0.3259459 | 12.23749 | 1.331668
2018-03-16 22:13 | 263657.6 | 480.0019 | 5 | 37 | 3.974663 | -3.25997 | 2.924294 | 0.434607 | 12.23749 | 1.765892
2018-03-16 22:15 | 263777.6 | 600.0004 | 5 | 37 | 3.932361 | -3.260024 | 2.924294 | 0.5432618 | 12.23749 | 2.195451
2018-03-16 22:17 | 263897.6 | 720.0004 | 5 | 37 | 3.891246 | -3.259972 | 2.924294 | 0.651925 | 12.23749 | 2.620505
2018-03-16 22:19 | 264017.6 | 840.0011 | 5 | 37 | 3.852082 | -3.259974 | 2.924294 | 0.7605814 | 12.23749 | 3.041166
2018-03-16 22:21 | 264137.6 | 960.0011 | 5 | 37 | 3.815324 | -3.259821 | 2.924294 | 0.8692396 | 12.23749 | 3.457706
2018-03-16 22:23 | 264257.6 | 1080.0004 | 5 | 37 | 3.781071 | -3.259943 | 2.924294 | 0.9778919 | 12.23749 | 3.870364
2018-03-16 22:25 | 264377.6 | 1200.002 | 5 | 37 | 3.749188 | -3.260043 | 2.924294 | 1.086556 | 12.23749 | 4.279477
2018-03-16 22:27 | 264497.6 | 1320.0003 | 5 | 37 | 3.719323 | -3.259964 | 2.924294 | 1.195212 | 12.23749 | 4.685208
2018-03-16 22:29 | 264617.6 | 1440.0004 | 5 | 37 | 3.69136 | -3.259871 | 2.924294 | 1.303869 | 12.23749 | 5.087804
2018-03-16 22:31 | 264737.6 | 1560.0003 | 5 | 37 | 3.665195 | -3.259957 | 2.924294 | 1.412524 | 12.23749 | 5.48745
2018-03-16 22:33 | 264857.6 | 1680.0004 | 5 | 37 | 3.640865 | -3.259945 | 2.924294 | 1.521183 | 12.23749 | 5.88437
2018-03-16 22:35 | 264977.6 | 1800.0004 | 5 | 37 | 3.61853 | -3.260008 | 2.924294 | 1.629837 | 12.23749 | 6.278732
2018-03-16 22:37 | 265097.6 | 1920.0004 | 5 | 37 | 3.598305 | -3.259997 | 2.924294 | 1.738498 | 12.23749 | 6.670805
2018-03-16 22:39 | 265217.6 | 2040.0004 | 5 | 37 | 3.579945 | -3.25997 | 2.924294 | 1.847156 | 12.23749 | 7.06078
2018-03-16 22:41 | 265337.6 | 2160.0004 | 5 | 37 | 3.562724 | -3.260071 | 2.924294 | 1.955813 | 12.23749 | 7.448825
2018-03-16 22:43 | 265457.6 | 2280.0004 | 5 | 37 | 3.545776 | -3.259886 | 2.924294 | 2.064471 | 12.23749 | 7.835023
2018-03-16 22:45 | 265577.6 | 2400.0013 | 5 | 37 | 3.528171 | -3.26001 | 2.924294 | 2.173128 | 12.23749 | 8.219348
2018-03-16 22:47 | 265697.6 | 2520.0012 | 5 | 37 | 3.509765 | -3.260073 | 2.924294 | 2.281781 | 12.23749 | 8.601707
2018-03-16 22:49 | 265817.6 | 2640.002 | 5 | 37 | 3.489606 | -3.259856 | 2.924294 | 2.390442 | 12.23749 | 8.982011
2018-03-16 22:51 | 265937.6 | 2760.0005 | 5 | 37 | 3.463222 | -3.259943 | 2.924294 | 2.499098 | 12.23749 | 9.359829
2018-03-16 22:53 | 266057.6 | 2880.002 | 5 | 37 | 3.426885 | -3.259966 | 2.924294 | 2.607753 | 12.23749 | 9.734262
2018-03-16 22:55 | 266177.6 | 3000.0012 | 5 | 37 | 3.373658 | -3.259945 | 2.924294 | 2.71641 | 12.23749 | 10.10393
2018-03-16 22:57 | 266297.6 | 3120.002 | 5 | 37 | 3.27685 | -3.259896 | 2.924294 | 2.825063 | 12.23749 | 10.4659
2018-03-16 22:59 | 266406 | 3228.4282 | 5 | 37 | 2.999978 | -3.259964 | 2.924294 | 2.923241 | 12.23749 | 10.7773
2018-03-16 23:01 | 266526 | 120.0002 | 6 | 37 | 3.315501 | 0 | 2.924294 | 2.923241 | 12.23749 | 10.7773
2018-03-16 23:03 | 266646 | 240.0017 | 6 | 37 | 3.331019 | 0 | 2.924294 | 2.923241 | 12.23749 | 10.7773
2018-03-16 23:04 | 266706 | 300.0038 | 6 | 37 | 3.335703 | 0 | 2.924294 | 2.923241 | 12.23749 | 10.7773
2018-03-16 23:04 | 266706.1 | 0.0048 | 7 | 38 | 3.335674 | 0 | 0 | 0 | 0 | 0
2018-03-16 23:06 | 266826.2 | 120.0003 | 2 | 38 | 3.954547 | 4.889923 | 0.1622897 | 0 | 0.6230826 | 0
2018-03-16 23:08 | 266946.2 | 240.0011 | 2 | 38 | 3.998733 | 4.889833 | 0.3252686 | 0 | 1.271564 | 0
2018-03-16 23:10 | 267066.2 | 360.0019 | 2 | 38 | 4.035439 | 4.890095 | 0.4882435 | 0 | 1.926293 | 0
2018-03-16 23:12 | 267186.2 | 480.0004 | 2 | 38 | 4.06764 | 4.890116 | 0.6512274 | 0 | 2.586703 | 0
2018-03-16 23:14 | 267306.2 | 600.0011 | 2 | 38 | 4.094798 | 4.89012 | 0.8142174 | 0 | 3.251952 | 0
2018-03-16 23:16 | 267426.2 | 720.002 | 2 | 38 | 4.119197 | 4.889881 | 0.9772028 | 0 | 3.921355 | 0
2018-03-16 23:18 | 267546.2 | 840.0012 | 2 | 38 | 4.144778 | 4.890091 | 1.140183 | 0 | 4.594741 | 0
2018-03-16 23:20 | 267666.2 | 960.0012 | 2 | 38 | 4.174425 | 4.890171 | 1.303166 | 0 | 5.272623 | 0
2018-03-16 23:22 | 267786.2 | 1080.0012 | 2 | 38 | 4.200398 | 4.732153 | 1.465532 | 0 | 5.952968 | 0
2018-03-16 23:24 | 267906.2 | 1200.002 | 2 | 38 | 4.200395 | 4.141844 | 1.613298 | 0 | 6.573641 | 0
2018-03-16 23:26 | 268026.2 | 1320.0001 | 2 | 38 | 4.200382 | 3.592333 | 1.742083 | 0 | 7.11459 | 0
2018-03-16 23:27 | 268104.1 | 1397.9147 | 2 | 38 | 4.200396 | 3.259987 | 1.816195 | 0 | 7.425888 | 0
2018-03-16 23:29 | 268224.1 | 120.0018 | 3 | 38 | 4.230342 | 3.260082 | 1.924413 | 0 | 7.881958 | 0
2018-03-16 23:31 | 268344.1 | 240.0026 | 3 | 38 | 4.264519 | 3.26 | 2.033069 | 0 | 8.343448 | 0
2018-03-16 23:33 | 268464.1 | 360.001 | 3 | 38 | 4.301017 | 3.260092 | 2.141729 | 0 | 8.808789 | 0
2018-03-16 23:35 | 268584.1 | 480.0018 | 3 | 38 | 4.339578 | 3.26 | 2.250389 | 0 | 9.278215 | 0
2018-03-16 23:37 | 268704.1 | 600.001 | 3 | 38 | 4.379828 | 3.260035 | 2.359047 | 0 | 9.751921 | 0
2018-03-16 23:39 | 268824.1 | 720.0001 | 3 | 38 | 4.400394 | 2.925917 | 2.464702 | 0 | 10.21629 | 0
2018-03-16 23:41 | 268944.1 | 840.001 | 3 | 38 | 4.400401 | 2.427 | 2.553569 | 0 | 10.60734 | 0
2018-03-16 23:43 | 269064.1 | 960.0001 | 3 | 38 | 4.400395 | 2.027931 | 2.627552 | 0 | 10.93289 | 0
2018-03-16 23:45 | 269184.1 | 1080.0018 | 3 | 38 | 4.400361 | 1.705542 | 2.689567 | 0 | 11.20578 | 0
2018-03-16 23:47 | 269304.1 | 1200.0001 | 3 | 38 | 4.400386 | 1.445988 | 2.74192 | 0 | 11.43615 | 0
2018-03-16 23:49 | 269424.1 | 1320.0027 | 3 | 38 | 4.400352 | 1.233631 | 2.786444 | 0 | 11.63207 | 0
2018-03-16 23:51 | 269544.1 | 1440.0019 | 3 | 38 | 4.400354 | 1.060642 | 2.824578 | 0 | 11.79988 | 0
2018-03-16 23:53 | 269664.1 | 1560.0018 | 3 | 38 | 4.400338 | 0.9175053 | 2.857465 | 0 | 11.94459 | 0
2018-03-16 23:55 | 269784.1 | 1680.0001 | 3 | 38 | 4.400357 | 0.7988415 | 2.886005 | 0 | 12.07018 | 0
2018-03-16 23:57 | 269904.1 | 1800.0027 | 3 | 38 | 4.400362 | 0.6994495 | 2.910918 | 0 | 12.1798 | 0
2018-03-16 23:58 | 269968.7 | 1864.6416 | 3 | 38 | 4.400331 | 0.6519928 | 2.92304 | 0 | 12.23314 | 0
2018-03-17 | 270088.8 | 120.0026 | 4 | 38 | 4.353928 | 0 | 2.92304 | 0 | 12.23314 | 0
2018-03-17 00:02 | 270208.8 | 240.0025 | 4 | 38 | 4.350815 | 0 | 2.92304 | 0 | 12.23314 | 0
2018-03-17 00:03 | 270268.8 | 300.0023 | 4 | 38 | 4.349824 | 0 | 2.92304 | 0 | 12.23314 | 0
2018-03-17 00:05 | 270388.8 | 120.0011 | 5 | 38 | 4.104253 | -3.260102 | 2.92304 | 0.1086498 | 12.23314 | 0.4492232
2018-03-17 00:07 | 270508.8 | 240.0003 | 5 | 38 | 4.060454 | -3.26002 | 2.92304 | 0.217305 | 12.23314 | 0.8927756
2018-03-17 00:09 | 270628.8 | 360.0003 | 5 | 38 | 4.017279 | -3.260109 | 2.92304 | 0.3259558 | 12.23314 | 1.3316
2018-03-17 00:11 | 270748.8 | 480.0003 | 5 | 38 | 3.974289 | -3.260088 | 2.92304 | 0.4346138 | 12.23314 | 1.76577
2018-03-17 00:13 | 270868.8 | 600.0011 | 5 | 38 | 3.931952 | -3.259959 | 2.92304 | 0.5432697 | 12.23314 | 2.195291
2018-03-17 00:15 | 270988.8 | 720.0004 | 5 | 38 | 3.890835 | -3.259943 | 2.92304 | 0.6519216 | 12.23314 | 2.620255
2018-03-17 00:17 | 271108.8 | 840.0011 | 5 | 38 | 3.851672 | -3.260104 | 2.92304 | 0.7605779 | 12.23314 | 3.04087
2018-03-17 00:19 | 271228.8 | 960.0003 | 5 | 38 | 3.814879 | -3.259926 | 2.92304 | 0.8692364 | 12.23314 | 3.457365
2018-03-17 00:21 | 271348.8 | 1080.001 | 5 | 38 | 3.780664 | -3.259934 | 2.92304 | 0.9778904 | 12.23314 | 3.869985
2018-03-17 00:23 | 271468.8 | 1200.0003 | 5 | 38 | 3.748808 | -3.259947 | 2.92304 | 1.086545 | 12.23314 | 4.279023
2018-03-17 00:25 | 271588.8 | 1320.0003 | 5 | 38 | 3.718936 | -3.260058 | 2.92304 | 1.195201 | 12.23314 | 4.684715
2018-03-17 00:27 | 271708.8 | 1440.0003 | 5 | 38 | 3.690978 | -3.26002 | 2.92304 | 1.303858 | 12.23314 | 5.087265
2018-03-17 00:29 | 271828.8 | 1560.0003 | 5 | 38 | 3.664815 | -3.260012 | 2.92304 | 1.412515 | 12.23314 | 5.486877
2018-03-17 00:31 | 271948.8 | 1680.0019 | 5 | 38 | 3.640474 | -3.260083 | 2.92304 | 1.521171 | 12.23314 | 5.883746
2018-03-17 00:33 | 272068.8 | 1800.0019 | 5 | 38 | 3.618171 | -3.260014 | 2.92304 | 1.629825 | 12.23314 | 6.278066
2018-03-17 00:35 | 272188.8 | 1920.0011 | 5 | 38 | 3.597946 | -3.260066 | 2.92304 | 1.738478 | 12.23314 | 6.670075
2018-03-17 00:37 | 272308.8 | 2040.0006 | 5 | 38 | 3.579641 | -3.26006 | 2.92304 | 1.847133 | 12.23314 | 7.060002
2018-03-17 00:39 | 272428.8 | 2160.0004 | 5 | 38 | 3.562475 | -3.259993 | 2.92304 | 1.955788 | 12.23314 | 7.448006
2018-03-17 00:41 | 272548.8 | 2280.0019 | 5 | 38 | 3.545503 | -3.259894 | 2.92304 | 2.064442 | 12.23314 | 7.834166
2018-03-17 00:43 | 272668.8 | 2400.0004 | 5 | 38 | 3.527882 | -3.260073 | 2.92304 | 2.173095 | 12.23314 | 8.218446
2018-03-17 00:45 | 272788.8 | 2520.0004 | 5 | 38 | 3.509469 | -3.260016 | 2.92304 | 2.281745 | 12.23314 | 8.600758
2018-03-17 00:47 | 272908.8 | 2640.0004 | 5 | 38 | 3.489255 | -3.260056 | 2.92304 | 2.390399 | 12.23314 | 8.981003
2018-03-17 00:49 | 273028.8 | 2760.001 | 5 | 38 | 3.462771 | -3.25997 | 2.92304 | 2.499055 | 12.23314 | 9.358775
2018-03-17 00:51 | 273148.8 | 2880.0004 | 5 | 38 | 3.426293 | -3.259966 | 2.92304 | 2.607711 | 12.23314 | 9.73316
2018-03-17 00:53 | 273268.8 | 3000.0003 | 5 | 38 | 3.372816 | -3.260058 | 2.92304 | 2.716364 | 12.23314 | 10.10274
2018-03-17 00:55 | 273388.8 | 3120.001 | 5 | 38 | 3.275162 | -3.260022 | 2.92304 | 2.825023 | 12.23314 | 10.4646
2018-03-17 00:57 | 273496 | 3227.128 | 5 | 38 | 2.999998 | -3.259961 | 2.92304 | 2.922025 | 12.23314 | 10.77215
2018-03-17 00:59 | 273616 | 120.0011 | 6 | 38 | 3.316188 | 0 | 2.92304 | 2.922025 | 12.23314 | 10.77215
2018-03-17 01:01 | 273736 | 240.0003 | 6 | 38 | 3.3318 | 0 | 2.92304 | 2.922025 | 12.23314 | 10.77215
2018-03-17 01:02 | 273796 | 300.0025 | 6 | 38 | 3.336509 | 0 | 2.92304 | 2.922025 | 12.23314 | 10.77215
2018-03-17 01:02 | 273796 | 0.0025 | 7 | 39 | 3.336509 | 0 | 0 | 0 | 0 | 0
2018-03-17 01:04 | 273916.1 | 120.0002 | 2 | 39 | 3.954869 | 4.889797 | 0.162301 | 2.53e-09 | 0.6232216 | 8.443e-09
2018-03-17 01:06 | 274036.1 | 240.001 | 2 | 39 | 3.99899 | 4.889818 | 0.3252856 | 2.53e-09 | 1.271765 | 8.443e-09
2018-03-17 01:08 | 274156.1 | 360.0017 | 2 | 39 | 4.035707 | 4.889845 | 0.4882805 | 2.53e-09 | 1.926617 | 8.443e-09
2018-03-17 01:10 | 274276.1 | 480.0003 | 2 | 39 | 4.067898 | 4.890245 | 0.6512687 | 2.53e-09 | 2.587088 | 8.443e-09
2018-03-17 01:12 | 274396.1 | 600.001 | 2 | 39 | 4.095036 | 4.890116 | 0.8142514 | 2.53e-09 | 3.252346 | 8.443e-09
2018-03-17 01:14 | 274516.1 | 720.0002 | 2 | 39 | 4.119489 | 4.890158 | 0.9772512 | 2.53e-09 | 3.921848 | 8.443e-09
2018-03-17 01:16 | 274636.1 | 840.0018 | 2 | 39 | 4.145048 | 4.890104 | 1.140231 | 2.53e-09 | 4.595279 | 8.443e-09
2018-03-17 01:18 | 274756.1 | 960.0011 | 2 | 39 | 4.174758 | 4.890131 | 1.303231 | 2.53e-09 | 5.273276 | 8.443e-09
2018-03-17 01:20 | 274876.1 | 1080.0002 | 2 | 39 | 4.200406 | 4.7257 | 1.465532 | 2.53e-09 | 5.953392 | 8.443e-09
2018-03-17 01:22 | 274996.1 | 1200.0003 | 2 | 39 | 4.200395 | 4.137341 | 1.613098 | 2.53e-09 | 6.573225 | 8.443e-09
2018-03-17 01:24 | 275116.1 | 1320.0002 | 2 | 39 | 4.200392 | 3.588772 | 1.741742 | 2.53e-09 | 7.11358 | 8.443e-09
2018-03-17 01:25 | 275193.3 | 1397.1863 | 2 | 39 | 4.200393 | 3.259985 | 1.815115 | 2.53e-09 | 7.421778 | 8.443e-09
2018-03-17 01:27 | 275313.3 | 120.0011 | 3 | 39 | 4.230381 | 3.260111 | 1.923329 | 2.53e-09 | 7.877836 | 8.443e-09
2018-03-17 01:29 | 275433.3 | 240.0019 | 3 | 39 | 4.264599 | 3.260078 | 2.031988 | 2.53e-09 | 8.33934 | 8.443e-09
2018-03-17 01:31 | 275553.3 | 360.0011 | 3 | 39 | 4.30112 | 3.260006 | 2.140647 | 2.53e-09 | 8.804692 | 8.443e-09
2018-03-17 01:33 | 275673.3 | 480.0019 | 3 | 39 | 4.339696 | 3.260035 | 2.249304 | 2.53e-09 | 9.274117 | 8.443e-09
2018-03-17 01:35 | 275793.3 | 600.0005 | 3 | 39 | 4.379963 | 3.260065 | 2.357964 | 2.53e-09 | 9.74784 | 8.443e-09
2018-03-17 01:37 | 275913.3 | 720.0003 | 3 | 39 | 4.400388 | 2.924263 | 2.463582 | 2.53e-09 | 10.21205 | 8.443e-09
2018-03-17 01:39 | 276033.3 | 840.0002 | 3 | 39 | 4.400386 | 2.425043 | 2.552388 | 2.53e-09 | 10.60283 | 8.443e-09
2018-03-17 01:41 | 276153.3 | 960.0005 | 3 | 39 | 4.400386 | 2.023829 | 2.62631 | 2.53e-09 | 10.92812 | 8.443e-09
2018-03-17 01:43 | 276273.3 | 1080.0019 | 3 | 39 | 4.400381 | 1.703171 | 2.688219 | 2.53e-09 | 11.20054 | 8.443e-09
2018-03-17 01:45 | 276393.3 | 1200.0004 | 3 | 39 | 4.400392 | 1.443642 | 2.740498 | 2.53e-09 | 11.43059 | 8.443e-09
2018-03-17 01:47 | 276513.3 | 1320.0027 | 3 | 39 | 4.400351 | 1.231716 | 2.784963 | 2.53e-09 | 11.62625 | 8.443e-09
2018-03-17 01:49 | 276633.3 | 1440.0019 | 3 | 39 | 4.400347 | 1.059151 | 2.823053 | 2.53e-09 | 11.79386 | 8.443e-09
2018-03-17 01:51 | 276753.3 | 1560.0004 | 3 | 39 | 4.400376 | 0.9171753 | 2.855904 | 2.53e-09 | 11.93842 | 8.443e-09
2018-03-17 01:53 | 276873.3 | 1680.0004 | 3 | 39 | 4.400337 | 0.7980938 | 2.884423 | 2.53e-09 | 12.06391 | 8.443e-09
2018-03-17 01:55 | 276993.3 | 1800.0012 | 3 | 39 | 4.400328 | 0.6983318 | 2.90932 | 2.53e-09 | 12.17346 | 8.443e-09
2018-03-17 01:56 | 277058.4 | 1865.1281 | 3 | 39 | 4.400363 | 0.6519928 | 2.921524 | 2.53e-09 | 12.22717 | 8.443e-09
2018-03-17 01:58 | 277178.5 | 120 | 4 | 39 | 4.353903 | 0 | 2.921524 | 2.53e-09 | 12.22717 | 8.443e-09
2018-03-17 02:00 | 277298.5 | 240.0008 | 4 | 39 | 4.350778 | 0 | 2.921524 | 2.53e-09 | 12.22717 | 8.443e-09
2018-03-17 02:01 | 277358.5 | 300.0021 | 4 | 39 | 4.349804 | 0 | 2.921524 | 2.53e-09 | 12.22717 | 8.443e-09
2018-03-17 02:03 | 277478.6 | 120.0011 | 5 | 39 | 4.103916 | -3.260016 | 2.921524 | 0.1086505 | 12.22717 | 0.4491918
2018-03-17 02:05 | 277598.6 | 240.0004 | 5 | 39 | 4.060119 | -3.260048 | 2.921524 | 0.2173035 | 12.22717 | 0.8926985
2018-03-17 02:07 | 277718.6 | 360.0003 | 5 | 39 | 4.016924 | -3.25997 | 2.921524 | 0.3259549 | 12.22717 | 1.331488
2018-03-17 02:09 | 277838.6 | 480.0002 | 5 | 39 | 3.973894 | -3.260029 | 2.921524 | 0.4346098 | 12.22717 | 1.765605
2018-03-17 02:11 | 277958.6 | 600.0002 | 5 | 39 | 3.931535 | -3.259987 | 2.921524 | 0.5432684 | 12.22717 | 2.195094
2018-03-17 02:13 | 278078.6 | 720.0027 | 5 | 39 | 3.890434 | -3.259901 | 2.921524 | 0.6519286 | 12.22717 | 2.620048
2018-03-17 02:15 | 278198.6 | 840.0004 | 5 | 39 | 3.851242 | -3.260016 | 2.921524 | 0.76058 | 12.22717 | 3.0406
2018-03-17 02:17 | 278318.6 | 960.0002 | 5 | 39 | 3.814466 | -3.259974 | 2.921524 | 0.8692371 | 12.22717 | 3.457044
2018-03-17 02:19 | 278438.6 | 1080.0011 | 5 | 39 | 3.780293 | -3.259922 | 2.921524 | 0.9778959 | 12.22717 | 3.869638
2018-03-17 02:21 | 278558.6 | 1200.0002 | 5 | 39 | 3.748441 | -3.259968 | 2.921524 | 1.086551 | 12.22717 | 4.278636
2018-03-17 02:23 | 278678.6 | 1320.0019 | 5 | 39 | 3.718607 | -3.260045 | 2.921524 | 1.195208 | 12.22717 | 4.684291
2018-03-17 02:25 | 278798.6 | 1440.0012 | 5 | 39 | 3.690658 | -3.259945 | 2.921524 | 1.303862 | 12.22717 | 5.086795
2018-03-17 02:27 | 278918.6 | 1560.0003 | 5 | 39 | 3.664516 | -3.260012 | 2.921524 | 1.412516 | 12.22717 | 5.486363
2018-03-17 02:29 | 279038.6 | 1680.0019 | 5 | 39 | 3.640229 | -3.260071 | 2.921524 | 1.521175 | 12.22717 | 5.883208
2018-03-17 02:31 | 279158.6 | 1800.0011 | 5 | 39 | 3.617938 | -3.259955 | 2.921524 | 1.629826 | 12.22717 | 6.277496
2018-03-17 02:33 | 279278.6 | 1920.0019 | 5 | 39 | 3.597742 | -3.260039 | 2.921524 | 1.738482 | 12.22717 | 6.669488
2018-03-17 02:35 | 279398.6 | 2040.0003 | 5 | 39 | 3.579448 | -3.25994 | 2.921524 | 1.847137 | 12.22717 | 7.059394
2018-03-17 02:37 | 279518.6 | 2160.0002 | 5 | 39 | 3.56228 | -3.260195 | 2.921524 | 1.955792 | 12.22717 | 7.447381
2018-03-17 02:39 | 279638.6 | 2280.0012 | 5 | 39 | 3.545292 | -3.260006 | 2.921524 | 2.064448 | 12.22717 | 7.833523
2018-03-17 02:41 | 279758.6 | 2400.0012 | 5 | 39 | 3.52766 | -3.25981 | 2.921524 | 2.173103 | 12.22717 | 8.217786
2018-03-17 02:43 | 279878.6 | 2520.0019 | 5 | 39 | 3.509208 | -3.259938 | 2.921524 | 2.281758 | 12.22717 | 8.600094
2018-03-17 02:45 | 279998.6 | 2640.0018 | 5 | 39 | 3.488944 | -3.259877 | 2.921524 | 2.390414 | 12.22717 | 8.980314
2018-03-17 02:47 | 280118.6 | 2760.0027 | 5 | 39 | 3.462424 | -3.260098 | 2.921524 | 2.499072 | 12.22717 | 9.358058
2018-03-17 02:49 | 280238.6 | 2880.0019 | 5 | 39 | 3.425873 | -3.260123 | 2.921524 | 2.607725 | 12.22717 | 9.732388
2018-03-17 02:51 | 280358.6 | 3000.0003 | 5 | 39 | 3.372181 | -3.260006 | 2.921524 | 2.716381 | 12.22717 | 10.10192
2018-03-17 02:53 | 280478.6 | 3120.0011 | 5 | 39 | 3.273783 | -3.259907 | 2.921524 | 2.825034 | 12.22717 | 10.46366
2018-03-17 02:55 | 280584.6 | 3226.0601 | 5 | 39 | 2.999974 | -3.259985 | 2.921524 | 2.921066 | 12.22717 | 10.76803
2018-03-17 02:57 | 280704.7 | 120.0015 | 6 | 39 | 3.316931 | 0 | 2.921524 | 2.921066 | 12.22717 | 10.76803
2018-03-17 02:59 | 280824.7 | 240.0024 | 6 | 39 | 3.332626 | 0 | 2.921524 | 2.921066 | 12.22717 | 10.76803
2018-03-17 03:00 | 280884.7 | 300.0021 | 6 | 39 | 3.337348 | 0 | 2.921524 | 2.921066 | 12.22717 | 10.76803
2018-03-17 03:00 | 280884.7 | 0.0025 | 7 | 40 | 3.337286 | 0 | 0 | 0 | 0 | 0
2018-03-17 03:02 | 281004.8 | 120.0004 | 2 | 40 | 3.95509 | 4.88979 | 0.162297 | 1.32e-10 | 0.6232967 | 4.39e-10
2018-03-17 03:04 | 281124.8 | 240.0002 | 2 | 40 | 3.999219 | 4.889763 | 0.3252824 | 1.32e-10 | 1.27188 | 4.39e-10
2018-03-17 03:06 | 281244.8 | 360.0011 | 2 | 40 | 4.035895 | 4.889896 | 0.4882574 | 1.32e-10 | 1.926686 | 4.39e-10
2018-03-17 03:08 | 281364.8 | 480.002 | 2 | 40 | 4.068094 | 4.890001 | 0.6512467 | 1.32e-10 | 2.587195 | 4.39e-10
2018-03-17 03:10 | 281484.8 | 600.0019 | 2 | 40 | 4.09522 | 4.890039 | 0.8142347 | 1.32e-10 | 3.252507 | 4.39e-10
2018-03-17 03:12 | 281604.8 | 720.0003 | 2 | 40 | 4.119669 | 4.890146 | 0.9772137 | 1.32e-10 | 3.921953 | 4.39e-10
2018-03-17 03:14 | 281724.8 | 840.002 | 2 | 40 | 4.145247 | 4.890203 | 1.140203 | 1.32e-10 | 4.595452 | 4.39e-10
2018-03-17 03:16 | 281844.8 | 960.0012 | 2 | 40 | 4.174961 | 4.890215 | 1.303189 | 1.32e-10 | 5.27343 | 4.39e-10
2018-03-17 03:18 | 281964.8 | 1080.0014 | 2 | 40 | 4.200411 | 4.722578 | 1.465463 | 1.32e-10 | 5.953451 | 4.39e-10
2018-03-17 03:20 | 282084.8 | 1200.0004 | 2 | 40 | 4.200414 | 4.135212 | 1.612936 | 1.32e-10 | 6.572895 | 4.39e-10
2018-03-17 03:22 | 282204.8 | 1320.002 | 2 | 40 | 4.200411 | 3.586584 | 1.741498 | 1.32e-10 | 7.112909 | 4.39e-10
2018-03-17 03:23 | 282281.1 | 1396.3538 | 2 | 40 | 4.200376 | 3.259964 | 1.814062 | 1.32e-10 | 7.417702 | 4.39e-10
2018-03-17 03:25 | 282401.2 | 120.002 | 3 | 40 | 4.23035 | 3.260124 | 1.922275 | 6.99e-10 | 7.873753 | 2.747e-09
2018-03-17 03:27 | 282521.1 | 240.0011 | 3 | 40 | 4.264595 | 3.260056 | 2.030928 | 6.99e-10 | 8.335231 | 2.747e-09
2018-03-17 03:29 | 282641.1 | 360.0012 | 3 | 40 | 4.301125 | 3.260048 | 2.139586 | 6.99e-10 | 8.800579 | 2.747e-09
2018-03-17 03:31 | 282761.2 | 480.002 | 3 | 40 | 4.339745 | 3.260086 | 2.248249 | 6.99e-10 | 9.270035 | 2.747e-09
2018-03-17 03:33 | 282881.2 | 600.002 | 3 | 40 | 4.380027 | 3.260071 | 2.356907 | 6.99e-10 | 9.743758 | 2.747e-09
2018-03-17 03:35 | 283001.1 | 720.0003 | 3 | 40 | 4.400405 | 2.923456 | 2.462505 | 6.99e-10 | 10.20788 | 2.747e-09
2018-03-17 03:37 | 283121.1 | 840.0003 | 3 | 40 | 4.400367 | 2.423971 | 2.551293 | 6.99e-10 | 10.59859 | 2.747e-09
2018-03-17 03:39 | 283241.1 | 960.0011 | 3 | 40 | 4.400377 | 2.025881 | 2.62522 | 6.99e-10 | 10.92389 | 2.747e-09
2018-03-17 03:41 | 283361.1 | 1080.0003 | 3 | 40 | 4.400362 | 1.704613 | 2.687196 | 6.99e-10 | 11.19661 | 2.747e-09
2018-03-17 03:43 | 283481.1 | 1200.0011 | 3 | 40 | 4.400349 | 1.444561 | 2.739531 | 6.99e-10 | 11.4269 | 2.747e-09
2018-03-17 03:45 | 283601.1 | 1320.0012 | 3 | 40 | 4.400355 | 1.23316 | 2.784045 | 6.99e-10 | 11.62278 | 2.747e-09
2018-03-17 03:47 | 283721.1 | 1440.0003 | 3 | 40 | 4.400373 | 1.060598 | 2.822176 | 6.99e-10 | 11.79057 | 2.747e-09
2018-03-17 03:49 | 283841.1 | 1560.0015 | 3 | 40 | 4.400348 | 0.9175453 | 2.855063 | 6.99e-10 | 11.93529 | 2.747e-09
2018-03-17 03:51 | 283961.1 | 1680.0012 | 3 | 40 | 4.400351 | 0.7992382 | 2.883613 | 6.99e-10 | 12.06091 | 2.747e-09
2018-03-17 03:53 | 284081.2 | 1800.0028 | 3 | 40 | 4.400338 | 0.6994286 | 2.90854 | 6.99e-10 | 12.1706 | 2.747e-09
2018-03-17 03:54 | 284146.9 | 1865.7776 | 3 | 40 | 4.400349 | 0.6519909 | 2.920877 | 6.99e-10 | 12.22489 | 2.747e-09
2018-03-17 03:56 | 284267 | 120.0015 | 4 | 40 | 4.35384 | 0 | 2.920877 | 6.99e-10 | 12.22489 | 2.747e-09
2018-03-17 03:58 | 284387 | 240.0007 | 4 | 40 | 4.350682 | 0 | 2.920877 | 6.99e-10 | 12.22489 | 2.747e-09
2018-03-17 03:59 | 284447 | 300.002 | 4 | 40 | 4.349711 | 0 | 2.920877 | 6.99e-10 | 12.22489 | 2.747e-09
2018-03-17 04:01 | 284567 | 120.0004 | 5 | 40 | 4.103546 | -3.259886 | 2.920877 | 0.1086533 | 12.22489 | 0.4491695
2018-03-17 04:03 | 284687.1 | 240.0028 | 5 | 40 | 4.059718 | -3.259991 | 2.920877 | 0.217308 | 12.22489 | 0.8926426
2018-03-17 04:05 | 284807 | 360.0011 | 5 | 40 | 4.016516 | -3.260027 | 2.920877 | 0.3259656 | 12.22489 | 1.331414
2018-03-17 04:07 | 284927 | 480.0003 | 5 | 40 | 3.97347 | -3.260045 | 2.920877 | 0.4346184 | 12.22489 | 1.765476
2018-03-17 04:09 | 285047 | 600.0003 | 5 | 40 | 3.931073 | -3.259997 | 2.920877 | 0.5432763 | 12.22489 | 2.194912
2018-03-17 04:11 | 285167 | 720.0011 | 5 | 40 | 3.889945 | -3.259898 | 2.920877 | 0.6519346 | 12.22489 | 2.619806
2018-03-17 04:13 | 285287 | 840.0004 | 5 | 40 | 3.850759 | -3.260077 | 2.920877 | 0.7605886 | 12.22489 | 3.040317
2018-03-17 04:15 | 285407 | 960.0005 | 5 | 40 | 3.81401 | -3.259898 | 2.920877 | 0.8692411 | 12.22489 | 3.456691
2018-03-17 04:17 | 285527 | 1080.0012 | 5 | 40 | 3.779827 | -3.260006 | 2.920877 | 0.977896 | 12.22489 | 3.869222
2018-03-17 04:19 | 285647 | 1200.0004 | 5 | 40 | 3.747991 | -3.260088 | 2.920877 | 1.086553 | 12.22489 | 4.278176
2018-03-17 04:21 | 285767 | 1320.002 | 5 | 40 | 3.718154 | -3.259951 | 2.920877 | 1.19521 | 12.22489 | 4.683784
2018-03-17 04:23 | 285887 | 1440.0012 | 5 | 40 | 3.690212 | -3.260151 | 2.920877 | 1.303862 | 12.22489 | 5.086235
2018-03-17 04:25 | 286007 | 1560.0012 | 5 | 40 | 3.66411 | -3.259825 | 2.920877 | 1.412519 | 12.22489 | 5.48577
2018-03-17 04:27 | 286127 | 1680.002 | 5 | 40 | 3.63982 | -3.259894 | 2.920877 | 1.521176 | 12.22489 | 5.882562
2018-03-17 04:29 | 286247 | 1800.0003 | 5 | 40 | 3.617544 | -3.259924 | 2.920877 | 1.629828 | 12.22489 | 6.276807
2018-03-17 04:31 | 286367 | 1920.002 | 5 | 40 | 3.597407 | -3.260012 | 2.920877 | 1.738489 | 12.22489 | 6.668781
2018-03-17 04:33 | 286487 | 2040.0011 | 5 | 40 | 3.579093 | -3.259957 | 2.920877 | 1.847142 | 12.22489 | 7.05864
2018-03-17 04:35 | 286607 | 2160.0006 | 5 | 40 | 3.561975 | -3.260001 | 2.920877 | 1.955794 | 12.22489 | 7.44658
2018-03-17 04:37 | 286727 | 2280.0003 | 5 | 40 | 3.544961 | -3.260012 | 2.920877 | 2.064449 | 12.22489 | 7.832682
2018-03-17 04:39 | 286847 | 2400.0011 | 5 | 40 | 3.527362 | -3.260106 | 2.920877 | 2.173104 | 12.22489 | 8.216911
2018-03-17 04:41 | 286967 | 2520.0003 | 5 | 40 | 3.50888 | -3.259951 | 2.920877 | 2.281759 | 12.22489 | 8.599181
2018-03-17 04:43 | 287087 | 2640.0003 | 5 | 40 | 3.48858 | -3.259957 | 2.920877 | 2.390416 | 12.22489 | 8.97937
2018-03-17 04:45 | 287207 | 2760.0003 | 5 | 40 | 3.461945 | -3.25997 | 2.920877 | 2.499067 | 12.22489 | 9.357044
2018-03-17 04:47 | 287327.1 | 2880.0035 | 5 | 40 | 3.425174 | -3.259901 | 2.920877 | 2.60773 | 12.22489 | 9.731346
2018-03-17 04:49 | 287447 | 3000.0003 | 5 | 40 | 3.37129 | -3.259957 | 2.920877 | 2.716382 | 12.22489 | 10.10078
2018-03-17 04:51 | 287567 | 3120.0003 | 5 | 40 | 3.271914 | -3.25997 | 2.920877 | 2.825036 | 12.22489 | 10.46239
2018-03-17 04:53 | 287671.7 | 3224.692 | 5 | 40 | 2.999982 | -3.259978 | 2.920877 | 2.91983 | 12.22489 | 10.76269
2018-03-17 04:55 | 287791.8 | 120.0016 | 6 | 40 | 3.317924 | 0 | 2.920877 | 2.91983 | 12.22489 | 10.76269
2018-03-17 04:57 | 287911.8 | 239.9999 | 6 | 40 | 3.333714 | 0 | 2.920877 | 2.91983 | 12.22489 | 10.76269
2018-03-17 04:58 | 287971.8 | 300.0037 | 6 | 40 | 3.338465 | 0 | 2.920877 | 2.91983 | 12.22489 | 10.76269
2018-03-17 04:58 | 287971.8 | 0.0024 | 7 | 41 | 3.338501 | 0 | 0 | 0 | 0 | 0
2018-03-17 05:00 | 288091.9 | 120.0011 | 2 | 41 | 3.955489 | 4.889893 | 0.1622919 | 6.349e-09 | 0.6234023 | 2.1195e-08
2018-03-17 05:02 | 288211.9 | 240.0011 | 2 | 41 | 3.999493 | 4.890081 | 0.3252727 | 6.349e-09 | 1.272019 | 2.1195e-08
2018-03-17 05:04 | 288331.9 | 360.0004 | 2 | 41 | 4.036196 | 4.889791 | 0.4882487 | 6.349e-09 | 1.926876 | 2.1195e-08
2018-03-17 05:06 | 288451.9 | 480.0019 | 2 | 41 | 4.068386 | 4.890158 | 0.6512375 | 6.349e-09 | 2.587431 | 2.1195e-08
2018-03-17 05:08 | 288571.9 | 600.0011 | 2 | 41 | 4.095502 | 4.890102 | 0.8142192 | 6.349e-09 | 3.25276 | 2.1195e-08
2018-03-17 05:10 | 288691.9 | 720.0011 | 2 | 41 | 4.119937 | 4.890135 | 0.9772066 | 6.349e-09 | 3.922286 | 2.1195e-08
2018-03-17 05:12 | 288811.9 | 840.0011 | 2 | 41 | 4.145544 | 4.890076 | 1.140181 | 6.349e-09 | 4.59577 | 2.1195e-08
2018-03-17 05:14 | 288931.9 | 960.0011 | 2 | 41 | 4.175232 | 4.889914 | 1.303169 | 6.349e-09 | 5.273799 | 2.1195e-08
2018-03-17 05:16 | 289051.9 | 1080.0003 | 2 | 41 | 4.200393 | 4.717787 | 1.465403 | 6.349e-09 | 5.953688 | 2.1195e-08
2018-03-17 05:18 | 289171.9 | 1200.0027 | 2 | 41 | 4.200386 | 4.13096 | 1.612754 | 6.349e-09 | 6.572618 | 2.1195e-08
2018-03-17 05:20 | 289291.9 | 1320.0011 | 2 | 41 | 4.200395 | 3.582602 | 1.74119 | 6.349e-09 | 7.112101 | 2.1195e-08
2018-03-17 05:21 | 289367.6 | 1395.7344 | 2 | 41 | 4.200416 | 3.259968 | 1.813113 | 6.349e-09 | 7.414207 | 2.1195e-08
2018-03-17 05:23 | 289487.6559 | 120.0019 | 3 | 41 | 4.23035 | 3.260138 | 1.921338 | 6.349e-09 | 7.870307 | 2.1195e-08
2018-03-17 05:25 | 289607.6549 | 240.0009 | 3 | 41 | 4.264604 | 3.260021 | 2.029994 | 6.349e-09 | 8.331799 | 2.1195e-08
2018-03-17 05:27 | 289727.6543 | 360.0003 | 3 | 41 | 4.30115 | 3.26 | 2.138652 | 6.349e-09 | 8.797149 | 2.1195e-08
2018-03-17 05:29 | 289847.6551 | 480.0011 | 3 | 41 | 4.339787 | 3.260115 | 2.247305 | 6.349e-09 | 9.266564 | 2.1195e-08
2018-03-17 05:31 | 289967.6551 | 600.0011 | 3 | 41 | 4.380092 | 3.259747 | 2.35596 | 6.349e-09 | 9.740282 | 2.1195e-08
2018-03-17 05:33 | 290087.654 | 720 | 3 | 41 | 4.400398 | 2.921881 | 2.461531 | 6.349e-09 | 10.20429 | 2.1195e-08
2018-03-17 05:35 | 290207.6551 | 840.0011 | 3 | 41 | 4.400382 | 2.423252 | 2.550276 | 6.349e-09 | 10.5948 | 2.1195e-08
2018-03-17 05:37 | 290327.6545 | 960.0005 | 3 | 41 | 4.400381 | 2.025393 | 2.624174 | 6.349e-09 | 10.91998 | 2.1195e-08
2018-03-17 05:39 | 290447.6545 | 1080.0005 | 3 | 41 | 4.40037 | 1.704485 | 2.686141 | 6.349e-09 | 11.19266 | 2.1195e-08
2018-03-17 05:41 | 290567.6545 | 1200.0005 | 3 | 41 | 4.400357 | 1.444574 | 2.738468 | 6.349e-09 | 11.42292 | 2.1195e-08
2018-03-17 05:43 | 290687.6553 | 1320.0013 | 3 | 41 | 4.400352 | 1.233223 | 2.782975 | 6.349e-09 | 11.61877 | 2.1195e-08
2018-03-17 05:45 | 290807.6563 | 1440.0023 | 3 | 41 | 4.400324 | 1.059637 | 2.821103 | 6.349e-09 | 11.78654 | 2.1195e-08
2018-03-17 05:47 | 290927.6563 | 1560.0023 | 3 | 41 | 4.400331 | 0.9173126 | 2.853993 | 6.349e-09 | 11.93127 | 2.1195e-08
2018-03-17 05:49 | 291047.6555 | 1680.0015 | 3 | 41 | 4.400357 | 0.7994576 | 2.882545 | 6.349e-09 | 12.05691 | 2.1195e-08
2018-03-17 05:51 | 291167.6554 | 1800.0014 | 3 | 41 | 4.400319 | 0.699049 | 2.907471 | 6.349e-09 | 12.16659 | 2.1195e-08
2018-03-17 05:53 | 291233.1303 | 1865.4763 | 3 | 41 | 4.400347 | 0.6519985 | 2.91975 | 6.349e-09 | 12.22062 | 2.1195e-08
2018-03-17 05:55 | 291353.2 | 120.0002 | 4 | 41 | 4.353769 | 0 | 2.91975 | 6.349e-09 | 12.22062 | 2.1195e-08
2018-03-17 05:57 | 291473.2 | 240.0004 | 4 | 41 | 4.350647 | 0 | 2.91975 | 6.349e-09 | 12.22062 | 2.1195e-08
2018-03-17 05:58 | 291533.2 | 300.004 | 4 | 41 | 4.349652 | 0 | 2.91975 | 6.349e-09 | 12.22062 | 2.1195e-08
2018-03-17 06:00 | 291653.3 | 120.001 | 5 | 41 | 4.103283 | -3.259961 | 2.91975 | 0.1086475 | 12.22062 | 0.4491187
2018-03-17 06:02 | 291773.3 | 240.001 | 5 | 41 | 4.059425 | -3.259978 | 2.91975 | 0.2173047 | 12.22062 | 0.8925713
2018-03-17 06:04 | 291893.3 | 360.0018 | 5 | 41 | 4.016137 | -3.260045 | 2.91975 | 0.3259606 | 12.22062 | 1.3313
2018-03-17 06:06 | 292013.3 | 480.001 | 5 | 41 | 3.973083 | -3.259907 | 2.91975 | 0.4346143 | 12.22062 | 1.765325
2018-03-17 06:08 | 292133.3 | 600.0001 | 5 | 41 | 3.930657 | -3.259919 | 2.91975 | 0.5432659 | 12.22062 | 2.194694
2018-03-17 06:10 | 292253.3 | 720.001 | 5 | 41 | 3.88952 | -3.260054 | 2.91975 | 0.6519292 | 12.22062 | 2.619563
2018-03-17 06:12 | 292373.3 | 840.001 | 5 | 41 | 3.850327 | -3.260016 | 2.91975 | 0.760584 | 12.22062 | 3.040029
2018-03-17 06:14 | 292493.3 | 960.001 | 5 | 41 | 3.813571 | -3.260035 | 2.91975 | 0.869238 | 12.22062 | 3.456362
2018-03-17 06:16 | 292613.3 | 1080.0018 | 5 | 41 | 3.779394 | -3.259987 | 2.91975 | 0.9778941 | 12.22062 | 3.868852
2018-03-17 06:18 | 292733.3 | 1200.0007 | 5 | 41 | 3.747561 | -3.260066 | 2.91975 | 1.086545 | 12.22062 | 4.277739
2018-03-17 06:20 | 292853.3 | 1320.0025 | 5 | 41 | 3.717797 | -3.259933 | 2.91975 | 1.195201 | 12.22062 | 4.6833
2018-03-17 06:22 | 292973.3 | 1440.0003 | 5 | 41 | 3.689921 | -3.259978 | 2.91975 | 1.303857 | 12.22062 | 5.085729
2018-03-17 06:24 | 293093.3 | 1560.001 | 5 | 41 | 3.663849 | -3.259867 | 2.91975 | 1.412508 | 12.22062 | 5.485212
2018-03-17 06:26 | 293213.3 | 1680.0009 | 5 | 41 | 3.639628 | -3.259993 | 2.91975 | 1.521159 | 12.22062 | 5.881958
2018-03-17 06:28 | 293333.3 | 1800.0018 | 5 | 41 | 3.617411 | -3.260006 | 2.91975 | 1.629824 | 12.22062 | 6.276234
2018-03-17 06:30 | 293453.3 | 1920.0002 | 5 | 41 | 3.597294 | -3.259846 | 2.91975 | 1.738476 | 12.22062 | 6.668162
2018-03-17 06:32 | 293573.3 | 2040.001 | 5 | 41 | 3.579041 | -3.259989 | 2.91975 | 1.847132 | 12.22062 | 7.058025
2018-03-17 06:34 | 293693.3 | 2160.0001 | 5 | 41 | 3.561898 | -3.259901 | 2.91975 | 1.955791 | 12.22062 | 7.445982
2018-03-17 06:36 | 293813.3 | 2280.0002 | 5 | 41 | 3.544908 | -3.259955 | 2.91975 | 2.064441 | 12.22062 | 7.83206
2018-03-17 06:38 | 293933.3 | 2400.0001 | 5 | 41 | 3.527269 | -3.259993 | 2.91975 | 2.173094 | 12.22062 | 8.216272
2018-03-17 06:40 | 294053.3 | 2520.0001 | 5 | 41 | 3.508813 | -3.259953 | 2.91975 | 2.281755 | 12.22062 | 8.598557
2018-03-17 06:42 | 294173.3 | 2640.0018 | 5 | 41 | 3.488455 | -3.259851 | 2.91975 | 2.390414 | 12.22062 | 8.978744
2018-03-17 06:44 | 294293.3 | 2760.0018 | 5 | 41 | 3.461767 | -3.25997 | 2.91975 | 2.499067 | 12.22062 | 9.356407
2018-03-17 06:46 | 294413.3 | 2880.0018 | 5 | 41 | 3.42496 | -3.259919 | 2.91975 | 2.607722 | 12.22062 | 9.730664
2018-03-17 06:48 | 294533.3 | 3000.0008 | 5 | 41 | 3.370845 | -3.259959 | 2.91975 | 2.716368 | 12.22062 | 10.10004
2018-03-17 06:50 | 294653.3 | 3120.0002 | 5 | 41 | 3.270847 | -3.259861 | 2.91975 | 2.825027 | 12.22062 | 10.46159
2018-03-17 06:51 | 294757 | 3223.7296 | 5 | 41 | 2.999991 | -3.260069 | 2.91975 | 2.918949 | 12.22062 | 10.75905
2018-03-17 06:53 | 294877 | 120 | 6 | 41 | 3.317824 | 0 | 2.91975 | 2.918949 | 12.22062 | 10.75905
2018-03-17 06:55 | 294997 | 240.0016 | 6 | 41 | 3.333719 | 0 | 2.91975 | 2.918949 | 12.22062 | 10.75905
2018-03-17 06:56 | 295057 | 300.0038 | 6 | 41 | 3.3385 | 0 | 2.91975 | 2.918949 | 12.22062 | 10.75905
2018-03-17 06:56 | 295057 | 0.0024 | 7 | 42 | 3.338612 | 0 | 0 | 0 | 0 | 0
2018-03-17 06:58 | 295177.1 | 120.0003 | 2 | 42 | 3.955252 | 4.890207 | 0.1623025 | 2.362e-09 | 0.6234218 | 7.884e-09
2018-03-17 07:00 | 295297.1 | 240.0003 | 2 | 42 | 3.999283 | 4.890001 | 0.3252873 | 2.362e-09 | 1.272015 | 7.884e-09
2018-03-17 07:02 | 295417.1 | 360.0003 | 2 | 42 | 4.035941 | 4.89006 | 0.4882708 | 2.362e-09 | 1.926866 | 7.884e-09
2018-03-17 07:04 | 295537.1 | 480.0004 | 2 | 42 | 4.068106 | 4.890173 | 0.6512539 | 2.362e-09 | 2.587354 | 7.884e-09
2018-03-17 07:06 | 295657.1 | 600.0004 | 2 | 42 | 4.095199 | 4.890093 | 0.8142419 | 2.362e-09 | 3.252665 | 7.884e-09
2018-03-17 07:08 | 295777.1 | 720.0004 | 2 | 42 | 4.119601 | 4.889997 | 0.9772234 | 2.362e-09 | 3.922115 | 7.884e-09
2018-03-17 07:10 | 295897.1 | 840.0012 | 2 | 42 | 4.145159 | 4.88982 | 1.140212 | 2.362e-09 | 4.595602 | 7.884e-09
2018-03-17 07:12 | 296017.1 | 960.0012 | 2 | 42 | 4.174922 | 4.89016 | 1.303195 | 2.362e-09 | 5.273555 | 7.884e-09
2018-03-17 07:14 | 296137.1 | 1080.0012 | 2 | 42 | 4.200401 | 4.721188 | 1.465465 | 2.362e-09 | 5.953557 | 7.884e-09
2018-03-17 07:16 | 296257.1 | 1200.0011 | 2 | 42 | 4.200396 | 4.132107 | 1.612884 | 2.362e-09 | 6.572775 | 7.884e-09
2018-03-17 07:18 | 296377.1 | 1320.0004 | 2 | 42 | 4.200391 | 3.582043 | 1.741328 | 2.362e-09 | 7.112292 | 7.884e-09
2018-03-17 07:20 | 296452.5 | 1395.3937 | 2 | 42 | 4.200398 | 3.259985 | 1.812929 | 2.362e-09 | 7.413044 | 7.884e-09
2018-03-17 07:22 | 296572.5 | 120.0008 | 3 | 42 | 4.230485 | 3.260056 | 1.921146 | 2.362e-09 | 7.869117 | 7.884e-09
2018-03-17 07:24 | 296692.5 | 240.0018 | 3 | 42 | 4.264756 | 3.260067 | 2.029806 | 2.362e-09 | 8.330645 | 7.884e-09
2018-03-17 07:26 | 296812.5 | 360.0018 | 3 | 42 | 4.3013 | 3.26009 | 2.138466 | 2.362e-09 | 8.796019 | 7.884e-09
2018-03-17 07:28 | 296932.5 | 480.0019 | 3 | 42 | 4.339944 | 3.260077 | 2.247123 | 2.362e-09 | 9.265466 | 7.884e-09
2018-03-17 07:30 | 297052.5 | 600.0002 | 3 | 42 | 4.380231 | 3.260086 | 2.35577 | 2.362e-09 | 9.739161 | 7.884e-09
2018-03-17 07:32 | 297172.5 | 720.0012 | 3 | 42 | 4.400399 | 2.919853 | 2.461308 | 2.362e-09 | 10.20304 | 7.884e-09
2018-03-17 07:34 | 297292.5 | 840.0019 | 3 | 42 | 4.400393 | 2.422705 | 2.550012 | 2.362e-09 | 10.59337 | 7.884e-09
2018-03-17 07:36 | 297412.5 | 960.0011 | 3 | 42 | 4.40036 | 2.024302 | 2.623886 | 2.362e-09 | 10.91844 | 7.884e-09
2018-03-17 07:38 | 297532.5 | 1080.0019 | 3 | 42 | 4.400361 | 1.703753 | 2.685834 | 2.362e-09 | 11.19104 | 7.884e-09
2018-03-17 07:40 | 297652.5 | 1200.0019 | 3 | 42 | 4.400352 | 1.442001 | 2.738147 | 2.362e-09 | 11.42123 | 7.884e-09
2018-03-17 07:42 | 297772.5 | 1320.0019 | 3 | 42 | 4.400369 | 1.231859 | 2.782588 | 2.362e-09 | 11.61679 | 7.884e-09
2018-03-17 07:44 | 297892.5 | 1440.0019 | 3 | 42 | 4.400373 | 1.059538 | 2.820669 | 2.362e-09 | 11.78436 | 7.884e-09
2018-03-17 07:46 | 298012.5 | 1560.0003 | 3 | 42 | 4.400351 | 0.9169312 | 2.85352 | 2.362e-09 | 11.92892 | 7.884e-09
2018-03-17 07:48 | 298132.5 | 1680.0019 | 3 | 42 | 4.400333 | 0.7983551 | 2.882041 | 2.362e-09 | 12.05441 | 7.884e-09
2018-03-17 07:50 | 298252.5 | 1800.0012 | 3 | 42 | 4.400336 | 0.6985245 | 2.906941 | 2.362e-09 | 12.16399 | 7.884e-09
2018-03-17 07:51 | 298316.9 | 1864.3536 | 3 | 42 | 4.400346 | 0.6519985 | 2.919007 | 2.362e-09 | 12.21708 | 7.884e-09
2018-03-17 07:53 | 298436.9 | 120.0018 | 4 | 42 | 4.353789 | 0 | 2.919007 | 2.362e-09 | 12.21708 | 7.884e-09
2018-03-17 07:55 | 298556.9 | 240.001 | 4 | 42 | 4.350649 | 0 | 2.919007 | 2.362e-09 | 12.21708 | 7.884e-09
2018-03-17 07:56 | 298616.9 | 300.0031 | 4 | 42 | 4.349657 | 0 | 2.919007 | 2.362e-09 | 12.21708 | 7.884e-09
2018-03-17 07:58 | 298737 | 120.0019 | 5 | 42 | 4.103451 | -3.25993 | 2.919007 | 0.1086469 | 12.21708 | 0.4491305
2018-03-17 08:00 | 298857 | 240.0012 | 5 | 42 | 4.059543 | -3.259957 | 2.919007 | 0.2172997 | 12.21708 | 0.8925804
2018-03-17 08:02 | 298977 | 360.0004 | 5 | 42 | 4.016258 | -3.259995 | 2.919007 | 0.3259518 | 12.21708 | 1.331306
2018-03-17 08:04 | 299097 | 480.0004 | 5 | 42 | 3.973157 | -3.259912 | 2.919007 | 0.4346055 | 12.21708 | 1.765341
2018-03-17 08:06 | 299217 | 600.0006 | 5 | 42 | 3.930699 | -3.259909 | 2.919007 | 0.5432652 | 12.21708 | 2.194748
2018-03-17 08:08 | 299337 | 720.0012 | 5 | 42 | 3.889567 | -3.260077 | 2.919007 | 0.6519212 | 12.21708 | 2.619593
2018-03-17 08:10 | 299457 | 840.0012 | 5 | 42 | 3.850391 | -3.259877 | 2.919007 | 0.7605748 | 12.21708 | 3.040061
2018-03-17 08:12 | 299577 | 960.0012 | 5 | 42 | 3.813644 | -3.26002 | 2.919007 | 0.8692288 | 12.21708 | 3.456401
2018-03-17 08:14 | 299697 | 1080.0003 | 5 | 42 | 3.779469 | -3.259936 | 2.919007 | 0.9778828 | 12.21708 | 3.868891
2018-03-17 08:16 | 299817 | 1200.0003 | 5 | 42 | 3.747642 | -3.259934 | 2.919007 | 1.086539 | 12.21708 | 4.277806
2018-03-17 08:18 | 299937 | 1320.0004 | 5 | 42 | 3.717843 | -3.259859 | 2.919007 | 1.195195 | 12.21708 | 4.683372
2018-03-17 08:20 | 300057 | 1440.0003 | 5 | 42 | 3.689882 | -3.259995 | 2.919007 | 1.303847 | 12.21708 | 5.085786
2018-03-17 08:22 | 300177 | 1560.0027 | 5 | 42 | 3.663804 | -3.260018 | 2.919007 | 1.412507 | 12.21708 | 5.485295
2018-03-17 08:24 | 300297 | 1680.0003 | 5 | 42 | 3.639552 | -3.26005 | 2.919007 | 1.52116 | 12.21708 | 5.882045
2018-03-17 08:26 | 300417 | 1800.0011 | 5 | 42 | 3.617334 | -3.259993 | 2.919007 | 1.629819 | 12.21708 | 6.27629
2018-03-17 08:28 | 300537 | 1920.0012 | 5 | 42 | 3.597192 | -3.25998 | 2.919007 | 1.738456 | 12.21708 | 6.668152
2018-03-17 08:30 | 300657 | 2040.001 | 5 | 42 | 3.578885 | -3.259859 | 2.919007 | 1.847125 | 12.21708 | 7.058046
2018-03-17 08:32 | 300777 | 2160.0019 | 5 | 42 | 3.561747 | -3.259917 | 2.919007 | 1.955793 | 12.21708 | 7.446019
2018-03-17 08:34 | 300897 | 2280.0009 | 5 | 42 | 3.544741 | -3.259993 | 2.919007 | 2.06444 | 12.21708 | 7.832073
2018-03-17 08:36 | 301017 | 2400.0027 | 5 | 42 | 3.527116 | -3.259919 | 2.919007 | 2.173098 | 12.21708 | 8.216286
2018-03-17 08:38 | 301137 | 2520.0019 | 5 | 42 | 3.508652 | -3.260048 | 2.919007 | 2.281752 | 12.21708 | 8.598531
2018-03-17 08:40 | 301257 | 2640.002 | 5 | 42 | 3.48828125 | -3.259959 | 2.919007 | 2.390406 | 12.21708 | 8.978678
2018-03-17 08:42 | 301377 | 2760.002 | 5 | 42 | 3.461504 | -3.25997 | 2.919007 | 2.499064 | 12.21708 | 9.356334
2018-03-17 08:44 | 301497 | 2880.0018 | 5 | 42 | 3.424647 | -3.259905 | 2.919007 | 2.607715 | 12.21708 | 9.730545
2018-03-17 08:46 | 301617 | 3000.0019 | 5 | 42 | 3.370418 | -3.260106 | 2.919007 | 2.716369 | 12.21708 | 10.09991
2018-03-17 08:48 | 301737 | 3120.0027 | 5 | 42 | 3.269995 | -3.260117 | 2.919007 | 2.82502 | 12.21708 | 10.46137
2018-03-17 08:49 | 301840.1 | 3223.1176 | 5 | 42 | 3 | -3.260182 | 2.919007 | 2.918389 | 12.21708 | 10.75702
2018-03-17 08:51 | 301960.2 | 120.0016 | 6 | 42 | 3.318623 | 0 | 2.919007 | 2.918389 | 12.21708 | 10.75702
2018-03-17 08:53 | 302080.2 | 240.0016 | 6 | 42 | 3.334595 | 0 | 2.919007 | 2.918389 | 12.21708 | 10.75702
2018-03-17 08:54 | 302140.2 | 300.0013 | 6 | 42 | 3.339385 | 0 | 2.919007 | 2.918389 | 12.21708 | 10.75702
2018-03-17 08:54 | 302140.2 | 0.0024 | 7 | 43 | 3.339563 | 0 | 0 | 0 | 0 | 0
2018-03-17 08:56 | 302260.3 | 120.0011 | 2 | 43 | 3.955736 | 4.889866 | 0.1623019 | 5.008e-09 | 0.6235428 | 1.6725e-08
2018-03-17 08:58 | 302380.3 | 240.0011 | 2 | 43 | 3.99975 | 4.890022 | 0.3252879 | 5.008e-09 | 1.272213 | 1.6725e-08
2018-03-17 09:00 | 302500.3 | 360.002 | 2 | 43 | 4.03651 | 4.890123 | 0.4882713 | 5.008e-09 | 1.927144 | 1.6725e-08
2018-03-17 09:02 | 302620.3 | 480.0019 | 2 | 43 | 4.068776 | 4.889904 | 0.6512623 | 5.008e-09 | 2.587764 | 1.6725e-08
2018-03-17 09:04 | 302740.3 | 600.0028 | 2 | 43 | 4.095993 | 4.89016 | 0.814247 | 5.008e-09 | 3.253183 | 1.6725e-08
2018-03-17 09:06 | 302860.3 | 720.0026 | 2 | 43 | 4.120492 | 4.890171 | 0.9772237 | 5.008e-09 | 3.92275 | 1.6725e-08
2018-03-17 09:08 | 302980.3 | 840.0011 | 2 | 43 | 4.146145 | 4.890068 | 1.140201 | 5.008e-09 | 4.596339 | 1.6725e-08
2018-03-17 09:10 | 303100.3 | 960.0004 | 2 | 43 | 4.17582 | 4.89003 | 1.303182 | 5.008e-09 | 5.274442 | 1.6725e-08
2018-03-17 09:12 | 303220.3 | 1080.0012 | 2 | 43 | 4.200388 | 4.706821 | 1.465319 | 5.008e-09 | 5.953995 | 1.6725e-08
2018-03-17 09:14 | 303340.3 | 1200.0013 | 2 | 43 | 4.200372 | 4.123856 | 1.612371 | 5.008e-09 | 6.571672 | 1.6725e-08
2018-03-17 09:16 | 303460.3 | 1320.0013 | 2 | 43 | 4.200406 | 3.578232 | 1.740608 | 5.008e-09 | 7.110315 | 1.6725e-08
2018-03-17 09:18 | 303535.1 | 1394.8194 | 2 | 43 | 4.200377 | 3.259991 | 1.81163 | 5.008e-09 | 7.408637 | 1.6725e-08
2018-03-17 09:20 | 303655.1 | 120.001 | 3 | 43 | 4.230352 | 3.259991 | 1.919848 | 5.008e-09 | 7.864706 | 1.6725e-08
2018-03-17 09:22 | 303775.1 | 240.0017 | 3 | 43 | 4.264588 | 3.260113 | 2.028505 | 5.008e-09 | 8.326202 | 1.6725e-08
2018-03-17 09:24 | 303895.1 | 360.0017 | 3 | 43 | 4.301148 | 3.260048 | 2.137158 | 5.008e-09 | 8.791531 | 1.6725e-08
2018-03-17 09:26 | 304015.1 | 480.0017 | 3 | 43 | 4.339821 | 3.260035 | 2.245812 | 5.008e-09 | 9.26095 | 1.6725e-08
2018-03-17 09:28 | 304135.1 | 600.0002 | 3 | 43 | 4.380192 | 3.259987 | 2.354467 | 5.008e-09 | 9.734674 | 1.6725e-08
2018-03-17 09:30 | 304255.1 | 720.001 | 3 | 43 | 4.40038 | 2.920305 | 2.460013 | 5.008e-09 | 10.19858 | 1.6725e-08
2018-03-17 09:32 | 304375.1 | 840.0027 | 3 | 43 | 4.40038 | 2.42288 | 2.548731 | 5.008e-09 | 10.58897 | 1.6725e-08
2018-03-17 09:34 | 304495.1 | 960.0018 | 3 | 43 | 4.40039 | 2.025496 | 2.622617 | 5.008e-09 | 10.9141 | 1.6725e-08
2018-03-17 09:36 | 304615.1 | 1080.0027 | 3 | 43 | 4.400368 | 1.704048 | 2.684571 | 5.008e-09 | 11.18672 | 1.6725e-08
2018-03-17 09:38 | 304735.1 | 1200.0002 | 3 | 43 | 4.400363 | 1.444439 | 2.73689 | 5.008e-09 | 11.41694 | 1.6725e-08
2018-03-17 09:40 | 304855.1 | 1320.0002 | 3 | 43 | 4.400361 | 1.233467 | 2.781399 | 5.008e-09 | 11.6128 | 1.6725e-08
2018-03-17 09:42 | 304975.1 | 1440.0011 | 3 | 43 | 4.400366 | 1.061075 | 2.819536 | 5.008e-09 | 11.78062 | 1.6725e-08
2018-03-17 09:44 | 305095.1 | 1560.0018 | 3 | 43 | 4.400355 | 0.9183731 | 2.852439 | 5.008e-09 | 11.9254 | 1.6725e-08
2018-03-17 09:46 | 305215.1 | 1680.0002 | 3 | 43 | 4.400352 | 0.799612 | 2.881003 | 5.008e-09 | 12.05109 | 1.6725e-08
2018-03-17 09:48 | 305335.1 | 1800.0002 | 3 | 43 | 4.400314 | 0.6994209 | 2.905943 | 5.008e-09 | 12.16084 | 1.6725e-08
2018-03-17 09:49 | 305400.1 | 1864.9912 | 3 | 43 | 4.400297 | 0.6519909 | 2.918141 | 5.008e-09 | 12.21451 | 1.6725e-08
2018-03-17 09:51 | 305520.2 | 120.0002 | 4 | 43 | 4.353677 | 0 | 2.918141 | 5.008e-09 | 12.21451 | 1.6725e-08
2018-03-17 09:53 | 305640.2 | 240.0002 | 4 | 43 | 4.350526 | 0 | 2.918141 | 5.008e-09 | 12.21451 | 1.6725e-08
2018-03-17 09:54 | 305700.2 | 300.0023 | 4 | 43 | 4.349539 | 0 | 2.918141 | 5.008e-09 | 12.21451 | 1.6725e-08
2018-03-17 09:56 | 305820.2 | 120.0024 | 5 | 43 | 4.10298 | -3.260041 | 2.918141 | 0.108651 | 12.21451 | 0.449102
2018-03-17 09:58 | 305940.2 | 240.0016 | 5 | 43 | 4.05906 | -3.259877 | 2.918141 | 0.2173057 | 12.21451 | 0.8925065
2018-03-17 10:00 | 306060.2 | 360.0003 | 5 | 43 | 4.01575 | -3.260045 | 2.918141 | 0.3259628 | 12.21451 | 1.331197
2018-03-17 10:02 | 306180.2 | 480.0016 | 5 | 43 | 3.972642 | -3.260012 | 2.918141 | 0.4346142 | 12.21451 | 1.765168
2018-03-17 10:04 | 306300.2 | 600.0032 | 5 | 43 | 3.930208 | -3.260069 | 2.918141 | 0.5432718 | 12.21451 | 2.194512
2018-03-17 10:06 | 306420.2 | 720.0023 | 5 | 43 | 3.889046 | -3.26002 | 2.918141 | 0.6519232 | 12.21451 | 2.619284
2018-03-17 10:08 | 306540.2 | 840.0003 | 5 | 43 | 3.849877 | -3.259943 | 2.918141 | 0.7605781 | 12.21451 | 3.0397
2018-03-17 10:10 | 306660.2 | 960.0016 | 5 | 43 | 3.813118 | -3.25987 | 2.918141 | 0.8692354 | 12.21451 | 3.455997
2018-03-17 10:12 | 306780.2 | 1080.0024 | 5 | 43 | 3.778971 | -3.259945 | 2.918141 | 0.9778895 | 12.21451 | 3.868431
2018-03-17 10:14 | 306900.2 | 1200.0016 | 5 | 43 | 3.747148 | -3.259772 | 2.918141 | 1.086542 | 12.21451 | 4.277279
2018-03-17 10:16 | 307020.2 | 1320.0016 | 5 | 43 | 3.717381 | -3.259852 | 2.918141 | 1.195199 | 12.21451 | 4.682795
2018-03-17 10:18 | 307140.2 | 1440.0024 | 5 | 43 | 3.689509 | -3.259896 | 2.918141 | 1.303856 | 12.21451 | 5.085185
2018-03-17 10:20 | 307260.2 | 1560.0024 | 5 | 43 | 3.663405 | -3.259888 | 2.918141 | 1.412508 | 12.21451 | 5.484623
2018-03-17 10:22 | 307380.2 | 1680.0024 | 5 | 43 | 3.639105 | -3.259924 | 2.918141 | 1.521162 | 12.21451 | 5.881333
2018-03-17 10:24 | 307500.2 | 1800.0032 | 5 | 43 | 3.616844 | -3.259953 | 2.918141 | 1.629818 | 12.21451 | 6.275513
2018-03-17 10:26 | 307620.2 | 1920.0024 | 5 | 43 | 3.596684 | -3.259842 | 2.918141 | 1.738461 | 12.21451 | 6.667344
2018-03-17 10:28 | 307740.2 | 2040.0016 | 5 | 43 | 3.578432 | -3.25998 | 2.918141 | 1.847134 | 12.21451 | 7.057202
2018-03-17 10:30 | 307860.2 | 2160.0024 | 5 | 43 | 3.561274 | -3.260077 | 2.918141 | 1.955786 | 12.21451 | 7.445066
2018-03-17 10:32 | 307980.2 | 2280.0016 | 5 | 43 | 3.544267 | -3.260003 | 2.918141 | 2.064438 | 12.21451 | 7.831086
2018-03-17 10:34 | 308100.2 | 2400.0015 | 5 | 43 | 3.526653 | -3.259892 | 2.918141 | 2.173093 | 12.21451 | 8.215237
2018-03-17 10:36 | 308220.2 | 2520.0024 | 5 | 43 | 3.508159 | -3.260003 | 2.918141 | 2.281757 | 12.21451 | 8.597464
2018-03-17 10:38 | 308340.2 | 2640.0024 | 5 | 43 | 3.487775 | -3.259892 | 2.918141 | 2.390412 | 12.21451 | 8.977564
2018-03-17 10:40 | 308460.2 | 2760.0016 | 5 | 43 | 3.460909 | -3.26002 | 2.918141 | 2.499068 | 12.21451 | 9.355155
2018-03-17 10:42 | 308580.2 | 2880.0015 | 5 | 43 | 3.423909 | -3.260058 | 2.918141 | 2.607723 | 12.21451 | 9.729307
2018-03-17 10:44 | 308700.2 | 3000.0024 | 5 | 43 | 3.369408 | -3.26022 | 2.918141 | 2.716376 | 12.21451 | 10.09858
2018-03-17 10:46 | 308820.2 | 3120.0024 | 5 | 43 | 3.267914 | -3.25997 | 2.918141 | 2.825037 | 12.21451 | 10.45992
2018-03-17 10:47 | 308921.8 | 3221.631 | 5 | 43 | 2.999977 | -3.259953 | 2.918141 | 2.917056 | 12.21451 | 10.75115
2018-03-17 10:49 | 309041.9 | 120.001 | 6 | 43 | 3.319609 | 0 | 2.918141 | 2.917056 | 12.21451 | 10.75115
2018-03-17 10:51 | 309161.9 | 240.0001 | 6 | 43 | 3.335655 | 0 | 2.918141 | 2.917056 | 12.21451 | 10.75115
2018-03-17 10:52 | 309221.9 | 300.0031 | 6 | 43 | 3.340477 | 0 | 2.918141 | 2.917056 | 12.21451 | 10.75115
2018-03-17 10:52 | 309221.9 | 0.0023 | 7 | 44 | 3.340447 | 0 | 0 | 0 | 0 | 0
2018-03-17 10:54 | 309342 | 120.0003 | 2 | 44 | 3.955856 | 4.890135 | 0.1622804 | 1.0829e-08 | 0.623556 | 3.6174e-08
2018-03-17 10:56 | 309462 | 240.0003 | 2 | 44 | 3.999766 | 4.890223 | 0.3252742 | 1.0829e-08 | 1.272264 | 3.6174e-08
2018-03-17 10:58 | 309582 | 360.0019 | 2 | 44 | 4.036471 | 4.890078 | 0.4882671 | 1.0829e-08 | 1.927232 | 3.6174e-08
2018-03-17 11:00 | 309702 | 480.0004 | 2 | 44 | 4.068657 | 4.890175 | 0.6512539 | 1.0829e-08 | 2.587823 | 3.6174e-08
2018-03-17 11:02 | 309822 | 600.0004 | 2 | 44 | 4.095746 | 4.890123 | 0.8142406 | 1.0829e-08 | 3.253217 | 3.6174e-08
2018-03-17 11:04 | 309942 | 720.0011 | 2 | 44 | 4.120133 | 4.89015 | 0.9772303 | 1.0829e-08 | 3.922787 | 3.6174e-08
2018-03-17 11:06 | 310062 | 840.0011 | 2 | 44 | 4.145729 | 4.890152 | 1.140215 | 1.0829e-08 | 4.596348 | 3.6174e-08
2018-03-17 11:08 | 310182 | 960.002 | 2 | 44 | 4.175559 | 4.890045 | 1.303206 | 1.0829e-08 | 5.274432 | 3.6174e-08
2018-03-17 11:10 | 310302 | 1080.0012 | 2 | 44 | 4.200407 | 4.71104 | 1.465374 | 1.0829e-08 | 5.954083 | 3.6174e-08
2018-03-17 11:12 | 310422 | 1200.0021 | 2 | 44 | 4.200385 | 4.124144 | 1.612502 | 1.0829e-08 | 6.572082 | 3.6174e-08
2018-03-17 11:14 | 310542 | 1320.0021 | 2 | 44 | 4.200395 | 3.577421 | 1.74074 | 1.0829e-08 | 7.11073 | 3.6174e-08
2018-03-17 11:16 | 310616.5 | 1394.4729 | 2 | 44 | 4.200398 | 3.259981 | 1.811424 | 1.0829e-08 | 7.407632 | 3.6174e-08
2018-03-17 11:18 | 310736.5 | 120.0005 | 3 | 44 | 4.230423 | 3.259972 | 1.919642 | 1.0829e-08 | 7.863706 | 3.6174e-08
2018-03-17 11:20 | 310856.5 | 240.0011 | 3 | 44 | 4.264739 | 3.260042 | 2.0283 | 1.0829e-08 | 8.325216 | 3.6174e-08
2018-03-17 11:22 | 310976.5 | 360.001 | 3 | 44 | 4.301349 | 3.260029 | 2.136954 | 1.0829e-08 | 8.790565 | 3.6174e-08
2018-03-17 11:24 | 311096.5 | 480.0011 | 3 | 44 | 4.340065 | 3.259979 | 2.245612 | 1.0829e-08 | 9.260028 | 3.6174e-08
2018-03-17 11:26 | 311216.5 | 600.0019 | 3 | 44 | 4.380501 | 3.259947 | 2.354271 | 1.0829e-08 | 9.7338 | 3.6174e-08
2018-03-17 11:28 | 311336.5 | 720.0003 | 3 | 44 | 4.400393 | 2.915855 | 2.459724 | 1.0829e-08 | 10.19732 | 3.6174e-08
2018-03-17 11:30 | 311456.5 | 840.0011 | 3 | 44 | 4.400376 | 2.418701 | 2.548302 | 1.0829e-08 | 10.58709 | 3.6174e-08
2018-03-17 11:32 | 311576.5 | 960.0011 | 3 | 44 | 4.400379 | 2.021969 | 2.622072 | 1.0829e-08 | 10.91171 | 3.6174e-08
2018-03-17 11:34 | 311696.5 | 1080.0019 | 3 | 44 | 4.400367 | 1.70129 | 2.683927 | 1.0829e-08 | 11.18389 | 3.6174e-08
2018-03-17 11:36 | 311816.5 | 1200.0011 | 3 | 44 | 4.400337 | 1.441401 | 2.73616 | 1.0829e-08 | 11.41374 | 3.6174e-08
2018-03-17 11:38 | 311936.5 | 1320.0004 | 3 | 44 | 4.400353 | 1.231852 | 2.7806 | 1.0829e-08 | 11.60929 | 3.6174e-08
2018-03-17 11:40 | 312056.5 | 1440.0011 | 3 | 44 | 4.400388 | 1.060335 | 2.818688 | 1.0829e-08 | 11.77689 | 3.6174e-08
2018-03-17 11:42 | 312176.5 | 1560.0003 | 3 | 44 | 4.400364 | 0.9174747 | 2.851555 | 1.0829e-08 | 11.92152 | 3.6174e-08
2018-03-17 11:44 | 312296.5 | 1680.0019 | 3 | 44 | 4.400332 | 0.7980156 | 2.880085 | 1.0829e-08 | 12.04706 | 3.6174e-08
2018-03-17 11:46 | 312416.5 | 1800.0002 | 3 | 44 | 4.400347 | 0.6992588 | 2.904993 | 1.0829e-08 | 12.15666 | 3.6174e-08
2018-03-17 11:47 | 312480.4 | 1863.9096 | 3 | 44 | 4.400313 | 0.6519966 | 2.916981 | 1.0829e-08 | 12.20941 | 3.6174e-08
2018-03-17 11:49 | 312600.4 | 120.0002 | 4 | 44 | 4.353595 | 0 | 2.916981 | 1.0829e-08 | 12.20941 | 3.6174e-08
2018-03-17 11:51 | 312720.4 | 240.0002 | 4 | 44 | 4.350449 | 0 | 2.916981 | 1.0829e-08 | 12.20941 | 3.6174e-08
2018-03-17 11:52 | 312780.4 | 300.0039 | 4 | 44 | 4.349462 | 0 | 2.916981 | 1.0829e-08 | 12.20941 | 3.6174e-08
2018-03-17 11:54 | 312900.5 | 120.0003 | 5 | 44 | 4.10218 | -3.259993 | 2.916981 | 0.1086515 | 12.20941 | 0.4490272
2018-03-17 11:56 | 313020.5 | 240.0011 | 5 | 44 | 4.05822 | -3.259861 | 2.916981 | 0.2173099 | 12.20941 | 0.892358
2018-03-17 11:58 | 313140.5 | 360.0002 | 5 | 44 | 4.014929 | -3.259943 | 2.916981 | 0.3259635 | 12.20941 | 1.330946
2018-03-17 12:00 | 313260.5 | 480.0003 | 5 | 44 | 3.971868 | -3.260062 | 2.916981 | 0.4346202 | 12.20941 | 1.764851
2018-03-17 12:02 | 313380.5 | 600.0019 | 5 | 44 | 3.929466 | -3.260096 | 2.916981 | 0.5432763 | 12.20941 | 2.194107
2018-03-17 12:04 | 313500.5 | 720.0003 | 5 | 44 | 3.888376 | -3.259947 | 2.916981 | 0.6519303 | 12.20941 | 2.618812
2018-03-17 12:06 | 313620.5 | 840.0019 | 5 | 44 | 3.849188 | -3.259987 | 2.916981 | 0.7605891 | 12.20941 | 3.039169
2018-03-17 12:08 | 313740.5 | 960.0019 | 5 | 44 | 3.812442 | -3.259995 | 2.916981 | 0.8692406 | 12.20941 | 3.455368
2018-03-17 12:10 | 313860.5 | 1080.0011 | 5 | 44 | 3.778311 | -3.259976 | 2.916981 | 0.9778982 | 12.20941 | 3.867741
2018-03-17 12:12 | 313980.5 | 1200.0019 | 5 | 44 | 3.74649 | -3.259846 | 2.916981 | 1.086551 | 12.20941 | 4.27652
2018-03-17 12:14 | 314100.5 | 1320.0019 | 5 | 44 | 3.716688 | -3.259922 | 2.916981 | 1.195208 | 12.20941 | 4.681965
2018-03-17 12:16 | 314220.5 | 1440.0002 | 5 | 44 | 3.688765 | -3.259807 | 2.916981 | 1.303851 | 12.20941 | 5.084222
2018-03-17 12:18 | 314340.5 | 1560.0002 | 5 | 44 | 3.662642 | -3.259938 | 2.916981 | 1.412508 | 12.20941 | 5.4836
2018-03-17 12:20 | 314460.5 | 1680.0003 | 5 | 44 | 3.638388 | -3.259909 | 2.916981 | 1.521174 | 12.20941 | 5.88027
2018-03-17 12:22 | 314580.5 | 1800.0019 | 5 | 44 | 3.616134 | -3.25998 | 2.916981 | 1.629839 | 12.20941 | 6.274407
2018-03-17 12:24 | 314700.5 | 1920.0011 | 5 | 44 | 3.595998 | -3.259943 | 2.916981 | 1.738495 | 12.20941 | 6.666211
2018-03-17 12:26 | 314820.5 | 2040.0005 | 5 | 44 | 3.577737 | -3.259844 | 2.916981 | 1.847152 | 12.20941 | 7.055933
2018-03-17 12:28 | 314940.5 | 2160.0011 | 5 | 44 | 3.560593 | -3.259867 | 2.916981 | 1.955805 | 12.20941 | 7.443727
2018-03-17 12:30 | 315060.5 | 2280.0011 | 5 | 44 | 3.543614 | -3.259901 | 2.916981 | 2.064464 | 12.20941 | 7.829697
2018-03-17 12:32 | 315180.5 | 2400.0011 | 5 | 44 | 3.525966 | -3.260035 | 2.916981 | 2.173124 | 12.20941 | 8.213793
2018-03-17 12:34 | 315300.5 | 2520.0003 | 5 | 44 | 3.507454 | -3.259964 | 2.916981 | 2.281779 | 12.20941 | 8.595912
2018-03-17 12:36 | 315420.5 | 2640.0012 | 5 | 44 | 3.486945 | -3.259959 | 2.916981 | 2.390436 | 12.20941 | 8.975937
2018-03-17 12:38 | 315540.5 | 2760.0003 | 5 | 44 | 3.459991 | -3.259957 | 2.916981 | 2.499092 | 12.20941 | 9.353434
2018-03-17 12:40 | 315660.5 | 2880.0019 | 5 | 44 | 3.422821 | -3.260138 | 2.916981 | 2.607749 | 12.20941 | 9.727487
2018-03-17 12:42 | 315780.5 | 3000.0011 | 5 | 44 | 3.367923 | -3.260199 | 2.916981 | 2.716403 | 12.20941 | 10.09662
2018-03-17 12:44 | 315900.5 | 3120.0011 | 5 | 44 | 3.265057 | -3.260232 | 2.916981 | 2.825055 | 12.20941 | 10.45772
2018-03-17 12:45 | 316000.4 | 3219.8921 | 5 | 44 | 2.99999 | -3.259842 | 2.916981 | 2.915504 | 12.20941 | 10.74378
2018-03-17 12:47 | 316120.5 | 120.0011 | 6 | 44 | 3.321942 | 0 | 2.916981 | 2.915504 | 12.20941 | 10.74378
2018-03-17 12:49 | 316240.5 | 240.0008 | 6 | 44 | 3.338132 | 0 | 2.916981 | 2.915504 | 12.20941 | 10.74378
2018-03-17 12:50 | 316300.5 | 300.0029 | 6 | 44 | 3.342965 | 0 | 2.916981 | 2.915504 | 12.20941 | 10.74378
2018-03-17 12:50 | 316300.5 | 0.0025 | 7 | 45 | 3.343013 | 0 | 0 | 0 | 0 | 0
2018-03-17 12:52 | 316420.6 | 120.0002 | 2 | 45 | 3.957454 | 4.889894 | 0.1622933 | 1.487e-09 | 0.623972 | 4.971e-09
2018-03-17 12:54 | 316540.6 | 240.0002 | 2 | 45 | 4.001099 | 4.890165 | 0.3252769 | 1.487e-09 | 1.272869 | 4.971e-09
2018-03-17 12:56 | 316660.6 | 360.0002 | 2 | 45 | 4.03776 | 4.890099 | 0.4882594 | 1.487e-09 | 1.92801 | 4.971e-09
2018-03-17 12:58 | 316780.6 | 480.0002 | 2 | 45 | 4.069891 | 4.89015 | 0.6512493 | 1.487e-09 | 2.58882 | 4.971e-09
2018-03-17 13:00 | 316900.6 | 600.0002 | 2 | 45 | 4.097002 | 4.89011 | 0.8142399 | 1.487e-09 | 3.254434 | 4.971e-09
2018-03-17 13:02 | 317020.6 | 720.0019 | 2 | 45 | 4.121346 | 4.890062 | 0.9772276 | 1.487e-09 | 3.924198 | 4.971e-09
2018-03-17 13:04 | 317140.6 | 840.0003 | 2 | 45 | 4.146977 | 4.890089 | 1.140203 | 1.487e-09 | 4.597921 | 4.971e-09
2018-03-17 13:06 | 317260.6 | 960.001 | 2 | 45 | 4.176691 | 4.890083 | 1.303189 | 1.487e-09 | 5.276182 | 4.971e-09
2018-03-17 13:08 | 317380.6 | 1080.0003 | 2 | 45 | 4.200384 | 4.691957 | 1.465163 | 1.487e-09 | 5.955155 | 4.971e-09
2018-03-17 13:10 | 317500.6 | 1200.0019 | 2 | 45 | 4.200397 | 4.111826 | 1.611764 | 1.487e-09 | 6.570937 | 4.971e-09
2018-03-17 13:12 | 317620.6 | 1320.0009 | 2 | 45 | 4.200377 | 3.566637 | 1.739618 | 1.487e-09 | 7.107972 | 4.971e-09
2018-03-17 13:14 | 317692.8 | 1392.236 | 2 | 45 | 4.200391 | 3.259972 | 1.808071 | 1.487e-09 | 7.395502 | 4.971e-09
2018-03-17 13:16 | 317812.8 | 120.0019 | 3 | 45 | 4.230391 | 3.260117 | 1.916294 | 1.487e-09 | 7.851597 | 4.971e-09
2018-03-17 13:18 | 317932.8 | 240.0019 | 3 | 45 | 4.264689 | 3.259985 | 2.024952 | 1.487e-09 | 8.313102 | 4.971e-09
2018-03-17 13:20 | 318052.8 | 360.0019 | 3 | 45 | 4.301351 | 3.260015 | 2.133612 | 1.487e-09 | 8.778476 | 4.971e-09
2018-03-17 13:22 | 318172.8 | 480.0018 | 3 | 45 | 4.340092 | 3.26 | 2.242268 | 1.487e-09 | 9.24793 | 4.971e-09
2018-03-17 13:24 | 318292.8 | 600.0018 | 3 | 45 | 4.380554 | 3.260033 | 2.350923 | 1.487e-09 | 9.721689 | 4.971e-09
2018-03-17 13:26 | 318412.8 | 720.0011 | 3 | 45 | 4.400387 | 2.915773 | 2.456359 | 1.487e-09 | 10.18513 | 4.971e-09
2018-03-17 13:28 | 318532.8 | 840.0018 | 3 | 45 | 4.400403 | 2.420315 | 2.544953 | 1.487e-09 | 10.57498 | 4.971e-09
2018-03-17 13:30 | 318652.8 | 960.0011 | 3 | 45 | 4.400374 | 2.023613 | 2.618766 | 1.487e-09 | 10.89978 | 4.971e-09
2018-03-17 13:32 | 318772.8 | 1080.0003 | 3 | 45 | 4.400362 | 1.703453 | 2.680692 | 1.487e-09 | 11.17228 | 4.971e-09
2018-03-17 13:34 | 318892.8 | 1200.0004 | 3 | 45 | 4.400372 | 1.445187 | 2.733014 | 1.487e-09 | 11.40251 | 4.971e-09
2018-03-17 13:36 | 319012.8 | 1320.0003 | 3 | 45 | 4.400352 | 1.234022 | 2.777539 | 1.487e-09 | 11.59844 | 4.971e-09
2018-03-17 13:38 | 319132.8 | 1440.0018 | 3 | 45 | 4.400367 | 1.062006 | 2.8157 | 1.487e-09 | 11.76637 | 4.971e-09
2018-03-17 13:40 | 319252.8 | 1560.0002 | 3 | 45 | 4.400347 | 0.918026 | 2.848613 | 1.487e-09 | 11.91119 | 4.971e-09
2018-03-17 13:42 | 319372.8 | 1680.0003 | 3 | 45 | 4.400344 | 0.7995548 | 2.87718 | 1.487e-09 | 12.0369 | 4.971e-09
2018-03-17 13:44 | 319492.8 | 1800.0009 | 3 | 45 | 4.400342 | 0.7005272 | 2.902131 | 1.487e-09 | 12.14669 | 4.971e-09
2018-03-17 13:45 | 319559.7 | 1866.8744 | 3 | 45 | 4.400337 | 0.6519756 | 2.914684 | 1.487e-09 | 12.20193 | 4.971e-09
2018-03-17 13:47 | 319679.8 | 120.0002 | 4 | 45 | 4.35346 | 0 | 2.914684 | 1.487e-09 | 12.20193 | 4.971e-09
2018-03-17 13:49 | 319799.8 | 240.0007 | 4 | 45 | 4.350296 | 0 | 2.914684 | 1.487e-09 | 12.20193 | 4.971e-09
2018-03-17 13:50 | 319859.8 | 300.0023 | 4 | 45 | 4.349295 | 0 | 2.914684 | 1.487e-09 | 12.20193 | 4.971e-09
2018-03-17 13:52 | 319979.8 | 120.001 | 5 | 45 | 4.101494 | -3.259947 | 2.914684 | 0.1086541 | 12.20193 | 0.4489697
2018-03-17 13:54 | 320099.8 | 240.0019 | 5 | 45 | 4.057487 | -3.259892 | 2.914684 | 0.2173127 | 12.20193 | 0.8922251
2018-03-17 13:56 | 320219.8 | 360.0002 | 5 | 45 | 4.014104 | -3.260077 | 2.914684 | 0.325965 | 12.20193 | 1.330723
2018-03-17 13:58 | 320339.8 | 480.001 | 5 | 45 | 3.970927 | -3.259917 | 2.914684 | 0.4346239 | 12.20193 | 1.764543
2018-03-17 14:00 | 320459.8 | 600.001 | 5 | 45 | 3.92844 | -3.259934 | 2.914684 | 0.5432761 | 12.20193 | 2.193676
2018-03-17 14:02 | 320579.8 | 720.001 | 5 | 45 | 3.887259 | -3.259892 | 2.914684 | 0.6519262 | 12.20193 | 2.618249
2018-03-17 14:04 | 320699.8 | 840.001 | 5 | 45 | 3.848039 | -3.259844 | 2.914684 | 0.7605899 | 12.20193 | 3.038503
2018-03-17 14:06 | 320819.8 | 960.001 | 5 | 45 | 3.811296 | -3.259959 | 2.914684 | 0.869244 | 12.20193 | 3.454587
2018-03-17 14:08 | 320939.8 | 1080.0018 | 5 | 45 | 3.777147 | -3.259924 | 2.914684 | 0.9779003 | 12.20193 | 3.866829
2018-03-17 14:10 | 321059.8 | 1200.0018 | 5 | 45 | 3.745341 | -3.259907 | 2.914684 | 1.086554 | 12.20193 | 4.275483
2018-03-17 14:12 | 321179.8 | 1320.0002 | 5 | 45 | 3.715642 | -3.259964 | 2.914684 | 1.195213 | 12.20193 | 4.680817
2018-03-17 14:14 | 321299.8 | 1440.001 | 5 | 45 | 3.687757 | -3.259951 | 2.914684 | 1.303871 | 12.20193 | 5.083018
2018-03-17 14:16 | 321419.8 | 1560.0018 | 5 | 45 | 3.661796 | -3.259993 | 2.914684 | 1.412527 | 12.20193 | 5.48229
2018-03-17 14:18 | 321539.8 | 1680.0018 | 5 | 45 | 3.637664 | -3.260003 | 2.914684 | 1.521187 | 12.20193 | 5.878852
2018-03-17 14:20 | 321659.8 | 1800.001 | 5 | 45 | 3.6156 | -3.259896 | 2.914684 | 1.629844 | 12.20193 | 6.272894
2018-03-17 14:22 | 321779.8 | 1920.0002 | 5 | 45 | 3.595607 | -3.259812 | 2.914684 | 1.738501 | 12.20193 | 6.664649
2018-03-17 14:24 | 321899.8 | 2040.001 | 5 | 45 | 3.577462 | -3.259802 | 2.914684 | 1.847157 | 12.20193 | 7.054334
2018-03-17 14:26 | 322019.8 | 2160.0002 | 5 | 45 | 3.560379 | -3.259972 | 2.914684 | 1.955811 | 12.20193 | 7.442107
2018-03-17 14:28 | 322139.8 | 2280.0003 | 5 | 45 | 3.543375 | -3.259949 | 2.914684 | 2.064469 | 12.20193 | 7.828049
2018-03-17 14:30 | 322259.8 | 2400.001 | 5 | 45 | 3.525661 | -3.259924 | 2.914684 | 2.173123 | 12.20193 | 8.212097
2018-03-17 14:32 | 322379.8 | 2520.0002 | 5 | 45 | 3.507109 | -3.259846 | 2.914684 | 2.28177 | 12.20193 | 8.594155
2018-03-17 14:34 | 322499.8 | 2640.0002 | 5 | 45 | 3.486602 | -3.260033 | 2.914684 | 2.390428 | 12.20193 | 8.974145
2018-03-17 14:36 | 322619.8 | 2760.0002 | 5 | 45 | 3.459555 | -3.259964 | 2.914684 | 2.499084 | 12.20193 | 9.351598
2018-03-17 14:38 | 322739.8 | 2880.0027 | 5 | 45 | 3.422231 | -3.259915 | 2.914684 | 2.607742 | 12.20193 | 9.725597
2018-03-17 14:40 | 322859.8 | 3000.0002 | 5 | 45 | 3.366996 | -3.25997 | 2.914684 | 2.716383 | 12.20193 | 10.09461
2018-03-17 14:42 | 322979.8 | 3120.001 | 5 | 45 | 3.262826 | -3.260161 | 2.914684 | 2.825052 | 12.20193 | 10.45561
2018-03-17 14:43 | 323078 | 3218.1528 | 5 | 45 | 2.999985 | -3.259949 | 2.914684 | 2.913918 | 12.20193 | 10.73651
2018-03-17 14:45 | 323198 | 120.001 | 6 | 45 | 3.322521 | 0 | 2.914684 | 2.913918 | 12.20193 | 10.73651
2018-03-17 14:47 | 323318 | 240.001 | 6 | 45 | 3.338844 | 0 | 2.914684 | 2.913918 | 12.20193 | 10.73651
2018-03-17 14:48 | 323378 | 300.0024 | 6 | 45 | 3.34374 | 0 | 2.914684 | 2.913918 | 12.20193 | 10.73651
2018-03-17 14:48 | 323378 | 0.0024 | 7 | 46 | 3.343698 | 0 | 0 | 0 | 0 | 0
2018-03-17 14:50 | 323498.1 | 120.001 | 2 | 46 | 3.957814 | 4.890108 | 0.1622998 | 3.419e-09 | 0.6240991 | 1.1432e-08
2018-03-17 14:52 | 323618.1 | 240 | 2 | 46 | 4.001435 | 4.890209 | 0.3252827 | 3.419e-09 | 1.273044 | 1.1432e-08
2018-03-17 14:54 | 323738.1 | 360.0003 | 2 | 46 | 4.038149 | 4.890108 | 0.4882654 | 3.419e-09 | 1.928244 | 1.1432e-08
2018-03-17 14:56 | 323858.1 | 480.001 | 2 | 46 | 4.07022 | 4.890116 | 0.6512593 | 3.419e-09 | 2.58913 | 1.1432e-08
2018-03-17 14:58 | 323978.1 | 600.0019 | 2 | 46 | 4.097149 | 4.890028 | 0.8142456 | 3.419e-09 | 3.254766 | 1.1432e-08
2018-03-17 15:00 | 324098.1 | 720.0002 | 2 | 46 | 4.121321 | 4.890087 | 0.9772295 | 3.419e-09 | 3.924523 | 1.1432e-08
2018-03-17 15:02 | 324218.1 | 840.0002 | 2 | 46 | 4.146839 | 4.890049 | 1.14021 | 3.419e-09 | 4.598251 | 1.1432e-08
2018-03-17 15:04 | 324338.1 | 960.0003 | 2 | 46 | 4.176642 | 4.890202 | 1.303191 | 3.419e-09 | 5.276471 | 1.1432e-08
2018-03-17 15:06 | 324458.1 | 1080.0003 | 2 | 46 | 4.200395 | 4.692398 | 1.465161 | 3.419e-09 | 5.955427 | 1.1432e-08
2018-03-17 15:08 | 324578.1 | 1200.0011 | 2 | 46 | 4.200382 | 4.110067 | 1.61173 | 3.419e-09 | 6.571077 | 1.1432e-08
2018-03-17 15:10 | 324698.1 | 1320.0003 | 2 | 46 | 4.20039 | 3.565643 | 1.739537 | 3.419e-09 | 7.107913 | 1.1432e-08
2018-03-17 15:12 | 324769.8 | 1391.6512 | 2 | 46 | 4.200375 | 3.259987 | 1.807429 | 3.419e-09 | 7.393089 | 1.1432e-08
2018-03-17 15:14 | 324889.8 | 120.001 | 3 | 46 | 4.230466 | 3.259995 | 1.915643 | 3.419e-09 | 7.849148 | 1.1432e-08
2018-03-17 15:16 | 325009.8 | 240.001 | 3 | 46 | 4.264853 | 3.259995 | 2.0243 | 3.419e-09 | 8.310661 | 1.1432e-08
2018-03-17 15:18 | 325129.8 | 360.0018 | 3 | 46 | 4.30157 | 3.259922 | 2.132958 | 3.419e-09 | 8.776051 | 1.1432e-08
2018-03-17 15:20 | 325249.8 | 480.0003 | 3 | 46 | 4.34038 | 3.259924 | 2.241611 | 3.419e-09 | 9.245518 | 1.1432e-08
2018-03-17 15:22 | 325369.8 | 600.0011 | 3 | 46 | 4.380887 | 3.260027 | 2.350266 | 3.419e-09 | 9.719307 | 1.1432e-08
2018-03-17 15:24 | 325489.8 | 720.0011 | 3 | 46 | 4.4004 | 2.91136 | 2.455612 | 3.419e-09 | 10.18237 | 1.1432e-08
2018-03-17 15:26 | 325609.8 | 840.0002 | 3 | 46 | 4.400392 | 2.41707 | 2.544085 | 3.419e-09 | 10.57169 | 1.1432e-08
2018-03-17 15:28 | 325729.8 | 960.0003 | 3 | 46 | 4.400357 | 2.020578 | 2.617804 | 3.419e-09 | 10.89608 | 1.1432e-08
2018-03-17 15:30 | 325849.8 | 1080.0011 | 3 | 46 | 4.400377 | 1.702105 | 2.679655 | 3.419e-09 | 11.16825 | 1.1432e-08
2018-03-17 15:32 | 325969.8 | 1200.0011 | 3 | 46 | 4.400347 | 1.443613 | 2.731924 | 3.419e-09 | 11.39825 | 1.1432e-08
2018-03-17 15:34 | 326089.8 | 1320.001 | 3 | 46 | 4.400339 | 1.233261 | 2.776414 | 3.419e-09 | 11.59402 | 1.1432e-08
2018-03-17 15:36 | 326209.8 | 1440.0002 | 3 | 46 | 4.40034 | 1.06082 | 2.814551 | 3.419e-09 | 11.76184 | 1.1432e-08
2018-03-17 15:38 | 326329.8 | 1560.0002 | 3 | 46 | 4.400325 | 0.9188843 | 2.847471 | 3.419e-09 | 11.9067 | 1.1432e-08
2018-03-17 15:40 | 326449.8 | 1680.0011 | 3 | 46 | 4.400347 | 0.8012505 | 2.876079 | 3.419e-09 | 12.03258 | 1.1432e-08
2018-03-17 15:42 | 326569.8 | 1800.0011 | 3 | 46 | 4.400315 | 0.7014923 | 2.901084 | 3.419e-09 | 12.14261 | 1.1432e-08
2018-03-17 15:43 | 326639.8 | 1870.0023 | 3 | 46 | 4.400346 | 0.6519966 | 2.914235 | 3.419e-09 | 12.20048 | 1.1432e-08
2018-03-17 15:45 | 326759.8 | 120.0026 | 4 | 46 | 4.353488 | 0 | 2.914235 | 3.419e-09 | 12.20048 | 1.1432e-08
2018-03-17 15:47 | 326879.8 | 240.0018 | 4 | 46 | 4.350327 | 0 | 2.914235 | 3.419e-09 | 12.20048 | 1.1432e-08
2018-03-17 15:48 | 326939.8 | 300.0031 | 4 | 46 | 4.349312 | 0 | 2.914235 | 3.419e-09 | 12.20048 | 1.1432e-08
2018-03-17 15:50 | 327059.9 | 120.0011 | 5 | 46 | 4.101542 | -3.259912 | 2.914235 | 0.1086547 | 12.20048 | 0.4489785
2018-03-17 15:52 | 327179.9 | 240.0017 | 5 | 46 | 4.057439 | -3.259961 | 2.914235 | 0.2173067 | 12.20048 | 0.8922069
2018-03-17 15:54 | 327299.9 | 360.0002 | 5 | 46 | 4.013971 | -3.259849 | 2.914235 | 0.3259615 | 12.20048 | 1.330706
2018-03-17 15:56 | 327419.9 | 480.0025 | 5 | 46 | 3.970737 | -3.259934 | 2.914235 | 0.4346173 | 12.20048 | 1.764494
2018-03-17 15:58 | 327539.9 | 600.001 | 5 | 46 | 3.928191 | -3.259978 | 2.914235 | 0.5432675 | 12.20048 | 2.193596
2018-03-17 16:00 | 327659.9 | 720.0009 | 5 | 46 | 3.886952 | -3.260258 | 2.914235 | 0.651906 | 12.20048 | 2.618095
2018-03-17 16:02 | 327779.9 | 840.0001 | 5 | 46 | 3.847783 | -3.259863 | 2.914235 | 0.7605735 | 12.20048 | 3.038332
2018-03-17 16:04 | 327899.9 | 960.0001 | 5 | 46 | 3.811082 | -3.259905 | 2.914235 | 0.869238 | 12.20048 | 3.454432
2018-03-17 16:06 | 328019.9 | 1080.0001 | 5 | 46 | 3.776931 | -3.25998 | 2.914235 | 0.9778935 | 12.20048 | 3.866649
2018-03-17 16:08 | 328139.9 | 1200.001 | 5 | 46 | 3.74516 | -3.259943 | 2.914235 | 1.086551 | 12.20048 | 4.275295
2018-03-17 16:10 | 328259.9 | 1320.0017 | 5 | 46 | 3.715458 | -3.259955 | 2.914235 | 1.195205 | 12.20048 | 4.680591
2018-03-17 16:12 | 328379.9 | 1440.0001 | 5 | 46 | 3.687602 | -3.259991 | 2.914235 | 1.303861 | 12.20048 | 5.082766
2018-03-17 16:14 | 328499.9 | 1560.001 | 5 | 46 | 3.661568 | -3.259877 | 2.914235 | 1.412521 | 12.20048 | 5.482028
2018-03-17 16:16 | 328619.9 | 1680.0001 | 5 | 46 | 3.637393 | -3.259882 | 2.914235 | 1.521173 | 12.20048 | 5.878536
2018-03-17 16:18 | 328739.9 | 1800.0001 | 5 | 46 | 3.615247 | -3.26009 | 2.914235 | 1.62983 | 12.20048 | 6.272544
2018-03-17 16:20 | 328859.9 | 1920.001 | 5 | 46 | 3.595175 | -3.260062 | 2.914235 | 1.738488 | 12.20048 | 6.664262
2018-03-17 16:22 | 328979.9 | 2040.001 | 5 | 46 | 3.576982 | -3.260092 | 2.914235 | 1.847145 | 12.20048 | 7.0539
2018-03-17 16:24 | 329099.9 | 2160.0026 | 5 | 46 | 3.559847 | -3.259884 | 2.914235 | 1.955798 | 12.20048 | 7.441612
2018-03-17 16:26 | 329219.9 | 2280.0018 | 5 | 46 | 3.542862 | -3.259947 | 2.914235 | 2.064451 | 12.20048 | 7.827481
2018-03-17 16:28 | 329339.9 | 2400.001 | 5 | 46 | 3.525249 | -3.26002 | 2.914235 | 2.173106 | 12.20048 | 8.211479
2018-03-17 16:30 | 329459.9 | 2520.0005 | 5 | 46 | 3.506705 | -3.259997 | 2.914235 | 2.281759 | 12.20048 | 8.593511
2018-03-17 16:32 | 329579.9 | 2640.0018 | 5 | 46 | 3.486197 | -3.259993 | 2.914235 | 2.390414 | 12.20048 | 8.97345
2018-03-17 16:34 | 329699.9 | 2760.0018 | 5 | 46 | 3.45905 | -3.260024 | 2.914235 | 2.499068 | 12.20048 | 9.350847
2018-03-17 16:36 | 329819.9 | 2880.0002 | 5 | 46 | 3.421685 | -3.259814 | 2.914235 | 2.607722 | 12.20048 | 9.724775
2018-03-17 16:38 | 329939.9 | 3000.001 | 5 | 46 | 3.366308 | -3.259991 | 2.914235 | 2.716375 | 12.20048 | 10.09377
2018-03-17 16:40 | 330059.9 | 3120.001 | 5 | 46 | 3.261531 | -3.260345 | 2.914235 | 2.82503 | 12.20048 | 10.45462
2018-03-17 16:41 | 330157.2 | 3217.2511 | 5 | 46 | 2.999969 | -3.259987 | 2.914235 | 2.913083 | 12.20048 | 10.73287
2018-03-17 16:43 | 330277.2 | 120 | 6 | 46 | 3.323508 | 0 | 2.914235 | 2.913083 | 12.20048 | 10.73287
2018-03-17 16:45 | 330397.2 | 239.9999 | 6 | 46 | 3.33995 | 0 | 2.914235 | 2.913083 | 12.20048 | 10.73287
2018-03-17 16:46 | 330457.2 | 300.0038 | 6 | 46 | 3.344831 | 0 | 2.914235 | 2.913083 | 12.20048 | 10.73287
2018-03-17 16:46 | 330457.2 | 0.0024 | 7 | 47 | 3.344866 | 0 | 0 | 0 | 0 | 0
2018-03-17 16:48 | 330577.3 | 120.0018 | 2 | 47 | 3.957695 | 4.890022 | 0.162304 | 3.473e-09 | 0.6241764 | 1.1618e-08
2018-03-17 16:50 | 330697.3 | 240.0002 | 2 | 47 | 4.001269 | 4.890182 | 0.3252867 | 3.473e-09 | 1.273091 | 1.1618e-08
2018-03-17 16:52 | 330817.3 | 360.0018 | 2 | 47 | 4.037977 | 4.890078 | 0.4882777 | 3.473e-09 | 1.928297 | 1.1618e-08
2018-03-17 16:54 | 330937.3 | 480.001 | 2 | 47 | 4.07015 | 4.889956 | 0.6512647 | 3.473e-09 | 2.589135 | 1.1618e-08
2018-03-17 16:56 | 331057.3 | 600.0002 | 2 | 47 | 4.097247 | 4.889898 | 0.81425 | 3.473e-09 | 3.254772 | 1.1618e-08
2018-03-17 16:58 | 331177.3 | 720.0017 | 2 | 47 | 4.121679 | 4.890041 | 0.9772359 | 3.473e-09 | 3.924577 | 1.1618e-08
2018-03-17 17:00 | 331297.3 | 840.001 | 2 | 47 | 4.147262 | 4.890144 | 1.140214 | 3.473e-09 | 4.59836 | 1.1618e-08
2018-03-17 17:02 | 331417.3 | 960.0011 | 2 | 47 | 4.177007 | 4.890141 | 1.303208 | 3.473e-09 | 5.276695 | 1.1618e-08
2018-03-17 17:04 | 331537.3 | 1080.0003 | 2 | 47 | 4.200408 | 4.686064 | 1.465106 | 3.473e-09 | 5.955392 | 1.1618e-08
2018-03-17 17:06 | 331657.3 | 1200.001 | 2 | 47 | 4.200399 | 4.106321 | 1.611515 | 3.473e-09 | 6.570366 | 1.1618e-08
2018-03-17 17:08 | 331777.3 | 1320.001 | 2 | 47 | 4.200385 | 3.560881 | 1.739171 | 3.473e-09 | 7.106571 | 1.1618e-08
2018-03-17 17:09 | 331848.1 | 1390.7632 | 2 | 47 | 4.200377 | 3.259989 | 1.806177 | 3.473e-09 | 7.388021 | 1.1618e-08
2018-03-17 17:11 | 331968.0895 | 120.0002 | 3 | 47 | 4.230366 | 3.259962 | 1.914396 | 3.481e-09 | 7.844098 | 1.165e-08
2018-03-17 17:13 | 332088.0895 | 240.0002 | 3 | 47 | 4.264684 | 3.259989 | 2.023052 | 3.481e-09 | 8.305591 | 1.165e-08
2018-03-17 17:15 | 332208.0903 | 360.001 | 3 | 47 | 4.301435 | 3.260031 | 2.131704 | 3.481e-09 | 8.770935 | 1.165e-08
2018-03-17 17:17 | 332328.0903 | 480.001 | 3 | 47 | 4.34026 | 3.260147 | 2.240364 | 3.481e-09 | 9.24042 | 1.165e-08
2018-03-17 17:19 | 332448.0912 | 600.0019 | 3 | 47 | 4.380713 | 3.260035 | 2.349022 | 3.481e-09 | 9.714207 | 1.165e-08
2018-03-17 17:21 | 332568.0904 | 720.0011 | 3 | 47 | 4.400414 | 2.914301 | 2.454425 | 3.481e-09 | 10.17751 | 1.165e-08
2018-03-17 17:23 | 332688.0904 | 840.0011 | 3 | 47 | 4.400393 | 2.419521 | 2.54298 | 3.481e-09 | 10.56719 | 1.165e-08
2018-03-17 17:25 | 332808.0898 | 960.0005 | 3 | 47 | 4.400396 | 2.023853 | 2.61678 | 3.481e-09 | 10.89194 | 1.165e-08
2018-03-17 17:27 | 332928.0913 | 1080.002 | 3 | 47 | 4.400334 | 1.703466 | 2.678702 | 3.481e-09 | 11.16442 | 1.165e-08
2018-03-17 17:29 | 333048.0904 | 1200.0011 | 3 | 47 | 4.400387 | 1.445984 | 2.731038 | 3.481e-09 | 11.39471 | 1.165e-08
2018-03-17 17:31 | 333168.0904 | 1320.0011 | 3 | 47 | 4.40035 | 1.230804 | 2.775495 | 3.481e-09 | 11.59034 | 1.165e-08
2018-03-17 17:33 | 333288.0896 | 1440.0003 | 3 | 47 | 4.400329 | 1.058613 | 2.813572 | 3.481e-09 | 11.75789 | 1.165e-08
2018-03-17 17:35 | 333408.0913 | 1560.002 | 3 | 47 | 4.400335 | 0.9168949 | 2.846438 | 3.481e-09 | 11.90252 | 1.165e-08
2018-03-17 17:37 | 333528.0896 | 1680.0003 | 3 | 47 | 4.400321 | 0.7988186 | 2.874984 | 3.481e-09 | 12.02813 | 1.165e-08
2018-03-17 17:39 | 333648.0896 | 1800.0003 | 3 | 47 | 4.400314 | 0.6994667 | 2.899919 | 3.481e-09 | 12.13785 | 1.165e-08
2018-03-17 17:41 | 333713.7405 | 1865.6512 | 3 | 47 | 4.400325 | 0.6519966 | 2.912241 | 3.481e-09 | 12.19207 | 1.165e-08
2018-03-17 17:43 | 333833.8 | 120.0016 | 4 | 47 | 4.353339 | 0 | 2.912241 | 3.481e-09 | 12.19207 | 1.165e-08
2018-03-17 17:45 | 333953.8 | 240.0008 | 4 | 47 | 4.350157 | 0 | 2.912241 | 3.481e-09 | 12.19207 | 1.165e-08
2018-03-17 17:46 | 334013.8 | 300.0038 | 4 | 47 | 4.349147 | 0 | 2.912241 | 3.481e-09 | 12.19207 | 1.165e-08
2018-03-17 17:48 | 334133.9 | 120.0003 | 5 | 47 | 4.100908 | -3.260039 | 2.912241 | 0.1086482 | 12.19207 | 0.4488852
2018-03-17 17:50 | 334253.9 | 240.0004 | 5 | 47 | 4.056806 | -3.260142 | 2.912241 | 0.2173021 | 12.19207 | 0.8920528
2018-03-17 17:52 | 334373.9 | 360.001 | 5 | 47 | 4.013314 | -3.259898 | 2.912241 | 0.3259509 | 12.19207 | 1.330457
2018-03-17 17:54 | 334493.9 | 480.0002 | 5 | 47 | 3.970095 | -3.259949 | 2.912241 | 0.4346111 | 12.19207 | 1.764193
2018-03-17 17:56 | 334613.9 | 600.0011 | 5 | 47 | 3.927577 | -3.260018 | 2.912241 | 0.54326 | 12.19207 | 2.193221
2018-03-17 17:58 | 334733.9 | 720.001 | 5 | 47 | 3.886377 | -3.259997 | 2.912241 | 0.651927 | 12.19207 | 2.617765
2018-03-17 18:00 | 334853.9 | 840.0003 | 5 | 47 | 3.847188 | -3.259945 | 2.912241 | 0.7605771 | 12.19207 | 3.037871
2018-03-17 18:02 | 334973.9 | 960.0003 | 5 | 47 | 3.810446 | -3.260117 | 2.912241 | 0.8692381 | 12.19207 | 3.453889
2018-03-17 18:04 | 335093.9 | 1080.0003 | 5 | 47 | 3.776359 | -3.260132 | 2.912241 | 0.9778948 | 12.19207 | 3.866046
2018-03-17 18:06 | 335213.9 | 1200.0003 | 5 | 47 | 3.744652 | -3.259888 | 2.912241 | 1.086549 | 12.19207 | 4.274621
2018-03-17 18:08 | 335333.9 | 1320.002 | 5 | 47 | 3.714963 | -3.260003 | 2.912241 | 1.195209 | 12.19207 | 4.679884
2018-03-17 18:10 | 335453.9 | 1440.0012 | 5 | 47 | 3.687148 | -3.259896 | 2.912241 | 1.303863 | 12.19207 | 5.082002
2018-03-17 18:12 | 335573.9 | 1560.0004 | 5 | 47 | 3.661172 | -3.259945 | 2.912241 | 1.412516 | 12.19207 | 5.481195
2018-03-17 18:14 | 335693.9 | 1680.0004 | 5 | 47 | 3.637017 | -3.259804 | 2.912241 | 1.521173 | 12.19207 | 5.877678
2018-03-17 18:16 | 335813.9 | 1800.0012 | 5 | 47 | 3.614907 | -3.259873 | 2.912241 | 1.629826 | 12.19207 | 6.271629
2018-03-17 18:18 | 335933.9 | 1920.0004 | 5 | 47 | 3.594904 | -3.260045 | 2.912241 | 1.738484 | 12.19207 | 6.663312
2018-03-17 18:20 | 336053.9 | 2040.002 | 5 | 47 | 3.5767 | -3.260066 | 2.912241 | 1.847143 | 12.19207 | 7.052926
2018-03-17 18:22 | 336173.9 | 2160.002 | 5 | 47 | 3.559632 | -3.260027 | 2.912241 | 1.955798 | 12.19207 | 7.44062
2018-03-17 18:24 | 336293.9 | 2280.0021 | 5 | 47 | 3.542676 | -3.259919 | 2.912241 | 2.064453 | 12.19207 | 7.826476
2018-03-17 18:26 | 336413.9 | 2400.0012 | 5 | 47 | 3.525065 | -3.259961 | 2.912241 | 2.173107 | 12.19207 | 8.210449
2018-03-17 18:28 | 336533.9 | 2520.0004 | 5 | 47 | 3.506553 | -3.259915 | 2.912241 | 2.281759 | 12.19207 | 8.592461
2018-03-17 18:30 | 336653.9 | 2640.0012 | 5 | 47 | 3.48595 | -3.259995 | 2.912241 | 2.390416 | 12.19207 | 8.972386
2018-03-17 18:32 | 336773.9 | 2760.0012 | 5 | 47 | 3.45865 | -3.259903 | 2.912241 | 2.499071 | 12.19207 | 9.34975
2018-03-17 18:34 | 336893.9 | 2880.0005 | 5 | 47 | 3.421025 | -3.259928 | 2.912241 | 2.607722 | 12.19207 | 9.723612
2018-03-17 18:36 | 337013.9 | 3000.0005 | 5 | 47 | 3.365178 | -3.260324 | 2.912241 | 2.716379 | 12.19207 | 10.09253
2018-03-17 18:38 | 337133.9 | 3120.0005 | 5 | 47 | 3.258926 | -3.259968 | 2.912241 | 2.825035 | 12.19207 | 10.4532
2018-03-17 18:39 | 337229.2 | 3215.3009 | 5 | 47 | 2.999969 | -3.259985 | 2.912241 | 2.911323 | 12.19207 | 10.72568
2018-03-17 18:41 | 337349.2 | 120.0013 | 6 | 47 | 3.324108 | 0 | 2.912241 | 2.911323 | 12.19207 | 10.72568
2018-03-17 18:43 | 337469.2 | 240.0012 | 6 | 47 | 3.340657 | 0 | 2.912241 | 2.911323 | 12.19207 | 10.72568
2018-03-17 18:44 | 337529.2 | 300.005 | 6 | 47 | 3.345596 | 0 | 2.912241 | 2.911323 | 12.19207 | 10.72568
2018-03-17 18:44 | 337529.2 | 0.0025 | 7 | 48 | 3.345592 | 0 | 0 | 0 | 0 | 0
2018-03-17 18:46 | 337649.3 | 120.0026 | 2 | 48 | 3.957767 | 4.889956 | 0.162301 | 5.12e-10 | 0.6242342 | 1.712e-09
2018-03-17 18:48 | 337769.3 | 240.0018 | 2 | 48 | 4.001277 | 4.890097 | 0.3252825 | 5.12e-10 | 1.273151 | 1.712e-09
2018-03-17 18:50 | 337889.3 | 360.0011 | 2 | 48 | 4.037906 | 4.890072 | 0.4882585 | 5.12e-10 | 1.928292 | 1.712e-09
2018-03-17 18:52 | 338009.3 | 480.0002 | 2 | 48 | 4.069998 | 4.890127 | 0.6512424 | 5.12e-10 | 2.589099 | 1.712e-09
2018-03-17 18:54 | 338129.3 | 600.0002 | 2 | 48 | 4.097042 | 4.890209 | 0.8142288 | 5.12e-10 | 3.254706 | 1.712e-09
2018-03-17 18:56 | 338249.3 | 720.0018 | 2 | 48 | 4.121435 | 4.890026 | 0.977213 | 5.12e-10 | 3.924465 | 1.712e-09
2018-03-17 18:58 | 338369.3 | 840.0026 | 2 | 48 | 4.147141 | 4.890182 | 1.1402 | 5.12e-10 | 4.59825 | 1.712e-09
2018-03-17 19:00 | 338489.3 | 960.0019 | 2 | 48 | 4.176945 | 4.890104 | 1.303176 | 5.12e-10 | 5.276505 | 1.712e-09
2018-03-17 19:02 | 338609.3 | 1080.0027 | 2 | 48 | 4.20041 | 4.686396 | 1.465081 | 5.12e-10 | 5.955216 | 1.712e-09
2018-03-17 19:04 | 338729.3 | 1200.0027 | 2 | 48 | 4.200372 | 4.10466 | 1.611467 | 5.12e-10 | 6.570098 | 1.712e-09
2018-03-17 19:06 | 338849.3 | 1320.0011 | 2 | 48 | 4.200396 | 3.56061 | 1.739095 | 5.12e-10 | 7.106186 | 1.712e-09
2018-03-17 19:07 | 338920 | 1390.6479 | 2 | 48 | 4.200397 | 3.259983 | 1.805981 | 5.12e-10 | 7.387133 | 1.712e-09
2018-03-17 19:09 | 339040 | 120.0018 | 3 | 48 | 4.230451 | 3.26009 | 1.914198 | 5.12e-10 | 7.843203 | 1.712e-09
2018-03-17 19:11 | 339160 | 240.0003 | 3 | 48 | 4.264857 | 3.26004 | 2.022857 | 5.12e-10 | 8.304726 | 1.712e-09
2018-03-17 19:13 | 339280 | 360.0003 | 3 | 48 | 4.301563 | 3.260096 | 2.131513 | 5.12e-10 | 8.770103 | 1.712e-09
2018-03-17 19:15 | 339400 | 480.001 | 3 | 48 | 4.340385 | 3.260086 | 2.240176 | 5.12e-10 | 9.239612 | 1.712e-09
2018-03-17 19:17 | 339520 | 600.0019 | 3 | 48 | 4.380898 | 3.26009 | 2.348831 | 5.12e-10 | 9.713407 | 1.712e-09
2018-03-17 19:19 | 339640 | 720.0003 | 3 | 48 | 4.400404 | 2.911201 | 2.454178 | 5.12e-10 | 10.17648 | 1.712e-09
2018-03-17 19:21 | 339760 | 840.0003 | 3 | 48 | 4.400372 | 2.415968 | 2.542626 | 5.12e-10 | 10.56568 | 1.712e-09
2018-03-17 19:23 | 339880 | 960.0004 | 3 | 48 | 4.400367 | 2.020264 | 2.616323 | 5.12e-10 | 10.88998 | 1.712e-09
2018-03-17 19:25 | 340000 | 1080.0011 | 3 | 48 | 4.400367 | 1.701292 | 2.678152 | 5.12e-10 | 11.16204 | 1.712e-09
2018-03-17 19:27 | 340120 | 1200.0019 | 3 | 48 | 4.400367 | 1.443026 | 2.730398 | 5.12e-10 | 11.39195 | 1.712e-09
2018-03-17 19:29 | 340240 | 1320.0003 | 3 | 48 | 4.400364 | 1.232382 | 2.774865 | 5.12e-10 | 11.58762 | 1.712e-09
2018-03-17 19:31 | 340360 | 1440.0003 | 3 | 48 | 4.400367 | 1.059698 | 2.812971 | 5.12e-10 | 11.7553 | 1.712e-09
2018-03-17 19:33 | 340480 | 1560.0003 | 3 | 48 | 4.400346 | 0.9169598 | 2.845842 | 5.12e-10 | 11.89994 | 1.712e-09
2018-03-17 19:35 | 340600 | 1680.0003 | 3 | 48 | 4.400357 | 0.7992439 | 2.874382 | 5.12e-10 | 12.02553 | 1.712e-09
2018-03-17 19:37 | 340720 | 1800.0011 | 3 | 48 | 4.400311 | 0.6987991 | 2.899311 | 5.12e-10 | 12.13522 | 1.712e-09
2018-03-17 19:38 | 340784.3 | 1864.3087 | 3 | 48 | 4.400297 | 0.6519909 | 2.911374 | 5.12e-10 | 12.18831 | 1.712e-09
2018-03-17 19:40 | 340904.3 | 120.001 | 4 | 48 | 4.353342 | 0 | 2.911374 | 5.12e-10 | 12.18831 | 1.712e-09
2018-03-17 19:42 | 341024.4 | 240.0018 | 4 | 48 | 4.350177 | 0 | 2.911374 | 5.12e-10 | 12.18831 | 1.712e-09
2018-03-17 19:43 | 341084.4 | 300.0031 | 4 | 48 | 4.349163 | 0 | 2.911374 | 5.12e-10 | 12.18831 | 1.712e-09
2018-03-17 19:45 | 341204.4 | 120.0019 | 5 | 48 | 4.101192 | -3.260006 | 2.911374 | 0.1086491 | 12.18831 | 0.4489183
2018-03-17 19:47 | 341324.4 | 240.0003 | 5 | 48 | 4.057057 | -3.260182 | 2.911374 | 0.2173025 | 12.18831 | 0.8921136
2018-03-17 19:49 | 341444.4 | 360.0011 | 5 | 48 | 4.013599 | -3.259891 | 2.911374 | 0.3259545 | 12.18831 | 1.33056
2018-03-17 19:51 | 341564.4 | 480.0019 | 5 | 48 | 3.970336 | -3.25993 | 2.911374 | 0.4346073 | 12.18831 | 1.764295
2018-03-17 19:53 | 341684.4 | 600.0008 | 5 | 48 | 3.927797 | -3.260018 | 2.911374 | 0.5432622 | 12.18831 | 2.193371
2018-03-17 19:55 | 341804.4 | 720.0011 | 5 | 48 | 3.886535 | -3.259959 | 2.911374 | 0.6519188 | 12.18831 | 2.617896
2018-03-17 19:57 | 341924.4 | 840.0002 | 5 | 48 | 3.847262 | -3.259947 | 2.911374 | 0.760563 | 12.18831 | 3.037992
2018-03-17 19:59 | 342044.4 | 960.0011 | 5 | 48 | 3.810427 | -3.259999 | 2.911374 | 0.8692368 | 12.18831 | 3.454063
2018-03-17 20:01 | 342164.4 | 1080.0027 | 5 | 48 | 3.776233 | -3.260031 | 2.911374 | 0.977897 | 12.18831 | 3.866225
2018-03-17 20:03 | 342284.4 | 1200.0019 | 5 | 48 | 3.744526 | -3.259957 | 2.911374 | 1.086553 | 12.18831 | 4.274793
2018-03-17 20:05 | 342404.4 | 1320.0003 | 5 | 48 | 3.714879 | -3.260001 | 2.911374 | 1.195208 | 12.18831 | 4.680027
2018-03-17 20:07 | 342524.4 | 1440.0011 | 5 | 48 | 3.687107 | -3.259966 | 2.911374 | 1.303853 | 12.18831 | 5.082104
2018-03-17 20:09 | 342644.4 | 1560.0019 | 5 | 48 | 3.661148 | -3.260008 | 2.911374 | 1.41252 | 12.18831 | 5.481347
2018-03-17 20:11 | 342764.4 | 1680.0011 | 5 | 48 | 3.637058 | -3.260083 | 2.911374 | 1.521177 | 12.18831 | 5.87783
2018-03-17 20:13 | 342884.4 | 1800.0019 | 5 | 48 | 3.61497 | -3.259912 | 2.911374 | 1.629835 | 12.18831 | 6.271805
2018-03-17 20:15 | 343004.4 | 1920.0018 | 5 | 48 | 3.594993 | -3.259943 | 2.911374 | 1.738492 | 12.18831 | 6.663493
2018-03-17 20:17 | 343124.4 | 2040.0003 | 5 | 48 | 3.576802 | -3.25994 | 2.911374 | 1.847149 | 12.18831 | 7.053113
2018-03-17 20:19 | 343244.4 | 2160.0027 | 5 | 48 | 3.55976 | -3.260012 | 2.911374 | 1.955807 | 12.18831 | 7.440829
2018-03-17 20:21 | 343364.4 | 2280.0003 | 5 | 48 | 3.542735 | -3.259905 | 2.911374 | 2.064456 | 12.18831 | 7.826671
2018-03-17 20:23 | 343484.4 | 2400.0002 | 5 | 48 | 3.525102 | -3.260018 | 2.911374 | 2.173094 | 12.18831 | 8.210596
2018-03-17 20:25 | 343604.4 | 2520.001 | 5 | 48 | 3.506492 | -3.259873 | 2.911374 | 2.281753 | 12.18831 | 8.592633
2018-03-17 20:27 | 343724.4 | 2640.001 | 5 | 48 | 3.485855 | -3.260016 | 2.911374 | 2.390442 | 12.18831 | 8.97266
2018-03-17 20:29 | 343844.4 | 2760.0002 | 5 | 48 | 3.458452 | -3.260008 | 2.911374 | 2.499085 | 12.18831 | 9.349966
2018-03-17 20:31 | 343964.4 | 2880.0002 | 5 | 48 | 3.420727 | -3.259959 | 2.911374 | 2.607743 | 12.18831 | 9.723827
2018-03-17 20:33 | 344084.4 | 3000.001 | 5 | 48 | 3.364738 | -3.260077 | 2.911374 | 2.716409 | 12.18831 | 10.09273
2018-03-17 20:35 | 344204.4 | 3120.0002 | 5 | 48 | 3.257787 | -3.259968 | 2.911374 | 2.825082 | 12.18831 | 10.45339
2018-03-17 20:37 | 344298.9 | 3214.4664 | 5 | 48 | 2.999979 | -3.259924 | 2.911374 | 2.910615 | 12.18831 | 10.72342
2018-03-17 20:39 | 344418.9 | 120 | 6 | 48 | 3.324721 | 0 | 2.911374 | 2.910615 | 12.18831 | 10.72342
2018-03-17 20:41 | 344538.9 | 240.0008 | 6 | 48 | 3.341395 | 0 | 2.911374 | 2.910615 | 12.18831 | 10.72342
2018-03-17 20:42 | 344598.9 | 300.0022 | 6 | 48 | 3.346357 | 0 | 2.911374 | 2.910615 | 12.18831 | 10.72342
2018-03-17 20:42 | 344598.9398 | 0.0025 | 7 | 49 | 3.346314 | 0 | 0 | 0 | 0 | 0
2018-03-17 20:44 | 344719 | 120.001 | 2 | 49 | 3.958001 | 4.890057 | 0.1623082 | 2.508e-09 | 0.6243484 | 8.393e-09
2018-03-17 20:46 | 344839 | 240.001 | 2 | 49 | 4.001509 | 4.890135 | 0.3252817 | 2.508e-09 | 1.273267 | 8.393e-09
2018-03-17 20:48 | 344959 | 360.0018 | 2 | 49 | 4.038163 | 4.889866 | 0.4882979 | 2.508e-09 | 1.92861 | 8.393e-09
2018-03-17 20:50 | 345079 | 480.001 | 2 | 49 | 4.070294 | 4.889791 | 0.6512855 | 2.508e-09 | 2.589475 | 8.393e-09
2018-03-17 20:52 | 345199 | 600.001 | 2 | 49 | 4.097341 | 4.890032 | 0.8142723 | 2.508e-09 | 3.255137 | 8.393e-09
2018-03-17 20:54 | 345319 | 720.0003 | 2 | 49 | 4.121722 | 4.889942 | 0.977258 | 2.508e-09 | 3.92495 | 8.393e-09
2018-03-17 20:56 | 345439 | 840.001 | 2 | 49 | 4.147366 | 4.889799 | 1.140242 | 2.508e-09 | 4.598767 | 8.393e-09
2018-03-17 20:58 | 345559 | 960.0012 | 2 | 49 | 4.17722 | 4.890013 | 1.303232 | 2.508e-09 | 5.277116 | 8.393e-09
2018-03-17 21:00 | 345679 | 1080.0011 | 2 | 49 | 4.200391 | 4.681892 | 1.465087 | 2.508e-09 | 5.95565 | 8.393e-09
2018-03-17 21:02 | 345799 | 1200.0019 | 2 | 49 | 4.200388 | 4.101488 | 1.611352 | 2.508e-09 | 6.570023 | 8.393e-09
2018-03-17 21:04 | 345919 | 1320.0011 | 2 | 49 | 4.200383 | 3.557245 | 1.73888 | 2.508e-09 | 7.105689 | 8.393e-09
2018-03-17 21:05 | 345989.4 | 1390.3168 | 2 | 49 | 4.200406 | 3.259989 | 1.805413 | 2.508e-09 | 7.385154 | 8.393e-09
2018-03-17 21:07 | 346109.3 | 120.0002 | 3 | 49 | 4.230494 | 3.26012 | 1.913632 | 2.508e-09 | 7.841238 | 8.393e-09
2018-03-17 21:09 | 346229.4 | 240.0018 | 3 | 49 | 4.2649 | 3.260046 | 2.022291 | 2.508e-09 | 8.302768 | 8.393e-09
2018-03-17 21:11 | 346349.4 | 360.0018 | 3 | 49 | 4.301672 | 3.260054 | 2.130948 | 2.508e-09 | 8.768156 | 8.393e-09
2018-03-17 21:13 | 346469.3 | 480.0009 | 3 | 49 | 4.340503 | 3.260073 | 2.239596 | 2.508e-09 | 9.237617 | 8.393e-09
2018-03-17 21:15 | 346589.3 | 600.0004 | 3 | 49 | 4.381078 | 3.260088 | 2.348265 | 2.508e-09 | 9.711488 | 8.393e-09
2018-03-17 21:17 | 346709.4 | 720.0011 | 3 | 49 | 4.400399 | 2.907957 | 2.453547 | 2.508e-09 | 10.17428 | 8.393e-09
2018-03-17 21:19 | 346829.3 | 840.0002 | 3 | 49 | 4.400388 | 2.413792 | 2.541909 | 2.508e-09 | 10.56311 | 8.393e-09
2018-03-17 21:21 | 346949.4 | 960.0011 | 3 | 49 | 4.400369 | 2.018276 | 2.615534 | 2.508e-09 | 10.88708 | 8.393e-09
2018-03-17 21:23 | 347069.3 | 1080.0004 | 3 | 49 | 4.400372 | 1.699606 | 2.677305 | 2.508e-09 | 11.1589 | 8.393e-09
2018-03-17 21:25 | 347189.3 | 1200.0002 | 3 | 49 | 4.400357 | 1.441418 | 2.729505 | 2.508e-09 | 11.3886 | 8.393e-09
2018-03-17 21:27 | 347309.4 | 1320.0013 | 3 | 49 | 4.400352 | 1.231258 | 2.773942 | 2.508e-09 | 11.58414 | 8.393e-09
2018-03-17 21:29 | 347429.4 | 1440.001 | 3 | 49 | 4.400348 | 1.05954 | 2.812032 | 2.508e-09 | 11.75175 | 8.393e-09
2018-03-17 21:31 | 347549.3 | 1560.0003 | 3 | 49 | 4.400336 | 0.9172974 | 2.844905 | 2.508e-09 | 11.8964 | 8.393e-09
2018-03-17 21:33 | 347669.3 | 1680.0005 | 3 | 49 | 4.400357 | 0.7994556 | 2.873453 | 2.508e-09 | 12.02202 | 8.393e-09
2018-03-17 21:35 | 347789.4 | 1800.0018 | 3 | 49 | 4.400298 | 0.6990128 | 2.898391 | 2.508e-09 | 12.13176 | 8.393e-09
2018-03-17 21:36 | 347855.2 | 1865.8344 | 3 | 49 | 4.400333 | 0.6519985 | 2.910746 | 2.508e-09 | 12.18612 | 8.393e-09
2018-03-17 21:38 | 347975.2 | 120.0007 | 4 | 49 | 4.353354 | 0 | 2.910746 | 2.508e-09 | 12.18612 | 8.393e-09
2018-03-17 21:40 | 348095.2 | 240.0007 | 4 | 49 | 4.350179 | 0 | 2.910746 | 2.508e-09 | 12.18612 | 8.393e-09
2018-03-17 21:41 | 348155.2 | 300.0022 | 4 | 49 | 4.349165 | 0 | 2.910746 | 2.508e-09 | 12.18612 | 8.393e-09
2018-03-17 21:43 | 348275.3 | 120.0011 | 5 | 49 | 4.100928 | -3.259928 | 2.910746 | 0.1086565 | 12.18612 | 0.4489237
2018-03-17 21:45 | 348395.3 | 240.0001 | 5 | 49 | 4.056747 | -3.260081 | 2.910746 | 0.2172958 | 12.18612 | 0.8920292
2018-03-17 21:47 | 348515.3 | 360.0011 | 5 | 49 | 4.013199 | -3.259924 | 2.910746 | 0.3259626 | 12.18612 | 1.330495
2018-03-17 21:49 | 348635.3 | 480.0009 | 5 | 49 | 3.969897 | -3.260012 | 2.910746 | 0.4346373 | 12.18612 | 1.76427
2018-03-17 21:51 | 348755.3 | 600.0009 | 5 | 49 | 3.927335 | -3.260029 | 2.910746 | 0.5432756 | 12.18612 | 2.193232
2018-03-17 21:53 | 348875.3 | 720.0009 | 5 | 49 | 3.886131 | -3.259957 | 2.910746 | 0.6519683 | 12.18612 | 2.617851
2018-03-17 21:55 | 348995.3 | 840.0001 | 5 | 49 | 3.846945 | -3.260127 | 2.910746 | 0.7606089 | 12.18612 | 3.037892
2018-03-17 21:57 | 349115.3 | 960.0001 | 5 | 49 | 3.810196 | -3.259913 | 2.910746 | 0.8692853 | 12.18612 | 3.453943
2018-03-17 21:59 | 349235.3 | 1080.0009 | 5 | 49 | 3.776083 | -3.259993 | 2.910746 | 0.9779556 | 12.18612 | 3.866122
2018-03-17 22:01 | 349355.3 | 1200.0001 | 5 | 49 | 3.744356 | -3.259886 | 2.910746 | 1.086608 | 12.18612 | 4.274659
2018-03-17 22:03 | 349475.3 | 1320.001 | 5 | 49 | 3.714705 | -3.259852 | 2.910746 | 1.195285 | 12.18612 | 4.679955
2018-03-17 22:05 | 349595.3 | 1440.0009 | 5 | 49 | 3.686925 | -3.260003 | 2.910746 | 1.303922 | 12.18612 | 5.081985
2018-03-17 22:07 | 349715.3 | 1560.0001 | 5 | 49 | 3.66097 | -3.259846 | 2.910746 | 1.412608 | 12.18612 | 5.481276
2018-03-17 22:09 | 349835.3 | 1680.0009 | 5 | 49 | 3.636874 | -3.259913 | 2.910746 | 1.521273 | 12.18612 | 5.87777
2018-03-17 22:11 | 349955.3 | 1800.0009 | 5 | 49 | 3.614758 | -3.259924 | 2.910746 | 1.629925 | 12.18612 | 6.271701
2018-03-17 22:13 | 350075.3 | 1920.0002 | 5 | 49 | 3.594719 | -3.260088 | 2.910746 | 1.738583 | 12.18612 | 6.663367
2018-03-17 22:15 | 350195.3 | 2040.0002 | 5 | 49 | 3.576514 | -3.259966 | 2.910746 | 1.847229 | 12.18612 | 7.052916
2018-03-17 22:17 | 350315.3 | 2160.0002 | 5 | 49 | 3.559408 | -3.260016 | 2.910746 | 1.955917 | 12.18612 | 7.440708
2018-03-17 22:19 | 350435.3 | 2280.001 | 5 | 49 | 3.542416 | -3.26002 | 2.910746 | 2.06457 | 12.18612 | 7.826528
2018-03-17 22:21 | 350555.3 | 2400.0003 | 5 | 49 | 3.52471 | -3.260161 | 2.910746 | 2.173238 | 12.18612 | 8.210522
2018-03-17 22:23 | 350675.3 | 2520.0011 | 5 | 49 | 3.506119 | -3.25994 | 2.910746 | 2.281905 | 12.18612 | 8.592543
2018-03-17 22:25 | 350795.3 | 2640.0011 | 5 | 49 | 3.485415 | -3.259926 | 2.910746 | 2.390547 | 12.18612 | 8.972362
2018-03-17 22:27 | 350915.3 | 2760.001 | 5 | 49 | 3.457916 | -3.259915 | 2.910746 | 2.499213 | 12.18612 | 9.349695
2018-03-17 22:29 | 351035.3 | 2880.001 | 5 | 49 | 3.420093 | -3.259917 | 2.910746 | 2.60788 | 12.18612 | 9.723524
2018-03-17 22:31 | 351155.3 | 3000.0002 | 5 | 49 | 3.363858 | -3.25997 | 2.910746 | 2.716546 | 12.18612 | 10.09235
2018-03-17 22:33 | 351275.3 | 3120.0003 | 5 | 49 | 3.256063 | -3.259859 | 2.910746 | 2.825205 | 12.18612 | 10.45283
2018-03-17 22:35 | 351368.7 | 3213.344 | 5 | 49 | 2.999975 | -3.260037 | 2.910746 | 2.909731 | 12.18612 | 10.71956
2018-03-17 22:37 | 351488.7 | 120.0009 | 6 | 49 | 3.325956 | 0 | 2.910746 | 2.909731 | 12.18612 | 10.71956
2018-03-17 22:39 | 351608.7 | 240.0009 | 6 | 49 | 3.34274 | 0 | 2.910746 | 2.909731 | 12.18612 | 10.71956
2018-03-17 22:40 | 351668.7 | 300.0038 | 6 | 49 | 3.347746 | 0 | 2.910746 | 2.909731 | 12.18612 | 10.71956
2018-03-17 22:40 | 351668.7 | 0.0023 | 7 | 50 | 3.3478 | 0 | 0 | 0 | 0 | 0
2018-03-17 22:42 | 351788.8 | 120.0004 | 2 | 50 | 3.958608 | 4.889864 | 0.1622983 | 8.499e-09 | 0.6244828 | 2.8452e-08
2018-03-17 22:44 | 351908.8 | 240.0003 | 2 | 50 | 4.001998 | 4.889984 | 0.3252726 | 8.499e-09 | 1.273486 | 2.8452e-08
2018-03-17 22:46 | 352028.8 | 360.0012 | 2 | 50 | 4.038627 | 4.889967 | 0.4882799 | 8.499e-09 | 1.92887 | 2.8452e-08
2018-03-17 22:48 | 352148.8 | 480.0012 | 2 | 50 | 4.070743 | 4.889887 | 0.6512884 | 8.499e-09 | 2.589898 | 2.8452e-08
2018-03-17 22:50 | 352268.8 | 600.0003 | 2 | 50 | 4.097779 | 4.890026 | 0.8142708 | 8.499e-09 | 3.255612 | 2.8452e-08
2018-03-17 22:52 | 352388.8 | 720.0004 | 2 | 50 | 4.122142 | 4.88999 | 0.9772617 | 8.499e-09 | 3.925515 | 2.8452e-08
2018-03-17 22:54 | 352508.8 | 840.002 | 2 | 50 | 4.147758 | 4.889811 | 1.14025 | 8.499e-09 | 4.599417 | 2.8452e-08
2018-03-17 22:56 | 352628.8 | 960.0012 | 2 | 50 | 4.177642 | 4.890081 | 1.303234 | 8.499e-09 | 5.277812 | 2.8452e-08
2018-03-17 22:58 | 352748.8 | 1080.0015 | 2 | 50 | 4.200389 | 4.67519 | 1.464993 | 8.499e-09 | 5.955993 | 2.8452e-08
2018-03-17 23:00 | 352868.8 | 1200.0021 | 2 | 50 | 4.200394 | 4.096188 | 1.611064 | 8.499e-09 | 6.569547 | 2.8452e-08
2018-03-17 23:02 | 352988.8 | 1320.0004 | 2 | 50 | 4.200397 | 3.553642 | 1.73843 | 8.499e-09 | 7.104536 | 2.8452e-08
2018-03-17 23:03 | 353058 | 1389.2393 | 2 | 50 | 4.20039 | 3.259974 | 1.803916 | 8.499e-09 | 7.379599 | 2.8452e-08
2018-03-17 23:05 | 353178.1 | 120.001 | 3 | 50 | 4.230486 | 3.260126 | 1.912135 | 8.499e-09 | 7.835685 | 2.8452e-08
2018-03-17 23:07 | 353298.1 | 240.0002 | 3 | 50 | 4.264914 | 3.260054 | 2.020791 | 8.499e-09 | 8.2972 | 2.8452e-08
2018-03-17 23:09 | 353418.1 | 360.0009 | 3 | 50 | 4.301726 | 3.260103 | 2.129449 | 8.499e-09 | 8.762598 | 2.8452e-08
2018-03-17 23:11 | 353538.1 | 480.0009 | 3 | 50 | 4.340633 | 3.260014 | 2.23811 | 8.499e-09 | 9.232121 | 2.8452e-08
2018-03-17 23:13 | 353658.1 | 600.001 | 3 | 50 | 4.381251 | 3.260105 | 2.346778 | 8.499e-09 | 9.706002 | 2.8452e-08
2018-03-17 23:15 | 353778.1 | 720.001 | 3 | 50 | 4.400412 | 2.905312 | 2.452009 | 8.499e-09 | 10.16858 | 2.8452e-08
2018-03-17 23:17 | 353898.1 | 840.0002 | 3 | 50 | 4.400387 | 2.411345 | 2.540286 | 8.499e-09 | 10.55704 | 2.8452e-08
2018-03-17 23:19 | 354018.1 | 960.001 | 3 | 50 | 4.400383 | 2.017279 | 2.613843 | 8.499e-09 | 10.88072 | 2.8452e-08
2018-03-17 23:21 | 354138.1 | 1080.001 | 3 | 50 | 4.400374 | 1.699341 | 2.675575 | 8.499e-09 | 11.15236 | 2.8452e-08
2018-03-17 23:23 | 354258.1 | 1200.001 | 3 | 50 | 4.400376 | 1.44199 | 2.727774 | 8.499e-09 | 11.38205 | 2.8452e-08
2018-03-17 23:25 | 354378.1 | 1320.0011 | 3 | 50 | 4.40035 | 1.23164 | 2.772209 | 8.499e-09 | 11.57758 | 2.8452e-08
2018-03-17 23:27 | 354498.1 | 1440.001 | 3 | 50 | 4.400333 | 1.05971 | 2.810313 | 8.499e-09 | 11.74525 | 2.8452e-08
2018-03-17 23:29 | 354618.1 | 1560.001 | 3 | 50 | 4.400336 | 0.9177017 | 2.843203 | 8.499e-09 | 11.88998 | 2.8452e-08
2018-03-17 23:31 | 354738.1 | 1680.0009 | 3 | 50 | 4.400347 | 0.8004513 | 2.871778 | 8.499e-09 | 12.01572 | 2.8452e-08
2018-03-17 23:33 | 354858.1 | 1800.0009 | 3 | 50 | 4.400348 | 0.7012444 | 2.896751 | 8.499e-09 | 12.12561 | 2.8452e-08
2018-03-17 23:34 | 354924.7 | 1866.6215 | 3 | 50 | 4.400318 | 0.6519909 | 2.909268 | 8.499e-09 | 12.18069 | 2.8452e-08
2018-03-17 23:36 | 355044.7 | 120.001 | 4 | 50 | 4.353272 | 0 | 2.909268 | 8.499e-09 | 12.18069 | 2.8452e-08
2018-03-17 23:38 | 355164.7 | 240.001 | 4 | 50 | 4.350082 | 0 | 2.909268 | 8.499e-09 | 12.18069 | 2.8452e-08
2018-03-17 23:39 | 355224.7 | 300.004 | 4 | 50 | 4.349058 | 0 | 2.909268 | 8.499e-09 | 12.18069 | 2.8452e-08
2018-03-17 23:41 | 355344.8 | 120.001 | 5 | 50 | 4.100614 | -3.259951 | 2.909268 | 0.1086548 | 12.18069 | 0.4488856
2018-03-17 23:43 | 355464.8 | 240.0002 | 5 | 50 | 4.056381 | -3.259892 | 2.909268 | 0.2173047 | 12.18069 | 0.891997
2018-03-17 23:45 | 355584.8 | 360.001 | 5 | 50 | 4.01278 | -3.259909 | 2.909268 | 0.325967 | 12.18069 | 1.330402
2018-03-17 23:47 | 355704.8 | 480.001 | 5 | 50 | 3.969414 | -3.259896 | 2.909268 | 0.4346324 | 12.18069 | 1.764092
2018-03-17 23:49 | 355824.8 | 600.001 | 5 | 50 | 3.926821 | -3.260027 | 2.909268 | 0.5433009 | 12.18069 | 2.19312
2018-03-17 23:51 | 355944.8 | 720.0011 | 5 | 50 | 3.885588 | -3.259915 | 2.909268 | 0.6519462 | 12.18069 | 2.617495
2018-03-17 23:53 | 356064.8 | 840.0009 | 5 | 50 | 3.846312 | -3.259949 | 2.909268 | 0.7606237 | 12.18069 | 3.037616
2018-03-17 23:55 | 356184.8 | 960.0001 | 5 | 50 | 3.809596 | -3.26005 | 2.909268 | 0.8692833 | 12.18069 | 3.453537
2018-03-17 23:57 | 356304.8 | 1080.0001 | 5 | 50 | 3.775508 | -3.259886 | 2.909268 | 0.9779392 | 12.18069 | 3.865597
2018-03-17 23:59 | 356424.8 | 1200.001 | 5 | 50 | 3.743803 | -3.259991 | 2.909268 | 1.086598 | 12.18069 | 4.274098
2018-03-18 00:01 | 356544.8 | 1320.0002 | 5 | 50 | 3.714143 | -3.259957 | 2.909268 | 1.195262 | 12.18069 | 4.679284
2018-03-18 00:03 | 356664.8 | 1440.0001 | 5 | 50 | 3.686387 | -3.260016 | 2.909268 | 1.303927 | 12.18069 | 5.081357
2018-03-18 00:05 | 356784.8 | 1560.0001 | 5 | 50 | 3.660402 | -3.259989 | 2.909268 | 1.412589 | 12.18069 | 5.480499
2018-03-18 00:07 | 356904.8 | 1680.0002 | 5 | 50 | 3.636315 | -3.259938 | 2.909268 | 1.521254 | 12.18069 | 5.87693
2018-03-18 00:09 | 357024.8 | 1800.001 | 5 | 50 | 3.614224 | -3.259972 | 2.909268 | 1.629916 | 12.18069 | 6.27084
2018-03-18 00:11 | 357144.8 | 1920.0002 | 5 | 50 | 3.594263 | -3.259907 | 2.909268 | 1.73857 | 12.18069 | 6.662439
2018-03-18 00:13 | 357264.8 | 2040.001 | 5 | 50 | 3.57611 | -3.25997 | 2.909268 | 1.847241 | 12.18069 | 7.052029
2018-03-18 00:15 | 357384.8 | 2160.0002 | 5 | 50 | 3.559032 | -3.260083 | 2.909268 | 1.955903 | 12.18069 | 7.439683
2018-03-18 00:17 | 357504.8 | 2280.0011 | 5 | 50 | 3.542023 | -3.260033 | 2.909268 | 2.064559 | 12.18069 | 7.825474
2018-03-18 00:19 | 357624.8 | 2400.0001 | 5 | 50 | 3.524316 | -3.259938 | 2.909268 | 2.173209 | 12.18069 | 8.209359
2018-03-18 00:21 | 357744.8 | 2520.0001 | 5 | 50 | 3.505662 | -3.259844 | 2.909268 | 2.281879 | 12.18069 | 8.591345
2018-03-18 00:23 | 357864.8 | 2640.0004 | 5 | 50 | 3.484887 | -3.259833 | 2.909268 | 2.390533 | 12.18069 | 8.971152
2018-03-18 00:25 | 357984.8 | 2760.0012 | 5 | 50 | 3.457299 | -3.259945 | 2.909268 | 2.499208 | 12.18069 | 9.348455
2018-03-18 00:27 | 358104.8 | 2880.0004 | 5 | 50 | 3.41928 | -3.259959 | 2.909268 | 2.607854 | 12.18069 | 9.722135
2018-03-18 00:29 | 358224.8 | 3000.0004 | 5 | 50 | 3.362647 | -3.259928 | 2.909268 | 2.716531 | 12.18069 | 10.09089
2018-03-18 00:31 | 358344.8 | 3120.0004 | 5 | 50 | 3.253417 | -3.259871 | 2.909268 | 2.825187 | 12.18069 | 10.45117
2018-03-18 00:33 | 358436.4 | 3211.6195 | 5 | 50 | 2.999976 | -3.259809 | 2.909268 | 2.908153 | 12.18069 | 10.71282
2018-03-18 00:35 | 358556.5 | 120 | 6 | 50 | 3.327374 | 0 | 2.909268 | 2.908153 | 12.18069 | 10.71282
2018-03-18 00:37 | 358676.5 | 240 | 6 | 50 | 3.344288 | 0 | 2.909268 | 2.908153 | 12.18069 | 10.71282
2018-03-18 00:38 | 358736.5 | 300.0006 | 6 | 50 | 3.349339 | 0 | 2.909268 | 2.908153 | 12.18069 | 10.71282
2018-03-18 00:38 | 358736.5 | 0.0025 | 7 | 51 | 3.349292 | 0 | 0 | 0 | 0 | 0
2018-03-18 00:40 | 358856.6 | 120.0009 | 8 | 51 | 3.821127 | 3.260025 | 0.1086495 | 0 | 0.4031493 | 0
2018-03-18 00:42 | 358976.6 | 240.0001 | 8 | 51 | 3.881125 | 3.259964 | 0.2173204 | 0 | 0.8227304 | 0
2018-03-18 00:44 | 359096.6 | 360.0001 | 8 | 51 | 3.90338 | 3.259979 | 0.3259708 | 0 | 1.24562 | 0
2018-03-18 00:46 | 359216.6 | 480.0009 | 8 | 51 | 3.926727 | 3.259989 | 0.4346399 | 0 | 1.671053 | 0
2018-03-18 00:48 | 359336.6 | 600.0001 | 8 | 51 | 3.950731 | 3.260162 | 0.5433152 | 0 | 2.099101 | 0
2018-03-18 00:50 | 359456.6 | 720.0009 | 8 | 51 | 3.972064 | 3.260103 | 0.6519677 | 0 | 2.529553 | 0
2018-03-18 00:52 | 359576.6 | 840.0001 | 8 | 51 | 3.989565 | 3.260118 | 0.7606394 | 0 | 2.962181 | 0
2018-03-18 00:54 | 359696.6 | 960.0001 | 8 | 51 | 4.00527 | 3.260096 | 0.8693007 | 0 | 3.396554 | 0
2018-03-18 00:56 | 359816.6 | 1080.0001 | 8 | 51 | 4.020576 | 3.260033 | 0.977958 | 0 | 3.832585 | 0
2018-03-18 00:58 | 359936.6 | 1200.0009 | 8 | 51 | 4.036972 | 3.260056 | 1.086625 | 0 | 4.270365 | 0
2018-03-18 01:00 | 360056.6 | 1320.0009 | 8 | 51 | 4.055318 | 3.260046 | 1.195285 | 0 | 4.71 | 0
2018-03-18 01:02 | 360176.6 | 1440.0002 | 8 | 51 | 4.075889 | 3.260069 | 1.303949 | 0 | 5.151765 | 0
2018-03-18 01:04 | 360296.6 | 1560.0001 | 8 | 51 | 4.098439 | 3.259981 | 1.41261 | 0 | 5.59586 | 0
2018-03-18 01:06 | 360416.6 | 1680.0001 | 8 | 51 | 4.122814 | 3.260014 | 1.521272 | 0 | 6.042513 | 0
2018-03-18 01:08 | 360536.6 | 1800.0001 | 8 | 51 | 4.149079 | 3.260052 | 1.62994 | 0 | 6.491941 | 0
2018-03-18 01:10 | 360656.6 | 1920 | 8 | 51 | 4.177584 | 3.260056 | 1.738595 | 0 | 6.944286 | 0
2018-03-18 01:11 | 360744.4 | 2007.8679 | 8 | 51 | 4.2 | 3.260159 | 1.818151 | 0 | 7.277519 | 0

## Statistics_67
Date_Time | Test_Time(s) | Step_Time(s) | Step_Index | Cycle_Index | Voltage(V) | Current(A) | Charge_Capacity(Ah) | Discharge_Capacity(Ah) | Charge_Energy(Wh) | Discharge_Energy(Wh) | ACR(Ohm) | Internal Resistance(Ohm)
2018-03-13 23:56 | 10636.64 | 300.0038 | 6 | 1 | 3.310174 | 0 | 2.813712 | 2.9589 | 11.81439 | 10.92925
2018-03-14 01:55 | 17778.8124 | 300.0031 | 6 | 2 | 3.312692 | 0 | 2.958176 | 2.956927 | 12.36507 | 10.9188
2018-03-14 03:54 | 24920.77048 | 300.0015 | 6 | 3 | 3.312901 | 0 | 2.957163 | 2.956331 | 12.36177 | 10.91553
2018-03-14 05:53 | 32059.52744 | 300.0037 | 6 | 4 | 3.315031 | 0 | 2.95663 | 2.955429 | 12.35853 | 10.91096
2018-03-14 07:52 | 39196.89 | 300.0038 | 6 | 5 | 3.316267 | 0 | 2.955194 | 2.954146 | 12.35466 | 10.90435
2018-03-14 09:51 | 46333.01 | 300.004 | 6 | 6 | 3.317851 | 0 | 2.953182 | 2.953333 | 12.34743 | 10.89977
2018-03-14 11:50 | 53469.51 | 300.0038 | 6 | 7 | 3.318551 | 0 | 2.953219 | 2.952132 | 12.34854 | 10.89435
2018-03-14 13:49 | 60605.8197 | 300.0022 | 6 | 8 | 3.319174 | 0 | 2.952557 | 2.951452 | 12.34618 | 10.891
2018-03-14 15:48 | 67736.94 | 300.0021 | 6 | 9 | 3.321064 | 0 | 2.94967 | 2.949682 | 12.33439 | 10.88246
2018-03-14 17:46 | 74868.72 | 300.0038 | 6 | 10 | 3.322474 | 0 | 2.950003 | 2.948729 | 12.33725 | 10.87819
2018-03-14 19:45 | 82000.51 | 300.0022 | 6 | 11 | 3.322803 | 0 | 2.949263 | 2.948235 | 12.33495 | 10.87607
2018-03-14 21:44 | 89128.5213 | 300.0032 | 6 | 12 | 3.323545 | 0 | 2.947205 | 2.947345 | 12.32646 | 10.87193
2018-03-14 23:43 | 96258.03 | 300.0008 | 6 | 13 | 3.323938 | 0 | 2.947995 | 2.946819 | 12.32984 | 10.86956
2018-03-15 01:42 | 103384 | 300.0032 | 6 | 14 | 3.325199 | 0 | 2.947309 | 2.94592 | 12.32647 | 10.86526
2018-03-15 03:40 | 110507.7 | 300.004 | 6 | 15 | 3.326095 | 0 | 2.944318 | 2.944432 | 12.31539 | 10.85859
2018-03-15 05:39 | 117631.7 | 300.0023 | 6 | 16 | 3.326617 | 0 | 2.94475 | 2.943642 | 12.3175 | 10.85549
2018-03-15 07:38 | 124753.5 | 300.0023 | 6 | 17 | 3.328716 | 0 | 2.943281 | 2.941756 | 12.31203 | 10.84635
2018-03-15 09:36 | 131867.3 | 300.0039 | 6 | 18 | 3.329845 | 0 | 2.93997 | 2.940009 | 12.29921 | 10.83666
2018-03-15 11:35 | 138986.2 | 300.0038 | 6 | 19 | 3.331475 | 0 | 2.941299 | 2.939832 | 12.30557 | 10.83762
2018-03-15 13:34 | 146103.1 | 300.0022 | 6 | 20 | 3.332543 | 0 | 2.939141 | 2.937834 | 12.29796 | 10.82854
2018-03-15 15:32 | 153216.8 | 300.004 | 6 | 21 | 3.333472 | 0 | 2.936237 | 2.936343 | 12.28659 | 10.82189
2018-03-15 17:31 | 160331 | 300.0015 | 6 | 22 | 3.33489 | 0 | 2.936758 | 2.935335 | 12.28905 | 10.81734
2018-03-15 19:29 | 167441.3 | 300.0025 | 6 | 23 | 3.336559 | 0 | 2.935426 | 2.933964 | 12.28398 | 10.81123
2018-03-15 21:28 | 174550.9 | 300.0015 | 6 | 24 | 3.33777 | 0 | 2.933103 | 2.933014 | 12.27573 | 10.80716
2018-03-15 23:26 | 181657.9 | 300.004 | 6 | 25 | 3.338696 | 0 | 2.932567 | 2.931228 | 12.2741 | 10.79929
2018-03-16 01:25 | 188762.3 | 300.0009 | 6 | 26 | 3.338501 | 0 | 2.931225 | 2.930119 | 12.26865 | 10.79462
2018-03-16 03:23 | 195863.2 | 300.0038 | 6 | 27 | 3.339734 | 0 | 2.929528 | 2.9293 | 12.26044 | 10.79155
2018-03-16 05:21 | 202966.6 | 300.0008 | 6 | 28 | 3.34128 | 0 | 2.929963 | 2.928425 | 12.26365 | 10.7873
2018-03-16 07:20 | 210068.5 | 300.0029 | 6 | 29 | 3.342347 | 0 | 2.92891 | 2.927389 | 12.25993 | 10.78355
2018-03-16 09:18 | 217163.4 | 300.0006 | 6 | 30 | 3.345572 | 0 | 2.925831 | 2.924863 | 12.24707 | 10.77097
2018-03-16 11:16 | 224259.6 | 300.0034 | 6 | 31 | 3.345273 | 0 | 2.924989 | 2.923953 | 12.24587 | 10.76736
2018-03-16 13:15 | 231356.9 | 300.003 | 6 | 32 | 3.346581 | 0 | 2.923943 | 2.92253 | 12.24222 | 10.76175
2018-03-16 15:13 | 238446.3 | 300.0031 | 6 | 33 | 3.347495 | 0 | 2.921574 | 2.921087 | 12.23176 | 10.75577
2018-03-16 17:11 | 245535.3 | 300.0032 | 6 | 34 | 3.348902 | 0 | 2.921586 | 2.920051 | 12.23208 | 10.7521
2018-03-16 19:09 | 252621.1 | 300.0005 | 6 | 35 | 3.350509 | 0 | 2.919764 | 2.918238 | 12.22509 | 10.74347
2018-03-16 21:07 | 259706 | 300.004 | 6 | 36 | 3.351452 | 0 | 2.917986 | 2.917284 | 12.21808 | 10.73934
2018-03-16 23:05 | 266788 | 300.0024 | 6 | 37 | 3.353292 | 0 | 2.9173 | 2.915614 | 12.21575 | 10.73207
2018-03-17 01:03 | 273868.1 | 300.0032 | 6 | 38 | 3.354587 | 0 | 2.915686 | 2.91405 | 12.20999 | 10.72549
2018-03-17 03:01 | 280942.7 | 300.0039 | 6 | 39 | 3.355861 | 0 | 2.913077 | 2.912146 | 12.19945 | 10.71744
2018-03-17 04:59 | 288018.2 | 300.0039 | 6 | 40 | 3.357461 | 0 | 2.912452 | 2.910818 | 12.19755 | 10.71176
2018-03-17 06:57 | 295090.1 | 300.0031 | 6 | 41 | 3.358009 | 0 | 2.910694 | 2.909327 | 12.19063 | 10.70555
2018-03-17 08:55 | 302159.4 | 300.0032 | 6 | 42 | 3.359468 | 0 | 2.909419 | 2.908231 | 12.18527 | 10.70128
2018-03-17 10:52 | 309227.1 | 300.0032 | 6 | 43 | 3.360881 | 0 | 2.908176 | 2.906561 | 12.18114 | 10.69407
2018-03-17 12:50 | 316289.7 | 300.0038 | 6 | 44 | 3.363804 | 0 | 2.906343 | 2.904294 | 12.17338 | 10.68407
2018-03-17 14:48 | 323349.1 | 300.0014 | 6 | 45 | 3.365329 | 0 | 2.903317 | 2.901896 | 12.16279 | 10.67334
2018-03-17 16:45 | 330406.7 | 300.0023 | 6 | 46 | 3.367265 | 0 | 2.901725 | 2.899966 | 12.15674 | 10.66528
2018-03-17 18:43 | 337459.7 | 300.0023 | 6 | 47 | 3.368517 | 0 | 2.899703 | 2.898098 | 12.14858 | 10.65741
2018-03-17 20:40 | 344509.2 | 300.0014 | 6 | 48 | 3.36963 | 0 | 2.898154 | 2.896676 | 12.14207 | 10.65241
2018-03-17 22:38 | 351556.3 | 300.0015 | 6 | 49 | 3.371593 | 0 | 2.896651 | 2.895093 | 12.13615 | 10.64582
2018-03-18 00:35 | 358600.6 | 300.0023 | 6 | 50 | 3.373776 | 0 | 2.894606 | 2.892773 | 12.12845 | 10.63622
2018-03-18 01:09 | 360594.6 | 1993.9655 | 8 | 51 | 4.200002 | 3.260078 | 1.805568 | 0 | 7.23477 | 0

## Channel_67_1
Date_Time | Test_Time(s) | Step_Time(s) | Step_Index | Cycle_Index | Voltage(V) | Current(A) | Charge_Capacity(Ah) | Discharge_Capacity(Ah) | Charge_Energy(Wh) | Discharge_Energy(Wh) | ACR(Ohm) | Internal Resistance(Ohm)
2018-03-13 21:01 | 120.0002 | 120.0001 | 1 | 1 | 3.647693 | 0 | 0 | 0 | 0 | 0
2018-03-13 21:03 | 240.0002 | 240.0001 | 1 | 1 | 3.646179 | 0 | 0 | 0 | 0 | 0
2018-03-13 21:05 | 360.0002 | 360.0001 | 1 | 1 | 3.645287 | 0 | 0 | 0 | 0 | 0
2018-03-13 21:07 | 480.0002 | 480.0001 | 1 | 1 | 3.644734 | 0 | 0 | 0 | 0 | 0
2018-03-13 21:09 | 600.0002 | 600.0001 | 1 | 1 | 3.6444 | 0 | 0 | 0 | 0 | 0
2018-03-13 21:11 | 720.0002 | 720.0001 | 1 | 1 | 3.644197 | 0 | 0 | 0 | 0 | 0
2018-03-13 21:13 | 840.001 | 840.0009 | 1 | 1 | 3.644093 | 0 | 0 | 0 | 0 | 0
2018-03-13 21:15 | 960.001 | 960.0009 | 1 | 1 | 3.644052 | 0 | 0 | 0 | 0 | 0
2018-03-13 21:17 | 1080.001 | 1080.0009 | 1 | 1 | 3.644058 | 0 | 0 | 0 | 0 | 0
2018-03-13 21:19 | 1200.001 | 1200.0009 | 1 | 1 | 3.644117 | 0 | 0 | 0 | 0 | 0
2018-03-13 21:21 | 1320.0002 | 1320.0001 | 1 | 1 | 3.644204 | 0 | 0 | 0 | 0 | 0
2018-03-13 21:23 | 1440.001 | 1440.0009 | 1 | 1 | 3.644293 | 0 | 0 | 0 | 0 | 0
2018-03-13 21:25 | 1560.0002 | 1560.0001 | 1 | 1 | 3.644402 | 0 | 0 | 0 | 0 | 0
2018-03-13 21:27 | 1680.0002 | 1680.0001 | 1 | 1 | 3.644516 | 0 | 0 | 0 | 0 | 0
2018-03-13 21:29 | 1800.001 | 1800.0009 | 1 | 1 | 3.644669 | 0 | 0 | 0 | 0 | 0
2018-03-13 21:31 | 1920.001 | 1920.0009 | 1 | 1 | 3.64481 | 0 | 0 | 0 | 0 | 0
2018-03-13 21:33 | 2040.001 | 2040.0009 | 1 | 1 | 3.644964 | 0 | 0 | 0 | 0 | 0
2018-03-13 21:35 | 2160.0002 | 2160.0001 | 1 | 1 | 3.645089 | 0 | 0 | 0 | 0 | 0
2018-03-13 21:37 | 2280.0002 | 2280.0001 | 1 | 1 | 3.645248 | 0 | 0 | 0 | 0 | 0
2018-03-13 21:39 | 2400.001 | 2400.0009 | 1 | 1 | 3.645386 | 0 | 0 | 0 | 0 | 0
2018-03-13 21:41 | 2520.0002 | 2520.0001 | 1 | 1 | 3.645523 | 0 | 0 | 0 | 0 | 0
2018-03-13 21:43 | 2640.0002 | 2640.0001 | 1 | 1 | 3.645682 | 0 | 0 | 0 | 0 | 0
2018-03-13 21:45 | 2760.0018 | 2760.0017 | 1 | 1 | 3.645819 | 0 | 0 | 0 | 0 | 0
2018-03-13 21:47 | 2880.001 | 2880.0009 | 1 | 1 | 3.64595 | 0 | 0 | 0 | 0 | 0
2018-03-13 21:49 | 3000.0002 | 3000.0001 | 1 | 1 | 3.646063 | 0 | 0 | 0 | 0 | 0
2018-03-13 21:51 | 3120.001 | 3120.0009 | 1 | 1 | 3.64621 | 0 | 0 | 0 | 0 | 0
2018-03-13 21:53 | 3240.001 | 3240.0009 | 1 | 1 | 3.646338 | 0 | 0 | 0 | 0 | 0
2018-03-13 21:55 | 3360.0002 | 3360.0001 | 1 | 1 | 3.646463 | 0 | 0 | 0 | 0 | 0
2018-03-13 21:57 | 3480.0002 | 3480.0001 | 1 | 1 | 3.646585 | 0 | 0 | 0 | 0 | 0
2018-03-13 21:59 | 3600.001 | 3600.0009 | 1 | 1 | 3.646712 | 0 | 0 | 0 | 0 | 0
2018-03-13 21:59 | 3600.0032 | 3600.0031 | 1 | 1 | 3.646712 | 0 | 0 | 0 | 0 | 0
2018-03-13 22:01 | 3720.08992 | 120.0019 | 2 | 1 | 3.984473 | 4.889906 | 0.1623044 | 1.48e-09 | 0.6422638 | 5.396e-09
2018-03-13 22:03 | 3840.08852 | 240.0005 | 2 | 1 | 4.022482 | 4.890036 | 0.3252835 | 1.48e-09 | 1.294783 | 5.396e-09
2018-03-13 22:05 | 3960.08812 | 360.0001 | 2 | 1 | 4.056859 | 4.889826 | 0.4882633 | 1.48e-09 | 1.95325 | 5.396e-09
2018-03-13 22:07 | 4080.08922 | 480.0012 | 2 | 1 | 4.084727 | 4.889885 | 0.651244 | 1.48e-09 | 2.616786 | 5.396e-09
2018-03-13 22:09 | 4200.08992 | 600.0019 | 2 | 1 | 4.109037 | 4.889908 | 0.8142256 | 1.48e-09 | 3.28454 | 5.396e-09
2018-03-13 22:11 | 4320.08992 | 720.0019 | 2 | 1 | 4.13323 | 4.889936 | 0.9772093 | 1.48e-09 | 3.956183 | 5.396e-09
2018-03-13 22:13 | 4440.08832 | 840.0003 | 2 | 1 | 4.161154 | 4.890144 | 1.140193 | 1.48e-09 | 4.632046 | 5.396e-09
2018-03-13 22:15 | 4560.09002 | 960.002 | 2 | 1 | 4.19363 | 4.88986 | 1.303173 | 1.48e-09 | 5.312815 | 5.396e-09
2018-03-13 22:17 | 4680.08832 | 1080.0003 | 2 | 1 | 4.200408 | 4.373976 | 1.458942 | 1.48e-09 | 5.967003 | 5.396e-09
2018-03-13 22:19 | 4800.09002 | 1200.002 | 2 | 1 | 4.200396 | 3.795444 | 1.594974 | 1.48e-09 | 6.538388 | 5.396e-09
2018-03-13 22:21 | 4920.08842 | 1320.0004 | 2 | 1 | 4.200381 | 3.259998 | 1.712418 | 1.48e-09 | 7.031701 | 5.396e-09
2018-03-13 22:21 | 4920.09052 | 1320.0025 | 2 | 1 | 4.200381 | 3.259998 | 1.712418 | 1.48e-09 | 7.031701 | 5.396e-09
2018-03-13 22:23 | 5040.105272 | 120.0001 | 3 | 1 | 4.230354 | 3.260042 | 1.820628 | 1.48e-09 | 7.487745 | 5.396e-09
2018-03-13 22:25 | 5160.105272 | 240.0001 | 3 | 1 | 4.264503 | 3.260115 | 1.929286 | 1.48e-09 | 7.949238 | 5.396e-09
2018-03-13 22:27 | 5280.106072 | 360.0009 | 3 | 1 | 4.300852 | 3.260075 | 2.037942 | 1.48e-09 | 8.414559 | 5.396e-09
2018-03-13 22:29 | 5400.105872 | 480.0007 | 3 | 1 | 4.339175 | 3.259947 | 2.1466 | 1.48e-09 | 8.883944 | 5.396e-09
2018-03-13 22:31 | 5520.105272 | 600.0001 | 3 | 1 | 4.379113 | 3.259939 | 2.255257 | 1.48e-09 | 9.357584 | 5.396e-09
2018-03-13 22:33 | 5640.107072 | 720.0019 | 3 | 1 | 4.400392 | 2.93511 | 2.361131 | 1.48e-09 | 9.822869 | 5.396e-09
2018-03-13 22:35 | 5760.105972 | 840.0008 | 3 | 1 | 4.4004 | 2.426815 | 2.450135 | 1.48e-09 | 10.21452 | 5.396e-09
2018-03-13 22:37 | 5880.107072 | 960.0019 | 3 | 1 | 4.400388 | 2.021473 | 2.524016 | 1.48e-09 | 10.53963 | 5.396e-09
2018-03-13 22:39 | 6000.105372 | 1080.0002 | 3 | 1 | 4.40037 | 1.696001 | 2.58578 | 1.48e-09 | 10.81141 | 5.396e-09
2018-03-13 22:41 | 6120.105372 | 1200.0002 | 3 | 1 | 4.400378 | 1.433798 | 2.637779 | 1.48e-09 | 11.04023 | 5.396e-09
2018-03-13 22:43 | 6240.106172 | 1320.001 | 3 | 1 | 4.400338 | 1.220613 | 2.681895 | 1.48e-09 | 11.23435 | 5.396e-09
2018-03-13 22:45 | 6360.106172 | 1440.001 | 3 | 1 | 4.40036 | 1.047344 | 2.719597 | 1.48e-09 | 11.40025 | 5.396e-09
2018-03-13 22:47 | 6480.107072 | 1560.0019 | 3 | 1 | 4.400347 | 0.9044209 | 2.752049 | 1.48e-09 | 11.54305 | 5.396e-09
2018-03-13 22:49 | 6600.106172 | 1680.001 | 3 | 1 | 4.400348 | 0.7866955 | 2.78017 | 1.48e-09 | 11.66679 | 5.396e-09
2018-03-13 22:51 | 6720.106172 | 1800.001 | 3 | 1 | 4.400324 | 0.6873245 | 2.804687 | 1.48e-09 | 11.77468 | 5.396e-09
2018-03-13 22:51 | 6768.639372 | 1848.5342 | 3 | 1 | 4.400342 | 0.6519871 | 2.813712 | 1.48e-09 | 11.81439 | 5.396e-09
2018-03-13 22:53 | 6888.68668 | 120.0008 | 4 | 1 | 4.354962 | 0 | 2.813712 | 1.48e-09 | 11.81439 | 5.396e-09
2018-03-13 22:55 | 7008.68668 | 240.0008 | 4 | 1 | 4.351983 | 0 | 2.813712 | 1.48e-09 | 11.81439 | 5.396e-09
2018-03-13 22:56 | 7068.68808 | 300.0022 | 4 | 1 | 4.351044 | 0 | 2.813712 | 1.48e-09 | 11.81439 | 5.396e-09
2018-03-13 22:58 | 7188.766808 | 120.0009 | 5 | 1 | 4.11111 | -3.259818 | 2.813712 | 0.1086543 | 11.81439 | 0.4498571
2018-03-13 23:00 | 7308.767008 | 240.0011 | 5 | 1 | 4.068467 | -3.259968 | 2.813712 | 0.2173081 | 11.81439 | 0.8942131
2018-03-13 23:02 | 7428.767808 | 360.0019 | 5 | 1 | 4.026349 | -3.259892 | 2.813712 | 0.3259629 | 11.81439 | 1.333982
2018-03-13 23:04 | 7548.767808 | 480.0019 | 5 | 1 | 3.984284 | -3.260033 | 2.813712 | 0.4346178 | 11.81439 | 1.769177
2018-03-13 23:06 | 7668.766208 | 600.0003 | 5 | 1 | 3.942712 | -3.259896 | 2.813712 | 0.5432744 | 11.81439 | 2.199831
2018-03-13 23:08 | 7788.766208 | 720.0003 | 5 | 1 | 3.902143 | -3.260226 | 2.813712 | 0.6519322 | 11.81439 | 2.626021
2018-03-13 23:10 | 7908.766208 | 840.0003 | 5 | 1 | 3.863273 | -3.259799 | 2.813712 | 0.760582 | 11.81439 | 3.047859
2018-03-13 23:12 | 8028.767808 | 960.0019 | 5 | 1 | 3.826538 | -3.259961 | 2.813712 | 0.8692407 | 11.81439 | 3.465621
2018-03-13 23:14 | 8148.767408 | 1080.0015 | 5 | 1 | 3.792252 | -3.259881 | 2.813712 | 0.9778982 | 11.81439 | 3.879519
2018-03-13 23:16 | 8268.766208 | 1200.0003 | 5 | 1 | 3.760259 | -3.260158 | 2.813712 | 1.086548 | 11.81439 | 4.289789
2018-03-13 23:18 | 8388.766208 | 1320.0003 | 5 | 1 | 3.73032 | -3.260158 | 2.813712 | 1.195209 | 11.81439 | 4.696738
2018-03-13 23:20 | 8508.767008 | 1440.0011 | 5 | 1 | 3.702312 | -3.259769 | 2.813712 | 1.303866 | 11.81439 | 5.100527
2018-03-13 23:22 | 8628.766908 | 1560.001 | 5 | 1 | 3.676092 | -3.259896 | 2.813712 | 1.41252 | 11.81439 | 5.501356
2018-03-13 23:24 | 8748.767808 | 1680.0019 | 5 | 1 | 3.65163 | -3.260208 | 2.813712 | 1.521174 | 11.81439 | 5.899433
2018-03-13 23:26 | 8868.767808 | 1800.0019 | 5 | 1 | 3.629059 | -3.260205 | 2.813712 | 1.629833 | 11.81439 | 6.294973
2018-03-13 23:28 | 8988.767008 | 1920.0011 | 5 | 1 | 3.608519 | -3.259915 | 2.813712 | 1.738488 | 11.81439 | 6.688157
2018-03-13 23:30 | 9108.767808 | 2040.0019 | 5 | 1 | 3.589945 | -3.259932 | 2.813712 | 1.847141 | 11.81439 | 7.079206
2018-03-13 23:32 | 9228.766208 | 2160.0003 | 5 | 1 | 3.572814 | -3.259881 | 2.813712 | 1.955796 | 11.81439 | 7.468332
2018-03-13 23:34 | 9348.766908 | 2280.001 | 5 | 1 | 3.556091 | -3.259853 | 2.813712 | 2.064449 | 11.81439 | 7.855621
2018-03-13 23:36 | 9468.767808 | 2400.0019 | 5 | 1 | 3.538806 | -3.25986 | 2.813712 | 2.17311 | 11.81439 | 8.241099
2018-03-13 23:38 | 9588.767808 | 2520.0019 | 5 | 1 | 3.520616 | -3.260208 | 2.813712 | 2.281767 | 11.81439 | 8.624633
2018-03-13 23:40 | 9708.766208 | 2640.0003 | 5 | 1 | 3.501477 | -3.2599 | 2.813712 | 2.390419 | 11.81439 | 9.006131
2018-03-13 23:42 | 9828.767808 | 2760.0019 | 5 | 1 | 3.478778 | -3.259995 | 2.813712 | 2.499079 | 11.81439 | 9.385419
2018-03-13 23:44 | 9948.767108 | 2880.0012 | 5 | 1 | 3.446416 | -3.25986 | 2.813712 | 2.607734 | 11.81439 | 9.761764
2018-03-13 23:46 | 10068.77 | 3000.001 | 5 | 1 | 3.399147 | -3.259896 | 2.813712 | 2.716385 | 11.81439 | 10.13381
2018-03-13 23:48 | 10188.77 | 3120.0019 | 5 | 1 | 3.323963 | -3.259987 | 2.813712 | 2.825045 | 11.81439 | 10.4995
2018-03-13 23:50 | 10308.77 | 3240.0003 | 5 | 1 | 3.119346 | -3.260054 | 2.813712 | 2.933688 | 11.81439 | 10.85197
2018-03-13 23:51 | 10336.6 | 3267.8296 | 5 | 1 | 2.999988 | -3.26021 | 2.813712 | 2.9589 | 11.81439 | 10.92925
2018-03-13 23:53 | 10456.64 | 120.0007 | 6 | 1 | 3.29074 | 0 | 2.813712 | 2.9589 | 11.81439 | 10.92925
2018-03-13 23:55 | 10576.64 | 239.9999 | 6 | 1 | 3.305497 | 0 | 2.813712 | 2.9589 | 11.81439 | 10.92925
2018-03-13 23:56 | 10636.64 | 300.0038 | 6 | 1 | 3.310174 | 0 | 2.813712 | 2.9589 | 11.81439 | 10.92925
2018-03-13 23:56 | 10636.65 | 0.0049 | 7 | 2 | 3.310319 | 0 | 0 | 0 | 0 | 0
2018-03-13 23:58 | 10756.74 | 120.0018 | 2 | 2 | 3.944937 | 4.889856 | 0.1623022 | 1.812e-09 | 0.6201839 | 5.997e-09
2018-03-14 | 10876.74 | 240.0018 | 2 | 2 | 3.989982 | 4.88979 | 0.3252865 | 1.812e-09 | 1.267308 | 5.997e-09
2018-03-14 00:02 | 10996.74 | 360.0018 | 2 | 2 | 4.02641 | 4.889925 | 0.4882689 | 1.812e-09 | 1.920607 | 5.997e-09
2018-03-14 00:04 | 11116.74 | 480.0002 | 2 | 2 | 4.058847 | 4.889883 | 0.6512557 | 1.812e-09 | 2.579579 | 5.997e-09
2018-03-14 00:06 | 11236.74 | 600.0011 | 2 | 2 | 4.086044 | 4.889769 | 0.8142413 | 1.812e-09 | 3.243386 | 5.997e-09
2018-03-14 00:08 | 11356.74 | 720.0018 | 2 | 2 | 4.110499 | 4.889839 | 0.9772218 | 1.812e-09 | 3.91135 | 5.997e-09
2018-03-14 00:10 | 11476.74 | 840.001 | 2 | 2 | 4.135489 | 4.889833 | 1.140211 | 1.812e-09 | 4.583313 | 5.997e-09
2018-03-14 00:12 | 11596.74 | 960.0002 | 2 | 2 | 4.164383 | 4.889868 | 1.303192 | 1.812e-09 | 5.259609 | 5.997e-09
2018-03-14 00:14 | 11716.74 | 1080.0003 | 2 | 2 | 4.197825 | 4.890009 | 1.466177 | 1.812e-09 | 5.941007 | 5.997e-09
2018-03-14 00:16 | 11836.74 | 1200.0002 | 2 | 2 | 4.2004 | 4.300173 | 1.619679 | 1.812e-09 | 6.585763 | 5.997e-09
2018-03-14 00:18 | 11956.74 | 1320.0018 | 2 | 2 | 4.20041 | 3.726515 | 1.753329 | 1.812e-09 | 7.147142 | 5.997e-09
2018-03-14 00:20 | 12062.41 | 1425.6768 | 2 | 2 | 4.200382 | 3.259996 | 1.855765 | 1.812e-09 | 7.577416 | 5.997e-09
2018-03-14 00:22 | 12182.43 | 120.0019 | 3 | 2 | 4.230394 | 3.26004 | 1.96399 | 1.812e-09 | 8.033522 | 5.997e-09
2018-03-14 00:24 | 12302.43 | 240.0019 | 3 | 2 | 4.26455 | 3.260038 | 2.072643 | 1.812e-09 | 8.495005 | 5.997e-09
2018-03-14 00:26 | 12422.43 | 360.001 | 3 | 2 | 4.300935 | 3.260126 | 2.181302 | 1.812e-09 | 8.960342 | 5.997e-09
2018-03-14 00:28 | 12542.43 | 480.0003 | 3 | 2 | 4.339273 | 3.26016 | 2.289966 | 1.812e-09 | 9.429764 | 5.997e-09
2018-03-14 00:30 | 12662.43 | 600.0019 | 3 | 2 | 4.379257 | 3.260078 | 2.398624 | 1.812e-09 | 9.903423 | 5.997e-09
2018-03-14 00:32 | 12782.43 | 720.002 | 3 | 2 | 4.40039 | 2.933119 | 2.504464 | 1.812e-09 | 10.36857 | 5.997e-09
2018-03-14 00:34 | 12902.43 | 840.0011 | 3 | 2 | 4.40037 | 2.427197 | 2.593472 | 1.812e-09 | 10.76023 | 5.997e-09
2018-03-14 00:36 | 13022.43 | 960.0004 | 3 | 2 | 4.400388 | 2.024063 | 2.667413 | 1.812e-09 | 11.0856 | 5.997e-09
2018-03-14 00:38 | 13142.43 | 1080.002 | 3 | 2 | 4.400363 | 1.699263 | 2.729278 | 1.812e-09 | 11.35783 | 5.997e-09
2018-03-14 00:40 | 13262.43 | 1200.002 | 3 | 2 | 4.400381 | 1.436989 | 2.78139 | 1.812e-09 | 11.58714 | 5.997e-09
2018-03-14 00:42 | 13382.43 | 1320.0003 | 3 | 2 | 4.400352 | 1.223747 | 2.825615 | 1.812e-09 | 11.78175 | 5.997e-09
2018-03-14 00:44 | 13502.43 | 1440.002 | 3 | 2 | 4.400347 | 1.050426 | 2.863425 | 1.812e-09 | 11.94813 | 5.997e-09
2018-03-14 00:46 | 13622.43 | 1560.002 | 3 | 2 | 4.400351 | 0.9073048 | 2.895973 | 1.812e-09 | 12.09135 | 5.997e-09
2018-03-14 00:48 | 13742.43 | 1680.0003 | 3 | 2 | 4.400356 | 0.7888241 | 2.92418 | 1.812e-09 | 12.21547 | 5.997e-09
2018-03-14 00:50 | 13862.43 | 1800.002 | 3 | 2 | 4.4003 | 0.6882381 | 2.948757 | 1.812e-09 | 12.32362 | 5.997e-09
2018-03-14 00:51 | 13913.04 | 1850.6095 | 3 | 2 | 4.400346 | 0.6519985 | 2.958176 | 1.812e-09 | 12.36507 | 5.997e-09
2018-03-14 00:53 | 14033.09 | 120 | 4 | 2 | 4.354695 | 0 | 2.958176 | 1.812e-09 | 12.36507 | 5.997e-09
2018-03-14 00:55 | 14153.09 | 240 | 4 | 2 | 4.351726 | 0 | 2.958176 | 1.812e-09 | 12.36507 | 5.997e-09
2018-03-14 00:56 | 14213.09 | 300.0014 | 4 | 2 | 4.350794 | 0 | 2.958176 | 1.812e-09 | 12.36507 | 5.997e-09
2018-03-14 00:58 | 14333.16788 | 120.0021 | 5 | 2 | 4.10955 | -3.259851 | 2.958176 | 0.1086586 | 12.36507 | 0.449728
2018-03-14 01:00 | 14453.16778 | 240.002 | 5 | 2 | 4.066819 | -3.259888 | 2.958176 | 0.2173126 | 12.36507 | 0.8939114
2018-03-14 01:02 | 14573.16688 | 360.0011 | 5 | 2 | 4.024626 | -3.259806 | 2.958176 | 0.3259626 | 12.36507 | 1.333478
2018-03-14 01:04 | 14693.16618 | 480.0004 | 5 | 2 | 3.982503 | -3.260121 | 2.958176 | 0.434624 | 12.36507 | 1.768509
2018-03-14 01:06 | 14813.16608 | 600.0003 | 5 | 2 | 3.94088 | -3.260149 | 2.958176 | 0.5432608 | 12.36507 | 2.198888
2018-03-14 01:08 | 14933.16608 | 720.0003 | 5 | 2 | 3.900321 | -3.259818 | 2.958176 | 0.6519381 | 12.36507 | 2.624957
2018-03-14 01:10 | 15053.16778 | 840.002 | 5 | 2 | 3.861448 | -3.259816 | 2.958176 | 0.7606034 | 12.36507 | 3.046655
2018-03-14 01:12 | 15173.16608 | 960.0003 | 5 | 2 | 3.824757 | -3.25998 | 2.958176 | 0.869256 | 12.36507 | 3.464197
2018-03-14 01:14 | 15293.16778 | 1080.002 | 5 | 2 | 3.790565 | -3.259961 | 2.958176 | 0.9779177 | 12.36507 | 3.877922
2018-03-14 01:16 | 15413.16638 | 1200.0006 | 5 | 2 | 3.758702 | -3.259902 | 2.958176 | 1.086571 | 12.36507 | 4.288028
2018-03-14 01:18 | 15533.16618 | 1320.0004 | 5 | 2 | 3.728839 | -3.260107 | 2.958176 | 1.19523 | 12.36507 | 4.694804
2018-03-14 01:20 | 15653.16778 | 1440.002 | 5 | 2 | 3.700929 | -3.259936 | 2.958176 | 1.303887 | 12.36507 | 5.098435
2018-03-14 01:22 | 15773.16658 | 1560.0008 | 5 | 2 | 3.674793 | -3.259953 | 2.958176 | 1.412541 | 12.36507 | 5.49912
2018-03-14 01:24 | 15893.16608 | 1680.0003 | 5 | 2 | 3.650457 | -3.259875 | 2.958176 | 1.521198 | 12.36507 | 5.897072
2018-03-14 01:26 | 16013.16688 | 1800.0011 | 5 | 2 | 3.627945 | -3.259999 | 2.958176 | 1.62985 | 12.36507 | 6.292459
2018-03-14 01:28 | 16133.16688 | 1920.0011 | 5 | 2 | 3.607509 | -3.260062 | 2.958176 | 1.738521 | 12.36507 | 6.685585
2018-03-14 01:30 | 16253.16588 | 2040.0001 | 5 | 2 | 3.589055 | -3.259959 | 2.958176 | 1.847175 | 12.36507 | 7.076537
2018-03-14 01:32 | 16373.16688 | 2160.0011 | 5 | 2 | 3.57198 | -3.259926 | 2.958176 | 1.955827 | 12.36507 | 7.465558
2018-03-14 01:34 | 16493.16618 | 2280.0004 | 5 | 2 | 3.555297 | -3.259799 | 2.958176 | 2.064494 | 12.36507 | 7.852806
2018-03-14 01:36 | 16613.16778 | 2400.002 | 5 | 2 | 3.538027 | -3.260052 | 2.958176 | 2.173151 | 12.36507 | 8.238187
2018-03-14 01:38 | 16733.16778 | 2520.002 | 5 | 2 | 3.519883 | -3.259932 | 2.958176 | 2.281808 | 12.36507 | 8.62164
2018-03-14 01:40 | 16853.16688 | 2640.0011 | 5 | 2 | 3.500698 | -3.259879 | 2.958176 | 2.390466 | 12.36507 | 9.003076
2018-03-14 01:42 | 16973.16688 | 2760.0011 | 5 | 2 | 3.477798 | -3.259816 | 2.958176 | 2.499115 | 12.36507 | 9.382231
2018-03-14 01:44 | 17093.16688 | 2880.0011 | 5 | 2 | 3.44505 | -3.259813 | 2.958176 | 2.607779 | 12.36507 | 9.758477
2018-03-14 01:46 | 17213.16688 | 3000.0011 | 5 | 2 | 3.39738 | -3.260203 | 2.958176 | 2.716431 | 12.36507 | 10.13036
2018-03-14 01:48 | 17333.16688 | 3120.0011 | 5 | 2 | 3.321313 | -3.260003 | 2.958176 | 2.825091 | 12.36507 | 10.49582
2018-03-14 01:50 | 17453.16608 | 3240.0003 | 5 | 2 | 3.111616 | -3.259818 | 2.958176 | 2.933751 | 12.36507 | 10.84787
2018-03-14 01:50 | 17478.76428 | 3265.5985 | 5 | 2 | 2.999998 | -3.260041 | 2.958176 | 2.956927 | 12.36507 | 10.9188
2018-03-14 01:52 | 17598.8102 | 120.0009 | 6 | 2 | 3.29325 | 0 | 2.958176 | 2.956927 | 12.36507 | 10.9188
2018-03-14 01:54 | 17718.8094 | 240.0001 | 6 | 2 | 3.307984 | 0 | 2.958176 | 2.956927 | 12.36507 | 10.9188
2018-03-14 01:55 | 17778.8124 | 300.0031 | 6 | 2 | 3.312692 | 0 | 2.958176 | 2.956927 | 12.36507 | 10.9188
2018-03-14 01:55 | 17778.82 | 0.0024 | 7 | 3 | 3.31275 | 0 | 0 | 0 | 0 | 0
2018-03-14 01:57 | 17898.90454 | 120.0018 | 2 | 3 | 3.945704 | 4.889887 | 0.1622956 | 3.198e-09 | 0.6204138 | 1.0595e-08
2018-03-14 01:59 | 18018.90374 | 240.001 | 2 | 3 | 3.990628 | 4.889755 | 0.3252768 | 3.198e-09 | 1.267629 | 1.0595e-08
2018-03-14 02:01 | 18138.90294 | 360.0002 | 2 | 3 | 4.027002 | 4.889912 | 0.488264 | 3.198e-09 | 1.921046 | 1.0595e-08
2018-03-14 02:03 | 18258.90454 | 480.0018 | 2 | 3 | 4.059379 | 4.889851 | 0.651252 | 3.198e-09 | 2.580113 | 1.0595e-08
2018-03-14 02:05 | 18378.90454 | 600.0018 | 2 | 3 | 4.086452 | 4.889866 | 0.8142306 | 3.198e-09 | 3.243966 | 1.0595e-08
2018-03-14 02:07 | 18498.90454 | 720.0018 | 2 | 3 | 4.110876 | 4.889826 | 0.9772211 | 3.198e-09 | 3.912035 | 1.0595e-08
2018-03-14 02:09 | 18618.90294 | 840.0002 | 2 | 3 | 4.135827 | 4.890247 | 1.140197 | 3.198e-09 | 4.584001 | 1.0595e-08
2018-03-14 02:11 | 18738.90294 | 960.0002 | 2 | 3 | 4.164761 | 4.889902 | 1.303179 | 3.198e-09 | 5.260364 | 1.0595e-08
2018-03-14 02:13 | 18858.90294 | 1080.0002 | 2 | 3 | 4.198219 | 4.88986 | 1.466166 | 3.198e-09 | 5.941836 | 1.0595e-08
2018-03-14 02:15 | 18978.90384 | 1200.0011 | 2 | 3 | 4.200387 | 4.294485 | 1.619476 | 3.198e-09 | 6.585788 | 1.0595e-08
2018-03-14 02:17 | 19098.90464 | 1320.0019 | 2 | 3 | 4.200401 | 3.722528 | 1.752964 | 3.198e-09 | 7.146491 | 1.0595e-08
2018-03-14 02:19 | 19203.64514 | 1424.7424 | 2 | 3 | 4.200381 | 3.259945 | 1.854442 | 3.198e-09 | 7.572738 | 1.0595e-08
2018-03-14 02:21 | 19323.66 | 120.0002 | 3 | 3 | 4.230397 | 3.26017 | 1.962657 | 3.198e-09 | 8.028802 | 1.0595e-08
2018-03-14 02:23 | 19443.66 | 240.0018 | 3 | 3 | 4.264585 | 3.260113 | 2.071316 | 3.198e-09 | 8.490307 | 1.0595e-08
2018-03-14 02:25 | 19563.66 | 360.0002 | 3 | 3 | 4.300976 | 3.260147 | 2.179975 | 3.198e-09 | 8.955652 | 1.0595e-08
2018-03-14 02:27 | 19683.66 | 480.0013 | 3 | 3 | 4.339319 | 3.25985 | 2.288637 | 3.198e-09 | 9.425072 | 1.0595e-08
2018-03-14 02:29 | 19803.66 | 600.0011 | 3 | 3 | 4.379324 | 3.260023 | 2.397296 | 3.198e-09 | 9.898736 | 1.0595e-08
2018-03-14 02:31 | 19923.66 | 720.0011 | 3 | 3 | 4.4004 | 2.932774 | 2.503115 | 3.198e-09 | 10.36379 | 1.0595e-08
2018-03-14 02:33 | 20043.66 | 840.0011 | 3 | 3 | 4.400390625 | 2.427582 | 2.592109 | 3.198e-09 | 10.7554 | 1.0595e-08
2018-03-14 02:35 | 20163.66 | 960.0019 | 3 | 3 | 4.400376 | 2.023758 | 2.666053 | 3.198e-09 | 11.08078 | 1.0595e-08
2018-03-14 02:37 | 20283.66 | 1080.0019 | 3 | 3 | 4.400373 | 1.69936 | 2.727913 | 3.198e-09 | 11.35299 | 1.0595e-08
2018-03-14 02:39 | 20403.66 | 1200.0001 | 3 | 3 | 4.400378 | 1.437475 | 2.780034 | 3.198e-09 | 11.58234 | 1.0595e-08
2018-03-14 02:41 | 20523.66 | 1320.0004 | 3 | 3 | 4.400376 | 1.224932 | 2.824271 | 3.198e-09 | 11.777 | 1.0595e-08
2018-03-14 02:43 | 20643.66 | 1440.0003 | 3 | 3 | 4.40036 | 1.051107 | 2.862099 | 3.198e-09 | 11.94346 | 1.0595e-08
2018-03-14 02:45 | 20763.66 | 1560.0003 | 3 | 3 | 4.400378 | 0.9085369 | 2.894668 | 3.198e-09 | 12.08677 | 1.0595e-08
2018-03-14 02:47 | 20883.66 | 1680.0027 | 3 | 3 | 4.400354 | 0.7891331 | 2.922889 | 3.198e-09 | 12.21096 | 1.0595e-08
2018-03-14 02:49 | 21003.66 | 1800.0009 | 3 | 3 | 4.400321 | 0.6891155 | 2.947483 | 3.198e-09 | 12.31917 | 1.0595e-08
2018-03-14 02:50 | 21055.65 | 1851.9959 | 3 | 3 | 4.400354 | 0.6519966 | 2.957163 | 3.198e-09 | 12.36177 | 1.0595e-08
2018-03-14 02:52 | 21175.70294 | 120.0002 | 4 | 3 | 4.354665 | 0 | 2.957163 | 3.198e-09 | 12.36177 | 1.0595e-08
2018-03-14 02:54 | 21295.70374 | 240.001 | 4 | 3 | 4.351656 | 0 | 2.957163 | 3.198e-09 | 12.36177 | 1.0595e-08
2018-03-14 02:55 | 21355.70504 | 300.0023 | 4 | 3 | 4.350725 | 0 | 2.957163 | 3.198e-09 | 12.36177 | 1.0595e-08
2018-03-14 02:57 | 21475.79 | 120.0018 | 5 | 3 | 4.108999 | -3.259892 | 2.957163 | 0.108658 | 12.36177 | 0.449674
2018-03-14 02:59 | 21595.78 | 240.0002 | 5 | 3 | 4.06622 | -3.259839 | 2.957163 | 0.2173178 | 12.36177 | 0.8938174
2018-03-14 03:01 | 21715.79 | 360.0018 | 5 | 3 | 4.02399 | -3.259818 | 2.957163 | 0.3259781 | 12.36177 | 1.333358
2018-03-14 03:03 | 21835.78 | 480.0009 | 5 | 3 | 3.981828 | -3.25986 | 2.957163 | 0.4346312 | 12.36177 | 1.768283
2018-03-14 03:05 | 21955.78 | 600.0002 | 5 | 3 | 3.940162 | -3.260212 | 2.957163 | 0.5432861 | 12.36177 | 2.198657
2018-03-14 03:07 | 22075.78 | 720.0009 | 5 | 3 | 3.899637 | -3.260075 | 2.957163 | 0.6519505 | 12.36177 | 2.624597
2018-03-14 03:09 | 22195.78 | 840.0002 | 5 | 3 | 3.860758 | -3.260001 | 2.957163 | 0.7606024 | 12.36177 | 3.046169
2018-03-14 03:11 | 22315.79 | 960.0018 | 5 | 3 | 3.824076 | -3.259877 | 2.957163 | 0.8692644 | 12.36177 | 3.463671
2018-03-14 03:13 | 22435.79 | 1080.0018 | 5 | 3 | 3.789899 | -3.26013 | 2.957163 | 0.977922 | 12.36177 | 3.877307
2018-03-14 03:15 | 22555.78 | 1200.001 | 5 | 3 | 3.758085 | -3.260012 | 2.957163 | 1.086581 | 12.36177 | 4.287364
2018-03-14 03:17 | 22675.79 | 1320.0018 | 5 | 3 | 3.728295 | -3.259877 | 2.957163 | 1.195238 | 12.36177 | 4.694072
2018-03-14 03:19 | 22795.78 | 1440.0001 | 5 | 3 | 3.700377 | -3.259869 | 2.957163 | 1.303893 | 12.36177 | 5.097638
2018-03-14 03:21 | 22915.78 | 1560.001 | 5 | 3 | 3.674307 | -3.25983 | 2.957163 | 1.412555 | 12.36177 | 5.498292
2018-03-14 03:23 | 23035.78 | 1680 | 5 | 3 | 3.649988 | -3.260024 | 2.957163 | 1.521209 | 12.36177 | 5.896186
2018-03-14 03:25 | 23155.78 | 1800.0009 | 5 | 3 | 3.62758 | -3.259993 | 2.957163 | 1.629866 | 12.36177 | 6.291549
2018-03-14 03:27 | 23275.78 | 1920.0007 | 5 | 3 | 3.6072 | -3.259966 | 2.957163 | 1.738525 | 12.36177 | 6.684588
2018-03-14 03:29 | 23395.78 | 2040.0009 | 5 | 3 | 3.588786 | -3.259976 | 2.957163 | 1.847186 | 12.36177 | 7.075535
2018-03-14 03:31 | 23515.78 | 2160.0009 | 5 | 3 | 3.571777 | -3.259959 | 2.957163 | 1.955845 | 12.36177 | 7.464558
2018-03-14 03:33 | 23635.78 | 2280.0002 | 5 | 3 | 3.555128 | -3.259893 | 2.957163 | 2.064499 | 12.36177 | 7.851743
2018-03-14 03:35 | 23755.79 | 2400.0018 | 5 | 3 | 3.53788 | -3.259816 | 2.957163 | 2.17316 | 12.36177 | 8.237116
2018-03-14 03:37 | 23875.78 | 2520.0009 | 5 | 3 | 3.519746 | -3.260151 | 2.957163 | 2.281812 | 12.36177 | 8.620537
2018-03-14 03:39 | 23995.79 | 2640.0019 | 5 | 3 | 3.500513 | -3.260153 | 2.957163 | 2.390472 | 12.36177 | 9.001962
2018-03-14 03:41 | 24115.78 | 2760.0003 | 5 | 3 | 3.477551 | -3.259808 | 2.957163 | 2.499125 | 12.36177 | 9.381114
2018-03-14 03:43 | 24235.78 | 2880.0003 | 5 | 3 | 3.444742 | -3.25989 | 2.957163 | 2.607781 | 12.36177 | 9.757304
2018-03-14 03:45 | 24355.78 | 3000.0003 | 5 | 3 | 3.396964 | -3.259822 | 2.957163 | 2.716438 | 12.36177 | 10.12916
2018-03-14 03:47 | 24475.79 | 3120.0011 | 5 | 3 | 3.32064 | -3.259841 | 2.957163 | 2.825085 | 12.36177 | 10.49452
2018-03-14 03:49 | 24595.78 | 3240.0003 | 5 | 3 | 3.109306 | -3.260252 | 2.957163 | 2.933753 | 12.36177 | 10.84646
2018-03-14 03:49 | 24620.72 | 3264.9384 | 5 | 3 | 2.999966 | -3.259919 | 2.957163 | 2.956331 | 12.36177 | 10.91553
2018-03-14 03:51 | 24740.76918 | 120.0002 | 6 | 3 | 3.293576 | 0 | 2.957163 | 2.956331 | 12.36177 | 10.91553
2018-03-14 03:53 | 24860.76918 | 240.0002 | 6 | 3 | 3.308284 | 0 | 2.957163 | 2.956331 | 12.36177 | 10.91553
2018-03-14 03:54 | 24920.77048 | 300.0015 | 6 | 3 | 3.312901 | 0 | 2.957163 | 2.956331 | 12.36177 | 10.91553
2018-03-14 03:54 | 24920.78 | 0.004 | 7 | 4 | 3.312845 | 0 | 0 | 0 | 0 | 0
2018-03-14 03:56 | 25040.86 | 120.0018 | 2 | 4 | 3.944977 | 4.889883 | 0.1623096 | 3.224e-09 | 0.6204023 | 1.0682e-08
2018-03-14 03:58 | 25160.86 | 240.0003 | 2 | 4 | 3.990088 | 4.890217 | 0.3252817 | 3.224e-09 | 1.26748 | 1.0682e-08
2018-03-14 04:00 | 25280.86 | 360.0018 | 2 | 4 | 4.026453 | 4.890125 | 0.4882661 | 3.224e-09 | 1.920796 | 1.0682e-08
2018-03-14 04:02 | 25400.86 | 480.0018 | 2 | 4 | 4.058756 | 4.889908 | 0.6512483 | 3.224e-09 | 2.579743 | 1.0682e-08
2018-03-14 04:04 | 25520.86 | 600.0018 | 2 | 4 | 4.085883 | 4.889843 | 0.8142269 | 3.224e-09 | 3.243497 | 1.0682e-08
2018-03-14 04:06 | 25640.86 | 720.0008 | 2 | 4 | 4.110287 | 4.889931 | 0.9772022 | 3.224e-09 | 3.911408 | 1.0682e-08
2018-03-14 04:08 | 25760.86 | 840.0003 | 2 | 4 | 4.135228 | 4.889982 | 1.140187 | 3.224e-09 | 4.583315 | 1.0682e-08
2018-03-14 04:10 | 25880.86 | 960.001 | 2 | 4 | 4.164225 | 4.890253 | 1.303173 | 3.224e-09 | 5.259598 | 1.0682e-08
2018-03-14 04:12 | 26000.86 | 1080.0019 | 2 | 4 | 4.197753 | 4.890238 | 1.466151 | 3.224e-09 | 5.940945 | 1.0682e-08
2018-03-14 04:14 | 26120.86 | 1200.0011 | 2 | 4 | 4.200408 | 4.300339 | 1.619684 | 3.224e-09 | 6.585828 | 1.0682e-08
2018-03-14 04:16 | 26240.86 | 1320.0019 | 2 | 4 | 4.200382 | 3.724781 | 1.753307 | 3.224e-09 | 7.147098 | 1.0682e-08
2018-03-14 04:18 | 26346.03 | 1425.168 | 2 | 4 | 4.200395 | 3.259956 | 1.855225 | 3.224e-09 | 7.575194 | 1.0682e-08
2018-03-14 04:20 | 26466.04684 | 120.0018 | 3 | 4 | 4.230439 | 3.260139 | 1.96344 | 3.224e-09 | 8.031259 | 1.0682e-08
2018-03-14 04:22 | 26586.04604 | 240.001 | 3 | 4 | 4.264658 | 3.260124 | 2.072099 | 3.224e-09 | 8.492776 | 1.0682e-08
2018-03-14 04:24 | 26706.04604 | 360.001 | 3 | 4 | 4.301144 | 3.260061 | 2.180754 | 3.224e-09 | 8.958115 | 1.0682e-08
2018-03-14 04:26 | 26826.04614 | 480.0011 | 3 | 4 | 4.339565 | 3.259979 | 2.289411 | 3.224e-09 | 9.427536 | 1.0682e-08
2018-03-14 04:28 | 26946.04534 | 600.0003 | 3 | 4 | 4.379605 | 3.26001 | 2.398072 | 3.224e-09 | 9.901238 | 1.0682e-08
2018-03-14 04:30 | 27066.04534 | 720.0003 | 3 | 4 | 4.400395 | 2.928091 | 2.503799 | 3.224e-09 | 10.36591 | 1.0682e-08
2018-03-14 04:32 | 27186.04534 | 840.0003 | 3 | 4 | 4.400387 | 2.423697 | 2.592645 | 3.224e-09 | 10.75686 | 1.0682e-08
2018-03-14 04:34 | 27306.04534 | 960.0003 | 3 | 4 | 4.400382 | 2.020927 | 2.666462 | 3.224e-09 | 11.08169 | 1.0682e-08
2018-03-14 04:36 | 27426.04594 | 1080.0009 | 3 | 4 | 4.400382 | 1.697222 | 2.728221 | 3.224e-09 | 11.35345 | 1.0682e-08
2018-03-14 04:38 | 27546.04614 | 1200.0011 | 3 | 4 | 4.400352 | 1.434748 | 2.780265 | 3.224e-09 | 11.58246 | 1.0682e-08
2018-03-14 04:40 | 27666.04534 | 1320.0003 | 3 | 4 | 4.400364 | 1.222363 | 2.824432 | 3.224e-09 | 11.77681 | 1.0682e-08
2018-03-14 04:42 | 27786.04694 | 1440.0019 | 3 | 4 | 4.400353 | 1.048899 | 2.862197 | 3.224e-09 | 11.94299 | 1.0682e-08
2018-03-14 04:44 | 27906.04534 | 1560.0003 | 3 | 4 | 4.400355 | 0.90658 | 2.894709 | 3.224e-09 | 12.08606 | 1.0682e-08
2018-03-14 04:46 | 28026.04614 | 1680.0011 | 3 | 4 | 4.400339 | 0.7877102 | 2.922883 | 3.224e-09 | 12.21003 | 1.0682e-08
2018-03-14 04:48 | 28146.04534 | 1800.0003 | 3 | 4 | 4.400332 | 0.6889954 | 2.94744 | 3.224e-09 | 12.31809 | 1.0682e-08
2018-03-14 04:49 | 28195.40014 | 1849.3551 | 3 | 4 | 4.400332 | 0.6519947 | 2.95663 | 3.224e-09 | 12.35853 | 1.0682e-08
2018-03-14 04:51 | 28315.45 | 120.0007 | 4 | 4 | 4.354572 | 0 | 2.95663 | 3.224e-09 | 12.35853 | 1.0682e-08
2018-03-14 04:53 | 28435.45 | 240.0007 | 4 | 4 | 4.351575 | 0 | 2.95663 | 3.224e-09 | 12.35853 | 1.0682e-08
2018-03-14 04:54 | 28495.45 | 300.0029 | 4 | 4 | 4.350626 | 0 | 2.95663 | 3.224e-09 | 12.35853 | 1.0682e-08
2018-03-14 04:56 | 28615.53 | 120.0019 | 5 | 4 | 4.108747 | -3.259919 | 2.95663 | 0.1086562 | 12.35853 | 0.449643
2018-03-14 04:58 | 28735.53 | 240.0019 | 5 | 4 | 4.065904 | -3.259912 | 2.95663 | 0.2173142 | 12.35853 | 0.8937479
2018-03-14 05:00 | 28855.53 | 360.0003 | 5 | 4 | 4.023607 | -3.260092 | 2.95663 | 0.3259682 | 12.35853 | 1.333225
2018-03-14 05:02 | 28975.53 | 480.0005 | 5 | 4 | 3.981372 | -3.260161 | 2.95663 | 0.4346319 | 12.35853 | 1.768148
2018-03-14 05:04 | 29095.53 | 600.0019 | 5 | 4 | 3.939714 | -3.259851 | 2.95663 | 0.5432867 | 12.35853 | 2.198473
2018-03-14 05:06 | 29215.53 | 720.0003 | 5 | 4 | 3.899148 | -3.259822 | 2.95663 | 0.6519448 | 12.35853 | 2.624338
2018-03-14 05:08 | 29335.53 | 840 | 5 | 4 | 3.86025 | -3.259904 | 2.95663 | 0.760595 | 12.35853 | 3.045851
2018-03-14 05:10 | 29455.53 | 960.0011 | 5 | 4 | 3.823569 | -3.260216 | 2.95663 | 0.8692616 | 12.35853 | 3.463317
2018-03-14 05:12 | 29575.53 | 1080.0003 | 5 | 4 | 3.789413 | -3.259968 | 2.95663 | 0.977915 | 12.35853 | 3.876882
2018-03-14 05:14 | 29695.53 | 1200.0003 | 5 | 4 | 3.757558 | -3.260262 | 2.95663 | 1.086576 | 12.35853 | 4.286891
2018-03-14 05:16 | 29815.53 | 1320.0011 | 5 | 4 | 3.727822 | -3.259877 | 2.95663 | 1.195233 | 12.35853 | 4.693544
2018-03-14 05:18 | 29935.53 | 1440.0002 | 5 | 4 | 3.699893 | -3.259991 | 2.95663 | 1.303869 | 12.35853 | 5.096986
2018-03-14 05:20 | 30055.53 | 1560.0003 | 5 | 4 | 3.673853 | -3.259993 | 2.95663 | 1.412542 | 12.35853 | 5.497634
2018-03-14 05:22 | 30175.53 | 1680.0003 | 5 | 4 | 3.649519 | -3.259951 | 2.95663 | 1.521198 | 12.35853 | 5.895483
2018-03-14 05:24 | 30295.53 | 1800.0004 | 5 | 4 | 3.627086 | -3.260151 | 2.95663 | 1.62986 | 12.35853 | 6.290811
2018-03-14 05:26 | 30415.53 | 1920.002 | 5 | 4 | 3.606701 | -3.259721 | 2.95663 | 1.738519 | 12.35853 | 6.683799
2018-03-14 05:28 | 30535.53 | 2040.002 | 5 | 4 | 3.58827 | -3.25983 | 2.95663 | 1.847177 | 12.35853 | 7.074678
2018-03-14 05:30 | 30655.53 | 2160.0012 | 5 | 4 | 3.571229 | -3.259959 | 2.95663 | 1.955832 | 12.35853 | 7.463626
2018-03-14 05:32 | 30775.53 | 2280.0012 | 5 | 4 | 3.554552 | -3.259921 | 2.95663 | 2.064489 | 12.35853 | 7.85076
2018-03-14 05:34 | 30895.53 | 2400.0019 | 5 | 4 | 3.537276 | -3.259909 | 2.95663 | 2.173147 | 12.35853 | 8.23606
2018-03-14 05:36 | 31015.53 | 2520.0003 | 5 | 4 | 3.519135 | -3.259822 | 2.95663 | 2.281801 | 12.35853 | 8.619421
2018-03-14 05:38 | 31135.53 | 2640.0004 | 5 | 4 | 3.499923 | -3.259933 | 2.95663 | 2.390461 | 12.35853 | 9.000782
2018-03-14 05:40 | 31255.53 | 2760.0003 | 5 | 4 | 3.476863 | -3.259835 | 2.95663 | 2.499104 | 12.35853 | 9.379831
2018-03-14 05:42 | 31375.53 | 2880.0012 | 5 | 4 | 3.443917 | -3.259881 | 2.95663 | 2.607776 | 12.35853 | 9.755992
2018-03-14 05:44 | 31495.53 | 3000.0003 | 5 | 4 | 3.396012 | -3.259818 | 2.95663 | 2.716418 | 12.35853 | 10.1277
2018-03-14 05:46 | 31615.53 | 3120.0003 | 5 | 4 | 3.319161 | -3.259871 | 2.95663 | 2.825088 | 12.35853 | 10.49302
2018-03-14 05:48 | 31735.53 | 3240.0012 | 5 | 4 | 3.105584 | -3.260261 | 2.95663 | 2.933746 | 12.35853 | 10.84467
2018-03-14 05:48 | 31759.48 | 3263.9521 | 5 | 4 | 2.999978 | -3.259917 | 2.95663 | 2.955429 | 12.35853 | 10.91096
2018-03-14 05:50 | 31879.52374 | 120 | 6 | 4 | 3.295711 | 0 | 2.95663 | 2.955429 | 12.35853 | 10.91096
2018-03-14 05:52 | 31999.52444 | 240.0007 | 6 | 4 | 3.310416 | 0 | 2.95663 | 2.955429 | 12.35853 | 10.91096
2018-03-14 05:53 | 32059.52744 | 300.0037 | 6 | 4 | 3.315031 | 0 | 2.95663 | 2.955429 | 12.35853 | 10.91096
2018-03-14 05:53 | 32059.54 | 0.0024 | 7 | 5 | 3.315032 | 0 | 0 | 0 | 0 | 0
2018-03-14 05:55 | 32179.62 | 120.0002 | 2 | 5 | 3.946612 | 4.890182 | 0.1622968 | 1.634e-09 | 0.6207014 | 5.415e-09
2018-03-14 05:57 | 32299.62 | 240.001 | 2 | 5 | 3.991434 | 4.890078 | 0.325278 | 1.634e-09 | 1.268046 | 5.415e-09
2018-03-14 05:59 | 32419.62 | 360.001 | 2 | 5 | 4.027769 | 4.889868 | 0.488262 | 1.634e-09 | 1.921581 | 5.415e-09
2018-03-14 06:01 | 32539.62 | 480.0011 | 2 | 5 | 4.060092 | 4.889891 | 0.6512471 | 1.634e-09 | 2.580759 | 5.415e-09
2018-03-14 06:03 | 32659.62 | 600.0002 | 2 | 5 | 4.087147 | 4.890007 | 0.8142277 | 1.634e-09 | 3.244736 | 5.415e-09
2018-03-14 06:05 | 32779.62 | 720.0002 | 2 | 5 | 4.111452 | 4.889925 | 0.977209 | 1.634e-09 | 3.912868 | 5.415e-09
2018-03-14 06:07 | 32899.62 | 840.001 | 2 | 5 | 4.136408 | 4.889881 | 1.140192 | 1.634e-09 | 4.584954 | 5.415e-09
2018-03-14 06:09 | 33019.62 | 960.0002 | 2 | 5 | 4.165348 | 4.890011 | 1.303176 | 1.634e-09 | 5.261423 | 5.415e-09
2018-03-14 06:11 | 33139.62 | 1080.0011 | 2 | 5 | 4.19879 | 4.889994 | 1.466162 | 1.634e-09 | 5.942981 | 5.415e-09
2018-03-14 06:13 | 33259.62 | 1200.0011 | 2 | 5 | 4.200397 | 4.286848 | 1.619168 | 1.634e-09 | 6.585663 | 5.415e-09
2018-03-14 06:15 | 33379.62 | 1320.0018 | 2 | 5 | 4.200391 | 3.716656 | 1.752444 | 1.634e-09 | 7.145472 | 5.415e-09
2018-03-14 06:17 | 33483.28 | 1423.6552 | 2 | 5 | 4.200394 | 3.259981 | 1.852783 | 1.634e-09 | 7.566935 | 5.415e-09
2018-03-14 06:19 | 33603.29 | 120.0002 | 3 | 5 | 4.230423 | 3.259941 | 1.961004 | 1.634e-09 | 8.02303 | 5.415e-09
2018-03-14 06:21 | 33723.29 | 240.0026 | 3 | 5 | 4.264627 | 3.260075 | 2.069667 | 1.634e-09 | 8.484556 | 5.415e-09
2018-03-14 06:23 | 33843.29 | 360.0002 | 3 | 5 | 4.301057 | 3.260105 | 2.178324 | 1.634e-09 | 8.949897 | 5.415e-09
2018-03-14 06:25 | 33963.29 | 480.001 | 3 | 5 | 4.339463 | 3.260149 | 2.286979 | 1.634e-09 | 9.419299 | 5.415e-09
2018-03-14 06:27 | 34083.29 | 600.001 | 3 | 5 | 4.379517 | 3.260118 | 2.39564 | 1.634e-09 | 9.892993 | 5.415e-09
2018-03-14 06:29 | 34203.29 | 720.0011 | 3 | 5 | 4.400392 | 2.93033 | 2.501403 | 1.634e-09 | 10.35781 | 5.415e-09
2018-03-14 06:31 | 34323.29 | 840.0003 | 3 | 5 | 4.400388 | 2.426226 | 2.590337 | 1.634e-09 | 10.74916 | 5.415e-09
2018-03-14 06:33 | 34443.29 | 960.0011 | 3 | 5 | 4.400373 | 2.023664 | 2.664247 | 1.634e-09 | 11.07439 | 5.415e-09
2018-03-14 06:35 | 34563.29 | 1080.0019 | 3 | 5 | 4.400361 | 1.699015 | 2.726096 | 1.634e-09 | 11.34655 | 5.415e-09
2018-03-14 06:37 | 34683.29 | 1200.0019 | 3 | 5 | 4.400366 | 1.437334 | 2.77822 | 1.634e-09 | 11.57591 | 5.415e-09
2018-03-14 06:39 | 34803.29 | 1320.0019 | 3 | 5 | 4.400362 | 1.224718 | 2.822467 | 1.634e-09 | 11.77062 | 5.415e-09
2018-03-14 06:41 | 34923.29 | 1440.0011 | 3 | 5 | 4.400341 | 1.050863 | 2.8603 | 1.634e-09 | 11.93709 | 5.415e-09
2018-03-14 06:43 | 35043.29 | 1560.0027 | 3 | 5 | 4.400331 | 0.9078369 | 2.892881 | 1.634e-09 | 12.08046 | 5.415e-09
2018-03-14 06:45 | 35163.29 | 1680.0027 | 3 | 5 | 4.400327 | 0.7892952 | 2.921111 | 1.634e-09 | 12.20468 | 5.415e-09
2018-03-14 06:47 | 35283.29 | 1800.0011 | 3 | 5 | 4.40032 | 0.6892509 | 2.945714 | 1.634e-09 | 12.31295 | 5.415e-09
2018-03-14 06:48 | 35334.17 | 1850.8783 | 3 | 5 | 4.400311 | 0.6519985 | 2.955194 | 1.634e-09 | 12.35466 | 5.415e-09
2018-03-14 06:50 | 35454.22 | 119.9999 | 4 | 5 | 4.354433 | 0 | 2.955194 | 1.634e-09 | 12.35466 | 5.415e-09
2018-03-14 06:52 | 35574.22 | 240.0007 | 4 | 5 | 4.351405 | 0 | 2.955194 | 1.634e-09 | 12.35466 | 5.415e-09
2018-03-14 06:53 | 35634.22 | 300.0045 | 4 | 5 | 4.350462 | 0 | 2.955194 | 1.634e-09 | 12.35466 | 5.415e-09
2018-03-14 06:55 | 35754.3 | 120.0002 | 5 | 5 | 4.10791 | -3.259803 | 2.955194 | 0.1086572 | 12.35466 | 0.4495653
2018-03-14 06:57 | 35874.3 | 240.0019 | 5 | 5 | 4.065022 | -3.25994 | 2.955194 | 0.2173162 | 12.35466 | 0.8935803
2018-03-14 06:59 | 35994.31 | 360.0026 | 5 | 5 | 4.022637 | -3.259801 | 2.955194 | 0.3259729 | 12.35466 | 1.332968
2018-03-14 07:01 | 36114.3 | 480.0003 | 5 | 5 | 3.980421 | -3.259993 | 2.955194 | 0.4346305 | 12.35466 | 1.767762
2018-03-14 07:03 | 36234.3 | 600.0003 | 5 | 5 | 3.938717 | -3.260155 | 2.955194 | 0.543289 | 12.35466 | 2.197996
2018-03-14 07:05 | 36354.3 | 720.001 | 5 | 5 | 3.898143 | -3.259869 | 2.955194 | 0.6519446 | 12.35466 | 2.623743
2018-03-14 07:07 | 36474.3 | 840.0019 | 5 | 5 | 3.859239 | -3.259839 | 2.955194 | 0.7606065 | 12.35466 | 3.045188
2018-03-14 07:09 | 36594.3 | 960.0019 | 5 | 5 | 3.822585 | -3.259789 | 2.955194 | 0.869263 | 12.35466 | 3.462506
2018-03-14 07:11 | 36714.3 | 1080.0019 | 5 | 5 | 3.788394 | -3.259933 | 2.955194 | 0.9779224 | 12.35466 | 3.875985
2018-03-14 07:13 | 36834.3 | 1200.001 | 5 | 5 | 3.756587 | -3.259944 | 2.955194 | 1.086577 | 12.35466 | 4.285863
2018-03-14 07:15 | 36954.3 | 1320.0011 | 5 | 5 | 3.726858 | -3.25979 | 2.955194 | 1.195236 | 12.35466 | 4.692419
2018-03-14 07:17 | 37074.3 | 1440.0019 | 5 | 5 | 3.699046 | -3.259953 | 2.955194 | 1.303895 | 12.35466 | 5.095845
2018-03-14 07:19 | 37194.3 | 1560.0019 | 5 | 5 | 3.673003 | -3.259872 | 2.955194 | 1.412556 | 12.35466 | 5.496358
2018-03-14 07:21 | 37314.3 | 1680.0011 | 5 | 5 | 3.648753 | -3.259953 | 2.955194 | 1.521211 | 12.35466 | 5.894114
2018-03-14 07:23 | 37434.3 | 1800.0003 | 5 | 5 | 3.626351 | -3.259909 | 2.955194 | 1.629868 | 12.35466 | 6.289343
2018-03-14 07:25 | 37554.3 | 1920.0003 | 5 | 5 | 3.606027 | -3.259995 | 2.955194 | 1.738515 | 12.35466 | 6.682211
2018-03-14 07:27 | 37674.3 | 2040.0011 | 5 | 5 | 3.587653 | -3.259871 | 2.955194 | 1.847179 | 12.35466 | 7.073042
2018-03-14 07:29 | 37794.3 | 2160.0019 | 5 | 5 | 3.57063 | -3.259856 | 2.955194 | 1.955842 | 12.35466 | 7.461952
2018-03-14 07:31 | 37914.3 | 2280.0003 | 5 | 5 | 3.553977 | -3.259803 | 2.955194 | 2.06449 | 12.35466 | 7.84899
2018-03-14 07:33 | 38034.3 | 2400.0011 | 5 | 5 | 3.536733 | -3.260037 | 2.955194 | 2.173143 | 12.35466 | 8.234216
2018-03-14 07:35 | 38154.3 | 2520.0019 | 5 | 5 | 3.518576 | -3.260158 | 2.955194 | 2.281815 | 12.35466 | 8.61758
2018-03-14 07:37 | 38274.3 | 2640.0003 | 5 | 5 | 3.499301 | -3.259974 | 2.955194 | 2.390459 | 12.35466 | 8.998819
2018-03-14 07:39 | 38394.3 | 2760.0003 | 5 | 5 | 3.476171 | -3.259811 | 2.955194 | 2.499129 | 12.35466 | 9.377891
2018-03-14 07:41 | 38514.3 | 2880.0003 | 5 | 5 | 3.443182 | -3.259926 | 2.955194 | 2.607786 | 12.35466 | 9.753922
2018-03-14 07:43 | 38634.3 | 3000.0011 | 5 | 5 | 3.395049 | -3.259907 | 2.955194 | 2.716443 | 12.35466 | 10.12559
2018-03-14 07:45 | 38754.3 | 3120.0003 | 5 | 5 | 3.317541 | -3.260079 | 2.955194 | 2.825102 | 12.35466 | 10.49074
2018-03-14 07:47 | 38874.3 | 3240.0011 | 5 | 5 | 3.100415 | -3.260121 | 2.955194 | 2.933748 | 12.35466 | 10.84205
2018-03-14 07:47 | 38896.83 | 3262.5321 | 5 | 5 | 2.999984 | -3.259853 | 2.955194 | 2.954146 | 12.35466 | 10.90435
2018-03-14 07:49 | 39016.88 | 120.0001 | 6 | 5 | 3.296948 | 0 | 2.955194 | 2.954146 | 12.35466 | 10.90435
2018-03-14 07:51 | 39136.88 | 240.0008 | 6 | 5 | 3.311636 | 0 | 2.955194 | 2.954146 | 12.35466 | 10.90435
2018-03-14 07:52 | 39196.89 | 300.0038 | 6 | 5 | 3.316267 | 0 | 2.955194 | 2.954146 | 12.35466 | 10.90435
2018-03-14 07:52 | 39196.9 | 0.0024 | 7 | 6 | 3.316291 | 0 | 0 | 0 | 0 | 0
2018-03-14 07:54 | 39316.98 | 120.0011 | 2 | 6 | 3.947894 | 4.890003 | 0.1622926 | 3.743e-09 | 0.6209376 | 1.2413e-08
2018-03-14 07:56 | 39436.9792 | 240.0003 | 2 | 6 | 3.992237 | 4.890017 | 0.3252745 | 3.743e-09 | 1.268423 | 1.2413e-08
2018-03-14 07:58 | 39556.9808 | 360.0019 | 2 | 6 | 4.028544 | 4.889948 | 0.4882598 | 3.743e-09 | 1.922092 | 1.2413e-08
2018-03-14 08:00 | 39676.98 | 480.0011 | 2 | 6 | 4.060786 | 4.890043 | 0.6512409 | 3.743e-09 | 2.581372 | 1.2413e-08
2018-03-14 08:02 | 39796.9808 | 600.0019 | 2 | 6 | 4.087754 | 4.88987 | 0.8142262 | 3.743e-09 | 3.245467 | 1.2413e-08
2018-03-14 08:04 | 39916.98 | 720.0011 | 2 | 6 | 4.112 | 4.889854 | 0.9772037 | 3.743e-09 | 3.913678 | 1.2413e-08
2018-03-14 08:06 | 40036.98 | 840.0011 | 2 | 6 | 4.136996 | 4.890102 | 1.140191 | 3.743e-09 | 4.585879 | 1.2413e-08
2018-03-14 08:08 | 40156.98 | 960.0011 | 2 | 6 | 4.165963 | 4.889971 | 1.303172 | 3.743e-09 | 5.262432 | 1.2413e-08
2018-03-14 08:10 | 40276.98 | 1080.0011 | 2 | 6 | 4.199461 | 4.889986 | 1.466157 | 3.743e-09 | 5.944091 | 1.2413e-08
2018-03-14 08:12 | 40396.9801 | 1200.0012 | 2 | 6 | 4.200381 | 4.277113 | 1.618826 | 3.743e-09 | 6.58536 | 1.2413e-08
2018-03-14 08:14 | 40516.9801 | 1320.0012 | 2 | 6 | 4.200405 | 3.70878 | 1.751803 | 3.743e-09 | 7.143914 | 1.2413e-08
2018-03-14 08:16 | 40619.0982 | 1422.1193 | 2 | 6 | 4.200405 | 3.259993 | 1.850537 | 3.743e-09 | 7.558638 | 1.2413e-08
2018-03-14 08:18 | 40739.12 | 120.0011 | 3 | 6 | 4.230443 | 3.260038 | 1.958762 | 3.743e-09 | 8.014749 | 1.2413e-08
2018-03-14 08:20 | 40859.11 | 240.0003 | 3 | 6 | 4.264693 | 3.260067 | 2.067419 | 3.743e-09 | 8.476252 | 1.2413e-08
2018-03-14 08:22 | 40979.12 | 360.0011 | 3 | 6 | 4.30115 | 3.260046 | 2.176079 | 3.743e-09 | 8.941612 | 1.2413e-08
2018-03-14 08:24 | 41099.11 | 480.0003 | 3 | 6 | 4.339596 | 3.260065 | 2.284732 | 3.743e-09 | 9.411016 | 1.2413e-08
2018-03-14 08:26 | 41219.11 | 600.0003 | 3 | 6 | 4.379615 | 3.260099 | 2.393392 | 3.743e-09 | 9.884722 | 1.2413e-08
2018-03-14 08:28 | 41339.11 | 720.0002 | 3 | 6 | 4.4004 | 2.929401 | 2.499125 | 3.743e-09 | 10.34942 | 1.2413e-08
2018-03-14 08:30 | 41459.12 | 840.002 | 3 | 6 | 4.400395 | 2.42606 | 2.58803 | 3.743e-09 | 10.74063 | 1.2413e-08
2018-03-14 08:32 | 41579.12 | 960.0012 | 3 | 6 | 4.400393 | 2.023399 | 2.661934 | 3.743e-09 | 11.06584 | 1.2413e-08
2018-03-14 08:34 | 41699.12 | 1080.002 | 3 | 6 | 4.400365 | 1.698982 | 2.723787 | 3.743e-09 | 11.33801 | 1.2413e-08
2018-03-14 08:36 | 41819.11 | 1200.0004 | 3 | 6 | 4.40037 | 1.437981 | 2.775921 | 3.743e-09 | 11.56742 | 1.2413e-08
2018-03-14 08:38 | 41939.12 | 1320.0013 | 3 | 6 | 4.400351 | 1.225286 | 2.820186 | 3.743e-09 | 11.76221 | 1.2413e-08
2018-03-14 08:40 | 42059.12 | 1440.0013 | 3 | 6 | 4.400355 | 1.051582 | 2.858038 | 3.743e-09 | 11.92877 | 1.2413e-08
2018-03-14 08:42 | 42179.12 | 1560.0021 | 3 | 6 | 4.400344 | 0.9083042 | 2.890626 | 3.743e-09 | 12.07216 | 1.2413e-08
2018-03-14 08:44 | 42299.11 | 1680.0006 | 3 | 6 | 4.400344 | 0.7898731 | 2.918865 | 3.743e-09 | 12.19643 | 1.2413e-08
2018-03-14 08:46 | 42419.12 | 1800.002 | 3 | 6 | 4.400333 | 0.6899071 | 2.94348 | 3.743e-09 | 12.30474 | 1.2413e-08
2018-03-14 08:47 | 42471.17 | 1852.053 | 3 | 6 | 4.40035 | 0.651989 | 2.953182 | 3.743e-09 | 12.34743 | 1.2413e-08
2018-03-14 08:49 | 42591.22 | 120.001 | 4 | 6 | 4.35439 | 0 | 2.953182 | 3.743e-09 | 12.34743 | 1.2413e-08
2018-03-14 08:51 | 42711.22 | 240.001 | 4 | 6 | 4.351359 | 0 | 2.953182 | 3.743e-09 | 12.34743 | 1.2413e-08
2018-03-14 08:52 | 42771.22 | 300.0049 | 4 | 6 | 4.350424 | 0 | 2.953182 | 3.743e-09 | 12.34743 | 1.2413e-08
2018-03-14 08:54 | 42891.3 | 120.001 | 5 | 6 | 4.107631 | -3.259748 | 2.953182 | 0.1086512 | 12.34743 | 0.4495129
2018-03-14 08:56 | 43011.3 | 240.0002 | 5 | 6 | 4.064692 | -3.260144 | 2.953182 | 0.2173065 | 12.34743 | 0.8934808
2018-03-14 08:58 | 43131.3 | 360.001 | 5 | 6 | 4.022327 | -3.259938 | 2.953182 | 0.3259668 | 12.34743 | 1.332849
2018-03-14 09:00 | 43251.3 | 480.0018 | 5 | 6 | 3.980086 | -3.259877 | 2.953182 | 0.434624 | 12.34743 | 1.767606
2018-03-14 09:02 | 43371.3 | 600.001 | 5 | 6 | 3.938359 | -3.260161 | 2.953182 | 0.5432768 | 12.34743 | 2.197778
2018-03-14 09:04 | 43491.3 | 720.001 | 5 | 6 | 3.897724 | -3.260161 | 2.953182 | 0.6519352 | 12.34743 | 2.623494
2018-03-14 09:06 | 43611.3 | 840.001 | 5 | 6 | 3.858055 | -3.259785 | 2.953182 | 0.7605882 | 12.34743 | 3.044826
2018-03-14 09:08 | 43731.3 | 960.0003 | 5 | 6 | 3.821453 | -3.260301 | 2.953182 | 0.8692473 | 12.34743 | 3.462028
2018-03-14 09:10 | 43851.3 | 1080.001 | 5 | 6 | 3.787289 | -3.260155 | 2.953182 | 0.9779072 | 12.34743 | 3.875389
2018-03-14 09:12 | 43971.3 | 1200.0019 | 5 | 6 | 3.755572 | -3.26001 | 2.953182 | 1.086566 | 12.34743 | 4.285168
2018-03-14 09:14 | 44091.3 | 1320.0019 | 5 | 6 | 3.725936 | -3.259917 | 2.953182 | 1.195219 | 12.34743 | 4.691593
2018-03-14 09:16 | 44211.3 | 1440.0003 | 5 | 6 | 3.69815 | -3.260226 | 2.953182 | 1.303875 | 12.34743 | 5.094911
2018-03-14 09:18 | 44331.3 | 1560.0015 | 5 | 6 | 3.67221 | -3.260115 | 2.953182 | 1.412532 | 12.34743 | 5.495316
2018-03-14 09:20 | 44451.3 | 1680.0011 | 5 | 6 | 3.64801 | -3.260029 | 2.953182 | 1.521181 | 12.34743 | 5.892971
2018-03-14 09:22 | 44571.3 | 1800.0003 | 5 | 6 | 3.625681 | -3.259858 | 2.953182 | 1.629841 | 12.34743 | 6.288129
2018-03-14 09:24 | 44691.3 | 1920.0011 | 5 | 6 | 3.605381 | -3.259883 | 2.953182 | 1.738495 | 12.34743 | 6.68095
2018-03-14 09:26 | 44811.3 | 2040.0012 | 5 | 6 | 3.587052 | -3.260008 | 2.953182 | 1.847149 | 12.34743 | 7.071677
2018-03-14 09:28 | 44931.3 | 2160.0003 | 5 | 6 | 3.570045 | -3.260079 | 2.953182 | 1.955806 | 12.34743 | 7.460505
2018-03-14 09:30 | 45051.3 | 2280.0003 | 5 | 6 | 3.553428 | -3.260191 | 2.953182 | 2.064446 | 12.34743 | 7.847454
2018-03-14 09:32 | 45171.3 | 2400.0011 | 5 | 6 | 3.536232 | -3.260128 | 2.953182 | 2.173113 | 12.34743 | 8.232668
2018-03-14 09:34 | 45291.3 | 2520.0002 | 5 | 6 | 3.518093 | -3.260052 | 2.953182 | 2.281746 | 12.34743 | 8.615846
2018-03-14 09:36 | 45411.3 | 2640.0011 | 5 | 6 | 3.498811 | -3.259936 | 2.953182 | 2.390428 | 12.34743 | 8.997166
2018-03-14 09:38 | 45531.3 | 2760.0004 | 5 | 6 | 3.475662 | -3.259829 | 2.953182 | 2.499084 | 12.34743 | 9.376134
2018-03-14 09:40 | 45651.3 | 2880.0019 | 5 | 6 | 3.442576 | -3.260191 | 2.953182 | 2.60774 | 12.34743 | 9.752102
2018-03-14 09:42 | 45771.3 | 3000.0003 | 5 | 6 | 3.39432 | -3.2601 | 2.953182 | 2.716389 | 12.34743 | 10.12368
2018-03-14 09:44 | 45891.3 | 3120.0003 | 5 | 6 | 3.316384 | -3.259907 | 2.953182 | 2.825051 | 12.34743 | 10.48873
2018-03-14 09:46 | 46011.3 | 3240.0003 | 5 | 6 | 3.097079 | -3.260096 | 2.953182 | 2.933699 | 12.34743 | 10.83984
2018-03-14 09:46 | 46032.97 | 3261.6712 | 5 | 6 | 2.999977 | -3.259862 | 2.953182 | 2.95331 | 12.34743 | 10.8997
2018-03-14 09:48 | 46153.01 | 120.0011 | 6 | 6 | 3.298496 | 0 | 2.953182 | 2.953333 | 12.34743 | 10.89977
2018-03-14 09:50 | 46273.01 | 240.0011 | 6 | 6 | 3.313239 | 0 | 2.953182 | 2.953333 | 12.34743 | 10.89977
2018-03-14 09:51 | 46333.01 | 300.004 | 6 | 6 | 3.317851 | 0 | 2.953182 | 2.953333 | 12.34743 | 10.89977
2018-03-14 09:51 | 46333.02 | 0.0025 | 7 | 7 | 3.317833 | 0 | 0 | 0 | 0 | 0
2018-03-14 09:53 | 46453.11 | 120.0019 | 2 | 7 | 3.948164 | 4.890034 | 0.1622921 | 1.009e-09 | 0.621075 | 3.349e-09
2018-03-14 09:55 | 46573.11 | 240.0003 | 2 | 7 | 3.992728 | 4.889975 | 0.3252762 | 1.009e-09 | 1.268645 | 3.349e-09
2018-03-14 09:57 | 46693.11 | 360.0003 | 2 | 7 | 4.029054 | 4.889915 | 0.4882615 | 1.009e-09 | 1.922397 | 3.349e-09
2018-03-14 09:59 | 46813.11 | 480.0027 | 2 | 7 | 4.061344 | 4.889921 | 0.6512448 | 1.009e-09 | 2.581772 | 3.349e-09
2018-03-14 10:01 | 46933.11 | 600.0019 | 2 | 7 | 4.08835 | 4.889851 | 0.8142246 | 1.009e-09 | 3.245944 | 3.349e-09
2018-03-14 10:03 | 47053.11 | 720.0011 | 2 | 7 | 4.112637 | 4.890165 | 0.9772038 | 1.009e-09 | 3.914262 | 3.349e-09
2018-03-14 10:05 | 47173.11 | 840.0011 | 2 | 7 | 4.137508 | 4.889877 | 1.140181 | 1.009e-09 | 4.586513 | 3.349e-09
2018-03-14 10:07 | 47293.11 | 960.0011 | 2 | 7 | 4.166429 | 4.889862 | 1.30317 | 1.009e-09 | 5.263176 | 3.349e-09
2018-03-14 10:09 | 47413.11 | 1080.0003 | 2 | 7 | 4.199825 | 4.889357 | 1.466146 | 1.009e-09 | 5.944869 | 3.349e-09
2018-03-14 10:11 | 47533.11 | 1200.0011 | 2 | 7 | 4.200378 | 4.27351 | 1.61865 | 1.009e-09 | 6.585444 | 3.349e-09
2018-03-14 10:13 | 47653.11 | 1320.0011 | 2 | 7 | 4.20041 | 3.70747 | 1.751555 | 1.009e-09 | 7.143698 | 3.349e-09
2018-03-14 10:15 | 47754.87 | 1421.7665 | 2 | 7 | 4.200399 | 3.259977 | 1.849935 | 1.009e-09 | 7.556931 | 3.349e-09
2018-03-14 10:17 | 47874.89 | 120.001 | 3 | 7 | 4.23043 | 3.260098 | 1.958155 | 1.009e-09 | 8.01302 | 3.349e-09
2018-03-14 10:19 | 47994.89 | 240.0002 | 3 | 7 | 4.264638 | 3.25992 | 2.066812 | 1.009e-09 | 8.474521 | 3.349e-09
2018-03-14 10:21 | 48114.89 | 360.0002 | 3 | 7 | 4.301103 | 3.259911 | 2.17547 | 1.009e-09 | 8.939872 | 3.349e-09
2018-03-14 10:23 | 48234.89 | 480.0009 | 3 | 7 | 4.339569 | 3.259731 | 2.284128 | 1.009e-09 | 9.409298 | 3.349e-09
2018-03-14 10:25 | 48354.89 | 600.0002 | 3 | 7 | 4.379672 | 3.26017 | 2.392783 | 1.009e-09 | 9.882977 | 3.349e-09
2018-03-14 10:27 | 48474.89 | 720.0018 | 3 | 7 | 4.400397 | 2.928045 | 2.498502 | 1.009e-09 | 10.34761 | 3.349e-09
2018-03-14 10:29 | 48594.89 | 840.001 | 3 | 7 | 4.400407 | 2.425632 | 2.587393 | 1.009e-09 | 10.73876 | 3.349e-09
2018-03-14 10:31 | 48714.89 | 960.0004 | 3 | 7 | 4.400357 | 2.023302 | 2.661302 | 1.009e-09 | 11.06399 | 3.349e-09
2018-03-14 10:33 | 48834.89 | 1080.0019 | 3 | 7 | 4.400382 | 1.700289 | 2.723176 | 1.009e-09 | 11.33627 | 3.349e-09
2018-03-14 10:35 | 48954.89 | 1200.0002 | 3 | 7 | 4.400369 | 1.438965 | 2.77534 | 1.009e-09 | 11.5658 | 3.349e-09
2018-03-14 10:37 | 49074.89 | 1320.0009 | 3 | 7 | 4.400334 | 1.226227 | 2.819645 | 1.009e-09 | 11.76076 | 3.349e-09
2018-03-14 10:39 | 49194.89 | 1440.0003 | 3 | 7 | 4.400345 | 1.052858 | 2.857535 | 1.009e-09 | 11.9275 | 3.349e-09
2018-03-14 10:41 | 49314.89 | 1560.001 | 3 | 7 | 4.400356 | 0.9102402 | 2.890176 | 1.009e-09 | 12.07112 | 3.349e-09
2018-03-14 10:43 | 49434.89 | 1680.0018 | 3 | 7 | 4.400348 | 0.7908306 | 2.91847 | 1.009e-09 | 12.19563 | 3.349e-09
2018-03-14 10:45 | 49554.89 | 1800.0012 | 3 | 7 | 4.400322 | 0.691143 | 2.94313 | 1.009e-09 | 12.30414 | 3.349e-09
2018-03-14 10:45 | 49609 | 1854.1087 | 3 | 7 | 4.400352 | 0.6519852 | 2.953219 | 1.009e-09 | 12.34854 | 3.349e-09
2018-03-14 10:47 | 49729.05 | 120.0001 | 4 | 7 | 4.354285 | 0 | 2.953219 | 1.009e-09 | 12.34854 | 3.349e-09
2018-03-14 10:49 | 49849.05 | 240.0009 | 4 | 7 | 4.351243 | 0 | 2.953219 | 1.009e-09 | 12.34854 | 3.349e-09
2018-03-14 10:50 | 49909.05 | 300.0015 | 4 | 7 | 4.350289 | 0 | 2.953219 | 1.009e-09 | 12.34854 | 3.349e-09
2018-03-14 10:52 | 50029.12672 | 120.002 | 5 | 7 | 4.106729 | -3.260113 | 2.953219 | 0.1086549 | 12.34854 | 0.4494417
2018-03-14 10:54 | 50149.12662 | 240.0019 | 5 | 7 | 4.063787 | -3.259933 | 2.953219 | 0.2173104 | 12.34854 | 0.8933111
2018-03-14 10:56 | 50269.12662 | 360.0019 | 5 | 7 | 4.021379 | -3.259961 | 2.953219 | 0.3259687 | 12.34854 | 1.332569
2018-03-14 10:58 | 50389.12582 | 480.0011 | 5 | 7 | 3.979106 | -3.259801 | 2.953219 | 0.4346213 | 12.34854 | 1.767202
2018-03-14 11:00 | 50509.12582 | 600.0011 | 5 | 7 | 3.93737 | -3.259968 | 2.953219 | 0.5432789 | 12.34854 | 2.197288
2018-03-14 11:02 | 50629.12582 | 720.0011 | 5 | 7 | 3.896715 | -3.259907 | 2.953219 | 0.6519383 | 12.34854 | 2.622899
2018-03-14 11:04 | 50749.12482 | 840.0001 | 5 | 7 | 3.857837 | -3.259785 | 2.953219 | 0.7605875 | 12.34854 | 3.044143
2018-03-14 11:06 | 50869.12582 | 960.0011 | 5 | 7 | 3.821218 | -3.260224 | 2.953219 | 0.8692501 | 12.34854 | 3.461334
2018-03-14 11:08 | 50989.12582 | 1080.0011 | 5 | 7 | 3.787082 | -3.259888 | 2.953219 | 0.9779042 | 12.34854 | 3.874647
2018-03-14 11:10 | 51109.12502 | 1200.0003 | 5 | 7 | 3.755362 | -3.259806 | 2.953219 | 1.086552 | 12.34854 | 4.284363
2018-03-14 11:12 | 51229.12512 | 1320.0004 | 5 | 7 | 3.725676 | -3.25985 | 2.953219 | 1.195219 | 12.34854 | 4.690814
2018-03-14 11:14 | 51349.12672 | 1440.002 | 5 | 7 | 3.697894 | -3.259942 | 2.953219 | 1.303875 | 12.34854 | 5.094107
2018-03-14 11:16 | 51469.12572 | 1560.001 | 5 | 7 | 3.671936 | -3.259846 | 2.953219 | 1.412528 | 12.34854 | 5.494464
2018-03-14 11:18 | 51589.12592 | 1680.0012 | 5 | 7 | 3.647713 | -3.26014 | 2.953219 | 1.521187 | 12.34854 | 5.892121
2018-03-14 11:20 | 51709.12522 | 1800.0005 | 5 | 7 | 3.625376 | -3.260096 | 2.953219 | 1.629844 | 12.34854 | 6.287241
2018-03-14 11:22 | 51829.12512 | 1920.0004 | 5 | 7 | 3.605048 | -3.259843 | 2.953219 | 1.738499 | 12.34854 | 6.680034
2018-03-14 11:24 | 51949.12602 | 2040.0013 | 5 | 7 | 3.586731 | -3.260201 | 2.953219 | 1.84716 | 12.34854 | 7.070747
2018-03-14 11:26 | 52069.12682 | 2160.0021 | 5 | 7 | 3.569775 | -3.260075 | 2.953219 | 1.955814 | 12.34854 | 7.459533
2018-03-14 11:28 | 52189.12522 | 2280.0005 | 5 | 7 | 3.553141 | -3.260081 | 2.953219 | 2.06447 | 12.34854 | 7.846506
2018-03-14 11:30 | 52309.12672 | 2400.002 | 5 | 7 | 3.53591 | -3.259867 | 2.953219 | 2.173129 | 12.34854 | 8.23166
2018-03-14 11:32 | 52429.12602 | 2520.0013 | 5 | 7 | 3.517766 | -3.259827 | 2.953219 | 2.281786 | 12.34854 | 8.614883
2018-03-14 11:34 | 52549.12592 | 2640.0012 | 5 | 7 | 3.498439 | -3.260022 | 2.953219 | 2.390443 | 12.34854 | 8.99608
2018-03-14 11:36 | 52669.12522 | 2760.0005 | 5 | 7 | 3.475196 | -3.259893 | 2.953219 | 2.499099 | 12.34854 | 9.375002
2018-03-14 11:38 | 52789.12542 | 2880.0007 | 5 | 7 | 3.441957 | -3.260262 | 2.953219 | 2.607754 | 12.34854 | 9.750908
2018-03-14 11:40 | 52909.12592 | 3000.0012 | 5 | 7 | 3.393517 | -3.259877 | 2.953219 | 2.716398 | 12.34854 | 10.12239
2018-03-14 11:42 | 53029.12592 | 3120.0012 | 5 | 7 | 3.315022 | -3.259995 | 2.953219 | 2.825064 | 12.34854 | 10.48735
2018-03-14 11:44 | 53149.12522 | 3240.0005 | 5 | 7 | 3.092178 | -3.259864 | 2.953219 | 2.933726 | 12.34854 | 10.83823
2018-03-14 11:45 | 53169.45852 | 3260.3338 | 5 | 7 | 2.999971 | -3.260147 | 2.953219 | 2.952132 | 12.34854 | 10.89435
2018-03-14 11:47 | 53289.51 | 120.0007 | 6 | 7 | 3.2992 | 0 | 2.953219 | 2.952132 | 12.34854 | 10.89435
2018-03-14 11:49 | 53409.51 | 240.0009 | 6 | 7 | 3.313948 | 0 | 2.953219 | 2.952132 | 12.34854 | 10.89435
2018-03-14 11:50 | 53469.51 | 300.0038 | 6 | 7 | 3.318551 | 0 | 2.953219 | 2.952132 | 12.34854 | 10.89435
2018-03-14 11:50 | 53469.52 | 0.0024 | 7 | 8 | 3.31856 | 0 | 0 | 0 | 0 | 0
2018-03-14 11:52 | 53589.61 | 120.0018 | 2 | 8 | 3.948353 | 4.88983 | 0.1622976 | 2.178e-09 | 0.6211742 | 7.228e-09
2018-03-14 11:54 | 53709.61 | 240.0002 | 2 | 8 | 3.992905 | 4.889902 | 0.3252778 | 2.178e-09 | 1.268758 | 7.228e-09
2018-03-14 11:56 | 53829.61 | 360.0002 | 2 | 8 | 4.029274 | 4.889851 | 0.4882593 | 2.178e-09 | 1.922525 | 7.228e-09
2018-03-14 11:58 | 53949.61 | 480.0002 | 2 | 8 | 4.061576 | 4.889826 | 0.6512411 | 2.178e-09 | 2.581932 | 7.228e-09
2018-03-14 12:00 | 54069.61 | 600.0002 | 2 | 8 | 4.088541 | 4.889906 | 0.814217 | 2.178e-09 | 3.246121 | 7.228e-09
2018-03-14 12:02 | 54189.61 | 720.0002 | 2 | 8 | 4.112795 | 4.889921 | 0.9771968 | 2.178e-09 | 3.914472 | 7.228e-09
2018-03-14 12:04 | 54309.61 | 840.0003 | 2 | 8 | 4.137729 | 4.889952 | 1.14018 | 2.178e-09 | 4.586782 | 7.228e-09
2018-03-14 12:06 | 54429.61 | 960.0003 | 2 | 8 | 4.166589 | 4.890255 | 1.303158 | 2.178e-09 | 5.26343 | 7.228e-09
2018-03-14 12:08 | 54549.61 | 1080.0011 | 2 | 8 | 4.200038 | 4.889156 | 1.466137 | 2.178e-09 | 5.945167 | 7.228e-09
2018-03-14 12:10 | 54669.61 | 1200.0019 | 2 | 8 | 4.20039 | 4.269218 | 1.618492 | 2.178e-09 | 6.585118 | 7.228e-09
2018-03-14 12:12 | 54789.61 | 1320.0003 | 2 | 8 | 4.200389 | 3.704109 | 1.751262 | 2.178e-09 | 7.142803 | 7.228e-09
2018-03-14 12:14 | 54890.92 | 1421.3127 | 2 | 8 | 4.200399 | 3.259968 | 1.84917 | 2.178e-09 | 7.554056 | 7.228e-09
2018-03-14 12:16 | 55010.94 | 120.0019 | 3 | 8 | 4.230482 | 3.26008 | 1.957389 | 2.178e-09 | 8.01014 | 7.228e-09
2018-03-14 12:18 | 55130.93 | 240.0002 | 3 | 8 | 4.264754 | 3.260113 | 2.066046 | 2.178e-09 | 8.471653 | 7.228e-09
2018-03-14 12:20 | 55250.94 | 360.0019 | 3 | 8 | 4.301257 | 3.260103 | 2.174708 | 2.178e-09 | 8.937032 | 7.228e-09
2018-03-14 12:22 | 55370.93 | 480.001 | 3 | 8 | 4.339745 | 3.260008 | 2.283366 | 2.178e-09 | 9.406472 | 7.228e-09
2018-03-14 12:24 | 55490.93 | 600.0009 | 3 | 8 | 4.379852 | 3.260183 | 2.392024 | 2.178e-09 | 9.880187 | 7.228e-09
2018-03-14 12:26 | 55610.94 | 720.002 | 3 | 8 | 4.400398 | 2.925919 | 2.4977 | 2.178e-09 | 10.34464 | 7.228e-09
2018-03-14 12:28 | 55730.94 | 840.002 | 3 | 8 | 4.400385 | 2.424269 | 2.586527 | 2.178e-09 | 10.73552 | 7.228e-09
2018-03-14 12:30 | 55850.93 | 960.001 | 3 | 8 | 4.400364 | 2.0231 | 2.660402 | 2.178e-09 | 11.0606 | 7.228e-09
2018-03-14 12:32 | 55970.93 | 1080.0011 | 3 | 8 | 4.400361 | 1.700125 | 2.722256 | 2.178e-09 | 11.33278 | 7.228e-09
2018-03-14 12:34 | 56090.93 | 1200.0003 | 3 | 8 | 4.40037 | 1.438974 | 2.774414 | 2.178e-09 | 11.56229 | 7.228e-09
2018-03-14 12:36 | 56210.93 | 1320.0011 | 3 | 8 | 4.400387 | 1.227451 | 2.818716 | 2.178e-09 | 11.75724 | 7.228e-09
2018-03-14 12:38 | 56330.93 | 1440.0003 | 3 | 8 | 4.400362 | 1.053215 | 2.856623 | 2.178e-09 | 11.92404 | 7.228e-09
2018-03-14 12:40 | 56450.93 | 1560.0011 | 3 | 8 | 4.400355 | 0.9105587 | 2.889271 | 2.178e-09 | 12.06771 | 7.228e-09
2018-03-14 12:42 | 56570.93 | 1680.0011 | 3 | 8 | 4.400348 | 0.7920284 | 2.917579 | 2.178e-09 | 12.19227 | 7.228e-09
2018-03-14 12:44 | 56690.93 | 1800 | 3 | 8 | 4.400315 | 0.6917248 | 2.942262 | 2.178e-09 | 12.30088 | 7.228e-09
2018-03-14 12:44 | 56746.11 | 1855.172 | 3 | 8 | 4.400332 | 0.6519966 | 2.952557 | 2.178e-09 | 12.34618 | 7.228e-09
2018-03-14 12:46 | 56866.15 | 119.9999 | 4 | 8 | 4.354203 | 0 | 2.952557 | 2.178e-09 | 12.34618 | 7.228e-09
2018-03-14 12:48 | 56986.15 | 240.0008 | 4 | 8 | 4.35116 | 0 | 2.952557 | 2.178e-09 | 12.34618 | 7.228e-09
2018-03-14 12:49 | 57046.15 | 300.0014 | 4 | 8 | 4.350191 | 0 | 2.952557 | 2.178e-09 | 12.34618 | 7.228e-09
2018-03-14 12:51 | 57166.23 | 120.0002 | 5 | 8 | 4.106424 | -3.259848 | 2.952557 | 0.1086541 | 12.34618 | 0.4494064
2018-03-14 12:53 | 57286.23 | 240.0018 | 5 | 8 | 4.063431 | -3.259877 | 2.952557 | 0.217312 | 12.34618 | 0.8932482
2018-03-14 12:55 | 57406.23 | 360.0002 | 5 | 8 | 4.020989 | -3.259972 | 2.952557 | 0.3259625 | 12.34618 | 1.332434
2018-03-14 12:57 | 57526.23 | 480.0002 | 5 | 8 | 3.978697 | -3.260079 | 2.952557 | 0.4346181 | 12.34618 | 1.767037
2018-03-14 12:59 | 57646.23 | 600.001 | 5 | 8 | 3.936961 | -3.259813 | 2.952557 | 0.5432686 | 12.34618 | 2.19705
2018-03-14 13:01 | 57766.23 | 720.0018 | 5 | 8 | 3.896304 | -3.260195 | 2.952557 | 0.6519334 | 12.34618 | 2.622637
2018-03-14 13:03 | 57886.23 | 840.001 | 5 | 8 | 3.857421875 | -3.260018 | 2.952557 | 0.7605878 | 12.34618 | 3.043857
2018-03-14 13:05 | 58006.23 | 960.0009 | 5 | 8 | 3.820797 | -3.259972 | 2.952557 | 0.869247 | 12.34618 | 3.460988
2018-03-14 13:07 | 58126.23 | 1080.0018 | 5 | 8 | 3.786652 | -3.259936 | 2.952557 | 0.9779066 | 12.34618 | 3.874276
2018-03-14 13:09 | 58246.23 | 1200.0001 | 5 | 8 | 3.754905 | -3.259976 | 2.952557 | 1.086558 | 12.34618 | 4.283955
2018-03-14 13:11 | 58366.23 | 1320.0002 | 5 | 8 | 3.725234 | -3.260252 | 2.952557 | 1.195215 | 12.34618 | 4.690323
2018-03-14 13:13 | 58486.23 | 1440.0002 | 5 | 8 | 3.697472 | -3.259752 | 2.952557 | 1.30387 | 12.34618 | 5.093566
2018-03-14 13:15 | 58606.23 | 1560.001 | 5 | 8 | 3.671529 | -3.259957 | 2.952557 | 1.412521 | 12.34618 | 5.493875
2018-03-14 13:17 | 58726.23 | 1680.0011 | 5 | 8 | 3.647329 | -3.260085 | 2.952557 | 1.52119 | 12.34618 | 5.891525
2018-03-14 13:19 | 58846.23 | 1800.001 | 5 | 8 | 3.62503 | -3.259858 | 2.952557 | 1.62984 | 12.34618 | 6.286579
2018-03-14 13:21 | 58966.23 | 1920.0001 | 5 | 8 | 3.604771 | -3.25997 | 2.952557 | 1.738502 | 12.34618 | 6.679359
2018-03-14 13:23 | 59086.23 | 2040.0018 | 5 | 8 | 3.586443 | -3.259917 | 2.952557 | 1.847156 | 12.34618 | 7.070019
2018-03-14 13:25 | 59206.23 | 2160.0001 | 5 | 8 | 3.569463 | -3.259966 | 2.952557 | 1.955825 | 12.34618 | 7.458824
2018-03-14 13:27 | 59326.23 | 2280.001 | 5 | 8 | 3.552848 | -3.260144 | 2.952557 | 2.064485 | 12.34618 | 7.845779
2018-03-14 13:29 | 59446.23 | 2400.0001 | 5 | 8 | 3.535587 | -3.259997 | 2.952557 | 2.173146 | 12.34618 | 8.230905
2018-03-14 13:31 | 59566.23 | 2520.0001 | 5 | 8 | 3.517413 | -3.259954 | 2.952557 | 2.281809 | 12.34618 | 8.614113
2018-03-14 13:33 | 59686.23 | 2640.0011 | 5 | 8 | 3.498094 | -3.259822 | 2.952557 | 2.390471 | 12.34618 | 8.995289
2018-03-14 13:35 | 59806.23 | 2760.0011 | 5 | 8 | 3.474804 | -3.259825 | 2.952557 | 2.499119 | 12.34618 | 9.374146
2018-03-14 13:37 | 59926.23 | 2880.001 | 5 | 8 | 3.441506 | -3.260107 | 2.952557 | 2.607787 | 12.34618 | 9.750054
2018-03-14 13:39 | 60046.23 | 3000.0017 | 5 | 8 | 3.393009 | -3.260132 | 2.952557 | 2.716446 | 12.34618 | 10.12153
2018-03-14 13:41 | 60166.23 | 3120.0001 | 5 | 8 | 3.314172 | -3.259853 | 2.952557 | 2.825092 | 12.34618 | 10.48635
2018-03-14 13:43 | 60286.23 | 3240.0011 | 5 | 8 | 3.089164 | -3.259923 | 2.952557 | 2.933756 | 12.34618 | 10.83707
2018-03-14 13:44 | 60305.77 | 3259.5391 | 5 | 8 | 2.999991 | -3.260119 | 2.952557 | 2.951452 | 12.34618 | 10.891
2018-03-14 13:46 | 60425.8175 | 120 | 6 | 8 | 3.299804 | 0 | 2.952557 | 2.951452 | 12.34618 | 10.891
2018-03-14 13:48 | 60545.8175 | 240 | 6 | 8 | 3.314576 | 0 | 2.952557 | 2.951452 | 12.34618 | 10.891
2018-03-14 13:49 | 60605.8197 | 300.0022 | 6 | 8 | 3.319174 | 0 | 2.952557 | 2.951452 | 12.34618 | 10.891
2018-03-14 13:49 | 60605.83112 | 0.0024 | 7 | 9 | 3.319201 | 0 | 0 | 0 | 0 | 0
2018-03-14 13:51 | 60725.92 | 120.0002 | 2 | 9 | 3.948503 | 4.889967 | 0.1622963 | 3.002e-09 | 0.6212387 | 9.964e-09
2018-03-14 13:53 | 60845.92 | 240.0018 | 2 | 9 | 3.993353 | 4.889917 | 0.3252784 | 3.002e-09 | 1.26887 | 9.964e-09
2018-03-14 13:55 | 60965.92 | 360.0012 | 2 | 9 | 4.029617 | 4.889904 | 0.4882596 | 3.002e-09 | 1.922702 | 9.964e-09
2018-03-14 13:57 | 61085.92 | 480.0002 | 2 | 9 | 4.061795 | 4.890108 | 0.6512524 | 3.002e-09 | 2.5822 | 9.964e-09
2018-03-14 13:59 | 61205.92 | 600.0002 | 2 | 9 | 4.088659 | 4.88994 | 0.814232 | 3.002e-09 | 3.246432 | 9.964e-09
2018-03-14 14:01 | 61325.92 | 720.0018 | 2 | 9 | 4.112845 | 4.889875 | 0.977221 | 3.002e-09 | 3.914833 | 9.964e-09
2018-03-14 14:03 | 61445.92 | 840.0011 | 2 | 9 | 4.137774 | 4.889877 | 1.140203 | 3.002e-09 | 4.587143 | 9.964e-09
2018-03-14 14:05 | 61565.92 | 960.0004 | 2 | 9 | 4.166704 | 4.890196 | 1.303187 | 3.002e-09 | 5.263828 | 9.964e-09
2018-03-14 14:07 | 61685.92 | 1080.0012 | 2 | 9 | 4.200174 | 4.889118 | 1.466168 | 3.002e-09 | 5.945592 | 9.964e-09
2018-03-14 14:09 | 61805.92 | 1200.0012 | 2 | 9 | 4.20041 | 4.267654 | 1.618444 | 3.002e-09 | 6.585214 | 9.964e-09
2018-03-14 14:11 | 61925.92 | 1320.002 | 2 | 9 | 4.200375 | 3.688488 | 1.75106 | 3.002e-09 | 7.142255 | 9.964e-09
2018-03-14 14:12 | 62024.42 | 1418.5025 | 2 | 9 | 4.200396 | 3.259981 | 1.846037 | 3.002e-09 | 7.541194 | 9.964e-09
2018-03-14 14:14 | 62144.43 | 120.0002 | 3 | 9 | 4.230482 | 3.26008 | 1.954251 | 3.002e-09 | 7.997258 | 9.964e-09
2018-03-14 14:16 | 62264.43 | 240.0002 | 3 | 9 | 4.26471 | 3.260172 | 2.062909 | 3.002e-09 | 8.458772 | 9.964e-09
2018-03-14 14:18 | 62384.43 | 360.0011 | 3 | 9 | 4.301207 | 3.260107 | 2.171568 | 3.002e-09 | 8.924135 | 9.964e-09
2018-03-14 14:20 | 62504.43 | 480.0002 | 3 | 9 | 4.339684 | 3.259809 | 2.280225 | 3.002e-09 | 9.393566 | 9.964e-09
2018-03-14 14:22 | 62624.43 | 600.0011 | 3 | 9 | 4.379821 | 3.260092 | 2.38889 | 3.002e-09 | 9.867305 | 9.964e-09
2018-03-14 14:24 | 62744.44 | 720.002 | 3 | 9 | 4.400402 | 2.927036 | 2.494572 | 3.002e-09 | 10.33179 | 9.964e-09
2018-03-14 14:26 | 62864.44 | 840.0019 | 3 | 9 | 4.400375 | 2.425339 | 2.583445 | 3.002e-09 | 10.72286 | 9.964e-09
2018-03-14 14:28 | 62984.43 | 960.0013 | 3 | 9 | 4.40039 | 2.024565 | 2.657364 | 3.002e-09 | 11.04813 | 9.964e-09
2018-03-14 14:30 | 63104.43 | 1080.0004 | 3 | 9 | 4.400388 | 1.701969 | 2.719266 | 3.002e-09 | 11.32053 | 9.964e-09
2018-03-14 14:32 | 63224.43 | 1200.0004 | 3 | 9 | 4.400368 | 1.44068 | 2.771479 | 3.002e-09 | 11.55029 | 9.964e-09
2018-03-14 14:34 | 63344.43 | 1320.0004 | 3 | 9 | 4.400324 | 1.227182 | 2.815836 | 3.002e-09 | 11.74547 | 9.964e-09
2018-03-14 14:36 | 63464.44 | 1440.0019 | 3 | 9 | 4.400364 | 1.054249 | 2.853777 | 3.002e-09 | 11.91242 | 9.964e-09
2018-03-14 14:38 | 63584.43 | 1560.0011 | 3 | 9 | 4.400347 | 0.9112301 | 2.886454 | 3.002e-09 | 12.05622 | 9.964e-09
2018-03-14 14:40 | 63704.44 | 1680.0019 | 3 | 9 | 4.400335 | 0.7916965 | 2.914772 | 3.002e-09 | 12.18082 | 9.964e-09
2018-03-14 14:42 | 63824.43 | 1800.0003 | 3 | 9 | 4.400362 | 0.692728 | 2.939458 | 3.002e-09 | 12.28945 | 9.964e-09
2018-03-14 14:43 | 63879.14 | 1854.7048 | 3 | 9 | 4.400344 | 0.6519966 | 2.94967 | 3.002e-09 | 12.33439 | 9.964e-09
2018-03-14 14:45 | 63999.18 | 120.0008 | 4 | 9 | 4.354033 | 0 | 2.94967 | 3.002e-09 | 12.33439 | 9.964e-09
2018-03-14 14:47 | 64119.18 | 240 | 4 | 9 | 4.350981 | 0 | 2.94967 | 3.002e-09 | 12.33439 | 9.964e-09
2018-03-14 14:48 | 64179.19 | 300.0014 | 4 | 9 | 4.350007 | 0 | 2.94967 | 3.002e-09 | 12.33439 | 9.964e-09
2018-03-14 14:50 | 64299.27 | 120.0003 | 5 | 9 | 4.105551 | -3.259877 | 2.94967 | 0.1086551 | 12.33439 | 0.4493273
2018-03-14 14:52 | 64419.27 | 240.0011 | 5 | 9 | 4.062509 | -3.259829 | 2.94967 | 0.2173161 | 12.33439 | 0.8930856
2018-03-14 14:54 | 64539.27 | 360.0011 | 5 | 9 | 4.02002 | -3.259818 | 2.94967 | 0.3259695 | 12.33439 | 1.332181
2018-03-14 14:56 | 64659.27 | 480.0002 | 5 | 9 | 3.977695 | -3.259933 | 2.94967 | 0.4346223 | 12.33439 | 1.766665
2018-03-14 14:58 | 64779.27 | 600.0011 | 5 | 9 | 3.935938 | -3.25979 | 2.94967 | 0.5432847 | 12.33439 | 2.196614
2018-03-14 15:00 | 64899.27 | 720.0002 | 5 | 9 | 3.895288 | -3.260242 | 2.94967 | 0.6519433 | 12.33439 | 2.622066
2018-03-14 15:02 | 65019.27 | 840.0011 | 5 | 9 | 3.856398 | -3.259978 | 2.94967 | 0.7606031 | 12.33439 | 3.043196
2018-03-14 15:04 | 65139.27 | 960.0002 | 5 | 9 | 3.819773 | -3.259949 | 2.94967 | 0.8692571 | 12.33439 | 3.460197
2018-03-14 15:06 | 65259.27 | 1080.0011 | 5 | 9 | 3.785644 | -3.260144 | 2.94967 | 0.977911 | 12.33439 | 3.873354
2018-03-14 15:08 | 65379.27 | 1200.0003 | 5 | 9 | 3.753955 | -3.259947 | 2.94967 | 1.086568 | 12.33439 | 4.282948
2018-03-14 15:10 | 65499.27 | 1320.0019 | 5 | 9 | 3.724319 | -3.259773 | 2.94967 | 1.195223 | 12.33439 | 4.689208
2018-03-14 15:12 | 65619.27 | 1440.0002 | 5 | 9 | 3.696597 | -3.260012 | 2.94967 | 1.303859 | 12.33439 | 5.092278
2018-03-14 15:14 | 65739.27 | 1560.0019 | 5 | 9 | 3.670654 | -3.259808 | 2.94967 | 1.412541 | 12.33439 | 5.492605
2018-03-14 15:16 | 65859.27 | 1680.0011 | 5 | 9 | 3.646458 | -3.259893 | 2.94967 | 1.521198 | 12.33439 | 5.890116
2018-03-14 15:18 | 65979.27 | 1800.0011 | 5 | 9 | 3.624143 | -3.259839 | 2.94967 | 1.629851 | 12.33439 | 6.285087
2018-03-14 15:20 | 66099.27 | 1920.0018 | 5 | 9 | 3.603877 | -3.259877 | 2.94967 | 1.738509 | 12.33439 | 6.677758
2018-03-14 15:22 | 66219.27 | 2040.0002 | 5 | 9 | 3.58557 | -3.260155 | 2.94967 | 1.847164 | 12.33439 | 7.068325
2018-03-14 15:24 | 66339.27 | 2160.0019 | 5 | 9 | 3.568638 | -3.259999 | 2.94967 | 1.955824 | 12.33439 | 7.457006
2018-03-14 15:26 | 66459.27 | 2280.0008 | 5 | 9 | 3.55208 | -3.259856 | 2.94967 | 2.064478 | 12.33439 | 7.843856
2018-03-14 15:28 | 66579.27 | 2400.0002 | 5 | 9 | 3.534894 | -3.259871 | 2.94967 | 2.173132 | 12.33439 | 8.228879
2018-03-14 15:30 | 66699.27 | 2520.0018 | 5 | 9 | 3.516729 | -3.259875 | 2.94967 | 2.281788 | 12.33439 | 8.611984
2018-03-14 15:32 | 66819.27 | 2640.0018 | 5 | 9 | 3.497358 | -3.259907 | 2.94967 | 2.390444 | 12.33439 | 8.993062
2018-03-14 15:34 | 66939.27 | 2760.0001 | 5 | 9 | 3.473972 | -3.259818 | 2.94967 | 2.499101 | 12.33439 | 9.371863
2018-03-14 15:36 | 67059.27 | 2880.001 | 5 | 9 | 3.440537 | -3.25993 | 2.94967 | 2.607728 | 12.33439 | 9.747529
2018-03-14 15:38 | 67179.27 | 3000.0002 | 5 | 9 | 3.391682 | -3.260001 | 2.94967 | 2.716413 | 12.33439 | 10.11897
2018-03-14 15:40 | 67299.27 | 3120.0018 | 5 | 9 | 3.31198 | -3.259919 | 2.94967 | 2.825071 | 12.33439 | 10.48365
2018-03-14 15:42 | 67419.27 | 3240.0008 | 5 | 9 | 3.081656 | -3.259813 | 2.94967 | 2.933723 | 12.33439 | 10.8339
2018-03-14 15:43 | 67436.9 | 3257.6304 | 5 | 9 | 2.999966 | -3.259846 | 2.94967 | 2.949682 | 12.33439 | 10.88246
2018-03-14 15:45 | 67556.94 | 120 | 6 | 9 | 3.301616 | 0 | 2.94967 | 2.949682 | 12.33439 | 10.88246
2018-03-14 15:47 | 67676.94 | 240 | 6 | 9 | 3.316447 | 0 | 2.94967 | 2.949682 | 12.33439 | 10.88246
2018-03-14 15:48 | 67736.94 | 300.0021 | 6 | 9 | 3.321064 | 0 | 2.94967 | 2.949682 | 12.33439 | 10.88246
2018-03-14 15:48 | 67736.96 | 0.0048 | 7 | 10 | 3.321109 | 0 | 0 | 0 | 0 | 0
2018-03-14 15:50 | 67857.04854 | 120.0019 | 2 | 10 | 3.949752 | 4.889954 | 0.1622985 | 5.507e-09 | 0.6215295 | 1.8289e-08
2018-03-14 15:52 | 67977.04774 | 240.0011 | 2 | 10 | 3.994057 | 4.889933 | 0.32528 | 5.507e-09 | 1.269313 | 1.8289e-08
2018-03-14 15:54 | 68097.04854 | 360.0019 | 2 | 10 | 4.030432 | 4.890038 | 0.4882642 | 5.507e-09 | 1.923279 | 1.8289e-08
2018-03-14 15:56 | 68217.04774 | 480.0011 | 2 | 10 | 4.062647 | 4.889828 | 0.6512495 | 5.507e-09 | 2.582884 | 1.8289e-08
2018-03-14 15:58 | 68337.04784 | 600.0012 | 2 | 10 | 4.089597 | 4.889936 | 0.8142307 | 5.507e-09 | 3.247268 | 1.8289e-08
2018-03-14 16:00 | 68457.04784 | 720.0012 | 2 | 10 | 4.113789 | 4.88995 | 0.9772149 | 5.507e-09 | 3.915802 | 1.8289e-08
2018-03-14 16:02 | 68577.04864 | 840.002 | 2 | 10 | 4.138729 | 4.890003 | 1.140194 | 5.507e-09 | 4.588256 | 1.8289e-08
2018-03-14 16:04 | 68697.04884 | 960.0022 | 2 | 10 | 4.16761 | 4.889961 | 1.303178 | 5.507e-09 | 5.26509 | 1.8289e-08
2018-03-14 16:06 | 68817.04724 | 1080.0006 | 2 | 10 | 4.200406 | 4.875742 | 1.466151 | 5.507e-09 | 5.946962 | 1.8289e-08
2018-03-14 16:08 | 68937.04724 | 1200.0006 | 2 | 10 | 4.200397 | 4.258102 | 1.618037 | 5.507e-09 | 6.584945 | 1.8289e-08
2018-03-14 16:10 | 69057.04804 | 1320.0014 | 2 | 10 | 4.200389 | 3.69458 | 1.750475 | 5.507e-09 | 7.141236 | 1.8289e-08
2018-03-14 16:11 | 69156.60144 | 1419.5548 | 2 | 10 | 4.200387 | 3.259972 | 1.846554 | 5.507e-09 | 7.544806 | 1.8289e-08
2018-03-14 16:13 | 69276.61 | 120.0009 | 3 | 10 | 4.23047 | 3.260202 | 1.954774 | 5.507e-09 | 8.000894 | 1.8289e-08
2018-03-14 16:15 | 69396.61 | 240.0018 | 3 | 10 | 4.264797 | 3.260084 | 2.063432 | 5.507e-09 | 8.462414 | 1.8289e-08
2018-03-14 16:17 | 69516.61 | 360.0001 | 3 | 10 | 4.301347 | 3.259747 | 2.172086 | 5.507e-09 | 8.927766 | 1.8289e-08
2018-03-14 16:19 | 69636.61 | 480.0009 | 3 | 10 | 4.339861 | 3.260086 | 2.280747 | 5.507e-09 | 9.39723 | 1.8289e-08
2018-03-14 16:21 | 69756.61 | 600.001 | 3 | 10 | 4.380027 | 3.260025 | 2.389404 | 5.507e-09 | 9.870957 | 1.8289e-08
2018-03-14 16:23 | 69876.61 | 720.001 | 3 | 10 | 4.400398 | 2.924463 | 2.495028 | 5.507e-09 | 10.33519 | 1.8289e-08
2018-03-14 16:25 | 69996.61 | 840.001 | 3 | 10 | 4.4004 | 2.423786 | 2.583818 | 5.507e-09 | 10.72591 | 1.8289e-08
2018-03-14 16:27 | 70116.61 | 960.0002 | 3 | 10 | 4.400371 | 2.022539 | 2.657683 | 5.507e-09 | 11.05094 | 1.8289e-08
2018-03-14 16:29 | 70236.61 | 1080.0004 | 3 | 10 | 4.400373 | 1.700586 | 2.719547 | 5.507e-09 | 11.32316 | 1.8289e-08
2018-03-14 16:31 | 70356.61 | 1200.0002 | 3 | 10 | 4.400347 | 1.439207 | 2.771726 | 5.507e-09 | 11.55277 | 1.8289e-08
2018-03-14 16:33 | 70476.61 | 1320.001 | 3 | 10 | 4.400357 | 1.22735 | 2.816052 | 5.507e-09 | 11.74782 | 1.8289e-08
2018-03-14 16:35 | 70596.61 | 1440.001 | 3 | 10 | 4.400351 | 1.054117 | 2.853981 | 5.507e-09 | 11.91472 | 1.8289e-08
2018-03-14 16:37 | 70716.61 | 1560.0011 | 3 | 10 | 4.400349 | 0.91152 | 2.886654 | 5.507e-09 | 12.0585 | 1.8289e-08
2018-03-14 16:39 | 70836.61 | 1680.0018 | 3 | 10 | 4.400337 | 0.791954 | 2.91498 | 5.507e-09 | 12.18314 | 1.8289e-08
2018-03-14 16:41 | 70956.61 | 1800.0002 | 3 | 10 | 4.400352 | 0.6926498 | 2.939676 | 5.507e-09 | 12.29181 | 1.8289e-08
2018-03-14 16:42 | 71011.93 | 1855.3239 | 3 | 10 | 4.400352 | 0.6519985 | 2.950003 | 5.507e-09 | 12.33725 | 1.8289e-08
2018-03-14 16:44 | 71131.98406 | 120.0008 | 4 | 10 | 4.354006 | 0 | 2.950003 | 5.507e-09 | 12.33725 | 1.8289e-08
2018-03-14 16:46 | 71251.98316 | 239.9999 | 4 | 10 | 4.350949 | 0 | 2.950003 | 5.507e-09 | 12.33725 | 1.8289e-08
2018-03-14 16:47 | 71311.98456 | 300.0013 | 4 | 10 | 4.34999 | 0 | 2.950003 | 5.507e-09 | 12.33725 | 1.8289e-08
2018-03-14 16:49 | 71432.07 | 120.0011 | 5 | 10 | 4.105254 | -3.259816 | 2.950003 | 0.108655 | 12.33725 | 0.4492961
2018-03-14 16:51 | 71552.07 | 240.0011 | 5 | 10 | 4.062148 | -3.259875 | 2.950003 | 0.2173099 | 12.33725 | 0.8929932
2018-03-14 16:53 | 71672.06 | 360.0003 | 5 | 10 | 4.019649 | -3.259997 | 2.950003 | 0.3259676 | 12.33725 | 1.332067
2018-03-14 16:55 | 71792.07 | 480.0011 | 5 | 10 | 3.977321 | -3.259848 | 2.950003 | 0.4346249 | 12.33725 | 1.766529
2018-03-14 16:57 | 71912.06 | 600.0003 | 5 | 10 | 3.935515 | -3.259835 | 2.950003 | 0.5432727 | 12.33725 | 2.196377
2018-03-14 16:59 | 72032.06 | 720.0003 | 5 | 10 | 3.894861 | -3.259789 | 2.950003 | 0.6519392 | 12.33725 | 2.621813
2018-03-14 17:01 | 72152.07 | 840.0011 | 5 | 10 | 3.85595 | -3.260136 | 2.950003 | 0.7605788 | 12.33725 | 3.042816
2018-03-14 17:03 | 72272.06 | 960.0003 | 5 | 10 | 3.81936 | -3.259896 | 2.950003 | 0.8692499 | 12.33725 | 3.459838
2018-03-14 17:05 | 72392.06 | 1080.0003 | 5 | 10 | 3.785219 | -3.260153 | 2.950003 | 0.9778546 | 12.33725 | 3.872762
2018-03-14 17:07 | 72512.06 | 1200.0005 | 5 | 10 | 3.753523 | -3.259879 | 2.950003 | 1.086565 | 12.33725 | 4.282511
2018-03-14 17:09 | 72632.07 | 1320.001 | 5 | 10 | 3.723911 | -3.259904 | 2.950003 | 1.195218 | 12.33725 | 4.688717
2018-03-14 17:11 | 72752.07 | 1440.0019 | 5 | 10 | 3.696224 | -3.259835 | 2.950003 | 1.303877 | 12.33725 | 5.091831
2018-03-14 17:13 | 72872.07 | 1560.0011 | 5 | 10 | 3.670297 | -3.259923 | 2.950003 | 1.412535 | 12.33725 | 5.492034
2018-03-14 17:15 | 72992.06 | 1680.0003 | 5 | 10 | 3.646126 | -3.259923 | 2.950003 | 1.521182 | 12.33725 | 5.889471
2018-03-14 17:17 | 73112.06 | 1800.0007 | 5 | 10 | 3.623859 | -3.259809 | 2.950003 | 1.629847 | 12.33725 | 6.284446
2018-03-14 17:19 | 73232.07 | 1920.0011 | 5 | 10 | 3.603629 | -3.260163 | 2.950003 | 1.738504 | 12.33725 | 6.677085
2018-03-14 17:21 | 73352.06 | 2040.0003 | 5 | 10 | 3.585355 | -3.259959 | 2.950003 | 1.847157 | 12.33725 | 7.067622
2018-03-14 17:23 | 73472.06 | 2160.0003 | 5 | 10 | 3.568419 | -3.2599 | 2.950003 | 1.955814 | 12.33725 | 7.456268
2018-03-14 17:25 | 73592.07 | 2280.0011 | 5 | 10 | 3.551789 | -3.260224 | 2.950003 | 2.064466 | 12.33725 | 7.843081
2018-03-14 17:27 | 73712.07 | 2400.0027 | 5 | 10 | 3.53461 | -3.259719 | 2.950003 | 2.173123 | 12.33725 | 8.228084
2018-03-14 17:29 | 73832.06 | 2520.0004 | 5 | 10 | 3.516453 | -3.259843 | 2.950003 | 2.281774 | 12.33725 | 8.611144
2018-03-14 17:31 | 73952.06 | 2640.0003 | 5 | 10 | 3.497029 | -3.260027 | 2.950003 | 2.39043 | 12.33725 | 8.992189
2018-03-14 17:33 | 74072.06 | 2760.0003 | 5 | 10 | 3.47356 | -3.26005 | 2.950003 | 2.499076 | 12.33725 | 9.370912
2018-03-14 17:35 | 74192.06 | 2880.0003 | 5 | 10 | 3.440018 | -3.259984 | 2.950003 | 2.607734 | 12.33725 | 9.746638
2018-03-14 17:37 | 74312.06 | 3000.0002 | 5 | 10 | 3.391088 | -3.259851 | 2.950003 | 2.716397 | 12.33725 | 10.11795
2018-03-14 17:39 | 74432.07 | 3120.0012 | 5 | 10 | 3.310588 | -3.25986 | 2.950003 | 2.825051 | 12.33725 | 10.48251
2018-03-14 17:41 | 74552.07 | 3240.0012 | 5 | 10 | 3.077489 | -3.259951 | 2.950003 | 2.933705 | 12.33725 | 10.8325
2018-03-14 17:41 | 74568.66 | 3256.5953 | 5 | 10 | 2.999977 | -3.260029 | 2.950003 | 2.948729 | 12.33725 | 10.87819
2018-03-14 17:43 | 74688.71 | 120.0016 | 6 | 10 | 3.30303 | 0 | 2.950003 | 2.948729 | 12.33725 | 10.87819
2018-03-14 17:45 | 74808.71 | 240 | 6 | 10 | 3.317872 | 0 | 2.950003 | 2.948729 | 12.33725 | 10.87819
2018-03-14 17:46 | 74868.72 | 300.0038 | 6 | 10 | 3.322474 | 0 | 2.950003 | 2.948729 | 12.33725 | 10.87819
2018-03-14 17:46 | 74868.72 | 0.0023 | 7 | 11 | 3.322606 | 0 | 0 | 0 | 0 | 0
2018-03-14 17:48 | 74988.8 | 120.0002 | 2 | 11 | 3.950396 | 4.889862 | 0.1622936 | 5.096e-09 | 0.6216906 | 1.6931e-08
2018-03-14 17:50 | 75108.8 | 240.0002 | 2 | 11 | 3.994579 | 4.889977 | 0.3252753 | 5.096e-09 | 1.269558 | 1.6931e-08
2018-03-14 17:52 | 75228.8 | 360.0002 | 2 | 11 | 4.030898 | 4.890131 | 0.4882561 | 5.096e-09 | 1.923591 | 1.6931e-08
2018-03-14 17:54 | 75348.8 | 480.0002 | 2 | 11 | 4.063038 | 4.889845 | 0.6512405 | 5.096e-09 | 2.583262 | 1.6931e-08
2018-03-14 17:56 | 75468.8 | 600.0002 | 2 | 11 | 4.089968 | 4.889963 | 0.8142176 | 5.096e-09 | 3.247693 | 1.6931e-08
2018-03-14 17:58 | 75588.8 | 720.002 | 2 | 11 | 4.114125 | 4.890177 | 0.977201 | 5.096e-09 | 3.916281 | 1.6931e-08
2018-03-14 18:00 | 75708.8 | 840.0019 | 2 | 11 | 4.139003 | 4.890118 | 1.140179 | 5.096e-09 | 4.58878 | 1.6931e-08
2018-03-14 18:02 | 75828.8 | 960.0011 | 2 | 11 | 4.167825 | 4.889893 | 1.303162 | 5.096e-09 | 5.265654 | 1.6931e-08
2018-03-14 18:04 | 75948.8 | 1080.0027 | 2 | 11 | 4.200409 | 4.861631 | 1.466129 | 5.096e-09 | 5.947587 | 1.6931e-08
2018-03-14 18:06 | 76068.8 | 1200.0003 | 2 | 11 | 4.200397 | 4.250448 | 1.617682 | 5.096e-09 | 6.58417 | 1.6931e-08
2018-03-14 18:08 | 76188.8 | 1320.0003 | 2 | 11 | 4.200377 | 3.688896 | 1.749897 | 5.096e-09 | 7.139522 | 1.6931e-08
2018-03-14 18:10 | 76287.58 | 1418.7816 | 2 | 11 | 4.200396 | 3.259987 | 1.845143 | 5.096e-09 | 7.539593 | 1.6931e-08
2018-03-14 18:12 | 76407.6 | 120.0002 | 3 | 11 | 4.230453 | 3.260113 | 1.953361 | 5.096e-09 | 7.995677 | 1.6931e-08
2018-03-14 18:14 | 76527.6 | 240.0004 | 3 | 11 | 4.264708 | 3.260202 | 2.062013 | 5.096e-09 | 8.457162 | 1.6931e-08
2018-03-14 18:16 | 76647.6 | 360.0019 | 3 | 11 | 4.30126 | 3.26012 | 2.170673 | 5.096e-09 | 8.922529 | 1.6931e-08
2018-03-14 18:18 | 76767.6 | 480.0011 | 3 | 11 | 4.339768 | 3.259798 | 2.279326 | 5.096e-09 | 9.39195 | 1.6931e-08
2018-03-14 18:20 | 76887.6 | 600.0018 | 3 | 11 | 4.37992 | 3.260057 | 2.387986 | 5.096e-09 | 9.865678 | 1.6931e-08
2018-03-14 18:22 | 77007.6 | 720.0019 | 3 | 11 | 4.400378 | 2.925314 | 2.49364 | 5.096e-09 | 10.33004 | 1.6931e-08
2018-03-14 18:24 | 77127.6 | 840.0011 | 3 | 11 | 4.400381 | 2.425074 | 2.58248 | 5.096e-09 | 10.72097 | 1.6931e-08
2018-03-14 18:26 | 77247.6 | 960.0011 | 3 | 11 | 4.400372 | 2.024765 | 2.656399 | 5.096e-09 | 11.04624 | 1.6931e-08
2018-03-14 18:28 | 77367.6 | 1080.0003 | 3 | 11 | 4.40038 | 1.70204 | 2.718313 | 5.096e-09 | 11.31869 | 1.6931e-08
2018-03-14 18:30 | 77487.6 | 1200.0011 | 3 | 11 | 4.400358 | 1.440254 | 2.770531 | 5.096e-09 | 11.54847 | 1.6931e-08
2018-03-14 18:32 | 77607.6 | 1320.0012 | 3 | 11 | 4.400377 | 1.22905 | 2.814895 | 5.096e-09 | 11.74369 | 1.6931e-08
2018-03-14 18:34 | 77727.6 | 1440.0018 | 3 | 11 | 4.400341 | 1.054876 | 2.852861 | 5.096e-09 | 11.91075 | 1.6931e-08
2018-03-14 18:36 | 77847.6 | 1560.0004 | 3 | 11 | 4.400336 | 0.9121876 | 2.885571 | 5.096e-09 | 12.05469 | 1.6931e-08
2018-03-14 18:38 | 77967.6 | 1680.0003 | 3 | 11 | 4.400343 | 0.79356 | 2.913932 | 5.096e-09 | 12.17949 | 1.6931e-08
2018-03-14 18:40 | 78087.6 | 1800.001 | 3 | 11 | 4.400358 | 0.6941719 | 2.938669 | 5.096e-09 | 12.28834 | 1.6931e-08
2018-03-14 18:41 | 78144.3 | 1856.7063 | 3 | 11 | 4.400327 | 0.6519985 | 2.949263 | 5.096e-09 | 12.33495 | 1.6931e-08
2018-03-14 18:43 | 78264.36 | 120.0007 | 4 | 11 | 4.353993 | 0 | 2.949263 | 5.096e-09 | 12.33495 | 1.6931e-08
2018-03-14 18:45 | 78384.36 | 239.9999 | 4 | 11 | 4.350935 | 0 | 2.949263 | 5.096e-09 | 12.33495 | 1.6931e-08
2018-03-14 18:46 | 78444.36 | 300.0013 | 4 | 11 | 4.349954 | 0 | 2.949263 | 5.096e-09 | 12.33495 | 1.6931e-08
2018-03-14 18:48 | 78564.44 | 120.0011 | 5 | 11 | 4.105113 | -3.2602 | 2.949263 | 0.1086519 | 12.33495 | 0.4492739
2018-03-14 18:50 | 78684.44 | 240.001 | 5 | 11 | 4.061995 | -3.260159 | 2.949263 | 0.2173116 | 12.33495 | 0.8929765
2018-03-14 18:52 | 78804.44 | 360.001 | 5 | 11 | 4.019472 | -3.259904 | 2.949263 | 0.325965 | 12.33495 | 1.332016
2018-03-14 18:54 | 78924.44 | 480.0009 | 5 | 11 | 3.977106 | -3.259987 | 2.949263 | 0.4346257 | 12.33495 | 1.766469
2018-03-14 18:56 | 79044.44 | 600.0019 | 5 | 11 | 3.935254 | -3.259883 | 2.949263 | 0.5432823 | 12.33495 | 2.196325
2018-03-14 18:58 | 79164.44 | 720.0011 | 5 | 11 | 3.894592 | -3.260182 | 2.949263 | 0.6519406 | 12.33495 | 2.621701
2018-03-14 19:00 | 79284.44 | 840.001 | 5 | 11 | 3.85567 | -3.259839 | 2.949263 | 0.760596 | 12.33495 | 3.042737
2018-03-14 19:02 | 79404.44 | 960.0011 | 5 | 11 | 3.819103 | -3.259888 | 2.949263 | 0.8692499 | 12.33495 | 3.459661
2018-03-14 19:04 | 79524.44 | 1080.0011 | 5 | 11 | 3.785034 | -3.259825 | 2.949263 | 0.9778993 | 12.33495 | 3.872729
2018-03-14 19:06 | 79644.44 | 1200.0004 | 5 | 11 | 3.753335 | -3.259954 | 2.949263 | 1.086562 | 12.33495 | 4.282277
2018-03-14 19:08 | 79764.44 | 1320.001 | 5 | 11 | 3.723752 | -3.259795 | 2.949263 | 1.195223 | 12.33495 | 4.688495
2018-03-14 19:10 | 79884.44 | 1440.0011 | 5 | 11 | 3.69604 | -3.259982 | 2.949263 | 1.303877 | 12.33495 | 5.091574
2018-03-14 19:12 | 80004.44 | 1560.0019 | 5 | 11 | 3.670148 | -3.259944 | 2.949263 | 1.412539 | 12.33495 | 5.491771
2018-03-14 19:14 | 80124.44 | 1680.0027 | 5 | 11 | 3.646023 | -3.260165 | 2.949263 | 1.521198 | 12.33495 | 5.889239
2018-03-14 19:16 | 80244.44 | 1800.0019 | 5 | 11 | 3.623779 | -3.260184 | 2.949263 | 1.629854 | 12.33495 | 6.284174
2018-03-14 19:18 | 80364.44 | 1920.0012 | 5 | 11 | 3.603584 | -3.259827 | 2.949263 | 1.738509 | 12.33495 | 6.676802
2018-03-14 19:20 | 80484.44 | 2040.0012 | 5 | 11 | 3.585305 | -3.259923 | 2.949263 | 1.847164 | 12.33495 | 7.067338
2018-03-14 19:22 | 80604.44 | 2160.0004 | 5 | 11 | 3.568367 | -3.259881 | 2.949263 | 1.955824 | 12.33495 | 7.455989
2018-03-14 19:24 | 80724.44 | 2280.002 | 5 | 11 | 3.551732 | -3.260259 | 2.949263 | 2.064476 | 12.33495 | 7.842801
2018-03-14 19:26 | 80844.44 | 2400.0011 | 5 | 11 | 3.534529 | -3.259879 | 2.949263 | 2.173129 | 12.33495 | 8.227781
2018-03-14 19:28 | 80964.44 | 2520.002 | 5 | 11 | 3.51633 | -3.260179 | 2.949263 | 2.281791 | 12.33495 | 8.61087
2018-03-14 19:30 | 81084.44 | 2640.002 | 5 | 11 | 3.496898 | -3.25974 | 2.949263 | 2.390449 | 12.33495 | 8.991911
2018-03-14 19:32 | 81204.44 | 2760.0019 | 5 | 11 | 3.473343 | -3.259816 | 2.949263 | 2.499108 | 12.33495 | 9.37066
2018-03-14 19:34 | 81324.44 | 2880.0013 | 5 | 11 | 3.439688 | -3.260174 | 2.949263 | 2.607766 | 12.33495 | 9.746352
2018-03-14 19:36 | 81444.44 | 3000.0003 | 5 | 11 | 3.390568 | -3.259776 | 2.949263 | 2.716412 | 12.33495 | 10.11756
2018-03-14 19:38 | 81564.44 | 3120.0004 | 5 | 11 | 3.310058 | -3.259912 | 2.949263 | 2.825074 | 12.33495 | 10.4821
2018-03-14 19:40 | 81684.44 | 3240.0004 | 5 | 11 | 3.075181 | -3.259835 | 2.949263 | 2.933726 | 12.33495 | 10.83197
2018-03-14 19:40 | 81700.45 | 3256.0154 | 5 | 11 | 2.999968 | -3.260123 | 2.949263 | 2.948235 | 12.33495 | 10.87607
2018-03-14 19:42 | 81820.5 | 119.9999 | 6 | 11 | 3.303284 | 0 | 2.949263 | 2.948235 | 12.33495 | 10.87607
2018-03-14 19:44 | 81940.5 | 240.0008 | 6 | 11 | 3.318166 | 0 | 2.949263 | 2.948235 | 12.33495 | 10.87607
2018-03-14 19:45 | 82000.51 | 300.0022 | 6 | 11 | 3.322803 | 0 | 2.949263 | 2.948235 | 12.33495 | 10.87607
2018-03-14 19:45 | 82000.51 | 0.0023 | 7 | 12 | 3.322887 | 0 | 0 | 0 | 0 | 0
2018-03-14 19:47 | 82120.59 | 120.001 | 2 | 12 | 3.950411 | 4.889791 | 0.1622988 | 9.07e-10 | 0.6217399 | 3.014e-09
2018-03-14 19:49 | 82240.59 | 240.001 | 2 | 12 | 3.994604 | 4.890055 | 0.3252831 | 9.07e-10 | 1.269621 | 3.014e-09
2018-03-14 19:51 | 82360.59 | 360.001 | 2 | 12 | 4.03121 | 4.889984 | 0.4882649 | 9.07e-10 | 1.923674 | 3.014e-09
2018-03-14 19:53 | 82480.59 | 480.0019 | 2 | 12 | 4.063378 | 4.889973 | 0.6512498 | 9.07e-10 | 2.583397 | 3.014e-09
2018-03-14 19:55 | 82600.6 | 600.0027 | 2 | 12 | 4.090259 | 4.889931 | 0.8142333 | 9.07e-10 | 3.247904 | 3.014e-09
2018-03-14 19:57 | 82720.59 | 720.001 | 2 | 12 | 4.114343 | 4.890089 | 0.9772144 | 9.07e-10 | 3.916522 | 3.014e-09
2018-03-14 19:59 | 82840.59 | 840.001 | 2 | 12 | 4.139224 | 4.889881 | 1.140201 | 9.07e-10 | 4.589094 | 3.014e-09
2018-03-14 20:01 | 82960.59 | 960.0002 | 2 | 12 | 4.168163 | 4.890125 | 1.303184 | 9.07e-10 | 5.266015 | 3.014e-09
2018-03-14 20:03 | 83080.59 | 1080.0019 | 2 | 12 | 4.200412 | 4.861614 | 1.466148 | 9.07e-10 | 5.947941 | 3.014e-09
2018-03-14 20:05 | 83200.59 | 1200.0011 | 2 | 12 | 4.200394 | 4.248217 | 1.61767 | 9.07e-10 | 6.584394 | 3.014e-09
2018-03-14 20:07 | 83320.59 | 1320.001 | 2 | 12 | 4.200405 | 3.686346 | 1.749803 | 9.07e-10 | 7.139404 | 3.014e-09
2018-03-14 20:09 | 83418.2 | 1417.6112 | 2 | 12 | 4.200371 | 3.259987 | 1.843895 | 9.07e-10 | 7.534628 | 3.014e-09
2018-03-14 20:11 | 83538.22 | 120.0018 | 3 | 12 | 4.230438 | 3.259832 | 1.952113 | 9.07e-10 | 7.990704 | 3.014e-09
2018-03-14 20:13 | 83658.22 | 240.0002 | 3 | 12 | 4.264751 | 3.260134 | 2.06077 | 9.07e-10 | 8.452212 | 3.014e-09
2018-03-14 20:15 | 83778.22 | 360.0018 | 3 | 12 | 4.301303 | 3.259735 | 2.169431 | 9.07e-10 | 8.917594 | 3.014e-09
2018-03-14 20:17 | 83898.22 | 480.0018 | 3 | 12 | 4.339883 | 3.260139 | 2.278089 | 9.07e-10 | 9.387046 | 3.014e-09
2018-03-14 20:19 | 84018.22 | 600.0018 | 3 | 12 | 4.380098 | 3.260145 | 2.386743 | 9.07e-10 | 9.860763 | 3.014e-09
2018-03-14 20:21 | 84138.22 | 720.0019 | 3 | 12 | 4.400393 | 2.923172 | 2.49235 | 9.07e-10 | 10.32493 | 3.014e-09
2018-03-14 20:23 | 84258.22 | 840.0002 | 3 | 12 | 4.400388 | 2.423044 | 2.581107 | 9.07e-10 | 10.7155 | 3.014e-09
2018-03-14 20:25 | 84378.22 | 960.0002 | 3 | 12 | 4.400375 | 2.022491 | 2.654958 | 9.07e-10 | 11.04047 | 3.014e-09
2018-03-14 20:27 | 84498.22 | 1080.0019 | 3 | 12 | 4.400389 | 1.700478 | 2.716806 | 9.07e-10 | 11.31263 | 3.014e-09
2018-03-14 20:29 | 84618.22 | 1200.0019 | 3 | 12 | 4.400358 | 1.438974 | 2.768973 | 9.07e-10 | 11.54218 | 3.014e-09
2018-03-14 20:31 | 84738.22 | 1320.0002 | 3 | 12 | 4.400354 | 1.227242 | 2.81329 | 9.07e-10 | 11.73719 | 3.014e-09
2018-03-14 20:33 | 84858.22 | 1440.001 | 3 | 12 | 4.400361 | 1.054106 | 2.851215 | 9.07e-10 | 11.90407 | 3.014e-09
2018-03-14 20:35 | 84978.22 | 1560.001 | 3 | 12 | 4.400382 | 0.9120541 | 2.883892 | 9.07e-10 | 12.04786 | 3.014e-09
2018-03-14 20:37 | 85098.22 | 1680.0002 | 3 | 12 | 4.400362 | 0.7931023 | 2.912227 | 9.07e-10 | 12.17255 | 3.014e-09
2018-03-14 20:39 | 85218.22 | 1800.0028 | 3 | 12 | 4.40033 | 0.692524 | 2.93693 | 9.07e-10 | 12.28125 | 3.014e-09
2018-03-14 20:40 | 85273.26 | 1855.044 | 3 | 12 | 4.400326 | 0.6519852 | 2.947205 | 9.07e-10 | 12.32646 | 3.014e-09
2018-03-14 20:42 | 85393.31 | 120.0009 | 4 | 12 | 4.353931 | 0 | 2.947205 | 9.07e-10 | 12.32646 | 3.014e-09
2018-03-14 20:44 | 85513.3 | 240.0002 | 4 | 12 | 4.350869 | 0 | 2.947205 | 9.07e-10 | 12.32646 | 3.014e-09
2018-03-14 20:45 | 85573.31 | 300.0039 | 4 | 12 | 4.3499 | 0 | 2.947205 | 9.07e-10 | 12.32646 | 3.014e-09
2018-03-14 20:47 | 85693.4 | 120.001 | 5 | 12 | 4.104884 | -3.259864 | 2.947205 | 0.1086548 | 12.32646 | 0.4492613
2018-03-14 20:49 | 85813.39 | 240.0005 | 5 | 12 | 4.06174 | -3.259991 | 2.947205 | 0.217316 | 12.32646 | 0.8929415
2018-03-14 20:51 | 85933.39 | 360.0002 | 5 | 12 | 4.019145 | -3.259856 | 2.947205 | 0.3259666 | 12.32646 | 1.331937
2018-03-14 20:53 | 86053.4 | 480.0011 | 5 | 12 | 3.976734 | -3.259809 | 2.947205 | 0.4346287 | 12.32646 | 1.766359
2018-03-14 20:55 | 86173.4 | 600.001 | 5 | 12 | 3.934911 | -3.2601 | 2.947205 | 0.5432884 | 12.32646 | 2.196191
2018-03-14 20:57 | 86293.4 | 720.0011 | 5 | 12 | 3.894207 | -3.259768 | 2.947205 | 0.6519491 | 12.32646 | 2.621537
2018-03-14 20:59 | 86413.4 | 840.0019 | 5 | 12 | 3.855306 | -3.259877 | 2.947205 | 0.7606032 | 12.32646 | 3.042526
2018-03-14 21:01 | 86533.39 | 960.0002 | 5 | 12 | 3.818722 | -3.259877 | 2.947205 | 0.8692594 | 12.32646 | 3.459419
2018-03-14 21:03 | 86653.4 | 1080.0019 | 5 | 12 | 3.784643 | -3.259872 | 2.947205 | 0.9779195 | 12.32646 | 3.872487
2018-03-14 21:05 | 86773.39 | 1200.0003 | 5 | 12 | 3.752979 | -3.259959 | 2.947205 | 1.086578 | 12.32646 | 4.281979
2018-03-14 21:07 | 86893.39 | 1320.0001 | 5 | 12 | 3.723412 | -3.259879 | 2.947205 | 1.195236 | 12.32646 | 4.688148
2018-03-14 21:09 | 87013.4 | 1440.0011 | 5 | 12 | 3.695734 | -3.259818 | 2.947205 | 1.303895 | 12.32646 | 5.091209
2018-03-14 21:11 | 87133.39 | 1560.0002 | 5 | 12 | 3.669806 | -3.260001 | 2.947205 | 1.412545 | 12.32646 | 5.491324
2018-03-14 21:13 | 87253.4 | 1680.0019 | 5 | 12 | 3.645661 | -3.259877 | 2.947205 | 1.521206 | 12.32646 | 5.888762
2018-03-14 21:15 | 87373.4 | 1800.0011 | 5 | 12 | 3.623363 | -3.260109 | 2.947205 | 1.629864 | 12.32646 | 6.283664
2018-03-14 21:17 | 87493.4 | 1920.001 | 5 | 12 | 3.603108 | -3.259976 | 2.947205 | 1.738518 | 12.32646 | 6.676238
2018-03-14 21:19 | 87613.4 | 2040.0011 | 5 | 12 | 3.584792 | -3.259995 | 2.947205 | 1.84717 | 12.32646 | 7.06671
2018-03-14 21:21 | 87733.4 | 2160.0011 | 5 | 12 | 3.567831 | -3.260193 | 2.947205 | 1.955828 | 12.32646 | 7.455295
2018-03-14 21:23 | 87853.39 | 2280.0005 | 5 | 12 | 3.551209 | -3.260022 | 2.947205 | 2.064479 | 12.32646 | 7.842041
2018-03-14 21:25 | 87973.4 | 2400.0011 | 5 | 12 | 3.534033 | -3.259936 | 2.947205 | 2.17313 | 12.32646 | 8.22696
2018-03-14 21:27 | 88093.39 | 2520.0003 | 5 | 12 | 3.515879 | -3.259953 | 2.947205 | 2.281785 | 12.32646 | 8.609969
2018-03-14 21:29 | 88213.4 | 2640.0019 | 5 | 12 | 3.496416 | -3.259928 | 2.947205 | 2.39044 | 12.32646 | 8.99095
2018-03-14 21:31 | 88333.4 | 2760.0019 | 5 | 12 | 3.472835 | -3.260229 | 2.947205 | 2.49909 | 12.32646 | 9.369616
2018-03-14 21:33 | 88453.4 | 2880.0011 | 5 | 12 | 3.439174 | -3.25994 | 2.947205 | 2.607738 | 12.32646 | 9.745217
2018-03-14 21:35 | 88573.4 | 3000.002 | 5 | 12 | 3.389933 | -3.259917 | 2.947205 | 2.716398 | 12.32646 | 10.11641
2018-03-14 21:37 | 88693.39 | 3120.0001 | 5 | 12 | 3.309067 | -3.259915 | 2.947205 | 2.825044 | 12.32646 | 10.48081
2018-03-14 21:39 | 88813.4 | 3240.0009 | 5 | 12 | 3.071341 | -3.26002 | 2.947205 | 2.9337 | 12.32646 | 10.83048
2018-03-14 21:39 | 88828.47 | 3255.0729 | 5 | 12 | 2.999983 | -3.259797 | 2.947205 | 2.947345 | 12.32646 | 10.87193
2018-03-14 21:41 | 88948.5191 | 120.001 | 6 | 12 | 3.303972 | 0 | 2.947205 | 2.947345 | 12.32646 | 10.87193
2018-03-14 21:43 | 89068.5182 | 240.0001 | 6 | 12 | 3.318896 | 0 | 2.947205 | 2.947345 | 12.32646 | 10.87193
2018-03-14 21:44 | 89128.5213 | 300.0032 | 6 | 12 | 3.323545 | 0 | 2.947205 | 2.947345 | 12.32646 | 10.87193
2018-03-14 21:44 | 89128.53 | 0.0039 | 7 | 13 | 3.323575 | 0 | 0 | 0 | 0 | 0
2018-03-14 21:46 | 89248.61 | 120.0002 | 2 | 13 | 3.950529 | 4.889841 | 0.1622964 | 5.193e-09 | 0.6218001 | 1.7258e-08
2018-03-14 21:48 | 89368.61 | 240.001 | 2 | 13 | 3.994672 | 4.889845 | 0.3252816 | 5.193e-09 | 1.269698 | 1.7258e-08
2018-03-14 21:50 | 89488.61 | 360.0003 | 2 | 13 | 4.03098 | 4.889931 | 0.4882668 | 5.193e-09 | 1.923766 | 1.7258e-08
2018-03-14 21:52 | 89608.61 | 480.001 | 2 | 13 | 4.063208 | 4.890108 | 0.6512441 | 5.193e-09 | 2.583428 | 1.7258e-08
2018-03-14 21:54 | 89728.61 | 600.0018 | 2 | 13 | 4.09014 | 4.890142 | 0.8142282 | 5.193e-09 | 3.247912 | 1.7258e-08
2018-03-14 21:56 | 89848.61 | 720.001 | 2 | 13 | 4.114259 | 4.890236 | 0.9772143 | 5.193e-09 | 3.916535 | 1.7258e-08
2018-03-14 21:58 | 89968.61 | 840.0002 | 2 | 13 | 4.139179 | 4.889927 | 1.140196 | 5.193e-09 | 4.589077 | 1.7258e-08
2018-03-14 22:00 | 90088.61 | 960.001 | 2 | 13 | 4.168092 | 4.88991 | 1.303179 | 5.193e-09 | 5.265985 | 1.7258e-08
2018-03-14 22:02 | 90208.61 | 1080.0003 | 2 | 13 | 4.200401 | 4.863546 | 1.46615 | 5.193e-09 | 5.94793 | 1.7258e-08
2018-03-14 22:04 | 90328.61 | 1200.0003 | 2 | 13 | 4.200409 | 4.250641 | 1.617732 | 5.193e-09 | 6.584635 | 1.7258e-08
2018-03-14 22:06 | 90448.61 | 1320.0027 | 2 | 13 | 4.200393 | 3.687931 | 1.749927 | 5.193e-09 | 7.139905 | 1.7258e-08
2018-03-14 22:08 | 90546.81 | 1418.1999 | 2 | 13 | 4.200393 | 3.259964 | 1.844599 | 5.193e-09 | 7.537567 | 1.7258e-08
2018-03-14 22:10 | 90666.82 | 120.001 | 3 | 13 | 4.230494 | 3.260035 | 1.952821 | 5.193e-09 | 7.993664 | 1.7258e-08
2018-03-14 22:12 | 90786.82 | 240.0003 | 3 | 13 | 4.264846 | 3.260057 | 2.061475 | 5.193e-09 | 8.455169 | 1.7258e-08
2018-03-14 22:14 | 90906.82 | 360.001 | 3 | 13 | 4.301429 | 3.26 | 2.170127 | 5.193e-09 | 8.920524 | 1.7258e-08
2018-03-14 22:16 | 91026.82 | 480.0003 | 3 | 13 | 4.340023 | 3.260048 | 2.278788 | 5.193e-09 | 9.389998 | 1.7258e-08
2018-03-14 22:18 | 91146.82 | 600.0011 | 3 | 13 | 4.380258 | 3.260164 | 2.387443 | 5.193e-09 | 9.863738 | 1.7258e-08
2018-03-14 22:20 | 91266.82 | 720.0003 | 3 | 13 | 4.400383 | 2.92008 | 2.492999 | 5.193e-09 | 10.32769 | 1.7258e-08
2018-03-14 22:22 | 91386.82 | 840.0013 | 3 | 13 | 4.400376 | 2.421034 | 2.58169 | 5.193e-09 | 10.71796 | 1.7258e-08
2018-03-14 22:24 | 91506.82 | 960.0004 | 3 | 13 | 4.400365 | 2.021654 | 2.655496 | 5.193e-09 | 11.04274 | 1.7258e-08
2018-03-14 22:26 | 91626.82 | 1080.002 | 3 | 13 | 4.400351 | 1.699606 | 2.717321 | 5.193e-09 | 11.31479 | 1.7258e-08
2018-03-14 22:28 | 91746.82 | 1200.0004 | 3 | 13 | 4.400365 | 1.438915 | 2.769476 | 5.193e-09 | 11.5443 | 1.7258e-08
2018-03-14 22:30 | 91866.82 | 1320.0013 | 3 | 13 | 4.400352 | 1.22719 | 2.813793 | 5.193e-09 | 11.73931 | 1.7258e-08
2018-03-14 22:32 | 91986.82 | 1440.0004 | 3 | 13 | 4.40035 | 1.054218 | 2.851717 | 5.193e-09 | 11.90618 | 1.7258e-08
2018-03-14 22:34 | 92106.82 | 1560.0012 | 3 | 13 | 4.400354 | 0.9114227 | 2.884392 | 5.193e-09 | 12.04996 | 1.7258e-08
2018-03-14 22:36 | 92226.82 | 1680.0013 | 3 | 13 | 4.400368 | 0.7926884 | 2.912727 | 5.193e-09 | 12.17465 | 1.7258e-08
2018-03-14 22:38 | 92346.82 | 1800.0004 | 3 | 13 | 4.400337 | 0.6938038 | 2.937438 | 5.193e-09 | 12.28339 | 1.7258e-08
2018-03-14 22:39 | 92403.35 | 1856.5289 | 3 | 13 | 4.400352 | 0.6519985 | 2.947995 | 5.193e-09 | 12.32984 | 1.7258e-08
2018-03-14 22:41 | 92523.4 | 120.0001 | 4 | 13 | 4.353914 | 0 | 2.947995 | 5.193e-09 | 12.32984 | 1.7258e-08
2018-03-14 22:43 | 92643.4 | 240.0009 | 4 | 13 | 4.3508 | 0 | 2.947995 | 5.193e-09 | 12.32984 | 1.7258e-08
2018-03-14 22:44 | 92703.4 | 300.0023 | 4 | 13 | 4.349846 | 0 | 2.947995 | 5.193e-09 | 12.32984 | 1.7258e-08
2018-03-14 22:46 | 92823.48 | 120.0019 | 5 | 13 | 4.104667 | -3.259902 | 2.947995 | 0.1086567 | 12.32984 | 0.4492473
2018-03-14 22:48 | 92943.48 | 240.0011 | 5 | 13 | 4.061458 | -3.260008 | 2.947995 | 0.2173121 | 12.32984 | 0.8928772
2018-03-14 22:50 | 93063.48 | 360.0011 | 5 | 13 | 4.018851 | -3.259867 | 2.947995 | 0.3259692 | 12.32984 | 1.331868
2018-03-14 22:52 | 93183.48 | 480.0003 | 5 | 13 | 3.976446 | -3.25985 | 2.947995 | 0.4346252 | 12.32984 | 1.766234
2018-03-14 22:54 | 93303.48 | 600.0002 | 5 | 13 | 3.934548 | -3.259886 | 2.947995 | 0.5432463 | 12.32984 | 2.195878
2018-03-14 22:56 | 93423.48 | 720.001 | 5 | 13 | 3.893849 | -3.259883 | 2.947995 | 0.6519316 | 12.32984 | 2.62128
2018-03-14 22:58 | 93543.48 | 840.0003 | 5 | 13 | 3.854937 | -3.259839 | 2.947995 | 0.7605904 | 12.32984 | 3.042248
2018-03-14 23:00 | 93663.48 | 960.0019 | 5 | 13 | 3.818335 | -3.259837 | 2.947995 | 0.8692469 | 12.32984 | 3.4591
2018-03-14 23:02 | 93783.48 | 1080.0003 | 5 | 13 | 3.784251 | -3.259936 | 2.947995 | 0.9779062 | 12.32984 | 3.872123
2018-03-14 23:04 | 93903.48 | 1200.0003 | 5 | 13 | 3.752615 | -3.259879 | 2.947995 | 1.086561 | 12.32984 | 4.281559
2018-03-14 23:06 | 94023.48 | 1320.0003 | 5 | 13 | 3.723069 | -3.259832 | 2.947995 | 1.19522 | 12.32984 | 4.68769
2018-03-14 23:08 | 94143.48 | 1440.0011 | 5 | 13 | 3.695406 | -3.259789 | 2.947995 | 1.303873 | 12.32984 | 5.090694
2018-03-14 23:10 | 94263.48 | 1560.0027 | 5 | 13 | 3.669523 | -3.259888 | 2.947995 | 1.412529 | 12.32984 | 5.490798
2018-03-14 23:12 | 94383.48 | 1680.0003 | 5 | 13 | 3.645401 | -3.259923 | 2.947995 | 1.521171 | 12.32984 | 5.888135
2018-03-14 23:14 | 94503.48 | 1800.0009 | 5 | 13 | 3.62316 | -3.260212 | 2.947995 | 1.629834 | 12.32984 | 6.283031
2018-03-14 23:16 | 94623.48 | 1920.0003 | 5 | 13 | 3.602983 | -3.260041 | 2.947995 | 1.738489 | 12.32984 | 6.675595
2018-03-14 23:18 | 94743.48 | 2040.001 | 5 | 13 | 3.584799 | -3.259991 | 2.947995 | 1.847139 | 12.32984 | 7.066055
2018-03-14 23:20 | 94863.48 | 2160.0019 | 5 | 13 | 3.567873 | -3.259864 | 2.947995 | 1.955798 | 12.32984 | 7.454647
2018-03-14 23:22 | 94983.48 | 2280.0002 | 5 | 13 | 3.551254 | -3.259896 | 2.947995 | 2.064456 | 12.32984 | 7.841424
2018-03-14 23:24 | 95103.48 | 2400.0002 | 5 | 13 | 3.534052 | -3.259904 | 2.947995 | 2.173109 | 12.32984 | 8.226356
2018-03-14 23:26 | 95223.48 | 2520.0004 | 5 | 13 | 3.515849 | -3.259976 | 2.947995 | 2.281765 | 12.32984 | 8.609372
2018-03-14 23:28 | 95343.48 | 2640.0005 | 5 | 13 | 3.496352 | -3.259827 | 2.947995 | 2.39042 | 12.32984 | 8.990346
2018-03-14 23:30 | 95463.48 | 2760.0003 | 5 | 13 | 3.472735 | -3.2599 | 2.947995 | 2.49907 | 12.32984 | 9.369003
2018-03-14 23:32 | 95583.48 | 2880.0002 | 5 | 13 | 3.438974 | -3.259951 | 2.947995 | 2.607723 | 12.32984 | 9.74461
2018-03-14 23:34 | 95703.48 | 3000.0011 | 5 | 13 | 3.389668 | -3.259851 | 2.947995 | 2.716379 | 12.32984 | 10.11576
2018-03-14 23:36 | 95823.48 | 3120.0003 | 5 | 13 | 3.308509 | -3.259813 | 2.947995 | 2.825033 | 12.32984 | 10.48015
2018-03-14 23:38 | 95943.48 | 3240.0006 | 5 | 13 | 3.069068 | -3.259875 | 2.947995 | 2.933685 | 12.32984 | 10.82968
2018-03-14 23:38 | 95957.99 | 3254.5072 | 5 | 13 | 2.999977 | -3.259896 | 2.947995 | 2.946819 | 12.32984 | 10.86956
2018-03-14 23:40 | 96078.03 | 120.001 | 6 | 13 | 3.304349 | 0 | 2.947995 | 2.946819 | 12.32984 | 10.86956
2018-03-14 23:42 | 96198.03 | 240.0019 | 6 | 13 | 3.319309 | 0 | 2.947995 | 2.946819 | 12.32984 | 10.86956
2018-03-14 23:43 | 96258.03 | 300.0008 | 6 | 13 | 3.323938 | 0 | 2.947995 | 2.946819 | 12.32984 | 10.86956
2018-03-14 23:43 | 96258.04 | 0.0023 | 7 | 14 | 3.323992 | 0 | 0 | 0 | 0 | 0
2018-03-14 23:45 | 96378.13062 | 120.0011 | 2 | 14 | 3.9504 | 4.889755 | 0.1622977 | 6.311e-09 | 0.6218235 | 2.0977e-08
2018-03-14 23:47 | 96498.13152 | 240.002 | 2 | 14 | 3.994522 | 4.889816 | 0.3252804 | 6.311e-09 | 1.269689 | 2.0977e-08
2018-03-14 23:49 | 96618.12982 | 360.0003 | 2 | 14 | 4.030782 | 4.889847 | 0.4882571 | 6.311e-09 | 1.923692 | 2.0977e-08
2018-03-14 23:51 | 96738.13062 | 480.0011 | 2 | 14 | 4.06289 | 4.890257 | 0.651243 | 6.311e-09 | 2.583347 | 2.0977e-08
2018-03-14 23:53 | 96858.13152 | 600.002 | 2 | 14 | 4.08976 | 4.889822 | 0.8142266 | 6.311e-09 | 3.247773 | 2.0977e-08
2018-03-14 23:55 | 96978.13152 | 720.002 | 2 | 14 | 4.113913 | 4.889902 | 0.9772032 | 6.311e-09 | 3.9163 | 2.0977e-08
2018-03-14 23:57 | 97098.12982 | 840.0003 | 2 | 14 | 4.138878 | 4.889875 | 1.140191 | 6.311e-09 | 4.588814 | 2.0977e-08
2018-03-14 23:59 | 97218.12992 | 960.0004 | 2 | 14 | 4.16781 | 4.889847 | 1.303173 | 6.311e-09 | 5.265671 | 2.0977e-08
2018-03-15 00:01 | 97338.13062 | 1080.0011 | 2 | 14 | 4.200399 | 4.869522 | 1.466146 | 6.311e-09 | 5.947579 | 2.0977e-08
2018-03-15 00:03 | 97458.12992 | 1200.0004 | 2 | 14 | 4.20038 | 4.252378 | 1.617841 | 6.311e-09 | 6.584759 | 2.0977e-08
2018-03-15 00:05 | 97578.13062 | 1320.0011 | 2 | 14 | 4.200407 | 3.689093 | 1.750075 | 6.311e-09 | 7.140193 | 2.0977e-08
2018-03-15 00:07 | 97676.41592 | 1418.2864 | 2 | 14 | 4.200389 | 3.259979 | 1.844852 | 6.311e-09 | 7.538294 | 2.0977e-08
2018-03-15 00:09 | 97796.43 | 120.0019 | 3 | 14 | 4.23054 | 3.26008 | 1.953073 | 6.311e-09 | 7.99439 | 2.0977e-08
2018-03-15 00:11 | 97916.43 | 240.0011 | 3 | 14 | 4.264893 | 3.260153 | 2.06173 | 6.311e-09 | 8.455914 | 2.0977e-08
2018-03-15 00:13 | 98036.43 | 360.0014 | 3 | 14 | 4.301488 | 3.26021 | 2.170389 | 6.311e-09 | 8.921303 | 2.0977e-08
2018-03-15 00:15 | 98156.43 | 480.0019 | 3 | 14 | 4.340119 | 3.260147 | 2.279044 | 6.311e-09 | 9.390763 | 2.0977e-08
2018-03-15 00:17 | 98276.43 | 600.0003 | 3 | 14 | 4.380341 | 3.260206 | 2.387705 | 6.311e-09 | 9.864538 | 2.0977e-08
2018-03-15 00:19 | 98396.43 | 720.002 | 3 | 14 | 4.400394 | 2.919228 | 2.493236 | 6.311e-09 | 10.32838 | 2.0977e-08
2018-03-15 00:21 | 98516.43 | 840.0004 | 3 | 14 | 4.400383 | 2.419731 | 2.581886 | 6.311e-09 | 10.71848 | 2.0977e-08
2018-03-15 00:23 | 98636.43 | 960.0004 | 3 | 14 | 4.400387 | 2.020447 | 2.655642 | 6.311e-09 | 11.04303 | 2.0977e-08
2018-03-15 00:25 | 98756.43 | 1080.0004 | 3 | 14 | 4.400379 | 1.698606 | 2.717421 | 6.311e-09 | 11.31488 | 2.0977e-08
2018-03-15 00:27 | 98876.43 | 1200.002 | 3 | 14 | 4.400358 | 1.437639 | 2.769532 | 6.311e-09 | 11.54419 | 2.0977e-08
2018-03-15 00:29 | 98996.43 | 1320.0011 | 3 | 14 | 4.400358 | 1.226202 | 2.813796 | 6.311e-09 | 11.73897 | 2.0977e-08
2018-03-15 00:31 | 99116.43 | 1440.0005 | 3 | 14 | 4.40036 | 1.052641 | 2.851665 | 6.311e-09 | 11.90561 | 2.0977e-08
2018-03-15 00:33 | 99236.43 | 1560.002 | 3 | 14 | 4.400331 | 0.9095993 | 2.884295 | 6.311e-09 | 12.04919 | 2.0977e-08
2018-03-15 00:35 | 99356.43 | 1680.0012 | 3 | 14 | 4.400366 | 0.7918243 | 2.912587 | 6.311e-09 | 12.17368 | 2.0977e-08
2018-03-15 00:37 | 99476.43 | 1800.002 | 3 | 14 | 4.400343 | 0.6918907 | 2.937253 | 6.311e-09 | 12.28222 | 2.0977e-08
2018-03-15 00:38 | 99530.35 | 1853.9225 | 3 | 14 | 4.400318 | 0.6519794 | 2.947309 | 6.311e-09 | 12.32647 | 2.0977e-08
2018-03-15 00:40 | 99650.4 | 119.9999 | 4 | 14 | 4.353879 | 0 | 2.947309 | 6.311e-09 | 12.32647 | 2.0977e-08
2018-03-15 00:42 | 99770.4 | 240.0011 | 4 | 14 | 4.350786 | 0 | 2.947309 | 6.311e-09 | 12.32647 | 2.0977e-08
2018-03-15 00:43 | 99830.4 | 300.0013 | 4 | 14 | 4.349814 | 0 | 2.947309 | 6.311e-09 | 12.32647 | 2.0977e-08
2018-03-15 00:45 | 99950.48 | 120.001 | 5 | 14 | 4.104381 | -3.260269 | 2.947309 | 0.1086537 | 12.32647 | 0.4492113
2018-03-15 00:47 | 100070.5 | 240.0002 | 5 | 14 | 4.061133 | -3.259862 | 2.947309 | 0.2173077 | 12.32647 | 0.8928034
2018-03-15 00:49 | 100190.5 | 360.0003 | 5 | 14 | 4.01847 | -3.26006 | 2.947309 | 0.3259659 | 12.32647 | 1.33176
2018-03-15 00:51 | 100310.5 | 480.0003 | 5 | 14 | 3.975998 | -3.259773 | 2.947309 | 0.4346254 | 12.32647 | 1.766094
2018-03-15 00:53 | 100430.5 | 600.0002 | 5 | 14 | 3.93411 | -3.2599 | 2.947309 | 0.5432705 | 12.32647 | 2.195783
2018-03-15 00:55 | 100550.5 | 720.001 | 5 | 14 | 3.893379 | -3.259898 | 2.947309 | 0.6519375 | 12.32647 | 2.621064
2018-03-15 00:57 | 100670.5 | 840.0006 | 5 | 14 | 3.854432 | -3.25994 | 2.947309 | 0.7605923 | 12.32647 | 3.041962
2018-03-15 00:59 | 100790.5 | 960.0002 | 5 | 14 | 3.817815 | -3.25994 | 2.947309 | 0.8692477 | 12.32647 | 3.458755
2018-03-15 01:01 | 100910.5 | 1080.0002 | 5 | 14 | 3.783723 | -3.259872 | 2.947309 | 0.9778979 | 12.32647 | 3.871687
2018-03-15 01:03 | 101030.5 | 1200.0003 | 5 | 14 | 3.752121 | -3.259907 | 2.947309 | 1.086563 | 12.32647 | 4.281109
2018-03-15 01:05 | 101150.5 | 1320.0003 | 5 | 14 | 3.722565 | -3.259841 | 2.947309 | 1.195216 | 12.32647 | 4.687165
2018-03-15 01:07 | 101270.5 | 1440.0011 | 5 | 14 | 3.694907 | -3.259787 | 2.947309 | 1.303877 | 12.32647 | 5.090141
2018-03-15 01:09 | 101390.5 | 1560.0011 | 5 | 14 | 3.669071 | -3.260096 | 2.947309 | 1.412532 | 12.32647 | 5.490193
2018-03-15 01:11 | 101510.5 | 1680.0011 | 5 | 14 | 3.644979 | -3.25989 | 2.947309 | 1.521184 | 12.32647 | 5.88752
2018-03-15 01:13 | 101630.5 | 1800.0003 | 5 | 14 | 3.622765 | -3.25982 | 2.947309 | 1.629839 | 12.32647 | 6.282342
2018-03-15 01:15 | 101750.5 | 1920.0003 | 5 | 14 | 3.602583 | -3.259829 | 2.947309 | 1.738492 | 12.32647 | 6.674848
2018-03-15 01:17 | 101870.5 | 2040.0019 | 5 | 14 | 3.584356 | -3.259867 | 2.947309 | 1.847148 | 12.32647 | 7.065286
2018-03-15 01:19 | 101990.5 | 2160 | 5 | 14 | 3.56745 | -3.259871 | 2.947309 | 1.955802 | 12.32647 | 7.453814
2018-03-15 01:21 | 102110.5 | 2280.0002 | 5 | 14 | 3.55085 | -3.259837 | 2.947309 | 2.064458 | 12.32647 | 7.840539
2018-03-15 01:23 | 102230.5 | 2400.0005 | 5 | 14 | 3.533631 | -3.259862 | 2.947309 | 2.173114 | 12.32647 | 8.225433
2018-03-15 01:25 | 102350.5 | 2520.0002 | 5 | 14 | 3.51547 | -3.26002 | 2.947309 | 2.281761 | 12.32647 | 8.60837
2018-03-15 01:27 | 102470.5 | 2640.0018 | 5 | 14 | 3.495954 | -3.259947 | 2.947309 | 2.390422 | 12.32647 | 8.989322
2018-03-15 01:29 | 102590.5 | 2760.0018 | 5 | 14 | 3.472253 | -3.259949 | 2.947309 | 2.499078 | 12.32647 | 9.367951
2018-03-15 01:31 | 102710.5 | 2880.0002 | 5 | 14 | 3.438382 | -3.260203 | 2.947309 | 2.607725 | 12.32647 | 9.743479
2018-03-15 01:33 | 102830.5 | 3000.0011 | 5 | 14 | 3.388959 | -3.259886 | 2.947309 | 2.716378 | 12.32647 | 10.11455
2018-03-15 01:35 | 102950.5 | 3120.001 | 5 | 14 | 3.307326 | -3.25986 | 2.947309 | 2.82503 | 12.32647 | 10.47883
2018-03-15 01:37 | 103070.5 | 3240.001 | 5 | 14 | 3.064868 | -3.259829 | 2.947309 | 2.933683 | 12.32647 | 10.82813
2018-03-15 01:37 | 103084 | 3253.5128 | 5 | 14 | 2.999997 | -3.259936 | 2.947309 | 2.94592 | 12.32647 | 10.86526
2018-03-15 01:39 | 103204 | 120.0018 | 6 | 14 | 3.305501 | 0 | 2.947309 | 2.94592 | 12.32647 | 10.86526
2018-03-15 01:41 | 103324 | 240.001 | 6 | 14 | 3.320541 | 0 | 2.947309 | 2.94592 | 12.32647 | 10.86526
2018-03-15 01:42 | 103384 | 300.0032 | 6 | 14 | 3.325199 | 0 | 2.947309 | 2.94592 | 12.32647 | 10.86526
2018-03-15 01:42 | 103384 | 0.0024 | 7 | 15 | 3.325243 | 0 | 0 | 0 | 0 | 0
2018-03-15 01:44 | 103504.1 | 120.0011 | 2 | 15 | 3.951127 | 4.889902 | 0.1622982 | 1.681e-09 | 0.6220004 | 5.589e-09
2018-03-15 01:46 | 103624.1 | 240.0003 | 2 | 15 | 3.995177 | 4.889816 | 0.3252842 | 1.681e-09 | 1.269984 | 5.589e-09
2018-03-15 01:48 | 103744.1 | 360.0019 | 2 | 15 | 4.031501 | 4.889832 | 0.4882666 | 1.681e-09 | 1.924124 | 5.589e-09
2018-03-15 01:50 | 103864.1 | 480.0011 | 2 | 15 | 4.063922 | 4.889956 | 0.6512448 | 1.681e-09 | 2.583872 | 5.589e-09
2018-03-15 01:52 | 103984.1 | 600.0019 | 2 | 15 | 4.090761 | 4.88987 | 0.8142382 | 1.681e-09 | 3.248504 | 5.589e-09
2018-03-15 01:54 | 104104.1 | 720.0019 | 2 | 15 | 4.114876 | 4.890186 | 0.977221 | 1.681e-09 | 3.917216 | 5.589e-09
2018-03-15 01:56 | 104224.1 | 840.001 | 2 | 15 | 4.139853 | 4.889956 | 1.140199 | 1.681e-09 | 4.589844 | 5.589e-09
2018-03-15 01:58 | 104344.1 | 960.0012 | 2 | 15 | 4.168838 | 4.889847 | 1.303183 | 1.681e-09 | 5.266873 | 5.589e-09
2018-03-15 02:00 | 104464.1 | 1080.0012 | 2 | 15 | 4.200407 | 4.846209 | 1.466117 | 1.681e-09 | 5.948783 | 5.589e-09
2018-03-15 02:02 | 104584.1 | 1200.0001 | 2 | 15 | 4.200407 | 4.236786 | 1.617222 | 1.681e-09 | 6.583485 | 5.589e-09
2018-03-15 02:04 | 104704.1 | 1320.0019 | 2 | 15 | 4.200394 | 3.676228 | 1.748991 | 1.681e-09 | 7.136969 | 5.589e-09
2018-03-15 02:05 | 104799.9 | 1415.7217 | 2 | 15 | 4.200377 | 3.259979 | 1.841133 | 1.681e-09 | 7.524002 | 5.589e-09
2018-03-15 02:07 | 104919.9 | 120.0002 | 3 | 15 | 4.230529 | 3.260004 | 1.949353 | 1.681e-09 | 7.980092 | 5.589e-09
2018-03-15 02:09 | 105039.9 | 240.0001 | 3 | 15 | 4.264894 | 3.260012 | 2.058007 | 1.681e-09 | 8.4416 | 5.589e-09
2018-03-15 02:11 | 105159.9 | 360.0003 | 3 | 15 | 4.301525 | 3.260012 | 2.166668 | 1.681e-09 | 8.906997 | 5.589e-09
2018-03-15 02:13 | 105279.9 | 480.0002 | 3 | 15 | 4.34014 | 3.260086 | 2.275327 | 1.681e-09 | 9.376479 | 5.589e-09
2018-03-15 02:15 | 105399.9 | 600.001 | 3 | 15 | 4.380404 | 3.260025 | 2.383982 | 1.681e-09 | 9.850234 | 5.589e-09
2018-03-15 02:17 | 105519.9 | 720.0003 | 3 | 15 | 4.400401 | 2.918354 | 2.489488 | 1.681e-09 | 10.31397 | 5.589e-09
2018-03-15 02:19 | 105639.9 | 840.0011 | 3 | 15 | 4.400414 | 2.4205 | 2.578119 | 1.681e-09 | 10.70399 | 5.589e-09
2018-03-15 02:21 | 105759.9 | 960.0011 | 3 | 15 | 4.400372 | 2.020964 | 2.651892 | 1.681e-09 | 11.02861 | 5.589e-09
2018-03-15 02:23 | 105879.9 | 1080.0011 | 3 | 15 | 4.400332 | 1.699209 | 2.713704 | 1.681e-09 | 11.30061 | 5.589e-09
2018-03-15 02:25 | 105999.9 | 1200.0002 | 3 | 15 | 4.400376 | 1.439528 | 2.765863 | 1.681e-09 | 11.53013 | 5.589e-09
2018-03-15 02:27 | 106119.9 | 1320.0002 | 3 | 15 | 4.400355 | 1.227409 | 2.810187 | 1.681e-09 | 11.72517 | 5.589e-09
2018-03-15 02:29 | 106239.9 | 1440.0008 | 3 | 15 | 4.400357 | 1.054483 | 2.848125 | 1.681e-09 | 11.89211 | 5.589e-09
2018-03-15 02:31 | 106359.9 | 1560.0011 | 3 | 15 | 4.400362 | 0.9122505 | 2.880819 | 1.681e-09 | 12.03598 | 5.589e-09
2018-03-15 02:33 | 106479.9 | 1680.0002 | 3 | 15 | 4.400354 | 0.793438 | 2.909173 | 1.681e-09 | 12.16074 | 5.589e-09
2018-03-15 02:35 | 106599.9 | 1800.001 | 3 | 15 | 4.400302 | 0.6925125 | 2.933897 | 1.681e-09 | 12.26953 | 5.589e-09
2018-03-15 02:36 | 106655.7 | 1855.7944 | 3 | 15 | 4.400295 | 0.6519909 | 2.944318 | 1.681e-09 | 12.31539 | 5.589e-09
2018-03-15 02:38 | 106775.7 | 120.001 | 4 | 15 | 4.353728 | 0 | 2.944318 | 1.681e-09 | 12.31539 | 5.589e-09
2018-03-15 02:40 | 106895.7 | 240.001 | 4 | 15 | 4.350638 | 0 | 2.944318 | 1.681e-09 | 12.31539 | 5.589e-09
2018-03-15 02:41 | 106955.7 | 300.0024 | 4 | 15 | 4.349645 | 0 | 2.944318 | 1.681e-09 | 12.31539 | 5.589e-09
2018-03-15 02:43 | 107075.8 | 120.0004 | 5 | 15 | 4.1037 | -3.259886 | 2.944318 | 0.1086548 | 12.31539 | 0.4491459
2018-03-15 02:45 | 107195.8 | 240.0012 | 5 | 15 | 4.060402 | -3.25989 | 2.944318 | 0.2173084 | 12.31539 | 0.8926592
2018-03-15 02:47 | 107315.8 | 360.002 | 5 | 15 | 4.017724 | -3.259917 | 2.944318 | 0.3259672 | 12.31539 | 1.331538
2018-03-15 02:49 | 107435.8 | 480.0003 | 5 | 15 | 3.975239 | -3.259856 | 2.944318 | 0.4346235 | 12.31539 | 1.765778
2018-03-15 02:51 | 107555.8 | 600.0013 | 5 | 15 | 3.933342 | -3.260391 | 2.944318 | 0.5432757 | 12.31539 | 2.195414
2018-03-15 02:53 | 107675.8 | 720.0003 | 5 | 15 | 3.892603 | -3.25994 | 2.944318 | 0.6519275 | 12.31539 | 2.620553
2018-03-15 02:55 | 107795.8 | 840.0004 | 5 | 15 | 3.853671 | -3.260125 | 2.944318 | 0.7605937 | 12.31539 | 3.041414
2018-03-15 02:57 | 107915.8 | 960.0004 | 5 | 15 | 3.817092 | -3.259942 | 2.944318 | 0.8692484 | 12.31539 | 3.458124
2018-03-15 02:59 | 108035.8 | 1080.0003 | 5 | 15 | 3.78307 | -3.259991 | 2.944318 | 0.9779047 | 12.31539 | 3.871005
2018-03-15 03:01 | 108155.8 | 1200.002 | 5 | 15 | 3.751451 | -3.260147 | 2.944318 | 1.086562 | 12.31539 | 4.280325
2018-03-15 03:03 | 108275.8 | 1320.0015 | 5 | 15 | 3.721935 | -3.259858 | 2.944318 | 1.19522 | 12.31539 | 4.686328
2018-03-15 03:05 | 108395.8 | 1440.0004 | 5 | 15 | 3.69432 | -3.259942 | 2.944318 | 1.303874 | 12.31539 | 5.089215
2018-03-15 03:07 | 108515.8 | 1560.0012 | 5 | 15 | 3.668495 | -3.259846 | 2.944318 | 1.412526 | 12.31539 | 5.489194
2018-03-15 03:09 | 108635.8 | 1680.0004 | 5 | 15 | 3.644425 | -3.259926 | 2.944318 | 1.521185 | 12.31539 | 5.886484
2018-03-15 03:11 | 108755.8 | 1800.001 | 5 | 15 | 3.622274 | -3.259893 | 2.944318 | 1.629836 | 12.31539 | 6.281232
2018-03-15 03:13 | 108875.8 | 1920.0011 | 5 | 15 | 3.602129 | -3.259886 | 2.944318 | 1.738492 | 12.31539 | 6.673702
2018-03-15 03:15 | 108995.8 | 2040.0004 | 5 | 15 | 3.583937 | -3.25986 | 2.944318 | 1.847149 | 12.31539 | 7.064095
2018-03-15 03:17 | 109115.8 | 2160.0005 | 5 | 15 | 3.567058 | -3.259904 | 2.944318 | 1.955799 | 12.31539 | 7.452569
2018-03-15 03:19 | 109235.8 | 2280.002 | 5 | 15 | 3.550465 | -3.259846 | 2.944318 | 2.06446 | 12.31539 | 7.839267
2018-03-15 03:21 | 109355.8 | 2400.0012 | 5 | 15 | 3.533243 | -3.259888 | 2.944318 | 2.173111 | 12.31539 | 8.224103
2018-03-15 03:23 | 109475.8 | 2520.0027 | 5 | 15 | 3.515021 | -3.259902 | 2.944318 | 2.28177 | 12.31539 | 8.607038
2018-03-15 03:25 | 109595.8 | 2640.0019 | 5 | 15 | 3.495486 | -3.259869 | 2.944318 | 2.390425 | 12.31539 | 8.987923
2018-03-15 03:27 | 109715.8 | 2760.0012 | 5 | 15 | 3.471709 | -3.259856 | 2.944318 | 2.499079 | 12.31539 | 9.366488
2018-03-15 03:29 | 109835.8 | 2880.0005 | 5 | 15 | 3.43774 | -3.259799 | 2.944318 | 2.607728 | 12.31539 | 9.741961
2018-03-15 03:31 | 109955.8 | 3000.0012 | 5 | 15 | 3.388032 | -3.259942 | 2.944318 | 2.716386 | 12.31539 | 10.11297
2018-03-15 03:33 | 110075.8 | 3120.002 | 5 | 15 | 3.305645 | -3.259742 | 2.944318 | 2.825041 | 12.31539 | 10.47713
2018-03-15 03:35 | 110195.8 | 3240.001 | 5 | 15 | 3.057849 | -3.260214 | 2.944318 | 2.933689 | 12.31539 | 10.82604
2018-03-15 03:35 | 110207.7 | 3251.8666 | 5 | 15 | 2.999999 | -3.259801 | 2.944318 | 2.944432 | 12.31539 | 10.85859
2018-03-15 03:37 | 110327.7 | 120.0002 | 6 | 15 | 3.30633 | 0 | 2.944318 | 2.944432 | 12.31539 | 10.85859
2018-03-15 03:39 | 110447.7 | 240.001 | 6 | 15 | 3.321432 | 0 | 2.944318 | 2.944432 | 12.31539 | 10.85859
2018-03-15 03:40 | 110507.7 | 300.004 | 6 | 15 | 3.326095 | 0 | 2.944318 | 2.944432 | 12.31539 | 10.85859
2018-03-15 03:40 | 110507.7 | 0.0024 | 7 | 16 | 3.32618 | 0 | 0 | 0 | 0 | 0
2018-03-15 03:42 | 110627.8 | 120.0011 | 2 | 16 | 3.951397 | 4.890133 | 0.1622985 | 1.808e-09 | 0.6221005 | 6.015e-09
2018-03-15 03:44 | 110747.8 | 240.0003 | 2 | 16 | 3.995418 | 4.890184 | 0.3252797 | 1.808e-09 | 1.270102 | 6.015e-09
2018-03-15 03:46 | 110867.8 | 360.0019 | 2 | 16 | 4.031751 | 4.890171 | 0.4882681 | 1.808e-09 | 1.924305 | 6.015e-09
2018-03-15 03:48 | 110987.8 | 480.0003 | 2 | 16 | 4.063908 | 4.889952 | 0.6512484 | 1.808e-09 | 2.584099 | 6.015e-09
2018-03-15 03:50 | 111107.8 | 600.0019 | 2 | 16 | 4.090806 | 4.890062 | 0.8142356 | 1.808e-09 | 3.248708 | 6.015e-09
2018-03-15 03:52 | 111227.8 | 720.001 | 2 | 16 | 4.115029 | 4.889822 | 0.9772193 | 1.808e-09 | 3.917439 | 6.015e-09
2018-03-15 03:54 | 111347.8 | 840.0018 | 2 | 16 | 4.139969 | 4.8902 | 1.140199 | 1.808e-09 | 4.590095 | 6.015e-09
2018-03-15 03:56 | 111467.8 | 960.001 | 2 | 16 | 4.168946 | 4.890224 | 1.303177 | 1.808e-09 | 5.267117 | 6.015e-09
2018-03-15 03:58 | 111587.8 | 1080.001 | 2 | 16 | 4.200396 | 4.845018 | 1.466118 | 1.808e-09 | 5.949069 | 6.015e-09
2018-03-15 04:00 | 111707.8 | 1200.0019 | 2 | 16 | 4.200401 | 4.237915 | 1.617225 | 1.808e-09 | 6.58378 | 6.015e-09
2018-03-15 04:02 | 111827.8 | 1320.0002 | 2 | 16 | 4.20039 | 3.677469 | 1.749029 | 1.808e-09 | 7.137405 | 6.015e-09
2018-03-15 04:04 | 111924.1 | 1416.2728 | 2 | 16 | 4.200381 | 3.259966 | 1.841721 | 1.808e-09 | 7.526748 | 6.015e-09
2018-03-15 04:06 | 112044.1 | 120.002 | 3 | 16 | 4.230553 | 3.260061 | 1.949943 | 1.808e-09 | 7.982851 | 6.015e-09
2018-03-15 04:08 | 112164.1 | 240.0011 | 3 | 16 | 4.264918 | 3.260122 | 2.058599 | 1.808e-09 | 8.444371 | 6.015e-09
2018-03-15 04:10 | 112284.1 | 360.002 | 3 | 16 | 4.301609 | 3.260059 | 2.16726 | 1.808e-09 | 8.909774 | 6.015e-09
2018-03-15 04:12 | 112404.1 | 480.0005 | 3 | 16 | 4.340267 | 3.260122 | 2.275914 | 1.808e-09 | 9.379247 | 6.015e-09
2018-03-15 04:14 | 112524.1 | 600.0003 | 3 | 16 | 4.380589 | 3.260183 | 2.384575 | 1.808e-09 | 9.853041 | 6.015e-09
2018-03-15 04:16 | 112644.1 | 720.0004 | 3 | 16 | 4.400389 | 2.915554 | 2.490027 | 1.808e-09 | 10.31655 | 6.015e-09
2018-03-15 04:18 | 112764.1 | 840.0004 | 3 | 16 | 4.400375 | 2.418224 | 2.578592 | 1.808e-09 | 10.70627 | 6.015e-09
2018-03-15 04:20 | 112884.1 | 960.0012 | 3 | 16 | 4.400367 | 2.019405 | 2.652319 | 1.808e-09 | 11.0307 | 6.015e-09
2018-03-15 04:22 | 113004.1 | 1080.0012 | 3 | 16 | 4.400369 | 1.698248 | 2.714094 | 1.808e-09 | 11.30253 | 6.015e-09
2018-03-15 04:24 | 113124.1 | 1200.0011 | 3 | 16 | 4.400378 | 1.438608 | 2.766217 | 1.808e-09 | 11.53189 | 6.015e-09
2018-03-15 04:26 | 113244.1 | 1320.0003 | 3 | 16 | 4.400357 | 1.227289 | 2.810523 | 1.808e-09 | 11.72686 | 6.015e-09
2018-03-15 04:28 | 113364.1 | 1440.0001 | 3 | 16 | 4.400365 | 1.054455 | 2.848449 | 1.808e-09 | 11.89374 | 6.015e-09
2018-03-15 04:30 | 113484.1 | 1560.0006 | 3 | 16 | 4.400335 | 0.9112377 | 2.881136 | 1.808e-09 | 12.03758 | 6.015e-09
2018-03-15 04:32 | 113604.1 | 1680.0003 | 3 | 16 | 4.400338 | 0.7926617 | 2.909482 | 1.808e-09 | 12.16231 | 6.015e-09
2018-03-15 04:34 | 113724.1 | 1800.0004 | 3 | 16 | 4.400359 | 0.6937904 | 2.934201 | 1.808e-09 | 12.27109 | 6.015e-09
2018-03-15 04:35 | 113780.6 | 1856.4745 | 3 | 16 | 4.400328 | 0.6519928 | 2.94475 | 1.808e-09 | 12.3175 | 6.015e-09
2018-03-15 04:37 | 113900.6 | 120.0008 | 4 | 16 | 4.353716 | 0 | 2.94475 | 1.808e-09 | 12.3175 | 6.015e-09
2018-03-15 04:39 | 114020.6 | 240.0009 | 4 | 16 | 4.350616 | 0 | 2.94475 | 1.808e-09 | 12.3175 | 6.015e-09
2018-03-15 04:40 | 114080.6 | 300.0022 | 4 | 16 | 4.349622 | 0 | 2.94475 | 1.808e-09 | 12.3175 | 6.015e-09
2018-03-15 04:42 | 114200.7 | 120.0002 | 5 | 16 | 4.103472 | -3.259856 | 2.94475 | 0.1086527 | 12.3175 | 0.4491157
2018-03-15 04:44 | 114320.7 | 240.0019 | 5 | 16 | 4.060169 | -3.259818 | 2.94475 | 0.2173045 | 12.3175 | 0.8925954
2018-03-15 04:46 | 114440.7 | 360.0011 | 5 | 16 | 4.017479 | -3.259898 | 2.94475 | 0.3259614 | 12.3175 | 1.33144
2018-03-15 04:48 | 114560.7 | 480.0011 | 5 | 16 | 3.974958 | -3.259835 | 2.94475 | 0.4346128 | 12.3175 | 1.765631
2018-03-15 04:50 | 114680.7 | 600.001 | 5 | 16 | 3.933068 | -3.259893 | 2.94475 | 0.5432752 | 12.3175 | 2.195275
2018-03-15 04:52 | 114800.7 | 720.0019 | 5 | 16 | 3.892338 | -3.260016 | 2.94475 | 0.6519336 | 12.3175 | 2.620409
2018-03-15 04:54 | 114920.7 | 840.0019 | 5 | 16 | 3.853496 | -3.259912 | 2.94475 | 0.7605837 | 12.3175 | 3.041184
2018-03-15 04:56 | 115040.7 | 960.0003 | 5 | 16 | 3.816917 | -3.259911 | 2.94475 | 0.8692428 | 12.3175 | 3.457889
2018-03-15 04:58 | 115160.7 | 1080.0019 | 5 | 16 | 3.782862 | -3.259932 | 2.94475 | 0.9778984 | 12.3175 | 3.870745
2018-03-15 05:00 | 115280.7 | 1200.0019 | 5 | 16 | 3.751267 | -3.259989 | 2.94475 | 1.086541 | 12.3175 | 4.279989
2018-03-15 05:02 | 115400.7 | 1320.0011 | 5 | 16 | 3.721766 | -3.259867 | 2.94475 | 1.195204 | 12.3175 | 4.68599
2018-03-15 05:04 | 115520.7 | 1440.0003 | 5 | 16 | 3.694188 | -3.259951 | 2.94475 | 1.303857 | 12.3175 | 5.088856
2018-03-15 05:06 | 115640.7 | 1560.0019 | 5 | 16 | 3.668418 | -3.259803 | 2.94475 | 1.412513 | 12.3175 | 5.488836
2018-03-15 05:08 | 115760.7 | 1680.0003 | 5 | 16 | 3.644341 | -3.259818 | 2.94475 | 1.521164 | 12.3175 | 5.886088
2018-03-15 05:10 | 115880.7 | 1800.0011 | 5 | 16 | 3.622194 | -3.259871 | 2.94475 | 1.62982 | 12.3175 | 6.280847
2018-03-15 05:12 | 116000.7 | 1920.0019 | 5 | 16 | 3.602091 | -3.259933 | 2.94475 | 1.738476 | 12.3175 | 6.673308
2018-03-15 05:14 | 116120.7 | 2040.0011 | 5 | 16 | 3.583901 | -3.259892 | 2.94475 | 1.847133 | 12.3175 | 7.063697
2018-03-15 05:16 | 116240.7 | 2160.001 | 5 | 16 | 3.567059 | -3.259976 | 2.94475 | 1.955791 | 12.3175 | 7.452191
2018-03-15 05:18 | 116360.7 | 2280.0011 | 5 | 16 | 3.550444 | -3.260069 | 2.94475 | 2.064443 | 12.3175 | 7.838862
2018-03-15 05:20 | 116480.7 | 2400.001 | 5 | 16 | 3.533226 | -3.260115 | 2.94475 | 2.173101 | 12.3175 | 8.22372
2018-03-15 05:22 | 116600.7 | 2520.002 | 5 | 16 | 3.514992 | -3.260069 | 2.94475 | 2.281765 | 12.3175 | 8.606672
2018-03-15 05:24 | 116720.7 | 2640.0003 | 5 | 16 | 3.495421 | -3.260043 | 2.94475 | 2.39042 | 12.3175 | 8.98755
2018-03-15 05:26 | 116840.7 | 2760.0019 | 5 | 16 | 3.471596 | -3.260081 | 2.94475 | 2.499079 | 12.3175 | 9.366127
2018-03-15 05:28 | 116960.7 | 2880.002 | 5 | 16 | 3.437469 | -3.259839 | 2.94475 | 2.607735 | 12.3175 | 9.7416
2018-03-15 05:30 | 117080.7 | 3000.0003 | 5 | 16 | 3.387587 | -3.260201 | 2.94475 | 2.716385 | 12.3175 | 10.11254
2018-03-15 05:32 | 117200.7 | 3120.0004 | 5 | 16 | 3.304739 | -3.25982 | 2.94475 | 2.825043 | 12.3175 | 10.47664
2018-03-15 05:34 | 117320.7 | 3240.002 | 5 | 16 | 3.054076 | -3.260006 | 2.94475 | 2.933699 | 12.3175 | 10.82538
2018-03-15 05:34 | 117331.7 | 3250.9841 | 5 | 16 | 2.999994 | -3.259871 | 2.94475 | 2.943642 | 12.3175 | 10.85549
2018-03-15 05:36 | 117451.7 | 120.0017 | 6 | 16 | 3.306788 | 0 | 2.94475 | 2.943642 | 12.3175 | 10.85549
2018-03-15 05:38 | 117571.7 | 240.0009 | 6 | 16 | 3.321949 | 0 | 2.94475 | 2.943642 | 12.3175 | 10.85549
2018-03-15 05:39 | 117631.7 | 300.0023 | 6 | 16 | 3.326617 | 0 | 2.94475 | 2.943642 | 12.3175 | 10.85549
2018-03-15 05:39 | 117631.7 | 0.0025 | 7 | 17 | 3.326747 | 0 | 0 | 0 | 0 | 0
2018-03-15 05:41 | 117751.8 | 120.0012 | 2 | 17 | 3.951745 | 4.889833 | 0.1622965 | 1.618e-09 | 0.6221773 | 5.382e-09
2018-03-15 05:43 | 117871.8 | 240.0012 | 2 | 17 | 3.995765 | 4.890266 | 0.3252804 | 1.618e-09 | 1.270244 | 5.382e-09
2018-03-15 05:45 | 117991.8 | 360.0002 | 2 | 17 | 4.032143 | 4.889902 | 0.4882616 | 1.618e-09 | 1.924478 | 5.382e-09
2018-03-15 05:47 | 118111.8 | 480.0003 | 2 | 17 | 4.064386 | 4.890305 | 0.6512437 | 1.618e-09 | 2.584351 | 5.382e-09
2018-03-15 05:49 | 118231.8 | 600.001 | 2 | 17 | 4.091247 | 4.889984 | 0.8142217 | 1.618e-09 | 3.248996 | 5.382e-09
2018-03-15 05:51 | 118351.8 | 720.0003 | 2 | 17 | 4.115383 | 4.889996 | 0.9772058 | 1.618e-09 | 3.917794 | 5.382e-09
2018-03-15 05:53 | 118471.8 | 840.0002 | 2 | 17 | 4.140414 | 4.889931 | 1.140185 | 1.618e-09 | 4.59051 | 5.382e-09
2018-03-15 05:55 | 118591.8 | 960.0002 | 2 | 17 | 4.169409 | 4.889835 | 1.303162 | 1.618e-09 | 5.267608 | 5.382e-09
2018-03-15 05:57 | 118711.8 | 1080.0019 | 2 | 17 | 4.200417 | 4.836468 | 1.466084 | 1.618e-09 | 5.949552 | 5.382e-09
2018-03-15 05:59 | 118831.8 | 1200.001 | 2 | 17 | 4.200397 | 4.231098 | 1.616952 | 1.618e-09 | 6.583256 | 5.382e-09
2018-03-15 06:01 | 118951.8 | 1320.0003 | 2 | 17 | 4.200406 | 3.672926 | 1.748562 | 1.618e-09 | 7.136071 | 5.382e-09
2018-03-15 06:03 | 119047 | 1415.132 | 2 | 17 | 4.200387 | 3.259987 | 1.840089 | 1.618e-09 | 7.520519 | 5.382e-09
2018-03-15 06:05 | 119167 | 120.0018 | 3 | 17 | 4.230557 | 3.259972 | 1.948311 | 1.618e-09 | 7.976619 | 5.382e-09
2018-03-15 06:07 | 119287 | 240.0003 | 3 | 17 | 4.264969 | 3.26008 | 2.05697 | 1.618e-09 | 8.438155 | 5.382e-09
2018-03-15 06:09 | 119407 | 360.0002 | 3 | 17 | 4.30168 | 3.260124 | 2.16563 | 1.618e-09 | 8.903563 | 5.382e-09
2018-03-15 06:11 | 119527 | 480.0011 | 3 | 17 | 4.340368 | 3.260069 | 2.274287 | 1.618e-09 | 9.373056 | 5.382e-09
2018-03-15 06:13 | 119647 | 600.0003 | 3 | 17 | 4.380721 | 3.259996 | 2.382949 | 1.618e-09 | 9.846867 | 5.382e-09
2018-03-15 06:15 | 119767 | 720.002 | 3 | 17 | 4.400392 | 2.914129 | 2.488364 | 1.618e-09 | 10.31023 | 5.382e-09
2018-03-15 06:17 | 119887 | 840.0012 | 3 | 17 | 4.400399 | 2.41711 | 2.57688 | 1.618e-09 | 10.69973 | 5.382e-09
2018-03-15 06:19 | 120007 | 960.0013 | 3 | 17 | 4.400398 | 2.019815 | 2.650579 | 1.618e-09 | 11.02404 | 5.382e-09
2018-03-15 06:21 | 120127 | 1080.0004 | 3 | 17 | 4.400372 | 1.698816 | 2.712357 | 1.618e-09 | 11.29588 | 5.382e-09
2018-03-15 06:23 | 120247 | 1200.0013 | 3 | 17 | 4.400361 | 1.438837 | 2.764495 | 1.618e-09 | 11.52531 | 5.382e-09
2018-03-15 06:25 | 120367 | 1320.0021 | 3 | 17 | 4.40035 | 1.227293 | 2.808814 | 1.618e-09 | 11.72033 | 5.382e-09
2018-03-15 06:27 | 120487 | 1440.0021 | 3 | 17 | 4.400375 | 1.055264 | 2.846748 | 1.618e-09 | 11.88725 | 5.382e-09
2018-03-15 06:29 | 120607 | 1560.0012 | 3 | 17 | 4.40036 | 0.9123802 | 2.879452 | 1.618e-09 | 12.03116 | 5.382e-09
2018-03-15 06:31 | 120727 | 1680.0004 | 3 | 17 | 4.400332 | 0.7929287 | 2.907816 | 1.618e-09 | 12.15597 | 5.382e-09
2018-03-15 06:33 | 120847 | 1800.0012 | 3 | 17 | 4.400331 | 0.6937103 | 2.932556 | 1.618e-09 | 12.26484 | 5.382e-09
2018-03-15 06:34 | 120904.4 | 1857.4016 | 3 | 17 | 4.400339 | 0.6519833 | 2.94328 | 1.618e-09 | 12.31203 | 5.382e-09
2018-03-15 06:36 | 121024.4 | 119.9999 | 4 | 17 | 4.353578 | 0 | 2.943281 | 1.618e-09 | 12.31203 | 5.382e-09
2018-03-15 06:38 | 121144.4 | 240.0008 | 4 | 17 | 4.35045 | 0 | 2.943281 | 1.618e-09 | 12.31203 | 5.382e-09
2018-03-15 06:39 | 121204.4 | 300.0021 | 4 | 17 | 4.349478 | 0 | 2.943281 | 1.618e-09 | 12.31203 | 5.382e-09
2018-03-15 06:41 | 121324.5 | 120.0004 | 5 | 17 | 4.102652 | -3.259837 | 2.943281 | 0.1086447 | 12.31203 | 0.4490011
2018-03-15 06:43 | 121444.5 | 240.0012 | 5 | 17 | 4.059258 | -3.259827 | 2.943281 | 0.2173087 | 12.31203 | 0.8924369
2018-03-15 06:45 | 121564.5 | 360.0003 | 5 | 17 | 4.016527 | -3.259841 | 2.943281 | 0.3259644 | 12.31203 | 1.331176
2018-03-15 06:47 | 121684.5 | 480.0004 | 5 | 17 | 3.974017 | -3.25989 | 2.943281 | 0.4346145 | 12.31203 | 1.765259
2018-03-15 06:49 | 121804.5 | 600.002 | 5 | 17 | 3.932061 | -3.259797 | 2.943281 | 0.543274 | 12.31203 | 2.194785
2018-03-15 06:51 | 121924.5 | 720.0004 | 5 | 17 | 3.891317 | -3.25989 | 2.943281 | 0.6519267 | 12.31203 | 2.619787
2018-03-15 06:53 | 122044.5 | 840.002 | 5 | 17 | 3.852357 | -3.259837 | 2.943281 | 0.7605852 | 12.31203 | 3.040475
2018-03-15 06:55 | 122164.5 | 960.002 | 5 | 17 | 3.815777 | -3.259898 | 2.943281 | 0.8692367 | 12.31203 | 3.457031
2018-03-15 06:57 | 122284.5 | 1080.0004 | 5 | 17 | 3.781777 | -3.259917 | 2.943281 | 0.9778916 | 12.31203 | 3.869764
2018-03-15 06:59 | 122404.5 | 1200.0007 | 5 | 17 | 3.7502 | -3.259883 | 2.943281 | 1.086544 | 12.31203 | 4.278928
2018-03-15 07:01 | 122524.5 | 1320.0011 | 5 | 17 | 3.720713 | -3.260245 | 2.943281 | 1.1952 | 12.31203 | 4.684789
2018-03-15 07:03 | 122644.5 | 1440.0004 | 5 | 17 | 3.693158 | -3.260067 | 2.943281 | 1.303847 | 12.31203 | 5.087524
2018-03-15 07:05 | 122764.5 | 1560.0004 | 5 | 17 | 3.66738 | -3.259773 | 2.943281 | 1.412509 | 12.31203 | 5.487413
2018-03-15 07:07 | 122884.5 | 1680.002 | 5 | 17 | 3.643347 | -3.260149 | 2.943281 | 1.521165 | 12.31203 | 5.884571
2018-03-15 07:09 | 123004.5 | 1800.002 | 5 | 17 | 3.621202 | -3.259875 | 2.943281 | 1.62982 | 12.31203 | 6.27922
2018-03-15 07:11 | 123124.5 | 1920.0003 | 5 | 17 | 3.601117 | -3.259911 | 2.943281 | 1.738472 | 12.31203 | 6.671559
2018-03-15 07:13 | 123244.5 | 2040.0011 | 5 | 17 | 3.582977 | -3.260144 | 2.943281 | 1.84713 | 12.31203 | 7.061852
2018-03-15 07:15 | 123364.5 | 2160.002 | 5 | 17 | 3.566162 | -3.259809 | 2.943281 | 1.955781 | 12.31203 | 7.450223
2018-03-15 07:17 | 123484.5 | 2280.0003 | 5 | 17 | 3.549595 | -3.260043 | 2.943281 | 2.064434 | 12.31203 | 7.8368
2018-03-15 07:19 | 123604.5 | 2400.0011 | 5 | 17 | 3.532368 | -3.259848 | 2.943281 | 2.17309 | 12.31203 | 8.221559
2018-03-15 07:21 | 123724.5 | 2520.0004 | 5 | 17 | 3.514159 | -3.259869 | 2.943281 | 2.281741 | 12.31203 | 8.604372
2018-03-15 07:23 | 123844.5 | 2640.0012 | 5 | 17 | 3.494557 | -3.259848 | 2.943281 | 2.390398 | 12.31203 | 8.985166
2018-03-15 07:25 | 123964.5 | 2760.0004 | 5 | 17 | 3.470596 | -3.260094 | 2.943281 | 2.499049 | 12.31203 | 9.363614
2018-03-15 07:27 | 124084.5 | 2880.0012 | 5 | 17 | 3.43633 | -3.259795 | 2.943281 | 2.607704 | 12.31203 | 9.738967
2018-03-15 07:29 | 124204.5 | 3000.0012 | 5 | 17 | 3.386163 | -3.259858 | 2.943281 | 2.716362 | 12.31203 | 10.1098
2018-03-15 07:31 | 124324.5 | 3120.0004 | 5 | 17 | 3.302207 | -3.259843 | 2.943281 | 2.825011 | 12.31203 | 10.47367
2018-03-15 07:33 | 124444.5 | 3240.0028 | 5 | 17 | 3.044803 | -3.260118 | 2.943281 | 2.933669 | 12.31203 | 10.8219
2018-03-15 07:33 | 124453.4 | 3248.9346 | 5 | 17 | 2.999985 | -3.259795 | 2.943281 | 2.941756 | 12.31203 | 10.84635
2018-03-15 07:35 | 124573.5 | 120.0009 | 6 | 17 | 3.308821 | 0 | 2.943281 | 2.941756 | 12.31203 | 10.84635
2018-03-15 07:37 | 124693.5 | 240.0009 | 6 | 17 | 3.324045 | 0 | 2.943281 | 2.941756 | 12.31203 | 10.84635
2018-03-15 07:38 | 124753.5 | 300.0023 | 6 | 17 | 3.328716 | 0 | 2.943281 | 2.941756 | 12.31203 | 10.84635
2018-03-15 07:38 | 124753.5 | 0.0024 | 7 | 18 | 3.328691 | 0 | 0 | 0 | 0 | 0
2018-03-15 07:40 | 124873.6 | 120.0003 | 2 | 18 | 3.952756 | 4.889957 | 0.1622915 | 4.38e-09 | 0.6224236 | 1.4579e-08
2018-03-15 07:42 | 124993.6 | 240.0003 | 2 | 18 | 3.996579 | 4.889933 | 0.3252725 | 4.38e-09 | 1.270614 | 1.4579e-08
2018-03-15 07:44 | 125113.6 | 360.0003 | 2 | 18 | 4.032869 | 4.889965 | 0.4882529 | 4.38e-09 | 1.92497 | 1.4579e-08
2018-03-15 07:46 | 125233.6 | 480.0011 | 2 | 18 | 4.06504 | 4.88995 | 0.6512365 | 4.38e-09 | 2.584962 | 1.4579e-08
2018-03-15 07:48 | 125353.6 | 600.0003 | 2 | 18 | 4.091808 | 4.889957 | 0.8142127 | 4.38e-09 | 3.249702 | 1.4579e-08
2018-03-15 07:50 | 125473.6 | 720.0003 | 2 | 18 | 4.116099 | 4.889923 | 0.9771973 | 4.38e-09 | 3.918609 | 1.4579e-08
2018-03-15 07:52 | 125593.6 | 840.0003 | 2 | 18 | 4.141125 | 4.88986 | 1.140178 | 4.38e-09 | 4.59145 | 1.4579e-08
2018-03-15 07:54 | 125713.6 | 960.0011 | 2 | 18 | 4.170132 | 4.889965 | 1.303164 | 4.38e-09 | 5.268696 | 1.4579e-08
2018-03-15 07:56 | 125833.6 | 1080.0003 | 2 | 18 | 4.20041 | 4.821915 | 1.466035 | 4.38e-09 | 5.950534 | 1.4579e-08
2018-03-15 07:58 | 125953.6 | 1200.0003 | 2 | 18 | 4.200411 | 4.221003 | 1.616518 | 4.38e-09 | 6.582626 | 1.4579e-08
2018-03-15 08:00 | 126073.6 | 1320.0003 | 2 | 18 | 4.200388 | 3.663445 | 1.747811 | 4.38e-09 | 7.134108 | 1.4579e-08
2018-03-15 08:01 | 126166.8 | 1413.2489 | 2 | 18 | 4.20039 | 3.25997 | 1.837406 | 4.38e-09 | 7.510442 | 1.4579e-08
2018-03-15 08:03 | 126286.8 | 120.0002 | 3 | 18 | 4.230578 | 3.260187 | 1.945618 | 4.38e-09 | 7.966501 | 1.4579e-08
2018-03-15 08:05 | 126406.8 | 240.0006 | 3 | 18 | 4.264998 | 3.260098 | 2.054273 | 4.38e-09 | 8.428026 | 1.4579e-08
2018-03-15 08:07 | 126526.8 | 360.0002 | 3 | 18 | 4.301701 | 3.260017 | 2.16293 | 4.38e-09 | 8.893421 | 1.4579e-08
2018-03-15 08:09 | 126646.8 | 480.001 | 3 | 18 | 4.340417 | 3.260101 | 2.271587 | 4.38e-09 | 9.362918 | 1.4579e-08
2018-03-15 08:11 | 126766.8 | 600.0011 | 3 | 18 | 4.380762 | 3.260145 | 2.380243 | 4.38e-09 | 9.836706 | 1.4579e-08
2018-03-15 08:13 | 126886.8 | 720.0011 | 3 | 18 | 4.400388 | 2.913618 | 2.48565 | 4.38e-09 | 10.30003 | 1.4579e-08
2018-03-15 08:15 | 127006.8 | 840.002 | 3 | 18 | 4.400372 | 2.416866 | 2.574168 | 4.38e-09 | 10.68955 | 1.4579e-08
2018-03-15 08:17 | 127126.8 | 960.0019 | 3 | 18 | 4.400374 | 2.019897 | 2.647881 | 4.38e-09 | 11.01391 | 1.4579e-08
2018-03-15 08:19 | 127246.8 | 1080.0003 | 3 | 18 | 4.400358 | 1.698696 | 2.70967 | 4.38e-09 | 11.28581 | 1.4579e-08
2018-03-15 08:21 | 127366.8 | 1200.0003 | 3 | 18 | 4.400377 | 1.440128 | 2.761829 | 4.38e-09 | 11.51532 | 1.4579e-08
2018-03-15 08:23 | 127486.8 | 1320.0003 | 3 | 18 | 4.400359 | 1.228455 | 2.806172 | 4.38e-09 | 11.71045 | 1.4579e-08
2018-03-15 08:25 | 127606.8 | 1440.0003 | 3 | 18 | 4.400358 | 1.055456 | 2.844143 | 4.38e-09 | 11.87754 | 1.4579e-08
2018-03-15 08:27 | 127726.8 | 1560.0027 | 3 | 18 | 4.40036 | 0.9136314 | 2.876872 | 4.38e-09 | 12.02155 | 1.4579e-08
2018-03-15 08:29 | 127846.8 | 1680.0027 | 3 | 18 | 4.400349 | 0.7936325 | 2.905261 | 4.38e-09 | 12.14648 | 1.4579e-08
2018-03-15 08:31 | 127966.8 | 1800.0019 | 3 | 18 | 4.400317 | 0.6934662 | 2.930008 | 4.38e-09 | 12.25537 | 1.4579e-08
2018-03-15 08:32 | 128020.1 | 1853.3047 | 3 | 18 | 4.400371 | 0.6519985 | 2.939969 | 4.38e-09 | 12.2992 | 1.4579e-08
2018-03-15 08:34 | 128140.2 | 120.0001 | 4 | 18 | 4.353545 | 0 | 2.93997 | 4.38e-09 | 12.29921 | 1.4579e-08
2018-03-15 08:36 | 128260.2 | 240.0009 | 4 | 18 | 4.3505 | 0 | 2.93997 | 4.38e-09 | 12.29921 | 1.4579e-08
2018-03-15 08:37 | 128320.2 | 300.004 | 4 | 18 | 4.34954 | 0 | 2.93997 | 4.38e-09 | 12.29921 | 1.4579e-08
2018-03-15 08:39 | 128440.3 | 120.0018 | 5 | 18 | 4.099212 | -3.259936 | 2.93997 | 0.108654 | 12.29921 | 0.4487041
2018-03-15 08:41 | 128560.3 | 240.0018 | 5 | 18 | 4.05604 | -3.260071 | 2.93997 | 0.2173105 | 12.29921 | 0.8917464
2018-03-15 08:43 | 128680.3 | 360.001 | 5 | 18 | 4.013605 | -3.259902 | 2.93997 | 0.3259645 | 12.29921 | 1.330144
2018-03-15 08:45 | 128800.3 | 480.001 | 5 | 18 | 3.971354 | -3.259951 | 2.93997 | 0.4346251 | 12.29921 | 1.763966
2018-03-15 08:47 | 128920.3 | 600.0002 | 5 | 18 | 3.929671 | -3.25986 | 2.93997 | 0.5432793 | 12.29921 | 2.193199
2018-03-15 08:49 | 129040.3 | 720.0018 | 5 | 18 | 3.88916 | -3.260128 | 2.93997 | 0.6519357 | 12.29921 | 2.61797
2018-03-15 08:51 | 129160.3 | 840.0002 | 5 | 18 | 3.850447 | -3.260179 | 2.93997 | 0.7605918 | 12.29921 | 3.038431
2018-03-15 08:53 | 129280.3 | 960.0018 | 5 | 18 | 3.814088 | -3.25979 | 2.93997 | 0.8692489 | 12.29921 | 3.454811
2018-03-15 08:55 | 129400.3 | 1080.0018 | 5 | 18 | 3.780267 | -3.260014 | 2.93997 | 0.9779066 | 12.29921 | 3.86738
2018-03-15 08:57 | 129520.3 | 1200.0002 | 5 | 18 | 3.748898 | -3.259822 | 2.93997 | 1.086554 | 12.29921 | 4.276374
2018-03-15 08:59 | 129640.3 | 1320.0018 | 5 | 18 | 3.719562 | -3.259915 | 2.93997 | 1.195218 | 12.29921 | 4.682131
2018-03-15 09:01 | 129760.3 | 1440.0019 | 5 | 18 | 3.692142 | -3.259933 | 2.93997 | 1.303876 | 12.29921 | 5.084787
2018-03-15 09:03 | 129880.3 | 1560.001 | 5 | 18 | 3.666519 | -3.259858 | 2.93997 | 1.412534 | 12.29921 | 5.484561
2018-03-15 09:05 | 130000.3 | 1680.0002 | 5 | 18 | 3.642622 | -3.259999 | 2.93997 | 1.521188 | 12.29921 | 5.881626
2018-03-15 09:07 | 130120.3 | 1800.001 | 5 | 18 | 3.620573 | -3.260048 | 2.93997 | 1.629844 | 12.29921 | 6.276204
2018-03-15 09:09 | 130240.3 | 1920.0007 | 5 | 18 | 3.60059 | -3.259928 | 2.93997 | 1.738506 | 12.29921 | 6.668518
2018-03-15 09:11 | 130360.3 | 2040.0012 | 5 | 18 | 3.582486 | -3.259963 | 2.93997 | 1.847165 | 12.29921 | 7.058756
2018-03-15 09:13 | 130480.3 | 2160.0012 | 5 | 18 | 3.565691 | -3.25989 | 2.93997 | 1.95582 | 12.29921 | 7.447092
2018-03-15 09:15 | 130600.3 | 2280.0004 | 5 | 18 | 3.54913 | -3.260001 | 2.93997 | 2.064474 | 12.29921 | 7.833619
2018-03-15 09:17 | 130720.3 | 2400.0005 | 5 | 18 | 3.531907 | -3.259813 | 2.93997 | 2.173125 | 12.29921 | 8.218308
2018-03-15 09:19 | 130840.3 | 2520.0012 | 5 | 18 | 3.513661 | -3.259803 | 2.93997 | 2.281785 | 12.29921 | 8.601103
2018-03-15 09:21 | 130960.3 | 2640.0012 | 5 | 18 | 3.493981 | -3.26017 | 2.93997 | 2.390437 | 12.29921 | 8.981823
2018-03-15 09:23 | 131080.3 | 2760.0005 | 5 | 18 | 3.469943 | -3.259773 | 2.93997 | 2.49909 | 12.29921 | 9.360211
2018-03-15 09:25 | 131200.3 | 2880.0012 | 5 | 18 | 3.435441 | -3.260113 | 2.93997 | 2.607748 | 12.29921 | 9.735494
2018-03-15 09:27 | 131320.3 | 3000.0021 | 5 | 18 | 3.38494 | -3.260052 | 2.93997 | 2.716406 | 12.29921 | 10.10621
2018-03-15 09:29 | 131440.3 | 3120.0021 | 5 | 18 | 3.299958 | -3.260214 | 2.93997 | 2.82506 | 12.29921 | 10.46993
2018-03-15 09:31 | 131560.3 | 3240.0004 | 5 | 18 | 3.035609 | -3.259921 | 2.93997 | 2.933711 | 12.29921 | 10.81765
2018-03-15 09:31 | 131567.2 | 3246.9561 | 5 | 18 | 2.99999 | -3.259835 | 2.93997 | 2.940009 | 12.29921 | 10.83666
2018-03-15 09:33 | 131687.3 | 120.001 | 6 | 18 | 3.309929 | 0 | 2.93997 | 2.940009 | 12.29921 | 10.83666
2018-03-15 09:35 | 131807.3 | 240.0019 | 6 | 18 | 3.325158 | 0 | 2.93997 | 2.940009 | 12.29921 | 10.83666
2018-03-15 09:36 | 131867.3 | 300.0039 | 6 | 18 | 3.329845 | 0 | 2.93997 | 2.940009 | 12.29921 | 10.83666
2018-03-15 09:36 | 131867.3 | 0.0024 | 7 | 19 | 3.329896 | 0 | 0 | 0 | 0 | 0
2018-03-15 09:38 | 131987.4 | 120.0003 | 2 | 19 | 3.953473 | 4.890015 | 0.1622986 | 6.145e-09 | 0.6226206 | 2.0463e-08
2018-03-15 09:40 | 132107.4 | 240.0003 | 2 | 19 | 3.997162 | 4.890049 | 0.3252792 | 6.145e-09 | 1.270909 | 2.0463e-08
2018-03-15 09:42 | 132227.4 | 360.0003 | 2 | 19 | 4.03344 | 4.889877 | 0.4882573 | 6.145e-09 | 1.925349 | 2.0463e-08
2018-03-15 09:44 | 132347.4 | 480.0019 | 2 | 19 | 4.065515 | 4.889917 | 0.6512404 | 6.145e-09 | 2.585423 | 2.0463e-08
2018-03-15 09:46 | 132467.4 | 600.0003 | 2 | 19 | 4.092266 | 4.889997 | 0.8142205 | 6.145e-09 | 3.250253 | 2.0463e-08
2018-03-15 09:48 | 132587.4 | 720.0002 | 2 | 19 | 4.116297 | 4.889904 | 0.9772034 | 6.145e-09 | 3.919202 | 2.0463e-08
2018-03-15 09:50 | 132707.4 | 840.0011 | 2 | 19 | 4.141236 | 4.890005 | 1.140185 | 6.145e-09 | 4.59207 | 2.0463e-08
2018-03-15 09:52 | 132827.4 | 960.0019 | 2 | 19 | 4.170183 | 4.889906 | 1.303173 | 6.145e-09 | 5.26934 | 2.0463e-08
2018-03-15 09:54 | 132947.4 | 1080.002 | 2 | 19 | 4.200406 | 4.821945 | 1.466041 | 6.145e-09 | 5.951171 | 2.0463e-08
2018-03-15 09:56 | 133067.4 | 1200.0012 | 2 | 19 | 4.200393 | 4.222288 | 1.616546 | 6.145e-09 | 6.58335 | 2.0463e-08
2018-03-15 09:58 | 133187.4 | 1320.0004 | 2 | 19 | 4.200409 | 3.665693 | 1.747887 | 6.145e-09 | 7.135038 | 2.0463e-08
2018-03-15 10:00 | 133281 | 1413.6553 | 2 | 19 | 4.200397 | 3.259979 | 1.837897 | 6.145e-09 | 7.513114 | 2.0463e-08
2018-03-15 10:02 | 133401 | 120.0003 | 3 | 19 | 4.230558 | 3.260065 | 1.94612 | 6.145e-09 | 7.969217 | 2.0463e-08
2018-03-15 10:04 | 133521 | 240.0002 | 3 | 19 | 4.264974 | 3.260168 | 2.054776 | 6.145e-09 | 8.430743 | 2.0463e-08
2018-03-15 10:06 | 133641 | 360.0002 | 3 | 19 | 4.301731 | 3.260109 | 2.163432 | 6.145e-09 | 8.896134 | 2.0463e-08
2018-03-15 10:08 | 133761 | 480.0002 | 3 | 19 | 4.340471 | 3.260006 | 2.272091 | 6.145e-09 | 9.365643 | 2.0463e-08
2018-03-15 10:10 | 133881 | 600.0018 | 3 | 19 | 4.380821 | 3.260143 | 2.380748 | 6.145e-09 | 9.839444 | 2.0463e-08
2018-03-15 10:12 | 134001 | 720.0019 | 3 | 19 | 4.400408 | 2.913481 | 2.486138 | 6.145e-09 | 10.30269 | 2.0463e-08
2018-03-15 10:14 | 134121 | 840.0019 | 3 | 19 | 4.400381 | 2.416716 | 2.574636 | 6.145e-09 | 10.69212 | 2.0463e-08
2018-03-15 10:16 | 134241 | 960.0002 | 3 | 19 | 4.400375 | 2.019104 | 2.648325 | 6.145e-09 | 11.01638 | 2.0463e-08
2018-03-15 10:18 | 134361 | 1080.0002 | 3 | 19 | 4.40038 | 1.699465 | 2.7101 | 6.145e-09 | 11.28821 | 2.0463e-08
2018-03-15 10:20 | 134481 | 1200.0007 | 3 | 19 | 4.40039 | 1.439579 | 2.762245 | 6.145e-09 | 11.51767 | 2.0463e-08
2018-03-15 10:22 | 134601 | 1320.0002 | 3 | 19 | 4.400337 | 1.227978 | 2.80658 | 6.145e-09 | 11.71276 | 2.0463e-08
2018-03-15 10:24 | 134721 | 1440.001 | 3 | 19 | 4.400355 | 1.05579 | 2.844548 | 6.145e-09 | 11.87983 | 2.0463e-08
2018-03-15 10:26 | 134841 | 1560.001 | 3 | 19 | 4.400338 | 0.9129848 | 2.877276 | 6.145e-09 | 12.02385 | 2.0463e-08
2018-03-15 10:28 | 134961 | 1680.0005 | 3 | 19 | 4.40033 | 0.7940769 | 2.905666 | 6.145e-09 | 12.14877 | 2.0463e-08
2018-03-15 10:30 | 135081 | 1800.001 | 3 | 19 | 4.400307 | 0.6938515 | 2.930429 | 6.145e-09 | 12.25774 | 2.0463e-08
2018-03-15 10:31 | 135139.2 | 1858.1496 | 3 | 19 | 4.400332 | 0.6519947 | 2.941298 | 6.145e-09 | 12.30557 | 2.0463e-08
2018-03-15 10:33 | 135259.2 | 120.0008 | 4 | 19 | 4.353523 | 0 | 2.941299 | 6.145e-09 | 12.30557 | 2.0463e-08
2018-03-15 10:35 | 135379.2 | 240 | 4 | 19 | 4.350396 | 0 | 2.941299 | 6.145e-09 | 12.30557 | 2.0463e-08
2018-03-15 10:36 | 135439.2 | 300.0014 | 4 | 19 | 4.3494 | 0 | 2.941299 | 6.145e-09 | 12.30557 | 2.0463e-08
2018-03-15 10:38 | 135559.3 | 120.0001 | 5 | 19 | 4.102247 | -3.259881 | 2.941299 | 0.1086546 | 12.30557 | 0.4490059
2018-03-15 10:40 | 135679.3 | 240.0001 | 5 | 19 | 4.058729 | -3.260121 | 2.941299 | 0.2173097 | 12.30557 | 0.8923554
2018-03-15 10:42 | 135799.3 | 360.0011 | 5 | 19 | 4.015903 | -3.26005 | 2.941299 | 0.325965 | 12.30557 | 1.331032
2018-03-15 10:44 | 135919.3 | 480.0002 | 5 | 19 | 3.973289 | -3.25989 | 2.941299 | 0.434622 | 12.30557 | 1.76507
2018-03-15 10:46 | 136039.3 | 600.0017 | 5 | 19 | 3.931268 | -3.26021 | 2.941299 | 0.5432762 | 12.30557 | 2.194495
2018-03-15 10:48 | 136159.3 | 720.001 | 5 | 19 | 3.890471 | -3.259892 | 2.941299 | 0.6519325 | 12.30557 | 2.619422
2018-03-15 10:50 | 136279.3 | 840.0001 | 5 | 19 | 3.851512 | -3.259795 | 2.941299 | 0.7605816 | 12.30557 | 3.039981
2018-03-15 10:52 | 136399.3 | 960.001 | 5 | 19 | 3.814898 | -3.259822 | 2.941299 | 0.8692397 | 12.30557 | 3.456466
2018-03-15 10:54 | 136519.3 | 1080.0001 | 5 | 19 | 3.780894 | -3.259944 | 2.941299 | 0.9778902 | 12.30557 | 3.869086
2018-03-15 10:56 | 136639.3 | 1200.0001 | 5 | 19 | 3.749357 | -3.259875 | 2.941299 | 1.086547 | 12.30557 | 4.278173
2018-03-15 10:58 | 136759.3 | 1320.0017 | 5 | 19 | 3.719895 | -3.260123 | 2.941299 | 1.195206 | 12.30557 | 4.683954
2018-03-15 11:00 | 136879.3 | 1440.0017 | 5 | 19 | 3.692344 | -3.259904 | 2.941299 | 1.303855 | 12.30557 | 5.086606
2018-03-15 11:02 | 136999.3 | 1560.0002 | 5 | 19 | 3.66661 | -3.259978 | 2.941299 | 1.412509 | 12.30557 | 5.486379
2018-03-15 11:04 | 137119.3 | 1680.001 | 5 | 19 | 3.642551 | -3.259968 | 2.941299 | 1.521167 | 12.30557 | 5.883459
2018-03-15 11:06 | 137239.3 | 1800.001 | 5 | 19 | 3.620461 | -3.259896 | 2.941299 | 1.62982 | 12.30557 | 6.278016
2018-03-15 11:08 | 137359.3 | 1920.0026 | 5 | 19 | 3.600394 | -3.259811 | 2.941299 | 1.738477 | 12.30557 | 6.670296
2018-03-15 11:10 | 137479.3 | 2040.0009 | 5 | 19 | 3.582267 | -3.259923 | 2.941299 | 1.847129 | 12.30557 | 7.060485
2018-03-15 11:12 | 137599.3 | 2160.0001 | 5 | 19 | 3.56544 | -3.259848 | 2.941299 | 1.955778 | 12.30557 | 7.448773
2018-03-15 11:14 | 137719.3 | 2280.0001 | 5 | 19 | 3.548876 | -3.259902 | 2.941299 | 2.064434 | 12.30557 | 7.835284
2018-03-15 11:16 | 137839.3 | 2400.0017 | 5 | 19 | 3.531659 | -3.259792 | 2.941299 | 2.173091 | 12.30557 | 8.219965
2018-03-15 11:18 | 137959.3 | 2520.0003 | 5 | 19 | 3.513415 | -3.26002 | 2.941299 | 2.281741 | 12.30557 | 8.602699
2018-03-15 11:20 | 138079.3 | 2640.0002 | 5 | 19 | 3.493743 | -3.260039 | 2.941299 | 2.390395 | 12.30557 | 8.983397
2018-03-15 11:22 | 138199.3 | 2760.0001 | 5 | 19 | 3.469643 | -3.259932 | 2.941299 | 2.499047 | 12.30557 | 9.361752
2018-03-15 11:24 | 138319.3 | 2880.0002 | 5 | 19 | 3.435155 | -3.259957 | 2.941299 | 2.607702 | 12.30557 | 9.736995
2018-03-15 11:26 | 138439.3 | 3000.0012 | 5 | 19 | 3.384628 | -3.259936 | 2.941299 | 2.716355 | 12.30557 | 10.10766
2018-03-15 11:28 | 138559.3 | 3120.0004 | 5 | 19 | 3.299562 | -3.259877 | 2.941299 | 2.825009 | 12.30557 | 10.47134
2018-03-15 11:30 | 138679.3 | 3240.002 | 5 | 19 | 3.034814 | -3.259942 | 2.941299 | 2.933663 | 12.30557 | 10.81901
2018-03-15 11:30 | 138686.1 | 3246.8081 | 5 | 19 | 2.999988 | -3.260016 | 2.941299 | 2.939821 | 12.30557 | 10.83759
2018-03-15 11:32 | 138806.2 | 120.0007 | 6 | 19 | 3.311443 | 0 | 2.941299 | 2.939832 | 12.30557 | 10.83762
2018-03-15 11:34 | 138926.2 | 240.0008 | 6 | 19 | 3.326766 | 0 | 2.941299 | 2.939832 | 12.30557 | 10.83762
2018-03-15 11:35 | 138986.2 | 300.0038 | 6 | 19 | 3.331475 | 0 | 2.941299 | 2.939832 | 12.30557 | 10.83762
2018-03-15 11:35 | 138986.2 | 0.0048 | 7 | 20 | 3.331621 | 0 | 0 | 0 | 0 | 0
2018-03-15 11:37 | 139106.3 | 120.0002 | 2 | 20 | 3.954437 | 4.889881 | 0.1623023 | 7.56e-10 | 0.622862 | 2.52e-09
2018-03-15 11:39 | 139226.3 | 240.0002 | 2 | 20 | 3.997975 | 4.889967 | 0.3252804 | 7.56e-10 | 1.271276 | 2.52e-09
2018-03-15 11:41 | 139346.3 | 360.0002 | 2 | 20 | 4.034279 | 4.889935 | 0.4882587 | 7.56e-10 | 1.925853 | 2.52e-09
2018-03-15 11:43 | 139466.3 | 480.0018 | 2 | 20 | 4.066378 | 4.889971 | 0.6512374 | 7.56e-10 | 2.586051 | 2.52e-09
2018-03-15 11:45 | 139586.3 | 600.0002 | 2 | 20 | 4.093155 | 4.889975 | 0.8142211 | 7.56e-10 | 3.251037 | 2.52e-09
2018-03-15 11:47 | 139706.3 | 720.0026 | 2 | 20 | 4.117158 | 4.889923 | 0.9772112 | 7.56e-10 | 3.920157 | 2.52e-09
2018-03-15 11:49 | 139826.3 | 840.0027 | 2 | 20 | 4.142124 | 4.889912 | 1.140192 | 7.56e-10 | 4.593166 | 2.52e-09
2018-03-15 11:51 | 139946.3 | 960.0011 | 2 | 20 | 4.17103 | 4.889891 | 1.303164 | 7.56e-10 | 5.270508 | 2.52e-09
2018-03-15 11:53 | 140066.3 | 1080.0011 | 2 | 20 | 4.200387 | 4.804764 | 1.465979 | 7.56e-10 | 5.952241 | 2.52e-09
2018-03-15 11:55 | 140186.3 | 1200.0011 | 2 | 20 | 4.20041 | 4.210546 | 1.616042 | 7.56e-10 | 6.582566 | 2.52e-09
2018-03-15 11:57 | 140306.3 | 1320.0011 | 2 | 20 | 4.200398 | 3.657185 | 1.747057 | 7.56e-10 | 7.132879 | 2.52e-09
2018-03-15 11:59 | 140398.3 | 1412.0608 | 2 | 20 | 4.200376 | 3.259983 | 1.835434 | 7.56e-10 | 7.504099 | 2.52e-09
2018-03-15 12:01 | 140518.4 | 120.0011 | 3 | 20 | 4.23058 | 3.260149 | 1.94365 | 7.56e-10 | 7.960174 | 2.52e-09
2018-03-15 12:03 | 140638.4 | 240.0003 | 3 | 20 | 4.265055 | 3.260088 | 2.052308 | 7.56e-10 | 8.421712 | 2.52e-09
2018-03-15 12:05 | 140758.4 | 360.0011 | 3 | 20 | 4.30181 | 3.259821 | 2.160963 | 7.56e-10 | 8.887112 | 2.52e-09
2018-03-15 12:07 | 140878.4 | 480.0003 | 3 | 20 | 4.3406 | 3.260086 | 2.269624 | 7.56e-10 | 9.356642 | 2.52e-09
2018-03-15 12:09 | 140998.4 | 600.001 | 3 | 20 | 4.381012 | 3.260143 | 2.378284 | 7.56e-10 | 9.830475 | 2.52e-09
2018-03-15 12:11 | 141118.4 | 720.0003 | 3 | 20 | 4.400405 | 2.910727 | 2.483606 | 7.56e-10 | 10.29344 | 2.52e-09
2018-03-15 12:13 | 141238.4 | 840.0002 | 3 | 20 | 4.400379 | 2.415327 | 2.572036 | 7.56e-10 | 10.68256 | 2.52e-09
2018-03-15 12:15 | 141358.4 | 960.0003 | 3 | 20 | 4.400355 | 2.018663 | 2.645703 | 7.56e-10 | 11.00673 | 2.52e-09
2018-03-15 12:17 | 141478.4 | 1080.0002 | 3 | 20 | 4.40038 | 1.699333 | 2.707471 | 7.56e-10 | 11.27853 | 2.52e-09
2018-03-15 12:19 | 141598.4 | 1200.0019 | 3 | 20 | 4.400354 | 1.439543 | 2.759629 | 7.56e-10 | 11.50804 | 2.52e-09
2018-03-15 12:21 | 141718.4 | 1320.0019 | 3 | 20 | 4.400367 | 1.228701 | 2.803977 | 7.56e-10 | 11.70319 | 2.52e-09
2018-03-15 12:23 | 141838.4 | 1440.0019 | 3 | 20 | 4.400329 | 1.055244 | 2.841961 | 7.56e-10 | 11.87034 | 2.52e-09
2018-03-15 12:25 | 141958.4 | 1560.0002 | 3 | 20 | 4.400352 | 0.913599 | 2.874712 | 7.56e-10 | 12.01445 | 2.52e-09
2018-03-15 12:27 | 142078.4 | 1680.0014 | 3 | 20 | 4.400308 | 0.794508 | 2.903131 | 7.56e-10 | 12.1395 | 2.52e-09
2018-03-15 12:29 | 142198.4 | 1800.0011 | 3 | 20 | 4.400327 | 0.6954842 | 2.927934 | 7.56e-10 | 12.24864 | 2.52e-09
2018-03-15 12:30 | 142258.3 | 1859.9031 | 3 | 20 | 4.400349 | 0.651989 | 2.939141 | 7.56e-10 | 12.29796 | 2.52e-09
2018-03-15 12:32 | 142378.3 | 119.9999 | 4 | 20 | 4.353307 | 0 | 2.939141 | 7.56e-10 | 12.29796 | 2.52e-09
2018-03-15 12:34 | 142498.3 | 240 | 4 | 20 | 4.350168 | 0 | 2.939141 | 7.56e-10 | 12.29796 | 2.52e-09
2018-03-15 12:35 | 142558.3 | 300.0029 | 4 | 20 | 4.349163 | 0 | 2.939141 | 7.56e-10 | 12.29796 | 2.52e-09
2018-03-15 12:37 | 142678.4138 | 120.0014 | 5 | 20 | 4.101095 | -3.259797 | 2.939141 | 0.1086593 | 12.29796 | 0.448912
2018-03-15 12:39 | 142798.4127 | 240.0003 | 5 | 20 | 4.0576 | -3.260069 | 2.939141 | 0.2173139 | 12.29796 | 0.8921347
2018-03-15 12:41 | 142918.4143 | 360.0019 | 5 | 20 | 4.014735 | -3.26021 | 2.939141 | 0.3259694 | 12.29796 | 1.330685
2018-03-15 12:43 | 143038.4132 | 480.0008 | 5 | 20 | 3.972162 | -3.259837 | 2.939141 | 0.4346229 | 12.29796 | 1.764585
2018-03-15 12:45 | 143158.4135 | 600.0011 | 5 | 20 | 3.930153 | -3.260174 | 2.939141 | 0.5432774 | 12.29796 | 2.19389
2018-03-15 12:47 | 143278.4135 | 720.0011 | 5 | 20 | 3.889375 | -3.260311 | 2.939141 | 0.6519297 | 12.29796 | 2.618681
2018-03-15 12:49 | 143398.4143 | 840.0019 | 5 | 20 | 3.850455 | -3.259972 | 2.939141 | 0.7605883 | 12.29796 | 3.039162
2018-03-15 12:51 | 143518.4135 | 960.0011 | 5 | 20 | 3.813908 | -3.260136 | 2.939141 | 0.8692417 | 12.29796 | 3.455519
2018-03-15 12:53 | 143638.4127 | 1080.0003 | 5 | 20 | 3.77994 | -3.260195 | 2.939141 | 0.9778982 | 12.29796 | 3.868057
2018-03-15 12:55 | 143758.4135 | 1200.0011 | 5 | 20 | 3.748446 | -3.259841 | 2.939141 | 1.086555 | 12.29796 | 4.277042
2018-03-15 12:57 | 143878.4143 | 1320.0019 | 5 | 20 | 3.719039 | -3.259864 | 2.939141 | 1.195209 | 12.29796 | 4.682709
2018-03-15 12:59 | 143998.413 | 1440.0006 | 5 | 20 | 3.691545 | -3.259936 | 2.939141 | 1.303861 | 12.29796 | 5.08528
2018-03-15 13:01 | 144118.4144 | 1560.002 | 5 | 20 | 3.665817 | -3.259957 | 2.939141 | 1.412518 | 12.29796 | 5.484979
2018-03-15 13:03 | 144238.4127 | 1680.0003 | 5 | 20 | 3.641879 | -3.260119 | 2.939141 | 1.52117 | 12.29796 | 5.881961
2018-03-15 13:05 | 144358.4136 | 1800.0012 | 5 | 20 | 3.619806 | -3.260102 | 2.939141 | 1.629825 | 12.29796 | 6.276453
2018-03-15 13:07 | 144478.4143 | 1920.0019 | 5 | 20 | 3.599798 | -3.259867 | 2.939141 | 1.738482 | 12.29796 | 6.668663
2018-03-15 13:09 | 144598.4127 | 2040.0003 | 5 | 20 | 3.581688 | -3.259972 | 2.939141 | 1.847132 | 12.29796 | 7.058781
2018-03-15 13:11 | 144718.4151 | 2160.0027 | 5 | 20 | 3.564896 | -3.259936 | 2.939141 | 1.955787 | 12.29796 | 7.44703
2018-03-15 13:13 | 144838.4135 | 2280.0011 | 5 | 20 | 3.548305 | -3.260191 | 2.939141 | 2.06444 | 12.29796 | 7.833468
2018-03-15 13:15 | 144958.4127 | 2400.0003 | 5 | 20 | 3.531127 | -3.25979 | 2.939141 | 2.173095 | 12.29796 | 8.218083
2018-03-15 13:17 | 145078.4127 | 2520.0003 | 5 | 20 | 3.512897 | -3.260248 | 2.939141 | 2.281751 | 12.29796 | 8.600781
2018-03-15 13:19 | 145198.4128 | 2640.0004 | 5 | 20 | 3.493137 | -3.259867 | 2.939141 | 2.390404 | 12.29796 | 8.981416
2018-03-15 13:21 | 145318.4143 | 2760.0019 | 5 | 20 | 3.468918 | -3.260083 | 2.939141 | 2.499059 | 12.29796 | 9.359714
2018-03-15 13:23 | 145438.4143 | 2880.0019 | 5 | 20 | 3.434176 | -3.260184 | 2.939141 | 2.607711 | 12.29796 | 9.734851
2018-03-15 13:25 | 145558.4143 | 3000.0019 | 5 | 20 | 3.383357 | -3.259893 | 2.939141 | 2.716366 | 12.29796 | 10.10541
2018-03-15 13:27 | 145678.4135 | 3120.0011 | 5 | 20 | 3.297128 | -3.259856 | 2.939141 | 2.82502 | 12.29796 | 10.4689
2018-03-15 13:29 | 145798.4127 | 3240.0003 | 5 | 20 | 3.024086 | -3.259957 | 2.939141 | 2.933672 | 12.29796 | 10.81601
2018-03-15 13:29 | 145803.01 | 3244.5976 | 5 | 20 | 2.99997 | -3.260231 | 2.939141 | 2.937834 | 12.29796 | 10.82854
2018-03-15 13:31 | 145923.1 | 120.0001 | 6 | 20 | 3.312414 | 0 | 2.939141 | 2.937834 | 12.29796 | 10.82854
2018-03-15 13:33 | 146043.1 | 240.0009 | 6 | 20 | 3.327818 | 0 | 2.939141 | 2.937834 | 12.29796 | 10.82854
2018-03-15 13:34 | 146103.1 | 300.0022 | 6 | 20 | 3.332543 | 0 | 2.939141 | 2.937834 | 12.29796 | 10.82854
2018-03-15 13:34 | 146103 | 0.0025 | 7 | 21 | 3.3325 | 0 | 0 | 0 | 0 | 0
2018-03-15 13:36 | 146223.1 | 120.0006 | 2 | 21 | 3.954859 | 4.890051 | 0.1623001 | 2.068e-09 | 0.6229764 | 6.892e-09
2018-03-15 13:38 | 146343.1 | 240.0003 | 2 | 21 | 3.998349 | 4.889997 | 0.3252848 | 2.068e-09 | 1.271477 | 6.892e-09
2018-03-15 13:40 | 146463.1 | 360.0003 | 2 | 21 | 4.034642 | 4.88994 | 0.4882668 | 2.068e-09 | 1.92613 | 6.892e-09
2018-03-15 13:42 | 146583.1 | 480.0018 | 2 | 21 | 4.066711 | 4.890017 | 0.6512516 | 2.068e-09 | 2.586408 | 6.892e-09
2018-03-15 13:44 | 146703.1 | 600.0018 | 2 | 21 | 4.093541 | 4.889917 | 0.8142276 | 2.068e-09 | 3.251422 | 6.892e-09
2018-03-15 13:46 | 146823.1 | 720.0011 | 2 | 21 | 4.117562 | 4.889994 | 0.9772124 | 2.068e-09 | 3.920587 | 6.892e-09
2018-03-15 13:48 | 146943.1 | 840.0018 | 2 | 21 | 4.142807 | 4.889994 | 1.140192 | 2.068e-09 | 4.593667 | 6.892e-09
2018-03-15 13:50 | 147063.1 | 960.0011 | 2 | 21 | 4.171825 | 4.889904 | 1.303171 | 2.068e-09 | 5.271161 | 6.892e-09
2018-03-15 13:52 | 147183.1 | 1080.0019 | 2 | 21 | 4.200411 | 4.789612 | 1.465913 | 2.068e-09 | 5.952704 | 6.892e-09
2018-03-15 13:54 | 147303.1 | 1200.0027 | 2 | 21 | 4.200404 | 4.197941 | 1.615539 | 2.068e-09 | 6.581195 | 6.892e-09
2018-03-15 13:56 | 147423.1 | 1320.0011 | 2 | 21 | 4.200391 | 3.646114 | 1.746155 | 2.068e-09 | 7.129831 | 6.892e-09
2018-03-15 13:57 | 147512.7 | 1409.556 | 2 | 21 | 4.200389 | 3.259987 | 1.831998 | 2.068e-09 | 7.490409 | 6.892e-09
2018-03-15 13:59 | 147632.7 | 120.0021 | 3 | 21 | 4.230528 | 3.259825 | 1.940218 | 2.068e-09 | 7.946498 | 6.892e-09
2018-03-15 14:01 | 147752.7 | 240.0005 | 3 | 21 | 4.264998 | 3.260101 | 2.048873 | 2.068e-09 | 8.408015 | 6.892e-09
2018-03-15 14:03 | 147872.7 | 360.0021 | 3 | 21 | 4.30176 | 3.259851 | 2.157531 | 2.068e-09 | 8.873419 | 6.892e-09
2018-03-15 14:05 | 147992.7 | 480.0021 | 3 | 21 | 4.340569 | 3.260195 | 2.266185 | 2.068e-09 | 9.342914 | 6.892e-09
2018-03-15 14:07 | 148112.7 | 600.0005 | 3 | 21 | 4.380978 | 3.259819 | 2.374841 | 2.068e-09 | 9.816727 | 6.892e-09
2018-03-15 14:09 | 148232.7 | 720.002 | 3 | 21 | 4.400404 | 2.910799 | 2.480176 | 2.068e-09 | 10.27975 | 6.892e-09
2018-03-15 14:11 | 148352.7 | 840.002 | 3 | 21 | 4.400368 | 2.415993 | 2.568634 | 2.068e-09 | 10.669 | 6.892e-09
2018-03-15 14:13 | 148472.7 | 960.0013 | 3 | 21 | 4.400398 | 2.020687 | 2.642336 | 2.068e-09 | 10.99332 | 6.892e-09
2018-03-15 14:15 | 148592.7 | 1080.0015 | 3 | 21 | 4.40038 | 1.70055 | 2.704152 | 2.068e-09 | 11.26533 | 6.892e-09
2018-03-15 14:17 | 148712.7 | 1200.0005 | 3 | 21 | 4.400363 | 1.440863 | 2.756353 | 2.068e-09 | 11.49504 | 6.892e-09
2018-03-15 14:19 | 148832.7 | 1320.002 | 3 | 21 | 4.400353 | 1.229893 | 2.800744 | 2.068e-09 | 11.69037 | 6.892e-09
2018-03-15 14:21 | 148952.7 | 1440.0007 | 3 | 21 | 4.400358 | 1.057358 | 2.83877 | 2.068e-09 | 11.8577 | 6.892e-09
2018-03-15 14:23 | 149072.7 | 1560.0005 | 3 | 21 | 4.400352 | 0.9147606 | 2.871556 | 2.068e-09 | 12.00197 | 6.892e-09
2018-03-15 14:25 | 149192.7 | 1680.002 | 3 | 21 | 4.400326 | 0.795536 | 2.900006 | 2.068e-09 | 12.12716 | 6.892e-09
2018-03-15 14:27 | 149312.7 | 1800.002 | 3 | 21 | 4.400318 | 0.696085 | 2.92483 | 2.068e-09 | 12.23639 | 6.892e-09
2018-03-15 14:28 | 149373.7 | 1860.9625 | 3 | 21 | 4.400352 | 0.6519947 | 2.936237 | 2.068e-09 | 12.28659 | 6.892e-09
2018-03-15 14:30 | 149493.7 | 120.0011 | 4 | 21 | 4.353209 | 0 | 2.936237 | 2.068e-09 | 12.28659 | 6.892e-09
2018-03-15 14:32 | 149613.7 | 240.0019 | 4 | 21 | 4.350057 | 0 | 2.936237 | 2.068e-09 | 12.28659 | 6.892e-09
2018-03-15 14:33 | 149673.7 | 300.0024 | 4 | 21 | 4.349051 | 0 | 2.936237 | 2.068e-09 | 12.28659 | 6.892e-09
2018-03-15 14:35 | 149793.8 | 120.0011 | 5 | 21 | 4.1004 | -3.259907 | 2.936237 | 0.1086503 | 12.28659 | 0.4488059
2018-03-15 14:37 | 149913.8 | 240.0011 | 5 | 21 | 4.056847 | -3.260144 | 2.936237 | 0.2173072 | 12.28659 | 0.8919604
2018-03-15 14:39 | 150033.8 | 360.0003 | 5 | 21 | 4.014005 | -3.260139 | 2.936237 | 0.3259611 | 12.28659 | 1.330426
2018-03-15 14:41 | 150153.8 | 480.0011 | 5 | 21 | 3.971398 | -3.259797 | 2.936237 | 0.4346217 | 12.28659 | 1.764273
2018-03-15 14:43 | 150273.8 | 600.0003 | 5 | 21 | 3.929354 | -3.260161 | 2.936237 | 0.5432767 | 12.28659 | 2.193492
2018-03-15 14:45 | 150393.8 | 720.0019 | 5 | 21 | 3.888598 | -3.260088 | 2.936237 | 0.6519336 | 12.28659 | 2.618216
2018-03-15 14:47 | 150513.8 | 840.0004 | 5 | 21 | 3.849692 | -3.259864 | 2.936237 | 0.7605888 | 12.28659 | 3.038597
2018-03-15 14:49 | 150633.8 | 960.0003 | 5 | 21 | 3.813146 | -3.259974 | 2.936237 | 0.8692449 | 12.28659 | 3.454881
2018-03-15 14:51 | 150753.8 | 1080.0011 | 5 | 21 | 3.779191 | -3.260102 | 2.936237 | 0.9779025 | 12.28659 | 3.867341
2018-03-15 14:53 | 150873.8 | 1200.0019 | 5 | 21 | 3.747778 | -3.259839 | 2.936237 | 1.086557 | 12.28659 | 4.276237
2018-03-15 14:55 | 150993.8 | 1320.0011 | 5 | 21 | 3.718384 | -3.26002 | 2.936237 | 1.195207 | 12.28659 | 4.68182
2018-03-15 14:57 | 151113.8 | 1440.0011 | 5 | 21 | 3.690954 | -3.259818 | 2.936237 | 1.303864 | 12.28659 | 5.084341
2018-03-15 14:59 | 151233.8 | 1560.0014 | 5 | 21 | 3.665298 | -3.259839 | 2.936237 | 1.412524 | 12.28659 | 5.483987
2018-03-15 15:01 | 151353.8 | 1680.0001 | 5 | 21 | 3.641361 | -3.259862 | 2.936237 | 1.521182 | 12.28659 | 5.880935
2018-03-15 15:03 | 151473.8 | 1800.0005 | 5 | 21 | 3.619378 | -3.259841 | 2.936237 | 1.629836 | 12.28659 | 6.27537
2018-03-15 15:05 | 151593.8 | 1920.0001 | 5 | 21 | 3.599362 | -3.260186 | 2.936237 | 1.738492 | 12.28659 | 6.667531
2018-03-15 15:07 | 151713.8 | 2040.0011 | 5 | 21 | 3.581326 | -3.259976 | 2.936237 | 1.847147 | 12.28659 | 7.057625
2018-03-15 15:09 | 151833.8 | 2160.0011 | 5 | 21 | 3.564529 | -3.260168 | 2.936237 | 1.955803 | 12.28659 | 7.445838
2018-03-15 15:11 | 151953.8 | 2280.0019 | 5 | 21 | 3.547976 | -3.260151 | 2.936237 | 2.064456 | 12.28659 | 7.832241
2018-03-15 15:13 | 152073.8 | 2400.0003 | 5 | 21 | 3.530757 | -3.259991 | 2.936237 | 2.17311 | 12.28659 | 8.216815
2018-03-15 15:15 | 152193.8 | 2520.0003 | 5 | 21 | 3.512493 | -3.260115 | 2.936237 | 2.281762 | 12.28659 | 8.599459
2018-03-15 15:17 | 152313.8 | 2640.0003 | 5 | 21 | 3.492751 | -3.259896 | 2.936237 | 2.390419 | 12.28659 | 8.980064
2018-03-15 15:19 | 152433.8 | 2760.0003 | 5 | 21 | 3.468421 | -3.260119 | 2.936237 | 2.499072 | 12.28659 | 9.358306
2018-03-15 15:21 | 152553.8 | 2880.001 | 5 | 21 | 3.433561 | -3.259832 | 2.936237 | 2.607731 | 12.28659 | 9.733407
2018-03-15 15:23 | 152673.8 | 3000.0003 | 5 | 21 | 3.382402 | -3.259856 | 2.936237 | 2.716384 | 12.28659 | 10.10387
2018-03-15 15:25 | 152793.8 | 3120.0011 | 5 | 21 | 3.295243 | -3.260186 | 2.936237 | 2.825042 | 12.28659 | 10.46723
2018-03-15 15:27 | 152913.8 | 3240.0005 | 5 | 21 | 3.015665 | -3.259745 | 2.936237 | 2.933695 | 12.28659 | 10.81392
2018-03-15 15:27 | 152916.7 | 3242.9248 | 5 | 21 | 2.999993 | -3.26013 | 2.936237 | 2.936343 | 12.28659 | 10.82189
2018-03-15 15:29 | 153036.8 | 120.001 | 6 | 21 | 3.313297 | 0 | 2.936237 | 2.936343 | 12.28659 | 10.82189
2018-03-15 15:31 | 153156.8 | 240.0008 | 6 | 21 | 3.328757 | 0 | 2.936237 | 2.936343 | 12.28659 | 10.82189
2018-03-15 15:32 | 153216.8 | 300.004 | 6 | 21 | 3.333472 | 0 | 2.936237 | 2.936343 | 12.28659 | 10.82189
2018-03-15 15:32 | 153216.8 | 0.0024 | 7 | 22 | 3.333521 | 0 | 0 | 0 | 0 | 0
2018-03-15 15:34 | 153336.9 | 120.0011 | 2 | 22 | 3.954944 | 4.890028 | 0.1623092 | 4.897e-09 | 0.6230903 | 1.6323e-08
2018-03-15 15:36 | 153456.9 | 240.0019 | 2 | 22 | 3.998393 | 4.889872 | 0.3252862 | 4.897e-09 | 1.271568 | 1.6323e-08
2018-03-15 15:38 | 153576.9 | 360.0019 | 2 | 22 | 4.034702 | 4.889875 | 0.4882725 | 4.897e-09 | 1.926247 | 1.6323e-08
2018-03-15 15:40 | 153696.9 | 480.0019 | 2 | 22 | 4.066867 | 4.890062 | 0.65126 | 4.897e-09 | 2.586552 | 1.6323e-08
2018-03-15 15:42 | 153816.9 | 600.0003 | 2 | 22 | 4.093694 | 4.889963 | 0.8142392 | 4.897e-09 | 3.251604 | 1.6323e-08
2018-03-15 15:44 | 153936.9 | 720.0004 | 2 | 22 | 4.117754 | 4.889889 | 0.977223 | 4.897e-09 | 3.92079 | 1.6323e-08
2018-03-15 15:46 | 154056.9 | 840.0011 | 2 | 22 | 4.142818 | 4.889921 | 1.140207 | 4.897e-09 | 4.593915 | 1.6323e-08
2018-03-15 15:48 | 154176.9 | 960.0003 | 2 | 22 | 4.171886 | 4.889893 | 1.303192 | 4.897e-09 | 5.271444 | 1.6323e-08
2018-03-15 15:50 | 154296.9 | 1080.0012 | 2 | 22 | 4.200404 | 4.78924 | 1.465931 | 4.897e-09 | 5.952974 | 1.6323e-08
2018-03-15 15:52 | 154416.9 | 1200.002 | 2 | 22 | 4.20038 | 4.198513 | 1.615559 | 4.897e-09 | 6.581474 | 1.6323e-08
2018-03-15 15:54 | 154536.9 | 1320.0012 | 2 | 22 | 4.200393 | 3.646927 | 1.746214 | 4.897e-09 | 7.130274 | 1.6323e-08
2018-03-15 15:56 | 154626.8 | 1409.9385 | 2 | 22 | 4.200367 | 3.259987 | 1.832436 | 4.897e-09 | 7.492443 | 1.6323e-08
2018-03-15 15:58 | 154746.8 | 120.0006 | 3 | 22 | 4.230548 | 3.259821 | 1.940657 | 4.897e-09 | 7.948535 | 1.6323e-08
2018-03-15 16:00 | 154866.8 | 240.0009 | 3 | 22 | 4.265076 | 3.259823 | 2.049314 | 4.897e-09 | 8.410068 | 1.6323e-08
2018-03-15 16:02 | 154986.8 | 360.0017 | 3 | 22 | 4.301879 | 3.259771 | 2.157974 | 4.897e-09 | 8.875495 | 1.6323e-08
2018-03-15 16:04 | 155106.8 | 480.0017 | 3 | 22 | 4.340708 | 3.259865 | 2.26663 | 4.897e-09 | 9.345011 | 1.6323e-08
2018-03-15 16:06 | 155226.8 | 600.0025 | 3 | 22 | 4.381231 | 3.260111 | 2.375285 | 4.897e-09 | 9.81884 | 1.6323e-08
2018-03-15 16:08 | 155346.8 | 720.001 | 3 | 22 | 4.400407 | 2.908195 | 2.480551 | 4.897e-09 | 10.28156 | 1.6323e-08
2018-03-15 16:10 | 155466.8 | 840.0018 | 3 | 22 | 4.400393 | 2.415203 | 2.56894 | 4.897e-09 | 10.67051 | 1.6323e-08
2018-03-15 16:12 | 155586.8 | 960.0012 | 3 | 22 | 4.400373 | 2.01964 | 2.642601 | 4.897e-09 | 10.99465 | 1.6323e-08
2018-03-15 16:14 | 155706.8 | 1080.0011 | 3 | 22 | 4.400376 | 1.699894 | 2.704397 | 4.897e-09 | 11.26658 | 1.6323e-08
2018-03-15 16:16 | 155826.8 | 1200.0018 | 3 | 22 | 4.400388 | 1.441381 | 2.756593 | 4.897e-09 | 11.49626 | 1.6323e-08
2018-03-15 16:18 | 155946.8 | 1320.0002 | 3 | 22 | 4.400348 | 1.229706 | 2.800982 | 4.897e-09 | 11.69159 | 1.6323e-08
2018-03-15 16:20 | 156066.8 | 1440.0011 | 3 | 22 | 4.400358 | 1.057505 | 2.839011 | 4.897e-09 | 11.85892 | 1.6323e-08
2018-03-15 16:22 | 156186.8 | 1560.0018 | 3 | 22 | 4.400326 | 0.9145184 | 2.871804 | 4.897e-09 | 12.00323 | 1.6323e-08
2018-03-15 16:24 | 156306.8 | 1680.001 | 3 | 22 | 4.400337 | 0.7965031 | 2.900273 | 4.897e-09 | 12.1285 | 1.6323e-08
2018-03-15 16:26 | 156426.8 | 1800.0002 | 3 | 22 | 4.400365 | 0.6972237 | 2.925111 | 4.897e-09 | 12.2378 | 1.6323e-08
2018-03-15 16:27 | 156489.1 | 1862.2367 | 3 | 22 | 4.400355 | 0.6519871 | 2.936758 | 4.897e-09 | 12.28905 | 1.6323e-08
2018-03-15 16:29 | 156609.1 | 120 | 4 | 22 | 4.353209 | 0 | 2.936758 | 4.897e-09 | 12.28905 | 1.6323e-08
2018-03-15 16:31 | 156729.1 | 240.0007 | 4 | 22 | 4.350052 | 0 | 2.936758 | 4.897e-09 | 12.28905 | 1.6323e-08
2018-03-15 16:32 | 156789.1 | 300.0021 | 4 | 22 | 4.349039 | 0 | 2.936758 | 4.897e-09 | 12.28905 | 1.6323e-08
2018-03-15 16:34 | 156909.2 | 120.0011 | 5 | 22 | 4.100204 | -3.259877 | 2.936758 | 0.1086581 | 12.28905 | 0.4488186
2018-03-15 16:36 | 157029.2 | 240.0003 | 5 | 22 | 4.056614 | -3.25982 | 2.936758 | 0.2173128 | 12.28905 | 0.891939
2018-03-15 16:38 | 157149.2 | 360.0002 | 5 | 22 | 4.013713 | -3.259835 | 2.936758 | 0.3259609 | 12.28905 | 1.33035
2018-03-15 16:40 | 157269.2 | 480.001 | 5 | 22 | 3.971025 | -3.260214 | 2.936758 | 0.434625 | 12.28905 | 1.764174
2018-03-15 16:42 | 157389.2 | 600.0019 | 5 | 22 | 3.929006 | -3.259776 | 2.936758 | 0.5432786 | 12.28905 | 2.193349
2018-03-15 16:44 | 157509.2 | 720.0013 | 5 | 22 | 3.88825 | -3.25989 | 2.936758 | 0.6519372 | 12.28905 | 2.61804
2018-03-15 16:46 | 157629.2 | 840.0021 | 5 | 22 | 3.849311 | -3.259829 | 2.936758 | 0.7605931 | 12.28905 | 3.038384
2018-03-15 16:48 | 157749.2 | 960.0013 | 5 | 22 | 3.812735 | -3.260123 | 2.936758 | 0.8692462 | 12.28905 | 3.454613
2018-03-15 16:50 | 157869.2 | 1080.0002 | 5 | 22 | 3.778851 | -3.259936 | 2.936758 | 0.9779029 | 12.28905 | 3.867028
2018-03-15 16:52 | 157989.2 | 1200.0006 | 5 | 22 | 3.747375 | -3.259839 | 2.936758 | 1.086551 | 12.28905 | 4.275861
2018-03-15 16:54 | 158109.2 | 1320.0004 | 5 | 22 | 3.718036 | -3.259835 | 2.936758 | 1.195208 | 12.28905 | 4.681429
2018-03-15 16:56 | 158229.2 | 1440.0004 | 5 | 22 | 3.690567 | -3.259789 | 2.936758 | 1.303865 | 12.28905 | 5.08391
2018-03-15 16:58 | 158349.2 | 1560.0004 | 5 | 22 | 3.664885 | -3.259862 | 2.936758 | 1.412523 | 12.28905 | 5.483506
2018-03-15 17:00 | 158469.2 | 1680.0004 | 5 | 22 | 3.640973 | -3.259848 | 2.936758 | 1.521178 | 12.28905 | 5.880399
2018-03-15 17:02 | 158589.2 | 1800.0021 | 5 | 22 | 3.618884 | -3.260189 | 2.936758 | 1.629833 | 12.28905 | 6.27479
2018-03-15 17:04 | 158709.2 | 1920.0012 | 5 | 22 | 3.598951 | -3.259904 | 2.936758 | 1.738481 | 12.28905 | 6.666873
2018-03-15 17:06 | 158829.2 | 2040.0013 | 5 | 22 | 3.580861 | -3.260282 | 2.936758 | 1.847144 | 12.28905 | 7.05695
2018-03-15 17:08 | 158949.2 | 2160.0004 | 5 | 22 | 3.564116 | -3.259959 | 2.936758 | 1.955802 | 12.28905 | 7.445122
2018-03-15 17:10 | 159069.2 | 2280.0004 | 5 | 22 | 3.547532 | -3.26006 | 2.936758 | 2.064459 | 12.28905 | 7.831489
2018-03-15 17:12 | 159189.2 | 2400.0004 | 5 | 22 | 3.530367 | -3.260104 | 2.936758 | 2.173115 | 12.28905 | 8.216026
2018-03-15 17:14 | 159309.2 | 2520.0004 | 5 | 22 | 3.512079 | -3.259933 | 2.936758 | 2.281767 | 12.28905 | 8.598624
2018-03-15 17:16 | 159429.2 | 2640.0003 | 5 | 22 | 3.492286 | -3.259864 | 2.936758 | 2.390422 | 12.28905 | 8.979174
2018-03-15 17:18 | 159549.2 | 2760.0005 | 5 | 22 | 3.467917 | -3.25994 | 2.936758 | 2.499082 | 12.28905 | 9.357388
2018-03-15 17:20 | 159669.2 | 2880.0004 | 5 | 22 | 3.432917 | -3.259851 | 2.936758 | 2.60774 | 12.28905 | 9.732426
2018-03-15 17:22 | 159789.2 | 3000.0005 | 5 | 22 | 3.38156 | -3.260107 | 2.936758 | 2.716392 | 12.28905 | 10.10281
2018-03-15 17:24 | 159909.2 | 3120.0006 | 5 | 22 | 3.293817 | -3.259803 | 2.936758 | 2.825053 | 12.28905 | 10.46606
2018-03-15 17:26 | 160029.2 | 3240.0012 | 5 | 22 | 3.00971 | -3.260098 | 2.936758 | 2.933709 | 12.28905 | 10.81246
2018-03-15 17:26 | 160031 | 3241.7963 | 5 | 22 | 2.999968 | -3.259893 | 2.936758 | 2.935335 | 12.28905 | 10.81734
2018-03-15 17:28 | 160151 | 120.0001 | 6 | 22 | 3.314602 | 0 | 2.936758 | 2.935335 | 12.28905 | 10.81734
2018-03-15 17:30 | 160271 | 240.0001 | 6 | 22 | 3.330166 | 0 | 2.936758 | 2.935335 | 12.28905 | 10.81734
2018-03-15 17:31 | 160331 | 300.0015 | 6 | 22 | 3.33489 | 0 | 2.936758 | 2.935335 | 12.28905 | 10.81734
2018-03-15 17:31 | 160331 | 0.0049 | 7 | 23 | 3.334934 | 0 | 0 | 0 | 0 | 0
2018-03-15 17:33 | 160451.1 | 120.0018 | 2 | 23 | 3.955622 | 4.889935 | 0.1623078 | 3.189e-09 | 0.623271 | 1.0635e-08
2018-03-15 17:35 | 160571.1 | 240.0002 | 2 | 23 | 3.998943 | 4.89027 | 0.3252912 | 3.189e-09 | 1.271864 | 1.0635e-08
2018-03-15 17:37 | 160691.1 | 360.0002 | 2 | 23 | 4.035188 | 4.889936 | 0.4882717 | 3.189e-09 | 1.926604 | 1.0635e-08
2018-03-15 17:39 | 160811.1 | 480.0012 | 2 | 23 | 4.067245 | 4.889894 | 0.6512573 | 3.189e-09 | 2.586972 | 1.0635e-08
2018-03-15 17:41 | 160931.1 | 600.0002 | 2 | 23 | 4.093932 | 4.889866 | 0.8142421 | 3.189e-09 | 3.252096 | 1.0635e-08
2018-03-15 17:43 | 161051.1 | 720.0002 | 2 | 23 | 4.117945 | 4.88987 | 0.9772246 | 3.189e-09 | 3.921313 | 1.0635e-08
2018-03-15 17:45 | 161171.1 | 840.0002 | 2 | 23 | 4.142998 | 4.889814 | 1.140207 | 3.189e-09 | 4.594467 | 1.0635e-08
2018-03-15 17:47 | 161291.1 | 960.0011 | 2 | 23 | 4.172008 | 4.889921 | 1.303185 | 3.189e-09 | 5.271985 | 1.0635e-08
2018-03-15 17:49 | 161411.1 | 1080.0003 | 2 | 23 | 4.200387 | 4.787338 | 1.465917 | 3.189e-09 | 5.953511 | 1.0635e-08
2018-03-15 17:51 | 161531.1 | 1200.0002 | 2 | 23 | 4.200406 | 4.197826 | 1.615496 | 3.189e-09 | 6.581801 | 1.0635e-08
2018-03-15 17:53 | 161651.1 | 1320.0019 | 2 | 23 | 4.200394 | 3.643778 | 1.74609375 | 3.189e-09 | 7.130362 | 1.0635e-08
2018-03-15 17:54 | 161740.3 | 1409.1481 | 2 | 23 | 4.200389 | 3.259974 | 1.831493 | 3.189e-09 | 7.489071 | 1.0635e-08
2018-03-15 17:56 | 161860.3 | 120.0014 | 3 | 23 | 4.230592 | 3.259911 | 1.939717 | 3.189e-09 | 7.945183 | 1.0635e-08
2018-03-15 17:58 | 161980.3 | 240.0019 | 3 | 23 | 4.265126 | 3.260223 | 2.048376 | 3.189e-09 | 8.406731 | 1.0635e-08
2018-03-15 18:00 | 162100.3 | 360.0003 | 3 | 23 | 4.30189 | 3.259918 | 2.157032 | 3.189e-09 | 8.872138 | 1.0635e-08
2018-03-15 18:02 | 162220.3 | 480.0026 | 3 | 23 | 4.34073 | 3.260027 | 2.265692 | 3.189e-09 | 9.341676 | 1.0635e-08
2018-03-15 18:04 | 162340.3 | 600.0011 | 3 | 23 | 4.381219 | 3.260149 | 2.374348 | 3.189e-09 | 9.815509 | 1.0635e-08
2018-03-15 18:06 | 162460.3 | 720.0011 | 3 | 23 | 4.400394 | 2.908197 | 2.479616 | 3.189e-09 | 10.27825 | 1.0635e-08
2018-03-15 18:08 | 162580.3 | 840.0018 | 3 | 23 | 4.400395 | 2.414703 | 2.567997 | 3.189e-09 | 10.66716 | 1.0635e-08
2018-03-15 18:10 | 162700.3 | 960.001 | 3 | 23 | 4.400392 | 2.019077 | 2.641641 | 3.189e-09 | 10.99122 | 1.0635e-08
2018-03-15 18:12 | 162820.3 | 1080.0002 | 3 | 23 | 4.40038 | 1.699846 | 2.703419 | 3.189e-09 | 11.26307 | 1.0635e-08
2018-03-15 18:14 | 162940.3 | 1200.001 | 3 | 23 | 4.400362 | 1.44112 | 2.755606 | 3.189e-09 | 11.49271 | 1.0635e-08
2018-03-15 18:16 | 163060.3 | 1320.001 | 3 | 23 | 4.400376 | 1.23031 | 2.799999 | 3.189e-09 | 11.68805 | 1.0635e-08
2018-03-15 18:18 | 163180.3 | 1440.001 | 3 | 23 | 4.400347 | 1.057228 | 2.838027 | 3.189e-09 | 11.85539 | 1.0635e-08
2018-03-15 18:20 | 163300.3 | 1560.0018 | 3 | 23 | 4.400343 | 0.914957 | 2.870815 | 3.189e-09 | 11.99967 | 1.0635e-08
2018-03-15 18:22 | 163420.3 | 1680.0019 | 3 | 23 | 4.400359 | 0.7961903 | 2.899267 | 3.189e-09 | 12.12487 | 1.0635e-08
2018-03-15 18:24 | 163540.3 | 1800.001 | 3 | 23 | 4.400348 | 0.6968746 | 2.924089 | 3.189e-09 | 12.2341 | 1.0635e-08
2018-03-15 18:25 | 163600.8 | 1860.5632 | 3 | 23 | 4.400339 | 0.6519871 | 2.935426 | 3.189e-09 | 12.28398 | 1.0635e-08
2018-03-15 18:27 | 163720.9 | 120.0001 | 4 | 23 | 4.353103 | 0 | 2.935426 | 3.189e-09 | 12.28398 | 1.0635e-08
2018-03-15 18:29 | 163840.9 | 240.0009 | 4 | 23 | 4.349927 | 0 | 2.935426 | 3.189e-09 | 12.28398 | 1.0635e-08
2018-03-15 18:30 | 163900.9 | 300.0022 | 4 | 23 | 4.348929 | 0 | 2.935426 | 3.189e-09 | 12.28398 | 1.0635e-08
2018-03-15 18:32 | 164021 | 120.0002 | 5 | 23 | 4.099809 | -3.260071 | 2.935426 | 0.1086504 | 12.28398 | 0.4487497
2018-03-15 18:34 | 164141 | 240.001 | 5 | 23 | 4.056154 | -3.260235 | 2.935426 | 0.2173126 | 12.28398 | 0.8918546
2018-03-15 18:36 | 164261 | 360.0018 | 5 | 23 | 4.013209 | -3.259872 | 2.935426 | 0.325959 | 12.28398 | 1.330207
2018-03-15 18:38 | 164381 | 480.0018 | 5 | 23 | 3.970491 | -3.260014 | 2.935426 | 0.4346234 | 12.28398 | 1.763976
2018-03-15 18:40 | 164501 | 600.0002 | 5 | 23 | 3.928448 | -3.259856 | 2.935426 | 0.5432779 | 12.28398 | 2.193095
2018-03-15 18:42 | 164621 | 720.0002 | 5 | 23 | 3.887612 | -3.260205 | 2.935426 | 0.6519325 | 12.28398 | 2.617706
2018-03-15 18:44 | 164741 | 840.0002 | 5 | 23 | 3.848666 | -3.260266 | 2.935426 | 0.7605848 | 12.28398 | 3.037969
2018-03-15 18:46 | 164861 | 960.0019 | 5 | 23 | 3.812141 | -3.259957 | 2.935426 | 0.8692442 | 12.28398 | 3.454155
2018-03-15 18:48 | 164981 | 1080.001 | 5 | 23 | 3.778214 | -3.25993 | 2.935426 | 0.9778989 | 12.28398 | 3.866494
2018-03-15 18:50 | 165101 | 1200.0002 | 5 | 23 | 3.746755 | -3.260119 | 2.935426 | 1.086554 | 12.28398 | 4.275288
2018-03-15 18:52 | 165221 | 1320.0002 | 5 | 23 | 3.71744 | -3.259822 | 2.935426 | 1.195211 | 12.28398 | 4.680786
2018-03-15 18:54 | 165341 | 1440.0019 | 5 | 23 | 3.689979 | -3.259923 | 2.935426 | 1.303867 | 12.28398 | 5.083198
2018-03-15 18:56 | 165461 | 1560.001 | 5 | 23 | 3.664337 | -3.259841 | 2.935426 | 1.41252 | 12.28398 | 5.482719
2018-03-15 18:58 | 165581 | 1680.0018 | 5 | 23 | 3.64045 | -3.259818 | 2.935426 | 1.521177 | 12.28398 | 5.87956
2018-03-15 19:00 | 165701 | 1800.0002 | 5 | 23 | 3.618437 | -3.260193 | 2.935426 | 1.62983 | 12.28398 | 6.273892
2018-03-15 19:02 | 165821 | 1920.0019 | 5 | 23 | 3.598479 | -3.260045 | 2.935426 | 1.738488 | 12.28398 | 6.665962
2018-03-15 19:04 | 165941 | 2040.0003 | 5 | 23 | 3.580453 | -3.259787 | 2.935426 | 1.847143 | 12.28398 | 7.055961
2018-03-15 19:06 | 166061 | 2160.0018 | 5 | 23 | 3.56367 | -3.259915 | 2.935426 | 1.955801 | 12.28398 | 7.444089
2018-03-15 19:08 | 166181 | 2280.0018 | 5 | 23 | 3.547122 | -3.259911 | 2.935426 | 2.064455 | 12.28398 | 7.8304
2018-03-15 19:10 | 166301 | 2400.0026 | 5 | 23 | 3.529885 | -3.260128 | 2.935426 | 2.173116 | 12.28398 | 8.214907
2018-03-15 19:12 | 166421 | 2520.0002 | 5 | 23 | 3.511658 | -3.259856 | 2.935426 | 2.281769 | 12.28398 | 8.597459
2018-03-15 19:14 | 166541 | 2640.0002 | 5 | 23 | 3.49177 | -3.260081 | 2.935426 | 2.390426 | 12.28398 | 8.977968
2018-03-15 19:16 | 166661 | 2760.001 | 5 | 23 | 3.467335 | -3.259827 | 2.935426 | 2.49908 | 12.28398 | 9.356103
2018-03-15 19:18 | 166781 | 2880.0002 | 5 | 23 | 3.432227 | -3.259928 | 2.935426 | 2.607737 | 12.28398 | 9.731065
2018-03-15 19:20 | 166901 | 3000.0003 | 5 | 23 | 3.380608 | -3.259892 | 2.935426 | 2.716393 | 12.28398 | 10.10137
2018-03-15 19:22 | 167021 | 3120.0002 | 5 | 23 | 3.291962 | -3.2599 | 2.935426 | 2.825045 | 12.28398 | 10.46446
2018-03-15 19:24 | 167141 | 3240.0018 | 5 | 23 | 3.001564 | -3.25982 | 2.935426 | 2.933702 | 12.28398 | 10.81044
2018-03-15 19:24 | 167141.3 | 3240.2932 | 5 | 23 | 2.999935 | -3.259919 | 2.935426 | 2.933964 | 12.28398 | 10.81123
2018-03-15 19:26 | 167261.3 | 120.0004 | 6 | 23 | 3.316041 | 0 | 2.935426 | 2.933964 | 12.28398 | 10.81123
2018-03-15 19:28 | 167381.3 | 240.0003 | 6 | 23 | 3.33168 | 0 | 2.935426 | 2.933964 | 12.28398 | 10.81123
2018-03-15 19:29 | 167441.3 | 300.0025 | 6 | 23 | 3.336559 | 0 | 2.935426 | 2.933964 | 12.28398 | 10.81123
2018-03-15 19:29 | 167441.3 | 0.0025 | 7 | 24 | 3.336579 | 0 | 0 | 0 | 0 | 0
2018-03-15 19:31 | 167561.4 | 120.0004 | 2 | 24 | 3.95679 | 4.889929 | 0.1622955 | 1.5294e-08 | 0.6234815 | 5.103e-08
2018-03-15 19:33 | 167681.4 | 240.0011 | 2 | 24 | 3.999903 | 4.890036 | 0.3252806 | 1.5294e-08 | 1.272246 | 5.103e-08
2018-03-15 19:35 | 167801.4 | 360.0012 | 2 | 24 | 4.036176 | 4.889971 | 0.4882605 | 1.5294e-08 | 1.927139 | 5.103e-08
2018-03-15 19:37 | 167921.4 | 480.002 | 2 | 24 | 4.068157 | 4.889994 | 0.651238 | 1.5294e-08 | 2.587629 | 5.103e-08
2018-03-15 19:39 | 168041.4 | 600.002 | 2 | 24 | 4.094834 | 4.889915 | 0.8142252 | 1.5294e-08 | 3.252915 | 5.103e-08
2018-03-15 19:41 | 168161.4 | 720.0004 | 2 | 24 | 4.118795 | 4.889912 | 0.977203 | 1.5294e-08 | 3.922254 | 5.103e-08
2018-03-15 19:43 | 168281.4 | 840.002 | 2 | 24 | 4.143769 | 4.890053 | 1.140188 | 1.5294e-08 | 4.595552 | 5.103e-08
2018-03-15 19:45 | 168401.4 | 960.002 | 2 | 24 | 4.172774 | 4.889957 | 1.303173 | 1.5294e-08 | 5.273223 | 5.103e-08
2018-03-15 19:47 | 168521.4 | 1080.0012 | 2 | 24 | 4.200403 | 4.768982 | 1.465789 | 1.5294e-08 | 5.954379 | 5.103e-08
2018-03-15 19:49 | 168641.4 | 1200.002 | 2 | 24 | 4.200381 | 4.182989 | 1.614837 | 1.5294e-08 | 6.580439 | 5.103e-08
2018-03-15 19:51 | 168761.4 | 1320.0012 | 2 | 24 | 4.200417 | 3.634451 | 1.745014 | 1.5294e-08 | 7.127236 | 5.103e-08
2018-03-15 19:53 | 168848.9 | 1407.4761 | 2 | 24 | 4.200407 | 3.259979 | 1.828709 | 1.5294e-08 | 7.478787 | 5.103e-08
2018-03-15 19:55 | 168968.9 | 120.0002 | 3 | 24 | 4.230601 | 3.259941 | 1.93693 | 1.5294e-08 | 7.934888 | 5.103e-08
2018-03-15 19:57 | 169088.9 | 240.001 | 3 | 24 | 4.265068 | 3.259907 | 2.045588 | 1.5294e-08 | 8.396429 | 5.103e-08
2018-03-15 19:59 | 169208.9 | 360.0009 | 3 | 24 | 4.3019 | 3.259941 | 2.154243 | 1.5294e-08 | 8.861827 | 5.103e-08
2018-03-15 20:01 | 169328.9 | 480.001 | 3 | 24 | 4.340735 | 3.259779 | 2.262898 | 1.5294e-08 | 9.331347 | 5.103e-08
2018-03-15 20:03 | 169448.9 | 600.0002 | 3 | 24 | 4.381249 | 3.259811 | 2.371551 | 1.5294e-08 | 9.805168 | 5.103e-08
2018-03-15 20:05 | 169568.9 | 720.0002 | 3 | 24 | 4.400398 | 2.9076 | 2.47681 | 1.5294e-08 | 10.26787 | 5.103e-08
2018-03-15 20:07 | 169688.9 | 840.0002 | 3 | 24 | 4.400386 | 2.414429 | 2.565181 | 1.5294e-08 | 10.65674 | 5.103e-08
2018-03-15 20:09 | 169808.9 | 960.0026 | 3 | 24 | 4.400378 | 2.019293 | 2.638832 | 1.5294e-08 | 10.98083 | 5.103e-08
2018-03-15 20:11 | 169928.9 | 1080.0011 | 3 | 24 | 4.400366 | 1.699408 | 2.700615 | 1.5294e-08 | 11.2527 | 5.103e-08
2018-03-15 20:13 | 170048.9 | 1200.0011 | 3 | 24 | 4.400358 | 1.44047 | 2.752807 | 1.5294e-08 | 11.48236 | 5.103e-08
2018-03-15 20:15 | 170168.9 | 1320.0002 | 3 | 24 | 4.400357 | 1.23044 | 2.797212 | 1.5294e-08 | 11.67776 | 5.103e-08
2018-03-15 20:17 | 170288.9 | 1440.0018 | 3 | 24 | 4.400364 | 1.058142 | 2.835258 | 1.5294e-08 | 11.84518 | 5.103e-08
2018-03-15 20:19 | 170408.9 | 1560.0018 | 3 | 24 | 4.400362 | 0.9157887 | 2.868079 | 1.5294e-08 | 11.9896 | 5.103e-08
2018-03-15 20:21 | 170528.9 | 1680.0002 | 3 | 24 | 4.400346 | 0.7963696 | 2.896556 | 1.5294e-08 | 12.11491 | 5.103e-08
2018-03-15 20:23 | 170648.9 | 1800.001 | 3 | 24 | 4.40036 | 0.6974277 | 2.921399 | 1.5294e-08 | 12.22423 | 5.103e-08
2018-03-15 20:24 | 170711.4 | 1862.5199 | 3 | 24 | 4.400357 | 0.6519794 | 2.933103 | 1.5294e-08 | 12.27573 | 5.103e-08
2018-03-15 20:26 | 170831.5 | 120.0002 | 4 | 24 | 4.353109 | 0 | 2.933103 | 1.5294e-08 | 12.27573 | 5.103e-08
2018-03-15 20:28 | 170951.5 | 240.0019 | 4 | 24 | 4.349923 | 0 | 2.933103 | 1.5294e-08 | 12.27573 | 5.103e-08
2018-03-15 20:29 | 171011.5 | 300.0015 | 4 | 24 | 4.348923 | 0 | 2.933103 | 1.5294e-08 | 12.27573 | 5.103e-08
2018-03-15 20:31 | 171131.6 | 120.0003 | 5 | 24 | 4.099745 | -3.259883 | 2.933103 | 0.1086521 | 12.27573 | 0.4487496
2018-03-15 20:33 | 171251.6 | 240.0009 | 5 | 24 | 4.056086 | -3.259776 | 2.933103 | 0.2173135 | 12.27573 | 0.8918437
2018-03-15 20:35 | 171371.6 | 360.0003 | 5 | 24 | 4.013093 | -3.259721 | 2.933103 | 0.3259694 | 12.27573 | 1.330223
2018-03-15 20:37 | 171491.6 | 480.0003 | 5 | 24 | 3.970345 | -3.259974 | 2.933103 | 0.4346219 | 12.27573 | 1.76393
2018-03-15 20:39 | 171611.6 | 600.0003 | 5 | 24 | 3.928236 | -3.259875 | 2.933103 | 0.5432805 | 12.27573 | 2.193046
2018-03-15 20:41 | 171731.6 | 720.0011 | 5 | 24 | 3.887351 | -3.260233 | 2.933103 | 0.6519369 | 12.27573 | 2.617639
2018-03-15 20:43 | 171851.6 | 840.0019 | 5 | 24 | 3.84838 | -3.260139 | 2.933103 | 0.7605914 | 12.27573 | 3.037884
2018-03-15 20:45 | 171971.6 | 960.0003 | 5 | 24 | 3.811823 | -3.260191 | 2.933103 | 0.8692497 | 12.27573 | 3.454033
2018-03-15 20:47 | 172091.6 | 1080.0019 | 5 | 24 | 3.777886 | -3.25989 | 2.933103 | 0.9779075 | 12.27573 | 3.866351
2018-03-15 20:49 | 172211.6 | 1200.0011 | 5 | 24 | 3.746399 | -3.260231 | 2.933103 | 1.086566 | 12.27573 | 4.275117
2018-03-15 20:51 | 172331.6 | 1320.0002 | 5 | 24 | 3.717068 | -3.259907 | 2.933103 | 1.195216 | 12.27573 | 4.680553
2018-03-15 20:53 | 172451.6 | 1440.0011 | 5 | 24 | 3.689637 | -3.259867 | 2.933103 | 1.303878 | 12.27573 | 5.08295
2018-03-15 20:55 | 172571.6 | 1560.0003 | 5 | 24 | 3.663968 | -3.259839 | 2.933103 | 1.412527 | 12.27573 | 5.482413
2018-03-15 20:57 | 172691.6 | 1680.0019 | 5 | 24 | 3.640051 | -3.259853 | 2.933103 | 1.521183 | 12.27573 | 5.879213
2018-03-15 20:59 | 172811.6 | 1800.0019 | 5 | 24 | 3.618066 | -3.260158 | 2.933103 | 1.629836 | 12.27573 | 6.273503
2018-03-15 21:01 | 172931.6 | 1920.0018 | 5 | 24 | 3.598141 | -3.260054 | 2.933103 | 1.738489 | 12.27573 | 6.665515
2018-03-15 21:03 | 173051.6 | 2040.0004 | 5 | 24 | 3.580111 | -3.260186 | 2.933103 | 1.847144 | 12.27573 | 7.05548
2018-03-15 21:05 | 173171.6 | 2160.0019 | 5 | 24 | 3.563354 | -3.259923 | 2.933103 | 1.955801 | 12.27573 | 7.443564
2018-03-15 21:07 | 173291.6 | 2280.0003 | 5 | 24 | 3.546781 | -3.260121 | 2.933103 | 2.064454 | 12.27573 | 7.829838
2018-03-15 21:09 | 173411.6 | 2400.0003 | 5 | 24 | 3.529583 | -3.259904 | 2.933103 | 2.173107 | 12.27573 | 8.21428
2018-03-15 21:11 | 173531.6 | 2520.001 | 5 | 24 | 3.5113 | -3.259872 | 2.933103 | 2.281751 | 12.27573 | 8.596766
2018-03-15 21:13 | 173651.6 | 2640.0019 | 5 | 24 | 3.491434 | -3.259856 | 2.933103 | 2.390417 | 12.27573 | 8.977267
2018-03-15 21:15 | 173771.6 | 2760.0011 | 5 | 24 | 3.466901 | -3.260083 | 2.933103 | 2.499071 | 12.27573 | 9.35536
2018-03-15 21:17 | 173891.6 | 2880.0011 | 5 | 24 | 3.431666 | -3.260216 | 2.933103 | 2.607724 | 12.27573 | 9.730261
2018-03-15 21:19 | 174011.6 | 3000.0019 | 5 | 24 | 3.379903 | -3.260003 | 2.933103 | 2.716379 | 12.27573 | 10.1005
2018-03-15 21:21 | 174131.6 | 3120.0003 | 5 | 24 | 3.290705 | -3.259843 | 2.933103 | 2.825029 | 12.27573 | 10.46348
2018-03-15 21:23 | 174250.8 | 3239.264 | 5 | 24 | 2.999987 | -3.259947 | 2.933103 | 2.933014 | 12.27573 | 10.80716
2018-03-15 21:25 | 174370.9 | 120.0009 | 6 | 24 | 3.317297 | 0 | 2.933103 | 2.933014 | 12.27573 | 10.80716
2018-03-15 21:27 | 174490.9 | 240.0009 | 6 | 24 | 3.332989 | 0 | 2.933103 | 2.933014 | 12.27573 | 10.80716
2018-03-15 21:28 | 174550.9 | 300.0015 | 6 | 24 | 3.33777 | 0 | 2.933103 | 2.933014 | 12.27573 | 10.80716
2018-03-15 21:28 | 174550.9 | 0.0025 | 7 | 25 | 3.337725 | 0 | 0 | 0 | 0 | 0
2018-03-15 21:30 | 174671 | 120.0019 | 2 | 25 | 3.957221 | 4.890007 | 0.1622942 | 3.05e-10 | 0.6236106 | 1.02e-09
2018-03-15 21:32 | 174791 | 240.0001 | 2 | 25 | 4.000242 | 4.890076 | 0.3252823 | 3.05e-10 | 1.272444 | 1.02e-09
2018-03-15 21:34 | 174911 | 360.002 | 2 | 25 | 4.036501 | 4.890005 | 0.4882707 | 3.05e-10 | 1.927429 | 1.02e-09
2018-03-15 21:36 | 175031 | 480.0003 | 2 | 25 | 4.068545 | 4.890045 | 0.6512529 | 3.05e-10 | 2.588 | 1.02e-09
2018-03-15 21:38 | 175151 | 600.001 | 2 | 25 | 4.09521 | 4.890015 | 0.8142402 | 3.05e-10 | 3.253345 | 1.02e-09
2018-03-15 21:40 | 175271 | 720.0003 | 2 | 25 | 4.119184 | 4.890032 | 0.9772192 | 3.05e-10 | 3.92275 | 1.02e-09
2018-03-15 21:42 | 175391 | 840.002 | 2 | 25 | 4.144177 | 4.890011 | 1.140211 | 3.05e-10 | 4.596137 | 1.02e-09
2018-03-15 21:44 | 175511 | 960.0019 | 2 | 25 | 4.173226 | 4.890017 | 1.303199 | 3.05e-10 | 5.273895 | 1.02e-09
2018-03-15 21:46 | 175631 | 1080.0011 | 2 | 25 | 4.200406 | 4.765724 | 1.4658 | 3.05e-10 | 5.955032 | 1.02e-09
2018-03-15 21:48 | 175751 | 1200.0003 | 2 | 25 | 4.200414 | 4.182232 | 1.614766 | 3.05e-10 | 6.58075 | 1.02e-09
2018-03-15 21:50 | 175871 | 1320.002 | 2 | 25 | 4.200377 | 3.632795 | 1.744908 | 3.05e-10 | 7.127398 | 1.02e-09
2018-03-15 21:51 | 175958.3 | 1407.2977 | 2 | 25 | 4.200391 | 3.259998 | 1.828431 | 3.05e-10 | 7.478226 | 1.02e-09
2018-03-15 21:53 | 176078.3 | 120.0008 | 3 | 25 | 4.230644 | 3.259809 | 1.936651 | 3.05e-10 | 7.934322 | 1.02e-09
2018-03-15 21:55 | 176198.3 | 240.0004 | 3 | 25 | 4.265186 | 3.260113 | 2.045307 | 3.05e-10 | 8.395862 | 1.02e-09
2018-03-15 21:57 | 176318.3 | 360.0002 | 3 | 25 | 4.301983 | 3.259792 | 2.153959 | 3.05e-10 | 8.861262 | 1.02e-09
2018-03-15 21:59 | 176438.3 | 480.0008 | 3 | 25 | 4.340883 | 3.259928 | 2.262614 | 3.05e-10 | 9.330794 | 1.02e-09
2018-03-15 22:01 | 176558.3 | 600.0017 | 3 | 25 | 4.381469 | 3.259943 | 2.371262 | 3.05e-10 | 9.804614 | 1.02e-09
2018-03-15 22:03 | 176678.3 | 720.0011 | 3 | 25 | 4.400395 | 2.904732 | 2.476456 | 3.05e-10 | 10.26704 | 1.02e-09
2018-03-15 22:05 | 176798.3 | 840.0004 | 3 | 25 | 4.400389 | 2.412571 | 2.564754 | 3.05e-10 | 10.65559 | 1.02e-09
2018-03-15 22:07 | 176918.3 | 960.0004 | 3 | 25 | 4.400392 | 2.018393 | 2.63836 | 3.05e-10 | 10.97948 | 1.02e-09
2018-03-15 22:09 | 177038.3 | 1080.002 | 3 | 25 | 4.400371 | 1.699343 | 2.700123 | 3.05e-10 | 11.25126 | 1.02e-09
2018-03-15 22:11 | 177158.3 | 1200.002 | 3 | 25 | 4.400355 | 1.440296 | 2.752297 | 3.05e-10 | 11.48084 | 1.02e-09
2018-03-15 22:13 | 177278.3 | 1320.002 | 3 | 25 | 4.400361 | 1.230398 | 2.796693 | 3.05e-10 | 11.6762 | 1.02e-09
2018-03-15 22:15 | 177398.3 | 1440.0009 | 3 | 25 | 4.400365 | 1.058079 | 2.834738 | 3.05e-10 | 11.84361 | 1.02e-09
2018-03-15 22:17 | 177518.3 | 1560.0013 | 3 | 25 | 4.400348 | 0.9158401 | 2.86756 | 3.05e-10 | 11.98804 | 1.02e-09
2018-03-15 22:19 | 177638.3 | 1680.0004 | 3 | 25 | 4.400328 | 0.7964687 | 2.896044 | 3.05e-10 | 12.11338 | 1.02e-09
2018-03-15 22:21 | 177758.3 | 1800.0009 | 3 | 25 | 4.400329 | 0.6973839 | 2.920913 | 3.05e-10 | 12.22281 | 1.02e-09
2018-03-15 22:22 | 177820.5 | 1862.196 | 3 | 25 | 4.400333 | 0.6519947 | 2.932567 | 3.05e-10 | 12.2741 | 1.02e-09
2018-03-15 22:24 | 177940.5 | 120.0026 | 4 | 25 | 4.35293 | 0 | 2.932567 | 3.05e-10 | 12.2741 | 1.02e-09
2018-03-15 22:26 | 178060.5 | 240.001 | 4 | 25 | 4.349734 | 0 | 2.932567 | 3.05e-10 | 12.2741 | 1.02e-09
2018-03-15 22:27 | 178120.5 | 300.0031 | 4 | 25 | 4.348713 | 0 | 2.932567 | 3.05e-10 | 12.2741 | 1.02e-09
2018-03-15 22:29 | 178240.6 | 120.0004 | 5 | 25 | 4.098887 | -3.25985 | 2.932567 | 0.1086521 | 12.2741 | 0.4486643
2018-03-15 22:31 | 178360.6 | 240.0012 | 5 | 25 | 4.055153 | -3.259974 | 2.932567 | 0.2173114 | 12.2741 | 0.8916516
2018-03-15 22:33 | 178480.6 | 360.0004 | 5 | 25 | 4.012126 | -3.259883 | 2.932567 | 0.3259691 | 12.2741 | 1.329936
2018-03-15 22:35 | 178600.6 | 480.0013 | 5 | 25 | 3.969378 | -3.260226 | 2.932567 | 0.4346262 | 12.2741 | 1.763556
2018-03-15 22:37 | 178720.6 | 600.0004 | 5 | 25 | 3.92726 | -3.260016 | 2.932567 | 0.5432791 | 12.2741 | 2.192544
2018-03-15 22:39 | 178840.6 | 720.0013 | 5 | 25 | 3.886435 | -3.259936 | 2.932567 | 0.6519382 | 12.2741 | 2.617044
2018-03-15 22:41 | 178960.6 | 840.0007 | 5 | 25 | 3.847507 | -3.259993 | 2.932567 | 0.760592 | 12.2741 | 3.037183
2018-03-15 22:43 | 179080.6 | 960.001 | 5 | 25 | 3.810996 | -3.260142 | 2.932567 | 0.869245 | 12.2741 | 3.453219
2018-03-15 22:45 | 179200.6 | 1080.0009 | 5 | 25 | 3.777143 | -3.259886 | 2.932567 | 0.9779042 | 12.2741 | 3.865455
2018-03-15 22:47 | 179320.6 | 1200.002 | 5 | 25 | 3.745761 | -3.26017 | 2.932567 | 1.086558 | 12.2741 | 4.27413
2018-03-15 22:49 | 179440.6 | 1320.0029 | 5 | 25 | 3.716451 | -3.260174 | 2.932567 | 1.195216 | 12.2741 | 4.679524
2018-03-15 22:51 | 179560.6 | 1440.002 | 5 | 25 | 3.689059 | -3.259892 | 2.932567 | 1.303869 | 12.2741 | 5.081824
2018-03-15 22:53 | 179680.6 | 1560.0012 | 5 | 25 | 3.663457 | -3.259907 | 2.932567 | 1.412526 | 12.2741 | 5.481259
2018-03-15 22:55 | 179800.6 | 1680.0012 | 5 | 25 | 3.639562 | -3.260172 | 2.932567 | 1.521186 | 12.2741 | 5.878014
2018-03-15 22:57 | 179920.6 | 1800.0004 | 5 | 25 | 3.617596 | -3.260205 | 2.932567 | 1.629842 | 12.2741 | 6.272264
2018-03-15 22:59 | 180040.6 | 1920.0013 | 5 | 25 | 3.597665 | -3.259871 | 2.932567 | 1.738498 | 12.2741 | 6.664237
2018-03-15 23:01 | 180160.6 | 2040.0004 | 5 | 25 | 3.57966 | -3.26005 | 2.932567 | 1.847151 | 12.2741 | 7.054142
2018-03-15 23:03 | 180280.6 | 2160.0012 | 5 | 25 | 3.562918 | -3.260128 | 2.932567 | 1.955811 | 12.2741 | 7.442191
2018-03-15 23:05 | 180400.6 | 2280.002 | 5 | 25 | 3.546393 | -3.259822 | 2.932567 | 2.064466 | 12.2741 | 7.828423
2018-03-15 23:07 | 180520.6 | 2400.002 | 5 | 25 | 3.529189 | -3.259825 | 2.932567 | 2.173118 | 12.2741 | 8.212821
2018-03-15 23:09 | 180640.6 | 2520.0004 | 5 | 25 | 3.510893 | -3.260098 | 2.932567 | 2.281781 | 12.2741 | 8.595328
2018-03-15 23:11 | 180760.6 | 2640.0012 | 5 | 25 | 3.490997 | -3.25983 | 2.932567 | 2.390439 | 12.2741 | 8.975757
2018-03-15 23:13 | 180880.6 | 2760.0004 | 5 | 25 | 3.466341 | -3.259837 | 2.932567 | 2.499093 | 12.2741 | 9.353796
2018-03-15 23:15 | 181000.6 | 2880.002 | 5 | 25 | 3.430892 | -3.259926 | 2.932567 | 2.607753 | 12.2741 | 9.728642
2018-03-15 23:17 | 181120.6 | 3000.0012 | 5 | 25 | 3.37876 | -3.260264 | 2.932567 | 2.716404 | 12.2741 | 10.09877
2018-03-15 23:19 | 181240.6 | 3120.0004 | 5 | 25 | 3.288348 | -3.259912 | 2.932567 | 2.825058 | 12.2741 | 10.46158
2018-03-15 23:21 | 181357.9 | 3237.2561 | 5 | 25 | 2.999992 | -3.259976 | 2.932567 | 2.931228 | 12.2741 | 10.79929
2018-03-15 23:23 | 181477.9 | 120.0003 | 6 | 25 | 3.318156 | 0 | 2.932567 | 2.931228 | 12.2741 | 10.79929
2018-03-15 23:25 | 181597.9 | 240.0002 | 6 | 25 | 3.333913 | 0 | 2.932567 | 2.931228 | 12.2741 | 10.79929
2018-03-15 23:26 | 181657.9 | 300.004 | 6 | 25 | 3.338696 | 0 | 2.932567 | 2.931228 | 12.2741 | 10.79929
2018-03-15 23:26 | 181657.9 | 0.0024 | 7 | 26 | 3.338655 | 0 | 0 | 0 | 0 | 0
2018-03-15 23:28 | 181778 | 120.0003 | 2 | 26 | 3.957414 | 4.890072 | 0.1622962 | 5.933e-09 | 0.6237088 | 1.981e-08
2018-03-15 23:30 | 181898 | 240.0003 | 2 | 26 | 4.000395 | 4.890051 | 0.3252808 | 5.933e-09 | 1.272553 | 1.981e-08
2018-03-15 23:32 | 182018 | 360.0003 | 2 | 26 | 4.036641 | 4.889996 | 0.4882677 | 5.933e-09 | 1.927555 | 1.981e-08
2018-03-15 23:34 | 182138 | 480.0002 | 2 | 26 | 4.068643 | 4.890093 | 0.6512547 | 5.933e-09 | 2.588164 | 1.981e-08
2018-03-15 23:36 | 182258 | 600.0011 | 2 | 26 | 4.095321 | 4.889996 | 0.8142395 | 5.933e-09 | 3.253516 | 1.981e-08
2018-03-15 23:38 | 182378 | 720.0003 | 2 | 26 | 4.119308 | 4.890043 | 0.9772238 | 5.933e-09 | 3.922964 | 1.981e-08
2018-03-15 23:40 | 182498 | 840.0011 | 2 | 26 | 4.144316 | 4.889944 | 1.140213 | 5.933e-09 | 4.596365 | 1.981e-08
2018-03-15 23:42 | 182618 | 960.0002 | 2 | 26 | 4.173339 | 4.890097 | 1.303193 | 5.933e-09 | 5.274106 | 1.981e-08
2018-03-15 23:44 | 182738 | 1080.0011 | 2 | 26 | 4.200398 | 4.763355 | 1.465778 | 5.933e-09 | 5.955192 | 1.981e-08
2018-03-15 23:46 | 182858 | 1200.0019 | 2 | 26 | 4.200398 | 4.179535 | 1.614673 | 5.933e-09 | 6.580611 | 1.981e-08
2018-03-15 23:48 | 182978 | 1320.001 | 2 | 26 | 4.200397 | 3.630941 | 1.744747 | 5.933e-09 | 7.126976 | 1.981e-08
2018-03-15 23:50 | 183064.6 | 1406.5784 | 2 | 26 | 4.200392 | 3.259983 | 1.827546 | 5.933e-09 | 7.474765 | 1.981e-08
2018-03-15 23:52 | 183184.6 | 120.001 | 3 | 26 | 4.230598 | 3.259867 | 1.935758 | 5.933e-09 | 7.93082 | 1.981e-08
2018-03-15 23:54 | 183304.6 | 240.001 | 3 | 26 | 4.265173 | 3.259911 | 2.044405 | 5.933e-09 | 8.392319 | 1.981e-08
2018-03-15 23:56 | 183424.6 | 360.0018 | 3 | 26 | 4.302087 | 3.26016 | 2.153062 | 5.933e-09 | 8.857745 | 1.981e-08
2018-03-15 23:58 | 183544.6 | 480.0018 | 3 | 26 | 4.341002 | 3.259991 | 2.261716 | 5.933e-09 | 9.327282 | 1.981e-08
2018-03-16 | 183664.6 | 600.001 | 3 | 26 | 4.381614 | 3.260256 | 2.370375 | 5.933e-09 | 9.801161 | 1.981e-08
2018-03-16 00:02 | 183784.6 | 720.0002 | 3 | 26 | 4.40039 | 2.902269 | 2.475523 | 5.933e-09 | 10.26339 | 1.981e-08
2018-03-16 00:04 | 183904.6 | 840.0019 | 3 | 26 | 4.400381 | 2.41128 | 2.563768 | 5.933e-09 | 10.6517 | 1.981e-08
2018-03-16 00:06 | 184024.6 | 960.0019 | 3 | 26 | 4.400387 | 2.016981 | 2.637332 | 5.933e-09 | 10.97541 | 1.981e-08
2018-03-16 00:08 | 184144.6 | 1080.0002 | 3 | 26 | 4.40036 | 1.698317 | 2.699057 | 5.933e-09 | 11.24703 | 1.981e-08
2018-03-16 00:10 | 184264.6 | 1200.001 | 3 | 26 | 4.400378 | 1.440477 | 2.751207 | 5.933e-09 | 11.47651 | 1.981e-08
2018-03-16 00:12 | 184384.6 | 1320.0011 | 3 | 26 | 4.400378 | 1.230137 | 2.795581 | 5.933e-09 | 11.67177 | 1.981e-08
2018-03-16 00:14 | 184504.6 | 1440.0011 | 3 | 26 | 4.400358 | 1.057281 | 2.833608 | 5.933e-09 | 11.8391 | 1.981e-08
2018-03-16 00:16 | 184624.6 | 1560.0019 | 3 | 26 | 4.400359 | 0.9153347 | 2.866403 | 5.933e-09 | 11.98341 | 1.981e-08
2018-03-16 00:18 | 184744.6 | 1680.001 | 3 | 26 | 4.400284 | 0.7951622 | 2.894869 | 5.933e-09 | 12.10867 | 1.981e-08
2018-03-16 00:20 | 184864.6 | 1800.0018 | 3 | 26 | 4.400352 | 0.6972198 | 2.919714 | 5.933e-09 | 12.218 | 1.981e-08
2018-03-16 00:21 | 184926.1 | 1861.472 | 3 | 26 | 4.400344 | 0.6519966 | 2.931225 | 5.933e-09 | 12.26865 | 1.981e-08
2018-03-16 00:23 | 185046.1 | 120.0018 | 4 | 26 | 4.352875 | 0 | 2.931225 | 5.933e-09 | 12.26865 | 1.981e-08
2018-03-16 00:25 | 185166.1 | 240.0002 | 4 | 26 | 4.349669 | 0 | 2.931225 | 5.933e-09 | 12.26865 | 1.981e-08
2018-03-16 00:26 | 185226.1 | 300.0024 | 4 | 26 | 4.348674 | 0 | 2.931225 | 5.933e-09 | 12.26865 | 1.981e-08
2018-03-16 00:28 | 185346.2 | 120.0006 | 5 | 26 | 4.09831 | -3.259843 | 2.931225 | 0.1086524 | 12.26865 | 0.448612
2018-03-16 00:30 | 185466.2 | 240.0006 | 5 | 26 | 4.054536 | -3.259769 | 2.931225 | 0.217309 | 12.26865 | 0.8915243
2018-03-16 00:32 | 185586.2 | 360.0006 | 5 | 26 | 4.011493 | -3.26021 | 2.931225 | 0.3259667 | 12.26865 | 1.32974
2018-03-16 00:34 | 185706.2 | 480.003 | 5 | 26 | 3.968715 | -3.259968 | 2.931225 | 0.4346201 | 12.26865 | 1.763274
2018-03-16 00:36 | 185826.2 | 600.0007 | 5 | 26 | 3.926558 | -3.260027 | 2.931225 | 0.5432745 | 12.26865 | 2.192193
2018-03-16 00:38 | 185946.2 | 720.0014 | 5 | 26 | 3.885766 | -3.259835 | 2.931225 | 0.6519291 | 12.26865 | 2.616601
2018-03-16 00:40 | 186066.2 | 840.0022 | 5 | 26 | 3.846869 | -3.2599 | 2.931225 | 0.7605875 | 12.26865 | 3.036688
2018-03-16 00:42 | 186186.2 | 960.0008 | 5 | 26 | 3.810402 | -3.260107 | 2.931225 | 0.8692378 | 12.26865 | 3.452646
2018-03-16 00:44 | 186306.2 | 1080.0014 | 5 | 26 | 3.776586 | -3.260008 | 2.931225 | 0.9778953 | 12.26865 | 3.864814
2018-03-16 00:46 | 186426.2 | 1200.0006 | 5 | 26 | 3.745234 | -3.259808 | 2.931225 | 1.086548 | 12.26865 | 4.273429
2018-03-16 00:48 | 186546.2 | 1320.0013 | 5 | 26 | 3.715982 | -3.260092 | 2.931225 | 1.195207 | 12.26865 | 4.678771
2018-03-16 00:50 | 186666.2 | 1440.0014 | 5 | 26 | 3.688692 | -3.259898 | 2.931225 | 1.303851 | 12.26865 | 5.080992
2018-03-16 00:52 | 186786.2 | 1560.0022 | 5 | 26 | 3.663119 | -3.259858 | 2.931225 | 1.412521 | 12.26865 | 5.480438
2018-03-16 00:54 | 186906.2 | 1680.0005 | 5 | 26 | 3.639326 | -3.259841 | 2.931225 | 1.521172 | 12.26865 | 5.877127
2018-03-16 00:56 | 187026.2 | 1800.0017 | 5 | 26 | 3.617411 | -3.260153 | 2.931225 | 1.629833 | 12.26865 | 6.271371
2018-03-16 00:58 | 187146.2 | 1920.003 | 5 | 26 | 3.597594 | -3.259816 | 2.931225 | 1.738486 | 12.26865 | 6.66332
2018-03-16 01:00 | 187266.2 | 2040.0007 | 5 | 26 | 3.579643 | -3.259871 | 2.931225 | 1.847135 | 12.26865 | 7.053204
2018-03-16 01:02 | 187386.2 | 2160.0016 | 5 | 26 | 3.562929 | -3.260189 | 2.931225 | 1.955793 | 12.26865 | 7.441243
2018-03-16 01:04 | 187506.2 | 2280.003 | 5 | 26 | 3.54641 | -3.26013 | 2.931225 | 2.064449 | 12.26865 | 7.827483
2018-03-16 01:06 | 187626.2 | 2400.0014 | 5 | 26 | 3.52919 | -3.260012 | 2.931225 | 2.173102 | 12.26865 | 8.211887
2018-03-16 01:08 | 187746.2 | 2520.0022 | 5 | 26 | 3.510867 | -3.259949 | 2.931225 | 2.28176 | 12.26865 | 8.594376
2018-03-16 01:10 | 187866.2 | 2640.0014 | 5 | 26 | 3.490928 | -3.259837 | 2.931225 | 2.390409 | 12.26865 | 8.974771
2018-03-16 01:12 | 187986.2 | 2760.0016 | 5 | 26 | 3.466159 | -3.259893 | 2.931225 | 2.499061 | 12.26865 | 9.35279
2018-03-16 01:14 | 188106.2 | 2880.0006 | 5 | 26 | 3.430586 | -3.259851 | 2.931225 | 2.607718 | 12.26865 | 9.727603
2018-03-16 01:16 | 188226.2 | 3000.0022 | 5 | 26 | 3.378303 | -3.260118 | 2.931225 | 2.716372 | 12.26865 | 10.09769
2018-03-16 01:18 | 188346.2 | 3120.0015 | 5 | 26 | 3.287222 | -3.260165 | 2.931225 | 2.825028 | 12.26865 | 10.46044
2018-03-16 01:20 | 188462.3 | 3236.0843 | 5 | 26 | 2.999969 | -3.259869 | 2.931225 | 2.930119 | 12.26865 | 10.79462
2018-03-16 01:22 | 188582.3 | 120.0004 | 6 | 26 | 3.317929 | 0 | 2.931225 | 2.930119 | 12.26865 | 10.79462
2018-03-16 01:24 | 188702.3 | 240.0004 | 6 | 26 | 3.333719 | 0 | 2.931225 | 2.930119 | 12.26865 | 10.79462
2018-03-16 01:25 | 188762.3 | 300.0009 | 6 | 26 | 3.338501 | 0 | 2.931225 | 2.930119 | 12.26865 | 10.79462
2018-03-16 01:25 | 188762.3 | 0.0025 | 7 | 27 | 3.338573 | 0 | 0 | 0 | 0 | 0
2018-03-16 01:27 | 188882.4 | 120.002 | 2 | 27 | 3.956626 | 4.890009 | 0.1622927 | 4.871e-09 | 0.6235904 | 1.6263e-08
2018-03-16 01:29 | 189002.4 | 240.0004 | 2 | 27 | 3.999708 | 4.89002 | 0.3252797 | 4.871e-09 | 1.272326 | 1.6263e-08
2018-03-16 01:31 | 189122.4 | 360.0003 | 2 | 27 | 4.035969 | 4.890043 | 0.4882605 | 4.871e-09 | 1.927192 | 1.6263e-08
2018-03-16 01:33 | 189242.4 | 480.0003 | 2 | 27 | 4.067925 | 4.889944 | 0.6512416 | 4.871e-09 | 2.587662 | 1.6263e-08
2018-03-16 01:35 | 189362.4 | 600.0011 | 2 | 27 | 4.094613 | 4.889935 | 0.8142214 | 4.871e-09 | 3.252879 | 1.6263e-08
2018-03-16 01:37 | 189482.4 | 720.0011 | 2 | 27 | 4.118631 | 4.889874 | 0.9771999 | 4.871e-09 | 3.92219 | 1.6263e-08
2018-03-16 01:39 | 189602.4 | 840.0011 | 2 | 27 | 4.143682 | 4.889956 | 1.140187 | 4.871e-09 | 4.595472 | 1.6263e-08
2018-03-16 01:41 | 189722.4 | 960.0003 | 2 | 27 | 4.172782 | 4.889956 | 1.303162 | 4.871e-09 | 5.273095 | 1.6263e-08
2018-03-16 01:43 | 189842.4 | 1080.0004 | 2 | 27 | 4.200377 | 4.770622 | 1.465795 | 4.871e-09 | 5.954319 | 1.6263e-08
2018-03-16 01:45 | 189962.4 | 1200.0012 | 2 | 27 | 4.200399 | 4.183689 | 1.614879 | 4.871e-09 | 6.580531 | 1.6263e-08
2018-03-16 01:47 | 190082.4 | 1320.0011 | 2 | 27 | 4.200395 | 3.628664 | 1.74493 | 4.871e-09 | 7.126797 | 1.6263e-08
2018-03-16 01:48 | 190168.2 | 1405.7913 | 2 | 27 | 4.200385 | 3.259979 | 1.826953 | 4.871e-09 | 7.471328 | 1.6263e-08
2018-03-16 01:50 | 190288.2 | 120.0011 | 3 | 27 | 4.230673 | 3.260153 | 1.935172 | 4.871e-09 | 7.927418 | 1.6263e-08
2018-03-16 01:52 | 190408.2 | 240.0011 | 3 | 27 | 4.265299 | 3.260029 | 2.043828 | 4.871e-09 | 8.388964 | 1.6263e-08
2018-03-16 01:54 | 190528.2 | 360.001 | 3 | 27 | 4.302217 | 3.259848 | 2.152483 | 4.871e-09 | 8.854395 | 1.6263e-08
2018-03-16 01:56 | 190648.2 | 480.0018 | 3 | 27 | 4.341207 | 3.260084 | 2.261138 | 4.871e-09 | 9.323953 | 1.6263e-08
2018-03-16 01:58 | 190768.2 | 600.0019 | 3 | 27 | 4.381859 | 3.26005 | 2.369797 | 4.871e-09 | 9.797858 | 1.6263e-08
2018-03-16 02:00 | 190888.2 | 720.0002 | 3 | 27 | 4.400373 | 2.897705 | 2.474853 | 4.871e-09 | 10.2597 | 1.6263e-08
2018-03-16 02:02 | 191008.2 | 840.0011 | 3 | 27 | 4.400397 | 2.407759 | 2.562958 | 4.871e-09 | 10.6474 | 1.6263e-08
2018-03-16 02:04 | 191128.2 | 960.0003 | 3 | 27 | 4.40038 | 2.013765 | 2.636397 | 4.871e-09 | 10.97055 | 1.6263e-08
2018-03-16 02:06 | 191248.2 | 1080.0003 | 3 | 27 | 4.40038 | 1.695404 | 2.698017 | 4.871e-09 | 11.24171 | 1.6263e-08
2018-03-16 02:08 | 191368.2 | 1200.0019 | 3 | 27 | 4.400358 | 1.437807 | 2.750088 | 4.871e-09 | 11.47084 | 1.6263e-08
2018-03-16 02:10 | 191488.2 | 1320.0027 | 3 | 27 | 4.400365 | 1.227833 | 2.794391 | 4.871e-09 | 11.66579 | 1.6263e-08
2018-03-16 02:12 | 191608.2 | 1440.0019 | 3 | 27 | 4.400334 | 1.055845 | 2.832361 | 4.871e-09 | 11.83287 | 1.6263e-08
2018-03-16 02:14 | 191728.2 | 1560.0019 | 3 | 27 | 4.400353 | 0.9140339 | 2.865119 | 4.871e-09 | 11.97701 | 1.6263e-08
2018-03-16 02:16 | 191848.2 | 1680.0019 | 3 | 27 | 4.400323 | 0.7953548 | 2.893547 | 4.871e-09 | 12.10211 | 1.6263e-08
2018-03-16 02:18 | 191968.2 | 1800.0011 | 3 | 27 | 4.400357 | 0.6966133 | 2.91836 | 4.871e-09 | 12.21129 | 1.6263e-08
2018-03-16 02:19 | 192027.9 | 1859.66 | 3 | 27 | 4.400309 | 0.6519947 | 2.929528 | 4.871e-09 | 12.26044 | 1.6263e-08
2018-03-16 02:21 | 192147.9 | 120.0016 | 4 | 27 | 4.352851 | 0 | 2.929528 | 4.871e-09 | 12.26044 | 1.6263e-08
2018-03-16 02:23 | 192267.9 | 240.0016 | 4 | 27 | 4.349634 | 0 | 2.929528 | 4.871e-09 | 12.26044 | 1.6263e-08
2018-03-16 02:24 | 192327.9 | 300.0005 | 4 | 27 | 4.348617 | 0 | 2.929528 | 4.871e-09 | 12.26044 | 1.6263e-08
2018-03-16 02:26 | 192448 | 120.001 | 5 | 27 | 4.098468 | -3.259816 | 2.929528 | 0.1086537 | 12.26044 | 0.4486315
2018-03-16 02:28 | 192568 | 240.0002 | 5 | 27 | 4.054659 | -3.260012 | 2.929528 | 0.217306 | 12.26044 | 0.8915413
2018-03-16 02:30 | 192688 | 360.001 | 5 | 27 | 4.011554 | -3.259938 | 2.929528 | 0.3259625 | 12.26044 | 1.329763
2018-03-16 02:32 | 192808 | 480.0009 | 5 | 27 | 3.968751 | -3.259864 | 2.929528 | 0.4346195 | 12.26044 | 1.763317
2018-03-16 02:34 | 192928 | 600.001 | 5 | 27 | 3.926597 | -3.259811 | 2.929528 | 0.5432739 | 12.26044 | 2.19224
2018-03-16 02:36 | 193048 | 720.001 | 5 | 27 | 3.885725 | -3.260203 | 2.929528 | 0.6519307 | 12.26044 | 2.616657
2018-03-16 02:38 | 193168 | 840.0018 | 5 | 27 | 3.846804 | -3.259825 | 2.929528 | 0.7605898 | 12.26044 | 3.036744
2018-03-16 02:40 | 193288 | 960.0003 | 5 | 27 | 3.810356 | -3.259919 | 2.929528 | 0.8692434 | 12.26044 | 3.45271
2018-03-16 02:42 | 193408 | 1080.0002 | 5 | 27 | 3.776537 | -3.260243 | 2.929528 | 0.9778695 | 12.26044 | 3.864754
2018-03-16 02:44 | 193528 | 1200.0002 | 5 | 27 | 3.745191 | -3.259816 | 2.929528 | 1.086559 | 12.26044 | 4.273501
2018-03-16 02:46 | 193648 | 1320.001 | 5 | 27 | 3.715957 | -3.260022 | 2.929528 | 1.195221 | 12.26044 | 4.678853
2018-03-16 02:48 | 193768 | 1440.0002 | 5 | 27 | 3.688661 | -3.259892 | 2.929528 | 1.303878 | 12.26044 | 5.081119
2018-03-16 02:50 | 193888 | 1560.0034 | 5 | 27 | 3.66312 | -3.260203 | 2.929528 | 1.412534 | 12.26044 | 5.48051
2018-03-16 02:52 | 194008 | 1680.0002 | 5 | 27 | 3.639276 | -3.260118 | 2.929528 | 1.521175 | 12.26044 | 5.877167
2018-03-16 02:54 | 194128 | 1800.0002 | 5 | 27 | 3.617385 | -3.260168 | 2.929528 | 1.629845 | 12.26044 | 6.271439
2018-03-16 02:56 | 194248 | 1920.001 | 5 | 27 | 3.597538 | -3.259763 | 2.929528 | 1.738499 | 12.26044 | 6.663387
2018-03-16 02:58 | 194368 | 2040.0009 | 5 | 27 | 3.579543 | -3.259932 | 2.929528 | 1.84715 | 12.26044 | 7.053273
2018-03-16 03:00 | 194488 | 2160.001 | 5 | 27 | 3.562776 | -3.260158 | 2.929528 | 1.95581 | 12.26044 | 7.441309
2018-03-16 03:02 | 194608 | 2280.0018 | 5 | 27 | 3.546199 | -3.259953 | 2.929528 | 2.06447 | 12.26044 | 7.827544
2018-03-16 03:04 | 194728 | 2400.0002 | 5 | 27 | 3.528942 | -3.259835 | 2.929528 | 2.173125 | 12.26044 | 8.211926
2018-03-16 03:06 | 194848 | 2520.0018 | 5 | 27 | 3.510609 | -3.259825 | 2.929528 | 2.281779 | 12.26044 | 8.594374
2018-03-16 03:08 | 194968 | 2640.001 | 5 | 27 | 3.490608 | -3.259917 | 2.929528 | 2.390434 | 12.26044 | 8.974756
2018-03-16 03:10 | 195088 | 2760.0018 | 5 | 27 | 3.465734 | -3.259904 | 2.929528 | 2.49909 | 12.26044 | 9.352752
2018-03-16 03:12 | 195208 | 2880.0009 | 5 | 27 | 3.430035 | -3.259893 | 2.929528 | 2.607743 | 12.26044 | 9.727497
2018-03-16 03:14 | 195328 | 3000.0018 | 5 | 27 | 3.377534 | -3.259803 | 2.929528 | 2.716394 | 12.26044 | 10.09751
2018-03-16 03:16 | 195448 | 3120.0001 | 5 | 27 | 3.285978 | -3.259848 | 2.929528 | 2.82505 | 12.26044 | 10.46015
2018-03-16 03:18 | 195563.2 | 3235.1519 | 5 | 27 | 2.999989 | -3.259856 | 2.929528 | 2.9293 | 12.26044 | 10.79155
2018-03-16 03:20 | 195683.2 | 120 | 6 | 27 | 3.319045 | 0 | 2.929528 | 2.9293 | 12.26044 | 10.79155
2018-03-16 03:22 | 195803.2 | 240 | 6 | 27 | 3.334913 | 0 | 2.929528 | 2.9293 | 12.26044 | 10.79155
2018-03-16 03:23 | 195863.2 | 300.0038 | 6 | 27 | 3.339734 | 0 | 2.929528 | 2.9293 | 12.26044 | 10.79155
2018-03-16 03:23 | 195863.2 | 0.0025 | 7 | 28 | 3.339659 | 0 | 0 | 0 | 0 | 0
2018-03-16 03:25 | 195983.3 | 120.0002 | 2 | 28 | 3.957326 | 4.889965 | 0.1623029 | 1.115e-09 | 0.6238058 | 3.724e-09
2018-03-16 03:27 | 196103.3 | 240.0017 | 2 | 28 | 4.000396 | 4.88999 | 0.3252875 | 1.115e-09 | 1.272639 | 3.724e-09
2018-03-16 03:29 | 196223.3 | 360.001 | 2 | 28 | 4.03671 | 4.8899 | 0.4882708 | 1.115e-09 | 1.927631 | 3.724e-09
2018-03-16 03:31 | 196343.3 | 480.002 | 2 | 28 | 4.06875 | 4.890106 | 0.6512546 | 1.115e-09 | 2.588239 | 3.724e-09
2018-03-16 03:33 | 196463.3 | 600.0012 | 2 | 28 | 4.095446 | 4.889931 | 0.8142419 | 1.115e-09 | 3.253623 | 3.724e-09
2018-03-16 03:35 | 196583.3 | 720.0004 | 2 | 28 | 4.119457 | 4.890034 | 0.9772271 | 1.115e-09 | 3.923093 | 3.724e-09
2018-03-16 03:37 | 196703.3 | 840.002 | 2 | 28 | 4.144519 | 4.889957 | 1.140206 | 1.115e-09 | 4.59648 | 3.724e-09
2018-03-16 03:39 | 196823.3 | 960.0021 | 2 | 28 | 4.173593 | 4.890053 | 1.303188 | 1.115e-09 | 5.27427 | 3.724e-09
2018-03-16 03:41 | 196943.3 | 1080.0005 | 2 | 28 | 4.200395 | 4.757339 | 1.465724 | 1.115e-09 | 5.955187 | 3.724e-09
2018-03-16 03:43 | 197063.3 | 1200.0003 | 2 | 28 | 4.200395 | 4.174416 | 1.614441 | 1.115e-09 | 6.579859 | 3.724e-09
2018-03-16 03:45 | 197183.3 | 1320.0012 | 2 | 28 | 4.200387 | 3.62619 | 1.74435 | 1.115e-09 | 7.125529 | 3.724e-09
2018-03-16 03:46 | 197269 | 1405.6386 | 2 | 28 | 4.200415 | 3.259974 | 1.826198 | 1.115e-09 | 7.469322 | 3.724e-09
2018-03-16 03:48 | 197389 | 120.001 | 3 | 28 | 4.230669 | 3.260139 | 1.934421 | 1.115e-09 | 7.925431 | 3.724e-09
2018-03-16 03:50 | 197509 | 240.0019 | 3 | 28 | 4.265255 | 3.259993 | 2.043081 | 1.115e-09 | 8.386992 | 3.724e-09
2018-03-16 03:52 | 197629 | 360.0002 | 3 | 28 | 4.302194 | 3.259981 | 2.151739 | 1.115e-09 | 8.852437 | 3.724e-09
2018-03-16 03:54 | 197749 | 480.0003 | 3 | 28 | 4.341167 | 3.260021 | 2.260401 | 1.115e-09 | 9.322021 | 3.724e-09
2018-03-16 03:56 | 197869 | 600.001 | 3 | 28 | 4.381808 | 3.25983 | 2.369058 | 1.115e-09 | 9.795914 | 3.724e-09
2018-03-16 03:58 | 197989 | 720.002 | 3 | 28 | 4.400373 | 2.899534 | 2.474149 | 1.115e-09 | 10.2579 | 3.724e-09
2018-03-16 04:00 | 198109 | 840.0002 | 3 | 28 | 4.400389 | 2.408735 | 2.562301 | 1.115e-09 | 10.64581 | 3.724e-09
2018-03-16 04:02 | 198229 | 960.001 | 3 | 28 | 4.400381 | 2.01515 | 2.635792 | 1.115e-09 | 10.9692 | 3.724e-09
2018-03-16 04:04 | 198349 | 1080.001 | 3 | 28 | 4.400375 | 1.696634 | 2.697467 | 1.115e-09 | 11.24059 | 3.724e-09
2018-03-16 04:06 | 198469 | 1200.0002 | 3 | 28 | 4.400356 | 1.439074 | 2.749582 | 1.115e-09 | 11.46991 | 3.724e-09
2018-03-16 04:08 | 198589 | 1320.002 | 3 | 28 | 4.400349 | 1.229187 | 2.793939 | 1.115e-09 | 11.6651 | 3.724e-09
2018-03-16 04:10 | 198709 | 1440.0011 | 3 | 28 | 4.400373 | 1.058197 | 2.831963 | 1.115e-09 | 11.83242 | 3.724e-09
2018-03-16 04:12 | 198829 | 1560.0011 | 3 | 28 | 4.400327 | 0.914959 | 2.864763 | 1.115e-09 | 11.97675 | 3.724e-09
2018-03-16 04:14 | 198949 | 1680.002 | 3 | 28 | 4.400371 | 0.7977314 | 2.893239 | 1.115e-09 | 12.10205 | 3.724e-09
2018-03-16 04:16 | 199069 | 1800.0003 | 3 | 28 | 4.400349 | 0.6977139 | 2.918103 | 1.115e-09 | 12.21146 | 3.724e-09
2018-03-16 04:18 | 199132.3 | 1863.32 | 3 | 28 | 4.400364 | 0.6519718 | 2.929963 | 1.115e-09 | 12.26365 | 3.724e-09
2018-03-16 04:20 | 199252.3 | 120.0009 | 4 | 28 | 4.352875 | 0 | 2.929963 | 1.115e-09 | 12.26365 | 3.724e-09
2018-03-16 04:22 | 199372.3 | 240 | 4 | 28 | 4.349649 | 0 | 2.929963 | 1.115e-09 | 12.26365 | 3.724e-09
2018-03-16 04:23 | 199432.3 | 300.0014 | 4 | 28 | 4.348623 | 0 | 2.929963 | 1.115e-09 | 12.26365 | 3.724e-09
2018-03-16 04:25 | 199552.4 | 120.0003 | 5 | 28 | 4.098204 | -3.260012 | 2.929963 | 0.1086441 | 12.26365 | 0.4485659
2018-03-16 04:27 | 199672.4 | 240.001 | 5 | 28 | 4.054353 | -3.259818 | 2.929963 | 0.2173054 | 12.26365 | 0.8914813
2018-03-16 04:29 | 199792.4 | 360.0017 | 5 | 28 | 4.011192 | -3.260229 | 2.929963 | 0.3259619 | 12.26365 | 1.329668
2018-03-16 04:31 | 199912.4 | 480.0002 | 5 | 28 | 3.968363 | -3.259848 | 2.929963 | 0.4346177 | 12.26365 | 1.763177
2018-03-16 04:33 | 200032.4 | 600.0013 | 5 | 28 | 3.926168 | -3.259902 | 2.929963 | 0.5432816 | 12.26365 | 2.192094
2018-03-16 04:35 | 200152.4 | 720.0009 | 5 | 28 | 3.885294 | -3.259827 | 2.929963 | 0.6519303 | 12.26365 | 2.616431
2018-03-16 04:37 | 200272.4 | 840.001 | 5 | 28 | 3.846343 | -3.259936 | 2.929963 | 0.7605943 | 12.26365 | 3.036486
2018-03-16 04:39 | 200392.4 | 960.0009 | 5 | 28 | 3.809833 | -3.26014 | 2.929963 | 0.8692421 | 12.26365 | 3.452377
2018-03-16 04:41 | 200512.4 | 1080.0018 | 5 | 28 | 3.776023 | -3.259968 | 2.929963 | 0.9779195 | 12.26365 | 3.86456
2018-03-16 04:43 | 200632.4 | 1200.0018 | 5 | 28 | 3.744625 | -3.259888 | 2.929963 | 1.086583 | 12.26365 | 4.273147
2018-03-16 04:45 | 200752.4 | 1320.0002 | 5 | 28 | 3.715411 | -3.260041 | 2.929963 | 1.195237 | 12.26365 | 4.678412
2018-03-16 04:47 | 200872.4 | 1440.001 | 5 | 28 | 3.688083 | -3.259765625 | 2.929963 | 1.303893 | 12.26365 | 5.080614
2018-03-16 04:49 | 200992.4 | 1560.0009 | 5 | 28 | 3.662543 | -3.259858 | 2.929963 | 1.412557 | 12.26365 | 5.479972
2018-03-16 04:51 | 201112.4 | 1680.0001 | 5 | 28 | 3.638702 | -3.260151 | 2.929963 | 1.521215 | 12.26365 | 5.876623
2018-03-16 04:53 | 201232.4 | 1800.0002 | 5 | 28 | 3.616796 | -3.260201 | 2.929963 | 1.629874 | 12.26365 | 6.270794
2018-03-16 04:55 | 201352.4 | 1920.001 | 5 | 28 | 3.596963 | -3.260104 | 2.929963 | 1.738529 | 12.26365 | 6.66268
2018-03-16 04:57 | 201472.4 | 2040.0002 | 5 | 28 | 3.579026 | -3.2599 | 2.929963 | 1.847192 | 12.26365 | 7.052546
2018-03-16 04:59 | 201592.4 | 2160.0018 | 5 | 28 | 3.56232 | -3.260027 | 2.929963 | 1.95585 | 12.26365 | 7.440522
2018-03-16 05:01 | 201712.4 | 2280.001 | 5 | 28 | 3.545785 | -3.25989 | 2.929963 | 2.064506 | 12.26365 | 7.826695
2018-03-16 05:03 | 201832.4 | 2400.001 | 5 | 28 | 3.528559 | -3.259867 | 2.929963 | 2.173158 | 12.26365 | 8.211025
2018-03-16 05:05 | 201952.4 | 2520.0018 | 5 | 28 | 3.510202 | -3.260088 | 2.929963 | 2.281816 | 12.26365 | 8.593445
2018-03-16 05:07 | 202072.4 | 2640.001 | 5 | 28 | 3.490171 | -3.260125 | 2.929963 | 2.390472 | 12.26365 | 8.973785
2018-03-16 05:09 | 202192.4 | 2760.001 | 5 | 28 | 3.465292 | -3.259951 | 2.929963 | 2.499127 | 12.26365 | 9.35173
2018-03-16 05:11 | 202312.4 | 2880.0027 | 5 | 28 | 3.429481 | -3.260238 | 2.929963 | 2.607796 | 12.26365 | 9.726478
2018-03-16 05:13 | 202432.4 | 3000.0009 | 5 | 28 | 3.376832 | -3.260111 | 2.929963 | 2.716455 | 12.26365 | 10.09645
2018-03-16 05:15 | 202552.4 | 3120.0002 | 5 | 28 | 3.284577 | -3.260189 | 2.929963 | 2.825111 | 12.26365 | 10.45899
2018-03-16 05:16 | 202666.5 | 3234.0952 | 5 | 28 | 2.99998 | -3.259938 | 2.929963 | 2.928425 | 12.26365 | 10.7873
2018-03-16 05:18 | 202786.6 | 120.0001 | 6 | 28 | 3.320475 | 0 | 2.929963 | 2.928425 | 12.26365 | 10.7873
2018-03-16 05:20 | 202906.6 | 240.0002 | 6 | 28 | 3.336447 | 0 | 2.929963 | 2.928425 | 12.26365 | 10.7873
2018-03-16 05:21 | 202966.6 | 300.0008 | 6 | 28 | 3.34128 | 0 | 2.929963 | 2.928425 | 12.26365 | 10.7873
2018-03-16 05:21 | 202966.6 | 0.0025 | 7 | 29 | 3.341409 | 0 | 0 | 0 | 0 | 0
2018-03-16 05:23 | 203086.7 | 120.0002 | 2 | 29 | 3.958052 | 4.890112 | 0.1622978 | 5.223e-09 | 0.6239789 | 1.7453e-08
2018-03-16 05:25 | 203206.7 | 240.0002 | 2 | 29 | 4.000876 | 4.890064 | 0.3252799 | 5.223e-09 | 1.27289 | 1.7453e-08
2018-03-16 05:27 | 203326.7 | 360.0018 | 2 | 29 | 4.037105 | 4.890017 | 0.4882674 | 5.223e-09 | 1.927971 | 1.7453e-08
2018-03-16 05:29 | 203446.7 | 480.001 | 2 | 29 | 4.069102 | 4.890041 | 0.651247 | 5.223e-09 | 2.588623 | 1.7453e-08
2018-03-16 05:31 | 203566.7 | 600.0002 | 2 | 29 | 4.095801 | 4.890013 | 0.8142263 | 5.223e-09 | 3.254029 | 1.7453e-08
2018-03-16 05:33 | 203686.7 | 720.0002 | 2 | 29 | 4.119745 | 4.88991 | 0.9772148 | 5.223e-09 | 3.923568 | 1.7453e-08
2018-03-16 05:35 | 203806.7 | 840.0002 | 2 | 29 | 4.144831 | 4.88994 | 1.140192 | 5.223e-09 | 4.596992 | 1.7453e-08
2018-03-16 05:37 | 203926.7 | 960.0019 | 2 | 29 | 4.173854 | 4.890043 | 1.303182 | 5.223e-09 | 5.274857 | 1.7453e-08
2018-03-16 05:39 | 204046.7 | 1080.0003 | 2 | 29 | 4.200397 | 4.752619 | 1.465682 | 5.223e-09 | 5.955662 | 1.7453e-08
2018-03-16 05:41 | 204166.7 | 1200.0019 | 2 | 29 | 4.200387 | 4.17046 | 1.614255 | 5.223e-09 | 6.579727 | 1.7453e-08
2018-03-16 05:43 | 204286.7 | 1320.0019 | 2 | 29 | 4.200387 | 3.622536 | 1.744032 | 5.223e-09 | 7.124844 | 1.7453e-08
2018-03-16 05:45 | 204371.6 | 1404.904 | 2 | 29 | 4.200396 | 3.259966 | 1.825137 | 5.223e-09 | 7.465514 | 1.7453e-08
2018-03-16 05:47 | 204491.6 | 120.0019 | 3 | 29 | 4.230711 | 3.260073 | 1.933353 | 5.223e-09 | 7.921597 | 1.7453e-08
2018-03-16 05:49 | 204611.6 | 240.0019 | 3 | 29 | 4.265323 | 3.260174 | 2.042008 | 5.223e-09 | 8.383143 | 1.7453e-08
2018-03-16 05:51 | 204731.6 | 360.0018 | 3 | 29 | 4.302288 | 3.260149 | 2.150665 | 5.223e-09 | 8.848589 | 1.7453e-08
2018-03-16 05:53 | 204851.6 | 480.0002 | 3 | 29 | 4.34128 | 3.260143 | 2.259321 | 5.223e-09 | 9.318158 | 1.7453e-08
2018-03-16 05:55 | 204971.6 | 600.0019 | 3 | 29 | 4.38194 | 3.259855 | 2.367978 | 5.223e-09 | 9.792064 | 1.7453e-08
2018-03-16 05:57 | 205091.6 | 720.0011 | 3 | 29 | 4.400377 | 2.897243 | 2.473023 | 5.223e-09 | 10.25386 | 1.7453e-08
2018-03-16 05:59 | 205211.6 | 840.0011 | 3 | 29 | 4.400395 | 2.407728 | 2.561126 | 5.223e-09 | 10.64155 | 1.7453e-08
2018-03-16 06:01 | 205331.6 | 960.0003 | 3 | 29 | 4.400364 | 2.014452 | 2.634591 | 5.223e-09 | 10.96482 | 1.7453e-08
2018-03-16 06:03 | 205451.6 | 1080.0019 | 3 | 29 | 4.400377 | 1.697168 | 2.69626 | 5.223e-09 | 11.23619 | 1.7453e-08
2018-03-16 06:05 | 205571.6 | 1200.0003 | 3 | 29 | 4.400378 | 1.439745 | 2.748392 | 5.223e-09 | 11.46559 | 1.7453e-08
2018-03-16 06:07 | 205691.6 | 1320.0019 | 3 | 29 | 4.400348 | 1.229654 | 2.792768 | 5.223e-09 | 11.66086 | 1.7453e-08
2018-03-16 06:09 | 205811.6 | 1440.0003 | 3 | 29 | 4.400369 | 1.058231 | 2.830805 | 5.223e-09 | 11.82823 | 1.7453e-08
2018-03-16 06:11 | 205931.6 | 1560.0004 | 3 | 29 | 4.400378 | 0.9161701 | 2.86362 | 5.223e-09 | 11.97263 | 1.7453e-08
2018-03-16 06:13 | 206051.6 | 1680.0005 | 3 | 29 | 4.40032 | 0.7968292 | 2.892113 | 5.223e-09 | 12.09801 | 1.7453e-08
2018-03-16 06:15 | 206171.6 | 1800.0004 | 3 | 29 | 4.400363 | 0.6985035 | 2.916988 | 5.223e-09 | 12.20747 | 1.7453e-08
2018-03-16 06:16 | 206235.2 | 1863.6481 | 3 | 29 | 4.400361 | 0.6519966 | 2.92891 | 5.223e-09 | 12.25993 | 1.7453e-08
2018-03-16 06:18 | 206355.3 | 120.0002 | 4 | 29 | 4.352859 | 0 | 2.92891 | 5.223e-09 | 12.25993 | 1.7453e-08
2018-03-16 06:20 | 206475.3 | 240.0019 | 4 | 29 | 4.349621 | 0 | 2.92891 | 5.223e-09 | 12.25993 | 1.7453e-08
2018-03-16 06:21 | 206535.3 | 300.0041 | 4 | 29 | 4.348608 | 0 | 2.92891 | 5.223e-09 | 12.25993 | 1.7453e-08
2018-03-16 06:23 | 206655.4 | 120.0002 | 5 | 29 | 4.098275 | -3.259872 | 2.92891 | 0.1086513 | 12.25993 | 0.4486031
2018-03-16 06:25 | 206775.4 | 240.001 | 5 | 29 | 4.054413 | -3.259792 | 2.92891 | 0.2172922 | 12.25993 | 0.8914418
2018-03-16 06:27 | 206895.4 | 360.0002 | 5 | 29 | 4.011274 | -3.259907 | 2.92891 | 0.325962 | 12.25993 | 1.329687
2018-03-16 06:29 | 207015.4 | 480.0011 | 5 | 29 | 3.968363 | -3.259848 | 2.92891 | 0.4346197 | 12.25993 | 1.763207
2018-03-16 06:31 | 207135.4 | 600.0011 | 5 | 29 | 3.92617 | -3.259909 | 2.92891 | 0.5432744 | 12.25993 | 2.192087
2018-03-16 06:33 | 207255.4 | 720.0027 | 5 | 29 | 3.885309 | -3.259839 | 2.92891 | 0.6519352 | 12.25993 | 2.616472
2018-03-16 06:35 | 207375.4 | 840.0002 | 5 | 29 | 3.84637 | -3.259959 | 2.92891 | 0.7605867 | 12.25993 | 3.036482
2018-03-16 06:37 | 207495.4 | 960.0011 | 5 | 29 | 3.809879 | -3.260096 | 2.92891 | 0.8692459 | 12.25993 | 3.452419
2018-03-16 06:39 | 207615.4 | 1080.0019 | 5 | 29 | 3.776079 | -3.259919 | 2.92891 | 0.9778991 | 12.25993 | 3.864515
2018-03-16 06:41 | 207735.4 | 1200.0018 | 5 | 29 | 3.744695 | -3.260168 | 2.92891 | 1.086553 | 12.25993 | 4.273075
2018-03-16 06:43 | 207855.4 | 1320.0027 | 5 | 29 | 3.715495 | -3.259879 | 2.92891 | 1.195211 | 12.25993 | 4.67836
2018-03-16 06:45 | 207975.4 | 1440.0019 | 5 | 29 | 3.688146 | -3.25975 | 2.92891 | 1.303866 | 12.25993 | 5.080563
2018-03-16 06:47 | 208095.4 | 1560.0019 | 5 | 29 | 3.662528 | -3.260149 | 2.92891 | 1.412519 | 12.25993 | 5.479887
2018-03-16 06:49 | 208215.4 | 1680.0011 | 5 | 29 | 3.638704 | -3.25989 | 2.92891 | 1.521176 | 12.25993 | 5.876536
2018-03-16 06:51 | 208335.4 | 1800.0011 | 5 | 29 | 3.616766 | -3.259972 | 2.92891 | 1.62983 | 12.25993 | 6.270686
2018-03-16 06:53 | 208455.4 | 1920.0003 | 5 | 29 | 3.596932 | -3.259907 | 2.92891 | 1.73848 | 12.25993 | 6.66255
2018-03-16 06:55 | 208575.4 | 2040.0001 | 5 | 29 | 3.578935 | -3.26014 | 2.92891 | 1.847136 | 12.25993 | 7.052383
2018-03-16 06:57 | 208695.4 | 2160.0011 | 5 | 29 | 3.562185 | -3.260159 | 2.92891 | 1.955796 | 12.25993 | 7.440355
2018-03-16 06:59 | 208815.4 | 2280.0011 | 5 | 29 | 3.545605 | -3.2602 | 2.92891 | 2.064453 | 12.25993 | 7.826517
2018-03-16 07:01 | 208935.4 | 2400.0019 | 5 | 29 | 3.528316 | -3.260121 | 2.92891 | 2.173109 | 12.25993 | 8.210837
2018-03-16 07:03 | 209055.4 | 2520.0027 | 5 | 29 | 3.509932 | -3.260174 | 2.92891 | 2.281763 | 12.25993 | 8.593216
2018-03-16 07:05 | 209175.4 | 2640.0003 | 5 | 29 | 3.489906 | -3.259742 | 2.92891 | 2.390414 | 12.25993 | 8.973511
2018-03-16 07:07 | 209295.4 | 2760.0019 | 5 | 29 | 3.464942 | -3.259932 | 2.92891 | 2.499071 | 12.25993 | 9.351428
2018-03-16 07:09 | 209415.4 | 2880.0019 | 5 | 29 | 3.428969 | -3.26009 | 2.92891 | 2.607728 | 12.25993 | 9.726087
2018-03-16 07:11 | 209535.4 | 3000.0019 | 5 | 29 | 3.376119 | -3.260174 | 2.92891 | 2.716383 | 12.25993 | 10.09598
2018-03-16 07:13 | 209655.4 | 3120.0008 | 5 | 29 | 3.283283 | -3.260041 | 2.92891 | 2.825029 | 12.25993 | 10.45839
2018-03-16 07:15 | 209768.4 | 3233.0464 | 5 | 29 | 2.999987 | -3.259761 | 2.92891 | 2.927389 | 12.25993 | 10.78355
2018-03-16 07:17 | 209888.5 | 120 | 6 | 29 | 3.321449 | 0 | 2.92891 | 2.927389 | 12.25993 | 10.78355
2018-03-16 07:19 | 210008.5 | 240 | 6 | 29 | 3.337506 | 0 | 2.92891 | 2.927389 | 12.25993 | 10.78355
2018-03-16 07:20 | 210068.5 | 300.0029 | 6 | 29 | 3.342347 | 0 | 2.92891 | 2.927389 | 12.25993 | 10.78355
2018-03-16 07:20 | 210068.5 | 0.0048 | 7 | 30 | 3.342319 | 0 | 0 | 0 | 0 | 0
2018-03-16 07:22 | 210188.6 | 120.001 | 2 | 30 | 3.95829 | 4.890123 | 0.162295 | 0 | 0.6240726 | 0
2018-03-16 07:24 | 210308.6 | 240.001 | 2 | 30 | 4.001073 | 4.889954 | 0.325277 | 0 | 1.273018 | 0
2018-03-16 07:26 | 210428.6 | 360.0003 | 2 | 30 | 4.037327 | 4.889887 | 0.4882602 | 0 | 1.928118 | 0
2018-03-16 07:28 | 210548.6 | 480.0019 | 2 | 30 | 4.069285 | 4.889986 | 0.6512413 | 0 | 2.588811 | 0
2018-03-16 07:30 | 210668.6 | 600.0018 | 2 | 30 | 4.095891 | 4.889904 | 0.8142285 | 0 | 3.254272 | 0
2018-03-16 07:32 | 210788.6 | 720.0012 | 2 | 30 | 4.119853 | 4.889988 | 0.9772078 | 0 | 3.923793 | 0
2018-03-16 07:34 | 210908.6 | 840.001 | 2 | 30 | 4.144944 | 4.889921 | 1.140192 | 0 | 4.597269 | 0
2018-03-16 07:36 | 211028.6 | 960.0002 | 2 | 30 | 4.174008 | 4.88986 | 1.303176 | 0 | 5.275136 | 0
2018-03-16 07:38 | 211148.6 | 1080.0018 | 2 | 30 | 4.200415 | 4.749968 | 1.465656 | 0 | 5.955879 | 0
2018-03-16 07:40 | 211268.6 | 1200.0018 | 2 | 30 | 4.2004 | 4.168076 | 1.614158 | 0 | 6.579643 | 0
2018-03-16 07:42 | 211388.6 | 1320.0018 | 2 | 30 | 4.200387 | 3.620426 | 1.743865 | 0 | 7.124467 | 0
2018-03-16 07:43 | 211473.1 | 1404.5256 | 2 | 30 | 4.20041 | 3.259964 | 1.824579 | 0 | 7.463498 | 0
2018-03-16 07:45 | 211593.1 | 120.002 | 3 | 30 | 4.231014 | 3.26022 | 1.932802 | 0 | 7.919629 | 0
2018-03-16 07:47 | 211713.1 | 240.0003 | 3 | 30 | 4.265733 | 3.260233 | 2.041455 | 0 | 8.381204 | 0
2018-03-16 07:49 | 211833.1 | 360.0019 | 3 | 30 | 4.302744 | 3.260208 | 2.150113 | 0 | 8.846699 | 0
2018-03-16 07:51 | 211953.1 | 480.0011 | 3 | 30 | 4.341819 | 3.260132 | 2.258774 | 0 | 9.316344 | 0
2018-03-16 07:53 | 212073.1 | 600.0012 | 3 | 30 | 4.382595 | 3.259808 | 2.36743 | 0 | 9.790314 | 0
2018-03-16 07:55 | 212193.1 | 720.0028 | 3 | 30 | 4.400383 | 2.887785 | 2.472263 | 0 | 10.25121 | 0
2018-03-16 07:57 | 212313.1 | 840.0004 | 3 | 30 | 4.400378 | 2.398941 | 2.560057 | 0 | 10.63754 | 0
2018-03-16 07:59 | 212433.1 | 960.0005 | 3 | 30 | 4.400383 | 2.007565 | 2.633264 | 0 | 10.95967 | 0
2018-03-16 08:01 | 212553.1 | 1080.0003 | 3 | 30 | 4.400355 | 1.690407 | 2.694711 | 0 | 11.23007 | 0
2018-03-16 08:03 | 212673.1 | 1200.0005 | 3 | 30 | 4.400368 | 1.434515 | 2.746641 | 0 | 11.45857 | 0
2018-03-16 08:05 | 212793.1 | 1320.0019 | 3 | 30 | 4.40034 | 1.225071 | 2.790851 | 0 | 11.65311 | 0
2018-03-16 08:07 | 212913.1 | 1440.0019 | 3 | 30 | 4.400347 | 1.054085 | 2.828747 | 0 | 11.81987 | 0
2018-03-16 08:09 | 213033.1 | 1560.0005 | 3 | 30 | 4.400367 | 0.9126873 | 2.861445 | 0 | 11.96375 | 0
2018-03-16 08:11 | 213153.1 | 1680.0004 | 3 | 30 | 4.400345 | 0.7945385 | 2.889832 | 0 | 12.08866 | 0
2018-03-16 08:13 | 213273.1 | 1800.0004 | 3 | 30 | 4.400368 | 0.6962929 | 2.914615 | 0 | 12.19772 | 0
2018-03-16 08:14 | 213333.1 | 1859.9592 | 3 | 30 | 4.400352 | 0.6519947 | 2.925831 | 0 | 12.24707 | 0
2018-03-16 08:16 | 213453.1 | 120.0007 | 4 | 30 | 4.352642 | 0 | 2.925831 | 0 | 12.24707 | 0
2018-03-16 08:18 | 213573.1 | 240.0014 | 4 | 30 | 4.349425 | 0 | 2.925831 | 0 | 12.24707 | 0
2018-03-16 08:19 | 213633.1 | 300.0012 | 4 | 30 | 4.34839 | 0 | 2.925831 | 0 | 12.24707 | 0
2018-03-16 08:21 | 213753.2 | 120.001 | 5 | 30 | 4.096984 | -3.259848 | 2.925831 | 0.1086539 | 12.24707 | 0.4484881
2018-03-16 08:23 | 213873.2 | 240.001 | 5 | 30 | 4.053037 | -3.25975 | 2.925831 | 0.2173118 | 12.24707 | 0.8912516
2018-03-16 08:25 | 213993.2 | 360.001 | 5 | 30 | 4.009851 | -3.259886 | 2.925831 | 0.3259681 | 12.24707 | 1.329291
2018-03-16 08:27 | 214113.2 | 480.0002 | 5 | 30 | 3.966898 | -3.260165 | 2.925831 | 0.4346248 | 12.24707 | 1.76265
2018-03-16 08:29 | 214233.2 | 600.0002 | 5 | 30 | 3.924671 | -3.259991 | 2.925831 | 0.5432743 | 12.24707 | 2.191351
2018-03-16 08:31 | 214353.2 | 720.001 | 5 | 30 | 3.883738 | -3.259649 | 2.925831 | 0.6519294 | 12.24707 | 2.615548
2018-03-16 08:33 | 214473.2 | 840.0018 | 5 | 30 | 3.844786 | -3.2602 | 2.925831 | 0.7606034 | 12.24707 | 3.035473
2018-03-16 08:35 | 214593.2 | 960.0002 | 5 | 30 | 3.808328 | -3.259938 | 2.925831 | 0.8692589 | 12.24707 | 3.451227
2018-03-16 08:37 | 214713.2 | 1080.0019 | 5 | 30 | 3.774507 | -3.259909 | 2.925831 | 0.977926 | 12.24707 | 3.863205
2018-03-16 08:39 | 214833.2 | 1200.0009 | 5 | 30 | 3.74322 | -3.259825 | 2.925831 | 1.086582 | 12.24707 | 4.271606
2018-03-16 08:41 | 214953.2 | 1320.0019 | 5 | 30 | 3.71402 | -3.259789 | 2.925831 | 1.195243 | 12.24707 | 4.676744
2018-03-16 08:43 | 215073.2 | 1440.0002 | 5 | 30 | 3.686722 | -3.259883 | 2.925831 | 1.303896 | 12.24707 | 5.078786
2018-03-16 08:45 | 215193.2 | 1560.0002 | 5 | 30 | 3.661235 | -3.259851 | 2.925831 | 1.412557 | 12.24707 | 5.477989
2018-03-16 08:47 | 215313.2 | 1680.0009 | 5 | 30 | 3.637473 | -3.259748 | 2.925831 | 1.521207 | 12.24707 | 5.874475
2018-03-16 08:49 | 215433.2 | 1800.0002 | 5 | 30 | 3.61562 | -3.25985 | 2.925831 | 1.629869 | 12.24707 | 6.268524
2018-03-16 08:51 | 215553.2 | 1920.001 | 5 | 30 | 3.5958 | -3.259893 | 2.925831 | 1.73853 | 12.24707 | 6.660305
2018-03-16 08:53 | 215673.2 | 2040.001 | 5 | 30 | 3.577346 | -3.260092 | 2.925831 | 1.847186 | 12.24707 | 7.04998
2018-03-16 08:55 | 215793.2 | 2160.0002 | 5 | 30 | 3.560651 | -3.259841 | 2.925831 | 1.955844 | 12.24707 | 7.437772
2018-03-16 08:57 | 215913.2 | 2280.0002 | 5 | 30 | 3.544106 | -3.260115 | 2.925831 | 2.064502 | 12.24707 | 7.823773
2018-03-16 08:59 | 216033.2 | 2400.0018 | 5 | 30 | 3.526788 | -3.25985 | 2.925831 | 2.173156 | 12.24707 | 8.20792
2018-03-16 09:01 | 216153.2 | 2520.001 | 5 | 30 | 3.508498 | -3.260264 | 2.925831 | 2.28181 | 12.24707 | 8.590135
2018-03-16 09:03 | 216273.2 | 2640.001 | 5 | 30 | 3.488441 | -3.26009 | 2.925831 | 2.390468 | 12.24707 | 8.970298
2018-03-16 09:05 | 216393.2 | 2760.0002 | 5 | 30 | 3.463409 | -3.259911 | 2.925831 | 2.499119 | 12.24707 | 9.348033
2018-03-16 09:07 | 216513.2 | 2880.0002 | 5 | 30 | 3.427275 | -3.260012 | 2.925831 | 2.607774 | 12.24707 | 9.722511
2018-03-16 09:09 | 216633.2 | 3000.0014 | 5 | 30 | 3.373979 | -3.25997 | 2.925831 | 2.71643 | 12.24707 | 10.0922
2018-03-16 09:11 | 216753.2 | 3120.0018 | 5 | 30 | 3.279215 | -3.259825 | 2.925831 | 2.825083 | 12.24707 | 10.45432
2018-03-16 09:13 | 216863.4 | 3230.2015 | 5 | 30 | 2.99998 | -3.259892 | 2.925831 | 2.924863 | 12.24707 | 10.77097
2018-03-16 09:15 | 216983.4 | 120.0008 | 6 | 30 | 3.324544 | 0 | 2.925831 | 2.924863 | 12.24707 | 10.77097
2018-03-16 09:17 | 217103.4 | 240.0003 | 6 | 30 | 3.340714 | 0 | 2.925831 | 2.924863 | 12.24707 | 10.77097
2018-03-16 09:18 | 217163.4 | 300.0006 | 6 | 30 | 3.345572 | 0 | 2.925831 | 2.924863 | 12.24707 | 10.77097
2018-03-16 09:18 | 217163.5 | 0.0024 | 7 | 31 | 3.345521 | 0 | 0 | 0 | 0 | 0
2018-03-16 09:20 | 217283.5 | 120.0011 | 2 | 31 | 3.960027 | 4.889984 | 0.1622947 | 2.845e-09 | 0.624505 | 9.518e-09
2018-03-16 09:22 | 217403.5 | 240.0002 | 2 | 31 | 4.002521 | 4.890123 | 0.3252822 | 2.845e-09 | 1.273713 | 9.518e-09
2018-03-16 09:24 | 217523.5 | 360.0019 | 2 | 31 | 4.038693 | 4.890007 | 0.4882631 | 2.845e-09 | 1.929031 | 9.518e-09
2018-03-16 09:26 | 217643.5 | 480.0005 | 2 | 31 | 4.070597 | 4.889917 | 0.6512502 | 2.845e-09 | 2.589969 | 9.518e-09
2018-03-16 09:28 | 217763.5 | 600.0009 | 2 | 31 | 4.097172 | 4.889936 | 0.8142293 | 2.845e-09 | 3.255608 | 9.518e-09
2018-03-16 09:30 | 217883.5 | 720.001 | 2 | 31 | 4.121048 | 4.88994 | 0.9772142 | 2.845e-09 | 3.925347 | 9.518e-09
2018-03-16 09:32 | 218003.5 | 840.0005 | 2 | 31 | 4.146063 | 4.889967 | 1.140191 | 2.845e-09 | 4.598979 | 9.518e-09
2018-03-16 09:34 | 218123.5 | 960.0003 | 2 | 31 | 4.17519 | 4.88995 | 1.303171 | 2.845e-09 | 5.277013 | 9.518e-09
2018-03-16 09:36 | 218243.5 | 1080.0011 | 2 | 31 | 4.200394 | 4.730045 | 1.465495 | 2.845e-09 | 5.95725 | 9.518e-09
2018-03-16 09:38 | 218363.5 | 1200.0019 | 2 | 31 | 4.200395 | 4.154163 | 1.613441 | 2.845e-09 | 6.578684 | 9.518e-09
2018-03-16 09:40 | 218483.5 | 1320.0019 | 2 | 31 | 4.200393 | 3.610022 | 1.742735 | 2.845e-09 | 7.12177 | 9.518e-09
2018-03-16 09:41 | 218565.9 | 1402.356 | 2 | 31 | 4.20039 | 3.259991 | 1.821265 | 2.845e-09 | 7.451627 | 9.518e-09
2018-03-16 09:43 | 218685.9 | 120.0006 | 3 | 31 | 4.230719 | 3.260166 | 1.929483 | 2.845e-09 | 7.907714 | 9.518e-09
2018-03-16 09:45 | 218805.9 | 240.0027 | 3 | 31 | 4.265336 | 3.259806 | 2.038142 | 2.845e-09 | 8.369279 | 9.518e-09
2018-03-16 09:47 | 218925.9 | 360.0011 | 3 | 31 | 4.302344 | 3.259726 | 2.146799 | 2.845e-09 | 8.834728 | 9.518e-09
2018-03-16 09:49 | 219045.9 | 480.0018 | 3 | 31 | 4.341414 | 3.260057 | 2.255459 | 2.845e-09 | 9.304328 | 9.518e-09
2018-03-16 09:51 | 219165.9 | 600.0019 | 3 | 31 | 4.382171 | 3.260063 | 2.364112 | 2.845e-09 | 9.778236 | 9.518e-09
2018-03-16 09:53 | 219285.9 | 720.0019 | 3 | 31 | 4.400377 | 2.89455 | 2.469088 | 2.845e-09 | 10.23974 | 9.518e-09
2018-03-16 09:55 | 219405.9 | 840.0019 | 3 | 31 | 4.40038 | 2.406656 | 2.557125 | 2.845e-09 | 10.62713 | 9.518e-09
2018-03-16 09:57 | 219525.9 | 960.0003 | 3 | 31 | 4.400383 | 2.014198 | 2.630553 | 2.845e-09 | 10.95025 | 9.518e-09
2018-03-16 09:59 | 219645.9 | 1080.0011 | 3 | 31 | 4.400375 | 1.696726 | 2.692205 | 2.845e-09 | 11.22154 | 9.518e-09
2018-03-16 10:01 | 219765.9 | 1200.0028 | 3 | 31 | 4.40038 | 1.440123 | 2.744327 | 2.845e-09 | 11.45089 | 9.518e-09
2018-03-16 10:03 | 219885.9 | 1320.0003 | 3 | 31 | 4.400393 | 1.230516 | 2.788698 | 2.845e-09 | 11.64614 | 9.518e-09
2018-03-16 10:05 | 220005.9 | 1440.0019 | 3 | 31 | 4.400368 | 1.058023 | 2.826733 | 2.845e-09 | 11.81351 | 9.518e-09
2018-03-16 10:07 | 220125.9 | 1560.0012 | 3 | 31 | 4.400338 | 0.9154568 | 2.859554 | 2.845e-09 | 11.95793 | 9.518e-09
2018-03-16 10:09 | 220245.9 | 1680.0012 | 3 | 31 | 4.40034 | 0.797554 | 2.888049 | 2.845e-09 | 12.08332 | 9.518e-09
2018-03-16 10:11 | 220365.9 | 1800.0019 | 3 | 31 | 4.400328 | 0.6982498 | 2.912938 | 2.845e-09 | 12.19284 | 9.518e-09
2018-03-16 10:13 | 220430.2 | 1864.3056 | 3 | 31 | 4.400344 | 0.6519871 | 2.924989 | 2.845e-09 | 12.24587 | 9.518e-09
2018-03-16 10:15 | 220550.3 | 120.0019 | 4 | 31 | 4.352581 | 0 | 2.924989 | 2.845e-09 | 12.24587 | 9.518e-09
2018-03-16 10:17 | 220670.3 | 240.0002 | 4 | 31 | 4.349329 | 0 | 2.924989 | 2.845e-09 | 12.24587 | 9.518e-09
2018-03-16 10:18 | 220730.3 | 300.0032 | 4 | 31 | 4.348297 | 0 | 2.924989 | 2.845e-09 | 12.24587 | 9.518e-09
2018-03-16 10:20 | 220850.3 | 120.001 | 5 | 31 | 4.096512 | -3.259928 | 2.924989 | 0.1086468 | 12.24587 | 0.448413
2018-03-16 10:22 | 220970.3 | 240.0005 | 5 | 31 | 4.052526 | -3.260165 | 2.924989 | 0.217309 | 12.24587 | 0.8911421
2018-03-16 10:24 | 221090.3 | 360.001 | 5 | 31 | 4.00928 | -3.260123 | 2.924989 | 0.3259665 | 12.24587 | 1.329129
2018-03-16 10:26 | 221210.3 | 480.0018 | 5 | 31 | 3.96634 | -3.260208 | 2.924989 | 0.4346285 | 12.24587 | 1.762449
2018-03-16 10:28 | 221330.3 | 600.001 | 5 | 31 | 3.924085 | -3.260077 | 2.924989 | 0.5432673 | 12.24587 | 2.191044
2018-03-16 10:30 | 221450.3 | 720.001 | 5 | 31 | 3.883209 | -3.260238 | 2.924989 | 0.6519449 | 12.24587 | 2.615269
2018-03-16 10:32 | 221570.3 | 840.001 | 5 | 31 | 3.844245 | -3.260186 | 2.924989 | 0.7605952 | 12.24587 | 3.035044
2018-03-16 10:34 | 221690.3 | 960.0019 | 5 | 31 | 3.807789 | -3.259843 | 2.924989 | 0.869253 | 12.24587 | 3.450747
2018-03-16 10:36 | 221810.3 | 1080.0019 | 5 | 31 | 3.774011 | -3.259893 | 2.924989 | 0.9779112 | 12.24587 | 3.862636
2018-03-16 10:38 | 221930.3 | 1200.0004 | 5 | 31 | 3.742692 | -3.260172 | 2.924989 | 1.086562 | 12.24587 | 4.270965
2018-03-16 10:40 | 222050.3 | 1320.0011 | 5 | 31 | 3.713546 | -3.26018 | 2.924989 | 1.195219 | 12.24587 | 4.676033
2018-03-16 10:42 | 222170.3 | 1440.001 | 5 | 31 | 3.686274 | -3.259853 | 2.924989 | 1.303876 | 12.24587 | 5.078041
2018-03-16 10:44 | 222290.3 | 1560.001 | 5 | 31 | 3.660799 | -3.25985 | 2.924989 | 1.412528 | 12.24587 | 5.477159
2018-03-16 10:46 | 222410.3 | 1680.0003 | 5 | 31 | 3.637023 | -3.26013 | 2.924989 | 1.521184 | 12.24587 | 5.87362
2018-03-16 10:48 | 222530.3 | 1800.0009 | 5 | 31 | 3.615221 | -3.260104 | 2.924989 | 1.629841 | 12.24587 | 6.267609
2018-03-16 10:50 | 222650.3 | 1920.0003 | 5 | 31 | 3.595468 | -3.260115 | 2.924989 | 1.738495 | 12.24587 | 6.659326
2018-03-16 10:52 | 222770.3 | 2040.0011 | 5 | 31 | 3.577592 | -3.259907 | 2.924989 | 1.847156 | 12.24587 | 7.04903
2018-03-16 10:54 | 222890.3 | 2160.0011 | 5 | 31 | 3.560968 | -3.26018 | 2.924989 | 1.955813 | 12.24587 | 7.436851
2018-03-16 10:56 | 223010.3 | 2280.002 | 5 | 31 | 3.544472 | -3.259846 | 2.924989 | 2.064467 | 12.24587 | 7.822869
2018-03-16 10:58 | 223130.3 | 2400.0019 | 5 | 31 | 3.52722 | -3.260119 | 2.924989 | 2.173127 | 12.24587 | 8.207086
2018-03-16 11:00 | 223250.3 | 2520.0003 | 5 | 31 | 3.508883 | -3.259773 | 2.924989 | 2.281778 | 12.24587 | 8.589334
2018-03-16 11:02 | 223370.3 | 2640.0003 | 5 | 31 | 3.488781 | -3.259752 | 2.924989 | 2.390432 | 12.24587 | 8.969523
2018-03-16 11:04 | 223490.3 | 2760.0003 | 5 | 31 | 3.463617 | -3.259778 | 2.924989 | 2.49909 | 12.24587 | 9.347311
2018-03-16 11:06 | 223610.3 | 2880.0019 | 5 | 31 | 3.427322 | -3.260191 | 2.924989 | 2.607744 | 12.24587 | 9.721802
2018-03-16 11:08 | 223730.3 | 3000.001 | 5 | 31 | 3.373802 | -3.259888 | 2.924989 | 2.716397 | 12.24587 | 10.09148
2018-03-16 11:10 | 223850.3 | 3120.0019 | 5 | 31 | 3.278459 | -3.260134 | 2.924989 | 2.825056 | 12.24587 | 10.45357
2018-03-16 11:11 | 223959.6 | 3229.2265 | 5 | 31 | 2.999995 | -3.260045 | 2.924989 | 2.923953 | 12.24587 | 10.76736
2018-03-16 11:13 | 224079.6 | 120.0004 | 6 | 31 | 3.324185 | 0 | 2.924989 | 2.923953 | 12.24587 | 10.76736
2018-03-16 11:15 | 224199.6 | 240.0004 | 6 | 31 | 3.340383 | 0 | 2.924989 | 2.923953 | 12.24587 | 10.76736
2018-03-16 11:16 | 224259.6 | 300.0034 | 6 | 31 | 3.345273 | 0 | 2.924989 | 2.923953 | 12.24587 | 10.76736
2018-03-16 11:16 | 224259.6 | 0.0048 | 7 | 32 | 3.345262 | 0 | 0 | 0 | 0 | 0
2018-03-16 11:18 | 224379.7 | 120.0002 | 2 | 32 | 3.9596 | 4.889973 | 0.1622959 | 4.647e-09 | 0.6244457 | 1.5544e-08
2018-03-16 11:20 | 224499.7 | 240.0018 | 2 | 32 | 4.002187 | 4.889992 | 0.325282 | 4.647e-09 | 1.273591 | 1.5544e-08
2018-03-16 11:22 | 224619.7 | 360.0002 | 2 | 32 | 4.038424 | 4.890068 | 0.4882656 | 4.647e-09 | 1.92887 | 1.5544e-08
2018-03-16 11:24 | 224739.7 | 480.0018 | 2 | 32 | 4.070339 | 4.89002 | 0.6512532 | 4.647e-09 | 2.589763 | 1.5544e-08
2018-03-16 11:26 | 224859.7 | 600.0002 | 2 | 32 | 4.096931 | 4.890036 | 0.8142376 | 4.647e-09 | 3.255385 | 1.5544e-08
2018-03-16 11:28 | 224979.7 | 720.0002 | 2 | 32 | 4.120848 | 4.890043 | 0.9772171 | 4.647e-09 | 3.925069 | 1.5544e-08
2018-03-16 11:30 | 225099.7 | 840.0018 | 2 | 32 | 4.146412 | 4.890112 | 1.140202 | 4.647e-09 | 4.598706 | 1.5544e-08
2018-03-16 11:32 | 225219.7 | 960.0018 | 2 | 32 | 4.177556 | 4.890173 | 1.30319 | 4.647e-09 | 5.277082 | 1.5544e-08
2018-03-16 11:34 | 225339.7 | 1080.0027 | 2 | 32 | 4.200408 | 4.690899 | 1.465111 | 4.647e-09 | 5.955911 | 1.5544e-08
2018-03-16 11:36 | 225459.7 | 1200.0001 | 2 | 32 | 4.200391 | 4.126743 | 1.611959 | 4.647e-09 | 6.572731 | 1.5544e-08
2018-03-16 11:38 | 225579.7 | 1320.0002 | 2 | 32 | 4.200397 | 3.593359 | 1.740531 | 4.647e-09 | 7.112785 | 1.5544e-08
2018-03-16 11:40 | 225659.2 | 1399.5289 | 2 | 32 | 4.200379 | 3.259989 | 1.816189 | 4.647e-09 | 7.430578 | 1.5544e-08
2018-03-16 11:42 | 225779.3 | 120.0001 | 3 | 32 | 4.230446 | 3.259811 | 1.924408 | 5.147e-09 | 7.886658 | 1.7579e-08
2018-03-16 11:44 | 225899.3 | 240.0001 | 3 | 32 | 4.264886 | 3.259912 | 2.033062 | 5.147e-09 | 8.348161 | 1.7579e-08
2018-03-16 11:46 | 226019.3 | 360.0002 | 3 | 32 | 4.301694 | 3.259821 | 2.141716 | 5.147e-09 | 8.81354 | 1.7579e-08
2018-03-16 11:48 | 226139.3 | 480.0002 | 3 | 32 | 4.340608 | 3.259949 | 2.250374 | 5.147e-09 | 9.283049 | 1.7579e-08
2018-03-16 11:50 | 226259.3 | 600.0018 | 3 | 32 | 4.381228 | 3.260092 | 2.359027 | 5.147e-09 | 9.75686 | 1.7579e-08
2018-03-16 11:52 | 226379.3 | 720.0001 | 3 | 32 | 4.400397 | 2.909575 | 2.464296 | 5.147e-09 | 10.2196 | 1.7579e-08
2018-03-16 11:54 | 226499.3 | 840.001 | 3 | 32 | 4.400397 | 2.420088 | 2.552796 | 5.147e-09 | 10.60904 | 1.7579e-08
2018-03-16 11:56 | 226619.3 | 960.0009 | 3 | 32 | 4.40039 | 2.026234 | 2.626648 | 5.147e-09 | 10.93401 | 1.7579e-08
2018-03-16 11:58 | 226739.3 | 1080.0009 | 3 | 32 | 4.400362 | 1.707352 | 2.688677 | 5.147e-09 | 11.20697 | 1.7579e-08
2018-03-16 12:00 | 226859.3 | 1200.001 | 3 | 32 | 4.400362 | 1.448803 | 2.741124 | 5.147e-09 | 11.43775 | 1.7579e-08
2018-03-16 12:02 | 226979.3 | 1320.0002 | 3 | 32 | 4.400355 | 1.237617 | 2.785779 | 5.147e-09 | 11.63425 | 1.7579e-08
2018-03-16 12:04 | 227099.3 | 1440.0019 | 3 | 32 | 4.400356 | 1.065016 | 2.824059 | 5.147e-09 | 11.8027 | 1.7579e-08
2018-03-16 12:06 | 227219.3 | 1560.0019 | 3 | 32 | 4.400299 | 0.9210186 | 2.857094 | 5.147e-09 | 11.94806 | 1.7579e-08
2018-03-16 12:08 | 227339.3 | 1680.0002 | 3 | 32 | 4.400325 | 0.8025246 | 2.885775 | 5.147e-09 | 12.07427 | 1.7579e-08
2018-03-16 12:10 | 227459.3 | 1800.0019 | 3 | 32 | 4.400337 | 0.7026558 | 2.910817 | 5.147e-09 | 12.18446 | 1.7579e-08
2018-03-16 12:11 | 227529.1 | 1869.8271 | 3 | 32 | 4.400354 | 0.6519928 | 2.923943 | 5.147e-09 | 12.24222 | 1.7579e-08
2018-03-16 12:13 | 227649.1 | 120.0007 | 4 | 32 | 4.352538 | 0 | 2.923943 | 5.147e-09 | 12.24222 | 1.7579e-08
2018-03-16 12:15 | 227769.1 | 240.0007 | 4 | 32 | 4.349268 | 0 | 2.923943 | 5.147e-09 | 12.24222 | 1.7579e-08
2018-03-16 12:16 | 227829.1 | 300.0006 | 4 | 32 | 4.348243 | 0 | 2.923943 | 5.147e-09 | 12.24222 | 1.7579e-08
2018-03-16 12:18 | 227949.2 | 120.0011 | 5 | 32 | 4.09636 | -3.259877 | 2.923943 | 0.1086581 | 12.24222 | 0.4484427
2018-03-16 12:20 | 228069.2 | 240.0001 | 5 | 32 | 4.052293 | -3.260201 | 2.923943 | 0.2173116 | 12.24222 | 0.891114
2018-03-16 12:22 | 228189.2 | 360.001 | 5 | 32 | 4.009059 | -3.260142 | 2.923943 | 0.3259726 | 12.24222 | 1.329089
2018-03-16 12:24 | 228309.2 | 480.0003 | 5 | 32 | 3.966089 | -3.259957 | 2.923943 | 0.4346214 | 12.24222 | 1.762331
2018-03-16 12:26 | 228429.2 | 600.0002 | 5 | 32 | 3.923842 | -3.260252 | 2.923943 | 0.5432826 | 12.24222 | 2.190987
2018-03-16 12:28 | 228549.2 | 720.0003 | 5 | 32 | 3.882924 | -3.260121 | 2.923943 | 0.6519286 | 12.24222 | 2.615062
2018-03-16 12:30 | 228669.2 | 840.0002 | 5 | 32 | 3.843974 | -3.259811 | 2.923943 | 0.7605915 | 12.24222 | 3.034855
2018-03-16 12:32 | 228789.2 | 960.0003 | 5 | 32 | 3.80746 | -3.259825 | 2.923943 | 0.8692477 | 12.24222 | 3.450519
2018-03-16 12:34 | 228909.2 | 1080.0003 | 5 | 32 | 3.773703 | -3.25982 | 2.923943 | 0.9779017 | 12.24222 | 3.862356
2018-03-16 12:36 | 229029.2 | 1200.0026 | 5 | 32 | 3.742427 | -3.260153 | 2.923943 | 1.08656 | 12.24222 | 4.270681
2018-03-16 12:38 | 229149.2 | 1320.0026 | 5 | 32 | 3.713307 | -3.259839 | 2.923943 | 1.195218 | 12.24222 | 4.675725
2018-03-16 12:40 | 229269.2 | 1440.0002 | 5 | 32 | 3.686032 | -3.260158 | 2.923943 | 1.303871 | 12.24222 | 5.07769
2018-03-16 12:42 | 229389.2 | 1560.0019 | 5 | 32 | 3.660574 | -3.259993 | 2.923943 | 1.412529 | 12.24222 | 5.476807
2018-03-16 12:44 | 229509.2 | 1680.001 | 5 | 32 | 3.636822 | -3.259862 | 2.923943 | 1.521186 | 12.24222 | 5.873249
2018-03-16 12:46 | 229629.2 | 1800.0002 | 5 | 32 | 3.615061 | -3.259968 | 2.923943 | 1.629837 | 12.24222 | 6.267191
2018-03-16 12:48 | 229749.2 | 1920.0002 | 5 | 32 | 3.595332 | -3.260079 | 2.923943 | 1.738495 | 12.24222 | 6.658908
2018-03-16 12:50 | 229869.2 | 2040.0009 | 5 | 32 | 3.577473 | -3.260016 | 2.923943 | 1.847149 | 12.24222 | 7.048572
2018-03-16 12:52 | 229989.2 | 2160.0027 | 5 | 32 | 3.560816 | -3.259978 | 2.923943 | 1.955808 | 12.24222 | 7.436384
2018-03-16 12:54 | 230109.2 | 2280.001 | 5 | 32 | 3.544249 | -3.260136 | 2.923943 | 2.064464 | 12.24222 | 7.822389
2018-03-16 12:56 | 230229.2 | 2400.001 | 5 | 32 | 3.527015 | -3.259902 | 2.923943 | 2.173114 | 12.24222 | 8.206546
2018-03-16 12:58 | 230349.2 | 2520.0003 | 5 | 32 | 3.508604 | -3.259829 | 2.923943 | 2.281772 | 12.24222 | 8.588792
2018-03-16 13:00 | 230469.2 | 2640.0002 | 5 | 32 | 3.488383 | -3.260191 | 2.923943 | 2.39043 | 12.24222 | 8.96896
2018-03-16 13:02 | 230589.2 | 2760.0002 | 5 | 32 | 3.463082 | -3.260107 | 2.923943 | 2.49908 | 12.24222 | 9.346672
2018-03-16 13:04 | 230709.2 | 2880.0019 | 5 | 32 | 3.426579 | -3.25994 | 2.923943 | 2.607746 | 12.24222 | 9.721135
2018-03-16 13:06 | 230829.2 | 3000.0003 | 5 | 32 | 3.372741 | -3.26017 | 2.923943 | 2.716403 | 12.24222 | 10.09073
2018-03-16 13:08 | 230949.2 | 3120.0002 | 5 | 32 | 3.276312 | -3.260006 | 2.923943 | 2.825062 | 12.24222 | 10.45266
2018-03-16 13:10 | 231056.9 | 3227.6449 | 5 | 32 | 2.999966 | -3.260282 | 2.923943 | 2.92253 | 12.24222 | 10.76175
2018-03-16 13:12 | 231176.9 | 120.0016 | 6 | 32 | 3.325405 | 0 | 2.923943 | 2.92253 | 12.24222 | 10.76175
2018-03-16 13:14 | 231296.9 | 240.0009 | 6 | 32 | 3.34168 | 0 | 2.923943 | 2.92253 | 12.24222 | 10.76175
2018-03-16 13:15 | 231356.9 | 300.003 | 6 | 32 | 3.346581 | 0 | 2.923943 | 2.92253 | 12.24222 | 10.76175
2018-03-16 13:15 | 231356.9 | 0.0024 | 7 | 33 | 3.346636 | 0 | 0 | 0 | 0 | 0
2018-03-16 13:17 | 231477 | 120.001 | 2 | 33 | 3.960152 | 4.889786 | 0.1623141 | 1.81e-09 | 0.6246787 | 6.057e-09
2018-03-16 13:19 | 231597 | 240.0018 | 2 | 33 | 4.002626 | 4.890045 | 0.3252938 | 1.81e-09 | 1.273874 | 6.057e-09
2018-03-16 13:21 | 231717 | 360.0006 | 2 | 33 | 4.038812 | 4.89003 | 0.4882829 | 1.81e-09 | 1.929244 | 6.057e-09
2018-03-16 13:23 | 231837 | 480.001 | 2 | 33 | 4.070751 | 4.889885 | 0.6512504 | 1.81e-09 | 2.590121 | 6.057e-09
2018-03-16 13:25 | 231957 | 600.0009 | 2 | 33 | 4.09736 | 4.890121 | 0.8142464 | 1.81e-09 | 3.255856 | 6.057e-09
2018-03-16 13:27 | 232077 | 720.0026 | 2 | 33 | 4.121289 | 4.889891 | 0.9772326 | 1.81e-09 | 3.925636 | 6.057e-09
2018-03-16 13:29 | 232197 | 840.0002 | 2 | 33 | 4.146407 | 4.890114 | 1.140215 | 1.81e-09 | 4.59934 | 6.057e-09
2018-03-16 13:31 | 232317 | 960.0011 | 2 | 33 | 4.175597 | 4.890034 | 1.303199 | 1.81e-09 | 5.277454 | 6.057e-09
2018-03-16 13:33 | 232437 | 1080.0011 | 2 | 33 | 4.200378 | 4.72245 | 1.465457 | 1.81e-09 | 5.95746 | 6.057e-09
2018-03-16 13:35 | 232557 | 1200.0003 | 2 | 33 | 4.200382 | 4.147057 | 1.613164 | 1.81e-09 | 6.577888 | 6.057e-09
2018-03-16 13:37 | 232677 | 1320.0003 | 2 | 33 | 4.200397 | 3.604353 | 1.742248 | 1.81e-09 | 7.120093 | 6.057e-09
2018-03-16 13:38 | 232758.2 | 1401.1712 | 2 | 33 | 4.200399 | 3.259953 | 1.819587 | 1.81e-09 | 7.44495 | 6.057e-09
2018-03-16 13:40 | 232878.2 | 120.0027 | 3 | 33 | 4.230715 | 3.259937 | 1.927803 | 1.81e-09 | 7.901031 | 6.057e-09
2018-03-16 13:42 | 232998.2 | 240.0012 | 3 | 33 | 4.26546 | 3.260071 | 2.036453 | 1.81e-09 | 8.36256 | 6.057e-09
2018-03-16 13:44 | 233118.2 | 360.0002 | 3 | 33 | 4.302825 | 3.259907 | 2.145116 | 1.81e-09 | 8.828073 | 6.057e-09
2018-03-16 13:46 | 233238.2 | 480.0011 | 3 | 33 | 4.342013 | 3.25979 | 2.253764 | 1.81e-09 | 9.297677 | 6.057e-09
2018-03-16 13:48 | 233358.2 | 600.0011 | 3 | 33 | 4.382866 | 3.25993 | 2.362427 | 1.81e-09 | 9.771702 | 6.057e-09
2018-03-16 13:50 | 233478.2 | 720.002 | 3 | 33 | 4.400405 | 2.885807 | 2.467191 | 1.81e-09 | 10.23231 | 6.057e-09
2018-03-16 13:52 | 233598.2 | 840.0003 | 3 | 33 | 4.400372 | 2.398745 | 2.554955 | 1.81e-09 | 10.6185 | 6.057e-09
2018-03-16 13:54 | 233718.2 | 960.0011 | 3 | 33 | 4.400368 | 2.008305 | 2.628171 | 1.81e-09 | 10.94068 | 6.057e-09
2018-03-16 13:56 | 233838.2 | 1080.0003 | 3 | 33 | 4.400382 | 1.692776 | 2.689661 | 1.81e-09 | 11.21126 | 6.057e-09
2018-03-16 13:58 | 233958.2 | 1200.0012 | 3 | 33 | 4.400337 | 1.435892 | 2.741663 | 1.81e-09 | 11.44008 | 6.057e-09
2018-03-16 14:00 | 234078.2 | 1320.002 | 3 | 33 | 4.400365 | 1.227859 | 2.785946 | 1.81e-09 | 11.63495 | 6.057e-09
2018-03-16 14:02 | 234198.2 | 1440.0011 | 3 | 33 | 4.400359 | 1.056482 | 2.823914 | 1.81e-09 | 11.80202 | 6.057e-09
2018-03-16 14:04 | 234318.2 | 1560.0003 | 3 | 33 | 4.400318 | 0.9140568 | 2.856687 | 1.81e-09 | 11.94623 | 6.057e-09
2018-03-16 14:06 | 234438.2 | 1680.0003 | 3 | 33 | 4.400348 | 0.7964611 | 2.885146 | 1.81e-09 | 12.07146 | 6.057e-09
2018-03-16 14:08 | 234558.2 | 1800.0003 | 3 | 33 | 4.400368 | 0.6974602 | 2.909995 | 1.81e-09 | 12.1808 | 6.057e-09
2018-03-16 14:09 | 234620 | 1861.824 | 3 | 33 | 4.400324 | 0.6519947 | 2.921574 | 1.81e-09 | 12.23176 | 6.057e-09
2018-03-16 14:11 | 234740.1 | 120 | 4 | 33 | 4.352418 | 0 | 2.921574 | 1.81e-09 | 12.23176 | 6.057e-09
2018-03-16 14:13 | 234860.1 | 240.0008 | 4 | 33 | 4.349153 | 0 | 2.921574 | 1.81e-09 | 12.23176 | 6.057e-09
2018-03-16 14:14 | 234920.1 | 300.0021 | 4 | 33 | 4.34811 | 0 | 2.921574 | 1.81e-09 | 12.23176 | 6.057e-09
2018-03-16 14:16 | 235040.1 | 120.0001 | 5 | 33 | 4.095899 | -3.260054 | 2.921574 | 0.1086518 | 12.23176 | 0.4483719
2018-03-16 14:18 | 235160.1 | 240.0016 | 5 | 33 | 4.051863 | -3.259896 | 2.921574 | 0.2173022 | 12.23176 | 0.8909823
2018-03-16 14:20 | 235280.1 | 360.0009 | 5 | 33 | 4.008546 | -3.259911 | 2.921574 | 0.3259622 | 12.23176 | 1.328901
2018-03-16 14:22 | 235400.1 | 480.0008 | 5 | 33 | 3.965569 | -3.260161 | 2.921574 | 0.4346206 | 12.23176 | 1.762124
2018-03-16 14:24 | 235520.1 | 600.0008 | 5 | 33 | 3.923311 | -3.260001 | 2.921574 | 0.543279 | 12.23176 | 2.190711
2018-03-16 14:26 | 235640.1 | 720.0001 | 5 | 33 | 3.882379 | -3.259837 | 2.921574 | 0.6519313 | 12.23176 | 2.61475
2018-03-16 14:28 | 235760.1 | 840.0017 | 5 | 33 | 3.843459 | -3.259928 | 2.921574 | 0.7605951 | 12.23176 | 3.034489
2018-03-16 14:30 | 235880.1 | 960.0017 | 5 | 33 | 3.807037 | -3.260113 | 2.921574 | 0.8692473 | 12.23176 | 3.450087
2018-03-16 14:32 | 236000.1 | 1080.0008 | 5 | 33 | 3.773291 | -3.259851 | 2.921574 | 0.9779011 | 12.23176 | 3.86188
2018-03-16 14:34 | 236120.1 | 1200.0008 | 5 | 33 | 3.74207 | -3.260104 | 2.921574 | 1.086563 | 12.23176 | 4.270175
2018-03-16 14:36 | 236240.1 | 1320.0001 | 5 | 33 | 3.712957 | -3.259872 | 2.921574 | 1.195214 | 12.23176 | 4.675156
2018-03-16 14:38 | 236360.1 | 1440.0009 | 5 | 33 | 3.685756 | -3.259926 | 2.921574 | 1.303873 | 12.23176 | 5.077107
2018-03-16 14:40 | 236480.1 | 1560.0003 | 5 | 33 | 3.660276 | -3.260142 | 2.921574 | 1.412528 | 12.23176 | 5.476184
2018-03-16 14:42 | 236600.1 | 1680.0017 | 5 | 33 | 3.63656 | -3.259867 | 2.921574 | 1.521181 | 12.23176 | 5.87258
2018-03-16 14:44 | 236720.1 | 1800.0003 | 5 | 33 | 3.614779 | -3.259896 | 2.921574 | 1.62984 | 12.23176 | 6.26652
2018-03-16 14:46 | 236840.1 | 1920.0008 | 5 | 33 | 3.595028 | -3.260179 | 2.921574 | 1.738497 | 12.23176 | 6.6582
2018-03-16 14:48 | 236960.1 | 2040.0004 | 5 | 33 | 3.57718 | -3.26009 | 2.921574 | 1.847149 | 12.23176 | 7.047825
2018-03-16 14:50 | 237080.1 | 2160.0001 | 5 | 33 | 3.560515 | -3.25985 | 2.921574 | 1.955791 | 12.23176 | 7.435545
2018-03-16 14:52 | 237200.1 | 2280.0009 | 5 | 33 | 3.543969 | -3.260088 | 2.921574 | 2.064466 | 12.23176 | 7.821587
2018-03-16 14:54 | 237320.1 | 2400.0025 | 5 | 33 | 3.526705 | -3.259841 | 2.921574 | 2.173121 | 12.23176 | 8.20573
2018-03-16 14:56 | 237440.1 | 2520.0017 | 5 | 33 | 3.508265 | -3.259632 | 2.921574 | 2.281775 | 12.23176 | 8.58793
2018-03-16 14:58 | 237560.1 | 2640.0017 | 5 | 33 | 3.487995 | -3.260104 | 2.921574 | 2.390433 | 12.23176 | 8.968058
2018-03-16 15:00 | 237680.1 | 2760.0001 | 5 | 33 | 3.462576 | -3.25997 | 2.921574 | 2.499083 | 12.23176 | 9.34572
2018-03-16 15:02 | 237800.1 | 2880.0003 | 5 | 33 | 3.425938 | -3.259837 | 2.921574 | 2.607744 | 12.23176 | 9.720106
2018-03-16 15:04 | 237920.1 | 3000.0002 | 5 | 33 | 3.371822 | -3.259851 | 2.921574 | 2.716398 | 12.23176 | 10.0896
2018-03-16 15:06 | 238040.1 | 3120.0002 | 5 | 33 | 3.274348 | -3.259912 | 2.921574 | 2.825051 | 12.23176 | 10.45137
2018-03-16 15:08 | 238146.2 | 3226.0614 | 5 | 33 | 2.99999 | -3.260094 | 2.921574 | 2.921087 | 12.23176 | 10.75577
2018-03-16 15:10 | 238266.3 | 120.0001 | 6 | 33 | 3.326186 | 0 | 2.921574 | 2.921087 | 12.23176 | 10.75577
2018-03-16 15:12 | 238386.3 | 240.0001 | 6 | 33 | 3.342589 | 0 | 2.921574 | 2.921087 | 12.23176 | 10.75577
2018-03-16 15:13 | 238446.3 | 300.0031 | 6 | 33 | 3.347495 | 0 | 2.921574 | 2.921087 | 12.23176 | 10.75577
2018-03-16 15:13 | 238446.3 | 0.0048 | 7 | 34 | 3.347499 | 0 | 0 | 0 | 0 | 0
2018-03-16 15:15 | 238566.3 | 120.0004 | 2 | 34 | 3.960307 | 4.890045 | 0.1622951 | 5.69e-10 | 0.6246892 | 1.905e-09
2018-03-16 15:17 | 238686.3 | 240.0001 | 2 | 34 | 4.002767 | 4.890057 | 0.3252808 | 5.69e-10 | 1.273928 | 1.905e-09
2018-03-16 15:19 | 238806.3 | 360.001 | 2 | 34 | 4.038966 | 4.890059 | 0.4882542 | 5.69e-10 | 1.929259 | 1.905e-09
2018-03-16 15:21 | 238926.3 | 480.0011 | 2 | 34 | 4.070874 | 4.89002 | 0.6512545 | 5.69e-10 | 2.590292 | 1.905e-09
2018-03-16 15:23 | 239046.3 | 600.001 | 2 | 34 | 4.097474 | 4.889935 | 0.8142373 | 5.69e-10 | 3.255991 | 1.905e-09
2018-03-16 15:25 | 239166.3 | 720.0011 | 2 | 34 | 4.121357 | 4.890036 | 0.9772242 | 5.69e-10 | 3.925788 | 1.905e-09
2018-03-16 15:27 | 239286.3 | 840.0009 | 2 | 34 | 4.146484375 | 4.889997 | 1.140208 | 5.69e-10 | 4.599507 | 1.905e-09
2018-03-16 15:29 | 239406.3 | 960.0002 | 2 | 34 | 4.175627 | 4.890102 | 1.303198 | 5.69e-10 | 5.277657 | 1.905e-09
2018-03-16 15:31 | 239526.3 | 1080.0011 | 2 | 34 | 4.200395 | 4.72155 | 1.465439 | 5.69e-10 | 5.957601 | 1.905e-09
2018-03-16 15:33 | 239646.3 | 1200.0003 | 2 | 34 | 4.200398 | 4.146273 | 1.613112 | 5.69e-10 | 6.577885 | 1.905e-09
2018-03-16 15:35 | 239766.3 | 1320.0019 | 2 | 34 | 4.2004 | 3.602709 | 1.742165 | 5.69e-10 | 7.119958 | 1.905e-09
2018-03-16 15:36 | 239846.9 | 1400.5336 | 2 | 34 | 4.200397 | 3.259966 | 1.818874 | 5.69e-10 | 7.442167 | 1.905e-09
2018-03-16 15:38 | 239966.9 | 120.0004 | 3 | 34 | 4.230759 | 3.260109 | 1.927094 | 5.69e-10 | 7.898266 | 1.905e-09
2018-03-16 15:40 | 240086.9 | 240.0012 | 3 | 34 | 4.265486 | 3.260172 | 2.035749 | 5.69e-10 | 8.359826 | 1.905e-09
2018-03-16 15:42 | 240206.9 | 360.002 | 3 | 34 | 4.302565 | 3.260221 | 2.144408 | 5.69e-10 | 8.825301 | 1.905e-09
2018-03-16 15:44 | 240326.9 | 480.002 | 3 | 34 | 4.341757 | 3.260109 | 2.253064 | 5.69e-10 | 9.29491 | 1.905e-09
2018-03-16 15:46 | 240446.9 | 600.002 | 3 | 34 | 4.382597 | 3.259937 | 2.361721 | 5.69e-10 | 9.768878 | 1.905e-09
2018-03-16 15:48 | 240566.9 | 720.0028 | 3 | 34 | 4.400388 | 2.888334 | 2.46655 | 5.69e-10 | 10.22975 | 1.905e-09
2018-03-16 15:50 | 240686.9 | 840.0004 | 3 | 34 | 4.400404 | 2.40201 | 2.554403 | 5.69e-10 | 10.61634 | 1.905e-09
2018-03-16 15:52 | 240806.9 | 960.0013 | 3 | 34 | 4.400373 | 2.010115 | 2.627695 | 5.69e-10 | 10.93886 | 1.905e-09
2018-03-16 15:54 | 240926.9 | 1080.002 | 3 | 34 | 4.400386 | 1.694258 | 2.689243 | 5.69e-10 | 11.20969 | 1.905e-09
2018-03-16 15:56 | 241046.9 | 1200.0012 | 3 | 34 | 4.400348 | 1.437132 | 2.741281 | 5.69e-10 | 11.43868 | 1.905e-09
2018-03-16 15:58 | 241166.9 | 1320.0012 | 3 | 34 | 4.400358 | 1.228519 | 2.785592 | 5.69e-10 | 11.63366 | 1.905e-09
2018-03-16 16:00 | 241286.9 | 1440.0003 | 3 | 34 | 4.400335 | 1.056709 | 2.823585 | 5.69e-10 | 11.80084 | 1.905e-09
2018-03-16 16:02 | 241406.9 | 1560.0012 | 3 | 34 | 4.400338 | 0.9153099 | 2.856382 | 5.69e-10 | 11.94516 | 1.905e-09
2018-03-16 16:04 | 241526.9 | 1680.0012 | 3 | 34 | 4.400384 | 0.7979527 | 2.884865 | 5.69e-10 | 12.0705 | 1.905e-09
2018-03-16 16:06 | 241646.9 | 1800.0003 | 3 | 34 | 4.400302 | 0.697216 | 2.909739 | 5.69e-10 | 12.17995 | 1.905e-09
2018-03-16 16:07 | 241710.1 | 1863.2154 | 3 | 34 | 4.400331 | 0.6519852 | 2.921586 | 5.69e-10 | 12.23208 | 1.905e-09
2018-03-16 16:09 | 241830.2 | 120.001 | 4 | 34 | 4.352396 | 0 | 2.921586 | 5.69e-10 | 12.23208 | 1.905e-09
2018-03-16 16:11 | 241950.2 | 240.0002 | 4 | 34 | 4.349127 | 0 | 2.921586 | 5.69e-10 | 12.23208 | 1.905e-09
2018-03-16 16:12 | 242010.2 | 300.0015 | 4 | 34 | 4.348065 | 0 | 2.921586 | 5.69e-10 | 12.23208 | 1.905e-09
2018-03-16 16:14 | 242130.2 | 120.0011 | 5 | 34 | 4.095978 | -3.259896 | 2.921586 | 0.1086525 | 12.23208 | 0.448384
2018-03-16 16:16 | 242250.2 | 240.0002 | 5 | 34 | 4.051908 | -3.259942 | 2.921586 | 0.2173062 | 12.23208 | 0.8910159
2018-03-16 16:18 | 242370.2 | 360.0018 | 5 | 34 | 4.008582 | -3.259954 | 2.921586 | 0.3259664 | 12.23208 | 1.32894
2018-03-16 16:20 | 242490.2 | 480.0002 | 5 | 34 | 3.96552 | -3.259893 | 2.921586 | 0.4346216 | 12.23208 | 1.762149
2018-03-16 16:22 | 242610.2 | 600.0002 | 5 | 34 | 3.923215 | -3.259923 | 2.921586 | 0.5432753 | 12.23208 | 2.19071
2018-03-16 16:24 | 242730.2 | 720.0012 | 5 | 34 | 3.882294 | -3.259896 | 2.921586 | 0.651931 | 12.23208 | 2.614751
2018-03-16 16:26 | 242850.2 | 840.0018 | 5 | 34 | 3.843344 | -3.259801 | 2.921586 | 0.7605853 | 12.23208 | 3.034441
2018-03-16 16:28 | 242970.2 | 960.0009 | 5 | 34 | 3.806914 | -3.259837 | 2.921586 | 0.8692375 | 12.23208 | 3.450025
2018-03-16 16:30 | 243090.2 | 1080.001 | 5 | 34 | 3.773178 | -3.26002 | 2.921586 | 0.977892 | 12.23208 | 3.861806
2018-03-16 16:32 | 243210.2 | 1200.001 | 5 | 34 | 3.74195 | -3.259917 | 2.921586 | 1.086544 | 12.23208 | 4.270051
2018-03-16 16:34 | 243330.2 | 1320.0019 | 5 | 34 | 3.712852 | -3.260271 | 2.921586 | 1.195203 | 12.23208 | 4.675051
2018-03-16 16:36 | 243450.2 | 1440.0003 | 5 | 34 | 3.685684 | -3.259933 | 2.921586 | 1.303856 | 12.23208 | 5.076972
2018-03-16 16:38 | 243570.2 | 1560.001 | 5 | 34 | 3.660254 | -3.259974 | 2.921586 | 1.41251 | 12.23208 | 5.476038
2018-03-16 16:40 | 243690.2 | 1680.0009 | 5 | 34 | 3.636581 | -3.259898 | 2.921586 | 1.521163 | 12.23208 | 5.872434
2018-03-16 16:42 | 243810.2 | 1800.001 | 5 | 34 | 3.614858 | -3.260186 | 2.921586 | 1.629822 | 12.23208 | 6.266384
2018-03-16 16:44 | 243930.2 | 1920.0002 | 5 | 34 | 3.595138 | -3.259862 | 2.921586 | 1.738473 | 12.23208 | 6.658053
2018-03-16 16:46 | 244050.2 | 2040.0002 | 5 | 34 | 3.577279 | -3.259841 | 2.921586 | 1.847129 | 12.23208 | 7.0477
2018-03-16 16:48 | 244170.2 | 2160.001 | 5 | 34 | 3.560586 | -3.259888 | 2.921586 | 1.955784 | 12.23208 | 7.435478
2018-03-16 16:50 | 244290.2 | 2280.0003 | 5 | 34 | 3.544008 | -3.260285 | 2.921586 | 2.064435 | 12.23208 | 7.821444
2018-03-16 16:52 | 244410.2 | 2400.0018 | 5 | 34 | 3.526668 | -3.26017 | 2.921586 | 2.173088 | 12.23208 | 8.205579
2018-03-16 16:54 | 244530.2 | 2520.0018 | 5 | 34 | 3.508206 | -3.26002 | 2.921586 | 2.281742 | 12.23208 | 8.587774
2018-03-16 16:56 | 244650.2 | 2640.0003 | 5 | 34 | 3.487878 | -3.259912 | 2.921586 | 2.390398 | 12.23208 | 8.967884
2018-03-16 16:58 | 244770.2 | 2760.0018 | 5 | 34 | 3.46236 | -3.259926 | 2.921586 | 2.499049 | 12.23208 | 9.345535
2018-03-16 17:00 | 244890.2 | 2880.0003 | 5 | 34 | 3.425547 | -3.259832 | 2.921586 | 2.607704 | 12.23208 | 9.719866
2018-03-16 17:02 | 245010.2 | 3000.0003 | 5 | 34 | 3.371145 | -3.259912 | 2.921586 | 2.716359 | 12.23208 | 10.08931
2018-03-16 17:04 | 245130.2 | 3120.0003 | 5 | 34 | 3.272907 | -3.259938 | 2.921586 | 2.825012 | 12.23208 | 10.45097
2018-03-16 17:06 | 245235.2 | 3224.964 | 5 | 34 | 2.999998 | -3.259932 | 2.921586 | 2.920051 | 12.23208 | 10.7521
2018-03-16 17:08 | 245355.3 | 120.0003 | 6 | 34 | 3.327473 | 0 | 2.921586 | 2.920051 | 12.23208 | 10.7521
2018-03-16 17:10 | 245475.3 | 240.0002 | 6 | 34 | 3.34395 | 0 | 2.921586 | 2.920051 | 12.23208 | 10.7521
2018-03-16 17:11 | 245535.3 | 300.0032 | 6 | 34 | 3.348902 | 0 | 2.921586 | 2.920051 | 12.23208 | 10.7521
2018-03-16 17:11 | 245535.3 | 0.0024 | 7 | 35 | 3.349005 | 0 | 0 | 0 | 0 | 0
2018-03-16 17:13 | 245655.3 | 120.001 | 2 | 35 | 3.96081 | 4.89002 | 0.1622887 | 8.243e-09 | 0.6248237 | 2.7606e-08
2018-03-16 17:15 | 245775.3 | 240.0002 | 2 | 35 | 4.003166 | 4.890022 | 0.3252671 | 8.243e-09 | 1.274099 | 2.7606e-08
2018-03-16 17:17 | 245895.3 | 360.0019 | 2 | 35 | 4.039377 | 4.889982 | 0.4882577 | 8.243e-09 | 1.929565 | 2.7606e-08
2018-03-16 17:19 | 246015.3 | 480.0002 | 2 | 35 | 4.07124 | 4.889992 | 0.6512333 | 8.243e-09 | 2.590563 | 2.7606e-08
2018-03-16 17:21 | 246135.3 | 600.0019 | 2 | 35 | 4.09784 | 4.889881 | 0.8142221 | 8.243e-09 | 3.256346 | 2.7606e-08
2018-03-16 17:23 | 246255.3 | 720.0005 | 2 | 35 | 4.121759 | 4.89003 | 0.9772039 | 8.243e-09 | 3.926186 | 2.7606e-08
2018-03-16 17:25 | 246375.3 | 840.0019 | 2 | 35 | 4.146873 | 4.889942 | 1.14019 | 8.243e-09 | 4.599979 | 2.7606e-08
2018-03-16 17:27 | 246495.3 | 960.0003 | 2 | 35 | 4.176058 | 4.889956 | 1.303164 | 8.243e-09 | 5.278131 | 2.7606e-08
2018-03-16 17:29 | 246615.3 | 1080.0011 | 2 | 35 | 4.200389 | 4.714445 | 1.46534 | 8.243e-09 | 5.957854 | 2.7606e-08
2018-03-16 17:31 | 246735.3 | 1200.0019 | 2 | 35 | 4.20041 | 4.140238 | 1.61281 | 8.243e-09 | 6.577285 | 2.7606e-08
2018-03-16 17:33 | 246855.3 | 1320.0013 | 2 | 35 | 4.200398 | 3.597296 | 1.741653 | 8.243e-09 | 7.118475 | 2.7606e-08
2018-03-16 17:34 | 246934.8 | 1399.4592 | 2 | 35 | 4.200393 | 3.259989 | 1.817282 | 8.243e-09 | 7.43615 | 2.7606e-08
2018-03-16 17:36 | 247054.8 | 120.0004 | 3 | 35 | 4.23077 | 3.260143 | 1.925501 | 8.243e-09 | 7.892244 | 2.7606e-08
2018-03-16 17:38 | 247174.8 | 240.002 | 3 | 35 | 4.265513 | 3.260155 | 2.034158 | 8.243e-09 | 8.353811 | 2.7606e-08
2018-03-16 17:40 | 247294.8 | 360.0004 | 3 | 35 | 4.302636 | 3.26004 | 2.14281 | 8.243e-09 | 8.819264 | 2.7606e-08
2018-03-16 17:42 | 247414.8 | 480.0012 | 3 | 35 | 4.341885 | 3.260126 | 2.251467 | 8.243e-09 | 9.288892 | 2.7606e-08
2018-03-16 17:44 | 247534.8 | 600.0012 | 3 | 35 | 4.382753 | 3.260122 | 2.360128 | 8.243e-09 | 9.762888 | 2.7606e-08
2018-03-16 17:46 | 247654.8 | 720.001 | 3 | 35 | 4.400402 | 2.886944 | 2.464911 | 8.243e-09 | 10.22357 | 2.7606e-08
2018-03-16 17:48 | 247774.8 | 840.0004 | 3 | 35 | 4.400387 | 2.400551 | 2.552704 | 8.243e-09 | 10.6099 | 2.7606e-08
2018-03-16 17:50 | 247894.8 | 960.0004 | 3 | 35 | 4.400397 | 2.00946 | 2.625956 | 8.243e-09 | 10.93223 | 2.7606e-08
2018-03-16 17:52 | 248014.8 | 1080.0004 | 3 | 35 | 4.40035 | 1.693026 | 2.687477 | 8.243e-09 | 11.20295 | 2.7606e-08
2018-03-16 17:54 | 248134.8 | 1200.0021 | 3 | 35 | 4.400364 | 1.436905 | 2.739505 | 8.243e-09 | 11.43189 | 2.7606e-08
2018-03-16 17:56 | 248254.8 | 1320.0004 | 3 | 35 | 4.400348 | 1.227972 | 2.783811 | 8.243e-09 | 11.62685 | 2.7606e-08
2018-03-16 17:58 | 248374.8 | 1440.0004 | 3 | 35 | 4.400336 | 1.056536 | 2.821799 | 8.243e-09 | 11.79401 | 2.7606e-08
2018-03-16 18:00 | 248494.8 | 1560.0012 | 3 | 35 | 4.400343 | 0.9151287 | 2.854593 | 8.243e-09 | 11.93832 | 2.7606e-08
2018-03-16 18:02 | 248614.8 | 1680.0012 | 3 | 35 | 4.400339 | 0.7969589 | 2.88307 | 8.243e-09 | 12.06363 | 2.7606e-08
2018-03-16 18:04 | 248734.8 | 1800.0012 | 3 | 35 | 4.400344 | 0.6978455 | 2.907936 | 8.243e-09 | 12.17304 | 2.7606e-08
2018-03-16 18:05 | 248798 | 1863.1369 | 3 | 35 | 4.400353 | 0.6519966 | 2.919764 | 8.243e-09 | 12.22509 | 2.7606e-08
2018-03-16 18:07 | 248918.0054 | 120.0024 | 4 | 35 | 4.352317 | 0 | 2.919764 | 8.243e-09 | 12.22509 | 2.7606e-08
2018-03-16 18:09 | 249038.0038 | 240.0008 | 4 | 35 | 4.349042 | 0 | 2.919764 | 8.243e-09 | 12.22509 | 2.7606e-08
2018-03-16 18:10 | 249098.0075 | 300.0045 | 4 | 35 | 4.347994 | 0 | 2.919764 | 8.243e-09 | 12.22509 | 2.7606e-08
2018-03-16 18:12 | 249218.1 | 120.001 | 5 | 35 | 4.095223 | -3.259832 | 2.919764 | 0.1086539 | 12.22509 | 0.4483169
2018-03-16 18:14 | 249338.1 | 240.0003 | 5 | 35 | 4.051057 | -3.259932 | 2.919764 | 0.2173084 | 12.22509 | 0.8908637
2018-03-16 18:16 | 249458.1 | 360.0002 | 5 | 35 | 4.007656 | -3.259832 | 2.919764 | 0.3259639 | 12.22509 | 1.328673
2018-03-16 18:18 | 249578.1 | 480.0002 | 5 | 35 | 3.964591 | -3.259915 | 2.919764 | 0.4346191 | 12.22509 | 1.761781
2018-03-16 18:20 | 249698.1 | 600.0018 | 5 | 35 | 3.922238 | -3.260219 | 2.919764 | 0.5432735 | 12.22509 | 2.190242
2018-03-16 18:22 | 249818.1 | 720.0002 | 5 | 35 | 3.881244 | -3.259827 | 2.919764 | 0.6519291 | 12.22509 | 2.614174
2018-03-16 18:24 | 249938.1 | 840.001 | 5 | 35 | 3.842298 | -3.260037 | 2.919764 | 0.7605826 | 12.22509 | 3.033748
2018-03-16 18:26 | 250058.1 | 960.0018 | 5 | 35 | 3.805888 | -3.259921 | 2.919764 | 0.8692386 | 12.22509 | 3.449234
2018-03-16 18:28 | 250178.1 | 1080.0003 | 5 | 35 | 3.77214 | -3.260214 | 2.919764 | 0.9778764 | 12.22509 | 3.86084
2018-03-16 18:30 | 250298.1 | 1200.0018 | 5 | 35 | 3.740959 | -3.260006 | 2.919764 | 1.086549 | 12.22509 | 4.269054
2018-03-16 18:32 | 250418.1 | 1320.0003 | 5 | 35 | 3.711892 | -3.259917 | 2.919764 | 1.1952 | 12.22509 | 4.673918
2018-03-16 18:34 | 250538.1 | 1440.0018 | 5 | 35 | 3.684718 | -3.259911 | 2.919764 | 1.303854 | 12.22509 | 5.075733
2018-03-16 18:36 | 250658.1 | 1560.001 | 5 | 35 | 3.659307 | -3.259949 | 2.919764 | 1.412509 | 12.22509 | 5.474699
2018-03-16 18:38 | 250778.1 | 1680.0018 | 5 | 35 | 3.635611 | -3.260186 | 2.919764 | 1.521165 | 12.22509 | 5.871002
2018-03-16 18:40 | 250898.1 | 1800.001 | 5 | 35 | 3.61388 | -3.259995 | 2.919764 | 1.629818 | 12.22509 | 6.264824
2018-03-16 18:42 | 251018.1 | 1920.0018 | 5 | 35 | 3.594247 | -3.259829 | 2.919764 | 1.738475 | 12.22509 | 6.656414
2018-03-16 18:44 | 251138.1 | 2040.0002 | 5 | 35 | 3.576422 | -3.259867 | 2.919764 | 1.847128 | 12.22509 | 7.045952
2018-03-16 18:46 | 251258.1 | 2160.0003 | 5 | 35 | 3.559764 | -3.25993 | 2.919764 | 1.955782 | 12.22509 | 7.433635
2018-03-16 18:48 | 251378.1 | 2280.0013 | 5 | 35 | 3.543205 | -3.259904 | 2.919764 | 2.064441 | 12.22509 | 7.819541
2018-03-16 18:50 | 251498.1 | 2400.0003 | 5 | 35 | 3.525916 | -3.259915 | 2.919764 | 2.173093 | 12.22509 | 8.203588
2018-03-16 18:52 | 251618.1 | 2520.0003 | 5 | 35 | 3.507464 | -3.259953 | 2.919764 | 2.281751 | 12.22509 | 8.585715
2018-03-16 18:54 | 251738.1 | 2640.0019 | 5 | 35 | 3.487103 | -3.259896 | 2.919764 | 2.390406 | 12.22509 | 8.965741
2018-03-16 18:56 | 251858.1 | 2760.0003 | 5 | 35 | 3.461492 | -3.259917 | 2.919764 | 2.499056 | 12.22509 | 9.343295
2018-03-16 18:58 | 251978.1 | 2880.0018 | 5 | 35 | 3.424485 | -3.259851 | 2.919764 | 2.607711 | 12.22509 | 9.717523
2018-03-16 19:00 | 252098.1 | 3000.001 | 5 | 35 | 3.369808 | -3.259936 | 2.919764 | 2.716365 | 12.22509 | 10.08684
2018-03-16 19:02 | 252218.1 | 3120.0011 | 5 | 35 | 3.27023 | -3.259869 | 2.919764 | 2.82502 | 12.22509 | 10.44831
2018-03-16 19:04 | 252321 | 3222.9512 | 5 | 35 | 2.999978 | -3.259811 | 2.919764 | 2.918238 | 12.22509 | 10.74347
2018-03-16 19:06 | 252441.1 | 120.0008 | 6 | 35 | 3.328933 | 0 | 2.919764 | 2.918238 | 12.22509 | 10.74347
2018-03-16 19:08 | 252561.1 | 240 | 6 | 35 | 3.345531 | 0 | 2.919764 | 2.918238 | 12.22509 | 10.74347
2018-03-16 19:09 | 252621.1 | 300.0005 | 6 | 35 | 3.350509 | 0 | 2.919764 | 2.918238 | 12.22509 | 10.74347
2018-03-16 19:09 | 252621.1 | 0.0023 | 7 | 36 | 3.350615 | 0 | 0 | 0 | 0 | 0
2018-03-16 19:11 | 252741.2 | 120.001 | 2 | 36 | 3.961241 | 4.889933 | 0.1623 | 2.116e-09 | 0.6250324 | 7.088e-09
2018-03-16 19:13 | 252861.2 | 240.0018 | 2 | 36 | 4.003481 | 4.88987 | 0.3252848 | 2.116e-09 | 1.274391 | 7.088e-09
2018-03-16 19:15 | 252981.2 | 360.0018 | 2 | 36 | 4.03969 | 4.889956 | 0.4882706 | 2.116e-09 | 1.929889 | 7.088e-09
2018-03-16 19:17 | 253101.2 | 480.0002 | 2 | 36 | 4.071545 | 4.889923 | 0.6512446 | 2.116e-09 | 2.590931 | 7.088e-09
2018-03-16 19:19 | 253221.2 | 600.0018 | 2 | 36 | 4.098058 | 4.889881 | 0.8142303 | 2.116e-09 | 3.256748 | 7.088e-09
2018-03-16 19:21 | 253341.2 | 720.0002 | 2 | 36 | 4.121974 | 4.889854 | 0.9772052 | 2.116e-09 | 3.926595 | 7.088e-09
2018-03-16 19:23 | 253461.2 | 840.0002 | 2 | 36 | 4.147119 | 4.889883 | 1.140185 | 2.116e-09 | 4.6004 | 7.088e-09
2018-03-16 19:25 | 253581.2 | 960.001 | 2 | 36 | 4.176319 | 4.889904 | 1.303171 | 2.116e-09 | 5.278643 | 7.088e-09
2018-03-16 19:27 | 253701.2 | 1080.0003 | 2 | 36 | 4.2004 | 4.709379 | 1.465291 | 2.116e-09 | 5.958162 | 7.088e-09
2018-03-16 19:29 | 253821.2 | 1200.0019 | 2 | 36 | 4.200397 | 4.135838 | 1.61258 | 2.116e-09 | 6.576834 | 7.088e-09
2018-03-16 19:31 | 253941.2 | 1320.0019 | 2 | 36 | 4.200401 | 3.594461 | 1.741299 | 2.116e-09 | 7.117506 | 7.088e-09
2018-03-16 19:32 | 254019.9 | 1398.7111 | 2 | 36 | 4.200393 | 3.259979 | 1.816186 | 2.116e-09 | 7.432059 | 7.088e-09
2018-03-16 19:34 | 254139.9 | 120.0002 | 3 | 36 | 4.230785 | 3.259949 | 1.924409 | 2.116e-09 | 7.888174 | 7.088e-09
2018-03-16 19:36 | 254259.9 | 240.0011 | 3 | 36 | 4.265566 | 3.260141 | 2.033068 | 2.116e-09 | 8.349754 | 7.088e-09
2018-03-16 19:38 | 254379.9 | 360.001 | 3 | 36 | 4.302732 | 3.25997 | 2.141729 | 2.116e-09 | 8.815255 | 7.088e-09
2018-03-16 19:40 | 254499.9 | 480.0018 | 3 | 36 | 4.341966 | 3.260153 | 2.250387 | 2.116e-09 | 9.284897 | 7.088e-09
2018-03-16 19:42 | 254619.9 | 600.0002 | 3 | 36 | 4.383286 | 3.259909 | 2.359042 | 2.116e-09 | 9.758899 | 7.088e-09
2018-03-16 19:44 | 254739.9 | 720.0011 | 3 | 36 | 4.400398 | 2.880257 | 2.46367 | 2.116e-09 | 10.21892 | 7.088e-09
2018-03-16 19:46 | 254859.9 | 840.0002 | 3 | 36 | 4.400412 | 2.395361 | 2.551272 | 2.116e-09 | 10.60441 | 7.088e-09
2018-03-16 19:48 | 254979.9 | 960.0011 | 3 | 36 | 4.400382 | 2.0056 | 2.624372 | 2.116e-09 | 10.92607 | 7.088e-09
2018-03-16 19:50 | 255099.9 | 1080.0027 | 3 | 36 | 4.400352 | 1.689873 | 2.68578 | 2.116e-09 | 11.19629 | 7.088e-09
2018-03-16 19:52 | 255219.9 | 1200.0012 | 3 | 36 | 4.400364 | 1.434744 | 2.737708 | 2.116e-09 | 11.42479 | 7.088e-09
2018-03-16 19:54 | 255339.9 | 1320.0011 | 3 | 36 | 4.400348 | 1.226625 | 2.781942 | 2.116e-09 | 11.61944 | 7.088e-09
2018-03-16 19:56 | 255459.9 | 1440.0003 | 3 | 36 | 4.400348 | 1.056196 | 2.819886 | 2.116e-09 | 11.78641 | 7.088e-09
2018-03-16 19:58 | 255579.9 | 1560.0003 | 3 | 36 | 4.40035 | 0.9148483 | 2.852662 | 2.116e-09 | 11.93063 | 7.088e-09
2018-03-16 20:00 | 255699.9 | 1680.0003 | 3 | 36 | 4.400339 | 0.796978 | 2.881138 | 2.116e-09 | 12.05594 | 7.088e-09
2018-03-16 20:02 | 255819.9 | 1800.0011 | 3 | 36 | 4.400359 | 0.6983185 | 2.90601 | 2.116e-09 | 12.16538 | 7.088e-09
2018-03-16 20:03 | 255883.9 | 1863.928 | 3 | 36 | 4.400358 | 0.6519966 | 2.917986 | 2.116e-09 | 12.21808 | 7.088e-09
2018-03-16 20:05 | 256003.9 | 120 | 4 | 36 | 4.352292 | 0 | 2.917986 | 2.116e-09 | 12.21808 | 7.088e-09
2018-03-16 20:07 | 256123.9 | 240 | 4 | 36 | 4.348999 | 0 | 2.917986 | 2.116e-09 | 12.21808 | 7.088e-09
2018-03-16 20:08 | 256183.9 | 300.003 | 4 | 36 | 4.347957 | 0 | 2.917986 | 2.116e-09 | 12.21808 | 7.088e-09
2018-03-16 20:10 | 256304 | 120.001 | 5 | 36 | 4.095014 | -3.25989 | 2.917986 | 0.1086509 | 12.21808 | 0.4482807
2018-03-16 20:12 | 256424 | 240.0003 | 5 | 36 | 4.05079 | -3.259995 | 2.917986 | 0.2173048 | 12.21808 | 0.8907983
2018-03-16 20:14 | 256544 | 360.0002 | 5 | 36 | 4.00734 | -3.259919 | 2.917986 | 0.3259609 | 12.21808 | 1.328578
2018-03-16 20:16 | 256664 | 480.0009 | 5 | 36 | 3.964204 | -3.259911 | 2.917986 | 0.4346162 | 12.21808 | 1.761648
2018-03-16 20:18 | 256784 | 600.0009 | 5 | 36 | 3.921803 | -3.259825 | 2.917986 | 0.5432736 | 12.21808 | 2.190075
2018-03-16 20:20 | 256904 | 720.0002 | 5 | 36 | 3.880799 | -3.259843 | 2.917986 | 0.6519268 | 12.21808 | 2.61395
2018-03-16 20:22 | 257024 | 840.0002 | 5 | 36 | 3.841825 | -3.259976 | 2.917986 | 0.7605765 | 12.21808 | 3.03346
2018-03-16 20:24 | 257144 | 960.0009 | 5 | 36 | 3.805419 | -3.260119 | 2.917986 | 0.8692313 | 12.21808 | 3.448889
2018-03-16 20:26 | 257264 | 1080.0002 | 5 | 36 | 3.771729 | -3.259932 | 2.917986 | 0.9778819 | 12.21808 | 3.860496
2018-03-16 20:28 | 257384 | 1200.0009 | 5 | 36 | 3.740508 | -3.2599 | 2.917986 | 1.086538 | 12.21808 | 4.268598
2018-03-16 20:30 | 257504 | 1320.0009 | 5 | 36 | 3.711447 | -3.259968 | 2.917986 | 1.195194 | 12.21808 | 4.673429
2018-03-16 20:32 | 257624 | 1440.0002 | 5 | 36 | 3.684347 | -3.259867 | 2.917986 | 1.303845 | 12.21808 | 5.075194
2018-03-16 20:34 | 257744 | 1560.0002 | 5 | 36 | 3.658957 | -3.259808 | 2.917986 | 1.412502 | 12.21808 | 5.474129
2018-03-16 20:36 | 257864 | 1680.0002 | 5 | 36 | 3.635344 | -3.259968 | 2.917986 | 1.521154 | 12.21808 | 5.870383
2018-03-16 20:38 | 257984 | 1800.0008 | 5 | 36 | 3.613639 | -3.260035 | 2.917986 | 1.629803 | 12.21808 | 6.264162
2018-03-16 20:40 | 258104 | 1920.0002 | 5 | 36 | 3.593985 | -3.259933 | 2.917986 | 1.738463 | 12.21808 | 6.655731
2018-03-16 20:42 | 258224 | 2040.0002 | 5 | 36 | 3.576182 | -3.25997 | 2.917986 | 1.847117 | 12.21808 | 7.045252
2018-03-16 20:44 | 258344 | 2160.001 | 5 | 36 | 3.559558 | -3.259936 | 2.917986 | 1.955772 | 12.21808 | 7.432911
2018-03-16 20:46 | 258464 | 2280.0002 | 5 | 36 | 3.542994 | -3.259898 | 2.917986 | 2.064422 | 12.21808 | 7.818763
2018-03-16 20:48 | 258584 | 2400.001 | 5 | 36 | 3.525689 | -3.260033 | 2.917986 | 2.173071 | 12.21808 | 8.202777
2018-03-16 20:50 | 258704 | 2520.001 | 5 | 36 | 3.507225 | -3.260027 | 2.917986 | 2.281728 | 12.21808 | 8.584875
2018-03-16 20:52 | 258824 | 2640.0002 | 5 | 36 | 3.48687 | -3.259938 | 2.917986 | 2.390378 | 12.21808 | 8.964859
2018-03-16 20:54 | 258944 | 2760.0003 | 5 | 36 | 3.461162 | -3.259928 | 2.917986 | 2.499032 | 12.21808 | 9.342398
2018-03-16 20:56 | 259064 | 2880.002 | 5 | 36 | 3.424067 | -3.25983 | 2.917986 | 2.607687 | 12.21808 | 9.716583
2018-03-16 20:58 | 259184 | 3000.0004 | 5 | 36 | 3.369196 | -3.259816 | 2.917986 | 2.716341 | 12.21808 | 10.08584
2018-03-16 21:00 | 259304 | 3120.0003 | 5 | 36 | 3.268876 | -3.259853 | 2.917986 | 2.824993 | 12.21808 | 10.44721
2018-03-16 21:02 | 259405.9 | 3221.9314 | 5 | 36 | 2.999983 | -3.259999 | 2.917986 | 2.917284 | 12.21808 | 10.73934
2018-03-16 21:04 | 259526 | 120.0019 | 6 | 36 | 3.329786 | 0 | 2.917986 | 2.917284 | 12.21808 | 10.73934
2018-03-16 21:06 | 259646 | 240.0018 | 6 | 36 | 3.346467 | 0 | 2.917986 | 2.917284 | 12.21808 | 10.73934
2018-03-16 21:07 | 259706 | 300.004 | 6 | 36 | 3.351452 | 0 | 2.917986 | 2.917284 | 12.21808 | 10.73934
2018-03-16 21:07 | 259706 | 0.0039 | 7 | 37 | 3.35147 | 0 | 0 | 0 | 0 | 0
2018-03-16 21:09 | 259826 | 120.001 | 2 | 37 | 3.961552 | 4.889967 | 0.162297 | 2.151e-09 | 0.6251302 | 7.21e-09
2018-03-16 21:11 | 259946 | 240.0002 | 2 | 37 | 4.00372 | 4.89002 | 0.3252722 | 2.151e-09 | 1.274488 | 7.21e-09
2018-03-16 21:13 | 260066 | 360.0027 | 2 | 37 | 4.039902 | 4.889952 | 0.4882624 | 2.151e-09 | 1.930041 | 7.21e-09
2018-03-16 21:15 | 260186 | 480.0018 | 2 | 37 | 4.071751 | 4.889986 | 0.6512375 | 2.151e-09 | 2.591122 | 7.21e-09
2018-03-16 21:17 | 260306 | 600.0008 | 2 | 37 | 4.098296 | 4.889826 | 0.8142079 | 2.151e-09 | 3.256911 | 7.21e-09
2018-03-16 21:19 | 260426 | 720.0013 | 2 | 37 | 4.122231 | 4.889975 | 0.9771966 | 2.151e-09 | 3.926855 | 7.21e-09
2018-03-16 21:21 | 260546 | 840.0027 | 2 | 37 | 4.14739 | 4.889835 | 1.140174 | 2.151e-09 | 4.600691 | 7.21e-09
2018-03-16 21:23 | 260666 | 960.0011 | 2 | 37 | 4.176582 | 4.88999 | 1.303152 | 2.151e-09 | 5.278944 | 7.21e-09
2018-03-16 21:25 | 260786 | 1080.001 | 2 | 37 | 4.200395 | 4.704956 | 1.465223 | 2.151e-09 | 5.958292 | 7.21e-09
2018-03-16 21:27 | 260906 | 1200.0002 | 2 | 37 | 4.200402 | 4.132065 | 1.612402 | 2.151e-09 | 6.576502 | 7.21e-09
2018-03-16 21:29 | 261026 | 1320.0003 | 2 | 37 | 4.200387 | 3.591372 | 1.741014 | 2.151e-09 | 7.116721 | 7.21e-09
2018-03-16 21:30 | 261104 | 1397.9888 | 2 | 37 | 4.200395 | 3.259991 | 1.815181 | 2.151e-09 | 7.428251 | 7.21e-09
2018-03-16 21:32 | 261224.1 | 120.0018 | 3 | 37 | 4.230876 | 3.260099 | 1.9234 | 2.151e-09 | 7.884355 | 7.21e-09
2018-03-16 21:34 | 261344.1 | 240.0019 | 3 | 37 | 4.265717 | 3.260183 | 2.032054 | 2.151e-09 | 8.345927 | 7.21e-09
2018-03-16 21:36 | 261464.1 | 360.0003 | 3 | 37 | 4.302927 | 3.259869 | 2.140712 | 2.151e-09 | 8.811434 | 7.21e-09
2018-03-16 21:38 | 261584.1 | 480.0019 | 3 | 37 | 4.342232 | 3.260094 | 2.249369 | 2.151e-09 | 9.281094 | 7.21e-09
2018-03-16 21:40 | 261704.1 | 600.0011 | 3 | 37 | 4.383182 | 3.260193 | 2.358026 | 2.151e-09 | 9.755119 | 7.21e-09
2018-03-16 21:42 | 261824.1 | 720.0003 | 3 | 37 | 4.400388 | 2.881069 | 2.462678 | 2.151e-09 | 10.21525 | 7.21e-09
2018-03-16 21:44 | 261944.1 | 840.0019 | 3 | 37 | 4.400379 | 2.396397 | 2.550325 | 2.151e-09 | 10.60093 | 7.21e-09
2018-03-16 21:46 | 262064.1 | 960.0019 | 3 | 37 | 4.400366 | 2.006599 | 2.623484 | 2.151e-09 | 10.92286 | 7.21e-09
2018-03-16 21:48 | 262184.1 | 1080.0019 | 3 | 37 | 4.400359 | 1.691809 | 2.684945 | 2.151e-09 | 11.19331 | 7.21e-09
2018-03-16 21:50 | 262304.1 | 1200.0011 | 3 | 37 | 4.40035 | 1.436485 | 2.736936 | 2.151e-09 | 11.42209 | 7.21e-09
2018-03-16 21:52 | 262424.1 | 1320.0003 | 3 | 37 | 4.400364 | 1.227976 | 2.78122 | 2.151e-09 | 11.61695 | 7.21e-09
2018-03-16 21:54 | 262544.1 | 1440.0011 | 3 | 37 | 4.400358 | 1.056999 | 2.819204 | 2.151e-09 | 11.78409 | 7.21e-09
2018-03-16 21:56 | 262664.1 | 1560.0019 | 3 | 37 | 4.400354 | 0.9153175 | 2.851996 | 2.151e-09 | 11.92839 | 7.21e-09
2018-03-16 21:58 | 262784.1 | 1680.002 | 3 | 37 | 4.400349 | 0.7975521 | 2.880479 | 2.151e-09 | 12.05373 | 7.21e-09
2018-03-16 22:00 | 262904.1 | 1800.0003 | 3 | 37 | 4.400308 | 0.6975975 | 2.905357 | 2.151e-09 | 12.1632 | 7.21e-09
2018-03-16 22:01 | 262967.8 | 1863.7295 | 3 | 37 | 4.400352 | 0.6519985 | 2.9173 | 2.151e-09 | 12.21575 | 7.21e-09
2018-03-16 22:03 | 263087.8 | 120.0003 | 4 | 37 | 4.352203 | 0 | 2.9173 | 2.151e-09 | 12.21575 | 7.21e-09
2018-03-16 22:05 | 263207.8 | 240.001 | 4 | 37 | 4.348911 | 0 | 2.9173 | 2.151e-09 | 12.21575 | 7.21e-09
2018-03-16 22:06 | 263267.8 | 300.0008 | 4 | 37 | 4.347837 | 0 | 2.9173 | 2.151e-09 | 12.21575 | 7.21e-09
2018-03-16 22:08 | 263387.9 | 120.0021 | 5 | 37 | 4.094495 | -3.259923 | 2.9173 | 0.1086436 | 12.21575 | 0.4482017
2018-03-16 22:10 | 263507.9 | 240.0005 | 5 | 37 | 4.050213 | -3.259893 | 2.9173 | 0.2172947 | 12.21575 | 0.8906488
2018-03-16 22:12 | 263627.9 | 360.0013 | 5 | 37 | 4.006715 | -3.259896 | 2.9173 | 0.3259421 | 12.21575 | 1.328329
2018-03-16 22:14 | 263747.9 | 480.0005 | 5 | 37 | 3.963585 | -3.259846 | 2.9173 | 0.4346037 | 12.21575 | 1.761358
2018-03-16 22:16 | 263867.9 | 600.0013 | 5 | 37 | 3.921196 | -3.259968 | 2.9173 | 0.5432609 | 12.21575 | 2.189717
2018-03-16 22:18 | 263987.9 | 720.0005 | 5 | 37 | 3.880175 | -3.260186 | 2.9173 | 0.6519091 | 12.21575 | 2.613504
2018-03-16 22:20 | 264107.9 | 840.0013 | 5 | 37 | 3.841226 | -3.259898 | 2.9173 | 0.7605709 | 12.21575 | 3.032994
2018-03-16 22:22 | 264227.9 | 960.0021 | 5 | 37 | 3.804736 | -3.259875 | 2.9173 | 0.8692278 | 12.21575 | 3.448362
2018-03-16 22:24 | 264347.9 | 1080.0021 | 5 | 37 | 3.771058 | -3.259734 | 2.9173 | 0.9778796 | 12.21575 | 3.859899
2018-03-16 22:26 | 264467.9 | 1200.0013 | 5 | 37 | 3.739872 | -3.260077 | 2.9173 | 1.086534 | 12.21575 | 4.267927
2018-03-16 22:28 | 264587.9 | 1320.0005 | 5 | 37 | 3.710871 | -3.259875 | 2.9173 | 1.195187 | 12.21575 | 4.672681
2018-03-16 22:30 | 264707.9 | 1440.0001 | 5 | 37 | 3.683764 | -3.259843 | 2.9173 | 1.303836 | 12.21575 | 5.074371
2018-03-16 22:32 | 264827.9 | 1560.0021 | 5 | 37 | 3.658396 | -3.259801 | 2.9173 | 1.412502 | 12.21575 | 5.473276
2018-03-16 22:34 | 264947.9 | 1680.0004 | 5 | 37 | 3.634769 | -3.260079 | 2.9173 | 1.521152 | 12.21575 | 5.869462
2018-03-16 22:36 | 265067.9 | 1800.0005 | 5 | 37 | 3.613097 | -3.259987 | 2.9173 | 1.629809 | 12.21575 | 6.263209
2018-03-16 22:38 | 265187.9 | 1920.0028 | 5 | 37 | 3.593475 | -3.259909 | 2.9173 | 1.738467 | 12.21575 | 6.654715
2018-03-16 22:40 | 265307.9 | 2040.0021 | 5 | 37 | 3.575679 | -3.259951 | 2.9173 | 1.847122 | 12.21575 | 7.044185
2018-03-16 22:42 | 265427.9 | 2160.0005 | 5 | 37 | 3.559034 | -3.259968 | 2.9173 | 1.955775 | 12.21575 | 7.431781
2018-03-16 22:44 | 265547.9 | 2280.0008 | 5 | 37 | 3.542523 | -3.259782 | 2.9173 | 2.064427 | 12.21575 | 7.817586
2018-03-16 22:46 | 265667.9 | 2400.0013 | 5 | 37 | 3.525218 | -3.260285 | 2.9173 | 2.173084 | 12.21575 | 8.201574
2018-03-16 22:48 | 265787.9 | 2520.0008 | 5 | 37 | 3.506771 | -3.259835 | 2.9173 | 2.281733 | 12.21575 | 8.583595
2018-03-16 22:50 | 265907.9 | 2640.0008 | 5 | 37 | 3.486314 | -3.259851 | 2.9173 | 2.390391 | 12.21575 | 8.963549
2018-03-16 22:52 | 266027.9 | 2760.0021 | 5 | 37 | 3.460468 | -3.259883 | 2.9173 | 2.499043 | 12.21575 | 9.341016
2018-03-16 22:54 | 266147.9 | 2880.0006 | 5 | 37 | 3.42318 | -3.259902 | 2.9173 | 2.607698 | 12.21575 | 9.715117
2018-03-16 22:56 | 266267.9 | 3000.0021 | 5 | 37 | 3.367964 | -3.259921 | 2.9173 | 2.71635 | 12.21575 | 10.08426
2018-03-16 22:58 | 266387.9 | 3120.0006 | 5 | 37 | 3.266276 | -3.259892 | 2.9173 | 2.825001 | 12.21575 | 10.44543
2018-03-16 23:00 | 266488 | 3220.0739 | 5 | 37 | 2.99997 | -3.259909 | 2.9173 | 2.915614 | 12.21575 | 10.73207
2018-03-16 23:02 | 266608 | 120.0002 | 6 | 37 | 3.331512 | 0 | 2.9173 | 2.915614 | 12.21575 | 10.73207
2018-03-16 23:04 | 266728 | 240.001 | 6 | 37 | 3.348298 | 0 | 2.9173 | 2.915614 | 12.21575 | 10.73207
2018-03-16 23:05 | 266788 | 300.0024 | 6 | 37 | 3.353292 | 0 | 2.9173 | 2.915614 | 12.21575 | 10.73207
2018-03-16 23:05 | 266788 | 0.0025 | 7 | 38 | 3.353343 | 0 | 0 | 0 | 0 | 0
2018-03-16 23:07 | 266908.1 | 120.0018 | 2 | 38 | 3.962365 | 4.890009 | 0.1622987 | 0 | 0.625363 | 0
2018-03-16 23:09 | 267028.1 | 240.0019 | 2 | 38 | 4.004405 | 4.890072 | 0.3252737 | 0 | 1.274832 | 0
2018-03-16 23:11 | 267148.1 | 360.0003 | 2 | 38 | 4.040556 | 4.889893 | 0.4882549 | 0 | 1.930458 | 0
2018-03-16 23:13 | 267268.1 | 480.0003 | 2 | 38 | 4.072371 | 4.89003 | 0.6512334 | 0 | 2.591652 | 0
2018-03-16 23:15 | 267388.1 | 600.0003 | 2 | 38 | 4.098904 | 4.889874 | 0.8142204 | 0 | 3.257606 | 0
2018-03-16 23:17 | 267508.1 | 720.0019 | 2 | 38 | 4.122799 | 4.889994 | 0.9772027 | 0 | 3.927621 | 0
2018-03-16 23:19 | 267628.1 | 840.001 | 2 | 38 | 4.147972 | 4.889975 | 1.140189 | 0 | 4.601589 | 0
2018-03-16 23:21 | 267748.1 | 960.001 | 2 | 38 | 4.17721 | 4.88998 | 1.303171 | 0 | 5.279955 | 0
2018-03-16 23:23 | 267868.1 | 1080.0002 | 2 | 38 | 4.200405 | 4.695873 | 1.465135 | 0 | 5.958924 | 0
2018-03-16 23:25 | 267988.1 | 1200.0019 | 2 | 38 | 4.200397 | 4.125261 | 1.612029 | 0 | 6.575937 | 0
2018-03-16 23:27 | 268108.1 | 1320.0002 | 2 | 38 | 4.200385 | 3.584791 | 1.740425 | 0 | 7.115247 | 0
2018-03-16 23:28 | 268185 | 1396.9081 | 2 | 38 | 4.200407 | 3.259998 | 1.813492 | 0 | 7.422158 | 0
2018-03-16 23:30 | 268305.1 | 120.001 | 3 | 38 | 4.230839 | 3.260042 | 1.921717 | 0 | 7.878285 | 0
2018-03-16 23:32 | 268425.1 | 240.0002 | 3 | 38 | 4.265698 | 3.259983 | 2.030379 | 0 | 8.339891 | 0
2018-03-16 23:34 | 268545.1 | 360.001 | 3 | 38 | 4.302946 | 3.260231 | 2.139038 | 0 | 8.805401 | 0
2018-03-16 23:36 | 268665.1 | 480.0002 | 3 | 38 | 4.342236 | 3.260216 | 2.247696 | 0 | 9.275065 | 0
2018-03-16 23:38 | 268785.1 | 600.0002 | 3 | 38 | 4.383252 | 3.260141 | 2.356355 | 0 | 9.749103 | 0
2018-03-16 23:40 | 268905.1 | 720.0019 | 3 | 38 | 4.400388 | 2.880287 | 2.460979 | 0 | 10.20911 | 0
2018-03-16 23:42 | 269025.1 | 840.0019 | 3 | 38 | 4.40038 | 2.395102 | 2.548589 | 0 | 10.59463 | 0
2018-03-16 23:44 | 269145.1 | 960.0002 | 3 | 38 | 4.40037 | 2.005819 | 2.62171 | 0 | 10.91639 | 0
2018-03-16 23:46 | 269265.1 | 1080.001 | 3 | 38 | 4.400359 | 1.691086 | 2.683146 | 0 | 11.18673 | 0
2018-03-16 23:48 | 269385.1 | 1200.001 | 3 | 38 | 4.400357 | 1.436392 | 2.735121 | 0 | 11.41544 | 0
2018-03-16 23:50 | 269505.1 | 1320.0002 | 3 | 38 | 4.400346 | 1.228226 | 2.779408 | 0 | 11.61032 | 0
2018-03-16 23:52 | 269625.1 | 1440.001 | 3 | 38 | 4.400348 | 1.056986 | 2.817404 | 0 | 11.77751 | 0
2018-03-16 23:54 | 269745.1 | 1560.001 | 3 | 38 | 4.400338 | 0.915556 | 2.850206 | 0 | 11.92185 | 0
2018-03-16 23:56 | 269865.1 | 1680.0002 | 3 | 38 | 4.400364 | 0.7982121 | 2.878706 | 0 | 12.04726 | 0
2018-03-16 23:58 | 269985.1 | 1800.001 | 3 | 38 | 4.400325 | 0.6985016 | 2.903602 | 0 | 12.15681 | 0
2018-03-17 | 270049.5 | 1864.4735 | 3 | 38 | 4.400347 | 0.6519985 | 2.915686 | 0 | 12.20999 | 0
2018-03-17 00:02 | 270169.6 | 120.0009 | 4 | 38 | 4.35212 | 0 | 2.915686 | 0 | 12.20999 | 0
2018-03-17 00:04 | 270289.6 | 240.0001 | 4 | 38 | 4.348802 | 0 | 2.915686 | 0 | 12.20999 | 0
2018-03-17 00:05 | 270349.6 | 300.0014 | 4 | 38 | 4.347739 | 0 | 2.915686 | 0 | 12.20999 | 0
2018-03-17 00:07 | 270469.7 | 120.0018 | 5 | 38 | 4.094065 | -3.259888 | 2.915686 | 0.1086489 | 12.20999 | 0.4481817
2018-03-17 00:09 | 270589.7 | 240.0007 | 5 | 38 | 4.04974 | -3.259944 | 2.915686 | 0.2173011 | 12.20999 | 0.8905843
2018-03-17 00:11 | 270709.7 | 360.0011 | 5 | 38 | 4.00623 | -3.259942 | 2.915686 | 0.3259566 | 12.20999 | 1.328245
2018-03-17 00:13 | 270829.7 | 480 | 5 | 38 | 3.963031 | -3.259853 | 2.915686 | 0.4346081 | 12.20999 | 1.761176
2018-03-17 00:15 | 270949.7 | 600.0018 | 5 | 38 | 3.920588 | -3.260125 | 2.915686 | 0.5432656 | 12.20999 | 2.189475
2018-03-17 00:17 | 271069.7 | 720.001 | 5 | 38 | 3.879581 | -3.260029 | 2.915686 | 0.6519197 | 12.20999 | 2.613219
2018-03-17 00:19 | 271189.7 | 840.0018 | 5 | 38 | 3.840627 | -3.259856 | 2.915686 | 0.760574 | 12.20999 | 3.032616
2018-03-17 00:21 | 271309.7 | 960.0002 | 5 | 38 | 3.804246 | -3.259801 | 2.915686 | 0.8692257 | 12.20999 | 3.447904
2018-03-17 00:23 | 271429.7 | 1080.0002 | 5 | 38 | 3.770568 | -3.259953 | 2.915686 | 0.9778783 | 12.20999 | 3.859392
2018-03-17 00:25 | 271549.7 | 1200.0009 | 5 | 38 | 3.739413 | -3.259911 | 2.915686 | 1.086535 | 12.20999 | 4.267375
2018-03-17 00:27 | 271669.7 | 1320.0002 | 5 | 38 | 3.710387 | -3.260027 | 2.915686 | 1.195185 | 12.20999 | 4.672069
2018-03-17 00:29 | 271789.7 | 1440.0018 | 5 | 38 | 3.68331 | -3.259862 | 2.915686 | 1.30384 | 12.20999 | 5.073734
2018-03-17 00:31 | 271909.7 | 1560.001 | 5 | 38 | 3.657971 | -3.25985 | 2.915686 | 1.412493 | 12.20999 | 5.472542
2018-03-17 00:33 | 272029.7 | 1680.0018 | 5 | 38 | 3.634369 | -3.25989 | 2.915686 | 1.521147 | 12.20999 | 5.868696
2018-03-17 00:35 | 272149.7 | 1800.0019 | 5 | 38 | 3.612724 | -3.259949 | 2.915686 | 1.6298 | 12.20999 | 6.262389
2018-03-17 00:37 | 272269.7 | 1920.001 | 5 | 38 | 3.593089 | -3.259875 | 2.915686 | 1.738454 | 12.20999 | 6.653838
2018-03-17 00:39 | 272389.7 | 2040.0002 | 5 | 38 | 3.575314 | -3.25985 | 2.915686 | 1.847106 | 12.20999 | 7.043256
2018-03-17 00:41 | 272509.7 | 2160.0002 | 5 | 38 | 3.558715 | -3.259928 | 2.915686 | 1.955761 | 12.20999 | 7.430827
2018-03-17 00:43 | 272629.7 | 2280.0019 | 5 | 38 | 3.542169 | -3.259907 | 2.915686 | 2.064413 | 12.20999 | 7.816593
2018-03-17 00:45 | 272749.7 | 2400.0002 | 5 | 38 | 3.524858 | -3.259928 | 2.915686 | 2.173067 | 12.20999 | 8.200531
2018-03-17 00:47 | 272869.7 | 2520.0007 | 5 | 38 | 3.506358 | -3.259904 | 2.915686 | 2.281722 | 12.20999 | 8.58253
2018-03-17 00:49 | 272989.7 | 2640.001 | 5 | 38 | 3.485839 | -3.259921 | 2.915686 | 2.390377 | 12.20999 | 8.962428
2018-03-17 00:51 | 273109.7 | 2760.001 | 5 | 38 | 3.459909 | -3.259853 | 2.915686 | 2.499024 | 12.20999 | 9.339823
2018-03-17 00:53 | 273229.7 | 2880.001 | 5 | 38 | 3.422428 | -3.259792 | 2.915686 | 2.607684 | 12.20999 | 9.713871
2018-03-17 00:55 | 273349.7 | 3000.0002 | 5 | 38 | 3.366838 | -3.259848 | 2.915686 | 2.716336 | 12.20999 | 10.08291
2018-03-17 00:57 | 273469.7 | 3120.0002 | 5 | 38 | 3.263871 | -3.259871 | 2.915686 | 2.824996 | 12.20999 | 10.44395
2018-03-17 00:58 | 273568 | 3218.3511 | 5 | 38 | 2.999981 | -3.25986 | 2.915686 | 2.91405 | 12.20999 | 10.72549
2018-03-17 01:00 | 273688.1 | 120.0013 | 6 | 38 | 3.332655 | 0 | 2.915686 | 2.91405 | 12.20999 | 10.72549
2018-03-17 01:02 | 273808.1 | 240.0002 | 6 | 38 | 3.349542 | 0 | 2.915686 | 2.91405 | 12.20999 | 10.72549
2018-03-17 01:03 | 273868.1 | 300.0032 | 6 | 38 | 3.354587 | 0 | 2.915686 | 2.91405 | 12.20999 | 10.72549
2018-03-17 01:03 | 273868.1 | 0.0024 | 7 | 39 | 3.354672 | 0 | 0 | 0 | 0 | 0
2018-03-17 01:05 | 273988.2 | 120.0004 | 2 | 39 | 3.962804 | 4.890057 | 0.1622974 | 1.31e-09 | 0.6255097 | 4.395e-09
2018-03-17 01:07 | 274108.2 | 240.0019 | 2 | 39 | 4.004794 | 4.890001 | 0.3252864 | 1.31e-09 | 1.275097 | 4.395e-09
2018-03-17 01:09 | 274228.2 | 360.0011 | 2 | 39 | 4.040936 | 4.88999 | 0.4882641 | 1.31e-09 | 1.93077 | 4.395e-09
2018-03-17 01:11 | 274348.2 | 480.0012 | 2 | 39 | 4.072778 | 4.890015 | 0.6512578 | 1.31e-09 | 2.592094 | 4.395e-09
2018-03-17 01:13 | 274468.2 | 600.0003 | 2 | 39 | 4.099277 | 4.890009 | 0.8142325 | 1.31e-09 | 3.258061 | 4.395e-09
2018-03-17 01:15 | 274588.2 | 720.0003 | 2 | 39 | 4.123167 | 4.889912 | 0.9772271 | 1.31e-09 | 3.928184 | 4.395e-09
2018-03-17 01:17 | 274708.2 | 840.0004 | 2 | 39 | 4.148353 | 4.889887 | 1.140212 | 1.31e-09 | 4.602204 | 4.395e-09
2018-03-17 01:19 | 274828.2 | 960.0004 | 2 | 39 | 4.177555 | 4.889971 | 1.303196 | 1.31e-09 | 5.280636 | 4.395e-09
2018-03-17 01:21 | 274948.2 | 1080.002 | 2 | 39 | 4.200405 | 4.689009 | 1.465096 | 1.31e-09 | 5.959378 | 4.395e-09
2018-03-17 01:23 | 275068.2 | 1200.0005 | 2 | 39 | 4.200399 | 4.11993 | 1.611787 | 1.31e-09 | 6.575536 | 4.395e-09
2018-03-17 01:25 | 275188.2 | 1320.0019 | 2 | 39 | 4.200388 | 3.580126 | 1.740005 | 1.31e-09 | 7.114105 | 4.395e-09
2018-03-17 01:26 | 275263.8 | 1395.6241 | 2 | 39 | 4.200384 | 3.259991 | 1.811821 | 1.31e-09 | 7.41576 | 4.395e-09
2018-03-17 01:28 | 275383.8 | 120.0012 | 3 | 39 | 4.230786 | 3.259907 | 1.920039 | 1.31e-09 | 7.871851 | 4.395e-09
2018-03-17 01:30 | 275503.8 | 240.0005 | 3 | 39 | 4.265631 | 3.259903 | 2.028702 | 1.31e-09 | 8.333452 | 4.395e-09
2018-03-17 01:32 | 275623.8 | 360.0012 | 3 | 39 | 4.302877 | 3.259689 | 2.137366 | 1.31e-09 | 8.798972 | 4.395e-09
2018-03-17 01:34 | 275743.8 | 480.002 | 3 | 39 | 4.342244 | 3.259987 | 2.246024 | 1.31e-09 | 9.268637 | 4.395e-09
2018-03-17 01:36 | 275863.8 | 600.0004 | 3 | 39 | 4.383325 | 3.260151 | 2.354675 | 1.31e-09 | 9.742645 | 4.395e-09
2018-03-17 01:38 | 275983.8 | 720.0003 | 3 | 39 | 4.400384 | 2.879128 | 2.459288 | 1.31e-09 | 10.2026 | 4.395e-09
2018-03-17 01:40 | 276103.8 | 840.0019 | 3 | 39 | 4.400402 | 2.395407 | 2.546873 | 1.31e-09 | 10.58801 | 4.395e-09
2018-03-17 01:42 | 276223.8 | 960.0013 | 3 | 39 | 4.400382 | 2.003016 | 2.619889 | 1.31e-09 | 10.90931 | 4.395e-09
2018-03-17 01:44 | 276343.8 | 1080.002 | 3 | 39 | 4.400377 | 1.688911 | 2.681231 | 1.31e-09 | 11.17924 | 4.395e-09
2018-03-17 01:46 | 276463.8 | 1200.0013 | 3 | 39 | 4.400372 | 1.434397 | 2.733128 | 1.31e-09 | 11.4076 | 4.395e-09
2018-03-17 01:48 | 276583.8 | 1320.0005 | 3 | 39 | 4.400342 | 1.225611 | 2.777341 | 1.31e-09 | 11.60216 | 4.395e-09
2018-03-17 01:50 | 276703.8 | 1440.0005 | 3 | 39 | 4.400332 | 1.055229 | 2.815275 | 1.31e-09 | 11.76908 | 4.395e-09
2018-03-17 01:52 | 276823.8 | 1560.0029 | 3 | 39 | 4.400358 | 0.9144039 | 2.848035 | 1.31e-09 | 11.91324 | 4.395e-09
2018-03-17 01:54 | 276943.8 | 1680.0014 | 3 | 39 | 4.400354 | 0.7972202 | 2.876498 | 1.31e-09 | 12.03848 | 4.395e-09
2018-03-17 01:56 | 277063.8 | 1800.0021 | 3 | 39 | 4.400331 | 0.697691 | 2.901366 | 1.31e-09 | 12.14791 | 4.395e-09
2018-03-17 01:57 | 277126.2 | 1862.4625 | 3 | 39 | 4.400303 | 0.6519852 | 2.913077 | 1.31e-09 | 12.19945 | 4.395e-09
2018-03-17 01:59 | 277246.3 | 120.0018 | 4 | 39 | 4.351967 | 0 | 2.913077 | 1.31e-09 | 12.19945 | 4.395e-09
2018-03-17 02:01 | 277366.3 | 240.0008 | 4 | 39 | 4.348613 | 0 | 2.913077 | 1.31e-09 | 12.19945 | 4.395e-09
2018-03-17 02:02 | 277426.3 | 300.0023 | 4 | 39 | 4.347542 | 0 | 2.913077 | 1.31e-09 | 12.19945 | 4.395e-09
2018-03-17 02:04 | 277546.4 | 120.0002 | 5 | 39 | 4.093446 | -3.259872 | 2.913077 | 0.1086465 | 12.19945 | 0.4481105
2018-03-17 02:06 | 277666.4 | 240.0007 | 5 | 39 | 4.049088 | -3.259972 | 2.913077 | 0.2172956 | 12.19945 | 0.8904308
2018-03-17 02:08 | 277786.4 | 360.0017 | 5 | 39 | 4.00553 | -3.260128 | 2.913077 | 0.3259528 | 12.19945 | 1.328024
2018-03-17 02:10 | 277906.4 | 480.0001 | 5 | 39 | 3.962311 | -3.259907 | 2.913077 | 0.4346043 | 12.19945 | 1.760877
2018-03-17 02:12 | 278026.4 | 600.0009 | 5 | 39 | 3.919882 | -3.259843 | 2.913077 | 0.5432591 | 12.19945 | 2.189086
2018-03-17 02:14 | 278146.4 | 720.0017 | 5 | 39 | 3.878864 | -3.259841 | 2.913077 | 0.651916 | 12.19945 | 2.612764
2018-03-17 02:16 | 278266.4 | 840.001 | 5 | 39 | 3.83989 | -3.260094 | 2.913077 | 0.7605677 | 12.19945 | 3.032071
2018-03-17 02:18 | 278386.4 | 960.0004 | 5 | 39 | 3.803518 | -3.259944 | 2.913077 | 0.8692234 | 12.19945 | 3.447298
2018-03-17 02:20 | 278506.4 | 1080.001 | 5 | 39 | 3.769859 | -3.259978 | 2.913077 | 0.9778735 | 12.19945 | 3.858698
2018-03-17 02:22 | 278626.4 | 1200.0006 | 5 | 39 | 3.738719 | -3.259944 | 2.913077 | 1.086526 | 12.19945 | 4.266591
2018-03-17 02:24 | 278746.4 | 1320.0017 | 5 | 39 | 3.709763 | -3.25998 | 2.913077 | 1.195184 | 12.19945 | 4.671239
2018-03-17 02:26 | 278866.4 | 1440.0017 | 5 | 39 | 3.682701 | -3.259883 | 2.913077 | 1.303839 | 12.19945 | 5.072838
2018-03-17 02:28 | 278986.4 | 1560.001 | 5 | 39 | 3.657381 | -3.260172 | 2.913077 | 1.41249 | 12.19945 | 5.471578
2018-03-17 02:30 | 279106.4 | 1680.0017 | 5 | 39 | 3.633846 | -3.259982 | 2.913077 | 1.521146 | 12.19945 | 5.867682
2018-03-17 02:32 | 279226.4 | 1800.0017 | 5 | 39 | 3.61228 | -3.260035 | 2.913077 | 1.6298 | 12.19945 | 6.261322
2018-03-17 02:34 | 279346.4 | 1920.0017 | 5 | 39 | 3.592687 | -3.259921 | 2.913077 | 1.738454 | 12.19945 | 6.652728
2018-03-17 02:36 | 279466.4 | 2040.0001 | 5 | 39 | 3.574924 | -3.259944 | 2.913077 | 1.847106 | 12.19945 | 7.042101
2018-03-17 02:38 | 279586.4 | 2160.0001 | 5 | 39 | 3.558296 | -3.260165 | 2.913077 | 1.95576 | 12.19945 | 7.429623
2018-03-17 02:40 | 279706.4 | 2280.0002 | 5 | 39 | 3.541746 | -3.259808 | 2.913077 | 2.064413 | 12.19945 | 7.815347
2018-03-17 02:42 | 279826.4 | 2400.0006 | 5 | 39 | 3.524428 | -3.25993 | 2.913077 | 2.173066 | 12.19945 | 8.199236
2018-03-17 02:44 | 279946.4 | 2520.0009 | 5 | 39 | 3.505928 | -3.259898 | 2.913077 | 2.28171 | 12.19945 | 8.58115
2018-03-17 02:46 | 280066.4 | 2640.0002 | 5 | 39 | 3.485358 | -3.25985 | 2.913077 | 2.390376 | 12.19945 | 8.961038
2018-03-17 02:48 | 280186.4 | 2760.001 | 5 | 39 | 3.459283 | -3.259853 | 2.913077 | 2.499034 | 12.19945 | 9.338409
2018-03-17 02:50 | 280306.4 | 2880.0002 | 5 | 39 | 3.421582 | -3.259832 | 2.913077 | 2.607687 | 12.19945 | 9.712355
2018-03-17 02:52 | 280426.4 | 3000.001 | 5 | 39 | 3.365602 | -3.259877 | 2.913077 | 2.716341 | 12.19945 | 10.08129
2018-03-17 02:54 | 280546.4 | 3120.0002 | 5 | 39 | 3.261035 | -3.259919 | 2.913077 | 2.824994 | 12.19945 | 10.4421
2018-03-17 02:56 | 280642.6 | 3216.2528 | 5 | 39 | 2.999992 | -3.259961 | 2.913077 | 2.912146 | 12.19945 | 10.71744
2018-03-17 02:58 | 280762.7 | 120 | 6 | 39 | 3.333812 | 0 | 2.913077 | 2.912146 | 12.19945 | 10.71744
2018-03-17 03:00 | 280882.7 | 240.0009 | 6 | 39 | 3.350796 | 0 | 2.913077 | 2.912146 | 12.19945 | 10.71744
2018-03-17 03:01 | 280942.7 | 300.0039 | 6 | 39 | 3.355861 | 0 | 2.913077 | 2.912146 | 12.19945 | 10.71744
2018-03-17 03:01 | 280942.7 | 0.0023 | 7 | 40 | 3.355901 | 0 | 0 | 0 | 0 | 0
2018-03-17 03:03 | 281062.8 | 120.0011 | 2 | 40 | 3.963177 | 4.889975 | 0.1623066 | 1.974e-09 | 0.6256762 | 6.625e-09
2018-03-17 03:05 | 281182.8 | 240.0003 | 2 | 40 | 4.005069 | 4.890005 | 0.3252897 | 1.974e-09 | 1.275289 | 6.625e-09
2018-03-17 03:07 | 281302.8 | 360.0027 | 2 | 40 | 4.041248 | 4.890009 | 0.4882781 | 1.974e-09 | 1.931056 | 6.625e-09
2018-03-17 03:09 | 281422.8 | 480.0012 | 2 | 40 | 4.073038 | 4.889969 | 0.6512635 | 1.974e-09 | 2.592394 | 6.625e-09
2018-03-17 03:11 | 281542.8 | 600.0019 | 2 | 40 | 4.09959 | 4.890068 | 0.8142508 | 1.974e-09 | 3.25846 | 6.625e-09
2018-03-17 03:13 | 281662.8 | 720.0012 | 2 | 40 | 4.123424 | 4.889864 | 0.9772338 | 1.974e-09 | 3.928579 | 6.625e-09
2018-03-17 03:15 | 281782.8 | 840.0011 | 2 | 40 | 4.148643 | 4.890001 | 1.140217 | 1.974e-09 | 4.602638 | 6.625e-09
2018-03-17 03:17 | 281902.8 | 960.0003 | 2 | 40 | 4.177917 | 4.890028 | 1.303198 | 1.974e-09 | 5.28111 | 6.625e-09
2018-03-17 03:19 | 282022.8 | 1080.002 | 2 | 40 | 4.200397 | 4.682547 | 1.465024 | 1.974e-09 | 5.959581 | 6.625e-09
2018-03-17 03:21 | 282142.8 | 1200.002 | 2 | 40 | 4.20041 | 4.114351 | 1.611527 | 1.974e-09 | 6.574953 | 6.625e-09
2018-03-17 03:23 | 282262.8 | 1320.0011 | 2 | 40 | 4.200409 | 3.57641 | 1.739591 | 1.974e-09 | 7.112872 | 6.625e-09
2018-03-17 03:24 | 282337.6 | 1394.8537 | 2 | 40 | 4.200387 | 3.259987 | 1.810619 | 1.974e-09 | 7.411215 | 6.625e-09
2018-03-17 03:26 | 282457.6 | 120.0004 | 3 | 40 | 4.230906 | 3.26016 | 1.918836 | 1.974e-09 | 7.867312 | 6.625e-09
2018-03-17 03:28 | 282577.6 | 240.002 | 3 | 40 | 4.265764 | 3.26004 | 2.027495 | 1.974e-09 | 8.328907 | 6.625e-09
2018-03-17 03:30 | 282697.6 | 360.0021 | 3 | 40 | 4.303107 | 3.260153 | 2.136147 | 1.974e-09 | 8.794402 | 6.625e-09
2018-03-17 03:32 | 282817.6 | 480.0004 | 3 | 40 | 4.342501 | 3.260017 | 2.244806 | 1.974e-09 | 9.264095 | 6.625e-09
2018-03-17 03:34 | 282937.6 | 600.0021 | 3 | 40 | 4.383578 | 3.259769 | 2.353462 | 1.974e-09 | 9.738152 | 6.625e-09
2018-03-17 03:36 | 283057.6 | 720.0014 | 3 | 40 | 4.400369 | 2.874681 | 2.45797 | 1.974e-09 | 10.19766 | 6.625e-09
2018-03-17 03:38 | 283177.6 | 840.0013 | 3 | 40 | 4.400376 | 2.3923 | 2.545451 | 1.974e-09 | 10.58261 | 6.625e-09
2018-03-17 03:40 | 283297.6 | 960.0012 | 3 | 40 | 4.400363 | 2.003588 | 2.618479 | 1.974e-09 | 10.90397 | 6.625e-09
2018-03-17 03:42 | 283417.6 | 1080.0004 | 3 | 40 | 4.400372 | 1.689827 | 2.679848 | 1.974e-09 | 11.17401 | 6.625e-09
2018-03-17 03:44 | 283537.6 | 1200.0021 | 3 | 40 | 4.400365 | 1.43494 | 2.731773 | 1.974e-09 | 11.4025 | 6.625e-09
2018-03-17 03:46 | 283657.6 | 1320.0004 | 3 | 40 | 4.400358 | 1.226831 | 2.77602 | 1.974e-09 | 11.5972 | 6.625e-09
2018-03-17 03:48 | 283777.6 | 1440.0013 | 3 | 40 | 4.400362 | 1.056587 | 2.81398 | 1.974e-09 | 11.76424 | 6.625e-09
2018-03-17 03:50 | 283897.6 | 1560.0013 | 3 | 40 | 4.400344 | 0.9153843 | 2.846768 | 1.974e-09 | 11.90852 | 6.625e-09
2018-03-17 03:52 | 284017.6 | 1680.0005 | 3 | 40 | 4.400338 | 0.7974014 | 2.875259 | 1.974e-09 | 12.03389 | 6.625e-09
2018-03-17 03:54 | 284137.6 | 1800.0013 | 3 | 40 | 4.40038 | 0.6996117 | 2.900158 | 1.974e-09 | 12.14346 | 6.625e-09
2018-03-17 03:55 | 284203.2 | 1865.5729 | 3 | 40 | 4.400364 | 0.6519985 | 2.912452 | 1.974e-09 | 12.19755 | 6.625e-09
2018-03-17 03:57 | 284323.3 | 120.001 | 4 | 40 | 4.351991 | 0 | 2.912452 | 1.974e-09 | 12.19755 | 6.625e-09
2018-03-17 03:59 | 284443.3 | 240.0018 | 4 | 40 | 4.348619 | 0 | 2.912452 | 1.974e-09 | 12.19755 | 6.625e-09
2018-03-17 04:00 | 284503.3 | 300.0024 | 4 | 40 | 4.347566 | 0 | 2.912452 | 1.974e-09 | 12.19755 | 6.625e-09
2018-03-17 04:02 | 284623.3 | 120.0018 | 5 | 40 | 4.093122 | -3.259917 | 2.912452 | 0.1086548 | 12.19755 | 0.448113
2018-03-17 04:04 | 284743.3 | 240.001 | 5 | 40 | 4.048685 | -3.259881 | 2.912452 | 0.217307 | 12.19755 | 0.8904075
2018-03-17 04:06 | 284863.3 | 360.001 | 5 | 40 | 4.00506 | -3.260161 | 2.912452 | 0.3259628 | 12.19755 | 1.327949
2018-03-17 04:08 | 284983.3 | 480.0009 | 5 | 40 | 3.961799 | -3.260115 | 2.912452 | 0.4346131 | 12.19755 | 1.760747
2018-03-17 04:10 | 285103.3 | 600.0009 | 5 | 40 | 3.919324 | -3.259813 | 2.912452 | 0.5432658 | 12.19755 | 2.188891
2018-03-17 04:12 | 285223.3 | 720.0019 | 5 | 40 | 3.878324 | -3.259888 | 2.912452 | 0.6519289 | 12.19755 | 2.612533
2018-03-17 04:14 | 285343.3 | 840.0011 | 5 | 40 | 3.839347 | -3.260189 | 2.912452 | 0.7605837 | 12.19755 | 3.031793
2018-03-17 04:16 | 285463.3 | 960.0019 | 5 | 40 | 3.80297 | -3.259801 | 2.912452 | 0.8692347 | 12.19755 | 3.44694
2018-03-17 04:18 | 285583.3 | 1080.0019 | 5 | 40 | 3.769354 | -3.26005 | 2.912452 | 0.9778903 | 12.19755 | 3.858301
2018-03-17 04:20 | 285703.3 | 1200.0019 | 5 | 40 | 3.738255 | -3.259856 | 2.912452 | 1.086543 | 12.19755 | 4.266141
2018-03-17 04:22 | 285823.3 | 1320.0002 | 5 | 40 | 3.709321 | -3.260075 | 2.912452 | 1.1952 | 12.19755 | 4.670737
2018-03-17 04:24 | 285943.3 | 1440.0019 | 5 | 40 | 3.682283 | -3.259809 | 2.912452 | 1.303853 | 12.19755 | 5.07228
2018-03-17 04:26 | 286063.3 | 1560.0002 | 5 | 40 | 3.656984 | -3.260115 | 2.912452 | 1.412506 | 12.19755 | 5.470984
2018-03-17 04:28 | 286183.3 | 1680.0011 | 5 | 40 | 3.633453 | -3.259898 | 2.912452 | 1.521162 | 12.19755 | 5.86704
2018-03-17 04:30 | 286303.3 | 1800.0019 | 5 | 40 | 3.611856 | -3.259984 | 2.912452 | 1.629818 | 12.19755 | 6.260646
2018-03-17 04:32 | 286423.3 | 1920.0002 | 5 | 40 | 3.592307 | -3.260336 | 2.912452 | 1.738469 | 12.19755 | 6.651998
2018-03-17 04:34 | 286543.3 | 2040.0004 | 5 | 40 | 3.574596 | -3.259864 | 2.912452 | 1.847123 | 12.19755 | 7.041341
2018-03-17 04:36 | 286663.3 | 2160.0006 | 5 | 40 | 3.558005 | -3.259944 | 2.912452 | 1.955775 | 12.19755 | 7.428822
2018-03-17 04:38 | 286783.3 | 2280.0018 | 5 | 40 | 3.541461 | -3.259879 | 2.912452 | 2.064428 | 12.19755 | 7.814513
2018-03-17 04:40 | 286903.3 | 2400.0018 | 5 | 40 | 3.524133 | -3.259888 | 2.912452 | 2.173084 | 12.19755 | 8.198384
2018-03-17 04:42 | 287023.3 | 2520.0002 | 5 | 40 | 3.505599 | -3.259954 | 2.912452 | 2.281737 | 12.19755 | 8.580296
2018-03-17 04:44 | 287143.3 | 2640.0002 | 5 | 40 | 3.484946 | -3.260242 | 2.912452 | 2.390388 | 12.19755 | 8.960093
2018-03-17 04:46 | 287263.3 | 2760.0007 | 5 | 40 | 3.458791 | -3.260296 | 2.912452 | 2.499041 | 12.19755 | 9.337398
2018-03-17 04:48 | 287383.3 | 2880.001 | 5 | 40 | 3.420862 | -3.2602 | 2.912452 | 2.607696 | 12.19755 | 9.711288
2018-03-17 04:50 | 287503.3 | 3000.0002 | 5 | 40 | 3.364573 | -3.260186 | 2.912452 | 2.716352 | 12.19755 | 10.08014
2018-03-17 04:52 | 287623.3 | 3120.0002 | 5 | 40 | 3.258827 | -3.260102 | 2.912452 | 2.825005 | 12.19755 | 10.4408
2018-03-17 04:54 | 287718.1 | 3214.7775 | 5 | 40 | 2.99998 | -3.259902 | 2.912452 | 2.910818 | 12.19755 | 10.71176
2018-03-17 04:56 | 287838.2 | 120 | 6 | 40 | 3.335303 | 0 | 2.912452 | 2.910818 | 12.19755 | 10.71176
2018-03-17 04:58 | 287958.2 | 240 | 6 | 40 | 3.352382 | 0 | 2.912452 | 2.910818 | 12.19755 | 10.71176
2018-03-17 04:59 | 288018.2 | 300.0039 | 6 | 40 | 3.357461 | 0 | 2.912452 | 2.910818 | 12.19755 | 10.71176
2018-03-17 04:59 | 288018.2 | 0.0024 | 7 | 41 | 3.357393 | 0 | 0 | 0 | 0 | 0
2018-03-17 05:01 | 288138.3 | 120.0003 | 2 | 41 | 3.963596 | 4.890156 | 0.1622998 | 0 | 0.6258113 | 0
2018-03-17 05:03 | 288258.3 | 240.0013 | 2 | 41 | 4.005439 | 4.889931 | 0.3252818 | 0 | 1.275478 | 0
2018-03-17 05:05 | 288378.3 | 360.0003 | 2 | 41 | 4.041584 | 4.890053 | 0.4882638 | 0 | 1.931274 | 0
2018-03-17 05:07 | 288498.3 | 480.0011 | 2 | 41 | 4.073351 | 4.889969 | 0.6512488 | 0 | 2.592663 | 0
2018-03-17 05:09 | 288618.3 | 600.0011 | 2 | 41 | 4.099786 | 4.890003 | 0.8142324 | 0 | 3.258756 | 0
2018-03-17 05:11 | 288738.3 | 720.0012 | 2 | 41 | 4.123613 | 4.889975 | 0.9772167 | 0 | 3.928914 | 0
2018-03-17 05:13 | 288858.3 | 840.0035 | 2 | 41 | 4.148869 | 4.890003 | 1.140204 | 0 | 4.603024 | 0
2018-03-17 05:15 | 288978.3 | 960.0019 | 2 | 41 | 4.178191 | 4.890047 | 1.303187 | 0 | 5.281549 | 0
2018-03-17 05:17 | 289098.3 | 1080.0011 | 2 | 41 | 4.200394 | 4.676983 | 1.464949 | 0 | 5.959782 | 0
2018-03-17 05:19 | 289218.3 | 1200.0003 | 2 | 41 | 4.200397 | 4.109896 | 1.611296 | 0 | 6.574495 | 0
2018-03-17 05:21 | 289338.3 | 1320.0003 | 2 | 41 | 4.200397 | 3.571802 | 1.739224 | 0 | 7.111845 | 0
2018-03-17 05:22 | 289412.1 | 1393.7984 | 2 | 41 | 4.200386 | 3.259979 | 1.809211 | 0 | 7.405816 | 0
2018-03-17 05:24 | 289532.1 | 120.0018 | 3 | 41 | 4.230871 | 3.260029 | 1.917431 | 4.58e-10 | 7.861924 | 1.86e-09
2018-03-17 05:26 | 289652.1 | 240.0002 | 3 | 41 | 4.265787 | 3.259933 | 2.026087 | 4.58e-10 | 8.323506 | 1.86e-09
2018-03-17 05:28 | 289772.1 | 360.0008 | 3 | 41 | 4.303127 | 3.260254 | 2.134744 | 4.58e-10 | 8.789022 | 1.86e-09
2018-03-17 05:30 | 289892.1 | 480.001 | 3 | 41 | 4.342525 | 3.259897 | 2.243401 | 4.58e-10 | 9.25871 | 1.86e-09
2018-03-17 05:32 | 290012.1 | 600.001 | 3 | 41 | 4.383733 | 3.260084 | 2.352054 | 4.58e-10 | 9.732765 | 1.86e-09
2018-03-17 05:34 | 290132.1 | 720.0002 | 3 | 41 | 4.40038 | 2.873325 | 2.456518 | 4.58e-10 | 10.19209 | 1.86e-09
2018-03-17 05:36 | 290252.1 | 840.0003 | 3 | 41 | 4.400379 | 2.391323 | 2.543946 | 4.58e-10 | 10.57681 | 1.86e-09
2018-03-17 05:38 | 290372.1 | 960.002 | 3 | 41 | 4.4004 | 2.003517 | 2.616945 | 4.58e-10 | 10.89803 | 1.86e-09
2018-03-17 05:40 | 290492.1 | 1080.0004 | 3 | 41 | 4.400359 | 1.689056 | 2.678296 | 4.58e-10 | 11.168 | 1.86e-09
2018-03-17 05:42 | 290612.1 | 1200.0004 | 3 | 41 | 4.400364 | 1.434685 | 2.73021 | 4.58e-10 | 11.39644 | 1.86e-09
2018-03-17 05:44 | 290732.1 | 1320.002 | 3 | 41 | 4.400357 | 1.22706 | 2.774451 | 4.58e-10 | 11.59111 | 1.86e-09
2018-03-17 05:46 | 290852.1 | 1440.0012 | 3 | 41 | 4.400338 | 1.056587 | 2.81241 | 4.58e-10 | 11.75815 | 1.86e-09
2018-03-17 05:48 | 290972.1 | 1560.0021 | 3 | 41 | 4.400343 | 0.9152508 | 2.845194 | 4.58e-10 | 11.90241 | 1.86e-09
2018-03-17 05:50 | 291092.1 | 1680.0004 | 3 | 41 | 4.400358 | 0.7977505 | 2.87368 | 4.58e-10 | 12.02775 | 1.86e-09
2018-03-17 05:52 | 291212.1 | 1800.0012 | 3 | 41 | 4.40033 | 0.6984253 | 2.89856 | 4.58e-10 | 12.13724 | 1.86e-09
2018-03-17 05:53 | 291276.8 | 1864.7314 | 3 | 41 | 4.400352 | 0.6519737 | 2.910694 | 4.58e-10 | 12.19063 | 1.86e-09
2018-03-17 05:55 | 291396.9 | 120.0002 | 4 | 41 | 4.351865 | 0 | 2.910694 | 4.58e-10 | 12.19063 | 1.86e-09
2018-03-17 05:57 | 291516.9 | 240.0018 | 4 | 41 | 4.348522 | 0 | 2.910694 | 4.58e-10 | 12.19063 | 1.86e-09
2018-03-17 05:58 | 291576.9 | 300.0024 | 4 | 41 | 4.347452 | 0 | 2.910694 | 4.58e-10 | 12.19063 | 1.86e-09
2018-03-17 06:00 | 291696.9 | 120.0017 | 5 | 41 | 4.092657 | -3.259893 | 2.910694 | 0.1086473 | 12.19063 | 0.4480383
2018-03-17 06:02 | 291816.9 | 240.0001 | 5 | 41 | 4.048147 | -3.25989 | 2.910694 | 0.2172996 | 12.19063 | 0.8902788
2018-03-17 06:04 | 291936.9 | 360.0009 | 5 | 41 | 4.004515 | -3.259942 | 2.910694 | 0.3259554 | 12.19063 | 1.32776
2018-03-17 06:06 | 292056.9 | 480.0001 | 5 | 41 | 3.961198 | -3.259827 | 2.910694 | 0.4346056 | 12.19063 | 1.760493
2018-03-17 06:08 | 292176.9 | 600.0001 | 5 | 41 | 3.918716 | -3.259881 | 2.910694 | 0.5432601 | 12.19063 | 2.188577
2018-03-17 06:10 | 292296.9 | 720 | 5 | 41 | 3.877678 | -3.259953 | 2.910694 | 0.6519191 | 12.19063 | 2.612134
2018-03-17 06:12 | 292416.9 | 840.0001 | 5 | 41 | 3.838731 | -3.259879 | 2.910694 | 0.7605699 | 12.19063 | 3.03131
2018-03-17 06:14 | 292536.9 | 960.0018 | 5 | 41 | 3.802353 | -3.259879 | 2.910694 | 0.8692256 | 12.19063 | 3.446408
2018-03-17 06:16 | 292656.9 | 1080.0012 | 5 | 41 | 3.768767 | -3.259867 | 2.910694 | 0.977882 | 12.19063 | 3.857707
2018-03-17 06:18 | 292776.9 | 1200.0018 | 5 | 41 | 3.737686 | -3.259944 | 2.910694 | 1.086531 | 12.19063 | 4.26547
2018-03-17 06:20 | 292896.9 | 1320.0002 | 5 | 41 | 3.708764 | -3.259957 | 2.910694 | 1.195186 | 12.19063 | 4.669999
2018-03-17 06:22 | 293016.9 | 1440.0009 | 5 | 41 | 3.681764 | -3.260275 | 2.910694 | 1.303842 | 12.19063 | 5.071494
2018-03-17 06:24 | 293136.9 | 1560 | 5 | 41 | 3.65652 | -3.259938 | 2.910694 | 1.412491 | 12.19063 | 5.470129
2018-03-17 06:26 | 293256.9 | 1680.0009 | 5 | 41 | 3.633061 | -3.259809 | 2.910694 | 1.521145 | 12.19063 | 5.866136
2018-03-17 06:28 | 293376.9 | 1800.0001 | 5 | 41 | 3.611534 | -3.260014 | 2.910694 | 1.629808 | 12.19063 | 6.259725
2018-03-17 06:30 | 293496.9 | 1920.0009 | 5 | 41 | 3.592061 | -3.259848 | 2.910694 | 1.738456 | 12.19063 | 6.651033
2018-03-17 06:32 | 293616.9 | 2040.0008 | 5 | 41 | 3.574388 | -3.259797 | 2.910694 | 1.847117 | 12.19063 | 7.040373
2018-03-17 06:34 | 293736.9 | 2160.0017 | 5 | 41 | 3.557805 | -3.259862 | 2.910694 | 1.955778 | 12.19063 | 7.427861
2018-03-17 06:36 | 293856.9 | 2280.0009 | 5 | 41 | 3.541283 | -3.260022 | 2.910694 | 2.064431 | 12.19063 | 7.813535
2018-03-17 06:38 | 293976.9 | 2400.0001 | 5 | 41 | 3.523923 | -3.259915 | 2.910694 | 2.173082 | 12.19063 | 8.197363
2018-03-17 06:40 | 294096.9 | 2520.0009 | 5 | 41 | 3.505384 | -3.259912 | 2.910694 | 2.281739 | 12.19063 | 8.579267
2018-03-17 06:42 | 294216.9 | 2640.0009 | 5 | 41 | 3.484691 | -3.259976 | 2.910694 | 2.390393 | 12.19063 | 8.959046
2018-03-17 06:44 | 294336.9 | 2760.0001 | 5 | 41 | 3.458424 | -3.259919 | 2.910694 | 2.499045 | 12.19063 | 9.336315
2018-03-17 06:46 | 294456.9 | 2880.0017 | 5 | 41 | 3.420321 | -3.259944 | 2.910694 | 2.607699 | 12.19063 | 9.710149
2018-03-17 06:48 | 294576.9 | 3000.0026 | 5 | 41 | 3.363718 | -3.260014 | 2.910694 | 2.71635 | 12.19063 | 10.07891
2018-03-17 06:50 | 294696.9 | 3120.0001 | 5 | 41 | 3.256697 | -3.259915 | 2.910694 | 2.825005 | 12.19063 | 10.43943
2018-03-17 06:52 | 294790.1 | 3213.1287 | 5 | 41 | 2.999983 | -3.260189 | 2.910694 | 2.909327 | 12.19063 | 10.70555
2018-03-17 06:54 | 294910.1 | 120.0001 | 6 | 41 | 3.335732 | 0 | 2.910694 | 2.909327 | 12.19063 | 10.70555
2018-03-17 06:56 | 295030.1 | 240.0001 | 6 | 41 | 3.352911 | 0 | 2.910694 | 2.909327 | 12.19063 | 10.70555
2018-03-17 06:57 | 295090.1 | 300.0031 | 6 | 41 | 3.358009 | 0 | 2.910694 | 2.909327 | 12.19063 | 10.70555
2018-03-17 06:57 | 295090.1 | 0.0023 | 7 | 42 | 3.358035 | 0 | 0 | 0 | 0 | 0
2018-03-17 06:59 | 295210.2 | 120.0018 | 2 | 42 | 3.963566 | 4.88995 | 0.1623008 | 3.706e-09 | 0.6258579 | 1.2444e-08
2018-03-17 07:01 | 295330.2 | 240.001 | 2 | 42 | 4.005397 | 4.889942 | 0.3252764 | 3.706e-09 | 1.275491 | 1.2444e-08
2018-03-17 07:03 | 295450.2 | 360.0002 | 2 | 42 | 4.041535 | 4.889914 | 0.4882532 | 3.706e-09 | 1.931261 | 1.2444e-08
2018-03-17 07:05 | 295570.2 | 480.0002 | 2 | 42 | 4.07328 | 4.890041 | 0.6512274 | 3.706e-09 | 2.592597 | 1.2444e-08
2018-03-17 07:07 | 295690.2 | 600.0018 | 2 | 42 | 4.099749 | 4.889885 | 0.8142174 | 3.706e-09 | 3.258709 | 1.2444e-08
2018-03-17 07:09 | 295810.2 | 720.0002 | 2 | 42 | 4.123637 | 4.88995 | 0.9771927 | 3.706e-09 | 3.928827 | 1.2444e-08
2018-03-17 07:11 | 295930.2 | 840 | 2 | 42 | 4.14887 | 4.89003 | 1.140172 | 3.706e-09 | 4.602906 | 1.2444e-08
2018-03-17 07:13 | 296050.2 | 960.0018 | 2 | 42 | 4.178168 | 4.889929 | 1.303161 | 3.706e-09 | 5.281453 | 1.2444e-08
2018-03-17 07:15 | 296170.2 | 1080.0019 | 2 | 42 | 4.2004 | 4.67758 | 1.464927 | 3.706e-09 | 5.959701 | 1.2444e-08
2018-03-17 07:17 | 296290.2 | 1200.0008 | 2 | 42 | 4.200386 | 4.108082 | 1.611253 | 3.706e-09 | 6.574327 | 1.2444e-08
2018-03-17 07:19 | 296410.2 | 1320.0018 | 2 | 42 | 4.20039 | 3.568474 | 1.739097 | 3.706e-09 | 7.111326 | 1.2444e-08
2018-03-17 07:20 | 296483.3 | 1393.0688 | 2 | 42 | 4.200391 | 3.259981 | 1.808366 | 3.706e-09 | 7.402281 | 1.2444e-08
2018-03-17 07:22 | 296603.3 | 120.0003 | 3 | 42 | 4.230956 | 3.260084 | 1.916585 | 3.706e-09 | 7.858387 | 1.2444e-08
2018-03-17 07:24 | 296723.3 | 240.0018 | 3 | 42 | 4.265896 | 3.260057 | 2.025242 | 3.706e-09 | 8.319983 | 1.2444e-08
2018-03-17 07:26 | 296843.3 | 360.0018 | 3 | 42 | 4.303232 | 3.259745 | 2.133899 | 3.706e-09 | 8.785513 | 1.2444e-08
2018-03-17 07:28 | 296963.3 | 480.001 | 3 | 42 | 4.342706 | 3.260103 | 2.242557 | 3.706e-09 | 9.255224 | 1.2444e-08
2018-03-17 07:30 | 297083.3 | 600.0002 | 3 | 42 | 4.383851 | 3.259949 | 2.351208 | 3.706e-09 | 9.729286 | 1.2444e-08
2018-03-17 07:32 | 297203.3 | 720.0002 | 3 | 42 | 4.400409 | 2.872442 | 2.455637 | 3.706e-09 | 10.18846 | 1.2444e-08
2018-03-17 07:34 | 297323.3 | 840.0011 | 3 | 42 | 4.400379 | 2.390308 | 2.543027 | 3.706e-09 | 10.57301 | 1.2444e-08
2018-03-17 07:36 | 297443.3 | 960.0011 | 3 | 42 | 4.400379 | 2.002409 | 2.615995 | 3.706e-09 | 10.8941 | 1.2444e-08
2018-03-17 07:38 | 297563.3 | 1080.0019 | 3 | 42 | 4.400367 | 1.688877 | 2.677328 | 3.706e-09 | 11.16398 | 1.2444e-08
2018-03-17 07:40 | 297683.3 | 1200.0003 | 3 | 42 | 4.400367 | 1.432978 | 2.729218 | 3.706e-09 | 11.39232 | 1.2444e-08
2018-03-17 07:42 | 297803.3 | 1320.0012 | 3 | 42 | 4.400378 | 1.225821 | 2.773406 | 3.706e-09 | 11.58676 | 1.2444e-08
2018-03-17 07:44 | 297923.3 | 1440.0011 | 3 | 42 | 4.400363 | 1.055683 | 2.811331 | 3.706e-09 | 11.75365 | 1.2444e-08
2018-03-17 07:46 | 298043.3 | 1560.0012 | 3 | 42 | 4.40033 | 0.9139481 | 2.844088 | 3.706e-09 | 11.89779 | 1.2444e-08
2018-03-17 07:48 | 298163.3 | 1680.0019 | 3 | 42 | 4.400333 | 0.7967396 | 2.872555 | 3.706e-09 | 12.02305 | 1.2444e-08
2018-03-17 07:50 | 298283.3 | 1800.0012 | 3 | 42 | 4.400331 | 0.6982212 | 2.897428 | 3.706e-09 | 12.1325 | 1.2444e-08
2018-03-17 07:51 | 298347.3 | 1863.9856 | 3 | 42 | 4.400335 | 0.6519928 | 2.909419 | 3.706e-09 | 12.18527 | 1.2444e-08
2018-03-17 07:53 | 298467.3 | 120.0016 | 4 | 42 | 4.351855 | 0 | 2.909419 | 3.706e-09 | 12.18527 | 1.2444e-08
2018-03-17 07:55 | 298587.3 | 239.9998 | 4 | 42 | 4.348513 | 0 | 2.909419 | 3.706e-09 | 12.18527 | 1.2444e-08
2018-03-17 07:56 | 298647.3 | 300.0021 | 4 | 42 | 4.347404 | 0 | 2.909419 | 3.706e-09 | 12.18527 | 1.2444e-08
2018-03-17 07:58 | 298767.4 | 120.001 | 5 | 42 | 4.092701 | -3.260203 | 2.909419 | 0.1086496 | 12.18527 | 0.4480529
2018-03-17 08:00 | 298887.4 | 240.0002 | 5 | 42 | 4.048162 | -3.25983 | 2.909419 | 0.2173026 | 12.18527 | 0.8902984
2018-03-17 08:02 | 299007.4 | 360.0002 | 5 | 42 | 4.004456 | -3.259989 | 2.909419 | 0.3259556 | 12.18527 | 1.327766
2018-03-17 08:04 | 299127.4 | 480.0018 | 5 | 42 | 3.961082 | -3.259938 | 2.909419 | 0.4346133 | 12.18527 | 1.76052
2018-03-17 08:06 | 299247.4 | 600.0019 | 5 | 42 | 3.918546 | -3.260001 | 2.909419 | 0.5432668 | 12.18527 | 2.188585
2018-03-17 08:08 | 299367.4 | 720.0027 | 5 | 42 | 3.87751 | -3.259989 | 2.909419 | 0.6519204 | 12.18527 | 2.612104
2018-03-17 08:10 | 299487.4 | 840.0002 | 5 | 42 | 3.838538 | -3.260094 | 2.909419 | 0.7605728 | 12.18527 | 3.031266
2018-03-17 08:12 | 299607.4 | 960.0002 | 5 | 42 | 3.802188 | -3.259858 | 2.909419 | 0.8692272 | 12.18527 | 3.446341
2018-03-17 08:14 | 299727.4 | 1080.001 | 5 | 42 | 3.768568 | -3.259954 | 2.909419 | 0.977881 | 12.18527 | 3.857613
2018-03-17 08:16 | 299847.4 | 1200.001 | 5 | 42 | 3.737531 | -3.259835 | 2.909419 | 1.086534 | 12.18527 | 4.265368
2018-03-17 08:18 | 299967.4 | 1320.0019 | 5 | 42 | 3.708625 | -3.259991 | 2.909419 | 1.195189 | 12.18527 | 4.669883
2018-03-17 08:20 | 300087.4 | 1440.001 | 5 | 42 | 3.681629 | -3.260069 | 2.909419 | 1.303846 | 12.18527 | 5.071365
2018-03-17 08:22 | 300207.4 | 1560.0002 | 5 | 42 | 3.656365 | -3.259974 | 2.909419 | 1.412495 | 12.18527 | 5.469984
2018-03-17 08:24 | 300327.4 | 1680.001 | 5 | 42 | 3.632875 | -3.25985 | 2.909419 | 1.521152 | 12.18527 | 5.865981
2018-03-17 08:26 | 300447.4 | 1800.0018 | 5 | 42 | 3.611313 | -3.259928 | 2.909419 | 1.629805 | 12.18527 | 6.259515
2018-03-17 08:28 | 300567.4 | 1920.0018 | 5 | 42 | 3.591804 | -3.259871 | 2.909419 | 1.738467 | 12.18527 | 6.650849
2018-03-17 08:30 | 300687.4 | 2040.0034 | 5 | 42 | 3.5741 | -3.260343 | 2.909419 | 1.847126 | 12.18527 | 7.040155
2018-03-17 08:32 | 300807.4 | 2160.0003 | 5 | 42 | 3.557514 | -3.260058 | 2.909419 | 1.955781 | 12.18527 | 7.427595
2018-03-17 08:34 | 300927.4 | 2280.0018 | 5 | 42 | 3.540969 | -3.260245 | 2.909419 | 2.064435 | 12.18527 | 7.813239
2018-03-17 08:36 | 301047.4 | 2400.0002 | 5 | 42 | 3.523643 | -3.259848 | 2.909419 | 2.173087 | 12.18527 | 8.197042
2018-03-17 08:38 | 301167.4 | 2520.001 | 5 | 42 | 3.505083 | -3.25986 | 2.909419 | 2.281745 | 12.18527 | 8.578917
2018-03-17 08:40 | 301287.4 | 2640.0018 | 5 | 42 | 3.48438 | -3.259928 | 2.909419 | 2.390396 | 12.18527 | 8.958654
2018-03-17 08:42 | 301407.4 | 2760.001 | 5 | 42 | 3.457986 | -3.259921 | 2.909419 | 2.499051 | 12.18527 | 9.335893
2018-03-17 08:44 | 301527.4 | 2880.001 | 5 | 42 | 3.41975 | -3.259862 | 2.909419 | 2.607704 | 12.18527 | 9.709669
2018-03-17 08:46 | 301647.4 | 3000.001 | 5 | 42 | 3.362899 | -3.260062 | 2.909419 | 2.716356 | 12.18527 | 10.07836
2018-03-17 08:48 | 301767.4 | 3120.001 | 5 | 42 | 3.25487 | -3.259982 | 2.909419 | 2.82501 | 12.18527 | 10.43875
2018-03-17 08:50 | 301859.3 | 3211.9111 | 5 | 42 | 2.999973 | -3.259886 | 2.909419 | 2.908231 | 12.18527 | 10.70128
2018-03-17 08:52 | 301979.4 | 120.0003 | 6 | 42 | 3.337061 | 0 | 2.909419 | 2.908231 | 12.18527 | 10.70128
2018-03-17 08:54 | 302099.4 | 240.0003 | 6 | 42 | 3.35434 | 0 | 2.909419 | 2.908231 | 12.18527 | 10.70128
2018-03-17 08:55 | 302159.4 | 300.0032 | 6 | 42 | 3.359468 | 0 | 2.909419 | 2.908231 | 12.18527 | 10.70128
2018-03-17 08:55 | 302159.4 | 0.0023 | 7 | 43 | 3.359516 | 0 | 0 | 0 | 0 | 0
2018-03-17 08:57 | 302279.4622 | 120.0002 | 2 | 43 | 3.964153 | 4.889971 | 0.1622951 | 2.791e-09 | 0.6260117 | 9.377e-09
2018-03-17 08:59 | 302399.463 | 240.001 | 2 | 43 | 4.005888 | 4.890015 | 0.3252777 | 2.791e-09 | 1.275752 | 9.377e-09
2018-03-17 09:01 | 302519.4631 | 360.0011 | 2 | 43 | 4.042135 | 4.890017 | 0.4882588 | 2.791e-09 | 1.931627 | 9.377e-09
2018-03-17 09:03 | 302639.4622 | 480.0002 | 2 | 43 | 4.073912 | 4.889973 | 0.6512411 | 2.791e-09 | 2.593094 | 9.377e-09
2018-03-17 09:05 | 302759.4647 | 600.0027 | 2 | 43 | 4.100468 | 4.889923 | 0.8142235 | 2.791e-09 | 3.259283 | 9.377e-09
2018-03-17 09:07 | 302879.4622 | 720.0002 | 2 | 43 | 4.124416 | 4.889851 | 0.9771996 | 2.791e-09 | 3.929527 | 9.377e-09
2018-03-17 09:09 | 302999.4638 | 840.0018 | 2 | 43 | 4.149722 | 4.889862 | 1.140175 | 2.791e-09 | 4.603722 | 9.377e-09
2018-03-17 09:11 | 303119.4622 | 960.0002 | 2 | 43 | 4.179074 | 4.889963 | 1.303156 | 2.791e-09 | 5.282379 | 9.377e-09
2018-03-17 09:13 | 303239.4623 | 1080.0003 | 2 | 43 | 4.200385 | 4.663748 | 1.46474 | 2.791e-09 | 5.959958 | 9.377e-09
2018-03-17 09:15 | 303359.4628 | 1200.0008 | 2 | 43 | 4.200394 | 4.099304 | 1.610698 | 2.791e-09 | 6.573039 | 9.377e-09
2018-03-17 09:17 | 303479.4625 | 1320.0005 | 2 | 43 | 4.200392 | 3.563524 | 1.738321 | 2.791e-09 | 7.109105 | 9.377e-09
2018-03-17 09:18 | 303551.5814 | 1392.1194 | 2 | 43 | 4.200377 | 3.259998 | 1.806640625 | 2.791e-09 | 7.396073 | 9.377e-09
2018-03-17 09:20 | 303671.6 | 120.0002 | 3 | 43 | 4.230864 | 3.260084 | 1.914855 | 2.791e-09 | 7.852152 | 9.377e-09
2018-03-17 09:22 | 303791.6 | 240.0002 | 3 | 43 | 4.265809 | 3.26005 | 2.02351 | 2.791e-09 | 8.313732 | 9.377e-09
2018-03-17 09:24 | 303911.6 | 360.0018 | 3 | 43 | 4.303146 | 3.260063 | 2.132168 | 2.791e-09 | 8.779256 | 9.377e-09
2018-03-17 09:26 | 304031.6 | 480.0002 | 3 | 43 | 4.34263 | 3.26004 | 2.240821 | 2.791e-09 | 9.24893 | 9.377e-09
2018-03-17 09:28 | 304151.6 | 600.0002 | 3 | 43 | 4.383854 | 3.260038 | 2.349475 | 2.791e-09 | 9.723004 | 9.377e-09
2018-03-17 09:30 | 304271.6 | 720.0019 | 3 | 43 | 4.400393 | 2.872267 | 2.453907 | 2.791e-09 | 10.18219 | 9.377e-09
2018-03-17 09:32 | 304391.6 | 840.0012 | 3 | 43 | 4.400378 | 2.390259 | 2.541307 | 2.791e-09 | 10.56678 | 9.377e-09
2018-03-17 09:34 | 304511.6 | 960.0011 | 3 | 43 | 4.400368 | 2.002407 | 2.614286 | 2.791e-09 | 10.88792 | 9.377e-09
2018-03-17 09:36 | 304631.6 | 1080.0002 | 3 | 43 | 4.400365 | 1.688744 | 2.675619 | 2.791e-09 | 11.15781 | 9.377e-09
2018-03-17 09:38 | 304751.6 | 1200.0002 | 3 | 43 | 4.400376 | 1.434761 | 2.727529 | 2.791e-09 | 11.38623 | 9.377e-09
2018-03-17 09:40 | 304871.6 | 1320.0011 | 3 | 43 | 4.40037 | 1.22723 | 2.771778 | 2.791e-09 | 11.58094 | 9.377e-09
2018-03-17 09:42 | 304991.6 | 1440.0018 | 3 | 43 | 4.400333 | 1.056345 | 2.809746 | 2.791e-09 | 11.74802 | 9.377e-09
2018-03-17 09:44 | 305111.6 | 1560.0002 | 3 | 43 | 4.40036 | 0.9158897 | 2.842544 | 2.791e-09 | 11.89234 | 9.377e-09
2018-03-17 09:46 | 305231.6 | 1680.0003 | 3 | 43 | 4.400361 | 0.7981911 | 2.871043 | 2.791e-09 | 12.01774 | 9.377e-09
2018-03-17 09:48 | 305351.6 | 1800.0002 | 3 | 43 | 4.400346 | 0.6993256 | 2.895945 | 2.791e-09 | 12.12732 | 9.377e-09
2018-03-17 09:49 | 305416.8 | 1865.2264 | 3 | 43 | 4.400358 | 0.6519985 | 2.908176 | 2.791e-09 | 12.18114 | 9.377e-09
2018-03-17 09:51 | 305536.9 | 120.0009 | 4 | 43 | 4.351798 | 0 | 2.908176 | 2.791e-09 | 12.18114 | 9.377e-09
2018-03-17 09:53 | 305656.9 | 240.0016 | 4 | 43 | 4.348412 | 0 | 2.908176 | 2.791e-09 | 12.18114 | 9.377e-09
2018-03-17 09:54 | 305716.9 | 300.0013 | 4 | 43 | 4.347314 | 0 | 2.908176 | 2.791e-09 | 12.18114 | 9.377e-09
2018-03-17 09:56 | 305837 | 120.0002 | 5 | 43 | 4.092156 | -3.259879 | 2.908176 | 0.1086474 | 12.18114 | 0.4479892
2018-03-17 09:58 | 305957 | 240.0002 | 5 | 43 | 4.047575 | -3.259877 | 2.908176 | 0.2173056 | 12.18114 | 0.8901946
2018-03-17 10:00 | 306077 | 360.0026 | 5 | 43 | 4.003801 | -3.259881 | 2.908176 | 0.3259596 | 12.18114 | 1.327598
2018-03-17 10:02 | 306197 | 480.0002 | 5 | 43 | 3.960441 | -3.260132 | 2.908176 | 0.4346041 | 12.18114 | 1.760229
2018-03-17 10:04 | 306317 | 600.0018 | 5 | 43 | 3.917902 | -3.259892 | 2.908176 | 0.5432606 | 12.18114 | 2.188236
2018-03-17 10:06 | 306437 | 720.0002 | 5 | 43 | 3.876829 | -3.259902 | 2.908176 | 0.6519138 | 12.18114 | 2.611681
2018-03-17 10:08 | 306557 | 840.001 | 5 | 43 | 3.837883 | -3.259856 | 2.908176 | 0.7605637 | 12.18114 | 3.03076
2018-03-17 10:10 | 306677 | 960.0002 | 5 | 43 | 3.801514 | -3.260229 | 2.908176 | 0.8692243 | 12.18114 | 3.445786
2018-03-17 10:12 | 306797 | 1080.0002 | 5 | 43 | 3.76798 | -3.259904 | 2.908176 | 0.977878 | 12.18114 | 3.856989
2018-03-17 10:14 | 306917 | 1200.0007 | 5 | 43 | 3.736996 | -3.259968 | 2.908176 | 1.086534 | 12.18114 | 4.2647
2018-03-17 10:16 | 307037 | 1320.001 | 5 | 43 | 3.708106 | -3.26017 | 2.908176 | 1.195191 | 12.18114 | 4.669164
2018-03-17 10:18 | 307157 | 1440.0002 | 5 | 43 | 3.681147 | -3.259808 | 2.908176 | 1.303842 | 12.18114 | 5.070574
2018-03-17 10:20 | 307277 | 1560.0017 | 5 | 43 | 3.655911 | -3.25994 | 2.908176 | 1.412499 | 12.18114 | 5.469168
2018-03-17 10:22 | 307397 | 1680.0017 | 5 | 43 | 3.632385 | -3.25993 | 2.908176 | 1.521157 | 12.18114 | 5.865114
2018-03-17 10:24 | 307517 | 1800.0017 | 5 | 43 | 3.6108 | -3.259827 | 2.908176 | 1.629814 | 12.18114 | 6.258605
2018-03-17 10:26 | 307637 | 1920.001 | 5 | 43 | 3.591309 | -3.260182 | 2.908176 | 1.73847 | 12.18114 | 6.649865
2018-03-17 10:28 | 307757 | 2040.001 | 5 | 43 | 3.573662 | -3.259818 | 2.908176 | 1.847126 | 12.18114 | 7.03911
2018-03-17 10:30 | 307877 | 2160.0002 | 5 | 43 | 3.557076 | -3.259862 | 2.908176 | 1.955783 | 12.18114 | 7.426506
2018-03-17 10:32 | 307997 | 2280.0017 | 5 | 43 | 3.540533 | -3.260231 | 2.908176 | 2.064435 | 12.18114 | 7.812094
2018-03-17 10:34 | 308117 | 2400.0002 | 5 | 43 | 3.523185 | -3.259827 | 2.908176 | 2.173094 | 12.18114 | 8.195874
2018-03-17 10:36 | 308237 | 2520.0002 | 5 | 43 | 3.50457 | -3.260216 | 2.908176 | 2.281747 | 12.18114 | 8.577682
2018-03-17 10:38 | 308357 | 2640.0002 | 5 | 43 | 3.483811 | -3.259803 | 2.908176 | 2.390402 | 12.18114 | 8.957376
2018-03-17 10:40 | 308477 | 2760.001 | 5 | 43 | 3.457297 | -3.259953 | 2.908176 | 2.499056 | 12.18114 | 9.334545
2018-03-17 10:42 | 308597 | 2880.0017 | 5 | 43 | 3.418865 | -3.259928 | 2.908176 | 2.607709 | 12.18114 | 9.708235
2018-03-17 10:44 | 308717 | 3000.0018 | 5 | 43 | 3.361635 | -3.260075 | 2.908176 | 2.716365 | 12.18114 | 10.07683
2018-03-17 10:46 | 308837 | 3120.0002 | 5 | 43 | 3.252027 | -3.26017 | 2.908176 | 2.825021 | 12.18114 | 10.43702
2018-03-17 10:47 | 308927 | 3210.0552 | 5 | 43 | 2.999975 | -3.260035 | 2.908176 | 2.906561 | 12.18114 | 10.69407
2018-03-17 10:49 | 309047.1 | 120.001 | 6 | 43 | 3.338362 | 0 | 2.908176 | 2.906561 | 12.18114 | 10.69407
2018-03-17 10:51 | 309167.1 | 240.0001 | 6 | 43 | 3.355745 | 0 | 2.908176 | 2.906561 | 12.18114 | 10.69407
2018-03-17 10:52 | 309227.1 | 300.0032 | 6 | 43 | 3.360881 | 0 | 2.908176 | 2.906561 | 12.18114 | 10.69407
2018-03-17 10:52 | 309227.1 | 0.0024 | 7 | 44 | 3.360946 | 0 | 0 | 0 | 0 | 0
2018-03-17 10:54 | 309347.2 | 120.0005 | 2 | 44 | 3.964347 | 4.88979 | 0.1622981 | 4.498e-09 | 0.6261517 | 1.5117e-08
2018-03-17 10:56 | 309467.2 | 240.0019 | 2 | 44 | 4.005987 | 4.890034 | 0.325285 | 4.498e-09 | 1.275929 | 1.5117e-08
2018-03-17 10:58 | 309587.2 | 360.0003 | 2 | 44 | 4.042185 | 4.889906 | 0.4882602 | 4.498e-09 | 1.931792 | 1.5117e-08
2018-03-17 11:00 | 309707.2 | 480.0004 | 2 | 44 | 4.073926 | 4.889845 | 0.6512474 | 4.498e-09 | 2.593283 | 1.5117e-08
2018-03-17 11:02 | 309827.2 | 600.0003 | 2 | 44 | 4.100356 | 4.889927 | 0.814221 | 4.498e-09 | 3.259423 | 1.5117e-08
2018-03-17 11:04 | 309947.2 | 720.0009 | 2 | 44 | 4.124228 | 4.889816 | 0.9772135 | 4.498e-09 | 3.92971 | 1.5117e-08
2018-03-17 11:06 | 310067.2 | 840.0011 | 2 | 44 | 4.149546 | 4.889877 | 1.140198 | 4.498e-09 | 4.603911 | 1.5117e-08
2018-03-17 11:08 | 310187.2 | 960.002 | 2 | 44 | 4.178937 | 4.889812 | 1.303184 | 4.498e-09 | 5.282566 | 1.5117e-08
2018-03-17 11:10 | 310307.2 | 1080.002 | 2 | 44 | 4.200405 | 4.665321 | 1.464785 | 4.498e-09 | 5.960202 | 1.5117e-08
2018-03-17 11:12 | 310427.2 | 1200.0011 | 2 | 44 | 4.200403 | 4.098946 | 1.610763 | 4.498e-09 | 6.573368 | 1.5117e-08
2018-03-17 11:14 | 310547.2 | 1320.0015 | 2 | 44 | 4.200398 | 3.561268 | 1.738314 | 4.498e-09 | 7.109134 | 1.5117e-08
2018-03-17 11:16 | 310618.7 | 1391.5233 | 2 | 44 | 4.2004 | 3.259979 | 1.806035 | 4.498e-09 | 7.393588 | 1.5117e-08
2018-03-17 11:18 | 310738.7 | 120.002 | 3 | 44 | 4.230961 | 3.260031 | 1.91425 | 4.885e-09 | 7.849674 | 1.6688e-08
2018-03-17 11:20 | 310858.7 | 240.0003 | 3 | 44 | 4.265931 | 3.260178 | 2.022905 | 4.885e-09 | 8.311268 | 1.6688e-08
2018-03-17 11:22 | 310978.7 | 360.0018 | 3 | 44 | 4.303409 | 3.259966 | 2.131563 | 4.885e-09 | 8.776811 | 1.6688e-08
2018-03-17 11:24 | 311098.7 | 480.0011 | 3 | 44 | 4.342972 | 3.260073 | 2.240218 | 4.885e-09 | 9.246528 | 1.6688e-08
2018-03-17 11:26 | 311218.7 | 600.0013 | 3 | 44 | 4.384225 | 3.260103 | 2.348877 | 4.885e-09 | 9.720657 | 1.6688e-08
2018-03-17 11:28 | 311338.7 | 720.0019 | 3 | 44 | 4.400392 | 2.867064 | 2.453188 | 4.885e-09 | 10.17933 | 1.6688e-08
2018-03-17 11:30 | 311458.7 | 840.0003 | 3 | 44 | 4.400371 | 2.385582 | 2.540418 | 4.885e-09 | 10.56317 | 1.6688e-08
2018-03-17 11:32 | 311578.7 | 960.0003 | 3 | 44 | 4.400377 | 1.999182 | 2.61326 | 4.885e-09 | 10.88371 | 1.6688e-08
2018-03-17 11:34 | 311698.7 | 1080.0011 | 3 | 44 | 4.400374 | 1.686317 | 2.67449 | 4.885e-09 | 11.15314 | 1.6688e-08
2018-03-17 11:36 | 311818.7 | 1200.0011 | 3 | 44 | 4.400354 | 1.432068 | 2.726307 | 4.885e-09 | 11.38116 | 1.6688e-08
2018-03-17 11:38 | 311938.7 | 1320.0011 | 3 | 44 | 4.400368 | 1.225517 | 2.770474 | 4.885e-09 | 11.57551 | 1.6688e-08
2018-03-17 11:40 | 312058.7 | 1440.0011 | 3 | 44 | 4.400362 | 1.055805 | 2.808389 | 4.885e-09 | 11.74235 | 1.6688e-08
2018-03-17 11:42 | 312178.7 | 1560.0003 | 3 | 44 | 4.40034 | 0.9149151 | 2.841151 | 4.885e-09 | 11.88651 | 1.6688e-08
2018-03-17 11:44 | 312298.7 | 1680.001 | 3 | 44 | 4.400365 | 0.7969303 | 2.869613 | 4.885e-09 | 12.01175 | 1.6688e-08
2018-03-17 11:46 | 312418.7 | 1800.0019 | 3 | 44 | 4.400332 | 0.6977615 | 2.89448 | 4.885e-09 | 12.12117 | 1.6688e-08
2018-03-17 11:47 | 312482 | 1863.312 | 3 | 44 | 4.400324 | 0.6519794 | 2.906343 | 4.885e-09 | 12.17338 | 1.6688e-08
2018-03-17 11:49 | 312602.1 | 120.0001 | 4 | 44 | 4.35165 | 0 | 2.906343 | 4.885e-09 | 12.17338 | 1.6688e-08
2018-03-17 11:51 | 312722.1 | 240.0009 | 4 | 44 | 4.348278 | 0 | 2.906343 | 4.885e-09 | 12.17338 | 1.6688e-08
2018-03-17 11:52 | 312782.1 | 300.0039 | 4 | 44 | 4.34719 | 0 | 2.906343 | 4.885e-09 | 12.17338 | 1.6688e-08
2018-03-17 11:54 | 312902.2 | 120.0003 | 5 | 44 | 4.091276 | -3.259893 | 2.906343 | 0.1086497 | 12.17338 | 0.4479151
2018-03-17 11:56 | 313022.2 | 240.0011 | 5 | 44 | 4.046619 | -3.259827 | 2.906343 | 0.2173052 | 12.17338 | 0.8900096
2018-03-17 11:58 | 313142.2 | 360.0003 | 5 | 44 | 4.002866 | -3.259928 | 2.906343 | 0.3259622 | 12.17338 | 1.327325
2018-03-17 12:00 | 313262.2 | 480.002 | 5 | 44 | 3.959494 | -3.259832 | 2.906343 | 0.4346121 | 12.17338 | 1.759873
2018-03-17 12:02 | 313382.2 | 600.0003 | 5 | 44 | 3.916965 | -3.259947 | 2.906343 | 0.5432697 | 12.17338 | 2.187781
2018-03-17 12:04 | 313502.2 | 720.0011 | 5 | 44 | 3.875929 | -3.26021 | 2.906343 | 0.651925 | 12.17338 | 2.611135
2018-03-17 12:06 | 313622.2 | 840.002 | 5 | 44 | 3.836982 | -3.259871 | 2.906343 | 0.7605821 | 12.17338 | 3.030146
2018-03-17 12:08 | 313742.2 | 960.0003 | 5 | 44 | 3.800621 | -3.260128 | 2.906343 | 0.8692284 | 12.17338 | 3.445019
2018-03-17 12:10 | 313862.2 | 1080.0011 | 5 | 44 | 3.767111 | -3.260328 | 2.906343 | 0.9778846 | 12.17338 | 3.856136
2018-03-17 12:12 | 313982.2 | 1200.0011 | 5 | 44 | 3.736115 | -3.260161 | 2.906343 | 1.086544 | 12.17338 | 4.263766
2018-03-17 12:14 | 314102.2 | 1320.001 | 5 | 44 | 3.707305 | -3.259915 | 2.906343 | 1.195197 | 12.17338 | 4.668124
2018-03-17 12:16 | 314222.2 | 1440.0003 | 5 | 44 | 3.680349 | -3.260006 | 2.906343 | 1.303858 | 12.17338 | 5.069482
2018-03-17 12:18 | 314342.2 | 1560.0003 | 5 | 44 | 3.655127 | -3.259923 | 2.906343 | 1.412514 | 12.17338 | 5.46799
2018-03-17 12:20 | 314462.2 | 1680.001 | 5 | 44 | 3.63166 | -3.25974 | 2.906343 | 1.521166 | 12.17338 | 5.863834
2018-03-17 12:22 | 314582.2 | 1800.001 | 5 | 44 | 3.610126 | -3.259818 | 2.906343 | 1.629826 | 12.17338 | 6.257262
2018-03-17 12:24 | 314702.2 | 1920.0019 | 5 | 44 | 3.590635 | -3.259904 | 2.906343 | 1.738483 | 12.17338 | 6.648448
2018-03-17 12:26 | 314822.2 | 2040.0019 | 5 | 44 | 3.572964 | -3.259898 | 2.906343 | 1.847142 | 12.17338 | 7.037631
2018-03-17 12:28 | 314942.2 | 2160 | 5 | 44 | 3.556392 | -3.259902 | 2.906343 | 1.955792 | 12.17338 | 7.424928
2018-03-17 12:30 | 315062.2 | 2280.0019 | 5 | 44 | 3.539814 | -3.25985 | 2.906343 | 2.06445 | 12.17338 | 7.810462
2018-03-17 12:32 | 315182.2 | 2400.0011 | 5 | 44 | 3.52242 | -3.260045 | 2.906343 | 2.173103 | 12.17338 | 8.19414
2018-03-17 12:34 | 315302.2 | 2520.0019 | 5 | 44 | 3.503832 | -3.260008 | 2.906343 | 2.281762 | 12.17338 | 8.575884
2018-03-17 12:36 | 315422.2 | 2640.0011 | 5 | 44 | 3.482922 | -3.260136 | 2.906343 | 2.390416 | 12.17338 | 8.955487
2018-03-17 12:38 | 315542.2 | 2760.001 | 5 | 44 | 3.456257 | -3.259886 | 2.906343 | 2.499063 | 12.17338 | 9.33253
2018-03-17 12:40 | 315662.2 | 2880.0011 | 5 | 44 | 3.41756 | -3.259848 | 2.906343 | 2.607721 | 12.17338 | 9.706112
2018-03-17 12:42 | 315782.2 | 3000.0011 | 5 | 44 | 3.35979 | -3.259856 | 2.906343 | 2.716376 | 12.17338 | 10.07454
2018-03-17 12:44 | 315902.2 | 3120.0003 | 5 | 44 | 3.247984 | -3.259938 | 2.906343 | 2.82503 | 12.17338 | 10.43443
2018-03-17 12:45 | 315989.7 | 3207.5401 | 5 | 44 | 2.999983 | -3.25993 | 2.906343 | 2.904294 | 12.17338 | 10.68407
2018-03-17 12:47 | 316109.7 | 120.0016 | 6 | 44 | 3.341092 | 0 | 2.906343 | 2.904294 | 12.17338 | 10.68407
2018-03-17 12:49 | 316229.7 | 240.0015 | 6 | 44 | 3.358626 | 0 | 2.906343 | 2.904294 | 12.17338 | 10.68407
2018-03-17 12:50 | 316289.7 | 300.0038 | 6 | 44 | 3.363804 | 0 | 2.906343 | 2.904294 | 12.17338 | 10.68407
2018-03-17 12:50 | 316289.7 | 0.0025 | 7 | 45 | 3.363832 | 0 | 0 | 0 | 0 | 0
2018-03-17 12:52 | 316409.8 | 120.0018 | 2 | 45 | 3.965942 | 4.889889 | 0.1622975 | 2.791e-09 | 0.6265492 | 9.387e-09
2018-03-17 12:54 | 316529.8 | 240.0002 | 2 | 45 | 4.007372 | 4.889839 | 0.325277 | 2.791e-09 | 1.276526 | 9.387e-09
2018-03-17 12:56 | 316649.8 | 360.0018 | 2 | 45 | 4.04348 | 4.889894 | 0.4882623 | 2.791e-09 | 1.932647 | 9.387e-09
2018-03-17 12:58 | 316769.8 | 480.0002 | 2 | 45 | 4.075163 | 4.889893 | 0.6512406 | 2.791e-09 | 2.594312 | 9.387e-09
2018-03-17 13:00 | 316889.8 | 600.0002 | 2 | 45 | 4.101563 | 4.889835 | 0.8142253 | 2.791e-09 | 3.260701 | 9.387e-09
2018-03-17 13:02 | 317009.8 | 720.0003 | 2 | 45 | 4.125468 | 4.889868 | 0.9772092 | 2.791e-09 | 3.931148 | 9.387e-09
2018-03-17 13:04 | 317129.8 | 840.0003 | 2 | 45 | 4.150793 | 4.889767 | 1.140192 | 2.791e-09 | 4.605546 | 9.387e-09
2018-03-17 13:06 | 317249.8 | 960.0011 | 2 | 45 | 4.18019 | 4.890127 | 1.303179 | 2.791e-09 | 5.284407 | 9.387e-09
2018-03-17 13:08 | 317369.8 | 1080.0002 | 2 | 45 | 4.200393 | 4.645216 | 1.464507 | 2.791e-09 | 5.96103 | 9.387e-09
2018-03-17 13:10 | 317489.8 | 1200.0002 | 2 | 45 | 4.2004 | 4.084431 | 1.609905 | 2.791e-09 | 6.571756 | 9.387e-09
2018-03-17 13:12 | 317609.8 | 1320.0011 | 2 | 45 | 4.200392 | 3.550322 | 1.737042 | 2.791e-09 | 7.105782 | 9.387e-09
2018-03-17 13:13 | 317679.1 | 1389.2808 | 2 | 45 | 4.200397 | 3.259972 | 1.802543 | 2.791e-09 | 7.380912 | 9.387e-09
2018-03-17 13:15 | 317799.1 | 120.001 | 3 | 45 | 4.230995 | 3.260046 | 1.910757 | 2.791e-09 | 7.836998 | 9.387e-09
2018-03-17 13:17 | 317919.1 | 240.0002 | 3 | 45 | 4.265986 | 3.259958 | 2.019415 | 2.791e-09 | 8.298611 | 9.387e-09
2018-03-17 13:19 | 318039.1 | 360.0018 | 3 | 45 | 4.303448 | 3.260027 | 2.128072 | 2.791e-09 | 8.764153 | 9.387e-09
2018-03-17 13:21 | 318159.1 | 480.0018 | 3 | 45 | 4.343054 | 3.260101 | 2.236732 | 2.791e-09 | 9.2339 | 9.387e-09
2018-03-17 13:23 | 318279.1 | 600.0003 | 3 | 45 | 4.38439 | 3.260008 | 2.345387 | 2.791e-09 | 9.708025 | 9.387e-09
2018-03-17 13:25 | 318399.1 | 720.0019 | 3 | 45 | 4.400390625 | 2.865282 | 2.449641 | 2.791e-09 | 10.16646 | 9.387e-09
2018-03-17 13:27 | 318519.1 | 840.0019 | 3 | 45 | 4.400389 | 2.385872 | 2.536851 | 2.791e-09 | 10.55021 | 9.387e-09
2018-03-17 13:29 | 318639.1 | 960.0011 | 3 | 45 | 4.400368 | 1.999155 | 2.609699 | 2.791e-09 | 10.87077 | 9.387e-09
2018-03-17 13:31 | 318759.1 | 1080.0004 | 3 | 45 | 4.400368 | 1.687344 | 2.670949 | 2.791e-09 | 11.1403 | 9.387e-09
2018-03-17 13:33 | 318879.1 | 1200.0003 | 3 | 45 | 4.400358 | 1.433399 | 2.722805 | 2.791e-09 | 11.36848 | 9.387e-09
2018-03-17 13:35 | 318999.1 | 1320.0011 | 3 | 45 | 4.400359 | 1.226484 | 2.767019 | 2.791e-09 | 11.56304 | 9.387e-09
2018-03-17 13:37 | 319119.1 | 1440.0011 | 3 | 45 | 4.400356 | 1.057203 | 2.804978 | 2.791e-09 | 11.73007 | 9.387e-09
2018-03-17 13:39 | 319239.1 | 1560.0003 | 3 | 45 | 4.400357 | 0.9153862 | 2.837766 | 2.791e-09 | 11.87435 | 9.387e-09
2018-03-17 13:41 | 319359.1 | 1680.0011 | 3 | 45 | 4.400329 | 0.7974453 | 2.866254 | 2.791e-09 | 11.99971 | 9.387e-09
2018-03-17 13:43 | 319479.1 | 1800.0019 | 3 | 45 | 4.400331 | 0.6988411 | 2.891146 | 2.791e-09 | 12.10924 | 9.387e-09
2018-03-17 13:44 | 319544.1 | 1864.9192 | 3 | 45 | 4.400329 | 0.6519985 | 2.903317 | 2.791e-09 | 12.16279 | 9.387e-09
2018-03-17 13:46 | 319664.1 | 120.0009 | 4 | 45 | 4.351455 | 0 | 2.903317 | 2.791e-09 | 12.16279 | 9.387e-09
2018-03-17 13:48 | 319784.1 | 240.0018 | 4 | 45 | 4.348064 | 0 | 2.903317 | 2.791e-09 | 12.16279 | 9.387e-09
2018-03-17 13:49 | 319844.1 | 300.0023 | 4 | 45 | 4.346953 | 0 | 2.903317 | 2.791e-09 | 12.16279 | 9.387e-09
2018-03-17 13:51 | 319964.2 | 120.0003 | 5 | 45 | 4.090312 | -3.259898 | 2.903317 | 0.1086509 | 12.16279 | 0.4478237
2018-03-17 13:53 | 320084.2 | 240.0019 | 5 | 45 | 4.045603 | -3.259936 | 2.903317 | 0.2173071 | 12.16279 | 0.8898126
2018-03-17 13:55 | 320204.2 | 360.0019 | 5 | 45 | 4.001729 | -3.260205 | 2.903317 | 0.325965 | 12.16279 | 1.327013
2018-03-17 13:57 | 320324.2 | 480.001 | 5 | 45 | 3.958271 | -3.259978 | 2.903317 | 0.4346169 | 12.16279 | 1.759444
2018-03-17 13:59 | 320444.2 | 600.0002 | 5 | 45 | 3.915669 | -3.259856 | 2.903317 | 0.5432708 | 12.16279 | 2.187201
2018-03-17 14:01 | 320564.2 | 720.0018 | 5 | 45 | 3.874579 | -3.259869 | 2.903317 | 0.6519291 | 12.16279 | 2.610422
2018-03-17 14:03 | 320684.2 | 840.001 | 5 | 45 | 3.835631 | -3.259893 | 2.903317 | 0.7605817 | 12.16279 | 3.029265
2018-03-17 14:05 | 320804.2 | 960.0002 | 5 | 45 | 3.7993 | -3.260001 | 2.903317 | 0.8692303 | 12.16279 | 3.444003
2018-03-17 14:07 | 320924.2 | 1080.0009 | 5 | 45 | 3.765778 | -3.259776 | 2.903317 | 0.9778636 | 12.16279 | 3.854888
2018-03-17 14:09 | 321044.2 | 1200.0018 | 5 | 45 | 3.734835 | -3.259949 | 2.903317 | 1.086553 | 12.16279 | 4.262485
2018-03-17 14:11 | 321164.2 | 1320.001 | 5 | 45 | 3.706024 | -3.259902 | 2.903317 | 1.195205 | 12.16279 | 4.666699
2018-03-17 14:13 | 321284.2 | 1440.0018 | 5 | 45 | 3.679137 | -3.259993 | 2.903317 | 1.303865 | 12.16279 | 5.067919
2018-03-17 14:15 | 321404.2 | 1560.0002 | 5 | 45 | 3.654002 | -3.259944 | 2.903317 | 1.412512 | 12.16279 | 5.466263
2018-03-17 14:17 | 321524.2 | 1680.001 | 5 | 45 | 3.630675 | -3.259953 | 2.903317 | 1.521174 | 12.16279 | 5.862033
2018-03-17 14:19 | 321644.2 | 1800.0002 | 5 | 45 | 3.609295 | -3.259923 | 2.903317 | 1.629818 | 12.16279 | 6.255302
2018-03-17 14:21 | 321764.2 | 1920.001 | 5 | 45 | 3.589964 | -3.259872 | 2.903317 | 1.738489 | 12.16279 | 6.646458
2018-03-17 14:23 | 321884.2 | 2040.0002 | 5 | 45 | 3.57243 | -3.25982 | 2.903317 | 1.847145 | 12.16279 | 7.035562
2018-03-17 14:25 | 322004.2 | 2160.0009 | 5 | 45 | 3.555913 | -3.259951 | 2.903317 | 1.955799 | 12.16279 | 7.422821
2018-03-17 14:27 | 322124.2 | 2280.0018 | 5 | 45 | 3.539375 | -3.259869 | 2.903317 | 2.064456 | 12.16279 | 7.808299
2018-03-17 14:29 | 322244.2 | 2400.001 | 5 | 45 | 3.521994 | -3.25983 | 2.903317 | 2.173111 | 12.16279 | 8.191938
2018-03-17 14:31 | 322364.2 | 2520.0002 | 5 | 45 | 3.503299 | -3.259776 | 2.903317 | 2.281766 | 12.16279 | 8.573615
2018-03-17 14:33 | 322484.2 | 2640.0018 | 5 | 45 | 3.482342 | -3.259835 | 2.903317 | 2.390421 | 12.16279 | 8.953161
2018-03-17 14:35 | 322604.2 | 2760.0018 | 5 | 45 | 3.45548 | -3.259888 | 2.903317 | 2.499074 | 12.16279 | 9.330149
2018-03-17 14:37 | 322724.2 | 2880.001 | 5 | 45 | 3.416473 | -3.259966 | 2.903317 | 2.607729 | 12.16279 | 9.703621
2018-03-17 14:39 | 322844.2 | 3000.0003 | 5 | 45 | 3.358067 | -3.260125 | 2.903317 | 2.716382 | 12.16279 | 10.07189
2018-03-17 14:41 | 322964.2 | 3120.0002 | 5 | 45 | 3.243858 | -3.25994 | 2.903317 | 2.825038 | 12.16279 | 10.43151
2018-03-17 14:43 | 323049.1 | 3204.8824 | 5 | 45 | 2.99997 | -3.259808 | 2.903317 | 2.901896 | 12.16279 | 10.67334
2018-03-17 14:45 | 323169.1 | 120.0008 | 6 | 45 | 3.342452 | 0 | 2.903317 | 2.901896 | 12.16279 | 10.67334
2018-03-17 14:47 | 323289.1 | 240.0008 | 6 | 45 | 3.360108 | 0 | 2.903317 | 2.901896 | 12.16279 | 10.67334
2018-03-17 14:48 | 323349.1 | 300.0014 | 6 | 45 | 3.365329 | 0 | 2.903317 | 2.901896 | 12.16279 | 10.67334
2018-03-17 14:48 | 323349.1 | 0.0048 | 7 | 46 | 3.365421 | 0 | 0 | 0 | 0 | 0
2018-03-17 14:50 | 323469.2 | 120.0011 | 2 | 46 | 3.966452 | 4.889956 | 0.1622988 | 8.73e-10 | 0.6267232 | 2.936e-09
2018-03-17 14:52 | 323589.2 | 240.0018 | 2 | 46 | 4.007859 | 4.889887 | 0.3252771 | 8.73e-10 | 1.276768 | 2.936e-09
2018-03-17 14:54 | 323709.2 | 360.0003 | 2 | 46 | 4.044037 | 4.88983 | 0.488258 | 8.73e-10 | 1.932959 | 2.936e-09
2018-03-17 14:56 | 323829.2 | 480.0007 | 2 | 46 | 4.07565 | 4.890226 | 0.6512374 | 8.73e-10 | 2.594713 | 2.936e-09
2018-03-17 14:58 | 323949.2 | 600.0001 | 2 | 46 | 4.101947 | 4.889782 | 0.8142186 | 8.73e-10 | 3.261158 | 2.936e-09
2018-03-17 15:00 | 324069.2 | 720.0003 | 2 | 46 | 4.125722 | 4.889965 | 0.9771962 | 8.73e-10 | 3.931631 | 2.936e-09
2018-03-17 15:02 | 324189.2 | 840.0003 | 2 | 46 | 4.150972 | 4.889807 | 1.140177 | 8.73e-10 | 4.606056 | 2.936e-09
2018-03-17 15:04 | 324309.2 | 960.0003 | 2 | 46 | 4.180317 | 4.890289 | 1.303157 | 8.73e-10 | 5.284911 | 2.936e-09
2018-03-17 15:06 | 324429.2 | 1080.0019 | 2 | 46 | 4.200377 | 4.642912 | 1.46445 | 8.73e-10 | 5.961396 | 2.936e-09
2018-03-17 15:08 | 324549.2 | 1200.0011 | 2 | 46 | 4.200395 | 4.081636 | 1.609776 | 8.73e-10 | 6.571825 | 2.936e-09
2018-03-17 15:10 | 324669.2 | 1320.0011 | 2 | 46 | 4.20039 | 3.546803 | 1.736804 | 8.73e-10 | 7.105391 | 2.936e-09
2018-03-17 15:11 | 324737.6 | 1388.412 | 2 | 46 | 4.200394 | 3.259966 | 1.801452 | 8.73e-10 | 7.376937 | 2.936e-09
2018-03-17 15:13 | 324857.6 | 120.002 | 3 | 46 | 4.231008 | 3.259989 | 1.909674 | 8.73e-10 | 7.833061 | 2.936e-09
2018-03-17 15:15 | 324977.6 | 240.0003 | 3 | 46 | 4.266114 | 3.259966 | 2.018324 | 8.73e-10 | 8.294643 | 2.936e-09
2018-03-17 15:17 | 325097.6 | 360.0012 | 3 | 46 | 4.30371 | 3.259949 | 2.126986 | 8.73e-10 | 8.760226 | 2.936e-09
2018-03-17 15:19 | 325217.6 | 480.002 | 3 | 46 | 4.34338 | 3.260019 | 2.235641 | 8.73e-10 | 9.229987 | 2.936e-09
2018-03-17 15:21 | 325337.6 | 600.0011 | 3 | 46 | 4.384802 | 3.260021 | 2.344293 | 8.73e-10 | 9.704141 | 2.936e-09
2018-03-17 15:23 | 325457.6 | 720.0011 | 3 | 46 | 4.400393 | 2.859388 | 2.448403 | 8.73e-10 | 10.16195 | 2.936e-09
2018-03-17 15:25 | 325577.6 | 840.002 | 3 | 46 | 4.400393 | 2.380825 | 2.535424 | 8.73e-10 | 10.54488 | 2.936e-09
2018-03-17 15:27 | 325697.6 | 960.0005 | 3 | 46 | 4.400374 | 1.995518 | 2.608122 | 8.73e-10 | 10.86478 | 2.936e-09
2018-03-17 15:29 | 325817.6 | 1080.002 | 3 | 46 | 4.400354 | 1.683966 | 2.669263 | 8.73e-10 | 11.13382 | 2.936e-09
2018-03-17 15:31 | 325937.6 | 1200.0003 | 3 | 46 | 4.400376 | 1.431829 | 2.721038 | 8.73e-10 | 11.36165 | 2.936e-09
2018-03-17 15:33 | 326057.6 | 1320.0019 | 3 | 46 | 4.40034 | 1.224964 | 2.7652 | 8.73e-10 | 11.55598 | 2.936e-09
2018-03-17 15:35 | 326177.6 | 1440.0019 | 3 | 46 | 4.400358 | 1.055861 | 2.803118 | 8.73e-10 | 11.72283 | 2.936e-09
2018-03-17 15:37 | 326297.6 | 1560.0019 | 3 | 46 | 4.400333 | 0.9153271 | 2.835891 | 8.73e-10 | 11.86705 | 2.936e-09
2018-03-17 15:39 | 326417.6 | 1680.002 | 3 | 46 | 4.400326 | 0.7980556 | 2.864393 | 8.73e-10 | 11.99246 | 2.936e-09
2018-03-17 15:41 | 326537.6 | 1800.002 | 3 | 46 | 4.400329 | 0.6998596 | 2.889316 | 8.73e-10 | 12.10213 | 2.936e-09
2018-03-17 15:42 | 326603.8 | 1866.1336 | 3 | 46 | 4.400321 | 0.6519794 | 2.901725 | 8.73e-10 | 12.15674 | 2.936e-09
2018-03-17 15:44 | 326723.8 | 120.0002 | 4 | 46 | 4.351372 | 0 | 2.901725 | 8.73e-10 | 12.15674 | 2.936e-09
2018-03-17 15:46 | 326843.8 | 240.0002 | 4 | 46 | 4.34796 | 0 | 2.901725 | 8.73e-10 | 12.15674 | 2.936e-09
2018-03-17 15:47 | 326903.8 | 300.0024 | 4 | 46 | 4.346842 | 0 | 2.901725 | 8.73e-10 | 12.15674 | 2.936e-09
2018-03-17 15:49 | 327023.9 | 120.0018 | 5 | 46 | 4.090062 | -3.259898 | 2.901725 | 0.1086522 | 12.15674 | 0.447804
2018-03-17 15:51 | 327143.9 | 240.0003 | 5 | 46 | 4.045275 | -3.259932 | 2.901725 | 0.2173064 | 12.15674 | 0.8897539
2018-03-17 15:53 | 327263.9 | 360.0018 | 5 | 46 | 4.001343 | -3.259883 | 2.901725 | 0.3259656 | 12.15674 | 1.32692
2018-03-17 15:55 | 327383.9 | 480.0003 | 5 | 46 | 3.957779 | -3.259963 | 2.901725 | 0.4346139 | 12.15674 | 1.759288
2018-03-17 15:57 | 327503.9 | 600.0002 | 5 | 46 | 3.915107 | -3.260075 | 2.901725 | 0.5432737 | 12.15674 | 2.187011
2018-03-17 15:59 | 327623.9 | 720.0009 | 5 | 46 | 3.873963 | -3.25985 | 2.901725 | 0.6519271 | 12.15674 | 2.610148
2018-03-17 16:01 | 327743.9 | 840.0002 | 5 | 46 | 3.835003 | -3.259827 | 2.901725 | 0.7605632 | 12.15674 | 3.028862
2018-03-17 16:03 | 327863.9 | 960.0001 | 5 | 46 | 3.798703 | -3.259936 | 2.901725 | 0.8692378 | 12.15674 | 3.443633
2018-03-17 16:05 | 327983.9 | 1080.0018 | 5 | 46 | 3.765194 | -3.260027 | 2.901725 | 0.9778985 | 12.15674 | 3.854557
2018-03-17 16:07 | 328103.9 | 1200.0009 | 5 | 46 | 3.734297 | -3.260064 | 2.901725 | 1.08655 | 12.15674 | 4.26195
2018-03-17 16:09 | 328223.9 | 1320.0009 | 5 | 46 | 3.705519 | -3.259997 | 2.901725 | 1.195199 | 12.15674 | 4.666098
2018-03-17 16:11 | 328343.9 | 1440.0014 | 5 | 46 | 3.67866 | -3.259879 | 2.901725 | 1.303863 | 12.15674 | 5.067278
2018-03-17 16:13 | 328463.9 | 1560.0001 | 5 | 46 | 3.653514 | -3.259822 | 2.901725 | 1.412493 | 12.15674 | 5.465512
2018-03-17 16:15 | 328583.9 | 1680.0018 | 5 | 46 | 3.630157 | -3.259953 | 2.901725 | 1.521174 | 12.15674 | 5.861294
2018-03-17 16:17 | 328703.9 | 1800.0018 | 5 | 46 | 3.60876 | -3.259898 | 2.901725 | 1.629831 | 12.15674 | 6.254555
2018-03-17 16:19 | 328823.9 | 1920.0009 | 5 | 46 | 3.589388 | -3.260067 | 2.901725 | 1.738487 | 12.15674 | 6.645598
2018-03-17 16:21 | 328943.9 | 2040.0018 | 5 | 46 | 3.571808 | -3.259968 | 2.901725 | 1.847146 | 12.15674 | 7.034649
2018-03-17 16:23 | 329063.9 | 2160.0014 | 5 | 46 | 3.555305 | -3.259951 | 2.901725 | 1.9558 | 12.15674 | 7.421836
2018-03-17 16:25 | 329183.9 | 2280.0008 | 5 | 46 | 3.538765 | -3.25974 | 2.901725 | 2.064449 | 12.15674 | 7.807223
2018-03-17 16:27 | 329303.9 | 2400.001 | 5 | 46 | 3.521369 | -3.25997 | 2.901725 | 2.173103 | 12.15674 | 8.190788
2018-03-17 16:29 | 329423.9 | 2520.0002 | 5 | 46 | 3.502685 | -3.259829 | 2.901725 | 2.281757 | 12.15674 | 8.572396
2018-03-17 16:31 | 329543.9 | 2640.0002 | 5 | 46 | 3.481659 | -3.259923 | 2.901725 | 2.39041 | 12.15674 | 8.951865
2018-03-17 16:33 | 329663.9 | 2760.0005 | 5 | 46 | 3.454669 | -3.25983 | 2.901725 | 2.499062 | 12.15674 | 9.328771
2018-03-17 16:35 | 329783.9 | 2880.0002 | 5 | 46 | 3.415424 | -3.259888 | 2.901725 | 2.607718 | 12.15674 | 9.702143
2018-03-17 16:37 | 329903.9 | 3000.0011 | 5 | 46 | 3.356657 | -3.259858 | 2.901725 | 2.71637 | 12.15674 | 10.07028
2018-03-17 16:39 | 330023.9 | 3120.0002 | 5 | 46 | 3.240469 | -3.259858 | 2.901725 | 2.825021 | 12.15674 | 10.42966
2018-03-17 16:40 | 330106.7 | 3202.7624 | 5 | 46 | 2.999989 | -3.259757 | 2.901725 | 2.899959 | 12.15674 | 10.66526
2018-03-17 16:42 | 330226.7 | 120.001 | 6 | 46 | 3.344194 | 0 | 2.901725 | 2.899966 | 12.15674 | 10.66528
2018-03-17 16:44 | 330346.7 | 240.0001 | 6 | 46 | 3.362013 | 0 | 2.901725 | 2.899966 | 12.15674 | 10.66528
2018-03-17 16:45 | 330406.7 | 300.0023 | 6 | 46 | 3.367265 | 0 | 2.901725 | 2.899966 | 12.15674 | 10.66528
2018-03-17 16:45 | 330406.7 | 0.0023 | 7 | 47 | 3.367275 | 0 | 0 | 0 | 0 | 0
2018-03-17 16:47 | 330526.8 | 120.0003 | 2 | 47 | 3.966558 | 4.889931 | 0.1622968 | 7.363e-09 | 0.6268657 | 2.4794e-08
2018-03-17 16:49 | 330646.8 | 240.0011 | 2 | 47 | 4.007869 | 4.889889 | 0.3252733 | 7.363e-09 | 1.276908 | 2.4794e-08
2018-03-17 16:51 | 330766.8 | 360.0019 | 2 | 47 | 4.044023 | 4.889963 | 0.4882552 | 7.363e-09 | 1.933101 | 2.4794e-08
2018-03-17 16:53 | 330886.8 | 480.0004 | 2 | 47 | 4.07567 | 4.889931 | 0.6512296 | 7.363e-09 | 2.594836 | 2.4794e-08
2018-03-17 16:55 | 331006.8 | 600.0019 | 2 | 47 | 4.10209 | 4.889973 | 0.8142123 | 7.363e-09 | 3.261303 | 2.4794e-08
2018-03-17 16:57 | 331126.8 | 720.0004 | 2 | 47 | 4.12601 | 4.889868 | 0.9771903 | 7.363e-09 | 3.931814 | 2.4794e-08
2018-03-17 16:59 | 331246.8 | 840.0014 | 2 | 47 | 4.15137 | 4.890001 | 1.140172 | 7.363e-09 | 4.606301 | 2.4794e-08
2018-03-17 17:01 | 331366.8 | 960.0011 | 2 | 47 | 4.180834 | 4.889853 | 1.303151 | 7.363e-09 | 5.285227 | 2.4794e-08
2018-03-17 17:03 | 331486.8 | 1080.0004 | 2 | 47 | 4.200384 | 4.63464 | 1.464323 | 7.363e-09 | 5.96126 | 2.4794e-08
2018-03-17 17:05 | 331606.8 | 1200.0004 | 2 | 47 | 4.20038 | 4.073973 | 1.60939 | 7.363e-09 | 6.570596 | 2.4794e-08
2018-03-17 17:07 | 331726.8 | 1320.0019 | 2 | 47 | 4.200396 | 3.541399 | 1.73621 | 7.363e-09 | 7.103292 | 2.4794e-08
2018-03-17 17:09 | 331794.1 | 1387.2505 | 2 | 47 | 4.200399 | 3.259996 | 1.799705 | 7.363e-09 | 7.369995 | 2.4794e-08
2018-03-17 17:11 | 331914.1 | 120.001 | 3 | 47 | 4.23103 | 3.260021 | 1.907925 | 7.363e-09 | 7.82611 | 2.4794e-08
2018-03-17 17:13 | 332034.1 | 240.0018 | 3 | 47 | 4.266068 | 3.259993 | 2.016577 | 7.363e-09 | 8.287704 | 2.4794e-08
2018-03-17 17:15 | 332154.1 | 360.001 | 3 | 47 | 4.303624 | 3.260029 | 2.125235 | 7.363e-09 | 8.753264 | 2.4794e-08
2018-03-17 17:17 | 332274.1 | 480.001 | 3 | 47 | 4.343402 | 3.260054 | 2.233889 | 7.363e-09 | 9.223012 | 2.4794e-08
2018-03-17 17:19 | 332394.1 | 600.001 | 3 | 47 | 4.384871 | 3.26008 | 2.342545 | 7.363e-09 | 9.69719 | 2.4794e-08
2018-03-17 17:21 | 332514.1 | 720.0002 | 3 | 47 | 4.400375 | 2.858786 | 2.446647 | 7.363e-09 | 10.15497 | 2.4794e-08
2018-03-17 17:23 | 332634.1 | 840.001 | 3 | 47 | 4.400388 | 2.381083 | 2.533675 | 7.363e-09 | 10.53793 | 2.4794e-08
2018-03-17 17:25 | 332754.1 | 960.0019 | 3 | 47 | 4.400369 | 1.996332 | 2.606392 | 7.363e-09 | 10.85791 | 2.4794e-08
2018-03-17 17:27 | 332874.1 | 1080.001 | 3 | 47 | 4.400364 | 1.685059 | 2.667569 | 7.363e-09 | 11.12711 | 2.4794e-08
2018-03-17 17:29 | 332994.1 | 1200.0015 | 3 | 47 | 4.400379 | 1.43305 | 2.719392 | 7.363e-09 | 11.35515 | 2.4794e-08
2018-03-17 17:31 | 333114.1 | 1320.0011 | 3 | 47 | 4.400367 | 1.224751 | 2.763581 | 7.363e-09 | 11.5496 | 2.4794e-08
2018-03-17 17:33 | 333234.1 | 1440.0019 | 3 | 47 | 4.400359 | 1.055115 | 2.80148 | 7.363e-09 | 11.71637 | 2.4794e-08
2018-03-17 17:35 | 333354.1 | 1560.0004 | 3 | 47 | 4.400347 | 0.9141922 | 2.834224 | 7.363e-09 | 11.86045 | 2.4794e-08
2018-03-17 17:37 | 333474.1 | 1680.0004 | 3 | 47 | 4.400329 | 0.7970867 | 2.862693 | 7.363e-09 | 11.98573 | 2.4794e-08
2018-03-17 17:39 | 333594.1 | 1800.0004 | 3 | 47 | 4.400351 | 0.699028 | 2.887573 | 7.363e-09 | 12.09521 | 2.4794e-08
2018-03-17 17:40 | 333658.7 | 1864.6913 | 3 | 47 | 4.400335 | 0.651989 | 2.899703 | 7.363e-09 | 12.14858 | 2.4794e-08
2018-03-17 17:42 | 333778.8 | 120 | 4 | 47 | 4.351316 | 0 | 2.899703 | 7.363e-09 | 12.14858 | 2.4794e-08
2018-03-17 17:44 | 333898.8 | 240.0017 | 4 | 47 | 4.347876 | 0 | 2.899703 | 7.363e-09 | 12.14858 | 2.4794e-08
2018-03-17 17:45 | 333958.8 | 300.0038 | 4 | 47 | 4.346756 | 0 | 2.899703 | 7.363e-09 | 12.14858 | 2.4794e-08
2018-03-17 17:47 | 334078.9 | 120.0009 | 5 | 47 | 4.089475 | -3.25982 | 2.899703 | 0.1086529 | 12.14858 | 0.447751
2018-03-17 17:49 | 334198.9 | 240.001 | 5 | 47 | 4.044589 | -3.259818 | 2.899703 | 0.2173048 | 12.14858 | 0.8896226
2018-03-17 17:51 | 334318.9 | 360.0018 | 5 | 47 | 4.000589 | -3.260174 | 2.899703 | 0.325963 | 12.14858 | 1.326707
2018-03-17 17:53 | 334438.9 | 480.0003 | 5 | 47 | 3.957016 | -3.259806 | 2.899703 | 0.434615 | 12.14858 | 1.759008
2018-03-17 17:55 | 334558.9 | 600.0003 | 5 | 47 | 3.91433 | -3.259963 | 2.899703 | 0.5432686 | 12.14858 | 2.186622
2018-03-17 17:57 | 334678.9 | 720.0002 | 5 | 47 | 3.873176 | -3.259818 | 2.899703 | 0.6519254 | 12.14858 | 2.609687
2018-03-17 17:59 | 334798.9 | 840.0001 | 5 | 47 | 3.834224 | -3.259867 | 2.899703 | 0.760583 | 12.14858 | 3.028397
2018-03-17 18:01 | 334918.9 | 960.0001 | 5 | 47 | 3.797901 | -3.259911 | 2.899703 | 0.8692381 | 12.14858 | 3.443006
2018-03-17 18:03 | 335038.9 | 1080.001 | 5 | 47 | 3.764431 | -3.259841 | 2.899703 | 0.9778989 | 12.14858 | 3.853847
2018-03-17 18:05 | 335158.9 | 1200.001 | 5 | 47 | 3.733564 | -3.26021 | 2.899703 | 1.086556 | 12.14858 | 4.261181
2018-03-17 18:07 | 335278.9 | 1320.0034 | 5 | 47 | 3.704829 | -3.259846 | 2.899703 | 1.195213 | 12.14858 | 4.66528
2018-03-17 18:09 | 335398.9 | 1440.0019 | 5 | 47 | 3.67801 | -3.259907 | 2.899703 | 1.303864 | 12.14858 | 5.066341
2018-03-17 18:11 | 335518.9 | 1560.0011 | 5 | 47 | 3.652897 | -3.260003 | 2.899703 | 1.412516 | 12.14858 | 5.464582
2018-03-17 18:13 | 335638.9 | 1680.0003 | 5 | 47 | 3.629571 | -3.259933 | 2.899703 | 1.521174 | 12.14858 | 5.860218
2018-03-17 18:15 | 335758.9 | 1800.0003 | 5 | 47 | 3.608204 | -3.260039 | 2.899703 | 1.629818 | 12.14858 | 6.253366
2018-03-17 18:17 | 335878.9 | 1920.001 | 5 | 47 | 3.588872 | -3.260144 | 2.899703 | 1.738471 | 12.14858 | 6.644343
2018-03-17 18:19 | 335998.9 | 2040.0011 | 5 | 47 | 3.571351 | -3.259867 | 2.899703 | 1.847137 | 12.14858 | 7.033367
2018-03-17 18:21 | 336118.9 | 2160.0011 | 5 | 47 | 3.554887 | -3.259957 | 2.899703 | 1.955797 | 12.14858 | 7.420529
2018-03-17 18:23 | 336238.9 | 2280.0003 | 5 | 47 | 3.538413 | -3.259881 | 2.899703 | 2.06445 | 12.14858 | 7.805889
2018-03-17 18:25 | 336358.9 | 2400.0019 | 5 | 47 | 3.521052 | -3.25985 | 2.899703 | 2.17311 | 12.14858 | 8.189439
2018-03-17 18:27 | 336478.9 | 2520.0011 | 5 | 47 | 3.502414 | -3.259871 | 2.899703 | 2.28176 | 12.14858 | 8.571
2018-03-17 18:29 | 336598.9 | 2640.0011 | 5 | 47 | 3.481394 | -3.260031 | 2.899703 | 2.390413 | 12.14858 | 8.950441
2018-03-17 18:31 | 336718.9 | 2760.0003 | 5 | 47 | 3.45421 | -3.260238 | 2.899703 | 2.499067 | 12.14858 | 9.327312
2018-03-17 18:33 | 336838.9 | 2880.0012 | 5 | 47 | 3.414762 | -3.259904 | 2.899703 | 2.607719 | 12.14858 | 9.700615
2018-03-17 18:35 | 336958.9 | 3000.0003 | 5 | 47 | 3.355494 | -3.259832 | 2.899703 | 2.716371 | 12.14858 | 10.06866
2018-03-17 18:37 | 337078.9 | 3120.002 | 5 | 47 | 3.237278 | -3.259933 | 2.899703 | 2.825028 | 12.14858 | 10.42785
2018-03-17 18:38 | 337159.6 | 3200.7009 | 5 | 47 | 2.999973 | -3.260064 | 2.899703 | 2.898098 | 12.14858 | 10.65741
2018-03-17 18:40 | 337279.7 | 120.0002 | 6 | 47 | 3.345299 | 0 | 2.899703 | 2.898098 | 12.14858 | 10.65741
2018-03-17 18:42 | 337399.7 | 240.001 | 6 | 47 | 3.363234 | 0 | 2.899703 | 2.898098 | 12.14858 | 10.65741
2018-03-17 18:43 | 337459.7 | 300.0023 | 6 | 47 | 3.368517 | 0 | 2.899703 | 2.898098 | 12.14858 | 10.65741
2018-03-17 18:43 | 337459.6 | 0.0025 | 7 | 48 | 3.36855 | 0 | 0 | 0 | 0 | 0
2018-03-17 18:45 | 337579.7 | 120.0019 | 2 | 48 | 3.966835 | 4.89003 | 0.162299 | 4.932e-09 | 0.6269975 | 1.6612e-08
2018-03-17 18:47 | 337699.7 | 240.0009 | 2 | 48 | 4.008032 | 4.889975 | 0.3252739 | 4.932e-09 | 1.277069 | 1.6612e-08
2018-03-17 18:49 | 337819.7 | 360.0003 | 2 | 48 | 4.044122 | 4.889935 | 0.488253 | 4.932e-09 | 1.933271 | 1.6612e-08
2018-03-17 18:51 | 337939.7 | 480.0019 | 2 | 48 | 4.07566 | 4.889971 | 0.651235 | 4.932e-09 | 2.595042 | 1.6612e-08
2018-03-17 18:53 | 338059.7 | 600.0003 | 2 | 48 | 4.101991 | 4.889915 | 0.8142174 | 4.932e-09 | 3.261498 | 1.6612e-08
2018-03-17 18:55 | 338179.7 | 720.0003 | 2 | 48 | 4.125829 | 4.889832 | 0.9771927 | 4.932e-09 | 3.931974 | 1.6612e-08
2018-03-17 18:57 | 338299.7 | 840.0011 | 2 | 48 | 4.151217 | 4.889912 | 1.140172 | 4.932e-09 | 4.606425 | 1.6612e-08
2018-03-17 18:59 | 338419.7 | 960.0018 | 2 | 48 | 4.180676 | 4.889805 | 1.303152 | 4.932e-09 | 5.28533 | 1.6612e-08
2018-03-17 19:01 | 338539.7 | 1080.0003 | 2 | 48 | 4.200422 | 4.636017 | 1.464333 | 4.932e-09 | 5.961387 | 1.6612e-08
2018-03-17 19:03 | 338659.7 | 1200.0019 | 2 | 48 | 4.200406 | 4.073586 | 1.609402 | 4.932e-09 | 6.570733 | 1.6612e-08
2018-03-17 19:05 | 338779.7 | 1320.0013 | 2 | 48 | 4.200395 | 3.540218 | 1.736183 | 4.932e-09 | 7.103263 | 1.6612e-08
2018-03-17 19:06 | 338846.3 | 1386.5664 | 2 | 48 | 4.200387 | 3.259991 | 1.799027 | 4.932e-09 | 7.367231 | 1.6612e-08
2018-03-17 19:08 | 338966.3 | 120.0003 | 3 | 48 | 4.231079 | 3.260082 | 1.90724 | 4.932e-09 | 7.823317 | 1.6612e-08
2018-03-17 19:10 | 339086.3 | 240.0011 | 3 | 48 | 4.266213 | 3.260195 | 2.0159 | 4.932e-09 | 8.284956 | 1.6612e-08
2018-03-17 19:12 | 339206.3 | 360.0003 | 3 | 48 | 4.303819 | 3.260078 | 2.12456 | 4.932e-09 | 8.750542 | 1.6612e-08
2018-03-17 19:14 | 339326.3 | 480.0002 | 3 | 48 | 4.343586 | 3.260065 | 2.233221 | 4.932e-09 | 9.220345 | 1.6612e-08
2018-03-17 19:16 | 339446.3 | 600.0018 | 3 | 48 | 4.385095 | 3.260067 | 2.341882 | 4.932e-09 | 9.694564 | 1.6612e-08
2018-03-17 19:18 | 339566.3 | 720.0011 | 3 | 48 | 4.400384 | 2.854969 | 2.445887 | 4.932e-09 | 10.15193 | 1.6612e-08
2018-03-17 19:20 | 339686.3 | 840.0003 | 3 | 48 | 4.400374 | 2.377312 | 2.532789 | 4.932e-09 | 10.53433 | 1.6612e-08
2018-03-17 19:22 | 339806.3 | 960.0011 | 3 | 48 | 4.400369 | 1.992994 | 2.605394 | 4.932e-09 | 10.85382 | 1.6612e-08
2018-03-17 19:24 | 339926.3 | 1080.0011 | 3 | 48 | 4.400359 | 1.681845 | 2.666461 | 4.932e-09 | 11.12254 | 1.6612e-08
2018-03-17 19:26 | 340046.3 | 1200.0003 | 3 | 48 | 4.400366 | 1.430168 | 2.718184 | 4.932e-09 | 11.35014 | 1.6612e-08
2018-03-17 19:28 | 340166.3 | 1320.0012 | 3 | 48 | 4.400357 | 1.224253 | 2.762307 | 4.932e-09 | 11.54429 | 1.6612e-08
2018-03-17 19:30 | 340286.3 | 1440.0011 | 3 | 48 | 4.400362 | 1.05459 | 2.80019 | 4.932e-09 | 11.711 | 1.6612e-08
2018-03-17 19:32 | 340406.3 | 1560.0019 | 3 | 48 | 4.400336 | 0.9136219 | 2.832924 | 4.932e-09 | 11.85504 | 1.6612e-08
2018-03-17 19:34 | 340526.3 | 1680.0003 | 3 | 48 | 4.400329 | 0.7962646 | 2.861373 | 4.932e-09 | 11.98022 | 1.6612e-08
2018-03-17 19:36 | 340646.3 | 1800.0011 | 3 | 48 | 4.400327 | 0.69771 | 2.886236 | 4.932e-09 | 12.08963 | 1.6612e-08
2018-03-17 19:37 | 340709.9 | 1863.5968 | 3 | 48 | 4.40033 | 0.6519947 | 2.898154 | 4.932e-09 | 12.14207 | 1.6612e-08
2018-03-17 19:39 | 340830 | 120.0016 | 4 | 48 | 4.351266 | 0 | 2.898154 | 4.932e-09 | 12.14207 | 1.6612e-08
2018-03-17 19:41 | 340950 | 240.0016 | 4 | 48 | 4.347823 | 0 | 2.898154 | 4.932e-09 | 12.14207 | 1.6612e-08
2018-03-17 19:42 | 341010 | 300.0021 | 4 | 48 | 4.346703 | 0 | 2.898154 | 4.932e-09 | 12.14207 | 1.6612e-08
2018-03-17 19:44 | 341130.1 | 120.001 | 5 | 48 | 4.089527 | -3.259926 | 2.898154 | 0.1086404 | 12.14207 | 0.4477013
2018-03-17 19:46 | 341250.1 | 240.0011 | 5 | 48 | 4.044624 | -3.2602 | 2.898154 | 0.217295 | 12.14207 | 0.8895879
2018-03-17 19:48 | 341370.1 | 360.0011 | 5 | 48 | 4.000653 | -3.259921 | 2.898154 | 0.3259492 | 12.14207 | 1.326661
2018-03-17 19:50 | 341490.1 | 480.0019 | 5 | 48 | 3.957026 | -3.25978 | 2.898154 | 0.4346057 | 12.14207 | 1.75898
2018-03-17 19:52 | 341610.1 | 600.0002 | 5 | 48 | 3.914337 | -3.259864 | 2.898154 | 0.5432556 | 12.14207 | 2.186582
2018-03-17 19:54 | 341730.1 | 720.0002 | 5 | 48 | 3.873144 | -3.259822 | 2.898154 | 0.6519023 | 12.14207 | 2.609607
2018-03-17 19:56 | 341850.1 | 840.0011 | 5 | 48 | 3.834152 | -3.259872 | 2.898154 | 0.7605677 | 12.14207 | 3.028342
2018-03-17 19:58 | 341970.1 | 960.001 | 5 | 48 | 3.797813 | -3.259972 | 2.898154 | 0.8692234 | 12.14207 | 3.442945
2018-03-17 20:00 | 342090.1 | 1080.0019 | 5 | 48 | 3.764294 | -3.260161 | 2.898154 | 0.9778866 | 12.14207 | 3.853781
2018-03-17 20:02 | 342210.1 | 1200.0011 | 5 | 48 | 3.733433 | -3.259853 | 2.898154 | 1.086539 | 12.14207 | 4.261083
2018-03-17 20:04 | 342330.1 | 1320.0002 | 5 | 48 | 3.704712 | -3.259928 | 2.898154 | 1.19519 | 12.14207 | 4.665145
2018-03-17 20:06 | 342450.1 | 1440.0003 | 5 | 48 | 3.677924 | -3.259869 | 2.898154 | 1.303851 | 12.14207 | 5.06623
2018-03-17 20:08 | 342570.1 | 1560.0011 | 5 | 48 | 3.652874 | -3.259892 | 2.898154 | 1.412512 | 12.14207 | 5.464499
2018-03-17 20:10 | 342690.1 | 1680.0019 | 5 | 48 | 3.629593 | -3.260168 | 2.898154 | 1.521168 | 12.14207 | 5.860123
2018-03-17 20:12 | 342810.1 | 1800.001 | 5 | 48 | 3.608262 | -3.259877 | 2.898154 | 1.629815 | 12.14207 | 6.253291
2018-03-17 20:14 | 342930.1 | 1920.0003 | 5 | 48 | 3.588982 | -3.259963 | 2.898154 | 1.738481 | 12.14207 | 6.644323
2018-03-17 20:16 | 343050.1 | 2040.0011 | 5 | 48 | 3.571459 | -3.259933 | 2.898154 | 1.847137 | 12.14207 | 7.033322
2018-03-17 20:18 | 343170.1 | 2160.0019 | 5 | 48 | 3.554962 | -3.259951 | 2.898154 | 1.955796 | 12.14207 | 7.420489
2018-03-17 20:20 | 343290.1 | 2280.0011 | 5 | 48 | 3.538393 | -3.260153 | 2.898154 | 2.064447 | 12.14207 | 7.805844
2018-03-17 20:22 | 343410.1 | 2400.0011 | 5 | 48 | 3.520995 | -3.259954 | 2.898154 | 2.173103 | 12.14207 | 8.18938
2018-03-17 20:24 | 343530.1 | 2520.001 | 5 | 48 | 3.502275 | -3.259982 | 2.898154 | 2.281763 | 12.14207 | 8.570967
2018-03-17 20:26 | 343650.1 | 2640.0011 | 5 | 48 | 3.481137 | -3.259872 | 2.898154 | 2.390409 | 12.14207 | 8.950363
2018-03-17 20:28 | 343770.1 | 2760.001 | 5 | 48 | 3.453813 | -3.25998 | 2.898154 | 2.499079 | 12.14207 | 9.327256
2018-03-17 20:30 | 343890.1 | 2880.001 | 5 | 48 | 3.414095 | -3.259789 | 2.898154 | 2.607742 | 12.14207 | 9.700541
2018-03-17 20:32 | 344010.1 | 3000.001 | 5 | 48 | 3.35447 | -3.259938 | 2.898154 | 2.716395 | 12.14207 | 10.0685
2018-03-17 20:34 | 344130.1 | 3120.0002 | 5 | 48 | 3.23474 | -3.259864 | 2.898154 | 2.825068 | 12.14207 | 10.42758
2018-03-17 20:35 | 344209.1 | 3199.0928 | 5 | 48 | 2.999983 | -3.25986 | 2.898154 | 2.896676 | 12.14207 | 10.65241
2018-03-17 20:37 | 344329.2 | 120 | 6 | 48 | 3.346216 | 0 | 2.898154 | 2.896676 | 12.14207 | 10.65241
2018-03-17 20:39 | 344449.2 | 240 | 6 | 48 | 3.364279 | 0 | 2.898154 | 2.896676 | 12.14207 | 10.65241
2018-03-17 20:40 | 344509.2 | 300.0014 | 6 | 48 | 3.36963 | 0 | 2.898154 | 2.896676 | 12.14207 | 10.65241
2018-03-17 20:40 | 344509.2 | 0.0024 | 7 | 49 | 3.369732 | 0 | 0 | 0 | 0 | 0
2018-03-17 20:43 | 344629.3 | 120.0011 | 2 | 49 | 3.96702 | 4.890017 | 0.1623118 | 5.799e-09 | 0.6271564 | 1.954e-08
2018-03-17 20:45 | 344749.3 | 240.0003 | 2 | 49 | 4.008208 | 4.889906 | 0.3252926 | 5.799e-09 | 1.277279 | 1.954e-08
2018-03-17 20:47 | 344869.3 | 360.0003 | 2 | 49 | 4.044327 | 4.889927 | 0.4882849 | 5.799e-09 | 1.933567 | 1.954e-08
2018-03-17 20:49 | 344989.3 | 480.0011 | 2 | 49 | 4.075925 | 4.88991 | 0.6512759 | 5.799e-09 | 2.595415 | 1.954e-08
2018-03-17 20:51 | 345109.3 | 600.0003 | 2 | 49 | 4.102276 | 4.889925 | 0.814252 | 5.799e-09 | 3.261889 | 1.954e-08
2018-03-17 20:53 | 345229.3 | 720.0004 | 2 | 49 | 4.126118 | 4.889923 | 0.9772419 | 5.799e-09 | 3.932471 | 1.954e-08
2018-03-17 20:55 | 345349.3 | 840.0011 | 2 | 49 | 4.151525 | 4.88994 | 1.140219 | 5.799e-09 | 4.606956 | 1.954e-08
2018-03-17 20:57 | 345469.3 | 960.0011 | 2 | 49 | 4.181048 | 4.889887 | 1.303199 | 5.799e-09 | 5.285916 | 1.954e-08
2018-03-17 20:59 | 345589.3 | 1080.0009 | 2 | 49 | 4.200404 | 4.629847 | 1.464294 | 5.799e-09 | 5.961649 | 1.954e-08
2018-03-17 21:01 | 345709.3 | 1200.002 | 2 | 49 | 4.200414 | 4.069347 | 1.609186 | 5.799e-09 | 6.570251 | 1.954e-08
2018-03-17 21:03 | 345829.3 | 1320.002 | 2 | 49 | 4.200397 | 3.536079 | 1.735819 | 5.799e-09 | 7.102161 | 1.954e-08
2018-03-17 21:04 | 345895 | 1385.6738 | 2 | 49 | 4.200392 | 3.259989 | 1.797781 | 5.799e-09 | 7.362427 | 1.954e-08
2018-03-17 21:06 | 346015 | 120.0018 | 3 | 49 | 4.231037 | 3.260044 | 1.905997 | 6.898e-09 | 7.81852 | 2.4003e-08
2018-03-17 21:08 | 346135 | 240.001 | 3 | 49 | 4.266199 | 3.260021 | 2.014655 | 6.898e-09 | 8.280143 | 2.4003e-08
2018-03-17 21:10 | 346255 | 360.0019 | 3 | 49 | 4.303877 | 3.259802 | 2.12331 | 6.898e-09 | 8.745711 | 2.4003e-08
2018-03-17 21:12 | 346375 | 480.0009 | 3 | 49 | 4.343685 | 3.260078 | 2.231937 | 6.898e-09 | 9.215374 | 2.4003e-08
2018-03-17 21:14 | 346495 | 600.0002 | 3 | 49 | 4.385268 | 3.260052 | 2.340628 | 6.898e-09 | 9.689739 | 2.4003e-08
2018-03-17 21:16 | 346615 | 720.0009 | 3 | 49 | 4.400371 | 2.852505 | 2.444579 | 6.898e-09 | 10.14687 | 2.4003e-08
2018-03-17 21:18 | 346735 | 840.0008 | 3 | 49 | 4.400390625 | 2.376043 | 2.53143 | 6.898e-09 | 10.52905 | 2.4003e-08
2018-03-17 21:20 | 346855 | 960.0003 | 3 | 49 | 4.40038 | 1.992041 | 2.603994 | 6.898e-09 | 10.84836 | 2.4003e-08
2018-03-17 21:22 | 346975 | 1080.0019 | 3 | 49 | 4.40036 | 1.681246 | 2.665025 | 6.898e-09 | 11.11692 | 2.4003e-08
2018-03-17 21:24 | 347095 | 1200.0002 | 3 | 49 | 4.400356 | 1.428963 | 2.716714 | 6.898e-09 | 11.34437 | 2.4003e-08
2018-03-17 21:26 | 347215 | 1320.0002 | 3 | 49 | 4.400351 | 1.222742 | 2.760801 | 6.898e-09 | 11.53837 | 2.4003e-08
2018-03-17 21:28 | 347335 | 1440.001 | 3 | 49 | 4.400357 | 1.053873 | 2.798658 | 6.898e-09 | 11.70495 | 2.4003e-08
2018-03-17 21:30 | 347455 | 1560.001 | 3 | 49 | 4.400357 | 0.9138031 | 2.831375 | 6.898e-09 | 11.84892 | 2.4003e-08
2018-03-17 21:32 | 347575 | 1680.001 | 3 | 49 | 4.400354 | 0.7965393 | 2.859814 | 6.898e-09 | 11.97406 | 2.4003e-08
2018-03-17 21:34 | 347695 | 1800.0011 | 3 | 49 | 4.400324 | 0.6973362 | 2.884666 | 6.898e-09 | 12.08342 | 2.4003e-08
2018-03-17 21:35 | 347759 | 1863.9776 | 3 | 49 | 4.400348 | 0.6519928 | 2.896651 | 6.898e-09 | 12.13615 | 2.4003e-08
2018-03-17 21:37 | 347879 | 120.0034 | 4 | 49 | 4.351296 | 0 | 2.896651 | 6.898e-09 | 12.13615 | 2.4003e-08
2018-03-17 21:39 | 347999 | 240.0002 | 4 | 49 | 4.347834 | 0 | 2.896651 | 6.898e-09 | 12.13615 | 2.4003e-08
2018-03-17 21:40 | 348059 | 300.0031 | 4 | 49 | 4.346731 | 0 | 2.896651 | 6.898e-09 | 12.13615 | 2.4003e-08
2018-03-17 21:42 | 348179.1 | 120.0001 | 5 | 49 | 4.089141 | -3.259877 | 2.896651 | 0.1086345 | 12.13615 | 0.4476445
2018-03-17 21:44 | 348299.1 | 240.0001 | 5 | 49 | 4.044174 | -3.259919 | 2.896651 | 0.2172864 | 12.13615 | 0.8894748
2018-03-17 21:46 | 348419.1 | 360.001 | 5 | 49 | 4.000047 | -3.260062 | 2.896651 | 0.3259762 | 12.13615 | 1.326633
2018-03-17 21:48 | 348539.1 | 480.0001 | 5 | 49 | 3.956415 | -3.259862 | 2.896651 | 0.4346348 | 12.13615 | 1.758897
2018-03-17 21:50 | 348659.1 | 600.0001 | 5 | 49 | 3.913648 | -3.260182 | 2.896651 | 0.5432608 | 12.13615 | 2.186333
2018-03-17 21:52 | 348779.1 | 720.0001 | 5 | 49 | 3.872541 | -3.259811 | 2.896651 | 0.6519399 | 12.13615 | 2.609414
2018-03-17 21:54 | 348899.1 | 840.001 | 5 | 49 | 3.833557 | -3.25982 | 2.896651 | 0.7606024 | 12.13615 | 3.028071
2018-03-17 21:56 | 349019.1 | 960.0001 | 5 | 49 | 3.79731 | -3.259871 | 2.896651 | 0.8692727 | 12.13615 | 3.44267
2018-03-17 21:58 | 349139.1 | 1080.0009 | 5 | 49 | 3.763912 | -3.259898 | 2.896651 | 0.9779339 | 12.13615 | 3.853451
2018-03-17 22:00 | 349259.1 | 1200.0001 | 5 | 49 | 3.733065 | -3.260203 | 2.896651 | 1.086602 | 12.13615 | 4.260771
2018-03-17 22:02 | 349379.1 | 1320.0009 | 5 | 49 | 3.704389 | -3.259912 | 2.896651 | 1.195256 | 12.13615 | 4.664811
2018-03-17 22:04 | 349499.1 | 1440.0001 | 5 | 49 | 3.677599 | -3.259832 | 2.896651 | 1.303925 | 12.13615 | 5.065886
2018-03-17 22:06 | 349619.1 | 1560.0001 | 5 | 49 | 3.652515 | -3.260256 | 2.896651 | 1.412594 | 12.13615 | 5.46415
2018-03-17 22:08 | 349739.1 | 1680.0026 | 5 | 49 | 3.629271 | -3.259879 | 2.896651 | 1.521261 | 12.13615 | 5.859778
2018-03-17 22:10 | 349859.1 | 1800.0001 | 5 | 49 | 3.607942 | -3.259853 | 2.896651 | 1.629916 | 12.13615 | 6.25294
2018-03-17 22:12 | 349979.1 | 1920.0001 | 5 | 49 | 3.588618 | -3.259869 | 2.896651 | 1.738566 | 12.13615 | 6.643874
2018-03-17 22:14 | 350099.1 | 2040.0002 | 5 | 49 | 3.571084 | -3.259864 | 2.896651 | 1.847232 | 12.13615 | 7.032868
2018-03-17 22:16 | 350219.1 | 2160.0002 | 5 | 49 | 3.554567 | -3.259871 | 2.896651 | 1.955893 | 12.13615 | 7.420004
2018-03-17 22:18 | 350339.1 | 2280.0003 | 5 | 49 | 3.538008 | -3.260014 | 2.896651 | 2.064566 | 12.13615 | 7.805398
2018-03-17 22:20 | 350459.1 | 2400.0003 | 5 | 49 | 3.520559 | -3.259993 | 2.896651 | 2.17323 | 12.13615 | 8.188914
2018-03-17 22:22 | 350579.1 | 2520.0011 | 5 | 49 | 3.5018 | -3.260179 | 2.896651 | 2.281885 | 12.13615 | 8.570435
2018-03-17 22:24 | 350699.1 | 2640.0011 | 5 | 49 | 3.480584 | -3.259801 | 2.896651 | 2.390548 | 12.13615 | 8.949834
2018-03-17 22:26 | 350819.1 | 2760.001 | 5 | 49 | 3.453137 | -3.259883 | 2.896651 | 2.499215 | 12.13615 | 9.32665
2018-03-17 22:28 | 350939.1 | 2880.0002 | 5 | 49 | 3.413224 | -3.259995 | 2.896651 | 2.60787 | 12.13615 | 9.69982
2018-03-17 22:30 | 351059.1 | 3000.001 | 5 | 49 | 3.353161 | -3.260214 | 2.896651 | 2.716537 | 12.13615 | 10.06771
2018-03-17 22:32 | 351179.1 | 3120.0011 | 5 | 49 | 3.231501 | -3.259984 | 2.896651 | 2.825197 | 12.13615 | 10.42653
2018-03-17 22:33 | 351256.3 | 3197.1952 | 5 | 49 | 2.99997 | -3.259785 | 2.896651 | 2.895093 | 12.13615 | 10.64582
2018-03-17 22:35 | 351376.3 | 120.0009 | 6 | 49 | 3.348016 | 0 | 2.896651 | 2.895093 | 12.13615 | 10.64582
2018-03-17 22:37 | 351496.3 | 240.0009 | 6 | 49 | 3.36622 | 0 | 2.896651 | 2.895093 | 12.13615 | 10.64582
2018-03-17 22:38 | 351556.3 | 300.0015 | 6 | 49 | 3.371593 | 0 | 2.896651 | 2.895093 | 12.13615 | 10.64582
2018-03-17 22:38 | 351556.3 | 0.0024 | 7 | 50 | 3.371564 | 0 | 0 | 0 | 0 | 0
2018-03-17 22:40 | 351676.4031 | 120.0002 | 2 | 50 | 3.967669 | 4.889944 | 0.1622861 | 1.664e-09 | 0.6272708 | 5.612e-09
2018-03-17 22:42 | 351796.4039 | 240.001 | 2 | 50 | 4.008776 | 4.890078 | 0.325285 | 1.664e-09 | 1.277555 | 5.612e-09
2018-03-17 22:44 | 351916.404 | 360.0011 | 2 | 50 | 4.044853 | 4.88999 | 0.4882917 | 1.664e-09 | 1.933989 | 5.612e-09
2018-03-17 22:46 | 352036.4032 | 480.0003 | 2 | 50 | 4.076484 | 4.889843 | 0.6512695 | 1.664e-09 | 2.595872 | 5.612e-09
2018-03-17 22:48 | 352156.404 | 600.0011 | 2 | 50 | 4.102798 | 4.890015 | 0.8142668 | 1.664e-09 | 3.262523 | 5.612e-09
2018-03-17 22:50 | 352276.4037 | 720.0008 | 2 | 50 | 4.126577 | 4.889881 | 0.9772492 | 1.664e-09 | 3.933154 | 5.612e-09
2018-03-17 22:52 | 352396.4032 | 840.0003 | 2 | 50 | 4.151976 | 4.889973 | 1.140237 | 1.664e-09 | 4.607762 | 5.612e-09
2018-03-17 22:54 | 352516.4032 | 960.0003 | 2 | 50 | 4.181563 | 4.889931 | 1.303221 | 1.664e-09 | 5.286819 | 5.612e-09
2018-03-17 22:56 | 352636.4048 | 1080.0019 | 2 | 50 | 4.200383 | 4.621109 | 1.464191 | 1.664e-09 | 5.962074 | 5.612e-09
2018-03-17 22:58 | 352756.4048 | 1200.0019 | 2 | 50 | 4.200394 | 4.061872 | 1.608827 | 1.664e-09 | 6.569603 | 5.612e-09
2018-03-17 23:00 | 352876.4033 | 1320.0004 | 2 | 50 | 4.200395 | 3.530077 | 1.735243 | 1.664e-09 | 7.100601 | 5.612e-09
2018-03-17 23:01 | 352940.9357 | 1384.5328 | 2 | 50 | 4.200387 | 3.259981 | 1.79608 | 1.664e-09 | 7.356141 | 5.612e-09
2018-03-17 23:03 | 353061 | 120.0018 | 3 | 50 | 4.231088 | 3.26005 | 1.904299 | 1.664e-09 | 7.812251 | 5.612e-09
2018-03-17 23:05 | 353180.9 | 240.0002 | 3 | 50 | 4.26632 | 3.259901 | 2.012956 | 1.664e-09 | 8.27388 | 5.612e-09
2018-03-17 23:07 | 353301 | 360.001 | 3 | 50 | 4.304063 | 3.260057 | 2.121617 | 1.664e-09 | 8.739492 | 5.612e-09
2018-03-17 23:09 | 353420.9 | 480.0001 | 3 | 50 | 4.343937 | 3.260172 | 2.230265 | 1.664e-09 | 9.209268 | 5.612e-09
2018-03-17 23:11 | 353540.9 | 600.0001 | 3 | 50 | 4.385542 | 3.259842 | 2.338942 | 1.664e-09 | 9.683602 | 5.612e-09
2018-03-17 23:13 | 353660.9 | 720.0002 | 3 | 50 | 4.400389 | 2.848988 | 2.442785 | 1.664e-09 | 10.14027 | 5.612e-09
2018-03-17 23:15 | 353781 | 840.001 | 3 | 50 | 4.400384 | 2.372553 | 2.529528 | 1.664e-09 | 10.52197 | 5.612e-09
2018-03-17 23:17 | 353900.9 | 960.0001 | 3 | 50 | 4.400367 | 1.988983 | 2.601991 | 1.664e-09 | 10.84084 | 5.612e-09
2018-03-17 23:19 | 354020.9 | 1080.0001 | 3 | 50 | 4.400379 | 1.67952 | 2.662949 | 1.664e-09 | 11.10908 | 5.612e-09
2018-03-17 23:21 | 354140.9 | 1200.0001 | 3 | 50 | 4.400378 | 1.427675 | 2.714579 | 1.664e-09 | 11.33627 | 5.612e-09
2018-03-17 23:23 | 354260.9 | 1320.0001 | 3 | 50 | 4.400375 | 1.22263 | 2.758612 | 1.664e-09 | 11.53003 | 5.612e-09
2018-03-17 23:25 | 354381 | 1440.0018 | 3 | 50 | 4.400331 | 1.053049 | 2.796455 | 1.664e-09 | 11.69655 | 5.612e-09
2018-03-17 23:27 | 354500.9 | 1560.0001 | 3 | 50 | 4.40033 | 0.9128151 | 2.829154 | 1.664e-09 | 11.84044 | 5.612e-09
2018-03-17 23:29 | 354620.9 | 1680.0002 | 3 | 50 | 4.400323 | 0.7961617 | 2.857591 | 1.664e-09 | 11.96557 | 5.612e-09
2018-03-17 23:31 | 354740.9 | 1800 | 3 | 50 | 4.400346 | 0.6986408 | 2.882456 | 1.664e-09 | 12.07499 | 5.612e-09
2018-03-17 23:32 | 354805.7 | 1864.7815 | 3 | 50 | 4.400338 | 0.6519947 | 2.894606 | 1.664e-09 | 12.12845 | 5.612e-09
2018-03-17 23:34 | 354925.8 | 120 | 4 | 50 | 4.351147 | 0 | 2.894606 | 1.664e-09 | 12.12845 | 5.612e-09
2018-03-17 23:36 | 355045.8 | 240.0008 | 4 | 50 | 4.347662 | 0 | 2.894606 | 1.664e-09 | 12.12845 | 5.612e-09
2018-03-17 23:37 | 355105.8 | 300.0022 | 4 | 50 | 4.346536 | 0 | 2.894606 | 1.664e-09 | 12.12845 | 5.612e-09
2018-03-17 23:39 | 355225.8 | 120.0001 | 5 | 50 | 4.088675 | -3.259858 | 2.894606 | 0.1086501 | 12.12845 | 0.4476598
2018-03-17 23:41 | 355345.8 | 240.0001 | 5 | 50 | 4.043612 | -3.260119 | 2.894606 | 0.2173112 | 12.12845 | 0.8894708
2018-03-17 23:43 | 355465.8 | 360.0002 | 5 | 50 | 3.999464 | -3.259851 | 2.894606 | 0.325967 | 12.12845 | 1.326431
2018-03-17 23:45 | 355585.8 | 480.0002 | 5 | 50 | 3.955757 | -3.259947 | 2.894606 | 0.4346225 | 12.12845 | 1.758614
2018-03-17 23:47 | 355705.8 | 600.0002 | 5 | 50 | 3.912969 | -3.259938 | 2.894606 | 0.5432941 | 12.12845 | 2.186156
2018-03-17 23:49 | 355825.8 | 720.001 | 5 | 50 | 3.871754 | -3.260024 | 2.894606 | 0.6519599 | 12.12845 | 2.609104
2018-03-17 23:51 | 355945.8 | 840.0002 | 5 | 50 | 3.832772 | -3.259893 | 2.894606 | 0.7606161 | 12.12845 | 3.027652
2018-03-17 23:53 | 356065.8 | 960.001 | 5 | 50 | 3.796514 | -3.259938 | 2.894606 | 0.8692694 | 12.12845 | 3.442099
2018-03-17 23:55 | 356185.8 | 1080.0002 | 5 | 50 | 3.763098 | -3.260123 | 2.894606 | 0.9779243 | 12.12845 | 3.852769
2018-03-17 23:57 | 356305.8 | 1200.001 | 5 | 50 | 3.732268 | -3.259997 | 2.894606 | 1.086599 | 12.12845 | 4.260026
2018-03-17 23:59 | 356425.8 | 1320.001 | 5 | 50 | 3.703637 | -3.259843 | 2.894606 | 1.195253 | 12.12845 | 4.663979
2018-03-18 00:01 | 356545.8 | 1440.001 | 5 | 50 | 3.676881 | -3.259877 | 2.894606 | 1.303915 | 12.12845 | 5.064952
2018-03-18 00:03 | 356665.8 | 1560.001 | 5 | 50 | 3.651871 | -3.260054 | 2.894606 | 1.412573 | 12.12845 | 5.463102
2018-03-18 00:05 | 356785.8 | 1680.001 | 5 | 50 | 3.62867 | -3.260096 | 2.894606 | 1.521246 | 12.12845 | 5.858686
2018-03-18 00:07 | 356905.8 | 1800.001 | 5 | 50 | 3.607363 | -3.259818 | 2.894606 | 1.6299 | 12.12845 | 6.251778
2018-03-18 00:09 | 357025.8 | 1920.0002 | 5 | 50 | 3.58812 | -3.260123 | 2.894606 | 1.738553 | 12.12845 | 6.642665
2018-03-18 00:11 | 357145.8 | 2040.0002 | 5 | 50 | 3.570648 | -3.259769 | 2.894606 | 1.847221 | 12.12845 | 7.031612
2018-03-18 00:13 | 357265.8 | 2160.001 | 5 | 50 | 3.554111 | -3.259949 | 2.894606 | 1.955867 | 12.12845 | 7.418647
2018-03-18 00:15 | 357385.8 | 2280.001 | 5 | 50 | 3.537536 | -3.260184 | 2.894606 | 2.064539 | 12.12845 | 7.803985
2018-03-18 00:17 | 357505.8 | 2400.001 | 5 | 50 | 3.520079 | -3.259822 | 2.894606 | 2.173206 | 12.12845 | 8.187458
2018-03-18 00:19 | 357625.8 | 2520.001 | 5 | 50 | 3.501283 | -3.259825 | 2.894606 | 2.28185 | 12.12845 | 8.568886
2018-03-18 00:21 | 357745.8 | 2640.0003 | 5 | 50 | 3.47997 | -3.259872 | 2.894606 | 2.390517 | 12.12845 | 8.948238
2018-03-18 00:23 | 357865.8 | 2760.0004 | 5 | 50 | 3.452371 | -3.259896 | 2.894606 | 2.499179 | 12.12845 | 9.324964
2018-03-18 00:25 | 357985.8 | 2880.0005 | 5 | 50 | 3.412119 | -3.259886 | 2.894606 | 2.607842 | 12.12845 | 9.698059
2018-03-18 00:27 | 358105.8 | 3000.0012 | 5 | 50 | 3.351461 | -3.260222 | 2.894606 | 2.716503 | 12.12845 | 10.06578
2018-03-18 00:29 | 358225.8 | 3120.0004 | 5 | 50 | 3.227107 | -3.259919 | 2.894606 | 2.825155 | 12.12845 | 10.42429
2018-03-18 00:30 | 358300.5 | 3194.6834 | 5 | 50 | 2.999976 | -3.259862 | 2.894606 | 2.892773 | 12.12845 | 10.63622
2018-03-18 00:32 | 358420.5 | 120.0001 | 6 | 50 | 3.350021 | 0 | 2.894606 | 2.892773 | 12.12845 | 10.63622
2018-03-18 00:34 | 358540.5 | 240.0001 | 6 | 50 | 3.368381 | 0 | 2.894606 | 2.892773 | 12.12845 | 10.63622
2018-03-18 00:35 | 358600.6 | 300.0023 | 6 | 50 | 3.373776 | 0 | 2.894606 | 2.892773 | 12.12845 | 10.63622
2018-03-18 00:35 | 358600.6 | 0.0025 | 7 | 51 | 3.373798 | 0 | 0 | 0 | 0 | 0
2018-03-18 00:37 | 358720.7 | 120.0001 | 8 | 51 | 3.834605 | 3.26004 | 0.1086514 | 0 | 0.4052721 | 0
2018-03-18 00:39 | 358840.7 | 240.0001 | 8 | 51 | 3.886597 | 3.260172 | 0.2173111 | 0 | 0.8256704 | 0
2018-03-18 00:41 | 358960.7 | 360.0009 | 8 | 51 | 3.909083 | 3.260172 | 0.3259848 | 0 | 1.249259 | 0
2018-03-18 00:43 | 359080.7 | 480.0001 | 8 | 51 | 3.932836 | 3.260071 | 0.434644 | 0 | 1.675293 | 0
2018-03-18 00:45 | 359200.7 | 600.0009 | 8 | 51 | 3.956918 | 3.260109 | 0.5432985 | 0 | 2.103936 | 0
2018-03-18 00:47 | 359320.7 | 720.0009 | 8 | 51 | 3.977688 | 3.260181 | 0.6519712 | 0 | 2.535113 | 0
2018-03-18 00:49 | 359440.7 | 840.0001 | 8 | 51 | 3.994689 | 3.260109 | 0.7606327 | 0 | 2.968282 | 0
2018-03-18 00:51 | 359560.7 | 960.0001 | 8 | 51 | 4.010035 | 3.260109 | 0.869293 | 0 | 3.403189 | 0
2018-03-18 00:53 | 359680.7 | 1080.0009 | 8 | 51 | 4.025 | 3.260025 | 0.9779537 | 0 | 3.839731 | 0
2018-03-18 00:55 | 359800.7 | 1200.0009 | 8 | 51 | 4.041108 | 3.260012 | 1.086614 | 0 | 4.277946 | 0
2018-03-18 00:57 | 359920.7 | 1320.0009 | 8 | 51 | 4.059178 | 3.259983 | 1.195282 | 0 | 4.718049 | 0
2018-03-18 00:59 | 360040.7 | 1440.0001 | 8 | 51 | 4.079389 | 3.260168 | 1.303944 | 0 | 5.160207 | 0
2018-03-18 01:01 | 360160.7 | 1560.0009 | 8 | 51 | 4.101635 | 3.25993 | 1.412608 | 0 | 5.604681 | 0
2018-03-18 01:03 | 360280.7 | 1680.0001 | 8 | 51 | 4.125827 | 3.260153 | 1.521258 | 0 | 6.051621 | 0
2018-03-18 01:05 | 360400.7 | 1800.0001 | 8 | 51 | 4.152163 | 3.260094 | 1.629931 | 0 | 6.501395 | 0
2018-03-18 01:07 | 360520.7 | 1920.0001 | 8 | 51 | 4.180956 | 3.260122 | 1.738587 | 0 | 6.954093 | 0
2018-03-18 01:09 | 360594.6 | 1993.9655 | 8 | 51 | 4.200002 | 3.260078 | 1.805568 | 0 | 7.23477 | 0

## Statistics_68
Date_Time | Test_Time(s) | Step_Time(s) | Step_Index | Cycle_Index | Voltage(V) | Current(A) | Charge_Capacity(Ah) | Discharge_Capacity(Ah) | Charge_Energy(Wh) | Discharge_Energy(Wh) | ACR(Ohm) | Internal Resistance(Ohm)
2018-03-13 23:56 | 10653.5 | 300.0023 | 6 | 1 | 3.308417 | 0 | 2.829655 | 2.956738 | 11.88182 | 10.92006
2018-03-14 01:55 | 17797 | 300.003 | 6 | 2 | 3.310985 | 0 | 2.956771 | 2.955224 | 12.36266 | 10.91198
2018-03-14 03:54 | 24940.78 | 300.0041 | 6 | 3 | 3.311782 | 0 | 2.955728 | 2.954622 | 12.35939 | 10.90871
2018-03-14 05:53 | 32082.82 | 300.0032 | 6 | 4 | 3.313275 | 0 | 2.955329 | 2.954075 | 12.35748 | 10.90584
2018-03-14 07:52 | 39222.855 | 300.0007 | 6 | 5 | 3.314549 | 0 | 2.954006 | 2.952729 | 12.35324 | 10.89904
2018-03-14 09:51 | 46359.82 | 300.0016 | 6 | 6 | 3.316123 | 0 | 2.951538 | 2.95154 | 12.34397 | 10.8924
2018-03-14 11:50 | 53498.68616 | 300.0021 | 6 | 7 | 3.316676 | 0 | 2.952036 | 2.950725 | 12.34717 | 10.88935
2018-03-14 13:49 | 60636.67 | 300.0024 | 6 | 8 | 3.317468 | 0 | 2.951308 | 2.950057 | 12.3444 | 10.88611
2018-03-14 15:48 | 67772.56 | 300.0007 | 6 | 9 | 3.318914 | 0 | 2.948736 | 2.948661 | 12.33462 | 10.87935
2018-03-14 17:47 | 74907.63 | 300.0023 | 6 | 10 | 3.320066 | 0 | 2.949417 | 2.947779 | 12.33811 | 10.87544
2018-03-14 19:46 | 82042.35948 | 300.0032 | 6 | 11 | 3.320259 | 0 | 2.948512 | 2.947304 | 12.33484 | 10.87301
2018-03-14 21:45 | 89174.46 | 300.0008 | 6 | 12 | 3.320513 | 0 | 2.947014 | 2.946952 | 12.3284 | 10.87192
2018-03-14 23:44 | 96306.62 | 300.004 | 6 | 13 | 3.320857 | 0 | 2.947743 | 2.946307 | 12.3314 | 10.86909
2018-03-15 01:43 | 103437.2 | 300.0041 | 6 | 14 | 3.321926 | 0 | 2.947075 | 2.945442 | 12.32859 | 10.86505
2018-03-15 03:41 | 110566.1653 | 300.0022 | 6 | 15 | 3.322672 | 0 | 2.94461 | 2.944571 | 12.3191 | 10.86096
2018-03-15 05:40 | 117694.5 | 300.0032 | 6 | 16 | 3.323724 | 0 | 2.945104 | 2.943645 | 12.32141 | 10.85693
2018-03-15 07:39 | 124819.9 | 300.0022 | 6 | 17 | 3.324984 | 0 | 2.943605 | 2.941903 | 12.31596 | 10.84899
2018-03-15 09:38 | 131930.5 | 300.0023 | 6 | 18 | 3.326117 | 0 | 2.939265 | 2.939106 | 12.29828 | 10.83513
2018-03-15 11:36 | 139054.5 | 300.0014 | 6 | 19 | 3.327626 | 0 | 2.941842 | 2.939914 | 12.31045 | 10.83974
2018-03-15 13:35 | 146175.6 | 300.0025 | 6 | 20 | 3.328656 | 0 | 2.939897 | 2.938319 | 12.30336 | 10.83251
2018-03-15 15:34 | 153295.4 | 300.0022 | 6 | 21 | 3.329804 | 0 | 2.937514 | 2.937124 | 12.2943 | 10.82687
2018-03-15 17:32 | 160414.6 | 300.0025 | 6 | 22 | 3.330391 | 0 | 2.938011 | 2.936302 | 12.29694 | 10.82337
2018-03-15 19:31 | 167531.6 | 300.0041 | 6 | 23 | 3.331627 | 0 | 2.937073 | 2.935359 | 12.29297 | 10.81903
2018-03-15 21:29 | 174647 | 300.0023 | 6 | 24 | 3.332833 | 0 | 2.934712 | 2.934166 | 12.28442 | 10.81374
2018-03-15 23:28 | 181761.7 | 300.0032 | 6 | 25 | 3.333624 | 0 | 2.934845 | 2.933021 | 12.28545 | 10.80877
2018-03-16 01:27 | 188873.4 | 300.0038 | 6 | 26 | 3.333302 | 0 | 2.933429 | 2.931994 | 12.27967 | 10.80462
2018-03-16 03:25 | 195982.7 | 300.0031 | 6 | 27 | 3.333976 | 0 | 2.932021 | 2.931688 | 12.27312 | 10.8038
2018-03-16 05:24 | 203092.7 | 300.004 | 6 | 28 | 3.335196 | 0 | 2.932564 | 2.93084 | 12.27591 | 10.79963
2018-03-16 07:22 | 210200.3 | 300.0023 | 6 | 29 | 3.336164 | 0 | 2.931375 | 2.929657 | 12.2714 | 10.79471
2018-03-16 09:20 | 217301.5 | 300.003 | 6 | 30 | 3.33892 | 0 | 2.928418 | 2.927557 | 12.25914 | 10.78414
2018-03-16 11:19 | 224404.4 | 300.0038 | 6 | 31 | 3.339059 | 0 | 2.927999 | 2.926671 | 12.25971 | 10.78087
2018-03-16 13:17 | 231509.8 | 300.0029 | 6 | 32 | 3.339598 | 0 | 2.927269 | 2.925723 | 12.2586 | 10.77719
2018-03-16 15:16 | 238609.8 | 300.0024 | 6 | 33 | 3.340398 | 0 | 2.925571 | 2.924771 | 12.24987 | 10.77317
2018-03-16 17:14 | 245708.8 | 300.004 | 6 | 34 | 3.341562 | 0 | 2.925523 | 2.923903 | 12.24986 | 10.76952
2018-03-16 19:12 | 252804.5 | 300.0015 | 6 | 35 | 3.342737 | 0 | 2.924034 | 2.922419 | 12.24411 | 10.76293
2018-03-16 21:10 | 259898.6 | 300.0032 | 6 | 36 | 3.343482 | 0 | 2.922423 | 2.921618 | 12.23781 | 10.7595
2018-03-16 23:09 | 266991.6 | 300.0031 | 6 | 37 | 3.344959 | 0 | 2.922281 | 2.920346 | 12.23765 | 10.75385
2018-03-17 01:07 | 274084.3 | 300.0041 | 6 | 38 | 3.345901 | 0 | 2.921261 | 2.919224 | 12.23434 | 10.74901
2018-03-17 03:05 | 281172.8 | 300.0034 | 6 | 39 | 3.346898 | 0 | 2.918862 | 2.917784 | 12.22462 | 10.74294
2018-03-17 05:03 | 288260.7 | 300.0014 | 6 | 40 | 3.348046 | 0 | 2.918504 | 2.91645 | 12.22368 | 10.7372
2018-03-17 07:01 | 295345.5324 | 300.0029 | 6 | 41 | 3.348198 | 0 | 2.917075 | 2.915345 | 12.21805 | 10.73273
2018-03-17 08:59 | 302428.6 | 300.0039 | 6 | 42 | 3.349309 | 0 | 2.915982 | 2.914729 | 12.21307 | 10.73041
2018-03-17 10:57 | 309510.3 | 300.0031 | 6 | 43 | 3.350257 | 0 | 2.915241 | 2.913357 | 12.21117 | 10.72437
2018-03-17 12:55 | 316587.1 | 300.0022 | 6 | 44 | 3.352939 | 0 | 2.913663 | 2.911289 | 12.20425 | 10.71507
2018-03-17 14:53 | 323661.2 | 300.0032 | 6 | 45 | 3.354129 | 0 | 2.910879 | 2.909298 | 12.19468 | 10.70618
2018-03-17 16:51 | 330736.8 | 300.0024 | 6 | 46 | 3.355232 | 0 | 2.910288 | 2.908382 | 12.19261 | 10.7022
2018-03-17 18:49 | 337807.7 | 300.0046 | 6 | 47 | 3.356227 | 0 | 2.908658 | 2.906657 | 12.18605 | 10.69522
2018-03-17 20:47 | 344876.4 | 300.0021 | 6 | 48 | 3.357158 | 0 | 2.9076 | 2.905925 | 12.1815 | 10.69272
2018-03-17 22:44 | 351941.9 | 300.0029 | 6 | 49 | 3.358628 | 0 | 2.906298 | 2.904379 | 12.1765 | 10.68621
2018-03-18 00:42 | 359005.4 | 300.0021 | 6 | 50 | 3.360759 | 0 | 2.904658 | 2.90263 | 12.17037 | 10.67878
2018-03-18 01:15 | 361002 | 1996.5359 | 8 | 51 | 4.2 | 3.260178 | 1.807814 | 0 | 7.243148 | 0

## Channel_68_1
Date_Time | Test_Time(s) | Step_Time(s) | Step_Index | Cycle_Index | Voltage(V) | Current(A) | Charge_Capacity(Ah) | Discharge_Capacity(Ah) | Charge_Energy(Wh) | Discharge_Energy(Wh) | ACR(Ohm) | Internal Resistance(Ohm)
2018-03-13 21:01 | 120.0002 | 120 | 1 | 1 | 3.629542 | 0 | 0 | 0 | 0 | 0
2018-03-13 21:03 | 240.001 | 240.0008 | 1 | 1 | 3.627518 | 0 | 0 | 0 | 0 | 0
2018-03-13 21:05 | 360.0002 | 360 | 1 | 1 | 3.626435 | 0 | 0 | 0 | 0 | 0
2018-03-13 21:07 | 480.0002 | 480 | 1 | 1 | 3.625801 | 0 | 0 | 0 | 0 | 0
2018-03-13 21:09 | 600.0018 | 600.0016 | 1 | 1 | 3.625429 | 0 | 0 | 0 | 0 | 0
2018-03-13 21:11 | 720.0002 | 720 | 1 | 1 | 3.625207 | 0 | 0 | 0 | 0 | 0
2018-03-13 21:13 | 840.001 | 840.0008 | 1 | 1 | 3.625101 | 0 | 0 | 0 | 0 | 0
2018-03-13 21:15 | 960.001 | 960.0008 | 1 | 1 | 3.625057 | 0 | 0 | 0 | 0 | 0
2018-03-13 21:17 | 1080.001 | 1080.0008 | 1 | 1 | 3.625064 | 0 | 0 | 0 | 0 | 0
2018-03-13 21:19 | 1200.001 | 1200.0008 | 1 | 1 | 3.625124 | 0 | 0 | 0 | 0 | 0
2018-03-13 21:21 | 1320.0002 | 1320 | 1 | 1 | 3.625203 | 0 | 0 | 0 | 0 | 0
2018-03-13 21:23 | 1440.001 | 1440.0008 | 1 | 1 | 3.625295 | 0 | 0 | 0 | 0 | 0
2018-03-13 21:25 | 1560.0002 | 1560 | 1 | 1 | 3.625426 | 0 | 0 | 0 | 0 | 0
2018-03-13 21:27 | 1680.001 | 1680.0008 | 1 | 1 | 3.625558 | 0 | 0 | 0 | 0 | 0
2018-03-13 21:29 | 1800.0002 | 1800 | 1 | 1 | 3.625713 | 0 | 0 | 0 | 0 | 0
2018-03-13 21:31 | 1920.001 | 1920.0008 | 1 | 1 | 3.62587 | 0 | 0 | 0 | 0 | 0
2018-03-13 21:33 | 2040.001 | 2040.0008 | 1 | 1 | 3.626015 | 0 | 0 | 0 | 0 | 0
2018-03-13 21:35 | 2160.0002 | 2160 | 1 | 1 | 3.626183 | 0 | 0 | 0 | 0 | 0
2018-03-13 21:37 | 2280.001 | 2280.0008 | 1 | 1 | 3.626343 | 0 | 0 | 0 | 0 | 0
2018-03-13 21:39 | 2400.0002 | 2400 | 1 | 1 | 3.626507 | 0 | 0 | 0 | 0 | 0
2018-03-13 21:41 | 2520.001 | 2520.0008 | 1 | 1 | 3.626643 | 0 | 0 | 0 | 0 | 0
2018-03-13 21:43 | 2640.001 | 2640.0008 | 1 | 1 | 3.626821 | 0 | 0 | 0 | 0 | 0
2018-03-13 21:45 | 2760.001 | 2760.0008 | 1 | 1 | 3.626958 | 0 | 0 | 0 | 0 | 0
2018-03-13 21:47 | 2880.001 | 2880.0008 | 1 | 1 | 3.627117 | 0 | 0 | 0 | 0 | 0
2018-03-13 21:49 | 3000.001 | 3000.0008 | 1 | 1 | 3.627262 | 0 | 0 | 0 | 0 | 0
2018-03-13 21:51 | 3120.001 | 3120.0008 | 1 | 1 | 3.627414 | 0 | 0 | 0 | 0 | 0
2018-03-13 21:53 | 3240.001 | 3240.0008 | 1 | 1 | 3.627554 | 0 | 0 | 0 | 0 | 0
2018-03-13 21:55 | 3360.001 | 3360.0008 | 1 | 1 | 3.627694 | 0 | 0 | 0 | 0 | 0
2018-03-13 21:57 | 3480.001 | 3480.0008 | 1 | 1 | 3.627837 | 0 | 0 | 0 | 0 | 0
2018-03-13 21:59 | 3600.0002 | 3600 | 1 | 1 | 3.627962 | 0 | 0 | 0 | 0 | 0
2018-03-13 21:59 | 3600.0025 | 3600.0023 | 1 | 1 | 3.627962 | 0 | 0 | 0 | 0 | 0
2018-03-13 22:01 | 3720.090588 | 120.0018 | 2 | 1 | 3.983673 | 4.889956 | 0.1623006 | 0 | 0.6417987 | 0
2018-03-13 22:03 | 3840.089788 | 240.001 | 2 | 1 | 4.021679 | 4.889973 | 0.3252802 | 0 | 1.294181 | 0
2018-03-13 22:05 | 3960.088988 | 360.0002 | 2 | 1 | 4.056386 | 4.889952 | 0.4882633 | 0 | 1.952555 | 0
2018-03-13 22:07 | 4080.088988 | 480.0002 | 2 | 1 | 4.084722 | 4.889948 | 0.6512445 | 0 | 2.616052 | 0
2018-03-13 22:09 | 4200.090588 | 600.0018 | 2 | 1 | 4.109236 | 4.889975 | 0.8142342 | 0 | 3.283851 | 0
2018-03-13 22:11 | 4320.090588 | 720.0018 | 2 | 1 | 4.133365 | 4.889935 | 0.9772134 | 0 | 3.95551 | 0
2018-03-13 22:13 | 4440.090588 | 840.0018 | 2 | 1 | 4.160984 | 4.890036 | 1.1402 | 0 | 4.631389 | 0
2018-03-13 22:15 | 4560.090588 | 960.0018 | 2 | 1 | 4.19314 | 4.890137 | 1.30318 | 0 | 5.312105 | 0
2018-03-13 22:17 | 4680.089988 | 1080.0012 | 2 | 1 | 4.200407 | 4.390472 | 1.459329 | 0 | 5.967867 | 0
2018-03-13 22:19 | 4800.089988 | 1200.0012 | 2 | 1 | 4.200378 | 3.816875 | 1.595997 | 0 | 6.541927 | 0
2018-03-13 22:21 | 4920.088988 | 1320.0002 | 2 | 1 | 4.200392 | 3.286848 | 1.714249 | 0 | 7.038632 | 0
2018-03-13 22:21 | 4926.354388 | 1326.2656 | 2 | 1 | 4.200391 | 3.259962 | 1.719943 | 0 | 7.06255 | 0
2018-03-13 22:23 | 5046.370904 | 120.0009 | 3 | 1 | 4.230166 | 3.260212 | 1.828171 | 0 | 7.518658 | 0
2018-03-13 22:25 | 5166.371804 | 240.0018 | 3 | 1 | 4.263985 | 3.26009 | 1.936827 | 0 | 7.980108 | 0
2018-03-13 22:27 | 5286.370904 | 360.0009 | 3 | 1 | 4.30002 | 3.260086 | 2.045485 | 0 | 8.445361 | 0
2018-03-13 22:29 | 5406.370904 | 480.0009 | 3 | 1 | 4.338037 | 3.259819 | 2.154146 | 0 | 8.914658 | 0
2018-03-13 22:31 | 5526.370104 | 600.0001 | 3 | 1 | 4.377659 | 3.260151 | 2.262804 | 0 | 9.388159 | 0
2018-03-13 22:33 | 5646.371004 | 720.001 | 3 | 1 | 4.4004 | 2.961086 | 2.369113 | 0 | 9.855266 | 0
2018-03-13 22:35 | 5766.371004 | 840.001 | 3 | 1 | 4.400388 | 2.450939 | 2.458956 | 0 | 10.25061 | 0
2018-03-13 22:37 | 5886.371004 | 960.001 | 3 | 1 | 4.40036 | 2.044313 | 2.533633 | 0 | 10.57922 | 0
2018-03-13 22:39 | 6006.371004 | 1080.001 | 3 | 1 | 4.400376 | 1.717344 | 2.59613 | 0 | 10.85423 | 0
2018-03-13 22:41 | 6126.371004 | 1200.001 | 3 | 1 | 4.400376 | 1.453119 | 2.648803 | 0 | 11.08601 | 0
2018-03-13 22:43 | 6246.371004 | 1320.001 | 3 | 1 | 4.400362 | 1.238003 | 2.693521 | 0 | 11.28279 | 0
2018-03-13 22:45 | 6366.371004 | 1440.001 | 3 | 1 | 4.400362 | 1.062828 | 2.731761 | 0 | 11.45106 | 0
2018-03-13 22:47 | 6486.371004 | 1560.001 | 3 | 1 | 4.400376 | 0.918642 | 2.764694 | 0 | 11.59597 | 0
2018-03-13 22:49 | 6606.370404 | 1680.0004 | 3 | 1 | 4.400331 | 0.7976837 | 2.793236 | 0 | 11.72157 | 0
2018-03-13 22:51 | 6726.370204 | 1800.0002 | 3 | 1 | 4.40037 | 0.6985588 | 2.818115 | 0 | 11.83104 | 0
2018-03-13 22:52 | 6787.941804 | 1861.5718 | 3 | 1 | 4.400337 | 0.6519947 | 2.829655 | 0 | 11.88182 | 0
2018-03-13 22:54 | 6907.98662 | 120.001 | 4 | 1 | 4.354696 | 0 | 2.829655 | 0 | 11.88182 | 0
2018-03-13 22:56 | 7027.98662 | 240.001 | 4 | 1 | 4.351701 | 0 | 2.829655 | 0 | 11.88182 | 0
2018-03-13 22:57 | 7087.98882 | 300.0032 | 4 | 1 | 4.350755 | 0 | 2.829655 | 0 | 11.88182 | 0
2018-03-13 22:59 | 7208.072992 | 120.0011 | 5 | 1 | 4.109981 | -3.260162 | 2.829655 | 0.1086582 | 11.88182 | 0.4497356
2018-03-13 23:01 | 7328.072992 | 240.0011 | 5 | 1 | 4.067633 | -3.259892 | 2.829655 | 0.21731 | 11.88182 | 0.8939794
2018-03-13 23:03 | 7448.072092 | 360.0002 | 5 | 1 | 4.02559 | -3.259954 | 2.829655 | 0.3259682 | 11.88182 | 1.333679
2018-03-13 23:05 | 7568.072992 | 480.0011 | 5 | 1 | 3.983616 | -3.25994 | 2.829655 | 0.4346306 | 11.88182 | 1.768829
2018-03-13 23:07 | 7688.073292 | 600.0014 | 5 | 1 | 3.942073 | -3.260051 | 2.829655 | 0.543287 | 11.88182 | 2.199411
2018-03-13 23:09 | 7808.072992 | 720.0011 | 5 | 1 | 3.901526 | -3.259886 | 2.829655 | 0.6519418 | 11.88182 | 2.625521
2018-03-13 23:11 | 7928.072992 | 840.0011 | 5 | 1 | 3.862682 | -3.260122 | 2.829655 | 0.7605984 | 11.88182 | 3.04732
2018-03-13 23:13 | 8048.073392 | 960.0015 | 5 | 1 | 3.825968 | -3.260001 | 2.829655 | 0.8692561 | 11.88182 | 3.465014
2018-03-13 23:15 | 8168.072992 | 1080.0011 | 5 | 1 | 3.791719 | -3.259949 | 2.829655 | 0.9779092 | 11.88182 | 3.878834
2018-03-13 23:17 | 8288.072992 | 1200.0011 | 5 | 1 | 3.759872 | -3.259949 | 2.829655 | 1.086567 | 11.88182 | 4.289083
2018-03-13 23:19 | 8408.072092 | 1320.0002 | 5 | 1 | 3.730052 | -3.26008 | 2.829655 | 1.195222 | 11.88182 | 4.695977
2018-03-13 23:21 | 8528.072992 | 1440.0011 | 5 | 1 | 3.702054 | -3.260085 | 2.829655 | 1.303874 | 11.88182 | 5.099717
2018-03-13 23:23 | 8648.072992 | 1560.0011 | 5 | 1 | 3.675821 | -3.259996 | 2.829655 | 1.412536 | 11.88182 | 5.50055
2018-03-13 23:25 | 8768.072192 | 1680.0003 | 5 | 1 | 3.651333 | -3.260015 | 2.829655 | 1.521188 | 11.88182 | 5.898587
2018-03-13 23:27 | 8888.073192 | 1800.0013 | 5 | 1 | 3.628722 | -3.260098 | 2.829655 | 1.629857 | 11.88182 | 6.294129
2018-03-13 23:29 | 9008.073792 | 1920.0019 | 5 | 1 | 3.608108 | -3.260005 | 2.829655 | 1.738515 | 11.88182 | 6.687279
2018-03-13 23:31 | 9128.072192 | 2040.0003 | 5 | 1 | 3.589528 | -3.25998 | 2.829655 | 1.847172 | 11.88182 | 7.078301
2018-03-13 23:33 | 9248.073792 | 2160.0019 | 5 | 1 | 3.572346 | -3.260003 | 2.829655 | 1.955833 | 11.88182 | 7.467401
2018-03-13 23:35 | 9368.072992 | 2280.0011 | 5 | 1 | 3.555572 | -3.259977 | 2.829655 | 2.064494 | 11.88182 | 7.854664
2018-03-13 23:37 | 9488.072992 | 2400.0011 | 5 | 1 | 3.538177 | -3.260122 | 2.829655 | 2.17315 | 11.88182 | 8.240066
2018-03-13 23:39 | 9608.072992 | 2520.0011 | 5 | 1 | 3.519925 | -3.26011 | 2.829655 | 2.28181 | 11.88182 | 8.623533
2018-03-13 23:41 | 9728.072992 | 2640.0011 | 5 | 1 | 3.500937 | -3.26004 | 2.829655 | 2.390471 | 11.88182 | 9.004995
2018-03-13 23:43 | 9848.072992 | 2760.0011 | 5 | 1 | 3.478489 | -3.26007 | 2.829655 | 2.499131 | 11.88182 | 9.384253
2018-03-13 23:45 | 9968.072592 | 2880.0007 | 5 | 1 | 3.44493 | -3.259928 | 2.829655 | 2.607782 | 11.88182 | 9.760486
2018-03-13 23:47 | 10088.07 | 3000.0003 | 5 | 1 | 3.397739 | -3.260015 | 2.829655 | 2.716441 | 11.88182 | 10.1324
2018-03-13 23:49 | 10208.07 | 3120.0011 | 5 | 1 | 3.320191 | -3.260096 | 2.829655 | 2.825103 | 11.88182 | 10.49784
2018-03-13 23:51 | 10328.07 | 3240.0003 | 5 | 1 | 3.110688 | -3.259967 | 2.829655 | 2.933755 | 11.88182 | 10.84973
2018-03-13 23:51 | 10353.45 | 3265.3808 | 5 | 1 | 2.999995 | -3.259965 | 2.829655 | 2.956738 | 11.88182 | 10.92006
2018-03-13 23:53 | 10473.5 | 120 | 6 | 1 | 3.289838 | 0 | 2.829655 | 2.956738 | 11.88182 | 10.92006
2018-03-13 23:55 | 10593.5 | 240.0009 | 6 | 1 | 3.30389 | 0 | 2.829655 | 2.956738 | 11.88182 | 10.92006
2018-03-13 23:56 | 10653.5 | 300.0023 | 6 | 1 | 3.308417 | 0 | 2.829655 | 2.956738 | 11.88182 | 10.92006
2018-03-13 23:56 | 10653.50846 | 0.0023 | 7 | 2 | 3.308348 | 0 | 0 | 0 | 0 | 0
2018-03-13 23:58 | 10773.59 | 120.0011 | 2 | 2 | 3.94731 | 4.88998 | 0.1623169 | 0 | 0.6206263 | 0
2018-03-14 | 10893.59 | 240.0005 | 2 | 2 | 3.992178 | 4.889969 | 0.3253019 | 0 | 1.268123 | 0
2018-03-14 00:02 | 11013.59 | 360.0019 | 2 | 2 | 4.028455 | 4.889994 | 0.4882865 | 0 | 1.921771 | 0
2018-03-14 00:04 | 11133.59 | 480.0002 | 2 | 2 | 4.060544 | 4.889942 | 0.651262 | 0 | 2.581003 | 0
2018-03-14 00:06 | 11253.59 | 600.0002 | 2 | 2 | 4.087556 | 4.889872 | 0.8142512 | 0 | 3.245084 | 0
2018-03-14 00:08 | 11373.59 | 720.0006 | 2 | 2 | 4.111821 | 4.889818 | 0.9772356 | 0 | 3.913292 | 0
2018-03-14 00:10 | 11493.59 | 840.0003 | 2 | 2 | 4.136938 | 4.889841 | 1.140211 | 0 | 4.585422 | 0
2018-03-14 00:12 | 11613.59 | 960.0011 | 2 | 2 | 4.166077 | 4.889883 | 1.3032 | 0 | 5.262011 | 0
2018-03-14 00:14 | 11733.59 | 1080.0036 | 2 | 2 | 4.19967 | 4.889931 | 1.46618 | 0 | 5.943676 | 0
2018-03-14 00:16 | 11853.59 | 1200.0003 | 2 | 2 | 4.200405 | 4.271904 | 1.618699 | 0 | 6.584314 | 0
2018-03-14 00:18 | 11973.59 | 1320.002 | 2 | 2 | 4.200382 | 3.701775 | 1.75146 | 0 | 7.141963 | 0
2018-03-14 00:20 | 12074.16 | 1420.5664 | 2 | 2 | 4.200374 | 3.259985 | 1.848605 | 0 | 7.55001 | 0
2018-03-14 00:22 | 12194.17 | 120.0002 | 3 | 2 | 4.23028 | 3.260145 | 1.956835 | 0 | 8.006134 | 0
2018-03-14 00:24 | 12314.17 | 240.0019 | 3 | 2 | 4.264229 | 3.260008 | 2.065495 | 0 | 8.46762 | 0
2018-03-14 00:26 | 12434.17 | 360.001 | 3 | 2 | 4.300382 | 3.260056 | 2.174156 | 0 | 8.93292 | 0
2018-03-14 00:28 | 12554.17 | 480.0003 | 3 | 2 | 4.338448 | 3.260111 | 2.282816 | 0 | 9.402251 | 0
2018-03-14 00:30 | 12674.17 | 600.001 | 3 | 2 | 4.378181 | 3.260172 | 2.391475 | 0 | 9.875811 | 0
2018-03-14 00:32 | 12794.17 | 720.001 | 3 | 2 | 4.400397 | 2.953491 | 2.497649 | 0 | 10.34235 | 0
2018-03-14 00:34 | 12914.17 | 840.0003 | 3 | 2 | 4.40039 | 2.445805 | 2.58728 | 0 | 10.73676 | 0
2018-03-14 00:36 | 13034.17 | 960.0011 | 3 | 2 | 4.400378 | 2.040371 | 2.661802 | 0 | 11.06469 | 0
2018-03-14 00:38 | 13154.17 | 1080.0021 | 3 | 2 | 4.400399 | 1.714785 | 2.724178 | 0 | 11.33917 | 0
2018-03-14 00:40 | 13274.17 | 1200.0003 | 3 | 2 | 4.400365 | 1.450306 | 2.776754 | 0 | 11.57052 | 0
2018-03-14 00:42 | 13394.17 | 1320.002 | 3 | 2 | 4.400367 | 1.235773 | 2.821393 | 0 | 11.76695 | 0
2018-03-14 00:44 | 13514.17 | 1440.002 | 3 | 2 | 4.400346 | 1.060566 | 2.859562 | 0 | 11.93491 | 0
2018-03-14 00:46 | 13634.17 | 1560.002 | 3 | 2 | 4.40034 | 0.9160919 | 2.892431 | 0 | 12.07954 | 0
2018-03-14 00:48 | 13754.17 | 1680.0011 | 3 | 2 | 4.400349 | 0.7964573 | 2.920912 | 0 | 12.20487 | 0
2018-03-14 00:50 | 13874.17 | 1800.002 | 3 | 2 | 4.400317 | 0.6956196 | 2.945735 | 0 | 12.3141 | 0
2018-03-14 00:51 | 13933.13 | 1858.9624 | 3 | 2 | 4.40031 | 0.6519985 | 2.956771 | 0 | 12.36266 | 0
2018-03-14 00:53 | 14053.18 | 120.0002 | 4 | 2 | 4.354491 | 0 | 2.956771 | 0 | 12.36266 | 0
2018-03-14 00:55 | 14173.18 | 240.001 | 4 | 2 | 4.351472 | 0 | 2.956771 | 0 | 12.36266 | 0
2018-03-14 00:56 | 14233.18 | 300.0015 | 4 | 2 | 4.350523 | 0 | 2.956771 | 0 | 12.36266 | 0
2018-03-14 00:58 | 14353.26298 | 120.0011 | 5 | 2 | 4.108902 | -3.260085 | 2.956771 | 0.1086587 | 12.36266 | 0.4496375
2018-03-14 01:00 | 14473.26308 | 240.0012 | 5 | 2 | 4.066434 | -3.26011 | 2.956771 | 0.2173185 | 12.36266 | 0.8937892
2018-03-14 01:02 | 14593.26228 | 360.0004 | 5 | 2 | 4.024337 | -3.25997 | 2.956771 | 0.3259783 | 12.36266 | 1.333361
2018-03-14 01:04 | 14713.26388 | 480.002 | 5 | 2 | 3.982304 | -3.260035 | 2.956771 | 0.4346406 | 12.36266 | 1.768369
2018-03-14 01:06 | 14833.26378 | 600.0019 | 5 | 2 | 3.940741 | -3.259991 | 2.956771 | 0.543296 | 12.36266 | 2.198802
2018-03-14 01:08 | 14953.26308 | 720.0012 | 5 | 2 | 3.900176 | -3.26015 | 2.956771 | 0.6519573 | 12.36266 | 2.624792
2018-03-14 01:10 | 15073.26228 | 840.0004 | 5 | 2 | 3.861343 | -3.260009 | 2.956771 | 0.7606127 | 12.36266 | 3.046439
2018-03-14 01:12 | 15193.26218 | 960.0003 | 5 | 2 | 3.824691 | -3.259998 | 2.956771 | 0.8692713 | 12.36266 | 3.463994
2018-03-14 01:14 | 15313.26378 | 1080.0019 | 5 | 2 | 3.790524 | -3.259988 | 2.956771 | 0.9779295 | 12.36266 | 3.877698
2018-03-14 01:16 | 15433.26228 | 1200.0004 | 5 | 2 | 3.758685 | -3.259961 | 2.956771 | 1.086589 | 12.36266 | 4.287825
2018-03-14 01:18 | 15553.26308 | 1320.0012 | 5 | 2 | 3.728959 | -3.259954 | 2.956771 | 1.195247 | 12.36266 | 4.694606
2018-03-14 01:20 | 15673.26468 | 1440.0028 | 5 | 2 | 3.701022 | -3.260135 | 2.956771 | 1.303906 | 12.36266 | 5.098254
2018-03-14 01:22 | 15793.26388 | 1560.002 | 5 | 2 | 3.674825 | -3.260024 | 2.956771 | 1.412564 | 12.36266 | 5.498959
2018-03-14 01:24 | 15913.26388 | 1680.002 | 5 | 2 | 3.650403 | -3.259959 | 2.956771 | 1.521219 | 12.36266 | 5.896906
2018-03-14 01:26 | 16033.26218 | 1800.0003 | 5 | 2 | 3.627861 | -3.260024 | 2.956771 | 1.629876 | 12.36266 | 6.292306
2018-03-14 01:28 | 16153.26268 | 1920.0008 | 5 | 2 | 3.607337 | -3.259991 | 2.956771 | 1.738524 | 12.36266 | 6.685329
2018-03-14 01:30 | 16273.26218 | 2040.0003 | 5 | 2 | 3.58881 | -3.260075 | 2.956771 | 1.847191 | 12.36266 | 7.076308
2018-03-14 01:32 | 16393.26218 | 2160.0003 | 5 | 2 | 3.571664 | -3.259967 | 2.956771 | 1.955854 | 12.36266 | 7.465336
2018-03-14 01:34 | 16513.26218 | 2280.0003 | 5 | 2 | 3.554912 | -3.259951 | 2.956771 | 2.064506 | 12.36266 | 7.852498
2018-03-14 01:36 | 16633.26218 | 2400.0003 | 5 | 2 | 3.537537 | -3.259932 | 2.956771 | 2.173169 | 12.36266 | 8.23785
2018-03-14 01:38 | 16753.26308 | 2520.0012 | 5 | 2 | 3.519293 | -3.26004 | 2.956771 | 2.281827 | 12.36266 | 8.621243
2018-03-14 01:40 | 16873.26248 | 2640.0006 | 5 | 2 | 3.500278 | -3.259949 | 2.956771 | 2.390485 | 12.36266 | 9.002626
2018-03-14 01:42 | 16993.26218 | 2760.0003 | 5 | 2 | 3.477595 | -3.260047 | 2.956771 | 2.499142 | 12.36266 | 9.381792
2018-03-14 01:44 | 17113.26228 | 2880.0004 | 5 | 2 | 3.443713 | -3.2599 | 2.956771 | 2.607782 | 12.36266 | 9.757871
2018-03-14 01:46 | 17233.26218 | 3000.0003 | 5 | 2 | 3.39617 | -3.259972 | 2.956771 | 2.716451 | 12.36266 | 10.12966
2018-03-14 01:48 | 17353.26218 | 3120.0003 | 5 | 2 | 3.317825 | -3.259902 | 2.956771 | 2.825109 | 12.36266 | 10.49489
2018-03-14 01:50 | 17473.26218 | 3240.0003 | 5 | 2 | 3.104448 | -3.259932 | 2.956771 | 2.93377 | 12.36266 | 10.8464
2018-03-14 01:50 | 17496.94998 | 3263.6881 | 5 | 2 | 3 | -3.26007 | 2.956771 | 2.95522 | 12.36266 | 10.91196
2018-03-14 01:52 | 17616.99 | 120 | 6 | 2 | 3.292341 | 0 | 2.956771 | 2.955224 | 12.36266 | 10.91198
2018-03-14 01:54 | 17736.99 | 240.0008 | 6 | 2 | 3.306488 | 0 | 2.956771 | 2.955224 | 12.36266 | 10.91198
2018-03-14 01:55 | 17797 | 300.003 | 6 | 2 | 3.310985 | 0 | 2.956771 | 2.955224 | 12.36266 | 10.91198
2018-03-14 01:55 | 17797.01 | 0.0024 | 7 | 3 | 3.310984 | 0 | 0 | 0 | 0 | 0
2018-03-14 01:57 | 17917.09 | 120.0002 | 2 | 3 | 3.948046 | 4.890228 | 0.1623081 | 0 | 0.6208396 | 0
2018-03-14 01:59 | 18037.09 | 240.001 | 2 | 3 | 3.992873 | 4.889929 | 0.3252909 | 0 | 1.268435 | 0
2018-03-14 02:01 | 18157.09 | 360.001 | 2 | 3 | 4.029144 | 4.889975 | 0.4882726 | 0 | 1.922189 | 0
2018-03-14 02:03 | 18277.09 | 480.0002 | 2 | 3 | 4.061155 | 4.89002 | 0.6512544 | 0 | 2.581553 | 0
2018-03-14 02:05 | 18397.09 | 600.0018 | 2 | 3 | 4.088084 | 4.88998 | 0.814243 | 0 | 3.245722 | 0
2018-03-14 02:07 | 18517.09 | 720.0002 | 2 | 3 | 4.112339 | 4.88991 | 0.977223 | 0 | 3.913996 | 0
2018-03-14 02:09 | 18637.09 | 840.0018 | 2 | 3 | 4.137412 | 4.889744 | 1.140209 | 0 | 4.586248 | 0
2018-03-14 02:11 | 18757.1 | 960.0026 | 2 | 3 | 4.166574 | 4.889847 | 1.303193 | 0 | 5.262897 | 0
2018-03-14 02:13 | 18877.09 | 1080.0019 | 2 | 3 | 4.200151 | 4.889515 | 1.466175 | 0 | 5.944652 | 0
2018-03-14 02:15 | 18997.09 | 1200.0002 | 2 | 3 | 4.200394 | 4.264963 | 1.618422 | 0 | 6.584149 | 0
2018-03-14 02:17 | 19117.09 | 1320.0002 | 2 | 3 | 4.200389 | 3.695694 | 1.750978 | 0 | 7.140941 | 0
2018-03-14 02:19 | 19216.68 | 1419.584 | 2 | 3 | 4.200387 | 3.259985 | 1.847084 | 0 | 7.54462 | 0
2018-03-14 02:21 | 19336.69 | 120.001 | 3 | 3 | 4.2303 | 3.259851 | 1.955306 | 0 | 8.000715 | 0
2018-03-14 02:23 | 19456.69 | 240.0002 | 3 | 3 | 4.264242 | 3.260052 | 2.063966 | 0 | 8.4622 | 0
2018-03-14 02:25 | 19576.69 | 360.0002 | 3 | 3 | 4.300405 | 3.259863 | 2.172626 | 0 | 8.927502 | 0
2018-03-14 02:27 | 19696.69 | 480.001 | 3 | 3 | 4.338485 | 3.260004 | 2.281284 | 0 | 9.396825 | 0
2018-03-14 02:29 | 19816.69 | 600.0002 | 3 | 3 | 4.378191 | 3.2598 | 2.38994 | 0 | 9.870373 | 0
2018-03-14 02:31 | 19936.69 | 720.0011 | 3 | 3 | 4.40039 | 2.952639 | 2.49611 | 0 | 10.3369 | 0
2018-03-14 02:33 | 20056.69 | 840.0003 | 3 | 3 | 4.4004 | 2.446045 | 2.585741 | 0 | 10.73131 | 0
2018-03-14 02:35 | 20176.69 | 960.0011 | 3 | 3 | 4.400383 | 2.041279 | 2.660277 | 0 | 11.0593 | 0
2018-03-14 02:37 | 20296.69 | 1080.0019 | 3 | 3 | 4.400364 | 1.714458 | 2.722676 | 0 | 11.33388 | 0
2018-03-14 02:39 | 20416.69 | 1200.0004 | 3 | 3 | 4.400358 | 1.450954 | 2.775279 | 0 | 11.56535 | 0
2018-03-14 02:41 | 20536.69 | 1320.0019 | 3 | 3 | 4.400366 | 1.236456 | 2.819946 | 0 | 11.76191 | 0
2018-03-14 02:43 | 20656.69 | 1440.0019 | 3 | 3 | 4.400363 | 1.06126 | 2.858138 | 0 | 11.92996 | 0
2018-03-14 02:45 | 20776.69 | 1560.0011 | 3 | 3 | 4.400358 | 0.9170551 | 2.891021 | 0 | 12.07466 | 0
2018-03-14 02:47 | 20896.69 | 1680.002 | 3 | 3 | 4.400349 | 0.7968082 | 2.919512 | 0 | 12.20003 | 0
2018-03-14 02:49 | 21016.69 | 1800.002 | 3 | 3 | 4.400348 | 0.6960373 | 2.944341 | 0 | 12.30929 | 0
2018-03-14 02:50 | 21077.59 | 1860.9007 | 3 | 3 | 4.400374 | 0.6519966 | 2.955728 | 0 | 12.35939 | 0
2018-03-14 02:52 | 21197.63702 | 120 | 4 | 3 | 4.354498 | 0 | 2.955728 | 0 | 12.35939 | 0
2018-03-14 02:54 | 21317.63782 | 240.0008 | 4 | 3 | 4.351451 | 0 | 2.955728 | 0 | 12.35939 | 0
2018-03-14 02:55 | 21377.64002 | 300.003 | 4 | 3 | 4.350503 | 0 | 2.955728 | 0 | 12.35939 | 0
2018-03-14 02:57 | 21497.73 | 120.0017 | 5 | 3 | 4.108418 | -3.259998 | 2.955728 | 0.1086591 | 12.35939 | 0.4495966
2018-03-14 02:59 | 21617.73 | 240.001 | 5 | 3 | 4.065912 | -3.259954 | 2.955728 | 0.2173115 | 12.35939 | 0.8936642
2018-03-14 03:01 | 21737.72 | 360.0001 | 5 | 3 | 4.023791 | -3.259974 | 2.955728 | 0.3259619 | 12.35939 | 1.33314
2018-03-14 03:03 | 21857.73 | 480.0017 | 5 | 3 | 3.98172 | -3.260087 | 2.955728 | 0.4346369 | 12.35939 | 1.768137
2018-03-14 03:05 | 21977.73 | 600.0009 | 5 | 3 | 3.940124 | -3.260005 | 2.955728 | 0.5432878 | 12.35939 | 2.198489
2018-03-14 03:07 | 22097.72 | 720.0001 | 5 | 3 | 3.8996 | -3.260077 | 2.955728 | 0.6519414 | 12.35939 | 2.624384
2018-03-14 03:09 | 22217.73 | 840.0009 | 5 | 3 | 3.860717 | -3.259974 | 2.955728 | 0.7606128 | 12.35939 | 3.046029
2018-03-14 03:11 | 22337.73 | 960.0017 | 5 | 3 | 3.82408 | -3.260075 | 2.955728 | 0.869279 | 12.35939 | 3.463547
2018-03-14 03:13 | 22457.73 | 1080.0026 | 5 | 3 | 3.789944 | -3.260015 | 2.955728 | 0.9779373 | 12.35939 | 3.877187
2018-03-14 03:15 | 22577.72 | 1200.0001 | 5 | 3 | 3.758162 | -3.260045 | 2.955728 | 1.086593 | 12.35939 | 4.287238
2018-03-14 03:17 | 22697.72 | 1320.0001 | 5 | 3 | 3.728432 | -3.260064 | 2.955728 | 1.195251 | 12.35939 | 4.693962
2018-03-14 03:19 | 22817.72 | 1440.0001 | 5 | 3 | 3.700511 | -3.259961 | 2.955728 | 1.303908 | 12.35939 | 5.09755
2018-03-14 03:21 | 22937.73 | 1560.0018 | 5 | 3 | 3.674377 | -3.25993 | 2.955728 | 1.41257 | 12.35939 | 5.498219
2018-03-14 03:23 | 23057.72 | 1680.0007 | 5 | 3 | 3.649995 | -3.259954 | 2.955728 | 1.521228 | 12.35939 | 5.896131
2018-03-14 03:25 | 23177.72 | 1800.0002 | 5 | 3 | 3.627486 | -3.259944 | 2.955728 | 1.629891 | 12.35939 | 6.291507
2018-03-14 03:27 | 23297.72 | 1920.0001 | 5 | 3 | 3.60701 | -3.259938 | 2.955728 | 1.738535 | 12.35939 | 6.68448
2018-03-14 03:29 | 23417.73 | 2040.001 | 5 | 3 | 3.588517 | -3.259944 | 2.955728 | 1.847204 | 12.35939 | 7.07543
2018-03-14 03:31 | 23537.72 | 2160.0001 | 5 | 3 | 3.571404 | -3.260057 | 2.955728 | 1.95586 | 12.35939 | 7.464402
2018-03-14 03:33 | 23657.73 | 2280.0017 | 5 | 3 | 3.554673 | -3.259944 | 2.955728 | 2.064522 | 12.35939 | 7.851573
2018-03-14 03:35 | 23777.73 | 2400.001 | 5 | 3 | 3.537323 | -3.25998 | 2.955728 | 2.173179 | 12.35939 | 8.236881
2018-03-14 03:37 | 23897.73 | 2520.0026 | 5 | 3 | 3.519101 | -3.259904 | 2.955728 | 2.281843 | 12.35939 | 8.620272
2018-03-14 03:39 | 24017.73 | 2640.0019 | 5 | 3 | 3.500047 | -3.260001 | 2.955728 | 2.390498 | 12.35939 | 9.00162
2018-03-14 03:41 | 24137.73 | 2760.0011 | 5 | 3 | 3.477237 | -3.260003 | 2.955728 | 2.499156 | 12.35939 | 9.380759
2018-03-14 03:43 | 24257.73 | 2880.0011 | 5 | 3 | 3.443301 | -3.259917 | 2.955728 | 2.607812 | 12.35939 | 9.75685
2018-03-14 03:45 | 24377.73 | 3000.0019 | 5 | 3 | 3.395631 | -3.259923 | 2.955728 | 2.716469 | 12.35939 | 10.12856
2018-03-14 03:47 | 24497.72 | 3120.0003 | 5 | 3 | 3.316918 | -3.259965 | 2.955728 | 2.825108 | 12.35939 | 10.49364
2018-03-14 03:49 | 24617.72 | 3240.0003 | 5 | 3 | 3.10193 | -3.259993 | 2.955728 | 2.933773 | 12.35939 | 10.84501
2018-03-14 03:49 | 24640.73 | 3263.0064 | 5 | 3 | 2.999986 | -3.260056 | 2.955728 | 2.954616 | 12.35939 | 10.90869
2018-03-14 03:51 | 24760.78 | 120.0002 | 6 | 3 | 3.293252 | 0 | 2.955728 | 2.954622 | 12.35939 | 10.90871
2018-03-14 03:53 | 24880.78 | 240.0003 | 6 | 3 | 3.307304 | 0 | 2.955728 | 2.954622 | 12.35939 | 10.90871
2018-03-14 03:54 | 24940.78 | 300.0041 | 6 | 3 | 3.311782 | 0 | 2.955728 | 2.954622 | 12.35939 | 10.90871
2018-03-14 03:54 | 24940.79 | 0.0025 | 7 | 4 | 3.311815 | 0 | 0 | 0 | 0 | 0
2018-03-14 03:56 | 25060.88 | 120.0019 | 2 | 4 | 3.947839 | 4.889969 | 0.162303 | 0 | 0.6208563 | 0
2018-03-14 03:58 | 25180.88 | 240.0019 | 2 | 4 | 3.992746 | 4.889992 | 0.3252828 | 0 | 1.268412 | 0
2018-03-14 04:00 | 25300.88 | 360.0003 | 2 | 4 | 4.029016 | 4.88999 | 0.488259 | 0 | 1.922125 | 0
2018-03-14 04:02 | 25420.88 | 480.0012 | 2 | 4 | 4.061012 | 4.890009 | 0.6512458 | 0 | 2.581488 | 0
2018-03-14 04:04 | 25540.88 | 600.0004 | 2 | 4 | 4.087911 | 4.88995 | 0.8142246 | 0 | 3.24559 | 0
2018-03-14 04:06 | 25660.88 | 720.002 | 2 | 4 | 4.112113 | 4.889957 | 0.9772044 | 0 | 3.91383 | 0
2018-03-14 04:08 | 25780.88 | 840.0012 | 2 | 4 | 4.137194 | 4.889923 | 1.140184 | 0 | 4.58602 | 0
2018-03-14 04:10 | 25900.88 | 960.002 | 2 | 4 | 4.166392 | 4.889881 | 1.303168 | 0 | 5.262632 | 0
2018-03-14 04:12 | 26020.88 | 1080.002 | 2 | 4 | 4.200041 | 4.8897 | 1.466147 | 0 | 5.944349 | 0
2018-03-14 04:14 | 26140.88 | 1200.0012 | 2 | 4 | 4.200409 | 4.266283 | 1.618458 | 0 | 6.584118 | 0
2018-03-14 04:16 | 26260.88 | 1320.0004 | 2 | 4 | 4.200399 | 3.696745 | 1.751035 | 0 | 7.140993 | 0
2018-03-14 04:18 | 26360.56 | 1419.6777 | 2 | 4 | 4.200388 | 3.259983 | 1.847253 | 0 | 7.545145 | 0
2018-03-14 04:20 | 26480.57 | 120.001 | 3 | 4 | 4.230364 | 3.259827 | 1.955472 | 0 | 8.00123 | 0
2018-03-14 04:22 | 26600.57 | 240.0007 | 3 | 4 | 4.264332 | 3.260098 | 2.064125 | 0 | 8.462691 | 0
2018-03-14 04:24 | 26720.57 | 360.0003 | 3 | 4 | 4.300504 | 3.259865 | 2.172784 | 0 | 8.927999 | 0
2018-03-14 04:26 | 26840.57 | 480.0002 | 3 | 4 | 4.338617 | 3.259903 | 2.281442 | 0 | 9.397337 | 0
2018-03-14 04:28 | 26960.57 | 600.0002 | 3 | 4 | 4.378369 | 3.259851 | 2.390101 | 0 | 9.870914 | 0
2018-03-14 04:30 | 27080.57 | 720.0019 | 3 | 4 | 4.400398 | 2.950382 | 2.496216 | 0 | 10.33721 | 0
2018-03-14 04:32 | 27200.57 | 840.002 | 3 | 4 | 4.400392 | 2.444485 | 2.585775 | 0 | 10.73131 | 0
2018-03-14 04:34 | 27320.57 | 960.0019 | 3 | 4 | 4.40038 | 2.039177 | 2.660248 | 0 | 11.05902 | 0
2018-03-14 04:36 | 27440.57 | 1080.0003 | 3 | 4 | 4.400388 | 1.713797 | 2.722595 | 0 | 11.33337 | 0
2018-03-14 04:38 | 27560.57 | 1200.0019 | 3 | 4 | 4.400358 | 1.450159 | 2.775158 | 0 | 11.56466 | 0
2018-03-14 04:40 | 27680.57 | 1320.0019 | 3 | 4 | 4.400367 | 1.235922 | 2.819797 | 0 | 11.76109 | 0
2018-03-14 04:42 | 27800.57 | 1440.0019 | 3 | 4 | 4.400349 | 1.060593 | 2.857975 | 0 | 11.92909 | 0
2018-03-14 04:44 | 27920.57 | 1560.0012 | 3 | 4 | 4.400355 | 0.9165688 | 2.890851 | 0 | 12.07376 | 0
2018-03-14 04:46 | 28040.57 | 1680.001 | 3 | 4 | 4.400349 | 0.7968979 | 2.91934 | 0 | 12.19912 | 0
2018-03-14 04:48 | 28160.57 | 1800.0011 | 3 | 4 | 4.40032 | 0.6957092 | 2.944165 | 0 | 12.30836 | 0
2018-03-14 04:49 | 28220.23 | 1859.6639 | 3 | 4 | 4.400327 | 0.6519909 | 2.955327 | 0 | 12.35747 | 0
2018-03-14 04:51 | 28340.28 | 120.0009 | 4 | 4 | 4.35443 | 0 | 2.955329 | 0 | 12.35748 | 0
2018-03-14 04:53 | 28460.27 | 240.0001 | 4 | 4 | 4.351391 | 0 | 2.955329 | 0 | 12.35748 | 0
2018-03-14 04:54 | 28520.28 | 300.003 | 4 | 4 | 4.350431 | 0 | 2.955329 | 0 | 12.35748 | 0
2018-03-14 04:56 | 28640.36 | 120.001 | 5 | 4 | 4.108331 | -3.259953 | 2.955329 | 0.1086573 | 12.35748 | 0.4495811
2018-03-14 04:58 | 28760.36 | 240.0018 | 5 | 4 | 4.065767 | -3.260129 | 2.955329 | 0.2173166 | 12.35748 | 0.8936634
2018-03-14 05:00 | 28880.36 | 360.0002 | 5 | 4 | 4.023624 | -3.259972 | 2.955329 | 0.3259731 | 12.35748 | 1.333146
2018-03-14 05:02 | 29000.36 | 480.0018 | 5 | 4 | 3.981489 | -3.259942 | 2.955329 | 0.4346348 | 12.35748 | 1.768069
2018-03-14 05:04 | 29120.36 | 600.0018 | 5 | 4 | 3.939874 | -3.260089 | 2.955329 | 0.5432916 | 12.35748 | 2.198418
2018-03-14 05:06 | 29240.36 | 720.001 | 5 | 4 | 3.899294 | -3.260057 | 2.955329 | 0.6519455 | 12.35748 | 2.624282
2018-03-14 05:08 | 29360.36 | 840.001 | 5 | 4 | 3.8604 | -3.259907 | 2.955329 | 0.7606065 | 12.35748 | 3.045853
2018-03-14 05:10 | 29480.36 | 960.0002 | 5 | 4 | 3.823763 | -3.259956 | 2.955329 | 0.8692624 | 12.35748 | 3.463297
2018-03-14 05:12 | 29600.36 | 1080.0018 | 5 | 4 | 3.789599 | -3.260059 | 2.955329 | 0.9779261 | 12.35748 | 3.876924
2018-03-14 05:14 | 29720.36 | 1200.001 | 5 | 4 | 3.757797 | -3.259858 | 2.955329 | 1.086585 | 12.35748 | 4.286951
2018-03-14 05:16 | 29840.36 | 1320.0002 | 5 | 4 | 3.728087 | -3.259995 | 2.955329 | 1.195244 | 12.35748 | 4.693639
2018-03-14 05:18 | 29960.36 | 1440.0002 | 5 | 4 | 3.700183 | -3.25998 | 2.955329 | 1.3039 | 12.35748 | 5.097184
2018-03-14 05:20 | 30080.36 | 1560.0003 | 5 | 4 | 3.67405 | -3.260054 | 2.955329 | 1.412559 | 12.35748 | 5.497809
2018-03-14 05:22 | 30200.36 | 1680.0019 | 5 | 4 | 3.649656 | -3.260003 | 2.955329 | 1.521217 | 12.35748 | 5.895681
2018-03-14 05:24 | 30320.36 | 1800.0011 | 5 | 4 | 3.627137 | -3.259921 | 2.955329 | 1.629878 | 12.35748 | 6.291015
2018-03-14 05:26 | 30440.36 | 1920.0003 | 5 | 4 | 3.606672 | -3.259988 | 2.955329 | 1.738536 | 12.35748 | 6.683998
2018-03-14 05:28 | 30560.36 | 2040.0003 | 5 | 4 | 3.588142 | -3.259982 | 2.955329 | 1.847194 | 12.35748 | 7.074869
2018-03-14 05:30 | 30680.36 | 2160.0003 | 5 | 4 | 3.571042 | -3.259923 | 2.955329 | 1.955852 | 12.35748 | 7.46381
2018-03-14 05:32 | 30800.36 | 2280.0011 | 5 | 4 | 3.554318 | -3.259938 | 2.955329 | 2.064507 | 12.35748 | 7.850915
2018-03-14 05:34 | 30920.36 | 2400.0003 | 5 | 4 | 3.536941 | -3.259935 | 2.955329 | 2.173164 | 12.35748 | 8.236183
2018-03-14 05:36 | 31040.36 | 2520.0011 | 5 | 4 | 3.518709 | -3.259909 | 2.955329 | 2.281824 | 12.35748 | 8.619518
2018-03-14 05:38 | 31160.36 | 2640.0003 | 5 | 4 | 3.499602 | -3.259881 | 2.955329 | 2.390479 | 12.35748 | 9.000818
2018-03-14 05:40 | 31280.36 | 2760.0003 | 5 | 4 | 3.476742 | -3.259907 | 2.955329 | 2.499138 | 12.35748 | 9.379911
2018-03-14 05:42 | 31400.36 | 2880.0003 | 5 | 4 | 3.442731 | -3.259909 | 2.955329 | 2.607789 | 12.35748 | 9.755928
2018-03-14 05:44 | 31520.36 | 3000.0003 | 5 | 4 | 3.394983 | -3.260007 | 2.955329 | 2.716456 | 12.35748 | 10.1276
2018-03-14 05:46 | 31640.36 | 3120.0019 | 5 | 4 | 3.315891 | -3.25993 | 2.955329 | 2.825111 | 12.35748 | 10.49265
2018-03-14 05:48 | 31760.36 | 3240.0011 | 5 | 4 | 3.099564 | -3.26004 | 2.955329 | 2.93377 | 12.35748 | 10.84384
2018-03-14 05:48 | 31782.78 | 3262.42 | 5 | 4 | 2.999965 | -3.26008 | 2.955329 | 2.95407 | 12.35748 | 10.90583
2018-03-14 05:50 | 31902.82 | 120.001 | 6 | 4 | 3.294757 | 0 | 2.955329 | 2.954075 | 12.35748 | 10.90584
2018-03-14 05:52 | 32022.82 | 240.0011 | 6 | 4 | 3.308772 | 0 | 2.955329 | 2.954075 | 12.35748 | 10.90584
2018-03-14 05:53 | 32082.82 | 300.0032 | 6 | 4 | 3.313275 | 0 | 2.955329 | 2.954075 | 12.35748 | 10.90584
2018-03-14 05:53 | 32082.84 | 0.0024 | 7 | 5 | 3.313304 | 0 | 0 | 0 | 0 | 0
2018-03-14 05:55 | 32202.92 | 120.0011 | 2 | 5 | 3.948899 | 4.889874 | 0.1622967 | 0 | 0.6210673 | 0
2018-03-14 05:57 | 32322.92 | 240.001 | 2 | 5 | 3.993623 | 4.889959 | 0.3252792 | 0 | 1.268783 | 0
2018-03-14 05:59 | 32442.92 | 360.001 | 2 | 5 | 4.029895 | 4.889902 | 0.488253 | 0 | 1.922629 | 0
2018-03-14 06:01 | 32562.92 | 480.0012 | 2 | 5 | 4.061835 | 4.889973 | 0.6512388 | 0 | 2.582126 | 0
2018-03-14 06:03 | 32682.92 | 600.001 | 2 | 5 | 4.088692 | 4.890272 | 0.8142166 | 0 | 3.246358 | 0
2018-03-14 06:05 | 32802.92 | 720.001 | 2 | 5 | 4.112835 | 4.890007 | 0.977199 | 0 | 3.91473 | 0
2018-03-14 06:07 | 32922.92 | 840.0018 | 2 | 5 | 4.137911 | 4.889894 | 1.140187 | 0 | 4.587076 | 0
2018-03-14 06:09 | 33042.92 | 960.001 | 2 | 5 | 4.167032 | 4.889902 | 1.303168 | 0 | 5.263789 | 0
2018-03-14 06:11 | 33162.92 | 1080.0019 | 2 | 5 | 4.200395 | 4.884792 | 1.466148 | 0 | 5.945608 | 0
2018-03-14 06:13 | 33282.92 | 1200.0011 | 2 | 5 | 4.200387 | 4.258385 | 1.618164 | 0 | 6.584135 | 0
2018-03-14 06:15 | 33402.92 | 1320.0004 | 2 | 5 | 4.200392 | 3.691351 | 1.750534 | 0 | 7.140142 | 0
2018-03-14 06:17 | 33501.57 | 1418.652 | 2 | 5 | 4.20039 | 3.259968 | 1.845683 | 0 | 7.539804 | 0
2018-03-14 06:19 | 33621.59 | 120.0002 | 3 | 5 | 4.230339 | 3.259811 | 1.953902 | 0 | 7.995887 | 0
2018-03-14 06:21 | 33741.59 | 240.0011 | 3 | 5 | 4.264328 | 3.260105 | 2.062559 | 0 | 8.457365 | 0
2018-03-14 06:23 | 33861.59 | 360.0002 | 3 | 5 | 4.300497 | 3.259865 | 2.171214 | 0 | 8.922652 | 0
2018-03-14 06:25 | 33981.59 | 480.001 | 3 | 5 | 4.338678 | 3.26018 | 2.279872 | 0 | 9.391994 | 0
2018-03-14 06:27 | 34101.59 | 600.0003 | 3 | 5 | 4.378415 | 3.260162 | 2.38853 | 0 | 9.865573 | 0
2018-03-14 06:29 | 34221.59 | 720.0003 | 3 | 5 | 4.400391 | 2.949463 | 2.494637 | 0 | 10.33184 | 0
2018-03-14 06:31 | 34341.59 | 840.0003 | 3 | 5 | 4.400403 | 2.444391 | 2.584184 | 0 | 10.72588 | 0
2018-03-14 06:33 | 34461.59 | 960.0014 | 3 | 5 | 4.40037 | 2.039751 | 2.658664 | 0 | 11.05362 | 0
2018-03-14 06:35 | 34581.59 | 1080.0011 | 3 | 5 | 4.40038 | 1.714327 | 2.72103 | 0 | 11.32806 | 0
2018-03-14 06:37 | 34701.59 | 1200.0019 | 3 | 5 | 4.400367 | 1.450493 | 2.773612 | 0 | 11.55944 | 0
2018-03-14 06:39 | 34821.59 | 1320.0011 | 3 | 5 | 4.400356 | 1.236364 | 2.818274 | 0 | 11.75597 | 0
2018-03-14 06:41 | 34941.59 | 1440.0019 | 3 | 5 | 4.400381 | 1.062449 | 2.856479 | 0 | 11.92408 | 0
2018-03-14 06:43 | 35061.59 | 1560.0003 | 3 | 5 | 4.400363 | 0.9178276 | 2.889384 | 0 | 12.06888 | 0
2018-03-14 06:45 | 35181.59 | 1680.0002 | 3 | 5 | 4.400347 | 0.7974968 | 2.917896 | 0 | 12.19434 | 0
2018-03-14 06:47 | 35301.59 | 1800.0002 | 3 | 5 | 4.400343 | 0.6968594 | 2.942742 | 0 | 12.30367 | 0
2018-03-14 06:48 | 35361.75 | 1860.1655 | 3 | 5 | 4.40033 | 0.6519985 | 2.954005 | 0 | 12.35323 | 0
2018-03-14 06:50 | 35481.8 | 120.001 | 4 | 5 | 4.354277 | 0 | 2.954006 | 0 | 12.35324 | 0
2018-03-14 06:52 | 35601.8 | 240.0002 | 4 | 5 | 4.351223 | 0 | 2.954006 | 0 | 12.35324 | 0
2018-03-14 06:53 | 35661.8 | 300.004 | 4 | 5 | 4.350265 | 0 | 2.954006 | 0 | 12.35324 | 0
2018-03-14 06:55 | 35781.88774 | 120.0026 | 5 | 5 | 4.107473 | -3.25993 | 2.954006 | 0.1086577 | 12.35324 | 0.4494979
2018-03-14 06:57 | 35901.88514 | 240 | 5 | 5 | 4.064856 | -3.260005 | 2.954006 | 0.2173155 | 12.35324 | 0.8934776
2018-03-14 06:59 | 36021.88774 | 360.0026 | 5 | 5 | 4.022641 | -3.260033 | 2.954006 | 0.3259745 | 12.35324 | 1.332868
2018-03-14 07:01 | 36141.88534 | 480.0002 | 5 | 5 | 3.980519 | -3.260015 | 2.954006 | 0.4346262 | 12.35324 | 1.767645
2018-03-14 07:03 | 36261.88534 | 600.0002 | 5 | 5 | 3.938891 | -3.260009 | 2.954006 | 0.5432889 | 12.35324 | 2.197911
2018-03-14 07:05 | 36381.88684 | 720.0017 | 5 | 5 | 3.898298 | -3.260012 | 2.954006 | 0.6519496 | 12.35324 | 2.623696
2018-03-14 07:07 | 36501.88694 | 840.0018 | 5 | 5 | 3.859402 | -3.260036 | 2.954006 | 0.7606087 | 12.35324 | 3.04515
2018-03-14 07:09 | 36621.88534 | 960.0002 | 5 | 5 | 3.822797 | -3.259967 | 2.954006 | 0.8692671 | 12.35324 | 3.462496
2018-03-14 07:11 | 36741.88524 | 1080.0001 | 5 | 5 | 3.788624 | -3.260017 | 2.954006 | 0.9779044 | 12.35324 | 3.875916
2018-03-14 07:13 | 36861.88604 | 1200.0009 | 5 | 5 | 3.756857 | -3.260057 | 2.954006 | 1.086577 | 12.35324 | 4.285889
2018-03-14 07:15 | 36981.88614 | 1320.001 | 5 | 5 | 3.727175 | -3.260028 | 2.954006 | 1.19524 | 12.35324 | 4.692491
2018-03-14 07:17 | 37101.88534 | 1440.0002 | 5 | 5 | 3.699334 | -3.26007 | 2.954006 | 1.303901 | 12.35324 | 5.095961
2018-03-14 07:19 | 37221.88614 | 1560.001 | 5 | 5 | 3.673227 | -3.259982 | 2.954006 | 1.41256 | 12.35324 | 5.496491
2018-03-14 07:21 | 37341.88694 | 1680.0018 | 5 | 5 | 3.648862 | -3.259965 | 2.954006 | 1.52122 | 12.35324 | 5.894284
2018-03-14 07:23 | 37461.88694 | 1800.0018 | 5 | 5 | 3.626409 | -3.259898 | 2.954006 | 1.62988 | 12.35324 | 6.289531
2018-03-14 07:25 | 37581.88614 | 1920.001 | 5 | 5 | 3.605993 | -3.25998 | 2.954006 | 1.738521 | 12.35324 | 6.68238
2018-03-14 07:27 | 37701.88634 | 2040.0012 | 5 | 5 | 3.587509 | -3.260033 | 2.954006 | 1.8472 | 12.35324 | 7.073255
2018-03-14 07:29 | 37821.88614 | 2160.001 | 5 | 5 | 3.570439 | -3.259951 | 2.954006 | 1.955857 | 12.35324 | 7.462129
2018-03-14 07:31 | 37941.88694 | 2280.0018 | 5 | 5 | 3.553731 | -3.259998 | 2.954006 | 2.064518 | 12.35324 | 7.849189
2018-03-14 07:33 | 38061.88534 | 2400.0002 | 5 | 5 | 3.536376 | -3.259998 | 2.954006 | 2.173166 | 12.35324 | 8.234364
2018-03-14 07:35 | 38181.88774 | 2520.0026 | 5 | 5 | 3.518154 | -3.260033 | 2.954006 | 2.281836 | 12.35324 | 8.617674
2018-03-14 07:37 | 38301.88614 | 2640.001 | 5 | 5 | 3.499063 | -3.260077 | 2.954006 | 2.390491 | 12.35324 | 8.998919
2018-03-14 07:39 | 38421.88614 | 2760.001 | 5 | 5 | 3.476093 | -3.259917 | 2.954006 | 2.499146 | 12.35324 | 9.37793
2018-03-14 07:41 | 38541.88704 | 2880.0019 | 5 | 5 | 3.442002 | -3.260007 | 2.954006 | 2.607809 | 12.35324 | 9.753914
2018-03-14 07:43 | 38661.88534 | 3000.0002 | 5 | 5 | 3.393997 | -3.259837 | 2.954006 | 2.716465 | 12.35324 | 10.12546
2018-03-14 07:45 | 38781.88534 | 3120.0002 | 5 | 5 | 3.314199 | -3.259967 | 2.954006 | 2.825118 | 12.35324 | 10.49036
2018-03-14 07:47 | 38901.88534 | 3240.0002 | 5 | 5 | 3.09403 | -3.259877 | 2.954006 | 2.933772 | 12.35324 | 10.84121
2018-03-14 07:47 | 38922.81074 | 3260.9256 | 5 | 5 | 2.99999 | -3.260022 | 2.954006 | 2.952729 | 12.35324 | 10.89904
2018-03-14 07:49 | 39042.8551 | 120.0008 | 6 | 5 | 3.296051 | 0 | 2.954006 | 2.952729 | 12.35324 | 10.89904
2018-03-14 07:51 | 39162.8551 | 240.0008 | 6 | 5 | 3.310058 | 0 | 2.954006 | 2.952729 | 12.35324 | 10.89904
2018-03-14 07:52 | 39222.855 | 300.0007 | 6 | 5 | 3.314549 | 0 | 2.954006 | 2.952729 | 12.35324 | 10.89904
2018-03-14 07:52 | 39222.86 | 0.0024 | 7 | 6 | 3.314487 | 0 | 0 | 0 | 0 | 0
2018-03-14 07:54 | 39342.95 | 120.0018 | 2 | 6 | 3.950204 | 4.889866 | 0.1623087 | 0 | 0.6214641 | 0
2018-03-14 07:56 | 39462.95 | 240.0018 | 2 | 6 | 3.994409 | 4.889874 | 0.3252899 | 0 | 1.269314 | 0
2018-03-14 07:58 | 39582.95 | 360.0018 | 2 | 6 | 4.03064 | 4.890038 | 0.488271 | 0 | 1.923314 | 0
2018-03-14 08:00 | 39702.95 | 480.0018 | 2 | 6 | 4.062449 | 4.889999 | 0.6512548 | 0 | 2.582913 | 0
2018-03-14 08:02 | 39822.95 | 600.0012 | 2 | 6 | 4.089208 | 4.890032 | 0.8142353 | 0 | 3.247246 | 0
2018-03-14 08:04 | 39942.95 | 720.0026 | 2 | 6 | 4.113302 | 4.889996 | 0.9772217 | 0 | 3.915715 | 0
2018-03-14 08:06 | 40062.95 | 840.0026 | 2 | 6 | 4.138375 | 4.889944 | 1.140207 | 0 | 4.588123 | 0
2018-03-14 08:08 | 40182.95 | 960.0002 | 2 | 6 | 4.167506 | 4.889992 | 1.30318 | 0 | 5.264879 | 0
2018-03-14 08:10 | 40302.95 | 1080.0003 | 2 | 6 | 4.200408 | 4.871382 | 1.46616 | 0 | 5.946781 | 0
2018-03-14 08:12 | 40422.95 | 1200.0004 | 2 | 6 | 4.20038 | 4.249281 | 1.617849 | 0 | 6.583934 | 0
2018-03-14 08:14 | 40542.95 | 1320.0003 | 2 | 6 | 4.200369 | 3.683313 | 1.749945 | 0 | 7.138789 | 0
2018-03-14 08:16 | 40640.07 | 1417.116 | 2 | 6 | 4.200396 | 3.259998 | 1.843512 | 0 | 7.531806 | 0
2018-03-14 08:18 | 40760.09 | 120.0002 | 3 | 6 | 4.230382 | 3.260181 | 1.951736 | 0 | 7.987913 | 0
2018-03-14 08:20 | 40880.09 | 240.001 | 3 | 6 | 4.264368 | 3.260105 | 2.060397 | 0 | 8.449416 | 0
2018-03-14 08:22 | 41000.09 | 360.001 | 3 | 6 | 4.30057 | 3.260181 | 2.169052 | 0 | 8.914709 | 0
2018-03-14 08:24 | 41120.09 | 480.001 | 3 | 6 | 4.338748 | 3.260157 | 2.277716 | 0 | 9.384083 | 0
2018-03-14 08:26 | 41240.09 | 600.0002 | 3 | 6 | 4.37857 | 3.260172 | 2.386371 | 0 | 9.857665 | 0
2018-03-14 08:28 | 41360.09 | 720.0011 | 3 | 6 | 4.400403 | 2.948057 | 2.492442 | 0 | 10.32378 | 0
2018-03-14 08:30 | 41480.09 | 840.0019 | 3 | 6 | 4.400382 | 2.442591 | 2.581946 | 0 | 10.71764 | 0
2018-03-14 08:32 | 41600.09 | 960.0003 | 3 | 6 | 4.400359 | 2.038479 | 2.65639 | 0 | 11.04521 | 0
2018-03-14 08:34 | 41720.09 | 1080.0011 | 3 | 6 | 4.400354 | 1.71273 | 2.718724 | 0 | 11.31951 | 0
2018-03-14 08:36 | 41840.09 | 1200.0021 | 3 | 6 | 4.400381 | 1.450106 | 2.771291 | 0 | 11.55082 | 0
2018-03-14 08:38 | 41960.09 | 1320.0021 | 3 | 6 | 4.40035 | 1.235853 | 2.815935 | 0 | 11.74727 | 0
2018-03-14 08:40 | 42080.09 | 1440.0004 | 3 | 6 | 4.400372 | 1.06146 | 2.854127 | 0 | 11.91533 | 0
2018-03-14 08:42 | 42200.09 | 1560.0004 | 3 | 6 | 4.40036 | 0.9166374 | 2.887014 | 0 | 12.06005 | 0
2018-03-14 08:44 | 42320.09 | 1680.0004 | 3 | 6 | 4.400352 | 0.7969589 | 2.915505 | 0 | 12.18542 | 0
2018-03-14 08:46 | 42440.09 | 1800.0012 | 3 | 6 | 4.40032 | 0.6955509 | 2.94033 | 0 | 12.29465 | 0
2018-03-14 08:47 | 42499.99 | 1859.9032 | 3 | 6 | 4.400343 | 0.6519985 | 2.951538 | 0 | 12.34397 | 0
2018-03-14 08:49 | 42620.03 | 120.0008 | 4 | 6 | 4.354217 | 0 | 2.951538 | 0 | 12.34397 | 0
2018-03-14 08:51 | 42740.03 | 240.001 | 4 | 6 | 4.351133 | 0 | 2.951538 | 0 | 12.34397 | 0
2018-03-14 08:52 | 42800.03 | 300.0031 | 4 | 6 | 4.350173 | 0 | 2.951538 | 0 | 12.34397 | 0
2018-03-14 08:54 | 42920.12 | 120.0018 | 5 | 6 | 4.106879 | -3.260035 | 2.951538 | 0.1086602 | 12.34397 | 0.4494523
2018-03-14 08:56 | 43040.12 | 240.0001 | 5 | 6 | 4.064248 | -3.259996 | 2.951538 | 0.2173158 | 12.34397 | 0.8933575
2018-03-14 08:58 | 43160.12 | 360.0009 | 5 | 6 | 4.021986 | -3.259938 | 2.951538 | 0.3259703 | 12.34397 | 1.332661
2018-03-14 09:00 | 43280.12 | 480.0018 | 5 | 6 | 3.979827 | -3.26004 | 2.951538 | 0.4346324 | 12.34397 | 1.767406
2018-03-14 09:02 | 43400.12 | 600.0002 | 5 | 6 | 3.938159 | -3.260064 | 2.951538 | 0.543286 | 12.34397 | 2.197557
2018-03-14 09:04 | 43520.12 | 720.0002 | 5 | 6 | 3.89755 | -3.260022 | 2.951538 | 0.6519458 | 12.34397 | 2.623258
2018-03-14 09:06 | 43640.12 | 840.0001 | 5 | 6 | 3.857845 | -3.260085 | 2.951538 | 0.7606047 | 12.34397 | 3.044574
2018-03-14 09:08 | 43760.12 | 960.001 | 5 | 6 | 3.821259 | -3.260091 | 2.951538 | 0.8692603 | 12.34397 | 3.46174
2018-03-14 09:10 | 43880.12 | 1080.0001 | 5 | 6 | 3.787122 | -3.260036 | 2.951538 | 0.9779171 | 12.34397 | 3.875069
2018-03-14 09:12 | 44000.12 | 1200.0002 | 5 | 6 | 3.75545 | -3.260015 | 2.951538 | 1.086581 | 12.34397 | 4.28485
2018-03-14 09:14 | 44120.12 | 1320.0002 | 5 | 6 | 3.725848 | -3.260033 | 2.951538 | 1.195238 | 12.34397 | 4.691282
2018-03-14 09:16 | 44240.12 | 1440.0011 | 5 | 6 | 3.698075 | -3.260007 | 2.951538 | 1.303898 | 12.34397 | 5.094607
2018-03-14 09:18 | 44360.12 | 1560.0018 | 5 | 6 | 3.67208 | -3.259917 | 2.951538 | 1.412554 | 12.34397 | 5.495
2018-03-14 09:20 | 44480.12 | 1680.0002 | 5 | 6 | 3.647806 | -3.259912 | 2.951538 | 1.521207 | 12.34397 | 5.892645
2018-03-14 09:22 | 44600.12 | 1800.0002 | 5 | 6 | 3.625428 | -3.259902 | 2.951538 | 1.629863 | 12.34397 | 6.287768
2018-03-14 09:24 | 44720.12 | 1920.001 | 5 | 6 | 3.605061 | -3.260035 | 2.951538 | 1.738508 | 12.34397 | 6.680528
2018-03-14 09:26 | 44840.12 | 2040.0018 | 5 | 6 | 3.586675 | -3.260001 | 2.951538 | 1.847179 | 12.34397 | 7.071277
2018-03-14 09:28 | 44960.12 | 2160.0003 | 5 | 6 | 3.569655 | -3.260047 | 2.951538 | 1.955832 | 12.34397 | 7.460049
2018-03-14 09:30 | 45080.12 | 2280.001 | 5 | 6 | 3.553031 | -3.260072 | 2.951538 | 2.064492 | 12.34397 | 7.847024
2018-03-14 09:32 | 45200.12 | 2400.0002 | 5 | 6 | 3.535725 | -3.260108 | 2.951538 | 2.17315 | 12.34397 | 8.232158
2018-03-14 09:34 | 45320.12 | 2520.001 | 5 | 6 | 3.517528 | -3.259923 | 2.951538 | 2.281805 | 12.34397 | 8.615349
2018-03-14 09:36 | 45440.12 | 2640.0011 | 5 | 6 | 3.498411 | -3.259946 | 2.951538 | 2.390465 | 12.34397 | 8.99654
2018-03-14 09:38 | 45560.12 | 2760.001 | 5 | 6 | 3.475441 | -3.259982 | 2.951538 | 2.499119 | 12.34397 | 9.37548
2018-03-14 09:40 | 45680.12 | 2880.0018 | 5 | 6 | 3.441247 | -3.259923 | 2.951538 | 2.607768 | 12.34397 | 9.75134
2018-03-14 09:42 | 45800.12 | 3000.0026 | 5 | 6 | 3.393045 | -3.26004 | 2.951538 | 2.716426 | 12.34397 | 10.1228
2018-03-14 09:44 | 45920.12 | 3120.0003 | 5 | 6 | 3.312598 | -3.259932 | 2.951538 | 2.825082 | 12.34397 | 10.48758
2018-03-14 09:46 | 46040.12 | 3240.0002 | 5 | 6 | 3.089199 | -3.259965 | 2.951538 | 2.93374 | 12.34397 | 10.83815
2018-03-14 09:46 | 46059.78 | 3259.664 | 5 | 6 | 2.999981 | -3.259904 | 2.951538 | 2.95154 | 12.34397 | 10.8924
2018-03-14 09:48 | 46179.82 | 120.0002 | 6 | 6 | 3.297593 | 0 | 2.951538 | 2.95154 | 12.34397 | 10.8924
2018-03-14 09:50 | 46299.82 | 240.001 | 6 | 6 | 3.311627 | 0 | 2.951538 | 2.95154 | 12.34397 | 10.8924
2018-03-14 09:51 | 46359.82 | 300.0016 | 6 | 6 | 3.316123 | 0 | 2.951538 | 2.95154 | 12.34397 | 10.8924
2018-03-14 09:51 | 46359.83 | 0.0048 | 7 | 7 | 3.316059 | 0 | 0 | 0 | 0 | 0
2018-03-14 09:53 | 46479.92054 | 120.0002 | 2 | 7 | 3.950557 | 4.889887 | 0.1622999 | 0 | 0.6214846 | 0
2018-03-14 09:55 | 46599.92054 | 240.0002 | 2 | 7 | 3.994998 | 4.889904 | 0.3252816 | 0 | 1.269427 | 0
2018-03-14 09:57 | 46719.92144 | 360.0011 | 2 | 7 | 4.031233 | 4.889948 | 0.4882646 | 0 | 1.923532 | 0
2018-03-14 09:59 | 46839.92144 | 480.0011 | 2 | 7 | 4.063097 | 4.889973 | 0.6512455 | 0 | 2.583221 | 0
2018-03-14 10:01 | 46959.92054 | 600.0002 | 2 | 7 | 4.089845 | 4.890034 | 0.8142216 | 0 | 3.247641 | 0
2018-03-14 10:03 | 47079.92104 | 720.0007 | 2 | 7 | 4.113945 | 4.889894 | 0.9772073 | 0 | 3.916215 | 0
2018-03-14 10:05 | 47199.92224 | 840.0019 | 2 | 7 | 4.139009 | 4.889935 | 1.140187 | 0 | 4.588706 | 0
2018-03-14 10:07 | 47319.92064 | 960.0003 | 2 | 7 | 4.168072 | 4.8899 | 1.303168 | 0 | 5.265588 | 0
2018-03-14 10:09 | 47439.92224 | 1080.0019 | 2 | 7 | 4.200411 | 4.861954 | 1.466141 | 0 | 5.947545 | 0
2018-03-14 10:11 | 47559.92224 | 1200.0019 | 2 | 7 | 4.200406 | 4.245659 | 1.617625 | 0 | 6.583839 | 0
2018-03-14 10:13 | 47679.92064 | 1320.0003 | 2 | 7 | 4.200388 | 3.680994 | 1.74961 | 0 | 7.138227 | 0
2018-03-14 10:15 | 47776.42124 | 1416.5009 | 2 | 7 | 4.200387 | 3.259974 | 1.842555 | 0 | 7.528633 | 0
2018-03-14 10:17 | 47896.44 | 120.0001 | 3 | 7 | 4.230304 | 3.259836 | 1.950764 | 0 | 7.984668 | 0
2018-03-14 10:19 | 48016.44 | 240.0001 | 3 | 7 | 4.264346 | 3.259966 | 2.059421 | 0 | 8.446148 | 0
2018-03-14 10:21 | 48136.44 | 360.0001 | 3 | 7 | 4.300535 | 3.260149 | 2.168079 | 0 | 8.911449 | 0
2018-03-14 10:23 | 48256.44 | 480.0001 | 3 | 7 | 4.338698 | 3.260057 | 2.276737 | 0 | 9.380793 | 0
2018-03-14 10:25 | 48376.44 | 600.0018 | 3 | 7 | 4.378499 | 3.260138 | 2.385398 | 0 | 9.854391 | 0
2018-03-14 10:27 | 48496.44 | 720.0027 | 3 | 7 | 4.400401 | 2.949753 | 2.491485 | 0 | 10.32057 | 0
2018-03-14 10:29 | 48616.44 | 840.0002 | 3 | 7 | 4.400388 | 2.44466 | 2.581045 | 0 | 10.71467 | 0
2018-03-14 10:31 | 48736.44 | 960.0027 | 3 | 7 | 4.400368 | 2.041252 | 2.65557 | 0 | 11.04261 | 0
2018-03-14 10:33 | 48856.44 | 1080.0026 | 3 | 7 | 4.40035 | 1.715996 | 2.718004 | 0 | 11.31735 | 0
2018-03-14 10:35 | 48976.44 | 1200.0002 | 3 | 7 | 4.400391 | 1.453684 | 2.770666 | 0 | 11.54908 | 0
2018-03-14 10:37 | 49096.44 | 1320.0002 | 3 | 7 | 4.400362 | 1.239542 | 2.815408 | 0 | 11.74596 | 0
2018-03-14 10:39 | 49216.44 | 1440.0002 | 3 | 7 | 4.400374 | 1.064089 | 2.85369 | 0 | 11.91441 | 0
2018-03-14 10:41 | 49336.44 | 1560.0011 | 3 | 7 | 4.400345 | 0.9193859 | 2.886666 | 0 | 12.05952 | 0
2018-03-14 10:43 | 49456.44 | 1680.001 | 3 | 7 | 4.400348 | 0.7996426 | 2.915252 | 0 | 12.18531 | 0
2018-03-14 10:45 | 49576.44 | 1800.001 | 3 | 7 | 4.400341 | 0.6989555 | 2.940172 | 0 | 12.29496 | 0
2018-03-14 10:46 | 49639.72 | 1863.2879 | 3 | 7 | 4.400348 | 0.651989 | 2.952036 | 0 | 12.34717 | 0
2018-03-14 10:48 | 49759.77 | 120.0018 | 4 | 7 | 4.354129 | 0 | 2.952036 | 0 | 12.34717 | 0
2018-03-14 10:50 | 49879.77 | 240.0009 | 4 | 7 | 4.351044 | 0 | 2.952036 | 0 | 12.34717 | 0
2018-03-14 10:51 | 49939.77 | 300.0016 | 4 | 7 | 4.350079 | 0 | 2.952036 | 0 | 12.34717 | 0
2018-03-14 10:53 | 50059.85 | 120.0011 | 5 | 7 | 4.106409 | -3.26003 | 2.952036 | 0.1086534 | 12.34717 | 0.4493787
2018-03-14 10:55 | 50179.85 | 240.0007 | 5 | 7 | 4.063742 | -3.259953 | 2.952036 | 0.2173072 | 12.34717 | 0.8932245
2018-03-14 10:57 | 50299.85 | 360.0003 | 5 | 7 | 4.021492 | -3.260036 | 2.952036 | 0.3259635 | 12.34717 | 1.33248
2018-03-14 10:59 | 50419.85 | 480.0011 | 5 | 7 | 3.979331 | -3.259951 | 2.952036 | 0.4346246 | 12.34717 | 1.767168
2018-03-14 11:01 | 50539.85 | 600.0011 | 5 | 7 | 3.93765 | -3.259991 | 2.952036 | 0.5432743 | 12.34717 | 2.19725
2018-03-14 11:03 | 50659.86 | 720.0027 | 5 | 7 | 3.89706 | -3.259963 | 2.952036 | 0.6519374 | 12.34717 | 2.622908
2018-03-14 11:05 | 50779.85 | 840.0011 | 5 | 7 | 3.858198 | -3.260112 | 2.952036 | 0.760595 | 12.34717 | 3.044224
2018-03-14 11:07 | 50899.85 | 960.0011 | 5 | 7 | 3.821575 | -3.260078 | 2.952036 | 0.8692383 | 12.34717 | 3.461379
2018-03-14 11:09 | 51019.85 | 1080.0011 | 5 | 7 | 3.787459 | -3.259932 | 2.952036 | 0.9779044 | 12.34717 | 3.874779
2018-03-14 11:11 | 51139.85 | 1200.0003 | 5 | 7 | 3.755756 | -3.259977 | 2.952036 | 1.08656 | 12.34717 | 4.284563
2018-03-14 11:13 | 51259.85 | 1320.0003 | 5 | 7 | 3.726088 | -3.260017 | 2.952036 | 1.195214 | 12.34717 | 4.691013
2018-03-14 11:15 | 51379.85 | 1440.0019 | 5 | 7 | 3.698294 | -3.260033 | 2.952036 | 1.303874 | 12.34717 | 5.094365
2018-03-14 11:17 | 51499.85 | 1560.0013 | 5 | 7 | 3.672254 | -3.259925 | 2.952036 | 1.412529 | 12.34717 | 5.494771
2018-03-14 11:19 | 51619.86 | 1680.002 | 5 | 7 | 3.647937 | -3.259984 | 2.952036 | 1.521187 | 12.34717 | 5.892456
2018-03-14 11:21 | 51739.86 | 1800.002 | 5 | 7 | 3.625514 | -3.259808 | 2.952036 | 1.629843 | 12.34717 | 6.287589
2018-03-14 11:23 | 51859.85 | 1920.0004 | 5 | 7 | 3.605114 | -3.259944 | 2.952036 | 1.738499 | 12.34717 | 6.680394
2018-03-14 11:25 | 51979.85 | 2040.0013 | 5 | 7 | 3.586687 | -3.259938 | 2.952036 | 1.847158 | 12.34717 | 7.071106
2018-03-14 11:27 | 52099.86 | 2160.002 | 5 | 7 | 3.569659 | -3.259965 | 2.952036 | 1.955814 | 12.34717 | 7.459889
2018-03-14 11:29 | 52219.86 | 2280.002 | 5 | 7 | 3.552968 | -3.260162 | 2.952036 | 2.06446 | 12.34717 | 7.846813
2018-03-14 11:31 | 52339.85 | 2400.0004 | 5 | 7 | 3.535618 | -3.259996 | 2.952036 | 2.173107 | 12.34717 | 8.2319
2018-03-14 11:33 | 52459.85 | 2520.0004 | 5 | 7 | 3.517412 | -3.260096 | 2.952036 | 2.281777 | 12.34717 | 8.615129
2018-03-14 11:35 | 52579.86 | 2640.002 | 5 | 7 | 3.498215 | -3.259932 | 2.952036 | 2.390435 | 12.34717 | 8.996299
2018-03-14 11:37 | 52699.85 | 2760.0013 | 5 | 7 | 3.475157 | -3.260096 | 2.952036 | 2.499088 | 12.34717 | 9.375206
2018-03-14 11:39 | 52819.85 | 2880.0012 | 5 | 7 | 3.440855 | -3.259944 | 2.952036 | 2.607747 | 12.34717 | 9.751065
2018-03-14 11:41 | 52939.85 | 3000.0004 | 5 | 7 | 3.392499 | -3.259946 | 2.952036 | 2.716366 | 12.34717 | 10.12234
2018-03-14 11:43 | 53059.86 | 3120.002 | 5 | 7 | 3.311632 | -3.259917 | 2.952036 | 2.825061 | 12.34717 | 10.48718
2018-03-14 11:45 | 53179.86 | 3240.0029 | 5 | 7 | 3.08579 | -3.260019 | 2.952036 | 2.933718 | 12.34717 | 10.83755
2018-03-14 11:45 | 53198.64 | 3258.7859 | 5 | 7 | 2.99999 | -3.259879 | 2.952036 | 2.950725 | 12.34717 | 10.88935
2018-03-14 11:47 | 53318.68396 | 119.9999 | 6 | 7 | 3.29815 | 0 | 2.952036 | 2.950725 | 12.34717 | 10.88935
2018-03-14 11:49 | 53438.68396 | 239.9999 | 6 | 7 | 3.312189 | 0 | 2.952036 | 2.950725 | 12.34717 | 10.88935
2018-03-14 11:50 | 53498.68616 | 300.0021 | 6 | 7 | 3.316676 | 0 | 2.952036 | 2.950725 | 12.34717 | 10.88935
2018-03-14 11:50 | 53498.7 | 0.0047 | 7 | 8 | 3.316736 | 0 | 0 | 0 | 0 | 0
2018-03-14 11:52 | 53618.79 | 120.001 | 2 | 8 | 3.950739 | 4.889948 | 0.1623013 | 0 | 0.6215568 | 0
2018-03-14 11:54 | 53738.79 | 240.0018 | 2 | 8 | 3.99517 | 4.890072 | 0.3252846 | 0 | 1.269532 | 0
2018-03-14 11:56 | 53858.79 | 360.001 | 2 | 8 | 4.031388 | 4.890078 | 0.4882729 | 0 | 1.923685 | 0
2018-03-14 11:58 | 53978.79 | 480.001 | 2 | 8 | 4.063271 | 4.889893 | 0.6512569 | 0 | 2.583415 | 0
2018-03-14 12:00 | 54098.79 | 600.0018 | 2 | 8 | 4.09002 | 4.889902 | 0.8142404 | 0 | 3.247892 | 0
2018-03-14 12:02 | 54218.79 | 720.0018 | 2 | 8 | 4.114127 | 4.88986 | 0.9772213 | 0 | 3.916474 | 0
2018-03-14 12:04 | 54338.79 | 840.0018 | 2 | 8 | 4.139066 | 4.890009 | 1.140198 | 0 | 4.588969 | 0
2018-03-14 12:06 | 54458.79 | 960.001 | 2 | 8 | 4.16819 | 4.889986 | 1.303185 | 0 | 5.265897 | 0
2018-03-14 12:08 | 54578.79 | 1080.0011 | 2 | 8 | 4.200407 | 4.857685 | 1.466147 | 0 | 5.947835 | 0
2018-03-14 12:10 | 54698.79 | 1200.0009 | 2 | 8 | 4.200397 | 4.242424 | 1.617519 | 0 | 6.583656 | 0
2018-03-14 12:12 | 54818.79 | 1320.0018 | 2 | 8 | 4.200383 | 3.679144 | 1.749434 | 0 | 7.137753 | 0
2018-03-14 12:14 | 54915.05 | 1416.264 | 2 | 8 | 4.200407 | 3.259987 | 1.842116 | 0 | 7.527053 | 0
2018-03-14 12:16 | 55035.06 | 120.001 | 3 | 8 | 4.230429 | 3.260088 | 1.95033 | 0 | 7.983115 | 0
2018-03-14 12:18 | 55155.06 | 240.0008 | 3 | 8 | 4.26446 | 3.260191 | 2.058986 | 0 | 8.444607 | 0
2018-03-14 12:20 | 55275.07 | 360.0019 | 3 | 8 | 4.300661 | 3.259756 | 2.16765 | 0 | 8.90995 | 0
2018-03-14 12:22 | 55395.06 | 480.0005 | 3 | 8 | 4.338859 | 3.259874 | 2.276307 | 0 | 9.379307 | 0
2018-03-14 12:24 | 55515.06 | 600.001 | 3 | 8 | 4.378692 | 3.259804 | 2.384967 | 0 | 9.852918 | 0
2018-03-14 12:26 | 55635.06 | 720.0004 | 3 | 8 | 4.400404 | 2.946497 | 2.490998 | 0 | 10.31887 | 0
2018-03-14 12:28 | 55755.06 | 840.0004 | 3 | 8 | 4.400394 | 2.44343 | 2.580474 | 0 | 10.7126 | 0
2018-03-14 12:30 | 55875.07 | 960.0019 | 3 | 8 | 4.400369 | 2.039961 | 2.654943 | 0 | 11.04029 | 0
2018-03-14 12:32 | 55995.07 | 1080.0019 | 3 | 8 | 4.40038 | 1.715117 | 2.717338 | 0 | 11.31485 | 0
2018-03-14 12:34 | 56115.07 | 1200.0019 | 3 | 8 | 4.40037 | 1.452253 | 2.769972 | 0 | 11.54646 | 0
2018-03-14 12:36 | 56235.07 | 1320.0019 | 3 | 8 | 4.400353 | 1.238228 | 2.814689 | 0 | 11.74323 | 0
2018-03-14 12:38 | 56355.07 | 1440.0019 | 3 | 8 | 4.400357 | 1.063723 | 2.852961 | 0 | 11.91164 | 0
2018-03-14 12:40 | 56475.06 | 1560.0004 | 3 | 8 | 4.400321 | 0.9189339 | 2.885932 | 0 | 12.05672 | 0
2018-03-14 12:42 | 56595.06 | 1680.0004 | 3 | 8 | 4.400321 | 0.7985916 | 2.91451 | 0 | 12.18248 | 0
2018-03-14 12:44 | 56715.06 | 1800.0003 | 3 | 8 | 4.400351 | 0.6984997 | 2.939417 | 0 | 12.29208 | 0
2018-03-14 12:45 | 56778.5 | 1863.4336 | 3 | 8 | 4.400346 | 0.6519928 | 2.951308 | 0 | 12.3444 | 0
2018-03-14 12:47 | 56898.54 | 120.0002 | 4 | 8 | 4.35407 | 0 | 2.951308 | 0 | 12.3444 | 0
2018-03-14 12:49 | 57018.54 | 240.001 | 4 | 8 | 4.350989 | 0 | 2.951308 | 0 | 12.3444 | 0
2018-03-14 12:50 | 57078.54 | 300.0015 | 4 | 8 | 4.350021 | 0 | 2.951308 | 0 | 12.3444 | 0
2018-03-14 12:52 | 57198.63 | 120.0017 | 5 | 8 | 4.106145 | -3.25986 | 2.951308 | 0.1086573 | 12.3444 | 0.4493678
2018-03-14 12:54 | 57318.62 | 240.001 | 5 | 8 | 4.063447 | -3.260061 | 2.951308 | 0.2173118 | 12.3444 | 0.8931855
2018-03-14 12:56 | 57438.63 | 360.0026 | 5 | 8 | 4.021177 | -3.259912 | 2.951308 | 0.3259749 | 12.3444 | 1.332437
2018-03-14 12:58 | 57558.62 | 480.001 | 5 | 8 | 3.979002 | -3.260036 | 2.951308 | 0.4346323 | 12.3444 | 1.767074
2018-03-14 13:00 | 57678.63 | 600.0017 | 5 | 8 | 3.937293 | -3.260017 | 2.951308 | 0.5432916 | 12.3444 | 2.197155
2018-03-14 13:02 | 57798.62 | 720.001 | 5 | 8 | 3.896653 | -3.259909 | 2.951308 | 0.6519369 | 12.3444 | 2.622703
2018-03-14 13:04 | 57918.62 | 840.0002 | 5 | 8 | 3.857794 | -3.260051 | 2.951308 | 0.7606022 | 12.3444 | 3.044004
2018-03-14 13:06 | 58038.62 | 960.001 | 5 | 8 | 3.821173 | -3.259919 | 2.951308 | 0.8692538 | 12.3444 | 3.461148
2018-03-14 13:08 | 58158.63 | 1080.0017 | 5 | 8 | 3.787062 | -3.259988 | 2.951308 | 0.9779211 | 12.3444 | 3.874509
2018-03-14 13:10 | 58278.63 | 1200.0018 | 5 | 8 | 3.75531 | -3.259888 | 2.951308 | 1.08658 | 12.3444 | 4.284257
2018-03-14 13:12 | 58398.62 | 1320.001 | 5 | 8 | 3.725693 | -3.25994 | 2.951308 | 1.195232 | 12.3444 | 4.690657
2018-03-14 13:14 | 58518.63 | 1440.0026 | 5 | 8 | 3.697888 | -3.259996 | 2.951308 | 1.303892 | 12.3444 | 5.093962
2018-03-14 13:16 | 58638.62 | 1560.001 | 5 | 8 | 3.671858 | -3.259963 | 2.951308 | 1.412546 | 12.3444 | 5.494325
2018-03-14 13:18 | 58758.62 | 1680.0002 | 5 | 8 | 3.647569 | -3.260045 | 2.951308 | 1.521204 | 12.3444 | 5.891964
2018-03-14 13:20 | 58878.63 | 1800.0018 | 5 | 8 | 3.625181 | -3.259917 | 2.951308 | 1.629866 | 12.3444 | 6.287084
2018-03-14 13:22 | 58998.63 | 1920.0018 | 5 | 8 | 3.604829 | -3.259888 | 2.951308 | 1.738523 | 12.3444 | 6.679861
2018-03-14 13:24 | 59118.62 | 2040.0001 | 5 | 8 | 3.586417 | -3.259923 | 2.951308 | 1.84718 | 12.3444 | 7.070535
2018-03-14 13:26 | 59238.62 | 2160.0001 | 5 | 8 | 3.569371 | -3.259965 | 2.951308 | 1.955839 | 12.3444 | 7.459294
2018-03-14 13:28 | 59358.62 | 2280.0002 | 5 | 8 | 3.552689 | -3.25997 | 2.951308 | 2.064494 | 12.3444 | 7.846223
2018-03-14 13:30 | 59478.62 | 2400.0002 | 5 | 8 | 3.535325 | -3.259854 | 2.951308 | 2.173154 | 12.3444 | 8.231325
2018-03-14 13:32 | 59598.63 | 2520.0018 | 5 | 8 | 3.517092 | -3.259988 | 2.951308 | 2.281814 | 12.3444 | 8.614488
2018-03-14 13:34 | 59718.62 | 2640.0001 | 5 | 8 | 3.497908 | -3.259917 | 2.951308 | 2.390471 | 12.3444 | 8.995618
2018-03-14 13:36 | 59838.62 | 2760.001 | 5 | 8 | 3.474792 | -3.25997 | 2.951308 | 2.49913 | 12.3444 | 9.374511
2018-03-14 13:38 | 59958.62 | 2880.001 | 5 | 8 | 3.44043 | -3.259907 | 2.951308 | 2.607785 | 12.3444 | 9.750311
2018-03-14 13:40 | 60078.62 | 3000.001 | 5 | 8 | 3.391943 | -3.260015 | 2.951308 | 2.716445 | 12.3444 | 10.12167
2018-03-14 13:42 | 60198.62 | 3120.0001 | 5 | 8 | 3.31071 | -3.259967 | 2.951308 | 2.825099 | 12.3444 | 10.4863
2018-03-14 13:44 | 60318.62 | 3240.0002 | 5 | 8 | 3.082721 | -3.260003 | 2.951308 | 2.933749 | 12.3444 | 10.83647
2018-03-14 13:44 | 60336.62 | 3257.9992 | 5 | 8 | 2.999993 | -3.259944 | 2.951308 | 2.950057 | 12.3444 | 10.88611
2018-03-14 13:46 | 60456.67 | 120.001 | 6 | 8 | 3.298915 | 0 | 2.951308 | 2.950057 | 12.3444 | 10.88611
2018-03-14 13:48 | 60576.67 | 240.0011 | 6 | 8 | 3.312989 | 0 | 2.951308 | 2.950057 | 12.3444 | 10.88611
2018-03-14 13:49 | 60636.67 | 300.0024 | 6 | 8 | 3.317468 | 0 | 2.951308 | 2.950057 | 12.3444 | 10.88611
2018-03-14 13:49 | 60636.68 | 0.0025 | 7 | 9 | 3.317364 | 0 | 0 | 0 | 0 | 0
2018-03-14 13:51 | 60756.76 | 120.0002 | 2 | 9 | 3.951236 | 4.889847 | 0.1622965 | 1.532e-09 | 0.6216624 | 5.083e-09
2018-03-14 13:53 | 60876.76 | 240.0001 | 2 | 9 | 3.9959 | 4.88991 | 0.3252769 | 1.532e-09 | 1.26973 | 5.083e-09
2018-03-14 13:55 | 60996.76 | 360.0017 | 2 | 9 | 4.032055 | 4.889957 | 0.4882582 | 1.532e-09 | 1.92397 | 5.083e-09
2018-03-14 13:57 | 61116.76 | 480.0001 | 2 | 9 | 4.063773 | 4.890028 | 0.6512477 | 1.532e-09 | 2.583818 | 5.083e-09
2018-03-14 13:59 | 61236.76 | 600.0017 | 2 | 9 | 4.090412 | 4.889921 | 0.8142321 | 1.532e-09 | 3.248373 | 5.083e-09
2018-03-14 14:01 | 61356.76 | 720.0017 | 2 | 9 | 4.114435 | 4.889965 | 0.9772086 | 1.532e-09 | 3.916992 | 5.083e-09
2018-03-14 14:03 | 61476.76 | 840.0017 | 2 | 9 | 4.139445 | 4.889904 | 1.1402 | 1.532e-09 | 4.589603 | 5.083e-09
2018-03-14 14:05 | 61596.76 | 960.0019 | 2 | 9 | 4.168583 | 4.889858 | 1.303177 | 1.532e-09 | 5.266551 | 5.083e-09
2018-03-14 14:07 | 61716.76 | 1080.0011 | 2 | 9 | 4.200408 | 4.848745 | 1.466128 | 1.532e-09 | 5.948505 | 5.083e-09
2018-03-14 14:09 | 61836.76 | 1200.0003 | 2 | 9 | 4.20039 | 4.235464 | 1.617254 | 1.532e-09 | 6.583293 | 5.083e-09
2018-03-14 14:11 | 61956.76 | 1320.0019 | 2 | 9 | 4.200388 | 3.661209 | 1.748784 | 1.532e-09 | 7.135771 | 5.083e-09
2018-03-14 14:13 | 62049.52 | 1412.7624 | 2 | 9 | 4.200393 | 3.259989 | 1.83788 | 1.532e-09 | 7.51001 | 5.083e-09
2018-03-14 14:15 | 62169.54 | 120.0018 | 3 | 9 | 4.230381 | 3.260134 | 1.946099 | 1.532e-09 | 7.96609 | 5.083e-09
2018-03-14 14:17 | 62289.53 | 240.0002 | 3 | 9 | 4.264394 | 3.259855 | 2.054759 | 1.532e-09 | 8.427592 | 5.083e-09
2018-03-14 14:19 | 62409.53 | 360.001 | 3 | 9 | 4.300597 | 3.259966 | 2.163416 | 1.532e-09 | 8.892896 | 5.083e-09
2018-03-14 14:21 | 62529.53 | 480.001 | 3 | 9 | 4.338745 | 3.260147 | 2.272075 | 1.532e-09 | 9.362247 | 5.083e-09
2018-03-14 14:23 | 62649.53 | 600.0011 | 3 | 9 | 4.378517 | 3.259972 | 2.380733 | 1.532e-09 | 9.835835 | 5.083e-09
2018-03-14 14:25 | 62769.53 | 720.0003 | 3 | 9 | 4.400397 | 2.949785 | 2.486822 | 1.532e-09 | 10.30203 | 5.083e-09
2018-03-14 14:27 | 62889.53 | 840.0003 | 3 | 9 | 4.400383 | 2.447113 | 2.57643 | 1.532e-09 | 10.69634 | 5.083e-09
2018-03-14 14:29 | 63009.53 | 960.0004 | 3 | 9 | 4.400364 | 2.043755 | 2.651035 | 1.532e-09 | 11.02463 | 5.083e-09
2018-03-14 14:31 | 63129.54 | 1080.0019 | 3 | 9 | 4.400365 | 1.719051 | 2.713557 | 1.532e-09 | 11.29975 | 5.083e-09
2018-03-14 14:33 | 63249.53 | 1200.0003 | 3 | 9 | 4.400365 | 1.455996 | 2.766321 | 1.532e-09 | 11.53193 | 5.083e-09
2018-03-14 14:35 | 63369.53 | 1320.0003 | 3 | 9 | 4.400356 | 1.241961 | 2.811169 | 1.532e-09 | 11.72928 | 5.083e-09
2018-03-14 14:37 | 63489.53 | 1440.0011 | 3 | 9 | 4.400384 | 1.067102 | 2.849549 | 1.532e-09 | 11.89817 | 5.083e-09
2018-03-14 14:39 | 63609.53 | 1560.0003 | 3 | 9 | 4.400342 | 0.9218941 | 2.882612 | 1.532e-09 | 12.04366 | 5.083e-09
2018-03-14 14:41 | 63729.53 | 1680.0011 | 3 | 9 | 4.400339 | 0.8015823 | 2.91128 | 1.532e-09 | 12.1698 | 5.083e-09
2018-03-14 14:43 | 63849.53 | 1800.0004 | 3 | 9 | 4.400353 | 0.7012157 | 2.936274 | 1.532e-09 | 12.27979 | 5.083e-09
2018-03-14 14:44 | 63915.92 | 1866.3856 | 3 | 9 | 4.400327 | 0.6519966 | 2.948736 | 1.532e-09 | 12.33462 | 5.083e-09
2018-03-14 14:46 | 64035.97126 | 120.0011 | 4 | 9 | 4.353949 | 0 | 2.948736 | 1.532e-09 | 12.33462 | 5.083e-09
2018-03-14 14:48 | 64155.97126 | 240.0011 | 4 | 9 | 4.350855 | 0 | 2.948736 | 1.532e-09 | 12.33462 | 5.083e-09
2018-03-14 14:49 | 64215.97346 | 300.0033 | 4 | 9 | 4.349864 | 0 | 2.948736 | 1.532e-09 | 12.33462 | 5.083e-09
2018-03-14 14:51 | 64336.05 | 120.0011 | 5 | 9 | 4.105464 | -3.260077 | 2.948736 | 0.1086558 | 12.33462 | 0.4492953
2018-03-14 14:53 | 64456.05 | 240.0002 | 5 | 9 | 4.062725 | -3.259998 | 2.948736 | 0.2173126 | 12.33462 | 0.8930459
2018-03-14 14:55 | 64576.05 | 360.0003 | 5 | 9 | 4.020416 | -3.259909 | 2.948736 | 0.3259715 | 12.33462 | 1.332198
2018-03-14 14:57 | 64696.05 | 480.0003 | 5 | 9 | 3.978186 | -3.260057 | 2.948736 | 0.4346304 | 12.33462 | 1.766756
2018-03-14 14:59 | 64816.05 | 600.0011 | 5 | 9 | 3.936494 | -3.259914 | 2.948736 | 0.5432801 | 12.33462 | 2.196713
2018-03-14 15:01 | 64936.05 | 720.0002 | 5 | 9 | 3.895874 | -3.260024 | 2.948736 | 0.6519455 | 12.33462 | 2.622254
2018-03-14 15:03 | 65056.05 | 840.0002 | 5 | 9 | 3.856978 | -3.260141 | 2.948736 | 0.7606024 | 12.33462 | 3.043435
2018-03-14 15:05 | 65176.05 | 960.0011 | 5 | 9 | 3.82035 | -3.260059 | 2.948736 | 0.8692586 | 12.33462 | 3.460508
2018-03-14 15:07 | 65296.05 | 1080.0002 | 5 | 9 | 3.786238 | -3.25997 | 2.948736 | 0.9779187 | 12.33462 | 3.87375
2018-03-14 15:09 | 65416.05 | 1200.0002 | 5 | 9 | 3.754549 | -3.260072 | 2.948736 | 1.086575 | 12.33462 | 4.283409
2018-03-14 15:11 | 65536.05 | 1320.0002 | 5 | 9 | 3.724943 | -3.25986 | 2.948736 | 1.195238 | 12.33462 | 4.689761
2018-03-14 15:13 | 65656.05 | 1440.0002 | 5 | 9 | 3.697158 | -3.260057 | 2.948736 | 1.303894 | 12.33462 | 5.092974
2018-03-14 15:15 | 65776.05 | 1560.0011 | 5 | 9 | 3.671156 | -3.259818 | 2.948736 | 1.412555 | 12.33462 | 5.49328
2018-03-14 15:17 | 65896.05 | 1680.0018 | 5 | 9 | 3.646854 | -3.260005 | 2.948736 | 1.521212 | 12.33462 | 5.890841
2018-03-14 15:19 | 66016.05 | 1800.0015 | 5 | 9 | 3.624476 | -3.259954 | 2.948736 | 1.629867 | 12.33462 | 6.285856
2018-03-14 15:21 | 66136.05 | 1920.0003 | 5 | 9 | 3.604139 | -3.260001 | 2.948736 | 1.738526 | 12.33462 | 6.678567
2018-03-14 15:23 | 66256.05 | 2040.0002 | 5 | 9 | 3.585725 | -3.260001 | 2.948736 | 1.847175 | 12.33462 | 7.069134
2018-03-14 15:25 | 66376.05 | 2160.0002 | 5 | 9 | 3.568718 | -3.260005 | 2.948736 | 1.955842 | 12.33462 | 7.45785
2018-03-14 15:27 | 66496.05 | 2280.0018 | 5 | 9 | 3.552049 | -3.26003 | 2.948736 | 2.064502 | 12.33462 | 7.844726
2018-03-14 15:29 | 66616.05 | 2400.0018 | 5 | 9 | 3.534743 | -3.259949 | 2.948736 | 2.173159 | 12.33462 | 8.229752
2018-03-14 15:31 | 66736.05 | 2520.0002 | 5 | 9 | 3.516527 | -3.259998 | 2.948736 | 2.281816 | 12.33462 | 8.612842
2018-03-14 15:33 | 66856.05 | 2640.0018 | 5 | 9 | 3.497328 | -3.260078 | 2.948736 | 2.390478 | 12.33462 | 8.993926
2018-03-14 15:35 | 66976.05 | 2760.0003 | 5 | 9 | 3.474133 | -3.25998 | 2.948736 | 2.499131 | 12.33462 | 9.372733
2018-03-14 15:37 | 67096.05 | 2880.001 | 5 | 9 | 3.439648 | -3.260089 | 2.948736 | 2.607767 | 12.33462 | 9.748392
2018-03-14 15:39 | 67216.05 | 3000.0002 | 5 | 9 | 3.39093 | -3.259996 | 2.948736 | 2.71645 | 12.33462 | 10.11974
2018-03-14 15:41 | 67336.05 | 3120.0011 | 5 | 9 | 3.308882 | -3.260077 | 2.948736 | 2.825108 | 12.33462 | 10.48423
2018-03-14 15:43 | 67456.05 | 3240.0018 | 5 | 9 | 3.076542 | -3.260003 | 2.948736 | 2.933765 | 12.33462 | 10.83406
2018-03-14 15:43 | 67472.5 | 3256.4521 | 5 | 9 | 2.99997 | -3.260028 | 2.948736 | 2.948661 | 12.33462 | 10.87935
2018-03-14 15:45 | 67592.56 | 120.0001 | 6 | 9 | 3.300343 | 0 | 2.948736 | 2.948661 | 12.33462 | 10.87935
2018-03-14 15:47 | 67712.56 | 240.0009 | 6 | 9 | 3.314434 | 0 | 2.948736 | 2.948661 | 12.33462 | 10.87935
2018-03-14 15:48 | 67772.56 | 300.0007 | 6 | 9 | 3.318914 | 0 | 2.948736 | 2.948661 | 12.33462 | 10.87935
2018-03-14 15:48 | 67772.57 | 0.0023 | 7 | 10 | 3.319001 | 0 | 0 | 0 | 0 | 0
2018-03-14 15:50 | 67892.65 | 120 | 2 | 10 | 3.952023 | 4.88991 | 0.1622988 | 0 | 0.621866 | 0
2018-03-14 15:52 | 68012.65 | 240.0018 | 2 | 10 | 3.996227 | 4.889923 | 0.3252829 | 0 | 1.270026 | 0
2018-03-14 15:54 | 68132.65 | 360.0009 | 2 | 10 | 4.032456 | 4.890009 | 0.4882627 | 0 | 1.924318 | 0
2018-03-14 15:56 | 68252.65 | 480.0002 | 2 | 10 | 4.064255 | 4.890133 | 0.6512412 | 0 | 2.584191 | 0
2018-03-14 15:58 | 68372.65 | 600.001 | 2 | 10 | 4.090919 | 4.889954 | 0.8142261 | 0 | 3.248827 | 0
2018-03-14 16:00 | 68492.65 | 720.001 | 2 | 10 | 4.11493 | 4.889969 | 0.9772102 | 0 | 3.917559 | 0
2018-03-14 16:02 | 68612.65 | 840.0014 | 2 | 10 | 4.139908 | 4.889957 | 1.140196 | 0 | 4.590227 | 0
2018-03-14 16:04 | 68732.65 | 960.0005 | 2 | 10 | 4.169042 | 4.889801 | 1.30318 | 0 | 5.267278 | 0
2018-03-14 16:06 | 68852.65 | 1080.0021 | 2 | 10 | 4.200404 | 4.841391 | 1.466111 | 0 | 5.949212 | 0
2018-03-14 16:08 | 68972.65 | 1200.0013 | 2 | 10 | 4.200408 | 4.23275 | 1.617081 | 0 | 6.583344 | 0
2018-03-14 16:10 | 69092.65 | 1320.0005 | 2 | 10 | 4.200411 | 3.671389 | 1.748674 | 0 | 7.136089 | 0
2018-03-14 16:12 | 69187.33 | 1414.6803 | 2 | 10 | 4.200403 | 3.259953 | 1.839741 | 0 | 7.518606 | 0
2018-03-14 16:14 | 69307.35 | 120.0017 | 3 | 10 | 4.230396 | 3.260124 | 1.947962 | 0 | 7.974695 | 0
2018-03-14 16:16 | 69427.35 | 240.001 | 3 | 10 | 4.264487 | 3.260166 | 2.056621 | 0 | 8.436195 | 0
2018-03-14 16:18 | 69547.35 | 360.0001 | 3 | 10 | 4.30073 | 3.260054 | 2.165279 | 0 | 8.901517 | 0
2018-03-14 16:20 | 69667.35 | 480.0001 | 3 | 10 | 4.338953 | 3.259747 | 2.273937 | 0 | 9.370887 | 0
2018-03-14 16:22 | 69787.35 | 600.0009 | 3 | 10 | 4.378815 | 3.260132 | 2.382594 | 0 | 9.844498 | 0
2018-03-14 16:24 | 69907.35 | 720.0002 | 3 | 10 | 4.400402 | 2.945347 | 2.488598 | 0 | 10.31034 | 0
2018-03-14 16:26 | 70027.35 | 840.0002 | 3 | 10 | 4.40038 | 2.442287 | 2.578043 | 0 | 10.70393 | 0
2018-03-14 16:28 | 70147.35 | 960.0012 | 3 | 10 | 4.400379 | 2.040518 | 2.652515 | 0 | 11.03163 | 0
2018-03-14 16:30 | 70267.35 | 1080.0004 | 3 | 10 | 4.400359 | 1.716045 | 2.714936 | 0 | 11.30631 | 0
2018-03-14 16:32 | 70387.35 | 1200.0026 | 3 | 10 | 4.400363 | 1.453632 | 2.767617 | 0 | 11.53812 | 0
2018-03-14 16:34 | 70507.35 | 1320.0002 | 3 | 10 | 4.400351 | 1.239859 | 2.81239 | 0 | 11.73514 | 0
2018-03-14 16:36 | 70627.35 | 1440.001 | 3 | 10 | 4.400335 | 1.064495 | 2.850707 | 0 | 11.90375 | 0
2018-03-14 16:38 | 70747.35 | 1560.001 | 3 | 10 | 4.40038 | 0.9211655 | 2.883722 | 0 | 12.04903 | 0
2018-03-14 16:40 | 70867.35 | 1680.001 | 3 | 10 | 4.400343 | 0.8002701 | 2.91234 | 0 | 12.17496 | 0
2018-03-14 16:42 | 70987.35 | 1800.0018 | 3 | 10 | 4.400351 | 0.6997833 | 2.937291 | 0 | 12.28475 | 0
2018-03-14 16:43 | 71051.98 | 1864.6311 | 3 | 10 | 4.400338 | 0.6519737 | 2.949417 | 0 | 12.33811 | 0
2018-03-14 16:45 | 71172.02 | 120.0008 | 4 | 10 | 4.353912 | 0 | 2.949417 | 0 | 12.33811 | 0
2018-03-14 16:47 | 71292.02 | 240 | 4 | 10 | 4.350825 | 0 | 2.949417 | 0 | 12.33811 | 0
2018-03-14 16:48 | 71352.02 | 300.0014 | 4 | 10 | 4.349828 | 0 | 2.949417 | 0 | 12.33811 | 0
2018-03-14 16:50 | 71472.1 | 120.0002 | 5 | 10 | 4.105179 | -3.259949 | 2.949417 | 0.1086562 | 12.33811 | 0.4492707
2018-03-14 16:52 | 71592.1 | 240.0002 | 5 | 10 | 4.062427 | -3.259942 | 2.949417 | 0.2173068 | 12.33811 | 0.8929647
2018-03-14 16:54 | 71712.1 | 360.0012 | 5 | 10 | 4.020086 | -3.25998 | 2.949417 | 0.3259775 | 12.33811 | 1.332131
2018-03-14 16:56 | 71832.1 | 480.0002 | 5 | 10 | 3.977852 | -3.260024 | 2.949417 | 0.4346307 | 12.33811 | 1.766629
2018-03-14 16:58 | 71952.1 | 600.0002 | 5 | 10 | 3.936118 | -3.260054 | 2.949417 | 0.5432879 | 12.33811 | 2.196577
2018-03-14 17:00 | 72072.1 | 720.0002 | 5 | 10 | 3.895502 | -3.259995 | 2.949417 | 0.6519446 | 12.33811 | 2.622043
2018-03-14 17:02 | 72192.1 | 840.001 | 5 | 10 | 3.8566 | -3.260064 | 2.949417 | 0.7606021 | 12.33811 | 3.043187
2018-03-14 17:04 | 72312.1 | 960.0002 | 5 | 10 | 3.820014 | -3.260066 | 2.949417 | 0.8692584 | 12.33811 | 3.460222
2018-03-14 17:06 | 72432.1 | 1080.0002 | 5 | 10 | 3.785921 | -3.260103 | 2.949417 | 0.9779213 | 12.33811 | 3.873441
2018-03-14 17:08 | 72552.1 | 1200.0002 | 5 | 10 | 3.754227 | -3.259986 | 2.949417 | 1.086569 | 12.33811 | 4.283031
2018-03-14 17:10 | 72672.1 | 1320.0002 | 5 | 10 | 3.724639 | -3.260108 | 2.949417 | 1.195241 | 12.33811 | 4.689384
2018-03-14 17:12 | 72792.1 | 1440.001 | 5 | 10 | 3.696875 | -3.260024 | 2.949417 | 1.303892 | 12.33811 | 5.092544
2018-03-14 17:14 | 72912.1 | 1560.0018 | 5 | 10 | 3.670819 | -3.260003 | 2.949417 | 1.412558 | 12.33811 | 5.492839
2018-03-14 17:16 | 73032.1 | 1680.001 | 5 | 10 | 3.64659 | -3.260012 | 2.949417 | 1.521216 | 12.33811 | 5.890371
2018-03-14 17:18 | 73152.1 | 1800.001 | 5 | 10 | 3.624214 | -3.260103 | 2.949417 | 1.629871 | 12.33811 | 6.285357
2018-03-14 17:20 | 73272.1 | 1920.0002 | 5 | 10 | 3.6039 | -3.260026 | 2.949417 | 1.738514 | 12.33811 | 6.677982
2018-03-14 17:22 | 73392.1 | 2040.0002 | 5 | 10 | 3.585495 | -3.260056 | 2.949417 | 1.847193 | 12.33811 | 7.068635
2018-03-14 17:24 | 73512.1 | 2160.001 | 5 | 10 | 3.568491 | -3.260019 | 2.949417 | 1.95585 | 12.33811 | 7.45729
2018-03-14 17:26 | 73632.1 | 2280.0012 | 5 | 10 | 3.551828 | -3.260014 | 2.949417 | 2.064507 | 12.33811 | 7.844128
2018-03-14 17:28 | 73752.1 | 2400.001 | 5 | 10 | 3.534468 | -3.259935 | 2.949417 | 2.173163 | 12.33811 | 8.229122
2018-03-14 17:30 | 73872.1 | 2520.0026 | 5 | 10 | 3.516251 | -3.260015 | 2.949417 | 2.281824 | 12.33811 | 8.612196
2018-03-14 17:32 | 73992.1 | 2640.001 | 5 | 10 | 3.49701 | -3.260066 | 2.949417 | 2.390474 | 12.33811 | 8.993206
2018-03-14 17:34 | 74112.1 | 2760.001 | 5 | 10 | 3.473756 | -3.260072 | 2.949417 | 2.499133 | 12.33811 | 9.371998
2018-03-14 17:36 | 74232.1 | 2880.001 | 5 | 10 | 3.439151 | -3.260007 | 2.949417 | 2.607781 | 12.33811 | 9.747649
2018-03-14 17:38 | 74352.1 | 3000.001 | 5 | 10 | 3.390167 | -3.259912 | 2.949417 | 2.716453 | 12.33811 | 10.1189
2018-03-14 17:40 | 74472.1 | 3120.0019 | 5 | 10 | 3.307584 | -3.260162 | 2.949417 | 2.825109 | 12.33811 | 10.48327
2018-03-14 17:42 | 74592.1 | 3240.0002 | 5 | 10 | 3.072534 | -3.259974 | 2.949417 | 2.933765 | 12.33811 | 10.83286
2018-03-14 17:42 | 74607.58 | 3255.4776 | 5 | 10 | 2.999983 | -3.260047 | 2.949417 | 2.947779 | 12.33811 | 10.87544
2018-03-14 17:44 | 74727.62 | 120 | 6 | 10 | 3.301492 | 0 | 2.949417 | 2.947779 | 12.33811 | 10.87544
2018-03-14 17:46 | 74847.62 | 240.0001 | 6 | 10 | 3.315593 | 0 | 2.949417 | 2.947779 | 12.33811 | 10.87544
2018-03-14 17:47 | 74907.63 | 300.0023 | 6 | 10 | 3.320066 | 0 | 2.949417 | 2.947779 | 12.33811 | 10.87544
2018-03-14 17:47 | 74907.63 | 0.0025 | 7 | 11 | 3.320124 | 0 | 0 | 0 | 0 | 0
2018-03-14 17:49 | 75027.73032 | 120.0007 | 2 | 11 | 3.952528 | 4.889889 | 0.1622967 | 0 | 0.6220029 | 0
2018-03-14 17:51 | 75147.72982 | 240.0002 | 2 | 11 | 3.996624 | 4.889992 | 0.3252795 | 0 | 1.270224 | 0
2018-03-14 17:53 | 75267.73062 | 360.001 | 2 | 11 | 4.032756 | 4.889986 | 0.4882647 | 0 | 1.924593 | 0
2018-03-14 17:55 | 75387.72992 | 480.0003 | 2 | 11 | 4.064479 | 4.889858 | 0.6512451 | 0 | 2.584516 | 0
2018-03-14 17:57 | 75507.73152 | 600.0019 | 2 | 11 | 4.091127 | 4.889957 | 0.814221 | 0 | 3.249153 | 0
2018-03-14 17:59 | 75627.73232 | 720.0027 | 2 | 11 | 4.115084 | 4.889902 | 0.9772032 | 0 | 3.917907 | 0
2018-03-14 18:01 | 75747.72992 | 840.0003 | 2 | 11 | 4.140031 | 4.88991 | 1.140185 | 0 | 4.590581 | 0
2018-03-14 18:03 | 75867.72992 | 960.0003 | 2 | 11 | 4.16959 | 4.889975 | 1.303168 | 0 | 5.267655 | 0
2018-03-14 18:05 | 75987.73072 | 1080.0011 | 2 | 11 | 4.200419 | 4.830914 | 1.466066 | 0 | 5.949541 | 0
2018-03-14 18:07 | 76107.72992 | 1200.0003 | 2 | 11 | 4.200391 | 4.225409 | 1.616763 | 0 | 6.582526 | 0
2018-03-14 18:09 | 76227.72992 | 1320.0003 | 2 | 11 | 4.200401 | 3.666426 | 1.748175 | 0 | 7.13451 | 0
2018-03-14 18:11 | 76321.72242 | 1413.9928 | 2 | 11 | 4.200388 | 3.259998 | 1.838515 | 0 | 7.513973 | 0
2018-03-14 18:13 | 76441.73 | 120.0001 | 3 | 11 | 4.230358 | 3.26017 | 1.946734 | 0 | 7.970053 | 0
2018-03-14 18:15 | 76561.74 | 240.0018 | 3 | 11 | 4.264372 | 3.260132 | 2.055393 | 0 | 8.431545 | 0
2018-03-14 18:17 | 76681.74 | 360.0009 | 3 | 11 | 4.300615 | 3.260193 | 2.164052 | 0 | 8.896856 | 0
2018-03-14 18:19 | 76801.73 | 480.0005 | 3 | 11 | 4.338857 | 3.259762 | 2.272707 | 0 | 9.366204 | 0
2018-03-14 18:21 | 76921.73 | 600.0002 | 3 | 11 | 4.378721 | 3.260147 | 2.381365 | 0 | 9.839808 | 0
2018-03-14 18:23 | 77041.74 | 720.001 | 3 | 11 | 4.400408 | 2.9466 | 2.487395 | 0 | 10.30575 | 0
2018-03-14 18:25 | 77161.74 | 840.001 | 3 | 11 | 4.400394 | 2.443821 | 2.576891 | 0 | 10.69957 | 0
2018-03-14 18:27 | 77281.74 | 960.001 | 3 | 11 | 4.400385 | 2.041672 | 2.651402 | 0 | 11.02745 | 0
2018-03-14 18:29 | 77401.74 | 1080.001 | 3 | 11 | 4.400378 | 1.716902 | 2.713848 | 0 | 11.30223 | 0
2018-03-14 18:31 | 77521.74 | 1200.0018 | 3 | 11 | 4.40037 | 1.453854 | 2.766533 | 0 | 11.53407 | 0
2018-03-14 18:33 | 77641.74 | 1320.0018 | 3 | 11 | 4.400353 | 1.240004 | 2.811307 | 0 | 11.73109 | 0
2018-03-14 18:35 | 77761.73 | 1440.0002 | 3 | 11 | 4.400371 | 1.065214 | 2.849629 | 0 | 11.89972 | 0
2018-03-14 18:37 | 77881.74 | 1560.0017 | 3 | 11 | 4.400342 | 0.9205532 | 2.882649 | 0 | 12.04502 | 0
2018-03-14 18:39 | 78001.73 | 1680.0002 | 3 | 11 | 4.40034 | 0.8004055 | 2.911269 | 0 | 12.17096 | 0
2018-03-14 18:41 | 78121.74 | 1800.0018 | 3 | 11 | 4.400349 | 0.699873 | 2.936224 | 0 | 12.28077 | 0
2018-03-14 18:42 | 78187.26 | 1865.5207 | 3 | 11 | 4.400358 | 0.6519985 | 2.948512 | 0 | 12.33484 | 0
2018-03-14 18:44 | 78307.3 | 120.001 | 4 | 11 | 4.353919 | 0 | 2.948512 | 0 | 12.33484 | 0
2018-03-14 18:46 | 78427.3 | 240.0027 | 4 | 11 | 4.350795 | 0 | 2.948512 | 0 | 12.33484 | 0
2018-03-14 18:47 | 78487.3 | 300.0032 | 4 | 11 | 4.349813 | 0 | 2.948512 | 0 | 12.33484 | 0
2018-03-14 18:49 | 78607.38 | 120.0002 | 5 | 11 | 4.104953 | -3.260049 | 2.948512 | 0.1086529 | 12.33484 | 0.4492345
2018-03-14 18:51 | 78727.38 | 240.0002 | 5 | 11 | 4.062144 | -3.260007 | 2.948512 | 0.2172986 | 12.33484 | 0.8928803
2018-03-14 18:53 | 78847.38 | 360.0002 | 5 | 11 | 4.019786 | -3.260056 | 2.948512 | 0.325975 | 12.33484 | 1.332039
2018-03-14 18:55 | 78967.38 | 480.0003 | 5 | 11 | 3.977531 | -3.260124 | 2.948512 | 0.4346341 | 12.33484 | 1.766526
2018-03-14 18:57 | 79087.38 | 600.0002 | 5 | 11 | 3.935755 | -3.260139 | 2.948512 | 0.543281 | 12.33484 | 2.196396
2018-03-14 18:59 | 79207.38 | 720.0018 | 5 | 11 | 3.895131 | -3.260014 | 2.948512 | 0.6519548 | 12.33484 | 2.62189
2018-03-14 19:01 | 79327.38 | 840.001 | 5 | 11 | 3.856235 | -3.260024 | 2.948512 | 0.7606129 | 12.33484 | 3.042995
2018-03-14 19:03 | 79447.38 | 960.0026 | 5 | 11 | 3.819593 | -3.260096 | 2.948512 | 0.8692736 | 12.33484 | 3.460004
2018-03-14 19:05 | 79567.38 | 1080.0002 | 5 | 11 | 3.785516 | -3.259946 | 2.948512 | 0.977931 | 12.33484 | 3.873157
2018-03-14 19:07 | 79687.38 | 1200.0003 | 5 | 11 | 3.753845 | -3.259965 | 2.948512 | 1.08659 | 12.33484 | 4.282744
2018-03-14 19:09 | 79807.38 | 1320.0004 | 5 | 11 | 3.724274 | -3.260045 | 2.948512 | 1.195248 | 12.33484 | 4.689007
2018-03-14 19:11 | 79927.38 | 1440.0004 | 5 | 11 | 3.696509 | -3.259984 | 2.948512 | 1.303905 | 12.33484 | 5.092151
2018-03-14 19:13 | 80047.38 | 1560.0004 | 5 | 11 | 3.670501 | -3.259984 | 2.948512 | 1.412567 | 12.33484 | 5.492393
2018-03-14 19:15 | 80167.38 | 1680.0004 | 5 | 11 | 3.646269 | -3.260099 | 2.948512 | 1.521232 | 12.33484 | 5.889912
2018-03-14 19:17 | 80287.38 | 1800.0012 | 5 | 11 | 3.623925 | -3.260026 | 2.948512 | 1.629892 | 12.33484 | 6.284884
2018-03-14 19:19 | 80407.38 | 1920.002 | 5 | 11 | 3.6036 | -3.260056 | 2.948512 | 1.73855 | 12.33484 | 6.67753
2018-03-14 19:21 | 80527.38 | 2040.0004 | 5 | 11 | 3.58526 | -3.260043 | 2.948512 | 1.847208 | 12.33484 | 7.068077
2018-03-14 19:23 | 80647.38 | 2160.0012 | 5 | 11 | 3.568261 | -3.259829 | 2.948512 | 1.955867 | 12.33484 | 7.456715
2018-03-14 19:25 | 80767.38 | 2280.0004 | 5 | 11 | 3.551608 | -3.259988 | 2.948512 | 2.064518 | 12.33484 | 7.843508
2018-03-14 19:27 | 80887.38 | 2400.0004 | 5 | 11 | 3.534271 | -3.260068 | 2.948512 | 2.173179 | 12.33484 | 8.228498
2018-03-14 19:29 | 81007.38 | 2520.0012 | 5 | 11 | 3.516017 | -3.259991 | 2.948512 | 2.281841 | 12.33484 | 8.61155
2018-03-14 19:31 | 81127.38 | 2640.0004 | 5 | 11 | 3.496795 | -3.26008 | 2.948512 | 2.390503 | 12.33484 | 8.992582
2018-03-14 19:33 | 81247.38 | 2760.0012 | 5 | 11 | 3.473471 | -3.260001 | 2.948512 | 2.499165 | 12.33484 | 9.371353
2018-03-14 19:35 | 81367.38 | 2880.0004 | 5 | 11 | 3.438818 | -3.259914 | 2.948512 | 2.60782 | 12.33484 | 9.746997
2018-03-14 19:37 | 81487.38 | 3000.0012 | 5 | 11 | 3.389857 | -3.260005 | 2.948512 | 2.716478 | 12.33484 | 10.11815
2018-03-14 19:39 | 81607.38 | 3120.0004 | 5 | 11 | 3.307099 | -3.260014 | 2.948512 | 2.825131 | 12.33484 | 10.48248
2018-03-14 19:41 | 81727.38 | 3240.0003 | 5 | 11 | 3.070378 | -3.259988 | 2.948512 | 2.933791 | 12.33484 | 10.83197
2018-03-14 19:41 | 81742.31 | 3254.9305 | 5 | 11 | 2.999999 | -3.260072 | 2.948512 | 2.947304 | 12.33484 | 10.87301
2018-03-14 19:43 | 81862.35668 | 120.0004 | 6 | 11 | 3.301641 | 0 | 2.948512 | 2.947304 | 12.33484 | 10.87301
2018-03-14 19:45 | 81982.35648 | 240.0002 | 6 | 11 | 3.315781 | 0 | 2.948512 | 2.947304 | 12.33484 | 10.87301
2018-03-14 19:46 | 82042.35948 | 300.0032 | 6 | 11 | 3.320259 | 0 | 2.948512 | 2.947304 | 12.33484 | 10.87301
2018-03-14 19:46 | 82042.37 | 0.0024 | 7 | 12 | 3.320244 | 0 | 0 | 0 | 0 | 0
2018-03-14 19:48 | 82162.46 | 120.0018 | 2 | 12 | 3.952335 | 4.889908 | 0.1622966 | 0 | 0.6219987 | 0
2018-03-14 19:50 | 82282.45 | 240.0006 | 2 | 12 | 3.996466 | 4.889975 | 0.3252717 | 0 | 1.27016 | 0
2018-03-14 19:52 | 82402.45 | 360.0002 | 2 | 12 | 4.032894 | 4.889954 | 0.4882621 | 0 | 1.924557 | 0
2018-03-14 19:54 | 82522.45 | 480.0003 | 2 | 12 | 4.06458 | 4.889904 | 0.6512451 | 0 | 2.584511 | 0
2018-03-14 19:56 | 82642.46 | 600.0019 | 2 | 12 | 4.091136 | 4.889917 | 0.8142341 | 0 | 3.24921 | 0
2018-03-14 19:58 | 82762.45 | 720.0003 | 2 | 12 | 4.115118 | 4.889782 | 0.9772198 | 0 | 3.91798 | 0
2018-03-14 20:00 | 82882.45 | 840.0003 | 2 | 12 | 4.140107 | 4.889887 | 1.140205 | 0 | 4.590675 | 0
2018-03-14 20:02 | 83002.45 | 960.0004 | 2 | 12 | 4.16925 | 4.889894 | 1.303185 | 0 | 5.267741 | 0
2018-03-14 20:04 | 83122.46 | 1080.0018 | 2 | 12 | 4.200398 | 4.83604 | 1.466105 | 0 | 5.949661 | 0
2018-03-14 20:06 | 83242.45 | 1200.0012 | 2 | 12 | 4.200406 | 4.227585 | 1.616924 | 0 | 6.583161 | 0
2018-03-14 20:08 | 83362.45 | 1320.0003 | 2 | 12 | 4.200403 | 3.66547 | 1.748343 | 0 | 7.135173 | 0
2018-03-14 20:10 | 83455.62 | 1413.1616 | 2 | 12 | 4.200373 | 3.259981 | 1.837878 | 0 | 7.511256 | 0
2018-03-14 20:12 | 83575.63376 | 120.0027 | 3 | 12 | 4.230382 | 3.260141 | 1.946095 | 0 | 7.967326 | 0
2018-03-14 20:14 | 83695.63296 | 240.0019 | 3 | 12 | 4.264467 | 3.260092 | 2.054753 | 0 | 8.428821 | 0
2018-03-14 20:16 | 83815.63216 | 360.0011 | 3 | 12 | 4.300742 | 3.260126 | 2.163407 | 0 | 8.894124 | 0
2018-03-14 20:18 | 83935.63216 | 480.0011 | 3 | 12 | 4.33901 | 3.260092 | 2.272067 | 0 | 9.363507 | 0
2018-03-14 20:20 | 84055.63216 | 600.0011 | 3 | 12 | 4.378909 | 3.259783 | 2.380728 | 0 | 9.837146 | 0
2018-03-14 20:22 | 84175.63226 | 720.0012 | 3 | 12 | 4.400403 | 2.943691 | 2.486704 | 0 | 10.30287 | 0
2018-03-14 20:24 | 84295.63146 | 840.0004 | 3 | 12 | 4.400382 | 2.441099 | 2.576103 | 0 | 10.69625 | 0
2018-03-14 20:26 | 84415.63226 | 960.0012 | 3 | 12 | 4.400367 | 2.038937 | 2.650522 | 0 | 11.02373 | 0
2018-03-14 20:28 | 84535.63226 | 1080.0012 | 3 | 12 | 4.400383 | 1.714775 | 2.712882 | 0 | 11.29814 | 0
2018-03-14 20:30 | 84655.63306 | 1200.002 | 3 | 12 | 4.400362 | 1.45179 | 2.765505 | 0 | 11.5297 | 0
2018-03-14 20:32 | 84775.63226 | 1320.0012 | 3 | 12 | 4.400322 | 1.237946 | 2.810226 | 0 | 11.72649 | 0
2018-03-14 20:34 | 84895.63146 | 1440.0004 | 3 | 12 | 4.400366 | 1.064075 | 2.848504 | 0 | 11.89492 | 0
2018-03-14 20:36 | 85015.63146 | 1560.0004 | 3 | 12 | 4.400371 | 0.9202213 | 2.881485 | 0 | 12.04005 | 0
2018-03-14 20:38 | 85135.63126 | 1680.0002 | 3 | 12 | 4.400325 | 0.7993374 | 2.910079 | 0 | 12.16588 | 0
2018-03-14 20:40 | 85255.63136 | 1800.0003 | 3 | 12 | 4.400332 | 0.698576 | 2.935001 | 0 | 12.27554 | 0
2018-03-14 20:41 | 85319.69976 | 1864.0687 | 3 | 12 | 4.400352 | 0.6519966 | 2.947012 | 0 | 12.32839 | 0
2018-03-14 20:43 | 85439.75 | 120.0017 | 4 | 12 | 4.353894 | 0 | 2.947014 | 0 | 12.3284 | 0
2018-03-14 20:45 | 85559.75 | 240.0001 | 4 | 12 | 4.350773 | 0 | 2.947014 | 0 | 12.3284 | 0
2018-03-14 20:46 | 85619.75 | 300.0007 | 4 | 12 | 4.34978 | 0 | 2.947014 | 0 | 12.3284 | 0
2018-03-14 20:48 | 85739.82 | 120.001 | 5 | 12 | 4.105064 | -3.259907 | 2.947014 | 0.1086584 | 12.3284 | 0.4492681
2018-03-14 20:50 | 85859.82 | 240.001 | 5 | 12 | 4.062279 | -3.260077 | 2.947014 | 0.2173123 | 12.3284 | 0.8929601
2018-03-14 20:52 | 85979.82 | 360.0001 | 5 | 12 | 4.019907 | -3.260026 | 2.947014 | 0.3259617 | 12.3284 | 1.332022
2018-03-14 20:54 | 86099.82 | 480.0001 | 5 | 12 | 3.977629 | -3.260166 | 2.947014 | 0.4346352 | 12.3284 | 1.766581
2018-03-14 20:56 | 86219.82 | 600.0001 | 5 | 12 | 3.935879 | -3.259928 | 2.947014 | 0.5432999 | 12.3284 | 2.196534
2018-03-14 20:58 | 86339.82 | 720.0003 | 5 | 12 | 3.895236 | -3.259896 | 2.947014 | 0.6519604 | 12.3284 | 2.621988
2018-03-14 21:00 | 86459.82 | 840.0018 | 5 | 12 | 3.856322 | -3.259972 | 2.947014 | 0.7606091 | 12.3284 | 3.043069
2018-03-14 21:02 | 86579.82 | 960.0001 | 5 | 12 | 3.819736 | -3.259995 | 2.947014 | 0.8692768 | 12.3284 | 3.460116
2018-03-14 21:04 | 86699.82 | 1080.0002 | 5 | 12 | 3.785665 | -3.259951 | 2.947014 | 0.9779292 | 12.3284 | 3.873267
2018-03-14 21:06 | 86819.82 | 1200.001 | 5 | 12 | 3.753993 | -3.259974 | 2.947014 | 1.086592 | 12.3284 | 4.282888
2018-03-14 21:08 | 86939.82 | 1320.0002 | 5 | 12 | 3.724469 | -3.259932 | 2.947014 | 1.195225 | 12.3284 | 4.689075
2018-03-14 21:10 | 87059.82 | 1440.0012 | 5 | 12 | 3.69667 | -3.259974 | 2.947014 | 1.303911 | 12.3284 | 5.092347
2018-03-14 21:12 | 87179.82 | 1560.0018 | 5 | 12 | 3.670639 | -3.260082 | 2.947014 | 1.412571 | 12.3284 | 5.492597
2018-03-14 21:14 | 87299.82 | 1680.001 | 5 | 12 | 3.646339 | -3.259963 | 2.947014 | 1.521231 | 12.3284 | 5.890113
2018-03-14 21:16 | 87419.82 | 1800 | 5 | 12 | 3.623933 | -3.260114 | 2.947014 | 1.629884 | 12.3284 | 6.285065
2018-03-14 21:18 | 87539.82 | 1920.001 | 5 | 12 | 3.603574 | -3.260028 | 2.947014 | 1.738541 | 12.3284 | 6.677707
2018-03-14 21:20 | 87659.82 | 2040.0018 | 5 | 12 | 3.585185 | -3.26004 | 2.947014 | 1.847195 | 12.3284 | 7.068234
2018-03-14 21:22 | 87779.82 | 2160.0018 | 5 | 12 | 3.568167 | -3.259928 | 2.947014 | 1.955855 | 12.3284 | 7.456867
2018-03-14 21:24 | 87899.82 | 2280.001 | 5 | 12 | 3.551501 | -3.259988 | 2.947014 | 2.064509 | 12.3284 | 7.843657
2018-03-14 21:26 | 88019.82 | 2400.0002 | 5 | 12 | 3.53417 | -3.260003 | 2.947014 | 2.173149 | 12.3284 | 8.228563
2018-03-14 21:28 | 88139.82 | 2520.0019 | 5 | 12 | 3.515965 | -3.260085 | 2.947014 | 2.281814 | 12.3284 | 8.611617
2018-03-14 21:30 | 88259.82 | 2640.0018 | 5 | 12 | 3.496687 | -3.260077 | 2.947014 | 2.390468 | 12.3284 | 8.992613
2018-03-14 21:32 | 88379.82 | 2760.0002 | 5 | 12 | 3.473363 | -3.260164 | 2.947014 | 2.499116 | 12.3284 | 9.371326
2018-03-14 21:34 | 88499.82 | 2880.0026 | 5 | 12 | 3.438692 | -3.260082 | 2.947014 | 2.607774 | 12.3284 | 9.746967
2018-03-14 21:36 | 88619.82 | 3000.0018 | 5 | 12 | 3.389631 | -3.25989 | 2.947014 | 2.716432 | 12.3284 | 10.11811
2018-03-14 21:38 | 88739.82 | 3120.001 | 5 | 12 | 3.306755 | -3.260051 | 2.947014 | 2.825086 | 12.3284 | 10.48241
2018-03-14 21:40 | 88859.82 | 3240.001 | 5 | 12 | 3.068947 | -3.260064 | 2.947014 | 2.933735 | 12.3284 | 10.83179
2018-03-14 21:40 | 88874.41 | 3254.5904 | 5 | 12 | 2.999971 | -3.260057 | 2.947014 | 2.946952 | 12.3284 | 10.87192
2018-03-14 21:42 | 88994.46 | 120.001 | 6 | 12 | 3.301838 | 0 | 2.947014 | 2.946952 | 12.3284 | 10.87192
2018-03-14 21:44 | 89114.46 | 240.0018 | 6 | 12 | 3.316017 | 0 | 2.947014 | 2.946952 | 12.3284 | 10.87192
2018-03-14 21:45 | 89174.46 | 300.0008 | 6 | 12 | 3.320513 | 0 | 2.947014 | 2.946952 | 12.3284 | 10.87192
2018-03-14 21:45 | 89174.46866 | 0.0025 | 7 | 13 | 3.320559 | 0 | 0 | 0 | 0 | 0
2018-03-14 21:47 | 89294.56 | 120.001 | 2 | 13 | 3.95238 | 4.889938 | 0.1623054 | 0 | 0.6220618 | 0
2018-03-14 21:49 | 89414.56 | 240.0018 | 2 | 13 | 3.996492 | 4.890091 | 0.3252803 | 0 | 1.270227 | 0
2018-03-14 21:51 | 89534.56 | 360.001 | 2 | 13 | 4.032663 | 4.889858 | 0.488263 | 0 | 1.924569 | 0
2018-03-14 21:53 | 89654.56 | 480.0018 | 2 | 13 | 4.064425 | 4.889763 | 0.6512497 | 0 | 2.584505 | 0
2018-03-14 21:55 | 89774.56 | 600.0011 | 2 | 13 | 4.091058 | 4.889887 | 0.8142283 | 0 | 3.249141 | 0
2018-03-14 21:57 | 89894.56 | 720.001 | 2 | 13 | 4.115007 | 4.88995 | 0.9772109 | 0 | 3.917882 | 0
2018-03-14 21:59 | 90014.56 | 840.0011 | 2 | 13 | 4.140021 | 4.889936 | 1.140191 | 0 | 4.590544 | 0
2018-03-14 22:01 | 90134.56 | 960.0003 | 2 | 13 | 4.169156 | 4.889894 | 1.303172 | 0 | 5.267599 | 0
2018-03-14 22:03 | 90254.56 | 1080.0011 | 2 | 13 | 4.200408 | 4.838102 | 1.466091 | 0 | 5.949502 | 0
2018-03-14 22:05 | 90374.56 | 1200.0011 | 2 | 13 | 4.200397 | 4.229216 | 1.616962 | 0 | 6.58322 | 0
2018-03-14 22:07 | 90494.56 | 1320.0019 | 2 | 13 | 4.200395 | 3.667465 | 1.748447 | 0 | 7.13551 | 0
2018-03-14 22:08 | 90588.46 | 1413.8992 | 2 | 13 | 4.200388 | 3.259974 | 1.83871 | 0 | 7.514651 | 0
2018-03-14 22:10 | 90708.47 | 120.0001 | 3 | 13 | 4.230424 | 3.259783 | 1.946927 | 0 | 7.970726 | 0
2018-03-14 22:12 | 90828.47 | 240.0001 | 3 | 13 | 4.264542 | 3.260155 | 2.055584 | 0 | 8.432227 | 0
2018-03-14 22:14 | 90948.47 | 360.0009 | 3 | 13 | 4.300826 | 3.260109 | 2.164243 | 0 | 8.897562 | 0
2018-03-14 22:16 | 91068.47 | 480.0009 | 3 | 13 | 4.339129 | 3.259848 | 2.272903 | 0 | 9.366953 | 0
2018-03-14 22:18 | 91188.47 | 600.0002 | 3 | 13 | 4.379055 | 3.260113 | 2.381558 | 0 | 9.840578 | 0
2018-03-14 22:20 | 91308.47 | 720.0019 | 3 | 13 | 4.400377 | 2.940517 | 2.48749 | 0 | 10.30612 | 0
2018-03-14 22:22 | 91428.47 | 840.0003 | 3 | 13 | 4.400377 | 2.439648 | 2.57683 | 0 | 10.69925 | 0
2018-03-14 22:24 | 91548.47 | 960.002 | 3 | 13 | 4.400358 | 2.037766 | 2.651225 | 0 | 11.02661 | 0
2018-03-14 22:26 | 91668.47 | 1080.0004 | 3 | 13 | 4.400355 | 1.714277 | 2.713577 | 0 | 11.30098 | 0
2018-03-14 22:28 | 91788.47 | 1200.0004 | 3 | 13 | 4.400328 | 1.451765 | 2.766202 | 0 | 11.53255 | 0
2018-03-14 22:30 | 91908.47 | 1320.0013 | 3 | 13 | 4.400357 | 1.23909 | 2.810934 | 0 | 11.72939 | 0
2018-03-14 22:32 | 92028.47 | 1440.002 | 3 | 13 | 4.400325 | 1.063313 | 2.84922 | 0 | 11.89786 | 0
2018-03-14 22:34 | 92148.47 | 1560.0028 | 3 | 13 | 4.400333 | 0.9193783 | 2.882206 | 0 | 12.04301 | 0
2018-03-14 22:36 | 92268.47 | 1680.0009 | 3 | 13 | 4.400337 | 0.7997818 | 2.910802 | 0 | 12.16884 | 0
2018-03-14 22:38 | 92388.47 | 1800.0003 | 3 | 13 | 4.400366 | 0.6996841 | 2.935731 | 0 | 12.27854 | 0
2018-03-14 22:40 | 92452.55 | 1864.0751 | 3 | 13 | 4.400344 | 0.6519947 | 2.947743 | 0 | 12.3314 | 0
2018-03-14 22:42 | 92572.59 | 120.0009 | 4 | 13 | 4.353823 | 0 | 2.947743 | 0 | 12.3314 | 0
2018-03-14 22:44 | 92692.59 | 240.0009 | 4 | 13 | 4.350715 | 0 | 2.947743 | 0 | 12.3314 | 0
2018-03-14 22:45 | 92752.59 | 300.0031 | 4 | 13 | 4.349723 | 0 | 2.947743 | 0 | 12.3314 | 0
2018-03-14 22:47 | 92872.68 | 120.0009 | 5 | 13 | 4.104798 | -3.259967 | 2.947743 | 0.1086526 | 12.3314 | 0.4492172
2018-03-14 22:49 | 92992.68 | 240.0026 | 5 | 13 | 4.061948 | -3.260038 | 2.947743 | 0.2173161 | 12.3314 | 0.8929161
2018-03-14 22:51 | 93112.68 | 360.0018 | 5 | 13 | 4.019566 | -3.259921 | 2.947743 | 0.3259777 | 12.3314 | 1.331991
2018-03-14 22:53 | 93232.68 | 480.0026 | 5 | 13 | 3.977291 | -3.260047 | 2.947743 | 0.4346323 | 12.3314 | 1.766435
2018-03-14 22:55 | 93352.68 | 600.0018 | 5 | 13 | 3.935498 | -3.259949 | 2.947743 | 0.5432922 | 12.3314 | 2.19633
2018-03-14 22:57 | 93472.67 | 720.0002 | 5 | 13 | 3.89484 | -3.260035 | 2.947743 | 0.6519448 | 12.3314 | 2.62171
2018-03-14 22:59 | 93592.68 | 840.001 | 5 | 13 | 3.855953 | -3.25998 | 2.947743 | 0.7606047 | 12.3314 | 3.042793
2018-03-14 23:01 | 93712.68 | 960.001 | 5 | 13 | 3.819359 | -3.259923 | 2.947743 | 0.8692636 | 12.3314 | 3.459764
2018-03-14 23:03 | 93832.67 | 1080.0002 | 5 | 13 | 3.78527 | -3.259933 | 2.947743 | 0.9779212 | 12.3314 | 3.872892
2018-03-14 23:05 | 93952.67 | 1200.0002 | 5 | 13 | 3.753646 | -3.260047 | 2.947743 | 1.08658 | 12.3314 | 4.282457
2018-03-14 23:07 | 94072.68 | 1320.0011 | 5 | 13 | 3.724063 | -3.260066 | 2.947743 | 1.195235 | 12.3314 | 4.688685
2018-03-14 23:09 | 94192.68 | 1440.001 | 5 | 13 | 3.696323 | -3.260077 | 2.947743 | 1.30389 | 12.3314 | 5.091799
2018-03-14 23:11 | 94312.68 | 1560.0018 | 5 | 13 | 3.670379 | -3.259928 | 2.947743 | 1.412551 | 12.3314 | 5.492021
2018-03-14 23:13 | 94432.68 | 1680.0018 | 5 | 13 | 3.646154 | -3.259977 | 2.947743 | 1.521204 | 12.3314 | 5.889487
2018-03-14 23:15 | 94552.67 | 1800.0002 | 5 | 13 | 3.623809 | -3.25989 | 2.947743 | 1.629859 | 12.3314 | 6.284425
2018-03-14 23:17 | 94672.67 | 1920.0002 | 5 | 13 | 3.603519 | -3.260017 | 2.947743 | 1.738515 | 12.3314 | 6.677053
2018-03-14 23:19 | 94792.68 | 2040.0017 | 5 | 13 | 3.585215 | -3.260017 | 2.947743 | 1.847174 | 12.3314 | 7.0676
2018-03-14 23:21 | 94912.67 | 2160.0001 | 5 | 13 | 3.56821 | -3.259967 | 2.947743 | 1.955809 | 12.3314 | 7.456144
2018-03-14 23:23 | 95032.68 | 2280.001 | 5 | 13 | 3.551529 | -3.260038 | 2.947743 | 2.064483 | 12.3314 | 7.843014
2018-03-14 23:25 | 95152.67 | 2400.0001 | 5 | 13 | 3.534157 | -3.259921 | 2.947743 | 2.17313 | 12.3314 | 8.227944
2018-03-14 23:27 | 95272.68 | 2520.0018 | 5 | 13 | 3.5159 | -3.260017 | 2.947743 | 2.281796 | 12.3314 | 8.611
2018-03-14 23:29 | 95392.67 | 2640.0001 | 5 | 13 | 3.496584 | -3.259991 | 2.947743 | 2.390447 | 12.3314 | 8.991972
2018-03-14 23:31 | 95512.68 | 2760.001 | 5 | 13 | 3.473203 | -3.260056 | 2.947743 | 2.499102 | 12.3314 | 9.370699
2018-03-14 23:33 | 95632.68 | 2880.0009 | 5 | 13 | 3.438466 | -3.259998 | 2.947743 | 2.607752 | 12.3314 | 9.746288
2018-03-14 23:35 | 95752.67 | 3000.0002 | 5 | 13 | 3.389292 | -3.260072 | 2.947743 | 2.716411 | 12.3314 | 10.1174
2018-03-14 23:37 | 95872.68 | 3120.0017 | 5 | 13 | 3.306012 | -3.259893 | 2.947743 | 2.825064 | 12.3314 | 10.48164
2018-03-14 23:39 | 95992.68 | 3240.0009 | 5 | 13 | 3.066182 | -3.25998 | 2.947743 | 2.933717 | 12.3314 | 10.83088
2018-03-14 23:39 | 96006.58 | 3253.9007 | 5 | 13 | 2.999993 | -3.259851 | 2.947743 | 2.946307 | 12.3314 | 10.86909
2018-03-14 23:41 | 96126.62 | 120.001 | 6 | 13 | 3.302207 | 0 | 2.947743 | 2.946307 | 12.3314 | 10.86909
2018-03-14 23:43 | 96246.62 | 240.0019 | 6 | 13 | 3.316373 | 0 | 2.947743 | 2.946307 | 12.3314 | 10.86909
2018-03-14 23:44 | 96306.62 | 300.004 | 6 | 13 | 3.320857 | 0 | 2.947743 | 2.946307 | 12.3314 | 10.86909
2018-03-14 23:44 | 96306.62856 | 0.0024 | 7 | 14 | 3.320899 | 0 | 0 | 0 | 0 | 0
2018-03-14 23:46 | 96426.72 | 120.001 | 2 | 14 | 3.952376 | 4.889828 | 0.1623018 | 0 | 0.6220782 | 0
2018-03-14 23:48 | 96546.72 | 240.0018 | 2 | 14 | 3.996505 | 4.889978 | 0.3252867 | 0 | 1.270282 | 0
2018-03-14 23:50 | 96666.72 | 360.0004 | 2 | 14 | 4.032647 | 4.890009 | 0.4882683 | 0 | 1.92462 | 0
2018-03-14 23:52 | 96786.72 | 480.001 | 2 | 14 | 4.064388 | 4.889893 | 0.6512511 | 0 | 2.584538 | 0
2018-03-14 23:54 | 96906.72 | 600.0018 | 2 | 14 | 4.091007 | 4.889889 | 0.8142332 | 0 | 3.24918 | 0
2018-03-14 23:56 | 97026.72 | 720.0018 | 2 | 14 | 4.114998 | 4.889973 | 0.9772163 | 0 | 3.917919 | 0
2018-03-14 23:58 | 97146.72 | 840.0018 | 2 | 14 | 4.140014 | 4.889843 | 1.140206 | 0 | 4.590612 | 0
2018-03-15 | 97266.72 | 960.0019 | 2 | 14 | 4.169174 | 4.889954 | 1.303186 | 0 | 5.267664 | 0
2018-03-15 00:02 | 97386.72 | 1080.0008 | 2 | 14 | 4.200399 | 4.837175 | 1.466106 | 0 | 5.949576 | 0
2018-03-15 00:04 | 97506.72 | 1200.002 | 2 | 14 | 4.200405 | 4.226587 | 1.616913 | 0 | 6.583028 | 0
2018-03-15 00:06 | 97626.72 | 1320.0003 | 2 | 14 | 4.20038 | 3.665327 | 1.748328 | 0 | 7.135021 | 0
2018-03-15 00:07 | 97720.21 | 1413.4952 | 2 | 14 | 4.200389 | 3.259974 | 1.838189 | 0 | 7.512475 | 0
2018-03-15 00:09 | 97840.23 | 120.0011 | 3 | 14 | 4.230452 | 3.260145 | 1.946409 | 0 | 7.968561 | 0
2018-03-15 00:11 | 97960.23 | 240.001 | 3 | 14 | 4.264542 | 3.260071 | 2.055066 | 0 | 8.430062 | 0
2018-03-15 00:13 | 98080.23 | 360.001 | 3 | 14 | 4.300869 | 3.260035 | 2.163722 | 0 | 8.895383 | 0
2018-03-15 00:15 | 98200.23 | 480.0002 | 3 | 14 | 4.33915 | 3.259939 | 2.272383 | 0 | 9.364787 | 0
2018-03-15 00:17 | 98320.23 | 600.0003 | 3 | 14 | 4.379081 | 3.260021 | 2.381042 | 0 | 9.83843 | 0
2018-03-15 00:19 | 98440.23 | 720.0005 | 3 | 14 | 4.400391 | 2.940603 | 2.486968 | 0 | 10.30394 | 0
2018-03-15 00:21 | 98560.23 | 840.0011 | 3 | 14 | 4.400376 | 2.438501 | 2.576291 | 0 | 10.697 | 0
2018-03-15 00:23 | 98680.23 | 960.0003 | 3 | 14 | 4.400384 | 2.03805 | 2.650659 | 0 | 11.02425 | 0
2018-03-15 00:25 | 98800.23 | 1080.0002 | 3 | 14 | 4.400367 | 1.713608 | 2.712992 | 0 | 11.29854 | 0
2018-03-15 00:27 | 98920.23 | 1200.0002 | 3 | 14 | 4.400371 | 1.452023 | 2.765601 | 0 | 11.53004 | 0
2018-03-15 00:29 | 99040.23 | 1320.0003 | 3 | 14 | 4.40034 | 1.238224 | 2.810318 | 0 | 11.72681 | 0
2018-03-15 00:31 | 99160.23 | 1440.0011 | 3 | 14 | 4.400332 | 1.063751 | 2.848594 | 0 | 11.89524 | 0
2018-03-15 00:33 | 99280.23 | 1560.0003 | 3 | 14 | 4.400362 | 0.9198494 | 2.881572 | 0 | 12.04035 | 0
2018-03-15 00:35 | 99400.23 | 1680.0011 | 3 | 14 | 4.400345 | 0.7998123 | 2.910167 | 0 | 12.16618 | 0
2018-03-15 00:37 | 99520.23 | 1800.0002 | 3 | 14 | 4.400315 | 0.6985607 | 2.935096 | 0 | 12.27587 | 0
2018-03-15 00:38 | 99584.1 | 1863.872 | 3 | 14 | 4.400328 | 0.6519966 | 2.947075 | 0 | 12.32859 | 0
2018-03-15 00:40 | 99704.14 | 120.0011 | 4 | 14 | 4.353793 | 0 | 2.947075 | 0 | 12.32859 | 0
2018-03-15 00:42 | 99824.14 | 240.0011 | 4 | 14 | 4.350658 | 0 | 2.947075 | 0 | 12.32859 | 0
2018-03-15 00:43 | 99884.14 | 300.0017 | 4 | 14 | 4.349674 | 0 | 2.947075 | 0 | 12.32859 | 0
2018-03-15 00:45 | 100004.2 | 120.0002 | 5 | 14 | 4.104509 | -3.260187 | 2.947075 | 0.1086503 | 12.32859 | 0.4491807
2018-03-15 00:47 | 100124.2 | 240.0002 | 5 | 14 | 4.061624 | -3.260012 | 2.947075 | 0.2173149 | 12.32859 | 0.892851
2018-03-15 00:49 | 100244.2 | 360.0019 | 5 | 14 | 4.019223 | -3.260033 | 2.947075 | 0.325976 | 12.32859 | 1.331888
2018-03-15 00:51 | 100364.2 | 480.0011 | 5 | 14 | 3.976893 | -3.260028 | 2.947075 | 0.4346341 | 12.32859 | 1.766306
2018-03-15 00:53 | 100484.2 | 600.0011 | 5 | 14 | 3.935116 | -3.260056 | 2.947075 | 0.5432854 | 12.32859 | 2.196122
2018-03-15 00:55 | 100604.2 | 720.0003 | 5 | 14 | 3.894411 | -3.260019 | 2.947075 | 0.6519476 | 12.32859 | 2.621495
2018-03-15 00:57 | 100724.2 | 840.0012 | 5 | 14 | 3.855514 | -3.259858 | 2.947075 | 0.7606062 | 12.32859 | 3.042525
2018-03-15 00:59 | 100844.2 | 960.0002 | 5 | 14 | 3.818897 | -3.259938 | 2.947075 | 0.8692591 | 12.32859 | 3.459426
2018-03-15 01:01 | 100964.2 | 1080.0018 | 5 | 14 | 3.784842 | -3.259986 | 2.947075 | 0.9779207 | 12.32859 | 3.87252
2018-03-15 01:03 | 101084.2 | 1200.0018 | 5 | 14 | 3.753209 | -3.260038 | 2.947075 | 1.086575 | 12.32859 | 4.282022
2018-03-15 01:05 | 101204.2 | 1320.0003 | 5 | 14 | 3.723662 | -3.260078 | 2.947075 | 1.195229 | 12.32859 | 4.6882
2018-03-15 01:07 | 101324.2 | 1440.0003 | 5 | 14 | 3.695948 | -3.259996 | 2.947075 | 1.303888 | 12.32859 | 5.091287
2018-03-15 01:09 | 101444.2 | 1560.0002 | 5 | 14 | 3.670002 | -3.259965 | 2.947075 | 1.412534 | 12.32859 | 5.491415
2018-03-15 01:11 | 101564.2 | 1680.0011 | 5 | 14 | 3.645787 | -3.259967 | 2.947075 | 1.521198 | 12.32859 | 5.88888
2018-03-15 01:13 | 101684.2 | 1800.0011 | 5 | 14 | 3.623447 | -3.259833 | 2.947075 | 1.629852 | 12.32859 | 6.283779
2018-03-15 01:15 | 101804.2 | 1920.0011 | 5 | 14 | 3.603143 | -3.259995 | 2.947075 | 1.738506 | 12.32859 | 6.676359
2018-03-15 01:17 | 101924.2 | 2040.0011 | 5 | 14 | 3.584825 | -3.260038 | 2.947075 | 1.847137 | 12.32859 | 7.066761
2018-03-15 01:19 | 102044.2 | 2160.0019 | 5 | 14 | 3.567835 | -3.259871 | 2.947075 | 1.95582 | 12.32859 | 7.455441
2018-03-15 01:21 | 102164.2 | 2280.0019 | 5 | 14 | 3.551165 | -3.259942 | 2.947075 | 2.064476 | 12.32859 | 7.842203
2018-03-15 01:23 | 102284.2 | 2400.0003 | 5 | 14 | 3.533802 | -3.26008 | 2.947075 | 2.173131 | 12.32859 | 8.227121
2018-03-15 01:25 | 102404.2 | 2520.0006 | 5 | 14 | 3.515538 | -3.260012 | 2.947075 | 2.281783 | 12.32859 | 8.610089
2018-03-15 01:27 | 102524.2 | 2640.001 | 5 | 14 | 3.496233 | -3.25998 | 2.947075 | 2.390437 | 12.32859 | 8.991035
2018-03-15 01:29 | 102644.2 | 2760.0026 | 5 | 14 | 3.472761 | -3.259982 | 2.947075 | 2.499097 | 12.32859 | 9.369733
2018-03-15 01:31 | 102764.2 | 2880.0003 | 5 | 14 | 3.437937 | -3.259953 | 2.947075 | 2.607749 | 12.32859 | 9.745277
2018-03-15 01:33 | 102884.2 | 3000.0003 | 5 | 14 | 3.388622 | -3.259954 | 2.947075 | 2.716406 | 12.32859 | 10.11632
2018-03-15 01:35 | 103004.2 | 3120.0003 | 5 | 14 | 3.304888 | -3.259995 | 2.947075 | 2.82506 | 12.32859 | 10.48047
2018-03-15 01:37 | 103124.2 | 3240.0003 | 5 | 14 | 3.062099 | -3.259902 | 2.947075 | 2.933707 | 12.32859 | 10.82946
2018-03-15 01:38 | 103137.2 | 3252.9504 | 5 | 14 | 2.999985 | -3.260117 | 2.947075 | 2.945436 | 12.32859 | 10.86503
2018-03-15 01:40 | 103257.2 | 120.001 | 6 | 14 | 3.30318 | 0 | 2.947075 | 2.945442 | 12.32859 | 10.86505
2018-03-15 01:42 | 103377.2 | 240.001 | 6 | 14 | 3.317419 | 0 | 2.947075 | 2.945442 | 12.32859 | 10.86505
2018-03-15 01:43 | 103437.2 | 300.0041 | 6 | 14 | 3.321926 | 0 | 2.947075 | 2.945442 | 12.32859 | 10.86505
2018-03-15 01:43 | 103437.2 | 0.0023 | 7 | 15 | 3.322056 | 0 | 0 | 0 | 0 | 0
2018-03-15 01:45 | 103557.3 | 120.0002 | 2 | 15 | 3.952847 | 4.889854 | 0.1622945 | 4.3e-10 | 0.6221825 | 1.427e-09
2018-03-15 01:47 | 103677.3 | 240.0002 | 2 | 15 | 3.996883 | 4.889917 | 0.3252775 | 4.3e-10 | 1.270445 | 1.427e-09
2018-03-15 01:49 | 103797.3 | 360.0002 | 2 | 15 | 4.033039 | 4.88999 | 0.4882624 | 4.3e-10 | 1.924859 | 1.427e-09
2018-03-15 01:51 | 103917.3 | 480.0011 | 2 | 15 | 4.064992 | 4.890015 | 0.6512451 | 4.3e-10 | 2.584857 | 1.427e-09
2018-03-15 01:53 | 104037.3 | 600.0003 | 2 | 15 | 4.091568 | 4.889965 | 0.8142242 | 4.3e-10 | 3.249584 | 1.427e-09
2018-03-15 01:55 | 104157.3 | 720.0018 | 2 | 15 | 4.115516 | 4.890081 | 0.9772092 | 4.3e-10 | 3.918416 | 1.427e-09
2018-03-15 01:57 | 104277.3 | 840.0018 | 2 | 15 | 4.140569 | 4.889956 | 1.14019 | 4.3e-10 | 4.591163 | 1.427e-09
2018-03-15 01:59 | 104397.3 | 960.0009 | 2 | 15 | 4.169822 | 4.889885 | 1.30317 | 4.3e-10 | 5.268313 | 1.427e-09
2018-03-15 02:01 | 104517.3 | 1080.0009 | 2 | 15 | 4.200418 | 4.824059 | 1.466048 | 4.3e-10 | 5.950148 | 1.427e-09
2018-03-15 02:03 | 104637.3 | 1200.001 | 2 | 15 | 4.200374 | 4.216156 | 1.616493 | 4.3e-10 | 6.582073 | 1.427e-09
2018-03-15 02:05 | 104757.3 | 1320.0002 | 2 | 15 | 4.200391 | 3.656584 | 1.747588 | 4.3e-10 | 7.132726 | 1.427e-09
2018-03-15 02:06 | 104848.9 | 1411.6008 | 2 | 15 | 4.200398 | 3.259991 | 1.835515 | 4.3e-10 | 7.502053 | 1.427e-09
2018-03-15 02:08 | 104968.9 | 120.0002 | 3 | 15 | 4.230454 | 3.260025 | 1.943734 | 4.3e-10 | 7.958139 | 1.427e-09
2018-03-15 02:10 | 105088.9 | 240.0012 | 3 | 15 | 4.264544 | 3.260061 | 2.052389 | 4.3e-10 | 8.419632 | 1.427e-09
2018-03-15 02:12 | 105208.9 | 360.0003 | 3 | 15 | 4.300907 | 3.260103 | 2.161046 | 4.3e-10 | 8.884961 | 1.427e-09
2018-03-15 02:14 | 105328.9 | 480.0003 | 3 | 15 | 4.339192 | 3.260168 | 2.269705 | 4.3e-10 | 9.354355 | 1.427e-09
2018-03-15 02:16 | 105448.9 | 600.002 | 3 | 15 | 4.37913 | 3.259939 | 2.378368 | 4.3e-10 | 9.828023 | 1.427e-09
2018-03-15 02:18 | 105568.9 | 720.0013 | 3 | 15 | 4.400369 | 2.939209 | 2.484276 | 4.3e-10 | 10.29346 | 1.427e-09
2018-03-15 02:20 | 105688.9 | 840.002 | 3 | 15 | 4.400366 | 2.439114 | 2.573592 | 4.3e-10 | 10.68648 | 1.427e-09
2018-03-15 02:22 | 105808.9 | 960.002 | 3 | 15 | 4.400381 | 2.037916 | 2.64797 | 4.3e-10 | 11.01377 | 1.427e-09
2018-03-15 02:24 | 105928.9 | 1080.0004 | 3 | 15 | 4.40037 | 1.714069 | 2.710304 | 4.3e-10 | 11.28807 | 1.427e-09
2018-03-15 02:26 | 106048.9 | 1200.0003 | 3 | 15 | 4.400375 | 1.451984 | 2.762919 | 4.3e-10 | 11.51959 | 1.427e-09
2018-03-15 02:28 | 106168.9 | 1320.0004 | 3 | 15 | 4.400361 | 1.238255 | 2.807632 | 4.3e-10 | 11.71635 | 1.427e-09
2018-03-15 02:30 | 106288.9 | 1440.0003 | 3 | 15 | 4.400341 | 1.063349 | 2.845895 | 4.3e-10 | 11.88472 | 1.427e-09
2018-03-15 02:32 | 106408.9 | 1560.0011 | 3 | 15 | 4.400348 | 0.9194832 | 2.878868 | 4.3e-10 | 12.02981 | 1.427e-09
2018-03-15 02:34 | 106528.9 | 1680.0003 | 3 | 15 | 4.400344 | 0.8000641 | 2.907468 | 4.3e-10 | 12.15566 | 1.427e-09
2018-03-15 02:36 | 106648.9 | 1800.0019 | 3 | 15 | 4.400352 | 0.6998959 | 2.932408 | 4.3e-10 | 12.2654 | 1.427e-09
2018-03-15 02:37 | 106714 | 1865.0777 | 3 | 15 | 4.400351 | 0.6519966 | 2.94461 | 4.3e-10 | 12.3191 | 1.427e-09
2018-03-15 02:39 | 106834.1 | 120.0002 | 4 | 15 | 4.353739 | 0 | 2.94461 | 4.3e-10 | 12.3191 | 1.427e-09
2018-03-15 02:41 | 106954.1 | 240.0011 | 4 | 15 | 4.350597 | 0 | 2.94461 | 4.3e-10 | 12.3191 | 1.427e-09
2018-03-15 02:42 | 107014.1 | 300.0025 | 4 | 15 | 4.349624 | 0 | 2.94461 | 4.3e-10 | 12.3191 | 1.427e-09
2018-03-15 02:44 | 107134.1447 | 120.001 | 5 | 15 | 4.104092 | -3.259921 | 2.94461 | 0.1086596 | 12.3191 | 0.4491779
2018-03-15 02:46 | 107254.1447 | 240.001 | 5 | 15 | 4.061186 | -3.25994 | 2.94461 | 0.2173151 | 12.3191 | 0.8927649
2018-03-15 02:48 | 107374.1455 | 360.0018 | 5 | 15 | 4.018725 | -3.259932 | 2.94461 | 0.3259813 | 12.3191 | 1.331772
2018-03-15 02:50 | 107494.1439 | 480.0002 | 5 | 15 | 3.976418 | -3.260026 | 2.94461 | 0.4346349 | 12.3191 | 1.766119
2018-03-15 02:52 | 107614.1447 | 600.001 | 5 | 15 | 3.934622 | -3.260068 | 2.94461 | 0.5432962 | 12.3191 | 2.195922
2018-03-15 02:54 | 107734.1438 | 720.0001 | 5 | 15 | 3.893903 | -3.260075 | 2.94461 | 0.6519588 | 12.3191 | 2.621241
2018-03-15 02:56 | 107854.1447 | 840.001 | 5 | 15 | 3.855002 | -3.25993 | 2.94461 | 0.7606158 | 12.3191 | 3.042209
2018-03-15 02:58 | 107974.1439 | 960.0002 | 5 | 15 | 3.818405 | -3.259977 | 2.94461 | 0.8692715 | 12.3191 | 3.459065
2018-03-15 03:00 | 108094.1438 | 1080.0001 | 5 | 15 | 3.784366 | -3.26008 | 2.94461 | 0.977924 | 12.3191 | 3.872071
2018-03-15 03:02 | 108214.1447 | 1200.001 | 5 | 15 | 3.752721 | -3.260007 | 2.94461 | 1.086582 | 12.3191 | 4.281533
2018-03-15 03:04 | 108334.1455 | 1320.0018 | 5 | 15 | 3.723196 | -3.259902 | 2.94461 | 1.195242 | 12.3191 | 4.687681
2018-03-15 03:06 | 108454.1439 | 1440.0002 | 5 | 15 | 3.6955 | -3.259996 | 2.94461 | 1.303896 | 12.3191 | 5.090702
2018-03-15 03:08 | 108574.1439 | 1560.0002 | 5 | 15 | 3.669589 | -3.25993 | 2.94461 | 1.41255 | 12.3191 | 5.490809
2018-03-15 03:10 | 108694.1439 | 1680.0002 | 5 | 15 | 3.645379 | -3.259956 | 2.94461 | 1.5212 | 12.3191 | 5.888179
2018-03-15 03:12 | 108814.1447 | 1800.001 | 5 | 15 | 3.623072 | -3.260068 | 2.94461 | 1.629868 | 12.3191 | 6.283083
2018-03-15 03:14 | 108934.1439 | 1920.0002 | 5 | 15 | 3.602836 | -3.260003 | 2.94461 | 1.738521 | 12.3191 | 6.675623
2018-03-15 03:16 | 109054.1455 | 2040.0018 | 5 | 15 | 3.58455 | -3.260003 | 2.94461 | 1.847181 | 12.3191 | 7.0661
2018-03-15 03:18 | 109174.1447 | 2160.001 | 5 | 15 | 3.567573 | -3.260012 | 2.94461 | 1.955836 | 12.3191 | 7.454645
2018-03-15 03:20 | 109294.1447 | 2280.001 | 5 | 15 | 3.550916 | -3.259956 | 2.94461 | 2.064492 | 12.3191 | 7.841381
2018-03-15 03:22 | 109414.1438 | 2400.0001 | 5 | 15 | 3.533545 | -3.260049 | 2.94461 | 2.173149 | 12.3191 | 8.226281
2018-03-15 03:24 | 109534.1447 | 2520.001 | 5 | 15 | 3.515287 | -3.259974 | 2.94461 | 2.281808 | 12.3191 | 8.609244
2018-03-15 03:26 | 109654.1447 | 2640.001 | 5 | 15 | 3.495916 | -3.259812 | 2.94461 | 2.39046 | 12.3191 | 8.990152
2018-03-15 03:28 | 109774.1439 | 2760.0002 | 5 | 15 | 3.472381 | -3.259967 | 2.94461 | 2.499111 | 12.3191 | 9.368783
2018-03-15 03:30 | 109894.1447 | 2880.001 | 5 | 15 | 3.437441 | -3.259818 | 2.94461 | 2.607767 | 12.3191 | 9.744295
2018-03-15 03:32 | 110014.1439 | 3000.0002 | 5 | 15 | 3.387974 | -3.259972 | 2.94461 | 2.716419 | 12.3191 | 10.11526
2018-03-15 03:34 | 110134.1447 | 3120.001 | 5 | 15 | 3.303744 | -3.259995 | 2.94461 | 2.825075 | 12.3191 | 10.47933
2018-03-15 03:36 | 110254.1454 | 3240.0017 | 5 | 15 | 3.05793 | -3.260003 | 2.94461 | 2.933731 | 12.3191 | 10.82812
2018-03-15 03:36 | 110266.1157 | 3251.972 | 5 | 15 | 2.999973 | -3.260049 | 2.94461 | 2.944571 | 12.3191 | 10.86096
2018-03-15 03:38 | 110386.1646 | 120.0015 | 6 | 15 | 3.303902 | 0 | 2.94461 | 2.944571 | 12.3191 | 10.86096
2018-03-15 03:40 | 110506.1631 | 240 | 6 | 15 | 3.318155 | 0 | 2.94461 | 2.944571 | 12.3191 | 10.86096
2018-03-15 03:41 | 110566.1653 | 300.0022 | 6 | 15 | 3.322672 | 0 | 2.94461 | 2.944571 | 12.3191 | 10.86096
2018-03-15 03:41 | 110566.2 | 0.0024 | 7 | 16 | 3.322822 | 0 | 0 | 0 | 0 | 0
2018-03-15 03:43 | 110686.3 | 120.0001 | 2 | 16 | 3.953142 | 4.889904 | 0.1623033 | 0 | 0.6223029 | 0
2018-03-15 03:45 | 110806.3 | 240.0005 | 2 | 16 | 3.997138 | 4.889977 | 0.3252926 | 0 | 1.270631 | 0
2018-03-15 03:47 | 110926.3 | 360.0019 | 2 | 16 | 4.033288 | 4.889874 | 0.4882737 | 0 | 1.925072 | 0
2018-03-15 03:49 | 111046.3 | 480.001 | 2 | 16 | 4.06506 | 4.889885 | 0.6512581 | 0 | 2.585103 | 0
2018-03-15 03:51 | 111166.3 | 600.001 | 2 | 16 | 4.091683 | 4.889906 | 0.8142471 | 0 | 3.249883 | 0
2018-03-15 03:53 | 111286.3 | 720.0003 | 2 | 16 | 4.11565 | 4.889824 | 0.9772258 | 0 | 3.918714 | 0
2018-03-15 03:55 | 111406.3 | 840.0003 | 2 | 16 | 4.140673 | 4.889996 | 1.140204 | 0 | 4.591471 | 0
2018-03-15 03:57 | 111526.3 | 960.0003 | 2 | 16 | 4.169842 | 4.889879 | 1.303185 | 0 | 5.268636 | 0
2018-03-15 03:59 | 111646.3 | 1080.0004 | 2 | 16 | 4.200401 | 4.824476 | 1.46607 | 0 | 5.950499 | 0
2018-03-15 04:01 | 111766.3 | 1200.0011 | 2 | 16 | 4.200402 | 4.219067 | 1.616573 | 0 | 6.58267 | 0
2018-03-15 04:03 | 111886.3 | 1320.0006 | 2 | 16 | 4.200399 | 3.659159 | 1.747753 | 0 | 7.13368 | 0
2018-03-15 04:05 | 111978.6 | 1412.3488 | 2 | 16 | 4.200406 | 3.259987 | 1.83642 | 0 | 7.506116 | 0
2018-03-15 04:07 | 112098.6 | 120.0017 | 3 | 16 | 4.230443 | 3.260023 | 1.944644 | 0 | 7.962221 | 0
2018-03-15 04:09 | 112218.6 | 240.0001 | 3 | 16 | 4.264623 | 3.260057 | 2.0533 | 0 | 8.423721 | 0
2018-03-15 04:11 | 112338.6 | 360.0001 | 3 | 16 | 4.301013 | 3.260141 | 2.161959 | 0 | 8.889068 | 0
2018-03-15 04:13 | 112458.6 | 480.0009 | 3 | 16 | 4.339348 | 3.260141 | 2.27062 | 0 | 9.358488 | 0
2018-03-15 04:15 | 112578.6 | 600.0009 | 3 | 16 | 4.379364 | 3.260178 | 2.37928 | 0 | 9.832165 | 0
2018-03-15 04:17 | 112698.6 | 720.001 | 3 | 16 | 4.400381 | 2.93623 | 2.485127 | 0 | 10.29734 | 0
2018-03-15 04:19 | 112818.6 | 840.001 | 3 | 16 | 4.400384 | 2.436764 | 2.574348 | 0 | 10.68995 | 0
2018-03-15 04:21 | 112938.6 | 960.0009 | 3 | 16 | 4.40037 | 2.036093 | 2.64865 | 0 | 11.01691 | 0
2018-03-15 04:23 | 113058.6 | 1080.0002 | 3 | 16 | 4.400374 | 1.7125 | 2.710932 | 0 | 11.29097 | 0
2018-03-15 04:25 | 113178.6 | 1200.0002 | 3 | 16 | 4.400381 | 1.451101 | 2.763497 | 0 | 11.52228 | 0
2018-03-15 04:27 | 113298.6 | 1320.0011 | 3 | 16 | 4.400362 | 1.237518 | 2.808184 | 0 | 11.71892 | 0
2018-03-15 04:29 | 113418.6 | 1440.0019 | 3 | 16 | 4.400347 | 1.063278 | 2.84644 | 0 | 11.88726 | 0
2018-03-15 04:31 | 113538.6 | 1560.0002 | 3 | 16 | 4.400356 | 0.9194641 | 2.879414 | 0 | 12.03235 | 0
2018-03-15 04:33 | 113658.6 | 1680.0002 | 3 | 16 | 4.400346 | 0.7995033 | 2.908008 | 0 | 12.15818 | 0
2018-03-15 04:35 | 113778.6 | 1800.001 | 3 | 16 | 4.400327 | 0.6991882 | 2.932943 | 0 | 12.2679 | 0
2018-03-15 04:36 | 113843.5 | 1864.8438 | 3 | 16 | 4.400357 | 0.6519985 | 2.945104 | 0 | 12.32141 | 0
2018-03-15 04:38 | 113963.5 | 120.0002 | 4 | 16 | 4.353707 | 0 | 2.945104 | 0 | 12.32141 | 0
2018-03-15 04:40 | 114083.5 | 240.0019 | 4 | 16 | 4.350556 | 0 | 2.945104 | 0 | 12.32141 | 0
2018-03-15 04:41 | 114143.5 | 300.0048 | 4 | 16 | 4.349572 | 0 | 2.945104 | 0 | 12.32141 | 0
2018-03-15 04:43 | 114263.6 | 120.0011 | 5 | 16 | 4.10386 | -3.260012 | 2.945104 | 0.1086566 | 12.32141 | 0.4491415
2018-03-15 04:45 | 114383.6 | 240.0003 | 5 | 16 | 4.060915 | -3.260057 | 2.945104 | 0.2173168 | 12.32141 | 0.8927195
2018-03-15 04:47 | 114503.6 | 360.0004 | 5 | 16 | 4.018424 | -3.259993 | 2.945104 | 0.325969 | 12.32141 | 1.331639
2018-03-15 04:49 | 114623.6 | 480.0003 | 5 | 16 | 3.976067 | -3.260075 | 2.945104 | 0.4346267 | 12.32141 | 1.765968
2018-03-15 04:51 | 114743.6 | 600.0011 | 5 | 16 | 3.934242 | -3.260077 | 2.945104 | 0.5432909 | 12.32141 | 2.195745
2018-03-15 04:53 | 114863.6 | 720.0019 | 5 | 16 | 3.893582 | -3.259991 | 2.945104 | 0.6519482 | 12.32141 | 2.621007
2018-03-15 04:55 | 114983.6 | 840.0011 | 5 | 16 | 3.85468 | -3.259993 | 2.945104 | 0.7606053 | 12.32141 | 3.041941
2018-03-15 04:57 | 115103.6 | 960.0011 | 5 | 16 | 3.818061 | -3.259917 | 2.945104 | 0.8692623 | 12.32141 | 3.458768
2018-03-15 04:59 | 115223.6 | 1080.002 | 5 | 16 | 3.783995 | -3.26004 | 2.945104 | 0.977925 | 12.32141 | 3.871775
2018-03-15 05:01 | 115343.6 | 1200.0019 | 5 | 16 | 3.752359 | -3.259928 | 2.945104 | 1.086583 | 12.32141 | 4.281199
2018-03-15 05:03 | 115463.6 | 1320.0003 | 5 | 16 | 3.722868 | -3.259907 | 2.945104 | 1.19524 | 12.32141 | 4.687299
2018-03-15 05:05 | 115583.6 | 1440.0011 | 5 | 16 | 3.695192 | -3.26003 | 2.945104 | 1.303896 | 12.32141 | 5.09029
2018-03-15 05:07 | 115703.6 | 1560.002 | 5 | 16 | 3.669246 | -3.26003 | 2.945104 | 1.412559 | 12.32141 | 5.490395
2018-03-15 05:09 | 115823.6 | 1680.0004 | 5 | 16 | 3.645032 | -3.260003 | 2.945104 | 1.521212 | 12.32141 | 5.887736
2018-03-15 05:11 | 115943.6 | 1800.0011 | 5 | 16 | 3.622774 | -3.260068 | 2.945104 | 1.629874 | 12.32141 | 6.282587
2018-03-15 05:13 | 116063.6 | 1920.0012 | 5 | 16 | 3.602556 | -3.259959 | 2.945104 | 1.738536 | 12.32141 | 6.675128
2018-03-15 05:15 | 116183.6 | 2040.0003 | 5 | 16 | 3.584262 | -3.260118 | 2.945104 | 1.847188 | 12.32141 | 7.065542
2018-03-15 05:17 | 116303.6 | 2160.0011 | 5 | 16 | 3.567315 | -3.260017 | 2.945104 | 1.955856 | 12.32141 | 7.454108
2018-03-15 05:19 | 116423.6 | 2280.0011 | 5 | 16 | 3.550679 | -3.260026 | 2.945104 | 2.064514 | 12.32141 | 7.840825
2018-03-15 05:21 | 116543.6 | 2400.0003 | 5 | 16 | 3.533293 | -3.260003 | 2.945104 | 2.173165 | 12.32141 | 8.225675
2018-03-15 05:23 | 116663.6 | 2520.0003 | 5 | 16 | 3.514991 | -3.260033 | 2.945104 | 2.28183 | 12.32141 | 8.608631
2018-03-15 05:25 | 116783.6 | 2640.0003 | 5 | 16 | 3.495638 | -3.260054 | 2.945104 | 2.390496 | 12.32141 | 8.989557
2018-03-15 05:27 | 116903.6 | 2760.0011 | 5 | 16 | 3.472019 | -3.260054 | 2.945104 | 2.499153 | 12.32141 | 9.368174
2018-03-15 05:29 | 117023.6 | 2880.0012 | 5 | 16 | 3.436959 | -3.260022 | 2.945104 | 2.60781 | 12.32141 | 9.743642
2018-03-15 05:31 | 117143.6 | 3000.0004 | 5 | 16 | 3.387295 | -3.260051 | 2.945104 | 2.71647 | 12.32141 | 10.11457
2018-03-15 05:33 | 117263.6 | 3120.001 | 5 | 16 | 3.302505 | -3.25982 | 2.945104 | 2.825131 | 12.32141 | 10.47856
2018-03-15 05:35 | 117383.6 | 3240.0011 | 5 | 16 | 3.053201 | -3.26012 | 2.945104 | 2.933787 | 12.32141 | 10.82708
2018-03-15 05:35 | 117394.5 | 3250.8849 | 5 | 16 | 2.999985 | -3.260054 | 2.945104 | 2.943645 | 12.32141 | 10.85693
2018-03-15 05:37 | 117514.5 | 120.001 | 6 | 16 | 3.304911 | 0 | 2.945104 | 2.943645 | 12.32141 | 10.85693
2018-03-15 05:39 | 117634.5 | 240.0012 | 6 | 16 | 3.319212 | 0 | 2.945104 | 2.943645 | 12.32141 | 10.85693
2018-03-15 05:40 | 117694.5 | 300.0032 | 6 | 16 | 3.323724 | 0 | 2.945104 | 2.943645 | 12.32141 | 10.85693
2018-03-15 05:40 | 117694.5 | 0.0023 | 7 | 17 | 3.323779 | 0 | 0 | 0 | 0 | 0
2018-03-15 05:42 | 117814.6 | 120.0003 | 2 | 17 | 3.95377 | 4.889843 | 0.1623032 | 0 | 0.6224561 | 0
2018-03-15 05:44 | 117934.6 | 240.0003 | 2 | 17 | 3.997671 | 4.889894 | 0.3252862 | 0 | 1.270846 | 0
2018-03-15 05:46 | 118054.6 | 360.0001 | 2 | 17 | 4.03383 | 4.889828 | 0.4882673 | 0 | 1.925374 | 0
2018-03-15 05:48 | 118174.6 | 480.0002 | 2 | 17 | 4.065561 | 4.889956 | 0.651247 | 0 | 2.585473 | 0
2018-03-15 05:50 | 118294.6 | 600.0003 | 2 | 17 | 4.092138 | 4.889818 | 0.8142279 | 0 | 3.250298 | 0
2018-03-15 05:52 | 118414.6 | 720.0002 | 2 | 17 | 4.116071 | 4.890043 | 0.9772067 | 0 | 3.919198 | 0
2018-03-15 05:54 | 118534.6 | 840.0018 | 2 | 17 | 4.141118 | 4.890091 | 1.140188 | 0 | 4.592041 | 0
2018-03-15 05:56 | 118654.6 | 960.0003 | 2 | 17 | 4.170287 | 4.889874 | 1.30317 | 0 | 5.269281 | 0
2018-03-15 05:58 | 118774.6 | 1080.0019 | 2 | 17 | 4.200408 | 4.814844 | 1.466022 | 0 | 5.951078 | 0
2018-03-15 06:00 | 118894.6 | 1200.0003 | 2 | 17 | 4.200408 | 4.212011 | 1.61625 | 0 | 6.582094 | 0
2018-03-15 06:02 | 119014.6 | 1320.0003 | 2 | 17 | 4.200384 | 3.653391 | 1.747207 | 0 | 7.132164 | 0
2018-03-15 06:04 | 119105.7 | 1411.0912 | 2 | 17 | 4.20039 | 3.259991 | 1.834602 | 0 | 7.499257 | 0
2018-03-15 06:06 | 119225.7 | 120.0009 | 3 | 17 | 4.230446 | 3.260063 | 1.942821 | 0 | 7.955343 | 0
2018-03-15 06:08 | 119345.7 | 240.0001 | 3 | 17 | 4.264597 | 3.260006 | 2.05148 | 0 | 8.416852 | 0
2018-03-15 06:10 | 119465.7 | 360.0009 | 3 | 17 | 4.300995 | 3.259972 | 2.160138 | 0 | 8.882197 | 0
2018-03-15 06:12 | 119585.7 | 480.001 | 3 | 17 | 4.339387 | 3.260092 | 2.268799 | 0 | 9.351617 | 0
2018-03-15 06:14 | 119705.7 | 600.0003 | 3 | 17 | 4.379402 | 3.26012 | 2.377456 | 0 | 9.825279 | 0
2018-03-15 06:16 | 119825.7 | 720.0003 | 3 | 17 | 4.400416 | 2.937021 | 2.483295 | 0 | 10.29043 | 0
2018-03-15 06:18 | 119945.7 | 840.0004 | 3 | 17 | 4.40039 | 2.437248 | 2.572517 | 0 | 10.68304 | 0
2018-03-15 06:20 | 120065.7 | 960.0011 | 3 | 17 | 4.400398 | 2.037458 | 2.646839 | 0 | 11.01009 | 0
2018-03-15 06:22 | 120185.7 | 1080.0003 | 3 | 17 | 4.400389 | 1.714108 | 2.709156 | 0 | 11.2843 | 0
2018-03-15 06:24 | 120305.7 | 1200.0011 | 3 | 17 | 4.400377 | 1.452232 | 2.761766 | 0 | 11.51581 | 0
2018-03-15 06:26 | 120425.7 | 1320.0003 | 3 | 17 | 4.400359 | 1.23929 | 2.806494 | 0 | 11.71263 | 0
2018-03-15 06:28 | 120545.7 | 1440.0003 | 3 | 17 | 4.400347 | 1.064468 | 2.844792 | 0 | 11.88115 | 0
2018-03-15 06:30 | 120665.7 | 1560.0011 | 3 | 17 | 4.400321 | 0.9199371 | 2.877802 | 0 | 12.02641 | 0
2018-03-15 06:32 | 120785.7 | 1680.0003 | 3 | 17 | 4.400357 | 0.8009071 | 2.906436 | 0 | 12.15241 | 0
2018-03-15 06:34 | 120905.7 | 1800.0002 | 3 | 17 | 4.400365 | 0.7005978 | 2.931406 | 0 | 12.26228 | 0
2018-03-15 06:35 | 120970.7 | 1864.9824 | 3 | 17 | 4.400328 | 0.6519909 | 2.943605 | 0 | 12.31596 | 0
2018-03-15 06:37 | 121090.8 | 120.0007 | 4 | 17 | 4.35353 | 0 | 2.943605 | 0 | 12.31596 | 0
2018-03-15 06:39 | 121210.8 | 240.0007 | 4 | 17 | 4.350381 | 0 | 2.943605 | 0 | 12.31596 | 0
2018-03-15 06:40 | 121270.8 | 300.0037 | 4 | 17 | 4.349382 | 0 | 2.943605 | 0 | 12.31596 | 0
2018-03-15 06:42 | 121390.9 | 120.0011 | 5 | 17 | 4.103098 | -3.259965 | 2.943605 | 0.1086592 | 12.31596 | 0.4490782
2018-03-15 06:44 | 121510.9 | 240.0002 | 5 | 17 | 4.06011 | -3.260043 | 2.943605 | 0.2173193 | 12.31596 | 0.8925719
2018-03-15 06:46 | 121630.9 | 360.0002 | 5 | 17 | 4.017638 | -3.260164 | 2.943605 | 0.325976 | 12.31596 | 1.331421
2018-03-15 06:48 | 121750.9 | 480.0002 | 5 | 17 | 3.975249 | -3.260012 | 2.943605 | 0.4346322 | 12.31596 | 1.765656
2018-03-15 06:50 | 121870.9 | 600.0003 | 5 | 17 | 3.93342 | -3.25997 | 2.943605 | 0.5432903 | 12.31596 | 2.19532
2018-03-15 06:52 | 121990.9 | 720.0002 | 5 | 17 | 3.892679 | -3.260108 | 2.943605 | 0.6519474 | 12.31596 | 2.620488
2018-03-15 06:54 | 122110.9 | 840.0018 | 5 | 17 | 3.853789 | -3.259996 | 2.943605 | 0.7606046 | 12.31596 | 3.041325
2018-03-15 06:56 | 122230.9 | 960.0019 | 5 | 17 | 3.817195 | -3.260022 | 2.943605 | 0.8692608 | 12.31596 | 3.458051
2018-03-15 06:58 | 122350.9 | 1080.0011 | 5 | 17 | 3.783151 | -3.260001 | 2.943605 | 0.9779158 | 12.31596 | 3.870935
2018-03-15 07:00 | 122470.9 | 1200.0011 | 5 | 17 | 3.751581 | -3.26007 | 2.943605 | 1.086575 | 12.31596 | 4.280273
2018-03-15 07:02 | 122590.9 | 1320.0019 | 5 | 17 | 3.722056 | -3.26012 | 2.943605 | 1.195233 | 12.31596 | 4.686292
2018-03-15 07:04 | 122710.9 | 1440.0027 | 5 | 17 | 3.694419 | -3.260049 | 2.943605 | 1.303891 | 12.31596 | 5.089207
2018-03-15 07:06 | 122830.9 | 1560.0018 | 5 | 17 | 3.668515 | -3.260014 | 2.943605 | 1.412542 | 12.31596 | 5.489185
2018-03-15 07:08 | 122950.9 | 1680.0002 | 5 | 17 | 3.644353 | -3.260054 | 2.943605 | 1.521201 | 12.31596 | 5.886474
2018-03-15 07:10 | 123070.9 | 1800.0018 | 5 | 17 | 3.622104 | -3.260015 | 2.943605 | 1.62986 | 12.31596 | 6.28124
2018-03-15 07:12 | 123190.9 | 1920.0019 | 5 | 17 | 3.601902 | -3.260061 | 2.943605 | 1.738515 | 12.31596 | 6.673682
2018-03-15 07:14 | 123310.9 | 2040.0011 | 5 | 17 | 3.583656 | -3.259993 | 2.943605 | 1.84717 | 12.31596 | 7.064039
2018-03-15 07:16 | 123430.9 | 2160.0012 | 5 | 17 | 3.566727 | -3.259995 | 2.943605 | 1.955831 | 12.31596 | 7.452517
2018-03-15 07:18 | 123550.9 | 2280.0011 | 5 | 17 | 3.550107 | -3.26007 | 2.943605 | 2.064485 | 12.31596 | 7.839154
2018-03-15 07:20 | 123670.9 | 2400.0011 | 5 | 17 | 3.532732 | -3.259956 | 2.943605 | 2.173144 | 12.31596 | 8.223972
2018-03-15 07:22 | 123790.9 | 2520.0018 | 5 | 17 | 3.514483 | -3.26003 | 2.943605 | 2.281798 | 12.31596 | 8.606833
2018-03-15 07:24 | 123910.9 | 2640.0011 | 5 | 17 | 3.495094 | -3.260135 | 2.943605 | 2.39045 | 12.31596 | 8.987653
2018-03-15 07:26 | 124030.9 | 2760.0002 | 5 | 17 | 3.471361 | -3.260082 | 2.943605 | 2.499107 | 12.31596 | 9.366203
2018-03-15 07:28 | 124150.9 | 2880.0011 | 5 | 17 | 3.436178 | -3.259988 | 2.943605 | 2.607763 | 12.31596 | 9.741592
2018-03-15 07:30 | 124270.9 | 3000.0011 | 5 | 17 | 3.386144 | -3.260059 | 2.943605 | 2.716416 | 12.31596 | 10.1124
2018-03-15 07:32 | 124390.9 | 3120.0011 | 5 | 17 | 3.300337 | -3.259975 | 2.943605 | 2.825075 | 12.31596 | 10.47621
2018-03-15 07:34 | 124510.9 | 3240.0018 | 5 | 17 | 3.044901 | -3.260022 | 2.943605 | 2.93373 | 12.31596 | 10.82428
2018-03-15 07:34 | 124519.9 | 3249.0281 | 5 | 17 | 2.999983 | -3.25994 | 2.943605 | 2.941903 | 12.31596 | 10.84899
2018-03-15 07:36 | 124639.9 | 120.0001 | 6 | 17 | 3.306147 | 0 | 2.943605 | 2.941903 | 12.31596 | 10.84899
2018-03-15 07:38 | 124759.9 | 240.0019 | 6 | 17 | 3.320473 | 0 | 2.943605 | 2.941903 | 12.31596 | 10.84899
2018-03-15 07:39 | 124819.9 | 300.0022 | 6 | 17 | 3.324984 | 0 | 2.943605 | 2.941903 | 12.31596 | 10.84899
2018-03-15 07:39 | 124819.9 | 0.0023 | 7 | 18 | 3.325035 | 0 | 0 | 0 | 0 | 0
2018-03-15 07:41 | 124940 | 120.0017 | 2 | 18 | 3.954402 | 4.889999 | 0.1623063 | 0 | 0.6226335 | 0
2018-03-15 07:43 | 125060 | 240.0016 | 2 | 18 | 3.998188 | 4.890207 | 0.3252845 | 0 | 1.271094 | 0
2018-03-15 07:45 | 125180 | 360 | 2 | 18 | 4.034306 | 4.889938 | 0.488263 | 0 | 1.925694 | 0
2018-03-15 07:47 | 125300 | 480.0004 | 2 | 18 | 4.066016 | 4.889771 | 0.6512434 | 0 | 2.585874 | 0
2018-03-15 07:49 | 125420 | 600.0025 | 2 | 18 | 4.09274 | 4.889925 | 0.8142285 | 0 | 3.250794 | 0
2018-03-15 07:51 | 125540 | 720.0001 | 2 | 18 | 4.116673 | 4.889936 | 0.9772065 | 0 | 3.91979 | 0
2018-03-15 07:53 | 125660 | 840.0001 | 2 | 18 | 4.141771 | 4.889921 | 1.140192 | 0 | 4.592749 | 0
2018-03-15 07:55 | 125780 | 960.0001 | 2 | 18 | 4.170986 | 4.889851 | 1.303173 | 0 | 5.270096 | 0
2018-03-15 07:57 | 125900 | 1080.0004 | 2 | 18 | 4.200408 | 4.802086 | 1.465969 | 0 | 5.951759 | 0
2018-03-15 07:59 | 126020 | 1200.0002 | 2 | 18 | 4.200408 | 4.202757 | 1.615848 | 0 | 6.581309 | 0
2018-03-15 08:01 | 126140 | 1320.0018 | 2 | 18 | 4.200391 | 3.645359 | 1.746531 | 0 | 7.130231 | 0
2018-03-15 08:03 | 126229.2 | 1409.2015 | 2 | 18 | 4.200379 | 3.259998 | 1.832019 | 0 | 7.489314 | 0
2018-03-15 08:05 | 126349.2 | 120.001 | 3 | 18 | 4.230485 | 3.260033 | 1.940243 | 0 | 7.945418 | 0
2018-03-15 08:07 | 126469.2 | 240.0019 | 3 | 18 | 4.264598 | 3.260147 | 2.048902 | 0 | 8.40693 | 0
2018-03-15 08:09 | 126589.2 | 360.0002 | 3 | 18 | 4.300992 | 3.26017 | 2.15756 | 0 | 8.872273 | 0
2018-03-15 08:11 | 126709.2 | 480.0002 | 3 | 18 | 4.339345 | 3.260063 | 2.26622 | 0 | 9.341683 | 0
2018-03-15 08:13 | 126829.2 | 600.0003 | 3 | 18 | 4.379347 | 3.260027 | 2.374878 | 0 | 9.815351 | 0
2018-03-15 08:15 | 126949.2 | 720.0019 | 3 | 18 | 4.400401 | 2.937201 | 2.48073 | 0 | 10.28055 | 0
2018-03-15 08:17 | 127069.2 | 840.0012 | 3 | 18 | 4.400383 | 2.437597 | 2.569977 | 0 | 10.67327 | 0
2018-03-15 08:19 | 127189.2 | 960.0003 | 3 | 18 | 4.40036 | 2.037336 | 2.644319 | 0 | 11.00041 | 0
2018-03-15 08:21 | 127309.2 | 1080.0019 | 3 | 18 | 4.400364 | 1.714249 | 2.706663 | 0 | 11.27474 | 0
2018-03-15 08:23 | 127429.2 | 1200.0003 | 3 | 18 | 4.400351 | 1.452742 | 2.759298 | 0 | 11.50636 | 0
2018-03-15 08:25 | 127549.2 | 1320.0019 | 3 | 18 | 4.40036 | 1.240059 | 2.804057 | 0 | 11.70331 | 0
2018-03-15 08:27 | 127669.2 | 1440.0003 | 3 | 18 | 4.400357 | 1.065172 | 2.842378 | 0 | 11.87194 | 0
2018-03-15 08:29 | 127789.2 | 1560.0019 | 3 | 18 | 4.400342 | 0.9207859 | 2.875405 | 0 | 12.01727 | 0
2018-03-15 08:31 | 127909.2 | 1680.0003 | 3 | 18 | 4.400345 | 0.8000927 | 2.904029 | 0 | 12.14323 | 0
2018-03-15 08:33 | 128029.2 | 1800.001 | 3 | 18 | 4.40034 | 0.6955395 | 2.928944 | 0 | 12.25286 | 0
2018-03-15 08:33 | 128084.4 | 1855.1912 | 3 | 18 | 4.400346 | 0.6519928 | 2.939265 | 0 | 12.29828 | 0
2018-03-15 08:35 | 128204.5 | 120.0001 | 4 | 18 | 4.353309 | 0 | 2.939265 | 0 | 12.29828 | 0
2018-03-15 08:37 | 128324.5 | 240.0002 | 4 | 18 | 4.350167 | 0 | 2.939265 | 0 | 12.29828 | 0
2018-03-15 08:38 | 128384.5 | 300.0032 | 4 | 18 | 4.34915 | 0 | 2.939265 | 0 | 12.29828 | 0
2018-03-15 08:40 | 128504.6 | 120.0026 | 5 | 18 | 4.099474 | -3.260012 | 2.939265 | 0.1086558 | 12.29828 | 0.4487001
2018-03-15 08:42 | 128624.6 | 240.0002 | 5 | 18 | 4.056761 | -3.260078 | 2.939265 | 0.2173045 | 12.29828 | 0.8917663
2018-03-15 08:44 | 128744.6 | 360.001 | 5 | 18 | 4.014566 | -3.260022 | 2.939265 | 0.3259666 | 12.29828 | 1.33029
2018-03-15 08:46 | 128864.6 | 480.0002 | 5 | 18 | 3.972485 | -3.260056 | 2.939265 | 0.4346283 | 12.29828 | 1.76423
2018-03-15 08:48 | 128984.6 | 600.001 | 5 | 18 | 3.930884 | -3.25997 | 2.939265 | 0.5432841 | 12.29828 | 2.193596
2018-03-15 08:50 | 129104.6 | 720.001 | 5 | 18 | 3.890462 | -3.260035 | 2.939265 | 0.6519412 | 12.29828 | 2.618505
2018-03-15 08:52 | 129224.6 | 840.0017 | 5 | 18 | 3.851754 | -3.260093 | 2.939265 | 0.760596 | 12.29828 | 3.0391
2018-03-15 08:54 | 129344.6 | 960.0018 | 5 | 18 | 3.81537 | -3.260038 | 2.939265 | 0.8692632 | 12.29828 | 3.45566
2018-03-15 08:56 | 129464.6 | 1080.001 | 5 | 18 | 3.781536 | -3.260038 | 2.939265 | 0.9779158 | 12.29828 | 3.868349
2018-03-15 08:58 | 129584.6 | 1200.0002 | 5 | 18 | 3.750095 | -3.259996 | 2.939265 | 1.086581 | 12.29828 | 4.277541
2018-03-15 09:00 | 129704.6 | 1320.001 | 5 | 18 | 3.720768 | -3.260017 | 2.939265 | 1.195239 | 12.29828 | 4.683409
2018-03-15 09:02 | 129824.6 | 1440.0019 | 5 | 18 | 3.693262 | -3.259986 | 2.939265 | 1.303906 | 12.29828 | 5.086219
2018-03-15 09:04 | 129944.6 | 1560.001 | 5 | 18 | 3.667493 | -3.259988 | 2.939265 | 1.412558 | 12.29828 | 5.486084
2018-03-15 09:06 | 130064.6 | 1680.001 | 5 | 18 | 3.64346 | -3.259965 | 2.939265 | 1.521223 | 12.29828 | 5.883292
2018-03-15 09:08 | 130184.6 | 1800.0013 | 5 | 18 | 3.621295 | -3.260001 | 2.939265 | 1.629888 | 12.29828 | 6.277987
2018-03-15 09:10 | 130304.6 | 1920.0012 | 5 | 18 | 3.60115 | -3.260082 | 2.939265 | 1.738544 | 12.29828 | 6.670349
2018-03-15 09:12 | 130424.6 | 2040.002 | 5 | 18 | 3.582956 | -3.259967 | 2.939265 | 1.847204 | 12.29828 | 7.060646
2018-03-15 09:14 | 130544.6 | 2160.0004 | 5 | 18 | 3.566032 | -3.26007 | 2.939265 | 1.955853 | 12.29828 | 7.449001
2018-03-15 09:16 | 130664.6 | 2280.0012 | 5 | 18 | 3.549401 | -3.259942 | 2.939265 | 2.064513 | 12.29828 | 7.835586
2018-03-15 09:18 | 130784.6 | 2400.0004 | 5 | 18 | 3.532012 | -3.259846 | 2.939265 | 2.17317 | 12.29828 | 8.22032
2018-03-15 09:20 | 130904.6 | 2520.002 | 5 | 18 | 3.513714 | -3.259923 | 2.939265 | 2.281828 | 12.29828 | 8.603113
2018-03-15 09:22 | 131024.6 | 2640.0012 | 5 | 18 | 3.494221 | -3.259872 | 2.939265 | 2.390478 | 12.29828 | 8.983837
2018-03-15 09:24 | 131144.6 | 2760.0013 | 5 | 18 | 3.470282 | -3.26011 | 2.939265 | 2.499137 | 12.29828 | 9.362292
2018-03-15 09:26 | 131264.6 | 2880.0021 | 5 | 18 | 3.434761 | -3.259921 | 2.939265 | 2.607794 | 12.29828 | 9.737551
2018-03-15 09:28 | 131384.6 | 3000.0013 | 5 | 18 | 3.384249 | -3.260028 | 2.939265 | 2.716451 | 12.29828 | 10.10819
2018-03-15 09:30 | 131504.6 | 3120.0013 | 5 | 18 | 3.296729 | -3.26003 | 2.939265 | 2.825108 | 12.29828 | 10.47172
2018-03-15 09:32 | 131624.6 | 3240.0012 | 5 | 18 | 3.030299 | -3.260057 | 2.939265 | 2.933762 | 12.29828 | 10.81901
2018-03-15 09:33 | 131630.5 | 3245.8977 | 5 | 18 | 2.999969 | -3.260098 | 2.939265 | 2.939101 | 12.29828 | 10.83511
2018-03-15 09:35 | 131750.5 | 120.001 | 6 | 18 | 3.307282 | 0 | 2.939265 | 2.939106 | 12.29828 | 10.83513
2018-03-15 09:37 | 131870.5 | 240.0002 | 6 | 18 | 3.32162 | 0 | 2.939265 | 2.939106 | 12.29828 | 10.83513
2018-03-15 09:38 | 131930.5 | 300.0023 | 6 | 18 | 3.326117 | 0 | 2.939265 | 2.939106 | 12.29828 | 10.83513
2018-03-15 09:38 | 131930.5 | 0.0024 | 7 | 19 | 3.326202 | 0 | 0 | 0 | 0 | 0
2018-03-15 09:40 | 132050.6 | 120.0003 | 2 | 19 | 3.955178 | 4.889839 | 0.1622963 | 3.43e-10 | 0.622775 | 1.142e-09
2018-03-15 09:42 | 132170.6 | 240.0002 | 2 | 19 | 3.99882 | 4.889929 | 0.3252707 | 3.43e-10 | 1.271327 | 1.142e-09
2018-03-15 09:44 | 132290.6 | 360.0019 | 2 | 19 | 4.034944 | 4.889963 | 0.4882541 | 3.43e-10 | 1.926048 | 1.142e-09
2018-03-15 09:46 | 132410.6 | 480.0003 | 2 | 19 | 4.06659 | 4.889896 | 0.6512334 | 3.43e-10 | 2.58632 | 1.142e-09
2018-03-15 09:48 | 132530.6 | 600.0002 | 2 | 19 | 4.093121 | 4.889923 | 0.8142177 | 3.43e-10 | 3.251324 | 1.142e-09
2018-03-15 09:50 | 132650.6 | 720.0002 | 2 | 19 | 4.117036 | 4.889969 | 0.977199 | 3.43e-10 | 3.920392 | 1.142e-09
2018-03-15 09:52 | 132770.6 | 840.0018 | 2 | 19 | 4.142118 | 4.889997 | 1.14018 | 3.43e-10 | 4.593392 | 1.142e-09
2018-03-15 09:54 | 132890.6 | 960.001 | 2 | 19 | 4.171246 | 4.889927 | 1.303159 | 3.43e-10 | 5.270779 | 1.142e-09
2018-03-15 09:56 | 133010.6 | 1080.0018 | 2 | 19 | 4.200399 | 4.79693 | 1.465944 | 3.43e-10 | 5.952435 | 1.142e-09
2018-03-15 09:58 | 133130.6 | 1200.0011 | 2 | 19 | 4.200388 | 4.198721 | 1.61569 | 3.43e-10 | 6.581428 | 1.142e-09
2018-03-15 10:00 | 133250.6 | 1320.0011 | 2 | 19 | 4.200372 | 3.643181 | 1.746291 | 3.43e-10 | 7.130003 | 1.142e-09
2018-03-15 10:01 | 133339.7 | 1409.1544 | 2 | 19 | 4.200381 | 3.259972 | 1.831715 | 3.43e-10 | 7.488817 | 1.142e-09
2018-03-15 10:03 | 133459.8 | 120.0019 | 3 | 19 | 4.23042 | 3.260153 | 1.939938 | 3.43e-10 | 7.944914 | 1.142e-09
2018-03-15 10:05 | 133579.8 | 240.0011 | 3 | 19 | 4.264573 | 3.260042 | 2.048598 | 3.43e-10 | 8.406428 | 1.142e-09
2018-03-15 10:07 | 133699.8 | 360.0006 | 3 | 19 | 4.300972 | 3.260117 | 2.157255 | 3.43e-10 | 8.871761 | 1.142e-09
2018-03-15 10:09 | 133819.8 | 480.0019 | 3 | 19 | 4.339348 | 3.260092 | 2.265914 | 3.43e-10 | 9.341171 | 1.142e-09
2018-03-15 10:11 | 133939.8 | 600.002 | 3 | 19 | 4.379381 | 3.260138 | 2.374573 | 3.43e-10 | 9.814841 | 1.142e-09
2018-03-15 10:13 | 134059.8 | 720.0004 | 3 | 19 | 4.40039 | 2.936937 | 2.480419 | 3.43e-10 | 10.28002 | 1.142e-09
2018-03-15 10:15 | 134179.8 | 840.002 | 3 | 19 | 4.400384 | 2.438286 | 2.569669 | 3.43e-10 | 10.67275 | 1.142e-09
2018-03-15 10:17 | 134299.8 | 960.0012 | 3 | 19 | 4.400377 | 2.038639 | 2.644038 | 3.43e-10 | 11.00001 | 1.142e-09
2018-03-15 10:19 | 134419.8 | 1080.0004 | 3 | 19 | 4.400364 | 1.715822 | 2.706419 | 3.43e-10 | 11.27451 | 1.142e-09
2018-03-15 10:21 | 134539.8 | 1200.0021 | 3 | 19 | 4.400346 | 1.453793 | 2.759098 | 3.43e-10 | 11.50631 | 1.142e-09
2018-03-15 10:23 | 134659.8 | 1320.002 | 3 | 19 | 4.400367 | 1.241489 | 2.803902 | 3.43e-10 | 11.70347 | 1.142e-09
2018-03-15 10:25 | 134779.8 | 1440.0008 | 3 | 19 | 4.400336 | 1.066717 | 2.84227 | 3.43e-10 | 11.8723 | 1.142e-09
2018-03-15 10:27 | 134899.8 | 1560.002 | 3 | 19 | 4.400357 | 0.9230747 | 2.875357 | 3.43e-10 | 12.01789 | 1.142e-09
2018-03-15 10:29 | 135019.8 | 1680.002 | 3 | 19 | 4.400354 | 0.8031902 | 2.904061 | 3.43e-10 | 12.1442 | 1.142e-09
2018-03-15 10:31 | 135139.8 | 1800.0003 | 3 | 19 | 4.400329 | 0.7023621 | 2.929101 | 3.43e-10 | 12.25439 | 1.142e-09
2018-03-15 10:32 | 135207.5 | 1867.7561 | 3 | 19 | 4.400301 | 0.6519985 | 2.941841 | 3.43e-10 | 12.31045 | 1.142e-09
2018-03-15 10:34 | 135327.6 | 120.0007 | 4 | 19 | 4.353416 | 0 | 2.941842 | 3.43e-10 | 12.31045 | 1.142e-09
2018-03-15 10:36 | 135447.6 | 239.9999 | 4 | 19 | 4.350255 | 0 | 2.941842 | 3.43e-10 | 12.31045 | 1.142e-09
2018-03-15 10:37 | 135507.6 | 300.0021 | 4 | 19 | 4.34926 | 0 | 2.941842 | 3.43e-10 | 12.31045 | 1.142e-09
2018-03-15 10:39 | 135627.7 | 120.0003 | 5 | 19 | 4.102409 | -3.260139 | 2.941842 | 0.1086582 | 12.31045 | 0.4490073
2018-03-15 10:41 | 135747.7 | 240.001 | 5 | 19 | 4.059366 | -3.260035 | 2.941842 | 0.2173141 | 12.31045 | 0.8924047
2018-03-15 10:43 | 135867.7 | 360.0003 | 5 | 19 | 4.016779 | -3.260043 | 2.941842 | 0.3259689 | 12.31045 | 1.331161
2018-03-15 10:45 | 135987.7 | 480.001 | 5 | 19 | 3.974355 | -3.260101 | 2.941842 | 0.4346278 | 12.31045 | 1.765313
2018-03-15 10:47 | 136107.7 | 600.0011 | 5 | 19 | 3.932456 | -3.259938 | 2.941842 | 0.54329 | 12.31045 | 2.194891
2018-03-15 10:49 | 136227.7 | 720.0003 | 5 | 19 | 3.891727 | -3.260009 | 2.941842 | 0.6519439 | 12.31045 | 2.619943
2018-03-15 10:51 | 136347.7 | 840.0002 | 5 | 19 | 3.852809 | -3.259938 | 2.941842 | 0.7606015 | 12.31045 | 3.040674
2018-03-15 10:53 | 136467.7 | 960.0019 | 5 | 19 | 3.816221 | -3.260089 | 2.941842 | 0.8692626 | 12.31045 | 3.457313
2018-03-15 10:55 | 136587.7 | 1080.002 | 5 | 19 | 3.782207 | -3.259963 | 2.941842 | 0.9779199 | 12.31045 | 3.870102
2018-03-15 10:57 | 136707.7 | 1200.0003 | 5 | 19 | 3.750652 | -3.26008 | 2.941842 | 1.086576 | 12.31045 | 4.279327
2018-03-15 10:59 | 136827.7 | 1320.0003 | 5 | 19 | 3.721166 | -3.26003 | 2.941842 | 1.195233 | 12.31045 | 4.685243
2018-03-15 11:01 | 136947.7 | 1440.001 | 5 | 19 | 3.693528 | -3.259904 | 2.941842 | 1.303891 | 12.31045 | 5.088058
2018-03-15 11:03 | 137067.7 | 1560.0011 | 5 | 19 | 3.667676 | -3.259986 | 2.941842 | 1.412548 | 12.31045 | 5.487967
2018-03-15 11:05 | 137187.7 | 1680.0019 | 5 | 19 | 3.643537 | -3.260127 | 2.941842 | 1.521205 | 12.31045 | 5.885156
2018-03-15 11:07 | 137307.7 | 1800.001 | 5 | 19 | 3.621318 | -3.259965 | 2.941842 | 1.629864 | 12.31045 | 6.279833
2018-03-15 11:09 | 137427.7 | 1920.0003 | 5 | 19 | 3.601136 | -3.259996 | 2.941842 | 1.738519 | 12.31045 | 6.672195
2018-03-15 11:11 | 137547.7 | 2040.001 | 5 | 19 | 3.582901 | -3.259993 | 2.941842 | 1.847172 | 12.31045 | 7.06246
2018-03-15 11:13 | 137667.7 | 2160.0003 | 5 | 19 | 3.56598 | -3.259935 | 2.941842 | 1.955831 | 12.31045 | 7.450847
2018-03-15 11:15 | 137787.7 | 2280.0011 | 5 | 19 | 3.549347 | -3.260101 | 2.941842 | 2.064487 | 12.31045 | 7.837412
2018-03-15 11:17 | 137907.7 | 2400.0003 | 5 | 19 | 3.531959 | -3.260101 | 2.941842 | 2.173144 | 12.31045 | 8.222139
2018-03-15 11:19 | 138027.7 | 2520.0011 | 5 | 19 | 3.513677 | -3.259984 | 2.941842 | 2.281798 | 12.31045 | 8.604912
2018-03-15 11:21 | 138147.7 | 2640.0004 | 5 | 19 | 3.494182 | -3.260075 | 2.941842 | 2.390452 | 12.31045 | 8.985646
2018-03-15 11:23 | 138267.7 | 2760.0003 | 5 | 19 | 3.470288 | -3.26003 | 2.941842 | 2.499104 | 12.31045 | 9.364074
2018-03-15 11:25 | 138387.7 | 2880.0004 | 5 | 19 | 3.434862 | -3.259953 | 2.941842 | 2.607761 | 12.31045 | 9.739339
2018-03-15 11:27 | 138507.7 | 3000.0005 | 5 | 19 | 3.384547 | -3.259988 | 2.941842 | 2.716419 | 12.31045 | 10.11001
2018-03-15 11:29 | 138627.7 | 3120.0022 | 5 | 19 | 3.297453 | -3.260056 | 2.941842 | 2.825077 | 12.31045 | 10.47358
2018-03-15 11:31 | 138747.7 | 3240.0016 | 5 | 19 | 3.034683 | -3.260049 | 2.941842 | 2.933733 | 12.31045 | 10.82108
2018-03-15 11:31 | 138754.5 | 3246.8314 | 5 | 19 | 2.999999 | -3.260049 | 2.941842 | 2.939914 | 12.31045 | 10.83974
2018-03-15 11:33 | 138874.5 | 120.0008 | 6 | 19 | 3.308711 | 0 | 2.941842 | 2.939914 | 12.31045 | 10.83974
2018-03-15 11:35 | 138994.5 | 240.0016 | 6 | 19 | 3.323106 | 0 | 2.941842 | 2.939914 | 12.31045 | 10.83974
2018-03-15 11:36 | 139054.5 | 300.0014 | 6 | 19 | 3.327626 | 0 | 2.941842 | 2.939914 | 12.31045 | 10.83974
2018-03-15 11:36 | 139054.5 | 0.0024 | 7 | 20 | 3.327645 | 0 | 0 | 0 | 0 | 0
2018-03-15 11:38 | 139174.6 | 120.0002 | 2 | 20 | 3.956109 | 4.889921 | 0.1622987 | 0 | 0.6229975 | 0
2018-03-15 11:40 | 139294.6 | 240.0003 | 2 | 20 | 3.999569 | 4.889894 | 0.3252781 | 0 | 1.271699 | 0
2018-03-15 11:42 | 139414.6 | 360.0009 | 2 | 20 | 4.035685 | 4.889992 | 0.4882613 | 0 | 1.92654 | 0
2018-03-15 11:44 | 139534.6 | 480.0011 | 2 | 20 | 4.067317 | 4.890078 | 0.6512455 | 0 | 2.58695 | 0
2018-03-15 11:46 | 139654.6 | 600.0018 | 2 | 20 | 4.093791 | 4.889915 | 0.8142236 | 0 | 3.252042 | 0
2018-03-15 11:48 | 139774.6 | 720.0019 | 2 | 20 | 4.117697 | 4.890305 | 0.9772072 | 0 | 3.921229 | 0
2018-03-15 11:50 | 139894.6 | 840.0003 | 2 | 20 | 4.142694 | 4.890009 | 1.140184 | 0 | 4.59431 | 0
2018-03-15 11:52 | 140014.6 | 960.0011 | 2 | 20 | 4.171853 | 4.8899 | 1.303168 | 0 | 5.271815 | 0
2018-03-15 11:54 | 140134.6 | 1080.0027 | 2 | 20 | 4.200401 | 4.786341 | 1.46589 | 0 | 5.953285 | 0
2018-03-15 11:56 | 140254.6 | 1200.0019 | 2 | 20 | 4.200402 | 4.193003 | 1.615356 | 0 | 6.581105 | 0
2018-03-15 11:58 | 140374.6 | 1320.0011 | 2 | 20 | 4.200377 | 3.638338 | 1.745773 | 0 | 7.128908 | 0
2018-03-15 12:00 | 140462.6 | 1408.0097 | 2 | 20 | 4.200391 | 3.259983 | 1.830044 | 0 | 7.482879 | 0
2018-03-15 12:02 | 140582.6 | 120.0003 | 3 | 20 | 4.230464 | 3.26001 | 1.93826 | 0 | 7.93895 | 0
2018-03-15 12:04 | 140702.6 | 240.0003 | 3 | 20 | 4.264653 | 3.260197 | 2.04692 | 0 | 8.400466 | 0
2018-03-15 12:06 | 140822.6 | 360.0011 | 3 | 20 | 4.301054 | 3.260063 | 2.155578 | 0 | 8.865814 | 0
2018-03-15 12:08 | 140942.6 | 480.0019 | 3 | 20 | 4.339464 | 3.259899 | 2.264239 | 0 | 9.335242 | 0
2018-03-15 12:10 | 141062.6 | 600.0011 | 3 | 20 | 4.379555 | 3.260159 | 2.372893 | 0 | 9.808904 | 0
2018-03-15 12:12 | 141182.6 | 720.0003 | 3 | 20 | 4.400406 | 2.935078 | 2.478693 | 0 | 10.27389 | 0
2018-03-15 12:14 | 141302.6 | 840.0003 | 3 | 20 | 4.400411 | 2.43742 | 2.567887 | 0 | 10.66638 | 0
2018-03-15 12:16 | 141422.6 | 960.0003 | 3 | 20 | 4.400384 | 2.037878 | 2.642229 | 0 | 10.99351 | 0
2018-03-15 12:18 | 141542.6 | 1080.0003 | 3 | 20 | 4.400386 | 1.715666 | 2.704587 | 0 | 11.26791 | 0
2018-03-15 12:20 | 141662.6 | 1200.0018 | 3 | 20 | 4.40037 | 1.454044 | 2.757252 | 0 | 11.49966 | 0
2018-03-15 12:22 | 141782.6 | 1320.0018 | 3 | 20 | 4.400369 | 1.241405 | 2.802045 | 0 | 11.69676 | 0
2018-03-15 12:24 | 141902.6 | 1440.0011 | 3 | 20 | 4.400354 | 1.066492 | 2.840405 | 0 | 11.86556 | 0
2018-03-15 12:26 | 142022.6 | 1560.001 | 3 | 20 | 4.400353 | 0.9226913 | 2.873472 | 0 | 12.01107 | 0
2018-03-15 12:28 | 142142.6 | 1680.0003 | 3 | 20 | 4.400339 | 0.8027515 | 2.902156 | 0 | 12.13728 | 0
2018-03-15 12:30 | 142262.6 | 1800.0018 | 3 | 20 | 4.400348 | 0.7018242 | 2.927176 | 0 | 12.24739 | 0
2018-03-15 12:31 | 142330.3 | 1867.6944 | 3 | 20 | 4.400326 | 0.6519947 | 2.939897 | 0 | 12.30336 | 0
2018-03-15 12:33 | 142450.4 | 120.0003 | 4 | 20 | 4.353319 | 0 | 2.939897 | 0 | 12.30336 | 0
2018-03-15 12:35 | 142570.4 | 240.001 | 4 | 20 | 4.350118 | 0 | 2.939897 | 0 | 12.30336 | 0
2018-03-15 12:36 | 142630.4 | 300.0025 | 4 | 20 | 4.349128 | 0 | 2.939897 | 0 | 12.30336 | 0
2018-03-15 12:38 | 142750.5 | 120.0002 | 5 | 20 | 4.101676 | -3.259977 | 2.939897 | 0.1086587 | 12.30336 | 0.4489366
2018-03-15 12:40 | 142870.5 | 240.0003 | 5 | 20 | 4.05858 | -3.260019 | 2.939897 | 0.2173135 | 12.30336 | 0.8922461
2018-03-15 12:42 | 142990.5 | 360.0018 | 5 | 20 | 4.016014 | -3.259951 | 2.939897 | 0.3259616 | 12.30336 | 1.33089
2018-03-15 12:44 | 143110.5 | 480.0002 | 5 | 20 | 3.97358 | -3.259991 | 2.939897 | 0.4346271 | 12.30336 | 1.764984
2018-03-15 12:46 | 143230.5 | 600.0018 | 5 | 20 | 3.931684 | -3.260077 | 2.939897 | 0.5432838 | 12.30336 | 2.194457
2018-03-15 12:48 | 143350.5 | 720.001 | 5 | 20 | 3.890951 | -3.260108 | 2.939897 | 0.6519417 | 12.30336 | 2.619438
2018-03-15 12:50 | 143470.5 | 840.0018 | 5 | 20 | 3.852044 | -3.259867 | 2.939897 | 0.7605976 | 12.30336 | 3.04008
2018-03-15 12:52 | 143590.5 | 960.0004 | 5 | 20 | 3.815477 | -3.260093 | 2.939897 | 0.8692566 | 12.30336 | 3.45663
2018-03-15 12:54 | 143710.5 | 1080.0018 | 5 | 20 | 3.78144 | -3.260017 | 2.939897 | 0.9779164 | 12.30336 | 3.869347
2018-03-15 12:56 | 143830.5 | 1200.001 | 5 | 20 | 3.749888 | -3.260103 | 2.939897 | 1.086569 | 12.30336 | 4.278474
2018-03-15 12:58 | 143950.5 | 1320.0018 | 5 | 20 | 3.720416 | -3.260202 | 2.939897 | 1.195226 | 12.30336 | 4.684309
2018-03-15 13:00 | 144070.5 | 1440.001 | 5 | 20 | 3.692844 | -3.260026 | 2.939897 | 1.303885 | 12.30336 | 5.087052
2018-03-15 13:02 | 144190.5 | 1560.001 | 5 | 20 | 3.667028 | -3.260026 | 2.939897 | 1.412542 | 12.30336 | 5.486886
2018-03-15 13:04 | 144310.5 | 1680.0002 | 5 | 20 | 3.642912 | -3.259975 | 2.939897 | 1.521199 | 12.30336 | 5.884011
2018-03-15 13:06 | 144430.5 | 1800.001 | 5 | 20 | 3.62072 | -3.260007 | 2.939897 | 1.629857 | 12.30336 | 6.278619
2018-03-15 13:08 | 144550.5 | 1920.001 | 5 | 20 | 3.600545 | -3.260072 | 2.939897 | 1.738511 | 12.30336 | 6.670911
2018-03-15 13:10 | 144670.5 | 2040.0012 | 5 | 20 | 3.582371 | -3.259986 | 2.939897 | 1.847165 | 12.30336 | 7.061121
2018-03-15 13:12 | 144790.5 | 2160.0019 | 5 | 20 | 3.565493 | -3.260075 | 2.939897 | 1.955825 | 12.30336 | 7.449455
2018-03-15 13:14 | 144910.5 | 2280.0002 | 5 | 20 | 3.548853 | -3.260112 | 2.939897 | 2.064478 | 12.30336 | 7.835955
2018-03-15 13:16 | 145030.5 | 2400.0018 | 5 | 20 | 3.531518 | -3.259785 | 2.939897 | 2.173133 | 12.30336 | 8.220624
2018-03-15 13:18 | 145150.5 | 2520.0018 | 5 | 20 | 3.513211 | -3.260005 | 2.939897 | 2.281791 | 12.30336 | 8.603363
2018-03-15 13:20 | 145270.5 | 2640.001 | 5 | 20 | 3.49368 | -3.260183 | 2.939897 | 2.390443 | 12.30336 | 8.984036
2018-03-15 13:22 | 145390.5 | 2760.0019 | 5 | 20 | 3.469681 | -3.259954 | 2.939897 | 2.4991 | 12.30336 | 9.362425
2018-03-15 13:24 | 145510.5 | 2880.0019 | 5 | 20 | 3.434107 | -3.259988 | 2.939897 | 2.607758 | 12.30336 | 9.737616
2018-03-15 13:26 | 145630.5 | 3000.0002 | 5 | 20 | 3.383468 | -3.260019 | 2.939897 | 2.716408 | 12.30336 | 10.10816
2018-03-15 13:28 | 145750.5 | 3120.001 | 5 | 20 | 3.295513 | -3.259974 | 2.939897 | 2.825066 | 12.30336 | 10.47158
2018-03-15 13:30 | 145870.5 | 3240.0002 | 5 | 20 | 3.026285 | -3.260054 | 2.939897 | 2.933717 | 12.30336 | 10.81864
2018-03-15 13:30 | 145875.6 | 3245.0839 | 5 | 20 | 2.999968 | -3.260028 | 2.939897 | 2.938319 | 12.30336 | 10.83251
2018-03-15 13:32 | 145995.6 | 120.0003 | 6 | 20 | 3.309671 | 0 | 2.939897 | 2.938319 | 12.30336 | 10.83251
2018-03-15 13:34 | 146115.6 | 240.0019 | 6 | 20 | 3.324122 | 0 | 2.939897 | 2.938319 | 12.30336 | 10.83251
2018-03-15 13:35 | 146175.6 | 300.0025 | 6 | 20 | 3.328656 | 0 | 2.939897 | 2.938319 | 12.30336 | 10.83251
2018-03-15 13:35 | 146175.6 | 0.0024 | 7 | 21 | 3.328672 | 0 | 0 | 0 | 0 | 0
2018-03-15 13:37 | 146295.7 | 120.0019 | 2 | 21 | 3.956554 | 4.889795 | 0.1623003 | 4.517e-09 | 0.6231278 | 1.5036e-08
2018-03-15 13:39 | 146415.7 | 240.0028 | 2 | 21 | 3.999968 | 4.890055 | 0.3252864 | 4.517e-09 | 1.271917 | 1.5036e-08
2018-03-15 13:41 | 146535.7 | 360.0012 | 2 | 21 | 4.036076 | 4.889818 | 0.4882602 | 4.517e-09 | 1.926787 | 1.5036e-08
2018-03-15 13:43 | 146655.7 | 480.0005 | 2 | 21 | 4.067708 | 4.889811 | 0.6512423 | 4.517e-09 | 2.587251 | 1.5036e-08
2018-03-15 13:45 | 146775.7 | 600.0005 | 2 | 21 | 4.094232 | 4.889858 | 0.8142316 | 4.517e-09 | 3.252459 | 1.5036e-08
2018-03-15 13:47 | 146895.7 | 720.0011 | 2 | 21 | 4.118114 | 4.889824 | 0.9772127 | 4.517e-09 | 3.921705 | 1.5036e-08
2018-03-15 13:49 | 147015.7 | 840.0012 | 2 | 21 | 4.143405 | 4.890013 | 1.140189 | 4.517e-09 | 4.594883 | 1.5036e-08
2018-03-15 13:51 | 147135.7 | 960.002 | 2 | 21 | 4.172636 | 4.889862 | 1.303174 | 4.517e-09 | 5.272517 | 1.5036e-08
2018-03-15 13:53 | 147255.7 | 1080.0012 | 2 | 21 | 4.200388 | 4.771107 | 1.465807 | 4.517e-09 | 5.953728 | 1.5036e-08
2018-03-15 13:55 | 147375.7 | 1200.0012 | 2 | 21 | 4.200402 | 4.180653 | 1.614837 | 4.517e-09 | 6.579714 | 1.5036e-08
2018-03-15 13:57 | 147495.7 | 1320.0006 | 2 | 21 | 4.200384 | 3.627914 | 1.744862 | 4.517e-09 | 7.125872 | 1.5036e-08
2018-03-15 13:58 | 147581.5 | 1405.7929 | 2 | 21 | 4.200397 | 3.259972 | 1.826881 | 4.517e-09 | 7.470382 | 1.5036e-08
2018-03-15 14:00 | 147701.5 | 120.0009 | 3 | 21 | 4.230435 | 3.260056 | 1.935101 | 4.517e-09 | 7.92647 | 1.5036e-08
2018-03-15 14:02 | 147821.5 | 240.0002 | 3 | 21 | 4.264653 | 3.259987 | 2.043758 | 4.517e-09 | 8.387975 | 1.5036e-08
2018-03-15 14:04 | 147941.5 | 360.0009 | 3 | 21 | 4.301103 | 3.259995 | 2.152415 | 4.517e-09 | 8.85332 | 1.5036e-08
2018-03-15 14:06 | 148061.5 | 480.0018 | 3 | 21 | 4.339488 | 3.260075 | 2.261072 | 4.517e-09 | 9.322734 | 1.5036e-08
2018-03-15 14:08 | 148181.5 | 600.0001 | 3 | 21 | 4.379552 | 3.259995 | 2.369729 | 4.517e-09 | 9.79641 | 1.5036e-08
2018-03-15 14:10 | 148301.5 | 720.0001 | 3 | 21 | 4.400395 | 2.93469 | 2.475522 | 4.517e-09 | 10.26137 | 1.5036e-08
2018-03-15 14:12 | 148421.5 | 840.001 | 3 | 21 | 4.400375 | 2.437206 | 2.564732 | 4.517e-09 | 10.65392 | 1.5036e-08
2018-03-15 14:14 | 148541.5 | 960.001 | 3 | 21 | 4.400383 | 2.038956 | 2.639101 | 4.517e-09 | 10.98118 | 1.5036e-08
2018-03-15 14:16 | 148661.5 | 1080.001 | 3 | 21 | 4.400378 | 1.716389 | 2.701492 | 4.517e-09 | 11.25572 | 1.5036e-08
2018-03-15 14:18 | 148781.5 | 1200.001 | 3 | 21 | 4.400376 | 1.455368 | 2.754198 | 4.517e-09 | 11.48765 | 1.5036e-08
2018-03-15 14:20 | 148901.5 | 1320.0003 | 3 | 21 | 4.400376 | 1.242666 | 2.799033 | 4.517e-09 | 11.68494 | 1.5036e-08
2018-03-15 14:22 | 149021.5 | 1440.0009 | 3 | 21 | 4.400325 | 1.067362 | 2.837439 | 4.517e-09 | 11.85394 | 1.5036e-08
2018-03-15 14:24 | 149141.5 | 1560.0018 | 3 | 21 | 4.40035 | 0.923872 | 2.870556 | 4.517e-09 | 11.99967 | 1.5036e-08
2018-03-15 14:26 | 149261.5 | 1680.0018 | 3 | 21 | 4.400326 | 0.8037758 | 2.899289 | 4.517e-09 | 12.1261 | 1.5036e-08
2018-03-15 14:28 | 149381.5 | 1800.0017 | 3 | 21 | 4.400349 | 0.7037144 | 2.924362 | 4.517e-09 | 12.23643 | 1.5036e-08
2018-03-15 14:30 | 149451.4 | 1869.9199 | 3 | 21 | 4.400349 | 0.6519985 | 2.937514 | 4.517e-09 | 12.2943 | 1.5036e-08
2018-03-15 14:32 | 149571.5 | 119.9999 | 4 | 21 | 4.353233 | 0 | 2.937514 | 4.517e-09 | 12.2943 | 1.5036e-08
2018-03-15 14:34 | 149691.5 | 239.9999 | 4 | 21 | 4.350038 | 0 | 2.937514 | 4.517e-09 | 12.2943 | 1.5036e-08
2018-03-15 14:35 | 149751.5 | 300.0013 | 4 | 21 | 4.349028 | 0 | 2.937514 | 4.517e-09 | 12.2943 | 1.5036e-08
2018-03-15 14:37 | 149871.6 | 120.0003 | 5 | 21 | 4.101084 | -3.260085 | 2.937514 | 0.1086598 | 12.2943 | 0.4488842
2018-03-15 14:39 | 149991.6 | 240.0027 | 5 | 21 | 4.057987 | -3.260047 | 2.937514 | 0.2173197 | 12.2943 | 0.8921513
2018-03-15 14:41 | 150111.6 | 360.0011 | 5 | 21 | 4.015397 | -3.260014 | 2.937514 | 0.3259721 | 12.2943 | 1.330747
2018-03-15 14:43 | 150231.6 | 480.0019 | 5 | 21 | 3.972934 | -3.259806 | 2.937514 | 0.434628 | 12.2943 | 1.764734
2018-03-15 14:45 | 150351.6 | 600.0003 | 5 | 21 | 3.931022 | -3.259963 | 2.937514 | 0.5432891 | 12.2943 | 2.19415
2018-03-15 14:47 | 150471.6 | 720.0019 | 5 | 21 | 3.890284 | -3.260028 | 2.937514 | 0.651949 | 12.2943 | 2.619068
2018-03-15 14:49 | 150591.6 | 840.0019 | 5 | 21 | 3.851391 | -3.260072 | 2.937514 | 0.7606024 | 12.2943 | 3.039629
2018-03-15 14:51 | 150711.6 | 960.0003 | 5 | 21 | 3.814825 | -3.260022 | 2.937514 | 0.8692602 | 12.2943 | 3.456103
2018-03-15 14:53 | 150831.6 | 1080.0011 | 5 | 21 | 3.780798 | -3.260026 | 2.937514 | 0.9779183 | 12.2943 | 3.868743
2018-03-15 14:55 | 150951.6 | 1200.0011 | 5 | 21 | 3.749278 | -3.260028 | 2.937514 | 1.086577 | 12.2943 | 4.277827
2018-03-15 14:57 | 151071.6 | 1320.0011 | 5 | 21 | 3.719854 | -3.259967 | 2.937514 | 1.195234 | 12.2943 | 4.683593
2018-03-15 14:59 | 151191.6 | 1440.0019 | 5 | 21 | 3.692287 | -3.259995 | 2.937514 | 1.303893 | 12.2943 | 5.086276
2018-03-15 15:01 | 151311.6 | 1560.0011 | 5 | 21 | 3.666452 | -3.260169 | 2.937514 | 1.412549 | 12.2943 | 5.486044
2018-03-15 15:03 | 151431.6 | 1680.0011 | 5 | 21 | 3.642381 | -3.260043 | 2.937514 | 1.521199 | 12.2943 | 5.883081
2018-03-15 15:05 | 151551.6 | 1800.0003 | 5 | 21 | 3.62023 | -3.26004 | 2.937514 | 1.62986 | 12.2943 | 6.277646
2018-03-15 15:07 | 151671.6 | 1920.0003 | 5 | 21 | 3.600093 | -3.260015 | 2.937514 | 1.738515 | 12.2943 | 6.669886
2018-03-15 15:09 | 151791.6 | 2040.0003 | 5 | 21 | 3.581909 | -3.260036 | 2.937514 | 1.84717 | 12.2943 | 7.060054
2018-03-15 15:11 | 151911.6 | 2160.0019 | 5 | 21 | 3.565017 | -3.259975 | 2.937514 | 1.955828 | 12.2943 | 7.448331
2018-03-15 15:13 | 152031.6 | 2280.0019 | 5 | 21 | 3.548419 | -3.260078 | 2.937514 | 2.064486 | 12.2943 | 7.834797
2018-03-15 15:15 | 152151.6 | 2400.0011 | 5 | 21 | 3.531058 | -3.259974 | 2.937514 | 2.17314 | 12.2943 | 8.219417
2018-03-15 15:17 | 152271.6 | 2520.0011 | 5 | 21 | 3.51275 | -3.259932 | 2.937514 | 2.281795 | 12.2943 | 8.602095
2018-03-15 15:19 | 152391.6 | 2640.0011 | 5 | 21 | 3.493207 | -3.260035 | 2.937514 | 2.390452 | 12.2943 | 8.982735
2018-03-15 15:21 | 152511.6 | 2760.0003 | 5 | 21 | 3.469121 | -3.260047 | 2.937514 | 2.499109 | 12.2943 | 9.361066
2018-03-15 15:23 | 152631.6 | 2880.0013 | 5 | 21 | 3.433447 | -3.259942 | 2.937514 | 2.60776 | 12.2943 | 9.73617
2018-03-15 15:25 | 152751.6 | 3000.0011 | 5 | 21 | 3.382592 | -3.260026 | 2.937514 | 2.716415 | 12.2943 | 10.10665
2018-03-15 15:27 | 152871.6 | 3120.0019 | 5 | 21 | 3.293772 | -3.260022 | 2.937514 | 2.82508 | 12.2943 | 10.46996
2018-03-15 15:29 | 152991.6 | 3240.0002 | 5 | 21 | 3.019619 | -3.260101 | 2.937514 | 2.933733 | 12.2943 | 10.81666
2018-03-15 15:29 | 152995.3 | 3243.7432 | 5 | 21 | 2.99997 | -3.260159 | 2.937514 | 2.937124 | 12.2943 | 10.82687
2018-03-15 15:31 | 153115.3 | 119.9998 | 6 | 21 | 3.31075 | 0 | 2.937514 | 2.937124 | 12.2943 | 10.82687
2018-03-15 15:33 | 153235.3 | 240 | 6 | 21 | 3.325264 | 0 | 2.937514 | 2.937124 | 12.2943 | 10.82687
2018-03-15 15:34 | 153295.4 | 300.0022 | 6 | 21 | 3.329804 | 0 | 2.937514 | 2.937124 | 12.2943 | 10.82687
2018-03-15 15:34 | 153295.4 | 0.0024 | 7 | 22 | 3.329821 | 0 | 0 | 0 | 0 | 0
2018-03-15 15:36 | 153415.4 | 120.0018 | 2 | 22 | 3.957076 | 4.889837 | 0.1623003 | 0 | 0.6232748 | 0
2018-03-15 15:38 | 153535.4 | 240.001 | 2 | 22 | 4.000371 | 4.88991 | 0.3252839 | 0 | 1.272125 | 0
2018-03-15 15:40 | 153655.4 | 360.0018 | 2 | 22 | 4.036461 | 4.889795 | 0.4882702 | 0 | 1.927107 | 0
2018-03-15 15:42 | 153775.4 | 480.0018 | 2 | 22 | 4.068103 | 4.889994 | 0.6512488 | 0 | 2.587623 | 0
2018-03-15 15:44 | 153895.4 | 600.0018 | 2 | 22 | 4.09461 | 4.889925 | 0.8142315 | 0 | 3.252866 | 0
2018-03-15 15:46 | 154015.4 | 720.001 | 2 | 22 | 4.118446 | 4.8902 | 0.9772161 | 0 | 3.92218 | 0
2018-03-15 15:48 | 154135.4 | 840.0002 | 2 | 22 | 4.143535 | 4.889973 | 1.140196 | 0 | 4.595403 | 0
2018-03-15 15:50 | 154255.4 | 960.0018 | 2 | 22 | 4.172735 | 4.889956 | 1.303181 | 0 | 5.273058 | 0
2018-03-15 15:52 | 154375.4 | 1080.002 | 2 | 22 | 4.200412 | 4.77103 | 1.465813 | 0 | 5.954271 | 0
2018-03-15 15:54 | 154495.4 | 1200.0011 | 2 | 22 | 4.200381 | 4.180937 | 1.614856 | 0 | 6.58031 | 0
2018-03-15 15:56 | 154615.4 | 1320 | 2 | 22 | 4.200394 | 3.630318 | 1.744927 | 0 | 7.126661 | 0
2018-03-15 15:57 | 154702 | 1406.5512 | 2 | 22 | 4.200396 | 3.259977 | 1.827691 | 0 | 7.474299 | 0
2018-03-15 15:59 | 154822 | 120.0002 | 3 | 22 | 4.230537 | 3.259947 | 1.935905 | 0 | 7.930367 | 0
2018-03-15 16:01 | 154942 | 240.001 | 3 | 22 | 4.264779 | 3.260138 | 2.044563 | 0 | 8.39189 | 0
2018-03-15 16:03 | 155062 | 360.0018 | 3 | 22 | 4.301255 | 3.260086 | 2.153222 | 0 | 8.857258 | 0
2018-03-15 16:05 | 155182 | 480.001 | 3 | 22 | 4.339724 | 3.259901 | 2.26188 | 0 | 9.326697 | 0
2018-03-15 16:07 | 155302 | 600.0002 | 3 | 22 | 4.379841 | 3.260069 | 2.370534 | 0 | 9.800391 | 0
2018-03-15 16:09 | 155422 | 720.0002 | 3 | 22 | 4.400391 | 2.931793 | 2.476258 | 0 | 10.26506 | 0
2018-03-15 16:11 | 155542 | 840.0012 | 3 | 22 | 4.400383 | 2.435181 | 2.565384 | 0 | 10.65725 | 0
2018-03-15 16:13 | 155662 | 960.0011 | 3 | 22 | 4.400374 | 2.037548 | 2.639695 | 0 | 10.98425 | 0
2018-03-15 16:15 | 155782 | 1080.0003 | 3 | 22 | 4.400392 | 1.715914 | 2.70205 | 0 | 11.25863 | 0
2018-03-15 16:17 | 155902 | 1200.0011 | 3 | 22 | 4.400378 | 1.454788 | 2.754732 | 0 | 11.49045 | 0
2018-03-15 16:19 | 156022 | 1320.0011 | 3 | 22 | 4.400363 | 1.241974 | 2.799553 | 0 | 11.68768 | 0
2018-03-15 16:21 | 156142 | 1440.0003 | 3 | 22 | 4.40036 | 1.068169 | 2.837961 | 0 | 11.85669 | 0
2018-03-15 16:23 | 156262 | 1560.0011 | 3 | 22 | 4.400346 | 0.9243641 | 2.871087 | 0 | 12.00246 | 0
2018-03-15 16:25 | 156382 | 1680.0012 | 3 | 22 | 4.400335 | 0.8038921 | 2.899832 | 0 | 12.12894 | 0
2018-03-15 16:27 | 156502 | 1800.001 | 3 | 22 | 4.400362 | 0.703907 | 2.92491 | 0 | 12.23929 | 0
2018-03-15 16:28 | 156571.6 | 1869.6193 | 3 | 22 | 4.400337 | 0.6519871 | 2.938011 | 0 | 12.29694 | 0
2018-03-15 16:30 | 156691.7 | 120.001 | 4 | 22 | 4.353185 | 0 | 2.938011 | 0 | 12.29694 | 0
2018-03-15 16:32 | 156811.7 | 240.0002 | 4 | 22 | 4.349991 | 0 | 2.938011 | 0 | 12.29694 | 0
2018-03-15 16:33 | 156871.7 | 300.004 | 4 | 22 | 4.348943 | 0 | 2.938011 | 0 | 12.29694 | 0
2018-03-15 16:35 | 156991.8 | 120.0011 | 5 | 22 | 4.100951 | -3.25972 | 2.938011 | 0.108656 | 12.29694 | 0.4488546
2018-03-15 16:37 | 157111.8 | 240.0018 | 5 | 22 | 4.057799 | -3.260085 | 2.938011 | 0.2173165 | 12.29694 | 0.8921058
2018-03-15 16:39 | 157231.8 | 360.0001 | 5 | 22 | 4.015153 | -3.259935 | 2.938011 | 0.3259624 | 12.29694 | 1.330653
2018-03-15 16:41 | 157351.8 | 480.001 | 5 | 22 | 3.972675 | -3.260049 | 2.938011 | 0.4346259 | 12.29694 | 1.764643
2018-03-15 16:43 | 157471.8 | 600.0004 | 5 | 22 | 3.930753 | -3.26016 | 2.938011 | 0.5432842 | 12.29694 | 2.194022
2018-03-15 16:45 | 157591.8 | 720.002 | 5 | 22 | 3.89 | -3.260043 | 2.938011 | 0.6519389 | 12.29694 | 2.61889
2018-03-15 16:47 | 157711.8 | 840.001 | 5 | 22 | 3.851064 | -3.260143 | 2.938011 | 0.7605997 | 12.29694 | 3.039446
2018-03-15 16:49 | 157831.8 | 960.0013 | 5 | 22 | 3.814505 | -3.259995 | 2.938011 | 0.8692607 | 12.29694 | 3.455898
2018-03-15 16:51 | 157951.8 | 1080.0012 | 5 | 22 | 3.780525 | -3.260026 | 2.938011 | 0.9779162 | 12.29694 | 3.868496
2018-03-15 16:53 | 158071.8 | 1200.0011 | 5 | 22 | 3.749029 | -3.259998 | 2.938011 | 1.086563 | 12.29694 | 4.277509
2018-03-15 16:55 | 158191.8 | 1320.0012 | 5 | 22 | 3.719594 | -3.25994 | 2.938011 | 1.195235 | 12.29694 | 4.683307
2018-03-15 16:57 | 158311.8 | 1440.0004 | 5 | 22 | 3.692001 | -3.260093 | 2.938011 | 1.303893 | 12.29694 | 5.085955
2018-03-15 16:59 | 158431.8 | 1560.0019 | 5 | 22 | 3.666206 | -3.260057 | 2.938011 | 1.412553 | 12.29694 | 5.485713
2018-03-15 17:01 | 158551.8 | 1680.0012 | 5 | 22 | 3.642118 | -3.259967 | 2.938011 | 1.52121 | 12.29694 | 5.882745
2018-03-15 17:03 | 158671.8 | 1800.0019 | 5 | 22 | 3.619951 | -3.260059 | 2.938011 | 1.629863 | 12.29694 | 6.277251
2018-03-15 17:05 | 158791.8 | 1920.0019 | 5 | 22 | 3.599862 | -3.259984 | 2.938011 | 1.738521 | 12.29694 | 6.669478
2018-03-15 17:07 | 158911.8 | 2040.0013 | 5 | 22 | 3.581686 | -3.259991 | 2.938011 | 1.847175 | 12.29694 | 7.059615
2018-03-15 17:09 | 159031.8 | 2160.0004 | 5 | 22 | 3.564836 | -3.260098 | 2.938011 | 1.955835 | 12.29694 | 7.447879
2018-03-15 17:11 | 159151.8 | 2280.0013 | 5 | 22 | 3.548212 | -3.26003 | 2.938011 | 2.064487 | 12.29694 | 7.834302
2018-03-15 17:13 | 159271.8 | 2400.0003 | 5 | 22 | 3.530825 | -3.260045 | 2.938011 | 2.173145 | 12.29694 | 8.218908
2018-03-15 17:15 | 159391.8 | 2520.0011 | 5 | 22 | 3.512507 | -3.260091 | 2.938011 | 2.281801 | 12.29694 | 8.601563
2018-03-15 17:17 | 159511.8 | 2640.0012 | 5 | 22 | 3.492936 | -3.260024 | 2.938011 | 2.390453 | 12.29694 | 8.982162
2018-03-15 17:19 | 159631.8 | 2760.0012 | 5 | 22 | 3.468814 | -3.260064 | 2.938011 | 2.499115 | 12.29694 | 9.360477
2018-03-15 17:21 | 159751.8 | 2880.0012 | 5 | 22 | 3.43302 | -3.260117 | 2.938011 | 2.607775 | 12.29694 | 9.735573
2018-03-15 17:23 | 159871.8 | 3000.0004 | 5 | 22 | 3.381939 | -3.259967 | 2.938011 | 2.716435 | 12.29694 | 10.10601
2018-03-15 17:25 | 159991.8 | 3120.0005 | 5 | 22 | 3.292696 | -3.260033 | 2.938011 | 2.825092 | 12.29694 | 10.46921
2018-03-15 17:27 | 160111.8 | 3240.0004 | 5 | 22 | 3.014935 | -3.26012 | 2.938011 | 2.933751 | 12.29694 | 10.8157
2018-03-15 17:27 | 160114.6 | 3242.8177 | 5 | 22 | 2.99999 | -3.259988 | 2.938011 | 2.936302 | 12.29694 | 10.82337
2018-03-15 17:29 | 160234.6 | 120.0018 | 6 | 22 | 3.311315 | 0 | 2.938011 | 2.936302 | 12.29694 | 10.82337
2018-03-15 17:31 | 160354.6 | 240.0019 | 6 | 22 | 3.325855 | 0 | 2.938011 | 2.936302 | 12.29694 | 10.82337
2018-03-15 17:32 | 160414.6 | 300.0025 | 6 | 22 | 3.330391 | 0 | 2.938011 | 2.936302 | 12.29694 | 10.82337
2018-03-15 17:32 | 160414.6 | 0.0024 | 7 | 23 | 3.330511 | 0 | 0 | 0 | 0 | 0
2018-03-15 17:34 | 160534.7 | 120.001 | 2 | 23 | 3.957113 | 4.889925 | 0.1623118 | 0 | 0.6233722 | 0
2018-03-15 17:36 | 160654.7 | 240.0018 | 2 | 23 | 4.000405 | 4.8899 | 0.3252991 | 0 | 1.272242 | 0
2018-03-15 17:38 | 160774.7 | 360.0002 | 2 | 23 | 4.036503 | 4.889854 | 0.4882764 | 0 | 1.927193 | 0
2018-03-15 17:40 | 160894.7 | 480.0018 | 2 | 23 | 4.068068 | 4.889839 | 0.6512582 | 0 | 2.587722 | 0
2018-03-15 17:42 | 161014.7 | 600.0002 | 2 | 23 | 4.094556 | 4.889891 | 0.8142462 | 0 | 3.252978 | 0
2018-03-15 17:44 | 161134.7 | 720.0018 | 2 | 23 | 4.118421 | 4.889933 | 0.9772338 | 0 | 3.922299 | 0
2018-03-15 17:46 | 161254.7 | 840.0018 | 2 | 23 | 4.143513 | 4.889839 | 1.140211 | 0 | 4.595509 | 0
2018-03-15 17:48 | 161374.7 | 960.001 | 2 | 23 | 4.172727 | 4.88995 | 1.303194 | 0 | 5.273148 | 0
2018-03-15 17:50 | 161494.7 | 1080.0003 | 2 | 23 | 4.200401 | 4.771101 | 1.465829 | 0 | 5.954369 | 0
2018-03-15 17:52 | 161614.7 | 1200.0019 | 2 | 23 | 4.200394 | 4.180668 | 1.614876 | 0 | 6.580426 | 0
2018-03-15 17:54 | 161734.7 | 1320.001 | 2 | 23 | 4.200398 | 3.626856 | 1.74486 | 0 | 7.126413 | 0
2018-03-15 17:56 | 161820.4 | 1405.7072 | 2 | 23 | 4.200392 | 3.259972 | 1.826778 | 0 | 7.4705 | 0
2018-03-15 17:58 | 161940.4 | 120.0018 | 3 | 23 | 4.230492 | 3.260132 | 1.935 | 0 | 7.926596 | 0
2018-03-15 18:00 | 162060.4 | 240.0009 | 3 | 23 | 4.264676 | 3.260099 | 2.043661 | 0 | 8.388119 | 0
2018-03-15 18:02 | 162180.4 | 360.0007 | 3 | 23 | 4.301144 | 3.260098 | 2.152315 | 0 | 8.853456 | 0
2018-03-15 18:04 | 162300.4 | 480.0002 | 3 | 23 | 4.339554 | 3.259817 | 2.260973 | 0 | 9.322881 | 0
2018-03-15 18:06 | 162420.4 | 600 | 3 | 23 | 4.379694 | 3.260029 | 2.369631 | 0 | 9.796576 | 0
2018-03-15 18:08 | 162540.4 | 720.001 | 3 | 23 | 4.4004 | 2.933352 | 2.475396 | 0 | 10.26142 | 0
2018-03-15 18:10 | 162660.4 | 840.0018 | 3 | 23 | 4.400396 | 2.437056 | 2.564564 | 0 | 10.65379 | 0
2018-03-15 18:12 | 162780.4 | 960.001 | 3 | 23 | 4.400397 | 2.038485 | 2.638901 | 0 | 10.9809 | 0
2018-03-15 18:14 | 162900.4 | 1080.0018 | 3 | 23 | 4.400365 | 1.716331 | 2.701278 | 0 | 11.25539 | 0
2018-03-15 18:16 | 163020.4 | 1200.0003 | 3 | 23 | 4.400385 | 1.455164 | 2.753976 | 0 | 11.48728 | 0
2018-03-15 18:18 | 163140.4 | 1320.0018 | 3 | 23 | 4.400375 | 1.242189 | 2.798807 | 0 | 11.68455 | 0
2018-03-15 18:20 | 163260.4 | 1440.001 | 3 | 23 | 4.40036 | 1.067389 | 2.837202 | 0 | 11.8535 | 0
2018-03-15 18:22 | 163380.4 | 1560.0018 | 3 | 23 | 4.400351 | 0.9235249 | 2.870299 | 0 | 11.99914 | 0
2018-03-15 18:24 | 163500.4 | 1680.001 | 3 | 23 | 4.400336 | 0.803627 | 2.899013 | 0 | 12.12549 | 0
2018-03-15 18:26 | 163620.4 | 1800.0003 | 3 | 23 | 4.400353 | 0.7032356 | 2.924068 | 0 | 12.23574 | 0
2018-03-15 18:27 | 163689.6 | 1869.1567 | 3 | 23 | 4.400342 | 0.6519947 | 2.937072 | 0 | 12.29296 | 0
2018-03-15 18:29 | 163809.6 | 120.0011 | 4 | 23 | 4.353143 | 0 | 2.937073 | 0 | 12.29297 | 0
2018-03-15 18:31 | 163929.6 | 240.0018 | 4 | 23 | 4.349958 | 0 | 2.937073 | 0 | 12.29297 | 0
2018-03-15 18:32 | 163989.6 | 300.0016 | 4 | 23 | 4.348949 | 0 | 2.937073 | 0 | 12.29297 | 0
2018-03-15 18:34 | 164109.7 | 120.0003 | 5 | 23 | 4.100614 | -3.259949 | 2.937073 | 0.1086557 | 12.29297 | 0.4488215
2018-03-15 18:36 | 164229.7 | 240.0018 | 5 | 23 | 4.057429 | -3.26011 | 2.937073 | 0.2173143 | 12.29297 | 0.8920273
2018-03-15 18:38 | 164349.7 | 360 | 5 | 23 | 4.01476 | -3.260082 | 2.937073 | 0.325969 | 12.29297 | 1.330568
2018-03-15 18:40 | 164469.7 | 480.0007 | 5 | 23 | 3.972248 | -3.259953 | 2.937073 | 0.4346268 | 12.29297 | 1.76449
2018-03-15 18:42 | 164589.7 | 600.001 | 5 | 23 | 3.930306 | -3.26003 | 2.937073 | 0.543284 | 12.29297 | 2.193817
2018-03-15 18:44 | 164709.7 | 720.0019 | 5 | 23 | 3.889521 | -3.260012 | 2.937073 | 0.651944 | 12.29297 | 2.618655
2018-03-15 18:46 | 164829.7 | 840.001 | 5 | 23 | 3.850606 | -3.260112 | 2.937073 | 0.7606001 | 12.29297 | 3.03914
2018-03-15 18:48 | 164949.7 | 960.0018 | 5 | 23 | 3.814015 | -3.260001 | 2.937073 | 0.8692566 | 12.29297 | 3.455522
2018-03-15 18:50 | 165069.7 | 1080.0002 | 5 | 23 | 3.780049 | -3.260014 | 2.937073 | 0.9779078 | 12.29297 | 3.868051
2018-03-15 18:52 | 165189.7 | 1200.0011 | 5 | 23 | 3.748538 | -3.260093 | 2.937073 | 1.08657 | 12.29297 | 4.277069
2018-03-15 18:54 | 165309.7 | 1320.0003 | 5 | 23 | 3.719116 | -3.259909 | 2.937073 | 1.195224 | 12.29297 | 4.682749
2018-03-15 18:56 | 165429.7 | 1440.001 | 5 | 23 | 3.691576 | -3.260077 | 2.937073 | 1.303881 | 12.29297 | 5.085343
2018-03-15 18:58 | 165549.7 | 1560.0018 | 5 | 23 | 3.665786 | -3.260022 | 2.937073 | 1.412541 | 12.29297 | 5.485052
2018-03-15 19:00 | 165669.7 | 1680.001 | 5 | 23 | 3.641726 | -3.260117 | 2.937073 | 1.521193 | 12.29297 | 5.882023
2018-03-15 19:02 | 165789.7 | 1800.0018 | 5 | 23 | 3.619566 | -3.259998 | 2.937073 | 1.629851 | 12.29297 | 6.276504
2018-03-15 19:04 | 165909.7 | 1920.0003 | 5 | 23 | 3.599498 | -3.260133 | 2.937073 | 1.738505 | 12.29297 | 6.668675
2018-03-15 19:06 | 166029.7 | 2040.0003 | 5 | 23 | 3.581354 | -3.259975 | 2.937073 | 1.847163 | 12.29297 | 7.05879
2018-03-15 19:08 | 166149.7 | 2160.001 | 5 | 23 | 3.564495 | -3.259865 | 2.937073 | 1.955822 | 12.29297 | 7.447012
2018-03-15 19:10 | 166269.7 | 2280.001 | 5 | 23 | 3.547899 | -3.259984 | 2.937073 | 2.064481 | 12.29297 | 7.833428
2018-03-15 19:12 | 166389.7 | 2400.0002 | 5 | 23 | 3.53049 | -3.259904 | 2.937073 | 2.173132 | 12.29297 | 8.217973
2018-03-15 19:14 | 166509.7 | 2520.001 | 5 | 23 | 3.512149 | -3.260108 | 2.937073 | 2.281795 | 12.29297 | 8.600616
2018-03-15 19:16 | 166629.7 | 2640.001 | 5 | 23 | 3.492545 | -3.259988 | 2.937073 | 2.390451 | 12.29297 | 8.981188
2018-03-15 19:18 | 166749.7 | 2760.0005 | 5 | 23 | 3.468369 | -3.260056 | 2.937073 | 2.499111 | 12.29297 | 9.359454
2018-03-15 19:20 | 166869.7 | 2880.001 | 5 | 23 | 3.432521 | -3.260091 | 2.937073 | 2.607764 | 12.29297 | 9.734472
2018-03-15 19:22 | 166989.7 | 3000.0011 | 5 | 23 | 3.381301 | -3.259933 | 2.937073 | 2.716425 | 12.29297 | 10.10485
2018-03-15 19:24 | 167109.7 | 3120.0014 | 5 | 23 | 3.291429 | -3.259914 | 2.937073 | 2.825081 | 12.29297 | 10.46795
2018-03-15 19:26 | 167229.7 | 3240.0009 | 5 | 23 | 3.009655 | -3.26003 | 2.937073 | 2.933734 | 12.29297 | 10.81414
2018-03-15 19:26 | 167231.5 | 3241.8063 | 5 | 23 | 2.999972 | -3.259959 | 2.937073 | 2.935359 | 12.29297 | 10.81903
2018-03-15 19:28 | 167351.6 | 120.0011 | 6 | 23 | 3.312366 | 0 | 2.937073 | 2.935359 | 12.29297 | 10.81903
2018-03-15 19:30 | 167471.6 | 240.0003 | 6 | 23 | 3.327081 | 0 | 2.937073 | 2.935359 | 12.29297 | 10.81903
2018-03-15 19:31 | 167531.6 | 300.0041 | 6 | 23 | 3.331627 | 0 | 2.937073 | 2.935359 | 12.29297 | 10.81903
2018-03-15 19:31 | 167531.6 | 0.0024 | 7 | 24 | 3.331702 | 0 | 0 | 0 | 0 | 0
2018-03-15 19:33 | 167651.7 | 120.0018 | 2 | 24 | 3.958135 | 4.890263 | 0.1622971 | 0 | 0.623526 | 0
2018-03-15 19:35 | 167771.7 | 240.0011 | 2 | 24 | 4.00125 | 4.889868 | 0.3252802 | 0 | 1.27252 | 0
2018-03-15 19:37 | 167891.7 | 360.0011 | 2 | 24 | 4.037324 | 4.890135 | 0.4882646 | 0 | 1.927638 | 0
2018-03-15 19:39 | 168011.7 | 480.0018 | 2 | 24 | 4.068877 | 4.889917 | 0.6512436 | 0 | 2.588289 | 0
2018-03-15 19:41 | 168131.7 | 600.0018 | 2 | 24 | 4.095295 | 4.890011 | 0.8142246 | 0 | 3.253644 | 0
2018-03-15 19:43 | 168251.7 | 720.0018 | 2 | 24 | 4.119131 | 4.889971 | 0.9772026 | 0 | 3.923046 | 0
2018-03-15 19:45 | 168371.7 | 840.0003 | 2 | 24 | 4.144223 | 4.889862 | 1.140174 | 0 | 4.596343 | 0
2018-03-15 19:47 | 168491.7 | 960.0005 | 2 | 24 | 4.173685 | 4.889896 | 1.303159 | 0 | 5.274116 | 0
2018-03-15 19:49 | 168611.7 | 1080.0011 | 2 | 24 | 4.200399 | 4.753847 | 1.465681 | 0 | 5.954998 | 0
2018-03-15 19:51 | 168731.7 | 1200.0019 | 2 | 24 | 4.200409 | 4.168676 | 1.614247 | 0 | 6.579034 | 0
2018-03-15 19:53 | 168851.7 | 1320.0005 | 2 | 24 | 4.200408 | 3.618883 | 1.743908 | 0 | 7.12366 | 0
2018-03-15 19:54 | 168935.7 | 1404.0072 | 2 | 24 | 4.200411 | 3.259985 | 1.824099 | 0 | 7.460492 | 0
2018-03-15 19:56 | 169055.7 | 120.0018 | 3 | 24 | 4.230531 | 3.260084 | 1.932314 | 0 | 7.916568 | 0
2018-03-15 19:58 | 169175.7 | 240.0018 | 3 | 24 | 4.264755 | 3.260105 | 2.04097 | 0 | 8.378078 | 0
2018-03-15 20:00 | 169295.7 | 360.0026 | 3 | 24 | 4.301228 | 3.260035 | 2.149631 | 0 | 8.843451 | 0
2018-03-15 20:02 | 169415.7 | 480.0002 | 3 | 24 | 4.339713 | 3.25996 | 2.258287 | 0 | 9.31288 | 0
2018-03-15 20:04 | 169535.7 | 600.0002 | 3 | 24 | 4.379812 | 3.260067 | 2.366941 | 0 | 9.786573 | 0
2018-03-15 20:06 | 169655.7 | 720.0018 | 3 | 24 | 4.400397 | 2.931551 | 2.472666 | 0 | 10.25124 | 0
2018-03-15 20:08 | 169775.7 | 840.001 | 3 | 24 | 4.4004 | 2.435892 | 2.561789 | 0 | 10.64342 | 0
2018-03-15 20:10 | 169895.7 | 960.0002 | 3 | 24 | 4.400392 | 2.037916 | 2.636106 | 0 | 10.97044 | 0
2018-03-15 20:12 | 170015.7 | 1080.0007 | 3 | 24 | 4.400386 | 1.716372 | 2.698475 | 0 | 11.24489 | 0
2018-03-15 20:14 | 170135.7 | 1200.001 | 3 | 24 | 4.400373 | 1.455347 | 2.751173 | 0 | 11.47678 | 0
2018-03-15 20:16 | 170255.7 | 1320.0019 | 3 | 24 | 4.400377 | 1.242729 | 2.796014 | 0 | 11.6741 | 0
2018-03-15 20:18 | 170375.7 | 1440.001 | 3 | 24 | 4.400328 | 1.067814 | 2.834431 | 0 | 11.84315 | 0
2018-03-15 20:20 | 170495.7 | 1560.0002 | 3 | 24 | 4.400342 | 0.924139 | 2.867568 | 0 | 11.98896 | 0
2018-03-15 20:22 | 170615.7 | 1680.001 | 3 | 24 | 4.400343 | 0.8043346 | 2.896324 | 0 | 12.1155 | 0
2018-03-15 20:24 | 170735.7 | 1800.0009 | 3 | 24 | 4.400321 | 0.7030449 | 2.92141 | 0 | 12.22588 | 0
2018-03-15 20:25 | 170806.4 | 1870.7119 | 3 | 24 | 4.400348 | 0.6519966 | 2.934712 | 0 | 12.28442 | 0
2018-03-15 20:27 | 170926.5 | 120.0011 | 4 | 24 | 4.353103 | 0 | 2.934712 | 0 | 12.28442 | 0
2018-03-15 20:29 | 171046.5 | 240.0002 | 4 | 24 | 4.34989 | 0 | 2.934712 | 0 | 12.28442 | 0
2018-03-15 20:30 | 171106.5 | 300.0031 | 4 | 24 | 4.34888 | 0 | 2.934712 | 0 | 12.28442 | 0
2018-03-15 20:32 | 171226.5 | 120.0003 | 5 | 24 | 4.100191 | -3.260114 | 2.934712 | 0.1086452 | 12.28442 | 0.4487367
2018-03-15 20:34 | 171346.6 | 240.0018 | 5 | 24 | 4.056982 | -3.260056 | 2.934712 | 0.2173172 | 12.28442 | 0.8919501
2018-03-15 20:36 | 171466.5 | 360.0002 | 5 | 24 | 4.014325 | -3.260112 | 2.934712 | 0.3259704 | 12.28442 | 1.330436
2018-03-15 20:38 | 171586.5 | 480.0003 | 5 | 24 | 3.97176 | -3.260156 | 2.934712 | 0.434626 | 12.28442 | 1.7643
2018-03-15 20:40 | 171706.6 | 600.001 | 5 | 24 | 3.929794 | -3.260003 | 2.934712 | 0.5432891 | 12.28442 | 2.193596
2018-03-15 20:42 | 171826.6 | 720.0019 | 5 | 24 | 3.889005 | -3.259951 | 2.934712 | 0.6519423 | 12.28442 | 2.618351
2018-03-15 20:44 | 171946.6 | 840.0019 | 5 | 24 | 3.850057 | -3.260148 | 2.934712 | 0.7606053 | 12.28442 | 3.038806
2018-03-15 20:46 | 172066.6 | 960.0019 | 5 | 24 | 3.813486 | -3.260026 | 2.934712 | 0.8692628 | 12.28442 | 3.455134
2018-03-15 20:48 | 172186.6 | 1080.001 | 5 | 24 | 3.779516 | -3.260127 | 2.934712 | 0.9779213 | 12.28442 | 3.867634
2018-03-15 20:50 | 172306.5 | 1200.0003 | 5 | 24 | 3.748046 | -3.260075 | 2.934712 | 1.086578 | 12.28442 | 4.276573
2018-03-15 20:52 | 172426.6 | 1320.0019 | 5 | 24 | 3.718641 | -3.259986 | 2.934712 | 1.19524 | 12.28442 | 4.68223
2018-03-15 20:54 | 172546.5 | 1440.0003 | 5 | 24 | 3.691139 | -3.260075 | 2.934712 | 1.303897 | 12.28442 | 5.084774
2018-03-15 20:56 | 172666.6 | 1560.0019 | 5 | 24 | 3.66533 | -3.259991 | 2.934712 | 1.412558 | 12.28442 | 5.48444
2018-03-15 20:58 | 172786.6 | 1680.0019 | 5 | 24 | 3.641286 | -3.260098 | 2.934712 | 1.521215 | 12.28442 | 5.881379
2018-03-15 21:00 | 172906.5 | 1800.0003 | 5 | 24 | 3.619181 | -3.260056 | 2.934712 | 1.629872 | 12.28442 | 6.275809
2018-03-15 21:02 | 173026.6 | 1920.0014 | 5 | 24 | 3.599099 | -3.260138 | 2.934712 | 1.738531 | 12.28442 | 6.667959
2018-03-15 21:04 | 173146.5 | 2040.0003 | 5 | 24 | 3.580967 | -3.260015 | 2.934712 | 1.847188 | 12.28442 | 7.058024
2018-03-15 21:06 | 173266.6 | 2160.001 | 5 | 24 | 3.564133 | -3.260082 | 2.934712 | 1.955844 | 12.28442 | 7.446196
2018-03-15 21:08 | 173386.6 | 2280.0011 | 5 | 24 | 3.547551 | -3.26007 | 2.934712 | 2.064507 | 12.28442 | 7.832587
2018-03-15 21:10 | 173506.5 | 2400.0003 | 5 | 24 | 3.530158 | -3.260173 | 2.934712 | 2.173162 | 12.28442 | 8.217113
2018-03-15 21:12 | 173626.6 | 2520.0019 | 5 | 24 | 3.511815 | -3.260164 | 2.934712 | 2.281817 | 12.28442 | 8.599692
2018-03-15 21:14 | 173746.6 | 2640.0011 | 5 | 24 | 3.492157 | -3.260152 | 2.934712 | 2.390478 | 12.28442 | 8.980242
2018-03-15 21:16 | 173866.6 | 2760.0019 | 5 | 24 | 3.467888 | -3.260141 | 2.934712 | 2.499137 | 12.28442 | 9.358459
2018-03-15 21:18 | 173986.5 | 2880.0003 | 5 | 24 | 3.431904 | -3.260229 | 2.934712 | 2.607793 | 12.28442 | 9.733427
2018-03-15 21:20 | 174106.6 | 3000.0011 | 5 | 24 | 3.380421 | -3.260175 | 2.934712 | 2.716455 | 12.28442 | 10.10373
2018-03-15 21:22 | 174226.5 | 3120.0003 | 5 | 24 | 3.289795 | -3.259988 | 2.934712 | 2.825106 | 12.28442 | 10.46669
2018-03-15 21:24 | 174346.5 | 3240.0003 | 5 | 24 | 3.002403 | -3.260133 | 2.934712 | 2.933768 | 12.28442 | 10.81255
2018-03-15 21:24 | 174347 | 3240.4393 | 5 | 24 | 3 | -3.260033 | 2.934712 | 2.934166 | 12.28442 | 10.81374
2018-03-15 21:26 | 174467 | 120.0012 | 6 | 24 | 3.313612 | 0 | 2.934712 | 2.934166 | 12.28442 | 10.81374
2018-03-15 21:28 | 174587 | 240.0002 | 6 | 24 | 3.328282 | 0 | 2.934712 | 2.934166 | 12.28442 | 10.81374
2018-03-15 21:29 | 174647 | 300.0023 | 6 | 24 | 3.332833 | 0 | 2.934712 | 2.934166 | 12.28442 | 10.81374
2018-03-15 21:29 | 174647.1 | 0.0023 | 7 | 25 | 3.332831 | 0 | 0 | 0 | 0 | 0
2018-03-15 21:31 | 174767.1 | 120.001 | 2 | 25 | 3.958424 | 4.889799 | 0.162297 | 0 | 0.6236404 | 0
2018-03-15 21:33 | 174887.1 | 240.001 | 2 | 25 | 4.001504 | 4.890116 | 0.3252836 | 0 | 1.27269 | 0
2018-03-15 21:35 | 175007.1 | 360.0003 | 2 | 25 | 4.037578 | 4.889883 | 0.488268 | 0 | 1.927847 | 0
2018-03-15 21:37 | 175127.1 | 480.0006 | 2 | 25 | 4.069149 | 4.890005 | 0.6512534 | 0 | 2.588567 | 0
2018-03-15 21:39 | 175247.1 | 600.0018 | 2 | 25 | 4.09565 | 4.889908 | 0.8142378 | 0 | 3.253986 | 0
2018-03-15 21:41 | 175367.1 | 720.0003 | 2 | 25 | 4.11948 | 4.889904 | 0.9772168 | 0 | 3.923449 | 0
2018-03-15 21:43 | 175487.1 | 840.001 | 2 | 25 | 4.144587 | 4.889874 | 1.140203 | 0 | 4.596867 | 0
2018-03-15 21:45 | 175607.1 | 960.0011 | 2 | 25 | 4.173733 | 4.890152 | 1.303184 | 0 | 5.274672 | 0
2018-03-15 21:47 | 175727.1 | 1080.0003 | 2 | 25 | 4.200417 | 4.754608 | 1.465694 | 0 | 5.955503 | 0
2018-03-15 21:49 | 175847.1 | 1200.0003 | 2 | 25 | 4.200409 | 4.169142 | 1.614266 | 0 | 6.579568 | 0
2018-03-15 21:51 | 175967.1 | 1320.001 | 2 | 25 | 4.200404 | 3.619183 | 1.743946 | 0 | 7.124272 | 0
2018-03-15 21:53 | 176051.4 | 1404.264 | 2 | 25 | 4.200398 | 3.259968 | 1.824385 | 0 | 7.462151 | 0
2018-03-15 21:55 | 176171.407 | 120.0025 | 3 | 25 | 4.230542 | 3.260033 | 1.932603 | 0 | 7.918235 | 0
2018-03-15 21:57 | 176291.4055 | 240.001 | 3 | 25 | 4.264816 | 3.259888 | 2.041255 | 0 | 8.379737 | 0
2018-03-15 21:59 | 176411.4046 | 360.0001 | 3 | 25 | 4.301316 | 3.260033 | 2.149913 | 0 | 8.845104 | 0
2018-03-15 22:01 | 176531.4056 | 480.0011 | 3 | 25 | 4.339822 | 3.260077 | 2.258574 | 0 | 9.314567 | 0
2018-03-15 22:03 | 176651.4064 | 600.0019 | 3 | 25 | 4.380006 | 3.260077 | 2.367233 | 0 | 9.788297 | 0
2018-03-15 22:05 | 176771.4073 | 720.0028 | 3 | 25 | 4.400404 | 2.929092 | 2.47291 | 0 | 10.25277 | 0
2018-03-15 22:07 | 176891.4065 | 840.002 | 3 | 25 | 4.4004 | 2.433966 | 2.561968 | 0 | 10.64466 | 0
2018-03-15 22:09 | 177011.4065 | 960.002 | 3 | 25 | 4.400363 | 2.035986 | 2.636233 | 0 | 10.97145 | 0
2018-03-15 22:11 | 177131.4065 | 1080.002 | 3 | 25 | 4.400357 | 1.714785 | 2.698562 | 0 | 11.24572 | 0
2018-03-15 22:13 | 177251.4058 | 1200.0013 | 3 | 25 | 4.400377 | 1.454992 | 2.751238 | 0 | 11.47752 | 0
2018-03-15 22:15 | 177371.4049 | 1320.0004 | 3 | 25 | 4.400368 | 1.242788 | 2.796074 | 0 | 11.67481 | 0
2018-03-15 22:17 | 177491.4058 | 1440.0013 | 3 | 25 | 4.400357 | 1.068583 | 2.834497 | 0 | 11.84389 | 0
2018-03-15 22:19 | 177611.405 | 1560.0005 | 3 | 25 | 4.400319 | 0.9239159 | 2.867636 | 0 | 11.98971 | 0
2018-03-15 22:21 | 177731.4049 | 1680.0004 | 3 | 25 | 4.400337 | 0.8049412 | 2.896399 | 0 | 12.11628 | 0
2018-03-15 22:23 | 177851.4048 | 1800.0003 | 3 | 25 | 4.400339 | 0.7038193 | 2.921499 | 0 | 12.22672 | 0
2018-03-15 22:24 | 177922.3278 | 1870.9233 | 3 | 25 | 4.400351 | 0.6519966 | 2.934845 | 0 | 12.28545 | 0
2018-03-15 22:26 | 178042.4 | 120.0009 | 4 | 25 | 4.353031 | 0 | 2.934845 | 0 | 12.28545 | 0
2018-03-15 22:28 | 178162.4 | 240.0001 | 4 | 25 | 4.349814 | 0 | 2.934845 | 0 | 12.28545 | 0
2018-03-15 22:29 | 178222.4 | 300.0038 | 4 | 25 | 4.348809 | 0 | 2.934845 | 0 | 12.28545 | 0
2018-03-15 22:31 | 178342.5 | 120.0008 | 5 | 25 | 4.099837 | -3.26012 | 2.934845 | 0.1086578 | 12.28545 | 0.4487541
2018-03-15 22:33 | 178462.5 | 240.0003 | 5 | 25 | 4.056575 | -3.260043 | 2.934845 | 0.2173139 | 12.28545 | 0.8918602
2018-03-15 22:35 | 178582.5 | 360.0003 | 5 | 25 | 4.013888 | -3.260014 | 2.934845 | 0.3259708 | 12.28545 | 1.330315
2018-03-15 22:37 | 178702.5 | 480.001 | 5 | 25 | 3.971291 | -3.26004 | 2.934845 | 0.434624 | 12.28545 | 1.764119
2018-03-15 22:39 | 178822.5 | 600.0003 | 5 | 25 | 3.929303 | -3.260166 | 2.934845 | 0.5432903 | 12.28545 | 2.193376
2018-03-15 22:41 | 178942.5 | 720.001 | 5 | 25 | 3.888525 | -3.260181 | 2.934845 | 0.6519472 | 12.28545 | 2.618093
2018-03-15 22:43 | 179062.5 | 840.0003 | 5 | 25 | 3.849615 | -3.26008 | 2.934845 | 0.7606029 | 12.28545 | 3.038471
2018-03-15 22:45 | 179182.5 | 960.0008 | 5 | 25 | 3.813056 | -3.259991 | 2.934845 | 0.8692618 | 12.28545 | 3.454756
2018-03-15 22:47 | 179302.5 | 1080.001 | 5 | 25 | 3.779144 | -3.259808 | 2.934845 | 0.9779177 | 12.28545 | 3.867199
2018-03-15 22:49 | 179422.5 | 1200.001 | 5 | 25 | 3.747617 | -3.260068 | 2.934845 | 1.086576 | 12.28545 | 4.276101
2018-03-15 22:51 | 179542.5 | 1320.001 | 5 | 25 | 3.718275 | -3.259772 | 2.934845 | 1.195233 | 12.28545 | 4.681696
2018-03-15 22:53 | 179662.5 | 1440.0002 | 5 | 25 | 3.690747 | -3.26011 | 2.934845 | 1.303891 | 12.28545 | 5.084205
2018-03-15 22:55 | 179782.5 | 1560.001 | 5 | 25 | 3.664984 | -3.260175 | 2.934845 | 1.412551 | 12.28545 | 5.483826
2018-03-15 22:57 | 179902.5 | 1680.0002 | 5 | 25 | 3.64093 | -3.26007 | 2.934845 | 1.521205 | 12.28545 | 5.880722
2018-03-15 22:59 | 180022.5 | 1800.0001 | 5 | 25 | 3.618818 | -3.260166 | 2.934845 | 1.629863 | 12.28545 | 6.275117
2018-03-15 23:01 | 180142.5 | 1920.001 | 5 | 25 | 3.598771 | -3.260078 | 2.934845 | 1.738521 | 12.28545 | 6.667223
2018-03-15 23:03 | 180262.5 | 2040.001 | 5 | 25 | 3.580657 | -3.260026 | 2.934845 | 1.847177 | 12.28545 | 7.05725
2018-03-15 23:05 | 180382.5 | 2160.001 | 5 | 25 | 3.563827 | -3.260043 | 2.934845 | 1.955834 | 12.28545 | 7.445392
2018-03-15 23:07 | 180502.5 | 2280.001 | 5 | 25 | 3.547225 | -3.260118 | 2.934845 | 2.064495 | 12.28545 | 7.831738
2018-03-15 23:09 | 180622.5 | 2400.001 | 5 | 25 | 3.529844 | -3.259809 | 2.934845 | 2.173153 | 12.28545 | 8.216239
2018-03-15 23:11 | 180742.5 | 2520.0003 | 5 | 25 | 3.511485 | -3.260059 | 2.934845 | 2.28181 | 12.28545 | 8.598791
2018-03-15 23:13 | 180862.5 | 2640.0019 | 5 | 25 | 3.491822 | -3.260026 | 2.934845 | 2.390469 | 12.28545 | 8.979298
2018-03-15 23:15 | 180982.5 | 2760.001 | 5 | 25 | 3.467464 | -3.260017 | 2.934845 | 2.499126 | 12.28545 | 9.357466
2018-03-15 23:17 | 181102.5 | 2880.0012 | 5 | 25 | 3.431386 | -3.26007 | 2.934845 | 2.607783 | 12.28545 | 9.732388
2018-03-15 23:19 | 181222.5 | 3000 | 5 | 25 | 3.37965 | -3.260108 | 2.934845 | 2.71644 | 12.28545 | 10.10261
2018-03-15 23:21 | 181342.5 | 3120.0009 | 5 | 25 | 3.288329 | -3.260035 | 2.934845 | 2.825073 | 12.28545 | 10.46539
2018-03-15 23:23 | 181461.7 | 3239.2055 | 5 | 25 | 2.999988 | -3.260159 | 2.934845 | 2.933021 | 12.28545 | 10.80877
2018-03-15 23:25 | 181581.7 | 120.0019 | 6 | 25 | 3.314346 | 0 | 2.934845 | 2.933021 | 12.28545 | 10.80877
2018-03-15 23:27 | 181701.7 | 240.0014 | 6 | 25 | 3.32906 | 0 | 2.934845 | 2.933021 | 12.28545 | 10.80877
2018-03-15 23:28 | 181761.7 | 300.0032 | 6 | 25 | 3.333624 | 0 | 2.934845 | 2.933021 | 12.28545 | 10.80877
2018-03-15 23:28 | 181761.7 | 0.0025 | 7 | 26 | 3.333714 | 0 | 0 | 0 | 0 | 0
2018-03-15 23:30 | 181881.8 | 120.0004 | 2 | 26 | 3.958674 | 4.889847 | 0.1623006 | 0 | 0.6237433 | 0
2018-03-15 23:32 | 182001.8 | 240.0012 | 2 | 26 | 4.001681 | 4.889994 | 0.325285 | 0 | 1.272816 | 0
2018-03-15 23:34 | 182121.8 | 360.0012 | 2 | 26 | 4.037748 | 4.889925 | 0.4882652 | 0 | 1.927985 | 0
2018-03-15 23:36 | 182241.8 | 480.0003 | 2 | 26 | 4.069292 | 4.88982 | 0.6512513 | 0 | 2.588731 | 0
2018-03-15 23:38 | 182361.8 | 600.0003 | 2 | 26 | 4.095771 | 4.889894 | 0.8142287 | 0 | 3.254142 | 0
2018-03-15 23:40 | 182481.8 | 720.002 | 2 | 26 | 4.119571 | 4.889978 | 0.9772148 | 0 | 3.92365 | 0
2018-03-15 23:42 | 182601.8 | 840.002 | 2 | 26 | 4.144682 | 4.889925 | 1.140193 | 0 | 4.59705 | 0
2018-03-15 23:44 | 182721.8 | 960.002 | 2 | 26 | 4.173867 | 4.88991 | 1.30318 | 0 | 5.274895 | 0
2018-03-15 23:46 | 182841.8 | 1080.0011 | 2 | 26 | 4.200369 | 4.750257 | 1.465673 | 0 | 5.95568 | 0
2018-03-15 23:48 | 182961.8 | 1200.002 | 2 | 26 | 4.200408 | 4.165195 | 1.614135 | 0 | 6.579277 | 0
2018-03-15 23:50 | 183081.8 | 1320.0027 | 2 | 26 | 4.200408 | 3.616232 | 1.743694 | 0 | 7.123477 | 0
2018-03-15 23:51 | 183165.4 | 1403.5545 | 2 | 26 | 4.200392 | 3.259998 | 1.823432 | 0 | 7.458408 | 0
2018-03-15 23:53 | 183285.4 | 120.0003 | 3 | 26 | 4.230523 | 3.259945 | 1.931644 | 0 | 7.914467 | 0
2018-03-15 23:55 | 183405.4 | 240.0002 | 3 | 26 | 4.26478 | 3.259968 | 2.040304 | 0 | 8.375998 | 0
2018-03-15 23:57 | 183525.4 | 360.0018 | 3 | 26 | 4.30132 | 3.260027 | 2.148961 | 0 | 8.841359 | 0
2018-03-15 23:59 | 183645.4 | 480.0002 | 3 | 26 | 4.339822 | 3.260103 | 2.257618 | 0 | 9.310805 | 0
2018-03-16 00:01 | 183765.4 | 600.0019 | 3 | 26 | 4.380034 | 3.260145 | 2.36628 | 0 | 9.78455 | 0
2018-03-16 00:03 | 183885.4 | 720.0003 | 3 | 26 | 4.40038 | 2.928017 | 2.471945 | 0 | 10.24897 | 0
2018-03-16 00:05 | 184005.4 | 840.0003 | 3 | 26 | 4.400402 | 2.433876 | 2.560983 | 0 | 10.64077 | 0
2018-03-16 00:07 | 184125.4 | 960.0019 | 3 | 26 | 4.400389 | 2.036192 | 2.635233 | 0 | 10.9675 | 0
2018-03-16 00:09 | 184245.4 | 1080.0019 | 3 | 26 | 4.400387 | 1.714762 | 2.697542 | 0 | 11.24168 | 0
2018-03-16 00:11 | 184365.4 | 1200.0003 | 3 | 26 | 4.400383 | 1.454268 | 2.750197 | 0 | 11.47339 | 0
2018-03-16 00:13 | 184485.4 | 1320.0019 | 3 | 26 | 4.400371 | 1.241932 | 2.795003 | 0 | 11.67055 | 0
2018-03-16 00:15 | 184605.4 | 1440.0003 | 3 | 26 | 4.400357 | 1.067453 | 2.833395 | 0 | 11.83949 | 0
2018-03-16 00:17 | 184725.4 | 1560.0019 | 3 | 26 | 4.400374 | 0.9243107 | 2.866508 | 0 | 11.9852 | 0
2018-03-16 00:19 | 184845.4 | 1680.0003 | 3 | 26 | 4.40034 | 0.8040066 | 2.895241 | 0 | 12.11163 | 0
2018-03-16 00:21 | 184965.4 | 1800.001 | 3 | 26 | 4.400354 | 0.7032642 | 2.92031 | 0 | 12.22194 | 0
2018-03-16 00:23 | 185035.1 | 1869.7528 | 3 | 26 | 4.400342 | 0.6519909 | 2.933428 | 0 | 12.27967 | 0
2018-03-16 00:25 | 185155.2 | 120.0009 | 4 | 26 | 4.352924 | 0 | 2.933429 | 0 | 12.27967 | 0
2018-03-16 00:27 | 185275.2 | 240.0019 | 4 | 26 | 4.349718 | 0 | 2.933429 | 0 | 12.27967 | 0
2018-03-16 00:28 | 185335.2 | 300.0016 | 4 | 26 | 4.348698 | 0 | 2.933429 | 0 | 12.27967 | 0
2018-03-16 00:30 | 185455.3 | 120.0009 | 5 | 26 | 4.099284 | -3.260082 | 2.933429 | 0.1086525 | 12.27967 | 0.4486792
2018-03-16 00:32 | 185575.3 | 240.0011 | 5 | 26 | 4.056025 | -3.260122 | 2.933429 | 0.2173115 | 12.27967 | 0.8917381
2018-03-16 00:34 | 185695.3 | 360.0012 | 5 | 26 | 4.013304 | -3.260035 | 2.933429 | 0.3259697 | 12.27967 | 1.330138
2018-03-16 00:36 | 185815.3 | 480.0012 | 5 | 26 | 3.970773 | -3.25985 | 2.933429 | 0.434622 | 12.27967 | 1.763877
2018-03-16 00:38 | 185935.3 | 600.0003 | 5 | 26 | 3.928793 | -3.26012 | 2.933429 | 0.5432808 | 12.27967 | 2.193047
2018-03-16 00:40 | 186055.3 | 720.002 | 5 | 26 | 3.888042 | -3.260138 | 2.933429 | 0.6519423 | 12.27967 | 2.617728
2018-03-16 00:42 | 186175.3 | 840.0003 | 5 | 26 | 3.849135 | -3.259991 | 2.933429 | 0.760595 | 12.27967 | 3.038042
2018-03-16 00:44 | 186295.3 | 960.0003 | 5 | 26 | 3.812629 | -3.260024 | 2.933429 | 0.8692566 | 12.27967 | 3.454289
2018-03-16 00:46 | 186415.3 | 1080.0003 | 5 | 26 | 3.778766 | -3.260019 | 2.933429 | 0.9779106 | 12.27967 | 3.866684
2018-03-16 00:48 | 186535.3 | 1200.0011 | 5 | 26 | 3.747319 | -3.260159 | 2.933429 | 1.086568 | 12.27967 | 4.275547
2018-03-16 00:50 | 186655.3 | 1320.0019 | 5 | 26 | 3.718011 | -3.259963 | 2.933429 | 1.195231 | 12.27967 | 4.68113
2018-03-16 00:52 | 186775.3 | 1440.0013 | 5 | 26 | 3.690551 | -3.260089 | 2.933429 | 1.303891 | 12.27967 | 5.083623
2018-03-16 00:54 | 186895.3 | 1560.0004 | 5 | 26 | 3.664835 | -3.260143 | 2.933429 | 1.412546 | 12.27967 | 5.483207
2018-03-16 00:56 | 187015.3 | 1680.0003 | 5 | 26 | 3.640828 | -3.259965 | 2.933429 | 1.521207 | 12.27967 | 5.880112
2018-03-16 00:58 | 187135.3 | 1800.0019 | 5 | 26 | 3.618786 | -3.26007 | 2.933429 | 1.629864 | 12.27967 | 6.274495
2018-03-16 01:00 | 187255.3 | 1920.0019 | 5 | 26 | 3.598765 | -3.260098 | 2.933429 | 1.73852 | 12.27967 | 6.666593
2018-03-16 01:02 | 187375.3 | 2040.0003 | 5 | 26 | 3.580701 | -3.260038 | 2.933429 | 1.847175 | 12.27967 | 7.056621
2018-03-16 01:04 | 187495.3 | 2160.0009 | 5 | 26 | 3.563868 | -3.260001 | 2.933429 | 1.955831 | 12.27967 | 7.44476
2018-03-16 01:06 | 187615.3 | 2280.0019 | 5 | 26 | 3.547262 | -3.260075 | 2.933429 | 2.064491 | 12.27967 | 7.831113
2018-03-16 01:08 | 187735.3 | 2400.0008 | 5 | 26 | 3.529833 | -3.260024 | 2.933429 | 2.173144 | 12.27967 | 8.215599
2018-03-16 01:10 | 187855.3 | 2520.0004 | 5 | 26 | 3.511452 | -3.260005 | 2.933429 | 2.281802 | 12.27967 | 8.598151
2018-03-16 01:12 | 187975.3 | 2640.002 | 5 | 26 | 3.491765 | -3.26004 | 2.933429 | 2.390458 | 12.27967 | 8.978641
2018-03-16 01:14 | 188095.3 | 2760.0003 | 5 | 26 | 3.467271 | -3.260077 | 2.933429 | 2.499115 | 12.27967 | 9.356796
2018-03-16 01:16 | 188215.3 | 2880.0011 | 5 | 26 | 3.43103 | -3.260068 | 2.933429 | 2.607772 | 12.27967 | 9.731688
2018-03-16 01:18 | 188335.3 | 3000.0003 | 5 | 26 | 3.379148 | -3.260145 | 2.933429 | 2.716423 | 12.27967 | 10.10185
2018-03-16 01:20 | 188455.3 | 3120.0003 | 5 | 26 | 3.287179 | -3.260131 | 2.933429 | 2.825074 | 12.27967 | 10.4646
2018-03-16 01:22 | 188573.3 | 3238.076 | 5 | 26 | 2.999982 | -3.260061 | 2.933429 | 2.931994 | 12.27967 | 10.80462
2018-03-16 01:24 | 188693.4 | 120 | 6 | 26 | 3.313993 | 0 | 2.933429 | 2.931994 | 12.27967 | 10.80462
2018-03-16 01:26 | 188813.4 | 240 | 6 | 26 | 3.328731 | 0 | 2.933429 | 2.931994 | 12.27967 | 10.80462
2018-03-16 01:27 | 188873.4 | 300.0038 | 6 | 26 | 3.333302 | 0 | 2.933429 | 2.931994 | 12.27967 | 10.80462
2018-03-16 01:27 | 188873.4 | 0.0024 | 7 | 27 | 3.333271 | 0 | 0 | 0 | 0 | 0
2018-03-16 01:29 | 188993.5 | 120.0018 | 2 | 27 | 3.958129 | 4.890179 | 0.1622969 | 0 | 0.6236429 | 0
2018-03-16 01:31 | 189113.5 | 240.0001 | 2 | 27 | 4.001281 | 4.889875 | 0.3252705 | 0 | 1.272598 | 0
2018-03-16 01:33 | 189233.5 | 360.0001 | 2 | 27 | 4.037309 | 4.889923 | 0.4882462 | 0 | 1.927684 | 0
2018-03-16 01:35 | 189353.5 | 480.0004 | 2 | 27 | 4.068882 | 4.890049 | 0.6512293 | 0 | 2.588351 | 0
2018-03-16 01:37 | 189473.5 | 600.0001 | 2 | 27 | 4.095353 | 4.889915 | 0.8142114 | 0 | 3.253719 | 0
2018-03-16 01:39 | 189593.5 | 720.0001 | 2 | 27 | 4.119237 | 4.890009 | 0.9771889 | 0 | 3.923134 | 0
2018-03-16 01:41 | 189713.5 | 840.0017 | 2 | 27 | 4.14435 | 4.889854 | 1.140176 | 0 | 4.596517 | 0
2018-03-16 01:43 | 189833.5 | 960.0017 | 2 | 27 | 4.17361 | 4.889999 | 1.303152 | 0 | 5.274269 | 0
2018-03-16 01:45 | 189953.5 | 1080.0018 | 2 | 27 | 4.200395 | 4.755943 | 1.465676 | 0 | 5.955147 | 0
2018-03-16 01:47 | 190073.5 | 1200.0002 | 2 | 27 | 4.200395 | 4.163845 | 1.614159 | 0 | 6.578835 | 0
2018-03-16 01:49 | 190193.5 | 1320.0017 | 2 | 27 | 4.200401 | 3.613796 | 1.743658 | 0 | 7.12278 | 0
2018-03-16 01:50 | 190276.2 | 1402.7335 | 2 | 27 | 4.200378 | 3.259985 | 1.822591 | 0 | 7.454329 | 0
2018-03-16 01:52 | 190396.2 | 120 | 3 | 27 | 4.230528 | 3.260109 | 1.930809 | 0 | 7.910412 | 0
2018-03-16 01:54 | 190516.2 | 240.0017 | 3 | 27 | 4.264801 | 3.260105 | 2.039468 | 0 | 8.371937 | 0
2018-03-16 01:56 | 190636.2 | 360.0018 | 3 | 27 | 4.301345 | 3.25983 | 2.148126 | 0 | 8.837311 | 0
2018-03-16 01:58 | 190756.2 | 480.0018 | 3 | 27 | 4.339914 | 3.260195 | 2.256783 | 0 | 9.306759 | 0
2018-03-16 02:00 | 190876.2 | 600.0002 | 3 | 27 | 4.380138 | 3.260105 | 2.365441 | 0 | 9.780499 | 0
2018-03-16 02:02 | 190996.2 | 720.0018 | 3 | 27 | 4.400399 | 2.926575 | 2.471071 | 0 | 10.24477 | 0
2018-03-16 02:04 | 191116.2 | 840.0018 | 3 | 27 | 4.400368 | 2.431084 | 2.560054 | 0 | 10.63633 | 0
2018-03-16 02:06 | 191236.2 | 960.0018 | 3 | 27 | 4.400366 | 2.034166 | 2.634244 | 0 | 10.96279 | 0
2018-03-16 02:08 | 191356.2 | 1080.0018 | 3 | 27 | 4.400371 | 1.713451 | 2.696516 | 0 | 11.23682 | 0
2018-03-16 02:10 | 191476.2 | 1200.0009 | 3 | 27 | 4.400341 | 1.452761 | 2.749135 | 0 | 11.46836 | 0
2018-03-16 02:12 | 191596.2 | 1320.0002 | 3 | 27 | 4.400377 | 1.241247 | 2.793916 | 0 | 11.66541 | 0
2018-03-16 02:14 | 191716.2 | 1440.0002 | 3 | 27 | 4.400348 | 1.067104 | 2.832286 | 0 | 11.83425 | 0
2018-03-16 02:16 | 191836.2 | 1560.0006 | 3 | 27 | 4.40035 | 0.9233875 | 2.86538 | 0 | 11.97988 | 0
2018-03-16 02:18 | 191956.2 | 1680.0012 | 3 | 27 | 4.400342 | 0.8032246 | 2.894096 | 0 | 12.10624 | 0
2018-03-16 02:20 | 192076.2 | 1800.0009 | 3 | 27 | 4.400338 | 0.7024975 | 2.919139 | 0 | 12.21644 | 0
2018-03-16 02:21 | 192144.8 | 1868.5119 | 3 | 27 | 4.400335 | 0.6519928 | 2.93202 | 0 | 12.27312 | 0
2018-03-16 02:23 | 192264.8 | 120.0001 | 4 | 27 | 4.352973 | 0 | 2.932021 | 0 | 12.27312 | 0
2018-03-16 02:25 | 192384.8 | 240.0009 | 4 | 27 | 4.349754 | 0 | 2.932021 | 0 | 12.27312 | 0
2018-03-16 02:26 | 192444.8 | 300.0007 | 4 | 27 | 4.348716 | 0 | 2.932021 | 0 | 12.27312 | 0
2018-03-16 02:28 | 192564.9 | 120.0001 | 5 | 27 | 4.09962 | -3.260051 | 2.932021 | 0.1086531 | 12.27312 | 0.4487135
2018-03-16 02:30 | 192684.9 | 240.0004 | 5 | 27 | 4.056319 | -3.260089 | 2.932021 | 0.2173129 | 12.27312 | 0.8918093
2018-03-16 02:32 | 192804.9 | 360.0019 | 5 | 27 | 4.013566 | -3.25997 | 2.932021 | 0.3259749 | 12.27312 | 1.330253
2018-03-16 02:34 | 192924.9 | 480.0002 | 5 | 27 | 3.970964 | -3.260014 | 2.932021 | 0.4346299 | 12.27312 | 1.764029
2018-03-16 02:36 | 193044.9 | 600.0004 | 5 | 27 | 3.928967 | -3.259982 | 2.932021 | 0.543283 | 12.27312 | 2.193198
2018-03-16 02:38 | 193164.9 | 720.001 | 5 | 27 | 3.88817 | -3.260061 | 2.932021 | 0.6519434 | 12.27312 | 2.617891
2018-03-16 02:40 | 193284.9 | 840.0002 | 5 | 27 | 3.849283 | -3.260001 | 2.932021 | 0.7606012 | 12.27312 | 3.038238
2018-03-16 02:42 | 193404.9 | 960.0009 | 5 | 27 | 3.81278 | -3.259996 | 2.932021 | 0.8692531 | 12.27312 | 3.454463
2018-03-16 02:44 | 193524.9 | 1080.0002 | 5 | 27 | 3.778884 | -3.260087 | 2.932021 | 0.9779167 | 12.27312 | 3.866909
2018-03-16 02:46 | 193644.9 | 1200.001 | 5 | 27 | 3.747462 | -3.26004 | 2.932021 | 1.086579 | 12.27312 | 4.275804
2018-03-16 02:48 | 193764.9 | 1320.001 | 5 | 27 | 3.718138 | -3.26008 | 2.932021 | 1.195237 | 12.27312 | 4.681386
2018-03-16 02:50 | 193884.9 | 1440.0011 | 5 | 27 | 3.690708 | -3.259998 | 2.932021 | 1.303893 | 12.27312 | 5.083878
2018-03-16 02:52 | 194004.9 | 1560.0013 | 5 | 27 | 3.664977 | -3.260064 | 2.932021 | 1.412554 | 12.27312 | 5.483499
2018-03-16 02:54 | 194124.9 | 1680.0002 | 5 | 27 | 3.640989 | -3.260108 | 2.932021 | 1.521208 | 12.27312 | 5.880394
2018-03-16 02:56 | 194244.9 | 1800.0026 | 5 | 27 | 3.618903 | -3.260051 | 2.932021 | 1.629866 | 12.27312 | 6.274802
2018-03-16 02:58 | 194364.9 | 1920.001 | 5 | 27 | 3.598897 | -3.259959 | 2.932021 | 1.738526 | 12.27312 | 6.666925
2018-03-16 03:00 | 194484.9 | 2040.001 | 5 | 27 | 3.580741 | -3.259986 | 2.932021 | 1.847185 | 12.27312 | 7.056976
2018-03-16 03:02 | 194604.9 | 2160.0002 | 5 | 27 | 3.563882 | -3.260024 | 2.932021 | 1.955844 | 12.27312 | 7.44513
2018-03-16 03:04 | 194724.9 | 2280.0018 | 5 | 27 | 3.547227 | -3.259993 | 2.932021 | 2.0645 | 12.27312 | 7.831465
2018-03-16 03:06 | 194844.9 | 2400.001 | 5 | 27 | 3.529805 | -3.260098 | 2.932021 | 2.173158 | 12.27312 | 8.215964
2018-03-16 03:08 | 194964.9 | 2520.001 | 5 | 27 | 3.511382 | -3.259912 | 2.932021 | 2.281816 | 12.27312 | 8.598511
2018-03-16 03:10 | 195084.9 | 2640.0002 | 5 | 27 | 3.491621 | -3.26003 | 2.932021 | 2.390471 | 12.27312 | 8.978991
2018-03-16 03:12 | 195204.9 | 2760.0018 | 5 | 27 | 3.467083 | -3.260047 | 2.932021 | 2.49913 | 12.27312 | 9.357132
2018-03-16 03:14 | 195324.9 | 2880.0002 | 5 | 27 | 3.430775 | -3.260072 | 2.932021 | 2.60779 | 12.27312 | 9.732012
2018-03-16 03:16 | 195444.9 | 3000.0006 | 5 | 27 | 3.378833 | -3.260148 | 2.932021 | 2.716445 | 12.27312 | 10.10215
2018-03-16 03:18 | 195564.9 | 3120.0009 | 5 | 27 | 3.286689 | -3.260129 | 2.932021 | 2.825093 | 12.27312 | 10.46486
2018-03-16 03:20 | 195682.6 | 3237.7127 | 5 | 27 | 2.999985 | -3.259951 | 2.932021 | 2.931688 | 12.27312 | 10.8038
2018-03-16 03:22 | 195802.6 | 120.0001 | 6 | 27 | 3.31459 | 0 | 2.932021 | 2.931688 | 12.27312 | 10.8038
2018-03-16 03:24 | 195922.6 | 240.0016 | 6 | 27 | 3.329393 | 0 | 2.932021 | 2.931688 | 12.27312 | 10.8038
2018-03-16 03:25 | 195982.7 | 300.0031 | 6 | 27 | 3.333976 | 0 | 2.932021 | 2.931688 | 12.27312 | 10.8038
2018-03-16 03:25 | 195982.6 | 0.0024 | 7 | 28 | 3.333999 | 0 | 0 | 0 | 0 | 0
2018-03-16 03:27 | 196102.7 | 120.0009 | 2 | 28 | 3.958353 | 4.889843 | 0.1622982 | 0 | 0.6237259 | 0
2018-03-16 03:29 | 196222.7 | 240.001 | 2 | 28 | 4.001493 | 4.889946 | 0.3252797 | 0 | 1.272749 | 0
2018-03-16 03:31 | 196342.7 | 360.0003 | 2 | 28 | 4.037584 | 4.889973 | 0.4882667 | 0 | 1.927917 | 0
2018-03-16 03:33 | 196462.7 | 480.0003 | 2 | 28 | 4.069184 | 4.889788 | 0.6512489 | 0 | 2.588629 | 0
2018-03-16 03:35 | 196582.7 | 600.0019 | 2 | 28 | 4.095661 | 4.890036 | 0.8142326 | 0 | 3.254047 | 0
2018-03-16 03:37 | 196702.7 | 720.0011 | 2 | 28 | 4.119534 | 4.889784 | 0.9772137 | 0 | 3.923523 | 0
2018-03-16 03:39 | 196822.7 | 840.0003 | 2 | 28 | 4.144625 | 4.889942 | 1.140195 | 0 | 4.59693 | 0
2018-03-16 03:41 | 196942.7 | 960.0011 | 2 | 28 | 4.173876 | 4.889841 | 1.303177 | 0 | 5.274751 | 0
2018-03-16 03:43 | 197062.7 | 1080.0003 | 2 | 28 | 4.200397 | 4.749882 | 1.465666 | 0 | 5.955518 | 0
2018-03-16 03:45 | 197182.7 | 1200.0003 | 2 | 28 | 4.200367 | 4.163855 | 1.6141 | 0 | 6.578997 | 0
2018-03-16 03:47 | 197302.7 | 1320.0011 | 2 | 28 | 4.200399 | 3.614264 | 1.743627 | 0 | 7.123065 | 0
2018-03-16 03:48 | 197385.7 | 1402.9433 | 2 | 28 | 4.200382 | 3.259985 | 1.822765 | 0 | 7.455474 | 0
2018-03-16 03:50 | 197505.7 | 120.0027 | 3 | 28 | 4.230536 | 3.260147 | 1.930987 | 0 | 7.911576 | 0
2018-03-16 03:52 | 197625.7 | 240.0002 | 3 | 28 | 4.264822 | 3.260094 | 2.039647 | 0 | 8.373107 | 0
2018-03-16 03:54 | 197745.7 | 360.0001 | 3 | 28 | 4.301406 | 3.260151 | 2.148303 | 0 | 8.838474 | 0
2018-03-16 03:56 | 197865.7 | 480.0001 | 3 | 28 | 4.33996 | 3.260099 | 2.256965 | 0 | 9.307954 | 0
2018-03-16 03:58 | 197985.7 | 600.001 | 3 | 28 | 4.38017 | 3.260178 | 2.365625 | 0 | 9.781705 | 0
2018-03-16 04:00 | 198105.7 | 720.0019 | 3 | 28 | 4.400405 | 2.926126 | 2.471242 | 0 | 10.24592 | 0
2018-03-16 04:02 | 198225.7 | 840.0019 | 3 | 28 | 4.400397 | 2.431755 | 2.560211 | 0 | 10.63742 | 0
2018-03-16 04:04 | 198345.7 | 960.0009 | 3 | 28 | 4.400377 | 2.034311 | 2.634405 | 0 | 10.9639 | 0
2018-03-16 04:06 | 198465.7 | 1080.0009 | 3 | 28 | 4.400386 | 1.714054 | 2.696673 | 0 | 11.2379 | 0
2018-03-16 04:08 | 198585.7 | 1200.0019 | 3 | 28 | 4.400367 | 1.453178 | 2.749308 | 0 | 11.46952 | 0
2018-03-16 04:10 | 198705.7 | 1320.001 | 3 | 28 | 4.400377 | 1.242052 | 2.794097 | 0 | 11.6666 | 0
2018-03-16 04:12 | 198825.7 | 1440.0019 | 3 | 28 | 4.400352 | 1.067547 | 2.83248 | 0 | 11.8355 | 0
2018-03-16 04:14 | 198945.7 | 1560.001 | 3 | 28 | 4.400347 | 0.9238911 | 2.865583 | 0 | 11.98117 | 0
2018-03-16 04:16 | 199065.7 | 1680.0002 | 3 | 28 | 4.400366 | 0.804224 | 2.894315 | 0 | 12.1076 | 0
2018-03-16 04:18 | 199185.7 | 1800.0009 | 3 | 28 | 4.400349 | 0.7030334 | 2.91938 | 0 | 12.21789 | 0
2018-03-16 04:20 | 199255.8 | 1870.1239 | 3 | 28 | 4.40035 | 0.6519966 | 2.932564 | 0 | 12.27591 | 0
2018-03-16 04:22 | 199375.9 | 120 | 4 | 28 | 4.35295 | 0 | 2.932564 | 0 | 12.27591 | 0
2018-03-16 04:24 | 199495.9 | 239.9999 | 4 | 28 | 4.349749 | 0 | 2.932564 | 0 | 12.27591 | 0
2018-03-16 04:25 | 199555.9 | 300.0038 | 4 | 28 | 4.348716 | 0 | 2.932564 | 0 | 12.27591 | 0
2018-03-16 04:27 | 199676 | 120.0001 | 5 | 28 | 4.099306 | -3.260043 | 2.932564 | 0.1086475 | 12.27591 | 0.4486596
2018-03-16 04:29 | 199796 | 240.0002 | 5 | 28 | 4.05597 | -3.26003 | 2.932564 | 0.2173117 | 12.27591 | 0.8917373
2018-03-16 04:31 | 199916 | 360.0007 | 5 | 28 | 4.013158 | -3.260043 | 2.932564 | 0.3259767 | 12.27591 | 1.330152
2018-03-16 04:33 | 200036 | 480.0001 | 5 | 28 | 3.970549 | -3.26004 | 2.932564 | 0.4346372 | 12.27591 | 1.763905
2018-03-16 04:35 | 200156 | 600.0002 | 5 | 28 | 3.928514 | -3.260091 | 2.932564 | 0.5432998 | 12.27591 | 2.193063
2018-03-16 04:37 | 200276 | 720.001 | 5 | 28 | 3.887696 | -3.260015 | 2.932564 | 0.6519646 | 12.27591 | 2.617722
2018-03-16 04:39 | 200396 | 840.001 | 5 | 28 | 3.848794 | -3.260033 | 2.932564 | 0.760618 | 12.27591 | 3.038001
2018-03-16 04:41 | 200516 | 960.0002 | 5 | 28 | 3.812251 | -3.26011 | 2.932564 | 0.8692867 | 12.27591 | 3.454235
2018-03-16 04:43 | 200636 | 1080.0009 | 5 | 28 | 3.778304 | -3.260009 | 2.932564 | 0.9779477 | 12.27591 | 3.86661
2018-03-16 04:45 | 200756 | 1200.0004 | 5 | 28 | 3.746886 | -3.260099 | 2.932564 | 1.086611 | 12.27591 | 4.275444
2018-03-16 04:47 | 200876 | 1320.0002 | 5 | 28 | 3.717566 | -3.260059 | 2.932564 | 1.19527 | 12.27591 | 4.680965
2018-03-16 04:49 | 200996 | 1440.001 | 5 | 28 | 3.690111 | -3.260085 | 2.932564 | 1.30393 | 12.27591 | 5.083405
2018-03-16 04:51 | 201116 | 1560.001 | 5 | 28 | 3.664342 | -3.259898 | 2.932564 | 1.412594 | 12.27591 | 5.482972
2018-03-16 04:53 | 201236 | 1680.0002 | 5 | 28 | 3.640386 | -3.260185 | 2.932564 | 1.521256 | 12.27591 | 5.879829
2018-03-16 04:55 | 201356 | 1800.0002 | 5 | 28 | 3.618344 | -3.260154 | 2.932564 | 1.629913 | 12.27591 | 6.274168
2018-03-16 04:57 | 201476 | 1920.001 | 5 | 28 | 3.598334 | -3.260077 | 2.932564 | 1.73858 | 12.27591 | 6.666257
2018-03-16 04:59 | 201596 | 2040.0011 | 5 | 28 | 3.580246 | -3.260047 | 2.932564 | 1.847242 | 12.27591 | 7.05626
2018-03-16 05:01 | 201716 | 2160.0001 | 5 | 28 | 3.563438 | -3.26018 | 2.932564 | 1.955896 | 12.27591 | 7.444349
2018-03-16 05:03 | 201836 | 2280.0001 | 5 | 28 | 3.546862 | -3.260089 | 2.932564 | 2.064557 | 12.27591 | 7.830657
2018-03-16 05:05 | 201956 | 2400.0004 | 5 | 28 | 3.529419 | -3.260077 | 2.932564 | 2.173217 | 12.27591 | 8.215122
2018-03-16 05:07 | 202076 | 2520.001 | 5 | 28 | 3.511007 | -3.260035 | 2.932564 | 2.281879 | 12.27591 | 8.597644
2018-03-16 05:09 | 202196 | 2640.0005 | 5 | 28 | 3.491263 | -3.259977 | 2.932564 | 2.390523 | 12.27591 | 8.97804
2018-03-16 05:11 | 202316 | 2760.0002 | 5 | 28 | 3.466656 | -3.26003 | 2.932564 | 2.499194 | 12.27591 | 9.356183
2018-03-16 05:13 | 202436 | 2880.0002 | 5 | 28 | 3.430254 | -3.259959 | 2.932564 | 2.607851 | 12.27591 | 9.731001
2018-03-16 05:15 | 202556 | 3000.001 | 5 | 28 | 3.378179 | -3.260085 | 2.932564 | 2.716523 | 12.27591 | 10.10114
2018-03-16 05:17 | 202676 | 3120.0018 | 5 | 28 | 3.285388 | -3.260054 | 2.932564 | 2.825181 | 12.27591 | 10.46378
2018-03-16 05:19 | 202792.6 | 3236.6879 | 5 | 28 | 2.999984 | -3.260117 | 2.932564 | 2.93084 | 12.27591 | 10.79963
2018-03-16 05:21 | 202912.7 | 120.0002 | 6 | 28 | 3.315718 | 0 | 2.932564 | 2.93084 | 12.27591 | 10.79963
2018-03-16 05:23 | 203032.7 | 240.0003 | 6 | 28 | 3.330604 | 0 | 2.932564 | 2.93084 | 12.27591 | 10.79963
2018-03-16 05:24 | 203092.7 | 300.004 | 6 | 28 | 3.335196 | 0 | 2.932564 | 2.93084 | 12.27591 | 10.79963
2018-03-16 05:24 | 203092.7 | 0.0023 | 7 | 29 | 3.335258 | 0 | 0 | 0 | 0 | 0
2018-03-16 05:26 | 203212.8 | 120.0012 | 2 | 29 | 3.958877 | 4.890026 | 0.1623039 | 2.958e-09 | 0.623898 | 9.867e-09
2018-03-16 05:28 | 203332.8 | 240.0003 | 2 | 29 | 4.001852 | 4.889957 | 0.3252792 | 2.958e-09 | 1.272957 | 9.867e-09
2018-03-16 05:30 | 203452.8 | 360.0011 | 2 | 29 | 4.037902 | 4.889881 | 0.4882612 | 2.958e-09 | 1.928161 | 9.867e-09
2018-03-16 05:32 | 203572.8 | 480.0002 | 2 | 29 | 4.069485 | 4.889942 | 0.6512353 | 2.958e-09 | 2.588887 | 9.867e-09
2018-03-16 05:34 | 203692.8 | 600.0011 | 2 | 29 | 4.095908 | 4.889887 | 0.814218 | 2.958e-09 | 3.254345 | 9.867e-09
2018-03-16 05:36 | 203812.8 | 720.0011 | 2 | 29 | 4.119713 | 4.889811 | 0.9771974 | 2.958e-09 | 3.92385 | 9.867e-09
2018-03-16 05:38 | 203932.8 | 840.001 | 2 | 29 | 4.14486 | 4.890013 | 1.14018 | 2.958e-09 | 4.597297 | 9.867e-09
2018-03-16 05:40 | 204052.8 | 960.0026 | 2 | 29 | 4.174124 | 4.88983 | 1.303161 | 2.958e-09 | 5.275149 | 9.867e-09
2018-03-16 05:42 | 204172.8 | 1080.0011 | 2 | 29 | 4.200408 | 4.745283 | 1.465606 | 2.958e-09 | 5.95577 | 9.867e-09
2018-03-16 05:44 | 204292.8 | 1200.0011 | 2 | 29 | 4.200389 | 4.159832 | 1.61388 | 2.958e-09 | 6.578578 | 9.867e-09
2018-03-16 05:46 | 204412.8 | 1320.0003 | 2 | 29 | 4.200402 | 3.611572 | 1.743287 | 2.958e-09 | 7.122141 | 9.867e-09
2018-03-16 05:47 | 204495.2 | 1402.3945 | 2 | 29 | 4.200386 | 3.259993 | 1.821873 | 2.958e-09 | 7.452231 | 9.867e-09
2018-03-16 05:49 | 204615.2 | 120.001 | 3 | 29 | 4.230561 | 3.260065 | 1.930096 | 2.958e-09 | 7.908337 | 9.867e-09
2018-03-16 05:51 | 204735.2 | 240.0001 | 3 | 29 | 4.264881 | 3.260023 | 2.038751 | 2.958e-09 | 8.369855 | 9.867e-09
2018-03-16 05:53 | 204855.2 | 360.0009 | 3 | 29 | 4.301489 | 3.260138 | 2.147408 | 2.958e-09 | 8.83523 | 9.867e-09
2018-03-16 05:55 | 204975.2 | 480.001 | 3 | 29 | 4.340059 | 3.259813 | 2.256071 | 2.958e-09 | 9.304721 | 9.867e-09
2018-03-16 05:57 | 205095.2 | 600.0002 | 3 | 29 | 4.38031 | 3.260073 | 2.364728 | 2.958e-09 | 9.778475 | 9.867e-09
2018-03-16 05:59 | 205215.2 | 720.001 | 3 | 29 | 4.400397 | 2.924002 | 2.470303 | 2.958e-09 | 10.24251 | 9.867e-09
2018-03-16 06:01 | 205335.2 | 840.0003 | 3 | 29 | 4.400377 | 2.430006 | 2.559217 | 2.958e-09 | 10.63377 | 9.867e-09
2018-03-16 06:03 | 205455.2 | 960.0002 | 3 | 29 | 4.400368 | 2.033834 | 2.633381 | 2.958e-09 | 10.96012 | 9.867e-09
2018-03-16 06:05 | 205575.2 | 1080.0026 | 3 | 29 | 4.400377 | 1.713409 | 2.69564 | 2.958e-09 | 11.23408 | 9.867e-09
2018-03-16 06:07 | 205695.2 | 1200.001 | 3 | 29 | 4.400377 | 1.453125 | 2.748261 | 2.958e-09 | 11.46564 | 9.867e-09
2018-03-16 06:09 | 205815.2 | 1320.0011 | 3 | 29 | 4.400376 | 1.241497 | 2.793044 | 2.958e-09 | 11.6627 | 9.867e-09
2018-03-16 06:11 | 205935.2 | 1440.0012 | 3 | 29 | 4.400355 | 1.067404 | 2.831421 | 2.958e-09 | 11.83157 | 9.867e-09
2018-03-16 06:13 | 206055.2 | 1560.0012 | 3 | 29 | 4.400333 | 0.9234314 | 2.864527 | 2.958e-09 | 11.97725 | 9.867e-09
2018-03-16 06:15 | 206175.2 | 1680.0011 | 3 | 29 | 4.400348 | 0.8040314 | 2.893256 | 2.958e-09 | 12.10367 | 9.867e-09
2018-03-16 06:17 | 206295.2 | 1800.0011 | 3 | 29 | 4.400334 | 0.7028866 | 2.918318 | 2.958e-09 | 12.21395 | 9.867e-09
2018-03-16 06:18 | 206364.7 | 1869.4457 | 3 | 29 | 4.400343 | 0.6519928 | 2.931375 | 2.958e-09 | 12.2714 | 9.867e-09
2018-03-16 06:20 | 206484.7 | 120.0002 | 4 | 29 | 4.352894 | 0 | 2.931375 | 2.958e-09 | 12.2714 | 9.867e-09
2018-03-16 06:22 | 206604.7 | 240.0002 | 4 | 29 | 4.349651 | 0 | 2.931375 | 2.958e-09 | 12.2714 | 9.867e-09
2018-03-16 06:23 | 206664.7 | 300.0048 | 4 | 29 | 4.348638 | 0 | 2.931375 | 2.958e-09 | 12.2714 | 9.867e-09
2018-03-16 06:25 | 206784.8 | 120.0009 | 5 | 29 | 4.099087 | -3.260054 | 2.931375 | 0.1086579 | 12.2714 | 0.44868
2018-03-16 06:27 | 206904.8 | 240.001 | 5 | 29 | 4.055736 | -3.260047 | 2.931375 | 0.2173189 | 12.2714 | 0.8917192
2018-03-16 06:29 | 207024.8 | 360.0001 | 5 | 29 | 4.012902 | -3.260024 | 2.931375 | 0.3259659 | 12.2714 | 1.330036
2018-03-16 06:31 | 207144.8 | 480.0018 | 5 | 29 | 3.970246 | -3.260022 | 2.931375 | 0.4346379 | 12.2714 | 1.763805
2018-03-16 06:33 | 207264.8 | 600.0001 | 5 | 29 | 3.928189 | -3.26004 | 2.931375 | 0.5432977 | 12.2714 | 2.192919
2018-03-16 06:35 | 207384.8 | 720.0009 | 5 | 29 | 3.88735 | -3.26008 | 2.931375 | 0.6519428 | 12.2714 | 2.617465
2018-03-16 06:37 | 207504.8 | 840.0009 | 5 | 29 | 3.848438 | -3.260033 | 2.931375 | 0.7606117 | 12.2714 | 3.037766
2018-03-16 06:39 | 207624.8 | 960.0017 | 5 | 29 | 3.811908 | -3.259998 | 2.931375 | 0.8692685 | 12.2714 | 3.453918
2018-03-16 06:41 | 207744.8 | 1080.0001 | 5 | 29 | 3.777987 | -3.25998 | 2.931375 | 0.9779231 | 12.2714 | 3.866231
2018-03-16 06:43 | 207864.8 | 1200.0018 | 5 | 29 | 3.746557 | -3.260019 | 2.931375 | 1.086584 | 12.2714 | 4.275023
2018-03-16 06:45 | 207984.8 | 1320.0017 | 5 | 29 | 3.717268 | -3.259858 | 2.931375 | 1.195241 | 12.2714 | 4.680506
2018-03-16 06:47 | 208104.8 | 1440.0002 | 5 | 29 | 3.68979 | -3.260129 | 2.931375 | 1.303897 | 12.2714 | 5.082901
2018-03-16 06:49 | 208224.8 | 1560.0001 | 5 | 29 | 3.664081 | -3.260106 | 2.931375 | 1.41255 | 12.2714 | 5.482397
2018-03-16 06:51 | 208344.8 | 1680.0002 | 5 | 29 | 3.640106 | -3.260091 | 2.931375 | 1.521211 | 12.2714 | 5.879219
2018-03-16 06:53 | 208464.8 | 1800.0018 | 5 | 29 | 3.618072 | -3.260022 | 2.931375 | 1.629871 | 12.2714 | 6.273536
2018-03-16 06:55 | 208584.8 | 1920.0001 | 5 | 29 | 3.598093 | -3.259917 | 2.931375 | 1.738523 | 12.2714 | 6.665543
2018-03-16 06:57 | 208704.8 | 2040.001 | 5 | 29 | 3.580008 | -3.259886 | 2.931375 | 1.847183 | 12.2714 | 7.055514
2018-03-16 06:59 | 208824.8 | 2160.0018 | 5 | 29 | 3.563179 | -3.25983 | 2.931375 | 1.955843 | 12.2714 | 7.443597
2018-03-16 07:01 | 208944.8 | 2280.0006 | 5 | 29 | 3.546546 | -3.260005 | 2.931375 | 2.064501 | 12.2714 | 7.829864
2018-03-16 07:03 | 209064.8 | 2400.0008 | 5 | 29 | 3.529067 | -3.259977 | 2.931375 | 2.173157 | 12.2714 | 8.214278
2018-03-16 07:05 | 209184.8 | 2520.0018 | 5 | 29 | 3.510673 | -3.260118 | 2.931375 | 2.281816 | 12.2714 | 8.59675
2018-03-16 07:07 | 209304.8 | 2640.0018 | 5 | 29 | 3.490862 | -3.26008 | 2.931375 | 2.390474 | 12.2714 | 8.977157
2018-03-16 07:09 | 209424.8 | 2760.001 | 5 | 29 | 3.466174 | -3.260022 | 2.931375 | 2.499132 | 12.2714 | 9.35521
2018-03-16 07:11 | 209544.8 | 2880.0018 | 5 | 29 | 3.429711 | -3.260024 | 2.931375 | 2.607788 | 12.2714 | 9.729966
2018-03-16 07:13 | 209664.8 | 3000.0018 | 5 | 29 | 3.377367 | -3.259993 | 2.931375 | 2.716446 | 12.2714 | 10.09998
2018-03-16 07:15 | 209784.8 | 3120.0001 | 5 | 29 | 3.283804 | -3.260014 | 2.931375 | 2.825098 | 12.2714 | 10.46248
2018-03-16 07:17 | 209900.2 | 3235.4704 | 5 | 29 | 2.999991 | -3.260089 | 2.931375 | 2.929657 | 12.2714 | 10.79471
2018-03-16 07:19 | 210020.3 | 120 | 6 | 29 | 3.316656 | 0 | 2.931375 | 2.929657 | 12.2714 | 10.79471
2018-03-16 07:21 | 210140.3 | 240.0005 | 6 | 29 | 3.331557 | 0 | 2.931375 | 2.929657 | 12.2714 | 10.79471
2018-03-16 07:22 | 210200.3 | 300.0023 | 6 | 29 | 3.336164 | 0 | 2.931375 | 2.929657 | 12.2714 | 10.79471
2018-03-16 07:22 | 210200.3 | 0.0024 | 7 | 30 | 3.336172 | 0 | 0 | 0 | 0 | 0
2018-03-16 07:24 | 210320.4 | 120.0002 | 2 | 30 | 3.959126 | 4.889954 | 0.1622878 | 0 | 0.6239355 | 0
2018-03-16 07:26 | 210440.4 | 240.0018 | 2 | 30 | 4.002078 | 4.889904 | 0.3252722 | 0 | 1.273068 | 0
2018-03-16 07:28 | 210560.4 | 360.001 | 2 | 30 | 4.038144 | 4.890026 | 0.4882525 | 0 | 1.928302 | 0
2018-03-16 07:30 | 210680.4 | 480.001 | 2 | 30 | 4.069652 | 4.889956 | 0.6512395 | 0 | 2.589115 | 0
2018-03-16 07:32 | 210800.4 | 600.001 | 2 | 30 | 4.096089 | 4.889969 | 0.8142194 | 0 | 3.254595 | 0
2018-03-16 07:34 | 210920.4 | 720.001 | 2 | 30 | 4.119936 | 4.889956 | 0.9772018 | 0 | 3.924145 | 0
2018-03-16 07:36 | 211040.4 | 840.0002 | 2 | 30 | 4.145066 | 4.889942 | 1.140181 | 0 | 4.597611 | 0
2018-03-16 07:38 | 211160.4 | 960.0011 | 2 | 30 | 4.174307 | 4.89003 | 1.303161 | 0 | 5.275494 | 0
2018-03-16 07:40 | 211280.4 | 1080.0011 | 2 | 30 | 4.20039 | 4.741669 | 1.465588 | 0 | 5.956057 | 0
2018-03-16 07:42 | 211400.4 | 1200.001 | 2 | 30 | 4.200396 | 4.158138 | 1.61379 | 0 | 6.578564 | 0
2018-03-16 07:44 | 211520.4 | 1320.0002 | 2 | 30 | 4.200388 | 3.60957 | 1.743144 | 0 | 7.121902 | 0
2018-03-16 07:45 | 211601.4 | 1400.972 | 2 | 30 | 4.200401 | 3.259941 | 1.820302 | 0 | 7.445999 | 0
2018-03-16 07:47 | 211721.4 | 120.0027 | 3 | 30 | 4.230598 | 3.260061 | 1.928524 | 0 | 7.902101 | 0
2018-03-16 07:49 | 211841.4 | 240.0011 | 3 | 30 | 4.264923 | 3.260241 | 2.037181 | 0 | 8.36363 | 0
2018-03-16 07:51 | 211961.4 | 360.0011 | 3 | 30 | 4.301581 | 3.259895 | 2.145837 | 0 | 8.829013 | 0
2018-03-16 07:53 | 212081.4 | 480.0018 | 3 | 30 | 4.340239 | 3.259794 | 2.254495 | 0 | 9.298501 | 0
2018-03-16 07:55 | 212201.4 | 600.001 | 3 | 30 | 4.380605 | 3.260075 | 2.363153 | 0 | 9.772279 | 0
2018-03-16 07:57 | 212321.4 | 720.0019 | 3 | 30 | 4.400387 | 2.919035 | 2.468636 | 0 | 10.23593 | 0
2018-03-16 07:59 | 212441.4 | 840.0019 | 3 | 30 | 4.400383 | 2.426504 | 2.55741 | 0 | 10.62657 | 0
2018-03-16 08:01 | 212561.4 | 960.001 | 3 | 30 | 4.400397 | 2.03059 | 2.631451 | 0 | 10.95238 | 0
2018-03-16 08:03 | 212681.4 | 1080.0018 | 3 | 30 | 4.400374 | 1.710112 | 2.693602 | 0 | 11.22587 | 0
2018-03-16 08:05 | 212801.4 | 1200.0002 | 3 | 30 | 4.400355 | 1.450607 | 2.746131 | 0 | 11.45702 | 0
2018-03-16 08:07 | 212921.4 | 1320.0003 | 3 | 30 | 4.400346 | 1.238632 | 2.790836 | 0 | 11.65374 | 0
2018-03-16 08:09 | 213041.4 | 1440.0011 | 3 | 30 | 4.40034 | 1.065212 | 2.829144 | 0 | 11.8223 | 0
2018-03-16 08:11 | 213161.4 | 1560.0018 | 3 | 30 | 4.400342 | 0.9216499 | 2.862181 | 0 | 11.96768 | 0
2018-03-16 08:13 | 213281.4 | 1680.0011 | 3 | 30 | 4.400343 | 0.8020592 | 2.890847 | 0 | 12.09382 | 0
2018-03-16 08:15 | 213401.4 | 1800.0009 | 3 | 30 | 4.400363 | 0.702013 | 2.915858 | 0 | 12.20387 | 0
2018-03-16 08:16 | 213468.2 | 1866.8567 | 3 | 30 | 4.400317 | 0.651989 | 2.928418 | 0 | 12.25914 | 0
2018-03-16 08:18 | 213588.3 | 120.0002 | 4 | 30 | 4.352719 | 0 | 2.928418 | 0 | 12.25914 | 0
2018-03-16 08:20 | 213708.3 | 240.0009 | 4 | 30 | 4.349483 | 0 | 2.928418 | 0 | 12.25914 | 0
2018-03-16 08:21 | 213768.3 | 300.0048 | 4 | 30 | 4.348453 | 0 | 2.928418 | 0 | 12.25914 | 0
2018-03-16 08:23 | 213888.4 | 120.001 | 5 | 30 | 4.098067 | -3.260068 | 2.928418 | 0.1086581 | 12.25914 | 0.4485839
2018-03-16 08:25 | 214008.4 | 240.001 | 5 | 30 | 4.054659 | -3.259963 | 2.928418 | 0.2173185 | 12.25914 | 0.8915081
2018-03-16 08:27 | 214128.4 | 360.0002 | 5 | 30 | 4.011815 | -3.26003 | 2.928418 | 0.3259738 | 12.25914 | 1.329739
2018-03-16 08:29 | 214248.4 | 480.0011 | 5 | 30 | 3.969119 | -3.260139 | 2.928418 | 0.4346288 | 12.25914 | 1.76332
2018-03-16 08:31 | 214368.4 | 600.0005 | 5 | 30 | 3.927042 | -3.260059 | 2.928418 | 0.5433058 | 12.25914 | 2.192377
2018-03-16 08:33 | 214488.4 | 720.0002 | 5 | 30 | 3.886216 | -3.259946 | 2.928418 | 0.6519592 | 12.25914 | 2.61683
2018-03-16 08:35 | 214608.4 | 840.0019 | 5 | 30 | 3.847262 | -3.260028 | 2.928418 | 0.7606298 | 12.25914 | 3.037011
2018-03-16 08:37 | 214728.4 | 960.0003 | 5 | 30 | 3.810744 | -3.259938 | 2.928418 | 0.869285 | 12.25914 | 3.453029
2018-03-16 08:39 | 214848.4 | 1080.0003 | 5 | 30 | 3.776866 | -3.26004 | 2.928418 | 0.9779558 | 12.25914 | 3.865281
2018-03-16 08:41 | 214968.4 | 1200.0011 | 5 | 30 | 3.74547 | -3.259768 | 2.928418 | 1.086613 | 12.25914 | 4.273937
2018-03-16 08:43 | 215088.4 | 1320.0003 | 5 | 30 | 3.716163 | -3.260156 | 2.928418 | 1.195276 | 12.25914 | 4.67932
2018-03-16 08:45 | 215208.4 | 1440.0003 | 5 | 30 | 3.688722 | -3.260078 | 2.928418 | 1.303927 | 12.25914 | 5.081581
2018-03-16 08:47 | 215328.4 | 1560.0006 | 5 | 30 | 3.663036 | -3.260078 | 2.928418 | 1.412599 | 12.25914 | 5.481031
2018-03-16 08:49 | 215448.4 | 1680.0002 | 5 | 30 | 3.639085 | -3.26012 | 2.928418 | 1.521258 | 12.25914 | 5.877738
2018-03-16 08:51 | 215568.4 | 1800.0014 | 5 | 30 | 3.61697 | -3.260014 | 2.928418 | 1.629922 | 12.25914 | 6.271959
2018-03-16 08:53 | 215688.4 | 1920.0003 | 5 | 30 | 3.596515 | -3.260035 | 2.928418 | 1.738574 | 12.25914 | 6.663803
2018-03-16 08:55 | 215808.4 | 2040.0002 | 5 | 30 | 3.57847 | -3.259965 | 2.928418 | 1.847238 | 12.25914 | 7.053618
2018-03-16 08:57 | 215928.4 | 2160.0003 | 5 | 30 | 3.561686 | -3.260014 | 2.928418 | 1.955896 | 12.25914 | 7.44153
2018-03-16 08:59 | 216048.4 | 2280.0003 | 5 | 30 | 3.544989 | -3.259998 | 2.928418 | 2.064553 | 12.25914 | 7.827623
2018-03-16 09:01 | 216168.4 | 2400.0011 | 5 | 30 | 3.527637 | -3.260085 | 2.928418 | 2.17321 | 12.25914 | 8.211882
2018-03-16 09:03 | 216288.4 | 2520.0003 | 5 | 30 | 3.509332 | -3.260019 | 2.928418 | 2.281864 | 12.25914 | 8.594186
2018-03-16 09:05 | 216408.4 | 2640.0015 | 5 | 30 | 3.489552 | -3.260045 | 2.928418 | 2.390521 | 12.25914 | 8.974444
2018-03-16 09:07 | 216528.4 | 2760.0019 | 5 | 30 | 3.464828 | -3.26004 | 2.928418 | 2.499181 | 12.25914 | 9.352361
2018-03-16 09:09 | 216648.4 | 2880.0019 | 5 | 30 | 3.4282 | -3.260133 | 2.928418 | 2.607836 | 12.25914 | 9.726959
2018-03-16 09:11 | 216768.4 | 3000.0019 | 5 | 30 | 3.375438 | -3.259998 | 2.928418 | 2.716496 | 12.25914 | 10.0968
2018-03-16 09:13 | 216888.4 | 3120.0011 | 5 | 30 | 3.280438 | -3.259956 | 2.928418 | 2.825149 | 12.25914 | 10.45903
2018-03-16 09:15 | 217001.5 | 3233.0945 | 5 | 30 | 2.999981 | -3.260051 | 2.928418 | 2.927552 | 12.25914 | 10.78413
2018-03-16 09:17 | 217121.5 | 120 | 6 | 30 | 3.319304 | 0 | 2.928418 | 2.927557 | 12.25914 | 10.78414
2018-03-16 09:19 | 217241.5 | 240.0008 | 6 | 30 | 3.334304 | 0 | 2.928418 | 2.927557 | 12.25914 | 10.78414
2018-03-16 09:20 | 217301.5 | 300.003 | 6 | 30 | 3.33892 | 0 | 2.928418 | 2.927557 | 12.25914 | 10.78414
2018-03-16 09:20 | 217301.5 | 0.0024 | 7 | 31 | 3.338884 | 0 | 0 | 0 | 0 | 0
2018-03-16 09:22 | 217421.6 | 120.0011 | 2 | 31 | 3.960853 | 4.890001 | 0.1622988 | 0 | 0.6243762 | 0
2018-03-16 09:24 | 217541.6 | 240.0019 | 2 | 31 | 4.003463 | 4.88998 | 0.3252832 | 0 | 1.273745 | 0
2018-03-16 09:26 | 217661.6 | 360.0019 | 2 | 31 | 4.039506 | 4.889986 | 0.4882654 | 0 | 1.929213 | 0
2018-03-16 09:28 | 217781.6 | 480.0018 | 2 | 31 | 4.071006 | 4.889927 | 0.651245 | 0 | 2.590216 | 0
2018-03-16 09:30 | 217901.6 | 600.0003 | 2 | 31 | 4.097343 | 4.889994 | 0.8142185 | 0 | 3.25588 | 0
2018-03-16 09:32 | 218021.6 | 720.0019 | 2 | 31 | 4.121114 | 4.889915 | 0.9771944 | 0 | 3.925601 | 0
2018-03-16 09:34 | 218141.6 | 840.0019 | 2 | 31 | 4.146266 | 4.889952 | 1.140178 | 0 | 4.599277 | 0
2018-03-16 09:36 | 218261.6 | 960.0011 | 2 | 31 | 4.175519 | 4.8899 | 1.303163 | 0 | 5.277377 | 0
2018-03-16 09:38 | 218381.6 | 1080.002 | 2 | 31 | 4.200408 | 4.7232 | 1.465421 | 0 | 5.957379 | 0
2018-03-16 09:40 | 218501.6 | 1200.0003 | 2 | 31 | 4.200412 | 4.144394 | 1.613081 | 0 | 6.577613 | 0
2018-03-16 09:42 | 218621.6 | 1320.0011 | 2 | 31 | 4.200408 | 3.599937 | 1.742031 | 0 | 7.119254 | 0
2018-03-16 09:44 | 218701.5 | 1399.9001 | 2 | 31 | 4.200377 | 3.259962 | 1.818105 | 0 | 7.438792 | 0
2018-03-16 09:46 | 218821.5 | 120.0018 | 3 | 31 | 4.230546 | 3.260178 | 1.926317 | 0 | 7.894853 | 0
2018-03-16 09:48 | 218941.5 | 240.0011 | 3 | 31 | 4.264902 | 3.260082 | 2.034975 | 0 | 8.35638 | 0
2018-03-16 09:50 | 219061.5 | 360.001 | 3 | 31 | 4.301519 | 3.26001 | 2.143637 | 0 | 8.82178 | 0
2018-03-16 09:52 | 219181.5 | 480.001 | 3 | 31 | 4.340122 | 3.259821 | 2.252295 | 0 | 9.291256 | 0
2018-03-16 09:54 | 219301.5 | 600.0003 | 3 | 31 | 4.38044 | 3.260096 | 2.360955 | 0 | 9.765032 | 0
2018-03-16 09:56 | 219421.5 | 720.0018 | 3 | 31 | 4.4004 | 2.923128 | 2.466501 | 0 | 10.22895 | 0
2018-03-16 09:58 | 219541.5 | 840.0018 | 3 | 31 | 4.400403 | 2.430931 | 2.5554 | 0 | 10.62014 | 0
2018-03-16 10:00 | 219661.5 | 960.0003 | 3 | 31 | 4.400377 | 2.034817 | 2.629575 | 0 | 10.94654 | 0
2018-03-16 10:02 | 219781.5 | 1080.0018 | 3 | 31 | 4.400361 | 1.713844 | 2.691861 | 0 | 11.22062 | 0
2018-03-16 10:04 | 219901.5 | 1200.0019 | 3 | 31 | 4.400331 | 1.453686 | 2.744511 | 0 | 11.4523 | 0
2018-03-16 10:06 | 220021.5 | 1320.0018 | 3 | 31 | 4.400358 | 1.242184 | 2.789336 | 0 | 11.64955 | 0
2018-03-16 10:08 | 220141.5 | 1440.0018 | 3 | 31 | 4.400339 | 1.068291 | 2.827749 | 0 | 11.81858 | 0
2018-03-16 10:10 | 220261.5 | 1560.0018 | 3 | 31 | 4.400357 | 0.9246807 | 2.860883 | 0 | 11.96438 | 0
2018-03-16 10:12 | 220381.5 | 1680.0002 | 3 | 31 | 4.400355 | 0.804615 | 2.88964 | 0 | 12.09092 | 0
2018-03-16 10:14 | 220501.5 | 1800.001 | 3 | 31 | 4.400342 | 0.7039394 | 2.91473 | 0 | 12.20132 | 0
2018-03-16 10:15 | 220572 | 1870.5119 | 3 | 31 | 4.400341 | 0.6519985 | 2.927999 | 0 | 12.25971 | 0
2018-03-16 10:17 | 220692.1 | 120.0017 | 4 | 31 | 4.352651 | 0 | 2.927999 | 0 | 12.25971 | 0
2018-03-16 10:19 | 220812.1 | 240.0001 | 4 | 31 | 4.349404 | 0 | 2.927999 | 0 | 12.25971 | 0
2018-03-16 10:20 | 220872.1 | 300.0022 | 4 | 31 | 4.348372 | 0 | 2.927999 | 0 | 12.25971 | 0
2018-03-16 10:22 | 220992.2 | 120.001 | 5 | 31 | 4.097682 | -3.260089 | 2.927999 | 0.1086432 | 12.25971 | 0.4484826
2018-03-16 10:24 | 221112.2 | 240.001 | 5 | 31 | 4.05425 | -3.260038 | 2.927999 | 0.2173152 | 12.25971 | 0.8914104
2018-03-16 10:26 | 221232.2 | 360.0002 | 5 | 31 | 4.011382 | -3.259993 | 2.927999 | 0.3259744 | 12.25971 | 1.329612
2018-03-16 10:28 | 221352.2 | 480.0001 | 5 | 31 | 3.968674 | -3.259951 | 2.927999 | 0.4346308 | 12.25971 | 1.763152
2018-03-16 10:30 | 221472.2 | 600.0002 | 5 | 31 | 3.926617 | -3.259972 | 2.927999 | 0.5432946 | 12.25971 | 2.192111
2018-03-16 10:32 | 221592.2 | 720.0013 | 5 | 31 | 3.885767 | -3.260033 | 2.927999 | 0.6519486 | 12.25971 | 2.61652
2018-03-16 10:34 | 221712.2 | 840.0019 | 5 | 31 | 3.846839 | -3.260012 | 2.927999 | 0.7606072 | 12.25971 | 3.036608
2018-03-16 10:36 | 221832.2 | 960.0003 | 5 | 31 | 3.810341 | -3.260077 | 2.927999 | 0.8692649 | 12.25971 | 3.452589
2018-03-16 10:38 | 221952.2 | 1080.0019 | 5 | 31 | 3.776477 | -3.260017 | 2.927999 | 0.9779217 | 12.25971 | 3.864744
2018-03-16 10:40 | 222072.2 | 1200.0011 | 5 | 31 | 3.745076 | -3.260045 | 2.927999 | 1.086576 | 12.25971 | 4.273346
2018-03-16 10:42 | 222192.2 | 1320.0003 | 5 | 31 | 3.715801 | -3.260093 | 2.927999 | 1.195235 | 12.25971 | 4.67868
2018-03-16 10:44 | 222312.2 | 1440.0019 | 5 | 31 | 3.688405 | -3.260082 | 2.927999 | 1.303895 | 12.25971 | 5.080933
2018-03-16 10:46 | 222432.2 | 1560.0006 | 5 | 31 | 3.662723 | -3.259993 | 2.927999 | 1.412549 | 12.25971 | 5.480284
2018-03-16 10:48 | 222552.2 | 1680.0003 | 5 | 31 | 3.638818 | -3.260078 | 2.927999 | 1.52121 | 12.25971 | 5.876963
2018-03-16 10:50 | 222672.2 | 1800.0013 | 5 | 31 | 3.616837 | -3.260009 | 2.927999 | 1.629867 | 12.25971 | 6.271133
2018-03-16 10:52 | 222792.2 | 1920.0011 | 5 | 31 | 3.596883 | -3.260078 | 2.927999 | 1.738521 | 12.25971 | 6.663013
2018-03-16 10:54 | 222912.2 | 2040.001 | 5 | 31 | 3.578899 | -3.260038 | 2.927999 | 1.84718 | 12.25971 | 7.052857
2018-03-16 10:56 | 223032.2 | 2160.0003 | 5 | 31 | 3.562126 | -3.260124 | 2.927999 | 1.955841 | 12.25971 | 7.440823
2018-03-16 10:58 | 223152.2 | 2280.0003 | 5 | 31 | 3.545527 | -3.260112 | 2.927999 | 2.064496 | 12.25971 | 7.826968
2018-03-16 11:00 | 223272.2 | 2400.0011 | 5 | 31 | 3.528089 | -3.260068 | 2.927999 | 2.173157 | 12.25971 | 8.21129
2018-03-16 11:02 | 223392.2 | 2520.0011 | 5 | 31 | 3.50966 | -3.260017 | 2.927999 | 2.281811 | 12.25971 | 8.593636
2018-03-16 11:04 | 223512.2 | 2640.0011 | 5 | 31 | 3.489811 | -3.260028 | 2.927999 | 2.39047 | 12.25971 | 8.973936
2018-03-16 11:06 | 223632.2 | 2760.0003 | 5 | 31 | 3.464949 | -3.260098 | 2.927999 | 2.499119 | 12.25971 | 9.351832
2018-03-16 11:08 | 223752.2 | 2880.0011 | 5 | 31 | 3.428136 | -3.260057 | 2.927999 | 2.607776 | 12.25971 | 9.726445
2018-03-16 11:10 | 223872.2 | 3000.0011 | 5 | 31 | 3.375177 | -3.260051 | 2.927999 | 2.716437 | 12.25971 | 10.09627
2018-03-16 11:12 | 223992.2 | 3120.0002 | 5 | 31 | 3.279575 | -3.260001 | 2.927999 | 2.825091 | 12.25971 | 10.45845
2018-03-16 11:14 | 224104.4 | 3232.1856 | 5 | 31 | 2.99999 | -3.260141 | 2.927999 | 2.926671 | 12.25971 | 10.78087
2018-03-16 11:16 | 224224.4 | 120 | 6 | 31 | 3.31939 | 0 | 2.927999 | 2.926671 | 12.25971 | 10.78087
2018-03-16 11:18 | 224344.4 | 240.0012 | 6 | 31 | 3.334432 | 0 | 2.927999 | 2.926671 | 12.25971 | 10.78087
2018-03-16 11:19 | 224404.4 | 300.0038 | 6 | 31 | 3.339059 | 0 | 2.927999 | 2.926671 | 12.25971 | 10.78087
2018-03-16 11:19 | 224404.4 | 0.0024 | 7 | 32 | 3.339046 | 0 | 0 | 0 | 0 | 0
2018-03-16 11:21 | 224524.5 | 120.0003 | 2 | 32 | 3.960912 | 4.88986 | 0.1622929 | 0 | 0.6243773 | 0
2018-03-16 11:23 | 224644.5 | 240.0019 | 2 | 32 | 4.003568 | 4.889967 | 0.3252794 | 0 | 1.273769 | 0
2018-03-16 11:25 | 224764.5 | 360.0002 | 2 | 32 | 4.039602 | 4.889935 | 0.4882582 | 0 | 1.929238 | 0
2018-03-16 11:27 | 224884.5 | 480.0002 | 2 | 32 | 4.071152 | 4.8899 | 0.6512336 | 0 | 2.590246 | 0
2018-03-16 11:29 | 225004.5 | 600.0018 | 2 | 32 | 4.097497 | 4.889889 | 0.8142057 | 0 | 3.255928 | 0
2018-03-16 11:31 | 225124.5 | 720.0003 | 2 | 32 | 4.122902 | 4.889978 | 0.9771888 | 0 | 3.925749 | 0
2018-03-16 11:33 | 225244.5 | 840.0003 | 2 | 32 | 4.149179 | 4.890076 | 1.140171 | 0 | 4.599874 | 0
2018-03-16 11:35 | 225364.5 | 960.0011 | 2 | 32 | 4.17838 | 4.889851 | 1.303151 | 0 | 5.278428 | 0
2018-03-16 11:37 | 225484.5 | 1080.0005 | 2 | 32 | 4.200401 | 4.680052 | 1.464927 | 0 | 5.95673 | 0
2018-03-16 11:39 | 225604.5 | 1200.0001 | 2 | 32 | 4.200401 | 4.117126 | 1.611449 | 0 | 6.572179 | 0
2018-03-16 11:41 | 225724.5 | 1320.0019 | 2 | 32 | 4.20039 | 3.583342 | 1.739685 | 0 | 7.110823 | 0
2018-03-16 11:42 | 225801.8 | 1397.3336 | 2 | 32 | 4.200382 | 3.259989 | 1.813149 | 0 | 7.419401 | 0
2018-03-16 11:44 | 225921.8 | 120.0012 | 3 | 32 | 4.230351 | 3.260057 | 1.921371 | 0 | 7.875487 | 0
2018-03-16 11:46 | 226041.8 | 240.0004 | 3 | 32 | 4.264475 | 3.259834 | 2.030026 | 0 | 8.33697 | 0
2018-03-16 11:48 | 226161.8 | 360.001 | 3 | 32 | 4.300907 | 3.260071 | 2.138689 | 0 | 8.802322 | 0
2018-03-16 11:50 | 226281.8 | 480.0012 | 3 | 32 | 4.339345 | 3.259775 | 2.247346 | 0 | 9.271719 | 0
2018-03-16 11:52 | 226401.8 | 600.0002 | 3 | 32 | 4.379545 | 3.260069 | 2.356005 | 0 | 9.745402 | 0
2018-03-16 11:54 | 226521.8 | 720.0018 | 3 | 32 | 4.400397 | 2.937292 | 2.461818 | 0 | 10.21044 | 0
2018-03-16 11:56 | 226641.8 | 840.0011 | 3 | 32 | 4.400395 | 2.443804 | 2.551164 | 0 | 10.6036 | 0
2018-03-16 11:58 | 226761.8 | 960.0003 | 3 | 32 | 4.400384 | 2.046494 | 2.62576 | 0 | 10.93185 | 0
2018-03-16 12:00 | 226881.8 | 1080.0019 | 3 | 32 | 4.400383 | 1.724945 | 2.688422 | 0 | 11.20759 | 0
2018-03-16 12:02 | 227001.8 | 1200.0012 | 3 | 32 | 4.400371 | 1.463896 | 2.741414 | 0 | 11.44077 | 0
2018-03-16 12:04 | 227121.8 | 1320.0003 | 3 | 32 | 4.400371 | 1.251001 | 2.786533 | 0 | 11.63931 | 0
2018-03-16 12:06 | 227241.8 | 1440.0002 | 3 | 32 | 4.400336 | 1.075138 | 2.825209 | 0 | 11.8095 | 0
2018-03-16 12:08 | 227361.8 | 1560.0011 | 3 | 32 | 4.400339 | 0.9306316 | 2.858576 | 0 | 11.95633 | 0
2018-03-16 12:10 | 227481.8 | 1680.0004 | 3 | 32 | 4.400369 | 0.8104973 | 2.887528 | 0 | 12.08373 | 0
2018-03-16 12:12 | 227601.8 | 1800.0002 | 3 | 32 | 4.400342 | 0.7086163 | 2.912792 | 0 | 12.1949 | 0
2018-03-16 12:13 | 227678.5 | 1876.6681 | 3 | 32 | 4.400337 | 0.6519642 | 2.927269 | 0 | 12.2586 | 0
2018-03-16 12:15 | 227798.6 | 120.0003 | 4 | 32 | 4.352632 | 0 | 2.927269 | 0 | 12.2586 | 0
2018-03-16 12:17 | 227918.6 | 240.0012 | 4 | 32 | 4.349374 | 0 | 2.927269 | 0 | 12.2586 | 0
2018-03-16 12:18 | 227978.6 | 300.0032 | 4 | 32 | 4.348341 | 0 | 2.927269 | 0 | 12.2586 | 0
2018-03-16 12:20 | 228098.6 | 120.0003 | 5 | 32 | 4.097624 | -3.260124 | 2.927269 | 0.1086495 | 12.2586 | 0.448503
2018-03-16 12:22 | 228218.6 | 240.0011 | 5 | 32 | 4.054172 | -3.260114 | 2.927269 | 0.2173113 | 12.2586 | 0.8913819
2018-03-16 12:24 | 228338.6 | 360.001 | 5 | 32 | 4.011269 | -3.260033 | 2.927269 | 0.3259673 | 12.2586 | 1.329562
2018-03-16 12:26 | 228458.6 | 480.0004 | 5 | 32 | 3.968568 | -3.260078 | 2.927269 | 0.4346262 | 12.2586 | 1.763098
2018-03-16 12:28 | 228578.6 | 600.0003 | 5 | 32 | 3.926469 | -3.260003 | 2.927269 | 0.5432822 | 12.2586 | 2.192013
2018-03-16 12:30 | 228698.6 | 720.0019 | 5 | 32 | 3.88562 | -3.260003 | 2.927269 | 0.6519443 | 12.2586 | 2.616437
2018-03-16 12:32 | 228818.6 | 840.0003 | 5 | 32 | 3.846658 | -3.25997 | 2.927269 | 0.7605982 | 12.2586 | 3.036489
2018-03-16 12:34 | 228938.6 | 960.0011 | 5 | 32 | 3.81016 | -3.260077 | 2.927269 | 0.8692613 | 12.2586 | 3.452471
2018-03-16 12:36 | 229058.6 | 1080.0019 | 5 | 32 | 3.776267 | -3.260056 | 2.927269 | 0.9779179 | 12.2586 | 3.864605
2018-03-16 12:38 | 229178.6 | 1200.0003 | 5 | 32 | 3.7449 | -3.260047 | 2.927269 | 1.086569 | 12.2586 | 4.273175
2018-03-16 12:40 | 229298.6 | 1320.0019 | 5 | 32 | 3.71564 | -3.259991 | 2.927269 | 1.195229 | 12.2586 | 4.678489
2018-03-16 12:42 | 229418.6 | 1440.0003 | 5 | 32 | 3.688272 | -3.260101 | 2.927269 | 1.303888 | 12.2586 | 5.080725
2018-03-16 12:44 | 229538.6 | 1560.0003 | 5 | 32 | 3.662588 | -3.260078 | 2.927269 | 1.412546 | 12.2586 | 5.480071
2018-03-16 12:46 | 229658.6 | 1680.0003 | 5 | 32 | 3.638685 | -3.259993 | 2.927269 | 1.521202 | 12.2586 | 5.876719
2018-03-16 12:48 | 229778.6 | 1800.0003 | 5 | 32 | 3.616734 | -3.260127 | 2.927269 | 1.629859 | 12.2586 | 6.270875
2018-03-16 12:50 | 229898.6 | 1920.0004 | 5 | 32 | 3.596814 | -3.260054 | 2.927269 | 1.738515 | 12.2586 | 6.662754
2018-03-16 12:52 | 230018.6 | 2040.0003 | 5 | 32 | 3.578795 | -3.260159 | 2.927269 | 1.847172 | 12.2586 | 7.052581
2018-03-16 12:54 | 230138.6 | 2160.0003 | 5 | 32 | 3.562004 | -3.26011 | 2.927269 | 1.955831 | 12.2586 | 7.440531
2018-03-16 12:56 | 230258.6 | 2280.0011 | 5 | 32 | 3.545366 | -3.259988 | 2.927269 | 2.064489 | 12.2586 | 7.826671
2018-03-16 12:58 | 230378.6 | 2400.0003 | 5 | 32 | 3.527912 | -3.260141 | 2.927269 | 2.17314 | 12.2586 | 8.210942
2018-03-16 13:00 | 230498.6 | 2520.0019 | 5 | 32 | 3.50947 | -3.260141 | 2.927269 | 2.281801 | 12.2586 | 8.593294
2018-03-16 13:02 | 230618.6 | 2640.0019 | 5 | 32 | 3.489617 | -3.260106 | 2.927269 | 2.390459 | 12.2586 | 8.973569
2018-03-16 13:04 | 230738.6 | 2760.0004 | 5 | 32 | 3.464648 | -3.260059 | 2.927269 | 2.499115 | 12.2586 | 9.351462
2018-03-16 13:06 | 230858.6 | 2880.0021 | 5 | 32 | 3.427655 | -3.260045 | 2.927269 | 2.607779 | 12.2586 | 9.726057
2018-03-16 13:08 | 230978.6 | 3000.0012 | 5 | 32 | 3.37449 | -3.260047 | 2.927269 | 2.716435 | 12.2586 | 10.09581
2018-03-16 13:10 | 231098.6 | 3120.0012 | 5 | 32 | 3.278223 | -3.260082 | 2.927269 | 2.825087 | 12.2586 | 10.45788
2018-03-16 13:12 | 231209.8 | 3231.137 | 5 | 32 | 2.999969 | -3.260156 | 2.927269 | 2.925723 | 12.2586 | 10.77719
2018-03-16 13:14 | 231329.8 | 120.0016 | 6 | 32 | 3.319887 | 0 | 2.927269 | 2.925723 | 12.2586 | 10.77719
2018-03-16 13:16 | 231449.8 | 240.0017 | 6 | 32 | 3.334975 | 0 | 2.927269 | 2.925723 | 12.2586 | 10.77719
2018-03-16 13:17 | 231509.8 | 300.0029 | 6 | 32 | 3.339598 | 0 | 2.927269 | 2.925723 | 12.2586 | 10.77719
2018-03-16 13:17 | 231509.8 | 0.0024 | 7 | 33 | 3.339543 | 0 | 0 | 0 | 0 | 0
2018-03-16 13:19 | 231629.9 | 120.0018 | 2 | 33 | 3.960887 | 4.890018 | 0.162303 | 0 | 0.6244562 | 0
2018-03-16 13:21 | 231749.9 | 240.0009 | 2 | 33 | 4.003544 | 4.890038 | 0.3252712 | 0 | 1.273769 | 0
2018-03-16 13:23 | 231869.9 | 360.0008 | 2 | 33 | 4.039596 | 4.88986 | 0.4882587 | 0 | 1.929269 | 0
2018-03-16 13:25 | 231989.9 | 480.0001 | 2 | 33 | 4.071139 | 4.890078 | 0.6512423 | 0 | 2.59031 | 0
2018-03-16 13:27 | 232109.9 | 600.0018 | 2 | 33 | 4.09757 | 4.890078 | 0.8142315 | 0 | 3.256067 | 0
2018-03-16 13:29 | 232229.9 | 720.0002 | 2 | 33 | 4.121343 | 4.889832 | 0.9772105 | 0 | 3.925835 | 0
2018-03-16 13:31 | 232349.9 | 840.0018 | 2 | 33 | 4.146559 | 4.88983 | 1.140193 | 0 | 4.599552 | 0
2018-03-16 13:33 | 232469.9 | 960.001 | 2 | 33 | 4.175869 | 4.889889 | 1.303177 | 0 | 5.277697 | 0
2018-03-16 13:35 | 232589.9 | 1080.0003 | 2 | 33 | 4.200382 | 4.714956 | 1.465371 | 0 | 5.95748 | 0
2018-03-16 13:37 | 232709.9 | 1200.0011 | 2 | 33 | 4.200385 | 4.138029 | 1.612817 | 0 | 6.576811 | 0
2018-03-16 13:39 | 232829.9 | 1320.0018 | 2 | 33 | 4.200382 | 3.594206 | 1.74159 | 0 | 7.11771 | 0
2018-03-16 13:40 | 232908.7 | 1398.8191 | 2 | 33 | 4.200401 | 3.259966 | 1.816577 | 0 | 7.432683 | 0
2018-03-16 13:42 | 233028.8 | 120.0043 | 3 | 33 | 4.23061 | 3.260092 | 1.924804 | 0 | 7.88881 | 0
2018-03-16 13:44 | 233148.8 | 240.0011 | 3 | 33 | 4.265291 | 3.260027 | 2.033459 | 0 | 8.35036 | 0
2018-03-16 13:46 | 233268.8 | 360.0013 | 3 | 33 | 4.301969 | 3.259987 | 2.142119 | 0 | 8.815795 | 0
2018-03-16 13:48 | 233388.8 | 480.0003 | 3 | 33 | 4.340684 | 3.259947 | 2.250778 | 0 | 9.285331 | 0
2018-03-16 13:50 | 233508.8 | 600.0003 | 3 | 33 | 4.381035 | 3.260004 | 2.359439 | 0 | 9.759173 | 0
2018-03-16 13:52 | 233628.8 | 720.0018 | 3 | 33 | 4.40039 | 2.914988 | 2.464813 | 0 | 10.22237 | 0
2018-03-16 13:54 | 233748.8 | 840.0014 | 3 | 33 | 4.400397 | 2.424421 | 2.553467 | 0 | 10.61248 | 0
2018-03-16 13:56 | 233868.8 | 960.0018 | 3 | 33 | 4.400384 | 2.029629 | 2.627466 | 0 | 10.9381 | 0
2018-03-16 13:58 | 233988.8 | 1080.0019 | 3 | 33 | 4.40036 | 1.710526 | 2.689613 | 0 | 11.21157 | 0
2018-03-16 14:00 | 234108.8 | 1200.0018 | 3 | 33 | 4.400366 | 1.452063 | 2.74217 | 0 | 11.44284 | 0
2018-03-16 14:02 | 234228.8 | 1320.0018 | 3 | 33 | 4.400368 | 1.240993 | 2.786931 | 0 | 11.63981 | 0
2018-03-16 14:04 | 234348.8 | 1440.0011 | 3 | 33 | 4.40036 | 1.06744 | 2.825304 | 0 | 11.80866 | 0
2018-03-16 14:06 | 234468.8 | 1560.0011 | 3 | 33 | 4.400334 | 0.9238987 | 2.858417 | 0 | 11.95437 | 0
2018-03-16 14:08 | 234588.8 | 1680.0014 | 3 | 33 | 4.400353 | 0.8047676 | 2.887158 | 0 | 12.08084 | 0
2018-03-16 14:10 | 234708.8 | 1800.0001 | 3 | 33 | 4.400344 | 0.7038155 | 2.912242 | 0 | 12.19122 | 0
2018-03-16 14:12 | 234779.6 | 1870.8344 | 3 | 33 | 4.400333 | 0.6519909 | 2.92557 | 0 | 12.24987 | 0
2018-03-16 14:14 | 234899.6 | 120.0017 | 4 | 33 | 4.352594 | 0 | 2.925571 | 0 | 12.24987 | 0
2018-03-16 14:16 | 235019.6 | 240.0017 | 4 | 33 | 4.349332 | 0 | 2.925571 | 0 | 12.24987 | 0
2018-03-16 14:17 | 235079.6 | 300.003 | 4 | 33 | 4.348277 | 0 | 2.925571 | 0 | 12.24987 | 0
2018-03-16 14:19 | 235199.7 | 120.001 | 5 | 33 | 4.09735 | -3.260064 | 2.925571 | 0.1086547 | 12.24987 | 0.4484966
2018-03-16 14:21 | 235319.7 | 240.0018 | 5 | 33 | 4.053844 | -3.260017 | 2.925571 | 0.217319 | 12.24987 | 0.8913527
2018-03-16 14:23 | 235439.7 | 360.0001 | 5 | 33 | 4.010941 | -3.260108 | 2.925571 | 0.3259801 | 12.24987 | 1.329518
2018-03-16 14:25 | 235559.7 | 480.0001 | 5 | 33 | 3.96824 | -3.260093 | 2.925571 | 0.434637 | 12.24987 | 1.763012
2018-03-16 14:27 | 235679.7 | 600.0001 | 5 | 33 | 3.926146 | -3.260038 | 2.925571 | 0.543297 | 12.24987 | 2.191906
2018-03-16 14:29 | 235799.7 | 720.001 | 5 | 33 | 3.885274 | -3.260036 | 2.925571 | 0.6519554 | 12.24987 | 2.61628
2018-03-16 14:31 | 235919.7 | 840.0002 | 5 | 33 | 3.846367 | -3.260066 | 2.925571 | 0.760618 | 12.24987 | 3.03633
2018-03-16 14:33 | 236039.7 | 960.0002 | 5 | 33 | 3.809862 | -3.259898 | 2.925571 | 0.8692762 | 12.24987 | 3.452261
2018-03-16 14:35 | 236159.7 | 1080.0002 | 5 | 33 | 3.77603 | -3.260118 | 2.925571 | 0.9779307 | 12.24987 | 3.864357
2018-03-16 14:37 | 236279.7 | 1200.001 | 5 | 33 | 3.744656 | -3.260173 | 2.925571 | 1.086589 | 12.24987 | 4.272929
2018-03-16 14:39 | 236399.7 | 1320.0018 | 5 | 33 | 3.715451 | -3.260064 | 2.925571 | 1.195255 | 12.24987 | 4.678241
2018-03-16 14:41 | 236519.7 | 1440.0001 | 5 | 33 | 3.687998 | -3.260135 | 2.925571 | 1.303905 | 12.24987 | 5.080421
2018-03-16 14:43 | 236639.7 | 1560.0001 | 5 | 33 | 3.66234 | -3.260075 | 2.925571 | 1.412572 | 12.24987 | 5.479774
2018-03-16 14:45 | 236759.7 | 1680.001 | 5 | 33 | 3.638435 | -3.260089 | 2.925571 | 1.521236 | 12.24987 | 5.87642
2018-03-16 14:47 | 236879.7 | 1800.0001 | 5 | 33 | 3.616478 | -3.260022 | 2.925571 | 1.629888 | 12.24987 | 6.270532
2018-03-16 14:49 | 236999.7 | 1920.0009 | 5 | 33 | 3.596575 | -3.260085 | 2.925571 | 1.738551 | 12.24987 | 6.66241
2018-03-16 14:51 | 237119.7 | 2040.0009 | 5 | 33 | 3.578548 | -3.260078 | 2.925571 | 1.847209 | 12.24987 | 7.052211
2018-03-16 14:53 | 237239.7 | 2160.0002 | 5 | 33 | 3.561754 | -3.260192 | 2.925571 | 1.955865 | 12.24987 | 7.440121
2018-03-16 14:55 | 237359.7 | 2280.0002 | 5 | 33 | 3.545123 | -3.260036 | 2.925571 | 2.064519 | 12.24987 | 7.826222
2018-03-16 14:57 | 237479.7 | 2400.0018 | 5 | 33 | 3.527638 | -3.260017 | 2.925571 | 2.17318 | 12.24987 | 8.210498
2018-03-16 14:59 | 237599.7 | 2520.0003 | 5 | 33 | 3.5092 | -3.260026 | 2.925571 | 2.281838 | 12.24987 | 8.592809
2018-03-16 15:01 | 237719.7 | 2640.0019 | 5 | 33 | 3.489263 | -3.260152 | 2.925571 | 2.390499 | 12.24987 | 8.973062
2018-03-16 15:03 | 237839.7 | 2760.0003 | 5 | 33 | 3.464195 | -3.260141 | 2.925571 | 2.499159 | 12.24987 | 9.350928
2018-03-16 15:05 | 237959.7 | 2880.0001 | 5 | 33 | 3.427193 | -3.260017 | 2.925571 | 2.607816 | 12.24987 | 9.725447
2018-03-16 15:07 | 238079.7 | 3000.0011 | 5 | 33 | 3.373769 | -3.260035 | 2.925571 | 2.716476 | 12.24987 | 10.09515
2018-03-16 15:09 | 238199.7 | 3120.0011 | 5 | 33 | 3.276801 | -3.260127 | 2.925571 | 2.825133 | 12.24987 | 10.45713
2018-03-16 15:11 | 238309.8 | 3230.0384 | 5 | 33 | 2.999969 | -3.260117 | 2.925571 | 2.924771 | 12.24987 | 10.77317
2018-03-16 15:13 | 238429.8 | 120.001 | 6 | 33 | 3.32056 | 0 | 2.925571 | 2.924771 | 12.24987 | 10.77317
2018-03-16 15:15 | 238549.8 | 240.0018 | 6 | 33 | 3.335733 | 0 | 2.925571 | 2.924771 | 12.24987 | 10.77317
2018-03-16 15:16 | 238609.8 | 300.0024 | 6 | 33 | 3.340398 | 0 | 2.925571 | 2.924771 | 12.24987 | 10.77317
2018-03-16 15:16 | 238609.8 | 0.0023 | 7 | 34 | 3.340538 | 0 | 0 | 0 | 0 | 0
2018-03-16 15:18 | 238729.9 | 120.001 | 2 | 34 | 3.961118 | 4.890013 | 0.1622945 | 0 | 0.6245112 | 0
2018-03-16 15:20 | 238849.9 | 240.0011 | 2 | 34 | 4.003707 | 4.889896 | 0.3252771 | 0 | 1.273909 | 0
2018-03-16 15:22 | 238969.9 | 360.0009 | 2 | 34 | 4.03977 | 4.889887 | 0.4882597 | 0 | 1.929419 | 0
2018-03-16 15:24 | 239089.9 | 480.001 | 2 | 34 | 4.071261 | 4.889809 | 0.6512421 | 0 | 2.590477 | 0
2018-03-16 15:26 | 239209.9 | 600.0013 | 2 | 34 | 4.097648 | 4.889864 | 0.8142285 | 0 | 3.256238 | 0
2018-03-16 15:28 | 239329.9 | 720.0018 | 2 | 34 | 4.121451 | 4.889996 | 0.9772162 | 0 | 3.926058 | 0
2018-03-16 15:30 | 239449.9 | 840.0003 | 2 | 34 | 4.146618 | 4.889959 | 1.140191 | 0 | 4.599756 | 0
2018-03-16 15:32 | 239569.9 | 960.0011 | 2 | 34 | 4.175879 | 4.889931 | 1.303183 | 0 | 5.277947 | 0
2018-03-16 15:34 | 239689.9 | 1080.0003 | 2 | 34 | 4.200398 | 4.714718 | 1.465365 | 0 | 5.957679 | 0
2018-03-16 15:36 | 239809.9 | 1200.0002 | 2 | 34 | 4.2004 | 4.136616 | 1.612761 | 0 | 6.576802 | 0
2018-03-16 15:38 | 239929.9 | 1320.0005 | 2 | 34 | 4.200392 | 3.592134 | 1.741455 | 0 | 7.117364 | 0
2018-03-16 15:39 | 240008.3 | 1398.3994 | 2 | 34 | 4.200399 | 3.259993 | 1.816018 | 0 | 7.430559 | 0
2018-03-16 15:41 | 240128.3 | 120.0009 | 3 | 34 | 4.230583 | 3.259905 | 1.924238 | 0 | 7.886656 | 0
2018-03-16 15:43 | 240248.3 | 240.0002 | 3 | 34 | 4.264979 | 3.260096 | 2.032896 | 0 | 8.348188 | 0
2018-03-16 15:45 | 240368.3 | 360.0018 | 3 | 34 | 4.301695 | 3.260088 | 2.141551 | 0 | 8.813577 | 0
2018-03-16 15:47 | 240488.3 | 480.001 | 3 | 34 | 4.340408 | 3.260071 | 2.250202 | 0 | 9.283047 | 0
2018-03-16 15:49 | 240608.3 | 600.0002 | 3 | 34 | 4.380748 | 3.260056 | 2.358863 | 0 | 9.756856 | 0
2018-03-16 15:51 | 240728.3 | 720.001 | 3 | 34 | 4.400367 | 2.9179 | 2.464315 | 0 | 10.22038 | 0
2018-03-16 15:53 | 240848.3 | 840.001 | 3 | 34 | 4.400386 | 2.427021 | 2.553092 | 0 | 10.61103 | 0
2018-03-16 15:55 | 240968.3 | 960.0002 | 3 | 34 | 4.400378 | 2.031954 | 2.62717 | 0 | 10.937 | 0
2018-03-16 15:57 | 241088.3 | 1080.0011 | 3 | 34 | 4.400357 | 1.711914 | 2.689382 | 0 | 11.21076 | 0
2018-03-16 15:59 | 241208.3 | 1200.0011 | 3 | 34 | 4.400362 | 1.452709 | 2.741983 | 0 | 11.44223 | 0
2018-03-16 16:01 | 241328.3 | 1320.0008 | 3 | 34 | 4.400334 | 1.241297 | 2.786773 | 0 | 11.63932 | 0
2018-03-16 16:03 | 241448.3 | 1440.0003 | 3 | 34 | 4.400375 | 1.068382 | 2.825173 | 0 | 11.80829 | 0
2018-03-16 16:05 | 241568.3 | 1560.0003 | 3 | 34 | 4.40034 | 0.9237614 | 2.858301 | 0 | 11.95407 | 0
2018-03-16 16:07 | 241688.3 | 1680.0002 | 3 | 34 | 4.400346 | 0.8041725 | 2.887047 | 0 | 12.08055 | 0
2018-03-16 16:09 | 241808.3 | 1800.0002 | 3 | 34 | 4.40035 | 0.7039661 | 2.912126 | 0 | 12.19091 | 0
2018-03-16 16:10 | 241879.5 | 1871.2303 | 3 | 34 | 4.400343 | 0.6519985 | 2.925522 | 0 | 12.24986 | 0
2018-03-16 16:12 | 241999.6 | 120.0001 | 4 | 34 | 4.3526 | 0 | 2.925523 | 0 | 12.24986 | 0
2018-03-16 16:14 | 242119.6 | 240.0017 | 4 | 34 | 4.349343 | 0 | 2.925523 | 0 | 12.24986 | 0
2018-03-16 16:15 | 242179.6 | 300.0024 | 4 | 34 | 4.348289 | 0 | 2.925523 | 0 | 12.24986 | 0
2018-03-16 16:17 | 242299.7 | 120.0004 | 5 | 34 | 4.097265 | -3.260077 | 2.925523 | 0.1086512 | 12.24986 | 0.4484761
2018-03-16 16:19 | 242419.7 | 240.0011 | 5 | 34 | 4.053751 | -3.260166 | 2.925523 | 0.2173117 | 12.24986 | 0.8913067
2018-03-16 16:21 | 242539.7 | 360.0019 | 5 | 34 | 4.01078 | -3.259977 | 2.925523 | 0.3259747 | 12.24986 | 1.329463
2018-03-16 16:23 | 242659.7 | 480.0003 | 5 | 34 | 3.968 | -3.260078 | 2.925523 | 0.4346304 | 12.24986 | 1.762928
2018-03-16 16:25 | 242779.7 | 600.0011 | 5 | 34 | 3.925865 | -3.259993 | 2.925523 | 0.5432907 | 12.24986 | 2.191795
2018-03-16 16:27 | 242899.7 | 720.0019 | 5 | 34 | 3.884966 | -3.260117 | 2.925523 | 0.6519471 | 12.24986 | 2.616129
2018-03-16 16:29 | 243019.7 | 840.0011 | 5 | 34 | 3.84601 | -3.260198 | 2.925523 | 0.7606044 | 12.24986 | 3.036123
2018-03-16 16:31 | 243139.7 | 960.002 | 5 | 34 | 3.809534 | -3.260054 | 2.925523 | 0.8692598 | 12.24986 | 3.452007
2018-03-16 16:33 | 243259.7 | 1080.0019 | 5 | 34 | 3.775695 | -3.259917 | 2.925523 | 0.9779246 | 12.24986 | 3.864106
2018-03-16 16:35 | 243379.7 | 1200.001 | 5 | 34 | 3.744329 | -3.260059 | 2.925523 | 1.086579 | 12.24986 | 4.272627
2018-03-16 16:37 | 243499.7 | 1320.0011 | 5 | 34 | 3.7151 | -3.260005 | 2.925523 | 1.195237 | 12.24986 | 4.677874
2018-03-16 16:39 | 243619.7 | 1440.0011 | 5 | 34 | 3.687744 | -3.260049 | 2.925523 | 1.303894 | 12.24986 | 5.08004
2018-03-16 16:41 | 243739.7 | 1560.001 | 5 | 34 | 3.662105 | -3.260169 | 2.925523 | 1.412551 | 12.24986 | 5.479332
2018-03-16 16:43 | 243859.7 | 1680.001 | 5 | 34 | 3.638251 | -3.260059 | 2.925523 | 1.521209 | 12.24986 | 5.875938
2018-03-16 16:45 | 243979.7 | 1800.0011 | 5 | 34 | 3.616285 | -3.260045 | 2.925523 | 1.629868 | 12.24986 | 6.270055
2018-03-16 16:47 | 244099.7 | 1920.002 | 5 | 34 | 3.596394 | -3.260114 | 2.925523 | 1.738527 | 12.24986 | 6.661898
2018-03-16 16:49 | 244219.7 | 2040.001 | 5 | 34 | 3.578397 | -3.260026 | 2.925523 | 1.847178 | 12.24986 | 7.051657
2018-03-16 16:51 | 244339.7 | 2160.0011 | 5 | 34 | 3.56158 | -3.25998 | 2.925523 | 1.95584 | 12.24986 | 7.439571
2018-03-16 16:53 | 244459.7 | 2280.0019 | 5 | 34 | 3.544956 | -3.259984 | 2.925523 | 2.064498 | 12.24986 | 7.825666
2018-03-16 16:55 | 244579.7 | 2400.0011 | 5 | 34 | 3.527455 | -3.259984 | 2.925523 | 2.173156 | 12.24986 | 8.209913
2018-03-16 16:57 | 244699.7 | 2520.0002 | 5 | 34 | 3.508976 | -3.260045 | 2.925523 | 2.281808 | 12.24986 | 8.592182
2018-03-16 16:59 | 244819.7 | 2640.0004 | 5 | 34 | 3.48901 | -3.259993 | 2.925523 | 2.390466 | 12.24986 | 8.972398
2018-03-16 17:01 | 244939.7 | 2760.0011 | 5 | 34 | 3.463846 | -3.260017 | 2.925523 | 2.499125 | 12.24986 | 9.350231
2018-03-16 17:03 | 245059.7 | 2880.0004 | 5 | 34 | 3.42669 | -3.260059 | 2.925523 | 2.60778 | 12.24986 | 9.724696
2018-03-16 17:05 | 245179.7 | 3000.0004 | 5 | 34 | 3.373102 | -3.260098 | 2.925523 | 2.716437 | 12.24986 | 10.09432
2018-03-16 17:07 | 245299.7 | 3120.0004 | 5 | 34 | 3.275568 | -3.259975 | 2.925523 | 2.825096 | 12.24986 | 10.45621
2018-03-16 17:09 | 245408.8 | 3229.1304 | 5 | 34 | 2.999998 | -3.260133 | 2.925523 | 2.923903 | 12.24986 | 10.76952
2018-03-16 17:11 | 245528.8 | 120.0003 | 6 | 34 | 3.321636 | 0 | 2.925523 | 2.923903 | 12.24986 | 10.76952
2018-03-16 17:13 | 245648.8 | 240.0001 | 6 | 34 | 3.336874 | 0 | 2.925523 | 2.923903 | 12.24986 | 10.76952
2018-03-16 17:14 | 245708.8 | 300.004 | 6 | 34 | 3.341562 | 0 | 2.925523 | 2.923903 | 12.24986 | 10.76952
2018-03-16 17:14 | 245708.9 | 0.0039 | 7 | 35 | 3.341602 | 0 | 0 | 0 | 0 | 0
2018-03-16 17:16 | 245828.9 | 120.0019 | 2 | 35 | 3.96151 | 4.889771 | 0.1623002 | 0 | 0.6246565 | 0
2018-03-16 17:18 | 245948.9 | 240.0013 | 2 | 35 | 4.004061 | 4.8899 | 0.3252784 | 0 | 1.274095 | 0
2018-03-16 17:20 | 246068.9 | 360.0003 | 2 | 35 | 4.0401 | 4.889824 | 0.4882635 | 0 | 1.929669 | 0
2018-03-16 17:22 | 246188.9 | 480.0018 | 2 | 35 | 4.07165 | 4.890368 | 0.6512452 | 0 | 2.590783 | 0
2018-03-16 17:24 | 246308.9 | 600.0003 | 2 | 35 | 4.097985 | 4.890034 | 0.8142273 | 0 | 3.256587 | 0
2018-03-16 17:26 | 246428.9 | 720.0011 | 2 | 35 | 4.121732 | 4.889915 | 0.9772062 | 0 | 3.92642 | 0
2018-03-16 17:28 | 246548.9 | 840.0011 | 2 | 35 | 4.146912 | 4.889837 | 1.140193 | 0 | 4.600217 | 0
2018-03-16 17:30 | 246668.9 | 960.0011 | 2 | 35 | 4.176219 | 4.889931 | 1.303176 | 0 | 5.278416 | 0
2018-03-16 17:32 | 246788.9 | 1080.0019 | 2 | 35 | 4.200395 | 4.710443 | 1.465303 | 0 | 5.957963 | 0
2018-03-16 17:34 | 246908.9 | 1200.0003 | 2 | 35 | 4.200396 | 4.132336 | 1.612567 | 0 | 6.57653 | 0
2018-03-16 17:36 | 247028.9 | 1320.001 | 2 | 35 | 4.20039 | 3.588902 | 1.741144 | 0 | 7.116602 | 0
2018-03-16 17:37 | 247106.4 | 1397.4528 | 2 | 35 | 4.200394 | 3.259979 | 1.814777 | 0 | 7.425889 | 0
2018-03-16 17:39 | 247226.4 | 120.0036 | 3 | 35 | 4.230596 | 3.260132 | 1.922998 | 0 | 7.88199 | 0
2018-03-16 17:41 | 247346.4 | 240.0012 | 3 | 35 | 4.264993 | 3.260061 | 2.031651 | 0 | 8.343506 | 0
2018-03-16 17:43 | 247466.4 | 360.0012 | 3 | 35 | 4.301689 | 3.260103 | 2.14031 | 0 | 8.808906 | 0
2018-03-16 17:45 | 247586.4 | 480.002 | 3 | 35 | 4.340412 | 3.26004 | 2.248965 | 0 | 9.278393 | 0
2018-03-16 17:47 | 247706.4 | 600.0004 | 3 | 35 | 4.380805 | 3.260124 | 2.357623 | 0 | 9.752193 | 0
2018-03-16 17:49 | 247826.4 | 720.0004 | 3 | 35 | 4.400384 | 2.917425 | 2.463058 | 0 | 10.21564 | 0
2018-03-16 17:51 | 247946.4 | 840.0012 | 3 | 35 | 4.400384 | 2.426394 | 2.551803 | 0 | 10.60616 | 0
2018-03-16 17:53 | 248066.4 | 960.0004 | 3 | 35 | 4.400359 | 2.030865 | 2.625865 | 0 | 10.93206 | 0
2018-03-16 17:55 | 248186.4 | 1080.0012 | 3 | 35 | 4.400377 | 1.712173 | 2.688068 | 0 | 11.20578 | 0
2018-03-16 17:57 | 248306.4 | 1200.0012 | 3 | 35 | 4.40037 | 1.45289 | 2.740664 | 0 | 11.43721 | 0
2018-03-16 17:59 | 248426.4 | 1320.0004 | 3 | 35 | 4.400362 | 1.241543 | 2.785451 | 0 | 11.6343 | 0
2018-03-16 18:01 | 248546.4 | 1440.0004 | 3 | 35 | 4.400332 | 1.067459 | 2.823845 | 0 | 11.80324 | 0
2018-03-16 18:03 | 248666.4 | 1560.0012 | 3 | 35 | 4.400344 | 0.9241657 | 2.856971 | 0 | 11.94901 | 0
2018-03-16 18:05 | 248786.4 | 1680.0012 | 3 | 35 | 4.400321 | 0.8036957 | 2.885719 | 0 | 12.07551 | 0
2018-03-16 18:07 | 248906.4 | 1800.0003 | 3 | 35 | 4.400334 | 0.7036076 | 2.9108 | 0 | 12.18587 | 0
2018-03-16 18:08 | 248976.8 | 1870.3601 | 3 | 35 | 4.400338 | 0.6519985 | 2.924034 | 0 | 12.24411 | 0
2018-03-16 18:10 | 249096.8 | 120.0001 | 4 | 35 | 4.352509 | 0 | 2.924034 | 0 | 12.24411 | 0
2018-03-16 18:12 | 249216.8 | 240.0018 | 4 | 35 | 4.349247 | 0 | 2.924034 | 0 | 12.24411 | 0
2018-03-16 18:13 | 249276.8 | 300.0047 | 4 | 35 | 4.34819 | 0 | 2.924034 | 0 | 12.24411 | 0
2018-03-16 18:15 | 249396.9 | 120.0018 | 5 | 35 | 4.096749 | -3.260026 | 2.924034 | 0.1086491 | 12.24411 | 0.4484166
2018-03-16 18:17 | 249516.9 | 240.0002 | 5 | 35 | 4.05317 | -3.259975 | 2.924034 | 0.2173077 | 12.24411 | 0.8911806
2018-03-16 18:19 | 249636.9 | 360.0002 | 5 | 35 | 4.010198 | -3.260047 | 2.924034 | 0.3259625 | 12.24411 | 1.329242
2018-03-16 18:21 | 249756.9 | 480.0002 | 5 | 35 | 3.967398 | -3.260085 | 2.924034 | 0.4346295 | 12.24411 | 1.762688
2018-03-16 18:23 | 249876.9 | 600.0003 | 5 | 35 | 3.925234 | -3.259986 | 2.924034 | 0.5432854 | 12.24411 | 2.191469
2018-03-16 18:25 | 249996.9 | 720.0003 | 5 | 35 | 3.884359 | -3.260085 | 2.924034 | 0.6519438 | 12.24411 | 2.615743
2018-03-16 18:27 | 250116.9 | 840.0018 | 5 | 35 | 3.845425 | -3.260101 | 2.924034 | 0.7606046 | 12.24411 | 3.035684
2018-03-16 18:29 | 250236.9 | 960.001 | 5 | 35 | 3.808918 | -3.260078 | 2.924034 | 0.8692609 | 12.24411 | 3.451507
2018-03-16 18:31 | 250356.9 | 1080.0009 | 5 | 35 | 3.77507 | -3.260066 | 2.924034 | 0.977913 | 12.24411 | 3.863492
2018-03-16 18:33 | 250476.9 | 1200.0007 | 5 | 35 | 3.743724 | -3.259953 | 2.924034 | 1.086574 | 12.24411 | 4.27197
2018-03-16 18:35 | 250596.9 | 1320.0002 | 5 | 35 | 3.714516 | -3.260122 | 2.924034 | 1.195229 | 12.24411 | 4.677143
2018-03-16 18:37 | 250716.9 | 1440.0002 | 5 | 35 | 3.687149 | -3.260001 | 2.924034 | 1.303888 | 12.24411 | 5.079255
2018-03-16 18:39 | 250836.9 | 1560.0002 | 5 | 35 | 3.661535 | -3.260068 | 2.924034 | 1.412544 | 12.24411 | 5.478478
2018-03-16 18:41 | 250956.9 | 1680.0002 | 5 | 35 | 3.637673 | -3.260038 | 2.924034 | 1.521205 | 12.24411 | 5.875029
2018-03-16 18:43 | 251076.9 | 1800.0002 | 5 | 35 | 3.615765 | -3.260098 | 2.924034 | 1.629862 | 12.24411 | 6.26908
2018-03-16 18:45 | 251196.9 | 1920.0003 | 5 | 35 | 3.595881 | -3.259982 | 2.924034 | 1.738516 | 12.24411 | 6.660847
2018-03-16 18:47 | 251316.9 | 2040.0003 | 5 | 35 | 3.57786 | -3.259946 | 2.924034 | 1.847174 | 12.24411 | 7.050574
2018-03-16 18:49 | 251436.9 | 2160.001 | 5 | 35 | 3.5611 | -3.259911 | 2.924034 | 1.955829 | 12.24411 | 7.438409
2018-03-16 18:51 | 251556.9 | 2280.0008 | 5 | 35 | 3.544491 | -3.260001 | 2.924034 | 2.064487 | 12.24411 | 7.824448
2018-03-16 18:53 | 251676.9 | 2400.001 | 5 | 35 | 3.526968 | -3.259984 | 2.924034 | 2.173147 | 12.24411 | 8.208652
2018-03-16 18:55 | 251796.9 | 2520.0019 | 5 | 35 | 3.50848 | -3.260173 | 2.924034 | 2.281803 | 12.24411 | 8.590881
2018-03-16 18:57 | 251916.9 | 2640.001 | 5 | 35 | 3.488469 | -3.259996 | 2.924034 | 2.390457 | 12.24411 | 8.971026
2018-03-16 18:59 | 252036.9 | 2760.001 | 5 | 35 | 3.463259 | -3.260017 | 2.924034 | 2.499119 | 12.24411 | 9.348804
2018-03-16 19:01 | 252156.9 | 2880.001 | 5 | 35 | 3.42601 | -3.260141 | 2.924034 | 2.607774 | 12.24411 | 9.723201
2018-03-16 19:03 | 252276.9 | 3000.0011 | 5 | 35 | 3.372102 | -3.26004 | 2.924034 | 2.71643 | 12.24411 | 10.09274
2018-03-16 19:05 | 252396.9 | 3120.0009 | 5 | 35 | 3.273472 | -3.260173 | 2.924034 | 2.825089 | 12.24411 | 10.45447
2018-03-16 19:07 | 252504.4 | 3227.5031 | 5 | 35 | 2.999983 | -3.260007 | 2.924034 | 2.922419 | 12.24411 | 10.76293
2018-03-16 19:09 | 252624.5 | 120.0001 | 6 | 35 | 3.322688 | 0 | 2.924034 | 2.922419 | 12.24411 | 10.76293
2018-03-16 19:11 | 252744.5 | 240 | 6 | 35 | 3.338048 | 0 | 2.924034 | 2.922419 | 12.24411 | 10.76293
2018-03-16 19:12 | 252804.5 | 300.0015 | 6 | 35 | 3.342737 | 0 | 2.924034 | 2.922419 | 12.24411 | 10.76293
2018-03-16 19:12 | 252804.5 | 0.0025 | 7 | 36 | 3.342565 | 0 | 0 | 0 | 0 | 0
2018-03-16 19:14 | 252924.5 | 120.0019 | 2 | 36 | 3.961879 | 4.88986 | 0.162299 | 0 | 0.6247826 | 0
2018-03-16 19:16 | 253044.5 | 240.0002 | 2 | 36 | 4.004344 | 4.889841 | 0.3252763 | 0 | 1.274265 | 0
2018-03-16 19:18 | 253164.5 | 360.0002 | 2 | 36 | 4.040414 | 4.889803 | 0.4882566 | 0 | 1.92987 | 0
2018-03-16 19:20 | 253284.5 | 480.0002 | 2 | 36 | 4.071887 | 4.889948 | 0.6512428 | 0 | 2.591047 | 0
2018-03-16 19:22 | 253404.5 | 600.0003 | 2 | 36 | 4.098255 | 4.889929 | 0.8142222 | 0 | 3.256879 | 0
2018-03-16 19:24 | 253524.5 | 720.0003 | 2 | 36 | 4.122035 | 4.88991 | 0.9772061 | 0 | 3.926781 | 0
2018-03-16 19:26 | 253644.5 | 840.0018 | 2 | 36 | 4.147156 | 4.889891 | 1.140183 | 0 | 4.600584 | 0
2018-03-16 19:28 | 253764.5 | 960.0003 | 2 | 36 | 4.176524 | 4.889874 | 1.303167 | 0 | 5.278832 | 0
2018-03-16 19:30 | 253884.5 | 1080.0011 | 2 | 36 | 4.20039 | 4.704834 | 1.46525 | 0 | 5.958228 | 0
2018-03-16 19:32 | 254004.5 | 1200.0019 | 2 | 36 | 4.200375 | 4.128023 | 1.612353 | 0 | 6.576117 | 0
2018-03-16 19:34 | 254124.5 | 1320.0002 | 2 | 36 | 4.200404 | 3.585781 | 1.74081 | 0 | 7.115684 | 0
2018-03-16 19:35 | 254201.5 | 1396.9624 | 2 | 36 | 4.200408 | 3.259983 | 1.813932 | 0 | 7.422828 | 0
2018-03-16 19:37 | 254321.5 | 120.0028 | 3 | 36 | 4.230665 | 3.26009 | 1.922156 | 0 | 7.878947 | 0
2018-03-16 19:39 | 254441.5 | 240.0019 | 3 | 36 | 4.265063 | 3.260103 | 2.030817 | 0 | 8.340501 | 0
2018-03-16 19:41 | 254561.5 | 360.0003 | 3 | 36 | 4.301778 | 3.260084 | 2.139472 | 0 | 8.805897 | 0
2018-03-16 19:43 | 254681.5 | 480.0027 | 3 | 36 | 4.340843 | 3.260052 | 2.248132 | 0 | 9.27544 | 0
2018-03-16 19:45 | 254801.5 | 600.0002 | 3 | 36 | 4.381284 | 3.260082 | 2.356783 | 0 | 9.749262 | 0
2018-03-16 19:47 | 254921.5 | 720.0005 | 3 | 36 | 4.400397 | 2.911743 | 2.462087 | 0 | 10.21216 | 0
2018-03-16 19:49 | 255041.5 | 840.0012 | 3 | 36 | 4.40038 | 2.421722 | 2.550654 | 0 | 10.60189 | 0
2018-03-16 19:51 | 255161.5 | 960.0012 | 3 | 36 | 4.40038 | 2.027718 | 2.624583 | 0 | 10.9272 | 0
2018-03-16 19:53 | 255281.5 | 1080.0015 | 3 | 36 | 4.400383 | 1.709646 | 2.686678 | 0 | 11.20045 | 0
2018-03-16 19:55 | 255401.5 | 1200.0027 | 3 | 36 | 4.400367 | 1.451117 | 2.739205 | 0 | 11.43158 | 0
2018-03-16 19:57 | 255521.5 | 1320.0012 | 3 | 36 | 4.400374 | 1.240501 | 2.783938 | 0 | 11.62842 | 0
2018-03-16 19:59 | 255641.5 | 1440.0019 | 3 | 36 | 4.400328 | 1.066391 | 2.822295 | 0 | 11.79721 | 0
2018-03-16 20:01 | 255761.5 | 1560.0004 | 3 | 36 | 4.400361 | 0.9237499 | 2.855397 | 0 | 11.94287 | 0
2018-03-16 20:03 | 255881.5 | 1680.0027 | 3 | 36 | 4.400336 | 0.8037643 | 2.884131 | 0 | 12.06931 | 0
2018-03-16 20:05 | 256001.5 | 1800.0002 | 3 | 36 | 4.400342 | 0.7038479 | 2.909206 | 0 | 12.17965 | 0
2018-03-16 20:07 | 256071.8 | 1870.2368 | 3 | 36 | 4.400328 | 0.6519928 | 2.922423 | 0 | 12.23781 | 0
2018-03-16 20:09 | 256191.8 | 120.001 | 4 | 36 | 4.352457 | 0 | 2.922423 | 0 | 12.23781 | 0
2018-03-16 20:11 | 256311.8 | 240.0003 | 4 | 36 | 4.34915 | 0 | 2.922423 | 0 | 12.23781 | 0
2018-03-16 20:12 | 256371.8 | 300.004 | 4 | 36 | 4.348098 | 0 | 2.922423 | 0 | 12.23781 | 0
2018-03-16 20:14 | 256491.9 | 120.001 | 5 | 36 | 4.096544 | -3.260085 | 2.922423 | 0.1086573 | 12.23781 | 0.4484292
2018-03-16 20:16 | 256611.9 | 240.0005 | 5 | 36 | 4.052922 | -3.260091 | 2.922423 | 0.2173187 | 12.23781 | 0.8911791
2018-03-16 20:18 | 256731.9 | 360.0017 | 5 | 36 | 4.009864 | -3.259974 | 2.922423 | 0.3259765 | 12.23781 | 1.32922
2018-03-16 20:20 | 256851.9 | 480.0017 | 5 | 36 | 3.967061 | -3.259974 | 2.922423 | 0.4346317 | 12.23781 | 1.762584
2018-03-16 20:22 | 256971.9 | 600.0018 | 5 | 36 | 3.924863 | -3.259974 | 2.922423 | 0.543287 | 12.23781 | 2.191326
2018-03-16 20:24 | 257091.9 | 720.0011 | 5 | 36 | 3.883955 | -3.260012 | 2.922423 | 0.6519443 | 12.23781 | 2.615554
2018-03-16 20:26 | 257211.9 | 840.0017 | 5 | 36 | 3.845017 | -3.26003 | 2.922423 | 0.7606024 | 12.23781 | 3.035441
2018-03-16 20:28 | 257331.9 | 960.001 | 5 | 36 | 3.808508 | -3.260072 | 2.922423 | 0.8692577 | 12.23781 | 3.451217
2018-03-16 20:30 | 257451.9 | 1080.0026 | 5 | 36 | 3.774697 | -3.259942 | 2.922423 | 0.9779192 | 12.23781 | 3.863194
2018-03-16 20:32 | 257571.9 | 1200.001 | 5 | 36 | 3.743397 | -3.260101 | 2.922423 | 1.086579 | 12.23781 | 4.271628
2018-03-16 20:34 | 257691.9 | 1320.0001 | 5 | 36 | 3.714215 | -3.260072 | 2.922423 | 1.195235 | 12.23781 | 4.676768
2018-03-16 20:36 | 257811.9 | 1440.0026 | 5 | 36 | 3.686887 | -3.26007 | 2.922423 | 1.303892 | 12.23781 | 5.078842
2018-03-16 20:38 | 257931.9 | 1560.0002 | 5 | 36 | 3.661304 | -3.259974 | 2.922423 | 1.412547 | 12.23781 | 5.478037
2018-03-16 20:40 | 258051.9 | 1680.0011 | 5 | 36 | 3.637427 | -3.259879 | 2.922423 | 1.521209 | 12.23781 | 5.874565
2018-03-16 20:42 | 258171.9 | 1800.0017 | 5 | 36 | 3.615537 | -3.260012 | 2.922423 | 1.629865 | 12.23781 | 6.268587
2018-03-16 20:44 | 258291.9 | 1920.0026 | 5 | 36 | 3.595707 | -3.260117 | 2.922423 | 1.73852 | 12.23781 | 6.660337
2018-03-16 20:46 | 258411.9 | 2040.0002 | 5 | 36 | 3.577713 | -3.259995 | 2.922423 | 1.847175 | 12.23781 | 7.050039
2018-03-16 20:48 | 258531.9 | 2160.0017 | 5 | 36 | 3.560934 | -3.260068 | 2.922423 | 1.955833 | 12.23781 | 7.437868
2018-03-16 20:50 | 258651.9 | 2280.001 | 5 | 36 | 3.544325 | -3.26003 | 2.922423 | 2.064491 | 12.23781 | 7.823889
2018-03-16 20:52 | 258771.9 | 2400.0011 | 5 | 36 | 3.526779 | -3.259928 | 2.922423 | 2.173147 | 12.23781 | 8.208059
2018-03-16 20:54 | 258891.9 | 2520.001 | 5 | 36 | 3.508315 | -3.259977 | 2.922423 | 2.281805 | 12.23781 | 8.590275
2018-03-16 20:56 | 259011.9 | 2640.0009 | 5 | 36 | 3.488298 | -3.260082 | 2.922423 | 2.390461 | 12.23781 | 8.97041
2018-03-16 20:58 | 259131.9 | 2760.0013 | 5 | 36 | 3.462985 | -3.260129 | 2.922423 | 2.499121 | 12.23781 | 9.348161
2018-03-16 21:00 | 259251.9 | 2880.002 | 5 | 36 | 3.425605 | -3.260045 | 2.922423 | 2.60778 | 12.23781 | 9.722536
2018-03-16 21:02 | 259371.9 | 3000.002 | 5 | 36 | 3.371587 | -3.259959 | 2.922423 | 2.716434 | 12.23781 | 10.09201
2018-03-16 21:04 | 259491.9 | 3120.0004 | 5 | 36 | 3.272355 | -3.260051 | 2.922423 | 2.825084 | 12.23781 | 10.45364
2018-03-16 21:05 | 259598.5 | 3226.6114 | 5 | 36 | 2.999982 | -3.259984 | 2.922423 | 2.921618 | 12.23781 | 10.7595
2018-03-16 21:07 | 259718.6 | 120.0019 | 6 | 36 | 3.32336 | 0 | 2.922423 | 2.921618 | 12.23781 | 10.7595
2018-03-16 21:09 | 259838.6 | 240.0019 | 6 | 36 | 3.338759 | 0 | 2.922423 | 2.921618 | 12.23781 | 10.7595
2018-03-16 21:10 | 259898.6 | 300.0032 | 6 | 36 | 3.343482 | 0 | 2.922423 | 2.921618 | 12.23781 | 10.7595
2018-03-16 21:10 | 259898.6 | 0.0024 | 7 | 37 | 3.343503 | 0 | 0 | 0 | 0 | 0
2018-03-16 21:12 | 260018.7 | 120.0009 | 2 | 37 | 3.962125 | 4.889912 | 0.1623096 | 0 | 0.6249089 | 0
2018-03-16 21:14 | 260138.7 | 240.0009 | 2 | 37 | 4.004561 | 4.88995 | 0.3252914 | 0 | 1.274442 | 0
2018-03-16 21:16 | 260258.7 | 360.0009 | 2 | 37 | 4.040579 | 4.889942 | 0.4882641 | 0 | 1.930045 | 0
2018-03-16 21:18 | 260378.7 | 480.0001 | 2 | 37 | 4.07205 | 4.890141 | 0.6512413 | 0 | 2.591213 | 0
2018-03-16 21:20 | 260498.7 | 600.0017 | 2 | 37 | 4.098407 | 4.889885 | 0.8142229 | 0 | 3.257083 | 0
2018-03-16 21:22 | 260618.7 | 720.0017 | 2 | 37 | 4.122144 | 4.889973 | 0.9772018 | 0 | 3.926984 | 0
2018-03-16 21:24 | 260738.7 | 840.0018 | 2 | 37 | 4.147361 | 4.889944 | 1.140184 | 0 | 4.600827 | 0
2018-03-16 21:26 | 260858.7 | 960.001 | 2 | 37 | 4.176727 | 4.889977 | 1.303173 | 0 | 5.279134 | 0
2018-03-16 21:28 | 260978.7 | 1080.0009 | 2 | 37 | 4.200396 | 4.700006 | 1.465192 | 0 | 5.958286 | 0
2018-03-16 21:30 | 261098.7 | 1200.0019 | 2 | 37 | 4.200386 | 4.12565 | 1.612197 | 0 | 6.575764 | 0
2018-03-16 21:32 | 261218.7 | 1320.0018 | 2 | 37 | 4.200395 | 3.583014 | 1.740563 | 0 | 7.11495 | 0
2018-03-16 21:34 | 261295 | 1396.3119 | 2 | 37 | 4.200396 | 3.259977 | 1.813046 | 0 | 7.419407 | 0
2018-03-16 21:36 | 261415 | 120.0003 | 3 | 37 | 4.230724 | 3.260162 | 1.921265 | 0 | 7.875508 | 0
2018-03-16 21:38 | 261535 | 240.0003 | 3 | 37 | 4.265188 | 3.260094 | 2.029924 | 0 | 8.337066 | 0
2018-03-16 21:40 | 261655 | 360.0003 | 3 | 37 | 4.30189 | 3.260185 | 2.138581 | 0 | 8.802485 | 0
2018-03-16 21:42 | 261775 | 480.0003 | 3 | 37 | 4.340659 | 3.260136 | 2.247238 | 0 | 9.272003 | 0
2018-03-16 21:44 | 261895 | 600.0019 | 3 | 37 | 4.381067 | 3.260103 | 2.355894 | 0 | 9.745824 | 0
2018-03-16 21:46 | 262015 | 720.0003 | 3 | 37 | 4.400394 | 2.914734 | 2.461256 | 0 | 10.20897 | 0
2018-03-16 21:48 | 262135 | 840.0003 | 3 | 37 | 4.400373 | 2.42506 | 2.549932 | 0 | 10.59918 | 0
2018-03-16 21:50 | 262255 | 960.0003 | 3 | 37 | 4.400355 | 2.030407 | 2.62396 | 0 | 10.92493 | 0
2018-03-16 21:52 | 262375 | 1080.0003 | 3 | 37 | 4.400369 | 1.71134 | 2.686137 | 0 | 11.19853 | 0
2018-03-16 21:54 | 262495 | 1200.0009 | 3 | 37 | 4.400346 | 1.452162 | 2.738724 | 0 | 11.42993 | 0
2018-03-16 21:56 | 262615 | 1320.0003 | 3 | 37 | 4.400357 | 1.241392 | 2.783503 | 0 | 11.62697 | 0
2018-03-16 21:58 | 262735 | 1440.0019 | 3 | 37 | 4.400359 | 1.06818 | 2.821895 | 0 | 11.79591 | 0
2018-03-16 22:00 | 262855 | 1560.0019 | 3 | 37 | 4.400333 | 0.9244595 | 2.855025 | 0 | 11.9417 | 0
2018-03-16 22:02 | 262975 | 1680.0026 | 3 | 37 | 4.400348 | 0.8047924 | 2.883781 | 0 | 12.06823 | 0
2018-03-16 22:04 | 263095 | 1800.0018 | 3 | 37 | 4.400329 | 0.7042122 | 2.908877 | 0 | 12.17866 | 0
2018-03-16 22:05 | 263166.2 | 1871.2248 | 3 | 37 | 4.400349 | 0.6519985 | 2.92228 | 0 | 12.23764 | 0
2018-03-16 22:07 | 263286.2 | 120.0015 | 4 | 37 | 4.352399 | 0 | 2.922281 | 0 | 12.23765 | 0
2018-03-16 22:09 | 263406.2 | 240.0009 | 4 | 37 | 4.349106 | 0 | 2.922281 | 0 | 12.23765 | 0
2018-03-16 22:10 | 263466.2 | 300.0023 | 4 | 37 | 4.348039 | 0 | 2.922281 | 0 | 12.23765 | 0
2018-03-16 22:12 | 263586.3 | 120.0009 | 5 | 37 | 4.096141 | -3.259951 | 2.922281 | 0.1086484 | 12.23765 | 0.4483543
2018-03-16 22:14 | 263706.3 | 240.0017 | 5 | 37 | 4.052484 | -3.260077 | 2.922281 | 0.2173167 | 12.23765 | 0.8910871
2018-03-16 22:16 | 263826.3 | 360.001 | 5 | 37 | 4.009424 | -3.260017 | 2.922281 | 0.3259804 | 12.23765 | 1.329105
2018-03-16 22:18 | 263946.3 | 480.0002 | 5 | 37 | 3.966571 | -3.260049 | 2.922281 | 0.4346326 | 12.23765 | 1.762406
2018-03-16 22:20 | 264066.3 | 600.001 | 5 | 37 | 3.92438 | -3.259953 | 2.922281 | 0.5432971 | 12.23765 | 2.19113
2018-03-16 22:22 | 264186.3 | 720.001 | 5 | 37 | 3.883433 | -3.259995 | 2.922281 | 0.6519457 | 12.23765 | 2.615269
2018-03-16 22:24 | 264306.3 | 840.0017 | 5 | 37 | 3.84445 | -3.260118 | 2.922281 | 0.7606133 | 12.23765 | 3.035134
2018-03-16 22:26 | 264426.3 | 960.0017 | 5 | 37 | 3.807985 | -3.260045 | 2.922281 | 0.8692688 | 12.23765 | 3.45085
2018-03-16 22:28 | 264546.3 | 1080.0017 | 5 | 37 | 3.774175 | -3.260064 | 2.922281 | 0.9779277 | 12.23765 | 3.862761
2018-03-16 22:30 | 264666.3 | 1200.0003 | 5 | 37 | 3.742883 | -3.259949 | 2.922281 | 1.086581 | 12.23765 | 4.271115
2018-03-16 22:32 | 264786.3 | 1320.001 | 5 | 37 | 3.713714 | -3.259967 | 2.922281 | 1.195245 | 12.23765 | 4.67623
2018-03-16 22:34 | 264906.3 | 1440.001 | 5 | 37 | 3.686424 | -3.260093 | 2.922281 | 1.303901 | 12.23765 | 5.078245
2018-03-16 22:36 | 265026.3 | 1560.001 | 5 | 37 | 3.66082 | -3.260049 | 2.922281 | 1.412559 | 12.23765 | 5.477398
2018-03-16 22:38 | 265146.3 | 1680.0001 | 5 | 37 | 3.636951 | -3.259996 | 2.922281 | 1.521216 | 12.23765 | 5.873858
2018-03-16 22:40 | 265266.3 | 1800.0002 | 5 | 37 | 3.615082 | -3.260091 | 2.922281 | 1.629874 | 12.23765 | 6.267838
2018-03-16 22:42 | 265386.3 | 1920.0001 | 5 | 37 | 3.595231 | -3.260075 | 2.922281 | 1.738534 | 12.23765 | 6.659555
2018-03-16 22:44 | 265506.3 | 2040.0019 | 5 | 37 | 3.577275 | -3.260075 | 2.922281 | 1.847194 | 12.23765 | 7.049225
2018-03-16 22:46 | 265626.3 | 2160.0003 | 5 | 37 | 3.5605 | -3.260103 | 2.922281 | 1.955849 | 12.23765 | 7.436993
2018-03-16 22:48 | 265746.3 | 2280.0003 | 5 | 37 | 3.543888 | -3.260017 | 2.922281 | 2.06451 | 12.23765 | 7.822981
2018-03-16 22:50 | 265866.3 | 2400.0011 | 5 | 37 | 3.526371 | -3.260036 | 2.922281 | 2.173168 | 12.23765 | 8.207112
2018-03-16 22:52 | 265986.3 | 2520.0003 | 5 | 37 | 3.507847 | -3.260001 | 2.922281 | 2.281819 | 12.23765 | 8.589257
2018-03-16 22:54 | 266106.3 | 2640.0003 | 5 | 37 | 3.487815 | -3.260024 | 2.922281 | 2.390482 | 12.23765 | 8.969366
2018-03-16 22:56 | 266226.3 | 2760.0004 | 5 | 37 | 3.462425 | -3.260108 | 2.922281 | 2.499134 | 12.23765 | 9.347033
2018-03-16 22:58 | 266346.3 | 2880.0019 | 5 | 37 | 3.424945 | -3.260096 | 2.922281 | 2.607788 | 12.23765 | 9.721324
2018-03-16 23:00 | 266466.3 | 3000.0002 | 5 | 37 | 3.370599 | -3.260045 | 2.922281 | 2.716442 | 12.23765 | 10.09072
2018-03-16 23:02 | 266586.3 | 3120.0003 | 5 | 37 | 3.270384 | -3.260082 | 2.922281 | 2.825099 | 12.23765 | 10.45222
2018-03-16 23:04 | 266691.5 | 3225.192 | 5 | 37 | 2.999978 | -3.260026 | 2.922281 | 2.920346 | 12.23765 | 10.75385
2018-03-16 23:06 | 266811.6 | 120.0002 | 6 | 37 | 3.324762 | 0 | 2.922281 | 2.920346 | 12.23765 | 10.75385
2018-03-16 23:08 | 266931.6 | 240.0018 | 6 | 37 | 3.34023 | 0 | 2.922281 | 2.920346 | 12.23765 | 10.75385
2018-03-16 23:09 | 266991.6 | 300.0031 | 6 | 37 | 3.344959 | 0 | 2.922281 | 2.920346 | 12.23765 | 10.75385
2018-03-16 23:09 | 266991.6 | 0.0024 | 7 | 38 | 3.344982 | 0 | 0 | 0 | 0 | 0
2018-03-16 23:11 | 267111.7 | 120.0019 | 2 | 38 | 3.962826 | 4.890007 | 0.1622972 | 0 | 0.6250526 | 0
2018-03-16 23:13 | 267231.7 | 240.001 | 2 | 38 | 4.005146 | 4.889803 | 0.3252726 | 0 | 1.274659 | 0
2018-03-16 23:15 | 267351.7 | 360.0011 | 2 | 38 | 4.041186 | 4.889822 | 0.4882507 | 0 | 1.930383 | 0
2018-03-16 23:17 | 267471.7 | 480.001 | 2 | 38 | 4.07267 | 4.889915 | 0.6512378 | 0 | 2.591691 | 0
2018-03-16 23:19 | 267591.7 | 600.0019 | 2 | 38 | 4.098978 | 4.890345 | 0.8142149 | 0 | 3.257638 | 0
2018-03-16 23:21 | 267711.7 | 720.0003 | 2 | 38 | 4.122674 | 4.890123 | 0.9771981 | 0 | 3.927644 | 0
2018-03-16 23:23 | 267831.7 | 840.0004 | 2 | 38 | 4.147861 | 4.889956 | 1.14018 | 0 | 4.601573 | 0
2018-03-16 23:25 | 267951.7 | 960.0019 | 2 | 38 | 4.177249 | 4.88987 | 1.303162 | 0 | 5.279933 | 0
2018-03-16 23:27 | 268071.7 | 1080.0008 | 2 | 38 | 4.200407 | 4.693218 | 1.465109 | 0 | 5.958839 | 0
2018-03-16 23:29 | 268191.7 | 1200.0012 | 2 | 38 | 4.200388 | 4.119623 | 1.611874 | 0 | 6.575311 | 0
2018-03-16 23:31 | 268311.7 | 1320.0012 | 2 | 38 | 4.200369 | 3.578386 | 1.740071 | 0 | 7.113787 | 0
2018-03-16 23:32 | 268387 | 1395.2858 | 2 | 38 | 4.20038 | 3.259979 | 1.811537 | 0 | 7.413973 | 0
2018-03-16 23:34 | 268507 | 120.0002 | 3 | 38 | 4.230646 | 3.260099 | 1.91976 | 0 | 7.87008 | 0
2018-03-16 23:36 | 268627 | 240.001 | 3 | 38 | 4.265103 | 3.260099 | 2.028419 | 0 | 8.331628 | 0
2018-03-16 23:38 | 268747 | 360.0002 | 3 | 38 | 4.301859 | 3.260185 | 2.137076 | 0 | 8.797042 | 0
2018-03-16 23:40 | 268867 | 480.0011 | 3 | 38 | 4.340641 | 3.259806 | 2.245734 | 0 | 9.266562 | 0
2018-03-16 23:42 | 268987 | 600.0002 | 3 | 38 | 4.381137 | 3.260118 | 2.354391 | 0 | 9.740391 | 0
2018-03-16 23:44 | 269107 | 720.0018 | 3 | 38 | 4.400396 | 2.913441 | 2.45973 | 0 | 10.20344 | 0
2018-03-16 23:46 | 269227 | 840.0013 | 3 | 38 | 4.400404 | 2.424631 | 2.548366 | 0 | 10.59347 | 0
2018-03-16 23:48 | 269347 | 960.0019 | 3 | 38 | 4.400371 | 2.029871 | 2.622363 | 0 | 10.91908 | 0
2018-03-16 23:50 | 269467 | 1080.0002 | 3 | 38 | 4.400361 | 1.711395 | 2.684532 | 0 | 11.19265 | 0
2018-03-16 23:52 | 269587 | 1200.0019 | 3 | 38 | 4.400358 | 1.453131 | 2.73713 | 0 | 11.4241 | 0
2018-03-16 23:54 | 269707 | 1320.0002 | 3 | 38 | 4.400359 | 1.242157 | 2.781935 | 0 | 11.62126 | 0
2018-03-16 23:56 | 269827 | 1440.0019 | 3 | 38 | 4.400362 | 1.069244 | 2.820365 | 0 | 11.79037 | 0
2018-03-16 23:58 | 269947 | 1560.0019 | 3 | 38 | 4.400342 | 0.9256248 | 2.853534 | 0 | 11.93632 | 0
2018-03-17 | 270067 | 1680.0009 | 3 | 38 | 4.400342 | 0.8057709 | 2.882334 | 0 | 12.06305 | 0
2018-03-17 00:02 | 270187 | 1800.0002 | 3 | 38 | 4.400342 | 0.7055397 | 2.907474 | 0 | 12.17367 | 0
2018-03-17 00:03 | 270260.2 | 1873.208 | 3 | 38 | 4.400338 | 0.6519985 | 2.921261 | 0 | 12.23434 | 0
2018-03-17 00:05 | 270380.2239 | 120 | 4 | 38 | 4.352355 | 0 | 2.921261 | 0 | 12.23434 | 0
2018-03-17 00:07 | 270500.2263 | 240.0024 | 4 | 38 | 4.349045 | 0 | 2.921261 | 0 | 12.23434 | 0
2018-03-17 00:08 | 270560.2276 | 300.0037 | 4 | 38 | 4.347996 | 0 | 2.921261 | 0 | 12.23434 | 0
2018-03-17 00:10 | 270680.3 | 120.0002 | 5 | 38 | 4.095851 | -3.260003 | 2.921261 | 0.1086539 | 12.23434 | 0.4483471
2018-03-17 00:12 | 270800.3 | 240.0018 | 5 | 38 | 4.052157 | -3.260043 | 2.921261 | 0.2173096 | 12.23434 | 0.8909948
2018-03-17 00:14 | 270920.3 | 360.0018 | 5 | 38 | 4.00905 | -3.260015 | 2.921261 | 0.325964 | 12.23434 | 1.328936
2018-03-17 00:16 | 271040.3 | 480.001 | 5 | 38 | 3.966151 | -3.260072 | 2.921261 | 0.4346211 | 12.23434 | 1.762213
2018-03-17 00:18 | 271160.3 | 600.0002 | 5 | 38 | 3.923936 | -3.260064 | 2.921261 | 0.5432813 | 12.23434 | 2.190874
2018-03-17 00:20 | 271280.3 | 720.0018 | 5 | 38 | 3.883031 | -3.260085 | 2.921261 | 0.6519384 | 12.23434 | 2.614999
2018-03-17 00:22 | 271400.3 | 840.0026 | 5 | 38 | 3.8441 | -3.260175 | 2.921261 | 0.7605922 | 12.23434 | 3.034769
2018-03-17 00:24 | 271520.3 | 960.0017 | 5 | 38 | 3.807597 | -3.260066 | 2.921261 | 0.8692475 | 12.23434 | 3.450443
2018-03-17 00:26 | 271640.3 | 1080.0018 | 5 | 38 | 3.773744 | -3.260045 | 2.921261 | 0.9779096 | 12.23434 | 3.86232
2018-03-17 00:28 | 271760.3 | 1200.0018 | 5 | 38 | 3.742494 | -3.259998 | 2.921261 | 1.086565 | 12.23434 | 4.270637
2018-03-17 00:30 | 271880.3 | 1320.0018 | 5 | 38 | 3.713329 | -3.260183 | 2.921261 | 1.195223 | 12.23434 | 4.675689
2018-03-17 00:32 | 272000.3 | 1440.0002 | 5 | 38 | 3.686024 | -3.260019 | 2.921261 | 1.303876 | 12.23434 | 5.077651
2018-03-17 00:34 | 272120.3 | 1560.0011 | 5 | 38 | 3.660443 | -3.260089 | 2.921261 | 1.412535 | 12.23434 | 5.476765
2018-03-17 00:36 | 272240.3 | 1680.0011 | 5 | 38 | 3.636614 | -3.260175 | 2.921261 | 1.521194 | 12.23434 | 5.873194
2018-03-17 00:38 | 272360.3 | 1800.0026 | 5 | 38 | 3.614731 | -3.260061 | 2.921261 | 1.629849 | 12.23434 | 6.267123
2018-03-17 00:40 | 272480.3 | 1920.0018 | 5 | 38 | 3.594945 | -3.260022 | 2.921261 | 1.738503 | 12.23434 | 6.658784
2018-03-17 00:42 | 272600.3 | 2040.0013 | 5 | 38 | 3.576975 | -3.26018 | 2.921261 | 1.847159 | 12.23434 | 7.048402
2018-03-17 00:44 | 272720.3 | 2160.0002 | 5 | 38 | 3.560215 | -3.259963 | 2.921261 | 1.955816 | 12.23434 | 7.43615
2018-03-17 00:46 | 272840.3 | 2280.0003 | 5 | 38 | 3.543573 | -3.260003 | 2.921261 | 2.064473 | 12.23434 | 7.82209
2018-03-17 00:48 | 272960.3 | 2400.0018 | 5 | 38 | 3.526047 | -3.259935 | 2.921261 | 2.173132 | 12.23434 | 8.20619
2018-03-17 00:50 | 273080.3 | 2520.0002 | 5 | 38 | 3.50755 | -3.26019 | 2.921261 | 2.281784 | 12.23434 | 8.588303
2018-03-17 00:52 | 273200.3 | 2640.0013 | 5 | 38 | 3.487454 | -3.260072 | 2.921261 | 2.390439 | 12.23434 | 8.968346
2018-03-17 00:54 | 273320.3 | 2760.0001 | 5 | 38 | 3.461986 | -3.259923 | 2.921261 | 2.4991 | 12.23434 | 9.346
2018-03-17 00:56 | 273440.3 | 2880.0009 | 5 | 38 | 3.424329 | -3.260015 | 2.921261 | 2.607755 | 12.23434 | 9.720238
2018-03-17 00:58 | 273560.3 | 3000.0002 | 5 | 38 | 3.369773 | -3.260022 | 2.921261 | 2.716416 | 12.23434 | 10.08958
2018-03-17 01:00 | 273680.3 | 3120.0018 | 5 | 38 | 3.268811 | -3.259697 | 2.921261 | 2.825075 | 12.23434 | 10.45097
2018-03-17 01:02 | 273784.3 | 3223.9872 | 5 | 38 | 2.999988 | -3.25998 | 2.921261 | 2.919224 | 12.23434 | 10.74901
2018-03-17 01:04 | 273904.3 | 120.0003 | 6 | 38 | 3.325593 | 0 | 2.921261 | 2.919224 | 12.23434 | 10.74901
2018-03-17 01:06 | 274024.3 | 240.0011 | 6 | 38 | 3.341168 | 0 | 2.921261 | 2.919224 | 12.23434 | 10.74901
2018-03-17 01:07 | 274084.3 | 300.0041 | 6 | 38 | 3.345901 | 0 | 2.921261 | 2.919224 | 12.23434 | 10.74901
2018-03-17 01:07 | 274084.4 | 0.004 | 7 | 39 | 3.345997 | 0 | 0 | 0 | 0 | 0
2018-03-17 01:09 | 274204.4 | 120.0002 | 2 | 39 | 3.963251 | 4.889999 | 0.1622986 | 0 | 0.625177 | 0
2018-03-17 01:11 | 274324.4 | 240.0002 | 2 | 39 | 4.005508 | 4.88991 | 0.3252729 | 0 | 1.274838 | 0
2018-03-17 01:13 | 274444.4 | 360.0003 | 2 | 39 | 4.041564 | 4.889912 | 0.4882624 | 0 | 1.930667 | 0
2018-03-17 01:15 | 274564.4 | 480.0018 | 2 | 39 | 4.073004 | 4.889879 | 0.6512555 | 0 | 2.592058 | 0
2018-03-17 01:17 | 274684.4 | 600.0002 | 2 | 39 | 4.099335 | 4.890224 | 0.8142432 | 0 | 3.258104 | 0
2018-03-17 01:19 | 274804.4 | 720.0002 | 2 | 39 | 4.123006 | 4.889967 | 0.9772237 | 0 | 3.928157 | 0
2018-03-17 01:21 | 274924.4 | 840.0007 | 2 | 39 | 4.148279 | 4.890011 | 1.140206 | 0 | 4.602148 | 0
2018-03-17 01:23 | 275044.4 | 960.0011 | 2 | 39 | 4.177618 | 4.889875 | 1.303191 | 0 | 5.280583 | 0
2018-03-17 01:25 | 275164.4 | 1080.0003 | 2 | 39 | 4.200408 | 4.686657 | 1.46506 | 0 | 5.959207 | 0
2018-03-17 01:27 | 275284.4 | 1200.0002 | 2 | 39 | 4.200387 | 4.114283 | 1.611648 | 0 | 6.574934 | 0
2018-03-17 01:29 | 275404.4 | 1320.001 | 2 | 39 | 4.200399 | 3.57448 | 1.739686 | 0 | 7.112745 | 0
2018-03-17 01:30 | 275479 | 1394.5687 | 2 | 39 | 4.200389 | 3.259987 | 1.81043 | 0 | 7.409896 | 0
2018-03-17 01:32 | 275599 | 120.0001 | 3 | 39 | 4.230681 | 3.260159 | 1.918653 | 0 | 7.866009 | 0
2018-03-17 01:34 | 275719 | 240.0004 | 3 | 39 | 4.265157 | 3.260077 | 2.027312 | 0 | 8.327562 | 0
2018-03-17 01:36 | 275839 | 360.0001 | 3 | 39 | 4.301927 | 3.260073 | 2.135972 | 0 | 8.792994 | 0
2018-03-17 01:38 | 275959 | 480.0002 | 3 | 39 | 4.340729 | 3.259968 | 2.24463 | 0 | 9.262522 | 0
2018-03-17 01:40 | 276079 | 600.0009 | 3 | 39 | 4.381228 | 3.259956 | 2.353287 | 0 | 9.736362 | 0
2018-03-17 01:42 | 276199 | 720.0002 | 3 | 39 | 4.400397 | 2.907557 | 2.458506 | 0 | 10.19889 | 0
2018-03-17 01:44 | 276319 | 840.0019 | 3 | 39 | 4.400382 | 2.419691 | 2.546973 | 0 | 10.58818 | 0
2018-03-17 01:46 | 276439 | 960.0002 | 3 | 39 | 4.400389 | 2.026966 | 2.620838 | 0 | 10.91321 | 0
2018-03-17 01:48 | 276559 | 1080.0011 | 3 | 39 | 4.400366 | 1.708803 | 2.6829 | 0 | 11.18631 | 0
2018-03-17 01:50 | 276679 | 1200.0019 | 3 | 39 | 4.400348 | 1.450436 | 2.735405 | 0 | 11.41735 | 0
2018-03-17 01:52 | 276799 | 1320.0003 | 3 | 39 | 4.400368 | 1.240753 | 2.780133 | 0 | 11.61417 | 0
2018-03-17 01:54 | 276919 | 1440.002 | 3 | 39 | 4.400329 | 1.066835 | 2.818496 | 0 | 11.78298 | 0
2018-03-17 01:56 | 277039 | 1560.0003 | 3 | 39 | 4.400323 | 0.9238491 | 2.851607 | 0 | 11.92868 | 0
2018-03-17 01:58 | 277159 | 1680.001 | 3 | 39 | 4.400367 | 0.8052292 | 2.880361 | 0 | 12.05521 | 0
2018-03-17 02:00 | 277279 | 1800.001 | 3 | 39 | 4.400339 | 0.704195 | 2.905457 | 0 | 12.16564 | 0
2018-03-17 02:01 | 277350.3 | 1871.2376 | 3 | 39 | 4.400343 | 0.6519852 | 2.918861 | 0 | 12.22462 | 0
2018-03-17 02:03 | 277470.3 | 120.0012 | 4 | 39 | 4.35226 | 0 | 2.918862 | 0 | 12.22462 | 0
2018-03-17 02:05 | 277590.3 | 240.0002 | 4 | 39 | 4.348948 | 0 | 2.918862 | 0 | 12.22462 | 0
2018-03-17 02:06 | 277650.3 | 300.004 | 4 | 39 | 4.347893 | 0 | 2.918862 | 0 | 12.22462 | 0
2018-03-17 02:08 | 277770.4 | 120.0003 | 5 | 39 | 4.095371 | -3.260026 | 2.918862 | 0.1086541 | 12.22462 | 0.4483005
2018-03-17 02:10 | 277890.4 | 240.0018 | 5 | 39 | 4.051659 | -3.260059 | 2.918862 | 0.2173173 | 12.22462 | 0.8909242
2018-03-17 02:12 | 278010.4 | 360.0002 | 5 | 39 | 4.008531 | -3.260106 | 2.918862 | 0.3259731 | 12.22462 | 1.328816
2018-03-17 02:14 | 278130.4 | 480.001 | 5 | 39 | 3.965622 | -3.260019 | 2.918862 | 0.4346304 | 12.22462 | 1.762039
2018-03-17 02:16 | 278250.4 | 600.001 | 5 | 39 | 3.923368 | -3.260096 | 2.918862 | 0.543284 | 12.22462 | 2.190615
2018-03-17 02:18 | 278370.4 | 720.0001 | 5 | 39 | 3.882479 | -3.26008 | 2.918862 | 0.6519416 | 12.22462 | 2.614682
2018-03-17 02:20 | 278490.4 | 840.001 | 5 | 39 | 3.843517 | -3.260093 | 2.918862 | 0.7605982 | 12.22462 | 3.034401
2018-03-17 02:22 | 278610.4 | 960.001 | 5 | 39 | 3.807038 | -3.26007 | 2.918862 | 0.8692505 | 12.22462 | 3.450003
2018-03-17 02:24 | 278730.4 | 1080.0026 | 5 | 39 | 3.773232 | -3.260162 | 2.918862 | 0.9779136 | 12.22462 | 3.861826
2018-03-17 02:26 | 278850.4 | 1200.0002 | 5 | 39 | 3.741983 | -3.259986 | 2.918862 | 1.086566 | 12.22462 | 4.270078
2018-03-17 02:28 | 278970.4 | 1320.0018 | 5 | 39 | 3.712856 | -3.260026 | 2.918862 | 1.195228 | 12.22462 | 4.675088
2018-03-17 02:30 | 279090.4 | 1440.0002 | 5 | 39 | 3.685604 | -3.260059 | 2.918862 | 1.303881 | 12.22462 | 5.077008
2018-03-17 02:32 | 279210.4 | 1560.0026 | 5 | 39 | 3.660067 | -3.259888 | 2.918862 | 1.41254 | 12.22462 | 5.476079
2018-03-17 02:34 | 279330.4 | 1680.0002 | 5 | 39 | 3.636281 | -3.259768 | 2.918862 | 1.521199 | 12.22462 | 5.872471
2018-03-17 02:36 | 279450.4 | 1800.0002 | 5 | 39 | 3.614421 | -3.260056 | 2.918862 | 1.629854 | 12.22462 | 6.266362
2018-03-17 02:38 | 279570.4 | 1920.001 | 5 | 39 | 3.594619 | -3.260061 | 2.918862 | 1.738505 | 12.22462 | 6.657977
2018-03-17 02:40 | 279690.4 | 2040.0011 | 5 | 39 | 3.576644 | -3.259963 | 2.918862 | 1.847166 | 12.22462 | 7.047583
2018-03-17 02:42 | 279810.4 | 2160.001 | 5 | 39 | 3.559901 | -3.260075 | 2.918862 | 1.955822 | 12.22462 | 7.435291
2018-03-17 02:44 | 279930.4 | 2280.0002 | 5 | 39 | 3.543246 | -3.260022 | 2.918862 | 2.064476 | 12.22462 | 7.821186
2018-03-17 02:46 | 280050.4 | 2400.0001 | 5 | 39 | 3.525741 | -3.260061 | 2.918862 | 2.173132 | 12.22462 | 8.205243
2018-03-17 02:48 | 280170.4 | 2520.0017 | 5 | 39 | 3.50722 | -3.260154 | 2.918862 | 2.281792 | 12.22462 | 8.587354
2018-03-17 02:50 | 280290.4 | 2640.0002 | 5 | 39 | 3.487106 | -3.260028 | 2.918862 | 2.390444 | 12.22462 | 8.967351
2018-03-17 02:52 | 280410.4 | 2760.0001 | 5 | 39 | 3.461505 | -3.260014 | 2.918862 | 2.499093 | 12.22462 | 9.34492
2018-03-17 02:54 | 280530.4 | 2880.0018 | 5 | 39 | 3.423721 | -3.260028 | 2.918862 | 2.60776 | 12.22462 | 9.71914
2018-03-17 02:56 | 280650.4 | 3000.001 | 5 | 39 | 3.368831 | -3.260056 | 2.918862 | 2.716413 | 12.22462 | 10.08837
2018-03-17 02:58 | 280770.4 | 3120.0009 | 5 | 39 | 3.266703 | -3.259998 | 2.918862 | 2.825052 | 12.22462 | 10.44954
2018-03-17 03:00 | 280872.8 | 3222.3896 | 5 | 39 | 2.999975 | -3.260087 | 2.918862 | 2.917784 | 12.22462 | 10.74294
2018-03-17 03:02 | 280992.8 | 120.0019 | 6 | 39 | 3.326478 | 0 | 2.918862 | 2.917784 | 12.22462 | 10.74294
2018-03-17 03:04 | 281112.8 | 240.0019 | 6 | 39 | 3.342126 | 0 | 2.918862 | 2.917784 | 12.22462 | 10.74294
2018-03-17 03:05 | 281172.8 | 300.0034 | 6 | 39 | 3.346898 | 0 | 2.918862 | 2.917784 | 12.22462 | 10.74294
2018-03-17 03:05 | 281172.8 | 0.0024 | 7 | 40 | 3.346882 | 0 | 0 | 0 | 0 | 0
2018-03-17 03:07 | 281292.9 | 120.0018 | 2 | 40 | 3.963514 | 4.889906 | 0.1623042 | 6.64e-10 | 0.6252978 | 2.224e-09
2018-03-17 03:09 | 281412.9 | 240.0009 | 2 | 40 | 4.005719 | 4.890051 | 0.3252861 | 6.64e-10 | 1.275025 | 2.224e-09
2018-03-17 03:11 | 281532.9 | 360.0001 | 2 | 40 | 4.041798 | 4.889994 | 0.4882643 | 6.64e-10 | 1.930845 | 2.224e-09
2018-03-17 03:13 | 281652.9 | 480.0017 | 2 | 40 | 4.073226 | 4.889841 | 0.6512522 | 6.64e-10 | 2.592248 | 2.224e-09
2018-03-17 03:15 | 281772.9 | 600.0009 | 2 | 40 | 4.099481 | 4.889912 | 0.8142309 | 6.64e-10 | 3.258287 | 2.224e-09
2018-03-17 03:17 | 281892.9 | 720.0001 | 2 | 40 | 4.12323 | 4.889847 | 0.9772119 | 6.64e-10 | 3.928371 | 2.224e-09
2018-03-17 03:19 | 282012.9 | 840.0002 | 2 | 40 | 4.148441 | 4.889912 | 1.140193 | 6.64e-10 | 4.602385 | 2.224e-09
2018-03-17 03:21 | 282132.9 | 960.0003 | 2 | 40 | 4.17784 | 4.889938 | 1.303181 | 6.64e-10 | 5.280861 | 2.224e-09
2018-03-17 03:23 | 282252.9 | 1080.0018 | 2 | 40 | 4.200387 | 4.682701 | 1.465014 | 6.64e-10 | 5.959355 | 2.224e-09
2018-03-17 03:25 | 282372.9 | 1200.0011 | 2 | 40 | 4.200379 | 4.109837 | 1.611463 | 6.64e-10 | 6.574502 | 2.224e-09
2018-03-17 03:27 | 282492.9 | 1320.0019 | 2 | 40 | 4.200368 | 3.570463 | 1.739368 | 6.64e-10 | 7.111751 | 2.224e-09
2018-03-17 03:28 | 282566.7 | 1393.7721 | 2 | 40 | 4.200396 | 3.259979 | 1.809315 | 6.64e-10 | 7.405554 | 2.224e-09
2018-03-17 03:30 | 282686.7 | 120.0011 | 3 | 40 | 4.23074 | 3.260082 | 1.917531 | 6.64e-10 | 7.861643 | 2.224e-09
2018-03-17 03:32 | 282806.7 | 240.0018 | 3 | 40 | 4.265234 | 3.260218 | 2.026189 | 6.64e-10 | 8.323198 | 2.224e-09
2018-03-17 03:34 | 282926.7 | 360.0018 | 3 | 40 | 4.30205 | 3.259943 | 2.134847 | 6.64e-10 | 8.788631 | 2.224e-09
2018-03-17 03:36 | 283046.7 | 480.0011 | 3 | 40 | 4.340907 | 3.260157 | 2.243504 | 6.64e-10 | 9.258172 | 2.224e-09
2018-03-17 03:38 | 283166.7 | 600.0011 | 3 | 40 | 4.381433 | 3.260077 | 2.352161 | 6.64e-10 | 9.732032 | 2.224e-09
2018-03-17 03:40 | 283286.7 | 720.0003 | 3 | 40 | 4.400402 | 2.909874 | 2.457409 | 6.64e-10 | 10.19469 | 2.224e-09
2018-03-17 03:42 | 283406.7 | 840.002 | 3 | 40 | 4.400365 | 2.420528 | 2.54593 | 6.64e-10 | 10.58422 | 2.224e-09
2018-03-17 03:44 | 283526.7 | 960.0019 | 3 | 40 | 4.4004 | 2.028517 | 2.619849 | 6.64e-10 | 10.90949 | 2.224e-09
2018-03-17 03:46 | 283646.7 | 1080.001 | 3 | 40 | 4.400382 | 1.71073 | 2.681971 | 6.64e-10 | 11.18285 | 2.224e-09
2018-03-17 03:48 | 283766.7 | 1200.0004 | 3 | 40 | 4.400376 | 1.452528 | 2.734531 | 6.64e-10 | 11.41413 | 2.224e-09
2018-03-17 03:50 | 283886.7 | 1320.002 | 3 | 40 | 4.400367 | 1.241753 | 2.779307 | 6.64e-10 | 11.61117 | 2.224e-09
2018-03-17 03:52 | 284006.7 | 1440.0003 | 3 | 40 | 4.400357 | 1.068703 | 2.817712 | 6.64e-10 | 11.78016 | 2.224e-09
2018-03-17 03:54 | 284126.7 | 1560.0003 | 3 | 40 | 4.400363 | 0.9255886 | 2.850862 | 6.64e-10 | 11.92603 | 2.224e-09
2018-03-17 03:56 | 284246.7 | 1680.0002 | 3 | 40 | 4.400353 | 0.8060265 | 2.879651 | 6.64e-10 | 12.05272 | 2.224e-09
2018-03-17 03:58 | 284366.7 | 1800.0018 | 3 | 40 | 4.400346 | 0.7051601 | 2.904785 | 6.64e-10 | 12.16331 | 2.224e-09
2018-03-17 03:59 | 284439.6 | 1872.844 | 3 | 40 | 4.400358 | 0.6519966 | 2.918504 | 6.64e-10 | 12.22368 | 2.224e-09
2018-03-17 04:01 | 284559.6 | 120.0026 | 4 | 40 | 4.352198 | 0 | 2.918504 | 6.64e-10 | 12.22368 | 2.224e-09
2018-03-17 04:03 | 284679.6 | 240.0011 | 4 | 40 | 4.348878 | 0 | 2.918504 | 6.64e-10 | 12.22368 | 2.224e-09
2018-03-17 04:04 | 284739.6 | 300.0039 | 4 | 40 | 4.347827 | 0 | 2.918504 | 6.64e-10 | 12.22368 | 2.224e-09
2018-03-17 04:06 | 284859.7 | 120.001 | 5 | 40 | 4.094981 | -3.260106 | 2.918504 | 0.1086568 | 12.22368 | 0.4482751
2018-03-17 04:08 | 284979.7 | 240.0001 | 5 | 40 | 4.051228 | -3.260057 | 2.918504 | 0.2173102 | 12.22368 | 0.8908163
2018-03-17 04:10 | 285099.7 | 360.0009 | 5 | 40 | 4.008057 | -3.259942 | 2.918504 | 0.3259777 | 12.22368 | 1.328706
2018-03-17 04:12 | 285219.7 | 480.0009 | 5 | 40 | 3.965137 | -3.260114 | 2.918504 | 0.4346336 | 12.22368 | 1.761869
2018-03-17 04:14 | 285339.7 | 600.0017 | 5 | 40 | 3.922876 | -3.260068 | 2.918504 | 0.5432916 | 12.22368 | 2.190409
2018-03-17 04:16 | 285459.7 | 720.0009 | 5 | 40 | 3.881937 | -3.260082 | 2.918504 | 0.6519498 | 12.22368 | 2.614422
2018-03-17 04:18 | 285579.7 | 840.0001 | 5 | 40 | 3.84301 | -3.260024 | 2.918504 | 0.7606068 | 12.22368 | 3.034086
2018-03-17 04:20 | 285699.7 | 960.0001 | 5 | 40 | 3.806536 | -3.259933 | 2.918504 | 0.8692635 | 12.22368 | 3.449649
2018-03-17 04:22 | 285819.7 | 1080.0001 | 5 | 40 | 3.772765 | -3.260012 | 2.918504 | 0.9779201 | 12.22368 | 3.861394
2018-03-17 04:24 | 285939.7 | 1200.0007 | 5 | 40 | 3.741495 | -3.260129 | 2.918504 | 1.086577 | 12.22368 | 4.269612
2018-03-17 04:26 | 286059.7 | 1320.0009 | 5 | 40 | 3.712419 | -3.260047 | 2.918504 | 1.195233 | 12.22368 | 4.674548
2018-03-17 04:28 | 286179.7 | 1440.0018 | 5 | 40 | 3.685135 | -3.26004 | 2.918504 | 1.303891 | 12.22368 | 5.076435
2018-03-17 04:30 | 286299.7 | 1560.0009 | 5 | 40 | 3.659648 | -3.259996 | 2.918504 | 1.412547 | 12.22368 | 5.475447
2018-03-17 04:32 | 286419.7 | 1680.0017 | 5 | 40 | 3.635835 | -3.260043 | 2.918504 | 1.521205 | 12.22368 | 5.871788
2018-03-17 04:34 | 286539.7 | 1800.0001 | 5 | 40 | 3.614018 | -3.260112 | 2.918504 | 1.629856 | 12.22368 | 6.265621
2018-03-17 04:36 | 286659.7 | 1920.0017 | 5 | 40 | 3.59424 | -3.259963 | 2.918504 | 1.738518 | 12.22368 | 6.657235
2018-03-17 04:38 | 286779.7 | 2040.0001 | 5 | 40 | 3.576318 | -3.260087 | 2.918504 | 1.847172 | 12.22368 | 7.046776
2018-03-17 04:40 | 286899.7 | 2160.0001 | 5 | 40 | 3.559537 | -3.260038 | 2.918504 | 1.955831 | 12.22368 | 7.434459
2018-03-17 04:42 | 287019.7 | 2280.0009 | 5 | 40 | 3.542906 | -3.259871 | 2.918504 | 2.064471 | 12.22368 | 7.820266
2018-03-17 04:44 | 287139.7 | 2400.0018 | 5 | 40 | 3.525383 | -3.260139 | 2.918504 | 2.173146 | 12.22368 | 8.204352
2018-03-17 04:46 | 287259.7 | 2520.0017 | 5 | 40 | 3.506843 | -3.259883 | 2.918504 | 2.281802 | 12.22368 | 8.586405
2018-03-17 04:48 | 287379.7 | 2640.0009 | 5 | 40 | 3.486685 | -3.260051 | 2.918504 | 2.39046 | 12.22368 | 8.966381
2018-03-17 04:50 | 287499.7 | 2760.0009 | 5 | 40 | 3.460963 | -3.260175 | 2.918504 | 2.499117 | 12.22368 | 9.343925
2018-03-17 04:52 | 287619.7 | 2880 | 5 | 40 | 3.423031 | -3.259963 | 2.918504 | 2.60777 | 12.22368 | 9.71803
2018-03-17 04:54 | 287739.7 | 3000.0001 | 5 | 40 | 3.367817 | -3.26011 | 2.918504 | 2.716429 | 12.22368 | 10.0872
2018-03-17 04:56 | 287859.7 | 3120.0009 | 5 | 40 | 3.264656 | -3.260072 | 2.918504 | 2.825083 | 12.22368 | 10.44827
2018-03-17 04:58 | 287960.6 | 3220.9134 | 5 | 40 | 2.999974 | -3.260112 | 2.918504 | 2.91645 | 12.22368 | 10.7372
2018-03-17 05:00 | 288080.7 | 120 | 6 | 40 | 3.327524 | 0 | 2.918504 | 2.91645 | 12.22368 | 10.7372
2018-03-17 05:02 | 288200.7 | 240.0032 | 6 | 40 | 3.343264 | 0 | 2.918504 | 2.91645 | 12.22368 | 10.7372
2018-03-17 05:03 | 288260.7 | 300.0014 | 6 | 40 | 3.348046 | 0 | 2.918504 | 2.91645 | 12.22368 | 10.7372
2018-03-17 05:03 | 288260.7 | 0.0023 | 7 | 41 | 3.348109 | 0 | 0 | 0 | 0 | 0
2018-03-17 05:05 | 288380.8 | 120.0017 | 2 | 41 | 3.963895 | 4.889978 | 0.1623044 | 0 | 0.6254287 | 0
2018-03-17 05:07 | 288500.8 | 240.0017 | 2 | 41 | 4.006033 | 4.889845 | 0.3252863 | 0 | 1.275206 | 0
2018-03-17 05:09 | 288620.8 | 360.0001 | 2 | 41 | 4.042043 | 4.889952 | 0.4882627 | 0 | 1.931066 | 0
2018-03-17 05:11 | 288740.8 | 480.0009 | 2 | 41 | 4.073433 | 4.889891 | 0.6512501 | 0 | 2.592511 | 0
2018-03-17 05:13 | 288860.8 | 600.0018 | 2 | 41 | 4.099723 | 4.890015 | 0.8142368 | 0 | 3.258622 | 0
2018-03-17 05:15 | 288980.8 | 720.0001 | 2 | 41 | 4.123387 | 4.889942 | 0.9772146 | 0 | 3.928729 | 0
2018-03-17 05:17 | 289100.8 | 840.0002 | 2 | 41 | 4.148652 | 4.889936 | 1.140195 | 0 | 4.602772 | 0
2018-03-17 05:19 | 289220.8 | 960.0002 | 2 | 41 | 4.178091 | 4.889883 | 1.303179 | 0 | 5.281268 | 0
2018-03-17 05:21 | 289340.8 | 1080.0018 | 2 | 41 | 4.200387 | 4.677694 | 1.46496 | 0 | 5.959572 | 0
2018-03-17 05:23 | 289460.8 | 1200.0018 | 2 | 41 | 4.200399 | 4.106939 | 1.611266 | 0 | 6.57412 | 0
2018-03-17 05:25 | 289580.8 | 1320.0018 | 2 | 41 | 4.20037 | 3.567572 | 1.739068 | 0 | 7.110936 | 0
2018-03-17 05:26 | 289653.8 | 1393.0518 | 2 | 41 | 4.200383 | 3.259993 | 1.808308 | 0 | 7.401771 | 0
2018-03-17 05:28 | 289773.8 | 120.001 | 3 | 41 | 4.230731 | 3.260149 | 1.916531 | 0 | 7.857884 | 0
2018-03-17 05:30 | 289893.8 | 240.001 | 3 | 41 | 4.265229 | 3.260071 | 2.025189 | 0 | 8.319443 | 0
2018-03-17 05:32 | 290013.8 | 360.0003 | 3 | 41 | 4.302096 | 3.259991 | 2.133841 | 0 | 8.784849 | 0
2018-03-17 05:34 | 290133.8 | 480.0011 | 3 | 41 | 4.34095 | 3.260111 | 2.242502 | 0 | 9.254411 | 0
2018-03-17 05:36 | 290253.8 | 600.0018 | 3 | 41 | 4.381536 | 3.260181 | 2.351154 | 0 | 9.728258 | 0
2018-03-17 05:38 | 290373.8 | 720.0012 | 3 | 41 | 4.400397 | 2.90778 | 2.456367 | 0 | 10.19077 | 0
2018-03-17 05:40 | 290493.8 | 840.0021 | 3 | 41 | 4.400371 | 2.4198 | 2.544849 | 0 | 10.58013 | 0
2018-03-17 05:42 | 290613.8 | 960.0012 | 3 | 41 | 4.400379 | 2.027325 | 2.618728 | 0 | 10.90522 | 0
2018-03-17 05:44 | 290733.8 | 1080.0021 | 3 | 41 | 4.400367 | 1.709499 | 2.680817 | 0 | 11.17844 | 0
2018-03-17 05:46 | 290853.8 | 1200.0005 | 3 | 41 | 4.400372 | 1.452 | 2.733354 | 0 | 11.40962 | 0
2018-03-17 05:48 | 290973.8 | 1320.0009 | 3 | 41 | 4.400348 | 1.240929 | 2.778116 | 0 | 11.60659 | 0
2018-03-17 05:50 | 291093.8 | 1440.0004 | 3 | 41 | 4.40035 | 1.068041 | 2.816512 | 0 | 11.77554 | 0
2018-03-17 05:52 | 291213.8 | 1560.0021 | 3 | 41 | 4.400346 | 0.9251022 | 2.849653 | 0 | 11.92138 | 0
2018-03-17 05:54 | 291333.8 | 1680.002 | 3 | 41 | 4.40036 | 0.8057041 | 2.878432 | 0 | 12.04801 | 0
2018-03-17 05:56 | 291453.8 | 1800.002 | 3 | 41 | 4.40034 | 0.7047482 | 2.903547 | 0 | 12.15853 | 0
2018-03-17 05:57 | 291525.7 | 1871.8538 | 3 | 41 | 4.400337 | 0.6519985 | 2.917075 | 0 | 12.21805 | 0
2018-03-17 05:59 | 291645.7 | 120.0008 | 4 | 41 | 4.352129 | 0 | 2.917075 | 0 | 12.21805 | 0
2018-03-17 06:01 | 291765.7 | 240.0008 | 4 | 41 | 4.348787 | 0 | 2.917075 | 0 | 12.21805 | 0
2018-03-17 06:02 | 291825.7 | 300.003 | 4 | 41 | 4.34772 | 0 | 2.917075 | 0 | 12.21805 | 0
2018-03-17 06:04 | 291945.8 | 120.0002 | 5 | 41 | 4.0946 | -3.260098 | 2.917075 | 0.1086536 | 12.21805 | 0.4482245
2018-03-17 06:06 | 292065.8 | 240.0009 | 5 | 41 | 4.050798 | -3.260133 | 2.917075 | 0.2173129 | 12.21805 | 0.8907456
2018-03-17 06:08 | 292185.8 | 360.001 | 5 | 41 | 4.007608 | -3.260089 | 2.917075 | 0.3259724 | 12.21805 | 1.328555
2018-03-17 06:10 | 292305.8 | 480.0003 | 5 | 41 | 3.964617 | -3.260192 | 2.917075 | 0.4346268 | 12.21805 | 1.76166
2018-03-17 06:12 | 292425.8 | 600.0002 | 5 | 41 | 3.9224 | -3.260085 | 2.917075 | 0.5432838 | 12.21805 | 2.190141
2018-03-17 06:14 | 292545.8 | 720.0009 | 5 | 41 | 3.881433 | -3.260051 | 2.917075 | 0.6519452 | 12.21805 | 2.614112
2018-03-17 06:16 | 292665.8 | 840.0018 | 5 | 41 | 3.842453 | -3.260072 | 2.917075 | 0.7606 | 12.21805 | 3.033711
2018-03-17 06:18 | 292785.8 | 960.001 | 5 | 41 | 3.806024 | -3.259996 | 2.917075 | 0.8692599 | 12.21805 | 3.449228
2018-03-17 06:20 | 292905.8 | 1080.001 | 5 | 41 | 3.77232 | -3.259986 | 2.917075 | 0.9779159 | 12.21805 | 3.86092
2018-03-17 06:22 | 293025.8 | 1200.001 | 5 | 41 | 3.741137 | -3.260009 | 2.917075 | 1.086575 | 12.21805 | 4.269101
2018-03-17 06:24 | 293145.8 | 1320.0026 | 5 | 41 | 3.712064 | -3.260035 | 2.917075 | 1.195236 | 12.21805 | 4.674017
2018-03-17 06:26 | 293265.8 | 1440.0002 | 5 | 41 | 3.684843 | -3.26003 | 2.917075 | 1.303891 | 12.21805 | 5.075859
2018-03-17 06:28 | 293385.8 | 1560.001 | 5 | 41 | 3.659374 | -3.2599 | 2.917075 | 1.412549 | 12.21805 | 5.474849
2018-03-17 06:30 | 293505.8 | 1680.0002 | 5 | 41 | 3.635653 | -3.260145 | 2.917075 | 1.521207 | 12.21805 | 5.871162
2018-03-17 06:32 | 293625.8 | 1800.0009 | 5 | 41 | 3.613871 | -3.259848 | 2.917075 | 1.62983 | 12.21805 | 6.264876
2018-03-17 06:34 | 293745.8 | 1920.001 | 5 | 41 | 3.594103 | -3.259996 | 2.917075 | 1.738523 | 12.21805 | 6.656584
2018-03-17 06:36 | 293865.8 | 2040.0002 | 5 | 41 | 3.576229 | -3.260159 | 2.917075 | 1.84718 | 12.21805 | 7.046126
2018-03-17 06:38 | 293985.8 | 2160.0012 | 5 | 41 | 3.559495 | -3.259988 | 2.917075 | 1.955834 | 12.21805 | 7.43378
2018-03-17 06:40 | 294105.8 | 2280.0002 | 5 | 41 | 3.542902 | -3.260043 | 2.917075 | 2.064491 | 12.21805 | 7.819649
2018-03-17 06:42 | 294225.8 | 2400.001 | 5 | 41 | 3.52532 | -3.259974 | 2.917075 | 2.173145 | 12.21805 | 8.203656
2018-03-17 06:44 | 294345.8 | 2520.001 | 5 | 41 | 3.506805 | -3.259967 | 2.917075 | 2.281802 | 12.21805 | 8.585709
2018-03-17 06:46 | 294465.8 | 2640.0018 | 5 | 41 | 3.486592 | -3.260022 | 2.917075 | 2.390459 | 12.21805 | 8.965669
2018-03-17 06:48 | 294585.8 | 2760.0003 | 5 | 41 | 3.460822 | -3.260059 | 2.917075 | 2.499117 | 12.21805 | 9.343205
2018-03-17 06:50 | 294705.8 | 2880.001 | 5 | 41 | 3.422732 | -3.259986 | 2.917075 | 2.607773 | 12.21805 | 9.717299
2018-03-17 06:52 | 294825.8 | 3000.0002 | 5 | 41 | 3.36732 | -3.260106 | 2.917075 | 2.716427 | 12.21805 | 10.0864
2018-03-17 06:54 | 294945.8 | 3120.0018 | 5 | 41 | 3.263256 | -3.259991 | 2.917075 | 2.825085 | 12.21805 | 10.44739
2018-03-17 06:56 | 295045.5 | 3219.6848 | 5 | 41 | 2.999976 | -3.260106 | 2.917075 | 2.915345 | 12.21805 | 10.73273
2018-03-17 06:58 | 295165.5303 | 120.0008 | 6 | 41 | 3.327614 | 0 | 2.917075 | 2.915345 | 12.21805 | 10.73273
2018-03-17 07:00 | 295285.5319 | 240.0024 | 6 | 41 | 3.343389 | 0 | 2.917075 | 2.915345 | 12.21805 | 10.73273
2018-03-17 07:01 | 295345.5324 | 300.0029 | 6 | 41 | 3.348198 | 0 | 2.917075 | 2.915345 | 12.21805 | 10.73273
2018-03-17 07:01 | 295345.5 | 0.0025 | 7 | 42 | 3.348159 | 0 | 0 | 0 | 0 | 0
2018-03-17 07:03 | 295465.6 | 120.0008 | 2 | 42 | 3.963644 | 4.890009 | 0.1622975 | 0 | 0.6253895 | 0
2018-03-17 07:05 | 295585.6 | 240.0026 | 2 | 42 | 4.005809 | 4.88995 | 0.3252863 | 0 | 1.275157 | 0
2018-03-17 07:07 | 295705.6 | 360.0002 | 2 | 42 | 4.041806 | 4.889984 | 0.4882652 | 0 | 1.93099 | 0
2018-03-17 07:09 | 295825.6 | 480.0003 | 2 | 42 | 4.073218 | 4.889942 | 0.6512453 | 0 | 2.592362 | 0
2018-03-17 07:11 | 295945.6 | 600.0011 | 2 | 42 | 4.099469 | 4.889923 | 0.8142315 | 0 | 3.258429 | 0
2018-03-17 07:13 | 296065.6 | 720.0003 | 2 | 42 | 4.12315 | 4.889912 | 0.977212 | 0 | 3.928506 | 0
2018-03-17 07:15 | 296185.6 | 840.0002 | 2 | 42 | 4.148428 | 4.889906 | 1.140193 | 0 | 4.602513 | 0
2018-03-17 07:17 | 296305.6 | 960.0002 | 2 | 42 | 4.177925 | 4.889914 | 1.303178 | 0 | 5.280985 | 0
2018-03-17 07:19 | 296425.6 | 1080.0003 | 2 | 42 | 4.200398 | 4.679245 | 1.464961 | 0 | 5.959284 | 0
2018-03-17 07:21 | 296545.6 | 1200.0011 | 2 | 42 | 4.200399 | 4.106308 | 1.611284 | 0 | 6.573901 | 0
2018-03-17 07:23 | 296665.6 | 1320.0003 | 2 | 42 | 4.200403 | 3.566246 | 1.739025 | 0 | 7.110461 | 0
2018-03-17 07:24 | 296738.1 | 1392.4904 | 2 | 42 | 4.200396 | 3.259989 | 1.807706 | 0 | 7.398948 | 0
2018-03-17 07:26 | 296858.2 | 120.0019 | 3 | 42 | 4.230751 | 3.260077 | 1.915924 | 0 | 7.855042 | 0
2018-03-17 07:28 | 296978.2 | 240.0018 | 3 | 42 | 4.265265 | 3.260025 | 2.024583 | 0 | 8.316604 | 0
2018-03-17 07:30 | 297098.2 | 360.0018 | 3 | 42 | 4.302044 | 3.259958 | 2.133234 | 0 | 8.782009 | 0
2018-03-17 07:32 | 297218.2 | 480.0018 | 3 | 42 | 4.340956 | 3.26004 | 2.241889 | 0 | 9.251548 | 0
2018-03-17 07:34 | 297338.2 | 600.0019 | 3 | 42 | 4.38149 | 3.25984 | 2.350547 | 0 | 9.725415 | 0
2018-03-17 07:36 | 297458.2 | 720.0003 | 3 | 42 | 4.400391 | 2.908039 | 2.455766 | 0 | 10.18795 | 0
2018-03-17 07:38 | 297578.2 | 840.0019 | 3 | 42 | 4.400362 | 2.419277 | 2.544252 | 0 | 10.57733 | 0
2018-03-17 07:40 | 297698.2 | 960.0003 | 3 | 42 | 4.400397 | 2.025143 | 2.618099 | 0 | 10.90228 | 0
2018-03-17 07:42 | 297818.2 | 1080.0007 | 3 | 42 | 4.400367 | 1.707499 | 2.680112 | 0 | 11.17516 | 0
2018-03-17 07:44 | 297938.2 | 1200.0019 | 3 | 42 | 4.400347 | 1.449728 | 2.732595 | 0 | 11.40611 | 0
2018-03-17 07:46 | 298058.2 | 1320.0002 | 3 | 42 | 4.400324 | 1.238916 | 2.777306 | 0 | 11.60285 | 0
2018-03-17 07:48 | 298178.2 | 1440.0009 | 3 | 42 | 4.40034 | 1.066628 | 2.815654 | 0 | 11.7716 | 0
2018-03-17 07:50 | 298298.2 | 1560.0012 | 3 | 42 | 4.400353 | 0.9238396 | 2.848758 | 0 | 11.91726 | 0
2018-03-17 07:52 | 298418.2 | 1680.0019 | 3 | 42 | 4.400344 | 0.804388 | 2.877495 | 0 | 12.04372 | 0
2018-03-17 07:54 | 298538.2 | 1800.0003 | 3 | 42 | 4.400331 | 0.7036724 | 2.902578 | 0 | 12.15409 | 0
2018-03-17 07:56 | 298609.4 | 1871.2704 | 3 | 42 | 4.400345 | 0.6519909 | 2.915982 | 0 | 12.21307 | 0
2018-03-17 07:58 | 298729.5 | 120.0011 | 4 | 42 | 4.35218 | 0 | 2.915982 | 0 | 12.21307 | 0
2018-03-17 08:00 | 298849.5 | 240.0018 | 4 | 42 | 4.348856 | 0 | 2.915982 | 0 | 12.21307 | 0
2018-03-17 08:01 | 298909.5 | 300.0032 | 4 | 42 | 4.347785 | 0 | 2.915982 | 0 | 12.21307 | 0
2018-03-17 08:03 | 299029.5 | 120.001 | 5 | 42 | 4.094772 | -3.259972 | 2.915982 | 0.1086555 | 12.21307 | 0.4482493
2018-03-17 08:05 | 299149.5 | 240.0019 | 5 | 42 | 4.050933 | -3.26003 | 2.915982 | 0.2173126 | 12.21307 | 0.8907776
2018-03-17 08:07 | 299269.5 | 360.0019 | 5 | 42 | 4.007687 | -3.259984 | 2.915982 | 0.325967 | 12.21307 | 1.328579
2018-03-17 08:09 | 299389.5 | 480.0019 | 5 | 42 | 3.964715 | -3.260154 | 2.915982 | 0.4346268 | 12.21307 | 1.761716
2018-03-17 08:11 | 299509.5 | 600.0002 | 5 | 42 | 3.922457 | -3.260085 | 2.915982 | 0.5432855 | 12.21307 | 2.190211
2018-03-17 08:13 | 299629.5 | 720.0002 | 5 | 42 | 3.881478 | -3.260051 | 2.915982 | 0.6519395 | 12.21307 | 2.61416
2018-03-17 08:15 | 299749.5 | 840.0002 | 5 | 42 | 3.842514 | -3.26003 | 2.915982 | 0.7605963 | 12.21307 | 3.033772
2018-03-17 08:17 | 299869.5 | 960.0002 | 5 | 42 | 3.806043 | -3.260078 | 2.915982 | 0.8692535 | 12.21307 | 3.449284
2018-03-17 08:19 | 299989.5 | 1080.0002 | 5 | 42 | 3.772316 | -3.260003 | 2.915982 | 0.9779154 | 12.21307 | 3.860999
2018-03-17 08:21 | 300109.5 | 1200.0002 | 5 | 42 | 3.741081 | -3.259977 | 2.915982 | 1.086574 | 12.21307 | 4.269175
2018-03-17 08:23 | 300229.5 | 1320.0019 | 5 | 42 | 3.711999 | -3.260036 | 2.915982 | 1.195232 | 12.21307 | 4.674077
2018-03-17 08:25 | 300349.5 | 1440.001 | 5 | 42 | 3.684755 | -3.260054 | 2.915982 | 1.303886 | 12.21307 | 5.075902
2018-03-17 08:27 | 300469.5 | 1560.0001 | 5 | 42 | 3.659266 | -3.259998 | 2.915982 | 1.412515 | 12.21307 | 5.474776
2018-03-17 08:29 | 300589.5 | 1680.001 | 5 | 42 | 3.635529 | -3.260192 | 2.915982 | 1.521209 | 12.21307 | 5.871208
2018-03-17 08:31 | 300709.5 | 1800.0001 | 5 | 42 | 3.613725 | -3.259991 | 2.915982 | 1.629858 | 12.21307 | 6.265
2018-03-17 08:33 | 300829.5 | 1920.001 | 5 | 42 | 3.593968 | -3.259879 | 2.915982 | 1.738522 | 12.21307 | 6.656591
2018-03-17 08:35 | 300949.5 | 2040.001 | 5 | 42 | 3.576046 | -3.259872 | 2.915982 | 1.847177 | 12.21307 | 7.046105
2018-03-17 08:37 | 301069.5 | 2160.0018 | 5 | 42 | 3.559315 | -3.260089 | 2.915982 | 1.955839 | 12.21307 | 7.433772
2018-03-17 08:39 | 301189.5 | 2280.001 | 5 | 42 | 3.542711 | -3.259996 | 2.915982 | 2.064493 | 12.21307 | 7.819605
2018-03-17 08:41 | 301309.5 | 2400.0011 | 5 | 42 | 3.525136 | -3.259972 | 2.915982 | 2.173147 | 12.21307 | 8.203592
2018-03-17 08:43 | 301429.5 | 2520.0027 | 5 | 42 | 3.50659 | -3.260014 | 2.915982 | 2.281802 | 12.21307 | 8.585615
2018-03-17 08:45 | 301549.5 | 2640.001 | 5 | 42 | 3.486369 | -3.260019 | 2.915982 | 2.390459 | 12.21307 | 8.965556
2018-03-17 08:47 | 301669.5 | 2760.0018 | 5 | 42 | 3.46054 | -3.25993 | 2.915982 | 2.499115 | 12.21307 | 9.343059
2018-03-17 08:49 | 301789.5 | 2880.0002 | 5 | 42 | 3.422381 | -3.260072 | 2.915982 | 2.607768 | 12.21307 | 9.717105
2018-03-17 08:51 | 301909.5 | 3000.001 | 5 | 42 | 3.366793 | -3.259933 | 2.915982 | 2.716416 | 12.21307 | 10.08615
2018-03-17 08:53 | 302029.5 | 3120.001 | 5 | 42 | 3.262207 | -3.260043 | 2.915982 | 2.825079 | 12.21307 | 10.44708
2018-03-17 08:54 | 302128.5 | 3219.0151 | 5 | 42 | 2.999978 | -3.260043 | 2.915982 | 2.914729 | 12.21307 | 10.73041
2018-03-17 08:56 | 302248.6 | 120.0002 | 6 | 42 | 3.328617 | 0 | 2.915982 | 2.914729 | 12.21307 | 10.73041
2018-03-17 08:58 | 302368.6 | 240.0009 | 6 | 42 | 3.344491 | 0 | 2.915982 | 2.914729 | 12.21307 | 10.73041
2018-03-17 08:59 | 302428.6 | 300.0039 | 6 | 42 | 3.349309 | 0 | 2.915982 | 2.914729 | 12.21307 | 10.73041
2018-03-17 08:59 | 302428.6 | 0.0024 | 7 | 43 | 3.349388 | 0 | 0 | 0 | 0 | 0
2018-03-17 09:01 | 302548.7 | 120.0018 | 2 | 43 | 3.964257 | 4.889902 | 0.1623116 | 0 | 0.6255991 | 0
2018-03-17 09:03 | 302668.7 | 240.0012 | 2 | 43 | 4.006468 | 4.890331 | 0.3252929 | 0 | 1.275432 | 0
2018-03-17 09:05 | 302788.7 | 360.001 | 2 | 43 | 4.04256 | 4.889978 | 0.488275 | 0 | 1.931393 | 0
2018-03-17 09:07 | 302908.7 | 480.001 | 2 | 43 | 4.074047 | 4.889921 | 0.6512548 | 0 | 2.592896 | 0
2018-03-17 09:09 | 303028.7 | 600.0018 | 2 | 43 | 4.100371 | 4.890093 | 0.8142314 | 0 | 3.259067 | 0
2018-03-17 09:11 | 303148.7 | 720.0012 | 2 | 43 | 4.124035 | 4.889986 | 0.9772127 | 0 | 3.929293 | 0
2018-03-17 09:13 | 303268.7 | 840.0011 | 2 | 43 | 4.149251 | 4.889977 | 1.140199 | 0 | 4.603462 | 0
2018-03-17 09:15 | 303388.7 | 960.0005 | 2 | 43 | 4.178646 | 4.889971 | 1.303178 | 0 | 5.282037 | 0
2018-03-17 09:17 | 303508.7 | 1080.0012 | 2 | 43 | 4.200379 | 4.669266 | 1.464847 | 0 | 5.95993 | 0
2018-03-17 09:19 | 303628.7 | 1200.002 | 2 | 43 | 4.200399 | 4.101465 | 1.610939 | 0 | 6.573574 | 0
2018-03-17 09:21 | 303748.7 | 1320.0004 | 2 | 43 | 4.200386 | 3.562431 | 1.738566 | 0 | 7.10966 | 0
2018-03-17 09:22 | 303820.6 | 1391.9281 | 2 | 43 | 4.200385 | 3.259998 | 1.806687 | 0 | 7.395795 | 0
2018-03-17 09:24 | 303940.7 | 120.0002 | 3 | 43 | 4.230692 | 3.26009 | 1.914909 | 0 | 7.851903 | 0
2018-03-17 09:26 | 304060.7 | 240.0002 | 3 | 43 | 4.265269 | 3.260027 | 2.023559 | 0 | 8.313425 | 0
2018-03-17 09:28 | 304180.7 | 360.001 | 3 | 43 | 4.302135 | 3.260132 | 2.132217 | 0 | 8.778862 | 0
2018-03-17 09:30 | 304300.7 | 480.0003 | 3 | 43 | 4.341042 | 3.26013 | 2.240875 | 0 | 9.248422 | 0
2018-03-17 09:32 | 304420.7 | 600.0011 | 3 | 43 | 4.38166 | 3.259945 | 2.349533 | 0 | 9.722302 | 0
2018-03-17 09:34 | 304540.7 | 720.0003 | 3 | 43 | 4.400399 | 2.90638 | 2.454714 | 0 | 10.18468 | 0
2018-03-17 09:36 | 304660.7 | 840.001 | 3 | 43 | 4.400386 | 2.418617 | 2.543146 | 0 | 10.57382 | 0
2018-03-17 09:38 | 304780.7 | 960.002 | 3 | 43 | 4.400378 | 2.026682 | 2.616996 | 0 | 10.89878 | 0
2018-03-17 09:40 | 304900.7 | 1080.0003 | 3 | 43 | 4.400351 | 1.708817 | 2.679064 | 0 | 11.17191 | 0
2018-03-17 09:42 | 305020.7 | 1200.0003 | 3 | 43 | 4.400377 | 1.451532 | 2.731585 | 0 | 11.40302 | 0
2018-03-17 09:44 | 305140.7 | 1320.0003 | 3 | 43 | 4.400374 | 1.241018 | 2.776331 | 0 | 11.59992 | 0
2018-03-17 09:46 | 305260.7 | 1440.0003 | 3 | 43 | 4.400347 | 1.067472 | 2.814709 | 0 | 11.7688 | 0
2018-03-17 09:48 | 305380.7 | 1560.002 | 3 | 43 | 4.400341 | 0.9243011 | 2.847831 | 0 | 11.91455 | 0
2018-03-17 09:50 | 305500.7 | 1680.001 | 3 | 43 | 4.400346 | 0.8051929 | 2.876593 | 0 | 12.04111 | 0
2018-03-17 09:52 | 305620.7 | 1800.0019 | 3 | 43 | 4.400341 | 0.7043686 | 2.901702 | 0 | 12.15159 | 0
2018-03-17 09:54 | 305692.6 | 1871.9287 | 3 | 43 | 4.400335 | 0.6519756 | 2.915241 | 0 | 12.21117 | 0
2018-03-17 09:56 | 305812.6 | 120.0002 | 4 | 43 | 4.352062 | 0 | 2.915241 | 0 | 12.21117 | 0
2018-03-17 09:58 | 305932.6 | 240.0018 | 4 | 43 | 4.34871 | 0 | 2.915241 | 0 | 12.21117 | 0
2018-03-17 09:59 | 305992.6 | 300.0031 | 4 | 43 | 4.347636 | 0 | 2.915241 | 0 | 12.21117 | 0
2018-03-17 10:01 | 306112.7 | 120.0018 | 5 | 43 | 4.094284 | -3.259893 | 2.915241 | 0.1086526 | 12.21117 | 0.448188
2018-03-17 10:03 | 306232.7 | 240.0002 | 5 | 43 | 4.050425 | -3.260035 | 2.915241 | 0.2173093 | 12.21117 | 0.8906597
2018-03-17 10:05 | 306352.7 | 360.0002 | 5 | 43 | 4.007164 | -3.259982 | 2.915241 | 0.3259658 | 12.21117 | 1.328413
2018-03-17 10:07 | 306472.7 | 480.001 | 5 | 43 | 3.964164 | -3.260056 | 2.915241 | 0.4346281 | 12.21117 | 1.761501
2018-03-17 10:09 | 306592.7 | 600.0014 | 5 | 43 | 3.921862 | -3.260139 | 2.915241 | 0.5432824 | 12.21117 | 2.189917
2018-03-17 10:11 | 306712.7 | 720.0018 | 5 | 43 | 3.880884 | -3.260045 | 2.915241 | 0.6519381 | 12.21117 | 2.613808
2018-03-17 10:13 | 306832.7 | 840.0018 | 5 | 43 | 3.841951 | -3.259984 | 2.915241 | 0.7606007 | 12.21117 | 3.033378
2018-03-17 10:15 | 306952.7 | 960.001 | 5 | 43 | 3.805514 | -3.25997 | 2.915241 | 0.8692556 | 12.21117 | 3.448821
2018-03-17 10:17 | 307072.7 | 1080.0018 | 5 | 43 | 3.771792 | -3.260156 | 2.915241 | 0.9779115 | 12.21117 | 3.860456
2018-03-17 10:19 | 307192.7 | 1200.0003 | 5 | 43 | 3.74059 | -3.259907 | 2.915241 | 1.086568 | 12.21117 | 4.268569
2018-03-17 10:21 | 307312.7 | 1320.0018 | 5 | 43 | 3.711531 | -3.259993 | 2.915241 | 1.195222 | 12.21117 | 4.673407
2018-03-17 10:23 | 307432.7 | 1440.0006 | 5 | 43 | 3.684268 | -3.260036 | 2.915241 | 1.30388 | 12.21117 | 5.075196
2018-03-17 10:25 | 307552.7 | 1560.0018 | 5 | 43 | 3.65875 | -3.259977 | 2.915241 | 1.412535 | 12.21117 | 5.47411
2018-03-17 10:27 | 307672.7 | 1680.0017 | 5 | 43 | 3.635027 | -3.259959 | 2.915241 | 1.521196 | 12.21117 | 5.870366
2018-03-17 10:29 | 307792.7 | 1800.0008 | 5 | 43 | 3.613234 | -3.26007 | 2.915241 | 1.62985 | 12.21117 | 6.264125
2018-03-17 10:31 | 307912.7 | 1920.0002 | 5 | 43 | 3.593517 | -3.260009 | 2.915241 | 1.738509 | 12.21117 | 6.655645
2018-03-17 10:33 | 308032.7 | 2040.0012 | 5 | 43 | 3.575677 | -3.260036 | 2.915241 | 1.847168 | 12.21117 | 7.045128
2018-03-17 10:35 | 308152.7 | 2160.0009 | 5 | 43 | 3.558952 | -3.25998 | 2.915241 | 1.955823 | 12.21117 | 7.432728
2018-03-17 10:37 | 308272.7 | 2280.0002 | 5 | 43 | 3.54231 | -3.259975 | 2.915241 | 2.064483 | 12.21117 | 7.818545
2018-03-17 10:39 | 308392.7 | 2400.0018 | 5 | 43 | 3.52475 | -3.259871 | 2.915241 | 2.173138 | 12.21117 | 8.202493
2018-03-17 10:41 | 308512.7 | 2520.0002 | 5 | 43 | 3.506144 | -3.259977 | 2.915241 | 2.281788 | 12.21117 | 8.584454
2018-03-17 10:43 | 308632.7 | 2640.0018 | 5 | 43 | 3.485896 | -3.259984 | 2.915241 | 2.390452 | 12.21117 | 8.96437
2018-03-17 10:45 | 308752.7 | 2760.0002 | 5 | 43 | 3.459917 | -3.260019 | 2.915241 | 2.49911 | 12.21117 | 9.341819
2018-03-17 10:47 | 308872.7 | 2880.0018 | 5 | 43 | 3.421608 | -3.259982 | 2.915241 | 2.607771 | 12.21117 | 9.715818
2018-03-17 10:49 | 308992.7 | 3000.0002 | 5 | 43 | 3.365711 | -3.260026 | 2.915241 | 2.716427 | 12.21117 | 10.08479
2018-03-17 10:51 | 309112.7 | 3120.0018 | 5 | 43 | 3.260026 | -3.259975 | 2.915241 | 2.825083 | 12.21117 | 10.44553
2018-03-17 10:52 | 309210.2 | 3217.4888 | 5 | 43 | 2.999979 | -3.260038 | 2.915241 | 2.913357 | 12.21117 | 10.72437
2018-03-17 10:54 | 309330.3 | 120.0009 | 6 | 43 | 3.329473 | 0 | 2.915241 | 2.913357 | 12.21117 | 10.72437
2018-03-17 10:56 | 309450.3 | 240.0002 | 6 | 43 | 3.345429 | 0 | 2.915241 | 2.913357 | 12.21117 | 10.72437
2018-03-17 10:57 | 309510.3 | 300.0031 | 6 | 43 | 3.350257 | 0 | 2.915241 | 2.913357 | 12.21117 | 10.72437
2018-03-17 10:57 | 309510.2 | 0.0025 | 7 | 44 | 3.350224 | 0 | 0 | 0 | 0 | 0
2018-03-17 10:59 | 309630.3 | 120.001 | 2 | 44 | 3.96432 | 4.889938 | 0.1623032 | 0 | 0.6256447 | 0
2018-03-17 11:01 | 309750.3 | 240.0018 | 2 | 44 | 4.006357 | 4.890068 | 0.3252875 | 0 | 1.275487 | 0
2018-03-17 11:03 | 309870.3 | 360.001 | 2 | 44 | 4.042408 | 4.889965 | 0.4882673 | 0 | 1.931417 | 0
2018-03-17 11:05 | 309990.3 | 480.0002 | 2 | 44 | 4.073763 | 4.889896 | 0.6512467 | 0 | 2.592881 | 0
2018-03-17 11:07 | 310110.3 | 600.0009 | 2 | 44 | 4.100021 | 4.889915 | 0.8142373 | 0 | 3.259058 | 0
2018-03-17 11:09 | 310230.3 | 720.0003 | 2 | 44 | 4.123773 | 4.890039 | 0.9772214 | 0 | 3.929247 | 0
2018-03-17 11:11 | 310350.3 | 840.0002 | 2 | 44 | 4.149017 | 4.889978 | 1.140202 | 0 | 4.603353 | 0
2018-03-17 11:13 | 310470.3 | 960.001 | 2 | 44 | 4.178527 | 4.889957 | 1.303191 | 0 | 5.281939 | 0
2018-03-17 11:15 | 310590.3 | 1080.0004 | 2 | 44 | 4.200392 | 4.669207 | 1.464859 | 0 | 5.959821 | 0
2018-03-17 11:17 | 310710.3 | 1200.0002 | 2 | 44 | 4.200395 | 4.099874 | 1.610907 | 0 | 6.573282 | 0
2018-03-17 11:19 | 310830.3 | 1320.001 | 2 | 44 | 4.200385 | 3.56082 | 1.738478 | 0 | 7.109129 | 0
2018-03-17 11:20 | 310901.9 | 1391.6096 | 2 | 44 | 4.2004 | 3.259995 | 1.806279 | 0 | 7.393918 | 0
2018-03-17 11:22 | 311021.9665 | 120.002 | 3 | 44 | 4.230782 | 3.259792 | 1.9145 | 0 | 7.850032 | 0
2018-03-17 11:24 | 311141.9656 | 240.0011 | 3 | 44 | 4.265399 | 3.260084 | 2.023154 | 0 | 8.311584 | 0
2018-03-17 11:26 | 311261.9648 | 360.0003 | 3 | 44 | 4.302313 | 3.260054 | 2.13181 | 0 | 8.777028 | 0
2018-03-17 11:28 | 311381.9665 | 480.002 | 3 | 44 | 4.34128 | 3.259731 | 2.240467 | 0 | 9.246605 | 0
2018-03-17 11:30 | 311501.9648 | 600.0003 | 3 | 44 | 4.381997 | 3.260098 | 2.349125 | 0 | 9.720521 | 0
2018-03-17 11:32 | 311621.9648 | 720.0003 | 3 | 44 | 4.400388 | 2.901386 | 2.454209 | 0 | 10.18249 | 0
2018-03-17 11:34 | 311741.9648 | 840.0003 | 3 | 44 | 4.40038 | 2.41498 | 2.542502 | 0 | 10.57101 | 0
2018-03-17 11:36 | 311861.9656 | 960.0011 | 3 | 44 | 4.400383 | 2.023603 | 2.616237 | 0 | 10.89547 | 0
2018-03-17 11:38 | 311981.9664 | 1080.0019 | 3 | 44 | 4.40038 | 1.707041 | 2.678215 | 0 | 11.1682 | 0
2018-03-17 11:40 | 312101.9647 | 1200.0002 | 3 | 44 | 4.400376 | 1.449965 | 2.730669 | 0 | 11.39902 | 0
2018-03-17 11:42 | 312221.9656 | 1320.0011 | 3 | 44 | 4.40035 | 1.239206 | 2.775365 | 0 | 11.5957 | 0
2018-03-17 11:44 | 312341.9648 | 1440.0003 | 3 | 44 | 4.400362 | 1.066668 | 2.813695 | 0 | 11.76436 | 0
2018-03-17 11:46 | 312461.9648 | 1560.0003 | 3 | 44 | 4.400346 | 0.9229813 | 2.846778 | 0 | 11.90994 | 0
2018-03-17 11:48 | 312581.9655 | 1680.001 | 3 | 44 | 4.400327 | 0.8032703 | 2.875493 | 0 | 12.03629 | 0
2018-03-17 11:50 | 312701.9648 | 1800.0003 | 3 | 44 | 4.400335 | 0.703104 | 2.900553 | 0 | 12.14657 | 0
2018-03-17 11:52 | 312771.666 | 1869.7015 | 3 | 44 | 4.400337 | 0.6519909 | 2.913662 | 0 | 12.20425 | 0
2018-03-17 11:54 | 312891.7 | 120.0003 | 4 | 44 | 4.351923 | 0 | 2.913663 | 0 | 12.20425 | 0
2018-03-17 11:56 | 313011.7 | 240.001 | 4 | 44 | 4.348557 | 0 | 2.913663 | 0 | 12.20425 | 0
2018-03-17 11:57 | 313071.7 | 300.0017 | 4 | 44 | 4.347461 | 0 | 2.913663 | 0 | 12.20425 | 0
2018-03-17 11:59 | 313191.8 | 120.0009 | 5 | 44 | 4.09346 | -3.26004 | 2.913663 | 0.1086532 | 12.20425 | 0.4481072
2018-03-17 12:01 | 313311.8 | 240.0003 | 5 | 44 | 4.049608 | -3.259986 | 2.913663 | 0.217313 | 12.20425 | 0.8905024
2018-03-17 12:03 | 313431.8 | 360.0018 | 5 | 44 | 4.006361 | -3.259993 | 2.913663 | 0.3259694 | 12.20425 | 1.328166
2018-03-17 12:05 | 313551.8 | 480.001 | 5 | 44 | 3.963389 | -3.259975 | 2.913663 | 0.4346256 | 12.20425 | 1.761144
2018-03-17 12:07 | 313671.8 | 600.0018 | 5 | 44 | 3.921048 | -3.260009 | 2.913663 | 0.5432815 | 12.20425 | 2.189479
2018-03-17 12:09 | 313791.8 | 720.001 | 5 | 44 | 3.880056 | -3.260007 | 2.913663 | 0.6519382 | 12.20425 | 2.613283
2018-03-17 12:11 | 313911.8 | 840.0018 | 5 | 44 | 3.841171 | -3.259965 | 2.913663 | 0.7605968 | 12.20425 | 3.032751
2018-03-17 12:13 | 314031.8 | 960.0002 | 5 | 44 | 3.804721 | -3.260003 | 2.913663 | 0.8692459 | 12.20425 | 3.448086
2018-03-17 12:15 | 314151.8 | 1080.0009 | 5 | 44 | 3.770981 | -3.259954 | 2.913663 | 0.9779079 | 12.20425 | 3.859658
2018-03-17 12:17 | 314271.8 | 1200.0002 | 5 | 44 | 3.739765 | -3.259977 | 2.913663 | 1.086567 | 12.20425 | 4.267691
2018-03-17 12:19 | 314391.8 | 1320.0002 | 5 | 44 | 3.710703 | -3.260047 | 2.913663 | 1.195227 | 12.20425 | 4.67246
2018-03-17 12:21 | 314511.8 | 1440.0002 | 5 | 44 | 3.683506 | -3.25998 | 2.913663 | 1.303876 | 12.20425 | 5.074129
2018-03-17 12:23 | 314631.8 | 1560.001 | 5 | 44 | 3.65802 | -3.260007 | 2.913663 | 1.412544 | 12.20425 | 5.473007
2018-03-17 12:25 | 314751.8 | 1680.0002 | 5 | 44 | 3.634259 | -3.260064 | 2.913663 | 1.5212 | 12.20425 | 5.869164
2018-03-17 12:27 | 314871.8 | 1800.001 | 5 | 44 | 3.61251 | -3.260015 | 2.913663 | 1.629861 | 12.20425 | 6.262865
2018-03-17 12:29 | 314991.8 | 1920.0018 | 5 | 44 | 3.592774 | -3.260078 | 2.913663 | 1.738519 | 12.20425 | 6.654303
2018-03-17 12:31 | 315111.8 | 2040.0019 | 5 | 44 | 3.574914 | -3.260015 | 2.913663 | 1.847176 | 12.20425 | 7.043699
2018-03-17 12:33 | 315231.8 | 2160.0018 | 5 | 44 | 3.558194 | -3.260098 | 2.913663 | 1.955828 | 12.20425 | 7.431205
2018-03-17 12:35 | 315351.8 | 2280.001 | 5 | 44 | 3.541512 | -3.260015 | 2.913663 | 2.064488 | 12.20425 | 7.816935
2018-03-17 12:37 | 315471.8 | 2400.0018 | 5 | 44 | 3.523948 | -3.259724 | 2.913663 | 2.173145 | 12.20425 | 8.200801
2018-03-17 12:39 | 315591.8 | 2520.001 | 5 | 44 | 3.505347 | -3.259977 | 2.913663 | 2.281798 | 12.20425 | 8.582685
2018-03-17 12:41 | 315711.8 | 2640.001 | 5 | 44 | 3.485056 | -3.259959 | 2.913663 | 2.390456 | 12.20425 | 8.962492
2018-03-17 12:43 | 315831.8 | 2760.001 | 5 | 44 | 3.458912 | -3.260017 | 2.913663 | 2.499111 | 12.20425 | 9.339833
2018-03-17 12:45 | 315951.8 | 2880.0002 | 5 | 44 | 3.420352 | -3.260054 | 2.913663 | 2.607767 | 12.20425 | 9.713693
2018-03-17 12:47 | 316071.8 | 3000.0018 | 5 | 44 | 3.36396 | -3.259942 | 2.913663 | 2.716423 | 12.20425 | 10.08251
2018-03-17 12:49 | 316191.8 | 3120.0003 | 5 | 44 | 3.256485 | -3.260066 | 2.913663 | 2.825076 | 12.20425 | 10.44297
2018-03-17 12:50 | 316287 | 3215.2144 | 5 | 44 | 2.999995 | -3.260106 | 2.913663 | 2.911289 | 12.20425 | 10.71507
2018-03-17 12:52 | 316407.1 | 120 | 6 | 44 | 3.331977 | 0 | 2.913663 | 2.911289 | 12.20425 | 10.71507
2018-03-17 12:54 | 316527.1 | 240.0008 | 6 | 44 | 3.348092 | 0 | 2.913663 | 2.911289 | 12.20425 | 10.71507
2018-03-17 12:55 | 316587.1 | 300.0022 | 6 | 44 | 3.352939 | 0 | 2.913663 | 2.911289 | 12.20425 | 10.71507
2018-03-17 12:55 | 316587.1 | 0.0024 | 7 | 45 | 3.353065 | 0 | 0 | 0 | 0 | 0
2018-03-17 12:57 | 316707.1 | 120.0011 | 2 | 45 | 3.965881 | 4.889986 | 0.1622965 | 0 | 0.6259941 | 0
2018-03-17 12:59 | 316827.1 | 240.0002 | 2 | 45 | 4.007682 | 4.889977 | 0.3252807 | 0 | 1.276054 | 0
2018-03-17 13:01 | 316947.1 | 360.0002 | 2 | 45 | 4.04371 | 4.890059 | 0.4882644 | 0 | 1.932216 | 0
2018-03-17 13:03 | 317067.1 | 480.0019 | 2 | 45 | 4.075124 | 4.889824 | 0.6512499 | 0 | 2.593924 | 0
2018-03-17 13:05 | 317187.1 | 600.001 | 2 | 45 | 4.101329 | 4.88986 | 0.8142323 | 0 | 3.260284 | 0
2018-03-17 13:07 | 317307.1 | 720.0003 | 2 | 45 | 4.124982 | 4.889946 | 0.9772153 | 0 | 3.93067 | 0
2018-03-17 13:09 | 317427.1 | 840.0011 | 2 | 45 | 4.15029 | 4.8899 | 1.140198 | 0 | 4.604984 | 0
2018-03-17 13:11 | 317547.1 | 960.0011 | 2 | 45 | 4.179803 | 4.889935 | 1.303174 | 0 | 5.283724 | 0
2018-03-17 13:13 | 317667.1 | 1080.0003 | 2 | 45 | 4.200368 | 4.650688 | 1.464592 | 0 | 5.960682 | 0
2018-03-17 13:15 | 317787.1 | 1200.002 | 2 | 45 | 4.200387 | 4.085573 | 1.610111 | 0 | 6.571923 | 0
2018-03-17 13:17 | 317907.1 | 1320.0002 | 2 | 45 | 4.200408 | 3.550808 | 1.737267 | 0 | 7.106024 | 0
2018-03-17 13:18 | 317976.5 | 1389.392 | 2 | 45 | 4.200388 | 3.259987 | 1.80287 | 0 | 7.381583 | 0
2018-03-17 13:20 | 318096.5774 | 120.0017 | 3 | 45 | 4.23076 | 3.260113 | 1.911093 | 0 | 7.837701 | 0
2018-03-17 13:22 | 318216.5774 | 240.0017 | 3 | 45 | 4.265398 | 3.260035 | 2.019752 | 0 | 8.299272 | 0
2018-03-17 13:24 | 318336.5759 | 360.0002 | 3 | 45 | 4.302346 | 3.260202 | 2.128409 | 0 | 8.764721 | 0
2018-03-17 13:26 | 318456.5767 | 480.001 | 3 | 45 | 4.341374 | 3.260136 | 2.237065 | 0 | 9.234302 | 0
2018-03-17 13:28 | 318576.5759 | 600.0002 | 3 | 45 | 4.382086 | 3.260078 | 2.345725 | 0 | 9.708233 | 0
2018-03-17 13:30 | 318696.5767 | 720.001 | 3 | 45 | 4.400399 | 2.900858 | 2.450779 | 0 | 10.17007 | 0
2018-03-17 13:32 | 318816.5759 | 840.0002 | 3 | 45 | 4.400389 | 2.415634 | 2.5390625 | 0 | 10.55856 | 0
2018-03-17 13:34 | 318936.5758 | 960.0001 | 3 | 45 | 4.400377 | 2.024382 | 2.612828 | 0 | 10.88315 | 0
2018-03-17 13:36 | 319056.5759 | 1080.0002 | 3 | 45 | 4.40035 | 1.707506 | 2.674847 | 0 | 11.15606 | 0
2018-03-17 13:38 | 319176.5767 | 1200.001 | 3 | 45 | 4.400367 | 1.451641 | 2.727348 | 0 | 11.38708 | 0
2018-03-17 13:40 | 319296.5775 | 1320.0018 | 3 | 45 | 4.400307 | 1.238863 | 2.77205 | 0 | 11.58379 | 0
2018-03-17 13:42 | 319416.5775 | 1440.0018 | 3 | 45 | 4.40035 | 1.067247 | 2.810407 | 0 | 11.75257 | 0
2018-03-17 13:44 | 319536.5767 | 1560.001 | 3 | 45 | 4.400327 | 0.9241829 | 2.843529 | 0 | 11.89832 | 0
2018-03-17 13:46 | 319656.5758 | 1680.0001 | 3 | 45 | 4.400353 | 0.8058338 | 2.872295 | 0 | 12.0249 | 0
2018-03-17 13:48 | 319776.5766 | 1800.0009 | 3 | 45 | 4.400358 | 0.7050571 | 2.897417 | 0 | 12.13545 | 0
2018-03-17 13:49 | 319848.0156 | 1871.4399 | 3 | 45 | 4.400323 | 0.6519985 | 2.910879 | 0 | 12.19468 | 0
2018-03-17 13:51 | 319968.1 | 120.0011 | 4 | 45 | 4.351717 | 0 | 2.910879 | 0 | 12.19468 | 0
2018-03-17 13:53 | 320088.1 | 240.001 | 4 | 45 | 4.348324 | 0 | 2.910879 | 0 | 12.19468 | 0
2018-03-17 13:54 | 320148.1 | 300.004 | 4 | 45 | 4.347226 | 0 | 2.910879 | 0 | 12.19468 | 0
2018-03-17 13:56 | 320268.1 | 120.001 | 5 | 45 | 4.092561 | -3.260049 | 2.910879 | 0.1086528 | 12.19468 | 0.4480186
2018-03-17 13:58 | 320388.1 | 240.0003 | 5 | 45 | 4.048613 | -3.260085 | 2.910879 | 0.2173115 | 12.19468 | 0.8903059
2018-03-17 14:00 | 320508.1 | 360.0027 | 5 | 45 | 4.005299 | -3.259984 | 2.910879 | 0.3259697 | 12.19468 | 1.327866
2018-03-17 14:02 | 320628.1 | 480.0018 | 5 | 45 | 3.962225 | -3.259893 | 2.910879 | 0.434626 | 12.19468 | 1.760723
2018-03-17 14:04 | 320748.1 | 600.0011 | 5 | 45 | 3.91986 | -3.260017 | 2.910879 | 0.5432791 | 12.19468 | 2.18892
2018-03-17 14:06 | 320868.1 | 720.001 | 5 | 45 | 3.878873 | -3.259841 | 2.910879 | 0.6519331 | 12.19468 | 2.612587
2018-03-17 14:08 | 320988.1 | 840.001 | 5 | 45 | 3.839917 | -3.259935 | 2.910879 | 0.7605898 | 12.19468 | 3.031916
2018-03-17 14:10 | 321108.1 | 960.001 | 5 | 45 | 3.80351 | -3.259938 | 2.910879 | 0.8692372 | 12.19468 | 3.447111
2018-03-17 14:12 | 321228.1 | 1080.001 | 5 | 45 | 3.769792 | -3.260054 | 2.910879 | 0.9779028 | 12.19468 | 3.858565
2018-03-17 14:14 | 321348.1 | 1200.001 | 5 | 45 | 3.738666 | -3.259982 | 2.910879 | 1.086562 | 12.19468 | 4.266474
2018-03-17 14:16 | 321468.1 | 1320.0002 | 5 | 45 | 3.709726 | -3.260075 | 2.910879 | 1.19522 | 12.19468 | 4.671122
2018-03-17 14:18 | 321588.1 | 1440.0001 | 5 | 45 | 3.682648 | -3.259835 | 2.910879 | 1.303869 | 12.19468 | 5.072692
2018-03-17 14:20 | 321708.1 | 1560.0001 | 5 | 45 | 3.657252 | -3.259814 | 2.910879 | 1.412532 | 12.19468 | 5.471463
2018-03-17 14:22 | 321828.1 | 1680.0001 | 5 | 45 | 3.633691 | -3.259959 | 2.910879 | 1.521185 | 12.19468 | 5.867537
2018-03-17 14:24 | 321948.1 | 1800.0018 | 5 | 45 | 3.612006 | -3.259886 | 2.910879 | 1.629847 | 12.19468 | 6.261185
2018-03-17 14:26 | 322068.1 | 1920.0011 | 5 | 45 | 3.592356 | -3.259984 | 2.910879 | 1.738502 | 12.19468 | 6.652565
2018-03-17 14:28 | 322188.1 | 2040.0001 | 5 | 45 | 3.574546 | -3.260033 | 2.910879 | 1.847156 | 12.19468 | 7.041907
2018-03-17 14:30 | 322308.1 | 2160.0001 | 5 | 45 | 3.557779 | -3.259881 | 2.910879 | 1.95581 | 12.19468 | 7.429379
2018-03-17 14:32 | 322428.1 | 2280.0002 | 5 | 45 | 3.541125 | -3.259909 | 2.910879 | 2.064466 | 12.19468 | 7.815052
2018-03-17 14:34 | 322548.1 | 2400.0018 | 5 | 45 | 3.523579 | -3.259991 | 2.910879 | 2.173127 | 12.19468 | 8.198894
2018-03-17 14:36 | 322668.1 | 2520.0011 | 5 | 45 | 3.504966 | -3.260009 | 2.910879 | 2.28178 | 12.19468 | 8.580737
2018-03-17 14:38 | 322788.1 | 2640.0003 | 5 | 45 | 3.484591 | -3.259902 | 2.910879 | 2.390432 | 12.19468 | 8.960478
2018-03-17 14:40 | 322908.1 | 2760.0002 | 5 | 45 | 3.458281 | -3.259956 | 2.910879 | 2.499087 | 12.19468 | 9.337755
2018-03-17 14:42 | 323028.1 | 2880.0019 | 5 | 45 | 3.419517 | -3.260087 | 2.910879 | 2.607742 | 12.19468 | 9.711536
2018-03-17 14:44 | 323148.1 | 3000.0001 | 5 | 45 | 3.362616 | -3.259986 | 2.910879 | 2.716397 | 12.19468 | 10.08023
2018-03-17 14:46 | 323268.1 | 3120.0012 | 5 | 45 | 3.253395 | -3.260114 | 2.910879 | 2.825043 | 12.19468 | 10.44046
2018-03-17 14:48 | 323361.2 | 3213.0457 | 5 | 45 | 2.999987 | -3.259935 | 2.910879 | 2.909298 | 12.19468 | 10.70618
2018-03-17 14:50 | 323481.2 | 120.0002 | 6 | 45 | 3.333043 | 0 | 2.910879 | 2.909298 | 12.19468 | 10.70618
2018-03-17 14:52 | 323601.2 | 240.0002 | 6 | 45 | 3.349244 | 0 | 2.910879 | 2.909298 | 12.19468 | 10.70618
2018-03-17 14:53 | 323661.2 | 300.0032 | 6 | 45 | 3.354129 | 0 | 2.910879 | 2.909298 | 12.19468 | 10.70618
2018-03-17 14:53 | 323661.2 | 0.0025 | 7 | 46 | 3.354063 | 0 | 0 | 0 | 0 | 0
2018-03-17 14:55 | 323781.3 | 120.0018 | 2 | 46 | 3.966317 | 4.8899 | 0.1622916 | 9.5e-11 | 0.6261153 | 3.17e-10
2018-03-17 14:57 | 323901.3 | 240.0018 | 2 | 46 | 4.00803 | 4.889963 | 0.3252807 | 9.5e-11 | 1.276256 | 3.17e-10
2018-03-17 14:59 | 324021.3 | 360.0019 | 2 | 46 | 4.043925 | 4.889936 | 0.4882573 | 9.5e-11 | 1.932432 | 3.17e-10
2018-03-17 15:01 | 324141.3 | 480.0019 | 2 | 46 | 4.075123 | 4.889936 | 0.6512385 | 9.5e-11 | 2.59414 | 3.17e-10
2018-03-17 15:03 | 324261.3 | 600.0011 | 2 | 46 | 4.101235 | 4.889971 | 0.8142146 | 9.5e-11 | 3.260468 | 3.17e-10
2018-03-17 15:05 | 324381.3 | 720.0019 | 2 | 46 | 4.124938 | 4.889931 | 0.9772016 | 9.5e-11 | 3.930858 | 3.17e-10
2018-03-17 15:07 | 324501.3 | 840.0003 | 2 | 46 | 4.150215 | 4.889969 | 1.140178 | 9.5e-11 | 4.605138 | 3.17e-10
2018-03-17 15:09 | 324621.3 | 960.0012 | 2 | 46 | 4.179706 | 4.890017 | 1.303166 | 9.5e-11 | 5.283916 | 3.17e-10
2018-03-17 15:11 | 324741.3 | 1080.0005 | 2 | 46 | 4.200397 | 4.650091 | 1.464575 | 9.5e-11 | 5.960835 | 3.17e-10
2018-03-17 15:13 | 324861.3 | 1200.0011 | 2 | 46 | 4.200408 | 4.083231 | 1.610025 | 9.5e-11 | 6.571782 | 3.17e-10
2018-03-17 15:15 | 324981.3 | 1320.0019 | 2 | 46 | 4.200399 | 3.546949 | 1.737058 | 9.5e-11 | 7.10537 | 3.17e-10
2018-03-17 15:16 | 325049.7 | 1388.3672 | 2 | 46 | 4.20041 | 3.259993 | 1.801647 | 9.5e-11 | 7.376668 | 3.17e-10
2018-03-17 15:18 | 325169.7 | 120.0019 | 3 | 46 | 4.230836 | 3.260115 | 1.909869 | 9.5e-11 | 7.832786 | 3.17e-10
2018-03-17 15:20 | 325289.7 | 240.001 | 3 | 46 | 4.265459 | 3.259979 | 2.018525 | 9.5e-11 | 8.29435 | 3.17e-10
2018-03-17 15:22 | 325409.7 | 360.0004 | 3 | 46 | 4.302449 | 3.260214 | 2.127183 | 9.5e-11 | 8.759816 | 3.17e-10
2018-03-17 15:24 | 325529.7 | 480.0004 | 3 | 46 | 4.34151 | 3.260094 | 2.235837 | 9.5e-11 | 9.229401 | 3.17e-10
2018-03-17 15:26 | 325649.7 | 600.0004 | 3 | 46 | 4.382251 | 3.260168 | 2.344497 | 9.5e-11 | 9.703351 | 3.17e-10
2018-03-17 15:28 | 325769.7 | 720.0003 | 3 | 46 | 4.400394 | 2.897564 | 2.449486 | 9.5e-11 | 10.16491 | 3.17e-10
2018-03-17 15:30 | 325889.7 | 840.0019 | 3 | 46 | 4.400377 | 2.413425 | 2.537696 | 9.5e-11 | 10.55307 | 3.17e-10
2018-03-17 15:32 | 326009.7 | 960.0003 | 3 | 46 | 4.400368 | 2.023232 | 2.611403 | 9.5e-11 | 10.87741 | 3.17e-10
2018-03-17 15:34 | 326129.7 | 1080.0003 | 3 | 46 | 4.400357 | 1.706966 | 2.673383 | 9.5e-11 | 11.15015 | 3.17e-10
2018-03-17 15:36 | 326249.7 | 1200.0003 | 3 | 46 | 4.400342 | 1.449944 | 2.725854 | 9.5e-11 | 11.38104 | 3.17e-10
2018-03-17 15:38 | 326369.7 | 1320.0003 | 3 | 46 | 4.400338 | 1.240578 | 2.770587 | 9.5e-11 | 11.57788 | 3.17e-10
2018-03-17 15:40 | 326489.7 | 1440.0019 | 3 | 46 | 4.400362 | 1.068924 | 2.808989 | 9.5e-11 | 11.74686 | 3.17e-10
2018-03-17 15:42 | 326609.7 | 1560.0004 | 3 | 46 | 4.400353 | 0.9264526 | 2.842162 | 9.5e-11 | 11.89283 | 3.17e-10
2018-03-17 15:44 | 326729.7 | 1680.0003 | 3 | 46 | 4.400344 | 0.8070869 | 2.870988 | 9.5e-11 | 12.01968 | 3.17e-10
2018-03-17 15:46 | 326849.7 | 1800.0003 | 3 | 46 | 4.400327 | 0.7063866 | 2.896165 | 9.5e-11 | 12.13046 | 3.17e-10
2018-03-17 15:47 | 326924.6 | 1874.9312 | 3 | 46 | 4.400342 | 0.6519871 | 2.910288 | 9.5e-11 | 12.19261 | 3.17e-10
2018-03-17 15:49 | 327044.6975 | 120.0002 | 4 | 46 | 4.35179 | 0 | 2.910288 | 9.5e-11 | 12.19261 | 3.17e-10
2018-03-17 15:51 | 327164.6984 | 240.0011 | 4 | 46 | 4.348398 | 0 | 2.910288 | 9.5e-11 | 12.19261 | 3.17e-10
2018-03-17 15:52 | 327224.7012 | 300.0039 | 4 | 46 | 4.347319 | 0 | 2.910288 | 9.5e-11 | 12.19261 | 3.17e-10
2018-03-17 15:54 | 327344.8 | 120.002 | 5 | 46 | 4.092478 | -3.260017 | 2.910288 | 0.108648 | 12.19261 | 0.4479943
2018-03-17 15:56 | 327464.8 | 240.0012 | 5 | 46 | 4.048471 | -3.2599 | 2.910288 | 0.2173066 | 12.19261 | 0.8902708
2018-03-17 15:58 | 327584.8 | 360.0011 | 5 | 46 | 4.005073 | -3.260036 | 2.910288 | 0.3259623 | 12.19261 | 1.327801
2018-03-17 16:00 | 327704.8 | 480.0011 | 5 | 46 | 3.961962 | -3.26008 | 2.910288 | 0.4346085 | 12.19261 | 1.760591
2018-03-17 16:02 | 327824.8 | 600.0011 | 5 | 46 | 3.919602 | -3.25986 | 2.910288 | 0.5432765 | 12.19261 | 2.188818
2018-03-17 16:04 | 327944.8 | 720.002 | 5 | 46 | 3.878617 | -3.25986 | 2.910288 | 0.6519396 | 12.19261 | 2.612492
2018-03-17 16:06 | 328064.8 | 840.0011 | 5 | 46 | 3.839677 | -3.259986 | 2.910288 | 0.7605911 | 12.19261 | 3.031773
2018-03-17 16:08 | 328184.8 | 960.0011 | 5 | 46 | 3.803252 | -3.259914 | 2.910288 | 0.8692535 | 12.19261 | 3.446998
2018-03-17 16:10 | 328304.8 | 1080.0012 | 5 | 46 | 3.769587 | -3.260049 | 2.910288 | 0.9779112 | 12.19261 | 3.858397
2018-03-17 16:12 | 328424.8 | 1200.0004 | 5 | 46 | 3.738443 | -3.260045 | 2.910288 | 1.086565 | 12.19261 | 4.266262
2018-03-17 16:14 | 328544.8 | 1320.0004 | 5 | 46 | 3.709457 | -3.259996 | 2.910288 | 1.195225 | 12.19261 | 4.67089
2018-03-17 16:16 | 328664.8 | 1440.001 | 5 | 46 | 3.682278 | -3.260015 | 2.910288 | 1.303863 | 12.19261 | 5.072384
2018-03-17 16:18 | 328784.8 | 1560.0003 | 5 | 46 | 3.656877 | -3.259909 | 2.910288 | 1.412538 | 12.19261 | 5.471164
2018-03-17 16:20 | 328904.8 | 1680.0003 | 5 | 46 | 3.633242 | -3.259965 | 2.910288 | 1.521196 | 12.19261 | 5.867211
2018-03-17 16:22 | 329024.8 | 1800.0012 | 5 | 46 | 3.611521 | -3.260026 | 2.910288 | 1.629855 | 12.19261 | 6.260796
2018-03-17 16:24 | 329144.8 | 1920.0004 | 5 | 46 | 3.591835 | -3.25997 | 2.910288 | 1.738509 | 12.19261 | 6.652115
2018-03-17 16:26 | 329264.8 | 2040.0004 | 5 | 46 | 3.574028 | -3.259902 | 2.910288 | 1.847167 | 12.19261 | 7.041416
2018-03-17 16:28 | 329384.8 | 2160.0012 | 5 | 46 | 3.557329 | -3.259998 | 2.910288 | 1.955823 | 12.19261 | 7.428844
2018-03-17 16:30 | 329504.8 | 2280.002 | 5 | 46 | 3.540708 | -3.260091 | 2.910288 | 2.06448 | 12.19261 | 7.814475
2018-03-17 16:32 | 329624.8 | 2400.002 | 5 | 46 | 3.523158 | -3.260148 | 2.910288 | 2.173136 | 12.19261 | 8.198251
2018-03-17 16:34 | 329744.8 | 2520.0012 | 5 | 46 | 3.504592 | -3.260019 | 2.910288 | 2.281787 | 12.19261 | 8.580044
2018-03-17 16:36 | 329864.8 | 2640.0012 | 5 | 46 | 3.484245 | -3.259988 | 2.910288 | 2.390445 | 12.19261 | 8.959765
2018-03-17 16:38 | 329984.8 | 2760.0004 | 5 | 46 | 3.457921 | -3.259984 | 2.910288 | 2.499098 | 12.19261 | 9.337002
2018-03-17 16:40 | 330104.8 | 2880.0012 | 5 | 46 | 3.419075 | -3.259982 | 2.910288 | 2.607757 | 12.19261 | 9.71075
2018-03-17 16:42 | 330224.8 | 3000.0012 | 5 | 46 | 3.361974 | -3.259923 | 2.910288 | 2.716411 | 12.19261 | 10.07938
2018-03-17 16:44 | 330344.8 | 3120.0012 | 5 | 46 | 3.251829 | -3.260087 | 2.910288 | 2.825062 | 12.19261 | 10.43952
2018-03-17 16:46 | 330436.8 | 3212.0185 | 5 | 46 | 2.999959 | -3.259911 | 2.910288 | 2.908382 | 12.19261 | 10.7022
2018-03-17 16:48 | 330556.8 | 120.0002 | 6 | 46 | 3.333999 | 0 | 2.910288 | 2.908382 | 12.19261 | 10.7022
2018-03-17 16:50 | 330676.8 | 240.0019 | 6 | 46 | 3.350304 | 0 | 2.910288 | 2.908382 | 12.19261 | 10.7022
2018-03-17 16:51 | 330736.8 | 300.0024 | 6 | 46 | 3.355232 | 0 | 2.910288 | 2.908382 | 12.19261 | 10.7022
2018-03-17 16:51 | 330736.8 | 0.0022 | 7 | 47 | 3.355266 | 0 | 0 | 0 | 0 | 0
2018-03-17 16:53 | 330856.9 | 120.0018 | 2 | 47 | 3.966339 | 4.889959 | 0.1622997 | 0 | 0.6262232 | 0
2018-03-17 16:55 | 330976.9 | 240.0018 | 2 | 47 | 4.008131 | 4.889925 | 0.3252834 | 0 | 1.276348 | 0
2018-03-17 16:57 | 331096.9 | 360.0018 | 2 | 47 | 4.044134 | 4.889917 | 0.4882596 | 0 | 1.932551 | 0
2018-03-17 16:59 | 331216.9 | 480.0018 | 2 | 47 | 4.075464 | 4.890015 | 0.6512428 | 0 | 2.594313 | 0
2018-03-17 17:01 | 331336.9 | 600.0002 | 2 | 47 | 4.101634 | 4.88999 | 0.8142141 | 0 | 3.260678 | 0
2018-03-17 17:03 | 331456.9 | 720.0019 | 2 | 47 | 4.125289 | 4.890211 | 0.9772112 | 0 | 3.93117 | 0
2018-03-17 17:05 | 331576.9 | 840.0003 | 2 | 47 | 4.150667 | 4.890146 | 1.14019 | 0 | 4.605524 | 0
2018-03-17 17:07 | 331696.9 | 960.0019 | 2 | 47 | 4.180108 | 4.889822 | 1.303173 | 0 | 5.284346 | 0
2018-03-17 17:09 | 331816.9 | 1080.0019 | 2 | 47 | 4.2004 | 4.64397 | 1.464496 | 0 | 5.960945 | 0
2018-03-17 17:11 | 331936.9 | 1200.0019 | 2 | 47 | 4.2004 | 4.0788 | 1.609775 | 0 | 6.571172 | 0
2018-03-17 17:13 | 332056.9 | 1320.0005 | 2 | 47 | 4.200388 | 3.544697 | 1.73672 | 0 | 7.104392 | 0
2018-03-17 17:14 | 332124.8 | 1387.908 | 2 | 47 | 4.200387 | 3.259981 | 1.800868 | 0 | 7.373838 | 0
2018-03-17 17:16 | 332244.8 | 120.0002 | 3 | 47 | 4.230829 | 3.260069 | 1.909086 | 0 | 7.829938 | 0
2018-03-17 17:18 | 332364.8 | 240.001 | 3 | 47 | 4.265532 | 3.26026 | 2.017742 | 0 | 8.291506 | 0
2018-03-17 17:20 | 332484.8 | 360.0011 | 3 | 47 | 4.302467 | 3.260149 | 2.126401 | 0 | 8.756983 | 0
2018-03-17 17:22 | 332604.8 | 480.0003 | 3 | 47 | 4.341504 | 3.259769 | 2.235059 | 0 | 9.226583 | 0
2018-03-17 17:24 | 332724.8 | 600.0011 | 3 | 47 | 4.382253 | 3.260168 | 2.343714 | 0 | 9.70051 | 0
2018-03-17 17:26 | 332844.8 | 720.0019 | 3 | 47 | 4.400406 | 2.898275 | 2.448714 | 0 | 10.16213 | 0
2018-03-17 17:28 | 332964.8 | 840.001 | 3 | 47 | 4.400386 | 2.413942 | 2.536937 | 0 | 10.55034 | 0
2018-03-17 17:30 | 333084.8 | 960.002 | 3 | 47 | 4.400363 | 2.022501 | 2.610659 | 0 | 10.87474 | 0
2018-03-17 17:32 | 333204.8 | 1080.0021 | 3 | 47 | 4.400375 | 1.705044 | 2.67257 | 0 | 11.14718 | 0
2018-03-17 17:34 | 333324.8 | 1200.002 | 3 | 47 | 4.40037 | 1.448709 | 2.724985 | 0 | 11.37782 | 0
2018-03-17 17:36 | 333444.8 | 1320.0012 | 3 | 47 | 4.400364 | 1.23938 | 2.769668 | 0 | 11.57444 | 0
2018-03-17 17:38 | 333564.8 | 1440.0021 | 3 | 47 | 4.400363 | 1.067122 | 2.808007 | 0 | 11.74315 | 0
2018-03-17 17:40 | 333684.8 | 1560.0003 | 3 | 47 | 4.400342 | 0.9241505 | 2.84112 | 0 | 11.88886 | 0
2018-03-17 17:42 | 333804.8 | 1680.0003 | 3 | 47 | 4.400337 | 0.8051453 | 2.869882 | 0 | 12.01542 | 0
2018-03-17 17:44 | 333924.8 | 1800.0011 | 3 | 47 | 4.400323 | 0.7047691 | 2.895 | 0 | 12.12595 | 0
2018-03-17 17:45 | 333997.4 | 1872.5225 | 3 | 47 | 4.400332 | 0.6519928 | 2.908658 | 0 | 12.18605 | 0
2018-03-17 17:47 | 334117.4 | 120 | 4 | 47 | 4.35169 | 0 | 2.908658 | 0 | 12.18605 | 0
2018-03-17 17:49 | 334237.4 | 240.0008 | 4 | 47 | 4.348281 | 0 | 2.908658 | 0 | 12.18605 | 0
2018-03-17 17:50 | 334297.4 | 300.0022 | 4 | 47 | 4.3472 | 0 | 2.908658 | 0 | 12.18605 | 0
2018-03-17 17:52 | 334417.4991 | 120.0018 | 5 | 47 | 4.092014 | -3.260131 | 2.908658 | 0.1086553 | 12.18605 | 0.4479778
2018-03-17 17:54 | 334537.4976 | 240.0003 | 5 | 47 | 4.047967 | -3.259837 | 2.908658 | 0.2173139 | 12.18605 | 0.8902006
2018-03-17 17:56 | 334657.4974 | 360.0001 | 5 | 47 | 4.004555 | -3.26008 | 2.908658 | 0.3259678 | 12.18605 | 1.32767
2018-03-17 17:58 | 334777.4983 | 480.001 | 5 | 47 | 3.961412 | -3.260082 | 2.908658 | 0.4346269 | 12.18605 | 1.760453
2018-03-17 18:00 | 334897.4983 | 600.001 | 5 | 47 | 3.91901 | -3.260026 | 2.908658 | 0.5432798 | 12.18605 | 2.18856
2018-03-17 18:02 | 335017.4975 | 720.0002 | 5 | 47 | 3.878015 | -3.260024 | 2.908658 | 0.6519482 | 12.18605 | 2.612189
2018-03-17 18:04 | 335137.4982 | 840.0009 | 5 | 47 | 3.839056 | -3.260064 | 2.908658 | 0.7606036 | 12.18605 | 3.031417
2018-03-17 18:06 | 335257.4991 | 960.0018 | 5 | 47 | 3.80266 | -3.260043 | 2.908658 | 0.8692688 | 12.18605 | 3.446587
2018-03-17 18:08 | 335377.4992 | 1080.0019 | 5 | 47 | 3.769006 | -3.259975 | 2.908658 | 0.9779249 | 12.18605 | 3.857917
2018-03-17 18:10 | 335497.4976 | 1200.0003 | 5 | 47 | 3.737941 | -3.259935 | 2.908658 | 1.086577 | 12.18605 | 4.265719
2018-03-17 18:12 | 335617.4992 | 1320.0019 | 5 | 47 | 3.708943 | -3.259993 | 2.908658 | 1.195239 | 12.18605 | 4.670299
2018-03-17 18:14 | 335737.4984 | 1440.0011 | 5 | 47 | 3.681857 | -3.259953 | 2.908658 | 1.303898 | 12.18605 | 5.071822
2018-03-17 18:16 | 335857.5 | 1560.0027 | 5 | 47 | 3.656465 | -3.259995 | 2.908658 | 1.412557 | 12.18605 | 5.470495
2018-03-17 18:18 | 335977.4976 | 1680.0003 | 5 | 47 | 3.632843 | -3.259911 | 2.908658 | 1.521211 | 12.18605 | 5.866484
2018-03-17 18:20 | 336097.4985 | 1800.0012 | 5 | 47 | 3.611159 | -3.260028 | 2.908658 | 1.629868 | 12.18605 | 6.26002
2018-03-17 18:22 | 336217.4976 | 1920.0003 | 5 | 47 | 3.59157 | -3.260045 | 2.908658 | 1.738525 | 12.18605 | 6.651314
2018-03-17 18:24 | 336337.4985 | 2040.0012 | 5 | 47 | 3.573789 | -3.260098 | 2.908658 | 1.847186 | 12.18605 | 7.040597
2018-03-17 18:26 | 336457.4976 | 2160.0003 | 5 | 47 | 3.557168 | -3.260017 | 2.908658 | 1.95584 | 12.18605 | 7.427997
2018-03-17 18:28 | 336577.4981 | 2280.0008 | 5 | 47 | 3.540579 | -3.260038 | 2.908658 | 2.064496 | 12.18605 | 7.813607
2018-03-17 18:30 | 336697.4976 | 2400.0003 | 5 | 47 | 3.522983 | -3.259972 | 2.908658 | 2.17315 | 12.18605 | 8.19736
2018-03-17 18:32 | 336817.4992 | 2520.0019 | 5 | 47 | 3.504368 | -3.260114 | 2.908658 | 2.281809 | 12.18605 | 8.579163
2018-03-17 18:34 | 336937.4984 | 2640.0011 | 5 | 47 | 3.483961 | -3.25998 | 2.908658 | 2.390465 | 12.18605 | 8.95885
2018-03-17 18:36 | 337057.4992 | 2760.0019 | 5 | 47 | 3.457403 | -3.259951 | 2.908658 | 2.499119 | 12.18605 | 9.336043
2018-03-17 18:38 | 337177.4977 | 2880.0004 | 5 | 47 | 3.41832 | -3.259965 | 2.908658 | 2.607774 | 12.18605 | 9.709708
2018-03-17 18:40 | 337297.4985 | 3000.0012 | 5 | 47 | 3.360838 | -3.260103 | 2.908658 | 2.716431 | 12.18605 | 10.07826
2018-03-17 18:42 | 337417.4992 | 3120.0019 | 5 | 47 | 3.249188 | -3.260096 | 2.908658 | 2.825087 | 12.18605 | 10.43823
2018-03-17 18:44 | 337507.5838 | 3210.0865 | 5 | 47 | 2.999998 | -3.259869 | 2.908658 | 2.906657 | 12.18605 | 10.69522
2018-03-17 18:46 | 337627.6 | 120.0012 | 6 | 47 | 3.334894 | 0 | 2.908658 | 2.906657 | 12.18605 | 10.69522
2018-03-17 18:48 | 337747.6 | 240.0009 | 6 | 47 | 3.351312 | 0 | 2.908658 | 2.906657 | 12.18605 | 10.69522
2018-03-17 18:49 | 337807.7 | 300.0046 | 6 | 47 | 3.356227 | 0 | 2.908658 | 2.906657 | 12.18605 | 10.69522
2018-03-17 18:49 | 337807.7 | 0.0025 | 7 | 48 | 3.356143 | 0 | 0 | 0 | 0 | 0
2018-03-17 18:51 | 337927.7 | 120.0003 | 2 | 48 | 3.966354 | 4.889912 | 0.1622901 | 0 | 0.6262618 | 0
2018-03-17 18:53 | 338047.7 | 240.0003 | 2 | 48 | 4.008043 | 4.889975 | 0.325265 | 0 | 1.276343 | 0
2018-03-17 18:55 | 338167.7 | 360.0019 | 2 | 48 | 4.044039 | 4.890175 | 0.4882473 | 0 | 1.932553 | 0
2018-03-17 18:57 | 338287.7 | 480.002 | 2 | 48 | 4.07532 | 4.890081 | 0.6512359 | 0 | 2.594313 | 0
2018-03-17 18:59 | 338407.7 | 600.0019 | 2 | 48 | 4.101498 | 4.889887 | 0.814211 | 0 | 3.260673 | 0
2018-03-17 19:01 | 338527.7 | 720.0011 | 2 | 48 | 4.125175 | 4.889818 | 0.977186 | 0 | 3.931055 | 0
2018-03-17 19:03 | 338647.7 | 840.0003 | 2 | 48 | 4.150508 | 4.890072 | 1.140165 | 0 | 4.605387 | 0
2018-03-17 19:05 | 338767.7 | 960.0019 | 2 | 48 | 4.180047 | 4.889797 | 1.303147 | 0 | 5.284194 | 0
2018-03-17 19:07 | 338887.7 | 1080.0003 | 2 | 48 | 4.200404 | 4.644266 | 1.464474 | 0 | 5.960802 | 0
2018-03-17 19:09 | 339007.7 | 1200.0019 | 2 | 48 | 4.200401 | 4.077757 | 1.609739 | 0 | 6.570971 | 0
2018-03-17 19:11 | 339127.7 | 1320.0001 | 2 | 48 | 4.20041 | 3.542307 | 1.736606 | 0 | 7.103862 | 0
2018-03-17 19:12 | 339195 | 1387.256 | 2 | 48 | 4.200398 | 3.259989 | 1.800109 | 0 | 7.370601 | 0
2018-03-17 19:14 | 339315 | 120.001 | 3 | 48 | 4.2308 | 3.260218 | 1.908323 | 0 | 7.82668 | 0
2018-03-17 19:16 | 339435 | 240.0018 | 3 | 48 | 4.265425 | 3.25968 | 2.016978 | 0 | 8.288239 | 0
2018-03-17 19:18 | 339555 | 360.001 | 3 | 48 | 4.30247 | 3.260014 | 2.125633 | 0 | 8.753694 | 0
2018-03-17 19:20 | 339675 | 480.001 | 3 | 48 | 4.341568 | 3.260115 | 2.234287 | 0 | 9.223279 | 0
2018-03-17 19:22 | 339795 | 600.0018 | 3 | 48 | 4.38238 | 3.26017 | 2.342947 | 0 | 9.697237 | 0
2018-03-17 19:24 | 339915 | 720.0009 | 3 | 48 | 4.400392 | 2.896641 | 2.447914 | 0 | 10.15871 | 0
2018-03-17 19:26 | 340035 | 840.0011 | 3 | 48 | 4.400377 | 2.412086 | 2.536075 | 0 | 10.54665 | 0
2018-03-17 19:28 | 340155 | 960.0011 | 3 | 48 | 4.400379 | 2.022154 | 2.609746 | 0 | 10.87083 | 0
2018-03-17 19:30 | 340275 | 1080.0004 | 3 | 48 | 4.400372 | 1.706015 | 2.671693 | 0 | 11.14342 | 0
2018-03-17 19:32 | 340395 | 1200.0004 | 3 | 48 | 4.400379 | 1.44928 | 2.724129 | 0 | 11.37416 | 0
2018-03-17 19:34 | 340515 | 1320.0019 | 3 | 48 | 4.400346 | 1.239115 | 2.768813 | 0 | 11.57079 | 0
2018-03-17 19:36 | 340635 | 1440.0011 | 3 | 48 | 4.400324 | 1.066582 | 2.807152 | 0 | 11.73949 | 0
2018-03-17 19:38 | 340755 | 1560.001 | 3 | 48 | 4.400311 | 0.9222126 | 2.840246 | 0 | 11.88512 | 0
2018-03-17 19:40 | 340875 | 1680.001 | 3 | 48 | 4.400366 | 0.8039722 | 2.868967 | 0 | 12.0115 | 0
2018-03-17 19:42 | 340995 | 1800.0019 | 3 | 48 | 4.400323 | 0.7039318 | 2.894053 | 0 | 12.12189 | 0
2018-03-17 19:43 | 341067 | 1872.02 | 3 | 48 | 4.400356 | 0.6519966 | 2.9076 | 0 | 12.1815 | 0
2018-03-17 19:45 | 341187.1 | 120.0016 | 4 | 48 | 4.351737 | 0 | 2.9076 | 0 | 12.1815 | 0
2018-03-17 19:47 | 341307.1 | 240.0008 | 4 | 48 | 4.348317 | 0 | 2.9076 | 0 | 12.1815 | 0
2018-03-17 19:48 | 341367.1 | 300.0014 | 4 | 48 | 4.347232 | 0 | 2.9076 | 0 | 12.1815 | 0
2018-03-17 19:50 | 341487.2 | 120.0011 | 5 | 48 | 4.092306 | -3.260091 | 2.9076 | 0.1086538 | 12.1815 | 0.4479995
2018-03-17 19:52 | 341607.2 | 240.001 | 5 | 48 | 4.048232 | -3.260009 | 2.9076 | 0.2173053 | 12.1815 | 0.8902227
2018-03-17 19:54 | 341727.2 | 360.0011 | 5 | 48 | 4.00472 | -3.26003 | 2.9076 | 0.3259671 | 12.1815 | 1.327747
2018-03-17 19:56 | 341847.2 | 480.0002 | 5 | 48 | 3.961503 | -3.26008 | 2.9076 | 0.4346153 | 12.1815 | 1.760501
2018-03-17 19:58 | 341967.2 | 600.0002 | 5 | 48 | 3.919016 | -3.260038 | 2.9076 | 0.5432867 | 12.1815 | 2.188687
2018-03-17 20:00 | 342087.2 | 720.0011 | 5 | 48 | 3.877937 | -3.260024 | 2.9076 | 0.6519512 | 12.1815 | 2.612298
2018-03-17 20:02 | 342207.2 | 840.0011 | 5 | 48 | 3.838907 | -3.259954 | 2.9076 | 0.7606047 | 12.1815 | 3.031507
2018-03-17 20:04 | 342327.2 | 960.0003 | 5 | 48 | 3.802546 | -3.260066 | 2.9076 | 0.8692698 | 12.1815 | 3.446661
2018-03-17 20:06 | 342447.2 | 1080.0009 | 5 | 48 | 3.768898 | -3.260085 | 2.9076 | 0.977927 | 12.1815 | 3.857983
2018-03-17 20:08 | 342567.2 | 1200.0003 | 5 | 48 | 3.737835 | -3.260064 | 2.9076 | 1.086585 | 12.1815 | 4.265798
2018-03-17 20:10 | 342687.2 | 1320.0008 | 5 | 48 | 3.708924 | -3.260089 | 2.9076 | 1.195242 | 12.1815 | 4.670349
2018-03-17 20:12 | 342807.2 | 1440.0011 | 5 | 48 | 3.681842 | -3.260129 | 2.9076 | 1.303901 | 12.1815 | 5.07187
2018-03-17 20:14 | 342927.2 | 1560.0011 | 5 | 48 | 3.65648 | -3.260007 | 2.9076 | 1.412559 | 12.1815 | 5.470537
2018-03-17 20:16 | 343047.2 | 1680.0002 | 5 | 48 | 3.632845 | -3.260096 | 2.9076 | 1.521199 | 12.1815 | 5.866477
2018-03-17 20:18 | 343167.2 | 1800.0003 | 5 | 48 | 3.611233 | -3.260015 | 2.9076 | 1.629878 | 12.1815 | 6.260098
2018-03-17 20:20 | 343287.2 | 1920.0005 | 5 | 48 | 3.59164 | -3.259967 | 2.9076 | 1.738535 | 12.1815 | 6.651402
2018-03-17 20:22 | 343407.2 | 2040.0011 | 5 | 48 | 3.573844 | -3.260014 | 2.9076 | 1.847191 | 12.1815 | 7.040675
2018-03-17 20:24 | 343527.2 | 2160.0002 | 5 | 48 | 3.557176 | -3.260022 | 2.9076 | 1.955827 | 12.1815 | 7.428012
2018-03-17 20:26 | 343647.2 | 2280.0002 | 5 | 48 | 3.540544 | -3.260101 | 2.9076 | 2.064521 | 12.1815 | 7.813756
2018-03-17 20:28 | 343767.2 | 2400.0002 | 5 | 48 | 3.522909 | -3.260014 | 2.9076 | 2.173161 | 12.1815 | 8.197454
2018-03-17 20:30 | 343887.2 | 2520.0027 | 5 | 48 | 3.504257 | -3.260033 | 2.9076 | 2.28185 | 12.1815 | 8.579352
2018-03-17 20:32 | 344007.2 | 2640.0002 | 5 | 48 | 3.483792 | -3.260087 | 2.9076 | 2.390512 | 12.1815 | 8.959047
2018-03-17 20:34 | 344127.2 | 2760.0004 | 5 | 48 | 3.457166 | -3.259996 | 2.9076 | 2.499173 | 12.1815 | 9.336246
2018-03-17 20:36 | 344247.2 | 2880.0002 | 5 | 48 | 3.418001 | -3.26011 | 2.9076 | 2.607826 | 12.1815 | 9.709877
2018-03-17 20:38 | 344367.2 | 3000.001 | 5 | 48 | 3.360278 | -3.259998 | 2.9076 | 2.716498 | 12.1815 | 10.07842
2018-03-17 20:40 | 344487.2 | 3120.0011 | 5 | 48 | 3.247936 | -3.259991 | 2.9076 | 2.825158 | 12.1815 | 10.43832
2018-03-17 20:42 | 344576.4 | 3209.1992 | 5 | 48 | 2.999979 | -3.260045 | 2.9076 | 2.905925 | 12.1815 | 10.69272
2018-03-17 20:44 | 344696.4 | 120.0007 | 6 | 48 | 3.335684 | 0 | 2.9076 | 2.905925 | 12.1815 | 10.69272
2018-03-17 20:46 | 344816.4 | 239.9999 | 6 | 48 | 3.352203 | 0 | 2.9076 | 2.905925 | 12.1815 | 10.69272
2018-03-17 20:47 | 344876.4 | 300.0021 | 6 | 48 | 3.357158 | 0 | 2.9076 | 2.905925 | 12.1815 | 10.69272
2018-03-17 20:47 | 344876.4 | 0.0024 | 7 | 49 | 3.357069 | 0 | 0 | 0 | 0 | 0
2018-03-17 20:49 | 344996.5 | 120.0018 | 2 | 49 | 3.966683 | 4.889923 | 0.1623083 | 0 | 0.6264456 | 0
2018-03-17 20:51 | 345116.5 | 240.0018 | 2 | 49 | 4.008399 | 4.889956 | 0.3252917 | 0 | 1.276612 | 0
2018-03-17 20:53 | 345236.5 | 360.0004 | 2 | 49 | 4.04437 | 4.889854 | 0.4882712 | 0 | 1.932868 | 0
2018-03-17 20:55 | 345356.5 | 480.0009 | 2 | 49 | 4.075642 | 4.889923 | 0.6512478 | 0 | 2.594635 | 0
2018-03-17 20:57 | 345476.5 | 600.0009 | 2 | 49 | 4.101745 | 4.889879 | 0.8142357 | 0 | 3.261095 | 0
2018-03-17 20:59 | 345596.5 | 720.0002 | 2 | 49 | 4.125456 | 4.889986 | 0.9772105 | 0 | 3.931517 | 0
2018-03-17 21:01 | 345716.5 | 840.0013 | 2 | 49 | 4.15082 | 4.889923 | 1.140197 | 0 | 4.605927 | 0
2018-03-17 21:03 | 345836.5 | 960.0003 | 2 | 49 | 4.180399 | 4.889893 | 1.303174 | 0 | 5.28477 | 0
2018-03-17 21:05 | 345956.5 | 1080.0002 | 2 | 49 | 4.200399 | 4.639553 | 1.464426 | 0 | 5.961097 | 0
2018-03-17 21:07 | 346076.5 | 1200.0002 | 2 | 49 | 4.20039 | 4.074146 | 1.609562 | 0 | 6.570724 | 0
2018-03-17 21:09 | 346196.5 | 1320.0018 | 2 | 49 | 4.200397 | 3.53964 | 1.736347 | 0 | 7.103274 | 0
2018-03-17 21:10 | 346263.1 | 1386.5512 | 2 | 49 | 4.200399 | 3.259987 | 1.799163 | 0 | 7.367123 | 0
2018-03-17 21:12 | 346383.1 | 120.0001 | 3 | 49 | 4.230817 | 3.260151 | 1.907357 | 0 | 7.823121 | 0
2018-03-17 21:14 | 346503.1 | 240.0001 | 3 | 49 | 4.26552 | 3.260241 | 2.016049 | 0 | 8.284839 | 0
2018-03-17 21:16 | 346623.1 | 360.0002 | 3 | 49 | 4.302557 | 3.25997 | 2.124706 | 0 | 8.750312 | 0
2018-03-17 21:18 | 346743.1 | 480.0019 | 3 | 49 | 4.341692 | 3.260176 | 2.233367 | 0 | 9.219941 | 0
2018-03-17 21:20 | 346863.1 | 600.0019 | 3 | 49 | 4.382538 | 3.259977 | 2.342029 | 0 | 9.693924 | 0
2018-03-17 21:22 | 346983.1 | 720.0027 | 3 | 49 | 4.400397 | 2.893724 | 2.446933 | 0 | 10.15513 | 0
2018-03-17 21:24 | 347103.1 | 840.0014 | 3 | 49 | 4.400374 | 2.409712 | 2.535021 | 0 | 10.54275 | 0
2018-03-17 21:26 | 347223.1 | 960.0018 | 3 | 49 | 4.400375 | 2.020369 | 2.608622 | 0 | 10.86662 | 0
2018-03-17 21:28 | 347343.1 | 1080.0013 | 3 | 49 | 4.400379 | 1.704975 | 2.670522 | 0 | 11.139 | 0
2018-03-17 21:30 | 347463.1 | 1200.0011 | 3 | 49 | 4.400381 | 1.44894 | 2.722927 | 0 | 11.36961 | 0
2018-03-17 21:32 | 347583.1 | 1320.0002 | 3 | 49 | 4.400368 | 1.239199 | 2.7676 | 0 | 11.56618 | 0
2018-03-17 21:34 | 347703.1 | 1440.0027 | 3 | 49 | 4.400344 | 1.066414 | 2.805935 | 0 | 11.73487 | 0
2018-03-17 21:36 | 347823.1 | 1560.0018 | 3 | 49 | 4.40032 | 0.9230633 | 2.839034 | 0 | 11.88052 | 0
2018-03-17 21:38 | 347943.1 | 1680.0001 | 3 | 49 | 4.400356 | 0.8049316 | 2.867779 | 0 | 12.007 | 0
2018-03-17 21:40 | 348063.1 | 1800.0009 | 3 | 49 | 4.400333 | 0.7039413 | 2.892876 | 0 | 12.11744 | 0
2018-03-17 21:41 | 348134.4 | 1871.3016 | 3 | 49 | 4.40033 | 0.6519966 | 2.906298 | 0 | 12.1765 | 0
2018-03-17 21:43 | 348254.4 | 120 | 4 | 49 | 4.35162 | 0 | 2.906298 | 0 | 12.1765 | 0
2018-03-17 21:45 | 348374.4 | 240 | 4 | 49 | 4.348223 | 0 | 2.906298 | 0 | 12.1765 | 0
2018-03-17 21:46 | 348434.4 | 300.0031 | 4 | 49 | 4.347111 | 0 | 2.906298 | 0 | 12.1765 | 0
2018-03-17 21:48 | 348554.5 | 120.0008 | 5 | 49 | 4.091766 | -3.260138 | 2.906298 | 0.1086634 | 12.1765 | 0.4479866
2018-03-17 21:50 | 348674.5 | 240.0008 | 5 | 49 | 4.047638 | -3.260082 | 2.906298 | 0.2173116 | 12.1765 | 0.8901358
2018-03-17 21:52 | 348794.5 | 360 | 5 | 49 | 4.004143 | -3.260012 | 2.906298 | 0.325969 | 12.1765 | 1.327578
2018-03-17 21:54 | 348914.5 | 480 | 5 | 49 | 3.960947 | -3.259996 | 2.906298 | 0.4346608 | 12.1765 | 1.760445
2018-03-17 21:56 | 349034.5 | 600.0009 | 5 | 49 | 3.918507 | -3.260003 | 2.906298 | 0.5433249 | 12.1765 | 2.188542
2018-03-17 21:58 | 349154.5 | 720 | 5 | 49 | 3.877461 | -3.26003 | 2.906298 | 0.651974 | 12.1765 | 2.612039
2018-03-17 22:00 | 349274.5 | 840.0008 | 5 | 49 | 3.838512 | -3.260056 | 2.906298 | 0.7606529 | 12.1765 | 3.031299
2018-03-17 22:02 | 349394.5 | 960.0008 | 5 | 49 | 3.802145 | -3.259954 | 2.906298 | 0.8693125 | 12.1765 | 3.446391
2018-03-17 22:04 | 349514.5 | 1080.0008 | 5 | 49 | 3.768548 | -3.260038 | 2.906298 | 0.9779799 | 12.1765 | 3.857709
2018-03-17 22:06 | 349634.5 | 1200.0008 | 5 | 49 | 3.737446 | -3.259974 | 2.906298 | 1.086626 | 12.1765 | 4.265437
2018-03-17 22:08 | 349754.5 | 1320 | 5 | 49 | 3.708542 | -3.259953 | 2.906298 | 1.195289 | 12.1765 | 4.669972
2018-03-17 22:10 | 349874.5 | 1440.0008 | 5 | 49 | 3.681472 | -3.260089 | 2.906298 | 1.303971 | 12.1765 | 5.071536
2018-03-17 22:12 | 349994.5 | 1560.0017 | 5 | 49 | 3.656084 | -3.260012 | 2.906298 | 1.412644 | 12.1765 | 5.470219
2018-03-17 22:14 | 350114.5 | 1680.0001 | 5 | 49 | 3.632445 | -3.260033 | 2.906298 | 1.521288 | 12.1765 | 5.866129
2018-03-17 22:16 | 350234.5 | 1800.001 | 5 | 49 | 3.610803 | -3.259984 | 2.906298 | 1.629964 | 12.1765 | 6.259693
2018-03-17 22:18 | 350354.5 | 1920.0001 | 5 | 49 | 3.591203 | -3.260075 | 2.906298 | 1.738604 | 12.1765 | 6.65089
2018-03-17 22:20 | 350474.5 | 2040.0001 | 5 | 49 | 3.573412 | -3.26012 | 2.906298 | 1.84728 | 12.1765 | 7.040186
2018-03-17 22:22 | 350594.5 | 2160.0002 | 5 | 49 | 3.556697 | -3.259993 | 2.906298 | 1.955939 | 12.1765 | 7.427558
2018-03-17 22:24 | 350714.5 | 2280.0009 | 5 | 49 | 3.540074 | -3.259871 | 2.906298 | 2.064623 | 12.1765 | 7.813215
2018-03-17 22:26 | 350834.5 | 2400.0001 | 5 | 49 | 3.522471 | -3.259993 | 2.906298 | 2.173276 | 12.1765 | 8.196911
2018-03-17 22:28 | 350954.5 | 2520.0026 | 5 | 49 | 3.503782 | -3.26007 | 2.906298 | 2.281957 | 12.1765 | 8.578731
2018-03-17 22:30 | 351074.5 | 2640.0009 | 5 | 49 | 3.483242 | -3.260019 | 2.906298 | 2.390621 | 12.1765 | 8.958376
2018-03-17 22:32 | 351194.5 | 2760.0002 | 5 | 49 | 3.456537 | -3.259938 | 2.906298 | 2.499267 | 12.1765 | 9.335459
2018-03-17 22:34 | 351314.5 | 2880.0009 | 5 | 49 | 3.417135 | -3.260143 | 2.906298 | 2.607939 | 12.1765 | 9.709071
2018-03-17 22:36 | 351434.5 | 3000.0009 | 5 | 49 | 3.359018 | -3.260162 | 2.906298 | 2.7166 | 12.1765 | 10.07747
2018-03-17 22:38 | 351554.5 | 3120.0001 | 5 | 49 | 3.24508 | -3.260164 | 2.906298 | 2.82526 | 12.1765 | 10.43717
2018-03-17 22:39 | 351641.9 | 3207.3743 | 5 | 49 | 2.999982 | -3.260036 | 2.906298 | 2.904379 | 12.1765 | 10.68621
2018-03-17 22:41 | 351761.9 | 119.9999 | 6 | 49 | 3.337039 | 0 | 2.906298 | 2.904379 | 12.1765 | 10.68621
2018-03-17 22:43 | 351881.9 | 239.9999 | 6 | 49 | 3.353653 | 0 | 2.906298 | 2.904379 | 12.1765 | 10.68621
2018-03-17 22:44 | 351941.9 | 300.0029 | 6 | 49 | 3.358628 | 0 | 2.906298 | 2.904379 | 12.1765 | 10.68621
2018-03-17 22:44 | 351941.9 | 0.0024 | 7 | 50 | 3.358688 | 0 | 0 | 0 | 0 | 0
2018-03-17 22:46 | 352062 | 120.0002 | 2 | 50 | 3.967283 | 4.889885 | 0.162295 | 0 | 0.6265706 | 0
2018-03-17 22:48 | 352182 | 240.001 | 2 | 50 | 4.008849 | 4.890051 | 0.3252935 | 0 | 1.276878 | 0
2018-03-17 22:50 | 352302 | 360.0002 | 2 | 50 | 4.044784 | 4.889851 | 0.4882667 | 0 | 1.93318 | 0
2018-03-17 22:52 | 352422 | 480.0002 | 2 | 50 | 4.07601 | 4.889952 | 0.6512288 | 0 | 2.594953 | 0
2018-03-17 22:54 | 352542 | 600.001 | 2 | 50 | 4.102205 | 4.889828 | 0.8142424 | 0 | 3.261586 | 0
2018-03-17 22:56 | 352662 | 720.0004 | 2 | 50 | 4.12589 | 4.889875 | 0.977217 | 0 | 3.932081 | 0
2018-03-17 22:58 | 352782 | 840.0011 | 2 | 50 | 4.151274 | 4.889931 | 1.140195 | 0 | 4.606529 | 0
2018-03-17 23:00 | 352902 | 960.0027 | 2 | 50 | 4.180844 | 4.889872 | 1.303177 | 0 | 5.285462 | 0
2018-03-17 23:02 | 353022 | 1080.0003 | 2 | 50 | 4.200403 | 4.632879 | 1.464314 | 0 | 5.961351 | 0
2018-03-17 23:04 | 353142 | 1200.0002 | 2 | 50 | 4.200407 | 4.068649 | 1.609244 | 0 | 6.570117 | 0
2018-03-17 23:06 | 353262 | 1320.0002 | 2 | 50 | 4.2004 | 3.534389 | 1.735841 | 0 | 7.101873 | 0
2018-03-17 23:07 | 353327.4 | 1385.4264 | 2 | 50 | 4.200399 | 3.259974 | 1.797554 | 0 | 7.36109 | 0
2018-03-17 23:09 | 353447.4 | 120.0018 | 3 | 50 | 4.230817 | 3.260099 | 1.905779 | 0 | 7.817219 | 0
2018-03-17 23:11 | 353567.4 | 240.0009 | 3 | 50 | 4.265532 | 3.260069 | 2.014432 | 0 | 8.278774 | 0
2018-03-17 23:13 | 353687.4 | 360.001 | 3 | 50 | 4.302606 | 3.260052 | 2.123088 | 0 | 8.74424 | 0
2018-03-17 23:15 | 353807.4 | 480.001 | 3 | 50 | 4.341847 | 3.260052 | 2.231769 | 0 | 9.213966 | 0
2018-03-17 23:17 | 353927.4 | 600.0012 | 3 | 50 | 4.382741 | 3.259985 | 2.340425 | 0 | 9.687942 | 0
2018-03-17 23:19 | 354047.4 | 720.0002 | 3 | 50 | 4.400389 | 2.891188 | 2.445264 | 0 | 10.14887 | 0
2018-03-17 23:21 | 354167.4 | 840.0003 | 3 | 50 | 4.400387 | 2.408485 | 2.533285 | 0 | 10.5362 | 0
2018-03-17 23:23 | 354287.4 | 960.0011 | 3 | 50 | 4.40039 | 2.019447 | 2.606842 | 0 | 10.85988 | 0
2018-03-17 23:25 | 354407.4 | 1080.001 | 3 | 50 | 4.400375 | 1.704287 | 2.668697 | 0 | 11.13206 | 0
2018-03-17 23:27 | 354527.4 | 1200.0019 | 3 | 50 | 4.400347 | 1.447279 | 2.721087 | 0 | 11.36259 | 0
2018-03-17 23:29 | 354647.4 | 1320.0007 | 3 | 50 | 4.400359 | 1.238504 | 2.765741 | 0 | 11.55909 | 0
2018-03-17 23:31 | 354767.4 | 1440.0011 | 3 | 50 | 4.400366 | 1.06691 | 2.804067 | 0 | 11.72774 | 0
2018-03-17 23:33 | 354887.4 | 1560.0002 | 3 | 50 | 4.40033 | 0.924017 | 2.837175 | 0 | 11.87342 | 0
2018-03-17 23:35 | 355007.4 | 1680.0001 | 3 | 50 | 4.400303 | 0.8041325 | 2.865934 | 0 | 11.99997 | 0
2018-03-17 23:37 | 355127.4 | 1800.0001 | 3 | 50 | 4.40033 | 0.7043877 | 2.891044 | 0 | 12.11047 | 0
2018-03-17 23:39 | 355199.7 | 1872.2975 | 3 | 50 | 4.400342 | 0.651989 | 2.904658 | 0 | 12.17037 | 0
2018-03-17 23:41 | 355319.8 | 120 | 4 | 50 | 4.351594 | 0 | 2.904658 | 0 | 12.17037 | 0
2018-03-17 23:43 | 355439.8 | 240.0007 | 4 | 50 | 4.348159 | 0 | 2.904658 | 0 | 12.17037 | 0
2018-03-17 23:44 | 355499.8 | 300.0014 | 4 | 50 | 4.34704 | 0 | 2.904658 | 0 | 12.17037 | 0
2018-03-17 23:46 | 355619.9 | 120.0001 | 5 | 50 | 4.091446 | -3.260118 | 2.904658 | 0.1086407 | 12.17037 | 0.4478606
2018-03-17 23:48 | 355739.9 | 240.0009 | 5 | 50 | 4.047234 | -3.259961 | 2.904658 | 0.2173101 | 12.17037 | 0.8900561
2018-03-17 23:50 | 355859.9 | 360.0001 | 5 | 50 | 4.00369 | -3.259972 | 2.904658 | 0.3259678 | 12.17037 | 1.327452
2018-03-17 23:52 | 355979.9 | 480.0001 | 5 | 50 | 3.960423 | -3.260099 | 2.904658 | 0.4346452 | 12.17037 | 1.760206
2018-03-17 23:54 | 356099.9 | 600.0002 | 5 | 50 | 3.917941 | -3.260026 | 2.904658 | 0.5433134 | 12.17037 | 2.188259
2018-03-17 23:56 | 356219.9 | 720.0001 | 5 | 50 | 3.876851 | -3.260077 | 2.904658 | 0.6519736 | 12.17037 | 2.611734
2018-03-17 23:58 | 356339.9 | 840.0001 | 5 | 50 | 3.837871 | -3.260028 | 2.904658 | 0.7606368 | 12.17037 | 3.030865
2018-03-18 | 356459.9 | 960.0001 | 5 | 50 | 3.801506 | -3.260131 | 2.904658 | 0.8692892 | 12.17037 | 3.445858
2018-03-18 00:02 | 356579.9 | 1080.0026 | 5 | 50 | 3.767902 | -3.26008 | 2.904658 | 0.9779664 | 12.17037 | 3.857145
2018-03-18 00:04 | 356699.9 | 1200.0011 | 5 | 50 | 3.736847 | -3.260033 | 2.904658 | 1.086627 | 12.17037 | 4.26486
2018-03-18 00:06 | 356819.9 | 1320.0001 | 5 | 50 | 3.70794 | -3.260049 | 2.904658 | 1.195282 | 12.17037 | 4.6693
2018-03-18 00:08 | 356939.9 | 1440.001 | 5 | 50 | 3.6809 | -3.259914 | 2.904658 | 1.303957 | 12.17037 | 5.070773
2018-03-18 00:10 | 357059.9 | 1560.0009 | 5 | 50 | 3.65556 | -3.260082 | 2.904658 | 1.412621 | 12.17037 | 5.469361
2018-03-18 00:12 | 357179.9 | 1680.0009 | 5 | 50 | 3.631994 | -3.260036 | 2.904658 | 1.521276 | 12.17037 | 5.865261
2018-03-18 00:14 | 357299.9 | 1800.0009 | 5 | 50 | 3.610371 | -3.260135 | 2.904658 | 1.629938 | 12.17037 | 6.258727
2018-03-18 00:16 | 357419.9 | 1920.001 | 5 | 50 | 3.590796 | -3.260131 | 2.904658 | 1.738609 | 12.17037 | 6.649987
2018-03-18 00:18 | 357539.9 | 2040.0018 | 5 | 50 | 3.573009 | -3.259984 | 2.904658 | 1.847283 | 12.17037 | 7.039232
2018-03-18 00:20 | 357659.9 | 2160.001 | 5 | 50 | 3.556304 | -3.260035 | 2.904658 | 1.955943 | 12.17037 | 7.426562
2018-03-18 00:22 | 357779.9 | 2280.001 | 5 | 50 | 3.539645 | -3.260169 | 2.904658 | 2.064607 | 12.17037 | 7.812105
2018-03-18 00:24 | 357899.9 | 2400.0004 | 5 | 50 | 3.522023 | -3.259686 | 2.904658 | 2.173266 | 12.17037 | 8.195775
2018-03-18 00:26 | 358019.9 | 2520.0012 | 5 | 50 | 3.503283 | -3.260051 | 2.904658 | 2.281933 | 12.17037 | 8.577494
2018-03-18 00:28 | 358139.9 | 2640.0012 | 5 | 50 | 3.482683 | -3.259995 | 2.904658 | 2.390596 | 12.17037 | 8.957079
2018-03-18 00:30 | 358259.9 | 2760.0012 | 5 | 50 | 3.455776 | -3.260007 | 2.904658 | 2.499254 | 12.17037 | 9.334132
2018-03-18 00:32 | 358379.9 | 2880.0012 | 5 | 50 | 3.416182 | -3.260064 | 2.904658 | 2.607922 | 12.17037 | 9.707641
2018-03-18 00:34 | 358499.9 | 3000.0004 | 5 | 50 | 3.35751 | -3.25997 | 2.904658 | 2.716584 | 12.17037 | 10.07592
2018-03-18 00:36 | 358619.9 | 3120.0012 | 5 | 50 | 3.241883 | -3.26019 | 2.904658 | 2.825244 | 12.17037 | 10.43538
2018-03-18 00:37 | 358705.3 | 3205.4723 | 5 | 50 | 2.999997 | -3.259998 | 2.904658 | 2.90263 | 12.17037 | 10.67878
2018-03-18 00:39 | 358825.4 | 119.9999 | 6 | 50 | 3.33899 | 0 | 2.904658 | 2.90263 | 12.17037 | 10.67878
2018-03-18 00:41 | 358945.4 | 239.9999 | 6 | 50 | 3.355755 | 0 | 2.904658 | 2.90263 | 12.17037 | 10.67878
2018-03-18 00:42 | 359005.4 | 300.0021 | 6 | 50 | 3.360759 | 0 | 2.904658 | 2.90263 | 12.17037 | 10.67878
2018-03-18 00:42 | 359005.3934 | 0.0048 | 7 | 51 | 3.360728 | 0 | 0 | 0 | 0 | 0
2018-03-18 00:44 | 359125.5 | 120.0009 | 8 | 51 | 3.831685 | 3.260092 | 0.108651 | 0 | 0.4045678 | 0
2018-03-18 00:46 | 359245.5 | 240.001 | 8 | 51 | 3.887043 | 3.260033 | 0.2173238 | 0 | 0.824961 | 0
2018-03-18 00:48 | 359365.5 | 360.0009 | 8 | 51 | 3.909299 | 3.259893 | 0.3259875 | 0 | 1.248545 | 0
2018-03-18 00:50 | 359485.5 | 480.0001 | 8 | 51 | 3.932961 | 3.260099 | 0.4346485 | 0 | 1.674605 | 0
2018-03-18 00:52 | 359605.5 | 600.0009 | 8 | 51 | 3.956937 | 3.260157 | 0.5433164 | 0 | 2.103307 | 0
2018-03-18 00:54 | 359725.5 | 720.0001 | 8 | 51 | 3.977589 | 3.260124 | 0.6519775 | 0 | 2.534433 | 0
2018-03-18 00:56 | 359845.5 | 840.0009 | 8 | 51 | 3.994501 | 3.259979 | 0.7606387 | 0 | 2.967586 | 0
2018-03-18 00:58 | 359965.5 | 960.0001 | 8 | 51 | 4.009774 | 3.260027 | 0.8692989 | 0 | 3.402468 | 0
2018-03-18 01:00 | 360085.5 | 1080.0009 | 8 | 51 | 4.02473 | 3.26001 | 0.9779637 | 0 | 3.838998 | 0
2018-03-18 01:02 | 360205.5 | 1200.0009 | 8 | 51 | 4.040837 | 3.260029 | 1.086627 | 0 | 4.277199 | 0
2018-03-18 01:04 | 360325.5 | 1320.0009 | 8 | 51 | 4.058855 | 3.260084 | 1.195283 | 0 | 4.717217 | 0
2018-03-18 01:06 | 360445.5 | 1440.0001 | 8 | 51 | 4.07908 | 3.260004 | 1.303948 | 0 | 5.159354 | 0
2018-03-18 01:08 | 360565.5 | 1560.0001 | 8 | 51 | 4.101354 | 3.260067 | 1.412606 | 0 | 5.603771 | 0
2018-03-18 01:10 | 360685.5 | 1680.0008 | 8 | 51 | 4.125529 | 3.260073 | 1.521266 | 0 | 6.050719 | 0
2018-03-18 01:12 | 360805.5 | 1800.0008 | 8 | 51 | 4.151792 | 3.260159 | 1.629905 | 0 | 6.500319 | 0
2018-03-18 01:14 | 360925.5 | 1920.0003 | 8 | 51 | 4.180432 | 3.260185 | 1.738531 | 0 | 6.952844 | 0
2018-03-18 01:15 | 361002 | 1996.5359 | 8 | 51 | 4.2 | 3.260178 | 1.807814 | 0 | 7.243148 | 0

## Statistics_69
Date_Time | Test_Time(s) | Step_Time(s) | Step_Index | Cycle_Index | Voltage(V) | Current(A) | Charge_Capacity(Ah) | Discharge_Capacity(Ah) | Charge_Energy(Wh) | Discharge_Energy(Wh) | ACR(Ohm) | Internal Resistance(Ohm)
2018-03-13 23:56 | 10610.8 | 300.003 | 6 | 1 | 3.292227 | 0 | 2.830562 | 2.939611 | 11.86483 | 10.88295
2018-03-14 01:54 | 17701.3486 | 300.0046 | 6 | 2 | 3.293716 | 0 | 2.941469 | 2.939477 | 12.2785 | 10.88092
2018-03-14 03:52 | 24789.66776 | 300.0015 | 6 | 3 | 3.294133 | 0 | 2.939276 | 2.939005 | 12.2707 | 10.87818
2018-03-14 05:50 | 31878.81 | 300.0037 | 6 | 4 | 3.295156 | 0 | 2.940658 | 2.939003 | 12.27575 | 10.87769
2018-03-14 07:48 | 38968.04 | 300.0031 | 6 | 5 | 3.296018 | 0 | 2.939966 | 2.93833 | 12.2739 | 10.87378
2018-03-14 09:46 | 46053.05938 | 300.0024 | 6 | 6 | 3.297287 | 0 | 2.937576 | 2.93721 | 12.26466 | 10.86755
2018-03-14 11:44 | 53140.95 | 300.0013 | 6 | 7 | 3.297523 | 0 | 2.938395 | 2.936802 | 12.26916 | 10.86615
2018-03-14 13:42 | 60228.82 | 300.0038 | 6 | 8 | 3.298128 | 0 | 2.938097 | 2.936436 | 12.26813 | 10.86417
2018-03-14 15:41 | 67315.4789 | 300.0037 | 6 | 9 | 3.299047 | 0 | 2.935844 | 2.935442 | 12.25945 | 10.85922
2018-03-14 17:39 | 74402.91058 | 300.0038 | 6 | 10 | 3.299619 | 0 | 2.936874 | 2.935155 | 12.26433 | 10.85789
2018-03-14 19:37 | 81489.13 | 300.0006 | 6 | 11 | 3.299956 | 0 | 2.936329 | 2.934644 | 12.26275 | 10.85534
2018-03-14 21:35 | 88573.91 | 300.0024 | 6 | 12 | 3.299733 | 0 | 2.935069 | 2.934802 | 12.25709 | 10.8565
2018-03-14 23:33 | 95659.51178 | 300.0036 | 6 | 13 | 3.299744 | 0 | 2.936123 | 2.934489 | 12.26134 | 10.85482
2018-03-15 01:31 | 102744.9 | 300.0037 | 6 | 14 | 3.300386 | 0 | 2.935822 | 2.934066 | 12.26008 | 10.85282
2018-03-15 03:29 | 109828.6 | 300.0032 | 6 | 15 | 3.300784 | 0 | 2.933876 | 2.933538 | 12.25243 | 10.85015
2018-03-15 05:27 | 116912.1 | 300.0024 | 6 | 16 | 3.301368 | 0 | 2.93457 | 2.93289 | 12.25582 | 10.84729
2018-03-15 07:25 | 123995 | 300.0018 | 6 | 17 | 3.30215 | 0 | 2.933808 | 2.931976 | 12.2533 | 10.8428
2018-03-15 09:23 | 131076.8 | 300.0013 | 6 | 18 | 3.303058 | 0 | 2.932292 | 2.931397 | 12.24771 | 10.83764
2018-03-15 11:21 | 138158.2 | 300.0021 | 6 | 19 | 3.303658 | 0 | 2.932271 | 2.930494 | 12.24858 | 10.83571
2018-03-15 13:19 | 145239.3 | 300.0037 | 6 | 20 | 3.304694 | 0 | 2.93145 | 2.929532 | 12.24614 | 10.83105
2018-03-15 15:17 | 152317.1 | 300.0024 | 6 | 21 | 3.305431 | 0 | 2.929389 | 2.928359 | 12.23812 | 10.82557
2018-03-15 17:15 | 159395.1 | 300.0023 | 6 | 22 | 3.305763 | 0 | 2.929691 | 2.927822 | 12.2401 | 10.82337
2018-03-15 19:13 | 166472.8 | 300.002 | 6 | 23 | 3.306398 | 0 | 2.929389 | 2.927479 | 12.23892 | 10.8215
2018-03-15 21:11 | 173550 | 300.0008 | 6 | 24 | 3.307141 | 0 | 2.927819 | 2.92681 | 12.23278 | 10.81829
2018-03-15 23:09 | 180624.7 | 300.002 | 6 | 25 | 3.307716 | 0 | 2.927621 | 2.925696 | 12.23264 | 10.8134
2018-03-16 01:07 | 187699.4 | 300.0041 | 6 | 26 | 3.307115 | 0 | 2.927212 | 2.925465 | 12.23132 | 10.81219
2018-03-16 03:05 | 194771.6 | 300.0022 | 6 | 27 | 3.306978 | 0 | 2.926469 | 2.925342 | 12.22712 | 10.81226
2018-03-16 05:03 | 201844.2 | 300.0038 | 6 | 28 | 3.307882 | 0 | 2.926596 | 2.924688 | 12.22786 | 10.80909
2018-03-16 07:01 | 208916.3 | 300.0024 | 6 | 29 | 3.30829 | 0 | 2.926005 | 2.924092 | 12.2259 | 10.80653
2018-03-16 08:58 | 215986 | 300.004 | 6 | 30 | 3.310825 | 0 | 2.925005 | 2.923228 | 12.22212 | 10.80181
2018-03-16 10:56 | 223056.4571 | 300.0031 | 6 | 31 | 3.310015 | 0 | 2.92382 | 2.922201 | 12.21973 | 10.79717
2018-03-16 12:54 | 230129.5 | 300.0034 | 6 | 32 | 3.310107 | 0 | 2.92252 | 2.920679 | 12.21334 | 10.79101
2018-03-16 14:52 | 237196.4 | 300.004 | 6 | 33 | 3.310287 | 0 | 2.922479 | 2.920897 | 12.21322 | 10.79185
2018-03-16 16:50 | 244263 | 300.003 | 6 | 34 | 3.310706 | 0 | 2.922225 | 2.920324 | 12.21232 | 10.78955
2018-03-16 18:48 | 251329.8 | 300.0028 | 6 | 35 | 3.311631 | 0 | 2.921621 | 2.919659 | 12.21023 | 10.78662
2018-03-16 20:45 | 258396.6 | 300.0022 | 6 | 36 | 3.311898 | 0 | 2.921027 | 2.919189 | 12.20822 | 10.78445
2018-03-16 22:43 | 265462.2 | 300.0025 | 6 | 37 | 3.312638 | 0 | 2.920383 | 2.918563 | 12.20559 | 10.78168
2018-03-17 00:41 | 272525.1 | 300.0031 | 6 | 38 | 3.31317 | 0 | 2.919358 | 2.917458 | 12.20225 | 10.77688
2018-03-17 02:38 | 279587.3 | 300.0008 | 6 | 39 | 3.313697 | 0 | 2.918857 | 2.916089 | 12.20059 | 10.77094
2018-03-17 04:36 | 286649.6 | 300.0032 | 6 | 40 | 3.314358 | 0 | 2.918219 | 2.916318 | 12.19826 | 10.77162
2018-03-17 06:34 | 293711.3 | 300.0023 | 6 | 41 | 3.314633 | 0 | 2.917654 | 2.915832 | 12.19636 | 10.76933
2018-03-17 08:32 | 300769.1 | 300.0024 | 6 | 42 | 3.31477 | 0 | 2.917077 | 2.914416 | 12.19322 | 10.76401
2018-03-17 10:29 | 307827.7 | 300.0013 | 6 | 43 | 3.315254 | 0 | 2.916342 | 2.914497 | 12.19023 | 10.76379
2018-03-17 12:27 | 314885.2 | 300.0035 | 6 | 44 | 3.316366 | 0 | 2.915974 | 2.913992 | 12.18899 | 10.76097
2018-03-17 14:24 | 321940.7 | 300.003 | 6 | 45 | 3.317191 | 0 | 2.914395 | 2.911585 | 12.18378 | 10.74996
2018-03-17 16:22 | 328994.1717 | 300.0022 | 6 | 46 | 3.317804 | 0 | 2.913349 | 2.9116 | 12.17945 | 10.74987
2018-03-17 18:19 | 336047.4844 | 300.0028 | 6 | 47 | 3.318318 | 0 | 2.912624 | 2.91097 | 12.17719 | 10.74762
2018-03-17 20:17 | 343098.1 | 300.0021 | 6 | 48 | 3.318611 | 0 | 2.912064 | 2.909367 | 12.17487 | 10.74187
2018-03-17 22:14 | 350148.5 | 300.0031 | 6 | 49 | 3.31927 | 0 | 2.911392 | 2.909524 | 12.17212 | 10.74149
2018-03-18 00:12 | 357198.7 | 300.0038 | 6 | 50 | 3.320141 | 0 | 2.910694 | 2.908716 | 12.17004 | 10.73794
2018-03-18 00:46 | 359218.4 | 2019.6811 | 8 | 51 | 4.200001 | 3.260031 | 1.828869 | 0 | 7.311116 | 0

## Channel_69_1
Date_Time | Test_Time(s) | Step_Time(s) | Step_Index | Cycle_Index | Voltage(V) | Current(A) | Charge_Capacity(Ah) | Discharge_Capacity(Ah) | Charge_Energy(Wh) | Discharge_Energy(Wh) | ACR(Ohm) | Internal Resistance(Ohm)
2018-03-13 21:01 | 120.001 | 120.0008 | 1 | 1 | 3.599655 | 0 | 0 | 0 | 0 | 0
2018-03-13 21:03 | 240.001 | 240.0008 | 1 | 1 | 3.597993 | 0 | 0 | 0 | 0 | 0
2018-03-13 21:05 | 360.001 | 360.0008 | 1 | 1 | 3.59707 | 0 | 0 | 0 | 0 | 0
2018-03-13 21:07 | 480.001 | 480.0008 | 1 | 1 | 3.596551 | 0 | 0 | 0 | 0 | 0
2018-03-13 21:09 | 600.001 | 600.0008 | 1 | 1 | 3.596235 | 0 | 0 | 0 | 0 | 0
2018-03-13 21:11 | 720.001 | 720.0008 | 1 | 1 | 3.596088 | 0 | 0 | 0 | 0 | 0
2018-03-13 21:13 | 840.001 | 840.0008 | 1 | 1 | 3.59602 | 0 | 0 | 0 | 0 | 0
2018-03-13 21:15 | 960.001 | 960.0008 | 1 | 1 | 3.596052 | 0 | 0 | 0 | 0 | 0
2018-03-13 21:17 | 1080.0002 | 1080 | 1 | 1 | 3.596094 | 0 | 0 | 0 | 0 | 0
2018-03-13 21:19 | 1200.001 | 1200.0008 | 1 | 1 | 3.596209 | 0 | 0 | 0 | 0 | 0
2018-03-13 21:21 | 1320.001 | 1320.0008 | 1 | 1 | 3.596334 | 0 | 0 | 0 | 0 | 0
2018-03-13 21:23 | 1440.0002 | 1440 | 1 | 1 | 3.596479 | 0 | 0 | 0 | 0 | 0
2018-03-13 21:25 | 1560.001 | 1560.0008 | 1 | 1 | 3.596649 | 0 | 0 | 0 | 0 | 0
2018-03-13 21:27 | 1680.001 | 1680.0008 | 1 | 1 | 3.596844 | 0 | 0 | 0 | 0 | 0
2018-03-13 21:29 | 1800.0002 | 1800 | 1 | 1 | 3.597044 | 0 | 0 | 0 | 0 | 0
2018-03-13 21:31 | 1920.0002 | 1920 | 1 | 1 | 3.597238 | 0 | 0 | 0 | 0 | 0
2018-03-13 21:33 | 2040.001 | 2040.0008 | 1 | 1 | 3.597438 | 0 | 0 | 0 | 0 | 0
2018-03-13 21:35 | 2160.0002 | 2160 | 1 | 1 | 3.59764 | 0 | 0 | 0 | 0 | 0
2018-03-13 21:37 | 2280.001 | 2280.0008 | 1 | 1 | 3.597836 | 0 | 0 | 0 | 0 | 0
2018-03-13 21:39 | 2400.001 | 2400.0008 | 1 | 1 | 3.598044 | 0 | 0 | 0 | 0 | 0
2018-03-13 21:41 | 2520.001 | 2520.0008 | 1 | 1 | 3.598248 | 0 | 0 | 0 | 0 | 0
2018-03-13 21:43 | 2640.0002 | 2640 | 1 | 1 | 3.598443 | 0 | 0 | 0 | 0 | 0
2018-03-13 21:45 | 2760.001 | 2760.0008 | 1 | 1 | 3.598641 | 0 | 0 | 0 | 0 | 0
2018-03-13 21:47 | 2880.0007 | 2880.0005 | 1 | 1 | 3.598822 | 0 | 0 | 0 | 0 | 0
2018-03-13 21:49 | 3000.001 | 3000.0008 | 1 | 1 | 3.59901 | 0 | 0 | 0 | 0 | 0
2018-03-13 21:51 | 3120.001 | 3120.0008 | 1 | 1 | 3.59919 | 0 | 0 | 0 | 0 | 0
2018-03-13 21:53 | 3240.0002 | 3240 | 1 | 1 | 3.599372 | 0 | 0 | 0 | 0 | 0
2018-03-13 21:55 | 3360.0002 | 3360 | 1 | 1 | 3.599537 | 0 | 0 | 0 | 0 | 0
2018-03-13 21:57 | 3480.0002 | 3480 | 1 | 1 | 3.599719 | 0 | 0 | 0 | 0 | 0
2018-03-13 21:59 | 3600.0017 | 3600.0015 | 1 | 1 | 3.599878 | 0 | 0 | 0 | 0 | 0
2018-03-13 22:01 | 3720.089208 | 120.0018 | 2 | 1 | 3.968588 | 4.890182 | 0.1623026 | 7.332e-09 | 0.6385462 | 2.6392e-08
2018-03-13 22:03 | 3840.088408 | 240.001 | 2 | 1 | 4.007363 | 4.890177 | 0.3252931 | 7.332e-09 | 1.288579 | 2.6392e-08
2018-03-13 22:05 | 3960.087808 | 360.0004 | 2 | 1 | 4.042456 | 4.890116 | 0.4882723 | 7.332e-09 | 1.94463 | 2.6392e-08
2018-03-13 22:07 | 4080.090008 | 480.0026 | 2 | 1 | 4.071635 | 4.890114 | 0.6512678 | 7.332e-09 | 2.605983 | 2.6392e-08
2018-03-13 22:09 | 4200.089208 | 600.0018 | 2 | 1 | 4.097213 | 4.890068 | 0.8142495 | 7.332e-09 | 3.271698 | 2.6392e-08
2018-03-13 22:11 | 4320.089208 | 720.0018 | 2 | 1 | 4.122282 | 4.889956 | 0.9772361 | 7.332e-09 | 3.941509 | 2.6392e-08
2018-03-13 22:13 | 4440.089208 | 840.0018 | 2 | 1 | 4.150836 | 4.890074 | 1.140226 | 7.332e-09 | 4.615666 | 2.6392e-08
2018-03-13 22:15 | 4560.089208 | 960.0018 | 2 | 1 | 4.184017 | 4.890116 | 1.303215 | 7.332e-09 | 5.294854 | 2.6392e-08
2018-03-13 22:17 | 4680.088508 | 1080.0011 | 2 | 1 | 4.200392 | 4.506657 | 1.462558 | 7.332e-09 | 5.96355 | 2.6392e-08
2018-03-13 22:19 | 4800.089308 | 1200.0019 | 2 | 1 | 4.200397 | 3.889183 | 1.602319 | 7.332e-09 | 6.550601 | 2.6392e-08
2018-03-13 22:21 | 4920.090208 | 1320.0028 | 2 | 1 | 4.200373 | 3.327471 | 1.722422 | 7.332e-09 | 7.05508 | 2.6392e-08
2018-03-13 22:21 | 4935.761008 | 1335.6736 | 2 | 1 | 4.200414 | 3.259989 | 1.736762 | 7.332e-09 | 7.115312 | 2.6392e-08
2018-03-13 22:23 | 5055.77632 | 120.0019 | 3 | 1 | 4.230349 | 3.260029 | 1.844972 | 7.332e-09 | 7.571362 | 2.6392e-08
2018-03-13 22:25 | 5175.77462 | 240.0002 | 3 | 1 | 4.264329 | 3.260101 | 1.953625 | 7.332e-09 | 8.032826 | 2.6392e-08
2018-03-13 22:27 | 5295.77542 | 360.001 | 3 | 1 | 4.300526 | 3.25997 | 2.062283 | 7.332e-09 | 8.498128 | 2.6392e-08
2018-03-13 22:29 | 5415.77462 | 480.0002 | 3 | 1 | 4.338654 | 3.260017 | 2.170936 | 7.332e-09 | 8.967448 | 2.6392e-08
2018-03-13 22:31 | 5535.77542 | 600.001 | 3 | 1 | 4.378294 | 3.260029 | 2.279594 | 7.332e-09 | 9.441022 | 2.6392e-08
2018-03-13 22:33 | 5655.77552 | 720.0011 | 3 | 1 | 4.400412 | 2.942114 | 2.385672 | 7.332e-09 | 9.90715 | 2.6392e-08
2018-03-13 22:35 | 5775.77492 | 840.0005 | 3 | 1 | 4.40037 | 2.42062 | 2.474685 | 7.332e-09 | 10.29884 | 2.6392e-08
2018-03-13 22:37 | 5895.77642 | 960.002 | 3 | 1 | 4.400367 | 2.009432 | 2.548278 | 7.332e-09 | 10.62268 | 2.6392e-08
2018-03-13 22:39 | 6015.77512 | 1080.0007 | 3 | 1 | 4.400398 | 1.68128 | 2.609582 | 7.332e-09 | 10.89244 | 2.6392e-08
2018-03-13 22:41 | 6135.77642 | 1200.002 | 3 | 1 | 4.400365 | 1.417164 | 2.661057 | 7.332e-09 | 11.11895 | 2.6392e-08
2018-03-13 22:43 | 6255.77552 | 1320.0011 | 3 | 1 | 4.400371 | 1.204449 | 2.704614 | 7.332e-09 | 11.31062 | 2.6392e-08
2018-03-13 22:45 | 6375.77532 | 1440.0009 | 3 | 1 | 4.400323 | 1.030315 | 2.741764 | 7.332e-09 | 11.47409 | 2.6392e-08
2018-03-13 22:47 | 6495.77642 | 1560.002 | 3 | 1 | 4.400352 | 0.8891716 | 2.773688 | 7.332e-09 | 11.61456 | 2.6392e-08
2018-03-13 22:49 | 6615.77642 | 1680.002 | 3 | 1 | 4.400338 | 0.7713127 | 2.801298 | 7.332e-09 | 11.73606 | 2.6392e-08
2018-03-13 22:51 | 6735.77552 | 1800.0011 | 3 | 1 | 4.400342 | 0.6729813 | 2.825325 | 7.332e-09 | 11.84179 | 2.6392e-08
2018-03-13 22:51 | 6764.22162 | 1828.4472 | 3 | 1 | 4.400319 | 0.6519985 | 2.830562 | 7.332e-09 | 11.86483 | 2.6392e-08
2018-03-13 22:53 | 6884.266296 | 119.9999 | 4 | 1 | 4.356467 | 0 | 2.830562 | 7.332e-09 | 11.86483 | 2.6392e-08
2018-03-13 22:55 | 7004.266296 | 239.9999 | 4 | 1 | 4.353502 | 0 | 2.830562 | 7.332e-09 | 11.86483 | 2.6392e-08
2018-03-13 22:56 | 7064.267696 | 300.0013 | 4 | 1 | 4.352569 | 0 | 2.830562 | 7.332e-09 | 11.86483 | 2.6392e-08
2018-03-13 22:58 | 7184.344064 | 120.0003 | 5 | 1 | 4.12044 | -3.260091 | 2.830562 | 0.1086577 | 11.86483 | 0.4507954
2018-03-13 23:00 | 7304.344064 | 240.0003 | 5 | 1 | 4.078297 | -3.260153 | 2.830562 | 0.2173179 | 11.86483 | 0.8962207
2018-03-13 23:02 | 7424.344864 | 360.0011 | 5 | 1 | 4.036388 | -3.260057 | 2.830562 | 0.3259683 | 11.86483 | 1.337054
2018-03-13 23:04 | 7544.344064 | 480.0003 | 5 | 1 | 3.994462 | -3.260105 | 2.830562 | 0.4346345 | 11.86483 | 1.773394
2018-03-13 23:06 | 7664.345664 | 600.0019 | 5 | 1 | 3.952882 | -3.260119 | 2.830562 | 0.543297 | 11.86483 | 2.205177
2018-03-13 23:08 | 7784.344864 | 720.0011 | 5 | 1 | 3.912202 | -3.260027 | 2.830562 | 0.6519558 | 11.86483 | 2.632471
2018-03-13 23:10 | 7904.344664 | 840.0009 | 5 | 1 | 3.873163 | -3.260099 | 2.830562 | 0.7606128 | 11.86483 | 3.055421
2018-03-13 23:12 | 8024.344864 | 960.0011 | 5 | 1 | 3.836282 | -3.25996 | 2.830562 | 0.8692752 | 11.86483 | 3.474262
2018-03-13 23:14 | 8144.345764 | 1080.002 | 5 | 1 | 3.801801 | -3.260064 | 2.830562 | 0.9779352 | 11.86483 | 3.889217
2018-03-13 23:16 | 8264.344864 | 1200.0011 | 5 | 1 | 3.769593 | -3.259953 | 2.830562 | 1.086593 | 11.86483 | 4.300543
2018-03-13 23:18 | 8384.344864 | 1320.0011 | 5 | 1 | 3.739281 | -3.260159 | 2.830562 | 1.195253 | 11.86483 | 4.708483
2018-03-13 23:20 | 8504.344064 | 1440.0003 | 5 | 1 | 3.710788 | -3.260095 | 2.830562 | 1.303912 | 11.86483 | 5.113227
2018-03-13 23:22 | 8624.344064 | 1560.0003 | 5 | 1 | 3.684032 | -3.260135 | 2.830562 | 1.412571 | 11.86483 | 5.514966
2018-03-13 23:24 | 8744.344864 | 1680.0011 | 5 | 1 | 3.659019 | -3.260195 | 2.830562 | 1.521227 | 11.86483 | 5.913884
2018-03-13 23:26 | 8864.344064 | 1800.0003 | 5 | 1 | 3.635854 | -3.260087 | 2.830562 | 1.629892 | 11.86483 | 6.310216
2018-03-13 23:28 | 8984.344064 | 1920.0003 | 5 | 1 | 3.614698 | -3.260161 | 2.830562 | 1.738551 | 11.86483 | 6.704114
2018-03-13 23:30 | 9104.344064 | 2040.0003 | 5 | 1 | 3.595484 | -3.260101 | 2.830562 | 1.84721 | 11.86483 | 7.095826
2018-03-13 23:32 | 9224.344864 | 2160.0011 | 5 | 1 | 3.577537 | -3.259985 | 2.830562 | 1.95587 | 11.86483 | 7.485528
2018-03-13 23:34 | 9344.344064 | 2280.0003 | 5 | 1 | 3.55997 | -3.260133 | 2.830562 | 2.06453 | 11.86483 | 7.87331
2018-03-13 23:36 | 9464.344064 | 2400.0003 | 5 | 1 | 3.541986 | -3.260047 | 2.830562 | 2.173186 | 11.86483 | 8.259148
2018-03-13 23:38 | 9584.344064 | 2520.0003 | 5 | 1 | 3.52369 | -3.260072 | 2.830562 | 2.281847 | 11.86483 | 8.643035
2018-03-13 23:40 | 9704.344864 | 2640.0011 | 5 | 1 | 3.503834 | -3.260107 | 2.830562 | 2.390509 | 11.86483 | 9.02488
2018-03-13 23:42 | 9824.344864 | 2760.0011 | 5 | 1 | 3.477809 | -3.260078 | 2.830562 | 2.499171 | 11.86483 | 9.404261
2018-03-13 23:44 | 9944.344864 | 2880.0011 | 5 | 1 | 3.443739 | -3.260054 | 2.830562 | 2.607828 | 11.86483 | 9.7804
2018-03-13 23:46 | 10064.34 | 3000.0011 | 5 | 1 | 3.395201 | -3.260068 | 2.830562 | 2.71649 | 11.86483 | 10.15214
2018-03-13 23:48 | 10184.34 | 3120.0011 | 5 | 1 | 3.309267 | -3.260084 | 2.830562 | 2.825149 | 11.86483 | 10.51697
2018-03-13 23:50 | 10304.34 | 3240.0011 | 5 | 1 | 3.03536 | -3.260176 | 2.830562 | 2.933809 | 11.86483 | 10.86544
2018-03-13 23:51 | 10310.75 | 3246.4065 | 5 | 1 | 2.999986 | -3.260195 | 2.830562 | 2.939611 | 11.86483 | 10.88295
2018-03-13 23:53 | 10430.8 | 120 | 6 | 1 | 3.272968 | 0 | 2.830562 | 2.939611 | 11.86483 | 10.88295
2018-03-13 23:55 | 10550.8 | 240 | 6 | 1 | 3.287437 | 0 | 2.830562 | 2.939611 | 11.86483 | 10.88295
2018-03-13 23:56 | 10610.8 | 300.003 | 6 | 1 | 3.292227 | 0 | 2.830562 | 2.939611 | 11.86483 | 10.88295
2018-03-13 23:56 | 10610.81 | 0.0048 | 7 | 2 | 3.292198 | 0 | 0 | 0 | 0 | 0
2018-03-13 23:58 | 10730.89 | 120.0012 | 2 | 2 | 3.932076 | 4.889883 | 0.1623088 | 0 | 0.6172877 | 0
2018-03-14 | 10850.89 | 240.0001 | 2 | 2 | 3.979573 | 4.8902 | 0.3252937 | 0 | 1.262604 | 0
2018-03-14 00:02 | 10970.89 | 360.0003 | 2 | 2 | 4.01638 | 4.890053 | 0.4882799 | 0 | 1.914262 | 0
2018-03-14 00:04 | 11090.89 | 480.0012 | 2 | 2 | 4.048722 | 4.890062 | 0.6512752 | 0 | 2.571622 | 0
2018-03-14 00:06 | 11210.89 | 600.0009 | 2 | 2 | 4.076399 | 4.890045 | 0.814258 | 0 | 3.233795 | 0
2018-03-14 00:08 | 11330.89 | 720.0011 | 2 | 2 | 4.101947 | 4.89012 | 0.9772491 | 0 | 3.900311 | 0
2018-03-14 00:10 | 11450.89 | 840.0011 | 2 | 2 | 4.128482 | 4.890017 | 1.140239 | 0 | 4.571003 | 0
2018-03-14 00:12 | 11570.89 | 960.0011 | 2 | 2 | 4.159122 | 4.89015 | 1.303228 | 0 | 5.246332 | 0
2018-03-14 00:14 | 11690.89 | 1080.0003 | 2 | 2 | 4.194147 | 4.889887 | 1.466206 | 0 | 5.926978 | 0
2018-03-14 00:16 | 11810.89 | 1200.0029 | 2 | 2 | 4.200403 | 4.318361 | 1.620943 | 0 | 6.576848 | 0
2018-03-14 00:18 | 11930.89 | 1320.0007 | 2 | 2 | 4.200398 | 3.711836 | 1.754601 | 0 | 7.138265 | 0
2018-03-14 00:19 | 12029.24 | 1418.3561 | 2 | 2 | 4.200403 | 3.259981 | 1.849738 | 0 | 7.537878 | 0
2018-03-14 00:21 | 12149.26 | 120.0009 | 3 | 2 | 4.230496 | 3.259998 | 1.957957 | 0 | 7.993968 | 0
2018-03-14 00:23 | 12269.26 | 240.0009 | 3 | 2 | 4.264607 | 3.26001 | 2.066608 | 0 | 8.455447 | 0
2018-03-14 00:25 | 12389.26 | 360.0018 | 3 | 2 | 4.300925 | 3.259932 | 2.175278 | 0 | 8.920836 | 0
2018-03-14 00:27 | 12509.26 | 480.0018 | 3 | 2 | 4.339126 | 3.26005 | 2.283933 | 0 | 9.390214 | 0
2018-03-14 00:29 | 12629.26 | 600.001 | 3 | 2 | 4.3789 | 3.260042 | 2.392591 | 0 | 9.863847 | 0
2018-03-14 00:31 | 12749.26 | 720.0019 | 3 | 2 | 4.400403 | 2.932285 | 2.498492 | 0 | 10.32923 | 0
2018-03-14 00:33 | 12869.26 | 840.0019 | 3 | 2 | 4.400381 | 2.41346 | 2.587226 | 0 | 10.7197 | 0
2018-03-14 00:35 | 12989.26 | 960.0011 | 3 | 2 | 4.400361 | 2.003321 | 2.660592 | 0 | 11.04254 | 0
2018-03-14 00:37 | 13109.26 | 1080.001 | 3 | 2 | 4.40037 | 1.676046 | 2.721714 | 0 | 11.31149 | 0
2018-03-14 00:39 | 13229.26 | 1200.0002 | 3 | 2 | 4.400368 | 1.412949 | 2.77303 | 0 | 11.53731 | 0
2018-03-14 00:41 | 13349.26 | 1320.0002 | 3 | 2 | 4.400363 | 1.200327 | 2.816457 | 0 | 11.7284 | 0
2018-03-14 00:43 | 13469.26 | 1440.0019 | 3 | 2 | 4.400363 | 1.028015 | 2.853492 | 0 | 11.89137 | 0
2018-03-14 00:45 | 13589.26 | 1560.0002 | 3 | 2 | 4.400345 | 0.8857231 | 2.885305 | 0 | 12.03135 | 0
2018-03-14 00:47 | 13709.26 | 1680.001 | 3 | 2 | 4.400331 | 0.7684803 | 2.91282 | 0 | 12.15243 | 0
2018-03-14 00:49 | 13829.26 | 1800.0019 | 3 | 2 | 4.400348 | 0.670496 | 2.936757 | 0 | 12.25776 | 0
2018-03-14 00:50 | 13854.93 | 1825.6687 | 3 | 2 | 4.400352 | 0.6519852 | 2.941469 | 0 | 12.2785 | 0
2018-03-14 00:52 | 13974.97 | 119.9999 | 4 | 2 | 4.356415 | 0 | 2.941469 | 0 | 12.2785 | 0
2018-03-14 00:54 | 14094.97 | 239.9999 | 4 | 2 | 4.353442 | 0 | 2.941469 | 0 | 12.2785 | 0
2018-03-14 00:55 | 14154.98 | 300.003 | 4 | 2 | 4.352502 | 0 | 2.941469 | 0 | 12.2785 | 0
2018-03-14 00:57 | 14275.06 | 120.001 | 5 | 2 | 4.119808 | -3.259983 | 2.941469 | 0.1086496 | 12.2785 | 0.4507062
2018-03-14 00:59 | 14395.06 | 240.001 | 5 | 2 | 4.077602 | -3.260133 | 2.941469 | 0.2173145 | 12.2785 | 0.8960808
2018-03-14 01:01 | 14515.06 | 360.0004 | 5 | 2 | 4.035711 | -3.26007 | 2.941469 | 0.3259785 | 12.2785 | 1.336895
2018-03-14 01:03 | 14635.06 | 480.001 | 5 | 2 | 3.993736 | -3.260118 | 2.941469 | 0.4346366 | 12.2785 | 1.773125
2018-03-14 01:05 | 14755.06 | 600.0003 | 5 | 2 | 3.952121 | -3.260041 | 2.941469 | 0.5432978 | 12.2785 | 2.204823
2018-03-14 01:07 | 14875.06 | 720.0002 | 5 | 2 | 3.911499 | -3.259883 | 2.941469 | 0.6519431 | 12.2785 | 2.631985
2018-03-14 01:09 | 14995.06 | 840.0011 | 5 | 2 | 3.872473 | -3.260077 | 2.941469 | 0.7606221 | 12.2785 | 3.054944
2018-03-14 01:11 | 15115.06 | 960.0003 | 5 | 2 | 3.835628 | -3.260089 | 2.941469 | 0.8692788 | 12.2785 | 3.473691
2018-03-14 01:13 | 15235.06 | 1080.0019 | 5 | 2 | 3.801157 | -3.26005 | 2.941469 | 0.9779392 | 12.2785 | 3.888577
2018-03-14 01:15 | 15355.06 | 1200.001 | 5 | 2 | 3.768979 | -3.260114 | 2.941469 | 1.086599 | 12.2785 | 4.299845
2018-03-14 01:17 | 15475.06 | 1320.0003 | 5 | 2 | 3.738716 | -3.260122 | 2.941469 | 1.195259 | 12.2785 | 4.70772
2018-03-14 01:19 | 15595.06 | 1440.0003 | 5 | 2 | 3.710221 | -3.260095 | 2.941469 | 1.303916 | 12.2785 | 5.112394
2018-03-14 01:21 | 15715.06 | 1560.0003 | 5 | 2 | 3.683508 | -3.260043 | 2.941469 | 1.412578 | 12.2785 | 5.514086
2018-03-14 01:23 | 15835.06 | 1680.002 | 5 | 2 | 3.658525 | -3.260082 | 2.941469 | 1.52124 | 12.2785 | 5.91297
2018-03-14 01:25 | 15955.06 | 1800.001 | 5 | 2 | 3.635387 | -3.260001 | 2.941469 | 1.629897 | 12.2785 | 6.309221
2018-03-14 01:27 | 16075.06 | 1920.0019 | 5 | 2 | 3.614305 | -3.26002 | 2.941469 | 1.738562 | 12.2785 | 6.703096
2018-03-14 01:29 | 16195.06 | 2040.0003 | 5 | 2 | 3.595089 | -3.260098 | 2.941469 | 1.847223 | 12.2785 | 7.09477
2018-03-14 01:31 | 16315.06 | 2160.0019 | 5 | 2 | 3.577181 | -3.260066 | 2.941469 | 1.955886 | 12.2785 | 7.484442
2018-03-14 01:33 | 16435.06 | 2280.0003 | 5 | 2 | 3.559616 | -3.260043 | 2.941469 | 2.064544 | 12.2785 | 7.87218
2018-03-14 01:35 | 16555.06 | 2400.0011 | 5 | 2 | 3.541656 | -3.260091 | 2.941469 | 2.173207 | 12.2785 | 8.258002
2018-03-14 01:37 | 16675.06 | 2520.0003 | 5 | 2 | 3.523378 | -3.260052 | 2.941469 | 2.281864 | 12.2785 | 8.641844
2018-03-14 01:39 | 16795.06 | 2640.001 | 5 | 2 | 3.503474 | -3.260145 | 2.941469 | 2.390529 | 12.2785 | 9.023661
2018-03-14 01:41 | 16915.06 | 2760.001 | 5 | 2 | 3.477356 | -3.260062 | 2.941469 | 2.499184 | 12.2785 | 9.402972
2018-03-14 01:43 | 17035.06 | 2880.0003 | 5 | 2 | 3.443216 | -3.260016 | 2.941469 | 2.607849 | 12.2785 | 9.779086
2018-03-14 01:45 | 17155.06 | 3000.0011 | 5 | 2 | 3.394548 | -3.260107 | 2.941469 | 2.71651 | 12.2785 | 10.15076
2018-03-14 01:47 | 17275.06 | 3120.001 | 5 | 2 | 3.30841 | -3.260119 | 2.941469 | 2.825167 | 12.2785 | 10.51551
2018-03-14 01:49 | 17395.06 | 3240.0019 | 5 | 2 | 3.034422 | -3.260116 | 2.941469 | 2.933831 | 12.2785 | 10.86388
2018-03-14 01:49 | 17401.3 | 3246.2408 | 5 | 2 | 3 | -3.260008 | 2.941469 | 2.939477 | 12.2785 | 10.88092
2018-03-14 01:51 | 17521.3439 | 119.9999 | 6 | 2 | 3.27441 | 0 | 2.941469 | 2.939477 | 12.2785 | 10.88092
2018-03-14 01:53 | 17641.3455 | 240.0015 | 6 | 2 | 3.288919 | 0 | 2.941469 | 2.939477 | 12.2785 | 10.88092
2018-03-14 01:54 | 17701.3486 | 300.0046 | 6 | 2 | 3.293716 | 0 | 2.941469 | 2.939477 | 12.2785 | 10.88092
2018-03-14 01:54 | 17701.35752 | 0.0023 | 7 | 3 | 3.293908 | 0 | 0 | 0 | 0 | 0
2018-03-14 01:56 | 17821.43894 | 120.0018 | 2 | 3 | 3.933434 | 4.890051 | 0.1623092 | 1.64e-10 | 0.6177081 | 5.41e-10
2018-03-14 01:58 | 17941.43734 | 240.0002 | 2 | 3 | 3.980409 | 4.889864 | 0.3252894 | 1.64e-10 | 1.263155 | 5.41e-10
2018-03-14 02:00 | 18061.43894 | 360.0018 | 2 | 3 | 4.017199 | 4.889883 | 0.4882784 | 1.64e-10 | 1.914964 | 5.41e-10
2018-03-14 02:02 | 18181.43734 | 480.0002 | 2 | 3 | 4.049414 | 4.89007 | 0.6512696 | 1.64e-10 | 2.572431 | 5.41e-10
2018-03-14 02:04 | 18301.43894 | 600.0018 | 2 | 3 | 4.077015 | 4.890158 | 0.8142521 | 1.64e-10 | 3.234709 | 5.41e-10
2018-03-14 02:06 | 18421.43814 | 720.001 | 2 | 3 | 4.10253 | 4.890158 | 0.9772456 | 1.64e-10 | 3.901333 | 5.41e-10
2018-03-14 02:08 | 18541.43734 | 840.0002 | 2 | 3 | 4.129045 | 4.890142 | 1.140228 | 1.64e-10 | 4.572088 | 5.41e-10
2018-03-14 02:10 | 18661.43894 | 960.0018 | 2 | 3 | 4.159768 | 4.890095 | 1.303215 | 1.64e-10 | 5.247509 | 5.41e-10
2018-03-14 02:12 | 18781.43894 | 1080.0018 | 2 | 3 | 4.194856 | 4.890095 | 1.466203 | 1.64e-10 | 5.928307 | 5.41e-10
2018-03-14 02:14 | 18901.43744 | 1200.0003 | 2 | 3 | 4.200408 | 4.306561 | 1.620582 | 1.64e-10 | 6.576693 | 5.41e-10
2018-03-14 02:16 | 19021.43744 | 1320.0003 | 2 | 3 | 4.20039 | 3.701946 | 1.753888 | 1.64e-10 | 7.136635 | 5.41e-10
2018-03-14 02:17 | 19117.96194 | 1416.5248 | 2 | 3 | 4.200391 | 3.259979 | 1.847129 | 1.64e-10 | 7.528284 | 5.41e-10
2018-03-14 02:19 | 19237.98 | 120.0018 | 3 | 3 | 4.230448 | 3.260019 | 1.955348 | 1.64e-10 | 7.984368 | 5.41e-10
2018-03-14 02:21 | 19357.98 | 240.0018 | 3 | 3 | 4.264566 | 3.259979 | 2.064004 | 1.64e-10 | 8.445866 | 5.41e-10
2018-03-14 02:23 | 19477.98 | 360.0002 | 3 | 3 | 4.300864 | 3.259893 | 2.172658 | 1.64e-10 | 8.911178 | 5.41e-10
2018-03-14 02:25 | 19597.98 | 480.0018 | 3 | 3 | 4.339072 | 3.260008 | 2.281317 | 1.64e-10 | 9.380563 | 5.41e-10
2018-03-14 02:27 | 19717.98 | 600.0018 | 3 | 3 | 4.378819 | 3.259899 | 2.389975 | 1.64e-10 | 9.854188 | 5.41e-10
2018-03-14 02:29 | 19837.98 | 720.0035 | 3 | 3 | 4.400387 | 2.933918 | 2.495899 | 1.64e-10 | 10.31967 | 5.41e-10
2018-03-14 02:31 | 19957.98 | 840.0005 | 3 | 3 | 4.400371 | 2.415689 | 2.584687 | 1.64e-10 | 10.71037 | 5.41e-10
2018-03-14 02:33 | 20077.98 | 960.0003 | 3 | 3 | 4.400387 | 2.00589 | 2.658107 | 1.64e-10 | 11.03345 | 5.41e-10
2018-03-14 02:35 | 20197.98 | 1080.0019 | 3 | 3 | 4.400364 | 1.677151 | 2.719283 | 1.64e-10 | 11.30264 | 5.41e-10
2018-03-14 02:37 | 20317.98 | 1200.0003 | 3 | 3 | 4.400373 | 1.414188 | 2.770648 | 1.64e-10 | 11.52867 | 5.41e-10
2018-03-14 02:39 | 20437.98 | 1320.0011 | 3 | 3 | 4.400346 | 1.200901 | 2.814117 | 1.64e-10 | 11.71995 | 5.41e-10
2018-03-14 02:41 | 20557.98 | 1440.0011 | 3 | 3 | 4.400326 | 1.028288 | 2.851188 | 1.64e-10 | 11.88308 | 5.41e-10
2018-03-14 02:43 | 20677.98 | 1560.0011 | 3 | 3 | 4.400345 | 0.8867836 | 2.883036 | 1.64e-10 | 12.02322 | 5.41e-10
2018-03-14 02:45 | 20797.98 | 1680.0003 | 3 | 3 | 4.400318 | 0.7689152 | 2.910576 | 1.64e-10 | 12.1444 | 5.41e-10
2018-03-14 02:47 | 20917.98 | 1800.0003 | 3 | 3 | 4.400335 | 0.6709976 | 2.934534 | 1.64e-10 | 12.24983 | 5.41e-10
2018-03-14 02:48 | 20943.78 | 1825.8024 | 3 | 3 | 4.400334 | 0.651989 | 2.939276 | 1.64e-10 | 12.2707 | 5.41e-10
2018-03-14 02:50 | 21063.83 | 119.9998 | 4 | 3 | 4.35633 | 0 | 2.939276 | 1.64e-10 | 12.2707 | 5.41e-10
2018-03-14 02:52 | 21183.83 | 240.0013 | 4 | 3 | 4.35335 | 0 | 2.939276 | 1.64e-10 | 12.2707 | 5.41e-10
2018-03-14 02:53 | 21243.83 | 300.0043 | 4 | 3 | 4.352412 | 0 | 2.939276 | 1.64e-10 | 12.2707 | 5.41e-10
2018-03-14 02:55 | 21363.91 | 120.0002 | 5 | 3 | 4.119381 | -3.259987 | 2.939276 | 0.108638 | 12.2707 | 0.4506168
2018-03-14 02:57 | 21483.91 | 240.0003 | 5 | 3 | 4.077126 | -3.260158 | 2.939276 | 0.2173169 | 12.2707 | 0.8959978
2018-03-14 02:59 | 21603.91 | 360.0011 | 5 | 3 | 4.035165 | -3.260174 | 2.939276 | 0.3259839 | 12.2707 | 1.336769
2018-03-14 03:01 | 21723.91 | 480.0019 | 5 | 3 | 3.993224 | -3.260064 | 2.939276 | 0.4346443 | 12.2707 | 1.772953
2018-03-14 03:03 | 21843.91 | 600.0002 | 5 | 3 | 3.951616 | -3.260101 | 2.939276 | 0.5433063 | 12.2707 | 2.204598
2018-03-14 03:05 | 21963.91 | 720.0002 | 5 | 3 | 3.910973 | -3.260153 | 2.939276 | 0.6519642 | 12.2707 | 2.631753
2018-03-14 03:07 | 22083.91 | 840.0002 | 5 | 3 | 3.87196 | -3.260161 | 2.939276 | 0.7606226 | 12.2707 | 3.054576
2018-03-14 03:09 | 22203.91 | 960.0008 | 5 | 3 | 3.835109 | -3.259896 | 2.939276 | 0.8692772 | 12.2707 | 3.473259
2018-03-14 03:11 | 22323.91 | 1080.0011 | 5 | 3 | 3.800664 | -3.260056 | 2.939276 | 0.9779488 | 12.2707 | 3.888133
2018-03-14 03:13 | 22443.91 | 1200.0011 | 5 | 3 | 3.768514 | -3.260149 | 2.939276 | 1.086609 | 12.2707 | 4.299347
2018-03-14 03:15 | 22563.91 | 1320.0002 | 5 | 3 | 3.738268 | -3.260059 | 2.939276 | 1.195262 | 12.2707 | 4.707148
2018-03-14 03:17 | 22683.91 | 1440.0003 | 5 | 3 | 3.709813 | -3.259805 | 2.939276 | 1.303927 | 12.2707 | 5.111804
2018-03-14 03:19 | 22803.91 | 1560.0011 | 5 | 3 | 3.683086 | -3.260027 | 2.939276 | 1.412591 | 12.2707 | 5.513458
2018-03-14 03:21 | 22923.91 | 1680.0011 | 5 | 3 | 3.65811 | -3.260041 | 2.939276 | 1.521255 | 12.2707 | 5.912302
2018-03-14 03:23 | 23043.91 | 1800.0002 | 5 | 3 | 3.635037 | -3.259815 | 2.939276 | 1.629911 | 12.2707 | 6.308507
2018-03-14 03:25 | 23163.91 | 1920.0003 | 5 | 3 | 3.613972 | -3.260016 | 2.939276 | 1.738574 | 12.2707 | 6.702337
2018-03-14 03:27 | 23283.91 | 2040.0003 | 5 | 3 | 3.594757 | -3.260041 | 2.939276 | 1.847238 | 12.2707 | 7.093987
2018-03-14 03:29 | 23403.91 | 2160.0002 | 5 | 3 | 3.576877 | -3.26011 | 2.939276 | 1.955876 | 12.2707 | 7.483538
2018-03-14 03:31 | 23523.91 | 2280.0002 | 5 | 3 | 3.559339 | -3.260124 | 2.939276 | 2.064553 | 12.2707 | 7.87131
2018-03-14 03:33 | 23643.91 | 2400.001 | 5 | 3 | 3.541407 | -3.260145 | 2.939276 | 2.173217 | 12.2707 | 8.25711
2018-03-14 03:35 | 23763.91 | 2520.0002 | 5 | 3 | 3.523131 | -3.260095 | 2.939276 | 2.281878 | 12.2707 | 8.640935
2018-03-14 03:37 | 23883.91 | 2640.0002 | 5 | 3 | 3.503207 | -3.260029 | 2.939276 | 2.390537 | 12.2707 | 9.022709
2018-03-14 03:39 | 24003.91 | 2760.002 | 5 | 3 | 3.476995 | -3.260082 | 2.939276 | 2.499201 | 12.2707 | 9.402016
2018-03-14 03:41 | 24123.91 | 2880.0004 | 5 | 3 | 3.44282 | -3.259817 | 2.939276 | 2.607855 | 12.2707 | 9.778051
2018-03-14 03:43 | 24243.91 | 3000.0012 | 5 | 3 | 3.394106 | -3.260095 | 2.939276 | 2.716517 | 12.2707 | 10.14969
2018-03-14 03:45 | 24363.91 | 3120.0004 | 5 | 3 | 3.307666 | -3.259821 | 2.939276 | 2.825178 | 12.2707 | 10.51438
2018-03-14 03:47 | 24483.91 | 3240.0004 | 5 | 3 | 3.031654 | -3.260091 | 2.939276 | 2.933832 | 12.2707 | 10.86258
2018-03-14 03:47 | 24489.62 | 3245.709 | 5 | 3 | 2.999975 | -3.260072 | 2.939276 | 2.939005 | 12.2707 | 10.87818
2018-03-14 03:49 | 24609.66646 | 120.0002 | 6 | 3 | 3.274875 | 0 | 2.939276 | 2.939005 | 12.2707 | 10.87818
2018-03-14 03:51 | 24729.66726 | 240.001 | 6 | 3 | 3.289376 | 0 | 2.939276 | 2.939005 | 12.2707 | 10.87818
2018-03-14 03:52 | 24789.66776 | 300.0015 | 6 | 3 | 3.294133 | 0 | 2.939276 | 2.939005 | 12.2707 | 10.87818
2018-03-14 03:52 | 24789.68 | 0.0023 | 7 | 4 | 3.294256 | 0 | 0 | 0 | 0 | 0
2018-03-14 03:54 | 24909.76 | 120.001 | 2 | 4 | 3.932571 | 4.889822 | 0.1622993 | 0 | 0.6174436 | 0
2018-03-14 03:56 | 25029.76 | 240.0018 | 2 | 4 | 3.980038 | 4.890196 | 0.3252817 | 0 | 1.262824 | 0
2018-03-14 03:58 | 25149.76 | 360.0001 | 2 | 4 | 4.01683 | 4.890169 | 0.4882694 | 0 | 1.914566 | 0
2018-03-14 04:00 | 25269.76 | 480.0002 | 2 | 4 | 4.049028 | 4.890158 | 0.6512555 | 0 | 2.571951 | 0
2018-03-14 04:02 | 25389.76 | 600.0002 | 2 | 4 | 4.076687 | 4.890102 | 0.8142377 | 0 | 3.234171 | 0
2018-03-14 04:04 | 25509.76 | 720.0018 | 2 | 4 | 4.102202 | 4.890131 | 0.9772249 | 0 | 3.900713 | 0
2018-03-14 04:06 | 25629.76 | 840.0018 | 2 | 4 | 4.128683 | 4.89019 | 1.140209 | 0 | 4.57142 | 0
2018-03-14 04:08 | 25749.76 | 960.0018 | 2 | 4 | 4.159324 | 4.889812 | 1.303192 | 0 | 5.24676 | 0
2018-03-14 04:10 | 25869.76 | 1080.0003 | 2 | 4 | 4.194408 | 4.890081 | 1.466174 | 0 | 5.927467 | 0
2018-03-14 04:12 | 25989.76 | 1200.0027 | 2 | 4 | 4.200389 | 4.313166 | 1.620758 | 0 | 6.576703 | 0
2018-03-14 04:14 | 26109.76 | 1320.0003 | 2 | 4 | 4.200393 | 3.70755 | 1.754271 | 0 | 7.13751 | 0
2018-03-14 04:15 | 26207.54 | 1417.7881 | 2 | 4 | 4.200389 | 3.259979 | 1.848802 | 0 | 7.534578 | 0
2018-03-14 04:17 | 26327.56 | 120.0001 | 3 | 4 | 4.230496 | 3.259977 | 1.957034 | 0 | 7.99072 | 0
2018-03-14 04:19 | 26447.56 | 240.0001 | 3 | 4 | 4.264622 | 3.260075 | 2.065689 | 0 | 8.45222 | 0
2018-03-14 04:21 | 26567.56 | 360.0018 | 3 | 4 | 4.300929 | 3.259979 | 2.174344 | 0 | 8.917547 | 0
2018-03-14 04:23 | 26687.56 | 480 | 3 | 4 | 4.339146 | 3.259933 | 2.283002 | 0 | 9.386939 | 0
2018-03-14 04:25 | 26807.56 | 600 | 3 | 4 | 4.378919 | 3.259981 | 2.391658 | 0 | 9.860559 | 0
2018-03-14 04:27 | 26927.56 | 720.0012 | 3 | 4 | 4.400398 | 2.932138 | 2.497546 | 0 | 10.3259 | 0
2018-03-14 04:29 | 27047.56 | 840.0001 | 3 | 4 | 4.400377 | 2.41387 | 2.586288 | 0 | 10.71639 | 0
2018-03-14 04:31 | 27167.56 | 960.0001 | 3 | 4 | 4.400388 | 2.004572 | 2.659665 | 0 | 11.03928 | 0
2018-03-14 04:33 | 27287.56 | 1080.0002 | 3 | 4 | 4.400373 | 1.676474 | 2.720808 | 0 | 11.30833 | 0
2018-03-14 04:35 | 27407.56 | 1200.0009 | 3 | 4 | 4.400358 | 1.413494 | 2.772152 | 0 | 11.53427 | 0
2018-03-14 04:37 | 27527.56 | 1320.0001 | 3 | 4 | 4.400378 | 1.201557 | 2.815608 | 0 | 11.72549 | 0
2018-03-14 04:39 | 27647.56 | 1440.0001 | 3 | 4 | 4.40036 | 1.028664 | 2.852668 | 0 | 11.88856 | 0
2018-03-14 04:41 | 27767.56 | 1560.0001 | 3 | 4 | 4.400359 | 0.8868141 | 2.884509 | 0 | 12.02867 | 0
2018-03-14 04:43 | 27887.56 | 1680.0017 | 3 | 4 | 4.400332 | 0.7691612 | 2.912044 | 0 | 12.14984 | 0
2018-03-14 04:45 | 28007.56 | 1800.0001 | 3 | 4 | 4.400317 | 0.6704941 | 2.935993 | 0 | 12.25522 | 0
2018-03-14 04:46 | 28032.94 | 1825.3799 | 3 | 4 | 4.400323 | 0.6519852 | 2.940657 | 0 | 12.27575 | 0
2018-03-14 04:48 | 28152.99 | 120.0003 | 4 | 4 | 4.356308 | 0 | 2.940658 | 0 | 12.27575 | 0
2018-03-14 04:50 | 28272.99 | 240.0009 | 4 | 4 | 4.353332 | 0 | 2.940658 | 0 | 12.27575 | 0
2018-03-14 04:51 | 28332.99 | 300.0023 | 4 | 4 | 4.352393 | 0 | 2.940658 | 0 | 12.27575 | 0
2018-03-14 04:53 | 28453.07 | 120.0002 | 5 | 4 | 4.119401 | -3.260078 | 2.940658 | 0.1086532 | 12.27575 | 0.4506842
2018-03-14 04:55 | 28573.07 | 240.0003 | 5 | 4 | 4.077133 | -3.259964 | 2.940658 | 0.2173079 | 12.27575 | 0.8959678
2018-03-14 04:57 | 28693.07 | 360.0019 | 5 | 4 | 4.035165 | -3.260135 | 2.940658 | 0.3259791 | 12.27575 | 1.336755
2018-03-14 04:59 | 28813.07 | 480.0003 | 5 | 4 | 3.993188 | -3.260006 | 2.940658 | 0.4346115 | 12.27575 | 1.772823
2018-03-14 05:01 | 28933.07 | 600.0011 | 5 | 4 | 3.95158 | -3.26011 | 2.940658 | 0.5432771 | 12.27575 | 2.20448
2018-03-14 05:03 | 29053.07 | 720.0003 | 5 | 4 | 3.910873 | -3.260035 | 2.940658 | 0.6519622 | 12.27575 | 2.631733
2018-03-14 05:05 | 29173.07 | 840.0019 | 5 | 4 | 3.871832 | -3.260043 | 2.940658 | 0.7606246 | 12.27575 | 3.054558
2018-03-14 05:07 | 29293.07 | 960.0011 | 5 | 4 | 3.834982 | -3.260119 | 2.940658 | 0.8692864 | 12.27575 | 3.473254
2018-03-14 05:09 | 29413.07 | 1080.0019 | 5 | 4 | 3.800521 | -3.260145 | 2.940658 | 0.9779496 | 12.27575 | 3.888082
2018-03-14 05:11 | 29533.07 | 1200.0011 | 5 | 4 | 3.768385 | -3.259999 | 2.940658 | 1.086602 | 12.27575 | 4.299252
2018-03-14 05:13 | 29653.07 | 1320.0019 | 5 | 4 | 3.738107 | -3.259784 | 2.940658 | 1.195272 | 12.27575 | 4.707101
2018-03-14 05:15 | 29773.07 | 1440.002 | 5 | 4 | 3.709636 | -3.260018 | 2.940658 | 1.303931 | 12.27575 | 5.111718
2018-03-14 05:17 | 29893.07 | 1560.0003 | 5 | 4 | 3.682929 | -3.260093 | 2.940658 | 1.412592 | 12.27575 | 5.513343
2018-03-14 05:19 | 30013.07 | 1680.0011 | 5 | 4 | 3.657953 | -3.260099 | 2.940658 | 1.521233 | 12.27575 | 5.912088
2018-03-14 05:21 | 30133.07 | 1800.0004 | 5 | 4 | 3.634858 | -3.260029 | 2.940658 | 1.629908 | 12.27575 | 6.308344
2018-03-14 05:23 | 30253.07 | 1920.0011 | 5 | 4 | 3.613786 | -3.260093 | 2.940658 | 1.738574 | 12.27575 | 6.702165
2018-03-14 05:25 | 30373.07 | 2040.0012 | 5 | 4 | 3.594589 | -3.26014 | 2.940658 | 1.847227 | 12.27575 | 7.093755
2018-03-14 05:27 | 30493.07 | 2160.0012 | 5 | 4 | 3.576692 | -3.260095 | 2.940658 | 1.955887 | 12.27575 | 7.483365
2018-03-14 05:29 | 30613.07 | 2280.0012 | 5 | 4 | 3.559115 | -3.260093 | 2.940658 | 2.06456 | 12.27575 | 7.871101
2018-03-14 05:31 | 30733.07 | 2400.0004 | 5 | 4 | 3.541173 | -3.260119 | 2.940658 | 2.173218 | 12.27575 | 8.256856
2018-03-14 05:33 | 30853.07 | 2520.0012 | 5 | 4 | 3.522925 | -3.259881 | 2.940658 | 2.281878 | 12.27575 | 8.640651
2018-03-14 05:35 | 30973.07 | 2640.0005 | 5 | 4 | 3.502929 | -3.260087 | 2.940658 | 2.390536 | 12.27575 | 9.022393
2018-03-14 05:37 | 31093.07 | 2760.0004 | 5 | 4 | 3.476682 | -3.260178 | 2.940658 | 2.4992 | 12.27575 | 9.401667
2018-03-14 05:39 | 31213.07 | 2880.0003 | 5 | 4 | 3.442498 | -3.260012 | 2.940658 | 2.60782 | 12.27575 | 9.777552
2018-03-14 05:41 | 31333.07 | 3000.0012 | 5 | 4 | 3.393783 | -3.259844 | 2.940658 | 2.716525 | 12.27575 | 10.1493
2018-03-14 05:43 | 31453.07 | 3120.0011 | 5 | 4 | 3.307269 | -3.260118 | 2.940658 | 2.825186 | 12.27575 | 10.51396
2018-03-14 05:45 | 31573.07 | 3240.0004 | 5 | 4 | 3.031492 | -3.259792 | 2.940658 | 2.933843 | 12.27575 | 10.86213
2018-03-14 05:45 | 31578.76 | 3245.693 | 5 | 4 | 2.999982 | -3.260098 | 2.940658 | 2.939003 | 12.27575 | 10.87769
2018-03-14 05:47 | 31698.81 | 120.0007 | 6 | 4 | 3.275884 | 0 | 2.940658 | 2.939003 | 12.27575 | 10.87769
2018-03-14 05:49 | 31818.81 | 239.9999 | 6 | 4 | 3.290387 | 0 | 2.940658 | 2.939003 | 12.27575 | 10.87769
2018-03-14 05:50 | 31878.81 | 300.0037 | 6 | 4 | 3.295156 | 0 | 2.940658 | 2.939003 | 12.27575 | 10.87769
2018-03-14 05:50 | 31878.82 | 0.0024 | 7 | 5 | 3.295253 | 0 | 0 | 0 | 0 | 0
2018-03-14 05:52 | 31998.90236 | 120.0009 | 2 | 5 | 3.933358 | 4.890141 | 0.1623021 | 2.095e-09 | 0.6176199 | 6.904e-09
2018-03-14 05:54 | 32118.90166 | 240.0002 | 2 | 5 | 3.980714 | 4.890043 | 0.3252868 | 2.095e-09 | 1.263122 | 6.904e-09
2018-03-14 05:56 | 32238.90256 | 360.0011 | 2 | 5 | 4.017529 | 4.890095 | 0.4882715 | 2.095e-09 | 1.914967 | 6.904e-09
2018-03-14 05:58 | 32358.90246 | 480.001 | 2 | 5 | 4.049664 | 4.890097 | 0.6512576 | 2.095e-09 | 2.57246 | 6.904e-09
2018-03-14 06:00 | 32478.90256 | 600.0011 | 2 | 5 | 4.077239 | 4.889818 | 0.8142394 | 2.095e-09 | 3.234774 | 6.904e-09
2018-03-14 06:02 | 32598.90326 | 720.0018 | 2 | 5 | 4.102706 | 4.8902 | 0.9772232 | 2.095e-09 | 3.90139 | 6.904e-09
2018-03-14 06:04 | 32718.90326 | 840.0018 | 2 | 5 | 4.129149 | 4.890133 | 1.140209 | 2.095e-09 | 4.572185 | 6.904e-09
2018-03-14 06:06 | 32838.90176 | 960.0003 | 2 | 5 | 4.159868 | 4.890154 | 1.303194 | 2.095e-09 | 5.247613 | 6.904e-09
2018-03-14 06:08 | 32958.90226 | 1080.0008 | 2 | 5 | 4.194924 | 4.889797 | 1.46618 | 2.095e-09 | 5.92842 | 6.904e-09
2018-03-14 06:10 | 33078.90326 | 1200.0018 | 2 | 5 | 4.200409 | 4.307163 | 1.620526 | 2.095e-09 | 6.576667 | 6.904e-09
2018-03-14 06:12 | 33198.90226 | 1320.0008 | 2 | 5 | 4.200404 | 3.70343 | 1.753849 | 2.095e-09 | 7.136675 | 6.904e-09
2018-03-14 06:14 | 33295.77436 | 1416.8729 | 2 | 5 | 4.200406 | 3.259975 | 1.84744 | 2.095e-09 | 7.529797 | 6.904e-09
2018-03-14 06:16 | 33415.79078 | 120.001 | 3 | 5 | 4.230478 | 3.259926 | 1.955655 | 2.095e-09 | 7.985867 | 6.904e-09
2018-03-14 06:18 | 33535.79068 | 240.0009 | 3 | 5 | 4.264594 | 3.259903 | 2.064313 | 2.095e-09 | 8.447375 | 6.904e-09
2018-03-14 06:20 | 33655.78988 | 360.0001 | 3 | 5 | 4.300874 | 3.259956 | 2.172968 | 2.095e-09 | 8.9127 | 6.904e-09
2018-03-14 06:22 | 33775.78988 | 480.0001 | 3 | 5 | 4.339128 | 3.260094 | 2.281629 | 2.095e-09 | 9.382094 | 6.904e-09
2018-03-14 06:24 | 33895.79158 | 600.0018 | 3 | 5 | 4.378881 | 3.260147 | 2.390284 | 2.095e-09 | 9.855709 | 6.904e-09
2018-03-14 06:26 | 34015.79078 | 720.001 | 3 | 5 | 4.400382 | 2.932602 | 2.496192 | 2.095e-09 | 10.32113 | 6.904e-09
2018-03-14 06:28 | 34135.79078 | 840.001 | 3 | 5 | 4.4004 | 2.415644 | 2.584967 | 2.095e-09 | 10.71177 | 6.904e-09
2018-03-14 06:30 | 34255.79168 | 960.0019 | 3 | 5 | 4.400388 | 2.005463 | 2.658385 | 2.095e-09 | 11.03484 | 6.904e-09
2018-03-14 06:32 | 34375.79078 | 1080.001 | 3 | 5 | 4.400387 | 1.6789 | 2.719576 | 2.095e-09 | 11.30411 | 6.904e-09
2018-03-14 06:34 | 34495.78998 | 1200.0002 | 3 | 5 | 4.40037 | 1.415285 | 2.770969 | 2.095e-09 | 11.53025 | 6.904e-09
2018-03-14 06:36 | 34615.79238 | 1320.0026 | 3 | 5 | 4.400376 | 1.2029 | 2.814466 | 2.095e-09 | 11.72166 | 6.904e-09
2018-03-14 06:38 | 34735.78998 | 1440.0002 | 3 | 5 | 4.400358 | 1.029284 | 2.851565 | 2.095e-09 | 11.8849 | 6.904e-09
2018-03-14 06:40 | 34855.79078 | 1560.001 | 3 | 5 | 4.400319 | 0.8872128 | 2.88344 | 2.095e-09 | 12.02517 | 6.904e-09
2018-03-14 06:42 | 34975.79078 | 1680.001 | 3 | 5 | 4.400312 | 0.7694721 | 2.911005 | 2.095e-09 | 12.14646 | 6.904e-09
2018-03-14 06:44 | 35095.79158 | 1800.0018 | 3 | 5 | 4.400342 | 0.6720314 | 2.934987 | 2.095e-09 | 12.25199 | 6.904e-09
2018-03-14 06:44 | 35122.88658 | 1827.0968 | 3 | 5 | 4.400357 | 0.6519985 | 2.939966 | 2.095e-09 | 12.2739 | 6.904e-09
2018-03-14 06:46 | 35242.94 | 120.0024 | 4 | 5 | 4.356242 | 0 | 2.939966 | 2.095e-09 | 12.2739 | 6.904e-09
2018-03-14 06:48 | 35362.94 | 240.0015 | 4 | 5 | 4.353276 | 0 | 2.939966 | 2.095e-09 | 12.2739 | 6.904e-09
2018-03-14 06:49 | 35422.94 | 300.0045 | 4 | 5 | 4.35235 | 0 | 2.939966 | 2.095e-09 | 12.2739 | 6.904e-09
2018-03-14 06:51 | 35543.02 | 120.001 | 5 | 5 | 4.118791 | -3.260182 | 2.939966 | 0.1086584 | 12.2739 | 0.4506463
2018-03-14 06:53 | 35663.02 | 240.0002 | 5 | 5 | 4.0765 | -3.260077 | 2.939966 | 0.2173057 | 12.2739 | 0.8958315
2018-03-14 06:55 | 35783.02 | 360.001 | 5 | 5 | 4.034528 | -3.259927 | 2.939966 | 0.3259716 | 12.2739 | 1.336529
2018-03-14 06:57 | 35903.02 | 480.0011 | 5 | 5 | 3.992511 | -3.260202 | 2.939966 | 0.4346401 | 12.2739 | 1.77267
2018-03-14 06:59 | 36023.02 | 600.0003 | 5 | 5 | 3.950867 | -3.260093 | 2.939966 | 0.5432976 | 12.2739 | 2.204219
2018-03-14 07:01 | 36143.02 | 720.0003 | 5 | 5 | 3.9102 | -3.260122 | 2.939966 | 0.6519572 | 12.2739 | 2.631297
2018-03-14 07:03 | 36263.02 | 840.0002 | 5 | 5 | 3.871155 | -3.26007 | 2.939966 | 0.7606181 | 12.2739 | 3.054044
2018-03-14 07:05 | 36383.02 | 960.0005 | 5 | 5 | 3.834303 | -3.259983 | 2.939966 | 0.8692753 | 12.2739 | 3.47265
2018-03-14 07:07 | 36503.02 | 1080.0011 | 5 | 5 | 3.79987 | -3.26005 | 2.939966 | 0.9779366 | 12.2739 | 3.887397
2018-03-14 07:09 | 36623.02 | 1200.0003 | 5 | 5 | 3.767697 | -3.260107 | 2.939966 | 1.086599 | 12.2739 | 4.298532
2018-03-14 07:11 | 36743.02 | 1320.0002 | 5 | 5 | 3.737468 | -3.259833 | 2.939966 | 1.195243 | 12.2739 | 4.706213
2018-03-14 07:13 | 36863.02 | 1440.0019 | 5 | 5 | 3.709028 | -3.259944 | 2.939966 | 1.303923 | 12.2739 | 5.110836
2018-03-14 07:15 | 36983.02 | 1560.002 | 5 | 5 | 3.682339 | -3.260124 | 2.939966 | 1.412583 | 12.2739 | 5.512395
2018-03-14 07:17 | 37103.02 | 1680.0013 | 5 | 5 | 3.657397 | -3.25975 | 2.939966 | 1.521242 | 12.2739 | 5.911139
2018-03-14 07:19 | 37223.02 | 1800.0011 | 5 | 5 | 3.634308 | -3.260186 | 2.939966 | 1.629891 | 12.2739 | 6.307239
2018-03-14 07:21 | 37343.02 | 1920.002 | 5 | 5 | 3.613252 | -3.259956 | 2.939966 | 1.738565 | 12.2739 | 6.70103
2018-03-14 07:23 | 37463.02 | 2040.0003 | 5 | 5 | 3.594095 | -3.260105 | 2.939966 | 1.84722 | 12.2739 | 7.092571
2018-03-14 07:25 | 37583.02 | 2160.0012 | 5 | 5 | 3.576211 | -3.260116 | 2.939966 | 1.955886 | 12.2739 | 7.482147
2018-03-14 07:27 | 37703.02 | 2280.0011 | 5 | 5 | 3.558702 | -3.260012 | 2.939966 | 2.064541 | 12.2739 | 7.869772
2018-03-14 07:29 | 37823.02 | 2400.0003 | 5 | 5 | 3.540767 | -3.260084 | 2.939966 | 2.173194 | 12.2739 | 8.255464
2018-03-14 07:31 | 37943.02 | 2520.0012 | 5 | 5 | 3.52247 | -3.260072 | 2.939966 | 2.281871 | 12.2739 | 8.639275
2018-03-14 07:33 | 38063.02 | 2640.0027 | 5 | 5 | 3.502493 | -3.259916 | 2.939966 | 2.390533 | 12.2739 | 9.020986
2018-03-14 07:35 | 38183.02 | 2760.0003 | 5 | 5 | 3.476237 | -3.260163 | 2.939966 | 2.499188 | 12.2739 | 9.40018
2018-03-14 07:37 | 38303.02 | 2880.0011 | 5 | 5 | 3.44203 | -3.260142 | 2.939966 | 2.607836 | 12.2739 | 9.776113
2018-03-14 07:39 | 38423.02 | 3000.0011 | 5 | 5 | 3.39314 | -3.260167 | 2.939966 | 2.71651 | 12.2739 | 10.14769
2018-03-14 07:41 | 38543.02 | 3120.0027 | 5 | 5 | 3.306155 | -3.260116 | 2.939966 | 2.825174 | 12.2739 | 10.51227
2018-03-14 07:43 | 38663.02 | 3240.002 | 5 | 5 | 3.027617 | -3.26018 | 2.939966 | 2.933831 | 12.2739 | 10.86022
2018-03-14 07:43 | 38667.99 | 3244.9706 | 5 | 5 | 2.999963 | -3.259844 | 2.939966 | 2.93833 | 12.2739 | 10.87378
2018-03-14 07:45 | 38788.04 | 120.0001 | 6 | 5 | 3.276777 | 0 | 2.939966 | 2.93833 | 12.2739 | 10.87378
2018-03-14 07:47 | 38908.04 | 240.0001 | 6 | 5 | 3.291248 | 0 | 2.939966 | 2.93833 | 12.2739 | 10.87378
2018-03-14 07:48 | 38968.04 | 300.0031 | 6 | 5 | 3.296018 | 0 | 2.939966 | 2.93833 | 12.2739 | 10.87378
2018-03-14 07:48 | 38968.05 | 0.0024 | 7 | 6 | 3.29613 | 0 | 0 | 0 | 0 | 0
2018-03-14 07:50 | 39088.13 | 120.0009 | 2 | 6 | 3.933992 | 4.890177 | 0.1623083 | 0 | 0.6177834 | 0
2018-03-14 07:52 | 39208.13 | 240.0017 | 2 | 6 | 3.9812 | 4.89015 | 0.3252992 | 0 | 1.263394 | 0
2018-03-14 07:54 | 39328.13 | 360.0018 | 2 | 6 | 4.018228 | 4.890127 | 0.488281 | 0 | 1.915323 | 0
2018-03-14 07:56 | 39448.13 | 480.001 | 2 | 6 | 4.05027 | 4.890102 | 0.6512696 | 0 | 2.572931 | 0
2018-03-14 07:58 | 39568.13 | 600.0002 | 2 | 6 | 4.077742 | 4.890131 | 0.8142544 | 0 | 3.235348 | 0
2018-03-14 08:00 | 39688.13 | 720.001 | 2 | 6 | 4.103163 | 4.889944 | 0.9772418 | 0 | 3.902059 | 0
2018-03-14 08:02 | 39808.13 | 840.0002 | 2 | 6 | 4.129665 | 4.890064 | 1.140226 | 0 | 4.572924 | 0
2018-03-14 08:04 | 39928.13 | 960.0003 | 2 | 6 | 4.160369 | 4.890121 | 1.303207 | 0 | 5.248418 | 0
2018-03-14 08:06 | 40048.13 | 1080.0018 | 2 | 6 | 4.195469 | 4.890125 | 1.466193 | 0 | 5.929306 | 0
2018-03-14 08:08 | 40168.13 | 1200.0002 | 2 | 6 | 4.200412 | 4.298573 | 1.620281 | 0 | 6.576484 | 0
2018-03-14 08:10 | 40288.13 | 1320.0019 | 2 | 6 | 4.200414 | 3.696228 | 1.753349 | 0 | 7.135422 | 0
2018-03-14 08:12 | 40383.42 | 1415.288 | 2 | 6 | 4.200386 | 3.259995 | 1.845309 | 0 | 7.521691 | 0
2018-03-14 08:14 | 40503.44 | 120.0011 | 3 | 6 | 4.230441 | 3.259924 | 1.953525 | 0 | 7.977767 | 0
2018-03-14 08:16 | 40623.43 | 240.0001 | 3 | 6 | 4.264586 | 3.260029 | 2.062179 | 0 | 8.439256 | 0
2018-03-14 08:18 | 40743.43 | 360.0003 | 3 | 6 | 4.300906 | 3.260075 | 2.170833 | 0 | 8.904573 | 0
2018-03-14 08:20 | 40863.44 | 480.0017 | 3 | 6 | 4.339128 | 3.259998 | 2.279489 | 0 | 9.373953 | 0
2018-03-14 08:22 | 40983.44 | 600.0017 | 3 | 6 | 4.378904 | 3.259985 | 2.388146 | 0 | 9.847579 | 0
2018-03-14 08:24 | 41103.44 | 720.0009 | 3 | 6 | 4.4004 | 2.933041 | 2.494048 | 0 | 10.31297 | 0
2018-03-14 08:26 | 41223.44 | 840.0009 | 3 | 6 | 4.400399 | 2.415461 | 2.582809 | 0 | 10.70355 | 0
2018-03-14 08:28 | 41343.44 | 960.001 | 3 | 6 | 4.400385 | 2.006235 | 2.65624 | 0 | 11.02668 | 0
2018-03-14 08:30 | 41463.44 | 1080.0018 | 3 | 6 | 4.400366 | 1.678415 | 2.717444 | 0 | 11.296 | 0
2018-03-14 08:32 | 41583.44 | 1200.001 | 3 | 6 | 4.400363 | 1.414942 | 2.768841 | 0 | 11.52216 | 0
2018-03-14 08:34 | 41703.43 | 1320.0003 | 3 | 6 | 4.400366 | 1.20249 | 2.812339 | 0 | 11.71357 | 0
2018-03-14 08:36 | 41823.43 | 1440.0002 | 3 | 6 | 4.400349 | 1.029533 | 2.849439 | 0 | 11.87682 | 0
2018-03-14 08:38 | 41943.44 | 1560.0012 | 3 | 6 | 4.400363 | 0.8877335 | 2.881309 | 0 | 12.01707 | 0
2018-03-14 08:40 | 42063.44 | 1680.0019 | 3 | 6 | 4.400341 | 0.7698727 | 2.908871 | 0 | 12.13835 | 0
2018-03-14 08:42 | 42183.43 | 1800.0005 | 3 | 6 | 4.40033 | 0.6715145 | 2.93285 | 0 | 12.24386 | 0
2018-03-14 08:42 | 42209.13 | 1825.7 | 3 | 6 | 4.400321 | 0.6519985 | 2.937576 | 0 | 12.26466 | 0
2018-03-14 08:44 | 42329.18 | 120.0002 | 4 | 6 | 4.356107 | 0 | 2.937576 | 0 | 12.26466 | 0
2018-03-14 08:46 | 42449.18 | 240.0011 | 4 | 6 | 4.353111 | 0 | 2.937576 | 0 | 12.26466 | 0
2018-03-14 08:47 | 42509.18 | 300.0021 | 4 | 6 | 4.352173 | 0 | 2.937576 | 0 | 12.26466 | 0
2018-03-14 08:49 | 42629.26 | 120.0009 | 5 | 6 | 4.118183 | -3.260135 | 2.937576 | 0.1086553 | 12.26466 | 0.4505745
2018-03-14 08:51 | 42749.26 | 240.0001 | 5 | 6 | 4.075855 | -3.26018 | 2.937576 | 0.2173137 | 12.26466 | 0.8957372
2018-03-14 08:53 | 42869.26 | 360.0009 | 5 | 6 | 4.033866 | -3.260041 | 2.937576 | 0.325971 | 12.26466 | 1.336327
2018-03-14 08:55 | 42989.26 | 480.0001 | 5 | 6 | 3.991848 | -3.26013 | 2.937576 | 0.4346249 | 12.26466 | 1.772338
2018-03-14 08:57 | 43109.26 | 600.0009 | 5 | 6 | 3.950168 | -3.260036 | 2.937576 | 0.5432938 | 12.26466 | 2.203858
2018-03-14 08:59 | 43229.26 | 720.0009 | 5 | 6 | 3.909462 | -3.260041 | 2.937576 | 0.6519495 | 12.26466 | 2.630844
2018-03-14 09:01 | 43349.26 | 840.0002 | 5 | 6 | 3.870406 | -3.259952 | 2.937576 | 0.760612 | 12.26466 | 3.053515
2018-03-14 09:03 | 43469.26 | 960.0002 | 5 | 6 | 3.833547 | -3.25996 | 2.937576 | 0.8692722 | 12.26466 | 3.472049
2018-03-14 09:05 | 43589.26 | 1080.0017 | 5 | 6 | 3.798511 | -3.259987 | 2.937576 | 0.9779354 | 12.26466 | 3.886707
2018-03-14 09:07 | 43709.26 | 1200.0002 | 5 | 6 | 3.766342 | -3.260054 | 2.937576 | 1.086596 | 12.26466 | 4.297688
2018-03-14 09:09 | 43829.26 | 1320.001 | 5 | 6 | 3.736139 | -3.260112 | 2.937576 | 1.195258 | 12.26466 | 4.705289
2018-03-14 09:11 | 43949.26 | 1440.0003 | 5 | 6 | 3.707733 | -3.26013 | 2.937576 | 1.303923 | 12.26466 | 5.109716
2018-03-14 09:13 | 44069.26 | 1560.0002 | 5 | 6 | 3.681117 | -3.260066 | 2.937576 | 1.41258 | 12.26466 | 5.511124
2018-03-14 09:15 | 44189.26 | 1680.0002 | 5 | 6 | 3.656234 | -3.260116 | 2.937576 | 1.521233 | 12.26466 | 5.909722
2018-03-14 09:17 | 44309.26 | 1800.0018 | 5 | 6 | 3.633284 | -3.259974 | 2.937576 | 1.629903 | 12.26466 | 6.305778
2018-03-14 09:19 | 44429.26 | 1920.0011 | 5 | 6 | 3.61228 | -3.260158 | 2.937576 | 1.738559 | 12.26466 | 6.699395
2018-03-14 09:21 | 44549.26 | 2040.0018 | 5 | 6 | 3.593199 | -3.259992 | 2.937576 | 1.847219 | 12.26466 | 7.090854
2018-03-14 09:23 | 44669.26 | 2160.001 | 5 | 6 | 3.57539 | -3.260077 | 2.937576 | 1.955879 | 12.26466 | 7.480318
2018-03-14 09:25 | 44789.26 | 2280.0002 | 5 | 6 | 3.557957 | -3.259844 | 2.937576 | 2.064531 | 12.26466 | 7.867843
2018-03-14 09:27 | 44909.26 | 2400.0011 | 5 | 6 | 3.540085 | -3.260078 | 2.937576 | 2.173196 | 12.26466 | 8.253501
2018-03-14 09:29 | 45029.26 | 2520.0011 | 5 | 6 | 3.521858 | -3.260052 | 2.937576 | 2.281859 | 12.26466 | 8.637193
2018-03-14 09:31 | 45149.26 | 2640.001 | 5 | 6 | 3.501836 | -3.260016 | 2.937576 | 2.390512 | 12.26466 | 9.018803
2018-03-14 09:33 | 45269.26 | 2760.001 | 5 | 6 | 3.475534 | -3.260054 | 2.937576 | 2.499168 | 12.26466 | 9.397924
2018-03-14 09:35 | 45389.26 | 2880.0012 | 5 | 6 | 3.441288 | -3.259881 | 2.937576 | 2.607838 | 12.26466 | 9.773854
2018-03-14 09:37 | 45509.26 | 3000.0002 | 5 | 6 | 3.392187 | -3.260209 | 2.937576 | 2.716498 | 12.26466 | 10.1453
2018-03-14 09:39 | 45629.26 | 3120.0002 | 5 | 6 | 3.304403 | -3.259773 | 2.937576 | 2.825155 | 12.26466 | 10.50972
2018-03-14 09:41 | 45749.26 | 3240.0002 | 5 | 6 | 3.021173 | -3.260182 | 2.937576 | 2.933802 | 12.26466 | 10.85729
2018-03-14 09:41 | 45753.01 | 3243.7512 | 5 | 6 | 2.999976 | -3.260199 | 2.937576 | 2.93721 | 12.26466 | 10.86755
2018-03-14 09:43 | 45873.05718 | 120.0002 | 6 | 6 | 3.278069 | 0 | 2.937576 | 2.93721 | 12.26466 | 10.86755
2018-03-14 09:45 | 45993.05728 | 240.0003 | 6 | 6 | 3.292547 | 0 | 2.937576 | 2.93721 | 12.26466 | 10.86755
2018-03-14 09:46 | 46053.05938 | 300.0024 | 6 | 6 | 3.297287 | 0 | 2.937576 | 2.93721 | 12.26466 | 10.86755
2018-03-14 09:46 | 46053.07 | 0.0024 | 7 | 7 | 3.297346 | 0 | 0 | 0 | 0 | 0
2018-03-14 09:48 | 46173.16 | 120.001 | 2 | 7 | 3.934925 | 4.890165 | 0.1622938 | 7.612e-09 | 0.6179273 | 2.5098e-08
2018-03-14 09:50 | 46293.15 | 240.0002 | 2 | 7 | 3.981929 | 4.889977 | 0.3252819 | 7.612e-09 | 1.263656 | 2.5098e-08
2018-03-14 09:52 | 46413.16 | 360.0011 | 2 | 7 | 4.018626 | 4.890051 | 0.4882628 | 7.612e-09 | 1.91567 | 2.5098e-08
2018-03-14 09:54 | 46533.15 | 480.0003 | 2 | 7 | 4.050706 | 4.890169 | 0.6512407 | 7.612e-09 | 2.573303 | 2.5098e-08
2018-03-14 09:56 | 46653.15 | 600.0003 | 2 | 7 | 4.078189 | 4.890013 | 0.8142314 | 7.612e-09 | 3.235814 | 2.5098e-08
2018-03-14 09:58 | 46773.15 | 720.0003 | 2 | 7 | 4.103548 | 4.890055 | 0.9772151 | 7.612e-09 | 3.902578 | 2.5098e-08
2018-03-14 10:00 | 46893.16 | 840.0011 | 2 | 7 | 4.13001 | 4.890142 | 1.140203 | 7.612e-09 | 4.573517 | 2.5098e-08
2018-03-14 10:02 | 47013.16 | 960.0011 | 2 | 7 | 4.160721 | 4.890203 | 1.303188 | 7.612e-09 | 5.249084 | 2.5098e-08
2018-03-14 10:04 | 47133.15 | 1080.0003 | 2 | 7 | 4.195809 | 4.890203 | 1.466176 | 7.612e-09 | 5.930036 | 2.5098e-08
2018-03-14 10:06 | 47253.16 | 1200.0019 | 2 | 7 | 4.200398 | 4.294022 | 1.620093 | 7.612e-09 | 6.576504 | 2.5098e-08
2018-03-14 10:08 | 47373.16 | 1320.0019 | 2 | 7 | 4.200398 | 3.694109 | 1.753062 | 7.612e-09 | 7.135026 | 2.5098e-08
2018-03-14 10:10 | 47468.36 | 1415.2089 | 2 | 7 | 4.200382 | 3.259972 | 1.844925 | 7.612e-09 | 7.520888 | 2.5098e-08
2018-03-14 10:12 | 47588.38166 | 120.0018 | 3 | 7 | 4.230456 | 3.259951 | 1.953133 | 7.963e-09 | 7.976926 | 2.653e-08
2018-03-14 10:14 | 47708.38006 | 240.0002 | 3 | 7 | 4.264622 | 3.259907 | 2.061796 | 7.963e-09 | 8.438457 | 2.653e-08
2018-03-14 10:16 | 47828.37996 | 360.0001 | 3 | 7 | 4.300937 | 3.260004 | 2.170451 | 7.963e-09 | 8.903781 | 2.653e-08
2018-03-14 10:18 | 47948.38166 | 480.0018 | 3 | 7 | 4.339154 | 3.260059 | 2.279111 | 7.963e-09 | 9.373183 | 2.653e-08
2018-03-14 10:20 | 48068.38166 | 600.0018 | 3 | 7 | 4.37893 | 3.259972 | 2.387765 | 7.963e-09 | 9.846799 | 2.653e-08
2018-03-14 10:22 | 48188.38006 | 720.0002 | 3 | 7 | 4.400389 | 2.932724 | 2.493659 | 7.963e-09 | 10.31216 | 2.653e-08
2018-03-14 10:24 | 48308.38006 | 840.0002 | 3 | 7 | 4.400388 | 2.416176 | 2.582452 | 7.963e-09 | 10.70288 | 2.653e-08
2018-03-14 10:26 | 48428.38176 | 960.0019 | 3 | 7 | 4.400406 | 2.00802 | 2.655933 | 7.963e-09 | 11.02623 | 2.653e-08
2018-03-14 10:28 | 48548.38016 | 1080.0003 | 3 | 7 | 4.400358 | 1.680067 | 2.71719 | 7.963e-09 | 11.29578 | 2.653e-08
2018-03-14 10:30 | 48668.38006 | 1200.0002 | 3 | 7 | 4.400347 | 1.416964 | 2.768655 | 7.963e-09 | 11.52225 | 2.653e-08
2018-03-14 10:32 | 48788.38006 | 1320.0002 | 3 | 7 | 4.40035 | 1.204397 | 2.81223 | 7.963e-09 | 11.71399 | 2.653e-08
2018-03-14 10:34 | 48908.38006 | 1440.0002 | 3 | 7 | 4.400361 | 1.031921 | 2.849406 | 7.963e-09 | 11.87758 | 2.653e-08
2018-03-14 10:36 | 49028.38166 | 1560.0018 | 3 | 7 | 4.400336 | 0.8894253 | 2.881354 | 7.963e-09 | 12.01816 | 2.653e-08
2018-03-14 10:38 | 49148.38246 | 1680.0026 | 3 | 7 | 4.40034 | 0.7722054 | 2.908989 | 7.963e-09 | 12.13977 | 2.653e-08
2018-03-14 10:40 | 49268.38166 | 1800.0018 | 3 | 7 | 4.400331 | 0.6736736 | 2.933037 | 7.963e-09 | 12.24559 | 2.653e-08
2018-03-14 10:40 | 49297.45906 | 1829.0792 | 3 | 7 | 4.400329 | 0.6519947 | 2.938394 | 7.963e-09 | 12.26916 | 2.653e-08
2018-03-14 10:42 | 49417.51 | 120.0024 | 4 | 7 | 4.356055 | 0 | 2.938395 | 7.963e-09 | 12.26916 | 2.653e-08
2018-03-14 10:44 | 49537.51 | 239.9999 | 4 | 7 | 4.353067 | 0 | 2.938395 | 7.963e-09 | 12.26916 | 2.653e-08
2018-03-14 10:45 | 49597.51 | 300.0036 | 4 | 7 | 4.352131 | 0 | 2.938395 | 7.963e-09 | 12.26916 | 2.653e-08
2018-03-14 10:47 | 49717.6 | 120.0016 | 5 | 7 | 4.117946 | -3.260039 | 2.938395 | 0.1086442 | 12.26916 | 0.4505052
2018-03-14 10:49 | 49837.6 | 240.0016 | 5 | 7 | 4.075595 | -3.260119 | 2.938395 | 0.217308 | 12.26916 | 0.8956631
2018-03-14 10:51 | 49957.6 | 360.0009 | 5 | 7 | 4.033607 | -3.259987 | 2.938395 | 0.3259734 | 12.26916 | 1.336258
2018-03-14 10:53 | 50077.6 | 480.0001 | 5 | 7 | 3.991552 | -3.260098 | 2.938395 | 0.4346293 | 12.26916 | 1.772247
2018-03-14 10:55 | 50197.6 | 600.0009 | 5 | 7 | 3.94987 | -3.259995 | 2.938395 | 0.5432951 | 12.26916 | 2.203722
2018-03-14 10:57 | 50317.6 | 720.0001 | 5 | 7 | 3.909193 | -3.259929 | 2.938395 | 0.6519561 | 12.26916 | 2.630696
2018-03-14 10:59 | 50437.6 | 840.0017 | 5 | 7 | 3.870135 | -3.259752 | 2.938395 | 0.7606164 | 12.26916 | 3.053329
2018-03-14 11:01 | 50557.6 | 960.0001 | 5 | 7 | 3.833293 | -3.260149 | 2.938395 | 0.8692601 | 12.26916 | 3.471771
2018-03-14 11:03 | 50677.6 | 1080.0001 | 5 | 7 | 3.798881 | -3.260135 | 2.938395 | 0.9779302 | 12.26916 | 3.886442
2018-03-14 11:05 | 50797.6 | 1200.0001 | 5 | 7 | 3.766745 | -3.259997 | 2.938395 | 1.086589 | 12.26916 | 4.297459
2018-03-14 11:07 | 50917.6 | 1320.0008 | 5 | 7 | 3.736525 | -3.260107 | 2.938395 | 1.19525 | 12.26916 | 4.705101
2018-03-14 11:09 | 51037.6 | 1440.001 | 5 | 7 | 3.708126 | -3.260099 | 2.938395 | 1.303911 | 12.26916 | 5.109556
2018-03-14 11:11 | 51157.6 | 1560.0009 | 5 | 7 | 3.681474 | -3.260031 | 2.938395 | 1.412569 | 12.26916 | 5.51101
2018-03-14 11:13 | 51277.6 | 1680.0001 | 5 | 7 | 3.656552 | -3.260077 | 2.938395 | 1.521233 | 12.26916 | 5.909686
2018-03-14 11:15 | 51397.6 | 1800.0001 | 5 | 7 | 3.633509 | -3.260008 | 2.938395 | 1.629895 | 12.26916 | 6.305741
2018-03-14 11:17 | 51517.6 | 1920.0007 | 5 | 7 | 3.612511 | -3.260155 | 2.938395 | 1.738555 | 12.26916 | 6.6994
2018-03-14 11:19 | 51637.6 | 2040.0018 | 5 | 7 | 3.593391 | -3.26013 | 2.938395 | 1.847214 | 12.26916 | 7.090877
2018-03-14 11:21 | 51757.6 | 2160.0019 | 5 | 7 | 3.575544 | -3.260016 | 2.938395 | 1.955873 | 12.26916 | 7.480354
2018-03-14 11:23 | 51877.6 | 2280.001 | 5 | 7 | 3.558002 | -3.260221 | 2.938395 | 2.064534 | 12.26916 | 7.867924
2018-03-14 11:25 | 51997.6 | 2400.0005 | 5 | 7 | 3.540109 | -3.260066 | 2.938395 | 2.173194 | 12.26916 | 8.253567
2018-03-14 11:27 | 52117.6 | 2520.0011 | 5 | 7 | 3.521816 | -3.260056 | 2.938395 | 2.281854 | 12.26916 | 8.63725
2018-03-14 11:29 | 52237.6 | 2640.0011 | 5 | 7 | 3.50174 | -3.260054 | 2.938395 | 2.390506 | 12.26916 | 9.018847
2018-03-14 11:31 | 52357.6 | 2760.0005 | 5 | 7 | 3.475408 | -3.259854 | 2.938395 | 2.499173 | 12.26916 | 9.397997
2018-03-14 11:33 | 52477.6 | 2880.001 | 5 | 7 | 3.441056 | -3.260089 | 2.938395 | 2.607823 | 12.26916 | 9.773837
2018-03-14 11:35 | 52597.6 | 3000.0011 | 5 | 7 | 3.391853 | -3.259888 | 2.938395 | 2.716488 | 12.26916 | 10.14527
2018-03-14 11:37 | 52717.6 | 3120.0003 | 5 | 7 | 3.303787 | -3.26008 | 2.938395 | 2.825146 | 12.26916 | 10.50965
2018-03-14 11:39 | 52837.6 | 3240.001 | 5 | 7 | 3.01877 | -3.260012 | 2.938395 | 2.933809 | 12.26916 | 10.85714
2018-03-14 11:39 | 52840.9 | 3243.3081 | 5 | 7 | 2.999972 | -3.259987 | 2.938395 | 2.936802 | 12.26916 | 10.86615
2018-03-14 11:41 | 52960.95 | 120.0007 | 6 | 7 | 3.278319 | 0 | 2.938395 | 2.936802 | 12.26916 | 10.86615
2018-03-14 11:43 | 53080.95 | 240 | 6 | 7 | 3.292787 | 0 | 2.938395 | 2.936802 | 12.26916 | 10.86615
2018-03-14 11:44 | 53140.95 | 300.0013 | 6 | 7 | 3.297523 | 0 | 2.938395 | 2.936802 | 12.26916 | 10.86615
2018-03-14 11:44 | 53140.96 | 0.0024 | 7 | 8 | 3.297636 | 0 | 0 | 0 | 0 | 0
2018-03-14 11:46 | 53261.05 | 120.0001 | 2 | 8 | 3.93504 | 4.89015 | 0.1622849 | 0 | 0.6179291 | 0
2018-03-14 11:48 | 53381.05 | 240.0001 | 2 | 8 | 3.982067 | 4.890003 | 0.3252824 | 0 | 1.263714 | 0
2018-03-14 11:50 | 53501.05 | 360.0002 | 2 | 8 | 4.018744 | 4.890146 | 0.4882724 | 0 | 1.915787 | 0
2018-03-14 11:52 | 53621.05 | 480.0002 | 2 | 8 | 4.050795 | 4.88987 | 0.6512579 | 0 | 2.573468 | 0
2018-03-14 11:54 | 53741.05 | 600.0018 | 2 | 8 | 4.07824 | 4.889967 | 0.8142453 | 0 | 3.235979 | 0
2018-03-14 11:56 | 53861.05 | 720.0011 | 2 | 8 | 4.103636 | 4.890173 | 0.9772346 | 0 | 3.902775 | 0
2018-03-14 11:58 | 53981.05 | 840.0002 | 2 | 8 | 4.130131 | 4.89015 | 1.140216 | 0 | 4.573708 | 0
2018-03-14 12:00 | 54101.05 | 960.0018 | 2 | 8 | 4.160863 | 4.890024 | 1.303206 | 0 | 5.249317 | 0
2018-03-14 12:02 | 54221.05 | 1080.0018 | 2 | 8 | 4.195932 | 4.889719 | 1.466187 | 0 | 5.930262 | 0
2018-03-14 12:04 | 54341.05 | 1200.0003 | 2 | 8 | 4.200397 | 4.292757 | 1.620053 | 0 | 6.576516 | 0
2018-03-14 12:06 | 54461.05 | 1320.0018 | 2 | 8 | 4.200396 | 3.692209 | 1.752957 | 0 | 7.134766 | 0
2018-03-14 12:08 | 54555.91 | 1414.8696 | 2 | 8 | 4.20039 | 3.259983 | 1.844469 | 0 | 7.519153 | 0
2018-03-14 12:10 | 54675.93 | 120.0002 | 3 | 8 | 4.230444 | 3.260092 | 1.952691 | 0 | 7.975254 | 0
2018-03-14 12:12 | 54795.93 | 240.0002 | 3 | 8 | 4.264589 | 3.260042 | 2.061348 | 0 | 8.436758 | 0
2018-03-14 12:14 | 54915.93 | 360.0009 | 3 | 8 | 4.300937 | 3.260098 | 2.170008 | 0 | 8.902102 | 0
2018-03-14 12:16 | 55035.93 | 480.0018 | 3 | 8 | 4.339193 | 3.259916 | 2.278666 | 0 | 9.371495 | 0
2018-03-14 12:18 | 55155.93 | 600.0007 | 3 | 8 | 4.378964 | 3.260084 | 2.387319 | 0 | 9.845109 | 0
2018-03-14 12:20 | 55275.93 | 720.0001 | 3 | 8 | 4.400393 | 2.932665 | 2.493205 | 0 | 10.31044 | 0
2018-03-14 12:22 | 55395.93 | 840.0002 | 3 | 8 | 4.400377 | 2.416195 | 2.581994 | 0 | 10.70115 | 0
2018-03-14 12:24 | 55515.93 | 960.0018 | 3 | 8 | 4.400383 | 2.007593 | 2.655467 | 0 | 11.02445 | 0
2018-03-14 12:26 | 55635.93 | 1080.001 | 3 | 8 | 4.400368 | 1.680126 | 2.716725 | 0 | 11.29401 | 0
2018-03-14 12:28 | 55755.93 | 1200.001 | 3 | 8 | 4.40038 | 1.417816 | 2.768188 | 0 | 11.52047 | 0
2018-03-14 12:30 | 55875.93 | 1320.0003 | 3 | 8 | 4.400352 | 1.204765 | 2.811762 | 0 | 11.71221 | 0
2018-03-14 12:32 | 55995.93 | 1440.001 | 3 | 8 | 4.400362 | 1.031984 | 2.848944 | 0 | 11.87582 | 0
2018-03-14 12:34 | 56115.93 | 1560.001 | 3 | 8 | 4.400347 | 0.8899498 | 2.880898 | 0 | 12.01643 | 0
2018-03-14 12:36 | 56235.93 | 1680.0003 | 3 | 8 | 4.400352 | 0.7722836 | 2.908542 | 0 | 12.13807 | 0
2018-03-14 12:38 | 56355.93 | 1800.0003 | 3 | 8 | 4.400365 | 0.6745148 | 2.932603 | 0 | 12.24395 | 0
2018-03-14 12:38 | 56385.76 | 1829.8335 | 3 | 8 | 4.40034 | 0.6519985 | 2.938097 | 0 | 12.26813 | 0
2018-03-14 12:40 | 56505.82 | 120.0009 | 4 | 8 | 4.356051 | 0 | 2.938097 | 0 | 12.26813 | 0
2018-03-14 12:42 | 56625.82 | 240.0013 | 4 | 8 | 4.353043 | 0 | 2.938097 | 0 | 12.26813 | 0
2018-03-14 12:43 | 56685.82 | 300.0034 | 4 | 8 | 4.352111 | 0 | 2.938097 | 0 | 12.26813 | 0
2018-03-14 12:45 | 56805.89558 | 120.0001 | 5 | 8 | 4.117753 | -3.259976 | 2.938097 | 0.1086529 | 12.26813 | 0.450525
2018-03-14 12:47 | 56925.89558 | 240.0001 | 5 | 8 | 4.075395 | -3.260059 | 2.938097 | 0.2173102 | 12.26813 | 0.8956354
2018-03-14 12:49 | 57045.89558 | 360.0001 | 5 | 8 | 4.033382 | -3.260128 | 2.938097 | 0.3259692 | 12.26813 | 1.336183
2018-03-14 12:51 | 57165.89558 | 480.0001 | 5 | 8 | 3.991346 | -3.259914 | 2.938097 | 0.4346274 | 12.26813 | 1.772158
2018-03-14 12:53 | 57285.89558 | 600.0001 | 5 | 8 | 3.949664 | -3.260112 | 2.938097 | 0.5432849 | 12.26813 | 2.203577
2018-03-14 12:55 | 57405.89558 | 720.0001 | 5 | 8 | 3.908956 | -3.260052 | 2.938097 | 0.6519442 | 12.26813 | 2.630521
2018-03-14 12:57 | 57525.89558 | 840.0001 | 5 | 8 | 3.869878 | -3.260066 | 2.938097 | 0.7606062 | 12.26813 | 3.053135
2018-03-14 12:59 | 57645.89638 | 960.0009 | 5 | 8 | 3.833002 | -3.260064 | 2.938097 | 0.8692638 | 12.26813 | 3.471603
2018-03-14 13:01 | 57765.89718 | 1080.0017 | 5 | 8 | 3.7986 | -3.260145 | 2.938097 | 0.9779242 | 12.26813 | 3.886207
2018-03-14 13:03 | 57885.89548 | 1200 | 5 | 8 | 3.766443 | -3.260128 | 2.938097 | 1.086585 | 12.26813 | 4.297198
2018-03-14 13:05 | 58005.89558 | 1320.0001 | 5 | 8 | 3.736239 | -3.260052 | 2.938097 | 1.195247 | 12.26813 | 4.704809
2018-03-14 13:07 | 58125.89558 | 1440.0001 | 5 | 8 | 3.707836 | -3.260112 | 2.938097 | 1.30391 | 12.26813 | 5.109241
2018-03-14 13:09 | 58245.89558 | 1560.0001 | 5 | 8 | 3.681159 | -3.259987 | 2.938097 | 1.412564 | 12.26813 | 5.510651
2018-03-14 13:11 | 58365.89558 | 1680.0001 | 5 | 8 | 3.65627 | -3.259995 | 2.938097 | 1.521224 | 12.26813 | 5.909276
2018-03-14 13:13 | 58485.89718 | 1800.0017 | 5 | 8 | 3.63324 | -3.260047 | 2.938097 | 1.629886 | 12.26813 | 6.305302
2018-03-14 13:15 | 58605.89558 | 1920.0001 | 5 | 8 | 3.612244 | -3.259983 | 2.938097 | 1.738547 | 12.26813 | 6.698937
2018-03-14 13:17 | 58725.89728 | 2040.0018 | 5 | 8 | 3.593114 | -3.260039 | 2.938097 | 1.847204 | 12.26813 | 7.090377
2018-03-14 13:19 | 58845.89718 | 2160.0017 | 5 | 8 | 3.575288 | -3.260054 | 2.938097 | 1.95587 | 12.26813 | 7.479849
2018-03-14 13:21 | 58965.89558 | 2280.0001 | 5 | 8 | 3.557783 | -3.259994 | 2.938097 | 2.0645 | 12.26813 | 7.867286
2018-03-14 13:23 | 59085.89728 | 2400.0018 | 5 | 8 | 3.539893 | -3.260124 | 2.938097 | 2.173187 | 12.26813 | 8.253
2018-03-14 13:25 | 59205.89638 | 2520.0009 | 5 | 8 | 3.52159 | -3.259995 | 2.938097 | 2.281853 | 12.26813 | 8.63668
2018-03-14 13:27 | 59325.89558 | 2640.0001 | 5 | 8 | 3.501498 | -3.259969 | 2.938097 | 2.390512 | 12.26813 | 9.018276
2018-03-14 13:29 | 59445.89638 | 2760.0009 | 5 | 8 | 3.47508 | -3.260091 | 2.938097 | 2.499175 | 12.26813 | 9.397382
2018-03-14 13:31 | 59565.89558 | 2880.0001 | 5 | 8 | 3.440743 | -3.259738 | 2.938097 | 2.607844 | 12.26813 | 9.773255
2018-03-14 13:33 | 59685.89638 | 3000.0009 | 5 | 8 | 3.391452 | -3.260119 | 2.938097 | 2.716505 | 12.26813 | 10.14464
2018-03-14 13:35 | 59805.89638 | 3120.0009 | 5 | 8 | 3.303105 | -3.260066 | 2.938097 | 2.825168 | 12.26813 | 10.50897
2018-03-14 13:37 | 59925.89568 | 3240.0002 | 5 | 8 | 3.016355 | -3.259775 | 2.938097 | 2.93383 | 12.26813 | 10.85633
2018-03-14 13:37 | 59928.77058 | 3242.8751 | 5 | 8 | 2.999967 | -3.260095 | 2.938097 | 2.936436 | 12.26813 | 10.86417
2018-03-14 13:39 | 60048.82 | 119.9999 | 6 | 8 | 3.27889 | 0 | 2.938097 | 2.936436 | 12.26813 | 10.86417
2018-03-14 13:41 | 60168.82 | 240 | 6 | 8 | 3.293387 | 0 | 2.938097 | 2.936436 | 12.26813 | 10.86417
2018-03-14 13:42 | 60228.82 | 300.0038 | 6 | 8 | 3.298128 | 0 | 2.938097 | 2.936436 | 12.26813 | 10.86417
2018-03-14 13:42 | 60228.83 | 0.0024 | 7 | 9 | 3.29821 | 0 | 0 | 0 | 0 | 0
2018-03-14 13:44 | 60348.91 | 120.0009 | 2 | 9 | 3.935446 | 4.890093 | 0.1622896 | 0 | 0.6180376 | 0
2018-03-14 13:46 | 60468.91 | 240.0009 | 2 | 9 | 3.982405 | 4.890135 | 0.3252786 | 0 | 1.263846 | 0
2018-03-14 13:48 | 60588.91 | 360.0017 | 2 | 9 | 4.019081 | 4.890173 | 0.4882547 | 0 | 1.915917 | 0
2018-03-14 13:50 | 60708.91 | 480.001 | 2 | 9 | 4.051093 | 4.890141 | 0.6512433 | 0 | 2.573663 | 0
2018-03-14 13:52 | 60828.91 | 600.0009 | 2 | 9 | 4.078753 | 4.890121 | 0.8142223 | 0 | 3.236198 | 0
2018-03-14 13:54 | 60948.91 | 720.0009 | 2 | 9 | 4.10412 | 4.889872 | 0.9772106 | 0 | 3.903074 | 0
2018-03-14 13:56 | 61068.91 | 840.0009 | 2 | 9 | 4.13061 | 4.890141 | 1.140205 | 0 | 4.574136 | 0
2018-03-14 13:58 | 61188.91 | 960 | 2 | 9 | 4.161308 | 4.889904 | 1.303184 | 0 | 5.249773 | 0
2018-03-14 14:00 | 61308.91 | 1080.0017 | 2 | 9 | 4.196436 | 4.890053 | 1.46618 | 0 | 5.930857 | 0
2018-03-14 14:02 | 61428.91 | 1200.001 | 2 | 9 | 4.200391 | 4.283957 | 1.619776 | 0 | 6.575988 | 0
2018-03-14 14:04 | 61548.91 | 1320.0012 | 2 | 9 | 4.200394 | 3.685724 | 1.752449 | 0 | 7.133269 | 0
2018-03-14 14:06 | 61642.55 | 1413.64 | 2 | 9 | 4.200399 | 3.259987 | 1.842687 | 0 | 7.512306 | 0
2018-03-14 14:08 | 61762.56758 | 120.0002 | 3 | 9 | 4.230514 | 3.259962 | 1.950904 | 9.652e-09 | 7.968386 | 3.9293e-08
2018-03-14 14:10 | 61882.56858 | 240.0012 | 3 | 9 | 4.264668 | 3.260048 | 2.059561 | 9.652e-09 | 8.429893 | 3.9293e-08
2018-03-14 14:12 | 62002.56998 | 360.0026 | 3 | 9 | 4.301523 | 3.260069 | 2.168217 | 9.652e-09 | 8.895276 | 3.9293e-08
2018-03-14 14:14 | 62122.56748 | 480.0001 | 3 | 9 | 4.339847 | 3.260025 | 2.276875 | 9.652e-09 | 9.364735 | 3.9293e-08
2018-03-14 14:16 | 62242.56748 | 600.0001 | 3 | 9 | 4.379698 | 3.260061 | 2.385534 | 9.652e-09 | 9.838454 | 3.9293e-08
2018-03-14 14:18 | 62362.56918 | 720.0018 | 3 | 9 | 4.400378 | 2.922924 | 2.49123 | 9.652e-09 | 10.30299 | 3.9293e-08
2018-03-14 14:20 | 62482.56758 | 840.0002 | 3 | 9 | 4.400403 | 2.41099 | 2.579776 | 9.652e-09 | 10.69262 | 3.9293e-08
2018-03-14 14:22 | 62602.56848 | 960.0011 | 3 | 9 | 4.400373 | 2.00396 | 2.653096 | 9.652e-09 | 11.01526 | 3.9293e-08
2018-03-14 14:24 | 62722.56938 | 1080.002 | 3 | 9 | 4.40036 | 1.67812 | 2.714267 | 9.652e-09 | 11.28444 | 3.9293e-08
2018-03-14 14:26 | 62842.56768 | 1200.0003 | 3 | 9 | 4.400336 | 1.41584 | 2.765686 | 9.652e-09 | 11.5107 | 3.9293e-08
2018-03-14 14:28 | 62962.56928 | 1320.0019 | 3 | 9 | 4.400366 | 1.205364 | 2.809247 | 9.652e-09 | 11.70238 | 3.9293e-08
2018-03-14 14:30 | 63082.56768 | 1440.0003 | 3 | 9 | 4.400358 | 1.032417 | 2.846427 | 9.652e-09 | 11.86599 | 3.9293e-08
2018-03-14 14:32 | 63202.56768 | 1560.0003 | 3 | 9 | 4.400385 | 0.8915863 | 2.878394 | 9.652e-09 | 12.00665 | 3.9293e-08
2018-03-14 14:34 | 63322.56768 | 1680.0003 | 3 | 9 | 4.400348 | 0.7729836 | 2.906061 | 9.652e-09 | 12.1284 | 3.9293e-08
2018-03-14 14:36 | 63442.56768 | 1800.0003 | 3 | 9 | 4.400352 | 0.675108 | 2.930145 | 9.652e-09 | 12.23437 | 3.9293e-08
2018-03-14 14:37 | 63473.49218 | 1830.9248 | 3 | 9 | 4.400332 | 0.6519966 | 2.935844 | 9.652e-09 | 12.25945 | 3.9293e-08
2018-03-14 14:39 | 63593.54 | 120.0013 | 4 | 9 | 4.355966 | 0 | 2.935844 | 9.652e-09 | 12.25945 | 3.9293e-08
2018-03-14 14:41 | 63713.54 | 240.0019 | 4 | 9 | 4.352965 | 0 | 2.935844 | 9.652e-09 | 12.25945 | 3.9293e-08
2018-03-14 14:42 | 63773.54 | 300.0016 | 4 | 9 | 4.352006 | 0 | 2.935844 | 9.652e-09 | 12.25945 | 3.9293e-08
2018-03-14 14:44 | 63893.63 | 120.0016 | 5 | 9 | 4.117185 | -3.26002 | 2.935844 | 0.1086569 | 12.25945 | 0.4504847
2018-03-14 14:46 | 64013.63 | 240.0007 | 5 | 9 | 4.07481 | -3.260112 | 2.935844 | 0.2173055 | 12.25945 | 0.8954972
2018-03-14 14:48 | 64133.63 | 360.0007 | 5 | 9 | 4.032772 | -3.26019 | 2.935844 | 0.3259631 | 12.25945 | 1.335974
2018-03-14 14:50 | 64253.63 | 480.0008 | 5 | 9 | 3.9907 | -3.259974 | 2.935844 | 0.4346373 | 12.25945 | 1.771946
2018-03-14 14:52 | 64373.63 | 600.0007 | 5 | 9 | 3.949039 | -3.260174 | 2.935844 | 0.5432932 | 12.25945 | 2.20329
2018-03-14 14:54 | 64493.63 | 720.0016 | 5 | 9 | 3.908304 | -3.26008 | 2.935844 | 0.6519578 | 12.25945 | 2.630186
2018-03-14 14:56 | 64613.63 | 840.0024 | 5 | 9 | 3.869243 | -3.260004 | 2.935844 | 0.7606171 | 12.25945 | 3.05272
2018-03-14 14:58 | 64733.63 | 960.0007 | 5 | 9 | 3.832395 | -3.26008 | 2.935844 | 0.8692768 | 12.25945 | 3.471126
2018-03-14 15:00 | 64853.63 | 1080 | 5 | 9 | 3.797981 | -3.260031 | 2.935844 | 0.9779343 | 12.25945 | 3.885653
2018-03-14 15:02 | 64973.63 | 1200.0024 | 5 | 9 | 3.76585 | -3.260147 | 2.935844 | 1.086596 | 12.25945 | 4.296584
2018-03-14 15:04 | 65093.63 | 1320.0016 | 5 | 9 | 3.735657 | -3.259962 | 2.935844 | 1.195256 | 12.25945 | 4.704124
2018-03-14 15:06 | 65213.63 | 1440.0008 | 5 | 9 | 3.707267 | -3.259867 | 2.935844 | 1.303916 | 12.25945 | 5.108482
2018-03-14 15:08 | 65333.63 | 1560.0007 | 5 | 9 | 3.680625 | -3.260128 | 2.935844 | 1.412576 | 12.25945 | 5.509849
2018-03-14 15:10 | 65453.63 | 1680.0008 | 5 | 9 | 3.655727 | -3.259995 | 2.935844 | 1.521236 | 12.25945 | 5.908413
2018-03-14 15:12 | 65573.63 | 1800.0016 | 5 | 9 | 3.632713 | -3.259962 | 2.935844 | 1.629896 | 12.25945 | 6.304379
2018-03-14 15:14 | 65693.63 | 1920.0007 | 5 | 9 | 3.61177 | -3.259711 | 2.935844 | 1.738558 | 12.25945 | 6.697959
2018-03-14 15:16 | 65813.63 | 2040.0023 | 5 | 9 | 3.592624 | -3.26014 | 2.935844 | 1.847222 | 12.25945 | 7.089372
2018-03-14 15:18 | 65933.63 | 2160.0016 | 5 | 9 | 3.574821 | -3.260084 | 2.935844 | 1.955882 | 12.25945 | 7.478773
2018-03-14 15:20 | 66053.63 | 2280.0024 | 5 | 9 | 3.557327 | -3.260161 | 2.935844 | 2.064542 | 12.25945 | 7.866265
2018-03-14 15:22 | 66173.63 | 2400.0007 | 5 | 9 | 3.53946 | -3.260128 | 2.935844 | 2.173197 | 12.25945 | 8.251818
2018-03-14 15:24 | 66293.63 | 2520.0023 | 5 | 9 | 3.521144 | -3.260033 | 2.935844 | 2.281862 | 12.25945 | 8.635444
2018-03-14 15:26 | 66413.63 | 2640.0016 | 5 | 9 | 3.500993 | -3.260078 | 2.935844 | 2.390514 | 12.25945 | 9.016968
2018-03-14 15:28 | 66533.63 | 2760 | 5 | 9 | 3.47455 | -3.26007 | 2.935844 | 2.499169 | 12.25945 | 9.395987
2018-03-14 15:30 | 66653.63 | 2880.0008 | 5 | 9 | 3.440145 | -3.259985 | 2.935844 | 2.607833 | 12.25945 | 9.771779
2018-03-14 15:32 | 66773.63 | 3000.0024 | 5 | 9 | 3.390627 | -3.260251 | 2.935844 | 2.716491 | 12.25945 | 10.14307
2018-03-14 15:34 | 66893.63 | 3120.0007 | 5 | 9 | 3.301591 | -3.260098 | 2.935844 | 2.825142 | 12.25945 | 10.50725
2018-03-14 15:36 | 67013.63 | 3240.0024 | 5 | 9 | 3.010415 | -3.260107 | 2.935844 | 2.933803 | 12.25945 | 10.8543
2018-03-14 15:36 | 67015.44 | 3241.8102 | 5 | 9 | 2.999993 | -3.260093 | 2.935844 | 2.935442 | 12.25945 | 10.85922
2018-03-14 15:38 | 67135.475 | 119.9998 | 6 | 9 | 3.279821 | 0 | 2.935844 | 2.935442 | 12.25945 | 10.85922
2018-03-14 15:40 | 67255.475 | 239.9998 | 6 | 9 | 3.29431 | 0 | 2.935844 | 2.935442 | 12.25945 | 10.85922
2018-03-14 15:41 | 67315.4789 | 300.0037 | 6 | 9 | 3.299047 | 0 | 2.935844 | 2.935442 | 12.25945 | 10.85922
2018-03-14 15:41 | 67315.49 | 0.0039 | 7 | 10 | 3.298927 | 0 | 0 | 0 | 0 | 0
2018-03-14 15:43 | 67435.58 | 120.0025 | 2 | 10 | 3.93603 | 4.89002 | 0.1622958 | 0 | 0.6182018 | 0
2018-03-14 15:45 | 67555.58 | 240.0009 | 2 | 10 | 3.98289 | 4.890125 | 0.3252694 | 0 | 1.26403 | 0
2018-03-14 15:47 | 67675.58 | 360.0017 | 2 | 10 | 4.019501 | 4.890106 | 0.4882388 | 0 | 1.916148 | 0
2018-03-14 15:49 | 67795.58 | 480.0009 | 2 | 10 | 4.05151 | 4.890198 | 0.6512097 | 0 | 2.57389 | 0
2018-03-14 15:51 | 67915.58 | 600.0009 | 2 | 10 | 4.078945 | 4.890223 | 0.814199 | 0 | 3.236522 | 0
2018-03-14 15:53 | 68035.58 | 720.001 | 2 | 10 | 4.104269 | 4.889942 | 0.9771782 | 0 | 3.903383 | 0
2018-03-14 15:55 | 68155.58 | 840.0009 | 2 | 10 | 4.130752 | 4.889883 | 1.140164 | 0 | 4.574435 | 0
2018-03-14 15:57 | 68275.58 | 960.0009 | 2 | 10 | 4.1615 | 4.890106 | 1.303155 | 0 | 5.25015 | 0
2018-03-14 15:59 | 68395.58 | 1080.0001 | 2 | 10 | 4.196573 | 4.889877 | 1.46614 | 0 | 5.931215 | 0
2018-03-14 16:01 | 68515.58 | 1200.0019 | 2 | 10 | 4.200401 | 4.28302 | 1.619687 | 0 | 6.576143 | 0
2018-03-14 16:03 | 68635.58 | 1320.0012 | 2 | 10 | 4.200384 | 3.684519 | 1.75231 | 0 | 7.133213 | 0
2018-03-14 16:04 | 68729.07 | 1413.497 | 2 | 10 | 4.200398 | 3.259993 | 1.842401 | 0 | 7.511629 | 0
2018-03-14 16:06 | 68849.09 | 120.0011 | 3 | 10 | 4.230502 | 3.26005 | 1.950615 | 0 | 7.967698 | 0
2018-03-14 16:08 | 68969.09 | 240.0003 | 3 | 10 | 4.264639 | 3.260113 | 2.059275 | 0 | 8.429218 | 0
2018-03-14 16:10 | 69089.09 | 360.0009 | 3 | 10 | 4.300955 | 3.260212 | 2.167933 | 0 | 8.894559 | 0
2018-03-14 16:12 | 69209.09 | 480.0018 | 3 | 10 | 4.339186 | 3.260008 | 2.276595 | 0 | 9.363971 | 0
2018-03-14 16:14 | 69329.09 | 600.0019 | 3 | 10 | 4.378987 | 3.260067 | 2.385251 | 0 | 9.837597 | 0
2018-03-14 16:16 | 69449.09 | 720.001 | 3 | 10 | 4.400408 | 2.933043 | 2.491134 | 0 | 10.30291 | 0
2018-03-14 16:18 | 69569.09 | 840.001 | 3 | 10 | 4.400378 | 2.417288 | 2.579942 | 0 | 10.6937 | 0
2018-03-14 16:20 | 69689.09 | 960.0002 | 3 | 10 | 4.400373 | 2.008682 | 2.653452 | 0 | 11.01717 | 0
2018-03-14 16:22 | 69809.09 | 1080.0018 | 3 | 10 | 4.400386 | 1.682346 | 2.714758 | 0 | 11.28694 | 0
2018-03-14 16:24 | 69929.09 | 1200.0002 | 3 | 10 | 4.400379 | 1.419142 | 2.766278 | 0 | 11.51365 | 0
2018-03-14 16:26 | 70049.09 | 1320.0026 | 3 | 10 | 4.400368 | 1.20673 | 2.809913 | 0 | 11.70566 | 0
2018-03-14 16:28 | 70169.09 | 1440.0007 | 3 | 10 | 4.400348 | 1.033447 | 2.847144 | 0 | 11.86949 | 0
2018-03-14 16:30 | 70289.09 | 1560.0002 | 3 | 10 | 4.400337 | 0.8911076 | 2.879149 | 0 | 12.01033 | 0
2018-03-14 16:32 | 70409.09 | 1680.0018 | 3 | 10 | 4.400355 | 0.774044 | 2.906843 | 0 | 12.13219 | 0
2018-03-14 16:34 | 70529.09 | 1800.0008 | 3 | 10 | 4.400322 | 0.6753445 | 2.930946 | 0 | 12.23825 | 0
2018-03-14 16:35 | 70561.24 | 1832.1512 | 3 | 10 | 4.400343 | 0.651989 | 2.936872 | 0 | 12.26433 | 0
2018-03-14 16:37 | 70681.29 | 120.0017 | 4 | 10 | 4.355985 | 0 | 2.936874 | 0 | 12.26433 | 0
2018-03-14 16:39 | 70801.29 | 240.0007 | 4 | 10 | 4.352982 | 0 | 2.936874 | 0 | 12.26433 | 0
2018-03-14 16:40 | 70861.3 | 300.0038 | 4 | 10 | 4.352041 | 0 | 2.936874 | 0 | 12.26433 | 0
2018-03-14 16:42 | 70981.37324 | 120.0001 | 5 | 10 | 4.117185 | -3.259786 | 2.936874 | 0.1086553 | 12.26433 | 0.450478
2018-03-14 16:44 | 71101.37484 | 240.0017 | 5 | 10 | 4.074767 | -3.260216 | 2.936874 | 0.2173126 | 12.26433 | 0.8955222
2018-03-14 16:46 | 71221.37324 | 360.0001 | 5 | 10 | 4.032699 | -3.260098 | 2.936874 | 0.3259727 | 12.26433 | 1.336003
2018-03-14 16:48 | 71341.37484 | 480.0017 | 5 | 10 | 3.990632 | -3.260054 | 2.936874 | 0.4346298 | 12.26433 | 1.771898
2018-03-14 16:50 | 71461.37494 | 600.0018 | 5 | 10 | 3.948941 | -3.260116 | 2.936874 | 0.5432974 | 12.26433 | 2.203279
2018-03-14 16:52 | 71581.37564 | 720.0025 | 5 | 10 | 3.908202 | -3.260059 | 2.936874 | 0.6519572 | 12.26433 | 2.630145
2018-03-14 16:54 | 71701.37324 | 840.0001 | 5 | 10 | 3.869114 | -3.260101 | 2.936874 | 0.7606104 | 12.26433 | 3.052642
2018-03-14 16:56 | 71821.37404 | 960.0009 | 5 | 10 | 3.832264 | -3.260031 | 2.936874 | 0.8692774 | 12.26433 | 3.471064
2018-03-14 16:58 | 71941.37404 | 1080.0009 | 5 | 10 | 3.797838 | -3.260035 | 2.936874 | 0.9779227 | 12.26433 | 3.885529
2018-03-14 17:00 | 72061.37404 | 1200.0009 | 5 | 10 | 3.765712 | -3.260024 | 2.936874 | 1.086596 | 12.26433 | 4.296489
2018-03-14 17:02 | 72181.37484 | 1320.0017 | 5 | 10 | 3.735535 | -3.259875 | 2.936874 | 1.195256 | 12.26433 | 4.704014
2018-03-14 17:04 | 72301.37404 | 1440.0009 | 5 | 10 | 3.70715 | -3.260098 | 2.936874 | 1.303916 | 12.26433 | 5.108357
2018-03-14 17:06 | 72421.37324 | 1560.0001 | 5 | 10 | 3.680535 | -3.260056 | 2.936874 | 1.412578 | 12.26433 | 5.509724
2018-03-14 17:08 | 72541.37404 | 1680.0009 | 5 | 10 | 3.655624 | -3.260056 | 2.936874 | 1.521238 | 12.26433 | 5.908281
2018-03-14 17:10 | 72661.37324 | 1800.0001 | 5 | 10 | 3.63262 | -3.260105 | 2.936874 | 1.629896 | 12.26433 | 6.304228
2018-03-14 17:12 | 72781.37404 | 1920.0009 | 5 | 10 | 3.61165 | -3.260147 | 2.936874 | 1.738559 | 12.26433 | 6.697798
2018-03-14 17:14 | 72901.37324 | 2040.0001 | 5 | 10 | 3.592521 | -3.260087 | 2.936874 | 1.847215 | 12.26433 | 7.089174
2018-03-14 17:16 | 73021.37484 | 2160.0017 | 5 | 10 | 3.574729 | -3.260118 | 2.936874 | 1.955875 | 12.26433 | 7.478561
2018-03-14 17:18 | 73141.37484 | 2280.0017 | 5 | 10 | 3.557222 | -3.259971 | 2.936874 | 2.064537 | 12.26433 | 7.866051
2018-03-14 17:20 | 73261.37484 | 2400.0017 | 5 | 10 | 3.539332 | -3.260114 | 2.936874 | 2.173197 | 12.26433 | 8.251607
2018-03-14 17:22 | 73381.37404 | 2520.0009 | 5 | 10 | 3.521019 | -3.260122 | 2.936874 | 2.281854 | 12.26433 | 8.635197
2018-03-14 17:24 | 73501.37404 | 2640.0009 | 5 | 10 | 3.500832 | -3.259893 | 2.936874 | 2.390517 | 12.26433 | 9.016741
2018-03-14 17:26 | 73621.37324 | 2760.0001 | 5 | 10 | 3.474332 | -3.260093 | 2.936874 | 2.499174 | 12.26433 | 9.395746
2018-03-14 17:28 | 73741.37324 | 2880.0001 | 5 | 10 | 3.439866 | -3.259896 | 2.936874 | 2.607833 | 12.26433 | 9.771496
2018-03-14 17:30 | 73861.37484 | 3000.0017 | 5 | 10 | 3.390309 | -3.259796 | 2.936874 | 2.71649 | 12.26433 | 10.14276
2018-03-14 17:32 | 73981.37404 | 3120.0009 | 5 | 10 | 3.301007 | -3.260098 | 2.936874 | 2.82515 | 12.26433 | 10.50691
2018-03-14 17:34 | 74101.37404 | 3240.0009 | 5 | 10 | 3.008584 | -3.260116 | 2.936874 | 2.933812 | 12.26433 | 10.85386
2018-03-14 17:34 | 74102.85934 | 3241.4862 | 5 | 10 | 2.999993 | -3.259948 | 2.936874 | 2.935155 | 12.26433 | 10.85789
2018-03-14 17:36 | 74222.90678 | 120 | 6 | 10 | 3.280305 | 0 | 2.936874 | 2.935155 | 12.26433 | 10.85789
2018-03-14 17:38 | 74342.90768 | 240.0009 | 6 | 10 | 3.294931 | 0 | 2.936874 | 2.935155 | 12.26433 | 10.85789
2018-03-14 17:39 | 74402.91058 | 300.0038 | 6 | 10 | 3.299619 | 0 | 2.936874 | 2.935155 | 12.26433 | 10.85789
2018-03-14 17:39 | 74402.92 | 0.0024 | 7 | 11 | 3.299645 | 0 | 0 | 0 | 0 | 0
2018-03-14 17:41 | 74523.01 | 120.0012 | 2 | 11 | 3.936673 | 4.890127 | 0.1623043 | 0 | 0.6183603 | 0
2018-03-14 17:43 | 74643.01 | 240.0012 | 2 | 11 | 3.983377 | 4.889847 | 0.3252793 | 0 | 1.264288 | 0
2018-03-14 17:45 | 74763 | 360.0003 | 2 | 11 | 4.019965 | 4.889866 | 0.4882482 | 0 | 1.916485 | 0
2018-03-14 17:47 | 74883.01 | 480.0019 | 2 | 11 | 4.051906 | 4.88982 | 0.6512349 | 0 | 2.574362 | 0
2018-03-14 17:49 | 75003.01 | 600.0012 | 2 | 11 | 4.079261 | 4.890205 | 0.8142163 | 0 | 3.237022 | 0
2018-03-14 17:51 | 75123.01 | 720.0019 | 2 | 11 | 4.104571 | 4.89012 | 0.9771991 | 0 | 3.903949 | 0
2018-03-14 17:53 | 75243 | 840.0004 | 2 | 11 | 4.13098 | 4.890106 | 1.140185 | 0 | 4.575041 | 0
2018-03-14 17:55 | 75363.01 | 960.0012 | 2 | 11 | 4.16168 | 4.889921 | 1.303174 | 0 | 5.250783 | 0
2018-03-14 17:57 | 75483.01 | 1080.002 | 2 | 11 | 4.196761 | 4.889912 | 1.466159 | 0 | 5.931882 | 0
2018-03-14 17:59 | 75603 | 1200.0004 | 2 | 11 | 4.200395 | 4.280008 | 1.6196 | 0 | 6.576367 | 0
2018-03-14 18:01 | 75723.01 | 1320.002 | 2 | 11 | 4.200372 | 3.682524 | 1.752156 | 0 | 7.133154 | 0
2018-03-14 18:02 | 75816.01 | 1413.0017 | 2 | 11 | 4.200376 | 3.259966 | 1.841758 | 0 | 7.509516 | 0
2018-03-14 18:04 | 75936.03 | 120.0003 | 3 | 11 | 4.230704 | 3.260057 | 1.949977 | 3.28e-10 | 7.965624 | 1.334e-09
2018-03-14 18:06 | 76056.03 | 240.0003 | 3 | 11 | 4.264812 | 3.259975 | 2.058637 | 3.28e-10 | 8.427166 | 1.334e-09
2018-03-14 18:08 | 76176.03 | 360.0011 | 3 | 11 | 4.301132 | 3.259949 | 2.167296 | 3.28e-10 | 8.89253 | 1.334e-09
2018-03-14 18:10 | 76296.03 | 480.0003 | 3 | 11 | 4.339342 | 3.260101 | 2.275957 | 3.28e-10 | 9.361957 | 1.334e-09
2018-03-14 18:12 | 76416.03 | 600.0002 | 3 | 11 | 4.37913 | 3.260057 | 2.384614 | 3.28e-10 | 9.835607 | 1.334e-09
2018-03-14 18:14 | 76536.03 | 720.0002 | 3 | 11 | 4.400395 | 2.931793 | 2.490471 | 3.28e-10 | 10.30081 | 1.334e-09
2018-03-14 18:16 | 76656.03 | 840.0002 | 3 | 11 | 4.400381 | 2.417059 | 2.579258 | 3.28e-10 | 10.69151 | 1.334e-09
2018-03-14 18:18 | 76776.03 | 960.0035 | 3 | 11 | 4.400376 | 2.008881 | 2.652774 | 3.28e-10 | 11.01501 | 1.334e-09
2018-03-14 18:20 | 76896.03 | 1080.0019 | 3 | 11 | 4.400369 | 1.68227 | 2.714092 | 3.28e-10 | 11.28483 | 1.334e-09
2018-03-14 18:22 | 77016.03 | 1200.0004 | 3 | 11 | 4.400375 | 1.420105 | 2.765635 | 3.28e-10 | 11.51164 | 1.334e-09
2018-03-14 18:24 | 77136.03 | 1320.0011 | 3 | 11 | 4.400349 | 1.206768 | 2.809294 | 3.28e-10 | 11.70376 | 1.334e-09
2018-03-14 18:26 | 77256.03 | 1440.0004 | 3 | 11 | 4.400359 | 1.034674 | 2.846555 | 3.28e-10 | 11.86771 | 1.334e-09
2018-03-14 18:28 | 77376.03 | 1560.0003 | 3 | 11 | 4.400361 | 0.8924046 | 2.878587 | 3.28e-10 | 12.00867 | 1.334e-09
2018-03-14 18:30 | 77496.03 | 1680.0019 | 3 | 11 | 4.40036 | 0.7745361 | 2.906302 | 3.28e-10 | 12.13063 | 1.334e-09
2018-03-14 18:32 | 77616.03 | 1800.0003 | 3 | 11 | 4.400331 | 0.6756992 | 2.930424 | 3.28e-10 | 12.23677 | 1.334e-09
2018-03-14 18:33 | 77648.04 | 1832.0113 | 3 | 11 | 4.400318 | 0.6519547 | 2.936329 | 3.28e-10 | 12.26275 | 1.334e-09
2018-03-14 18:35 | 77768.09 | 120.0018 | 4 | 11 | 4.355926 | 0 | 2.936329 | 3.28e-10 | 12.26275 | 1.334e-09
2018-03-14 18:37 | 77888.09 | 240.0018 | 4 | 11 | 4.352927 | 0 | 2.936329 | 3.28e-10 | 12.26275 | 1.334e-09
2018-03-14 18:38 | 77948.09 | 300.004 | 4 | 11 | 4.351981 | 0 | 2.936329 | 3.28e-10 | 12.26275 | 1.334e-09
2018-03-14 18:40 | 78068.17 | 120.0002 | 5 | 11 | 4.116981 | -3.26014 | 2.936329 | 0.1086568 | 12.26275 | 0.4504649
2018-03-14 18:42 | 78188.18 | 240.0017 | 5 | 11 | 4.074538 | -3.260033 | 2.936329 | 0.2173126 | 12.26275 | 0.8954791
2018-03-14 18:44 | 78308.17 | 360.0009 | 5 | 11 | 4.032457 | -3.26023 | 2.936329 | 0.3259697 | 12.26275 | 1.335921
2018-03-14 18:46 | 78428.17 | 480.0001 | 5 | 11 | 3.990353 | -3.260174 | 2.936329 | 0.4346192 | 12.26275 | 1.771758
2018-03-14 18:48 | 78548.18 | 600.0017 | 5 | 11 | 3.948646 | -3.260105 | 2.936329 | 0.5432944 | 12.26275 | 2.203138
2018-03-14 18:50 | 78668.17 | 720.0009 | 5 | 11 | 3.907873 | -3.260137 | 2.936329 | 0.6519543 | 12.26275 | 2.62997
2018-03-14 18:52 | 78788.17 | 840.0009 | 5 | 11 | 3.868794 | -3.260087 | 2.936329 | 0.760616 | 12.26275 | 3.052465
2018-03-14 18:54 | 78908.17 | 960.0002 | 5 | 11 | 3.831917 | -3.260101 | 2.936329 | 0.8692749 | 12.26275 | 3.470819
2018-03-14 18:56 | 79028.18 | 1080.0017 | 5 | 11 | 3.797509 | -3.259831 | 2.936329 | 0.9779395 | 12.26275 | 3.885321
2018-03-14 18:58 | 79148.17 | 1200.0002 | 5 | 11 | 3.765401 | -3.260082 | 2.936329 | 1.086598 | 12.26275 | 4.296189
2018-03-14 19:00 | 79268.17 | 1320.0002 | 5 | 11 | 3.735194 | -3.260015 | 2.936329 | 1.195259 | 12.26275 | 4.703683
2018-03-14 19:02 | 79388.18 | 1440.0014 | 5 | 11 | 3.706854 | -3.26001 | 2.936329 | 1.303899 | 12.26275 | 5.107922
2018-03-14 19:04 | 79508.18 | 1560.001 | 5 | 11 | 3.680216 | -3.259992 | 2.936329 | 1.41258 | 12.26275 | 5.509325
2018-03-14 19:06 | 79628.17 | 1680.0002 | 5 | 11 | 3.655338 | -3.260122 | 2.936329 | 1.521242 | 12.26275 | 5.907856
2018-03-14 19:08 | 79748.17 | 1800.0003 | 5 | 11 | 3.632344 | -3.260078 | 2.936329 | 1.629899 | 12.26275 | 6.303766
2018-03-14 19:10 | 79868.18 | 1920.0014 | 5 | 11 | 3.611395 | -3.260078 | 2.936329 | 1.738562 | 12.26275 | 6.69731
2018-03-14 19:12 | 79988.17 | 2040.0003 | 5 | 11 | 3.592293 | -3.259981 | 2.936329 | 1.847219 | 12.26275 | 7.088659
2018-03-14 19:14 | 80108.17 | 2160.0003 | 5 | 11 | 3.57447 | -3.260126 | 2.936329 | 1.955879 | 12.26275 | 7.478023
2018-03-14 19:16 | 80228.17 | 2280.0003 | 5 | 11 | 3.556973 | -3.260232 | 2.936329 | 2.06454 | 12.26275 | 7.865482
2018-03-14 19:18 | 80348.17 | 2400.0003 | 5 | 11 | 3.539081 | -3.260135 | 2.936329 | 2.1732 | 12.26275 | 8.251014
2018-03-14 19:20 | 80468.17 | 2520.0003 | 5 | 11 | 3.520763 | -3.260205 | 2.936329 | 2.281859 | 12.26275 | 8.634581
2018-03-14 19:22 | 80588.17 | 2640.0003 | 5 | 11 | 3.500526 | -3.260142 | 2.936329 | 2.390519 | 12.26275 | 9.016087
2018-03-14 19:24 | 80708.17 | 2760.0003 | 5 | 11 | 3.474004 | -3.260184 | 2.936329 | 2.499173 | 12.26275 | 9.395047
2018-03-14 19:26 | 80828.18 | 2880.0011 | 5 | 11 | 3.439521 | -3.259759 | 2.936329 | 2.60784 | 12.26275 | 9.770785
2018-03-14 19:28 | 80948.17 | 3000.0003 | 5 | 11 | 3.389798 | -3.260145 | 2.936329 | 2.716483 | 12.26275 | 10.14195
2018-03-14 19:30 | 81068.17 | 3120.0003 | 5 | 11 | 3.300208 | -3.260012 | 2.936329 | 2.825157 | 12.26275 | 10.50609
2018-03-14 19:32 | 81188.18 | 3240.0018 | 5 | 11 | 3.005251 | -3.259851 | 2.936329 | 2.93382 | 12.26275 | 10.85287
2018-03-14 19:32 | 81189.08 | 3240.9074 | 5 | 11 | 2.999985 | -3.260031 | 2.936329 | 2.934644 | 12.26275 | 10.85534
2018-03-14 19:34 | 81309.13 | 120.0008 | 6 | 11 | 3.280766 | 0 | 2.936329 | 2.934644 | 12.26275 | 10.85534
2018-03-14 19:36 | 81429.13 | 240.0016 | 6 | 11 | 3.295248 | 0 | 2.936329 | 2.934644 | 12.26275 | 10.85534
2018-03-14 19:37 | 81489.13 | 300.0006 | 6 | 11 | 3.299956 | 0 | 2.936329 | 2.934644 | 12.26275 | 10.85534
2018-03-14 19:37 | 81489.14 | 0.0025 | 7 | 12 | 3.300036 | 0 | 0 | 0 | 0 | 0
2018-03-14 19:39 | 81609.22 | 120.0009 | 2 | 12 | 3.936458 | 4.889803 | 0.162293 | 2.85e-10 | 0.6183159 | 9.409999e-10
2018-03-14 19:41 | 81729.22 | 240.0001 | 2 | 12 | 3.983171 | 4.889977 | 0.3252789 | 2.85e-10 | 1.26425 | 9.409999e-10
2018-03-14 19:43 | 81849.22 | 360.0009 | 2 | 12 | 4.019737 | 4.890144 | 0.4882669 | 2.85e-10 | 1.916485 | 9.409999e-10
2018-03-14 19:45 | 81969.22 | 480.0001 | 2 | 12 | 4.051683 | 4.890186 | 0.651248 | 2.85e-10 | 2.5743 | 9.409999e-10
2018-03-14 19:47 | 82089.22 | 600.0002 | 2 | 12 | 4.079034 | 4.889894 | 0.8142428 | 2.85e-10 | 3.236977 | 9.409999e-10
2018-03-14 19:49 | 82209.22 | 720.0009 | 2 | 12 | 4.10431 | 4.889849 | 0.9772309 | 2.85e-10 | 3.903888 | 9.409999e-10
2018-03-14 19:51 | 82329.22 | 840.001 | 2 | 12 | 4.130784 | 4.889984 | 1.140217 | 2.85e-10 | 4.574946 | 9.409999e-10
2018-03-14 19:53 | 82449.22 | 960.0009 | 2 | 12 | 4.161749 | 4.889706 | 1.303202 | 2.85e-10 | 5.250681 | 9.409999e-10
2018-03-14 19:55 | 82569.22 | 1080.0011 | 2 | 12 | 4.19689 | 4.890148 | 1.466188 | 2.85e-10 | 5.9318 | 9.409999e-10
2018-03-14 19:57 | 82689.22 | 1200.001 | 2 | 12 | 4.200398 | 4.277855 | 1.619567 | 2.85e-10 | 6.576025 | 9.409999e-10
2018-03-14 19:59 | 82809.22 | 1320.0001 | 2 | 12 | 4.200401 | 3.679766 | 1.752015 | 2.85e-10 | 7.13236 | 9.409999e-10
2018-03-14 20:00 | 82901.6 | 1412.3816 | 2 | 12 | 4.2004 | 3.259949 | 1.840974 | 2.85e-10 | 7.506021 | 9.409999e-10
2018-03-14 20:02 | 83021.61 | 120.0002 | 3 | 12 | 4.230494 | 3.260071 | 1.949189 | 1.0739e-08 | 7.962097 | 4.3495e-08
2018-03-14 20:04 | 83141.62 | 240.0027 | 3 | 12 | 4.264657 | 3.260057 | 2.057853 | 1.0739e-08 | 8.423635 | 4.3495e-08
2018-03-14 20:06 | 83261.62 | 360.0018 | 3 | 12 | 4.300976 | 3.260031 | 2.166505 | 1.0739e-08 | 8.888954 | 4.3495e-08
2018-03-14 20:08 | 83381.61 | 480.0002 | 3 | 12 | 4.339257 | 3.26009 | 2.275161 | 1.0739e-08 | 9.358345 | 4.3495e-08
2018-03-14 20:10 | 83501.61 | 600.0002 | 3 | 12 | 4.379046 | 3.260065 | 2.383817 | 1.0739e-08 | 9.831979 | 4.3495e-08
2018-03-14 20:12 | 83621.62 | 720.0018 | 3 | 12 | 4.400406 | 2.931791 | 2.489689 | 1.0739e-08 | 10.29725 | 4.3495e-08
2018-03-14 20:14 | 83741.62 | 840.0011 | 3 | 12 | 4.40039 | 2.415939 | 2.578463 | 1.0739e-08 | 10.68789 | 4.3495e-08
2018-03-14 20:16 | 83861.61 | 960.0003 | 3 | 12 | 4.400369 | 2.007774 | 2.651947 | 1.0739e-08 | 11.01125 | 4.3495e-08
2018-03-14 20:18 | 83981.61 | 1080.0002 | 3 | 12 | 4.400366 | 1.68063 | 2.713228 | 1.0739e-08 | 11.28091 | 4.3495e-08
2018-03-14 20:20 | 84101.62 | 1200.001 | 3 | 12 | 4.400393 | 1.418793 | 2.764726 | 1.0739e-08 | 11.50752 | 4.3495e-08
2018-03-14 20:22 | 84221.62 | 1320.0011 | 3 | 12 | 4.400323 | 1.205002 | 2.808346 | 1.0739e-08 | 11.69946 | 4.3495e-08
2018-03-14 20:24 | 84341.62 | 1440.0018 | 3 | 12 | 4.400367 | 1.033707 | 2.845573 | 1.0739e-08 | 11.86327 | 4.3495e-08
2018-03-14 20:26 | 84461.62 | 1560.001 | 3 | 12 | 4.400362 | 0.8914032 | 2.877569 | 1.0739e-08 | 12.00407 | 4.3495e-08
2018-03-14 20:28 | 84581.61 | 1680.0002 | 3 | 12 | 4.400351 | 0.7736759 | 2.905255 | 1.0739e-08 | 12.12589 | 4.3495e-08
2018-03-14 20:30 | 84701.62 | 1800.0009 | 3 | 12 | 4.400354 | 0.6754742 | 2.929349 | 1.0739e-08 | 12.23192 | 4.3495e-08
2018-03-14 20:31 | 84732.65 | 1831.0344 | 3 | 12 | 4.40033 | 0.6519928 | 2.935069 | 1.0739e-08 | 12.25709 | 4.3495e-08
2018-03-14 20:33 | 84852.7 | 120.0003 | 4 | 12 | 4.355977 | 0 | 2.935069 | 1.0739e-08 | 12.25709 | 4.3495e-08
2018-03-14 20:35 | 84972.7 | 240.0001 | 4 | 12 | 4.352965 | 0 | 2.935069 | 1.0739e-08 | 12.25709 | 4.3495e-08
2018-03-14 20:36 | 85032.7 | 300.004 | 4 | 12 | 4.352029 | 0 | 2.935069 | 1.0739e-08 | 12.25709 | 4.3495e-08
2018-03-14 20:38 | 85152.78 | 120.0017 | 5 | 12 | 4.117274 | -3.260155 | 2.935069 | 0.1086611 | 12.25709 | 0.450513
2018-03-14 20:40 | 85272.78 | 240.0001 | 5 | 12 | 4.074832 | -3.259918 | 2.935069 | 0.2173181 | 12.25709 | 0.8955638
2018-03-14 20:42 | 85392.78 | 360.0017 | 5 | 12 | 4.032734 | -3.260054 | 2.935069 | 0.3259783 | 12.25709 | 1.336049
2018-03-14 20:44 | 85512.78 | 480.0009 | 5 | 12 | 3.990628 | -3.260082 | 2.935069 | 0.4346287 | 12.25709 | 1.771917
2018-03-14 20:46 | 85632.78 | 600.0009 | 5 | 12 | 3.948902 | -3.260165 | 2.935069 | 0.5433031 | 12.25709 | 2.203322
2018-03-14 20:48 | 85752.78 | 720.0008 | 5 | 12 | 3.908141 | -3.260043 | 2.935069 | 0.651949 | 12.25709 | 2.630128
2018-03-14 20:50 | 85872.78 | 840.0017 | 5 | 12 | 3.869069 | -3.260093 | 2.935069 | 0.7606257 | 12.25709 | 3.05271
2018-03-14 20:52 | 85992.78 | 960.0008 | 5 | 12 | 3.832211 | -3.259981 | 2.935069 | 0.8692879 | 12.25709 | 3.471107
2018-03-14 20:54 | 86112.78 | 1080.0001 | 5 | 12 | 3.797812 | -3.259893 | 2.935069 | 0.9779537 | 12.25709 | 3.885646
2018-03-14 20:56 | 86232.78 | 1200.0016 | 5 | 12 | 3.765685 | -3.26018 | 2.935069 | 1.086601 | 12.25709 | 4.296504
2018-03-14 20:58 | 86352.78 | 1320.0033 | 5 | 12 | 3.7355 | -3.260159 | 2.935069 | 1.19528 | 12.25709 | 4.704098
2018-03-14 21:00 | 86472.78 | 1440.0017 | 5 | 12 | 3.707135 | -3.260155 | 2.935069 | 1.303942 | 12.25709 | 5.108448
2018-03-14 21:02 | 86592.78 | 1560.0017 | 5 | 12 | 3.680537 | -3.260151 | 2.935069 | 1.4126 | 12.25709 | 5.509798
2018-03-14 21:04 | 86712.78 | 1680.0009 | 5 | 12 | 3.655658 | -3.260101 | 2.935069 | 1.521263 | 12.25709 | 5.908369
2018-03-14 21:06 | 86832.78 | 1800.0011 | 5 | 12 | 3.632674 | -3.260072 | 2.935069 | 1.629923 | 12.25709 | 6.304325
2018-03-14 21:08 | 86952.78 | 1920.0029 | 5 | 12 | 3.611751 | -3.260052 | 2.935069 | 1.738588 | 12.25709 | 6.697912
2018-03-14 21:10 | 87072.78 | 2040.0001 | 5 | 12 | 3.5926 | -3.260052 | 2.935069 | 1.847243 | 12.25709 | 7.089293
2018-03-14 21:12 | 87192.78 | 2160.0009 | 5 | 12 | 3.574728 | -3.260078 | 2.935069 | 1.955902 | 12.25709 | 7.478681
2018-03-14 21:14 | 87312.78 | 2280.0003 | 5 | 12 | 3.557137 | -3.260072 | 2.935069 | 2.064566 | 12.25709 | 7.866173
2018-03-14 21:16 | 87432.78 | 2400.0017 | 5 | 12 | 3.539182 | -3.259997 | 2.935069 | 2.173223 | 12.25709 | 8.251708
2018-03-14 21:18 | 87552.78 | 2520.0001 | 5 | 12 | 3.520787 | -3.260012 | 2.935069 | 2.281881 | 12.25709 | 8.635279
2018-03-14 21:20 | 87672.78 | 2640.0009 | 5 | 12 | 3.500504 | -3.260035 | 2.935069 | 2.390518 | 12.25709 | 9.016703
2018-03-14 21:22 | 87792.78 | 2760.0009 | 5 | 12 | 3.473976 | -3.259944 | 2.935069 | 2.499184 | 12.25709 | 9.395701
2018-03-14 21:24 | 87912.78 | 2880.0009 | 5 | 12 | 3.439498 | -3.259792 | 2.935069 | 2.607855 | 12.25709 | 9.771452
2018-03-14 21:26 | 88032.78 | 3000.0001 | 5 | 12 | 3.389858 | -3.260267 | 2.935069 | 2.716508 | 12.25709 | 10.14266
2018-03-14 21:28 | 88152.78 | 3120.0033 | 5 | 12 | 3.300412 | -3.260122 | 2.935069 | 2.825167 | 12.25709 | 10.50675
2018-03-14 21:30 | 88272.78 | 3240.0001 | 5 | 12 | 3.006226 | -3.260151 | 2.935069 | 2.933824 | 12.25709 | 10.85356
2018-03-14 21:30 | 88273.86 | 3241.0783 | 5 | 12 | 2.999985 | -3.260068 | 2.935069 | 2.934802 | 12.25709 | 10.8565
2018-03-14 21:32 | 88393.9 | 120.0002 | 6 | 12 | 3.280462 | 0 | 2.935069 | 2.934802 | 12.25709 | 10.8565
2018-03-14 21:34 | 88513.9 | 240.0012 | 6 | 12 | 3.294995 | 0 | 2.935069 | 2.934802 | 12.25709 | 10.8565
2018-03-14 21:35 | 88573.91 | 300.0024 | 6 | 12 | 3.299733 | 0 | 2.935069 | 2.934802 | 12.25709 | 10.8565
2018-03-14 21:35 | 88573.92 | 0.0024 | 7 | 13 | 3.299809 | 0 | 0 | 0 | 0 | 0
2018-03-14 21:37 | 88694.01 | 120.0011 | 2 | 13 | 3.936077 | 4.889965 | 0.1623013 | 1.3286e-08 | 0.6182895 | 4.3842e-08
2018-03-14 21:39 | 88814.01 | 240.0001 | 2 | 13 | 3.982937 | 4.890133 | 0.3252857 | 1.3286e-08 | 1.264169 | 4.3842e-08
2018-03-14 21:41 | 88934.01 | 360.0008 | 2 | 13 | 4.019593 | 4.89006 | 0.4882721 | 1.3286e-08 | 1.916369 | 4.3842e-08
2018-03-14 21:43 | 89054.01 | 480.0001 | 2 | 13 | 4.051601 | 4.890102 | 0.6512496 | 1.3286e-08 | 2.574152 | 4.3842e-08
2018-03-14 21:45 | 89174.01 | 600.0009 | 2 | 13 | 4.078988 | 4.890072 | 0.8142424 | 1.3286e-08 | 3.236812 | 4.3842e-08
2018-03-14 21:47 | 89294.01 | 720.0002 | 2 | 13 | 4.104314 | 4.890057 | 0.9772223 | 1.3286e-08 | 3.903687 | 4.3842e-08
2018-03-14 21:49 | 89414.01 | 840.0005 | 2 | 13 | 4.130775 | 4.890072 | 1.14021 | 1.3286e-08 | 4.57475 | 4.3842e-08
2018-03-14 21:51 | 89534.01 | 960.0001 | 2 | 13 | 4.161522 | 4.889797 | 1.303198 | 1.3286e-08 | 5.250462 | 4.3842e-08
2018-03-14 21:53 | 89654.01 | 1080.0009 | 2 | 13 | 4.19671 | 4.889927 | 1.466183 | 1.3286e-08 | 5.931542 | 4.3842e-08
2018-03-14 21:55 | 89774.01 | 1200.0009 | 2 | 13 | 4.200421 | 4.281342 | 1.619661 | 1.3286e-08 | 6.576178 | 4.3842e-08
2018-03-14 21:57 | 89894.01 | 1320.0002 | 2 | 13 | 4.200398 | 3.682444 | 1.752221 | 1.3286e-08 | 7.132986 | 4.3842e-08
2018-03-14 21:58 | 89986.99 | 1412.9839 | 2 | 13 | 4.200397 | 3.259995 | 1.841784 | 1.3286e-08 | 7.509186 | 4.3842e-08
2018-03-14 22:00 | 90107.01 | 120.0003 | 3 | 13 | 4.230499 | 3.260185 | 1.950004 | 1.3286e-08 | 7.965281 | 4.3842e-08
2018-03-14 22:02 | 90227.01 | 240.0003 | 3 | 13 | 4.2647 | 3.260092 | 2.058663 | 1.3286e-08 | 8.426799 | 4.3842e-08
2018-03-14 22:04 | 90347.01 | 360.0003 | 3 | 13 | 4.301036 | 3.26005 | 2.167319 | 1.3286e-08 | 8.892137 | 4.3842e-08
2018-03-14 22:06 | 90467.01 | 480.0003 | 3 | 13 | 4.339285 | 3.260008 | 2.275975 | 1.3286e-08 | 9.361535 | 4.3842e-08
2018-03-14 22:08 | 90587.01 | 600.0003 | 3 | 13 | 4.379092 | 3.260092 | 2.38463 | 1.3286e-08 | 9.835172 | 4.3842e-08
2018-03-14 22:10 | 90707.01 | 720.0003 | 3 | 13 | 4.400396 | 2.932158 | 2.490492 | 1.3286e-08 | 10.3004 | 4.3842e-08
2018-03-14 22:12 | 90827.01 | 840.0019 | 3 | 13 | 4.400384 | 2.416742 | 2.579269 | 1.3286e-08 | 10.69105 | 4.3842e-08
2018-03-14 22:14 | 90947.01 | 960.0002 | 3 | 13 | 4.40038 | 2.008554 | 2.652764 | 1.3286e-08 | 11.01446 | 4.3842e-08
2018-03-14 22:16 | 91067.01 | 1080.0011 | 3 | 13 | 4.400344 | 1.681271 | 2.714063 | 1.3286e-08 | 11.2842 | 4.3842e-08
2018-03-14 22:18 | 91187.01 | 1200.0011 | 3 | 13 | 4.400368 | 1.419165 | 2.76558 | 1.3286e-08 | 11.51089 | 4.3842e-08
2018-03-14 22:20 | 91307.01 | 1320.0004 | 3 | 13 | 4.400353 | 1.206535 | 2.809217 | 1.3286e-08 | 11.70291 | 4.3842e-08
2018-03-14 22:22 | 91427.01 | 1440.002 | 3 | 13 | 4.400356 | 1.034018 | 2.846464 | 1.3286e-08 | 11.86681 | 4.3842e-08
2018-03-14 22:24 | 91547.01 | 1560.0013 | 3 | 13 | 4.400349 | 0.8919811 | 2.878484 | 1.3286e-08 | 12.00771 | 4.3842e-08
2018-03-14 22:26 | 91667.01 | 1680.0004 | 3 | 13 | 4.400308 | 0.7737141 | 2.906189 | 1.3286e-08 | 12.12962 | 4.3842e-08
2018-03-14 22:28 | 91787.01 | 1800.002 | 3 | 13 | 4.400344 | 0.6759148 | 2.930304 | 1.3286e-08 | 12.23573 | 4.3842e-08
2018-03-14 22:29 | 91818.56 | 1831.5514 | 3 | 13 | 4.400321 | 0.6519852 | 2.936121 | 1.3286e-08 | 12.26133 | 4.3842e-08
2018-03-14 22:31 | 91938.61 | 120.0016 | 4 | 13 | 4.35594 | 0 | 2.936123 | 1.3286e-08 | 12.26134 | 4.3842e-08
2018-03-14 22:33 | 92058.61 | 240.0015 | 4 | 13 | 4.352943 | 0 | 2.936123 | 1.3286e-08 | 12.26134 | 4.3842e-08
2018-03-14 22:34 | 92118.61 | 300.0038 | 4 | 13 | 4.351969 | 0 | 2.936123 | 1.3286e-08 | 12.26134 | 4.3842e-08
2018-03-14 22:36 | 92238.7 | 120.0011 | 5 | 13 | 4.117086 | -3.260149 | 2.936123 | 0.1086596 | 12.26134 | 0.4504862
2018-03-14 22:38 | 92358.7 | 240.0005 | 5 | 13 | 4.074598 | -3.260066 | 2.936123 | 0.2173165 | 12.26134 | 0.8955135
2018-03-14 22:40 | 92478.7 | 360.0001 | 5 | 13 | 4.032479 | -3.26011 | 2.936123 | 0.3259675 | 12.26134 | 1.335937
2018-03-14 22:42 | 92598.7 | 480.0001 | 5 | 13 | 3.990342 | -3.260075 | 2.936123 | 0.434614 | 12.26134 | 1.771763
2018-03-14 22:44 | 92718.7 | 600.0009 | 5 | 13 | 3.948618 | -3.260016 | 2.936123 | 0.543269 | 12.26134 | 2.203062
2018-03-14 22:46 | 92838.7 | 720.001 | 5 | 13 | 3.907869 | -3.260091 | 2.936123 | 0.6519575 | 12.26134 | 2.630005
2018-03-14 22:48 | 92958.7 | 840.0018 | 5 | 13 | 3.868771 | -3.260059 | 2.936123 | 0.7606184 | 12.26134 | 3.052496
2018-03-14 22:50 | 93078.7 | 960.0018 | 5 | 13 | 3.831918 | -3.260054 | 2.936123 | 0.8692779 | 12.26134 | 3.47085
2018-03-14 22:52 | 93198.7 | 1080.001 | 5 | 13 | 3.797513 | -3.260001 | 2.936123 | 0.9779407 | 12.26134 | 3.885346
2018-03-14 22:54 | 93318.7 | 1200.0018 | 5 | 13 | 3.765406 | -3.26008 | 2.936123 | 1.086599 | 12.26134 | 4.296214
2018-03-14 22:56 | 93438.7 | 1320.0002 | 5 | 13 | 3.735209 | -3.260029 | 2.936123 | 1.195259 | 12.26134 | 4.703709
2018-03-14 22:58 | 93558.7 | 1440.001 | 5 | 13 | 3.706875 | -3.260202 | 2.936123 | 1.303913 | 12.26134 | 5.107997
2018-03-14 23:00 | 93678.7 | 1560.0002 | 5 | 13 | 3.680272 | -3.260004 | 2.936123 | 1.412578 | 12.26134 | 5.509345
2018-03-14 23:02 | 93798.7 | 1680.0002 | 5 | 13 | 3.655394 | -3.260084 | 2.936123 | 1.521233 | 12.26134 | 5.907856
2018-03-14 23:04 | 93918.7 | 1800.0002 | 5 | 13 | 3.632423 | -3.260135 | 2.936123 | 1.629897 | 12.26134 | 6.303799
2018-03-14 23:06 | 94038.7 | 1920.0018 | 5 | 13 | 3.611462 | -3.260107 | 2.936123 | 1.73856 | 12.26134 | 6.697354
2018-03-14 23:08 | 94158.7 | 2040.0002 | 5 | 13 | 3.592372 | -3.260135 | 2.936123 | 1.847217 | 12.26134 | 7.088711
2018-03-14 23:10 | 94278.7 | 2160.001 | 5 | 13 | 3.57452 | -3.260137 | 2.936123 | 1.955876 | 12.26134 | 7.478077
2018-03-14 23:12 | 94398.7 | 2280.0012 | 5 | 13 | 3.556986 | -3.259914 | 2.936123 | 2.064535 | 12.26134 | 7.86553
2018-03-14 23:14 | 94518.7 | 2400.0003 | 5 | 13 | 3.539052 | -3.259969 | 2.936123 | 2.173193 | 12.26134 | 8.251052
2018-03-14 23:16 | 94638.7 | 2520.0002 | 5 | 13 | 3.520677 | -3.260095 | 2.936123 | 2.28185 | 12.26134 | 8.634605
2018-03-14 23:18 | 94758.7 | 2640.001 | 5 | 13 | 3.500436 | -3.260161 | 2.936123 | 2.390506 | 12.26134 | 9.016088
2018-03-14 23:20 | 94878.7 | 2760.0018 | 5 | 13 | 3.473877 | -3.260193 | 2.936123 | 2.499168 | 12.26134 | 9.395064
2018-03-14 23:22 | 94998.7 | 2880.0002 | 5 | 13 | 3.439375 | -3.260089 | 2.936123 | 2.607823 | 12.26134 | 9.770747
2018-03-14 23:24 | 95118.7 | 3000.0003 | 5 | 13 | 3.389697 | -3.260221 | 2.936123 | 2.716481 | 12.26134 | 10.14195
2018-03-14 23:26 | 95238.7 | 3120.0002 | 5 | 13 | 3.300041 | -3.259886 | 2.936123 | 2.825141 | 12.26134 | 10.50603
2018-03-14 23:28 | 95358.7 | 3240.0003 | 5 | 13 | 3.004406 | -3.260078 | 2.936123 | 2.933798 | 12.26134 | 10.85275
2018-03-14 23:28 | 95359.46 | 3240.764 | 5 | 13 | 2.999979 | -3.260139 | 2.936123 | 2.934489 | 12.26134 | 10.85482
2018-03-14 23:30 | 95479.50828 | 120.0001 | 6 | 13 | 3.280467 | 0 | 2.936123 | 2.934489 | 12.26134 | 10.85482
2018-03-14 23:32 | 95599.50918 | 240.001 | 6 | 13 | 3.295002 | 0 | 2.936123 | 2.934489 | 12.26134 | 10.85482
2018-03-14 23:33 | 95659.51178 | 300.0036 | 6 | 13 | 3.299744 | 0 | 2.936123 | 2.934489 | 12.26134 | 10.85482
2018-03-14 23:33 | 95659.52 | 0.0024 | 7 | 14 | 3.299787 | 0 | 0 | 0 | 0 | 0
2018-03-14 23:35 | 95779.61 | 120.0018 | 2 | 14 | 3.936052 | 4.889887 | 0.1622993 | 0 | 0.6182832 | 0
2018-03-14 23:37 | 95899.61 | 240.001 | 2 | 14 | 3.982925 | 4.890146 | 0.3252898 | 0 | 1.264185 | 0
2018-03-14 23:39 | 96019.61 | 360.0001 | 2 | 14 | 4.019584 | 4.89011 | 0.4882608 | 0 | 1.916318 | 0
2018-03-14 23:41 | 96139.61 | 480.0001 | 2 | 14 | 4.051593 | 4.890045 | 0.651237 | 0 | 2.574091 | 0
2018-03-14 23:43 | 96259.61 | 600.0011 | 2 | 14 | 4.07897 | 4.890188 | 0.8142284 | 0 | 3.236741 | 0
2018-03-14 23:45 | 96379.61 | 720.0026 | 2 | 14 | 4.104305 | 4.890188 | 0.9772078 | 0 | 3.903609 | 0
2018-03-14 23:47 | 96499.61 | 840.0002 | 2 | 14 | 4.130759 | 4.890083 | 1.140192 | 0 | 4.574656 | 0
2018-03-14 23:49 | 96619.61 | 960.0011 | 2 | 14 | 4.161533 | 4.890163 | 1.303179 | 0 | 5.25036 | 0
2018-03-14 23:51 | 96739.61 | 1080.0026 | 2 | 14 | 4.196713 | 4.890165 | 1.466162 | 0 | 5.931431 | 0
2018-03-14 23:53 | 96859.61 | 1200.0018 | 2 | 14 | 4.200397 | 4.28034 | 1.619617 | 0 | 6.575974 | 0
2018-03-14 23:55 | 96979.61 | 1320.0009 | 2 | 14 | 4.200393 | 3.68169 | 1.752143 | 0 | 7.132634 | 0
2018-03-14 23:57 | 97072.36 | 1412.756 | 2 | 14 | 4.200392 | 3.259977 | 1.84148 | 0 | 7.507886 | 0
2018-03-14 23:59 | 97192.37436 | 120.0009 | 3 | 14 | 4.230519 | 3.260117 | 1.949695 | 0 | 7.963956 | 0
2018-03-15 00:01 | 97312.37536 | 240.0019 | 3 | 14 | 4.264705 | 3.260017 | 2.058353 | 0 | 8.425474 | 0
2018-03-15 00:03 | 97432.37436 | 360.0009 | 3 | 14 | 4.301096 | 3.260103 | 2.167015 | 0 | 8.890842 | 0
2018-03-15 00:05 | 97552.37536 | 480.0019 | 3 | 14 | 4.339349 | 3.260122 | 2.275672 | 0 | 9.360251 | 0
2018-03-15 00:07 | 97672.37376 | 600.0003 | 3 | 14 | 4.379148 | 3.26005 | 2.384324 | 0 | 9.833881 | 0
2018-03-15 00:09 | 97792.37366 | 720.0002 | 3 | 14 | 4.400388 | 2.930307 | 2.490167 | 0 | 10.29903 | 0
2018-03-15 00:11 | 97912.37366 | 840.0002 | 3 | 14 | 4.40039 | 2.416216 | 2.578915 | 0 | 10.68955 | 0
2018-03-15 00:13 | 98032.37366 | 960.0002 | 3 | 14 | 4.400368 | 2.0079 | 2.65239 | 0 | 11.01287 | 0
2018-03-15 00:15 | 98152.37366 | 1080.0002 | 3 | 14 | 4.400389 | 1.681749 | 2.713675 | 0 | 11.28255 | 0
2018-03-15 00:17 | 98272.37376 | 1200.0003 | 3 | 14 | 4.400354 | 1.418932 | 2.765191 | 0 | 11.50924 | 0
2018-03-15 00:19 | 98392.37376 | 1320.0003 | 3 | 14 | 4.400369 | 1.207159 | 2.808829 | 0 | 11.70126 | 0
2018-03-15 00:21 | 98512.37456 | 1440.0011 | 3 | 14 | 4.400352 | 1.033953 | 2.846075 | 0 | 11.86516 | 0
2018-03-15 00:23 | 98632.37376 | 1560.0003 | 3 | 14 | 4.400349 | 0.8916626 | 2.878098 | 0 | 12.00607 | 0
2018-03-15 00:25 | 98752.37376 | 1680.0003 | 3 | 14 | 4.400371 | 0.774662 | 2.905806 | 0 | 12.128 | 0
2018-03-15 00:27 | 98872.37536 | 1800.0019 | 3 | 14 | 4.400324 | 0.6757526 | 2.929919 | 0 | 12.2341 | 0
2018-03-15 00:27 | 98904.39186 | 1832.0184 | 3 | 14 | 4.400338 | 0.6519966 | 2.935822 | 0 | 12.26008 | 0
2018-03-15 00:29 | 99024.44 | 120.0011 | 4 | 14 | 4.355945 | 0 | 2.935822 | 0 | 12.26008 | 0
2018-03-15 00:31 | 99144.44 | 240.0002 | 4 | 14 | 4.352934 | 0 | 2.935822 | 0 | 12.26008 | 0
2018-03-15 00:32 | 99204.44 | 300.0039 | 4 | 14 | 4.351979 | 0 | 2.935822 | 0 | 12.26008 | 0
2018-03-15 00:34 | 99324.53 | 120.0017 | 5 | 14 | 4.116953 | -3.260072 | 2.935822 | 0.1086542 | 12.26008 | 0.4504525
2018-03-15 00:36 | 99444.53 | 240.0002 | 5 | 14 | 4.074451 | -3.260024 | 2.935822 | 0.2173109 | 12.26008 | 0.8954654
2018-03-15 00:38 | 99564.53 | 360.0016 | 5 | 14 | 4.032337 | -3.260186 | 2.935822 | 0.325967 | 12.26008 | 1.335893
2018-03-15 00:40 | 99684.53 | 480.0016 | 5 | 14 | 3.990211 | -3.260184 | 2.935822 | 0.4346076 | 12.26008 | 1.771679
2018-03-15 00:42 | 99804.53 | 600.0016 | 5 | 14 | 3.948446 | -3.260118 | 2.935822 | 0.5432824 | 12.26008 | 2.203039
2018-03-15 00:44 | 99924.53 | 720.0008 | 5 | 14 | 3.907699 | -3.260165 | 2.935822 | 0.651942 | 12.26008 | 2.629849
2018-03-15 00:46 | 100044.5 | 840.0009 | 5 | 14 | 3.86861 | -3.260039 | 2.935822 | 0.7605949 | 12.26008 | 3.052291
2018-03-15 00:48 | 100164.5 | 960.0006 | 5 | 14 | 3.83172 | -3.260082 | 2.935822 | 0.8692647 | 12.26008 | 3.470666
2018-03-15 00:50 | 100284.5 | 1080.0001 | 5 | 14 | 3.797318 | -3.260267 | 2.935822 | 0.977926 | 12.26008 | 3.885134
2018-03-15 00:52 | 100404.5 | 1200.0016 | 5 | 14 | 3.765202 | -3.260012 | 2.935822 | 1.086583 | 12.26008 | 4.295976
2018-03-15 00:54 | 100524.5 | 1320.0017 | 5 | 14 | 3.735024 | -3.260057 | 2.935822 | 1.195246 | 12.26008 | 4.703458
2018-03-15 00:56 | 100644.5 | 1440.0009 | 5 | 14 | 3.70669 | -3.26002 | 2.935822 | 1.303903 | 12.26008 | 5.107734
2018-03-15 00:58 | 100764.5 | 1560.0019 | 5 | 14 | 3.680095 | -3.259906 | 2.935822 | 1.412565 | 12.26008 | 5.50905
2018-03-15 01:00 | 100884.5 | 1680 | 5 | 14 | 3.655218 | -3.260119 | 2.935822 | 1.521211 | 12.26008 | 5.90751
2018-03-15 01:02 | 101004.5 | 1800.0006 | 5 | 14 | 3.632247 | -3.26013 | 2.935822 | 1.62988 | 12.26008 | 6.303452
2018-03-15 01:04 | 101124.5 | 1920.0009 | 5 | 14 | 3.611292 | -3.260147 | 2.935822 | 1.738541 | 12.26008 | 6.696981
2018-03-15 01:06 | 101244.5 | 2040.0001 | 5 | 14 | 3.592161 | -3.260242 | 2.935822 | 1.847199 | 12.26008 | 7.088322
2018-03-15 01:08 | 101364.5 | 2160.0025 | 5 | 14 | 3.574315 | -3.26005 | 2.935822 | 1.955857 | 12.26008 | 7.477661
2018-03-15 01:10 | 101484.5 | 2280.0017 | 5 | 14 | 3.556768 | -3.260151 | 2.935822 | 2.064519 | 12.26008 | 7.865102
2018-03-15 01:12 | 101604.5 | 2400.0003 | 5 | 14 | 3.538837 | -3.260103 | 2.935822 | 2.173171 | 12.26008 | 8.25058
2018-03-15 01:14 | 101724.5 | 2520.0001 | 5 | 14 | 3.520462 | -3.259815 | 2.935822 | 2.281831 | 12.26008 | 8.634122
2018-03-15 01:16 | 101844.5 | 2640.0009 | 5 | 14 | 3.500155 | -3.260145 | 2.935822 | 2.390492 | 12.26008 | 9.015594
2018-03-15 01:18 | 101964.5 | 2760 | 5 | 14 | 3.473583 | -3.260107 | 2.935822 | 2.499145 | 12.26008 | 9.394506
2018-03-15 01:20 | 102084.5 | 2880.0018 | 5 | 14 | 3.439072 | -3.259987 | 2.935822 | 2.607811 | 12.26008 | 9.770199
2018-03-15 01:22 | 102204.5 | 3000.0009 | 5 | 14 | 3.389309 | -3.26019 | 2.935822 | 2.716465 | 12.26008 | 10.14135
2018-03-15 01:24 | 102324.5 | 3120.0018 | 5 | 14 | 3.299395 | -3.260024 | 2.935822 | 2.825126 | 12.26008 | 10.50538
2018-03-15 01:26 | 102444.5 | 3240.0009 | 5 | 14 | 3.001887 | -3.260145 | 2.935822 | 2.933783 | 12.26008 | 10.85197
2018-03-15 01:26 | 102444.9 | 3240.3294 | 5 | 14 | 2.999976 | -3.260122 | 2.935822 | 2.934066 | 12.26008 | 10.85282
2018-03-15 01:28 | 102564.9 | 120.0015 | 6 | 14 | 3.281109 | 0 | 2.935822 | 2.934066 | 12.26008 | 10.85282
2018-03-15 01:30 | 102684.9 | 240.0007 | 6 | 14 | 3.295643 | 0 | 2.935822 | 2.934066 | 12.26008 | 10.85282
2018-03-15 01:31 | 102744.9 | 300.0037 | 6 | 14 | 3.300386 | 0 | 2.935822 | 2.934066 | 12.26008 | 10.85282
2018-03-15 01:31 | 102744.9 | 0.0047 | 7 | 15 | 3.300354 | 0 | 0 | 0 | 0 | 0
2018-03-15 01:33 | 102865 | 120.0019 | 2 | 15 | 3.9364 | 4.889862 | 0.1623038 | 0 | 0.6183891 | 0
2018-03-15 01:35 | 102985 | 240.0008 | 2 | 15 | 3.983258 | 4.889957 | 0.3252879 | 0 | 1.264318 | 0
2018-03-15 01:37 | 103105 | 360.0011 | 2 | 15 | 4.019905 | 4.890177 | 0.4882705 | 0 | 1.916555 | 0
2018-03-15 01:39 | 103225 | 480.0011 | 2 | 15 | 4.051811 | 4.890118 | 0.6512445 | 0 | 2.574366 | 0
2018-03-15 01:41 | 103345 | 600.0004 | 2 | 15 | 4.07922 | 4.889997 | 0.8142231 | 0 | 3.237004 | 0
2018-03-15 01:43 | 103465 | 720.0011 | 2 | 15 | 4.104548 | 4.890154 | 0.9771997 | 0 | 3.903902 | 0
2018-03-15 01:45 | 103585 | 840.0019 | 2 | 15 | 4.131052 | 4.890144 | 1.140195 | 0 | 4.575038 | 0
2018-03-15 01:47 | 103705 | 960.002 | 2 | 15 | 4.161811 | 4.890091 | 1.303176 | 0 | 5.250761 | 0
2018-03-15 01:49 | 103825 | 1080.0003 | 2 | 15 | 4.197007 | 4.890102 | 1.466165 | 0 | 5.931904 | 0
2018-03-15 01:51 | 103945 | 1200.0019 | 2 | 15 | 4.200402 | 4.270292 | 1.619346 | 0 | 6.575298 | 0
2018-03-15 01:53 | 104065 | 1320.0011 | 2 | 15 | 4.200399 | 3.674114 | 1.751581 | 0 | 7.13074 | 0
2018-03-15 01:55 | 104156.1 | 1411.0537 | 2 | 15 | 4.200378 | 3.259995 | 1.839194 | 0 | 7.498747 | 0
2018-03-15 01:57 | 104276.1 | 120.0018 | 3 | 15 | 4.230483 | 3.260042 | 1.947409 | 0 | 7.954819 | 0
2018-03-15 01:59 | 104396.1 | 240.001 | 3 | 15 | 4.264676 | 3.260092 | 2.056065 | 0 | 8.416322 | 0
2018-03-15 02:01 | 104516.1 | 360.0011 | 3 | 15 | 4.301069 | 3.259993 | 2.164724 | 0 | 8.881678 | 0
2018-03-15 02:03 | 104636.1 | 480.0018 | 3 | 15 | 4.339377 | 3.260019 | 2.273377 | 0 | 9.351066 | 0
2018-03-15 02:05 | 104756.1 | 600.0002 | 3 | 15 | 4.379204 | 3.259848 | 2.382033 | 0 | 9.82472 | 0
2018-03-15 02:07 | 104876.1 | 720.0002 | 3 | 15 | 4.400390625 | 2.929987 | 2.487859 | 0 | 10.2898 | 0
2018-03-15 02:09 | 104996.1 | 840.0002 | 3 | 15 | 4.400388 | 2.416344 | 2.576602 | 0 | 10.6803 | 0
2018-03-15 02:11 | 105116.1 | 960.0002 | 3 | 15 | 4.400378 | 2.008827 | 2.650104 | 0 | 11.00373 | 0
2018-03-15 02:13 | 105236.1 | 1080.0002 | 3 | 15 | 4.400373 | 1.682299 | 2.711422 | 0 | 11.27356 | 0
2018-03-15 02:15 | 105356.1 | 1200.0013 | 3 | 15 | 4.400372 | 1.42041 | 2.762977 | 0 | 11.50042 | 0
2018-03-15 02:17 | 105476.1 | 1320.0003 | 3 | 15 | 4.400352 | 1.207756 | 2.806655 | 0 | 11.69262 | 0
2018-03-15 02:19 | 105596.1 | 1440.0003 | 3 | 15 | 4.400361 | 1.035044 | 2.843936 | 0 | 11.85667 | 0
2018-03-15 02:21 | 105716.1 | 1560.0011 | 3 | 15 | 4.400338 | 0.8925991 | 2.875986 | 0 | 11.9977 | 0
2018-03-15 02:23 | 105836.1 | 1680.0003 | 3 | 15 | 4.400344 | 0.7751026 | 2.903716 | 0 | 12.11972 | 0
2018-03-15 02:25 | 105956.1 | 1800 | 3 | 15 | 4.400342 | 0.6764393 | 2.927855 | 0 | 12.22594 | 0
2018-03-15 02:25 | 105988.7 | 1832.6329 | 3 | 15 | 4.400322 | 0.6519947 | 2.933876 | 0 | 12.25243 | 0
2018-03-15 02:27 | 106108.8 | 120.0002 | 4 | 15 | 4.355899 | 0 | 2.933876 | 0 | 12.25243 | 0
2018-03-15 02:29 | 106228.8 | 240.0018 | 4 | 15 | 4.352885 | 0 | 2.933876 | 0 | 12.25243 | 0
2018-03-15 02:30 | 106288.8 | 300.0033 | 4 | 15 | 4.35195 | 0 | 2.933876 | 0 | 12.25243 | 0
2018-03-15 02:32 | 106408.8 | 120.0002 | 5 | 15 | 4.116674 | -3.260101 | 2.933876 | 0.1086531 | 12.25243 | 0.4504213
2018-03-15 02:34 | 106528.8 | 240.0027 | 5 | 15 | 4.074165 | -3.260082 | 2.933876 | 0.2173136 | 12.25243 | 0.8954179
2018-03-15 02:36 | 106648.8 | 360.0008 | 5 | 15 | 4.032036 | -3.260119 | 2.933876 | 0.3259698 | 12.25243 | 1.335813
2018-03-15 02:38 | 106768.8 | 480.001 | 5 | 15 | 3.989899 | -3.260158 | 2.933876 | 0.4346222 | 12.25243 | 1.771612
2018-03-15 02:40 | 106888.8 | 600.0001 | 5 | 15 | 3.948115 | -3.260135 | 2.933876 | 0.5432743 | 12.25243 | 2.202847
2018-03-15 02:42 | 107008.8 | 720.0009 | 5 | 15 | 3.907377 | -3.260133 | 2.933876 | 0.6519513 | 12.25243 | 2.629691
2018-03-15 02:44 | 107128.8 | 840.001 | 5 | 15 | 3.868248 | -3.260084 | 2.933876 | 0.7606156 | 12.25243 | 3.05214
2018-03-15 02:46 | 107248.8 | 960.001 | 5 | 15 | 3.831367 | -3.260075 | 2.933876 | 0.8692769 | 12.25243 | 3.470444
2018-03-15 02:48 | 107368.8 | 1080.0018 | 5 | 15 | 3.79696 | -3.260031 | 2.933876 | 0.9779376 | 12.25243 | 3.884871
2018-03-15 02:50 | 107488.8 | 1200.0002 | 5 | 15 | 3.764859 | -3.260091 | 2.933876 | 1.086596 | 12.25243 | 4.295678
2018-03-15 02:52 | 107608.8 | 1320.0009 | 5 | 15 | 3.734694 | -3.260022 | 2.933876 | 1.195256 | 12.25243 | 4.703112
2018-03-15 02:54 | 107728.8 | 1440.001 | 5 | 15 | 3.706347 | -3.260114 | 2.933876 | 1.303919 | 12.25243 | 5.10738
2018-03-15 02:56 | 107848.8 | 1560.0011 | 5 | 15 | 3.679778 | -3.260075 | 2.933876 | 1.412578 | 12.25243 | 5.50865
2018-03-15 02:58 | 107968.8 | 1680.001 | 5 | 15 | 3.654887 | -3.260101 | 2.933876 | 1.521243 | 12.25243 | 5.907142
2018-03-15 03:00 | 108088.8 | 1800.0009 | 5 | 15 | 3.631906 | -3.260184 | 2.933876 | 1.629902 | 12.25243 | 6.303011
2018-03-15 03:02 | 108208.8 | 1920.0002 | 5 | 15 | 3.610949 | -3.260112 | 2.933876 | 1.738559 | 12.25243 | 6.69649
2018-03-15 03:04 | 108328.8 | 2040.001 | 5 | 15 | 3.591846 | -3.259851 | 2.933876 | 1.847221 | 12.25243 | 7.087809
2018-03-15 03:06 | 108448.8 | 2160.001 | 5 | 15 | 3.573983 | -3.260015 | 2.933876 | 1.955878 | 12.25243 | 7.477108
2018-03-15 03:08 | 108568.8 | 2280.0018 | 5 | 15 | 3.556462 | -3.26001 | 2.933876 | 2.064539 | 12.25243 | 7.864509
2018-03-15 03:10 | 108688.8 | 2400.0001 | 5 | 15 | 3.538541 | -3.260126 | 2.933876 | 2.173193 | 12.25243 | 8.24996
2018-03-15 03:12 | 108808.8 | 2520.0001 | 5 | 15 | 3.520183 | -3.260184 | 2.933876 | 2.281853 | 12.25243 | 8.633473
2018-03-15 03:14 | 108928.8 | 2640.0026 | 5 | 15 | 3.499878 | -3.26005 | 2.933876 | 2.390516 | 12.25243 | 9.014922
2018-03-15 03:16 | 109048.8 | 2760.0002 | 5 | 15 | 3.473315 | -3.259937 | 2.933876 | 2.499172 | 12.25243 | 9.393815
2018-03-15 03:18 | 109168.8 | 2880.0018 | 5 | 15 | 3.438748 | -3.260099 | 2.933876 | 2.607832 | 12.25243 | 9.769453
2018-03-15 03:20 | 109288.8 | 3000.001 | 5 | 15 | 3.388888 | -3.26013 | 2.933876 | 2.716492 | 12.25243 | 10.14059
2018-03-15 03:22 | 109408.8 | 3120.001 | 5 | 15 | 3.298593 | -3.260145 | 2.933876 | 2.825151 | 12.25243 | 10.50455
2018-03-15 03:24 | 109528.5 | 3239.7048 | 5 | 15 | 2.999975 | -3.260155 | 2.933876 | 2.933538 | 12.25243 | 10.85015
2018-03-15 03:26 | 109648.6 | 120.0026 | 6 | 15 | 3.281468 | 0 | 2.933876 | 2.933538 | 12.25243 | 10.85015
2018-03-15 03:28 | 109768.6 | 240.001 | 6 | 15 | 3.296035 | 0 | 2.933876 | 2.933538 | 12.25243 | 10.85015
2018-03-15 03:29 | 109828.6 | 300.0032 | 6 | 15 | 3.300784 | 0 | 2.933876 | 2.933538 | 12.25243 | 10.85015
2018-03-15 03:29 | 109828.6 | 0.0024 | 7 | 16 | 3.300867 | 0 | 0 | 0 | 0 | 0
2018-03-15 03:31 | 109948.7 | 120.0007 | 2 | 16 | 3.936745 | 4.889877 | 0.1623072 | 6.516e-09 | 0.6184794 | 2.1508e-08
2018-03-15 03:33 | 110068.7 | 240.0019 | 2 | 16 | 3.983562 | 4.890133 | 0.3252954 | 6.516e-09 | 1.264476 | 2.1508e-08
2018-03-15 03:35 | 110188.7 | 360.0018 | 2 | 16 | 4.020203 | 4.890129 | 0.4882752 | 6.516e-09 | 1.916748 | 2.1508e-08
2018-03-15 03:37 | 110308.7 | 480.0009 | 2 | 16 | 4.052144 | 4.890081 | 0.6512555 | 6.516e-09 | 2.574634 | 2.1508e-08
2018-03-15 03:39 | 110428.7 | 600.0018 | 2 | 16 | 4.079531 | 4.890152 | 0.8142293 | 6.516e-09 | 3.237303 | 2.1508e-08
2018-03-15 03:41 | 110548.7 | 720.0001 | 2 | 16 | 4.104799 | 4.89011 | 0.9772097 | 6.516e-09 | 3.904261 | 2.1508e-08
2018-03-15 03:43 | 110668.7 | 840.001 | 2 | 16 | 4.131272 | 4.890156 | 1.140197 | 6.516e-09 | 4.575399 | 2.1508e-08
2018-03-15 03:45 | 110788.7 | 960.001 | 2 | 16 | 4.162016 | 4.890163 | 1.303183 | 6.516e-09 | 5.251181 | 2.1508e-08
2018-03-15 03:47 | 110908.7 | 1080.0002 | 2 | 16 | 4.197187 | 4.889889 | 1.466167 | 6.516e-09 | 5.932333 | 2.1508e-08
2018-03-15 03:49 | 111028.7 | 1200.0019 | 2 | 16 | 4.200397 | 4.271812 | 1.619349 | 6.516e-09 | 6.575737 | 2.1508e-08
2018-03-15 03:51 | 111148.7 | 1320.0002 | 2 | 16 | 4.200409 | 3.675219 | 1.751633 | 6.516e-09 | 7.131381 | 2.1508e-08
2018-03-15 03:53 | 111240.2 | 1411.512 | 2 | 16 | 4.200396 | 3.259975 | 1.839692 | 6.516e-09 | 7.501262 | 2.1508e-08
2018-03-15 03:55 | 111360.2 | 120.0002 | 3 | 16 | 4.230543 | 3.260048 | 1.947907 | 6.516e-09 | 7.957341 | 2.1508e-08
2018-03-15 03:57 | 111480.2 | 240.001 | 3 | 16 | 4.264703 | 3.260069 | 2.056562 | 6.516e-09 | 8.418842 | 2.1508e-08
2018-03-15 03:59 | 111600.2 | 360.0011 | 3 | 16 | 4.301059 | 3.260029 | 2.165223 | 6.516e-09 | 8.884208 | 2.1508e-08
2018-03-15 04:01 | 111720.2 | 480.0011 | 3 | 16 | 4.339371 | 3.260014 | 2.273882 | 6.516e-09 | 9.353624 | 2.1508e-08
2018-03-15 04:03 | 111840.2 | 600.001 | 3 | 16 | 4.379156 | 3.259983 | 2.382538 | 6.516e-09 | 9.827273 | 2.1508e-08
2018-03-15 04:05 | 111960.2 | 720.0004 | 3 | 16 | 4.400414 | 2.93162 | 2.488382 | 6.516e-09 | 10.29243 | 2.1508e-08
2018-03-15 04:07 | 112080.2 | 840.001 | 3 | 16 | 4.400386 | 2.417814 | 2.577168 | 6.516e-09 | 10.68312 | 2.1508e-08
2018-03-15 04:09 | 112200.2 | 960.0001 | 3 | 16 | 4.400394 | 2.010433 | 2.650701 | 6.516e-09 | 11.00669 | 2.1508e-08
2018-03-15 04:11 | 112320.2 | 1080.0019 | 3 | 16 | 4.400362 | 1.683073 | 2.71205 | 6.516e-09 | 11.27665 | 2.1508e-08
2018-03-15 04:13 | 112440.2 | 1200.001 | 3 | 16 | 4.400362 | 1.420906 | 2.763625 | 6.516e-09 | 11.5036 | 2.1508e-08
2018-03-15 04:15 | 112560.2 | 1320.001 | 3 | 16 | 4.400356 | 1.20829 | 2.807316 | 6.516e-09 | 11.69585 | 2.1508e-08
2018-03-15 04:17 | 112680.2 | 1440.0012 | 3 | 16 | 4.400352 | 1.034966 | 2.844603 | 6.516e-09 | 11.85993 | 2.1508e-08
2018-03-15 04:19 | 112800.2 | 1560.0003 | 3 | 16 | 4.400355 | 0.8930683 | 2.876656 | 6.516e-09 | 12.00097 | 2.1508e-08
2018-03-15 04:21 | 112920.2 | 1680.0003 | 3 | 16 | 4.400318 | 0.7748222 | 2.904394 | 6.516e-09 | 12.12303 | 2.1508e-08
2018-03-15 04:23 | 113040.2 | 1800.002 | 3 | 16 | 4.400348 | 0.6763878 | 2.928538 | 6.516e-09 | 12.22927 | 2.1508e-08
2018-03-15 04:23 | 113072.9 | 1832.6896 | 3 | 16 | 4.40034 | 0.6519928 | 2.93457 | 6.516e-09 | 12.25582 | 2.1508e-08
2018-03-15 04:25 | 113193 | 120.0009 | 4 | 16 | 4.355866 | 0 | 2.93457 | 6.516e-09 | 12.25582 | 2.1508e-08
2018-03-15 04:27 | 113313 | 240.0009 | 4 | 16 | 4.352844 | 0 | 2.93457 | 6.516e-09 | 12.25582 | 2.1508e-08
2018-03-15 04:28 | 113373 | 300.0007 | 4 | 16 | 4.351898 | 0 | 2.93457 | 6.516e-09 | 12.25582 | 2.1508e-08
2018-03-15 04:30 | 113493 | 120.0011 | 5 | 16 | 4.116497 | -3.260165 | 2.93457 | 0.1086576 | 12.25582 | 0.4504222
2018-03-15 04:32 | 113613 | 240.0019 | 5 | 16 | 4.074 | -3.259641 | 2.93457 | 0.2173166 | 12.25582 | 0.8953929
2018-03-15 04:34 | 113733 | 360.0019 | 5 | 16 | 4.031812 | -3.260095 | 2.93457 | 0.3259733 | 12.25582 | 1.335768
2018-03-15 04:36 | 113853 | 480.0018 | 5 | 16 | 3.989652 | -3.260004 | 2.93457 | 0.4346323 | 12.25582 | 1.771568
2018-03-15 04:38 | 113973 | 600.001 | 5 | 16 | 3.947878 | -3.260082 | 2.93457 | 0.5432882 | 12.25582 | 2.202792
2018-03-15 04:40 | 114093 | 720.0011 | 5 | 16 | 3.907135 | -3.260155 | 2.93457 | 0.6519458 | 12.25582 | 2.629533
2018-03-15 04:42 | 114213 | 840.0019 | 5 | 16 | 3.868001 | -3.260095 | 2.93457 | 0.7606066 | 12.25582 | 3.051942
2018-03-15 04:44 | 114333 | 960.0011 | 5 | 16 | 3.831143 | -3.260172 | 2.93457 | 0.8692634 | 12.25582 | 3.470203
2018-03-15 04:46 | 114453 | 1080.0011 | 5 | 16 | 3.796736 | -3.26011 | 2.93457 | 0.977924 | 12.25582 | 3.884606
2018-03-15 04:48 | 114573 | 1200.0019 | 5 | 16 | 3.764633 | -3.260093 | 2.93457 | 1.086586 | 12.25582 | 4.295403
2018-03-15 04:50 | 114693 | 1320.0003 | 5 | 16 | 3.734476 | -3.260078 | 2.93457 | 1.195243 | 12.25582 | 4.702804
2018-03-15 04:52 | 114813 | 1440.0003 | 5 | 16 | 3.706154 | -3.260022 | 2.93457 | 1.303902 | 12.25582 | 5.107034
2018-03-15 04:54 | 114933 | 1560.0019 | 5 | 16 | 3.679568 | -3.26013 | 2.93457 | 1.412566 | 12.25582 | 5.508299
2018-03-15 04:56 | 115053 | 1680.0002 | 5 | 16 | 3.654669 | -3.26008 | 2.93457 | 1.521225 | 12.25582 | 5.906752
2018-03-15 04:58 | 115173 | 1800.0019 | 5 | 16 | 3.631666 | -3.260077 | 2.93457 | 1.629878 | 12.25582 | 6.302575
2018-03-15 05:00 | 115293 | 1920.0002 | 5 | 16 | 3.610704 | -3.260193 | 2.93457 | 1.738537 | 12.25582 | 6.696032
2018-03-15 05:02 | 115413 | 2040.0019 | 5 | 16 | 3.591614 | -3.259952 | 2.93457 | 1.847195 | 12.25582 | 7.087313
2018-03-15 05:04 | 115533 | 2160.0002 | 5 | 16 | 3.573778 | -3.260167 | 2.93457 | 1.955857 | 12.25582 | 7.476605
2018-03-15 05:06 | 115653 | 2280.0019 | 5 | 16 | 3.556252 | -3.259784 | 2.93457 | 2.064518 | 12.25582 | 7.863986
2018-03-15 05:08 | 115773 | 2400.0002 | 5 | 16 | 3.538327 | -3.260151 | 2.93457 | 2.173175 | 12.25582 | 8.249422
2018-03-15 05:10 | 115893 | 2520.0011 | 5 | 16 | 3.519971 | -3.260186 | 2.93457 | 2.281829 | 12.25582 | 8.632888
2018-03-15 05:12 | 116013 | 2640.0003 | 5 | 16 | 3.499625 | -3.260159 | 2.93457 | 2.390489 | 12.25582 | 9.0143
2018-03-15 05:14 | 116133 | 2760.0019 | 5 | 16 | 3.473012 | -3.260159 | 2.93457 | 2.499155 | 12.25582 | 9.393202
2018-03-15 05:16 | 116253 | 2880.0011 | 5 | 16 | 3.438413 | -3.259969 | 2.93457 | 2.607812 | 12.25582 | 9.768794
2018-03-15 05:18 | 116373 | 3000.0011 | 5 | 16 | 3.388418 | -3.260147 | 2.93457 | 2.716478 | 12.25582 | 10.13991
2018-03-15 05:20 | 116493 | 3120.0019 | 5 | 16 | 3.297675 | -3.260087 | 2.93457 | 2.82514 | 12.25582 | 10.50381
2018-03-15 05:22 | 116612 | 3238.9897 | 5 | 16 | 2.999989 | -3.260098 | 2.93457 | 2.932872 | 12.25582 | 10.84723
2018-03-15 05:24 | 116732.1 | 120.001 | 6 | 16 | 3.282025 | 0 | 2.93457 | 2.93289 | 12.25582 | 10.84729
2018-03-15 05:26 | 116852.1 | 240.0003 | 6 | 16 | 3.296612 | 0 | 2.93457 | 2.93289 | 12.25582 | 10.84729
2018-03-15 05:27 | 116912.1 | 300.0024 | 6 | 16 | 3.301368 | 0 | 2.93457 | 2.93289 | 12.25582 | 10.84729
2018-03-15 05:27 | 116912.1 | 0.0025 | 7 | 17 | 3.301286 | 0 | 0 | 0 | 0 | 0
2018-03-15 05:29 | 117032.2 | 120.001 | 2 | 17 | 3.937198 | 4.890081 | 0.1623066 | 2.6e-11 | 0.6185711 | 8.7e-11
2018-03-15 05:31 | 117152.2 | 240.0001 | 2 | 17 | 3.983932 | 4.889812 | 0.3252837 | 2.6e-11 | 1.264587 | 8.7e-11
2018-03-15 05:33 | 117272.2 | 360.0001 | 2 | 17 | 4.020572 | 4.890165 | 0.4882722 | 2.6e-11 | 1.916955 | 8.7e-11
2018-03-15 05:35 | 117392.2 | 480.0009 | 2 | 17 | 4.05252 | 4.890108 | 0.6512505 | 2.6e-11 | 2.574897 | 8.7e-11
2018-03-15 05:37 | 117512.2 | 600.0009 | 2 | 17 | 4.079928 | 4.890196 | 0.8142264 | 2.6e-11 | 3.237638 | 8.7e-11
2018-03-15 05:39 | 117632.2 | 720.0018 | 2 | 17 | 4.105208 | 4.890078 | 0.9772097 | 2.6e-11 | 3.904676 | 8.7e-11
2018-03-15 05:41 | 117752.2 | 840.0017 | 2 | 17 | 4.131677 | 4.890074 | 1.140195 | 2.6e-11 | 4.575873 | 8.7e-11
2018-03-15 05:43 | 117872.2 | 960.0011 | 2 | 17 | 4.162424 | 4.889872 | 1.303179 | 2.6e-11 | 5.251716 | 8.7e-11
2018-03-15 05:45 | 117992.2 | 1080.0001 | 2 | 17 | 4.197571 | 4.889833 | 1.466161 | 2.6e-11 | 5.932925 | 8.7e-11
2018-03-15 05:47 | 118112.2 | 1200.001 | 2 | 17 | 4.200385 | 4.266619 | 1.619166 | 2.6e-11 | 6.575587 | 8.7e-11
2018-03-15 05:49 | 118232.2 | 1320.001 | 2 | 17 | 4.200397 | 3.671545 | 1.751301 | 2.6e-11 | 7.13061 | 8.7e-11
2018-03-15 05:51 | 118323 | 1410.8767 | 2 | 17 | 4.200396 | 3.259983 | 1.838704 | 2.6e-11 | 7.497737 | 8.7e-11
2018-03-15 05:53 | 118443.1 | 120.0002 | 3 | 17 | 4.230567 | 3.260073 | 1.946922 | 2.6e-11 | 7.953823 | 8.7e-11
2018-03-15 05:55 | 118563.1 | 240.0003 | 3 | 17 | 4.264743 | 3.260126 | 2.05558 | 2.6e-11 | 8.415341 | 8.7e-11
2018-03-15 05:57 | 118683.1 | 360.0019 | 3 | 17 | 4.301119 | 3.260077 | 2.164243 | 2.6e-11 | 8.880721 | 8.7e-11
2018-03-15 05:59 | 118803.1 | 480.0003 | 3 | 17 | 4.339395 | 3.260084 | 2.272899 | 2.6e-11 | 9.350124 | 8.7e-11
2018-03-15 06:01 | 118923.1 | 600.0013 | 3 | 17 | 4.379222 | 3.260077 | 2.381559 | 2.6e-11 | 9.823799 | 8.7e-11
2018-03-15 06:03 | 119043.1 | 720.0019 | 3 | 17 | 4.400403 | 2.930521 | 2.487391 | 2.6e-11 | 10.2889 | 8.7e-11
2018-03-15 06:05 | 119163.1 | 840.0027 | 3 | 17 | 4.400396 | 2.417543 | 2.576161 | 2.6e-11 | 10.67953 | 8.7e-11
2018-03-15 06:07 | 119283.1 | 960.0002 | 3 | 17 | 4.400389 | 2.010027 | 2.649693 | 2.6e-11 | 11.00309 | 8.7e-11
2018-03-15 06:09 | 119403.1 | 1080.0002 | 3 | 17 | 4.400377 | 1.683651 | 2.711055 | 2.6e-11 | 11.27311 | 8.7e-11
2018-03-15 06:11 | 119523.1 | 1200.0019 | 3 | 17 | 4.400358 | 1.420702 | 2.762637 | 2.6e-11 | 11.50009 | 8.7e-11
2018-03-15 06:13 | 119643.1 | 1320.0019 | 3 | 17 | 4.400365 | 1.208511 | 2.806333 | 2.6e-11 | 11.69237 | 8.7e-11
2018-03-15 06:15 | 119763.1 | 1440.0029 | 3 | 17 | 4.400358 | 1.035389 | 2.843629 | 2.6e-11 | 11.85648 | 8.7e-11
2018-03-15 06:17 | 119883.1 | 1560.002 | 3 | 17 | 4.400342 | 0.8929768 | 2.87569 | 2.6e-11 | 11.99756 | 8.7e-11
2018-03-15 06:19 | 120003.1 | 1680.002 | 3 | 17 | 4.400359 | 0.7756405 | 2.903431 | 2.6e-11 | 12.11963 | 8.7e-11
2018-03-15 06:21 | 120123.1 | 1800.0004 | 3 | 17 | 4.400333 | 0.6767426 | 2.927578 | 2.6e-11 | 12.22589 | 8.7e-11
2018-03-15 06:21 | 120156.8 | 1833.7665 | 3 | 17 | 4.400345 | 0.6519947 | 2.933806 | 2.6e-11 | 12.25329 | 8.7e-11
2018-03-15 06:23 | 120276.9 | 120.0014 | 4 | 17 | 4.355837 | 0 | 2.933808 | 2.6e-11 | 12.2533 | 8.7e-11
2018-03-15 06:25 | 120396.9 | 239.9999 | 4 | 17 | 4.352807 | 0 | 2.933808 | 2.6e-11 | 12.2533 | 8.7e-11
2018-03-15 06:26 | 120456.9 | 300.0036 | 4 | 17 | 4.351857 | 0 | 2.933808 | 2.6e-11 | 12.2533 | 8.7e-11
2018-03-15 06:28 | 120577 | 120.0009 | 5 | 17 | 4.116036 | -3.260068 | 2.933808 | 0.1086575 | 12.2533 | 0.4503761
2018-03-15 06:30 | 120697 | 240.0017 | 5 | 17 | 4.073488 | -3.260114 | 2.933808 | 0.2173132 | 12.2533 | 0.8952805
2018-03-15 06:32 | 120817 | 360.0009 | 5 | 17 | 4.031308 | -3.259969 | 2.933808 | 0.3259756 | 12.2533 | 1.335624
2018-03-15 06:34 | 120937 | 480.0017 | 5 | 17 | 3.989174 | -3.259865 | 2.933808 | 0.4346315 | 12.2533 | 1.771359
2018-03-15 06:36 | 121057 | 600 | 5 | 17 | 3.947378 | -3.259782 | 2.933808 | 0.5432775 | 12.2533 | 2.202489
2018-03-15 06:38 | 121177 | 720.0001 | 5 | 17 | 3.906584 | -3.260107 | 2.933808 | 0.6519329 | 12.2533 | 2.629164
2018-03-15 06:40 | 121297 | 840.0017 | 5 | 17 | 3.867512 | -3.259985 | 2.933808 | 0.7606087 | 12.2533 | 3.051574
2018-03-15 06:42 | 121417 | 960.0017 | 5 | 17 | 3.830635 | -3.26019 | 2.933808 | 0.8692697 | 12.2533 | 3.469796
2018-03-15 06:44 | 121537 | 1080.0001 | 5 | 17 | 3.796221 | -3.260213 | 2.933808 | 0.9779285 | 12.2533 | 3.884137
2018-03-15 06:46 | 121657 | 1200.0008 | 5 | 17 | 3.764141 | -3.259734 | 2.933808 | 1.086581 | 12.2533 | 4.294841
2018-03-15 06:48 | 121777 | 1320.0009 | 5 | 17 | 3.733952 | -3.260031 | 2.933808 | 1.195242 | 12.2533 | 4.702199
2018-03-15 06:50 | 121897 | 1440.0008 | 5 | 17 | 3.705647 | -3.259761 | 2.933808 | 1.303903 | 12.2533 | 5.10638
2018-03-15 06:52 | 122017 | 1560.0001 | 5 | 17 | 3.679033 | -3.259923 | 2.933808 | 1.412557 | 12.2533 | 5.507551
2018-03-15 06:54 | 122137 | 1680.0008 | 5 | 17 | 3.654163 | -3.260078 | 2.933808 | 1.521217 | 12.2533 | 5.905945
2018-03-15 06:56 | 122257 | 1800.0001 | 5 | 17 | 3.631149 | -3.260236 | 2.933808 | 1.629873 | 12.2533 | 6.301725
2018-03-15 06:58 | 122377 | 1920.0009 | 5 | 17 | 3.610195 | -3.260101 | 2.933808 | 1.73853 | 12.2533 | 6.695116
2018-03-15 07:00 | 122497 | 2040.0001 | 5 | 17 | 3.591139 | -3.260209 | 2.933808 | 1.847188 | 12.2533 | 7.086345
2018-03-15 07:02 | 122617 | 2160.001 | 5 | 17 | 3.573309 | -3.260174 | 2.933808 | 1.955847 | 12.2533 | 7.475575
2018-03-15 07:04 | 122737 | 2280.0017 | 5 | 17 | 3.5558 | -3.260201 | 2.933808 | 2.064502 | 12.2533 | 7.862888
2018-03-15 07:06 | 122857 | 2400.0017 | 5 | 17 | 3.537935 | -3.26014 | 2.933808 | 2.173159 | 12.2533 | 8.248283
2018-03-15 07:08 | 122977 | 2520.0001 | 5 | 17 | 3.519593 | -3.260095 | 2.933808 | 2.281819 | 12.2533 | 8.631727
2018-03-15 07:10 | 123097 | 2640.0018 | 5 | 17 | 3.499227 | -3.259933 | 2.933808 | 2.390476 | 12.2533 | 9.013088
2018-03-15 07:12 | 123217 | 2760.0017 | 5 | 17 | 3.472569 | -3.259933 | 2.933808 | 2.499135 | 12.2533 | 9.391914
2018-03-15 07:14 | 123337 | 2880.0008 | 5 | 17 | 3.437868 | -3.260178 | 2.933808 | 2.607793 | 12.2533 | 9.767457
2018-03-15 07:16 | 123457 | 3000.0024 | 5 | 17 | 3.387652 | -3.260039 | 2.933808 | 2.716454 | 12.2533 | 10.13849
2018-03-15 07:18 | 123577 | 3120.0001 | 5 | 17 | 3.296268 | -3.260078 | 2.933808 | 2.825106 | 12.2533 | 10.50224
2018-03-15 07:20 | 123695 | 3238.0263 | 5 | 17 | 2.999994 | -3.259918 | 2.933808 | 2.931976 | 12.2533 | 10.8428
2018-03-15 07:22 | 123815 | 120.002 | 6 | 17 | 3.282804 | 0 | 2.933808 | 2.931976 | 12.2533 | 10.8428
2018-03-15 07:24 | 123935 | 240.0012 | 6 | 17 | 3.29739 | 0 | 2.933808 | 2.931976 | 12.2533 | 10.8428
2018-03-15 07:25 | 123995 | 300.0018 | 6 | 17 | 3.30215 | 0 | 2.933808 | 2.931976 | 12.2533 | 10.8428
2018-03-15 07:25 | 123995 | 0.0025 | 7 | 18 | 3.30215 | 0 | 0 | 0 | 0 | 0
2018-03-15 07:27 | 124115.1383 | 120.0026 | 2 | 18 | 3.937723 | 4.890123 | 0.1622986 | 0 | 0.6186563 | 0
2018-03-15 07:29 | 124235.1367 | 240.001 | 2 | 18 | 3.984387 | 4.889841 | 0.3252785 | 0 | 1.264757 | 0
2018-03-15 07:31 | 124355.1358 | 360.0001 | 2 | 18 | 4.021028 | 4.889906 | 0.4882559 | 0 | 1.917156 | 0
2018-03-15 07:33 | 124475.1358 | 480.0001 | 2 | 18 | 4.052997 | 4.890074 | 0.6512402 | 0 | 2.575196 | 0
2018-03-15 07:35 | 124595.1383 | 600.0026 | 2 | 18 | 4.080369 | 4.890203 | 0.814212 | 0 | 3.237996 | 0
2018-03-15 07:37 | 124715.1384 | 720.0027 | 2 | 18 | 4.105592 | 4.889891 | 0.9771821 | 0 | 3.905047 | 0
2018-03-15 07:39 | 124835.1359 | 840.0002 | 2 | 18 | 4.132069 | 4.889973 | 1.140152 | 0 | 4.576246 | 0
2018-03-15 07:41 | 124955.1368 | 960.0011 | 2 | 18 | 4.16281 | 4.88987 | 1.30314 | 0 | 5.252165 | 0
2018-03-15 07:43 | 125075.1359 | 1080.0002 | 2 | 18 | 4.197957 | 4.88998 | 1.466116 | 0 | 5.933414 | 0
2018-03-15 07:45 | 125195.1359 | 1200.0002 | 2 | 18 | 4.200401 | 4.262148 | 1.618921 | 0 | 6.575244 | 0
2018-03-15 07:47 | 125315.1359 | 1320.0002 | 2 | 18 | 4.200412 | 3.668482 | 1.750907 | 0 | 7.129639 | 0
2018-03-15 07:49 | 125404.3093 | 1409.1736 | 2 | 18 | 4.200398 | 3.25997 | 1.836681 | 0 | 7.489924 | 0
2018-03-15 07:51 | 125524.3 | 120.0018 | 3 | 18 | 4.230537 | 3.260057 | 1.944906 | 0 | 7.946037 | 0
2018-03-15 07:53 | 125644.3 | 240.0002 | 3 | 18 | 4.264742 | 3.260004 | 2.053561 | 0 | 8.407547 | 0
2018-03-15 07:55 | 125764.3 | 360.0018 | 3 | 18 | 4.301118 | 3.260124 | 2.162219 | 0 | 8.872901 | 0
2018-03-15 07:57 | 125884.3 | 480.0016 | 3 | 18 | 4.339375 | 3.260075 | 2.270876 | 0 | 9.342313 | 0
2018-03-15 07:59 | 126004.3 | 600.0003 | 3 | 18 | 4.379181 | 3.260035 | 2.379535 | 0 | 9.815974 | 0
2018-03-15 08:01 | 126124.3 | 720.0019 | 3 | 18 | 4.400408 | 2.931431 | 2.485384 | 0 | 10.28115 | 0
2018-03-15 08:03 | 126244.3 | 840.0011 | 3 | 18 | 4.400388 | 2.418097 | 2.574178 | 0 | 10.67188 | 0
2018-03-15 08:05 | 126364.3 | 960.0002 | 3 | 18 | 4.400382 | 2.010782 | 2.647735 | 0 | 10.99556 | 0
2018-03-15 08:07 | 126484.3 | 1080.0018 | 3 | 18 | 4.40038 | 1.684826 | 2.709122 | 0 | 11.26568 | 0
2018-03-15 08:09 | 126604.3 | 1200.0007 | 3 | 18 | 4.400371 | 1.422329 | 2.760737 | 0 | 11.49281 | 0
2018-03-15 08:11 | 126724.3 | 1320.0002 | 3 | 18 | 4.400372 | 1.209793 | 2.80447 | 0 | 11.68525 | 0
2018-03-15 08:13 | 126844.3 | 1440.0011 | 3 | 18 | 4.400361 | 1.036198 | 2.841798 | 0 | 11.84951 | 0
2018-03-15 08:15 | 126964.3 | 1560.0012 | 3 | 18 | 4.400352 | 0.8937645 | 2.873889 | 0 | 11.99072 | 0
2018-03-15 08:17 | 127084.3 | 1680.0019 | 3 | 18 | 4.400352 | 0.7764645 | 2.90166 | 0 | 12.11292 | 0
2018-03-15 08:19 | 127204.3 | 1800.0012 | 3 | 18 | 4.400371 | 0.6781845 | 2.925838 | 0 | 12.21931 | 0
2018-03-15 08:19 | 127239.3 | 1834.9744 | 3 | 18 | 4.40035 | 0.6519814 | 2.932292 | 0 | 12.24771 | 0
2018-03-15 08:21 | 127359.3 | 120.0016 | 4 | 18 | 4.355813 | 0 | 2.932292 | 0 | 12.24771 | 0
2018-03-15 08:23 | 127479.3 | 240.0016 | 4 | 18 | 4.352777 | 0 | 2.932292 | 0 | 12.24771 | 0
2018-03-15 08:24 | 127539.3 | 300.0039 | 4 | 18 | 4.35183 | 0 | 2.932292 | 0 | 12.24771 | 0
2018-03-15 08:26 | 127659.4 | 120.0014 | 5 | 18 | 4.115887 | -3.26008 | 2.932292 | 0.1086567 | 12.24771 | 0.4503593
2018-03-15 08:28 | 127779.4 | 240.0019 | 5 | 18 | 4.073326 | -3.260066 | 2.932292 | 0.2173151 | 12.24771 | 0.895259
2018-03-15 08:30 | 127899.4 | 360.001 | 5 | 18 | 4.030994 | -3.25984 | 2.932292 | 0.3259723 | 12.24771 | 1.335557
2018-03-15 08:32 | 128019.4 | 480.001 | 5 | 18 | 3.988229 | -3.260015 | 2.932292 | 0.4346295 | 12.24771 | 1.771246
2018-03-15 08:34 | 128139.4 | 600.0009 | 5 | 18 | 3.944952 | -3.259757 | 2.932292 | 0.5432802 | 12.24771 | 2.202214
2018-03-15 08:36 | 128259.4 | 720.0018 | 5 | 18 | 3.903787 | -3.260122 | 2.932292 | 0.6519409 | 12.24771 | 2.628614
2018-03-15 08:38 | 128379.4 | 840.0001 | 5 | 18 | 3.864708 | -3.260056 | 2.932292 | 0.7605958 | 12.24771 | 3.050638
2018-03-15 08:40 | 128499.4 | 960.0001 | 5 | 18 | 3.827978 | -3.260098 | 2.932292 | 0.8692591 | 12.24771 | 3.468572
2018-03-15 08:42 | 128619.4 | 1080.0002 | 5 | 18 | 3.793785 | -3.260057 | 2.932292 | 0.9779195 | 12.24771 | 3.882643
2018-03-15 08:44 | 128739.4 | 1200.0026 | 5 | 18 | 3.761938 | -3.260142 | 2.932292 | 1.086577 | 12.24771 | 4.293117
2018-03-15 08:46 | 128859.4 | 1320.001 | 5 | 18 | 3.73201 | -3.259964 | 2.932292 | 1.195239 | 12.24771 | 4.700257
2018-03-15 08:48 | 128979.4 | 1440.001 | 5 | 18 | 3.70389 | -3.260077 | 2.932292 | 1.303897 | 12.24771 | 5.104223
2018-03-15 08:50 | 129099.4 | 1560.0002 | 5 | 18 | 3.67751 | -3.260022 | 2.932292 | 1.412557 | 12.24771 | 5.505237
2018-03-15 08:52 | 129219.4 | 1680.0017 | 5 | 18 | 3.652842 | -3.260232 | 2.932292 | 1.521216 | 12.24771 | 5.903475
2018-03-15 08:54 | 129339.4 | 1800.0002 | 5 | 18 | 3.630052 | -3.260246 | 2.932292 | 1.629877 | 12.24771 | 6.299142
2018-03-15 08:56 | 129459.4 | 1920.0002 | 5 | 18 | 3.609314 | -3.259755 | 2.932292 | 1.738538 | 12.24771 | 6.69244
2018-03-15 08:58 | 129579.4 | 2040.001 | 5 | 18 | 3.590374 | -3.260205 | 2.932292 | 1.847202 | 12.24771 | 7.083599
2018-03-15 09:00 | 129699.4 | 2160.0002 | 5 | 18 | 3.572718 | -3.26005 | 2.932292 | 1.95586 | 12.24771 | 7.472757
2018-03-15 09:02 | 129819.4 | 2280.0002 | 5 | 18 | 3.555338 | -3.259985 | 2.932292 | 2.064518 | 12.24771 | 7.860018
2018-03-15 09:04 | 129939.4 | 2400.0002 | 5 | 18 | 3.537568 | -3.260128 | 2.932292 | 2.173174 | 12.24771 | 8.245365
2018-03-15 09:06 | 130059.4 | 2520.001 | 5 | 18 | 3.519285 | -3.260161 | 2.932292 | 2.281844 | 12.24771 | 8.628807
2018-03-15 09:08 | 130179.4 | 2640.001 | 5 | 18 | 3.498899 | -3.260118 | 2.932292 | 2.390508 | 12.24771 | 9.010162
2018-03-15 09:10 | 130299.4 | 2760.0012 | 5 | 18 | 3.472207 | -3.260149 | 2.932292 | 2.49917 | 12.24771 | 9.388963
2018-03-15 09:12 | 130419.4 | 2880.0012 | 5 | 18 | 3.43751 | -3.259717 | 2.932292 | 2.607827 | 12.24771 | 9.764465
2018-03-15 09:14 | 130539.4 | 3000.0028 | 5 | 18 | 3.387154 | -3.26008 | 2.932292 | 2.716488 | 12.24771 | 10.13545
2018-03-15 09:16 | 130659.4 | 3120.0005 | 5 | 18 | 3.295262 | -3.260018 | 2.932292 | 2.825143 | 12.24771 | 10.49913
2018-03-15 09:18 | 130776.8 | 3237.3466 | 5 | 18 | 2.999986 | -3.259906 | 2.932292 | 2.931397 | 12.24771 | 10.83764
2018-03-15 09:20 | 130896.8 | 120.0007 | 6 | 18 | 3.283699 | 0 | 2.932292 | 2.931397 | 12.24771 | 10.83764
2018-03-15 09:22 | 131016.8 | 240.0016 | 6 | 18 | 3.298323 | 0 | 2.932292 | 2.931397 | 12.24771 | 10.83764
2018-03-15 09:23 | 131076.8 | 300.0013 | 6 | 18 | 3.303058 | 0 | 2.932292 | 2.931397 | 12.24771 | 10.83764
2018-03-15 09:23 | 131076.8 | 0.0026 | 7 | 19 | 3.303156 | 0 | 0 | 0 | 0 | 0
2018-03-15 09:25 | 131196.9 | 120.0017 | 2 | 19 | 3.938484 | 4.889835 | 0.1623018 | 0 | 0.6188285 | 0
2018-03-15 09:27 | 131316.9 | 240.0009 | 2 | 19 | 3.985024 | 4.890205 | 0.3252886 | 0 | 1.265065 | 0
2018-03-15 09:29 | 131436.9 | 360.0009 | 2 | 19 | 4.021665 | 4.890129 | 0.4882708 | 0 | 1.917586 | 0
2018-03-15 09:31 | 131556.9 | 480.0008 | 2 | 19 | 4.053638 | 4.890202 | 0.6512474 | 0 | 2.575701 | 0
2018-03-15 09:33 | 131676.9 | 600.0002 | 2 | 19 | 4.080944 | 4.889795 | 0.8142272 | 0 | 3.238632 | 0
2018-03-15 09:35 | 131796.9 | 720.0002 | 2 | 19 | 4.106188 | 4.890211 | 0.9771962 | 0 | 3.905773 | 0
2018-03-15 09:37 | 131916.9 | 840.0009 | 2 | 19 | 4.132547 | 4.889807 | 1.140175 | 0 | 4.577095 | 0
2018-03-15 09:39 | 132036.9 | 960.0018 | 2 | 19 | 4.163298 | 4.889912 | 1.30315 | 0 | 5.25304 | 0
2018-03-15 09:41 | 132156.9 | 1080.0017 | 2 | 19 | 4.198431 | 4.889906 | 1.466132 | 0 | 5.934387 | 0
2018-03-15 09:43 | 132276.9 | 1200.0017 | 2 | 19 | 4.200412 | 4.255995 | 1.618712 | 0 | 6.575274 | 0
2018-03-15 09:45 | 132396.9 | 1320.0009 | 2 | 19 | 4.200392 | 3.663168 | 1.750518 | 0 | 7.128914 | 0
2018-03-15 09:47 | 132486.2 | 1409.2671 | 2 | 19 | 4.200384 | 3.259993 | 1.836276 | 0 | 7.489131 | 0
2018-03-15 09:49 | 132606.2 | 120.0018 | 3 | 19 | 4.230494 | 3.260071 | 1.944491 | 0 | 7.945202 | 0
2018-03-15 09:51 | 132726.2 | 240.0002 | 3 | 19 | 4.264709 | 3.26 | 2.053152 | 0 | 8.406729 | 0
2018-03-15 09:53 | 132846.2 | 360.0018 | 3 | 19 | 4.301041 | 3.259998 | 2.161809 | 0 | 8.872077 | 0
2018-03-15 09:55 | 132966.2 | 480.001 | 3 | 19 | 4.339311 | 3.260115 | 2.270468 | 0 | 9.341484 | 0
2018-03-15 09:57 | 133086.2 | 600.0019 | 3 | 19 | 4.379149 | 3.260048 | 2.379127 | 0 | 9.815144 | 0
2018-03-15 09:59 | 133206.2 | 720.0003 | 3 | 19 | 4.400396 | 2.931881 | 2.484977 | 0 | 10.28032 | 0
2018-03-15 10:01 | 133326.2 | 840.0003 | 3 | 19 | 4.400374 | 2.418634 | 2.573792 | 0 | 10.67114 | 0
2018-03-15 10:03 | 133446.2 | 960.0002 | 3 | 19 | 4.400375 | 2.01194 | 2.647385 | 0 | 10.99498 | 0
2018-03-15 10:05 | 133566.2 | 1080.001 | 3 | 19 | 4.400369 | 1.685907 | 2.708813 | 0 | 11.26529 | 0
2018-03-15 10:07 | 133686.2 | 1200.001 | 3 | 19 | 4.400348 | 1.42281 | 2.760466 | 0 | 11.49258 | 0
2018-03-15 10:09 | 133806.2 | 1320.0018 | 3 | 19 | 4.400353 | 1.210714 | 2.804236 | 0 | 11.68518 | 0
2018-03-15 10:11 | 133926.2 | 1440.0003 | 3 | 19 | 4.400331 | 1.03701 | 2.841604 | 0 | 11.84962 | 0
2018-03-15 10:13 | 134046.2 | 1560.002 | 3 | 19 | 4.400364 | 0.8955231 | 2.873735 | 0 | 11.991 | 0
2018-03-15 10:15 | 134166.2 | 1680.0013 | 3 | 19 | 4.400338 | 0.7770119 | 2.901538 | 0 | 12.11335 | 0
2018-03-15 10:17 | 134286.2 | 1800.0011 | 3 | 19 | 4.40034 | 0.6780071 | 2.925736 | 0 | 12.21983 | 0
2018-03-15 10:17 | 134321.6 | 1835.3904 | 3 | 19 | 4.400331 | 0.6519756 | 2.932271 | 0 | 12.24858 | 0
2018-03-15 10:19 | 134441.7 | 120 | 4 | 19 | 4.355696 | 0 | 2.932271 | 0 | 12.24858 | 0
2018-03-15 10:21 | 134561.7 | 240.0024 | 4 | 19 | 4.352666 | 0 | 2.932271 | 0 | 12.24858 | 0
2018-03-15 10:22 | 134621.7 | 300.0021 | 4 | 19 | 4.35174 | 0 | 2.932271 | 0 | 12.24858 | 0
2018-03-15 10:24 | 134741.7 | 120.0011 | 5 | 19 | 4.115421 | -3.260039 | 2.932271 | 0.1086581 | 12.24858 | 0.4503185
2018-03-15 10:26 | 134861.7 | 240.0019 | 5 | 19 | 4.072852 | -3.260036 | 2.932271 | 0.2173169 | 12.24858 | 0.8951686
2018-03-15 10:28 | 134981.7 | 360.0011 | 5 | 19 | 4.030649 | -3.260078 | 2.932271 | 0.3259759 | 12.24858 | 1.335428
2018-03-15 10:30 | 135101.7 | 480.0018 | 5 | 19 | 3.988476 | -3.259932 | 2.932271 | 0.4346309 | 12.24858 | 1.771085
2018-03-15 10:32 | 135221.7 | 600.0002 | 5 | 19 | 3.946671 | -3.259995 | 2.932271 | 0.5432864 | 12.24858 | 2.202178
2018-03-15 10:34 | 135341.7 | 720.0009 | 5 | 19 | 3.905908 | -3.260015 | 2.932271 | 0.6519316 | 12.24858 | 2.628738
2018-03-15 10:36 | 135461.7 | 840.0009 | 5 | 19 | 3.866786 | -3.260075 | 2.932271 | 0.7605823 | 12.24858 | 3.050976
2018-03-15 10:38 | 135581.7 | 960.0017 | 5 | 19 | 3.829876 | -3.259877 | 2.932271 | 0.8692647 | 12.24858 | 3.4692
2018-03-15 10:40 | 135701.7 | 1080.0017 | 5 | 19 | 3.795431 | -3.260089 | 2.932271 | 0.9779248 | 12.24858 | 3.883461
2018-03-15 10:42 | 135821.7 | 1200.001 | 5 | 19 | 3.763302 | -3.260091 | 2.932271 | 1.086583 | 12.24858 | 4.2941
2018-03-15 10:44 | 135941.7 | 1320.0017 | 5 | 19 | 3.733126 | -3.259875 | 2.932271 | 1.195242 | 12.24858 | 4.701363
2018-03-15 10:46 | 136061.7 | 1440.0001 | 5 | 19 | 3.704747 | -3.259976 | 2.932271 | 1.303901 | 12.24858 | 5.105439
2018-03-15 10:48 | 136181.7 | 1560.0002 | 5 | 19 | 3.678147 | -3.26011 | 2.932271 | 1.412557 | 12.24858 | 5.506522
2018-03-15 10:50 | 136301.7 | 1680.0001 | 5 | 19 | 3.653323 | -3.26017 | 2.932271 | 1.521218 | 12.24858 | 5.90483
2018-03-15 10:52 | 136421.7 | 1800.0001 | 5 | 19 | 3.630381 | -3.259904 | 2.932271 | 1.629861 | 12.24858 | 6.300475
2018-03-15 10:54 | 136541.7 | 1920.0001 | 5 | 19 | 3.609502 | -3.260199 | 2.932271 | 1.738534 | 12.24858 | 6.693846
2018-03-15 10:56 | 136661.7 | 2040.0001 | 5 | 19 | 3.590488 | -3.260087 | 2.932271 | 1.847194 | 12.24858 | 7.085007
2018-03-15 10:58 | 136781.7 | 2160.0017 | 5 | 19 | 3.572713 | -3.259969 | 2.932271 | 1.955859 | 12.24858 | 7.474194
2018-03-15 11:00 | 136901.7 | 2280.0018 | 5 | 19 | 3.55522 | -3.260103 | 2.932271 | 2.064516 | 12.24858 | 7.861447
2018-03-15 11:02 | 137021.7 | 2400.0001 | 5 | 19 | 3.53736 | -3.260119 | 2.932271 | 2.173173 | 12.24858 | 8.246777
2018-03-15 11:04 | 137141.7 | 2520.0002 | 5 | 19 | 3.518998 | -3.259782 | 2.932271 | 2.281832 | 12.24858 | 8.630154
2018-03-15 11:06 | 137261.7 | 2640.0001 | 5 | 19 | 3.498538 | -3.260124 | 2.932271 | 2.390484 | 12.24858 | 9.011428
2018-03-15 11:08 | 137381.7 | 2760.0006 | 5 | 19 | 3.471748 | -3.259995 | 2.932271 | 2.499145 | 12.24858 | 9.390183
2018-03-15 11:10 | 137501.7 | 2880.0001 | 5 | 19 | 3.436925 | -3.260056 | 2.932271 | 2.607808 | 12.24858 | 9.765646
2018-03-15 11:12 | 137621.7 | 3000.0009 | 5 | 19 | 3.386391 | -3.260145 | 2.932271 | 2.716465 | 12.24858 | 10.13655
2018-03-15 11:14 | 137741.7 | 3120.0008 | 5 | 19 | 3.293874 | -3.260122 | 2.932271 | 2.82512 | 12.24858 | 10.50012
2018-03-15 11:16 | 137858.1 | 3236.3704 | 5 | 19 | 2.999965 | -3.26001 | 2.932271 | 2.930494 | 12.24858 | 10.83571
2018-03-15 11:18 | 137978.2 | 120.0016 | 6 | 19 | 3.284277 | 0 | 2.932271 | 2.930494 | 12.24858 | 10.83571
2018-03-15 11:20 | 138098.2 | 240.0007 | 6 | 19 | 3.298901 | 0 | 2.932271 | 2.930494 | 12.24858 | 10.83571
2018-03-15 11:21 | 138158.2 | 300.0021 | 6 | 19 | 3.303658 | 0 | 2.932271 | 2.930494 | 12.24858 | 10.83571
2018-03-15 11:21 | 138158.2 | 0.0039 | 7 | 20 | 3.303672 | 0 | 0 | 0 | 0 | 0
2018-03-15 11:23 | 138278.2 | 120.0009 | 2 | 20 | 3.939137 | 4.890114 | 0.162302 | 9.98e-10 | 0.6189522 | 3.298e-09
2018-03-15 11:25 | 138398.2 | 240.0019 | 2 | 20 | 3.985593 | 4.890167 | 0.3252901 | 9.98e-10 | 1.265289 | 3.298e-09
2018-03-15 11:27 | 138518.2 | 360.0004 | 2 | 20 | 4.022255 | 4.89003 | 0.4882717 | 9.98e-10 | 1.917902 | 3.298e-09
2018-03-15 11:29 | 138638.2 | 480.0004 | 2 | 20 | 4.054237 | 4.890011 | 0.6512524 | 9.98e-10 | 2.57613 | 3.298e-09
2018-03-15 11:31 | 138758.2 | 600.0011 | 2 | 20 | 4.081562 | 4.889887 | 0.8142254 | 9.98e-10 | 3.239135 | 3.298e-09
2018-03-15 11:33 | 138878.2 | 720.0011 | 2 | 20 | 4.106781 | 4.890079 | 0.9772031 | 9.98e-10 | 3.906411 | 3.298e-09
2018-03-15 11:35 | 138998.2 | 840.0027 | 2 | 20 | 4.133181 | 4.890203 | 1.140197 | 9.98e-10 | 4.577891 | 3.298e-09
2018-03-15 11:37 | 139118.2 | 960.0011 | 2 | 20 | 4.163901 | 4.890116 | 1.303168 | 9.98e-10 | 5.253918 | 3.298e-09
2018-03-15 11:39 | 139238.2 | 1080.0019 | 2 | 20 | 4.199043 | 4.890242 | 1.46616 | 9.98e-10 | 5.935403 | 3.298e-09
2018-03-15 11:41 | 139358.2 | 1200.0019 | 2 | 20 | 4.200401 | 4.248571 | 1.618442 | 9.98e-10 | 6.575044 | 3.298e-09
2018-03-15 11:43 | 139478.2 | 1320.0004 | 2 | 20 | 4.200419 | 3.658581 | 1.750055 | 9.98e-10 | 7.127871 | 3.298e-09
2018-03-15 11:45 | 139566.7 | 1408.4433 | 2 | 20 | 4.200392 | 3.259972 | 1.834957 | 9.98e-10 | 7.484496 | 3.298e-09
2018-03-15 11:47 | 139686.7 | 120.001 | 3 | 20 | 4.230529 | 3.260077 | 1.943178 | 9.98e-10 | 7.940593 | 3.298e-09
2018-03-15 11:49 | 139806.7 | 240.0001 | 3 | 20 | 4.264688 | 3.260094 | 2.051836 | 9.98e-10 | 8.40211 | 3.298e-09
2018-03-15 11:51 | 139926.7 | 360.0034 | 3 | 20 | 4.301027 | 3.260017 | 2.1605 | 9.98e-10 | 8.867481 | 3.298e-09
2018-03-15 11:53 | 140046.7 | 480.0017 | 3 | 20 | 4.339312 | 3.260189 | 2.269158 | 9.98e-10 | 9.336888 | 3.298e-09
2018-03-15 11:55 | 140166.7 | 600 | 3 | 20 | 4.379185 | 3.26008 | 2.377815 | 9.98e-10 | 9.810538 | 3.298e-09
2018-03-15 11:57 | 140286.7 | 720.001 | 3 | 20 | 4.400396 | 2.932127 | 2.483669 | 9.98e-10 | 10.27574 | 3.298e-09
2018-03-15 11:59 | 140406.7 | 840.0002 | 3 | 20 | 4.40038 | 2.41926 | 2.572505 | 9.98e-10 | 10.66665 | 3.298e-09
2018-03-15 12:01 | 140526.7 | 960.0002 | 3 | 20 | 4.400393 | 2.012936 | 2.646116 | 9.98e-10 | 10.99057 | 3.298e-09
2018-03-15 12:03 | 140646.7 | 1080.0002 | 3 | 20 | 4.400377 | 1.686491 | 2.707559 | 9.98e-10 | 11.26094 | 3.298e-09
2018-03-15 12:05 | 140766.7 | 1200.0018 | 3 | 20 | 4.400366 | 1.424044 | 2.759239 | 9.98e-10 | 11.48835 | 3.298e-09
2018-03-15 12:07 | 140886.7 | 1320.0001 | 3 | 20 | 4.400365 | 1.211002 | 2.803031 | 9.98e-10 | 11.68105 | 3.298e-09
2018-03-15 12:09 | 141006.7 | 1440.0018 | 3 | 20 | 4.400352 | 1.037575 | 2.840423 | 9.98e-10 | 11.84559 | 3.298e-09
2018-03-15 12:11 | 141126.7 | 1560.0019 | 3 | 20 | 4.400365 | 0.8958893 | 2.872569 | 9.98e-10 | 11.98705 | 3.298e-09
2018-03-15 12:13 | 141246.7 | 1680.0018 | 3 | 20 | 4.40037 | 0.7780876 | 2.90039 | 9.98e-10 | 12.10947 | 3.298e-09
2018-03-15 12:15 | 141366.7 | 1800.001 | 3 | 20 | 4.400358 | 0.6790504 | 2.924609 | 9.98e-10 | 12.21604 | 3.298e-09
2018-03-15 12:15 | 141403.7 | 1837.036 | 3 | 20 | 4.400366 | 0.6519966 | 2.93145 | 9.98e-10 | 12.24614 | 3.298e-09
2018-03-15 12:17 | 141523.8 | 120.0004 | 4 | 20 | 4.355661 | 0 | 2.93145 | 9.98e-10 | 12.24614 | 3.298e-09
2018-03-15 12:19 | 141643.8 | 240.0009 | 4 | 20 | 4.352635 | 0 | 2.93145 | 9.98e-10 | 12.24614 | 3.298e-09
2018-03-15 12:20 | 141703.8 | 300.0024 | 4 | 20 | 4.351667 | 0 | 2.93145 | 9.98e-10 | 12.24614 | 3.298e-09
2018-03-15 12:22 | 141823.9 | 120.001 | 5 | 20 | 4.114947 | -3.259948 | 2.93145 | 0.1086542 | 12.24614 | 0.4502565
2018-03-15 12:24 | 141943.9 | 240.0002 | 5 | 20 | 4.072351 | -3.260133 | 2.93145 | 0.2173139 | 12.24614 | 0.8950576
2018-03-15 12:26 | 142063.9 | 360.0002 | 5 | 20 | 4.030146 | -3.260103 | 2.93145 | 0.3259725 | 12.24614 | 1.335262
2018-03-15 12:28 | 142183.9 | 480.0009 | 5 | 20 | 3.98796 | -3.259906 | 2.93145 | 0.4346256 | 12.24614 | 1.770856
2018-03-15 12:30 | 142303.9 | 600.0001 | 5 | 20 | 3.94615 | -3.260119 | 2.93145 | 0.543276 | 12.24614 | 2.201873
2018-03-15 12:32 | 142423.9 | 720.0009 | 5 | 20 | 3.905365 | -3.259796 | 2.93145 | 0.6519226 | 12.24614 | 2.628381
2018-03-15 12:34 | 142543.9 | 840.0009 | 5 | 20 | 3.866209 | -3.260101 | 2.93145 | 0.7605824 | 12.24614 | 3.050591
2018-03-15 12:36 | 142663.9 | 960.0017 | 5 | 20 | 3.829304 | -3.260172 | 2.93145 | 0.8692405 | 12.24614 | 3.468659
2018-03-15 12:38 | 142783.9 | 1080.0018 | 5 | 20 | 3.794852 | -3.260107 | 2.93145 | 0.977905 | 12.24614 | 3.882875
2018-03-15 12:40 | 142903.9 | 1200.0009 | 5 | 20 | 3.762712 | -3.260176 | 2.93145 | 1.086558 | 12.24614 | 4.293433
2018-03-15 12:42 | 143023.9 | 1320.0018 | 5 | 20 | 3.732567 | -3.260176 | 2.93145 | 1.195218 | 12.24614 | 4.700635
2018-03-15 12:44 | 143143.9 | 1440.0001 | 5 | 20 | 3.704265 | -3.259881 | 2.93145 | 1.303875 | 12.24614 | 5.10465
2018-03-15 12:46 | 143263.9 | 1560.0009 | 5 | 20 | 3.67768 | -3.260135 | 2.93145 | 1.412532 | 12.24614 | 5.505682
2018-03-15 12:48 | 143383.9 | 1680.001 | 5 | 20 | 3.652867 | -3.26014 | 2.93145 | 1.521192 | 12.24614 | 5.903936
2018-03-15 12:50 | 143503.9 | 1800.0018 | 5 | 20 | 3.629976 | -3.259952 | 2.93145 | 1.629852 | 12.24614 | 6.299594
2018-03-15 12:52 | 143623.9 | 1920.0017 | 5 | 20 | 3.609113 | -3.259958 | 2.93145 | 1.73851 | 12.24614 | 6.69287
2018-03-15 12:54 | 143743.9 | 2040.0001 | 5 | 20 | 3.590064 | -3.260012 | 2.93145 | 1.847166 | 12.24614 | 7.083969
2018-03-15 12:56 | 143863.9 | 2160.0009 | 5 | 20 | 3.572284 | -3.259966 | 2.93145 | 1.95582 | 12.24614 | 7.473071
2018-03-15 12:58 | 143983.9 | 2280.0001 | 5 | 20 | 3.55479 | -3.260112 | 2.93145 | 2.064479 | 12.24614 | 7.860283
2018-03-15 13:00 | 144103.9 | 2400.0009 | 5 | 20 | 3.536921 | -3.260126 | 2.93145 | 2.173137 | 12.24614 | 8.245574
2018-03-15 13:02 | 144223.9 | 2520.0009 | 5 | 20 | 3.518584 | -3.260149 | 2.93145 | 2.281799 | 12.24614 | 8.628914
2018-03-15 13:04 | 144343.9 | 2640.0008 | 5 | 20 | 3.498086 | -3.26007 | 2.93145 | 2.390451 | 12.24614 | 9.010144
2018-03-15 13:06 | 144463.9 | 2760.001 | 5 | 20 | 3.471258 | -3.260207 | 2.93145 | 2.499114 | 12.24614 | 9.388856
2018-03-15 13:08 | 144583.9 | 2880.0001 | 5 | 20 | 3.436352 | -3.260234 | 2.93145 | 2.607767 | 12.24614 | 9.764228
2018-03-15 13:10 | 144703.9 | 3000.0009 | 5 | 20 | 3.385627 | -3.259724 | 2.93145 | 2.716424 | 12.24614 | 10.13506
2018-03-15 13:12 | 144823.9 | 3120.001 | 5 | 20 | 3.292448 | -3.259813 | 2.93145 | 2.825081 | 12.24614 | 10.49853
2018-03-15 13:14 | 144939.2 | 3235.3559 | 5 | 20 | 2.999986 | -3.260035 | 2.93145 | 2.929532 | 12.24614 | 10.83105
2018-03-15 13:16 | 145059.3 | 119.9999 | 6 | 20 | 3.285301 | 0 | 2.93145 | 2.929532 | 12.24614 | 10.83105
2018-03-15 13:18 | 145179.3 | 240.0015 | 6 | 20 | 3.299954 | 0 | 2.93145 | 2.929532 | 12.24614 | 10.83105
2018-03-15 13:19 | 145239.3 | 300.0037 | 6 | 20 | 3.304694 | 0 | 2.93145 | 2.929532 | 12.24614 | 10.83105
2018-03-15 13:19 | 145239.3 | 0.0025 | 7 | 21 | 3.304652 | 0 | 0 | 0 | 0 | 0
2018-03-15 13:21 | 145359.4 | 120.001 | 2 | 21 | 3.939818 | 4.889832 | 0.1623005 | 0 | 0.6191035 | 0
2018-03-15 13:23 | 145479.4 | 240.001 | 2 | 21 | 3.98614 | 4.889784 | 0.3252876 | 0 | 1.265531 | 0
2018-03-15 13:25 | 145599.4 | 360.0002 | 2 | 21 | 4.022769 | 4.890139 | 0.4882653 | 0 | 1.918216 | 0
2018-03-15 13:27 | 145719.4 | 480.0012 | 2 | 21 | 4.054705 | 4.890205 | 0.6512483 | 0 | 2.576532 | 0
2018-03-15 13:29 | 145839.4 | 600.0002 | 2 | 21 | 4.081947 | 4.889864 | 0.8142274 | 0 | 3.239627 | 0
2018-03-15 13:31 | 145959.4 | 720.0002 | 2 | 21 | 4.107106 | 4.890167 | 0.9771999 | 0 | 3.90694 | 0
2018-03-15 13:33 | 146079.4 | 840.0002 | 2 | 21 | 4.133492 | 4.889891 | 1.140161 | 0 | 4.578342 | 0
2018-03-15 13:35 | 146199.4 | 960.0006 | 2 | 21 | 4.164189 | 4.890131 | 1.303159 | 0 | 5.254532 | 0
2018-03-15 13:37 | 146319.4 | 1080.0018 | 2 | 21 | 4.199318 | 4.890141 | 1.46614 | 0 | 5.93602 | 0
2018-03-15 13:39 | 146439.4 | 1200.001 | 2 | 21 | 4.200384 | 4.244303 | 1.618286 | 0 | 6.57509 | 0
2018-03-15 13:41 | 146559.4 | 1320.0019 | 2 | 21 | 4.200404 | 3.655096 | 1.74979 | 0 | 7.127461 | 0
2018-03-15 13:43 | 146647.2 | 1407.8249 | 2 | 21 | 4.200387 | 3.259951 | 1.834063 | 0 | 7.481439 | 0
2018-03-15 13:45 | 146767.2 | 120.0019 | 3 | 21 | 4.230548 | 3.260059 | 1.94229 | 0 | 7.937567 | 0
2018-03-15 13:47 | 146887.2 | 240.0011 | 3 | 21 | 4.264753 | 3.260056 | 2.050947 | 0 | 8.399079 | 0
2018-03-15 13:49 | 147007.2 | 360.0019 | 3 | 21 | 4.301453 | 3.259916 | 2.159605 | 0 | 8.864459 | 0
2018-03-15 13:51 | 147127.2 | 480.0003 | 3 | 21 | 4.339793 | 3.260069 | 2.268265 | 0 | 9.333925 | 0
2018-03-15 13:53 | 147247.2 | 600.0001 | 3 | 21 | 4.379694 | 3.260084 | 2.37692 | 0 | 9.807617 | 0
2018-03-15 13:55 | 147367.2 | 720.0011 | 3 | 21 | 4.400402 | 2.924431 | 2.482631 | 0 | 10.27222 | 0
2018-03-15 13:57 | 147487.2 | 840.0011 | 3 | 21 | 4.400397 | 2.414118 | 2.571244 | 0 | 10.66215 | 0
2018-03-15 13:59 | 147607.2 | 960.0011 | 3 | 21 | 4.400367 | 2.007786 | 2.644686 | 0 | 10.98532 | 0
2018-03-15 14:01 | 147727.2 | 1080.0018 | 3 | 21 | 4.400377 | 1.683376 | 2.706013 | 0 | 11.25519 | 0
2018-03-15 14:03 | 147847.2 | 1200.0003 | 3 | 21 | 4.400365 | 1.421537 | 2.757603 | 0 | 11.4822 | 0
2018-03-15 14:05 | 147967.2 | 1320.0003 | 3 | 21 | 4.400331 | 1.208773 | 2.801331 | 0 | 11.67462 | 0
2018-03-15 14:07 | 148087.2 | 1440.001 | 3 | 21 | 4.400374 | 1.037546 | 2.838676 | 0 | 11.83895 | 0
2018-03-15 14:09 | 148207.2 | 1560.0007 | 3 | 21 | 4.400344 | 0.8949623 | 2.870795 | 0 | 11.98029 | 0
2018-03-15 14:11 | 148327.2 | 1680.0003 | 3 | 21 | 4.400354 | 0.7770329 | 2.898597 | 0 | 12.10262 | 0
2018-03-15 14:13 | 148447.2 | 1800.002 | 3 | 21 | 4.400329 | 0.6781769 | 2.922802 | 0 | 12.20913 | 0
2018-03-15 14:13 | 148482.9 | 1835.6544 | 3 | 21 | 4.400336 | 0.6519966 | 2.929389 | 0 | 12.23812 | 0
2018-03-15 14:15 | 148602.9 | 120.0008 | 4 | 21 | 4.355533 | 0 | 2.929389 | 0 | 12.23812 | 0
2018-03-15 14:17 | 148722.9 | 240 | 4 | 21 | 4.352501 | 0 | 2.929389 | 0 | 12.23812 | 0
2018-03-15 14:18 | 148782.9 | 300.0021 | 4 | 21 | 4.351547 | 0 | 2.929389 | 0 | 12.23812 | 0
2018-03-15 14:20 | 148903 | 120.0013 | 5 | 21 | 4.114432 | -3.259987 | 2.929389 | 0.1086574 | 12.23812 | 0.4502172
2018-03-15 14:22 | 149023 | 240.0019 | 5 | 21 | 4.071795 | -3.260158 | 2.929389 | 0.2173162 | 12.23812 | 0.8949564
2018-03-15 14:24 | 149143 | 360.0003 | 5 | 21 | 4.029568 | -3.260095 | 2.929389 | 0.3259711 | 12.23812 | 1.335085
2018-03-15 14:26 | 149263 | 480.0013 | 5 | 21 | 3.987379 | -3.260153 | 2.929389 | 0.4346258 | 12.23812 | 1.770623
2018-03-15 14:28 | 149383 | 600.0002 | 5 | 21 | 3.945541 | -3.260242 | 2.929389 | 0.543281 | 12.23812 | 2.201594
2018-03-15 14:30 | 149503 | 720.0002 | 5 | 21 | 3.904707 | -3.259999 | 2.929389 | 0.6519282 | 12.23812 | 2.628035
2018-03-15 14:32 | 149623 | 840.0001 | 5 | 21 | 3.865518 | -3.260188 | 2.929389 | 0.760578 | 12.23812 | 3.050133
2018-03-15 14:34 | 149743 | 960.001 | 5 | 21 | 3.828632 | -3.259846 | 2.929389 | 0.8692489 | 12.23812 | 3.468177
2018-03-15 14:36 | 149863 | 1080.001 | 5 | 21 | 3.794224 | -3.260223 | 2.929389 | 0.977906 | 12.23812 | 3.882296
2018-03-15 14:38 | 149983 | 1200.0002 | 5 | 21 | 3.762134 | -3.260159 | 2.929389 | 1.086561 | 12.23812 | 4.292795
2018-03-15 14:40 | 150103 | 1320.0018 | 5 | 21 | 3.731982 | -3.260072 | 2.929389 | 1.195222 | 12.23812 | 4.699934
2018-03-15 14:42 | 150223 | 1440.0026 | 5 | 21 | 3.703691 | -3.260211 | 2.929389 | 1.303881 | 12.23812 | 5.103897
2018-03-15 14:44 | 150343 | 1560.0002 | 5 | 21 | 3.677151 | -3.260159 | 2.929389 | 1.412534 | 12.23812 | 5.504854
2018-03-15 14:46 | 150463 | 1680.0002 | 5 | 21 | 3.652373 | -3.260101 | 2.929389 | 1.521194 | 12.23812 | 5.903054
2018-03-15 14:48 | 150583 | 1800.0009 | 5 | 21 | 3.629505 | -3.260167 | 2.929389 | 1.629843 | 12.23812 | 6.298621
2018-03-15 14:50 | 150703 | 1920.0019 | 5 | 21 | 3.608658 | -3.260039 | 2.929389 | 1.738513 | 12.23812 | 6.691887
2018-03-15 14:52 | 150823 | 2040.001 | 5 | 21 | 3.589627 | -3.26014 | 2.929389 | 1.847167 | 12.23812 | 7.082933
2018-03-15 14:54 | 150943 | 2160.0034 | 5 | 21 | 3.571884 | -3.259759 | 2.929389 | 1.955828 | 12.23812 | 7.472013
2018-03-15 14:56 | 151063 | 2280.0002 | 5 | 21 | 3.5544 | -3.259921 | 2.929389 | 2.064481 | 12.23812 | 7.859163
2018-03-15 14:58 | 151183 | 2400.0018 | 5 | 21 | 3.536527 | -3.260205 | 2.929389 | 2.173139 | 12.23812 | 8.244407
2018-03-15 15:00 | 151303 | 2520.001 | 5 | 21 | 3.518169 | -3.260018 | 2.929389 | 2.281794 | 12.23812 | 8.627681
2018-03-15 15:02 | 151423 | 2640.001 | 5 | 21 | 3.497618 | -3.260107 | 2.929389 | 2.390454 | 12.23812 | 9.008889
2018-03-15 15:04 | 151543 | 2760.0001 | 5 | 21 | 3.470751 | -3.26014 | 2.929389 | 2.4991 | 12.23812 | 9.387488
2018-03-15 15:06 | 151663 | 2880.0002 | 5 | 21 | 3.435715 | -3.260167 | 2.929389 | 2.607761 | 12.23812 | 9.762828
2018-03-15 15:08 | 151783 | 3000.0027 | 5 | 21 | 3.384732 | -3.259921 | 2.929389 | 2.716418 | 12.23812 | 10.13357
2018-03-15 15:10 | 151903 | 3120.0002 | 5 | 21 | 3.290646 | -3.260158 | 2.929389 | 2.825072 | 12.23812 | 10.4969
2018-03-15 15:12 | 152017.1 | 3234.0664 | 5 | 21 | 2.999982 | -3.260107 | 2.929389 | 2.928359 | 12.23812 | 10.82557
2018-03-15 15:14 | 152137.1 | 120.0009 | 6 | 21 | 3.286027 | 0 | 2.929389 | 2.928359 | 12.23812 | 10.82557
2018-03-15 15:16 | 152257.1 | 240.0018 | 6 | 21 | 3.300694 | 0 | 2.929389 | 2.928359 | 12.23812 | 10.82557
2018-03-15 15:17 | 152317.1 | 300.0024 | 6 | 21 | 3.305431 | 0 | 2.929389 | 2.928359 | 12.23812 | 10.82557
2018-03-15 15:17 | 152317.1371 | 0.0047 | 7 | 22 | 3.305495 | 0 | 0 | 0 | 0 | 0
2018-03-15 15:19 | 152437.2 | 120.0006 | 2 | 22 | 3.940376 | 4.890059 | 0.162291 | 0 | 0.6191878 | 0
2018-03-15 15:21 | 152557.2 | 240.0026 | 2 | 22 | 3.986602 | 4.890013 | 0.3252812 | 0 | 1.265706 | 0
2018-03-15 15:23 | 152677.2 | 360.001 | 2 | 22 | 4.023188 | 4.890213 | 0.4882535 | 0 | 1.918441 | 0
2018-03-15 15:25 | 152797.2 | 480.0002 | 2 | 22 | 4.055096 | 4.890024 | 0.6512432 | 0 | 2.576851 | 0
2018-03-15 15:27 | 152917.2 | 600.0006 | 2 | 22 | 4.082368 | 4.890285 | 0.8142221 | 0 | 3.240015 | 0
2018-03-15 15:29 | 153037.2 | 720.0001 | 2 | 22 | 4.107421 | 4.889858 | 0.977182 | 0 | 3.907332 | 0
2018-03-15 15:31 | 153157.2 | 840.001 | 2 | 22 | 4.133757 | 4.889858 | 1.140165 | 0 | 4.578871 | 0
2018-03-15 15:33 | 153277.2 | 960.0018 | 2 | 22 | 4.164451 | 4.889851 | 1.303165 | 0 | 5.255114 | 0
2018-03-15 15:35 | 153397.2 | 1080.0002 | 2 | 22 | 4.199558 | 4.889847 | 1.466147 | 0 | 5.936646 | 0
2018-03-15 15:37 | 153517.2 | 1200.0002 | 2 | 22 | 4.200408 | 4.241503 | 1.618154 | 0 | 6.575135 | 0
2018-03-15 15:39 | 153637.2 | 1320.0003 | 2 | 22 | 4.200413 | 3.653614 | 1.749565 | 0 | 7.127115 | 0
2018-03-15 15:41 | 153724.6 | 1407.3504 | 2 | 22 | 4.200398 | 3.259996 | 1.833353 | 0 | 7.479059 | 0
2018-03-15 15:43 | 153844.6 | 120.001 | 3 | 22 | 4.230593 | 3.260033 | 1.941571 | 0 | 7.935149 | 0
2018-03-15 15:45 | 153964.6 | 240.0019 | 3 | 22 | 4.264778 | 3.260151 | 2.050233 | 0 | 8.39669 | 0
2018-03-15 15:47 | 154084.6 | 360.001 | 3 | 22 | 4.301186 | 3.260031 | 2.158891 | 0 | 8.862048 | 0
2018-03-15 15:49 | 154204.6 | 480.0002 | 3 | 22 | 4.339535 | 3.260054 | 2.267549 | 0 | 9.331477 | 0
2018-03-15 15:51 | 154324.6 | 600.0003 | 3 | 22 | 4.379398 | 3.260082 | 2.376209 | 0 | 9.805164 | 0
2018-03-15 15:53 | 154444.6 | 720.0003 | 3 | 22 | 4.400407 | 2.928953 | 2.481996 | 0 | 10.27008 | 0
2018-03-15 15:55 | 154564.6 | 840.0003 | 3 | 22 | 4.400411 | 2.417906 | 2.570748 | 0 | 10.66062 | 0
2018-03-15 15:57 | 154684.6 | 960.0019 | 3 | 22 | 4.400393 | 2.012043 | 2.644315 | 0 | 10.98434 | 0
2018-03-15 15:59 | 154804.6 | 1080.001 | 3 | 22 | 4.400384 | 1.686163 | 2.705744 | 0 | 11.25465 | 0
2018-03-15 16:01 | 154924.6 | 1200.0002 | 3 | 22 | 4.400362 | 1.4238 | 2.757417 | 0 | 11.48204 | 0
2018-03-15 16:03 | 155044.6 | 1320.001 | 3 | 22 | 4.400366 | 1.211731 | 2.801214 | 0 | 11.67476 | 0
2018-03-15 16:05 | 155164.6 | 1440.0012 | 3 | 22 | 4.40037 | 1.038794 | 2.838613 | 0 | 11.83933 | 0
2018-03-15 16:07 | 155284.6 | 1560.0011 | 3 | 22 | 4.400344 | 0.8957367 | 2.870778 | 0 | 11.98087 | 0
2018-03-15 16:09 | 155404.6 | 1680.0011 | 3 | 22 | 4.40031 | 0.7772408 | 2.898622 | 0 | 12.10339 | 0
2018-03-15 16:11 | 155524.6 | 1800.0002 | 3 | 22 | 4.400341 | 0.6796608 | 2.922869 | 0 | 12.21009 | 0
2018-03-15 16:11 | 155561.5 | 1836.8816 | 3 | 22 | 4.400309 | 0.6519871 | 2.929691 | 0 | 12.2401 | 0
2018-03-15 16:13 | 155681.5 | 120.0017 | 4 | 22 | 4.355482 | 0 | 2.929691 | 0 | 12.2401 | 0
2018-03-15 16:15 | 155801.5 | 240.001 | 4 | 22 | 4.352435 | 0 | 2.929691 | 0 | 12.2401 | 0
2018-03-15 16:16 | 155861.5 | 300.0039 | 4 | 22 | 4.351478 | 0 | 2.929691 | 0 | 12.2401 | 0
2018-03-15 16:18 | 155981.6 | 120.0003 | 5 | 22 | 4.114381 | -3.259794 | 2.929691 | 0.1086538 | 12.2401 | 0.4501974
2018-03-15 16:20 | 156101.6 | 240.0003 | 5 | 22 | 4.071758 | -3.260054 | 2.929691 | 0.2173087 | 12.2401 | 0.8949158
2018-03-15 16:22 | 156221.6 | 360.002 | 5 | 22 | 4.029506 | -3.259939 | 2.929691 | 0.3259673 | 12.2401 | 1.335052
2018-03-15 16:24 | 156341.6 | 480.0011 | 5 | 22 | 3.987212 | -3.259863 | 2.929691 | 0.4346258 | 12.2401 | 1.770592
2018-03-15 16:26 | 156461.6 | 600.0011 | 5 | 22 | 3.945342 | -3.260241 | 2.929691 | 0.5432831 | 12.2401 | 2.201551
2018-03-15 16:28 | 156581.6 | 720.0017 | 5 | 22 | 3.904495 | -3.260251 | 2.929691 | 0.6519331 | 12.2401 | 2.627983
2018-03-15 16:30 | 156701.6 | 840.0009 | 5 | 22 | 3.865341 | -3.260174 | 2.929691 | 0.7605623 | 12.2401 | 3.049982
2018-03-15 16:32 | 156821.6 | 960.0001 | 5 | 22 | 3.828479 | -3.260145 | 2.929691 | 0.8692387 | 12.2401 | 3.46803
2018-03-15 16:34 | 156941.6 | 1080.0002 | 5 | 22 | 3.794095 | -3.260153 | 2.929691 | 0.9778851 | 12.2401 | 3.882091
2018-03-15 16:36 | 157061.6 | 1200.001 | 5 | 22 | 3.762014 | -3.260072 | 2.929691 | 1.086558 | 12.2401 | 4.292645
2018-03-15 16:38 | 157181.6 | 1320.001 | 5 | 22 | 3.731898 | -3.259817 | 2.929691 | 1.195214 | 12.2401 | 4.699758
2018-03-15 16:40 | 157301.6 | 1440.0009 | 5 | 22 | 3.703621 | -3.260163 | 2.929691 | 1.303873 | 12.2401 | 5.103708
2018-03-15 16:42 | 157421.6 | 1560.0002 | 5 | 22 | 3.677088 | -3.259912 | 2.929691 | 1.41253 | 12.2401 | 5.504674
2018-03-15 16:44 | 157541.6 | 1680.0004 | 5 | 22 | 3.652311 | -3.260078 | 2.929691 | 1.521188 | 12.2401 | 5.90286
2018-03-15 16:46 | 157661.6 | 1800.002 | 5 | 22 | 3.629411 | -3.260105 | 2.929691 | 1.629848 | 12.2401 | 6.298455
2018-03-15 16:48 | 157781.6 | 1920.0009 | 5 | 22 | 3.608569 | -3.259914 | 2.929691 | 1.738506 | 12.2401 | 6.691669
2018-03-15 16:50 | 157901.6 | 2040.0004 | 5 | 22 | 3.589531 | -3.260137 | 2.929691 | 1.847166 | 12.2401 | 7.082726
2018-03-15 16:52 | 158021.6 | 2160.0012 | 5 | 22 | 3.571773 | -3.260077 | 2.929691 | 1.955824 | 12.2401 | 7.471788
2018-03-15 16:54 | 158141.6 | 2280.002 | 5 | 22 | 3.554271 | -3.260093 | 2.929691 | 2.064487 | 12.2401 | 7.858959
2018-03-15 16:56 | 158261.6 | 2400.0004 | 5 | 22 | 3.536414 | -3.26007 | 2.929691 | 2.17314 | 12.2401 | 8.244175
2018-03-15 16:58 | 158381.6 | 2520.0002 | 5 | 22 | 3.518 | -3.259941 | 2.929691 | 2.281801 | 12.2401 | 8.627452
2018-03-15 17:00 | 158501.6 | 2640.002 | 5 | 22 | 3.497413 | -3.260188 | 2.929691 | 2.390464 | 12.2401 | 9.008654
2018-03-15 17:02 | 158621.6 | 2760.0004 | 5 | 22 | 3.470497 | -3.260087 | 2.929691 | 2.49912 | 12.2401 | 9.38726
2018-03-15 17:04 | 158741.6 | 2880.002 | 5 | 22 | 3.435422 | -3.260001 | 2.929691 | 2.60778 | 12.2401 | 9.762567
2018-03-15 17:06 | 158861.6 | 3000.0012 | 5 | 22 | 3.384325 | -3.260043 | 2.929691 | 2.716437 | 12.2401 | 10.13327
2018-03-15 17:08 | 158981.6 | 3120.0004 | 5 | 22 | 3.289853 | -3.260186 | 2.929691 | 2.825092 | 12.2401 | 10.49654
2018-03-15 17:10 | 159095.1 | 3233.4522 | 5 | 22 | 2.999999 | -3.260091 | 2.929691 | 2.927822 | 12.2401 | 10.82337
2018-03-15 17:12 | 159215.1 | 120.0002 | 6 | 22 | 3.286365 | 0 | 2.929691 | 2.927822 | 12.2401 | 10.82337
2018-03-15 17:14 | 159335.1 | 240.0009 | 6 | 22 | 3.301031 | 0 | 2.929691 | 2.927822 | 12.2401 | 10.82337
2018-03-15 17:15 | 159395.1 | 300.0023 | 6 | 22 | 3.305763 | 0 | 2.929691 | 2.927822 | 12.2401 | 10.82337
2018-03-15 17:15 | 159395.1 | 0.0025 | 7 | 23 | 3.305835 | 0 | 0 | 0 | 0 | 0
2018-03-15 17:17 | 159515.2 | 120.001 | 2 | 23 | 3.940521 | 4.889999 | 0.1623067 | 0 | 0.6192934 | 0
2018-03-15 17:19 | 159635.2 | 240.0001 | 2 | 23 | 3.98667 | 4.889917 | 0.3252874 | 0 | 1.265791 | 0
2018-03-15 17:21 | 159755.2 | 360.0011 | 2 | 23 | 4.023263 | 4.889896 | 0.4882684 | 0 | 1.918572 | 0
2018-03-15 17:23 | 159875.2 | 480.0011 | 2 | 23 | 4.055175 | 4.889927 | 0.6512558 | 0 | 2.576988 | 0
2018-03-15 17:25 | 159995.2 | 600.0011 | 2 | 23 | 4.082371 | 4.889891 | 0.8142287 | 0 | 3.240133 | 0
2018-03-15 17:27 | 160115.2 | 720.0003 | 2 | 23 | 4.107402 | 4.890129 | 0.9772172 | 0 | 3.907567 | 0
2018-03-15 17:29 | 160235.2 | 840.0018 | 2 | 23 | 4.133789 | 4.889832 | 1.140207 | 0 | 4.579134 | 0
2018-03-15 17:31 | 160355.2 | 960.002 | 2 | 23 | 4.164471 | 4.889824 | 1.303186 | 0 | 5.25529 | 0
2018-03-15 17:33 | 160475.2 | 1080.0011 | 2 | 23 | 4.199553 | 4.889847 | 1.466171 | 0 | 5.936841 | 0
2018-03-15 17:35 | 160595.2 | 1200.001 | 2 | 23 | 4.200403 | 4.24066 | 1.618173 | 0 | 6.575308 | 0
2018-03-15 17:37 | 160715.2 | 1320.0011 | 2 | 23 | 4.200394 | 3.651688 | 1.749544 | 0 | 7.12712 | 0
2018-03-15 17:39 | 160802.1 | 1406.8993 | 2 | 23 | 4.200388 | 3.259977 | 1.832898 | 0 | 7.477237 | 0
2018-03-15 17:41 | 160922.1 | 120.0004 | 3 | 23 | 4.23051 | 3.259989 | 1.941115 | 0 | 7.93332 | 0
2018-03-15 17:43 | 161042.1 | 240.0004 | 3 | 23 | 4.26472 | 3.260071 | 2.049773 | 0 | 8.394837 | 0
2018-03-15 17:45 | 161162.1 | 360.0004 | 3 | 23 | 4.301128 | 3.260096 | 2.158435 | 0 | 8.860207 | 0
2018-03-15 17:47 | 161282.1 | 480.0003 | 3 | 23 | 4.339462 | 3.260115 | 2.267093 | 0 | 9.329627 | 0
2018-03-15 17:49 | 161402.1 | 600.0012 | 3 | 23 | 4.379331 | 3.259987 | 2.375751 | 0 | 9.803299 | 0
2018-03-15 17:51 | 161522.1 | 720.0015 | 3 | 23 | 4.4004 | 2.929682 | 2.481551 | 0 | 10.26827 | 0
2018-03-15 17:53 | 161642.1 | 840.0005 | 3 | 23 | 4.40038 | 2.418013 | 2.570323 | 0 | 10.6589 | 0
2018-03-15 17:55 | 161762.1 | 960.0019 | 3 | 23 | 4.400394 | 2.011187 | 2.643864 | 0 | 10.98251 | 0
2018-03-15 17:57 | 161882.1 | 1080.0002 | 3 | 23 | 4.400383 | 1.686028 | 2.705271 | 0 | 11.25272 | 0
2018-03-15 17:59 | 162002.1 | 1200.0011 | 3 | 23 | 4.40035 | 1.423788 | 2.756941 | 0 | 11.48009 | 0
2018-03-15 18:01 | 162122.1 | 1320.0003 | 3 | 23 | 4.400362 | 1.211973 | 2.800746 | 0 | 11.67285 | 0
2018-03-15 18:03 | 162242.1 | 1440.0011 | 3 | 23 | 4.400362 | 1.039106 | 2.838162 | 0 | 11.83749 | 0
2018-03-15 18:05 | 162362.1 | 1560.0003 | 3 | 23 | 4.400319 | 0.8962269 | 2.870343 | 0 | 11.9791 | 0
2018-03-15 18:07 | 162482.1 | 1680.002 | 3 | 23 | 4.400319 | 0.7781219 | 2.898208 | 0 | 12.10171 | 0
2018-03-15 18:09 | 162602.1 | 1800.002 | 3 | 23 | 4.40033 | 0.6801682 | 2.922469 | 0 | 12.20847 | 0
2018-03-15 18:09 | 162639.5 | 1837.409 | 3 | 23 | 4.400315 | 0.651989 | 2.929389 | 0 | 12.23892 | 0
2018-03-15 18:11 | 162759.6 | 120.001 | 4 | 23 | 4.355494 | 0 | 2.929389 | 0 | 12.23892 | 0
2018-03-15 18:13 | 162879.6 | 240.0015 | 4 | 23 | 4.352451 | 0 | 2.929389 | 0 | 12.23892 | 0
2018-03-15 18:14 | 162939.6 | 300.0021 | 4 | 23 | 4.351483 | 0 | 2.929389 | 0 | 12.23892 | 0
2018-03-15 18:16 | 163059.6 | 120.0003 | 5 | 23 | 4.114269 | -3.259912 | 2.929389 | 0.1086559 | 12.23892 | 0.4501959
2018-03-15 18:18 | 163179.7 | 240.0012 | 5 | 23 | 4.071558 | -3.259707 | 2.929389 | 0.2173097 | 12.23892 | 0.8948923
2018-03-15 18:20 | 163299.7 | 360.0004 | 5 | 23 | 4.029278 | -3.260122 | 2.929389 | 0.3259696 | 12.23892 | 1.335012
2018-03-15 18:22 | 163419.7 | 480.0006 | 5 | 23 | 3.986994 | -3.260182 | 2.929389 | 0.4346288 | 12.23892 | 1.770531
2018-03-15 18:24 | 163539.6 | 600.0003 | 5 | 23 | 3.94515 | -3.260253 | 2.929389 | 0.5432819 | 12.23892 | 2.201452
2018-03-15 18:26 | 163659.6 | 720.0003 | 5 | 23 | 3.904327 | -3.259794 | 2.929389 | 0.6519334 | 12.23892 | 2.627868
2018-03-15 18:28 | 163779.6 | 840.0003 | 5 | 23 | 3.865139 | -3.260101 | 2.929389 | 0.7605853 | 12.23892 | 3.049933
2018-03-15 18:30 | 163899.7 | 960.0011 | 5 | 23 | 3.828289 | -3.260172 | 2.929389 | 0.8692393 | 12.23892 | 3.467872
2018-03-15 18:32 | 164019.6 | 1080.0003 | 5 | 23 | 3.7939 | -3.260122 | 2.929389 | 0.9778947 | 12.23892 | 3.881945
2018-03-15 18:34 | 164139.7 | 1200.0019 | 5 | 23 | 3.761793 | -3.260211 | 2.929389 | 1.086559 | 12.23892 | 4.292441
2018-03-15 18:36 | 164259.6 | 1320.0003 | 5 | 23 | 3.731668 | -3.25979 | 2.929389 | 1.195216 | 12.23892 | 4.699532
2018-03-15 18:38 | 164379.7 | 1440.0027 | 5 | 23 | 3.703371 | -3.260062 | 2.929389 | 1.303873 | 12.23892 | 5.103451
2018-03-15 18:40 | 164499.7 | 1560.0011 | 5 | 23 | 3.676839 | -3.260035 | 2.929389 | 1.412532 | 12.23892 | 5.504397
2018-03-15 18:42 | 164619.7 | 1680.0011 | 5 | 23 | 3.652039 | -3.259944 | 2.929389 | 1.521192 | 12.23892 | 5.902557
2018-03-15 18:44 | 164739.7 | 1800.0011 | 5 | 23 | 3.629124 | -3.260184 | 2.929389 | 1.629851 | 12.23892 | 6.298123
2018-03-15 18:46 | 164859.7 | 1920.0011 | 5 | 23 | 3.608245 | -3.260039 | 2.929389 | 1.738507 | 12.23892 | 6.691296
2018-03-15 18:48 | 164979.7 | 2040.0019 | 5 | 23 | 3.589221 | -3.260174 | 2.929389 | 1.847168 | 12.23892 | 7.082323
2018-03-15 18:50 | 165099.7 | 2160.0011 | 5 | 23 | 3.57149 | -3.260118 | 2.929389 | 1.955824 | 12.23892 | 7.471346
2018-03-15 18:52 | 165219.7 | 2280.0011 | 5 | 23 | 3.554003 | -3.259956 | 2.929389 | 2.064482 | 12.23892 | 7.858469
2018-03-15 18:54 | 165339.7 | 2400.0011 | 5 | 23 | 3.536137 | -3.260122 | 2.929389 | 2.173132 | 12.23892 | 8.243641
2018-03-15 18:56 | 165459.7 | 2520.0027 | 5 | 23 | 3.51773 | -3.260047 | 2.929389 | 2.281801 | 12.23892 | 8.626921
2018-03-15 18:58 | 165579.6 | 2640.0003 | 5 | 23 | 3.497134 | -3.260158 | 2.929389 | 2.390458 | 12.23892 | 9.008071
2018-03-15 19:00 | 165699.6 | 2760.0003 | 5 | 23 | 3.47022 | -3.259819 | 2.929389 | 2.499114 | 12.23892 | 9.386646
2018-03-15 19:02 | 165819.6 | 2880.0003 | 5 | 23 | 3.435066 | -3.260176 | 2.929389 | 2.607774 | 12.23892 | 9.761914
2018-03-15 19:04 | 165939.6 | 3000.0003 | 5 | 23 | 3.383903 | -3.260133 | 2.929389 | 2.716431 | 12.23892 | 10.13258
2018-03-15 19:06 | 166059.6 | 3120.0002 | 5 | 23 | 3.289197 | -3.260197 | 2.929389 | 2.825084 | 12.23892 | 10.49579
2018-03-15 19:08 | 166172.7 | 3233.0936 | 5 | 23 | 2.999999 | -3.259981 | 2.929389 | 2.927479 | 12.23892 | 10.8215
2018-03-15 19:10 | 166292.8 | 120.0007 | 6 | 23 | 3.286941 | 0 | 2.929389 | 2.927479 | 12.23892 | 10.8215
2018-03-15 19:12 | 166412.8 | 240.0007 | 6 | 23 | 3.301654 | 0 | 2.929389 | 2.927479 | 12.23892 | 10.8215
2018-03-15 19:13 | 166472.8 | 300.002 | 6 | 23 | 3.306398 | 0 | 2.929389 | 2.927479 | 12.23892 | 10.8215
2018-03-15 19:13 | 166472.8 | 0.0024 | 7 | 24 | 3.30642 | 0 | 0 | 0 | 0 | 0
2018-03-15 19:15 | 166592.9 | 120.0002 | 2 | 24 | 3.940944 | 4.889881 | 0.1622931 | 8.3e-11 | 0.6193374 | 2.76e-10
2018-03-15 19:17 | 166712.9 | 240.001 | 2 | 24 | 3.987006 | 4.889921 | 0.3252788 | 8.3e-11 | 1.265911 | 2.76e-10
2018-03-15 19:19 | 166832.9 | 360.0018 | 2 | 24 | 4.023524 | 4.889931 | 0.4882598 | 8.3e-11 | 1.918742 | 2.76e-10
2018-03-15 19:21 | 166952.9 | 480.001 | 2 | 24 | 4.055363 | 4.889908 | 0.6512406 | 8.3e-11 | 2.577169 | 2.76e-10
2018-03-15 19:23 | 167072.9 | 600.0002 | 2 | 24 | 4.082578 | 4.889851 | 0.8142164 | 8.3e-11 | 3.240359 | 2.76e-10
2018-03-15 19:25 | 167192.9 | 720.001 | 2 | 24 | 4.107618 | 4.889925 | 0.9772061 | 8.3e-11 | 3.907833 | 2.76e-10
2018-03-15 19:27 | 167312.9 | 840.0009 | 2 | 24 | 4.133933 | 4.889839 | 1.140162 | 8.3e-11 | 4.579291 | 2.76e-10
2018-03-15 19:29 | 167432.9 | 960.001 | 2 | 24 | 4.164923 | 4.889885 | 1.303171 | 8.3e-11 | 5.25561 | 2.76e-10
2018-03-15 19:31 | 167552.9 | 1080.0002 | 2 | 24 | 4.200039 | 4.889807 | 1.466145 | 8.3e-11 | 5.937182 | 2.76e-10
2018-03-15 19:33 | 167672.9 | 1200.0011 | 2 | 24 | 4.200399 | 4.233393 | 1.61788 | 8.3e-11 | 6.57453 | 2.76e-10
2018-03-15 19:35 | 167792.9 | 1320.0019 | 2 | 24 | 4.200393 | 3.646452 | 1.749059 | 8.3e-11 | 7.125535 | 2.76e-10
2018-03-15 19:37 | 167879.2 | 1406.2641 | 2 | 24 | 4.200388 | 3.259962 | 1.831726 | 8.3e-11 | 7.47277 | 2.76e-10
2018-03-15 19:39 | 167999.2 | 120.0002 | 3 | 24 | 4.23057 | 3.260153 | 1.939944 | 8.3e-11 | 7.928861 | 2.76e-10
2018-03-15 19:41 | 168119.2 | 240.0003 | 3 | 24 | 4.264785 | 3.260103 | 2.048599 | 8.3e-11 | 8.390371 | 2.76e-10
2018-03-15 19:43 | 168239.2 | 360.0009 | 3 | 24 | 4.301201 | 3.260099 | 2.157258 | 8.3e-11 | 8.855741 | 2.76e-10
2018-03-15 19:45 | 168359.2 | 480.0009 | 3 | 24 | 4.339553 | 3.260183 | 2.265919 | 8.3e-11 | 9.32518 | 2.76e-10
2018-03-15 19:47 | 168479.2 | 600.0002 | 3 | 24 | 4.379798 | 3.260096 | 2.374575 | 8.3e-11 | 9.798861 | 2.76e-10
2018-03-15 19:49 | 168599.2 | 720.001 | 3 | 24 | 4.400388 | 2.923126 | 2.480252 | 8.3e-11 | 10.26332 | 2.76e-10
2018-03-15 19:51 | 168719.2 | 840.0003 | 3 | 24 | 4.400394 | 2.41398 | 2.568855 | 8.3e-11 | 10.65321 | 2.76e-10
2018-03-15 19:53 | 168839.2 | 960.0003 | 3 | 24 | 4.40038 | 2.0091 | 2.642318 | 8.3e-11 | 10.97647 | 2.76e-10
2018-03-15 19:55 | 168959.2 | 1080.001 | 3 | 24 | 4.400383 | 1.684492 | 2.703676 | 8.3e-11 | 11.24647 | 2.76e-10
2018-03-15 19:57 | 169079.2 | 1200.0002 | 3 | 24 | 4.400362 | 1.422842 | 2.755304 | 8.3e-11 | 11.47365 | 2.76e-10
2018-03-15 19:59 | 169199.2 | 1320.0002 | 3 | 24 | 4.400341 | 1.210848 | 2.799082 | 8.3e-11 | 11.66629 | 2.76e-10
2018-03-15 20:01 | 169319.2 | 1440.001 | 3 | 24 | 4.400335 | 1.037994 | 2.836475 | 8.3e-11 | 11.83083 | 2.76e-10
2018-03-15 20:03 | 169439.2 | 1560.0018 | 3 | 24 | 4.400352 | 0.8963776 | 2.868643 | 8.3e-11 | 11.97238 | 2.76e-10
2018-03-15 20:05 | 169559.2 | 1680.0009 | 3 | 24 | 4.400352 | 0.7788143 | 2.896498 | 8.3e-11 | 12.09496 | 2.76e-10
2018-03-15 20:07 | 169679.2 | 1800.001 | 3 | 24 | 4.400345 | 0.6798458 | 2.92075 | 8.3e-11 | 12.20167 | 2.76e-10
2018-03-15 20:07 | 169717.4 | 1838.2312 | 3 | 24 | 4.400349 | 0.651989 | 2.927819 | 8.3e-11 | 12.23278 | 2.76e-10
2018-03-15 20:09 | 169837.4 | 119.9998 | 4 | 24 | 4.355503 | 0 | 2.927819 | 8.3e-11 | 12.23278 | 2.76e-10
2018-03-15 20:11 | 169957.5 | 240.0015 | 4 | 24 | 4.352448 | 0 | 2.927819 | 8.3e-11 | 12.23278 | 2.76e-10
2018-03-15 20:12 | 170017.5 | 300.002 | 4 | 24 | 4.351507 | 0 | 2.927819 | 8.3e-11 | 12.23278 | 2.76e-10
2018-03-15 20:14 | 170137.6 | 120.001 | 5 | 24 | 4.113892 | -3.260126 | 2.927819 | 0.1086539 | 12.23278 | 0.4501523
2018-03-15 20:16 | 170257.6 | 240.0003 | 5 | 24 | 4.071186 | -3.260066 | 2.927819 | 0.2173065 | 12.23278 | 0.8948028
2018-03-15 20:18 | 170377.6 | 360.0003 | 5 | 24 | 4.028904 | -3.260124 | 2.927819 | 0.3259662 | 12.23278 | 1.334881
2018-03-15 20:20 | 170497.6 | 480.0011 | 5 | 24 | 3.986624 | -3.259985 | 2.927819 | 0.4346235 | 12.23278 | 1.770353
2018-03-15 20:22 | 170617.6 | 600.0003 | 5 | 24 | 3.944791 | -3.260209 | 2.927819 | 0.5432817 | 12.23278 | 2.201254
2018-03-15 20:24 | 170737.6 | 720.0011 | 5 | 24 | 3.903976 | -3.260195 | 2.927819 | 0.6519365 | 12.23278 | 2.627645
2018-03-15 20:26 | 170857.6 | 840.001 | 5 | 24 | 3.864846 | -3.259805 | 2.927819 | 0.7605835 | 12.23278 | 3.049658
2018-03-15 20:28 | 170977.6 | 960.0002 | 5 | 24 | 3.827966 | -3.260139 | 2.927819 | 0.8692322 | 12.23278 | 3.467542
2018-03-15 20:30 | 171097.6 | 1080.001 | 5 | 24 | 3.793577 | -3.260159 | 2.927819 | 0.9778963 | 12.23278 | 3.881615
2018-03-15 20:32 | 171217.6 | 1200.0003 | 5 | 24 | 3.761514 | -3.259782 | 2.927819 | 1.086552 | 12.23278 | 4.292048
2018-03-15 20:34 | 171337.6 | 1320.0002 | 5 | 24 | 3.73134 | -3.259831 | 2.927819 | 1.195212 | 12.23278 | 4.699116
2018-03-15 20:36 | 171457.6 | 1440.0003 | 5 | 24 | 3.70305 | -3.260093 | 2.927819 | 1.303872 | 12.23278 | 5.10301
2018-03-15 20:38 | 171577.6 | 1560.0003 | 5 | 24 | 3.67652 | -3.259726 | 2.927819 | 1.412522 | 12.23278 | 5.503893
2018-03-15 20:40 | 171697.6 | 1680.0019 | 5 | 24 | 3.651689 | -3.260126 | 2.927819 | 1.521185 | 12.23278 | 5.902026
2018-03-15 20:42 | 171817.6 | 1800.0011 | 5 | 24 | 3.628776 | -3.260091 | 2.927819 | 1.629841 | 12.23278 | 6.297542
2018-03-15 20:44 | 171937.6 | 1920.0003 | 5 | 24 | 3.607916 | -3.260133 | 2.927819 | 1.738498 | 12.23278 | 6.690682
2018-03-15 20:46 | 172057.6 | 2040.0003 | 5 | 24 | 3.588919 | -3.26011 | 2.927819 | 1.847159 | 12.23278 | 7.081677
2018-03-15 20:48 | 172177.6 | 2160.0019 | 5 | 24 | 3.571159 | -3.260124 | 2.927819 | 1.955822 | 12.23278 | 7.470686
2018-03-15 20:50 | 172297.6 | 2280.0004 | 5 | 24 | 3.5537 | -3.260122 | 2.927819 | 2.064476 | 12.23278 | 7.857764
2018-03-15 20:52 | 172417.6 | 2400.0019 | 5 | 24 | 3.535841 | -3.259761 | 2.927819 | 2.17314 | 12.23278 | 8.242952
2018-03-15 20:54 | 172537.6 | 2520.0003 | 5 | 24 | 3.517458 | -3.260107 | 2.927819 | 2.281793 | 12.23278 | 8.626143
2018-03-15 20:56 | 172657.6 | 2640.0011 | 5 | 24 | 3.496803 | -3.260091 | 2.927819 | 2.390451 | 12.23278 | 9.007263
2018-03-15 20:58 | 172777.6 | 2760.0019 | 5 | 24 | 3.469866 | -3.25984 | 2.927819 | 2.499105 | 12.23278 | 9.385797
2018-03-15 21:00 | 172897.6 | 2880.0018 | 5 | 24 | 3.434711 | -3.260147 | 2.927819 | 2.607764 | 12.23278 | 9.761024
2018-03-15 21:02 | 173017.6 | 3000.0002 | 5 | 24 | 3.383359 | -3.260218 | 2.927819 | 2.716417 | 12.23278 | 10.13163
2018-03-15 21:04 | 173137.6 | 3120.0011 | 5 | 24 | 3.288112 | -3.260234 | 2.927819 | 2.825069 | 12.23278 | 10.49475
2018-03-15 21:06 | 173249.9 | 3232.3617 | 5 | 24 | 2.999986 | -3.260135 | 2.927819 | 2.92681 | 12.23278 | 10.81829
2018-03-15 21:08 | 173370 | 120.0002 | 6 | 24 | 3.287646 | 0 | 2.927819 | 2.92681 | 12.23278 | 10.81829
2018-03-15 21:10 | 173490 | 240.0004 | 6 | 24 | 3.302382 | 0 | 2.927819 | 2.92681 | 12.23278 | 10.81829
2018-03-15 21:11 | 173550 | 300.0008 | 6 | 24 | 3.307141 | 0 | 2.927819 | 2.92681 | 12.23278 | 10.81829
2018-03-15 21:11 | 173550 | 0.0033 | 7 | 25 | 3.307139 | 0 | 0 | 0 | 0 | 0
2018-03-15 21:13 | 173670 | 120.0018 | 2 | 25 | 3.941381 | 4.890049 | 0.1622985 | 0 | 0.6194643 | 0
2018-03-15 21:15 | 173790 | 240.0018 | 2 | 25 | 3.987365 | 4.889893 | 0.3252847 | 0 | 1.266103 | 0
2018-03-15 21:17 | 173910 | 360.0018 | 2 | 25 | 4.023931 | 4.889919 | 0.4882683 | 0 | 1.919006 | 0
2018-03-15 21:19 | 174030 | 480.001 | 2 | 25 | 4.055754 | 4.889902 | 0.6512471 | 0 | 2.577487 | 0
2018-03-15 21:21 | 174150 | 600.0018 | 2 | 25 | 4.08298 | 4.889984 | 0.8142313 | 0 | 3.240776 | 0
2018-03-15 21:23 | 174270 | 720.0001 | 2 | 25 | 4.108015 | 4.889997 | 0.9771996 | 0 | 3.908227 | 0
2018-03-15 21:25 | 174390 | 840.0018 | 2 | 25 | 4.134395 | 4.889891 | 1.140193 | 0 | 4.579913 | 0
2018-03-15 21:27 | 174510 | 960.0001 | 2 | 25 | 4.165079 | 4.889799 | 1.303159 | 0 | 5.256112 | 0
2018-03-15 21:29 | 174630 | 1080.0008 | 2 | 25 | 4.200223 | 4.889996 | 1.466138 | 0 | 5.937739 | 0
2018-03-15 21:31 | 174750 | 1200.0001 | 2 | 25 | 4.200404 | 4.232197 | 1.617788 | 0 | 6.574732 | 0
2018-03-15 21:33 | 174870 | 1320.0002 | 2 | 25 | 4.200401 | 3.644571 | 1.7489 | 0 | 7.125453 | 0
2018-03-15 21:35 | 174955.8 | 1405.7489 | 2 | 25 | 4.200392 | 3.259975 | 1.831062 | 0 | 7.470567 | 0
2018-03-15 21:37 | 175075.8 | 120.0003 | 3 | 25 | 4.23059 | 3.260212 | 1.939284 | 0 | 7.926676 | 0
2018-03-15 21:39 | 175195.8 | 240.0018 | 3 | 25 | 4.264845 | 3.259853 | 2.047946 | 0 | 8.388218 | 0
2018-03-15 21:41 | 175315.8 | 360.002 | 3 | 25 | 4.30129 | 3.260044 | 2.1566 | 0 | 8.853573 | 0
2018-03-15 21:43 | 175435.8 | 480.0018 | 3 | 25 | 4.33965 | 3.259924 | 2.265259 | 0 | 9.323015 | 0
2018-03-15 21:45 | 175555.8 | 600.0009 | 3 | 25 | 4.379581 | 3.260031 | 2.373916 | 0 | 9.796707 | 0
2018-03-15 21:47 | 175675.8 | 720.001 | 3 | 25 | 4.400393 | 2.926842 | 2.479656 | 0 | 10.26143 | 0
2018-03-15 21:49 | 175795.8 | 840.0003 | 3 | 25 | 4.400390625 | 2.416805 | 2.568367 | 0 | 10.65179 | 0
2018-03-15 21:51 | 175915.8 | 960.0003 | 3 | 25 | 4.400379 | 2.011616 | 2.641925 | 0 | 10.97547 | 0
2018-03-15 21:53 | 176035.8 | 1080.001 | 3 | 25 | 4.400368 | 1.686218 | 2.703359 | 0 | 11.24581 | 0
2018-03-15 21:55 | 176155.8 | 1200.0019 | 3 | 25 | 4.400379 | 1.425106 | 2.755057 | 0 | 11.4733 | 0
2018-03-15 21:57 | 176275.8 | 1320.0002 | 3 | 25 | 4.400341 | 1.212173 | 2.798887 | 0 | 11.66617 | 0
2018-03-15 21:59 | 176395.8 | 1440.0002 | 3 | 25 | 4.400374 | 1.039911 | 2.836329 | 0 | 11.83093 | 0
2018-03-15 22:01 | 176515.8 | 1560.0011 | 3 | 25 | 4.400334 | 0.8970203 | 2.868531 | 0 | 11.97262 | 0
2018-03-15 22:03 | 176635.8 | 1680.0019 | 3 | 25 | 4.400341 | 0.7788658 | 2.896405 | 0 | 12.09528 | 0
2018-03-15 22:05 | 176755.8 | 1800.0015 | 3 | 25 | 4.400335 | 0.6800003 | 2.920672 | 0 | 12.20206 | 0
2018-03-15 22:05 | 176793.4 | 1837.5595 | 3 | 25 | 4.400336 | 0.6519833 | 2.927621 | 0 | 12.23264 | 0
2018-03-15 22:07 | 176913.4 | 120.0001 | 4 | 25 | 4.35539 | 0 | 2.927621 | 0 | 12.23264 | 0
2018-03-15 22:09 | 177033.4 | 240.0009 | 4 | 25 | 4.352345 | 0 | 2.927621 | 0 | 12.23264 | 0
2018-03-15 22:10 | 177093.4 | 300.0015 | 4 | 25 | 4.351389 | 0 | 2.927621 | 0 | 12.23264 | 0
2018-03-15 22:12 | 177213.5 | 120.0002 | 5 | 25 | 4.113461 | -3.259838 | 2.927621 | 0.1086543 | 12.23264 | 0.4501109
2018-03-15 22:14 | 177333.5 | 240.0002 | 5 | 25 | 4.070763 | -3.259888 | 2.927621 | 0.2173131 | 12.23264 | 0.8947399
2018-03-15 22:16 | 177453.5 | 360.0002 | 5 | 25 | 4.028473 | -3.259902 | 2.927621 | 0.3259718 | 12.23264 | 1.334766
2018-03-15 22:18 | 177573.5 | 480.001 | 5 | 25 | 3.986216 | -3.260114 | 2.927621 | 0.4346287 | 12.23264 | 1.770191
2018-03-15 22:20 | 177693.5 | 600.001 | 5 | 25 | 3.944405 | -3.259867 | 2.927621 | 0.5432879 | 12.23264 | 2.201052
2018-03-15 22:22 | 177813.5 | 720.0017 | 5 | 25 | 3.903566 | -3.260126 | 2.927621 | 0.6519461 | 12.23264 | 2.627412
2018-03-15 22:24 | 177933.5 | 840.0018 | 5 | 25 | 3.86447 | -3.259927 | 2.927621 | 0.7605936 | 12.23264 | 3.049382
2018-03-15 22:26 | 178053.5 | 960.0009 | 5 | 25 | 3.827554 | -3.26018 | 2.927621 | 0.8692393 | 12.23264 | 3.467214
2018-03-15 22:28 | 178173.5 | 1080.0009 | 5 | 25 | 3.793179 | -3.260149 | 2.927621 | 0.977897 | 12.23264 | 3.881218
2018-03-15 22:30 | 178293.5 | 1200.0009 | 5 | 25 | 3.761088 | -3.259979 | 2.927621 | 1.086559 | 12.23264 | 4.29163
2018-03-15 22:32 | 178413.5 | 1320.0018 | 5 | 25 | 3.730938 | -3.260188 | 2.927621 | 1.19522 | 12.23264 | 4.698657
2018-03-15 22:34 | 178533.5 | 1440.0017 | 5 | 25 | 3.702625 | -3.260174 | 2.927621 | 1.303878 | 12.23264 | 5.102499
2018-03-15 22:36 | 178653.5 | 1560.0018 | 5 | 25 | 3.676093 | -3.260199 | 2.927621 | 1.412536 | 12.23264 | 5.503366
2018-03-15 22:38 | 178773.5 | 1680.001 | 5 | 25 | 3.651292 | -3.260068 | 2.927621 | 1.521194 | 12.23264 | 5.901437
2018-03-15 22:40 | 178893.5 | 1800.0001 | 5 | 25 | 3.628391 | -3.260116 | 2.927621 | 1.629849 | 12.23264 | 6.296907
2018-03-15 22:42 | 179013.5 | 1920.0017 | 5 | 25 | 3.607559 | -3.260029 | 2.927621 | 1.73851 | 12.23264 | 6.690022
2018-03-15 22:44 | 179133.5 | 2040.0026 | 5 | 25 | 3.588563 | -3.260199 | 2.927621 | 1.847167 | 12.23264 | 7.080965
2018-03-15 22:46 | 179253.5 | 2160.0001 | 5 | 25 | 3.57082 | -3.260057 | 2.927621 | 1.955821 | 12.23264 | 7.469908
2018-03-15 22:48 | 179373.5 | 2280.0017 | 5 | 25 | 3.553351 | -3.260112 | 2.927621 | 2.064484 | 12.23264 | 7.856978
2018-03-15 22:50 | 179493.5 | 2400.0001 | 5 | 25 | 3.535511 | -3.260043 | 2.927621 | 2.173139 | 12.23264 | 8.242101
2018-03-15 22:52 | 179613.5 | 2520.001 | 5 | 25 | 3.517108 | -3.260153 | 2.927621 | 2.281793 | 12.23264 | 8.625259
2018-03-15 22:54 | 179733.5 | 2640.0001 | 5 | 25 | 3.496436 | -3.26002 | 2.927621 | 2.390452 | 12.23264 | 9.006341
2018-03-15 22:56 | 179853.5 | 2760.001 | 5 | 25 | 3.469417 | -3.260149 | 2.927621 | 2.499108 | 12.23264 | 9.384838
2018-03-15 22:58 | 179973.5 | 2880.0009 | 5 | 25 | 3.434121 | -3.260128 | 2.927621 | 2.607761 | 12.23264 | 9.759992
2018-03-15 23:00 | 180093.5 | 3000.0009 | 5 | 25 | 3.382546 | -3.2599 | 2.927621 | 2.716422 | 12.23264 | 10.13056
2018-03-15 23:02 | 180213.5 | 3120.0009 | 5 | 25 | 3.286435 | -3.260082 | 2.927621 | 2.825078 | 12.23264 | 10.49356
2018-03-15 23:04 | 180324.6 | 3231.1207 | 5 | 25 | 2.99999 | -3.260126 | 2.927621 | 2.925696 | 12.23264 | 10.8134
2018-03-15 23:06 | 180444.7 | 120.0004 | 6 | 25 | 3.288261 | 0 | 2.927621 | 2.925696 | 12.23264 | 10.8134
2018-03-15 23:08 | 180564.7 | 240.003 | 6 | 25 | 3.302976 | 0 | 2.927621 | 2.925696 | 12.23264 | 10.8134
2018-03-15 23:09 | 180624.7 | 300.002 | 6 | 25 | 3.307716 | 0 | 2.927621 | 2.925696 | 12.23264 | 10.8134
2018-03-15 23:09 | 180624.7 | 0.0024 | 7 | 26 | 3.307712 | 0 | 0 | 0 | 0 | 0
2018-03-15 23:11 | 180744.8 | 120.0018 | 2 | 26 | 3.941729 | 4.88999 | 0.1622968 | 0 | 0.6195418 | 0
2018-03-15 23:13 | 180864.8 | 240.0011 | 2 | 26 | 3.987649 | 4.889961 | 0.3252781 | 0 | 1.266209 | 0
2018-03-15 23:15 | 180984.8 | 360.0018 | 2 | 26 | 4.024178 | 4.889902 | 0.4882681 | 0 | 1.919178 | 0
2018-03-15 23:17 | 181104.8 | 480.0018 | 2 | 26 | 4.05601 | 4.88998 | 0.6512505 | 0 | 2.577713 | 0
2018-03-15 23:19 | 181224.8 | 600.0018 | 2 | 26 | 4.083223 | 4.890102 | 0.8142326 | 0 | 3.241033 | 0
2018-03-15 23:21 | 181344.8 | 720.0001 | 2 | 26 | 4.108242 | 4.889908 | 0.9772047 | 0 | 3.908538 | 0
2018-03-15 23:23 | 181464.8 | 840.0009 | 2 | 26 | 4.134617 | 4.88994 | 1.140199 | 0 | 4.580261 | 0
2018-03-15 23:25 | 181584.8 | 960.0002 | 2 | 26 | 4.165306 | 4.889965 | 1.303179 | 0 | 5.256553 | 0
2018-03-15 23:27 | 181704.8 | 1080.0019 | 2 | 26 | 4.200388 | 4.888685 | 1.466155 | 0 | 5.938202 | 0
2018-03-15 23:29 | 181824.8 | 1200.0003 | 2 | 26 | 4.200407 | 4.229088 | 1.617689 | 0 | 6.574705 | 0
2018-03-15 23:31 | 181944.8 | 1320.0011 | 2 | 26 | 4.200392 | 3.642675 | 1.74872 | 0 | 7.125089 | 0
2018-03-15 23:33 | 182030.2 | 1405.3952 | 2 | 26 | 4.200406 | 3.259995 | 1.830517 | 0 | 7.468668 | 0
2018-03-15 23:35 | 182150.2 | 120.0002 | 3 | 26 | 4.230546 | 3.259846 | 1.938743 | 0 | 7.924791 | 0
2018-03-15 23:37 | 182270.2 | 240.0002 | 3 | 26 | 4.264834 | 3.260162 | 2.0474 | 0 | 8.386313 | 0
2018-03-15 23:39 | 182390.2 | 360.001 | 3 | 26 | 4.301241 | 3.259813 | 2.156057 | 0 | 8.851677 | 0
2018-03-15 23:41 | 182510.2 | 480.0019 | 3 | 26 | 4.339586 | 3.260113 | 2.264715 | 0 | 9.32111 | 0
2018-03-15 23:43 | 182630.2 | 600.0002 | 3 | 26 | 4.379523 | 3.260233 | 2.37337 | 0 | 9.794781 | 0
2018-03-15 23:45 | 182750.2 | 720.0003 | 3 | 26 | 4.400394 | 2.927254 | 2.479126 | 0 | 10.25957 | 0
2018-03-15 23:47 | 182870.2 | 840.0003 | 3 | 26 | 4.4004 | 2.417885 | 2.56786 | 0 | 10.65004 | 0
2018-03-15 23:49 | 182990.2 | 960.0003 | 3 | 26 | 4.400395 | 2.012434 | 2.641431 | 0 | 10.97377 | 0
2018-03-15 23:51 | 183110.2 | 1080.0003 | 3 | 26 | 4.400386 | 1.687031 | 2.702869 | 0 | 11.24413 | 0
2018-03-15 23:53 | 183230.2 | 1200.0002 | 3 | 26 | 4.400358 | 1.424866 | 2.754572 | 0 | 11.47164 | 0
2018-03-15 23:55 | 183350.2 | 1320.0002 | 3 | 26 | 4.400365 | 1.212505 | 2.7984 | 0 | 11.6645 | 0
2018-03-15 23:57 | 183470.2 | 1440.0003 | 3 | 26 | 4.400376 | 1.039646 | 2.835836 | 0 | 11.82923 | 0
2018-03-15 23:59 | 183590.2 | 1560.0012 | 3 | 26 | 4.40032 | 0.8962688 | 2.868028 | 0 | 11.97089 | 0
2018-03-16 00:01 | 183710.2 | 1680.0018 | 3 | 26 | 4.400348 | 0.7787495 | 2.89589 | 0 | 12.09349 | 0
2018-03-16 00:03 | 183830.2 | 1800.0019 | 3 | 26 | 4.400363 | 0.6801338 | 2.920144 | 0 | 12.20021 | 0
2018-03-16 00:03 | 183868.4 | 1838.2288 | 3 | 26 | 4.400367 | 0.6519928 | 2.927212 | 0 | 12.23132 | 0
2018-03-16 00:05 | 183988.5 | 120.0017 | 4 | 26 | 4.355417 | 0 | 2.927212 | 0 | 12.23132 | 0
2018-03-16 00:07 | 184108.5 | 240.0001 | 4 | 26 | 4.352382 | 0 | 2.927212 | 0 | 12.23132 | 0
2018-03-16 00:08 | 184168.5 | 300.0006 | 4 | 26 | 4.351408 | 0 | 2.927212 | 0 | 12.23132 | 0
2018-03-16 00:10 | 184288.5 | 120.0017 | 5 | 26 | 4.113359 | -3.260024 | 2.927212 | 0.1086544 | 12.23132 | 0.4501028
2018-03-16 00:12 | 184408.5 | 240.0017 | 5 | 26 | 4.070666 | -3.259909 | 2.927212 | 0.2173118 | 12.23132 | 0.8947163
2018-03-16 00:14 | 184528.5 | 360.0002 | 5 | 26 | 4.028357 | -3.259877 | 2.927212 | 0.3259683 | 12.23132 | 1.334722
2018-03-16 00:16 | 184648.5 | 480.0001 | 5 | 26 | 3.986053 | -3.260047 | 2.927212 | 0.4346268 | 12.23132 | 1.770138
2018-03-16 00:18 | 184768.5 | 600.0001 | 5 | 26 | 3.944213 | -3.259849 | 2.927212 | 0.5432846 | 12.23132 | 2.200975
2018-03-16 00:20 | 184888.5 | 720.0001 | 5 | 26 | 3.903318 | -3.260205 | 2.927212 | 0.651939 | 12.23132 | 2.627297
2018-03-16 00:22 | 185008.5 | 840.0026 | 5 | 26 | 3.86417 | -3.259838 | 2.927212 | 0.7605933 | 12.23132 | 3.049263
2018-03-16 00:24 | 185128.5 | 960.001 | 5 | 26 | 3.827268 | -3.260116 | 2.927212 | 0.8692445 | 12.23132 | 3.467083
2018-03-16 00:26 | 185248.5 | 1080.0028 | 5 | 26 | 3.792833 | -3.260133 | 2.927212 | 0.9778945 | 12.23132 | 3.881024
2018-03-16 00:28 | 185368.5 | 1200.0003 | 5 | 26 | 3.760737 | -3.260158 | 2.927212 | 1.08655 | 12.23132 | 4.291375
2018-03-16 00:30 | 185488.5 | 1320.0003 | 5 | 26 | 3.730618 | -3.25995 | 2.927212 | 1.195213 | 12.23132 | 4.698374
2018-03-16 00:32 | 185608.5 | 1440.0003 | 5 | 26 | 3.702343 | -3.260101 | 2.927212 | 1.303872 | 12.23132 | 5.102186
2018-03-16 00:34 | 185728.5 | 1560.0019 | 5 | 26 | 3.675812 | -3.26007 | 2.927212 | 1.412527 | 12.23132 | 5.503008
2018-03-16 00:36 | 185848.5 | 1680.0003 | 5 | 26 | 3.651036 | -3.260149 | 2.927212 | 1.521188 | 12.23132 | 5.901063
2018-03-16 00:38 | 185968.5 | 1800.002 | 5 | 26 | 3.628208 | -3.260082 | 2.927212 | 1.629845 | 12.23132 | 6.296515
2018-03-16 00:40 | 186088.5 | 1920.0019 | 5 | 26 | 3.607399 | -3.260118 | 2.927212 | 1.738505 | 12.23132 | 6.689605
2018-03-16 00:42 | 186208.5 | 2040.0003 | 5 | 26 | 3.588454 | -3.259985 | 2.927212 | 1.847165 | 12.23132 | 7.080541
2018-03-16 00:44 | 186328.5 | 2160.0027 | 5 | 26 | 3.570745 | -3.260004 | 2.927212 | 1.955825 | 12.23132 | 7.469494
2018-03-16 00:46 | 186448.5 | 2280.0011 | 5 | 26 | 3.553303 | -3.260149 | 2.927212 | 2.064475 | 12.23132 | 7.856513
2018-03-16 00:48 | 186568.5 | 2400.0012 | 5 | 26 | 3.535485 | -3.260095 | 2.927212 | 2.173146 | 12.23132 | 8.241687
2018-03-16 00:50 | 186688.5 | 2520.0011 | 5 | 26 | 3.517098 | -3.260078 | 2.927212 | 2.281801 | 12.23132 | 8.624841
2018-03-16 00:52 | 186808.5 | 2640.0019 | 5 | 26 | 3.496379 | -3.260107 | 2.927212 | 2.390466 | 12.23132 | 9.005944
2018-03-16 00:54 | 186928.5 | 2760.0019 | 5 | 26 | 3.469381 | -3.260033 | 2.927212 | 2.499121 | 12.23132 | 9.384431
2018-03-16 00:56 | 187048.5 | 2880.0011 | 5 | 26 | 3.4341 | -3.260064 | 2.927212 | 2.60778 | 12.23132 | 9.759602
2018-03-16 00:58 | 187168.5 | 3000.0003 | 5 | 26 | 3.382506 | -3.260153 | 2.927212 | 2.716439 | 12.23132 | 10.13015
2018-03-16 01:00 | 187288.5 | 3120.0019 | 5 | 26 | 3.286262 | -3.260199 | 2.927212 | 2.825098 | 12.23132 | 10.49317
2018-03-16 01:02 | 187399.4 | 3230.8465 | 5 | 26 | 2.999986 | -3.260066 | 2.927212 | 2.925465 | 12.23132 | 10.81219
2018-03-16 01:04 | 187519.4 | 120.0003 | 6 | 26 | 3.287618 | 0 | 2.927212 | 2.925465 | 12.23132 | 10.81219
2018-03-16 01:06 | 187639.4 | 240.002 | 6 | 26 | 3.302361 | 0 | 2.927212 | 2.925465 | 12.23132 | 10.81219
2018-03-16 01:07 | 187699.4 | 300.0041 | 6 | 26 | 3.307115 | 0 | 2.927212 | 2.925465 | 12.23132 | 10.81219
2018-03-16 01:07 | 187699.4 | 0.005 | 7 | 27 | 3.307189 | 0 | 0 | 0 | 0 | 0
2018-03-16 01:09 | 187819.5 | 120.0003 | 2 | 27 | 3.940967 | 4.890102 | 0.1622979 | 5.1e-11 | 0.6194165 | 1.7e-10
2018-03-16 01:11 | 187939.5 | 240.0011 | 2 | 27 | 3.987068 | 4.889952 | 0.3252811 | 5.1e-11 | 1.265984 | 1.7e-10
2018-03-16 01:13 | 188059.5 | 360.0002 | 2 | 27 | 4.023611 | 4.889957 | 0.4882628 | 5.1e-11 | 1.918827 | 1.7e-10
2018-03-16 01:15 | 188179.5 | 480.0018 | 2 | 27 | 4.055494 | 4.889975 | 0.6512403 | 5.1e-11 | 2.577251 | 1.7e-10
2018-03-16 01:17 | 188299.5 | 600.0018 | 2 | 27 | 4.082695 | 4.889948 | 0.8142276 | 5.1e-11 | 3.240506 | 1.7e-10
2018-03-16 01:19 | 188419.5 | 720.0002 | 2 | 27 | 4.107818 | 4.890068 | 0.9772013 | 5.1e-11 | 3.907938 | 1.7e-10
2018-03-16 01:21 | 188539.5 | 840.0002 | 2 | 27 | 4.134162 | 4.889927 | 1.140177 | 5.1e-11 | 4.579508 | 1.7e-10
2018-03-16 01:23 | 188659.5 | 960.0018 | 2 | 27 | 4.164889 | 4.889963 | 1.303174 | 5.1e-11 | 5.255804 | 1.7e-10
2018-03-16 01:25 | 188779.5 | 1080.0018 | 2 | 27 | 4.200034 | 4.889929 | 1.466153 | 5.1e-11 | 5.937401 | 1.7e-10
2018-03-16 01:27 | 188899.5 | 1200.0003 | 2 | 27 | 4.200384 | 4.233757 | 1.617895 | 5.1e-11 | 6.574781 | 1.7e-10
2018-03-16 01:29 | 189019.5 | 1320.0011 | 2 | 27 | 4.200381 | 3.645233 | 1.749066 | 5.1e-11 | 7.125748 | 1.7e-10
2018-03-16 01:30 | 189105.3 | 1405.7808 | 2 | 27 | 4.200397 | 3.259987 | 1.831273 | 5.1e-11 | 7.471052 | 1.7e-10
2018-03-16 01:32 | 189225.3 | 120.0002 | 3 | 27 | 4.230577 | 3.260077 | 1.939499 | 5.1e-11 | 7.927173 | 1.7e-10
2018-03-16 01:34 | 189345.3 | 240.0019 | 3 | 27 | 4.264826 | 3.260046 | 2.048157 | 5.1e-11 | 8.3887 | 1.7e-10
2018-03-16 01:36 | 189465.3 | 360.001 | 3 | 27 | 4.30126 | 3.260122 | 2.156812 | 5.1e-11 | 8.854054 | 1.7e-10
2018-03-16 01:38 | 189585.3 | 480.0027 | 3 | 27 | 4.339678 | 3.260004 | 2.265473 | 5.1e-11 | 9.323505 | 1.7e-10
2018-03-16 01:40 | 189705.3 | 600.001 | 3 | 27 | 4.379592 | 3.260139 | 2.374125 | 5.1e-11 | 9.797174 | 1.7e-10
2018-03-16 01:42 | 189825.3 | 720.0011 | 3 | 27 | 4.400397 | 2.925663 | 2.479852 | 5.1e-11 | 10.26184 | 1.7e-10
2018-03-16 01:44 | 189945.3 | 840.0012 | 3 | 27 | 4.400403 | 2.415907 | 2.568514 | 5.1e-11 | 10.65199 | 1.7e-10
2018-03-16 01:46 | 190065.3 | 960.0003 | 3 | 27 | 4.40036 | 2.006397 | 2.641949 | 5.1e-11 | 10.97513 | 1.7e-10
2018-03-16 01:48 | 190185.3 | 1080.0018 | 3 | 27 | 4.400373 | 1.682409 | 2.703239 | 5.1e-11 | 11.24483 | 1.7e-10
2018-03-16 01:50 | 190305.3 | 1200.0003 | 3 | 27 | 4.400366 | 1.421009 | 2.7548 | 5.1e-11 | 11.47172 | 1.7e-10
2018-03-16 01:52 | 190425.3 | 1320.0018 | 3 | 27 | 4.400375 | 1.209663 | 2.798509 | 5.1e-11 | 11.66405 | 1.7e-10
2018-03-16 01:54 | 190545.3 | 1440.0011 | 3 | 27 | 4.400392 | 1.037369 | 2.835838 | 5.1e-11 | 11.82831 | 1.7e-10
2018-03-16 01:56 | 190665.3 | 1560.0003 | 3 | 27 | 4.40036 | 0.8944397 | 2.867941 | 5.1e-11 | 11.96958 | 1.7e-10
2018-03-16 01:58 | 190785.3 | 1680.0003 | 3 | 27 | 4.400369 | 0.7771721 | 2.895734 | 5.1e-11 | 12.09188 | 1.7e-10
2018-03-16 02:00 | 190905.3 | 1800.0003 | 3 | 27 | 4.400323 | 0.6778049 | 2.919931 | 5.1e-11 | 12.19835 | 1.7e-10
2018-03-16 02:01 | 190940.7 | 1835.388 | 3 | 27 | 4.400328 | 0.6519966 | 2.926469 | 5.1e-11 | 12.22712 | 1.7e-10
2018-03-16 02:03 | 191060.8 | 120.0008 | 4 | 27 | 4.355403 | 0 | 2.926469 | 5.1e-11 | 12.22712 | 1.7e-10
2018-03-16 02:05 | 191180.8 | 240.0006 | 4 | 27 | 4.352359 | 0 | 2.926469 | 5.1e-11 | 12.22712 | 1.7e-10
2018-03-16 02:06 | 191240.8 | 300.0038 | 4 | 27 | 4.351382 | 0 | 2.926469 | 5.1e-11 | 12.22712 | 1.7e-10
2018-03-16 02:08 | 191360.9 | 120.0002 | 5 | 27 | 4.113626 | -3.259869 | 2.926469 | 0.1086583 | 12.22712 | 0.4501406
2018-03-16 02:10 | 191480.9 | 240.0014 | 5 | 27 | 4.070915 | -3.259858 | 2.926469 | 0.2173163 | 12.22712 | 0.8947829
2018-03-16 02:12 | 191600.9 | 360.0011 | 5 | 27 | 4.028584 | -3.260027 | 2.926469 | 0.325978 | 12.22712 | 1.334836
2018-03-16 02:14 | 191720.9 | 480.0012 | 5 | 27 | 3.986285 | -3.260161 | 2.926469 | 0.434637 | 12.22712 | 1.770279
2018-03-16 02:16 | 191840.9 | 600.0003 | 5 | 27 | 3.944438 | -3.259952 | 2.926469 | 0.5432924 | 12.22712 | 2.20113
2018-03-16 02:18 | 191960.9 | 720.0027 | 5 | 27 | 3.903578 | -3.260062 | 2.926469 | 0.6519532 | 12.22712 | 2.627503
2018-03-16 02:20 | 192080.9 | 840.0002 | 5 | 27 | 3.864426 | -3.260039 | 2.926469 | 0.7606056 | 12.22712 | 3.049491
2018-03-16 02:22 | 192200.9 | 960.0013 | 5 | 27 | 3.827511 | -3.260107 | 2.926469 | 0.8692497 | 12.22712 | 3.46731
2018-03-16 02:24 | 192320.9 | 1080.0018 | 5 | 27 | 3.793118 | -3.260139 | 2.926469 | 0.9779041 | 12.22712 | 3.881295
2018-03-16 02:26 | 192440.9 | 1200.0018 | 5 | 27 | 3.761011 | -3.260126 | 2.926469 | 1.08656 | 12.22712 | 4.291679
2018-03-16 02:28 | 192560.9 | 1320.0018 | 5 | 27 | 3.730875 | -3.260128 | 2.926469 | 1.195218 | 12.22712 | 4.698686
2018-03-16 02:30 | 192680.9 | 1440.0003 | 5 | 27 | 3.702584 | -3.260145 | 2.926469 | 1.303875 | 12.22712 | 5.102519
2018-03-16 02:32 | 192800.9 | 1560.0002 | 5 | 27 | 3.676052 | -3.260052 | 2.926469 | 1.412534 | 12.22712 | 5.503379
2018-03-16 02:34 | 192920.9 | 1680.0018 | 5 | 27 | 3.651229 | -3.260075 | 2.926469 | 1.521191 | 12.22712 | 5.901443
2018-03-16 02:36 | 193040.9 | 1800.0003 | 5 | 27 | 3.628344 | -3.260122 | 2.926469 | 1.629852 | 12.22712 | 6.29693
2018-03-16 02:38 | 193160.9 | 1920.0018 | 5 | 27 | 3.607513 | -3.260084 | 2.926469 | 1.738512 | 12.22712 | 6.690034
2018-03-16 02:40 | 193280.9 | 2040.0018 | 5 | 27 | 3.588541 | -3.260202 | 2.926469 | 1.847167 | 12.22712 | 7.080966
2018-03-16 02:42 | 193400.9 | 2160.001 | 5 | 27 | 3.570838 | -3.260036 | 2.926469 | 1.955826 | 12.22712 | 7.469925
2018-03-16 02:44 | 193520.9 | 2280.0002 | 5 | 27 | 3.553358 | -3.260167 | 2.926469 | 2.064484 | 12.22712 | 7.856977
2018-03-16 02:46 | 193640.9 | 2400.0018 | 5 | 27 | 3.53552 | -3.260056 | 2.926469 | 2.173147 | 12.22712 | 8.242131
2018-03-16 02:48 | 193760.9 | 2520.0018 | 5 | 27 | 3.517132 | -3.260068 | 2.926469 | 2.281805 | 12.22712 | 8.625302
2018-03-16 02:50 | 193880.9 | 2640.0009 | 5 | 27 | 3.496428 | -3.259813 | 2.926469 | 2.390463 | 12.22712 | 9.006385
2018-03-16 02:52 | 194000.9 | 2760.0018 | 5 | 27 | 3.4694 | -3.260193 | 2.926469 | 2.499123 | 12.22712 | 9.384892
2018-03-16 02:54 | 194120.9 | 2880.001 | 5 | 27 | 3.434138 | -3.260095 | 2.926469 | 2.607783 | 12.22712 | 9.76007
2018-03-16 02:56 | 194240.9 | 3000.0018 | 5 | 27 | 3.38254 | -3.260147 | 2.926469 | 2.716441 | 12.22712 | 10.13062
2018-03-16 02:58 | 194360.9 | 3120.001 | 5 | 27 | 3.2863 | -3.260188 | 2.926469 | 2.825099 | 12.22712 | 10.49364
2018-03-16 03:00 | 194471.6 | 3230.7088 | 5 | 27 | 2.999969 | -3.260082 | 2.926469 | 2.925342 | 12.22712 | 10.81226
2018-03-16 03:02 | 194591.6 | 120.0016 | 6 | 27 | 3.287448 | 0 | 2.926469 | 2.925342 | 12.22712 | 10.81226
2018-03-16 03:04 | 194711.6 | 240.0016 | 6 | 27 | 3.302207 | 0 | 2.926469 | 2.925342 | 12.22712 | 10.81226
2018-03-16 03:05 | 194771.6 | 300.0022 | 6 | 27 | 3.306978 | 0 | 2.926469 | 2.925342 | 12.22712 | 10.81226
2018-03-16 03:05 | 194771.6 | 0.0023 | 7 | 28 | 3.307018 | 0 | 0 | 0 | 0 | 0
2018-03-16 03:07 | 194891.7 | 120.0019 | 2 | 28 | 3.940849 | 4.88999 | 0.1622938 | 0 | 0.6193818 | 0
2018-03-16 03:09 | 195011.7 | 240.0018 | 2 | 28 | 3.987034 | 4.889883 | 0.3252777 | 0 | 1.265944 | 0
2018-03-16 03:11 | 195131.7 | 360.0034 | 2 | 28 | 4.023623 | 4.890015 | 0.4882607 | 0 | 1.918791 | 0
2018-03-16 03:13 | 195251.7 | 480.001 | 2 | 28 | 4.055535 | 4.889872 | 0.6512384 | 0 | 2.577224 | 0
2018-03-16 03:15 | 195371.7 | 600.001 | 2 | 28 | 4.082791 | 4.889957 | 0.8142215 | 0 | 3.240475 | 0
2018-03-16 03:17 | 195491.7 | 720.0018 | 2 | 28 | 4.107889 | 4.889952 | 0.977207 | 0 | 3.907971 | 0
2018-03-16 03:19 | 195611.7 | 840.0018 | 2 | 28 | 4.134266 | 4.889862 | 1.140191 | 0 | 4.579593 | 0
2018-03-16 03:21 | 195731.7 | 960.0009 | 2 | 28 | 4.164985 | 4.889921 | 1.303168 | 0 | 5.255818 | 0
2018-03-16 03:23 | 195851.7 | 1080.0002 | 2 | 28 | 4.200173 | 4.889896 | 1.466146 | 0 | 5.937431 | 0
2018-03-16 03:25 | 195971.7 | 1200.0009 | 2 | 28 | 4.200405 | 4.23185 | 1.617801 | 0 | 6.57444 | 0
2018-03-16 03:27 | 196091.7 | 1320.0019 | 2 | 28 | 4.200403 | 3.644253 | 1.748903 | 0 | 7.125124 | 0
2018-03-16 03:28 | 196177.2 | 1405.5072 | 2 | 28 | 4.200387 | 3.259977 | 1.830826 | 0 | 7.469232 | 0
2018-03-16 03:30 | 196297.2 | 120.0002 | 3 | 28 | 4.230592 | 3.259922 | 1.939035 | 0 | 7.925282 | 0
2018-03-16 03:32 | 196417.2 | 240.0012 | 3 | 28 | 4.264853 | 3.25984 | 2.047699 | 0 | 8.386838 | 0
2018-03-16 03:34 | 196537.2 | 360.0013 | 3 | 28 | 4.301318 | 3.259928 | 2.156358 | 0 | 8.852219 | 0
2018-03-16 03:36 | 196657.2 | 480.0012 | 3 | 28 | 4.339728 | 3.259735 | 2.265015 | 0 | 9.321658 | 0
2018-03-16 03:38 | 196777.2 | 600.0021 | 3 | 28 | 4.379683 | 3.259993 | 2.373674 | 0 | 9.795368 | 0
2018-03-16 03:40 | 196897.2 | 720.0021 | 3 | 28 | 4.40039 | 2.923855 | 2.479371 | 0 | 10.2599 | 0
2018-03-16 03:42 | 197017.2 | 840.0004 | 3 | 28 | 4.400393 | 2.414227 | 2.567991 | 0 | 10.64987 | 0
2018-03-16 03:44 | 197137.2 | 960.0004 | 3 | 28 | 4.400381 | 2.008717 | 2.641457 | 0 | 10.97315 | 0
2018-03-16 03:46 | 197257.2 | 1080.0004 | 3 | 28 | 4.400358 | 1.683554 | 2.702798 | 0 | 11.24307 | 0
2018-03-16 03:48 | 197377.2 | 1200.0029 | 3 | 28 | 4.400362 | 1.422176 | 2.754411 | 0 | 11.47019 | 0
2018-03-16 03:50 | 197497.2 | 1320.0004 | 3 | 28 | 4.400374 | 1.210958 | 2.798163 | 0 | 11.66271 | 0
2018-03-16 03:52 | 197617.2 | 1440.0004 | 3 | 28 | 4.400331 | 1.037066 | 2.835536 | 0 | 11.82716 | 0
2018-03-16 03:54 | 197737.2 | 1560.0013 | 3 | 28 | 4.400352 | 0.8959122 | 2.867685 | 0 | 11.96863 | 0
2018-03-16 03:56 | 197857.2 | 1680.0004 | 3 | 28 | 4.400335 | 0.7780704 | 2.895525 | 0 | 12.09114 | 0
2018-03-16 03:58 | 197977.2 | 1800.0013 | 3 | 28 | 4.400349 | 0.6797523 | 2.919773 | 0 | 12.19784 | 0
2018-03-16 03:59 | 198014.1 | 1836.8946 | 3 | 28 | 4.400312 | 0.6519928 | 2.926596 | 0 | 12.22786 | 0
2018-03-16 04:01 | 198134.2 | 120.0026 | 4 | 28 | 4.355351 | 0 | 2.926596 | 0 | 12.22786 | 0
2018-03-16 04:03 | 198254.2 | 240 | 4 | 28 | 4.35231 | 0 | 2.926596 | 0 | 12.22786 | 0
2018-03-16 04:04 | 198314.2 | 300.0024 | 4 | 28 | 4.351336 | 0 | 2.926596 | 0 | 12.22786 | 0
2018-03-16 04:06 | 198434.2 | 120.0018 | 5 | 28 | 4.113391 | -3.26013 | 2.926596 | 0.1086589 | 12.22786 | 0.4501218
2018-03-16 04:08 | 198554.2 | 240.0002 | 5 | 28 | 4.070663 | -3.260253 | 2.926596 | 0.2173199 | 12.22786 | 0.894751
2018-03-16 04:10 | 198674.2 | 360.0017 | 5 | 28 | 4.028358 | -3.25983 | 2.926596 | 0.325979 | 12.22786 | 1.334767
2018-03-16 04:12 | 198794.2 | 480.0017 | 5 | 28 | 3.98602 | -3.260137 | 2.926596 | 0.4346409 | 12.22786 | 1.770193
2018-03-16 04:14 | 198914.2 | 600.0003 | 5 | 28 | 3.944124 | -3.260077 | 2.926596 | 0.5432939 | 12.22786 | 2.201005
2018-03-16 04:16 | 199034.2 | 720.0003 | 5 | 28 | 3.903242 | -3.26017 | 2.926596 | 0.6519524 | 12.22786 | 2.627336
2018-03-16 04:18 | 199154.2 | 840.0001 | 5 | 28 | 3.864081 | -3.260137 | 2.926596 | 0.7606049 | 12.22786 | 3.049287
2018-03-16 04:20 | 199274.2 | 960.0016 | 5 | 28 | 3.827218 | -3.259856 | 2.926596 | 0.8692634 | 12.22786 | 3.467127
2018-03-16 04:22 | 199394.2 | 1080.0017 | 5 | 28 | 3.792784 | -3.260057 | 2.926596 | 0.9779176 | 12.22786 | 3.881077
2018-03-16 04:24 | 199514.2 | 1200.0009 | 5 | 28 | 3.760676 | -3.260158 | 2.926596 | 1.086575 | 12.22786 | 4.291427
2018-03-16 04:26 | 199634.2 | 1320.001 | 5 | 28 | 3.730535 | -3.260052 | 2.926596 | 1.195232 | 12.22786 | 4.698398
2018-03-16 04:28 | 199754.2 | 1440.001 | 5 | 28 | 3.70223 | -3.260107 | 2.926596 | 1.3039 | 12.22786 | 5.102236
2018-03-16 04:30 | 199874.2 | 1560.0009 | 5 | 28 | 3.675652 | -3.260153 | 2.926596 | 1.412562 | 12.22786 | 5.503067
2018-03-16 04:32 | 199994.2 | 1680.0009 | 5 | 28 | 3.650857 | -3.260036 | 2.926596 | 1.521222 | 12.22786 | 5.901099
2018-03-16 04:34 | 200114.2 | 1800.0008 | 5 | 28 | 3.628011 | -3.259838 | 2.926596 | 1.629886 | 12.22786 | 6.296554
2018-03-16 04:36 | 200234.2 | 1920.0017 | 5 | 28 | 3.607173 | -3.260142 | 2.926596 | 1.738548 | 12.22786 | 6.689631
2018-03-16 04:38 | 200354.2 | 2040.0009 | 5 | 28 | 3.588198 | -3.260068 | 2.926596 | 1.847208 | 12.22786 | 7.080542
2018-03-16 04:40 | 200474.2 | 2160.0002 | 5 | 28 | 3.570475 | -3.260105 | 2.926596 | 1.955872 | 12.22786 | 7.469481
2018-03-16 04:42 | 200594.2 | 2280.0009 | 5 | 28 | 3.553016 | -3.260255 | 2.926596 | 2.064525 | 12.22786 | 7.856477
2018-03-16 04:44 | 200714.2 | 2400.0009 | 5 | 28 | 3.535177 | -3.260082 | 2.926596 | 2.173195 | 12.22786 | 8.241617
2018-03-16 04:46 | 200834.2 | 2520.0018 | 5 | 28 | 3.516789 | -3.260167 | 2.926596 | 2.281862 | 12.22786 | 8.624786
2018-03-16 04:48 | 200954.2 | 2640.0017 | 5 | 28 | 3.496019 | -3.260142 | 2.926596 | 2.390524 | 12.22786 | 9.005844
2018-03-16 04:50 | 201074.2 | 2760.0009 | 5 | 28 | 3.468947 | -3.260259 | 2.926596 | 2.499184 | 12.22786 | 9.384306
2018-03-16 04:52 | 201194.2 | 2880.0017 | 5 | 28 | 3.433646 | -3.260105 | 2.926596 | 2.607836 | 12.22786 | 9.759403
2018-03-16 04:54 | 201314.2 | 3000.0025 | 5 | 28 | 3.381859 | -3.260165 | 2.926596 | 2.716503 | 12.22786 | 10.12992
2018-03-16 04:56 | 201434.2 | 3120.0017 | 5 | 28 | 3.285 | -3.260178 | 2.926596 | 2.825157 | 12.22786 | 10.49283
2018-03-16 04:58 | 201544.2 | 3229.9095 | 5 | 28 | 2.999964 | -3.260167 | 2.926596 | 2.924688 | 12.22786 | 10.80909
2018-03-16 05:00 | 201664.2 | 120.0001 | 6 | 28 | 3.28833 | 0 | 2.926596 | 2.924688 | 12.22786 | 10.80909
2018-03-16 05:02 | 201784.2 | 240.0031 | 6 | 28 | 3.30311 | 0 | 2.926596 | 2.924688 | 12.22786 | 10.80909
2018-03-16 05:03 | 201844.2 | 300.0038 | 6 | 28 | 3.307882 | 0 | 2.926596 | 2.924688 | 12.22786 | 10.80909
2018-03-16 05:03 | 201844.2 | 0.0025 | 7 | 29 | 3.30788 | 0 | 0 | 0 | 0 | 0
2018-03-16 05:05 | 201964.3 | 120.001 | 2 | 29 | 3.941335 | 4.889961 | 0.1623016 | 0 | 0.6195367 | 0
2018-03-16 05:07 | 202084.3 | 240.0019 | 2 | 29 | 3.987391 | 4.889904 | 0.3252967 | 0 | 1.266208 | 0
2018-03-16 05:09 | 202204.3 | 360.001 | 2 | 29 | 4.023948 | 4.88995 | 0.4882837 | 0 | 1.919127 | 0
2018-03-16 05:11 | 202324.3 | 480.001 | 2 | 29 | 4.055826 | 4.89002 | 0.6512734 | 0 | 2.57766 | 0
2018-03-16 05:13 | 202444.3 | 600.0002 | 2 | 29 | 4.083079 | 4.889963 | 0.8142633 | 0 | 3.240985 | 0
2018-03-16 05:15 | 202564.3 | 720.001 | 2 | 29 | 4.108142 | 4.889954 | 0.9772485 | 0 | 3.908524 | 0
2018-03-16 05:17 | 202684.3 | 840.0002 | 2 | 29 | 4.13451 | 4.889898 | 1.140228 | 0 | 4.580167 | 0
2018-03-16 05:19 | 202804.3 | 960.001 | 2 | 29 | 4.165211 | 4.889936 | 1.303213 | 0 | 5.25647 | 0
2018-03-16 05:21 | 202924.3 | 1080.0012 | 2 | 29 | 4.200379 | 4.889084 | 1.466204 | 0 | 5.938177 | 0
2018-03-16 05:23 | 203044.3 | 1200.0011 | 2 | 29 | 4.200396 | 4.228605 | 1.617727 | 0 | 6.574633 | 0
2018-03-16 05:25 | 203164.3 | 1320.0019 | 2 | 29 | 4.200404 | 3.642162 | 1.748734 | 0 | 7.124916 | 0
2018-03-16 05:26 | 203249.6 | 1405.2448 | 2 | 29 | 4.200418 | 3.259989 | 1.83038 | 0 | 7.467863 | 0
2018-03-16 05:28 | 203369.6 | 120.0003 | 3 | 29 | 4.230626 | 3.260117 | 1.938593 | 0 | 7.923934 | 0
2018-03-16 05:30 | 203489.6 | 240.0011 | 3 | 29 | 4.264921 | 3.260176 | 2.047248 | 0 | 8.385454 | 0
2018-03-16 05:32 | 203609.6 | 360.0003 | 3 | 29 | 4.301411 | 3.260052 | 2.155906 | 0 | 8.850836 | 0
2018-03-16 05:34 | 203729.6 | 480.0018 | 3 | 29 | 4.339827 | 3.260075 | 2.264564 | 0 | 9.320287 | 0
2018-03-16 05:36 | 203849.6 | 600.0002 | 3 | 29 | 4.379833 | 3.260084 | 2.373221 | 0 | 9.794 | 0
2018-03-16 05:38 | 203969.6 | 720.0019 | 3 | 29 | 4.400402 | 2.921736 | 2.478873 | 0 | 10.25835 | 0
2018-03-16 05:40 | 204089.6 | 840.002 | 3 | 29 | 4.400358 | 2.411766 | 2.567414 | 0 | 10.64796 | 0
2018-03-16 05:42 | 204209.6 | 960.0003 | 3 | 29 | 4.400354 | 2.006815 | 2.640818 | 0 | 10.97097 | 0
2018-03-16 05:44 | 204329.6 | 1080.0011 | 3 | 29 | 4.400386 | 1.6835 | 2.70213 | 0 | 11.24077 | 0
2018-03-16 05:46 | 204449.6 | 1200.0013 | 3 | 29 | 4.400373 | 1.422163 | 2.753731 | 0 | 11.46783 | 0
2018-03-16 05:48 | 204569.6 | 1320.0019 | 3 | 29 | 4.40035 | 1.210274 | 2.797489 | 0 | 11.66038 | 0
2018-03-16 05:50 | 204689.6 | 1440.0011 | 3 | 29 | 4.400348 | 1.037893 | 2.834869 | 0 | 11.82486 | 0
2018-03-16 05:52 | 204809.6 | 1560 | 3 | 29 | 4.40033 | 0.8957195 | 2.867027 | 0 | 11.96637 | 0
2018-03-16 05:54 | 204929.6 | 1680.0019 | 3 | 29 | 4.400349 | 0.7784176 | 2.894877 | 0 | 12.08892 | 0
2018-03-16 05:56 | 205049.6 | 1800.0003 | 3 | 29 | 4.400371 | 0.680212 | 2.919126 | 0 | 12.19563 | 0
2018-03-16 05:57 | 205086.8 | 1837.2008 | 3 | 29 | 4.400325 | 0.6519775 | 2.926005 | 0 | 12.2259 | 0
2018-03-16 05:59 | 205206.8 | 120.0018 | 4 | 29 | 4.355355 | 0 | 2.926005 | 0 | 12.2259 | 0
2018-03-16 06:01 | 205326.8 | 240.0018 | 4 | 29 | 4.352282 | 0 | 2.926005 | 0 | 12.2259 | 0
2018-03-16 06:02 | 205386.8 | 300.0023 | 4 | 29 | 4.351326 | 0 | 2.926005 | 0 | 12.2259 | 0
2018-03-16 06:04 | 205506.9 | 120.001 | 5 | 29 | 4.113245 | -3.260062 | 2.926005 | 0.1086579 | 12.2259 | 0.450103
2018-03-16 06:06 | 205626.9 | 240.001 | 5 | 29 | 4.070484 | -3.260137 | 2.926005 | 0.2173162 | 12.2259 | 0.8947042
2018-03-16 06:08 | 205746.9 | 360.0011 | 5 | 29 | 4.028136 | -3.260209 | 2.926005 | 0.3259754 | 12.2259 | 1.3347
2018-03-16 06:10 | 205866.9 | 480.0004 | 5 | 29 | 3.985809 | -3.260112 | 2.926005 | 0.4346355 | 12.2259 | 1.770097
2018-03-16 06:12 | 205986.9 | 600.0004 | 5 | 29 | 3.943902 | -3.260078 | 2.926005 | 0.5432927 | 12.2259 | 2.200901
2018-03-16 06:14 | 206106.9 | 720.0011 | 5 | 29 | 3.903049 | -3.259909 | 2.926005 | 0.6519525 | 12.2259 | 2.627212
2018-03-16 06:16 | 206226.9 | 840.0011 | 5 | 29 | 3.863843 | -3.260158 | 2.926005 | 0.7606097 | 12.2259 | 3.049156
2018-03-16 06:18 | 206346.9 | 960.0003 | 5 | 29 | 3.826937 | -3.260163 | 2.926005 | 0.8692597 | 12.2259 | 3.466936
2018-03-16 06:20 | 206466.9 | 1080.0003 | 5 | 29 | 3.792563 | -3.26017 | 2.926005 | 0.9779085 | 12.2259 | 3.880839
2018-03-16 06:22 | 206586.9 | 1200.0013 | 5 | 29 | 3.760427 | -3.259997 | 2.926005 | 1.086561 | 12.2259 | 4.291146
2018-03-16 06:24 | 206706.9 | 1320.001 | 5 | 29 | 3.730296 | -3.260072 | 2.926005 | 1.195222 | 12.2259 | 4.698104
2018-03-16 06:26 | 206826.9 | 1440.0002 | 5 | 29 | 3.702056 | -3.26017 | 2.926005 | 1.303876 | 12.2259 | 5.101864
2018-03-16 06:28 | 206946.9 | 1560.0003 | 5 | 29 | 3.675507 | -3.260172 | 2.926005 | 1.412542 | 12.2259 | 5.502697
2018-03-16 06:30 | 207066.9 | 1680.0003 | 5 | 29 | 3.650721 | -3.260135 | 2.926005 | 1.521203 | 12.2259 | 5.900718
2018-03-16 06:32 | 207186.9 | 1800.0014 | 5 | 29 | 3.627854 | -3.260147 | 2.926005 | 1.629862 | 12.2259 | 6.296142
2018-03-16 06:34 | 207306.9 | 1920.0002 | 5 | 29 | 3.607033 | -3.260126 | 2.926005 | 1.738516 | 12.2259 | 6.689174
2018-03-16 06:36 | 207426.9 | 2040.0002 | 5 | 29 | 3.588081 | -3.260095 | 2.926005 | 1.847166 | 12.2259 | 7.080033
2018-03-16 06:38 | 207546.9 | 2160.0003 | 5 | 29 | 3.570352 | -3.260047 | 2.926005 | 1.955841 | 12.2259 | 7.468995
2018-03-16 06:40 | 207666.9 | 2280.0019 | 5 | 29 | 3.552875 | -3.260112 | 2.926005 | 2.064499 | 12.2259 | 7.855996
2018-03-16 06:42 | 207786.9 | 2400.0003 | 5 | 29 | 3.535051 | -3.260043 | 2.926005 | 2.173156 | 12.2259 | 8.241076
2018-03-16 06:44 | 207906.9 | 2520.0019 | 5 | 29 | 3.516644 | -3.260147 | 2.926005 | 2.281819 | 12.2259 | 8.624216
2018-03-16 06:46 | 208026.9 | 2640.0019 | 5 | 29 | 3.495838 | -3.260114 | 2.926005 | 2.390476 | 12.2259 | 9.00524
2018-03-16 06:48 | 208146.9 | 2760.0019 | 5 | 29 | 3.468769 | -3.260029 | 2.926005 | 2.499133 | 12.2259 | 9.383671
2018-03-16 06:50 | 208266.9 | 2880.0003 | 5 | 29 | 3.433374 | -3.260075 | 2.926005 | 2.60779 | 12.2259 | 9.758763
2018-03-16 06:52 | 208386.9 | 3000.001 | 5 | 29 | 3.381464 | -3.25973 | 2.926005 | 2.716443 | 12.2259 | 10.1292
2018-03-16 06:54 | 208506.9 | 3120.0003 | 5 | 29 | 3.284194 | -3.260234 | 2.926005 | 2.825106 | 12.2259 | 10.49207
2018-03-16 06:56 | 208616.2 | 3229.3177 | 5 | 29 | 2.999992 | -3.260133 | 2.926005 | 2.924092 | 12.2259 | 10.80653
2018-03-16 06:58 | 208736.3 | 120.0002 | 6 | 29 | 3.288719 | 0 | 2.926005 | 2.924092 | 12.2259 | 10.80653
2018-03-16 07:00 | 208856.3 | 240.001 | 6 | 29 | 3.303529 | 0 | 2.926005 | 2.924092 | 12.2259 | 10.80653
2018-03-16 07:01 | 208916.3 | 300.0024 | 6 | 29 | 3.30829 | 0 | 2.926005 | 2.924092 | 12.2259 | 10.80653
2018-03-16 07:01 | 208916.3 | 0.0024 | 7 | 30 | 3.308312 | 0 | 0 | 0 | 0 | 0
2018-03-16 07:03 | 209036.4 | 120.001 | 2 | 30 | 3.941696 | 4.890001 | 0.162301 | 0 | 0.6196088 | 0
2018-03-16 07:05 | 209156.4 | 240.001 | 2 | 30 | 3.987701 | 4.889917 | 0.3252837 | 0 | 1.266281 | 0
2018-03-16 07:07 | 209276.4 | 360.0002 | 2 | 30 | 4.024256 | 4.889952 | 0.488268 | 0 | 1.919238 | 0
2018-03-16 07:09 | 209396.4 | 480.0002 | 2 | 30 | 4.056149 | 4.889986 | 0.6512473 | 0 | 2.577779 | 0
2018-03-16 07:11 | 209516.4 | 600.001 | 2 | 30 | 4.083312 | 4.889914 | 0.8142238 | 0 | 3.241095 | 0
2018-03-16 07:13 | 209636.4 | 720.0003 | 2 | 30 | 4.108371 | 4.88991 | 0.9772057 | 0 | 3.908659 | 0
2018-03-16 07:15 | 209756.4 | 840.0018 | 2 | 30 | 4.134762 | 4.889952 | 1.140188 | 0 | 4.580353 | 0
2018-03-16 07:17 | 209876.4 | 960.0002 | 2 | 30 | 4.165503 | 4.890005 | 1.303165 | 0 | 5.256671 | 0
2018-03-16 07:19 | 209996.4 | 1080.0002 | 2 | 30 | 4.200411 | 4.884544 | 1.466146 | 0 | 5.938371 | 0
2018-03-16 07:21 | 210116.4 | 1200.0008 | 2 | 30 | 4.200384 | 4.225666 | 1.617555 | 0 | 6.574351 | 0
2018-03-16 07:23 | 210236.4 | 1320.0002 | 2 | 30 | 4.200395 | 3.63965 | 1.748488 | 0 | 7.124321 | 0
2018-03-16 07:24 | 210321 | 1404.6528 | 2 | 30 | 4.200404 | 3.259995 | 1.829544 | 0 | 7.464788 | 0
2018-03-16 07:26 | 210441 | 120.0018 | 3 | 30 | 4.230619 | 3.260056 | 1.937757 | 0 | 7.920859 | 0
2018-03-16 07:28 | 210561 | 240.001 | 3 | 30 | 4.264917 | 3.259821 | 2.046416 | 0 | 8.382393 | 0
2018-03-16 07:30 | 210681 | 360.0002 | 3 | 30 | 4.301445 | 3.259979 | 2.155073 | 0 | 8.847775 | 0
2018-03-16 07:32 | 210801 | 480.001 | 3 | 30 | 4.339897 | 3.260153 | 2.263736 | 0 | 9.317257 | 0
2018-03-16 07:34 | 210921 | 600.001 | 3 | 30 | 4.379893 | 3.260059 | 2.372391 | 0 | 9.79097 | 0
2018-03-16 07:36 | 211041 | 720.001 | 3 | 30 | 4.400390625 | 2.920984 | 2.478029 | 0 | 10.25526 | 0
2018-03-16 07:38 | 211161 | 840.001 | 3 | 30 | 4.400390625 | 2.412844 | 2.566579 | 0 | 10.64491 | 0
2018-03-16 07:40 | 211281 | 960.0019 | 3 | 30 | 4.400348 | 2.007389 | 2.640007 | 0 | 10.96803 | 0
2018-03-16 07:42 | 211401 | 1080.0011 | 3 | 30 | 4.400351 | 1.683607 | 2.701348 | 0 | 11.23795 | 0
2018-03-16 07:44 | 211521 | 1200.001 | 3 | 30 | 4.400399 | 1.423805 | 2.752981 | 0 | 11.46516 | 0
2018-03-16 07:46 | 211641 | 1320.0002 | 3 | 30 | 4.400358 | 1.209827 | 2.79671 | 0 | 11.65758 | 0
2018-03-16 07:48 | 211761 | 1440.001 | 3 | 30 | 4.400379 | 1.038261 | 2.834069 | 0 | 11.82197 | 0
2018-03-16 07:50 | 211881 | 1560.001 | 3 | 30 | 4.400338 | 0.8953762 | 2.866211 | 0 | 11.9634 | 0
2018-03-16 07:52 | 212001 | 1680.0006 | 3 | 30 | 4.400333 | 0.7776318 | 2.894036 | 0 | 12.08584 | 0
2018-03-16 07:54 | 212121 | 1800.001 | 3 | 30 | 4.400353 | 0.6792545 | 2.918261 | 0 | 12.19244 | 0
2018-03-16 07:55 | 212157.5 | 1836.5016 | 3 | 30 | 4.400341 | 0.6519947 | 2.925005 | 0 | 12.22212 | 0
2018-03-16 07:57 | 212277.6 | 120.0015 | 4 | 30 | 4.35533 | 0 | 2.925005 | 0 | 12.22212 | 0
2018-03-16 07:59 | 212397.6 | 240.0015 | 4 | 30 | 4.352292 | 0 | 2.925005 | 0 | 12.22212 | 0
2018-03-16 08:00 | 212457.6 | 300.0029 | 4 | 30 | 4.351335 | 0 | 2.925005 | 0 | 12.22212 | 0
2018-03-16 08:02 | 212577.7 | 120.0011 | 5 | 30 | 4.112837 | -3.260122 | 2.925005 | 0.1086606 | 12.22212 | 0.4500759
2018-03-16 08:04 | 212697.7 | 240.0002 | 5 | 30 | 4.070038 | -3.260105 | 2.925005 | 0.217315 | 12.22212 | 0.8946143
2018-03-16 08:06 | 212817.7 | 360.0019 | 5 | 30 | 4.027618 | -3.260137 | 2.925005 | 0.3259801 | 12.22212 | 1.334582
2018-03-16 08:08 | 212937.7 | 480.0002 | 5 | 30 | 3.985233 | -3.260103 | 2.925005 | 0.4346372 | 12.22212 | 1.769907
2018-03-16 08:10 | 213057.7 | 600.0011 | 5 | 30 | 3.943305 | -3.259992 | 2.925005 | 0.5432981 | 12.22212 | 2.200663
2018-03-16 08:12 | 213177.7 | 720.0004 | 5 | 30 | 3.902409 | -3.25983 | 2.925005 | 0.6519516 | 12.22212 | 2.626882
2018-03-16 08:14 | 213297.7 | 840.0019 | 5 | 30 | 3.863188 | -3.260182 | 2.925005 | 0.7606142 | 12.22212 | 3.048779
2018-03-16 08:16 | 213417.7 | 960.0018 | 5 | 30 | 3.826243 | -3.260091 | 2.925005 | 0.8692648 | 12.22212 | 3.466486
2018-03-16 08:18 | 213537.7 | 1080.001 | 5 | 30 | 3.791833 | -3.260091 | 2.925005 | 0.9779183 | 12.22212 | 3.880329
2018-03-16 08:20 | 213657.7 | 1200.0019 | 5 | 30 | 3.759713 | -3.260029 | 2.925005 | 1.086579 | 12.22212 | 4.290592
2018-03-16 08:22 | 213777.7 | 1320.0018 | 5 | 30 | 3.729594 | -3.260015 | 2.925005 | 1.195239 | 12.22212 | 4.697466
2018-03-16 08:24 | 213897.7 | 1440.0002 | 5 | 30 | 3.701295 | -3.259974 | 2.925005 | 1.303901 | 12.22212 | 5.101178
2018-03-16 08:26 | 214017.7 | 1560.0002 | 5 | 30 | 3.67475 | -3.260043 | 2.925005 | 1.412564 | 12.22212 | 5.501914
2018-03-16 08:28 | 214137.7 | 1680.0018 | 5 | 30 | 3.649969 | -3.260103 | 2.925005 | 1.521216 | 12.22212 | 5.899821
2018-03-16 08:30 | 214257.7 | 1800.001 | 5 | 30 | 3.627125 | -3.260043 | 2.925005 | 1.629871 | 12.22212 | 6.295149
2018-03-16 08:32 | 214377.7 | 1920.001 | 5 | 30 | 3.606354 | -3.26014 | 2.925005 | 1.738537 | 12.22212 | 6.688151
2018-03-16 08:34 | 214497.7 | 2040.001 | 5 | 30 | 3.587425 | -3.260098 | 2.925005 | 1.847208 | 12.22212 | 7.079012
2018-03-16 08:36 | 214617.7 | 2160.001 | 5 | 30 | 3.56973 | -3.260029 | 2.925005 | 1.955871 | 12.22212 | 7.467865
2018-03-16 08:38 | 214737.7 | 2280.001 | 5 | 30 | 3.552297 | -3.260126 | 2.925005 | 2.064526 | 12.22212 | 7.85479
2018-03-16 08:40 | 214857.7 | 2400.001 | 5 | 30 | 3.534478 | -3.260218 | 2.925005 | 2.173194 | 12.22212 | 8.239846
2018-03-16 08:42 | 214977.7 | 2520.0018 | 5 | 30 | 3.516073 | -3.260114 | 2.925005 | 2.281862 | 12.22212 | 8.622939
2018-03-16 08:44 | 215097.7 | 2640.001 | 5 | 30 | 3.495253 | -3.260031 | 2.925005 | 2.390506 | 12.22212 | 9.003856
2018-03-16 08:46 | 215217.7 | 2760.001 | 5 | 30 | 3.468122 | -3.260098 | 2.925005 | 2.499183 | 12.22212 | 9.382287
2018-03-16 08:48 | 215337.7 | 2880.001 | 5 | 30 | 3.432652 | -3.260095 | 2.925005 | 2.607837 | 12.22212 | 9.757294
2018-03-16 08:50 | 215457.7 | 3000.001 | 5 | 30 | 3.380548 | -3.260145 | 2.925005 | 2.716508 | 12.22212 | 10.12771
2018-03-16 08:52 | 215577.7 | 3120.0018 | 5 | 30 | 3.28253 | -3.260197 | 2.925005 | 2.825179 | 12.22212 | 10.49048
2018-03-16 08:53 | 215685.9 | 3228.276 | 5 | 30 | 2.999997 | -3.260062 | 2.925005 | 2.923219 | 12.22212 | 10.80178
2018-03-16 08:55 | 215806 | 120.0002 | 6 | 30 | 3.29116 | 0 | 2.925005 | 2.923228 | 12.22212 | 10.80181
2018-03-16 08:57 | 215926 | 240.001 | 6 | 30 | 3.305968 | 0 | 2.925005 | 2.923228 | 12.22212 | 10.80181
2018-03-16 08:58 | 215986 | 300.004 | 6 | 30 | 3.310825 | 0 | 2.925005 | 2.923228 | 12.22212 | 10.80181
2018-03-16 08:58 | 215986 | 0.0048 | 7 | 31 | 3.310913 | 0 | 0 | 0 | 0 | 0
2018-03-16 09:00 | 216106.1 | 120.0018 | 2 | 31 | 3.944051 | 4.88994 | 0.1622859 | 0 | 0.6200233 | 0
2018-03-16 09:02 | 216226.1 | 240.0018 | 2 | 31 | 3.989488 | 4.889963 | 0.3252835 | 0 | 1.267074 | 0
2018-03-16 09:04 | 216346.1 | 360.001 | 2 | 31 | 4.025928 | 4.889927 | 0.4882642 | 0 | 1.920301 | 0
2018-03-16 09:06 | 216466.1 | 480.001 | 2 | 31 | 4.057669 | 4.889927 | 0.651246 | 0 | 2.579114 | 0
2018-03-16 09:08 | 216586.1 | 600.001 | 2 | 31 | 4.084688 | 4.889881 | 0.8142299 | 0 | 3.242696 | 0
2018-03-16 09:10 | 216706.1 | 720.001 | 2 | 31 | 4.109553 | 4.889896 | 0.9772132 | 0 | 3.910475 | 0
2018-03-16 09:12 | 216826.1 | 840.0011 | 2 | 31 | 4.135831 | 4.889927 | 1.140197 | 0 | 4.582361 | 0
2018-03-16 09:14 | 216946.1 | 960.0002 | 2 | 31 | 4.166455 | 4.889965 | 1.303173 | 0 | 5.258832 | 0
2018-03-16 09:16 | 217066.1 | 1080.0026 | 2 | 31 | 4.200409 | 4.863293 | 1.466134 | 0 | 5.940603 | 0
2018-03-16 09:18 | 217186.1 | 1200.0018 | 2 | 31 | 4.200404 | 4.213736 | 1.617055 | 0 | 6.574533 | 0
2018-03-16 09:20 | 217306.1 | 1320.0002 | 2 | 31 | 4.200408 | 3.629957 | 1.747609 | 0 | 7.122913 | 0
2018-03-16 09:22 | 217388.8 | 1402.7049 | 2 | 31 | 4.2004 | 3.259998 | 1.826688 | 0 | 7.455075 | 0
2018-03-16 09:24 | 217508.8 | 120.0011 | 3 | 31 | 4.230602 | 3.259922 | 1.934909 | 0 | 7.911179 | 0
2018-03-16 09:26 | 217628.8 | 240.0011 | 3 | 31 | 4.264919 | 3.260117 | 2.043566 | 0 | 8.372707 | 0
2018-03-16 09:28 | 217748.8 | 360.0003 | 3 | 31 | 4.301414 | 3.259928 | 2.152225 | 0 | 8.838094 | 0
2018-03-16 09:30 | 217868.8 | 480.0002 | 3 | 31 | 4.339835 | 3.26016 | 2.260886 | 0 | 9.307557 | 0
2018-03-16 09:32 | 217988.8 | 600.0011 | 3 | 31 | 4.379817 | 3.260098 | 2.369545 | 0 | 9.781282 | 0
2018-03-16 09:34 | 218108.8 | 720.0011 | 3 | 31 | 4.400393 | 2.923336 | 2.475213 | 0 | 10.2457 | 0
2018-03-16 09:36 | 218228.8 | 840.0011 | 3 | 31 | 4.400368 | 2.415129 | 2.563844 | 0 | 10.63571 | 0
2018-03-16 09:38 | 218348.8 | 960.0011 | 3 | 31 | 4.400374 | 2.011261 | 2.637365 | 0 | 10.95923 | 0
2018-03-16 09:40 | 218468.8 | 1080.0011 | 3 | 31 | 4.400375 | 1.68708 | 2.698805 | 0 | 11.22959 | 0
2018-03-16 09:42 | 218588.8 | 1200.0011 | 3 | 31 | 4.400352 | 1.425592 | 2.750528 | 0 | 11.45719 | 0
2018-03-16 09:44 | 218708.8 | 1320.0004 | 3 | 31 | 4.400352 | 1.213802 | 2.794397 | 0 | 11.65023 | 0
2018-03-16 09:46 | 218828.8 | 1440.0003 | 3 | 31 | 4.400371 | 1.041374 | 2.831878 | 0 | 11.81516 | 0
2018-03-16 09:48 | 218948.8 | 1560.0003 | 3 | 31 | 4.400353 | 0.8985081 | 2.864128 | 0 | 11.95707 | 0
2018-03-16 09:50 | 219068.8 | 1680.0027 | 3 | 31 | 4.400333 | 0.7801952 | 2.892054 | 0 | 12.07995 | 0
2018-03-16 09:52 | 219188.8 | 1800.0019 | 3 | 31 | 4.400322 | 0.6816216 | 2.916372 | 0 | 12.18696 | 0
2018-03-16 09:52 | 219229 | 1840.2106 | 3 | 31 | 4.400326 | 0.6519794 | 2.92382 | 0 | 12.21973 | 0
2018-03-16 09:54 | 219349.1 | 120.0017 | 4 | 31 | 4.355191 | 0 | 2.92382 | 0 | 12.21973 | 0
2018-03-16 09:56 | 219469.1 | 240.0017 | 4 | 31 | 4.352133 | 0 | 2.92382 | 0 | 12.21973 | 0
2018-03-16 09:57 | 219529.1 | 300.0039 | 4 | 31 | 4.351173 | 0 | 2.92382 | 0 | 12.21973 | 0
2018-03-16 09:59 | 219649.2 | 120.001 | 5 | 31 | 4.112239 | -3.259852 | 2.92382 | 0.1086611 | 12.21973 | 0.4500166
2018-03-16 10:01 | 219769.2 | 240.001 | 5 | 31 | 4.069403 | -3.260137 | 2.92382 | 0.2173195 | 12.21973 | 0.8945041
2018-03-16 10:03 | 219889.2 | 360.0002 | 5 | 31 | 4.027011 | -3.260163 | 2.92382 | 0.3259781 | 12.21973 | 1.334377
2018-03-16 10:05 | 220009.2 | 480.001 | 5 | 31 | 3.984645 | -3.260089 | 2.92382 | 0.4346379 | 12.21973 | 1.769649
2018-03-16 10:07 | 220129.2 | 600.0002 | 5 | 31 | 3.942698 | -3.260174 | 2.92382 | 0.5432923 | 12.21973 | 2.200314
2018-03-16 10:09 | 220249.2 | 720.0019 | 5 | 31 | 3.901824 | -3.260039 | 2.92382 | 0.651951 | 12.21973 | 2.62649
2018-03-16 10:11 | 220369.2 | 840.001 | 5 | 31 | 3.862655 | -3.260075 | 2.92382 | 0.760606 | 12.21973 | 3.048296
2018-03-16 10:13 | 220489.2 | 960.0001 | 5 | 31 | 3.825742 | -3.260001 | 2.92382 | 0.8692581 | 12.21973 | 3.465955
2018-03-16 10:15 | 220609.2 | 1080.0018 | 5 | 31 | 3.791348 | -3.260188 | 2.92382 | 0.9779101 | 12.21973 | 3.879739
2018-03-16 10:17 | 220729.2 | 1200.0002 | 5 | 31 | 3.759254 | -3.260182 | 2.92382 | 1.086533 | 12.21973 | 4.289803
2018-03-16 10:19 | 220849.2 | 1320.0009 | 5 | 31 | 3.729163 | -3.259933 | 2.92382 | 1.195206 | 12.21973 | 4.696682
2018-03-16 10:21 | 220969.2 | 1440.0009 | 5 | 31 | 3.700912 | -3.260202 | 2.92382 | 1.303881 | 12.21973 | 5.100396
2018-03-16 10:23 | 221089.2 | 1560.0001 | 5 | 31 | 3.674412 | -3.260093 | 2.92382 | 1.412544 | 12.21973 | 5.501091
2018-03-16 10:25 | 221209.2 | 1680.0002 | 5 | 31 | 3.649685 | -3.260075 | 2.92382 | 1.521183 | 12.21973 | 5.898921
2018-03-16 10:27 | 221329.2 | 1800.0002 | 5 | 31 | 3.626866 | -3.260174 | 2.92382 | 1.629864 | 12.21973 | 6.294314
2018-03-16 10:29 | 221449.2 | 1920.001 | 5 | 31 | 3.606111 | -3.25975 | 2.92382 | 1.738515 | 12.21973 | 6.687228
2018-03-16 10:31 | 221569.2 | 2040.0018 | 5 | 31 | 3.587175 | -3.260133 | 2.92382 | 1.847182 | 12.21973 | 7.078052
2018-03-16 10:33 | 221689.2 | 2160.0001 | 5 | 31 | 3.56948 | -3.260221 | 2.92382 | 1.955839 | 12.21973 | 7.466854
2018-03-16 10:35 | 221809.2 | 2280.0018 | 5 | 31 | 3.552046 | -3.260188 | 2.92382 | 2.064498 | 12.21973 | 7.853766
2018-03-16 10:37 | 221929.2 | 2400.001 | 5 | 31 | 3.534262 | -3.259881 | 2.92382 | 2.173152 | 12.21973 | 8.238748
2018-03-16 10:39 | 222049.2 | 2520.001 | 5 | 31 | 3.515821 | -3.260072 | 2.92382 | 2.281806 | 12.21973 | 8.621764
2018-03-16 10:41 | 222169.2 | 2640.0018 | 5 | 31 | 3.494967 | -3.259997 | 2.92382 | 2.390464 | 12.21973 | 9.002703
2018-03-16 10:43 | 222289.2 | 2760.0002 | 5 | 31 | 3.467755 | -3.260072 | 2.92382 | 2.499121 | 12.21973 | 9.38103
2018-03-16 10:45 | 222409.2 | 2880.0011 | 5 | 31 | 3.432191 | -3.259888 | 2.92382 | 2.60778 | 12.21973 | 9.756008
2018-03-16 10:47 | 222529.2 | 3000.0002 | 5 | 31 | 3.379832 | -3.260101 | 2.92382 | 2.716437 | 12.21973 | 10.12631
2018-03-16 10:49 | 222649.2 | 3120.0002 | 5 | 31 | 3.281047 | -3.260124 | 2.92382 | 2.825093 | 12.21973 | 10.48892
2018-03-16 10:51 | 222756.4 | 3227.2424 | 5 | 31 | 2.999933 | -3.259757 | 2.92382 | 2.922201 | 12.21973 | 10.79717
2018-03-16 10:53 | 222876.4541 | 120.0001 | 6 | 31 | 3.290394 | 0 | 2.92382 | 2.922201 | 12.21973 | 10.79717
2018-03-16 10:55 | 222996.4553 | 240.0013 | 6 | 31 | 3.305276 | 0 | 2.92382 | 2.922201 | 12.21973 | 10.79717
2018-03-16 10:56 | 223056.4571 | 300.0031 | 6 | 31 | 3.310015 | 0 | 2.92382 | 2.922201 | 12.21973 | 10.79717
2018-03-16 10:56 | 223056.4 | 0.0025 | 7 | 32 | 3.309999 | 0 | 0 | 0 | 0 | 0
2018-03-16 10:58 | 223176.5 | 120.0012 | 2 | 32 | 3.942933 | 4.88998 | 0.1622979 | 0 | 0.619873 | 0
2018-03-16 11:00 | 223296.5 | 240.0015 | 2 | 32 | 3.988681 | 4.889999 | 0.3252751 | 0 | 1.266693 | 0
2018-03-16 11:02 | 223416.5 | 360.0002 | 2 | 32 | 4.025204 | 4.890005 | 0.4882582 | 0 | 1.919806 | 0
2018-03-16 11:04 | 223536.5 | 480.0019 | 2 | 32 | 4.05705 | 4.890007 | 0.6512448 | 0 | 2.578528 | 0
2018-03-16 11:06 | 223656.5 | 600.0006 | 2 | 32 | 4.084223 | 4.889997 | 0.8142273 | 0 | 3.242014 | 0
2018-03-16 11:08 | 223776.5 | 720.0019 | 2 | 32 | 4.10927 | 4.889952 | 0.9772065 | 0 | 3.909714 | 0
2018-03-16 11:10 | 223896.5 | 840.0019 | 2 | 32 | 4.135695 | 4.889948 | 1.140192 | 0 | 4.581571 | 0
2018-03-16 11:12 | 224016.5 | 960.0011 | 2 | 32 | 4.166473 | 4.889919 | 1.303166 | 0 | 5.258023 | 0
2018-03-16 11:14 | 224136.5 | 1080.0015 | 2 | 32 | 4.20041 | 4.860495 | 1.466129 | 0 | 5.939815 | 0
2018-03-16 11:16 | 224256.5 | 1200.0005 | 2 | 32 | 4.200404 | 4.210855 | 1.616953 | 0 | 6.573339 | 0
2018-03-16 11:18 | 224376.5 | 1320.0027 | 2 | 32 | 4.200398 | 3.627151 | 1.747415 | 0 | 7.121328 | 0
2018-03-16 11:20 | 224458.8 | 1402.2089 | 2 | 32 | 4.200381 | 3.25997 | 1.825999 | 0 | 7.451411 | 0
2018-03-16 11:22 | 224578.8 | 120.001 | 3 | 32 | 4.230554 | 3.260149 | 1.934217 | 0 | 7.907499 | 0
2018-03-16 11:24 | 224698.8 | 240.0019 | 3 | 32 | 4.264807 | 3.259956 | 2.042877 | 0 | 8.369032 | 0
2018-03-16 11:26 | 224818.8 | 360.0018 | 3 | 32 | 4.301307 | 3.260153 | 2.151533 | 0 | 8.834391 | 0
2018-03-16 11:28 | 224938.8 | 480.001 | 3 | 32 | 4.33971 | 3.259809 | 2.26019 | 0 | 9.303829 | 0
2018-03-16 11:30 | 225058.8 | 600.001 | 3 | 32 | 4.379709 | 3.260126 | 2.368845 | 0 | 9.777523 | 0
2018-03-16 11:32 | 225178.8 | 720.0011 | 3 | 32 | 4.400395 | 2.902704 | 2.47418 | 0 | 10.24048 | 0
2018-03-16 11:34 | 225298.8 | 840.0019 | 3 | 32 | 4.400378 | 2.400639 | 2.562231 | 0 | 10.62794 | 0
2018-03-16 11:36 | 225418.8 | 960.0018 | 3 | 32 | 4.400406 | 2.001827 | 2.635346 | 0 | 10.94967 | 0
2018-03-16 11:38 | 225538.8 | 1080.0003 | 3 | 32 | 4.400376 | 1.681137 | 2.696517 | 0 | 11.21885 | 0
2018-03-16 11:40 | 225658.8 | 1200.0019 | 3 | 32 | 4.400373 | 1.423067 | 2.748101 | 0 | 11.44583 | 0
2018-03-16 11:42 | 225778.8 | 1320.0012 | 3 | 32 | 4.400384 | 1.214058 | 2.791921 | 0 | 11.63866 | 0
2018-03-16 11:44 | 225898.8 | 1440.001 | 3 | 32 | 4.400362 | 1.042105 | 2.829422 | 0 | 11.80368 | 0
2018-03-16 11:46 | 226018.8 | 1560.001 | 3 | 32 | 4.400358 | 0.9012585 | 2.861732 | 0 | 11.94585 | 0
2018-03-16 11:48 | 226138.8 | 1680.001 | 3 | 32 | 4.400357 | 0.7841415 | 2.889748 | 0 | 12.06913 | 0
2018-03-16 11:50 | 226258.8 | 1800.0003 | 3 | 32 | 4.400333 | 0.6844692 | 2.914175 | 0 | 12.17662 | 0
2018-03-16 11:50 | 226303.7 | 1844.9441 | 3 | 32 | 4.400351 | 0.6519966 | 2.92252 | 0 | 12.21334 | 0
2018-03-16 11:52 | 226423.8 | 120.0012 | 4 | 32 | 4.355013 | 0 | 2.92252 | 0 | 12.21334 | 0
2018-03-16 11:54 | 226543.8 | 240.0019 | 4 | 32 | 4.351944 | 0 | 2.92252 | 0 | 12.21334 | 0
2018-03-16 11:55 | 226603.8 | 300.0042 | 4 | 32 | 4.350989 | 0 | 2.92252 | 0 | 12.21334 | 0
2018-03-16 11:57 | 226723.9 | 120.0018 | 5 | 32 | 4.111516 | -3.26023 | 2.92252 | 0.1086571 | 12.21334 | 0.4499266
2018-03-16 11:59 | 226843.9 | 240.0018 | 5 | 32 | 4.068727 | -3.260068 | 2.92252 | 0.2173148 | 12.21334 | 0.8943365
2018-03-16 12:01 | 226963.9 | 360.001 | 5 | 32 | 4.026386 | -3.260099 | 2.92252 | 0.3259688 | 12.21334 | 1.334121
2018-03-16 12:03 | 227083.9 | 480.0002 | 5 | 32 | 3.984071 | -3.260112 | 2.92252 | 0.4346248 | 12.21334 | 1.769312
2018-03-16 12:05 | 227203.9 | 600.0018 | 5 | 32 | 3.942163 | -3.260039 | 2.92252 | 0.5432891 | 12.21334 | 2.199955
2018-03-16 12:07 | 227323.9 | 720.0009 | 5 | 32 | 3.901297 | -3.260161 | 2.92252 | 0.6519451 | 12.21334 | 2.626062
2018-03-16 12:09 | 227443.9 | 840.0018 | 5 | 32 | 3.862182 | -3.26007 | 2.92252 | 0.7606034 | 12.21334 | 3.047826
2018-03-16 12:11 | 227563.9 | 960.0018 | 5 | 32 | 3.825342 | -3.26014 | 2.92252 | 0.8692584 | 12.21334 | 3.465447
2018-03-16 12:13 | 227683.9 | 1080.001 | 5 | 32 | 3.791017 | -3.260184 | 2.92252 | 0.9779111 | 12.21334 | 3.879193
2018-03-16 12:15 | 227803.9 | 1200.001 | 5 | 32 | 3.759016 | -3.259835 | 2.92252 | 1.086563 | 12.21334 | 4.289335
2018-03-16 12:17 | 227923.9 | 1320.001 | 5 | 32 | 3.728953 | -3.260103 | 2.92252 | 1.19522 | 12.21334 | 4.696128
2018-03-16 12:19 | 228043.9 | 1440.0018 | 5 | 32 | 3.700739 | -3.260161 | 2.92252 | 1.303877 | 12.21334 | 5.099754
2018-03-16 12:21 | 228163.9 | 1560.0003 | 5 | 32 | 3.674256 | -3.259969 | 2.92252 | 1.412535 | 12.21334 | 5.500416
2018-03-16 12:23 | 228283.9 | 1680.001 | 5 | 32 | 3.649526 | -3.260018 | 2.92252 | 1.521196 | 12.21334 | 5.898304
2018-03-16 12:25 | 228403.9 | 1800.0017 | 5 | 32 | 3.626719 | -3.260114 | 2.92252 | 1.629856 | 12.21334 | 6.293603
2018-03-16 12:27 | 228523.9 | 1920.001 | 5 | 32 | 3.605997 | -3.259869 | 2.92252 | 1.738509 | 12.21334 | 6.686512
2018-03-16 12:29 | 228643.9 | 2040.0026 | 5 | 32 | 3.587042 | -3.260077 | 2.92252 | 1.84717 | 12.21334 | 7.077302
2018-03-16 12:31 | 228763.9 | 2160.0017 | 5 | 32 | 3.569337 | -3.260084 | 2.92252 | 1.955827 | 12.21334 | 7.466092
2018-03-16 12:33 | 228883.9 | 2280.001 | 5 | 32 | 3.551866 | -3.260135 | 2.92252 | 2.064481 | 12.21334 | 7.85297
2018-03-16 12:35 | 229003.9 | 2400.0017 | 5 | 32 | 3.534027 | -3.260004 | 2.92252 | 2.173139 | 12.21334 | 8.237941
2018-03-16 12:37 | 229123.9 | 2520.001 | 5 | 32 | 3.515563 | -3.259966 | 2.92252 | 2.281796 | 12.21334 | 8.620945
2018-03-16 12:39 | 229243.9 | 2640.0002 | 5 | 32 | 3.494582 | -3.26013 | 2.92252 | 2.390449 | 12.21334 | 9.001825
2018-03-16 12:41 | 229363.9 | 2760.0019 | 5 | 32 | 3.467271 | -3.26018 | 2.92252 | 2.499108 | 12.21334 | 9.380115
2018-03-16 12:43 | 229483.9 | 2880.0003 | 5 | 32 | 3.431552 | -3.260018 | 2.92252 | 2.607765 | 12.21334 | 9.755029
2018-03-16 12:45 | 229603.9 | 3000.0011 | 5 | 32 | 3.378879 | -3.260147 | 2.92252 | 2.716422 | 12.21334 | 10.12525
2018-03-16 12:47 | 229723.9 | 3120.001 | 5 | 32 | 3.278911 | -3.260122 | 2.92252 | 2.825078 | 12.21334 | 10.4877
2018-03-16 12:49 | 229829.4 | 3225.5768 | 5 | 32 | 2.999999 | -3.26008 | 2.92252 | 2.920679 | 12.21334 | 10.79101
2018-03-16 12:51 | 229949.5 | 120.0003 | 6 | 32 | 3.290488 | 0 | 2.92252 | 2.920679 | 12.21334 | 10.79101
2018-03-16 12:53 | 230069.5 | 240.0011 | 6 | 32 | 3.30534 | 0 | 2.92252 | 2.920679 | 12.21334 | 10.79101
2018-03-16 12:54 | 230129.5 | 300.0034 | 6 | 32 | 3.310107 | 0 | 2.92252 | 2.920679 | 12.21334 | 10.79101
2018-03-16 12:54 | 230129.5 | 0.0047 | 7 | 33 | 3.310109 | 0 | 0 | 0 | 0 | 0
2018-03-16 12:56 | 230249.6 | 120.0017 | 2 | 33 | 3.942827 | 4.889969 | 0.1623078 | 0 | 0.6199104 | 0
2018-03-16 12:58 | 230369.6 | 240.0001 | 2 | 33 | 3.988598 | 4.890034 | 0.3252858 | 0 | 1.266719 | 0
2018-03-16 13:00 | 230489.6 | 360.0001 | 2 | 33 | 4.025142 | 4.889872 | 0.4882701 | 0 | 1.919821 | 0
2018-03-16 13:02 | 230609.6 | 480.0001 | 2 | 33 | 4.057043 | 4.889902 | 0.6512505 | 0 | 2.578512 | 0
2018-03-16 13:04 | 230729.6 | 600.0002 | 2 | 33 | 4.08427 | 4.889927 | 0.814234 | 0 | 3.242006 | 0
2018-03-16 13:06 | 230849.6 | 720.0011 | 2 | 33 | 4.109407 | 4.889969 | 0.9772167 | 0 | 3.909736 | 0
2018-03-16 13:08 | 230969.6 | 840.0009 | 2 | 33 | 4.135845 | 4.889791 | 1.140201 | 0 | 4.581611 | 0
2018-03-16 13:10 | 231089.6 | 960.0009 | 2 | 33 | 4.166637 | 4.88991 | 1.303183 | 0 | 5.258125 | 0
2018-03-16 13:12 | 231209.6 | 1080.0002 | 2 | 33 | 4.200387 | 4.857319 | 1.466144 | 0 | 5.939929 | 0
2018-03-16 13:14 | 231329.6 | 1200.001 | 2 | 33 | 4.200395 | 4.209755 | 1.616921 | 0 | 6.573254 | 0
2018-03-16 13:16 | 231449.6 | 1320.0011 | 2 | 33 | 4.200392 | 3.627567 | 1.747394 | 0 | 7.121292 | 0
2018-03-16 13:18 | 231531.9 | 1402.3569 | 2 | 33 | 4.200405 | 3.259953 | 1.826122 | 0 | 7.451981 | 0
2018-03-16 13:20 | 231651.9 | 120.0009 | 3 | 33 | 4.230584 | 3.259804 | 1.934336 | 0 | 7.908051 | 0
2018-03-16 13:22 | 231771.9 | 240.0017 | 3 | 33 | 4.264871 | 3.260075 | 2.04299 | 0 | 8.369564 | 0
2018-03-16 13:24 | 231891.9 | 360.0002 | 3 | 33 | 4.301385 | 3.26016 | 2.151647 | 0 | 8.834933 | 0
2018-03-16 13:26 | 232011.9 | 480.0009 | 3 | 33 | 4.339828 | 3.260042 | 2.260305 | 0 | 9.304386 | 0
2018-03-16 13:28 | 232131.9 | 600.0009 | 3 | 33 | 4.379863 | 3.260101 | 2.368963 | 0 | 9.778108 | 0
2018-03-16 13:30 | 232251.9 | 720.0009 | 3 | 33 | 4.400398 | 2.922222 | 2.474611 | 0 | 10.24244 | 0
2018-03-16 13:32 | 232371.9 | 840.0002 | 3 | 33 | 4.400375 | 2.413683 | 2.563196 | 0 | 10.63225 | 0
2018-03-16 13:34 | 232491.9 | 960.0002 | 3 | 33 | 4.4004 | 2.010283 | 2.636669 | 0 | 10.95556 | 0
2018-03-16 13:36 | 232611.9 | 1080.001 | 3 | 33 | 4.400382 | 1.685986 | 2.698056 | 0 | 11.22568 | 0
2018-03-16 13:38 | 232731.9 | 1200.0002 | 3 | 33 | 4.400383 | 1.424767 | 2.749731 | 0 | 11.45307 | 0
2018-03-16 13:40 | 232851.9 | 1320.001 | 3 | 33 | 4.40036 | 1.213036 | 2.793559 | 0 | 11.64593 | 0
2018-03-16 13:42 | 232971.9 | 1440.0002 | 3 | 33 | 4.400383 | 1.04064 | 2.831012 | 0 | 11.81074 | 0
2018-03-16 13:44 | 233091.9 | 1560.0017 | 3 | 33 | 4.400343 | 0.8965454 | 2.86322 | 0 | 11.95246 | 0
2018-03-16 13:46 | 233211.9 | 1680.0017 | 3 | 33 | 4.400346 | 0.778677 | 2.891087 | 0 | 12.07509 | 0
2018-03-16 13:48 | 233331.9 | 1800.0002 | 3 | 33 | 4.400356 | 0.6803761 | 2.915356 | 0 | 12.18188 | 0
2018-03-16 13:48 | 233370.4 | 1838.5087 | 3 | 33 | 4.400331 | 0.651989 | 2.922479 | 0 | 12.21322 | 0
2018-03-16 13:50 | 233490.5 | 120.0002 | 4 | 33 | 4.355137 | 0 | 2.922479 | 0 | 12.21322 | 0
2018-03-16 13:52 | 233610.5 | 240.0002 | 4 | 33 | 4.352076 | 0 | 2.922479 | 0 | 12.21322 | 0
2018-03-16 13:53 | 233670.5 | 300.0021 | 4 | 33 | 4.351109 | 0 | 2.922479 | 0 | 12.21322 | 0
2018-03-16 13:55 | 233790.6 | 120.0011 | 5 | 33 | 4.111755 | -3.260039 | 2.922479 | 0.1086566 | 12.21322 | 0.4499523
2018-03-16 13:57 | 233910.6 | 240.0029 | 5 | 33 | 4.068926 | -3.260182 | 2.922479 | 0.2173161 | 12.21322 | 0.8943924
2018-03-16 13:59 | 234030.6 | 360.0005 | 5 | 33 | 4.026515 | -3.260165 | 2.922479 | 0.3259742 | 12.21322 | 1.334209
2018-03-16 14:01 | 234150.6 | 480.0003 | 5 | 33 | 3.984123 | -3.26011 | 2.922479 | 0.4346316 | 12.21322 | 1.769414
2018-03-16 14:03 | 234270.6 | 600.002 | 5 | 33 | 3.942209 | -3.260165 | 2.922479 | 0.5432948 | 12.21322 | 2.200057
2018-03-16 14:05 | 234390.6 | 720.0003 | 5 | 33 | 3.901329 | -3.260126 | 2.922479 | 0.6519539 | 12.21322 | 2.626179
2018-03-16 14:07 | 234510.6 | 840.0015 | 5 | 33 | 3.862189 | -3.26013 | 2.922479 | 0.7606125 | 12.21322 | 3.047948
2018-03-16 14:09 | 234630.6 | 960.0002 | 5 | 33 | 3.825349 | -3.26011 | 2.922479 | 0.8692671 | 12.21322 | 3.465569
2018-03-16 14:11 | 234750.6 | 1080.0002 | 5 | 33 | 3.790998 | -3.260016 | 2.922479 | 0.977928 | 12.21322 | 3.879347
2018-03-16 14:13 | 234870.6 | 1200.0004 | 5 | 33 | 3.758986 | -3.259948 | 2.922479 | 1.086585 | 12.21322 | 4.289507
2018-03-16 14:15 | 234990.6 | 1320.0019 | 5 | 33 | 3.728923 | -3.259997 | 2.922479 | 1.195247 | 12.21322 | 4.696316
2018-03-16 14:17 | 235110.6 | 1440.0011 | 5 | 33 | 3.700704 | -3.260114 | 2.922479 | 1.303905 | 12.21322 | 5.099944
2018-03-16 14:19 | 235230.6 | 1560.0002 | 5 | 33 | 3.674226 | -3.260216 | 2.922479 | 1.412565 | 12.21322 | 5.500608
2018-03-16 14:21 | 235350.6 | 1680.0002 | 5 | 33 | 3.649515 | -3.259796 | 2.922479 | 1.52122 | 12.21322 | 5.89847
2018-03-16 14:23 | 235470.6 | 1800.0003 | 5 | 33 | 3.626698 | -3.260165 | 2.922479 | 1.629884 | 12.21322 | 6.293783
2018-03-16 14:25 | 235590.6 | 1920.0002 | 5 | 33 | 3.605957 | -3.259935 | 2.922479 | 1.738543 | 12.21322 | 6.686713
2018-03-16 14:27 | 235710.6 | 2040.0011 | 5 | 33 | 3.587068 | -3.260137 | 2.922479 | 1.847207 | 12.21322 | 7.077508
2018-03-16 14:29 | 235830.6 | 2160.0011 | 5 | 33 | 3.569357 | -3.260142 | 2.922479 | 1.955866 | 12.21322 | 7.466308
2018-03-16 14:31 | 235950.6 | 2280.0002 | 5 | 33 | 3.551882 | -3.260072 | 2.922479 | 2.064523 | 12.21322 | 7.853195
2018-03-16 14:33 | 236070.6 | 2400.0019 | 5 | 33 | 3.534053 | -3.260059 | 2.922479 | 2.173186 | 12.21322 | 8.238188
2018-03-16 14:35 | 236190.6 | 2520.0002 | 5 | 33 | 3.515588 | -3.260255 | 2.922479 | 2.281845 | 12.21322 | 8.6212
2018-03-16 14:37 | 236310.6 | 2640.0011 | 5 | 33 | 3.494631 | -3.260047 | 2.922479 | 2.390505 | 12.21322 | 9.002112
2018-03-16 14:39 | 236430.6 | 2760.0003 | 5 | 33 | 3.467349 | -3.260139 | 2.922479 | 2.499164 | 12.21322 | 9.380404
2018-03-16 14:41 | 236550.6 | 2880.0011 | 5 | 33 | 3.43156 | -3.259937 | 2.922479 | 2.607825 | 12.21322 | 9.755337
2018-03-16 14:43 | 236670.6 | 3000.0011 | 5 | 33 | 3.378938 | -3.26018 | 2.922479 | 2.716482 | 12.21322 | 10.12556
2018-03-16 14:45 | 236790.6 | 3120.0003 | 5 | 33 | 3.279124 | -3.259846 | 2.922479 | 2.825145 | 12.21322 | 10.48805
2018-03-16 14:47 | 236896.3 | 3225.7473 | 5 | 33 | 2.999977 | -3.259927 | 2.922479 | 2.920897 | 12.21322 | 10.79185
2018-03-16 14:49 | 237016.4 | 120.0001 | 6 | 33 | 3.290605 | 0 | 2.922479 | 2.920897 | 12.21322 | 10.79185
2018-03-16 14:51 | 237136.4 | 240.001 | 6 | 33 | 3.305533 | 0 | 2.922479 | 2.920897 | 12.21322 | 10.79185
2018-03-16 14:52 | 237196.4 | 300.004 | 6 | 33 | 3.310287 | 0 | 2.922479 | 2.920897 | 12.21322 | 10.79185
2018-03-16 14:52 | 237196.4 | 0.0025 | 7 | 34 | 3.310327 | 0 | 0 | 0 | 0 | 0
2018-03-16 14:54 | 237316.5 | 120.001 | 2 | 34 | 3.942932 | 4.890228 | 0.1622943 | 0 | 0.6198844 | 0
2018-03-16 14:56 | 237436.5 | 240.0019 | 2 | 34 | 3.988745 | 4.889858 | 0.3252846 | 0 | 1.266761 | 0
2018-03-16 14:58 | 237556.5 | 360 | 2 | 34 | 4.025307 | 4.890217 | 0.4882646 | 0 | 1.919874 | 0
2018-03-16 15:00 | 237676.5 | 480.0002 | 2 | 34 | 4.057193 | 4.889967 | 0.6512498 | 0 | 2.578608 | 0
2018-03-16 15:02 | 237796.5 | 600.001 | 2 | 34 | 4.084411 | 4.889841 | 0.8142437 | 0 | 3.242169 | 0
2018-03-16 15:04 | 237916.5 | 720.0002 | 2 | 34 | 4.109443 | 4.890181 | 0.9772258 | 0 | 3.90991 | 0
2018-03-16 15:06 | 238036.5 | 840.0001 | 2 | 34 | 4.135864 | 4.88995 | 1.140204 | 0 | 4.581764 | 0
2018-03-16 15:08 | 238156.5 | 960.0011 | 2 | 34 | 4.166573 | 4.889896 | 1.303192 | 0 | 5.258297 | 0
2018-03-16 15:10 | 238276.5 | 1080.0011 | 2 | 34 | 4.200419 | 4.860645 | 1.466147 | 0 | 5.940066 | 0
2018-03-16 15:12 | 238396.5 | 1200.0002 | 2 | 34 | 4.200388 | 4.209948 | 1.616966 | 0 | 6.573567 | 0
2018-03-16 15:14 | 238516.5 | 1320.0011 | 2 | 34 | 4.200394 | 3.627132 | 1.747425 | 0 | 7.121547 | 0
2018-03-16 15:15 | 238598.7 | 1402.248 | 2 | 34 | 4.200399 | 3.259974 | 1.826035 | 0 | 7.451736 | 0
2018-03-16 15:17 | 238718.7 | 120.0019 | 3 | 34 | 4.230669 | 3.260048 | 1.934253 | 0 | 7.907835 | 0
2018-03-16 15:19 | 238838.7 | 240.0003 | 3 | 34 | 4.264974 | 3.259771 | 2.042908 | 0 | 8.369357 | 0
2018-03-16 15:21 | 238958.7 | 360.0002 | 3 | 34 | 4.301523 | 3.260008 | 2.151565 | 0 | 8.834744 | 0
2018-03-16 15:23 | 239078.7 | 480.0019 | 3 | 34 | 4.33999 | 3.260099 | 2.260231 | 0 | 9.304246 | 0
2018-03-16 15:25 | 239198.7 | 600.0019 | 3 | 34 | 4.38004 | 3.260187 | 2.368891 | 0 | 9.777991 | 0
2018-03-16 15:27 | 239318.7 | 720.0019 | 3 | 34 | 4.400398 | 2.91934 | 2.474488 | 0 | 10.24211 | 0
2018-03-16 15:29 | 239438.7 | 840.0011 | 3 | 34 | 4.4004 | 2.411915 | 2.562983 | 0 | 10.63152 | 0
2018-03-16 15:31 | 239558.7 | 960.0011 | 3 | 34 | 4.400361 | 2.008059 | 2.636399 | 0 | 10.95458 | 0
2018-03-16 15:33 | 239678.7 | 1080.002 | 3 | 34 | 4.400367 | 1.68429 | 2.697748 | 0 | 11.22454 | 0
2018-03-16 15:35 | 239798.7 | 1200.0019 | 3 | 34 | 4.400351 | 1.423567 | 2.749395 | 0 | 11.45181 | 0
2018-03-16 15:37 | 239918.7 | 1320.0005 | 3 | 34 | 4.400355 | 1.21209 | 2.793195 | 0 | 11.64454 | 0
2018-03-16 15:39 | 240038.7 | 1440.0013 | 3 | 34 | 4.400343 | 1.039343 | 2.83062 | 0 | 11.80923 | 0
2018-03-16 15:41 | 240158.7 | 1560.0013 | 3 | 34 | 4.400373 | 0.8982582 | 2.86283 | 0 | 11.95096 | 0
2018-03-16 15:43 | 240278.7 | 1680.0021 | 3 | 34 | 4.400356 | 0.7801094 | 2.890726 | 0 | 12.07371 | 0
2018-03-16 15:45 | 240398.7 | 1800.0013 | 3 | 34 | 4.400335 | 0.6809826 | 2.915021 | 0 | 12.18062 | 0
2018-03-16 15:46 | 240437.6 | 1838.9083 | 3 | 34 | 4.400323 | 0.6519833 | 2.922224 | 0 | 12.21231 | 0
2018-03-16 15:48 | 240557.7 | 120.0007 | 4 | 34 | 4.3551 | 0 | 2.922225 | 0 | 12.21232 | 0
2018-03-16 15:50 | 240677.7 | 239.9999 | 4 | 34 | 4.352027 | 0 | 2.922225 | 0 | 12.21232 | 0
2018-03-16 15:51 | 240737.7 | 300.0013 | 4 | 34 | 4.351037 | 0 | 2.922225 | 0 | 12.21232 | 0
2018-03-16 15:53 | 240857.8 | 120.0002 | 5 | 34 | 4.111741 | -3.260047 | 2.922225 | 0.1086566 | 12.21232 | 0.4499494
2018-03-16 15:55 | 240977.8 | 240.001 | 5 | 34 | 4.068897 | -3.260257 | 2.922225 | 0.2173152 | 12.21232 | 0.8943824
2018-03-16 15:57 | 241097.8 | 360.001 | 5 | 34 | 4.02647 | -3.260089 | 2.922225 | 0.3259757 | 12.21232 | 1.334207
2018-03-16 15:59 | 241217.8 | 480.001 | 5 | 34 | 3.984115 | -3.260114 | 2.922225 | 0.4346348 | 12.21232 | 1.769417
2018-03-16 16:01 | 241337.8 | 600.0003 | 5 | 34 | 3.942206 | -3.259861 | 2.922225 | 0.5432954 | 12.21232 | 2.200049
2018-03-16 16:03 | 241457.8 | 720.0004 | 5 | 34 | 3.90132 | -3.259906 | 2.922225 | 0.6519549 | 12.21232 | 2.626173
2018-03-16 16:05 | 241577.8 | 840.0003 | 5 | 34 | 3.862162 | -3.259929 | 2.922225 | 0.760611 | 12.21232 | 3.047928
2018-03-16 16:07 | 241697.8 | 960.0003 | 5 | 34 | 3.825292 | -3.26014 | 2.922225 | 0.8692729 | 12.21232 | 3.465573
2018-03-16 16:09 | 241817.8 | 1080.0021 | 5 | 34 | 3.790952 | -3.259877 | 2.922225 | 0.9779243 | 12.21232 | 3.879309
2018-03-16 16:11 | 241937.8 | 1200.0017 | 5 | 34 | 3.758903 | -3.259813 | 2.922225 | 1.086573 | 12.21232 | 4.289429
2018-03-16 16:13 | 242057.8 | 1320.0009 | 5 | 34 | 3.728829 | -3.260101 | 2.922225 | 1.195227 | 12.21232 | 4.696199
2018-03-16 16:15 | 242177.8 | 1440.0009 | 5 | 34 | 3.700591 | -3.260193 | 2.922225 | 1.303881 | 12.21232 | 5.099802
2018-03-16 16:17 | 242297.8 | 1560.0001 | 5 | 34 | 3.674137 | -3.259875 | 2.922225 | 1.412542 | 12.21232 | 5.500459
2018-03-16 16:19 | 242417.8 | 1680.0018 | 5 | 34 | 3.649371 | -3.260186 | 2.922225 | 1.521204 | 12.21232 | 5.898334
2018-03-16 16:21 | 242537.8 | 1800.0017 | 5 | 34 | 3.626564 | -3.259861 | 2.922225 | 1.629864 | 12.21232 | 6.293617
2018-03-16 16:23 | 242657.8 | 1920.0025 | 5 | 34 | 3.605777 | -3.26018 | 2.922225 | 1.738522 | 12.21232 | 6.686524
2018-03-16 16:25 | 242777.8 | 2040.0017 | 5 | 34 | 3.586868 | -3.260128 | 2.922225 | 1.847175 | 12.21232 | 7.077264
2018-03-16 16:27 | 242897.8 | 2160.0002 | 5 | 34 | 3.56916 | -3.260124 | 2.922225 | 1.95583 | 12.21232 | 7.466027
2018-03-16 16:29 | 243017.8 | 2280.0001 | 5 | 34 | 3.551681 | -3.259966 | 2.922225 | 2.06449 | 12.21232 | 7.852903
2018-03-16 16:31 | 243137.8 | 2400.0001 | 5 | 34 | 3.533854 | -3.259833 | 2.922225 | 2.173145 | 12.21232 | 8.237844
2018-03-16 16:33 | 243257.8 | 2520.0008 | 5 | 34 | 3.515393 | -3.259871 | 2.922225 | 2.281804 | 12.21232 | 8.620832
2018-03-16 16:35 | 243377.8 | 2640.0009 | 5 | 34 | 3.494363 | -3.260033 | 2.922225 | 2.39046 | 12.21232 | 9.001706
2018-03-16 16:37 | 243497.8 | 2760.0004 | 5 | 34 | 3.467036 | -3.259914 | 2.922225 | 2.499116 | 12.21232 | 9.379958
2018-03-16 16:39 | 243617.8 | 2880.0015 | 5 | 34 | 3.431275 | -3.260176 | 2.922225 | 2.607771 | 12.21232 | 9.754838
2018-03-16 16:41 | 243737.8 | 3000.0009 | 5 | 34 | 3.378509 | -3.260188 | 2.922225 | 2.716432 | 12.21232 | 10.12504
2018-03-16 16:43 | 243857.8 | 3120.0009 | 5 | 34 | 3.278324 | -3.260054 | 2.922225 | 2.825086 | 12.21232 | 10.48743
2018-03-16 16:45 | 243963 | 3225.1783 | 5 | 34 | 2.999969 | -3.259883 | 2.922225 | 2.920324 | 12.21232 | 10.78955
2018-03-16 16:47 | 244083 | 120.0009 | 6 | 34 | 3.290968 | 0 | 2.922225 | 2.920324 | 12.21232 | 10.78955
2018-03-16 16:49 | 244203 | 240.0017 | 6 | 34 | 3.305893 | 0 | 2.922225 | 2.920324 | 12.21232 | 10.78955
2018-03-16 16:50 | 244263 | 300.003 | 6 | 34 | 3.310706 | 0 | 2.922225 | 2.920324 | 12.21232 | 10.78955
2018-03-16 16:50 | 244263 | 0.0025 | 7 | 35 | 3.310755 | 0 | 0 | 0 | 0 | 0
2018-03-16 16:52 | 244383.1 | 120.0012 | 2 | 35 | 3.943175 | 4.889883 | 0.1623008 | 0 | 0.6199792 | 0
2018-03-16 16:54 | 244503.1 | 240.0004 | 2 | 35 | 3.988939 | 4.88983 | 0.3252835 | 0 | 1.26686 | 0
2018-03-16 16:56 | 244623.1 | 360.0012 | 2 | 35 | 4.025502 | 4.890209 | 0.4882635 | 0 | 1.920003 | 0
2018-03-16 16:58 | 244743.1 | 480.0027 | 2 | 35 | 4.057356 | 4.889839 | 0.6512473 | 0 | 2.578761 | 0
2018-03-16 17:00 | 244863.1 | 600.0028 | 2 | 35 | 4.084561 | 4.889879 | 0.814236 | 0 | 3.242328 | 0
2018-03-16 17:02 | 244983.1 | 720.0004 | 2 | 35 | 4.10967 | 4.889904 | 0.977215 | 0 | 3.910089 | 0
2018-03-16 17:04 | 245103.1 | 840.0012 | 2 | 35 | 4.136125 | 4.889883 | 1.140197 | 0 | 4.581997 | 0
2018-03-16 17:06 | 245223.1 | 960.0002 | 2 | 35 | 4.166867 | 4.89007 | 1.303178 | 0 | 5.258547 | 0
2018-03-16 17:08 | 245343.1 | 1080.0004 | 2 | 35 | 4.200407 | 4.852718 | 1.466125 | 0 | 5.940331 | 0
2018-03-16 17:10 | 245463.1 | 1200.0003 | 2 | 35 | 4.200403 | 4.20607 | 1.616779 | 0 | 6.573136 | 0
2018-03-16 17:12 | 245583.1 | 1320.0003 | 2 | 35 | 4.200402 | 3.623802 | 1.747107 | 0 | 7.120567 | 0
2018-03-16 17:13 | 245664.6 | 1401.5169 | 2 | 35 | 4.200383 | 3.259977 | 1.824982 | 0 | 7.447674 | 0
2018-03-16 17:15 | 245784.6 | 120.0002 | 3 | 35 | 4.230636 | 3.260012 | 1.933197 | 0 | 7.903753 | 0
2018-03-16 17:17 | 245904.6 | 240.001 | 3 | 35 | 4.264969 | 3.260048 | 2.041855 | 0 | 8.365288 | 0
2018-03-16 17:19 | 246024.6 | 360.0011 | 3 | 35 | 4.301489 | 3.26001 | 2.15051 | 0 | 8.830666 | 0
2018-03-16 17:21 | 246144.6 | 480.0018 | 3 | 35 | 4.339997 | 3.260143 | 2.259166 | 0 | 9.300121 | 0
2018-03-16 17:23 | 246264.6 | 600.0002 | 3 | 35 | 4.380049 | 3.259922 | 2.367828 | 0 | 9.773878 | 0
2018-03-16 17:25 | 246384.6 | 720.0019 | 3 | 35 | 4.400389 | 2.91935 | 2.473421 | 0 | 10.23798 | 0
2018-03-16 17:27 | 246504.6 | 840 | 3 | 35 | 4.4004 | 2.412474 | 2.561933 | 0 | 10.62746 | 0
2018-03-16 17:29 | 246624.6 | 960.0003 | 3 | 35 | 4.400384 | 2.008743 | 2.635362 | 0 | 10.95058 | 0
2018-03-16 17:31 | 246744.6 | 1080.0003 | 3 | 35 | 4.400381 | 1.685453 | 2.696722 | 0 | 11.22059 | 0
2018-03-16 17:33 | 246864.6 | 1200.0011 | 3 | 35 | 4.400366 | 1.424356 | 2.748388 | 0 | 11.44794 | 0
2018-03-16 17:35 | 246984.6 | 1320.0019 | 3 | 35 | 4.400359 | 1.212795 | 2.792212 | 0 | 11.64078 | 0
2018-03-16 17:37 | 247104.6 | 1440.0019 | 3 | 35 | 4.400331 | 1.039673 | 2.829662 | 0 | 11.80558 | 0
2018-03-16 17:39 | 247224.6 | 1560.0003 | 3 | 35 | 4.400344 | 0.8979759 | 2.861892 | 0 | 11.9474 | 0
2018-03-16 17:41 | 247344.6 | 1680.0013 | 3 | 35 | 4.400369 | 0.780777 | 2.889811 | 0 | 12.07025 | 0
2018-03-16 17:43 | 247464.6 | 1800.0027 | 3 | 35 | 4.400313 | 0.6811123 | 2.914129 | 0 | 12.17726 | 0
2018-03-16 17:44 | 247505.1 | 1840.4656 | 3 | 35 | 4.400331 | 0.6519814 | 2.921621 | 0 | 12.21023 | 0
2018-03-16 17:46 | 247625.2 | 120.0002 | 4 | 35 | 4.355072 | 0 | 2.921621 | 0 | 12.21023 | 0
2018-03-16 17:48 | 247745.2 | 240.001 | 4 | 35 | 4.351999 | 0 | 2.921621 | 0 | 12.21023 | 0
2018-03-16 17:49 | 247805.2 | 300.0047 | 4 | 35 | 4.351022 | 0 | 2.921621 | 0 | 12.21023 | 0
2018-03-16 17:51 | 247925.2 | 120.0011 | 5 | 35 | 4.111616 | -3.259933 | 2.921621 | 0.1086561 | 12.21023 | 0.4499338
2018-03-16 17:53 | 248045.2 | 240.0011 | 5 | 35 | 4.068745 | -3.260062 | 2.921621 | 0.2173184 | 12.21023 | 0.8943681
2018-03-16 17:55 | 248165.2 | 360.0004 | 5 | 35 | 4.026321 | -3.259989 | 2.921621 | 0.3259754 | 12.21023 | 1.334162
2018-03-16 17:57 | 248285.2 | 480.0019 | 5 | 35 | 3.983911 | -3.260216 | 2.921621 | 0.4346352 | 12.21023 | 1.769356
2018-03-16 17:59 | 248405.2 | 600.0027 | 5 | 35 | 3.941973 | -3.260236 | 2.921621 | 0.5432935 | 12.21023 | 2.199957
2018-03-16 18:01 | 248525.2 | 720.0003 | 5 | 35 | 3.901114 | -3.259788 | 2.921621 | 0.6519521 | 12.21023 | 2.626053
2018-03-16 18:03 | 248645.2 | 840.0012 | 5 | 35 | 3.861954 | -3.259798 | 2.921621 | 0.7606108 | 12.21023 | 3.047796
2018-03-16 18:05 | 248765.2 | 960.0011 | 5 | 35 | 3.82508 | -3.260077 | 2.921621 | 0.8692681 | 12.21023 | 3.4654
2018-03-16 18:07 | 248885.2 | 1080.0011 | 5 | 35 | 3.790702 | -3.259927 | 2.921621 | 0.9779214 | 12.21023 | 3.879117
2018-03-16 18:09 | 249005.2 | 1200.0002 | 5 | 35 | 3.758627 | -3.260167 | 2.921621 | 1.086549 | 12.21023 | 4.28913
2018-03-16 18:11 | 249125.2 | 1320.0018 | 5 | 35 | 3.728579 | -3.260151 | 2.921621 | 1.195214 | 12.21023 | 4.695913
2018-03-16 18:13 | 249245.2 | 1440.0018 | 5 | 35 | 3.700339 | -3.259989 | 2.921621 | 1.303871 | 12.21023 | 5.099498
2018-03-16 18:15 | 249365.2 | 1560.001 | 5 | 35 | 3.67388 | -3.259821 | 2.921621 | 1.412527 | 12.21023 | 5.50011
2018-03-16 18:17 | 249485.2 | 1680.0017 | 5 | 35 | 3.649126 | -3.260159 | 2.921621 | 1.52119 | 12.21023 | 5.897964
2018-03-16 18:19 | 249605.2 | 1800.0002 | 5 | 35 | 3.626319 | -3.260103 | 2.921621 | 1.629851 | 12.21023 | 6.293221
2018-03-16 18:21 | 249725.2 | 1920.0014 | 5 | 35 | 3.605573 | -3.260119 | 2.921621 | 1.738508 | 12.21023 | 6.686101
2018-03-16 18:23 | 249845.2 | 2040.0018 | 5 | 35 | 3.586657 | -3.260207 | 2.921621 | 1.847169 | 12.21023 | 7.076842
2018-03-16 18:25 | 249965.2 | 2160.0011 | 5 | 35 | 3.568949 | -3.259976 | 2.921621 | 1.955824 | 12.21023 | 7.465584
2018-03-16 18:27 | 250085.2 | 2280.0027 | 5 | 35 | 3.551493 | -3.260151 | 2.921621 | 2.064485 | 12.21023 | 7.852441
2018-03-16 18:29 | 250205.2 | 2400.0018 | 5 | 35 | 3.533661 | -3.26013 | 2.921621 | 2.173137 | 12.21023 | 8.237353
2018-03-16 18:31 | 250325.2 | 2520.0002 | 5 | 35 | 3.515174 | -3.259826 | 2.921621 | 2.281789 | 12.21023 | 8.620301
2018-03-16 18:33 | 250445.2 | 2640.0012 | 5 | 35 | 3.494123 | -3.259856 | 2.921621 | 2.390448 | 12.21023 | 9.001156
2018-03-16 18:35 | 250565.2 | 2760.0018 | 5 | 35 | 3.466725 | -3.259852 | 2.921621 | 2.499104 | 12.21023 | 9.37938
2018-03-16 18:37 | 250685.2 | 2880.0026 | 5 | 35 | 3.430866 | -3.259869 | 2.921621 | 2.60776 | 12.21023 | 9.754221
2018-03-16 18:39 | 250805.2 | 3000.001 | 5 | 35 | 3.377922 | -3.259869 | 2.921621 | 2.716415 | 12.21023 | 10.12435
2018-03-16 18:41 | 250925.2 | 3120.0002 | 5 | 35 | 3.277109 | -3.2599 | 2.921621 | 2.825072 | 12.21023 | 10.48666
2018-03-16 18:43 | 251029.7 | 3224.4592 | 5 | 35 | 2.999989 | -3.259916 | 2.921621 | 2.919659 | 12.21023 | 10.78662
2018-03-16 18:45 | 251149.8 | 120.0006 | 6 | 35 | 3.291873 | 0 | 2.921621 | 2.919659 | 12.21023 | 10.78662
2018-03-16 18:47 | 251269.8 | 240.0007 | 6 | 35 | 3.306833 | 0 | 2.921621 | 2.919659 | 12.21023 | 10.78662
2018-03-16 18:48 | 251329.8 | 300.0028 | 6 | 35 | 3.311631 | 0 | 2.921621 | 2.919659 | 12.21023 | 10.78662
2018-03-16 18:48 | 251329.8 | 0.0026 | 7 | 36 | 3.311647 | 0 | 0 | 0 | 0 | 0
2018-03-16 18:50 | 251449.8 | 120.0012 | 2 | 36 | 3.94363 | 4.889797 | 0.1623014 | 1.352e-09 | 0.6200985 | 4.476e-09
2018-03-16 18:52 | 251569.8 | 240.0004 | 2 | 36 | 3.989275 | 4.889849 | 0.3252845 | 1.352e-09 | 1.267041 | 4.476e-09
2018-03-16 18:54 | 251689.8 | 360.0003 | 2 | 36 | 4.025751 | 4.889826 | 0.4882684 | 1.352e-09 | 1.920249 | 4.476e-09
2018-03-16 18:56 | 251809.8 | 480.0005 | 2 | 36 | 4.057625 | 4.889978 | 0.6512523 | 1.352e-09 | 2.579051 | 4.476e-09
2018-03-16 18:58 | 251929.8 | 600.0019 | 2 | 36 | 4.084833 | 4.889992 | 0.814238 | 1.352e-09 | 3.242648 | 4.476e-09
2018-03-16 19:00 | 252049.8 | 720.0003 | 2 | 36 | 4.109824 | 4.889973 | 0.977218 | 1.352e-09 | 3.910444 | 4.476e-09
2018-03-16 19:02 | 252169.8 | 840.0012 | 2 | 36 | 4.136257 | 4.890043 | 1.140197 | 1.352e-09 | 4.582365 | 4.476e-09
2018-03-16 19:04 | 252289.8 | 960.002 | 2 | 36 | 4.167074 | 4.890051 | 1.303178 | 1.352e-09 | 5.258942 | 4.476e-09
2018-03-16 19:06 | 252409.8 | 1080.0003 | 2 | 36 | 4.200401 | 4.84827 | 1.466115 | 1.352e-09 | 5.940715 | 4.476e-09
2018-03-16 19:08 | 252529.8 | 1200.0004 | 2 | 36 | 4.200408 | 4.202909 | 1.616642 | 1.352e-09 | 6.572991 | 4.476e-09
2018-03-16 19:10 | 252649.8 | 1320.0004 | 2 | 36 | 4.200388 | 3.620895 | 1.746871 | 1.352e-09 | 7.120002 | 4.476e-09
2018-03-16 19:11 | 252730.8 | 1400.9505 | 2 | 36 | 4.200393 | 3.259975 | 1.824172 | 1.352e-09 | 7.4447 | 4.476e-09
2018-03-16 19:13 | 252850.8 | 120.0005 | 3 | 36 | 4.23061 | 3.260189 | 1.932393 | 1.352e-09 | 7.900802 | 4.476e-09
2018-03-16 19:15 | 252970.8 | 240.0002 | 3 | 36 | 4.264956 | 3.260113 | 2.041049 | 1.352e-09 | 8.36233 | 4.476e-09
2018-03-16 19:17 | 253090.8 | 360.0019 | 3 | 36 | 4.301514 | 3.260046 | 2.149713 | 1.352e-09 | 8.827742 | 4.476e-09
2018-03-16 19:19 | 253210.8 | 480.0012 | 3 | 36 | 4.340058 | 3.260105 | 2.258365 | 1.352e-09 | 9.297188 | 4.476e-09
2018-03-16 19:21 | 253330.8 | 600.0002 | 3 | 36 | 4.380162 | 3.260105 | 2.367026 | 1.352e-09 | 9.770948 | 4.476e-09
2018-03-16 19:23 | 253450.8 | 720.0019 | 3 | 36 | 4.400392 | 2.917688 | 2.472584 | 1.352e-09 | 10.23491 | 4.476e-09
2018-03-16 19:25 | 253570.8 | 840.0011 | 3 | 36 | 4.400389 | 2.411228 | 2.561052 | 1.352e-09 | 10.6242 | 4.476e-09
2018-03-16 19:27 | 253690.8 | 960.0027 | 3 | 36 | 4.400376 | 2.008364 | 2.634459 | 1.352e-09 | 10.94721 | 4.476e-09
2018-03-16 19:29 | 253810.8 | 1080.0003 | 3 | 36 | 4.400366 | 1.684961 | 2.695806 | 1.352e-09 | 11.21716 | 4.476e-09
2018-03-16 19:31 | 253930.8 | 1200.0003 | 3 | 36 | 4.400372 | 1.424417 | 2.747471 | 1.352e-09 | 11.44451 | 4.476e-09
2018-03-16 19:33 | 254050.8 | 1320.0019 | 3 | 36 | 4.400331 | 1.212797 | 2.791301 | 1.352e-09 | 11.63738 | 4.476e-09
2018-03-16 19:35 | 254170.8 | 1440.0027 | 3 | 36 | 4.400348 | 1.040747 | 2.828768 | 1.352e-09 | 11.80225 | 4.476e-09
2018-03-16 19:37 | 254290.8 | 1560.0018 | 3 | 36 | 4.40034 | 0.8990917 | 2.86102 | 1.352e-09 | 11.94417 | 4.476e-09
2018-03-16 19:39 | 254410.8 | 1680.001 | 3 | 36 | 4.400351 | 0.7813778 | 2.88896 | 1.352e-09 | 12.06711 | 4.476e-09
2018-03-16 19:41 | 254530.8 | 1800.0002 | 3 | 36 | 4.400331 | 0.6825733 | 2.913304 | 1.352e-09 | 12.17423 | 4.476e-09
2018-03-16 19:42 | 254572.5 | 1841.6872 | 3 | 36 | 4.400331 | 0.6519966 | 2.921027 | 1.352e-09 | 12.20822 | 4.476e-09
2018-03-16 19:44 | 254692.5455 | 120.0018 | 4 | 36 | 4.355031 | 0 | 2.921027 | 1.352e-09 | 12.20822 | 4.476e-09
2018-03-16 19:46 | 254812.5447 | 240.001 | 4 | 36 | 4.351969 | 0 | 2.921027 | 1.352e-09 | 12.20822 | 4.476e-09
2018-03-16 19:47 | 254872.5461 | 300.0024 | 4 | 36 | 4.35099 | 0 | 2.921027 | 1.352e-09 | 12.20822 | 4.476e-09
2018-03-16 19:49 | 254992.6 | 120.0019 | 5 | 36 | 4.111537 | -3.259826 | 2.921027 | 0.1086528 | 12.20822 | 0.4499107
2018-03-16 19:51 | 255112.6 | 240.001 | 5 | 36 | 4.068652 | -3.260036 | 2.921027 | 0.217307 | 12.20822 | 0.8943018
2018-03-16 19:53 | 255232.6 | 360.0011 | 5 | 36 | 4.02619 | -3.259867 | 2.921027 | 0.3259672 | 12.20822 | 1.334096
2018-03-16 19:55 | 255352.6 | 480.002 | 5 | 36 | 3.983777 | -3.260064 | 2.921027 | 0.4346285 | 12.20822 | 1.769281
2018-03-16 19:57 | 255472.6 | 600.0008 | 5 | 36 | 3.941815 | -3.260116 | 2.921027 | 0.5432814 | 12.20822 | 2.199843
2018-03-16 19:59 | 255592.6 | 720.0003 | 5 | 36 | 3.900895 | -3.260147 | 2.921027 | 0.6519432 | 12.20822 | 2.625932
2018-03-16 20:01 | 255712.6 | 840.0012 | 5 | 36 | 3.861724 | -3.260153 | 2.921027 | 0.7605998 | 12.20822 | 3.047643
2018-03-16 20:03 | 255832.6 | 960.001 | 5 | 36 | 3.824834 | -3.260101 | 2.921027 | 0.8692554 | 12.20822 | 3.465216
2018-03-16 20:05 | 255952.6 | 1080.0018 | 5 | 36 | 3.790462 | -3.259956 | 2.921027 | 0.9779012 | 12.20822 | 3.878879
2018-03-16 20:07 | 256072.6 | 1200.0009 | 5 | 36 | 3.758443 | -3.259757 | 2.921027 | 1.086539 | 12.20822 | 4.288908
2018-03-16 20:09 | 256192.6 | 1320.001 | 5 | 36 | 3.728358 | -3.260193 | 2.921027 | 1.195196 | 12.20822 | 4.695636
2018-03-16 20:11 | 256312.6 | 1440.0002 | 5 | 36 | 3.700144 | -3.260045 | 2.921027 | 1.30385 | 12.20822 | 5.09919
2018-03-16 20:13 | 256432.6 | 1560.0018 | 5 | 36 | 3.673675 | -3.259909 | 2.921027 | 1.412511 | 12.20822 | 5.499797
2018-03-16 20:15 | 256552.6 | 1680.0002 | 5 | 36 | 3.648939 | -3.25983 | 2.921027 | 1.52117 | 12.20822 | 5.897614
2018-03-16 20:17 | 256672.6 | 1800.0018 | 5 | 36 | 3.626139 | -3.260047 | 2.921027 | 1.629829 | 12.20822 | 6.292848
2018-03-16 20:19 | 256792.6 | 1920.0009 | 5 | 36 | 3.605412 | -3.259782 | 2.921027 | 1.738487 | 12.20822 | 6.685713
2018-03-16 20:21 | 256912.6 | 2040.0011 | 5 | 36 | 3.586501 | -3.260001 | 2.921027 | 1.847144 | 12.20822 | 7.076422
2018-03-16 20:23 | 257032.6 | 2160.0018 | 5 | 36 | 3.568803 | -3.259886 | 2.921027 | 1.9558 | 12.20822 | 7.46515
2018-03-16 20:25 | 257152.6 | 2280.0018 | 5 | 36 | 3.551283 | -3.260202 | 2.921027 | 2.064455 | 12.20822 | 7.851967
2018-03-16 20:27 | 257272.6 | 2400.0007 | 5 | 36 | 3.533407 | -3.260087 | 2.921027 | 2.17311 | 12.20822 | 8.236867
2018-03-16 20:29 | 257392.6 | 2520.0018 | 5 | 36 | 3.514908 | -3.259821 | 2.921027 | 2.281773 | 12.20822 | 8.619823
2018-03-16 20:31 | 257512.6 | 2640.0002 | 5 | 36 | 3.4938 | -3.260241 | 2.921027 | 2.390429 | 12.20822 | 9.000637
2018-03-16 20:33 | 257632.6 | 2760.0018 | 5 | 36 | 3.466396 | -3.260197 | 2.921027 | 2.499084 | 12.20822 | 9.378821
2018-03-16 20:35 | 257752.6 | 2880.0002 | 5 | 36 | 3.430492 | -3.260054 | 2.921027 | 2.60774 | 12.20822 | 9.753627
2018-03-16 20:37 | 257872.6 | 3000.0009 | 5 | 36 | 3.377532 | -3.25978 | 2.921027 | 2.716396 | 12.20822 | 10.12371
2018-03-16 20:39 | 257992.6 | 3120.0002 | 5 | 36 | 3.276376 | -3.260151 | 2.921027 | 2.825054 | 12.20822 | 10.48598
2018-03-16 20:40 | 258096.6 | 3223.9624 | 5 | 36 | 2.999999 | -3.26023 | 2.921027 | 2.919189 | 12.20822 | 10.78445
2018-03-16 20:42 | 258216.6 | 120.0016 | 6 | 36 | 3.292139 | 0 | 2.921027 | 2.919189 | 12.20822 | 10.78445
2018-03-16 20:44 | 258336.6 | 240 | 6 | 36 | 3.307123 | 0 | 2.921027 | 2.919189 | 12.20822 | 10.78445
2018-03-16 20:45 | 258396.6 | 300.0022 | 6 | 36 | 3.311898 | 0 | 2.921027 | 2.919189 | 12.20822 | 10.78445
2018-03-16 20:45 | 258396.6 | 0.0024 | 7 | 37 | 3.311978 | 0 | 0 | 0 | 0 | 0
2018-03-16 20:47 | 258516.7 | 120.0001 | 2 | 37 | 3.943545 | 4.889814 | 0.1622984 | 0 | 0.6200985 | 0
2018-03-16 20:49 | 258636.7 | 240.0017 | 2 | 37 | 3.989243 | 4.889833 | 0.325282 | 0 | 1.267033 | 0
2018-03-16 20:51 | 258756.7 | 360.0001 | 2 | 37 | 4.025761 | 4.890305 | 0.4882647 | 0 | 1.920233 | 0
2018-03-16 20:53 | 258876.7 | 480.0001 | 2 | 37 | 4.057609 | 4.889841 | 0.6512418 | 0 | 2.579009 | 0
2018-03-16 20:55 | 258996.7 | 600.0001 | 2 | 37 | 4.084826 | 4.889904 | 0.8142303 | 0 | 3.242617 | 0
2018-03-16 20:57 | 259116.7 | 720.0012 | 2 | 37 | 4.109872 | 4.889906 | 0.9772135 | 0 | 3.910432 | 0
2018-03-16 20:59 | 259236.7 | 840.0012 | 2 | 37 | 4.136395 | 4.890352 | 1.140197 | 0 | 4.582386 | 0
2018-03-16 21:01 | 259356.7 | 960.0019 | 2 | 37 | 4.167175 | 4.889851 | 1.303177 | 0 | 5.258978 | 0
2018-03-16 21:03 | 259476.7 | 1080.0014 | 2 | 37 | 4.200395 | 4.8449 | 1.466106 | 0 | 5.940732 | 0
2018-03-16 21:05 | 259596.7 | 1200.0014 | 2 | 37 | 4.200398 | 4.199774 | 1.616537 | 0 | 6.572604 | 0
2018-03-16 21:07 | 259716.7 | 1320.0019 | 2 | 37 | 4.200392 | 3.618698 | 1.746676 | 0 | 7.11924 | 0
2018-03-16 21:09 | 259797.2 | 1400.5065 | 2 | 37 | 4.200398 | 3.259972 | 1.823524 | 0 | 7.442032 | 0
2018-03-16 21:11 | 259917.3 | 120.0009 | 3 | 37 | 4.230659 | 3.260155 | 1.931738 | 0 | 7.898108 | 0
2018-03-16 21:13 | 260037.3 | 240.0012 | 3 | 37 | 4.265028 | 3.260189 | 2.040395 | 0 | 8.359645 | 0
2018-03-16 21:15 | 260157.3 | 360.0017 | 3 | 37 | 4.301536 | 3.260014 | 2.149057 | 0 | 8.825054 | 0
2018-03-16 21:17 | 260277.3 | 480.0001 | 3 | 37 | 4.340042 | 3.259798 | 2.257705 | 0 | 9.294485 | 0
2018-03-16 21:19 | 260397.3 | 600.0025 | 3 | 37 | 4.380181 | 3.260145 | 2.366365 | 0 | 9.768244 | 0
2018-03-16 21:21 | 260517.3 | 720.0003 | 3 | 37 | 4.400406 | 2.918346 | 2.471919 | 0 | 10.23218 | 0
2018-03-16 21:23 | 260637.3 | 840.001 | 3 | 37 | 4.400384 | 2.411465 | 2.560394 | 0 | 10.6215 | 0
2018-03-16 21:25 | 260757.3 | 960.0001 | 3 | 37 | 4.400363 | 2.008043 | 2.633803 | 0 | 10.94453 | 0
2018-03-16 21:27 | 260877.3 | 1080.001 | 3 | 37 | 4.40039 | 1.685726 | 2.695162 | 0 | 11.21453 | 0
2018-03-16 21:29 | 260997.3 | 1200.0018 | 3 | 37 | 4.400378 | 1.424915 | 2.746827 | 0 | 11.44188 | 0
2018-03-16 21:31 | 261117.3 | 1320.0009 | 3 | 37 | 4.400367 | 1.213503 | 2.790668 | 0 | 11.6348 | 0
2018-03-16 21:33 | 261237.3 | 1440.0009 | 3 | 37 | 4.400329 | 1.040373 | 2.82814 | 0 | 11.79969 | 0
2018-03-16 21:35 | 261357.3 | 1560.0034 | 3 | 37 | 4.400347 | 0.8991146 | 2.860396 | 0 | 11.94162 | 0
2018-03-16 21:37 | 261477.3 | 1680.0017 | 3 | 37 | 4.400331 | 0.7812748 | 2.88834 | 0 | 12.06459 | 0
2018-03-16 21:39 | 261597.3 | 1800.0002 | 3 | 37 | 4.400353 | 0.6829205 | 2.912689 | 0 | 12.17173 | 0
2018-03-16 21:39 | 261638.8 | 1841.5159 | 3 | 37 | 4.400326 | 0.6519871 | 2.920383 | 0 | 12.20559 | 0
2018-03-16 21:41 | 261758.8 | 120.0018 | 4 | 37 | 4.35504 | 0 | 2.920383 | 0 | 12.20559 | 0
2018-03-16 21:43 | 261878.8 | 240.0002 | 4 | 37 | 4.351954 | 0 | 2.920383 | 0 | 12.20559 | 0
2018-03-16 21:44 | 261938.8 | 300.0031 | 4 | 37 | 4.350965 | 0 | 2.920383 | 0 | 12.20559 | 0
2018-03-16 21:46 | 262058.9 | 120.0018 | 5 | 37 | 4.111465 | -3.259727 | 2.920383 | 0.1086592 | 12.20559 | 0.4499303
2018-03-16 21:48 | 262178.9 | 240.0002 | 5 | 37 | 4.068575 | -3.259861 | 2.920383 | 0.2173146 | 12.20559 | 0.8943173
2018-03-16 21:50 | 262298.9 | 360.0003 | 5 | 37 | 4.026099 | -3.259717 | 2.920383 | 0.3259726 | 12.20559 | 1.334091
2018-03-16 21:52 | 262418.9 | 480.0002 | 5 | 37 | 3.983638 | -3.260001 | 2.920383 | 0.4346311 | 12.20559 | 1.769253
2018-03-16 21:54 | 262538.9 | 600.0002 | 5 | 37 | 3.941636 | -3.260163 | 2.920383 | 0.5432886 | 12.20559 | 2.199818
2018-03-16 21:56 | 262658.9 | 720.0011 | 5 | 37 | 3.900697 | -3.260012 | 2.920383 | 0.6519446 | 12.20559 | 2.625865
2018-03-16 21:58 | 262778.9 | 840.0002 | 5 | 37 | 3.861506 | -3.260103 | 2.920383 | 0.7606051 | 12.20559 | 3.047569
2018-03-16 22:00 | 262898.9 | 960.001 | 5 | 37 | 3.824635 | -3.260078 | 2.920383 | 0.8692612 | 12.20559 | 3.46512
2018-03-16 22:02 | 263018.9 | 1080.0001 | 5 | 37 | 3.79027 | -3.259976 | 2.920383 | 0.9779121 | 12.20559 | 3.878781
2018-03-16 22:04 | 263138.9 | 1200.0017 | 5 | 37 | 3.758219 | -3.260082 | 2.920383 | 1.086563 | 12.20559 | 4.288834
2018-03-16 22:06 | 263258.9 | 1320.0016 | 5 | 37 | 3.728156 | -3.260087 | 2.920383 | 1.195216 | 12.20559 | 4.695528
2018-03-16 22:08 | 263378.9 | 1440.0018 | 5 | 37 | 3.699953 | -3.259823 | 2.920383 | 1.303869 | 12.20559 | 5.099054
2018-03-16 22:10 | 263498.9 | 1560.0003 | 5 | 37 | 3.673459 | -3.259927 | 2.920383 | 1.41252 | 12.20559 | 5.499601
2018-03-16 22:12 | 263618.9 | 1680.0003 | 5 | 37 | 3.648707 | -3.259852 | 2.920383 | 1.521173 | 12.20559 | 5.897373
2018-03-16 22:14 | 263738.9 | 1800.0011 | 5 | 37 | 3.625888 | -3.260354 | 2.920383 | 1.629835 | 12.20559 | 6.292589
2018-03-16 22:16 | 263858.9 | 1920.0003 | 5 | 37 | 3.605128 | -3.25981 | 2.920383 | 1.738489 | 12.20559 | 6.68541
2018-03-16 22:18 | 263978.9 | 2040.0011 | 5 | 37 | 3.586185 | -3.259912 | 2.920383 | 1.84715 | 12.20559 | 7.076105
2018-03-16 22:20 | 264098.9 | 2160.0003 | 5 | 37 | 3.568451 | -3.260218 | 2.920383 | 1.955807 | 12.20559 | 7.464798
2018-03-16 22:22 | 264218.9 | 2280.0011 | 5 | 37 | 3.550951 | -3.259983 | 2.920383 | 2.064466 | 12.20559 | 7.851593
2018-03-16 22:24 | 264338.9 | 2400.0019 | 5 | 37 | 3.533102 | -3.259906 | 2.920383 | 2.173122 | 12.20559 | 8.236459
2018-03-16 22:26 | 264458.9 | 2520.0003 | 5 | 37 | 3.514583 | -3.259835 | 2.920383 | 2.281774 | 12.20559 | 8.61934
2018-03-16 22:28 | 264578.9 | 2640.0019 | 5 | 37 | 3.49348 | -3.259805 | 2.920383 | 2.390433 | 12.20559 | 9.000129
2018-03-16 22:30 | 264698.9 | 2760.0003 | 5 | 37 | 3.466076 | -3.259953 | 2.920383 | 2.49909 | 12.20559 | 9.378285
2018-03-16 22:32 | 264818.9 | 2880.0003 | 5 | 37 | 3.430122 | -3.260267 | 2.920383 | 2.607746 | 12.20559 | 9.753054
2018-03-16 22:34 | 264938.9 | 3000.001 | 5 | 37 | 3.377027 | -3.25979 | 2.920383 | 2.716406 | 12.20559 | 10.12311
2018-03-16 22:36 | 265058.9 | 3120.0019 | 5 | 37 | 3.275334 | -3.260066 | 2.920383 | 2.825063 | 12.20559 | 10.48529
2018-03-16 22:38 | 265162.2 | 3223.2617 | 5 | 37 | 2.99999 | -3.259798 | 2.920383 | 2.918563 | 12.20559 | 10.78168
2018-03-16 22:40 | 265282.2 | 120.0002 | 6 | 37 | 3.292843 | 0 | 2.920383 | 2.918563 | 12.20559 | 10.78168
2018-03-16 22:42 | 265402.2 | 240.001 | 6 | 37 | 3.307845 | 0 | 2.920383 | 2.918563 | 12.20559 | 10.78168
2018-03-16 22:43 | 265462.2 | 300.0025 | 6 | 37 | 3.312638 | 0 | 2.920383 | 2.918563 | 12.20559 | 10.78168
2018-03-16 22:43 | 265462.2 | 0.0024 | 7 | 38 | 3.31266 | 0 | 0 | 0 | 0 | 0
2018-03-16 22:45 | 265582.3 | 120.0001 | 2 | 38 | 3.944279 | 4.889938 | 0.1622987 | 9.9e-11 | 0.6202395 | 3.26e-10
2018-03-16 22:47 | 265702.3 | 240.0018 | 2 | 38 | 3.989847 | 4.889959 | 0.3252881 | 9.9e-11 | 1.267299 | 3.26e-10
2018-03-16 22:49 | 265822.3 | 360.0001 | 2 | 38 | 4.026392 | 4.889856 | 0.488262 | 9.9e-11 | 1.920565 | 3.26e-10
2018-03-16 22:51 | 265942.3 | 480.001 | 2 | 38 | 4.058284 | 4.889837 | 0.6512461 | 9.9e-11 | 2.579474 | 3.26e-10
2018-03-16 22:53 | 266062.3 | 600.0001 | 2 | 38 | 4.085462 | 4.890043 | 0.8142322 | 9.9e-11 | 3.24318 | 3.26e-10
2018-03-16 22:55 | 266182.3 | 720.001 | 2 | 38 | 4.110491 | 4.890051 | 0.9772112 | 9.9e-11 | 3.911079 | 3.26e-10
2018-03-16 22:57 | 266302.3 | 840.0018 | 2 | 38 | 4.13689 | 4.88994 | 1.140193 | 9.9e-11 | 4.583118 | 3.26e-10
2018-03-16 22:59 | 266422.3 | 960.0012 | 2 | 38 | 4.167702 | 4.889866 | 1.303176 | 9.9e-11 | 5.259809 | 3.26e-10
2018-03-16 23:01 | 266542.3 | 1080.0002 | 2 | 38 | 4.200414 | 4.83477 | 1.466059 | 9.9e-11 | 5.941457 | 3.26e-10
2018-03-16 23:03 | 266662.3 | 1200.0018 | 2 | 38 | 4.200406 | 4.193722 | 1.616247 | 9.9e-11 | 6.572307 | 3.26e-10
2018-03-16 23:05 | 266782.3 | 1320.0002 | 2 | 38 | 4.200393 | 3.613878 | 1.746199 | 9.9e-11 | 7.118156 | 3.26e-10
2018-03-16 23:06 | 266862 | 1399.6759 | 2 | 38 | 4.200405 | 3.25996 | 1.822202 | 9.9e-11 | 7.437401 | 3.26e-10
2018-03-16 23:08 | 266982 | 120.0011 | 3 | 38 | 4.230665 | 3.260014 | 1.930416 | 9.9e-11 | 7.893477 | 3.26e-10
2018-03-16 23:10 | 267102 | 240.0002 | 3 | 38 | 4.264958 | 3.259687 | 2.03907 | 9.9e-11 | 8.354999 | 3.26e-10
2018-03-16 23:12 | 267222 | 360.001 | 3 | 38 | 4.301535 | 3.26012 | 2.14773 | 9.9e-11 | 8.820399 | 3.26e-10
2018-03-16 23:14 | 267342 | 480.0018 | 3 | 38 | 4.340031 | 3.259796 | 2.256385 | 9.9e-11 | 9.289856 | 3.26e-10
2018-03-16 23:16 | 267462 | 600.0002 | 3 | 38 | 4.380154 | 3.260164 | 2.365044 | 9.9e-11 | 9.763608 | 3.26e-10
2018-03-16 23:18 | 267582 | 720.0011 | 3 | 38 | 4.400408 | 2.919434 | 2.470616 | 9.9e-11 | 10.22762 | 3.26e-10
2018-03-16 23:20 | 267702 | 840.0002 | 3 | 38 | 4.400373 | 2.412556 | 2.559136 | 9.9e-11 | 10.61714 | 3.26e-10
2018-03-16 23:22 | 267822 | 960.0019 | 3 | 38 | 4.400375 | 2.01008 | 2.6326 | 9.9e-11 | 10.94041 | 3.26e-10
2018-03-16 23:24 | 267942 | 1080.0007 | 3 | 38 | 4.400387 | 1.686838 | 2.694011 | 9.9e-11 | 11.21065 | 3.26e-10
2018-03-16 23:26 | 268062 | 1200.0004 | 3 | 38 | 4.400393 | 1.426739 | 2.745729 | 9.9e-11 | 11.43822 | 3.26e-10
2018-03-16 23:28 | 268182 | 1320.0004 | 3 | 38 | 4.400352 | 1.214712 | 2.789612 | 9.9e-11 | 11.63132 | 3.26e-10
2018-03-16 23:30 | 268302 | 1440.0004 | 3 | 38 | 4.400358 | 1.042536 | 2.827126 | 9.9e-11 | 11.7964 | 3.26e-10
2018-03-16 23:32 | 268422 | 1560.002 | 3 | 38 | 4.400342 | 0.8999271 | 2.859421 | 9.9e-11 | 11.93851 | 3.26e-10
2018-03-16 23:34 | 268542 | 1680.0004 | 3 | 38 | 4.400352 | 0.7822418 | 2.887399 | 9.9e-11 | 12.06162 | 3.26e-10
2018-03-16 23:36 | 268662 | 1800.0013 | 3 | 38 | 4.400353 | 0.6840553 | 2.911777 | 9.9e-11 | 12.16889 | 3.26e-10
2018-03-16 23:37 | 268702.8 | 1840.8282 | 3 | 38 | 4.400296 | 0.6519985 | 2.919358 | 9.9e-11 | 12.20225 | 3.26e-10
2018-03-16 23:39 | 268822.9 | 120.0012 | 4 | 38 | 4.354886 | 0 | 2.919358 | 9.9e-11 | 12.20225 | 3.26e-10
2018-03-16 23:41 | 268942.9 | 239.9998 | 4 | 38 | 4.351797 | 0 | 2.919358 | 9.9e-11 | 12.20225 | 3.26e-10
2018-03-16 23:42 | 269002.9 | 300.0022 | 4 | 38 | 4.350842 | 0 | 2.919358 | 9.9e-11 | 12.20225 | 3.26e-10
2018-03-16 23:44 | 269123 | 120.0009 | 5 | 38 | 4.111001 | -3.260137 | 2.919358 | 0.1086465 | 12.20225 | 0.4498334
2018-03-16 23:46 | 269243 | 240.0017 | 5 | 38 | 4.068086 | -3.260098 | 2.919358 | 0.2173093 | 12.20225 | 0.8942009
2018-03-16 23:48 | 269363 | 360.0017 | 5 | 38 | 4.025591 | -3.260039 | 2.919358 | 0.3259608 | 12.20225 | 1.333896
2018-03-16 23:50 | 269483 | 480.0009 | 5 | 38 | 3.983131 | -3.260163 | 2.919358 | 0.4346194 | 12.20225 | 1.769003
2018-03-16 23:52 | 269603 | 600.0002 | 5 | 38 | 3.94118 | -3.259798 | 2.919358 | 0.5432769 | 12.20225 | 2.199514
2018-03-16 23:54 | 269723 | 720.0009 | 5 | 38 | 3.900249 | -3.260207 | 2.919358 | 0.6519368 | 12.20225 | 2.625526
2018-03-16 23:56 | 269843 | 840.0002 | 5 | 38 | 3.861085 | -3.26019 | 2.919358 | 0.7605921 | 12.20225 | 3.047163
2018-03-16 23:58 | 269963 | 960.0009 | 5 | 38 | 3.824261 | -3.260174 | 2.919358 | 0.8692512 | 12.20225 | 3.464683
2018-03-17 | 270083 | 1080.0001 | 5 | 38 | 3.789914 | -3.260163 | 2.919358 | 0.9778967 | 12.20225 | 3.878285
2018-03-17 00:02 | 270203 | 1200.0009 | 5 | 38 | 3.757884 | -3.260251 | 2.919358 | 1.086536 | 12.20225 | 4.28826
2018-03-17 00:04 | 270323 | 1320.0002 | 5 | 38 | 3.727856 | -3.26017 | 2.919358 | 1.19518 | 12.20225 | 4.694884
2018-03-17 00:06 | 270443 | 1440.0017 | 5 | 38 | 3.699626 | -3.259852 | 2.919358 | 1.303835 | 12.20225 | 5.098384
2018-03-17 00:08 | 270563 | 1560.0017 | 5 | 38 | 3.673108 | -3.260213 | 2.919358 | 1.412489 | 12.20225 | 5.498909
2018-03-17 00:10 | 270683 | 1680.0001 | 5 | 38 | 3.648351 | -3.259828 | 2.919358 | 1.521144 | 12.20225 | 5.896648
2018-03-17 00:12 | 270803 | 1800.0009 | 5 | 38 | 3.62554 | -3.259981 | 2.919358 | 1.629797 | 12.20225 | 6.291796
2018-03-17 00:14 | 270923 | 1920.0009 | 5 | 38 | 3.604739 | -3.26017 | 2.919358 | 1.738452 | 12.20225 | 6.684581
2018-03-17 00:16 | 271043 | 2040.0009 | 5 | 38 | 3.585861 | -3.259798 | 2.919358 | 1.847111 | 12.20225 | 7.075229
2018-03-17 00:18 | 271163 | 2160.0001 | 5 | 38 | 3.56817 | -3.25983 | 2.919358 | 1.955764 | 12.20225 | 7.463875
2018-03-17 00:20 | 271283 | 2280.0017 | 5 | 38 | 3.550694 | -3.26011 | 2.919358 | 2.064426 | 12.20225 | 7.850653
2018-03-17 00:22 | 271403 | 2400.0005 | 5 | 38 | 3.532853 | -3.260172 | 2.919358 | 2.173079 | 12.20225 | 8.235478
2018-03-17 00:24 | 271523 | 2520.0017 | 5 | 38 | 3.514359 | -3.259873 | 2.919358 | 2.281738 | 12.20225 | 8.618361
2018-03-17 00:26 | 271643 | 2640.0017 | 5 | 38 | 3.493168 | -3.25984 | 2.919358 | 2.390393 | 12.20225 | 8.999108
2018-03-17 00:28 | 271763 | 2760.0017 | 5 | 38 | 3.465696 | -3.259904 | 2.919358 | 2.499043 | 12.20225 | 9.377205
2018-03-17 00:30 | 271883 | 2880.0001 | 5 | 38 | 3.429645 | -3.260128 | 2.919358 | 2.607701 | 12.20225 | 9.751933
2018-03-17 00:32 | 272003 | 3000.0001 | 5 | 38 | 3.376215 | -3.25983 | 2.919358 | 2.716358 | 12.20225 | 10.12191
2018-03-17 00:34 | 272123 | 3120.0001 | 5 | 38 | 3.273638 | -3.259886 | 2.919358 | 2.825015 | 12.20225 | 10.48397
2018-03-17 00:36 | 272225.1 | 3222.0967 | 5 | 38 | 2.999972 | -3.260118 | 2.919358 | 2.917458 | 12.20225 | 10.77688
2018-03-17 00:38 | 272345.1 | 120.0009 | 6 | 38 | 3.293343 | 0 | 2.919358 | 2.917458 | 12.20225 | 10.77688
2018-03-17 00:40 | 272465.1 | 240.0002 | 6 | 38 | 3.308372 | 0 | 2.919358 | 2.917458 | 12.20225 | 10.77688
2018-03-17 00:41 | 272525.1 | 300.0031 | 6 | 38 | 3.31317 | 0 | 2.919358 | 2.917458 | 12.20225 | 10.77688
2018-03-17 00:41 | 272525.1 | 0.0023 | 7 | 39 | 3.313189 | 0 | 0 | 0 | 0 | 0
2018-03-17 00:43 | 272645.2 | 120.0002 | 2 | 39 | 3.94457 | 4.889891 | 0.1622907 | 2.764e-09 | 0.6202852 | 9.158e-09
2018-03-17 00:45 | 272765.2 | 240.001 | 2 | 39 | 3.990104 | 4.890036 | 0.3252724 | 2.764e-09 | 1.267355 | 9.158e-09
2018-03-17 00:47 | 272885.2 | 360.0002 | 2 | 39 | 4.02662 | 4.889975 | 0.4882515 | 2.764e-09 | 1.920681 | 9.158e-09
2018-03-17 00:49 | 273005.2 | 480.001 | 2 | 39 | 4.05853 | 4.889856 | 0.6512336 | 2.764e-09 | 2.579621 | 9.158e-09
2018-03-17 00:51 | 273125.2 | 600.0019 | 2 | 39 | 4.085697 | 4.889956 | 0.8142142 | 2.764e-09 | 3.243342 | 9.158e-09
2018-03-17 00:53 | 273245.2 | 720.001 | 2 | 39 | 4.110709 | 4.889851 | 0.9771982 | 2.764e-09 | 3.911299 | 9.158e-09
2018-03-17 00:55 | 273365.2 | 840.0003 | 2 | 39 | 4.13716 | 4.889824 | 1.140182 | 2.764e-09 | 4.583385 | 9.158e-09
2018-03-17 00:57 | 273485.2 | 960.0003 | 2 | 39 | 4.167994 | 4.889992 | 1.303166 | 2.764e-09 | 5.260128 | 9.158e-09
2018-03-17 00:59 | 273605.2 | 1080.0001 | 2 | 39 | 4.200392 | 4.828638 | 1.466067 | 2.764e-09 | 5.941895 | 9.158e-09
2018-03-17 01:01 | 273725.2 | 1200.0019 | 2 | 39 | 4.200387 | 4.189722 | 1.616111 | 2.764e-09 | 6.572137 | 9.158e-09
2018-03-17 01:03 | 273845.2 | 1320.0009 | 2 | 39 | 4.200397 | 3.611063 | 1.745969 | 2.764e-09 | 7.117595 | 9.158e-09
2018-03-17 01:04 | 273924.2 | 1399.032 | 2 | 39 | 4.200397 | 3.259998 | 1.82134 | 2.764e-09 | 7.43418 | 9.158e-09
2018-03-17 01:06 | 274044.2 | 120.001 | 3 | 39 | 4.230604 | 3.260225 | 1.929559 | 2.764e-09 | 7.890275 | 9.158e-09
2018-03-17 01:08 | 274164.2 | 240.001 | 3 | 39 | 4.264923 | 3.260048 | 2.038215 | 2.764e-09 | 8.351801 | 9.158e-09
2018-03-17 01:10 | 274284.2 | 360.0003 | 3 | 39 | 4.301463 | 3.259937 | 2.146878 | 2.764e-09 | 8.817204 | 9.158e-09
2018-03-17 01:12 | 274404.2 | 480.001 | 3 | 39 | 4.339965 | 3.260185 | 2.25553 | 2.764e-09 | 9.286646 | 9.158e-09
2018-03-17 01:14 | 274524.2 | 600.0011 | 3 | 39 | 4.380056 | 3.260214 | 2.364199 | 2.764e-09 | 9.760428 | 9.158e-09
2018-03-17 01:16 | 274644.2 | 720.0011 | 3 | 39 | 4.400401 | 2.919628 | 2.469794 | 2.764e-09 | 10.22454 | 9.158e-09
2018-03-17 01:18 | 274764.2 | 840.0002 | 3 | 39 | 4.40039 | 2.413454 | 2.558327 | 2.764e-09 | 10.61412 | 9.158e-09
2018-03-17 01:20 | 274884.2 | 960.0011 | 3 | 39 | 4.400396 | 2.01026 | 2.631803 | 2.764e-09 | 10.93744 | 9.158e-09
2018-03-17 01:22 | 275004.2 | 1080.002 | 3 | 39 | 4.400385 | 1.687073 | 2.69322 | 2.764e-09 | 11.2077 | 9.158e-09
2018-03-17 01:24 | 275124.2 | 1200.0003 | 3 | 39 | 4.400383 | 1.42635 | 2.744945 | 2.764e-09 | 11.43531 | 9.158e-09
2018-03-17 01:26 | 275244.2 | 1320.0011 | 3 | 39 | 4.400363 | 1.21512 | 2.788835 | 2.764e-09 | 11.62844 | 9.158e-09
2018-03-17 01:28 | 275364.2 | 1440.0011 | 3 | 39 | 4.400367 | 1.042252 | 2.826355 | 2.764e-09 | 11.79354 | 9.158e-09
2018-03-17 01:30 | 275484.2 | 1560.0019 | 3 | 39 | 4.400336 | 0.9003811 | 2.858651 | 2.764e-09 | 11.93566 | 9.158e-09
2018-03-17 01:32 | 275604.2 | 1680.0002 | 3 | 39 | 4.40031 | 0.7816429 | 2.886626 | 2.764e-09 | 12.05876 | 9.158e-09
2018-03-17 01:34 | 275724.2 | 1800.0003 | 3 | 39 | 4.400367 | 0.6837788 | 2.911003 | 2.764e-09 | 12.16603 | 9.158e-09
2018-03-17 01:35 | 275766.6 | 1842.3536 | 3 | 39 | 4.400326 | 0.6519947 | 2.918857 | 2.764e-09 | 12.20059 | 9.158e-09
2018-03-17 01:37 | 275886.6 | 120 | 4 | 39 | 4.354936 | 0 | 2.918857 | 2.764e-09 | 12.20059 | 9.158e-09
2018-03-17 01:39 | 276006.6 | 240 | 4 | 39 | 4.351856 | 0 | 2.918857 | 2.764e-09 | 12.20059 | 9.158e-09
2018-03-17 01:40 | 276066.6 | 300.0024 | 4 | 39 | 4.35088 | 0 | 2.918857 | 2.764e-09 | 12.20059 | 9.158e-09
2018-03-17 01:42 | 276186.7 | 120.0012 | 5 | 39 | 4.110496 | -3.25996 | 2.918857 | 0.1086607 | 12.20059 | 0.4498523
2018-03-17 01:44 | 276306.7 | 240.0013 | 5 | 39 | 4.06756 | -3.259886 | 2.918857 | 0.2173174 | 12.20059 | 0.894139
2018-03-17 01:46 | 276426.7 | 360.0002 | 5 | 39 | 4.025055 | -3.260158 | 2.918857 | 0.3259766 | 12.20059 | 1.333809
2018-03-17 01:48 | 276546.7 | 480.0004 | 5 | 39 | 3.982656 | -3.259745 | 2.918857 | 0.434633 | 12.20059 | 1.768852
2018-03-17 01:50 | 276666.7 | 600.002 | 5 | 39 | 3.940616 | -3.26022 | 2.918857 | 0.5432876 | 12.20059 | 2.199296
2018-03-17 01:52 | 276786.7 | 720.0011 | 5 | 39 | 3.899727 | -3.259823 | 2.918857 | 0.6519397 | 12.20059 | 2.625217
2018-03-17 01:54 | 276906.7 | 840.002 | 5 | 39 | 3.860554 | -3.259896 | 2.918857 | 0.7605922 | 12.20059 | 3.046786
2018-03-17 01:56 | 277026.7 | 960.002 | 5 | 39 | 3.823689 | -3.259973 | 2.918857 | 0.869253 | 12.20059 | 3.464251
2018-03-17 01:58 | 277146.7 | 1080.0006 | 5 | 39 | 3.78933 | -3.259838 | 2.918857 | 0.9779028 | 12.20059 | 3.877804
2018-03-17 02:00 | 277266.7 | 1200.0011 | 5 | 39 | 3.75729 | -3.260006 | 2.918857 | 1.086553 | 12.20059 | 4.287753
2018-03-17 02:02 | 277386.7 | 1320.0009 | 5 | 39 | 3.727233 | -3.259944 | 2.918857 | 1.195198 | 12.20059 | 4.694315
2018-03-17 02:04 | 277506.7 | 1440.0006 | 5 | 39 | 3.69904 | -3.25981 | 2.918857 | 1.303846 | 12.20059 | 5.097724
2018-03-17 02:06 | 277626.7 | 1560.0008 | 5 | 39 | 3.672591 | -3.259923 | 2.918857 | 1.412502 | 12.20059 | 5.498195
2018-03-17 02:08 | 277746.7 | 1680.0019 | 5 | 39 | 3.647895 | -3.259851 | 2.918857 | 1.521157 | 12.20059 | 5.89588
2018-03-17 02:10 | 277866.7 | 1800.0002 | 5 | 39 | 3.625136 | -3.259944 | 2.918857 | 1.629811 | 12.20059 | 6.290981
2018-03-17 02:12 | 277986.7 | 1920.0019 | 5 | 39 | 3.604439 | -3.260075 | 2.918857 | 1.738471 | 12.20059 | 6.683749
2018-03-17 02:14 | 278106.7 | 2040.0019 | 5 | 39 | 3.58558 | -3.260163 | 2.918857 | 1.847125 | 12.20059 | 7.074349
2018-03-17 02:16 | 278226.7 | 2160.0011 | 5 | 39 | 3.567867 | -3.26014 | 2.918857 | 1.955782 | 12.20059 | 7.462977
2018-03-17 02:18 | 278346.7 | 2280.0018 | 5 | 39 | 3.5504 | -3.260139 | 2.918857 | 2.06444 | 12.20059 | 7.849709
2018-03-17 02:20 | 278466.7 | 2400.0018 | 5 | 39 | 3.532528 | -3.260149 | 2.918857 | 2.173094 | 12.20059 | 8.234505
2018-03-17 02:22 | 278586.7 | 2520.0027 | 5 | 39 | 3.51401 | -3.259838 | 2.918857 | 2.281748 | 12.20059 | 8.617335
2018-03-17 02:24 | 278706.7 | 2640.0019 | 5 | 39 | 3.492746 | -3.260118 | 2.918857 | 2.390405 | 12.20059 | 8.998053
2018-03-17 02:26 | 278826.7 | 2760.0018 | 5 | 39 | 3.465186 | -3.259768 | 2.918857 | 2.499063 | 12.20059 | 9.376121
2018-03-17 02:28 | 278946.7 | 2880.0002 | 5 | 39 | 3.428973 | -3.260139 | 2.918857 | 2.607717 | 12.20059 | 9.750773
2018-03-17 02:30 | 279066.7 | 3000.0003 | 5 | 39 | 3.375235 | -3.260139 | 2.918857 | 2.716373 | 12.20059 | 10.12066
2018-03-17 02:32 | 279186.7 | 3120.0027 | 5 | 39 | 3.271486 | -3.260029 | 2.918857 | 2.825032 | 12.20059 | 10.48257
2018-03-17 02:33 | 279287.3 | 3220.5641 | 5 | 39 | 2.999976 | -3.26018 | 2.918857 | 2.916089 | 12.20059 | 10.77094
2018-03-17 02:35 | 279407.3 | 120.0002 | 6 | 39 | 3.293814 | 0 | 2.918857 | 2.916089 | 12.20059 | 10.77094
2018-03-17 02:37 | 279527.3 | 240.001 | 6 | 39 | 3.308891 | 0 | 2.918857 | 2.916089 | 12.20059 | 10.77094
2018-03-17 02:38 | 279587.3 | 300.0008 | 6 | 39 | 3.313697 | 0 | 2.918857 | 2.916089 | 12.20059 | 10.77094
2018-03-17 02:38 | 279587.4 | 0.0024 | 7 | 40 | 3.31366 | 0 | 0 | 0 | 0 | 0
2018-03-17 02:40 | 279707.4 | 120.0002 | 2 | 40 | 3.944921 | 4.889984 | 0.1623029 | 1.915e-09 | 0.6204134 | 6.346e-09
2018-03-17 02:42 | 279827.4 | 240.0011 | 2 | 40 | 3.990401 | 4.889986 | 0.3252842 | 1.915e-09 | 1.267534 | 6.346e-09
2018-03-17 02:44 | 279947.4 | 360.0009 | 2 | 40 | 4.026924 | 4.889851 | 0.4882611 | 1.915e-09 | 1.920901 | 6.346e-09
2018-03-17 02:46 | 280067.4 | 480.001 | 2 | 40 | 4.05873 | 4.889965 | 0.6512414 | 1.915e-09 | 2.579877 | 6.346e-09
2018-03-17 02:48 | 280187.4 | 600.001 | 2 | 40 | 4.08596 | 4.889961 | 0.8142236 | 1.915e-09 | 3.243644 | 6.346e-09
2018-03-17 02:50 | 280307.4 | 720.001 | 2 | 40 | 4.110946 | 4.88995 | 0.9772057 | 1.915e-09 | 3.911632 | 6.346e-09
2018-03-17 02:52 | 280427.4 | 840.001 | 2 | 40 | 4.137387 | 4.889963 | 1.140188 | 1.915e-09 | 4.583748 | 6.346e-09
2018-03-17 02:54 | 280547.4 | 960.0002 | 2 | 40 | 4.168157 | 4.890028 | 1.303171 | 1.915e-09 | 5.260517 | 6.346e-09
2018-03-17 02:56 | 280667.4 | 1080.001 | 2 | 40 | 4.200397 | 4.826134 | 1.466071 | 1.915e-09 | 5.942299 | 6.346e-09
2018-03-17 02:58 | 280787.4 | 1200.0002 | 2 | 40 | 4.20041 | 4.188639 | 1.616034 | 1.915e-09 | 6.572205 | 6.346e-09
2018-03-17 03:00 | 280907.4 | 1320.001 | 2 | 40 | 4.200408 | 3.610872 | 1.745857 | 1.915e-09 | 7.117512 | 6.346e-09
2018-03-17 03:02 | 280986.2 | 1398.7864 | 2 | 40 | 4.200389 | 3.259989 | 1.820986 | 1.915e-09 | 7.433082 | 6.346e-09
2018-03-17 03:04 | 281106.3 | 120.0002 | 3 | 40 | 4.23061 | 3.259823 | 1.929201 | 1.915e-09 | 7.88916 | 6.346e-09
2018-03-17 03:06 | 281226.3 | 240.001 | 3 | 40 | 4.264936 | 3.26016 | 2.037855 | 1.915e-09 | 8.350679 | 6.346e-09
2018-03-17 03:08 | 281346.3 | 360.001 | 3 | 40 | 4.301532 | 3.260132 | 2.146518 | 1.915e-09 | 8.816086 | 6.346e-09
2018-03-17 03:10 | 281466.3 | 480.0011 | 3 | 40 | 4.340027 | 3.260017 | 2.255172 | 1.915e-09 | 9.285542 | 6.346e-09
2018-03-17 03:12 | 281586.3 | 600.0018 | 3 | 40 | 4.380132 | 3.259832 | 2.363833 | 1.915e-09 | 9.759299 | 6.346e-09
2018-03-17 03:14 | 281706.3 | 720.0019 | 3 | 40 | 4.400399 | 2.918612 | 2.469399 | 1.915e-09 | 10.22329 | 6.346e-09
2018-03-17 03:16 | 281826.3 | 840.001 | 3 | 40 | 4.400381 | 2.41214 | 2.5579 | 1.915e-09 | 10.61273 | 6.346e-09
2018-03-17 03:18 | 281946.3 | 960.0011 | 3 | 40 | 4.400373 | 2.009123 | 2.631336 | 1.915e-09 | 10.93588 | 6.346e-09
2018-03-17 03:20 | 282066.3 | 1080.0003 | 3 | 40 | 4.400388 | 1.686319 | 2.692722 | 1.915e-09 | 11.206 | 6.346e-09
2018-03-17 03:22 | 282186.3 | 1200.0011 | 3 | 40 | 4.40037 | 1.425436 | 2.744419 | 1.915e-09 | 11.43348 | 6.346e-09
2018-03-17 03:24 | 282306.3 | 1320.0002 | 3 | 40 | 4.400361 | 1.213596 | 2.788282 | 1.915e-09 | 11.6265 | 6.346e-09
2018-03-17 03:26 | 282426.3 | 1440.0021 | 3 | 40 | 4.400333 | 1.041071 | 2.825775 | 1.915e-09 | 11.79148 | 6.346e-09
2018-03-17 03:28 | 282546.3 | 1560.0021 | 3 | 40 | 4.40036 | 0.8999786 | 2.85805 | 1.915e-09 | 11.9335 | 6.346e-09
2018-03-17 03:30 | 282666.3 | 1680.0006 | 3 | 40 | 4.400365 | 0.7821674 | 2.886008 | 1.915e-09 | 12.05652 | 6.346e-09
2018-03-17 03:32 | 282786.3 | 1800.002 | 3 | 40 | 4.40035 | 0.6834412 | 2.910372 | 1.915e-09 | 12.16373 | 6.346e-09
2018-03-17 03:32 | 282828.6 | 1842.3363 | 3 | 40 | 4.400345 | 0.6519852 | 2.918219 | 1.915e-09 | 12.19826 | 6.346e-09
2018-03-17 03:34 | 282948.6 | 120.0002 | 4 | 40 | 4.354931 | 0 | 2.918219 | 1.915e-09 | 12.19826 | 6.346e-09
2018-03-17 03:36 | 283068.6 | 240.0003 | 4 | 40 | 4.351843 | 0 | 2.918219 | 1.915e-09 | 12.19826 | 6.346e-09
2018-03-17 03:37 | 283128.6 | 300.0016 | 4 | 40 | 4.350856 | 0 | 2.918219 | 1.915e-09 | 12.19826 | 6.346e-09
2018-03-17 03:39 | 283248.7 | 120.0002 | 5 | 40 | 4.110755 | -3.260016 | 2.918219 | 0.1086482 | 12.19826 | 0.4498161
2018-03-17 03:41 | 283368.7 | 240.001 | 5 | 40 | 4.067777 | -3.260308 | 2.918219 | 0.2173037 | 12.19826 | 0.894124
2018-03-17 03:43 | 283488.7 | 360.001 | 5 | 40 | 4.025221 | -3.260182 | 2.918219 | 0.3259519 | 12.19826 | 1.33377
2018-03-17 03:45 | 283608.7 | 480.001 | 5 | 40 | 3.982742 | -3.259883 | 2.918219 | 0.434605 | 12.19826 | 1.768813
2018-03-17 03:47 | 283728.7 | 600.001 | 5 | 40 | 3.940671 | -3.259896 | 2.918219 | 0.5432587 | 12.19826 | 2.19926
2018-03-17 03:49 | 283848.7 | 720.0005 | 5 | 40 | 3.899709 | -3.259927 | 2.918219 | 0.651914 | 12.19826 | 2.625197
2018-03-17 03:51 | 283968.7 | 840.0002 | 5 | 40 | 3.860494 | -3.259921 | 2.918219 | 0.7605692 | 12.19826 | 3.04677
2018-03-17 03:53 | 284088.7 | 960.0003 | 5 | 40 | 3.823586 | -3.260006 | 2.918219 | 0.8692226 | 12.19826 | 3.464199
2018-03-17 03:55 | 284208.7 | 1080.001 | 5 | 40 | 3.789246 | -3.260176 | 2.918219 | 0.9778804 | 12.19826 | 3.877773
2018-03-17 03:57 | 284328.7 | 1200.0012 | 5 | 40 | 3.757238 | -3.259861 | 2.918219 | 1.086527 | 12.19826 | 4.287704
2018-03-17 03:59 | 284448.7 | 1320.0002 | 5 | 40 | 3.727202 | -3.259877 | 2.918219 | 1.195174 | 12.19826 | 4.694266
2018-03-17 04:01 | 284568.7 | 1440.0002 | 5 | 40 | 3.699025 | -3.260211 | 2.918219 | 1.303823 | 12.19826 | 5.097678
2018-03-17 04:03 | 284688.7 | 1560.0002 | 5 | 40 | 3.672587 | -3.259879 | 2.918219 | 1.412478 | 12.19826 | 5.498144
2018-03-17 04:05 | 284808.7 | 1680.0011 | 5 | 40 | 3.647882 | -3.260209 | 2.918219 | 1.521135 | 12.19826 | 5.895834
2018-03-17 04:07 | 284928.7 | 1800.001 | 5 | 40 | 3.625159 | -3.259851 | 2.918219 | 1.629769 | 12.19826 | 6.290868
2018-03-17 04:09 | 285048.7 | 1920.001 | 5 | 40 | 3.604411 | -3.259794 | 2.918219 | 1.738443 | 12.19826 | 6.683681
2018-03-17 04:11 | 285168.7 | 2040.001 | 5 | 40 | 3.585494 | -3.25968 | 2.918219 | 1.847105 | 12.19826 | 7.074298
2018-03-17 04:13 | 285288.7 | 2160.001 | 5 | 40 | 3.567792 | -3.25995 | 2.918219 | 1.955761 | 12.19826 | 7.462915
2018-03-17 04:15 | 285408.7 | 2280.0011 | 5 | 40 | 3.550303 | -3.259849 | 2.918219 | 2.064416 | 12.19826 | 7.849626
2018-03-17 04:17 | 285528.7 | 2400.0003 | 5 | 40 | 3.532434 | -3.260128 | 2.918219 | 2.173074 | 12.19826 | 8.234426
2018-03-17 04:19 | 285648.7 | 2520.0002 | 5 | 40 | 3.513906 | -3.260101 | 2.918219 | 2.281729 | 12.19826 | 8.617249
2018-03-17 04:21 | 285768.7 | 2640.0002 | 5 | 40 | 3.492655 | -3.260167 | 2.918219 | 2.390382 | 12.19826 | 8.997943
2018-03-17 04:23 | 285888.7 | 2760.0002 | 5 | 40 | 3.465103 | -3.259916 | 2.918219 | 2.49904 | 12.19826 | 9.376
2018-03-17 04:25 | 286008.7 | 2880.0019 | 5 | 40 | 3.428927 | -3.260147 | 2.918219 | 2.607702 | 12.19826 | 9.75067
2018-03-17 04:27 | 286128.7 | 3000.0003 | 5 | 40 | 3.375217 | -3.259918 | 2.918219 | 2.716354 | 12.19826 | 10.12054
2018-03-17 04:29 | 286248.7 | 3120.0003 | 5 | 40 | 3.271641 | -3.260178 | 2.918219 | 2.825011 | 12.19826 | 10.48245
2018-03-17 04:31 | 286349.6 | 3220.8352 | 5 | 40 | 2.999974 | -3.26011 | 2.918219 | 2.916318 | 12.19826 | 10.77162
2018-03-17 04:33 | 286469.6 | 120.0018 | 6 | 40 | 3.294443 | 0 | 2.918219 | 2.916318 | 12.19826 | 10.77162
2018-03-17 04:35 | 286589.6 | 240.0001 | 6 | 40 | 3.309535 | 0 | 2.918219 | 2.916318 | 12.19826 | 10.77162
2018-03-17 04:36 | 286649.6 | 300.0032 | 6 | 40 | 3.314358 | 0 | 2.918219 | 2.916318 | 12.19826 | 10.77162
2018-03-17 04:36 | 286649.6 | 0.0024 | 7 | 41 | 3.314376 | 0 | 0 | 0 | 0 | 0
2018-03-17 04:38 | 286769.7 | 120.001 | 2 | 41 | 3.945333 | 4.889942 | 0.1622759 | 2.26e-09 | 0.6204084 | 7.49e-09
2018-03-17 04:40 | 286889.7 | 240.0002 | 2 | 41 | 3.990772 | 4.889927 | 0.3252802 | 2.26e-09 | 1.267679 | 7.49e-09
2018-03-17 04:42 | 287009.7 | 360.001 | 2 | 41 | 4.027252 | 4.889881 | 0.4882257 | 2.26e-09 | 1.920974 | 7.49e-09
2018-03-17 04:44 | 287129.7 | 480.001 | 2 | 41 | 4.059073 | 4.88987 | 0.6512524 | 2.26e-09 | 2.580192 | 7.49e-09
2018-03-17 04:46 | 287249.7 | 600.0002 | 2 | 41 | 4.086214 | 4.890024 | 0.8142323 | 2.26e-09 | 3.244 | 7.49e-09
2018-03-17 04:48 | 287369.7 | 720.001 | 2 | 41 | 4.111169 | 4.890078 | 0.9772113 | 2.26e-09 | 3.912016 | 7.49e-09
2018-03-17 04:50 | 287489.7 | 840.0018 | 2 | 41 | 4.137556 | 4.890049 | 1.140198 | 2.26e-09 | 4.584183 | 7.49e-09
2018-03-17 04:52 | 287609.7 | 960.0018 | 2 | 41 | 4.168307 | 4.889986 | 1.303182 | 2.26e-09 | 5.260979 | 7.49e-09
2018-03-17 04:54 | 287729.7 | 1080.0002 | 2 | 41 | 4.200405 | 4.822927 | 1.466066 | 2.26e-09 | 5.942717 | 7.49e-09
2018-03-17 04:56 | 287849.7 | 1200.001 | 2 | 41 | 4.200402 | 4.186152 | 1.615959 | 2.26e-09 | 6.572328 | 7.49e-09
2018-03-17 04:58 | 287969.7 | 1320.0026 | 2 | 41 | 4.200387 | 3.607906 | 1.745708 | 2.26e-09 | 7.117324 | 7.49e-09
2018-03-17 04:59 | 288048 | 1398.3432 | 2 | 41 | 4.200387 | 3.259996 | 1.820386 | 2.26e-09 | 7.431002 | 7.49e-09
2018-03-17 05:01 | 288168 | 120.0002 | 3 | 41 | 4.230626 | 3.259735 | 1.928598 | 2.26e-09 | 7.88707 | 7.49e-09
2018-03-17 05:03 | 288288 | 240.001 | 3 | 41 | 4.264997 | 3.260166 | 2.037254 | 2.26e-09 | 8.348597 | 7.49e-09
2018-03-17 05:05 | 288408 | 360.0004 | 3 | 41 | 4.30154 | 3.259851 | 2.145915 | 2.26e-09 | 8.814001 | 7.49e-09
2018-03-17 05:07 | 288528 | 480.0013 | 3 | 41 | 4.340086 | 3.260159 | 2.254571 | 2.26e-09 | 9.28347 | 7.49e-09
2018-03-17 05:09 | 288648 | 600.0018 | 3 | 41 | 4.380221 | 3.259865 | 2.363226 | 2.26e-09 | 9.757209 | 7.49e-09
2018-03-17 05:11 | 288768 | 720.0018 | 3 | 41 | 4.400396 | 2.917217 | 2.468769 | 2.26e-09 | 10.2211 | 7.49e-09
2018-03-17 05:13 | 288888 | 840.0012 | 3 | 41 | 4.400388 | 2.411295 | 2.557236 | 2.26e-09 | 10.61039 | 7.49e-09
2018-03-17 05:15 | 289008 | 960.001 | 3 | 41 | 4.400386 | 2.009237 | 2.63066 | 2.26e-09 | 10.93349 | 7.49e-09
2018-03-17 05:17 | 289128 | 1080.0011 | 3 | 41 | 4.400366 | 1.685661 | 2.692041 | 2.26e-09 | 11.20358 | 7.49e-09
2018-03-17 05:19 | 289248 | 1200.0003 | 3 | 41 | 4.400359 | 1.42518 | 2.743735 | 2.26e-09 | 11.43106 | 7.49e-09
2018-03-17 05:21 | 289368 | 1320.0019 | 3 | 41 | 4.400355 | 1.214243 | 2.787602 | 2.26e-09 | 11.62409 | 7.49e-09
2018-03-17 05:23 | 289488 | 1440.001 | 3 | 41 | 4.400337 | 1.041233 | 2.8251 | 2.26e-09 | 11.78909 | 7.49e-09
2018-03-17 05:25 | 289608 | 1560.0002 | 3 | 41 | 4.400347 | 0.8999615 | 2.857383 | 2.26e-09 | 11.93115 | 7.49e-09
2018-03-17 05:27 | 289728 | 1680.0018 | 3 | 41 | 4.400329 | 0.7817955 | 2.885355 | 2.26e-09 | 12.05423 | 7.49e-09
2018-03-17 05:29 | 289848 | 1800.0002 | 3 | 41 | 4.400301 | 0.6823502 | 2.909728 | 2.26e-09 | 12.16149 | 7.49e-09
2018-03-17 05:30 | 289890.8 | 1842.7512 | 3 | 41 | 4.400355 | 0.6519699 | 2.917654 | 2.26e-09 | 12.19636 | 7.49e-09
2018-03-17 05:32 | 290010.8 | 120.0018 | 4 | 41 | 4.354921 | 0 | 2.917654 | 2.26e-09 | 12.19636 | 7.49e-09
2018-03-17 05:34 | 290130.8 | 240.0009 | 4 | 41 | 4.351845 | 0 | 2.917654 | 2.26e-09 | 12.19636 | 7.49e-09
2018-03-17 05:35 | 290190.8 | 300.0049 | 4 | 41 | 4.350859 | 0 | 2.917654 | 2.26e-09 | 12.19636 | 7.49e-09
2018-03-17 05:37 | 290310.9513 | 120.0012 | 5 | 41 | 4.110532 | -3.260232 | 2.917654 | 0.1086517 | 12.19636 | 0.4498128
2018-03-17 05:39 | 290430.9521 | 240.002 | 5 | 41 | 4.067501 | -3.260182 | 2.917654 | 0.2173097 | 12.19636 | 0.8941044
2018-03-17 05:41 | 290550.9505 | 360.0004 | 5 | 41 | 4.024931 | -3.259803 | 2.917654 | 0.3259673 | 12.19636 | 1.333758
2018-03-17 05:43 | 290670.9522 | 480.0021 | 5 | 41 | 3.982429 | -3.259838 | 2.917654 | 0.4346219 | 12.19636 | 1.768773
2018-03-17 05:45 | 290790.953 | 600.0029 | 5 | 41 | 3.940388 | -3.259946 | 2.917654 | 0.543273 | 12.19636 | 2.199178
2018-03-17 05:47 | 290910.9521 | 720.002 | 5 | 41 | 3.899429 | -3.260159 | 2.917654 | 0.6519249 | 12.19636 | 2.625072
2018-03-17 05:49 | 291030.9506 | 840.0005 | 5 | 41 | 3.860255 | -3.260213 | 2.917654 | 0.7605824 | 12.19636 | 3.046628
2018-03-17 05:51 | 291150.9529 | 960.0028 | 5 | 41 | 3.823408 | -3.259974 | 2.917654 | 0.8692403 | 12.19636 | 3.464051
2018-03-17 05:53 | 291270.9514 | 1080.0013 | 5 | 41 | 3.78905 | -3.260008 | 2.917654 | 0.9778937 | 12.19636 | 3.877589
2018-03-17 05:55 | 291390.9514 | 1200.0013 | 5 | 41 | 3.757053 | -3.259782 | 2.917654 | 1.086539 | 12.19636 | 4.287494
2018-03-17 05:57 | 291510.9505 | 1320.0004 | 5 | 41 | 3.727048 | -3.259873 | 2.917654 | 1.195188 | 12.19636 | 4.694046
2018-03-17 05:59 | 291630.9505 | 1440.0004 | 5 | 41 | 3.698848 | -3.259858 | 2.917654 | 1.303836 | 12.19636 | 5.097434
2018-03-17 06:01 | 291750.9505 | 1560.0004 | 5 | 41 | 3.672384 | -3.259796 | 2.917654 | 1.412498 | 12.19636 | 5.497905
2018-03-17 06:03 | 291870.9505 | 1680.0004 | 5 | 41 | 3.647657 | -3.26019 | 2.917654 | 1.521155 | 12.19636 | 5.895577
2018-03-17 06:05 | 291990.9513 | 1800.0012 | 5 | 41 | 3.624887 | -3.26019 | 2.917654 | 1.62981 | 12.19636 | 6.290655
2018-03-17 06:07 | 292110.9521 | 1920.002 | 5 | 41 | 3.604136 | -3.26011 | 2.917654 | 1.738464 | 12.19636 | 6.683372
2018-03-17 06:09 | 292230.9512 | 2040.0011 | 5 | 41 | 3.585242 | -3.260087 | 2.917654 | 1.847124 | 12.19636 | 7.073956
2018-03-17 06:11 | 292350.9522 | 2160.0021 | 5 | 41 | 3.567536 | -3.260112 | 2.917654 | 1.955778 | 12.19636 | 7.462536
2018-03-17 06:13 | 292470.9522 | 2280.0021 | 5 | 41 | 3.550047 | -3.260213 | 2.917654 | 2.064438 | 12.19636 | 7.849241
2018-03-17 06:15 | 292590.9514 | 2400.0013 | 5 | 41 | 3.532181 | -3.260105 | 2.917654 | 2.173096 | 12.19636 | 8.234015
2018-03-17 06:17 | 292710.9505 | 2520.0004 | 5 | 41 | 3.513619 | -3.25978 | 2.917654 | 2.281744 | 12.19636 | 8.616783
2018-03-17 06:19 | 292830.9517 | 2640.0016 | 5 | 41 | 3.492376 | -3.260033 | 2.917654 | 2.390406 | 12.19636 | 8.997477
2018-03-17 06:21 | 292950.9514 | 2760.0013 | 5 | 41 | 3.464818 | -3.260232 | 2.917654 | 2.499063 | 12.19636 | 9.375502
2018-03-17 06:23 | 293070.9513 | 2880.0012 | 5 | 41 | 3.428624 | -3.260149 | 2.917654 | 2.607721 | 12.19636 | 9.750127
2018-03-17 06:25 | 293190.9505 | 3000.0004 | 5 | 41 | 3.374856 | -3.259778 | 2.917654 | 2.716373 | 12.19636 | 10.11996
2018-03-17 06:27 | 293310.9507 | 3120.0006 | 5 | 41 | 3.27084 | -3.260082 | 2.917654 | 2.825036 | 12.19636 | 10.48183
2018-03-17 06:29 | 293411.2207 | 3220.2706 | 5 | 41 | 2.999974 | -3.259844 | 2.917654 | 2.915832 | 12.19636 | 10.76933
2018-03-17 06:31 | 293531.3 | 120.0008 | 6 | 41 | 3.294691 | 0 | 2.917654 | 2.915832 | 12.19636 | 10.76933
2018-03-17 06:33 | 293651.3 | 240.0008 | 6 | 41 | 3.309811 | 0 | 2.917654 | 2.915832 | 12.19636 | 10.76933
2018-03-17 06:34 | 293711.3 | 300.0023 | 6 | 41 | 3.314633 | 0 | 2.917654 | 2.915832 | 12.19636 | 10.76933
2018-03-17 06:34 | 293711.3 | 0.0025 | 7 | 42 | 3.31461 | 0 | 0 | 0 | 0 | 0
2018-03-17 06:36 | 293831.3 | 120 | 2 | 42 | 3.945054 | 4.889969 | 0.1622986 | 0 | 0.6204892 | 0
2018-03-17 06:38 | 293951.3 | 240.0002 | 2 | 42 | 3.990403 | 4.890068 | 0.325283 | 0 | 1.267628 | 0
2018-03-17 06:40 | 294071.3 | 360.001 | 2 | 42 | 4.026819 | 4.890007 | 0.488264 | 0 | 1.921002 | 0
2018-03-17 06:42 | 294191.3 | 480.0005 | 2 | 42 | 4.05862 | 4.889942 | 0.6512488 | 0 | 2.579975 | 0
2018-03-17 06:44 | 294311.3 | 600.0002 | 2 | 42 | 4.085739 | 4.890039 | 0.8142346 | 0 | 3.243729 | 0
2018-03-17 06:46 | 294431.3 | 720.001 | 2 | 42 | 4.11071 | 4.889982 | 0.9772152 | 0 | 3.911674 | 0
2018-03-17 06:48 | 294551.3 | 840.0002 | 2 | 42 | 4.137144 | 4.889914 | 1.140189 | 0 | 4.583717 | 0
2018-03-17 06:50 | 294671.3 | 960.001 | 2 | 42 | 4.167935 | 4.8901 | 1.303181 | 0 | 5.260481 | 0
2018-03-17 06:52 | 294791.3 | 1080.0011 | 2 | 42 | 4.200415 | 4.830803 | 1.466087 | 0 | 5.942255 | 0
2018-03-17 06:54 | 294911.3 | 1200.001 | 2 | 42 | 4.200392 | 4.18996 | 1.61615 | 0 | 6.57258 | 0
2018-03-17 06:56 | 295031.3 | 1320.0002 | 2 | 42 | 4.20038 | 3.609125 | 1.745979 | 0 | 7.117912 | 0
2018-03-17 06:57 | 295109.8 | 1398.4184 | 2 | 42 | 4.200385 | 3.259962 | 1.820743 | 0 | 7.431952 | 0
2018-03-17 06:59 | 295229.8 | 120.0009 | 3 | 42 | 4.230697 | 3.260124 | 1.928959 | 0 | 7.888037 | 0
2018-03-17 07:01 | 295349.8 | 240.0017 | 3 | 42 | 4.265047 | 3.259817 | 2.037613 | 0 | 8.349566 | 0
2018-03-17 07:03 | 295469.8 | 360.0002 | 3 | 42 | 4.301585 | 3.260206 | 2.146271 | 0 | 8.814963 | 0
2018-03-17 07:05 | 295589.8 | 480.0001 | 3 | 42 | 4.340119 | 3.259895 | 2.254921 | 0 | 9.284407 | 0
2018-03-17 07:07 | 295709.8 | 600.0009 | 3 | 42 | 4.380231 | 3.25989 | 2.363576 | 0 | 9.758149 | 0
2018-03-17 07:09 | 295829.8 | 720.0017 | 3 | 42 | 4.400390625 | 2.916906 | 2.469117 | 0 | 10.22204 | 0
2018-03-17 07:11 | 295949.8 | 840.0009 | 3 | 42 | 4.400381 | 2.41065 | 2.55756 | 0 | 10.61122 | 0
2018-03-17 07:13 | 296069.8 | 960.0007 | 3 | 42 | 4.40038 | 2.008154 | 2.630944 | 0 | 10.93413 | 0
2018-03-17 07:15 | 296189.8 | 1080.001 | 3 | 42 | 4.400399 | 1.685282 | 2.692288 | 0 | 11.20407 | 0
2018-03-17 07:17 | 296309.8 | 1200.0004 | 3 | 42 | 4.40036 | 1.423759 | 2.743933 | 0 | 11.43133 | 0
2018-03-17 07:19 | 296429.8 | 1320.0002 | 3 | 42 | 4.400364 | 1.212637 | 2.787738 | 0 | 11.62409 | 0
2018-03-17 07:21 | 296549.8 | 1440.0002 | 3 | 42 | 4.400368 | 1.039917 | 2.82517 | 0 | 11.7888 | 0
2018-03-17 07:23 | 296669.8 | 1560.0009 | 3 | 42 | 4.400355 | 0.8979683 | 2.857377 | 0 | 11.93052 | 0
2018-03-17 07:25 | 296789.8 | 1680.0002 | 3 | 42 | 4.400348 | 0.779932 | 2.885276 | 0 | 12.05329 | 0
2018-03-17 07:27 | 296909.8 | 1800.0017 | 3 | 42 | 4.400332 | 0.6815605 | 2.909581 | 0 | 12.16024 | 0
2018-03-17 07:28 | 296950.3 | 1840.4911 | 3 | 42 | 4.400346 | 0.6519947 | 2.917077 | 0 | 12.19322 | 0
2018-03-17 07:30 | 297070.3 | 120.0002 | 4 | 42 | 4.354917 | 0 | 2.917077 | 0 | 12.19322 | 0
2018-03-17 07:32 | 297190.3 | 240.0005 | 4 | 42 | 4.351819 | 0 | 2.917077 | 0 | 12.19322 | 0
2018-03-17 07:33 | 297250.3 | 300.0009 | 4 | 42 | 4.350833 | 0 | 2.917077 | 0 | 12.19322 | 0
2018-03-17 07:35 | 297370.4 | 120.0002 | 5 | 42 | 4.110527 | -3.260072 | 2.917077 | 0.1086524 | 12.19322 | 0.4498098
2018-03-17 07:37 | 297490.4 | 240.0002 | 5 | 42 | 4.067528 | -3.260199 | 2.917077 | 0.2173097 | 12.19322 | 0.894099
2018-03-17 07:39 | 297610.4 | 360.0018 | 5 | 42 | 4.024997 | -3.259873 | 2.917077 | 0.3259673 | 12.19322 | 1.333757
2018-03-17 07:41 | 297730.4 | 480.0018 | 5 | 42 | 3.982151 | -3.260041 | 2.917077 | 0.434624 | 12.19322 | 1.768764
2018-03-17 07:43 | 297850.4 | 600.0002 | 5 | 42 | 3.940106 | -3.260165 | 2.917077 | 0.5432776 | 12.19322 | 2.199149
2018-03-17 07:45 | 297970.4 | 720.0018 | 5 | 42 | 3.899202 | -3.259852 | 2.917077 | 0.6519338 | 12.19322 | 2.625032
2018-03-17 07:47 | 298090.4 | 840.0003 | 5 | 42 | 3.860038 | -3.259948 | 2.917077 | 0.760589 | 12.19322 | 3.046552
2018-03-17 07:49 | 298210.4 | 960.0002 | 5 | 42 | 3.823185 | -3.25984 | 2.917077 | 0.8692438 | 12.19322 | 3.463938
2018-03-17 07:51 | 298330.4 | 1080.0018 | 5 | 42 | 3.788847 | -3.259906 | 2.917077 | 0.9779017 | 12.19322 | 3.877469
2018-03-17 07:53 | 298450.4 | 1200.0008 | 5 | 42 | 3.756846 | -3.259692 | 2.917077 | 1.086552 | 12.19322 | 4.287369
2018-03-17 07:55 | 298570.4 | 1320.0017 | 5 | 42 | 3.726831 | -3.2599 | 2.917077 | 1.195202 | 12.19322 | 4.693902
2018-03-17 07:57 | 298690.4 | 1440.0002 | 5 | 42 | 3.698646 | -3.260178 | 2.917077 | 1.30385 | 12.19322 | 5.097267
2018-03-17 07:59 | 298810.4 | 1560.0017 | 5 | 42 | 3.672241 | -3.260167 | 2.917077 | 1.412508 | 12.19322 | 5.497707
2018-03-17 08:01 | 298930.4 | 1680.0017 | 5 | 42 | 3.647525 | -3.260099 | 2.917077 | 1.521164 | 12.19322 | 5.895358
2018-03-17 08:03 | 299050.4 | 1800.0017 | 5 | 42 | 3.624754 | -3.259932 | 2.917077 | 1.629815 | 12.19322 | 6.290408
2018-03-17 08:05 | 299170.4 | 1920.0001 | 5 | 42 | 3.604026 | -3.260232 | 2.917077 | 1.738473 | 12.19322 | 6.683123
2018-03-17 08:07 | 299290.4 | 2040.0017 | 5 | 42 | 3.585125 | -3.260213 | 2.917077 | 1.847135 | 12.19322 | 7.073702
2018-03-17 08:09 | 299410.4 | 2160.0017 | 5 | 42 | 3.567419 | -3.260114 | 2.917077 | 1.955791 | 12.19322 | 7.462282
2018-03-17 08:11 | 299530.4 | 2280.0009 | 5 | 42 | 3.549947 | -3.259821 | 2.917077 | 2.064442 | 12.19322 | 7.848935
2018-03-17 08:13 | 299650.4 | 2400.0001 | 5 | 42 | 3.532048 | -3.259916 | 2.917077 | 2.173102 | 12.19322 | 8.233701
2018-03-17 08:15 | 299770.4 | 2520.0009 | 5 | 42 | 3.513448 | -3.26001 | 2.917077 | 2.281757 | 12.19322 | 8.616475
2018-03-17 08:17 | 299890.4 | 2640.0001 | 5 | 42 | 3.492089 | -3.259985 | 2.917077 | 2.390419 | 12.19322 | 8.997144
2018-03-17 08:19 | 300010.4 | 2760.0001 | 5 | 42 | 3.464423 | -3.260147 | 2.917077 | 2.499081 | 12.19322 | 9.375152
2018-03-17 08:21 | 300130.4 | 2880.0001 | 5 | 42 | 3.428051 | -3.260043 | 2.917077 | 2.607741 | 12.19322 | 9.749733
2018-03-17 08:23 | 300250.4 | 3000.0002 | 5 | 42 | 3.373936 | -3.260098 | 2.917077 | 2.7164 | 12.19322 | 10.11951
2018-03-17 08:25 | 300370.4 | 3120.0009 | 5 | 42 | 3.268671 | -3.260176 | 2.917077 | 2.825058 | 12.19322 | 10.48122
2018-03-17 08:26 | 300469.1 | 3218.6815 | 5 | 42 | 2.99999 | -3.26001 | 2.917077 | 2.914416 | 12.19322 | 10.76401
2018-03-17 08:28 | 300589.1 | 120.0002 | 6 | 42 | 3.294794 | 0 | 2.917077 | 2.914416 | 12.19322 | 10.76401
2018-03-17 08:30 | 300709.1 | 240.0014 | 6 | 42 | 3.309942 | 0 | 2.917077 | 2.914416 | 12.19322 | 10.76401
2018-03-17 08:31 | 300769.1 | 300.0024 | 6 | 42 | 3.31477 | 0 | 2.917077 | 2.914416 | 12.19322 | 10.76401
2018-03-17 08:31 | 300769.1 | 0.0024 | 7 | 43 | 3.31474 | 0 | 0 | 0 | 0 | 0
2018-03-17 08:34 | 300889.2 | 120.0018 | 2 | 43 | 3.944997 | 4.890114 | 0.16231 | 0 | 0.6205364 | 0
2018-03-17 08:36 | 301009.2 | 240.001 | 2 | 43 | 3.99039 | 4.890047 | 0.32529 | 0 | 1.267654 | 0
2018-03-17 08:38 | 301129.2 | 360.0018 | 2 | 43 | 4.026841 | 4.889841 | 0.488276 | 0 | 1.92105 | 0
2018-03-17 08:40 | 301249.2 | 480.001 | 2 | 43 | 4.058629 | 4.890007 | 0.6512527 | 0 | 2.579992 | 0
2018-03-17 08:42 | 301369.2 | 600.0002 | 2 | 43 | 4.08582 | 4.890036 | 0.8142342 | 0 | 3.243734 | 0
2018-03-17 08:44 | 301489.2 | 720.0018 | 2 | 43 | 4.110765 | 4.889841 | 0.9772187 | 0 | 3.911704 | 0
2018-03-17 08:46 | 301609.2 | 840.001 | 2 | 43 | 4.137237 | 4.890051 | 1.1402 | 0 | 4.583786 | 0
2018-03-17 08:48 | 301729.2 | 960.0011 | 2 | 43 | 4.16804 | 4.889997 | 1.303181 | 0 | 5.260524 | 0
2018-03-17 08:50 | 301849.2 | 1080.001 | 2 | 43 | 4.200401 | 4.828285 | 1.466083 | 0 | 5.942301 | 0
2018-03-17 08:52 | 301969.2 | 1200.0002 | 2 | 43 | 4.200406 | 4.187988 | 1.616068 | 0 | 6.572298 | 0
2018-03-17 08:54 | 302089.2 | 1320.0002 | 2 | 43 | 4.200382 | 3.607597 | 1.745824 | 0 | 7.117324 | 0
2018-03-17 08:55 | 302167.3 | 1398.1184 | 2 | 43 | 4.2004 | 3.259987 | 1.820279 | 0 | 7.430064 | 0
2018-03-17 08:57 | 302287.4 | 120.0018 | 3 | 43 | 4.230683 | 3.2598 | 1.928497 | 3.83e-10 | 7.886162 | 1.56e-09
2018-03-17 08:59 | 302407.4 | 240.0018 | 3 | 43 | 4.265099 | 3.260077 | 2.03715 | 3.83e-10 | 8.347688 | 1.56e-09
2018-03-17 09:01 | 302527.4 | 360.0018 | 3 | 43 | 4.301748 | 3.260132 | 2.145811 | 3.83e-10 | 8.813109 | 1.56e-09
2018-03-17 09:03 | 302647.4 | 480.001 | 3 | 43 | 4.34036 | 3.260042 | 2.254466 | 3.83e-10 | 9.282596 | 1.56e-09
2018-03-17 09:05 | 302767.4 | 600.0019 | 3 | 43 | 4.380556 | 3.260065 | 2.363124 | 3.83e-10 | 9.756381 | 1.56e-09
2018-03-17 09:07 | 302887.4 | 720.0002 | 3 | 43 | 4.400394 | 2.911375 | 2.468552 | 3.83e-10 | 10.21979 | 1.56e-09
2018-03-17 09:09 | 303007.4 | 840.0018 | 3 | 43 | 4.400382 | 2.406244 | 2.556833 | 3.83e-10 | 10.60826 | 1.56e-09
2018-03-17 09:11 | 303127.4 | 960.0018 | 3 | 43 | 4.400392 | 2.005133 | 2.63009 | 3.83e-10 | 10.93062 | 1.56e-09
2018-03-17 09:13 | 303247.4 | 1080.0011 | 3 | 43 | 4.400359 | 1.682199 | 2.691339 | 3.83e-10 | 11.20014 | 1.56e-09
2018-03-17 09:15 | 303367.4 | 1200.0002 | 3 | 43 | 4.400326 | 1.421705 | 2.742927 | 3.83e-10 | 11.42714 | 1.56e-09
2018-03-17 09:17 | 303487.4 | 1320.0021 | 3 | 43 | 4.400353 | 1.211929 | 2.786707 | 3.83e-10 | 11.61979 | 1.56e-09
2018-03-17 09:19 | 303607.4 | 1440.0012 | 3 | 43 | 4.40032 | 1.039274 | 2.824143 | 3.83e-10 | 11.78452 | 1.56e-09
2018-03-17 09:21 | 303727.4 | 1560.0012 | 3 | 43 | 4.400348 | 0.8987904 | 2.856379 | 3.83e-10 | 11.92637 | 1.56e-09
2018-03-17 09:23 | 303847.4 | 1680.0012 | 3 | 43 | 4.400314 | 0.7808399 | 2.884313 | 3.83e-10 | 12.04929 | 1.56e-09
2018-03-17 09:25 | 303967.4 | 1800.0005 | 3 | 43 | 4.400341 | 0.6829052 | 2.90866 | 3.83e-10 | 12.15643 | 1.56e-09
2018-03-17 09:25 | 304008.8 | 1841.4394 | 3 | 43 | 4.400329 | 0.6519966 | 2.916342 | 3.83e-10 | 12.19023 | 1.56e-09
2018-03-17 09:27 | 304128.9 | 119.9999 | 4 | 43 | 4.35482 | 0 | 2.916342 | 3.83e-10 | 12.19023 | 1.56e-09
2018-03-17 09:29 | 304248.9 | 240.0008 | 4 | 43 | 4.351721 | 0 | 2.916342 | 3.83e-10 | 12.19023 | 1.56e-09
2018-03-17 09:30 | 304308.9 | 300.0022 | 4 | 43 | 4.350737 | 0 | 2.916342 | 3.83e-10 | 12.19023 | 1.56e-09
2018-03-17 09:32 | 304428.9 | 120.001 | 5 | 43 | 4.11026 | -3.259902 | 2.916342 | 0.1086539 | 12.19023 | 0.4497907
2018-03-17 09:34 | 304548.9 | 240.0018 | 5 | 43 | 4.067246 | -3.260199 | 2.916342 | 0.2173102 | 12.19023 | 0.8940458
2018-03-17 09:36 | 304668.9 | 360.001 | 5 | 43 | 4.024675 | -3.259896 | 2.916342 | 0.3259611 | 12.19023 | 1.333644
2018-03-17 09:38 | 304788.9 | 480.001 | 5 | 43 | 3.982156 | -3.259782 | 2.916342 | 0.4346215 | 12.19023 | 1.768654
2018-03-17 09:40 | 304908.9 | 600.0001 | 5 | 43 | 3.940094 | -3.260257 | 2.916342 | 0.5432776 | 12.19023 | 2.199045
2018-03-17 09:42 | 305028.9 | 720.0001 | 5 | 43 | 3.899122 | -3.259809 | 2.916342 | 0.6519269 | 12.19023 | 2.624895
2018-03-17 09:44 | 305148.9 | 840.0001 | 5 | 43 | 3.859918 | -3.259828 | 2.916342 | 0.7605816 | 12.19023 | 3.046403
2018-03-17 09:46 | 305268.9 | 960.001 | 5 | 43 | 3.823064 | -3.259823 | 2.916342 | 0.869238 | 12.19023 | 3.463782
2018-03-17 09:48 | 305388.9 | 1080.0001 | 5 | 43 | 3.788691 | -3.259869 | 2.916342 | 0.9778962 | 12.19023 | 3.877298
2018-03-17 09:50 | 305508.9 | 1200.0009 | 5 | 43 | 3.756646 | -3.26011 | 2.916342 | 1.086546 | 12.19023 | 4.287179
2018-03-17 09:52 | 305628.9 | 1320.0009 | 5 | 43 | 3.726604 | -3.260163 | 2.916342 | 1.195196 | 12.19023 | 4.69369
2018-03-17 09:54 | 305748.9 | 1440.0009 | 5 | 43 | 3.698432 | -3.259858 | 2.916342 | 1.303847 | 12.19023 | 5.09704
2018-03-17 09:56 | 305868.9 | 1560.0017 | 5 | 43 | 3.671961 | -3.259958 | 2.916342 | 1.412504 | 12.19023 | 5.497447
2018-03-17 09:58 | 305988.9 | 1680.0009 | 5 | 43 | 3.647258 | -3.260145 | 2.916342 | 1.521157 | 12.19023 | 5.89506
2018-03-17 10:00 | 306108.9 | 1800.0001 | 5 | 43 | 3.624496 | -3.260149 | 2.916342 | 1.629809 | 12.19023 | 6.290086
2018-03-17 10:02 | 306228.9 | 1920.0017 | 5 | 43 | 3.603809 | -3.260128 | 2.916342 | 1.738469 | 12.19023 | 6.682784
2018-03-17 10:04 | 306348.9 | 2040.0001 | 5 | 43 | 3.584892 | -3.260135 | 2.916342 | 1.847124 | 12.19023 | 7.073313
2018-03-17 10:06 | 306468.9 | 2160.0001 | 5 | 43 | 3.567196 | -3.259971 | 2.916342 | 1.955783 | 12.19023 | 7.461874
2018-03-17 10:08 | 306588.9 | 2280.0001 | 5 | 43 | 3.549711 | -3.26002 | 2.916342 | 2.06444 | 12.19023 | 7.848532
2018-03-17 10:10 | 306708.9 | 2400.0014 | 5 | 43 | 3.531863 | -3.259665 | 2.916342 | 2.173102 | 12.19023 | 8.233281
2018-03-17 10:12 | 306828.9 | 2520.0001 | 5 | 43 | 3.5133 | -3.260008 | 2.916342 | 2.281762 | 12.19023 | 8.616054
2018-03-17 10:14 | 306948.9 | 2640.0009 | 5 | 43 | 3.491957 | -3.260099 | 2.916342 | 2.390423 | 12.19023 | 8.996703
2018-03-17 10:16 | 307068.9 | 2760.0017 | 5 | 43 | 3.464335 | -3.260084 | 2.916342 | 2.499082 | 12.19023 | 9.374688
2018-03-17 10:18 | 307188.9 | 2880.0001 | 5 | 43 | 3.428014 | -3.260012 | 2.916342 | 2.607739 | 12.19023 | 9.74925
2018-03-17 10:20 | 307308.9 | 3000.0017 | 5 | 43 | 3.373945 | -3.259973 | 2.916342 | 2.7164 | 12.19023 | 10.11904
2018-03-17 10:22 | 307428.9 | 3120.0009 | 5 | 43 | 3.268745 | -3.259946 | 2.916342 | 2.825053 | 12.19023 | 10.48073
2018-03-17 10:24 | 307527.7 | 3218.7711 | 5 | 43 | 2.999991 | -3.260137 | 2.916342 | 2.914497 | 12.19023 | 10.76379
2018-03-17 10:26 | 307647.7 | 120.0007 | 6 | 43 | 3.295255 | 0 | 2.916342 | 2.914497 | 12.19023 | 10.76379
2018-03-17 10:28 | 307767.7 | 240.0007 | 6 | 43 | 3.310441 | 0 | 2.916342 | 2.914497 | 12.19023 | 10.76379
2018-03-17 10:29 | 307827.7 | 300.0013 | 6 | 43 | 3.315254 | 0 | 2.916342 | 2.914497 | 12.19023 | 10.76379
2018-03-17 10:29 | 307827.7 | 0.0024 | 7 | 44 | 3.315438 | 0 | 0 | 0 | 0 | 0
2018-03-17 10:31 | 307947.8 | 120.0002 | 2 | 44 | 3.945289 | 4.889896 | 0.16229 | 0 | 0.6205336 | 0
2018-03-17 10:33 | 308067.8 | 240.0019 | 2 | 44 | 3.990605 | 4.890024 | 0.3252883 | 0 | 1.267761 | 0
2018-03-17 10:35 | 308187.8 | 360.0004 | 2 | 44 | 4.027033 | 4.889809 | 0.4882668 | 0 | 1.92116 | 0
2018-03-17 10:37 | 308307.8 | 480.0003 | 2 | 44 | 4.058852 | 4.889938 | 0.6512496 | 0 | 2.580162 | 0
2018-03-17 10:39 | 308427.8 | 600.0003 | 2 | 44 | 4.085983 | 4.890013 | 0.8142363 | 0 | 3.243956 | 0
2018-03-17 10:41 | 308547.8 | 720.002 | 2 | 44 | 4.110926 | 4.889992 | 0.9772176 | 0 | 3.911945 | 0
2018-03-17 10:43 | 308667.8 | 840.0003 | 2 | 44 | 4.137387 | 4.890007 | 1.140203 | 0 | 4.584075 | 0
2018-03-17 10:45 | 308787.8 | 960.0011 | 2 | 44 | 4.168221 | 4.889833 | 1.303182 | 0 | 5.260831 | 0
2018-03-17 10:47 | 308907.8 | 1080.0003 | 2 | 44 | 4.200397 | 4.823147 | 1.466077 | 0 | 5.94261 | 0
2018-03-17 10:49 | 309027.8 | 1200.0019 | 2 | 44 | 4.200389 | 4.184881 | 1.615947 | 0 | 6.572126 | 0
2018-03-17 10:51 | 309147.8 | 1320.0011 | 2 | 44 | 4.200401 | 3.606812 | 1.745659 | 0 | 7.116964 | 0
2018-03-17 10:52 | 309225.7 | 1397.8712 | 2 | 44 | 4.200375 | 3.259979 | 1.819866 | 0 | 7.428666 | 0
2018-03-17 10:54 | 309345.7 | 120.001 | 3 | 44 | 4.230678 | 3.260052 | 1.92809 | 0 | 7.884783 | 0
2018-03-17 10:56 | 309465.7 | 240.001 | 3 | 44 | 4.265059 | 3.260056 | 2.036743 | 0 | 8.346306 | 0
2018-03-17 10:58 | 309585.7 | 360.0002 | 3 | 44 | 4.301656 | 3.260149 | 2.145404 | 0 | 8.811718 | 0
2018-03-17 11:00 | 309705.7 | 480.0011 | 3 | 44 | 4.340266 | 3.260021 | 2.254062 | 0 | 9.28121 | 0
2018-03-17 11:02 | 309825.7 | 600.0017 | 3 | 44 | 4.380471 | 3.26005 | 2.362719 | 0 | 9.75498 | 0
2018-03-17 11:04 | 309945.7 | 720.0007 | 3 | 44 | 4.400398 | 2.913319 | 2.46818 | 0 | 10.21853 | 0
2018-03-17 11:06 | 310065.7 | 840.001 | 3 | 44 | 4.400390625 | 2.407398 | 2.556503 | 0 | 10.60718 | 0
2018-03-17 11:08 | 310185.7 | 960.001 | 3 | 44 | 4.400384 | 2.005102 | 2.629793 | 0 | 10.9296875 | 0
2018-03-17 11:10 | 310305.7 | 1080.0011 | 3 | 44 | 4.400382 | 1.682673 | 2.69105 | 0 | 11.19924 | 0
2018-03-17 11:12 | 310425.7 | 1200.0019 | 3 | 44 | 4.400364 | 1.422737 | 2.742644 | 0 | 11.42627 | 0
2018-03-17 11:14 | 310545.7 | 1320.0011 | 3 | 44 | 4.400341 | 1.211906 | 2.786429 | 0 | 11.61894 | 0
2018-03-17 11:16 | 310665.7 | 1440.0005 | 3 | 44 | 4.400352 | 1.040016 | 2.823867 | 0 | 11.78368 | 0
2018-03-17 11:18 | 310785.7 | 1560.001 | 3 | 44 | 4.40036 | 0.899147 | 2.8561 | 0 | 11.92552 | 0
2018-03-17 11:20 | 310905.7 | 1680.0013 | 3 | 44 | 4.400359 | 0.7810326 | 2.884027 | 0 | 12.04841 | 0
2018-03-17 11:22 | 311025.7 | 1800.0002 | 3 | 44 | 4.400332 | 0.681879 | 2.908362 | 0 | 12.15549 | 0
2018-03-17 11:23 | 311066.8 | 1841.0944 | 3 | 44 | 4.400326 | 0.651989 | 2.915974 | 0 | 12.18899 | 0
2018-03-17 11:25 | 311186.9 | 120.0002 | 4 | 44 | 4.354844 | 0 | 2.915974 | 0 | 12.18899 | 0
2018-03-17 11:27 | 311306.9 | 240.0018 | 4 | 44 | 4.351739 | 0 | 2.915974 | 0 | 12.18899 | 0
2018-03-17 11:28 | 311366.9 | 300.0039 | 4 | 44 | 4.350757 | 0 | 2.915974 | 0 | 12.18899 | 0
2018-03-17 11:30 | 311487 | 120.0017 | 5 | 44 | 4.110172 | -3.260205 | 2.915974 | 0.1086494 | 12.18899 | 0.4497643
2018-03-17 11:32 | 311607 | 240.0018 | 5 | 44 | 4.067092 | -3.260008 | 2.915974 | 0.2173068 | 12.18899 | 0.894011
2018-03-17 11:34 | 311727 | 360.0001 | 5 | 44 | 4.024446 | -3.260122 | 2.915974 | 0.3259616 | 12.18899 | 1.333603
2018-03-17 11:36 | 311847 | 480.0017 | 5 | 44 | 3.981859 | -3.260087 | 2.915974 | 0.4346197 | 12.18899 | 1.768576
2018-03-17 11:38 | 311967 | 600.0003 | 5 | 44 | 3.939773 | -3.259828 | 2.915974 | 0.5432774 | 12.18899 | 2.19894
2018-03-17 11:40 | 312087 | 720.0009 | 5 | 44 | 3.898765 | -3.260133 | 2.915974 | 0.6519327 | 12.18899 | 2.624775
2018-03-17 11:42 | 312207 | 840.0001 | 5 | 44 | 3.859582 | -3.259831 | 2.915974 | 0.7605902 | 12.18899 | 3.046258
2018-03-17 11:44 | 312327 | 960.0017 | 5 | 44 | 3.822621 | -3.260267 | 2.915974 | 0.869251 | 12.18899 | 3.463613
2018-03-17 11:46 | 312447 | 1080.0009 | 5 | 44 | 3.788219 | -3.26011 | 2.915974 | 0.977908 | 12.18899 | 3.877076
2018-03-17 11:48 | 312567 | 1200.0008 | 5 | 44 | 3.756131 | -3.259927 | 2.915974 | 1.086561 | 12.18899 | 4.286915
2018-03-17 11:50 | 312687 | 1320.0008 | 5 | 44 | 3.726054 | -3.259861 | 2.915974 | 1.195204 | 12.18899 | 4.693338
2018-03-17 11:52 | 312807 | 1440.0008 | 5 | 44 | 3.697781 | -3.260066 | 2.915974 | 1.303845 | 12.18899 | 5.096589
2018-03-17 11:54 | 312927 | 1560.0016 | 5 | 44 | 3.671331 | -3.26007 | 2.915974 | 1.412508 | 12.18899 | 5.496948
2018-03-17 11:56 | 313047 | 1680.0008 | 5 | 44 | 3.646653 | -3.259871 | 2.915974 | 1.521163 | 12.18899 | 5.8945
2018-03-17 11:58 | 313167 | 1800.0008 | 5 | 44 | 3.623921 | -3.260107 | 2.915974 | 1.629821 | 12.18899 | 6.289485
2018-03-17 12:00 | 313287 | 1920.0008 | 5 | 44 | 3.603286 | -3.259964 | 2.915974 | 1.738485 | 12.18899 | 6.682134
2018-03-17 12:02 | 313407 | 2040.0008 | 5 | 44 | 3.584448 | -3.260059 | 2.915974 | 1.847137 | 12.18899 | 7.0726
2018-03-17 12:04 | 313527 | 2160.0017 | 5 | 44 | 3.566845 | -3.260118 | 2.915974 | 1.955803 | 12.18899 | 7.461145
2018-03-17 12:06 | 313647 | 2280.0016 | 5 | 44 | 3.549412 | -3.259782 | 2.915974 | 2.064458 | 12.18899 | 7.847758
2018-03-17 12:08 | 313767 | 2400.0019 | 5 | 44 | 3.531554 | -3.260036 | 2.915974 | 2.173117 | 12.18899 | 8.232465
2018-03-17 12:10 | 313887 | 2520.0024 | 5 | 44 | 3.513027 | -3.26018 | 2.915974 | 2.281776 | 12.18899 | 8.615204
2018-03-17 12:12 | 314007 | 2640 | 5 | 44 | 3.491681 | -3.260178 | 2.915974 | 2.390435 | 12.18899 | 8.995817
2018-03-17 12:14 | 314127 | 2760.0007 | 5 | 44 | 3.463964 | -3.260133 | 2.915974 | 2.499077 | 12.18899 | 9.373708
2018-03-17 12:16 | 314247 | 2880 | 5 | 44 | 3.427553 | -3.260116 | 2.915974 | 2.60776 | 12.18899 | 9.748318
2018-03-17 12:18 | 314367 | 3000.0016 | 5 | 44 | 3.373258 | -3.259987 | 2.915974 | 2.716398 | 12.18899 | 10.11797
2018-03-17 12:20 | 314487 | 3120.0008 | 5 | 44 | 3.267619 | -3.26011 | 2.915974 | 2.825085 | 12.18899 | 10.47968
2018-03-17 12:22 | 314585.2 | 3218.1805 | 5 | 44 | 2.999985 | -3.259989 | 2.915974 | 2.913984 | 12.18899 | 10.76094
2018-03-17 12:24 | 314705.2 | 120.0005 | 6 | 44 | 3.296295 | 0 | 2.915974 | 2.913992 | 12.18899 | 10.76097
2018-03-17 12:26 | 314825.2 | 240.0005 | 6 | 44 | 3.311534 | 0 | 2.915974 | 2.913992 | 12.18899 | 10.76097
2018-03-17 12:27 | 314885.2 | 300.0035 | 6 | 44 | 3.316366 | 0 | 2.915974 | 2.913992 | 12.18899 | 10.76097
2018-03-17 12:27 | 314885.2 | 0.0024 | 7 | 45 | 3.316372 | 0 | 0 | 0 | 0 | 0
2018-03-17 12:29 | 315005.3 | 120.0003 | 2 | 45 | 3.946172 | 4.88987 | 0.1623038 | 0 | 0.6207709 | 0
2018-03-17 12:31 | 315125.3 | 240.001 | 2 | 45 | 3.991368 | 4.889904 | 0.3252876 | 0 | 1.268066 | 0
2018-03-17 12:33 | 315245.3 | 360.0011 | 2 | 45 | 4.027823 | 4.889893 | 0.488263 | 0 | 1.921578 | 0
2018-03-17 12:35 | 315365.3 | 480.0002 | 2 | 45 | 4.059667 | 4.890072 | 0.6512482 | 0 | 2.580719 | 0
2018-03-17 12:37 | 315485.3 | 600.0002 | 2 | 45 | 4.086814 | 4.8901 | 0.8142354 | 0 | 3.244648 | 0
2018-03-17 12:39 | 315605.3 | 720.0002 | 2 | 45 | 4.111754 | 4.890133 | 0.9772238 | 0 | 3.912796 | 0
2018-03-17 12:41 | 315725.3 | 840.0002 | 2 | 45 | 4.138217 | 4.889936 | 1.140207 | 0 | 4.585046 | 0
2018-03-17 12:43 | 315845.3 | 960.001 | 2 | 45 | 4.169032 | 4.889942 | 1.303189 | 0 | 5.261945 | 0
2018-03-17 12:45 | 315965.3 | 1080.0018 | 2 | 45 | 4.200416 | 4.807962 | 1.466023 | 0 | 5.943589 | 0
2018-03-17 12:47 | 316085.3 | 1200.0002 | 2 | 45 | 4.200397 | 4.174364 | 1.615468 | 0 | 6.571315 | 0
2018-03-17 12:49 | 316205.3 | 1320.001 | 2 | 45 | 4.200398 | 3.598124 | 1.744832 | 0 | 7.114695 | 0
2018-03-17 12:50 | 316281.5 | 1396.2247 | 2 | 45 | 4.200392 | 3.259993 | 1.817397 | 0 | 7.419497 | 0
2018-03-17 12:52 | 316401.5 | 120.0028 | 3 | 45 | 4.2307 | 3.259966 | 1.925635 | 0 | 7.875679 | 0
2018-03-17 12:54 | 316521.5 | 240.0011 | 3 | 45 | 4.265159 | 3.260105 | 2.034288 | 0 | 8.337207 | 0
2018-03-17 12:56 | 316641.5 | 360.0012 | 3 | 45 | 4.301747 | 3.259926 | 2.142943 | 0 | 8.802608 | 0
2018-03-17 12:58 | 316761.5 | 480.0019 | 3 | 45 | 4.340357 | 3.260046 | 2.251604 | 0 | 9.27212 | 0
2018-03-17 13:00 | 316881.5 | 600.0004 | 3 | 45 | 4.380576 | 3.260042 | 2.360259 | 0 | 9.745894 | 0
2018-03-17 13:02 | 317001.5 | 720.002 | 3 | 45 | 4.400395 | 2.912365 | 2.465696 | 0 | 10.20934 | 0
2018-03-17 13:04 | 317121.5 | 840.0004 | 3 | 45 | 4.400382 | 2.40797 | 2.55402 | 0 | 10.598 | 0
2018-03-17 13:06 | 317241.5 | 960.0004 | 3 | 45 | 4.400378 | 2.007267 | 2.627353 | 0 | 10.92069 | 0
2018-03-17 13:08 | 317361.5 | 1080.0004 | 3 | 45 | 4.400378 | 1.684984 | 2.688676 | 0 | 11.19054 | 0
2018-03-17 13:10 | 317481.5 | 1200.0004 | 3 | 45 | 4.400331 | 1.424213 | 2.74034 | 0 | 11.41788 | 0
2018-03-17 13:12 | 317601.5 | 1320.0003 | 3 | 45 | 4.400345 | 1.213823 | 2.784194 | 0 | 11.61085 | 0
2018-03-17 13:14 | 317721.5 | 1440.0007 | 3 | 45 | 4.400351 | 1.041473 | 2.821687 | 0 | 11.77583 | 0
2018-03-17 13:16 | 317841.5 | 1560.0004 | 3 | 45 | 4.400328 | 0.8996315 | 2.853969 | 0 | 11.91789 | 0
2018-03-17 13:18 | 317961.5 | 1680.0012 | 3 | 45 | 4.400333 | 0.7822914 | 2.881948 | 0 | 12.041 | 0
2018-03-17 13:20 | 318081.5 | 1800.0012 | 3 | 45 | 4.400329 | 0.6835957 | 2.906328 | 0 | 12.14828 | 0
2018-03-17 13:21 | 318125 | 1843.5105 | 3 | 45 | 4.400331 | 0.6519947 | 2.914395 | 0 | 12.18378 | 0
2018-03-17 13:23 | 318245 | 120.0001 | 4 | 45 | 4.354667 | 0 | 2.914395 | 0 | 12.18378 | 0
2018-03-17 13:25 | 318365 | 240.0018 | 4 | 45 | 4.351566 | 0 | 2.914395 | 0 | 12.18378 | 0
2018-03-17 13:26 | 318425.1 | 300.004 | 4 | 45 | 4.350578 | 0 | 2.914395 | 0 | 12.18378 | 0
2018-03-17 13:28 | 318545.2 | 120.0004 | 5 | 45 | 4.10908 | -3.259805 | 2.914395 | 0.1086503 | 12.18378 | 0.4496593
2018-03-17 13:30 | 318665.2 | 240.0004 | 5 | 45 | 4.065981 | -3.259738 | 2.914395 | 0.2173072 | 12.18378 | 0.893782
2018-03-17 13:32 | 318785.2 | 360.002 | 5 | 45 | 4.023313 | -3.259849 | 2.914395 | 0.3259702 | 12.18378 | 1.333284
2018-03-17 13:34 | 318905.2 | 480.002 | 5 | 45 | 3.980731 | -3.259916 | 2.914395 | 0.4346265 | 12.18378 | 1.768126
2018-03-17 13:36 | 319025.2 | 600.0003 | 5 | 45 | 3.938624 | -3.25989 | 2.914395 | 0.5432809 | 12.18378 | 2.198354
2018-03-17 13:38 | 319145.2 | 720.002 | 5 | 45 | 3.897625 | -3.260116 | 2.914395 | 0.6519398 | 12.18378 | 2.62408
2018-03-17 13:40 | 319265.2 | 840.0012 | 5 | 45 | 3.858079 | -3.260059 | 2.914395 | 0.7605941 | 12.18378 | 3.045399
2018-03-17 13:42 | 319385.2 | 960.0004 | 5 | 45 | 3.821205 | -3.260133 | 2.914395 | 0.869252 | 12.18378 | 3.462584
2018-03-17 13:44 | 319505.2 | 1080.0013 | 5 | 45 | 3.7869 | -3.260151 | 2.914395 | 0.9779088 | 12.18378 | 3.875897
2018-03-17 13:46 | 319625.2 | 1200.002 | 5 | 45 | 3.754925 | -3.259958 | 2.914395 | 1.086565 | 12.18378 | 4.28561
2018-03-17 13:48 | 319745.2 | 1320.0013 | 5 | 45 | 3.72495 | -3.260099 | 2.914395 | 1.195215 | 12.18378 | 4.69194
2018-03-17 13:50 | 319865.2 | 1440.0004 | 5 | 45 | 3.69684 | -3.260122 | 2.914395 | 1.303869 | 12.18378 | 5.095127
2018-03-17 13:52 | 319985.2 | 1560.0011 | 5 | 45 | 3.670453 | -3.260147 | 2.914395 | 1.412526 | 12.18378 | 5.495365
2018-03-17 13:54 | 320105.2 | 1680.0011 | 5 | 45 | 3.645859 | -3.259842 | 2.914395 | 1.521184 | 12.18378 | 5.892839
2018-03-17 13:56 | 320225.2 | 1800.002 | 5 | 45 | 3.623196 | -3.259956 | 2.914395 | 1.62984 | 12.18378 | 6.287733
2018-03-17 13:58 | 320345.2 | 1920.0004 | 5 | 45 | 3.602545 | -3.26013 | 2.914395 | 1.738501 | 12.18378 | 6.680291
2018-03-17 14:00 | 320465.2 | 2040.0004 | 5 | 45 | 3.583728 | -3.260043 | 2.914395 | 1.847161 | 12.18378 | 7.070708
2018-03-17 14:02 | 320585.2 | 2160.0011 | 5 | 45 | 3.566055 | -3.260103 | 2.914395 | 1.955816 | 12.18378 | 7.459134
2018-03-17 14:04 | 320705.2 | 2280.0005 | 5 | 45 | 3.548596 | -3.260135 | 2.914395 | 2.064479 | 12.18378 | 7.845686
2018-03-17 14:06 | 320825.2 | 2400.0011 | 5 | 45 | 3.530751 | -3.260033 | 2.914395 | 2.173128 | 12.18378 | 8.230271
2018-03-17 14:08 | 320945.2 | 2520.0004 | 5 | 45 | 3.512162 | -3.260193 | 2.914395 | 2.281799 | 12.18378 | 8.612963
2018-03-17 14:10 | 321065.2 | 2640.0011 | 5 | 45 | 3.490674 | -3.259909 | 2.914395 | 2.390454 | 12.18378 | 8.993462
2018-03-17 14:12 | 321185.2 | 2760.0011 | 5 | 45 | 3.462862 | -3.260031 | 2.914395 | 2.499123 | 12.18378 | 9.37133
2018-03-17 14:14 | 321305.2 | 2880.0019 | 5 | 45 | 3.426197 | -3.260103 | 2.914395 | 2.607785 | 12.18378 | 9.745732
2018-03-17 14:16 | 321425.2 | 3000.0003 | 5 | 45 | 3.371369 | -3.260072 | 2.914395 | 2.716443 | 12.18378 | 10.11527
2018-03-17 14:18 | 321545.2 | 3120.0011 | 5 | 45 | 3.263574 | -3.260047 | 2.914395 | 2.825102 | 12.18378 | 10.4766
2018-03-17 14:19 | 321640.7 | 3215.5105 | 5 | 45 | 2.999941 | -3.260054 | 2.914395 | 2.911585 | 12.18378 | 10.74996
2018-03-17 14:21 | 321760.7 | 120 | 6 | 45 | 3.297095 | 0 | 2.914395 | 2.911585 | 12.18378 | 10.74996
2018-03-17 14:23 | 321880.7 | 240.0016 | 6 | 45 | 3.312351 | 0 | 2.914395 | 2.911585 | 12.18378 | 10.74996
2018-03-17 14:24 | 321940.7 | 300.003 | 6 | 45 | 3.317191 | 0 | 2.914395 | 2.911585 | 12.18378 | 10.74996
2018-03-17 14:24 | 321940.7 | 0.0024 | 7 | 46 | 3.317145 | 0 | 0 | 0 | 0 | 0
2018-03-17 14:26 | 322060.8 | 120.0026 | 2 | 46 | 3.94617 | 4.890133 | 0.1623059 | 0 | 0.6208349 | 0
2018-03-17 14:28 | 322180.8 | 240.0002 | 2 | 46 | 3.991323 | 4.890059 | 0.3252896 | 0 | 1.268125 | 0
2018-03-17 14:30 | 322300.8 | 360.0006 | 2 | 46 | 4.02783 | 4.889919 | 0.4882741 | 0 | 1.921673 | 0
2018-03-17 14:32 | 322420.8 | 480.0002 | 2 | 46 | 4.059685 | 4.889965 | 0.6512514 | 0 | 2.580786 | 0
2018-03-17 14:34 | 322540.8 | 600.0012 | 2 | 46 | 4.086796 | 4.889843 | 0.814236 | 0 | 3.244708 | 0
2018-03-17 14:36 | 322660.8 | 720.0002 | 2 | 46 | 4.111721 | 4.889742 | 0.9772238 | 0 | 3.912852 | 0
2018-03-17 14:38 | 322780.8 | 840.0002 | 2 | 46 | 4.13826 | 4.889902 | 1.140206 | 0 | 4.585103 | 0
2018-03-17 14:40 | 322900.8 | 960.001 | 2 | 46 | 4.169181 | 4.890076 | 1.303197 | 0 | 5.262059 | 0
2018-03-17 14:42 | 323020.8 | 1080.0003 | 2 | 46 | 4.200432 | 4.805372 | 1.46602 | 0 | 5.943675 | 0
2018-03-17 14:44 | 323140.8 | 1200.0018 | 2 | 46 | 4.200396 | 4.170717 | 1.615369 | 0 | 6.570999 | 0
2018-03-17 14:46 | 323260.8 | 1320.0003 | 2 | 46 | 4.200396 | 3.594915 | 1.744638 | 0 | 7.11398 | 0
2018-03-17 14:48 | 323336.4 | 1395.6096 | 2 | 46 | 4.200394 | 3.259979 | 1.816578 | 0 | 7.416154 | 0
2018-03-17 14:50 | 323456.4 | 120.001 | 3 | 46 | 4.230728 | 3.259964 | 1.924791 | 0 | 7.872234 | 0
2018-03-17 14:52 | 323576.4 | 240.0027 | 3 | 46 | 4.265133 | 3.259949 | 2.033442 | 0 | 8.333755 | 0
2018-03-17 14:54 | 323696.4 | 360.0002 | 3 | 46 | 4.301792 | 3.259953 | 2.1421 | 0 | 8.799163 | 0
2018-03-17 14:56 | 323816.4 | 480.0018 | 3 | 46 | 4.340427 | 3.260103 | 2.250755 | 0 | 9.268658 | 0
2018-03-17 14:58 | 323936.4 | 600.0018 | 3 | 46 | 4.380581 | 3.259876 | 2.359409 | 0 | 9.74243 | 0
2018-03-17 15:00 | 324056.4 | 720.0011 | 3 | 46 | 4.400403 | 2.913208 | 2.464853 | 0 | 10.20591 | 0
2018-03-17 15:02 | 324176.4 | 840.0002 | 3 | 46 | 4.400366 | 2.409071 | 2.553216 | 0 | 10.59474 | 0
2018-03-17 15:04 | 324296.4 | 960.0002 | 3 | 46 | 4.400379 | 2.008135 | 2.62659 | 0 | 10.91761 | 0
2018-03-17 15:06 | 324416.4 | 1080.0019 | 3 | 46 | 4.400375 | 1.685432 | 2.687946 | 0 | 11.1876 | 0
2018-03-17 15:08 | 324536.4 | 1200.0003 | 3 | 46 | 4.400367 | 1.425117 | 2.739623 | 0 | 11.415 | 0
2018-03-17 15:10 | 324656.4 | 1320.0019 | 3 | 46 | 4.40035 | 1.213715 | 2.783482 | 0 | 11.60799 | 0
2018-03-17 15:12 | 324776.4 | 1440.0009 | 3 | 46 | 4.40036 | 1.042072 | 2.820973 | 0 | 11.77297 | 0
2018-03-17 15:14 | 324896.4 | 1560.0019 | 3 | 46 | 4.400313 | 0.8989429 | 2.853243 | 0 | 11.91497 | 0
2018-03-17 15:16 | 325016.4 | 1680.0003 | 3 | 46 | 4.400359 | 0.7819176 | 2.881202 | 0 | 12.03799 | 0
2018-03-17 15:18 | 325136.4 | 1800.001 | 3 | 46 | 4.400321 | 0.6823559 | 2.905559 | 0 | 12.14518 | 0
2018-03-17 15:18 | 325178.5 | 1842.0392 | 3 | 46 | 4.400325 | 0.6519947 | 2.913349 | 0 | 12.17945 | 0
2018-03-17 15:20 | 325298.5 | 120.0018 | 4 | 46 | 4.354609 | 0 | 2.913349 | 0 | 12.17945 | 0
2018-03-17 15:22 | 325418.5 | 240.0002 | 4 | 46 | 4.351491 | 0 | 2.913349 | 0 | 12.17945 | 0
2018-03-17 15:23 | 325478.5 | 300.0023 | 4 | 46 | 4.350503 | 0 | 2.913349 | 0 | 12.17945 | 0
2018-03-17 15:25 | 325598.6 | 120.0003 | 5 | 46 | 4.108681 | -3.260122 | 2.913349 | 0.1086552 | 12.17945 | 0.449641
2018-03-17 15:27 | 325718.6 | 240.0019 | 5 | 46 | 4.065553 | -3.260091 | 2.913349 | 0.2173101 | 12.17945 | 0.8937116
2018-03-17 15:29 | 325838.6 | 360.0019 | 5 | 46 | 4.022908 | -3.259909 | 2.913349 | 0.3259681 | 12.17945 | 1.333148
2018-03-17 15:31 | 325958.6 | 480.002 | 5 | 46 | 3.980292 | -3.260167 | 2.913349 | 0.4346242 | 12.17945 | 1.767944
2018-03-17 15:33 | 326078.6 | 600.0019 | 5 | 46 | 3.938204 | -3.259932 | 2.913349 | 0.5432861 | 12.17945 | 2.198157
2018-03-17 15:35 | 326198.6 | 720.0003 | 5 | 46 | 3.897177 | -3.260124 | 2.913349 | 0.6519451 | 12.17945 | 2.623835
2018-03-17 15:37 | 326318.6 | 840.0003 | 5 | 46 | 3.858012 | -3.260095 | 2.913349 | 0.7606064 | 12.17945 | 3.045161
2018-03-17 15:39 | 326438.6 | 960.0003 | 5 | 46 | 3.82125 | -3.260095 | 2.913349 | 0.8692626 | 12.17945 | 3.462337
2018-03-17 15:41 | 326558.6 | 1080.0003 | 5 | 46 | 3.786983 | -3.260248 | 2.913349 | 0.9779207 | 12.17945 | 3.875661
2018-03-17 15:43 | 326678.6 | 1200.0002 | 5 | 46 | 3.755105 | -3.260031 | 2.913349 | 1.086576 | 12.17945 | 4.285385
2018-03-17 15:45 | 326798.6 | 1320.0018 | 5 | 46 | 3.725198 | -3.260052 | 2.913349 | 1.195227 | 12.17945 | 4.69174
2018-03-17 15:47 | 326918.6 | 1440.0002 | 5 | 46 | 3.697062 | -3.259997 | 2.913349 | 1.303874 | 12.17945 | 5.094928
2018-03-17 15:49 | 327038.6 | 1560.0002 | 5 | 46 | 3.67065 | -3.260068 | 2.913349 | 1.412524 | 12.17945 | 5.495165
2018-03-17 15:51 | 327158.6 | 1680.0011 | 5 | 46 | 3.646008 | -3.259946 | 2.913349 | 1.521189 | 12.17945 | 5.892678
2018-03-17 15:53 | 327278.6 | 1800.0002 | 5 | 46 | 3.623282 | -3.260128 | 2.913349 | 1.629848 | 12.17945 | 6.287596
2018-03-17 15:55 | 327398.6 | 1920.001 | 5 | 46 | 3.602612 | -3.260137 | 2.913349 | 1.738507 | 12.17945 | 6.680159
2018-03-17 15:57 | 327518.6 | 2040.0017 | 5 | 46 | 3.583749 | -3.260142 | 2.913349 | 1.847165 | 12.17945 | 7.070575
2018-03-17 15:59 | 327638.6 | 2160.0009 | 5 | 46 | 3.566089 | -3.259888 | 2.913349 | 1.955826 | 12.17945 | 7.459019
2018-03-17 16:01 | 327758.6 | 2280.0009 | 5 | 46 | 3.54858 | -3.260193 | 2.913349 | 2.064484 | 12.17945 | 7.845554
2018-03-17 16:03 | 327878.6 | 2400.0017 | 5 | 46 | 3.530759 | -3.260077 | 2.913349 | 2.173148 | 12.17945 | 8.230191
2018-03-17 16:05 | 327998.6 | 2520.0002 | 5 | 46 | 3.512199 | -3.259956 | 2.913349 | 2.281807 | 12.17945 | 8.612842
2018-03-17 16:07 | 328118.6 | 2640.001 | 5 | 46 | 3.490676 | -3.260197 | 2.913349 | 2.390466 | 12.17945 | 8.993356
2018-03-17 16:09 | 328238.6 | 2760.001 | 5 | 46 | 3.46288 | -3.259871 | 2.913349 | 2.499127 | 12.17945 | 9.371198
2018-03-17 16:11 | 328358.6 | 2880.001 | 5 | 46 | 3.426244 | -3.26011 | 2.913349 | 2.60779 | 12.17945 | 9.745608
2018-03-17 16:13 | 328478.6 | 3000.0017 | 5 | 46 | 3.371409 | -3.259927 | 2.913349 | 2.716448 | 12.17945 | 10.11516
2018-03-17 16:15 | 328598.6 | 3120.001 | 5 | 46 | 3.263576 | -3.260105 | 2.913349 | 2.825109 | 12.17945 | 10.47649
2018-03-17 16:17 | 328694.1 | 3215.5184 | 5 | 46 | 2.999989 | -3.260084 | 2.913349 | 2.9116 | 12.17945 | 10.74987
2018-03-17 16:19 | 328814.1711 | 120.0016 | 6 | 46 | 3.297616 | 0 | 2.913349 | 2.9116 | 12.17945 | 10.74987
2018-03-17 16:21 | 328934.1711 | 240.0016 | 6 | 46 | 3.312945 | 0 | 2.913349 | 2.9116 | 12.17945 | 10.74987
2018-03-17 16:22 | 328994.1717 | 300.0022 | 6 | 46 | 3.317804 | 0 | 2.913349 | 2.9116 | 12.17945 | 10.74987
2018-03-17 16:22 | 328994.2 | 0.0023 | 7 | 47 | 3.317812 | 0 | 0 | 0 | 0 | 0
2018-03-17 16:24 | 329114.3 | 120.0013 | 2 | 47 | 3.946929 | 4.890142 | 0.1622978 | 1.559e-09 | 0.620943 | 5.173e-09
2018-03-17 16:26 | 329234.3 | 240.0002 | 2 | 47 | 3.992047 | 4.890099 | 0.3252806 | 1.559e-09 | 1.268346 | 5.173e-09
2018-03-17 16:28 | 329354.3 | 360.0019 | 2 | 47 | 4.02855 | 4.890148 | 0.4882654 | 1.559e-09 | 1.92201 | 5.173e-09
2018-03-17 16:30 | 329474.3 | 480.0002 | 2 | 47 | 4.06036 | 4.889917 | 0.6512443 | 1.559e-09 | 2.581242 | 5.173e-09
2018-03-17 16:32 | 329594.3 | 600.0002 | 2 | 47 | 4.087442 | 4.889824 | 0.8142208 | 1.559e-09 | 3.24524 | 5.173e-09
2018-03-17 16:34 | 329714.3 | 720.0002 | 2 | 47 | 4.112321 | 4.8902 | 0.9772118 | 1.559e-09 | 3.913494 | 5.173e-09
2018-03-17 16:36 | 329834.3 | 840.0018 | 2 | 47 | 4.13866 | 4.890203 | 1.14019 | 1.559e-09 | 4.585805 | 5.173e-09
2018-03-17 16:38 | 329954.3 | 960.0018 | 2 | 47 | 4.169406 | 4.889893 | 1.303176 | 1.559e-09 | 5.262793 | 5.173e-09
2018-03-17 16:40 | 330074.3 | 1080.0013 | 2 | 47 | 4.200421 | 4.801685 | 1.465982 | 1.559e-09 | 5.944369 | 5.173e-09
2018-03-17 16:42 | 330194.3 | 1200.0001 | 2 | 47 | 4.200409 | 4.169727 | 1.615258 | 1.559e-09 | 6.571388 | 5.173e-09
2018-03-17 16:44 | 330314.3 | 1320.0002 | 2 | 47 | 4.200381 | 3.592915 | 1.74448 | 1.559e-09 | 7.114171 | 5.173e-09
2018-03-17 16:45 | 330389.7 | 1395.4176 | 2 | 47 | 4.200391 | 3.259981 | 1.816217 | 1.559e-09 | 7.415495 | 5.173e-09
2018-03-17 16:47 | 330509.7 | 120.0002 | 3 | 47 | 4.230674 | 3.26008 | 1.924435 | 1.559e-09 | 7.871587 | 5.173e-09
2018-03-17 16:49 | 330629.7 | 240.0002 | 3 | 47 | 4.265097 | 3.259983 | 2.03309 | 1.559e-09 | 8.333121 | 5.173e-09
2018-03-17 16:51 | 330749.7 | 360.001 | 3 | 47 | 4.301775 | 3.26004 | 2.141745 | 1.559e-09 | 8.798515 | 5.173e-09
2018-03-17 16:53 | 330869.7 | 480.0018 | 3 | 47 | 4.340423 | 3.259777 | 2.250404 | 1.559e-09 | 9.268026 | 5.173e-09
2018-03-17 16:55 | 330989.7 | 600.001 | 3 | 47 | 4.380682 | 3.260036 | 2.359058 | 1.559e-09 | 9.741804 | 5.173e-09
2018-03-17 16:57 | 331109.7 | 720.0019 | 3 | 47 | 4.400404 | 2.910568 | 2.464451 | 1.559e-09 | 10.20506 | 5.173e-09
2018-03-17 16:59 | 331229.7 | 840.0019 | 3 | 47 | 4.4004 | 2.406645 | 2.55271 | 1.559e-09 | 10.59344 | 5.173e-09
2018-03-17 17:01 | 331349.7 | 960.0019 | 3 | 47 | 4.400378 | 2.0054 | 2.625985 | 1.559e-09 | 10.91587 | 5.173e-09
2018-03-17 17:03 | 331469.7 | 1080.0003 | 3 | 47 | 4.400371 | 1.683464 | 2.687258 | 1.559e-09 | 11.1855 | 5.173e-09
2018-03-17 17:05 | 331589.7 | 1200.0011 | 3 | 47 | 4.400334 | 1.422901 | 2.738876 | 1.559e-09 | 11.41264 | 5.173e-09
2018-03-17 17:07 | 331709.7 | 1320.0003 | 3 | 47 | 4.400347 | 1.21203 | 2.782685 | 1.559e-09 | 11.60541 | 5.173e-09
2018-03-17 17:09 | 331829.7 | 1440.0019 | 3 | 47 | 4.400335 | 1.040087 | 2.820142 | 1.559e-09 | 11.77024 | 5.173e-09
2018-03-17 17:11 | 331949.7 | 1560.0011 | 3 | 47 | 4.400347 | 0.8989735 | 2.852386 | 1.559e-09 | 11.91212 | 5.173e-09
2018-03-17 17:13 | 332069.7 | 1680.0003 | 3 | 47 | 4.400356 | 0.7822227 | 2.880338 | 1.559e-09 | 12.03512 | 5.173e-09
2018-03-17 17:15 | 332189.7 | 1800.0011 | 3 | 47 | 4.400334 | 0.6832256 | 2.9047 | 1.559e-09 | 12.14232 | 5.173e-09
2018-03-17 17:16 | 332232.4 | 1842.7568 | 3 | 47 | 4.400351 | 0.6519852 | 2.912624 | 1.559e-09 | 12.17719 | 5.173e-09
2018-03-17 17:18 | 332352.5 | 120.0002 | 4 | 47 | 4.354596 | 0 | 2.912624 | 1.559e-09 | 12.17719 | 5.173e-09
2018-03-17 17:20 | 332472.5 | 240.0002 | 4 | 47 | 4.351495 | 0 | 2.912624 | 1.559e-09 | 12.17719 | 5.173e-09
2018-03-17 17:21 | 332532.5 | 300.0041 | 4 | 47 | 4.3505 | 0 | 2.912624 | 1.559e-09 | 12.17719 | 5.173e-09
2018-03-17 17:23 | 332652.6 | 120.0018 | 5 | 47 | 4.10883 | -3.259846 | 2.912624 | 0.1086574 | 12.17719 | 0.4496596
2018-03-17 17:25 | 332772.6 | 240.0002 | 5 | 47 | 4.065724 | -3.260128 | 2.912624 | 0.2173136 | 12.17719 | 0.8937537
2018-03-17 17:27 | 332892.6 | 360.0002 | 5 | 47 | 4.023104 | -3.260087 | 2.912624 | 0.3259738 | 12.17719 | 1.333222
2018-03-17 17:29 | 333012.6 | 480.0011 | 5 | 47 | 3.980584 | -3.259997 | 2.912624 | 0.4346322 | 12.17719 | 1.768053
2018-03-17 17:31 | 333132.6 | 600.0011 | 5 | 47 | 3.938194 | -3.260253 | 2.912624 | 0.5432907 | 12.17719 | 2.198272
2018-03-17 17:33 | 333252.6 | 720.0011 | 5 | 47 | 3.897236 | -3.260087 | 2.912624 | 0.6519486 | 12.17719 | 2.62395
2018-03-17 17:35 | 333372.6 | 840.0028 | 5 | 47 | 3.858035 | -3.260158 | 2.912624 | 0.760609 | 12.17719 | 3.045277
2018-03-17 17:37 | 333492.6 | 960.002 | 5 | 47 | 3.82121 | -3.260075 | 2.912624 | 0.8692659 | 12.17719 | 3.462458
2018-03-17 17:39 | 333612.6 | 1080.0011 | 5 | 47 | 3.7869 | -3.260122 | 2.912624 | 0.9779262 | 12.17719 | 3.875787
2018-03-17 17:41 | 333732.6 | 1200.001 | 5 | 47 | 3.75489 | -3.260139 | 2.912624 | 1.086578 | 12.17719 | 4.285483
2018-03-17 17:43 | 333852.6 | 1320.001 | 5 | 47 | 3.724948 | -3.260114 | 2.912624 | 1.195236 | 12.17719 | 4.691837
2018-03-17 17:45 | 333972.6 | 1440.0002 | 5 | 47 | 3.696803 | -3.260201 | 2.912624 | 1.30389 | 12.17719 | 5.095022
2018-03-17 17:47 | 334092.6 | 1560.001 | 5 | 47 | 3.670465 | -3.260064 | 2.912624 | 1.412545 | 12.17719 | 5.495253
2018-03-17 17:49 | 334212.6 | 1680.0004 | 5 | 47 | 3.645835 | -3.260228 | 2.912624 | 1.521202 | 12.17719 | 5.892721
2018-03-17 17:51 | 334332.6 | 1800.0002 | 5 | 47 | 3.623153 | -3.259768 | 2.912624 | 1.629862 | 12.17719 | 6.287627
2018-03-17 17:53 | 334452.6 | 1920.0002 | 5 | 47 | 3.602489 | -3.260072 | 2.912624 | 1.738519 | 12.17719 | 6.680165
2018-03-17 17:55 | 334572.6 | 2040.001 | 5 | 47 | 3.58368 | -3.260062 | 2.912624 | 1.847179 | 12.17719 | 7.070576
2018-03-17 17:57 | 334692.6 | 2160.001 | 5 | 47 | 3.566031 | -3.26007 | 2.912624 | 1.955838 | 12.17719 | 7.459009
2018-03-17 17:59 | 334812.6 | 2280.0009 | 5 | 47 | 3.54855 | -3.259971 | 2.912624 | 2.064492 | 12.17719 | 7.845528
2018-03-17 18:01 | 334932.6 | 2400.0009 | 5 | 47 | 3.530715 | -3.260163 | 2.912624 | 2.173153 | 12.17719 | 8.230149
2018-03-17 18:03 | 335052.6 | 2520.0001 | 5 | 47 | 3.512124 | -3.259763 | 2.912624 | 2.28182 | 12.17719 | 8.612821
2018-03-17 18:05 | 335172.6 | 2640.0008 | 5 | 47 | 3.490595 | -3.260147 | 2.912624 | 2.390483 | 12.17719 | 8.993339
2018-03-17 18:07 | 335292.6 | 2760.0018 | 5 | 47 | 3.46276 | -3.260008 | 2.912624 | 2.499146 | 12.17719 | 9.371179
2018-03-17 18:09 | 335412.6 | 2880.0004 | 5 | 47 | 3.426036 | -3.259722 | 2.912624 | 2.6078 | 12.17719 | 9.745539
2018-03-17 18:11 | 335532.6 | 3000.0011 | 5 | 47 | 3.371052 | -3.260082 | 2.912624 | 2.716459 | 12.17719 | 10.11506
2018-03-17 18:13 | 335652.6 | 3120.0003 | 5 | 47 | 3.262567 | -3.259769 | 2.912624 | 2.825115 | 12.17719 | 10.47631
2018-03-17 18:14 | 335747.4 | 3214.8153 | 5 | 47 | 2.99999 | -3.260099 | 2.912624 | 2.91097 | 12.17719 | 10.74762
2018-03-17 18:16 | 335867.4815 | 119.9999 | 6 | 47 | 3.298052 | 0 | 2.912624 | 2.91097 | 12.17719 | 10.74762
2018-03-17 18:18 | 335987.4831 | 240.0015 | 6 | 47 | 3.313427 | 0 | 2.912624 | 2.91097 | 12.17719 | 10.74762
2018-03-17 18:19 | 336047.4844 | 300.0028 | 6 | 47 | 3.318318 | 0 | 2.912624 | 2.91097 | 12.17719 | 10.74762
2018-03-17 18:19 | 336047.5 | 0.0025 | 7 | 48 | 3.318378 | 0 | 0 | 0 | 0 | 0
2018-03-17 18:21 | 336167.6 | 120.0027 | 2 | 48 | 3.947152 | 4.889942 | 0.1623031 | 0 | 0.6210323 | 0
2018-03-17 18:23 | 336287.6 | 240.0011 | 2 | 48 | 3.992158 | 4.890163 | 0.3252876 | 0 | 1.268468 | 0
2018-03-17 18:25 | 336407.6 | 360.0011 | 2 | 48 | 4.028481 | 4.889906 | 0.4882702 | 0 | 1.922128 | 0
2018-03-17 18:27 | 336527.6 | 480.001 | 2 | 48 | 4.060205 | 4.889824 | 0.6512505 | 0 | 2.581351 | 0
2018-03-17 18:29 | 336647.6 | 600.001 | 2 | 48 | 4.087275 | 4.890142 | 0.8142254 | 0 | 3.245312 | 0
2018-03-17 18:31 | 336767.6 | 720.001 | 2 | 48 | 4.112172 | 4.889988 | 0.9772112 | 0 | 3.913521 | 0
2018-03-17 18:33 | 336887.6 | 840.0012 | 2 | 48 | 4.138638 | 4.889845 | 1.140192 | 0 | 4.585832 | 0
2018-03-17 18:35 | 337007.6 | 960.001 | 2 | 48 | 4.169518 | 4.890211 | 1.303178 | 0 | 5.262822 | 0
2018-03-17 18:37 | 337127.6 | 1080.0001 | 2 | 48 | 4.200392 | 4.798088 | 1.465978 | 0 | 5.944385 | 0
2018-03-17 18:39 | 337247.6 | 1200.0011 | 2 | 48 | 4.200402 | 4.1677 | 1.615166 | 0 | 6.571035 | 0
2018-03-17 18:41 | 337367.6 | 1320.0019 | 2 | 48 | 4.200393 | 3.591791 | 1.744336 | 0 | 7.113602 | 0
2018-03-17 18:43 | 337442.6 | 1395.0071 | 2 | 48 | 4.200384 | 3.259974 | 1.815672 | 0 | 7.413239 | 0
2018-03-17 18:45 | 337562.6 | 120.001 | 3 | 48 | 4.230686 | 3.260029 | 1.923889 | 1.169e-08 | 7.869331 | 4.7546e-08
2018-03-17 18:47 | 337682.6 | 240.0009 | 3 | 48 | 4.265116 | 3.260092 | 2.032544 | 1.169e-08 | 8.330864 | 4.7546e-08
2018-03-17 18:49 | 337802.6 | 360.0002 | 3 | 48 | 4.301762 | 3.260029 | 2.141199 | 1.169e-08 | 8.796263 | 4.7546e-08
2018-03-17 18:51 | 337922.6 | 480.0003 | 3 | 48 | 4.340401 | 3.260096 | 2.249858 | 1.169e-08 | 9.265774 | 4.7546e-08
2018-03-17 18:53 | 338042.6 | 600.0011 | 3 | 48 | 4.380622 | 3.260002 | 2.358513 | 1.169e-08 | 9.739552 | 4.7546e-08
2018-03-17 18:55 | 338162.6 | 720.0019 | 3 | 48 | 4.400398 | 2.911222 | 2.463924 | 1.169e-08 | 10.20289 | 4.7546e-08
2018-03-17 18:57 | 338282.6 | 840.0003 | 3 | 48 | 4.40039 | 2.406595 | 2.552207 | 1.169e-08 | 10.59137 | 4.7546e-08
2018-03-17 18:59 | 338402.6 | 960.0019 | 3 | 48 | 4.400358 | 2.004917 | 2.625485 | 1.169e-08 | 10.91382 | 4.7546e-08
2018-03-17 19:01 | 338522.6 | 1080.0003 | 3 | 48 | 4.400377 | 1.683258 | 2.686754 | 1.169e-08 | 11.18342 | 4.7546e-08
2018-03-17 19:03 | 338642.6 | 1200.0011 | 3 | 48 | 4.400346 | 1.422733 | 2.738372 | 1.169e-08 | 11.41056 | 4.7546e-08
2018-03-17 19:05 | 338762.6 | 1320.0019 | 3 | 48 | 4.400365 | 1.212890625 | 2.782185 | 1.169e-08 | 11.60336 | 4.7546e-08
2018-03-17 19:07 | 338882.6 | 1440.0003 | 3 | 48 | 4.400365 | 1.04108 | 2.819648 | 1.169e-08 | 11.76821 | 4.7546e-08
2018-03-17 19:09 | 339002.6 | 1560.0011 | 3 | 48 | 4.400339 | 0.8990879 | 2.851904 | 1.169e-08 | 11.91015 | 4.7546e-08
2018-03-17 19:11 | 339122.6 | 1680.0011 | 3 | 48 | 4.400308 | 0.7810135 | 2.879861 | 1.169e-08 | 12.03316 | 4.7546e-08
2018-03-17 19:13 | 339242.6 | 1800.0011 | 3 | 48 | 4.400352 | 0.6835384 | 2.904228 | 1.169e-08 | 12.14039 | 4.7546e-08
2018-03-17 19:13 | 339284.8 | 1842.2576 | 3 | 48 | 4.400317 | 0.6519985 | 2.912064 | 1.169e-08 | 12.17487 | 4.7546e-08
2018-03-17 19:15 | 339404.9 | 120.0016 | 4 | 48 | 4.354585 | 0 | 2.912064 | 1.169e-08 | 12.17487 | 4.7546e-08
2018-03-17 19:17 | 339524.9 | 240.0009 | 4 | 48 | 4.351467 | 0 | 2.912064 | 1.169e-08 | 12.17487 | 4.7546e-08
2018-03-17 19:18 | 339584.9 | 300.0023 | 4 | 48 | 4.350458 | 0 | 2.912064 | 1.169e-08 | 12.17487 | 4.7546e-08
2018-03-17 19:20 | 339705 | 120.0002 | 5 | 48 | 4.108947 | -3.260221 | 2.912064 | 0.1086542 | 12.17487 | 0.4496607
2018-03-17 19:22 | 339825 | 240.0012 | 5 | 48 | 4.065835 | -3.259755 | 2.912064 | 0.2173105 | 12.17487 | 0.8937655
2018-03-17 19:24 | 339945 | 360.0019 | 5 | 48 | 4.023117 | -3.260161 | 2.912064 | 0.3259727 | 12.17487 | 1.333246
2018-03-17 19:26 | 340065 | 480.0003 | 5 | 48 | 3.980528 | -3.260006 | 2.912064 | 0.4346282 | 12.17487 | 1.768064
2018-03-17 19:28 | 340185 | 600.0003 | 5 | 48 | 3.938382 | -3.260031 | 2.912064 | 0.5432863 | 12.17487 | 2.198284
2018-03-17 19:30 | 340305 | 720.0019 | 5 | 48 | 3.897344 | -3.259846 | 2.912064 | 0.6519455 | 12.17487 | 2.623982
2018-03-17 19:32 | 340425 | 840.0028 | 5 | 48 | 3.858089 | -3.260207 | 2.912064 | 0.7606077 | 12.17487 | 3.045323
2018-03-17 19:34 | 340545 | 960.0011 | 5 | 48 | 3.821194 | -3.260056 | 2.912064 | 0.8692663 | 12.17487 | 3.462511
2018-03-17 19:36 | 340665 | 1080.0019 | 5 | 48 | 3.78688 | -3.260056 | 2.912064 | 0.9779241 | 12.17487 | 3.875827
2018-03-17 19:38 | 340785 | 1200.0002 | 5 | 48 | 3.754669 | -3.260172 | 2.912064 | 1.086578 | 12.17487 | 4.285514
2018-03-17 19:40 | 340905 | 1320.0018 | 5 | 48 | 3.724753 | -3.260142 | 2.912064 | 1.195232 | 12.17487 | 4.691831
2018-03-17 19:42 | 341025 | 1440.0018 | 5 | 48 | 3.696712 | -3.260147 | 2.912064 | 1.303881 | 12.17487 | 5.094985
2018-03-17 19:44 | 341145 | 1560.0018 | 5 | 48 | 3.670344 | -3.260147 | 2.912064 | 1.412539 | 12.17487 | 5.495211
2018-03-17 19:46 | 341265 | 1680.0013 | 5 | 48 | 3.645781 | -3.259875 | 2.912064 | 1.521194 | 12.17487 | 5.892661
2018-03-17 19:48 | 341385 | 1800.0002 | 5 | 48 | 3.623145 | -3.260133 | 2.912064 | 1.629852 | 12.17487 | 6.287555
2018-03-17 19:50 | 341505 | 1920.0018 | 5 | 48 | 3.60254 | -3.260172 | 2.912064 | 1.738509 | 12.17487 | 6.680099
2018-03-17 19:52 | 341625 | 2040.001 | 5 | 48 | 3.583757 | -3.260027 | 2.912064 | 1.847162 | 12.17487 | 7.07049
2018-03-17 19:54 | 341745 | 2160.0018 | 5 | 48 | 3.56607 | -3.259898 | 2.912064 | 1.955825 | 12.17487 | 7.458946
2018-03-17 19:56 | 341865 | 2280.0018 | 5 | 48 | 3.548506 | -3.260193 | 2.912064 | 2.064481 | 12.17487 | 7.845471
2018-03-17 19:58 | 341985 | 2400.0017 | 5 | 48 | 3.53055 | -3.260167 | 2.912064 | 2.173139 | 12.17487 | 8.230074
2018-03-17 20:00 | 342105 | 2520.001 | 5 | 48 | 3.51185 | -3.259655 | 2.912064 | 2.281798 | 12.17487 | 8.612697
2018-03-17 20:02 | 342225 | 2640.0001 | 5 | 48 | 3.490144 | -3.260114 | 2.912064 | 2.390453 | 12.17487 | 8.993148
2018-03-17 20:04 | 342345 | 2760.001 | 5 | 48 | 3.462169 | -3.260126 | 2.912064 | 2.499124 | 12.17487 | 9.370957
2018-03-17 20:06 | 342465 | 2880.0009 | 5 | 48 | 3.425261 | -3.260118 | 2.912064 | 2.60778 | 12.17487 | 9.74525
2018-03-17 20:08 | 342585 | 3000.0018 | 5 | 48 | 3.36983 | -3.260075 | 2.912064 | 2.716438 | 12.17487 | 10.11467
2018-03-17 20:10 | 342705 | 3120.0018 | 5 | 48 | 3.259917 | -3.260084 | 2.912064 | 2.825101 | 12.17487 | 10.47575
2018-03-17 20:12 | 342798 | 3213.06 | 5 | 48 | 2.999976 | -3.259833 | 2.912064 | 2.909367 | 12.17487 | 10.74187
2018-03-17 20:14 | 342918.1 | 120.0007 | 6 | 48 | 3.298351 | 0 | 2.912064 | 2.909367 | 12.17487 | 10.74187
2018-03-17 20:16 | 343038.1 | 240 | 6 | 48 | 3.313752 | 0 | 2.912064 | 2.909367 | 12.17487 | 10.74187
2018-03-17 20:17 | 343098.1 | 300.0021 | 6 | 48 | 3.318611 | 0 | 2.912064 | 2.909367 | 12.17487 | 10.74187
2018-03-17 20:17 | 343098.1 | 0.0024 | 7 | 49 | 3.318645 | 0 | 0 | 0 | 0 | 0
2018-03-17 20:19 | 343218.2 | 120.0018 | 2 | 49 | 3.946992 | 4.889917 | 0.1623037 | 0 | 0.621041 | 0
2018-03-17 20:21 | 343338.2 | 240.001 | 2 | 49 | 3.99201 | 4.889889 | 0.3252874 | 0 | 1.268448 | 0
2018-03-17 20:23 | 343458.2 | 360.0009 | 2 | 49 | 4.028425 | 4.890244 | 0.4882655 | 0 | 1.922072 | 0
2018-03-17 20:25 | 343578.2 | 480.0009 | 2 | 49 | 4.060208 | 4.88987 | 0.6512491 | 0 | 2.5813 | 0
2018-03-17 20:27 | 343698.2 | 600.0001 | 2 | 49 | 4.087325 | 4.890146 | 0.8142293 | 0 | 3.245289 | 0
2018-03-17 20:29 | 343818.2 | 720.0009 | 2 | 49 | 4.11227 | 4.890162 | 0.9772484 | 0 | 3.913646 | 0
2018-03-17 20:31 | 343938.2 | 840.0009 | 2 | 49 | 4.138722 | 4.8902 | 1.140243 | 0 | 4.58603 | 0
2018-03-17 20:33 | 344058.2 | 960.0009 | 2 | 49 | 4.16962 | 4.889936 | 1.303244 | 0 | 5.263098 | 0
2018-03-17 20:35 | 344178.2 | 1080.0008 | 2 | 49 | 4.200406 | 4.795271 | 1.466035 | 0 | 5.944646 | 0
2018-03-17 20:37 | 344298.2 | 1200.0001 | 2 | 49 | 4.200412 | 4.164841 | 1.61512 | 0 | 6.570864 | 0
2018-03-17 20:39 | 344418.2 | 1320.0001 | 2 | 49 | 4.200381 | 3.589029 | 1.744205 | 0 | 7.11307 | 0
2018-03-17 20:40 | 344492.6 | 1394.4247 | 2 | 49 | 4.200394 | 3.259995 | 1.814978 | 0 | 7.410344 | 0
2018-03-17 20:42 | 344612.6 | 120.001 | 3 | 49 | 4.230739 | 3.260118 | 1.923195 | 0 | 7.86644 | 0
2018-03-17 20:44 | 344732.6 | 240.001 | 3 | 49 | 4.265176 | 3.260004 | 2.031866 | 0 | 8.328049 | 0
2018-03-17 20:46 | 344852.6 | 360.001 | 3 | 49 | 4.301854 | 3.260065 | 2.14053 | 0 | 8.79349 | 0
2018-03-17 20:48 | 344972.6 | 480.0011 | 3 | 49 | 4.340541 | 3.260124 | 2.249187 | 0 | 9.263005 | 0
2018-03-17 20:50 | 345092.6 | 600.001 | 3 | 49 | 4.380809 | 3.260008 | 2.357845 | 0 | 9.736814 | 0
2018-03-17 20:52 | 345212.6 | 720.0003 | 3 | 49 | 4.400386 | 2.908693 | 2.463201 | 0 | 10.19991 | 0
2018-03-17 20:54 | 345332.6 | 840.0011 | 3 | 49 | 4.400375 | 2.405479 | 2.551444 | 0 | 10.58822 | 0
2018-03-17 20:56 | 345452.6 | 960.0003 | 3 | 49 | 4.400374 | 2.004749 | 2.624704 | 0 | 10.91059 | 0
2018-03-17 20:58 | 345572.6 | 1080.0011 | 3 | 49 | 4.400339 | 1.682217 | 2.685975 | 0 | 11.18021 | 0
2018-03-17 21:00 | 345692.6 | 1200.0011 | 3 | 49 | 4.40038 | 1.423994 | 2.737595 | 0 | 11.40735 | 0
2018-03-17 21:02 | 345812.6 | 1320.0003 | 3 | 49 | 4.400338 | 1.212463 | 2.781412 | 0 | 11.60016 | 0
2018-03-17 21:04 | 345932.6 | 1440.0002 | 3 | 49 | 4.400351 | 1.040913 | 2.81888 | 0 | 11.76504 | 0
2018-03-17 21:06 | 346052.6 | 1560.0019 | 3 | 49 | 4.400335 | 0.8993759 | 2.85115 | 0 | 11.90704 | 0
2018-03-17 21:08 | 346172.6 | 1680.0003 | 3 | 49 | 4.400361 | 0.7826309 | 2.87912 | 0 | 12.03011 | 0
2018-03-17 21:10 | 346292.6 | 1800.0011 | 3 | 49 | 4.400345 | 0.6837425 | 2.903496 | 0 | 12.13738 | 0
2018-03-17 21:11 | 346335.2 | 1842.5873 | 3 | 49 | 4.400319 | 0.6519871 | 2.911392 | 0 | 12.17212 | 0
2018-03-17 21:13 | 346455.2 | 120.0002 | 4 | 49 | 4.354548 | 0 | 2.911392 | 0 | 12.17212 | 0
2018-03-17 21:15 | 346575.2 | 240.0011 | 4 | 49 | 4.351405 | 0 | 2.911392 | 0 | 12.17212 | 0
2018-03-17 21:16 | 346635.2 | 300.0017 | 4 | 49 | 4.350414 | 0 | 2.911392 | 0 | 12.17212 | 0
2018-03-17 21:18 | 346755.3 | 120.0009 | 5 | 49 | 4.108593 | -3.259861 | 2.911392 | 0.1086521 | 12.17212 | 0.4496177
2018-03-17 21:20 | 346875.3 | 240.0009 | 5 | 49 | 4.065388 | -3.259971 | 2.911392 | 0.2173097 | 12.17212 | 0.8936855
2018-03-17 21:22 | 346995.3 | 360.0017 | 5 | 49 | 4.022679 | -3.259773 | 2.911392 | 0.3259627 | 12.17212 | 1.333082
2018-03-17 21:24 | 347115.3 | 480.0002 | 5 | 49 | 3.980023 | -3.260036 | 2.911392 | 0.4346175 | 12.17212 | 1.767847
2018-03-17 21:26 | 347235.3 | 600.0001 | 5 | 49 | 3.937885 | -3.259994 | 2.911392 | 0.543273 | 12.17212 | 2.198002
2018-03-17 21:28 | 347355.3 | 720.0017 | 5 | 49 | 3.896888 | -3.259861 | 2.911392 | 0.6519279 | 12.17212 | 2.623632
2018-03-17 21:30 | 347475.3 | 840.0009 | 5 | 49 | 3.857669 | -3.260218 | 2.911392 | 0.7605858 | 12.17212 | 3.044911
2018-03-17 21:32 | 347595.3 | 960 | 5 | 49 | 3.820833 | -3.259935 | 2.911392 | 0.8692402 | 12.17212 | 3.462041
2018-03-17 21:34 | 347715.3 | 1080.0002 | 5 | 49 | 3.786513 | -3.259902 | 2.911392 | 0.977897 | 12.17212 | 3.875313
2018-03-17 21:36 | 347835.3 | 1200.0001 | 5 | 49 | 3.754512 | -3.260147 | 2.911392 | 1.086551 | 12.17212 | 4.284974
2018-03-17 21:38 | 347955.3 | 1320.0008 | 5 | 49 | 3.724545 | -3.260126 | 2.911392 | 1.195202 | 12.17212 | 4.69126
2018-03-17 21:40 | 348075.3 | 1440.0009 | 5 | 49 | 3.69647 | -3.259757 | 2.911392 | 1.30386 | 12.17212 | 5.094423
2018-03-17 21:42 | 348195.3 | 1560 | 5 | 49 | 3.670043 | -3.260089 | 2.911392 | 1.4125 | 12.17212 | 5.494555
2018-03-17 21:44 | 348315.3 | 1680 | 5 | 49 | 3.64542 | -3.260093 | 2.911392 | 1.521183 | 12.17212 | 5.892072
2018-03-17 21:46 | 348435.3 | 1800 | 5 | 49 | 3.62274 | -3.26022 | 2.911392 | 1.629825 | 12.17212 | 6.28687
2018-03-17 21:48 | 348555.3 | 1920 | 5 | 49 | 3.602096 | -3.260008 | 2.911392 | 1.738496 | 12.17212 | 6.679414
2018-03-17 21:50 | 348675.3 | 2040.0016 | 5 | 49 | 3.583274 | -3.260147 | 2.911392 | 1.847183 | 12.17212 | 7.06988
2018-03-17 21:52 | 348795.3 | 2160 | 5 | 49 | 3.565616 | -3.260089 | 2.911392 | 1.955844 | 12.17212 | 7.458276
2018-03-17 21:54 | 348915.3 | 2280 | 5 | 49 | 3.548112 | -3.260101 | 2.911392 | 2.064496 | 12.17212 | 7.844742
2018-03-17 21:56 | 349035.3 | 2400 | 5 | 49 | 3.530246 | -3.260087 | 2.911392 | 2.173181 | 12.17212 | 8.2294
2018-03-17 21:58 | 349155.3 | 2520 | 5 | 49 | 3.511626 | -3.259815 | 2.911392 | 2.281844 | 12.17212 | 8.612009
2018-03-17 22:00 | 349275.3 | 2640.0008 | 5 | 49 | 3.489992 | -3.259821 | 2.911392 | 2.39051 | 12.17212 | 8.992478
2018-03-17 22:02 | 349395.3 | 2760.0008 | 5 | 49 | 3.462062 | -3.259962 | 2.911392 | 2.499175 | 12.17212 | 9.370255
2018-03-17 22:04 | 349515.3 | 2880 | 5 | 49 | 3.425184 | -3.259999 | 2.911392 | 2.607817 | 12.17212 | 9.744492
2018-03-17 22:06 | 349635.3 | 3000 | 5 | 49 | 3.369783 | -3.260093 | 2.911392 | 2.716513 | 12.17212 | 10.11403
2018-03-17 22:08 | 349755.3 | 3120 | 5 | 49 | 3.259947 | -3.260082 | 2.911392 | 2.825156 | 12.17212 | 10.47505
2018-03-17 22:09 | 349848.5 | 3213.1479 | 5 | 49 | 2.999989 | -3.259918 | 2.911392 | 2.909524 | 12.17212 | 10.74149
2018-03-17 22:11 | 349968.5 | 120.0007 | 6 | 49 | 3.298918 | 0 | 2.911392 | 2.909524 | 12.17212 | 10.74149
2018-03-17 22:13 | 350088.5 | 240 | 6 | 49 | 3.314395 | 0 | 2.911392 | 2.909524 | 12.17212 | 10.74149
2018-03-17 22:14 | 350148.5 | 300.0031 | 6 | 49 | 3.31927 | 0 | 2.911392 | 2.909524 | 12.17212 | 10.74149
2018-03-17 22:14 | 350148.5 | 0.0024 | 7 | 50 | 3.319251 | 0 | 0 | 0 | 0 | 0
2018-03-17 22:16 | 350268.6 | 120.0001 | 2 | 50 | 3.947549 | 4.890322 | 0.1623176 | 3.056e-09 | 0.6212131 | 1.0145e-08
2018-03-17 22:18 | 350388.6 | 240.0002 | 2 | 50 | 3.992516 | 4.890051 | 0.3253101 | 3.056e-09 | 1.268737 | 1.0145e-08
2018-03-17 22:20 | 350508.6 | 360.0002 | 2 | 50 | 4.028958 | 4.889967 | 0.4882922 | 3.056e-09 | 1.922461 | 1.0145e-08
2018-03-17 22:22 | 350628.6 | 480.0009 | 2 | 50 | 4.060766 | 4.890198 | 0.6512818 | 3.056e-09 | 2.581804 | 1.0145e-08
2018-03-17 22:24 | 350748.6 | 600.001 | 2 | 50 | 4.087852 | 4.890196 | 0.8142458 | 3.056e-09 | 3.245812 | 1.0145e-08
2018-03-17 22:26 | 350868.6 | 720.001 | 2 | 50 | 4.112739 | 4.890036 | 0.9772556 | 3.056e-09 | 3.914212 | 1.0145e-08
2018-03-17 22:28 | 350988.6 | 840.001 | 2 | 50 | 4.139236 | 4.889965 | 1.140266 | 3.056e-09 | 4.586742 | 1.0145e-08
2018-03-17 22:30 | 351108.6 | 960.0001 | 2 | 50 | 4.170114 | 4.889893 | 1.303237 | 3.056e-09 | 5.26377 | 1.0145e-08
2018-03-17 22:32 | 351228.6 | 1080.0003 | 2 | 50 | 4.200405 | 4.787178 | 1.466016 | 3.056e-09 | 5.945336 | 1.0145e-08
2018-03-17 22:34 | 351348.6 | 1200.0002 | 2 | 50 | 4.20041 | 4.159664 | 1.614923 | 3.056e-09 | 6.570802 | 1.0145e-08
2018-03-17 22:36 | 351468.6 | 1320.0001 | 2 | 50 | 4.200397 | 3.585594 | 1.743831 | 3.056e-09 | 7.112269 | 1.0145e-08
2018-03-17 22:38 | 351542.5 | 1393.9087 | 2 | 50 | 4.200409 | 3.259996 | 1.814048 | 3.056e-09 | 7.407207 | 1.0145e-08
2018-03-17 22:40 | 351662.5 | 120.001 | 3 | 50 | 4.230812 | 3.259998 | 1.922281 | 3.056e-09 | 7.863375 | 1.0145e-08
2018-03-17 22:42 | 351782.5 | 240.0003 | 3 | 50 | 4.265244 | 3.260138 | 2.030922 | 3.056e-09 | 8.324865 | 1.0145e-08
2018-03-17 22:44 | 351902.5 | 360.0011 | 3 | 50 | 4.301932 | 3.259951 | 2.139612 | 3.056e-09 | 8.790426 | 1.0145e-08
2018-03-17 22:46 | 352022.5 | 480.0011 | 3 | 50 | 4.340613 | 3.260036 | 2.248274 | 3.056e-09 | 9.259966 | 1.0145e-08
2018-03-17 22:48 | 352142.5 | 600.0003 | 3 | 50 | 4.380892 | 3.260054 | 2.356941 | 3.056e-09 | 9.733821 | 1.0145e-08
2018-03-17 22:50 | 352262.5 | 720.0003 | 3 | 50 | 4.400404 | 2.908054 | 2.462288 | 3.056e-09 | 10.19689 | 1.0145e-08
2018-03-17 22:52 | 352382.5 | 840.0019 | 3 | 50 | 4.400398 | 2.405394 | 2.550505 | 3.056e-09 | 10.58508 | 1.0145e-08
2018-03-17 22:54 | 352502.5 | 960.0003 | 3 | 50 | 4.400359 | 2.004257 | 2.623752 | 3.056e-09 | 10.9074 | 1.0145e-08
2018-03-17 22:56 | 352622.5 | 1080.0003 | 3 | 50 | 4.40037 | 1.683107 | 2.685016 | 3.056e-09 | 11.17698 | 1.0145e-08
2018-03-17 22:58 | 352742.5 | 1200.0012 | 3 | 50 | 4.400364 | 1.423693 | 2.736636 | 3.056e-09 | 11.40413 | 1.0145e-08
2018-03-17 23:00 | 352862.5 | 1320.0012 | 3 | 50 | 4.400358 | 1.213552 | 2.780462 | 3.056e-09 | 11.59698 | 1.0145e-08
2018-03-17 23:02 | 352982.5 | 1440.002 | 3 | 50 | 4.400349 | 1.041059 | 2.817943 | 3.056e-09 | 11.76191 | 1.0145e-08
2018-03-17 23:04 | 353102.5 | 1560.0003 | 3 | 50 | 4.400342 | 0.8999062 | 2.850222 | 3.056e-09 | 11.90394 | 1.0145e-08
2018-03-17 23:06 | 353222.5 | 1680.0003 | 3 | 50 | 4.400329 | 0.7821064 | 2.878199 | 3.056e-09 | 12.02705 | 1.0145e-08
2018-03-17 23:08 | 353342.5 | 1800.0036 | 3 | 50 | 4.400342 | 0.683569 | 2.902585 | 3.056e-09 | 12.13436 | 1.0145e-08
2018-03-17 23:08 | 353386.3 | 1843.7376 | 3 | 50 | 4.400343 | 0.6519775 | 2.91069 | 3.056e-09 | 12.17002 | 1.0145e-08
2018-03-17 23:10 | 353506.3 | 120.0009 | 4 | 50 | 4.354538 | 0 | 2.910694 | 3.056e-09 | 12.17004 | 1.0145e-08
2018-03-17 23:12 | 353626.3 | 240.001 | 4 | 50 | 4.351407 | 0 | 2.910694 | 3.056e-09 | 12.17004 | 1.0145e-08
2018-03-17 23:13 | 353686.3 | 300.0039 | 4 | 50 | 4.350421 | 0 | 2.910694 | 3.056e-09 | 12.17004 | 1.0145e-08
2018-03-17 23:15 | 353806.4 | 120.0003 | 5 | 50 | 4.108257 | -3.259939 | 2.910694 | 0.1086558 | 12.17004 | 0.4496005
2018-03-17 23:17 | 353926.4 | 240.0003 | 5 | 50 | 4.065047 | -3.259902 | 2.910694 | 0.2173125 | 12.17004 | 0.8936266
2018-03-17 23:19 | 354046.4 | 360.0011 | 5 | 50 | 4.022317 | -3.260167 | 2.910694 | 0.3259596 | 12.17004 | 1.332961
2018-03-17 23:21 | 354166.4 | 480.0003 | 5 | 50 | 3.979696 | -3.259893 | 2.910694 | 0.4346123 | 12.17004 | 1.767678
2018-03-17 23:23 | 354286.4 | 600.0003 | 5 | 50 | 3.937528 | -3.259875 | 2.910694 | 0.5432892 | 12.17004 | 2.19788
2018-03-17 23:25 | 354406.4 | 720.0002 | 5 | 50 | 3.896499 | -3.260159 | 2.910694 | 0.6519209 | 12.17004 | 2.623379
2018-03-17 23:27 | 354526.4 | 840.0003 | 5 | 50 | 3.85731 | -3.260099 | 2.910694 | 0.7606046 | 12.17004 | 3.044719
2018-03-17 23:29 | 354646.4 | 960.0003 | 5 | 50 | 3.820442 | -3.260182 | 2.910694 | 0.8692711 | 12.17004 | 3.461853
2018-03-17 23:31 | 354766.4 | 1080.0003 | 5 | 50 | 3.786188 | -3.260099 | 2.910694 | 0.9779262 | 12.17004 | 3.87508
2018-03-17 23:33 | 354886.4 | 1200.0002 | 5 | 50 | 3.75423 | -3.260178 | 2.910694 | 1.086574 | 12.17004 | 4.284685
2018-03-17 23:35 | 355006.4 | 1320.0011 | 5 | 50 | 3.724309 | -3.259717 | 2.910694 | 1.195252 | 12.17004 | 4.691043
2018-03-17 23:37 | 355126.4 | 1440.001 | 5 | 50 | 3.696224 | -3.259831 | 2.910694 | 1.303904 | 12.17004 | 5.094155
2018-03-17 23:39 | 355246.4 | 1560.001 | 5 | 50 | 3.669832 | -3.260047 | 2.910694 | 1.412573 | 12.17004 | 5.494369
2018-03-17 23:41 | 355366.4 | 1680.0002 | 5 | 50 | 3.645234 | -3.259861 | 2.910694 | 1.521226 | 12.17004 | 5.891755
2018-03-17 23:43 | 355486.4 | 1800.001 | 5 | 50 | 3.622551 | -3.260114 | 2.910694 | 1.6299 | 12.17004 | 6.286644
2018-03-17 23:45 | 355606.4 | 1920.001 | 5 | 50 | 3.601916 | -3.260091 | 2.910694 | 1.738549 | 12.17004 | 6.679091
2018-03-17 23:47 | 355726.4 | 2040.0002 | 5 | 50 | 3.58309 | -3.260031 | 2.910694 | 1.847213 | 12.17004 | 7.069453
2018-03-17 23:49 | 355846.4 | 2160.001 | 5 | 50 | 3.565438 | -3.26011 | 2.910694 | 1.955882 | 12.17004 | 7.457861
2018-03-17 23:51 | 355966.4 | 2280.0002 | 5 | 50 | 3.547914 | -3.260135 | 2.910694 | 2.064549 | 12.17004 | 7.844359
2018-03-17 23:53 | 356086.4 | 2400.0009 | 5 | 50 | 3.530026 | -3.260126 | 2.910694 | 2.17322 | 12.17004 | 8.228942
2018-03-17 23:55 | 356206.4 | 2520.0002 | 5 | 50 | 3.511368 | -3.260135 | 2.910694 | 2.281871 | 12.17004 | 8.611484
2018-03-17 23:57 | 356326.4 | 2640.0002 | 5 | 50 | 3.489675 | -3.259823 | 2.910694 | 2.390539 | 12.17004 | 8.991929
2018-03-17 23:59 | 356446.4 | 2760.0002 | 5 | 50 | 3.461675 | -3.260234 | 2.910694 | 2.499196 | 12.17004 | 9.369639
2018-03-18 00:01 | 356566.4 | 2880.0002 | 5 | 50 | 3.424692 | -3.260029 | 2.910694 | 2.607877 | 12.17004 | 9.743964
2018-03-18 00:03 | 356686.4 | 3000.0002 | 5 | 50 | 3.36908 | -3.260062 | 2.910694 | 2.716534 | 12.17004 | 10.1133
2018-03-18 00:05 | 356806.4 | 3120.0002 | 5 | 50 | 3.25843 | -3.2598 | 2.910694 | 2.825201 | 12.17004 | 10.47429
2018-03-18 00:07 | 356898.7 | 3212.236 | 5 | 50 | 2.999968 | -3.260057 | 2.910694 | 2.908716 | 12.17004 | 10.73794
2018-03-18 00:09 | 357018.7 | 120.0007 | 6 | 50 | 3.299763 | 0 | 2.910694 | 2.908716 | 12.17004 | 10.73794
2018-03-18 00:11 | 357138.7 | 239.9999 | 6 | 50 | 3.315249 | 0 | 2.910694 | 2.908716 | 12.17004 | 10.73794
2018-03-18 00:12 | 357198.7 | 300.0038 | 6 | 50 | 3.320141 | 0 | 2.910694 | 2.908716 | 12.17004 | 10.73794
2018-03-18 00:12 | 357198.7 | 0.0025 | 7 | 51 | 3.320115 | 0 | 0 | 0 | 0 | 0
2018-03-18 00:14 | 357318.8 | 120.001 | 8 | 51 | 3.806519 | 3.260132 | 0.1086515 | 0 | 0.4007247 | 0
2018-03-18 00:16 | 357438.8 | 240.0001 | 8 | 51 | 3.874664 | 3.259773 | 0.2173083 | 0 | 0.8192587 | 0
2018-03-18 00:18 | 357558.8 | 360.001 | 8 | 51 | 3.896767 | 3.260115 | 0.3259722 | 0 | 1.241487 | 0
2018-03-18 00:20 | 357678.8 | 480.0001 | 8 | 51 | 3.920041 | 3.26016 | 0.4346527 | 0 | 1.666243 | 0
2018-03-18 00:22 | 357798.8 | 600.0001 | 8 | 51 | 3.94402 | 3.260136 | 0.543312 | 0 | 2.093498 | 0
2018-03-18 00:24 | 357918.8 | 720.0004 | 8 | 51 | 3.965495 | 3.260145 | 0.6519701 | 0 | 2.523249 | 0
2018-03-18 00:26 | 358038.8 | 840.0012 | 8 | 51 | 3.983332 | 3.260084 | 0.7606428 | 0 | 2.955185 | 0
2018-03-18 00:28 | 358158.8 | 960.0004 | 8 | 51 | 3.999492 | 3.260088 | 0.8692973 | 0 | 3.388876 | 0
2018-03-18 00:30 | 358278.8 | 1080.0012 | 8 | 51 | 4.015365 | 3.260031 | 0.9779731 | 0 | 3.824384 | 0
2018-03-18 00:32 | 358398.8 | 1200.0012 | 8 | 51 | 4.032234 | 3.259987 | 1.086634 | 0 | 4.261601 | 0
2018-03-18 00:34 | 358518.8 | 1320.0004 | 8 | 51 | 4.051058 | 3.260057 | 1.195297 | 0 | 4.700758 | 0
2018-03-18 00:36 | 358638.8 | 1440.0012 | 8 | 51 | 4.072004 | 3.260061 | 1.303948 | 0 | 5.142029 | 0
2018-03-18 00:38 | 358758.8 | 1560.0012 | 8 | 51 | 4.09499 | 3.260059 | 1.412612 | 0 | 5.585742 | 0
2018-03-18 00:40 | 358878.8 | 1680.0004 | 8 | 51 | 4.119635 | 3.260138 | 1.521281 | 0 | 6.032063 | 0
2018-03-18 00:42 | 358998.8 | 1800.0004 | 8 | 51 | 4.146021 | 3.260193 | 1.629938 | 0 | 6.481107 | 0
2018-03-18 00:44 | 359118.8 | 1920.0004 | 8 | 51 | 4.174522 | 3.260044 | 1.738602 | 0 | 6.933156 | 0
2018-03-18 00:46 | 359218.4 | 2019.6811 | 8 | 51 | 4.200001 | 3.260031 | 1.828869 | 0 | 7.311116 | 0

## Statistics_70
Date_Time | Test_Time(s) | Step_Time(s) | Step_Index | Cycle_Index | Voltage(V) | Current(A) | Charge_Capacity(Ah) | Discharge_Capacity(Ah) | Charge_Energy(Wh) | Discharge_Energy(Wh) | ACR(Ohm) | Internal Resistance(Ohm)
2018-03-13 23:53 | 10485.7 | 300.0039 | 6 | 1 | 3.389131 | 0 | 2.667154 | 2.884466 | 11.24186 | 10.60087
2018-03-14 01:51 | 17517.68 | 300.0037 | 6 | 2 | 3.400084 | 0 | 2.880799 | 2.875121 | 12.08215 | 10.56287
2018-03-14 03:48 | 24531.95 | 300.0024 | 6 | 3 | 3.406261 | 0 | 2.871023 | 2.868268 | 12.04404 | 10.53517
2018-03-14 05:44 | 31536.56 | 300.004 | 6 | 4 | 3.411843 | 0 | 2.867041 | 2.863208 | 12.02808 | 10.5151
2018-03-14 07:41 | 38531.84082 | 300.0021 | 6 | 5 | 3.416563 | 0 | 2.86174 | 2.858205 | 12.00793 | 10.49445
2018-03-14 09:37 | 45515.60274 | 300.0024 | 6 | 6 | 3.422097 | 0 | 2.855557 | 2.853052 | 11.98372 | 10.47272
2018-03-14 11:34 | 52492.89618 | 300.0054 | 6 | 7 | 3.424645 | 0 | 2.851849 | 2.849 | 11.97048 | 10.45709
2018-03-14 13:30 | 59462.62 | 300.0039 | 6 | 8 | 3.428181 | 0 | 2.848083 | 2.844833 | 11.95556 | 10.44038
2018-03-14 15:26 | 66422.17906 | 300.0005 | 6 | 9 | 3.432121 | 0 | 2.842259 | 2.839728 | 11.93239 | 10.41935
2018-03-14 17:22 | 73374.75 | 300.0015 | 6 | 10 | 3.435196 | 0 | 2.838791 | 2.835648 | 11.91974 | 10.4034
2018-03-14 19:17 | 80320.31806 | 300.0022 | 6 | 11 | 3.438465 | 0 | 2.834486 | 2.831261 | 11.90282 | 10.38582
2018-03-14 21:13 | 87256.1 | 300.0021 | 6 | 12 | 3.439292 | 0 | 2.829809 | 2.828233 | 11.88414 | 10.37457
2018-03-14 23:08 | 94183.91 | 300.0029 | 6 | 13 | 3.442698 | 0 | 2.826903 | 2.82351 | 11.87207 | 10.35557
2018-03-15 01:04 | 101101.4 | 300.004 | 6 | 14 | 3.445697 | 0 | 2.821981 | 2.818748 | 11.85191 | 10.33673
2018-03-15 02:59 | 108007.9 | 300.0031 | 6 | 15 | 3.449204 | 0 | 2.816606 | 2.813417 | 11.83031 | 10.31535
2018-03-15 04:54 | 114905.2 | 300.0032 | 6 | 16 | 3.452407 | 0 | 2.811394 | 2.807941 | 11.80993 | 10.29371
2018-03-15 06:49 | 121792.4 | 300.0037 | 6 | 17 | 3.4563 | 0 | 2.806025 | 2.802164 | 11.78863 | 10.27049
2018-03-15 08:43 | 128663.9 | 300.0024 | 6 | 18 | 3.465121 | 0 | 2.799973 | 2.793356 | 11.76503 | 10.23631
2018-03-15 10:37 | 135526.1 | 300.0037 | 6 | 19 | 3.462612 | 0 | 2.79235 | 2.790937 | 11.73704 | 10.22556
2018-03-15 12:32 | 142378.3 | 300.0022 | 6 | 20 | 3.466355 | 0 | 2.788657 | 2.784847 | 11.72025 | 10.20109
2018-03-15 14:26 | 149220.3 | 300.0023 | 6 | 21 | 3.46999 | 0 | 2.782763 | 2.777921 | 11.69767 | 10.17367
2018-03-15 16:20 | 156052.9 | 300.0022 | 6 | 22 | 3.472891 | 0 | 2.776553 | 2.772767 | 11.67343 | 10.15301
2018-03-15 18:13 | 162871.4 | 300.0017 | 6 | 23 | 3.475523 | 0 | 2.770038 | 2.766344 | 11.6468 | 10.12778
2018-03-15 20:07 | 169678 | 300.0021 | 6 | 24 | 3.478526 | 0 | 2.763924 | 2.759201 | 11.62234 | 10.09974
2018-03-15 22:00 | 176474.8 | 300.003 | 6 | 25 | 3.481161 | 0 | 2.757757 | 2.754124 | 11.5979 | 10.07929
2018-03-15 23:53 | 183259.6 | 300.0029 | 6 | 26 | 3.483307 | 0 | 2.751699 | 2.748185 | 11.57361 | 10.05587
2018-03-16 01:46 | 190036.3 | 300.0031 | 6 | 27 | 3.484776 | 0 | 2.746399 | 2.743081 | 11.55222 | 10.03658
2018-03-16 03:39 | 196798.1 | 300.0017 | 6 | 28 | 3.487601 | 0 | 2.740624 | 2.736567 | 11.52761 | 10.01119
2018-03-16 05:31 | 203545.5716 | 300.0039 | 6 | 29 | 3.490384 | 0 | 2.733505 | 2.729486 | 11.49872 | 9.982864
2018-03-16 07:23 | 210279.1 | 300.0037 | 6 | 30 | 3.493583 | 0 | 2.726564 | 2.722306 | 11.47048 | 9.954596
2018-03-16 09:15 | 216997.1 | 300.002 | 6 | 31 | 3.498325 | 0 | 2.718546 | 2.714617 | 11.4377 | 9.923012
2018-03-16 11:07 | 223705.2 | 300.0031 | 6 | 32 | 3.499719 | 0 | 2.7123 | 2.709024 | 11.41411 | 9.901322
2018-03-16 12:59 | 230403.8 | 300.0006 | 6 | 33 | 3.502131 | 0 | 2.706405 | 2.702306 | 11.39097 | 9.875287
2018-03-16 14:50 | 237082 | 300.0039 | 6 | 34 | 3.50514 | 0 | 2.698808 | 2.694499 | 11.35882 | 9.844595
2018-03-16 16:41 | 243744.9 | 300.0021 | 6 | 35 | 3.508481 | 0 | 2.690914 | 2.68603 | 11.32658 | 9.811599
2018-03-16 18:32 | 250391.5213 | 300.0016 | 6 | 36 | 3.511734 | 0 | 2.682162 | 2.677361 | 11.29101 | 9.777687
2018-03-16 20:22 | 257021.8 | 300.0032 | 6 | 37 | 3.514529 | 0 | 2.673849 | 2.668429 | 11.25758 | 9.742851
2018-03-16 22:13 | 263636.7 | 300.0017 | 6 | 38 | 3.517148 | 0 | 2.665842 | 2.661484 | 11.22493 | 9.715641
2018-03-17 00:03 | 270237.1 | 300.0027 | 6 | 39 | 3.51979 | 0 | 2.65811 | 2.653502 | 11.19409 | 9.684345
2018-03-17 01:52 | 276819.8 | 300.0029 | 6 | 40 | 3.522718 | 0 | 2.650076 | 2.644389 | 11.16146 | 9.649219
2018-03-17 03:42 | 283387.9 | 300.0021 | 6 | 41 | 3.525623 | 0 | 2.641757 | 2.636728 | 11.1279 | 9.619161
2018-03-17 05:31 | 289941.4 | 300.0012 | 6 | 42 | 3.528157 | 0 | 2.633252 | 2.628312 | 11.09367 | 9.586391
2018-03-17 07:20 | 296480.2 | 300.002 | 6 | 43 | 3.529569 | 0 | 2.624917 | 2.620675 | 11.05976 | 9.557257
2018-03-17 09:09 | 302999.9 | 300.0008 | 6 | 44 | 3.532555 | 0 | 2.616728 | 2.612458 | 11.02576 | 9.525467
2018-03-17 10:57 | 309504.9 | 300.004 | 6 | 45 | 3.53466 | 0 | 2.609212 | 2.604323 | 10.99558 | 9.493428
2018-03-17 12:45 | 315989.3 | 300.0022 | 6 | 46 | 3.538892 | 0 | 2.599969 | 2.593873 | 10.95699 | 9.452242
2018-03-17 14:33 | 322456.5 | 300.0006 | 6 | 47 | 3.541434 | 0 | 2.58955 | 2.583934 | 10.91602 | 9.412856
2018-03-17 16:20 | 328901.5 | 300.0008 | 6 | 48 | 3.544861 | 0 | 2.579152 | 2.57307 | 10.87341 | 9.370975
2018-03-17 18:07 | 335326.6 | 300.0023 | 6 | 49 | 3.547722 | 0 | 2.568698 | 2.563018 | 10.8313 | 9.332515
2018-03-17 19:54 | 341733.2 | 300.0014 | 6 | 50 | 3.549574 | 0 | 2.559266 | 2.55319 | 10.79303 | 9.295471
2018-03-17 20:23 | 343430.1 | 1696.7848 | 8 | 51 | 4.2 | 3.259998 | 1.536382 | 0 | 6.197943 | 0

## Channel_70_1
Date_Time | Test_Time(s) | Step_Time(s) | Step_Index | Cycle_Index | Voltage(V) | Current(A) | Charge_Capacity(Ah) | Discharge_Capacity(Ah) | Charge_Energy(Wh) | Discharge_Energy(Wh) | ACR(Ohm) | Internal Resistance(Ohm)
2018-03-13 21:01 | 120.001 | 120.0007 | 1 | 1 | 3.677391 | 0 | 0 | 0 | 0 | 0
2018-03-13 21:03 | 240.0002 | 239.9999 | 1 | 1 | 3.675778 | 0 | 0 | 0 | 0 | 0
2018-03-13 21:05 | 360.0002 | 359.9999 | 1 | 1 | 3.674913 | 0 | 0 | 0 | 0 | 0
2018-03-13 21:07 | 480.0002 | 479.9999 | 1 | 1 | 3.674435 | 0 | 0 | 0 | 0 | 0
2018-03-13 21:09 | 600.001 | 600.0007 | 1 | 1 | 3.674153 | 0 | 0 | 0 | 0 | 0
2018-03-13 21:11 | 720.0003 | 720 | 1 | 1 | 3.673987 | 0 | 0 | 0 | 0 | 0
2018-03-13 21:13 | 840.0002 | 839.9999 | 1 | 1 | 3.673897 | 0 | 0 | 0 | 0 | 0
2018-03-13 21:15 | 960.001 | 960.0007 | 1 | 1 | 3.673869 | 0 | 0 | 0 | 0 | 0
2018-03-13 21:17 | 1080.001 | 1080.0007 | 1 | 1 | 3.67387 | 0 | 0 | 0 | 0 | 0
2018-03-13 21:19 | 1200.001 | 1200.0007 | 1 | 1 | 3.67389 | 0 | 0 | 0 | 0 | 0
2018-03-13 21:21 | 1320.0002 | 1319.9999 | 1 | 1 | 3.673922 | 0 | 0 | 0 | 0 | 0
2018-03-13 21:23 | 1440.001 | 1440.0007 | 1 | 1 | 3.673971 | 0 | 0 | 0 | 0 | 0
2018-03-13 21:25 | 1560.0002 | 1559.9999 | 1 | 1 | 3.674022 | 0 | 0 | 0 | 0 | 0
2018-03-13 21:27 | 1680.0002 | 1679.9999 | 1 | 1 | 3.674084 | 0 | 0 | 0 | 0 | 0
2018-03-13 21:29 | 1800.001 | 1800.0007 | 1 | 1 | 3.674164 | 0 | 0 | 0 | 0 | 0
2018-03-13 21:31 | 1920.001 | 1920.0007 | 1 | 1 | 3.67424 | 0 | 0 | 0 | 0 | 0
2018-03-13 21:33 | 2040.0002 | 2039.9999 | 1 | 1 | 3.674329 | 0 | 0 | 0 | 0 | 0
2018-03-13 21:35 | 2160.001 | 2160.0007 | 1 | 1 | 3.674386 | 0 | 0 | 0 | 0 | 0
2018-03-13 21:37 | 2280.0002 | 2279.9999 | 1 | 1 | 3.674484 | 0 | 0 | 0 | 0 | 0
2018-03-13 21:39 | 2400.0002 | 2399.9999 | 1 | 1 | 3.674539 | 0 | 0 | 0 | 0 | 0
2018-03-13 21:41 | 2520.001 | 2520.0007 | 1 | 1 | 3.674615 | 0 | 0 | 0 | 0 | 0
2018-03-13 21:43 | 2640.001 | 2640.0007 | 1 | 1 | 3.674688 | 0 | 0 | 0 | 0 | 0
2018-03-13 21:45 | 2760.0002 | 2759.9999 | 1 | 1 | 3.674752 | 0 | 0 | 0 | 0 | 0
2018-03-13 21:47 | 2880.0002 | 2879.9999 | 1 | 1 | 3.674812 | 0 | 0 | 0 | 0 | 0
2018-03-13 21:49 | 3000.001 | 3000.0007 | 1 | 1 | 3.67488 | 0 | 0 | 0 | 0 | 0
2018-03-13 21:51 | 3120.001 | 3120.0007 | 1 | 1 | 3.674936 | 0 | 0 | 0 | 0 | 0
2018-03-13 21:53 | 3240.001 | 3240.0007 | 1 | 1 | 3.674985 | 0 | 0 | 0 | 0 | 0
2018-03-13 21:55 | 3360.001 | 3360.0007 | 1 | 1 | 3.675048 | 0 | 0 | 0 | 0 | 0
2018-03-13 21:57 | 3480.001 | 3480.0007 | 1 | 1 | 3.675101 | 0 | 0 | 0 | 0 | 0
2018-03-13 21:59 | 3600.0012 | 3600.0009 | 1 | 1 | 3.675151 | 0 | 0 | 0 | 0 | 0
2018-03-13 21:59 | 3600.0041 | 3600.0038 | 1 | 1 | 3.675151 | 0 | 0 | 0 | 0 | 0
2018-03-13 22:01 | 3720.091444 | 120.0024 | 2 | 1 | 4.015146 | 4.890005 | 0.1623051 | 5.46e-10 | 0.6463555 | 2.005e-09
2018-03-13 22:03 | 3840.090644 | 240.0016 | 2 | 1 | 4.057674 | 4.890036 | 0.3252878 | 5.46e-10 | 1.304378 | 2.005e-09
2018-03-13 22:05 | 3960.090644 | 360.0016 | 2 | 1 | 4.089525 | 4.889927 | 0.4882725 | 5.46e-10 | 1.968435 | 2.005e-09
2018-03-13 22:07 | 4080.089844 | 480.0008 | 2 | 1 | 4.115422 | 4.890171 | 0.6512582 | 5.46e-10 | 2.637129 | 2.005e-09
2018-03-13 22:09 | 4200.091444 | 600.0024 | 2 | 1 | 4.140217 | 4.889967 | 0.8142433 | 5.46e-10 | 3.309883 | 2.005e-09
2018-03-13 22:11 | 4320.090744 | 720.0017 | 2 | 1 | 4.16744 | 4.889858 | 0.9772209 | 5.46e-10 | 3.98682 | 2.005e-09
2018-03-13 22:13 | 4440.090444 | 840.0014 | 2 | 1 | 4.198571 | 4.890043 | 1.140201 | 5.46e-10 | 4.668509 | 2.005e-09
2018-03-13 22:15 | 4560.090544 | 960.0015 | 2 | 1 | 4.20039 | 4.346676 | 1.29435 | 5.46e-10 | 5.315989 | 2.005e-09
2018-03-13 22:17 | 4680.090244 | 1080.0012 | 2 | 1 | 4.200394 | 3.813955 | 1.430291 | 5.46e-10 | 5.886994 | 2.005e-09
2018-03-13 22:19 | 4800.089144 | 1200.0001 | 2 | 1 | 4.20039 | 3.310616 | 1.54892 | 5.46e-10 | 6.385279 | 2.005e-09
2018-03-13 22:19 | 4812.530544 | 1212.4415 | 2 | 1 | 4.200382 | 3.259966 | 1.560272 | 5.46e-10 | 6.432963 | 2.005e-09
2018-03-13 22:21 | 4932.546648 | 120.0009 | 3 | 1 | 4.230843 | 3.260141 | 1.668489 | 5.46e-10 | 6.889051 | 2.005e-09
2018-03-13 22:23 | 5052.546648 | 240.0009 | 3 | 1 | 4.265918 | 3.260036 | 1.777145 | 5.46e-10 | 7.350639 | 2.005e-09
2018-03-13 22:25 | 5172.545848 | 360.0001 | 3 | 1 | 4.303561 | 3.259789 | 1.885802 | 5.46e-10 | 7.816186 | 2.005e-09
2018-03-13 22:27 | 5292.545848 | 480.0001 | 3 | 1 | 4.343547 | 3.260132 | 1.994461 | 5.46e-10 | 8.285961 | 2.005e-09
2018-03-13 22:29 | 5412.546748 | 600.001 | 3 | 1 | 4.385403 | 3.260094 | 2.103115 | 5.46e-10 | 8.760162 | 2.005e-09
2018-03-13 22:31 | 5532.545948 | 720.0002 | 3 | 1 | 4.400392 | 2.851101 | 2.206997 | 5.46e-10 | 9.217002 | 2.005e-09
2018-03-13 22:33 | 5652.546748 | 840.001 | 3 | 1 | 4.400390625 | 2.379324 | 2.293877 | 5.46e-10 | 9.599306 | 2.005e-09
2018-03-13 22:35 | 5772.547548 | 960.0018 | 3 | 1 | 4.400379 | 1.999184 | 2.366616 | 5.46e-10 | 9.919385 | 2.005e-09
2018-03-13 22:37 | 5892.547548 | 1080.0018 | 3 | 1 | 4.400375 | 1.691946 | 2.427947 | 5.46e-10 | 10.18927 | 2.005e-09
2018-03-13 22:39 | 6012.547548 | 1200.0018 | 3 | 1 | 4.400373 | 1.44228 | 2.48003 | 5.46e-10 | 10.41845 | 2.005e-09
2018-03-13 22:41 | 6132.547548 | 1320.0018 | 3 | 1 | 4.400355 | 1.237787 | 2.524578 | 5.46e-10 | 10.61448 | 2.005e-09
2018-03-13 22:43 | 6252.545948 | 1440.0002 | 3 | 1 | 4.400346 | 1.069412 | 2.56294 | 5.46e-10 | 10.78329 | 2.005e-09
2018-03-13 22:45 | 6372.546748 | 1560.001 | 3 | 1 | 4.400337 | 0.9299507 | 2.596192 | 5.46e-10 | 10.9296 | 2.005e-09
2018-03-13 22:47 | 6492.546748 | 1680.001 | 3 | 1 | 4.400369 | 0.8135662 | 2.625186 | 5.46e-10 | 11.05719 | 2.005e-09
2018-03-13 22:49 | 6612.546748 | 1800.001 | 3 | 1 | 4.400347 | 0.7146931 | 2.650594 | 5.46e-10 | 11.16899 | 2.005e-09
2018-03-13 22:50 | 6699.908948 | 1887.3632 | 3 | 1 | 4.400336 | 0.6519909 | 2.667154 | 5.46e-10 | 11.24186 | 2.005e-09
2018-03-13 22:52 | 6819.95786 | 120.0001 | 4 | 1 | 4.350592 | 0 | 2.667154 | 5.46e-10 | 11.24186 | 2.005e-09
2018-03-13 22:54 | 6939.95826 | 240.0005 | 4 | 1 | 4.346875 | 0 | 2.667154 | 5.46e-10 | 11.24186 | 2.005e-09
2018-03-13 22:55 | 6999.95966 | 300.0019 | 4 | 1 | 4.345668 | 0 | 2.667154 | 5.46e-10 | 11.24186 | 2.005e-09
2018-03-13 22:57 | 7120.0383 | 120.0002 | 5 | 1 | 4.088603 | -3.260187 | 2.667154 | 0.1086403 | 11.24186 | 0.4476236
2018-03-13 22:59 | 7240.0392 | 240.0011 | 5 | 1 | 4.042723 | -3.259822 | 2.667154 | 0.2172977 | 11.24186 | 0.8893699
2018-03-13 23:01 | 7360.0384 | 360.0003 | 5 | 1 | 3.99764 | -3.259811 | 2.667154 | 0.3259448 | 11.24186 | 1.326146
2018-03-13 23:03 | 7480.0384 | 480.0003 | 5 | 1 | 3.953161 | -3.259876 | 2.667154 | 0.4346067 | 11.24186 | 1.758113
2018-03-13 23:05 | 7600.0401 | 600.002 | 5 | 1 | 3.90999 | -3.259923 | 2.667154 | 0.5432659 | 11.24186 | 2.1853
2018-03-13 23:07 | 7720.0392 | 720.0011 | 5 | 1 | 3.868667 | -3.259883 | 2.667154 | 0.6519246 | 11.24186 | 2.607888
2018-03-13 23:09 | 7840.04 | 840.0019 | 5 | 1 | 3.829831 | -3.26021 | 2.667154 | 0.7605804 | 11.24186 | 3.026108
2018-03-13 23:11 | 7960.04 | 960.0019 | 5 | 1 | 3.793728 | -3.260161 | 2.667154 | 0.8692392 | 11.24186 | 3.440266
2018-03-13 23:13 | 8080.0392 | 1080.0011 | 5 | 1 | 3.760348 | -3.25982 | 2.667154 | 0.9778916 | 11.24186 | 3.850628
2018-03-13 23:15 | 8200.0392 | 1200.0011 | 5 | 1 | 3.729477 | -3.25999 | 2.667154 | 1.08655 | 11.24186 | 4.257522
2018-03-13 23:17 | 8320.0384 | 1320.0003 | 5 | 1 | 3.700652 | -3.260151 | 2.667154 | 1.1952 | 11.24186 | 4.661149
2018-03-13 23:19 | 8440.04 | 1440.0019 | 5 | 1 | 3.673636 | -3.259883 | 2.667154 | 1.303856 | 11.24186 | 5.061764
2018-03-13 23:21 | 8560.04 | 1560.0019 | 5 | 1 | 3.648401 | -3.25979 | 2.667154 | 1.412517 | 11.24186 | 5.459557
2018-03-13 23:23 | 8680.0392 | 1680.0011 | 5 | 1 | 3.62501 | -3.260034 | 2.667154 | 1.521175 | 11.24186 | 5.854694
2018-03-13 23:25 | 8800.0391 | 1800.001 | 5 | 1 | 3.603729 | -3.259872 | 2.667154 | 1.629823 | 11.24186 | 6.247369
2018-03-13 23:27 | 8920.04 | 1920.0019 | 5 | 1 | 3.584535 | -3.260059 | 2.667154 | 1.738486 | 11.24186 | 6.637898
2018-03-13 23:29 | 9040.0394 | 2040.0013 | 5 | 1 | 3.567236 | -3.260187 | 2.667154 | 1.847145 | 11.24186 | 7.026434
2018-03-13 23:31 | 9160.04 | 2160.0019 | 5 | 1 | 3.550983 | -3.259806 | 2.667154 | 1.955799 | 11.24186 | 7.413143
2018-03-13 23:33 | 9280.0384 | 2280.0003 | 5 | 1 | 3.534698 | -3.259837 | 2.667154 | 2.064455 | 11.24186 | 7.798098
2018-03-13 23:35 | 9400.0384 | 2400.0003 | 5 | 1 | 3.517509 | -3.259783 | 2.667154 | 2.173112 | 11.24186 | 8.181241
2018-03-13 23:37 | 9520.0391 | 2520.001 | 5 | 1 | 3.499011 | -3.259717 | 2.667154 | 2.281772 | 11.24186 | 8.562463
2018-03-13 23:39 | 9640.0384 | 2640.0003 | 5 | 1 | 3.477901 | -3.260177 | 2.667154 | 2.390425 | 11.24186 | 8.941527
2018-03-13 23:41 | 9760.0395 | 2760.0014 | 5 | 1 | 3.449756 | -3.260139 | 2.667154 | 2.499086 | 11.24186 | 9.31801
2018-03-13 23:43 | 9880.0384 | 2880.0003 | 5 | 1 | 3.408356 | -3.260193 | 2.667154 | 2.607742 | 11.24186 | 9.690739
2018-03-13 23:45 | 10000.0384 | 3000.0003 | 5 | 1 | 3.345296 | -3.259979 | 2.667154 | 2.716397 | 11.24186 | 10.05794
2018-03-13 23:47 | 10120.0384 | 3120.0003 | 5 | 1 | 3.210156 | -3.260084 | 2.667154 | 2.825053 | 11.24186 | 10.41535
2018-03-13 23:48 | 10185.6502 | 3185.6121 | 5 | 1 | 2.999973 | -3.259864 | 2.667154 | 2.884466 | 11.24186 | 10.60087
2018-03-13 23:50 | 10305.7 | 120.001 | 6 | 1 | 3.360453 | 0 | 2.667154 | 2.884466 | 11.24186 | 10.60087
2018-03-13 23:52 | 10425.7 | 240.0017 | 6 | 1 | 3.382593 | 0 | 2.667154 | 2.884466 | 11.24186 | 10.60087
2018-03-13 23:53 | 10485.7 | 300.0039 | 6 | 1 | 3.389131 | 0 | 2.667154 | 2.884466 | 11.24186 | 10.60087
2018-03-13 23:53 | 10485.71 | 0.004 | 7 | 2 | 3.38909 | 0 | 0 | 0 | 0 | 0
2018-03-13 23:55 | 10605.79 | 120.0011 | 2 | 2 | 3.972393 | 4.890127 | 0.1622958 | 3.89e-10 | 0.6290704 | 1.319e-09
2018-03-13 23:57 | 10725.79 | 240.0011 | 2 | 2 | 4.015401 | 4.889986 | 0.3252775 | 3.89e-10 | 1.28018 | 1.319e-09
2018-03-13 23:59 | 10845.79 | 360.0019 | 2 | 2 | 4.051904 | 4.890089 | 0.4882726 | 3.89e-10 | 1.937703 | 1.319e-09
2018-03-14 00:01 | 10965.79 | 480.0003 | 2 | 2 | 4.083281 | 4.88999 | 0.6512516 | 3.89e-10 | 2.600717 | 1.319e-09
2018-03-14 00:03 | 11085.79 | 600.0012 | 2 | 2 | 4.109671 | 4.890076 | 0.8142377 | 3.89e-10 | 3.268441 | 1.319e-09
2018-03-14 00:05 | 11205.79 | 720.0019 | 2 | 2 | 4.13359 | 4.890184 | 0.9772266 | 3.89e-10 | 3.940219 | 1.319e-09
2018-03-14 00:07 | 11325.79 | 840.0003 | 2 | 2 | 4.159539 | 4.890028 | 1.140213 | 3.89e-10 | 4.616006 | 1.319e-09
2018-03-14 00:09 | 11445.79 | 960.0012 | 2 | 2 | 4.189234 | 4.890003 | 1.303197 | 3.89e-10 | 5.296308 | 1.319e-09
2018-03-14 00:11 | 11565.79 | 1080.0006 | 2 | 2 | 4.200394 | 4.508677 | 1.461861 | 3.89e-10 | 5.962445 | 1.319e-09
2018-03-14 00:13 | 11685.79 | 1200.0004 | 2 | 2 | 4.20037 | 3.973734 | 1.60318 | 3.89e-10 | 6.55604 | 1.319e-09
2018-03-14 00:15 | 11805.79 | 1320.002 | 2 | 2 | 4.200387 | 3.463804 | 1.727052 | 3.89e-10 | 7.076348 | 1.319e-09
2018-03-14 00:16 | 11856.05 | 1370.2626 | 2 | 2 | 4.200387 | 3.259981 | 1.773979 | 3.89e-10 | 7.27346 | 1.319e-09
2018-03-14 00:18 | 11976.07 | 120.0009 | 3 | 2 | 4.230786 | 3.259745 | 1.882191 | 3.89e-10 | 7.729523 | 1.319e-09
2018-03-14 00:20 | 12096.07 | 240.0024 | 3 | 2 | 4.265977 | 3.260218 | 1.990852 | 3.89e-10 | 8.191133 | 1.319e-09
2018-03-14 00:22 | 12216.07 | 360.0016 | 3 | 2 | 4.30372 | 3.260096 | 2.099517 | 3.89e-10 | 8.656724 | 1.319e-09
2018-03-14 00:24 | 12336.07 | 480.0016 | 3 | 2 | 4.343754 | 3.260147 | 2.208174 | 3.89e-10 | 9.126508 | 1.319e-09
2018-03-14 00:26 | 12456.06 | 600 | 3 | 2 | 4.385677 | 3.259754 | 2.316831 | 3.89e-10 | 9.600752 | 1.319e-09
2018-03-14 00:28 | 12576.07 | 720.0008 | 3 | 2 | 4.400390625 | 2.848652 | 2.420624 | 3.89e-10 | 10.05721 | 1.319e-09
2018-03-14 00:30 | 12696.07 | 840.0008 | 3 | 2 | 4.400357 | 2.378172 | 2.507449 | 3.89e-10 | 10.43927 | 1.319e-09
2018-03-14 00:32 | 12816.07 | 960.0017 | 3 | 2 | 4.400368 | 1.999634 | 2.580199 | 3.89e-10 | 10.7594 | 1.319e-09
2018-03-14 00:34 | 12936.07 | 1080.0009 | 3 | 2 | 4.400373 | 1.69331 | 2.641569 | 3.89e-10 | 11.02945 | 1.319e-09
2018-03-14 00:36 | 13056.06 | 1200.0001 | 3 | 2 | 4.400386 | 1.444157 | 2.693708 | 3.89e-10 | 11.25888 | 1.319e-09
2018-03-14 00:38 | 13176.06 | 1320.0001 | 3 | 2 | 4.400358 | 1.239456 | 2.738312 | 3.89e-10 | 11.45515 | 1.319e-09
2018-03-14 00:40 | 13296.07 | 1440.0017 | 3 | 2 | 4.400339 | 1.070776 | 2.776733 | 3.89e-10 | 11.62422 | 1.319e-09
2018-03-14 00:42 | 13416.07 | 1560.0009 | 3 | 2 | 4.400359 | 0.9313602 | 2.810029 | 3.89e-10 | 11.77073 | 1.319e-09
2018-03-14 00:44 | 13536.06 | 1680.0001 | 3 | 2 | 4.400358 | 0.8138809 | 2.839047 | 3.89e-10 | 11.89842 | 1.319e-09
2018-03-14 00:46 | 13656.06 | 1800.0001 | 3 | 2 | 4.400351 | 0.7144966 | 2.864461 | 3.89e-10 | 12.01025 | 1.319e-09
2018-03-14 00:48 | 13742.23 | 1886.1622 | 3 | 2 | 4.400337 | 0.6519947 | 2.880799 | 3.89e-10 | 12.08215 | 1.319e-09
2018-03-14 00:50 | 13862.27436 | 119.9999 | 4 | 2 | 4.350268 | 0 | 2.880799 | 3.89e-10 | 12.08215 | 1.319e-09
2018-03-14 00:52 | 13982.27526 | 240.0008 | 4 | 2 | 4.346454 | 0 | 2.880799 | 3.89e-10 | 12.08215 | 1.319e-09
2018-03-14 00:53 | 14042.27746 | 300.003 | 4 | 2 | 4.345193 | 0 | 2.880799 | 3.89e-10 | 12.08215 | 1.319e-09
2018-03-14 00:55 | 14162.36 | 120.0002 | 5 | 2 | 4.086819 | -3.259979 | 2.880799 | 0.1086338 | 12.08215 | 0.4474372
2018-03-14 00:57 | 14282.36 | 240.0005 | 5 | 2 | 4.04054 | -3.259715 | 2.880799 | 0.2172963 | 12.08215 | 0.8889887
2018-03-14 00:59 | 14402.36 | 360.0012 | 5 | 2 | 3.99509 | -3.25995 | 2.880799 | 0.3259594 | 12.08215 | 1.325574
2018-03-14 01:01 | 14522.36 | 480.0004 | 5 | 2 | 3.950374 | -3.259911 | 2.880799 | 0.4346126 | 12.08215 | 1.757217
2018-03-14 01:03 | 14642.36 | 600.0004 | 5 | 2 | 3.906937 | -3.260049 | 2.880799 | 0.5432698 | 12.08215 | 2.18408
2018-03-14 01:05 | 14762.36 | 720.002 | 5 | 2 | 3.865493 | -3.259864 | 2.880799 | 0.6519266 | 12.08215 | 2.606323
2018-03-14 01:07 | 14882.36 | 840.0003 | 5 | 2 | 3.826616 | -3.260005 | 2.880799 | 0.7605776 | 12.08215 | 3.024177
2018-03-14 01:09 | 15002.36 | 960.0012 | 5 | 2 | 3.790514 | -3.260139 | 2.880799 | 0.8692424 | 12.08215 | 3.43801
2018-03-14 01:11 | 15122.36 | 1080.0004 | 5 | 2 | 3.757251 | -3.259869 | 2.880799 | 0.9778996 | 12.08215 | 3.848047
2018-03-14 01:13 | 15242.36 | 1200.002 | 5 | 2 | 3.726449 | -3.259874 | 2.880799 | 1.086555 | 12.08215 | 4.254595
2018-03-14 01:15 | 15362.36 | 1320.0004 | 5 | 2 | 3.697732 | -3.260161 | 2.880799 | 1.195215 | 12.08215 | 4.657934
2018-03-14 01:17 | 15482.36 | 1440.0004 | 5 | 2 | 3.670897 | -3.259848 | 2.880799 | 1.303869 | 12.08215 | 5.058233
2018-03-14 01:19 | 15602.36 | 1560.002 | 5 | 2 | 3.64582 | -3.260065 | 2.880799 | 1.41253 | 12.08215 | 5.455737
2018-03-14 01:21 | 15722.36 | 1680.0004 | 5 | 2 | 3.622671 | -3.260268 | 2.880799 | 1.521185 | 12.08215 | 5.850595
2018-03-14 01:23 | 15842.36 | 1800.0004 | 5 | 2 | 3.601619 | -3.25985 | 2.880799 | 1.629843 | 12.08215 | 6.243065
2018-03-14 01:25 | 15962.36 | 1920.0012 | 5 | 2 | 3.58267 | -3.259793 | 2.880799 | 1.738501 | 12.08215 | 6.633361
2018-03-14 01:27 | 16082.36 | 2040.0004 | 5 | 2 | 3.565528 | -3.259835 | 2.880799 | 1.847158 | 12.08215 | 7.021698
2018-03-14 01:29 | 16202.36 | 2160.0012 | 5 | 2 | 3.54937 | -3.259866 | 2.880799 | 1.955813 | 12.08215 | 7.408228
2018-03-14 01:31 | 16322.36 | 2280.002 | 5 | 2 | 3.533092 | -3.260143 | 2.880799 | 2.064472 | 12.08215 | 7.793021
2018-03-14 01:33 | 16442.36 | 2400.0003 | 5 | 2 | 3.515878 | -3.260005 | 2.880799 | 2.173122 | 12.08215 | 8.175964
2018-03-14 01:35 | 16562.36 | 2520.002 | 5 | 2 | 3.497252 | -3.259862 | 2.880799 | 2.281785 | 12.08215 | 8.557015
2018-03-14 01:37 | 16682.36 | 2640.0003 | 5 | 2 | 3.475922 | -3.260074 | 2.880799 | 2.390443 | 12.08215 | 8.935899
2018-03-14 01:39 | 16802.36 | 2760.0011 | 5 | 2 | 3.446834 | -3.26034 | 2.880799 | 2.499099 | 12.08215 | 9.312104
2018-03-14 01:41 | 16922.36 | 2880.002 | 5 | 2 | 3.404243 | -3.259975 | 2.880799 | 2.607759 | 12.08215 | 9.684464
2018-03-14 01:43 | 17042.36 | 3000.0011 | 5 | 2 | 3.338437 | -3.259799 | 2.880799 | 2.716397 | 12.08215 | 10.05104
2018-03-14 01:45 | 17162.36 | 3120.0004 | 5 | 2 | 3.189854 | -3.259814 | 2.880799 | 2.825054 | 12.08215 | 10.40721
2018-03-14 01:46 | 17217.63 | 3175.277 | 5 | 2 | 3 | -3.260053 | 2.880799 | 2.875121 | 12.08215 | 10.56287
2018-03-14 01:48 | 17337.68 | 120.0015 | 6 | 2 | 3.370498 | 0 | 2.880799 | 2.875121 | 12.08215 | 10.56287
2018-03-14 01:50 | 17457.68 | 240.0007 | 6 | 2 | 3.393401 | 0 | 2.880799 | 2.875121 | 12.08215 | 10.56287
2018-03-14 01:51 | 17517.68 | 300.0037 | 6 | 2 | 3.400084 | 0 | 2.880799 | 2.875121 | 12.08215 | 10.56287
2018-03-14 01:51 | 17517.69 | 0.0024 | 7 | 3 | 3.400128 | 0 | 0 | 0 | 0 | 0
2018-03-14 01:53 | 17637.77 | 120.001 | 2 | 3 | 3.974359 | 4.890072 | 0.1622839 | 0 | 0.6299881 | 0
2018-03-14 01:55 | 17757.77 | 240.0011 | 2 | 3 | 4.01753 | 4.889904 | 0.3252586 | 0 | 1.281365 | 0
2018-03-14 01:57 | 17877.77 | 360.0019 | 2 | 3 | 4.054004 | 4.890005 | 0.4882444 | 0 | 1.939199 | 0
2018-03-14 01:59 | 17997.77 | 480.0011 | 2 | 3 | 4.085212 | 4.889984 | 0.6512258 | 0 | 2.602554 | 0
2018-03-14 02:01 | 18117.77 | 600.0003 | 2 | 3 | 4.111297 | 4.89003 | 0.8142174 | 0 | 3.270589 | 0
2018-03-14 02:03 | 18237.77 | 720.0011 | 2 | 3 | 4.135279 | 4.889963 | 0.9771989 | 0 | 3.942605 | 0
2018-03-14 02:05 | 18357.77 | 840.001 | 2 | 3 | 4.161334 | 4.889965 | 1.140182 | 0 | 4.618666 | 0
2018-03-14 02:07 | 18477.77 | 960.0019 | 2 | 3 | 4.191155 | 4.890095 | 1.303172 | 0 | 5.299294 | 0
2018-03-14 02:09 | 18597.77 | 1080.0019 | 2 | 3 | 4.200389 | 4.478515625 | 1.461058 | 0 | 5.962261 | 0
2018-03-14 02:11 | 18717.77 | 1200.0001 | 2 | 3 | 4.2004 | 3.948277 | 1.601435 | 0 | 6.5519 | 0
2018-03-14 02:13 | 18837.77 | 1320.0009 | 2 | 3 | 4.200397 | 3.440498 | 1.724472 | 0 | 7.068703 | 0
2018-03-14 02:13 | 18882.42 | 1364.649 | 2 | 3 | 4.200372 | 3.259983 | 1.766017 | 0 | 7.243209 | 0
2018-03-14 02:15 | 19002.43 | 120.0033 | 3 | 3 | 4.230873 | 3.260174 | 1.874241 | 0 | 7.699329 | 0
2018-03-14 02:17 | 19122.43 | 240.0017 | 3 | 3 | 4.266089 | 3.26012 | 1.982903 | 0 | 8.160949 | 0
2018-03-14 02:19 | 19242.43 | 360.0008 | 3 | 3 | 4.303936 | 3.259773 | 2.091558 | 0 | 8.626518 | 0
2018-03-14 02:21 | 19362.43 | 480.002 | 3 | 3 | 4.344099 | 3.259876 | 2.200219 | 0 | 9.09635 | 0
2018-03-14 02:23 | 19482.43 | 600.0017 | 3 | 3 | 4.386213 | 3.260122 | 2.308878 | 0 | 9.570649 | 0
2018-03-14 02:25 | 19602.43 | 720.0008 | 3 | 3 | 4.400411 | 2.84223 | 2.41249 | 0 | 10.02633 | 0
2018-03-14 02:27 | 19722.43 | 840.0016 | 3 | 3 | 4.400379 | 2.373917 | 2.499131 | 0 | 10.40759 | 0
2018-03-14 02:29 | 19842.43 | 960.0004 | 3 | 3 | 4.400376 | 1.996775 | 2.57175 | 0 | 10.72714 | 0
2018-03-14 02:31 | 19962.43 | 1080.0002 | 3 | 3 | 4.400383 | 1.691317 | 2.633028 | 0 | 10.99678 | 0
2018-03-14 02:33 | 20082.43 | 1200.0001 | 3 | 3 | 4.400379 | 1.442352 | 2.685097 | 0 | 11.22591 | 0
2018-03-14 02:35 | 20202.43 | 1320.0001 | 3 | 3 | 4.400376 | 1.238092 | 2.729646 | 0 | 11.42194 | 0
2018-03-14 02:37 | 20322.43 | 1440.0009 | 3 | 3 | 4.400364 | 1.069654 | 2.768012 | 0 | 11.59076 | 0
2018-03-14 02:39 | 20442.43 | 1560.0009 | 3 | 3 | 4.400339 | 0.9291763 | 2.801255 | 0 | 11.73704 | 0
2018-03-14 02:41 | 20562.43 | 1680.0018 | 3 | 3 | 4.400356 | 0.8121204 | 2.830214 | 0 | 11.86447 | 0
2018-03-14 02:43 | 20682.43 | 1800.0017 | 3 | 3 | 4.400325 | 0.71175 | 2.855562 | 0 | 11.97601 | 0
2018-03-14 02:45 | 20764.05 | 1881.6175 | 3 | 3 | 4.400299 | 0.6519909 | 2.871023 | 0 | 12.04404 | 0
2018-03-14 02:47 | 20884.09836 | 119.9998 | 4 | 3 | 4.349958 | 0 | 2.871023 | 0 | 12.04404 | 0
2018-03-14 02:49 | 21004.09986 | 240.0013 | 4 | 3 | 4.346074 | 0 | 2.871023 | 0 | 12.04404 | 0
2018-03-14 02:50 | 21064.10126 | 300.0027 | 4 | 3 | 4.344798 | 0 | 2.871023 | 0 | 12.04404 | 0
2018-03-14 02:52 | 21184.18 | 120.0009 | 5 | 3 | 4.085349 | -3.259984 | 2.871023 | 0.1086401 | 12.04404 | 0.4473287
2018-03-14 02:54 | 21304.18 | 240.001 | 5 | 3 | 4.0388 | -3.259843 | 2.871023 | 0.2172898 | 12.04404 | 0.8886529
2018-03-14 02:56 | 21424.18 | 360.0002 | 5 | 3 | 3.993151 | -3.259942 | 2.871023 | 0.3259468 | 12.04404 | 1.325012
2018-03-14 02:58 | 21544.19 | 480.0018 | 5 | 3 | 3.948254 | -3.259911 | 2.871023 | 0.4346012 | 12.04404 | 1.756437
2018-03-14 03:00 | 21664.18 | 600.0003 | 5 | 3 | 3.904752 | -3.259912 | 2.871023 | 0.5432618 | 12.04404 | 2.183077
2018-03-14 03:02 | 21784.18 | 720.0009 | 5 | 3 | 3.863241 | -3.259998 | 2.871023 | 0.6519189 | 12.04404 | 2.60508
2018-03-14 03:04 | 21904.18 | 840.001 | 5 | 3 | 3.824364 | -3.259864 | 2.871023 | 0.760576 | 12.04404 | 3.02271
2018-03-14 03:06 | 22024.18 | 960.0001 | 5 | 3 | 3.788325 | -3.259839 | 2.871023 | 0.8691926 | 12.04404 | 3.436115
2018-03-14 03:08 | 22144.18 | 1080.0002 | 5 | 3 | 3.755089 | -3.259869 | 2.871023 | 0.97789 | 12.04404 | 3.846066
2018-03-14 03:10 | 22264.19 | 1200.0018 | 5 | 3 | 3.72437 | -3.259809 | 2.871023 | 1.086546 | 12.04404 | 4.25239
2018-03-14 03:12 | 22384.18 | 1320.001 | 5 | 3 | 3.695777 | -3.259769 | 2.871023 | 1.195199 | 12.04404 | 4.65548
2018-03-14 03:14 | 22504.18 | 1440.001 | 5 | 3 | 3.669025 | -3.259832 | 2.871023 | 1.303849 | 12.04404 | 5.055556
2018-03-14 03:16 | 22624.18 | 1560.0009 | 5 | 3 | 3.644122 | -3.259848 | 2.871023 | 1.412515 | 12.04404 | 5.452887
2018-03-14 03:18 | 22744.18 | 1680.0002 | 5 | 3 | 3.621119 | -3.259804 | 2.871023 | 1.521173 | 12.04404 | 5.847583
2018-03-14 03:20 | 22864.18 | 1800.001 | 5 | 3 | 3.60018 | -3.260135 | 2.871023 | 1.629832 | 12.04404 | 6.239893
2018-03-14 03:22 | 22984.18 | 1920.0009 | 5 | 3 | 3.581378 | -3.25989 | 2.871023 | 1.738482 | 12.04404 | 6.630011
2018-03-14 03:24 | 23104.18 | 2040.0013 | 5 | 3 | 3.564368 | -3.259914 | 2.871023 | 1.847143 | 12.04404 | 7.018231
2018-03-14 03:26 | 23224.19 | 2160.0018 | 5 | 3 | 3.548248 | -3.260065 | 2.871023 | 1.955805 | 12.04404 | 7.404663
2018-03-14 03:28 | 23344.18 | 2280.0002 | 5 | 3 | 3.532 | -3.25995 | 2.871023 | 2.064462 | 12.04404 | 7.789327
2018-03-14 03:30 | 23464.18 | 2400.0009 | 5 | 3 | 3.514783 | -3.259893 | 2.871023 | 2.173118 | 12.04404 | 8.172174
2018-03-14 03:32 | 23584.18 | 2520.0014 | 5 | 3 | 3.496088 | -3.259846 | 2.871023 | 2.281777 | 12.04404 | 8.553088
2018-03-14 03:34 | 23704.18 | 2640.0005 | 5 | 3 | 3.474489 | -3.260112 | 2.871023 | 2.390434 | 12.04404 | 8.931828
2018-03-14 03:36 | 23824.19 | 2760.0018 | 5 | 3 | 3.444784 | -3.259864 | 2.871023 | 2.499098 | 12.04404 | 9.307877
2018-03-14 03:38 | 23944.19 | 2880.0019 | 5 | 3 | 3.401221 | -3.259864 | 2.871023 | 2.607751 | 12.04404 | 9.679939
2018-03-14 03:40 | 24064.19 | 3000.0019 | 5 | 3 | 3.333184 | -3.259866 | 2.871023 | 2.716408 | 12.04404 | 10.04615
2018-03-14 03:42 | 24184.19 | 3120.0019 | 5 | 3 | 3.173047 | -3.260235 | 2.871023 | 2.825071 | 12.04404 | 10.40134
2018-03-14 03:43 | 24231.9 | 3167.7201 | 5 | 3 | 2.999997 | -3.259929 | 2.871023 | 2.868268 | 12.04404 | 10.53517
2018-03-14 03:45 | 24351.95 | 120.0002 | 6 | 3 | 3.376159 | 0 | 2.871023 | 2.868268 | 12.04404 | 10.53517
2018-03-14 03:47 | 24471.95 | 240.001 | 6 | 3 | 3.399463 | 0 | 2.871023 | 2.868268 | 12.04404 | 10.53517
2018-03-14 03:48 | 24531.95 | 300.0024 | 6 | 3 | 3.406261 | 0 | 2.871023 | 2.868268 | 12.04404 | 10.53517
2018-03-14 03:48 | 24531.96 | 0.0041 | 7 | 4 | 3.406313 | 0 | 0 | 0 | 0 | 0
2018-03-14 03:50 | 24652.05 | 120.0017 | 2 | 4 | 3.975158 | 4.890242 | 0.1623034 | 3.8e-11 | 0.6305952 | 1.29e-10
2018-03-14 03:52 | 24772.04 | 240.0001 | 2 | 4 | 4.01796 | 4.89015 | 0.3252652 | 3.8e-11 | 1.282029 | 1.29e-10
2018-03-14 03:54 | 24892.04 | 360.0001 | 2 | 4 | 4.054399 | 4.890129 | 0.4882544 | 3.8e-11 | 1.939948 | 1.29e-10
2018-03-14 03:56 | 25012.05 | 480.0019 | 2 | 4 | 4.085493 | 4.889929 | 0.6512389 | 3.8e-11 | 2.603369 | 1.29e-10
2018-03-14 03:58 | 25132.04 | 600.0002 | 2 | 4 | 4.111512 | 4.890154 | 0.8142173 | 3.8e-11 | 3.271391 | 1.29e-10
2018-03-14 04:00 | 25252.04 | 720.0002 | 2 | 4 | 4.135539 | 4.890009 | 0.9772037 | 3.8e-11 | 3.943466 | 1.29e-10
2018-03-14 04:02 | 25372.05 | 840.0026 | 2 | 4 | 4.161712 | 4.890074 | 1.140191 | 3.8e-11 | 4.619592 | 1.29e-10
2018-03-14 04:04 | 25492.05 | 960.0026 | 2 | 4 | 4.1916 | 4.890047 | 1.303167 | 3.8e-11 | 5.300231 | 1.29e-10
2018-03-14 04:06 | 25612.04 | 1080.0002 | 2 | 4 | 4.200385 | 4.471724 | 1.460872 | 3.8e-11 | 5.962461 | 1.29e-10
2018-03-14 04:08 | 25732.04 | 1200.0002 | 2 | 4 | 4.200385 | 3.941118 | 1.601025 | 3.8e-11 | 6.551156 | 1.29e-10
2018-03-14 04:10 | 25852.05 | 1320.0019 | 2 | 4 | 4.200389 | 3.434175 | 1.723839 | 3.8e-11 | 7.067024 | 1.29e-10
2018-03-14 04:10 | 25895.17 | 1363.1296 | 2 | 4 | 4.200377 | 3.259987 | 1.763931 | 3.8e-11 | 7.235425 | 1.29e-10
2018-03-14 04:12 | 26015.18848 | 120.0003 | 3 | 4 | 4.230962 | 3.260126 | 1.872146 | 3.8e-11 | 7.691506 | 1.29e-10
2018-03-14 04:14 | 26135.18848 | 240.0003 | 3 | 4 | 4.2663 | 3.26016 | 1.980806 | 3.8e-11 | 8.153137 | 1.29e-10
2018-03-14 04:16 | 26255.19008 | 360.0019 | 3 | 4 | 4.304233 | 3.260138 | 2.089463 | 3.8e-11 | 8.618741 | 1.29e-10
2018-03-14 04:18 | 26375.18928 | 480.0011 | 3 | 4 | 4.344538 | 3.260105 | 2.198122 | 3.8e-11 | 9.088605 | 1.29e-10
2018-03-14 04:20 | 26495.18918 | 600.001 | 3 | 4 | 4.386771 | 3.260149 | 2.306774 | 3.8e-11 | 9.562928 | 1.29e-10
2018-03-14 04:22 | 26615.19088 | 720.0027 | 3 | 4 | 4.400388 | 2.835058 | 2.410193 | 3.8e-11 | 10.01778 | 1.29e-10
2018-03-14 04:24 | 26735.18918 | 840.001 | 3 | 4 | 4.400381 | 2.368406 | 2.496616 | 3.8e-11 | 10.39807 | 1.29e-10
2018-03-14 04:26 | 26855.18928 | 960.0011 | 3 | 4 | 4.400366 | 1.991484 | 2.569051 | 3.8e-11 | 10.71681 | 1.29e-10
2018-03-14 04:28 | 26975.18918 | 1080.001 | 3 | 4 | 4.400373 | 1.686916 | 2.630178 | 3.8e-11 | 10.9858 | 1.29e-10
2018-03-14 04:30 | 27095.18928 | 1200.0011 | 3 | 4 | 4.40038 | 1.438375 | 2.682115 | 3.8e-11 | 11.21434 | 1.29e-10
2018-03-14 04:32 | 27215.18928 | 1320.0011 | 3 | 4 | 4.400349 | 1.234547 | 2.726551 | 3.8e-11 | 11.40987 | 1.29e-10
2018-03-14 04:34 | 27335.19088 | 1440.0027 | 3 | 4 | 4.400355 | 1.066475 | 2.764814 | 3.8e-11 | 11.57825 | 1.29e-10
2018-03-14 04:36 | 27455.19018 | 1560.002 | 3 | 4 | 4.400349 | 0.9269676 | 2.797966 | 3.8e-11 | 11.72412 | 1.29e-10
2018-03-14 04:38 | 27575.18938 | 1680.0012 | 3 | 4 | 4.400317 | 0.8083401 | 2.826835 | 3.8e-11 | 11.85116 | 1.29e-10
2018-03-14 04:40 | 27695.18928 | 1800.0011 | 3 | 4 | 4.400333 | 0.7096233 | 2.852097 | 3.8e-11 | 11.96232 | 1.29e-10
2018-03-14 04:42 | 27774.26588 | 1879.0777 | 3 | 4 | 4.400332 | 0.6519928 | 2.867041 | 3.8e-11 | 12.02808 | 1.29e-10
2018-03-14 04:44 | 27894.31 | 120.0002 | 4 | 4 | 4.349859 | 0 | 2.867041 | 3.8e-11 | 12.02808 | 1.29e-10
2018-03-14 04:46 | 28014.31 | 240.001 | 4 | 4 | 4.345963 | 0 | 2.867041 | 3.8e-11 | 12.02808 | 1.29e-10
2018-03-14 04:47 | 28074.31 | 300.0024 | 4 | 4 | 4.344652 | 0 | 2.867041 | 3.8e-11 | 12.02808 | 1.29e-10
2018-03-14 04:49 | 28194.4 | 120.0003 | 5 | 4 | 4.084624 | -3.259908 | 2.867041 | 0.1086504 | 12.02808 | 0.4473092
2018-03-14 04:51 | 28314.4 | 240.0001 | 5 | 4 | 4.037891 | -3.259885 | 2.867041 | 0.2172881 | 12.02808 | 0.8884975
2018-03-14 04:53 | 28434.4 | 360.0009 | 5 | 4 | 3.992099 | -3.259958 | 2.867041 | 0.3259343 | 12.02808 | 1.324708
2018-03-14 04:55 | 28554.4 | 480.0002 | 5 | 4 | 3.94707 | -3.259933 | 2.867041 | 0.4345871 | 12.02808 | 1.756004
2018-03-14 04:57 | 28674.4 | 600.0002 | 5 | 4 | 3.903446 | -3.260084 | 2.867041 | 0.5432575 | 12.02808 | 2.182548
2018-03-14 04:59 | 28794.4 | 720.0027 | 5 | 4 | 3.861902 | -3.259774 | 2.867041 | 0.6519163 | 12.02808 | 2.604412
2018-03-14 05:01 | 28914.4 | 840.0002 | 5 | 4 | 3.823033 | -3.259799 | 2.867041 | 0.7605572 | 12.02808 | 3.021835
2018-03-14 05:03 | 29034.4 | 960.0002 | 5 | 4 | 3.786939 | -3.260056 | 2.867041 | 0.8692296 | 12.02808 | 3.435305
2018-03-14 05:05 | 29154.4 | 1080.001 | 5 | 4 | 3.75373 | -3.259846 | 2.867041 | 0.9778884 | 12.02808 | 3.84496
2018-03-14 05:07 | 29274.4 | 1200.0002 | 5 | 4 | 3.72308 | -3.259939 | 2.867041 | 1.086548 | 12.02808 | 4.251152
2018-03-14 05:09 | 29394.4 | 1320.001 | 5 | 4 | 3.694515 | -3.260056 | 2.867041 | 1.195205 | 12.02808 | 4.654121
2018-03-14 05:11 | 29514.4 | 1440.001 | 5 | 4 | 3.667861 | -3.260212 | 2.867041 | 1.303865 | 12.02808 | 5.054103
2018-03-14 05:13 | 29634.4 | 1560.0002 | 5 | 4 | 3.643 | -3.260044 | 2.867041 | 1.412514 | 12.02808 | 5.451245
2018-03-14 05:15 | 29754.4 | 1680.0002 | 5 | 4 | 3.62007 | -3.260233 | 2.867041 | 1.521179 | 12.02808 | 5.845847
2018-03-14 05:17 | 29874.4 | 1800.0002 | 5 | 4 | 3.59925 | -3.259822 | 2.867041 | 1.629839 | 12.02808 | 6.238056
2018-03-14 05:19 | 29994.4 | 1920.0011 | 5 | 4 | 3.580516 | -3.26008 | 2.867041 | 1.738491 | 12.02808 | 6.628084
2018-03-14 05:21 | 30114.4 | 2040.0003 | 5 | 4 | 3.56356 | -3.259853 | 2.867041 | 1.847154 | 12.02808 | 7.016223
2018-03-14 05:23 | 30234.4 | 2160.0007 | 5 | 4 | 3.547482 | -3.259887 | 2.867041 | 1.955812 | 12.02808 | 7.402553
2018-03-14 05:25 | 30354.4 | 2280.0011 | 5 | 4 | 3.53119 | -3.259871 | 2.867041 | 2.064474 | 12.02808 | 7.787148
2018-03-14 05:27 | 30474.4 | 2400.0003 | 5 | 4 | 3.513917 | -3.259837 | 2.867041 | 2.173128 | 12.02808 | 8.169898
2018-03-14 05:29 | 30594.4 | 2520.0001 | 5 | 4 | 3.495107 | -3.259902 | 2.867041 | 2.281788 | 12.02808 | 8.550715
2018-03-14 05:31 | 30714.4 | 2640.0003 | 5 | 4 | 3.473306 | -3.259822 | 2.867041 | 2.390425 | 12.02808 | 8.92927
2018-03-14 05:33 | 30834.4 | 2760.0011 | 5 | 4 | 3.443105 | -3.259933 | 2.867041 | 2.499104 | 12.02808 | 9.305215
2018-03-14 05:35 | 30954.4 | 2880.002 | 5 | 4 | 3.398786 | -3.259778 | 2.867041 | 2.607762 | 12.02808 | 9.677076
2018-03-14 05:37 | 31074.4 | 3000.001 | 5 | 4 | 3.328957 | -3.259933 | 2.867041 | 2.716411 | 12.02808 | 10.04292
2018-03-14 05:39 | 31194.4 | 3120.0019 | 5 | 4 | 3.159132 | -3.259783 | 2.867041 | 2.82508 | 12.02808 | 10.39732
2018-03-14 05:39 | 31236.51 | 3162.1097 | 5 | 4 | 2.999945 | -3.260049 | 2.867041 | 2.863208 | 12.02808 | 10.5151
2018-03-14 05:41 | 31356.55 | 120.0009 | 6 | 4 | 3.381299 | 0 | 2.867041 | 2.863208 | 12.02808 | 10.5151
2018-03-14 05:43 | 31476.55 | 240.0018 | 6 | 4 | 3.404941 | 0 | 2.867041 | 2.863208 | 12.02808 | 10.5151
2018-03-14 05:44 | 31536.56 | 300.004 | 6 | 4 | 3.411843 | 0 | 2.867041 | 2.863208 | 12.02808 | 10.5151
2018-03-14 05:44 | 31536.56 | 0.0024 | 7 | 5 | 3.411903 | 0 | 0 | 0 | 0 | 0
2018-03-14 05:46 | 31656.65094 | 120.001 | 2 | 5 | 3.976681 | 4.890162 | 0.1622853 | 1.201e-09 | 0.6311157 | 4.099e-09
2018-03-14 05:48 | 31776.65004 | 240.0001 | 2 | 5 | 4.019405 | 4.890087 | 0.3252803 | 1.201e-09 | 1.282912 | 4.099e-09
2018-03-14 05:50 | 31896.65174 | 360.0018 | 2 | 5 | 4.055788 | 4.889999 | 0.4882748 | 1.201e-09 | 1.941081 | 4.099e-09
2018-03-14 05:52 | 32016.65084 | 480.0009 | 2 | 5 | 4.086761 | 4.890003 | 0.6512607 | 1.201e-09 | 2.604726 | 4.099e-09
2018-03-14 05:54 | 32136.65094 | 600.001 | 2 | 5 | 4.112751 | 4.889967 | 0.8142427 | 1.201e-09 | 3.272964 | 4.099e-09
2018-03-14 05:56 | 32256.65174 | 720.0018 | 2 | 5 | 4.136761 | 4.890034 | 0.9772264 | 1.201e-09 | 3.945228 | 4.099e-09
2018-03-14 05:58 | 32376.65174 | 840.0018 | 2 | 5 | 4.162913 | 4.889946 | 1.14021 | 1.201e-09 | 4.621538 | 4.099e-09
2018-03-14 06:00 | 32496.65104 | 960.0011 | 2 | 5 | 4.192905 | 4.889946 | 1.303188 | 1.201e-09 | 5.302386 | 4.099e-09
2018-03-14 06:02 | 32616.65024 | 1080.0003 | 2 | 5 | 4.200404 | 4.45192 | 1.460342 | 1.201e-09 | 5.962354 | 4.099e-09
2018-03-14 06:04 | 32736.65094 | 1200.001 | 2 | 5 | 4.200373 | 3.923622 | 1.599881 | 1.201e-09 | 6.548474 | 4.099e-09
2018-03-14 06:06 | 32856.65174 | 1320.0018 | 2 | 5 | 4.200361 | 3.418434 | 1.722174 | 1.201e-09 | 7.062151 | 4.099e-09
2018-03-14 06:07 | 32896.25474 | 1359.6048 | 2 | 5 | 4.200384 | 3.259993 | 1.758902 | 1.201e-09 | 7.21642 | 4.099e-09
2018-03-14 06:09 | 33016.27 | 120.002 | 3 | 5 | 4.230985 | 3.259813 | 1.86712 | 1.201e-09 | 7.672522 | 4.099e-09
2018-03-14 06:11 | 33136.27 | 240.0004 | 3 | 5 | 4.266317 | 3.259985 | 1.975775 | 1.201e-09 | 8.134134 | 4.099e-09
2018-03-14 06:13 | 33256.27 | 360.002 | 3 | 5 | 4.304308 | 3.259813 | 2.084436 | 1.201e-09 | 8.599755 | 4.099e-09
2018-03-14 06:15 | 33376.27 | 480.002 | 3 | 5 | 4.344723 | 3.260042 | 2.193097 | 1.201e-09 | 9.069646 | 4.099e-09
2018-03-14 06:17 | 33496.27 | 600.0011 | 3 | 5 | 4.386994 | 3.260042 | 2.301755 | 1.201e-09 | 9.544013 | 4.099e-09
2018-03-14 06:19 | 33616.27 | 720.002 | 3 | 5 | 4.400412 | 2.832666 | 2.4051 | 1.201e-09 | 9.998548 | 4.099e-09
2018-03-14 06:21 | 33736.27 | 840.0003 | 3 | 5 | 4.400385 | 2.367119 | 2.491464 | 1.201e-09 | 10.37858 | 4.099e-09
2018-03-14 06:23 | 33856.27 | 960.0011 | 3 | 5 | 4.400395 | 1.99144 | 2.563868 | 1.201e-09 | 10.69719 | 4.099e-09
2018-03-14 06:25 | 33976.27 | 1080.0003 | 3 | 5 | 4.400369 | 1.686111 | 2.624978 | 1.201e-09 | 10.9661 | 4.099e-09
2018-03-14 06:27 | 34096.27 | 1200.0003 | 3 | 5 | 4.400368 | 1.438278 | 2.676915 | 1.201e-09 | 11.19464 | 4.099e-09
2018-03-14 06:29 | 34216.27 | 1320.001 | 3 | 5 | 4.400368 | 1.23489 | 2.721348 | 1.201e-09 | 11.39016 | 4.099e-09
2018-03-14 06:31 | 34336.27 | 1440.0004 | 3 | 5 | 4.400362 | 1.06687 | 2.759611 | 1.201e-09 | 11.55853 | 4.099e-09
2018-03-14 06:33 | 34456.27 | 1560.0004 | 3 | 5 | 4.400349 | 0.9263611 | 2.792756 | 1.201e-09 | 11.70438 | 4.099e-09
2018-03-14 06:35 | 34576.27 | 1680.0012 | 3 | 5 | 4.400336 | 0.8083611 | 2.821618 | 1.201e-09 | 11.83138 | 4.099e-09
2018-03-14 06:37 | 34696.27 | 1800.0005 | 3 | 5 | 4.400303 | 0.7082272 | 2.846863 | 1.201e-09 | 11.94247 | 4.099e-09
2018-03-14 06:38 | 34775.06 | 1878.7881 | 3 | 5 | 4.400344 | 0.6519966 | 2.86174 | 1.201e-09 | 12.00793 | 4.099e-09
2018-03-14 06:40 | 34895.11 | 120.0026 | 4 | 5 | 4.349672 | 0 | 2.86174 | 1.201e-09 | 12.00793 | 4.099e-09
2018-03-14 06:42 | 35015.11 | 240.0018 | 4 | 5 | 4.345725 | 0 | 2.86174 | 1.201e-09 | 12.00793 | 4.099e-09
2018-03-14 06:43 | 35075.11 | 300.0049 | 4 | 5 | 4.344411 | 0 | 2.86174 | 1.201e-09 | 12.00793 | 4.099e-09
2018-03-14 06:45 | 35195.2 | 120.0011 | 5 | 5 | 4.083335 | -3.259895 | 2.86174 | 0.1086491 | 12.00793 | 0.4471832
2018-03-14 06:47 | 35315.2 | 240.0018 | 5 | 5 | 4.036496 | -3.259906 | 2.86174 | 0.2173032 | 12.00793 | 0.8882909
2018-03-14 06:49 | 35435.2 | 360.0016 | 5 | 5 | 3.990597 | -3.259818 | 2.86174 | 0.3259429 | 12.00793 | 1.324317
2018-03-14 06:51 | 35555.2 | 480.0008 | 5 | 5 | 3.945448 | -3.259806 | 2.86174 | 0.4345954 | 12.00793 | 1.755442
2018-03-14 06:53 | 35675.2 | 600.0017 | 5 | 5 | 3.901722 | -3.259904 | 2.86174 | 0.5432562 | 12.00793 | 2.181765
2018-03-14 06:55 | 35795.2 | 720.0001 | 5 | 5 | 3.860105 | -3.260229 | 2.86174 | 0.6519121 | 12.00793 | 2.603428
2018-03-14 06:57 | 35915.2 | 840.0001 | 5 | 5 | 3.821197 | -3.259846 | 2.86174 | 0.7605694 | 12.00793 | 3.020715
2018-03-14 06:59 | 36035.2 | 960 | 5 | 5 | 3.785171 | -3.260159 | 2.86174 | 0.8691881 | 12.00793 | 3.433786
2018-03-14 07:01 | 36155.2 | 1080.0001 | 5 | 5 | 3.752048 | -3.260201 | 2.86174 | 0.9778826 | 12.00793 | 3.84339
2018-03-14 07:03 | 36275.2 | 1200.0008 | 5 | 5 | 3.721459 | -3.259887 | 2.86174 | 1.086537 | 12.00793 | 4.249384
2018-03-14 07:05 | 36395.2 | 1320.0001 | 5 | 5 | 3.693003 | -3.259869 | 2.86174 | 1.195196 | 12.00793 | 4.652191
2018-03-14 07:07 | 36515.2 | 1440.0017 | 5 | 5 | 3.666348 | -3.260304 | 2.86174 | 1.303859 | 12.00793 | 5.052016
2018-03-14 07:09 | 36635.2 | 1560.0017 | 5 | 5 | 3.641616 | -3.259783 | 2.86174 | 1.412517 | 12.00793 | 5.449036
2018-03-14 07:11 | 36755.2 | 1680.0017 | 5 | 5 | 3.618796 | -3.259827 | 2.86174 | 1.521172 | 12.00793 | 5.843459
2018-03-14 07:13 | 36875.2 | 1800.0009 | 5 | 5 | 3.598064 | -3.26 | 2.86174 | 1.62983 | 12.00793 | 6.235519
2018-03-14 07:15 | 36995.2 | 1920.0002 | 5 | 5 | 3.579412 | -3.260179 | 2.86174 | 1.738489 | 12.00793 | 6.625451
2018-03-14 07:17 | 37115.2 | 2040.0009 | 5 | 5 | 3.562504 | -3.260221 | 2.86174 | 1.847151 | 12.00793 | 7.013467
2018-03-14 07:19 | 37235.2 | 2160.0002 | 5 | 5 | 3.546478 | -3.259948 | 2.86174 | 1.955809 | 12.00793 | 7.399689
2018-03-14 07:21 | 37355.2 | 2280.0018 | 5 | 5 | 3.530211 | -3.259835 | 2.86174 | 2.064467 | 12.00793 | 7.784162
2018-03-14 07:23 | 37475.2 | 2400.0009 | 5 | 5 | 3.512892 | -3.260198 | 2.86174 | 2.173127 | 12.00793 | 8.16682
2018-03-14 07:25 | 37595.2 | 2520.0001 | 5 | 5 | 3.494039 | -3.259869 | 2.86174 | 2.281785 | 12.00793 | 8.547521
2018-03-14 07:27 | 37715.2 | 2640.0017 | 5 | 5 | 3.472044 | -3.259858 | 2.86174 | 2.390445 | 12.00793 | 8.926027
2018-03-14 07:29 | 37835.2 | 2760.0001 | 5 | 5 | 3.44136 | -3.259774 | 2.86174 | 2.49908 | 12.00793 | 9.301657
2018-03-14 07:31 | 37955.2 | 2880.0009 | 5 | 5 | 3.396328 | -3.260135 | 2.86174 | 2.607759 | 12.00793 | 9.673365
2018-03-14 07:33 | 38075.2 | 3000.0026 | 5 | 5 | 3.324718 | -3.259743 | 2.86174 | 2.716418 | 12.00793 | 10.0389
2018-03-14 07:35 | 38195.2 | 3120.0017 | 5 | 5 | 3.14424 | -3.260032 | 2.86174 | 2.825076 | 12.00793 | 10.39241
2018-03-14 07:36 | 38231.79 | 3156.5944 | 5 | 5 | 2.999977 | -3.259837 | 2.86174 | 2.858205 | 12.00793 | 10.49445
2018-03-14 07:38 | 38351.83942 | 120.0007 | 6 | 5 | 3.385674 | 0 | 2.86174 | 2.858205 | 12.00793 | 10.49445
2018-03-14 07:40 | 38471.84172 | 240.003 | 6 | 5 | 3.409587 | 0 | 2.86174 | 2.858205 | 12.00793 | 10.49445
2018-03-14 07:41 | 38531.84082 | 300.0021 | 6 | 5 | 3.416563 | 0 | 2.86174 | 2.858205 | 12.00793 | 10.49445
2018-03-14 07:41 | 38531.85224 | 0.0024 | 7 | 6 | 3.416573 | 0 | 0 | 0 | 0 | 0
2018-03-14 07:43 | 38651.94 | 120.0004 | 2 | 6 | 3.978075 | 4.889889 | 0.1623071 | 6.87e-10 | 0.6317191 | 2.348e-09
2018-03-14 07:45 | 38771.94 | 240.0009 | 2 | 6 | 4.020687 | 4.889963 | 0.3252569 | 6.87e-10 | 1.283548 | 2.348e-09
2018-03-14 07:47 | 38891.94 | 360.0009 | 2 | 6 | 4.057034 | 4.889763 | 0.4882491 | 6.87e-10 | 1.941921 | 2.348e-09
2018-03-14 07:49 | 39011.94 | 480.0009 | 2 | 6 | 4.087906 | 4.890123 | 0.6512634 | 6.87e-10 | 2.605877 | 2.348e-09
2018-03-14 07:51 | 39131.94 | 600.0001 | 2 | 6 | 4.113686 | 4.890129 | 0.8142418 | 6.87e-10 | 3.274273 | 2.348e-09
2018-03-14 07:53 | 39251.94 | 720.001 | 2 | 6 | 4.137646 | 4.890074 | 0.9772397 | 6.87e-10 | 3.946735 | 2.348e-09
2018-03-14 07:55 | 39371.94 | 840.0018 | 2 | 6 | 4.16408 | 4.890043 | 1.140229 | 6.87e-10 | 4.623246 | 2.348e-09
2018-03-14 07:57 | 39491.94 | 960.0002 | 2 | 6 | 4.194212 | 4.890005 | 1.303207 | 6.87e-10 | 5.304294 | 2.348e-09
2018-03-14 07:59 | 39611.94 | 1080.0011 | 2 | 6 | 4.200374 | 4.431644 | 1.459785 | 6.87e-10 | 5.961886 | 2.348e-09
2018-03-14 08:01 | 39731.94 | 1200.0002 | 2 | 6 | 4.200394 | 3.906921 | 1.598699 | 6.87e-10 | 6.545379 | 2.348e-09
2018-03-14 08:03 | 39851.94 | 1320 | 2 | 6 | 4.200387 | 3.403542 | 1.720426 | 6.87e-10 | 7.056682 | 2.348e-09
2018-03-14 08:03 | 39887.84 | 1355.9064 | 2 | 6 | 4.200385 | 3.259974 | 1.753651 | 6.87e-10 | 7.196241 | 2.348e-09
2018-03-14 08:05 | 40007.86 | 120.0001 | 3 | 6 | 4.231027 | 3.260052 | 1.861865 | 6.87e-10 | 7.652318 | 2.348e-09
2018-03-14 08:07 | 40127.86 | 240.0017 | 3 | 6 | 4.266367 | 3.260139 | 1.970529 | 6.87e-10 | 8.113973 | 2.348e-09
2018-03-14 08:09 | 40247.86 | 360.0017 | 3 | 6 | 4.304442 | 3.259695 | 2.079182 | 6.87e-10 | 8.579575 | 2.348e-09
2018-03-14 08:11 | 40367.86 | 480.0017 | 3 | 6 | 4.34496 | 3.260136 | 2.187842 | 6.87e-10 | 9.049477 | 2.348e-09
2018-03-14 08:13 | 40487.86 | 600.0002 | 3 | 6 | 4.387304 | 3.260191 | 2.296499 | 6.87e-10 | 9.523871 | 2.348e-09
2018-03-14 08:15 | 40607.86 | 720.0018 | 3 | 6 | 4.400393 | 2.828672 | 2.399737 | 6.87e-10 | 9.977945 | 2.348e-09
2018-03-14 08:17 | 40727.86 | 840.0001 | 3 | 6 | 4.400382 | 2.363892 | 2.485991 | 6.87e-10 | 10.3575 | 2.348e-09
2018-03-14 08:19 | 40847.86 | 960.0009 | 3 | 6 | 4.400361 | 1.988985 | 2.558317 | 6.87e-10 | 10.67576 | 2.348e-09
2018-03-14 08:21 | 40967.86 | 1080.0001 | 3 | 6 | 4.400386 | 1.685955 | 2.619384 | 6.87e-10 | 10.94448 | 2.348e-09
2018-03-14 08:23 | 41087.86 | 1200.0009 | 3 | 6 | 4.400354 | 1.437231 | 2.671286 | 6.87e-10 | 11.17287 | 2.348e-09
2018-03-14 08:25 | 41207.86 | 1320.0018 | 3 | 6 | 4.400356 | 1.234047 | 2.715696 | 6.87e-10 | 11.36828 | 2.348e-09
2018-03-14 08:27 | 41327.86 | 1440.0018 | 3 | 6 | 4.400333 | 1.065575 | 2.753937 | 6.87e-10 | 11.53656 | 2.348e-09
2018-03-14 08:29 | 41447.86 | 1560.001 | 3 | 6 | 4.400351 | 0.925806 | 2.787056 | 6.87e-10 | 11.68229 | 2.348e-09
2018-03-14 08:31 | 41567.86 | 1680.0018 | 3 | 6 | 4.400322 | 0.8072453 | 2.815886 | 6.87e-10 | 11.80916 | 2.348e-09
2018-03-14 08:33 | 41687.86 | 1800.0007 | 3 | 6 | 4.400328 | 0.7076683 | 2.841095 | 6.87e-10 | 11.92008 | 2.348e-09
2018-03-14 08:35 | 41764.52 | 1876.6567 | 3 | 6 | 4.400343 | 0.6519966 | 2.855557 | 6.87e-10 | 11.98372 | 2.348e-09
2018-03-14 08:37 | 41884.56 | 120 | 4 | 6 | 4.349504 | 0 | 2.855557 | 6.87e-10 | 11.98372 | 2.348e-09
2018-03-14 08:39 | 42004.57 | 240.0008 | 4 | 6 | 4.34551 | 0 | 2.855557 | 6.87e-10 | 11.98372 | 2.348e-09
2018-03-14 08:40 | 42064.57 | 300.0032 | 4 | 6 | 4.344184 | 0 | 2.855557 | 6.87e-10 | 11.98372 | 2.348e-09
2018-03-14 08:42 | 42184.65 | 120.0001 | 5 | 6 | 4.082211 | -3.259866 | 2.855557 | 0.1086497 | 11.98372 | 0.4470789
2018-03-14 08:44 | 42304.65 | 240.0009 | 5 | 6 | 4.035171 | -3.260034 | 2.855557 | 0.217308 | 11.98372 | 0.8880696
2018-03-14 08:46 | 42424.65 | 360.0002 | 5 | 6 | 3.989159 | -3.260082 | 2.855557 | 0.3259577 | 11.98372 | 1.323985
2018-03-14 08:48 | 42544.65 | 480.0007 | 5 | 6 | 3.943919 | -3.25983 | 2.855557 | 0.4346064 | 11.98372 | 1.754936
2018-03-14 08:50 | 42664.65 | 600.0007 | 5 | 6 | 3.900128 | -3.260154 | 2.855557 | 0.5432594 | 11.98372 | 2.181059
2018-03-14 08:52 | 42784.65 | 720.0007 | 5 | 6 | 3.858483 | -3.259783 | 2.855557 | 0.6519125 | 11.98372 | 2.602535
2018-03-14 08:54 | 42904.65 | 840.0005 | 5 | 6 | 3.819542 | -3.25986 | 2.855557 | 0.7605712 | 11.98372 | 3.019651
2018-03-14 08:56 | 43024.65 | 960.0008 | 5 | 6 | 3.78356 | -3.260283 | 2.855557 | 0.8692306 | 11.98372 | 3.432698
2018-03-14 08:58 | 43144.65 | 1080 | 5 | 6 | 3.750427 | -3.260205 | 2.855557 | 0.9778812 | 11.98372 | 3.84196
2018-03-14 09:00 | 43264.65 | 1200.0008 | 5 | 6 | 3.719848 | -3.260201 | 2.855557 | 1.086542 | 11.98372 | 4.247804
2018-03-14 09:02 | 43384.65 | 1320.0008 | 5 | 6 | 3.691445 | -3.259885 | 2.855557 | 1.195195 | 11.98372 | 4.650415
2018-03-14 09:04 | 43504.65 | 1440.0008 | 5 | 6 | 3.664895 | -3.260126 | 2.855557 | 1.303851 | 11.98372 | 5.050053
2018-03-14 09:06 | 43624.65 | 1560.0008 | 5 | 6 | 3.639425 | -3.260072 | 2.855557 | 1.412506 | 11.98372 | 5.446862
2018-03-14 09:08 | 43744.65 | 1680.0008 | 5 | 6 | 3.616693 | -3.259827 | 2.855557 | 1.521172 | 11.98372 | 5.841092
2018-03-14 09:10 | 43864.65 | 1800.0008 | 5 | 6 | 3.596085 | -3.260091 | 2.855557 | 1.629822 | 11.98372 | 6.232907
2018-03-14 09:12 | 43984.65 | 1920.0008 | 5 | 6 | 3.577585 | -3.259816 | 2.855557 | 1.73847 | 11.98372 | 6.622592
2018-03-14 09:14 | 44104.66 | 2040.0016 | 5 | 6 | 3.56084 | -3.259942 | 2.855557 | 1.847151 | 11.98372 | 7.010485
2018-03-14 09:16 | 44224.66 | 2160.0016 | 5 | 6 | 3.544888 | -3.259921 | 2.855557 | 1.955804 | 11.98372 | 7.396511
2018-03-14 09:18 | 44344.65 | 2280 | 5 | 6 | 3.52872 | -3.260237 | 2.855557 | 2.064464 | 11.98372 | 7.780828
2018-03-14 09:20 | 44464.65 | 2400.0008 | 5 | 6 | 3.511522 | -3.259871 | 2.855557 | 2.173124 | 11.98372 | 8.163334
2018-03-14 09:22 | 44584.65 | 2520 | 5 | 6 | 3.492625 | -3.260103 | 2.855557 | 2.28178 | 11.98372 | 8.543879
2018-03-14 09:24 | 44704.65 | 2640.0008 | 5 | 6 | 3.470458 | -3.259825 | 2.855557 | 2.39043 | 11.98372 | 8.922192
2018-03-14 09:26 | 44824.66 | 2760.0016 | 5 | 6 | 3.439369 | -3.260026 | 2.855557 | 2.499095 | 11.98372 | 9.297735
2018-03-14 09:28 | 44944.65 | 2880.0008 | 5 | 6 | 3.393632 | -3.260185 | 2.855557 | 2.607751 | 11.98372 | 9.669116
2018-03-14 09:30 | 45064.66 | 3000.0024 | 5 | 6 | 3.319942 | -3.259843 | 2.855557 | 2.71641 | 11.98372 | 10.03426
2018-03-14 09:32 | 45184.65 | 3120.0001 | 5 | 6 | 3.127374 | -3.259793 | 2.855557 | 2.825065 | 11.98372 | 10.38681
2018-03-14 09:32 | 45215.55 | 3150.8998 | 5 | 6 | 2.999965 | -3.260098 | 2.855557 | 2.853045 | 11.98372 | 10.4727
2018-03-14 09:34 | 45335.60134 | 120.001 | 6 | 6 | 3.390814 | 0 | 2.855557 | 2.853052 | 11.98372 | 10.47272
2018-03-14 09:36 | 45455.60054 | 240.0002 | 6 | 6 | 3.415046 | 0 | 2.855557 | 2.853052 | 11.98372 | 10.47272
2018-03-14 09:37 | 45515.60274 | 300.0024 | 6 | 6 | 3.422097 | 0 | 2.855557 | 2.853052 | 11.98372 | 10.47272
2018-03-14 09:37 | 45515.61 | 0.0024 | 7 | 7 | 3.422149 | 0 | 0 | 0 | 0 | 0
2018-03-14 09:39 | 45635.69 | 120.0018 | 2 | 7 | 3.979877 | 4.889917 | 0.1623003 | 0 | 0.6323119 | 0
2018-03-14 09:41 | 45755.69 | 240.001 | 2 | 7 | 4.022389 | 4.89016 | 0.3252824 | 0 | 1.284544 | 0
2018-03-14 09:43 | 45875.69 | 360.001 | 2 | 7 | 4.058629 | 4.890133 | 0.4882592 | 0 | 1.943119 | 0
2018-03-14 09:45 | 45995.69 | 480.0018 | 2 | 7 | 4.089307 | 4.890049 | 0.6512573 | 0 | 2.607253 | 0
2018-03-14 09:47 | 46115.69 | 600.001 | 2 | 7 | 4.115022 | 4.890024 | 0.8142225 | 0 | 3.275819 | 0
2018-03-14 09:49 | 46235.69 | 720.001 | 2 | 7 | 4.138942 | 4.890001 | 0.9772184 | 0 | 3.94849 | 0
2018-03-14 09:51 | 46355.69 | 840.0019 | 2 | 7 | 4.165172 | 4.890093 | 1.140214 | 0 | 4.625206 | 0
2018-03-14 09:53 | 46475.69 | 960.0019 | 2 | 7 | 4.195355 | 4.890036 | 1.303202 | 0 | 5.306478 | 0
2018-03-14 09:55 | 46595.69 | 1080.0011 | 2 | 7 | 4.200394 | 4.41522 | 1.45927 | 0 | 5.961963 | 0
2018-03-14 09:57 | 46715.69 | 1200.0011 | 2 | 7 | 4.200401 | 3.89254 | 1.597669 | 0 | 6.543291 | 0
2018-03-14 09:59 | 46835.69 | 1320.0011 | 2 | 7 | 4.200389 | 3.39328 | 1.719007 | 0 | 7.052959 | 0
2018-03-14 10:00 | 46869.1 | 1353.4073 | 2 | 7 | 4.200385 | 3.259987 | 1.749869 | 0 | 7.182592 | 0
2018-03-14 10:02 | 46989.12 | 120.0009 | 3 | 7 | 4.230998 | 3.260107 | 1.858084 | 0 | 7.638675 | 0
2018-03-14 10:04 | 47109.12 | 240.001 | 3 | 7 | 4.266496 | 3.260136 | 1.96674 | 0 | 8.100302 | 0
2018-03-14 10:06 | 47229.12 | 360.0002 | 3 | 7 | 4.304652 | 3.260046 | 2.075394 | 0 | 8.565921 | 0
2018-03-14 10:08 | 47349.12 | 480.0002 | 3 | 7 | 4.345149 | 3.260057 | 2.184053 | 0 | 9.035841 | 0
2018-03-14 10:10 | 47469.12 | 600.0002 | 3 | 7 | 4.387596 | 3.260099 | 2.292712 | 0 | 9.510273 | 0
2018-03-14 10:12 | 47589.12 | 720.0002 | 3 | 7 | 4.400382 | 2.825617 | 2.395854 | 0 | 9.963933 | 0
2018-03-14 10:14 | 47709.12 | 840.001 | 3 | 7 | 4.400394 | 2.363041 | 2.482047 | 0 | 10.34321 | 0
2018-03-14 10:16 | 47829.12 | 960.0002 | 3 | 7 | 4.400375 | 1.988945 | 2.554357 | 0 | 10.66141 | 0
2018-03-14 10:18 | 47949.12 | 1080.001 | 3 | 7 | 4.400366 | 1.68544 | 2.615425 | 0 | 10.93013 | 0
2018-03-14 10:20 | 48069.12 | 1200.0002 | 3 | 7 | 4.400366 | 1.438387 | 2.667339 | 0 | 11.15857 | 0
2018-03-14 10:22 | 48189.12 | 1320.0003 | 3 | 7 | 4.400362 | 1.234798 | 2.711775 | 0 | 11.3541 | 0
2018-03-14 10:24 | 48309.12 | 1440.0005 | 3 | 7 | 4.40038 | 1.067215 | 2.750044 | 0 | 11.5225 | 0
2018-03-14 10:26 | 48429.12 | 1560.0019 | 3 | 7 | 4.400336 | 0.9259796 | 2.783188 | 0 | 11.66835 | 0
2018-03-14 10:28 | 48549.12 | 1680.001 | 3 | 7 | 4.400331 | 0.8084393 | 2.812042 | 0 | 11.79531 | 0
2018-03-14 10:30 | 48669.12 | 1800.001 | 3 | 7 | 4.400355 | 0.7088852 | 2.837276 | 0 | 11.90635 | 0
2018-03-14 10:31 | 48746.28 | 1877.1625 | 3 | 7 | 4.40032 | 0.6519909 | 2.851849 | 0 | 11.97048 | 0
2018-03-14 10:33 | 48866.33 | 120.0019 | 4 | 7 | 4.349287 | 0 | 2.851849 | 0 | 11.97048 | 0
2018-03-14 10:35 | 48986.33 | 240.0018 | 4 | 7 | 4.34524 | 0 | 2.851849 | 0 | 11.97048 | 0
2018-03-14 10:36 | 49046.33 | 300.0016 | 4 | 7 | 4.343906 | 0 | 2.851849 | 0 | 11.97048 | 0
2018-03-14 10:38 | 49166.41 | 120.001 | 5 | 7 | 4.081223 | -3.259795 | 2.851849 | 0.108644 | 11.97048 | 0.4469633
2018-03-14 10:40 | 49286.41 | 240.0018 | 5 | 7 | 4.034104 | -3.259998 | 2.851849 | 0.2173016 | 11.97048 | 0.8878404
2018-03-14 10:42 | 49406.41 | 360.0018 | 5 | 7 | 3.987969 | -3.259883 | 2.851849 | 0.3259532 | 11.97048 | 1.323641
2018-03-14 10:44 | 49526.41 | 480.0001 | 5 | 7 | 3.942736 | -3.25996 | 2.851849 | 0.4346036 | 11.97048 | 1.754467
2018-03-14 10:46 | 49646.41 | 600.0001 | 5 | 7 | 3.898915 | -3.260105 | 2.851849 | 0.5432433 | 11.97048 | 2.180409
2018-03-14 10:48 | 49766.41 | 720.0016 | 5 | 7 | 3.857285 | -3.259932 | 2.851849 | 0.6519014 | 11.97048 | 2.601775
2018-03-14 10:50 | 49886.41 | 840.0001 | 5 | 7 | 3.818317 | -3.260019 | 2.851849 | 0.7605693 | 11.97048 | 3.018795
2018-03-14 10:52 | 50006.41 | 960.001 | 5 | 7 | 3.782368 | -3.259814 | 2.851849 | 0.8692314 | 11.97048 | 3.431721
2018-03-14 10:54 | 50126.41 | 1080.0009 | 5 | 7 | 3.749269 | -3.260105 | 2.851849 | 0.9778879 | 11.97048 | 3.840876
2018-03-14 10:56 | 50246.41 | 1200.0017 | 5 | 7 | 3.71873 | -3.260091 | 2.851849 | 1.086544 | 11.97048 | 4.246576
2018-03-14 10:58 | 50366.41 | 1320.0008 | 5 | 7 | 3.690386 | -3.259871 | 2.851849 | 1.195204 | 11.97048 | 4.649098
2018-03-14 11:00 | 50486.41 | 1440.0001 | 5 | 7 | 3.663941 | -3.259818 | 2.851849 | 1.30386 | 11.97048 | 5.048629
2018-03-14 11:02 | 50606.41 | 1560.0002 | 5 | 7 | 3.639348 | -3.259874 | 2.851849 | 1.412515 | 11.97048 | 5.445378
2018-03-14 11:04 | 50726.41 | 1680.0017 | 5 | 7 | 3.616703 | -3.259871 | 2.851849 | 1.52117 | 11.97048 | 5.839561
2018-03-14 11:06 | 50846.41 | 1800.0001 | 5 | 7 | 3.596128 | -3.2599 | 2.851849 | 1.629828 | 11.97048 | 6.231407
2018-03-14 11:08 | 50966.41 | 1920.0009 | 5 | 7 | 3.577621 | -3.259741 | 2.851849 | 1.738489 | 11.97048 | 6.621141
2018-03-14 11:10 | 51086.41 | 2040.0001 | 5 | 7 | 3.560814 | -3.259816 | 2.851849 | 1.847149 | 11.97048 | 7.008961
2018-03-14 11:12 | 51206.41 | 2160.0001 | 5 | 7 | 3.544767 | -3.260164 | 2.851849 | 1.955807 | 11.97048 | 7.395
2018-03-14 11:14 | 51326.41 | 2280.0017 | 5 | 7 | 3.528512 | -3.259856 | 2.851849 | 2.064466 | 11.97048 | 7.779295
2018-03-14 11:16 | 51446.41 | 2400.0017 | 5 | 7 | 3.511192 | -3.259911 | 2.851849 | 2.173119 | 11.97048 | 8.161748
2018-03-14 11:18 | 51566.41 | 2520.0002 | 5 | 7 | 3.4921875 | -3.259995 | 2.851849 | 2.281777 | 11.97048 | 8.542253
2018-03-14 11:20 | 51686.41 | 2640.0019 | 5 | 7 | 3.469737 | -3.260187 | 2.851849 | 2.390435 | 11.97048 | 8.920533
2018-03-14 11:22 | 51806.41 | 2760.0011 | 5 | 7 | 3.438186 | -3.259748 | 2.851849 | 2.499091 | 11.97048 | 9.295938
2018-03-14 11:24 | 51926.41 | 2880.0003 | 5 | 7 | 3.391741 | -3.260256 | 2.851849 | 2.607749 | 11.97048 | 9.667162
2018-03-14 11:26 | 52046.41 | 3000.001 | 5 | 7 | 3.316325 | -3.260056 | 2.851849 | 2.716406 | 11.97048 | 10.03202
2018-03-14 11:28 | 52166.41 | 3120.0018 | 5 | 7 | 3.113208 | -3.260154 | 2.851849 | 2.825071 | 11.97048 | 10.38384
2018-03-14 11:29 | 52192.84 | 3146.4273 | 5 | 7 | 2.999967 | -3.260015 | 2.851849 | 2.849 | 11.97048 | 10.45709
2018-03-14 11:31 | 52312.89158 | 120.0008 | 6 | 7 | 3.393074 | 0 | 2.851849 | 2.849 | 11.97048 | 10.45709
2018-03-14 11:33 | 52432.89228 | 240.0015 | 6 | 7 | 3.417514 | 0 | 2.851849 | 2.849 | 11.97048 | 10.45709
2018-03-14 11:34 | 52492.89618 | 300.0054 | 6 | 7 | 3.424645 | 0 | 2.851849 | 2.849 | 11.97048 | 10.45709
2018-03-14 11:34 | 52492.9045 | 0.0025 | 7 | 8 | 3.424901 | 0 | 0 | 0 | 0 | 0
2018-03-14 11:36 | 52612.99 | 120.001 | 2 | 8 | 3.980434 | 4.889847 | 0.1622928 | 4.284e-09 | 0.6325428 | 1.4671e-08
2018-03-14 11:38 | 52732.99 | 240.0019 | 2 | 8 | 4.023014 | 4.890182 | 0.3252794 | 4.284e-09 | 1.28489 | 1.4671e-08
2018-03-14 11:40 | 52852.99 | 360.001 | 2 | 8 | 4.05928 | 4.890181 | 0.4882608 | 4.284e-09 | 1.943588 | 1.4671e-08
2018-03-14 11:42 | 52972.99 | 480.001 | 2 | 8 | 4.089937 | 4.889824 | 0.6512457 | 4.284e-09 | 2.607772 | 1.4671e-08
2018-03-14 11:44 | 53092.99 | 600.0003 | 2 | 8 | 4.115595 | 4.890173 | 0.8142366 | 4.284e-09 | 3.276541 | 1.4671e-08
2018-03-14 11:46 | 53212.99 | 720.001 | 2 | 8 | 4.139418 | 4.890131 | 0.9772009 | 4.284e-09 | 3.949163 | 1.4671e-08
2018-03-14 11:48 | 53332.99 | 840.001 | 2 | 8 | 4.165709 | 4.889994 | 1.14021 | 4.284e-09 | 4.626026 | 1.4671e-08
2018-03-14 11:50 | 53452.99 | 960.001 | 2 | 8 | 4.195931 | 4.890179 | 1.303192 | 4.284e-09 | 5.307369 | 1.4671e-08
2018-03-14 11:52 | 53572.99 | 1080.0009 | 2 | 8 | 4.200381 | 4.405794 | 1.458977 | 4.284e-09 | 5.961674 | 1.4671e-08
2018-03-14 11:54 | 53692.99 | 1200.0011 | 2 | 8 | 4.200389 | 3.883307 | 1.597076 | 4.284e-09 | 6.541746 | 1.4671e-08
2018-03-14 11:56 | 53812.99 | 1320.0019 | 2 | 8 | 4.200389 | 3.384687 | 1.718104 | 4.284e-09 | 7.05011 | 1.4671e-08
2018-03-14 11:56 | 53844.41 | 1351.4193 | 2 | 8 | 4.200403 | 3.25997 | 1.747093 | 4.284e-09 | 7.171877 | 1.4671e-08
2018-03-14 11:58 | 53964.42 | 120.0018 | 3 | 8 | 4.231168 | 3.260099 | 1.855312 | 4.284e-09 | 7.627988 | 1.4671e-08
2018-03-14 12:00 | 54084.42 | 240.0011 | 3 | 8 | 4.266685 | 3.260122 | 1.963967 | 4.284e-09 | 8.089627 | 1.4671e-08
2018-03-14 12:02 | 54204.42 | 360.0018 | 3 | 8 | 4.304927 | 3.260105 | 2.072626 | 4.284e-09 | 8.555299 | 1.4671e-08
2018-03-14 12:04 | 54324.42 | 480.0018 | 3 | 8 | 4.34551 | 3.260193 | 2.181285 | 4.284e-09 | 9.025251 | 1.4671e-08
2018-03-14 12:06 | 54444.42 | 600.0018 | 3 | 8 | 4.388045 | 3.260048 | 2.289944 | 4.284e-09 | 9.49973 | 1.4671e-08
2018-03-14 12:08 | 54564.42 | 720.0003 | 3 | 8 | 4.400399 | 2.820683 | 2.392925 | 4.284e-09 | 9.952694 | 1.4671e-08
2018-03-14 12:10 | 54684.42 | 840.001 | 3 | 8 | 4.400366 | 2.358797 | 2.478959 | 4.284e-09 | 10.33128 | 1.4671e-08
2018-03-14 12:12 | 54804.42 | 960.001 | 3 | 8 | 4.400393 | 1.987091 | 2.551167 | 4.284e-09 | 10.64902 | 1.4671e-08
2018-03-14 12:14 | 54924.42 | 1080.0002 | 3 | 8 | 4.400377 | 1.683439 | 2.612157 | 4.284e-09 | 10.9174 | 1.4671e-08
2018-03-14 12:16 | 55044.42 | 1200.001 | 3 | 8 | 4.400356 | 1.435909 | 2.664007 | 4.284e-09 | 11.14556 | 1.4671e-08
2018-03-14 12:18 | 55164.42 | 1320.0003 | 3 | 8 | 4.400378 | 1.233637 | 2.708388 | 4.284e-09 | 11.34085 | 1.4671e-08
2018-03-14 12:20 | 55284.42 | 1440.0003 | 3 | 8 | 4.400359 | 1.065603 | 2.746609 | 4.284e-09 | 11.50904 | 1.4671e-08
2018-03-14 12:22 | 55404.42 | 1560.0019 | 3 | 8 | 4.400346 | 0.9250126 | 2.779708 | 4.284e-09 | 11.65468 | 1.4671e-08
2018-03-14 12:24 | 55524.42 | 1680.001 | 3 | 8 | 4.400321 | 0.8066864 | 2.808519 | 4.284e-09 | 11.78146 | 1.4671e-08
2018-03-14 12:26 | 55644.42 | 1800.0019 | 3 | 8 | 4.400326 | 0.706953 | 2.833714 | 4.284e-09 | 11.89233 | 1.4671e-08
2018-03-14 12:27 | 55720.61 | 1876.1913 | 3 | 8 | 4.400337 | 0.6519794 | 2.848083 | 4.284e-09 | 11.95556 | 1.4671e-08
2018-03-14 12:29 | 55840.66 | 120 | 4 | 8 | 4.349174 | 0 | 2.848083 | 4.284e-09 | 11.95556 | 1.4671e-08
2018-03-14 12:31 | 55960.66 | 239.9999 | 4 | 8 | 4.345106 | 0 | 2.848083 | 4.284e-09 | 11.95556 | 1.4671e-08
2018-03-14 12:32 | 56020.66 | 300.0031 | 4 | 8 | 4.34376 | 0 | 2.848083 | 4.284e-09 | 11.95556 | 1.4671e-08
2018-03-14 12:34 | 56140.75 | 120.0018 | 5 | 8 | 4.080486 | -3.259918 | 2.848083 | 0.1086473 | 11.95556 | 0.4469079
2018-03-14 12:36 | 56260.75 | 240.0002 | 5 | 8 | 4.033256 | -3.259856 | 2.848083 | 0.2173012 | 11.95556 | 0.887683
2018-03-14 12:38 | 56380.75 | 360.0011 | 5 | 8 | 3.98702 | -3.25989 | 2.848083 | 0.3259562 | 11.95556 | 1.323397
2018-03-14 12:40 | 56500.75 | 480.001 | 5 | 8 | 3.941683 | -3.260114 | 2.848083 | 0.4346117 | 11.95556 | 1.754136
2018-03-14 12:42 | 56620.75 | 600.001 | 5 | 8 | 3.8978 | -3.25986 | 2.848083 | 0.5432626 | 11.95556 | 2.180004
2018-03-14 12:44 | 56740.75 | 720.0002 | 5 | 8 | 3.856055 | -3.260219 | 2.848083 | 0.6519168 | 11.95556 | 2.601228
2018-03-14 12:46 | 56860.75 | 840.0002 | 5 | 8 | 3.81712 | -3.259862 | 2.848083 | 0.7605689 | 11.95556 | 3.018054
2018-03-14 12:48 | 56980.75 | 960.0002 | 5 | 8 | 3.781196 | -3.259897 | 2.848083 | 0.8692241 | 11.95556 | 3.430824
2018-03-14 12:50 | 57100.75 | 1080.001 | 5 | 8 | 3.74815 | -3.259906 | 2.848083 | 0.9778716 | 11.95556 | 3.83982
2018-03-14 12:52 | 57220.75 | 1200.001 | 5 | 8 | 3.717671 | -3.260086 | 2.848083 | 1.086535 | 11.95556 | 4.245432
2018-03-14 12:54 | 57340.75 | 1320.001 | 5 | 8 | 3.689392 | -3.260038 | 2.848083 | 1.195195 | 11.95556 | 4.647837
2018-03-14 12:56 | 57460.75 | 1440.001 | 5 | 8 | 3.662937 | -3.260023 | 2.848083 | 1.30385 | 11.95556 | 5.047257
2018-03-14 12:58 | 57580.75 | 1560.001 | 5 | 8 | 3.638388 | -3.259902 | 2.848083 | 1.412508 | 11.95556 | 5.443911
2018-03-14 13:00 | 57700.75 | 1680.0009 | 5 | 8 | 3.615749 | -3.259811 | 2.848083 | 1.521167 | 11.95556 | 5.838007
2018-03-14 13:02 | 57820.75 | 1800.0012 | 5 | 8 | 3.595224 | -3.260182 | 2.848083 | 1.62983 | 11.95556 | 6.229773
2018-03-14 13:04 | 57940.75 | 1920.0002 | 5 | 8 | 3.576811 | -3.260143 | 2.848083 | 1.738487 | 11.95556 | 6.619399
2018-03-14 13:06 | 58060.75 | 2040.0002 | 5 | 8 | 3.560062 | -3.260203 | 2.848083 | 1.847138 | 11.95556 | 7.007103
2018-03-14 13:08 | 58180.75 | 2160.0002 | 5 | 8 | 3.544031 | -3.260237 | 2.848083 | 1.955798 | 11.95556 | 7.393069
2018-03-14 13:10 | 58300.75 | 2280.001 | 5 | 8 | 3.527744 | -3.259848 | 2.848083 | 2.064461 | 11.95556 | 7.777296
2018-03-14 13:12 | 58420.75 | 2400.0018 | 5 | 8 | 3.510391 | -3.260109 | 2.848083 | 2.173118 | 11.95556 | 8.159676
2018-03-14 13:14 | 58540.75 | 2520.0002 | 5 | 8 | 3.491322 | -3.260151 | 2.848083 | 2.281777 | 11.95556 | 8.540099
2018-03-14 13:16 | 58660.75 | 2640.0018 | 5 | 8 | 3.468669 | -3.259869 | 2.848083 | 2.390437 | 11.95556 | 8.918282
2018-03-14 13:18 | 58780.75 | 2760.0008 | 5 | 8 | 3.436649 | -3.26013 | 2.848083 | 2.499092 | 11.95556 | 9.293546
2018-03-14 13:20 | 58900.75 | 2880.0011 | 5 | 8 | 3.389562 | -3.260088 | 2.848083 | 2.607749 | 11.95556 | 9.664571
2018-03-14 13:22 | 59020.75 | 3000.0002 | 5 | 8 | 3.312254 | -3.260158 | 2.848083 | 2.716417 | 11.95556 | 10.02915
2018-03-14 13:24 | 59140.75 | 3120.0002 | 5 | 8 | 3.097314 | -3.260229 | 2.848083 | 2.825071 | 11.95556 | 10.38006
2018-03-14 13:25 | 59162.57 | 3141.8209 | 5 | 8 | 2.999974 | -3.259837 | 2.848083 | 2.844833 | 11.95556 | 10.44038
2018-03-14 13:27 | 59282.62 | 120.0009 | 6 | 8 | 3.396233 | 0 | 2.848083 | 2.844833 | 11.95556 | 10.44038
2018-03-14 13:29 | 59402.62 | 240.0009 | 6 | 8 | 3.420969 | 0 | 2.848083 | 2.844833 | 11.95556 | 10.44038
2018-03-14 13:30 | 59462.62 | 300.0039 | 6 | 8 | 3.428181 | 0 | 2.848083 | 2.844833 | 11.95556 | 10.44038
2018-03-14 13:30 | 59462.63 | 0.0024 | 7 | 9 | 3.428223 | 0 | 0 | 0 | 0 | 0
2018-03-14 13:32 | 59582.71 | 120.0009 | 2 | 9 | 3.981484 | 4.890022 | 0.1623072 | 0 | 0.6329821 | 0
2018-03-14 13:34 | 59702.71 | 240.001 | 2 | 9 | 4.024019 | 4.889936 | 0.3253003 | 0 | 1.285523 | 0
2018-03-14 13:36 | 59822.71 | 360.0003 | 2 | 9 | 4.060286 | 4.8899 | 0.4882835 | 0 | 1.944396 | 0
2018-03-14 13:38 | 59942.71 | 480.0001 | 2 | 9 | 4.090844 | 4.89012 | 0.651275 | 0 | 2.608767 | 0
2018-03-14 13:40 | 60062.71 | 600.0017 | 2 | 9 | 4.116389 | 4.890203 | 0.8142706 | 0 | 3.277691 | 0
2018-03-14 13:42 | 60182.71 | 720.0001 | 2 | 9 | 4.140297 | 4.890085 | 0.9772519 | 0 | 3.950523 | 0
2018-03-14 13:44 | 60302.71 | 840.0011 | 2 | 9 | 4.16668 | 4.890072 | 1.140247 | 0 | 4.627475 | 0
2018-03-14 13:46 | 60422.71 | 960.0009 | 2 | 9 | 4.196944 | 4.890072 | 1.303229 | 0 | 5.30898 | 0
2018-03-14 13:48 | 60542.71 | 1080.0006 | 2 | 9 | 4.200413 | 4.392117 | 1.458525 | 0 | 5.961254 | 0
2018-03-14 13:50 | 60662.71 | 1200.0017 | 2 | 9 | 4.200386 | 3.870653 | 1.596162 | 0 | 6.539385 | 0
2018-03-14 13:52 | 60782.71 | 1320.0008 | 2 | 9 | 4.200365 | 3.373198 | 1.716808 | 0 | 7.046144 | 0
2018-03-14 13:52 | 60810.32 | 1347.604 | 2 | 9 | 4.200366 | 3.259985 | 1.742239 | 0 | 7.152966 | 0
2018-03-14 13:54 | 60930.33 | 120.0009 | 3 | 9 | 4.231116 | 3.26013 | 1.85046 | 1.961e-09 | 7.609077 | 7.96e-09
2018-03-14 13:56 | 61050.33 | 240.0009 | 3 | 9 | 4.266649 | 3.259958 | 1.959118 | 1.961e-09 | 8.070728 | 7.96e-09
2018-03-14 13:58 | 61170.33 | 360.0003 | 3 | 9 | 4.304928 | 3.260096 | 2.06778 | 1.961e-09 | 8.536408 | 7.96e-09
2018-03-14 14:00 | 61290.33 | 480.0002 | 3 | 9 | 4.345629 | 3.260063 | 2.176441 | 1.961e-09 | 9.006376 | 7.96e-09
2018-03-14 14:02 | 61410.33 | 600.0009 | 3 | 9 | 4.388245 | 3.26016 | 2.285097 | 1.961e-09 | 9.480852 | 7.96e-09
2018-03-14 14:04 | 61530.33 | 720.0009 | 3 | 9 | 4.400387 | 2.818823 | 2.388031 | 1.961e-09 | 9.933621 | 7.96e-09
2018-03-14 14:06 | 61650.33 | 840.0003 | 3 | 9 | 4.400386 | 2.358479 | 2.474025 | 1.961e-09 | 10.31203 | 7.96e-09
2018-03-14 14:08 | 61770.33 | 960.0004 | 3 | 9 | 4.400375 | 1.985781 | 2.546204 | 1.961e-09 | 10.62964 | 7.96e-09
2018-03-14 14:10 | 61890.33 | 1080.002 | 3 | 9 | 4.400375 | 1.682999 | 2.607171 | 1.961e-09 | 10.89792 | 7.96e-09
2018-03-14 14:12 | 62010.33 | 1200.0003 | 3 | 9 | 4.400361 | 1.430452 | 2.658844 | 1.961e-09 | 11.1253 | 7.96e-09
2018-03-14 14:14 | 62130.33 | 1320.0003 | 3 | 9 | 4.400371 | 1.229053 | 2.703052 | 1.961e-09 | 11.31983 | 7.96e-09
2018-03-14 14:16 | 62250.33 | 1440.0019 | 3 | 9 | 4.400348 | 1.062273 | 2.741144 | 1.961e-09 | 11.48745 | 7.96e-09
2018-03-14 14:18 | 62370.33 | 1560.0011 | 3 | 9 | 4.400364 | 0.9230423 | 2.774146 | 1.961e-09 | 11.63267 | 7.96e-09
2018-03-14 14:20 | 62490.33 | 1680.0004 | 3 | 9 | 4.400347 | 0.8056297 | 2.802888 | 1.961e-09 | 11.75914 | 7.96e-09
2018-03-14 14:22 | 62610.33 | 1800.0004 | 3 | 9 | 4.400343 | 0.7067623 | 2.828036 | 1.961e-09 | 11.8698 | 7.96e-09
2018-03-14 14:23 | 62685.81 | 1875.4825 | 3 | 9 | 4.40034 | 0.6519928 | 2.842259 | 1.961e-09 | 11.93239 | 7.96e-09
2018-03-14 14:25 | 62805.87 | 120.0016 | 4 | 9 | 4.348919 | 0 | 2.842259 | 1.961e-09 | 11.93239 | 7.96e-09
2018-03-14 14:27 | 62925.86 | 240.0003 | 4 | 9 | 4.344818 | 0 | 2.842259 | 1.961e-09 | 11.93239 | 7.96e-09
2018-03-14 14:28 | 62985.87 | 300.003 | 4 | 9 | 4.343453 | 0 | 2.842259 | 1.961e-09 | 11.93239 | 7.96e-09
2018-03-14 14:30 | 63105.95408 | 120.0011 | 5 | 9 | 4.079101 | -3.259948 | 2.842259 | 0.1086513 | 11.93239 | 0.4467896
2018-03-14 14:32 | 63225.95478 | 240.0018 | 5 | 9 | 4.031743 | -3.259925 | 2.842259 | 0.217307 | 11.93239 | 0.8874123
2018-03-14 14:34 | 63345.95318 | 360.0002 | 5 | 9 | 3.985463 | -3.259935 | 2.842259 | 0.3259607 | 11.93239 | 1.322956
2018-03-14 14:36 | 63465.95478 | 480.0018 | 5 | 9 | 3.940064 | -3.260059 | 2.842259 | 0.4346165 | 11.93239 | 1.753522
2018-03-14 14:38 | 63585.95398 | 600.001 | 5 | 9 | 3.89615 | -3.259887 | 2.842259 | 0.5432698 | 11.93239 | 2.17922
2018-03-14 14:40 | 63705.95298 | 720 | 5 | 9 | 3.854451 | -3.260137 | 2.842259 | 0.6519196 | 11.93239 | 2.600249
2018-03-14 14:42 | 63825.95398 | 840.001 | 5 | 9 | 3.815507 | -3.260101 | 2.842259 | 0.7605746 | 11.93239 | 3.016913
2018-03-14 14:44 | 63945.95458 | 960.0016 | 5 | 9 | 3.779584 | -3.260072 | 2.842259 | 0.8692291 | 11.93239 | 3.429505
2018-03-14 14:46 | 64065.95378 | 1080.0008 | 5 | 9 | 3.746564 | -3.259862 | 2.842259 | 0.977887 | 11.93239 | 3.838366
2018-03-14 14:48 | 64185.95418 | 1200.0012 | 5 | 9 | 3.716084 | -3.260201 | 2.842259 | 1.08655 | 11.93239 | 4.243801
2018-03-14 14:50 | 64305.95548 | 1320.0025 | 5 | 9 | 3.687816 | -3.25979 | 2.842259 | 1.195205 | 11.93239 | 4.646019
2018-03-14 14:52 | 64425.95458 | 1440.0016 | 5 | 9 | 3.661475 | -3.259853 | 2.842259 | 1.303863 | 11.93239 | 5.04528
2018-03-14 14:54 | 64545.95468 | 1560.0017 | 5 | 9 | 3.636962 | -3.260101 | 2.842259 | 1.412524 | 11.93239 | 5.441792
2018-03-14 14:56 | 64665.95388 | 1680.0009 | 5 | 9 | 3.61449 | -3.259839 | 2.842259 | 1.521179 | 11.93239 | 5.835727
2018-03-14 14:58 | 64785.95378 | 1800.0008 | 5 | 9 | 3.594071 | -3.259801 | 2.842259 | 1.629806 | 11.93239 | 6.227228
2018-03-14 15:00 | 64905.95458 | 1920.0016 | 5 | 9 | 3.575718 | -3.259933 | 2.842259 | 1.738493 | 11.93239 | 6.616842
2018-03-14 15:02 | 65025.95378 | 2040.0008 | 5 | 9 | 3.558983 | -3.260074 | 2.842259 | 1.847149 | 11.93239 | 7.004443
2018-03-14 15:04 | 65145.95388 | 2160.0009 | 5 | 9 | 3.542994 | -3.259998 | 2.842259 | 1.955808 | 11.93239 | 7.390291
2018-03-14 15:06 | 65265.95458 | 2280.0016 | 5 | 9 | 3.526676 | -3.260067 | 2.842259 | 2.064469 | 11.93239 | 7.774396
2018-03-14 15:08 | 65385.95358 | 2400.0006 | 5 | 9 | 3.509354 | -3.259885 | 2.842259 | 2.173127 | 11.93239 | 8.156672
2018-03-14 15:10 | 65505.95388 | 2520.0009 | 5 | 9 | 3.490153 | -3.26004 | 2.842259 | 2.281788 | 11.93239 | 8.536978
2018-03-14 15:12 | 65625.95378 | 2640.0008 | 5 | 9 | 3.467265 | -3.259881 | 2.842259 | 2.390444 | 11.93239 | 8.915013
2018-03-14 15:14 | 65745.95478 | 2760.0018 | 5 | 9 | 3.434679 | -3.260044 | 2.842259 | 2.499104 | 11.93239 | 9.290115
2018-03-14 15:16 | 65865.95298 | 2880 | 5 | 9 | 3.386743 | -3.260101 | 2.842259 | 2.607757 | 11.93239 | 9.660864
2018-03-14 15:18 | 65985.95468 | 3000.0017 | 5 | 9 | 3.307033 | -3.259851 | 2.842259 | 2.716416 | 11.93239 | 10.02501
2018-03-14 15:20 | 66105.95458 | 3120.0016 | 5 | 9 | 3.075882 | -3.260161 | 2.842259 | 2.825077 | 11.93239 | 10.37481
2018-03-14 15:21 | 66122.13678 | 3136.1838 | 5 | 9 | 2.999997 | -3.260017 | 2.842259 | 2.839728 | 11.93239 | 10.41935
2018-03-14 15:23 | 66242.17836 | 119.9998 | 6 | 9 | 3.399762 | 0 | 2.842259 | 2.839728 | 11.93239 | 10.41935
2018-03-14 15:25 | 66362.18086 | 240.0023 | 6 | 9 | 3.4248 | 0 | 2.842259 | 2.839728 | 11.93239 | 10.41935
2018-03-14 15:26 | 66422.17906 | 300.0005 | 6 | 9 | 3.432121 | 0 | 2.842259 | 2.839728 | 11.93239 | 10.41935
2018-03-14 15:26 | 66422.19 | 0.004 | 7 | 10 | 3.43212 | 0 | 0 | 0 | 0 | 0
2018-03-14 15:28 | 66542.2719 | 120.0001 | 2 | 10 | 3.982867 | 4.889999 | 0.1622997 | 0 | 0.6334144 | 0
2018-03-14 15:30 | 66662.272 | 240.0002 | 2 | 10 | 4.025376 | 4.889862 | 0.32528 | 0 | 1.286125 | 0
2018-03-14 15:32 | 66782.272 | 360.0002 | 2 | 10 | 4.061623 | 4.889874 | 0.4882641 | 0 | 1.94522 | 0
2018-03-14 15:34 | 66902.2719 | 480.0001 | 2 | 10 | 4.09203 | 4.889835 | 0.6512502 | 0 | 2.609773 | 0
2018-03-14 15:36 | 67022.2736 | 600.0018 | 2 | 10 | 4.11754 | 4.890148 | 0.81424 | 0 | 3.278862 | 0
2018-03-14 15:38 | 67142.2736 | 720.0018 | 2 | 10 | 4.141428 | 4.890074 | 0.9772257 | 0 | 3.951895 | 0
2018-03-14 15:40 | 67262.2728 | 840.001 | 2 | 10 | 4.167755 | 4.889853 | 1.140196 | 0 | 4.628922 | 0
2018-03-14 15:42 | 67382.2744 | 960.0026 | 2 | 10 | 4.198044 | 4.890137 | 1.3032 | 0 | 5.310694 | 0
2018-03-14 15:44 | 67502.2728 | 1080.001 | 2 | 10 | 4.200396 | 4.377005 | 1.457986 | 0 | 5.960841 | 0
2018-03-14 15:46 | 67622.2728 | 1200.001 | 2 | 10 | 4.200403 | 3.859158 | 1.59517 | 0 | 6.537068 | 0
2018-03-14 15:48 | 67742.2728 | 1320.001 | 2 | 10 | 4.200396 | 3.362366 | 1.715414 | 0 | 7.042142 | 0
2018-03-14 15:48 | 67768.111 | 1345.8392 | 2 | 10 | 4.200389 | 3.259991 | 1.739175 | 0 | 7.141948 | 0
2018-03-14 15:50 | 67888.13 | 120.0002 | 3 | 10 | 4.231161 | 3.26016 | 1.847389 | 7.2e-11 | 7.598034 | 2.92e-10
2018-03-14 15:52 | 68008.13 | 240.001 | 3 | 10 | 4.266785 | 3.26016 | 1.956047 | 7.2e-11 | 8.059692 | 2.92e-10
2018-03-14 15:54 | 68128.13 | 360.0002 | 3 | 10 | 4.305223 | 3.259962 | 2.064702 | 7.2e-11 | 8.525365 | 2.92e-10
2018-03-14 15:56 | 68248.13 | 480.0002 | 3 | 10 | 4.346042 | 3.260099 | 2.17336 | 7.2e-11 | 8.995361 | 2.92e-10
2018-03-14 15:58 | 68368.13 | 600.0002 | 3 | 10 | 4.388742 | 3.259872 | 2.282024 | 7.2e-11 | 9.469927 | 2.92e-10
2018-03-14 16:00 | 68488.13 | 720.0018 | 3 | 10 | 4.400381 | 2.811029 | 2.384758 | 7.2e-11 | 9.921825 | 2.92e-10
2018-03-14 16:02 | 68608.13 | 840.0003 | 3 | 10 | 4.400348 | 2.352154 | 2.47054 | 7.2e-11 | 10.2993 | 2.92e-10
2018-03-14 16:04 | 68728.13 | 960.0013 | 3 | 10 | 4.400363 | 1.981628 | 2.542562 | 7.2e-11 | 10.61623 | 2.92e-10
2018-03-14 16:06 | 68848.13 | 1080.0021 | 3 | 10 | 4.400379 | 1.680878 | 2.603424 | 7.2e-11 | 10.88404 | 2.92e-10
2018-03-14 16:08 | 68968.13 | 1200.0005 | 3 | 10 | 4.400366 | 1.434582 | 2.655197 | 7.2e-11 | 11.11186 | 2.92e-10
2018-03-14 16:10 | 69088.13 | 1320.0005 | 3 | 10 | 4.400332 | 1.231245 | 2.699524 | 7.2e-11 | 11.30692 | 2.92e-10
2018-03-14 16:12 | 69208.13 | 1440.0013 | 3 | 10 | 4.400373 | 1.064413 | 2.737702 | 7.2e-11 | 11.47491 | 2.92e-10
2018-03-14 16:14 | 69328.13 | 1560.0002 | 3 | 10 | 4.400345 | 0.9240398 | 2.770765 | 7.2e-11 | 11.6204 | 2.92e-10
2018-03-14 16:16 | 69448.13 | 1680.0022 | 3 | 10 | 4.400353 | 0.8065109 | 2.79954 | 7.2e-11 | 11.74702 | 2.92e-10
2018-03-14 16:18 | 69568.13 | 1800.0005 | 3 | 10 | 4.400367 | 0.7070637 | 2.824701 | 7.2e-11 | 11.85774 | 2.92e-10
2018-03-14 16:19 | 69642.86 | 1874.7307 | 3 | 10 | 4.400335 | 0.6519985 | 2.838791 | 7.2e-11 | 11.91974 | 2.92e-10
2018-03-14 16:21 | 69762.9 | 120.001 | 4 | 10 | 4.348827 | 0 | 2.838791 | 7.2e-11 | 11.91974 | 2.92e-10
2018-03-14 16:23 | 69882.91 | 240.0018 | 4 | 10 | 4.344695 | 0 | 2.838791 | 7.2e-11 | 11.91974 | 2.92e-10
2018-03-14 16:24 | 69942.91 | 300.0024 | 4 | 10 | 4.343315 | 0 | 2.838791 | 7.2e-11 | 11.91974 | 2.92e-10
2018-03-14 16:26 | 70063 | 120.0002 | 5 | 10 | 4.078563 | -3.259902 | 2.838791 | 0.108646 | 11.91974 | 0.4467213
2018-03-14 16:28 | 70183 | 240.001 | 5 | 10 | 4.03105 | -3.259958 | 2.838791 | 0.2173018 | 11.91974 | 0.887278
2018-03-14 16:30 | 70303 | 360.0019 | 5 | 10 | 3.98463 | -3.259914 | 2.838791 | 0.3259571 | 11.91974 | 1.322745
2018-03-14 16:32 | 70423 | 480 | 5 | 10 | 3.93913 | -3.259923 | 2.838791 | 0.434613 | 11.91974 | 1.753216
2018-03-14 16:34 | 70543 | 600.001 | 5 | 10 | 3.895177 | -3.259846 | 2.838791 | 0.5432734 | 11.91974 | 2.17884
2018-03-14 16:36 | 70663 | 720.0018 | 5 | 10 | 3.853433 | -3.260294 | 2.838791 | 0.6519234 | 11.91974 | 2.59976
2018-03-14 16:38 | 70783 | 840.0001 | 5 | 10 | 3.814479 | -3.259762 | 2.838791 | 0.7605768 | 11.91974 | 3.016307
2018-03-14 16:40 | 70903 | 960.001 | 5 | 10 | 3.778554 | -3.259801 | 2.838791 | 0.8692295 | 11.91974 | 3.428781
2018-03-14 16:42 | 71023 | 1080.0001 | 5 | 10 | 3.745589 | -3.259874 | 2.838791 | 0.9778777 | 11.91974 | 3.837499
2018-03-14 16:44 | 71143 | 1200.0001 | 5 | 10 | 3.715219 | -3.259914 | 2.838791 | 1.086528 | 11.91974 | 4.242787
2018-03-14 16:46 | 71263 | 1320.0001 | 5 | 10 | 3.686934 | -3.259958 | 2.838791 | 1.195183 | 11.91974 | 4.644908
2018-03-14 16:48 | 71383 | 1440.0001 | 5 | 10 | 3.660649 | -3.259927 | 2.838791 | 1.30384 | 11.91974 | 5.044074
2018-03-14 16:50 | 71503 | 1560.0009 | 5 | 10 | 3.63622 | -3.259827 | 2.838791 | 1.412497 | 11.91974 | 5.440485
2018-03-14 16:52 | 71623 | 1680.0005 | 5 | 10 | 3.61375 | -3.259862 | 2.838791 | 1.521161 | 11.91974 | 5.834371
2018-03-14 16:54 | 71743 | 1800.0017 | 5 | 10 | 3.593381 | -3.260229 | 2.838791 | 1.629819 | 11.91974 | 6.225907
2018-03-14 16:56 | 71863 | 1920.0009 | 5 | 10 | 3.575104 | -3.25983 | 2.838791 | 1.738478 | 11.91974 | 6.615349
2018-03-14 16:58 | 71983 | 2040.0001 | 5 | 10 | 3.558408 | -3.259864 | 2.838791 | 1.847119 | 11.91974 | 7.002835
2018-03-14 17:00 | 72103 | 2160.0001 | 5 | 10 | 3.542424 | -3.260221 | 2.838791 | 1.955784 | 11.91974 | 7.388642
2018-03-14 17:02 | 72223 | 2280.0009 | 5 | 10 | 3.526112 | -3.26013 | 2.838791 | 2.064446 | 11.91974 | 7.772691
2018-03-14 17:04 | 72343 | 2400.0017 | 5 | 10 | 3.508741 | -3.25978 | 2.838791 | 2.1731 | 11.91974 | 8.154881
2018-03-14 17:06 | 72463 | 2520.0009 | 5 | 10 | 3.489433 | -3.260143 | 2.838791 | 2.281761 | 11.91974 | 8.535119
2018-03-14 17:08 | 72583 | 2640.0009 | 5 | 10 | 3.466325 | -3.25985 | 2.838791 | 2.390413 | 11.91974 | 8.913049
2018-03-14 17:10 | 72703 | 2760.0001 | 5 | 10 | 3.433339 | -3.259703 | 2.838791 | 2.499072 | 11.91974 | 9.288026
2018-03-14 17:12 | 72823 | 2880.0025 | 5 | 10 | 3.384664 | -3.259872 | 2.838791 | 2.607733 | 11.91974 | 9.658626
2018-03-14 17:14 | 72943 | 3000.0009 | 5 | 10 | 3.302831 | -3.260086 | 2.838791 | 2.716383 | 11.91974 | 10.02242
2018-03-14 17:16 | 73063 | 3120.0001 | 5 | 10 | 3.057376 | -3.260119 | 2.838791 | 2.825024 | 11.91974 | 10.37121
2018-03-14 17:17 | 73074.7 | 3131.7023 | 5 | 10 | 2.999988 | -3.25983 | 2.838791 | 2.83564 | 11.91974 | 10.40338
2018-03-14 17:19 | 73194.76 | 120.0025 | 6 | 10 | 3.40245 | 0 | 2.838791 | 2.835648 | 11.91974 | 10.4034
2018-03-14 17:21 | 73314.75 | 240.0006 | 6 | 10 | 3.427778 | 0 | 2.838791 | 2.835648 | 11.91974 | 10.4034
2018-03-14 17:22 | 73374.75 | 300.0015 | 6 | 10 | 3.435196 | 0 | 2.838791 | 2.835648 | 11.91974 | 10.4034
2018-03-14 17:22 | 73374.76306 | 0.0025 | 7 | 11 | 3.435209 | 0 | 0 | 0 | 0 | 0
2018-03-14 17:24 | 73494.84348 | 120.0009 | 2 | 11 | 3.983648 | 4.890223 | 0.1623078 | 2.6e-10 | 0.6337509 | 8.92e-10
2018-03-14 17:26 | 73614.84428 | 240.0017 | 2 | 11 | 4.026184 | 4.889931 | 0.3252906 | 2.6e-10 | 1.286597 | 8.92e-10
2018-03-14 17:28 | 73734.84428 | 360.0017 | 2 | 11 | 4.062429 | 4.889822 | 0.4882738 | 2.6e-10 | 1.945822 | 8.92e-10
2018-03-14 17:30 | 73854.84268 | 480.0001 | 2 | 11 | 4.092804 | 4.890005 | 0.6512508 | 2.6e-10 | 2.610465 | 8.92e-10
2018-03-14 17:32 | 73974.84348 | 600.0009 | 2 | 11 | 4.118302 | 4.889824 | 0.8142348 | 2.6e-10 | 3.279654 | 8.92e-10
2018-03-14 17:34 | 74094.84348 | 720.0009 | 2 | 11 | 4.142217 | 4.89011 | 0.9772042 | 2.6e-10 | 3.952742 | 8.92e-10
2018-03-14 17:36 | 74214.84348 | 840.0009 | 2 | 11 | 4.168612 | 4.890079 | 1.140195 | 2.6e-10 | 4.629985 | 8.92e-10
2018-03-14 17:38 | 74334.84348 | 960.0009 | 2 | 11 | 4.199082 | 4.889791 | 1.303201 | 2.6e-10 | 5.311911 | 8.92e-10
2018-03-14 17:40 | 74454.84438 | 1080.0018 | 2 | 11 | 4.200392 | 4.360214 | 1.457363 | 2.6e-10 | 5.959448 | 8.92e-10
2018-03-14 17:42 | 74574.84428 | 1200.0017 | 2 | 11 | 4.200385 | 3.845205 | 1.594062 | 2.6e-10 | 6.533638 | 8.92e-10
2018-03-14 17:44 | 74694.84428 | 1320.0017 | 2 | 11 | 4.200392 | 3.351982 | 1.713907 | 2.6e-10 | 7.03703 | 8.92e-10
2018-03-14 17:44 | 74718.18728 | 1343.3447 | 2 | 11 | 4.200371 | 3.259998 | 1.735342 | 2.6e-10 | 7.127067 | 8.92e-10
2018-03-14 17:46 | 74838.2 | 120.0002 | 3 | 11 | 4.231133 | 3.259916 | 1.843545 | 2.6e-10 | 7.583105 | 8.92e-10
2018-03-14 17:48 | 74958.2 | 240.0002 | 3 | 11 | 4.266818 | 3.260191 | 1.952211 | 2.6e-10 | 8.044797 | 8.92e-10
2018-03-14 17:50 | 75078.2 | 360.0003 | 3 | 11 | 4.305332 | 3.260149 | 2.060868 | 2.6e-10 | 8.510483 | 8.92e-10
2018-03-14 17:52 | 75198.2 | 480.001 | 3 | 11 | 4.346162 | 3.259745 | 2.169526 | 2.6e-10 | 8.980492 | 8.92e-10
2018-03-14 17:54 | 75318.2 | 600.0011 | 3 | 11 | 4.388949 | 3.259884 | 2.278184 | 2.6e-10 | 9.455049 | 8.92e-10
2018-03-14 17:56 | 75438.2 | 720.0018 | 3 | 11 | 4.400388 | 2.80872 | 2.38082 | 2.6e-10 | 9.906526 | 8.92e-10
2018-03-14 17:58 | 75558.2 | 840.0019 | 3 | 11 | 4.400385 | 2.350935 | 2.46653 | 2.6e-10 | 10.28368 | 8.92e-10
2018-03-14 18:00 | 75678.2 | 960.0019 | 3 | 11 | 4.400372 | 1.980833 | 2.538499 | 2.6e-10 | 10.60037 | 8.92e-10
2018-03-14 18:02 | 75798.2 | 1080.001 | 3 | 11 | 4.400366 | 1.680004 | 2.599333 | 2.6e-10 | 10.86806 | 8.92e-10
2018-03-14 18:04 | 75918.2 | 1200.0019 | 3 | 11 | 4.400375 | 1.431622 | 2.651039 | 2.6e-10 | 11.09559 | 8.92e-10
2018-03-14 18:06 | 76038.2 | 1320.0019 | 3 | 11 | 4.400386 | 1.230513 | 2.695282 | 2.6e-10 | 11.29028 | 8.92e-10
2018-03-14 18:08 | 76158.2 | 1440.0011 | 3 | 11 | 4.400353 | 1.063345 | 2.733407 | 2.6e-10 | 11.45804 | 8.92e-10
2018-03-14 18:10 | 76278.2 | 1560.0003 | 3 | 11 | 4.400355 | 0.9236679 | 2.766441 | 2.6e-10 | 11.6034 | 8.92e-10
2018-03-14 18:12 | 76398.2 | 1680.0011 | 3 | 11 | 4.400331 | 0.8052464 | 2.795197 | 2.6e-10 | 11.72993 | 8.92e-10
2018-03-14 18:14 | 76518.2 | 1800.0018 | 3 | 11 | 4.400302 | 0.7053871 | 2.820344 | 2.6e-10 | 11.84059 | 8.92e-10
2018-03-14 18:15 | 76593.27 | 1875.0672 | 3 | 11 | 4.400339 | 0.6519985 | 2.834486 | 2.6e-10 | 11.90282 | 8.92e-10
2018-03-14 18:17 | 76713.31654 | 120.0011 | 4 | 11 | 4.348694 | 0 | 2.834486 | 2.6e-10 | 11.90282 | 8.92e-10
2018-03-14 18:19 | 76833.31574 | 240.0003 | 4 | 11 | 4.344524 | 0 | 2.834486 | 2.6e-10 | 11.90282 | 8.92e-10
2018-03-14 18:20 | 76893.31784 | 300.0024 | 4 | 11 | 4.343129 | 0 | 2.834486 | 2.6e-10 | 11.90282 | 8.92e-10
2018-03-14 18:22 | 77013.41 | 120.0018 | 5 | 11 | 4.077703 | -3.259902 | 2.834486 | 0.1086506 | 11.90282 | 0.44666
2018-03-14 18:24 | 77133.41 | 240.0002 | 5 | 11 | 4.030087 | -3.259918 | 2.834486 | 0.2173069 | 11.90282 | 0.8871205
2018-03-14 18:26 | 77253.41 | 360.0002 | 5 | 11 | 3.983586 | -3.259946 | 2.834486 | 0.3259628 | 11.90282 | 1.32248
2018-03-14 18:28 | 77373.41 | 480.001 | 5 | 11 | 3.938031 | -3.259923 | 2.834486 | 0.4346184 | 11.90282 | 1.752832
2018-03-14 18:30 | 77493.41 | 600.0002 | 5 | 11 | 3.894006 | -3.259969 | 2.834486 | 0.5432715 | 11.90282 | 2.178301
2018-03-14 18:32 | 77613.41 | 720.0009 | 5 | 11 | 3.852248 | -3.259939 | 2.834486 | 0.6519281 | 11.90282 | 2.599118
2018-03-14 18:34 | 77733.41 | 840.0008 | 5 | 11 | 3.813275 | -3.259967 | 2.834486 | 0.7605766 | 11.90282 | 3.015515
2018-03-14 18:36 | 77853.4 | 960.0001 | 5 | 11 | 3.777347 | -3.259866 | 2.834486 | 0.8692268 | 11.90282 | 3.42785
2018-03-14 18:38 | 77973.41 | 1080.0009 | 5 | 11 | 3.744383 | -3.259992 | 2.834486 | 0.9778764 | 11.90282 | 3.836442
2018-03-14 18:40 | 78093.4 | 1200.0001 | 5 | 11 | 3.714033 | -3.259883 | 2.834486 | 1.086533 | 11.90282 | 4.241622
2018-03-14 18:42 | 78213.41 | 1320.0016 | 5 | 11 | 3.68583 | -3.259876 | 2.834486 | 1.195178 | 11.90282 | 4.643583
2018-03-14 18:44 | 78333.41 | 1440.0008 | 5 | 11 | 3.659602 | -3.25999 | 2.834486 | 1.303842 | 11.90282 | 5.042658
2018-03-14 18:46 | 78453.41 | 1560.0008 | 5 | 11 | 3.63518 | -3.260042 | 2.834486 | 1.412497 | 11.90282 | 5.438947
2018-03-14 18:48 | 78573.41 | 1680.0008 | 5 | 11 | 3.61277 | -3.260279 | 2.834486 | 1.521148 | 11.90282 | 5.832678
2018-03-14 18:50 | 78693.41 | 1800.0009 | 5 | 11 | 3.592484 | -3.259801 | 2.834486 | 1.629815 | 11.90282 | 6.224145
2018-03-14 18:52 | 78813.41 | 1920.0017 | 5 | 11 | 3.574259 | -3.259881 | 2.834486 | 1.738471 | 11.90282 | 6.613483
2018-03-14 18:54 | 78933.41 | 2040.0009 | 5 | 11 | 3.557611 | -3.259738 | 2.834486 | 1.84713 | 11.90282 | 7.000942
2018-03-14 18:56 | 79053.41 | 2160.0008 | 5 | 11 | 3.541665 | -3.2599 | 2.834486 | 1.955763 | 11.90282 | 7.386549
2018-03-14 18:58 | 79173.41 | 2280.0017 | 5 | 11 | 3.525353 | -3.259883 | 2.834486 | 2.064442 | 11.90282 | 7.770574
2018-03-14 19:00 | 79293.41 | 2400.0017 | 5 | 11 | 3.507878 | -3.259814 | 2.834486 | 2.1731 | 11.90282 | 8.152691
2018-03-14 19:02 | 79413.4 | 2520.0001 | 5 | 11 | 3.488531 | -3.25986 | 2.834486 | 2.281756 | 11.90282 | 8.53282
2018-03-14 19:04 | 79533.41 | 2640.0013 | 5 | 11 | 3.465175 | -3.259753 | 2.834486 | 2.390414 | 11.90282 | 8.910662
2018-03-14 19:06 | 79653.41 | 2760.0008 | 5 | 11 | 3.431696 | -3.259809 | 2.834486 | 2.499067 | 11.90282 | 9.285464
2018-03-14 19:08 | 79773.41 | 2880.0016 | 5 | 11 | 3.382315 | -3.260119 | 2.834486 | 2.607726 | 11.90282 | 9.655844
2018-03-14 19:10 | 79893.4 | 3000.0001 | 5 | 11 | 3.298164 | -3.259848 | 2.834486 | 2.716382 | 11.90282 | 10.01931
2018-03-14 19:12 | 80013.41 | 3120.0002 | 5 | 11 | 3.035425 | -3.25986 | 2.834486 | 2.82504 | 11.90282 | 10.36705
2018-03-14 19:12 | 80020.27 | 3126.8648 | 5 | 11 | 2.99999 | -3.260145 | 2.834486 | 2.831254 | 11.90282 | 10.3858
2018-03-14 19:14 | 80140.31676 | 120.0009 | 6 | 11 | 3.405409 | 0 | 2.834486 | 2.831261 | 11.90282 | 10.38582
2018-03-14 19:16 | 80260.31596 | 240.0001 | 6 | 11 | 3.430997 | 0 | 2.834486 | 2.831261 | 11.90282 | 10.38582
2018-03-14 19:17 | 80320.31806 | 300.0022 | 6 | 11 | 3.438465 | 0 | 2.834486 | 2.831261 | 11.90282 | 10.38582
2018-03-14 19:17 | 80320.33 | 0.0025 | 7 | 12 | 3.438444 | 0 | 0 | 0 | 0 | 0
2018-03-14 19:19 | 80440.41 | 120.0009 | 2 | 12 | 3.984492 | 4.889864 | 0.1623047 | 4.45e-10 | 0.6340737 | 1.531e-09
2018-03-14 19:21 | 80560.41 | 240 | 2 | 12 | 4.027106 | 4.890072 | 0.3252953 | 4.45e-10 | 1.287094 | 1.531e-09
2018-03-14 19:23 | 80680.41 | 360.0009 | 2 | 12 | 4.063323 | 4.889879 | 0.4882823 | 4.45e-10 | 1.946483 | 1.531e-09
2018-03-14 19:25 | 80800.41 | 480.0017 | 2 | 12 | 4.093681 | 4.889841 | 0.651261 | 4.45e-10 | 2.611279 | 1.531e-09
2018-03-14 19:27 | 80920.41 | 600.0008 | 2 | 12 | 4.119112 | 4.889896 | 0.8142394 | 4.45e-10 | 3.280584 | 1.531e-09
2018-03-14 19:29 | 81040.41 | 720.0017 | 2 | 12 | 4.143104 | 4.889843 | 0.9772117 | 4.45e-10 | 3.953824 | 1.531e-09
2018-03-14 19:31 | 81160.41 | 840.0009 | 2 | 12 | 4.169512 | 4.889853 | 1.140202 | 4.45e-10 | 4.631215 | 1.531e-09
2018-03-14 19:33 | 81280.41 | 960.0009 | 2 | 12 | 4.199888 | 4.889565 | 1.303185 | 4.45e-10 | 5.313192 | 1.531e-09
2018-03-14 19:35 | 81400.41 | 1080.001 | 2 | 12 | 4.200391 | 4.352289 | 1.457108 | 4.45e-10 | 5.95973 | 1.531e-09
2018-03-14 19:37 | 81520.41 | 1200.0018 | 2 | 12 | 4.20039 | 3.837826 | 1.593562 | 4.45e-10 | 6.53289 | 1.531e-09
2018-03-14 19:39 | 81640.41 | 1320.0001 | 2 | 12 | 4.200397 | 3.345657 | 1.7132 | 4.45e-10 | 7.035416 | 1.531e-09
2018-03-14 19:40 | 81662.2 | 1341.7984 | 2 | 12 | 4.200393 | 3.259991 | 1.733199 | 4.45e-10 | 7.119419 | 1.531e-09
2018-03-14 19:42 | 81782.22 | 120.0001 | 3 | 12 | 4.231191 | 3.260178 | 1.841406 | 4.45e-10 | 7.575479 | 1.531e-09
2018-03-14 19:44 | 81902.22 | 240.0001 | 3 | 12 | 4.266965 | 3.259989 | 1.950071 | 4.45e-10 | 8.037176 | 1.531e-09
2018-03-14 19:46 | 82022.22 | 360.0002 | 3 | 12 | 4.305547 | 3.260126 | 2.058736 | 4.45e-10 | 8.502917 | 1.531e-09
2018-03-14 19:48 | 82142.22 | 480.0002 | 3 | 12 | 4.346525 | 3.260128 | 2.167393 | 4.45e-10 | 8.97295 | 1.531e-09
2018-03-14 19:50 | 82262.22 | 600.0002 | 3 | 12 | 4.389428 | 3.260098 | 2.276054 | 4.45e-10 | 9.447562 | 1.531e-09
2018-03-14 19:52 | 82382.22 | 720.001 | 3 | 12 | 4.400395 | 2.799398 | 2.378463 | 4.45e-10 | 9.89805 | 1.531e-09
2018-03-14 19:54 | 82502.22 | 840.0011 | 3 | 12 | 4.400393 | 2.342707 | 2.463875 | 4.45e-10 | 10.2739 | 1.531e-09
2018-03-14 19:56 | 82622.22 | 960.0001 | 3 | 12 | 4.400375 | 1.97331 | 2.535588 | 4.45e-10 | 10.58946 | 1.531e-09
2018-03-14 19:58 | 82742.22 | 1080.0019 | 3 | 12 | 4.400369 | 1.673737 | 2.596201 | 4.45e-10 | 10.85618 | 1.531e-09
2018-03-14 20:00 | 82862.22 | 1200.0019 | 3 | 12 | 4.400375 | 1.429403 | 2.647774 | 4.45e-10 | 11.08312 | 1.531e-09
2018-03-14 20:02 | 82982.22 | 1320.0011 | 3 | 12 | 4.400356 | 1.227198 | 2.691932 | 4.45e-10 | 11.27743 | 1.531e-09
2018-03-14 20:04 | 83102.22 | 1440.0019 | 3 | 12 | 4.400366 | 1.060192 | 2.729964 | 4.45e-10 | 11.44479 | 1.531e-09
2018-03-14 20:06 | 83222.22 | 1560.0012 | 3 | 12 | 4.400362 | 0.9202614 | 2.762899 | 4.45e-10 | 11.58971 | 1.531e-09
2018-03-14 20:08 | 83342.22 | 1680.0012 | 3 | 12 | 4.400355 | 0.8029308 | 2.791555 | 4.45e-10 | 11.71581 | 1.531e-09
2018-03-14 20:10 | 83462.22 | 1800.0018 | 3 | 12 | 4.400336 | 0.7031193 | 2.816602 | 4.45e-10 | 11.82602 | 1.531e-09
2018-03-14 20:11 | 83532.43 | 1870.2128 | 3 | 12 | 4.400345 | 0.6519947 | 2.829809 | 4.45e-10 | 11.88414 | 1.531e-09
2018-03-14 20:13 | 83652.48 | 120.0001 | 4 | 12 | 4.348627 | 0 | 2.829809 | 4.45e-10 | 11.88414 | 1.531e-09
2018-03-14 20:15 | 83772.48 | 240.0018 | 4 | 12 | 4.344427 | 0 | 2.829809 | 4.45e-10 | 11.88414 | 1.531e-09
2018-03-14 20:16 | 83832.48 | 300.0031 | 4 | 12 | 4.343021 | 0 | 2.829809 | 4.45e-10 | 11.88414 | 1.531e-09
2018-03-14 20:18 | 83952.57 | 120.0002 | 5 | 12 | 4.077455 | -3.25999 | 2.829809 | 0.1086542 | 11.88414 | 0.4466541
2018-03-14 20:20 | 84072.57 | 240.0018 | 5 | 12 | 4.029655 | -3.259918 | 2.829809 | 0.2173092 | 11.88414 | 0.8870732
2018-03-14 20:22 | 84192.57 | 360.0003 | 5 | 12 | 3.983075 | -3.259967 | 2.829809 | 0.3259632 | 11.88414 | 1.322375
2018-03-14 20:24 | 84312.57 | 480.0011 | 5 | 12 | 3.937437 | -3.259916 | 2.829809 | 0.4346162 | 11.88414 | 1.752658
2018-03-14 20:26 | 84432.57 | 600.0003 | 5 | 12 | 3.893426 | -3.259923 | 2.829809 | 0.543274 | 11.88414 | 2.178082
2018-03-14 20:28 | 84552.57 | 720.0011 | 5 | 12 | 3.851657 | -3.260005 | 2.829809 | 0.6519308 | 11.88414 | 2.598836
2018-03-14 20:30 | 84672.57 | 840.0011 | 5 | 12 | 3.812701 | -3.260026 | 2.829809 | 0.7605849 | 11.88414 | 3.01519
2018-03-14 20:32 | 84792.57 | 960.0003 | 5 | 12 | 3.776816 | -3.259843 | 2.829809 | 0.8692425 | 11.88414 | 3.427491
2018-03-14 20:34 | 84912.57 | 1080.0003 | 5 | 12 | 3.74391 | -3.259975 | 2.829809 | 0.9778967 | 11.88414 | 3.836045
2018-03-14 20:36 | 85032.57 | 1200.0009 | 5 | 12 | 3.713599 | -3.259869 | 2.829809 | 1.086547 | 11.88414 | 4.241153
2018-03-14 20:38 | 85152.57 | 1320.0018 | 5 | 12 | 3.685439 | -3.259808 | 2.829809 | 1.195203 | 11.88414 | 4.643112
2018-03-14 20:40 | 85272.57 | 1440.0009 | 5 | 12 | 3.659201 | -3.259866 | 2.829809 | 1.303865 | 11.88414 | 5.042134
2018-03-14 20:42 | 85392.57 | 1560.0008 | 5 | 12 | 3.634856 | -3.259906 | 2.829809 | 1.412521 | 11.88414 | 5.43839
2018-03-14 20:44 | 85512.57 | 1680.0001 | 5 | 12 | 3.612499 | -3.259814 | 2.829809 | 1.52117 | 11.88414 | 5.832079
2018-03-14 20:46 | 85632.57 | 1800.0001 | 5 | 12 | 3.592254 | -3.259932 | 2.829809 | 1.629834 | 11.88414 | 6.223506
2018-03-14 20:48 | 85752.57 | 1920.0017 | 5 | 12 | 3.574058 | -3.260252 | 2.829809 | 1.738486 | 11.88414 | 6.612806
2018-03-14 20:50 | 85872.57 | 2040.0001 | 5 | 12 | 3.557433 | -3.260196 | 2.829809 | 1.847144 | 11.88414 | 7.000242
2018-03-14 20:52 | 85992.57 | 2160.0011 | 5 | 12 | 3.541502 | -3.260091 | 2.829809 | 1.955815 | 11.88414 | 7.385966
2018-03-14 20:54 | 86112.57 | 2280.0009 | 5 | 12 | 3.525137 | -3.260143 | 2.829809 | 2.064476 | 11.88414 | 7.769911
2018-03-14 20:56 | 86232.57 | 2400.0009 | 5 | 12 | 3.507629 | -3.259853 | 2.829809 | 2.173136 | 11.88414 | 8.152011
2018-03-14 20:58 | 86352.57 | 2520.0009 | 5 | 12 | 3.488173 | -3.260235 | 2.829809 | 2.281798 | 11.88414 | 8.532125
2018-03-14 21:00 | 86472.57 | 2640.0017 | 5 | 12 | 3.46465 | -3.260143 | 2.829809 | 2.390458 | 11.88414 | 8.909928
2018-03-14 21:02 | 86592.57 | 2760.0009 | 5 | 12 | 3.430779 | -3.260028 | 2.829809 | 2.499119 | 11.88414 | 9.284681
2018-03-14 21:04 | 86712.57 | 2880.0017 | 5 | 12 | 3.380779 | -3.260021 | 2.829809 | 2.607776 | 11.88414 | 9.654924
2018-03-14 21:06 | 86832.57 | 3000.0009 | 5 | 12 | 3.295032 | -3.259843 | 2.829809 | 2.716428 | 11.88414 | 10.01814
2018-03-14 21:08 | 86952.57 | 3120.0009 | 5 | 12 | 3.018727 | -3.260101 | 2.829809 | 2.825093 | 11.88414 | 10.36512
2018-03-14 21:08 | 86956.06 | 3123.4879 | 5 | 12 | 2.999981 | -3.260065 | 2.829809 | 2.828233 | 11.88414 | 10.37457
2018-03-14 21:10 | 87076.1 | 119.9998 | 6 | 12 | 3.405859 | 0 | 2.829809 | 2.828233 | 11.88414 | 10.37457
2018-03-14 21:12 | 87196.1 | 240.0015 | 6 | 12 | 3.431727 | 0 | 2.829809 | 2.828233 | 11.88414 | 10.37457
2018-03-14 21:13 | 87256.1 | 300.0021 | 6 | 12 | 3.439292 | 0 | 2.829809 | 2.828233 | 11.88414 | 10.37457
2018-03-14 21:13 | 87256.12 | 0.0024 | 7 | 13 | 3.439294 | 0 | 0 | 0 | 0 | 0
2018-03-14 21:15 | 87376.18678 | 120.0002 | 2 | 13 | 3.98439 | 4.889944 | 0.1623072 | 4.24e-10 | 0.6341366 | 1.458e-09
2018-03-14 21:17 | 87496.18758 | 240.001 | 2 | 13 | 4.027202 | 4.889851 | 0.3252904 | 4.24e-10 | 1.28713 | 1.458e-09
2018-03-14 21:19 | 87616.18768 | 360.0011 | 2 | 13 | 4.06354 | 4.8901 | 0.4882695 | 4.24e-10 | 1.946512 | 1.458e-09
2018-03-14 21:21 | 87736.18678 | 480.0002 | 2 | 13 | 4.093922 | 4.889872 | 0.6512559 | 4.24e-10 | 2.611376 | 1.458e-09
2018-03-14 21:23 | 87856.18678 | 600.0002 | 2 | 13 | 4.119275 | 4.889946 | 0.8142344 | 4.24e-10 | 3.280715 | 1.458e-09
2018-03-14 21:25 | 87976.18758 | 720.001 | 2 | 13 | 4.143221 | 4.890154 | 0.9772189 | 4.24e-10 | 3.954026 | 1.458e-09
2018-03-14 21:27 | 88096.18678 | 840.0002 | 2 | 13 | 4.169609 | 4.889833 | 1.140201 | 4.24e-10 | 4.631403 | 1.458e-09
2018-03-14 21:29 | 88216.18738 | 960.0008 | 2 | 13 | 4.199982 | 4.889441 | 1.303182 | 4.24e-10 | 5.313387 | 1.458e-09
2018-03-14 21:31 | 88336.18678 | 1080.0002 | 2 | 13 | 4.200356 | 4.348091 | 1.456976 | 4.24e-10 | 5.959383 | 1.458e-09
2018-03-14 21:33 | 88456.18768 | 1200.0011 | 2 | 13 | 4.200398 | 3.834438 | 1.593309 | 4.24e-10 | 6.532033 | 1.458e-09
2018-03-14 21:35 | 88576.18758 | 1320.001 | 2 | 13 | 4.200383 | 3.340021 | 1.712792 | 4.24e-10 | 7.03391 | 1.458e-09
2018-03-14 21:35 | 88596.53698 | 1340.3504 | 2 | 13 | 4.200377 | 3.259989 | 1.731448 | 4.24e-10 | 7.11227 | 1.458e-09
2018-03-14 21:37 | 88716.56 | 120.0019 | 3 | 13 | 4.231199 | 3.259983 | 1.839667 | 4.24e-10 | 7.568382 | 1.458e-09
2018-03-14 21:39 | 88836.55 | 240.001 | 3 | 13 | 4.267124 | 3.259972 | 1.948326 | 4.24e-10 | 8.030064 | 1.458e-09
2018-03-14 21:41 | 88956.55 | 360.0011 | 3 | 13 | 4.305841 | 3.259884 | 2.05698 | 4.24e-10 | 8.495785 | 1.458e-09
2018-03-14 21:43 | 89076.56 | 480.0019 | 3 | 13 | 4.347028 | 3.260075 | 2.16564 | 4.24e-10 | 8.965874 | 1.458e-09
2018-03-14 21:45 | 89196.56 | 600.0019 | 3 | 13 | 4.390082 | 3.260107 | 2.274297 | 4.24e-10 | 9.440535 | 1.458e-09
2018-03-14 21:47 | 89316.56 | 720.002 | 3 | 13 | 4.400382 | 2.794785 | 2.376532 | 4.24e-10 | 9.890277 | 1.458e-09
2018-03-14 21:49 | 89436.55 | 840.0015 | 3 | 13 | 4.400399 | 2.339531 | 2.46181 | 4.24e-10 | 10.26554 | 1.458e-09
2018-03-14 21:51 | 89556.56 | 960.0019 | 3 | 13 | 4.400354 | 1.969894 | 2.53341 | 4.24e-10 | 10.5806 | 1.458e-09
2018-03-14 21:53 | 89676.56 | 1080.002 | 3 | 13 | 4.400377 | 1.671211 | 2.593925 | 4.24e-10 | 10.84689 | 1.458e-09
2018-03-14 21:55 | 89796.56 | 1200.0019 | 3 | 13 | 4.40035 | 1.426384 | 2.645409 | 4.24e-10 | 11.07344 | 1.458e-09
2018-03-14 21:57 | 89916.56 | 1320.0019 | 3 | 13 | 4.40037 | 1.225845 | 2.689495 | 4.24e-10 | 11.26743 | 1.458e-09
2018-03-14 21:59 | 90036.55 | 1440.0011 | 3 | 13 | 4.400364 | 1.058397 | 2.727469 | 4.24e-10 | 11.43453 | 1.458e-09
2018-03-14 22:01 | 90156.55 | 1560.0005 | 3 | 13 | 4.400342 | 0.9187679 | 2.760351 | 4.24e-10 | 11.57922 | 1.458e-09
2018-03-14 22:03 | 90276.55 | 1680.0012 | 3 | 13 | 4.400348 | 0.8013229 | 2.788961 | 4.24e-10 | 11.70512 | 1.458e-09
2018-03-14 22:05 | 90396.55 | 1800.0005 | 3 | 13 | 4.4003 | 0.7013378 | 2.813966 | 4.24e-10 | 11.81515 | 1.458e-09
2018-03-14 22:06 | 90465.41 | 1868.8594 | 3 | 13 | 4.400333 | 0.651989 | 2.826903 | 4.24e-10 | 11.87207 | 1.458e-09
2018-03-14 22:08 | 90585.46 | 120 | 4 | 13 | 4.348473 | 0 | 2.826903 | 4.24e-10 | 11.87207 | 1.458e-09
2018-03-14 22:10 | 90705.46 | 240.0023 | 4 | 13 | 4.34424 | 0 | 2.826903 | 4.24e-10 | 11.87207 | 1.458e-09
2018-03-14 22:11 | 90765.46 | 300.0038 | 4 | 13 | 4.342823 | 0 | 2.826903 | 4.24e-10 | 11.87207 | 1.458e-09
2018-03-14 22:13 | 90885.55756 | 120.0001 | 5 | 13 | 4.076574 | -3.25999 | 2.826903 | 0.1086462 | 11.87207 | 0.446539
2018-03-14 22:15 | 91005.55836 | 240.0009 | 5 | 13 | 4.028666 | -3.260279 | 2.826903 | 0.2173004 | 11.87207 | 0.8868525
2018-03-14 22:17 | 91125.55766 | 360.0002 | 5 | 13 | 3.981982 | -3.259937 | 2.826903 | 0.3259547 | 11.87207 | 1.322041
2018-03-14 22:19 | 91245.55846 | 480.001 | 5 | 13 | 3.936248 | -3.259879 | 2.826903 | 0.4346071 | 11.87207 | 1.752194
2018-03-14 22:21 | 91365.55776 | 600.0003 | 5 | 13 | 3.892125 | -3.259944 | 2.826903 | 0.5432631 | 11.87207 | 2.177475
2018-03-14 22:23 | 91485.55796 | 720.0005 | 5 | 13 | 3.850381 | -3.260063 | 2.826903 | 0.6519192 | 11.87207 | 2.598087
2018-03-14 22:25 | 91605.55786 | 840.0004 | 5 | 13 | 3.811406 | -3.259902 | 2.826903 | 0.7605754 | 11.87207 | 3.014309
2018-03-14 22:27 | 91725.55786 | 960.0004 | 5 | 13 | 3.775548 | -3.259979 | 2.826903 | 0.8692294 | 11.87207 | 3.426457
2018-03-14 22:29 | 91845.55946 | 1080.002 | 5 | 13 | 3.742658 | -3.259956 | 2.826903 | 0.9778874 | 11.87207 | 3.834889
2018-03-14 22:31 | 91965.55946 | 1200.002 | 5 | 13 | 3.712375 | -3.259967 | 2.826903 | 1.086537 | 11.87207 | 4.239859
2018-03-14 22:33 | 92085.55746 | 1320 | 5 | 13 | 3.684267 | -3.259822 | 2.826903 | 1.195187 | 11.87207 | 4.641665
2018-03-14 22:35 | 92205.55866 | 1440.0012 | 5 | 13 | 3.658063 | -3.259772 | 2.826903 | 1.303842 | 11.87207 | 5.040535
2018-03-14 22:37 | 92325.55856 | 1560.0011 | 5 | 13 | 3.633758 | -3.259808 | 2.826903 | 1.412499 | 11.87207 | 5.436672
2018-03-14 22:39 | 92445.55886 | 1680.0014 | 5 | 13 | 3.611444 | -3.260175 | 2.826903 | 1.52115 | 11.87207 | 5.830254
2018-03-14 22:41 | 92565.55836 | 1800.0009 | 5 | 13 | 3.591256 | -3.260149 | 2.826903 | 1.629801 | 11.87207 | 6.221525
2018-03-14 22:43 | 92685.55836 | 1920.0009 | 5 | 13 | 3.573122 | -3.260191 | 2.826903 | 1.738448 | 11.87207 | 6.610702
2018-03-14 22:45 | 92805.55926 | 2040.0018 | 5 | 13 | 3.556545 | -3.259932 | 2.826903 | 1.847125 | 11.87207 | 6.998108
2018-03-14 22:47 | 92925.55876 | 2160.0013 | 5 | 13 | 3.540611 | -3.260088 | 2.826903 | 1.955784 | 11.87207 | 7.383692
2018-03-14 22:49 | 93045.55766 | 2280.0002 | 5 | 13 | 3.524231 | -3.259768 | 2.826903 | 2.064439 | 11.87207 | 7.767514
2018-03-14 22:51 | 93165.55766 | 2400.0002 | 5 | 13 | 3.506667 | -3.260042 | 2.826903 | 2.173099 | 11.87207 | 8.149514
2018-03-14 22:53 | 93285.55756 | 2520.0001 | 5 | 13 | 3.48713 | -3.25986 | 2.826903 | 2.281752 | 11.87207 | 8.529487
2018-03-14 22:55 | 93405.55846 | 2640.001 | 5 | 13 | 3.463272 | -3.260191 | 2.826903 | 2.390416 | 11.87207 | 8.907175
2018-03-14 22:57 | 93525.55776 | 2760.0003 | 5 | 13 | 3.428859 | -3.25985 | 2.826903 | 2.499075 | 11.87207 | 9.281742
2018-03-14 22:59 | 93645.55776 | 2880.0003 | 5 | 13 | 3.37806 | -3.25985 | 2.826903 | 2.607733 | 11.87207 | 9.651743
2018-03-14 23:01 | 93765.55756 | 3000.0001 | 5 | 13 | 3.289539 | -3.259881 | 2.826903 | 2.716383 | 11.87207 | 10.01454
2018-03-14 23:03 | 93883.86626 | 3118.3088 | 5 | 13 | 2.999981 | -3.260042 | 2.826903 | 2.82351 | 11.87207 | 10.35557
2018-03-14 23:05 | 94003.91 | 120.0008 | 6 | 13 | 3.408937 | 0 | 2.826903 | 2.82351 | 11.87207 | 10.35557
2018-03-14 23:07 | 94123.91 | 240.0016 | 6 | 13 | 3.435037 | 0 | 2.826903 | 2.82351 | 11.87207 | 10.35557
2018-03-14 23:08 | 94183.91 | 300.0029 | 6 | 13 | 3.442698 | 0 | 2.826903 | 2.82351 | 11.87207 | 10.35557
2018-03-14 23:08 | 94183.93 | 0.0024 | 7 | 14 | 3.442732 | 0 | 0 | 0 | 0 | 0
2018-03-14 23:10 | 94304.01 | 120.001 | 2 | 14 | 3.984974 | 4.889795 | 0.1623078 | 0 | 0.6344437 | 0
2018-03-14 23:12 | 94424.01 | 240.0013 | 2 | 14 | 4.027703 | 4.890099 | 0.3252967 | 0 | 1.287548 | 0
2018-03-14 23:14 | 94544.01 | 360.0011 | 2 | 14 | 4.063886 | 4.889967 | 0.4882757 | 0 | 1.946996 | 0
2018-03-14 23:16 | 94664.01 | 480.0002 | 2 | 14 | 4.094125 | 4.889715 | 0.6512651 | 0 | 2.611918 | 0
2018-03-14 23:18 | 94784.01 | 600.0018 | 2 | 14 | 4.119455 | 4.889835 | 0.8142448 | 0 | 3.281296 | 0
2018-03-14 23:20 | 94904.01 | 720.0018 | 2 | 14 | 4.14354 | 4.890169 | 0.9772316 | 0 | 3.954659 | 0
2018-03-14 23:22 | 95024.01 | 840.0002 | 2 | 14 | 4.170176 | 4.88995 | 1.140215 | 0 | 4.632112 | 0
2018-03-14 23:24 | 95144.01 | 960.0002 | 2 | 14 | 4.200394 | 4.883604 | 1.3032 | 0 | 5.314209 | 0
2018-03-14 23:26 | 95264.01 | 1080.001 | 2 | 14 | 4.200391 | 4.338894 | 1.456634 | 0 | 5.958692 | 0
2018-03-14 23:28 | 95384.01 | 1200.0001 | 2 | 14 | 4.200383 | 3.823488 | 1.592614 | 0 | 6.529861 | 0
2018-03-14 23:30 | 95504.01 | 1320.0001 | 2 | 14 | 4.200365 | 3.330214 | 1.711749 | 0 | 7.030272 | 0
2018-03-14 23:31 | 95521.86 | 1337.8544 | 2 | 14 | 4.200389 | 3.259991 | 1.728093 | 0 | 7.098926 | 0
2018-03-14 23:33 | 95641.87532 | 120.0018 | 3 | 14 | 4.231297 | 3.260155 | 1.836309 | 0 | 7.555027 | 0
2018-03-14 23:35 | 95761.87452 | 240.001 | 3 | 14 | 4.267205 | 3.260118 | 1.944961 | 0 | 8.016687 | 0
2018-03-14 23:37 | 95881.87372 | 360.0002 | 3 | 14 | 4.305969 | 3.260143 | 2.053618 | 0 | 8.482434 | 0
2018-03-14 23:39 | 96001.87442 | 480.0009 | 3 | 14 | 4.347195 | 3.259998 | 2.162277 | 0 | 8.95253 | 0
2018-03-14 23:41 | 96121.87362 | 600.0001 | 3 | 14 | 4.390433 | 3.26017 | 2.270937 | 0 | 9.427233 | 0
2018-03-14 23:43 | 96241.87372 | 720.0002 | 3 | 14 | 4.400393 | 2.790255 | 2.373024 | 0 | 9.876335 | 0
2018-03-14 23:45 | 96361.87362 | 840.0001 | 3 | 14 | 4.400395 | 2.335068 | 2.458156 | 0 | 10.25095 | 0
2018-03-14 23:47 | 96481.87382 | 960.0003 | 3 | 14 | 4.400361 | 1.966383 | 2.529617 | 0 | 10.5654 | 0
2018-03-14 23:49 | 96601.87372 | 1080.0002 | 3 | 14 | 4.400382 | 1.667744 | 2.590008 | 0 | 10.83114 | 0
2018-03-14 23:51 | 96721.87452 | 1200.001 | 3 | 14 | 4.40035 | 1.422871 | 2.641386 | 0 | 11.05723 | 0
2018-03-14 23:53 | 96841.87542 | 1320.0019 | 3 | 14 | 4.400326 | 1.222195 | 2.685369 | 0 | 11.25077 | 0
2018-03-14 23:55 | 96961.87452 | 1440.001 | 3 | 14 | 4.400335 | 1.055498 | 2.723251 | 0 | 11.41746 | 0
2018-03-14 23:57 | 97081.87382 | 1560.0003 | 3 | 14 | 4.400336 | 0.9163017 | 2.756051 | 0 | 11.56179 | 0
2018-03-14 23:59 | 97201.87452 | 1680.001 | 3 | 14 | 4.400324 | 0.7992783 | 2.784591 | 0 | 11.68738 | 0
2018-03-15 00:01 | 97321.87382 | 1800.0003 | 3 | 14 | 4.400331 | 0.7003193 | 2.809541 | 0 | 11.79717 | 0
2018-03-15 00:02 | 97388.14552 | 1866.272 | 3 | 14 | 4.40032 | 0.6519966 | 2.821981 | 0 | 11.85191 | 0
2018-03-15 00:04 | 97508.19 | 120.0018 | 4 | 14 | 4.34832 | 0 | 2.821981 | 0 | 11.85191 | 0
2018-03-15 00:06 | 97628.19 | 240.0009 | 4 | 14 | 4.344067 | 0 | 2.821981 | 0 | 11.85191 | 0
2018-03-15 00:07 | 97688.2 | 300.004 | 4 | 14 | 4.342617 | 0 | 2.821981 | 0 | 11.85191 | 0
2018-03-15 00:09 | 97808.28 | 120.0019 | 5 | 14 | 4.075713 | -3.259956 | 2.821981 | 0.1086566 | 11.85191 | 0.4465035
2018-03-15 00:11 | 97928.28 | 240.001 | 5 | 14 | 4.027683 | -3.259925 | 2.821981 | 0.2173112 | 11.85191 | 0.8867169
2018-03-15 00:13 | 98048.28 | 360.0002 | 5 | 14 | 3.980829 | -3.259862 | 2.821981 | 0.3259594 | 11.85191 | 1.321765
2018-03-15 00:15 | 98168.28 | 480.0002 | 5 | 14 | 3.935007 | -3.259965 | 2.821981 | 0.4346154 | 11.85191 | 1.751805
2018-03-15 00:17 | 98288.28 | 600.0002 | 5 | 14 | 3.890906 | -3.260019 | 2.821981 | 0.5432684 | 11.85191 | 2.176941
2018-03-15 00:19 | 98408.28 | 720.0002 | 5 | 14 | 3.849169 | -3.259932 | 2.821981 | 0.6519254 | 11.85191 | 2.597425
2018-03-15 00:21 | 98528.28 | 840.001 | 5 | 14 | 3.810216 | -3.260028 | 2.821981 | 0.760582 | 11.85191 | 3.013519
2018-03-15 00:23 | 98648.28 | 960.0018 | 5 | 14 | 3.774387 | -3.26 | 2.821981 | 0.8692366 | 11.85191 | 3.42554
2018-03-15 00:25 | 98768.28 | 1080.0002 | 5 | 14 | 3.741532 | -3.260158 | 2.821981 | 0.9778948 | 11.85191 | 3.833848
2018-03-15 00:27 | 98888.28 | 1200.0009 | 5 | 14 | 3.711295 | -3.259893 | 2.821981 | 1.086548 | 11.85191 | 4.238712
2018-03-15 00:29 | 99008.28 | 1320.0008 | 5 | 14 | 3.683219 | -3.259895 | 2.821981 | 1.195199 | 11.85191 | 4.640406
2018-03-15 00:31 | 99128.28 | 1440.0018 | 5 | 14 | 3.657095 | -3.259933 | 2.821981 | 1.303849 | 11.85191 | 5.03915
2018-03-15 00:33 | 99248.28 | 1560.0018 | 5 | 14 | 3.632853 | -3.259887 | 2.821981 | 1.412503 | 11.85191 | 5.435171
2018-03-15 00:35 | 99368.28 | 1680.0002 | 5 | 14 | 3.610612 | -3.259806 | 2.821981 | 1.52116 | 11.85191 | 5.828679
2018-03-15 00:37 | 99488.28 | 1800.0007 | 5 | 14 | 3.590429 | -3.259908 | 2.821981 | 1.629817 | 11.85191 | 6.219881
2018-03-15 00:39 | 99608.28 | 1920.0016 | 5 | 14 | 3.572358 | -3.259864 | 2.821981 | 1.738467 | 11.85191 | 6.608982
2018-03-15 00:41 | 99728.28 | 2040.0016 | 5 | 14 | 3.555795 | -3.259995 | 2.821981 | 1.84713 | 11.85191 | 6.996253
2018-03-15 00:43 | 99848.28 | 2160.0008 | 5 | 14 | 3.539824 | -3.26013 | 2.821981 | 1.955782 | 11.85191 | 7.381727
2018-03-15 00:45 | 99968.28 | 2280.0012 | 5 | 14 | 3.523401 | -3.259694 | 2.821981 | 2.064445 | 11.85191 | 7.765493
2018-03-15 00:47 | 100088.3 | 2400.0017 | 5 | 14 | 3.50579 | -3.25983 | 2.821981 | 2.173106 | 11.85191 | 8.147406
2018-03-15 00:49 | 100208.3 | 2520.0025 | 5 | 14 | 3.486115 | -3.259748 | 2.821981 | 2.281766 | 11.85191 | 8.527301
2018-03-15 00:51 | 100328.3 | 2640.0009 | 5 | 14 | 3.461984 | -3.260118 | 2.821981 | 2.390423 | 11.85191 | 8.904843
2018-03-15 00:53 | 100448.3 | 2760.0001 | 5 | 14 | 3.42705 | -3.26014 | 2.821981 | 2.499077 | 11.85191 | 9.27923
2018-03-15 00:55 | 100568.3 | 2880.0009 | 5 | 14 | 3.375272 | -3.260023 | 2.821981 | 2.607736 | 11.85191 | 9.648991
2018-03-15 00:57 | 100688.3 | 3000.0016 | 5 | 14 | 3.283684 | -3.260187 | 2.821981 | 2.716396 | 11.85191 | 10.0114
2018-03-15 00:59 | 100801.3 | 3113.0327 | 5 | 14 | 2.999977 | -3.260097 | 2.821981 | 2.818748 | 11.85191 | 10.33673
2018-03-15 01:01 | 100921.4 | 120.0018 | 6 | 14 | 3.411538 | 0 | 2.821981 | 2.818748 | 11.85191 | 10.33673
2018-03-15 01:03 | 101041.4 | 240 | 6 | 14 | 3.437945 | 0 | 2.821981 | 2.818748 | 11.85191 | 10.33673
2018-03-15 01:04 | 101101.4 | 300.004 | 6 | 14 | 3.445697 | 0 | 2.821981 | 2.818748 | 11.85191 | 10.33673
2018-03-15 01:04 | 101101.4 | 0.0048 | 7 | 15 | 3.445636 | 0 | 0 | 0 | 0 | 0
2018-03-15 01:06 | 101221.5 | 120.0011 | 2 | 15 | 3.98572 | 4.889936 | 0.1623075 | 0 | 0.6347354 | 0
2018-03-15 01:08 | 101341.5 | 240.0011 | 2 | 15 | 4.028407 | 4.889877 | 0.3252924 | 0 | 1.287941 | 0
2018-03-15 01:10 | 101461.5 | 360.0011 | 2 | 15 | 4.064553 | 4.889784 | 0.4882736 | 0 | 1.947517 | 0
2018-03-15 01:12 | 101581.5 | 480.0011 | 2 | 15 | 4.094823 | 4.890219 | 0.6512542 | 0 | 2.612513 | 0
2018-03-15 01:14 | 101701.5 | 600.0011 | 2 | 15 | 4.120193 | 4.890278 | 0.8142387 | 0 | 3.28202 | 0
2018-03-15 01:16 | 101821.5 | 720.0011 | 2 | 15 | 4.144339 | 4.889917 | 0.9772264 | 0 | 3.95551 | 0
2018-03-15 01:18 | 101941.5 | 840.0011 | 2 | 15 | 4.171028 | 4.889811 | 1.140219 | 0 | 4.633136 | 0
2018-03-15 01:20 | 102061.5 | 960.0003 | 2 | 15 | 4.200384 | 4.863346 | 1.303182 | 0 | 5.315287 | 0
2018-03-15 01:22 | 102181.5 | 1080.0003 | 2 | 15 | 4.200395 | 4.324265 | 1.456089 | 0 | 5.957559 | 0
2018-03-15 01:24 | 102301.5 | 1200.002 | 2 | 15 | 4.200376 | 3.809822 | 1.591606 | 0 | 6.526781 | 0
2018-03-15 01:26 | 102421.5 | 1320.0019 | 2 | 15 | 4.200393 | 3.318964 | 1.710327 | 0 | 7.025456 | 0
2018-03-15 01:26 | 102436.4 | 1334.9057 | 2 | 15 | 4.2004 | 3.259981 | 1.723943 | 0 | 7.082649 | 0
2018-03-15 01:28 | 102556.4 | 120.0011 | 3 | 15 | 4.231339 | 3.259903 | 1.832161 | 0 | 7.538763 | 0
2018-03-15 01:30 | 102676.4 | 240.0002 | 3 | 15 | 4.267278 | 3.260176 | 1.940819 | 0 | 8.000454 | 0
2018-03-15 01:32 | 102796.4 | 360.0003 | 3 | 15 | 4.306058 | 3.259834 | 2.049472 | 0 | 8.466188 | 0
2018-03-15 01:34 | 102916.4 | 480.0011 | 3 | 15 | 4.347436 | 3.260164 | 2.158129 | 0 | 8.936296 | 0
2018-03-15 01:36 | 103036.4 | 600.0019 | 3 | 15 | 4.390764 | 3.260136 | 2.266789 | 0 | 9.411027 | 0
2018-03-15 01:38 | 103156.4 | 720.0003 | 3 | 15 | 4.40038 | 2.785648 | 2.368743 | 0 | 9.859552 | 0
2018-03-15 01:40 | 103276.4 | 840.0003 | 3 | 15 | 4.400393 | 2.331869 | 2.453749 | 0 | 10.23361 | 0
2018-03-15 01:42 | 103396.4 | 960.0003 | 3 | 15 | 4.400383 | 1.964363 | 2.525123 | 0 | 10.54768 | 0
2018-03-15 01:44 | 103516.4 | 1080.0004 | 3 | 15 | 4.400376 | 1.665586 | 2.585439 | 0 | 10.8131 | 0
2018-03-15 01:46 | 103636.4 | 1200.0003 | 3 | 15 | 4.400372 | 1.421768 | 2.636752 | 0 | 11.03889 | 0
2018-03-15 01:48 | 103756.4 | 1320.0004 | 3 | 15 | 4.400345 | 1.220621 | 2.680682 | 0 | 11.2322 | 0
2018-03-15 01:50 | 103876.4 | 1440.0003 | 3 | 15 | 4.400363 | 1.053341 | 2.718507 | 0 | 11.39864 | 0
2018-03-15 01:52 | 103996.4 | 1560.0011 | 3 | 15 | 4.40033 | 0.9137383 | 2.751221 | 0 | 11.5426 | 0
2018-03-15 01:54 | 104116.4 | 1680.0003 | 3 | 15 | 4.40036 | 0.7979069 | 2.779691 | 0 | 11.66787 | 0
2018-03-15 01:56 | 104236.4 | 1800.0011 | 3 | 15 | 4.400316 | 0.6982307 | 2.804575 | 0 | 11.77737 | 0
2018-03-15 01:57 | 104300.6 | 1864.1705 | 3 | 15 | 4.400328 | 0.6519928 | 2.816606 | 0 | 11.83031 | 0
2018-03-15 01:59 | 104420.6 | 120.0003 | 4 | 15 | 4.34813 | 0 | 2.816606 | 0 | 11.83031 | 0
2018-03-15 02:01 | 104540.6 | 240.0019 | 4 | 15 | 4.343831 | 0 | 2.816606 | 0 | 11.83031 | 0
2018-03-15 02:02 | 104600.6 | 300.004 | 4 | 15 | 4.342381 | 0 | 2.816606 | 0 | 11.83031 | 0
2018-03-15 02:04 | 104720.7 | 120.0007 | 5 | 15 | 4.074583 | -3.259911 | 2.816606 | 0.1086506 | 11.83031 | 0.4463716
2018-03-15 02:06 | 104840.7 | 240.0009 | 5 | 15 | 4.026388 | -3.259921 | 2.816606 | 0.217307 | 11.83031 | 0.8864606
2018-03-15 02:08 | 104960.7 | 360.0025 | 5 | 15 | 3.97948 | -3.259921 | 2.816606 | 0.3259655 | 11.83031 | 1.321407
2018-03-15 02:10 | 105080.7 | 480.0025 | 5 | 15 | 3.933604 | -3.259948 | 2.816606 | 0.4346194 | 11.83031 | 1.751288
2018-03-15 02:12 | 105200.7 | 600.0009 | 5 | 15 | 3.889408 | -3.259912 | 2.816606 | 0.5432706 | 11.83031 | 2.176259
2018-03-15 02:14 | 105320.7 | 720.0025 | 5 | 15 | 3.847594 | -3.260128 | 2.816606 | 0.6519306 | 11.83031 | 2.596585
2018-03-15 02:16 | 105440.7 | 840.001 | 5 | 15 | 3.808704 | -3.259853 | 2.816606 | 0.7605828 | 11.83031 | 3.012495
2018-03-15 02:18 | 105560.7 | 960.0002 | 5 | 15 | 3.772905 | -3.260009 | 2.816606 | 0.8692362 | 11.83031 | 3.42435
2018-03-15 02:20 | 105680.7 | 1080.001 | 5 | 15 | 3.740105 | -3.259969 | 2.816606 | 0.9778933 | 11.83031 | 3.832495
2018-03-15 02:22 | 105800.7 | 1200.0002 | 5 | 15 | 3.709958 | -3.259879 | 2.816606 | 1.086548 | 11.83031 | 4.237217
2018-03-15 02:24 | 105920.7 | 1320.0002 | 5 | 15 | 3.681944 | -3.259846 | 2.816606 | 1.195201 | 11.83031 | 4.638774
2018-03-15 02:26 | 106040.7 | 1440.0017 | 5 | 15 | 3.655884 | -3.259869 | 2.816606 | 1.303852 | 11.83031 | 5.03739
2018-03-15 02:28 | 106160.7 | 1560.0002 | 5 | 15 | 3.631704 | -3.260126 | 2.816606 | 1.412499 | 11.83031 | 5.43326
2018-03-15 02:30 | 106280.7 | 1680.0002 | 5 | 15 | 3.609505 | -3.259932 | 2.816606 | 1.521154 | 11.83031 | 5.826641
2018-03-15 02:32 | 106400.7 | 1800.0002 | 5 | 15 | 3.589429 | -3.259871 | 2.816606 | 1.629804 | 11.83031 | 6.217702
2018-03-15 02:34 | 106520.7 | 1920.0002 | 5 | 15 | 3.571377 | -3.259902 | 2.816606 | 1.738463 | 11.83031 | 6.60673
2018-03-15 02:36 | 106640.7 | 2040.001 | 5 | 15 | 3.554861 | -3.259848 | 2.816606 | 1.847117 | 11.83031 | 6.993866
2018-03-15 02:38 | 106760.7 | 2160.0008 | 5 | 15 | 3.538898 | -3.260017 | 2.816606 | 1.955768 | 11.83031 | 7.379236
2018-03-15 02:40 | 106880.7 | 2280.0008 | 5 | 15 | 3.522431 | -3.259829 | 2.816606 | 2.064423 | 11.83031 | 7.762869
2018-03-15 02:42 | 107000.7 | 2400.0008 | 5 | 15 | 3.504815 | -3.259876 | 2.816606 | 2.173088 | 11.83031 | 8.144689
2018-03-15 02:44 | 107120.7 | 2520.0009 | 5 | 15 | 3.484952 | -3.260187 | 2.816606 | 2.281746 | 11.83031 | 8.524463
2018-03-15 02:46 | 107240.7 | 2640.0009 | 5 | 15 | 3.460473 | -3.259927 | 2.816606 | 2.390404 | 11.83031 | 8.901866
2018-03-15 02:48 | 107360.7 | 2760.0009 | 5 | 15 | 3.424881 | -3.260235 | 2.816606 | 2.499067 | 11.83031 | 9.276084
2018-03-15 02:50 | 107480.7 | 2880.0025 | 5 | 15 | 3.372093 | -3.25989 | 2.816606 | 2.607726 | 11.83031 | 9.645562
2018-03-15 02:52 | 107600.7 | 3000.0009 | 5 | 15 | 3.276788 | -3.260036 | 2.816606 | 2.716385 | 11.83031 | 10.00746
2018-03-15 02:54 | 107707.9 | 3107.1599 | 5 | 15 | 2.99999 | -3.259864 | 2.816606 | 2.813417 | 11.83031 | 10.31535
2018-03-15 02:56 | 107827.9 | 120.0001 | 6 | 15 | 3.414608 | 0 | 2.816606 | 2.813417 | 11.83031 | 10.31535
2018-03-15 02:58 | 107947.9 | 240.001 | 6 | 15 | 3.441364 | 0 | 2.816606 | 2.813417 | 11.83031 | 10.31535
2018-03-15 02:59 | 108007.9 | 300.0031 | 6 | 15 | 3.449204 | 0 | 2.816606 | 2.813417 | 11.83031 | 10.31535
2018-03-15 02:59 | 108007.9 | 0.0041 | 7 | 16 | 3.449304 | 0 | 0 | 0 | 0 | 0
2018-03-15 03:01 | 108128 | 120.0019 | 2 | 16 | 3.986877 | 4.890173 | 0.162307 | 2.56e-10 | 0.6351181 | 8.85e-10
2018-03-15 03:03 | 108248 | 240.0002 | 2 | 16 | 4.029583 | 4.890108 | 0.3252864 | 2.56e-10 | 1.288491 | 8.85e-10
2018-03-15 03:05 | 108368 | 360.001 | 2 | 16 | 4.065701 | 4.890095 | 0.488279 | 2.56e-10 | 1.948301 | 8.85e-10
2018-03-15 03:07 | 108488 | 480.0018 | 2 | 16 | 4.095907 | 4.890158 | 0.6512591 | 2.56e-10 | 2.613475 | 8.85e-10
2018-03-15 03:09 | 108608 | 600 | 2 | 16 | 4.121194 | 4.890278 | 0.8142183 | 2.56e-10 | 3.283047 | 8.85e-10
2018-03-15 03:11 | 108728 | 720.0019 | 2 | 16 | 4.14529 | 4.889824 | 0.9772263 | 2.56e-10 | 3.956779 | 8.85e-10
2018-03-15 03:13 | 108848 | 840.0009 | 2 | 16 | 4.172048 | 4.890106 | 1.140209 | 2.56e-10 | 4.634522 | 8.85e-10
2018-03-15 03:15 | 108968 | 960.0018 | 2 | 16 | 4.200407 | 4.842146 | 1.303135 | 2.56e-10 | 5.316679 | 8.85e-10
2018-03-15 03:17 | 109088 | 1080.001 | 2 | 16 | 4.200382 | 4.308359 | 1.45548 | 2.56e-10 | 5.956587 | 8.85e-10
2018-03-15 03:19 | 109208 | 1200.001 | 2 | 16 | 4.200392 | 3.79723 | 1.590524 | 2.56e-10 | 6.523826 | 8.85e-10
2018-03-15 03:21 | 109328 | 1320.001 | 2 | 16 | 4.200412 | 3.307119 | 1.708832 | 2.56e-10 | 7.020765 | 8.85e-10
2018-03-15 03:21 | 109339.8 | 1331.8392 | 2 | 16 | 4.200377 | 3.259977 | 1.719625 | 2.56e-10 | 7.0661 | 8.85e-10
2018-03-15 03:23 | 109459.8 | 120.0002 | 3 | 16 | 4.231314 | 3.259886 | 1.827842 | 2.072e-09 | 7.522207 | 8.253e-09
2018-03-15 03:25 | 109579.8 | 240.001 | 3 | 16 | 4.267381 | 3.260279 | 1.936496 | 2.072e-09 | 7.983886 | 8.253e-09
2018-03-15 03:27 | 109699.8 | 360.0026 | 3 | 16 | 4.306294 | 3.260138 | 2.045152 | 2.072e-09 | 8.449652 | 8.253e-09
2018-03-15 03:29 | 109819.8 | 480.0026 | 3 | 16 | 4.347734 | 3.260033 | 2.153811 | 2.072e-09 | 8.919798 | 8.253e-09
2018-03-15 03:31 | 109939.8 | 600.0002 | 3 | 16 | 4.391156 | 3.260096 | 2.262463 | 2.072e-09 | 9.39453 | 8.253e-09
2018-03-15 03:33 | 110059.8 | 720.0002 | 3 | 16 | 4.400389 | 2.780392 | 2.364268 | 2.072e-09 | 9.842408 | 8.253e-09
2018-03-15 03:35 | 110179.8 | 840.0018 | 3 | 16 | 4.400390625 | 2.327457 | 2.449112 | 2.072e-09 | 10.21575 | 8.253e-09
2018-03-15 03:37 | 110299.8 | 960.001 | 3 | 16 | 4.400374 | 1.960674 | 2.520345 | 2.072e-09 | 10.52921 | 8.253e-09
2018-03-15 03:39 | 110419.8 | 1080.0018 | 3 | 16 | 4.400355 | 1.662453 | 2.58055 | 2.072e-09 | 10.79413 | 8.253e-09
2018-03-15 03:41 | 110539.8 | 1200.0019 | 3 | 16 | 4.400367 | 1.419472 | 2.631773 | 2.072e-09 | 11.01953 | 8.253e-09
2018-03-15 03:43 | 110659.8 | 1320.0019 | 3 | 16 | 4.400368 | 1.219206 | 2.675629 | 2.072e-09 | 11.21251 | 8.253e-09
2018-03-15 03:45 | 110779.8 | 1440.001 | 3 | 16 | 4.400336 | 1.052032 | 2.713392 | 2.072e-09 | 11.37868 | 8.253e-09
2018-03-15 03:47 | 110899.8 | 1560.001 | 3 | 16 | 4.400361 | 0.9140644 | 2.746092 | 2.072e-09 | 11.52257 | 8.253e-09
2018-03-15 03:49 | 111019.8 | 1680.0002 | 3 | 16 | 4.400331 | 0.7968655 | 2.774539 | 2.072e-09 | 11.64775 | 8.253e-09
2018-03-15 03:51 | 111139.8 | 1800.0019 | 3 | 16 | 4.400326 | 0.6977081 | 2.799404 | 2.072e-09 | 11.75717 | 8.253e-09
2018-03-15 03:52 | 111203.9 | 1864.0072 | 3 | 16 | 4.400346 | 0.6519985 | 2.811393 | 2.072e-09 | 11.80992 | 8.253e-09
2018-03-15 03:54 | 111323.9 | 120.0025 | 4 | 16 | 4.347958 | 0 | 2.811394 | 2.072e-09 | 11.80993 | 8.253e-09
2018-03-15 03:56 | 111443.9 | 240.0017 | 4 | 16 | 4.343605 | 0 | 2.811394 | 2.072e-09 | 11.80993 | 8.253e-09
2018-03-15 03:57 | 111503.9 | 300.004 | 4 | 16 | 4.342125 | 0 | 2.811394 | 2.072e-09 | 11.80993 | 8.253e-09
2018-03-15 03:59 | 111624 | 120.0002 | 5 | 16 | 4.073584 | -3.259908 | 2.811394 | 0.1086522 | 11.80993 | 0.4462837
2018-03-15 04:01 | 111744 | 240.0003 | 5 | 16 | 4.025232 | -3.260023 | 2.811394 | 0.2173099 | 11.80993 | 0.8862599
2018-03-15 04:03 | 111864 | 360.001 | 5 | 16 | 3.978179 | -3.25996 | 2.811394 | 0.3259632 | 11.80993 | 1.321051
2018-03-15 04:05 | 111984 | 480.0011 | 5 | 16 | 3.932199 | -3.259856 | 2.811394 | 0.4346215 | 11.80993 | 1.750801
2018-03-15 04:07 | 112104 | 600.0019 | 5 | 16 | 3.887997 | -3.259912 | 2.811394 | 0.5432794 | 11.80993 | 2.175646
2018-03-15 04:09 | 112224 | 720.0011 | 5 | 16 | 3.84618 | -3.259871 | 2.811394 | 0.6519324 | 11.80993 | 2.595791
2018-03-15 04:11 | 112344 | 840.0003 | 5 | 16 | 3.807289 | -3.259806 | 2.811394 | 0.7605878 | 11.80993 | 3.011558
2018-03-15 04:13 | 112464 | 960.0011 | 5 | 16 | 3.771545 | -3.259977 | 2.811394 | 0.8692436 | 11.80993 | 3.423271
2018-03-15 04:15 | 112584 | 1080.001 | 5 | 16 | 3.738788 | -3.259895 | 2.811394 | 0.9778973 | 11.80993 | 3.831259
2018-03-15 04:17 | 112704 | 1200.0011 | 5 | 16 | 3.708642 | -3.259887 | 2.811394 | 1.086551 | 11.80993 | 4.235832
2018-03-15 04:19 | 112824 | 1320.0011 | 5 | 16 | 3.680737 | -3.259918 | 2.811394 | 1.195207 | 11.80993 | 4.637265
2018-03-15 04:21 | 112944 | 1440.0003 | 5 | 16 | 3.65474 | -3.259998 | 2.811394 | 1.303861 | 11.80993 | 5.035765
2018-03-15 04:23 | 113064 | 1560.0019 | 5 | 16 | 3.630662 | -3.259876 | 2.811394 | 1.412511 | 11.80993 | 5.431527
2018-03-15 04:25 | 113184 | 1680.001 | 5 | 16 | 3.608539 | -3.26013 | 2.811394 | 1.521163 | 11.80993 | 5.824786
2018-03-15 04:27 | 113304 | 1800.0002 | 5 | 16 | 3.588553 | -3.25986 | 2.811394 | 1.629821 | 11.80993 | 6.215776
2018-03-15 04:29 | 113424 | 1920.0003 | 5 | 16 | 3.570551 | -3.260005 | 2.811394 | 1.738474 | 11.80993 | 6.604691
2018-03-15 04:31 | 113544 | 2040.0018 | 5 | 16 | 3.554048 | -3.260042 | 2.811394 | 1.84713 | 11.80993 | 6.991746
2018-03-15 04:33 | 113664 | 2160.001 | 5 | 16 | 3.538066 | -3.259963 | 2.811394 | 1.955785 | 11.80993 | 7.377042
2018-03-15 04:35 | 113784 | 2280.0018 | 5 | 16 | 3.521531 | -3.259895 | 2.811394 | 2.064441 | 11.80993 | 7.760585
2018-03-15 04:37 | 113904 | 2400.001 | 5 | 16 | 3.503808 | -3.259879 | 2.811394 | 2.173089 | 11.80993 | 8.142242
2018-03-15 04:39 | 114024 | 2520.0003 | 5 | 16 | 3.483841 | -3.260214 | 2.811394 | 2.281742 | 11.80993 | 8.521885
2018-03-15 04:41 | 114144 | 2640.0011 | 5 | 16 | 3.459046 | -3.25989 | 2.811394 | 2.390398 | 11.80993 | 8.899145
2018-03-15 04:43 | 114264 | 2760.0011 | 5 | 16 | 3.422717 | -3.259988 | 2.811394 | 2.499059 | 11.80993 | 9.273166
2018-03-15 04:45 | 114384 | 2880.0011 | 5 | 16 | 3.368743 | -3.260007 | 2.811394 | 2.607718 | 11.80993 | 9.64235
2018-03-15 04:47 | 114504 | 3000.0019 | 5 | 16 | 3.269273 | -3.260161 | 2.811394 | 2.716368 | 11.80993 | 10.0037
2018-03-15 04:49 | 114605.1 | 3101.1241 | 5 | 16 | 2.999968 | -3.259893 | 2.811394 | 2.807941 | 11.80993 | 10.29371
2018-03-15 04:51 | 114725.2 | 120.001 | 6 | 16 | 3.417389 | 0 | 2.811394 | 2.807941 | 11.80993 | 10.29371
2018-03-15 04:53 | 114845.2 | 240.0002 | 6 | 16 | 3.444477 | 0 | 2.811394 | 2.807941 | 11.80993 | 10.29371
2018-03-15 04:54 | 114905.2 | 300.0032 | 6 | 16 | 3.452407 | 0 | 2.811394 | 2.807941 | 11.80993 | 10.29371
2018-03-15 04:54 | 114905.2 | 0.0023 | 7 | 17 | 3.452433 | 0 | 0 | 0 | 0 | 0
2018-03-15 04:56 | 115025.3 | 120.0001 | 2 | 17 | 3.987739 | 4.889837 | 0.162307 | 0 | 0.6354346 | 0
2018-03-15 04:58 | 115145.3 | 240.001 | 2 | 17 | 4.030494 | 4.890047 | 0.325296 | 0 | 1.288993 | 0
2018-03-15 05:00 | 115265.3 | 360.0003 | 2 | 17 | 4.066596 | 4.890108 | 0.4882758 | 0 | 1.948897 | 0
2018-03-15 05:02 | 115385.3 | 480.0002 | 2 | 17 | 4.096677 | 4.890074 | 0.6512617 | 0 | 2.614231 | 0
2018-03-15 05:04 | 115505.3 | 600.0018 | 2 | 17 | 4.121941 | 4.889866 | 0.8142517 | 0 | 3.284056 | 0
2018-03-15 05:06 | 115625.3 | 720.0018 | 2 | 17 | 4.14618 | 4.890171 | 0.9772276 | 0 | 3.957787 | 0
2018-03-15 05:08 | 115745.3 | 840.0001 | 2 | 17 | 4.173059 | 4.889854 | 1.140216 | 0 | 4.635711 | 0
2018-03-15 05:10 | 115865.3 | 960.001 | 2 | 17 | 4.200404 | 4.820654 | 1.303067 | 0 | 5.317718 | 0
2018-03-15 05:12 | 115985.3 | 1080.0018 | 2 | 17 | 4.200407 | 4.29192 | 1.454808 | 0 | 5.955089 | 0
2018-03-15 05:14 | 116105.3 | 1200.001 | 2 | 17 | 4.200367 | 3.781466 | 1.589325 | 0 | 6.520112 | 0
2018-03-15 05:16 | 116225.3 | 1320.0018 | 2 | 17 | 4.200394 | 3.29355 | 1.707159 | 0 | 7.01506 | 0
2018-03-15 05:16 | 116233.7 | 1328.4944 | 2 | 17 | 4.200377 | 3.259983 | 1.714889 | 0 | 7.047529 | 0
2018-03-15 05:18 | 116353.8 | 120.0002 | 3 | 17 | 4.231325 | 3.259855 | 1.823106 | 0 | 7.503635 | 0
2018-03-15 05:20 | 116473.8 | 240.0001 | 3 | 17 | 4.26739 | 3.259905 | 1.931763 | 0 | 7.96533 | 0
2018-03-15 05:22 | 116593.8 | 360.0001 | 3 | 17 | 4.306403 | 3.259922 | 2.040406 | 0 | 8.431046 | 0
2018-03-15 05:24 | 116713.8 | 480.0009 | 3 | 17 | 4.347921 | 3.260084 | 2.149094 | 0 | 8.901336 | 0
2018-03-15 05:26 | 116833.8 | 600.0001 | 3 | 17 | 4.391444 | 3.260164 | 2.257756 | 0 | 9.376136 | 0
2018-03-15 05:28 | 116953.8 | 720.0009 | 3 | 17 | 4.400385 | 2.777445 | 2.359457 | 0 | 9.823562 | 0
2018-03-15 05:30 | 117073.8 | 840.0002 | 3 | 17 | 4.400399 | 2.324926 | 2.444216 | 0 | 10.19653 | 0
2018-03-15 05:32 | 117193.8 | 960.0008 | 3 | 17 | 4.400384 | 1.958298 | 2.515381 | 0 | 10.50969 | 0
2018-03-15 05:34 | 117313.8 | 1080.0009 | 3 | 17 | 4.40037 | 1.660849 | 2.575525 | 0 | 10.77434 | 0
2018-03-15 05:36 | 117433.8 | 1200.0009 | 3 | 17 | 4.400357 | 1.417425 | 2.62669 | 0 | 10.99949 | 0
2018-03-15 05:38 | 117553.8 | 1320.0002 | 3 | 17 | 4.400346 | 1.216986 | 2.670486 | 0 | 11.19221 | 0
2018-03-15 05:40 | 117673.8 | 1440.0009 | 3 | 17 | 4.400336 | 1.050579 | 2.708194 | 0 | 11.35813 | 0
2018-03-15 05:42 | 117793.8 | 1560.001 | 3 | 17 | 4.400355 | 0.9126682 | 2.740842 | 0 | 11.5018 | 0
2018-03-15 05:44 | 117913.8 | 1680.0009 | 3 | 17 | 4.400352 | 0.796154 | 2.769258 | 0 | 11.62684 | 0
2018-03-15 05:46 | 118033.8 | 1800.0002 | 3 | 17 | 4.400309 | 0.6967907 | 2.794101 | 0 | 11.73616 | 0
2018-03-15 05:47 | 118097.4 | 1863.6847 | 3 | 17 | 4.400364 | 0.6519985 | 2.806025 | 0 | 11.78863 | 0
2018-03-15 05:49 | 118217.5 | 120.0001 | 4 | 17 | 4.347786 | 0 | 2.806025 | 0 | 11.78863 | 0
2018-03-15 05:51 | 118337.5 | 240.0017 | 4 | 17 | 4.343376 | 0 | 2.806025 | 0 | 11.78863 | 0
2018-03-15 05:52 | 118397.5 | 300.0023 | 4 | 17 | 4.341897 | 0 | 2.806025 | 0 | 11.78863 | 0
2018-03-15 05:54 | 118517.6 | 120.0002 | 5 | 17 | 4.072428 | -3.26004 | 2.806025 | 0.1086543 | 11.78863 | 0.446186
2018-03-15 05:56 | 118637.6 | 240.0002 | 5 | 17 | 4.023925 | -3.259986 | 2.806025 | 0.2173073 | 11.78863 | 0.886009
2018-03-15 05:58 | 118757.6 | 360.0004 | 5 | 17 | 3.976713 | -3.259974 | 2.806025 | 0.3259635 | 11.78863 | 1.32066
2018-03-15 06:00 | 118877.6 | 480.001 | 5 | 17 | 3.930599 | -3.260021 | 2.806025 | 0.4346206 | 11.78863 | 1.750239
2018-03-15 06:02 | 118997.6 | 600.0019 | 5 | 17 | 3.886347 | -3.259872 | 2.806025 | 0.5432837 | 11.78863 | 2.174926
2018-03-15 06:04 | 119117.6 | 720.0012 | 5 | 17 | 3.844518 | -3.260067 | 2.806025 | 0.6519361 | 11.78863 | 2.594889
2018-03-15 06:06 | 119237.6 | 840.0018 | 5 | 17 | 3.805658 | -3.259933 | 2.806025 | 0.7605935 | 11.78863 | 3.010486
2018-03-15 06:08 | 119357.6 | 960.0018 | 5 | 17 | 3.76999 | -3.260002 | 2.806025 | 0.8692507 | 11.78863 | 3.422031
2018-03-15 06:10 | 119477.6 | 1080.0011 | 5 | 17 | 3.737268 | -3.259871 | 2.806025 | 0.9779045 | 11.78863 | 3.829849
2018-03-15 06:12 | 119597.6 | 1200.0012 | 5 | 17 | 3.707175 | -3.259925 | 2.806025 | 1.086561 | 11.78863 | 4.234273
2018-03-15 06:14 | 119717.6 | 1320.002 | 5 | 17 | 3.679272 | -3.259969 | 2.806025 | 1.19522 | 11.78863 | 4.635556
2018-03-15 06:16 | 119837.6 | 1440.002 | 5 | 17 | 3.653338 | -3.259935 | 2.806025 | 1.303875 | 11.78863 | 5.033903
2018-03-15 06:18 | 119957.6 | 1560.002 | 5 | 17 | 3.629294 | -3.259885 | 2.806025 | 1.412526 | 11.78863 | 5.429519
2018-03-15 06:20 | 120077.6 | 1680.0012 | 5 | 17 | 3.607283 | -3.259929 | 2.806025 | 1.521177 | 11.78863 | 5.822629
2018-03-15 06:22 | 120197.6 | 1800.002 | 5 | 17 | 3.587411 | -3.260009 | 2.806025 | 1.629833 | 11.78863 | 6.213487
2018-03-15 06:24 | 120317.6 | 1920.002 | 5 | 17 | 3.569487 | -3.259866 | 2.806025 | 1.738483 | 11.78863 | 6.60227
2018-03-15 06:26 | 120437.6 | 2040.002 | 5 | 17 | 3.553023 | -3.259893 | 2.806025 | 1.847136 | 11.78863 | 6.9892
2018-03-15 06:28 | 120557.6 | 2160.0012 | 5 | 17 | 3.537012 | -3.260168 | 2.806025 | 1.955786 | 11.78863 | 7.374368
2018-03-15 06:30 | 120677.6 | 2280.0012 | 5 | 17 | 3.520431 | -3.259874 | 2.806025 | 2.064441 | 11.78863 | 7.757791
2018-03-15 06:32 | 120797.6 | 2400.0003 | 5 | 17 | 3.502647 | -3.259948 | 2.806025 | 2.173099 | 11.78863 | 8.139359
2018-03-15 06:34 | 120917.6 | 2520.0019 | 5 | 17 | 3.482519 | -3.259942 | 2.806025 | 2.281754 | 11.78863 | 8.518875
2018-03-15 06:36 | 121037.6 | 2640.0019 | 5 | 17 | 3.457263 | -3.259948 | 2.806025 | 2.390402 | 11.78863 | 8.895945
2018-03-15 06:38 | 121157.6 | 2760.0002 | 5 | 17 | 3.420283 | -3.259895 | 2.806025 | 2.499044 | 11.78863 | 9.269671
2018-03-15 06:40 | 121277.6 | 2880.001 | 5 | 17 | 3.364978 | -3.260168 | 2.806025 | 2.607699 | 11.78863 | 9.638519
2018-03-15 06:42 | 121397.6 | 3000.0003 | 5 | 17 | 3.260887 | -3.259832 | 2.806025 | 2.716374 | 11.78863 | 9.999353
2018-03-15 06:44 | 121492.3 | 3094.7481 | 5 | 17 | 2.999985 | -3.259783 | 2.806025 | 2.802164 | 11.78863 | 10.27049
2018-03-15 06:46 | 121612.4 | 119.9999 | 6 | 17 | 3.420922 | 0 | 2.806025 | 2.802164 | 11.78863 | 10.27049
2018-03-15 06:48 | 121732.4 | 240.0006 | 6 | 17 | 3.448277 | 0 | 2.806025 | 2.802164 | 11.78863 | 10.27049
2018-03-15 06:49 | 121792.4 | 300.0037 | 6 | 17 | 3.4563 | 0 | 2.806025 | 2.802164 | 11.78863 | 10.27049
2018-03-15 06:49 | 121792.4 | 0.0025 | 7 | 18 | 3.456366 | 0 | 0 | 0 | 0 | 0
2018-03-15 06:51 | 121912.5 | 120.001 | 2 | 18 | 3.989212 | 4.889845 | 0.1623163 | 0 | 0.6359094 | 0
2018-03-15 06:53 | 122032.5 | 240.0002 | 2 | 18 | 4.031929 | 4.890192 | 0.3252951 | 0 | 1.289661 | 0
2018-03-15 06:55 | 122152.5 | 360.0018 | 2 | 18 | 4.067966 | 4.889776 | 0.4882866 | 0 | 1.949841 | 0
2018-03-15 06:57 | 122272.5 | 480.0002 | 2 | 18 | 4.09799 | 4.88978 | 0.651266 | 0 | 2.615367 | 0
2018-03-15 06:59 | 122392.5 | 600.001 | 2 | 18 | 4.123191 | 4.889761 | 0.8142556 | 0 | 3.2854 | 0
2018-03-15 07:01 | 122512.5 | 720.0018 | 2 | 18 | 4.147397 | 4.88983 | 0.9772404 | 0 | 3.959373 | 0
2018-03-15 07:03 | 122632.5 | 840.0002 | 2 | 18 | 4.174333 | 4.889912 | 1.140217 | 0 | 4.637458 | 0
2018-03-15 07:05 | 122752.5 | 960.001 | 2 | 18 | 4.200396 | 4.797827 | 1.302969 | 0 | 5.319234 | 0
2018-03-15 07:07 | 122872.5 | 1080.0018 | 2 | 18 | 4.200406 | 4.274586 | 1.454067 | 0 | 5.953902 | 0
2018-03-15 07:09 | 122992.5 | 1200.0002 | 2 | 18 | 4.200394 | 3.765493 | 1.587999 | 0 | 6.516469 | 0
2018-03-15 07:11 | 123112.5 | 1320.0018 | 2 | 18 | 4.200397 | 3.280025 | 1.705327 | 0 | 7.009292 | 0
2018-03-15 07:11 | 123117.4 | 1324.9696 | 2 | 18 | 4.200383 | 3.259985 | 1.709834 | 0 | 7.028226 | 0
2018-03-15 07:13 | 123237.5 | 120.001 | 3 | 18 | 4.231415 | 3.26017 | 1.818049 | 0 | 7.484327 | 0
2018-03-15 07:15 | 123357.5 | 240.0018 | 3 | 18 | 4.267537 | 3.259838 | 1.926704 | 0 | 7.946023 | 0
2018-03-15 07:17 | 123477.5 | 360.0026 | 3 | 18 | 4.306618 | 3.25988 | 2.035356 | 0 | 8.411798 | 0
2018-03-15 07:19 | 123597.5 | 480.0002 | 3 | 18 | 4.348198 | 3.259953 | 2.14401 | 0 | 8.881969 | 0
2018-03-15 07:21 | 123717.5 | 600.001 | 3 | 18 | 4.391758 | 3.260197 | 2.252662 | 0 | 9.356758 | 0
2018-03-15 07:23 | 123837.5 | 720.0002 | 3 | 18 | 4.400375 | 2.774136 | 2.354258 | 0 | 9.803727 | 0
2018-03-15 07:25 | 123957.5 | 840.0018 | 3 | 18 | 4.400363 | 2.322218 | 2.438932 | 0 | 10.17633 | 0
2018-03-15 07:27 | 124077.5 | 960.0018 | 3 | 18 | 4.400368 | 1.957083 | 2.510041 | 0 | 10.48923 | 0
2018-03-15 07:29 | 124197.5 | 1080.0018 | 3 | 18 | 4.400382 | 1.660347 | 2.570144 | 0 | 10.75371 | 0
2018-03-15 07:31 | 124317.5 | 1200.001 | 3 | 18 | 4.400348 | 1.416464 | 2.62128 | 0 | 10.97873 | 0
2018-03-15 07:33 | 124437.5 | 1320.0009 | 3 | 18 | 4.400351 | 1.216177 | 2.665052 | 0 | 11.17134 | 0
2018-03-15 07:35 | 124557.5 | 1440.0001 | 3 | 18 | 4.400365 | 1.05024 | 2.702737 | 0 | 11.33716 | 0
2018-03-15 07:37 | 124677.5 | 1560.0001 | 3 | 18 | 4.400366 | 0.9116459 | 2.735351 | 0 | 11.48068 | 0
2018-03-15 07:39 | 124797.5 | 1680.0002 | 3 | 18 | 4.400323 | 0.7942982 | 2.763724 | 0 | 11.60553 | 0
2018-03-15 07:41 | 124917.5 | 1800.0002 | 3 | 18 | 4.400361 | 0.696661 | 2.788522 | 0 | 11.71465 | 0
2018-03-15 07:42 | 124978.6 | 1861.1968 | 3 | 18 | 4.400348 | 0.6519909 | 2.799973 | 0 | 11.76503 | 0
2018-03-15 07:44 | 125098.7 | 119.9999 | 4 | 18 | 4.347558 | 0 | 2.799973 | 0 | 11.76503 | 0
2018-03-15 07:46 | 125218.7 | 240.0016 | 4 | 18 | 4.343121 | 0 | 2.799973 | 0 | 11.76503 | 0
2018-03-15 07:47 | 125278.7 | 300.0038 | 4 | 18 | 4.341609 | 0 | 2.799973 | 0 | 11.76503 | 0
2018-03-15 07:49 | 125398.8 | 120.0001 | 5 | 18 | 4.070817 | -3.259956 | 2.799973 | 0.1086543 | 11.76503 | 0.4460718
2018-03-15 07:51 | 125518.8 | 240.0001 | 5 | 18 | 4.022167 | -3.25986 | 2.799973 | 0.2173084 | 11.76503 | 0.8857174
2018-03-15 07:53 | 125638.8 | 360.0017 | 5 | 18 | 3.974854 | -3.259979 | 2.799973 | 0.3259622 | 11.76503 | 1.320163
2018-03-15 07:55 | 125758.8 | 480.0017 | 5 | 18 | 3.928702 | -3.260056 | 2.799973 | 0.4346227 | 11.76503 | 1.749552
2018-03-15 07:57 | 125878.8 | 600.0002 | 5 | 18 | 3.884413 | -3.260101 | 2.799973 | 0.5432789 | 11.76503 | 2.174002
2018-03-15 07:59 | 125998.8 | 720.0002 | 5 | 18 | 3.842618 | -3.259871 | 2.799973 | 0.6519285 | 11.76503 | 2.593746
2018-03-15 08:01 | 126118.8 | 840.0003 | 5 | 18 | 3.803785 | -3.25986 | 2.799973 | 0.7605855 | 11.76503 | 3.009136
2018-03-15 08:03 | 126238.8 | 960.0006 | 5 | 18 | 3.768181 | -3.259992 | 2.799973 | 0.8692423 | 11.76503 | 3.42048
2018-03-15 08:05 | 126358.8 | 1080.0009 | 5 | 18 | 3.735581 | -3.259912 | 2.799973 | 0.9778982 | 11.76503 | 3.828119
2018-03-15 08:07 | 126478.8 | 1200.0009 | 5 | 18 | 3.705635 | -3.259912 | 2.799973 | 1.086551 | 11.76503 | 4.232349
2018-03-15 08:09 | 126598.8 | 1320.0002 | 5 | 18 | 3.67786 | -3.25995 | 2.799973 | 1.195206 | 11.76503 | 4.633456
2018-03-15 08:11 | 126718.8 | 1440.0008 | 5 | 18 | 3.65204 | -3.260097 | 2.799973 | 1.303858 | 11.76503 | 5.031642
2018-03-15 08:13 | 126838.8 | 1560.0002 | 5 | 18 | 3.628091 | -3.259862 | 2.799973 | 1.412515 | 11.76503 | 5.427146
2018-03-15 08:15 | 126958.8 | 1680.0018 | 5 | 18 | 3.606174 | -3.259876 | 2.799973 | 1.521169 | 11.76503 | 5.820143
2018-03-15 08:17 | 127078.8 | 1800.0001 | 5 | 18 | 3.586334 | -3.259869 | 2.799973 | 1.629817 | 11.76503 | 6.210851
2018-03-15 08:19 | 127198.8 | 1920.0001 | 5 | 18 | 3.568515 | -3.260059 | 2.799973 | 1.738473 | 11.76503 | 6.59954
2018-03-15 08:21 | 127318.8 | 2040.0002 | 5 | 18 | 3.552091 | -3.259969 | 2.799973 | 1.847128 | 11.76503 | 6.986375
2018-03-15 08:23 | 127438.8 | 2160.0018 | 5 | 18 | 3.536053 | -3.259974 | 2.799973 | 1.955783 | 11.76503 | 7.371458
2018-03-15 08:25 | 127558.8 | 2280.0001 | 5 | 18 | 3.519434 | -3.259984 | 2.799973 | 2.06443 | 11.76503 | 7.754749
2018-03-15 08:27 | 127678.8 | 2400.0001 | 5 | 18 | 3.501513 | -3.259839 | 2.799973 | 2.173084 | 11.76503 | 8.136191
2018-03-15 08:29 | 127798.8 | 2520.0002 | 5 | 18 | 3.481219 | -3.259841 | 2.799973 | 2.281738 | 11.76503 | 8.515572
2018-03-15 08:31 | 127918.8 | 2640.0008 | 5 | 18 | 3.455297 | -3.259887 | 2.799973 | 2.390398 | 11.76503 | 8.892509
2018-03-15 08:33 | 128038.8 | 2760 | 5 | 18 | 3.416682 | -3.259738 | 2.799973 | 2.499049 | 11.76503 | 9.265988
2018-03-15 08:35 | 128158.8 | 2880.0001 | 5 | 18 | 3.357558 | -3.260105 | 2.799973 | 2.607692 | 11.76503 | 9.634229
2018-03-15 08:37 | 128278.8 | 3000.0017 | 5 | 18 | 3.245048 | -3.259975 | 2.799973 | 2.716348 | 11.76503 | 9.993844
2018-03-15 08:38 | 128363.9 | 3085.063 | 5 | 18 | 2.999997 | -3.26007 | 2.799973 | 2.793356 | 11.76503 | 10.23631
2018-03-15 08:40 | 128483.9 | 120.0001 | 6 | 18 | 3.429786 | 0 | 2.799973 | 2.793356 | 11.76503 | 10.23631
2018-03-15 08:42 | 128603.9 | 240.0002 | 6 | 18 | 3.45712 | 0 | 2.799973 | 2.793356 | 11.76503 | 10.23631
2018-03-15 08:43 | 128663.9 | 300.0024 | 6 | 18 | 3.465121 | 0 | 2.799973 | 2.793356 | 11.76503 | 10.23631
2018-03-15 08:43 | 128663.9 | 0.0024 | 7 | 19 | 3.465122 | 0 | 0 | 0 | 0 | 0
2018-03-15 08:45 | 128784 | 120.0018 | 2 | 19 | 3.993678 | 4.889893 | 0.1623013 | 4.45e-10 | 0.6369992 | 1.543e-09
2018-03-15 08:47 | 128904 | 240.0002 | 2 | 19 | 4.035776 | 4.890232 | 0.3252966 | 4.45e-10 | 1.291488 | 1.543e-09
2018-03-15 08:49 | 129024 | 360.0002 | 2 | 19 | 4.0713 | 4.88983 | 0.488277 | 4.45e-10 | 1.95221 | 1.543e-09
2018-03-15 08:51 | 129144 | 480.001 | 2 | 19 | 4.100684 | 4.890051 | 0.6512609 | 4.45e-10 | 2.618243 | 1.543e-09
2018-03-15 08:53 | 129264 | 600.0018 | 2 | 19 | 4.125457 | 4.890211 | 0.8142511 | 4.45e-10 | 3.288678 | 1.543e-09
2018-03-15 08:55 | 129384 | 720.0002 | 2 | 19 | 4.149521 | 4.889915 | 0.9772259 | 4.45e-10 | 3.962961 | 1.543e-09
2018-03-15 08:57 | 129504 | 840.0002 | 2 | 19 | 4.176305 | 4.889835 | 1.140217 | 4.45e-10 | 4.641431 | 1.543e-09
2018-03-15 08:59 | 129624 | 960.0002 | 2 | 19 | 4.200412 | 4.767067 | 1.30276 | 4.45e-10 | 5.32259 | 1.543e-09
2018-03-15 09:01 | 129744 | 1080.0003 | 2 | 19 | 4.200393 | 4.249352 | 1.452962 | 4.45e-10 | 5.953494 | 1.543e-09
2018-03-15 09:03 | 129864 | 1200.0002 | 2 | 19 | 4.200385 | 3.745857 | 1.586172 | 4.45e-10 | 6.513029 | 1.543e-09
2018-03-15 09:05 | 129984 | 1320.0002 | 2 | 19 | 4.200383 | 3.264214 | 1.702922 | 4.45e-10 | 7.003425 | 1.543e-09
2018-03-15 09:05 | 129985 | 1321.0576 | 2 | 19 | 4.200385 | 3.259993 | 1.70388 | 4.45e-10 | 7.007449 | 1.543e-09
2018-03-15 09:07 | 130105.1 | 120.0002 | 3 | 19 | 4.23138 | 3.259903 | 1.812098 | 4.45e-10 | 7.46356 | 1.543e-09
2018-03-15 09:09 | 130225.1 | 240.0002 | 3 | 19 | 4.267668 | 3.260006 | 1.920756 | 4.45e-10 | 7.925277 | 1.543e-09
2018-03-15 09:11 | 130345.1 | 360.0005 | 3 | 19 | 4.306854 | 3.259884 | 2.029408 | 4.45e-10 | 8.391071 | 1.543e-09
2018-03-15 09:13 | 130465.1 | 480.0004 | 3 | 19 | 4.348565 | 3.259918 | 2.138063 | 4.45e-10 | 8.861278 | 1.543e-09
2018-03-15 09:15 | 130585.1 | 600.002 | 3 | 19 | 4.392324 | 3.259937 | 2.246723 | 4.45e-10 | 9.336156 | 1.543e-09
2018-03-15 09:17 | 130705.1 | 720.0008 | 3 | 19 | 4.40039 | 2.76759 | 2.348083 | 4.45e-10 | 9.782101 | 1.543e-09
2018-03-15 09:19 | 130825.1 | 840.002 | 3 | 19 | 4.40037 | 2.316999 | 2.432549 | 4.45e-10 | 10.15378 | 1.543e-09
2018-03-15 09:21 | 130945.1 | 960.002 | 3 | 19 | 4.400363 | 1.952637 | 2.503496 | 4.45e-10 | 10.46597 | 1.543e-09
2018-03-15 09:23 | 131065.1 | 1080.002 | 3 | 19 | 4.400362 | 1.656767 | 2.563479 | 4.45e-10 | 10.72993 | 1.543e-09
2018-03-15 09:25 | 131185.1 | 1200.0009 | 3 | 19 | 4.400361 | 1.41394 | 2.61452 | 4.45e-10 | 10.95452 | 1.543e-09
2018-03-15 09:27 | 131305.1 | 1320.0004 | 3 | 19 | 4.40037 | 1.21422 | 2.658211 | 4.45e-10 | 11.14678 | 1.543e-09
2018-03-15 09:29 | 131425.1 | 1440.002 | 3 | 19 | 4.400345 | 1.04772 | 2.695824 | 4.45e-10 | 11.31229 | 1.543e-09
2018-03-15 09:31 | 131545.1 | 1560.0012 | 3 | 19 | 4.400349 | 0.9092979 | 2.728373 | 4.45e-10 | 11.45552 | 1.543e-09
2018-03-15 09:33 | 131665.1 | 1680.0012 | 3 | 19 | 4.400343 | 0.7929401 | 2.756684 | 4.45e-10 | 11.58009 | 1.543e-09
2018-03-15 09:35 | 131785.1 | 1800.0012 | 3 | 19 | 4.400352 | 0.6949921 | 2.781423 | 4.45e-10 | 11.68895 | 1.543e-09
2018-03-15 09:36 | 131843.5 | 1858.4458 | 3 | 19 | 4.400325 | 0.6519928 | 2.79235 | 4.45e-10 | 11.73704 | 1.543e-09
2018-03-15 09:38 | 131963.5 | 119.9999 | 4 | 19 | 4.3473 | 0 | 2.79235 | 4.45e-10 | 11.73704 | 1.543e-09
2018-03-15 09:40 | 132083.5 | 240 | 4 | 19 | 4.342814 | 0 | 2.79235 | 4.45e-10 | 11.73704 | 1.543e-09
2018-03-15 09:41 | 132143.5 | 300.0021 | 4 | 19 | 4.341298 | 0 | 2.79235 | 4.45e-10 | 11.73704 | 1.543e-09
2018-03-15 09:43 | 132263.6 | 120.001 | 5 | 19 | 4.069942 | -3.259974 | 2.79235 | 0.1086513 | 11.73704 | 0.4459378
2018-03-15 09:45 | 132383.6 | 240.0003 | 5 | 19 | 4.021071 | -3.259975 | 2.79235 | 0.2173075 | 11.73704 | 0.8854828
2018-03-15 09:47 | 132503.6 | 360.001 | 5 | 19 | 3.973707 | -3.259914 | 2.79235 | 0.3259672 | 11.73704 | 1.31983
2018-03-15 09:49 | 132623.6 | 480.0002 | 5 | 19 | 3.927447 | -3.260023 | 2.79235 | 0.4346183 | 11.73704 | 1.74905
2018-03-15 09:51 | 132743.6 | 600.0002 | 5 | 19 | 3.883052 | -3.260036 | 2.79235 | 0.5432742 | 11.73704 | 2.173359
2018-03-15 09:53 | 132863.6 | 720.001 | 5 | 19 | 3.841249 | -3.259996 | 2.79235 | 0.6519307 | 11.73704 | 2.592982
2018-03-15 09:55 | 132983.6 | 840.001 | 5 | 19 | 3.802448 | -3.259998 | 2.79235 | 0.7605865 | 11.73704 | 3.008219
2018-03-15 09:57 | 133103.6 | 960.0003 | 5 | 19 | 3.766798 | -3.26025 | 2.79235 | 0.8692456 | 11.73704 | 3.419425
2018-03-15 09:59 | 133223.6 | 1080.0011 | 5 | 19 | 3.73422 | -3.260032 | 2.79235 | 0.9778998 | 11.73704 | 3.826909
2018-03-15 10:01 | 133343.6 | 1200.0002 | 5 | 19 | 3.704292 | -3.25989 | 2.79235 | 1.086553 | 11.73704 | 4.230999
2018-03-15 10:03 | 133463.6 | 1320.001 | 5 | 19 | 3.676611 | -3.259946 | 2.79235 | 1.195207 | 11.73704 | 4.631962
2018-03-15 10:05 | 133583.6 | 1440.0019 | 5 | 19 | 3.650826 | -3.259883 | 2.79235 | 1.303864 | 11.73704 | 5.030034
2018-03-15 10:07 | 133703.6 | 1560.0019 | 5 | 19 | 3.626959 | -3.259911 | 2.79235 | 1.412515 | 11.73704 | 5.425388
2018-03-15 10:09 | 133823.6 | 1680.0002 | 5 | 19 | 3.605151 | -3.259816 | 2.79235 | 1.521167 | 11.73704 | 5.818259
2018-03-15 10:11 | 133943.6 | 1800.0003 | 5 | 19 | 3.585398 | -3.259927 | 2.79235 | 1.629825 | 11.73704 | 6.208895
2018-03-15 10:13 | 134063.6 | 1920.0003 | 5 | 19 | 3.567657 | -3.259971 | 2.79235 | 1.738479 | 11.73704 | 6.597482
2018-03-15 10:15 | 134183.6 | 2040.0005 | 5 | 19 | 3.551215 | -3.259984 | 2.79235 | 1.847133 | 11.73704 | 6.984221
2018-03-15 10:17 | 134303.6 | 2160.0011 | 5 | 19 | 3.535186 | -3.259981 | 2.79235 | 1.955786 | 11.73704 | 7.369203
2018-03-15 10:19 | 134423.6 | 2280.0003 | 5 | 19 | 3.518522 | -3.259787 | 2.79235 | 2.064441 | 11.73704 | 7.752421
2018-03-15 10:21 | 134543.6 | 2400.0003 | 5 | 19 | 3.500502 | -3.259759 | 2.79235 | 2.173093 | 11.73704 | 8.133751
2018-03-15 10:23 | 134663.6 | 2520.0011 | 5 | 19 | 3.480052 | -3.259885 | 2.79235 | 2.281748 | 11.73704 | 8.51302
2018-03-15 10:25 | 134783.6 | 2640.0018 | 5 | 19 | 3.454038 | -3.259892 | 2.79235 | 2.390404 | 11.73704 | 8.889812
2018-03-15 10:27 | 134903.6 | 2760.0019 | 5 | 19 | 3.415566 | -3.259856 | 2.79235 | 2.499061 | 11.73704 | 9.263165
2018-03-15 10:29 | 135023.6 | 2880.001 | 5 | 19 | 3.357555 | -3.260179 | 2.79235 | 2.607714 | 11.73704 | 9.631372
2018-03-15 10:31 | 135143.6 | 3000.001 | 5 | 19 | 3.242913 | -3.259974 | 2.79235 | 2.716369 | 11.73704 | 9.990915
2018-03-15 10:32 | 135226 | 3082.3592 | 5 | 19 | 2.999971 | -3.260114 | 2.79235 | 2.790937 | 11.73704 | 10.22556
2018-03-15 10:34 | 135346 | 120.0007 | 6 | 19 | 3.426599 | 0 | 2.79235 | 2.790937 | 11.73704 | 10.22556
2018-03-15 10:36 | 135466 | 239.9999 | 6 | 19 | 3.454404 | 0 | 2.79235 | 2.790937 | 11.73704 | 10.22556
2018-03-15 10:37 | 135526.1 | 300.0037 | 6 | 19 | 3.462612 | 0 | 2.79235 | 2.790937 | 11.73704 | 10.22556
2018-03-15 10:37 | 135526.1 | 0.004 | 7 | 20 | 3.462729 | 0 | 0 | 0 | 0 | 0
2018-03-15 10:39 | 135646.1 | 120.001 | 2 | 20 | 3.991383 | 4.889854 | 0.162304 | 0 | 0.6365485 | 0
2018-03-15 10:41 | 135766.1 | 240.0001 | 2 | 20 | 4.03411 | 4.889881 | 0.3252801 | 0 | 1.290647 | 0
2018-03-15 10:43 | 135886.1 | 360.0018 | 2 | 20 | 4.070056 | 4.890049 | 0.4882729 | 0 | 1.951181 | 0
2018-03-15 10:45 | 136006.1 | 480.0018 | 2 | 20 | 4.09997 | 4.890171 | 0.6512588 | 0 | 2.617059 | 0
2018-03-15 10:47 | 136126.1 | 600.0002 | 2 | 20 | 4.125123 | 4.890003 | 0.8142418 | 0 | 3.287377 | 0
2018-03-15 10:49 | 136246.1 | 720.001 | 2 | 20 | 4.149483 | 4.890129 | 0.9772274 | 0 | 3.961677 | 0
2018-03-15 10:51 | 136366.1 | 840.0009 | 2 | 20 | 4.176529 | 4.890047 | 1.140214 | 0 | 4.640144 | 0
2018-03-15 10:53 | 136486.1 | 960.0002 | 2 | 20 | 4.20041 | 4.76009 | 1.302695 | 0 | 5.32108 | 0
2018-03-15 10:55 | 136606.1 | 1080.0002 | 2 | 20 | 4.200374 | 4.241333 | 1.45263 | 0 | 5.950865 | 0
2018-03-15 10:57 | 136726.1 | 1200.0002 | 2 | 20 | 4.200376 | 3.73667 | 1.585545 | 0 | 6.509158 | 0
2018-03-15 10:59 | 136844.8 | 1318.712 | 2 | 20 | 4.200375 | 3.259981 | 1.700815 | 0 | 6.993339 | 0
2018-03-15 11:01 | 136964.9 | 120.0001 | 3 | 20 | 4.231455 | 3.259888 | 1.809022 | 0 | 7.449409 | 0
2018-03-15 11:03 | 137084.9 | 240.001 | 3 | 20 | 4.267737 | 3.260071 | 1.917678 | 0 | 7.911123 | 0
2018-03-15 11:05 | 137204.9 | 360.0026 | 3 | 20 | 4.306964 | 3.259846 | 2.026337 | 0 | 8.376955 | 0
2018-03-15 11:07 | 137324.9 | 480.0009 | 3 | 20 | 4.348828 | 3.259892 | 2.134983 | 0 | 8.847142 | 0
2018-03-15 11:09 | 137444.9 | 600.0009 | 3 | 20 | 4.392677 | 3.259817 | 2.243635 | 0 | 9.322019 | 0
2018-03-15 11:11 | 137564.9 | 720.0002 | 3 | 20 | 4.400395 | 2.76339 | 2.34488 | 0 | 9.767465 | 0
2018-03-15 11:13 | 137684.9 | 840.001 | 3 | 20 | 4.400384 | 2.314253 | 2.429237 | 0 | 10.13867 | 0
2018-03-15 11:15 | 137804.9 | 960.001 | 3 | 20 | 4.400392 | 1.951714 | 2.500111 | 0 | 10.45054 | 0
2018-03-15 11:17 | 137924.9 | 1080.001 | 3 | 20 | 4.400369 | 1.655512 | 2.560058 | 0 | 10.71433 | 0
2018-03-15 11:19 | 138044.9 | 1200.0002 | 3 | 20 | 4.400364 | 1.413692 | 2.611065 | 0 | 10.93878 | 0
2018-03-15 11:21 | 138164.9 | 1320.0018 | 3 | 20 | 4.400355 | 1.213497 | 2.654737 | 0 | 11.13095 | 0
2018-03-15 11:23 | 138284.9 | 1440.001 | 3 | 20 | 4.400367 | 1.047876 | 2.692334 | 0 | 11.29639 | 0
2018-03-15 11:25 | 138404.9 | 1560.0005 | 3 | 20 | 4.400344 | 0.9089146 | 2.724867 | 0 | 11.43955 | 0
2018-03-15 11:27 | 138524.9 | 1680.002 | 3 | 20 | 4.400328 | 0.791996 | 2.75316 | 0 | 11.56405 | 0
2018-03-15 11:29 | 138644.9 | 1800.002 | 3 | 20 | 4.400332 | 0.6941128 | 2.777887 | 0 | 11.67285 | 0
2018-03-15 11:30 | 138702.5 | 1857.6194 | 3 | 20 | 4.400311 | 0.6519966 | 2.788656 | 0 | 11.72024 | 0
2018-03-15 11:32 | 138822.5 | 120.0001 | 4 | 20 | 4.347065 | 0 | 2.788657 | 0 | 11.72025 | 0
2018-03-15 11:34 | 138942.5 | 240.0002 | 4 | 20 | 4.342537 | 0 | 2.788657 | 0 | 11.72025 | 0
2018-03-15 11:35 | 139002.5 | 300.0025 | 4 | 20 | 4.340999 | 0 | 2.788657 | 0 | 11.72025 | 0
2018-03-15 11:37 | 139122.6 | 120.001 | 5 | 20 | 4.068551 | -3.259969 | 2.788657 | 0.1086503 | 11.72025 | 0.4458021
2018-03-15 11:39 | 139242.6 | 240.0001 | 5 | 20 | 4.019556 | -3.260023 | 2.788657 | 0.2173072 | 11.72025 | 0.8851935
2018-03-15 11:41 | 139362.6 | 360.0002 | 5 | 20 | 3.972012 | -3.260023 | 2.788657 | 0.3259655 | 11.72025 | 1.319359
2018-03-15 11:43 | 139482.6 | 480.0001 | 5 | 20 | 3.925694 | -3.259958 | 2.788657 | 0.4346161 | 11.72025 | 1.74839
2018-03-15 11:45 | 139602.6 | 600.001 | 5 | 20 | 3.881262 | -3.260135 | 2.788657 | 0.5432748 | 11.72025 | 2.172517
2018-03-15 11:47 | 139722.6 | 720.0009 | 5 | 20 | 3.83943 | -3.260156 | 2.788657 | 0.6519305 | 11.72025 | 2.591939
2018-03-15 11:49 | 139842.6 | 840.0009 | 5 | 20 | 3.800658 | -3.259925 | 2.788657 | 0.7605879 | 11.72025 | 3.006985
2018-03-15 11:51 | 139962.6 | 960.0002 | 5 | 20 | 3.765111 | -3.259923 | 2.788657 | 0.8692381 | 11.72025 | 3.417967
2018-03-15 11:53 | 140082.6 | 1080.0018 | 5 | 20 | 3.732615 | -3.259908 | 2.788657 | 0.977897 | 11.72025 | 3.825288
2018-03-15 11:55 | 140202.6 | 1200.001 | 5 | 20 | 3.702761 | -3.259932 | 2.788657 | 1.086551 | 11.72025 | 4.229207
2018-03-15 11:57 | 140322.6 | 1320.001 | 5 | 20 | 3.675129 | -3.260021 | 2.788657 | 1.195207 | 11.72025 | 4.630016
2018-03-15 11:59 | 140442.6 | 1440.0002 | 5 | 20 | 3.64943 | -3.259939 | 2.788657 | 1.303861 | 11.72025 | 5.027922
2018-03-15 12:01 | 140562.6 | 1560.0009 | 5 | 20 | 3.62567 | -3.25999 | 2.788657 | 1.412516 | 11.72025 | 5.423141
2018-03-15 12:03 | 140682.6 | 1680.0009 | 5 | 20 | 3.603889 | -3.259932 | 2.788657 | 1.521167 | 11.72025 | 5.81587
2018-03-15 12:05 | 140802.6 | 1800.0009 | 5 | 20 | 3.584259 | -3.260023 | 2.788657 | 1.629823 | 11.72025 | 6.20637
2018-03-15 12:07 | 140922.6 | 1920.001 | 5 | 20 | 3.56655 | -3.259988 | 2.788657 | 1.738478 | 11.72025 | 6.59484
2018-03-15 12:09 | 141042.6 | 2040.0002 | 5 | 20 | 3.550166 | -3.259841 | 2.788657 | 1.847131 | 11.72025 | 6.981462
2018-03-15 12:11 | 141162.6 | 2160.0002 | 5 | 20 | 3.534133 | -3.259963 | 2.788657 | 1.955786 | 11.72025 | 7.366332
2018-03-15 12:13 | 141282.6 | 2280.0002 | 5 | 20 | 3.517428 | -3.259981 | 2.788657 | 2.06444 | 11.72025 | 7.749434
2018-03-15 12:15 | 141402.6 | 2400.0002 | 5 | 20 | 3.499327 | -3.259904 | 2.788657 | 2.173093 | 11.72025 | 8.130648
2018-03-15 12:17 | 141522.6 | 2520.0018 | 5 | 20 | 3.47864 | -3.260019 | 2.788657 | 2.281751 | 11.72025 | 8.509784
2018-03-15 12:19 | 141642.6 | 2640.001 | 5 | 20 | 3.452154 | -3.259911 | 2.788657 | 2.3904 | 11.72025 | 8.886382
2018-03-15 12:21 | 141762.6 | 2760.0002 | 5 | 20 | 3.412934 | -3.259871 | 2.788657 | 2.49905 | 11.72025 | 9.259463
2018-03-15 12:23 | 141882.6 | 2880.0018 | 5 | 20 | 3.353291 | -3.260067 | 2.788657 | 2.60771 | 11.72025 | 9.627332
2018-03-15 12:25 | 142002.6 | 3000.0002 | 5 | 20 | 3.23188 | -3.260051 | 2.788657 | 2.716365 | 11.72025 | 9.986147
2018-03-15 12:27 | 142078.3 | 3075.6336 | 5 | 20 | 2.999979 | -3.259814 | 2.788657 | 2.784847 | 11.72025 | 10.20109
2018-03-15 12:29 | 142198.3 | 120.0002 | 6 | 20 | 3.430085 | 0 | 2.788657 | 2.784847 | 11.72025 | 10.20109
2018-03-15 12:31 | 142318.3 | 240.001 | 6 | 20 | 3.458084 | 0 | 2.788657 | 2.784847 | 11.72025 | 10.20109
2018-03-15 12:32 | 142378.3 | 300.0022 | 6 | 20 | 3.466355 | 0 | 2.788657 | 2.784847 | 11.72025 | 10.20109
2018-03-15 12:32 | 142378.3 | 0.0025 | 7 | 21 | 3.466312 | 0 | 0 | 0 | 0 | 0
2018-03-15 12:34 | 142498.4 | 120 | 2 | 21 | 3.992972 | 4.89012 | 0.1622716 | 0 | 0.6368528 | 0
2018-03-15 12:36 | 142618.4 | 240.0003 | 2 | 21 | 4.035692 | 4.889816 | 0.3252819 | 0 | 1.291344 | 0
2018-03-15 12:38 | 142738.4 | 360.0004 | 2 | 21 | 4.07161 | 4.890108 | 0.4882715 | 0 | 1.952122 | 0
2018-03-15 12:40 | 142858.4 | 480.0019 | 2 | 21 | 4.101391 | 4.889856 | 0.6512572 | 0 | 2.618247 | 0
2018-03-15 12:42 | 142978.4 | 600.0003 | 2 | 21 | 4.126448 | 4.889761 | 0.8142316 | 0 | 3.288752 | 0
2018-03-15 12:44 | 143098.4 | 720.0019 | 2 | 21 | 4.150886 | 4.890059 | 0.9772159 | 0 | 3.963267 | 0
2018-03-15 12:46 | 143218.4 | 840.0019 | 2 | 21 | 4.178091 | 4.890017 | 1.140198 | 0 | 4.641951 | 0
2018-03-15 12:48 | 143338.4 | 960.001 | 2 | 21 | 4.200396 | 4.732412 | 1.302436 | 0 | 5.322064 | 0
2018-03-15 12:50 | 143458.4 | 1080.0027 | 2 | 21 | 4.200394 | 4.219906 | 1.451594 | 0 | 5.948586 | 0
2018-03-15 12:52 | 143578.4 | 1200.0027 | 2 | 21 | 4.20037 | 3.718422 | 1.583866 | 0 | 6.504182 | 0
2018-03-15 12:54 | 143693 | 1314.6009 | 2 | 21 | 4.200385 | 3.259991 | 1.694862 | 0 | 6.970407 | 0
2018-03-15 12:56 | 143813 | 120.0002 | 3 | 21 | 4.23148 | 3.259909 | 1.803079 | 0 | 7.426519 | 0
2018-03-15 12:58 | 143933 | 240.0003 | 3 | 21 | 4.267846 | 3.259956 | 1.911729 | 0 | 7.888216 | 0
2018-03-15 13:00 | 144053 | 360.0018 | 3 | 21 | 4.307222 | 3.259935 | 2.020386 | 0 | 8.354064 | 0
2018-03-15 13:02 | 144173 | 480.001 | 3 | 21 | 4.349099 | 3.259867 | 2.129037 | 0 | 8.8243 | 0
2018-03-15 13:04 | 144293 | 600.0018 | 3 | 21 | 4.393055 | 3.260151 | 2.237694 | 0 | 9.299232 | 0
2018-03-15 13:06 | 144413 | 720.001 | 3 | 21 | 4.400396 | 2.760309 | 2.338797 | 0 | 9.74406 | 0
2018-03-15 13:08 | 144533 | 840.001 | 3 | 21 | 4.40039 | 2.312521 | 2.423063 | 0 | 10.11486 | 0
2018-03-15 13:10 | 144653 | 960.0018 | 3 | 21 | 4.400384 | 1.95055 | 2.493878 | 0 | 10.42648 | 0
2018-03-15 13:12 | 144773 | 1080.0002 | 3 | 21 | 4.400366 | 1.654675 | 2.553788 | 0 | 10.6901 | 0
2018-03-15 13:14 | 144893 | 1200.0002 | 3 | 21 | 4.400378 | 1.413631 | 2.604793 | 0 | 10.91454 | 0
2018-03-15 13:16 | 145013 | 1320.001 | 3 | 21 | 4.400346 | 1.213903 | 2.648474 | 0 | 11.10676 | 0
2018-03-15 13:18 | 145133 | 1440.0002 | 3 | 21 | 4.400366 | 1.048494 | 2.686091 | 0 | 11.27228 | 0
2018-03-15 13:20 | 145253 | 1560.0002 | 3 | 21 | 4.400346 | 0.909626 | 2.718646 | 0 | 11.41553 | 0
2018-03-15 13:22 | 145373 | 1680.0009 | 3 | 21 | 4.400326 | 0.792469 | 2.746964 | 0 | 11.54015 | 0
2018-03-15 13:24 | 145493 | 1800.0018 | 3 | 21 | 4.400315 | 0.6941738 | 2.771712 | 0 | 11.64904 | 0
2018-03-15 13:25 | 145552.1 | 1859.1152 | 3 | 21 | 4.400343 | 0.6519947 | 2.782763 | 0 | 11.69767 | 0
2018-03-15 13:27 | 145672.1798 | 120.0006 | 4 | 21 | 4.346899 | 0 | 2.782763 | 0 | 11.69767 | 0
2018-03-15 13:29 | 145792.1798 | 240.0006 | 4 | 21 | 4.342332 | 0 | 2.782763 | 0 | 11.69767 | 0
2018-03-15 13:30 | 145852.1828 | 300.0036 | 4 | 21 | 4.34078 | 0 | 2.782763 | 0 | 11.69767 | 0
2018-03-15 13:32 | 145972.3 | 120.0011 | 5 | 21 | 4.067423 | -3.260059 | 2.782763 | 0.1086477 | 11.69767 | 0.4456851
2018-03-15 13:34 | 146092.3 | 240.0002 | 5 | 21 | 4.018256 | -3.260055 | 2.782763 | 0.2172891 | 11.69767 | 0.884881
2018-03-15 13:36 | 146212.3 | 360.0014 | 5 | 21 | 3.97057 | -3.259992 | 2.782763 | 0.3259563 | 11.69767 | 1.318935
2018-03-15 13:38 | 146332.3 | 480.0019 | 5 | 21 | 3.924184 | -3.26 | 2.782763 | 0.434609 | 11.69767 | 1.747813
2018-03-15 13:40 | 146452.3 | 600.0011 | 5 | 21 | 3.879695 | -3.259984 | 2.782763 | 0.5432672 | 11.69767 | 2.171771
2018-03-15 13:42 | 146572.3 | 720.0005 | 5 | 21 | 3.837836 | -3.260072 | 2.782763 | 0.6519231 | 11.69767 | 2.591023
2018-03-15 13:44 | 146692.3 | 840.001 | 5 | 21 | 3.799035 | -3.260019 | 2.782763 | 0.7605817 | 11.69767 | 3.005901
2018-03-15 13:46 | 146812.3 | 960.0003 | 5 | 21 | 3.763523 | -3.260036 | 2.782763 | 0.8692353 | 11.69767 | 3.416723
2018-03-15 13:48 | 146932.3 | 1080.0002 | 5 | 21 | 3.730801 | -3.260044 | 2.782763 | 0.9778858 | 11.69767 | 3.82384
2018-03-15 13:50 | 147052.3 | 1200.0011 | 5 | 21 | 3.70105 | -3.259967 | 2.782763 | 1.086544 | 11.69767 | 4.227587
2018-03-15 13:52 | 147172.3 | 1320.0003 | 5 | 21 | 3.67345 | -3.260056 | 2.782763 | 1.195199 | 11.69767 | 4.628205
2018-03-15 13:54 | 147292.3 | 1440.0011 | 5 | 21 | 3.647799 | -3.259981 | 2.782763 | 1.303853 | 11.69767 | 5.025932
2018-03-15 13:56 | 147412.3 | 1560.0011 | 5 | 21 | 3.624102 | -3.259967 | 2.782763 | 1.412511 | 11.69767 | 5.420991
2018-03-15 13:58 | 147532.3 | 1680.0011 | 5 | 21 | 3.602447 | -3.26003 | 2.782763 | 1.521167 | 11.69767 | 5.813575
2018-03-15 14:00 | 147652.3 | 1800.0011 | 5 | 21 | 3.58292 | -3.260009 | 2.782763 | 1.629823 | 11.69767 | 6.203922
2018-03-15 14:02 | 147772.3 | 1920.0002 | 5 | 21 | 3.565289 | -3.259874 | 2.782763 | 1.738476 | 11.69767 | 6.592243
2018-03-15 14:04 | 147892.3 | 2040.0002 | 5 | 21 | 3.548927 | -3.260077 | 2.782763 | 1.847131 | 11.69767 | 6.978732
2018-03-15 14:06 | 148012.3 | 2160.0002 | 5 | 21 | 3.532873 | -3.260036 | 2.782763 | 1.955784 | 11.69767 | 7.363465
2018-03-15 14:08 | 148132.3 | 2280.0011 | 5 | 21 | 3.516171 | -3.259897 | 2.782763 | 2.064433 | 11.69767 | 7.746412
2018-03-15 14:10 | 148252.3 | 2400.0012 | 5 | 21 | 3.497956 | -3.259921 | 2.782763 | 2.173091 | 11.69767 | 8.127501
2018-03-15 14:12 | 148372.3 | 2520 | 5 | 21 | 3.477068 | -3.260038 | 2.782763 | 2.281744 | 11.69767 | 8.506465
2018-03-15 14:14 | 148492.3 | 2640.0013 | 5 | 21 | 3.450016 | -3.260028 | 2.782763 | 2.3904 | 11.69767 | 8.882886
2018-03-15 14:16 | 148612.3 | 2760.0019 | 5 | 21 | 3.409842 | -3.259885 | 2.782763 | 2.499056 | 11.69767 | 9.255713
2018-03-15 14:18 | 148732.3 | 2880.0019 | 5 | 21 | 3.348254 | -3.259837 | 2.782763 | 2.607711 | 11.69767 | 9.623138
2018-03-15 14:20 | 148852.3 | 3000.0011 | 5 | 21 | 3.21829 | -3.259923 | 2.782763 | 2.716364 | 11.69767 | 9.981071
2018-03-15 14:21 | 148920.3 | 3067.9864 | 5 | 21 | 2.99999 | -3.260159 | 2.782763 | 2.777921 | 11.69767 | 10.17367
2018-03-15 14:23 | 149040.3 | 120.0001 | 6 | 21 | 3.43335 | 0 | 2.782763 | 2.777921 | 11.69767 | 10.17367
2018-03-15 14:25 | 149160.3 | 240.0012 | 6 | 21 | 3.46165 | 0 | 2.782763 | 2.777921 | 11.69767 | 10.17367
2018-03-15 14:26 | 149220.3 | 300.0023 | 6 | 21 | 3.46999 | 0 | 2.782763 | 2.777921 | 11.69767 | 10.17367
2018-03-15 14:26 | 149220.3 | 0.0048 | 7 | 22 | 3.470039 | 0 | 0 | 0 | 0 | 0
2018-03-15 14:28 | 149340.4 | 120.0002 | 2 | 22 | 3.994345 | 4.890047 | 0.1622995 | 0 | 0.6373714 | 0
2018-03-15 14:30 | 149460.4 | 240.0009 | 2 | 22 | 4.037133 | 4.889959 | 0.3252736 | 0 | 1.29195 | 0
2018-03-15 14:32 | 149580.4 | 360.0016 | 2 | 22 | 4.073076 | 4.890186 | 0.4882232 | 0 | 1.952803 | 0
2018-03-15 14:34 | 149700.4 | 480.0017 | 2 | 22 | 4.102727 | 4.889862 | 0.6512341 | 0 | 2.619257 | 0
2018-03-15 14:36 | 149820.4 | 600.0009 | 2 | 22 | 4.127671 | 4.889986 | 0.8142229 | 0 | 3.290032 | 0
2018-03-15 14:38 | 149940.4 | 720.0009 | 2 | 22 | 4.152243 | 4.88986 | 0.9772021 | 0 | 3.964736 | 0
2018-03-15 14:40 | 150060.4 | 840.0012 | 2 | 22 | 4.179487 | 4.889837 | 1.140182 | 0 | 4.643642 | 0
2018-03-15 14:42 | 150180.4 | 960.0001 | 2 | 22 | 4.200399 | 4.710377 | 1.302183 | 0 | 5.322923 | 0
2018-03-15 14:44 | 150300.4 | 1080.0025 | 2 | 22 | 4.200376 | 4.199348 | 1.450617 | 0 | 5.946407 | 0
2018-03-15 14:46 | 150420.4 | 1200.0005 | 2 | 22 | 4.200394 | 3.701761 | 1.582249 | 0 | 6.49931 | 0
2018-03-15 14:48 | 150531.4 | 1311.0527 | 2 | 22 | 4.200394 | 3.259991 | 1.689545 | 0 | 6.949996 | 0
2018-03-15 14:50 | 150651.5 | 120.0018 | 3 | 22 | 4.231498 | 3.259962 | 1.797759 | 0 | 7.406096 | 0
2018-03-15 14:52 | 150771.5 | 240.0003 | 3 | 22 | 4.267907 | 3.259912 | 1.906408 | 0 | 7.867792 | 0
2018-03-15 14:54 | 150891.5 | 360.0007 | 3 | 22 | 4.307385 | 3.259974 | 2.015063 | 0 | 8.333644 | 0
2018-03-15 14:56 | 151011.5 | 480.001 | 3 | 22 | 4.349425 | 3.26013 | 2.123718 | 0 | 8.803926 | 0
2018-03-15 14:58 | 151131.5 | 600.001 | 3 | 22 | 4.393515 | 3.260019 | 2.232368 | 0 | 9.27887 | 0
2018-03-15 15:00 | 151251.5 | 720.0026 | 3 | 22 | 4.400395 | 2.754751 | 2.333283 | 0 | 9.722878 | 0
2018-03-15 15:02 | 151371.5 | 840.0009 | 3 | 22 | 4.40038 | 2.308405 | 2.417392 | 0 | 10.09299 | 0
2018-03-15 15:04 | 151491.5 | 960.0026 | 3 | 22 | 4.400381 | 1.946648 | 2.488102 | 0 | 10.40414 | 0
2018-03-15 15:06 | 151611.5 | 1080.0002 | 3 | 22 | 4.400353 | 1.652246 | 2.547918 | 0 | 10.66736 | 0
2018-03-15 15:08 | 151731.5 | 1200.0009 | 3 | 22 | 4.400339 | 1.410847 | 2.59884 | 0 | 10.89143 | 0
2018-03-15 15:10 | 151851.5 | 1320.001 | 3 | 22 | 4.400353 | 1.212364 | 2.64246 | 0 | 11.08337 | 0
2018-03-15 15:12 | 151971.5 | 1440.001 | 3 | 22 | 4.400321 | 1.04599 | 2.680016 | 0 | 11.24863 | 0
2018-03-15 15:14 | 152091.5 | 1560.0012 | 3 | 22 | 4.400359 | 0.9084873 | 2.712524 | 0 | 11.39168 | 0
2018-03-15 15:16 | 152211.5 | 1680.0002 | 3 | 22 | 4.400355 | 0.7923393 | 2.740804 | 0 | 11.51612 | 0
2018-03-15 15:18 | 152331.5 | 1800.0002 | 3 | 22 | 4.400322 | 0.6939735 | 2.765532 | 0 | 11.62493 | 0
2018-03-15 15:19 | 152390.5 | 1858.996 | 3 | 22 | 4.400355 | 0.6519947 | 2.776553 | 0 | 11.67343 | 0
2018-03-15 15:21 | 152510.5 | 120.0008 | 4 | 22 | 4.34673 | 0 | 2.776553 | 0 | 11.67343 | 0
2018-03-15 15:23 | 152630.5 | 240.0008 | 4 | 22 | 4.342128 | 0 | 2.776553 | 0 | 11.67343 | 0
2018-03-15 15:24 | 152690.5 | 300.0006 | 4 | 22 | 4.340561 | 0 | 2.776553 | 0 | 11.67343 | 0
2018-03-15 15:26 | 152810.6 | 120.0003 | 5 | 22 | 4.066203 | -3.260056 | 2.776553 | 0.1086525 | 11.67343 | 0.4455905
2018-03-15 15:28 | 152930.6 | 240.0019 | 5 | 22 | 4.016837 | -3.260023 | 2.776553 | 0.2173084 | 11.67343 | 0.8846995
2018-03-15 15:30 | 153050.6 | 360.001 | 5 | 22 | 3.969038 | -3.260005 | 2.776553 | 0.325958 | 11.67343 | 1.318523
2018-03-15 15:32 | 153170.6 | 480.0011 | 5 | 22 | 3.92253 | -3.260015 | 2.776553 | 0.434613 | 11.67343 | 1.747237
2018-03-15 15:34 | 153290.6 | 600.0019 | 5 | 22 | 3.877968 | -3.26 | 2.776553 | 0.5432692 | 11.67343 | 2.171
2018-03-15 15:36 | 153410.6 | 720.0011 | 5 | 22 | 3.836066 | -3.259914 | 2.776553 | 0.6519195 | 11.67343 | 2.59004
2018-03-15 15:38 | 153530.6 | 840.0019 | 5 | 22 | 3.79729 | -3.260019 | 2.776553 | 0.7605816 | 11.67343 | 3.00474
2018-03-15 15:40 | 153650.6 | 960.0028 | 5 | 22 | 3.761895 | -3.259921 | 2.776553 | 0.8692343 | 11.67343 | 3.415375
2018-03-15 15:42 | 153770.6 | 1080.0019 | 5 | 22 | 3.72949 | -3.259981 | 2.776553 | 0.9778937 | 11.67343 | 3.822353
2018-03-15 15:44 | 153890.6 | 1200.0012 | 5 | 22 | 3.699751 | -3.260038 | 2.776553 | 1.086549 | 11.67343 | 4.225945
2018-03-15 15:46 | 154010.6 | 1320.0014 | 5 | 22 | 3.672253 | -3.259996 | 2.776553 | 1.195206 | 11.67343 | 4.626439
2018-03-15 15:48 | 154130.6 | 1440.002 | 5 | 22 | 3.646686 | -3.259977 | 2.776553 | 1.303858 | 11.67343 | 5.024032
2018-03-15 15:50 | 154250.6 | 1560.0012 | 5 | 22 | 3.623075 | -3.260061 | 2.776553 | 1.412516 | 11.67343 | 5.418972
2018-03-15 15:52 | 154370.6 | 1680.0012 | 5 | 22 | 3.601511 | -3.259974 | 2.776553 | 1.521174 | 11.67343 | 5.811457
2018-03-15 15:54 | 154490.6 | 1800.0012 | 5 | 22 | 3.582055 | -3.259893 | 2.776553 | 1.629828 | 11.67343 | 6.201702
2018-03-15 15:56 | 154610.6 | 1920.0012 | 5 | 22 | 3.564534 | -3.259996 | 2.776553 | 1.738481 | 11.67343 | 6.589934
2018-03-15 15:58 | 154730.6 | 2040.0019 | 5 | 22 | 3.548203 | -3.259956 | 2.776553 | 1.84714 | 11.67343 | 6.976357
2018-03-15 16:00 | 154850.6 | 2160.0019 | 5 | 22 | 3.532157 | -3.260002 | 2.776553 | 1.955792 | 11.67343 | 7.361006
2018-03-15 16:02 | 154970.6 | 2280.0011 | 5 | 22 | 3.515331 | -3.259853 | 2.776553 | 2.064445 | 11.67343 | 7.743886
2018-03-15 16:04 | 155090.6 | 2400.0019 | 5 | 22 | 3.497061 | -3.259984 | 2.776553 | 2.1731 | 11.67343 | 8.124869
2018-03-15 16:06 | 155210.6 | 2520 | 5 | 22 | 3.476008 | -3.259942 | 2.776553 | 2.281749 | 11.67343 | 8.50371
2018-03-15 16:08 | 155330.6 | 2640.0012 | 5 | 22 | 3.44849 | -3.2599 | 2.776553 | 2.390401 | 11.67343 | 8.879982
2018-03-15 16:10 | 155450.6 | 2760.0029 | 5 | 22 | 3.407589 | -3.259935 | 2.776553 | 2.499057 | 11.67343 | 9.252603
2018-03-15 16:12 | 155570.6 | 2880.0012 | 5 | 22 | 3.344462 | -3.259843 | 2.776553 | 2.607712 | 11.67343 | 9.619718
2018-03-15 16:14 | 155690.6 | 3000.0022 | 5 | 22 | 3.207375 | -3.259851 | 2.776553 | 2.716364 | 11.67343 | 9.976972
2018-03-15 16:15 | 155752.9 | 3062.2986 | 5 | 22 | 2.999988 | -3.259916 | 2.776553 | 2.772767 | 11.67343 | 10.15301
2018-03-15 16:17 | 155872.9 | 119.9999 | 6 | 22 | 3.435834 | 0 | 2.776553 | 2.772767 | 11.67343 | 10.15301
2018-03-15 16:19 | 155992.9 | 239.9999 | 6 | 22 | 3.464436 | 0 | 2.776553 | 2.772767 | 11.67343 | 10.15301
2018-03-15 16:20 | 156052.9 | 300.0022 | 6 | 22 | 3.472891 | 0 | 2.776553 | 2.772767 | 11.67343 | 10.15301
2018-03-15 16:20 | 156052.9 | 0.0047 | 7 | 23 | 3.472937 | 0 | 0 | 0 | 0 | 0
2018-03-15 16:22 | 156173 | 120.001 | 2 | 23 | 3.995049 | 4.890198 | 0.1622985 | 0 | 0.6376283 | 0
2018-03-15 16:24 | 156293 | 240.0002 | 2 | 23 | 4.037845 | 4.889992 | 0.3252823 | 0 | 1.292361 | 0
2018-03-15 16:26 | 156413 | 360.0018 | 2 | 23 | 4.073768 | 4.890074 | 0.4882671 | 0 | 1.953474 | 0
2018-03-15 16:28 | 156533 | 480.0001 | 2 | 23 | 4.103288 | 4.890034 | 0.651242 | 0 | 2.619883 | 0
2018-03-15 16:30 | 156653 | 600.0009 | 2 | 23 | 4.128356 | 4.88991 | 0.8142049 | 0 | 3.290649 | 0
2018-03-15 16:32 | 156773 | 720 | 2 | 23 | 4.152942 | 4.890196 | 0.9771763 | 0 | 3.965433 | 0
2018-03-15 16:34 | 156893 | 840.0001 | 2 | 23 | 4.180251 | 4.88983 | 1.140147 | 0 | 4.644424 | 0
2018-03-15 16:36 | 157013 | 960.0009 | 2 | 23 | 4.200401 | 4.696341 | 1.302007 | 0 | 5.323204 | 0
2018-03-15 16:38 | 157133 | 1080.0001 | 2 | 23 | 4.200391 | 4.187113 | 1.450005 | 0 | 5.944855 | 0
2018-03-15 16:40 | 157253 | 1200.0009 | 2 | 23 | 4.200392 | 3.688898 | 1.581212 | 0 | 6.495975 | 0
2018-03-15 16:41 | 157361 | 1307.9271 | 2 | 23 | 4.200402 | 3.259983 | 1.685318 | 0 | 6.933259 | 0
2018-03-15 16:43 | 157481 | 120.0004 | 3 | 23 | 4.231581 | 3.259935 | 1.793524 | 0 | 7.389334 | 0
2018-03-15 16:45 | 157601 | 240.0004 | 3 | 23 | 4.268145 | 3.259928 | 1.902184 | 0 | 7.851092 | 0
2018-03-15 16:47 | 157721 | 360.0011 | 3 | 23 | 4.307717 | 3.259834 | 2.010839 | 0 | 8.316971 | 0
2018-03-15 16:49 | 157841 | 480.0004 | 3 | 23 | 4.349931 | 3.260002 | 2.119489 | 0 | 8.787274 | 0
2018-03-15 16:51 | 157961 | 600.0011 | 3 | 23 | 4.394218 | 3.259914 | 2.228146 | 0 | 9.262318 | 0
2018-03-15 16:53 | 158081 | 720.0012 | 3 | 23 | 4.400393 | 2.746422 | 2.328796 | 0 | 9.705169 | 0
2018-03-15 16:55 | 158201 | 840.002 | 3 | 23 | 4.400367 | 2.301031 | 2.412649 | 0 | 10.07415 | 0
2018-03-15 16:57 | 158321 | 960.0012 | 3 | 23 | 4.400371 | 1.940645 | 2.483139 | 0 | 10.38434 | 0
2018-03-15 16:59 | 158441 | 1080.0004 | 3 | 23 | 4.400367 | 1.64743 | 2.542775 | 0 | 10.64676 | 0
2018-03-15 17:01 | 158561 | 1200.0004 | 3 | 23 | 4.400352 | 1.406853 | 2.593548 | 0 | 10.87018 | 0
2018-03-15 17:03 | 158681 | 1320.0004 | 3 | 23 | 4.400352 | 1.208723 | 2.637035 | 0 | 11.06154 | 0
2018-03-15 17:05 | 158801 | 1440.0002 | 3 | 23 | 4.400332 | 1.043238 | 2.67448 | 0 | 11.22631 | 0
2018-03-15 17:07 | 158921 | 1560.0004 | 3 | 23 | 4.400344 | 0.9057636 | 2.706896 | 0 | 11.36895 | 0
2018-03-15 17:09 | 159041 | 1680.0012 | 3 | 23 | 4.400349 | 0.7903919 | 2.735101 | 0 | 11.49306 | 0
2018-03-15 17:11 | 159161 | 1800.0012 | 3 | 23 | 4.400328 | 0.6922588 | 2.759755 | 0 | 11.60155 | 0
2018-03-15 17:12 | 159216 | 1855.0706 | 3 | 23 | 4.400309 | 0.6519985 | 2.770038 | 0 | 11.6468 | 0
2018-03-15 17:14 | 159336.1 | 120.0001 | 4 | 23 | 4.346451 | 0 | 2.770038 | 0 | 11.6468 | 0
2018-03-15 17:16 | 159456.1 | 240.0002 | 4 | 23 | 4.34178 | 0 | 2.770038 | 0 | 11.6468 | 0
2018-03-15 17:17 | 159516.1 | 300.0025 | 4 | 23 | 4.340178 | 0 | 2.770038 | 0 | 11.6468 | 0
2018-03-15 17:19 | 159636.2 | 120.001 | 5 | 23 | 4.065118 | -3.259906 | 2.770038 | 0.1086533 | 11.6468 | 0.4454935
2018-03-15 17:21 | 159756.2 | 240.0002 | 5 | 23 | 4.015489 | -3.260367 | 2.770038 | 0.2173091 | 11.6468 | 0.884472
2018-03-15 17:23 | 159876.2 | 360.0002 | 5 | 23 | 3.967489 | -3.259969 | 2.770038 | 0.3259656 | 11.6468 | 1.318165
2018-03-15 17:25 | 159996.2 | 480.0002 | 5 | 23 | 3.920852 | -3.259879 | 2.770038 | 0.4346155 | 11.6468 | 1.746682
2018-03-15 17:27 | 160116.2 | 600.001 | 5 | 23 | 3.876287 | -3.259944 | 2.770038 | 0.5432733 | 11.6468 | 2.170271
2018-03-15 17:29 | 160236.2 | 720.0018 | 5 | 23 | 3.834376 | -3.259904 | 2.770038 | 0.6519247 | 11.6468 | 2.589132
2018-03-15 17:31 | 160356.2 | 840.0002 | 5 | 23 | 3.79566 | -3.259969 | 2.770038 | 0.7605738 | 11.6468 | 3.0036
2018-03-15 17:33 | 160476.2 | 960.001 | 5 | 23 | 3.760228 | -3.259956 | 2.770038 | 0.8692333 | 11.6468 | 3.41408
2018-03-15 17:35 | 160596.2 | 1080.0002 | 5 | 23 | 3.727914 | -3.260036 | 2.770038 | 0.9778907 | 11.6468 | 3.820876
2018-03-15 17:37 | 160716.2 | 1200.001 | 5 | 23 | 3.698262 | -3.260053 | 2.770038 | 1.08655 | 11.6468 | 4.224317
2018-03-15 17:39 | 160836.2 | 1320.0018 | 5 | 23 | 3.670826 | -3.25999 | 2.770038 | 1.195206 | 11.6468 | 4.624643
2018-03-15 17:41 | 160956.2 | 1440.0002 | 5 | 23 | 3.645394 | -3.259876 | 2.770038 | 1.303862 | 11.6468 | 5.022102
2018-03-15 17:43 | 161076.2 | 1560.0002 | 5 | 23 | 3.62191 | -3.259856 | 2.770038 | 1.412516 | 11.6468 | 5.416893
2018-03-15 17:45 | 161196.2 | 1680.0018 | 5 | 23 | 3.600461 | -3.260002 | 2.770038 | 1.521175 | 11.6468 | 5.809261
2018-03-15 17:47 | 161316.2 | 1800.0003 | 5 | 23 | 3.581083 | -3.260046 | 2.770038 | 1.629828 | 11.6468 | 6.199392
2018-03-15 17:49 | 161436.2 | 1920.0003 | 5 | 23 | 3.563576 | -3.259975 | 2.770038 | 1.738485 | 11.6468 | 6.587536
2018-03-15 17:51 | 161556.2 | 2040.0002 | 5 | 23 | 3.547332 | -3.260032 | 2.770038 | 1.847139 | 11.6468 | 6.973844
2018-03-15 17:53 | 161676.2 | 2160.0019 | 5 | 23 | 3.531182 | -3.259925 | 2.770038 | 1.955798 | 11.6468 | 7.35842
2018-03-15 17:55 | 161796.2 | 2280.0019 | 5 | 23 | 3.514276 | -3.260109 | 2.770038 | 2.064452 | 11.6468 | 7.741191
2018-03-15 17:57 | 161916.2 | 2400.0002 | 5 | 23 | 3.495925 | -3.259992 | 2.770038 | 2.173105 | 11.6468 | 8.122047
2018-03-15 17:59 | 162036.2 | 2520.0002 | 5 | 23 | 3.474662 | -3.259883 | 2.770038 | 2.281755 | 11.6468 | 8.50076
2018-03-15 18:01 | 162156.2 | 2640.0002 | 5 | 23 | 3.446607 | -3.259967 | 2.770038 | 2.390406 | 11.6468 | 8.876857
2018-03-15 18:03 | 162276.2 | 2760.0002 | 5 | 23 | 3.404745 | -3.259906 | 2.770038 | 2.499059 | 11.6468 | 9.249218
2018-03-15 18:05 | 162396.2 | 2880.0027 | 5 | 23 | 3.339555 | -3.260038 | 2.770038 | 2.607713 | 11.6468 | 9.615927
2018-03-15 18:07 | 162516.2 | 3000.0019 | 5 | 23 | 3.192816 | -3.260345 | 2.770038 | 2.71637 | 11.6468 | 9.9723
2018-03-15 18:08 | 162571.4 | 3055.1953 | 5 | 23 | 2.999992 | -3.259911 | 2.770038 | 2.766344 | 11.6468 | 10.12778
2018-03-15 18:10 | 162691.4 | 120.001 | 6 | 23 | 3.438099 | 0 | 2.770038 | 2.766344 | 11.6468 | 10.12778
2018-03-15 18:12 | 162811.4 | 240.0002 | 6 | 23 | 3.466977 | 0 | 2.770038 | 2.766344 | 11.6468 | 10.12778
2018-03-15 18:13 | 162871.4 | 300.0017 | 6 | 23 | 3.475523 | 0 | 2.770038 | 2.766344 | 11.6468 | 10.12778
2018-03-15 18:13 | 162871.4 | 0.0025 | 7 | 24 | 3.47544 | 0 | 0 | 0 | 0 | 0
2018-03-15 18:15 | 162991.5 | 120.0003 | 2 | 24 | 3.995854 | 4.889841 | 0.1623011 | 1.026e-09 | 0.6379006 | 3.567e-09
2018-03-15 18:17 | 163111.5 | 240.001 | 2 | 24 | 4.038806 | 4.889811 | 0.3252863 | 1.026e-09 | 1.292785 | 3.567e-09
2018-03-15 18:19 | 163231.5 | 360.0003 | 2 | 24 | 4.074657 | 4.889801 | 0.4882709 | 1.026e-09 | 1.954053 | 3.567e-09
2018-03-15 18:21 | 163351.5 | 480.0002 | 2 | 24 | 4.10422 | 4.890118 | 0.6512601 | 1.026e-09 | 2.620671 | 3.567e-09
2018-03-15 18:23 | 163471.5 | 600.0019 | 2 | 24 | 4.129251 | 4.890003 | 0.8142459 | 1.026e-09 | 3.29168 | 3.567e-09
2018-03-15 18:25 | 163591.5 | 720.001 | 2 | 24 | 4.153896 | 4.890123 | 0.9772309 | 1.026e-09 | 3.966669 | 3.567e-09
2018-03-15 18:27 | 163711.5 | 840.001 | 2 | 24 | 4.181369 | 4.889894 | 1.140176 | 1.026e-09 | 4.645712 | 3.567e-09
2018-03-15 18:29 | 163831.5 | 960.0002 | 2 | 24 | 4.200394 | 4.677467 | 1.301757 | 1.026e-09 | 5.32344 | 3.567e-09
2018-03-15 18:31 | 163951.5 | 1080.0003 | 2 | 24 | 4.200385 | 4.169333 | 1.449155 | 1.026e-09 | 5.942569 | 3.567e-09
2018-03-15 18:33 | 164071.5 | 1200.0018 | 2 | 24 | 4.200391 | 3.673405 | 1.579833 | 1.026e-09 | 6.49147 | 3.567e-09
2018-03-15 18:35 | 164175.7 | 1304.144 | 2 | 24 | 4.200392 | 3.259972 | 1.680058 | 1.026e-09 | 6.912453 | 3.567e-09
2018-03-15 18:37 | 164295.7 | 120.0001 | 3 | 24 | 4.231644 | 3.259928 | 1.788267 | 1.026e-09 | 7.36854 | 3.567e-09
2018-03-15 18:39 | 164415.7 | 240.0017 | 3 | 24 | 4.268277 | 3.25984 | 1.896921 | 1.026e-09 | 7.830283 | 3.567e-09
2018-03-15 18:41 | 164535.7 | 360.0001 | 3 | 24 | 4.307911 | 3.259903 | 2.005573 | 1.026e-09 | 8.296165 | 3.567e-09
2018-03-15 18:43 | 164655.7 | 480.0009 | 3 | 24 | 4.350244 | 3.259958 | 2.114227 | 1.026e-09 | 8.766519 | 3.567e-09
2018-03-15 18:45 | 164775.7 | 600.0009 | 3 | 24 | 4.394698 | 3.259809 | 2.222878 | 1.026e-09 | 9.241576 | 3.567e-09
2018-03-15 18:47 | 164895.7 | 720.0018 | 3 | 24 | 4.400399 | 2.741392 | 2.323327 | 1.026e-09 | 9.683555 | 3.567e-09
2018-03-15 18:49 | 165015.7 | 840.0009 | 3 | 24 | 4.400371 | 2.297262 | 2.407023 | 1.026e-09 | 10.05185 | 3.567e-09
2018-03-15 18:51 | 165135.7 | 960.0009 | 3 | 24 | 4.40035 | 1.937801 | 2.477403 | 1.026e-09 | 10.36155 | 3.567e-09
2018-03-15 18:53 | 165255.7 | 1080.0001 | 3 | 24 | 4.400361 | 1.645187 | 2.536954 | 1.026e-09 | 10.62359 | 3.567e-09
2018-03-15 18:55 | 165375.7 | 1200.0009 | 3 | 24 | 4.400374 | 1.405573 | 2.587666 | 1.026e-09 | 10.84674 | 3.567e-09
2018-03-15 18:57 | 165495.7 | 1320.0017 | 3 | 24 | 4.400336 | 1.206976 | 2.631107 | 1.026e-09 | 11.0379 | 3.567e-09
2018-03-15 18:59 | 165615.7 | 1440.0009 | 3 | 24 | 4.40032 | 1.041941 | 2.668511 | 1.026e-09 | 11.20249 | 3.567e-09
2018-03-15 19:01 | 165735.7 | 1560.0001 | 3 | 24 | 4.400369 | 0.9050961 | 2.700893 | 1.026e-09 | 11.34498 | 3.567e-09
2018-03-15 19:03 | 165855.7 | 1680.0002 | 3 | 24 | 4.400321 | 0.7886524 | 2.729063 | 1.026e-09 | 11.46894 | 3.567e-09
2018-03-15 19:05 | 165975.7 | 1800.0001 | 3 | 24 | 4.400334 | 0.6914654 | 2.75369 | 1.026e-09 | 11.57731 | 3.567e-09
2018-03-15 19:06 | 166030.5 | 1854.8655 | 3 | 24 | 4.400342 | 0.6519947 | 2.763924 | 1.026e-09 | 11.62234 | 3.567e-09
2018-03-15 19:08 | 166150.6 | 120.0008 | 4 | 24 | 4.34628 | 0 | 2.763924 | 1.026e-09 | 11.62234 | 3.567e-09
2018-03-15 19:10 | 166270.6 | 240.0007 | 4 | 24 | 4.341556 | 0 | 2.763924 | 1.026e-09 | 11.62234 | 3.567e-09
2018-03-15 19:11 | 166330.6 | 300.0021 | 4 | 24 | 4.339934 | 0 | 2.763924 | 1.026e-09 | 11.62234 | 3.567e-09
2018-03-15 19:13 | 166450.7 | 120.001 | 5 | 24 | 4.063936 | -3.259916 | 2.763924 | 0.1086547 | 11.62234 | 0.4453889
2018-03-15 19:15 | 166570.7 | 240.001 | 5 | 24 | 4.014136 | -3.260082 | 2.763924 | 0.2173079 | 11.62234 | 0.8842172
2018-03-15 19:17 | 166690.7 | 360.0002 | 5 | 24 | 3.966008 | -3.259948 | 2.763924 | 0.3259659 | 11.62234 | 1.31776
2018-03-15 19:19 | 166810.7 | 480.0011 | 5 | 24 | 3.919254 | -3.260002 | 2.763924 | 0.4346206 | 11.62234 | 1.746129
2018-03-15 19:21 | 166930.7 | 600.001 | 5 | 24 | 3.874574 | -3.259904 | 2.763924 | 0.5432758 | 11.62234 | 2.169525
2018-03-15 19:23 | 167050.7 | 720.0002 | 5 | 24 | 3.83266 | -3.259974 | 2.763924 | 0.6519287 | 11.62234 | 2.588204
2018-03-15 19:25 | 167170.7 | 840.0009 | 5 | 24 | 3.793945 | -3.259914 | 2.763924 | 0.7605782 | 11.62234 | 3.002487
2018-03-15 19:27 | 167290.7 | 960.001 | 5 | 24 | 3.758592 | -3.259908 | 2.763924 | 0.86924 | 11.62234 | 3.412793
2018-03-15 19:29 | 167410.7 | 1080.0002 | 5 | 24 | 3.726226 | -3.259986 | 2.763924 | 0.9778955 | 11.62234 | 3.819409
2018-03-15 19:31 | 167530.7 | 1200.0002 | 5 | 24 | 3.69656 | -3.260082 | 2.763924 | 1.086551 | 11.62234 | 4.222645
2018-03-15 19:33 | 167650.7 | 1320.0019 | 5 | 24 | 3.669185 | -3.259939 | 2.763924 | 1.195206 | 11.62234 | 4.622789
2018-03-15 19:35 | 167770.7 | 1440.0027 | 5 | 24 | 3.643845 | -3.259974 | 2.763924 | 1.303863 | 11.62234 | 5.020079
2018-03-15 19:37 | 167890.7 | 1560.0011 | 5 | 24 | 3.620454 | -3.259935 | 2.763924 | 1.412515 | 11.62234 | 5.4147
2018-03-15 19:39 | 168010.7 | 1680.0011 | 5 | 24 | 3.599124 | -3.259998 | 2.763924 | 1.52117 | 11.62234 | 5.806901
2018-03-15 19:41 | 168130.7 | 1800.0011 | 5 | 24 | 3.579883 | -3.259858 | 2.763924 | 1.629825 | 11.62234 | 6.196901
2018-03-15 19:43 | 168250.7 | 1920.0005 | 5 | 24 | 3.56248 | -3.25985 | 2.763924 | 1.738483 | 11.62234 | 6.584924
2018-03-15 19:45 | 168370.7 | 2040.0027 | 5 | 24 | 3.546227 | -3.260005 | 2.763924 | 1.847137 | 11.62234 | 6.971111
2018-03-15 19:47 | 168490.7 | 2160.0003 | 5 | 24 | 3.530022 | -3.260055 | 2.763924 | 1.955793 | 11.62234 | 7.355556
2018-03-15 19:49 | 168610.7 | 2280.0003 | 5 | 24 | 3.513112 | -3.259971 | 2.763924 | 2.064451 | 11.62234 | 7.738216
2018-03-15 19:51 | 168730.7 | 2400.0012 | 5 | 24 | 3.494653 | -3.259963 | 2.763924 | 2.173109 | 11.62234 | 8.118958
2018-03-15 19:53 | 168850.7 | 2520.0003 | 5 | 24 | 3.473091 | -3.260112 | 2.763924 | 2.281765 | 11.62234 | 8.497542
2018-03-15 19:55 | 168970.7 | 2640.0002 | 5 | 24 | 3.444326 | -3.26004 | 2.763924 | 2.390425 | 11.62234 | 8.873465
2018-03-15 19:57 | 169090.7 | 2760.0002 | 5 | 24 | 3.401387 | -3.259942 | 2.763924 | 2.499076 | 11.62234 | 9.245512
2018-03-15 19:59 | 169210.7 | 2880.0027 | 5 | 24 | 3.33386 | -3.260007 | 2.763924 | 2.607731 | 11.62234 | 9.611763
2018-03-15 20:01 | 169330.7 | 3000.0002 | 5 | 24 | 3.174627 | -3.260056 | 2.763924 | 2.71638 | 11.62234 | 9.967026
2018-03-15 20:02 | 169378 | 3047.2937 | 5 | 24 | 2.99997 | -3.259958 | 2.763924 | 2.759201 | 11.62234 | 10.09974
2018-03-15 20:04 | 169498 | 119.9998 | 6 | 24 | 3.44076 | 0 | 2.763924 | 2.759201 | 11.62234 | 10.09974
2018-03-15 20:06 | 169618 | 240.0007 | 6 | 24 | 3.469886 | 0 | 2.763924 | 2.759201 | 11.62234 | 10.09974
2018-03-15 20:07 | 169678 | 300.0021 | 6 | 24 | 3.478526 | 0 | 2.763924 | 2.759201 | 11.62234 | 10.09974
2018-03-15 20:07 | 169678 | 0.0047 | 7 | 25 | 3.478606 | 0 | 0 | 0 | 0 | 0
2018-03-15 20:09 | 169798.1 | 120.0003 | 2 | 25 | 3.99693 | 4.890129 | 0.1623113 | 9.39e-10 | 0.638254 | 3.268e-09
2018-03-15 20:11 | 169918.1 | 240.0003 | 2 | 25 | 4.039892 | 4.889936 | 0.3252926 | 9.39e-10 | 1.293302 | 3.268e-09
2018-03-15 20:13 | 170038.1 | 360.001 | 2 | 25 | 4.075785 | 4.889896 | 0.4882717 | 9.39e-10 | 1.954729 | 3.268e-09
2018-03-15 20:15 | 170158.1 | 480.0003 | 2 | 25 | 4.105298 | 4.889853 | 0.6512571 | 9.39e-10 | 2.621508 | 3.268e-09
2018-03-15 20:17 | 170278.1 | 600.0018 | 2 | 25 | 4.130364 | 4.889822 | 0.8142411 | 9.39e-10 | 3.292689 | 3.268e-09
2018-03-15 20:19 | 170398.1 | 720.001 | 2 | 25 | 4.155066 | 4.890017 | 0.9772236 | 9.39e-10 | 3.967855 | 3.268e-09
2018-03-15 20:21 | 170518.1 | 840.0011 | 2 | 25 | 4.182617 | 4.88982 | 1.140206 | 9.39e-10 | 4.64726 | 3.268e-09
2018-03-15 20:23 | 170638.1 | 960.0002 | 2 | 25 | 4.200397 | 4.657223 | 1.301483 | 9.39e-10 | 5.323838 | 3.268e-09
2018-03-15 20:25 | 170758.1 | 1080.0002 | 2 | 25 | 4.200401 | 4.153198 | 1.448268 | 9.39e-10 | 5.94039 | 3.268e-09
2018-03-15 20:27 | 170878.1 | 1200.0002 | 2 | 25 | 4.20038 | 3.656971 | 1.578372 | 9.39e-10 | 6.48688 | 3.268e-09
2018-03-15 20:28 | 170978.6 | 1300.4848 | 2 | 25 | 4.200402 | 3.259998 | 1.674839 | 9.39e-10 | 6.892078 | 3.268e-09
2018-03-15 20:30 | 171098.6 | 120.001 | 3 | 25 | 4.23172 | 3.259932 | 1.783054 | 9.39e-10 | 7.348195 | 3.268e-09
2018-03-15 20:32 | 171218.6 | 240.0001 | 3 | 25 | 4.268364 | 3.259947 | 1.891711 | 9.39e-10 | 7.809956 | 3.268e-09
2018-03-15 20:34 | 171338.6 | 360.001 | 3 | 25 | 4.308181 | 3.259903 | 2.000367 | 9.39e-10 | 8.275878 | 3.268e-09
2018-03-15 20:36 | 171458.6 | 480.001 | 3 | 25 | 4.350615 | 3.259928 | 2.109021 | 9.39e-10 | 8.746262 | 3.268e-09
2018-03-15 20:38 | 171578.6 | 600.001 | 3 | 25 | 4.395156 | 3.260004 | 2.217673 | 9.39e-10 | 9.221366 | 3.268e-09
2018-03-15 20:40 | 171698.6 | 720.0002 | 3 | 25 | 4.400388 | 2.736137 | 2.317934 | 9.39e-10 | 9.662519 | 3.268e-09
2018-03-15 20:42 | 171818.6 | 840.001 | 3 | 25 | 4.40038 | 2.293793 | 2.401518 | 9.39e-10 | 10.03032 | 3.268e-09
2018-03-15 20:44 | 171938.6 | 960.0002 | 3 | 25 | 4.400374 | 1.934799 | 2.471777 | 9.39e-10 | 10.33949 | 3.268e-09
2018-03-15 20:46 | 172058.6 | 1080.0004 | 3 | 25 | 4.400363 | 1.642252 | 2.531237 | 9.39e-10 | 10.60113 | 3.268e-09
2018-03-15 20:48 | 172178.6 | 1200.0017 | 3 | 25 | 4.400358 | 1.402567 | 2.581862 | 9.39e-10 | 10.8239 | 3.268e-09
2018-03-15 20:50 | 172298.6 | 1320.0018 | 3 | 25 | 4.400382 | 1.205948 | 2.625222 | 9.39e-10 | 11.01471 | 3.268e-09
2018-03-15 20:52 | 172418.6 | 1440.001 | 3 | 25 | 4.400375 | 1.041134 | 2.662567 | 9.39e-10 | 11.17904 | 3.268e-09
2018-03-15 20:54 | 172538.6 | 1560.0018 | 3 | 25 | 4.400332 | 0.9030743 | 2.694899 | 9.39e-10 | 11.32131 | 3.268e-09
2018-03-15 20:56 | 172658.6 | 1680.0018 | 3 | 25 | 4.400345 | 0.7878056 | 2.723027 | 9.39e-10 | 11.44508 | 3.268e-09
2018-03-15 20:58 | 172778.6 | 1800.0002 | 3 | 25 | 4.400353 | 0.690691 | 2.747623 | 9.39e-10 | 11.55331 | 3.268e-09
2018-03-15 20:59 | 172833 | 1854.38 | 3 | 25 | 4.400349 | 0.6519966 | 2.757757 | 9.39e-10 | 11.5979 | 3.268e-09
2018-03-15 21:01 | 172953 | 120.001 | 4 | 25 | 4.346112 | 0 | 2.757757 | 9.39e-10 | 11.5979 | 3.268e-09
2018-03-15 21:03 | 173073 | 240.0018 | 4 | 25 | 4.341356 | 0 | 2.757757 | 9.39e-10 | 11.5979 | 3.268e-09
2018-03-15 21:04 | 173133 | 300.0048 | 4 | 25 | 4.339714 | 0 | 2.757757 | 9.39e-10 | 11.5979 | 3.268e-09
2018-03-15 21:06 | 173253.1 | 120.0018 | 5 | 25 | 4.062753 | -3.259933 | 2.757757 | 0.1086572 | 11.5979 | 0.4452889
2018-03-15 21:08 | 173373.1 | 240.0003 | 5 | 25 | 4.012814 | -3.259932 | 2.757757 | 0.2173111 | 11.5979 | 0.8839825
2018-03-15 21:10 | 173493.1 | 360.0002 | 5 | 25 | 3.964543 | -3.259887 | 2.757757 | 0.3259631 | 11.5979 | 1.317349
2018-03-15 21:12 | 173613.1 | 480.001 | 5 | 25 | 3.917671 | -3.260077 | 2.757757 | 0.4346169 | 11.5979 | 1.745549
2018-03-15 21:14 | 173733.1 | 600.001 | 5 | 25 | 3.872921 | -3.260107 | 2.757757 | 0.5432724 | 11.5979 | 2.168772
2018-03-15 21:16 | 173853.1 | 720.0002 | 5 | 25 | 3.830956 | -3.260072 | 2.757757 | 0.651929 | 11.5979 | 2.587283
2018-03-15 21:18 | 173973.1 | 840.0018 | 5 | 25 | 3.79228 | -3.260034 | 2.757757 | 0.7605868 | 11.5979 | 3.001414
2018-03-15 21:20 | 174093.1 | 960.0002 | 5 | 25 | 3.756926 | -3.259933 | 2.757757 | 0.8692411 | 11.5979 | 3.41151
2018-03-15 21:22 | 174213.1 | 1080.0002 | 5 | 25 | 3.724733 | -3.259974 | 2.757757 | 0.9778951 | 11.5979 | 3.81794
2018-03-15 21:24 | 174333.1 | 1200.001 | 5 | 25 | 3.695211 | -3.260091 | 2.757757 | 1.08655 | 11.5979 | 4.221025
2018-03-15 21:26 | 174453.1 | 1320.0018 | 5 | 25 | 3.667974 | -3.260011 | 2.757757 | 1.195206 | 11.5979 | 4.621032
2018-03-15 21:28 | 174573.1 | 1440.0002 | 5 | 25 | 3.642668 | -3.259988 | 2.757757 | 1.303859 | 11.5979 | 5.018176
2018-03-15 21:30 | 174693.1 | 1560.0011 | 5 | 25 | 3.619321 | -3.260017 | 2.757757 | 1.412514 | 11.5979 | 5.412683
2018-03-15 21:32 | 174813.1 | 1680.001 | 5 | 25 | 3.598072 | -3.259981 | 2.757757 | 1.521173 | 11.5979 | 5.804779
2018-03-15 21:34 | 174933.1 | 1800.0002 | 5 | 25 | 3.578886 | -3.259876 | 2.757757 | 1.629825 | 11.5979 | 6.194656
2018-03-15 21:36 | 175053.1 | 1920.0003 | 5 | 25 | 3.561555 | -3.259996 | 2.757757 | 1.738479 | 11.5979 | 6.582561
2018-03-15 21:38 | 175173.1 | 2040.0002 | 5 | 25 | 3.545344 | -3.260021 | 2.757757 | 1.84714 | 11.5979 | 6.968678
2018-03-15 21:40 | 175293.1 | 2160.0018 | 5 | 25 | 3.529241 | -3.260021 | 2.757757 | 1.955793 | 11.5979 | 7.353017
2018-03-15 21:42 | 175413.1 | 2280.0018 | 5 | 25 | 3.512263 | -3.260055 | 2.757757 | 2.064453 | 11.5979 | 7.735594
2018-03-15 21:44 | 175533.1 | 2400.0003 | 5 | 25 | 3.493665 | -3.259937 | 2.757757 | 2.173108 | 11.5979 | 8.116226
2018-03-15 21:46 | 175653.1 | 2520.0012 | 5 | 25 | 3.471922 | -3.260053 | 2.757757 | 2.281765 | 11.5979 | 8.494696
2018-03-15 21:48 | 175773.1 | 2640.0004 | 5 | 25 | 3.44271 | -3.260002 | 2.757757 | 2.390424 | 11.5979 | 8.870472
2018-03-15 21:50 | 175893.1 | 2760.0019 | 5 | 25 | 3.399046 | -3.26 | 2.757757 | 2.499082 | 11.5979 | 9.242332
2018-03-15 21:52 | 176013.1 | 2880.0019 | 5 | 25 | 3.329608 | -3.260023 | 2.757757 | 2.607736 | 11.5979 | 9.608237
2018-03-15 21:54 | 176133.1 | 3000.0011 | 5 | 25 | 3.160355 | -3.259975 | 2.757757 | 2.716393 | 11.5979 | 9.962702
2018-03-15 21:55 | 176174.8 | 3041.6744 | 5 | 25 | 2.999986 | -3.260098 | 2.757757 | 2.754124 | 11.5979 | 10.07929
2018-03-15 21:57 | 176294.8 | 120 | 6 | 25 | 3.443117 | 0 | 2.757757 | 2.754124 | 11.5979 | 10.07929
2018-03-15 21:59 | 176414.8 | 239.9999 | 6 | 25 | 3.472448 | 0 | 2.757757 | 2.754124 | 11.5979 | 10.07929
2018-03-15 22:00 | 176474.8 | 300.003 | 6 | 25 | 3.481161 | 0 | 2.757757 | 2.754124 | 11.5979 | 10.07929
2018-03-15 22:00 | 176474.9 | 0.0025 | 7 | 26 | 3.481142 | 0 | 0 | 0 | 0 | 0
2018-03-15 22:02 | 176594.9311 | 120.0002 | 2 | 26 | 3.997963 | 4.89024 | 0.1623006 | 1.097e-09 | 0.638499 | 3.819e-09
2018-03-15 22:04 | 176714.9313 | 240.0004 | 2 | 26 | 4.040928 | 4.889933 | 0.3252925 | 1.097e-09 | 1.29376 | 3.819e-09
2018-03-15 22:06 | 176834.9321 | 360.0012 | 2 | 26 | 4.076725 | 4.889898 | 0.4882672 | 1.097e-09 | 1.95533 | 3.819e-09
2018-03-15 22:08 | 176954.933 | 480.0021 | 2 | 26 | 4.106196 | 4.88995 | 0.6512548 | 1.097e-09 | 2.62227 | 3.819e-09
2018-03-15 22:10 | 177074.933 | 600.0021 | 2 | 26 | 4.131217 | 4.890112 | 0.8142368 | 1.097e-09 | 3.293581 | 3.819e-09
2018-03-15 22:12 | 177194.9321 | 720.0012 | 2 | 26 | 4.156058 | 4.889835 | 0.9772196 | 1.097e-09 | 3.968892 | 3.819e-09
2018-03-15 22:14 | 177314.933 | 840.0021 | 2 | 26 | 4.183764 | 4.889874 | 1.140204 | 1.097e-09 | 4.648474 | 3.819e-09
2018-03-15 22:16 | 177434.9311 | 960.0002 | 2 | 26 | 4.200382 | 4.638073 | 1.301177 | 1.097e-09 | 5.323886 | 3.819e-09
2018-03-15 22:18 | 177554.9314 | 1080.0005 | 2 | 26 | 4.200389 | 4.135782 | 1.44738 | 1.097e-09 | 5.937993 | 3.819e-09
2018-03-15 22:20 | 177674.9321 | 1200.0012 | 2 | 26 | 4.200377 | 3.64328 | 1.576975 | 1.097e-09 | 6.482345 | 3.819e-09
2018-03-15 22:22 | 177772.0318 | 1297.1009 | 2 | 26 | 4.200383 | 3.259964 | 1.67003 | 1.097e-09 | 6.87321 | 3.819e-09
2018-03-15 22:24 | 177892.1 | 120.0008 | 3 | 26 | 4.23169 | 3.259958 | 1.778239 | 1.097e-09 | 7.3293 | 3.819e-09
2018-03-15 22:26 | 178012.1 | 240.0008 | 3 | 26 | 4.268384 | 3.259842 | 1.886884 | 1.097e-09 | 7.791012 | 3.819e-09
2018-03-15 22:28 | 178132.1 | 360.001 | 3 | 26 | 4.30829 | 3.259922 | 1.995539 | 1.097e-09 | 8.256938 | 3.819e-09
2018-03-15 22:30 | 178252.1 | 480.0008 | 3 | 26 | 4.350885 | 3.260008 | 2.104191 | 1.097e-09 | 8.727332 | 3.819e-09
2018-03-15 22:32 | 178372.1 | 600.0017 | 3 | 26 | 4.395572 | 3.259964 | 2.212849 | 1.097e-09 | 9.202502 | 3.819e-09
2018-03-15 22:34 | 178492.1 | 720.0024 | 3 | 26 | 4.400395 | 2.731462 | 2.312956 | 1.097e-09 | 9.642982 | 3.819e-09
2018-03-15 22:36 | 178612.1 | 840.0008 | 3 | 26 | 4.40038 | 2.289829 | 2.396363 | 1.097e-09 | 10.01001 | 3.819e-09
2018-03-15 22:38 | 178732.1 | 960.0017 | 3 | 26 | 4.400362 | 1.93181 | 2.466509 | 1.097e-09 | 10.31868 | 3.819e-09
2018-03-15 22:40 | 178852.1 | 1080.0007 | 3 | 26 | 4.400392 | 1.640581 | 2.525871 | 1.097e-09 | 10.57989 | 3.819e-09
2018-03-15 22:42 | 178972.1 | 1200.0008 | 3 | 26 | 4.400365 | 1.401041 | 2.57643 | 1.097e-09 | 10.80237 | 3.819e-09
2018-03-15 22:44 | 179092.1 | 1320.0015 | 3 | 26 | 4.400365 | 1.203089 | 2.619729 | 1.097e-09 | 10.9929 | 3.819e-09
2018-03-15 22:46 | 179212.1 | 1440.0017 | 3 | 26 | 4.400371 | 1.039392 | 2.657014 | 1.097e-09 | 11.15697 | 3.819e-09
2018-03-15 22:48 | 179332.1 | 1560.0024 | 3 | 26 | 4.400357 | 0.9018421 | 2.689295 | 1.097e-09 | 11.29901 | 3.819e-09
2018-03-15 22:50 | 179452.1 | 1680.001 | 3 | 26 | 4.400354 | 0.7867737 | 2.717382 | 1.097e-09 | 11.42261 | 3.819e-09
2018-03-15 22:52 | 179572.1 | 1800.0016 | 3 | 26 | 4.400336 | 0.6899414 | 2.741949 | 1.097e-09 | 11.53071 | 3.819e-09
2018-03-15 22:52 | 179624.4 | 1852.3174 | 3 | 26 | 4.40031 | 0.6519985 | 2.751699 | 1.097e-09 | 11.57361 | 3.819e-09
2018-03-15 22:54 | 179744.4 | 120.001 | 4 | 26 | 4.345847 | 0 | 2.751699 | 1.097e-09 | 11.57361 | 3.819e-09
2018-03-15 22:56 | 179864.4 | 240.0002 | 4 | 26 | 4.341039 | 0 | 2.751699 | 1.097e-09 | 11.57361 | 3.819e-09
2018-03-15 22:57 | 179924.4 | 300.0016 | 4 | 26 | 4.339373 | 0 | 2.751699 | 1.097e-09 | 11.57361 | 3.819e-09
2018-03-15 22:59 | 180044.5 | 120 | 5 | 26 | 4.061529 | -3.259984 | 2.751699 | 0.108652 | 11.57361 | 0.4451524
2018-03-15 23:01 | 180164.5 | 240.0003 | 5 | 26 | 4.011363 | -3.259988 | 2.751699 | 0.2173083 | 11.57361 | 0.8837115
2018-03-15 23:03 | 180284.5 | 360.0019 | 5 | 26 | 3.962963 | -3.259954 | 2.751699 | 0.325967 | 11.57361 | 1.316942
2018-03-15 23:05 | 180404.5 | 480.0003 | 5 | 26 | 3.916045 | -3.259996 | 2.751699 | 0.4346137 | 11.57361 | 1.744941
2018-03-15 23:07 | 180524.5 | 600 | 5 | 26 | 3.871264 | -3.259963 | 2.751699 | 0.5432754 | 11.57361 | 2.168008
2018-03-15 23:09 | 180644.5 | 720.0019 | 5 | 26 | 3.829322 | -3.259979 | 2.751699 | 0.651931 | 11.57361 | 2.586337
2018-03-15 23:11 | 180764.5 | 840.0003 | 5 | 26 | 3.790676 | -3.260082 | 2.751699 | 0.7605853 | 11.57361 | 3.000279
2018-03-15 23:13 | 180884.5 | 960.0003 | 5 | 26 | 3.755387 | -3.260086 | 2.751699 | 0.8692424 | 11.57361 | 3.410216
2018-03-15 23:15 | 181004.5 | 1080.0011 | 5 | 26 | 3.72325 | -3.260005 | 2.751699 | 0.9778999 | 11.57361 | 3.816494
2018-03-15 23:17 | 181124.5 | 1200.0011 | 5 | 26 | 3.693803 | -3.260042 | 2.751699 | 1.086557 | 11.57361 | 4.219431
2018-03-15 23:19 | 181244.5 | 1320.0012 | 5 | 26 | 3.66658 | -3.26013 | 2.751699 | 1.195214 | 11.57361 | 4.61929
2018-03-15 23:21 | 181364.5 | 1440.0003 | 5 | 26 | 3.641389 | -3.260032 | 2.751699 | 1.303866 | 11.57361 | 5.016288
2018-03-15 23:23 | 181484.5 | 1560.0011 | 5 | 26 | 3.618148 | -3.260114 | 2.751699 | 1.412524 | 11.57361 | 5.410671
2018-03-15 23:25 | 181604.5 | 1680.0003 | 5 | 26 | 3.596992 | -3.260101 | 2.751699 | 1.52118 | 11.57361 | 5.802638
2018-03-15 23:27 | 181724.5 | 1800.0012 | 5 | 26 | 3.577909 | -3.260061 | 2.751699 | 1.629837 | 11.57361 | 6.192418
2018-03-15 23:29 | 181844.5 | 1920.0028 | 5 | 26 | 3.560627 | -3.259998 | 2.751699 | 1.738493 | 11.57361 | 6.580226
2018-03-15 23:31 | 181964.5 | 2040.0028 | 5 | 26 | 3.544484 | -3.260154 | 2.751699 | 1.847152 | 11.57361 | 6.966242
2018-03-15 23:33 | 182084.5 | 2160.0012 | 5 | 26 | 3.52844 | -3.259956 | 2.751699 | 1.955808 | 11.57361 | 7.350502
2018-03-15 23:35 | 182204.5 | 2280.0019 | 5 | 26 | 3.511404 | -3.260049 | 2.751699 | 2.064466 | 11.57361 | 7.732981
2018-03-15 23:37 | 182324.5 | 2400.0012 | 5 | 26 | 3.492682 | -3.260137 | 2.751699 | 2.173124 | 11.57361 | 8.113526
2018-03-15 23:39 | 182444.5 | 2520.0011 | 5 | 26 | 3.470691 | -3.259984 | 2.751699 | 2.281782 | 11.57361 | 8.491879
2018-03-15 23:41 | 182564.5 | 2640.0003 | 5 | 26 | 3.440909 | -3.260114 | 2.751699 | 2.390437 | 11.57361 | 8.867476
2018-03-15 23:43 | 182684.5 | 2760.0003 | 5 | 26 | 3.396267 | -3.260116 | 2.751699 | 2.499095 | 11.57361 | 9.239094
2018-03-15 23:45 | 182804.5 | 2880.0014 | 5 | 26 | 3.324594 | -3.260067 | 2.751699 | 2.607754 | 11.57361 | 9.604617
2018-03-15 23:47 | 182924.5 | 3000.0012 | 5 | 26 | 3.142002 | -3.259969 | 2.751699 | 2.716413 | 11.57361 | 9.958058
2018-03-15 23:48 | 182959.6 | 3035.0897 | 5 | 26 | 2.999993 | -3.260009 | 2.751699 | 2.748185 | 11.57361 | 10.05587
2018-03-15 23:50 | 183079.6 | 119.9999 | 6 | 26 | 3.445036 | 0 | 2.751699 | 2.748185 | 11.57361 | 10.05587
2018-03-15 23:52 | 183199.6 | 240.0007 | 6 | 26 | 3.474535 | 0 | 2.751699 | 2.748185 | 11.57361 | 10.05587
2018-03-15 23:53 | 183259.6 | 300.0029 | 6 | 26 | 3.483307 | 0 | 2.751699 | 2.748185 | 11.57361 | 10.05587
2018-03-15 23:53 | 183259.7 | 0.0025 | 7 | 27 | 3.48335 | 0 | 0 | 0 | 0 | 0
2018-03-15 23:55 | 183379.7 | 120.0011 | 2 | 27 | 3.998404 | 4.889885 | 0.162316 | 0 | 0.6387439 | 0
2018-03-15 23:57 | 183499.7 | 240.0003 | 2 | 27 | 4.041502 | 4.889839 | 0.3252953 | 0 | 1.29404 | 0
2018-03-15 23:59 | 183619.7 | 360.0019 | 2 | 27 | 4.077329 | 4.890135 | 0.488279 | 0 | 1.955739 | 0
2018-03-16 00:01 | 183739.7 | 480.0028 | 2 | 27 | 4.106754 | 4.889854 | 0.651265 | 0 | 2.622764 | 0
2018-03-16 00:03 | 183859.7 | 600.0019 | 2 | 27 | 4.131823 | 4.890137 | 0.814254 | 0 | 3.2942 | 0
2018-03-16 00:05 | 183979.7 | 720.0003 | 2 | 27 | 4.156771 | 4.889917 | 0.9772331 | 0 | 3.969607 | 0
2018-03-16 00:07 | 184099.7 | 840.0018 | 2 | 27 | 4.184574 | 4.890194 | 1.14021 | 0 | 4.649277 | 0
2018-03-16 00:09 | 184219.7 | 960.0012 | 2 | 27 | 4.200401 | 4.623539 | 1.300941 | 0 | 5.323744 | 0
2018-03-16 00:11 | 184339.7 | 1080.0003 | 2 | 27 | 4.200374 | 4.121086 | 1.446653 | 0 | 5.935789 | 0
2018-03-16 00:13 | 184459.7 | 1200.0003 | 2 | 27 | 4.200389 | 3.629818 | 1.575785 | 0 | 6.478195 | 0
2018-03-16 00:15 | 184553.4 | 1293.6801 | 2 | 27 | 4.200392 | 3.259998 | 1.665385 | 0 | 6.854548 | 0
2018-03-16 00:17 | 184673.4 | 120.0008 | 3 | 27 | 4.231776 | 3.259893 | 1.773607 | 0 | 7.310699 | 0
2018-03-16 00:19 | 184793.4 | 240.0024 | 3 | 27 | 4.268581 | 3.259945 | 1.882266 | 0 | 7.772489 | 0
2018-03-16 00:21 | 184913.4 | 360.0009 | 3 | 27 | 4.308617 | 3.259953 | 1.990915 | 0 | 8.238409 | 0
2018-03-16 00:23 | 185033.4 | 480.001 | 3 | 27 | 4.351326 | 3.259918 | 2.099562 | 0 | 8.708826 | 0
2018-03-16 00:25 | 185153.4 | 600.0016 | 3 | 27 | 4.396112 | 3.25993 | 2.20821 | 0 | 9.184006 | 0
2018-03-16 00:27 | 185273.4 | 720.0002 | 3 | 27 | 4.400384 | 2.724724 | 2.30808 | 0 | 9.623454 | 0
2018-03-16 00:29 | 185393.4 | 840.0003 | 3 | 27 | 4.400387 | 2.285063 | 2.391314 | 0 | 9.989713 | 0
2018-03-16 00:31 | 185513.4 | 960.001 | 3 | 27 | 4.40038 | 1.92803 | 2.46132 | 0 | 10.29776 | 0
2018-03-16 00:33 | 185633.4 | 1080.0003 | 3 | 27 | 4.400355 | 1.637674 | 2.520584 | 0 | 10.55855 | 0
2018-03-16 00:35 | 185753.4 | 1200.001 | 3 | 27 | 4.400363 | 1.39912 | 2.571064 | 0 | 10.78068 | 0
2018-03-16 00:37 | 185873.4 | 1320.0003 | 3 | 27 | 4.40036 | 1.202219 | 2.614316 | 0 | 10.97101 | 0
2018-03-16 00:39 | 185993.4 | 1440.0003 | 3 | 27 | 4.400352 | 1.03833 | 2.651575 | 0 | 11.13496 | 0
2018-03-16 00:41 | 186113.4 | 1560.001 | 3 | 27 | 4.400346 | 0.9015484 | 2.68384 | 0 | 11.27693 | 0
2018-03-16 00:43 | 186233.4 | 1680.0034 | 3 | 27 | 4.400343 | 0.7866116 | 2.711922 | 0 | 11.4005 | 0
2018-03-16 00:45 | 186353.4 | 1800.0002 | 3 | 27 | 4.40033 | 0.6899376 | 2.736485 | 0 | 11.50859 | 0
2018-03-16 00:45 | 186406.7 | 1853.2224 | 3 | 27 | 4.400333 | 0.6519947 | 2.746399 | 0 | 11.55222 | 0
2018-03-16 00:47 | 186526.7 | 120.0011 | 4 | 27 | 4.345741 | 0 | 2.746399 | 0 | 11.55222 | 0
2018-03-16 00:49 | 186646.7 | 240.0003 | 4 | 27 | 4.340894 | 0 | 2.746399 | 0 | 11.55222 | 0
2018-03-16 00:50 | 186706.7 | 300.0017 | 4 | 27 | 4.339231 | 0 | 2.746399 | 0 | 11.55222 | 0
2018-03-16 00:52 | 186826.8 | 120.0018 | 5 | 27 | 4.060937 | -3.259908 | 2.746399 | 0.1086537 | 11.55222 | 0.4451042
2018-03-16 00:54 | 186946.8 | 240.0018 | 5 | 27 | 4.010662 | -3.260046 | 2.746399 | 0.2173064 | 11.55222 | 0.8835762
2018-03-16 00:56 | 187066.8 | 360.0018 | 5 | 27 | 3.962105 | -3.259808 | 2.746399 | 0.3259588 | 11.55222 | 1.316694
2018-03-16 00:58 | 187186.8 | 480.001 | 5 | 27 | 3.915027 | -3.260034 | 2.746399 | 0.4346114 | 11.55222 | 1.744613
2018-03-16 01:00 | 187306.8 | 600.0002 | 5 | 27 | 3.870279 | -3.259996 | 2.746399 | 0.5432668 | 11.55222 | 2.167548
2018-03-16 01:02 | 187426.8 | 720.0002 | 5 | 27 | 3.828372 | -3.259929 | 2.746399 | 0.6519195 | 11.55222 | 2.58576
2018-03-16 01:04 | 187546.8 | 840.001 | 5 | 27 | 3.789754 | -3.259971 | 2.746399 | 0.7605689 | 11.55222 | 2.999581
2018-03-16 01:06 | 187666.8 | 960.0011 | 5 | 27 | 3.754515 | -3.259871 | 2.746399 | 0.8692347 | 11.55222 | 3.409451
2018-03-16 01:08 | 187786.8 | 1080.0003 | 5 | 27 | 3.722393 | -3.259948 | 2.746399 | 0.9778902 | 11.55222 | 3.815628
2018-03-16 01:10 | 187906.8 | 1200.0003 | 5 | 27 | 3.693004 | -3.26003 | 2.746399 | 1.086545 | 11.55222 | 4.218465
2018-03-16 01:12 | 188026.8 | 1320.0003 | 5 | 27 | 3.665806 | -3.259814 | 2.746399 | 1.195199 | 11.55222 | 4.618228
2018-03-16 01:14 | 188146.8 | 1440.0018 | 5 | 27 | 3.640663 | -3.260049 | 2.746399 | 1.303857 | 11.55222 | 5.015162
2018-03-16 01:16 | 188266.8 | 1560.0012 | 5 | 27 | 3.617484 | -3.259948 | 2.746399 | 1.41251 | 11.55222 | 5.409453
2018-03-16 01:18 | 188386.8 | 1680.0002 | 5 | 27 | 3.596361 | -3.2599 | 2.746399 | 1.521162 | 11.55222 | 5.801332
2018-03-16 01:20 | 188506.8 | 1800.0004 | 5 | 27 | 3.577353 | -3.259956 | 2.746399 | 1.629815 | 11.55222 | 6.191038
2018-03-16 01:22 | 188626.8 | 1920.0002 | 5 | 27 | 3.560135 | -3.259958 | 2.746399 | 1.738469 | 11.55222 | 6.578781
2018-03-16 01:24 | 188746.8 | 2040.0002 | 5 | 27 | 3.543969 | -3.259977 | 2.746399 | 1.847124 | 11.55222 | 6.964722
2018-03-16 01:26 | 188866.8 | 2160.0011 | 5 | 27 | 3.527873 | -3.259906 | 2.746399 | 1.955782 | 11.55222 | 7.348936
2018-03-16 01:28 | 188986.8 | 2280.0003 | 5 | 27 | 3.510801 | -3.259996 | 2.746399 | 2.064437 | 11.55222 | 7.731338
2018-03-16 01:30 | 189106.8 | 2400.0003 | 5 | 27 | 3.492004 | -3.259916 | 2.746399 | 2.173088 | 11.55222 | 8.111791
2018-03-16 01:32 | 189226.8 | 2520.0011 | 5 | 27 | 3.469775 | -3.259846 | 2.746399 | 2.281746 | 11.55222 | 8.490063
2018-03-16 01:34 | 189346.8 | 2640.0011 | 5 | 27 | 3.439445 | -3.259872 | 2.746399 | 2.390397 | 11.55222 | 8.865518
2018-03-16 01:36 | 189466.8 | 2760.0011 | 5 | 27 | 3.394015 | -3.260009 | 2.746399 | 2.499053 | 11.55222 | 9.236928
2018-03-16 01:38 | 189586.8 | 2880.0003 | 5 | 27 | 3.320188 | -3.259895 | 2.746399 | 2.607707 | 11.55222 | 9.602093
2018-03-16 01:40 | 189706.8 | 3000.0011 | 5 | 27 | 3.125084 | -3.259912 | 2.746399 | 2.716357 | 11.55222 | 9.954584
2018-03-16 01:41 | 189736.3 | 3029.5137 | 5 | 27 | 2.999971 | -3.260088 | 2.746399 | 2.743081 | 11.55222 | 10.03658
2018-03-16 01:43 | 189856.3 | 120.0008 | 6 | 27 | 3.446057 | 0 | 2.746399 | 2.743081 | 11.55222 | 10.03658
2018-03-16 01:45 | 189976.3 | 240.0009 | 6 | 27 | 3.475798 | 0 | 2.746399 | 2.743081 | 11.55222 | 10.03658
2018-03-16 01:46 | 190036.3 | 300.0031 | 6 | 27 | 3.484776 | 0 | 2.746399 | 2.743081 | 11.55222 | 10.03658
2018-03-16 01:46 | 190036.4 | 0.0023 | 7 | 28 | 3.484874 | 0 | 0 | 0 | 0 | 0
2018-03-16 01:48 | 190156.5 | 120.0009 | 2 | 28 | 3.998452 | 4.889963 | 0.1623039 | 0 | 0.6387822 | 0
2018-03-16 01:50 | 190276.5 | 240.0002 | 2 | 28 | 4.041587 | 4.890079 | 0.3252832 | 0 | 1.294087 | 0
2018-03-16 01:52 | 190396.5 | 360.0002 | 2 | 28 | 4.077343 | 4.889893 | 0.4882696 | 0 | 1.955809 | 0
2018-03-16 01:54 | 190516.5 | 480.0002 | 2 | 28 | 4.106708 | 4.889811 | 0.6512538 | 0 | 2.622823 | 0
2018-03-16 01:56 | 190636.5 | 600.0034 | 2 | 28 | 4.131787 | 4.890152 | 0.8142363 | 0 | 3.294227 | 0
2018-03-16 01:58 | 190756.5 | 720.0002 | 2 | 28 | 4.156771 | 4.889872 | 0.9772193 | 0 | 3.969645 | 0
2018-03-16 02:00 | 190876.5 | 840.001 | 2 | 28 | 4.184628 | 4.890059 | 1.140206 | 0 | 4.649362 | 0
2018-03-16 02:02 | 190996.5 | 960.0002 | 2 | 28 | 4.200396 | 4.621439 | 1.300907 | 0 | 5.323708 | 0
2018-03-16 02:04 | 191116.5 | 1080.0018 | 2 | 28 | 4.200402 | 4.117704 | 1.446519 | 0 | 5.935338 | 0
2018-03-16 02:06 | 191236.5 | 1200.0002 | 2 | 28 | 4.200382 | 3.622421 | 1.57546 | 0 | 6.476938 | 0
2018-03-16 02:07 | 191328 | 1291.5584 | 2 | 28 | 4.200397 | 3.259991 | 1.662938 | 0 | 6.844382 | 0
2018-03-16 02:09 | 191448 | 120.0002 | 3 | 28 | 4.231898 | 3.259859 | 1.771158 | 0 | 7.300524 | 0
2018-03-16 02:11 | 191568 | 240.001 | 3 | 28 | 4.268888 | 3.259945 | 1.879816 | 0 | 7.762331 | 0
2018-03-16 02:13 | 191688 | 360.001 | 3 | 28 | 4.309084 | 3.260012 | 1.98847 | 0 | 8.22832 | 0
2018-03-16 02:15 | 191808 | 480.0009 | 3 | 28 | 4.351921 | 3.259834 | 2.097125 | 0 | 8.698829 | 0
2018-03-16 02:17 | 191928 | 600.0002 | 3 | 28 | 4.396885 | 3.259949 | 2.205777 | 0 | 9.1741 | 0
2018-03-16 02:19 | 192048 | 720.001 | 3 | 28 | 4.400407 | 2.716784 | 2.305346 | 0 | 9.612227 | 0
2018-03-16 02:21 | 192168 | 840.0018 | 3 | 28 | 4.40039 | 2.276474 | 2.388293 | 0 | 9.977226 | 0
2018-03-16 02:23 | 192288 | 960.0001 | 3 | 28 | 4.400382 | 1.920795 | 2.458029 | 0 | 10.28409 | 0
2018-03-16 02:25 | 192408 | 1080.0009 | 3 | 28 | 4.400388 | 1.630648 | 2.517041 | 0 | 10.54377 | 0
2018-03-16 02:27 | 192528 | 1200.001 | 3 | 28 | 4.400365 | 1.392572 | 2.567291 | 0 | 10.76489 | 0
2018-03-16 02:29 | 192648 | 1320.0009 | 3 | 28 | 4.400364 | 1.196428 | 2.610322 | 0 | 10.95424 | 0
2018-03-16 02:31 | 192768 | 1440.001 | 3 | 28 | 4.400333 | 1.032312 | 2.647376 | 0 | 11.11729 | 0
2018-03-16 02:33 | 192888 | 1560.0009 | 3 | 28 | 4.400329 | 0.8961735 | 2.679455 | 0 | 11.25845 | 0
2018-03-16 02:35 | 193008 | 1680.0001 | 3 | 28 | 4.400336 | 0.7820702 | 2.707367 | 0 | 11.38127 | 0
2018-03-16 02:37 | 193128 | 1800.0001 | 3 | 28 | 4.40032 | 0.6853962 | 2.731782 | 0 | 11.4887 | 0
2018-03-16 02:38 | 193175.6 | 1847.6191 | 3 | 28 | 4.400352 | 0.6519966 | 2.740624 | 0 | 11.52761 | 0
2018-03-16 02:40 | 193295.7 | 120.0003 | 4 | 28 | 4.3456 | 0 | 2.740624 | 0 | 11.52761 | 0
2018-03-16 02:42 | 193415.7 | 240.001 | 4 | 28 | 4.340703 | 0 | 2.740624 | 0 | 11.52761 | 0
2018-03-16 02:43 | 193475.7 | 300.0041 | 4 | 28 | 4.339006 | 0 | 2.740624 | 0 | 11.52761 | 0
2018-03-16 02:45 | 193595.8 | 120.0002 | 5 | 28 | 4.060062 | -3.260005 | 2.740624 | 0.1086494 | 11.52761 | 0.4450048
2018-03-16 02:47 | 193715.8 | 240.0002 | 5 | 28 | 4.009571 | -3.259984 | 2.740624 | 0.2173046 | 11.52761 | 0.8833805
2018-03-16 02:49 | 193835.8 | 360.0002 | 5 | 28 | 3.960899 | -3.259935 | 2.740624 | 0.3259586 | 11.52761 | 1.31638
2018-03-16 02:51 | 193955.8 | 480.0018 | 5 | 28 | 3.913775 | -3.260114 | 2.740624 | 0.4346175 | 11.52761 | 1.74419
2018-03-16 02:53 | 194075.8 | 600.0002 | 5 | 28 | 3.868913 | -3.259956 | 2.740624 | 0.5432708 | 11.52761 | 2.166972
2018-03-16 02:55 | 194195.8 | 720.0018 | 5 | 28 | 3.826939 | -3.259939 | 2.740624 | 0.6519213 | 11.52761 | 2.585021
2018-03-16 02:57 | 194315.8 | 840.001 | 5 | 28 | 3.788291 | -3.259929 | 2.740624 | 0.7605772 | 11.52761 | 2.998708
2018-03-16 02:59 | 194435.8 | 960.001 | 5 | 28 | 3.753007 | -3.259946 | 2.740624 | 0.8692335 | 11.52761 | 3.408383
2018-03-16 03:01 | 194555.8 | 1080.0018 | 5 | 28 | 3.720981 | -3.259965 | 2.740624 | 0.9778888 | 11.52761 | 3.814399
2018-03-16 03:03 | 194675.8 | 1200.0002 | 5 | 28 | 3.691661 | -3.2599 | 2.740624 | 1.086544 | 11.52761 | 4.217087
2018-03-16 03:05 | 194795.8 | 1320.0019 | 5 | 28 | 3.664561 | -3.260097 | 2.740624 | 1.195202 | 11.52761 | 4.616724
2018-03-16 03:07 | 194915.8 | 1440.0019 | 5 | 28 | 3.639438 | -3.260017 | 2.740624 | 1.303854 | 11.52761 | 5.013505
2018-03-16 03:09 | 195035.8 | 1560.0002 | 5 | 28 | 3.616302 | -3.260074 | 2.740624 | 1.412511 | 11.52761 | 5.407681
2018-03-16 03:11 | 195155.8 | 1680.0018 | 5 | 28 | 3.59526 | -3.259981 | 2.740624 | 1.521163 | 11.52761 | 5.799438
2018-03-16 03:13 | 195275.8 | 1800.0018 | 5 | 28 | 3.57629 | -3.259974 | 2.740624 | 1.629822 | 11.52761 | 6.189043
2018-03-16 03:15 | 195395.8 | 1920.0002 | 5 | 28 | 3.559084 | -3.259872 | 2.740624 | 1.738473 | 11.52761 | 6.576663
2018-03-16 03:17 | 195515.8 | 2040.0002 | 5 | 28 | 3.542945 | -3.259971 | 2.740624 | 1.847131 | 11.52761 | 6.962504
2018-03-16 03:19 | 195635.8 | 2160.0018 | 5 | 28 | 3.52679 | -3.259979 | 2.740624 | 1.955789 | 11.52761 | 7.346599
2018-03-16 03:21 | 195755.8 | 2280.0018 | 5 | 28 | 3.509589 | -3.259958 | 2.740624 | 2.064445 | 11.52761 | 7.728886
2018-03-16 03:23 | 195875.8 | 2400.0011 | 5 | 28 | 3.490655 | -3.260135 | 2.740624 | 2.173095 | 11.52761 | 8.109197
2018-03-16 03:25 | 195995.8 | 2520.001 | 5 | 28 | 3.468123 | -3.260005 | 2.740624 | 2.28175 | 11.52761 | 8.487293
2018-03-16 03:27 | 196115.8 | 2640.0002 | 5 | 28 | 3.437125 | -3.260139 | 2.740624 | 2.390407 | 11.52761 | 8.862559
2018-03-16 03:29 | 196235.8 | 2760.0011 | 5 | 28 | 3.390588 | -3.259979 | 2.740624 | 2.499063 | 11.52761 | 9.233664
2018-03-16 03:31 | 196355.8 | 2880.002 | 5 | 28 | 3.313876 | -3.259916 | 2.740624 | 2.607718 | 11.52761 | 9.59834
2018-03-16 03:33 | 196475.8 | 3000.0014 | 5 | 28 | 3.100524 | -3.260007 | 2.740624 | 2.71637 | 11.52761 | 9.949506
2018-03-16 03:34 | 196498.1 | 3022.3098 | 5 | 28 | 2.999997 | -3.2599 | 2.740624 | 2.736567 | 11.52761 | 10.01119
2018-03-16 03:36 | 196618.1 | 120.0019 | 6 | 28 | 3.44861 | 0 | 2.740624 | 2.736567 | 11.52761 | 10.01119
2018-03-16 03:38 | 196738.1 | 240.0002 | 6 | 28 | 3.478646 | 0 | 2.740624 | 2.736567 | 11.52761 | 10.01119
2018-03-16 03:39 | 196798.1 | 300.0017 | 6 | 28 | 3.487601 | 0 | 2.740624 | 2.736567 | 11.52761 | 10.01119
2018-03-16 03:39 | 196798.1 | 0.0024 | 7 | 29 | 3.48762 | 0 | 0 | 0 | 0 | 0
2018-03-16 03:41 | 196918.2 | 120.0017 | 2 | 29 | 3.999375 | 4.889938 | 0.1623099 | 2.114e-09 | 0.6390861 | 7.373e-09
2018-03-16 03:43 | 197038.2 | 240.0004 | 2 | 29 | 4.042488 | 4.889797 | 0.325294 | 2.114e-09 | 1.294562 | 7.373e-09
2018-03-16 03:45 | 197158.2 | 360.0011 | 2 | 29 | 4.078248 | 4.890017 | 0.488286 | 2.114e-09 | 1.956453 | 7.373e-09
2018-03-16 03:47 | 197278.2 | 480.0009 | 2 | 29 | 4.107606 | 4.890087 | 0.6512648 | 2.114e-09 | 2.623593 | 7.373e-09
2018-03-16 03:49 | 197398.2 | 600.0001 | 2 | 29 | 4.132632 | 4.89012 | 0.8142558 | 2.114e-09 | 3.295169 | 7.373e-09
2018-03-16 03:51 | 197518.2 | 720.0001 | 2 | 29 | 4.15764 | 4.890123 | 0.9772419 | 2.114e-09 | 3.970745 | 7.373e-09
2018-03-16 03:53 | 197638.2 | 840.001 | 2 | 29 | 4.185654 | 4.889835 | 1.140234 | 2.114e-09 | 4.650638 | 7.373e-09
2018-03-16 03:55 | 197758.2 | 960.0002 | 2 | 29 | 4.200389 | 4.603167 | 1.300611 | 2.114e-09 | 5.323707 | 7.373e-09
2018-03-16 03:57 | 197878.2 | 1080.0025 | 2 | 29 | 4.200399 | 4.100733 | 1.445643 | 2.114e-09 | 5.932899 | 7.373e-09
2018-03-16 03:59 | 197998.2 | 1200.0002 | 2 | 29 | 4.200374 | 3.606581 | 1.574044 | 2.114e-09 | 6.472234 | 7.373e-09
2018-03-16 04:00 | 198086.1 | 1287.9127 | 2 | 29 | 4.200387 | 3.259987 | 1.657859 | 2.114e-09 | 6.824287 | 7.373e-09
2018-03-16 04:02 | 198206.1 | 120.0001 | 3 | 29 | 4.231966 | 3.259855 | 1.766071 | 2.114e-09 | 7.280402 | 7.373e-09
2018-03-16 04:04 | 198326.1 | 240.0003 | 3 | 29 | 4.269156 | 3.260252 | 1.874724 | 2.114e-09 | 7.742206 | 7.373e-09
2018-03-16 04:06 | 198446.1 | 360.0019 | 3 | 29 | 4.309477 | 3.260149 | 1.983386 | 2.114e-09 | 8.208263 | 7.373e-09
2018-03-16 04:08 | 198566.1 | 480.0011 | 3 | 29 | 4.352438 | 3.259947 | 2.092044 | 2.114e-09 | 8.678835 | 7.373e-09
2018-03-16 04:10 | 198686.1 | 600.0001 | 3 | 29 | 4.397617 | 3.260107 | 2.200693 | 2.114e-09 | 9.154161 | 7.373e-09
2018-03-16 04:12 | 198806.1 | 720.0002 | 3 | 29 | 4.400414 | 2.708715 | 2.299964 | 2.114e-09 | 9.590984 | 7.373e-09
2018-03-16 04:14 | 198926.2 | 840.0028 | 3 | 29 | 4.40037 | 2.269794 | 2.382679 | 2.114e-09 | 9.954961 | 7.373e-09
2018-03-16 04:16 | 199046.1 | 960.0011 | 3 | 29 | 4.400375 | 1.915375 | 2.452234 | 2.114e-09 | 10.26103 | 7.373e-09
2018-03-16 04:18 | 199166.1 | 1080.0009 | 3 | 29 | 4.400352 | 1.625664 | 2.511085 | 2.114e-09 | 10.51999 | 7.373e-09
2018-03-16 04:20 | 199286.1 | 1200.0001 | 3 | 29 | 4.400366 | 1.388674 | 2.561184 | 2.114e-09 | 10.74045 | 7.373e-09
2018-03-16 04:22 | 199406.1 | 1320.0001 | 3 | 29 | 4.400373 | 1.192936 | 2.604095 | 2.114e-09 | 10.92928 | 7.373e-09
2018-03-16 04:24 | 199526.1 | 1440.0017 | 3 | 29 | 4.400324 | 1.029079 | 2.641045 | 2.114e-09 | 11.09187 | 7.373e-09
2018-03-16 04:26 | 199646.1 | 1560.0001 | 3 | 29 | 4.400344 | 0.8935089 | 2.673022 | 2.114e-09 | 11.23258 | 7.373e-09
2018-03-16 04:28 | 199766.1 | 1680.0009 | 3 | 29 | 4.400337 | 0.7793999 | 2.700848 | 2.114e-09 | 11.35502 | 7.373e-09
2018-03-16 04:30 | 199886.1 | 1800.001 | 3 | 29 | 4.400373 | 0.6843052 | 2.725192 | 2.114e-09 | 11.46214 | 7.373e-09
2018-03-16 04:31 | 199931 | 1844.8311 | 3 | 29 | 4.400348 | 0.6519947 | 2.733505 | 2.114e-09 | 11.49872 | 7.373e-09
2018-03-16 04:33 | 200051 | 120.001 | 4 | 29 | 4.345355 | 0 | 2.733505 | 2.114e-09 | 11.49872 | 7.373e-09
2018-03-16 04:35 | 200171 | 240.0018 | 4 | 29 | 4.340405 | 0 | 2.733505 | 2.114e-09 | 11.49872 | 7.373e-09
2018-03-16 04:36 | 200231 | 300.0016 | 4 | 29 | 4.338675 | 0 | 2.733505 | 2.114e-09 | 11.49872 | 7.373e-09
2018-03-16 04:38 | 200351.1 | 120.001 | 5 | 29 | 4.058541 | -3.260056 | 2.733505 | 0.1086494 | 11.49872 | 0.4448627
2018-03-16 04:40 | 200471.1 | 240.001 | 5 | 29 | 4.007811 | -3.259902 | 2.733505 | 0.2173093 | 11.49872 | 0.8830792
2018-03-16 04:42 | 200591.1 | 360.0001 | 5 | 29 | 3.958942 | -3.259893 | 2.733505 | 0.3259636 | 11.49872 | 1.315879
2018-03-16 04:44 | 200711.1 | 480.0019 | 5 | 29 | 3.911672 | -3.260038 | 2.733505 | 0.4346253 | 11.49872 | 1.743478
2018-03-16 04:46 | 200831.1 | 600.0002 | 5 | 29 | 3.866699 | -3.260007 | 2.733505 | 0.5432832 | 11.49872 | 2.166044
2018-03-16 04:48 | 200951.1 | 720.001 | 5 | 29 | 3.8247 | -3.259998 | 2.733505 | 0.6519368 | 11.49872 | 2.583866
2018-03-16 04:50 | 201071.1 | 840.0018 | 5 | 29 | 3.786096 | -3.259921 | 2.733505 | 0.7606078 | 11.49872 | 2.997371
2018-03-16 04:52 | 201191.1 | 960.001 | 5 | 29 | 3.750938 | -3.25996 | 2.733505 | 0.8692637 | 11.49872 | 3.406811
2018-03-16 04:54 | 201311.1 | 1080.0002 | 5 | 29 | 3.718984 | -3.25995 | 2.733505 | 0.977924 | 11.49872 | 3.812625
2018-03-16 04:56 | 201431.1 | 1200.001 | 5 | 29 | 3.689719 | -3.259988 | 2.733505 | 1.086572 | 11.49872 | 4.215075
2018-03-16 04:58 | 201551.1 | 1320.0002 | 5 | 29 | 3.662706 | -3.259946 | 2.733505 | 1.195242 | 11.49872 | 4.614549
2018-03-16 05:00 | 201671.1 | 1440.0002 | 5 | 29 | 3.637748 | -3.260124 | 2.733505 | 1.303897 | 11.49872 | 5.011145
2018-03-16 05:02 | 201791.1 | 1560.0018 | 5 | 29 | 3.614824 | -3.260021 | 2.733505 | 1.412559 | 11.49872 | 5.405165
2018-03-16 05:04 | 201911.1 | 1680.001 | 5 | 29 | 3.593933 | -3.259979 | 2.733505 | 1.521211 | 11.49872 | 5.79677
2018-03-16 05:06 | 202031.1 | 1800.0002 | 5 | 29 | 3.575067 | -3.260101 | 2.733505 | 1.629871 | 11.49872 | 6.186244
2018-03-16 05:08 | 202151.1 | 1920.0002 | 5 | 29 | 3.558002 | -3.259988 | 2.733505 | 1.738531 | 11.49872 | 6.573775
2018-03-16 05:10 | 202271.1 | 2040.001 | 5 | 29 | 3.541832 | -3.259925 | 2.733505 | 1.847185 | 11.49872 | 6.959485
2018-03-16 05:12 | 202391.1 | 2160.001 | 5 | 29 | 3.525624 | -3.259835 | 2.733505 | 1.955854 | 11.49872 | 7.343499
2018-03-16 05:14 | 202511.1 | 2280.0002 | 5 | 29 | 3.508362 | -3.259988 | 2.733505 | 2.0645 | 11.49872 | 7.725617
2018-03-16 05:16 | 202631.1 | 2400.001 | 5 | 29 | 3.489255 | -3.259971 | 2.733505 | 2.17317 | 11.49872 | 8.105856
2018-03-16 05:18 | 202751.1 | 2520.0009 | 5 | 29 | 3.466415 | -3.260038 | 2.733505 | 2.281821 | 11.49872 | 8.483771
2018-03-16 05:20 | 202871.1 | 2640.0018 | 5 | 29 | 3.434574 | -3.259969 | 2.733505 | 2.390486 | 11.49872 | 8.858841
2018-03-16 05:22 | 202991.1 | 2760.0011 | 5 | 29 | 3.386763 | -3.259937 | 2.733505 | 2.499135 | 11.49872 | 9.229579
2018-03-16 05:24 | 203111.1 | 2880.0003 | 5 | 29 | 3.306626 | -3.260088 | 2.733505 | 2.607789 | 11.49872 | 9.593691
2018-03-16 05:26 | 203231.1 | 3000.0026 | 5 | 29 | 3.069707 | -3.259975 | 2.733505 | 2.716446 | 11.49872 | 9.943267
2018-03-16 05:26 | 203245.5 | 3014.4024 | 5 | 29 | 2.999984 | -3.259942 | 2.733505 | 2.729486 | 11.49872 | 9.982864
2018-03-16 05:28 | 203365.5695 | 120.0018 | 6 | 29 | 3.451077 | 0 | 2.733505 | 2.729486 | 11.49872 | 9.982864
2018-03-16 05:30 | 203485.5694 | 240.0017 | 6 | 29 | 3.481333 | 0 | 2.733505 | 2.729486 | 11.49872 | 9.982864
2018-03-16 05:31 | 203545.5716 | 300.0039 | 6 | 29 | 3.490384 | 0 | 2.733505 | 2.729486 | 11.49872 | 9.982864
2018-03-16 05:31 | 203545.6 | 0.0048 | 7 | 30 | 3.490437 | 0 | 0 | 0 | 0 | 0
2018-03-16 05:33 | 203665.7 | 120.001 | 2 | 30 | 4.000094 | 4.890066 | 0.162307 | 0 | 0.639322 | 0
2018-03-16 05:35 | 203785.7 | 240.001 | 2 | 30 | 4.043291 | 4.890028 | 0.325289 | 0 | 1.294917 | 0
2018-03-16 05:37 | 203905.7 | 360.0002 | 2 | 30 | 4.079066 | 4.890142 | 0.4882818 | 0 | 1.956946 | 0
2018-03-16 05:39 | 204025.7 | 480.0019 | 2 | 30 | 4.10836 | 4.890148 | 0.6512671 | 0 | 2.624241 | 0
2018-03-16 05:41 | 204145.7 | 600.0011 | 2 | 30 | 4.133409 | 4.889872 | 0.8142444 | 0 | 3.295886 | 0
2018-03-16 05:43 | 204265.7 | 720.0003 | 2 | 30 | 4.158533 | 4.890207 | 0.9772302 | 0 | 3.971592 | 0
2018-03-16 05:45 | 204385.7 | 840.0007 | 2 | 30 | 4.186706 | 4.890198 | 1.140208 | 0 | 4.651583 | 0
2018-03-16 05:47 | 204505.7 | 960.0019 | 2 | 30 | 4.200383 | 4.588631 | 1.300286 | 0 | 5.323477 | 0
2018-03-16 05:49 | 204625.7 | 1080.0002 | 2 | 30 | 4.200384 | 4.085443 | 1.444829 | 0 | 5.930614 | 0
2018-03-16 05:51 | 204745.7 | 1200.0003 | 2 | 30 | 4.200377 | 3.592587 | 1.572742 | 0 | 6.467897 | 0
2018-03-16 05:53 | 204829.9 | 1284.2192 | 2 | 30 | 4.200394 | 3.259972 | 1.652861 | 0 | 6.80443 | 0
2018-03-16 05:55 | 204949.9 | 120.0018 | 3 | 30 | 4.232111 | 3.25985 | 1.761083 | 0 | 7.260592 | 0
2018-03-16 05:57 | 205069.9 | 240.0018 | 3 | 30 | 4.269295 | 3.25996 | 1.869738 | 0 | 7.72242 | 0
2018-03-16 05:59 | 205189.9 | 360.0017 | 3 | 30 | 4.309772 | 3.259901 | 1.978393 | 0 | 8.188474 | 0
2018-03-16 06:01 | 205309.9 | 480.0019 | 3 | 30 | 4.352989 | 3.259851 | 2.087045 | 0 | 8.659064 | 0
2018-03-16 06:03 | 205429.9 | 600.0017 | 3 | 30 | 4.398331 | 3.25992 | 2.195694 | 0 | 9.134459 | 0
2018-03-16 06:05 | 205549.9 | 720.0018 | 3 | 30 | 4.400395 | 2.700289 | 2.294663 | 0 | 9.569958 | 0
2018-03-16 06:07 | 205669.9 | 840.001 | 3 | 30 | 4.400393 | 2.263704 | 2.377122 | 0 | 9.932808 | 0
2018-03-16 06:09 | 205789.9 | 960.001 | 3 | 30 | 4.40036 | 1.909443 | 2.446466 | 0 | 10.23795 | 0
2018-03-16 06:11 | 205909.9 | 1080.0004 | 3 | 30 | 4.400387 | 1.621729 | 2.505156 | 0 | 10.49621 | 0
2018-03-16 06:13 | 206029.9 | 1200.0019 | 3 | 30 | 4.400375 | 1.384857 | 2.555129 | 0 | 10.71611 | 0
2018-03-16 06:15 | 206149.9 | 1320.0019 | 3 | 30 | 4.400377 | 1.18956 | 2.597924 | 0 | 10.90442 | 0
2018-03-16 06:17 | 206269.9 | 1440.0019 | 3 | 30 | 4.40036 | 1.027016 | 2.634765 | 0 | 11.06653 | 0
2018-03-16 06:19 | 206389.9 | 1560.0003 | 3 | 30 | 4.400346 | 0.8913269 | 2.666658 | 0 | 11.20687 | 0
2018-03-16 06:21 | 206509.9 | 1680.001 | 3 | 30 | 4.400309 | 0.7774982 | 2.694419 | 0 | 11.32903 | 0
2018-03-16 06:23 | 206629.9 | 1800.0019 | 3 | 30 | 4.400345 | 0.6822987 | 2.718706 | 0 | 11.4359 | 0
2018-03-16 06:23 | 206672.3 | 1842.4161 | 3 | 30 | 4.400333 | 0.6519947 | 2.726564 | 0 | 11.47048 | 0
2018-03-16 06:25 | 206792.4 | 120 | 4 | 30 | 4.345131 | 0 | 2.726564 | 0 | 11.47048 | 0
2018-03-16 06:27 | 206912.4 | 240.0016 | 4 | 30 | 4.340111 | 0 | 2.726564 | 0 | 11.47048 | 0
2018-03-16 06:28 | 206972.4 | 300.0031 | 4 | 30 | 4.338391 | 0 | 2.726564 | 0 | 11.47048 | 0
2018-03-16 06:30 | 207092.4 | 120.0018 | 5 | 30 | 4.057352 | -3.259908 | 2.726564 | 0.108653 | 11.47048 | 0.4447673
2018-03-16 06:32 | 207212.4 | 240.0002 | 5 | 30 | 4.006379 | -3.259879 | 2.726564 | 0.2173083 | 11.47048 | 0.8828207
2018-03-16 06:34 | 207332.4 | 360.001 | 5 | 30 | 3.957291 | -3.259944 | 2.726564 | 0.3259584 | 11.47048 | 1.315433
2018-03-16 06:36 | 207452.4 | 480.0002 | 5 | 30 | 3.90992 | -3.259956 | 2.726564 | 0.4346202 | 11.47048 | 1.742846
2018-03-16 06:38 | 207572.4 | 600.0017 | 5 | 30 | 3.864877 | -3.259953 | 2.726564 | 0.5432779 | 11.47048 | 2.165217
2018-03-16 06:40 | 207692.4 | 720.0002 | 5 | 30 | 3.822887 | -3.259897 | 2.726564 | 0.6519322 | 11.47048 | 2.582842
2018-03-16 06:42 | 207812.4 | 840.001 | 5 | 30 | 3.784274 | -3.259871 | 2.726564 | 0.7605883 | 11.47048 | 2.996093
2018-03-16 06:44 | 207932.4 | 960.0017 | 5 | 30 | 3.749183 | -3.259954 | 2.726564 | 0.8692414 | 11.47048 | 3.405328
2018-03-16 06:46 | 208052.4 | 1080.0018 | 5 | 30 | 3.717259 | -3.26 | 2.726564 | 0.9778976 | 11.47048 | 3.810938
2018-03-16 06:48 | 208172.4 | 1200.0026 | 5 | 30 | 3.68809 | -3.259904 | 2.726564 | 1.086547 | 11.47048 | 4.21321
2018-03-16 06:50 | 208292.4 | 1320.0001 | 5 | 30 | 3.661151 | -3.259841 | 2.726564 | 1.195196 | 11.47048 | 4.612435
2018-03-16 06:52 | 208412.4 | 1440.0018 | 5 | 30 | 3.63625 | -3.259883 | 2.726564 | 1.303854 | 11.47048 | 5.008878
2018-03-16 06:54 | 208532.4 | 1560.0002 | 5 | 30 | 3.613387 | -3.259895 | 2.726564 | 1.412504 | 11.47048 | 5.402696
2018-03-16 06:56 | 208652.4 | 1680.0001 | 5 | 30 | 3.592602 | -3.259841 | 2.726564 | 1.521157 | 11.47048 | 5.794151
2018-03-16 06:58 | 208772.4 | 1800.0001 | 5 | 30 | 3.573896 | -3.259932 | 2.726564 | 1.629808 | 11.47048 | 6.183456
2018-03-16 07:00 | 208892.4 | 1920.001 | 5 | 30 | 3.556897 | -3.260002 | 2.726564 | 1.738462 | 11.47048 | 6.570844
2018-03-16 07:02 | 209012.4 | 2040.0002 | 5 | 30 | 3.540792 | -3.260011 | 2.726564 | 1.847121 | 11.47048 | 6.956452
2018-03-16 07:04 | 209132.4 | 2160.0018 | 5 | 30 | 3.524522 | -3.260049 | 2.726564 | 1.955776 | 11.47048 | 7.340298
2018-03-16 07:06 | 209252.4 | 2280.0018 | 5 | 30 | 3.507125 | -3.260028 | 2.726564 | 2.064424 | 11.47048 | 7.722299
2018-03-16 07:08 | 209372.4 | 2400.0026 | 5 | 30 | 3.48784 | -3.260015 | 2.726564 | 2.173082 | 11.47048 | 8.102353
2018-03-16 07:10 | 209492.4 | 2520.0018 | 5 | 30 | 3.464639 | -3.259971 | 2.726564 | 2.281735 | 11.47048 | 8.480107
2018-03-16 07:12 | 209612.4 | 2640.0002 | 5 | 30 | 3.43205 | -3.260049 | 2.726564 | 2.390382 | 11.47048 | 8.854883
2018-03-16 07:14 | 209732.4 | 2760.0002 | 5 | 30 | 3.382867 | -3.259921 | 2.726564 | 2.499039 | 11.47048 | 9.225312
2018-03-16 07:16 | 209852.4 | 2880.0002 | 5 | 30 | 3.29882 | -3.259914 | 2.726564 | 2.607695 | 11.47048 | 9.588837
2018-03-16 07:18 | 209972.4 | 3000.0011 | 5 | 30 | 3.034437 | -3.259822 | 2.726564 | 2.716348 | 11.47048 | 9.936617
2018-03-16 07:18 | 209979 | 3006.5816 | 5 | 30 | 2.999975 | -3.2599 | 2.726564 | 2.722306 | 11.47048 | 9.954596
2018-03-16 07:20 | 210099.1 | 120.0007 | 6 | 30 | 3.45412 | 0 | 2.726564 | 2.722306 | 11.47048 | 9.954596
2018-03-16 07:22 | 210219.1 | 240.0015 | 6 | 30 | 3.48452 | 0 | 2.726564 | 2.722306 | 11.47048 | 9.954596
2018-03-16 07:23 | 210279.1 | 300.0037 | 6 | 30 | 3.493583 | 0 | 2.726564 | 2.722306 | 11.47048 | 9.954596
2018-03-16 07:23 | 210279.1 | 0.0024 | 7 | 31 | 3.49367 | 0 | 0 | 0 | 0 | 0
2018-03-16 07:25 | 210399.2 | 120.0002 | 2 | 31 | 4.001094 | 4.890097 | 0.1623059 | 1.1e-11 | 0.6396253 | 3.8e-11
2018-03-16 07:27 | 210519.2 | 240.0018 | 2 | 31 | 4.044244 | 4.889881 | 0.3252924 | 1.1e-11 | 1.295397 | 3.8e-11
2018-03-16 07:29 | 210639.2 | 360.0003 | 2 | 31 | 4.079932 | 4.889784 | 0.4882775 | 1.1e-11 | 1.957545 | 3.8e-11
2018-03-16 07:31 | 210759.2 | 480.0003 | 2 | 31 | 4.10911 | 4.890142 | 0.6512645 | 1.1e-11 | 2.624979 | 3.8e-11
2018-03-16 07:33 | 210879.2 | 600.0018 | 2 | 31 | 4.134173 | 4.889915 | 0.8142531 | 1.1e-11 | 3.296793 | 3.8e-11
2018-03-16 07:35 | 210999.2 | 720.0018 | 2 | 31 | 4.159411 | 4.890226 | 0.9772348 | 1.1e-11 | 3.972615 | 3.8e-11
2018-03-16 07:37 | 211119.2 | 840.0003 | 2 | 31 | 4.187568 | 4.889812 | 1.140215 | 1.1e-11 | 4.652761 | 3.8e-11
2018-03-16 07:39 | 211239.2 | 960.0019 | 2 | 31 | 4.200398 | 4.571718 | 1.299956 | 1.1e-11 | 5.323302 | 3.8e-11
2018-03-16 07:41 | 211359.2 | 1080.0018 | 2 | 31 | 4.200391 | 4.070099 | 1.443953 | 1.1e-11 | 5.928146 | 3.8e-11
2018-03-16 07:43 | 211479.2 | 1200.0002 | 2 | 31 | 4.200379 | 3.578072 | 1.571362 | 1.1e-11 | 6.463313 | 3.8e-11
2018-03-16 07:45 | 211559 | 1279.8072 | 2 | 31 | 4.200413 | 3.259983 | 1.647129 | 1.1e-11 | 6.781566 | 3.8e-11
2018-03-16 07:47 | 211679 | 120.0027 | 3 | 31 | 4.232151 | 3.259922 | 1.755349 | 1.1e-11 | 7.237725 | 3.8e-11
2018-03-16 07:49 | 211799 | 240.0002 | 3 | 31 | 4.269427 | 3.259914 | 1.863997 | 1.1e-11 | 7.699533 | 3.8e-11
2018-03-16 07:51 | 211919 | 360.0002 | 3 | 31 | 4.310063 | 3.259901 | 1.972655 | 1.1e-11 | 8.165616 | 3.8e-11
2018-03-16 07:53 | 212039 | 480.0019 | 3 | 31 | 4.353498 | 3.259964 | 2.081308 | 1.1e-11 | 8.636258 | 3.8e-11
2018-03-16 07:55 | 212159 | 600.0018 | 3 | 31 | 4.399059 | 3.259836 | 2.189963 | 1.1e-11 | 9.111745 | 3.8e-11
2018-03-16 07:57 | 212279 | 720.0018 | 3 | 31 | 4.400384 | 2.690996 | 2.288603 | 1.1e-11 | 9.545797 | 3.8e-11
2018-03-16 07:59 | 212399 | 840.0011 | 3 | 31 | 4.400399 | 2.256363 | 2.370788 | 1.1e-11 | 9.907442 | 3.8e-11
2018-03-16 08:01 | 212519 | 960.0011 | 3 | 31 | 4.400385 | 1.903515 | 2.439898 | 1.1e-11 | 10.21155 | 3.8e-11
2018-03-16 08:03 | 212639 | 1080.0019 | 3 | 31 | 4.400376 | 1.615788 | 2.498378 | 1.1e-11 | 10.46889 | 3.8e-11
2018-03-16 08:05 | 212759 | 1200.0004 | 3 | 31 | 4.400365 | 1.37991 | 2.548169 | 1.1e-11 | 10.68798 | 3.8e-11
2018-03-16 08:07 | 212879 | 1320.0018 | 3 | 31 | 4.400359 | 1.184677 | 2.590804 | 1.1e-11 | 10.87559 | 3.8e-11
2018-03-16 08:09 | 212999 | 1440.0011 | 3 | 31 | 4.400314 | 1.022427 | 2.627515 | 1.1e-11 | 11.03714 | 3.8e-11
2018-03-16 08:11 | 213119 | 1560.0018 | 3 | 31 | 4.400333 | 0.8880444 | 2.659295 | 1.1e-11 | 11.17698 | 3.8e-11
2018-03-16 08:13 | 213239 | 1680.0018 | 3 | 31 | 4.400345 | 0.7751083 | 2.686954 | 1.1e-11 | 11.29869 | 3.8e-11
2018-03-16 08:15 | 213359 | 1800.0003 | 3 | 31 | 4.4003 | 0.6793995 | 2.71116 | 1.1e-11 | 11.4052 | 3.8e-11
2018-03-16 08:15 | 213399 | 1839.9528 | 3 | 31 | 4.400356 | 0.6519966 | 2.718546 | 1.1e-11 | 11.4377 | 3.8e-11
2018-03-16 08:17 | 213519 | 120.0017 | 4 | 31 | 4.344897 | 0 | 2.718546 | 1.1e-11 | 11.4377 | 3.8e-11
2018-03-16 08:19 | 213639 | 240.0001 | 4 | 31 | 4.339828 | 0 | 2.718546 | 1.1e-11 | 11.4377 | 3.8e-11
2018-03-16 08:20 | 213699 | 300.0047 | 4 | 31 | 4.338064 | 0 | 2.718546 | 1.1e-11 | 11.4377 | 3.8e-11
2018-03-16 08:22 | 213819.1 | 120.0009 | 5 | 31 | 4.055547 | -3.25979 | 2.718546 | 0.1086527 | 11.4377 | 0.4445959
2018-03-16 08:24 | 213939.1 | 240.0009 | 5 | 31 | 4.004364 | -3.260196 | 2.718546 | 0.2173137 | 11.4377 | 0.8824661
2018-03-16 08:26 | 214059.1 | 360.0002 | 5 | 31 | 3.955139 | -3.259893 | 2.718546 | 0.325974 | 11.4377 | 1.314893
2018-03-16 08:28 | 214179.1 | 480.0011 | 5 | 31 | 3.907597 | -3.259785 | 2.718546 | 0.4346325 | 11.4377 | 1.74205
2018-03-16 08:30 | 214299.1 | 600.0002 | 5 | 31 | 3.862541 | -3.259848 | 2.718546 | 0.5432707 | 11.4377 | 2.16409
2018-03-16 08:32 | 214419.1 | 720.001 | 5 | 31 | 3.820526 | -3.25985 | 2.718546 | 0.6519443 | 11.4377 | 2.581535
2018-03-16 08:34 | 214539.1 | 840.0002 | 5 | 31 | 3.781948 | -3.260103 | 2.718546 | 0.760591 | 11.4377 | 2.994495
2018-03-16 08:36 | 214659.1 | 960.0002 | 5 | 31 | 3.746877 | -3.260023 | 2.718546 | 0.8692583 | 11.4377 | 3.403534
2018-03-16 08:38 | 214779.1 | 1080.0002 | 5 | 31 | 3.715064 | -3.259956 | 2.718546 | 0.977918 | 11.4377 | 3.808915
2018-03-16 08:40 | 214899.1 | 1200.001 | 5 | 31 | 3.68594 | -3.260203 | 2.718546 | 1.086576 | 11.4377 | 4.210981
2018-03-16 08:42 | 215019.1 | 1320.0018 | 5 | 31 | 3.659084 | -3.259937 | 2.718546 | 1.195237 | 11.4377 | 4.610023
2018-03-16 08:44 | 215139.1 | 1440.0002 | 5 | 31 | 3.634252 | -3.259984 | 2.718546 | 1.303893 | 11.4377 | 5.006236
2018-03-16 08:46 | 215259.1 | 1560.001 | 5 | 31 | 3.611446 | -3.259866 | 2.718546 | 1.412549 | 11.4377 | 5.399862
2018-03-16 08:48 | 215379.1 | 1680.0002 | 5 | 31 | 3.590762 | -3.2599 | 2.718546 | 1.521209 | 11.4377 | 5.791139
2018-03-16 08:50 | 215499.1 | 1800.0007 | 5 | 31 | 3.572142 | -3.259967 | 2.718546 | 1.629865 | 11.4377 | 6.180268
2018-03-16 08:52 | 215619.1 | 1920.0018 | 5 | 31 | 3.554681 | -3.259923 | 2.718546 | 1.738528 | 11.4377 | 6.567481
2018-03-16 08:54 | 215739.1 | 2040.0002 | 5 | 31 | 3.538605 | -3.259911 | 2.718546 | 1.847182 | 11.4377 | 6.952836
2018-03-16 08:56 | 215859.1 | 2160.0027 | 5 | 31 | 3.522395 | -3.259929 | 2.718546 | 1.955844 | 11.4377 | 7.336473
2018-03-16 08:58 | 215979.1 | 2280.001 | 5 | 31 | 3.504937 | -3.260009 | 2.718546 | 2.064478 | 11.4377 | 7.718196
2018-03-16 09:00 | 216099.1 | 2400.0018 | 5 | 31 | 3.485564 | -3.259814 | 2.718546 | 2.173154 | 11.4377 | 8.098069
2018-03-16 09:02 | 216219.1 | 2520.0018 | 5 | 31 | 3.462045 | -3.259969 | 2.718546 | 2.281804 | 11.4377 | 8.475554
2018-03-16 09:04 | 216339.1 | 2640.0018 | 5 | 31 | 3.428679 | -3.259827 | 2.718546 | 2.39046 | 11.4377 | 8.85004
2018-03-16 09:06 | 216459.1 | 2760.0002 | 5 | 31 | 3.378129 | -3.25986 | 2.718546 | 2.499116 | 11.4377 | 9.220034
2018-03-16 09:08 | 216579.1 | 2880.0018 | 5 | 31 | 3.289558 | -3.259932 | 2.718546 | 2.607774 | 11.4377 | 9.582868
2018-03-16 09:10 | 216697.1 | 2997.9992 | 5 | 31 | 2.99999 | -3.26 | 2.718546 | 2.71461 | 11.4377 | 9.92299
2018-03-16 09:12 | 216817.1 | 119.9998 | 6 | 31 | 3.458779 | 0 | 2.718546 | 2.714617 | 11.4377 | 9.923012
2018-03-16 09:14 | 216937.1 | 240.0006 | 6 | 31 | 3.489231 | 0 | 2.718546 | 2.714617 | 11.4377 | 9.923012
2018-03-16 09:15 | 216997.1 | 300.002 | 6 | 31 | 3.498325 | 0 | 2.718546 | 2.714617 | 11.4377 | 9.923012
2018-03-16 09:15 | 216997.1 | 0.0025 | 7 | 32 | 3.498327 | 0 | 0 | 0 | 0 | 0
2018-03-16 09:17 | 217117.2 | 120.0009 | 2 | 32 | 4.003299 | 4.890053 | 0.1622917 | 3.24e-10 | 0.6401097 | 1.134e-09
2018-03-16 09:19 | 217237.2 | 240.0017 | 2 | 32 | 4.046399 | 4.889856 | 0.3252671 | 3.24e-10 | 1.296195 | 1.134e-09
2018-03-16 09:21 | 217357.2 | 360.0009 | 2 | 32 | 4.081943 | 4.889725 | 0.4882544 | 3.24e-10 | 1.958691 | 1.134e-09
2018-03-16 09:23 | 217477.2 | 480.0001 | 2 | 32 | 4.110949 | 4.890072 | 0.6512335 | 3.24e-10 | 2.626403 | 1.134e-09
2018-03-16 09:25 | 217597.2 | 600.0009 | 2 | 32 | 4.135973 | 4.890079 | 0.814221 | 3.24e-10 | 3.298505 | 1.134e-09
2018-03-16 09:27 | 217717.2 | 720.0001 | 2 | 32 | 4.161314 | 4.89015 | 0.9772087 | 3.24e-10 | 3.974653 | 1.134e-09
2018-03-16 09:29 | 217837.2 | 840.001 | 2 | 32 | 4.189624 | 4.89011 | 1.140188 | 3.24e-10 | 4.65512 | 1.134e-09
2018-03-16 09:31 | 217957.2 | 960.0017 | 2 | 32 | 4.200403 | 4.542648 | 1.299239 | 3.24e-10 | 5.322888 | 1.134e-09
2018-03-16 09:33 | 218077.2 | 1080.0009 | 2 | 32 | 4.200386 | 4.044588 | 1.44232 | 3.24e-10 | 5.923884 | 1.134e-09
2018-03-16 09:35 | 218197.2 | 1200.0018 | 2 | 32 | 4.200385 | 3.556517 | 1.568947 | 3.24e-10 | 6.455768 | 1.134e-09
2018-03-16 09:37 | 218272.9 | 1275.6831 | 2 | 32 | 4.200388 | 3.259979 | 1.640574 | 3.24e-10 | 6.756629 | 1.134e-09
2018-03-16 09:39 | 218392.9 | 120.0009 | 3 | 32 | 4.232072 | 3.259914 | 1.748793 | 3.24e-10 | 7.212778 | 1.134e-09
2018-03-16 09:41 | 218512.9 | 240.001 | 3 | 32 | 4.269393 | 3.260107 | 1.857448 | 3.24e-10 | 7.674609 | 1.134e-09
2018-03-16 09:43 | 218632.9 | 360.0001 | 3 | 32 | 4.310046 | 3.25983 | 1.966105 | 3.24e-10 | 8.140691 | 1.134e-09
2018-03-16 09:45 | 218752.9 | 480.0017 | 3 | 32 | 4.353471 | 3.2598 | 2.074761 | 3.24e-10 | 8.611342 | 1.134e-09
2018-03-16 09:47 | 218872.9 | 600 | 3 | 32 | 4.399111 | 3.259825 | 2.183416 | 3.24e-10 | 9.086834 | 1.134e-09
2018-03-16 09:49 | 218992.9 | 720.0001 | 3 | 32 | 4.400374 | 2.691574 | 2.282065 | 3.24e-10 | 9.520925 | 1.134e-09
2018-03-16 09:51 | 219112.9 | 840.001 | 3 | 32 | 4.400371 | 2.257053 | 2.364279 | 3.24e-10 | 9.8827 | 1.134e-09
2018-03-16 09:53 | 219232.9 | 960.0001 | 3 | 32 | 4.400358 | 1.904589 | 2.43344 | 3.24e-10 | 10.18703 | 1.134e-09
2018-03-16 09:55 | 219352.9 | 1080.0008 | 3 | 32 | 4.400372 | 1.617323 | 2.491978 | 3.24e-10 | 10.44462 | 1.134e-09
2018-03-16 09:57 | 219472.9 | 1200.0009 | 3 | 32 | 4.400365 | 1.380926 | 2.541811 | 3.24e-10 | 10.66391 | 1.134e-09
2018-03-16 09:59 | 219592.9 | 1320.0002 | 3 | 32 | 4.400367 | 1.185671 | 2.584473 | 3.24e-10 | 10.85163 | 1.134e-09
2018-03-16 10:01 | 219712.9 | 1440.0009 | 3 | 32 | 4.400362 | 1.023571 | 2.621201 | 3.24e-10 | 11.01325 | 1.134e-09
2018-03-16 10:03 | 219832.9 | 1560.0002 | 3 | 32 | 4.400365 | 0.8886452 | 2.652994 | 3.24e-10 | 11.15315 | 1.134e-09
2018-03-16 10:05 | 219952.9 | 1680.001 | 3 | 32 | 4.400341 | 0.7753239 | 2.680665 | 3.24e-10 | 11.27491 | 1.134e-09
2018-03-16 10:07 | 220072.9 | 1800.0002 | 3 | 32 | 4.400303 | 0.6795521 | 2.704874 | 3.24e-10 | 11.38144 | 1.134e-09
2018-03-16 10:07 | 220113.1 | 1840.1472 | 3 | 32 | 4.400336 | 0.6519966 | 2.712298 | 3.24e-10 | 11.41411 | 1.134e-09
2018-03-16 10:09 | 220233.1 | 120.0016 | 4 | 32 | 4.344637 | 0 | 2.7123 | 3.24e-10 | 11.41411 | 1.134e-09
2018-03-16 10:11 | 220353.1 | 240.0016 | 4 | 32 | 4.33955 | 0 | 2.7123 | 3.24e-10 | 11.41411 | 1.134e-09
2018-03-16 10:12 | 220413.1 | 300.0014 | 4 | 32 | 4.33777 | 0 | 2.7123 | 3.24e-10 | 11.41411 | 1.134e-09
2018-03-16 10:14 | 220533.2 | 120.0002 | 5 | 32 | 4.054358 | -3.259914 | 2.7123 | 0.1086407 | 11.41411 | 0.4444355
2018-03-16 10:16 | 220653.2 | 240.0018 | 5 | 32 | 4.003044 | -3.259975 | 2.7123 | 0.2172908 | 11.41411 | 0.8821238
2018-03-16 10:18 | 220773.2 | 360.0017 | 5 | 32 | 3.953674 | -3.259797 | 2.7123 | 0.3259459 | 11.41411 | 1.314378
2018-03-16 10:20 | 220893.2 | 480.0009 | 5 | 32 | 3.906031 | -3.260098 | 2.7123 | 0.4345961 | 11.41411 | 1.741338
2018-03-16 10:22 | 221013.2 | 600.001 | 5 | 32 | 3.8609 | -3.25989 | 2.7123 | 0.5432529 | 11.41411 | 2.163278
2018-03-16 10:24 | 221133.2 | 720.0001 | 5 | 32 | 3.818912 | -3.25985 | 2.7123 | 0.6519086 | 11.41411 | 2.580475
2018-03-16 10:26 | 221253.2 | 840.0002 | 5 | 32 | 3.780398 | -3.25995 | 2.7123 | 0.760561 | 11.41411 | 2.993286
2018-03-16 10:28 | 221373.2 | 960.0001 | 5 | 32 | 3.745401 | -3.259944 | 2.7123 | 0.8692249 | 11.41411 | 3.402146
2018-03-16 10:30 | 221493.2 | 1080.0017 | 5 | 32 | 3.713637 | -3.259935 | 2.7123 | 0.977881 | 11.41411 | 3.807354
2018-03-16 10:32 | 221613.2 | 1200.0009 | 5 | 32 | 3.684584 | -3.259942 | 2.7123 | 1.086533 | 11.41411 | 4.209249
2018-03-16 10:34 | 221733.2 | 1320.001 | 5 | 32 | 3.657782 | -3.259971 | 2.7123 | 1.195186 | 11.41411 | 4.608111
2018-03-16 10:36 | 221853.2 | 1440.0002 | 5 | 32 | 3.633051 | -3.259932 | 2.7123 | 1.303837 | 11.41411 | 5.004171
2018-03-16 10:38 | 221973.2 | 1560 | 5 | 32 | 3.610353 | -3.260067 | 2.7123 | 1.412494 | 11.41411 | 5.397678
2018-03-16 10:40 | 222093.2 | 1680.001 | 5 | 32 | 3.589736 | -3.259986 | 2.7123 | 1.521146 | 11.41411 | 5.788811
2018-03-16 10:42 | 222213.2 | 1800.0018 | 5 | 32 | 3.571229 | -3.259911 | 2.7123 | 1.629799 | 11.41411 | 6.177823
2018-03-16 10:44 | 222333.2 | 1920.0002 | 5 | 32 | 3.554348 | -3.259818 | 2.7123 | 1.738455 | 11.41411 | 6.564928
2018-03-16 10:46 | 222453.2 | 2040.0018 | 5 | 32 | 3.538268 | -3.259902 | 2.7123 | 1.847112 | 11.41411 | 6.950258
2018-03-16 10:48 | 222573.2 | 2160.0026 | 5 | 32 | 3.521991 | -3.259953 | 2.7123 | 1.955763 | 11.41411 | 7.333818
2018-03-16 10:50 | 222693.2 | 2280.001 | 5 | 32 | 3.504566 | -3.259806 | 2.7123 | 2.064416 | 11.41411 | 7.715559
2018-03-16 10:52 | 222813.2 | 2400.0017 | 5 | 32 | 3.484987 | -3.260002 | 2.7123 | 2.173073 | 11.41411 | 8.095319
2018-03-16 10:54 | 222933.2 | 2520.0001 | 5 | 32 | 3.461198 | -3.259893 | 2.7123 | 2.281728 | 11.41411 | 8.472745
2018-03-16 10:56 | 223053.2 | 2640.0018 | 5 | 32 | 3.427079 | -3.259979 | 2.7123 | 2.390385 | 11.41411 | 8.847105
2018-03-16 10:58 | 223173.2 | 2760.0002 | 5 | 32 | 3.375431 | -3.259858 | 2.7123 | 2.499032 | 11.41411 | 9.216841
2018-03-16 11:00 | 223293.2 | 2880.0002 | 5 | 32 | 3.283328 | -3.259975 | 2.7123 | 2.607684 | 11.41411 | 9.579218
2018-03-16 11:02 | 223405.1 | 2991.92 | 5 | 32 | 2.999997 | -3.259895 | 2.7123 | 2.709024 | 11.41411 | 9.901322
2018-03-16 11:04 | 223525.2 | 120.0001 | 6 | 32 | 3.459915 | 0 | 2.7123 | 2.709024 | 11.41411 | 9.901322
2018-03-16 11:06 | 223645.2 | 240.0009 | 6 | 32 | 3.490556 | 0 | 2.7123 | 2.709024 | 11.41411 | 9.901322
2018-03-16 11:07 | 223705.2 | 300.0031 | 6 | 32 | 3.499719 | 0 | 2.7123 | 2.709024 | 11.41411 | 9.901322
2018-03-16 11:07 | 223705.2 | 0.0049 | 7 | 33 | 3.499827 | 0 | 0 | 0 | 0 | 0
2018-03-16 11:09 | 223825.3 | 120.0002 | 2 | 33 | 4.003986 | 4.890102 | 0.1623074 | 1.522e-09 | 0.6403345 | 5.325e-09
2018-03-16 11:11 | 223945.3 | 240.001 | 2 | 33 | 4.047146 | 4.889994 | 0.3252929 | 1.522e-09 | 1.296577 | 5.325e-09
2018-03-16 11:13 | 224065.3 | 360.001 | 2 | 33 | 4.082704 | 4.890131 | 0.4882736 | 1.522e-09 | 1.959167 | 5.325e-09
2018-03-16 11:15 | 224185.3 | 480.0026 | 2 | 33 | 4.111716 | 4.889816 | 0.6512581 | 1.522e-09 | 2.627024 | 5.325e-09
2018-03-16 11:17 | 224305.3 | 600.0018 | 2 | 33 | 4.136722 | 4.889801 | 0.8142337 | 1.522e-09 | 3.2992 | 5.325e-09
2018-03-16 11:19 | 224425.3 | 720.001 | 2 | 33 | 4.162127 | 4.890076 | 0.9772154 | 1.522e-09 | 3.975454 | 5.325e-09
2018-03-16 11:21 | 224545.3 | 840.001 | 2 | 33 | 4.190566 | 4.889894 | 1.1402 | 1.522e-09 | 4.656085 | 5.325e-09
2018-03-16 11:23 | 224665.3 | 960.001 | 2 | 33 | 4.200398 | 4.529085 | 1.298914 | 1.522e-09 | 5.32249 | 5.325e-09
2018-03-16 11:25 | 224785.3 | 1080.0018 | 2 | 33 | 4.20038 | 4.031925 | 1.441575 | 1.522e-09 | 5.921721 | 5.325e-09
2018-03-16 11:27 | 224905.3 | 1200.0002 | 2 | 33 | 4.200377 | 3.544373 | 1.56778 | 1.522e-09 | 6.451834 | 5.325e-09
2018-03-16 11:28 | 224977.9 | 1272.6464 | 2 | 33 | 4.20038 | 3.259985 | 1.636415 | 1.522e-09 | 6.740127 | 5.325e-09
2018-03-16 11:30 | 225097.9 | 120.0014 | 3 | 33 | 4.232504 | 3.259972 | 1.744631 | 1.522e-09 | 7.196266 | 5.325e-09
2018-03-16 11:32 | 225217.9 | 240.0003 | 3 | 33 | 4.271717 | 3.259813 | 1.853283 | 1.522e-09 | 7.65828 | 5.325e-09
2018-03-16 11:34 | 225337.9 | 360.0011 | 3 | 33 | 4.31248 | 3.25975 | 1.961943 | 1.522e-09 | 8.124632 | 5.325e-09
2018-03-16 11:36 | 225457.9 | 480.0019 | 3 | 33 | 4.355978 | 3.259895 | 2.070594 | 1.522e-09 | 8.595528 | 5.325e-09
2018-03-16 11:38 | 225577.9 | 600.0018 | 3 | 33 | 4.400407 | 3.236292 | 2.179239 | 1.522e-09 | 9.071244 | 5.325e-09
2018-03-16 11:40 | 225697.9 | 720.0019 | 3 | 33 | 4.400408 | 2.672525 | 2.276974 | 1.522e-09 | 9.50132 | 5.325e-09
2018-03-16 11:42 | 225817.9 | 840.0011 | 3 | 33 | 4.4004 | 2.245409 | 2.358675 | 1.522e-09 | 9.860835 | 5.325e-09
2018-03-16 11:44 | 225937.9 | 960.0011 | 3 | 33 | 4.400356 | 1.897602 | 2.427522 | 1.522e-09 | 10.16379 | 5.325e-09
2018-03-16 11:46 | 226057.9 | 1080.0011 | 3 | 33 | 4.400379 | 1.613432 | 2.48588 | 1.522e-09 | 10.42058 | 5.325e-09
2018-03-16 11:48 | 226177.9 | 1200.0003 | 3 | 33 | 4.400376 | 1.3794 | 2.535627 | 1.522e-09 | 10.63949 | 5.325e-09
2018-03-16 11:50 | 226297.9 | 1320.0002 | 3 | 33 | 4.400353 | 1.185148 | 2.57826 | 1.522e-09 | 10.82709 | 5.325e-09
2018-03-16 11:52 | 226417.9 | 1440.0018 | 3 | 33 | 4.400366 | 1.024029 | 2.614992 | 1.522e-09 | 10.98873 | 5.325e-09
2018-03-16 11:54 | 226537.9 | 1560.0011 | 3 | 33 | 4.40034 | 0.8893547 | 2.646811 | 1.522e-09 | 11.12874 | 5.325e-09
2018-03-16 11:56 | 226657.9 | 1680.0002 | 3 | 33 | 4.400356 | 0.7769127 | 2.674518 | 1.522e-09 | 11.25066 | 5.325e-09
2018-03-16 11:58 | 226777.9 | 1800.0018 | 3 | 33 | 4.400364 | 0.6821384 | 2.698772 | 1.522e-09 | 11.35739 | 5.325e-09
2018-03-16 11:59 | 226819.1 | 1841.2074 | 3 | 33 | 4.400311 | 0.6519928 | 2.706405 | 1.522e-09 | 11.39097 | 5.325e-09
2018-03-16 12:01 | 226939.2 | 120.0011 | 4 | 33 | 4.344382 | 0 | 2.706405 | 1.522e-09 | 11.39097 | 5.325e-09
2018-03-16 12:03 | 227059.2 | 240.002 | 4 | 33 | 4.339246 | 0 | 2.706405 | 1.522e-09 | 11.39097 | 5.325e-09
2018-03-16 12:04 | 227119.2 | 300.0043 | 4 | 33 | 4.337452 | 0 | 2.706405 | 1.522e-09 | 11.39097 | 5.325e-09
2018-03-16 12:06 | 227239.3 | 120.0018 | 5 | 33 | 4.053256 | -3.2599 | 2.706405 | 0.1086525 | 11.39097 | 0.4443774
2018-03-16 12:08 | 227359.3 | 240.001 | 5 | 33 | 4.001745 | -3.259839 | 2.706405 | 0.2173027 | 11.39097 | 0.8819356
2018-03-16 12:10 | 227479.3 | 360.0002 | 5 | 33 | 3.95227 | -3.259825 | 2.706405 | 0.3259538 | 11.39097 | 1.314027
2018-03-16 12:12 | 227599.3 | 480.0001 | 5 | 33 | 3.904551 | -3.260126 | 2.706405 | 0.4346029 | 11.39097 | 1.740826
2018-03-16 12:14 | 227719.3 | 600.0009 | 5 | 33 | 3.859435 | -3.2602 | 2.706405 | 0.5432527 | 11.39097 | 2.16258
2018-03-16 12:16 | 227839.3 | 720.0008 | 5 | 33 | 3.817446 | -3.259864 | 2.706405 | 0.6519007 | 11.39097 | 2.579587
2018-03-16 12:18 | 227959.3 | 840.0009 | 5 | 33 | 3.778919 | -3.259914 | 2.706405 | 0.7605577 | 11.39097 | 2.992254
2018-03-16 12:20 | 228079.3 | 960.001 | 5 | 33 | 3.743986 | -3.259871 | 2.706405 | 0.8692147 | 11.39097 | 3.400931
2018-03-16 12:22 | 228199.3 | 1080.0001 | 5 | 33 | 3.712235 | -3.259944 | 2.706405 | 0.9778664 | 11.39097 | 3.805968
2018-03-16 12:24 | 228319.3 | 1200.0009 | 5 | 33 | 3.683257 | -3.259948 | 2.706405 | 1.086525 | 11.39097 | 4.207738
2018-03-16 12:26 | 228439.3 | 1320.0001 | 5 | 33 | 3.656582 | -3.259963 | 2.706405 | 1.195179 | 11.39097 | 4.606471
2018-03-16 12:28 | 228559.3 | 1440.001 | 5 | 33 | 3.63186 | -3.259984 | 2.706405 | 1.303833 | 11.39097 | 5.002414
2018-03-16 12:30 | 228679.3 | 1560.0017 | 5 | 33 | 3.609226 | -3.259874 | 2.706405 | 1.412488 | 11.39097 | 5.395787
2018-03-16 12:32 | 228799.3 | 1680.0017 | 5 | 33 | 3.588705 | -3.259918 | 2.706405 | 1.521139 | 11.39097 | 5.786799
2018-03-16 12:34 | 228919.3 | 1800.0009 | 5 | 33 | 3.570231 | -3.259879 | 2.706405 | 1.629793 | 11.39097 | 6.175704
2018-03-16 12:36 | 229039.3 | 1920.0001 | 5 | 33 | 3.553376 | -3.259937 | 2.706405 | 1.73845 | 11.39097 | 6.562706
2018-03-16 12:38 | 229159.3 | 2040.0019 | 5 | 33 | 3.537317 | -3.259932 | 2.706405 | 1.847101 | 11.39097 | 6.947912
2018-03-16 12:40 | 229279.3 | 2160.0017 | 5 | 33 | 3.520967 | -3.259988 | 2.706405 | 1.955758 | 11.39097 | 7.331384
2018-03-16 12:42 | 229399.3 | 2280.0018 | 5 | 33 | 3.503463 | -3.259887 | 2.706405 | 2.064414 | 11.39097 | 7.713023
2018-03-16 12:44 | 229519.3 | 2400.0017 | 5 | 33 | 3.483685 | -3.25995 | 2.706405 | 2.173069 | 11.39097 | 8.092646
2018-03-16 12:46 | 229639.3 | 2520.0009 | 5 | 33 | 3.459432 | -3.259932 | 2.706405 | 2.281721 | 11.39097 | 8.469896
2018-03-16 12:48 | 229759.3 | 2640.0017 | 5 | 33 | 3.424537 | -3.259929 | 2.706405 | 2.390374 | 11.39097 | 8.84401
2018-03-16 12:50 | 229879.3 | 2760.0017 | 5 | 33 | 3.371507 | -3.259986 | 2.706405 | 2.49903 | 11.39097 | 9.213437
2018-03-16 12:52 | 229999.3 | 2880.0026 | 5 | 33 | 3.274601 | -3.259881 | 2.706405 | 2.607686 | 11.39097 | 9.575203
2018-03-16 12:54 | 230103.8 | 2984.5023 | 5 | 33 | 2.999972 | -3.260038 | 2.706405 | 2.702306 | 11.39097 | 9.875287
2018-03-16 12:56 | 230223.8 | 120 | 6 | 33 | 3.462061 | 0 | 2.706405 | 2.702306 | 11.39097 | 9.875287
2018-03-16 12:58 | 230343.8 | 240.0016 | 6 | 33 | 3.492896 | 0 | 2.706405 | 2.702306 | 11.39097 | 9.875287
2018-03-16 12:59 | 230403.8 | 300.0006 | 6 | 33 | 3.502131 | 0 | 2.706405 | 2.702306 | 11.39097 | 9.875287
2018-03-16 12:59 | 230403.8 | 0.0024 | 7 | 34 | 3.502337 | 0 | 0 | 0 | 0 | 0
2018-03-16 13:01 | 230523.9 | 120.0013 | 2 | 34 | 4.004589 | 4.890131 | 0.1622968 | 0 | 0.6404971 | 0
2018-03-16 13:03 | 230643.9 | 240.001 | 2 | 34 | 4.047875 | 4.890139 | 0.3252869 | 0 | 1.29687 | 0
2018-03-16 13:05 | 230763.9 | 360.002 | 2 | 34 | 4.083397 | 4.890057 | 0.488274 | 0 | 1.9596 | 0
2018-03-16 13:07 | 230883.9 | 480.0019 | 2 | 34 | 4.112391 | 4.889889 | 0.6512597 | 0 | 2.627576 | 0
2018-03-16 13:09 | 231003.9 | 600.0011 | 2 | 34 | 4.13742 | 4.89024 | 0.8142394 | 0 | 3.299877 | 0
2018-03-16 13:11 | 231123.9 | 720.0003 | 2 | 34 | 4.162927 | 4.890043 | 0.9772238 | 0 | 3.976265 | 0
2018-03-16 13:13 | 231243.9 | 840.0003 | 2 | 34 | 4.191522 | 4.890055 | 1.140205 | 0 | 4.657027 | 0
2018-03-16 13:15 | 231363.9 | 960.0019 | 2 | 34 | 4.200372 | 4.5128 | 1.298513 | 0 | 5.321776 | 0
2018-03-16 13:17 | 231483.9 | 1080.0003 | 2 | 34 | 4.200377 | 4.016924 | 1.44067 | 0 | 5.918889 | 0
2018-03-16 13:19 | 231603.9 | 1200.0003 | 2 | 34 | 4.200377 | 3.530331 | 1.566402 | 0 | 6.447014 | 0
2018-03-16 13:20 | 231673.1 | 1269.2017 | 2 | 34 | 4.200385 | 3.259989 | 1.631644 | 0 | 6.721056 | 0
2018-03-16 13:22 | 231793.1 | 120.0003 | 3 | 34 | 4.232296 | 3.26005 | 1.739859 | 0 | 7.177194 | 0
2018-03-16 13:24 | 231913.1 | 240.0011 | 3 | 34 | 4.269908 | 3.26012 | 1.848515 | 0 | 7.639067 | 0
2018-03-16 13:26 | 232033.1 | 360.001 | 3 | 34 | 4.310822 | 3.259914 | 1.957171 | 0 | 8.105211 | 0
2018-03-16 13:28 | 232153.1 | 480.001 | 3 | 34 | 4.354598 | 3.25985 | 2.065821 | 0 | 8.575937 | 0
2018-03-16 13:30 | 232273.1 | 600.0019 | 3 | 34 | 4.400406 | 3.256248 | 2.174482 | 0 | 9.051596 | 0
2018-03-16 13:32 | 232393.1 | 720.0003 | 3 | 34 | 4.400401 | 2.676725 | 2.272519 | 0 | 9.482999 | 0
2018-03-16 13:34 | 232513.1 | 840.0002 | 3 | 34 | 4.400364 | 2.243853 | 2.354261 | 0 | 9.842692 | 0
2018-03-16 13:36 | 232633.1 | 960.0011 | 3 | 34 | 4.400374 | 1.893583 | 2.423026 | 0 | 10.14528 | 0
2018-03-16 13:38 | 232753.1 | 1080.001 | 3 | 34 | 4.400368 | 1.607784 | 2.481221 | 0 | 10.40136 | 0
2018-03-16 13:40 | 232873.1 | 1200.0019 | 3 | 34 | 4.400372 | 1.373083 | 2.530768 | 0 | 10.61939 | 0
2018-03-16 13:42 | 232993.1 | 1320.001 | 3 | 34 | 4.400322 | 1.178089 | 2.573185 | 0 | 10.80604 | 0
2018-03-16 13:44 | 233113.1 | 1440.0003 | 3 | 34 | 4.400369 | 1.01663 | 2.609678 | 0 | 10.96662 | 0
2018-03-16 13:46 | 233233.1 | 1560.0019 | 3 | 34 | 4.400338 | 0.8818569 | 2.641244 | 0 | 11.10552 | 0
2018-03-16 13:48 | 233353.1 | 1680.0011 | 3 | 34 | 4.400352 | 0.7698669 | 2.668717 | 0 | 11.22641 | 0
2018-03-16 13:50 | 233473.1 | 1800.0018 | 3 | 34 | 4.400341 | 0.6758213 | 2.69276 | 0 | 11.33221 | 0
2018-03-16 13:50 | 233505.9 | 1832.7929 | 3 | 34 | 4.400317 | 0.6519947 | 2.698806 | 0 | 11.35882 | 0
2018-03-16 13:52 | 233626 | 120.0005 | 4 | 34 | 4.344227 | 0 | 2.698808 | 0 | 11.35882 | 0
2018-03-16 13:54 | 233746 | 240.0011 | 4 | 34 | 4.339 | 0 | 2.698808 | 0 | 11.35882 | 0
2018-03-16 13:55 | 233806 | 300.0008 | 4 | 34 | 4.337184 | 0 | 2.698808 | 0 | 11.35882 | 0
2018-03-16 13:57 | 233926.1 | 120.0002 | 5 | 34 | 4.051949 | -3.259906 | 2.698808 | 0.108648 | 11.35882 | 0.4442411
2018-03-16 13:59 | 234046.1 | 240.0002 | 5 | 34 | 4.000178 | -3.259984 | 2.698808 | 0.2173041 | 11.35882 | 0.8816663
2018-03-16 14:01 | 234166.1 | 360.0019 | 5 | 34 | 3.950454 | -3.2599 | 2.698808 | 0.3259555 | 11.35882 | 1.313577
2018-03-16 14:03 | 234286.1 | 480.0001 | 5 | 34 | 3.902589 | -3.260243 | 2.698808 | 0.4346103 | 11.35882 | 1.740193
2018-03-16 14:05 | 234406.1 | 600.0019 | 5 | 34 | 3.85735 | -3.260011 | 2.698808 | 0.5432668 | 11.35882 | 2.161749
2018-03-16 14:07 | 234526.1 | 720.0019 | 5 | 34 | 3.815278 | -3.259967 | 2.698808 | 0.6519195 | 11.35882 | 2.578544
2018-03-16 14:09 | 234646.1 | 840.0009 | 5 | 34 | 3.776823 | -3.259904 | 2.698808 | 0.7605736 | 11.35882 | 2.990968
2018-03-16 14:11 | 234766.1 | 960.0009 | 5 | 34 | 3.741919 | -3.259851 | 2.698808 | 0.8692257 | 11.35882 | 3.399401
2018-03-16 14:13 | 234886.1 | 1080.0009 | 5 | 34 | 3.710312 | -3.259797 | 2.698808 | 0.9778814 | 11.35882 | 3.804238
2018-03-16 14:15 | 235006.1 | 1200.0001 | 5 | 34 | 3.681406 | -3.260086 | 2.698808 | 1.086536 | 11.35882 | 4.205786
2018-03-16 14:17 | 235126.1 | 1320.0008 | 5 | 34 | 3.654792 | -3.259939 | 2.698808 | 1.19519 | 11.35882 | 4.604321
2018-03-16 14:19 | 235246.1 | 1440.0008 | 5 | 34 | 3.63026 | -3.259883 | 2.698808 | 1.303831 | 11.35882 | 5.00003
2018-03-16 14:21 | 235366.1 | 1560.0008 | 5 | 34 | 3.607759 | -3.259965 | 2.698808 | 1.412498 | 11.35882 | 5.39328
2018-03-16 14:23 | 235486.1 | 1680.0017 | 5 | 34 | 3.587368 | -3.25995 | 2.698808 | 1.521159 | 11.35882 | 5.784173
2018-03-16 14:25 | 235606.1 | 1800.0009 | 5 | 34 | 3.568984 | -3.259956 | 2.698808 | 1.629813 | 11.35882 | 6.17294
2018-03-16 14:27 | 235726.1 | 1920.0009 | 5 | 34 | 3.55225 | -3.259911 | 2.698808 | 1.738465 | 11.35882 | 6.559796
2018-03-16 14:29 | 235846.1 | 2040.0017 | 5 | 34 | 3.536183 | -3.259848 | 2.698808 | 1.847123 | 11.35882 | 6.944901
2018-03-16 14:31 | 235966.1 | 2160.0009 | 5 | 34 | 3.519786 | -3.260182 | 2.698808 | 1.955775 | 11.35882 | 7.328234
2018-03-16 14:33 | 236086.1 | 2280.0018 | 5 | 34 | 3.502174 | -3.259929 | 2.698808 | 2.064434 | 11.35882 | 7.709747
2018-03-16 14:35 | 236206.1 | 2400.0001 | 5 | 34 | 3.482201 | -3.259939 | 2.698808 | 2.173084 | 11.35882 | 8.089203
2018-03-16 14:37 | 236326.1 | 2520.0001 | 5 | 34 | 3.457422 | -3.259918 | 2.698808 | 2.281739 | 11.35882 | 8.466276
2018-03-16 14:39 | 236446.1 | 2640.0017 | 5 | 34 | 3.421496 | -3.259808 | 2.698808 | 2.390394 | 11.35882 | 8.84013
2018-03-16 14:41 | 236566.1 | 2760.0017 | 5 | 34 | 3.366515 | -3.259895 | 2.698808 | 2.49905 | 11.35882 | 9.209131
2018-03-16 14:43 | 236686.1 | 2880.0009 | 5 | 34 | 3.26344 | -3.259841 | 2.698808 | 2.607707 | 11.35882 | 9.570105
2018-03-16 14:45 | 236781.9 | 2975.8583 | 5 | 34 | 2.999993 | -3.25995 | 2.698808 | 2.694499 | 11.35882 | 9.844595
2018-03-16 14:47 | 236902 | 120.0001 | 6 | 34 | 3.464716 | 0 | 2.698808 | 2.694499 | 11.35882 | 9.844595
2018-03-16 14:49 | 237022 | 240.0001 | 6 | 34 | 3.495835 | 0 | 2.698808 | 2.694499 | 11.35882 | 9.844595
2018-03-16 14:50 | 237082 | 300.0039 | 6 | 34 | 3.50514 | 0 | 2.698808 | 2.694499 | 11.35882 | 9.844595
2018-03-16 14:50 | 237082 | 0.0025 | 7 | 35 | 3.505133 | 0 | 0 | 0 | 0 | 0
2018-03-16 14:52 | 237202.1 | 120.001 | 2 | 35 | 4.005382 | 4.890194 | 0.1623068 | 8.17e-10 | 0.6407953 | 2.863e-09
2018-03-16 14:54 | 237322.1 | 240.0018 | 2 | 35 | 4.048684 | 4.890165 | 0.3252943 | 8.17e-10 | 1.297292 | 2.863e-09
2018-03-16 14:56 | 237442.1 | 360.001 | 2 | 35 | 4.084172 | 4.88994 | 0.4882741 | 8.17e-10 | 1.960125 | 2.863e-09
2018-03-16 14:58 | 237562.1 | 480.001 | 2 | 35 | 4.113098 | 4.890118 | 0.6512632 | 8.17e-10 | 2.628236 | 2.863e-09
2018-03-16 15:00 | 237682.1 | 600.0002 | 2 | 35 | 4.138188 | 4.890217 | 0.8142477 | 8.17e-10 | 3.300671 | 2.863e-09
2018-03-16 15:02 | 237802.1 | 720.001 | 2 | 35 | 4.163804 | 4.890127 | 0.9772382 | 8.17e-10 | 3.97721 | 2.863e-09
2018-03-16 15:04 | 237922.1 | 840.0002 | 2 | 35 | 4.192575 | 4.890066 | 1.14023 | 8.17e-10 | 4.65817 | 2.863e-09
2018-03-16 15:06 | 238042.1 | 960.0002 | 2 | 35 | 4.200385 | 4.494547 | 1.298092 | 8.17e-10 | 5.321093 | 2.863e-09
2018-03-16 15:08 | 238162.1 | 1080.001 | 2 | 35 | 4.200389 | 3.998131 | 1.439626 | 8.17e-10 | 5.915588 | 2.863e-09
2018-03-16 15:10 | 238282.1 | 1200.001 | 2 | 35 | 4.200385 | 3.512558 | 1.56474 | 8.17e-10 | 6.441117 | 2.863e-09
2018-03-16 15:11 | 238346.5 | 1264.4048 | 2 | 35 | 4.200377 | 3.259985 | 1.6253 | 8.17e-10 | 6.695493 | 2.863e-09
2018-03-16 15:13 | 238466.5 | 120.0018 | 3 | 35 | 4.232327 | 3.259787 | 1.733518 | 8.17e-10 | 7.15165 | 2.863e-09
2018-03-16 15:15 | 238586.5 | 240.0011 | 3 | 35 | 4.27003 | 3.259859 | 1.842173 | 8.17e-10 | 7.613528 | 2.863e-09
2018-03-16 15:17 | 238706.5 | 360.001 | 3 | 35 | 4.31116 | 3.260139 | 1.950829 | 8.17e-10 | 8.079697 | 2.863e-09
2018-03-16 15:19 | 238826.5 | 480.0002 | 3 | 35 | 4.355056 | 3.259787 | 2.059479 | 8.17e-10 | 8.550466 | 2.863e-09
2018-03-16 15:21 | 238946.5 | 600.0012 | 3 | 35 | 4.400408 | 3.243444 | 2.168135 | 8.17e-10 | 9.026159 | 2.863e-09
2018-03-16 15:23 | 239066.5 | 720.0003 | 3 | 35 | 4.40038 | 2.668945 | 2.2659 | 8.17e-10 | 9.456363 | 2.863e-09
2018-03-16 15:25 | 239186.5 | 840.0019 | 3 | 35 | 4.40037 | 2.238089 | 2.347431 | 8.17e-10 | 9.81513 | 2.863e-09
2018-03-16 15:27 | 239306.5 | 960.0002 | 3 | 35 | 4.400388 | 1.888329 | 2.415993 | 8.17e-10 | 10.11683 | 2.863e-09
2018-03-16 15:29 | 239426.5 | 1080.0019 | 3 | 35 | 4.400358 | 1.602602 | 2.47401 | 8.17e-10 | 10.37212 | 2.863e-09
2018-03-16 15:31 | 239546.5 | 1200.0011 | 3 | 35 | 4.400341 | 1.368517 | 2.523407 | 8.17e-10 | 10.58949 | 2.863e-09
2018-03-16 15:33 | 239666.5 | 1320.0012 | 3 | 35 | 4.400344 | 1.175125 | 2.565704 | 8.17e-10 | 10.77561 | 2.863e-09
2018-03-16 15:35 | 239786.5 | 1440.0012 | 3 | 35 | 4.400348 | 1.014774 | 2.602115 | 8.17e-10 | 10.93583 | 2.863e-09
2018-03-16 15:37 | 239906.5 | 1560.0005 | 3 | 35 | 4.400351 | 0.881031 | 2.633633 | 8.17e-10 | 11.07452 | 2.863e-09
2018-03-16 15:39 | 240026.5 | 1680.0004 | 3 | 35 | 4.400315 | 0.7683029 | 2.661066 | 8.17e-10 | 11.19524 | 2.863e-09
2018-03-16 15:41 | 240146.5 | 1800.002 | 3 | 35 | 4.400352 | 0.6749744 | 2.685078 | 8.17e-10 | 11.3009 | 2.863e-09
2018-03-16 15:42 | 240178.1 | 1831.6681 | 3 | 35 | 4.400324 | 0.6519947 | 2.690914 | 8.17e-10 | 11.32658 | 2.863e-09
2018-03-16 15:44 | 240298.2 | 120.0017 | 4 | 35 | 4.344054 | 0 | 2.690914 | 8.17e-10 | 11.32658 | 2.863e-09
2018-03-16 15:46 | 240418.2 | 240.0017 | 4 | 35 | 4.338777 | 0 | 2.690914 | 8.17e-10 | 11.32658 | 2.863e-09
2018-03-16 15:47 | 240478.2 | 300.004 | 4 | 35 | 4.336948 | 0 | 2.690914 | 8.17e-10 | 11.32658 | 2.863e-09
2018-03-16 15:49 | 240598.3 | 120.0009 | 5 | 35 | 4.050904 | -3.26004 | 2.690914 | 0.1086467 | 11.32658 | 0.4441389
2018-03-16 15:51 | 240718.3 | 240.0017 | 5 | 35 | 3.9988 | -3.260063 | 2.690914 | 0.2172997 | 11.32658 | 0.8814203
2018-03-16 15:53 | 240838.3 | 360.001 | 5 | 35 | 3.948855 | -3.259932 | 2.690914 | 0.3259524 | 11.32658 | 1.313174
2018-03-16 15:55 | 240958.3 | 480.0003 | 5 | 35 | 3.900771 | -3.260007 | 2.690914 | 0.4346081 | 11.32658 | 1.739605
2018-03-16 15:57 | 241078.3 | 600.0002 | 5 | 35 | 3.855414 | -3.259872 | 2.690914 | 0.5432616 | 11.32658 | 2.160946
2018-03-16 15:59 | 241198.3 | 720.0002 | 5 | 35 | 3.813325 | -3.25996 | 2.690914 | 0.6519163 | 11.32658 | 2.577536
2018-03-16 16:01 | 241318.3 | 840.0012 | 5 | 35 | 3.774858 | -3.259843 | 2.690914 | 0.7605715 | 11.32658 | 2.989751
2018-03-16 16:03 | 241438.3 | 960.0017 | 5 | 35 | 3.740021 | -3.259871 | 2.690914 | 0.8692232 | 11.32658 | 3.397973
2018-03-16 16:05 | 241558.3 | 1080.0002 | 5 | 35 | 3.708396 | -3.259841 | 2.690914 | 0.9778773 | 11.32658 | 3.802593
2018-03-16 16:07 | 241678.3 | 1200.0002 | 5 | 35 | 3.67958 | -3.259912 | 2.690914 | 1.08653 | 11.32658 | 4.203933
2018-03-16 16:09 | 241798.3 | 1320.0018 | 5 | 35 | 3.653073 | -3.259916 | 2.690914 | 1.195177 | 11.32658 | 4.602249
2018-03-16 16:11 | 241918.3 | 1440.0001 | 5 | 35 | 3.628608 | -3.259979 | 2.690914 | 1.303823 | 11.32658 | 4.997791
2018-03-16 16:13 | 242038.3 | 1560.0008 | 5 | 35 | 3.606194 | -3.259935 | 2.690914 | 1.412473 | 11.32658 | 5.390803
2018-03-16 16:15 | 242158.3 | 1680.0001 | 5 | 35 | 3.585901 | -3.260026 | 2.690914 | 1.521125 | 11.32658 | 5.781502
2018-03-16 16:17 | 242278.3 | 1800.0001 | 5 | 35 | 3.567677 | -3.259918 | 2.690914 | 1.629773 | 11.32658 | 6.170101
2018-03-16 16:19 | 242398.3 | 1920.0017 | 5 | 35 | 3.550949 | -3.259935 | 2.690914 | 1.738442 | 11.32658 | 6.556877
2018-03-16 16:21 | 242518.3 | 2040.0002 | 5 | 35 | 3.534901 | -3.260015 | 2.690914 | 1.847095 | 11.32658 | 6.941822
2018-03-16 16:23 | 242638.3 | 2160.0013 | 5 | 35 | 3.518351 | -3.259892 | 2.690914 | 1.955747 | 11.32658 | 7.325006
2018-03-16 16:25 | 242758.3 | 2280.0002 | 5 | 35 | 3.500575 | -3.259923 | 2.690914 | 2.064402 | 11.32658 | 7.706343
2018-03-16 16:27 | 242878.3 | 2400.0001 | 5 | 35 | 3.48033 | -3.260013 | 2.690914 | 2.173057 | 11.32658 | 8.085626
2018-03-16 16:29 | 242998.3 | 2520.0009 | 5 | 35 | 3.454959 | -3.26 | 2.690914 | 2.281715 | 11.32658 | 8.462482
2018-03-16 16:31 | 243118.3 | 2640.0001 | 5 | 35 | 3.417913 | -3.259874 | 2.690914 | 2.390367 | 11.32658 | 8.835999
2018-03-16 16:33 | 243238.3 | 2760.0018 | 5 | 35 | 3.361035 | -3.259892 | 2.690914 | 2.499024 | 11.32658 | 9.204527
2018-03-16 16:35 | 243358.3 | 2880.0018 | 5 | 35 | 3.250272 | -3.260023 | 2.690914 | 2.607677 | 11.32658 | 9.564595
2018-03-16 16:36 | 243444.8 | 2966.5311 | 5 | 35 | 2.999977 | -3.259963 | 2.690914 | 2.68603 | 11.32658 | 9.811599
2018-03-16 16:38 | 243564.9 | 120.0007 | 6 | 35 | 3.46769 | 0 | 2.690914 | 2.68603 | 11.32658 | 9.811599
2018-03-16 16:40 | 243684.9 | 239.9999 | 6 | 35 | 3.499084 | 0 | 2.690914 | 2.68603 | 11.32658 | 9.811599
2018-03-16 16:41 | 243744.9 | 300.0021 | 6 | 35 | 3.508481 | 0 | 2.690914 | 2.68603 | 11.32658 | 9.811599
2018-03-16 16:41 | 243744.9 | 0.0048 | 7 | 36 | 3.50848 | 0 | 0 | 0 | 0 | 0
2018-03-16 16:43 | 243864.9 | 120.0001 | 2 | 36 | 4.006438 | 4.889769 | 0.1622985 | 0 | 0.6410733 | 0
2018-03-16 16:45 | 243984.9 | 240.0017 | 2 | 36 | 4.049756 | 4.890114 | 0.3252896 | 0 | 1.297757 | 0
2018-03-16 16:47 | 244104.9 | 360.0017 | 2 | 36 | 4.085127 | 4.890182 | 0.4882756 | 0 | 1.960783 | 0
2018-03-16 16:49 | 244224.9 | 480.0001 | 2 | 36 | 4.113925 | 4.890095 | 0.6512614 | 0 | 2.629017 | 0
2018-03-16 16:51 | 244344.9 | 600.0002 | 2 | 36 | 4.139057 | 4.889971 | 0.8142432 | 0 | 3.301582 | 0
2018-03-16 16:53 | 244464.9 | 720.0009 | 2 | 36 | 4.164786 | 4.890095 | 0.9772329 | 0 | 3.978269 | 0
2018-03-16 16:55 | 244584.9 | 840.0009 | 2 | 36 | 4.193819 | 4.890139 | 1.140218 | 0 | 4.659378 | 0
2018-03-16 16:57 | 244704.9 | 960.0017 | 2 | 36 | 4.200408 | 4.473999 | 1.297516 | 0 | 5.31998 | 0
2018-03-16 16:59 | 244824.9 | 1080.0009 | 2 | 36 | 4.200393 | 3.976425 | 1.438325 | 0 | 5.911432 | 0
2018-03-16 17:01 | 244944.9 | 1200.0009 | 2 | 36 | 4.200386 | 3.49057 | 1.562729 | 0 | 6.433976 | 0
2018-03-16 17:02 | 245003.9 | 1258.9424 | 2 | 36 | 4.200392 | 3.259968 | 1.617973 | 0 | 6.666022 | 0
2018-03-16 17:04 | 245123.9 | 120.0018 | 3 | 36 | 4.232473 | 3.260168 | 1.726186 | 0 | 7.122167 | 0
2018-03-16 17:06 | 245243.9 | 240.001 | 3 | 36 | 4.2703 | 3.260109 | 1.834842 | 0 | 7.584071 | 0
2018-03-16 17:08 | 245363.9 | 360.0018 | 3 | 36 | 4.311526 | 3.260193 | 1.943495 | 0 | 8.050259 | 0
2018-03-16 17:10 | 245483.9 | 480.0018 | 3 | 36 | 4.355569 | 3.259907 | 2.052145 | 0 | 8.521076 | 0
2018-03-16 17:12 | 245603.9 | 600.0018 | 3 | 36 | 4.400406 | 3.23151 | 2.160784 | 0 | 8.996756 | 0
2018-03-16 17:14 | 245723.9 | 720.0027 | 3 | 36 | 4.400385 | 2.662743 | 2.258285 | 0 | 9.4258 | 0
2018-03-16 17:16 | 245843.9 | 840.0007 | 3 | 36 | 4.400355 | 2.232458 | 2.339615 | 0 | 9.783685 | 0
2018-03-16 17:18 | 245963.9 | 960.001 | 3 | 36 | 4.400378 | 1.884592 | 2.40804 | 0 | 10.08478 | 0
2018-03-16 17:20 | 246083.9 | 1080.0018 | 3 | 36 | 4.400376 | 1.599548 | 2.465952 | 0 | 10.33961 | 0
2018-03-16 17:22 | 246203.9 | 1200.0018 | 3 | 36 | 4.400376 | 1.365902 | 2.515251 | 0 | 10.55655 | 0
2018-03-16 17:24 | 246323.9 | 1320.0018 | 3 | 36 | 4.400346 | 1.172407 | 2.55745 | 0 | 10.74224 | 0
2018-03-16 17:26 | 246443.9 | 1440.0007 | 3 | 36 | 4.400345 | 1.011978 | 2.593777 | 0 | 10.90209 | 0
2018-03-16 17:28 | 246563.9 | 1560.0027 | 3 | 36 | 4.400352 | 0.8788052 | 2.625223 | 0 | 11.04046 | 0
2018-03-16 17:30 | 246683.9 | 1680.0019 | 3 | 36 | 4.400341 | 0.7673664 | 2.652597 | 0 | 11.16092 | 0
2018-03-16 17:32 | 246803.9 | 1800.0003 | 3 | 36 | 4.400325 | 0.6733551 | 2.676559 | 0 | 11.26636 | 0
2018-03-16 17:33 | 246834.3 | 1830.4337 | 3 | 36 | 4.400325 | 0.6519966 | 2.682162 | 0 | 11.29101 | 0
2018-03-16 17:35 | 246954.4 | 120.0007 | 4 | 36 | 4.34382 | 0 | 2.682162 | 0 | 11.29101 | 0
2018-03-16 17:37 | 247074.4 | 240.0032 | 4 | 36 | 4.338498 | 0 | 2.682162 | 0 | 11.29101 | 0
2018-03-16 17:38 | 247134.4 | 300.003 | 4 | 36 | 4.33662 | 0 | 2.682162 | 0 | 11.29101 | 0
2018-03-16 17:40 | 247254.5 | 120.0002 | 5 | 36 | 4.04953 | -3.259874 | 2.682162 | 0.1086509 | 11.29101 | 0.4440289
2018-03-16 17:42 | 247374.5 | 240.0026 | 5 | 36 | 3.997178 | -3.259923 | 2.682162 | 0.2173089 | 11.29101 | 0.8811671
2018-03-16 17:44 | 247494.5 | 360.0018 | 5 | 36 | 3.94697 | -3.260336 | 2.682162 | 0.3259604 | 11.29101 | 1.312726
2018-03-16 17:46 | 247614.5 | 480.0018 | 5 | 36 | 3.898814 | -3.259887 | 2.682162 | 0.4346153 | 11.29101 | 1.738947
2018-03-16 17:48 | 247734.5 | 600.0003 | 5 | 36 | 3.853331 | -3.259864 | 2.682162 | 0.5432666 | 11.29101 | 2.16006
2018-03-16 17:50 | 247854.5 | 720.0002 | 5 | 36 | 3.81123 | -3.259974 | 2.682162 | 0.6519218 | 11.29101 | 2.576427
2018-03-16 17:52 | 247974.5 | 840.0018 | 5 | 36 | 3.77269 | -3.260154 | 2.682162 | 0.7605745 | 11.29101 | 2.988402
2018-03-16 17:54 | 248094.5 | 960.0003 | 5 | 36 | 3.737867 | -3.259937 | 2.682162 | 0.8692263 | 11.29101 | 3.396388
2018-03-16 17:56 | 248214.5 | 1080.0002 | 5 | 36 | 3.706324 | -3.25996 | 2.682162 | 0.9778807 | 11.29101 | 3.800782
2018-03-16 17:58 | 248334.5 | 1200.0002 | 5 | 36 | 3.677601 | -3.259881 | 2.682162 | 1.086534 | 11.29101 | 4.2019
2018-03-16 18:00 | 248454.5 | 1320.0026 | 5 | 36 | 3.65119 | -3.259858 | 2.682162 | 1.19519 | 11.29101 | 4.600039
2018-03-16 18:02 | 248574.5 | 1440.0013 | 5 | 36 | 3.626814 | -3.259874 | 2.682162 | 1.303842 | 11.29101 | 4.995405
2018-03-16 18:04 | 248694.5 | 1560.001 | 5 | 36 | 3.604575 | -3.259953 | 2.682162 | 1.412493 | 11.29101 | 5.388235
2018-03-16 18:06 | 248814.5 | 1680.0008 | 5 | 36 | 3.584416 | -3.259887 | 2.682162 | 1.521145 | 11.29101 | 5.778765
2018-03-16 18:08 | 248934.5 | 1800.0017 | 5 | 36 | 3.566245 | -3.259979 | 2.682162 | 1.629782 | 11.29101 | 6.167161
2018-03-16 18:10 | 249054.5 | 1920.0025 | 5 | 36 | 3.549597 | -3.259872 | 2.682162 | 1.738423 | 11.29101 | 6.553684
2018-03-16 18:12 | 249174.5 | 2040.001 | 5 | 36 | 3.533578 | -3.259935 | 2.682162 | 1.847069 | 11.29101 | 6.938466
2018-03-16 18:14 | 249294.5 | 2160.0017 | 5 | 36 | 3.517021 | -3.25996 | 2.682162 | 1.955724 | 11.29101 | 7.321514
2018-03-16 18:16 | 249414.5 | 2280.0009 | 5 | 36 | 3.499066 | -3.260137 | 2.682162 | 2.064365 | 11.29101 | 7.702649
2018-03-16 18:18 | 249534.5 | 2400.0009 | 5 | 36 | 3.478519 | -3.26003 | 2.682162 | 2.173022 | 11.29101 | 8.081761
2018-03-16 18:20 | 249654.5 | 2520.0025 | 5 | 36 | 3.452541 | -3.259963 | 2.682162 | 2.281692 | 11.29101 | 8.458435
2018-03-16 18:22 | 249774.5 | 2640.0017 | 5 | 36 | 3.414293 | -3.259912 | 2.682162 | 2.390348 | 11.29101 | 8.831642
2018-03-16 18:24 | 249894.5 | 2760.0001 | 5 | 36 | 3.355132 | -3.259862 | 2.682162 | 2.499 | 11.29101 | 9.199656
2018-03-16 18:26 | 250014.5 | 2880.001 | 5 | 36 | 3.235207 | -3.259822 | 2.682162 | 2.607652 | 11.29101 | 9.558719
2018-03-16 18:27 | 250091.5 | 2956.9855 | 5 | 36 | 2.999993 | -3.259895 | 2.682162 | 2.677361 | 11.29101 | 9.777687
2018-03-16 18:29 | 250211.5208 | 120.0011 | 6 | 36 | 3.470676 | 0 | 2.682162 | 2.677361 | 11.29101 | 9.777687
2018-03-16 18:31 | 250331.5215 | 240.0018 | 6 | 36 | 3.502252 | 0 | 2.682162 | 2.677361 | 11.29101 | 9.777687
2018-03-16 18:32 | 250391.5213 | 300.0016 | 6 | 36 | 3.511734 | 0 | 2.682162 | 2.677361 | 11.29101 | 9.777687
2018-03-16 18:32 | 250391.5 | 0.0024 | 7 | 37 | 3.511725 | 0 | 0 | 0 | 0 | 0
2018-03-16 18:34 | 250511.6 | 120.001 | 2 | 37 | 4.007898 | 4.889973 | 0.1622971 | 1.47e-10 | 0.6414172 | 5.18e-10
2018-03-16 18:36 | 250631.6 | 240.0009 | 2 | 37 | 4.051216 | 4.890179 | 0.3252822 | 1.47e-10 | 1.298316 | 5.18e-10
2018-03-16 18:38 | 250751.6 | 360.001 | 2 | 37 | 4.086499 | 4.890152 | 0.4882672 | 1.47e-10 | 1.961566 | 5.18e-10
2018-03-16 18:40 | 250871.6 | 480.0002 | 2 | 37 | 4.115238 | 4.889826 | 0.6512521 | 1.47e-10 | 2.630017 | 5.18e-10
2018-03-16 18:42 | 250991.6 | 600.0011 | 2 | 37 | 4.140321 | 4.890137 | 0.8142372 | 1.47e-10 | 3.302807 | 5.18e-10
2018-03-16 18:44 | 251111.6 | 720.001 | 2 | 37 | 4.166078 | 4.889854 | 0.9772235 | 1.47e-10 | 3.979689 | 5.18e-10
2018-03-16 18:46 | 251231.6 | 840.001 | 2 | 37 | 4.19524 | 4.889967 | 1.140206 | 1.47e-10 | 4.661005 | 5.18e-10
2018-03-16 18:48 | 251351.6 | 960.0011 | 2 | 37 | 4.200382 | 4.452469 | 1.296883 | 1.47e-10 | 5.319045 | 5.18e-10
2018-03-16 18:50 | 251471.6 | 1080.0002 | 2 | 37 | 4.200381 | 3.957476 | 1.437033 | 1.47e-10 | 5.907726 | 5.18e-10
2018-03-16 18:52 | 251591.6 | 1200.0012 | 2 | 37 | 4.200364 | 3.47246 | 1.560822 | 1.47e-10 | 6.427691 | 5.18e-10
2018-03-16 18:53 | 251646.4 | 1254.7544 | 2 | 37 | 4.200398 | 3.259989 | 1.612011 | 1.47e-10 | 6.642704 | 5.18e-10
2018-03-16 18:55 | 251766.4 | 120.0002 | 3 | 37 | 4.232538 | 3.260077 | 1.720225 | 1.47e-10 | 7.098855 | 5.18e-10
2018-03-16 18:57 | 251886.4 | 240.0002 | 3 | 37 | 4.270605 | 3.25979 | 1.828879 | 1.47e-10 | 7.560772 | 5.18e-10
2018-03-16 18:59 | 252006.4 | 360.0018 | 3 | 37 | 4.312008 | 3.259937 | 1.937538 | 1.47e-10 | 8.027033 | 5.18e-10
2018-03-16 19:01 | 252126.4 | 480.001 | 3 | 37 | 4.35634 | 3.260094 | 2.046189 | 1.47e-10 | 8.497923 | 5.18e-10
2018-03-16 19:03 | 252246.4 | 600.001 | 3 | 37 | 4.400417 | 3.214457 | 2.154803 | 1.47e-10 | 8.97358 | 5.18e-10
2018-03-16 19:05 | 252366.4 | 720.0001 | 3 | 37 | 4.400388 | 2.652237 | 2.251896 | 1.47e-10 | 9.40083 | 5.18e-10
2018-03-16 19:07 | 252486.4 | 840.001 | 3 | 37 | 4.400385 | 2.224863 | 2.332915 | 1.47e-10 | 9.757345 | 5.18e-10
2018-03-16 19:09 | 252606.4 | 960.0009 | 3 | 37 | 4.400387 | 1.877592 | 2.401073 | 1.47e-10 | 10.05726 | 5.18e-10
2018-03-16 19:11 | 252726.4 | 1080.0019 | 3 | 37 | 4.400368 | 1.594185 | 2.458772 | 1.47e-10 | 10.31116 | 5.18e-10
2018-03-16 19:13 | 252846.4 | 1200.0003 | 3 | 37 | 4.40037 | 1.361166 | 2.507891 | 1.47e-10 | 10.5273 | 5.18e-10
2018-03-16 19:15 | 252966.4 | 1320.0002 | 3 | 37 | 4.400346 | 1.168787 | 2.549955 | 1.47e-10 | 10.7124 | 5.18e-10
2018-03-16 19:17 | 253086.4 | 1440.0002 | 3 | 37 | 4.400334 | 1.008549 | 2.586167 | 1.47e-10 | 10.87174 | 5.18e-10
2018-03-16 19:19 | 253206.4 | 1560.0018 | 3 | 37 | 4.400306 | 0.8751354 | 2.617514 | 1.47e-10 | 11.00968 | 5.18e-10
2018-03-16 19:21 | 253326.4 | 1680.0019 | 3 | 37 | 4.400325 | 0.7642593 | 2.644797 | 1.47e-10 | 11.12974 | 5.18e-10
2018-03-16 19:23 | 253446.4 | 1800.0002 | 3 | 37 | 4.400346 | 0.671442 | 2.668676 | 1.47e-10 | 11.23481 | 5.18e-10
2018-03-16 19:23 | 253474.5 | 1828.1592 | 3 | 37 | 4.400352 | 0.6519966 | 2.673849 | 1.47e-10 | 11.25758 | 5.18e-10
2018-03-16 19:25 | 253594.6 | 120.0006 | 4 | 37 | 4.343623 | 0 | 2.673849 | 1.47e-10 | 11.25758 | 5.18e-10
2018-03-16 19:27 | 253714.6 | 239.9999 | 4 | 37 | 4.33824 | 0 | 2.673849 | 1.47e-10 | 11.25758 | 5.18e-10
2018-03-16 19:28 | 253774.6 | 300.0038 | 4 | 37 | 4.336326 | 0 | 2.673849 | 1.47e-10 | 11.25758 | 5.18e-10
2018-03-16 19:30 | 253894.7 | 120.0002 | 5 | 37 | 4.048191 | -3.259911 | 2.673849 | 0.1086504 | 11.25758 | 0.443904
2018-03-16 19:32 | 254014.7 | 240.0018 | 5 | 37 | 3.995567 | -3.259942 | 2.673849 | 0.2173117 | 11.25758 | 0.8808941
2018-03-16 19:34 | 254134.7 | 360.0002 | 5 | 37 | 3.945177 | -3.259977 | 2.673849 | 0.3259624 | 11.25758 | 1.312263
2018-03-16 19:36 | 254254.7 | 480.0011 | 5 | 37 | 3.896872 | -3.259929 | 2.673849 | 0.4346148 | 11.25758 | 1.738269
2018-03-16 19:38 | 254374.7 | 600.0005 | 5 | 37 | 3.85139 | -3.259806 | 2.673849 | 0.5432708 | 11.25758 | 2.159187
2018-03-16 19:40 | 254494.7 | 720.0018 | 5 | 37 | 3.80925 | -3.25986 | 2.673849 | 0.6519249 | 11.25758 | 2.575336
2018-03-16 19:42 | 254614.7 | 840.0011 | 5 | 37 | 3.770472 | -3.259837 | 2.673849 | 0.7605781 | 11.25758 | 2.98709
2018-03-16 19:44 | 254734.7 | 960.0001 | 5 | 37 | 3.735728 | -3.259908 | 2.673849 | 0.8692297 | 11.25758 | 3.394838
2018-03-16 19:46 | 254854.7 | 1080.0003 | 5 | 37 | 3.704244 | -3.260179 | 2.673849 | 0.9778817 | 11.25758 | 3.798995
2018-03-16 19:48 | 254974.7 | 1200.002 | 5 | 37 | 3.675539 | -3.260116 | 2.673849 | 1.086538 | 11.25758 | 4.199903
2018-03-16 19:50 | 255094.7 | 1320.0011 | 5 | 37 | 3.64924 | -3.259998 | 2.673849 | 1.195193 | 11.25758 | 4.597822
2018-03-16 19:52 | 255214.7 | 1440.0011 | 5 | 37 | 3.624958 | -3.259971 | 2.673849 | 1.303848 | 11.25758 | 4.992992
2018-03-16 19:54 | 255334.7 | 1560.0019 | 5 | 37 | 3.602799 | -3.26018 | 2.673849 | 1.412506 | 11.25758 | 5.38565
2018-03-16 19:56 | 255454.7 | 1680.0003 | 5 | 37 | 3.582804 | -3.259932 | 2.673849 | 1.521161 | 11.25758 | 5.776004
2018-03-16 19:58 | 255574.7 | 1800.0019 | 5 | 37 | 3.564774 | -3.260086 | 2.673849 | 1.629816 | 11.25758 | 6.164299
2018-03-16 20:00 | 255694.7 | 1920.0019 | 5 | 37 | 3.548209 | -3.259825 | 2.673849 | 1.738471 | 11.25758 | 6.550719
2018-03-16 20:02 | 255814.7 | 2040.001 | 5 | 37 | 3.532152 | -3.260112 | 2.673849 | 1.847122 | 11.25758 | 6.935364
2018-03-16 20:04 | 255934.7 | 2160.0018 | 5 | 37 | 3.51553 | -3.259778 | 2.673849 | 1.955767 | 11.25758 | 7.31822
2018-03-16 20:06 | 256054.7 | 2280.0002 | 5 | 37 | 3.497478 | -3.259885 | 2.673849 | 2.064404 | 11.25758 | 7.699172
2018-03-16 20:08 | 256174.7 | 2400.001 | 5 | 37 | 3.476652 | -3.260013 | 2.673849 | 2.173055 | 11.25758 | 8.078079
2018-03-16 20:10 | 256294.7 | 2520.0013 | 5 | 37 | 3.450026 | -3.259925 | 2.673849 | 2.281708 | 11.25758 | 8.454462
2018-03-16 20:12 | 256414.7 | 2640.0002 | 5 | 37 | 3.410426 | -3.259864 | 2.673849 | 2.390356 | 11.25758 | 8.827297
2018-03-16 20:14 | 256534.7 | 2760.0017 | 5 | 37 | 3.348682 | -3.259935 | 2.673849 | 2.499014 | 11.25758 | 9.194796
2018-03-16 20:16 | 256654.7 | 2880.001 | 5 | 37 | 3.217901 | -3.259879 | 2.673849 | 2.607666 | 11.25758 | 9.552743
2018-03-16 20:17 | 256721.8 | 2947.1088 | 5 | 37 | 2.999996 | -3.259953 | 2.673849 | 2.668429 | 11.25758 | 9.742851
2018-03-16 20:19 | 256841.8 | 120.0002 | 6 | 37 | 3.473206 | 0 | 2.673849 | 2.668429 | 11.25758 | 9.742851
2018-03-16 20:21 | 256961.8 | 240.0003 | 6 | 37 | 3.50498 | 0 | 2.673849 | 2.668429 | 11.25758 | 9.742851
2018-03-16 20:22 | 257021.8 | 300.0032 | 6 | 37 | 3.514529 | 0 | 2.673849 | 2.668429 | 11.25758 | 9.742851
2018-03-16 20:22 | 257021.8 | 0.0024 | 7 | 38 | 3.514565 | 0 | 0 | 0 | 0 | 0
2018-03-16 20:24 | 257141.9 | 120.0027 | 2 | 38 | 4.009061 | 4.890087 | 0.1623056 | 1.92e-10 | 0.6417431 | 6.76e-10
2018-03-16 20:26 | 257261.9 | 240.0011 | 2 | 38 | 4.052371 | 4.890244 | 0.3252892 | 1.92e-10 | 1.298827 | 6.76e-10
2018-03-16 20:28 | 257381.9 | 360.0012 | 2 | 38 | 4.087567 | 4.889853 | 0.4882767 | 1.92e-10 | 1.962275 | 6.76e-10
2018-03-16 20:30 | 257501.9 | 480.0011 | 2 | 38 | 4.116235 | 4.890043 | 0.6512654 | 1.92e-10 | 2.630909 | 6.76e-10
2018-03-16 20:32 | 257621.9 | 600.0019 | 2 | 38 | 4.141327 | 4.890223 | 0.8142505 | 1.92e-10 | 3.303857 | 6.76e-10
2018-03-16 20:34 | 257741.9 | 720.0003 | 2 | 38 | 4.167277 | 4.889757 | 0.9772345 | 1.92e-10 | 3.980906 | 6.76e-10
2018-03-16 20:36 | 257861.9 | 840.0015 | 2 | 38 | 4.196452 | 4.889811 | 1.140222 | 1.92e-10 | 4.662446 | 6.76e-10
2018-03-16 20:38 | 257981.9 | 960.0018 | 2 | 38 | 4.200387 | 4.435717 | 1.296358 | 1.92e-10 | 5.318239 | 6.76e-10
2018-03-16 20:40 | 258101.9 | 1080.0003 | 2 | 38 | 4.200409 | 3.942394 | 1.435952 | 1.92e-10 | 5.904586 | 6.76e-10
2018-03-16 20:42 | 258221.9 | 1200.0003 | 2 | 38 | 4.20041 | 3.459276 | 1.559238 | 1.92e-10 | 6.422438 | 6.76e-10
2018-03-16 20:43 | 258273 | 1251.0617 | 2 | 38 | 4.200378 | 3.259985 | 1.606875 | 1.92e-10 | 6.622532 | 6.76e-10
2018-03-16 20:45 | 258393 | 120.0001 | 3 | 38 | 4.232602 | 3.259775 | 1.715089 | 1.92e-10 | 7.078678 | 6.76e-10
2018-03-16 20:47 | 258513 | 240.0018 | 3 | 38 | 4.270771 | 3.25993 | 1.823747 | 1.92e-10 | 7.540624 | 6.76e-10
2018-03-16 20:49 | 258633 | 360.0018 | 3 | 38 | 4.312379 | 3.259855 | 1.932402 | 1.92e-10 | 8.006896 | 6.76e-10
2018-03-16 20:51 | 258753 | 480.0002 | 3 | 38 | 4.356892 | 3.259789 | 2.041055 | 1.92e-10 | 8.477847 | 6.76e-10
2018-03-16 20:53 | 258873 | 600.0019 | 3 | 38 | 4.400411 | 3.200689 | 2.149638 | 1.92e-10 | 8.953444 | 6.76e-10
2018-03-16 20:55 | 258993 | 720.0019 | 3 | 38 | 4.400393 | 2.642792 | 2.246396 | 1.92e-10 | 9.379216 | 6.76e-10
2018-03-16 20:57 | 259113 | 840.0004 | 3 | 38 | 4.400383 | 2.215708 | 2.327111 | 1.92e-10 | 9.734393 | 6.76e-10
2018-03-16 20:59 | 259233 | 960.0013 | 3 | 38 | 4.400383 | 1.869823 | 2.395001 | 1.92e-10 | 10.03314 | 6.76e-10
2018-03-16 21:01 | 259353 | 1080.0021 | 3 | 38 | 4.400346 | 1.586651 | 2.452448 | 1.92e-10 | 10.28592 | 6.76e-10
2018-03-16 21:03 | 259473 | 1200.0004 | 3 | 38 | 4.400361 | 1.355072 | 2.501346 | 1.92e-10 | 10.50109 | 6.76e-10
2018-03-16 21:05 | 259593 | 1320.0004 | 3 | 38 | 4.400345 | 1.162996 | 2.54321 | 1.92e-10 | 10.68531 | 6.76e-10
2018-03-16 21:07 | 259713 | 1440.0021 | 3 | 38 | 4.400375 | 1.004568 | 2.579247 | 1.92e-10 | 10.84388 | 6.76e-10
2018-03-16 21:09 | 259833 | 1560.0004 | 3 | 38 | 4.400358 | 0.8725967 | 2.610452 | 1.92e-10 | 10.9812 | 6.76e-10
2018-03-16 21:11 | 259953 | 1680.0004 | 3 | 38 | 4.40035 | 0.7618504 | 2.637627 | 1.92e-10 | 11.10078 | 6.76e-10
2018-03-16 21:13 | 260073 | 1800.0004 | 3 | 38 | 4.400337 | 0.6690617 | 2.661424 | 1.92e-10 | 11.20549 | 6.76e-10
2018-03-16 21:14 | 260097.1 | 1824.0763 | 3 | 38 | 4.400339 | 0.6519947 | 2.66584 | 1.92e-10 | 11.22492 | 6.76e-10
2018-03-16 21:16 | 260217.1 | 120.0007 | 4 | 38 | 4.343369 | 0 | 2.665842 | 1.92e-10 | 11.22493 | 6.76e-10
2018-03-16 21:18 | 260337.1 | 240.0003 | 4 | 38 | 4.337907 | 0 | 2.665842 | 1.92e-10 | 11.22493 | 6.76e-10
2018-03-16 21:19 | 260397.1 | 300.0037 | 4 | 38 | 4.335985 | 0 | 2.665842 | 1.92e-10 | 11.22493 | 6.76e-10
2018-03-16 21:21 | 260517.2 | 120.0002 | 5 | 38 | 4.046994 | -3.260072 | 2.665842 | 0.1086544 | 11.22493 | 0.4438078
2018-03-16 21:23 | 260637.2 | 240.0011 | 5 | 38 | 3.994114 | -3.259956 | 2.665842 | 0.2173076 | 11.22493 | 0.8806199
2018-03-16 21:25 | 260757.2 | 360.0011 | 5 | 38 | 3.943521 | -3.259923 | 2.665842 | 0.3259608 | 11.22493 | 1.311828
2018-03-16 21:27 | 260877.2 | 480.0011 | 5 | 38 | 3.89505 | -3.259848 | 2.665842 | 0.4346137 | 11.22493 | 1.737647
2018-03-16 21:29 | 260997.2 | 600.0006 | 5 | 38 | 3.849419 | -3.259876 | 2.665842 | 0.5432671 | 11.22493 | 2.158349
2018-03-16 21:31 | 261117.2 | 720.0011 | 5 | 38 | 3.807332 | -3.260017 | 2.665842 | 0.6519259 | 11.22493 | 2.574302
2018-03-16 21:33 | 261237.2 | 840.0012 | 5 | 38 | 3.768871 | -3.259801 | 2.665842 | 0.7605776 | 11.22493 | 2.985851
2018-03-16 21:35 | 261357.2 | 960.0011 | 5 | 38 | 3.734109 | -3.259912 | 2.665842 | 0.8692343 | 11.22493 | 3.393443
2018-03-16 21:37 | 261477.2 | 1080.0011 | 5 | 38 | 3.7027 | -3.259874 | 2.665842 | 0.9778864 | 11.22493 | 3.797427
2018-03-16 21:39 | 261597.2 | 1200.0002 | 5 | 38 | 3.674103 | -3.259911 | 2.665842 | 1.086542 | 11.22493 | 4.198169
2018-03-16 21:41 | 261717.2 | 1320.001 | 5 | 38 | 3.647806 | -3.259974 | 2.665842 | 1.195199 | 11.22493 | 4.595939
2018-03-16 21:43 | 261837.2 | 1440.0003 | 5 | 38 | 3.623652 | -3.25999 | 2.665842 | 1.303852 | 11.22493 | 4.990952
2018-03-16 21:45 | 261957.2 | 1560.0011 | 5 | 38 | 3.601544 | -3.259856 | 2.665842 | 1.412505 | 11.22493 | 5.383451
2018-03-16 21:47 | 262077.2 | 1680.0003 | 5 | 38 | 3.581604 | -3.259988 | 2.665842 | 1.521158 | 11.22493 | 5.773668
2018-03-16 21:49 | 262197.2 | 1800.0003 | 5 | 38 | 3.563666 | -3.259897 | 2.665842 | 1.629811 | 11.22493 | 6.16183
2018-03-16 21:51 | 262317.2 | 1920.0003 | 5 | 38 | 3.54714 | -3.259835 | 2.665842 | 1.73847 | 11.22493 | 6.548146
2018-03-16 21:53 | 262437.2 | 2040.0003 | 5 | 38 | 3.531073 | -3.259974 | 2.665842 | 1.847125 | 11.22493 | 6.93269
2018-03-16 21:55 | 262557.2 | 2160.0018 | 5 | 38 | 3.514385 | -3.259887 | 2.665842 | 1.955781 | 11.22493 | 7.315465
2018-03-16 21:57 | 262677.2 | 2280.0003 | 5 | 38 | 3.496183 | -3.259933 | 2.665842 | 2.064436 | 11.22493 | 7.696353
2018-03-16 21:59 | 262797.2 | 2400.0001 | 5 | 38 | 3.475148 | -3.25982 | 2.665842 | 2.173085 | 11.22493 | 8.075102
2018-03-16 22:01 | 262917.2 | 2520.0003 | 5 | 38 | 3.448005 | -3.259895 | 2.665842 | 2.28174 | 11.22493 | 8.451303
2018-03-16 22:03 | 263037.2 | 2640.0026 | 5 | 38 | 3.407366 | -3.259988 | 2.665842 | 2.390392 | 11.22493 | 8.823881
2018-03-16 22:05 | 263157.2 | 2760.0011 | 5 | 38 | 3.343496 | -3.259923 | 2.665842 | 2.499038 | 11.22493 | 9.190909
2018-03-16 22:07 | 263277.2 | 2880.0018 | 5 | 38 | 3.202687 | -3.259874 | 2.665842 | 2.607681 | 11.22493 | 9.547887
2018-03-16 22:08 | 263336.6 | 2939.4096 | 5 | 38 | 2.999969 | -3.259971 | 2.665842 | 2.661474 | 11.22493 | 9.715611
2018-03-16 22:10 | 263456.7 | 120.0007 | 6 | 38 | 3.475592 | 0 | 2.665842 | 2.661484 | 11.22493 | 9.715641
2018-03-16 22:12 | 263576.7 | 240.0003 | 6 | 38 | 3.507544 | 0 | 2.665842 | 2.661484 | 11.22493 | 9.715641
2018-03-16 22:13 | 263636.7 | 300.0017 | 6 | 38 | 3.517148 | 0 | 2.665842 | 2.661484 | 11.22493 | 9.715641
2018-03-16 22:13 | 263636.7 | 0.0024 | 7 | 39 | 3.517134 | 0 | 0 | 0 | 0 | 0
2018-03-16 22:15 | 263756.7 | 120.001 | 2 | 39 | 4.010394 | 4.890066 | 0.1623181 | 0 | 0.6420967 | 0
2018-03-16 22:17 | 263876.7 | 240.0017 | 2 | 39 | 4.053821 | 4.890158 | 0.3253073 | 0 | 1.299431 | 0
2018-03-16 22:19 | 263996.7 | 360.0011 | 2 | 39 | 4.089009 | 4.890091 | 0.4882918 | 0 | 1.963102 | 0
2018-03-16 22:21 | 264116.7 | 480.0001 | 2 | 39 | 4.117636 | 4.890186 | 0.651274 | 0 | 2.631942 | 0
2018-03-16 22:23 | 264236.7 | 600.0017 | 2 | 39 | 4.142757 | 4.890247 | 0.8142616 | 0 | 3.305131 | 0
2018-03-16 22:25 | 264356.7 | 720.0017 | 2 | 39 | 4.168803 | 4.88978 | 0.9772463 | 0 | 3.982429 | 0
2018-03-16 22:27 | 264476.7 | 840.001 | 2 | 39 | 4.198167 | 4.890186 | 1.140225 | 0 | 4.664193 | 0
2018-03-16 22:29 | 264596.7 | 960.0025 | 2 | 39 | 4.200383 | 4.410217 | 1.295577 | 0 | 5.316718 | 0
2018-03-16 22:31 | 264716.7 | 1080.0003 | 2 | 39 | 4.200389 | 3.919693 | 1.434386 | 0 | 5.899772 | 0
2018-03-16 22:33 | 264836.7 | 1200.0018 | 2 | 39 | 4.200388 | 3.439629 | 1.556992 | 0 | 6.414763 | 0
2018-03-16 22:33 | 264883.1 | 1246.3823 | 2 | 39 | 4.200394 | 3.259964 | 1.60014 | 0 | 6.596 | 0
2018-03-16 22:35 | 265003.2 | 120.0002 | 3 | 39 | 4.232646 | 3.259962 | 1.708349 | 0 | 7.052135 | 0
2018-03-16 22:37 | 265123.2 | 240.001 | 3 | 39 | 4.270871 | 3.259918 | 1.817006 | 0 | 7.514083 | 0
2018-03-16 22:39 | 265243.2 | 360.0002 | 3 | 39 | 4.312522 | 3.260027 | 1.925662 | 0 | 7.980371 | 0
2018-03-16 22:41 | 265363.2 | 480.0018 | 3 | 39 | 4.357161 | 3.260143 | 2.034323 | 0 | 8.451375 | 0
2018-03-16 22:43 | 265483.2 | 600.0018 | 3 | 39 | 4.400402 | 3.194935 | 2.142894 | 0 | 8.926948 | 0
2018-03-16 22:45 | 265603.2 | 720.001 | 3 | 39 | 4.400375 | 2.638935 | 2.239493 | 0 | 9.352023 | 0
2018-03-16 22:47 | 265723.2 | 840.0003 | 3 | 39 | 4.400395 | 2.212912 | 2.320096 | 0 | 9.706707 | 0
2018-03-16 22:49 | 265843.2 | 960.0011 | 3 | 39 | 4.400369 | 1.866489 | 2.387877 | 0 | 10.00497 | 0
2018-03-16 22:51 | 265963.2 | 1080.0003 | 3 | 39 | 4.400395 | 1.584816 | 2.445227 | 0 | 10.25733 | 0
2018-03-16 22:53 | 266083.2 | 1200.0013 | 3 | 39 | 4.400373 | 1.352663 | 2.494049 | 0 | 10.47217 | 0
2018-03-16 22:55 | 266203.2 | 1320.0011 | 3 | 39 | 4.40038 | 1.161175 | 2.535835 | 0 | 10.65604 | 0
2018-03-16 22:57 | 266323.2 | 1440.0002 | 3 | 39 | 4.400332 | 1.002155 | 2.571808 | 0 | 10.81433 | 0
2018-03-16 22:59 | 266443.2 | 1560.0011 | 3 | 39 | 4.40034 | 0.8705807 | 2.602963 | 0 | 10.95142 | 0
2018-03-16 23:01 | 266563.2 | 1680.0003 | 3 | 39 | 4.400344 | 0.760664 | 2.630097 | 0 | 11.07082 | 0
2018-03-16 23:03 | 266683.2 | 1800.0018 | 3 | 39 | 4.40033 | 0.6682644 | 2.653862 | 0 | 11.1754 | 0
2018-03-16 23:04 | 266706.3 | 1823.1761 | 3 | 39 | 4.400325 | 0.6519909 | 2.65811 | 0 | 11.19409 | 0
2018-03-16 23:06 | 266826.4 | 120.0007 | 4 | 39 | 4.343098 | 0 | 2.65811 | 0 | 11.19409 | 0
2018-03-16 23:08 | 266946.4 | 240.0015 | 4 | 39 | 4.337581 | 0 | 2.65811 | 0 | 11.19409 | 0
2018-03-16 23:09 | 267006.4 | 300.0021 | 4 | 39 | 4.335626 | 0 | 2.65811 | 0 | 11.19409 | 0
2018-03-16 23:11 | 267126.5 | 120.0006 | 5 | 39 | 4.045451 | -3.259914 | 2.65811 | 0.1086484 | 11.19409 | 0.4436373
2018-03-16 23:13 | 267246.5 | 240.0018 | 5 | 39 | 3.992402 | -3.259967 | 2.65811 | 0.2173048 | 11.19409 | 0.8802858
2018-03-16 23:15 | 267366.5 | 360.0017 | 5 | 39 | 3.941682 | -3.259935 | 2.65811 | 0.3259566 | 11.19409 | 1.311295
2018-03-16 23:17 | 267486.5 | 480.001 | 5 | 39 | 3.893122 | -3.259927 | 2.65811 | 0.4346114 | 11.19409 | 1.736918
2018-03-16 23:19 | 267606.5 | 600.001 | 5 | 39 | 3.847457 | -3.259921 | 2.65811 | 0.5432682 | 11.19409 | 2.157423
2018-03-16 23:21 | 267726.5 | 720.001 | 5 | 39 | 3.805329 | -3.26013 | 2.65811 | 0.6519198 | 11.19409 | 2.573134
2018-03-16 23:23 | 267846.5 | 840.0002 | 5 | 39 | 3.766949 | -3.259921 | 2.65811 | 0.7605751 | 11.19409 | 2.984484
2018-03-16 23:25 | 267966.5 | 960.0003 | 5 | 39 | 3.73224 | -3.259992 | 2.65811 | 0.8692297 | 11.19409 | 3.391863
2018-03-16 23:27 | 268086.5 | 1080.0019 | 5 | 39 | 3.700956 | -3.259881 | 2.65811 | 0.9778859 | 11.19409 | 3.795667
2018-03-16 23:29 | 268206.5 | 1200.0019 | 5 | 39 | 3.672448 | -3.259979 | 2.65811 | 1.086546 | 11.19409 | 4.196243
2018-03-16 23:31 | 268326.5 | 1320.0019 | 5 | 39 | 3.646204 | -3.259939 | 2.65811 | 1.1952 | 11.19409 | 4.593822
2018-03-16 23:33 | 268446.5 | 1440.0003 | 5 | 39 | 3.622101 | -3.259944 | 2.65811 | 1.30385 | 11.19409 | 4.988656
2018-03-16 23:35 | 268566.5 | 1560.0012 | 5 | 39 | 3.6001 | -3.259958 | 2.65811 | 1.412505 | 11.19409 | 5.380999
2018-03-16 23:37 | 268686.5 | 1680.001 | 5 | 39 | 3.580191 | -3.259969 | 2.65811 | 1.521163 | 11.19409 | 5.771078
2018-03-16 23:39 | 268806.5 | 1800.0011 | 5 | 39 | 3.562303 | -3.259929 | 2.65811 | 1.629817 | 11.19409 | 6.159094
2018-03-16 23:41 | 268926.5 | 1920.0011 | 5 | 39 | 3.545805 | -3.259995 | 2.65811 | 1.738473 | 11.19409 | 6.545254
2018-03-16 23:43 | 269046.5 | 2040.0004 | 5 | 39 | 3.529675 | -3.259848 | 2.65811 | 1.847121 | 11.19409 | 6.929623
2018-03-16 23:45 | 269166.5 | 2160.0012 | 5 | 39 | 3.512894 | -3.259925 | 2.65811 | 1.955781 | 11.19409 | 7.312255
2018-03-16 23:47 | 269286.5 | 2280.0011 | 5 | 39 | 3.494585 | -3.260118 | 2.65811 | 2.06443 | 11.19409 | 7.692952
2018-03-16 23:49 | 269406.5 | 2400.0011 | 5 | 39 | 3.473292 | -3.259876 | 2.65811 | 2.173088 | 11.19409 | 8.071548
2018-03-16 23:51 | 269526.5 | 2520.0011 | 5 | 39 | 3.445436 | -3.259916 | 2.65811 | 2.281745 | 11.19409 | 8.44752
2018-03-16 23:53 | 269646.5 | 2640.0003 | 5 | 39 | 3.403656 | -3.259801 | 2.65811 | 2.390394 | 11.19409 | 8.819752
2018-03-16 23:55 | 269766.5 | 2760.0003 | 5 | 39 | 3.337222 | -3.259988 | 2.65811 | 2.49905 | 11.19409 | 9.186299
2018-03-16 23:57 | 269886.5 | 2880.0003 | 5 | 39 | 3.183456 | -3.259895 | 2.65811 | 2.607704 | 11.19409 | 9.542142
2018-03-16 23:58 | 269937.1 | 2930.5825 | 5 | 39 | 2.999977 | -3.259996 | 2.65811 | 2.653502 | 11.19409 | 9.684345
2018-03-17 | 270057.1 | 120.002 | 6 | 39 | 3.478043 | 0 | 2.65811 | 2.653502 | 11.19409 | 9.684345
2018-03-17 00:02 | 270177.1 | 240.002 | 6 | 39 | 3.510123 | 0 | 2.65811 | 2.653502 | 11.19409 | 9.684345
2018-03-17 00:03 | 270237.1 | 300.0027 | 6 | 39 | 3.51979 | 0 | 2.65811 | 2.653502 | 11.19409 | 9.684345
2018-03-17 00:03 | 270237.1 | 0.0024 | 7 | 40 | 3.51981 | 0 | 0 | 0 | 0 | 0
2018-03-17 00:05 | 270357.2 | 120.0009 | 2 | 40 | 4.011326 | 4.890198 | 0.1622913 | 5.7e-10 | 0.6422275 | 2.007e-09
2018-03-17 00:07 | 270477.2 | 240.0009 | 2 | 40 | 4.054789 | 4.889978 | 0.3252726 | 5.7e-10 | 1.299688 | 2.007e-09
2018-03-17 00:09 | 270597.2 | 360.0001 | 2 | 40 | 4.089992 | 4.890011 | 0.4882574 | 5.7e-10 | 1.963518 | 2.007e-09
2018-03-17 00:11 | 270717.2 | 480.0012 | 2 | 40 | 4.118658 | 4.890198 | 0.651242 | 5.7e-10 | 2.632529 | 2.007e-09
2018-03-17 00:13 | 270837.2 | 600.0009 | 2 | 40 | 4.143911 | 4.890114 | 0.8142292 | 5.7e-10 | 3.305887 | 2.007e-09
2018-03-17 00:15 | 270957.2 | 720.0001 | 2 | 40 | 4.170056 | 4.88983 | 0.9772034 | 5.7e-10 | 3.983335 | 2.007e-09
2018-03-17 00:17 | 271077.2 | 840.0001 | 2 | 40 | 4.199611 | 4.889809 | 1.14019 | 5.7e-10 | 4.665351 | 2.007e-09
2018-03-17 00:19 | 271197.2 | 960.0009 | 2 | 40 | 4.20039 | 4.389927 | 1.294803 | 5.7e-10 | 5.314784 | 2.007e-09
2018-03-17 00:21 | 271317.2 | 1080.0009 | 2 | 40 | 4.200399 | 3.900551 | 1.43295 | 5.7e-10 | 5.895052 | 2.007e-09
2018-03-17 00:23 | 271437.2 | 1200.0017 | 2 | 40 | 4.200395 | 3.422514 | 1.55494 | 5.7e-10 | 6.407461 | 2.007e-09
2018-03-17 00:23 | 271479.1 | 1241.9159 | 2 | 40 | 4.200383 | 3.259974 | 1.59383 | 5.7e-10 | 6.570811 | 2.007e-09
2018-03-17 00:25 | 271599.1 | 120.0002 | 3 | 40 | 4.232785 | 3.259928 | 1.702044 | 4.424e-09 | 7.02697 | 1.7621e-08
2018-03-17 00:27 | 271719.1 | 240.0002 | 3 | 40 | 4.271046 | 3.25992 | 1.810695 | 4.424e-09 | 7.488913 | 1.7621e-08
2018-03-17 00:29 | 271839.1 | 360.0002 | 3 | 40 | 4.312823 | 3.259899 | 1.91935 | 4.424e-09 | 7.955227 | 1.7621e-08
2018-03-17 00:31 | 271959.1 | 480.0002 | 3 | 40 | 4.357616 | 3.260155 | 2.028006 | 4.424e-09 | 8.42625 | 1.7621e-08
2018-03-17 00:33 | 272079.1 | 600.0018 | 3 | 40 | 4.400414 | 3.185236 | 2.136544 | 4.424e-09 | 8.901729 | 1.7621e-08
2018-03-17 00:35 | 272199.1 | 720.0018 | 3 | 40 | 4.400390625 | 2.633566 | 2.232922 | 4.424e-09 | 9.325829 | 1.7621e-08
2018-03-17 00:37 | 272319.1 | 840.0017 | 3 | 40 | 4.400371 | 2.208485 | 2.31336 | 4.424e-09 | 9.679789 | 1.7621e-08
2018-03-17 00:39 | 272439.1 | 960.0002 | 3 | 40 | 4.400384 | 1.863859 | 2.381022 | 4.424e-09 | 9.977525 | 1.7621e-08
2018-03-17 00:41 | 272559.1 | 1080.0002 | 3 | 40 | 4.400385 | 1.582087 | 2.438291 | 4.424e-09 | 10.22953 | 1.7621e-08
2018-03-17 00:43 | 272679.1 | 1200.001 | 3 | 40 | 4.400349 | 1.349422 | 2.487026 | 4.424e-09 | 10.44398 | 1.7621e-08
2018-03-17 00:45 | 272799.1 | 1320.0002 | 3 | 40 | 4.400354 | 1.158379 | 2.528733 | 4.424e-09 | 10.62751 | 1.7621e-08
2018-03-17 00:47 | 272919.1 | 1440.001 | 3 | 40 | 4.400346 | 0.9997654 | 2.564618 | 4.424e-09 | 10.78542 | 1.7621e-08
2018-03-17 00:49 | 273039.1 | 1560.0002 | 3 | 40 | 4.400363 | 0.8684654 | 2.59568 | 4.424e-09 | 10.9221 | 1.7621e-08
2018-03-17 00:51 | 273159.1 | 1680.0002 | 3 | 40 | 4.400333 | 0.7580585 | 2.622723 | 4.424e-09 | 11.0411 | 1.7621e-08
2018-03-17 00:53 | 273279.1 | 1800.0018 | 3 | 40 | 4.400346 | 0.6662064 | 2.646413 | 4.424e-09 | 11.14534 | 1.7621e-08
2018-03-17 00:54 | 273299.1 | 1820.0176 | 3 | 40 | 4.40034 | 0.6519909 | 2.650076 | 4.424e-09 | 11.16146 | 1.7621e-08
2018-03-17 00:56 | 273419.2 | 119.9998 | 4 | 40 | 4.342869 | 0 | 2.650076 | 4.424e-09 | 11.16146 | 1.7621e-08
2018-03-17 00:58 | 273539.2 | 240.0008 | 4 | 40 | 4.337334 | 0 | 2.650076 | 4.424e-09 | 11.16146 | 1.7621e-08
2018-03-17 00:59 | 273599.2 | 300.0013 | 4 | 40 | 4.33534 | 0 | 2.650076 | 4.424e-09 | 11.16146 | 1.7621e-08
2018-03-17 01:01 | 273719.2848 | 120.0018 | 5 | 40 | 4.04401 | -3.259927 | 2.650076 | 0.1086513 | 11.16146 | 0.4435151
2018-03-17 01:03 | 273839.2831 | 240.0001 | 5 | 40 | 3.990745 | -3.260198 | 2.650076 | 0.2173048 | 11.16146 | 0.8799841
2018-03-17 01:05 | 273959.2831 | 360.0001 | 5 | 40 | 3.93992 | -3.259984 | 2.650076 | 0.3259587 | 11.16146 | 1.310816
2018-03-17 01:07 | 274079.2831 | 480.0001 | 5 | 40 | 3.891305 | -3.259895 | 2.650076 | 0.4346153 | 11.16146 | 1.736247
2018-03-17 01:09 | 274199.2832 | 600.0002 | 5 | 40 | 3.845581 | -3.259902 | 2.650076 | 0.5432718 | 11.16146 | 2.156547
2018-03-17 01:11 | 274319.2839 | 720.0009 | 5 | 40 | 3.80339 | -3.259853 | 2.650076 | 0.6519288 | 11.16146 | 2.572071
2018-03-17 01:13 | 274439.2833 | 840.0003 | 5 | 40 | 3.765047 | -3.260028 | 2.650076 | 0.7605815 | 11.16146 | 2.983202
2018-03-17 01:15 | 274559.2833 | 960.0003 | 5 | 40 | 3.730418 | -3.259995 | 2.650076 | 0.8692446 | 11.16146 | 3.390409
2018-03-17 01:17 | 274679.2848 | 1080.0018 | 5 | 40 | 3.699106 | -3.260271 | 2.650076 | 0.9779015 | 11.16146 | 3.794016
2018-03-17 01:19 | 274799.2831 | 1200.0001 | 5 | 40 | 3.670676 | -3.259837 | 2.650076 | 1.086552 | 11.16146 | 4.194358
2018-03-17 01:21 | 274919.2832 | 1320.0002 | 5 | 40 | 3.64452 | -3.259897 | 2.650076 | 1.195206 | 11.16146 | 4.591752
2018-03-17 01:23 | 275039.2832 | 1440.0002 | 5 | 40 | 3.620492 | -3.259843 | 2.650076 | 1.303867 | 11.16146 | 4.986444
2018-03-17 01:25 | 275159.2832 | 1560.0002 | 5 | 40 | 3.59858 | -3.259912 | 2.650076 | 1.412515 | 11.16146 | 5.378592
2018-03-17 01:27 | 275279.284 | 1680.001 | 5 | 40 | 3.578816 | -3.259932 | 2.650076 | 1.521178 | 11.16146 | 5.768534
2018-03-17 01:29 | 275399.2839 | 1800.0009 | 5 | 40 | 3.560996 | -3.26003 | 2.650076 | 1.629831 | 11.16146 | 6.156401
2018-03-17 01:31 | 275519.2832 | 1920.0002 | 5 | 40 | 3.544535 | -3.25985 | 2.650076 | 1.738489 | 11.16146 | 6.542429
2018-03-17 01:33 | 275639.284 | 2040.001 | 5 | 40 | 3.52843 | -3.25995 | 2.650076 | 1.847144 | 11.16146 | 6.926688
2018-03-17 01:35 | 275759.2833 | 2160.0003 | 5 | 40 | 3.511558 | -3.26 | 2.650076 | 1.955796 | 11.16146 | 7.309154
2018-03-17 01:37 | 275879.2849 | 2280.0019 | 5 | 40 | 3.493078 | -3.259967 | 2.650076 | 2.06445 | 11.16146 | 7.689712
2018-03-17 01:39 | 275999.2834 | 2400.0004 | 5 | 40 | 3.471386 | -3.25986 | 2.650076 | 2.173109 | 11.16146 | 8.068128
2018-03-17 01:41 | 276119.2832 | 2520.0002 | 5 | 40 | 3.442553 | -3.259906 | 2.650076 | 2.281761 | 11.16146 | 8.443844
2018-03-17 01:43 | 276239.2839 | 2640.0009 | 5 | 40 | 3.39924 | -3.259986 | 2.650076 | 2.39042 | 11.16146 | 8.815719
2018-03-17 01:45 | 276359.2847 | 2760.0017 | 5 | 40 | 3.329526 | -3.259946 | 2.650076 | 2.499074 | 11.16146 | 9.181635
2018-03-17 01:47 | 276479.2838 | 2880.0008 | 5 | 40 | 3.157882 | -3.259881 | 2.650076 | 2.607728 | 11.16146 | 9.535995
2018-03-17 01:47 | 276519.7726 | 2920.4896 | 5 | 40 | 2.999984 | -3.259944 | 2.650076 | 2.644389 | 11.16146 | 9.649219
2018-03-17 01:49 | 276639.8 | 120.0001 | 6 | 40 | 3.480792 | 0 | 2.650076 | 2.644389 | 11.16146 | 9.649219
2018-03-17 01:51 | 276759.8 | 240.0001 | 6 | 40 | 3.51302 | 0 | 2.650076 | 2.644389 | 11.16146 | 9.649219
2018-03-17 01:52 | 276819.8 | 300.0029 | 6 | 40 | 3.522718 | 0 | 2.650076 | 2.644389 | 11.16146 | 9.649219
2018-03-17 01:52 | 276819.8 | 0.0026 | 7 | 41 | 3.52276 | 0 | 0 | 0 | 0 | 0
2018-03-17 01:54 | 276939.9 | 120.0011 | 2 | 41 | 4.012594 | 4.890156 | 0.1623078 | 3.44e-10 | 0.6425989 | 1.212e-09
2018-03-17 01:56 | 277059.9 | 240.0003 | 2 | 41 | 4.056055 | 4.889734 | 0.3252876 | 3.44e-10 | 1.300263 | 1.212e-09
2018-03-17 01:58 | 277179.9 | 360.0002 | 2 | 41 | 4.091168 | 4.889948 | 0.4882701 | 3.44e-10 | 1.964289 | 1.212e-09
2018-03-17 02:00 | 277299.9 | 480.0018 | 2 | 41 | 4.119785 | 4.890068 | 0.6512462 | 3.44e-10 | 2.633457 | 1.212e-09
2018-03-17 02:02 | 277419.9 | 600.0011 | 2 | 41 | 4.145017 | 4.890173 | 0.8142236 | 3.44e-10 | 3.306957 | 1.212e-09
2018-03-17 02:04 | 277539.9 | 720.001 | 2 | 41 | 4.171351 | 4.889811 | 0.9771993 | 3.44e-10 | 3.984599 | 1.212e-09
2018-03-17 02:06 | 277659.9 | 840.0003 | 2 | 41 | 4.2004 | 4.876831 | 1.140181 | 3.44e-10 | 4.666815 | 1.212e-09
2018-03-17 02:08 | 277779.9 | 960.0019 | 2 | 41 | 4.20039 | 4.368149 | 1.294034 | 3.44e-10 | 5.313059 | 1.212e-09
2018-03-17 02:10 | 277899.9 | 1080.0017 | 2 | 41 | 4.200378 | 3.878513 | 1.43144 | 3.44e-10 | 5.890217 | 1.212e-09
2018-03-17 02:12 | 278019.9 | 1200.0017 | 2 | 41 | 4.200401 | 3.402342 | 1.552731 | 3.44e-10 | 6.399686 | 1.212e-09
2018-03-17 02:13 | 278056.7 | 1236.8296 | 2 | 41 | 4.200377 | 3.259981 | 1.586802 | 3.44e-10 | 6.542797 | 1.212e-09
2018-03-17 02:15 | 278176.8 | 120.0002 | 3 | 41 | 4.232803 | 3.259842 | 1.695019 | 3.44e-10 | 6.998971 | 1.212e-09
2018-03-17 02:17 | 278296.8 | 240.0001 | 3 | 41 | 4.271254 | 3.259901 | 1.803675 | 3.44e-10 | 7.460944 | 1.212e-09
2018-03-17 02:19 | 278416.8 | 360.0002 | 3 | 41 | 4.313154 | 3.259871 | 1.912333 | 3.44e-10 | 7.927299 | 1.212e-09
2018-03-17 02:21 | 278536.8 | 480.0002 | 3 | 41 | 4.358086 | 3.259853 | 2.020985 | 3.44e-10 | 8.398345 | 1.212e-09
2018-03-17 02:23 | 278656.8 | 600.001 | 3 | 41 | 4.400405 | 3.175274 | 2.129489 | 3.44e-10 | 8.873733 | 1.212e-09
2018-03-17 02:25 | 278776.8 | 720.0019 | 3 | 41 | 4.400385 | 2.626509 | 2.225608 | 3.44e-10 | 9.296692 | 1.212e-09
2018-03-17 02:27 | 278896.8 | 840.0013 | 3 | 41 | 4.40039 | 2.203251 | 2.305843 | 3.44e-10 | 9.649757 | 1.212e-09
2018-03-17 02:29 | 279016.8 | 960.0002 | 3 | 41 | 4.40037 | 1.85932 | 2.37335 | 3.44e-10 | 9.946815 | 1.212e-09
2018-03-17 02:31 | 279136.8 | 1080.001 | 3 | 41 | 4.400344 | 1.578077 | 2.43048 | 3.44e-10 | 10.19821 | 1.212e-09
2018-03-17 02:33 | 279256.8 | 1200.0018 | 3 | 41 | 4.400396 | 1.348143 | 2.479119 | 3.44e-10 | 10.41224 | 1.212e-09
2018-03-17 02:35 | 279376.8 | 1320.0002 | 3 | 41 | 4.400359 | 1.156986 | 2.520746 | 3.44e-10 | 10.59541 | 1.212e-09
2018-03-17 02:37 | 279496.8 | 1440.0002 | 3 | 41 | 4.400359 | 0.9988918 | 2.556583 | 3.44e-10 | 10.75311 | 1.212e-09
2018-03-17 02:39 | 279616.8 | 1560.001 | 3 | 41 | 4.400326 | 0.8666859 | 2.587607 | 3.44e-10 | 10.88962 | 1.212e-09
2018-03-17 02:41 | 279736.8 | 1680.001 | 3 | 41 | 4.400339 | 0.7573204 | 2.614632 | 3.44e-10 | 11.00854 | 1.212e-09
2018-03-17 02:43 | 279856.8 | 1800.0002 | 3 | 41 | 4.400322 | 0.665287 | 2.638298 | 3.44e-10 | 11.11268 | 1.212e-09
2018-03-17 02:43 | 279875.7 | 1818.904 | 3 | 41 | 4.400315 | 0.6519928 | 2.641757 | 3.44e-10 | 11.1279 | 1.212e-09
2018-03-17 02:45 | 279995.7 | 120.0001 | 4 | 41 | 4.342657 | 0 | 2.641757 | 3.44e-10 | 11.1279 | 1.212e-09
2018-03-17 02:47 | 280115.7 | 240.0001 | 4 | 41 | 4.337035 | 0 | 2.641757 | 3.44e-10 | 11.1279 | 1.212e-09
2018-03-17 02:48 | 280175.7 | 300.0015 | 4 | 41 | 4.335042 | 0 | 2.641757 | 3.44e-10 | 11.1279 | 1.212e-09
2018-03-17 02:50 | 280295.8 | 120.0002 | 5 | 41 | 4.042652 | -3.260273 | 2.641757 | 0.1086502 | 11.1279 | 0.4433888
2018-03-17 02:52 | 280415.8 | 240.0009 | 5 | 41 | 3.989127 | -3.260275 | 2.641757 | 0.2172972 | 11.1279 | 0.8796706
2018-03-17 02:54 | 280535.8 | 360.0009 | 5 | 41 | 3.938056 | -3.259992 | 2.641757 | 0.3259584 | 11.1279 | 1.310341
2018-03-17 02:56 | 280655.8 | 480.0009 | 5 | 41 | 3.889277 | -3.259893 | 2.641757 | 0.434609 | 11.1279 | 1.735538
2018-03-17 02:58 | 280775.8 | 600.0018 | 5 | 41 | 3.843563 | -3.259879 | 2.641757 | 0.543267 | 11.1279 | 2.155624
2018-03-17 03:00 | 280895.8 | 720.0009 | 5 | 41 | 3.801402 | -3.259911 | 2.641757 | 0.6519157 | 11.1279 | 2.570896
2018-03-17 03:02 | 281015.8 | 840.001 | 5 | 41 | 3.76307 | -3.259958 | 2.641757 | 0.7605702 | 11.1279 | 2.98182
2018-03-17 03:04 | 281135.8 | 960.0009 | 5 | 41 | 3.7285 | -3.25999 | 2.641757 | 0.8692229 | 11.1279 | 3.388777
2018-03-17 03:06 | 281255.8 | 1080.0002 | 5 | 41 | 3.697342 | -3.259979 | 2.641757 | 0.977878 | 11.1279 | 3.792178
2018-03-17 03:08 | 281375.8 | 1200.0018 | 5 | 41 | 3.668943 | -3.259872 | 2.641757 | 1.086536 | 11.1279 | 4.192357
2018-03-17 03:10 | 281495.8 | 1320.0003 | 5 | 41 | 3.642936 | -3.259925 | 2.641757 | 1.195184 | 11.1279 | 4.589548
2018-03-17 03:12 | 281615.8 | 1440.001 | 5 | 41 | 3.61897 | -3.259939 | 2.641757 | 1.303841 | 11.1279 | 4.984055
2018-03-17 03:14 | 281735.8 | 1560.0003 | 5 | 41 | 3.597202 | -3.25989 | 2.641757 | 1.412494 | 11.1279 | 5.376065
2018-03-17 03:16 | 281855.8 | 1680.001 | 5 | 41 | 3.577543 | -3.260009 | 2.641757 | 1.521153 | 11.1279 | 5.765847
2018-03-17 03:18 | 281975.8 | 1800.0008 | 5 | 41 | 3.559781 | -3.259895 | 2.641757 | 1.629804 | 11.1279 | 6.153567
2018-03-17 03:20 | 282095.8 | 1920.001 | 5 | 41 | 3.543366 | -3.259942 | 2.641757 | 1.738465 | 11.1279 | 6.539478
2018-03-17 03:22 | 282215.8 | 2040.0003 | 5 | 41 | 3.527212 | -3.259981 | 2.641757 | 1.847119 | 11.1279 | 6.923606
2018-03-17 03:24 | 282335.8 | 2160.001 | 5 | 41 | 3.510188 | -3.259935 | 2.641757 | 1.955771 | 11.1279 | 7.305928
2018-03-17 03:26 | 282455.8 | 2280.0013 | 5 | 41 | 3.491522 | -3.259906 | 2.641757 | 2.064428 | 11.1279 | 7.68634
2018-03-17 03:28 | 282575.8 | 2400.0013 | 5 | 41 | 3.469518 | -3.259932 | 2.641757 | 2.173082 | 11.1279 | 8.064557
2018-03-17 03:30 | 282695.8 | 2520.0003 | 5 | 41 | 3.440121 | -3.259954 | 2.641757 | 2.281733 | 11.1279 | 8.440025
2018-03-17 03:32 | 282815.8 | 2640.0005 | 5 | 41 | 3.395571 | -3.259914 | 2.641757 | 2.390392 | 11.1279 | 8.811573
2018-03-17 03:34 | 282935.8 | 2760.0012 | 5 | 41 | 3.322734 | -3.260053 | 2.641757 | 2.499046 | 11.1279 | 9.176955
2018-03-17 03:36 | 283055.8 | 2880.0021 | 5 | 41 | 3.13351 | -3.259916 | 2.641757 | 2.607704 | 11.1279 | 9.529958
2018-03-17 03:37 | 283087.8 | 2912.0603 | 5 | 41 | 2.999997 | -3.259916 | 2.641757 | 2.636728 | 11.1279 | 9.619161
2018-03-17 03:39 | 283207.9 | 120 | 6 | 41 | 3.483438 | 0 | 2.641757 | 2.636728 | 11.1279 | 9.619161
2018-03-17 03:41 | 283327.9 | 240.0015 | 6 | 41 | 3.515858 | 0 | 2.641757 | 2.636728 | 11.1279 | 9.619161
2018-03-17 03:42 | 283387.9 | 300.0021 | 6 | 41 | 3.525623 | 0 | 2.641757 | 2.636728 | 11.1279 | 9.619161
2018-03-17 03:42 | 283387.9 | 0.0026 | 7 | 42 | 3.525682 | 0 | 0 | 0 | 0 | 0
2018-03-17 03:44 | 283508 | 120.0013 | 2 | 42 | 4.013905 | 4.89015 | 0.1622988 | 0 | 0.6428708 | 0
2018-03-17 03:46 | 283628 | 240.0003 | 2 | 42 | 4.057393 | 4.890129 | 0.325284 | 0 | 1.300772 | 0
2018-03-17 03:48 | 283748 | 360.0011 | 2 | 42 | 4.092441 | 4.890226 | 0.4882667 | 0 | 1.965011 | 0
2018-03-17 03:50 | 283868 | 480.0011 | 2 | 42 | 4.120995 | 4.890108 | 0.651253 | 0 | 2.634419 | 0
2018-03-17 03:52 | 283988 | 600.002 | 2 | 42 | 4.14629 | 4.890064 | 0.8142401 | 0 | 3.308161 | 0
2018-03-17 03:54 | 284108 | 720.0012 | 2 | 42 | 4.172823 | 4.890099 | 0.977224 | 0 | 3.986063 | 0
2018-03-17 03:56 | 284228 | 840.001 | 2 | 42 | 4.200407 | 4.843845 | 1.140145 | 0 | 4.668272 | 0
2018-03-17 03:58 | 284348 | 960.0001 | 2 | 42 | 4.200395 | 4.34404 | 1.293127 | 0 | 5.310855 | 0
2018-03-17 04:00 | 284468 | 1080.0003 | 2 | 42 | 4.200399 | 3.857246 | 1.429771 | 0 | 5.884812 | 0
2018-03-17 04:02 | 284588 | 1200.0003 | 2 | 42 | 4.200399 | 3.380817 | 1.550328 | 0 | 6.391198 | 0
2018-03-17 04:02 | 284619.5 | 1231.4769 | 2 | 42 | 4.200386 | 3.259977 | 1.57935 | 0 | 6.513103 | 0
2018-03-17 04:04 | 284739.5 | 120.0027 | 3 | 42 | 4.232839 | 3.259832 | 1.687568 | 0 | 6.969283 | 0
2018-03-17 04:06 | 284859.5 | 240.0002 | 3 | 42 | 4.271268 | 3.259876 | 1.796217 | 0 | 7.431228 | 0
2018-03-17 04:08 | 284979.5 | 360.0026 | 3 | 42 | 4.313354 | 3.259899 | 1.904876 | 0 | 7.897591 | 0
2018-03-17 04:10 | 285099.5 | 480.001 | 3 | 42 | 4.358539 | 3.260244 | 2.013529 | 0 | 8.368681 | 0
2018-03-17 04:12 | 285219.5 | 600.0012 | 3 | 42 | 4.400387 | 3.165262 | 2.121996 | 0 | 8.843952 | 0
2018-03-17 04:14 | 285339.5 | 720.001 | 3 | 42 | 4.400389 | 2.620974 | 2.217886 | 0 | 9.265905 | 0
2018-03-17 04:16 | 285459.5 | 840.0002 | 3 | 42 | 4.400379 | 2.198441 | 2.297951 | 0 | 9.618221 | 0
2018-03-17 04:18 | 285579.5 | 960.001 | 3 | 42 | 4.400369 | 1.854885 | 2.365314 | 0 | 9.914648 | 0
2018-03-17 04:20 | 285699.5 | 1080.0027 | 3 | 42 | 4.400387 | 1.575108 | 2.422324 | 0 | 10.16551 | 0
2018-03-17 04:22 | 285819.5 | 1200.0019 | 3 | 42 | 4.40034 | 1.34424 | 2.470853 | 0 | 10.37906 | 0
2018-03-17 04:24 | 285939.5 | 1320.0011 | 3 | 42 | 4.400337 | 1.154104 | 2.512399 | 0 | 10.56188 | 0
2018-03-17 04:26 | 286059.5 | 1440.0005 | 3 | 42 | 4.400338 | 0.9965038 | 2.548169 | 0 | 10.71928 | 0
2018-03-17 04:28 | 286179.5 | 1560.0019 | 3 | 42 | 4.40032 | 0.8652649 | 2.579147 | 0 | 10.85559 | 0
2018-03-17 04:30 | 286299.5 | 1680.0019 | 3 | 42 | 4.400352 | 0.757021 | 2.606136 | 0 | 10.97435 | 0
2018-03-17 04:32 | 286419.5 | 1800.001 | 3 | 42 | 4.400307 | 0.6648388 | 2.629787 | 0 | 11.07842 | 0
2018-03-17 04:33 | 286438.5 | 1818.948 | 3 | 42 | 4.400326 | 0.6519985 | 2.633252 | 0 | 11.09367 | 0
2018-03-17 04:35 | 286558.5 | 120.0002 | 4 | 42 | 4.342423 | 0 | 2.633252 | 0 | 11.09367 | 0
2018-03-17 04:37 | 286678.5 | 240.001 | 4 | 42 | 4.336795 | 0 | 2.633252 | 0 | 11.09367 | 0
2018-03-17 04:38 | 286738.5 | 300.0032 | 4 | 42 | 4.334784 | 0 | 2.633252 | 0 | 11.09367 | 0
2018-03-17 04:40 | 286858.5 | 120.001 | 5 | 42 | 4.041408 | -3.260011 | 2.633252 | 0.1086505 | 11.09367 | 0.4432756
2018-03-17 04:42 | 286978.5 | 240.0002 | 5 | 42 | 3.987541 | -3.259799 | 2.633252 | 0.2173111 | 11.09367 | 0.8794557
2018-03-17 04:44 | 287098.5 | 360.0019 | 5 | 42 | 3.936182 | -3.260283 | 2.633252 | 0.3259666 | 11.09367 | 1.309917
2018-03-17 04:46 | 287218.5 | 480.0018 | 5 | 42 | 3.887229 | -3.259851 | 2.633252 | 0.4346175 | 11.09367 | 1.734904
2018-03-17 04:48 | 287338.5 | 600.0018 | 5 | 42 | 3.841376 | -3.26 | 2.633252 | 0.5432689 | 11.09367 | 2.154733
2018-03-17 04:50 | 287458.5 | 720.0018 | 5 | 42 | 3.799208 | -3.25999 | 2.633252 | 0.6519241 | 11.09367 | 2.569792
2018-03-17 04:52 | 287578.5 | 840.0018 | 5 | 42 | 3.760889 | -3.259892 | 2.633252 | 0.7605591 | 11.09367 | 2.980402
2018-03-17 04:54 | 287698.5 | 960.0001 | 5 | 42 | 3.726418 | -3.260112 | 2.633252 | 0.8692266 | 11.09367 | 3.387183
2018-03-17 04:56 | 287818.5 | 1080.0011 | 5 | 42 | 3.695397 | -3.260049 | 2.633252 | 0.977883 | 11.09367 | 3.79037
2018-03-17 04:58 | 287938.5 | 1200.0002 | 5 | 42 | 3.667105 | -3.259956 | 2.633252 | 1.086534 | 11.09367 | 4.190316
2018-03-17 05:00 | 288058.5 | 1320.0002 | 5 | 42 | 3.641152 | -3.259988 | 2.633252 | 1.195185 | 11.09367 | 4.587322
2018-03-17 05:02 | 288178.5 | 1440.0002 | 5 | 42 | 3.617374 | -3.259923 | 2.633252 | 1.303839 | 11.09367 | 4.981638
2018-03-17 05:04 | 288298.5 | 1560.001 | 5 | 42 | 3.595698 | -3.260002 | 2.633252 | 1.412495 | 11.09367 | 5.373489
2018-03-17 05:06 | 288418.5 | 1680.0002 | 5 | 42 | 3.576149 | -3.259932 | 2.633252 | 1.521152 | 11.09367 | 5.763106
2018-03-17 05:08 | 288538.5 | 1800.001 | 5 | 42 | 3.558518 | -3.259986 | 2.633252 | 1.629804 | 11.09367 | 6.15069
2018-03-17 05:10 | 288658.5 | 1920.0018 | 5 | 42 | 3.542109 | -3.260074 | 2.633252 | 1.738461 | 11.09367 | 6.53645
2018-03-17 05:12 | 288778.5 | 2040.0018 | 5 | 42 | 3.525922 | -3.259998 | 2.633252 | 1.847114 | 11.09367 | 6.920436
2018-03-17 05:14 | 288898.5 | 2160.0018 | 5 | 42 | 3.508867 | -3.259988 | 2.633252 | 1.955772 | 11.09367 | 7.302643
2018-03-17 05:16 | 289018.5 | 2280.0011 | 5 | 42 | 3.490092 | -3.259923 | 2.633252 | 2.064425 | 11.09367 | 7.682894
2018-03-17 05:18 | 289138.5 | 2400.0002 | 5 | 42 | 3.467685 | -3.260046 | 2.633252 | 2.173079 | 11.09367 | 8.060932
2018-03-17 05:20 | 289258.5 | 2520.0018 | 5 | 42 | 3.437395 | -3.260019 | 2.633252 | 2.281737 | 11.09367 | 8.436183
2018-03-17 05:22 | 289378.5 | 2640.0012 | 5 | 42 | 3.391284 | -3.259927 | 2.633252 | 2.390388 | 11.09367 | 8.807331
2018-03-17 05:24 | 289498.5 | 2760.001 | 5 | 42 | 3.314804 | -3.259953 | 2.633252 | 2.499044 | 11.09367 | 9.172095
2018-03-17 05:26 | 289618.5 | 2880.0018 | 5 | 42 | 3.102478 | -3.259902 | 2.633252 | 2.6077 | 11.09367 | 9.52342
2018-03-17 05:26 | 289641.3 | 2902.768 | 5 | 42 | 2.999981 | -3.259918 | 2.633252 | 2.628312 | 11.09367 | 9.586391
2018-03-17 05:28 | 289761.4 | 120.0022 | 6 | 42 | 3.485769 | 0 | 2.633252 | 2.628312 | 11.09367 | 9.586391
2018-03-17 05:30 | 289881.4 | 240.0015 | 6 | 42 | 3.518324 | 0 | 2.633252 | 2.628312 | 11.09367 | 9.586391
2018-03-17 05:31 | 289941.4 | 300.0012 | 6 | 42 | 3.528157 | 0 | 2.633252 | 2.628312 | 11.09367 | 9.586391
2018-03-17 05:31 | 289941.4 | 0.0048 | 7 | 43 | 3.52821 | 0 | 0 | 0 | 0 | 0
2018-03-17 05:33 | 290061.5 | 120.001 | 2 | 43 | 4.014899 | 4.89015 | 0.1622978 | 0 | 0.6431128 | 0
2018-03-17 05:35 | 290181.5 | 240.0017 | 2 | 43 | 4.058428 | 4.890081 | 0.3252709 | 0 | 1.301131 | 0
2018-03-17 05:37 | 290301.5 | 360.0006 | 2 | 43 | 4.093489 | 4.890068 | 0.4882505 | 0 | 1.965525 | 0
2018-03-17 05:39 | 290421.5 | 480.0006 | 2 | 43 | 4.12198 | 4.890112 | 0.6512424 | 0 | 2.635124 | 0
2018-03-17 05:41 | 290541.5 | 600.0012 | 2 | 43 | 4.147414 | 4.889908 | 0.8142287 | 0 | 3.309033 | 0
2018-03-17 05:43 | 290661.5 | 720.002 | 2 | 43 | 4.174058 | 4.889795 | 0.9772134 | 0 | 3.987134 | 0
2018-03-17 05:45 | 290781.5 | 840.002 | 2 | 43 | 4.200402 | 4.819796 | 1.140054 | 0 | 4.669195 | 0
2018-03-17 05:47 | 290901.5 | 960.0014 | 2 | 43 | 4.200383 | 4.323479 | 1.29234 | 0 | 5.308856 | 0
2018-03-17 05:49 | 291021.5 | 1080.0006 | 2 | 43 | 4.200398 | 3.837543 | 1.428329 | 0 | 5.880061 | 0
2018-03-17 05:51 | 291141.5 | 1200.002 | 2 | 43 | 4.200377 | 3.362516 | 1.548271 | 0 | 6.383863 | 0
2018-03-17 05:51 | 291168.1 | 1226.6684 | 2 | 43 | 4.200372 | 3.259981 | 1.572795 | 0 | 6.486875 | 0
2018-03-17 05:53 | 291288.2 | 120.0004 | 3 | 43 | 4.232897 | 3.260073 | 1.68101 | 0 | 6.943043 | 0
2018-03-17 05:55 | 291408.2 | 240.0003 | 3 | 43 | 4.271477 | 3.259878 | 1.789661 | 0 | 7.405011 | 0
2018-03-17 05:57 | 291528.2 | 360.0021 | 3 | 43 | 4.313733 | 3.259821 | 1.898311 | 0 | 7.871374 | 0
2018-03-17 05:59 | 291648.2 | 480.0038 | 3 | 43 | 4.359051 | 3.259893 | 2.00697 | 0 | 8.342535 | 0
2018-03-17 06:01 | 291768.2 | 600.0021 | 3 | 43 | 4.40041 | 3.155811 | 2.115385 | 0 | 8.817637 | 0
2018-03-17 06:03 | 291888.2 | 720.0038 | 3 | 43 | 4.400394 | 2.613714 | 2.211023 | 0 | 9.238484 | 0
2018-03-17 06:05 | 292008.2 | 840.0003 | 3 | 43 | 4.400374 | 2.19206 | 2.290858 | 0 | 9.589789 | 0
2018-03-17 06:07 | 292128.2 | 960.0021 | 3 | 43 | 4.400371 | 1.85001 | 2.358024 | 0 | 9.885345 | 0
2018-03-17 06:09 | 292248.2 | 1080.0037 | 3 | 43 | 4.400385 | 1.5709 | 2.414865 | 0 | 10.13547 | 0
2018-03-17 06:11 | 292368.2 | 1200.0021 | 3 | 43 | 4.400331 | 1.34025 | 2.463259 | 0 | 10.34842 | 0
2018-03-17 06:13 | 292488.2 | 1320.0021 | 3 | 43 | 4.400339 | 1.150927 | 2.504684 | 0 | 10.5307 | 0
2018-03-17 06:15 | 292608.2 | 1440.0021 | 3 | 43 | 4.400336 | 0.9934921 | 2.540353 | 0 | 10.68766 | 0
2018-03-17 06:17 | 292728.2 | 1560.0003 | 3 | 43 | 4.400355 | 0.8630962 | 2.57123 | 0 | 10.82353 | 0
2018-03-17 06:19 | 292848.2 | 1680.0038 | 3 | 43 | 4.400319 | 0.7543716 | 2.598137 | 0 | 10.94193 | 0
2018-03-17 06:21 | 292968.2 | 1800.0022 | 3 | 43 | 4.400296 | 0.6630821 | 2.621728 | 0 | 11.04573 | 0
2018-03-17 06:22 | 292985.6 | 1817.4619 | 3 | 43 | 4.400334 | 0.6519928 | 2.624917 | 0 | 11.05976 | 0
2018-03-17 06:24 | 293105.7 | 120.0002 | 4 | 43 | 4.342226 | 0 | 2.624917 | 0 | 11.05976 | 0
2018-03-17 06:26 | 293225.7 | 240.001 | 4 | 43 | 4.336463 | 0 | 2.624917 | 0 | 11.05976 | 0
2018-03-17 06:27 | 293285.7 | 300.0024 | 4 | 43 | 4.334419 | 0 | 2.624917 | 0 | 11.05976 | 0
2018-03-17 06:29 | 293405.8 | 120.001 | 5 | 43 | 4.040324 | -3.259806 | 2.624917 | 0.1086524 | 11.05976 | 0.4431773
2018-03-17 06:31 | 293525.8 | 240.0006 | 5 | 43 | 3.986327 | -3.260074 | 2.624917 | 0.2173076 | 11.05976 | 0.8792118
2018-03-17 06:33 | 293645.8 | 360.0002 | 5 | 43 | 3.93485 | -3.259822 | 2.624917 | 0.325951 | 11.05976 | 1.309487
2018-03-17 06:35 | 293765.8 | 480.0018 | 5 | 43 | 3.885766 | -3.260028 | 2.624917 | 0.434619 | 11.05976 | 1.734388
2018-03-17 06:37 | 293885.8 | 600.001 | 5 | 43 | 3.83991 | -3.25985 | 2.624917 | 0.5432758 | 11.05976 | 2.154079
2018-03-17 06:39 | 294005.8 | 720.0002 | 5 | 43 | 3.797674 | -3.259835 | 2.624917 | 0.6519282 | 11.05976 | 2.568964
2018-03-17 06:41 | 294125.8 | 840.001 | 5 | 43 | 3.759336 | -3.259876 | 2.624917 | 0.7605842 | 11.05976 | 2.979485
2018-03-17 06:43 | 294245.8 | 960.0002 | 5 | 43 | 3.724895 | -3.259995 | 2.624917 | 0.8692366 | 11.05976 | 3.386041
2018-03-17 06:45 | 294365.8 | 1080.001 | 5 | 43 | 3.693814 | -3.259948 | 2.624917 | 0.9778909 | 11.05976 | 3.789049
2018-03-17 06:47 | 294485.8 | 1200.0011 | 5 | 43 | 3.665582 | -3.25983 | 2.624917 | 1.086543 | 11.05976 | 4.188832
2018-03-17 06:49 | 294605.8 | 1320.0018 | 5 | 43 | 3.639726 | -3.260084 | 2.624917 | 1.195193 | 11.05976 | 4.585676
2018-03-17 06:51 | 294725.8 | 1440.0002 | 5 | 43 | 3.616076 | -3.259904 | 2.624917 | 1.303849 | 11.05976 | 4.97985
2018-03-17 06:53 | 294845.8 | 1560.001 | 5 | 43 | 3.594577 | -3.259921 | 2.624917 | 1.4125 | 11.05976 | 5.37155
2018-03-17 06:55 | 294965.8 | 1680.0002 | 5 | 43 | 3.575116 | -3.259872 | 2.624917 | 1.521148 | 11.05976 | 5.761017
2018-03-17 06:57 | 295085.8 | 1800.0002 | 5 | 43 | 3.557495 | -3.259929 | 2.624917 | 1.629801 | 11.05976 | 6.148493
2018-03-17 06:59 | 295205.8 | 1920.0002 | 5 | 43 | 3.541092 | -3.259916 | 2.624917 | 1.738455 | 11.05976 | 6.53413
2018-03-17 07:01 | 295325.8 | 2040.0018 | 5 | 43 | 3.524911 | -3.260095 | 2.624917 | 1.847109 | 11.05976 | 6.918009
2018-03-17 07:03 | 295445.8 | 2160.0002 | 5 | 43 | 3.507831 | -3.260042 | 2.624917 | 1.95576 | 11.05976 | 7.300079
2018-03-17 07:05 | 295565.8 | 2280.0002 | 5 | 43 | 3.488844 | -3.259979 | 2.624917 | 2.064414 | 11.05976 | 7.680211
2018-03-17 07:07 | 295685.8 | 2400.0005 | 5 | 43 | 3.466118 | -3.259797 | 2.624917 | 2.173072 | 11.05976 | 8.058115
2018-03-17 07:09 | 295805.8 | 2520.0003 | 5 | 43 | 3.435054 | -3.259879 | 2.624917 | 2.281722 | 11.05976 | 8.433137
2018-03-17 07:11 | 295925.8 | 2640.0003 | 5 | 43 | 3.387615 | -3.26 | 2.624917 | 2.39038 | 11.05976 | 8.803989
2018-03-17 07:13 | 296045.8 | 2760.0003 | 5 | 43 | 3.307391 | -3.259995 | 2.624917 | 2.499032 | 11.05976 | 9.16818
2018-03-17 07:15 | 296165.8 | 2880.0019 | 5 | 43 | 3.069696 | -3.259846 | 2.624917 | 2.607694 | 11.05976 | 9.517837
2018-03-17 07:15 | 296180.1 | 2894.3393 | 5 | 43 | 2.999973 | -3.260021 | 2.624917 | 2.620675 | 11.05976 | 9.557257
2018-03-17 07:17 | 296300.2 | 120.0006 | 6 | 43 | 3.486858 | 0 | 2.624917 | 2.620675 | 11.05976 | 9.557257
2018-03-17 07:19 | 296420.2 | 240.0014 | 6 | 43 | 3.519647 | 0 | 2.624917 | 2.620675 | 11.05976 | 9.557257
2018-03-17 07:20 | 296480.2 | 300.002 | 6 | 43 | 3.529569 | 0 | 2.624917 | 2.620675 | 11.05976 | 9.557257
2018-03-17 07:20 | 296480.1 | 0.0025 | 7 | 44 | 3.529799 | 0 | 0 | 0 | 0 | 0
2018-03-17 07:22 | 296600.2 | 120.0009 | 2 | 44 | 4.015574 | 4.889719 | 0.1623041 | 2.415e-09 | 0.643284 | 8.525e-09
2018-03-17 07:24 | 296720.2 | 240.0016 | 2 | 44 | 4.059203 | 4.890184 | 0.3252829 | 2.415e-09 | 1.301449 | 8.525e-09
2018-03-17 07:26 | 296840.2 | 360.0016 | 2 | 44 | 4.094194 | 4.890184 | 0.4882731 | 2.415e-09 | 1.966009 | 8.525e-09
2018-03-17 07:28 | 296960.2 | 480.0017 | 2 | 44 | 4.122587 | 4.889837 | 0.651255 | 2.415e-09 | 2.635667 | 8.525e-09
2018-03-17 07:30 | 297080.2 | 600.0011 | 2 | 44 | 4.147986 | 4.890131 | 0.8142267 | 2.415e-09 | 3.309608 | 8.525e-09
2018-03-17 07:32 | 297200.2 | 720.0008 | 2 | 44 | 4.174693 | 4.890175 | 0.9772051 | 2.415e-09 | 3.987778 | 8.525e-09
2018-03-17 07:34 | 297320.2 | 840.0009 | 2 | 44 | 4.200385 | 4.807615 | 1.139985 | 2.415e-09 | 4.66968 | 8.525e-09
2018-03-17 07:36 | 297440.2 | 960.0009 | 2 | 44 | 4.200382 | 4.312481 | 1.291925 | 2.415e-09 | 5.307885 | 8.525e-09
2018-03-17 07:38 | 297560.2 | 1080.0001 | 2 | 44 | 4.200379 | 3.8239 | 1.427504 | 2.415e-09 | 5.87737 | 8.525e-09
2018-03-17 07:40 | 297680.2 | 1200.0009 | 2 | 44 | 4.200386 | 3.345396 | 1.546975 | 2.415e-09 | 6.379197 | 8.525e-09
2018-03-17 07:40 | 297702.6 | 1222.3558 | 2 | 44 | 4.200385 | 3.259981 | 1.567477 | 2.415e-09 | 6.465313 | 8.525e-09
2018-03-17 07:42 | 297822.6 | 120.0009 | 3 | 44 | 4.233045 | 3.260126 | 1.675695 | 2.415e-09 | 6.921499 | 8.525e-09
2018-03-17 07:44 | 297942.6 | 240.0009 | 3 | 44 | 4.271766 | 3.259783 | 1.784351 | 2.415e-09 | 7.383517 | 8.525e-09
2018-03-17 07:46 | 298062.6 | 360.0002 | 3 | 44 | 4.314169 | 3.259949 | 1.893007 | 2.415e-09 | 7.849944 | 8.525e-09
2018-03-17 07:48 | 298182.6 | 480.0002 | 3 | 44 | 4.359592 | 3.2598 | 2.001662 | 2.415e-09 | 8.321146 | 8.525e-09
2018-03-17 07:50 | 298302.6 | 600.0002 | 3 | 44 | 4.400387 | 3.144855 | 2.110027 | 2.415e-09 | 8.796085 | 8.525e-09
2018-03-17 07:52 | 298422.6 | 720 | 3 | 44 | 4.400381 | 2.605127 | 2.205341 | 2.415e-09 | 9.215508 | 8.525e-09
2018-03-17 07:54 | 298542.6 | 840.0002 | 3 | 44 | 4.400398 | 2.185789 | 2.284924 | 2.415e-09 | 9.5657 | 8.525e-09
2018-03-17 07:56 | 298662.6 | 960.0008 | 3 | 44 | 4.400379 | 1.843952 | 2.351874 | 2.415e-09 | 9.860308 | 8.525e-09
2018-03-17 07:58 | 298782.6 | 1080.0011 | 3 | 44 | 4.40036 | 1.565779 | 2.408544 | 2.415e-09 | 10.10967 | 8.525e-09
2018-03-17 08:00 | 298902.6 | 1200.0025 | 3 | 44 | 4.400356 | 1.336113 | 2.456776 | 2.415e-09 | 10.32191 | 8.525e-09
2018-03-17 08:02 | 299022.6 | 1320.0012 | 3 | 44 | 4.400352 | 1.146582 | 2.498046875 | 2.415e-09 | 10.50352 | 8.525e-09
2018-03-17 08:04 | 299142.6 | 1440.0008 | 3 | 44 | 4.400341 | 0.9899158 | 2.533567 | 2.415e-09 | 10.65982 | 8.525e-09
2018-03-17 08:06 | 299262.6 | 1560.0016 | 3 | 44 | 4.400356 | 0.8597431 | 2.564318 | 2.415e-09 | 10.79514 | 8.525e-09
2018-03-17 08:08 | 299382.6 | 1680.0007 | 3 | 44 | 4.400342 | 0.7509212 | 2.591097 | 2.415e-09 | 10.91297 | 8.525e-09
2018-03-17 08:10 | 299502.6 | 1800.0016 | 3 | 44 | 4.400352 | 0.6606541 | 2.614573 | 2.415e-09 | 11.01627 | 8.525e-09
2018-03-17 08:11 | 299514.4 | 1811.8134 | 3 | 44 | 4.400323 | 0.6519947 | 2.616728 | 2.415e-09 | 11.02576 | 8.525e-09
2018-03-17 08:13 | 299634.5 | 120.001 | 4 | 44 | 4.34201 | 0 | 2.616728 | 2.415e-09 | 11.02576 | 8.525e-09
2018-03-17 08:15 | 299754.5 | 240.0011 | 4 | 44 | 4.336216 | 0 | 2.616728 | 2.415e-09 | 11.02576 | 8.525e-09
2018-03-17 08:16 | 299814.5 | 300.0032 | 4 | 44 | 4.334124 | 0 | 2.616728 | 2.415e-09 | 11.02576 | 8.525e-09
2018-03-17 08:18 | 299934.6 | 120.0001 | 5 | 44 | 4.039145 | -3.259839 | 2.616728 | 0.1086499 | 11.02576 | 0.4430581
2018-03-17 08:20 | 300054.6 | 240.001 | 5 | 44 | 3.98483 | -3.259969 | 2.616728 | 0.2173087 | 11.02576 | 0.8789604
2018-03-17 08:22 | 300174.6 | 360.0018 | 5 | 44 | 3.933221 | -3.259804 | 2.616728 | 0.3259594 | 11.02576 | 1.30909
2018-03-17 08:24 | 300294.6 | 480.001 | 5 | 44 | 3.88404 | -3.25999 | 2.616728 | 0.4346185 | 11.02576 | 1.733771
2018-03-17 08:26 | 300414.6 | 600.0002 | 5 | 44 | 3.838099 | -3.25985 | 2.616728 | 0.5432507 | 11.02576 | 2.153175
2018-03-17 08:28 | 300534.6 | 720.001 | 5 | 44 | 3.795882 | -3.259892 | 2.616728 | 0.6519318 | 11.02576 | 2.567975
2018-03-17 08:30 | 300654.6 | 840.0002 | 5 | 44 | 3.757616 | -3.259933 | 2.616728 | 0.7605857 | 11.02576 | 2.978298
2018-03-17 08:32 | 300774.6 | 960.001 | 5 | 44 | 3.723228 | -3.260149 | 2.616728 | 0.8692458 | 11.02576 | 3.384699
2018-03-17 08:34 | 300894.6 | 1080.0018 | 5 | 44 | 3.692238 | -3.259971 | 2.616728 | 0.977897 | 11.02576 | 3.787521
2018-03-17 08:36 | 301014.6 | 1200.0002 | 5 | 44 | 3.664042 | -3.259965 | 2.616728 | 1.086549 | 11.02576 | 4.187136
2018-03-17 08:38 | 301134.6 | 1320.0018 | 5 | 44 | 3.6382 | -3.259874 | 2.616728 | 1.195206 | 11.02576 | 4.583835
2018-03-17 08:40 | 301254.6 | 1440.0018 | 5 | 44 | 3.614515 | -3.259871 | 2.616728 | 1.303861 | 11.02576 | 4.977837
2018-03-17 08:42 | 301374.6 | 1560.0018 | 5 | 44 | 3.592977 | -3.259848 | 2.616728 | 1.412515 | 11.02576 | 5.369379
2018-03-17 08:44 | 301494.6 | 1680.001 | 5 | 44 | 3.573647 | -3.259995 | 2.616728 | 1.521165 | 11.02576 | 5.758688
2018-03-17 08:46 | 301614.6 | 1800.0019 | 5 | 44 | 3.55619 | -3.259914 | 2.616728 | 1.629817 | 11.02576 | 6.14601
2018-03-17 08:48 | 301734.6 | 1920.0003 | 5 | 44 | 3.539871 | -3.2599 | 2.616728 | 1.73847 | 11.02576 | 6.531506
2018-03-17 08:50 | 301854.6 | 2040.001 | 5 | 44 | 3.523694 | -3.259914 | 2.616728 | 1.847122 | 11.02576 | 6.915246
2018-03-17 08:52 | 301974.6 | 2160.0001 | 5 | 44 | 3.506419 | -3.259912 | 2.616728 | 1.955763 | 11.02576 | 7.297141
2018-03-17 08:54 | 302094.6 | 2280.0018 | 5 | 44 | 3.487219 | -3.259885 | 2.616728 | 2.064429 | 11.02576 | 7.677149
2018-03-17 08:56 | 302214.6 | 2400.0002 | 5 | 44 | 3.464043 | -3.259986 | 2.616728 | 2.173079 | 11.02576 | 8.054828
2018-03-17 08:58 | 302334.6 | 2520.0018 | 5 | 44 | 3.432115 | -3.259864 | 2.616728 | 2.281734 | 11.02576 | 8.429593
2018-03-17 09:00 | 302454.6 | 2640.0018 | 5 | 44 | 3.383112 | -3.25986 | 2.616728 | 2.390389 | 11.02576 | 8.800042
2018-03-17 09:02 | 302574.6 | 2760.001 | 5 | 44 | 3.298491 | -3.259946 | 2.616728 | 2.499041 | 11.02576 | 9.16356
2018-03-17 09:04 | 302694.6 | 2880.0002 | 5 | 44 | 3.027934 | -3.259846 | 2.616728 | 2.607692 | 11.02576 | 9.511102
2018-03-17 09:04 | 302699.8 | 2885.2632 | 5 | 44 | 2.999982 | -3.260044 | 2.616728 | 2.612458 | 11.02576 | 9.525467
2018-03-17 09:06 | 302819.9 | 120.0002 | 6 | 44 | 3.489745 | 0 | 2.616728 | 2.612458 | 11.02576 | 9.525467
2018-03-17 09:08 | 302939.9 | 240.0002 | 6 | 44 | 3.522611 | 0 | 2.616728 | 2.612458 | 11.02576 | 9.525467
2018-03-17 09:09 | 302999.9 | 300.0008 | 6 | 44 | 3.532555 | 0 | 2.616728 | 2.612458 | 11.02576 | 9.525467
2018-03-17 09:09 | 302999.9 | 0.0024 | 7 | 45 | 3.532571 | 0 | 0 | 0 | 0 | 0
2018-03-17 09:11 | 303119.9614 | 120.0002 | 2 | 45 | 4.01689 | 4.889988 | 0.162303 | 0 | 0.6435929 | 0
2018-03-17 09:13 | 303239.9623 | 240.0011 | 2 | 45 | 4.060466 | 4.889755 | 0.3252894 | 0 | 1.302004 | 0
2018-03-17 09:15 | 303359.9633 | 360.0021 | 2 | 45 | 4.095393 | 4.889853 | 0.4882787 | 0 | 1.966766 | 0
2018-03-17 09:17 | 303479.9633 | 480.0021 | 2 | 45 | 4.123826 | 4.890181 | 0.6512637 | 0 | 2.636639 | 0
2018-03-17 09:19 | 303599.9632 | 600.002 | 2 | 45 | 4.149245 | 4.890131 | 0.8142433 | 0 | 3.310812 | 0
2018-03-17 09:21 | 303719.9632 | 720.002 | 2 | 45 | 4.176078 | 4.890129 | 0.9772329 | 0 | 3.989244 | 0
2018-03-17 09:23 | 303839.9632 | 840.002 | 2 | 45 | 4.200409 | 4.781984 | 1.139859 | 0 | 4.670702 | 0
2018-03-17 09:25 | 303959.9625 | 960.0013 | 2 | 45 | 4.200411 | 4.289837 | 1.290971 | 0 | 5.305429 | 0
2018-03-17 09:27 | 304079.9633 | 1080.0021 | 2 | 45 | 4.200375 | 3.803879 | 1.425826 | 0 | 5.871873 | 0
2018-03-17 09:29 | 304199.9624 | 1200.0012 | 2 | 45 | 4.200364 | 3.329908 | 1.544645 | 0 | 6.37096 | 0
2018-03-17 09:29 | 304218.327 | 1218.3658 | 2 | 45 | 4.200381 | 3.259987 | 1.56145 | 0 | 6.441548 | 0
2018-03-17 09:31 | 304338.3 | 120.0002 | 3 | 45 | 4.233133 | 3.26009 | 1.669664 | 0 | 6.897722 | 0
2018-03-17 09:33 | 304458.3 | 240.0002 | 3 | 45 | 4.271946 | 3.260149 | 1.778322 | 0 | 7.359759 | 0
2018-03-17 09:35 | 304578.3 | 360.0013 | 3 | 45 | 4.314479 | 3.259838 | 1.886977 | 0 | 7.826204 | 0
2018-03-17 09:37 | 304698.3 | 480.0002 | 3 | 45 | 4.360164 | 3.260204 | 1.995633 | 0 | 8.297457 | 0
2018-03-17 09:39 | 304818.3 | 600.0018 | 3 | 45 | 4.400393 | 3.134748 | 2.10394 | 0 | 8.772204 | 0
2018-03-17 09:41 | 304938.3 | 720.0018 | 3 | 45 | 4.40038 | 2.599089 | 2.199008 | 0 | 9.190539 | 0
2018-03-17 09:43 | 305058.3 | 840 | 3 | 45 | 4.400388 | 2.179985 | 2.278411 | 0 | 9.539941 | 0
2018-03-17 09:45 | 305178.3 | 960.0018 | 3 | 45 | 4.400378 | 1.839911 | 2.345212 | 0 | 9.833893 | 0
2018-03-17 09:47 | 305298.3 | 1080.0002 | 3 | 45 | 4.400368 | 1.562155 | 2.401756 | 0 | 10.0827 | 0
2018-03-17 09:49 | 305418.3 | 1200.0002 | 3 | 45 | 4.400356 | 1.333416 | 2.449884 | 0 | 10.29449 | 0
2018-03-17 09:51 | 305538.3 | 1320.0001 | 3 | 45 | 4.400355 | 1.144344 | 2.491067 | 0 | 10.47571 | 0
2018-03-17 09:53 | 305658.3 | 1440 | 3 | 45 | 4.400347 | 0.9875126 | 2.526516 | 0 | 10.63169 | 0
2018-03-17 09:55 | 305778.3 | 1560.0004 | 3 | 45 | 4.400324 | 0.8572578 | 2.557197 | 0 | 10.7667 | 0
2018-03-17 09:57 | 305898.3 | 1680.0012 | 3 | 45 | 4.400341 | 0.7497234 | 2.583928 | 0 | 10.88433 | 0
2018-03-17 09:59 | 306018.3 | 1800.0011 | 3 | 45 | 4.400321 | 0.6593838 | 2.607368 | 0 | 10.98747 | 0
2018-03-17 09:59 | 306028.5 | 1810.1264 | 3 | 45 | 4.400299 | 0.6519928 | 2.609212 | 0 | 10.99558 | 0
2018-03-17 10:01 | 306148.5447 | 120.0007 | 4 | 45 | 4.341779 | 0 | 2.609212 | 0 | 10.99558 | 0
2018-03-17 10:03 | 306268.5438 | 239.9998 | 4 | 45 | 4.335948 | 0 | 2.609212 | 0 | 10.99558 | 0
2018-03-17 10:04 | 306328.5476 | 300.0036 | 4 | 45 | 4.333835 | 0 | 2.609212 | 0 | 10.99558 | 0
2018-03-17 10:06 | 306448.6 | 120.0014 | 5 | 45 | 4.037695 | -3.259944 | 2.609212 | 0.1086562 | 10.99558 | 0.4429483
2018-03-17 10:08 | 306568.6 | 240.0002 | 5 | 45 | 3.98319 | -3.259874 | 2.609212 | 0.2173075 | 10.99558 | 0.8786503
2018-03-17 10:10 | 306688.6 | 360.0018 | 5 | 45 | 3.931343 | -3.260077 | 2.609212 | 0.3259645 | 10.99558 | 1.308614
2018-03-17 10:12 | 306808.6 | 480.0002 | 5 | 45 | 3.88207 | -3.259883 | 2.609212 | 0.4346156 | 10.99558 | 1.733055
2018-03-17 10:14 | 306928.6 | 600.001 | 5 | 45 | 3.83599 | -3.259787 | 2.609212 | 0.5432723 | 10.99558 | 2.152332
2018-03-17 10:16 | 307048.6 | 720.0018 | 5 | 45 | 3.793762 | -3.259874 | 2.609212 | 0.6519272 | 10.99558 | 2.5668
2018-03-17 10:18 | 307168.6 | 840.0002 | 5 | 45 | 3.755575 | -3.26017 | 2.609212 | 0.7605745 | 10.99558 | 2.976871
2018-03-17 10:20 | 307288.6 | 960.0002 | 5 | 45 | 3.721259 | -3.260082 | 2.609212 | 0.8692336 | 10.99558 | 3.383052
2018-03-17 10:22 | 307408.6 | 1080.0009 | 5 | 45 | 3.690274 | -3.259998 | 2.609212 | 0.9778917 | 10.99558 | 3.785683
2018-03-17 10:24 | 307528.6 | 1200.001 | 5 | 45 | 3.662122 | -3.259856 | 2.609212 | 1.086548 | 10.99558 | 4.185101
2018-03-17 10:26 | 307648.6 | 1320.0009 | 5 | 45 | 3.636374 | -3.259967 | 2.609212 | 1.195203 | 10.99558 | 4.581589
2018-03-17 10:28 | 307768.6 | 1440.001 | 5 | 45 | 3.61279 | -3.260203 | 2.609212 | 1.303858 | 10.99558 | 4.975399
2018-03-17 10:30 | 307888.6 | 1560.0009 | 5 | 45 | 3.591389 | -3.259935 | 2.609212 | 1.412511 | 10.99558 | 5.366759
2018-03-17 10:32 | 308008.6 | 1680.0018 | 5 | 45 | 3.572162 | -3.260046 | 2.609212 | 1.521163 | 10.99558 | 5.755906
2018-03-17 10:34 | 308128.6 | 1800.0009 | 5 | 45 | 3.554743 | -3.259856 | 2.609212 | 1.629823 | 10.99558 | 6.143098
2018-03-17 10:36 | 308248.6 | 1920.0009 | 5 | 45 | 3.538423 | -3.259864 | 2.609212 | 1.738477 | 10.99558 | 6.528441
2018-03-17 10:38 | 308368.6 | 2040.0009 | 5 | 45 | 3.522137 | -3.259783 | 2.609212 | 1.847134 | 10.99558 | 6.912035
2018-03-17 10:40 | 308488.6 | 2160.0009 | 5 | 45 | 3.504745 | -3.259911 | 2.609212 | 1.955787 | 10.99558 | 7.293796
2018-03-17 10:42 | 308608.6 | 2280.001 | 5 | 45 | 3.485373 | -3.259911 | 2.609212 | 2.064445 | 10.99558 | 7.673586
2018-03-17 10:44 | 308728.6 | 2400.0004 | 5 | 45 | 3.461851 | -3.259887 | 2.609212 | 2.173095 | 10.99558 | 8.051047
2018-03-17 10:46 | 308848.6 | 2520.0002 | 5 | 45 | 3.428964 | -3.25986 | 2.609212 | 2.281755 | 10.99558 | 8.425547
2018-03-17 10:48 | 308968.6 | 2640.0009 | 5 | 45 | 3.378387 | -3.259942 | 2.609212 | 2.39041 | 10.99558 | 8.795573
2018-03-17 10:50 | 309088.6 | 2760.0009 | 5 | 45 | 3.288928 | -3.260093 | 2.609212 | 2.499063 | 10.99558 | 9.158381
2018-03-17 10:52 | 309204.9 | 2876.2512 | 5 | 45 | 2.999975 | -3.260262 | 2.609212 | 2.604323 | 10.99558 | 9.493428
2018-03-17 10:54 | 309324.9 | 120.0002 | 6 | 45 | 3.491708 | 0 | 2.609212 | 2.604323 | 10.99558 | 9.493428
2018-03-17 10:56 | 309444.9 | 240.0002 | 6 | 45 | 3.524677 | 0 | 2.609212 | 2.604323 | 10.99558 | 9.493428
2018-03-17 10:57 | 309504.9 | 300.004 | 6 | 45 | 3.53466 | 0 | 2.609212 | 2.604323 | 10.99558 | 9.493428
2018-03-17 10:57 | 309504.9 | 0.0024 | 7 | 46 | 3.534655 | 0 | 0 | 0 | 0 | 0
2018-03-17 10:59 | 309625 | 120.0011 | 2 | 46 | 4.017204 | 4.890142 | 0.162309 | 0 | 0.6437364 | 0
2018-03-17 11:01 | 309745 | 240.0019 | 2 | 46 | 4.060886 | 4.890047 | 0.3252956 | 0 | 1.302204 | 0
2018-03-17 11:03 | 309865 | 360.0003 | 2 | 46 | 4.095834 | 4.89011 | 0.4882803 | 0 | 1.967014 | 0
2018-03-17 11:05 | 309985 | 480.0019 | 2 | 46 | 4.124218 | 4.890055 | 0.6512717 | 0 | 2.636978 | 0
2018-03-17 11:07 | 310105 | 600.0011 | 2 | 46 | 4.149832 | 4.890141 | 0.814255 | 0 | 3.311251 | 0
2018-03-17 11:09 | 310225 | 720.0011 | 2 | 46 | 4.176964 | 4.890236 | 0.9772457 | 0 | 3.989811 | 0
2018-03-17 11:11 | 310345 | 840.0012 | 2 | 46 | 4.200381 | 4.763664 | 1.13973 | 0 | 4.670803 | 0
2018-03-17 11:13 | 310465 | 960.0004 | 2 | 46 | 4.200384 | 4.271088 | 1.290245 | 0 | 5.303023 | 0
2018-03-17 11:15 | 310585 | 1080.0005 | 2 | 46 | 4.200392 | 3.78484 | 1.424482 | 0 | 5.866872 | 0
2018-03-17 11:17 | 310705 | 1200.0019 | 2 | 46 | 4.200382 | 3.311954 | 1.542693 | 0 | 6.363403 | 0
2018-03-17 11:17 | 310718.6 | 1213.6073 | 2 | 46 | 4.200392 | 3.259995 | 1.555114 | 0 | 6.415574 | 0
2018-03-17 11:19 | 310838.6 | 120.0001 | 3 | 46 | 4.23315 | 3.260212 | 1.663332 | 0 | 6.871766 | 0
2018-03-17 11:21 | 310958.6 | 240.0001 | 3 | 46 | 4.272135 | 3.259995 | 1.771989 | 0 | 7.333807 | 0
2018-03-17 11:23 | 311078.6 | 360.0001 | 3 | 46 | 4.31487 | 3.259754 | 1.880645 | 0 | 7.800294 | 0
2018-03-17 11:25 | 311198.6 | 480.0001 | 3 | 46 | 4.360801 | 3.259899 | 1.989298 | 0 | 8.271591 | 0
2018-03-17 11:27 | 311318.6 | 600.0011 | 3 | 46 | 4.4004 | 3.123074 | 2.097526 | 0 | 8.746058 | 0
2018-03-17 11:29 | 311438.6 | 720.0017 | 3 | 46 | 4.400373 | 2.589676 | 2.192246 | 0 | 9.162862 | 0
2018-03-17 11:31 | 311558.6 | 840.0033 | 3 | 46 | 4.400382 | 2.171682 | 2.27135 | 0 | 9.510952 | 0
2018-03-17 11:33 | 311678.6 | 960.0007 | 3 | 46 | 4.400372 | 1.832218 | 2.337875 | 0 | 9.803687 | 0
2018-03-17 11:35 | 311798.6 | 1080.0001 | 3 | 46 | 4.400363 | 1.554876 | 2.394175 | 0 | 10.05142 | 0
2018-03-17 11:37 | 311918.6 | 1200.0009 | 3 | 46 | 4.400365 | 1.327591 | 2.442079 | 0 | 10.26222 | 0
2018-03-17 11:39 | 312038.6 | 1320.0001 | 3 | 46 | 4.400348 | 1.139305 | 2.483089 | 0 | 10.44268 | 0
2018-03-17 11:41 | 312158.6 | 1440.0002 | 3 | 46 | 4.400355 | 0.9838219 | 2.518394 | 0 | 10.59804 | 0
2018-03-17 11:43 | 312278.6 | 1560.0002 | 3 | 46 | 4.40036 | 0.8547363 | 2.548964 | 0 | 10.73255 | 0
2018-03-17 11:45 | 312398.6 | 1680.0001 | 3 | 46 | 4.40032 | 0.7464237 | 2.575591 | 0 | 10.84972 | 0
2018-03-17 11:47 | 312518.6 | 1800.0008 | 3 | 46 | 4.400333 | 0.6561127 | 2.598922 | 0 | 10.95238 | 0
2018-03-17 11:47 | 312524.4 | 1805.7654 | 3 | 46 | 4.400322 | 0.6519966 | 2.599969 | 0 | 10.95699 | 0
2018-03-17 11:49 | 312644.4 | 120 | 4 | 46 | 4.341466 | 0 | 2.599969 | 0 | 10.95699 | 0
2018-03-17 11:51 | 312764.4 | 240.0007 | 4 | 46 | 4.335586 | 0 | 2.599969 | 0 | 10.95699 | 0
2018-03-17 11:52 | 312824.4 | 300.0014 | 4 | 46 | 4.333461 | 0 | 2.599969 | 0 | 10.95699 | 0
2018-03-17 11:54 | 312944.5 | 120.0003 | 5 | 46 | 4.035606 | -3.259892 | 2.599969 | 0.1086499 | 10.95699 | 0.4427257
2018-03-17 11:56 | 313064.5 | 240.0018 | 5 | 46 | 3.980886 | -3.260219 | 2.599969 | 0.2173059 | 10.95699 | 0.8782086
2018-03-17 11:58 | 313184.5 | 360.0012 | 5 | 46 | 3.92891 | -3.259809 | 2.599969 | 0.325965 | 10.95699 | 1.307924
2018-03-17 12:00 | 313304.5 | 480.0027 | 5 | 46 | 3.879513 | -3.25983 | 2.599969 | 0.4346187 | 10.95699 | 1.732104
2018-03-17 12:02 | 313424.5 | 600.0002 | 5 | 46 | 3.833429 | -3.260049 | 2.599969 | 0.543272 | 10.95699 | 2.151088
2018-03-17 12:04 | 313544.5 | 720.0017 | 5 | 46 | 3.791248 | -3.25982 | 2.599969 | 0.6519281 | 10.95699 | 2.565286
2018-03-17 12:06 | 313664.5 | 840.0014 | 5 | 46 | 3.752973 | -3.259981 | 2.599969 | 0.7605817 | 10.95699 | 2.975103
2018-03-17 12:08 | 313784.5 | 960.0018 | 5 | 46 | 3.718719 | -3.259923 | 2.599969 | 0.8692349 | 10.95699 | 3.380979
2018-03-17 12:10 | 313904.5 | 1080.001 | 5 | 46 | 3.687921 | -3.259764 | 2.599969 | 0.9778877 | 10.95699 | 3.783326
2018-03-17 12:12 | 314024.5 | 1200.0002 | 5 | 46 | 3.659816 | -3.260172 | 2.599969 | 1.086542 | 10.95699 | 4.182487
2018-03-17 12:14 | 314144.5 | 1320.0003 | 5 | 46 | 3.634079 | -3.260193 | 2.599969 | 1.195202 | 10.95699 | 4.578743
2018-03-17 12:16 | 314264.5 | 1440.001 | 5 | 46 | 3.610601 | -3.259814 | 2.599969 | 1.30386 | 10.95699 | 4.972318
2018-03-17 12:18 | 314384.5 | 1560.001 | 5 | 46 | 3.589278 | -3.260077 | 2.599969 | 1.412516 | 10.95699 | 5.363449
2018-03-17 12:20 | 314504.5 | 1680.0011 | 5 | 46 | 3.570155 | -3.259713 | 2.599969 | 1.521174 | 10.95699 | 5.752396
2018-03-17 12:22 | 314624.5 | 1800.0002 | 5 | 46 | 3.552838 | -3.260245 | 2.599969 | 1.629824 | 10.95699 | 6.139337
2018-03-17 12:24 | 314744.5 | 1920.001 | 5 | 46 | 3.536503 | -3.260201 | 2.599969 | 1.738481 | 10.95699 | 6.524486
2018-03-17 12:26 | 314864.5 | 2040.0012 | 5 | 46 | 3.520139 | -3.259793 | 2.599969 | 1.84714 | 10.95699 | 6.907876
2018-03-17 12:28 | 314984.5 | 2160.0018 | 5 | 46 | 3.502669 | -3.259743 | 2.599969 | 1.955801 | 10.95699 | 7.289445
2018-03-17 12:30 | 315104.5 | 2280.001 | 5 | 46 | 3.483043 | -3.260105 | 2.599969 | 2.064457 | 10.95699 | 7.668993
2018-03-17 12:32 | 315224.5 | 2400.0018 | 5 | 46 | 3.458941 | -3.260056 | 2.599969 | 2.173116 | 10.95699 | 8.046205
2018-03-17 12:34 | 315344.5 | 2520.0002 | 5 | 46 | 3.424788 | -3.259977 | 2.599969 | 2.281768 | 10.95699 | 8.4203
2018-03-17 12:36 | 315464.5 | 2640.0002 | 5 | 46 | 3.371908 | -3.260067 | 2.599969 | 2.390426 | 10.95699 | 8.789777
2018-03-17 12:38 | 315584.5 | 2760.0018 | 5 | 46 | 3.275066 | -3.259862 | 2.599969 | 2.499078 | 10.95699 | 9.151573
2018-03-17 12:40 | 315689.2 | 2864.6936 | 5 | 46 | 2.999994 | -3.259785 | 2.599969 | 2.593873 | 10.95699 | 9.452242
2018-03-17 12:42 | 315809.3 | 120.0007 | 6 | 46 | 3.495905 | 0 | 2.599969 | 2.593873 | 10.95699 | 9.452242
2018-03-17 12:44 | 315929.3 | 240.0015 | 6 | 46 | 3.528905 | 0 | 2.599969 | 2.593873 | 10.95699 | 9.452242
2018-03-17 12:45 | 315989.3 | 300.0022 | 6 | 46 | 3.538892 | 0 | 2.599969 | 2.593873 | 10.95699 | 9.452242
2018-03-17 12:45 | 315989.3 | 0.0024 | 7 | 47 | 3.538954 | 0 | 0 | 0 | 0 | 0
2018-03-17 12:47 | 316109.4 | 120.001 | 2 | 47 | 4.019744 | 4.889763 | 0.1622964 | 0 | 0.6442184 | 0
2018-03-17 12:49 | 316229.4 | 240.001 | 2 | 47 | 4.063364 | 4.890047 | 0.3252503 | 0 | 1.302965 | 0
2018-03-17 12:51 | 316349.4 | 360.0011 | 2 | 47 | 4.098228 | 4.890062 | 0.4882662 | 0 | 1.968299 | 0
2018-03-17 12:53 | 316469.4 | 480.0018 | 2 | 47 | 4.1266 | 4.890053 | 0.6512501 | 0 | 2.638618 | 0
2018-03-17 12:55 | 316589.4 | 600.0002 | 2 | 47 | 4.152196 | 4.889812 | 0.8142329 | 0 | 3.313271 | 0
2018-03-17 12:57 | 316709.4 | 720.0002 | 2 | 47 | 4.179368 | 4.890091 | 0.9772189 | 0 | 3.992195 | 0
2018-03-17 12:59 | 316829.4 | 840.0003 | 2 | 47 | 4.200371 | 4.722445 | 1.139306 | 0 | 4.671818 | 0
2018-03-17 13:01 | 316949.4 | 960.0003 | 2 | 47 | 4.200382 | 4.2363 | 1.288572 | 0 | 5.298791 | 0
2018-03-17 13:03 | 317069.4 | 1080.0018 | 2 | 47 | 4.200382 | 3.754517 | 1.421736 | 0 | 5.858131 | 0
2018-03-17 13:05 | 317189.4 | 1200.0003 | 2 | 47 | 4.200377 | 3.28537 | 1.539 | 0 | 6.350684 | 0
2018-03-17 13:05 | 317196 | 1206.6896 | 2 | 47 | 4.20038 | 3.259977 | 1.54508 | 0 | 6.376224 | 0
2018-03-17 13:07 | 317316.1 | 120.0007 | 3 | 47 | 4.233095 | 3.260107 | 1.653295 | 1.074e-09 | 6.832399 | 4.347e-09
2018-03-17 13:09 | 317436.1 | 240.001 | 3 | 47 | 4.272211 | 3.260002 | 1.76195 | 1.074e-09 | 7.294434 | 4.347e-09
2018-03-17 13:11 | 317556.1 | 360.001 | 3 | 47 | 4.315097 | 3.259939 | 1.870609 | 1.074e-09 | 7.760946 | 4.347e-09
2018-03-17 13:13 | 317676.1 | 480.0003 | 3 | 47 | 4.361159 | 3.25985 | 1.979261 | 1.074e-09 | 8.232268 | 4.347e-09
2018-03-17 13:15 | 317796.1 | 600.0018 | 3 | 47 | 4.400378 | 3.116095 | 2.087445 | 1.074e-09 | 8.706579 | 4.347e-09
2018-03-17 13:17 | 317916.1 | 720.0018 | 3 | 47 | 4.400374 | 2.586079 | 2.182023 | 1.074e-09 | 9.12276 | 4.347e-09
2018-03-17 13:19 | 318036.1 | 840.0003 | 3 | 47 | 4.400383 | 2.169142 | 2.261028 | 1.074e-09 | 9.470411 | 4.347e-09
2018-03-17 13:21 | 318156.1 | 960.0002 | 3 | 47 | 4.400366 | 1.83032 | 2.32749 | 1.074e-09 | 9.762871 | 4.347e-09
2018-03-17 13:23 | 318276.1 | 1080.0001 | 3 | 47 | 4.400359 | 1.554153 | 2.383741 | 1.074e-09 | 10.0104 | 4.347e-09
2018-03-17 13:25 | 318396.1 | 1200.0009 | 3 | 47 | 4.400351 | 1.326393 | 2.431621 | 1.074e-09 | 10.22108 | 4.347e-09
2018-03-17 13:27 | 318516.1 | 1320.0002 | 3 | 47 | 4.400372 | 1.138348 | 2.472589 | 1.074e-09 | 10.40136 | 4.347e-09
2018-03-17 13:29 | 318636.1 | 1440.0002 | 3 | 47 | 4.400337 | 0.9830437 | 2.507856 | 1.074e-09 | 10.55654 | 4.347e-09
2018-03-17 13:31 | 318756.1 | 1560.0002 | 3 | 47 | 4.400363 | 0.8547134 | 2.538408 | 1.074e-09 | 10.69098 | 4.347e-09
2018-03-17 13:33 | 318876.1 | 1680.0002 | 3 | 47 | 4.400329 | 0.7467232 | 2.565037 | 1.074e-09 | 10.80816 | 4.347e-09
2018-03-17 13:35 | 318996.1 | 1800.0003 | 3 | 47 | 4.400283 | 0.6557732 | 2.588373 | 1.074e-09 | 10.91085 | 4.347e-09
2018-03-17 13:35 | 319002.6 | 1806.4753 | 3 | 47 | 4.400331 | 0.6519909 | 2.58955 | 1.074e-09 | 10.91602 | 4.347e-09
2018-03-17 13:37 | 319122.6 | 120.0015 | 4 | 47 | 4.341059 | 0 | 2.58955 | 1.074e-09 | 10.91602 | 4.347e-09
2018-03-17 13:39 | 319242.6 | 240.0008 | 4 | 47 | 4.335057 | 0 | 2.58955 | 1.074e-09 | 10.91602 | 4.347e-09
2018-03-17 13:40 | 319302.6 | 300.0014 | 4 | 47 | 4.332896 | 0 | 2.58955 | 1.074e-09 | 10.91602 | 4.347e-09
2018-03-17 13:42 | 319422.7 | 120.001 | 5 | 47 | 4.033683 | -3.259946 | 2.58955 | 0.1086488 | 10.91602 | 0.4425329
2018-03-17 13:44 | 319542.7 | 240.0003 | 5 | 47 | 3.978676 | -3.259998 | 2.58955 | 0.2173036 | 10.91602 | 0.877786
2018-03-17 13:46 | 319662.7 | 360.001 | 5 | 47 | 3.926434 | -3.259921 | 2.58955 | 0.3259533 | 10.91602 | 1.307208
2018-03-17 13:48 | 319782.7 | 480.0003 | 5 | 47 | 3.876863 | -3.259908 | 2.58955 | 0.4346026 | 10.91602 | 1.731092
2018-03-17 13:50 | 319902.7 | 600.001 | 5 | 47 | 3.830667 | -3.25982 | 2.58955 | 0.543251 | 10.91602 | 2.149762
2018-03-17 13:52 | 320022.7 | 720.001 | 5 | 47 | 3.788446 | -3.259929 | 2.58955 | 0.6519071 | 10.91602 | 2.563656
2018-03-17 13:54 | 320142.7 | 840.001 | 5 | 47 | 3.75022 | -3.260221 | 2.58955 | 0.7605596 | 10.91602 | 2.973168
2018-03-17 13:56 | 320262.7 | 960.0002 | 5 | 47 | 3.715991 | -3.260216 | 2.58955 | 0.8692142 | 10.91602 | 3.378755
2018-03-17 13:58 | 320382.7 | 1080.001 | 5 | 47 | 3.685225 | -3.260009 | 2.58955 | 0.9778718 | 10.91602 | 3.780828
2018-03-17 14:00 | 320502.7 | 1200.0019 | 5 | 47 | 3.657238 | -3.259851 | 2.58955 | 1.086527 | 10.91602 | 4.179704
2018-03-17 14:02 | 320622.7 | 1320.0003 | 5 | 47 | 3.631598 | -3.259829 | 2.58955 | 1.195183 | 10.91602 | 4.575672
2018-03-17 14:04 | 320742.7 | 1440.001 | 5 | 47 | 3.608191 | -3.260161 | 2.58955 | 1.303839 | 10.91602 | 4.968977
2018-03-17 14:06 | 320862.7 | 1560.0002 | 5 | 47 | 3.587068 | -3.259814 | 2.58955 | 1.41249 | 10.91602 | 5.35984
2018-03-17 14:08 | 320982.7 | 1680.001 | 5 | 47 | 3.568067 | -3.260145 | 2.58955 | 1.521153 | 10.91602 | 5.748572
2018-03-17 14:10 | 321102.7 | 1800.0002 | 5 | 47 | 3.550833 | -3.260143 | 2.58955 | 1.629804 | 10.91602 | 6.135296
2018-03-17 14:12 | 321222.7 | 1920.001 | 5 | 47 | 3.53455 | -3.26007 | 2.58955 | 1.738467 | 10.91602 | 6.520251
2018-03-17 14:14 | 321342.7 | 2040.001 | 5 | 47 | 3.518203 | -3.259856 | 2.58955 | 1.847129 | 10.91602 | 6.903442
2018-03-17 14:16 | 321462.7 | 2160.0008 | 5 | 47 | 3.500657 | -3.260107 | 2.58955 | 1.955785 | 10.91602 | 7.284778
2018-03-17 14:18 | 321582.7 | 2280.0007 | 5 | 47 | 3.480846 | -3.260189 | 2.58955 | 2.064443 | 10.91602 | 7.664107
2018-03-17 14:20 | 321702.7 | 2400.0002 | 5 | 47 | 3.456165 | -3.260109 | 2.58955 | 2.1731 | 10.91602 | 8.041049
2018-03-17 14:22 | 321822.7 | 2520.001 | 5 | 47 | 3.420967 | -3.259862 | 2.58955 | 2.281755 | 10.91602 | 8.414803
2018-03-17 14:24 | 321942.7 | 2640.0002 | 5 | 47 | 3.365943 | -3.260051 | 2.58955 | 2.390415 | 10.91602 | 8.783775
2018-03-17 14:26 | 322062.7 | 2760.0001 | 5 | 47 | 3.261233 | -3.259846 | 2.58955 | 2.499068 | 10.91602 | 9.144614
2018-03-17 14:28 | 322156.4 | 2853.724 | 5 | 47 | 2.999993 | -3.259925 | 2.58955 | 2.583934 | 10.91602 | 9.412856
2018-03-17 14:30 | 322276.5 | 120.0008 | 6 | 47 | 3.498208 | 0 | 2.58955 | 2.583934 | 10.91602 | 9.412856
2018-03-17 14:32 | 322396.5 | 240.0008 | 6 | 47 | 3.531399 | 0 | 2.58955 | 2.583934 | 10.91602 | 9.412856
2018-03-17 14:33 | 322456.5 | 300.0006 | 6 | 47 | 3.541434 | 0 | 2.58955 | 2.583934 | 10.91602 | 9.412856
2018-03-17 14:33 | 322456.5 | 0.004 | 7 | 48 | 3.541437 | 0 | 0 | 0 | 0 | 0
2018-03-17 14:35 | 322576.6 | 120.0001 | 2 | 48 | 4.020943 | 4.890221 | 0.1622952 | 0 | 0.6444803 | 0
2018-03-17 14:37 | 322696.6 | 240.0025 | 2 | 48 | 4.06459 | 4.890203 | 0.3252831 | 0 | 1.303563 | 0
2018-03-17 14:39 | 322816.6 | 360.0008 | 2 | 48 | 4.099363 | 4.890062 | 0.4882676 | 0 | 1.968967 | 0
2018-03-17 14:41 | 322936.6 | 480.0012 | 2 | 48 | 4.127701 | 4.890024 | 0.6512535 | 0 | 2.63948 | 0
2018-03-17 14:43 | 323056.6 | 600.0001 | 2 | 48 | 4.153444 | 4.890181 | 0.814238 | 0 | 3.314326 | 0
2018-03-17 14:45 | 323176.6 | 720.0002 | 2 | 48 | 4.180949 | 4.890051 | 0.9772138 | 0 | 3.993435 | 0
2018-03-17 14:47 | 323296.6 | 840.0001 | 2 | 48 | 4.200401 | 4.6984 | 1.139008 | 0 | 4.672002 | 0
2018-03-17 14:49 | 323416.6 | 960.001 | 2 | 48 | 4.200372 | 4.212341 | 1.28747 | 0 | 5.295599 | 0
2018-03-17 14:51 | 323536.6 | 1080.0006 | 2 | 48 | 4.200391 | 3.730955 | 1.41982 | 0 | 5.851519 | 0
2018-03-17 14:53 | 323656.6 | 1200.0019 | 2 | 48 | 4.200359 | 3.263992 | 1.536331 | 0 | 6.340911 | 0
2018-03-17 14:53 | 323657.7 | 1201.1056 | 2 | 48 | 4.200381 | 3.259995 | 1.537333 | 0 | 6.345121 | 0
2018-03-17 14:55 | 323777.7 | 120.0004 | 3 | 48 | 4.233354 | 3.260069 | 1.645549 | 0 | 6.801312 | 0
2018-03-17 14:57 | 323897.7 | 240.0002 | 3 | 48 | 4.272538 | 3.260113 | 1.754208 | 0 | 7.263401 | 0
2018-03-17 14:59 | 324017.7 | 360.0019 | 3 | 48 | 4.315425 | 3.259935 | 1.862864 | 0 | 7.729936 | 0
2018-03-17 15:01 | 324137.7 | 480.0003 | 3 | 48 | 4.361506 | 3.260115 | 1.971519 | 0 | 8.201302 | 0
2018-03-17 15:03 | 324257.7 | 600.001 | 3 | 48 | 4.400395 | 3.110065 | 2.07965 | 0 | 8.675418 | 0
2018-03-17 15:05 | 324377.7 | 720.0011 | 3 | 48 | 4.400392 | 2.579834 | 2.174021 | 0 | 9.090689 | 0
2018-03-17 15:07 | 324497.7 | 840.0019 | 3 | 48 | 4.400343 | 2.162535 | 2.252825 | 0 | 9.437454 | 0
2018-03-17 15:09 | 324617.7 | 960.0003 | 3 | 48 | 4.400386 | 1.8255 | 2.319097 | 0 | 9.729074 | 0
2018-03-17 15:11 | 324737.7 | 1080.0012 | 3 | 48 | 4.400355 | 1.54818 | 2.375162 | 0 | 9.97578 | 0
2018-03-17 15:13 | 324857.7 | 1200.0002 | 3 | 48 | 4.400369 | 1.320993 | 2.422853 | 0 | 10.18564 | 0
2018-03-17 15:15 | 324977.7 | 1320.0003 | 3 | 48 | 4.400379 | 1.133488 | 2.463644 | 0 | 10.36513 | 0
2018-03-17 15:17 | 325097.7 | 1440.0003 | 3 | 48 | 4.400351 | 0.9778042 | 2.498736 | 0 | 10.51955 | 0
2018-03-17 15:19 | 325217.7 | 1560.0011 | 3 | 48 | 4.400327 | 0.8493214 | 2.529117 | 0 | 10.65324 | 0
2018-03-17 15:21 | 325337.7 | 1680.0013 | 3 | 48 | 4.400314 | 0.7421188 | 2.55559 | 0 | 10.76973 | 0
2018-03-17 15:23 | 325457.7 | 1800.001 | 3 | 48 | 4.400323 | 0.6531506 | 2.578801 | 0 | 10.87186 | 0
2018-03-17 15:23 | 325459.6 | 1801.9377 | 3 | 48 | 4.400337 | 0.6519794 | 2.579152 | 0 | 10.87341 | 0
2018-03-17 15:25 | 325579.6 | 120.0018 | 4 | 48 | 4.34083 | 0 | 2.579152 | 0 | 10.87341 | 0
2018-03-17 15:27 | 325699.6 | 240.001 | 4 | 48 | 4.334797 | 0 | 2.579152 | 0 | 10.87341 | 0
2018-03-17 15:28 | 325759.6 | 300.0047 | 4 | 48 | 4.332595 | 0 | 2.579152 | 0 | 10.87341 | 0
2018-03-17 15:30 | 325879.8 | 120.001 | 5 | 48 | 4.03197 | -3.259914 | 2.579152 | 0.1086476 | 10.87341 | 0.442368
2018-03-17 15:32 | 325999.8 | 240.0002 | 5 | 48 | 3.976676 | -3.259846 | 2.579152 | 0.2173064 | 10.87341 | 0.8774342
2018-03-17 15:34 | 326119.8 | 360.001 | 5 | 48 | 3.92422 | -3.259843 | 2.579152 | 0.3259575 | 10.87341 | 1.306634
2018-03-17 15:36 | 326239.8 | 480.0003 | 5 | 48 | 3.874462 | -3.259925 | 2.579152 | 0.4346113 | 10.87341 | 1.730281
2018-03-17 15:38 | 326359.8 | 600.001 | 5 | 48 | 3.828308 | -3.259967 | 2.579152 | 0.5432654 | 10.87341 | 2.148716
2018-03-17 15:40 | 326479.8 | 720.0002 | 5 | 48 | 3.786087 | -3.259876 | 2.579152 | 0.6519195 | 10.87341 | 2.562346
2018-03-17 15:42 | 326599.8 | 840.0003 | 5 | 48 | 3.748046875 | -3.259921 | 2.579152 | 0.7605768 | 10.87341 | 2.971627
2018-03-17 15:44 | 326719.8 | 960.0018 | 5 | 48 | 3.713973 | -3.259953 | 2.579152 | 0.8692282 | 10.87341 | 3.376972
2018-03-17 15:46 | 326839.8 | 1080.0001 | 5 | 48 | 3.683254 | -3.260222 | 2.579152 | 0.977873 | 10.87341 | 3.77878
2018-03-17 15:48 | 326959.8 | 1200.0009 | 5 | 48 | 3.655315 | -3.259933 | 2.579152 | 1.086521 | 10.87341 | 4.177418
2018-03-17 15:50 | 327079.8 | 1320.0002 | 5 | 48 | 3.629786 | -3.259912 | 2.579152 | 1.195176 | 10.87341 | 4.573178
2018-03-17 15:52 | 327199.8 | 1440.0006 | 5 | 48 | 3.60645 | -3.25996 | 2.579152 | 1.30383 | 10.87341 | 4.96628
2018-03-17 15:54 | 327319.8 | 1560.0001 | 5 | 48 | 3.58538 | -3.259785 | 2.579152 | 1.412484 | 10.87341 | 5.35697
2018-03-17 15:56 | 327439.8 | 1680.0011 | 5 | 48 | 3.56645 | -3.259853 | 2.579152 | 1.52114 | 10.87341 | 5.745492
2018-03-17 15:58 | 327559.8 | 1800.0008 | 5 | 48 | 3.549242 | -3.260264 | 2.579152 | 1.629796 | 10.87341 | 6.132064
2018-03-17 16:00 | 327679.8 | 1920.0025 | 5 | 48 | 3.532919 | -3.259893 | 2.579152 | 1.738454 | 10.87341 | 6.516827
2018-03-17 16:02 | 327799.8 | 2040.0016 | 5 | 48 | 3.516454 | -3.260168 | 2.579152 | 1.847093 | 10.87341 | 6.899754
2018-03-17 16:04 | 327919.8 | 2160.0008 | 5 | 48 | 3.498769 | -3.2599 | 2.579152 | 1.955756 | 10.87341 | 7.280919
2018-03-17 16:06 | 328039.8 | 2280.0008 | 5 | 48 | 3.478557 | -3.259885 | 2.579152 | 2.06442 | 10.87341 | 7.660043
2018-03-17 16:08 | 328159.8 | 2400.0024 | 5 | 48 | 3.453194 | -3.259811 | 2.579152 | 2.173082 | 10.87341 | 8.036714
2018-03-17 16:10 | 328279.8 | 2520.0024 | 5 | 48 | 3.41637 | -3.259846 | 2.579152 | 2.28174 | 10.87341 | 8.410074
2018-03-17 16:12 | 328399.8 | 2640.0009 | 5 | 48 | 3.3585 | -3.259967 | 2.579152 | 2.390397 | 10.87341 | 8.778397
2018-03-17 16:14 | 328519.8 | 2760.0008 | 5 | 48 | 3.243382 | -3.259921 | 2.579152 | 2.499053 | 10.87341 | 9.138028
2018-03-17 16:15 | 328601.5 | 2841.7455 | 5 | 48 | 2.999973 | -3.259881 | 2.579152 | 2.57307 | 10.87341 | 9.370975
2018-03-17 16:17 | 328721.5 | 120.001 | 6 | 48 | 3.501525 | 0 | 2.579152 | 2.57307 | 10.87341 | 9.370975
2018-03-17 16:19 | 328841.5 | 240.0018 | 6 | 48 | 3.534781 | 0 | 2.579152 | 2.57307 | 10.87341 | 9.370975
2018-03-17 16:20 | 328901.5 | 300.0008 | 6 | 48 | 3.544861 | 0 | 2.579152 | 2.57307 | 10.87341 | 9.370975
2018-03-17 16:20 | 328901.6 | 0.0023 | 7 | 49 | 3.545108 | 0 | 0 | 0 | 0 | 0
2018-03-17 16:22 | 329021.6 | 120.001 | 2 | 49 | 4.022715 | 4.890123 | 0.1623044 | 1.682e-09 | 0.644884 | 5.961e-09
2018-03-17 16:24 | 329141.6 | 240.0011 | 2 | 49 | 4.066547 | 4.890093 | 0.3252893 | 1.682e-09 | 1.304263 | 5.961e-09
2018-03-17 16:26 | 329261.6 | 360.0019 | 2 | 49 | 4.101223 | 4.890223 | 0.4882765 | 1.682e-09 | 1.96999 | 5.961e-09
2018-03-17 16:28 | 329381.6 | 480.0011 | 2 | 49 | 4.12948 | 4.890045 | 0.6512576 | 1.682e-09 | 2.640781 | 5.961e-09
2018-03-17 16:30 | 329501.6 | 600.0011 | 2 | 49 | 4.155388 | 4.890165 | 0.8142403 | 1.682e-09 | 3.315925 | 5.961e-09
2018-03-17 16:32 | 329621.6 | 720.0002 | 2 | 49 | 4.182988 | 4.890053 | 0.9772249 | 1.682e-09 | 3.995399 | 5.961e-09
2018-03-17 16:34 | 329741.6 | 840.0014 | 2 | 49 | 4.200375 | 4.665302 | 1.138539 | 1.682e-09 | 4.672159 | 5.961e-09
2018-03-17 16:36 | 329861.6 | 960.001 | 2 | 49 | 4.200366 | 4.185642 | 1.286039 | 1.682e-09 | 5.291715 | 5.961e-09
2018-03-17 16:38 | 329981.6 | 1080.001 | 2 | 49 | 4.200402 | 3.708662 | 1.417586 | 1.682e-09 | 5.844264 | 5.961e-09
2018-03-17 16:40 | 330097.3 | 1195.6281 | 2 | 49 | 4.200394 | 3.259981 | 1.529426 | 1.682e-09 | 6.314035 | 5.961e-09
2018-03-17 16:42 | 330217.3 | 120.001 | 3 | 49 | 4.233384 | 3.259842 | 1.637636 | 1.682e-09 | 6.770204 | 5.961e-09
2018-03-17 16:44 | 330337.3 | 240.0009 | 3 | 49 | 4.272717 | 3.260052 | 1.746289 | 1.682e-09 | 7.232275 | 5.961e-09
2018-03-17 16:46 | 330457.3 | 360.0018 | 3 | 49 | 4.315819 | 3.260063 | 1.854944 | 1.682e-09 | 7.698834 | 5.961e-09
2018-03-17 16:48 | 330577.3 | 480.001 | 3 | 49 | 4.362261 | 3.260202 | 1.9636 | 1.682e-09 | 8.170274 | 5.961e-09
2018-03-17 16:50 | 330697.3 | 600.001 | 3 | 49 | 4.400401 | 3.097687 | 2.071629 | 1.682e-09 | 8.644008 | 5.961e-09
2018-03-17 16:52 | 330817.3 | 720.001 | 3 | 49 | 4.400397 | 2.570665 | 2.165645 | 1.682e-09 | 9.057716 | 5.961e-09
2018-03-17 16:54 | 330937.3 | 840.0002 | 3 | 49 | 4.400373 | 2.154968 | 2.24415 | 1.682e-09 | 9.40317 | 5.961e-09
2018-03-17 16:56 | 331057.3 | 960.0002 | 3 | 49 | 4.400367 | 1.817987 | 2.310163 | 1.682e-09 | 9.693652 | 5.961e-09
2018-03-17 16:58 | 331177.3 | 1080.001 | 3 | 49 | 4.400388 | 1.542921 | 2.366009 | 1.682e-09 | 9.93939 | 5.961e-09
2018-03-17 17:00 | 331297.3 | 1200.0019 | 3 | 49 | 4.400373 | 1.316505 | 2.413528 | 1.682e-09 | 10.14849 | 5.961e-09
2018-03-17 17:02 | 331417.3 | 1320.001 | 3 | 49 | 4.400369 | 1.130089 | 2.454187 | 1.682e-09 | 10.32741 | 5.961e-09
2018-03-17 17:04 | 331537.3 | 1440.0019 | 3 | 49 | 4.40036 | 0.974966 | 2.489178 | 1.682e-09 | 10.48138 | 5.961e-09
2018-03-17 17:06 | 331657.3 | 1560.0003 | 3 | 49 | 4.400332 | 0.8460808 | 2.519464 | 1.682e-09 | 10.61465 | 5.961e-09
2018-03-17 17:08 | 331777.3 | 1680.0019 | 3 | 49 | 4.400347 | 0.7400379 | 2.545842 | 1.682e-09 | 10.73072 | 5.961e-09
2018-03-17 17:10 | 331895.8 | 1798.5344 | 3 | 49 | 4.400355 | 0.6519947 | 2.568698 | 1.682e-09 | 10.8313 | 5.961e-09
2018-03-17 17:12 | 332015.9 | 119.9999 | 4 | 49 | 4.340652 | 0 | 2.568698 | 1.682e-09 | 10.8313 | 5.961e-09
2018-03-17 17:14 | 332135.9 | 240.0002 | 4 | 49 | 4.334556 | 0 | 2.568698 | 1.682e-09 | 10.8313 | 5.961e-09
2018-03-17 17:15 | 332195.9 | 300.003 | 4 | 49 | 4.33234 | 0 | 2.568698 | 1.682e-09 | 10.8313 | 5.961e-09
2018-03-17 17:17 | 332315.9 | 120.0017 | 5 | 49 | 4.030801 | -3.260053 | 2.568698 | 0.108655 | 10.8313 | 0.4422979
2018-03-17 17:19 | 332435.9 | 240.0001 | 5 | 49 | 3.975242 | -3.259986 | 2.568698 | 0.2173055 | 10.8313 | 0.877189
2018-03-17 17:21 | 332555.9 | 360.0001 | 5 | 49 | 3.922562 | -3.259948 | 2.568698 | 0.3259589 | 10.8313 | 1.306229
2018-03-17 17:23 | 332675.9 | 480.0017 | 5 | 49 | 3.872716 | -3.260074 | 2.568698 | 0.4346117 | 10.8313 | 1.729692
2018-03-17 17:25 | 332795.9 | 600.0001 | 5 | 49 | 3.826457 | -3.259809 | 2.568698 | 0.5432658 | 10.8313 | 2.147932
2018-03-17 17:27 | 332915.9 | 720.0002 | 5 | 49 | 3.784154 | -3.259904 | 2.568698 | 0.6519186 | 10.8313 | 2.561352
2018-03-17 17:29 | 333035.9 | 840.001 | 5 | 49 | 3.74609375 | -3.25982 | 2.568698 | 0.760574 | 10.8313 | 2.970415
2018-03-17 17:31 | 333155.9 | 960.0006 | 5 | 49 | 3.711633 | -3.259933 | 2.568698 | 0.8692298 | 10.8313 | 3.375542
2018-03-17 17:33 | 333275.9 | 1080.0019 | 5 | 49 | 3.681031 | -3.259895 | 2.568698 | 0.9778909 | 10.8313 | 3.777161
2018-03-17 17:35 | 333395.9 | 1200.0012 | 5 | 49 | 3.653214 | -3.259822 | 2.568698 | 1.086544 | 10.8313 | 4.175582
2018-03-17 17:37 | 333515.9 | 1320.0001 | 5 | 49 | 3.627887 | -3.259988 | 2.568698 | 1.195197 | 10.8313 | 4.571121
2018-03-17 17:39 | 333635.9 | 1440.0011 | 5 | 49 | 3.604695 | -3.259879 | 2.568698 | 1.303852 | 10.8313 | 4.964028
2018-03-17 17:41 | 333755.9 | 1560.0018 | 5 | 49 | 3.583756 | -3.259937 | 2.568698 | 1.412508 | 10.8313 | 5.354541
2018-03-17 17:43 | 333875.9 | 1680.0002 | 5 | 49 | 3.564939 | -3.259912 | 2.568698 | 1.521156 | 10.8313 | 5.742868
2018-03-17 17:45 | 333995.9 | 1800.0013 | 5 | 49 | 3.547809 | -3.259885 | 2.568698 | 1.629808 | 10.8313 | 6.129261
2018-03-17 17:47 | 334115.9 | 1920.001 | 5 | 49 | 3.531558 | -3.259843 | 2.568698 | 1.738463 | 10.8313 | 6.513863
2018-03-17 17:49 | 334235.9 | 2040.0018 | 5 | 49 | 3.515032 | -3.259881 | 2.568698 | 1.847119 | 10.8313 | 6.896701
2018-03-17 17:51 | 334355.9 | 2160.001 | 5 | 49 | 3.497052 | -3.260279 | 2.568698 | 1.95577 | 10.8313 | 7.277649
2018-03-17 17:53 | 334475.9 | 2280.0018 | 5 | 49 | 3.476481 | -3.259846 | 2.568698 | 2.064431 | 10.8313 | 7.656561
2018-03-17 17:55 | 334595.9 | 2400.0018 | 5 | 49 | 3.450462 | -3.260273 | 2.568698 | 2.173088 | 10.8313 | 8.032962
2018-03-17 17:57 | 334715.9 | 2520.0008 | 5 | 49 | 3.412218 | -3.259893 | 2.568698 | 2.281743 | 10.8313 | 8.405944
2018-03-17 17:59 | 334835.9 | 2640.001 | 5 | 49 | 3.351473 | -3.259835 | 2.568698 | 2.390395 | 10.8313 | 8.773666
2018-03-17 18:01 | 334955.9 | 2760.0001 | 5 | 49 | 3.224699 | -3.259956 | 2.568698 | 2.499053 | 10.8313 | 9.132088
2018-03-17 18:02 | 335026.6 | 2830.6375 | 5 | 49 | 2.999975 | -3.260105 | 2.568698 | 2.563018 | 10.8313 | 9.332515
2018-03-17 18:04 | 335146.6 | 120.0016 | 6 | 49 | 3.504241 | 0 | 2.568698 | 2.563018 | 10.8313 | 9.332515
2018-03-17 18:06 | 335266.6 | 240 | 6 | 49 | 3.537586 | 0 | 2.568698 | 2.563018 | 10.8313 | 9.332515
2018-03-17 18:07 | 335326.6 | 300.0023 | 6 | 49 | 3.547722 | 0 | 2.568698 | 2.563018 | 10.8313 | 9.332515
2018-03-17 18:07 | 335326.6 | 0.0025 | 7 | 50 | 3.547661 | 0 | 0 | 0 | 0 | 0
2018-03-17 18:09 | 335446.7 | 120.001 | 2 | 50 | 4.024115 | 4.889982 | 0.1623088 | 4.06e-10 | 0.6452039 | 1.441e-09
2018-03-17 18:11 | 335566.7 | 240.0002 | 2 | 50 | 4.067837 | 4.889944 | 0.3252916 | 4.06e-10 | 1.304795 | 1.441e-09
2018-03-17 18:13 | 335686.7 | 360.0002 | 2 | 50 | 4.102454 | 4.890009 | 0.4882758 | 4.06e-10 | 1.970719 | 1.441e-09
2018-03-17 18:15 | 335806.7 | 480.0002 | 2 | 50 | 4.130594 | 4.88983 | 0.6512546 | 4.06e-10 | 2.64169 | 1.441e-09
2018-03-17 18:17 | 335926.7 | 600.001 | 2 | 50 | 4.156516 | 4.88979 | 0.8142537 | 4.06e-10 | 3.317083 | 1.441e-09
2018-03-17 18:19 | 336046.7 | 720.0018 | 2 | 50 | 4.184413 | 4.890165 | 0.9772323 | 4.06e-10 | 3.996737 | 1.441e-09
2018-03-17 18:21 | 336166.7 | 840.0002 | 2 | 50 | 4.200394 | 4.641855 | 1.138142 | 4.06e-10 | 4.671934 | 1.441e-09
2018-03-17 18:23 | 336286.7 | 960.0002 | 2 | 50 | 4.200371 | 4.159863 | 1.284819 | 4.06e-10 | 5.288033 | 1.441e-09
2018-03-17 18:25 | 336406.7 | 1080.0003 | 2 | 50 | 4.200377 | 3.683809 | 1.415525 | 4.06e-10 | 5.837049 | 1.441e-09
2018-03-17 18:27 | 336516.2 | 1189.528 | 2 | 50 | 4.200364 | 3.259977 | 1.521105 | 4.06e-10 | 6.280525 | 1.441e-09
2018-03-17 18:29 | 336636.3 | 120.0002 | 3 | 50 | 4.233397 | 3.260164 | 1.629312 | 4.06e-10 | 6.73668 | 1.441e-09
2018-03-17 18:31 | 336756.3 | 240.0018 | 3 | 50 | 4.272866 | 3.259876 | 1.737969 | 4.06e-10 | 7.198773 | 1.441e-09
2018-03-17 18:33 | 336876.3 | 360.0027 | 3 | 50 | 4.316179 | 3.259872 | 1.846628 | 4.06e-10 | 7.665384 | 1.441e-09
2018-03-17 18:35 | 336996.3 | 480.0002 | 3 | 50 | 4.362768 | 3.259989 | 1.95528 | 4.06e-10 | 8.136847 | 1.441e-09
2018-03-17 18:37 | 337116.3 | 600.001 | 3 | 50 | 4.400381 | 3.089058 | 2.063236 | 4.06e-10 | 8.610312 | 1.441e-09
2018-03-17 18:39 | 337236.3 | 720.0001 | 3 | 50 | 4.400388 | 2.565775 | 2.157033 | 4.06e-10 | 9.023056 | 1.441e-09
2018-03-17 18:41 | 337356.3 | 840.001 | 3 | 50 | 4.400382 | 2.151333 | 2.235403 | 4.06e-10 | 9.367914 | 1.441e-09
2018-03-17 18:43 | 337476.3 | 960.0018 | 3 | 50 | 4.400378 | 1.81599 | 2.301321 | 4.06e-10 | 9.65798 | 1.441e-09
2018-03-17 18:45 | 337596.3 | 1080.0013 | 3 | 50 | 4.400344 | 1.540701 | 2.357105 | 4.06e-10 | 9.90345 | 1.441e-09
2018-03-17 18:47 | 337716.3 | 1200.0003 | 3 | 50 | 4.400315 | 1.313866 | 2.404572 | 4.06e-10 | 10.11232 | 1.441e-09
2018-03-17 18:49 | 337836.3 | 1320.0018 | 3 | 50 | 4.400337 | 1.127676 | 2.445177 | 4.06e-10 | 10.291 | 1.441e-09
2018-03-17 18:51 | 337956.3 | 1440.0003 | 3 | 50 | 4.400365 | 0.9738045 | 2.480113 | 4.06e-10 | 10.44473 | 1.441e-09
2018-03-17 18:53 | 338076.3 | 1560.0002 | 3 | 50 | 4.400346 | 0.8457718 | 2.510358 | 4.06e-10 | 10.57782 | 1.441e-09
2018-03-17 18:55 | 338196.3 | 1680.0002 | 3 | 50 | 4.400356 | 0.7395077 | 2.536711 | 4.06e-10 | 10.69378 | 1.441e-09
2018-03-17 18:57 | 338313.2 | 1796.9305 | 3 | 50 | 4.400317 | 0.6519928 | 2.559266 | 4.06e-10 | 10.79303 | 1.441e-09
2018-03-17 18:59 | 338433.3 | 120.0016 | 4 | 50 | 4.340499 | 0 | 2.559266 | 4.06e-10 | 10.79303 | 1.441e-09
2018-03-17 19:01 | 338553.2 | 240.0008 | 4 | 50 | 4.334339 | 0 | 2.559266 | 4.06e-10 | 10.79303 | 1.441e-09
2018-03-17 19:02 | 338613.3 | 300.003 | 4 | 50 | 4.332088 | 0 | 2.559266 | 4.06e-10 | 10.79303 | 1.441e-09
2018-03-17 19:04 | 338733.3 | 120.0011 | 5 | 50 | 4.029999 | -3.260114 | 2.559266 | 0.1086552 | 10.79303 | 0.4422283
2018-03-17 19:06 | 338853.3 | 240.0011 | 5 | 50 | 3.974026 | -3.260036 | 2.559266 | 0.2173088 | 10.79303 | 0.8770214
2018-03-17 19:08 | 338973.3 | 360.0019 | 5 | 50 | 3.921028 | -3.259925 | 2.559266 | 0.3259624 | 10.79303 | 1.305911
2018-03-17 19:10 | 339093.3 | 480.001 | 5 | 50 | 3.87096 | -3.259814 | 2.559266 | 0.4346201 | 10.79303 | 1.729212
2018-03-17 19:12 | 339213.3 | 600.0003 | 5 | 50 | 3.824538 | -3.259975 | 2.559266 | 0.5432753 | 10.79303 | 2.147254
2018-03-17 19:14 | 339333.3 | 720.0002 | 5 | 50 | 3.782212 | -3.259998 | 2.559266 | 0.6519291 | 10.79303 | 2.560467
2018-03-17 19:16 | 339453.3 | 840.0003 | 5 | 50 | 3.744063 | -3.259806 | 2.559266 | 0.7605817 | 10.79303 | 2.969303
2018-03-17 19:18 | 339573.3 | 960.0004 | 5 | 50 | 3.710065 | -3.260026 | 2.559266 | 0.8692368 | 10.79303 | 3.374235
2018-03-17 19:20 | 339693.3 | 1080.0004 | 5 | 50 | 3.679507 | -3.259954 | 2.559266 | 0.9778894 | 10.79303 | 3.775654
2018-03-17 19:22 | 339813.3 | 1200.0019 | 5 | 50 | 3.65179 | -3.259975 | 2.559266 | 1.086546 | 10.79303 | 4.173926
2018-03-17 19:24 | 339933.3 | 1320.0011 | 5 | 50 | 3.626414 | -3.259883 | 2.559266 | 1.195203 | 10.79303 | 4.569321
2018-03-17 19:26 | 340053.3 | 1440.0035 | 5 | 50 | 3.603393 | -3.25985 | 2.559266 | 1.303857 | 10.79303 | 4.962073
2018-03-17 19:28 | 340173.3 | 1560.0003 | 5 | 50 | 3.582582 | -3.260017 | 2.559266 | 1.412513 | 10.79303 | 5.352453
2018-03-17 19:30 | 340293.3 | 1680.0011 | 5 | 50 | 3.563811 | -3.259925 | 2.559266 | 1.521168 | 10.79303 | 5.740678
2018-03-17 19:32 | 340413.3 | 1800.0011 | 5 | 50 | 3.546662 | -3.259912 | 2.559266 | 1.62982 | 10.79303 | 6.126952
2018-03-17 19:34 | 340533.3 | 1920.0003 | 5 | 50 | 3.530371 | -3.259869 | 2.559266 | 1.738474 | 10.79303 | 6.51142
2018-03-17 19:36 | 340653.3 | 2040.0004 | 5 | 50 | 3.51373 | -3.259933 | 2.559266 | 1.847129 | 10.79303 | 6.894119
2018-03-17 19:38 | 340773.3 | 2160.0019 | 5 | 50 | 3.495476 | -3.259971 | 2.559266 | 1.955781 | 10.79303 | 7.274917
2018-03-17 19:40 | 340893.3 | 2280.001 | 5 | 50 | 3.474602 | -3.259864 | 2.559266 | 2.064426 | 10.79303 | 7.653584
2018-03-17 19:42 | 341013.3 | 2400.0002 | 5 | 50 | 3.447816 | -3.259912 | 2.559266 | 2.173073 | 10.79303 | 8.029708
2018-03-17 19:44 | 341133.3 | 2520.0002 | 5 | 50 | 3.408039 | -3.259918 | 2.559266 | 2.281726 | 10.79303 | 8.402322
2018-03-17 19:46 | 341253.3 | 2640.0018 | 5 | 50 | 3.344296 | -3.259902 | 2.559266 | 2.390379 | 10.79303 | 8.769457
2018-03-17 19:48 | 341373.3 | 2760.0002 | 5 | 50 | 3.203956 | -3.260072 | 2.559266 | 2.499032 | 10.79303 | 9.126566
2018-03-17 19:49 | 341433.2 | 2819.8136 | 5 | 50 | 2.99999 | -3.259925 | 2.559266 | 2.55319 | 10.79303 | 9.295471
2018-03-17 19:51 | 341553.2 | 120.0008 | 6 | 50 | 3.505868 | 0 | 2.559266 | 2.55319 | 10.79303 | 9.295471
2018-03-17 19:53 | 341673.2 | 240.0016 | 6 | 50 | 3.539381 | 0 | 2.559266 | 2.55319 | 10.79303 | 9.295471
2018-03-17 19:54 | 341733.2 | 300.0014 | 6 | 50 | 3.549574 | 0 | 2.559266 | 2.55319 | 10.79303 | 9.295471
2018-03-17 19:54 | 341733.2 | 0.0049 | 7 | 51 | 3.549685 | 0 | 0 | 0 | 0 | 0
2018-03-17 19:56 | 341853.3 | 120.001 | 8 | 51 | 3.900949 | 3.259882 | 0.1086386 | 0 | 0.418999 | 0
2018-03-17 19:58 | 341973.3 | 240.0002 | 8 | 51 | 3.931784 | 3.259844 | 0.217303 | 0 | 0.8446296 | 0
2018-03-17 20:00 | 342093.3 | 360.001 | 8 | 51 | 3.959055 | 3.25985 | 0.3259616 | 0 | 1.273344 | 0
2018-03-17 20:02 | 342213.3 | 480.0002 | 8 | 51 | 3.983926 | 3.259901 | 0.4346182 | 0 | 1.704912 | 0
2018-03-17 20:04 | 342333.3 | 600.0018 | 8 | 51 | 4.003763 | 3.259892 | 0.5432786 | 0 | 2.138928 | 0
2018-03-17 20:06 | 342453.3 | 720.001 | 8 | 51 | 4.020244 | 3.259859 | 0.6519355 | 0 | 2.574882 | 0
2018-03-17 20:08 | 342573.3 | 840.001 | 8 | 51 | 4.035523 | 3.260279 | 0.7605892 | 0 | 3.012527 | 0
2018-03-17 20:10 | 342693.3 | 960.001 | 8 | 51 | 4.051377 | 3.259863 | 0.8692444 | 0 | 3.451858 | 0
2018-03-17 20:12 | 342813.3 | 1080.0001 | 8 | 51 | 4.068755 | 3.259842 | 0.9778851 | 0 | 3.892931 | 0
2018-03-17 20:14 | 342933.3 | 1200.0018 | 8 | 51 | 4.088119 | 3.259823 | 1.086562 | 0 | 4.336142 | 0
2018-03-17 20:16 | 343053.3 | 1320.0009 | 8 | 51 | 4.109884 | 3.259993 | 1.19521 | 0 | 4.781466 | 0
2018-03-17 20:18 | 343173.3 | 1440.001 | 8 | 51 | 4.134588 | 3.260149 | 1.303872 | 0 | 5.229364 | 0
2018-03-17 20:20 | 343293.3 | 1560.0018 | 8 | 51 | 4.162858 | 3.260241 | 1.412529 | 0 | 5.680114 | 0
2018-03-17 20:22 | 343413.3 | 1680.0002 | 8 | 51 | 4.195145 | 3.259953 | 1.521181 | 0 | 6.134136 | 0
2018-03-17 20:23 | 343430.1 | 1696.7848 | 8 | 51 | 4.2 | 3.259998 | 1.536382 | 0 | 6.197943 | 0

## Statistics_71
Date_Time | Test_Time(s) | Step_Time(s) | Step_Index | Cycle_Index | Voltage(V) | Current(A) | Charge_Capacity(Ah) | Discharge_Capacity(Ah) | Charge_Energy(Wh) | Discharge_Energy(Wh) | ACR(Ohm) | Internal Resistance(Ohm)
2018-03-13 23:55 | 10577.42 | 300.0014 | 6 | 1 | 3.359215 | 0 | 2.734506 | 2.91643 | 11.5169 | 10.72723
2018-03-14 01:53 | 17681.69 | 300.0037 | 6 | 2 | 3.366271 | 0 | 2.915149 | 2.911611 | 12.22072 | 10.70629
2018-03-14 03:52 | 24778.35 | 300.0022 | 6 | 3 | 3.369867 | 0 | 2.909596 | 2.908343 | 12.19987 | 10.6924
2018-03-14 05:50 | 31871.9 | 300.0021 | 6 | 4 | 3.373743 | 0 | 2.908676 | 2.906007 | 12.19607 | 10.68255
2018-03-14 07:48 | 38959.1 | 300.0029 | 6 | 5 | 3.377118 | 0 | 2.905438 | 2.902906 | 12.18402 | 10.66908
2018-03-14 09:46 | 46039.54 | 300.0037 | 6 | 6 | 3.380871 | 0 | 2.901217 | 2.899834 | 12.16786 | 10.65494
2018-03-14 11:44 | 53120.19608 | 300.0028 | 6 | 7 | 3.38301 | 0 | 2.900215 | 2.897878 | 12.16534 | 10.64751
2018-03-14 13:42 | 60196.25 | 300.0029 | 6 | 8 | 3.385709 | 0 | 2.897977 | 2.895497 | 12.15664 | 10.63745
2018-03-14 15:40 | 67266.73 | 300.0038 | 6 | 9 | 3.388938 | 0 | 2.893638 | 2.892349 | 12.13975 | 10.62389
2018-03-14 17:38 | 74333.94 | 300.0013 | 6 | 10 | 3.39143 | 0 | 2.892625 | 2.890173 | 12.1366 | 10.61518
2018-03-14 19:35 | 81396.89 | 300.0016 | 6 | 11 | 3.39387 | 0 | 2.890173 | 2.88773 | 12.1276 | 10.60486
2018-03-14 21:33 | 88454.06 | 300.003 | 6 | 12 | 3.394844 | 0 | 2.88708 | 2.886331 | 12.11443 | 10.60004
2018-03-14 23:30 | 95508.6562 | 300.0037 | 6 | 13 | 3.396763 | 0 | 2.886437 | 2.884027 | 12.11187 | 10.59039
2018-03-15 01:28 | 102557.9 | 300.0024 | 6 | 14 | 3.399089 | 0 | 2.883951 | 2.881384 | 12.10186 | 10.57956
2018-03-15 03:25 | 109601.6 | 300.003 | 6 | 15 | 3.401863 | 0 | 2.880229 | 2.878494 | 12.08712 | 10.56757
2018-03-15 05:23 | 116641.5 | 300.0016 | 6 | 16 | 3.404669 | 0 | 2.878298 | 2.87554 | 12.08022 | 10.55558
2018-03-15 07:20 | 123675.1 | 300.0029 | 6 | 17 | 3.40767 | 0 | 2.874949 | 2.872014 | 12.06729 | 10.5408
2018-03-15 09:17 | 130702.2 | 300.0032 | 6 | 18 | 3.410945 | 0 | 2.870901 | 2.86878 | 12.05145 | 10.5255
2018-03-15 11:14 | 137724.7 | 300.0016 | 6 | 19 | 3.413492 | 0 | 2.868253 | 2.865576 | 12.04203 | 10.51413
2018-03-15 13:11 | 144742.3 | 300.0015 | 6 | 20 | 3.416914 | 0 | 2.865062 | 2.86202 | 12.03016 | 10.49922
2018-03-15 15:08 | 151750.5 | 300.0029 | 6 | 21 | 3.419828 | 0 | 2.860221 | 2.85794 | 12.01108 | 10.48226
2018-03-15 17:05 | 158754.6 | 300.0031 | 6 | 22 | 3.422331 | 0 | 2.857474 | 2.854589 | 12.00097 | 10.46902
2018-03-15 19:01 | 165750.3 | 300.0045 | 6 | 23 | 3.425148 | 0 | 2.853874 | 2.85082 | 11.98645 | 10.45367
2018-03-15 20:58 | 172739.9653 | 300.0038 | 6 | 24 | 3.428099 | 0 | 2.849841 | 2.847124 | 11.97065 | 10.43861
2018-03-15 22:54 | 179723.3 | 300.0019 | 6 | 25 | 3.430664 | 0 | 2.846363 | 2.843474 | 11.95731 | 10.42381
2018-03-16 00:50 | 186700.9 | 300.004 | 6 | 26 | 3.432276 | 0 | 2.843052 | 2.840384 | 11.94457 | 10.41129
2018-03-16 02:47 | 193670.4 | 300.0037 | 6 | 27 | 3.433986 | 0 | 2.839969 | 2.837279 | 11.93107 | 10.39972
2018-03-16 04:43 | 200632.1 | 300.0032 | 6 | 28 | 3.436895 | 0 | 2.836227 | 2.83307 | 11.91551 | 10.38276
2018-03-16 06:38 | 207585 | 300.0031 | 6 | 29 | 3.439427 | 0 | 2.832016 | 2.82884 | 11.89932 | 10.36595
2018-03-16 08:34 | 214529.4 | 300.0023 | 6 | 30 | 3.443668 | 0 | 2.828008 | 2.823408 | 11.88352 | 10.34389
2018-03-16 10:30 | 221469.7 | 300.0047 | 6 | 31 | 3.445807 | 0 | 2.82328 | 2.820299 | 11.86641 | 10.33072
2018-03-16 12:25 | 228401.5 | 300.0005 | 6 | 32 | 3.447753 | 0 | 2.819427 | 2.816567 | 11.85072 | 10.31472
2018-03-16 14:21 | 235324.4 | 300.0039 | 6 | 33 | 3.450534 | 0 | 2.815556 | 2.811305 | 11.83498 | 10.29524
2018-03-16 16:16 | 242239.4 | 300.0038 | 6 | 34 | 3.452848 | 0 | 2.810817 | 2.807481 | 11.81583 | 10.28003
2018-03-16 18:11 | 249143.4 | 300.0028 | 6 | 35 | 3.455771 | 0 | 2.805421 | 2.801954 | 11.794 | 10.25796
2018-03-16 20:06 | 256039 | 300.0024 | 6 | 36 | 3.457895 | 0 | 2.800701 | 2.796437 | 11.77553 | 10.23622
2018-03-16 22:01 | 262926.1 | 300.0033 | 6 | 37 | 3.460166 | 0 | 2.796162 | 2.792826 | 11.75717 | 10.22159
2018-03-16 23:55 | 269802.7 | 300.0023 | 6 | 38 | 3.462673 | 0 | 2.79092 | 2.787621 | 11.7362 | 10.20065
2018-03-17 01:50 | 276670.3 | 300.0038 | 6 | 39 | 3.465254 | 0 | 2.786376 | 2.782128 | 11.71797 | 10.17931
2018-03-17 03:44 | 283530.1 | 300.0027 | 6 | 40 | 3.467891 | 0 | 2.78142 | 2.777948 | 11.69826 | 10.1624
2018-03-17 05:38 | 290378.6 | 300.0033 | 6 | 41 | 3.470187 | 0 | 2.775865 | 2.772466 | 11.67597 | 10.14064
2018-03-17 07:32 | 297218.7 | 300.0014 | 6 | 42 | 3.471818 | 0 | 2.771088 | 2.767981 | 11.65672 | 10.12357
2018-03-17 09:26 | 304048.1 | 300.0035 | 6 | 43 | 3.474608 | 0 | 2.765416 | 2.763093 | 11.63283 | 10.10407
2018-03-17 11:20 | 310869.3 | 300.0024 | 6 | 44 | 3.476608 | 0 | 2.76158 | 2.75825 | 11.61767 | 10.08486
2018-03-17 13:13 | 317679.6 | 300.0023 | 6 | 45 | 3.481126 | 0 | 2.756004 | 2.751461 | 11.59503 | 10.05703
2018-03-17 15:07 | 324477.6 | 300.0008 | 6 | 46 | 3.483397 | 0 | 2.748024 | 2.74522 | 11.5641 | 10.03237
2018-03-17 17:00 | 331263.2 | 300.002 | 6 | 47 | 3.486073 | 0 | 2.742783 | 2.738896 | 11.54298 | 10.00727
2018-03-17 18:53 | 338036.1 | 300.0023 | 6 | 48 | 3.488078 | 0 | 2.7362 | 2.732761 | 11.51586 | 9.983247
2018-03-17 20:45 | 344796.8 | 300.0023 | 6 | 49 | 3.490433 | 0 | 2.73068 | 2.727391 | 11.49304 | 9.962397
2018-03-17 22:38 | 351545.7 | 300.0013 | 6 | 50 | 3.493476 | 0 | 2.725166 | 2.721348 | 11.47083 | 9.938359
2018-03-17 23:08 | 353375.2 | 1829.3721 | 8 | 51 | 4.200001 | 3.259842 | 1.656418 | 0 | 6.666682 | 0

## Channel_71_1
Date_Time | Test_Time(s) | Step_Time(s) | Step_Index | Cycle_Index | Voltage(V) | Current(A) | Charge_Capacity(Ah) | Discharge_Capacity(Ah) | Charge_Energy(Wh) | Discharge_Energy(Wh) | ACR(Ohm) | Internal Resistance(Ohm)
2018-03-13 21:01 | 120.0003 | 120.0002 | 1 | 1 | 3.670096 | 0 | 0 | 0 | 0 | 0
2018-03-13 21:03 | 240.0003 | 240.0002 | 1 | 1 | 3.668791 | 0 | 0 | 0 | 0 | 0
2018-03-13 21:05 | 360.0003 | 360.0002 | 1 | 1 | 3.668115 | 0 | 0 | 0 | 0 | 0
2018-03-13 21:07 | 480.0003 | 480.0002 | 1 | 1 | 3.667726 | 0 | 0 | 0 | 0 | 0
2018-03-13 21:09 | 600.0019 | 600.0018 | 1 | 1 | 3.667497 | 0 | 0 | 0 | 0 | 0
2018-03-13 21:11 | 720.0003 | 720.0002 | 1 | 1 | 3.667373 | 0 | 0 | 0 | 0 | 0
2018-03-13 21:13 | 840.0019 | 840.0018 | 1 | 1 | 3.667328 | 0 | 0 | 0 | 0 | 0
2018-03-13 21:15 | 960.0003 | 960.0002 | 1 | 1 | 3.667314 | 0 | 0 | 0 | 0 | 0
2018-03-13 21:17 | 1080.0011 | 1080.001 | 1 | 1 | 3.667326 | 0 | 0 | 0 | 0 | 0
2018-03-13 21:19 | 1200.0011 | 1200.001 | 1 | 1 | 3.667383 | 0 | 0 | 0 | 0 | 0
2018-03-13 21:21 | 1320.0003 | 1320.0002 | 1 | 1 | 3.667433 | 0 | 0 | 0 | 0 | 0
2018-03-13 21:23 | 1440.0019 | 1440.0018 | 1 | 1 | 3.667508 | 0 | 0 | 0 | 0 | 0
2018-03-13 21:25 | 1560.0003 | 1560.0002 | 1 | 1 | 3.667593 | 0 | 0 | 0 | 0 | 0
2018-03-13 21:27 | 1680.0003 | 1680.0002 | 1 | 1 | 3.66768 | 0 | 0 | 0 | 0 | 0
2018-03-13 21:29 | 1800.0011 | 1800.001 | 1 | 1 | 3.667781 | 0 | 0 | 0 | 0 | 0
2018-03-13 21:31 | 1920.0003 | 1920.0002 | 1 | 1 | 3.667884 | 0 | 0 | 0 | 0 | 0
2018-03-13 21:33 | 2040.0011 | 2040.001 | 1 | 1 | 3.66798 | 0 | 0 | 0 | 0 | 0
2018-03-13 21:35 | 2160.0003 | 2160.0002 | 1 | 1 | 3.668075 | 0 | 0 | 0 | 0 | 0
2018-03-13 21:37 | 2280.0003 | 2280.0002 | 1 | 1 | 3.668159 | 0 | 0 | 0 | 0 | 0
2018-03-13 21:39 | 2400.0003 | 2400.0002 | 1 | 1 | 3.668259 | 0 | 0 | 0 | 0 | 0
2018-03-13 21:41 | 2520.0011 | 2520.001 | 1 | 1 | 3.668351 | 0 | 0 | 0 | 0 | 0
2018-03-13 21:43 | 2640.0011 | 2640.001 | 1 | 1 | 3.668444 | 0 | 0 | 0 | 0 | 0
2018-03-13 21:45 | 2760.0003 | 2760.0002 | 1 | 1 | 3.668513 | 0 | 0 | 0 | 0 | 0
2018-03-13 21:47 | 2880.0003 | 2880.0002 | 1 | 1 | 3.668606 | 0 | 0 | 0 | 0 | 0
2018-03-13 21:49 | 3000.0003 | 3000.0002 | 1 | 1 | 3.668674 | 0 | 0 | 0 | 0 | 0
2018-03-13 21:51 | 3120.0011 | 3120.001 | 1 | 1 | 3.668765 | 0 | 0 | 0 | 0 | 0
2018-03-13 21:53 | 3240.0003 | 3240.0002 | 1 | 1 | 3.668825 | 0 | 0 | 0 | 0 | 0
2018-03-13 21:55 | 3360.0003 | 3360.0002 | 1 | 1 | 3.668911 | 0 | 0 | 0 | 0 | 0
2018-03-13 21:57 | 3480.0003 | 3480.0002 | 1 | 1 | 3.668981 | 0 | 0 | 0 | 0 | 0
2018-03-13 21:59 | 3600.0005 | 3600.0004 | 1 | 1 | 3.669053 | 0 | 0 | 0 | 0 | 0
2018-03-13 21:59 | 3600.0026 | 3600.0025 | 1 | 1 | 3.669053 | 0 | 0 | 0 | 0 | 0
2018-03-13 22:01 | 3720.093204 | 120.0017 | 2 | 1 | 4.005705 | 4.889889 | 0.1623059 | 0 | 0.6453463 | 0
2018-03-13 22:03 | 3840.092404 | 240.0009 | 2 | 1 | 4.047134 | 4.889898 | 0.3252894 | 0 | 1.301669 | 0
2018-03-13 22:05 | 3960.092404 | 360.0009 | 2 | 1 | 4.081304 | 4.889944 | 0.4882755 | 0 | 1.964201 | 0
2018-03-13 22:07 | 4080.094004 | 480.0025 | 2 | 1 | 4.108673 | 4.889843 | 0.6512573 | 0 | 2.631673 | 0
2018-03-13 22:09 | 4200.093204 | 600.0017 | 2 | 1 | 4.133191 | 4.889896 | 0.8142404 | 0 | 3.303319 | 0
2018-03-13 22:11 | 4320.093204 | 720.0017 | 2 | 1 | 4.159318 | 4.889923 | 0.9772252 | 0 | 3.979054 | 0
2018-03-13 22:13 | 4440.093304 | 840.0018 | 2 | 1 | 4.189219 | 4.889923 | 1.140211 | 0 | 4.659347 | 0
2018-03-13 22:15 | 4560.093204 | 960.0017 | 2 | 1 | 4.200391 | 4.506065 | 1.298811 | 0 | 5.325217 | 0
2018-03-13 22:17 | 4680.092604 | 1080.0011 | 2 | 1 | 4.200383 | 3.973913 | 1.440067 | 0 | 5.918548 | 0
2018-03-13 22:19 | 4800.093304 | 1200.0018 | 2 | 1 | 4.200394 | 3.468081 | 1.564 | 0 | 6.439114 | 0
2018-03-13 22:20 | 4851.861204 | 1251.7697 | 2 | 1 | 4.200392 | 3.259989 | 1.612359 | 0 | 6.642242 | 0
2018-03-13 22:22 | 4971.87714 | 120.0016 | 3 | 1 | 4.230153 | 3.259964 | 1.720576 | 0 | 7.098296 | 0
2018-03-13 22:24 | 5091.87804 | 240.0025 | 3 | 1 | 4.264356 | 3.259907 | 1.829232 | 0 | 7.559759 | 0
2018-03-13 22:26 | 5211.87554 | 360 | 3 | 1 | 4.301031 | 3.259813 | 1.937881 | 0 | 8.02505 | 0
2018-03-13 22:28 | 5331.87564 | 480.0001 | 3 | 1 | 4.33989 | 3.26013 | 2.04654 | 0 | 8.494486 | 0
2018-03-13 22:30 | 5451.87644 | 600.0009 | 3 | 1 | 4.380535 | 3.259865 | 2.155193 | 0 | 8.968222 | 0
2018-03-13 22:32 | 5571.87724 | 720.0017 | 3 | 1 | 4.40041 | 2.923624 | 2.260689 | 0 | 9.431931 | 0
2018-03-13 22:34 | 5691.87564 | 840.0001 | 3 | 1 | 4.400393 | 2.43885 | 2.349741 | 0 | 9.823796 | 0
2018-03-13 22:36 | 5811.87564 | 960.0001 | 3 | 1 | 4.400398 | 2.049835 | 2.424303 | 0 | 10.1519 | 0
2018-03-13 22:38 | 5931.87654 | 1080.001 | 3 | 1 | 4.400373 | 1.733316 | 2.487153 | 0 | 10.42846 | 0
2018-03-13 22:40 | 6051.87644 | 1200.0009 | 3 | 1 | 4.400379 | 1.475924 | 2.540478 | 0 | 10.66311 | 0
2018-03-13 22:42 | 6171.87724 | 1320.0017 | 3 | 1 | 4.400376 | 1.265173 | 2.586029 | 0 | 10.86355 | 0
2018-03-13 22:44 | 6291.87724 | 1440.0017 | 3 | 1 | 4.400387 | 1.092073 | 2.625206 | 0 | 11.03594 | 0
2018-03-13 22:46 | 6411.87724 | 1560.0017 | 3 | 1 | 4.40036 | 0.9481831 | 2.659121 | 0 | 11.18518 | 0
2018-03-13 22:48 | 6531.87724 | 1680.0017 | 3 | 1 | 4.400339 | 0.8283539 | 2.68866 | 0 | 11.31517 | 0
2018-03-13 22:50 | 6651.87644 | 1800.0009 | 3 | 1 | 4.400348 | 0.7274246 | 2.714532 | 0 | 11.42901 | 0
2018-03-13 22:51 | 6756.31464 | 1904.4391 | 3 | 1 | 4.400339 | 0.6519852 | 2.734506 | 0 | 11.5169 | 0
2018-03-13 22:53 | 6876.36344 | 120.0012 | 4 | 1 | 4.351861 | 0 | 2.734506 | 0 | 11.5169 | 0
2018-03-13 22:55 | 6996.36344 | 240.0012 | 4 | 1 | 4.348512 | 0 | 2.734506 | 0 | 11.5169 | 0
2018-03-13 22:56 | 7056.36484 | 300.0026 | 4 | 1 | 4.347439 | 0 | 2.734506 | 0 | 11.5169 | 0
2018-03-13 22:58 | 7176.44328 | 120.0007 | 5 | 1 | 4.09376 | -3.25987 | 2.734506 | 0.1086505 | 11.5169 | 0.4481352
2018-03-13 23:00 | 7296.44378 | 240.0012 | 5 | 1 | 4.049097 | -3.259926 | 2.734506 | 0.217306 | 11.5169 | 0.8905007
2018-03-13 23:02 | 7416.44288 | 360.0003 | 5 | 1 | 4.005253 | -3.259966 | 2.734506 | 0.3259589 | 11.5169 | 1.328063
2018-03-13 23:04 | 7536.44288 | 480.0003 | 5 | 1 | 3.961839 | -3.259952 | 2.734506 | 0.4346133 | 11.5169 | 1.760886
2018-03-13 23:06 | 7656.44368 | 600.0011 | 5 | 1 | 3.919328 | -3.260008 | 2.734506 | 0.5432655 | 11.5169 | 2.189028
2018-03-13 23:08 | 7776.44368 | 720.0011 | 5 | 1 | 3.87837 | -3.259931 | 2.734506 | 0.651926 | 11.5169 | 2.612661
2018-03-13 23:10 | 7896.44458 | 840.002 | 5 | 1 | 3.839515 | -3.259877 | 2.734506 | 0.7605842 | 11.5169 | 3.031945
2018-03-13 23:12 | 8016.44368 | 960.0011 | 5 | 1 | 3.803169 | -3.259922 | 2.734506 | 0.8692361 | 11.5169 | 3.447115
2018-03-13 23:14 | 8136.44298 | 1080.0004 | 5 | 1 | 3.769394 | -3.260048 | 2.734506 | 0.9778913 | 11.5169 | 3.858492
2018-03-13 23:16 | 8256.44368 | 1200.0011 | 5 | 1 | 3.738081 | -3.25984 | 2.734506 | 1.086547 | 11.5169 | 4.266338
2018-03-13 23:18 | 8376.44458 | 1320.002 | 5 | 1 | 3.708767 | -3.259859 | 2.734506 | 1.195202 | 11.5169 | 4.670887
2018-03-13 23:20 | 8496.44288 | 1440.0003 | 5 | 1 | 3.681253 | -3.259903 | 2.734506 | 1.303858 | 11.5169 | 5.072355
2018-03-13 23:22 | 8616.44288 | 1560.0003 | 5 | 1 | 3.65548 | -3.259985 | 2.734506 | 1.412511 | 11.5169 | 5.470919
2018-03-13 23:24 | 8736.44528 | 1680.0027 | 5 | 1 | 3.631583 | -3.25983 | 2.734506 | 1.52117 | 11.5169 | 5.866802
2018-03-13 23:26 | 8856.44368 | 1800.0011 | 5 | 1 | 3.609676 | -3.259928 | 2.734506 | 1.629829 | 11.5169 | 6.260197
2018-03-13 23:28 | 8976.44368 | 1920.0011 | 5 | 1 | 3.589875 | -3.259966 | 2.734506 | 1.73848 | 11.5169 | 6.651299
2018-03-13 23:30 | 9096.44368 | 2040.0011 | 5 | 1 | 3.572029 | -3.259931 | 2.734506 | 1.847137 | 11.5169 | 7.040381
2018-03-13 23:32 | 9216.44368 | 2160.0011 | 5 | 1 | 3.555375 | -3.259875 | 2.734506 | 1.955796 | 11.5169 | 7.427603
2018-03-13 23:34 | 9336.44368 | 2280.0011 | 5 | 1 | 3.538881 | -3.259928 | 2.734506 | 2.064452 | 11.5169 | 7.813024
2018-03-13 23:36 | 9456.44368 | 2400.0011 | 5 | 1 | 3.521703 | -3.259959 | 2.734506 | 2.173109 | 11.5169 | 8.196624
2018-03-13 23:38 | 9576.44368 | 2520.0011 | 5 | 1 | 3.503319 | -3.260031 | 2.734506 | 2.281767 | 11.5169 | 8.5783
2018-03-13 23:40 | 9696.44368 | 2640.0011 | 5 | 1 | 3.482909 | -3.259928 | 2.734506 | 2.390422 | 11.5169 | 8.95787
2018-03-13 23:42 | 9816.44288 | 2760.0003 | 5 | 1 | 3.457332 | -3.259989 | 2.734506 | 2.499072 | 11.5169 | 9.33497
2018-03-13 23:44 | 9936.44288 | 2880.0003 | 5 | 1 | 3.420219 | -3.259949 | 2.734506 | 2.607735 | 11.5169 | 9.708777
2018-03-13 23:46 | 10056.44538 | 3000.0028 | 5 | 1 | 3.364835 | -3.259837 | 2.734506 | 2.716391 | 11.5169 | 10.0776
2018-03-13 23:48 | 10176.44368 | 3120.0011 | 5 | 1 | 3.26254 | -3.259912 | 2.734506 | 2.82504 | 11.5169 | 10.43838
2018-03-13 23:50 | 10277.37148 | 3220.9289 | 5 | 1 | 2.999989 | -3.259891 | 2.734506 | 2.91643 | 11.5169 | 10.72723
2018-03-13 23:52 | 10397.42 | 120.0007 | 6 | 1 | 3.33648 | 0 | 2.734506 | 2.91643 | 11.5169 | 10.72723
2018-03-13 23:54 | 10517.42 | 240.0008 | 6 | 1 | 3.35404 | 0 | 2.734506 | 2.91643 | 11.5169 | 10.72723
2018-03-13 23:55 | 10577.42 | 300.0014 | 6 | 1 | 3.359215 | 0 | 2.734506 | 2.91643 | 11.5169 | 10.72723
2018-03-13 23:55 | 10577.43 | 0.0039 | 7 | 2 | 3.359332 | 0 | 0 | 0 | 0 | 0
2018-03-13 23:57 | 10697.51 | 120.0003 | 2 | 2 | 3.967081 | 4.890165 | 0.162295 | 0 | 0.6263492 | 0
2018-03-13 23:59 | 10817.51 | 240.0011 | 2 | 2 | 4.01035 | 4.88998 | 0.325283 | 0 | 1.27673 | 0
2018-03-14 00:01 | 10937.51 | 360.0011 | 2 | 2 | 4.047084 | 4.889851 | 0.4882615 | 0 | 1.933373 | 0
2018-03-14 00:03 | 11057.51 | 480.0004 | 2 | 2 | 4.079288 | 4.8899 | 0.6512417 | 0 | 2.595671 | 0
2018-03-14 00:05 | 11177.51 | 600.0004 | 2 | 2 | 4.106317 | 4.889858 | 0.8142285 | 0 | 3.262797 | 0
2018-03-14 00:07 | 11297.51 | 720.002 | 2 | 2 | 4.130609 | 4.889864 | 0.9772177 | 0 | 3.934075 | 0
2018-03-14 00:09 | 11417.51 | 840.002 | 2 | 2 | 4.156357 | 4.890015 | 1.1402 | 0 | 4.609344 | 0
2018-03-14 00:11 | 11537.51 | 960.0005 | 2 | 2 | 4.185869 | 4.889837 | 1.303188 | 0 | 5.28913 | 0
2018-03-14 00:13 | 11657.51 | 1080.0004 | 2 | 2 | 4.200393 | 4.563757 | 1.463029 | 0 | 5.959989 | 0
2018-03-14 00:15 | 11777.51 | 1200.0004 | 2 | 2 | 4.200383 | 4.030233 | 1.606179 | 0 | 6.561278 | 0
2018-03-14 00:17 | 11897.51 | 1320.0021 | 2 | 2 | 4.200389 | 3.522224 | 1.731957 | 0 | 7.089595 | 0
2018-03-14 00:18 | 11962.63 | 1385.118 | 2 | 2 | 4.200358 | 3.259983 | 1.793279 | 0 | 7.347171 | 0
2018-03-14 00:20 | 12082.64 | 120.0011 | 3 | 2 | 4.230182 | 3.260027 | 1.901491 | 0 | 7.803204 | 0
2018-03-14 00:22 | 12202.64 | 240.0018 | 3 | 2 | 4.2645 | 3.25989 | 2.010146 | 0 | 8.264677 | 0
2018-03-14 00:24 | 12322.64 | 360.0002 | 3 | 2 | 4.301234 | 3.260221 | 2.118802 | 0 | 8.730016 | 0
2018-03-14 00:26 | 12442.64 | 480.0018 | 3 | 2 | 4.340141 | 3.260115 | 2.227464 | 0 | 9.199492 | 0
2018-03-14 00:28 | 12562.64 | 600.0002 | 3 | 2 | 4.380884 | 3.260044 | 2.336123 | 0 | 9.673286 | 0
2018-03-14 00:30 | 12682.64 | 720.0002 | 3 | 2 | 4.400397 | 2.919153 | 2.441522 | 0 | 10.13658 | 0
2018-03-14 00:32 | 12802.65 | 840.0019 | 3 | 2 | 4.400398 | 2.437546 | 2.530486 | 0 | 10.52806 | 0
2018-03-14 00:34 | 12922.65 | 960.002 | 3 | 2 | 4.400361 | 2.048555 | 2.605027 | 0 | 10.85607 | 0
2018-03-14 00:36 | 13042.65 | 1080.0019 | 3 | 2 | 4.400378 | 1.733456 | 2.667883 | 0 | 11.13266 | 0
2018-03-14 00:38 | 13162.64 | 1200.0002 | 3 | 2 | 4.400368 | 1.476686 | 2.721231 | 0 | 11.36741 | 0
2018-03-14 00:40 | 13282.64 | 1320.0009 | 3 | 2 | 4.400361 | 1.265978 | 2.766821 | 0 | 11.56803 | 0
2018-03-14 00:42 | 13402.65 | 1440.0019 | 3 | 2 | 4.400336 | 1.09193 | 2.806031 | 0 | 11.74056 | 0
2018-03-14 00:44 | 13522.64 | 1560.0003 | 3 | 2 | 4.400341 | 0.9485168 | 2.839971 | 0 | 11.88991 | 0
2018-03-14 00:46 | 13642.65 | 1680.0028 | 3 | 2 | 4.400345 | 0.8283062 | 2.869523 | 0 | 12.01995 | 0
2018-03-14 00:48 | 13762.64 | 1800.0011 | 3 | 2 | 4.400345 | 0.7268982 | 2.895395 | 0 | 12.13379 | 0
2018-03-14 00:50 | 13865.92 | 1903.2802 | 3 | 2 | 4.400341 | 0.6519928 | 2.915149 | 0 | 12.22072 | 0
2018-03-14 00:52 | 13985.97 | 120 | 4 | 2 | 4.351582 | 0 | 2.915149 | 0 | 12.22072 | 0
2018-03-14 00:54 | 14105.97 | 240.0007 | 4 | 2 | 4.348176 | 0 | 2.915149 | 0 | 12.22072 | 0
2018-03-14 00:55 | 14165.98 | 300.0046 | 4 | 2 | 4.347092 | 0 | 2.915149 | 0 | 12.22072 | 0
2018-03-14 00:57 | 14286.06 | 120.0004 | 5 | 2 | 4.09242 | -3.25987 | 2.915149 | 0.1086486 | 12.22072 | 0.4480054
2018-03-14 00:59 | 14406.06 | 240.002 | 5 | 2 | 4.047487 | -3.259976 | 2.915149 | 0.2173094 | 12.22072 | 0.890232
2018-03-14 01:01 | 14526.06 | 360.0004 | 5 | 2 | 4.003425 | -3.259867 | 2.915149 | 0.325965 | 12.22072 | 1.327618
2018-03-14 01:03 | 14646.06 | 480.0012 | 5 | 2 | 3.959816 | -3.259819 | 2.915149 | 0.4346214 | 12.22072 | 1.76024
2018-03-14 01:05 | 14766.06 | 600.002 | 5 | 2 | 3.917151 | -3.259985 | 2.915149 | 0.5432806 | 12.22072 | 2.18818
2018-03-14 01:07 | 14886.06 | 720.002 | 5 | 2 | 3.876094 | -3.260029 | 2.915149 | 0.6519349 | 12.22072 | 2.611548
2018-03-14 01:09 | 15006.06 | 840.0011 | 5 | 2 | 3.837208 | -3.259959 | 2.915149 | 0.7605776 | 12.22072 | 3.030523
2018-03-14 01:11 | 15126.06 | 960.0004 | 5 | 2 | 3.800861 | -3.260006 | 2.915149 | 0.8692477 | 12.22072 | 3.445513
2018-03-14 01:13 | 15246.06 | 1080.0012 | 5 | 2 | 3.767182 | -3.259806 | 2.915149 | 0.9779049 | 12.22072 | 3.856652
2018-03-14 01:15 | 15366.06 | 1200.0004 | 5 | 2 | 3.735921 | -3.259966 | 2.915149 | 1.086556 | 12.22072 | 4.264241
2018-03-14 01:17 | 15486.06 | 1320.0012 | 5 | 2 | 3.706723 | -3.260074 | 2.915149 | 1.195218 | 12.22072 | 4.668591
2018-03-14 01:19 | 15606.06 | 1440.0004 | 5 | 2 | 3.67931 | -3.259884 | 2.915149 | 1.30387 | 12.22072 | 5.069829
2018-03-14 01:21 | 15726.06 | 1560.0012 | 5 | 2 | 3.653719 | -3.259945 | 2.915149 | 1.412526 | 12.22072 | 5.468203
2018-03-14 01:23 | 15846.06 | 1680.0004 | 5 | 2 | 3.629936 | -3.260004 | 2.915149 | 1.521181 | 12.22072 | 5.863888
2018-03-14 01:25 | 15966.06 | 1800.0004 | 5 | 2 | 3.608172 | -3.259931 | 2.915149 | 1.62984 | 12.22072 | 6.257111
2018-03-14 01:27 | 16086.06 | 1920.0004 | 5 | 2 | 3.588526 | -3.259871 | 2.915149 | 1.738499 | 12.22072 | 6.648086
2018-03-14 01:29 | 16206.06 | 2040.002 | 5 | 2 | 3.570781 | -3.259882 | 2.915149 | 1.847143 | 12.22072 | 7.03698
2018-03-14 01:31 | 16326.06 | 2160.0012 | 5 | 2 | 3.554217 | -3.259997 | 2.915149 | 1.95581 | 12.22072 | 7.424101
2018-03-14 01:33 | 16446.05 | 2280.0003 | 5 | 2 | 3.537758 | -3.26002 | 2.915149 | 2.064462 | 12.22072 | 7.809382
2018-03-14 01:35 | 16566.06 | 2400.0012 | 5 | 2 | 3.52055 | -3.259964 | 2.915149 | 2.173121 | 12.22072 | 8.192865
2018-03-14 01:37 | 16686.06 | 2520.0011 | 5 | 2 | 3.502167 | -3.259854 | 2.915149 | 2.281747 | 12.22072 | 8.574305
2018-03-14 01:39 | 16806.06 | 2640.0019 | 5 | 2 | 3.481664 | -3.259926 | 2.915149 | 2.390438 | 12.22072 | 8.953874
2018-03-14 01:41 | 16926.06 | 2760.0011 | 5 | 2 | 3.455734 | -3.259912 | 2.915149 | 2.499083 | 12.22072 | 9.3308
2018-03-14 01:43 | 17046.06 | 2880.0011 | 5 | 2 | 3.417877 | -3.259973 | 2.915149 | 2.607745 | 12.22072 | 9.704395
2018-03-14 01:45 | 17166.06 | 3000.0012 | 5 | 2 | 3.361392 | -3.260056 | 2.915149 | 2.716407 | 12.22072 | 10.07294
2018-03-14 01:47 | 17286.06 | 3120.0009 | 5 | 2 | 3.255279 | -3.259915 | 2.915149 | 2.825058 | 12.22072 | 10.4332
2018-03-14 01:48 | 17381.64 | 3215.5873 | 5 | 2 | 2.99998 | -3.259949 | 2.915149 | 2.911611 | 12.22072 | 10.70629
2018-03-14 01:50 | 17501.69 | 119.9999 | 6 | 2 | 3.343174 | 0 | 2.915149 | 2.911611 | 12.22072 | 10.70629
2018-03-14 01:52 | 17621.69 | 239.9999 | 6 | 2 | 3.361065 | 0 | 2.915149 | 2.911611 | 12.22072 | 10.70629
2018-03-14 01:53 | 17681.69 | 300.0037 | 6 | 2 | 3.366271 | 0 | 2.915149 | 2.911611 | 12.22072 | 10.70629
2018-03-14 01:53 | 17681.69832 | 0.004 | 7 | 3 | 3.366316 | 0 | 0 | 0 | 0 | 0
2018-03-14 01:55 | 17801.77744 | 120.0011 | 2 | 3 | 3.969076 | 4.8902 | 0.1623094 | 0 | 0.6271482 | 0
2018-03-14 01:57 | 17921.77744 | 240.0011 | 2 | 3 | 4.011955 | 4.889763 | 0.3252948 | 0 | 1.277774 | 0
2018-03-14 01:59 | 18041.77824 | 360.0019 | 2 | 3 | 4.048711 | 4.889919 | 0.4882868 | 0 | 1.934737 | 0
2018-03-14 02:01 | 18161.77744 | 480.0011 | 2 | 3 | 4.080721 | 4.889877 | 0.6512639 | 0 | 2.597274 | 0
2018-03-14 02:03 | 18281.77664 | 600.0003 | 2 | 3 | 4.107628 | 4.88983 | 0.8142473 | 0 | 3.264605 | 0
2018-03-14 02:05 | 18401.77674 | 720.0004 | 2 | 3 | 4.131879 | 4.889786 | 0.9772341 | 0 | 3.936083 | 0
2018-03-14 02:07 | 18521.77744 | 840.0011 | 2 | 3 | 4.15766 | 4.889795 | 1.140223 | 0 | 4.611591 | 0
2018-03-14 02:09 | 18641.77824 | 960.0019 | 2 | 3 | 4.187266 | 4.889948 | 1.303213 | 0 | 5.291604 | 0
2018-03-14 02:11 | 18761.77754 | 1080.0012 | 2 | 3 | 4.200403 | 4.54224 | 1.462588 | 0 | 5.960609 | 0
2018-03-14 02:13 | 18881.77674 | 1200.0004 | 2 | 3 | 4.200386 | 4.011568 | 1.605082 | 0 | 6.559139 | 0
2018-03-14 02:15 | 19001.77754 | 1320.0012 | 2 | 3 | 4.200397 | 3.506208 | 1.730284 | 0 | 7.085036 | 0
2018-03-14 02:16 | 19063.14934 | 1381.373 | 2 | 3 | 4.200382 | 3.259977 | 1.787943 | 0 | 7.327227 | 0
2018-03-14 02:18 | 19183.17 | 120.0017 | 3 | 3 | 4.230175 | 3.260128 | 1.896157 | 0 | 7.783268 | 0
2018-03-14 02:20 | 19303.17 | 240.0009 | 3 | 3 | 4.2645 | 3.260078 | 2.004815 | 0 | 8.244752 | 0
2018-03-14 02:22 | 19423.17 | 360.0001 | 3 | 3 | 4.301275 | 3.259871 | 2.113472 | 0 | 8.710098 | 0
2018-03-14 02:24 | 19543.17 | 480.0017 | 3 | 3 | 4.340307 | 3.259918 | 2.222129 | 0 | 9.179564 | 0
2018-03-14 02:26 | 19663.17 | 600.0001 | 3 | 3 | 4.381114 | 3.259861 | 2.33079 | 0 | 9.653385 | 0
2018-03-14 02:28 | 19783.17 | 720.0012 | 3 | 3 | 4.400398 | 2.916237 | 2.436128 | 0 | 10.11643 | 0
2018-03-14 02:30 | 19903.17 | 840.001 | 3 | 3 | 4.400385 | 2.435534 | 2.525012 | 0 | 10.50756 | 0
2018-03-14 02:32 | 20023.17 | 960.0011 | 3 | 3 | 4.400383 | 2.048082 | 2.599508 | 0 | 10.83537 | 0
2018-03-14 02:34 | 20143.17 | 1080.0018 | 3 | 3 | 4.400383 | 1.733513 | 2.662345 | 0 | 11.11187 | 0
2018-03-14 02:36 | 20263.17 | 1200.0002 | 3 | 3 | 4.400368 | 1.476538 | 2.715694 | 0 | 11.34663 | 0
2018-03-14 02:38 | 20383.17 | 1320.0002 | 3 | 3 | 4.400346 | 1.266037 | 2.761291 | 0 | 11.54727 | 0
2018-03-14 02:40 | 20503.17 | 1440.001 | 3 | 3 | 4.400361 | 1.093088 | 2.800516 | 0 | 11.71987 | 0
2018-03-14 02:42 | 20623.17 | 1560.0018 | 3 | 3 | 4.400341 | 0.9487991 | 2.834467 | 0 | 11.86927 | 0
2018-03-14 02:44 | 20743.17 | 1680.001 | 3 | 3 | 4.400349 | 0.8285046 | 2.864026 | 0 | 11.99934 | 0
2018-03-14 02:46 | 20863.17 | 1800.0018 | 3 | 3 | 4.400342 | 0.7270126 | 2.889894 | 0 | 12.11317 | 0
2018-03-14 02:48 | 20966.22 | 1903.052 | 3 | 3 | 4.400341 | 0.6519985 | 2.909596 | 0 | 12.19987 | 0
2018-03-14 02:50 | 21086.26 | 120.0007 | 4 | 3 | 4.351419 | 0 | 2.909596 | 0 | 12.19987 | 0
2018-03-14 02:52 | 21206.26 | 239.9999 | 4 | 3 | 4.347986 | 0 | 2.909596 | 0 | 12.19987 | 0
2018-03-14 02:53 | 21266.27 | 300.0037 | 4 | 3 | 4.346888 | 0 | 2.909596 | 0 | 12.19987 | 0
2018-03-14 02:55 | 21386.35 | 120.0009 | 5 | 3 | 4.091398 | -3.259852 | 2.909596 | 0.1086484 | 12.19987 | 0.4479103
2018-03-14 02:57 | 21506.35 | 240.0004 | 5 | 3 | 4.046303 | -3.259985 | 2.909596 | 0.2173094 | 12.19987 | 0.8900177
2018-03-14 02:59 | 21626.35 | 360 | 5 | 3 | 4.002126 | -3.25997 | 2.909596 | 0.3259688 | 12.19987 | 1.327284
2018-03-14 03:01 | 21746.35 | 480.0001 | 5 | 3 | 3.958424 | -3.259827 | 2.909596 | 0.4346192 | 12.19987 | 1.759737
2018-03-14 03:03 | 21866.35 | 600.0001 | 5 | 3 | 3.915711 | -3.259903 | 2.909596 | 0.5432581 | 12.19987 | 2.187443
2018-03-14 03:05 | 21986.35 | 720.0005 | 5 | 3 | 3.874615 | -3.259846 | 2.909596 | 0.6519389 | 12.19987 | 2.610755
2018-03-14 03:07 | 22106.35 | 840.0001 | 5 | 3 | 3.835729 | -3.259973 | 2.909596 | 0.7605864 | 12.19987 | 3.029588
2018-03-14 03:09 | 22226.35 | 960.0009 | 5 | 3 | 3.799357 | -3.260107 | 2.909596 | 0.8692563 | 12.19987 | 3.444416
2018-03-14 03:11 | 22346.35 | 1080.0002 | 5 | 3 | 3.765743 | -3.259871 | 2.909596 | 0.9779053 | 12.19987 | 3.855365
2018-03-14 03:13 | 22466.35 | 1200.0018 | 5 | 3 | 3.734537 | -3.260077 | 2.909596 | 1.086573 | 12.19987 | 4.262864
2018-03-14 03:15 | 22586.35 | 1320.0002 | 5 | 3 | 3.705477 | -3.259966 | 2.909596 | 1.195228 | 12.19987 | 4.667044
2018-03-14 03:17 | 22706.35 | 1440.0018 | 5 | 3 | 3.678154 | -3.259938 | 2.909596 | 1.303887 | 12.19987 | 5.068178
2018-03-14 03:19 | 22826.35 | 1560.0002 | 5 | 3 | 3.652634 | -3.259928 | 2.909596 | 1.412542 | 12.19987 | 5.466424
2018-03-14 03:21 | 22946.35 | 1680.0018 | 5 | 3 | 3.628946 | -3.259882 | 2.909596 | 1.521194 | 12.19987 | 5.861986
2018-03-14 03:23 | 23066.35 | 1800.0018 | 5 | 3 | 3.607283 | -3.260196 | 2.909596 | 1.629855 | 12.19987 | 6.255113
2018-03-14 03:25 | 23186.35 | 1920.0009 | 5 | 3 | 3.587749 | -3.259938 | 2.909596 | 1.738513 | 12.19987 | 6.645993
2018-03-14 03:27 | 23306.35 | 2040.0018 | 5 | 3 | 3.570086 | -3.260015 | 2.909596 | 1.847168 | 12.19987 | 7.03485
2018-03-14 03:29 | 23426.35 | 2160.0001 | 5 | 3 | 3.553571 | -3.260048 | 2.909596 | 1.955801 | 12.19987 | 7.421774
2018-03-14 03:31 | 23546.35 | 2280.0009 | 5 | 3 | 3.537158 | -3.259791 | 2.909596 | 2.064481 | 12.19987 | 7.807088
2018-03-14 03:33 | 23666.35 | 2400.0001 | 5 | 3 | 3.519988 | -3.259905 | 2.909596 | 2.173135 | 12.19987 | 8.190494
2018-03-14 03:35 | 23786.35 | 2520.0018 | 5 | 3 | 3.50155 | -3.259957 | 2.909596 | 2.281797 | 12.19987 | 8.571994
2018-03-14 03:37 | 23906.35 | 2640.0002 | 5 | 3 | 3.480951 | -3.259915 | 2.909596 | 2.390455 | 12.19987 | 8.951376
2018-03-14 03:39 | 24026.35 | 2760.0003 | 5 | 3 | 3.454736 | -3.25987 | 2.909596 | 2.499111 | 12.19987 | 9.328253
2018-03-14 03:41 | 24146.35 | 2880.0003 | 5 | 3 | 3.416448 | -3.260229 | 2.909596 | 2.607764 | 12.19987 | 9.701686
2018-03-14 03:43 | 24266.35 | 3000.0003 | 5 | 3 | 3.359307 | -3.259936 | 2.909596 | 2.716422 | 12.19987 | 10.07003
2018-03-14 03:45 | 24386.35 | 3120.0012 | 5 | 3 | 3.250496 | -3.259933 | 2.909596 | 2.825076 | 12.19987 | 10.42997
2018-03-14 03:47 | 24478.3 | 3211.9569 | 5 | 3 | 2.99999 | -3.259964 | 2.909596 | 2.908343 | 12.19987 | 10.6924
2018-03-14 03:49 | 24598.35 | 120.0001 | 6 | 3 | 3.346616 | 0 | 2.909596 | 2.908343 | 12.19987 | 10.6924
2018-03-14 03:51 | 24718.35 | 240.0017 | 6 | 3 | 3.364643 | 0 | 2.909596 | 2.908343 | 12.19987 | 10.6924
2018-03-14 03:52 | 24778.35 | 300.0022 | 6 | 3 | 3.369867 | 0 | 2.909596 | 2.908343 | 12.19987 | 10.6924
2018-03-14 03:52 | 24778.36 | 0.0025 | 7 | 4 | 3.369953 | 0 | 0 | 0 | 0 | 0
2018-03-14 03:54 | 24898.44 | 120.0003 | 2 | 4 | 3.968855 | 4.890089 | 0.1622966 | 0 | 0.6272567 | 0
2018-03-14 03:56 | 25018.44 | 240.0006 | 2 | 4 | 4.011932 | 4.889889 | 0.3252881 | 0 | 1.277893 | 0
2018-03-14 03:58 | 25138.44 | 360.002 | 2 | 4 | 4.048704 | 4.890015 | 0.4882712 | 0 | 1.934813 | 0
2018-03-14 04:00 | 25258.44 | 480.0012 | 2 | 4 | 4.080753 | 4.88983 | 0.6512491 | 0 | 2.597354 | 0
2018-03-14 04:02 | 25378.44 | 600.0011 | 2 | 4 | 4.107672 | 4.889851 | 0.8142307 | 0 | 3.264687 | 0
2018-03-14 04:04 | 25498.44 | 720.0012 | 2 | 4 | 4.131883 | 4.889935 | 0.977211 | 0 | 3.93614 | 0
2018-03-14 04:06 | 25618.44 | 840.0012 | 2 | 4 | 4.15765 | 4.889885 | 1.140194 | 0 | 4.611624 | 0
2018-03-14 04:08 | 25738.44 | 960.0012 | 2 | 4 | 4.187252 | 4.889957 | 1.303175 | 0 | 5.291597 | 0
2018-03-14 04:10 | 25858.44 | 1080.0003 | 2 | 4 | 4.200403 | 4.543518 | 1.462569 | 0 | 5.96068 | 0
2018-03-14 04:12 | 25978.44 | 1200.0012 | 2 | 4 | 4.200394 | 4.012424 | 1.605089 | 0 | 6.55932 | 0
2018-03-14 04:14 | 26098.44 | 1320.0007 | 2 | 4 | 4.200377 | 3.506237 | 1.730307 | 0 | 7.085281 | 0
2018-03-14 04:15 | 26159.99 | 1381.5474 | 2 | 4 | 4.200377 | 3.259979 | 1.788121 | 0 | 7.328124 | 0
2018-03-14 04:17 | 26280 | 120.0009 | 3 | 4 | 4.230271 | 3.259989 | 1.896336 | 0 | 7.784175 | 0
2018-03-14 04:19 | 26400 | 240.0009 | 3 | 4 | 4.264678 | 3.259832 | 2.004988 | 0 | 8.245648 | 0
2018-03-14 04:21 | 26520 | 360.0009 | 3 | 4 | 4.301532 | 3.260262 | 2.113645 | 0 | 8.711015 | 0
2018-03-14 04:23 | 26640 | 480.0009 | 3 | 4 | 4.340594 | 3.259874 | 2.222295 | 0 | 9.18048 | 0
2018-03-14 04:25 | 26760.01 | 600.0033 | 3 | 4 | 4.381503 | 3.259892 | 2.330953 | 0 | 9.654329 | 0
2018-03-14 04:27 | 26880 | 720.0009 | 3 | 4 | 4.400398 | 2.910162 | 2.436158 | 0 | 10.11681 | 0
2018-03-14 04:29 | 27000 | 840.0001 | 3 | 4 | 4.400386 | 2.430674 | 2.524863 | 0 | 10.50715 | 0
2018-03-14 04:31 | 27120 | 960.001 | 3 | 4 | 4.400362 | 2.04397 | 2.599218 | 0 | 10.83434 | 0
2018-03-14 04:33 | 27240 | 1080.0009 | 3 | 4 | 4.400387 | 1.730263 | 2.661935 | 0 | 11.11032 | 0
2018-03-14 04:35 | 27360 | 1200.0001 | 3 | 4 | 4.400337 | 1.473942 | 2.71519 | 0 | 11.34466 | 0
2018-03-14 04:37 | 27480 | 1320.0006 | 3 | 4 | 4.400361 | 1.26396 | 2.760712 | 0 | 11.54497 | 0
2018-03-14 04:39 | 27600 | 1440.0017 | 3 | 4 | 4.400352 | 1.090994 | 2.799874 | 0 | 11.7173 | 0
2018-03-14 04:41 | 27720 | 1560.0009 | 3 | 4 | 4.400356 | 0.947855 | 2.833776 | 0 | 11.86648 | 0
2018-03-14 04:43 | 27840 | 1680.0001 | 3 | 4 | 4.400367 | 0.8278084 | 2.863293 | 0 | 11.99636 | 0
2018-03-14 04:45 | 27960 | 1800.0017 | 3 | 4 | 4.400344 | 0.7262096 | 2.889127 | 0 | 12.11004 | 0
2018-03-14 04:46 | 28062.36 | 1902.3552 | 3 | 4 | 4.400345 | 0.6519985 | 2.908676 | 0 | 12.19607 | 0
2018-03-14 04:48 | 28182.41 | 120.0011 | 4 | 4 | 4.351387 | 0 | 2.908676 | 0 | 12.19607 | 0
2018-03-14 04:50 | 28302.41 | 240.0002 | 4 | 4 | 4.347939 | 0 | 2.908676 | 0 | 12.19607 | 0
2018-03-14 04:51 | 28362.41 | 300.0015 | 4 | 4 | 4.346841 | 0 | 2.908676 | 0 | 12.19607 | 0
2018-03-14 04:53 | 28482.48566 | 120.0002 | 5 | 4 | 4.090966 | -3.260046 | 2.908676 | 0.1086474 | 12.19607 | 0.4478696
2018-03-14 04:55 | 28602.48806 | 240.0026 | 5 | 4 | 4.045776 | -3.259945 | 2.908676 | 0.2173107 | 12.19607 | 0.8899339
2018-03-14 04:57 | 28722.48646 | 360.001 | 5 | 4 | 4.001472 | -3.259934 | 2.908676 | 0.3259714 | 12.19607 | 1.32714
2018-03-14 04:59 | 28842.48726 | 480.0018 | 5 | 4 | 3.957669 | -3.259863 | 2.908676 | 0.4346324 | 12.19607 | 1.759557
2018-03-14 05:01 | 28962.48646 | 600.001 | 5 | 4 | 3.914908 | -3.260018 | 2.908676 | 0.5432865 | 12.19607 | 2.18724
2018-03-14 05:03 | 29082.48736 | 720.0019 | 5 | 4 | 3.873724 | -3.260027 | 2.908676 | 0.6519499 | 12.19607 | 2.610393
2018-03-14 05:05 | 29202.48566 | 840.0002 | 5 | 4 | 3.834795 | -3.259974 | 2.908676 | 0.760607 | 12.19607 | 3.029163
2018-03-14 05:07 | 29322.48566 | 960.0002 | 5 | 4 | 3.798509 | -3.259865 | 2.908676 | 0.8692625 | 12.19607 | 3.443839
2018-03-14 05:09 | 29442.48566 | 1080.0002 | 5 | 4 | 3.764894 | -3.259941 | 2.908676 | 0.9779167 | 12.19607 | 3.854712
2018-03-14 05:11 | 29562.48576 | 1200.0003 | 5 | 4 | 3.733753 | -3.259915 | 2.908676 | 1.086579 | 12.19607 | 4.262101
2018-03-14 05:13 | 29682.48636 | 1320.0009 | 5 | 4 | 3.704615 | -3.259936 | 2.908676 | 1.195238 | 12.19607 | 4.666207
2018-03-14 05:15 | 29802.48566 | 1440.0002 | 5 | 4 | 3.677345 | -3.259922 | 2.908676 | 1.303884 | 12.19607 | 5.0672
2018-03-14 05:17 | 29922.48646 | 1560.001 | 5 | 4 | 3.651877 | -3.260086 | 2.908676 | 1.412551 | 12.19607 | 5.465406
2018-03-14 05:19 | 30042.48576 | 1680.0003 | 5 | 4 | 3.628286 | -3.259844 | 2.908676 | 1.521206 | 12.19607 | 5.860902
2018-03-14 05:21 | 30162.48656 | 1800.0011 | 5 | 4 | 3.606673 | -3.259863 | 2.908676 | 1.629862 | 12.19607 | 6.253943
2018-03-14 05:23 | 30282.48566 | 1920.0002 | 5 | 4 | 3.587171 | -3.260046 | 2.908676 | 1.738516 | 12.19607 | 6.644746
2018-03-14 05:25 | 30402.48656 | 2040.0011 | 5 | 4 | 3.56954 | -3.259909 | 2.908676 | 1.847161 | 12.19607 | 7.033499
2018-03-14 05:27 | 30522.48576 | 2160.0003 | 5 | 4 | 3.553016 | -3.259924 | 2.908676 | 1.955812 | 12.19607 | 7.420432
2018-03-14 05:29 | 30642.48576 | 2280.0003 | 5 | 4 | 3.536575 | -3.259945 | 2.908676 | 2.064487 | 12.19607 | 7.805664
2018-03-14 05:31 | 30762.48736 | 2400.0019 | 5 | 4 | 3.519418 | -3.259936 | 2.908676 | 2.173147 | 12.19607 | 8.189028
2018-03-14 05:33 | 30882.48576 | 2520.0003 | 5 | 4 | 3.500948 | -3.259974 | 2.908676 | 2.281803 | 12.19607 | 8.570444
2018-03-14 05:35 | 31002.48656 | 2640.0011 | 5 | 4 | 3.480219 | -3.259812 | 2.908676 | 2.39046 | 12.19607 | 8.949748
2018-03-14 05:37 | 31122.48666 | 2760.0012 | 5 | 4 | 3.453854 | -3.259854 | 2.908676 | 2.499115 | 12.19607 | 9.326536
2018-03-14 05:39 | 31242.48576 | 2880.0003 | 5 | 4 | 3.415298 | -3.259957 | 2.908676 | 2.60777 | 12.19607 | 9.699861
2018-03-14 05:41 | 31362.48736 | 3000.0019 | 5 | 4 | 3.357574 | -3.259888 | 2.908676 | 2.716428 | 12.19607 | 10.06805
2018-03-14 05:43 | 31482.48576 | 3120.0003 | 5 | 4 | 3.246764 | -3.260023 | 2.908676 | 2.825063 | 12.19607 | 10.42766
2018-03-14 05:45 | 31571.85436 | 3209.3689 | 5 | 4 | 2.999995 | -3.260137 | 2.908676 | 2.906007 | 12.19607 | 10.68255
2018-03-14 05:47 | 31691.9 | 120.0001 | 6 | 4 | 3.350284 | 0 | 2.908676 | 2.906007 | 12.19607 | 10.68255
2018-03-14 05:49 | 31811.9 | 240.0007 | 6 | 4 | 3.368487 | 0 | 2.908676 | 2.906007 | 12.19607 | 10.68255
2018-03-14 05:50 | 31871.9 | 300.0021 | 6 | 4 | 3.373743 | 0 | 2.908676 | 2.906007 | 12.19607 | 10.68255
2018-03-14 05:50 | 31871.91144 | 0.004 | 7 | 5 | 3.373611 | 0 | 0 | 0 | 0 | 0
2018-03-14 05:52 | 31991.99046 | 120.0011 | 2 | 5 | 3.970017 | 4.889837 | 0.1623094 | 0 | 0.6277137 | 0
2018-03-14 05:54 | 32111.99136 | 240.002 | 2 | 5 | 4.012961 | 4.889858 | 0.3252923 | 0 | 1.278479 | 0
2018-03-14 05:56 | 32231.99056 | 360.0012 | 2 | 5 | 4.049796 | 4.889801 | 0.4882716 | 0 | 1.935563 | 0
2018-03-14 05:58 | 32351.99056 | 480.0012 | 2 | 5 | 4.081712 | 4.890209 | 0.6512524 | 0 | 2.598284 | 0
2018-03-14 06:00 | 32471.99126 | 600.0019 | 2 | 5 | 4.108539 | 4.889923 | 0.8142337 | 0 | 3.265764 | 0
2018-03-14 06:02 | 32591.99056 | 720.0012 | 2 | 5 | 4.132744 | 4.889824 | 0.9772122 | 0 | 3.937351 | 0
2018-03-14 06:04 | 32711.98956 | 840.0002 | 2 | 5 | 4.158514 | 4.889845 | 1.140197 | 0 | 4.612983 | 0
2018-03-14 06:06 | 32831.98966 | 960.0003 | 2 | 5 | 4.188197 | 4.890251 | 1.303178 | 0 | 5.293102 | 0
2018-03-14 06:08 | 32951.99216 | 1080.0028 | 2 | 5 | 4.200377 | 4.528322 | 1.462241 | 0 | 5.960857 | 0
2018-03-14 06:10 | 33071.98966 | 1200.0003 | 2 | 5 | 4.200383 | 4.000698 | 1.604315 | 0 | 6.557624 | 0
2018-03-14 06:12 | 33191.99066 | 1320.0013 | 2 | 5 | 4.200395 | 3.497204 | 1.729193 | 0 | 7.082159 | 0
2018-03-14 06:13 | 33251.41926 | 1379.4299 | 2 | 5 | 4.200383 | 3.259998 | 1.784953 | 0 | 7.316371 | 0
2018-03-14 06:15 | 33371.44 | 120.001 | 3 | 5 | 4.230289 | 3.260094 | 1.893162 | 0 | 7.772397 | 0
2018-03-14 06:17 | 33491.44 | 240.0018 | 3 | 5 | 4.264646 | 3.259842 | 2.001818 | 0 | 8.233886 | 0
2018-03-14 06:19 | 33611.44 | 360.0008 | 3 | 5 | 4.301527 | 3.259933 | 2.110473 | 0 | 8.699244 | 0
2018-03-14 06:21 | 33731.44 | 480.001 | 3 | 5 | 4.340652 | 3.25996 | 2.219133 | 0 | 9.168752 | 0
2018-03-14 06:23 | 33851.44 | 600.0002 | 3 | 5 | 4.381627 | 3.259922 | 2.327786 | 0 | 9.642593 | 0
2018-03-14 06:25 | 33971.44 | 720.0018 | 3 | 5 | 4.400388 | 2.908808 | 2.432956 | 0 | 10.10492 | 0
2018-03-14 06:27 | 34091.44 | 840.001 | 3 | 5 | 4.400393 | 2.43054 | 2.521635 | 0 | 10.49515 | 0
2018-03-14 06:29 | 34211.44 | 960.0018 | 3 | 5 | 4.4004 | 2.044834 | 2.595988 | 0 | 10.82233 | 0
2018-03-14 06:31 | 34331.44 | 1080.0002 | 3 | 5 | 4.400384 | 1.730696 | 2.658717 | 0 | 11.09836 | 0
2018-03-14 06:33 | 34451.44 | 1200.0026 | 3 | 5 | 4.400353 | 1.474913 | 2.711997 | 0 | 11.33281 | 0
2018-03-14 06:35 | 34571.44 | 1320.0009 | 3 | 5 | 4.400351 | 1.265043 | 2.757546 | 0 | 11.53325 | 0
2018-03-14 06:37 | 34691.44 | 1440.001 | 3 | 5 | 4.400359 | 1.092028 | 2.796738 | 0 | 11.7057 | 0
2018-03-14 06:39 | 34811.44 | 1560.0026 | 3 | 5 | 4.400371 | 0.948349 | 2.83066 | 0 | 11.85497 | 0
2018-03-14 06:41 | 34931.44 | 1680.0002 | 3 | 5 | 4.400351 | 0.8276958 | 2.860188 | 0 | 11.98491 | 0
2018-03-14 06:43 | 35051.44 | 1800.001 | 3 | 5 | 4.400368 | 0.7263489 | 2.886033 | 0 | 12.09863 | 0
2018-03-14 06:45 | 35152.98 | 1901.5392 | 3 | 5 | 4.400338 | 0.6519928 | 2.905438 | 0 | 12.18402 | 0
2018-03-14 06:47 | 35273.02 | 120.0002 | 4 | 5 | 4.351171 | 0 | 2.905438 | 0 | 12.18402 | 0
2018-03-14 06:49 | 35393.02 | 240.0009 | 4 | 5 | 4.347697 | 0 | 2.905438 | 0 | 12.18402 | 0
2018-03-14 06:50 | 35453.02 | 300.0023 | 4 | 5 | 4.346581 | 0 | 2.905438 | 0 | 12.18402 | 0
2018-03-14 06:52 | 35573.1 | 120.0003 | 5 | 5 | 4.089878 | -3.259985 | 2.905438 | 0.1086534 | 12.18402 | 0.4477896
2018-03-14 06:54 | 35693.1 | 240.0012 | 5 | 5 | 4.044579 | -3.25977 | 2.905438 | 0.2173153 | 12.18402 | 0.8897226
2018-03-14 06:56 | 35813.1 | 360.0003 | 5 | 5 | 4.000179 | -3.259831 | 2.905438 | 0.3259663 | 12.18402 | 1.326755
2018-03-14 06:58 | 35933.1 | 480.0012 | 5 | 5 | 3.956345 | -3.259865 | 2.905438 | 0.4346291 | 12.18402 | 1.759037
2018-03-14 07:00 | 36053.1 | 600.0003 | 5 | 5 | 3.913497 | -3.259957 | 2.905438 | 0.5432768 | 12.18402 | 2.186547
2018-03-14 07:02 | 36173.1 | 720.0004 | 5 | 5 | 3.872336 | -3.259821 | 2.905438 | 0.651939 | 12.18402 | 2.609541
2018-03-14 07:04 | 36293.1 | 840.0003 | 5 | 5 | 3.833421 | -3.260098 | 2.905438 | 0.7605855 | 12.18402 | 3.02812
2018-03-14 07:06 | 36413.1 | 960.0012 | 5 | 5 | 3.797134 | -3.259913 | 2.905438 | 0.8692541 | 12.18402 | 3.442698
2018-03-14 07:08 | 36533.1 | 1080.0003 | 5 | 5 | 3.763576 | -3.260029 | 2.905438 | 0.9779007 | 12.18402 | 3.853396
2018-03-14 07:10 | 36653.1 | 1200.0012 | 5 | 5 | 3.732455 | -3.259926 | 2.905438 | 1.086564 | 12.18402 | 4.260648
2018-03-14 07:12 | 36773.1 | 1320.0004 | 5 | 5 | 3.703419 | -3.259968 | 2.905438 | 1.195222 | 12.18402 | 4.664614
2018-03-14 07:14 | 36893.1 | 1440.0012 | 5 | 5 | 3.676255 | -3.259928 | 2.905438 | 1.303879 | 12.18402 | 5.065524
2018-03-14 07:16 | 37013.1 | 1560.0012 | 5 | 5 | 3.650823 | -3.259901 | 2.905438 | 1.412528 | 12.18402 | 5.46355
2018-03-14 07:18 | 37133.1 | 1680.0004 | 5 | 5 | 3.627272 | -3.259953 | 2.905438 | 1.521191 | 12.18402 | 5.858962
2018-03-14 07:20 | 37253.11 | 1800.002 | 5 | 5 | 3.605724 | -3.259825 | 2.905438 | 1.629853 | 12.18402 | 6.251917
2018-03-14 07:22 | 37373.1 | 1920.0012 | 5 | 5 | 3.586274 | -3.260055 | 2.905438 | 1.73849 | 12.18402 | 6.642558
2018-03-14 07:24 | 37493.1 | 2040.0004 | 5 | 5 | 3.568693 | -3.259959 | 2.905438 | 1.847168 | 12.18402 | 7.031338
2018-03-14 07:26 | 37613.11 | 2160.0021 | 5 | 5 | 3.552245 | -3.259976 | 2.905438 | 1.955826 | 12.18402 | 7.418205
2018-03-14 07:28 | 37733.1 | 2280.0012 | 5 | 5 | 3.535858 | -3.259999 | 2.905438 | 2.064475 | 12.18402 | 7.803266
2018-03-14 07:30 | 37853.1 | 2400.0004 | 5 | 5 | 3.518668 | -3.259913 | 2.905438 | 2.173135 | 12.18402 | 8.186546
2018-03-14 07:32 | 37973.1 | 2520.0012 | 5 | 5 | 3.500175 | -3.259964 | 2.905438 | 2.281796 | 12.18402 | 8.567898
2018-03-14 07:34 | 38093.11 | 2640.0013 | 5 | 5 | 3.479389 | -3.259917 | 2.905438 | 2.390454 | 12.18402 | 8.947121
2018-03-14 07:36 | 38213.1 | 2760.0012 | 5 | 5 | 3.45275 | -3.259851 | 2.905438 | 2.499102 | 12.18402 | 9.323778
2018-03-14 07:38 | 38333.1 | 2880.0005 | 5 | 5 | 3.413752 | -3.259945 | 2.905438 | 2.607765 | 12.18402 | 9.696993
2018-03-14 07:40 | 38453.11 | 3000.002 | 5 | 5 | 3.35535 | -3.25988 | 2.905438 | 2.716414 | 12.18402 | 10.06496
2018-03-14 07:42 | 38573.1 | 3120.0012 | 5 | 5 | 3.241573 | -3.259915 | 2.905438 | 2.825077 | 12.18402 | 10.4243
2018-03-14 07:43 | 38659.06 | 3205.9515 | 5 | 5 | 2.999991 | -3.259892 | 2.905438 | 2.902906 | 12.18402 | 10.66908
2018-03-14 07:45 | 38779.1 | 120.0008 | 6 | 5 | 3.353503 | 0 | 2.905438 | 2.902906 | 12.18402 | 10.66908
2018-03-14 07:47 | 38899.1 | 240.0015 | 6 | 5 | 3.371848 | 0 | 2.905438 | 2.902906 | 12.18402 | 10.66908
2018-03-14 07:48 | 38959.1 | 300.0029 | 6 | 5 | 3.377118 | 0 | 2.905438 | 2.902906 | 12.18402 | 10.66908
2018-03-14 07:48 | 38959.11 | 0.0032 | 7 | 6 | 3.377108 | 0 | 0 | 0 | 0 | 0
2018-03-14 07:50 | 39079.19 | 120.0002 | 2 | 6 | 3.971171 | 4.889978 | 0.1623067 | 0 | 0.6280847 | 0
2018-03-14 07:52 | 39199.19 | 240.0003 | 2 | 6 | 4.013896 | 4.889872 | 0.3252893 | 0 | 1.279007 | 0
2018-03-14 07:54 | 39319.19 | 360.0003 | 2 | 6 | 4.05094 | 4.889814 | 0.4882667 | 0 | 1.936249 | 0
2018-03-14 07:56 | 39439.19 | 480.0003 | 2 | 6 | 4.082774 | 4.889996 | 0.6512485 | 0 | 2.599155 | 0
2018-03-14 07:58 | 39559.19 | 600.0011 | 2 | 6 | 4.109522 | 4.889856 | 0.8142311 | 0 | 3.26681 | 0
2018-03-14 08:00 | 39679.19 | 720.0003 | 2 | 6 | 4.133699 | 4.89019 | 0.977217 | 0 | 3.938582 | 0
2018-03-14 08:02 | 39799.19 | 840.0011 | 2 | 6 | 4.159578 | 4.89007 | 1.140205 | 0 | 4.614389 | 0
2018-03-14 08:04 | 39919.19 | 960.0003 | 2 | 6 | 4.189248 | 4.889858 | 1.303182 | 0 | 5.294666 | 0
2018-03-14 08:06 | 40039.19 | 1080.001 | 2 | 6 | 4.200389 | 4.513912 | 1.461886 | 0 | 5.960969 | 0
2018-03-14 08:08 | 40159.19 | 1200.0011 | 2 | 6 | 4.200398 | 3.988792 | 1.603535 | 0 | 6.555951 | 0
2018-03-14 08:10 | 40279.19 | 1320.0004 | 2 | 6 | 4.200392 | 3.486252 | 1.728024 | 0 | 7.078854 | 0
2018-03-14 08:11 | 40336.06 | 1376.8674 | 2 | 6 | 4.200399 | 3.259987 | 1.781291 | 0 | 7.302596 | 0
2018-03-14 08:13 | 40456.07 | 120.0016 | 3 | 6 | 4.230312 | 3.259928 | 1.889503 | 0 | 7.758636 | 0
2018-03-14 08:15 | 40576.07 | 240.0016 | 3 | 6 | 4.264693 | 3.259974 | 1.998158 | 0 | 8.220127 | 0
2018-03-14 08:17 | 40696.07 | 360.0024 | 3 | 6 | 4.301714 | 3.260185 | 2.10681 | 0 | 8.685487 | 0
2018-03-14 08:19 | 40816.07 | 480.0025 | 3 | 6 | 4.340873 | 3.260178 | 2.215471 | 0 | 9.15502 | 0
2018-03-14 08:21 | 40936.07 | 600.0001 | 3 | 6 | 4.381857 | 3.259884 | 2.324123 | 0 | 9.628878 | 0
2018-03-14 08:23 | 41056.07 | 720.0025 | 3 | 6 | 4.400397 | 2.906012 | 2.429221 | 0 | 10.09091 | 0
2018-03-14 08:25 | 41176.07 | 840.0009 | 3 | 6 | 4.400393 | 2.428694 | 2.517813 | 0 | 10.48075 | 0
2018-03-14 08:27 | 41296.07 | 960.0025 | 3 | 6 | 4.40039 | 2.04302 | 2.592105 | 0 | 10.80766 | 0
2018-03-14 08:29 | 41416.07 | 1080.0009 | 3 | 6 | 4.400381 | 1.730228 | 2.654801 | 0 | 11.08355 | 0
2018-03-14 08:31 | 41536.07 | 1200.0017 | 3 | 6 | 4.400362 | 1.473955 | 2.708053 | 0 | 11.31787 | 0
2018-03-14 08:33 | 41656.07 | 1320.0018 | 3 | 6 | 4.400369 | 1.264534 | 2.753572 | 0 | 11.51817 | 0
2018-03-14 08:35 | 41776.07 | 1440.0003 | 3 | 6 | 4.400354 | 1.091089 | 2.792733 | 0 | 11.6905 | 0
2018-03-14 08:37 | 41896.07 | 1560.0009 | 3 | 6 | 4.400347 | 0.9472752 | 2.82663 | 0 | 11.83965 | 0
2018-03-14 08:39 | 42016.07 | 1680.0018 | 3 | 6 | 4.400333 | 0.8270226 | 2.856144 | 0 | 11.96952 | 0
2018-03-14 08:41 | 42136.07 | 1800.001 | 3 | 6 | 4.400333 | 0.725441 | 2.881974 | 0 | 12.08319 | 0
2018-03-14 08:43 | 42236.77 | 1900.6952 | 3 | 6 | 4.400334 | 0.6519928 | 2.901217 | 0 | 12.16786 | 0
2018-03-14 08:45 | 42356.81 | 120.0003 | 4 | 6 | 4.350986 | 0 | 2.901217 | 0 | 12.16786 | 0
2018-03-14 08:47 | 42476.81 | 240.0011 | 4 | 6 | 4.347475 | 0 | 2.901217 | 0 | 12.16786 | 0
2018-03-14 08:48 | 42536.82 | 300.0032 | 4 | 6 | 4.346348 | 0 | 2.901217 | 0 | 12.16786 | 0
2018-03-14 08:50 | 42656.89916 | 120.0009 | 5 | 6 | 4.088833 | -3.259741 | 2.901217 | 0.1086451 | 12.16786 | 0.4476538
2018-03-14 08:52 | 42776.89916 | 240.0009 | 5 | 6 | 4.043405 | -3.260191 | 2.901217 | 0.2173027 | 12.16786 | 0.8894492
2018-03-14 08:54 | 42896.89916 | 360.0009 | 5 | 6 | 3.998963 | -3.259891 | 2.901217 | 0.3259628 | 12.16786 | 1.326388
2018-03-14 08:56 | 43016.89866 | 480.0004 | 5 | 6 | 3.95505 | -3.259892 | 2.901217 | 0.434619 | 12.16786 | 1.758508
2018-03-14 08:58 | 43136.89846 | 600.0002 | 5 | 6 | 3.912145 | -3.259938 | 2.901217 | 0.5432763 | 12.16786 | 2.18591
2018-03-14 09:00 | 43256.89856 | 720.0003 | 5 | 6 | 3.870914 | -3.259943 | 2.901217 | 0.6519316 | 12.16786 | 2.608727
2018-03-14 09:02 | 43376.89926 | 840.001 | 5 | 6 | 3.831985 | -3.259943 | 2.901217 | 0.7605857 | 12.16786 | 3.02718
2018-03-14 09:04 | 43496.89846 | 960.0002 | 5 | 6 | 3.795718 | -3.259924 | 2.901217 | 0.8692369 | 12.16786 | 3.441533
2018-03-14 09:06 | 43616.89846 | 1080.0002 | 5 | 6 | 3.76153 | -3.260048 | 2.901217 | 0.9778974 | 12.16786 | 3.852098
2018-03-14 09:08 | 43736.89846 | 1200.0002 | 5 | 6 | 3.730456 | -3.259819 | 2.901217 | 1.086558 | 12.16786 | 4.25912
2018-03-14 09:10 | 43856.89926 | 1320.001 | 5 | 6 | 3.7015 | -3.259924 | 2.901217 | 1.195214 | 12.16786 | 4.662867
2018-03-14 09:12 | 43976.89846 | 1440.0002 | 5 | 6 | 3.674403 | -3.259957 | 2.901217 | 1.303875 | 12.16786 | 5.063585
2018-03-14 09:14 | 44096.90016 | 1560.0019 | 5 | 6 | 3.649107 | -3.259905 | 2.901217 | 1.412532 | 12.16786 | 5.461444
2018-03-14 09:16 | 44216.89856 | 1680.0003 | 5 | 6 | 3.62569 | -3.25997 | 2.901217 | 1.521185 | 12.16786 | 5.856639
2018-03-14 09:18 | 44336.89926 | 1800.001 | 5 | 6 | 3.604299 | -3.259973 | 2.901217 | 1.62984 | 12.16786 | 6.249409
2018-03-14 09:20 | 44456.90016 | 1920.0019 | 5 | 6 | 3.584991 | -3.259871 | 2.901217 | 1.738497 | 12.16786 | 6.639973
2018-03-14 09:22 | 44576.89846 | 2040.0002 | 5 | 6 | 3.567513 | -3.260341 | 2.901217 | 1.847148 | 12.16786 | 7.028524
2018-03-14 09:24 | 44696.89856 | 2160.0003 | 5 | 6 | 3.551133 | -3.259909 | 2.901217 | 1.955805 | 12.16786 | 7.415263
2018-03-14 09:26 | 44816.89856 | 2280.0003 | 5 | 6 | 3.53479 | -3.259882 | 2.901217 | 2.064461 | 12.16786 | 7.800233
2018-03-14 09:28 | 44936.89856 | 2400.0003 | 5 | 6 | 3.517685 | -3.259901 | 2.901217 | 2.173115 | 12.16786 | 8.183385
2018-03-14 09:30 | 45056.89846 | 2520.0002 | 5 | 6 | 3.499198 | -3.259922 | 2.901217 | 2.281772 | 12.16786 | 8.564612
2018-03-14 09:32 | 45176.89846 | 2640.0002 | 5 | 6 | 3.478275 | -3.259812 | 2.901217 | 2.390423 | 12.16786 | 8.943702
2018-03-14 09:34 | 45296.89846 | 2760.0002 | 5 | 6 | 3.451491 | -3.259995 | 2.901217 | 2.499074 | 12.16786 | 9.320244
2018-03-14 09:36 | 45416.89846 | 2880.0002 | 5 | 6 | 3.412159 | -3.259952 | 2.901217 | 2.607735 | 12.16786 | 9.693293
2018-03-14 09:38 | 45536.89926 | 3000.001 | 5 | 6 | 3.352985 | -3.259871 | 2.901217 | 2.716392 | 12.16786 | 10.06108
2018-03-14 09:40 | 45656.90006 | 3120.0018 | 5 | 6 | 3.23618 | -3.259896 | 2.901217 | 2.825051 | 12.16786 | 10.42003
2018-03-14 09:41 | 45739.49196 | 3202.5937 | 5 | 6 | 2.999996 | -3.259907 | 2.901217 | 2.899834 | 12.16786 | 10.65494
2018-03-14 09:43 | 45859.54 | 120.0015 | 6 | 6 | 3.357072 | 0 | 2.901217 | 2.899834 | 12.16786 | 10.65494
2018-03-14 09:45 | 45979.54 | 239.9999 | 6 | 6 | 3.375583 | 0 | 2.901217 | 2.899834 | 12.16786 | 10.65494
2018-03-14 09:46 | 46039.54 | 300.0037 | 6 | 6 | 3.380871 | 0 | 2.901217 | 2.899834 | 12.16786 | 10.65494
2018-03-14 09:46 | 46039.55 | 0.0048 | 7 | 7 | 3.380948 | 0 | 0 | 0 | 0 | 0
2018-03-14 09:48 | 46159.64 | 120.0002 | 2 | 7 | 3.972492 | 4.889822 | 0.162284 | 0 | 0.6284233 | 0
2018-03-14 09:50 | 46279.64 | 240.0026 | 2 | 7 | 4.014986 | 4.889927 | 0.3252791 | 0 | 1.27958 | 0
2018-03-14 09:52 | 46399.64 | 360.0003 | 2 | 7 | 4.05174 | 4.889973 | 0.4882537 | 0 | 1.936966 | 0
2018-03-14 09:54 | 46519.64 | 480.0003 | 2 | 7 | 4.083565 | 4.890219 | 0.6512331 | 0 | 2.599992 | 0
2018-03-14 09:56 | 46639.64 | 600.0003 | 2 | 7 | 4.110294 | 4.889879 | 0.8142123 | 0 | 3.267757 | 0
2018-03-14 09:58 | 46759.64 | 720.0003 | 2 | 7 | 4.134461 | 4.889839 | 0.9771919 | 0 | 3.939628 | 0
2018-03-14 10:00 | 46879.64 | 840.0002 | 2 | 7 | 4.16031 | 4.889874 | 1.14017 | 0 | 4.61552 | 0
2018-03-14 10:02 | 46999.64 | 960.0011 | 2 | 7 | 4.190059 | 4.889889 | 1.303151 | 0 | 5.295937 | 0
2018-03-14 10:04 | 47119.64 | 1080.0003 | 2 | 7 | 4.200386 | 4.501827 | 1.46156 | 0 | 5.961048 | 0
2018-03-14 10:06 | 47239.64 | 1200.0011 | 2 | 7 | 4.200378 | 3.979359 | 1.602849 | 0 | 6.554518 | 0
2018-03-14 10:08 | 47359.64 | 1320.0003 | 2 | 7 | 4.200415 | 3.480515 | 1.727088 | 0 | 7.076369 | 0
2018-03-14 10:09 | 47415.21 | 1375.5681 | 2 | 7 | 4.200394 | 3.259995 | 1.779091 | 0 | 7.294803 | 0
2018-03-14 10:11 | 47535.22 | 120.001 | 3 | 7 | 4.230269 | 3.259855 | 1.887306 | 4.97e-10 | 7.750854 | 2.015e-09
2018-03-14 10:13 | 47655.22 | 240.0004 | 3 | 7 | 4.264687 | 3.259964 | 1.99596 | 4.97e-10 | 8.212338 | 2.015e-09
2018-03-14 10:15 | 47775.22 | 360.001 | 3 | 7 | 4.301651 | 3.259813 | 2.104614 | 4.97e-10 | 8.677702 | 2.015e-09
2018-03-14 10:17 | 47895.22 | 480.0002 | 3 | 7 | 4.340877 | 3.259945 | 2.213273 | 4.97e-10 | 9.147225 | 2.015e-09
2018-03-14 10:19 | 48015.22 | 600.001 | 3 | 7 | 4.38197 | 3.259918 | 2.321929 | 4.97e-10 | 9.621107 | 2.015e-09
2018-03-14 10:21 | 48135.22 | 720.0011 | 3 | 7 | 4.400398 | 2.90476 | 2.426999 | 4.97e-10 | 10.08302 | 2.015e-09
2018-03-14 10:23 | 48255.22 | 840.001 | 3 | 7 | 4.400409 | 2.429134 | 2.515586 | 4.97e-10 | 10.47283 | 2.015e-09
2018-03-14 10:25 | 48375.22 | 960.001 | 3 | 7 | 4.400366 | 2.043877 | 2.589906 | 4.97e-10 | 10.79987 | 2.015e-09
2018-03-14 10:27 | 48495.22 | 1080.0011 | 3 | 7 | 4.400367 | 1.731524 | 2.652651 | 4.97e-10 | 11.07597 | 2.015e-09
2018-03-14 10:29 | 48615.22 | 1200.0011 | 3 | 7 | 4.40035 | 1.475473 | 2.705959 | 4.97e-10 | 11.31055 | 2.015e-09
2018-03-14 10:31 | 48735.22 | 1320.0011 | 3 | 7 | 4.400368 | 1.266724 | 2.751548 | 4.97e-10 | 11.51115 | 2.015e-09
2018-03-14 10:33 | 48855.22 | 1440.001 | 3 | 7 | 4.400335 | 1.093298 | 2.790786 | 4.97e-10 | 11.68382 | 2.015e-09
2018-03-14 10:35 | 48975.22 | 1560.0019 | 3 | 7 | 4.400361 | 0.9498768 | 2.824766 | 4.97e-10 | 11.83334 | 2.015e-09
2018-03-14 10:37 | 49095.22 | 1680.001 | 3 | 7 | 4.400366 | 0.8296833 | 2.854354 | 4.97e-10 | 11.96354 | 2.015e-09
2018-03-14 10:39 | 49215.22 | 1800.001 | 3 | 7 | 4.400306 | 0.726923 | 2.880252 | 4.97e-10 | 12.0775 | 2.015e-09
2018-03-14 10:41 | 49319.57 | 1904.348 | 3 | 7 | 4.400342 | 0.6519871 | 2.900215 | 4.97e-10 | 12.16534 | 2.015e-09
2018-03-14 10:43 | 49439.61 | 119.9999 | 4 | 7 | 4.350904 | 0 | 2.900215 | 4.97e-10 | 12.16534 | 2.015e-09
2018-03-14 10:45 | 49559.61 | 240.0008 | 4 | 7 | 4.347398 | 0 | 2.900215 | 4.97e-10 | 12.16534 | 2.015e-09
2018-03-14 10:46 | 49619.61 | 300.0013 | 4 | 7 | 4.346278 | 0 | 2.900215 | 4.97e-10 | 12.16534 | 2.015e-09
2018-03-14 10:48 | 49739.7 | 120.0001 | 5 | 7 | 4.088381 | -3.259871 | 2.900215 | 0.108654 | 12.16534 | 0.4476472
2018-03-14 10:50 | 49859.7 | 240.0009 | 5 | 7 | 4.04288 | -3.260153 | 2.900215 | 0.2173116 | 12.16534 | 0.8893891
2018-03-14 10:52 | 49979.7 | 360.0018 | 5 | 7 | 3.998358 | -3.259812 | 2.900215 | 0.3259673 | 12.16534 | 1.32625
2018-03-14 10:54 | 50099.7 | 480.0001 | 5 | 7 | 3.954376 | -3.259945 | 2.900215 | 0.4346135 | 12.16534 | 1.758261
2018-03-14 10:56 | 50219.7 | 600.0002 | 5 | 7 | 3.911411 | -3.259997 | 2.900215 | 0.5432786 | 12.16534 | 2.185617
2018-03-14 10:58 | 50339.7 | 720.0009 | 5 | 7 | 3.870212 | -3.259833 | 2.900215 | 0.6519297 | 12.16534 | 2.60834
2018-03-14 11:00 | 50459.7 | 840.0002 | 5 | 7 | 3.831273 | -3.259861 | 2.900215 | 0.7605904 | 12.16534 | 3.02674
2018-03-14 11:02 | 50579.7 | 960.0009 | 5 | 7 | 3.795063 | -3.259959 | 2.900215 | 0.8692464 | 12.16534 | 3.441038
2018-03-14 11:04 | 50699.7 | 1080.0017 | 5 | 7 | 3.761595 | -3.259938 | 2.900215 | 0.9779024 | 12.16534 | 3.851552
2018-03-14 11:06 | 50819.7 | 1200.0002 | 5 | 7 | 3.730542 | -3.260098 | 2.900215 | 1.086556 | 12.16534 | 4.258556
2018-03-14 11:08 | 50939.7 | 1320.0009 | 5 | 7 | 3.701594 | -3.259928 | 2.900215 | 1.195204 | 12.16534 | 4.662282
2018-03-14 11:10 | 51059.7 | 1440.0009 | 5 | 7 | 3.674477 | -3.259884 | 2.900215 | 1.303863 | 12.16534 | 5.063004
2018-03-14 11:12 | 51179.7 | 1560.0001 | 5 | 7 | 3.649151 | -3.259846 | 2.900215 | 1.41252 | 12.16534 | 5.46087
2018-03-14 11:14 | 51299.7 | 1680.0002 | 5 | 7 | 3.62569 | -3.259973 | 2.900215 | 1.521177 | 12.16534 | 5.856086
2018-03-14 11:16 | 51419.7 | 1800.0009 | 5 | 7 | 3.60426 | -3.259943 | 2.900215 | 1.629825 | 12.16534 | 6.248826
2018-03-14 11:18 | 51539.7 | 1920.001 | 5 | 7 | 3.584944 | -3.259821 | 2.900215 | 1.738484 | 12.16534 | 6.639394
2018-03-14 11:20 | 51659.7 | 2040.001 | 5 | 7 | 3.567425 | -3.259884 | 2.900215 | 1.847134 | 12.16534 | 7.027931
2018-03-14 11:22 | 51779.7 | 2160.001 | 5 | 7 | 3.551008 | -3.259938 | 2.900215 | 1.955787 | 12.16534 | 7.414645
2018-03-14 11:24 | 51899.7 | 2280.0019 | 5 | 7 | 3.534623 | -3.259933 | 2.900215 | 2.064451 | 12.16534 | 7.799626
2018-03-14 11:26 | 52019.7 | 2400.0003 | 5 | 7 | 3.517444 | -3.260016 | 2.900215 | 2.173107 | 12.16534 | 8.182763
2018-03-14 11:28 | 52139.7 | 2520.0003 | 5 | 7 | 3.498892 | -3.259989 | 2.900215 | 2.281761 | 12.16534 | 8.563953
2018-03-14 11:30 | 52259.7 | 2640.0019 | 5 | 7 | 3.477928 | -3.259894 | 2.900215 | 2.390411 | 12.16534 | 8.942999
2018-03-14 11:32 | 52379.7 | 2760.0011 | 5 | 7 | 3.450992 | -3.259825 | 2.900215 | 2.499072 | 12.16534 | 9.31953
2018-03-14 11:34 | 52499.7 | 2880.0003 | 5 | 7 | 3.411321 | -3.260055 | 2.900215 | 2.607727 | 12.16534 | 9.692487
2018-03-14 11:36 | 52619.7 | 3000.0003 | 5 | 7 | 3.351664 | -3.259909 | 2.900215 | 2.716381 | 12.16534 | 10.06015
2018-03-14 11:38 | 52739.7 | 3120.0011 | 5 | 7 | 3.232924 | -3.259966 | 2.900215 | 2.825037 | 12.16534 | 10.41887
2018-03-14 11:39 | 52820.15 | 3200.4497 | 5 | 7 | 2.999989 | -3.259955 | 2.900215 | 2.897878 | 12.16534 | 10.64751
2018-03-14 11:41 | 52940.19478 | 120.0015 | 6 | 7 | 3.359047 | 0 | 2.900215 | 2.897878 | 12.16534 | 10.64751
2018-03-14 11:43 | 53060.19308 | 239.9998 | 6 | 7 | 3.377684 | 0 | 2.900215 | 2.897878 | 12.16534 | 10.64751
2018-03-14 11:44 | 53120.19608 | 300.0028 | 6 | 7 | 3.38301 | 0 | 2.900215 | 2.897878 | 12.16534 | 10.64751
2018-03-14 11:44 | 53120.21 | 0.0023 | 7 | 8 | 3.383046 | 0 | 0 | 0 | 0 | 0
2018-03-14 11:46 | 53240.29 | 120.0001 | 2 | 8 | 3.973061 | 4.889925 | 0.1622959 | 0 | 0.6286972 | 0
2018-03-14 11:48 | 53360.3 | 240.0018 | 2 | 8 | 4.015533 | 4.889927 | 0.3252846 | 0 | 1.279913 | 0
2018-03-14 11:50 | 53480.3 | 360.001 | 2 | 8 | 4.052223 | 4.890095 | 0.4882593 | 0 | 1.937385 | 0
2018-03-14 11:52 | 53600.29 | 480.0002 | 2 | 8 | 4.084003 | 4.889919 | 0.6512372 | 0 | 2.600479 | 0
2018-03-14 11:54 | 53720.3 | 600.0027 | 2 | 8 | 4.110641 | 4.889879 | 0.8142222 | 0 | 3.268331 | 0
2018-03-14 11:56 | 53840.29 | 720.0002 | 2 | 8 | 4.134797 | 4.890036 | 0.9771986 | 0 | 3.940245 | 0
2018-03-14 11:58 | 53960.3 | 840.0009 | 2 | 8 | 4.160754 | 4.889908 | 1.140182 | 0 | 4.616222 | 0
2018-03-14 12:00 | 54080.29 | 960.0002 | 2 | 8 | 4.190522 | 4.88998 | 1.303167 | 0 | 5.296729 | 0
2018-03-14 12:02 | 54200.3 | 1080.0026 | 2 | 8 | 4.200403 | 4.495754 | 1.461395 | 0 | 5.961103 | 0
2018-03-14 12:04 | 54320.3 | 1200.001 | 2 | 8 | 4.200372 | 3.973 | 1.602472 | 0 | 6.553682 | 0
2018-03-14 12:06 | 54440.3 | 1320.001 | 2 | 8 | 4.200398 | 3.474779 | 1.72651 | 0 | 7.07469 | 0
2018-03-14 12:07 | 54494.48 | 1374.1888 | 2 | 8 | 4.200377 | 3.259998 | 1.777184 | 0 | 7.287542 | 0
2018-03-14 12:09 | 54614.49542 | 120.001 | 3 | 8 | 4.230256 | 3.259861 | 1.885391 | 0 | 7.743556 | 0
2018-03-14 12:11 | 54734.49442 | 240 | 3 | 8 | 4.264722 | 3.260017 | 1.994047 | 0 | 8.205042 | 0
2018-03-14 12:13 | 54854.49542 | 360.001 | 3 | 8 | 4.30172 | 3.259926 | 2.102699 | 0 | 8.670403 | 0
2018-03-14 12:15 | 54974.49692 | 480.0025 | 3 | 8 | 4.340971 | 3.259928 | 2.211355 | 0 | 9.139924 | 0
2018-03-14 12:17 | 55094.49462 | 600.0002 | 3 | 8 | 4.382073 | 3.260273 | 2.320012 | 0 | 9.613815 | 0
2018-03-14 12:19 | 55214.49542 | 720.001 | 3 | 8 | 4.400408 | 2.903357 | 2.425048 | 0 | 10.07558 | 0
2018-03-14 12:21 | 55334.49462 | 840.0002 | 3 | 8 | 4.400381 | 2.427395 | 2.513588 | 0 | 10.46519 | 0
2018-03-14 12:23 | 55454.49542 | 960.001 | 3 | 8 | 4.400375 | 2.04331 | 2.58787 | 0 | 10.79206 | 0
2018-03-14 12:25 | 55574.49542 | 1080.001 | 3 | 8 | 4.400377 | 1.730595 | 2.650585 | 0 | 11.06804 | 0
2018-03-14 12:27 | 55694.49612 | 1200.0017 | 3 | 8 | 4.400357 | 1.475061 | 2.703869 | 0 | 11.3025 | 0
2018-03-14 12:29 | 55814.49542 | 1320.001 | 3 | 8 | 4.400379 | 1.266382 | 2.74944 | 0 | 11.50303 | 0
2018-03-14 12:31 | 55934.49542 | 1440.001 | 3 | 8 | 4.400368 | 1.093639 | 2.788666 | 0 | 11.67564 | 0
2018-03-14 12:33 | 56054.49452 | 1560.0001 | 3 | 8 | 4.400366 | 0.9497967 | 2.822634 | 0 | 11.82511 | 0
2018-03-14 12:35 | 56174.49452 | 1680.0001 | 3 | 8 | 4.400318 | 0.8285847 | 2.852218 | 0 | 11.95529 | 0
2018-03-14 12:37 | 56294.49542 | 1800.001 | 3 | 8 | 4.400347 | 0.7277393 | 2.878116 | 0 | 12.06925 | 0
2018-03-14 12:39 | 56398.28732 | 1903.7929 | 3 | 8 | 4.400341 | 0.6519814 | 2.897977 | 0 | 12.15664 | 0
2018-03-14 12:41 | 56518.3369 | 120.0012 | 4 | 8 | 4.350798 | 0 | 2.897977 | 0 | 12.15664 | 0
2018-03-14 12:43 | 56638.3371 | 240.0014 | 4 | 8 | 4.347255 | 0 | 2.897977 | 0 | 12.15664 | 0
2018-03-14 12:44 | 56698.339 | 300.0033 | 4 | 8 | 4.346107 | 0 | 2.897977 | 0 | 12.15664 | 0
2018-03-14 12:46 | 56818.43 | 120.0002 | 5 | 8 | 4.087729 | -3.259987 | 2.897977 | 0.1086456 | 12.15664 | 0.4475551
2018-03-14 12:48 | 56938.43 | 240.0011 | 5 | 8 | 4.042213 | -3.26002 | 2.897977 | 0.2173073 | 12.15664 | 0.8892422
2018-03-14 12:50 | 57058.43 | 360.0004 | 5 | 8 | 3.99759 | -3.259976 | 2.897977 | 0.3259602 | 12.15664 | 1.326013
2018-03-14 12:52 | 57178.43 | 480.001 | 5 | 8 | 3.953557 | -3.259884 | 2.897977 | 0.4346181 | 12.15664 | 1.757983
2018-03-14 12:54 | 57298.43 | 600.0019 | 5 | 8 | 3.910572 | -3.259952 | 2.897977 | 0.5432725 | 12.15664 | 2.185208
2018-03-14 12:56 | 57418.43 | 720.0011 | 5 | 8 | 3.869338 | -3.259894 | 2.897977 | 0.6519306 | 12.15664 | 2.607864
2018-03-14 12:58 | 57538.43 | 840.0003 | 5 | 8 | 3.830386 | -3.259861 | 2.897977 | 0.7605811 | 12.15664 | 3.02613
2018-03-14 13:00 | 57658.43 | 960.0011 | 5 | 8 | 3.794141 | -3.259957 | 2.897977 | 0.8692417 | 12.15664 | 3.440347
2018-03-14 13:02 | 57778.43 | 1080.0011 | 5 | 8 | 3.760687 | -3.260027 | 2.897977 | 0.9778977 | 12.15664 | 3.850761
2018-03-14 13:04 | 57898.43 | 1200.0019 | 5 | 8 | 3.729692 | -3.25988 | 2.897977 | 1.086553 | 12.15664 | 4.257673
2018-03-14 13:06 | 58018.43 | 1320.001 | 5 | 8 | 3.700779 | -3.259936 | 2.897977 | 1.195208 | 12.15664 | 4.661335
2018-03-14 13:08 | 58138.43 | 1440.0003 | 5 | 8 | 3.673706 | -3.259809 | 2.897977 | 1.303858 | 12.15664 | 5.061938
2018-03-14 13:10 | 58258.43 | 1560.0019 | 5 | 8 | 3.64838 | -3.259802 | 2.897977 | 1.412518 | 12.15664 | 5.45973
2018-03-14 13:12 | 58378.43 | 1680.0003 | 5 | 8 | 3.624986 | -3.260156 | 2.897977 | 1.521168 | 12.15664 | 5.854838
2018-03-14 13:14 | 58498.43 | 1800.001 | 5 | 8 | 3.603627 | -3.259846 | 2.897977 | 1.629825 | 12.15664 | 6.247541
2018-03-14 13:16 | 58618.43 | 1920.001 | 5 | 8 | 3.584337 | -3.259928 | 2.897977 | 1.738486 | 12.15664 | 6.638048
2018-03-14 13:18 | 58738.43 | 2040.0014 | 5 | 8 | 3.566871 | -3.259873 | 2.897977 | 1.847138 | 12.15664 | 7.026532
2018-03-14 13:20 | 58858.43 | 2160.0011 | 5 | 8 | 3.550463 | -3.260189 | 2.897977 | 1.955798 | 12.15664 | 7.413212
2018-03-14 13:22 | 58978.43 | 2280.0011 | 5 | 8 | 3.534056 | -3.260046 | 2.897977 | 2.064458 | 12.15664 | 7.79812
2018-03-14 13:24 | 59098.43 | 2400.0011 | 5 | 8 | 3.516875 | -3.259816 | 2.897977 | 2.173117 | 12.15664 | 8.181203
2018-03-14 13:26 | 59218.43 | 2520.0003 | 5 | 8 | 3.498314 | -3.259827 | 2.897977 | 2.281766 | 12.15664 | 8.562313
2018-03-14 13:28 | 59338.43 | 2640.0011 | 5 | 8 | 3.477267 | -3.259949 | 2.897977 | 2.39042 | 12.15664 | 8.941312
2018-03-14 13:30 | 59458.43 | 2760.0011 | 5 | 8 | 3.450106 | -3.259854 | 2.897977 | 2.499091 | 12.15664 | 9.317795
2018-03-14 13:32 | 59578.43 | 2880.0004 | 5 | 8 | 3.410119 | -3.259849 | 2.897977 | 2.607745 | 12.15664 | 9.690639
2018-03-14 13:34 | 59698.43 | 3000.0003 | 5 | 8 | 3.349828 | -3.259981 | 2.897977 | 2.716396 | 12.15664 | 10.05813
2018-03-14 13:36 | 59818.43 | 3120.0011 | 5 | 8 | 3.228545 | -3.259871 | 2.897977 | 2.82505 | 12.15664 | 10.41655
2018-03-14 13:37 | 59896.2 | 3197.7762 | 5 | 8 | 2.999966 | -3.259968 | 2.897977 | 2.895486 | 12.15664 | 10.63741
2018-03-14 13:39 | 60016.25 | 120.0015 | 6 | 8 | 3.361524 | 0 | 2.897977 | 2.895497 | 12.15664 | 10.63745
2018-03-14 13:41 | 60136.25 | 239.9999 | 6 | 8 | 3.380359 | 0 | 2.897977 | 2.895497 | 12.15664 | 10.63745
2018-03-14 13:42 | 60196.25 | 300.0029 | 6 | 8 | 3.385709 | 0 | 2.897977 | 2.895497 | 12.15664 | 10.63745
2018-03-14 13:42 | 60196.26 | 0.0024 | 7 | 9 | 3.385778 | 0 | 0 | 0 | 0 | 0
2018-03-14 13:44 | 60316.34 | 120.0011 | 2 | 9 | 3.973949 | 4.889896 | 0.1623105 | 0 | 0.6290577 | 0
2018-03-14 13:46 | 60436.34 | 240.0011 | 2 | 9 | 4.016314 | 4.889843 | 0.3252961 | 0 | 1.280391 | 0
2018-03-14 13:48 | 60556.34 | 360.0009 | 2 | 9 | 4.053027 | 4.889915 | 0.4882692 | 0 | 1.937988 | 0
2018-03-14 13:50 | 60676.34 | 480.0026 | 2 | 9 | 4.08473 | 4.889959 | 0.6512461 | 0 | 2.601207 | 0
2018-03-14 13:52 | 60796.34 | 600.0005 | 2 | 9 | 4.111325 | 4.889856 | 0.8142277 | 0 | 3.269159 | 0
2018-03-14 13:54 | 60916.34 | 720.0018 | 2 | 9 | 4.135709 | 4.889927 | 0.9772103 | 0 | 3.94124 | 0
2018-03-14 13:56 | 61036.34 | 840.0002 | 2 | 9 | 4.161625 | 4.889977 | 1.140192 | 0 | 4.617354 | 0
2018-03-14 13:58 | 61156.34 | 960.0018 | 2 | 9 | 4.191382 | 4.890211 | 1.303179 | 0 | 5.298014 | 0
2018-03-14 14:00 | 61276.34 | 1080.0002 | 2 | 9 | 4.200387 | 4.481674 | 1.461073 | 0 | 5.961024 | 0
2018-03-14 14:02 | 61396.34 | 1200.0018 | 2 | 9 | 4.200391 | 3.961891 | 1.601743 | 0 | 6.551892 | 0
2018-03-14 14:04 | 61516.34 | 1320.0018 | 2 | 9 | 4.200383 | 3.465267 | 1.725445 | 0 | 7.07149 | 0
2018-03-14 14:05 | 61568.33 | 1371.989 | 2 | 9 | 4.200394 | 3.259983 | 1.773993 | 0 | 7.275412 | 0
2018-03-14 14:07 | 61688.35 | 120.0017 | 3 | 9 | 4.230293 | 3.260231 | 1.882211 | 6.14e-10 | 7.731472 | 2.494e-09
2018-03-14 14:09 | 61808.34 | 240.0001 | 3 | 9 | 4.264816 | 3.260115 | 1.990869 | 6.14e-10 | 8.192978 | 2.494e-09
2018-03-14 14:11 | 61928.34 | 360.0002 | 3 | 9 | 4.302439 | 3.260187 | 2.099524 | 6.14e-10 | 8.658371 | 2.494e-09
2018-03-14 14:13 | 62048.34 | 480.0001 | 3 | 9 | 4.341906 | 3.260073 | 2.208182 | 6.14e-10 | 9.127995 | 2.494e-09
2018-03-14 14:15 | 62168.34 | 600.0006 | 3 | 9 | 4.383132 | 3.260193 | 2.316833 | 6.14e-10 | 9.60197 | 2.494e-09
2018-03-14 14:17 | 62288.34 | 720.0001 | 3 | 9 | 4.4004 | 2.890844 | 2.421568 | 6.14e-10 | 10.06246 | 2.494e-09
2018-03-14 14:19 | 62408.34 | 840.0002 | 3 | 9 | 4.400375 | 2.418934 | 2.509764 | 6.14e-10 | 10.45056 | 2.494e-09
2018-03-14 14:21 | 62528.34 | 960.0002 | 3 | 9 | 4.400378 | 2.037971 | 2.583826 | 6.14e-10 | 10.77646 | 2.494e-09
2018-03-14 14:23 | 62648.35 | 1080.0019 | 3 | 9 | 4.400375 | 1.727079 | 2.646395 | 6.14e-10 | 11.05179 | 2.494e-09
2018-03-14 14:25 | 62768.34 | 1200.0007 | 3 | 9 | 4.400373 | 1.473577 | 2.699592 | 6.14e-10 | 11.28588 | 2.494e-09
2018-03-14 14:27 | 62888.34 | 1320.0003 | 3 | 9 | 4.400371 | 1.265539 | 2.745116 | 6.14e-10 | 11.4862 | 2.494e-09
2018-03-14 14:29 | 63008.35 | 1440.0018 | 3 | 9 | 4.400356 | 1.092815 | 2.78432 | 6.14e-10 | 11.65871 | 2.494e-09
2018-03-14 14:31 | 63128.34 | 1560.001 | 3 | 9 | 4.400354 | 0.9494171 | 2.81828 | 6.14e-10 | 11.80814 | 2.494e-09
2018-03-14 14:33 | 63248.35 | 1680.0018 | 3 | 9 | 4.400353 | 0.8294563 | 2.847862 | 6.14e-10 | 11.93832 | 2.494e-09
2018-03-14 14:35 | 63368.34 | 1800.0003 | 3 | 9 | 4.400329 | 0.7274914 | 2.873759 | 6.14e-10 | 12.05227 | 2.494e-09
2018-03-14 14:37 | 63472.23 | 1903.884 | 3 | 9 | 4.400349 | 0.6519928 | 2.893638 | 6.14e-10 | 12.13975 | 2.494e-09
2018-03-14 14:39 | 63592.28 | 119.9999 | 4 | 9 | 4.350591 | 0 | 2.893638 | 6.14e-10 | 12.13975 | 2.494e-09
2018-03-14 14:41 | 63712.28 | 240.0015 | 4 | 9 | 4.347046 | 0 | 2.893638 | 6.14e-10 | 12.13975 | 2.494e-09
2018-03-14 14:42 | 63772.28 | 300.0046 | 4 | 9 | 4.345897 | 0 | 2.893638 | 6.14e-10 | 12.13975 | 2.494e-09
2018-03-14 14:44 | 63892.3663 | 120.0019 | 5 | 9 | 4.086681 | -3.259943 | 2.893638 | 0.1086516 | 12.13975 | 0.4474761
2018-03-14 14:46 | 64012.3646 | 240.0002 | 5 | 9 | 4.041038 | -3.25984 | 2.893638 | 0.2173045 | 12.13975 | 0.889007
2018-03-14 14:48 | 64132.3653 | 360.0009 | 5 | 9 | 3.996362 | -3.259976 | 2.893638 | 0.3259582 | 12.13975 | 1.325651
2018-03-14 14:50 | 64252.3646 | 480.0002 | 5 | 9 | 3.952277 | -3.259844 | 2.893638 | 0.4346206 | 12.13975 | 1.757502
2018-03-14 14:52 | 64372.3646 | 600.0002 | 5 | 9 | 3.909266 | -3.259888 | 2.893638 | 0.5432748 | 12.13975 | 2.184582
2018-03-14 14:54 | 64492.3662 | 720.0018 | 5 | 9 | 3.867989 | -3.259837 | 2.893638 | 0.6519336 | 12.13975 | 2.607097
2018-03-14 14:56 | 64612.3645 | 840.0001 | 5 | 9 | 3.829072 | -3.259966 | 2.893638 | 0.7605913 | 12.13975 | 3.025246
2018-03-14 14:58 | 64732.3646 | 960.0002 | 5 | 9 | 3.792897 | -3.259934 | 2.893638 | 0.8692477 | 12.13975 | 3.439308
2018-03-14 15:00 | 64852.3654 | 1080.001 | 5 | 9 | 3.759434 | -3.259892 | 2.893638 | 0.9779034 | 12.13975 | 3.849585
2018-03-14 15:02 | 64972.3646 | 1200.0002 | 5 | 9 | 3.728481 | -3.259898 | 2.893638 | 1.086559 | 12.13975 | 4.256368
2018-03-14 15:04 | 65092.3662 | 1320.0018 | 5 | 9 | 3.699599 | -3.260053 | 2.893638 | 1.195214 | 12.13975 | 4.659898
2018-03-14 15:06 | 65212.3662 | 1440.0018 | 5 | 9 | 3.672598 | -3.259861 | 2.893638 | 1.303874 | 12.13975 | 5.060415
2018-03-14 15:08 | 65332.3646 | 1560.0002 | 5 | 9 | 3.647383 | -3.259901 | 2.893638 | 1.412525 | 12.13975 | 5.458059
2018-03-14 15:10 | 65452.3653 | 1680.0009 | 5 | 9 | 3.624034 | -3.25987 | 2.893638 | 1.521179 | 12.13975 | 5.853076
2018-03-14 15:12 | 65572.3645 | 1800.0001 | 5 | 9 | 3.602699 | -3.259997 | 2.893638 | 1.629833 | 12.13975 | 6.245665
2018-03-14 15:14 | 65692.3656 | 1920.0012 | 5 | 9 | 3.58346 | -3.260221 | 2.893638 | 1.738494 | 12.13975 | 6.636074
2018-03-14 15:16 | 65812.3654 | 2040.001 | 5 | 9 | 3.566048 | -3.260008 | 2.893638 | 1.847151 | 12.13975 | 7.02448
2018-03-14 15:18 | 65932.3653 | 2160.0009 | 5 | 9 | 3.549676 | -3.259952 | 2.893638 | 1.955805 | 12.13975 | 7.411053
2018-03-14 15:20 | 66052.3653 | 2280.0009 | 5 | 9 | 3.533304 | -3.259877 | 2.893638 | 2.064459 | 12.13975 | 7.795856
2018-03-14 15:22 | 66172.3651 | 2400.0007 | 5 | 9 | 3.516101 | -3.259851 | 2.893638 | 2.173119 | 12.13975 | 8.178859
2018-03-14 15:24 | 66292.3662 | 2520.0018 | 5 | 9 | 3.497482 | -3.259941 | 2.893638 | 2.281775 | 12.13975 | 8.559907
2018-03-14 15:26 | 66412.3653 | 2640.0009 | 5 | 9 | 3.476298 | -3.260109 | 2.893638 | 2.390428 | 12.13975 | 8.938806
2018-03-14 15:28 | 66532.3646 | 2760.0002 | 5 | 9 | 3.448917 | -3.259849 | 2.893638 | 2.499084 | 12.13975 | 9.315125
2018-03-14 15:30 | 66652.3662 | 2880.0018 | 5 | 9 | 3.408528 | -3.260135 | 2.893638 | 2.607742 | 12.13975 | 9.687829
2018-03-14 15:32 | 66772.3654 | 3000.001 | 5 | 9 | 3.34742 | -3.260044 | 2.893638 | 2.716399 | 12.13975 | 10.05514
2018-03-14 15:34 | 66892.3654 | 3120.001 | 5 | 9 | 3.22261 | -3.259974 | 2.893638 | 2.825056 | 12.13975 | 10.41316
2018-03-14 15:35 | 66966.682 | 3194.3176 | 5 | 9 | 2.999982 | -3.260159 | 2.893638 | 2.892349 | 12.13975 | 10.62389
2018-03-14 15:37 | 67086.73 | 120.0016 | 6 | 9 | 3.364461 | 0 | 2.893638 | 2.892349 | 12.13975 | 10.62389
2018-03-14 15:39 | 67206.73 | 240.0007 | 6 | 9 | 3.383512 | 0 | 2.893638 | 2.892349 | 12.13975 | 10.62389
2018-03-14 15:40 | 67266.73 | 300.0038 | 6 | 9 | 3.388938 | 0 | 2.893638 | 2.892349 | 12.13975 | 10.62389
2018-03-14 15:40 | 67266.74 | 0.0025 | 7 | 10 | 3.388922 | 0 | 0 | 0 | 0 | 0
2018-03-14 15:42 | 67386.82 | 120.0009 | 2 | 10 | 3.974897 | 4.890017 | 0.1623046 | 4.451e-09 | 0.6293781 | 1.5085e-08
2018-03-14 15:44 | 67506.82 | 240.0009 | 2 | 10 | 4.017129 | 4.889875 | 0.3252802 | 4.451e-09 | 1.280802 | 1.5085e-08
2018-03-14 15:46 | 67626.82 | 360.0009 | 2 | 10 | 4.053748 | 4.889851 | 0.4882459 | 4.451e-09 | 1.938493 | 1.5085e-08
2018-03-14 15:48 | 67746.82 | 480.001 | 2 | 10 | 4.085389 | 4.890142 | 0.6512129 | 4.451e-09 | 2.601782 | 1.5085e-08
2018-03-14 15:50 | 67866.82 | 600.0003 | 2 | 10 | 4.111971 | 4.890024 | 0.8141912 | 4.451e-09 | 3.269827 | 1.5085e-08
2018-03-14 15:52 | 67986.82 | 720.0018 | 2 | 10 | 4.136127 | 4.889904 | 0.977177 | 4.451e-09 | 3.941993 | 1.5085e-08
2018-03-14 15:54 | 68106.82 | 840.0018 | 2 | 10 | 4.162122 | 4.890129 | 1.140163 | 4.451e-09 | 4.618198 | 1.5085e-08
2018-03-14 15:56 | 68226.82 | 960.0002 | 2 | 10 | 4.19194 | 4.889923 | 1.303143 | 4.451e-09 | 5.298913 | 1.5085e-08
2018-03-14 15:58 | 68346.82 | 1080.0002 | 2 | 10 | 4.200407 | 4.474518 | 1.460808 | 4.451e-09 | 5.960989 | 1.5085e-08
2018-03-14 16:00 | 68466.82 | 1200.0002 | 2 | 10 | 4.200394 | 3.956078 | 1.60125 | 4.451e-09 | 6.5509 | 1.5085e-08
2018-03-14 16:02 | 68586.82 | 1320.0002 | 2 | 10 | 4.200356 | 3.458761 | 1.72475 | 4.451e-09 | 7.069647 | 1.5085e-08
2018-03-14 16:03 | 68637.58 | 1370.7539 | 2 | 10 | 4.200405 | 3.259981 | 1.772103 | 4.451e-09 | 7.26855 | 1.5085e-08
2018-03-14 16:05 | 68757.5951 | 120.0017 | 3 | 10 | 4.230347 | 3.259943 | 1.880329 | 4.451e-09 | 7.72465 | 1.5085e-08
2018-03-14 16:07 | 68877.5943 | 240.0009 | 3 | 10 | 4.264915 | 3.260149 | 1.988986 | 4.451e-09 | 8.186159 | 1.5085e-08
2018-03-14 16:09 | 68997.5935 | 360.0001 | 3 | 10 | 4.301998 | 3.259811 | 2.09764 | 4.451e-09 | 8.651549 | 1.5085e-08
2018-03-14 16:11 | 69117.5951 | 480.0017 | 3 | 10 | 4.341291 | 3.259926 | 2.206295 | 4.451e-09 | 9.121099 | 1.5085e-08
2018-03-14 16:13 | 69237.5951 | 600.0017 | 3 | 10 | 4.382486 | 3.259953 | 2.31495 | 4.451e-09 | 9.595026 | 1.5085e-08
2018-03-14 16:15 | 69357.5935 | 720.0001 | 3 | 10 | 4.400390625 | 2.897934 | 2.419868 | 4.451e-09 | 10.05629 | 1.5085e-08
2018-03-14 16:17 | 69477.5952 | 840.0018 | 3 | 10 | 4.400403 | 2.424437 | 2.508266 | 4.451e-09 | 10.44528 | 1.5085e-08
2018-03-14 16:19 | 69597.5935 | 960.0001 | 3 | 10 | 4.400390625 | 2.041603 | 2.582469 | 4.451e-09 | 10.7718 | 1.5085e-08
2018-03-14 16:21 | 69717.5935 | 1080.0001 | 3 | 10 | 4.400381 | 1.729792 | 2.645137 | 4.451e-09 | 11.04756 | 1.5085e-08
2018-03-14 16:23 | 69837.5934 | 1200 | 3 | 10 | 4.400361 | 1.475187 | 2.698402 | 4.451e-09 | 11.28195 | 1.5085e-08
2018-03-14 16:25 | 69957.5935 | 1320.0001 | 3 | 10 | 4.400329 | 1.265606 | 2.743971 | 4.451e-09 | 11.48247 | 1.5085e-08
2018-03-14 16:27 | 70077.5943 | 1440.0009 | 3 | 10 | 4.400362 | 1.093683 | 2.783207 | 4.451e-09 | 11.65512 | 1.5085e-08
2018-03-14 16:29 | 70197.5935 | 1560.0001 | 3 | 10 | 4.400315 | 0.9491501 | 2.817187 | 4.451e-09 | 11.80465 | 1.5085e-08
2018-03-14 16:31 | 70317.5935 | 1680.0001 | 3 | 10 | 4.400326 | 0.8290367 | 2.84678 | 4.451e-09 | 11.93487 | 1.5085e-08
2018-03-14 16:33 | 70437.5935 | 1800.0001 | 3 | 10 | 4.400352 | 0.727747 | 2.872683 | 4.451e-09 | 12.04885 | 1.5085e-08
2018-03-14 16:34 | 70541.8205 | 1904.2271 | 3 | 10 | 4.400357 | 0.6519947 | 2.892625 | 4.451e-09 | 12.1366 | 1.5085e-08
2018-03-14 16:36 | 70661.87 | 120.0006 | 4 | 10 | 4.350564 | 0 | 2.892625 | 4.451e-09 | 12.1366 | 1.5085e-08
2018-03-14 16:38 | 70781.87 | 240.0001 | 4 | 10 | 4.346985 | 0 | 2.892625 | 4.451e-09 | 12.1366 | 1.5085e-08
2018-03-14 16:39 | 70841.87 | 300.0046 | 4 | 10 | 4.345835 | 0 | 2.892625 | 4.451e-09 | 12.1366 | 1.5085e-08
2018-03-14 16:41 | 70961.96 | 120.0019 | 5 | 10 | 4.086323 | -3.259852 | 2.892625 | 0.1086508 | 12.1366 | 0.4474407
2018-03-14 16:43 | 71081.9591 | 240.001 | 5 | 10 | 4.040592 | -3.259931 | 2.892625 | 0.2172881 | 12.1366 | 0.8888636
2018-03-14 16:45 | 71201.9591 | 360.001 | 5 | 10 | 3.995847 | -3.259912 | 2.892625 | 0.3259605 | 12.1366 | 1.325529
2018-03-14 16:47 | 71321.9607 | 480.0026 | 5 | 10 | 3.951695 | -3.259891 | 2.892625 | 0.4346077 | 12.1366 | 1.757261
2018-03-14 16:49 | 71441.9599 | 600.0018 | 5 | 10 | 3.90865 | -3.259785 | 2.892625 | 0.5432767 | 12.1366 | 2.184337
2018-03-14 16:51 | 71561.9599 | 720.0018 | 5 | 10 | 3.867332 | -3.260273 | 2.892625 | 0.6519257 | 12.1366 | 2.606745
2018-03-14 16:53 | 71681.9591 | 840.001 | 5 | 10 | 3.828408 | -3.260018 | 2.892625 | 0.7605842 | 12.1366 | 3.024827
2018-03-14 16:55 | 71801.9583 | 960.0002 | 5 | 10 | 3.792236 | -3.260139 | 2.892625 | 0.8692414 | 12.1366 | 3.438821
2018-03-14 16:57 | 71921.9591 | 1080.001 | 5 | 10 | 3.758812 | -3.259814 | 2.892625 | 0.9778939 | 12.1366 | 3.849018
2018-03-14 16:59 | 72041.9599 | 1200.0018 | 5 | 10 | 3.727902 | -3.259819 | 2.892625 | 1.086549 | 12.1366 | 4.255733
2018-03-14 17:01 | 72161.9591 | 1320.001 | 5 | 10 | 3.699078 | -3.260159 | 2.892625 | 1.19521 | 12.1366 | 4.659228
2018-03-14 17:03 | 72281.9591 | 1440.001 | 5 | 10 | 3.672121 | -3.259877 | 2.892625 | 1.30386 | 12.1366 | 5.059655
2018-03-14 17:05 | 72401.9583 | 1560.0002 | 5 | 10 | 3.646886 | -3.260264 | 2.892625 | 1.412523 | 12.1366 | 5.457292
2018-03-14 17:07 | 72521.9583 | 1680.0002 | 5 | 10 | 3.623598 | -3.259931 | 2.892625 | 1.521177 | 12.1366 | 5.852258
2018-03-14 17:09 | 72641.9591 | 1800.001 | 5 | 10 | 3.602306 | -3.25992 | 2.892625 | 1.629825 | 12.1366 | 6.244777
2018-03-14 17:11 | 72761.9583 | 1920.0002 | 5 | 10 | 3.583111 | -3.259898 | 2.892625 | 1.738491 | 12.1366 | 6.635165
2018-03-14 17:13 | 72881.9591 | 2040.001 | 5 | 10 | 3.565688 | -3.259964 | 2.892625 | 1.847147 | 12.1366 | 7.02353
2018-03-14 17:15 | 73001.9591 | 2160.001 | 5 | 10 | 3.549332 | -3.259953 | 2.892625 | 1.955792 | 12.1366 | 7.410032
2018-03-14 17:17 | 73121.9583 | 2280.0002 | 5 | 10 | 3.532919 | -3.260161 | 2.892625 | 2.064458 | 12.1366 | 7.794836
2018-03-14 17:19 | 73241.9599 | 2400.0018 | 5 | 10 | 3.515716 | -3.260172 | 2.892625 | 2.173113 | 12.1366 | 8.177786
2018-03-14 17:21 | 73361.9592 | 2520.0011 | 5 | 10 | 3.497112 | -3.260013 | 2.892625 | 2.281751 | 12.1366 | 8.558731
2018-03-14 17:23 | 73481.9583 | 2640.0002 | 5 | 10 | 3.475826 | -3.259849 | 2.892625 | 2.390423 | 12.1366 | 8.937646
2018-03-14 17:25 | 73601.9592 | 2760.0011 | 5 | 10 | 3.448235 | -3.259994 | 2.892625 | 2.499076 | 12.1366 | 9.313892
2018-03-14 17:27 | 73721.9583 | 2880.0002 | 5 | 10 | 3.407535 | -3.259962 | 2.892625 | 2.607729 | 12.1366 | 9.686492
2018-03-14 17:29 | 73841.9583 | 3000.0002 | 5 | 10 | 3.345834 | -3.260037 | 2.892625 | 2.716381 | 12.1366 | 10.05364
2018-03-14 17:31 | 73961.9583 | 3120.0002 | 5 | 10 | 3.218429 | -3.260018 | 2.892625 | 2.825035 | 12.1366 | 10.41139
2018-03-14 17:33 | 74033.8909 | 3191.9328 | 5 | 10 | 2.999983 | -3.259924 | 2.892625 | 2.890173 | 12.1366 | 10.61518
2018-03-14 17:35 | 74153.94 | 120.0015 | 6 | 10 | 3.366658 | 0 | 2.892625 | 2.890173 | 12.1366 | 10.61518
2018-03-14 17:37 | 74273.94 | 239.9998 | 6 | 10 | 3.385886 | 0 | 2.892625 | 2.890173 | 12.1366 | 10.61518
2018-03-14 17:38 | 74333.94 | 300.0013 | 6 | 10 | 3.39143 | 0 | 2.892625 | 2.890173 | 12.1366 | 10.61518
2018-03-14 17:38 | 74333.95 | 0.0048 | 7 | 11 | 3.391407 | 0 | 0 | 0 | 0 | 0
2018-03-14 17:40 | 74454.03 | 120.0011 | 2 | 11 | 3.975946 | 4.889877 | 0.1622889 | 1e-11 | 0.6296415 | 3.4e-11
2018-03-14 17:42 | 74574.03 | 240.0003 | 2 | 11 | 4.0181 | 4.889875 | 0.3252753 | 1e-11 | 1.281267 | 3.4e-11
2018-03-14 17:44 | 74694.03 | 360.0018 | 2 | 11 | 4.054695 | 4.889906 | 0.4882471 | 1e-11 | 1.93914 | 3.4e-11
2018-03-14 17:46 | 74814.03 | 480.0018 | 2 | 11 | 4.086181 | 4.889959 | 0.6512271 | 1e-11 | 2.602623 | 3.4e-11
2018-03-14 17:48 | 74934.03 | 600.0011 | 2 | 11 | 4.112614 | 4.889807 | 0.8142051 | 1e-11 | 3.270784 | 3.4e-11
2018-03-14 17:50 | 75054.03 | 720.0003 | 2 | 11 | 4.136745 | 4.889967 | 0.9771857 | 1e-11 | 3.94303 | 3.4e-11
2018-03-14 17:52 | 75174.03 | 840.0011 | 2 | 11 | 4.162691 | 4.8899 | 1.140164 | 1e-11 | 4.619299 | 3.4e-11
2018-03-14 17:54 | 75294.03 | 960.0018 | 2 | 11 | 4.192546 | 4.889919 | 1.303146 | 1e-11 | 5.300122 | 3.4e-11
2018-03-14 17:56 | 75414.03 | 1080.0012 | 2 | 11 | 4.200377 | 4.464272 | 1.460563 | 1e-11 | 5.961177 | 3.4e-11
2018-03-14 17:58 | 75534.03 | 1200.0003 | 2 | 11 | 4.200373 | 3.9478 | 1.600711 | 1e-11 | 6.549856 | 3.4e-11
2018-03-14 18:00 | 75654.03 | 1320.0003 | 2 | 11 | 4.200398 | 3.454002 | 1.723986 | 1e-11 | 7.067656 | 3.4e-11
2018-03-14 18:00 | 75703.41 | 1369.3849 | 2 | 11 | 4.200409 | 3.259998 | 1.770022 | 1e-11 | 7.261028 | 3.4e-11
2018-03-14 18:02 | 75823.44 | 120.0018 | 3 | 11 | 4.230347 | 3.259914 | 1.878232 | 1e-11 | 7.717059 | 3.4e-11
2018-03-14 18:04 | 75943.44 | 240.0002 | 3 | 11 | 4.265187 | 3.259829 | 1.986889 | 1e-11 | 8.178595 | 3.4e-11
2018-03-14 18:06 | 76063.44 | 360.0003 | 3 | 11 | 4.302313 | 3.260223 | 2.095545 | 1e-11 | 8.644027 | 3.4e-11
2018-03-14 18:08 | 76183.44 | 480.001 | 3 | 11 | 4.341666 | 3.259912 | 2.204199 | 1e-11 | 9.113609 | 3.4e-11
2018-03-14 18:10 | 76303.44 | 600.0002 | 3 | 11 | 4.382909 | 3.260284 | 2.312849 | 1e-11 | 9.587558 | 3.4e-11
2018-03-14 18:12 | 76423.44 | 720.0001 | 3 | 11 | 4.400390625 | 2.89353 | 2.417659 | 1e-11 | 10.04837 | 3.4e-11
2018-03-14 18:14 | 76543.44 | 840.0001 | 3 | 11 | 4.400388 | 2.421665 | 2.505941 | 1e-11 | 10.43684 | 3.4e-11
2018-03-14 18:16 | 76663.44 | 960.0018 | 3 | 11 | 4.400361 | 2.0396 | 2.58007 | 1e-11 | 10.76304 | 3.4e-11
2018-03-14 18:18 | 76783.44 | 1080.0018 | 3 | 11 | 4.400356 | 1.728399 | 2.6427 | 1e-11 | 11.03864 | 3.4e-11
2018-03-14 18:20 | 76903.44 | 1200.001 | 3 | 11 | 4.400362 | 1.47489 | 2.695946 | 1e-11 | 11.27294 | 3.4e-11
2018-03-14 18:22 | 77023.44 | 1320.001 | 3 | 11 | 4.400353 | 1.265862 | 2.741514 | 1e-11 | 11.47345 | 3.4e-11
2018-03-14 18:24 | 77143.44 | 1440.0002 | 3 | 11 | 4.400378 | 1.094215 | 2.780753 | 1e-11 | 11.64612 | 3.4e-11
2018-03-14 18:26 | 77263.44 | 1560.0011 | 3 | 11 | 4.400338 | 0.9500046 | 2.814743 | 1e-11 | 11.79569 | 3.4e-11
2018-03-14 18:28 | 77383.44 | 1680.0018 | 3 | 11 | 4.400323 | 0.8297386 | 2.844349 | 1e-11 | 11.92596 | 3.4e-11
2018-03-14 18:30 | 77503.44 | 1800.0003 | 3 | 11 | 4.40035 | 0.7279625 | 2.87026 | 1e-11 | 12.03998 | 3.4e-11
2018-03-14 18:32 | 77607.49 | 1904.056 | 3 | 11 | 4.400336 | 0.6519871 | 2.890173 | 1e-11 | 12.1276 | 3.4e-11
2018-03-14 18:34 | 77727.54 | 120.0003 | 4 | 11 | 4.35044 | 0 | 2.890173 | 1e-11 | 12.1276 | 3.4e-11
2018-03-14 18:36 | 77847.54 | 240.0019 | 4 | 11 | 4.34684 | 0 | 2.890173 | 1e-11 | 12.1276 | 3.4e-11
2018-03-14 18:37 | 77907.55 | 300.0033 | 4 | 11 | 4.345703125 | 0 | 2.890173 | 1e-11 | 12.1276 | 3.4e-11
2018-03-14 18:39 | 78027.62 | 120.0002 | 5 | 11 | 4.08568 | -3.259917 | 2.890173 | 0.1086515 | 12.1276 | 0.4473832
2018-03-14 18:41 | 78147.62 | 240.0009 | 5 | 11 | 4.039866 | -3.259867 | 2.890173 | 0.2173037 | 12.1276 | 0.8887916
2018-03-14 18:43 | 78267.62 | 360.0008 | 5 | 11 | 3.995038 | -3.260149 | 2.890173 | 0.3259566 | 12.1276 | 1.325295
2018-03-14 18:45 | 78387.63 | 480.0016 | 5 | 11 | 3.950846 | -3.259884 | 2.890173 | 0.4346135 | 12.1276 | 1.756976
2018-03-14 18:47 | 78507.62 | 600.0008 | 5 | 11 | 3.907742 | -3.259934 | 2.890173 | 0.5432706 | 12.1276 | 2.183907
2018-03-14 18:49 | 78627.63 | 720.0017 | 5 | 11 | 3.866379 | -3.2601 | 2.890173 | 0.6519285 | 12.1276 | 2.60625
2018-03-14 18:51 | 78747.62 | 840.0009 | 5 | 11 | 3.827464 | -3.260079 | 2.890173 | 0.7605792 | 12.1276 | 3.024198
2018-03-14 18:53 | 78867.62 | 960.0001 | 5 | 11 | 3.791289 | -3.259873 | 2.890173 | 0.8692423 | 12.1276 | 3.438111
2018-03-14 18:55 | 78987.62 | 1080.0014 | 5 | 11 | 3.757911 | -3.259933 | 2.890173 | 0.9779 | 12.1276 | 3.848226
2018-03-14 18:57 | 79107.62 | 1200.0009 | 5 | 11 | 3.727005 | -3.259835 | 2.890173 | 1.086557 | 12.1276 | 4.254848
2018-03-14 18:59 | 79227.63 | 1320.0017 | 5 | 11 | 3.698243 | -3.259823 | 2.890173 | 1.195212 | 12.1276 | 4.658226
2018-03-14 19:01 | 79347.62 | 1440.0009 | 5 | 11 | 3.671307 | -3.259798 | 2.890173 | 1.303867 | 12.1276 | 5.058578
2018-03-14 19:03 | 79467.62 | 1560.0009 | 5 | 11 | 3.646152 | -3.260238 | 2.890173 | 1.412522 | 12.1276 | 5.456102
2018-03-14 19:05 | 79587.62 | 1680.0008 | 5 | 11 | 3.622887 | -3.25992 | 2.890173 | 1.521174 | 12.1276 | 5.850981
2018-03-14 19:07 | 79707.62 | 1800.0001 | 5 | 11 | 3.601661 | -3.259859 | 2.890173 | 1.629839 | 12.1276 | 6.243493
2018-03-14 19:09 | 79827.62 | 1920.0001 | 5 | 11 | 3.5825 | -3.259922 | 2.890173 | 1.738489 | 12.1276 | 6.633752
2018-03-14 19:11 | 79947.62 | 2040.0002 | 5 | 11 | 3.565148 | -3.259922 | 2.890173 | 1.847149 | 12.1276 | 7.022071
2018-03-14 19:13 | 80067.63 | 2160.0026 | 5 | 11 | 3.548775 | -3.259806 | 2.890173 | 1.955804 | 12.1276 | 7.408546
2018-03-14 19:15 | 80187.62 | 2280.0002 | 5 | 11 | 3.532406 | -3.260046 | 2.890173 | 2.064462 | 12.1276 | 7.793266
2018-03-14 19:17 | 80307.62 | 2400.0002 | 5 | 11 | 3.515171 | -3.259907 | 2.890173 | 2.173118 | 12.1276 | 8.176157
2018-03-14 19:19 | 80427.63 | 2520.0018 | 5 | 11 | 3.49649 | -3.259891 | 2.890173 | 2.281776 | 12.1276 | 8.557109
2018-03-14 19:21 | 80547.62 | 2640.0003 | 5 | 11 | 3.475166 | -3.259871 | 2.890173 | 2.390433 | 12.1276 | 8.935904
2018-03-14 19:23 | 80667.63 | 2760.0018 | 5 | 11 | 3.447334 | -3.259894 | 2.890173 | 2.49909 | 12.1276 | 9.312078
2018-03-14 19:25 | 80787.63 | 2880.0018 | 5 | 11 | 3.406293 | -3.259962 | 2.890173 | 2.607749 | 12.1276 | 9.68458
2018-03-14 19:27 | 80907.62 | 3000.0002 | 5 | 11 | 3.343869 | -3.260132 | 2.890173 | 2.716403 | 12.1276 | 10.05158
2018-03-14 19:29 | 81027.62 | 3120.0002 | 5 | 11 | 3.213573 | -3.260056 | 2.890173 | 2.825063 | 12.1276 | 10.40901
2018-03-14 19:30 | 81096.84 | 3189.2152 | 5 | 11 | 2.999978 | -3.259909 | 2.890173 | 2.88773 | 12.1276 | 10.60486
2018-03-14 19:32 | 81216.89 | 120.0018 | 6 | 11 | 3.368909 | 0 | 2.890173 | 2.88773 | 12.1276 | 10.60486
2018-03-14 19:34 | 81336.88 | 240.0002 | 6 | 11 | 3.388348 | 0 | 2.890173 | 2.88773 | 12.1276 | 10.60486
2018-03-14 19:35 | 81396.89 | 300.0016 | 6 | 11 | 3.39387 | 0 | 2.890173 | 2.88773 | 12.1276 | 10.60486
2018-03-14 19:35 | 81396.90184 | 0.0024 | 7 | 12 | 3.393878 | 0 | 0 | 0 | 0 | 0
2018-03-14 19:37 | 81516.98166 | 120.0002 | 2 | 12 | 3.976151 | 4.889875 | 0.1623011 | 0 | 0.6298741 | 0
2018-03-14 19:39 | 81636.98236 | 240.0009 | 2 | 12 | 4.018176 | 4.889915 | 0.3252884 | 0 | 1.281521 | 0
2018-03-14 19:41 | 81756.98146 | 360 | 2 | 12 | 4.054705 | 4.890001 | 0.4882694 | 0 | 1.939436 | 0
2018-03-14 19:43 | 81876.98316 | 480.0017 | 2 | 12 | 4.086154 | 4.89015 | 0.6512506 | 0 | 2.60292 | 0
2018-03-14 19:45 | 81996.98156 | 600.0001 | 2 | 12 | 4.112528 | 4.889851 | 0.8142337 | 0 | 3.271091 | 0
2018-03-14 19:47 | 82116.98236 | 720.0009 | 2 | 12 | 4.136575 | 4.889765 | 0.9772176 | 0 | 3.943326 | 0
2018-03-14 19:49 | 82236.98166 | 840.0002 | 2 | 12 | 4.162555 | 4.889803 | 1.140204 | 0 | 4.619603 | 0
2018-03-14 19:51 | 82356.98156 | 960.0001 | 2 | 12 | 4.192675 | 4.889973 | 1.303186 | 0 | 5.300407 | 0
2018-03-14 19:53 | 82476.98326 | 1080.0018 | 2 | 12 | 4.200395 | 4.462477 | 1.46054 | 0 | 5.961206 | 0
2018-03-14 19:55 | 82596.98246 | 1200.001 | 2 | 12 | 4.200411 | 3.944654 | 1.600583 | 0 | 6.549442 | 0
2018-03-14 19:57 | 82716.98166 | 1320.0002 | 2 | 12 | 4.200399 | 3.448748 | 1.723708 | 0 | 7.066615 | 0
2018-03-14 19:58 | 82764.85186 | 1367.8704 | 2 | 12 | 4.200397 | 3.259987 | 1.768298 | 0 | 7.25391 | 0
2018-03-14 20:00 | 82884.87 | 120.001 | 3 | 12 | 4.230386 | 3.259867 | 1.87652 | 0 | 7.709997 | 0
2018-03-14 20:02 | 83004.87 | 240.0009 | 3 | 12 | 4.265002 | 3.260151 | 1.985176 | 0 | 8.171511 | 0
2018-03-14 20:04 | 83124.87 | 360.0009 | 3 | 12 | 4.302189 | 3.259865 | 2.093832 | 0 | 8.636926 | 0
2018-03-14 20:06 | 83244.87 | 480.0017 | 3 | 12 | 4.341656 | 3.260197 | 2.202488 | 0 | 9.106513 | 0
2018-03-14 20:08 | 83364.87 | 600.001 | 3 | 12 | 4.382976 | 3.259853 | 2.31114 | 0 | 9.580472 | 0
2018-03-14 20:10 | 83484.87 | 720.0002 | 3 | 12 | 4.400405 | 2.891582 | 2.415902 | 0 | 10.04107 | 0
2018-03-14 20:12 | 83604.87 | 840.0009 | 3 | 12 | 4.400394 | 2.418831 | 2.504105 | 0 | 10.4292 | 0
2018-03-14 20:14 | 83724.87 | 960.0009 | 3 | 12 | 4.40038 | 2.036802 | 2.578136 | 0 | 10.75497 | 0
2018-03-14 20:16 | 83844.87 | 1080.0004 | 3 | 12 | 4.400361 | 1.725458 | 2.640657 | 0 | 11.03009 | 0
2018-03-14 20:18 | 83964.87 | 1200.0017 | 3 | 12 | 4.400375 | 1.471869 | 2.693805 | 0 | 11.26395 | 0
2018-03-14 20:20 | 84084.87 | 1320.001 | 3 | 12 | 4.40036 | 1.263052 | 2.739274 | 0 | 11.46403 | 0
2018-03-14 20:22 | 84204.87 | 1440.0017 | 3 | 12 | 4.400356 | 1.090769 | 2.778424 | 0 | 11.63631 | 0
2018-03-14 20:24 | 84324.87 | 1560.0003 | 3 | 12 | 4.400336 | 0.9477348 | 2.812333 | 0 | 11.78552 | 0
2018-03-14 20:26 | 84444.87 | 1680.0003 | 3 | 12 | 4.40035 | 0.8276539 | 2.841861 | 0 | 11.91545 | 0
2018-03-14 20:28 | 84564.87 | 1800.0018 | 3 | 12 | 4.400358 | 0.7263355 | 2.867705 | 0 | 12.02918 | 0
2018-03-14 20:30 | 84666.23 | 1901.369 | 3 | 12 | 4.400333 | 0.6519947 | 2.88708 | 0 | 12.11443 | 0
2018-03-14 20:32 | 84786.28 | 120.001 | 4 | 12 | 4.35044 | 0 | 2.88708 | 0 | 12.11443 | 0
2018-03-14 20:34 | 84906.28 | 240.002 | 4 | 12 | 4.346838 | 0 | 2.88708 | 0 | 12.11443 | 0
2018-03-14 20:35 | 84966.28 | 300.0034 | 4 | 12 | 4.345675 | 0 | 2.88708 | 0 | 12.11443 | 0
2018-03-14 20:37 | 85086.37 | 120.0019 | 5 | 12 | 4.085773 | -3.259825 | 2.88708 | 0.1086562 | 12.11443 | 0.4474115
2018-03-14 20:39 | 85206.37 | 240.0019 | 5 | 12 | 4.039868 | -3.260339 | 2.88708 | 0.2173159 | 12.11443 | 0.8888559
2018-03-14 20:41 | 85326.37 | 360.0009 | 5 | 12 | 3.995002 | -3.259943 | 2.88708 | 0.3259652 | 12.11443 | 1.325343
2018-03-14 20:43 | 85446.37 | 480.0017 | 5 | 12 | 3.95073 | -3.259856 | 2.88708 | 0.4346264 | 12.11443 | 1.757031
2018-03-14 20:45 | 85566.37 | 600.0017 | 5 | 12 | 3.907625 | -3.259901 | 2.88708 | 0.5432857 | 12.11443 | 2.183959
2018-03-14 20:47 | 85686.37 | 720.0017 | 5 | 12 | 3.86631 | -3.260016 | 2.88708 | 0.6519453 | 12.11443 | 2.606294
2018-03-14 20:49 | 85806.37 | 840.0001 | 5 | 12 | 3.827333 | -3.259888 | 2.88708 | 0.7606031 | 12.11443 | 3.024257
2018-03-14 20:51 | 85926.37 | 960.0009 | 5 | 12 | 3.791201 | -3.259941 | 2.88708 | 0.8692577 | 12.11443 | 3.438125
2018-03-14 20:53 | 86046.37 | 1080.0001 | 5 | 12 | 3.757845 | -3.259859 | 2.88708 | 0.977918 | 12.11443 | 3.848241
2018-03-14 20:55 | 86166.37 | 1200.0017 | 5 | 12 | 3.726969 | -3.260046 | 2.88708 | 1.08658 | 12.11443 | 4.254876
2018-03-14 20:57 | 86286.37 | 1320.0009 | 5 | 12 | 3.698242 | -3.259865 | 2.88708 | 1.195228 | 12.11443 | 4.658224
2018-03-14 20:59 | 86406.37 | 1440.0009 | 5 | 12 | 3.671354 | -3.259903 | 2.88708 | 1.303891 | 12.11443 | 5.058611
2018-03-14 21:01 | 86526.37 | 1560.0001 | 5 | 12 | 3.646241 | -3.260229 | 2.88708 | 1.412551 | 12.11443 | 5.45616
2018-03-14 21:03 | 86646.37 | 1680.0017 | 5 | 12 | 3.623016 | -3.260008 | 2.88708 | 1.521209 | 12.11443 | 5.851075
2018-03-14 21:05 | 86766.37 | 1800.0017 | 5 | 12 | 3.601835 | -3.259933 | 2.88708 | 1.62986 | 12.11443 | 6.243547
2018-03-14 21:07 | 86886.37 | 1920.0009 | 5 | 12 | 3.582722 | -3.260058 | 2.88708 | 1.738521 | 12.11443 | 6.633869
2018-03-14 21:09 | 87006.37 | 2040.0012 | 5 | 12 | 3.565363 | -3.259936 | 2.88708 | 1.84718 | 12.11443 | 7.02221
2018-03-14 21:11 | 87126.37 | 2160.0009 | 5 | 12 | 3.548951 | -3.259886 | 2.88708 | 1.955837 | 12.11443 | 7.408715
2018-03-14 21:13 | 87246.37 | 2280.0017 | 5 | 12 | 3.532442 | -3.259896 | 2.88708 | 2.064488 | 12.11443 | 7.793418
2018-03-14 21:15 | 87366.37 | 2400.0001 | 5 | 12 | 3.515109 | -3.260084 | 2.88708 | 2.173147 | 12.11443 | 8.176319
2018-03-14 21:17 | 87486.37 | 2520.001 | 5 | 12 | 3.496326 | -3.259882 | 2.88708 | 2.281804 | 12.11443 | 8.557252
2018-03-14 21:19 | 87606.37 | 2640.0013 | 5 | 12 | 3.474848 | -3.259955 | 2.88708 | 2.390457 | 12.11443 | 8.936007
2018-03-14 21:21 | 87726.37 | 2760.0003 | 5 | 12 | 3.446874 | -3.259943 | 2.88708 | 2.499116 | 12.11443 | 9.312148
2018-03-14 21:23 | 87846.37 | 2880.0009 | 5 | 12 | 3.405609 | -3.259994 | 2.88708 | 2.60777 | 12.11443 | 9.684573
2018-03-14 21:25 | 87966.37 | 3000.0001 | 5 | 12 | 3.342898 | -3.259915 | 2.88708 | 2.716421 | 12.11443 | 10.05147
2018-03-14 21:27 | 88086.37 | 3120.0001 | 5 | 12 | 3.210874 | -3.259867 | 2.88708 | 2.825079 | 12.11443 | 10.40873
2018-03-14 21:28 | 88154.01 | 3187.6424 | 5 | 12 | 2.999998 | -3.259997 | 2.88708 | 2.886324 | 12.11443 | 10.60002
2018-03-14 21:30 | 88274.06 | 120.0008 | 6 | 12 | 3.369682 | 0 | 2.88708 | 2.886331 | 12.11443 | 10.60004
2018-03-14 21:32 | 88394.06 | 240.0016 | 6 | 12 | 3.389272 | 0 | 2.88708 | 2.886331 | 12.11443 | 10.60004
2018-03-14 21:33 | 88454.06 | 300.003 | 6 | 12 | 3.394844 | 0 | 2.88708 | 2.886331 | 12.11443 | 10.60004
2018-03-14 21:33 | 88454.07 | 0.0024 | 7 | 13 | 3.394773 | 0 | 0 | 0 | 0 | 0
2018-03-14 21:35 | 88574.15 | 120.0003 | 2 | 13 | 3.975956 | 4.890038 | 0.1622853 | 0 | 0.6298619 | 0
2018-03-14 21:37 | 88694.15 | 240.0002 | 2 | 13 | 4.018087 | 4.889996 | 0.3252725 | 0 | 1.281486 | 0
2018-03-14 21:39 | 88814.15 | 360.0002 | 2 | 13 | 4.054695 | 4.889996 | 0.4882611 | 0 | 1.939423 | 0
2018-03-14 21:41 | 88934.15 | 480.0002 | 2 | 13 | 4.086202 | 4.889967 | 0.6512274 | 0 | 2.602853 | 0
2018-03-14 21:43 | 89054.15 | 600.001 | 2 | 13 | 4.112628 | 4.890293 | 0.814225 | 0 | 3.271097 | 0
2018-03-14 21:45 | 89174.15 | 720.0018 | 2 | 13 | 4.136721 | 4.89019 | 0.9772005 | 0 | 3.943318 | 0
2018-03-14 21:47 | 89294.15 | 840.0003 | 2 | 13 | 4.162773 | 4.889898 | 1.140179 | 0 | 4.619593 | 0
2018-03-14 21:49 | 89414.15 | 960.0011 | 2 | 13 | 4.192705 | 4.889973 | 1.303159 | 0 | 5.300424 | 0
2018-03-14 21:51 | 89534.15 | 1080.0004 | 2 | 13 | 4.200395 | 4.461124 | 1.460479 | 0 | 5.961082 | 0
2018-03-14 21:53 | 89654.15 | 1200.0011 | 2 | 13 | 4.200392 | 3.942949 | 1.600488 | 0 | 6.549175 | 0
2018-03-14 21:55 | 89774.15 | 1320.0012 | 2 | 13 | 4.200393 | 3.447681 | 1.723578 | 0 | 7.066202 | 0
2018-03-14 21:56 | 89821.67 | 1367.5168 | 2 | 13 | 4.200382 | 3.259974 | 1.767841 | 0 | 7.252123 | 0
2018-03-14 21:58 | 89941.68 | 120.0009 | 3 | 13 | 4.230372 | 3.259983 | 1.87606 | 0 | 7.708193 | 0
2018-03-14 22:00 | 90061.69 | 240.0017 | 3 | 13 | 4.265026 | 3.259798 | 1.984718 | 0 | 8.169715 | 0
2018-03-14 22:02 | 90181.68 | 360.001 | 3 | 13 | 4.30229 | 3.260185 | 2.093367 | 0 | 8.635108 | 0
2018-03-14 22:04 | 90301.68 | 480.0009 | 3 | 13 | 4.341818 | 3.259884 | 2.202023 | 0 | 9.104706 | 0
2018-03-14 22:06 | 90421.68 | 600.0001 | 3 | 13 | 4.383206 | 3.259918 | 2.310678 | 0 | 9.578701 | 0
2018-03-14 22:08 | 90541.68 | 720.0009 | 3 | 13 | 4.400382 | 2.887981 | 2.415366 | 0 | 10.03899 | 0
2018-03-14 22:10 | 90661.69 | 840.0017 | 3 | 13 | 4.400358 | 2.416264 | 2.503484 | 0 | 10.42675 | 0
2018-03-14 22:12 | 90781.68 | 960.0009 | 3 | 13 | 4.400390625 | 2.035719 | 2.577463 | 0 | 10.75228 | 0
2018-03-14 22:14 | 90901.68 | 1080.0001 | 3 | 13 | 4.400388 | 1.725706 | 2.639964 | 0 | 11.02731 | 0
2018-03-14 22:16 | 91021.68 | 1200.0009 | 3 | 13 | 4.400379 | 1.471775 | 2.693101 | 0 | 11.26113 | 0
2018-03-14 22:18 | 91141.68 | 1320.0009 | 3 | 13 | 4.400344 | 1.263191 | 2.738566 | 0 | 11.46119 | 0
2018-03-14 22:20 | 91261.68 | 1440.0009 | 3 | 13 | 4.400368 | 1.09156 | 2.777714 | 0 | 11.63346 | 0
2018-03-14 22:22 | 91381.68 | 1560.0011 | 3 | 13 | 4.400336 | 0.9480591 | 2.811623 | 0 | 11.78267 | 0
2018-03-14 22:24 | 91501.69 | 1680.0018 | 3 | 13 | 4.400323 | 0.8276081 | 2.841158 | 0 | 11.91263 | 0
2018-03-14 22:26 | 91621.68 | 1800.001 | 3 | 13 | 4.400342 | 0.7263966 | 2.867007 | 0 | 12.02638 | 0
2018-03-14 22:27 | 91723.33 | 1901.6416 | 3 | 13 | 4.400325 | 0.6519985 | 2.886437 | 0 | 12.11187 | 0
2018-03-14 22:29 | 91843.38 | 120.0019 | 4 | 13 | 4.350337 | 0 | 2.886437 | 0 | 12.11187 | 0
2018-03-14 22:31 | 91963.38 | 240.001 | 4 | 13 | 4.346713 | 0 | 2.886437 | 0 | 12.11187 | 0
2018-03-14 22:32 | 92023.38 | 300.0024 | 4 | 13 | 4.345547 | 0 | 2.886437 | 0 | 12.11187 | 0
2018-03-14 22:34 | 92143.47 | 120.0019 | 5 | 13 | 4.085117 | -3.260128 | 2.886437 | 0.108651 | 12.11187 | 0.4473293
2018-03-14 22:36 | 92263.46 | 240.0012 | 5 | 13 | 4.03915 | -3.259894 | 2.886437 | 0.2173042 | 12.11187 | 0.8886725
2018-03-14 22:38 | 92383.46 | 360.0001 | 5 | 13 | 3.994192 | -3.259909 | 2.886437 | 0.3259569 | 12.11187 | 1.32509
2018-03-14 22:40 | 92503.46 | 480.0001 | 5 | 13 | 3.949866 | -3.259957 | 2.886437 | 0.4346043 | 12.11187 | 1.756634
2018-03-14 22:42 | 92623.46 | 600.0001 | 5 | 13 | 3.906721 | -3.260041 | 2.886437 | 0.5432647 | 12.11187 | 2.183472
2018-03-14 22:44 | 92743.46 | 720.0001 | 5 | 13 | 3.865399 | -3.259907 | 2.886437 | 0.6519017 | 12.11187 | 2.605621
2018-03-14 22:46 | 92863.46 | 840.0002 | 5 | 13 | 3.826451 | -3.259952 | 2.886437 | 0.7605807 | 12.11187 | 3.023569
2018-03-14 22:48 | 92983.46 | 960.0002 | 5 | 13 | 3.790278 | -3.259945 | 2.886437 | 0.8692279 | 12.11187 | 3.437312
2018-03-14 22:50 | 93103.46 | 1080.001 | 5 | 13 | 3.756979 | -3.259949 | 2.886437 | 0.9778791 | 12.11187 | 3.847297
2018-03-14 22:52 | 93223.46 | 1200.0011 | 5 | 13 | 3.72614 | -3.259884 | 2.886437 | 1.086548 | 12.11187 | 4.253868
2018-03-14 22:54 | 93343.46 | 1320.001 | 5 | 13 | 3.697408 | -3.259957 | 2.886437 | 1.195204 | 12.11187 | 4.657158
2018-03-14 22:56 | 93463.46 | 1440.001 | 5 | 13 | 3.670544 | -3.259903 | 2.886437 | 1.303862 | 12.11187 | 5.057433
2018-03-14 22:58 | 93583.46 | 1560.0009 | 5 | 13 | 3.645504 | -3.259917 | 2.886437 | 1.412515 | 12.11187 | 5.454872
2018-03-14 23:00 | 93703.46 | 1680.0009 | 5 | 13 | 3.622309 | -3.260018 | 2.886437 | 1.52117 | 12.11187 | 5.849699
2018-03-14 23:02 | 93823.46 | 1800.001 | 5 | 13 | 3.601132 | -3.259903 | 2.886437 | 1.629829 | 12.11187 | 6.242127
2018-03-14 23:04 | 93943.46 | 1920.001 | 5 | 13 | 3.582042 | -3.259859 | 2.886437 | 1.738484 | 12.11187 | 6.632354
2018-03-14 23:06 | 94063.46 | 2040.001 | 5 | 13 | 3.564746 | -3.259931 | 2.886437 | 1.847142 | 12.11187 | 7.020619
2018-03-14 23:08 | 94183.46 | 2160.0002 | 5 | 13 | 3.548399 | -3.259903 | 2.886437 | 1.955798 | 12.11187 | 7.407055
2018-03-14 23:10 | 94303.47 | 2280.0018 | 5 | 13 | 3.531992 | -3.259877 | 2.886437 | 2.064453 | 12.11187 | 7.791719
2018-03-14 23:12 | 94423.46 | 2400.001 | 5 | 13 | 3.514687 | -3.260114 | 2.886437 | 2.173107 | 12.11187 | 8.174555
2018-03-14 23:14 | 94543.46 | 2520.0011 | 5 | 13 | 3.495955 | -3.259955 | 2.886437 | 2.281749 | 12.11187 | 8.555395
2018-03-14 23:16 | 94663.46 | 2640.0011 | 5 | 13 | 3.474445 | -3.260008 | 2.886437 | 2.390414 | 12.11187 | 8.934151
2018-03-14 23:18 | 94783.46 | 2760.001 | 5 | 13 | 3.446287 | -3.260053 | 2.886437 | 2.499068 | 12.11187 | 9.310225
2018-03-14 23:20 | 94903.46 | 2880.0002 | 5 | 13 | 3.404676 | -3.260016 | 2.886437 | 2.607724 | 12.11187 | 9.682576
2018-03-14 23:22 | 95023.46 | 3000.0002 | 5 | 13 | 3.34131 | -3.259909 | 2.886437 | 2.716378 | 12.11187 | 10.04935
2018-03-14 23:24 | 95143.46 | 3120.0002 | 5 | 13 | 3.206309 | -3.259905 | 2.886437 | 2.825036 | 12.11187 | 10.40633
2018-03-14 23:25 | 95208.61 | 3185.1464 | 5 | 13 | 2.999998 | -3.259898 | 2.886437 | 2.884027 | 12.11187 | 10.59039
2018-03-14 23:27 | 95328.6532 | 120.0007 | 6 | 13 | 3.371298 | 0 | 2.886437 | 2.884027 | 12.11187 | 10.59039
2018-03-14 23:29 | 95448.6531 | 240.0006 | 6 | 13 | 3.391141 | 0 | 2.886437 | 2.884027 | 12.11187 | 10.59039
2018-03-14 23:30 | 95508.6562 | 300.0037 | 6 | 13 | 3.396763 | 0 | 2.886437 | 2.884027 | 12.11187 | 10.59039
2018-03-14 23:30 | 95508.67 | 0.0024 | 7 | 14 | 3.396846 | 0 | 0 | 0 | 0 | 0
2018-03-14 23:32 | 95628.76 | 120.0002 | 2 | 14 | 3.97632 | 4.889875 | 0.1623071 | 0 | 0.6301314 | 0
2018-03-14 23:34 | 95748.76 | 240.0014 | 2 | 14 | 4.018443 | 4.889984 | 0.3252861 | 0 | 1.281775 | 0
2018-03-14 23:36 | 95868.76 | 360.001 | 2 | 14 | 4.055036 | 4.889946 | 0.488272 | 0 | 1.93976 | 0
2018-03-14 23:38 | 95988.76 | 480.0002 | 2 | 14 | 4.086449 | 4.889948 | 0.6512548 | 0 | 2.603306 | 0
2018-03-14 23:40 | 96108.76 | 600.0001 | 2 | 14 | 4.112831 | 4.889936 | 0.8142141 | 0 | 3.27143 | 0
2018-03-14 23:42 | 96228.76 | 720.0005 | 2 | 14 | 4.136907 | 4.88998 | 0.9772074 | 0 | 3.943756 | 0
2018-03-14 23:44 | 96348.76 | 840.0002 | 2 | 14 | 4.162957 | 4.889957 | 1.140181 | 0 | 4.620036 | 0
2018-03-14 23:46 | 96468.76 | 960.0019 | 2 | 14 | 4.19295 | 4.889883 | 1.30316 | 0 | 5.300898 | 0
2018-03-14 23:48 | 96588.76 | 1080.0008 | 2 | 14 | 4.200412 | 4.458311 | 1.460379 | 0 | 5.961142 | 0
2018-03-14 23:50 | 96708.76 | 1200.0002 | 2 | 14 | 4.200388 | 3.937675 | 1.600242 | 0 | 6.548619 | 0
2018-03-14 23:52 | 96828.76 | 1320.0019 | 2 | 14 | 4.200395 | 3.442873 | 1.723151 | 0 | 7.064884 | 0
2018-03-14 23:53 | 96875.09 | 1366.3344 | 2 | 14 | 4.20038 | 3.259993 | 1.766275 | 0 | 7.246021 | 0
2018-03-14 23:55 | 96995.1111 | 120.0011 | 3 | 14 | 4.230475 | 3.259811 | 1.874492 | 0 | 7.70209 | 0
2018-03-14 23:57 | 97115.1103 | 240.0003 | 3 | 14 | 4.265223 | 3.260065 | 1.98315 | 0 | 8.163627 | 0
2018-03-14 23:59 | 97235.1111 | 360.0011 | 3 | 14 | 4.302536 | 3.260141 | 2.091803 | 0 | 8.629065 | 0
2018-03-15 00:01 | 97355.1103 | 480.0003 | 3 | 14 | 4.342126 | 3.25984 | 2.200455 | 0 | 9.098675 | 0
2018-03-15 00:03 | 97475.1118 | 600.0018 | 3 | 14 | 4.383584 | 3.259815 | 2.309111 | 0 | 9.572707 | 0
2018-03-15 00:05 | 97595.1102 | 720.0002 | 3 | 14 | 4.40039 | 2.883965 | 2.413687 | 0 | 10.03252 | 0
2018-03-15 00:07 | 97715.1103 | 840.0003 | 3 | 14 | 4.40037 | 2.412891 | 2.501667 | 0 | 10.41967 | 0
2018-03-15 00:09 | 97835.1119 | 960.0019 | 3 | 14 | 4.40037 | 2.032129 | 2.575536 | 0 | 10.74472 | 0
2018-03-15 00:11 | 97955.1113 | 1080.0013 | 3 | 14 | 4.400388 | 1.723125 | 2.637947 | 0 | 11.01935 | 0
2018-03-15 00:13 | 98075.1111 | 1200.0011 | 3 | 14 | 4.400369 | 1.46973 | 2.691013 | 0 | 11.25286 | 0
2018-03-15 00:15 | 98195.1101 | 1320.0001 | 3 | 14 | 4.400346 | 1.261679 | 2.736425 | 0 | 11.45269 | 0
2018-03-15 00:17 | 98315.1119 | 1440.0019 | 3 | 14 | 4.400356 | 1.090315 | 2.775533 | 0 | 11.62478 | 0
2018-03-15 00:19 | 98435.1112 | 1560.0012 | 3 | 14 | 4.400366 | 0.9475403 | 2.809414 | 0 | 11.77387 | 0
2018-03-15 00:21 | 98555.1111 | 1680.0011 | 3 | 14 | 4.40037 | 0.8277073 | 2.838928 | 0 | 11.90374 | 0
2018-03-15 00:23 | 98675.1119 | 1800.0019 | 3 | 14 | 4.400327 | 0.7252655 | 2.864763 | 0 | 12.01742 | 0
2018-03-15 00:25 | 98775.4853 | 1900.3753 | 3 | 14 | 4.400314 | 0.6519985 | 2.883951 | 0 | 12.10186 | 0
2018-03-15 00:27 | 98895.53132 | 119.9999 | 4 | 14 | 4.350211 | 0 | 2.883951 | 0 | 12.10186 | 0
2018-03-15 00:29 | 99015.53282 | 240.0014 | 4 | 14 | 4.346582 | 0 | 2.883951 | 0 | 12.10186 | 0
2018-03-15 00:30 | 99075.53422 | 300.0028 | 4 | 14 | 4.345381 | 0 | 2.883951 | 0 | 12.10186 | 0
2018-03-15 00:32 | 99195.62 | 120.0002 | 5 | 14 | 4.084539 | -3.259776 | 2.883951 | 0.1086492 | 12.10186 | 0.4472672
2018-03-15 00:34 | 99315.62 | 240.0002 | 5 | 14 | 4.038472 | -3.259941 | 2.883951 | 0.217304 | 12.10186 | 0.8885486
2018-03-15 00:36 | 99435.62 | 360.0018 | 5 | 14 | 3.993435 | -3.259922 | 2.883951 | 0.3259602 | 12.10186 | 1.324903
2018-03-15 00:38 | 99555.62 | 480.0009 | 5 | 14 | 3.949057 | -3.259903 | 2.883951 | 0.4346111 | 12.10186 | 1.756375
2018-03-15 00:40 | 99675.62 | 600.0008 | 5 | 14 | 3.905861 | -3.260257 | 2.883951 | 0.5432587 | 12.10186 | 2.183072
2018-03-15 00:42 | 99795.62 | 720.0016 | 5 | 14 | 3.864508 | -3.259985 | 2.883951 | 0.6519218 | 12.10186 | 2.605229
2018-03-15 00:44 | 99915.62 | 840.0001 | 5 | 14 | 3.825572 | -3.259934 | 2.883951 | 0.7605774 | 12.10186 | 3.022989
2018-03-15 00:46 | 100035.6 | 960.0009 | 5 | 14 | 3.78945 | -3.259938 | 2.883951 | 0.8692346 | 12.10186 | 3.436676
2018-03-15 00:48 | 100155.6 | 1080.0017 | 5 | 14 | 3.7561 | -3.259962 | 2.883951 | 0.977887 | 12.10186 | 3.846571
2018-03-15 00:50 | 100275.6 | 1200.0001 | 5 | 14 | 3.725304 | -3.259953 | 2.883951 | 1.086547 | 12.10186 | 4.253015
2018-03-15 00:52 | 100395.6 | 1320.0017 | 5 | 14 | 3.696625 | -3.259913 | 2.883951 | 1.195206 | 12.10186 | 4.656224
2018-03-15 00:54 | 100515.6 | 1440.0016 | 5 | 14 | 3.669838 | -3.259896 | 2.883951 | 1.303859 | 12.10186 | 5.056403
2018-03-15 00:56 | 100635.6 | 1560.0017 | 5 | 14 | 3.644797 | -3.26024 | 2.883951 | 1.412519 | 12.10186 | 5.453794
2018-03-15 00:58 | 100755.6 | 1680.0016 | 5 | 14 | 3.621686 | -3.259896 | 2.883951 | 1.521164 | 12.10186 | 5.848509
2018-03-15 01:00 | 100875.6 | 1800.0024 | 5 | 14 | 3.600586 | -3.259957 | 2.883951 | 1.62983 | 12.10186 | 6.240897
2018-03-15 01:02 | 100995.6 | 1920.0025 | 5 | 14 | 3.581559 | -3.259884 | 2.883951 | 1.738487 | 12.10186 | 6.631074
2018-03-15 01:04 | 101115.6 | 2040.0025 | 5 | 14 | 3.564275 | -3.259989 | 2.883951 | 1.847142 | 12.10186 | 7.019279
2018-03-15 01:06 | 101235.6 | 2160.0011 | 5 | 14 | 3.547919 | -3.260002 | 2.883951 | 1.955795 | 12.10186 | 7.405652
2018-03-15 01:08 | 101355.6 | 2280.0009 | 5 | 14 | 3.531513 | -3.259957 | 2.883951 | 2.064449 | 12.10186 | 7.790262
2018-03-15 01:10 | 101475.6 | 2400.0017 | 5 | 14 | 3.514198 | -3.260098 | 2.883951 | 2.17311 | 12.10186 | 8.173073
2018-03-15 01:12 | 101595.6 | 2520.0025 | 5 | 14 | 3.495402 | -3.260071 | 2.883951 | 2.281768 | 12.10186 | 8.553911
2018-03-15 01:14 | 101715.6 | 2640.0001 | 5 | 14 | 3.473776 | -3.259852 | 2.883951 | 2.390423 | 12.10186 | 8.932567
2018-03-15 01:16 | 101835.6 | 2760.0012 | 5 | 14 | 3.445332 | -3.259978 | 2.883951 | 2.499077 | 12.10186 | 9.308554
2018-03-15 01:18 | 101955.6 | 2880.0009 | 5 | 14 | 3.403332 | -3.259875 | 2.883951 | 2.607733 | 12.10186 | 9.68078
2018-03-15 01:20 | 102075.6 | 3000.001 | 5 | 14 | 3.339218 | -3.260098 | 2.883951 | 2.716384 | 12.10186 | 10.04737
2018-03-15 01:22 | 102195.6 | 3120.0001 | 5 | 14 | 3.200592 | -3.259974 | 2.883951 | 2.825039 | 12.10186 | 10.40397
2018-03-15 01:23 | 102257.8 | 3182.2255 | 5 | 14 | 2.999984 | -3.259835 | 2.883951 | 2.881384 | 12.10186 | 10.57956
2018-03-15 01:25 | 102377.9 | 120.0018 | 6 | 14 | 3.373332 | 0 | 2.883951 | 2.881384 | 12.10186 | 10.57956
2018-03-15 01:27 | 102497.9 | 240.0002 | 6 | 14 | 3.393405 | 0 | 2.883951 | 2.881384 | 12.10186 | 10.57956
2018-03-15 01:28 | 102557.9 | 300.0024 | 6 | 14 | 3.399089 | 0 | 2.883951 | 2.881384 | 12.10186 | 10.57956
2018-03-15 01:28 | 102557.9029 | 0.0024 | 7 | 15 | 3.399194 | 0 | 0 | 0 | 0 | 0
2018-03-15 01:30 | 102678 | 120.0001 | 2 | 15 | 3.9769 | 4.89015 | 0.1622906 | 0 | 0.6303092 | 0
2018-03-15 01:32 | 102798 | 240.0011 | 2 | 15 | 4.018992 | 4.889936 | 0.3252759 | 0 | 1.282066 | 0
2018-03-15 01:34 | 102918 | 360.0019 | 2 | 15 | 4.055607 | 4.889999 | 0.4882592 | 0 | 1.940133 | 0
2018-03-15 01:36 | 103038 | 480.0019 | 2 | 15 | 4.087069 | 4.88995 | 0.6512455 | 0 | 2.603791 | 0
2018-03-15 01:38 | 103158 | 600.0002 | 2 | 15 | 4.113419 | 4.889986 | 0.814213 | 0 | 3.272049 | 0
2018-03-15 01:40 | 103278 | 720.0011 | 2 | 15 | 4.137457 | 4.889978 | 0.9771799 | 0 | 3.944355 | 0
2018-03-15 01:42 | 103398 | 840.0019 | 2 | 15 | 4.16351 | 4.889944 | 1.140159 | 0 | 4.620746 | 0
2018-03-15 01:44 | 103518 | 960.0019 | 2 | 15 | 4.193521 | 4.889929 | 1.303138 | 0 | 5.3017 | 0
2018-03-15 01:46 | 103638 | 1080.0007 | 2 | 15 | 4.200389 | 4.448164 | 1.460092 | 0 | 5.960849 | 0
2018-03-15 01:48 | 103758 | 1200.0019 | 2 | 15 | 4.200393 | 3.930372 | 1.599675 | 0 | 6.54715 | 0
2018-03-15 01:50 | 103878 | 1320.0012 | 2 | 15 | 4.200382 | 3.431715 | 1.722335 | 0 | 7.06237 | 0
2018-03-15 01:51 | 103921.8 | 1363.7921 | 2 | 15 | 4.200391 | 3.259987 | 1.763031 | 0 | 7.233309 | 0
2018-03-15 01:53 | 104041.8 | 120.0019 | 3 | 15 | 4.23052 | 3.260303 | 1.871243 | 0 | 7.689361 | 0
2018-03-15 01:55 | 104161.8 | 240.001 | 3 | 15 | 4.26527 | 3.260002 | 1.979901 | 0 | 8.150902 | 0
2018-03-15 01:57 | 104281.8 | 360.0011 | 3 | 15 | 4.302626 | 3.259905 | 2.088556 | 0 | 8.616351 | 0
2018-03-15 01:59 | 104401.8 | 480.0002 | 3 | 15 | 4.342317 | 3.259941 | 2.197207 | 0 | 9.085975 | 0
2018-03-15 02:01 | 104521.8 | 600.0026 | 3 | 15 | 4.383935 | 3.260046 | 2.305861 | 0 | 9.560032 | 0
2018-03-15 02:03 | 104641.8 | 720.001 | 3 | 15 | 4.400388 | 2.878279 | 2.410307 | 0 | 10.01929 | 0
2018-03-15 02:05 | 104761.8 | 840.0003 | 3 | 15 | 4.400376 | 2.409311 | 2.498141 | 0 | 10.40579 | 0
2018-03-15 02:07 | 104881.8 | 960.001 | 3 | 15 | 4.400355 | 2.030151 | 2.57191 | 0 | 10.73041 | 0
2018-03-15 02:09 | 105001.8 | 1080.0026 | 3 | 15 | 4.400361 | 1.72151 | 2.634257 | 0 | 11.00476 | 0
2018-03-15 02:11 | 105121.8 | 1200.001 | 3 | 15 | 4.40037 | 1.469213 | 2.687289 | 0 | 11.23812 | 0
2018-03-15 02:13 | 105241.8 | 1320.0002 | 3 | 15 | 4.400358 | 1.261703 | 2.732684 | 0 | 11.43787 | 0
2018-03-15 02:15 | 105361.8 | 1440.0009 | 3 | 15 | 4.400334 | 1.090046 | 2.771789 | 0 | 11.60994 | 0
2018-03-15 02:17 | 105481.8 | 1560.0003 | 3 | 15 | 4.400343 | 0.9470062 | 2.805669 | 0 | 11.75903 | 0
2018-03-15 02:19 | 105601.8 | 1680.0027 | 3 | 15 | 4.400353 | 0.8271999 | 2.835177 | 0 | 11.88887 | 0
2018-03-15 02:21 | 105721.8 | 1800.0003 | 3 | 15 | 4.400308 | 0.7250614 | 2.861006 | 0 | 12.00253 | 0
2018-03-15 02:22 | 105822.4 | 1900.5753 | 3 | 15 | 4.400313 | 0.6519985 | 2.880229 | 0 | 12.08712 | 0
2018-03-15 02:24 | 105942.4 | 120.0017 | 4 | 15 | 4.350077 | 0 | 2.880229 | 0 | 12.08712 | 0
2018-03-15 02:26 | 106062.4 | 240.0001 | 4 | 15 | 4.346434 | 0 | 2.880229 | 0 | 12.08712 | 0
2018-03-15 02:27 | 106122.4 | 300.0023 | 4 | 15 | 4.345223 | 0 | 2.880229 | 0 | 12.08712 | 0
2018-03-15 02:29 | 106242.5 | 120.0011 | 5 | 15 | 4.083855 | -3.259917 | 2.880229 | 0.1086521 | 12.08712 | 0.447214
2018-03-15 02:31 | 106362.5 | 240.0019 | 5 | 15 | 4.037672 | -3.259968 | 2.880229 | 0.2173087 | 12.08712 | 0.8884221
2018-03-15 02:33 | 106482.5 | 360.0011 | 5 | 15 | 3.992593 | -3.259909 | 2.880229 | 0.3259647 | 12.08712 | 1.324685
2018-03-15 02:35 | 106602.5 | 480.0019 | 5 | 15 | 3.948128 | -3.260016 | 2.880229 | 0.4346202 | 12.08712 | 1.756078
2018-03-15 02:37 | 106722.5 | 600.0001 | 5 | 15 | 3.904919 | -3.259945 | 2.880229 | 0.5432449 | 12.08712 | 2.182583
2018-03-15 02:39 | 106842.5 | 720.0001 | 5 | 15 | 3.863551 | -3.259941 | 2.880229 | 0.6519088 | 12.08712 | 2.604641
2018-03-15 02:41 | 106962.5 | 840.0009 | 5 | 15 | 3.824611 | -3.26017 | 2.880229 | 0.7605752 | 12.08712 | 3.02234
2018-03-15 02:43 | 107082.5 | 960.0001 | 5 | 15 | 3.788483 | -3.259949 | 2.880229 | 0.8692377 | 12.08712 | 3.435945
2018-03-15 02:45 | 107202.5 | 1080.0002 | 5 | 15 | 3.755153 | -3.259936 | 2.880229 | 0.977896 | 12.08712 | 3.84576
2018-03-15 02:47 | 107322.5 | 1200.0018 | 5 | 15 | 3.724401 | -3.259861 | 2.880229 | 1.086555 | 12.08712 | 4.2521
2018-03-15 02:49 | 107442.5 | 1320.0011 | 5 | 15 | 3.695747 | -3.25987 | 2.880229 | 1.195209 | 12.08712 | 4.655196
2018-03-15 02:51 | 107562.5 | 1440.001 | 5 | 15 | 3.668957 | -3.259999 | 2.880229 | 1.303868 | 12.08712 | 5.055299
2018-03-15 02:53 | 107682.5 | 1560.0001 | 5 | 15 | 3.644 | -3.259901 | 2.880229 | 1.412503 | 12.08712 | 5.452506
2018-03-15 02:55 | 107802.5 | 1680.0003 | 5 | 15 | 3.620917 | -3.259924 | 2.880229 | 1.521176 | 12.08712 | 5.847238
2018-03-15 02:57 | 107922.5 | 1800.0001 | 5 | 15 | 3.599828 | -3.259955 | 2.880229 | 1.629836 | 12.08712 | 6.239522
2018-03-15 02:59 | 108042.5 | 1920.0002 | 5 | 15 | 3.580829 | -3.259994 | 2.880229 | 1.738492 | 12.08712 | 6.629613
2018-03-15 03:01 | 108162.5 | 2040.001 | 5 | 15 | 3.563567 | -3.260037 | 2.880229 | 1.847152 | 12.08712 | 7.017756
2018-03-15 03:03 | 108282.5 | 2160.0018 | 5 | 15 | 3.547257 | -3.259924 | 2.880229 | 1.955804 | 12.08712 | 7.404056
2018-03-15 03:05 | 108402.5 | 2280.0026 | 5 | 15 | 3.530834 | -3.26002 | 2.880229 | 2.064461 | 12.08712 | 7.788606
2018-03-15 03:07 | 108522.5 | 2400.0009 | 5 | 15 | 3.513512 | -3.259945 | 2.880229 | 2.17312 | 12.08712 | 8.171331
2018-03-15 03:09 | 108642.5 | 2520.0002 | 5 | 15 | 3.494673 | -3.259997 | 2.880229 | 2.281775 | 12.08712 | 8.552083
2018-03-15 03:11 | 108762.5 | 2640.0001 | 5 | 15 | 3.472975 | -3.259941 | 2.880229 | 2.390429 | 12.08712 | 8.930655
2018-03-15 03:13 | 108882.5 | 2760.0018 | 5 | 15 | 3.444327 | -3.259976 | 2.880229 | 2.499092 | 12.08712 | 9.306572
2018-03-15 03:15 | 109002.5 | 2880.0002 | 5 | 15 | 3.401932 | -3.259992 | 2.880229 | 2.607744 | 12.08712 | 9.678658
2018-03-15 03:17 | 109122.5 | 3000.001 | 5 | 15 | 3.336946 | -3.259875 | 2.880229 | 2.716401 | 12.08712 | 10.04507
2018-03-15 03:19 | 109242.5 | 3120.0003 | 5 | 15 | 3.194169 | -3.259995 | 2.880229 | 2.825057 | 12.08712 | 10.40128
2018-03-15 03:20 | 109301.5 | 3179.016 | 5 | 15 | 2.99999 | -3.259912 | 2.880229 | 2.878494 | 12.08712 | 10.56757
2018-03-15 03:22 | 109421.6 | 120.0007 | 6 | 15 | 3.375752 | 0 | 2.880229 | 2.878494 | 12.08712 | 10.56757
2018-03-15 03:24 | 109541.6 | 240.0016 | 6 | 15 | 3.396084 | 0 | 2.880229 | 2.878494 | 12.08712 | 10.56757
2018-03-15 03:25 | 109601.6 | 300.003 | 6 | 15 | 3.401863 | 0 | 2.880229 | 2.878494 | 12.08712 | 10.56757
2018-03-15 03:25 | 109601.6 | 0.0024 | 7 | 16 | 3.401806 | 0 | 0 | 0 | 0 | 0
2018-03-15 03:27 | 109721.7 | 120.001 | 2 | 16 | 3.977722 | 4.889967 | 0.1623052 | 0 | 0.6306586 | 0
2018-03-15 03:29 | 109841.7 | 240.0026 | 2 | 16 | 4.019775 | 4.889961 | 0.3252859 | 0 | 1.282521 | 0
2018-03-15 03:31 | 109961.7 | 360.001 | 2 | 16 | 4.056398 | 4.889925 | 0.4882624 | 0 | 1.940688 | 0
2018-03-15 03:33 | 110081.7 | 480.0011 | 2 | 16 | 4.087774 | 4.889912 | 0.6512505 | 0 | 2.604477 | 0
2018-03-15 03:35 | 110201.7 | 600.0018 | 2 | 16 | 4.114097 | 4.890066 | 0.8142362 | 0 | 3.272922 | 0
2018-03-15 03:37 | 110321.7 | 720.0018 | 2 | 16 | 4.138144 | 4.889957 | 0.9772099 | 0 | 3.945369 | 0
2018-03-15 03:39 | 110441.7 | 840.001 | 2 | 16 | 4.164259 | 4.890049 | 1.140173 | 0 | 4.621815 | 0
2018-03-15 03:41 | 110561.7 | 960.0018 | 2 | 16 | 4.194277 | 4.889824 | 1.303152 | 0 | 5.302892 | 0
2018-03-15 03:43 | 110681.7 | 1080.0002 | 2 | 16 | 4.200356 | 4.437206 | 1.459805 | 0 | 5.960803 | 0
2018-03-15 03:45 | 110801.7 | 1200.0002 | 2 | 16 | 4.200407 | 3.922821 | 1.599087 | 0 | 6.545841 | 0
2018-03-15 03:47 | 110921.7 | 1320.0002 | 2 | 16 | 4.200386 | 3.42827 | 1.721514 | 0 | 7.060082 | 0
2018-03-15 03:48 | 110964.2 | 1362.5712 | 2 | 16 | 4.200377 | 3.259979 | 1.761048 | 0 | 7.22614 | 0
2018-03-15 03:50 | 111084.2 | 120.0019 | 3 | 16 | 4.230499 | 3.259922 | 1.869269 | 0 | 7.682222 | 0
2018-03-15 03:52 | 111204.2 | 240.0018 | 3 | 16 | 4.265311 | 3.25988 | 1.977927 | 0 | 8.143767 | 0
2018-03-15 03:54 | 111324.2 | 360.0018 | 3 | 16 | 4.30274 | 3.259886 | 2.086577 | 0 | 8.609202 | 0
2018-03-15 03:56 | 111444.2 | 480.0002 | 3 | 16 | 4.342499 | 3.259878 | 2.195228 | 0 | 9.07884 | 0
2018-03-15 03:58 | 111564.2 | 600.001 | 3 | 16 | 4.384089 | 3.260033 | 2.303879 | 0 | 9.552902 | 0
2018-03-15 04:00 | 111684.2 | 720.0003 | 3 | 16 | 4.400373 | 2.876856 | 2.408294 | 0 | 10.01203 | 0
2018-03-15 04:02 | 111804.2 | 840.0003 | 3 | 16 | 4.400378 | 2.408646 | 2.496098 | 0 | 10.3984 | 0
2018-03-15 04:04 | 111924.2 | 960.0003 | 3 | 16 | 4.400385 | 2.030022 | 2.56985 | 0 | 10.72294 | 0
2018-03-15 04:06 | 112044.2 | 1080.0019 | 3 | 16 | 4.400361 | 1.721296 | 2.63219 | 0 | 10.99726 | 0
2018-03-15 04:08 | 112164.2 | 1200.0019 | 3 | 16 | 4.400373 | 1.469139 | 2.68522 | 0 | 11.23061 | 0
2018-03-15 04:10 | 112284.2 | 1320.0002 | 3 | 16 | 4.400334 | 1.261232 | 2.730618 | 0 | 11.43038 | 0
2018-03-15 04:12 | 112404.2 | 1440.0011 | 3 | 16 | 4.400371 | 1.09029 | 2.769723 | 0 | 11.60246 | 0
2018-03-15 04:14 | 112524.2 | 1560.0003 | 3 | 16 | 4.400357 | 0.9472828 | 2.803602 | 0 | 11.75154 | 0
2018-03-15 04:16 | 112644.2 | 1680.0002 | 3 | 16 | 4.400348 | 0.8271732 | 2.833108 | 0 | 11.88137 | 0
2018-03-15 04:18 | 112764.2 | 1800.0011 | 3 | 16 | 4.400355 | 0.7259216 | 2.858942 | 0 | 11.99505 | 0
2018-03-15 04:20 | 112865.5 | 1901.2986 | 3 | 16 | 4.400339 | 0.6519852 | 2.878298 | 0 | 12.08022 | 0
2018-03-15 04:22 | 112985.6 | 120.001 | 4 | 16 | 4.350027 | 0 | 2.878298 | 0 | 12.08022 | 0
2018-03-15 04:24 | 113105.6 | 239.9999 | 4 | 16 | 4.346346 | 0 | 2.878298 | 0 | 12.08022 | 0
2018-03-15 04:25 | 113165.6 | 300.0037 | 4 | 16 | 4.345133 | 0 | 2.878298 | 0 | 12.08022 | 0
2018-03-15 04:27 | 113285.7 | 120.0003 | 5 | 16 | 4.083236 | -3.259849 | 2.878298 | 0.1086461 | 12.08022 | 0.4471296
2018-03-15 04:29 | 113405.7 | 240.0002 | 5 | 16 | 4.036977 | -3.259861 | 2.878298 | 0.2172991 | 12.08022 | 0.8882519
2018-03-15 04:31 | 113525.7 | 360.0002 | 5 | 16 | 3.991802 | -3.259865 | 2.878298 | 0.325957 | 12.08022 | 1.324442
2018-03-15 04:33 | 113645.7 | 480.0018 | 5 | 16 | 3.947316 | -3.259924 | 2.878298 | 0.4346168 | 12.08022 | 1.755766
2018-03-15 04:35 | 113765.7 | 600.0013 | 5 | 16 | 3.904 | -3.26029 | 2.878298 | 0.5432673 | 12.08022 | 2.182277
2018-03-15 04:37 | 113885.7 | 720.001 | 5 | 16 | 3.862632 | -3.259877 | 2.878298 | 0.6519159 | 12.08022 | 2.604176
2018-03-15 04:39 | 114005.7 | 840.0002 | 5 | 16 | 3.823704 | -3.259941 | 2.878298 | 0.7605553 | 12.08022 | 3.021671
2018-03-15 04:41 | 114125.7 | 960.0011 | 5 | 16 | 3.787594 | -3.259819 | 2.878298 | 0.8692221 | 12.08022 | 3.435191
2018-03-15 04:43 | 114245.7 | 1080.0003 | 5 | 16 | 3.754315 | -3.259985 | 2.878298 | 0.977877 | 12.08022 | 3.844899
2018-03-15 04:45 | 114365.7 | 1200.0019 | 5 | 16 | 3.72358 | -3.260121 | 2.878298 | 1.086532 | 12.08022 | 4.251135
2018-03-15 04:47 | 114485.7 | 1320.0019 | 5 | 16 | 3.694978 | -3.259785 | 2.878298 | 1.195192 | 12.08022 | 4.654169
2018-03-15 04:49 | 114605.7 | 1440.0003 | 5 | 16 | 3.66824 | -3.259928 | 2.878298 | 1.303849 | 12.08022 | 5.054183
2018-03-15 04:51 | 114725.7 | 1560.001 | 5 | 16 | 3.643319 | -3.259861 | 2.878298 | 1.412506 | 12.08022 | 5.451393
2018-03-15 04:53 | 114845.7 | 1680.0003 | 5 | 16 | 3.620275 | -3.259901 | 2.878298 | 1.521157 | 12.08022 | 5.845971
2018-03-15 04:55 | 114965.7 | 1800.0011 | 5 | 16 | 3.599253 | -3.260058 | 2.878298 | 1.629814 | 12.08022 | 6.238181
2018-03-15 04:57 | 115085.7 | 1920.0019 | 5 | 16 | 3.580284 | -3.259922 | 2.878298 | 1.738469 | 12.08022 | 6.62821
2018-03-15 04:59 | 115205.7 | 2040.0011 | 5 | 16 | 3.563047 | -3.259945 | 2.878298 | 1.847125 | 12.08022 | 7.016277
2018-03-15 05:01 | 115325.7 | 2160.0011 | 5 | 16 | 3.546737 | -3.259983 | 2.878298 | 1.955782 | 12.08022 | 7.402538
2018-03-15 05:03 | 115445.7 | 2280.0002 | 5 | 16 | 3.53031 | -3.260002 | 2.878298 | 2.064434 | 12.08022 | 7.78701
2018-03-15 05:05 | 115565.7 | 2400.0011 | 5 | 16 | 3.51295 | -3.260027 | 2.878298 | 2.173096 | 12.08022 | 8.169689
2018-03-15 05:07 | 115685.7 | 2520.0003 | 5 | 16 | 3.494046 | -3.259875 | 2.878298 | 2.281748 | 12.08022 | 8.550369
2018-03-15 05:09 | 115805.7 | 2640.0003 | 5 | 16 | 3.472188 | -3.259926 | 2.878298 | 2.390403 | 12.08022 | 8.928869
2018-03-15 05:11 | 115925.7 | 2760.0011 | 5 | 16 | 3.443312 | -3.259856 | 2.878298 | 2.499062 | 12.08022 | 9.304679
2018-03-15 05:13 | 116045.7 | 2880.0004 | 5 | 16 | 3.400496 | -3.259901 | 2.878298 | 2.607713 | 12.08022 | 9.676624
2018-03-15 05:15 | 116165.7 | 3000.0011 | 5 | 16 | 3.334549 | -3.259926 | 2.878298 | 2.716372 | 12.08022 | 10.04285
2018-03-15 05:17 | 116285.7 | 3120.0011 | 5 | 16 | 3.187281 | -3.259955 | 2.878298 | 2.825035 | 12.08022 | 10.39865
2018-03-15 05:18 | 116341.5 | 3175.7801 | 5 | 16 | 2.999974 | -3.259928 | 2.878298 | 2.87554 | 12.08022 | 10.55558
2018-03-15 05:20 | 116461.5 | 120.0002 | 6 | 16 | 3.378214 | 0 | 2.878298 | 2.87554 | 12.08022 | 10.55558
2018-03-15 05:22 | 116581.5 | 240.0002 | 6 | 16 | 3.398802 | 0 | 2.878298 | 2.87554 | 12.08022 | 10.55558
2018-03-15 05:23 | 116641.5 | 300.0016 | 6 | 16 | 3.404669 | 0 | 2.878298 | 2.87554 | 12.08022 | 10.55558
2018-03-15 05:23 | 116641.5 | 0.0024 | 7 | 17 | 3.404672 | 0 | 0 | 0 | 0 | 0
2018-03-15 05:25 | 116761.6 | 120.0001 | 2 | 17 | 3.978555 | 4.889963 | 0.1622852 | 0 | 0.6308886 | 0
2018-03-15 05:27 | 116881.6 | 240.0001 | 2 | 17 | 4.020564 | 4.889874 | 0.3252863 | 0 | 1.28296 | 0
2018-03-15 05:29 | 117001.6 | 360.0009 | 2 | 17 | 4.057172 | 4.889864 | 0.4882805 | 0 | 1.941327 | 0
2018-03-15 05:31 | 117121.6 | 480.0002 | 2 | 17 | 4.088496 | 4.890007 | 0.6512719 | 0 | 2.605249 | 0
2018-03-15 05:33 | 117241.6 | 600.0009 | 2 | 17 | 4.114804 | 4.889938 | 0.8142563 | 0 | 3.273804 | 0
2018-03-15 05:35 | 117361.6 | 720.0017 | 2 | 17 | 4.138884 | 4.889946 | 0.9772314 | 0 | 3.946374 | 0
2018-03-15 05:37 | 117481.6 | 840.0008 | 2 | 17 | 4.165027 | 4.889906 | 1.140202 | 0 | 4.622975 | 0
2018-03-15 05:39 | 117601.6 | 960.0009 | 2 | 17 | 4.195052 | 4.889874 | 1.303175 | 0 | 5.304155 | 0
2018-03-15 05:41 | 117721.6 | 1080.001 | 2 | 17 | 4.200377 | 4.426556 | 1.459476 | 0 | 5.960608 | 0
2018-03-15 05:43 | 117841.6 | 1200.0018 | 2 | 17 | 4.20039 | 3.912571 | 1.598408 | 0 | 6.544179 | 0
2018-03-15 05:45 | 117961.6 | 1320.0018 | 2 | 17 | 4.200386 | 3.42067 | 1.720541 | 0 | 7.057186 | 0
2018-03-15 05:45 | 118002.4 | 1360.8328 | 2 | 17 | 4.200368 | 3.259975 | 1.75842 | 0 | 7.216294 | 0
2018-03-15 05:47 | 118122.4 | 120.0001 | 3 | 17 | 4.23053 | 3.259928 | 1.866629 | 0 | 7.672327 | 0
2018-03-15 05:49 | 118242.4 | 240.0002 | 3 | 17 | 4.265419 | 3.260138 | 1.975286 | 0 | 8.133872 | 0
2018-03-15 05:51 | 118362.4 | 360.0021 | 3 | 17 | 4.302906 | 3.259958 | 2.08394 | 0 | 8.599339 | 0
2018-03-15 05:53 | 118482.4 | 480.0002 | 3 | 17 | 4.34273 | 3.259855 | 2.192588 | 0 | 9.068986 | 0
2018-03-15 05:55 | 118602.4 | 600.0002 | 3 | 17 | 4.384416 | 3.259943 | 2.301239 | 0 | 9.543077 | 0
2018-03-15 05:57 | 118722.4 | 720.0017 | 3 | 17 | 4.400378 | 2.872318 | 2.405545 | 0 | 10.00174 | 0
2018-03-15 05:59 | 118842.4 | 840.0018 | 3 | 17 | 4.400398 | 2.405439 | 2.493219 | 0 | 10.38754 | 0
2018-03-15 06:01 | 118962.4 | 960.001 | 3 | 17 | 4.400352 | 2.026783 | 2.566873 | 0 | 10.71165 | 0
2018-03-15 06:03 | 119082.4 | 1080.0002 | 3 | 17 | 4.400383 | 1.719833 | 2.629142 | 0 | 10.98565 | 0
2018-03-15 06:05 | 119202.4 | 1200.0002 | 3 | 17 | 4.400387 | 1.46806 | 2.682122 | 0 | 11.21878 | 0
2018-03-15 06:07 | 119322.4 | 1320.0002 | 3 | 17 | 4.400356 | 1.261122 | 2.727483 | 0 | 11.41839 | 0
2018-03-15 06:09 | 119442.4 | 1440.001 | 3 | 17 | 4.40035 | 1.089228 | 2.766564 | 0 | 11.59036 | 0
2018-03-15 06:11 | 119562.4 | 1560.0019 | 3 | 17 | 4.40036 | 0.9466629 | 2.800421 | 0 | 11.73934 | 0
2018-03-15 06:13 | 119682.4 | 1680.0011 | 3 | 17 | 4.400354 | 0.8268757 | 2.829916 | 0 | 11.86913 | 0
2018-03-15 06:15 | 119802.4 | 1800.0004 | 3 | 17 | 4.400337 | 0.7252369 | 2.855733 | 0 | 11.98273 | 0
2018-03-15 06:17 | 119903 | 1900.5889 | 3 | 17 | 4.400338 | 0.6519833 | 2.874949 | 0 | 12.06729 | 0
2018-03-15 06:19 | 120023.1 | 120.0019 | 4 | 17 | 4.349861 | 0 | 2.874949 | 0 | 12.06729 | 0
2018-03-15 06:21 | 120143.1 | 240.001 | 4 | 17 | 4.346148 | 0 | 2.874949 | 0 | 12.06729 | 0
2018-03-15 06:22 | 120203.1 | 300.0024 | 4 | 17 | 4.344915 | 0 | 2.874949 | 0 | 12.06729 | 0
2018-03-15 06:24 | 120323.2 | 120.0002 | 5 | 17 | 4.082268 | -3.259842 | 2.874949 | 0.1086503 | 12.06729 | 0.4470547
2018-03-15 06:26 | 120443.2 | 240.0002 | 5 | 17 | 4.035905 | -3.260077 | 2.874949 | 0.2173008 | 12.06729 | 0.888055
2018-03-15 06:28 | 120563.2 | 360.0002 | 5 | 17 | 3.990651 | -3.260242 | 2.874949 | 0.3259562 | 12.06729 | 1.324115
2018-03-15 06:30 | 120683.2 | 480.0002 | 5 | 17 | 3.946101 | -3.259884 | 2.874949 | 0.4346084 | 12.06729 | 1.755279
2018-03-15 06:32 | 120803.2 | 600.0019 | 5 | 17 | 3.902791 | -3.259865 | 2.874949 | 0.5432632 | 12.06729 | 2.181672
2018-03-15 06:34 | 120923.2 | 720.0009 | 5 | 17 | 3.861353 | -3.259882 | 2.874949 | 0.6519163 | 12.06729 | 2.603451
2018-03-15 06:36 | 121043.2 | 840.0009 | 5 | 17 | 3.822402 | -3.259812 | 2.874949 | 0.7605541 | 12.06729 | 3.020799
2018-03-15 06:38 | 121163.2 | 960.0009 | 5 | 17 | 3.786307 | -3.259851 | 2.874949 | 0.8692215 | 12.06729 | 3.434183
2018-03-15 06:40 | 121283.2 | 1080.0001 | 5 | 17 | 3.753093 | -3.260018 | 2.874949 | 0.9778722 | 12.06729 | 3.843738
2018-03-15 06:42 | 121403.2 | 1200.0001 | 5 | 17 | 3.722393 | -3.259819 | 2.874949 | 1.086522 | 12.06729 | 4.249821
2018-03-15 06:44 | 121523.2 | 1320.0009 | 5 | 17 | 3.693815 | -3.25997 | 2.874949 | 1.195191 | 12.06729 | 4.65276
2018-03-15 06:46 | 121643.2 | 1440.0009 | 5 | 17 | 3.667114 | -3.259865 | 2.874949 | 1.303842 | 12.06729 | 5.052632
2018-03-15 06:48 | 121763.2 | 1560.0009 | 5 | 17 | 3.642257 | -3.259827 | 2.874949 | 1.412493 | 12.06729 | 5.4497
2018-03-15 06:50 | 121883.2 | 1680.0002 | 5 | 17 | 3.61927 | -3.260031 | 2.874949 | 1.521147 | 12.06729 | 5.84418
2018-03-15 06:52 | 122003.2 | 1800.0002 | 5 | 17 | 3.598278 | -3.259968 | 2.874949 | 1.629804 | 12.06729 | 6.236279
2018-03-15 06:54 | 122123.2 | 1920.0009 | 5 | 17 | 3.579402 | -3.259922 | 2.874949 | 1.738458 | 12.06729 | 6.626204
2018-03-15 06:56 | 122243.2 | 2040.0002 | 5 | 17 | 3.562195 | -3.259912 | 2.874949 | 1.847114 | 12.06729 | 7.01418
2018-03-15 06:58 | 122363.2 | 2160.0002 | 5 | 17 | 3.545909 | -3.25988 | 2.874949 | 1.955767 | 12.06729 | 7.400332
2018-03-15 07:00 | 122483.2 | 2280.0002 | 5 | 17 | 3.529519 | -3.259903 | 2.874949 | 2.06442 | 12.06729 | 7.784719
2018-03-15 07:02 | 122603.2 | 2400.0002 | 5 | 17 | 3.512128 | -3.259999 | 2.874949 | 2.173078 | 12.06729 | 8.167297
2018-03-15 07:04 | 122723.2 | 2520.0002 | 5 | 17 | 3.493221 | -3.259981 | 2.874949 | 2.281735 | 12.06729 | 8.547907
2018-03-15 07:06 | 122843.2 | 2640.0018 | 5 | 17 | 3.471261 | -3.259978 | 2.874949 | 2.390389 | 12.06729 | 8.926309
2018-03-15 07:08 | 122963.2 | 2760.0011 | 5 | 17 | 3.442045 | -3.260053 | 2.874949 | 2.499045 | 12.06729 | 9.301992
2018-03-15 07:10 | 123083.2 | 2880.0013 | 5 | 17 | 3.398748 | -3.259816 | 2.874949 | 2.6077 | 12.06729 | 9.67379
2018-03-15 07:12 | 123203.2 | 3000.0002 | 5 | 17 | 3.331647 | -3.259922 | 2.874949 | 2.716356 | 12.06729 | 10.03977
2018-03-15 07:14 | 123323.2 | 3120.0013 | 5 | 17 | 3.178792 | -3.259997 | 2.874949 | 2.825012 | 12.06729 | 10.39501
2018-03-15 07:15 | 123375.1 | 3171.9207 | 5 | 17 | 2.999972 | -3.26005 | 2.874949 | 2.872014 | 12.06729 | 10.5408
2018-03-15 07:17 | 123495.1 | 120.0016 | 6 | 17 | 3.380897 | 0 | 2.874949 | 2.872014 | 12.06729 | 10.5408
2018-03-15 07:19 | 123615.1 | 239.9999 | 6 | 17 | 3.401762 | 0 | 2.874949 | 2.872014 | 12.06729 | 10.5408
2018-03-15 07:20 | 123675.1 | 300.0029 | 6 | 17 | 3.40767 | 0 | 2.874949 | 2.872014 | 12.06729 | 10.5408
2018-03-15 07:20 | 123675.1 | 0.0024 | 7 | 18 | 3.407647 | 0 | 0 | 0 | 0 | 0
2018-03-15 07:22 | 123795.2 | 120.001 | 2 | 18 | 3.979488 | 4.889963 | 0.1622969 | 0 | 0.631264 | 0
2018-03-15 07:24 | 123915.2 | 240.0002 | 2 | 18 | 4.021415 | 4.890207 | 0.3252749 | 0 | 1.283383 | 0
2018-03-15 07:26 | 124035.2 | 360.001 | 2 | 18 | 4.058042 | 4.889881 | 0.4882613 | 0 | 1.941858 | 0
2018-03-15 07:28 | 124155.2 | 480.0018 | 2 | 18 | 4.089264 | 4.889938 | 0.6512419 | 0 | 2.60587 | 0
2018-03-15 07:30 | 124275.2 | 600.001 | 2 | 18 | 4.115538 | 4.890041 | 0.8142242 | 0 | 3.274541 | 0
2018-03-15 07:32 | 124395.2 | 720.0007 | 2 | 18 | 4.139644 | 4.890383 | 0.9772027 | 0 | 3.947245 | 0
2018-03-15 07:34 | 124515.2 | 840.001 | 2 | 18 | 4.165839 | 4.889978 | 1.140183 | 0 | 4.624013 | 0
2018-03-15 07:36 | 124635.2 | 960.0001 | 2 | 18 | 4.19582 | 4.889874 | 1.303151 | 0 | 5.305297 | 0
2018-03-15 07:38 | 124755.2 | 1080.0019 | 2 | 18 | 4.200403 | 4.416573 | 1.459114 | 0 | 5.960351 | 0
2018-03-15 07:40 | 124875.2 | 1200.0002 | 2 | 18 | 4.200395 | 3.903765 | 1.597733 | 0 | 6.542605 | 0
2018-03-15 07:42 | 124995.2 | 1320.0002 | 2 | 18 | 4.200393 | 3.412518 | 1.719577 | 0 | 7.054398 | 0
2018-03-15 07:43 | 125034.3 | 1359.116 | 2 | 18 | 4.200408 | 3.259975 | 1.755816 | 0 | 7.206613 | 0
2018-03-15 07:45 | 125154.4 | 120.0002 | 3 | 18 | 4.230624 | 3.260105 | 1.864036 | 0 | 7.662704 | 0
2018-03-15 07:47 | 125274.4 | 240.0002 | 3 | 18 | 4.265543 | 3.259871 | 1.972689 | 0 | 8.124246 | 0
2018-03-15 07:49 | 125394.4 | 360.001 | 3 | 18 | 4.303403 | 3.259842 | 2.081341 | 0 | 8.589719 | 0
2018-03-15 07:51 | 125514.4 | 480.0002 | 3 | 18 | 4.343302 | 3.259811 | 2.189998 | 0 | 9.059464 | 0
2018-03-15 07:53 | 125634.4 | 600.0002 | 3 | 18 | 4.385081 | 3.259926 | 2.29865 | 0 | 9.533626 | 0
2018-03-15 07:55 | 125754.4 | 720.0018 | 3 | 18 | 4.400383 | 2.863768 | 2.40274 | 0 | 9.991366 | 0
2018-03-15 07:57 | 125874.4 | 840.0003 | 3 | 18 | 4.400378 | 2.39879 | 2.490157 | 0 | 10.37604 | 0
2018-03-15 07:59 | 125994.4 | 960.0027 | 3 | 18 | 4.400389 | 2.022678 | 2.563624 | 0 | 10.69932 | 0
2018-03-15 08:01 | 126114.4 | 1080.0002 | 3 | 18 | 4.400368 | 1.715826 | 2.625747 | 0 | 10.97268 | 0
2018-03-15 08:03 | 126234.4 | 1200.0002 | 3 | 18 | 4.400368 | 1.465052 | 2.678615 | 0 | 11.20532 | 0
2018-03-15 08:05 | 126354.4 | 1320.001 | 3 | 18 | 4.400373 | 1.25843 | 2.723889 | 0 | 11.40454 | 0
2018-03-15 08:07 | 126474.4 | 1440.0018 | 3 | 18 | 4.400354 | 1.087461 | 2.762899 | 0 | 11.5762 | 0
2018-03-15 08:09 | 126594.4 | 1560.0018 | 3 | 18 | 4.400342 | 0.9449368 | 2.796707 | 0 | 11.72497 | 0
2018-03-15 08:11 | 126714.4 | 1680.0018 | 3 | 18 | 4.400338 | 0.8252621 | 2.826157 | 0 | 11.85456 | 0
2018-03-15 08:13 | 126834.4 | 1800.0019 | 3 | 18 | 4.400338 | 0.7243996 | 2.851935 | 0 | 11.96799 | 0
2018-03-15 08:14 | 126933.7 | 1899.3297 | 3 | 18 | 4.400334 | 0.6519909 | 2.870901 | 0 | 12.05145 | 0
2018-03-15 08:16 | 127053.7 | 120.0009 | 4 | 18 | 4.349723 | 0 | 2.870901 | 0 | 12.05145 | 0
2018-03-15 08:18 | 127173.7 | 240.0017 | 4 | 18 | 4.345991 | 0 | 2.870901 | 0 | 12.05145 | 0
2018-03-15 08:19 | 127233.7 | 300.003 | 4 | 18 | 4.344778 | 0 | 2.870901 | 0 | 12.05145 | 0
2018-03-15 08:21 | 127353.8 | 120.0002 | 5 | 18 | 4.081614 | -3.260156 | 2.870901 | 0.1086478 | 12.05145 | 0.4469827
2018-03-15 08:23 | 127473.8 | 240.0002 | 5 | 18 | 4.035177 | -3.25987 | 2.870901 | 0.2172944 | 12.05145 | 0.887893
2018-03-15 08:25 | 127593.8 | 360.001 | 5 | 18 | 3.989854 | -3.259985 | 2.870901 | 0.3259546 | 12.05145 | 1.323888
2018-03-15 08:27 | 127713.8 | 480.001 | 5 | 18 | 3.945236 | -3.25983 | 2.870901 | 0.4346063 | 12.05145 | 1.75496
2018-03-15 08:29 | 127833.8 | 600.001 | 5 | 18 | 3.901786 | -3.259936 | 2.870901 | 0.5432601 | 12.05145 | 2.181253
2018-03-15 08:31 | 127953.8 | 720.001 | 5 | 18 | 3.860214 | -3.259884 | 2.870901 | 0.6519176 | 12.05145 | 2.602931
2018-03-15 08:33 | 128073.8 | 840.001 | 5 | 18 | 3.820096 | -3.260076 | 2.870901 | 0.7605656 | 12.05145 | 3.020144
2018-03-15 08:35 | 128193.8 | 960.001 | 5 | 18 | 3.782866 | -3.260056 | 2.870901 | 0.8692142 | 12.05145 | 3.433131
2018-03-15 08:37 | 128313.8 | 1080.0009 | 5 | 18 | 3.749615 | -3.260027 | 2.870901 | 0.9778665 | 12.05145 | 3.842316
2018-03-15 08:39 | 128433.8 | 1200.0002 | 5 | 18 | 3.719067 | -3.259835 | 2.870901 | 1.086526 | 12.05145 | 4.248065
2018-03-15 08:41 | 128553.8 | 1320.0002 | 5 | 18 | 3.690724 | -3.259912 | 2.870901 | 1.195173 | 12.05145 | 4.650572
2018-03-15 08:43 | 128673.8 | 1440.001 | 5 | 18 | 3.664304 | -3.259819 | 2.870901 | 1.303833 | 12.05145 | 5.050156
2018-03-15 08:45 | 128793.8 | 1560.001 | 5 | 18 | 3.639762 | -3.259941 | 2.870901 | 1.41249 | 12.05145 | 5.446957
2018-03-15 08:47 | 128913.8 | 1680.001 | 5 | 18 | 3.61708 | -3.25988 | 2.870901 | 1.521148 | 12.05145 | 5.841196
2018-03-15 08:49 | 129033.8 | 1800.0018 | 5 | 18 | 3.596407 | -3.259994 | 2.870901 | 1.629802 | 12.05145 | 6.233067
2018-03-15 08:51 | 129153.8 | 1920.0018 | 5 | 18 | 3.577794 | -3.259888 | 2.870901 | 1.73846 | 12.05145 | 6.622816
2018-03-15 08:53 | 129273.8 | 2040.001 | 5 | 18 | 3.56086 | -3.26009 | 2.870901 | 1.847118 | 12.05145 | 7.010641
2018-03-15 08:55 | 129393.8 | 2160.001 | 5 | 18 | 3.544779 | -3.259968 | 2.870901 | 1.955775 | 12.05145 | 7.396677
2018-03-15 08:57 | 129513.8 | 2280.001 | 5 | 18 | 3.528547 | -3.259896 | 2.870901 | 2.064434 | 12.05145 | 7.780972
2018-03-15 08:59 | 129633.8 | 2400.0011 | 5 | 18 | 3.511268 | -3.259938 | 2.870901 | 2.173091 | 12.05145 | 8.163445
2018-03-15 09:01 | 129753.8 | 2520.001 | 5 | 18 | 3.492407 | -3.259905 | 2.870901 | 2.281748 | 12.05145 | 8.543961
2018-03-15 09:03 | 129873.8 | 2640.0014 | 5 | 18 | 3.470367 | -3.259852 | 2.870901 | 2.390407 | 12.05145 | 8.922289
2018-03-15 09:05 | 129993.8 | 2760.001 | 5 | 18 | 3.440969 | -3.260034 | 2.870901 | 2.499059 | 12.05145 | 9.297853
2018-03-15 09:07 | 130113.8 | 2880.0002 | 5 | 18 | 3.397234 | -3.259882 | 2.870901 | 2.607715 | 12.05145 | 9.669515
2018-03-15 09:09 | 130233.8 | 3000.001 | 5 | 18 | 3.329012 | -3.260095 | 2.870901 | 2.716368 | 12.05145 | 10.03527
2018-03-15 09:11 | 130353.8 | 3120.0004 | 5 | 18 | 3.170356 | -3.259833 | 2.870901 | 2.825029 | 12.05145 | 10.39003
2018-03-15 09:12 | 130402.1 | 3168.3178 | 5 | 18 | 2.999973 | -3.260345 | 2.870901 | 2.86878 | 12.05145 | 10.5255
2018-03-15 09:14 | 130522.2 | 120.0003 | 6 | 18 | 3.383803 | 0 | 2.870901 | 2.86878 | 12.05145 | 10.5255
2018-03-15 09:16 | 130642.2 | 240.0002 | 6 | 18 | 3.404935 | 0 | 2.870901 | 2.86878 | 12.05145 | 10.5255
2018-03-15 09:17 | 130702.2 | 300.0032 | 6 | 18 | 3.410945 | 0 | 2.870901 | 2.86878 | 12.05145 | 10.5255
2018-03-15 09:17 | 130702.2 | 0.0024 | 7 | 19 | 3.410995 | 0 | 0 | 0 | 0 | 0
2018-03-15 09:19 | 130822.3 | 120.0002 | 2 | 19 | 3.980618 | 4.889986 | 0.1623103 | 0 | 0.6316838 | 0
2018-03-15 09:21 | 130942.3 | 240.0002 | 2 | 19 | 4.022489 | 4.889936 | 0.3252949 | 0 | 1.284 | 0
2018-03-15 09:23 | 131062.3 | 360.001 | 2 | 19 | 4.059107 | 4.889965 | 0.4882475 | 0 | 1.942513 | 0
2018-03-15 09:25 | 131182.3 | 480.0002 | 2 | 19 | 4.090332 | 4.889893 | 0.6512569 | 0 | 2.606817 | 0
2018-03-15 09:27 | 131302.3 | 600.0003 | 2 | 19 | 4.116562 | 4.890173 | 0.8142353 | 0 | 3.275643 | 0
2018-03-15 09:29 | 131422.3 | 720.001 | 2 | 19 | 4.140686 | 4.889938 | 0.9772195 | 0 | 3.948538 | 0
2018-03-15 09:31 | 131542.3 | 840.0002 | 2 | 19 | 4.166942 | 4.889883 | 1.140201 | 0 | 4.625486 | 0
2018-03-15 09:33 | 131662.3 | 960.0009 | 2 | 19 | 4.19696 | 4.889963 | 1.303176 | 0 | 5.306984 | 0
2018-03-15 09:35 | 131782.3 | 1080.0001 | 2 | 19 | 4.200371 | 4.401211 | 1.458604 | 0 | 5.959812 | 0
2018-03-15 09:37 | 131902.3 | 1200.0002 | 2 | 19 | 4.200402 | 3.89307 | 1.596789 | 0 | 6.540245 | 0
2018-03-15 09:39 | 132022.3 | 1320.0018 | 2 | 19 | 4.200393 | 3.404194 | 1.718319 | 0 | 7.050717 | 0
2018-03-15 09:40 | 132059.3 | 1357.012 | 2 | 19 | 4.200394 | 3.259995 | 1.752566 | 0 | 7.194567 | 0
2018-03-15 09:42 | 132179.3 | 120.0002 | 3 | 19 | 4.230618 | 3.259954 | 1.860774 | 0 | 7.650603 | 0
2018-03-15 09:44 | 132299.3 | 240.0003 | 3 | 19 | 4.265582 | 3.259834 | 1.96943 | 0 | 8.112159 | 0
2018-03-15 09:46 | 132419.3 | 360.0002 | 3 | 19 | 4.303206 | 3.259939 | 2.078082 | 0 | 8.577645 | 0
2018-03-15 09:48 | 132539.3 | 480.001 | 3 | 19 | 4.343138 | 3.259895 | 2.18674 | 0 | 9.047376 | 0
2018-03-15 09:50 | 132659.3 | 600 | 3 | 19 | 4.385015 | 3.259813 | 2.295395 | 0 | 9.52154 | 0
2018-03-15 09:52 | 132779.3 | 720.0002 | 3 | 19 | 4.400403 | 2.865061 | 2.399498 | 0 | 9.979332 | 0
2018-03-15 09:54 | 132899.3 | 840.0003 | 3 | 19 | 4.400378 | 2.400629 | 2.48696 | 0 | 10.3642 | 0
2018-03-15 09:56 | 133019.3 | 960.0002 | 3 | 19 | 4.400385 | 2.02387 | 2.560476 | 0 | 10.6877 | 0
2018-03-15 09:58 | 133139.3 | 1080.0019 | 3 | 19 | 4.400377 | 1.717249 | 2.62265 | 0 | 10.96129 | 0
2018-03-15 10:00 | 133259.3 | 1200.0027 | 3 | 19 | 4.400353 | 1.466331 | 2.675567 | 0 | 11.19414 | 0
2018-03-15 10:02 | 133379.3 | 1320.0019 | 3 | 19 | 4.400346 | 1.259764 | 2.720888 | 0 | 11.39357 | 0
2018-03-15 10:04 | 133499.3 | 1440.001 | 3 | 19 | 4.400369 | 1.089014 | 2.75994 | 0 | 11.56541 | 0
2018-03-15 10:06 | 133619.3 | 1560.0011 | 3 | 19 | 4.400343 | 0.94627 | 2.793784 | 0 | 11.71434 | 0
2018-03-15 10:08 | 133739.3 | 1680.001 | 3 | 19 | 4.400338 | 0.8263741 | 2.823271 | 0 | 11.84409 | 0
2018-03-15 10:10 | 133859.3 | 1800.0003 | 3 | 19 | 4.400314 | 0.7245579 | 2.849079 | 0 | 11.95766 | 0
2018-03-15 10:11 | 133959.7 | 1900.3681 | 3 | 19 | 4.400348 | 0.6519947 | 2.868253 | 0 | 12.04203 | 0
2018-03-15 10:13 | 134079.7 | 120.0003 | 4 | 19 | 4.349562 | 0 | 2.868253 | 0 | 12.04203 | 0
2018-03-15 10:15 | 134199.7 | 240.0001 | 4 | 19 | 4.345806 | 0 | 2.868253 | 0 | 12.04203 | 0
2018-03-15 10:16 | 134259.7 | 300.0047 | 4 | 19 | 4.344576 | 0 | 2.868253 | 0 | 12.04203 | 0
2018-03-15 10:18 | 134379.8 | 120.0019 | 5 | 19 | 4.080655 | -3.259896 | 2.868253 | 0.1086552 | 12.04203 | 0.4469201
2018-03-15 10:20 | 134499.8 | 240.0019 | 5 | 19 | 4.034077 | -3.259952 | 2.868253 | 0.217307 | 12.04203 | 0.8877386
2018-03-15 10:22 | 134619.8 | 360.0019 | 5 | 19 | 3.988692 | -3.259886 | 2.868253 | 0.3259638 | 12.04203 | 1.323597
2018-03-15 10:24 | 134739.8 | 480.0018 | 5 | 19 | 3.944 | -3.259985 | 2.868253 | 0.4346148 | 12.04203 | 1.754535
2018-03-15 10:26 | 134859.8 | 600.0018 | 5 | 19 | 3.900603 | -3.259938 | 2.868253 | 0.5432743 | 12.04203 | 2.180717
2018-03-15 10:28 | 134979.8 | 720.001 | 5 | 19 | 3.859174 | -3.259896 | 2.868253 | 0.65193 | 12.04203 | 2.602269
2018-03-15 10:30 | 135099.8 | 840.0027 | 5 | 19 | 3.820255 | -3.259903 | 2.868253 | 0.7605835 | 12.04203 | 3.019441
2018-03-15 10:32 | 135219.8 | 960.0012 | 5 | 19 | 3.784235 | -3.259846 | 2.868253 | 0.8692359 | 12.04203 | 3.432538
2018-03-15 10:34 | 135339.8 | 1080.0009 | 5 | 19 | 3.751074 | -3.260191 | 2.868253 | 0.9778849 | 12.04203 | 3.841865
2018-03-15 10:36 | 135459.8 | 1200.0009 | 5 | 19 | 3.720438 | -3.260221 | 2.868253 | 1.086542 | 12.04203 | 4.247761
2018-03-15 10:38 | 135579.8 | 1320.0017 | 5 | 19 | 3.691911 | -3.259933 | 2.868253 | 1.19516 | 12.04203 | 4.650303
2018-03-15 10:40 | 135699.8 | 1440.001 | 5 | 19 | 3.665275 | -3.259931 | 2.868253 | 1.30386 | 12.04203 | 5.05015
2018-03-15 10:42 | 135819.8 | 1560.0003 | 5 | 19 | 3.640463 | -3.259943 | 2.868253 | 1.412511 | 12.04203 | 5.447022
2018-03-15 10:44 | 135939.8 | 1680.0019 | 5 | 19 | 3.617546 | -3.259909 | 2.868253 | 1.52117 | 12.04203 | 5.841326
2018-03-15 10:46 | 136059.8 | 1800.0002 | 5 | 19 | 3.596636 | -3.259865 | 2.868253 | 1.629821 | 12.04203 | 6.233223
2018-03-15 10:48 | 136179.8 | 1920.0018 | 5 | 19 | 3.577822 | -3.25997 | 2.868253 | 1.738479 | 12.04203 | 6.622985
2018-03-15 10:50 | 136299.8 | 2040.0011 | 5 | 19 | 3.560739 | -3.259933 | 2.868253 | 1.847132 | 12.04203 | 7.010787
2018-03-15 10:52 | 136419.8 | 2160.0002 | 5 | 19 | 3.544504 | -3.259983 | 2.868253 | 1.955787 | 12.04203 | 7.396793
2018-03-15 10:54 | 136539.8 | 2280.0017 | 5 | 19 | 3.528118 | -3.260055 | 2.868253 | 2.064427 | 12.04203 | 7.780982
2018-03-15 10:56 | 136659.8 | 2400.0002 | 5 | 19 | 3.510727 | -3.259945 | 2.868253 | 2.173093 | 12.04203 | 8.163439
2018-03-15 10:58 | 136779.8 | 2520.0001 | 5 | 19 | 3.491733 | -3.25992 | 2.868253 | 2.28175 | 12.04203 | 8.543888
2018-03-15 11:00 | 136899.8 | 2640.0018 | 5 | 19 | 3.469501 | -3.259821 | 2.868253 | 2.390408 | 12.04203 | 8.922128
2018-03-15 11:02 | 137019.8 | 2760.0018 | 5 | 19 | 3.439703 | -3.259894 | 2.868253 | 2.499061 | 12.04203 | 9.297581
2018-03-15 11:04 | 137139.8 | 2880.0001 | 5 | 19 | 3.39539 | -3.259915 | 2.868253 | 2.607715 | 12.04203 | 9.669068
2018-03-15 11:06 | 137259.8 | 3000.0018 | 5 | 19 | 3.326076 | -3.260187 | 2.868253 | 2.716367 | 12.04203 | 10.03457
2018-03-15 11:08 | 137379.8 | 3120.0009 | 5 | 19 | 3.161727 | -3.259974 | 2.868253 | 2.825022 | 12.04203 | 10.38878
2018-03-15 11:09 | 137424.6 | 3164.7896 | 5 | 19 | 2.999988 | -3.259995 | 2.868253 | 2.865576 | 12.04203 | 10.51413
2018-03-15 11:11 | 137544.7 | 120.0001 | 6 | 19 | 3.386102 | 0 | 2.868253 | 2.865576 | 12.04203 | 10.51413
2018-03-15 11:13 | 137664.7 | 240.0018 | 6 | 19 | 3.407435 | 0 | 2.868253 | 2.865576 | 12.04203 | 10.51413
2018-03-15 11:14 | 137724.7 | 300.0016 | 6 | 19 | 3.413492 | 0 | 2.868253 | 2.865576 | 12.04203 | 10.51413
2018-03-15 11:14 | 137724.7 | 0.0024 | 7 | 20 | 3.413499 | 0 | 0 | 0 | 0 | 0
2018-03-15 11:16 | 137844.8 | 120.0001 | 2 | 20 | 3.981608 | 4.890129 | 0.1623008 | 0 | 0.6319579 | 0
2018-03-15 11:18 | 137964.8 | 240.0017 | 2 | 20 | 4.023437 | 4.889896 | 0.3252855 | 0 | 1.284426 | 0
2018-03-15 11:20 | 138084.8 | 360.0017 | 2 | 20 | 4.06004 | 4.88999 | 0.4882632 | 0 | 1.943196 | 0
2018-03-15 11:22 | 138204.8 | 480.0009 | 2 | 20 | 4.091287 | 4.889948 | 0.6512424 | 0 | 2.60753 | 0
2018-03-15 11:24 | 138324.8 | 600.0017 | 2 | 20 | 4.117485 | 4.889921 | 0.8142248 | 0 | 3.276527 | 0
2018-03-15 11:26 | 138444.8 | 720.002 | 2 | 20 | 4.141685 | 4.889851 | 0.9772058 | 0 | 3.949568 | 0
2018-03-15 11:28 | 138564.8 | 840.0012 | 2 | 20 | 4.168007 | 4.889835 | 1.140184 | 0 | 4.626672 | 0
2018-03-15 11:30 | 138684.8 | 960.0003 | 2 | 20 | 4.198114 | 4.889874 | 1.30316 | 0 | 5.308351 | 0
2018-03-15 11:32 | 138804.8 | 1080.0011 | 2 | 20 | 4.200385 | 4.385592 | 1.458053 | 0 | 5.958948 | 0
2018-03-15 11:34 | 138924.8 | 1200.0012 | 2 | 20 | 4.200381 | 3.879385 | 1.595757 | 0 | 6.537359 | 0
2018-03-15 11:36 | 139044.8 | 1320.0013 | 2 | 20 | 4.200387 | 3.393703 | 1.716891 | 0 | 7.04617 | 0
2018-03-15 11:37 | 139079.3 | 1354.5586 | 2 | 20 | 4.200389 | 3.259995 | 1.748824 | 0 | 7.1803 | 0
2018-03-15 11:39 | 139199.3 | 120.0001 | 3 | 20 | 4.230543 | 3.26005 | 1.857031 | 0 | 7.636329 | 0
2018-03-15 11:41 | 139319.3 | 240.001 | 3 | 20 | 4.265518 | 3.259987 | 1.965687 | 0 | 8.097875 | 0
2018-03-15 11:43 | 139439.3 | 360.0025 | 3 | 20 | 4.303169 | 3.259945 | 2.074342 | 0 | 8.563369 | 0
2018-03-15 11:45 | 139559.3 | 480.0002 | 3 | 20 | 4.343141 | 3.25989 | 2.182991 | 0 | 9.033051 | 0
2018-03-15 11:47 | 139679.3 | 600.0002 | 3 | 20 | 4.38506 | 3.259912 | 2.29165 | 0 | 9.507235 | 0
2018-03-15 11:49 | 139799.3 | 720.0018 | 3 | 20 | 4.400361 | 2.864113 | 2.39574 | 0 | 9.964975 | 0
2018-03-15 11:51 | 139919.3 | 840.0001 | 3 | 20 | 4.400392 | 2.400877 | 2.483206 | 0 | 10.34986 | 0
2018-03-15 11:53 | 140039.3 | 960.0001 | 3 | 20 | 4.400383 | 2.02478 | 2.556738 | 0 | 10.67343 | 0
2018-03-15 11:55 | 140159.3 | 1080.001 | 3 | 20 | 4.400367 | 1.717945 | 2.618936 | 0 | 10.94712 | 0
2018-03-15 11:57 | 140279.3 | 1200.001 | 3 | 20 | 4.400386 | 1.467804 | 2.671882 | 0 | 11.18011 | 0
2018-03-15 11:59 | 140399.3 | 1320.001 | 3 | 20 | 4.400357 | 1.261066 | 2.71724 | 0 | 11.3797 | 0
2018-03-15 12:01 | 140519.3 | 1440.001 | 3 | 20 | 4.400348 | 1.090122 | 2.756336 | 0 | 11.55173 | 0
2018-03-15 12:03 | 140639.3 | 1560.001 | 3 | 20 | 4.400361 | 0.9477654 | 2.790225 | 0 | 11.70086 | 0
2018-03-15 12:05 | 140759.3 | 1680.0002 | 3 | 20 | 4.400356 | 0.8277531 | 2.819752 | 0 | 11.83078 | 0
2018-03-15 12:07 | 140879.3 | 1800.001 | 3 | 20 | 4.400334 | 0.7257118 | 2.845593 | 0 | 11.9445 | 0
2018-03-15 12:08 | 140981.2 | 1901.8936 | 3 | 20 | 4.400338 | 0.6519928 | 2.865062 | 0 | 12.03016 | 0
2018-03-15 12:10 | 141101.3 | 120.0001 | 4 | 20 | 4.349428 | 0 | 2.865062 | 0 | 12.03016 | 0
2018-03-15 12:12 | 141221.3 | 240.0017 | 4 | 20 | 4.345641 | 0 | 2.865062 | 0 | 12.03016 | 0
2018-03-15 12:13 | 141281.3 | 300.0008 | 4 | 20 | 4.344399 | 0 | 2.865062 | 0 | 12.03016 | 0
2018-03-15 12:15 | 141401.4 | 120.0009 | 5 | 20 | 4.07971 | -3.259825 | 2.865062 | 0.1086557 | 12.03016 | 0.4468303
2018-03-15 12:17 | 141521.4 | 240.0008 | 5 | 20 | 4.033064 | -3.259846 | 2.865062 | 0.217311 | 12.03016 | 0.8875546
2018-03-15 12:19 | 141641.4 | 360.0009 | 5 | 20 | 3.987557 | -3.259875 | 2.865062 | 0.3259604 | 12.03016 | 1.323266
2018-03-15 12:21 | 141761.4 | 480.0009 | 5 | 20 | 3.942835 | -3.259926 | 2.865062 | 0.4346181 | 12.03016 | 1.754105
2018-03-15 12:23 | 141881.4 | 600.0001 | 5 | 20 | 3.899407 | -3.259791 | 2.865062 | 0.5432717 | 12.03016 | 2.180132
2018-03-15 12:25 | 142001.4 | 720.0009 | 5 | 20 | 3.857934 | -3.259844 | 2.865062 | 0.6519325 | 12.03016 | 2.601569
2018-03-15 12:27 | 142121.4 | 840.0008 | 5 | 20 | 3.819003 | -3.25988 | 2.865062 | 0.7605905 | 12.03016 | 3.018623
2018-03-15 12:29 | 142241.4 | 960.0003 | 5 | 20 | 3.783018 | -3.259952 | 2.865062 | 0.8692399 | 12.03016 | 3.431573
2018-03-15 12:31 | 142361.4 | 1080.0008 | 5 | 20 | 3.749895 | -3.259901 | 2.865062 | 0.9778822 | 12.03016 | 3.840745
2018-03-15 12:33 | 142481.4 | 1200.0008 | 5 | 20 | 3.71928 | -3.259976 | 2.865062 | 1.086532 | 12.03016 | 4.246484
2018-03-15 12:35 | 142601.4 | 1320.0008 | 5 | 20 | 3.690784 | -3.260002 | 2.865062 | 1.195184 | 12.03016 | 4.649025
2018-03-15 12:37 | 142721.4 | 1440 | 5 | 20 | 3.664206 | -3.260016 | 2.865062 | 1.303848 | 12.03016 | 5.048622
2018-03-15 12:39 | 142841.4 | 1560 | 5 | 20 | 3.639409 | -3.26021 | 2.865062 | 1.412504 | 12.03016 | 5.445394
2018-03-15 12:41 | 142961.4 | 1680.0016 | 5 | 20 | 3.61652 | -3.259907 | 2.865062 | 1.521157 | 12.03016 | 5.839566
2018-03-15 12:43 | 143081.4 | 1800 | 5 | 20 | 3.595728 | -3.259922 | 2.865062 | 1.629809 | 12.03016 | 6.231361
2018-03-15 12:45 | 143201.4 | 1920.0008 | 5 | 20 | 3.576942 | -3.259959 | 2.865062 | 1.738464 | 12.03016 | 6.621015
2018-03-15 12:47 | 143321.4 | 2040.0017 | 5 | 20 | 3.559901 | -3.259926 | 2.865062 | 1.847117 | 12.03016 | 7.008724
2018-03-15 12:49 | 143441.4 | 2160.0009 | 5 | 20 | 3.543689 | -3.259827 | 2.865062 | 1.955774 | 12.03016 | 7.394649
2018-03-15 12:51 | 143561.4 | 2280.0017 | 5 | 20 | 3.52728 | -3.260037 | 2.865062 | 2.064427 | 12.03016 | 7.778797
2018-03-15 12:53 | 143681.4 | 2400.0019 | 5 | 20 | 3.509904 | -3.259851 | 2.865062 | 2.173084 | 12.03016 | 8.161132
2018-03-15 12:55 | 143801.4 | 2520 | 5 | 20 | 3.49084 | -3.259854 | 2.865062 | 2.281736 | 12.03016 | 8.541472
2018-03-15 12:57 | 143921.4 | 2640 | 5 | 20 | 3.468413 | -3.260025 | 2.865062 | 2.390388 | 12.03016 | 8.919581
2018-03-15 12:59 | 144041.4 | 2760.0008 | 5 | 20 | 3.438271 | -3.259964 | 2.865062 | 2.499041 | 12.03016 | 9.294903
2018-03-15 13:01 | 144161.4 | 2880.0008 | 5 | 20 | 3.393443 | -3.259985 | 2.865062 | 2.607696 | 12.03016 | 9.66621
2018-03-15 13:03 | 144281.4 | 3000.0032 | 5 | 20 | 3.322835 | -3.259793 | 2.865062 | 2.716353 | 12.03016 | 10.03146
2018-03-15 13:05 | 144401.4 | 3120.0017 | 5 | 20 | 3.151544 | -3.26017 | 2.865062 | 2.825005 | 12.03016 | 10.38505
2018-03-15 13:06 | 144442.2 | 3160.8814 | 5 | 20 | 2.999968 | -3.259922 | 2.865062 | 2.86202 | 12.03016 | 10.49922
2018-03-15 13:08 | 144562.3 | 120.0001 | 6 | 20 | 3.38918 | 0 | 2.865062 | 2.86202 | 12.03016 | 10.49922
2018-03-15 13:10 | 144682.3 | 240.0001 | 6 | 20 | 3.410784 | 0 | 2.865062 | 2.86202 | 12.03016 | 10.49922
2018-03-15 13:11 | 144742.3 | 300.0015 | 6 | 20 | 3.416914 | 0 | 2.865062 | 2.86202 | 12.03016 | 10.49922
2018-03-15 13:11 | 144742.3 | 0.0025 | 7 | 21 | 3.416928 | 0 | 0 | 0 | 0 | 0
2018-03-15 13:13 | 144862.4 | 120.0002 | 2 | 21 | 3.982861 | 4.889948 | 0.1623116 | 0 | 0.6323928 | 0
2018-03-15 13:15 | 144982.4 | 240.0018 | 2 | 21 | 4.02452 | 4.889883 | 0.3252957 | 0 | 1.285042 | 0
2018-03-15 13:17 | 145102.4 | 360.0001 | 2 | 21 | 4.061087 | 4.890043 | 0.488276 | 0 | 1.943996 | 0
2018-03-15 13:19 | 145222.4 | 480.0001 | 2 | 21 | 4.09225 | 4.889885 | 0.6512546 | 0 | 2.608494 | 0
2018-03-15 13:21 | 145342.4 | 600.001 | 2 | 21 | 4.118459 | 4.889822 | 0.8142392 | 0 | 3.277657 | 0
2018-03-15 13:23 | 145462.4 | 720.001 | 2 | 21 | 4.142608 | 4.889957 | 0.9772183 | 0 | 3.950839 | 0
2018-03-15 13:25 | 145582.4 | 840.0017 | 2 | 21 | 4.16888 | 4.889915 | 1.140203 | 0 | 4.628116 | 0
2018-03-15 13:27 | 145702.4 | 960.0009 | 2 | 21 | 4.199037 | 4.889872 | 1.303184 | 0 | 5.309965 | 0
2018-03-15 13:29 | 145822.4 | 1080.0009 | 2 | 21 | 4.200377 | 4.373737 | 1.457648 | 0 | 5.95877 | 0
2018-03-15 13:31 | 145942.4 | 1200.0017 | 2 | 21 | 4.200373 | 3.869064 | 1.594992 | 0 | 6.535669 | 0
2018-03-15 13:33 | 146062.4 | 1320.0001 | 2 | 21 | 4.200417 | 3.385923 | 1.715817 | 0 | 7.043183 | 0
2018-03-15 13:34 | 146094.8 | 1352.3695 | 2 | 21 | 4.200384 | 3.259975 | 1.745689 | 0 | 7.168655 | 0
2018-03-15 13:36 | 146214.8 | 120.001 | 3 | 21 | 4.230561 | 3.259897 | 1.853915 | 0 | 7.624763 | 0
2018-03-15 13:38 | 146334.8 | 240.0003 | 3 | 21 | 4.26555 | 3.259985 | 1.962569 | 0 | 8.086306 | 0
2018-03-15 13:40 | 146454.8 | 360.0011 | 3 | 21 | 4.30326 | 3.259825 | 2.071224 | 0 | 8.551804 | 0
2018-03-15 13:42 | 146574.8 | 480.0018 | 3 | 21 | 4.343338 | 3.259905 | 2.179877 | 0 | 9.021523 | 0
2018-03-15 13:44 | 146694.8 | 600.0019 | 3 | 21 | 4.385375 | 3.260309 | 2.288534 | 0 | 9.495726 | 0
2018-03-15 13:46 | 146814.8 | 720.0011 | 3 | 21 | 4.400394 | 2.86018 | 2.392512 | 0 | 9.952985 | 0
2018-03-15 13:48 | 146934.8 | 840.0018 | 3 | 21 | 4.400390625 | 2.393593 | 2.479828 | 0 | 10.33721 | 0
2018-03-15 13:50 | 147054.8 | 960.0019 | 3 | 21 | 4.400378 | 2.018696 | 2.553143 | 0 | 10.65983 | 0
2018-03-15 13:52 | 147174.8 | 1080.0027 | 3 | 21 | 4.400374 | 1.713333 | 2.615171 | 0 | 10.93277 | 0
2018-03-15 13:54 | 147294.8 | 1200.0019 | 3 | 21 | 4.40037 | 1.463636 | 2.667976 | 0 | 11.16513 | 0
2018-03-15 13:56 | 147414.8 | 1320.0003 | 3 | 21 | 4.400346 | 1.257494 | 2.713212 | 0 | 11.36419 | 0
2018-03-15 13:58 | 147534.8 | 1440.0019 | 3 | 21 | 4.400328 | 1.086988 | 2.752209 | 0 | 11.53579 | 0
2018-03-15 14:00 | 147654.8 | 1560.0002 | 3 | 21 | 4.400352 | 0.9453049 | 2.786011 | 0 | 11.68453 | 0
2018-03-15 14:02 | 147774.8 | 1680.0013 | 3 | 21 | 4.400355 | 0.8260517 | 2.815473 | 0 | 11.81417 | 0
2018-03-15 14:04 | 147894.8 | 1800.0011 | 3 | 21 | 4.400322 | 0.7242489 | 2.84127 | 0 | 11.92769 | 0
2018-03-15 14:05 | 147994 | 1899.1833 | 3 | 21 | 4.400309 | 0.6519947 | 2.860221 | 0 | 12.01108 | 0
2018-03-15 14:07 | 148114 | 120.0008 | 4 | 21 | 4.349181 | 0 | 2.860221 | 0 | 12.01108 | 0
2018-03-15 14:09 | 148234 | 240.001 | 4 | 21 | 4.345363 | 0 | 2.860221 | 0 | 12.01108 | 0
2018-03-15 14:10 | 148294 | 300.0031 | 4 | 21 | 4.34411 | 0 | 2.860221 | 0 | 12.01108 | 0
2018-03-15 14:12 | 148414.1 | 120.001 | 5 | 21 | 4.078552 | -3.25987 | 2.860221 | 0.1086546 | 12.01108 | 0.446714
2018-03-15 14:14 | 148534.1 | 240.0018 | 5 | 21 | 4.031784 | -3.260034 | 2.860221 | 0.2173086 | 12.01108 | 0.8873019
2018-03-15 14:16 | 148654.1 | 360.0002 | 5 | 21 | 3.986232 | -3.259804 | 2.860221 | 0.3259622 | 12.01108 | 1.322889
2018-03-15 14:18 | 148774.1 | 480.0003 | 5 | 21 | 3.941438 | -3.259835 | 2.860221 | 0.4346146 | 12.01108 | 1.753559
2018-03-15 14:20 | 148894.1 | 600.0011 | 5 | 21 | 3.897971 | -3.259905 | 2.860221 | 0.5432714 | 12.01108 | 2.179445
2018-03-15 14:22 | 149014.1 | 720.0018 | 5 | 21 | 3.856475 | -3.259852 | 2.860221 | 0.6519266 | 12.01108 | 2.600703
2018-03-15 14:24 | 149134.1 | 840.0003 | 5 | 21 | 3.81755 | -3.260193 | 2.860221 | 0.7605779 | 12.01108 | 3.017575
2018-03-15 14:26 | 149254.1 | 960.0002 | 5 | 21 | 3.781601 | -3.259852 | 2.860221 | 0.8692325 | 12.01108 | 3.430389
2018-03-15 14:28 | 149374.1 | 1080.0001 | 5 | 21 | 3.748524 | -3.2598 | 2.860221 | 0.977886 | 12.01108 | 3.839452
2018-03-15 14:30 | 149494.1 | 1200.0001 | 5 | 21 | 3.717978 | -3.259831 | 2.860221 | 1.086533 | 12.01108 | 4.245038
2018-03-15 14:32 | 149614.1 | 1320.0008 | 5 | 21 | 3.689528 | -3.259945 | 2.860221 | 1.195167 | 12.01108 | 4.647371
2018-03-15 14:34 | 149734.1 | 1440.0017 | 5 | 21 | 3.662977 | -3.260156 | 2.860221 | 1.303843 | 12.01108 | 5.046875
2018-03-15 14:36 | 149854.1 | 1560.0009 | 5 | 21 | 3.638284 | -3.259978 | 2.860221 | 1.412503 | 12.01108 | 5.443537
2018-03-15 14:38 | 149974.1 | 1680.0017 | 5 | 21 | 3.615477 | -3.259909 | 2.860221 | 1.521152 | 12.01108 | 5.837574
2018-03-15 14:40 | 150094.1 | 1800.0025 | 5 | 21 | 3.594723 | -3.25983 | 2.860221 | 1.629813 | 12.01108 | 6.229288
2018-03-15 14:42 | 150214.1 | 1920.0017 | 5 | 21 | 3.576051 | -3.259806 | 2.860221 | 1.738467 | 12.01108 | 6.618839
2018-03-15 14:44 | 150334.1 | 2040.0009 | 5 | 21 | 3.559011 | -3.260206 | 2.860221 | 1.847119 | 12.01108 | 7.006445
2018-03-15 14:46 | 150454.1 | 2160.0001 | 5 | 21 | 3.54284 | -3.260111 | 2.860221 | 1.955773 | 12.01108 | 7.392265
2018-03-15 14:48 | 150574.1 | 2280.0009 | 5 | 21 | 3.52647 | -3.259945 | 2.860221 | 2.06443 | 12.01108 | 7.776337
2018-03-15 14:50 | 150694.1 | 2400.0017 | 5 | 21 | 3.509012 | -3.259934 | 2.860221 | 2.173084 | 12.01108 | 8.158564
2018-03-15 14:52 | 150814.1 | 2520.0017 | 5 | 21 | 3.489889 | -3.259926 | 2.860221 | 2.281739 | 12.01108 | 8.538815
2018-03-15 14:54 | 150934.1 | 2640.0009 | 5 | 21 | 3.467316 | -3.259806 | 2.860221 | 2.390391 | 12.01108 | 8.916817
2018-03-15 14:56 | 151054.1 | 2760.0002 | 5 | 21 | 3.436769 | -3.259789 | 2.860221 | 2.499042 | 12.01108 | 9.29199
2018-03-15 14:58 | 151174.1 | 2880.0025 | 5 | 21 | 3.391294 | -3.259795 | 2.860221 | 2.607698 | 12.01108 | 9.663109
2018-03-15 15:00 | 151294.1 | 3000.0009 | 5 | 21 | 3.319135 | -3.259859 | 2.860221 | 2.716353 | 12.01108 | 10.02805
2018-03-15 15:02 | 151414.1 | 3120.0009 | 5 | 21 | 3.139327 | -3.260172 | 2.860221 | 2.82501 | 12.01108 | 10.38094
2018-03-15 15:03 | 151450.5 | 3156.3719 | 5 | 21 | 2.999975 | -3.259806 | 2.860221 | 2.85794 | 12.01108 | 10.48226
2018-03-15 15:05 | 151570.5 | 120.0001 | 6 | 21 | 3.391711 | 0 | 2.860221 | 2.85794 | 12.01108 | 10.48226
2018-03-15 15:07 | 151690.5 | 239.9999 | 6 | 21 | 3.413598 | 0 | 2.860221 | 2.85794 | 12.01108 | 10.48226
2018-03-15 15:08 | 151750.5 | 300.0029 | 6 | 21 | 3.419828 | 0 | 2.860221 | 2.85794 | 12.01108 | 10.48226
2018-03-15 15:08 | 151750.5 | 0.0025 | 7 | 22 | 3.419868 | 0 | 0 | 0 | 0 | 0
2018-03-15 15:10 | 151870.6 | 120.0011 | 2 | 22 | 3.983751 | 4.889957 | 0.1622997 | 0 | 0.6326677 | 0
2018-03-15 15:12 | 151990.6 | 240.0003 | 2 | 22 | 4.025453 | 4.88995 | 0.3252848 | 0 | 1.285468 | 0
2018-03-15 15:14 | 152110.6 | 360.0034 | 2 | 22 | 4.062015 | 4.889822 | 0.4882638 | 0 | 1.944569 | 0
2018-03-15 15:16 | 152230.6 | 480.001 | 2 | 22 | 4.093157 | 4.889917 | 0.651243 | 0 | 2.609219 | 0
2018-03-15 15:18 | 152350.6 | 600.0002 | 2 | 22 | 4.119235 | 4.889923 | 0.8142154 | 0 | 3.278466 | 0
2018-03-15 15:20 | 152470.6 | 720.001 | 2 | 22 | 4.143407 | 4.890184 | 0.9772031 | 0 | 3.951812 | 0
2018-03-15 15:22 | 152590.6 | 840.0018 | 2 | 22 | 4.169744 | 4.88986 | 1.140185 | 0 | 4.629212 | 0
2018-03-15 15:24 | 152710.6 | 960.0002 | 2 | 22 | 4.199893 | 4.889559 | 1.303161 | 0 | 5.31118 | 0
2018-03-15 15:26 | 152830.6 | 1080.0002 | 2 | 22 | 4.200384 | 4.361202 | 1.457179 | 0 | 5.958115 | 0
2018-03-15 15:28 | 152950.6 | 1200.001 | 2 | 22 | 4.200398 | 3.86021 | 1.594135 | 0 | 6.533384 | 0
2018-03-15 15:30 | 153070.6 | 1320.0009 | 2 | 22 | 4.200402 | 3.378277 | 1.714672 | 0 | 7.03969 | 0
2018-03-15 15:30 | 153101 | 1350.3591 | 2 | 22 | 4.200373 | 3.259979 | 1.742662 | 0 | 7.157258 | 0
2018-03-15 15:32 | 153221 | 120.001 | 3 | 22 | 4.23057 | 3.260155 | 1.850872 | 0 | 7.613294 | 0
2018-03-15 15:34 | 153341 | 240.001 | 3 | 22 | 4.265577 | 3.260065 | 1.959524 | 0 | 8.07483 | 0
2018-03-15 15:36 | 153461 | 360.001 | 3 | 22 | 4.303388 | 3.260059 | 2.068182 | 0 | 8.540349 | 0
2018-03-15 15:38 | 153581 | 480.0018 | 3 | 22 | 4.343518 | 3.259876 | 2.176833 | 0 | 9.010078 | 0
2018-03-15 15:40 | 153701 | 600.0012 | 3 | 22 | 4.385639 | 3.260229 | 2.285485 | 0 | 9.484282 | 0
2018-03-15 15:42 | 153821 | 720.0018 | 3 | 22 | 4.400398 | 2.856321 | 2.389366 | 0 | 9.941126 | 0
2018-03-15 15:44 | 153941 | 840.0003 | 3 | 22 | 4.400363 | 2.393185 | 2.476578 | 0 | 10.32489 | 0
2018-03-15 15:46 | 154061 | 960.0003 | 3 | 22 | 4.40036 | 2.01893 | 2.549908 | 0 | 10.64757 | 0
2018-03-15 15:48 | 154181 | 1080.0019 | 3 | 22 | 4.400382 | 1.714249 | 2.61195 | 0 | 10.92058 | 0
2018-03-15 15:50 | 154301 | 1200.0003 | 3 | 22 | 4.400378 | 1.464436 | 2.664775 | 0 | 11.15303 | 0
2018-03-15 15:52 | 154421 | 1320.0011 | 3 | 22 | 4.400359 | 1.258451 | 2.710045 | 0 | 11.35223 | 0
2018-03-15 15:54 | 154541 | 1440.0019 | 3 | 22 | 4.400339 | 1.088158 | 2.749068 | 0 | 11.52395 | 0
2018-03-15 15:56 | 154661 | 1560.0003 | 3 | 22 | 4.400355 | 0.9464779 | 2.782901 | 0 | 11.67282 | 0
2018-03-15 15:58 | 154781 | 1680.0003 | 3 | 22 | 4.400338 | 0.8267632 | 2.812392 | 0 | 11.8026 | 0
2018-03-15 16:00 | 154901 | 1800.001 | 3 | 22 | 4.400356 | 0.7258453 | 2.838216 | 0 | 11.91623 | 0
2018-03-15 16:02 | 155001.7 | 1900.7569 | 3 | 22 | 4.400329 | 0.6519985 | 2.857474 | 0 | 12.00097 | 0
2018-03-15 16:04 | 155121.8 | 119.9999 | 4 | 22 | 4.349076 | 0 | 2.857474 | 0 | 12.00097 | 0
2018-03-15 16:06 | 155241.8 | 240.0007 | 4 | 22 | 4.345229 | 0 | 2.857474 | 0 | 12.00097 | 0
2018-03-15 16:07 | 155301.8 | 300.002 | 4 | 22 | 4.343979 | 0 | 2.857474 | 0 | 12.00097 | 0
2018-03-15 16:09 | 155421.9 | 120.0009 | 5 | 22 | 4.077914 | -3.259882 | 2.857474 | 0.1086501 | 12.00097 | 0.4466327
2018-03-15 16:11 | 155541.9 | 240.0009 | 5 | 22 | 4.031028 | -3.259894 | 2.857474 | 0.2173074 | 12.00097 | 0.8871563
2018-03-15 16:13 | 155661.9 | 360.0018 | 5 | 22 | 3.985376 | -3.259785 | 2.857474 | 0.3259624 | 12.00097 | 1.322662
2018-03-15 16:15 | 155781.9 | 480.0003 | 5 | 22 | 3.940545 | -3.259846 | 2.857474 | 0.4346132 | 12.00097 | 1.75323
2018-03-15 16:17 | 155901.9 | 600.0017 | 5 | 22 | 3.897043 | -3.259779 | 2.857474 | 0.5432614 | 12.00097 | 2.178985
2018-03-15 16:19 | 156021.9 | 720.0008 | 5 | 22 | 3.855602 | -3.259837 | 2.857474 | 0.6519161 | 12.00097 | 2.600143
2018-03-15 16:21 | 156141.9 | 840.0009 | 5 | 22 | 3.816739 | -3.259966 | 2.857474 | 0.7605697 | 12.00097 | 3.016931
2018-03-15 16:23 | 156261.9 | 960.0009 | 5 | 22 | 3.780744 | -3.260119 | 2.857474 | 0.8692252 | 12.00097 | 3.429659
2018-03-15 16:25 | 156381.9 | 1080.0018 | 5 | 22 | 3.747688 | -3.26001 | 2.857474 | 0.9778823 | 12.00097 | 3.838645
2018-03-15 16:27 | 156501.9 | 1200.0016 | 5 | 22 | 3.717205 | -3.259985 | 2.857474 | 1.086535 | 12.00097 | 4.244163
2018-03-15 16:29 | 156621.9 | 1320.0009 | 5 | 22 | 3.688806 | -3.25984 | 2.857474 | 1.195181 | 12.00097 | 4.646461
2018-03-15 16:31 | 156741.9 | 1440.0008 | 5 | 22 | 3.6623 | -3.259898 | 2.857474 | 1.30383 | 12.00097 | 5.04579
2018-03-15 16:33 | 156861.9 | 1560.0008 | 5 | 22 | 3.637598 | -3.260069 | 2.857474 | 1.412468 | 12.00097 | 5.442297
2018-03-15 16:35 | 156981.9 | 1680.0009 | 5 | 22 | 3.614867 | -3.260233 | 2.857474 | 1.521143 | 12.00097 | 5.836362
2018-03-15 16:37 | 157101.9 | 1800.0009 | 5 | 22 | 3.594193 | -3.259888 | 2.857474 | 1.6298 | 12.00097 | 6.227998
2018-03-15 16:39 | 157221.9 | 1920.0014 | 5 | 22 | 3.575566 | -3.25984 | 2.857474 | 1.738453 | 12.00097 | 6.617488
2018-03-15 16:41 | 157341.9 | 2040.0009 | 5 | 22 | 3.558608 | -3.259804 | 2.857474 | 1.847106 | 12.00097 | 7.005051
2018-03-15 16:43 | 157461.9 | 2160.0002 | 5 | 22 | 3.54237 | -3.260196 | 2.857474 | 1.955754 | 12.00097 | 7.3908
2018-03-15 16:45 | 157581.9 | 2280.001 | 5 | 22 | 3.525981 | -3.259884 | 2.857474 | 2.064414 | 12.00097 | 7.774834
2018-03-15 16:47 | 157701.9 | 2400.0003 | 5 | 22 | 3.508487 | -3.25992 | 2.857474 | 2.173073 | 12.00097 | 8.157023
2018-03-15 16:49 | 157821.9 | 2520.0026 | 5 | 22 | 3.489299 | -3.26024 | 2.857474 | 2.281727 | 12.00097 | 8.537214
2018-03-15 16:51 | 157941.9 | 2640.0011 | 5 | 22 | 3.466546 | -3.259901 | 2.857474 | 2.390381 | 12.00097 | 8.91515
2018-03-15 16:53 | 158061.9 | 2760.0003 | 5 | 22 | 3.43564 | -3.260025 | 2.857474 | 2.499034 | 12.00097 | 9.29023
2018-03-15 16:55 | 158181.9 | 2880.0003 | 5 | 22 | 3.389642 | -3.259779 | 2.857474 | 2.60769 | 12.00097 | 9.661194
2018-03-15 16:57 | 158301.9 | 3000.0011 | 5 | 22 | 3.316099 | -3.259849 | 2.857474 | 2.716347 | 12.00097 | 10.0259
2018-03-15 16:59 | 158421.9 | 3120.0003 | 5 | 22 | 3.128678 | -3.259831 | 2.857474 | 2.824996 | 12.00097 | 10.37816
2018-03-15 17:00 | 158454.5 | 3152.6769 | 5 | 22 | 2.999998 | -3.259931 | 2.857474 | 2.854589 | 12.00097 | 10.46902
2018-03-15 17:02 | 158574.6 | 120.0001 | 6 | 22 | 3.393826 | 0 | 2.857474 | 2.854589 | 12.00097 | 10.46902
2018-03-15 17:04 | 158694.6 | 240.0017 | 6 | 22 | 3.416002 | 0 | 2.857474 | 2.854589 | 12.00097 | 10.46902
2018-03-15 17:05 | 158754.6 | 300.0031 | 6 | 22 | 3.422331 | 0 | 2.857474 | 2.854589 | 12.00097 | 10.46902
2018-03-15 17:05 | 158754.6 | 0.0047 | 7 | 23 | 3.42234 | 0 | 0 | 0 | 0 | 0
2018-03-15 17:07 | 158874.7 | 120.0016 | 2 | 23 | 3.984309 | 4.88998 | 0.1622972 | 0 | 0.6329049 | 0
2018-03-15 17:09 | 158994.7 | 240.0007 | 2 | 23 | 4.025955 | 4.889919 | 0.3252775 | 0 | 1.285769 | 0
2018-03-15 17:11 | 159114.7 | 360.0003 | 2 | 23 | 4.062544 | 4.889874 | 0.4882636 | 0 | 1.944985 | 0
2018-03-15 17:13 | 159234.7 | 480.0015 | 2 | 23 | 4.093574 | 4.889994 | 0.651234 | 0 | 2.609677 | 0
2018-03-15 17:15 | 159354.7 | 600.0016 | 2 | 23 | 4.119621 | 4.889858 | 0.8142246 | 0 | 3.279066 | 0
2018-03-15 17:17 | 159474.7 | 720.0008 | 2 | 23 | 4.143852 | 4.88982 | 0.9772096 | 0 | 3.952469 | 0
2018-03-15 17:19 | 159594.7 | 840.0016 | 2 | 23 | 4.170236 | 4.890024 | 1.140199 | 0 | 4.629979 | 0
2018-03-15 17:21 | 159714.7 | 960.0001 | 2 | 23 | 4.200388 | 4.888563 | 1.303177 | 0 | 5.312038 | 0
2018-03-15 17:23 | 159834.7 | 1080.0008 | 2 | 23 | 4.200397 | 4.353693 | 1.456919 | 0 | 5.957816 | 0
2018-03-15 17:25 | 159954.7 | 1200.0001 | 2 | 23 | 4.200398 | 3.852001 | 1.593616 | 0 | 6.531994 | 0
2018-03-15 17:27 | 160074.7 | 1320.0008 | 2 | 23 | 4.200399 | 3.371353 | 1.713917 | 0 | 7.037306 | 0
2018-03-15 17:27 | 160103.6 | 1348.9038 | 2 | 23 | 4.200389 | 3.259983 | 1.740536 | 0 | 7.149118 | 0
2018-03-15 17:29 | 160223.6 | 120.0014 | 3 | 23 | 4.230625 | 3.259903 | 1.84875 | 0 | 7.605176 | 0
2018-03-15 17:31 | 160343.6 | 240.001 | 3 | 23 | 4.265678 | 3.259857 | 1.957404 | 0 | 8.06673 | 0
2018-03-15 17:33 | 160463.6 | 360.001 | 3 | 23 | 4.30354 | 3.2598 | 2.066057 | 0 | 8.532242 | 0
2018-03-15 17:35 | 160583.6 | 480.0003 | 3 | 23 | 4.343791 | 3.259863 | 2.174711 | 0 | 9.002005 | 0
2018-03-15 17:37 | 160703.6 | 600.001 | 3 | 23 | 4.386024 | 3.259876 | 2.283373 | 0 | 9.47629 | 0
2018-03-15 17:39 | 160823.6 | 720.001 | 3 | 23 | 4.400379 | 2.850786 | 2.387116 | 0 | 9.932542 | 0
2018-03-15 17:41 | 160943.6 | 840.001 | 3 | 23 | 4.400373 | 2.389172 | 2.474173 | 0 | 10.31563 | 0
2018-03-15 17:43 | 161063.6 | 960.0011 | 3 | 23 | 4.400379 | 2.015846 | 2.54737 | 0 | 10.63772 | 0
2018-03-15 17:45 | 161183.6 | 1080.001 | 3 | 23 | 4.400359 | 1.710718 | 2.609302 | 0 | 10.91025 | 0
2018-03-15 17:47 | 161303.6 | 1200.0019 | 3 | 23 | 4.400348 | 1.461552 | 2.662043 | 0 | 11.14233 | 0
2018-03-15 17:49 | 161423.6 | 1320.0003 | 3 | 23 | 4.400369 | 1.256639 | 2.70723 | 0 | 11.34117 | 0
2018-03-15 17:51 | 161543.6 | 1440.0003 | 3 | 23 | 4.400331 | 1.086121 | 2.746189 | 0 | 11.5126 | 0
2018-03-15 17:53 | 161663.6 | 1560.0019 | 3 | 23 | 4.400329 | 0.9438763 | 2.77997 | 0 | 11.66125 | 0
2018-03-15 17:55 | 161783.6 | 1680.0019 | 3 | 23 | 4.400343 | 0.8246269 | 2.809391 | 0 | 11.79071 | 0
2018-03-15 17:57 | 161903.6 | 1800.0019 | 3 | 23 | 4.400338 | 0.7240162 | 2.835157 | 0 | 11.90409 | 0
2018-03-15 17:59 | 162001.6 | 1898.0049 | 3 | 23 | 4.400316 | 0.6519985 | 2.853874 | 0 | 11.98645 | 0
2018-03-15 18:01 | 162121.7 | 120.0019 | 4 | 23 | 4.348903 | 0 | 2.853874 | 0 | 11.98645 | 0
2018-03-15 18:03 | 162241.7 | 240.0018 | 4 | 23 | 4.345027 | 0 | 2.853874 | 0 | 11.98645 | 0
2018-03-15 18:04 | 162301.7 | 300.0016 | 4 | 23 | 4.343733 | 0 | 2.853874 | 0 | 11.98645 | 0
2018-03-15 18:06 | 162421.8 | 120.0011 | 5 | 23 | 4.077207 | -3.259865 | 2.853874 | 0.1086543 | 11.98645 | 0.4465834
2018-03-15 18:08 | 162541.8 | 240.002 | 5 | 23 | 4.030223 | -3.260198 | 2.853874 | 0.2173069 | 11.98645 | 0.8870063
2018-03-15 18:10 | 162661.8 | 360.001 | 5 | 23 | 3.984487 | -3.259861 | 2.853874 | 0.3259627 | 11.98645 | 1.322422
2018-03-15 18:12 | 162781.8 | 480.0018 | 5 | 23 | 3.93954 | -3.260006 | 2.853874 | 0.4346109 | 11.98645 | 1.752877
2018-03-15 18:14 | 162901.8 | 600.0002 | 5 | 23 | 3.895983 | -3.259987 | 2.853874 | 0.5432591 | 11.98645 | 2.178519
2018-03-15 18:16 | 163021.8 | 720.001 | 5 | 23 | 3.854467 | -3.259934 | 2.853874 | 0.6519152 | 11.98645 | 2.599564
2018-03-15 18:18 | 163141.8 | 840.0002 | 5 | 23 | 3.815544 | -3.259994 | 2.853874 | 0.7605668 | 11.98645 | 3.016217
2018-03-15 18:20 | 163261.8 | 960.001 | 5 | 23 | 3.779593 | -3.259943 | 2.853874 | 0.8692247 | 11.98645 | 3.428827
2018-03-15 18:22 | 163381.8 | 1080.0003 | 5 | 23 | 3.746578 | -3.259957 | 2.853874 | 0.9778797 | 11.98645 | 3.83768
2018-03-15 18:24 | 163501.8 | 1200.0002 | 5 | 23 | 3.716131 | -3.259985 | 2.853874 | 1.086538 | 11.98645 | 4.2431
2018-03-15 18:26 | 163621.8 | 1320.0002 | 5 | 23 | 3.687799 | -3.259856 | 2.853874 | 1.195188 | 11.98645 | 4.645302
2018-03-15 18:28 | 163741.8 | 1440.0007 | 5 | 23 | 3.661359 | -3.259934 | 2.853874 | 1.303836 | 11.98645 | 5.044519
2018-03-15 18:30 | 163861.8 | 1560.0009 | 5 | 23 | 3.6367 | -3.259997 | 2.853874 | 1.412486 | 11.98645 | 5.440968
2018-03-15 18:32 | 163981.8 | 1680.0008 | 5 | 23 | 3.614003 | -3.259894 | 2.853874 | 1.521141 | 11.98645 | 5.834862
2018-03-15 18:34 | 164101.8 | 1800.0009 | 5 | 23 | 3.593359 | -3.259915 | 2.853874 | 1.629799 | 11.98645 | 6.226413
2018-03-15 18:36 | 164221.8 | 1920.0017 | 5 | 23 | 3.574739 | -3.259913 | 2.853874 | 1.738453 | 11.98645 | 6.615813
2018-03-15 18:38 | 164341.8 | 2040.0009 | 5 | 23 | 3.557789 | -3.25987 | 2.853874 | 1.847109 | 11.98645 | 7.0033
2018-03-15 18:40 | 164461.8 | 2160.0008 | 5 | 23 | 3.54159 | -3.260034 | 2.853874 | 1.955761 | 11.98645 | 7.388977
2018-03-15 18:42 | 164581.8 | 2280.0009 | 5 | 23 | 3.525156 | -3.259892 | 2.853874 | 2.064415 | 11.98645 | 7.772898
2018-03-15 18:44 | 164701.8 | 2400.0001 | 5 | 23 | 3.507628 | -3.259953 | 2.853874 | 2.173066 | 11.98645 | 8.154968
2018-03-15 18:46 | 164821.8 | 2520.0009 | 5 | 23 | 3.488362 | -3.259842 | 2.853874 | 2.281727 | 11.98645 | 8.535085
2018-03-15 18:48 | 164941.8 | 2640.0009 | 5 | 23 | 3.465433 | -3.259924 | 2.853874 | 2.39038 | 11.98645 | 8.912908
2018-03-15 18:50 | 165061.8 | 2760.0002 | 5 | 23 | 3.434165 | -3.25988 | 2.853874 | 2.499031 | 11.98645 | 9.28784
2018-03-15 18:52 | 165181.8 | 2880.0001 | 5 | 23 | 3.387557 | -3.260039 | 2.853874 | 2.607682 | 11.98645 | 9.6586
2018-03-15 18:54 | 165301.8 | 3000.0009 | 5 | 23 | 3.312465 | -3.260086 | 2.853874 | 2.716337 | 11.98645 | 10.02301
2018-03-15 18:56 | 165421.8 | 3120.0001 | 5 | 23 | 3.115951 | -3.259892 | 2.853874 | 2.824991 | 11.98645 | 10.37455
2018-03-15 18:56 | 165450.3 | 3148.5248 | 5 | 23 | 2.999998 | -3.259934 | 2.853874 | 2.85082 | 11.98645 | 10.45367
2018-03-15 18:58 | 165570.3 | 120.0023 | 6 | 23 | 3.396282 | 0 | 2.853874 | 2.85082 | 11.98645 | 10.45367
2018-03-15 19:00 | 165690.3 | 240.0016 | 6 | 23 | 3.418754 | 0 | 2.853874 | 2.85082 | 11.98645 | 10.45367
2018-03-15 19:01 | 165750.3 | 300.0045 | 6 | 23 | 3.425148 | 0 | 2.853874 | 2.85082 | 11.98645 | 10.45367
2018-03-15 19:01 | 165750.3 | 0.0025 | 7 | 24 | 3.42513 | 0 | 0 | 0 | 0 | 0
2018-03-15 19:03 | 165870.4 | 120.001 | 2 | 24 | 3.985168 | 4.890015 | 0.1623065 | 0 | 0.6332496 | 0
2018-03-15 19:05 | 165990.4 | 240.0011 | 2 | 24 | 4.026792 | 4.889929 | 0.3252854 | 0 | 1.286242 | 0
2018-03-15 19:07 | 166110.4 | 360.0009 | 2 | 24 | 4.063323 | 4.889921 | 0.4882723 | 0 | 1.945591 | 0
2018-03-15 19:09 | 166230.4 | 480.0008 | 2 | 24 | 4.094314 | 4.890017 | 0.6512515 | 0 | 2.61044 | 0
2018-03-15 19:11 | 166350.4 | 600.0017 | 2 | 24 | 4.120382 | 4.88994 | 0.8142439 | 0 | 3.279959 | 0
2018-03-15 19:13 | 166470.4 | 720.0001 | 2 | 24 | 4.144605 | 4.889908 | 0.9772264 | 0 | 3.953479 | 0
2018-03-15 19:15 | 166590.4 | 840.0001 | 2 | 24 | 4.171065 | 4.8899 | 1.140206 | 0 | 4.631074 | 0
2018-03-15 19:17 | 166710.4 | 960.0001 | 2 | 24 | 4.200405 | 4.87072 | 1.303178 | 0 | 5.313248 | 0
2018-03-15 19:19 | 166830.4 | 1080.0018 | 2 | 24 | 4.200406 | 4.342979 | 1.456481 | 0 | 5.957181 | 0
2018-03-15 19:21 | 166950.4 | 1200.0001 | 2 | 24 | 4.200401 | 3.842369 | 1.592851 | 0 | 6.529987 | 0
2018-03-15 19:23 | 167070.4 | 1320.0009 | 2 | 24 | 4.200382 | 3.362181 | 1.712841 | 0 | 7.033991 | 0
2018-03-15 19:24 | 167097 | 1346.5695 | 2 | 24 | 4.200381 | 3.259987 | 1.737274 | 0 | 7.136618 | 0
2018-03-15 19:26 | 167217 | 120.0002 | 3 | 24 | 4.230599 | 3.259861 | 1.845483 | 0 | 7.592655 | 0
2018-03-15 19:28 | 167337 | 240.0009 | 3 | 24 | 4.265662 | 3.259975 | 1.954126 | 0 | 8.054158 | 0
2018-03-15 19:30 | 167457 | 360.0002 | 3 | 24 | 4.303779 | 3.260162 | 2.062789 | 0 | 8.519723 | 0
2018-03-15 19:32 | 167577 | 480.0019 | 3 | 24 | 4.344127 | 3.260048 | 2.171444 | 0 | 8.989521 | 0
2018-03-15 19:34 | 167697 | 600.0011 | 3 | 24 | 4.386455 | 3.260166 | 2.280098 | 0 | 9.463813 | 0
2018-03-15 19:36 | 167817 | 720.0019 | 3 | 24 | 4.400394 | 2.846201 | 2.383709 | 0 | 9.919499 | 0
2018-03-15 19:38 | 167937 | 840.0003 | 3 | 24 | 4.400389 | 2.385532 | 2.470617 | 0 | 10.30193 | 0
2018-03-15 19:40 | 168057 | 960.0003 | 3 | 24 | 4.400388 | 2.013458 | 2.543701 | 0 | 10.62353 | 0
2018-03-15 19:42 | 168177 | 1080.0019 | 3 | 24 | 4.400383 | 1.708939 | 2.605553 | 0 | 10.8957 | 0
2018-03-15 19:44 | 168297 | 1200.0003 | 3 | 24 | 4.400386 | 1.460314 | 2.658219 | 0 | 11.12745 | 0
2018-03-15 19:46 | 168417 | 1320.0004 | 3 | 24 | 4.400378 | 1.255075 | 2.703354 | 0 | 11.32606 | 0
2018-03-15 19:48 | 168537 | 1440.001 | 3 | 24 | 4.400334 | 1.083858 | 2.742241 | 0 | 11.49717 | 0
2018-03-15 19:50 | 168657 | 1560.0004 | 3 | 24 | 4.400347 | 0.9425106 | 2.77595 | 0 | 11.6455 | 0
2018-03-15 19:52 | 168777 | 1680.0014 | 3 | 24 | 4.400318 | 0.8234673 | 2.805336 | 0 | 11.77481 | 0
2018-03-15 19:54 | 168897 | 1800.0003 | 3 | 24 | 4.400345 | 0.7235432 | 2.831076 | 0 | 11.88808 | 0
2018-03-15 19:55 | 168995.3 | 1898.3401 | 3 | 24 | 4.400331 | 0.6519947 | 2.849841 | 0 | 11.97065 | 0
2018-03-15 19:57 | 169115.4 | 120.0002 | 4 | 24 | 4.348811 | 0 | 2.849841 | 0 | 11.97065 | 0
2018-03-15 19:59 | 169235.4 | 240.0002 | 4 | 24 | 4.344913 | 0 | 2.849841 | 0 | 11.97065 | 0
2018-03-15 20:00 | 169295.4 | 300.0023 | 4 | 24 | 4.343614 | 0 | 2.849841 | 0 | 11.97065 | 0
2018-03-15 20:02 | 169415.4624 | 120.0003 | 5 | 24 | 4.076392 | -3.259957 | 2.849841 | 0.1086541 | 11.97065 | 0.4465065
2018-03-15 20:04 | 169535.4624 | 240.0003 | 5 | 24 | 4.029291 | -3.259933 | 2.849841 | 0.2173074 | 11.97065 | 0.8868389
2018-03-15 20:06 | 169655.4633 | 360.0012 | 5 | 24 | 3.983453 | -3.259922 | 2.849841 | 0.3259593 | 11.97065 | 1.322132
2018-03-15 20:08 | 169775.4624 | 480.0003 | 5 | 24 | 3.938433 | -3.259905 | 2.849841 | 0.4346122 | 11.97065 | 1.75249
2018-03-15 20:10 | 169895.464 | 600.0019 | 5 | 24 | 3.894809 | -3.259825 | 2.849841 | 0.5432633 | 11.97065 | 2.178018
2018-03-15 20:12 | 170015.4633 | 720.0012 | 5 | 24 | 3.853235 | -3.25984 | 2.849841 | 0.6519178 | 11.97065 | 2.598927
2018-03-15 20:14 | 170135.4625 | 840.0004 | 5 | 24 | 3.814384 | -3.259938 | 2.849841 | 0.7605727 | 11.97065 | 3.015462
2018-03-15 20:16 | 170255.4633 | 960.0012 | 5 | 24 | 3.778451 | -3.259892 | 2.849841 | 0.8692288 | 11.97065 | 3.427936
2018-03-15 20:18 | 170375.4625 | 1080.0004 | 5 | 24 | 3.745481 | -3.260121 | 2.849841 | 0.9778821 | 11.97065 | 3.83666
2018-03-15 20:20 | 170495.4624 | 1200.0003 | 5 | 24 | 3.715048 | -3.259955 | 2.849841 | 1.086532 | 11.97065 | 4.241934
2018-03-15 20:22 | 170615.4624 | 1320.0003 | 5 | 24 | 3.686791 | -3.259915 | 2.849841 | 1.195188 | 11.97065 | 4.644042
2018-03-15 20:24 | 170735.4632 | 1440.0011 | 5 | 24 | 3.66042 | -3.259863 | 2.849841 | 1.303839 | 11.97065 | 5.043167
2018-03-15 20:26 | 170855.4623 | 1560.0002 | 5 | 24 | 3.635795 | -3.260098 | 2.849841 | 1.412481 | 11.97065 | 5.439488
2018-03-15 20:28 | 170975.464 | 1680.0019 | 5 | 24 | 3.613144 | -3.259994 | 2.849841 | 1.521131 | 11.97065 | 5.833269
2018-03-15 20:30 | 171095.464 | 1800.0019 | 5 | 24 | 3.592542 | -3.259844 | 2.849841 | 1.629786 | 11.97065 | 6.224718
2018-03-15 20:32 | 171215.4639 | 1920.0018 | 5 | 24 | 3.573996 | -3.259912 | 2.849841 | 1.738444 | 11.97065 | 6.614051
2018-03-15 20:34 | 171335.4632 | 2040.0011 | 5 | 24 | 3.557073 | -3.259891 | 2.849841 | 1.847097 | 11.97065 | 7.001445
2018-03-15 20:36 | 171455.464 | 2160.0019 | 5 | 24 | 3.540874 | -3.260212 | 2.849841 | 1.955753 | 11.97065 | 7.38706
2018-03-15 20:38 | 171575.4634 | 2280.0013 | 5 | 24 | 3.524411 | -3.260065 | 2.849841 | 2.064405 | 11.97065 | 7.770896
2018-03-15 20:40 | 171695.4632 | 2400.0011 | 5 | 24 | 3.50686 | -3.260269 | 2.849841 | 2.173058 | 11.97065 | 8.152894
2018-03-15 20:42 | 171815.4632 | 2520.0011 | 5 | 24 | 3.487507 | -3.259873 | 2.849841 | 2.281713 | 11.97065 | 8.532901
2018-03-15 20:44 | 171935.464 | 2640.0019 | 5 | 24 | 3.464425 | -3.259755 | 2.849841 | 2.390367 | 11.97065 | 8.910628
2018-03-15 20:46 | 172055.464 | 2760.0019 | 5 | 24 | 3.432779 | -3.25983 | 2.849841 | 2.499025 | 11.97065 | 9.285458
2018-03-15 20:48 | 172175.4632 | 2880.0011 | 5 | 24 | 3.38555 | -3.260198 | 2.849841 | 2.607678 | 11.97065 | 9.656045
2018-03-15 20:50 | 172295.464 | 3000.0019 | 5 | 24 | 3.308937 | -3.259835 | 2.849841 | 2.716337 | 11.97065 | 10.02018
2018-03-15 20:52 | 172415.464 | 3120.0019 | 5 | 24 | 3.102651 | -3.260242 | 2.849841 | 2.824994 | 11.97065 | 10.371
2018-03-15 20:53 | 172439.9054 | 3144.4433 | 5 | 24 | 2.999999 | -3.259892 | 2.849841 | 2.847124 | 11.97065 | 10.43861
2018-03-15 20:55 | 172559.9631 | 120.0016 | 6 | 24 | 3.398911 | 0 | 2.849841 | 2.847124 | 11.97065 | 10.43861
2018-03-15 20:57 | 172679.9623 | 240.0008 | 6 | 24 | 3.421633 | 0 | 2.849841 | 2.847124 | 11.97065 | 10.43861
2018-03-15 20:58 | 172739.9653 | 300.0038 | 6 | 24 | 3.428099 | 0 | 2.849841 | 2.847124 | 11.97065 | 10.43861
2018-03-15 20:58 | 172740 | 0.0024 | 7 | 25 | 3.428126 | 0 | 0 | 0 | 0 | 0
2018-03-15 21:00 | 172860.1 | 120.0016 | 2 | 25 | 3.98609 | 4.889946 | 0.1623013 | 0 | 0.6335511 | 0
2018-03-15 21:02 | 172980.1 | 240.0009 | 2 | 25 | 4.027698 | 4.889927 | 0.3252859 | 0 | 1.286713 | 0
2018-03-15 21:04 | 173100.1 | 360.0017 | 2 | 25 | 4.06422 | 4.889914 | 0.4882712 | 0 | 1.946205 | 0
2018-03-15 21:06 | 173220.1 | 480.0017 | 2 | 25 | 4.0952 | 4.889904 | 0.6512542 | 0 | 2.611215 | 0
2018-03-15 21:08 | 173340.1 | 600.0009 | 2 | 25 | 4.121191 | 4.890007 | 0.8142351 | 0 | 3.280823 | 0
2018-03-15 21:10 | 173460.1 | 720.0009 | 2 | 25 | 4.145395 | 4.889915 | 0.9772176 | 0 | 3.954466 | 0
2018-03-15 21:12 | 173580.1 | 840.0001 | 2 | 25 | 4.171879 | 4.88979 | 1.140197 | 0 | 4.632191 | 0
2018-03-15 21:14 | 173700.1 | 960.0017 | 2 | 25 | 4.200396 | 4.852427 | 1.303148 | 0 | 5.314412 | 0
2018-03-15 21:16 | 173820.1 | 1080.0001 | 2 | 25 | 4.200414 | 4.329826 | 1.455984 | 0 | 5.956384 | 0
2018-03-15 21:18 | 173940.1 | 1200.0001 | 2 | 25 | 4.200395 | 3.831337 | 1.591948 | 0 | 6.527485 | 0
2018-03-15 21:20 | 174060.1 | 1320.0001 | 2 | 25 | 4.200391 | 3.352917 | 1.711615 | 0 | 7.030134 | 0
2018-03-15 21:20 | 174084.4 | 1344.3448 | 2 | 25 | 4.200415 | 3.259985 | 1.73397 | 0 | 7.124032 | 0
2018-03-15 21:22 | 174204.4 | 120.0017 | 3 | 25 | 4.230636 | 3.260021 | 1.842186 | 0 | 7.580106 | 0
2018-03-15 21:24 | 174324.4 | 240.0009 | 3 | 25 | 4.265783 | 3.260082 | 1.950835 | 0 | 8.041638 | 0
2018-03-15 21:26 | 174444.4 | 360.0017 | 3 | 25 | 4.303711 | 3.260141 | 2.059492 | 0 | 8.507182 | 0
2018-03-15 21:28 | 174564.4 | 480.0009 | 3 | 25 | 4.344088 | 3.259935 | 2.168144 | 0 | 8.976965 | 0
2018-03-15 21:30 | 174684.4 | 600.0001 | 3 | 25 | 4.386475 | 3.260107 | 2.276796 | 0 | 9.451244 | 0
2018-03-15 21:32 | 174804.4 | 720.0009 | 3 | 25 | 4.400397 | 2.845341 | 2.380388 | 0 | 9.906847 | 0
2018-03-15 21:34 | 174924.4 | 840.001 | 3 | 25 | 4.400378 | 2.384733 | 2.467266 | 0 | 10.28915 | 0
2018-03-15 21:36 | 175044.4 | 960.0001 | 3 | 25 | 4.400394 | 2.011904 | 2.540314 | 0 | 10.61059 | 0
2018-03-15 21:38 | 175164.4 | 1080.0002 | 3 | 25 | 4.400373 | 1.70764 | 2.602124 | 0 | 10.88257 | 0
2018-03-15 21:40 | 175284.4 | 1200.0009 | 3 | 25 | 4.400355 | 1.458683 | 2.654756 | 0 | 11.11417 | 0
2018-03-15 21:42 | 175404.4 | 1320.0001 | 3 | 25 | 4.400338 | 1.254078 | 2.69986 | 0 | 11.31265 | 0
2018-03-15 21:44 | 175524.4 | 1440.0002 | 3 | 25 | 4.400375 | 1.08485 | 2.738745 | 0 | 11.48375 | 0
2018-03-15 21:46 | 175644.4 | 1560.0002 | 3 | 25 | 4.400353 | 0.9429512 | 2.772466 | 0 | 11.63214 | 0
2018-03-15 21:48 | 175764.4 | 1680.0018 | 3 | 25 | 4.400344 | 0.8242054 | 2.801861 | 0 | 11.76149 | 0
2018-03-15 21:50 | 175884.4 | 1800.0002 | 3 | 25 | 4.400339 | 0.7233925 | 2.827605 | 0 | 11.87477 | 0
2018-03-15 21:52 | 175982.7 | 1898.3049 | 3 | 25 | 4.400327 | 0.6519985 | 2.846363 | 0 | 11.95731 | 0
2018-03-15 21:54 | 176102.8 | 120.0012 | 4 | 25 | 4.348677 | 0 | 2.846363 | 0 | 11.95731 | 0
2018-03-15 21:56 | 176222.8 | 240.0016 | 4 | 25 | 4.344747 | 0 | 2.846363 | 0 | 11.95731 | 0
2018-03-15 21:57 | 176282.8 | 300.003 | 4 | 25 | 4.343461 | 0 | 2.846363 | 0 | 11.95731 | 0
2018-03-15 21:59 | 176402.9 | 120.0019 | 5 | 25 | 4.075548 | -3.259907 | 2.846363 | 0.1086521 | 11.95731 | 0.4464185
2018-03-15 22:01 | 176522.9 | 240.001 | 5 | 25 | 4.028342 | -3.260031 | 2.846363 | 0.2173047 | 11.95731 | 0.88665
2018-03-15 22:03 | 176642.9 | 360.002 | 5 | 25 | 3.982406 | -3.259812 | 2.846363 | 0.325963 | 11.95731 | 1.32186
2018-03-15 22:05 | 176762.9 | 480.0014 | 5 | 25 | 3.937324 | -3.259892 | 2.846363 | 0.4346151 | 11.95731 | 1.752095
2018-03-15 22:07 | 176882.9 | 600.0005 | 5 | 25 | 3.893653 | -3.25988 | 2.846363 | 0.5432655 | 11.95731 | 2.177498
2018-03-15 22:09 | 177002.9 | 720.0021 | 5 | 25 | 3.852098 | -3.259934 | 2.846363 | 0.6519222 | 11.95731 | 2.598291
2018-03-15 22:11 | 177122.9 | 840.0021 | 5 | 25 | 3.813244 | -3.260174 | 2.846363 | 0.7605782 | 11.95731 | 3.014709
2018-03-15 22:13 | 177242.9 | 960.0014 | 5 | 25 | 3.777361 | -3.259844 | 2.846363 | 0.86923 | 11.95731 | 3.427049
2018-03-15 22:15 | 177362.9 | 1080.0022 | 5 | 25 | 3.744413 | -3.259974 | 2.846363 | 0.977886 | 11.95731 | 3.835666
2018-03-15 22:17 | 177482.9 | 1200.0002 | 5 | 25 | 3.714093 | -3.259846 | 2.846363 | 1.086534 | 11.95731 | 4.240822
2018-03-15 22:19 | 177602.9 | 1320.0005 | 5 | 25 | 3.685843 | -3.260092 | 2.846363 | 1.19519 | 11.95731 | 4.642828
2018-03-15 22:21 | 177722.9 | 1440.0005 | 5 | 25 | 3.659521 | -3.259894 | 2.846363 | 1.303847 | 11.95731 | 5.041875
2018-03-15 22:23 | 177842.9 | 1560.0005 | 5 | 25 | 3.634961 | -3.260163 | 2.846363 | 1.412498 | 11.95731 | 5.438133
2018-03-15 22:25 | 177962.9 | 1680.0013 | 5 | 25 | 3.612393 | -3.259915 | 2.846363 | 1.521145 | 11.95731 | 5.831818
2018-03-15 22:27 | 178082.9 | 1800.0004 | 5 | 25 | 3.59185 | -3.259871 | 2.846363 | 1.629789 | 11.95731 | 6.223148
2018-03-15 22:29 | 178202.9 | 1920.0003 | 5 | 25 | 3.573326 | -3.259748 | 2.846363 | 1.738445 | 11.95731 | 6.612397
2018-03-15 22:31 | 178322.9 | 2040.0003 | 5 | 25 | 3.556391 | -3.259867 | 2.846363 | 1.847095 | 11.95731 | 6.999709
2018-03-15 22:33 | 178442.9 | 2160.0004 | 5 | 25 | 3.540178 | -3.260006 | 2.846363 | 1.955762 | 11.95731 | 7.38529
2018-03-15 22:35 | 178562.9 | 2280.0004 | 5 | 25 | 3.523697 | -3.260018 | 2.846363 | 2.064419 | 11.95731 | 7.769065
2018-03-15 22:37 | 178682.9 | 2400.002 | 5 | 25 | 3.506108 | -3.259962 | 2.846363 | 2.173072 | 11.95731 | 8.150984
2018-03-15 22:39 | 178802.9 | 2520.0012 | 5 | 25 | 3.486695 | -3.26018 | 2.846363 | 2.281723 | 11.95731 | 8.530896
2018-03-15 22:41 | 178922.9 | 2640.0013 | 5 | 25 | 3.463434 | -3.260288 | 2.846363 | 2.390383 | 11.95731 | 8.908547
2018-03-15 22:43 | 179042.9 | 2760.0006 | 5 | 25 | 3.431431 | -3.259814 | 2.846363 | 2.499035 | 11.95731 | 9.28323
2018-03-15 22:45 | 179162.9 | 2880.0012 | 5 | 25 | 3.383563 | -3.259898 | 2.846363 | 2.607693 | 11.95731 | 9.653652
2018-03-15 22:47 | 179282.9 | 3000.0012 | 5 | 25 | 3.305201 | -3.259851 | 2.846363 | 2.716348 | 11.95731 | 10.01749
2018-03-15 22:49 | 179402.9 | 3120.0013 | 5 | 25 | 3.088683 | -3.259837 | 2.846363 | 2.824998 | 11.95731 | 10.3675
2018-03-15 22:49 | 179423.3 | 3140.3985 | 5 | 25 | 2.999991 | -3.259837 | 2.846363 | 2.843467 | 11.95731 | 10.42378
2018-03-15 22:51 | 179543.3 | 119.9998 | 6 | 25 | 3.401156 | 0 | 2.846363 | 2.843474 | 11.95731 | 10.42381
2018-03-15 22:53 | 179663.3 | 240.0006 | 6 | 25 | 3.424082 | 0 | 2.846363 | 2.843474 | 11.95731 | 10.42381
2018-03-15 22:54 | 179723.3 | 300.0019 | 6 | 25 | 3.430664 | 0 | 2.846363 | 2.843474 | 11.95731 | 10.42381
2018-03-15 22:54 | 179723.3 | 0.0048 | 7 | 26 | 3.430744 | 0 | 0 | 0 | 0 | 0
2018-03-15 22:56 | 179843.4 | 120.0018 | 2 | 26 | 3.986937 | 4.889805 | 0.1622998 | 0 | 0.6338315 | 0
2018-03-15 22:58 | 179963.4 | 240.0018 | 2 | 26 | 4.028534 | 4.889887 | 0.325278 | 0 | 1.287104 | 0
2018-03-15 23:00 | 180083.4 | 360.0005 | 2 | 26 | 4.065068 | 4.890022 | 0.4882562 | 0 | 1.946703 | 0
2018-03-15 23:02 | 180203.4 | 480.0002 | 2 | 26 | 4.095979 | 4.889906 | 0.6512361 | 0 | 2.611833 | 0
2018-03-15 23:04 | 180323.4 | 600.0002 | 2 | 26 | 4.121919 | 4.890083 | 0.81422 | 0 | 3.281575 | 0
2018-03-15 23:06 | 180443.4 | 720.0002 | 2 | 26 | 4.146153 | 4.890232 | 0.9771987 | 0 | 3.955321 | 0
2018-03-15 23:08 | 180563.4 | 840.0018 | 2 | 26 | 4.172698 | 4.890228 | 1.140194 | 0 | 4.633238 | 0
2018-03-15 23:10 | 180683.4 | 960.001 | 2 | 26 | 4.200397 | 4.837513 | 1.303099 | 0 | 5.315389 | 0
2018-03-15 23:12 | 180803.4 | 1080.001 | 2 | 26 | 4.20039 | 4.319012 | 1.455538 | 0 | 5.955692 | 0
2018-03-15 23:14 | 180923.4 | 1200.0002 | 2 | 26 | 4.200397 | 3.822075 | 1.591174 | 0 | 6.525418 | 0
2018-03-15 23:16 | 181043.4 | 1320.0018 | 2 | 26 | 4.200386 | 3.345123 | 1.710536 | 0 | 7.026786 | 0
2018-03-15 23:16 | 181065.5 | 1342.0552 | 2 | 26 | 4.200391 | 3.259981 | 1.730764 | 0 | 7.111752 | 0
2018-03-15 23:18 | 181185.5 | 120.0009 | 3 | 26 | 4.230609 | 3.260046 | 1.838992 | 0 | 7.56787 | 0
2018-03-15 23:20 | 181305.5 | 240.0001 | 3 | 26 | 4.265782 | 3.260221 | 1.947643 | 0 | 8.02941 | 0
2018-03-15 23:22 | 181425.5 | 360.0009 | 3 | 26 | 4.303731 | 3.260197 | 2.0563 | 0 | 8.494957 | 0
2018-03-15 23:24 | 181545.5 | 480.0017 | 3 | 26 | 4.344141 | 3.259989 | 2.164958 | 0 | 8.964767 | 0
2018-03-15 23:26 | 181665.5 | 600.0001 | 3 | 26 | 4.386549 | 3.260103 | 2.273609 | 0 | 9.439049 | 0
2018-03-15 23:28 | 181785.5 | 720.001 | 3 | 26 | 4.400392 | 2.844282 | 2.377176 | 0 | 9.894547 | 0
2018-03-15 23:30 | 181905.5 | 840.001 | 3 | 26 | 4.400384 | 2.384104 | 2.464028 | 0 | 10.27673 | 0
2018-03-15 23:32 | 182025.5 | 960.0004 | 3 | 26 | 4.400406 | 2.011637 | 2.537064 | 0 | 10.59811 | 0
2018-03-15 23:34 | 182145.5 | 1080.0001 | 3 | 26 | 4.400378 | 1.707464 | 2.598862 | 0 | 10.87005 | 0
2018-03-15 23:36 | 182265.5 | 1200.0001 | 3 | 26 | 4.400373 | 1.458941 | 2.651491 | 0 | 11.10164 | 0
2018-03-15 23:38 | 182385.5 | 1320.0002 | 3 | 26 | 4.400363 | 1.253969 | 2.696589 | 0 | 11.30008 | 0
2018-03-15 23:40 | 182505.5 | 1440.0002 | 3 | 26 | 4.400357 | 1.084398 | 2.735475 | 0 | 11.4712 | 0
2018-03-15 23:42 | 182625.5 | 1560.0007 | 3 | 26 | 4.400352 | 0.9428806 | 2.769188 | 0 | 11.61955 | 0
2018-03-15 23:44 | 182745.5 | 1680.0002 | 3 | 26 | 4.400351 | 0.8237286 | 2.798575 | 0 | 11.74886 | 0
2018-03-15 23:46 | 182865.5 | 1800.001 | 3 | 26 | 4.400343 | 0.7233028 | 2.824313 | 0 | 11.86211 | 0
2018-03-15 23:48 | 182963.7 | 1898.228 | 3 | 26 | 4.400338 | 0.6519833 | 2.843052 | 0 | 11.94457 | 0
2018-03-15 23:50 | 183083.7 | 119.9998 | 4 | 26 | 4.348574 | 0 | 2.843052 | 0 | 11.94457 | 0
2018-03-15 23:52 | 183203.8 | 240.0014 | 4 | 26 | 4.344619 | 0 | 2.843052 | 0 | 11.94457 | 0
2018-03-15 23:53 | 183263.8 | 300.0036 | 4 | 26 | 4.343317 | 0 | 2.843052 | 0 | 11.94457 | 0
2018-03-15 23:55 | 183383.8 | 120.0018 | 5 | 26 | 4.075061 | -3.260074 | 2.843052 | 0.1086559 | 11.94457 | 0.4463879
2018-03-15 23:57 | 183503.8 | 240.0009 | 5 | 26 | 4.027688 | -3.259964 | 2.843052 | 0.2173061 | 11.94457 | 0.886547
2018-03-15 23:59 | 183623.8 | 360.0013 | 5 | 26 | 3.981643 | -3.259952 | 2.843052 | 0.3259604 | 11.94457 | 1.321664
2018-03-16 00:01 | 183743.8 | 480.0002 | 5 | 26 | 3.936481 | -3.259912 | 2.843052 | 0.4346157 | 11.94457 | 1.751826
2018-03-16 00:03 | 183863.8 | 600.0033 | 5 | 26 | 3.892768 | -3.259966 | 2.843052 | 0.5432732 | 11.94457 | 2.177161
2018-03-16 00:05 | 183983.8 | 720.0017 | 5 | 26 | 3.85118 | -3.259976 | 2.843052 | 0.6519219 | 11.94457 | 2.597824
2018-03-16 00:07 | 184103.8 | 840.0009 | 5 | 26 | 3.812343 | -3.25984 | 2.843052 | 0.7605732 | 11.94457 | 3.014123
2018-03-16 00:09 | 184223.8 | 960.0009 | 5 | 26 | 3.776466 | -3.259898 | 2.843052 | 0.8692302 | 11.94457 | 3.426384
2018-03-16 00:11 | 184343.8 | 1080.0018 | 5 | 26 | 3.743585 | -3.259865 | 2.843052 | 0.9778828 | 11.94457 | 3.834895
2018-03-16 00:13 | 184463.8 | 1200.001 | 5 | 26 | 3.713234 | -3.26009 | 2.843052 | 1.086544 | 11.94457 | 4.240006
2018-03-16 00:15 | 184583.8 | 1320.0003 | 5 | 26 | 3.685001 | -3.260158 | 2.843052 | 1.195201 | 11.94457 | 4.641926
2018-03-16 00:17 | 184703.8 | 1440.0003 | 5 | 26 | 3.658694 | -3.260046 | 2.843052 | 1.303853 | 11.94457 | 5.040862
2018-03-16 00:19 | 184823.8 | 1560.0009 | 5 | 26 | 3.634186 | -3.26013 | 2.843052 | 1.412512 | 11.94457 | 5.437066
2018-03-16 00:21 | 184943.8 | 1680.0017 | 5 | 26 | 3.611598 | -3.260048 | 2.843052 | 1.521164 | 11.94457 | 5.830682
2018-03-16 00:23 | 185063.8 | 1800.0009 | 5 | 26 | 3.591106 | -3.260092 | 2.843052 | 1.629807 | 11.94457 | 6.221925
2018-03-16 00:25 | 185183.8 | 1920.0012 | 5 | 26 | 3.572618 | -3.260069 | 2.843052 | 1.738458 | 11.94457 | 6.611083
2018-03-16 00:27 | 185303.8 | 2040.0011 | 5 | 26 | 3.555716 | -3.260004 | 2.843052 | 1.847114 | 11.94457 | 6.99834
2018-03-16 00:29 | 185423.8 | 2160.0011 | 5 | 26 | 3.539475 | -3.260185 | 2.843052 | 1.955758 | 11.94457 | 7.383761
2018-03-16 00:31 | 185543.8 | 2280.0003 | 5 | 26 | 3.523005 | -3.259795 | 2.843052 | 2.064427 | 11.94457 | 7.767505
2018-03-16 00:33 | 185663.8 | 2400 | 5 | 26 | 3.505419 | -3.259985 | 2.843052 | 2.17308 | 11.94457 | 8.149349
2018-03-16 00:35 | 185783.8 | 2520.0003 | 5 | 26 | 3.485959 | -3.25997 | 2.843052 | 2.28174 | 11.94457 | 8.529215
2018-03-16 00:37 | 185903.8 | 2640.0011 | 5 | 26 | 3.462584 | -3.259957 | 2.843052 | 2.390393 | 11.94457 | 8.906754
2018-03-16 00:39 | 186023.8 | 2760.002 | 5 | 26 | 3.430278 | -3.259922 | 2.843052 | 2.49905 | 11.94457 | 9.281349
2018-03-16 00:41 | 186143.8 | 2880.0003 | 5 | 26 | 3.381957 | -3.260063 | 2.843052 | 2.607701 | 11.94457 | 9.651599
2018-03-16 00:43 | 186263.8 | 3000.0011 | 5 | 26 | 3.302133 | -3.259781 | 2.843052 | 2.716359 | 11.94457 | 10.01521
2018-03-16 00:45 | 186383.8 | 3120.0019 | 5 | 26 | 3.076014 | -3.259816 | 2.843052 | 2.82501 | 11.94457 | 10.36455
2018-03-16 00:45 | 186400.8 | 3136.9737 | 5 | 26 | 2.99999 | -3.259981 | 2.843052 | 2.840377 | 11.94457 | 10.41127
2018-03-16 00:47 | 186520.9 | 120.0002 | 6 | 26 | 3.402455 | 0 | 2.843052 | 2.840384 | 11.94457 | 10.41129
2018-03-16 00:49 | 186640.9 | 240.0002 | 6 | 26 | 3.425632 | 0 | 2.843052 | 2.840384 | 11.94457 | 10.41129
2018-03-16 00:50 | 186700.9 | 300.004 | 6 | 26 | 3.432276 | 0 | 2.843052 | 2.840384 | 11.94457 | 10.41129
2018-03-16 00:50 | 186700.9 | 0.0025 | 7 | 27 | 3.432298 | 0 | 0 | 0 | 0 | 0
2018-03-16 00:52 | 186821 | 120.0026 | 2 | 27 | 3.986762 | 4.89003 | 0.1623014 | 3.16e-10 | 0.6339345 | 1.085e-09
2018-03-16 00:54 | 186941 | 240.0009 | 2 | 27 | 4.028341 | 4.889936 | 0.3252823 | 3.16e-10 | 1.287187 | 1.085e-09
2018-03-16 00:56 | 187061 | 360.0018 | 2 | 27 | 4.064792 | 4.889896 | 0.4882654 | 3.16e-10 | 1.946769 | 1.085e-09
2018-03-16 00:58 | 187181 | 480.0002 | 2 | 27 | 4.095685 | 4.889996 | 0.6512361 | 3.16e-10 | 2.611814 | 1.085e-09
2018-03-16 01:00 | 187301 | 600.0018 | 2 | 27 | 4.121539 | 4.889975 | 0.8142277 | 3.16e-10 | 3.281532 | 1.085e-09
2018-03-16 01:02 | 187421 | 720.001 | 2 | 27 | 4.14576 | 4.89003 | 0.9772091 | 3.16e-10 | 3.95523 | 1.085e-09
2018-03-16 01:04 | 187541 | 840.0002 | 2 | 27 | 4.172344 | 4.889883 | 1.140188 | 3.16e-10 | 4.633021 | 1.085e-09
2018-03-16 01:06 | 187661 | 960.0002 | 2 | 27 | 4.200394 | 4.842112 | 1.303113 | 3.16e-10 | 5.315211 | 1.085e-09
2018-03-16 01:08 | 187781 | 1080.001 | 2 | 27 | 4.200404 | 4.320148 | 1.455641 | 3.16e-10 | 5.955888 | 1.085e-09
2018-03-16 01:10 | 187901 | 1200.001 | 2 | 27 | 4.200388 | 3.820976 | 1.591264 | 3.16e-10 | 6.525555 | 1.085e-09
2018-03-16 01:12 | 188021 | 1320.001 | 2 | 27 | 4.200406 | 3.342403 | 1.710563 | 3.16e-10 | 7.026658 | 1.085e-09
2018-03-16 01:13 | 188042.3 | 1341.3584 | 2 | 27 | 4.200384 | 3.259995 | 1.730144 | 3.16e-10 | 7.108907 | 1.085e-09
2018-03-16 01:15 | 188162.3 | 120.0018 | 3 | 27 | 4.230715 | 3.259912 | 1.838348 | 3.16e-10 | 7.564931 | 1.085e-09
2018-03-16 01:17 | 188282.3 | 240.0018 | 3 | 27 | 4.265997 | 3.259928 | 1.947 | 3.16e-10 | 8.026495 | 1.085e-09
2018-03-16 01:19 | 188402.3 | 360.0002 | 3 | 27 | 4.304088 | 3.25992 | 2.055655 | 3.16e-10 | 8.492064 | 1.085e-09
2018-03-16 01:21 | 188522.3 | 480.0018 | 3 | 27 | 4.344604 | 3.260025 | 2.164311 | 3.16e-10 | 8.961908 | 1.085e-09
2018-03-16 01:23 | 188642.3 | 600.0026 | 3 | 27 | 4.387125 | 3.259878 | 2.272964 | 3.16e-10 | 9.436255 | 1.085e-09
2018-03-16 01:25 | 188762.3 | 720.0002 | 3 | 27 | 4.400406 | 2.836699 | 2.376323 | 3.16e-10 | 9.890857 | 1.085e-09
2018-03-16 01:27 | 188882.3 | 840.0001 | 3 | 27 | 4.400378 | 2.377094 | 2.462934 | 3.16e-10 | 10.27198 | 1.085e-09
2018-03-16 01:29 | 189002.3 | 960.0019 | 3 | 27 | 4.400364 | 2.005089 | 2.535756 | 3.16e-10 | 10.59242 | 1.085e-09
2018-03-16 01:31 | 189122.3 | 1080.0019 | 3 | 27 | 4.400375 | 1.702147 | 2.597367 | 3.16e-10 | 10.86354 | 1.085e-09
2018-03-16 01:33 | 189242.3 | 1200.0011 | 3 | 27 | 4.400365 | 1.454187 | 2.649826 | 3.16e-10 | 11.09437 | 1.085e-09
2018-03-16 01:35 | 189362.3 | 1320.0002 | 3 | 27 | 4.400366 | 1.249876 | 2.694775 | 3.16e-10 | 11.29216 | 1.085e-09
2018-03-16 01:37 | 189482.3 | 1440.0002 | 3 | 27 | 4.40035 | 1.080317 | 2.73352 | 3.16e-10 | 11.46266 | 1.085e-09
2018-03-16 01:39 | 189602.3 | 1560.0003 | 3 | 27 | 4.400352 | 0.938879 | 2.767107 | 3.16e-10 | 11.61045 | 1.085e-09
2018-03-16 01:41 | 189722.3 | 1680.0013 | 3 | 27 | 4.400345 | 0.8205147 | 2.796377 | 3.16e-10 | 11.73925 | 1.085e-09
2018-03-16 01:43 | 189842.3 | 1800.0011 | 3 | 27 | 4.400349 | 0.7205696 | 2.82201 | 3.16e-10 | 11.85205 | 1.085e-09
2018-03-16 01:44 | 189936.7 | 1894.3393 | 3 | 27 | 4.400327 | 0.6519871 | 2.839969 | 3.16e-10 | 11.93107 | 1.085e-09
2018-03-16 01:46 | 190056.7 | 120.0003 | 4 | 27 | 4.348453 | 0 | 2.839969 | 3.16e-10 | 11.93107 | 1.085e-09
2018-03-16 01:48 | 190176.7 | 240.0011 | 4 | 27 | 4.344505 | 0 | 2.839969 | 3.16e-10 | 11.93107 | 1.085e-09
2018-03-16 01:49 | 190236.7 | 300.0025 | 4 | 27 | 4.3432 | 0 | 2.839969 | 3.16e-10 | 11.93107 | 1.085e-09
2018-03-16 01:51 | 190356.8 | 120.0001 | 5 | 27 | 4.074626 | -3.259936 | 2.839969 | 0.1086513 | 11.93107 | 0.4463284
2018-03-16 01:53 | 190476.8 | 240.0016 | 5 | 27 | 4.027192 | -3.259934 | 2.839969 | 0.2173052 | 11.93107 | 0.8864523
2018-03-16 01:55 | 190596.8 | 360.0025 | 5 | 27 | 3.981054 | -3.260039 | 2.839969 | 0.3259639 | 11.93107 | 1.321529
2018-03-16 01:57 | 190716.8 | 480.0017 | 5 | 27 | 3.935849 | -3.25988 | 2.839969 | 0.4346146 | 11.93107 | 1.751607
2018-03-16 01:59 | 190836.8 | 600.0017 | 5 | 27 | 3.892135 | -3.260016 | 2.839969 | 0.5432718 | 11.93107 | 2.176874
2018-03-16 02:01 | 190956.8 | 720.0002 | 5 | 27 | 3.850576 | -3.259928 | 2.839969 | 0.6519244 | 11.93107 | 2.597484
2018-03-16 02:03 | 191076.8 | 840.0018 | 5 | 27 | 3.81176 | -3.259896 | 2.839969 | 0.7605773 | 11.93107 | 3.013725
2018-03-16 02:05 | 191196.8 | 960.0018 | 5 | 27 | 3.775928 | -3.259915 | 2.839969 | 0.8692287 | 11.93107 | 3.425903
2018-03-16 02:07 | 191316.8 | 1080.0018 | 5 | 27 | 3.743074 | -3.260037 | 2.839969 | 0.9778849 | 11.93107 | 3.834373
2018-03-16 02:09 | 191436.8 | 1200.0009 | 5 | 27 | 3.712796 | -3.259896 | 2.839969 | 1.086539 | 11.93107 | 4.239407
2018-03-16 02:11 | 191556.8 | 1320.0002 | 5 | 27 | 3.684669 | -3.259928 | 2.839969 | 1.195192 | 11.93107 | 4.641268
2018-03-16 02:13 | 191676.8 | 1440.0018 | 5 | 27 | 3.658406 | -3.25992 | 2.839969 | 1.303853 | 11.93107 | 5.040205
2018-03-16 02:15 | 191796.8 | 1560.0002 | 5 | 27 | 3.633984 | -3.259812 | 2.839969 | 1.412508 | 11.93107 | 5.436365
2018-03-16 02:17 | 191916.8 | 1680.0025 | 5 | 27 | 3.611453 | -3.260282 | 2.839969 | 1.521165 | 11.93107 | 5.829981
2018-03-16 02:19 | 192036.8 | 1800.0016 | 5 | 27 | 3.590988 | -3.259863 | 2.839969 | 1.629816 | 11.93107 | 6.221239
2018-03-16 02:21 | 192156.8 | 1920.0001 | 5 | 27 | 3.572525 | -3.259783 | 2.839969 | 1.738462 | 11.93107 | 6.610368
2018-03-16 02:23 | 192276.8 | 2040.0024 | 5 | 27 | 3.555643 | -3.260074 | 2.839969 | 1.847112 | 11.93107 | 6.997597
2018-03-16 02:25 | 192396.8 | 2160.0018 | 5 | 27 | 3.539455 | -3.259901 | 2.839969 | 1.955765 | 11.93107 | 7.383046
2018-03-16 02:27 | 192516.8 | 2280.0015 | 5 | 27 | 3.522867 | -3.259745 | 2.839969 | 2.064418 | 11.93107 | 7.766722
2018-03-16 02:29 | 192636.8 | 2400.0016 | 5 | 27 | 3.505183 | -3.259871 | 2.839969 | 2.173077 | 11.93107 | 8.148566
2018-03-16 02:31 | 192756.8 | 2520.0016 | 5 | 27 | 3.485596 | -3.259959 | 2.839969 | 2.281725 | 11.93107 | 8.528357
2018-03-16 02:33 | 192876.8 | 2640.0016 | 5 | 27 | 3.461981 | -3.2598 | 2.839969 | 2.390385 | 11.93107 | 8.90587
2018-03-16 02:35 | 192996.8 | 2760.0008 | 5 | 27 | 3.429201 | -3.259863 | 2.839969 | 2.499033 | 11.93107 | 9.280348
2018-03-16 02:37 | 193116.8 | 2880.0008 | 5 | 27 | 3.380298 | -3.259924 | 2.839969 | 2.607695 | 11.93107 | 9.650486
2018-03-16 02:39 | 193236.8 | 3000.0024 | 5 | 27 | 3.298901 | -3.259953 | 2.839969 | 2.716355 | 11.93107 | 10.01386
2018-03-16 02:41 | 193356.8 | 3120.0003 | 5 | 27 | 3.062709 | -3.25997 | 2.839969 | 2.82501 | 11.93107 | 10.36251
2018-03-16 02:42 | 193370.4 | 3133.5494 | 5 | 27 | 2.999998 | -3.260219 | 2.839969 | 2.837279 | 11.93107 | 10.39972
2018-03-16 02:44 | 193490.4 | 119.9998 | 6 | 27 | 3.403807 | 0 | 2.839969 | 2.837279 | 11.93107 | 10.39972
2018-03-16 02:46 | 193610.4 | 239.9999 | 6 | 27 | 3.427272 | 0 | 2.839969 | 2.837279 | 11.93107 | 10.39972
2018-03-16 02:47 | 193670.4 | 300.0037 | 6 | 27 | 3.433986 | 0 | 2.839969 | 2.837279 | 11.93107 | 10.39972
2018-03-16 02:47 | 193670.4 | 0.0024 | 7 | 28 | 3.433994 | 0 | 0 | 0 | 0 | 0
2018-03-16 02:49 | 193790.5 | 120.0018 | 2 | 28 | 3.986889 | 4.889954 | 0.1623065 | 0 | 0.6340931 | 0
2018-03-16 02:51 | 193910.5 | 240.0018 | 2 | 28 | 4.02842 | 4.88994 | 0.3252917 | 0 | 1.287379 | 0
2018-03-16 02:53 | 194030.5 | 360.0018 | 2 | 28 | 4.064811 | 4.889887 | 0.4882729 | 0 | 1.946959 | 0
2018-03-16 02:55 | 194150.5 | 480.001 | 2 | 28 | 4.095647 | 4.889936 | 0.6512583 | 0 | 2.612061 | 0
2018-03-16 02:57 | 194270.5 | 600.001 | 2 | 28 | 4.121588 | 4.889994 | 0.8142438 | 0 | 3.281755 | 0
2018-03-16 02:59 | 194390.5 | 720.0002 | 2 | 28 | 4.145907 | 4.890024 | 0.9772305 | 0 | 3.955488 | 0
2018-03-16 03:01 | 194510.5 | 840.001 | 2 | 28 | 4.172596 | 4.889883 | 1.140215 | 0 | 4.633336 | 0
2018-03-16 03:03 | 194630.5 | 960.001 | 2 | 28 | 4.200386 | 4.835047 | 1.303121 | 0 | 5.31549 | 0
2018-03-16 03:05 | 194750.5 | 1080.0018 | 2 | 28 | 4.200419 | 4.313866 | 1.455444 | 0 | 5.955305 | 0
2018-03-16 03:07 | 194870.5 | 1200.0018 | 2 | 28 | 4.200386 | 3.81292 | 1.590831 | 0 | 6.523984 | 0
2018-03-16 03:09 | 194990.5 | 1320 | 2 | 28 | 4.200389 | 3.334003 | 1.709853 | 0 | 7.023924 | 0
2018-03-16 03:09 | 195009.9 | 1339.372 | 2 | 28 | 4.200398 | 3.259981 | 1.727594 | 0 | 7.098441 | 0
2018-03-16 03:11 | 195129.9 | 120.0018 | 3 | 28 | 4.230845 | 3.259939 | 1.835811 | 0 | 7.554528 | 0
2018-03-16 03:13 | 195249.9 | 240.0002 | 3 | 28 | 4.266204 | 3.259953 | 1.94446 | 0 | 8.016097 | 0
2018-03-16 03:15 | 195369.9 | 360.0018 | 3 | 28 | 4.304369 | 3.259907 | 2.05312 | 0 | 8.481712 | 0
2018-03-16 03:17 | 195489.9 | 480.001 | 3 | 28 | 4.34499 | 3.259878 | 2.161774 | 0 | 8.951586 | 0
2018-03-16 03:19 | 195609.9 | 600.0001 | 3 | 28 | 4.387598 | 3.259895 | 2.270418 | 0 | 9.425942 | 0
2018-03-16 03:21 | 195729.9 | 720.0001 | 3 | 28 | 4.400393 | 2.83077 | 2.373629 | 0 | 9.87991 | 0
2018-03-16 03:23 | 195849.9 | 840.0001 | 3 | 28 | 4.400374 | 2.372862 | 2.460068 | 0 | 10.26027 | 0
2018-03-16 03:25 | 195969.9 | 960.0008 | 3 | 28 | 4.400393 | 2.001787 | 2.532752 | 0 | 10.58011 | 0
2018-03-16 03:27 | 196089.9 | 1080.0002 | 3 | 28 | 4.400356 | 1.698942 | 2.594257 | 0 | 10.85076 | 0
2018-03-16 03:29 | 196209.9 | 1200.0019 | 3 | 28 | 4.400368 | 1.451916 | 2.64663 | 0 | 11.08122 | 0
2018-03-16 03:31 | 196329.9 | 1320.0013 | 3 | 28 | 4.40037 | 1.247873 | 2.691504 | 0 | 11.27868 | 0
2018-03-16 03:33 | 196449.9 | 1440.0004 | 3 | 28 | 4.400383 | 1.078924 | 2.730178 | 0 | 11.44886 | 0
2018-03-16 03:35 | 196569.9 | 1560.0013 | 3 | 28 | 4.400368 | 0.9380016 | 2.76371 | 0 | 11.59641 | 0
2018-03-16 03:37 | 196689.9 | 1680.0012 | 3 | 28 | 4.400353 | 0.8193035 | 2.792927 | 0 | 11.72498 | 0
2018-03-16 03:39 | 196809.9 | 1800.0005 | 3 | 28 | 4.400337 | 0.7190361 | 2.818508 | 0 | 11.83754 | 0
2018-03-16 03:40 | 196903 | 1893.1716 | 3 | 28 | 4.400351 | 0.6519909 | 2.836227 | 0 | 11.91551 | 0
2018-03-16 03:42 | 197023.1 | 120.0002 | 4 | 28 | 4.348354 | 0 | 2.836227 | 0 | 11.91551 | 0
2018-03-16 03:44 | 197143.1 | 240.0018 | 4 | 28 | 4.344351 | 0 | 2.836227 | 0 | 11.91551 | 0
2018-03-16 03:45 | 197203.1 | 300.0034 | 4 | 28 | 4.343017 | 0 | 2.836227 | 0 | 11.91551 | 0
2018-03-16 03:47 | 197323.2 | 120.0002 | 5 | 28 | 4.073702 | -3.259974 | 2.836227 | 0.108647 | 11.91551 | 0.4462233
2018-03-16 03:49 | 197443.2 | 240.0019 | 5 | 28 | 4.02616 | -3.259821 | 2.836227 | 0.217304 | 11.91551 | 0.8862527
2018-03-16 03:51 | 197563.2 | 360.0019 | 5 | 28 | 3.979959 | -3.25984 | 2.836227 | 0.3259586 | 11.91551 | 1.321197
2018-03-16 03:53 | 197683.2 | 480.0018 | 5 | 28 | 3.934652 | -3.259882 | 2.836227 | 0.434612 | 11.91551 | 1.751161
2018-03-16 03:55 | 197803.2 | 600.0019 | 5 | 28 | 3.890873 | -3.259877 | 2.836227 | 0.5432729 | 11.91551 | 2.176309
2018-03-16 03:57 | 197923.2 | 720 | 5 | 28 | 3.849322 | -3.259903 | 2.836227 | 0.6519216 | 11.91551 | 2.596768
2018-03-16 03:59 | 198043.2 | 840.0002 | 5 | 28 | 3.810502 | -3.259844 | 2.836227 | 0.7605814 | 11.91551 | 3.012899
2018-03-16 04:01 | 198163.2 | 960.0009 | 5 | 28 | 3.774754 | -3.259928 | 2.836227 | 0.8692327 | 11.91551 | 3.424945
2018-03-16 04:03 | 198283.2 | 1080.0011 | 5 | 28 | 3.741939 | -3.259913 | 2.836227 | 0.9778904 | 11.91551 | 3.833293
2018-03-16 04:05 | 198403.2 | 1200.002 | 5 | 28 | 3.711699 | -3.259973 | 2.836227 | 1.086546 | 11.91551 | 4.238211
2018-03-16 04:07 | 198523.2 | 1320.0003 | 5 | 28 | 3.683637 | -3.260002 | 2.836227 | 1.195202 | 11.91551 | 4.639971
2018-03-16 04:09 | 198643.2 | 1440.0011 | 5 | 28 | 3.657448 | -3.259896 | 2.836227 | 1.303862 | 11.91551 | 5.038794
2018-03-16 04:11 | 198763.2 | 1560.0011 | 5 | 28 | 3.633057 | -3.259856 | 2.836227 | 1.412515 | 11.91551 | 5.434844
2018-03-16 04:13 | 198883.2 | 1680.0011 | 5 | 28 | 3.610601 | -3.25992 | 2.836227 | 1.521175 | 11.91551 | 5.828374
2018-03-16 04:15 | 199003.2 | 1800.0011 | 5 | 28 | 3.590181 | -3.259999 | 2.836227 | 1.62983 | 11.91551 | 6.219556
2018-03-16 04:17 | 199123.2 | 1920.0002 | 5 | 28 | 3.571769 | -3.260006 | 2.836227 | 1.738481 | 11.91551 | 6.608616
2018-03-16 04:19 | 199243.2 | 2040.0002 | 5 | 28 | 3.554919 | -3.259888 | 2.836227 | 1.847132 | 11.91551 | 6.995765
2018-03-16 04:21 | 199363.2 | 2160.0026 | 5 | 28 | 3.538713 | -3.259835 | 2.836227 | 1.955787 | 11.91551 | 7.381145
2018-03-16 04:23 | 199483.2 | 2280.0026 | 5 | 28 | 3.522091 | -3.260156 | 2.836227 | 2.064439 | 11.91551 | 7.764736
2018-03-16 04:25 | 199603.2 | 2400.001 | 5 | 28 | 3.504344 | -3.259964 | 2.836227 | 2.173092 | 11.91551 | 8.146474
2018-03-16 04:27 | 199723.2 | 2520.0009 | 5 | 28 | 3.484651 | -3.259917 | 2.836227 | 2.281753 | 11.91551 | 8.52621
2018-03-16 04:29 | 199843.2 | 2640.0002 | 5 | 28 | 3.460772 | -3.260177 | 2.836227 | 2.390414 | 11.91551 | 8.903613
2018-03-16 04:31 | 199963.2 | 2760.0019 | 5 | 28 | 3.427523 | -3.259793 | 2.836227 | 2.499074 | 11.91551 | 9.277976
2018-03-16 04:33 | 200083.2 | 2880.002 | 5 | 28 | 3.377832 | -3.259903 | 2.836227 | 2.607733 | 11.91551 | 9.647885
2018-03-16 04:35 | 200203.2 | 3000.0011 | 5 | 28 | 3.294253 | -3.260105 | 2.836227 | 2.716389 | 11.91551 | 10.01089
2018-03-16 04:37 | 200323.2 | 3120 | 5 | 28 | 3.042852 | -3.259814 | 2.836227 | 2.82505 | 11.91551 | 10.35852
2018-03-16 04:38 | 200332 | 3128.8584 | 5 | 28 | 2.999975 | -3.260139 | 2.836227 | 2.83307 | 11.91551 | 10.38276
2018-03-16 04:40 | 200452.1 | 120.001 | 6 | 28 | 3.406315 | 0 | 2.836227 | 2.83307 | 11.91551 | 10.38276
2018-03-16 04:42 | 200572.1 | 240.0002 | 6 | 28 | 3.430071 | 0 | 2.836227 | 2.83307 | 11.91551 | 10.38276
2018-03-16 04:43 | 200632.1 | 300.0032 | 6 | 28 | 3.436895 | 0 | 2.836227 | 2.83307 | 11.91551 | 10.38276
2018-03-16 04:43 | 200632.1 | 0.0025 | 7 | 29 | 3.436925 | 0 | 0 | 0 | 0 | 0
2018-03-16 04:45 | 200752.2 | 120.0001 | 2 | 29 | 3.988013 | 4.890043 | 0.1623136 | 0 | 0.6344646 | 0
2018-03-16 04:47 | 200872.2 | 240.001 | 2 | 29 | 4.029576 | 4.890015 | 0.3253046 | 0 | 1.287959 | 0
2018-03-16 04:49 | 200992.2 | 360.0001 | 2 | 29 | 4.06605 | 4.889946 | 0.488292 | 0 | 1.94776 | 0
2018-03-16 04:51 | 201112.2 | 480.0001 | 2 | 29 | 4.096767 | 4.889988 | 0.6512877 | 0 | 2.613098 | 0
2018-03-16 04:53 | 201232.2 | 600.0009 | 2 | 29 | 4.122621 | 4.890049 | 0.8142762 | 0 | 3.28298 | 0
2018-03-16 04:55 | 201352.2 | 720.0001 | 2 | 29 | 4.146917 | 4.890064 | 0.977267 | 0 | 3.956897 | 0
2018-03-16 04:57 | 201472.2 | 840.0018 | 2 | 29 | 4.173629 | 4.890005 | 1.140257 | 0 | 4.634935 | 0
2018-03-16 04:59 | 201592.2 | 960.0009 | 2 | 29 | 4.200402 | 4.816244 | 1.303099 | 0 | 5.316972 | 0
2018-03-16 05:01 | 201712.2 | 1080.0001 | 2 | 29 | 4.200397 | 4.299967 | 1.454884 | 0 | 5.954528 | 0
2018-03-16 05:03 | 201832.2 | 1200.0001 | 2 | 29 | 4.200406 | 3.802755 | 1.589893 | 0 | 6.52162 | 0
2018-03-16 05:05 | 201952.2 | 1320.0017 | 2 | 29 | 4.200398 | 3.324968 | 1.708602 | 0 | 7.020245 | 0
2018-03-16 05:05 | 201969.1 | 1336.8703 | 2 | 29 | 4.200373 | 3.259989 | 1.72403 | 0 | 7.085049 | 0
2018-03-16 05:07 | 202089.1 | 120.0002 | 3 | 29 | 4.230785 | 3.2598 | 1.832247 | 0 | 7.54113 | 0
2018-03-16 05:09 | 202209.1 | 240.0001 | 3 | 29 | 4.266206 | 3.259962 | 1.940892 | 0 | 8.002683 | 0
2018-03-16 05:11 | 202329.1 | 360.0001 | 3 | 29 | 4.304469 | 3.259935 | 2.049559 | 0 | 8.46833 | 0
2018-03-16 05:13 | 202449.1 | 480.0018 | 3 | 29 | 4.345191 | 3.260021 | 2.158225 | 0 | 8.938272 | 0
2018-03-16 05:15 | 202569.1 | 600.0002 | 3 | 29 | 4.387887 | 3.259937 | 2.266868 | 0 | 9.412651 | 0
2018-03-16 05:17 | 202689.1 | 720.0009 | 3 | 29 | 4.400399 | 2.827841 | 2.369986 | 0 | 9.866219 | 0
2018-03-16 05:19 | 202809.1 | 840.0009 | 3 | 29 | 4.400393 | 2.370762 | 2.456339 | 0 | 10.24621 | 0
2018-03-16 05:21 | 202929.1 | 960.0008 | 3 | 29 | 4.400384 | 2.000439 | 2.52897 | 0 | 10.56581 | 0
2018-03-16 05:23 | 203049.1 | 1080.0026 | 3 | 29 | 4.400385 | 1.698734 | 2.59044 | 0 | 10.8363 | 0
2018-03-16 05:25 | 203169.1 | 1200.001 | 3 | 29 | 4.400355 | 1.451014 | 2.642794 | 0 | 11.06668 | 0
2018-03-16 05:27 | 203289.1 | 1320.0001 | 3 | 29 | 4.40035 | 1.246954 | 2.687657 | 0 | 11.26409 | 0
2018-03-16 05:29 | 203409.1 | 1440.0002 | 3 | 29 | 4.40034 | 1.078152 | 2.726324 | 0 | 11.43424 | 0
2018-03-16 05:31 | 203529.1 | 1560.001 | 3 | 29 | 4.400337 | 0.9367542 | 2.759841 | 0 | 11.58173 | 0
2018-03-16 05:33 | 203649.1 | 1680.0017 | 3 | 29 | 4.400338 | 0.8185482 | 2.789045 | 0 | 11.71023 | 0
2018-03-16 05:35 | 203769.1 | 1800.0025 | 3 | 29 | 4.400338 | 0.7182426 | 2.814614 | 0 | 11.82275 | 0
2018-03-16 05:36 | 203860.6 | 1891.52 | 3 | 29 | 4.400338 | 0.6519833 | 2.832016 | 0 | 11.89932 | 0
2018-03-16 05:38 | 203980.6 | 120.001 | 4 | 29 | 4.348181 | 0 | 2.832016 | 0 | 11.89932 | 0
2018-03-16 05:40 | 204100.6 | 240.0001 | 4 | 29 | 4.344146 | 0 | 2.832016 | 0 | 11.89932 | 0
2018-03-16 05:41 | 204160.6 | 300.0023 | 4 | 29 | 4.342788 | 0 | 2.832016 | 0 | 11.89932 | 0
2018-03-16 05:43 | 204280.7 | 120.0009 | 5 | 29 | 4.07286 | -3.259827 | 2.832016 | 0.1086484 | 11.89932 | 0.4461467
2018-03-16 05:45 | 204400.7 | 240.0001 | 5 | 29 | 4.025168 | -3.259997 | 2.832016 | 0.2172951 | 11.89932 | 0.8860351
2018-03-16 05:47 | 204520.7 | 360.0011 | 5 | 29 | 3.978893 | -3.259886 | 2.832016 | 0.3259577 | 11.89932 | 1.3209
2018-03-16 05:49 | 204640.7 | 480.0001 | 5 | 29 | 3.933544 | -3.259934 | 2.832016 | 0.4346063 | 11.89932 | 1.750727
2018-03-16 05:51 | 204760.7 | 600.001 | 5 | 29 | 3.88976 | -3.259952 | 2.832016 | 0.543265 | 11.89932 | 2.175744
2018-03-16 05:53 | 204880.7 | 720.0009 | 5 | 29 | 3.848169 | -3.260006 | 2.832016 | 0.6519165 | 11.89932 | 2.59609
2018-03-16 05:55 | 205000.7 | 840.0009 | 5 | 29 | 3.809372 | -3.260018 | 2.832016 | 0.7605698 | 11.89932 | 3.012071
2018-03-16 05:57 | 205120.7 | 960.0025 | 5 | 29 | 3.773664 | -3.259871 | 2.832016 | 0.8692302 | 11.89932 | 3.424031
2018-03-16 05:59 | 205240.7 | 1080.0017 | 5 | 29 | 3.740882 | -3.259933 | 2.832016 | 0.977881 | 11.89932 | 3.832236
2018-03-16 06:01 | 205360.7 | 1200.0002 | 5 | 29 | 3.710715 | -3.259873 | 2.832016 | 1.086534 | 11.89932 | 4.237033
2018-03-16 06:03 | 205480.7 | 1320.0004 | 5 | 29 | 3.682653 | -3.259901 | 2.832016 | 1.195187 | 11.89932 | 4.63867
2018-03-16 06:05 | 205600.7 | 1440.0009 | 5 | 29 | 3.656485 | -3.259814 | 2.832016 | 1.30384 | 11.89932 | 5.037363
2018-03-16 06:07 | 205720.7 | 1560.0017 | 5 | 29 | 3.632154 | -3.259943 | 2.832016 | 1.412496 | 11.89932 | 5.433322
2018-03-16 06:09 | 205840.7 | 1680.0009 | 5 | 29 | 3.609762 | -3.259903 | 2.832016 | 1.52115 | 11.89932 | 5.826738
2018-03-16 06:11 | 205960.7 | 1800.0002 | 5 | 29 | 3.589445 | -3.259804 | 2.832016 | 1.629804 | 11.89932 | 6.21783
2018-03-16 06:13 | 206080.7 | 1920.001 | 5 | 29 | 3.571092 | -3.259912 | 2.832016 | 1.738458 | 11.89932 | 6.606825
2018-03-16 06:15 | 206200.7 | 2040.0002 | 5 | 29 | 3.554255 | -3.259877 | 2.832016 | 1.847115 | 11.89932 | 6.993921
2018-03-16 06:17 | 206320.7 | 2160.0002 | 5 | 29 | 3.538017 | -3.260102 | 2.832016 | 1.955765 | 11.89932 | 7.379206
2018-03-16 06:19 | 206440.7 | 2280.0002 | 5 | 29 | 3.521405 | -3.260137 | 2.832016 | 2.06441 | 11.89932 | 7.762701
2018-03-16 06:21 | 206560.7 | 2400.0002 | 5 | 29 | 3.503602 | -3.260166 | 2.832016 | 2.173058 | 11.89932 | 8.144342
2018-03-16 06:23 | 206680.7 | 2520.0001 | 5 | 29 | 3.483781 | -3.26014 | 2.832016 | 2.281709 | 11.89932 | 8.52396
2018-03-16 06:25 | 206800.7 | 2640.001 | 5 | 29 | 3.459733 | -3.260172 | 2.832016 | 2.390377 | 11.89932 | 8.901284
2018-03-16 06:27 | 206920.7 | 2760.0001 | 5 | 29 | 3.425987 | -3.260262 | 2.832016 | 2.499031 | 11.89932 | 9.275489
2018-03-16 06:29 | 207040.7 | 2880.0001 | 5 | 29 | 3.375579 | -3.259821 | 2.832016 | 2.607688 | 11.89932 | 9.64519
2018-03-16 06:31 | 207160.7 | 3000.001 | 5 | 29 | 3.289629 | -3.260098 | 2.832016 | 2.716345 | 11.89932 | 10.00785
2018-03-16 06:33 | 207280.7 | 3120.0017 | 5 | 29 | 3.021509 | -3.26013 | 2.832016 | 2.825002 | 11.89932 | 10.3544
2018-03-16 06:33 | 207285 | 3124.2408 | 5 | 29 | 2.999994 | -3.260046 | 2.832016 | 2.82884 | 11.89932 | 10.36595
2018-03-16 06:35 | 207405 | 120.0001 | 6 | 29 | 3.408533 | 0 | 2.832016 | 2.82884 | 11.89932 | 10.36595
2018-03-16 06:37 | 207525 | 240.0009 | 6 | 29 | 3.432528 | 0 | 2.832016 | 2.82884 | 11.89932 | 10.36595
2018-03-16 06:38 | 207585 | 300.0031 | 6 | 29 | 3.439427 | 0 | 2.832016 | 2.82884 | 11.89932 | 10.36595
2018-03-16 06:38 | 207585 | 0.0024 | 7 | 30 | 3.439542 | 0 | 0 | 0 | 0 | 0
2018-03-16 06:40 | 207705.1 | 120.0002 | 2 | 30 | 3.988705 | 4.889929 | 0.1623006 | 0 | 0.6346766 | 0
2018-03-16 06:42 | 207825.1 | 240.001 | 2 | 30 | 4.030271 | 4.889978 | 0.3252812 | 0 | 1.288239 | 0
2018-03-16 06:44 | 207945.1 | 360.001 | 2 | 30 | 4.066686 | 4.889959 | 0.4882676 | 0 | 1.948147 | 0
2018-03-16 06:46 | 208065.1 | 480.001 | 2 | 30 | 4.097412 | 4.889879 | 0.6512526 | 0 | 2.613546 | 0
2018-03-16 06:48 | 208185.1 | 600.0018 | 2 | 30 | 4.123287 | 4.889853 | 0.8142292 | 0 | 3.283486 | 0
2018-03-16 06:50 | 208305.1 | 720.0002 | 2 | 30 | 4.147586 | 4.889988 | 0.9772058 | 0 | 3.957454 | 0
2018-03-16 06:52 | 208425.1 | 840.0018 | 2 | 30 | 4.174393 | 4.889908 | 1.140187 | 0 | 4.635568 | 0
2018-03-16 06:54 | 208545.1 | 960.0018 | 2 | 30 | 4.200393 | 4.802128 | 1.30295 | 0 | 5.31739 | 0
2018-03-16 06:56 | 208665.1 | 1080.0002 | 2 | 30 | 4.200412 | 4.288286 | 1.454318 | 0 | 5.953194 | 0
2018-03-16 06:58 | 208785.1 | 1200.0018 | 2 | 30 | 4.200387 | 3.791475 | 1.588914 | 0 | 6.518551 | 0
2018-03-16 07:00 | 208905.1 | 1320.0018 | 2 | 30 | 4.200393 | 3.31547 | 1.707286 | 0 | 7.015758 | 0
2018-03-16 07:01 | 208919.7 | 1334.54 | 2 | 30 | 4.200402 | 3.259995 | 1.720564 | 0 | 7.071531 | 0
2018-03-16 07:03 | 209039.7 | 120.0002 | 3 | 30 | 4.230854 | 3.260073 | 1.82878 | 0 | 7.527611 | 0
2018-03-16 07:05 | 209159.7 | 240.0002 | 3 | 30 | 4.266322 | 3.260231 | 1.937435 | 0 | 7.989214 | 0
2018-03-16 07:07 | 209279.7 | 360.0018 | 3 | 30 | 4.304675 | 3.259815 | 2.046089 | 0 | 8.454823 | 0
2018-03-16 07:09 | 209399.7 | 480.0018 | 3 | 30 | 4.34546 | 3.259935 | 2.154741 | 0 | 8.924732 | 0
2018-03-16 07:11 | 209519.7 | 600.001 | 3 | 30 | 4.388237 | 3.259983 | 2.263392 | 0 | 9.399179 | 0
2018-03-16 07:13 | 209639.7 | 720.0002 | 3 | 30 | 4.400406 | 2.823572 | 2.366373 | 0 | 9.852151 | 0
2018-03-16 07:15 | 209759.7 | 840.0018 | 3 | 30 | 4.400383 | 2.367491 | 2.452605 | 0 | 10.23161 | 0
2018-03-16 07:17 | 209879.7 | 960.001 | 3 | 30 | 4.400390625 | 1.99806 | 2.525142 | 0 | 10.5508 | 0
2018-03-16 07:19 | 209999.7 | 1080.0002 | 3 | 30 | 4.400365 | 1.697001 | 2.586564 | 0 | 10.82108 | 0
2018-03-16 07:21 | 210119.7 | 1200.0011 | 3 | 30 | 4.400364 | 1.450237 | 2.638886 | 0 | 11.05132 | 0
2018-03-16 07:23 | 210239.7 | 1320.0018 | 3 | 30 | 4.40038 | 1.247601 | 2.68373 | 0 | 11.24864 | 0
2018-03-16 07:25 | 210359.7 | 1440.0018 | 3 | 30 | 4.400348 | 1.077757 | 2.722391 | 0 | 11.41877 | 0
2018-03-16 07:27 | 210479.7 | 1560.0002 | 3 | 30 | 4.400344 | 0.9368496 | 2.755898 | 0 | 11.56621 | 0
2018-03-16 07:29 | 210599.7 | 1680.0018 | 3 | 30 | 4.400318 | 0.8178215 | 2.785091 | 0 | 11.69467 | 0
2018-03-16 07:31 | 210719.7 | 1800.0011 | 3 | 30 | 4.400331 | 0.7179508 | 2.81065 | 0 | 11.80714 | 0
2018-03-16 07:32 | 210811 | 1891.3072 | 3 | 30 | 4.400333 | 0.6519985 | 2.828008 | 0 | 11.88352 | 0
2018-03-16 07:34 | 210931 | 120.0006 | 4 | 30 | 4.348034 | 0 | 2.828008 | 0 | 11.88352 | 0
2018-03-16 07:36 | 211051 | 240.0022 | 4 | 30 | 4.343958 | 0 | 2.828008 | 0 | 11.88352 | 0
2018-03-16 07:37 | 211111 | 300.002 | 4 | 30 | 4.342607 | 0 | 2.828008 | 0 | 11.88352 | 0
2018-03-16 07:39 | 211231.1167 | 120.0002 | 5 | 30 | 4.072009 | -3.259821 | 2.828008 | 0.1086533 | 11.88352 | 0.4460872
2018-03-16 07:41 | 211351.1183 | 240.0018 | 5 | 30 | 4.024254 | -3.259849 | 2.828008 | 0.2173086 | 11.88352 | 0.8859132
2018-03-16 07:43 | 211471.1175 | 360.001 | 5 | 30 | 3.977852 | -3.259966 | 2.828008 | 0.3259668 | 11.88352 | 1.320653
2018-03-16 07:45 | 211591.1182 | 480.0017 | 5 | 30 | 3.932082 | -3.26009 | 2.828008 | 0.434621 | 11.88352 | 1.750363
2018-03-16 07:47 | 211711.1166 | 600.0001 | 5 | 30 | 3.88829 | -3.259882 | 2.828008 | 0.543276 | 11.88352 | 2.175205
2018-03-16 07:49 | 211831.1182 | 720.0017 | 5 | 30 | 3.846713 | -3.259877 | 2.828008 | 0.6519269 | 11.88352 | 2.595389
2018-03-16 07:51 | 211951.1175 | 840.001 | 5 | 30 | 3.807872 | -3.259987 | 2.828008 | 0.7605796 | 11.88352 | 3.011209
2018-03-16 07:53 | 212071.1175 | 960.001 | 5 | 30 | 3.772187 | -3.259909 | 2.828008 | 0.8692334 | 11.88352 | 3.422982
2018-03-16 07:55 | 212191.1166 | 1080.0001 | 5 | 30 | 3.739432 | -3.25987 | 2.828008 | 0.9778896 | 11.88352 | 3.831048
2018-03-16 07:57 | 212311.1167 | 1200.0002 | 5 | 30 | 3.709284 | -3.259928 | 2.828008 | 1.086543 | 11.88352 | 4.235691
2018-03-16 07:59 | 212431.1174 | 1320.0009 | 5 | 30 | 3.681267 | -3.259837 | 2.828008 | 1.195195 | 11.88352 | 4.637174
2018-03-16 08:01 | 212551.1183 | 1440.0018 | 5 | 30 | 3.655125 | -3.259945 | 2.828008 | 1.30385 | 11.88352 | 5.035722
2018-03-16 08:03 | 212671.1174 | 1560.0009 | 5 | 30 | 3.63081 | -3.259901 | 2.828008 | 1.412507 | 11.88352 | 5.43154
2018-03-16 08:05 | 212791.1175 | 1680.001 | 5 | 30 | 3.608454 | -3.260105 | 2.828008 | 1.52116 | 11.88352 | 5.824805
2018-03-16 08:07 | 212911.1166 | 1800.0001 | 5 | 30 | 3.588158 | -3.259994 | 2.828008 | 1.629815 | 11.88352 | 6.215758
2018-03-16 08:09 | 213031.119 | 1920.0025 | 5 | 30 | 3.569872 | -3.259931 | 2.828008 | 1.73847 | 11.88352 | 6.604623
2018-03-16 08:11 | 213151.1167 | 2040.0002 | 5 | 30 | 3.553069 | -3.259861 | 2.828008 | 1.847127 | 11.88352 | 6.991592
2018-03-16 08:13 | 213271.1177 | 2160.0012 | 5 | 30 | 3.536808 | -3.259842 | 2.828008 | 1.955779 | 11.88352 | 7.376756
2018-03-16 08:15 | 213391.1174 | 2280.0009 | 5 | 30 | 3.520144 | -3.259877 | 2.828008 | 2.064435 | 11.88352 | 7.760151
2018-03-16 08:17 | 213511.1181 | 2400.0016 | 5 | 30 | 3.502264 | -3.25983 | 2.828008 | 2.173085 | 11.88352 | 8.141657
2018-03-16 08:19 | 213631.1181 | 2520.0016 | 5 | 30 | 3.482354 | -3.25988 | 2.828008 | 2.281736 | 11.88352 | 8.521127
2018-03-16 08:21 | 213751.1166 | 2640.0001 | 5 | 30 | 3.457916 | -3.26017 | 2.828008 | 2.390396 | 11.88352 | 8.898249
2018-03-16 08:23 | 213871.1173 | 2760.0008 | 5 | 30 | 3.423535 | -3.259854 | 2.828008 | 2.499052 | 11.88352 | 9.272233
2018-03-16 08:25 | 213990.1622 | 2879.0457 | 5 | 30 | 3.372492 | -3.26005 | 2.828008 | 2.606846 | 11.88352 | 9.6387
2018-03-16 08:27 | 214111.1166 | 3000.0001 | 5 | 30 | 3.282773 | -3.259934 | 2.828008 | 2.716371 | 11.88352 | 10.00375
2018-03-16 08:29 | 214229.3276 | 3118.2111 | 5 | 30 | 2.999997 | -3.260208 | 2.828008 | 2.823408 | 11.88352 | 10.34389
2018-03-16 08:31 | 214349.4 | 120 | 6 | 30 | 3.412473 | 0 | 2.828008 | 2.823408 | 11.88352 | 10.34389
2018-03-16 08:33 | 214469.4 | 240 | 6 | 30 | 3.436705 | 0 | 2.828008 | 2.823408 | 11.88352 | 10.34389
2018-03-16 08:34 | 214529.4 | 300.0023 | 6 | 30 | 3.443668 | 0 | 2.828008 | 2.823408 | 11.88352 | 10.34389
2018-03-16 08:34 | 214529.4 | 0.0024 | 7 | 31 | 3.443676 | 0 | 0 | 0 | 0 | 0
2018-03-16 08:36 | 214649.5 | 120.0019 | 2 | 31 | 3.990516 | 4.890022 | 0.1623135 | 0 | 0.6352434 | 0
2018-03-16 08:38 | 214769.5 | 240.0018 | 2 | 31 | 4.031976 | 4.890005 | 0.3253042 | 0 | 1.289128 | 0
2018-03-16 08:40 | 214889.5 | 360.0002 | 2 | 31 | 4.06837 | 4.890148 | 0.4882634 | 0 | 1.949203 | 0
2018-03-16 08:42 | 215009.5 | 480.001 | 2 | 31 | 4.098995 | 4.889866 | 0.6512825 | 0 | 2.615009 | 0
2018-03-16 08:44 | 215129.5 | 600.001 | 2 | 31 | 4.124804 | 4.890003 | 0.8142704 | 0 | 3.285249 | 0
2018-03-16 08:46 | 215249.5 | 720.0002 | 2 | 31 | 4.149153 | 4.889961 | 0.9772504 | 0 | 3.959481 | 0
2018-03-16 08:48 | 215369.5 | 840.0002 | 2 | 31 | 4.175971 | 4.889921 | 1.140253 | 0 | 4.637945 | 0
2018-03-16 08:50 | 215489.5 | 960.0002 | 2 | 31 | 4.200388 | 4.774593 | 1.302849 | 0 | 5.319283 | 0
2018-03-16 08:52 | 215609.5 | 1080.0018 | 2 | 31 | 4.200393 | 4.257401 | 1.453365 | 0 | 5.951511 | 0
2018-03-16 08:54 | 215729.5 | 1200.0003 | 2 | 31 | 4.200397 | 3.766869 | 1.58706 | 0 | 6.513084 | 0
2018-03-16 08:56 | 215849.5 | 1320.0002 | 2 | 31 | 4.200392 | 3.296707 | 1.704698 | 0 | 7.007206 | 0
2018-03-16 08:56 | 215859.2 | 1329.7401 | 2 | 31 | 4.200385 | 3.259981 | 1.713566 | 0 | 7.044458 | 0
2018-03-16 08:58 | 215979.2005 | 120.0008 | 3 | 31 | 4.230973 | 3.259979 | 1.821785 | 0 | 7.500547 | 0
2018-03-16 09:00 | 216099.1999 | 240.0002 | 3 | 31 | 4.266341 | 3.259939 | 1.930442 | 0 | 7.962167 | 0
2018-03-16 09:02 | 216219.2015 | 360.0018 | 3 | 31 | 4.304586 | 3.260054 | 2.039097 | 0 | 8.427779 | 0
2018-03-16 09:04 | 216339.2014 | 480.0017 | 3 | 31 | 4.345335 | 3.259962 | 2.147751 | 0 | 8.897683 | 0
2018-03-16 09:06 | 216459.2014 | 600.0017 | 3 | 31 | 4.38815 | 3.259947 | 2.256408 | 0 | 9.372146 | 0
2018-03-16 09:08 | 216579.2023 | 720.0026 | 3 | 31 | 4.400386 | 2.826101 | 2.359435 | 0 | 9.825316 | 0
2018-03-16 09:10 | 216699.2014 | 840.0017 | 3 | 31 | 4.400384 | 2.372612 | 2.445793 | 0 | 10.20533 | 0
2018-03-16 09:12 | 216819.1998 | 960.0001 | 3 | 31 | 4.40039 | 2.003988 | 2.518507 | 0 | 10.5253 | 0
2018-03-16 09:14 | 216939.2006 | 1080.0009 | 3 | 31 | 4.400378 | 1.702614 | 2.580104 | 0 | 10.79635 | 0
2018-03-16 09:16 | 217059.1998 | 1200.0001 | 3 | 31 | 4.400362 | 1.455585 | 2.632615 | 0 | 11.02741 | 0
2018-03-16 09:18 | 217179.1999 | 1320.0002 | 3 | 31 | 4.400326 | 1.25104 | 2.677629 | 0 | 11.22549 | 0
2018-03-16 09:20 | 217299.2007 | 1440.001 | 3 | 31 | 4.40033 | 1.081793 | 2.71644 | 0 | 11.39627 | 0
2018-03-16 09:22 | 217419.1999 | 1560.0002 | 3 | 31 | 4.400345 | 0.9409485 | 2.750085 | 0 | 11.54432 | 0
2018-03-16 09:24 | 217539.2015 | 1680.0018 | 3 | 31 | 4.400355 | 0.8222237 | 2.779405 | 0 | 11.67334 | 0
2018-03-16 09:26 | 217659.2006 | 1800.0009 | 3 | 31 | 4.400327 | 0.7210293 | 2.805076 | 0 | 11.7863 | 0
2018-03-16 09:28 | 217754.7533 | 1895.5536 | 3 | 31 | 4.400328 | 0.6519947 | 2.82328 | 0 | 11.86641 | 0
2018-03-16 09:30 | 217874.8 | 120.0016 | 4 | 31 | 4.34779 | 0 | 2.82328 | 0 | 11.86641 | 0
2018-03-16 09:32 | 217994.8 | 240.0008 | 4 | 31 | 4.343692 | 0 | 2.82328 | 0 | 11.86641 | 0
2018-03-16 09:33 | 218054.8 | 300.0038 | 4 | 31 | 4.342328 | 0 | 2.82328 | 0 | 11.86641 | 0
2018-03-16 09:35 | 218174.9 | 120.0002 | 5 | 31 | 4.070589 | -3.260046 | 2.82328 | 0.1086557 | 11.86641 | 0.4459604
2018-03-16 09:37 | 218294.9 | 240.0018 | 5 | 31 | 4.022699 | -3.25988 | 2.82328 | 0.2173114 | 11.86641 | 0.8856265
2018-03-16 09:39 | 218414.9 | 360.001 | 5 | 31 | 3.976235 | -3.259995 | 2.82328 | 0.3259664 | 11.86641 | 1.32018
2018-03-16 09:41 | 218534.9 | 480.0009 | 5 | 31 | 3.930784 | -3.259851 | 2.82328 | 0.4346229 | 11.86641 | 1.749742
2018-03-16 09:43 | 218654.9 | 600.001 | 5 | 31 | 3.886915 | -3.259894 | 2.82328 | 0.5432764 | 11.86641 | 2.174435
2018-03-16 09:45 | 218774.9 | 720.0018 | 5 | 31 | 3.845344 | -3.259981 | 2.82328 | 0.651935 | 11.86641 | 2.594498
2018-03-16 09:47 | 218894.9 | 840.0002 | 5 | 31 | 3.806588 | -3.259936 | 2.82328 | 0.7605861 | 11.86641 | 3.010165
2018-03-16 09:49 | 219014.9 | 960.0002 | 5 | 31 | 3.770916 | -3.259912 | 2.82328 | 0.8692428 | 11.86641 | 3.421811
2018-03-16 09:51 | 219134.9 | 1080.0018 | 5 | 31 | 3.738262 | -3.260189 | 2.82328 | 0.977899 | 11.86641 | 3.829744
2018-03-16 09:53 | 219254.9 | 1200.001 | 5 | 31 | 3.7082 | -3.259837 | 2.82328 | 1.086555 | 11.86641 | 4.234274
2018-03-16 09:55 | 219374.9 | 1320.0003 | 5 | 31 | 3.680247 | -3.259854 | 2.82328 | 1.195206 | 11.86641 | 4.635638
2018-03-16 09:57 | 219494.9 | 1440.0003 | 5 | 31 | 3.65421 | -3.259947 | 2.82328 | 1.303857 | 11.86641 | 5.03407
2018-03-16 09:59 | 219614.9 | 1560.001 | 5 | 31 | 3.629957 | -3.260174 | 2.82328 | 1.412515 | 11.86641 | 5.429795
2018-03-16 10:01 | 219734.9 | 1680.0018 | 5 | 31 | 3.607712 | -3.259789 | 2.82328 | 1.521169 | 11.86641 | 5.822979
2018-03-16 10:03 | 219854.9 | 1800.001 | 5 | 31 | 3.587481 | -3.260229 | 2.82328 | 1.629826 | 11.86641 | 6.213864
2018-03-16 10:05 | 219974.9 | 1920 | 5 | 31 | 3.569228 | -3.260058 | 2.82328 | 1.738484 | 11.86641 | 6.602664
2018-03-16 10:07 | 220094.9 | 2040.001 | 5 | 31 | 3.552444 | -3.259999 | 2.82328 | 1.84714 | 11.86641 | 6.989563
2018-03-16 10:09 | 220214.9 | 2160.0018 | 5 | 31 | 3.536222 | -3.25988 | 2.82328 | 1.955793 | 11.86641 | 7.374662
2018-03-16 10:11 | 220334.9 | 2280.0001 | 5 | 31 | 3.519572 | -3.259865 | 2.82328 | 2.064442 | 11.86641 | 7.757972
2018-03-16 10:13 | 220454.9 | 2400.0001 | 5 | 31 | 3.501686 | -3.259976 | 2.82328 | 2.173095 | 11.86641 | 8.139428
2018-03-16 10:15 | 220574.9 | 2520.0001 | 5 | 31 | 3.481627 | -3.260187 | 2.82328 | 2.281746 | 11.86641 | 8.518826
2018-03-16 10:17 | 220694.9 | 2640.0017 | 5 | 31 | 3.457066 | -3.259966 | 2.82328 | 2.390401 | 11.86641 | 8.895846
2018-03-16 10:19 | 220814.9 | 2760.0017 | 5 | 31 | 3.422339 | -3.260018 | 2.82328 | 2.499046 | 11.86641 | 9.269679
2018-03-16 10:21 | 220934.9 | 2880.0017 | 5 | 31 | 3.370204 | -3.25987 | 2.82328 | 2.607712 | 11.86641 | 9.638933
2018-03-16 10:23 | 221054.9 | 3000.0009 | 5 | 31 | 3.278991 | -3.26018 | 2.82328 | 2.716337 | 11.86641 | 10.00068
2018-03-16 10:25 | 221169.7 | 3114.7759 | 5 | 31 | 2.99999 | -3.259913 | 2.82328 | 2.820299 | 11.86641 | 10.33072
2018-03-16 10:27 | 221289.7 | 120.0001 | 6 | 31 | 3.414351 | 0 | 2.82328 | 2.820299 | 11.86641 | 10.33072
2018-03-16 10:29 | 221409.7 | 240.0019 | 6 | 31 | 3.438766 | 0 | 2.82328 | 2.820299 | 11.86641 | 10.33072
2018-03-16 10:30 | 221469.7 | 300.0047 | 6 | 31 | 3.445807 | 0 | 2.82328 | 2.820299 | 11.86641 | 10.33072
2018-03-16 10:30 | 221469.7 | 0.0023 | 7 | 32 | 3.445828 | 0 | 0 | 0 | 0 | 0
2018-03-16 10:32 | 221589.8 | 120.0003 | 2 | 32 | 3.991199 | 4.88995 | 0.1622991 | 0 | 0.6354274 | 0
2018-03-16 10:34 | 221709.8 | 240.0012 | 2 | 32 | 4.032731 | 4.890017 | 0.3252864 | 0 | 1.289415 | 0
2018-03-16 10:36 | 221829.8 | 360.0019 | 2 | 32 | 4.069048 | 4.890039 | 0.4882708 | 0 | 1.949709 | 0
2018-03-16 10:38 | 221949.8 | 480.0015 | 2 | 32 | 4.099629 | 4.890015 | 0.6512583 | 0 | 2.61549 | 0
2018-03-16 10:40 | 222069.8 | 600.0019 | 2 | 32 | 4.125368 | 4.890066 | 0.814243 | 0 | 3.285811 | 0
2018-03-16 10:42 | 222189.8 | 720.0003 | 2 | 32 | 4.149697 | 4.890089 | 0.9772239 | 0 | 3.960135 | 0
2018-03-16 10:44 | 222309.8 | 840.0003 | 2 | 32 | 4.176568 | 4.889967 | 1.140204 | 0 | 4.638598 | 0
2018-03-16 10:46 | 222429.8 | 960.0019 | 2 | 32 | 4.200407 | 4.764288 | 1.302724 | 0 | 5.319692 | 0
2018-03-16 10:48 | 222549.8 | 1080.0003 | 2 | 32 | 4.200397 | 4.258179 | 1.453012 | 0 | 5.95096 | 0
2018-03-16 10:50 | 222669.8 | 1200.0003 | 2 | 32 | 4.200382 | 3.766445 | 1.586707 | 0 | 6.512528 | 0
2018-03-16 10:52 | 222789.8 | 1320.0003 | 2 | 32 | 4.200382 | 3.294134 | 1.704291 | 0 | 7.006429 | 0
2018-03-16 10:52 | 222798.8 | 1328.9353 | 2 | 32 | 4.200386 | 3.259983 | 1.712424 | 0 | 7.040589 | 0
2018-03-16 10:54 | 222918.8 | 120.001 | 3 | 32 | 4.230827 | 3.260118 | 1.82064 | 0 | 7.496666 | 0
2018-03-16 10:56 | 223038.8 | 240.0002 | 3 | 32 | 4.266356 | 3.259882 | 1.929291 | 0 | 7.95825 | 0
2018-03-16 10:58 | 223158.8 | 360.001 | 3 | 32 | 4.304792 | 3.259924 | 2.037947 | 0 | 8.423882 | 0
2018-03-16 11:00 | 223278.8 | 480.0018 | 3 | 32 | 4.345722 | 3.259956 | 2.146597 | 0 | 8.893801 | 0
2018-03-16 11:02 | 223398.8 | 600.001 | 3 | 32 | 4.388711 | 3.259985 | 2.255254 | 0 | 9.368311 | 0
2018-03-16 11:04 | 223518.8 | 720.001 | 3 | 32 | 4.40039 | 2.818121 | 2.358068 | 0 | 9.820565 | 0
2018-03-16 11:06 | 223638.8 | 840.001 | 3 | 32 | 4.400375 | 2.363836 | 2.444157 | 0 | 10.19939 | 0
2018-03-16 11:08 | 223758.8 | 960.001 | 3 | 32 | 4.400377 | 1.995764 | 2.516602 | 0 | 10.51818 | 0
2018-03-16 11:10 | 223878.8 | 1080.0018 | 3 | 32 | 4.400373 | 1.695707 | 2.577952 | 0 | 10.78814 | 0
2018-03-16 11:12 | 223998.8 | 1200.0018 | 3 | 32 | 4.40038 | 1.449951 | 2.630229 | 0 | 11.01818 | 0
2018-03-16 11:14 | 224118.8 | 1320.0001 | 3 | 32 | 4.400383 | 1.246769 | 2.675036 | 0 | 11.21535 | 0
2018-03-16 11:16 | 224238.8 | 1440.001 | 3 | 32 | 4.400353 | 1.077927 | 2.713691 | 0 | 11.38544 | 0
2018-03-16 11:18 | 224358.8 | 1560.0002 | 3 | 32 | 4.400321 | 0.936533 | 2.747193 | 0 | 11.53286 | 0
2018-03-16 11:20 | 224478.8 | 1680.0002 | 3 | 32 | 4.400378 | 0.819067 | 2.776393 | 0 | 11.66135 | 0
2018-03-16 11:22 | 224598.8 | 1800.0019 | 3 | 32 | 4.400345 | 0.7183456 | 2.801961 | 0 | 11.77386 | 0
2018-03-16 11:24 | 224690.6 | 1891.8784 | 3 | 32 | 4.400348 | 0.6519527 | 2.819427 | 0 | 11.85072 | 0
2018-03-16 11:26 | 224810.7 | 120.0011 | 4 | 32 | 4.347688 | 0 | 2.819427 | 0 | 11.85072 | 0
2018-03-16 11:28 | 224930.7 | 240.0009 | 4 | 32 | 4.343576 | 0 | 2.819427 | 0 | 11.85072 | 0
2018-03-16 11:29 | 224990.7 | 300.0023 | 4 | 32 | 4.342188 | 0 | 2.819427 | 0 | 11.85072 | 0
2018-03-16 11:31 | 225110.8 | 120.0018 | 5 | 32 | 4.069234 | -3.259928 | 2.819427 | 0.108651 | 11.85072 | 0.4458645
2018-03-16 11:33 | 225230.8 | 240.0011 | 5 | 32 | 4.020307 | -3.259888 | 2.819427 | 0.2173045 | 11.85072 | 0.8852835
2018-03-16 11:35 | 225350.8 | 360.0019 | 5 | 32 | 3.973771 | -3.259959 | 2.819427 | 0.3259569 | 11.85072 | 1.319563
2018-03-16 11:37 | 225470.8 | 480.0011 | 5 | 32 | 3.928314 | -3.259819 | 2.819427 | 0.4346106 | 11.85072 | 1.748847
2018-03-16 11:39 | 225590.8 | 600.001 | 5 | 32 | 3.88454 | -3.260034 | 2.819427 | 0.5432678 | 11.85072 | 2.17329
2018-03-16 11:41 | 225710.8 | 720.0011 | 5 | 32 | 3.843158 | -3.259795 | 2.819427 | 0.6519264 | 11.85072 | 2.593107
2018-03-16 11:43 | 225830.8 | 840.0002 | 5 | 32 | 3.804564 | -3.260147 | 2.819427 | 0.7605803 | 11.85072 | 3.008556
2018-03-16 11:45 | 225950.8 | 960.001 | 5 | 32 | 3.769095 | -3.259901 | 2.819427 | 0.8692356 | 11.85072 | 3.419988
2018-03-16 11:47 | 226070.8 | 1080.001 | 5 | 32 | 3.736623 | -3.259964 | 2.819427 | 0.9778877 | 11.85072 | 3.82772
2018-03-16 11:49 | 226190.8 | 1200.0019 | 5 | 32 | 3.706742 | -3.260098 | 2.819427 | 1.086549 | 11.85072 | 4.232101
2018-03-16 11:51 | 226310.8 | 1320.001 | 5 | 32 | 3.678935 | -3.260163 | 2.819427 | 1.1952 | 11.85072 | 4.633317
2018-03-16 11:53 | 226430.8 | 1440.0019 | 5 | 32 | 3.653047 | -3.259896 | 2.819427 | 1.303856 | 11.85072 | 5.031631
2018-03-16 11:55 | 226550.8 | 1560.0011 | 5 | 32 | 3.628941 | -3.259952 | 2.819427 | 1.41251 | 11.85072 | 5.427224
2018-03-16 11:57 | 226670.8 | 1680.0006 | 5 | 32 | 3.606778 | -3.260174 | 2.819427 | 1.521168 | 11.85072 | 5.820312
2018-03-16 11:59 | 226790.8 | 1800.0012 | 5 | 32 | 3.586688 | -3.260267 | 2.819427 | 1.629819 | 11.85072 | 6.211086
2018-03-16 12:01 | 226910.8 | 1920.002 | 5 | 32 | 3.568569 | -3.259882 | 2.819427 | 1.73848 | 11.85072 | 6.599819
2018-03-16 12:03 | 227030.8 | 2040.002 | 5 | 32 | 3.551885 | -3.260116 | 2.819427 | 1.847136 | 11.85072 | 6.986648
2018-03-16 12:05 | 227150.8 | 2160.002 | 5 | 32 | 3.535681 | -3.260132 | 2.819427 | 1.95579 | 11.85072 | 7.371694
2018-03-16 12:07 | 227270.8 | 2280.0011 | 5 | 32 | 3.51901 | -3.260174 | 2.819427 | 2.064449 | 11.85072 | 7.754981
2018-03-16 12:09 | 227390.8 | 2400.0012 | 5 | 32 | 3.50109 | -3.259903 | 2.819427 | 2.173105 | 11.85072 | 8.136386
2018-03-16 12:11 | 227510.8 | 2520.001 | 5 | 32 | 3.480985 | -3.260077 | 2.819427 | 2.281759 | 11.85072 | 8.515727
2018-03-16 12:13 | 227630.8 | 2640.0019 | 5 | 32 | 3.456241 | -3.259791 | 2.819427 | 2.390413 | 11.85072 | 8.892664
2018-03-16 12:15 | 227750.8 | 2760.0018 | 5 | 32 | 3.421044 | -3.260135 | 2.819427 | 2.499066 | 11.85072 | 9.266416
2018-03-16 12:17 | 227870.8 | 2880.0019 | 5 | 32 | 3.368262 | -3.260227 | 2.819427 | 2.607721 | 11.85072 | 9.635458
2018-03-16 12:19 | 227990.8 | 3000.001 | 5 | 32 | 3.274625 | -3.260107 | 2.819427 | 2.71638 | 11.85072 | 9.997009
2018-03-16 12:20 | 228101.4 | 3110.6434 | 5 | 32 | 2.999999 | -3.260067 | 2.819427 | 2.816567 | 11.85072 | 10.31472
2018-03-16 12:22 | 228221.5 | 120.0015 | 6 | 32 | 3.415978 | 0 | 2.819427 | 2.816567 | 11.85072 | 10.31472
2018-03-16 12:24 | 228341.5 | 240.0016 | 6 | 32 | 3.440633 | 0 | 2.819427 | 2.816567 | 11.85072 | 10.31472
2018-03-16 12:25 | 228401.5 | 300.0005 | 6 | 32 | 3.447753 | 0 | 2.819427 | 2.816567 | 11.85072 | 10.31472
2018-03-16 12:25 | 228401.5 | 0.0047 | 7 | 33 | 3.447807 | 0 | 0 | 0 | 0 | 0
2018-03-16 12:27 | 228521.6 | 120.0003 | 2 | 33 | 3.991583 | 4.889961 | 0.1623072 | 0 | 0.6356404 | 0
2018-03-16 12:29 | 228641.6 | 240.0018 | 2 | 33 | 4.033112 | 4.890005 | 0.3252868 | 0 | 1.289662 | 0
2018-03-16 12:31 | 228761.6 | 360.0011 | 2 | 33 | 4.069468 | 4.889887 | 0.4882727 | 0 | 1.950025 | 0
2018-03-16 12:33 | 228881.6 | 480.0003 | 2 | 33 | 4.099987 | 4.88998 | 0.6512502 | 0 | 2.615829 | 0
2018-03-16 12:35 | 229001.6 | 600.0011 | 2 | 33 | 4.125716 | 4.889929 | 0.8142341 | 0 | 3.286207 | 0
2018-03-16 12:37 | 229121.6 | 720.001 | 2 | 33 | 4.150151 | 4.890089 | 0.9772242 | 0 | 3.960634 | 0
2018-03-16 12:39 | 229241.6 | 840.0007 | 2 | 33 | 4.177074 | 4.889914 | 1.140202 | 0 | 4.639162 | 0
2018-03-16 12:41 | 229361.6 | 960.0002 | 2 | 33 | 4.20039 | 4.756012 | 1.302644 | 0 | 5.319996 | 0
2018-03-16 12:43 | 229481.6 | 1080.0002 | 2 | 33 | 4.200404 | 4.250698 | 1.452679 | 0 | 5.950202 | 0
2018-03-16 12:45 | 229601.6 | 1200.002 | 2 | 33 | 4.200397 | 3.758642 | 1.586104 | 0 | 6.510641 | 0
2018-03-16 12:47 | 229721.6 | 1320.0002 | 2 | 33 | 4.200362 | 3.286396 | 1.703448 | 0 | 7.003532 | 0
2018-03-16 12:47 | 229728.6 | 1327.0472 | 2 | 33 | 4.200386 | 3.259977 | 1.709855 | 0 | 7.030445 | 0
2018-03-16 12:49 | 229848.6 | 120.0018 | 3 | 33 | 4.230885 | 3.259918 | 1.818071 | 0 | 7.486523 | 0
2018-03-16 12:51 | 229968.6 | 240.001 | 3 | 33 | 4.266511 | 3.259933 | 1.926728 | 0 | 7.948144 | 0
2018-03-16 12:53 | 230088.6 | 360.001 | 3 | 33 | 4.305076 | 3.26013 | 2.035384 | 0 | 8.413795 | 0
2018-03-16 12:55 | 230208.6 | 480.0002 | 3 | 33 | 4.346126 | 3.259903 | 2.144034 | 0 | 8.88375 | 0
2018-03-16 12:57 | 230328.6 | 600.001 | 3 | 33 | 4.389226 | 3.259953 | 2.252688 | 0 | 9.358302 | 0
2018-03-16 12:59 | 230448.6 | 720.0002 | 3 | 33 | 4.400404 | 2.81189 | 2.355318 | 0 | 9.809759 | 0
2018-03-16 13:01 | 230568.6 | 840.001 | 3 | 33 | 4.400395 | 2.359062 | 2.441212 | 0 | 10.18773 | 0
2018-03-16 13:03 | 230688.6 | 960.0011 | 3 | 33 | 4.400409 | 1.992155 | 2.513498 | 0 | 10.50581 | 0
2018-03-16 13:05 | 230808.6 | 1080.0019 | 3 | 33 | 4.400392 | 1.692282 | 2.574716 | 0 | 10.7752 | 0
2018-03-16 13:07 | 230928.6 | 1200.0003 | 3 | 33 | 4.400368 | 1.446566 | 2.62688 | 0 | 11.00474 | 0
2018-03-16 13:09 | 231048.6 | 1320.0003 | 3 | 33 | 4.400316 | 1.242981 | 2.67161 | 0 | 11.20156 | 0
2018-03-16 13:11 | 231168.6 | 1440.0003 | 3 | 33 | 4.400342 | 1.075623 | 2.710179 | 0 | 11.37128 | 0
2018-03-16 13:13 | 231288.6 | 1560.0027 | 3 | 33 | 4.400361 | 0.9358673 | 2.743631 | 0 | 11.51848 | 0
2018-03-16 13:15 | 231408.6 | 1680.0003 | 3 | 33 | 4.400327 | 0.8169632 | 2.772785 | 0 | 11.64677 | 0
2018-03-16 13:17 | 231528.6 | 1800.0011 | 3 | 33 | 4.400336 | 0.7171631 | 2.798319 | 0 | 11.75913 | 0
2018-03-16 13:19 | 231619.4 | 1890.7234 | 3 | 33 | 4.40034 | 0.6519928 | 2.815556 | 0 | 11.83498 | 0
2018-03-16 13:21 | 231739.4 | 120.0022 | 4 | 33 | 4.347602 | 0 | 2.815556 | 0 | 11.83498 | 0
2018-03-16 13:23 | 231859.4 | 240.0014 | 4 | 33 | 4.343439 | 0 | 2.815556 | 0 | 11.83498 | 0
2018-03-16 13:24 | 231919.4 | 300.0036 | 4 | 33 | 4.342053 | 0 | 2.815556 | 0 | 11.83498 | 0
2018-03-16 13:26 | 232039.5 | 120.0017 | 5 | 33 | 4.06923 | -3.259793 | 2.815556 | 0.1086507 | 11.83498 | 0.4458142
2018-03-16 13:28 | 232159.5 | 240.0001 | 5 | 33 | 4.021021 | -3.259941 | 2.815556 | 0.2173048 | 11.83498 | 0.8853082
2018-03-16 13:30 | 232279.5 | 360.0002 | 5 | 33 | 3.974231 | -3.260168 | 2.815556 | 0.3259618 | 11.83498 | 1.319671
2018-03-16 13:32 | 232399.5 | 480.001 | 5 | 33 | 3.928586 | -3.259835 | 2.815556 | 0.4346165 | 11.83498 | 1.748999
2018-03-16 13:34 | 232519.5 | 600.0002 | 5 | 33 | 3.884623 | -3.259985 | 2.815556 | 0.543274 | 11.83498 | 2.173462
2018-03-16 13:36 | 232639.5 | 720.001 | 5 | 33 | 3.842978 | -3.259912 | 2.815556 | 0.6519282 | 11.83498 | 2.593258
2018-03-16 13:38 | 232759.5 | 840.0002 | 5 | 33 | 3.80426 | -3.260013 | 2.815556 | 0.7605864 | 11.83498 | 3.008697
2018-03-16 13:40 | 232879.5 | 960.0017 | 5 | 33 | 3.768647 | -3.26009 | 2.815556 | 0.8692416 | 11.83498 | 3.420087
2018-03-16 13:42 | 232999.5 | 1080.0002 | 5 | 33 | 3.736126 | -3.259871 | 2.815556 | 0.9778954 | 11.83498 | 3.827774
2018-03-16 13:44 | 233119.5 | 1200.0009 | 5 | 33 | 3.705858 | -3.260191 | 2.815556 | 1.086551 | 11.83498 | 4.23206
2018-03-16 13:46 | 233239.5 | 1320.0004 | 5 | 33 | 3.678051 | -3.259873 | 2.815556 | 1.195205 | 11.83498 | 4.633189
2018-03-16 13:48 | 233359.5 | 1440.0007 | 5 | 33 | 3.652107 | -3.259734 | 2.815556 | 1.303864 | 11.83498 | 5.031413
2018-03-16 13:50 | 233479.5 | 1560.0003 | 5 | 33 | 3.628056 | -3.260067 | 2.815556 | 1.412518 | 11.83498 | 5.426908
2018-03-16 13:52 | 233599.5 | 1680.0001 | 5 | 33 | 3.605947 | -3.259909 | 2.815556 | 1.521179 | 11.83498 | 5.819914
2018-03-16 13:54 | 233719.5 | 1800.0001 | 5 | 33 | 3.585875 | -3.259928 | 2.815556 | 1.629834 | 11.83498 | 6.210608
2018-03-16 13:56 | 233839.5 | 1920.0009 | 5 | 33 | 3.567775 | -3.259877 | 2.815556 | 1.73849 | 11.83498 | 6.599233
2018-03-16 13:58 | 233959.5 | 2040.001 | 5 | 33 | 3.551058 | -3.259793 | 2.815556 | 1.847149 | 11.83498 | 6.985988
2018-03-16 14:00 | 234079.5 | 2160.0001 | 5 | 33 | 3.534873 | -3.25992 | 2.815556 | 1.955807 | 11.83498 | 7.370958
2018-03-16 14:02 | 234199.5 | 2280.0011 | 5 | 33 | 3.518125 | -3.260034 | 2.815556 | 2.064463 | 11.83498 | 7.754139
2018-03-16 14:04 | 234319.5 | 2400.0001 | 5 | 33 | 3.500089 | -3.260084 | 2.815556 | 2.173122 | 11.83498 | 8.135451
2018-03-16 14:06 | 234439.5 | 2520.0027 | 5 | 33 | 3.479814 | -3.260095 | 2.815556 | 2.281783 | 11.83498 | 8.514705
2018-03-16 14:08 | 234559.5 | 2640.0001 | 5 | 33 | 3.454652 | -3.260069 | 2.815556 | 2.390437 | 11.83498 | 8.891499
2018-03-16 14:10 | 234679.5 | 2760 | 5 | 33 | 3.418814 | -3.260058 | 2.815556 | 2.499093 | 11.83498 | 9.265054
2018-03-16 14:12 | 234799.5 | 2880.0009 | 5 | 33 | 3.364898 | -3.259892 | 2.815556 | 2.607747 | 11.83498 | 9.633795
2018-03-16 14:14 | 234919.5 | 3000.0009 | 5 | 33 | 3.267581 | -3.260071 | 2.815556 | 2.716403 | 11.83498 | 9.994822
2018-03-16 14:16 | 235024.3 | 3104.8071 | 5 | 33 | 3 | -3.259739 | 2.815556 | 2.811305 | 11.83498 | 10.29524
2018-03-16 14:18 | 235144.4 | 120.0001 | 6 | 33 | 3.418333 | 0 | 2.815556 | 2.811305 | 11.83498 | 10.29524
2018-03-16 14:20 | 235264.4 | 240.0017 | 6 | 33 | 3.443323 | 0 | 2.815556 | 2.811305 | 11.83498 | 10.29524
2018-03-16 14:21 | 235324.4 | 300.0039 | 6 | 33 | 3.450534 | 0 | 2.815556 | 2.811305 | 11.83498 | 10.29524
2018-03-16 14:21 | 235324.4 | 0.0024 | 7 | 34 | 3.450583 | 0 | 0 | 0 | 0 | 0
2018-03-16 14:23 | 235444.4 | 120.0009 | 2 | 34 | 3.992249 | 4.890007 | 0.1623037 | 0 | 0.6359062 | 0
2018-03-16 14:25 | 235564.4 | 240.0017 | 2 | 34 | 4.033783 | 4.890051 | 0.325289 | 0 | 1.290059 | 0
2018-03-16 14:27 | 235684.4 | 360.0017 | 2 | 34 | 4.070073 | 4.889921 | 0.4882717 | 0 | 1.950515 | 0
2018-03-16 14:29 | 235804.4 | 480.0011 | 2 | 34 | 4.100469 | 4.889841 | 0.6512569 | 0 | 2.616439 | 0
2018-03-16 14:31 | 235924.4 | 600.0008 | 2 | 34 | 4.126167 | 4.88983 | 0.814244 | 0 | 3.286905 | 0
2018-03-16 14:33 | 236044.4 | 720.0008 | 2 | 34 | 4.150579 | 4.889927 | 0.9772294 | 0 | 3.961384 | 0
2018-03-16 14:35 | 236164.4 | 840.0009 | 2 | 34 | 4.177584 | 4.890017 | 1.140215 | 0 | 4.640018 | 0
2018-03-16 14:37 | 236284.4 | 960.0008 | 2 | 34 | 4.200392 | 4.746271 | 1.302578 | 0 | 5.320587 | 0
2018-03-16 14:39 | 236404.4 | 1080.0009 | 2 | 34 | 4.200399 | 4.241913 | 1.452307 | 0 | 5.949507 | 0
2018-03-16 14:41 | 236524.4 | 1200.0009 | 2 | 34 | 4.200362 | 3.747946 | 1.585442 | 0 | 6.508726 | 0
2018-03-16 14:43 | 236644.4 | 1320.0008 | 2 | 34 | 4.200392 | 3.276812 | 1.702444 | 0 | 7.00018 | 0
2018-03-16 14:43 | 236648.9 | 1324.4775 | 2 | 34 | 4.200376 | 3.259996 | 1.706508 | 0 | 7.017251 | 0
2018-03-16 14:45 | 236768.9 | 120.0017 | 3 | 34 | 4.231003 | 3.259895 | 1.814731 | 0 | 7.473365 | 0
2018-03-16 14:47 | 236888.9 | 240.001 | 3 | 34 | 4.266705 | 3.259876 | 1.92339 | 0 | 7.935015 | 0
2018-03-16 14:49 | 237008.9 | 360.0009 | 3 | 34 | 4.30536 | 3.259823 | 2.032042 | 0 | 8.400678 | 0
2018-03-16 14:51 | 237128.9 | 480.001 | 3 | 34 | 4.346601 | 3.25984 | 2.140696 | 0 | 8.870693 | 0
2018-03-16 14:53 | 237248.9 | 600.0001 | 3 | 34 | 4.389851 | 3.25983 | 2.249353 | 0 | 9.345314 | 0
2018-03-16 14:55 | 237368.9 | 720.0007 | 3 | 34 | 4.400374 | 2.803673 | 2.351754 | 0 | 9.795783 | 0
2018-03-16 14:57 | 237488.9 | 840.001 | 3 | 34 | 4.400398 | 2.352741 | 2.437411 | 0 | 10.17271 | 0
2018-03-16 14:59 | 237608.9 | 960.001 | 3 | 34 | 4.400379 | 1.986671 | 2.509514 | 0 | 10.48999 | 0
2018-03-16 15:01 | 237728.9 | 1080.0001 | 3 | 34 | 4.400388 | 1.688482 | 2.570587 | 0 | 10.75873 | 0
2018-03-16 15:03 | 237848.9 | 1200.0001 | 3 | 34 | 4.400359 | 1.443439 | 2.622639 | 0 | 10.98778 | 0
2018-03-16 15:05 | 237968.9 | 1320.0001 | 3 | 34 | 4.400335 | 1.241268 | 2.667277 | 0 | 11.1842 | 0
2018-03-16 15:07 | 238088.9 | 1440.0001 | 3 | 34 | 4.400356 | 1.07407 | 2.705779 | 0 | 11.35362 | 0
2018-03-16 15:09 | 238208.9 | 1560.0008 | 3 | 34 | 4.400341 | 0.933712 | 2.739173 | 0 | 11.50057 | 0
2018-03-16 15:11 | 238328.9 | 1680.0009 | 3 | 34 | 4.40032 | 0.816082 | 2.768285 | 0 | 11.62867 | 0
2018-03-16 15:13 | 238448.9 | 1800.0001 | 3 | 34 | 4.400348 | 0.7171345 | 2.793788 | 0 | 11.7409 | 0
2018-03-16 15:14 | 238538.6 | 1889.6695 | 3 | 34 | 4.400342 | 0.6519928 | 2.810817 | 0 | 11.81583 | 0
2018-03-16 15:16 | 238658.7 | 120.0008 | 4 | 34 | 4.347451 | 0 | 2.810817 | 0 | 11.81583 | 0
2018-03-16 15:18 | 238778.7 | 240.0007 | 4 | 34 | 4.343274 | 0 | 2.810817 | 0 | 11.81583 | 0
2018-03-16 15:19 | 238838.7 | 300.0021 | 4 | 34 | 4.341869 | 0 | 2.810817 | 0 | 11.81583 | 0
2018-03-16 15:21 | 238958.7 | 120.0019 | 5 | 34 | 4.068416 | -3.259877 | 2.810817 | 0.1086522 | 11.81583 | 0.4457434
2018-03-16 15:23 | 239078.7 | 240.001 | 5 | 34 | 4.020017 | -3.26018 | 2.810817 | 0.2173008 | 11.81583 | 0.8851164
2018-03-16 15:25 | 239198.7 | 360.001 | 5 | 34 | 3.973149 | -3.259962 | 2.810817 | 0.3259552 | 11.81583 | 1.319356
2018-03-16 15:27 | 239318.7 | 480.0002 | 5 | 34 | 3.927352 | -3.259985 | 2.810817 | 0.4346146 | 11.81583 | 1.748574
2018-03-16 15:29 | 239438.7 | 600.001 | 5 | 34 | 3.883322 | -3.259806 | 2.810817 | 0.5432758 | 11.81583 | 2.172913
2018-03-16 15:31 | 239558.7 | 720.0007 | 5 | 34 | 3.841699 | -3.260004 | 2.810817 | 0.6519288 | 11.81583 | 2.592562
2018-03-16 15:33 | 239678.7 | 840.0002 | 5 | 34 | 3.802956 | -3.259964 | 2.810817 | 0.760586 | 11.81583 | 3.007857
2018-03-16 15:35 | 239798.7 | 960.001 | 5 | 34 | 3.767413 | -3.259917 | 2.810817 | 0.8692434 | 11.81583 | 3.419116
2018-03-16 15:37 | 239918.7 | 1080.002 | 5 | 34 | 3.73493 | -3.260044 | 2.810817 | 0.9778985 | 11.81583 | 3.826673
2018-03-16 15:39 | 240038.7 | 1200.0004 | 5 | 34 | 3.705011 | -3.259791 | 2.810817 | 1.086553 | 11.81583 | 4.230843
2018-03-16 15:41 | 240158.7 | 1320.0004 | 5 | 34 | 3.677265 | -3.259994 | 2.810817 | 1.195206 | 11.81583 | 4.631876
2018-03-16 15:43 | 240278.7 | 1440.0012 | 5 | 34 | 3.65139 | -3.259888 | 2.810817 | 1.303858 | 11.81583 | 5.029995
2018-03-16 15:45 | 240398.7 | 1560.0004 | 5 | 34 | 3.627357 | -3.259892 | 2.810817 | 1.412512 | 11.81583 | 5.42541
2018-03-16 15:47 | 240518.7 | 1680.002 | 5 | 34 | 3.605287 | -3.260257 | 2.810817 | 1.521161 | 11.81583 | 5.818304
2018-03-16 15:49 | 240638.7 | 1800.0021 | 5 | 34 | 3.585304 | -3.259909 | 2.810817 | 1.62981 | 11.81583 | 6.208912
2018-03-16 15:51 | 240758.7 | 1920.0012 | 5 | 34 | 3.567231 | -3.260002 | 2.810817 | 1.738462 | 11.81583 | 6.597461
2018-03-16 15:53 | 240878.7 | 2040.002 | 5 | 34 | 3.550549 | -3.259964 | 2.810817 | 1.847122 | 11.81583 | 6.984164
2018-03-16 15:55 | 240998.7 | 2160.0004 | 5 | 34 | 3.534336 | -3.260088 | 2.810817 | 1.955776 | 11.81583 | 7.369065
2018-03-16 15:57 | 241118.7 | 2280.0004 | 5 | 34 | 3.517585 | -3.259896 | 2.810817 | 2.064429 | 11.81583 | 7.752179
2018-03-16 15:59 | 241238.7 | 2400.0021 | 5 | 34 | 3.499544 | -3.259823 | 2.810817 | 2.173088 | 11.81583 | 8.133433
2018-03-16 16:01 | 241358.7 | 2520.0004 | 5 | 34 | 3.479146 | -3.260231 | 2.810817 | 2.281744 | 11.81583 | 8.512599
2018-03-16 16:03 | 241478.7 | 2640.0004 | 5 | 34 | 3.453756 | -3.259852 | 2.810817 | 2.3904 | 11.81583 | 8.889317
2018-03-16 16:05 | 241598.7 | 2760.002 | 5 | 34 | 3.417358 | -3.260172 | 2.810817 | 2.499053 | 11.81583 | 9.262734
2018-03-16 16:07 | 241718.7 | 2880.0007 | 5 | 34 | 3.36262 | -3.259849 | 2.810817 | 2.607705 | 11.81583 | 9.631274
2018-03-16 16:09 | 241838.7 | 3000.0004 | 5 | 34 | 3.262486 | -3.260098 | 2.810817 | 2.716352 | 11.81583 | 9.991908
2018-03-16 16:11 | 241939.4 | 3100.6482 | 5 | 34 | 2.999988 | -3.259833 | 2.810817 | 2.807481 | 11.81583 | 10.28003
2018-03-16 16:13 | 242059.4 | 120.0001 | 6 | 34 | 3.420184 | 0 | 2.810817 | 2.807481 | 11.81583 | 10.28003
2018-03-16 16:15 | 242179.4 | 240.0002 | 6 | 34 | 3.445503 | 0 | 2.810817 | 2.807481 | 11.81583 | 10.28003
2018-03-16 16:16 | 242239.4 | 300.0038 | 6 | 34 | 3.452848 | 0 | 2.810817 | 2.807481 | 11.81583 | 10.28003
2018-03-16 16:16 | 242239.4 | 0.0048 | 7 | 35 | 3.452938 | 0 | 0 | 0 | 0 | 0
2018-03-16 16:18 | 242359.5 | 120.001 | 2 | 35 | 3.992875 | 4.890078 | 0.1623062 | 1.078e-09 | 0.6361551 | 3.724e-09
2018-03-16 16:20 | 242479.5 | 240.001 | 2 | 35 | 4.03448 | 4.889996 | 0.3252956 | 1.078e-09 | 1.290433 | 3.724e-09
2018-03-16 16:22 | 242599.5 | 360.0003 | 2 | 35 | 4.07084 | 4.890171 | 0.4882834 | 1.078e-09 | 1.951031 | 3.724e-09
2018-03-16 16:24 | 242719.5 | 480.001 | 2 | 35 | 4.101221 | 4.890087 | 0.6512699 | 1.078e-09 | 2.617084 | 3.724e-09
2018-03-16 16:26 | 242839.5 | 600.0003 | 2 | 35 | 4.12687 | 4.890011 | 0.8142517 | 1.078e-09 | 3.287648 | 3.724e-09
2018-03-16 16:28 | 242959.5 | 720.0018 | 2 | 35 | 4.151376 | 4.890131 | 0.9772403 | 1.078e-09 | 3.962261 | 3.724e-09
2018-03-16 16:30 | 243079.5 | 840.0018 | 2 | 35 | 4.178419 | 4.890003 | 1.140229 | 1.078e-09 | 4.641041 | 3.724e-09
2018-03-16 16:32 | 243199.5 | 960.001 | 2 | 35 | 4.200409 | 4.732668 | 1.302454 | 1.078e-09 | 5.321135 | 3.724e-09
2018-03-16 16:34 | 243319.5 | 1080.0019 | 2 | 35 | 4.200395 | 4.229151 | 1.451747 | 1.078e-09 | 5.948224 | 3.724e-09
2018-03-16 16:36 | 243439.5 | 1200.0002 | 2 | 35 | 4.200368 | 3.737806 | 1.584486 | 1.078e-09 | 6.505776 | 3.724e-09
2018-03-16 16:38 | 243559.5 | 1320.0003 | 2 | 35 | 4.200383 | 3.267282 | 1.701166 | 1.078e-09 | 6.99588 | 3.724e-09
2018-03-16 16:38 | 243561.5 | 1321.9632 | 2 | 35 | 4.200384 | 3.259981 | 1.702948 | 1.078e-09 | 7.003366 | 3.724e-09
2018-03-16 16:40 | 243681.5 | 120.001 | 3 | 35 | 4.231071 | 3.259905 | 1.811159 | 7.464e-09 | 7.459434 | 2.961e-08
2018-03-16 16:42 | 243801.5 | 240.0018 | 3 | 35 | 4.266827 | 3.259897 | 1.919815 | 7.464e-09 | 7.921079 | 2.961e-08
2018-03-16 16:44 | 243921.5 | 360.001 | 3 | 35 | 4.305608 | 3.259832 | 2.028471 | 7.464e-09 | 8.386774 | 2.961e-08
2018-03-16 16:46 | 244041.5 | 480.001 | 3 | 35 | 4.347007 | 3.259916 | 2.137127 | 7.464e-09 | 8.856833 | 2.961e-08
2018-03-16 16:48 | 244161.5 | 600.0002 | 3 | 35 | 4.390384 | 3.260056 | 2.245778 | 7.464e-09 | 9.33148 | 2.961e-08
2018-03-16 16:50 | 244281.5 | 720.0013 | 3 | 35 | 4.400388 | 2.79693 | 2.347979 | 7.464e-09 | 9.781083 | 2.961e-08
2018-03-16 16:52 | 244401.5 | 840.0019 | 3 | 35 | 4.400378 | 2.346897 | 2.433433 | 7.464e-09 | 10.15711 | 2.961e-08
2018-03-16 16:54 | 244521.5 | 960.0002 | 3 | 35 | 4.400378 | 1.981981 | 2.505364 | 7.464e-09 | 10.47364 | 2.961e-08
2018-03-16 16:56 | 244641.5 | 1080.0019 | 3 | 35 | 4.400386 | 1.684263 | 2.566292 | 7.464e-09 | 10.74174 | 2.961e-08
2018-03-16 16:58 | 244761.5 | 1200.001 | 3 | 35 | 4.400377 | 1.439842 | 2.618219 | 7.464e-09 | 10.97024 | 2.961e-08
2018-03-16 17:00 | 244881.5 | 1320.0027 | 3 | 35 | 4.400373 | 1.238762 | 2.662747 | 7.464e-09 | 11.16618 | 2.961e-08
2018-03-16 17:02 | 245001.5 | 1440.0019 | 3 | 35 | 4.400334 | 1.070494 | 2.701138 | 7.464e-09 | 11.33512 | 2.961e-08
2018-03-16 17:04 | 245121.5 | 1560.0019 | 3 | 35 | 4.400327 | 0.9307079 | 2.73443 | 7.464e-09 | 11.48161 | 2.961e-08
2018-03-16 17:06 | 245241.5 | 1680.001 | 3 | 35 | 4.400343 | 0.8138695 | 2.763452 | 7.464e-09 | 11.60932 | 2.961e-08
2018-03-16 17:08 | 245361.5 | 1800.0001 | 3 | 35 | 4.400331 | 0.7148285 | 2.788887 | 7.464e-09 | 11.72124 | 2.961e-08
2018-03-16 17:09 | 245448.7 | 1887.1744 | 3 | 35 | 4.40032 | 0.6519985 | 2.805421 | 7.464e-09 | 11.794 | 2.961e-08
2018-03-16 17:11 | 245568.7 | 120.0018 | 4 | 35 | 4.347219 | 0 | 2.805421 | 7.464e-09 | 11.794 | 2.961e-08
2018-03-16 17:13 | 245688.7 | 240.0018 | 4 | 35 | 4.343005 | 0 | 2.805421 | 7.464e-09 | 11.794 | 2.961e-08
2018-03-16 17:14 | 245748.7 | 300.0024 | 4 | 35 | 4.341567 | 0 | 2.805421 | 7.464e-09 | 11.794 | 2.961e-08
2018-03-16 17:16 | 245868.8 | 120.0005 | 5 | 35 | 4.067298 | -3.259943 | 2.805421 | 0.1086497 | 11.794 | 0.4456282
2018-03-16 17:18 | 245988.8 | 240.002 | 5 | 35 | 4.018723 | -3.260013 | 2.805421 | 0.217308 | 11.794 | 0.8849094
2018-03-16 17:20 | 246108.8 | 360.0012 | 5 | 35 | 3.971687 | -3.259917 | 2.805421 | 0.325962 | 11.794 | 1.318998
2018-03-16 17:22 | 246228.8 | 480.0012 | 5 | 35 | 3.925803 | -3.259936 | 2.805421 | 0.4346156 | 11.794 | 1.748031
2018-03-16 17:24 | 246348.8 | 600.0005 | 5 | 35 | 3.881665 | -3.259962 | 2.805421 | 0.5432671 | 11.794 | 2.172158
2018-03-16 17:26 | 246468.8 | 720.002 | 5 | 35 | 3.839972 | -3.259886 | 2.805421 | 0.6519259 | 11.794 | 2.591647
2018-03-16 17:28 | 246588.8 | 840.0012 | 5 | 35 | 3.801293 | -3.259976 | 2.805421 | 0.7605774 | 11.794 | 3.006737
2018-03-16 17:30 | 246708.8 | 960.0012 | 5 | 35 | 3.765806 | -3.259999 | 2.805421 | 0.8692324 | 11.794 | 3.417809
2018-03-16 17:32 | 246828.8 | 1080.0006 | 5 | 35 | 3.73338 | -3.259926 | 2.805421 | 0.9778881 | 11.794 | 3.8252
2018-03-16 17:34 | 246948.8 | 1200.0004 | 5 | 35 | 3.703568 | -3.259852 | 2.805421 | 1.08654 | 11.794 | 4.229198
2018-03-16 17:36 | 247068.8 | 1320.0004 | 5 | 35 | 3.675882 | -3.259856 | 2.805421 | 1.195191 | 11.794 | 4.630072
2018-03-16 17:38 | 247188.8 | 1440.0004 | 5 | 35 | 3.650084 | -3.259989 | 2.805421 | 1.303847 | 11.794 | 5.028058
2018-03-16 17:40 | 247308.8 | 1560.0003 | 5 | 35 | 3.626196 | -3.259903 | 2.805421 | 1.412501 | 11.794 | 5.423339
2018-03-16 17:42 | 247428.8 | 1680.0029 | 5 | 35 | 3.604228 | -3.259924 | 2.805421 | 1.521155 | 11.794 | 5.81613
2018-03-16 17:44 | 247548.8 | 1800.0004 | 5 | 35 | 3.58433 | -3.26002 | 2.805421 | 1.629808 | 11.794 | 6.206641
2018-03-16 17:46 | 247668.8 | 1920.0019 | 5 | 35 | 3.566358 | -3.259886 | 2.805421 | 1.738461 | 11.794 | 6.595098
2018-03-16 17:48 | 247788.8 | 2040.0004 | 5 | 35 | 3.54972 | -3.26025 | 2.805421 | 1.847117 | 11.794 | 6.98169
2018-03-16 17:50 | 247908.8 | 2160.0005 | 5 | 35 | 3.533501 | -3.260179 | 2.805421 | 1.955771 | 11.794 | 7.366503
2018-03-16 17:52 | 248028.8 | 2280.002 | 5 | 35 | 3.516703 | -3.259856 | 2.805421 | 2.064427 | 11.794 | 7.749533
2018-03-16 17:54 | 248148.8 | 2400.0004 | 5 | 35 | 3.498544 | -3.259873 | 2.805421 | 2.173082 | 11.794 | 8.130668
2018-03-16 17:56 | 248268.8 | 2520.0012 | 5 | 35 | 3.477975 | -3.259825 | 2.805421 | 2.281739 | 11.794 | 8.509724
2018-03-16 17:58 | 248388.8 | 2640.0005 | 5 | 35 | 3.452245 | -3.259941 | 2.805421 | 2.390395 | 11.794 | 8.886296
2018-03-16 18:00 | 248508.8 | 2760.0007 | 5 | 35 | 3.415114 | -3.259888 | 2.805421 | 2.499048 | 11.794 | 9.259513
2018-03-16 18:02 | 248628.8 | 2880.0019 | 5 | 35 | 3.359124 | -3.26017 | 2.805421 | 2.607706 | 11.794 | 9.627769
2018-03-16 18:04 | 248748.8 | 3000.0004 | 5 | 35 | 3.254486 | -3.260156 | 2.805421 | 2.71636 | 11.794 | 9.987865
2018-03-16 18:06 | 248843.3 | 3094.5337 | 5 | 35 | 2.999972 | -3.259785 | 2.805421 | 2.801954 | 11.794 | 10.25796
2018-03-16 18:08 | 248963.4 | 120.0007 | 6 | 35 | 3.422687 | 0 | 2.805421 | 2.801954 | 11.794 | 10.25796
2018-03-16 18:10 | 249083.4 | 240.0015 | 6 | 35 | 3.448302 | 0 | 2.805421 | 2.801954 | 11.794 | 10.25796
2018-03-16 18:11 | 249143.4 | 300.0028 | 6 | 35 | 3.455771 | 0 | 2.805421 | 2.801954 | 11.794 | 10.25796
2018-03-16 18:11 | 249143.4 | 0.0023 | 7 | 36 | 3.455741 | 0 | 0 | 0 | 0 | 0
2018-03-16 18:13 | 249263.5 | 120.0002 | 2 | 36 | 3.993832 | 4.889957 | 0.1622903 | 0 | 0.6363997 | 0
2018-03-16 18:15 | 249383.5 | 240.0018 | 2 | 36 | 4.035449 | 4.890028 | 0.325282 | 0 | 1.290841 | 0
2018-03-16 18:17 | 249503.5 | 360.0018 | 2 | 36 | 4.071819 | 4.889978 | 0.4882696 | 0 | 1.951596 | 0
2018-03-16 18:19 | 249623.5 | 480.0002 | 2 | 36 | 4.10212 | 4.889914 | 0.6512477 | 0 | 2.617768 | 0
2018-03-16 18:21 | 249743.5 | 600.001 | 2 | 36 | 4.127753 | 4.890051 | 0.8142426 | 0 | 3.28853 | 0
2018-03-16 18:23 | 249863.5 | 720.0003 | 2 | 36 | 4.152223 | 4.889973 | 0.9772174 | 0 | 3.963225 | 0
2018-03-16 18:25 | 249983.5 | 840.0002 | 2 | 36 | 4.179335 | 4.889986 | 1.140208 | 0 | 4.642162 | 0
2018-03-16 18:27 | 250103.5 | 960.0003 | 2 | 36 | 4.200393 | 4.716877 | 1.302263 | 0 | 5.321651 | 0
2018-03-16 18:29 | 250223.5 | 1080.001 | 2 | 36 | 4.200404 | 4.215876 | 1.451086 | 0 | 5.946764 | 0
2018-03-16 18:31 | 250343.5 | 1200.0006 | 2 | 36 | 4.200377 | 3.726114 | 1.583402 | 0 | 6.502546 | 0
2018-03-16 18:33 | 250462.5 | 1319.0704 | 2 | 36 | 4.200378 | 3.259993 | 1.698844 | 0 | 6.987446 | 0
2018-03-16 18:35 | 250582.6 | 120.001 | 3 | 36 | 4.231151 | 3.259783 | 1.807063 | 0 | 7.443553 | 0
2018-03-16 18:37 | 250702.6 | 240.0018 | 3 | 36 | 4.267068 | 3.259953 | 1.91572 | 0 | 7.905221 | 0
2018-03-16 18:39 | 250822.6 | 360.0026 | 3 | 36 | 4.305944 | 3.259874 | 2.024371 | 0 | 8.370926 | 0
2018-03-16 18:41 | 250942.6 | 480.0002 | 3 | 36 | 4.347445 | 3.260155 | 2.133023 | 0 | 8.841011 | 0
2018-03-16 18:43 | 251062.6 | 600.001 | 3 | 36 | 4.390895 | 3.259851 | 2.241683 | 0 | 9.315746 | 0
2018-03-16 18:45 | 251182.6 | 720.0018 | 3 | 36 | 4.400389 | 2.790791 | 2.343689 | 0 | 9.764503 | 0
2018-03-16 18:47 | 251302.6 | 840.0002 | 3 | 36 | 4.400399 | 2.34268 | 2.428963 | 0 | 10.13974 | 0
2018-03-16 18:49 | 251422.6 | 960.0011 | 3 | 36 | 4.400397 | 1.978931 | 2.500757 | 0 | 10.45566 | 0
2018-03-16 18:51 | 251542.6 | 1080.0019 | 3 | 36 | 4.400377 | 1.681881 | 2.561584 | 0 | 10.72333 | 0
2018-03-16 18:53 | 251662.6 | 1200.0002 | 3 | 36 | 4.400393 | 1.438818 | 2.613442 | 0 | 10.95152 | 0
2018-03-16 18:55 | 251782.6 | 1320.0019 | 3 | 36 | 4.400349 | 1.237305 | 2.65793 | 0 | 11.14728 | 0
2018-03-16 18:57 | 251902.6 | 1440.0002 | 3 | 36 | 4.400336 | 1.07021 | 2.696305 | 0 | 11.31615 | 0
2018-03-16 18:59 | 252022.6 | 1560.0011 | 3 | 36 | 4.400318 | 0.9305687 | 2.729594 | 0 | 11.46263 | 0
2018-03-16 19:01 | 252142.6 | 1680.0011 | 3 | 36 | 4.400337 | 0.8138466 | 2.758619 | 0 | 11.59035 | 0
2018-03-16 19:03 | 252262.6 | 1800.0011 | 3 | 36 | 4.400323 | 0.7144413 | 2.784049 | 0 | 11.70225 | 0
2018-03-16 19:05 | 252350.4 | 1887.8 | 3 | 36 | 4.400332 | 0.6519947 | 2.8007 | 0 | 11.77552 | 0
2018-03-16 19:07 | 252470.4 | 120.0007 | 4 | 36 | 4.347066 | 0 | 2.800701 | 0 | 11.77553 | 0
2018-03-16 19:09 | 252590.4 | 240.0005 | 4 | 36 | 4.342818 | 0 | 2.800701 | 0 | 11.77553 | 0
2018-03-16 19:10 | 252650.4 | 300.0029 | 4 | 36 | 4.341372 | 0 | 2.800701 | 0 | 11.77553 | 0
2018-03-16 19:12 | 252770.5 | 120.0019 | 5 | 36 | 4.06642 | -3.259892 | 2.800701 | 0.108652 | 11.77553 | 0.4455544
2018-03-16 19:14 | 252890.5 | 240.0019 | 5 | 36 | 4.017688 | -3.260004 | 2.800701 | 0.2173064 | 11.77553 | 0.8847154
2018-03-16 19:16 | 253010.5 | 360.0027 | 5 | 36 | 3.970522 | -3.259955 | 2.800701 | 0.3259599 | 11.77553 | 1.31868
2018-03-16 19:18 | 253130.5 | 480.0011 | 5 | 36 | 3.924523 | -3.259896 | 2.800701 | 0.4346125 | 11.77553 | 1.747576
2018-03-16 19:20 | 253250.5 | 600.0004 | 5 | 36 | 3.88032 | -3.259981 | 2.800701 | 0.5432652 | 11.77553 | 2.171566
2018-03-16 19:22 | 253370.5 | 720.0028 | 5 | 36 | 3.838586 | -3.259854 | 2.800701 | 0.651924 | 11.77553 | 2.590903
2018-03-16 19:24 | 253490.5 | 840.0003 | 5 | 36 | 3.799836 | -3.259943 | 2.800701 | 0.7605765 | 11.77553 | 3.005841
2018-03-16 19:26 | 253610.5 | 960.0012 | 5 | 36 | 3.764401 | -3.259966 | 2.800701 | 0.8692313 | 11.77553 | 3.416758
2018-03-16 19:28 | 253730.5 | 1080.0012 | 5 | 36 | 3.732054 | -3.259867 | 2.800701 | 0.9778845 | 11.77553 | 3.823988
2018-03-16 19:30 | 253850.5 | 1200.0009 | 5 | 36 | 3.702271 | -3.259957 | 2.800701 | 1.086535 | 11.77553 | 4.227838
2018-03-16 19:32 | 253970.5 | 1320.0012 | 5 | 36 | 3.674653 | -3.259901 | 2.800701 | 1.195194 | 11.77553 | 4.628607
2018-03-16 19:34 | 254090.5 | 1440.0011 | 5 | 36 | 3.648948 | -3.260015 | 2.800701 | 1.303849 | 11.77553 | 5.026464
2018-03-16 19:36 | 254210.5 | 1560.0003 | 5 | 36 | 3.625099 | -3.26002 | 2.800701 | 1.412501 | 11.77553 | 5.421615
2018-03-16 19:38 | 254330.5 | 1680.0012 | 5 | 36 | 3.603261 | -3.259867 | 2.800701 | 1.521156 | 11.77553 | 5.814295
2018-03-16 19:40 | 254450.5 | 1800.0001 | 5 | 36 | 3.583467 | -3.259831 | 2.800701 | 1.62981 | 11.77553 | 6.204711
2018-03-16 19:42 | 254570.5 | 1920.0019 | 5 | 36 | 3.565533 | -3.259938 | 2.800701 | 1.738468 | 11.77553 | 6.593091
2018-03-16 19:44 | 254690.5 | 2040.0011 | 5 | 36 | 3.548827 | -3.259912 | 2.800701 | 1.847118 | 11.77553 | 6.979568
2018-03-16 19:46 | 254810.5 | 2160.0008 | 5 | 36 | 3.532621 | -3.259859 | 2.800701 | 1.955769 | 11.77553 | 7.364271
2018-03-16 19:48 | 254930.5 | 2280.0012 | 5 | 36 | 3.515756 | -3.260058 | 2.800701 | 2.064425 | 11.77553 | 7.747207
2018-03-16 19:50 | 255050.5 | 2400.0004 | 5 | 36 | 3.497532 | -3.259891 | 2.800701 | 2.173076 | 11.77553 | 8.128222
2018-03-16 19:52 | 255170.5 | 2520.0004 | 5 | 36 | 3.476793 | -3.259861 | 2.800701 | 2.281734 | 11.77553 | 8.507162
2018-03-16 19:54 | 255290.5 | 2640.0019 | 5 | 36 | 3.450633 | -3.260166 | 2.800701 | 2.390391 | 11.77553 | 8.883588
2018-03-16 19:56 | 255410.5 | 2760.0028 | 5 | 36 | 3.412786 | -3.259852 | 2.800701 | 2.499044 | 11.77553 | 9.256597
2018-03-16 19:58 | 255530.5 | 2880.0004 | 5 | 36 | 3.355494 | -3.259898 | 2.800701 | 2.6077 | 11.77553 | 9.624532
2018-03-16 20:00 | 255650.5 | 3000.0019 | 5 | 36 | 3.245982 | -3.259896 | 2.800701 | 2.716354 | 11.77553 | 9.984042
2018-03-16 20:01 | 255739 | 3088.4474 | 5 | 36 | 2.999976 | -3.259865 | 2.800701 | 2.796437 | 11.77553 | 10.23622
2018-03-16 20:03 | 255859 | 120.0002 | 6 | 36 | 3.424496 | 0 | 2.800701 | 2.796437 | 11.77553 | 10.23622
2018-03-16 20:05 | 255979 | 240.001 | 6 | 36 | 3.45035 | 0 | 2.800701 | 2.796437 | 11.77553 | 10.23622
2018-03-16 20:06 | 256039 | 300.0024 | 6 | 36 | 3.457895 | 0 | 2.800701 | 2.796437 | 11.77553 | 10.23622
2018-03-16 20:06 | 256039 | 0.0025 | 7 | 37 | 3.457905 | 0 | 0 | 0 | 0 | 0
2018-03-16 20:08 | 256159.1 | 120.0014 | 2 | 37 | 3.994339 | 4.890028 | 0.1622899 | 0 | 0.6366106 | 0
2018-03-16 20:10 | 256279.1 | 240.0003 | 2 | 37 | 4.036044 | 4.889967 | 0.3252704 | 0 | 1.291098 | 0
2018-03-16 20:12 | 256399.1 | 360.0011 | 2 | 37 | 4.072399 | 4.890125 | 0.4882486 | 0 | 1.951915 | 0
2018-03-16 20:14 | 256519.1 | 480.0011 | 2 | 37 | 4.102716 | 4.890039 | 0.6512402 | 0 | 2.618239 | 0
2018-03-16 20:16 | 256639.1 | 600.0011 | 2 | 37 | 4.128329 | 4.890051 | 0.8142316 | 0 | 3.289079 | 0
2018-03-16 20:18 | 256759.1 | 720.0018 | 2 | 37 | 4.152853 | 4.889948 | 0.9772215 | 0 | 3.963934 | 0
2018-03-16 20:20 | 256879.1 | 840.0018 | 2 | 37 | 4.180067 | 4.890213 | 1.140202 | 0 | 4.642933 | 0
2018-03-16 20:22 | 256999.1 | 960.0019 | 2 | 37 | 4.200395 | 4.704542 | 1.302112 | 0 | 5.321899 | 0
2018-03-16 20:24 | 257119.1 | 1080.0003 | 2 | 37 | 4.200391 | 4.203465 | 1.450521 | 0 | 5.945272 | 0
2018-03-16 20:26 | 257239.1 | 1200.0027 | 2 | 37 | 4.200377 | 3.715366 | 1.582464 | 0 | 6.499486 | 0
2018-03-16 20:28 | 257355.8 | 1316.6745 | 2 | 37 | 4.200387 | 3.259962 | 1.695423 | 0 | 6.973954 | 0
2018-03-16 20:30 | 257475.776 | 120.0003 | 3 | 37 | 4.231142 | 3.260099 | 1.803629 | 0 | 7.430006 | 0
2018-03-16 20:32 | 257595.776 | 240.0003 | 3 | 37 | 4.267108 | 3.259993 | 1.912288 | 0 | 7.891682 | 0
2018-03-16 20:34 | 257715.7776 | 360.0019 | 3 | 37 | 4.306068 | 3.260038 | 2.020945 | 0 | 8.357421 | 0
2018-03-16 20:36 | 257835.776 | 480.0003 | 3 | 37 | 4.347615 | 3.259892 | 2.129603 | 0 | 8.82755 | 0
2018-03-16 20:38 | 257955.776 | 600.0003 | 3 | 37 | 4.391197 | 3.260002 | 2.238258 | 0 | 9.30229 | 0
2018-03-16 20:40 | 258075.7767 | 720.001 | 3 | 37 | 4.400396 | 2.787788 | 2.34016 | 0 | 9.750593 | 0
2018-03-16 20:42 | 258195.7768 | 840.0011 | 3 | 37 | 4.400392 | 2.33954 | 2.425339 | 0 | 10.12541 | 0
2018-03-16 20:44 | 258315.7768 | 960.0011 | 3 | 37 | 4.400366 | 1.975946 | 2.497049 | 0 | 10.44097 | 0
2018-03-16 20:46 | 258435.776 | 1080.0003 | 3 | 37 | 4.400358 | 1.679462 | 2.557806 | 0 | 10.70832 | 0
2018-03-16 20:48 | 258555.7776 | 1200.0019 | 3 | 37 | 4.400361 | 1.43656 | 2.609601 | 0 | 10.93624 | 0
2018-03-16 20:50 | 258675.7776 | 1320.0019 | 3 | 37 | 4.400348 | 1.235659 | 2.654025 | 0 | 11.13172 | 0
2018-03-16 20:52 | 258795.7784 | 1440.0027 | 3 | 37 | 4.400338 | 1.068703 | 2.692344 | 0 | 11.30034 | 0
2018-03-16 20:54 | 258915.776 | 1560.0003 | 3 | 37 | 4.400349 | 0.9296303 | 2.725582 | 0 | 11.4466 | 0
2018-03-16 20:56 | 259035.7778 | 1680.0021 | 3 | 37 | 4.400332 | 0.812521 | 2.75456 | 0 | 11.57411 | 0
2018-03-16 20:58 | 259155.777 | 1800.0013 | 3 | 37 | 4.400334 | 0.7132568 | 2.779942 | 0 | 11.6858 | 0
2018-03-16 20:59 | 259241.3761 | 1885.6004 | 3 | 37 | 4.400342 | 0.6519909 | 2.796162 | 0 | 11.75717 | 0
2018-03-16 21:01 | 259361.4 | 120.0003 | 4 | 37 | 4.346942 | 0 | 2.796162 | 0 | 11.75717 | 0
2018-03-16 21:03 | 259481.4 | 240.0008 | 4 | 37 | 4.342629 | 0 | 2.796162 | 0 | 11.75717 | 0
2018-03-16 21:04 | 259541.4 | 300.0021 | 4 | 37 | 4.341156 | 0 | 2.796162 | 0 | 11.75717 | 0
2018-03-16 21:06 | 259661.5 | 120.0001 | 5 | 37 | 4.065627 | -3.259973 | 2.796162 | 0.1086378 | 11.75717 | 0.4454193
2018-03-16 21:08 | 259781.5 | 240.0032 | 5 | 37 | 4.016805 | -3.260016 | 2.796162 | 0.2172929 | 11.75717 | 0.8844914
2018-03-16 21:10 | 259901.5 | 360.0009 | 5 | 37 | 3.969487 | -3.259936 | 2.796162 | 0.3259389 | 11.75717 | 1.318321
2018-03-16 21:12 | 260021.5 | 480.0017 | 5 | 37 | 3.923375 | -3.259953 | 2.796162 | 0.4345953 | 11.75717 | 1.747113
2018-03-16 21:14 | 260141.5 | 600.0016 | 5 | 37 | 3.879154 | -3.259985 | 2.796162 | 0.5432467 | 11.75717 | 2.170971
2018-03-16 21:16 | 260261.5 | 720.0009 | 5 | 37 | 3.837376 | -3.25984 | 2.796162 | 0.6518954 | 11.75717 | 2.590141
2018-03-16 21:18 | 260381.5 | 840.0016 | 5 | 37 | 3.798633 | -3.259896 | 2.796162 | 0.7605503 | 11.75717 | 3.004957
2018-03-16 21:20 | 260501.5 | 960.0017 | 5 | 37 | 3.763201 | -3.259861 | 2.796162 | 0.8691998 | 11.75717 | 3.415724
2018-03-16 21:22 | 260621.5 | 1080.0016 | 5 | 37 | 3.730869 | -3.259981 | 2.796162 | 0.977859 | 11.75717 | 3.822848
2018-03-16 21:24 | 260741.5 | 1200.0001 | 5 | 37 | 3.701136 | -3.259973 | 2.796162 | 1.086509 | 11.75717 | 4.226569
2018-03-16 21:26 | 260861.5 | 1320.0009 | 5 | 37 | 3.673572 | -3.259901 | 2.796162 | 1.195165 | 11.75717 | 4.627202
2018-03-16 21:28 | 260981.5 | 1440.0017 | 5 | 37 | 3.647916 | -3.259812 | 2.796162 | 1.303824 | 11.75717 | 5.024961
2018-03-16 21:30 | 261101.5 | 1560.0009 | 5 | 37 | 3.624156 | -3.259898 | 2.796162 | 1.412476 | 11.75717 | 5.420004
2018-03-16 21:32 | 261221.5 | 1680.0017 | 5 | 37 | 3.602391 | -3.259896 | 2.796162 | 1.52113 | 11.75717 | 5.812585
2018-03-16 21:34 | 261341.5 | 1800.0009 | 5 | 37 | 3.582628 | -3.26001 | 2.796162 | 1.629783 | 11.75717 | 6.202904
2018-03-16 21:36 | 261461.5 | 1920.0016 | 5 | 37 | 3.564751 | -3.259849 | 2.796162 | 1.738438 | 11.75717 | 6.591185
2018-03-16 21:38 | 261581.5 | 2040.0016 | 5 | 37 | 3.54823 | -3.259924 | 2.796162 | 1.847093 | 11.75717 | 6.977609
2018-03-16 21:40 | 261701.5 | 2160.0016 | 5 | 37 | 3.532037 | -3.259905 | 2.796162 | 1.955746 | 11.75717 | 7.362259
2018-03-16 21:42 | 261821.5 | 2280.002 | 5 | 37 | 3.515182 | -3.259856 | 2.796162 | 2.0644 | 11.75717 | 7.74512
2018-03-16 21:44 | 261941.5 | 2400.0017 | 5 | 37 | 3.496921 | -3.2598 | 2.796162 | 2.173049 | 11.75717 | 8.126065
2018-03-16 21:46 | 262061.5 | 2520.0017 | 5 | 37 | 3.476089 | -3.259976 | 2.796162 | 2.281706 | 11.75717 | 8.50493
2018-03-16 21:48 | 262181.5 | 2640.0008 | 5 | 37 | 3.449694 | -3.260224 | 2.796162 | 2.390363 | 11.75717 | 8.881271
2018-03-16 21:50 | 262301.5 | 2760.0017 | 5 | 37 | 3.411404 | -3.259806 | 2.796162 | 2.499022 | 11.75717 | 9.254172
2018-03-16 21:52 | 262421.5 | 2880.0008 | 5 | 37 | 3.353201 | -3.259823 | 2.796162 | 2.607676 | 11.75717 | 9.621906
2018-03-16 21:54 | 262541.5 | 3000 | 5 | 37 | 3.240241 | -3.259809 | 2.796162 | 2.716327 | 11.75717 | 9.981023
2018-03-16 21:56 | 262626 | 3084.4855 | 5 | 37 | 2.999972 | -3.259871 | 2.796162 | 2.792826 | 11.75717 | 10.22159
2018-03-16 21:58 | 262746.1 | 120.0011 | 6 | 37 | 3.426455 | 0 | 2.796162 | 2.792826 | 11.75717 | 10.22159
2018-03-16 22:00 | 262866.1 | 240.0019 | 6 | 37 | 3.452564 | 0 | 2.796162 | 2.792826 | 11.75717 | 10.22159
2018-03-16 22:01 | 262926.1 | 300.0033 | 6 | 37 | 3.460166 | 0 | 2.796162 | 2.792826 | 11.75717 | 10.22159
2018-03-16 22:01 | 262926.1 | 0.004 | 7 | 38 | 3.460217 | 0 | 0 | 0 | 0 | 0
2018-03-16 22:03 | 263046.2 | 120.0019 | 2 | 38 | 3.995064 | 4.889982 | 0.1622917 | 1.39e-09 | 0.6368605 | 4.811e-09
2018-03-16 22:05 | 263166.2 | 240.0018 | 2 | 38 | 4.036823 | 4.8899 | 0.3252594 | 1.39e-09 | 1.291417 | 4.811e-09
2018-03-16 22:07 | 263286.2 | 360 | 2 | 38 | 4.073169 | 4.889994 | 0.4882328 | 1.39e-09 | 1.952338 | 4.811e-09
2018-03-16 22:09 | 263406.2 | 480.0021 | 2 | 38 | 4.103473 | 4.889936 | 0.6512218 | 1.39e-09 | 2.618775 | 4.811e-09
2018-03-16 22:11 | 263526.2 | 600.0021 | 2 | 38 | 4.129177 | 4.889912 | 0.8142035 | 1.39e-09 | 3.289708 | 4.811e-09
2018-03-16 22:13 | 263646.2 | 720.0021 | 2 | 38 | 4.153842 | 4.889967 | 0.9771861 | 1.39e-09 | 3.964683 | 4.811e-09
2018-03-16 22:15 | 263766.2 | 840.0021 | 2 | 38 | 4.181177 | 4.890068 | 1.140168 | 1.39e-09 | 4.643861 | 4.811e-09
2018-03-16 22:17 | 263886.2 | 960.0021 | 2 | 38 | 4.200376 | 4.685541 | 1.301862 | 1.39e-09 | 5.322033 | 4.811e-09
2018-03-16 22:19 | 264006.2 | 1080.0037 | 2 | 38 | 4.200395 | 4.189114 | 1.449733 | 1.39e-09 | 5.94315 | 4.811e-09
2018-03-16 22:21 | 264126.2 | 1200.0013 | 2 | 38 | 4.200397 | 3.703367 | 1.58123 | 1.39e-09 | 6.495489 | 4.811e-09
2018-03-16 22:23 | 264239.9 | 1313.6995 | 2 | 38 | 4.200385 | 3.259979 | 1.691121 | 1.39e-09 | 6.957074 | 4.811e-09
2018-03-16 22:25 | 264359.9 | 120.0008 | 3 | 38 | 4.231149 | 3.259905 | 1.799327 | 1.39e-09 | 7.413122 | 4.811e-09
2018-03-16 22:27 | 264479.9 | 240.001 | 3 | 38 | 4.267125 | 3.259932 | 1.907986 | 1.39e-09 | 7.8748 | 4.811e-09
2018-03-16 22:29 | 264599.9 | 360.001 | 3 | 38 | 4.306156 | 3.260054 | 2.016643 | 1.39e-09 | 8.340547 | 4.811e-09
2018-03-16 22:31 | 264719.9 | 480.0001 | 3 | 38 | 4.347763 | 3.259886 | 2.125295 | 1.39e-09 | 8.81066 | 4.811e-09
2018-03-16 22:33 | 264839.9 | 600.0017 | 3 | 38 | 4.39147 | 3.259892 | 2.233953 | 1.39e-09 | 9.285439 | 4.811e-09
2018-03-16 22:35 | 264959.9 | 720.0009 | 3 | 38 | 4.400378 | 2.784006 | 2.335742 | 1.39e-09 | 9.733255 | 4.811e-09
2018-03-16 22:37 | 265079.9 | 840.0017 | 3 | 38 | 4.400382 | 2.337336 | 2.42083 | 1.39e-09 | 10.10767 | 4.811e-09
2018-03-16 22:39 | 265199.9 | 960.0009 | 3 | 38 | 4.400359 | 1.973856 | 2.492465 | 1.39e-09 | 10.42289 | 4.811e-09
2018-03-16 22:41 | 265319.9 | 1080.0001 | 3 | 38 | 4.40037 | 1.677698 | 2.553157 | 1.39e-09 | 10.68996 | 4.811e-09
2018-03-16 22:43 | 265439.9 | 1200.0001 | 3 | 38 | 4.400372 | 1.434835 | 2.60489 | 1.39e-09 | 10.91761 | 4.811e-09
2018-03-16 22:45 | 265559.9 | 1320.0017 | 3 | 38 | 4.400362 | 1.234354 | 2.649272 | 1.39e-09 | 11.1129 | 4.811e-09
2018-03-16 22:47 | 265679.9 | 1440.001 | 3 | 38 | 4.400361 | 1.06757 | 2.687543 | 1.39e-09 | 11.28131 | 4.811e-09
2018-03-16 22:49 | 265799.9 | 1560.0018 | 3 | 38 | 4.400366 | 0.9283695 | 2.720733 | 1.39e-09 | 11.42736 | 4.811e-09
2018-03-16 22:51 | 265919.9 | 1680.0009 | 3 | 38 | 4.400338 | 0.8115673 | 2.749665 | 1.39e-09 | 11.55467 | 4.811e-09
2018-03-16 22:53 | 266039.9 | 1800.0001 | 3 | 38 | 4.400339 | 0.7122459 | 2.775014 | 1.39e-09 | 11.66621 | 4.811e-09
2018-03-16 22:54 | 266123.8 | 1883.9687 | 3 | 38 | 4.400328 | 0.6519947 | 2.79092 | 1.39e-09 | 11.7362 | 4.811e-09
2018-03-16 22:56 | 266243.9 | 120.0014 | 4 | 38 | 4.34667 | 0 | 2.79092 | 1.39e-09 | 11.7362 | 4.811e-09
2018-03-16 22:58 | 266363.9 | 240.0006 | 4 | 38 | 4.342336 | 0 | 2.79092 | 1.39e-09 | 11.7362 | 4.811e-09
2018-03-16 22:59 | 266423.9 | 300.0013 | 4 | 38 | 4.34085 | 0 | 2.79092 | 1.39e-09 | 11.7362 | 4.811e-09
2018-03-16 23:01 | 266544 | 120.0002 | 5 | 38 | 4.064304 | -3.259867 | 2.79092 | 0.1086478 | 11.7362 | 0.4453334
2018-03-16 23:03 | 266664 | 240.0002 | 5 | 38 | 4.015362 | -3.259913 | 2.79092 | 0.2172985 | 11.7362 | 0.8842373
2018-03-16 23:05 | 266784 | 360.0002 | 5 | 38 | 3.968018 | -3.259896 | 2.79092 | 0.3259473 | 11.7362 | 1.317919
2018-03-16 23:07 | 266904 | 480.0018 | 5 | 38 | 3.921876 | -3.260041 | 2.79092 | 0.4346038 | 11.7362 | 1.74655
2018-03-16 23:09 | 267024 | 600.0011 | 5 | 38 | 3.877582 | -3.259912 | 2.79092 | 0.543249 | 11.7362 | 2.170216
2018-03-16 23:11 | 267144 | 720.0019 | 5 | 38 | 3.835811 | -3.260018 | 2.79092 | 0.6519048 | 11.7362 | 2.589243
2018-03-16 23:13 | 267264 | 840.0002 | 5 | 38 | 3.797141 | -3.26005 | 2.79092 | 0.7605568 | 11.7362 | 3.003881
2018-03-16 23:15 | 267384 | 960.0011 | 5 | 38 | 3.761737 | -3.259941 | 2.79092 | 0.8692105 | 11.7362 | 3.414501
2018-03-16 23:17 | 267504 | 1080.0011 | 5 | 38 | 3.729442 | -3.259962 | 2.79092 | 0.9778647 | 11.7362 | 3.82145
2018-03-16 23:19 | 267624 | 1200.0018 | 5 | 38 | 3.699767 | -3.259949 | 2.79092 | 1.086518 | 11.7362 | 4.225031
2018-03-16 23:21 | 267744 | 1320.0002 | 5 | 38 | 3.672304 | -3.259992 | 2.79092 | 1.195171 | 11.7362 | 4.625513
2018-03-16 23:23 | 267864 | 1440.0005 | 5 | 38 | 3.646715 | -3.259992 | 2.79092 | 1.303831 | 11.7362 | 5.023139
2018-03-16 23:25 | 267984 | 1560.0004 | 5 | 38 | 3.623015 | -3.260013 | 2.79092 | 1.412482 | 11.7362 | 5.418056
2018-03-16 23:27 | 268104 | 1680.0021 | 5 | 38 | 3.601327 | -3.259933 | 2.79092 | 1.521141 | 11.7362 | 5.810533
2018-03-16 23:29 | 268224 | 1800.0012 | 5 | 38 | 3.581662 | -3.259978 | 2.79092 | 1.629796 | 11.7362 | 6.200748
2018-03-16 23:31 | 268344 | 1920.0012 | 5 | 38 | 3.5639 | -3.25988 | 2.79092 | 1.738447 | 11.7362 | 6.58892
2018-03-16 23:33 | 268464 | 2040.0004 | 5 | 38 | 3.547391 | -3.259917 | 2.79092 | 1.847102 | 11.7362 | 6.975249
2018-03-16 23:35 | 268584 | 2160.0012 | 5 | 38 | 3.53116 | -3.259789 | 2.79092 | 1.955754 | 11.7362 | 7.359802
2018-03-16 23:37 | 268704 | 2280.0004 | 5 | 38 | 3.514221 | -3.259856 | 2.79092 | 2.064409 | 11.7362 | 7.74257
2018-03-16 23:39 | 268824 | 2400.0004 | 5 | 38 | 3.495897 | -3.259992 | 2.79092 | 2.173059 | 11.7362 | 8.123409
2018-03-16 23:41 | 268944 | 2520.0021 | 5 | 38 | 3.474873 | -3.259912 | 2.79092 | 2.281716 | 11.7362 | 8.502155
2018-03-16 23:43 | 269064 | 2640.0013 | 5 | 38 | 3.448097 | -3.260102 | 2.79092 | 2.390368 | 11.7362 | 8.878326
2018-03-16 23:45 | 269184 | 2760.0013 | 5 | 38 | 3.409024 | -3.25987 | 2.79092 | 2.499022 | 11.7362 | 9.250998
2018-03-16 23:47 | 269304 | 2880.0013 | 5 | 38 | 3.34953 | -3.259909 | 2.79092 | 2.607677 | 11.7362 | 9.618421
2018-03-16 23:49 | 269424 | 3000.0021 | 5 | 38 | 3.231156 | -3.259814 | 2.79092 | 2.716331 | 11.7362 | 9.976934
2018-03-16 23:50 | 269502.7 | 3078.7347 | 5 | 38 | 2.999973 | -3.259859 | 2.79092 | 2.787621 | 11.7362 | 10.20065
2018-03-16 23:52 | 269622.7 | 120 | 6 | 38 | 3.428706 | 0 | 2.79092 | 2.787621 | 11.7362 | 10.20065
2018-03-16 23:54 | 269742.7 | 240.0016 | 6 | 38 | 3.454989 | 0 | 2.79092 | 2.787621 | 11.7362 | 10.20065
2018-03-16 23:55 | 269802.7 | 300.0023 | 6 | 38 | 3.462673 | 0 | 2.79092 | 2.787621 | 11.7362 | 10.20065
2018-03-16 23:55 | 269802.8 | 0.0023 | 7 | 39 | 3.462724 | 0 | 0 | 0 | 0 | 0
2018-03-16 23:57 | 269922.9 | 120.0025 | 2 | 39 | 3.995717 | 4.890079 | 0.1623124 | 0 | 0.6371882 | 0
2018-03-16 23:59 | 270042.8 | 240.0001 | 2 | 39 | 4.037436 | 4.890055 | 0.32529 | 0 | 1.291894 | 0
2018-03-17 00:01 | 270162.8 | 360.0001 | 2 | 39 | 4.073797 | 4.890005 | 0.4882486 | 0 | 1.952857 | 0
2018-03-17 00:03 | 270282.8 | 480.0014 | 2 | 39 | 4.104049 | 4.889959 | 0.6512079 | 0 | 2.619269 | 0
2018-03-17 00:05 | 270402.8 | 600.0009 | 2 | 39 | 4.129738 | 4.890036 | 0.8141847 | 0 | 3.290273 | 0
2018-03-17 00:07 | 270522.8 | 720.0009 | 2 | 39 | 4.154493 | 4.890007 | 0.9771631 | 0 | 3.965329 | 0
2018-03-17 00:09 | 270642.8 | 840.0013 | 2 | 39 | 4.181898 | 4.890015 | 1.140146 | 0 | 4.644624 | 0
2018-03-17 00:11 | 270762.9 | 960.0026 | 2 | 39 | 4.200386 | 4.673365 | 1.301645 | 0 | 5.322059 | 0
2018-03-17 00:13 | 270882.8 | 1080.0017 | 2 | 39 | 4.200391 | 4.177216 | 1.449097 | 0 | 5.941415 | 0
2018-03-17 00:15 | 271002.9 | 1200.0026 | 2 | 39 | 4.200397 | 3.692295 | 1.580196 | 0 | 6.492082 | 0
2018-03-17 00:17 | 271114.2 | 1311.3063 | 2 | 39 | 4.200387 | 3.259983 | 1.687598 | 0 | 6.943214 | 0
2018-03-17 00:19 | 271234.2 | 120.0002 | 3 | 39 | 4.231205 | 3.259836 | 1.795812 | 0 | 7.399299 | 0
2018-03-17 00:21 | 271354.2 | 240.0002 | 3 | 39 | 4.267259 | 3.259998 | 1.904473 | 0 | 7.860995 | 0
2018-03-17 00:23 | 271474.2 | 360.0002 | 3 | 39 | 4.306358 | 3.259905 | 2.013128 | 0 | 8.326753 | 0
2018-03-17 00:25 | 271594.2 | 480.0018 | 3 | 39 | 4.348147 | 3.260027 | 2.121787 | 0 | 8.796925 | 0
2018-03-17 00:27 | 271714.2 | 600.0018 | 3 | 39 | 4.391946 | 3.259933 | 2.230438 | 0 | 9.27172 | 0
2018-03-17 00:29 | 271834.2 | 720.0002 | 3 | 39 | 4.400368 | 2.77836 | 2.332058 | 0 | 9.718802 | 0
2018-03-17 00:31 | 271954.2 | 840.0009 | 3 | 39 | 4.400388 | 2.332535 | 2.416968 | 0 | 10.09244 | 0
2018-03-17 00:33 | 272074.2 | 960.0002 | 3 | 39 | 4.400384 | 1.970551 | 2.488485 | 0 | 10.40714 | 0
2018-03-17 00:35 | 272194.2 | 1080.0017 | 3 | 39 | 4.400365 | 1.674875 | 2.549078 | 0 | 10.67377 | 0
2018-03-17 00:37 | 272314.2 | 1200.0002 | 3 | 39 | 4.400367 | 1.432549 | 2.600731 | 0 | 10.90106 | 0
2018-03-17 00:39 | 272434.2 | 1320.0018 | 3 | 39 | 4.400363 | 1.232162 | 2.645033 | 0 | 11.09601 | 0
2018-03-17 00:41 | 272554.2 | 1440.0002 | 3 | 39 | 4.400337 | 1.065388 | 2.683247 | 0 | 11.26417 | 0
2018-03-17 00:43 | 272674.2 | 1560.0002 | 3 | 39 | 4.400362 | 0.9271641 | 2.716388 | 0 | 11.41 | 0
2018-03-17 00:45 | 272794.2 | 1680.0002 | 3 | 39 | 4.400336 | 0.8103619 | 2.745285 | 0 | 11.53715 | 0
2018-03-17 00:47 | 272914.2 | 1800.0002 | 3 | 39 | 4.400352 | 0.7120762 | 2.770605 | 0 | 11.64857 | 0
2018-03-17 00:49 | 272997.5 | 1883.3457 | 3 | 39 | 4.400332 | 0.6519909 | 2.786376 | 0 | 11.71797 | 0
2018-03-17 00:51 | 273117.6 | 120 | 4 | 39 | 4.346545 | 0 | 2.786376 | 0 | 11.71797 | 0
2018-03-17 00:53 | 273237.6 | 240 | 4 | 39 | 4.342168 | 0 | 2.786376 | 0 | 11.71797 | 0
2018-03-17 00:54 | 273297.6 | 300.0038 | 4 | 39 | 4.340684 | 0 | 2.786376 | 0 | 11.71797 | 0
2018-03-17 00:56 | 273417.7 | 120.0017 | 5 | 39 | 4.063389 | -3.259938 | 2.786376 | 0.108654 | 11.71797 | 0.4452729
2018-03-17 00:58 | 273537.7 | 240.0009 | 5 | 39 | 4.014303 | -3.25987 | 2.786376 | 0.2173094 | 11.71797 | 0.8840886
2018-03-17 01:00 | 273657.7 | 360.0001 | 5 | 39 | 3.966852 | -3.259989 | 2.786376 | 0.325965 | 11.71797 | 1.317677
2018-03-17 01:02 | 273777.7 | 480.0001 | 5 | 39 | 3.920668 | -3.259924 | 2.786376 | 0.4346217 | 11.71797 | 1.746179
2018-03-17 01:04 | 273897.7 | 600.0009 | 5 | 39 | 3.876368 | -3.259886 | 2.786376 | 0.5432776 | 11.71797 | 2.169755
2018-03-17 01:06 | 274017.7 | 720.0001 | 5 | 39 | 3.834612 | -3.259962 | 2.786376 | 0.651933 | 11.71797 | 2.588651
2018-03-17 01:08 | 274137.7 | 840.0009 | 5 | 39 | 3.795935 | -3.259867 | 2.786376 | 0.7605894 | 11.71797 | 3.003177
2018-03-17 01:10 | 274257.7 | 960.0017 | 5 | 39 | 3.760571 | -3.259952 | 2.786376 | 0.8692481 | 11.71797 | 3.413687
2018-03-17 01:12 | 274377.7 | 1080.0003 | 5 | 39 | 3.728302 | -3.259953 | 2.786376 | 0.9778994 | 11.71797 | 3.820497
2018-03-17 01:14 | 274497.7 | 1200.001 | 5 | 39 | 3.698668 | -3.260025 | 2.786376 | 1.086555 | 11.71797 | 4.223969
2018-03-17 01:16 | 274617.7 | 1320.0001 | 5 | 39 | 3.671192 | -3.260013 | 2.786376 | 1.195218 | 11.71797 | 4.624367
2018-03-17 01:18 | 274737.7 | 1440.0001 | 5 | 39 | 3.645644 | -3.259976 | 2.786376 | 1.303871 | 11.71797 | 5.021848
2018-03-17 01:20 | 274857.7 | 1560.0004 | 5 | 39 | 3.622004 | -3.259936 | 2.786376 | 1.412528 | 11.71797 | 5.416672
2018-03-17 01:22 | 274977.7 | 1680.0018 | 5 | 39 | 3.600367 | -3.259903 | 2.786376 | 1.521184 | 11.71797 | 5.809029
2018-03-17 01:24 | 275097.7 | 1800.0002 | 5 | 39 | 3.580748 | -3.259928 | 2.786376 | 1.629837 | 11.71797 | 6.199133
2018-03-17 01:26 | 275217.7 | 1920.0001 | 5 | 39 | 3.563035 | -3.259909 | 2.786376 | 1.738492 | 11.71797 | 6.587223
2018-03-17 01:28 | 275337.7 | 2040.0009 | 5 | 39 | 3.546518 | -3.259849 | 2.786376 | 1.847152 | 11.71797 | 6.973475
2018-03-17 01:30 | 275457.7 | 2160.001 | 5 | 39 | 3.530311 | -3.259802 | 2.786376 | 1.955808 | 11.71797 | 7.357948
2018-03-17 01:32 | 275577.7 | 2280.0009 | 5 | 39 | 3.513407 | -3.259875 | 2.786376 | 2.06446 | 11.71797 | 7.740618
2018-03-17 01:34 | 275697.7 | 2400.0002 | 5 | 39 | 3.49498 | -3.259909 | 2.786376 | 2.173117 | 11.71797 | 8.121391
2018-03-17 01:36 | 275817.7 | 2520.0009 | 5 | 39 | 3.473814 | -3.2598 | 2.786376 | 2.281771 | 11.71797 | 8.50002
2018-03-17 01:38 | 275937.7 | 2640.0002 | 5 | 39 | 3.446685 | -3.260023 | 2.786376 | 2.390426 | 11.71797 | 8.876071
2018-03-17 01:40 | 276057.7 | 2760.0018 | 5 | 39 | 3.406962 | -3.259928 | 2.786376 | 2.499082 | 11.71797 | 9.248561
2018-03-17 01:42 | 276177.7 | 2880.0002 | 5 | 39 | 3.345614 | -3.259922 | 2.786376 | 2.607738 | 11.71797 | 9.61568
2018-03-17 01:44 | 276297.7 | 3000.0003 | 5 | 39 | 3.22083 | -3.259974 | 2.786376 | 2.716393 | 11.71797 | 9.973524
2018-03-17 01:45 | 276370.2 | 3072.596 | 5 | 39 | 2.99998 | -3.259957 | 2.786376 | 2.782128 | 11.71797 | 10.17931
2018-03-17 01:47 | 276490.3 | 120.0016 | 6 | 39 | 3.430942 | 0 | 2.786376 | 2.782128 | 11.71797 | 10.17931
2018-03-17 01:49 | 276610.3 | 240.0015 | 6 | 39 | 3.457459 | 0 | 2.786376 | 2.782128 | 11.71797 | 10.17931
2018-03-17 01:50 | 276670.3 | 300.0038 | 6 | 39 | 3.465254 | 0 | 2.786376 | 2.782128 | 11.71797 | 10.17931
2018-03-17 01:50 | 276670.3 | 0.0049 | 7 | 40 | 3.465281 | 0 | 0 | 0 | 0 | 0
2018-03-17 01:52 | 276790.4 | 120.0002 | 2 | 40 | 3.996526 | 4.889898 | 0.1622951 | 1.5039e-08 | 0.6373911 | 5.2116e-08
2018-03-17 01:54 | 276910.4 | 240.0003 | 2 | 40 | 4.038334 | 4.889929 | 0.3252766 | 1.5039e-08 | 1.29225 | 5.2116e-08
2018-03-17 01:56 | 277030.4 | 360.0019 | 2 | 40 | 4.074648 | 4.889973 | 0.4882601 | 1.5039e-08 | 1.95346 | 5.2116e-08
2018-03-17 01:58 | 277150.4 | 480.0017 | 2 | 40 | 4.104843 | 4.889883 | 0.6512424 | 1.5039e-08 | 2.620101 | 5.2116e-08
2018-03-17 02:00 | 277270.4 | 600.0017 | 2 | 40 | 4.130514 | 4.889908 | 0.814212 | 1.5039e-08 | 3.291204 | 5.2116e-08
2018-03-17 02:02 | 277390.4 | 720.0017 | 2 | 40 | 4.155276 | 4.889944 | 0.9771847 | 1.5039e-08 | 3.966364 | 5.2116e-08
2018-03-17 02:04 | 277510.4 | 840.0001 | 2 | 40 | 4.182753 | 4.889847 | 1.140155 | 1.5039e-08 | 4.645741 | 5.2116e-08
2018-03-17 02:06 | 277630.4 | 960.0001 | 2 | 40 | 4.200406 | 4.660137 | 1.30144 | 1.5039e-08 | 5.322366 | 5.2116e-08
2018-03-17 02:08 | 277750.4 | 1080.001 | 2 | 40 | 4.20039 | 4.164415 | 1.448466 | 1.5039e-08 | 5.939931 | 5.2116e-08
2018-03-17 02:10 | 277870.4 | 1200 | 2 | 40 | 4.200386 | 3.679668 | 1.579154 | 1.5039e-08 | 6.488874 | 5.2116e-08
2018-03-17 02:12 | 277978.6 | 1308.2311 | 2 | 40 | 4.200385 | 3.259983 | 1.68341 | 1.5039e-08 | 6.926787 | 5.2116e-08
2018-03-17 02:14 | 278098.6 | 120.0009 | 3 | 40 | 4.231236 | 3.260212 | 1.791621 | 1.5039e-08 | 7.382864 | 5.2116e-08
2018-03-17 02:16 | 278218.6 | 240.0018 | 3 | 40 | 4.267388 | 3.259874 | 1.90028 | 1.5039e-08 | 7.844556 | 5.2116e-08
2018-03-17 02:18 | 278338.6 | 360.0002 | 3 | 40 | 4.306583 | 3.259962 | 2.008935 | 1.5039e-08 | 8.310335 | 5.2116e-08
2018-03-17 02:20 | 278458.6 | 480.0018 | 3 | 40 | 4.348379 | 3.260021 | 2.117593 | 1.5039e-08 | 8.780529 | 5.2116e-08
2018-03-17 02:22 | 278578.6 | 600.0018 | 3 | 40 | 4.392312 | 3.259863 | 2.226246 | 1.5039e-08 | 9.255362 | 5.2116e-08
2018-03-17 02:24 | 278698.6 | 720.0019 | 3 | 40 | 4.400381 | 2.774359 | 2.327722 | 1.5039e-08 | 9.701817 | 5.2116e-08
2018-03-17 02:26 | 278818.6 | 840.0003 | 3 | 40 | 4.400363 | 2.328621 | 2.412507 | 1.5039e-08 | 10.0749 | 5.2116e-08
2018-03-17 02:28 | 278938.6 | 960.0009 | 3 | 40 | 4.400389 | 1.968021 | 2.483918 | 1.5039e-08 | 10.38914 | 5.2116e-08
2018-03-17 02:30 | 279058.6 | 1080.0019 | 3 | 40 | 4.400365 | 1.672661 | 2.544431 | 1.5039e-08 | 10.65542 | 5.2116e-08
2018-03-17 02:32 | 279178.6 | 1200.0002 | 3 | 40 | 4.400331 | 1.430202 | 2.596023 | 1.5039e-08 | 10.88245 | 5.2116e-08
2018-03-17 02:34 | 279298.6 | 1320.001 | 3 | 40 | 4.40035 | 1.230448 | 2.640275 | 1.5039e-08 | 11.07717 | 5.2116e-08
2018-03-17 02:36 | 279418.6 | 1440.001 | 3 | 40 | 4.400352 | 1.064632 | 2.678442 | 1.5039e-08 | 11.24512 | 5.2116e-08
2018-03-17 02:38 | 279538.6 | 1560.0027 | 3 | 40 | 4.400354 | 0.9259796 | 2.711542 | 1.5039e-08 | 11.39077 | 5.2116e-08
2018-03-17 02:40 | 279658.6 | 1680.001 | 3 | 40 | 4.400348 | 0.8092651 | 2.7404 | 1.5039e-08 | 11.51775 | 5.2116e-08
2018-03-17 02:42 | 279778.6 | 1800.0019 | 3 | 40 | 4.400341 | 0.7108707 | 2.765689 | 1.5039e-08 | 11.62903 | 5.2116e-08
2018-03-17 02:43 | 279861.8 | 1883.2193 | 3 | 40 | 4.400344 | 0.6519985 | 2.78142 | 1.5039e-08 | 11.69826 | 5.2116e-08
2018-03-17 02:45 | 279981.9 | 120 | 4 | 40 | 4.346424 | 0 | 2.78142 | 1.5039e-08 | 11.69826 | 5.2116e-08
2018-03-17 02:47 | 280101.9 | 240.0016 | 4 | 40 | 4.34201 | 0 | 2.78142 | 1.5039e-08 | 11.69826 | 5.2116e-08
2018-03-17 02:48 | 280161.9 | 300.0022 | 4 | 40 | 4.340492 | 0 | 2.78142 | 1.5039e-08 | 11.69826 | 5.2116e-08
2018-03-17 02:50 | 280282 | 120.0002 | 5 | 40 | 4.062473 | -3.259861 | 2.78142 | 0.1086449 | 11.69826 | 0.4451477
2018-03-17 02:52 | 280402 | 240.001 | 5 | 40 | 4.013232 | -3.259814 | 2.78142 | 0.2173022 | 11.69826 | 0.8838627
2018-03-17 02:54 | 280522 | 360.001 | 5 | 40 | 3.965664 | -3.259894 | 2.78142 | 0.3259546 | 11.69826 | 1.317314
2018-03-17 02:56 | 280642 | 480.0002 | 5 | 40 | 3.919389 | -3.259994 | 2.78142 | 0.4345985 | 11.69826 | 1.745632
2018-03-17 02:58 | 280762 | 600.0009 | 5 | 40 | 3.875061 | -3.259931 | 2.78142 | 0.5432645 | 11.69826 | 2.169108
2018-03-17 03:00 | 280882 | 720.0001 | 5 | 40 | 3.833366 | -3.259987 | 2.78142 | 0.6518992 | 11.69826 | 2.587783
2018-03-17 03:02 | 281002 | 840.0002 | 5 | 40 | 3.794717 | -3.259938 | 2.78142 | 0.7605678 | 11.69826 | 3.002221
2018-03-17 03:04 | 281122 | 960.001 | 5 | 40 | 3.75936 | -3.259886 | 2.78142 | 0.8692197 | 11.69826 | 3.412574
2018-03-17 03:06 | 281242 | 1080.0002 | 5 | 40 | 3.727174 | -3.260077 | 2.78142 | 0.9778749 | 11.69826 | 3.819274
2018-03-17 03:08 | 281362 | 1200.001 | 5 | 40 | 3.69756 | -3.259851 | 2.78142 | 1.086527 | 11.69826 | 4.222608
2018-03-17 03:10 | 281482 | 1320.0002 | 5 | 40 | 3.670157 | -3.259968 | 2.78142 | 1.195181 | 11.69826 | 4.622857
2018-03-17 03:12 | 281602 | 1440.0003 | 5 | 40 | 3.64465 | -3.259992 | 2.78142 | 1.303836 | 11.69826 | 5.020234
2018-03-17 03:14 | 281722 | 1560.001 | 5 | 40 | 3.621054 | -3.259922 | 2.78142 | 1.412491 | 11.69826 | 5.414944
2018-03-17 03:16 | 281842 | 1680.0002 | 5 | 40 | 3.599462 | -3.260222 | 2.78142 | 1.521142 | 11.69826 | 5.807185
2018-03-17 03:18 | 281962 | 1800.0018 | 5 | 40 | 3.579907 | -3.259917 | 2.78142 | 1.629801 | 11.69826 | 6.197215
2018-03-17 03:20 | 282082 | 1920.0011 | 5 | 40 | 3.56227 | -3.259898 | 2.78142 | 1.738458 | 11.69826 | 6.585226
2018-03-17 03:22 | 282202 | 2040.0019 | 5 | 40 | 3.545781 | -3.259978 | 2.78142 | 1.847114 | 11.69826 | 6.971382
2018-03-17 03:24 | 282322 | 2160.0019 | 5 | 40 | 3.529519 | -3.259814 | 2.78142 | 1.955768 | 11.69826 | 7.355764
2018-03-17 03:26 | 282442 | 2280.0012 | 5 | 40 | 3.512541 | -3.259846 | 2.78142 | 2.064421 | 11.69826 | 7.738343
2018-03-17 03:28 | 282562 | 2400.0021 | 5 | 40 | 3.494062 | -3.25997 | 2.78142 | 2.173074 | 11.69826 | 8.119005
2018-03-17 03:30 | 282682 | 2520.0021 | 5 | 40 | 3.472733 | -3.260119 | 2.78142 | 2.281729 | 11.69826 | 8.497534
2018-03-17 03:32 | 282802 | 2640.0013 | 5 | 40 | 3.445197 | -3.259873 | 2.78142 | 2.390382 | 11.69826 | 8.873438
2018-03-17 03:34 | 282922 | 2760.0005 | 5 | 40 | 3.404747 | -3.259863 | 2.78142 | 2.49904 | 11.69826 | 9.24574
2018-03-17 03:36 | 283042 | 2880.0006 | 5 | 40 | 3.342661 | -3.2601 | 2.78142 | 2.607693 | 11.69826 | 9.612575
2018-03-17 03:38 | 283162 | 3000.0013 | 5 | 40 | 3.212833 | -3.260336 | 2.78142 | 2.716345 | 11.69826 | 9.969897
2018-03-17 03:39 | 283230 | 3068.0387 | 5 | 40 | 2.999973 | -3.259891 | 2.78142 | 2.777948 | 11.69826 | 10.1624
2018-03-17 03:41 | 283350.1 | 120.0014 | 6 | 40 | 3.433249 | 0 | 2.78142 | 2.777948 | 11.69826 | 10.1624
2018-03-17 03:43 | 283470.1 | 240.0022 | 6 | 40 | 3.460042 | 0 | 2.78142 | 2.777948 | 11.69826 | 10.1624
2018-03-17 03:44 | 283530.1 | 300.0027 | 6 | 40 | 3.467891 | 0 | 2.78142 | 2.777948 | 11.69826 | 10.1624
2018-03-17 03:44 | 283530.1 | 0.0024 | 7 | 41 | 3.46796 | 0 | 0 | 0 | 0 | 0
2018-03-17 03:46 | 283650.2 | 120.0018 | 2 | 41 | 3.997317 | 4.889811 | 0.162304 | 0 | 0.6376938 | 0
2018-03-17 03:48 | 283770.2 | 240.0002 | 2 | 41 | 4.039167 | 4.88983 | 0.3252892 | 0 | 1.292702 | 0
2018-03-17 03:50 | 283890.2 | 360.0026 | 2 | 41 | 4.075495 | 4.889908 | 0.4882719 | 0 | 1.954048 | 0
2018-03-17 03:52 | 284010.2 | 480.0002 | 2 | 41 | 4.105677 | 4.889814 | 0.6512539 | 0 | 2.620825 | 0
2018-03-17 03:54 | 284130.2 | 600.0018 | 2 | 41 | 4.131302 | 4.889988 | 0.8142395 | 0 | 3.292123 | 0
2018-03-17 03:56 | 284250.2 | 720.0026 | 2 | 41 | 4.156104 | 4.889837 | 0.9772152 | 0 | 3.967425 | 0
2018-03-17 03:58 | 284370.2 | 840.0001 | 2 | 41 | 4.183693 | 4.889961 | 1.140189 | 0 | 4.646959 | 0
2018-03-17 04:00 | 284490.2 | 960.0017 | 2 | 41 | 4.200367 | 4.644171 | 1.301229 | 0 | 5.322637 | 0
2018-03-17 04:02 | 284610.2 | 1080.0009 | 2 | 41 | 4.200382 | 4.149975 | 1.447748 | 0 | 5.938076 | 0
2018-03-17 04:04 | 284730.2 | 1200.0011 | 2 | 41 | 4.200411 | 3.667692 | 1.577992 | 0 | 6.485152 | 0
2018-03-17 04:06 | 284835.3 | 1305.0759 | 2 | 41 | 4.200369 | 3.259987 | 1.679035 | 0 | 6.909573 | 0
2018-03-17 04:08 | 284955.3 | 120.0017 | 3 | 41 | 4.231277 | 3.259907 | 1.787249 | 0 | 7.365658 | 0
2018-03-17 04:10 | 285075.3 | 240.0001 | 3 | 41 | 4.267513 | 3.25984 | 1.895902 | 0 | 7.827341 | 0
2018-03-17 04:12 | 285195.3 | 360.0017 | 3 | 41 | 4.306834 | 3.259932 | 2.004562 | 0 | 8.293158 | 0
2018-03-17 04:14 | 285315.3 | 480.0018 | 3 | 41 | 4.34876 | 3.259987 | 2.113216 | 0 | 8.76337 | 0
2018-03-17 04:16 | 285435.3 | 600.0003 | 3 | 41 | 4.392793 | 3.260014 | 2.221873 | 0 | 9.23827 | 0
2018-03-17 04:18 | 285555.3 | 720.0018 | 3 | 41 | 4.400403 | 2.769653 | 2.323176 | 0 | 9.683973 | 0
2018-03-17 04:20 | 285675.3 | 840.0001 | 3 | 41 | 4.400379 | 2.325247 | 2.407816 | 0 | 10.05642 | 0
2018-03-17 04:22 | 285795.3 | 960.0009 | 3 | 41 | 4.400373 | 1.964895 | 2.479105 | 0 | 10.37012 | 0
2018-03-17 04:24 | 285915.3 | 1080.0034 | 3 | 41 | 4.400374 | 1.67065 | 2.53952 | 0 | 10.63597 | 0
2018-03-17 04:26 | 286035.3 | 1200.0001 | 3 | 41 | 4.400364 | 1.428774 | 2.591038 | 0 | 10.86267 | 0
2018-03-17 04:28 | 286155.3 | 1320.0001 | 3 | 41 | 4.400371 | 1.22942 | 2.63523 | 0 | 11.05713 | 0
2018-03-17 04:30 | 286275.3 | 1440.0009 | 3 | 41 | 4.400346 | 1.063465 | 2.673353 | 0 | 11.22488 | 0
2018-03-17 04:32 | 286395.3 | 1560.0013 | 3 | 41 | 4.400374 | 0.9255505 | 2.706424 | 0 | 11.37041 | 0
2018-03-17 04:34 | 286515.3 | 1680.0009 | 3 | 41 | 4.400309 | 0.8077698 | 2.735254 | 0 | 11.49727 | 0
2018-03-17 04:36 | 286635.3 | 1800.0008 | 3 | 41 | 4.400328 | 0.7097549 | 2.760512 | 0 | 11.60841 | 0
2018-03-17 04:37 | 286716.4 | 1881.1911 | 3 | 41 | 4.400299 | 0.6519775 | 2.775865 | 0 | 11.67597 | 0
2018-03-17 04:39 | 286836.5 | 120.0009 | 4 | 41 | 4.346168 | 0 | 2.775865 | 0 | 11.67597 | 0
2018-03-17 04:41 | 286956.5 | 240.0001 | 4 | 41 | 4.341706 | 0 | 2.775865 | 0 | 11.67597 | 0
2018-03-17 04:42 | 287016.5 | 300.0015 | 4 | 41 | 4.340183 | 0 | 2.775865 | 0 | 11.67597 | 0
2018-03-17 04:44 | 287136.6 | 120.0004 | 5 | 41 | 4.061329 | -3.259945 | 2.775865 | 0.1086464 | 11.67597 | 0.4450439
2018-03-17 04:46 | 287256.6 | 240.001 | 5 | 41 | 4.011896 | -3.25984 | 2.775865 | 0.2173011 | 11.67597 | 0.8836124
2018-03-17 04:48 | 287376.6 | 360.001 | 5 | 41 | 3.964174 | -3.260018 | 2.775865 | 0.325952 | 11.67597 | 1.316905
2018-03-17 04:50 | 287496.6 | 480.0008 | 5 | 41 | 3.917837 | -3.260053 | 2.775865 | 0.4346063 | 11.67597 | 1.745099
2018-03-17 04:52 | 287616.6 | 600.0013 | 5 | 41 | 3.873467 | -3.259997 | 2.775865 | 0.5432608 | 11.67597 | 2.168358
2018-03-17 04:54 | 287736.6 | 720.0002 | 5 | 41 | 3.831775 | -3.259962 | 2.775865 | 0.6519143 | 11.67597 | 2.586931
2018-03-17 04:56 | 287856.6 | 840.0002 | 5 | 41 | 3.793213 | -3.259959 | 2.775865 | 0.760557 | 11.67597 | 3.001102
2018-03-17 04:58 | 287976.6 | 960.001 | 5 | 41 | 3.757972 | -3.25997 | 2.775865 | 0.8692165 | 11.67597 | 3.411325
2018-03-17 05:00 | 288096.6 | 1080.0009 | 5 | 41 | 3.725848 | -3.259905 | 2.775865 | 0.9778692 | 11.67597 | 3.817867
2018-03-17 05:02 | 288216.6 | 1200.001 | 5 | 41 | 3.696363 | -3.259924 | 2.775865 | 1.086509 | 11.67597 | 4.221018
2018-03-17 05:04 | 288336.6 | 1320.0002 | 5 | 41 | 3.668971 | -3.259999 | 2.775865 | 1.195179 | 11.67597 | 4.621196
2018-03-17 05:06 | 288456.6 | 1440.0002 | 5 | 41 | 3.643511 | -3.259995 | 2.775865 | 1.303832 | 11.67597 | 5.018443
2018-03-17 05:08 | 288576.6 | 1560.001 | 5 | 41 | 3.61996 | -3.259978 | 2.775865 | 1.412486 | 11.67597 | 5.413028
2018-03-17 05:10 | 288696.6 | 1680.0018 | 5 | 41 | 3.598417 | -3.259886 | 2.775865 | 1.521139 | 11.67597 | 5.805158
2018-03-17 05:12 | 288816.6 | 1800.0018 | 5 | 41 | 3.578968 | -3.26002 | 2.775865 | 1.629795 | 11.67597 | 6.195072
2018-03-17 05:14 | 288936.6 | 1920.001 | 5 | 41 | 3.561346 | -3.260018 | 2.775865 | 1.73845 | 11.67597 | 6.582971
2018-03-17 05:16 | 289056.6 | 2040.0019 | 5 | 41 | 3.544903 | -3.25997 | 2.775865 | 1.847103 | 11.67597 | 6.96902
2018-03-17 05:18 | 289176.6 | 2160.001 | 5 | 41 | 3.528622 | -3.259962 | 2.775865 | 1.955759 | 11.67597 | 7.353315
2018-03-17 05:20 | 289296.6 | 2280.0019 | 5 | 41 | 3.5116 | -3.259909 | 2.775865 | 2.064421 | 11.67597 | 7.735827
2018-03-17 05:22 | 289416.6 | 2400.0018 | 5 | 41 | 3.49303 | -3.259873 | 2.775865 | 2.173075 | 11.67597 | 8.116385
2018-03-17 05:24 | 289536.6 | 2520.0002 | 5 | 41 | 3.471507 | -3.259962 | 2.775865 | 2.281727 | 11.67597 | 8.494779
2018-03-17 05:26 | 289656.6 | 2640.0018 | 5 | 41 | 3.443563 | -3.259983 | 2.775865 | 2.390385 | 11.67597 | 8.870551
2018-03-17 05:28 | 289776.6 | 2760.0002 | 5 | 41 | 3.402277 | -3.260135 | 2.775865 | 2.499032 | 11.67597 | 9.242593
2018-03-17 05:30 | 289896.6 | 2880.0014 | 5 | 41 | 3.338601 | -3.259959 | 2.775865 | 2.607686 | 11.67597 | 9.609091
2018-03-17 05:32 | 290016.6 | 3000.0002 | 5 | 41 | 3.201313 | -3.260015 | 2.775865 | 2.716337 | 11.67597 | 9.965685
2018-03-17 05:33 | 290078.6 | 3061.9896 | 5 | 41 | 2.999952 | -3.26005 | 2.775865 | 2.772466 | 11.67597 | 10.14064
2018-03-17 05:35 | 290198.6 | 120.0025 | 6 | 41 | 3.435226 | 0 | 2.775865 | 2.772466 | 11.67597 | 10.14064
2018-03-17 05:37 | 290318.6 | 240.001 | 6 | 41 | 3.462248 | 0 | 2.775865 | 2.772466 | 11.67597 | 10.14064
2018-03-17 05:38 | 290378.6 | 300.0033 | 6 | 41 | 3.470187 | 0 | 2.775865 | 2.772466 | 11.67597 | 10.14064
2018-03-17 05:38 | 290378.6 | 0.0026 | 7 | 42 | 3.470275 | 0 | 0 | 0 | 0 | 0
2018-03-17 05:40 | 290498.7 | 120.001 | 2 | 42 | 3.997964 | 4.889856 | 0.1623027 | 1.24e-10 | 0.6379149 | 4.29e-10
2018-03-17 05:42 | 290618.7 | 240.001 | 2 | 42 | 4.039838 | 4.889853 | 0.3252852 | 1.24e-10 | 1.293018 | 4.29e-10
2018-03-17 05:44 | 290738.7 | 360.001 | 2 | 42 | 4.076117 | 4.890003 | 0.4882714 | 1.24e-10 | 1.954481 | 4.29e-10
2018-03-17 05:46 | 290858.7 | 480.0011 | 2 | 42 | 4.106232 | 4.890009 | 0.6512524 | 1.24e-10 | 2.621347 | 4.29e-10
2018-03-17 05:48 | 290978.7 | 600.0019 | 2 | 42 | 4.131855 | 4.889883 | 0.8142381 | 1.24e-10 | 3.292734 | 4.29e-10
2018-03-17 05:50 | 291098.7 | 720.0003 | 2 | 42 | 4.1567 | 4.889956 | 0.9772227 | 1.24e-10 | 3.968162 | 4.29e-10
2018-03-17 05:52 | 291218.7 | 840.001 | 2 | 42 | 4.184349 | 4.889881 | 1.140204 | 1.24e-10 | 4.647829 | 4.29e-10
2018-03-17 05:54 | 291338.7 | 960.001 | 2 | 42 | 4.200397 | 4.633024 | 1.301056 | 1.24e-10 | 5.32278 | 4.29e-10
2018-03-17 05:56 | 291458.7 | 1080.0018 | 2 | 42 | 4.200391 | 4.139654 | 1.447237 | 1.24e-10 | 5.936798 | 4.29e-10
2018-03-17 05:58 | 291578.7 | 1200.0004 | 2 | 42 | 4.20041 | 3.656029 | 1.577108 | 1.24e-10 | 6.482306 | 4.29e-10
2018-03-17 06:00 | 291680.8 | 1302.1281 | 2 | 42 | 4.200372 | 3.259981 | 1.67516 | 1.24e-10 | 6.894162 | 4.29e-10
2018-03-17 06:02 | 291800.9 | 120.001 | 3 | 42 | 4.231317 | 3.259996 | 1.783375 | 1.24e-10 | 7.350256 | 4.29e-10
2018-03-17 06:04 | 291920.9 | 240.0011 | 3 | 42 | 4.267668 | 3.259924 | 1.892025 | 1.24e-10 | 7.811937 | 4.29e-10
2018-03-17 06:06 | 292040.9 | 360.0002 | 3 | 42 | 4.307078 | 3.260042 | 2.000678 | 1.24e-10 | 8.277742 | 4.29e-10
2018-03-17 06:08 | 292160.9 | 480.0002 | 3 | 42 | 4.349157 | 3.260061 | 2.109334 | 1.24e-10 | 8.748001 | 4.29e-10
2018-03-17 06:10 | 292280.9 | 600.0002 | 3 | 42 | 4.393343 | 3.259844 | 2.217988 | 1.24e-10 | 9.222939 | 4.29e-10
2018-03-17 06:12 | 292400.9 | 720.0019 | 3 | 42 | 4.400388 | 2.763433 | 2.319085 | 1.24e-10 | 9.667744 | 4.29e-10
2018-03-17 06:14 | 292520.9 | 840.0018 | 3 | 42 | 4.400401 | 2.321039 | 2.403545 | 1.24e-10 | 10.0394 | 4.29e-10
2018-03-17 06:16 | 292640.9 | 960.0002 | 3 | 42 | 4.400386 | 1.961699 | 2.474699 | 1.24e-10 | 10.35251 | 4.29e-10
2018-03-17 06:18 | 292760.9 | 1080.0003 | 3 | 42 | 4.400377 | 1.667854 | 2.535012 | 1.24e-10 | 10.6179 | 4.29e-10
2018-03-17 06:20 | 292880.9 | 1200.001 | 3 | 42 | 4.400358 | 1.426992 | 2.586461 | 1.24e-10 | 10.8443 | 4.29e-10
2018-03-17 06:22 | 293000.9 | 1320.0002 | 3 | 42 | 4.400356 | 1.228304 | 2.630609 | 1.24e-10 | 11.03856 | 4.29e-10
2018-03-17 06:24 | 293120.9 | 1440.001 | 3 | 42 | 4.400358 | 1.06271 | 2.668703 | 1.24e-10 | 11.20619 | 4.29e-10
2018-03-17 06:26 | 293240.9 | 1560.0018 | 3 | 42 | 4.4003 | 0.9237518 | 2.701755 | 1.24e-10 | 11.35163 | 4.29e-10
2018-03-17 06:28 | 293360.9 | 1680.0002 | 3 | 42 | 4.400333 | 0.8082428 | 2.730579 | 1.24e-10 | 11.47847 | 4.29e-10
2018-03-17 06:30 | 293480.9 | 1800.0002 | 3 | 42 | 4.400366 | 0.7108555 | 2.755841 | 1.24e-10 | 11.58963 | 4.29e-10
2018-03-17 06:31 | 293561.5 | 1880.6016 | 3 | 42 | 4.400293 | 0.651989 | 2.771088 | 1.24e-10 | 11.65672 | 4.29e-10
2018-03-17 06:33 | 293681.5 | 119.9999 | 4 | 42 | 4.346027 | 0 | 2.771088 | 1.24e-10 | 11.65672 | 4.29e-10
2018-03-17 06:35 | 293801.5 | 240.0016 | 4 | 42 | 4.341512 | 0 | 2.771088 | 1.24e-10 | 11.65672 | 4.29e-10
2018-03-17 06:36 | 293861.5 | 300.0015 | 4 | 42 | 4.339976 | 0 | 2.771088 | 1.24e-10 | 11.65672 | 4.29e-10
2018-03-17 06:38 | 293981.6 | 120.0001 | 5 | 42 | 4.060785 | -3.259943 | 2.771088 | 0.1086533 | 11.65672 | 0.4450226
2018-03-17 06:40 | 294101.6 | 240.0002 | 5 | 42 | 4.011224 | -3.259898 | 2.771088 | 0.2173062 | 11.65672 | 0.8835185
2018-03-17 06:42 | 294221.6 | 360.0009 | 5 | 42 | 3.963412 | -3.259912 | 2.771088 | 0.3259557 | 11.65672 | 1.316727
2018-03-17 06:44 | 294341.6 | 480.0026 | 5 | 42 | 3.916983 | -3.259985 | 2.771088 | 0.434614 | 11.65672 | 1.744846
2018-03-17 06:46 | 294461.6 | 600.0017 | 5 | 42 | 3.872537 | -3.259999 | 2.771088 | 0.5432653 | 11.65672 | 2.167994
2018-03-17 06:48 | 294581.6 | 720.0001 | 5 | 42 | 3.83081 | -3.26001 | 2.771088 | 0.6519138 | 11.65672 | 2.586446
2018-03-17 06:50 | 294701.6 | 840.0017 | 5 | 42 | 3.792274 | -3.259926 | 2.771088 | 0.7605705 | 11.65672 | 3.000565
2018-03-17 06:52 | 294821.6 | 960.0009 | 5 | 42 | 3.757104 | -3.259898 | 2.771088 | 0.8692262 | 11.65672 | 3.410677
2018-03-17 06:54 | 294941.6 | 1080.0009 | 5 | 42 | 3.725029 | -3.259852 | 2.771088 | 0.9778442 | 11.65672 | 3.817002
2018-03-17 06:56 | 295061.6 | 1200.0017 | 5 | 42 | 3.695547 | -3.259849 | 2.771088 | 1.086532 | 11.65672 | 4.220243
2018-03-17 06:58 | 295181.6 | 1320.0017 | 5 | 42 | 3.668221 | -3.259953 | 2.771088 | 1.195182 | 11.65672 | 4.620265
2018-03-17 07:00 | 295301.6 | 1440.0009 | 5 | 42 | 3.642879 | -3.259981 | 2.771088 | 1.303836 | 11.65672 | 5.017437
2018-03-17 07:02 | 295421.6 | 1560.0009 | 5 | 42 | 3.619412 | -3.259825 | 2.771088 | 1.412484 | 11.65672 | 5.411935
2018-03-17 07:04 | 295541.6 | 1680.0017 | 5 | 42 | 3.597958 | -3.259907 | 2.771088 | 1.521141 | 11.65672 | 5.804028
2018-03-17 07:06 | 295661.6 | 1800.0018 | 5 | 42 | 3.578516 | -3.259947 | 2.771088 | 1.629795 | 11.65672 | 6.193883
2018-03-17 07:08 | 295781.6 | 1920.0009 | 5 | 42 | 3.560946 | -3.260027 | 2.771088 | 1.738449 | 11.65672 | 6.581737
2018-03-17 07:10 | 295901.6 | 2040.0009 | 5 | 42 | 3.544513 | -3.259907 | 2.771088 | 1.847105 | 11.65672 | 6.967753
2018-03-17 07:12 | 296021.6 | 2160.0001 | 5 | 42 | 3.528223 | -3.259861 | 2.771088 | 1.955757 | 11.65672 | 7.35199
2018-03-17 07:14 | 296141.6 | 2280.0026 | 5 | 42 | 3.511112 | -3.259915 | 2.771088 | 2.064412 | 11.65672 | 7.734432
2018-03-17 07:16 | 296261.6 | 2400.0018 | 5 | 42 | 3.492424 | -3.259852 | 2.771088 | 2.173069 | 11.65672 | 8.114941
2018-03-17 07:18 | 296381.6 | 2520.0001 | 5 | 42 | 3.470634 | -3.259976 | 2.771088 | 2.281719 | 11.65672 | 8.49325
2018-03-17 07:20 | 296501.6 | 2640.0025 | 5 | 42 | 3.44221 | -3.25988 | 2.771088 | 2.390376 | 11.65672 | 8.868899
2018-03-17 07:22 | 296621.6 | 2760.0026 | 5 | 42 | 3.400084 | -3.259955 | 2.771088 | 2.499031 | 11.65672 | 9.240779
2018-03-17 07:24 | 296741.6 | 2880.0001 | 5 | 42 | 3.33505 | -3.259962 | 2.771088 | 2.60768 | 11.65672 | 9.606963
2018-03-17 07:26 | 296861.6 | 3000.0001 | 5 | 42 | 3.191279 | -3.259896 | 2.771088 | 2.716337 | 11.65672 | 9.962947
2018-03-17 07:27 | 296918.6 | 3057.0328 | 5 | 42 | 2.999992 | -3.259957 | 2.771088 | 2.767981 | 11.65672 | 10.12357
2018-03-17 07:29 | 297038.7 | 120.0032 | 6 | 42 | 3.4366 | 0 | 2.771088 | 2.767981 | 11.65672 | 10.12357
2018-03-17 07:31 | 297158.7 | 240.0016 | 6 | 42 | 3.463811 | 0 | 2.771088 | 2.767981 | 11.65672 | 10.12357
2018-03-17 07:32 | 297218.7 | 300.0014 | 6 | 42 | 3.471818 | 0 | 2.771088 | 2.767981 | 11.65672 | 10.12357
2018-03-17 07:32 | 297218.7 | 0.0023 | 7 | 43 | 3.471744 | 0 | 0 | 0 | 0 | 0
2018-03-17 07:34 | 297338.8 | 120.0018 | 2 | 43 | 3.998075 | 4.890284 | 0.162296 | 0 | 0.6380071 | 0
2018-03-17 07:36 | 297458.8 | 240.0019 | 2 | 43 | 4.039865 | 4.890289 | 0.3252861 | 0 | 1.293148 | 0
2018-03-17 07:38 | 297578.8 | 360.0004 | 2 | 43 | 4.076097 | 4.890087 | 0.4882665 | 0 | 1.954588 | 0
2018-03-17 07:40 | 297698.8 | 480.0002 | 2 | 43 | 4.106343 | 4.889843 | 0.6512397 | 0 | 2.621424 | 0
2018-03-17 07:42 | 297818.8 | 600.0002 | 2 | 43 | 4.131907 | 4.889957 | 0.8142294 | 0 | 3.292842 | 0
2018-03-17 07:44 | 297938.8 | 720.0012 | 2 | 43 | 4.15681 | 4.890007 | 0.9772121 | 0 | 3.968279 | 0
2018-03-17 07:46 | 298058.8 | 840.0018 | 2 | 43 | 4.184631 | 4.889904 | 1.140197 | 0 | 4.647995 | 0
2018-03-17 07:48 | 298178.8 | 960.0011 | 2 | 43 | 4.200381 | 4.626705 | 1.300951 | 0 | 5.32256 | 0
2018-03-17 07:50 | 298298.8 | 1080.0011 | 2 | 43 | 4.200403 | 4.132076 | 1.446889 | 0 | 5.935557 | 0
2018-03-17 07:52 | 298418.8 | 1200.0018 | 2 | 43 | 4.200377 | 3.646158 | 1.576467 | 0 | 6.479836 | 0
2018-03-17 07:54 | 298518.3 | 1299.5664 | 2 | 43 | 4.200369 | 3.259993 | 1.671917 | 0 | 6.880764 | 0
2018-03-17 07:56 | 298638.4 | 120.0026 | 3 | 43 | 4.231482 | 3.25992 | 1.780128 | 9e-12 | 7.336851 | 3.7e-11
2018-03-17 07:58 | 298758.3 | 240.001 | 3 | 43 | 4.267915 | 3.25989 | 1.88878 | 9e-12 | 7.798556 | 3.7e-11
2018-03-17 08:00 | 298878.3 | 360.001 | 3 | 43 | 4.307452 | 3.260035 | 1.997433 | 9e-12 | 8.264398 | 3.7e-11
2018-03-17 08:02 | 298998.3 | 480.001 | 3 | 43 | 4.349733 | 3.259897 | 2.106086 | 9e-12 | 8.734689 | 3.7e-11
2018-03-17 08:04 | 299118.3 | 600.0018 | 3 | 43 | 4.394049 | 3.259928 | 2.21474 | 9e-12 | 9.209695 | 3.7e-11
2018-03-17 08:06 | 299238.3 | 720.0018 | 3 | 43 | 4.400394 | 2.754868 | 2.315557 | 9e-12 | 9.653282 | 3.7e-11
2018-03-17 08:08 | 299358.3 | 840.0018 | 3 | 43 | 4.400368 | 2.312937 | 2.399759 | 9e-12 | 10.02381 | 3.7e-11
2018-03-17 08:10 | 299478.3 | 960.0003 | 3 | 43 | 4.400379 | 1.95503 | 2.470682 | 9e-12 | 10.33589 | 3.7e-11
2018-03-17 08:12 | 299598.3 | 1080.0009 | 3 | 43 | 4.400359 | 1.66258 | 2.5308 | 9e-12 | 10.60043 | 3.7e-11
2018-03-17 08:14 | 299718.3 | 1200.0016 | 3 | 43 | 4.400345 | 1.421154 | 2.582066 | 9e-12 | 10.82603 | 3.7e-11
2018-03-17 08:16 | 299838.3 | 1320.0018 | 3 | 43 | 4.400357 | 1.222876 | 2.626037 | 9e-12 | 11.01951 | 3.7e-11
2018-03-17 08:18 | 299958.3 | 1440.0017 | 3 | 43 | 4.400373 | 1.058773 | 2.663967 | 9e-12 | 11.18641 | 3.7e-11
2018-03-17 08:20 | 300078.3 | 1560.0017 | 3 | 43 | 4.400332 | 0.9201698 | 2.696868 | 9e-12 | 11.33119 | 3.7e-11
2018-03-17 08:22 | 300198.4 | 1680.0036 | 3 | 43 | 4.400356 | 0.8051414 | 2.72556 | 9e-12 | 11.45745 | 3.7e-11
2018-03-17 08:24 | 300318.4 | 1800.0026 | 3 | 43 | 4.400349 | 0.7073116 | 2.750711 | 9e-12 | 11.56812 | 3.7e-11
2018-03-17 08:25 | 300396.3 | 1877.9871 | 3 | 43 | 4.400349 | 0.6519718 | 2.765416 | 9e-12 | 11.63283 | 3.7e-11
2018-03-17 08:27 | 300516.4 | 120.001 | 4 | 43 | 4.345956 | 0 | 2.765416 | 9e-12 | 11.63283 | 3.7e-11
2018-03-17 08:29 | 300636.4 | 240.001 | 4 | 43 | 4.341427 | 0 | 2.765416 | 9e-12 | 11.63283 | 3.7e-11
2018-03-17 08:30 | 300696.4 | 300.0032 | 4 | 43 | 4.339863 | 0 | 2.765416 | 9e-12 | 11.63283 | 3.7e-11
2018-03-17 08:32 | 300816.5 | 120.0019 | 5 | 43 | 4.060011 | -3.259905 | 2.765416 | 0.1086549 | 11.63283 | 0.444959
2018-03-17 08:34 | 300936.5 | 240.001 | 5 | 43 | 4.01034 | -3.259922 | 2.765416 | 0.2173036 | 11.63283 | 0.8833478
2018-03-17 08:36 | 301056.5 | 360.0002 | 5 | 43 | 3.962378 | -3.259912 | 2.765416 | 0.3259568 | 11.63283 | 1.316467
2018-03-17 08:38 | 301176.5 | 480.001 | 5 | 43 | 3.915834 | -3.259785 | 2.765416 | 0.434611 | 11.63283 | 1.744452
2018-03-17 08:40 | 301296.5 | 600.001 | 5 | 43 | 3.871329 | -3.259867 | 2.765416 | 0.5432681 | 11.63283 | 2.167497
2018-03-17 08:42 | 301416.5 | 720.0002 | 5 | 43 | 3.829528 | -3.259837 | 2.765416 | 0.6519195 | 11.63283 | 2.585824
2018-03-17 08:44 | 301536.5 | 840.0004 | 5 | 43 | 3.791 | -3.259994 | 2.765416 | 0.7605745 | 11.63283 | 2.999799
2018-03-17 08:46 | 301656.5 | 960.001 | 5 | 43 | 3.755821 | -3.259865 | 2.765416 | 0.8692248 | 11.63283 | 3.40975
2018-03-17 08:48 | 301776.5 | 1080.0034 | 5 | 43 | 3.723845 | -3.259915 | 2.765416 | 0.9778795 | 11.63283 | 3.816074
2018-03-17 08:50 | 301896.5 | 1200.0002 | 5 | 43 | 3.694484 | -3.2601 | 2.765416 | 1.086526 | 11.63283 | 4.21904
2018-03-17 08:52 | 302016.5 | 1320.0003 | 5 | 43 | 3.667233 | -3.259983 | 2.765416 | 1.195187 | 11.63283 | 4.618988
2018-03-17 08:54 | 302136.5 | 1440.001 | 5 | 43 | 3.64189 | -3.260341 | 2.765416 | 1.303841 | 11.63283 | 5.016058
2018-03-17 08:56 | 302256.5 | 1560.001 | 5 | 43 | 3.61843 | -3.259928 | 2.765416 | 1.412493 | 11.63283 | 5.410463
2018-03-17 08:58 | 302376.5 | 1680.0002 | 5 | 43 | 3.597 | -3.25988 | 2.765416 | 1.521146 | 11.63283 | 5.802435
2018-03-17 09:00 | 302496.5 | 1800.0005 | 5 | 43 | 3.577585 | -3.259955 | 2.765416 | 1.629797 | 11.63283 | 6.192178
2018-03-17 09:02 | 302616.5 | 1920.0002 | 5 | 43 | 3.559983 | -3.260077 | 2.765416 | 1.73845 | 11.63283 | 6.579924
2018-03-17 09:04 | 302736.5 | 2040.0002 | 5 | 43 | 3.54342 | -3.259953 | 2.765416 | 1.847105 | 11.63283 | 6.965827
2018-03-17 09:06 | 302856.5 | 2160.001 | 5 | 43 | 3.527036 | -3.259812 | 2.765416 | 1.955759 | 11.63283 | 7.349948
2018-03-17 09:08 | 302976.5 | 2280.0002 | 5 | 43 | 3.50985 | -3.259913 | 2.765416 | 2.064409 | 11.63283 | 7.732238
2018-03-17 09:10 | 303096.5 | 2400.0003 | 5 | 43 | 3.491074 | -3.260139 | 2.765416 | 2.173068 | 11.63283 | 8.112614
2018-03-17 09:12 | 303216.5 | 2520.0019 | 5 | 43 | 3.469118 | -3.260013 | 2.765416 | 2.281727 | 11.63283 | 8.490799
2018-03-17 09:14 | 303336.5 | 2640.0029 | 5 | 43 | 3.440392 | -3.26005 | 2.765416 | 2.390385 | 11.63283 | 8.866278
2018-03-17 09:16 | 303456.5 | 2760.0005 | 5 | 43 | 3.397654 | -3.25992 | 2.765416 | 2.499043 | 11.63283 | 9.23794
2018-03-17 09:18 | 303576.5 | 2880.0004 | 5 | 43 | 3.331118 | -3.26001 | 2.765416 | 2.6077 | 11.63283 | 9.603824
2018-03-17 09:20 | 303696.5 | 3000.002 | 5 | 43 | 3.179388 | -3.259943 | 2.765416 | 2.716359 | 11.63283 | 9.959087
2018-03-17 09:21 | 303748.1 | 3051.6154 | 5 | 43 | 2.999987 | -3.260025 | 2.765416 | 2.763093 | 11.63283 | 10.10407
2018-03-17 09:23 | 303868.1 | 120.0013 | 6 | 43 | 3.439107 | 0 | 2.765416 | 2.763093 | 11.63283 | 10.10407
2018-03-17 09:25 | 303988.1 | 240.0013 | 6 | 43 | 3.466529 | 0 | 2.765416 | 2.763093 | 11.63283 | 10.10407
2018-03-17 09:26 | 304048.1 | 300.0035 | 6 | 43 | 3.474608 | 0 | 2.765416 | 2.763093 | 11.63283 | 10.10407
2018-03-17 09:26 | 304048.1 | 0.0024 | 7 | 44 | 3.474651 | 0 | 0 | 0 | 0 | 0
2018-03-17 09:28 | 304168.2 | 120.0018 | 2 | 44 | 3.998866 | 4.889996 | 0.1623029 | 1.247e-09 | 0.6383131 | 4.334e-09
2018-03-17 09:30 | 304288.2 | 240.0018 | 2 | 44 | 4.040733 | 4.889919 | 0.3252799 | 1.247e-09 | 1.293543 | 4.334e-09
2018-03-17 09:32 | 304408.2 | 360.0011 | 2 | 44 | 4.076904 | 4.889982 | 0.4882647 | 1.247e-09 | 1.95514 | 4.334e-09
2018-03-17 09:34 | 304528.2 | 480.0012 | 2 | 44 | 4.1069 | 4.889898 | 0.6512524 | 1.247e-09 | 2.622154 | 4.334e-09
2018-03-17 09:36 | 304648.2 | 600.0003 | 2 | 44 | 4.132487 | 4.889959 | 0.8142369 | 1.247e-09 | 3.293642 | 4.334e-09
2018-03-17 09:38 | 304768.2 | 720.0012 | 2 | 44 | 4.157443 | 4.890015 | 0.9772189 | 1.247e-09 | 3.969172 | 4.334e-09
2018-03-17 09:40 | 304888.2 | 840.0027 | 2 | 44 | 4.185258 | 4.889862 | 1.140202 | 1.247e-09 | 4.648983 | 4.334e-09
2018-03-17 09:42 | 305008.2 | 960.0012 | 2 | 44 | 4.200379 | 4.617029 | 1.300774 | 1.247e-09 | 5.322837 | 4.334e-09
2018-03-17 09:44 | 305128.2 | 1080.0012 | 2 | 44 | 4.200397 | 4.123322 | 1.446406 | 1.247e-09 | 5.934548 | 4.334e-09
2018-03-17 09:46 | 305248.2 | 1200.0012 | 2 | 44 | 4.200392 | 3.639021 | 1.575721 | 1.247e-09 | 6.47772 | 4.334e-09
2018-03-17 09:48 | 305345.7 | 1297.4969 | 2 | 44 | 4.200377 | 3.259974 | 1.669089 | 1.247e-09 | 6.869903 | 4.334e-09
2018-03-17 09:50 | 305465.8 | 120.0001 | 3 | 44 | 4.231528 | 3.260132 | 1.777304 | 1.247e-09 | 7.326009 | 4.334e-09
2018-03-17 09:52 | 305585.8 | 240.001 | 3 | 44 | 4.268093 | 3.259975 | 1.885953 | 1.247e-09 | 7.787715 | 4.334e-09
2018-03-17 09:54 | 305705.8 | 360.0001 | 3 | 44 | 4.307776 | 3.259933 | 1.9946 | 1.247e-09 | 8.253558 | 4.334e-09
2018-03-17 09:56 | 305825.8 | 480.0009 | 3 | 44 | 4.350126 | 3.260077 | 2.103253 | 1.247e-09 | 8.723892 | 4.334e-09
2018-03-17 09:58 | 305945.8 | 600.0009 | 3 | 44 | 4.394587 | 3.25992 | 2.211912 | 1.247e-09 | 9.198974 | 4.334e-09
2018-03-17 10:00 | 306065.8 | 720.0001 | 3 | 44 | 4.400413 | 2.749247 | 2.312521 | 1.247e-09 | 9.641652 | 4.334e-09
2018-03-17 10:02 | 306185.8 | 840.0001 | 3 | 44 | 4.40038 | 2.308819 | 2.39654 | 1.247e-09 | 10.01137 | 4.334e-09
2018-03-17 10:04 | 306305.8 | 960.0008 | 3 | 44 | 4.400388 | 1.951607 | 2.467338 | 1.247e-09 | 10.3229 | 4.334e-09
2018-03-17 10:06 | 306425.8 | 1080.0009 | 3 | 44 | 4.400387 | 1.659658 | 2.527351 | 1.247e-09 | 10.58698 | 4.334e-09
2018-03-17 10:08 | 306545.8 | 1200.0009 | 3 | 44 | 4.40037 | 1.419874 | 2.578537 | 1.247e-09 | 10.81222 | 4.334e-09
2018-03-17 10:10 | 306665.8 | 1320.0009 | 3 | 44 | 4.400352 | 1.221764 | 2.622451 | 1.247e-09 | 11.00546 | 4.334e-09
2018-03-17 10:12 | 306785.8 | 1440.0004 | 3 | 44 | 4.400335 | 1.057148 | 2.660343 | 1.247e-09 | 11.1722 | 4.334e-09
2018-03-17 10:14 | 306905.8 | 1560.0017 | 3 | 44 | 4.400341 | 0.9193935 | 2.693218 | 1.247e-09 | 11.31686 | 4.334e-09
2018-03-17 10:16 | 307025.8 | 1680.0001 | 3 | 44 | 4.400367 | 0.8045464 | 2.721894 | 1.247e-09 | 11.44304 | 4.334e-09
2018-03-17 10:18 | 307145.8 | 1800.0004 | 3 | 44 | 4.400347 | 0.706625 | 2.747033 | 1.247e-09 | 11.55366 | 4.334e-09
2018-03-17 10:19 | 307222.9 | 1877.1503 | 3 | 44 | 4.400331 | 0.6519909 | 2.76158 | 1.247e-09 | 11.61767 | 4.334e-09
2018-03-17 10:21 | 307342.9383 | 120.001 | 4 | 44 | 4.345779 | 0 | 2.76158 | 1.247e-09 | 11.61767 | 4.334e-09
2018-03-17 10:23 | 307462.9384 | 240.0011 | 4 | 44 | 4.341213 | 0 | 2.76158 | 1.247e-09 | 11.61767 | 4.334e-09
2018-03-17 10:24 | 307522.9405 | 300.0032 | 4 | 44 | 4.339643 | 0 | 2.76158 | 1.247e-09 | 11.61767 | 4.334e-09
2018-03-17 10:26 | 307643 | 120.0002 | 5 | 44 | 4.058891 | -3.260056 | 2.76158 | 0.1086537 | 11.61767 | 0.4448484
2018-03-17 10:28 | 307763 | 240.001 | 5 | 44 | 4.00904 | -3.260203 | 2.76158 | 0.2173138 | 11.61767 | 0.8831512
2018-03-17 10:30 | 307883 | 360.0002 | 5 | 44 | 3.960952 | -3.259962 | 2.76158 | 0.325967 | 11.61767 | 1.316124
2018-03-17 10:32 | 308003 | 480.0002 | 5 | 44 | 3.91431 | -3.260008 | 2.76158 | 0.4346247 | 11.61767 | 1.743962
2018-03-17 10:34 | 308123 | 600.001 | 5 | 44 | 3.869773 | -3.260196 | 2.76158 | 0.5432786 | 11.61767 | 2.166827
2018-03-17 10:36 | 308243 | 720.001 | 5 | 44 | 3.828005 | -3.259949 | 2.76158 | 0.6519344 | 11.61767 | 2.585004
2018-03-17 10:38 | 308363 | 840.0019 | 5 | 44 | 3.789456 | -3.259962 | 2.76158 | 0.7605921 | 11.61767 | 2.998821
2018-03-17 10:40 | 308483 | 960.0002 | 5 | 44 | 3.754318 | -3.259849 | 2.76158 | 0.8692441 | 11.61767 | 3.408615
2018-03-17 10:42 | 308603 | 1080.001 | 5 | 44 | 3.722391 | -3.259892 | 2.76158 | 0.9779028 | 11.61767 | 3.814794
2018-03-17 10:44 | 308723 | 1200.0002 | 5 | 44 | 3.693076 | -3.259903 | 2.76158 | 1.086558 | 11.61767 | 4.217637
2018-03-17 10:46 | 308843 | 1320.0002 | 5 | 44 | 3.665923 | -3.260034 | 2.76158 | 1.195213 | 11.61767 | 4.617414
2018-03-17 10:48 | 308963 | 1440.0002 | 5 | 44 | 3.640742 | -3.259978 | 2.76158 | 1.303872 | 11.61767 | 5.014365
2018-03-17 10:50 | 309083 | 1560.0009 | 5 | 44 | 3.61746 | -3.259852 | 2.76158 | 1.412524 | 11.61767 | 5.408655
2018-03-17 10:52 | 309203 | 1680.0002 | 5 | 44 | 3.59616 | -3.259827 | 2.76158 | 1.521183 | 11.61767 | 5.800551
2018-03-17 10:54 | 309323 | 1800.0002 | 5 | 44 | 3.576875 | -3.26002 | 2.76158 | 1.629832 | 11.61767 | 6.190202
2018-03-17 10:56 | 309443 | 1920.0002 | 5 | 44 | 3.559373 | -3.259957 | 2.76158 | 1.738488 | 11.61767 | 6.577887
2018-03-17 10:58 | 309563 | 2040.001 | 5 | 44 | 3.542929 | -3.259981 | 2.76158 | 1.847145 | 11.61767 | 6.963739
2018-03-17 11:00 | 309683 | 2160.001 | 5 | 44 | 3.526541 | -3.259968 | 2.76158 | 1.955801 | 11.61767 | 7.347815
2018-03-17 11:02 | 309803 | 2280.0002 | 5 | 44 | 3.509312 | -3.260002 | 2.76158 | 2.064462 | 11.61767 | 7.730086
2018-03-17 11:04 | 309923 | 2400.0009 | 5 | 44 | 3.490446 | -3.260023 | 2.76158 | 2.17312 | 11.61767 | 8.110393
2018-03-17 11:06 | 310043 | 2520.0002 | 5 | 44 | 3.468256 | -3.259973 | 2.76158 | 2.281776 | 11.61767 | 8.488489
2018-03-17 11:08 | 310163 | 2640.0002 | 5 | 44 | 3.438958 | -3.260037 | 2.76158 | 2.390429 | 11.61767 | 8.863829
2018-03-17 11:10 | 310283 | 2760.0003 | 5 | 44 | 3.395451 | -3.259999 | 2.76158 | 2.499088 | 11.61767 | 9.235296
2018-03-17 11:12 | 310403 | 2880.0003 | 5 | 44 | 3.327194 | -3.259953 | 2.76158 | 2.607745 | 11.61767 | 9.600863
2018-03-17 11:14 | 310523 | 3000.0005 | 5 | 44 | 3.166849 | -3.26002 | 2.76158 | 2.7164 | 11.61767 | 9.955372
2018-03-17 11:15 | 310569.2 | 3046.2217 | 5 | 44 | 2.999984 | -3.259913 | 2.76158 | 2.75825 | 11.61767 | 10.08486
2018-03-17 11:17 | 310689.3 | 120.0002 | 6 | 44 | 3.440808 | 0 | 2.76158 | 2.75825 | 11.61767 | 10.08486
2018-03-17 11:19 | 310809.3 | 240.0017 | 6 | 44 | 3.468435 | 0 | 2.76158 | 2.75825 | 11.61767 | 10.08486
2018-03-17 11:20 | 310869.3 | 300.0024 | 6 | 44 | 3.476608 | 0 | 2.76158 | 2.75825 | 11.61767 | 10.08486
2018-03-17 11:20 | 310869.3 | 0.0047 | 7 | 45 | 3.476783 | 0 | 0 | 0 | 0 | 0
2018-03-17 11:22 | 310989.4 | 120.0015 | 2 | 45 | 3.999369 | 4.88994 | 0.1623011 | 3.866e-09 | 0.6384893 | 1.3439e-08
2018-03-17 11:24 | 311109.4 | 240.0007 | 2 | 45 | 4.041319 | 4.889975 | 0.3252861 | 3.866e-09 | 1.293841 | 1.3439e-08
2018-03-17 11:26 | 311229.4 | 360.0017 | 2 | 45 | 4.077533 | 4.889929 | 0.4882611 | 3.866e-09 | 1.955497 | 1.3439e-08
2018-03-17 11:28 | 311349.4 | 480.0015 | 2 | 45 | 4.107503 | 4.890104 | 0.6512413 | 3.866e-09 | 2.622576 | 1.3439e-08
2018-03-17 11:30 | 311469.4 | 600.0024 | 2 | 45 | 4.133049 | 4.889915 | 0.8142308 | 3.866e-09 | 3.294178 | 1.3439e-08
2018-03-17 11:32 | 311589.4 | 720.0024 | 2 | 45 | 4.158072 | 4.890011 | 0.9772141 | 3.866e-09 | 3.969808 | 1.3439e-08
2018-03-17 11:34 | 311709.4 | 840 | 2 | 45 | 4.186051 | 4.890089 | 1.140204 | 3.866e-09 | 4.649763 | 1.3439e-08
2018-03-17 11:36 | 311829.4 | 960 | 2 | 45 | 4.200383 | 4.602146 | 1.300512 | 3.866e-09 | 5.322572 | 1.3439e-08
2018-03-17 11:38 | 311949.4 | 1080.0008 | 2 | 45 | 4.200405 | 4.110331 | 1.445688 | 3.866e-09 | 5.932365 | 1.3439e-08
2018-03-17 11:40 | 312069.4 | 1200.0016 | 2 | 45 | 4.200379 | 3.626322 | 1.574583 | 3.866e-09 | 6.473777 | 1.3439e-08
2018-03-17 11:41 | 312163.9 | 1294.539 | 2 | 45 | 4.200388 | 3.259996 | 1.66496 | 3.866e-09 | 6.853394 | 1.3439e-08
2018-03-17 11:43 | 312283.9 | 120.0009 | 3 | 45 | 4.231654 | 3.259914 | 1.773179 | 3.866e-09 | 7.309521 | 1.3439e-08
2018-03-17 11:45 | 312403.9 | 240.0009 | 3 | 45 | 4.268351 | 3.259832 | 1.881835 | 3.866e-09 | 7.771277 | 1.3439e-08
2018-03-17 11:47 | 312523.9 | 360 | 3 | 45 | 4.308258 | 3.259806 | 1.990487 | 3.866e-09 | 8.237185 | 1.3439e-08
2018-03-17 11:49 | 312643.9 | 480.0009 | 3 | 45 | 4.350839 | 3.259893 | 2.099122 | 3.866e-09 | 8.707503 | 1.3439e-08
2018-03-17 11:51 | 312763.9 | 600.0016 | 3 | 45 | 4.395579 | 3.260271 | 2.207757 | 3.866e-09 | 9.18257 | 1.3439e-08
2018-03-17 11:53 | 312883.9 | 720.0008 | 3 | 45 | 4.400386 | 2.73811 | 2.307976 | 3.866e-09 | 9.623543 | 1.3439e-08
2018-03-17 11:55 | 313003.9 | 840.0016 | 3 | 45 | 4.400385 | 2.300598 | 2.391683 | 3.866e-09 | 9.991885 | 1.3439e-08
2018-03-17 11:57 | 313123.9 | 960.0025 | 3 | 45 | 4.400368 | 1.945696 | 2.462243 | 3.866e-09 | 10.30238 | 1.3439e-08
2018-03-17 11:59 | 313243.9 | 1080.0009 | 3 | 45 | 4.400372 | 1.656088 | 2.522103 | 3.866e-09 | 10.56578 | 1.3439e-08
2018-03-17 12:01 | 313363.9 | 1200.0008 | 3 | 45 | 4.400364 | 1.417427 | 2.573195 | 3.866e-09 | 10.79061 | 1.3439e-08
2018-03-17 12:03 | 313483.9 | 1320.0017 | 3 | 45 | 4.400338 | 1.220112 | 2.617059 | 3.866e-09 | 10.98363 | 1.3439e-08
2018-03-17 12:05 | 313603.9 | 1440.0008 | 3 | 45 | 4.400362 | 1.056471 | 2.654916 | 3.866e-09 | 11.15021 | 1.3439e-08
2018-03-17 12:07 | 313723.9 | 1560.0009 | 3 | 45 | 4.400351 | 0.9188156 | 2.687761 | 3.866e-09 | 11.29474 | 1.3439e-08
2018-03-17 12:09 | 313843.9 | 1680.0016 | 3 | 45 | 4.400367 | 0.8041458 | 2.716416 | 3.866e-09 | 11.42083 | 1.3439e-08
2018-03-17 12:11 | 313963.9 | 1800.0008 | 3 | 45 | 4.400331 | 0.7064438 | 2.741542 | 3.866e-09 | 11.53139 | 1.3439e-08
2018-03-17 12:13 | 314040.6 | 1876.7102 | 3 | 45 | 4.400345 | 0.6519852 | 2.756004 | 3.866e-09 | 11.59503 | 1.3439e-08
2018-03-17 12:15 | 314160.7 | 120.0002 | 4 | 45 | 4.345559 | 0 | 2.756004 | 3.866e-09 | 11.59503 | 1.3439e-08
2018-03-17 12:17 | 314280.7 | 240.0018 | 4 | 45 | 4.340946 | 0 | 2.756004 | 3.866e-09 | 11.59503 | 1.3439e-08
2018-03-17 12:18 | 314340.7 | 300.0024 | 4 | 45 | 4.339363 | 0 | 2.756004 | 3.866e-09 | 11.59503 | 1.3439e-08
2018-03-17 12:20 | 314460.8 | 120.0009 | 5 | 45 | 4.057457 | -3.260107 | 2.756004 | 0.1086489 | 11.59503 | 0.4446947
2018-03-17 12:22 | 314580.8 | 240.0001 | 5 | 45 | 4.007419 | -3.259788 | 2.756004 | 0.217309 | 11.59503 | 0.8828323
2018-03-17 12:24 | 314700.8 | 360.0009 | 5 | 45 | 3.959114 | -3.260111 | 2.756004 | 0.3259689 | 11.59503 | 1.315644
2018-03-17 12:26 | 314820.8 | 480.0016 | 5 | 45 | 3.912343 | -3.259959 | 2.756004 | 0.4346113 | 11.59503 | 1.743215
2018-03-17 12:28 | 314940.8 | 600.0009 | 5 | 45 | 3.867722 | -3.259952 | 2.756004 | 0.5432789 | 11.59503 | 2.165913
2018-03-17 12:30 | 315060.8 | 720.0017 | 5 | 45 | 3.825893 | -3.259997 | 2.756004 | 0.6519352 | 11.59503 | 2.583863
2018-03-17 12:32 | 315180.8 | 840.0009 | 5 | 45 | 3.787333 | -3.259931 | 2.756004 | 0.7605916 | 11.59503 | 2.997444
2018-03-17 12:34 | 315300.8 | 960.0018 | 5 | 45 | 3.752239 | -3.259795 | 2.756004 | 0.8692474 | 11.59503 | 3.407022
2018-03-17 12:36 | 315420.8 | 1080.0017 | 5 | 45 | 3.720293 | -3.260076 | 2.756004 | 0.9779031 | 11.59503 | 3.812961
2018-03-17 12:38 | 315540.8 | 1200.0015 | 5 | 45 | 3.691042 | -3.259928 | 2.756004 | 1.086553 | 11.59503 | 4.215561
2018-03-17 12:40 | 315660.8 | 1320.0001 | 5 | 45 | 3.66393 | -3.260031 | 2.756004 | 1.195216 | 11.59503 | 4.615146
2018-03-17 12:42 | 315780.8 | 1440.0001 | 5 | 45 | 3.638773 | -3.259909 | 2.756004 | 1.303869 | 11.59503 | 5.01186
2018-03-17 12:44 | 315900.8 | 1560.0001 | 5 | 45 | 3.615529 | -3.259788 | 2.756004 | 1.412513 | 11.59503 | 5.405909
2018-03-17 12:46 | 316020.8 | 1680.0001 | 5 | 45 | 3.59436 | -3.260034 | 2.756004 | 1.521177 | 11.59503 | 5.79762
2018-03-17 12:48 | 316140.8 | 1800.0001 | 5 | 45 | 3.575215 | -3.260079 | 2.756004 | 1.629832 | 11.59503 | 6.187108
2018-03-17 12:50 | 316260.8 | 1920.0001 | 5 | 45 | 3.557788 | -3.26002 | 2.756004 | 1.738488 | 11.59503 | 6.574615
2018-03-17 12:52 | 316380.8 | 2040.0017 | 5 | 45 | 3.541421 | -3.259968 | 2.756004 | 1.847143 | 11.59503 | 6.960296
2018-03-17 12:54 | 316500.8 | 2160.0017 | 5 | 45 | 3.525014 | -3.260023 | 2.756004 | 1.955799 | 11.59503 | 7.344204
2018-03-17 12:56 | 316620.8 | 2280.0009 | 5 | 45 | 3.50774 | -3.260031 | 2.756004 | 2.064455 | 11.59503 | 7.726288
2018-03-17 12:58 | 316740.8 | 2400.001 | 5 | 45 | 3.488732 | -3.260168 | 2.756004 | 2.173112 | 11.59503 | 8.106419
2018-03-17 13:00 | 316860.8 | 2520.0018 | 5 | 45 | 3.466267 | -3.260034 | 2.756004 | 2.281773 | 11.59503 | 8.484331
2018-03-17 13:02 | 316980.8 | 2640.0001 | 5 | 45 | 3.436411 | -3.260067 | 2.756004 | 2.390424 | 11.59503 | 8.85942
2018-03-17 13:04 | 317100.8 | 2760.001 | 5 | 45 | 3.391817 | -3.259966 | 2.756004 | 2.499084 | 11.59503 | 9.230564
2018-03-17 13:06 | 317220.8 | 2880.001 | 5 | 45 | 3.320988 | -3.25988 | 2.756004 | 2.607739 | 11.59503 | 9.595616
2018-03-17 13:08 | 317340.8 | 3000.0001 | 5 | 45 | 3.147339 | -3.260055 | 2.756004 | 2.716392 | 11.59503 | 9.948956
2018-03-17 13:08 | 317379.5 | 3038.7264 | 5 | 45 | 2.999968 | -3.26017 | 2.756004 | 2.751461 | 11.59503 | 10.05703
2018-03-17 13:10 | 317499.6 | 120.0009 | 6 | 45 | 3.445022 | 0 | 2.756004 | 2.751461 | 11.59503 | 10.05703
2018-03-17 13:12 | 317619.6 | 240.0009 | 6 | 45 | 3.472881 | 0 | 2.756004 | 2.751461 | 11.59503 | 10.05703
2018-03-17 13:13 | 317679.6 | 300.0023 | 6 | 45 | 3.481126 | 0 | 2.756004 | 2.751461 | 11.59503 | 10.05703
2018-03-17 13:13 | 317679.6 | 0.0047 | 7 | 46 | 3.481112 | 0 | 0 | 0 | 0 | 0
2018-03-17 13:15 | 317799.7 | 120.0018 | 2 | 46 | 4.001475 | 4.889881 | 0.1623002 | 1.84e-10 | 0.6390423 | 6.42e-10
2018-03-17 13:17 | 317919.7 | 240.0003 | 2 | 46 | 4.043387 | 4.890064 | 0.3252818 | 1.84e-10 | 1.294723 | 6.42e-10
2018-03-17 13:19 | 318039.7 | 360.001 | 2 | 46 | 4.079515 | 4.889975 | 0.4882669 | 1.84e-10 | 1.956751 | 6.42e-10
2018-03-17 13:21 | 318159.7 | 480.001 | 2 | 46 | 4.109416 | 4.889946 | 0.6512548 | 1.84e-10 | 2.624178 | 6.42e-10
2018-03-17 13:23 | 318279.7 | 600.0003 | 2 | 46 | 4.134935 | 4.8899 | 0.8142267 | 1.84e-10 | 3.296015 | 6.42e-10
2018-03-17 13:25 | 318399.7 | 720.0018 | 2 | 46 | 4.160052 | 4.889977 | 0.9772111 | 1.84e-10 | 3.971967 | 6.42e-10
2018-03-17 13:27 | 318519.7 | 840.0002 | 2 | 46 | 4.188076 | 4.890007 | 1.14019 | 1.84e-10 | 4.652201 | 6.42e-10
2018-03-17 13:29 | 318639.7 | 960.0018 | 2 | 46 | 4.200362 | 4.573561 | 1.299889 | 1.84e-10 | 5.322595 | 6.42e-10
2018-03-17 13:31 | 318759.7 | 1080.0002 | 2 | 46 | 4.200392 | 4.085691 | 1.444181 | 1.84e-10 | 5.928679 | 6.42e-10
2018-03-17 13:33 | 318879.7 | 1200.001 | 2 | 46 | 4.200385 | 3.60561 | 1.57231 | 1.84e-10 | 6.466871 | 6.42e-10
2018-03-17 13:35 | 318969.5 | 1289.8144 | 2 | 46 | 4.200406 | 3.259981 | 1.657913 | 1.84e-10 | 6.826437 | 6.42e-10
2018-03-17 13:37 | 319089.5 | 120.0016 | 3 | 46 | 4.23163 | 3.259983 | 1.766131 | 1.84e-10 | 7.282559 | 6.42e-10
2018-03-17 13:39 | 319209.5 | 240.0001 | 3 | 46 | 4.268667 | 3.259829 | 1.874784 | 1.84e-10 | 7.744312 | 6.42e-10
2018-03-17 13:41 | 319329.5 | 360.0016 | 3 | 46 | 4.308622 | 3.259956 | 1.983436 | 1.84e-10 | 8.210254 | 6.42e-10
2018-03-17 13:43 | 319449.5 | 480.0025 | 3 | 46 | 4.351234 | 3.259989 | 2.092096 | 1.84e-10 | 8.680719 | 6.42e-10
2018-03-17 13:45 | 319569.5 | 600.0008 | 3 | 46 | 4.396014 | 3.259956 | 2.20075 | 1.84e-10 | 9.155912 | 6.42e-10
2018-03-17 13:47 | 319689.5 | 720 | 3 | 46 | 4.400374 | 2.73424 | 2.300819 | 1.84e-10 | 9.596236 | 6.42e-10
2018-03-17 13:49 | 319809.5 | 840.0001 | 3 | 46 | 4.400382 | 2.297689 | 2.384417 | 1.84e-10 | 9.9641 | 6.42e-10
2018-03-17 13:51 | 319929.5 | 960.0016 | 3 | 46 | 4.400362 | 1.943113 | 2.454889 | 1.84e-10 | 10.2742 | 6.42e-10
2018-03-17 13:53 | 320049.5 | 1080.0025 | 3 | 46 | 4.400392 | 1.653751 | 2.514662 | 1.84e-10 | 10.53722 | 6.42e-10
2018-03-17 13:55 | 320169.5 | 1200.0016 | 3 | 46 | 4.400353 | 1.414614 | 2.565667 | 1.84e-10 | 10.76167 | 6.42e-10
2018-03-17 13:57 | 320289.5 | 1320.0026 | 3 | 46 | 4.400343 | 1.217571 | 2.609437 | 1.84e-10 | 10.95427 | 6.42e-10
2018-03-17 13:59 | 320409.5 | 1440.0016 | 3 | 46 | 4.400363 | 1.054188 | 2.647213 | 1.84e-10 | 11.1205 | 6.42e-10
2018-03-17 14:01 | 320529.5 | 1560.0009 | 3 | 46 | 4.400338 | 0.9173641 | 2.679998 | 1.84e-10 | 11.26476 | 6.42e-10
2018-03-17 14:03 | 320649.5 | 1680.0025 | 3 | 46 | 4.400333 | 0.8025684 | 2.708608 | 1.84e-10 | 11.39066 | 6.42e-10
2018-03-17 14:05 | 320769.5 | 1800.0016 | 3 | 46 | 4.400325 | 0.7058392 | 2.733696 | 1.84e-10 | 11.50105 | 6.42e-10
2018-03-17 14:06 | 320845.6 | 1876.0542 | 3 | 46 | 4.400326 | 0.6519947 | 2.748024 | 1.84e-10 | 11.5641 | 6.42e-10
2018-03-17 14:08 | 320965.6 | 120.0006 | 4 | 46 | 4.345224 | 0 | 2.748024 | 1.84e-10 | 11.5641 | 6.42e-10
2018-03-17 14:10 | 321085.6 | 239.9998 | 4 | 46 | 4.340552 | 0 | 2.748024 | 1.84e-10 | 11.5641 | 6.42e-10
2018-03-17 14:11 | 321145.6 | 300.002 | 4 | 46 | 4.338943 | 0 | 2.748024 | 1.84e-10 | 11.5641 | 6.42e-10
2018-03-17 14:13 | 321265.7 | 120.0001 | 5 | 46 | 4.055757 | -3.260004 | 2.748024 | 0.1086521 | 11.5641 | 0.4445402
2018-03-17 14:15 | 321385.7 | 240.0001 | 5 | 46 | 4.005626 | -3.259861 | 2.748024 | 0.2172978 | 11.5641 | 0.8824282
2018-03-17 14:17 | 321505.7 | 360.0017 | 5 | 46 | 3.957361 | -3.259837 | 2.748024 | 0.3259687 | 11.5641 | 1.31509
2018-03-17 14:19 | 321625.7 | 480.0009 | 5 | 46 | 3.910623 | -3.259934 | 2.748024 | 0.4346175 | 11.5641 | 1.742496
2018-03-17 14:21 | 321745.7 | 600.0009 | 5 | 46 | 3.866006 | -3.259968 | 2.748024 | 0.5432792 | 11.5641 | 2.164982
2018-03-17 14:23 | 321865.7 | 720.0008 | 5 | 46 | 3.824272 | -3.259798 | 2.748024 | 0.651933 | 11.5641 | 2.582743
2018-03-17 14:25 | 321985.7 | 840.0017 | 5 | 46 | 3.78583 | -3.259865 | 2.748024 | 0.760591 | 11.5641 | 2.996162
2018-03-17 14:27 | 322105.7 | 960.0001 | 5 | 46 | 3.750777 | -3.26001 | 2.748024 | 0.8692339 | 11.5641 | 3.40553
2018-03-17 14:29 | 322225.7 | 1080.0009 | 5 | 46 | 3.71886 | -3.259985 | 2.748024 | 0.9779 | 11.5641 | 3.811352
2018-03-17 14:31 | 322345.7 | 1200.0002 | 5 | 46 | 3.689595 | -3.259903 | 2.748024 | 1.08655 | 11.5641 | 4.213792
2018-03-17 14:33 | 322465.7 | 1320.0002 | 5 | 46 | 3.662585 | -3.260201 | 2.748024 | 1.195205 | 11.5641 | 4.613204
2018-03-17 14:35 | 322585.7 | 1440.0018 | 5 | 46 | 3.63756 | -3.260109 | 2.748024 | 1.303866 | 11.5641 | 5.009806
2018-03-17 14:37 | 322705.7 | 1560.0001 | 5 | 46 | 3.614452 | -3.260044 | 2.748024 | 1.412521 | 11.5641 | 5.40377
2018-03-17 14:39 | 322825.7 | 1680.0002 | 5 | 46 | 3.593324 | -3.259886 | 2.748024 | 1.521179 | 11.5641 | 5.795345
2018-03-17 14:41 | 322945.7 | 1800.0013 | 5 | 46 | 3.574207 | -3.260037 | 2.748024 | 1.629838 | 11.5641 | 6.184737
2018-03-17 14:43 | 323065.7 | 1920 | 5 | 46 | 3.556854 | -3.260095 | 2.748024 | 1.73849 | 11.5641 | 6.572126
2018-03-17 14:45 | 323185.7 | 2040.0018 | 5 | 46 | 3.540444 | -3.260159 | 2.748024 | 1.84715 | 11.5641 | 6.957718
2018-03-17 14:47 | 323305.7 | 2160.0018 | 5 | 46 | 3.524083 | -3.259945 | 2.748024 | 1.955802 | 11.5641 | 7.341508
2018-03-17 14:49 | 323425.7 | 2280.0003 | 5 | 46 | 3.50675 | -3.259981 | 2.748024 | 2.064451 | 11.5641 | 7.723468
2018-03-17 14:51 | 323545.7 | 2400 | 5 | 46 | 3.487574 | -3.260039 | 2.748024 | 2.173107 | 11.5641 | 8.103476
2018-03-17 14:53 | 323665.7 | 2520.0003 | 5 | 46 | 3.464851 | -3.260048 | 2.748024 | 2.28176 | 11.5641 | 8.481222
2018-03-17 14:55 | 323785.7 | 2640.0009 | 5 | 46 | 3.434309 | -3.259915 | 2.748024 | 2.390419 | 11.5641 | 8.856152
2018-03-17 14:57 | 323905.7 | 2760.0009 | 5 | 46 | 3.388658 | -3.260034 | 2.748024 | 2.499074 | 11.5641 | 9.226995
2018-03-17 14:59 | 324025.7 | 2880.0013 | 5 | 46 | 3.31553 | -3.260069 | 2.748024 | 2.607732 | 11.5641 | 9.591616
2018-03-17 15:01 | 324145.7 | 3000.0019 | 5 | 46 | 3.127737 | -3.260074 | 2.748024 | 2.716386 | 11.5641 | 9.943851
2018-03-17 15:02 | 324177.5 | 3031.844 | 5 | 46 | 2.999984 | -3.260166 | 2.748024 | 2.74522 | 11.5641 | 10.03237
2018-03-17 15:04 | 324297.6 | 120.0017 | 6 | 46 | 3.446923 | 0 | 2.748024 | 2.74522 | 11.5641 | 10.03237
2018-03-17 15:06 | 324417.6 | 240.0002 | 6 | 46 | 3.475062 | 0 | 2.748024 | 2.74522 | 11.5641 | 10.03237
2018-03-17 15:07 | 324477.6 | 300.0008 | 6 | 46 | 3.483397 | 0 | 2.748024 | 2.74522 | 11.5641 | 10.03237
2018-03-17 15:07 | 324477.6 | 0.0025 | 7 | 47 | 3.483476 | 0 | 0 | 0 | 0 | 0
2018-03-17 15:09 | 324597.6 | 120.001 | 2 | 47 | 4.002051 | 4.889866 | 0.162302 | 0 | 0.639254 | 0
2018-03-17 15:11 | 324717.6 | 240.0002 | 2 | 47 | 4.044052 | 4.889982 | 0.3252823 | 0 | 1.295031 | 0
2018-03-17 15:13 | 324837.6 | 360.0005 | 2 | 47 | 4.080256 | 4.889982 | 0.4882611 | 0 | 1.957148 | 0
2018-03-17 15:15 | 324957.6 | 480.001 | 2 | 47 | 4.11012 | 4.88986 | 0.6512506 | 0 | 2.624702 | 0
2018-03-17 15:17 | 325077.6 | 600.0011 | 2 | 47 | 4.135715 | 4.890121 | 0.8142275 | 0 | 3.296681 | 0
2018-03-17 15:19 | 325197.6 | 720.001 | 2 | 47 | 4.160917 | 4.890003 | 0.9772047 | 0 | 3.972736 | 0
2018-03-17 15:21 | 325317.6 | 840.001 | 2 | 47 | 4.189152 | 4.890005 | 1.140188 | 0 | 4.653144 | 0
2018-03-17 15:23 | 325437.7 | 960.0018 | 2 | 47 | 4.200402 | 4.558224 | 1.299516 | 0 | 5.322049 | 0
2018-03-17 15:25 | 325557.7 | 1080.0027 | 2 | 47 | 4.200386 | 4.070774 | 1.443299 | 0 | 5.925994 | 0
2018-03-17 15:27 | 325677.7 | 1200.0018 | 2 | 47 | 4.200412 | 3.592934 | 1.570951 | 0 | 6.462181 | 0
2018-03-17 15:28 | 325763.9 | 1286.2464 | 2 | 47 | 4.200377 | 3.259995 | 1.652999 | 0 | 6.806816 | 0
2018-03-17 15:30 | 325883.9 | 120.0003 | 3 | 47 | 4.231609 | 3.259943 | 1.761218 | 0 | 7.262938 | 0
2018-03-17 15:32 | 326003.9 | 240.0003 | 3 | 47 | 4.268394 | 3.259928 | 1.869877 | 0 | 7.724708 | 0
2018-03-17 15:34 | 326123.9 | 360.0003 | 3 | 47 | 4.308449 | 3.259993 | 1.978533 | 0 | 8.190643 | 0
2018-03-17 15:36 | 326243.9 | 480.0003 | 3 | 47 | 4.351155 | 3.259901 | 2.087186 | 0 | 8.66107 | 0
2018-03-17 15:38 | 326363.9 | 600.0011 | 3 | 47 | 4.395971 | 3.259972 | 2.195839 | 0 | 9.136255 | 0
2018-03-17 15:40 | 326483.9 | 720.0003 | 3 | 47 | 4.400374 | 2.735405 | 2.295936 | 0 | 9.576695 | 0
2018-03-17 15:42 | 326603.9 | 840.0003 | 3 | 47 | 4.400368 | 2.299227 | 2.379592 | 0 | 9.944815 | 0
2018-03-17 15:44 | 326723.9 | 960.0018 | 3 | 47 | 4.400389 | 1.945251 | 2.45013 | 0 | 10.25521 | 0
2018-03-17 15:46 | 326843.9 | 1080.0002 | 3 | 47 | 4.400348 | 1.653515 | 2.509945 | 0 | 10.51842 | 0
2018-03-17 15:48 | 326963.9 | 1200.0027 | 3 | 47 | 4.400348 | 1.414673 | 2.560956 | 0 | 10.74288 | 0
2018-03-17 15:50 | 327083.9 | 1320.0002 | 3 | 47 | 4.400335 | 1.21703 | 2.604707 | 0 | 10.9354 | 0
2018-03-17 15:52 | 327203.9 | 1440.001 | 3 | 47 | 4.400331 | 1.05246 | 2.642449 | 0 | 11.10148 | 0
2018-03-17 15:54 | 327323.9 | 1560.0018 | 3 | 47 | 4.400331 | 0.9160385 | 2.675192 | 0 | 11.24556 | 0
2018-03-17 15:56 | 327443.9 | 1680.0001 | 3 | 47 | 4.400345 | 0.8012638 | 2.703758 | 0 | 11.37126 | 0
2018-03-17 15:58 | 327563.9 | 1800.0011 | 3 | 47 | 4.400336 | 0.7048588 | 2.728812 | 0 | 11.48151 | 0
2018-03-17 15:59 | 327638.1 | 1874.2032 | 3 | 47 | 4.400318 | 0.6519928 | 2.742783 | 0 | 11.54298 | 0
2018-03-17 16:01 | 327758.2 | 120.0008 | 4 | 47 | 4.345001 | 0 | 2.742783 | 0 | 11.54298 | 0
2018-03-17 16:03 | 327878.2 | 240.0016 | 4 | 47 | 4.340284 | 0 | 2.742783 | 0 | 11.54298 | 0
2018-03-17 16:04 | 327938.2 | 300.0014 | 4 | 47 | 4.33866 | 0 | 2.742783 | 0 | 11.54298 | 0
2018-03-17 16:06 | 328058.2 | 120.0001 | 5 | 47 | 4.054711 | -3.259924 | 2.742783 | 0.1086472 | 11.54298 | 0.4444218
2018-03-17 16:08 | 328178.2 | 240.0018 | 5 | 47 | 4.004308 | -3.259873 | 2.742783 | 0.2173072 | 11.54298 | 0.8822387
2018-03-17 16:10 | 328298.2 | 360.0017 | 5 | 47 | 3.955839 | -3.259959 | 2.742783 | 0.3259652 | 11.54298 | 1.314694
2018-03-17 16:12 | 328418.2 | 480.0017 | 5 | 47 | 3.908862 | -3.259945 | 2.742783 | 0.4346211 | 11.54298 | 1.74195
2018-03-17 16:14 | 328538.2 | 600.0002 | 5 | 47 | 3.864151 | -3.259894 | 2.742783 | 0.5432783 | 11.54298 | 2.164224
2018-03-17 16:16 | 328658.2 | 720.001 | 5 | 47 | 3.822253 | -3.260191 | 2.742783 | 0.6519337 | 11.54298 | 2.581782
2018-03-17 16:18 | 328778.2 | 840.0018 | 5 | 47 | 3.783793 | -3.259907 | 2.742783 | 0.7605938 | 11.54298 | 2.99499
2018-03-17 16:20 | 328898.2 | 960.0006 | 5 | 47 | 3.748776 | -3.259915 | 2.742783 | 0.8692516 | 11.54298 | 3.404192
2018-03-17 16:22 | 329018.2 | 1080.001 | 5 | 47 | 3.716971 | -3.260118 | 2.742783 | 0.9779072 | 11.54298 | 3.809762
2018-03-17 16:24 | 329138.2 | 1200.001 | 5 | 47 | 3.687781 | -3.26002 | 2.742783 | 1.086563 | 11.54298 | 4.212025
2018-03-17 16:26 | 329258.2 | 1320.0018 | 5 | 47 | 3.660851 | -3.259983 | 2.742783 | 1.195216 | 11.54298 | 4.611232
2018-03-17 16:28 | 329378.2 | 1440.001 | 5 | 47 | 3.635886 | -3.260046 | 2.742783 | 1.303876 | 11.54298 | 5.007646
2018-03-17 16:30 | 329498.2 | 1560.0002 | 5 | 47 | 3.612818 | -3.259852 | 2.742783 | 1.412532 | 11.54298 | 5.401433
2018-03-17 16:32 | 329618.2 | 1680.001 | 5 | 47 | 3.591829 | -3.260208 | 2.742783 | 1.521188 | 11.54298 | 5.79283
2018-03-17 16:34 | 329738.2 | 1800.001 | 5 | 47 | 3.572917 | -3.260056 | 2.742783 | 1.629844 | 11.54298 | 6.182057
2018-03-17 16:36 | 329858.2 | 1920.0018 | 5 | 47 | 3.555746 | -3.260063 | 2.742783 | 1.738503 | 11.54298 | 6.569337
2018-03-17 16:38 | 329978.2 | 2040.0011 | 5 | 47 | 3.5395 | -3.26009 | 2.742783 | 1.847159 | 11.54298 | 6.954803
2018-03-17 16:40 | 330098.2 | 2160.0011 | 5 | 47 | 3.523212 | -3.259955 | 2.742783 | 1.955811 | 11.54298 | 7.338496
2018-03-17 16:42 | 330218.2 | 2280.0018 | 5 | 47 | 3.50585 | -3.260158 | 2.742783 | 2.064467 | 11.54298 | 7.720384
2018-03-17 16:44 | 330338.2 | 2400.0018 | 5 | 47 | 3.486639 | -3.259865 | 2.742783 | 2.173121 | 11.54298 | 8.100286
2018-03-17 16:46 | 330458.2 | 2520.001 | 5 | 47 | 3.463675 | -3.259978 | 2.742783 | 2.281778 | 11.54298 | 8.477933
2018-03-17 16:48 | 330578.2 | 2640.0018 | 5 | 47 | 3.432521 | -3.260102 | 2.742783 | 2.390431 | 11.54298 | 8.852685
2018-03-17 16:50 | 330698.2 | 2760.0003 | 5 | 47 | 3.385832 | -3.259983 | 2.742783 | 2.499085 | 11.54298 | 9.223281
2018-03-17 16:52 | 330818.2 | 2880.0019 | 5 | 47 | 3.309871 | -3.259968 | 2.742783 | 2.607746 | 11.54298 | 9.587482
2018-03-17 16:54 | 330938.2 | 3000.0018 | 5 | 47 | 3.105401 | -3.260031 | 2.742783 | 2.716402 | 11.54298 | 9.93851
2018-03-17 16:55 | 330963.1 | 3024.836 | 5 | 47 | 2.99999 | -3.259992 | 2.742783 | 2.738889 | 11.54298 | 10.00725
2018-03-17 16:57 | 331083.2 | 120.0014 | 6 | 47 | 3.449272 | 0 | 2.742783 | 2.738896 | 11.54298 | 10.00727
2018-03-17 16:59 | 331203.2 | 239.9998 | 6 | 47 | 3.477665 | 0 | 2.742783 | 2.738896 | 11.54298 | 10.00727
2018-03-17 17:00 | 331263.2 | 300.002 | 6 | 47 | 3.486073 | 0 | 2.742783 | 2.738896 | 11.54298 | 10.00727
2018-03-17 17:00 | 331263.2 | 0.0025 | 7 | 48 | 3.486187 | 0 | 0 | 0 | 0 | 0
2018-03-17 17:02 | 331383.2 | 120.0009 | 2 | 48 | 4.002948 | 4.889894 | 0.1622966 | 8.488e-09 | 0.639514 | 2.959e-08
2018-03-17 17:04 | 331503.2 | 240.0002 | 2 | 48 | 4.04495 | 4.889923 | 0.3252809 | 8.488e-09 | 1.295452 | 2.959e-08
2018-03-17 17:06 | 331623.2 | 360.0009 | 2 | 48 | 4.081006 | 4.890009 | 0.4882638 | 8.488e-09 | 1.957726 | 2.959e-08
2018-03-17 17:08 | 331743.2 | 480.0009 | 2 | 48 | 4.110828 | 4.889835 | 0.6512467 | 8.488e-09 | 2.62537 | 2.959e-08
2018-03-17 17:10 | 331863.2 | 600.0001 | 2 | 48 | 4.136377 | 4.889875 | 0.8142276 | 8.488e-09 | 3.297476 | 2.959e-08
2018-03-17 17:12 | 331983.2 | 720.0009 | 2 | 48 | 4.161489 | 4.890354 | 0.9772013 | 8.488e-09 | 3.973617 | 2.959e-08
2018-03-17 17:14 | 332103.2 | 840.0009 | 2 | 48 | 4.189647 | 4.890078 | 1.140183 | 8.488e-09 | 4.654105 | 2.959e-08
2018-03-17 17:16 | 332223.2 | 960.0017 | 2 | 48 | 4.200372 | 4.547569 | 1.299296 | 8.488e-09 | 5.322135 | 2.959e-08
2018-03-17 17:18 | 332343.2 | 1080.0017 | 2 | 48 | 4.200397 | 4.059721 | 1.442714 | 8.488e-09 | 5.924547 | 2.959e-08
2018-03-17 17:20 | 332463.2 | 1200.0002 | 2 | 48 | 4.200366 | 3.580717 | 1.570007 | 8.488e-09 | 6.459227 | 2.959e-08
2018-03-17 17:21 | 332547 | 1283.7096 | 2 | 48 | 4.200385 | 3.259987 | 1.649515 | 8.488e-09 | 6.793192 | 2.959e-08
2018-03-17 17:23 | 332667 | 120.0002 | 3 | 48 | 4.231713 | 3.25985 | 1.757726 | 8.488e-09 | 7.24929 | 2.959e-08
2018-03-17 17:25 | 332787 | 240.0018 | 3 | 48 | 4.268574 | 3.260006 | 1.866385 | 8.488e-09 | 7.711071 | 2.959e-08
2018-03-17 17:27 | 332907 | 360.0003 | 3 | 48 | 4.308642 | 3.260008 | 1.975035 | 8.488e-09 | 8.177004 | 2.959e-08
2018-03-17 17:29 | 333027 | 480.0027 | 3 | 48 | 4.351413 | 3.259983 | 2.083693 | 8.488e-09 | 8.647473 | 2.959e-08
2018-03-17 17:31 | 333147 | 600.0003 | 3 | 48 | 4.39681 | 3.260221 | 2.192351 | 8.488e-09 | 9.122738 | 2.959e-08
2018-03-17 17:33 | 333267 | 720.002 | 3 | 48 | 4.400379 | 2.723917 | 2.292085 | 8.488e-09 | 9.561588 | 2.959e-08
2018-03-17 17:35 | 333387 | 840.0003 | 3 | 48 | 4.40039 | 2.288656 | 2.375371 | 8.488e-09 | 9.928082 | 2.959e-08
2018-03-17 17:37 | 333507 | 960.0004 | 3 | 48 | 4.400357 | 1.934683 | 2.445556 | 8.488e-09 | 10.23692 | 2.959e-08
2018-03-17 17:39 | 333627 | 1080.0012 | 3 | 48 | 4.400385 | 1.645966 | 2.505066 | 8.488e-09 | 10.49879 | 2.959e-08
2018-03-17 17:41 | 333747 | 1200.0007 | 3 | 48 | 4.400363 | 1.407381 | 2.555817 | 8.488e-09 | 10.72211 | 2.959e-08
2018-03-17 17:43 | 333867 | 1320.0003 | 3 | 48 | 4.400356 | 1.210947 | 2.599353 | 8.488e-09 | 10.91368 | 2.959e-08
2018-03-17 17:45 | 333987 | 1440.0012 | 3 | 48 | 4.400353 | 1.047895 | 2.636918 | 8.488e-09 | 11.07898 | 2.959e-08
2018-03-17 17:47 | 334107 | 1560.0003 | 3 | 48 | 4.400337 | 0.911932 | 2.669512 | 8.488e-09 | 11.22241 | 2.959e-08
2018-03-17 17:49 | 334227 | 1680.0006 | 3 | 48 | 4.400338 | 0.7978344 | 2.697952 | 8.488e-09 | 11.34755 | 2.959e-08
2018-03-17 17:51 | 334347 | 1800.0003 | 3 | 48 | 4.400357 | 0.7019119 | 2.722894 | 8.488e-09 | 11.45731 | 2.959e-08
2018-03-17 17:52 | 334417.8 | 1870.8266 | 3 | 48 | 4.40034 | 0.6519985 | 2.7362 | 8.488e-09 | 11.51586 | 2.959e-08
2018-03-17 17:54 | 334537.9 | 120.0015 | 4 | 48 | 4.344857 | 0 | 2.7362 | 8.488e-09 | 11.51586 | 2.959e-08
2018-03-17 17:56 | 334657.9 | 240.0007 | 4 | 48 | 4.340096 | 0 | 2.7362 | 8.488e-09 | 11.51586 | 2.959e-08
2018-03-17 17:57 | 334717.9 | 300.0037 | 4 | 48 | 4.338449 | 0 | 2.7362 | 8.488e-09 | 11.51586 | 2.959e-08
2018-03-17 17:59 | 334837.9 | 120.001 | 5 | 48 | 4.053574 | -3.259831 | 2.7362 | 0.1086433 | 11.51586 | 0.4442976
2018-03-17 18:01 | 334957.9 | 240.0002 | 5 | 48 | 4.003018 | -3.260016 | 2.7362 | 0.2173103 | 11.51586 | 0.8820102
2018-03-17 18:03 | 335077.9 | 360.0002 | 5 | 48 | 3.954402 | -3.259856 | 2.7362 | 0.3259676 | 11.51586 | 1.314313
2018-03-17 18:05 | 335197.9 | 480.0009 | 5 | 48 | 3.907362 | -3.259943 | 2.7362 | 0.434625 | 11.51586 | 1.741415
2018-03-17 18:07 | 335317.9 | 600.0008 | 5 | 48 | 3.862559 | -3.259867 | 2.7362 | 0.5432793 | 11.51586 | 2.16351
2018-03-17 18:09 | 335437.9 | 720.0019 | 5 | 48 | 3.820651 | -3.259886 | 2.7362 | 0.6519364 | 11.51586 | 2.580898
2018-03-17 18:11 | 335557.9 | 840.0005 | 5 | 48 | 3.782228 | -3.259898 | 2.7362 | 0.7605879 | 11.51586 | 2.993898
2018-03-17 18:13 | 335677.9 | 960.0012 | 5 | 48 | 3.747276 | -3.259926 | 2.7362 | 0.8692433 | 11.51586 | 3.402926
2018-03-17 18:15 | 335797.9 | 1080.0019 | 5 | 48 | 3.715535 | -3.259888 | 2.7362 | 0.9778975 | 11.51586 | 3.808331
2018-03-17 18:17 | 335917.9 | 1200.0012 | 5 | 48 | 3.686482 | -3.259856 | 2.7362 | 1.086557 | 11.51586 | 4.21046
2018-03-17 18:19 | 336037.9 | 1320.0011 | 5 | 48 | 3.659577 | -3.259941 | 2.7362 | 1.195205 | 11.51586 | 4.609509
2018-03-17 18:21 | 336157.9 | 1440.0003 | 5 | 48 | 3.634672 | -3.260002 | 2.7362 | 1.30383 | 11.51586 | 5.005659
2018-03-17 18:23 | 336277.9 | 1560.0028 | 5 | 48 | 3.611742 | -3.259901 | 2.7362 | 1.412526 | 11.51586 | 5.39947
2018-03-17 18:25 | 336397.9 | 1680.0019 | 5 | 48 | 3.590893 | -3.260102 | 2.7362 | 1.521183 | 11.51586 | 5.790756
2018-03-17 18:27 | 336517.9 | 1800.0011 | 5 | 48 | 3.572054 | -3.259962 | 2.7362 | 1.629836 | 11.51586 | 6.179877
2018-03-17 18:29 | 336637.9 | 1920.0012 | 5 | 48 | 3.554873 | -3.260008 | 2.7362 | 1.738493 | 11.51586 | 6.567061
2018-03-17 18:31 | 336757.9 | 2040.0012 | 5 | 48 | 3.53858 | -3.259974 | 2.7362 | 1.847151 | 11.51586 | 6.952439
2018-03-17 18:33 | 336877.9 | 2160.0028 | 5 | 48 | 3.522192 | -3.260006 | 2.7362 | 1.955804 | 11.51586 | 7.336031
2018-03-17 18:35 | 336997.9 | 2280.0027 | 5 | 48 | 3.504762 | -3.259949 | 2.7362 | 2.064458 | 11.51586 | 7.717798
2018-03-17 18:37 | 337117.9 | 2400.0001 | 5 | 48 | 3.485423 | -3.259909 | 2.7362 | 2.17311 | 11.51586 | 8.097573
2018-03-17 18:39 | 337237.9 | 2520.0003 | 5 | 48 | 3.462161 | -3.259917 | 2.7362 | 2.281764 | 11.51586 | 8.475063
2018-03-17 18:41 | 337357.9 | 2640.0011 | 5 | 48 | 3.430387 | -3.259909 | 2.7362 | 2.39042 | 11.51586 | 8.849632
2018-03-17 18:43 | 337477.9 | 2760.0011 | 5 | 48 | 3.382643 | -3.259978 | 2.7362 | 2.499073 | 11.51586 | 9.219939
2018-03-17 18:45 | 337597.9 | 2880.0012 | 5 | 48 | 3.304011 | -3.259896 | 2.7362 | 2.607728 | 11.51586 | 9.583661
2018-03-17 18:47 | 337717.9 | 3000.0028 | 5 | 48 | 3.081424 | -3.260016 | 2.7362 | 2.716385 | 11.51586 | 9.933412
2018-03-17 18:48 | 337736 | 3018.0865 | 5 | 48 | 2.999988 | -3.260077 | 2.7362 | 2.732761 | 11.51586 | 9.983247
2018-03-17 18:50 | 337856.1 | 120.0002 | 6 | 48 | 3.45092 | 0 | 2.7362 | 2.732761 | 11.51586 | 9.983247
2018-03-17 18:52 | 337976.1 | 240.001 | 6 | 48 | 3.479565 | 0 | 2.7362 | 2.732761 | 11.51586 | 9.983247
2018-03-17 18:53 | 338036.1 | 300.0023 | 6 | 48 | 3.488078 | 0 | 2.7362 | 2.732761 | 11.51586 | 9.983247
2018-03-17 18:53 | 338036.1 | 0.0024 | 7 | 49 | 3.48805 | 0 | 0 | 0 | 0 | 0
2018-03-17 18:55 | 338156.2 | 120.0002 | 2 | 49 | 4.00333 | 4.890181 | 0.1622985 | 0 | 0.6396807 | 0
2018-03-17 18:57 | 338276.2 | 240.0002 | 2 | 49 | 4.045444 | 4.890051 | 0.3252805 | 0 | 1.295682 | 0
2018-03-17 18:59 | 338396.2 | 360.0034 | 2 | 49 | 4.0815 | 4.8899 | 0.4882648 | 0 | 1.958037 | 0
2018-03-17 19:01 | 338516.2 | 480.0018 | 2 | 49 | 4.111148 | 4.890223 | 0.6512402 | 0 | 2.625716 | 0
2018-03-17 19:03 | 338636.2 | 600.0029 | 2 | 49 | 4.136617 | 4.889875 | 0.8142202 | 0 | 3.297863 | 0
2018-03-17 19:05 | 338756.2 | 720.0018 | 2 | 49 | 4.161901 | 4.88986 | 0.9772007 | 0 | 3.974083 | 0
2018-03-17 19:07 | 338876.2 | 840.0001 | 2 | 49 | 4.190264 | 4.890024 | 1.14018 | 0 | 4.654646 | 0
2018-03-17 19:09 | 338996.2 | 960.0002 | 2 | 49 | 4.200396 | 4.539307 | 1.299079 | 0 | 5.321813 | 0
2018-03-17 19:11 | 339116.2 | 1080.0018 | 2 | 49 | 4.200395 | 4.050095 | 1.442194 | 0 | 5.922954 | 0
2018-03-17 19:13 | 339236.2 | 1200.0018 | 2 | 49 | 4.200396 | 3.57089 | 1.569151 | 0 | 6.456221 | 0
2018-03-17 19:14 | 339317 | 1280.8799 | 2 | 49 | 4.200395 | 3.259993 | 1.645852 | 0 | 6.778396 | 0
2018-03-17 19:16 | 339437 | 120.0002 | 3 | 49 | 4.231853 | 3.259857 | 1.754076 | 0 | 7.234553 | 0
2018-03-17 19:18 | 339557 | 240.001 | 3 | 49 | 4.26879 | 3.259916 | 1.862729 | 0 | 7.69633 | 0
2018-03-17 19:20 | 339677 | 360.0001 | 3 | 49 | 4.308991 | 3.259911 | 1.971382 | 0 | 8.162305 | 0
2018-03-17 19:22 | 339797 | 480.0002 | 3 | 49 | 4.351963 | 3.26005 | 2.080039 | 0 | 8.632818 | 0
2018-03-17 19:24 | 339917 | 600.0002 | 3 | 49 | 4.397096 | 3.25992 | 2.188693 | 0 | 9.108111 | 0
2018-03-17 19:26 | 340037 | 720.0002 | 3 | 49 | 4.400390625 | 2.721132 | 2.288299 | 0 | 9.546404 | 0
2018-03-17 19:28 | 340157 | 840.001 | 3 | 49 | 4.400371 | 2.285269 | 2.371472 | 0 | 9.912398 | 0
2018-03-17 19:30 | 340277 | 960.0002 | 3 | 49 | 4.400379 | 1.931074 | 2.441539 | 0 | 10.22072 | 0
2018-03-17 19:32 | 340397 | 1080.0018 | 3 | 49 | 4.400343 | 1.640762 | 2.500915 | 0 | 10.48199 | 0
2018-03-17 19:34 | 340517 | 1200.0018 | 3 | 49 | 4.400375 | 1.403753 | 2.551526 | 0 | 10.7047 | 0
2018-03-17 19:36 | 340637 | 1320.0009 | 3 | 49 | 4.400354 | 1.207331 | 2.594937 | 0 | 10.89573 | 0
2018-03-17 19:38 | 340757 | 1440.001 | 3 | 49 | 4.400354 | 1.04355 | 2.632376 | 0 | 11.06047 | 0
2018-03-17 19:40 | 340877 | 1560.001 | 3 | 49 | 4.400361 | 0.9083862 | 2.66484 | 0 | 11.20333 | 0
2018-03-17 19:42 | 340997 | 1680.0002 | 3 | 49 | 4.400334 | 0.7947826 | 2.693169 | 0 | 11.32798 | 0
2018-03-17 19:44 | 341117 | 1800.001 | 3 | 49 | 4.400318 | 0.6990433 | 2.718019 | 0 | 11.43733 | 0
2018-03-17 19:45 | 341184.6 | 1867.5287 | 3 | 49 | 4.40035 | 0.6519947 | 2.73068 | 0 | 11.49304 | 0
2018-03-17 19:47 | 341304.6 | 119.9999 | 4 | 49 | 4.34476 | 0 | 2.73068 | 0 | 11.49304 | 0
2018-03-17 19:49 | 341424.6 | 240.0015 | 4 | 49 | 4.339963 | 0 | 2.73068 | 0 | 11.49304 | 0
2018-03-17 19:50 | 341484.6 | 300.0037 | 4 | 49 | 4.338307 | 0 | 2.73068 | 0 | 11.49304 | 0
2018-03-17 19:52 | 341604.7 | 120.0007 | 5 | 49 | 4.05314 | -3.259871 | 2.73068 | 0.1086475 | 11.49304 | 0.4442777
2018-03-17 19:54 | 341724.7 | 240.0002 | 5 | 49 | 4.002355 | -3.260056 | 2.73068 | 0.2173022 | 11.49304 | 0.8818814
2018-03-17 19:56 | 341844.7 | 360.0001 | 5 | 49 | 3.953443 | -3.259926 | 2.73068 | 0.3259524 | 11.49304 | 1.314067
2018-03-17 19:58 | 341964.7 | 480.0018 | 5 | 49 | 3.906157 | -3.259976 | 2.73068 | 0.4346186 | 11.49304 | 1.741087
2018-03-17 20:00 | 342084.7 | 600.0001 | 5 | 49 | 3.861214 | -3.259888 | 2.73068 | 0.5432719 | 11.49304 | 2.163038
2018-03-17 20:02 | 342204.7 | 720.0002 | 5 | 49 | 3.819263 | -3.259981 | 2.73068 | 0.6519323 | 11.49304 | 2.580287
2018-03-17 20:04 | 342324.7 | 840.0002 | 5 | 49 | 3.780811 | -3.259959 | 2.73068 | 0.7605913 | 11.49304 | 2.993163
2018-03-17 20:06 | 342444.7 | 960.001 | 5 | 49 | 3.745938 | -3.259962 | 2.73068 | 0.869247 | 11.49304 | 3.402044
2018-03-17 20:08 | 342564.7 | 1080.0019 | 5 | 49 | 3.714294 | -3.259806 | 2.73068 | 0.9779018 | 11.49304 | 3.807312
2018-03-17 20:10 | 342684.7 | 1200.0018 | 5 | 49 | 3.68531 | -3.259861 | 2.73068 | 1.086561 | 11.49304 | 4.209307
2018-03-17 20:12 | 342804.7 | 1320.001 | 5 | 49 | 3.658562 | -3.259953 | 2.73068 | 1.195215 | 11.49304 | 4.608261
2018-03-17 20:14 | 342924.7 | 1440.0001 | 5 | 49 | 3.633738 | -3.259987 | 2.73068 | 1.303872 | 11.49304 | 5.004421
2018-03-17 20:16 | 343044.7 | 1560 | 5 | 49 | 3.610863 | -3.259987 | 2.73068 | 1.412529 | 11.49304 | 5.397992
2018-03-17 20:18 | 343164.7 | 1680.0006 | 5 | 49 | 3.590048 | -3.259966 | 2.73068 | 1.521187 | 11.49304 | 5.789193
2018-03-17 20:20 | 343284.7 | 1800.001 | 5 | 49 | 3.571239 | -3.25988 | 2.73068 | 1.629838 | 11.49304 | 6.178216
2018-03-17 20:22 | 343404.7 | 1920.0018 | 5 | 49 | 3.554104 | -3.259976 | 2.73068 | 1.738501 | 11.49304 | 6.565332
2018-03-17 20:24 | 343524.7 | 2040.0001 | 5 | 49 | 3.537833 | -3.259952 | 2.73068 | 1.847154 | 11.49304 | 6.950612
2018-03-17 20:26 | 343644.7 | 2160.0001 | 5 | 49 | 3.521382 | -3.259974 | 2.73068 | 1.955819 | 11.49304 | 7.33416
2018-03-17 20:28 | 343764.7 | 2280.001 | 5 | 49 | 3.503846 | -3.260185 | 2.73068 | 2.064489 | 11.49304 | 7.715889
2018-03-17 20:30 | 343884.7 | 2400.0009 | 5 | 49 | 3.484368 | -3.260102 | 2.73068 | 2.173135 | 11.49304 | 8.095535
2018-03-17 20:32 | 344004.7 | 2520.0009 | 5 | 49 | 3.460791 | -3.259994 | 2.73068 | 2.281795 | 11.49304 | 8.472917
2018-03-17 20:34 | 344124.7 | 2640.0001 | 5 | 49 | 3.42841 | -3.259928 | 2.73068 | 2.390466 | 11.49304 | 8.847363
2018-03-17 20:36 | 344244.7 | 2760.0009 | 5 | 49 | 3.379684 | -3.259922 | 2.73068 | 2.499134 | 11.49304 | 9.217454
2018-03-17 20:38 | 344364.7 | 2880.0025 | 5 | 49 | 3.298329 | -3.259924 | 2.73068 | 2.607789 | 11.49304 | 9.580739
2018-03-17 20:40 | 344484.7 | 3000.0009 | 5 | 49 | 3.057478 | -3.260214 | 2.73068 | 2.716453 | 11.49304 | 9.929253
2018-03-17 20:40 | 344496.8 | 3012.0943 | 5 | 49 | 2.999976 | -3.259973 | 2.73068 | 2.727391 | 11.49304 | 9.962397
2018-03-17 20:42 | 344616.8 | 120.0008 | 6 | 49 | 3.453011 | 0 | 2.73068 | 2.727391 | 11.49304 | 9.962397
2018-03-17 20:44 | 344736.8 | 240 | 6 | 49 | 3.481848 | 0 | 2.73068 | 2.727391 | 11.49304 | 9.962397
2018-03-17 20:45 | 344796.8 | 300.0023 | 6 | 49 | 3.490433 | 0 | 2.73068 | 2.727391 | 11.49304 | 9.962397
2018-03-17 20:45 | 344796.9 | 0.0024 | 7 | 50 | 3.490492 | 0 | 0 | 0 | 0 | 0
2018-03-17 20:47 | 344916.9 | 120.001 | 2 | 50 | 4.004061 | 4.889912 | 0.1623065 | 0 | 0.6399454 | 0
2018-03-17 20:49 | 345036.9 | 240.001 | 2 | 50 | 4.046243 | 4.889925 | 0.3252966 | 0 | 1.296108 | 0
2018-03-17 20:51 | 345156.9 | 360.0017 | 2 | 50 | 4.08232 | 4.889811 | 0.4882776 | 0 | 1.958585 | 0
2018-03-17 20:53 | 345276.9 | 480.0025 | 2 | 50 | 4.111967 | 4.889896 | 0.6512392 | 0 | 2.62634 | 0
2018-03-17 20:55 | 345396.9 | 600.0001 | 2 | 50 | 4.137394 | 4.889795 | 0.8142393 | 0 | 3.298698 | 0
2018-03-17 20:57 | 345516.9 | 720.0008 | 2 | 50 | 4.162709 | 4.889824 | 0.9772119 | 0 | 3.975017 | 0
2018-03-17 20:59 | 345636.9 | 840.0002 | 2 | 50 | 4.191133 | 4.889902 | 1.140192 | 0 | 4.655722 | 0
2018-03-17 21:01 | 345756.9 | 960.0026 | 2 | 50 | 4.200397 | 4.524628 | 1.298738 | 0 | 5.32145 | 0
2018-03-17 21:03 | 345876.9 | 1080.0011 | 2 | 50 | 4.200382 | 4.036858 | 1.44140625 | 0 | 5.920713 | 0
2018-03-17 21:05 | 345996.9 | 1200.0002 | 2 | 50 | 4.200386 | 3.559618 | 1.567953 | 0 | 6.452256 | 0
2018-03-17 21:07 | 346074.9 | 1277.9344 | 2 | 50 | 4.200397 | 3.259983 | 1.641741 | 0 | 6.762197 | 0
2018-03-17 21:09 | 346194.9 | 120.0009 | 3 | 50 | 4.231885 | 3.259865 | 1.749957 | 0 | 7.218325 | 0
2018-03-17 21:11 | 346314.9 | 240.0024 | 3 | 50 | 4.269025 | 3.260136 | 1.858606 | 0 | 7.680097 | 0
2018-03-17 21:13 | 346434.9 | 360.0006 | 3 | 50 | 4.309312 | 3.259911 | 1.967261 | 0 | 8.14611 | 0
2018-03-17 21:15 | 346554.9 | 480.0008 | 3 | 50 | 4.352425 | 3.259966 | 2.075919 | 0 | 8.616673 | 0
2018-03-17 21:17 | 346674.9 | 600.0006 | 3 | 50 | 4.397733 | 3.259886 | 2.18457 | 0 | 9.092014 | 0
2018-03-17 21:19 | 346794.9 | 720.0008 | 3 | 50 | 4.400387 | 2.713543 | 2.28392 | 0 | 9.529181 | 0
2018-03-17 21:21 | 346914.9 | 840.0024 | 3 | 50 | 4.400351 | 2.27932 | 2.36688 | 0 | 9.89424 | 0
2018-03-17 21:23 | 347034.9 | 960.0016 | 3 | 50 | 4.400355 | 1.926834 | 2.436787 | 0 | 10.20185 | 0
2018-03-17 21:25 | 347154.9 | 1080.0025 | 3 | 50 | 4.400358 | 1.638491 | 2.496057 | 0 | 10.46266 | 0
2018-03-17 21:27 | 347274.9 | 1200.0016 | 3 | 50 | 4.40035 | 1.401726 | 2.546605 | 0 | 10.6851 | 0
2018-03-17 21:29 | 347394.9 | 1320.0025 | 3 | 50 | 4.400341 | 1.205626 | 2.589963 | 0 | 10.87589 | 0
2018-03-17 21:31 | 347514.9 | 1440.0025 | 3 | 50 | 4.400345 | 1.043308 | 2.627363 | 0 | 11.04046 | 0
2018-03-17 21:33 | 347634.9 | 1560.0025 | 3 | 50 | 4.400353 | 0.9078445 | 2.659807 | 0 | 11.18322 | 0
2018-03-17 21:35 | 347754.9 | 1680.0008 | 3 | 50 | 4.400329 | 0.7934551 | 2.688108 | 0 | 11.30776 | 0
2018-03-17 21:37 | 347874.9 | 1800.0005 | 3 | 50 | 4.400338 | 0.6978512 | 2.712921 | 0 | 11.41695 | 0
2018-03-17 21:38 | 347940.2 | 1865.3622 | 3 | 50 | 4.400337 | 0.6519909 | 2.725166 | 0 | 11.47083 | 0
2018-03-17 21:40 | 348060.3 | 120.0002 | 4 | 50 | 4.344559 | 0 | 2.725166 | 0 | 11.47083 | 0
2018-03-17 21:42 | 348180.3 | 240.0006 | 4 | 50 | 4.339702 | 0 | 2.725166 | 0 | 11.47083 | 0
2018-03-17 21:43 | 348240.3 | 300.0048 | 4 | 50 | 4.338033 | 0 | 2.725166 | 0 | 11.47083 | 0
2018-03-17 21:45 | 348360.4 | 120.0009 | 5 | 50 | 4.051701 | -3.259765625 | 2.725166 | 0.1086502 | 11.47083 | 0.444152
2018-03-17 21:47 | 348480.4 | 240.0018 | 5 | 50 | 4.000722 | -3.259871 | 2.725166 | 0.2173008 | 11.47083 | 0.8815699
2018-03-17 21:49 | 348600.4 | 360.0009 | 5 | 50 | 3.951767 | -3.259905 | 2.725166 | 0.3259717 | 11.47083 | 1.313659
2018-03-17 21:51 | 348720.4 | 480.0017 | 5 | 50 | 3.904524 | -3.260053 | 2.725166 | 0.4346459 | 11.47083 | 1.740529
2018-03-17 21:53 | 348840.4 | 600.0017 | 5 | 50 | 3.859616 | -3.259934 | 2.725166 | 0.5433078 | 11.47083 | 2.162338
2018-03-17 21:55 | 348960.4 | 720.0017 | 5 | 50 | 3.817758 | -3.259884 | 2.725166 | 0.6519684 | 11.47083 | 2.579421
2018-03-17 21:57 | 349080.4 | 840.0001 | 5 | 50 | 3.77934 | -3.259999 | 2.725166 | 0.7606052 | 11.47083 | 2.992051
2018-03-17 21:59 | 349200.4 | 960.0001 | 5 | 50 | 3.744514 | -3.259909 | 2.725166 | 0.8692659 | 11.47083 | 3.400795
2018-03-17 22:01 | 349320.4 | 1080.0017 | 5 | 50 | 3.712897 | -3.259922 | 2.725166 | 0.9779366 | 11.47083 | 3.805968
2018-03-17 22:03 | 349440.4 | 1200.001 | 5 | 50 | 3.683967 | -3.260037 | 2.725166 | 1.086615 | 11.47083 | 4.207889
2018-03-17 22:05 | 349560.4 | 1320.0017 | 5 | 50 | 3.657269 | -3.259952 | 2.725166 | 1.195252 | 11.47083 | 4.606636
2018-03-17 22:07 | 349680.4 | 1440.0017 | 5 | 50 | 3.632524 | -3.259884 | 2.725166 | 1.303932 | 11.47083 | 5.002744
2018-03-17 22:09 | 349800.4 | 1560.0001 | 5 | 50 | 3.609724 | -3.259861 | 2.725166 | 1.412584 | 11.47083 | 5.396166
2018-03-17 22:11 | 349920.4 | 1680.0017 | 5 | 50 | 3.588957 | -3.259894 | 2.725166 | 1.521246 | 11.47083 | 5.787261
2018-03-17 22:13 | 350040.4 | 1800.001 | 5 | 50 | 3.570155 | -3.259873 | 2.725166 | 1.62992 | 11.47083 | 6.176248
2018-03-17 22:15 | 350160.4 | 1920.0003 | 5 | 50 | 3.55301 | -3.259962 | 2.725166 | 1.738566 | 11.47083 | 6.563188
2018-03-17 22:17 | 350280.4 | 2040.0003 | 5 | 50 | 3.5367 | -3.259976 | 2.725166 | 1.847243 | 11.47083 | 6.948428
2018-03-17 22:19 | 350400.4 | 2160.0003 | 5 | 50 | 3.520225 | -3.259928 | 2.725166 | 1.955897 | 11.47083 | 7.331815
2018-03-17 22:21 | 350520.4 | 2280.0003 | 5 | 50 | 3.502631 | -3.260013 | 2.725166 | 2.06457 | 11.47083 | 7.713429
2018-03-17 22:23 | 350640.4 | 2400.001 | 5 | 50 | 3.482984 | -3.259812 | 2.725166 | 2.173215 | 11.47083 | 8.09293
2018-03-17 22:25 | 350760.4 | 2520.0006 | 5 | 50 | 3.459073 | -3.260025 | 2.725166 | 2.281893 | 11.47083 | 8.470203
2018-03-17 22:27 | 350880.4 | 2640.0006 | 5 | 50 | 3.426021 | -3.259957 | 2.725166 | 2.390543 | 11.47083 | 8.844357
2018-03-17 22:29 | 351000.4 | 2760.0003 | 5 | 50 | 3.376099 | -3.259952 | 2.725166 | 2.49921 | 11.47083 | 9.214126
2018-03-17 22:31 | 351120.4 | 2880.0011 | 5 | 50 | 3.291473 | -3.259888 | 2.725166 | 2.607854 | 11.47083 | 9.576846
2018-03-17 22:33 | 351240.4 | 3000.0019 | 5 | 50 | 3.026947 | -3.26001 | 2.725166 | 2.716537 | 11.47083 | 9.923861
2018-03-17 22:33 | 351245.7 | 3005.3097 | 5 | 50 | 2.999988 | -3.259928 | 2.725166 | 2.721348 | 11.47083 | 9.938359
2018-03-17 22:35 | 351365.7 | 120.0008 | 6 | 50 | 3.455826 | 0 | 2.725166 | 2.721348 | 11.47083 | 9.938359
2018-03-17 22:37 | 351485.7 | 239.9999 | 6 | 50 | 3.484842 | 0 | 2.725166 | 2.721348 | 11.47083 | 9.938359
2018-03-17 22:38 | 351545.7 | 300.0013 | 6 | 50 | 3.493476 | 0 | 2.725166 | 2.721348 | 11.47083 | 9.938359
2018-03-17 22:38 | 351545.7 | 0.0025 | 7 | 51 | 3.493519 | 0 | 0 | 0 | 0 | 0
2018-03-17 22:40 | 351665.8 | 120.0009 | 8 | 51 | 3.883782 | 3.259846 | 0.1086467 | 0 | 0.4150476 | 0
2018-03-17 22:42 | 351785.8 | 240.0002 | 8 | 51 | 3.913279 | 3.259937 | 0.2173165 | 0 | 0.8388295 | 0
2018-03-17 22:44 | 351905.8 | 360.001 | 8 | 51 | 3.938416 | 3.259874 | 0.3259644 | 0 | 1.265365 | 0
2018-03-17 22:46 | 352025.8 | 480.0002 | 8 | 51 | 3.963646 | 3.259903 | 0.4346232 | 0 | 1.694687 | 0
2018-03-17 22:48 | 352145.8 | 600.001 | 8 | 51 | 3.985962 | 3.259899 | 0.543288 | 0 | 2.126649 | 0
2018-03-17 22:50 | 352265.8 | 720.0002 | 8 | 51 | 4.003963 | 3.259821 | 0.6519357 | 0 | 2.560723 | 0
2018-03-17 22:52 | 352385.8 | 840.0018 | 8 | 51 | 4.019615 | 3.259857 | 0.7606049 | 0 | 2.996697 | 0
2018-03-17 22:54 | 352505.8 | 960.0002 | 8 | 51 | 4.034593 | 3.259916 | 0.8692556 | 0 | 3.434243 | 0
2018-03-17 22:56 | 352625.8 | 1080.0018 | 8 | 51 | 4.050535 | 3.26009 | 0.9779089 | 0 | 3.873468 | 0
2018-03-17 22:58 | 352745.8 | 1200.0003 | 8 | 51 | 4.06816 | 3.260035 | 1.086557 | 0 | 4.314489 | 0
2018-03-17 23:00 | 352865.8 | 1320.0003 | 8 | 51 | 4.087836 | 3.260033 | 1.19521 | 0 | 4.757559 | 0
2018-03-17 23:02 | 352985.8 | 1440.0018 | 8 | 51 | 4.109612 | 3.259855 | 1.303861 | 0 | 5.202868 | 0
2018-03-17 23:04 | 353105.8 | 1560.0002 | 8 | 51 | 4.133949 | 3.259882 | 1.412513 | 0 | 5.650682 | 0
2018-03-17 23:06 | 353225.8 | 1680.0002 | 8 | 51 | 4.16127 | 3.259724 | 1.521169 | 0 | 6.101318 | 0
2018-03-17 23:08 | 353345.8 | 1800.0018 | 8 | 51 | 4.191938 | 3.259981 | 1.629826 | 0 | 6.555104 | 0
2018-03-17 23:08 | 353375.2 | 1829.3721 | 8 | 51 | 4.200001 | 3.259842 | 1.656418 | 0 | 6.666682 | 0

## Statistics_72
Date_Time | Test_Time(s) | Step_Time(s) | Step_Index | Cycle_Index | Voltage(V) | Current(A) | Charge_Capacity(Ah) | Discharge_Capacity(Ah) | Charge_Energy(Wh) | Discharge_Energy(Wh) | ACR(Ohm) | Internal Resistance(Ohm)
2018-03-13 23:56 | 10657.09 | 300.0007 | 6 | 1 | 3.315587 | 0 | 2.832391 | 2.94572 | 11.89629 | 10.86995
2018-03-14 01:55 | 17795.69926 | 300.004 | 6 | 2 | 3.318461 | 0 | 2.946473 | 2.944332 | 12.32817 | 10.86271
2018-03-14 03:54 | 24933.26 | 300.0022 | 6 | 3 | 3.319339 | 0 | 2.944879 | 2.943382 | 12.32288 | 10.85805
2018-03-14 05:53 | 32068.26 | 300.0021 | 6 | 4 | 3.320801 | 0 | 2.94413 | 2.942595 | 12.31972 | 10.85408
2018-03-14 07:52 | 39201.27 | 300.0025 | 6 | 5 | 3.322233 | 0 | 2.942686 | 2.941293 | 12.31472 | 10.84765
2018-03-14 09:51 | 46331.4645 | 300.0024 | 6 | 6 | 3.323821 | 0 | 2.940077 | 2.93985 | 12.30513 | 10.83986
2018-03-14 11:50 | 53464.93 | 300.0013 | 6 | 7 | 3.324587 | 0 | 2.940795 | 2.939392 | 12.30923 | 10.83821
2018-03-14 13:49 | 60595.28 | 300.0033 | 6 | 8 | 3.325745 | 0 | 2.939721 | 2.93828 | 12.30507 | 10.83306
2018-03-14 15:47 | 67724.58 | 300.0037 | 6 | 9 | 3.327021 | 0 | 2.937238 | 2.937001 | 12.29588 | 10.82691
2018-03-14 17:46 | 74854.5 | 300.0013 | 6 | 10 | 3.328236 | 0 | 2.937993 | 2.936321 | 12.29951 | 10.82396
2018-03-14 19:45 | 81983.29436 | 300.0025 | 6 | 11 | 3.328391 | 0 | 2.936929 | 2.935542 | 12.29571 | 10.82009
2018-03-14 21:44 | 89107.9 | 300.0015 | 6 | 12 | 3.328665 | 0 | 2.935221 | 2.935201 | 12.28801 | 10.81932
2018-03-14 23:43 | 96234.8 | 300.0032 | 6 | 13 | 3.329247 | 0 | 2.936207 | 2.934705 | 12.29225 | 10.81695
2018-03-15 01:41 | 103360 | 300.0021 | 6 | 14 | 3.330414 | 0 | 2.93538 | 2.933715 | 12.28897 | 10.81261
2018-03-15 03:40 | 110482.6 | 300.0015 | 6 | 15 | 3.331489 | 0 | 2.932868 | 2.932642 | 12.2792 | 10.80766
2018-03-15 05:39 | 117605.4 | 300.0023 | 6 | 16 | 3.33264 | 0 | 2.933412 | 2.93165 | 12.28206 | 10.80328
2018-03-15 07:37 | 124727 | 300.0022 | 6 | 17 | 3.333806 | 0 | 2.932144 | 2.930203 | 12.27753 | 10.79669
2018-03-15 09:36 | 131840.8 | 300.002 | 6 | 18 | 3.335384 | 0 | 2.928733 | 2.928308 | 12.26395 | 10.78718
2018-03-15 11:35 | 138957.8 | 300.0055 | 6 | 19 | 3.33702 | 0 | 2.929305 | 2.92745 | 12.26759 | 10.78414
2018-03-15 13:33 | 146073 | 300.0022 | 6 | 20 | 3.338314 | 0 | 2.927764 | 2.925958 | 12.26235 | 10.77721
2018-03-15 15:32 | 153186.7 | 300.0021 | 6 | 21 | 3.339586 | 0 | 2.925118 | 2.924595 | 12.25235 | 10.771
2018-03-15 17:30 | 160300.1 | 300.0033 | 6 | 22 | 3.340374 | 0 | 2.925547 | 2.923769 | 12.25477 | 10.76756
2018-03-15 19:29 | 167412.4 | 300.0016 | 6 | 23 | 3.341653 | 0 | 2.924661 | 2.922871 | 12.25127 | 10.76331
2018-03-15 21:27 | 174521.6 | 300.0021 | 6 | 24 | 3.34291 | 0 | 2.921928 | 2.921363 | 12.24087 | 10.75674
2018-03-15 23:26 | 181629.9 | 300.0021 | 6 | 25 | 3.343967 | 0 | 2.921984 | 2.920104 | 12.2418 | 10.75118
2018-03-16 01:24 | 188734.5 | 300.0025 | 6 | 26 | 3.343664 | 0 | 2.920504 | 2.919026 | 12.23584 | 10.74708
2018-03-16 03:23 | 195838.8 | 300.0014 | 6 | 27 | 3.344877 | 0 | 2.919746 | 2.918814 | 12.23218 | 10.74656
2018-03-16 05:21 | 202942.1 | 300.0008 | 6 | 28 | 3.346112 | 0 | 2.919579 | 2.917646 | 12.23217 | 10.74117
2018-03-16 07:19 | 210042.3 | 300.0031 | 6 | 29 | 3.347589 | 0 | 2.918128 | 2.916152 | 12.22646 | 10.73484
2018-03-16 09:18 | 217138 | 300.0033 | 6 | 30 | 3.350323 | 0 | 2.915464 | 2.914196 | 12.21588 | 10.72503
2018-03-16 11:16 | 224234.5 | 300.0038 | 6 | 31 | 3.350923 | 0 | 2.914723 | 2.913056 | 12.21489 | 10.72055
2018-03-16 13:14 | 231333 | 300.0037 | 6 | 32 | 3.351912 | 0 | 2.914054 | 2.912074 | 12.21334 | 10.71677
2018-03-16 15:12 | 238425.4 | 300.0028 | 6 | 33 | 3.35299 | 0 | 2.911695 | 2.910736 | 12.20278 | 10.71113
2018-03-16 17:11 | 245517.8 | 300.0029 | 6 | 34 | 3.354767 | 0 | 2.91183 | 2.909677 | 12.20374 | 10.70651
2018-03-16 19:09 | 252608.5 | 300.0005 | 6 | 35 | 3.356213 | 0 | 2.910349 | 2.908346 | 12.19822 | 10.70066
2018-03-16 21:07 | 259694.6 | 300.0037 | 6 | 36 | 3.357211 | 0 | 2.907923 | 2.906986 | 12.18832 | 10.69486
2018-03-16 23:05 | 266778.3 | 300.0029 | 6 | 37 | 3.359043 | 0 | 2.90738 | 2.90533 | 12.1865 | 10.68755
2018-03-17 01:03 | 273861.1 | 300.0021 | 6 | 38 | 3.360272 | 0 | 2.905976 | 2.903957 | 12.18153 | 10.68175
2018-03-17 03:01 | 280938.8 | 300.0032 | 6 | 39 | 3.361417 | 0 | 2.903545 | 2.902189 | 12.17167 | 10.67433
2018-03-17 04:59 | 288014.3 | 300.0048 | 6 | 40 | 3.362892 | 0 | 2.902402 | 2.900442 | 12.16733 | 10.66681
2018-03-17 06:57 | 295087.9 | 300.0031 | 6 | 41 | 3.362936 | 0 | 2.90097 | 2.899333 | 12.16186 | 10.66224
2018-03-17 08:55 | 302159 | 300.004 | 6 | 42 | 3.364285 | 0 | 2.899879 | 2.898384 | 12.15679 | 10.65864
2018-03-17 10:53 | 309230.6 | 300.0024 | 6 | 43 | 3.365929 | 0 | 2.899017 | 2.896909 | 12.15441 | 10.65214
2018-03-17 12:50 | 316295.4 | 300.0022 | 6 | 44 | 3.369111 | 0 | 2.896749 | 2.894336 | 12.14467 | 10.64064
2018-03-17 14:48 | 323356.2 | 300.0013 | 6 | 45 | 3.370232 | 0 | 2.893495 | 2.891885 | 12.13328 | 10.62987
2018-03-17 16:46 | 330418.9 | 300.0021 | 6 | 46 | 3.371878 | 0 | 2.892702 | 2.89056 | 12.13054 | 10.62421
2018-03-17 18:43 | 337473.6 | 300.0045 | 6 | 47 | 3.373384 | 0 | 2.890181 | 2.888118 | 12.12002 | 10.61448
2018-03-17 20:41 | 344524.8 | 300.0039 | 6 | 48 | 3.374494 | 0 | 2.888523 | 2.886631 | 12.11309 | 10.60889
2018-03-17 22:38 | 351573.1 | 300.0024 | 6 | 49 | 3.376513 | 0 | 2.886788 | 2.884807 | 12.10633 | 10.60132
2018-03-18 00:36 | 358619.3 | 300.0024 | 6 | 50 | 3.379744 | 0 | 2.884585 | 2.882231 | 12.09832 | 10.59022
2018-03-18 01:08 | 360588.3 | 1968.9271 | 8 | 51 | 4.2 | 3.259996 | 1.782882 | 0 | 7.148524 | 0

## Channel_72_1
Date_Time | Test_Time(s) | Step_Time(s) | Step_Index | Cycle_Index | Voltage(V) | Current(A) | Charge_Capacity(Ah) | Discharge_Capacity(Ah) | Charge_Energy(Wh) | Discharge_Energy(Wh) | ACR(Ohm) | Internal Resistance(Ohm)
2018-03-13 21:01 | 120.0002 | 119.9999 | 1 | 1 | 3.611022 | 0 | 0 | 0 | 0 | 0
2018-03-13 21:03 | 240.0002 | 239.9999 | 1 | 1 | 3.609119 | 0 | 0 | 0 | 0 | 0
2018-03-13 21:05 | 360.0002 | 359.9999 | 1 | 1 | 3.60814 | 0 | 0 | 0 | 0 | 0
2018-03-13 21:07 | 480.0002 | 479.9999 | 1 | 1 | 3.607668 | 0 | 0 | 0 | 0 | 0
2018-03-13 21:09 | 600.0002 | 599.9999 | 1 | 1 | 3.607435 | 0 | 0 | 0 | 0 | 0
2018-03-13 21:11 | 720.001 | 720.0007 | 1 | 1 | 3.607363 | 0 | 0 | 0 | 0 | 0
2018-03-13 21:13 | 840.0002 | 839.9999 | 1 | 1 | 3.607371 | 0 | 0 | 0 | 0 | 0
2018-03-13 21:15 | 960.001 | 960.0007 | 1 | 1 | 3.607464 | 0 | 0 | 0 | 0 | 0
2018-03-13 21:17 | 1080.0002 | 1079.9999 | 1 | 1 | 3.607588 | 0 | 0 | 0 | 0 | 0
2018-03-13 21:19 | 1200.0002 | 1199.9999 | 1 | 1 | 3.607745 | 0 | 0 | 0 | 0 | 0
2018-03-13 21:21 | 1320.0018 | 1320.0015 | 1 | 1 | 3.607914 | 0 | 0 | 0 | 0 | 0
2018-03-13 21:23 | 1440.0002 | 1439.9999 | 1 | 1 | 3.608094 | 0 | 0 | 0 | 0 | 0
2018-03-13 21:25 | 1560.001 | 1560.0007 | 1 | 1 | 3.60829 | 0 | 0 | 0 | 0 | 0
2018-03-13 21:27 | 1680.0002 | 1679.9999 | 1 | 1 | 3.608485 | 0 | 0 | 0 | 0 | 0
2018-03-13 21:29 | 1800.0003 | 1800 | 1 | 1 | 3.608708 | 0 | 0 | 0 | 0 | 0
2018-03-13 21:31 | 1920.0002 | 1919.9999 | 1 | 1 | 3.608915 | 0 | 0 | 0 | 0 | 0
2018-03-13 21:33 | 2040.001 | 2040.0007 | 1 | 1 | 3.609116 | 0 | 0 | 0 | 0 | 0
2018-03-13 21:35 | 2160.001 | 2160.0007 | 1 | 1 | 3.609335 | 0 | 0 | 0 | 0 | 0
2018-03-13 21:37 | 2280.0002 | 2279.9999 | 1 | 1 | 3.609527 | 0 | 0 | 0 | 0 | 0
2018-03-13 21:39 | 2400.0002 | 2399.9999 | 1 | 1 | 3.609716 | 0 | 0 | 0 | 0 | 0
2018-03-13 21:41 | 2520.001 | 2520.0007 | 1 | 1 | 3.609909 | 0 | 0 | 0 | 0 | 0
2018-03-13 21:43 | 2640.001 | 2640.0007 | 1 | 1 | 3.610104 | 0 | 0 | 0 | 0 | 0
2018-03-13 21:45 | 2760.001 | 2760.0007 | 1 | 1 | 3.610286 | 0 | 0 | 0 | 0 | 0
2018-03-13 21:47 | 2880.001 | 2880.0007 | 1 | 1 | 3.610471 | 0 | 0 | 0 | 0 | 0
2018-03-13 21:49 | 3000.001 | 3000.0007 | 1 | 1 | 3.610637 | 0 | 0 | 0 | 0 | 0
2018-03-13 21:51 | 3120.001 | 3120.0007 | 1 | 1 | 3.610803 | 0 | 0 | 0 | 0 | 0
2018-03-13 21:53 | 3240.0015 | 3240.0012 | 1 | 1 | 3.610966 | 0 | 0 | 0 | 0 | 0
2018-03-13 21:55 | 3360.0002 | 3359.9999 | 1 | 1 | 3.611145 | 0 | 0 | 0 | 0 | 0
2018-03-13 21:57 | 3480.0001 | 3479.9998 | 1 | 1 | 3.611297 | 0 | 0 | 0 | 0 | 0
2018-03-13 21:59 | 3600.0031 | 3600.0028 | 1 | 1 | 3.611457 | 0 | 0 | 0 | 0 | 0
2018-03-13 21:59 | 3600.005 | 3600.0047 | 1 | 1 | 3.611457 | 0 | 0 | 0 | 0 | 0
2018-03-13 22:01 | 3720.091568 | 120.0015 | 2 | 1 | 3.98397 | 4.889959 | 0.1623007 | 7.847e-09 | 0.641349 | 2.834e-08
2018-03-13 22:03 | 3840.090768 | 240.0007 | 2 | 1 | 4.022277 | 4.889767 | 0.3252817 | 7.847e-09 | 1.293818 | 2.834e-08
2018-03-13 22:05 | 3960.090768 | 360.0007 | 2 | 1 | 4.057353 | 4.889809 | 0.4882635 | 7.847e-09 | 1.9523 | 2.834e-08
2018-03-13 22:07 | 4080.092368 | 480.0023 | 2 | 1 | 4.086504 | 4.889942 | 0.6512434 | 7.847e-09 | 2.616022 | 2.834e-08
2018-03-13 22:09 | 4200.090568 | 600.0005 | 2 | 1 | 4.111586 | 4.889889 | 0.8142232 | 7.847e-09 | 3.284121 | 2.834e-08
2018-03-13 22:11 | 4320.091568 | 720.0015 | 2 | 1 | 4.136024 | 4.889896 | 0.9772058 | 7.847e-09 | 3.956206 | 2.834e-08
2018-03-13 22:13 | 4440.091568 | 840.0015 | 2 | 1 | 4.163652 | 4.889919 | 1.140193 | 7.847e-09 | 4.63252 | 2.834e-08
2018-03-13 22:15 | 4560.091668 | 960.0016 | 2 | 1 | 4.195837 | 4.889927 | 1.303172 | 7.847e-09 | 5.31367 | 2.834e-08
2018-03-13 22:17 | 4680.090868 | 1080.0008 | 2 | 1 | 4.200388 | 4.354872 | 1.458127 | 7.847e-09 | 5.964497 | 2.834e-08
2018-03-13 22:19 | 4800.090568 | 1200.0005 | 2 | 1 | 4.200375 | 3.794687 | 1.593846 | 7.847e-09 | 6.534569 | 2.834e-08
2018-03-13 22:21 | 4920.093268 | 1320.0032 | 2 | 1 | 4.200386 | 3.275833 | 1.711554 | 7.847e-09 | 7.028989 | 2.834e-08
2018-03-13 22:21 | 4924.025068 | 1323.935 | 2 | 1 | 4.200395 | 3.259972 | 1.715121 | 7.847e-09 | 7.043972 | 2.834e-08
2018-03-13 22:23 | 5044.03948 | 120.0001 | 3 | 1 | 4.229962 | 3.259949 | 1.823333 | 7.847e-09 | 7.499998 | 2.834e-08
2018-03-13 22:25 | 5164.04028 | 240.0009 | 3 | 1 | 4.263658 | 3.25996 | 1.931986 | 7.847e-09 | 7.961406 | 2.834e-08
2018-03-13 22:27 | 5284.03948 | 360.0001 | 3 | 1 | 4.299592 | 3.259981 | 2.040644 | 7.847e-09 | 8.426622 | 2.834e-08
2018-03-13 22:29 | 5404.03948 | 480.0001 | 3 | 1 | 4.337552 | 3.259981 | 2.149298 | 7.847e-09 | 8.895836 | 2.834e-08
2018-03-13 22:31 | 5524.04038 | 600.001 | 3 | 1 | 4.377187 | 3.259909 | 2.257952 | 7.847e-09 | 9.369267 | 2.834e-08
2018-03-13 22:33 | 5644.03948 | 720.0001 | 3 | 1 | 4.400379 | 2.968979 | 2.364379 | 7.847e-09 | 9.836865 | 2.834e-08
2018-03-13 22:35 | 5764.04038 | 840.001 | 3 | 1 | 4.400352 | 2.461456 | 2.454555 | 7.847e-09 | 10.23367 | 2.834e-08
2018-03-13 22:37 | 5884.04058 | 960.0012 | 3 | 1 | 4.400377 | 2.057266 | 2.529636 | 7.847e-09 | 10.56406 | 2.834e-08
2018-03-13 22:39 | 6004.03958 | 1080.0002 | 3 | 1 | 4.400376 | 1.730967 | 2.592579 | 7.847e-09 | 10.84103 | 2.834e-08
2018-03-13 22:41 | 6124.03958 | 1200.0002 | 3 | 1 | 4.400383 | 1.467497 | 2.645721 | 7.847e-09 | 11.07488 | 2.834e-08
2018-03-13 22:43 | 6244.04038 | 1320.001 | 3 | 1 | 4.400362 | 1.251999 | 2.690908 | 7.847e-09 | 11.27372 | 2.834e-08
2018-03-13 22:45 | 6364.04118 | 1440.0018 | 3 | 1 | 4.400368 | 1.076813 | 2.729618 | 7.847e-09 | 11.44405 | 2.834e-08
2018-03-13 22:47 | 6484.04118 | 1560.0018 | 3 | 1 | 4.400365 | 0.9323559 | 2.763015 | 7.847e-09 | 11.59101 | 2.834e-08
2018-03-13 22:49 | 6604.03958 | 1680.0002 | 3 | 1 | 4.400337 | 0.8110752 | 2.792003 | 7.847e-09 | 11.71857 | 2.834e-08
2018-03-13 22:51 | 6724.04118 | 1800.0018 | 3 | 1 | 4.400298 | 0.7099228 | 2.817316 | 7.847e-09 | 11.82996 | 2.834e-08
2018-03-13 22:52 | 6803.75608 | 1879.7167 | 3 | 1 | 4.400332 | 0.6519909 | 2.832391 | 7.847e-09 | 11.89629 | 2.834e-08
2018-03-13 22:54 | 6923.79964 | 120.0009 | 4 | 1 | 4.354326 | 0 | 2.832391 | 7.847e-09 | 11.89629 | 2.834e-08
2018-03-13 22:56 | 7043.79964 | 240.0009 | 4 | 1 | 4.35127 | 0 | 2.832391 | 7.847e-09 | 11.89629 | 2.834e-08
2018-03-13 22:57 | 7103.80114 | 300.0024 | 4 | 1 | 4.350319 | 0 | 2.832391 | 7.847e-09 | 11.89629 | 2.834e-08
2018-03-13 22:59 | 7223.880792 | 120.0008 | 5 | 1 | 4.108319 | -3.260066 | 2.832391 | 0.1086537 | 11.89629 | 0.4495615
2018-03-13 23:01 | 7343.880892 | 240.0009 | 5 | 1 | 4.065495 | -3.260029 | 2.832391 | 0.2173172 | 11.89629 | 0.8936471
2018-03-13 23:03 | 7463.880092 | 360.0001 | 5 | 1 | 4.023028 | -3.26005 | 2.832391 | 0.3259768 | 11.89629 | 1.333095
2018-03-13 23:05 | 7583.881692 | 480.0017 | 5 | 1 | 3.980604 | -3.260066 | 2.832391 | 0.4346353 | 11.89629 | 1.767925
2018-03-13 23:07 | 7703.880892 | 600.0009 | 5 | 1 | 3.938729 | -3.260057 | 2.832391 | 0.5432947 | 11.89629 | 2.198171
2018-03-13 23:09 | 7823.880092 | 720.0001 | 5 | 1 | 3.898001 | -3.260056 | 2.832391 | 0.6519511 | 11.89629 | 2.623913
2018-03-13 23:11 | 7943.880692 | 840.0007 | 5 | 1 | 3.859033 | -3.260041 | 2.832391 | 0.7606126 | 11.89629 | 3.04534
2018-03-13 23:13 | 8063.880092 | 960.0001 | 5 | 1 | 3.82233 | -3.260024 | 2.832391 | 0.8692647 | 11.89629 | 3.462617
2018-03-13 23:15 | 8183.880792 | 1080.0008 | 5 | 1 | 3.78809 | -3.26005 | 2.832391 | 0.9779292 | 11.89629 | 3.876085
2018-03-13 23:17 | 8303.880092 | 1200.0001 | 5 | 1 | 3.756083 | -3.259976 | 2.832391 | 1.086588 | 11.89629 | 4.285938
2018-03-13 23:19 | 8423.880892 | 1320.0009 | 5 | 1 | 3.725996 | -3.260094 | 2.832391 | 1.195247 | 11.89629 | 4.692418
2018-03-13 23:21 | 8543.880092 | 1440.0001 | 5 | 1 | 3.697724 | -3.259978 | 2.832391 | 1.3039 | 11.89629 | 5.095709
2018-03-13 23:23 | 8663.880092 | 1560.0001 | 5 | 1 | 3.671194 | -3.260077 | 2.832391 | 1.412565 | 11.89629 | 5.496067
2018-03-13 23:25 | 8783.880092 | 1680.0001 | 5 | 1 | 3.646539 | -3.259953 | 2.832391 | 1.52122 | 11.89629 | 5.893603
2018-03-13 23:27 | 8903.880892 | 1800.0009 | 5 | 1 | 3.62383 | -3.259989 | 2.832391 | 1.629885 | 11.89629 | 6.288603
2018-03-13 23:29 | 9023.881692 | 1920.0017 | 5 | 1 | 3.603249 | -3.260022 | 2.832391 | 1.738547 | 11.89629 | 6.681237
2018-03-13 23:31 | 9143.880892 | 2040.0009 | 5 | 1 | 3.584633 | -3.259948 | 2.832391 | 1.847205 | 11.89629 | 7.071731
2018-03-13 23:33 | 9263.879992 | 2160 | 5 | 1 | 3.567338 | -3.260094 | 2.832391 | 1.955862 | 11.89629 | 7.46028
2018-03-13 23:35 | 9383.880092 | 2280.0001 | 5 | 1 | 3.550369 | -3.260047 | 2.832391 | 2.064522 | 11.89629 | 7.846986
2018-03-13 23:37 | 9503.880892 | 2400.0009 | 5 | 1 | 3.532893 | -3.260052 | 2.832391 | 2.173178 | 11.89629 | 8.231811
2018-03-13 23:39 | 9623.880092 | 2520.0001 | 5 | 1 | 3.514719 | -3.260064 | 2.832391 | 2.281842 | 11.89629 | 8.614729
2018-03-13 23:41 | 9743.880192 | 2640.0002 | 5 | 1 | 3.495087 | -3.260131 | 2.832391 | 2.390501 | 11.89629 | 8.995595
2018-03-13 23:43 | 9863.880092 | 2760.0001 | 5 | 1 | 3.470756 | -3.259927 | 2.832391 | 2.49916 | 11.89629 | 9.374111
2018-03-13 23:45 | 9983.880092 | 2880.0001 | 5 | 1 | 3.436849 | -3.259985 | 2.832391 | 2.60782 | 11.89629 | 9.749504
2018-03-13 23:47 | 10103.88 | 3000.0009 | 5 | 1 | 3.388101 | -3.260064 | 2.832391 | 2.716477 | 11.89629 | 10.12048
2018-03-13 23:49 | 10223.88 | 3120 | 5 | 1 | 3.305791 | -3.260014 | 2.832391 | 2.825136 | 11.89629 | 10.48464
2018-03-13 23:51 | 10343.88 | 3240.0016 | 5 | 1 | 3.063131 | -3.25983 | 2.832391 | 2.9338 | 11.89629 | 10.83379
2018-03-13 23:51 | 10357.04 | 3253.1631 | 5 | 1 | 2.999988 | -3.259814 | 2.832391 | 2.94572 | 11.89629 | 10.86995
2018-03-13 23:53 | 10477.09 | 120.0007 | 6 | 1 | 3.297074 | 0 | 2.832391 | 2.94572 | 11.89629 | 10.86995
2018-03-13 23:55 | 10597.09 | 240.0007 | 6 | 1 | 3.311167 | 0 | 2.832391 | 2.94572 | 11.89629 | 10.86995
2018-03-13 23:56 | 10657.09 | 300.0007 | 6 | 1 | 3.315587 | 0 | 2.832391 | 2.94572 | 11.89629 | 10.86995
2018-03-13 23:56 | 10657.1 | 0.0023 | 7 | 2 | 3.315593 | 0 | 0 | 0 | 0 | 0
2018-03-13 23:58 | 10777.18 | 120.0002 | 2 | 2 | 3.951848 | 4.889963 | 0.1622934 | 6.029e-09 | 0.6216716 | 1.9991e-08
2018-03-14 | 10897.18 | 240.001 | 2 | 2 | 3.996684 | 4.889925 | 0.325278 | 6.029e-09 | 1.269876 | 1.9991e-08
2018-03-14 00:02 | 11017.18 | 360.0003 | 2 | 2 | 4.032939 | 4.890129 | 0.4882629 | 6.029e-09 | 1.924267 | 1.9991e-08
2018-03-14 00:04 | 11137.18 | 480.0002 | 2 | 2 | 4.065098 | 4.890112 | 0.6512436 | 6.029e-09 | 2.584248 | 1.9991e-08
2018-03-14 00:06 | 11257.18 | 600.0002 | 2 | 2 | 4.092261 | 4.889818 | 0.8142259 | 6.029e-09 | 3.249051 | 1.9991e-08
2018-03-14 00:08 | 11377.18 | 720.0002 | 2 | 2 | 4.116718 | 4.889885 | 0.9772172 | 6.029e-09 | 3.918069 | 1.9991e-08
2018-03-14 00:10 | 11497.18 | 840.0002 | 2 | 2 | 4.142115 | 4.889809 | 1.140194 | 6.029e-09 | 4.591029 | 1.9991e-08
2018-03-14 00:12 | 11617.18 | 960.0002 | 2 | 2 | 4.171539 | 4.889971 | 1.30318 | 6.029e-09 | 5.268469 | 1.9991e-08
2018-03-14 00:14 | 11737.18 | 1080.0012 | 2 | 2 | 4.200404 | 4.788898 | 1.465925 | 6.029e-09 | 5.950005 | 1.9991e-08
2018-03-14 00:16 | 11857.18 | 1200.0002 | 2 | 2 | 4.200394 | 4.191296 | 1.615412 | 6.029e-09 | 6.577909 | 1.9991e-08
2018-03-14 00:18 | 11977.18 | 1320.0011 | 2 | 2 | 4.200403 | 3.639177 | 1.745804 | 6.029e-09 | 7.125607 | 1.9991e-08
2018-03-14 00:20 | 12065.68 | 1408.4954 | 2 | 2 | 4.20038 | 3.259993 | 1.830542 | 6.029e-09 | 7.48154 | 1.9991e-08
2018-03-14 00:22 | 12185.69 | 120.0001 | 3 | 2 | 4.230144 | 3.26004 | 1.938757 | 6.029e-09 | 7.937588 | 1.9991e-08
2018-03-14 00:24 | 12305.69 | 240.0008 | 3 | 2 | 4.263935 | 3.259928 | 2.047414 | 6.029e-09 | 8.39904 | 1.9991e-08
2018-03-14 00:26 | 12425.69 | 360.0001 | 3 | 2 | 4.299958 | 3.259884 | 2.15607 | 6.029e-09 | 8.86428 | 1.9991e-08
2018-03-14 00:28 | 12545.69 | 480.0001 | 3 | 2 | 4.338006 | 3.259903 | 2.264725 | 6.029e-09 | 9.333544 | 1.9991e-08
2018-03-14 00:30 | 12665.69 | 600.0017 | 3 | 2 | 4.3777 | 3.259966 | 2.373385 | 6.029e-09 | 9.807054 | 1.9991e-08
2018-03-14 00:32 | 12785.69 | 720.0009 | 3 | 2 | 4.400415 | 2.962051 | 2.479682 | 6.029e-09 | 10.27412 | 1.9991e-08
2018-03-14 00:34 | 12905.69 | 840.0008 | 3 | 2 | 4.400408 | 2.457403 | 2.569644 | 6.029e-09 | 10.66998 | 1.9991e-08
2018-03-14 00:36 | 13025.69 | 960.0017 | 3 | 2 | 4.400393 | 2.053808 | 2.64457 | 6.029e-09 | 10.99968 | 1.9991e-08
2018-03-14 00:38 | 13145.69 | 1080.0017 | 3 | 2 | 4.400342 | 1.727015 | 2.70739 | 6.029e-09 | 11.27612 | 1.9991e-08
2018-03-14 00:40 | 13265.69 | 1200.0003 | 3 | 2 | 4.400363 | 1.464209 | 2.76043 | 6.029e-09 | 11.50951 | 1.9991e-08
2018-03-14 00:42 | 13385.69 | 1320.0009 | 3 | 2 | 4.400361 | 1.24988 | 2.805537 | 6.029e-09 | 11.708 | 1.9991e-08
2018-03-14 00:44 | 13505.69 | 1440.001 | 3 | 2 | 4.400362 | 1.074421 | 2.844175 | 6.029e-09 | 11.87802 | 1.9991e-08
2018-03-14 00:46 | 13625.69 | 1560.0004 | 3 | 2 | 4.400362 | 0.9301739 | 2.877503 | 6.029e-09 | 12.02467 | 1.9991e-08
2018-03-14 00:48 | 13745.69 | 1680.0002 | 3 | 2 | 4.400347 | 0.8096943 | 2.906438 | 6.029e-09 | 12.152 | 1.9991e-08
2018-03-14 00:50 | 13865.69 | 1800.0007 | 3 | 2 | 4.400345 | 0.7091331 | 2.931701 | 6.029e-09 | 12.26317 | 1.9991e-08
2018-03-14 00:51 | 13943.89 | 1878.1951 | 3 | 2 | 4.40035 | 0.6519966 | 2.946472 | 6.029e-09 | 12.32816 | 1.9991e-08
2018-03-14 00:53 | 14063.93228 | 120.0014 | 4 | 2 | 4.354206 | 0 | 2.946473 | 6.029e-09 | 12.32817 | 1.9991e-08
2018-03-14 00:55 | 14183.93148 | 240.0006 | 4 | 2 | 4.351155 | 0 | 2.946473 | 6.029e-09 | 12.32817 | 1.9991e-08
2018-03-14 00:56 | 14243.93288 | 300.002 | 4 | 2 | 4.350212 | 0 | 2.946473 | 6.029e-09 | 12.32817 | 1.9991e-08
2018-03-14 00:58 | 14364.02 | 120.0011 | 5 | 2 | 4.10752 | -3.260089 | 2.946473 | 0.1086559 | 12.32817 | 0.4494984
2018-03-14 01:00 | 14484.02 | 240.0003 | 5 | 2 | 4.064633 | -3.259983 | 2.946473 | 0.2173178 | 12.32817 | 0.8934861
2018-03-14 01:02 | 14604.02 | 360.0011 | 5 | 2 | 4.022061 | -3.260014 | 2.946473 | 0.3259804 | 12.32817 | 1.332846
2018-03-14 01:04 | 14724.02 | 480.0019 | 5 | 2 | 3.979566 | -3.260101 | 2.946473 | 0.4346401 | 12.32817 | 1.767571
2018-03-14 01:06 | 14844.02 | 600.0002 | 5 | 2 | 3.937663 | -3.260066 | 2.946473 | 0.5432799 | 12.32817 | 2.197627
2018-03-14 01:08 | 14964.02 | 720.0003 | 5 | 2 | 3.896913 | -3.260145 | 2.946473 | 0.651958 | 12.32817 | 2.623336
2018-03-14 01:10 | 15084.02 | 840.0011 | 5 | 2 | 3.857932 | -3.260098 | 2.946473 | 0.7606184 | 12.32817 | 3.04464
2018-03-14 01:12 | 15204.02 | 960.001 | 5 | 2 | 3.821252 | -3.260117 | 2.946473 | 0.8692729 | 12.32817 | 3.461807
2018-03-14 01:14 | 15324.02 | 1080.0019 | 5 | 2 | 3.78704 | -3.259962 | 2.946473 | 0.9779376 | 12.32817 | 3.87516
2018-03-14 01:16 | 15444.02 | 1200.0019 | 5 | 2 | 3.755099 | -3.260073 | 2.946473 | 1.086594 | 12.32817 | 4.284894
2018-03-14 01:18 | 15564.02 | 1320.001 | 5 | 2 | 3.725091 | -3.259943 | 2.946473 | 1.195244 | 12.32817 | 4.69124
2018-03-14 01:20 | 15684.02 | 1440.0019 | 5 | 2 | 3.696827 | -3.259974 | 2.946473 | 1.303914 | 12.32817 | 5.094491
2018-03-14 01:22 | 15804.02 | 1560.0009 | 5 | 2 | 3.670364 | -3.260039 | 2.946473 | 1.41257 | 12.32817 | 5.494723
2018-03-14 01:24 | 15924.02 | 1680.001 | 5 | 2 | 3.645758 | -3.260016 | 2.946473 | 1.521224 | 12.32817 | 5.892166
2018-03-14 01:26 | 16044.02 | 1800.0002 | 5 | 2 | 3.623118 | -3.259904 | 2.946473 | 1.629875 | 12.32817 | 6.287034
2018-03-14 01:28 | 16164.02 | 1920.001 | 5 | 2 | 3.602588 | -3.259987 | 2.946473 | 1.738545 | 12.32817 | 6.679625
2018-03-14 01:30 | 16284.02 | 2040.0003 | 5 | 2 | 3.584011 | -3.259994 | 2.946473 | 1.847206 | 12.32817 | 7.070059
2018-03-14 01:32 | 16404.02 | 2160.0003 | 5 | 2 | 3.566709 | -3.260083 | 2.946473 | 1.955867 | 12.32817 | 7.458552
2018-03-14 01:34 | 16524.02 | 2280.001 | 5 | 2 | 3.549759 | -3.26011 | 2.946473 | 2.064521 | 12.32817 | 7.845171
2018-03-14 01:36 | 16644.02 | 2400.0011 | 5 | 2 | 3.5323 | -3.259966 | 2.946473 | 2.173186 | 12.32817 | 8.229963
2018-03-14 01:38 | 16764.02 | 2520.0019 | 5 | 2 | 3.5141 | -3.260085 | 2.946473 | 2.281844 | 12.32817 | 8.612795
2018-03-14 01:40 | 16884.02 | 2640.0027 | 5 | 2 | 3.494422 | -3.260108 | 2.946473 | 2.390503 | 12.32817 | 8.993587
2018-03-14 01:42 | 17004.02 | 2760.0011 | 5 | 2 | 3.469861 | -3.260027 | 2.946473 | 2.499162 | 12.32817 | 9.372024
2018-03-14 01:44 | 17124.02 | 2880.0014 | 5 | 2 | 3.435714 | -3.260018 | 2.946473 | 2.60782 | 12.32817 | 9.747299
2018-03-14 01:46 | 17244.02 | 3000.0006 | 5 | 2 | 3.386499 | -3.259985 | 2.946473 | 2.716476 | 12.32817 | 10.11812
2018-03-14 01:48 | 17364.02 | 3120.001 | 5 | 2 | 3.303319 | -3.260085 | 2.946473 | 2.825125 | 12.32817 | 10.48203
2018-03-14 01:50 | 17484.02 | 3240.001 | 5 | 2 | 3.056352 | -3.259994 | 2.946473 | 2.933791 | 12.32817 | 10.83077
2018-03-14 01:50 | 17495.65 | 3251.6321 | 5 | 2 | 2.999974 | -3.260168 | 2.946473 | 2.944332 | 12.32817 | 10.86271
2018-03-14 01:52 | 17615.69586 | 120.0006 | 6 | 2 | 3.299829 | 0 | 2.946473 | 2.944332 | 12.32817 | 10.86271
2018-03-14 01:54 | 17735.69596 | 240.0007 | 6 | 2 | 3.314075 | 0 | 2.946473 | 2.944332 | 12.32817 | 10.86271
2018-03-14 01:55 | 17795.69926 | 300.004 | 6 | 2 | 3.318461 | 0 | 2.946473 | 2.944332 | 12.32817 | 10.86271
2018-03-14 01:55 | 17795.71 | 0.0031 | 7 | 3 | 3.318426 | 0 | 0 | 0 | 0 | 0
2018-03-14 01:57 | 17915.8 | 120.0001 | 2 | 3 | 3.952794 | 4.88991 | 0.1622935 | 2.737e-09 | 0.6219715 | 9.084e-09
2018-03-14 01:59 | 18035.8 | 240.001 | 2 | 3 | 3.997577 | 4.889883 | 0.3252732 | 2.737e-09 | 1.270296 | 9.084e-09
2018-03-14 02:01 | 18155.8 | 360.0001 | 2 | 3 | 4.033783 | 4.889921 | 0.4882548 | 2.737e-09 | 1.924819 | 9.084e-09
2018-03-14 02:03 | 18275.8 | 480.0017 | 2 | 3 | 4.065879 | 4.890171 | 0.6512427 | 2.737e-09 | 2.584961 | 9.084e-09
2018-03-14 02:05 | 18395.8 | 600.0017 | 2 | 3 | 4.093026 | 4.889822 | 0.8142307 | 2.737e-09 | 3.249914 | 9.084e-09
2018-03-14 02:07 | 18515.8 | 720.001 | 2 | 3 | 4.117417 | 4.889904 | 0.9772125 | 2.737e-09 | 3.919011 | 9.084e-09
2018-03-14 02:09 | 18635.8 | 840.0002 | 2 | 3 | 4.142809 | 4.889969 | 1.140194 | 2.737e-09 | 4.592101 | 9.084e-09
2018-03-14 02:11 | 18755.8 | 960.001 | 2 | 3 | 4.172259 | 4.889971 | 1.303172 | 2.737e-09 | 5.269628 | 9.084e-09
2018-03-14 02:13 | 18875.8 | 1080.0019 | 2 | 3 | 4.200378 | 4.775658 | 1.465845 | 2.737e-09 | 5.950958 | 9.084e-09
2018-03-14 02:15 | 18995.8 | 1200.001 | 2 | 3 | 4.200401 | 4.182507 | 1.614966 | 2.737e-09 | 6.577325 | 9.084e-09
2018-03-14 02:17 | 19115.8 | 1320.0012 | 2 | 3 | 4.200387 | 3.630594 | 1.745058 | 2.737e-09 | 7.123763 | 9.084e-09
2018-03-14 02:19 | 19202.7 | 1406.9048 | 2 | 3 | 4.200399 | 3.259996 | 1.828169 | 2.737e-09 | 7.472862 | 9.084e-09
2018-03-14 02:21 | 19322.72 | 120.0009 | 3 | 3 | 4.230075 | 3.259857 | 1.936385 | 2.737e-09 | 7.928913 | 9.084e-09
2018-03-14 02:23 | 19442.72 | 240.0002 | 3 | 3 | 4.263885 | 3.259972 | 2.045043 | 2.737e-09 | 8.390356 | 9.084e-09
2018-03-14 02:25 | 19562.72 | 360.0002 | 3 | 3 | 4.299893 | 3.259806 | 2.153692 | 2.737e-09 | 8.855565 | 9.084e-09
2018-03-14 02:27 | 19682.72 | 480.0002 | 3 | 3 | 4.337934 | 3.259918 | 2.262348 | 2.737e-09 | 9.324823 | 9.084e-09
2018-03-14 02:29 | 19802.72 | 600.0009 | 3 | 3 | 4.37765 | 3.259884 | 2.371002 | 2.737e-09 | 9.798298 | 9.084e-09
2018-03-14 02:31 | 19922.72 | 720.0018 | 3 | 3 | 4.400403 | 2.962444 | 2.477316 | 2.737e-09 | 10.26543 | 9.084e-09
2018-03-14 02:33 | 20042.72 | 840.0018 | 3 | 3 | 4.400396 | 2.45899 | 2.567324 | 2.737e-09 | 10.6615 | 9.084e-09
2018-03-14 02:35 | 20162.72 | 960.0018 | 3 | 3 | 4.400375 | 2.055019 | 2.642304 | 2.737e-09 | 10.99144 | 9.084e-09
2018-03-14 02:37 | 20282.72 | 1080.0002 | 3 | 3 | 4.400372 | 1.729826 | 2.705182 | 2.737e-09 | 11.26813 | 9.084e-09
2018-03-14 02:39 | 20402.72 | 1200.0018 | 3 | 3 | 4.400364 | 1.465828 | 2.758281 | 2.737e-09 | 11.50178 | 9.084e-09
2018-03-14 02:41 | 20522.72 | 1320.001 | 3 | 3 | 4.400368 | 1.251678 | 2.803449 | 2.737e-09 | 11.70054 | 9.084e-09
2018-03-14 02:43 | 20642.72 | 1440.001 | 3 | 3 | 4.40036 | 1.076014 | 2.842148 | 2.737e-09 | 11.87083 | 9.084e-09
2018-03-14 02:45 | 20762.72 | 1560.0002 | 3 | 3 | 4.400345 | 0.9310589 | 2.875521 | 2.737e-09 | 12.01768 | 9.084e-09
2018-03-14 02:47 | 20882.72 | 1680.001 | 3 | 3 | 4.40035 | 0.811388 | 2.904493 | 2.737e-09 | 12.14517 | 9.084e-09
2018-03-14 02:49 | 21002.72 | 1800.0018 | 3 | 3 | 4.400359 | 0.7104588 | 2.929793 | 2.737e-09 | 12.2565 | 9.084e-09
2018-03-14 02:50 | 21082.54 | 1879.8231 | 3 | 3 | 4.400342 | 0.6519909 | 2.944879 | 2.737e-09 | 12.32288 | 9.084e-09
2018-03-14 02:52 | 21202.58364 | 120.0008 | 4 | 3 | 4.354146 | 0 | 2.944879 | 2.737e-09 | 12.32288 | 9.084e-09
2018-03-14 02:54 | 21322.58364 | 240.0008 | 4 | 3 | 4.351075 | 0 | 2.944879 | 2.737e-09 | 12.32288 | 9.084e-09
2018-03-14 02:55 | 21382.58584 | 300.003 | 4 | 3 | 4.350102 | 0 | 2.944879 | 2.737e-09 | 12.32288 | 9.084e-09
2018-03-14 02:57 | 21502.67 | 120.0011 | 5 | 3 | 4.107002 | -3.260087 | 2.944879 | 0.1086613 | 12.32288 | 0.4494711
2018-03-14 02:59 | 21622.67 | 240.0003 | 5 | 3 | 4.064033 | -3.260156 | 2.944879 | 0.2173186 | 12.32288 | 0.8933787
2018-03-14 03:01 | 21742.67 | 360.001 | 5 | 3 | 4.021438 | -3.260008 | 2.944879 | 0.3259605 | 12.32288 | 1.332591
2018-03-14 03:03 | 21862.67 | 480.0002 | 5 | 3 | 3.978942 | -3.260137 | 2.944879 | 0.4346389 | 12.32288 | 1.767323
2018-03-14 03:05 | 21982.67 | 600.0003 | 5 | 3 | 3.937013 | -3.260012 | 2.944879 | 0.5433024 | 12.32288 | 2.197403
2018-03-14 03:07 | 22102.67 | 720.0002 | 5 | 3 | 3.896223 | -3.260012 | 2.944879 | 0.6519573 | 12.32288 | 2.622949
2018-03-14 03:09 | 22222.67 | 840.0003 | 5 | 3 | 3.857219 | -3.260154 | 2.944879 | 0.7606221 | 12.32288 | 3.044193
2018-03-14 03:11 | 22342.67 | 960.0013 | 5 | 3 | 3.820551 | -3.260133 | 2.944879 | 0.8692825 | 12.32288 | 3.461305
2018-03-14 03:13 | 22462.67 | 1080.0019 | 5 | 3 | 3.786366 | -3.260014 | 2.944879 | 0.9779453 | 12.32288 | 3.874578
2018-03-14 03:15 | 22582.67 | 1200.0011 | 5 | 3 | 3.754502 | -3.259688 | 2.944879 | 1.086608 | 12.32288 | 4.284264
2018-03-14 03:17 | 22702.67 | 1320.0002 | 5 | 3 | 3.724469 | -3.259934 | 2.944879 | 1.195254 | 12.32288 | 4.690524
2018-03-14 03:19 | 22822.67 | 1440.0002 | 5 | 3 | 3.696273 | -3.260056 | 2.944879 | 1.303925 | 12.32288 | 5.093719
2018-03-14 03:21 | 22942.67 | 1560.0011 | 5 | 3 | 3.669872 | -3.259999 | 2.944879 | 1.412588 | 12.32288 | 5.493916
2018-03-14 03:23 | 23062.67 | 1680.0004 | 5 | 3 | 3.645273 | -3.26008 | 2.944879 | 1.521246 | 12.32288 | 5.891325
2018-03-14 03:25 | 23182.67 | 1800.0019 | 5 | 3 | 3.622687 | -3.259978 | 2.944879 | 1.62991 | 12.32288 | 6.286188
2018-03-14 03:27 | 23302.67 | 1920.0019 | 5 | 3 | 3.602167 | -3.25995 | 2.944879 | 1.73857 | 12.32288 | 6.678699
2018-03-14 03:29 | 23422.67 | 2040.0011 | 5 | 3 | 3.58365 | -3.260041 | 2.944879 | 1.847231 | 12.32288 | 7.06909
2018-03-14 03:31 | 23542.67 | 2160.0027 | 5 | 3 | 3.566421 | -3.260066 | 2.944879 | 1.955891 | 12.32288 | 7.457547
2018-03-14 03:33 | 23662.67 | 2280.0012 | 5 | 3 | 3.549472 | -3.260043 | 2.944879 | 2.064549 | 12.32288 | 7.844145
2018-03-14 03:35 | 23782.67 | 2400.0002 | 5 | 3 | 3.532036 | -3.259751 | 2.944879 | 2.17319 | 12.32288 | 8.228824
2018-03-14 03:37 | 23902.67 | 2520.0002 | 5 | 3 | 3.513806 | -3.259881 | 2.944879 | 2.281869 | 12.32288 | 8.611696
2018-03-14 03:39 | 24022.67 | 2640.0004 | 5 | 3 | 3.494065 | -3.260096 | 2.944879 | 2.390527 | 12.32288 | 8.992452
2018-03-14 03:41 | 24142.67 | 2760.0004 | 5 | 3 | 3.469384 | -3.260064 | 2.944879 | 2.49919 | 12.32288 | 9.370852
2018-03-14 03:43 | 24262.67 | 2880.002 | 5 | 3 | 3.435123 | -3.260068 | 2.944879 | 2.607854 | 12.32288 | 9.746096
2018-03-14 03:45 | 24382.67 | 3000.0028 | 5 | 3 | 3.385735 | -3.260068 | 2.944879 | 2.716513 | 12.32288 | 10.11685
2018-03-14 03:47 | 24502.67 | 3120.0012 | 5 | 3 | 3.301949 | -3.259968 | 2.944879 | 2.825162 | 12.32288 | 10.48066
2018-03-14 03:49 | 24622.67 | 3240.0012 | 5 | 3 | 3.051639 | -3.260106 | 2.944879 | 2.933823 | 12.32288 | 10.82912
2018-03-14 03:49 | 24633.22 | 3250.5474 | 5 | 3 | 2.999975 | -3.260162 | 2.944879 | 2.943382 | 12.32288 | 10.85805
2018-03-14 03:51 | 24753.26 | 120.0007 | 6 | 3 | 3.300727 | 0 | 2.944879 | 2.943382 | 12.32288 | 10.85805
2018-03-14 03:53 | 24873.26 | 240.0007 | 6 | 3 | 3.314908 | 0 | 2.944879 | 2.943382 | 12.32288 | 10.85805
2018-03-14 03:54 | 24933.26 | 300.0022 | 6 | 3 | 3.319339 | 0 | 2.944879 | 2.943382 | 12.32288 | 10.85805
2018-03-14 03:54 | 24933.27 | 0.0024 | 7 | 4 | 3.319704 | 0 | 0 | 0 | 0 | 0
2018-03-14 03:56 | 25053.36 | 120.0012 | 2 | 4 | 3.952775 | 4.889957 | 0.1623081 | 0 | 0.6220884 | 0
2018-03-14 03:58 | 25173.36 | 240.001 | 2 | 4 | 3.997611 | 4.889975 | 0.3252835 | 0 | 1.270392 | 0
2018-03-14 04:00 | 25293.36 | 360.0019 | 2 | 4 | 4.033872 | 4.889885 | 0.4882675 | 0 | 1.924935 | 0
2018-03-14 04:02 | 25413.36 | 480.0008 | 2 | 4 | 4.065963 | 4.889839 | 0.6512488 | 0 | 2.585067 | 0
2018-03-14 04:04 | 25533.36 | 600.0019 | 2 | 4 | 4.093024 | 4.889889 | 0.8142273 | 0 | 3.249986 | 0
2018-03-14 04:06 | 25653.36 | 720.0006 | 2 | 4 | 4.1174 | 4.889969 | 0.9772114 | 0 | 3.919089 | 0
2018-03-14 04:08 | 25773.36 | 840.0007 | 2 | 4 | 4.142769 | 4.889885 | 1.140183 | 0 | 4.592133 | 0
2018-03-14 04:10 | 25893.36 | 960.0006 | 2 | 4 | 4.17216 | 4.889839 | 1.303173 | 0 | 5.269696 | 0
2018-03-14 04:12 | 26013.36 | 1080.0011 | 2 | 4 | 4.200404 | 4.777361 | 1.465846 | 0 | 5.951016 | 0
2018-03-14 04:14 | 26133.36 | 1200.0014 | 2 | 4 | 4.200392 | 4.183149 | 1.614993 | 0 | 6.577491 | 0
2018-03-14 04:16 | 26253.36 | 1320.0011 | 2 | 4 | 4.200393 | 3.630331 | 1.745094 | 0 | 7.123966 | 0
2018-03-14 04:18 | 26340 | 1406.6393 | 2 | 4 | 4.200384 | 3.259996 | 1.827948 | 0 | 7.471985 | 0
2018-03-14 04:20 | 26460.01 | 120.001 | 3 | 4 | 4.230091 | 3.259884 | 1.936161 | 0 | 7.928023 | 0
2018-03-14 04:22 | 26580.01 | 240.0017 | 3 | 4 | 4.263931 | 3.26009 | 2.044816 | 0 | 8.389458 | 0
2018-03-14 04:24 | 26700.01 | 360.0003 | 3 | 4 | 4.299982 | 3.259979 | 2.153466 | 0 | 8.854675 | 0
2018-03-14 04:26 | 26820.01 | 480.0018 | 3 | 4 | 4.338017 | 3.259848 | 2.262123 | 0 | 9.323949 | 0
2018-03-14 04:28 | 26940.01 | 600.0009 | 3 | 4 | 4.37778 | 3.259932 | 2.370781 | 0 | 9.797457 | 0
2018-03-14 04:30 | 27060.01 | 720.001 | 3 | 4 | 4.400383 | 2.960197 | 2.477057 | 0 | 10.26443 | 0
2018-03-14 04:32 | 27180.01 | 840.0011 | 3 | 4 | 4.400377 | 2.456718 | 2.567007 | 0 | 10.66024 | 0
2018-03-14 04:34 | 27300.01 | 960.0011 | 3 | 4 | 4.400383 | 2.053753 | 2.64194 | 0 | 10.98998 | 0
2018-03-14 04:36 | 27420.01 | 1080.0002 | 3 | 4 | 4.400386 | 1.729059 | 2.704786 | 0 | 11.26652 | 0
2018-03-14 04:38 | 27540.01 | 1200.0018 | 3 | 4 | 4.400334 | 1.464914 | 2.75786 | 0 | 11.50007 | 0
2018-03-14 04:40 | 27660.01 | 1320.0018 | 3 | 4 | 4.400362 | 1.251148 | 2.803009 | 0 | 11.69874 | 0
2018-03-14 04:42 | 27780.01 | 1440.0002 | 3 | 4 | 4.400347 | 1.075937 | 2.841691 | 0 | 11.86895 | 0
2018-03-14 04:44 | 27900.01 | 1560.0019 | 3 | 4 | 4.400374 | 0.9315891 | 2.87506 | 0 | 12.01579 | 0
2018-03-14 04:46 | 28020.01 | 1680.001 | 3 | 4 | 4.400352 | 0.810976 | 2.904032 | 0 | 12.14328 | 0
2018-03-14 04:48 | 28140.01 | 1800.0002 | 3 | 4 | 4.400353 | 0.7098942 | 2.929317 | 0 | 12.25454 | 0
2018-03-14 04:49 | 28218.39 | 1878.3759 | 3 | 4 | 4.400322 | 0.6519909 | 2.94413 | 0 | 12.31972 | 0
2018-03-14 04:51 | 28338.42934 | 120.0003 | 4 | 4 | 4.354063 | 0 | 2.94413 | 0 | 12.31972 | 0
2018-03-14 04:53 | 28458.42934 | 240.0003 | 4 | 4 | 4.350994 | 0 | 2.94413 | 0 | 12.31972 | 0
2018-03-14 04:54 | 28518.43074 | 300.0017 | 4 | 4 | 4.350038 | 0 | 2.94413 | 0 | 12.31972 | 0
2018-03-14 04:56 | 28638.51494 | 120.0026 | 5 | 4 | 4.106754 | -3.260201 | 2.94413 | 0.1086589 | 12.31972 | 0.4494389
2018-03-14 04:58 | 28758.51334 | 240.001 | 5 | 4 | 4.063751 | -3.260033 | 2.94413 | 0.2173006 | 12.31972 | 0.8932544
2018-03-14 05:00 | 28878.51254 | 360.0002 | 5 | 4 | 4.021119 | -3.260112 | 2.94413 | 0.3259785 | 12.31972 | 1.332578
2018-03-14 05:02 | 28998.51424 | 480.0019 | 5 | 4 | 3.978556 | -3.260031 | 2.94413 | 0.4346418 | 12.31972 | 1.767213
2018-03-14 05:04 | 29118.51254 | 600.0002 | 5 | 4 | 3.93654 | -3.260159 | 2.94413 | 0.5433012 | 12.31972 | 2.197231
2018-03-14 05:06 | 29238.51254 | 720.0002 | 5 | 4 | 3.895741 | -3.260098 | 2.94413 | 0.6519558 | 12.31972 | 2.622724
2018-03-14 05:08 | 29358.51334 | 840.001 | 5 | 4 | 3.856749 | -3.259843 | 2.94413 | 0.7606248 | 12.31972 | 3.043932
2018-03-14 05:10 | 29478.51254 | 960.0002 | 5 | 4 | 3.820073 | -3.260037 | 2.94413 | 0.8692784 | 12.31972 | 3.460966
2018-03-14 05:12 | 29598.51504 | 1080.0027 | 5 | 4 | 3.78588 | -3.259968 | 2.94413 | 0.9779433 | 12.31972 | 3.874195
2018-03-14 05:14 | 29718.51334 | 1200.001 | 5 | 4 | 3.753928 | -3.260057 | 2.94413 | 1.086604 | 12.31972 | 4.283816
2018-03-14 05:16 | 29838.51324 | 1320.0009 | 5 | 4 | 3.723976 | -3.259968 | 2.94413 | 1.195266 | 12.31972 | 4.690084
2018-03-14 05:18 | 29958.51334 | 1440.001 | 5 | 4 | 3.695801 | -3.259939 | 2.94413 | 1.303926 | 12.31972 | 5.093182
2018-03-14 05:20 | 30078.51334 | 1560.001 | 5 | 4 | 3.669418 | -3.259793 | 2.94413 | 1.412583 | 12.31972 | 5.493305
2018-03-14 05:22 | 30198.51344 | 1680.0011 | 5 | 4 | 3.644828 | -3.259878 | 2.94413 | 1.521242 | 12.31972 | 5.89067
2018-03-14 05:24 | 30318.51424 | 1800.0019 | 5 | 4 | 3.622247 | -3.260091 | 2.94413 | 1.629906 | 12.31972 | 6.285488
2018-03-14 05:26 | 30438.51344 | 1920.0011 | 5 | 4 | 3.601774 | -3.260085 | 2.94413 | 1.738567 | 12.31972 | 6.677952
2018-03-14 05:28 | 30558.51364 | 2040.0013 | 5 | 4 | 3.58321 | -3.260066 | 2.94413 | 1.847228 | 12.31972 | 7.068301
2018-03-14 05:30 | 30678.51354 | 2160.0012 | 5 | 4 | 3.565988 | -3.260096 | 2.94413 | 1.955887 | 12.31972 | 7.456706
2018-03-14 05:32 | 30798.51424 | 2280.0019 | 5 | 4 | 3.549057 | -3.260089 | 2.94413 | 2.064548 | 12.31972 | 7.843269
2018-03-14 05:34 | 30918.51264 | 2400.0003 | 5 | 4 | 3.531575 | -3.259971 | 2.94413 | 2.173192 | 12.31972 | 8.22791
2018-03-14 05:36 | 31038.51424 | 2520.0019 | 5 | 4 | 3.513344 | -3.260043 | 2.94413 | 2.281869 | 12.31972 | 8.610727
2018-03-14 05:38 | 31158.51254 | 2640.0002 | 5 | 4 | 3.493554 | -3.260089 | 2.94413 | 2.390523 | 12.31972 | 8.991415
2018-03-14 05:40 | 31278.51334 | 2760.001 | 5 | 4 | 3.468847 | -3.260045 | 2.94413 | 2.499187 | 12.31972 | 9.369762
2018-03-14 05:42 | 31398.51254 | 2880.0002 | 5 | 4 | 3.434486 | -3.260106 | 2.94413 | 2.607847 | 12.31972 | 9.744926
2018-03-14 05:44 | 31518.51344 | 3000.0011 | 5 | 4 | 3.38488 | -3.260137 | 2.94413 | 2.716506 | 12.31972 | 10.1156
2018-03-14 05:46 | 31638.51344 | 3120.0011 | 5 | 4 | 3.300601 | -3.25991 | 2.94413 | 2.825168 | 12.31972 | 10.47934
2018-03-14 05:48 | 31758.51264 | 3240.0003 | 5 | 4 | 3.047846 | -3.26012 | 2.94413 | 2.933826 | 12.31972 | 10.82755
2018-03-14 05:48 | 31768.21794 | 3249.7056 | 5 | 4 | 2.999992 | -3.260156 | 2.94413 | 2.942595 | 12.31972 | 10.85408
2018-03-14 05:50 | 31888.26 | 120.0015 | 6 | 4 | 3.302159 | 0 | 2.94413 | 2.942595 | 12.31972 | 10.85408
2018-03-14 05:52 | 32008.26 | 240.0007 | 6 | 4 | 3.31637 | 0 | 2.94413 | 2.942595 | 12.31972 | 10.85408
2018-03-14 05:53 | 32068.26 | 300.0021 | 6 | 4 | 3.320801 | 0 | 2.94413 | 2.942595 | 12.31972 | 10.85408
2018-03-14 05:53 | 32068.27358 | 0.0039 | 7 | 5 | 3.320862 | 0 | 0 | 0 | 0 | 0
2018-03-14 05:55 | 32188.36234 | 120.0005 | 2 | 5 | 3.953618 | 4.889977 | 0.1622914 | 3.34e-10 | 0.6222234 | 1.109e-09
2018-03-14 05:57 | 32308.36374 | 240.0019 | 2 | 5 | 3.998303 | 4.890202 | 0.3252773 | 3.34e-10 | 1.270687 | 1.109e-09
2018-03-14 05:59 | 32428.36214 | 360.0003 | 2 | 5 | 4.034529 | 4.890007 | 0.4882574 | 3.34e-10 | 1.925325 | 1.109e-09
2018-03-14 06:01 | 32548.36214 | 480.0003 | 2 | 5 | 4.066587 | 4.889851 | 0.6512362 | 3.34e-10 | 2.585551 | 1.109e-09
2018-03-14 06:03 | 32668.36224 | 600.0004 | 2 | 5 | 4.093576 | 4.88998 | 0.8142235 | 3.34e-10 | 3.250605 | 1.109e-09
2018-03-14 06:05 | 32788.36224 | 720.0004 | 2 | 5 | 4.117993 | 4.889866 | 0.9772051 | 3.34e-10 | 3.919789 | 1.109e-09
2018-03-14 06:07 | 32908.36384 | 840.002 | 2 | 5 | 4.143416 | 4.889942 | 1.140193 | 3.34e-10 | 4.592998 | 1.109e-09
2018-03-14 06:09 | 33028.36224 | 960.0004 | 2 | 5 | 4.172783 | 4.889847 | 1.303167 | 3.34e-10 | 5.270599 | 1.109e-09
2018-03-14 06:11 | 33148.36384 | 1080.002 | 2 | 5 | 4.200392 | 4.767221 | 1.465777 | 3.34e-10 | 5.951736 | 1.109e-09
2018-03-14 06:13 | 33268.36224 | 1200.0004 | 2 | 5 | 4.200405 | 4.17598 | 1.61465 | 3.34e-10 | 6.577061 | 1.109e-09
2018-03-14 06:15 | 33388.36224 | 1320.0004 | 2 | 5 | 4.200387 | 3.624348 | 1.744522 | 3.34e-10 | 7.122577 | 1.109e-09
2018-03-14 06:17 | 33474.14044 | 1405.7786 | 2 | 5 | 4.200396 | 3.259983 | 1.826477 | 3.34e-10 | 7.466818 | 1.109e-09
2018-03-14 06:19 | 33594.15 | 120.0011 | 3 | 5 | 4.230125 | 3.259882 | 1.934693 | 3.34e-10 | 7.922872 | 1.109e-09
2018-03-14 06:21 | 33714.15 | 240.0011 | 3 | 5 | 4.263979 | 3.259972 | 2.043344 | 3.34e-10 | 8.3843 | 1.109e-09
2018-03-14 06:23 | 33834.15 | 360.0003 | 3 | 5 | 4.300063 | 3.259933 | 2.151999 | 3.34e-10 | 8.849543 | 1.109e-09
2018-03-14 06:25 | 33954.15 | 480.0003 | 3 | 5 | 4.338122 | 3.259901 | 2.260656 | 3.34e-10 | 9.318827 | 1.109e-09
2018-03-14 06:27 | 34074.15 | 600.0004 | 3 | 5 | 4.377887 | 3.260269 | 2.369309 | 3.34e-10 | 9.792324 | 1.109e-09
2018-03-14 06:29 | 34194.15 | 720.0011 | 3 | 5 | 4.400396 | 2.958725 | 2.475557 | 3.34e-10 | 10.25918 | 1.109e-09
2018-03-14 06:31 | 34314.15 | 840.0003 | 3 | 5 | 4.40039 | 2.456097 | 2.565464 | 3.34e-10 | 10.65481 | 1.109e-09
2018-03-14 06:33 | 34434.15 | 960.0005 | 3 | 5 | 4.400342 | 2.052809 | 2.640383 | 3.34e-10 | 10.98448 | 1.109e-09
2018-03-14 06:35 | 34554.15 | 1080.0003 | 3 | 5 | 4.40037 | 1.729 | 2.703229 | 3.34e-10 | 11.26103 | 1.109e-09
2018-03-14 06:37 | 34674.15 | 1200.0001 | 3 | 5 | 4.400365 | 1.465721 | 2.756311 | 3.34e-10 | 11.49461 | 1.109e-09
2018-03-14 06:39 | 34794.15 | 1320.0019 | 3 | 5 | 4.400356 | 1.251303 | 2.801469 | 3.34e-10 | 11.69332 | 1.109e-09
2018-03-14 06:41 | 34914.15 | 1440.0027 | 3 | 5 | 4.400361 | 1.075764 | 2.840157 | 3.34e-10 | 11.86356 | 1.109e-09
2018-03-14 06:43 | 35034.15 | 1560.0004 | 3 | 5 | 4.40035 | 0.9313164 | 2.873536 | 3.34e-10 | 12.01044 | 1.109e-09
2018-03-14 06:45 | 35154.15 | 1680.0002 | 3 | 5 | 4.400353 | 0.8115616 | 2.902511 | 3.34e-10 | 12.13794 | 1.109e-09
2018-03-14 06:47 | 35274.15 | 1800.0001 | 3 | 5 | 4.400319 | 0.7095547 | 2.927806 | 3.34e-10 | 12.24924 | 1.109e-09
2018-03-14 06:48 | 35352.85 | 1878.6976 | 3 | 5 | 4.400311 | 0.6519909 | 2.942686 | 3.34e-10 | 12.31472 | 1.109e-09
2018-03-14 06:50 | 35472.9 | 120.0006 | 4 | 5 | 4.353955 | 0 | 2.942686 | 3.34e-10 | 12.31472 | 1.109e-09
2018-03-14 06:52 | 35592.9 | 240.0005 | 4 | 5 | 4.350872 | 0 | 2.942686 | 3.34e-10 | 12.31472 | 1.109e-09
2018-03-14 06:53 | 35652.9 | 300.0012 | 4 | 5 | 4.349898 | 0 | 2.942686 | 3.34e-10 | 12.31472 | 1.109e-09
2018-03-14 06:55 | 35772.98 | 120.0002 | 5 | 5 | 4.10599 | -3.260141 | 2.942686 | 0.1086592 | 12.31472 | 0.4493672
2018-03-14 06:57 | 35892.98 | 240.001 | 5 | 5 | 4.062972 | -3.259927 | 2.942686 | 0.2173191 | 12.31472 | 0.8931724
2018-03-14 06:59 | 36012.98 | 360.0018 | 5 | 5 | 4.020289 | -3.260078 | 2.942686 | 0.3259807 | 12.31472 | 1.332342
2018-03-14 07:01 | 36132.98 | 480.0018 | 5 | 5 | 3.977696 | -3.260131 | 2.942686 | 0.4346414 | 12.31472 | 1.766872
2018-03-14 07:03 | 36252.98 | 600.001 | 5 | 5 | 3.935691 | -3.260124 | 2.942686 | 0.5433016 | 12.31472 | 2.1968
2018-03-14 07:05 | 36372.98 | 720.001 | 5 | 5 | 3.894899 | -3.260066 | 2.942686 | 0.6519599 | 12.31472 | 2.622216
2018-03-14 07:07 | 36492.98 | 840.0002 | 5 | 5 | 3.855907 | -3.26007 | 2.942686 | 0.7606208 | 12.31472 | 3.043301
2018-03-14 07:09 | 36612.98 | 960.0001 | 5 | 5 | 3.819262 | -3.260147 | 2.942686 | 0.8692808 | 12.31472 | 3.460269
2018-03-14 07:11 | 36732.98 | 1080.0002 | 5 | 5 | 3.785076 | -3.260078 | 2.942686 | 0.9779391 | 12.31472 | 3.873384
2018-03-14 07:13 | 36852.98 | 1200.0001 | 5 | 5 | 3.753193 | -3.260256 | 2.942686 | 1.086581 | 12.31472 | 4.282852
2018-03-14 07:15 | 36972.98 | 1320.0006 | 5 | 5 | 3.723237 | -3.260159 | 2.942686 | 1.195262 | 12.31472 | 4.689108
2018-03-14 07:17 | 37092.98 | 1440.0008 | 5 | 5 | 3.695083 | -3.260073 | 2.942686 | 1.303919 | 12.31472 | 5.092119
2018-03-14 07:19 | 37212.98 | 1560.001 | 5 | 5 | 3.668706 | -3.259927 | 2.942686 | 1.412583 | 12.31472 | 5.492189
2018-03-14 07:21 | 37332.98 | 1680.0003 | 5 | 5 | 3.644147 | -3.260035 | 2.942686 | 1.521242 | 12.31472 | 5.889476
2018-03-14 07:23 | 37452.98 | 1800.001 | 5 | 5 | 3.62161 | -3.260062 | 2.942686 | 1.629893 | 12.31472 | 6.284174
2018-03-14 07:25 | 37572.98 | 1920.0002 | 5 | 5 | 3.601136 | -3.260054 | 2.942686 | 1.738562 | 12.31472 | 6.6766
2018-03-14 07:27 | 37692.98 | 2040.0003 | 5 | 5 | 3.582633 | -3.26008 | 2.942686 | 1.847221 | 12.31472 | 7.066876
2018-03-14 07:29 | 37812.98 | 2160.0002 | 5 | 5 | 3.565437 | -3.259997 | 2.942686 | 1.955877 | 12.31472 | 7.455208
2018-03-14 07:31 | 37932.98 | 2280.0014 | 5 | 5 | 3.548507 | -3.260054 | 2.942686 | 2.064539 | 12.31472 | 7.841719
2018-03-14 07:33 | 38052.98 | 2400.001 | 5 | 5 | 3.531056 | -3.260078 | 2.942686 | 2.173206 | 12.31472 | 8.22638
2018-03-14 07:35 | 38172.98 | 2520.0003 | 5 | 5 | 3.512788 | -3.260085 | 2.942686 | 2.281865 | 12.31472 | 8.609075
2018-03-14 07:37 | 38292.98 | 2640.0019 | 5 | 5 | 3.493005 | -3.260083 | 2.942686 | 2.390526 | 12.31472 | 8.989728
2018-03-14 07:39 | 38412.98 | 2760.001 | 5 | 5 | 3.468187 | -3.260212 | 2.942686 | 2.499184 | 12.31472 | 9.36799
2018-03-14 07:41 | 38532.98 | 2880.0003 | 5 | 5 | 3.433732 | -3.260214 | 2.942686 | 2.607852 | 12.31472 | 9.743102
2018-03-14 07:43 | 38652.98 | 3000.0002 | 5 | 5 | 3.383848 | -3.26008 | 2.942686 | 2.716509 | 12.31472 | 10.11368
2018-03-14 07:45 | 38772.98 | 3120.0018 | 5 | 5 | 3.298771 | -3.259814 | 2.942686 | 2.825175 | 12.31472 | 10.47728
2018-03-14 07:47 | 38892.98 | 3240.0018 | 5 | 5 | 3.041154 | -3.259855 | 2.942686 | 2.933835 | 12.31472 | 10.82512
2018-03-14 07:47 | 38901.22 | 3248.2408 | 5 | 5 | 2.999973 | -3.25977 | 2.942686 | 2.941293 | 12.31472 | 10.84765
2018-03-14 07:49 | 39021.27 | 120.001 | 6 | 5 | 3.3036 | 0 | 2.942686 | 2.941293 | 12.31472 | 10.84765
2018-03-14 07:51 | 39141.27 | 240.001 | 6 | 5 | 3.317817 | 0 | 2.942686 | 2.941293 | 12.31472 | 10.84765
2018-03-14 07:52 | 39201.27 | 300.0025 | 6 | 5 | 3.322233 | 0 | 2.942686 | 2.941293 | 12.31472 | 10.84765
2018-03-14 07:52 | 39201.27 | 0.0024 | 7 | 6 | 3.322254 | 0 | 0 | 0 | 0 | 0
2018-03-14 07:54 | 39321.36262 | 120.001 | 2 | 6 | 3.955093 | 4.889986 | 0.1622978 | 8.63e-10 | 0.6225557 | 2.866e-09
2018-03-14 07:56 | 39441.36342 | 240.0018 | 2 | 6 | 3.999284 | 4.889862 | 0.3252823 | 8.63e-10 | 1.271185 | 2.866e-09
2018-03-14 07:58 | 39561.36162 | 360 | 2 | 6 | 4.035497 | 4.889917 | 0.4882572 | 8.63e-10 | 1.925959 | 2.866e-09
2018-03-14 08:00 | 39681.36342 | 480.0018 | 2 | 6 | 4.067393 | 4.889902 | 0.6512413 | 8.63e-10 | 2.586349 | 2.866e-09
2018-03-14 08:02 | 39801.36182 | 600.0002 | 2 | 6 | 4.094368 | 4.889919 | 0.8142252 | 8.63e-10 | 3.251517 | 2.866e-09
2018-03-14 08:04 | 39921.36182 | 720.0002 | 2 | 6 | 4.118672 | 4.889967 | 0.9772066 | 8.63e-10 | 3.920822 | 2.866e-09
2018-03-14 08:06 | 40041.36232 | 840.0007 | 2 | 6 | 4.144042 | 4.890257 | 1.140185 | 8.63e-10 | 4.594101 | 2.866e-09
2018-03-14 08:08 | 40161.36352 | 960.0019 | 2 | 6 | 4.173424 | 4.88991 | 1.303166 | 8.63e-10 | 5.271832 | 2.866e-09
2018-03-14 08:10 | 40281.36182 | 1080.0002 | 2 | 6 | 4.200392 | 4.753338 | 1.465681 | 8.63e-10 | 5.952662 | 2.866e-09
2018-03-14 08:12 | 40401.36272 | 1200.0011 | 2 | 6 | 4.200404 | 4.16445 | 1.614156 | 8.63e-10 | 6.576316 | 2.866e-09
2018-03-14 08:14 | 40521.36192 | 1320.0003 | 2 | 6 | 4.200379 | 3.616333 | 1.743708 | 8.63e-10 | 7.120485 | 2.866e-09
2018-03-14 08:15 | 40605.05052 | 1403.6889 | 2 | 6 | 4.200387 | 3.259977 | 1.823587 | 8.63e-10 | 7.456005 | 2.866e-09
2018-03-14 08:17 | 40725.07 | 120.0019 | 3 | 6 | 4.230129 | 3.259991 | 1.931808 | 8.63e-10 | 7.912081 | 2.866e-09
2018-03-14 08:19 | 40845.07 | 240.0011 | 3 | 6 | 4.263983 | 3.260004 | 2.04046 | 8.63e-10 | 8.37351 | 2.866e-09
2018-03-14 08:21 | 40965.07 | 360.0019 | 3 | 6 | 4.300006 | 3.259972 | 2.149112 | 8.63e-10 | 8.838737 | 2.866e-09
2018-03-14 08:23 | 41085.07 | 480.0019 | 3 | 6 | 4.338089 | 3.259979 | 2.257768 | 8.63e-10 | 9.308013 | 2.866e-09
2018-03-14 08:25 | 41205.07 | 600.0014 | 3 | 6 | 4.377919 | 3.259974 | 2.366421 | 8.63e-10 | 9.781507 | 2.866e-09
2018-03-14 08:27 | 41325.07 | 720.0012 | 3 | 6 | 4.400387 | 2.958969 | 2.472653 | 8.63e-10 | 10.2483 | 2.866e-09
2018-03-14 08:29 | 41445.07 | 840.0012 | 3 | 6 | 4.400396 | 2.457066 | 2.562575 | 8.63e-10 | 10.64399 | 2.866e-09
2018-03-14 08:31 | 41565.07 | 960.002 | 3 | 6 | 4.400382 | 2.053944 | 2.637503 | 8.63e-10 | 10.9737 | 2.866e-09
2018-03-14 08:33 | 41685.07 | 1080.0004 | 3 | 6 | 4.400362 | 1.728745 | 2.700352 | 8.63e-10 | 11.25026 | 2.866e-09
2018-03-14 08:35 | 41805.07 | 1200.0003 | 3 | 6 | 4.400338 | 1.465044 | 2.75344 | 8.63e-10 | 11.48387 | 2.866e-09
2018-03-14 08:37 | 41925.07 | 1320.0004 | 3 | 6 | 4.400359 | 1.25169 | 2.798602 | 8.63e-10 | 11.6826 | 2.866e-09
2018-03-14 08:39 | 42045.07 | 1440.0021 | 3 | 6 | 4.400342 | 1.076311 | 2.837305 | 8.63e-10 | 11.8529 | 2.866e-09
2018-03-14 08:41 | 42165.07 | 1560.0006 | 3 | 6 | 4.400362 | 0.9319649 | 2.870698 | 8.63e-10 | 11.99984 | 2.866e-09
2018-03-14 08:43 | 42285.07 | 1680.0021 | 3 | 6 | 4.400364 | 0.8124599 | 2.899695 | 8.63e-10 | 12.12744 | 2.866e-09
2018-03-14 08:45 | 42405.07 | 1800.0013 | 3 | 6 | 4.400333 | 0.710577 | 2.925024 | 8.63e-10 | 12.2389 | 2.866e-09
2018-03-14 08:47 | 42484.61 | 1879.5426 | 3 | 6 | 4.400303 | 0.6519794 | 2.940077 | 8.63e-10 | 12.30513 | 2.866e-09
2018-03-14 08:49 | 42604.66 | 120.0009 | 4 | 6 | 4.353797 | 0 | 2.940077 | 8.63e-10 | 12.30513 | 2.866e-09
2018-03-14 08:51 | 42724.66 | 240.0001 | 4 | 6 | 4.350705 | 0 | 2.940077 | 8.63e-10 | 12.30513 | 2.866e-09
2018-03-14 08:52 | 42784.66 | 300.0049 | 4 | 6 | 4.349721 | 0 | 2.940077 | 8.63e-10 | 12.30513 | 2.866e-09
2018-03-14 08:54 | 42904.75 | 120.0031 | 5 | 6 | 4.105224 | -3.259765625 | 2.940077 | 0.1086553 | 12.30513 | 0.4492728
2018-03-14 08:56 | 43024.74 | 240.0015 | 5 | 6 | 4.062153 | -3.259987 | 2.940077 | 0.2173131 | 12.30513 | 0.892983
2018-03-14 08:58 | 43144.74 | 360.0014 | 5 | 6 | 4.019396 | -3.260029 | 2.940077 | 0.3259735 | 12.30513 | 1.332056
2018-03-14 09:00 | 43264.74 | 480.0006 | 5 | 6 | 3.976782 | -3.260106 | 2.940077 | 0.43463 | 12.30513 | 1.766471
2018-03-14 09:02 | 43384.74 | 600.0016 | 5 | 6 | 3.934719 | -3.260027 | 2.940077 | 0.5432911 | 12.30513 | 2.196299
2018-03-14 09:04 | 43504.74 | 720.0002 | 5 | 6 | 3.893893 | -3.260016 | 2.940077 | 0.6519504 | 12.30513 | 2.62161
2018-03-14 09:06 | 43624.74 | 840.0016 | 5 | 6 | 3.854225 | -3.260056 | 2.940077 | 0.760616 | 12.30513 | 3.042567
2018-03-14 09:08 | 43744.75 | 960.0023 | 5 | 6 | 3.817588 | -3.259962 | 2.940077 | 0.869278 | 12.30513 | 3.459361
2018-03-14 09:10 | 43864.74 | 1080.0007 | 5 | 6 | 3.783474 | -3.260066 | 2.940077 | 0.9779371 | 12.30513 | 3.872302
2018-03-14 09:12 | 43984.74 | 1200.0015 | 5 | 6 | 3.751659 | -3.259997 | 2.940077 | 1.086598 | 12.30513 | 4.28167
2018-03-14 09:14 | 44104.74 | 1320.0007 | 5 | 6 | 3.721811 | -3.25998 | 2.940077 | 1.195259 | 12.30513 | 4.687692
2018-03-14 09:16 | 44224.75 | 1440.0023 | 5 | 6 | 3.69375 | -3.260031 | 2.940077 | 1.303917 | 12.30513 | 5.090553
2018-03-14 09:18 | 44344.75 | 1560.0024 | 5 | 6 | 3.667484 | -3.260187 | 2.940077 | 1.412578 | 12.30513 | 5.490478
2018-03-14 09:20 | 44464.74 | 1680.0007 | 5 | 6 | 3.643045 | -3.260212 | 2.940077 | 1.521231 | 12.30513 | 5.887616
2018-03-14 09:22 | 44584.75 | 1800.0023 | 5 | 6 | 3.620591 | -3.260106 | 2.940077 | 1.629895 | 12.30513 | 6.282247
2018-03-14 09:24 | 44704.74 | 1920.0008 | 5 | 6 | 3.600217 | -3.260143 | 2.940077 | 1.738552 | 12.30513 | 6.674524
2018-03-14 09:26 | 44824.74 | 2040.0007 | 5 | 6 | 3.581762 | -3.259983 | 2.940077 | 1.847209 | 12.30513 | 7.064696
2018-03-14 09:28 | 44944.74 | 2160.0007 | 5 | 6 | 3.564618 | -3.25995 | 2.940077 | 1.955874 | 12.30513 | 7.452966
2018-03-14 09:30 | 45064.74 | 2280.0008 | 5 | 6 | 3.547747 | -3.259997 | 2.940077 | 2.064528 | 12.30513 | 7.839365
2018-03-14 09:32 | 45184.74 | 2400.0015 | 5 | 6 | 3.530299 | -3.260057 | 2.940077 | 2.173174 | 12.30513 | 8.223872
2018-03-14 09:34 | 45304.74 | 2520.0007 | 5 | 6 | 3.512076 | -3.260135 | 2.940077 | 2.281846 | 12.30513 | 8.606534
2018-03-14 09:36 | 45424.74 | 2640.0015 | 5 | 6 | 3.492258 | -3.260124 | 2.940077 | 2.390508 | 12.30513 | 8.987114
2018-03-14 09:38 | 45544.74 | 2760.0008 | 5 | 6 | 3.467435 | -3.260096 | 2.940077 | 2.499169 | 12.30513 | 9.365306
2018-03-14 09:40 | 45664.75 | 2880.0024 | 5 | 6 | 3.43284 | -3.259795 | 2.940077 | 2.60783 | 12.30513 | 9.740301
2018-03-14 09:42 | 45784.74 | 3000.0011 | 5 | 6 | 3.382675 | -3.259983 | 2.940077 | 2.716483 | 12.30513 | 10.11076
2018-03-14 09:44 | 45904.74 | 3120.0008 | 5 | 6 | 3.296761 | -3.259997 | 2.940077 | 2.825147 | 12.30513 | 10.47419
2018-03-14 09:46 | 46024.75 | 3240.0023 | 5 | 6 | 3.033822 | -3.260208 | 2.940077 | 2.933809 | 12.30513 | 10.82163
2018-03-14 09:46 | 46031.42 | 3246.6749 | 5 | 6 | 2.999978 | -3.260147 | 2.940077 | 2.93985 | 12.30513 | 10.83986
2018-03-14 09:48 | 46151.4631 | 120.001 | 6 | 6 | 3.305148 | 0 | 2.940077 | 2.93985 | 12.30513 | 10.83986
2018-03-14 09:50 | 46271.4631 | 240.001 | 6 | 6 | 3.319393 | 0 | 2.940077 | 2.93985 | 12.30513 | 10.83986
2018-03-14 09:51 | 46331.4645 | 300.0024 | 6 | 6 | 3.323821 | 0 | 2.940077 | 2.93985 | 12.30513 | 10.83986
2018-03-14 09:51 | 46331.47 | 0.0024 | 7 | 7 | 3.323772 | 0 | 0 | 0 | 0 | 0
2018-03-14 09:53 | 46451.56 | 120.0003 | 2 | 7 | 3.955355 | 4.889925 | 0.1623006 | 1.578e-09 | 0.622689 | 5.246e-09
2018-03-14 09:55 | 46571.56 | 240.0011 | 2 | 7 | 3.999767 | 4.889988 | 0.3252853 | 1.578e-09 | 1.27139 | 5.246e-09
2018-03-14 09:57 | 46691.56 | 360.0019 | 2 | 7 | 4.035973 | 4.889994 | 0.4882678 | 1.578e-09 | 1.926275 | 5.246e-09
2018-03-14 09:59 | 46811.56 | 480.0018 | 2 | 7 | 4.06791 | 4.889919 | 0.6512496 | 1.578e-09 | 2.586739 | 5.246e-09
2018-03-14 10:01 | 46931.56 | 600.0019 | 2 | 7 | 4.094883 | 4.88983 | 0.8142298 | 1.578e-09 | 3.251976 | 5.246e-09
2018-03-14 10:03 | 47051.56 | 720.0008 | 2 | 7 | 4.119236 | 4.889969 | 0.9772093 | 1.578e-09 | 3.92136 | 5.246e-09
2018-03-14 10:05 | 47171.56 | 840.0011 | 2 | 7 | 4.144606 | 4.889887 | 1.140198 | 1.578e-09 | 4.594774 | 5.246e-09
2018-03-14 10:07 | 47291.56 | 960.0011 | 2 | 7 | 4.174006 | 4.88998 | 1.303178 | 1.578e-09 | 5.272595 | 5.246e-09
2018-03-14 10:09 | 47411.56 | 1080.0011 | 2 | 7 | 4.200406 | 4.74626 | 1.465639 | 1.578e-09 | 5.953267 | 5.246e-09
2018-03-14 10:11 | 47531.56 | 1200.0019 | 2 | 7 | 4.200389 | 4.160097 | 1.613924 | 1.578e-09 | 6.576122 | 5.246e-09
2018-03-14 10:13 | 47651.56 | 1320.0019 | 2 | 7 | 4.200376 | 3.613794 | 1.743375 | 1.578e-09 | 7.119868 | 5.246e-09
2018-03-14 10:14 | 47734.9 | 1403.3362 | 2 | 7 | 4.200384 | 3.259993 | 1.822883 | 1.578e-09 | 7.453833 | 5.246e-09
2018-03-14 10:16 | 47854.91 | 120.0011 | 3 | 7 | 4.230125 | 3.260101 | 1.9311 | 1.578e-09 | 7.909889 | 5.246e-09
2018-03-14 10:18 | 47974.91 | 240.001 | 3 | 7 | 4.26397 | 3.259935 | 2.039754 | 1.578e-09 | 8.371326 | 5.246e-09
2018-03-14 10:20 | 48094.91 | 360.0002 | 3 | 7 | 4.300045 | 3.259912 | 2.14841 | 1.578e-09 | 8.836574 | 5.246e-09
2018-03-14 10:22 | 48214.91 | 480.001 | 3 | 7 | 4.338147 | 3.259905 | 2.257063 | 1.578e-09 | 9.305839 | 5.246e-09
2018-03-14 10:24 | 48334.91 | 600.001 | 3 | 7 | 4.377933 | 3.259878 | 2.36572 | 1.578e-09 | 9.779356 | 5.246e-09
2018-03-14 10:26 | 48454.91 | 720.0011 | 3 | 7 | 4.400397 | 2.959496 | 2.471968 | 1.578e-09 | 10.24622 | 5.246e-09
2018-03-14 10:28 | 48574.91 | 840.0011 | 3 | 7 | 4.400398 | 2.458082 | 2.561918 | 1.578e-09 | 10.64203 | 5.246e-09
2018-03-14 10:30 | 48694.91 | 960.0011 | 3 | 7 | 4.400387 | 2.055836 | 2.636897 | 1.578e-09 | 10.97197 | 5.246e-09
2018-03-14 10:32 | 48814.91 | 1080.001 | 3 | 7 | 4.400355 | 1.73078 | 2.699818 | 1.578e-09 | 11.24884 | 5.246e-09
2018-03-14 10:34 | 48934.91 | 1200.001 | 3 | 7 | 4.400359 | 1.468609 | 2.752984 | 1.578e-09 | 11.48279 | 5.246e-09
2018-03-14 10:36 | 49054.91 | 1320.001 | 3 | 7 | 4.400374 | 1.254728 | 2.798239 | 1.578e-09 | 11.68193 | 5.246e-09
2018-03-14 10:38 | 49174.91 | 1440.0018 | 3 | 7 | 4.400341 | 1.07851 | 2.837026 | 1.578e-09 | 11.85261 | 5.246e-09
2018-03-14 10:40 | 49294.91 | 1560.0002 | 3 | 7 | 4.400343 | 0.9342709 | 2.870499 | 1.578e-09 | 11.9999 | 5.246e-09
2018-03-14 10:42 | 49414.91 | 1680.0018 | 3 | 7 | 4.400344 | 0.814003 | 2.899569 | 1.578e-09 | 12.12782 | 5.246e-09
2018-03-14 10:44 | 49534.91 | 1800.0001 | 3 | 7 | 4.400343 | 0.7132187 | 2.924958 | 1.578e-09 | 12.23954 | 5.246e-09
2018-03-14 10:46 | 49618.56 | 1883.6447 | 3 | 7 | 4.400361 | 0.651989 | 2.940795 | 1.578e-09 | 12.30923 | 5.246e-09
2018-03-14 10:48 | 49738.6 | 120.001 | 4 | 7 | 4.353835 | 0 | 2.940795 | 1.578e-09 | 12.30923 | 5.246e-09
2018-03-14 10:50 | 49858.6 | 240.0002 | 4 | 7 | 4.35073 | 0 | 2.940795 | 1.578e-09 | 12.30923 | 5.246e-09
2018-03-14 10:51 | 49918.6 | 300.0007 | 4 | 7 | 4.349772 | 0 | 2.940795 | 1.578e-09 | 12.30923 | 5.246e-09
2018-03-14 10:53 | 50038.69 | 120.001 | 5 | 7 | 4.105068 | -3.260175 | 2.940795 | 0.1086554 | 12.30923 | 0.4492606
2018-03-14 10:55 | 50158.69 | 240.0011 | 5 | 7 | 4.061925 | -3.260016 | 2.940795 | 0.2173165 | 12.30923 | 0.8929652
2018-03-14 10:57 | 50278.69 | 360.001 | 5 | 7 | 4.019194 | -3.26012 | 2.940795 | 0.3259642 | 12.30923 | 1.331963
2018-03-14 10:59 | 50398.69 | 480.0011 | 5 | 7 | 3.976546 | -3.260024 | 2.940795 | 0.4346307 | 12.30923 | 1.766396
2018-03-14 11:01 | 50518.69 | 600.001 | 5 | 7 | 3.934501 | -3.260216 | 2.940795 | 0.5432899 | 12.30923 | 2.196193
2018-03-14 11:03 | 50638.69 | 720.001 | 5 | 7 | 3.893701 | -3.260054 | 2.940795 | 0.6519473 | 12.30923 | 2.621475
2018-03-14 11:05 | 50758.69 | 840.0002 | 5 | 7 | 3.854723 | -3.260056 | 2.940795 | 0.7606107 | 12.30923 | 3.042441
2018-03-14 11:07 | 50878.69 | 960.0002 | 5 | 7 | 3.818038 | -3.260043 | 2.940795 | 0.8692698 | 12.30923 | 3.459276
2018-03-14 11:09 | 50998.69 | 1080.0018 | 5 | 7 | 3.78385 | -3.260033 | 2.940795 | 0.977932 | 12.30923 | 3.872272
2018-03-14 11:11 | 51118.69 | 1200.0002 | 5 | 7 | 3.75199 | -3.260001 | 2.940795 | 1.086589 | 12.30923 | 4.281664
2018-03-14 11:13 | 51238.69 | 1320.001 | 5 | 7 | 3.722052 | -3.26007 | 2.940795 | 1.195241 | 12.30923 | 4.68768
2018-03-14 11:15 | 51358.69 | 1440.001 | 5 | 7 | 3.69393 | -3.26002 | 2.940795 | 1.303907 | 12.30923 | 5.090596
2018-03-14 11:17 | 51478.69 | 1560.0011 | 5 | 7 | 3.667607 | -3.259966 | 2.940795 | 1.412558 | 12.30923 | 5.4905
2018-03-14 11:19 | 51598.69 | 1680.0002 | 5 | 7 | 3.64313 | -3.26008 | 2.940795 | 1.521222 | 12.30923 | 5.887689
2018-03-14 11:21 | 51718.69 | 1800.0012 | 5 | 7 | 3.620603 | -3.260083 | 2.940795 | 1.629871 | 12.30923 | 6.28227
2018-03-14 11:23 | 51838.69 | 1920.0003 | 5 | 7 | 3.600211 | -3.259983 | 2.940795 | 1.738541 | 12.30923 | 6.674593
2018-03-14 11:25 | 51958.69 | 2040.0004 | 5 | 7 | 3.581725 | -3.260035 | 2.940795 | 1.847197 | 12.30923 | 7.064758
2018-03-14 11:27 | 52078.69 | 2160.0012 | 5 | 7 | 3.564532 | -3.260039 | 2.940795 | 1.955858 | 12.30923 | 7.453008
2018-03-14 11:29 | 52198.69 | 2280.0012 | 5 | 7 | 3.547601 | -3.259912 | 2.940795 | 2.064512 | 12.30923 | 7.839393
2018-03-14 11:31 | 52318.69 | 2400.0012 | 5 | 7 | 3.530183 | -3.26015 | 2.940795 | 2.173172 | 12.30923 | 8.223936
2018-03-14 11:33 | 52438.69 | 2520.0003 | 5 | 7 | 3.511964 | -3.259933 | 2.940795 | 2.281832 | 12.30923 | 8.606544
2018-03-14 11:35 | 52558.69 | 2640.002 | 5 | 7 | 3.492074 | -3.260137 | 2.940795 | 2.39049 | 12.30923 | 8.98709
2018-03-14 11:37 | 52678.69 | 2760.0012 | 5 | 7 | 3.467217 | -3.259758 | 2.940795 | 2.499146 | 12.30923 | 9.365243
2018-03-14 11:39 | 52798.69 | 2880.0003 | 5 | 7 | 3.432536 | -3.260073 | 2.940795 | 2.607804 | 12.30923 | 9.740205
2018-03-14 11:41 | 52918.69 | 3000.0003 | 5 | 7 | 3.38226 | -3.260164 | 2.940795 | 2.716459 | 12.30923 | 10.11063
2018-03-14 11:43 | 53038.69 | 3120.0019 | 5 | 7 | 3.296009 | -3.260175 | 2.940795 | 2.825125 | 12.30923 | 10.47401
2018-03-14 11:45 | 53158.69 | 3240.0004 | 5 | 7 | 3.031517 | -3.259806 | 2.940795 | 2.933783 | 12.30923 | 10.8213
2018-03-14 11:45 | 53164.88 | 3246.1954 | 5 | 7 | 2.999974 | -3.260168 | 2.940795 | 2.939392 | 12.30923 | 10.83821
2018-03-14 11:47 | 53284.92 | 119.9999 | 6 | 7 | 3.305887 | 0 | 2.940795 | 2.939392 | 12.30923 | 10.83821
2018-03-14 11:49 | 53404.92 | 239.9999 | 6 | 7 | 3.320183 | 0 | 2.940795 | 2.939392 | 12.30923 | 10.83821
2018-03-14 11:50 | 53464.93 | 300.0013 | 6 | 7 | 3.324587 | 0 | 2.940795 | 2.939392 | 12.30923 | 10.83821
2018-03-14 11:50 | 53464.93 | 0.0024 | 7 | 8 | 3.324593 | 0 | 0 | 0 | 0 | 0
2018-03-14 11:52 | 53585.02 | 120.0018 | 2 | 8 | 3.955739 | 4.889978 | 0.1622981 | 0 | 0.6227828 | 0
2018-03-14 11:54 | 53705.02 | 240.0002 | 2 | 8 | 4.000052 | 4.890106 | 0.3252776 | 0 | 1.271514 | 0
2018-03-14 11:56 | 53825.02 | 360.001 | 2 | 8 | 4.036228 | 4.889954 | 0.4882602 | 0 | 1.926443 | 0
2018-03-14 11:58 | 53945.02 | 480.0018 | 2 | 8 | 4.068173 | 4.890053 | 0.6512414 | 0 | 2.586947 | 0
2018-03-14 12:00 | 54065.02 | 600.001 | 2 | 8 | 4.095148 | 4.889894 | 0.8142266 | 0 | 3.252247 | 0
2018-03-14 12:02 | 54185.02 | 720.0002 | 2 | 8 | 4.119419 | 4.889946 | 0.9771968 | 0 | 3.921633 | 0
2018-03-14 12:04 | 54305.02 | 840 | 2 | 8 | 4.14474 | 4.889963 | 1.140176 | 0 | 4.595031 | 0
2018-03-14 12:06 | 54425.02 | 960.0003 | 2 | 8 | 4.174175 | 4.889891 | 1.303157 | 0 | 5.272881 | 0
2018-03-14 12:08 | 54545.02 | 1080.0003 | 2 | 8 | 4.200367 | 4.742208 | 1.465597 | 0 | 5.953486 | 0
2018-03-14 12:10 | 54665.02 | 1200.0003 | 2 | 8 | 4.200389 | 4.157768 | 1.613786 | 0 | 6.575941 | 0
2018-03-14 12:12 | 54785.02 | 1320.0019 | 2 | 8 | 4.20038 | 3.611036 | 1.743148 | 0 | 7.119311 | 0
2018-03-14 12:13 | 54867.96 | 1402.9384 | 2 | 8 | 4.200385 | 3.259981 | 1.822243 | 0 | 7.451541 | 0
2018-03-14 12:15 | 54987.97 | 120.0001 | 3 | 8 | 4.23016 | 3.260042 | 1.930458 | 0 | 7.907595 | 0
2018-03-14 12:17 | 55107.97 | 240.0017 | 3 | 8 | 4.264007 | 3.259914 | 2.039112 | 0 | 8.369037 | 0
2018-03-14 12:19 | 55227.97 | 360.0011 | 3 | 8 | 4.300108 | 3.259926 | 2.147768 | 0 | 8.834289 | 0
2018-03-14 12:21 | 55347.97 | 480.0018 | 3 | 8 | 4.338247 | 3.259916 | 2.256427 | 0 | 9.303589 | 0
2018-03-14 12:23 | 55467.97 | 600.0004 | 3 | 8 | 4.378046 | 3.259886 | 2.365076 | 0 | 9.777081 | 0
2018-03-14 12:25 | 55587.97 | 720.0002 | 3 | 8 | 4.400391 | 2.957531 | 2.471288 | 0 | 10.24379 | 0
2018-03-14 12:27 | 55707.97 | 840.001 | 3 | 8 | 4.400389 | 2.456024 | 2.561175 | 0 | 10.63933 | 0
2018-03-14 12:29 | 55827.97 | 960.0019 | 3 | 8 | 4.40039 | 2.055365 | 2.636116 | 0 | 10.9691 | 0
2018-03-14 12:31 | 55947.97 | 1080.0019 | 3 | 8 | 4.400367 | 1.730734 | 2.699018 | 0 | 11.24589 | 0
2018-03-14 12:33 | 56067.97 | 1200.0002 | 3 | 8 | 4.40035 | 1.467899 | 2.752172 | 0 | 11.47979 | 0
2018-03-14 12:35 | 56187.97 | 1320.0008 | 3 | 8 | 4.400372 | 1.254614 | 2.797418 | 0 | 11.67888 | 0
2018-03-14 12:37 | 56307.97 | 1440.0019 | 3 | 8 | 4.400349 | 1.07855 | 2.836204 | 0 | 11.84956 | 0
2018-03-14 12:39 | 56427.97 | 1560.0002 | 3 | 8 | 4.400342 | 0.934309 | 2.869676 | 0 | 11.99685 | 0
2018-03-14 12:41 | 56547.97 | 1680.001 | 3 | 8 | 4.400345 | 0.8141727 | 2.898748 | 0 | 12.12477 | 0
2018-03-14 12:43 | 56667.97 | 1800.0019 | 3 | 8 | 4.400346 | 0.7129326 | 2.924146 | 0 | 12.23653 | 0
2018-03-14 12:45 | 56750.17 | 1882.2032 | 3 | 8 | 4.400292 | 0.651989 | 2.939721 | 0 | 12.30507 | 0
2018-03-14 12:47 | 56870.22396 | 120.0007 | 4 | 8 | 4.353696 | 0 | 2.939721 | 0 | 12.30507 | 0
2018-03-14 12:49 | 56990.22396 | 240.0007 | 4 | 8 | 4.350585 | 0 | 2.939721 | 0 | 12.30507 | 0
2018-03-14 12:50 | 57050.22536 | 300.0021 | 4 | 8 | 4.349602 | 0 | 2.939721 | 0 | 12.30507 | 0
2018-03-14 12:52 | 57170.31 | 120.0009 | 5 | 8 | 4.104641 | -3.259929 | 2.939721 | 0.1086518 | 12.30507 | 0.4492044
2018-03-14 12:54 | 57290.31 | 240.0018 | 5 | 8 | 4.061475 | -3.260131 | 2.939721 | 0.217316 | 12.30507 | 0.8928736
2018-03-14 12:56 | 57410.3 | 360.0003 | 5 | 8 | 4.01872 | -3.260077 | 2.939721 | 0.3259724 | 12.30507 | 1.331857
2018-03-14 12:58 | 57530.31 | 480.0018 | 5 | 8 | 3.976043 | -3.260022 | 2.939721 | 0.4346289 | 12.30507 | 1.766197
2018-03-14 13:00 | 57650.31 | 600.0019 | 5 | 8 | 3.933963 | -3.259976 | 2.939721 | 0.5432907 | 12.30507 | 2.195947
2018-03-14 13:02 | 57770.31 | 720.0018 | 5 | 8 | 3.893089 | -3.260033 | 2.939721 | 0.6519504 | 12.30507 | 2.621175
2018-03-14 13:04 | 57890.3 | 840.0002 | 5 | 8 | 3.85409 | -3.260037 | 2.939721 | 0.7606041 | 12.30507 | 3.042036
2018-03-14 13:06 | 58010.31 | 960.0018 | 5 | 8 | 3.817441 | -3.259955 | 2.939721 | 0.8692638 | 12.30507 | 3.458807
2018-03-14 13:08 | 58130.31 | 1080.0018 | 5 | 8 | 3.783247 | -3.260154 | 2.939721 | 0.9779257 | 12.30507 | 3.871737
2018-03-14 13:10 | 58250.31 | 1200.0026 | 5 | 8 | 3.751341 | -3.260035 | 2.939721 | 1.086585 | 12.30507 | 4.281069
2018-03-14 13:12 | 58370.31 | 1320.0013 | 5 | 8 | 3.721468 | -3.260001 | 2.939721 | 1.195241 | 12.30507 | 4.687033
2018-03-14 13:14 | 58490.31 | 1440.001 | 5 | 8 | 3.693403 | -3.259983 | 2.939721 | 1.303905 | 12.30507 | 5.089883
2018-03-14 13:16 | 58610.31 | 1560.0013 | 5 | 8 | 3.667086 | -3.259941 | 2.939721 | 1.412566 | 12.30507 | 5.489766
2018-03-14 13:18 | 58730.3 | 1680.0002 | 5 | 8 | 3.642622 | -3.260006 | 2.939721 | 1.521218 | 12.30507 | 5.886856
2018-03-14 13:20 | 58850.3 | 1800.0002 | 5 | 8 | 3.620167 | -3.259999 | 2.939721 | 1.629869 | 12.30507 | 6.281391
2018-03-14 13:22 | 58970.31 | 1920.001 | 5 | 8 | 3.599757 | -3.260057 | 2.939721 | 1.738537 | 12.30507 | 6.673661
2018-03-14 13:24 | 59090.31 | 2040.001 | 5 | 8 | 3.581317 | -3.259989 | 2.939721 | 1.847203 | 12.30507 | 7.063815
2018-03-14 13:26 | 59210.31 | 2160.001 | 5 | 8 | 3.564147 | -3.260001 | 2.939721 | 1.955858 | 12.30507 | 7.452007
2018-03-14 13:28 | 59330.3 | 2280.0003 | 5 | 8 | 3.547274 | -3.259971 | 2.939721 | 2.06453 | 12.30507 | 7.838412
2018-03-14 13:30 | 59450.31 | 2400.001 | 5 | 8 | 3.529832 | -3.259997 | 2.939721 | 2.173186 | 12.30507 | 8.222905
2018-03-14 13:32 | 59570.31 | 2520.001 | 5 | 8 | 3.511585 | -3.260077 | 2.939721 | 2.281849 | 12.30507 | 8.605483
2018-03-14 13:34 | 59690.31 | 2640.0008 | 5 | 8 | 3.491654 | -3.259999 | 2.939721 | 2.390515 | 12.30507 | 8.986013
2018-03-14 13:36 | 59810.3 | 2760.0002 | 5 | 8 | 3.466701 | -3.259837 | 2.939721 | 2.499159 | 12.30507 | 9.364074
2018-03-14 13:38 | 59930.3 | 2880.0003 | 5 | 8 | 3.431924 | -3.260078 | 2.939721 | 2.607835 | 12.30507 | 9.739038
2018-03-14 13:40 | 60050.3 | 3000.0002 | 5 | 8 | 3.381381 | -3.260029 | 2.939721 | 2.716499 | 12.30507 | 10.10941
2018-03-14 13:42 | 60170.31 | 3120.001 | 5 | 8 | 3.294482 | -3.260158 | 2.939721 | 2.825159 | 12.30507 | 10.47265
2018-03-14 13:44 | 60290.3 | 3240.0002 | 5 | 8 | 3.025395 | -3.259774 | 2.939721 | 2.933818 | 12.30507 | 10.81962
2018-03-14 13:44 | 60295.23 | 3244.9281 | 5 | 8 | 2.999989 | -3.259814 | 2.939721 | 2.93828 | 12.30507 | 10.83306
2018-03-14 13:46 | 60415.28 | 120.001 | 6 | 8 | 3.306982 | 0 | 2.939721 | 2.93828 | 12.30507 | 10.83306
2018-03-14 13:48 | 60535.28 | 240.0002 | 6 | 8 | 3.32132 | 0 | 2.939721 | 2.93828 | 12.30507 | 10.83306
2018-03-14 13:49 | 60595.28 | 300.0033 | 6 | 8 | 3.325745 | 0 | 2.939721 | 2.93828 | 12.30507 | 10.83306
2018-03-14 13:49 | 60595.29 | 0.0023 | 7 | 9 | 3.325746 | 0 | 0 | 0 | 0 | 0
2018-03-14 13:51 | 60715.38 | 120.0001 | 2 | 9 | 3.956451 | 4.88986 | 0.1623011 | 2.394e-09 | 0.6229668 | 7.961e-09
2018-03-14 13:53 | 60835.38 | 240.0011 | 2 | 9 | 4.000965 | 4.88994 | 0.3252856 | 2.394e-09 | 1.271834 | 7.961e-09
2018-03-14 13:55 | 60955.38 | 360.0011 | 2 | 9 | 4.037048 | 4.889963 | 0.4882696 | 2.394e-09 | 1.926912 | 7.961e-09
2018-03-14 13:57 | 61075.38 | 480.0018 | 2 | 9 | 4.068855 | 4.890203 | 0.6512557 | 2.394e-09 | 2.587559 | 7.961e-09
2018-03-14 13:59 | 61195.38 | 600.0002 | 2 | 9 | 4.09564 | 4.88991 | 0.8142334 | 2.394e-09 | 3.252922 | 7.961e-09
2018-03-14 14:01 | 61315.38 | 720.0027 | 2 | 9 | 4.119851 | 4.889967 | 0.9772194 | 2.394e-09 | 3.922444 | 7.961e-09
2018-03-14 14:03 | 61435.38 | 840.0011 | 2 | 9 | 4.145211 | 4.889854 | 1.140205 | 2.394e-09 | 4.595942 | 7.961e-09
2018-03-14 14:05 | 61555.38 | 960.002 | 2 | 9 | 4.174628 | 4.889944 | 1.303184 | 2.394e-09 | 5.273854 | 7.961e-09
2018-03-14 14:07 | 61675.38 | 1080.0012 | 2 | 9 | 4.200393 | 4.735228 | 1.465556 | 2.394e-09 | 5.954231 | 7.961e-09
2018-03-14 14:09 | 61795.38 | 1200.0004 | 2 | 9 | 4.200387 | 4.149807 | 1.613499 | 2.394e-09 | 6.575651 | 7.961e-09
2018-03-14 14:11 | 61915.38 | 1320.0004 | 2 | 9 | 4.200389 | 3.596762 | 1.742591 | 2.394e-09 | 7.117888 | 7.961e-09
2018-03-14 14:12 | 61994.68 | 1399.3003 | 2 | 9 | 4.200406 | 3.259995 | 1.818045 | 2.394e-09 | 7.434825 | 7.961e-09
2018-03-14 14:14 | 62114.69 | 120.0009 | 3 | 9 | 4.230156 | 3.259922 | 1.926258 | 2.394e-09 | 7.890867 | 7.961e-09
2018-03-14 14:16 | 62234.69 | 240.0017 | 3 | 9 | 4.264047 | 3.260023 | 2.034917 | 2.394e-09 | 8.352331 | 7.961e-09
2018-03-14 14:18 | 62354.69 | 360.0012 | 3 | 9 | 4.300061 | 3.260067 | 2.14357 | 2.394e-09 | 8.817571 | 7.961e-09
2018-03-14 14:20 | 62474.69 | 480.0002 | 3 | 9 | 4.338143 | 3.260002 | 2.252227 | 2.394e-09 | 9.286856 | 7.961e-09
2018-03-14 14:22 | 62594.69 | 600.0019 | 3 | 9 | 4.377942 | 3.259872 | 2.360885 | 2.394e-09 | 9.760375 | 7.961e-09
2018-03-14 14:24 | 62714.69 | 720.001 | 3 | 9 | 4.400392 | 2.95998 | 2.467125 | 2.394e-09 | 10.2272 | 7.961e-09
2018-03-14 14:26 | 62834.69 | 840.0003 | 3 | 9 | 4.400397 | 2.459711 | 2.557107 | 2.394e-09 | 10.62316 | 7.961e-09
2018-03-14 14:28 | 62954.69 | 960.0003 | 3 | 9 | 4.400373 | 2.058357 | 2.632166 | 2.394e-09 | 10.95345 | 7.961e-09
2018-03-14 14:30 | 63074.69 | 1080.0018 | 3 | 9 | 4.400379 | 1.734869 | 2.695181 | 2.394e-09 | 11.23074 | 7.961e-09
2018-03-14 14:32 | 63194.69 | 1200.001 | 3 | 9 | 4.400364 | 1.471245 | 2.748454 | 2.394e-09 | 11.46516 | 7.961e-09
2018-03-14 14:34 | 63314.69 | 1320.0018 | 3 | 9 | 4.40037 | 1.257645 | 2.793812 | 2.394e-09 | 11.66475 | 7.961e-09
2018-03-14 14:36 | 63434.69 | 1440.0018 | 3 | 9 | 4.400371 | 1.082197 | 2.8327 | 2.394e-09 | 11.83587 | 7.961e-09
2018-03-14 14:38 | 63554.69 | 1560.0009 | 3 | 9 | 4.400362 | 0.9373035 | 2.866266 | 2.394e-09 | 11.98357 | 7.961e-09
2018-03-14 14:40 | 63674.69 | 1680.0011 | 3 | 9 | 4.400366 | 0.8166122 | 2.895424 | 2.394e-09 | 12.11188 | 7.961e-09
2018-03-14 14:42 | 63794.69 | 1800.0034 | 3 | 9 | 4.400367 | 0.7153397 | 2.920896 | 2.394e-09 | 12.22396 | 7.961e-09
2018-03-14 14:43 | 63880.84 | 1886.1559 | 3 | 9 | 4.400329 | 0.6519928 | 2.937237 | 2.394e-09 | 12.29587 | 7.961e-09
2018-03-14 14:45 | 64000.89 | 120.0013 | 4 | 9 | 4.353614 | 0 | 2.937238 | 2.394e-09 | 12.29588 | 7.961e-09
2018-03-14 14:47 | 64120.89 | 240.0005 | 4 | 9 | 4.3505 | 0 | 2.937238 | 2.394e-09 | 12.29588 | 7.961e-09
2018-03-14 14:48 | 64180.89 | 300.0019 | 4 | 9 | 4.349504 | 0 | 2.937238 | 2.394e-09 | 12.29588 | 7.961e-09
2018-03-14 14:50 | 64300.97 | 120.0009 | 5 | 9 | 4.103969 | -3.25998 | 2.937238 | 0.1086561 | 12.29588 | 0.4491573
2018-03-14 14:52 | 64420.97 | 240.0002 | 5 | 9 | 4.060807 | -3.260066 | 2.937238 | 0.2173199 | 12.29588 | 0.8927521
2018-03-14 14:54 | 64540.97 | 360.001 | 5 | 9 | 4.017993 | -3.259937 | 2.937238 | 0.3259763 | 12.29588 | 1.331658
2018-03-14 14:56 | 64660.97 | 480.001 | 5 | 9 | 3.975323 | -3.260022 | 2.937238 | 0.4346306 | 12.29588 | 1.765909
2018-03-14 14:58 | 64780.98 | 600.0018 | 5 | 9 | 3.933197 | -3.260133 | 2.937238 | 0.5432921 | 12.29588 | 2.195577
2018-03-14 15:00 | 64900.97 | 720.0009 | 5 | 9 | 3.892351 | -3.260047 | 2.937238 | 0.6519438 | 12.29588 | 2.620693
2018-03-14 15:02 | 65020.98 | 840.0025 | 5 | 9 | 3.8533 | -3.26002 | 2.937238 | 0.7606077 | 12.29588 | 3.041509
2018-03-14 15:04 | 65140.97 | 960.001 | 5 | 9 | 3.816643 | -3.260075 | 2.937238 | 0.8692641 | 12.29588 | 3.458181
2018-03-14 15:06 | 65260.98 | 1080.0019 | 5 | 9 | 3.782487 | -3.259939 | 2.937238 | 0.9779223 | 12.29588 | 3.871013
2018-03-14 15:08 | 65380.97 | 1200.0002 | 5 | 9 | 3.750673 | -3.260029 | 2.937238 | 1.086582 | 12.29588 | 4.280269
2018-03-14 15:10 | 65500.97 | 1320.0002 | 5 | 9 | 3.720799 | -3.259991 | 2.937238 | 1.195239 | 12.29588 | 4.686167
2018-03-14 15:12 | 65620.97 | 1440.0001 | 5 | 9 | 3.692701 | -3.259953 | 2.937238 | 1.303887 | 12.29588 | 5.088881
2018-03-14 15:14 | 65740.97 | 1560.0001 | 5 | 9 | 3.666425 | -3.259931 | 2.937238 | 1.412556 | 12.29588 | 5.488719
2018-03-14 15:16 | 65860.97 | 1680.0002 | 5 | 9 | 3.641989 | -3.26006 | 2.937238 | 1.521217 | 12.29588 | 5.885772
2018-03-14 15:18 | 65980.98 | 1800.0034 | 5 | 9 | 3.619542 | -3.26001 | 2.937238 | 1.629876 | 12.29588 | 6.280268
2018-03-14 15:20 | 66100.97 | 1920.001 | 5 | 9 | 3.599187 | -3.260047 | 2.937238 | 1.738535 | 12.29588 | 6.672438
2018-03-14 15:22 | 66220.98 | 2040.0018 | 5 | 9 | 3.580766 | -3.260129 | 2.937238 | 1.847195 | 12.29588 | 7.06251
2018-03-14 15:24 | 66340.97 | 2160.0009 | 5 | 9 | 3.563592 | -3.260124 | 2.937238 | 1.955848 | 12.29588 | 7.45063
2018-03-14 15:26 | 66460.98 | 2280.0018 | 5 | 9 | 3.54669 | -3.260147 | 2.937238 | 2.06451 | 12.29588 | 7.836942
2018-03-14 15:28 | 66580.98 | 2400.0026 | 5 | 9 | 3.529294 | -3.260031 | 2.937238 | 2.173169 | 12.29588 | 8.221383
2018-03-14 15:30 | 66700.97 | 2520.0013 | 5 | 9 | 3.511075 | -3.260106 | 2.937238 | 2.281826 | 12.29588 | 8.603883
2018-03-14 15:32 | 66820.98 | 2640.0018 | 5 | 9 | 3.491154 | -3.259948 | 2.937238 | 2.390483 | 12.29588 | 8.984328
2018-03-14 15:34 | 66940.97 | 2760.001 | 5 | 9 | 3.466122 | -3.260056 | 2.937238 | 2.499143 | 12.29588 | 9.362384
2018-03-14 15:36 | 67060.97 | 2880.0001 | 5 | 9 | 3.431224 | -3.260122 | 2.937238 | 2.60778 | 12.29588 | 9.737146
2018-03-14 15:38 | 67180.97 | 3000.0009 | 5 | 9 | 3.380476 | -3.260203 | 2.937238 | 2.716464 | 12.29588 | 10.1075
2018-03-14 15:40 | 67300.97 | 3120.001 | 5 | 9 | 3.292819 | -3.259737 | 2.937238 | 2.825125 | 12.29588 | 10.47061
2018-03-14 15:42 | 67420.98 | 3240.0019 | 5 | 9 | 3.018585 | -3.259906 | 2.937238 | 2.93378 | 12.29588 | 10.81721
2018-03-14 15:42 | 67424.53 | 3243.5576 | 5 | 9 | 2.999986 | -3.259916 | 2.937238 | 2.937001 | 12.29588 | 10.82691
2018-03-14 15:44 | 67544.58 | 119.9998 | 6 | 9 | 3.308222 | 0 | 2.937238 | 2.937001 | 12.29588 | 10.82691
2018-03-14 15:46 | 67664.58 | 239.9998 | 6 | 9 | 3.322587 | 0 | 2.937238 | 2.937001 | 12.29588 | 10.82691
2018-03-14 15:47 | 67724.58 | 300.0037 | 6 | 9 | 3.327021 | 0 | 2.937238 | 2.937001 | 12.29588 | 10.82691
2018-03-14 15:47 | 67724.59 | 0.0024 | 7 | 10 | 3.327001 | 0 | 0 | 0 | 0 | 0
2018-03-14 15:49 | 67844.67 | 120.0001 | 2 | 10 | 3.956989 | 4.890001 | 0.1623038 | 2.822e-09 | 0.6231288 | 9.388e-09
2018-03-14 15:51 | 67964.67 | 240.0009 | 2 | 10 | 4.001115 | 4.889858 | 0.3252857 | 2.822e-09 | 1.272047 | 9.388e-09
2018-03-14 15:53 | 68084.67 | 360.0001 | 2 | 10 | 4.037233 | 4.88995 | 0.4882717 | 2.822e-09 | 1.927159 | 9.388e-09
2018-03-14 15:55 | 68204.67 | 480.0009 | 2 | 10 | 4.069126 | 4.889952 | 0.6512553 | 2.822e-09 | 2.587833 | 9.388e-09
2018-03-14 15:57 | 68324.67 | 600.0009 | 2 | 10 | 4.096023 | 4.889948 | 0.8142292 | 2.822e-09 | 3.253236 | 9.388e-09
2018-03-14 15:59 | 68444.67 | 720.0018 | 2 | 10 | 4.120221 | 4.889956 | 0.9772188 | 2.822e-09 | 3.922834 | 9.388e-09
2018-03-14 16:01 | 68564.67 | 840.0018 | 2 | 10 | 4.145592 | 4.889925 | 1.140204 | 2.822e-09 | 4.596392 | 9.388e-09
2018-03-14 16:03 | 68684.67 | 960.0012 | 2 | 10 | 4.175016 | 4.889992 | 1.303187 | 2.822e-09 | 5.274391 | 9.388e-09
2018-03-14 16:05 | 68804.67 | 1080.0004 | 2 | 10 | 4.200394 | 4.72781 | 1.465495 | 2.822e-09 | 5.954548 | 9.388e-09
2018-03-14 16:07 | 68924.67 | 1200.001 | 2 | 10 | 4.200402 | 4.14604 | 1.613255 | 2.822e-09 | 6.575198 | 9.388e-09
2018-03-14 16:09 | 69044.67 | 1320.0004 | 2 | 10 | 4.200384 | 3.601934 | 1.742264 | 2.822e-09 | 7.117088 | 9.388e-09
2018-03-14 16:11 | 69125.72 | 1401.0442 | 2 | 10 | 4.200375 | 3.259985 | 1.819458 | 2.822e-09 | 7.441331 | 9.388e-09
2018-03-14 16:13 | 69245.7359 | 120.0018 | 3 | 10 | 4.230093 | 3.259859 | 1.927673 | 2.822e-09 | 7.897377 | 9.388e-09
2018-03-14 16:15 | 69365.7343 | 240.0002 | 3 | 10 | 4.263999 | 3.259998 | 2.03633 | 2.822e-09 | 8.358828 | 9.388e-09
2018-03-14 16:17 | 69485.7343 | 360.0002 | 3 | 10 | 4.300094 | 3.259972 | 2.144981 | 2.822e-09 | 8.824059 | 9.388e-09
2018-03-14 16:19 | 69605.7343 | 480.0002 | 3 | 10 | 4.338248 | 3.259872 | 2.253642 | 2.822e-09 | 9.293365 | 9.388e-09
2018-03-14 16:21 | 69725.7343 | 600.0002 | 3 | 10 | 4.378107 | 3.260029 | 2.362298 | 2.822e-09 | 9.766895 | 9.388e-09
2018-03-14 16:23 | 69845.7367 | 720.0026 | 3 | 10 | 4.400406 | 2.957485 | 2.468491 | 2.822e-09 | 10.23353 | 9.388e-09
2018-03-14 16:25 | 69965.7359 | 840.0018 | 3 | 10 | 4.400384 | 2.45645 | 2.558374 | 2.822e-09 | 10.62904 | 9.388e-09
2018-03-14 16:27 | 70085.736 | 960.0019 | 3 | 10 | 4.400388 | 2.056084 | 2.633344 | 2.822e-09 | 10.95894 | 9.388e-09
2018-03-14 16:29 | 70205.7359 | 1080.0018 | 3 | 10 | 4.400376 | 1.732153 | 2.696282 | 2.822e-09 | 11.23589 | 9.388e-09
2018-03-14 16:31 | 70325.7352 | 1200.0011 | 3 | 10 | 4.400353 | 1.46957 | 2.74949 | 2.822e-09 | 11.47003 | 9.388e-09
2018-03-14 16:33 | 70445.736 | 1320.0019 | 3 | 10 | 4.400357 | 1.255928 | 2.794794 | 2.822e-09 | 11.66938 | 9.388e-09
2018-03-14 16:35 | 70565.7342 | 1440.0001 | 3 | 10 | 4.400367 | 1.080967 | 2.833635 | 2.822e-09 | 11.84029 | 9.388e-09
2018-03-14 16:37 | 70685.736 | 1560.0019 | 3 | 10 | 4.400351 | 0.9360008 | 2.867163 | 2.822e-09 | 11.98783 | 9.388e-09
2018-03-14 16:39 | 70805.736 | 1680.0019 | 3 | 10 | 4.400367 | 0.8161354 | 2.896293 | 2.822e-09 | 12.11601 | 9.388e-09
2018-03-14 16:41 | 70925.7353 | 1800.0012 | 3 | 10 | 4.400345 | 0.7138634 | 2.921738 | 2.822e-09 | 12.22798 | 9.388e-09
2018-03-14 16:42 | 71011.5181 | 1885.784 | 3 | 10 | 4.400353 | 0.6519928 | 2.937993 | 2.822e-09 | 12.29951 | 9.388e-09
2018-03-14 16:44 | 71131.57 | 120.0017 | 4 | 10 | 4.35363 | 0 | 2.937993 | 2.822e-09 | 12.29951 | 9.388e-09
2018-03-14 16:46 | 71251.57 | 240.0017 | 4 | 10 | 4.350516 | 0 | 2.937993 | 2.822e-09 | 12.29951 | 9.388e-09
2018-03-14 16:47 | 71311.57 | 300.0023 | 4 | 10 | 4.349538 | 0 | 2.937993 | 2.822e-09 | 12.29951 | 9.388e-09
2018-03-14 16:49 | 71431.64982 | 120.0033 | 5 | 10 | 4.103876 | -3.260096 | 2.937993 | 0.108659 | 12.29951 | 0.4491601
2018-03-14 16:51 | 71551.64662 | 240.0001 | 5 | 10 | 4.060656 | -3.260062 | 2.937993 | 0.217317 | 12.29951 | 0.8927162
2018-03-14 16:53 | 71671.64682 | 360.0003 | 5 | 10 | 4.017829 | -3.259987 | 2.937993 | 0.3259767 | 12.29951 | 1.33162
2018-03-14 16:55 | 71791.64662 | 480.0001 | 5 | 10 | 3.975113 | -3.260045 | 2.937993 | 0.4346345 | 12.29951 | 1.765865
2018-03-14 16:57 | 71911.64662 | 600.0001 | 5 | 10 | 3.933002 | -3.259866 | 2.937993 | 0.5432926 | 12.29951 | 2.195499
2018-03-14 16:59 | 72031.64742 | 720.0009 | 5 | 10 | 3.892136 | -3.259991 | 2.937993 | 0.6519467 | 12.29951 | 2.620602
2018-03-14 17:01 | 72151.64662 | 840.0001 | 5 | 10 | 3.853127 | -3.259989 | 2.937993 | 0.7606121 | 12.29951 | 3.041404
2018-03-14 17:03 | 72271.64662 | 960.0001 | 5 | 10 | 3.816467 | -3.260047 | 2.937993 | 0.8692548 | 12.29951 | 3.458004
2018-03-14 17:05 | 72391.64662 | 1080.0001 | 5 | 10 | 3.782311 | -3.260066 | 2.937993 | 0.9779302 | 12.29951 | 3.870881
2018-03-14 17:07 | 72511.64662 | 1200.0001 | 5 | 10 | 3.750425 | -3.260083 | 2.937993 | 1.086585 | 12.29951 | 4.280095
2018-03-14 17:09 | 72631.64742 | 1320.0009 | 5 | 10 | 3.720563 | -3.259974 | 2.937993 | 1.195247 | 12.29951 | 4.685987
2018-03-14 17:11 | 72751.64662 | 1440.0001 | 5 | 10 | 3.692486 | -3.260066 | 2.937993 | 1.303898 | 12.29951 | 5.088689
2018-03-14 17:13 | 72871.64662 | 1560.0001 | 5 | 10 | 3.666187 | -3.259933 | 2.937993 | 1.412563 | 12.29951 | 5.488487
2018-03-14 17:15 | 72991.64742 | 1680.0009 | 5 | 10 | 3.641767 | -3.259955 | 2.937993 | 1.521211 | 12.29951 | 5.885466
2018-03-14 17:17 | 73111.64772 | 1800.0012 | 5 | 10 | 3.619323 | -3.260064 | 2.937993 | 1.629878 | 12.29951 | 6.279966
2018-03-14 17:19 | 73231.64832 | 1920.0018 | 5 | 10 | 3.598988 | -3.260083 | 2.937993 | 1.738541 | 12.29951 | 6.67213
2018-03-14 17:21 | 73351.64742 | 2040.0009 | 5 | 10 | 3.580583 | -3.260045 | 2.937993 | 1.847181 | 12.29951 | 7.062109
2018-03-14 17:23 | 73471.64822 | 2160.0017 | 5 | 10 | 3.563394 | -3.260162 | 2.937993 | 1.955852 | 12.29951 | 7.450273
2018-03-14 17:25 | 73591.64822 | 2280.0017 | 5 | 10 | 3.546516 | -3.260066 | 2.937993 | 2.064511 | 12.29951 | 7.836556
2018-03-14 17:27 | 73711.64662 | 2400.0001 | 5 | 10 | 3.529083 | -3.260103 | 2.937993 | 2.17317 | 12.29951 | 8.220976
2018-03-14 17:29 | 73831.64822 | 2520.0017 | 5 | 10 | 3.51083 | -3.260031 | 2.937993 | 2.28183 | 12.29951 | 8.603464
2018-03-14 17:31 | 73951.64662 | 2640.0001 | 5 | 10 | 3.490855 | -3.260117 | 2.937993 | 2.390487 | 12.29951 | 8.983883
2018-03-14 17:33 | 74071.64822 | 2760.0017 | 5 | 10 | 3.465781 | -3.26021 | 2.937993 | 2.499148 | 12.29951 | 9.361907
2018-03-14 17:35 | 74191.64822 | 2880.0017 | 5 | 10 | 3.430829 | -3.259991 | 2.937993 | 2.60781 | 12.29951 | 9.736714
2018-03-14 17:37 | 74311.64742 | 3000.0009 | 5 | 10 | 3.379895 | -3.259976 | 2.937993 | 2.71645 | 12.29951 | 10.10687
2018-03-14 17:39 | 74431.64672 | 3120.0002 | 5 | 10 | 3.291647 | -3.259845 | 2.937993 | 2.825126 | 12.29951 | 10.46994
2018-03-14 17:41 | 74551.64672 | 3240.0002 | 5 | 10 | 3.01474 | -3.259802 | 2.937993 | 2.933777 | 12.29951 | 10.81631
2018-03-14 17:41 | 74554.45372 | 3242.8072 | 5 | 10 | 2.999981 | -3.259839 | 2.937993 | 2.936321 | 12.29951 | 10.82396
2018-03-14 17:43 | 74674.5 | 120.0015 | 6 | 10 | 3.309427 | 0 | 2.937993 | 2.936321 | 12.29951 | 10.82396
2018-03-14 17:45 | 74794.5 | 240.0007 | 6 | 10 | 3.323822 | 0 | 2.937993 | 2.936321 | 12.29951 | 10.82396
2018-03-14 17:46 | 74854.5 | 300.0013 | 6 | 10 | 3.328236 | 0 | 2.937993 | 2.936321 | 12.29951 | 10.82396
2018-03-14 17:46 | 74854.51 | 0.0024 | 7 | 11 | 3.328166 | 0 | 0 | 0 | 0 | 0
2018-03-14 17:48 | 74974.6 | 120.0018 | 2 | 11 | 3.957592 | 4.889952 | 0.1623051 | 5.266e-09 | 0.6232977 | 1.7525e-08
2018-03-14 17:50 | 75094.6 | 240.0019 | 2 | 11 | 4.001547 | 4.890034 | 0.3252821 | 5.266e-09 | 1.272275 | 1.7525e-08
2018-03-14 17:52 | 75214.6 | 360.0019 | 2 | 11 | 4.037644 | 4.889957 | 0.4882594 | 5.266e-09 | 1.927418 | 1.7525e-08
2018-03-14 17:54 | 75334.6 | 480.0003 | 2 | 11 | 4.069473 | 4.889883 | 0.6512427 | 5.266e-09 | 2.58815 | 1.7525e-08
2018-03-14 17:56 | 75454.6 | 600.0011 | 2 | 11 | 4.09634 | 4.890041 | 0.8142267 | 5.266e-09 | 3.253649 | 1.7525e-08
2018-03-14 17:58 | 75574.6 | 720.002 | 2 | 11 | 4.120503 | 4.890009 | 0.9772106 | 5.266e-09 | 3.923272 | 1.7525e-08
2018-03-14 18:00 | 75694.6 | 840.0003 | 2 | 11 | 4.145842 | 4.890001 | 1.14019 | 5.266e-09 | 4.59685 | 1.7525e-08
2018-03-14 18:02 | 75814.6 | 960.0019 | 2 | 11 | 4.175282 | 4.889973 | 1.303178 | 5.266e-09 | 5.274911 | 1.7525e-08
2018-03-14 18:04 | 75934.6 | 1080.0009 | 2 | 11 | 4.200408 | 4.71797 | 1.465388 | 5.266e-09 | 5.954713 | 1.7525e-08
2018-03-14 18:06 | 76054.6 | 1200.0005 | 2 | 11 | 4.200398 | 4.139906 | 1.612881 | 5.266e-09 | 6.574244 | 1.7525e-08
2018-03-14 18:08 | 76174.6 | 1320.0011 | 2 | 11 | 4.200387 | 3.597738 | 1.741723 | 5.266e-09 | 7.115429 | 1.7525e-08
2018-03-14 18:10 | 76254.82 | 1400.2249 | 2 | 11 | 4.200379 | 3.259996 | 1.818083 | 5.266e-09 | 7.436172 | 1.7525e-08
2018-03-14 18:12 | 76374.84 | 120.0018 | 3 | 11 | 4.230123 | 3.259968 | 1.926296 | 5.266e-09 | 7.89221 | 1.7525e-08
2018-03-14 18:14 | 76494.84 | 240.001 | 3 | 11 | 4.264012 | 3.260012 | 2.034952 | 5.266e-09 | 8.353658 | 1.7525e-08
2018-03-14 18:16 | 76614.84 | 360.001 | 3 | 11 | 4.300084 | 3.260046 | 2.143607 | 5.266e-09 | 8.818905 | 1.7525e-08
2018-03-14 18:18 | 76734.84 | 480.0002 | 3 | 11 | 4.338223 | 3.259954 | 2.252259 | 5.266e-09 | 9.28817 | 1.7525e-08
2018-03-14 18:20 | 76854.84 | 600.0002 | 3 | 11 | 4.378092 | 3.259951 | 2.360915 | 5.266e-09 | 9.761698 | 1.7525e-08
2018-03-14 18:22 | 76974.84 | 720.0002 | 3 | 11 | 4.400405 | 2.957911 | 2.467114 | 5.266e-09 | 10.22835 | 1.7525e-08
2018-03-14 18:24 | 77094.84 | 840.0019 | 3 | 11 | 4.400387 | 2.458008 | 2.557036 | 5.266e-09 | 10.62404 | 1.7525e-08
2018-03-14 18:26 | 77214.84 | 960.0002 | 3 | 11 | 4.400387 | 2.05718 | 2.63204 | 5.266e-09 | 10.95409 | 1.7525e-08
2018-03-14 18:28 | 77334.84 | 1080.001 | 3 | 11 | 4.400372 | 1.733143 | 2.695016 | 5.266e-09 | 11.23121 | 1.7525e-08
2018-03-14 18:30 | 77454.84 | 1200.0019 | 3 | 11 | 4.400377 | 1.470444 | 2.748253 | 5.266e-09 | 11.46547 | 1.7525e-08
2018-03-14 18:32 | 77574.84 | 1320.0002 | 3 | 11 | 4.400354 | 1.256392 | 2.79357 | 5.266e-09 | 11.66488 | 1.7525e-08
2018-03-14 18:34 | 77694.84 | 1440.0009 | 3 | 11 | 4.400362 | 1.080935 | 2.832431 | 5.266e-09 | 11.83589 | 1.7525e-08
2018-03-14 18:36 | 77814.84 | 1560.0008 | 3 | 11 | 4.400362 | 0.9359646 | 2.86597 | 5.266e-09 | 11.98347 | 1.7525e-08
2018-03-14 18:38 | 77934.84 | 1680.0002 | 3 | 11 | 4.400341 | 0.8153534 | 2.895103 | 5.266e-09 | 12.11166 | 1.7525e-08
2018-03-14 18:40 | 78054.84 | 1800.0001 | 3 | 11 | 4.400361 | 0.7150116 | 2.920558 | 5.266e-09 | 12.22368 | 1.7525e-08
2018-03-14 18:41 | 78141.19 | 1886.3528 | 3 | 11 | 4.400351 | 0.6519966 | 2.936929 | 5.266e-09 | 12.29571 | 1.7525e-08
2018-03-14 18:43 | 78261.2351 | 119.9999 | 4 | 11 | 4.35356 | 0 | 2.936929 | 5.266e-09 | 12.29571 | 1.7525e-08
2018-03-14 18:45 | 78381.235 | 239.9998 | 4 | 11 | 4.350432 | 0 | 2.936929 | 5.266e-09 | 12.29571 | 1.7525e-08
2018-03-14 18:46 | 78441.2372 | 300.002 | 4 | 11 | 4.34945 | 0 | 2.936929 | 5.266e-09 | 12.29571 | 1.7525e-08
2018-03-14 18:48 | 78561.32 | 120.0002 | 5 | 11 | 4.103488 | -3.259809 | 2.936929 | 0.1086374 | 12.29571 | 0.4490326
2018-03-14 18:50 | 78681.32 | 240.0003 | 5 | 11 | 4.06022 | -3.259952 | 2.936929 | 0.2173095 | 12.29571 | 0.892601
2018-03-14 18:52 | 78801.32 | 360.0002 | 5 | 11 | 4.017337 | -3.259995 | 2.936929 | 0.3259509 | 12.29571 | 1.33138
2018-03-14 18:54 | 78921.32 | 480.0019 | 5 | 11 | 3.97462 | -3.260027 | 2.936929 | 0.4346263 | 12.29571 | 1.765643
2018-03-14 18:56 | 79041.32 | 600.001 | 5 | 11 | 3.932473 | -3.260035 | 2.936929 | 0.5432867 | 12.29571 | 2.195228
2018-03-14 18:58 | 79161.32 | 720.0003 | 5 | 11 | 3.891593 | -3.260039 | 2.936929 | 0.651947 | 12.29571 | 2.620295
2018-03-14 19:00 | 79281.32 | 840.0019 | 5 | 11 | 3.852548 | -3.260096 | 2.936929 | 0.760604 | 12.29571 | 3.041002
2018-03-14 19:02 | 79401.32 | 960.0019 | 5 | 11 | 3.815877 | -3.260112 | 2.936929 | 0.8692634 | 12.29571 | 3.457603
2018-03-14 19:04 | 79521.32 | 1080.0008 | 5 | 11 | 3.781728 | -3.260131 | 2.936929 | 0.9779236 | 12.29571 | 3.87036
2018-03-14 19:06 | 79641.32 | 1200.0011 | 5 | 11 | 3.749924 | -3.259991 | 2.936929 | 1.086586 | 12.29571 | 4.279545
2018-03-14 19:08 | 79761.32 | 1320.0019 | 5 | 11 | 3.720063 | -3.260037 | 2.936929 | 1.195243 | 12.29571 | 4.685361
2018-03-14 19:10 | 79881.32 | 1440.0004 | 5 | 11 | 3.692011 | -3.260043 | 2.936929 | 1.3039 | 12.29571 | 5.088033
2018-03-14 19:12 | 80001.32 | 1560.0011 | 5 | 11 | 3.665754 | -3.260045 | 2.936929 | 1.412549 | 12.29571 | 5.487722
2018-03-14 19:14 | 80121.32 | 1680.0012 | 5 | 11 | 3.641348 | -3.260022 | 2.936929 | 1.521217 | 12.29571 | 5.884727
2018-03-14 19:16 | 80241.32 | 1800.0003 | 5 | 11 | 3.618917 | -3.259918 | 2.936929 | 1.629878 | 12.29571 | 6.279162
2018-03-14 19:18 | 80361.32 | 1920.001 | 5 | 11 | 3.598591 | -3.260233 | 2.936929 | 1.738533 | 12.29571 | 6.671254
2018-03-14 19:20 | 80481.32 | 2040.0012 | 5 | 11 | 3.580196 | -3.260033 | 2.936929 | 1.847197 | 12.29571 | 7.061275
2018-03-14 19:22 | 80601.32 | 2160.0011 | 5 | 11 | 3.563066 | -3.260183 | 2.936929 | 1.955854 | 12.29571 | 7.449353
2018-03-14 19:24 | 80721.32 | 2280.0011 | 5 | 11 | 3.546198 | -3.260012 | 2.936929 | 2.064509 | 12.29571 | 7.835582
2018-03-14 19:26 | 80841.32 | 2400.0011 | 5 | 11 | 3.52875 | -3.26006 | 2.936929 | 2.173177 | 12.29571 | 8.219998
2018-03-14 19:28 | 80961.32 | 2520.0012 | 5 | 11 | 3.510498 | -3.260141 | 2.936929 | 2.281838 | 12.29571 | 8.602455
2018-03-14 19:30 | 81081.32 | 2640.0004 | 5 | 11 | 3.490503 | -3.260129 | 2.936929 | 2.39049 | 12.29571 | 8.982815
2018-03-14 19:32 | 81201.32 | 2760.0004 | 5 | 11 | 3.465389 | -3.259802 | 2.936929 | 2.49916 | 12.29571 | 9.360832
2018-03-14 19:34 | 81321.32 | 2880.0012 | 5 | 11 | 3.430303 | -3.260152 | 2.936929 | 2.607816 | 12.29571 | 9.735569
2018-03-14 19:36 | 81441.32 | 3000.0012 | 5 | 11 | 3.379245 | -3.260052 | 2.936929 | 2.716481 | 12.29571 | 10.10575
2018-03-14 19:38 | 81561.32 | 3120.0012 | 5 | 11 | 3.29072 | -3.259841 | 2.936929 | 2.825136 | 12.29571 | 10.46867
2018-03-14 19:40 | 81681.32 | 3240.002 | 5 | 11 | 3.01025 | -3.259971 | 2.936929 | 2.933798 | 12.29571 | 10.81485
2018-03-14 19:40 | 81683.25 | 3241.929 | 5 | 11 | 2.999989 | -3.259976 | 2.936929 | 2.935542 | 12.29571 | 10.82009
2018-03-14 19:42 | 81803.29206 | 120.0002 | 6 | 11 | 3.309515 | 0 | 2.936929 | 2.935542 | 12.29571 | 10.82009
2018-03-14 19:44 | 81923.29286 | 240.001 | 6 | 11 | 3.323957 | 0 | 2.936929 | 2.935542 | 12.29571 | 10.82009
2018-03-14 19:45 | 81983.29436 | 300.0025 | 6 | 11 | 3.328391 | 0 | 2.936929 | 2.935542 | 12.29571 | 10.82009
2018-03-14 19:45 | 81983.3 | 0.0023 | 7 | 12 | 3.328429 | 0 | 0 | 0 | 0 | 0
2018-03-14 19:47 | 82103.38 | 120.001 | 2 | 12 | 3.95725 | 4.890003 | 0.1623047 | 8.37e-10 | 0.6232702 | 2.785e-09
2018-03-14 19:49 | 82223.38 | 240.0003 | 2 | 12 | 4.001246 | 4.890018 | 0.3252956 | 8.37e-10 | 1.272252 | 2.785e-09
2018-03-14 19:51 | 82343.38 | 360.0018 | 2 | 12 | 4.037595 | 4.889994 | 0.4882839 | 8.37e-10 | 1.927396 | 2.785e-09
2018-03-14 19:53 | 82463.38 | 480.0018 | 2 | 12 | 4.069348 | 4.889996 | 0.6512632 | 8.37e-10 | 2.588101 | 2.785e-09
2018-03-14 19:55 | 82583.38 | 600.0003 | 2 | 12 | 4.09612 | 4.889996 | 0.8142514 | 8.37e-10 | 3.253589 | 2.785e-09
2018-03-14 19:57 | 82703.38 | 720.0011 | 2 | 12 | 4.120286 | 4.89003 | 0.9772339 | 8.37e-10 | 3.923173 | 2.785e-09
2018-03-14 19:59 | 82823.38 | 840.0018 | 2 | 12 | 4.145706 | 4.889967 | 1.140222 | 8.37e-10 | 4.596761 | 2.785e-09
2018-03-14 20:01 | 82943.38 | 960.0002 | 2 | 12 | 4.175129 | 4.890039 | 1.303208 | 8.37e-10 | 5.274788 | 2.785e-09
2018-03-14 20:03 | 83063.38 | 1080.0012 | 2 | 12 | 4.200391 | 4.725018 | 1.465492 | 8.37e-10 | 5.954864 | 2.785e-09
2018-03-14 20:05 | 83183.38 | 1200.0019 | 2 | 12 | 4.2004 | 4.142702 | 1.613149 | 8.37e-10 | 6.575081 | 2.785e-09
2018-03-14 20:07 | 83303.38 | 1320.0019 | 2 | 12 | 4.200398 | 3.597561 | 1.74204 | 8.37e-10 | 7.116476 | 2.785e-09
2018-03-14 20:08 | 83383.12 | 1399.7418 | 2 | 12 | 4.200388 | 3.259989 | 1.817949 | 8.37e-10 | 7.435321 | 2.785e-09
2018-03-14 20:10 | 83503.14 | 120.0018 | 3 | 12 | 4.230135 | 3.259914 | 1.926175 | 8.37e-10 | 7.891417 | 2.785e-09
2018-03-14 20:12 | 83623.14 | 240.001 | 3 | 12 | 4.264062 | 3.259804 | 2.034829 | 8.37e-10 | 8.352861 | 2.785e-09
2018-03-14 20:14 | 83743.14 | 360.0025 | 3 | 12 | 4.300236 | 3.260002 | 2.143483 | 8.37e-10 | 8.818112 | 2.785e-09
2018-03-14 20:16 | 83863.14 | 480.0009 | 3 | 12 | 4.338441 | 3.259998 | 2.252135 | 8.37e-10 | 9.287402 | 2.785e-09
2018-03-14 20:18 | 83983.14 | 600.0018 | 3 | 12 | 4.378334 | 3.260012 | 2.360796 | 8.37e-10 | 9.760976 | 2.785e-09
2018-03-14 20:20 | 84103.14 | 720.0009 | 3 | 12 | 4.400392 | 2.952831 | 2.466926 | 8.37e-10 | 10.22734 | 2.785e-09
2018-03-14 20:22 | 84223.14 | 840.0009 | 3 | 12 | 4.400369 | 2.45295 | 2.5567 | 8.37e-10 | 10.62238 | 2.785e-09
2018-03-14 20:24 | 84343.14 | 960.0009 | 3 | 12 | 4.400375 | 2.05308 | 2.631572 | 8.37e-10 | 10.95185 | 2.785e-09
2018-03-14 20:26 | 84463.14 | 1080.001 | 3 | 12 | 4.400373 | 1.729486 | 2.694425 | 8.37e-10 | 11.22843 | 2.785e-09
2018-03-14 20:28 | 84583.14 | 1200.0001 | 3 | 12 | 4.400379 | 1.467617 | 2.747548 | 8.37e-10 | 11.46218 | 2.785e-09
2018-03-14 20:30 | 84703.14 | 1320 | 3 | 12 | 4.400378 | 1.254198 | 2.792772 | 8.37e-10 | 11.66119 | 2.785e-09
2018-03-14 20:32 | 84823.14 | 1440.0009 | 3 | 12 | 4.400343 | 1.078829 | 2.831546 | 8.37e-10 | 11.83181 | 2.785e-09
2018-03-14 20:34 | 84943.14 | 1560.0009 | 3 | 12 | 4.400355 | 0.9344444 | 2.865018 | 8.37e-10 | 11.97909 | 2.785e-09
2018-03-14 20:36 | 85063.14 | 1680.0001 | 3 | 12 | 4.40035 | 0.8138332 | 2.894093 | 8.37e-10 | 12.10703 | 2.785e-09
2018-03-14 20:38 | 85183.14 | 1800.0009 | 3 | 12 | 4.400362 | 0.7131119 | 2.919492 | 8.37e-10 | 12.2188 | 2.785e-09
2018-03-14 20:40 | 85266.18 | 1883.0377 | 3 | 12 | 4.400315 | 0.6519966 | 2.935221 | 8.37e-10 | 12.28801 | 2.785e-09
2018-03-14 20:42 | 85386.22 | 120.0016 | 4 | 12 | 4.35355 | 0 | 2.935221 | 8.37e-10 | 12.28801 | 2.785e-09
2018-03-14 20:44 | 85506.22 | 240.0008 | 4 | 12 | 4.350416 | 0 | 2.935221 | 8.37e-10 | 12.28801 | 2.785e-09
2018-03-14 20:45 | 85566.22 | 300.0006 | 4 | 12 | 4.349421 | 0 | 2.935221 | 8.37e-10 | 12.28801 | 2.785e-09
2018-03-14 20:47 | 85686.30086 | 120.001 | 5 | 12 | 4.103714 | -3.260039 | 2.935221 | 0.10866 | 12.28801 | 0.4491485
2018-03-14 20:49 | 85806.30086 | 240.001 | 5 | 12 | 4.060427 | -3.260133 | 2.935221 | 0.2173209 | 12.28801 | 0.8926957
2018-03-14 20:51 | 85926.30086 | 360.001 | 5 | 12 | 4.017603 | -3.26008 | 2.935221 | 0.3259889 | 12.28801 | 1.331607
2018-03-14 20:53 | 86046.30086 | 480.001 | 5 | 12 | 3.974839 | -3.259978 | 2.935221 | 0.4346465 | 12.28801 | 1.765824
2018-03-14 20:55 | 86166.30086 | 600.001 | 5 | 12 | 3.932662 | -3.259994 | 2.935221 | 0.5433145 | 12.28801 | 2.195462
2018-03-14 20:57 | 86286.30006 | 720.0002 | 5 | 12 | 3.891789 | -3.260094 | 2.935221 | 0.6519736 | 12.28801 | 2.620546
2018-03-14 20:59 | 86406.30086 | 840.001 | 5 | 12 | 3.852784 | -3.259989 | 2.935221 | 0.7606273 | 12.28801 | 3.041265
2018-03-14 21:01 | 86526.30086 | 960.001 | 5 | 12 | 3.816108 | -3.259962 | 2.935221 | 0.869297 | 12.28801 | 3.457931
2018-03-14 21:03 | 86646.30086 | 1080.001 | 5 | 12 | 3.782004 | -3.260087 | 2.935221 | 0.9779529 | 12.28801 | 3.8707
2018-03-14 21:05 | 86766.30006 | 1200.0002 | 5 | 12 | 3.750221 | -3.259974 | 2.935221 | 1.086617 | 12.28801 | 4.279922
2018-03-14 21:07 | 86886.30246 | 1320.0026 | 5 | 12 | 3.720387 | -3.2602 | 2.935221 | 1.195276 | 12.28801 | 4.685777
2018-03-14 21:09 | 87006.30086 | 1440.001 | 5 | 12 | 3.692317 | -3.259997 | 2.935221 | 1.303931 | 12.28801 | 5.088479
2018-03-14 21:11 | 87126.30006 | 1560.0002 | 5 | 12 | 3.66601 | -3.260031 | 2.935221 | 1.412595 | 12.28801 | 5.488252
2018-03-14 21:13 | 87246.30246 | 1680.0026 | 5 | 12 | 3.641472 | -3.260099 | 2.935221 | 1.521258 | 12.28801 | 5.885264
2018-03-14 21:15 | 87366.30166 | 1800.0018 | 5 | 12 | 3.618981 | -3.26006 | 2.935221 | 1.629916 | 12.28801 | 6.2797
2018-03-14 21:17 | 87486.30006 | 1920.0002 | 5 | 12 | 3.598617 | -3.259912 | 2.935221 | 1.738574 | 12.28801 | 6.671803
2018-03-14 21:19 | 87606.30086 | 2040.001 | 5 | 12 | 3.58015 | -3.260135 | 2.935221 | 1.847234 | 12.28801 | 7.06181
2018-03-14 21:21 | 87726.30086 | 2160.001 | 5 | 12 | 3.562994 | -3.259943 | 2.935221 | 1.955881 | 12.28801 | 7.449844
2018-03-14 21:23 | 87846.30166 | 2280.0018 | 5 | 12 | 3.546133 | -3.260166 | 2.935221 | 2.064548 | 12.28801 | 7.836109
2018-03-14 21:25 | 87966.30086 | 2400.001 | 5 | 12 | 3.528726 | -3.260064 | 2.935221 | 2.173208 | 12.28801 | 8.220494
2018-03-14 21:27 | 88086.30166 | 2520.0018 | 5 | 12 | 3.510513 | -3.260091 | 2.935221 | 2.281868 | 12.28801 | 8.602943
2018-03-14 21:29 | 88206.30086 | 2640.001 | 5 | 12 | 3.490493 | -3.260108 | 2.935221 | 2.39052 | 12.28801 | 8.983308
2018-03-14 21:31 | 88326.30006 | 2760.0002 | 5 | 12 | 3.465337 | -3.260012 | 2.935221 | 2.499176 | 12.28801 | 9.361274
2018-03-14 21:33 | 88446.30166 | 2880.0018 | 5 | 12 | 3.430241 | -3.259862 | 2.935221 | 2.607841 | 12.28801 | 9.736032
2018-03-14 21:35 | 88566.30016 | 3000.0003 | 5 | 12 | 3.379057 | -3.260117 | 2.935221 | 2.716493 | 12.28801 | 10.10615
2018-03-14 21:37 | 88686.30086 | 3120.001 | 5 | 12 | 3.290345 | -3.259914 | 2.935221 | 2.825146 | 12.28801 | 10.46904
2018-03-14 21:39 | 88806.30086 | 3240.001 | 5 | 12 | 3.008279 | -3.259892 | 2.935221 | 2.933803 | 12.28801 | 10.81512
2018-03-14 21:39 | 88807.85196 | 3241.5521 | 5 | 12 | 2.999983 | -3.259933 | 2.935221 | 2.935201 | 12.28801 | 10.81932
2018-03-14 21:41 | 88927.9 | 120.0009 | 6 | 12 | 3.309762 | 0 | 2.935221 | 2.935201 | 12.28801 | 10.81932
2018-03-14 21:43 | 89047.9 | 240.0017 | 6 | 12 | 3.324235 | 0 | 2.935221 | 2.935201 | 12.28801 | 10.81932
2018-03-14 21:44 | 89107.9 | 300.0015 | 6 | 12 | 3.328665 | 0 | 2.935221 | 2.935201 | 12.28801 | 10.81932
2018-03-14 21:44 | 89107.90856 | 0.0024 | 7 | 13 | 3.328785 | 0 | 0 | 0 | 0 | 0
2018-03-14 21:46 | 89227.98918 | 120.001 | 2 | 13 | 3.957295 | 4.889957 | 0.1623029 | 7.82e-10 | 0.6232905 | 2.603e-09
2018-03-14 21:48 | 89347.98918 | 240.001 | 2 | 13 | 4.001342 | 4.889931 | 0.325288 | 7.82e-10 | 1.272259 | 2.603e-09
2018-03-14 21:50 | 89467.98998 | 360.0018 | 2 | 13 | 4.037405 | 4.889847 | 0.4882647 | 7.82e-10 | 1.927363 | 2.603e-09
2018-03-14 21:52 | 89587.98918 | 480.001 | 2 | 13 | 4.069232 | 4.889999 | 0.651249 | 7.82e-10 | 2.588064 | 2.603e-09
2018-03-14 21:54 | 89707.98848 | 600.0003 | 2 | 13 | 4.096115 | 4.889801 | 0.8142341 | 7.82e-10 | 3.253531 | 2.603e-09
2018-03-14 21:56 | 89827.98928 | 720.0011 | 2 | 13 | 4.120326 | 4.889898 | 0.9772127 | 7.82e-10 | 3.923099 | 2.603e-09
2018-03-14 21:58 | 89947.98918 | 840.001 | 2 | 13 | 4.145682 | 4.88991 | 1.1402 | 7.82e-10 | 4.596678 | 2.603e-09
2018-03-14 22:00 | 90067.98918 | 960.001 | 2 | 13 | 4.175087 | 4.889984 | 1.303179 | 7.82e-10 | 5.27467 | 2.603e-09
2018-03-14 22:02 | 90187.98838 | 1080.0002 | 2 | 13 | 4.200393 | 4.726509 | 1.46548 | 7.82e-10 | 5.954808 | 2.603e-09
2018-03-14 22:04 | 90307.99088 | 1200.0027 | 2 | 13 | 4.200393 | 4.143908 | 1.613169 | 7.82e-10 | 6.575161 | 2.603e-09
2018-03-14 22:06 | 90427.98838 | 1320.0002 | 2 | 13 | 4.200379 | 3.599482 | 1.742105 | 7.82e-10 | 7.116743 | 2.603e-09
2018-03-14 22:07 | 90508.30018 | 1400.312 | 2 | 13 | 4.200392 | 3.259995 | 1.818573 | 7.82e-10 | 7.43794 | 2.603e-09
2018-03-14 22:09 | 90628.31 | 120.0002 | 3 | 13 | 4.230213 | 3.259853 | 1.92679 | 7.82e-10 | 7.894001 | 2.603e-09
2018-03-14 22:11 | 90748.31 | 240.0002 | 3 | 13 | 4.264134 | 3.259916 | 2.035443 | 7.82e-10 | 8.355445 | 2.603e-09
2018-03-14 22:13 | 90868.31 | 360.0002 | 3 | 13 | 4.300278 | 3.260067 | 2.144095 | 7.82e-10 | 8.820696 | 2.603e-09
2018-03-14 22:15 | 90988.31 | 480.0002 | 3 | 13 | 4.3385 | 3.259977 | 2.252753 | 7.82e-10 | 9.290012 | 2.603e-09
2018-03-14 22:17 | 91108.31 | 600.0018 | 3 | 13 | 4.378419 | 3.25997 | 2.361407 | 7.82e-10 | 9.763563 | 2.603e-09
2018-03-14 22:19 | 91228.31 | 720.0002 | 3 | 13 | 4.400385 | 2.951944 | 2.467516 | 7.82e-10 | 10.22984 | 2.603e-09
2018-03-14 22:21 | 91348.31 | 840.0003 | 3 | 13 | 4.400361 | 2.45237 | 2.557265 | 7.82e-10 | 10.62477 | 2.603e-09
2018-03-14 22:23 | 91468.31 | 960.0003 | 3 | 13 | 4.400381 | 2.052563 | 2.632115 | 7.82e-10 | 10.95414 | 2.603e-09
2018-03-14 22:25 | 91588.31 | 1080.0003 | 3 | 13 | 4.40037 | 1.729219 | 2.69495 | 7.82e-10 | 11.23064 | 2.603e-09
2018-03-14 22:27 | 91708.31 | 1200.0003 | 3 | 13 | 4.400336 | 1.466587 | 2.748066 | 7.82e-10 | 11.46437 | 2.603e-09
2018-03-14 22:29 | 91828.31 | 1320.0003 | 3 | 13 | 4.40035 | 1.253754 | 2.793296 | 7.82e-10 | 11.66339 | 2.603e-09
2018-03-14 22:31 | 91948.31 | 1440.0011 | 3 | 13 | 4.400366 | 1.079857 | 2.832074 | 7.82e-10 | 11.83403 | 2.603e-09
2018-03-14 22:33 | 92068.31 | 1560.0002 | 3 | 13 | 4.40036 | 0.9346466 | 2.865553 | 7.82e-10 | 11.98135 | 2.603e-09
2018-03-14 22:35 | 92188.31 | 1680.0002 | 3 | 13 | 4.400334 | 0.8142204 | 2.894639 | 7.82e-10 | 12.10934 | 2.603e-09
2018-03-14 22:37 | 92308.31 | 1800.0002 | 3 | 13 | 4.400326 | 0.7131767 | 2.920055 | 7.82e-10 | 12.22118 | 2.603e-09
2018-03-14 22:39 | 92393.58 | 1885.2721 | 3 | 13 | 4.400343 | 0.6519966 | 2.936207 | 7.82e-10 | 12.29225 | 2.603e-09
2018-03-14 22:41 | 92513.63574 | 120.0003 | 4 | 13 | 4.353541 | 0 | 2.936207 | 7.82e-10 | 12.29225 | 2.603e-09
2018-03-14 22:43 | 92633.63574 | 240.0003 | 4 | 13 | 4.350403 | 0 | 2.936207 | 7.82e-10 | 12.29225 | 2.603e-09
2018-03-14 22:44 | 92693.63794 | 300.0025 | 4 | 13 | 4.349411 | 0 | 2.936207 | 7.82e-10 | 12.29225 | 2.603e-09
2018-03-14 22:46 | 92813.72 | 120.0003 | 5 | 13 | 4.103442 | -3.260068 | 2.936207 | 0.1086612 | 12.29225 | 0.449126
2018-03-14 22:48 | 92933.72 | 240.0019 | 5 | 13 | 4.060146 | -3.260027 | 2.936207 | 0.2173186 | 12.29225 | 0.8926296
2018-03-14 22:50 | 93053.72 | 360.0006 | 5 | 13 | 4.017257 | -3.260139 | 2.936207 | 0.32598 | 12.29225 | 1.33148
2018-03-14 22:52 | 93173.72 | 480.0011 | 5 | 13 | 3.974483 | -3.260016 | 2.936207 | 0.4346403 | 12.29225 | 1.76567
2018-03-14 22:54 | 93293.72 | 600.0019 | 5 | 13 | 3.932319 | -3.259995 | 2.936207 | 0.5432807 | 12.29225 | 2.195161
2018-03-14 22:56 | 93413.72 | 720.0004 | 5 | 13 | 3.891396 | -3.259976 | 2.936207 | 0.6519593 | 12.29225 | 2.620282
2018-03-14 22:58 | 93533.72 | 840.0019 | 5 | 13 | 3.852383 | -3.260135 | 2.936207 | 0.7606223 | 12.29225 | 3.040992
2018-03-14 23:00 | 93653.72 | 960.0011 | 5 | 13 | 3.815722 | -3.260124 | 2.936207 | 0.8692684 | 12.29225 | 3.457524
2018-03-14 23:02 | 93773.72 | 1080.0011 | 5 | 13 | 3.781607 | -3.260056 | 2.936207 | 0.9779333 | 12.29225 | 3.870283
2018-03-14 23:04 | 93893.72 | 1200.0003 | 5 | 13 | 3.749763 | -3.26012 | 2.936207 | 1.086589 | 12.29225 | 4.279427
2018-03-14 23:06 | 94013.72 | 1320.0011 | 5 | 13 | 3.719946 | -3.260039 | 2.936207 | 1.195256 | 12.29225 | 4.685268
2018-03-14 23:08 | 94133.72 | 1440.0002 | 5 | 13 | 3.691919 | -3.260127 | 2.936207 | 1.30391 | 12.29225 | 5.087915
2018-03-14 23:10 | 94253.72 | 1560.0003 | 5 | 13 | 3.665671 | -3.260045 | 2.936207 | 1.412573 | 12.29225 | 5.487646
2018-03-14 23:12 | 94373.72 | 1680.002 | 5 | 13 | 3.641272 | -3.260179 | 2.936207 | 1.521231 | 12.29225 | 5.88461
2018-03-14 23:14 | 94493.72 | 1800.002 | 5 | 13 | 3.618875 | -3.260078 | 2.936207 | 1.62989 | 12.29225 | 6.279029
2018-03-14 23:16 | 94613.72 | 1920.002 | 5 | 13 | 3.598587 | -3.260108 | 2.936207 | 1.73855 | 12.29225 | 6.671136
2018-03-14 23:18 | 94733.72 | 2040.0019 | 5 | 13 | 3.580189 | -3.260158 | 2.936207 | 1.847205 | 12.29225 | 7.061127
2018-03-14 23:20 | 94853.72 | 2160.0003 | 5 | 13 | 3.563087 | -3.260083 | 2.936207 | 1.95586 | 12.29225 | 7.449197
2018-03-14 23:22 | 94973.72 | 2280.0019 | 5 | 13 | 3.546178 | -3.260168 | 2.936207 | 2.064514 | 12.29225 | 7.835423
2018-03-14 23:24 | 95093.72 | 2400.0019 | 5 | 13 | 3.528718 | -3.259971 | 2.936207 | 2.173177 | 12.29225 | 8.219819
2018-03-14 23:26 | 95213.72 | 2520.0003 | 5 | 13 | 3.510411 | -3.260056 | 2.936207 | 2.281835 | 12.29225 | 8.602258
2018-03-14 23:28 | 95333.72 | 2640.002 | 5 | 13 | 3.490363 | -3.260037 | 2.936207 | 2.390492 | 12.29225 | 8.982628
2018-03-14 23:30 | 95453.72 | 2760.0019 | 5 | 13 | 3.46515 | -3.260085 | 2.936207 | 2.499147 | 12.29225 | 9.360573
2018-03-14 23:32 | 95573.72 | 2880.0019 | 5 | 13 | 3.429981 | -3.259994 | 2.936207 | 2.607803 | 12.29225 | 9.735279
2018-03-14 23:34 | 95693.72 | 3000.0003 | 5 | 13 | 3.378674 | -3.260158 | 2.936207 | 2.716458 | 12.29225 | 10.10538
2018-03-14 23:36 | 95813.72 | 3120.0004 | 5 | 13 | 3.289642 | -3.26018 | 2.936207 | 2.82511 | 12.29225 | 10.4682
2018-03-14 23:38 | 95933.72 | 3240.0011 | 5 | 13 | 3.005571 | -3.259985 | 2.936207 | 2.933768 | 12.29225 | 10.81414
2018-03-14 23:38 | 95934.75 | 3241.0377 | 5 | 13 | 3 | -3.259793 | 2.936207 | 2.934705 | 12.29225 | 10.81695
2018-03-14 23:40 | 96054.8 | 120.001 | 6 | 13 | 3.310272 | 0 | 2.936207 | 2.934705 | 12.29225 | 10.81695
2018-03-14 23:42 | 96174.8 | 240.001 | 6 | 13 | 3.324797 | 0 | 2.936207 | 2.934705 | 12.29225 | 10.81695
2018-03-14 23:43 | 96234.8 | 300.0032 | 6 | 13 | 3.329247 | 0 | 2.936207 | 2.934705 | 12.29225 | 10.81695
2018-03-14 23:43 | 96234.81 | 0.0025 | 7 | 14 | 3.329259 | 0 | 0 | 0 | 0 | 0
2018-03-14 23:45 | 96354.9 | 120.0004 | 2 | 14 | 3.957356 | 4.889864 | 0.1623063 | 2.405e-09 | 0.6233484 | 8.006e-09
2018-03-14 23:47 | 96474.9 | 240.0017 | 2 | 14 | 4.001414 | 4.889906 | 0.3252942 | 2.405e-09 | 1.272336 | 8.006e-09
2018-03-14 23:49 | 96594.9 | 360.001 | 2 | 14 | 4.037472 | 4.889862 | 0.4882717 | 2.405e-09 | 1.927459 | 8.006e-09
2018-03-14 23:51 | 96714.9 | 480.0012 | 2 | 14 | 4.069333 | 4.890015 | 0.6512552 | 2.405e-09 | 2.588167 | 8.006e-09
2018-03-14 23:53 | 96834.9 | 600.0017 | 2 | 14 | 4.096178 | 4.889812 | 0.814233 | 2.405e-09 | 3.253613 | 8.006e-09
2018-03-14 23:55 | 96954.9 | 720.001 | 2 | 14 | 4.120359 | 4.889894 | 0.977219 | 2.405e-09 | 3.923219 | 8.006e-09
2018-03-14 23:57 | 97074.9 | 840.001 | 2 | 14 | 4.145769 | 4.889919 | 1.1402 | 2.405e-09 | 4.596782 | 8.006e-09
2018-03-14 23:59 | 97194.9 | 960.001 | 2 | 14 | 4.175256 | 4.88999 | 1.303183 | 2.405e-09 | 5.274817 | 8.006e-09
2018-03-15 00:01 | 97314.9 | 1080.0002 | 2 | 14 | 4.200372 | 4.722822 | 1.46544 | 2.405e-09 | 5.954795 | 8.006e-09
2018-03-15 00:03 | 97434.9 | 1200.0001 | 2 | 14 | 4.20041 | 4.141426 | 1.613047 | 2.405e-09 | 6.574801 | 8.006e-09
2018-03-15 00:05 | 97554.9 | 1320.001 | 2 | 14 | 4.200381 | 3.596979 | 1.741887 | 2.405e-09 | 7.115982 | 8.006e-09
2018-03-15 00:06 | 97634.69 | 1399.7896 | 2 | 14 | 4.200382 | 3.259962 | 1.817835 | 2.405e-09 | 7.434992 | 8.006e-09
2018-03-15 00:08 | 97754.71 | 120.0003 | 3 | 14 | 4.23023 | 3.259806 | 1.926047 | 2.405e-09 | 7.891034 | 8.006e-09
2018-03-15 00:10 | 97874.71 | 240 | 3 | 14 | 4.264184 | 3.259953 | 2.034703 | 2.405e-09 | 8.352496 | 8.006e-09
2018-03-15 00:12 | 97994.71 | 360.001 | 3 | 14 | 4.300387 | 3.260092 | 2.143356 | 2.405e-09 | 8.81776 | 8.006e-09
2018-03-15 00:14 | 98114.71 | 480.0003 | 3 | 14 | 4.338629 | 3.259888 | 2.252008 | 2.405e-09 | 9.287064 | 8.006e-09
2018-03-15 00:16 | 98234.71 | 600.0019 | 3 | 14 | 4.378576 | 3.259935 | 2.360667 | 2.405e-09 | 9.760654 | 8.006e-09
2018-03-15 00:18 | 98354.71 | 720.0003 | 3 | 14 | 4.400383 | 2.949369 | 2.466739 | 2.405e-09 | 10.22678 | 8.006e-09
2018-03-15 00:20 | 98474.71 | 840.0019 | 3 | 14 | 4.400381 | 2.451448 | 2.556436 | 2.405e-09 | 10.62148 | 8.006e-09
2018-03-15 00:22 | 98594.71 | 960.001 | 3 | 14 | 4.400398 | 2.052025 | 2.631246 | 2.405e-09 | 10.95067 | 8.006e-09
2018-03-15 00:24 | 98714.71 | 1080.0003 | 3 | 14 | 4.400348 | 1.72909 | 2.694071 | 2.405e-09 | 11.22713 | 8.006e-09
2018-03-15 00:26 | 98834.71 | 1200.0008 | 3 | 14 | 4.400357 | 1.46731 | 2.747194 | 2.405e-09 | 11.46089 | 8.006e-09
2018-03-15 00:28 | 98954.71 | 1320.0017 | 3 | 14 | 4.400346 | 1.253752 | 2.792426 | 2.405e-09 | 11.65992 | 8.006e-09
2018-03-15 00:30 | 99074.71 | 1440.002 | 3 | 14 | 4.400358 | 1.079422 | 2.831216 | 2.405e-09 | 11.83061 | 8.006e-09
2018-03-15 00:32 | 99194.71 | 1560.0003 | 3 | 14 | 4.400365 | 0.935358 | 2.86471 | 2.405e-09 | 11.978 | 8.006e-09
2018-03-15 00:34 | 99314.71 | 1680.0003 | 3 | 14 | 4.400353 | 0.8150578 | 2.893812 | 2.405e-09 | 12.10606 | 8.006e-09
2018-03-15 00:36 | 99434.71 | 1800.0003 | 3 | 14 | 4.400362 | 0.71418 | 2.91924 | 2.405e-09 | 12.21795 | 8.006e-09
2018-03-15 00:37 | 99519.9 | 1885.192 | 3 | 14 | 4.40034 | 0.6519947 | 2.93538 | 2.405e-09 | 12.28897 | 8.006e-09
2018-03-15 00:39 | 99639.95 | 120.0014 | 4 | 14 | 4.353498 | 0 | 2.93538 | 2.405e-09 | 12.28897 | 8.006e-09
2018-03-15 00:41 | 99759.95 | 240.0006 | 4 | 14 | 4.350362 | 0 | 2.93538 | 2.405e-09 | 12.28897 | 8.006e-09
2018-03-15 00:42 | 99819.95 | 300.0021 | 4 | 14 | 4.349366 | 0 | 2.93538 | 2.405e-09 | 12.28897 | 8.006e-09
2018-03-15 00:44 | 99940.02 | 120.0018 | 5 | 14 | 4.103178 | -3.260037 | 2.93538 | 0.1086578 | 12.28897 | 0.4490865
2018-03-15 00:46 | 100060 | 240.001 | 5 | 14 | 4.059836 | -3.260006 | 2.93538 | 0.2173191 | 12.28897 | 0.8925753
2018-03-15 00:48 | 100180 | 360.001 | 5 | 14 | 4.016895 | -3.260096 | 2.93538 | 0.3259771 | 12.28897 | 1.331377
2018-03-15 00:50 | 100300 | 480.0018 | 5 | 14 | 3.974087 | -3.260193 | 2.93538 | 0.43464 | 12.28897 | 1.765535
2018-03-15 00:52 | 100420 | 600.001 | 5 | 14 | 3.931892 | -3.260006 | 2.93538 | 0.5432966 | 12.28897 | 2.195045
2018-03-15 00:54 | 100540 | 720.0011 | 5 | 14 | 3.890946 | -3.260087 | 2.93538 | 0.651956 | 12.28897 | 2.620044
2018-03-15 00:56 | 100660 | 840.0002 | 5 | 14 | 3.851971 | -3.259971 | 2.93538 | 0.7606155 | 12.28897 | 3.040696
2018-03-15 00:58 | 100780 | 960.001 | 5 | 14 | 3.815301 | -3.260033 | 2.93538 | 0.8692748 | 12.28897 | 3.457233
2018-03-15 01:00 | 100900 | 1080.001 | 5 | 14 | 3.781183 | -3.26002 | 2.93538 | 0.9779353 | 12.28897 | 3.869929
2018-03-15 01:02 | 101020 | 1200.0018 | 5 | 14 | 3.749412 | -3.260087 | 2.93538 | 1.086596 | 12.28897 | 4.279052
2018-03-15 01:04 | 101140 | 1320.0002 | 5 | 14 | 3.719612 | -3.260106 | 2.93538 | 1.195254 | 12.28897 | 4.684819
2018-03-15 01:06 | 101260 | 1440.0008 | 5 | 14 | 3.691601 | -3.259927 | 2.93538 | 1.303915 | 12.28897 | 5.087456
2018-03-15 01:08 | 101380 | 1560.0008 | 5 | 14 | 3.665367 | -3.260096 | 2.93538 | 1.412571 | 12.28897 | 5.487126
2018-03-15 01:10 | 101500 | 1680.0006 | 5 | 14 | 3.640986 | -3.260139 | 2.93538 | 1.521232 | 12.28897 | 5.884066
2018-03-15 01:12 | 101620 | 1800.0011 | 5 | 14 | 3.618598 | -3.260129 | 2.93538 | 1.62989 | 12.28897 | 6.278456
2018-03-15 01:14 | 101740 | 1920.001 | 5 | 14 | 3.5983 | -3.260029 | 2.93538 | 1.738547 | 12.28897 | 6.670519
2018-03-15 01:16 | 101860 | 2040.0002 | 5 | 14 | 3.579911 | -3.260077 | 2.93538 | 1.847204 | 12.28897 | 7.060486
2018-03-15 01:18 | 101980 | 2160.001 | 5 | 14 | 3.562776 | -3.260029 | 2.93538 | 1.955863 | 12.28897 | 7.448537
2018-03-15 01:20 | 102100 | 2280.0002 | 5 | 14 | 3.545879 | -3.260131 | 2.93538 | 2.064518 | 12.28897 | 7.834733
2018-03-15 01:22 | 102220 | 2400.0018 | 5 | 14 | 3.528449 | -3.260012 | 2.93538 | 2.17318 | 12.28897 | 8.219095
2018-03-15 01:24 | 102340 | 2520.0018 | 5 | 14 | 3.510105 | -3.260158 | 2.93538 | 2.281838 | 12.28897 | 8.601503
2018-03-15 01:26 | 102460 | 2640.0034 | 5 | 14 | 3.490019 | -3.259785 | 2.93538 | 2.390498 | 12.28897 | 8.981847
2018-03-15 01:28 | 102580 | 2760.0017 | 5 | 14 | 3.464719 | -3.260187 | 2.93538 | 2.499154 | 12.28897 | 9.359751
2018-03-15 01:30 | 102700 | 2880.0002 | 5 | 14 | 3.429435 | -3.260127 | 2.93538 | 2.607808 | 12.28897 | 9.734396
2018-03-15 01:32 | 102820 | 3000.0018 | 5 | 14 | 3.377932 | -3.259741 | 2.93538 | 2.716463 | 12.28897 | 10.10443
2018-03-15 01:34 | 102940 | 3120.0034 | 5 | 14 | 3.288313 | -3.260022 | 2.93538 | 2.825118 | 12.28897 | 10.46716
2018-03-15 01:36 | 103060 | 3239.9368 | 5 | 14 | 2.999985 | -3.260141 | 2.93538 | 2.933715 | 12.28897 | 10.81261
2018-03-15 01:38 | 103180 | 119.9999 | 6 | 14 | 3.311383 | 0 | 2.93538 | 2.933715 | 12.28897 | 10.81261
2018-03-15 01:40 | 103300 | 240.0007 | 6 | 14 | 3.325957 | 0 | 2.93538 | 2.933715 | 12.28897 | 10.81261
2018-03-15 01:41 | 103360 | 300.0021 | 6 | 14 | 3.330414 | 0 | 2.93538 | 2.933715 | 12.28897 | 10.81261
2018-03-15 01:41 | 103360 | 0.0024 | 7 | 15 | 3.330376 | 0 | 0 | 0 | 0 | 0
2018-03-15 01:43 | 103480.1023 | 120.0002 | 2 | 15 | 3.957819 | 4.890247 | 0.1622938 | 2.102e-09 | 0.6234405 | 7e-09
2018-03-15 01:45 | 103600.104 | 240.0019 | 2 | 15 | 4.001762 | 4.889885 | 0.3252808 | 2.102e-09 | 1.272486 | 7e-09
2018-03-15 01:47 | 103720.1024 | 360.0003 | 2 | 15 | 4.037852 | 4.889994 | 0.488259 | 2.102e-09 | 1.927669 | 7e-09
2018-03-15 01:49 | 103840.1024 | 480.0003 | 2 | 15 | 4.069612 | 4.889894 | 0.6512398 | 2.102e-09 | 2.588421 | 7e-09
2018-03-15 01:51 | 103960.1039 | 600.0018 | 2 | 15 | 4.096724 | 4.889874 | 0.8142194 | 2.102e-09 | 3.253955 | 7e-09
2018-03-15 01:53 | 104080.1024 | 720.0003 | 2 | 15 | 4.120848 | 4.889997 | 0.9771998 | 2.102e-09 | 3.923622 | 7e-09
2018-03-15 01:55 | 104200.1023 | 840.0002 | 2 | 15 | 4.146311 | 4.889921 | 1.140182 | 2.102e-09 | 4.597278 | 7e-09
2018-03-15 01:57 | 104320.1047 | 960.0026 | 2 | 15 | 4.175829 | 4.889935 | 1.303169 | 2.102e-09 | 5.275415 | 7e-09
2018-03-15 01:59 | 104440.1023 | 1080.0002 | 2 | 15 | 4.200378 | 4.711147 | 1.465318 | 2.102e-09 | 5.955009 | 7e-09
2018-03-15 02:01 | 104560.104 | 1200.0019 | 2 | 15 | 4.200389 | 4.130543 | 1.612549 | 2.102e-09 | 6.573437 | 7e-09
2018-03-15 02:03 | 104680.1028 | 1320.0007 | 2 | 15 | 4.200372 | 3.587343 | 1.741057 | 2.102e-09 | 7.113222 | 7e-09
2018-03-15 02:05 | 104757.7622 | 1397.6601 | 2 | 15 | 4.200363 | 3.259975 | 1.814881 | 2.102e-09 | 7.423312 | 7e-09
2018-03-15 02:07 | 104877.8 | 120.0002 | 3 | 15 | 4.230179 | 3.259912 | 1.923097 | 2.102e-09 | 7.879367 | 7e-09
2018-03-15 02:09 | 104997.8 | 240.0003 | 3 | 15 | 4.264124 | 3.259825 | 2.031754 | 2.102e-09 | 8.34083 | 7e-09
2018-03-15 02:11 | 105117.8 | 360.0002 | 3 | 15 | 4.300328 | 3.259888 | 2.140408 | 2.102e-09 | 8.80609 | 7e-09
2018-03-15 02:13 | 105237.8 | 480.0002 | 3 | 15 | 4.338573 | 3.259985 | 2.249062 | 2.102e-09 | 9.275399 | 7e-09
2018-03-15 02:15 | 105357.8 | 600.0019 | 3 | 15 | 4.378503 | 3.260086 | 2.357718 | 2.102e-09 | 9.748963 | 7e-09
2018-03-15 02:17 | 105477.8 | 720.0003 | 3 | 15 | 4.4004 | 2.951372 | 2.463806 | 2.102e-09 | 10.21516 | 7e-09
2018-03-15 02:19 | 105597.8 | 840.0019 | 3 | 15 | 4.400374 | 2.452721 | 2.55353 | 2.102e-09 | 10.60998 | 7e-09
2018-03-15 02:21 | 105717.8 | 960.0003 | 3 | 15 | 4.400379 | 2.053345 | 2.628384 | 2.102e-09 | 10.93936 | 7e-09
2018-03-15 02:23 | 105837.8 | 1080.0003 | 3 | 15 | 4.400379 | 1.730486 | 2.691248 | 2.102e-09 | 11.21599 | 7e-09
2018-03-15 02:25 | 105957.8 | 1200.0011 | 3 | 15 | 4.400375 | 1.468943 | 2.744403 | 2.102e-09 | 11.44989 | 7e-09
2018-03-15 02:27 | 106077.8 | 1320.0017 | 3 | 15 | 4.400371 | 1.255268 | 2.78967 | 2.102e-09 | 11.64908 | 7e-09
2018-03-15 02:29 | 106197.8 | 1440.0018 | 3 | 15 | 4.400358 | 1.080435 | 2.828487 | 2.102e-09 | 11.81989 | 7e-09
2018-03-15 02:31 | 106317.8 | 1560.0002 | 3 | 15 | 4.40035 | 0.9356251 | 2.861999 | 2.102e-09 | 11.96735 | 7e-09
2018-03-15 02:33 | 106437.8 | 1680.001 | 3 | 15 | 4.40036 | 0.8158817 | 2.891123 | 2.102e-09 | 12.09551 | 7e-09
2018-03-15 02:35 | 106557.8 | 1800.0002 | 3 | 15 | 4.400335 | 0.7146397 | 2.916575 | 2.102e-09 | 12.20751 | 7e-09
2018-03-15 02:36 | 106643.7 | 1885.9057 | 3 | 15 | 4.400329 | 0.6519833 | 2.932868 | 2.102e-09 | 12.2792 | 7e-09
2018-03-15 02:38 | 106763.7 | 120.0009 | 4 | 15 | 4.353412 | 0 | 2.932868 | 2.102e-09 | 12.2792 | 7e-09
2018-03-15 02:40 | 106883.7 | 240.0009 | 4 | 15 | 4.350268 | 0 | 2.932868 | 2.102e-09 | 12.2792 | 7e-09
2018-03-15 02:41 | 106943.7 | 300.0032 | 4 | 15 | 4.349259 | 0 | 2.932868 | 2.102e-09 | 12.2792 | 7e-09
2018-03-15 02:43 | 107063.8 | 120.0009 | 5 | 15 | 4.102765 | -3.260089 | 2.932868 | 0.1086464 | 12.2792 | 0.4490003
2018-03-15 02:45 | 107183.8 | 240.0002 | 5 | 15 | 4.059373 | -3.260098 | 2.932868 | 0.2173244 | 12.2792 | 0.892509
2018-03-15 02:47 | 107303.8 | 360.0018 | 5 | 15 | 4.016406 | -3.25996 | 2.932868 | 0.3259851 | 12.2792 | 1.331269
2018-03-15 02:49 | 107423.8 | 480.001 | 5 | 15 | 3.973567 | -3.260127 | 2.932868 | 0.434646 | 12.2792 | 1.765365
2018-03-15 02:51 | 107543.8 | 600.0002 | 5 | 15 | 3.931352 | -3.260085 | 2.932868 | 0.5433092 | 12.2792 | 2.194843
2018-03-15 02:53 | 107663.8 | 720.0018 | 5 | 15 | 3.890391 | -3.259997 | 2.932868 | 0.6519705 | 12.2792 | 2.61979
2018-03-15 02:55 | 107783.8 | 840.0001 | 5 | 15 | 3.851381 | -3.260054 | 2.932868 | 0.7606199 | 12.2792 | 3.04034
2018-03-15 02:57 | 107903.8 | 960.0018 | 5 | 15 | 3.814708 | -3.260041 | 2.932868 | 0.8692901 | 12.2792 | 3.456856
2018-03-15 02:59 | 108023.8 | 1080.0018 | 5 | 15 | 3.780615 | -3.260118 | 2.932868 | 0.9779518 | 12.2792 | 3.869494
2018-03-15 03:01 | 108143.8 | 1200.0018 | 5 | 15 | 3.748844 | -3.260062 | 2.932868 | 1.086613 | 12.2792 | 4.278555
2018-03-15 03:03 | 108263.8 | 1320.001 | 5 | 15 | 3.719039 | -3.260064 | 2.932868 | 1.195271 | 12.2792 | 4.684263
2018-03-15 03:05 | 108383.8 | 1440.001 | 5 | 15 | 3.691062 | -3.260118 | 2.932868 | 1.303922 | 12.2792 | 5.086806
2018-03-15 03:07 | 108503.8 | 1560.0004 | 5 | 15 | 3.664837 | -3.260052 | 2.932868 | 1.412592 | 12.2792 | 5.486473
2018-03-15 03:09 | 108623.8 | 1680.0018 | 5 | 15 | 3.640503 | -3.26018 | 2.932868 | 1.521249 | 12.2792 | 5.883345
2018-03-15 03:11 | 108743.8 | 1800.0018 | 5 | 15 | 3.618156 | -3.260133 | 2.932868 | 1.62991 | 12.2792 | 6.277694
2018-03-15 03:13 | 108863.8 | 1920.001 | 5 | 15 | 3.597946 | -3.259974 | 2.932868 | 1.738567 | 12.2792 | 6.669713
2018-03-15 03:15 | 108983.8 | 2040.0018 | 5 | 15 | 3.579578 | -3.260091 | 2.932868 | 1.847229 | 12.2792 | 7.059658
2018-03-15 03:17 | 109103.8 | 2160.0019 | 5 | 15 | 3.562485 | -3.259874 | 2.932868 | 1.955888 | 12.2792 | 7.447678
2018-03-15 03:19 | 109223.8 | 2280.001 | 5 | 15 | 3.545595 | -3.26017 | 2.932868 | 2.064543 | 12.2792 | 7.833841
2018-03-15 03:21 | 109343.8 | 2400.0018 | 5 | 15 | 3.528117 | -3.26015 | 2.932868 | 2.173204 | 12.2792 | 8.218168
2018-03-15 03:23 | 109463.8 | 2520.0001 | 5 | 15 | 3.509804 | -3.26017 | 2.932868 | 2.281855 | 12.2792 | 8.600514
2018-03-15 03:25 | 109583.8 | 2640.0018 | 5 | 15 | 3.489651 | -3.259864 | 2.932868 | 2.390516 | 12.2792 | 8.980826
2018-03-15 03:27 | 109703.8 | 2760.0002 | 5 | 15 | 3.464255 | -3.259901 | 2.932868 | 2.499166 | 12.2792 | 9.358666
2018-03-15 03:29 | 109823.8 | 2880.0002 | 5 | 15 | 3.428792 | -3.260004 | 2.932868 | 2.607827 | 12.2792 | 9.733275
2018-03-15 03:31 | 109943.8 | 3000.001 | 5 | 15 | 3.377028 | -3.260024 | 2.932868 | 2.716483 | 12.2792 | 10.10322
2018-03-15 03:33 | 110063.8 | 3120.0003 | 5 | 15 | 3.2867 | -3.259893 | 2.932868 | 2.825143 | 12.2792 | 10.46584
2018-03-15 03:35 | 110182.5 | 3238.7248 | 5 | 15 | 2.999993 | -3.260221 | 2.932868 | 2.932642 | 12.2792 | 10.80766
2018-03-15 03:37 | 110302.6 | 120.0025 | 6 | 15 | 3.312386 | 0 | 2.932868 | 2.932642 | 12.2792 | 10.80766
2018-03-15 03:39 | 110422.6 | 240.001 | 6 | 15 | 3.327031 | 0 | 2.932868 | 2.932642 | 12.2792 | 10.80766
2018-03-15 03:40 | 110482.6 | 300.0015 | 6 | 15 | 3.331489 | 0 | 2.932868 | 2.932642 | 12.2792 | 10.80766
2018-03-15 03:40 | 110482.6 | 0.0025 | 7 | 16 | 3.331466 | 0 | 0 | 0 | 0 | 0
2018-03-15 03:42 | 110602.7 | 120.001 | 2 | 16 | 3.958308 | 4.88986 | 0.1623039 | 0 | 0.6236197 | 0
2018-03-15 03:44 | 110722.7 | 240.0003 | 2 | 16 | 4.002199 | 4.889923 | 0.325283 | 0 | 1.272704 | 0
2018-03-15 03:46 | 110842.7 | 360.001 | 2 | 16 | 4.038225 | 4.889809 | 0.4882644 | 0 | 1.927965 | 0
2018-03-15 03:48 | 110962.7 | 480.0019 | 2 | 16 | 4.070067 | 4.889963 | 0.6512439 | 0 | 2.588778 | 0
2018-03-15 03:50 | 111082.7 | 600.0019 | 2 | 16 | 4.096894 | 4.889891 | 0.814231 | 0 | 3.254382 | 0
2018-03-15 03:52 | 111202.7 | 720.001 | 2 | 16 | 4.121108 | 4.88991 | 0.97722 | 0 | 3.924121 | 0
2018-03-15 03:54 | 111322.7 | 840.001 | 2 | 16 | 4.146521 | 4.88983 | 1.140195 | 0 | 4.597785 | 0
2018-03-15 03:56 | 111442.7 | 960.0018 | 2 | 16 | 4.17604 | 4.889933 | 1.303173 | 0 | 5.275923 | 0
2018-03-15 03:58 | 111562.7 | 1080 | 2 | 16 | 4.200397 | 4.710472 | 1.46531 | 0 | 5.95549 | 0
2018-03-15 04:00 | 111682.7 | 1200.0011 | 2 | 16 | 4.20039 | 4.131763 | 1.61256 | 0 | 6.573996 | 0
2018-03-15 04:02 | 111802.7 | 1320.0011 | 2 | 16 | 4.200383 | 3.589514 | 1.741127 | 0 | 7.114028 | 0
2018-03-15 04:03 | 111880.7 | 1397.9961 | 2 | 16 | 4.200376 | 3.259981 | 1.815288 | 0 | 7.425533 | 0
2018-03-15 04:05 | 112000.7 | 120.001 | 3 | 16 | 4.230167 | 3.259945 | 1.923507 | 0 | 7.881601 | 0
2018-03-15 04:07 | 112120.7 | 240.0018 | 3 | 16 | 4.264148 | 3.259954 | 2.032162 | 0 | 8.343054 | 0
2018-03-15 04:09 | 112240.7 | 360.0002 | 3 | 16 | 4.300383 | 3.259918 | 2.140816 | 0 | 8.808319 | 0
2018-03-15 04:11 | 112360.7 | 480.0018 | 3 | 16 | 4.33867 | 3.26 | 2.249472 | 0 | 9.277645 | 0
2018-03-15 04:13 | 112480.7 | 600.0007 | 3 | 16 | 4.378659 | 3.259911 | 2.358128 | 0 | 9.751225 | 0
2018-03-15 04:15 | 112600.7 | 720.0002 | 3 | 16 | 4.400403 | 2.948771 | 2.46417 | 0 | 10.21722 | 0
2018-03-15 04:17 | 112720.7 | 840.001 | 3 | 16 | 4.400388 | 2.451286 | 2.553835 | 0 | 10.61179 | 0
2018-03-15 04:19 | 112840.7 | 960.001 | 3 | 16 | 4.400381 | 2.052536 | 2.628658 | 0 | 10.94103 | 0
2018-03-15 04:21 | 112960.7 | 1080.001 | 3 | 16 | 4.400363 | 1.729998 | 2.691502 | 0 | 11.21757 | 0
2018-03-15 04:23 | 113080.7 | 1200.0003 | 3 | 16 | 4.400361 | 1.468479 | 2.744656 | 0 | 11.45147 | 0
2018-03-15 04:25 | 113200.7 | 1320.0002 | 3 | 16 | 4.400386 | 1.25606 | 2.78993 | 0 | 11.65069 | 0
2018-03-15 04:27 | 113320.7 | 1440.0002 | 3 | 16 | 4.400359 | 1.080694 | 2.828765 | 0 | 11.82158 | 0
2018-03-15 04:29 | 113440.7 | 1560.0002 | 3 | 16 | 4.400302 | 0.9353504 | 2.862306 | 0 | 11.96917 | 0
2018-03-15 04:31 | 113560.7 | 1680.0025 | 3 | 16 | 4.400304 | 0.8152122 | 2.891449 | 0 | 12.09741 | 0
2018-03-15 04:33 | 113680.7 | 1800.0009 | 3 | 16 | 4.400345 | 0.7153816 | 2.916922 | 0 | 12.2095 | 0
2018-03-15 04:35 | 113767.6 | 1886.9184 | 3 | 16 | 4.400319 | 0.6519947 | 2.933412 | 0 | 12.28206 | 0
2018-03-15 04:37 | 113887.6 | 120.0009 | 4 | 16 | 4.353367 | 0 | 2.933412 | 0 | 12.28206 | 0
2018-03-15 04:39 | 114007.6 | 240.001 | 4 | 16 | 4.350199 | 0 | 2.933412 | 0 | 12.28206 | 0
2018-03-15 04:40 | 114067.6 | 300.0024 | 4 | 16 | 4.349219 | 0 | 2.933412 | 0 | 12.28206 | 0
2018-03-15 04:42 | 114187.7 | 120.0003 | 5 | 16 | 4.102481 | -3.260145 | 2.933412 | 0.1086531 | 12.28206 | 0.449002
2018-03-15 04:44 | 114307.7 | 240.0003 | 5 | 16 | 4.05907 | -3.260004 | 2.933412 | 0.2173126 | 12.28206 | 0.8924044
2018-03-15 04:46 | 114427.7 | 360.0003 | 5 | 16 | 4.016083 | -3.260008 | 2.933412 | 0.3259696 | 12.28206 | 1.331117
2018-03-15 04:48 | 114547.7 | 480.0003 | 5 | 16 | 3.973221 | -3.260073 | 2.933412 | 0.434625 | 12.28206 | 1.765155
2018-03-15 04:50 | 114667.7 | 600.0011 | 5 | 16 | 3.931004 | -3.260016 | 2.933412 | 0.5432868 | 12.28206 | 2.19459
2018-03-15 04:52 | 114787.7 | 720.002 | 5 | 16 | 3.890046 | -3.260031 | 2.933412 | 0.6519495 | 12.28206 | 2.619503
2018-03-15 04:54 | 114907.7 | 840.0003 | 5 | 16 | 3.850981 | -3.260056 | 2.933412 | 0.7606075 | 12.28206 | 3.040044
2018-03-15 04:56 | 115027.7 | 960.0011 | 5 | 16 | 3.814308 | -3.260158 | 2.933412 | 0.8692685 | 12.28206 | 3.456481
2018-03-15 04:58 | 115147.7 | 1080.0003 | 5 | 16 | 3.78021 | -3.260099 | 2.933412 | 0.977927 | 12.28206 | 3.869063
2018-03-15 05:00 | 115267.7 | 1200.002 | 5 | 16 | 3.748456 | -3.260162 | 2.933412 | 1.086586 | 12.28206 | 4.278074
2018-03-15 05:02 | 115387.7 | 1320.0011 | 5 | 16 | 3.718674 | -3.26007 | 2.933412 | 1.195243 | 12.28206 | 4.683733
2018-03-15 05:04 | 115507.7 | 1440.0003 | 5 | 16 | 3.690695 | -3.260114 | 2.933412 | 1.303903 | 12.28206 | 5.086269
2018-03-15 05:06 | 115627.7 | 1560.0011 | 5 | 16 | 3.664493 | -3.260103 | 2.933412 | 1.412558 | 12.28206 | 5.485844
2018-03-15 05:08 | 115747.7 | 1680.0011 | 5 | 16 | 3.640151 | -3.260179 | 2.933412 | 1.52122 | 12.28206 | 5.882694
2018-03-15 05:10 | 115867.7 | 1800.0011 | 5 | 16 | 3.617805 | -3.260073 | 2.933412 | 1.629879 | 12.28206 | 6.276997
2018-03-15 05:12 | 115987.7 | 1920.0011 | 5 | 16 | 3.597567 | -3.260106 | 2.933412 | 1.738542 | 12.28206 | 6.669001
2018-03-15 05:14 | 116107.7 | 2040.0011 | 5 | 16 | 3.579264 | -3.260078 | 2.933412 | 1.847203 | 12.28206 | 7.058908
2018-03-15 05:16 | 116227.7 | 2160.0011 | 5 | 16 | 3.562166 | -3.259953 | 2.933412 | 1.955861 | 12.28206 | 7.446886
2018-03-15 05:18 | 116347.7 | 2280.0011 | 5 | 16 | 3.545285 | -3.26017 | 2.933412 | 2.064529 | 12.28206 | 7.833067
2018-03-15 05:20 | 116467.7 | 2400.002 | 5 | 16 | 3.527822 | -3.259983 | 2.933412 | 2.173191 | 12.28206 | 8.217362
2018-03-15 05:22 | 116587.7 | 2520.0003 | 5 | 16 | 3.50947 | -3.260154 | 2.933412 | 2.281846 | 12.28206 | 8.599691
2018-03-15 05:24 | 116707.7 | 2640.0002 | 5 | 16 | 3.489245 | -3.259889 | 2.933412 | 2.390516 | 12.28206 | 8.979994
2018-03-15 05:26 | 116827.7 | 2760.0011 | 5 | 16 | 3.463798 | -3.259748 | 2.933412 | 2.499174 | 12.28206 | 9.357814
2018-03-15 05:28 | 116947.7 | 2880.0011 | 5 | 16 | 3.428246 | -3.259885 | 2.933412 | 2.607833 | 12.28206 | 9.732361
2018-03-15 05:30 | 117067.7 | 3000.0011 | 5 | 16 | 3.376276 | -3.260096 | 2.933412 | 2.71649 | 12.28206 | 10.10225
2018-03-15 05:32 | 117187.7 | 3120.0011 | 5 | 16 | 3.285307 | -3.259787 | 2.933412 | 2.82515 | 12.28206 | 10.46476
2018-03-15 05:34 | 117305.3 | 3237.6218 | 5 | 16 | 2.999989 | -3.260118 | 2.933412 | 2.93165 | 12.28206 | 10.80328
2018-03-15 05:36 | 117425.4 | 120.0001 | 6 | 16 | 3.313451 | 0 | 2.933412 | 2.93165 | 12.28206 | 10.80328
2018-03-15 05:38 | 117545.4 | 240.0002 | 6 | 16 | 3.328181 | 0 | 2.933412 | 2.93165 | 12.28206 | 10.80328
2018-03-15 05:39 | 117605.4 | 300.0023 | 6 | 16 | 3.33264 | 0 | 2.933412 | 2.93165 | 12.28206 | 10.80328
2018-03-15 05:39 | 117605.4 | 0.0039 | 7 | 17 | 3.332707 | 0 | 0 | 0 | 0 | 0
2018-03-15 05:41 | 117725.5 | 120.0002 | 2 | 17 | 3.95891 | 4.889896 | 0.1623088 | 1.409e-09 | 0.623788 | 4.696e-09
2018-03-15 05:43 | 117845.5 | 240.001 | 2 | 17 | 4.002635 | 4.889784 | 0.3252843 | 1.409e-09 | 1.272936 | 4.696e-09
2018-03-15 05:45 | 117965.5 | 360.0001 | 2 | 17 | 4.038689 | 4.889944 | 0.4882697 | 1.409e-09 | 1.928288 | 4.696e-09
2018-03-15 05:47 | 118085.5 | 480.0009 | 2 | 17 | 4.070504 | 4.889965 | 0.6512532 | 1.409e-09 | 2.589193 | 4.696e-09
2018-03-15 05:49 | 118205.5 | 600.0016 | 2 | 17 | 4.09732 | 4.889948 | 0.8142345 | 1.409e-09 | 3.254846 | 4.696e-09
2018-03-15 05:51 | 118325.5 | 720.0016 | 2 | 17 | 4.121508 | 4.889957 | 0.9772127 | 1.409e-09 | 3.924606 | 4.696e-09
2018-03-15 05:53 | 118445.5 | 840.0016 | 2 | 17 | 4.146986 | 4.890114 | 1.140198 | 1.409e-09 | 4.598382 | 4.696e-09
2018-03-15 05:55 | 118565.5 | 960.0009 | 2 | 17 | 4.176474 | 4.889967 | 1.303178 | 1.409e-09 | 5.276601 | 4.696e-09
2018-03-15 05:57 | 118685.5 | 1080.0017 | 2 | 17 | 4.200407 | 4.702702 | 1.465238 | 1.409e-09 | 5.955898 | 4.696e-09
2018-03-15 05:59 | 118805.5 | 1200.0009 | 2 | 17 | 4.200396 | 4.12517 | 1.612249 | 1.409e-09 | 6.573401 | 4.696e-09
2018-03-15 06:01 | 118925.5 | 1320.0009 | 2 | 17 | 4.200401 | 3.584656 | 1.740616 | 1.409e-09 | 7.112595 | 4.696e-09
2018-03-15 06:02 | 119002.5 | 1397.0495 | 2 | 17 | 4.200384 | 3.259979 | 1.813821 | 1.409e-09 | 7.420085 | 4.696e-09
2018-03-15 06:04 | 119122.6 | 120.0002 | 3 | 17 | 4.230224 | 3.260044 | 1.922039 | 1.409e-09 | 7.876149 | 4.696e-09
2018-03-15 06:06 | 119242.6 | 240.0002 | 3 | 17 | 4.264182 | 3.259979 | 2.030699 | 1.409e-09 | 8.337629 | 4.696e-09
2018-03-15 06:08 | 119362.6 | 360.0002 | 3 | 17 | 4.300424 | 3.260004 | 2.139355 | 1.409e-09 | 8.802908 | 4.696e-09
2018-03-15 06:10 | 119482.6 | 480.0018 | 3 | 17 | 4.338769 | 3.260021 | 2.248015 | 1.409e-09 | 9.272258 | 4.696e-09
2018-03-15 06:12 | 119602.6 | 600.0019 | 3 | 17 | 4.378802 | 3.260193 | 2.356669 | 1.409e-09 | 9.745844 | 4.696e-09
2018-03-15 06:14 | 119722.6 | 720.0019 | 3 | 17 | 4.400378 | 2.946545 | 2.462677 | 1.409e-09 | 10.21171 | 4.696e-09
2018-03-15 06:16 | 119842.6 | 840.0004 | 3 | 17 | 4.400391 | 2.450363 | 2.552291 | 1.409e-09 | 10.60604 | 4.696e-09
2018-03-15 06:18 | 119962.6 | 960.002 | 3 | 17 | 4.400356 | 2.051144 | 2.627088 | 1.409e-09 | 10.93517 | 4.696e-09
2018-03-15 06:20 | 120082.6 | 1080.0003 | 3 | 17 | 4.400366 | 1.729626 | 2.689918 | 1.409e-09 | 11.21165 | 4.696e-09
2018-03-15 06:22 | 120202.6 | 1200.0012 | 3 | 17 | 4.400346 | 1.468201 | 2.743062 | 1.409e-09 | 11.44551 | 4.696e-09
2018-03-15 06:24 | 120322.6 | 1320.0003 | 3 | 17 | 4.400388 | 1.256233 | 2.788345 | 1.409e-09 | 11.64477 | 4.696e-09
2018-03-15 06:26 | 120442.6 | 1440.0003 | 3 | 17 | 4.400339 | 1.080973 | 2.827189 | 1.409e-09 | 11.8157 | 4.696e-09
2018-03-15 06:28 | 120562.6 | 1560.0011 | 3 | 17 | 4.400351 | 0.9365921 | 2.860746 | 1.409e-09 | 11.96336 | 4.696e-09
2018-03-15 06:30 | 120682.6 | 1680.0003 | 3 | 17 | 4.400348 | 0.8172398 | 2.889911 | 1.409e-09 | 12.09169 | 4.696e-09
2018-03-15 06:32 | 120802.6 | 1800.0019 | 3 | 17 | 4.400354 | 0.7164555 | 2.91541 | 1.409e-09 | 12.2039 | 4.696e-09
2018-03-15 06:34 | 120890.7 | 1888.1633 | 3 | 17 | 4.40034 | 0.6519871 | 2.932144 | 1.409e-09 | 12.27753 | 4.696e-09
2018-03-15 06:36 | 121010.8 | 120.0004 | 4 | 17 | 4.353288 | 0 | 2.932144 | 1.409e-09 | 12.27753 | 4.696e-09
2018-03-15 06:38 | 121130.8 | 240.0013 | 4 | 17 | 4.350128 | 0 | 2.932144 | 1.409e-09 | 12.27753 | 4.696e-09
2018-03-15 06:39 | 121190.8 | 300.0036 | 4 | 17 | 4.349106 | 0 | 2.932144 | 1.409e-09 | 12.27753 | 4.696e-09
2018-03-15 06:41 | 121310.9 | 120.0002 | 5 | 17 | 4.101905 | -3.259994 | 2.932144 | 0.1086525 | 12.27753 | 0.4489399
2018-03-15 06:43 | 121430.9 | 240.0018 | 5 | 17 | 4.058431 | -3.259933 | 2.932144 | 0.2173157 | 12.27753 | 0.892289
2018-03-15 06:45 | 121550.9 | 360.0009 | 5 | 17 | 4.015403 | -3.26001 | 2.932144 | 0.3259718 | 12.27753 | 1.330924
2018-03-15 06:47 | 121670.9 | 480.0002 | 5 | 17 | 3.972502 | -3.260022 | 2.932144 | 0.434628 | 12.27753 | 1.764888
2018-03-15 06:49 | 121790.9 | 600.001 | 5 | 17 | 3.930271 | -3.259693 | 2.932144 | 0.5432869 | 12.27753 | 2.194232
2018-03-15 06:51 | 121910.9 | 720.001 | 5 | 17 | 3.889275 | -3.260131 | 2.932144 | 0.6519396 | 12.27753 | 2.619026
2018-03-15 06:53 | 122030.9 | 840.0002 | 5 | 17 | 3.850245 | -3.260052 | 2.932144 | 0.7605956 | 12.27753 | 3.039479
2018-03-15 06:55 | 122150.9 | 960.001 | 5 | 17 | 3.813595 | -3.260016 | 2.932144 | 0.8692548 | 12.27753 | 3.45583
2018-03-15 06:57 | 122270.9 | 1080.0002 | 5 | 17 | 3.779482 | -3.26012 | 2.932144 | 0.9779087 | 12.27753 | 3.868317
2018-03-15 06:59 | 122390.9 | 1200.0018 | 5 | 17 | 3.747754 | -3.26015 | 2.932144 | 1.08657 | 12.27753 | 4.277256
2018-03-15 07:01 | 122510.9 | 1320.001 | 5 | 17 | 3.718012 | -3.259841 | 2.932144 | 1.195229 | 12.27753 | 4.682852
2018-03-15 07:03 | 122630.9 | 1440.0002 | 5 | 17 | 3.690025 | -3.260041 | 2.932144 | 1.303884 | 12.27753 | 5.085297
2018-03-15 07:05 | 122750.9 | 1560.0002 | 5 | 17 | 3.663906 | -3.259995 | 2.932144 | 1.412541 | 12.27753 | 5.48481
2018-03-15 07:07 | 122870.9 | 1680.0011 | 5 | 17 | 3.63961 | -3.259871 | 2.932144 | 1.521199 | 12.27753 | 5.881583
2018-03-15 07:09 | 122990.9 | 1800.001 | 5 | 17 | 3.617277 | -3.260133 | 2.932144 | 1.629853 | 12.27753 | 6.275812
2018-03-15 07:11 | 123110.9 | 1920.0002 | 5 | 17 | 3.597092 | -3.260052 | 2.932144 | 1.738513 | 12.27753 | 6.667748
2018-03-15 07:13 | 123230.9 | 2040.0011 | 5 | 17 | 3.578778 | -3.260129 | 2.932144 | 1.847172 | 12.27753 | 7.057596
2018-03-15 07:15 | 123350.9 | 2160.0011 | 5 | 17 | 3.561707 | -3.260075 | 2.932144 | 1.955829 | 12.27753 | 7.44552
2018-03-15 07:17 | 123470.9 | 2280.0009 | 5 | 17 | 3.544806 | -3.260096 | 2.932144 | 2.064484 | 12.27753 | 7.831601
2018-03-15 07:19 | 123590.9 | 2400.0002 | 5 | 17 | 3.52738 | -3.259952 | 2.932144 | 2.173145 | 12.27753 | 8.215844
2018-03-15 07:21 | 123710.9 | 2520.0018 | 5 | 17 | 3.509037 | -3.260085 | 2.932144 | 2.281804 | 12.27753 | 8.598137
2018-03-15 07:23 | 123830.9 | 2640.0002 | 5 | 17 | 3.488771 | -3.259827 | 2.932144 | 2.390461 | 12.27753 | 8.978346
2018-03-15 07:25 | 123950.9 | 2760.001 | 5 | 17 | 3.463238 | -3.260159 | 2.932144 | 2.499116 | 12.27753 | 9.356102
2018-03-15 07:27 | 124070.9 | 2880.001 | 5 | 17 | 3.42755 | -3.259939 | 2.932144 | 2.607771 | 12.27753 | 9.730569
2018-03-15 07:29 | 124190.9 | 3000.001 | 5 | 17 | 3.375297 | -3.260004 | 2.932144 | 2.716426 | 12.27753 | 10.10036
2018-03-15 07:31 | 124310.9 | 3120.0002 | 5 | 17 | 3.283435 | -3.259957 | 2.932144 | 2.825082 | 12.27753 | 10.46271
2018-03-15 07:32 | 124427 | 3236.1 | 5 | 17 | 2.999996 | -3.260173 | 2.932144 | 2.930203 | 12.27753 | 10.79669
2018-03-15 07:34 | 124547 | 119.9998 | 6 | 17 | 3.31458 | 0 | 2.932144 | 2.930203 | 12.27753 | 10.79669
2018-03-15 07:36 | 124667 | 239.9998 | 6 | 17 | 3.329319 | 0 | 2.932144 | 2.930203 | 12.27753 | 10.79669
2018-03-15 07:37 | 124727 | 300.0022 | 6 | 17 | 3.333806 | 0 | 2.932144 | 2.930203 | 12.27753 | 10.79669
2018-03-15 07:37 | 124727 | 0.0022 | 7 | 18 | 3.333868 | 0 | 0 | 0 | 0 | 0
2018-03-15 07:39 | 124847.1 | 120.0009 | 2 | 18 | 3.959444 | 4.889978 | 0.162308 | 0 | 0.6239312 | 0
2018-03-15 07:41 | 124967.1 | 240.0009 | 2 | 18 | 4.003103 | 4.889967 | 0.3252927 | 0 | 1.273193 | 0
2018-03-15 07:43 | 125087.1 | 360.0001 | 2 | 18 | 4.039166 | 4.88995 | 0.4882707 | 0 | 1.928592 | 0
2018-03-15 07:45 | 125207.1 | 480.0008 | 2 | 18 | 4.070984 | 4.889956 | 0.6512508 | 0 | 2.58956 | 0
2018-03-15 07:47 | 125327.1 | 600.0016 | 2 | 18 | 4.09781 | 4.889977 | 0.8142297 | 0 | 3.255284 | 0
2018-03-15 07:49 | 125447.1 | 720.0032 | 2 | 18 | 4.122139 | 4.890068 | 0.977216 | 0 | 3.925169 | 0
2018-03-15 07:51 | 125567.1 | 840.0016 | 2 | 18 | 4.147662 | 4.890059 | 1.140202 | 0 | 4.599053 | 0
2018-03-15 07:53 | 125687.1 | 960.0016 | 2 | 18 | 4.177263 | 4.890001 | 1.303182 | 0 | 5.27739 | 0
2018-03-15 07:55 | 125807.1 | 1080.0001 | 2 | 18 | 4.2004 | 4.689154 | 1.4651 | 0 | 5.956182 | 0
2018-03-15 07:57 | 125927.1 | 1200.0001 | 2 | 18 | 4.200388 | 4.114531 | 1.611705 | 0 | 6.571983 | 0
2018-03-15 07:59 | 126047.1 | 1320.0001 | 2 | 18 | 4.200365 | 3.57494 | 1.739747 | 0 | 7.109811 | 0
2018-03-15 08:01 | 126122.2 | 1395.1648 | 2 | 18 | 4.200392 | 3.259977 | 1.811072 | 0 | 7.409402 | 0
2018-03-15 08:03 | 126242.3 | 120.0001 | 3 | 18 | 4.230191 | 3.259985 | 1.91928 | 0 | 7.865426 | 0
2018-03-15 08:05 | 126362.3 | 240.0017 | 3 | 18 | 4.264233 | 3.259983 | 2.027939 | 0 | 8.3269 | 0
2018-03-15 08:07 | 126482.3 | 360.0001 | 3 | 18 | 4.300459 | 3.259729 | 2.136597 | 0 | 8.792192 | 0
2018-03-15 08:09 | 126602.3 | 480.001 | 3 | 18 | 4.338791 | 3.26 | 2.245252 | 0 | 9.261526 | 0
2018-03-15 08:11 | 126722.3 | 600.0009 | 3 | 18 | 4.378809 | 3.260029 | 2.353907 | 0 | 9.735113 | 0
2018-03-15 08:13 | 126842.3 | 720.0009 | 3 | 18 | 4.400402 | 2.947001 | 2.459906 | 0 | 10.20093 | 0
2018-03-15 08:15 | 126962.3 | 840.0002 | 3 | 18 | 4.40038 | 2.449961 | 2.549527 | 0 | 10.5953 | 0
2018-03-15 08:17 | 127082.3 | 960.0009 | 3 | 18 | 4.400345 | 2.05113 | 2.624322 | 0 | 10.92443 | 0
2018-03-15 08:19 | 127202.3 | 1080.0001 | 3 | 18 | 4.400366 | 1.730177 | 2.687166 | 0 | 11.20097 | 0
2018-03-15 08:21 | 127322.3 | 1200.0018 | 3 | 18 | 4.40035 | 1.468571 | 2.740334 | 0 | 11.43493 | 0
2018-03-15 08:23 | 127442.3 | 1320.0001 | 3 | 18 | 4.400375 | 1.256052 | 2.785629 | 0 | 11.63424 | 0
2018-03-15 08:25 | 127562.3 | 1440.0018 | 3 | 18 | 4.400337 | 1.081118 | 2.824493 | 0 | 11.80526 | 0
2018-03-15 08:27 | 127682.3 | 1560.0004 | 3 | 18 | 4.400337 | 0.9365864 | 2.858059 | 0 | 11.95296 | 0
2018-03-15 08:29 | 127802.3 | 1680.0009 | 3 | 18 | 4.400332 | 0.8166485 | 2.887228 | 0 | 12.08131 | 0
2018-03-15 08:31 | 127922.3 | 1800.0009 | 3 | 18 | 4.400342 | 0.7151337 | 2.91271 | 0 | 12.19344 | 0
2018-03-15 08:32 | 128006.7 | 1884.4056 | 3 | 18 | 4.400355 | 0.6519833 | 2.928733 | 0 | 12.26395 | 0
2018-03-15 08:34 | 128126.7 | 120.0001 | 4 | 18 | 4.353239 | 0 | 2.928733 | 0 | 12.26395 | 0
2018-03-15 08:36 | 128246.7 | 240.0008 | 4 | 18 | 4.35015 | 0 | 2.928733 | 0 | 12.26395 | 0
2018-03-15 08:37 | 128306.7 | 300.0023 | 4 | 18 | 4.349128 | 0 | 2.928733 | 0 | 12.26395 | 0
2018-03-15 08:39 | 128426.8 | 120.001 | 5 | 18 | 4.0991 | -3.260016 | 2.928733 | 0.1086547 | 12.26395 | 0.448665
2018-03-15 08:41 | 128546.8 | 240.001 | 5 | 18 | 4.055925 | -3.260031 | 2.928733 | 0.2173131 | 12.26395 | 0.8917058
2018-03-15 08:43 | 128666.8 | 360.001 | 5 | 18 | 4.013156 | -3.260054 | 2.928733 | 0.325968 | 12.26395 | 1.330079
2018-03-15 08:45 | 128786.8 | 480.0001 | 5 | 18 | 3.970563 | -3.260129 | 2.928733 | 0.434626 | 12.26395 | 1.763824
2018-03-15 08:47 | 128906.8 | 600.0001 | 5 | 18 | 3.928517 | -3.26011 | 2.928733 | 0.5432829 | 12.26395 | 2.192962
2018-03-15 08:49 | 129026.8 | 720.0027 | 5 | 18 | 3.887754 | -3.260085 | 2.928733 | 0.6519518 | 12.26395 | 2.617641
2018-03-15 08:51 | 129146.8 | 840.001 | 5 | 18 | 3.848906 | -3.259991 | 2.928733 | 0.7606101 | 12.26395 | 3.037947
2018-03-15 08:53 | 129266.8 | 960.0018 | 5 | 18 | 3.812426 | -3.260137 | 2.928733 | 0.8692663 | 12.26395 | 3.45415
2018-03-15 08:55 | 129386.8 | 1080.0002 | 5 | 18 | 3.778487 | -3.260027 | 2.928733 | 0.9779242 | 12.26395 | 3.866534
2018-03-15 08:57 | 129506.8 | 1200.001 | 5 | 18 | 3.746894 | -3.260127 | 2.928733 | 1.086586 | 12.26395 | 4.275376
2018-03-15 08:59 | 129626.8 | 1320.0002 | 5 | 18 | 3.71724 | -3.260039 | 2.928733 | 1.195247 | 12.26395 | 4.680889
2018-03-15 09:01 | 129746.8 | 1440.0003 | 5 | 18 | 3.689364 | -3.260117 | 2.928733 | 1.303911 | 12.26395 | 5.083285
2018-03-15 09:03 | 129866.8 | 1560.0018 | 5 | 18 | 3.663304 | -3.260068 | 2.928733 | 1.412572 | 12.26395 | 5.482745
2018-03-15 09:05 | 129986.8 | 1680.0011 | 5 | 18 | 3.639065 | -3.260068 | 2.928733 | 1.521231 | 12.26395 | 5.879462
2018-03-15 09:07 | 130106.8 | 1800.0026 | 5 | 18 | 3.616847 | -3.259693 | 2.928733 | 1.629894 | 12.26395 | 6.273669
2018-03-15 09:09 | 130226.8 | 1920.001 | 5 | 18 | 3.596623 | -3.260231 | 2.928733 | 1.738556 | 12.26395 | 6.665565
2018-03-15 09:11 | 130346.8 | 2040.0005 | 5 | 18 | 3.57829 | -3.26015 | 2.928733 | 1.847216 | 12.26395 | 7.055363
2018-03-15 09:13 | 130466.8 | 2160.0028 | 5 | 18 | 3.561201 | -3.260124 | 2.928733 | 1.955874 | 12.26395 | 7.443239
2018-03-15 09:15 | 130586.8 | 2280.002 | 5 | 18 | 3.544285 | -3.260141 | 2.928733 | 2.064531 | 12.26395 | 7.829271
2018-03-15 09:17 | 130706.8 | 2400.002 | 5 | 18 | 3.526783 | -3.260099 | 2.928733 | 2.173188 | 12.26395 | 8.213442
2018-03-15 09:19 | 130826.8 | 2520.0013 | 5 | 18 | 3.508359 | -3.260127 | 2.928733 | 2.281842 | 12.26395 | 8.595649
2018-03-15 09:21 | 130946.8 | 2640.0004 | 5 | 18 | 3.487984 | -3.260143 | 2.928733 | 2.3905 | 12.26395 | 8.975784
2018-03-15 09:23 | 131066.8 | 2760.002 | 5 | 18 | 3.462311 | -3.260027 | 2.928733 | 2.499156 | 12.26395 | 9.353449
2018-03-15 09:25 | 131186.8 | 2880.0013 | 5 | 18 | 3.426426 | -3.260078 | 2.928733 | 2.607814 | 12.26395 | 9.727816
2018-03-15 09:27 | 131306.8 | 3000.0015 | 5 | 18 | 3.373745 | -3.260106 | 2.928733 | 2.716472 | 12.26395 | 10.09747
2018-03-15 09:29 | 131426.8 | 3120.0004 | 5 | 18 | 3.280577 | -3.260145 | 2.928733 | 2.825126 | 12.26395 | 10.4596
2018-03-15 09:31 | 131540.8 | 3233.953 | 5 | 18 | 2.999968 | -3.260164 | 2.928733 | 2.928308 | 12.26395 | 10.78718
2018-03-15 09:33 | 131660.8 | 119.9998 | 6 | 18 | 3.316097 | 0 | 2.928733 | 2.928308 | 12.26395 | 10.78718
2018-03-15 09:35 | 131780.8 | 239.9999 | 6 | 18 | 3.330896 | 0 | 2.928733 | 2.928308 | 12.26395 | 10.78718
2018-03-15 09:36 | 131840.8 | 300.002 | 6 | 18 | 3.335384 | 0 | 2.928733 | 2.928308 | 12.26395 | 10.78718
2018-03-15 09:36 | 131840.8 | 0.0024 | 7 | 19 | 3.33531 | 0 | 0 | 0 | 0 | 0
2018-03-15 09:38 | 131960.9 | 120.0009 | 2 | 19 | 3.960346 | 4.889975 | 0.1622936 | 1.099e-09 | 0.6240968 | 3.665e-09
2018-03-15 09:40 | 132080.9 | 240.0001 | 2 | 19 | 4.003856 | 4.889931 | 0.3252753 | 1.099e-09 | 1.273471 | 3.665e-09
2018-03-15 09:42 | 132200.9 | 360.0009 | 2 | 19 | 4.039878 | 4.890089 | 0.4882614 | 1.099e-09 | 1.929022 | 3.665e-09
2018-03-15 09:44 | 132320.9 | 480.0009 | 2 | 19 | 4.071696 | 4.88998 | 0.6512437 | 1.099e-09 | 2.590116 | 3.665e-09
2018-03-15 09:46 | 132440.9 | 600.0017 | 2 | 19 | 4.098478 | 4.889929 | 0.8142282 | 1.099e-09 | 3.255973 | 3.665e-09
2018-03-15 09:48 | 132560.9 | 720.0025 | 2 | 19 | 4.12264 | 4.890055 | 0.9772142 | 1.099e-09 | 3.925952 | 3.665e-09
2018-03-15 09:50 | 132680.9 | 840.0004 | 2 | 19 | 4.148128 | 4.889956 | 1.140194 | 1.099e-09 | 4.59989 | 3.665e-09
2018-03-15 09:52 | 132800.9 | 960.0001 | 2 | 19 | 4.177658 | 4.889931 | 1.303176 | 1.099e-09 | 5.278309 | 3.665e-09
2018-03-15 09:54 | 132920.9 | 1080.0009 | 2 | 19 | 4.200388 | 4.683064 | 1.465027 | 1.099e-09 | 5.95686 | 3.665e-09
2018-03-15 09:56 | 133040.9 | 1200.0002 | 2 | 19 | 4.200385 | 4.110914 | 1.611485 | 1.099e-09 | 6.572042 | 3.665e-09
2018-03-15 09:58 | 133160.9 | 1320.0018 | 2 | 19 | 4.200397 | 3.573265 | 1.739442 | 1.099e-09 | 7.10951 | 3.665e-09
2018-03-15 09:59 | 133235.7 | 1394.8232 | 2 | 19 | 4.200397 | 3.259985 | 1.810416 | 1.099e-09 | 7.407632 | 3.665e-09
2018-03-15 10:01 | 133355.7 | 120.002 | 3 | 19 | 4.230233 | 3.259922 | 1.918629 | 1.099e-09 | 7.863675 | 3.665e-09
2018-03-15 10:03 | 133475.7 | 240.0017 | 3 | 19 | 4.264229 | 3.259945 | 2.027286 | 1.099e-09 | 8.325143 | 3.665e-09
2018-03-15 10:05 | 133595.7 | 360.0018 | 3 | 19 | 4.3005 | 3.260014 | 2.13594 | 1.099e-09 | 8.790422 | 3.665e-09
2018-03-15 10:07 | 133715.7 | 480.001 | 3 | 19 | 4.338816 | 3.259975 | 2.244601 | 1.099e-09 | 9.259781 | 3.665e-09
2018-03-15 10:09 | 133835.7 | 600.001 | 3 | 19 | 4.37885 | 3.260061 | 2.353254 | 1.099e-09 | 9.733371 | 3.665e-09
2018-03-15 10:11 | 133955.7 | 720.0002 | 3 | 19 | 4.400401 | 2.946949 | 2.459248 | 1.099e-09 | 10.19917 | 3.665e-09
2018-03-15 10:13 | 134075.7 | 840.0002 | 3 | 19 | 4.400403 | 2.451406 | 2.548882 | 1.099e-09 | 10.59359 | 3.665e-09
2018-03-15 10:15 | 134195.7 | 960.0009 | 3 | 19 | 4.400368 | 2.052896 | 2.623712 | 1.099e-09 | 10.92288 | 3.665e-09
2018-03-15 10:17 | 134315.7 | 1080.0002 | 3 | 19 | 4.40037 | 1.731081 | 2.686592 | 1.099e-09 | 11.19957 | 3.665e-09
2018-03-15 10:19 | 134435.7 | 1200.0018 | 3 | 19 | 4.400333 | 1.470034 | 2.739799 | 1.099e-09 | 11.4337 | 3.665e-09
2018-03-15 10:21 | 134555.7 | 1320.0025 | 3 | 19 | 4.40035 | 1.256971 | 2.785132 | 1.099e-09 | 11.63319 | 3.665e-09
2018-03-15 10:23 | 134675.7 | 1440.0009 | 3 | 19 | 4.400328 | 1.082071 | 2.824035 | 1.099e-09 | 11.80437 | 3.665e-09
2018-03-15 10:25 | 134795.7 | 1560.0017 | 3 | 19 | 4.400351 | 0.9383717 | 2.857642 | 1.099e-09 | 11.95225 | 3.665e-09
2018-03-15 10:27 | 134915.7 | 1680.0009 | 3 | 19 | 4.400335 | 0.8182621 | 2.886859 | 1.099e-09 | 12.08082 | 3.665e-09
2018-03-15 10:29 | 135035.7 | 1800.0025 | 3 | 19 | 4.400355 | 0.7176361 | 2.912409 | 1.099e-09 | 12.19325 | 3.665e-09
2018-03-15 10:31 | 135124.6 | 1888.8576 | 3 | 19 | 4.400314 | 0.6519966 | 2.929305 | 1.099e-09 | 12.26759 | 3.665e-09
2018-03-15 10:33 | 135244.6 | 120.0016 | 4 | 19 | 4.35308 | 0 | 2.929305 | 1.099e-09 | 12.26759 | 3.665e-09
2018-03-15 10:35 | 135364.6 | 240.0008 | 4 | 19 | 4.349891 | 0 | 2.929305 | 1.099e-09 | 12.26759 | 3.665e-09
2018-03-15 10:36 | 135424.6 | 300.0022 | 4 | 19 | 4.348897 | 0 | 2.929305 | 1.099e-09 | 12.26759 | 3.665e-09
2018-03-15 10:38 | 135544.7 | 120.0018 | 5 | 19 | 4.10096 | -3.260001 | 2.929305 | 0.1086604 | 12.26759 | 0.4488816
2018-03-15 10:40 | 135664.7 | 240.0018 | 5 | 19 | 4.057383 | -3.260075 | 2.929305 | 0.2173207 | 12.26759 | 0.8921108
2018-03-15 10:42 | 135784.7 | 360.001 | 5 | 19 | 4.014297 | -3.259964 | 2.929305 | 0.3259804 | 12.26759 | 1.330644
2018-03-15 10:44 | 135904.7 | 480.001 | 5 | 19 | 3.97133 | -3.260045 | 2.929305 | 0.4346377 | 12.26759 | 1.764489
2018-03-15 10:46 | 136024.7 | 600.0034 | 5 | 19 | 3.929005 | -3.260037 | 2.929305 | 0.5432962 | 12.26759 | 2.193701
2018-03-15 10:48 | 136144.7 | 720.0018 | 5 | 19 | 3.888 | -3.260098 | 2.929305 | 0.6519569 | 12.26759 | 2.618386
2018-03-15 10:50 | 136264.7 | 840.001 | 5 | 19 | 3.848985 | -3.259768 | 2.929305 | 0.7606164 | 12.26759 | 3.038713
2018-03-15 10:52 | 136384.7 | 960.0002 | 5 | 19 | 3.81233 | -3.259994 | 2.929305 | 0.8692739 | 12.26759 | 3.454919
2018-03-15 10:54 | 136504.7 | 1080.0002 | 5 | 19 | 3.778288 | -3.260073 | 2.929305 | 0.9779302 | 12.26759 | 3.86728
2018-03-15 10:56 | 136624.7 | 1200.0018 | 5 | 19 | 3.746591 | -3.260073 | 2.929305 | 1.086593 | 12.26759 | 4.276096
2018-03-15 10:58 | 136744.7 | 1320.0013 | 5 | 19 | 3.716856 | -3.260147 | 2.929305 | 1.195243 | 12.26759 | 4.68153
2018-03-15 11:00 | 136864.7 | 1440.0018 | 5 | 19 | 3.688944 | -3.260112 | 2.929305 | 1.303909 | 12.26759 | 5.083894
2018-03-15 11:02 | 136984.7 | 1560.0002 | 5 | 19 | 3.662858 | -3.259768 | 2.929305 | 1.412568 | 12.26759 | 5.483298
2018-03-15 11:04 | 137104.7 | 1680.0002 | 5 | 19 | 3.638587 | -3.259941 | 2.929305 | 1.521223 | 12.26759 | 5.879946
2018-03-15 11:06 | 137224.7 | 1800.0003 | 5 | 19 | 3.616314 | -3.260096 | 2.929305 | 1.629881 | 12.26759 | 6.274078
2018-03-15 11:08 | 137344.7 | 1920.001 | 5 | 19 | 3.596139 | -3.25995 | 2.929305 | 1.738539 | 12.26759 | 6.665906
2018-03-15 11:10 | 137464.7 | 2040.0018 | 5 | 19 | 3.577838 | -3.26007 | 2.929305 | 1.8472 | 12.26759 | 7.055655
2018-03-15 11:12 | 137584.7 | 2160.0008 | 5 | 19 | 3.560748 | -3.259985 | 2.929305 | 1.955854 | 12.26759 | 7.443466
2018-03-15 11:14 | 137704.7 | 2280.0009 | 5 | 19 | 3.543836 | -3.260114 | 2.929305 | 2.064492 | 12.26759 | 7.829381
2018-03-15 11:16 | 137824.7 | 2400.0002 | 5 | 19 | 3.52635 | -3.260127 | 2.929305 | 2.173167 | 12.26759 | 8.213567
2018-03-15 11:18 | 137944.7 | 2520.0018 | 5 | 19 | 3.507915 | -3.260147 | 2.929305 | 2.281825 | 12.26759 | 8.595738
2018-03-15 11:20 | 138064.7 | 2640.001 | 5 | 19 | 3.487557 | -3.260201 | 2.929305 | 2.390476 | 12.26759 | 8.975799
2018-03-15 11:22 | 138184.7 | 2760.0014 | 5 | 19 | 3.461865 | -3.259791 | 2.929305 | 2.499127 | 12.26759 | 9.353403
2018-03-15 11:24 | 138304.7 | 2880.0018 | 5 | 19 | 3.425818 | -3.260164 | 2.929305 | 2.607785 | 12.26759 | 9.727714
2018-03-15 11:26 | 138424.7 | 3000.0007 | 5 | 19 | 3.372928 | -3.260262 | 2.929305 | 2.716444 | 12.26759 | 10.0973
2018-03-15 11:28 | 138544.7 | 3120.0013 | 5 | 19 | 3.279121 | -3.25986 | 2.929305 | 2.825099 | 12.26759 | 10.45931
2018-03-15 11:30 | 138657.8 | 3233.041 | 5 | 19 | 2.999976 | -3.259802 | 2.929305 | 2.92745 | 12.26759 | 10.78414
2018-03-15 11:32 | 138777.8 | 120.0017 | 6 | 19 | 3.317642 | 0 | 2.929305 | 2.92745 | 12.26759 | 10.78414
2018-03-15 11:34 | 138897.8 | 240.0009 | 6 | 19 | 3.332526 | 0 | 2.929305 | 2.92745 | 12.26759 | 10.78414
2018-03-15 11:35 | 138957.8 | 300.0055 | 6 | 19 | 3.33702 | 0 | 2.929305 | 2.92745 | 12.26759 | 10.78414
2018-03-15 11:35 | 138957.8 | 0.0024 | 7 | 20 | 3.337049 | 0 | 0 | 0 | 0 | 0
2018-03-15 11:37 | 139077.9 | 120.0018 | 2 | 20 | 3.961354 | 4.890108 | 0.1622929 | 0 | 0.6243291 | 0
2018-03-15 11:39 | 139197.9 | 240.0002 | 2 | 20 | 4.004636 | 4.889931 | 0.3252776 | 0 | 1.273852 | 0
2018-03-15 11:41 | 139317.9 | 360.0002 | 2 | 20 | 4.040695 | 4.890017 | 0.4882569 | 0 | 1.929505 | 0
2018-03-15 11:43 | 139437.9 | 480.0002 | 2 | 20 | 4.072437 | 4.890108 | 0.6512395 | 0 | 2.590726 | 0
2018-03-15 11:45 | 139557.9 | 600.0002 | 2 | 20 | 4.099184 | 4.890001 | 0.8142272 | 0 | 3.256716 | 0
2018-03-15 11:47 | 139677.9 | 720.0003 | 2 | 20 | 4.123344 | 4.890079 | 0.9772131 | 0 | 3.92681 | 0
2018-03-15 11:49 | 139797.9 | 840.0011 | 2 | 20 | 4.148781 | 4.89007 | 1.140199 | 0 | 4.600884 | 0
2018-03-15 11:51 | 139917.9 | 960.0003 | 2 | 20 | 4.178278 | 4.890001 | 1.303179 | 0 | 5.279398 | 0
2018-03-15 11:53 | 140037.9 | 1080.0011 | 2 | 20 | 4.200403 | 4.673706 | 1.464905 | 0 | 5.957493 | 0
2018-03-15 11:55 | 140157.9 | 1200.0003 | 2 | 20 | 4.200397 | 4.103046 | 1.611068 | 0 | 6.571435 | 0
2018-03-15 11:57 | 140277.9 | 1320.0027 | 2 | 20 | 4.200387 | 3.567701 | 1.738801 | 0 | 7.107963 | 0
2018-03-15 11:58 | 140351.4 | 1393.4642 | 2 | 20 | 4.200386 | 3.259985 | 1.80843 | 0 | 7.400436 | 0
2018-03-15 12:00 | 140471.4 | 120.001 | 3 | 20 | 4.230205 | 3.260031 | 1.916647 | 0 | 7.856492 | 0
2018-03-15 12:02 | 140591.4 | 240.0002 | 3 | 20 | 4.264186 | 3.25997 | 2.025303 | 0 | 8.317956 | 0
2018-03-15 12:04 | 140711.4 | 360.001 | 3 | 20 | 4.300462 | 3.259979 | 2.133962 | 0 | 8.783248 | 0
2018-03-15 12:06 | 140831.4 | 480.0018 | 3 | 20 | 4.338803 | 3.260098 | 2.242616 | 0 | 9.25258 | 0
2018-03-15 12:08 | 140951.4 | 600.0018 | 3 | 20 | 4.37888 | 3.260014 | 2.351278 | 0 | 9.726206 | 0
2018-03-15 12:10 | 141071.4 | 720.0018 | 3 | 20 | 4.400398 | 2.946432 | 2.457255 | 0 | 10.19194 | 0
2018-03-15 12:12 | 141191.4 | 840.001 | 3 | 20 | 4.400403 | 2.451555 | 2.546885 | 0 | 10.58634 | 0
2018-03-15 12:14 | 141311.4 | 960.0018 | 3 | 20 | 4.400408 | 2.053829 | 2.621724 | 0 | 10.91566 | 0
2018-03-15 12:16 | 141431.4 | 1080.0019 | 3 | 20 | 4.400361 | 1.731619 | 2.68462 | 0 | 11.19243 | 0
2018-03-15 12:18 | 141551.4 | 1200.0008 | 3 | 20 | 4.400362 | 1.471064 | 2.737845 | 0 | 11.42663 | 0
2018-03-15 12:20 | 141671.4 | 1320.001 | 3 | 20 | 4.400372 | 1.258684 | 2.783214 | 0 | 11.62628 | 0
2018-03-15 12:22 | 141791.4 | 1440.001 | 3 | 20 | 4.400368 | 1.083921 | 2.822152 | 0 | 11.79762 | 0
2018-03-15 12:24 | 141911.4 | 1560.0019 | 3 | 20 | 4.400332 | 0.9390182 | 2.855798 | 0 | 11.94567 | 0
2018-03-15 12:26 | 142031.4 | 1680.0006 | 3 | 20 | 4.400362 | 0.8198872 | 2.885052 | 0 | 12.0744 | 0
2018-03-15 12:28 | 142151.4 | 1800.001 | 3 | 20 | 4.400323 | 0.7181625 | 2.910633 | 0 | 12.18696 | 0
2018-03-15 12:29 | 142241.5 | 1890.064 | 3 | 20 | 4.4003 | 0.6519775 | 2.927764 | 0 | 12.26235 | 0
2018-03-15 12:31 | 142361.5 | 120.0002 | 4 | 20 | 4.352972 | 0 | 2.927764 | 0 | 12.26235 | 0
2018-03-15 12:33 | 142481.5 | 240.001 | 4 | 20 | 4.349788 | 0 | 2.927764 | 0 | 12.26235 | 0
2018-03-15 12:34 | 142541.5 | 300.0023 | 4 | 20 | 4.348777 | 0 | 2.927764 | 0 | 12.26235 | 0
2018-03-15 12:36 | 142661.6 | 120.0003 | 5 | 20 | 4.100276 | -3.260085 | 2.927764 | 0.1086608 | 12.26235 | 0.4488165
2018-03-15 12:38 | 142781.6 | 240.0011 | 5 | 20 | 4.056683 | -3.260124 | 2.927764 | 0.2173212 | 12.26235 | 0.8919719
2018-03-15 12:40 | 142901.6 | 360.0011 | 5 | 20 | 4.01354 | -3.260099 | 2.927764 | 0.3259776 | 12.26235 | 1.330413
2018-03-15 12:42 | 143021.6 | 480.0019 | 5 | 20 | 3.970535 | -3.260091 | 2.927764 | 0.434639 | 12.26235 | 1.76419
2018-03-15 12:44 | 143141.6 | 600.0004 | 5 | 20 | 3.928223 | -3.260057 | 2.927764 | 0.5432939 | 12.26235 | 2.193301
2018-03-15 12:46 | 143261.6 | 720.0019 | 5 | 20 | 3.887221 | -3.259964 | 2.927764 | 0.6519566 | 12.26235 | 2.617909
2018-03-15 12:48 | 143381.6 | 840.0027 | 5 | 20 | 3.848176 | -3.260118 | 2.927764 | 0.7606167 | 12.26235 | 3.038153
2018-03-15 12:50 | 143501.6 | 960.0011 | 5 | 20 | 3.8116 | -3.260096 | 2.927764 | 0.8692679 | 12.26235 | 3.454251
2018-03-15 12:52 | 143621.6 | 1080.0011 | 5 | 20 | 3.777536 | -3.260098 | 2.927764 | 0.9779301 | 12.26235 | 3.866554
2018-03-15 12:54 | 143741.6 | 1200.0019 | 5 | 20 | 3.745798 | -3.260091 | 2.927764 | 1.08659 | 12.26235 | 4.275277
2018-03-15 12:56 | 143861.6 | 1320.0019 | 5 | 20 | 3.716088 | -3.260056 | 2.927764 | 1.195245 | 12.26235 | 4.680646
2018-03-15 12:58 | 143981.6 | 1440.0011 | 5 | 20 | 3.688211 | -3.260043 | 2.927764 | 1.3039 | 12.26235 | 5.082889
2018-03-15 13:00 | 144101.6 | 1560.0019 | 5 | 20 | 3.662111 | -3.259976 | 2.927764 | 1.412561 | 12.26235 | 5.482217
2018-03-15 13:02 | 144221.6 | 1680.0003 | 5 | 20 | 3.63786 | -3.259974 | 2.927764 | 1.521217 | 12.26235 | 5.878792
2018-03-15 13:04 | 144341.6 | 1800.0019 | 5 | 20 | 3.615646 | -3.26006 | 2.927764 | 1.629878 | 12.26235 | 6.27286
2018-03-15 13:06 | 144461.6 | 1920.0019 | 5 | 20 | 3.595481 | -3.260127 | 2.927764 | 1.738539 | 12.26235 | 6.664626
2018-03-15 13:08 | 144581.6 | 2040.0011 | 5 | 20 | 3.577226 | -3.260103 | 2.927764 | 1.847193 | 12.26235 | 7.054285
2018-03-15 13:10 | 144701.6 | 2160.0019 | 5 | 20 | 3.560209 | -3.260117 | 2.927764 | 1.955853 | 12.26235 | 7.442055
2018-03-15 13:12 | 144821.6 | 2280.0015 | 5 | 20 | 3.543334 | -3.260231 | 2.927764 | 2.064508 | 12.26235 | 7.827975
2018-03-15 13:14 | 144941.6 | 2400.0019 | 5 | 20 | 3.525835 | -3.260106 | 2.927764 | 2.173167 | 12.26235 | 8.212048
2018-03-15 13:16 | 145061.6 | 2520.0011 | 5 | 20 | 3.507407 | -3.260162 | 2.927764 | 2.281823 | 12.26235 | 8.594159
2018-03-15 13:18 | 145181.6 | 2640.0014 | 5 | 20 | 3.487015 | -3.259922 | 2.927764 | 2.390476 | 12.26235 | 8.974171
2018-03-15 13:20 | 145301.6 | 2760.0019 | 5 | 20 | 3.46119 | -3.26012 | 2.927764 | 2.499135 | 12.26235 | 9.351733
2018-03-15 13:22 | 145421.6 | 2880.0019 | 5 | 20 | 3.425041 | -3.260229 | 2.927764 | 2.60779 | 12.26235 | 9.725957
2018-03-15 13:24 | 145541.6 | 3000.0004 | 5 | 20 | 3.371858 | -3.259841 | 2.927764 | 2.716446 | 12.26235 | 10.09543
2018-03-15 13:26 | 145661.6 | 3120.0011 | 5 | 20 | 3.277029 | -3.260173 | 2.927764 | 2.8251 | 12.26235 | 10.45729
2018-03-15 13:28 | 145772.9 | 3231.3777 | 5 | 20 | 2.999977 | -3.260012 | 2.927764 | 2.925954 | 12.26235 | 10.77719
2018-03-15 13:30 | 145893 | 120 | 6 | 20 | 3.318822 | 0 | 2.927764 | 2.925958 | 12.26235 | 10.77721
2018-03-15 13:32 | 146013 | 240.0001 | 6 | 20 | 3.333807 | 0 | 2.927764 | 2.925958 | 12.26235 | 10.77721
2018-03-15 13:33 | 146073 | 300.0022 | 6 | 20 | 3.338314 | 0 | 2.927764 | 2.925958 | 12.26235 | 10.77721
2018-03-15 13:33 | 146073 | 0.0024 | 7 | 21 | 3.338264 | 0 | 0 | 0 | 0 | 0
2018-03-15 13:35 | 146193.1 | 120.001 | 2 | 21 | 3.961929 | 4.889925 | 0.1622969 | 0 | 0.6245034 | 0
2018-03-15 13:37 | 146313.1 | 240.0018 | 2 | 21 | 4.005168 | 4.890059 | 0.3252835 | 0 | 1.274118 | 0
2018-03-15 13:39 | 146433.1 | 360.0019 | 2 | 21 | 4.041215 | 4.890076 | 0.4882672 | 0 | 1.929874 | 0
2018-03-15 13:41 | 146553.1 | 480.0005 | 2 | 21 | 4.072995 | 4.890011 | 0.6512492 | 0 | 2.591184 | 0
2018-03-15 13:43 | 146673.1 | 600.001 | 2 | 21 | 4.099762 | 4.889919 | 0.8142368 | 0 | 3.257263 | 0
2018-03-15 13:45 | 146793.1 | 720.0002 | 2 | 21 | 4.123888 | 4.890003 | 0.9772238 | 0 | 3.92745 | 0
2018-03-15 13:47 | 146913.1 | 840.0003 | 2 | 21 | 4.149413 | 4.890059 | 1.140203 | 0 | 4.601591 | 0
2018-03-15 13:49 | 147033.1 | 960.0003 | 2 | 21 | 4.179154 | 4.8899 | 1.303184 | 0 | 5.280242 | 0
2018-03-15 13:51 | 147153.1 | 1080.0019 | 2 | 21 | 4.200391 | 4.658331 | 1.464715 | 0 | 5.957618 | 0
2018-03-15 13:53 | 147273.1 | 1200.0011 | 2 | 21 | 4.200404 | 4.09063 | 1.61042 | 0 | 6.569634 | 0
2018-03-15 13:55 | 147393.1 | 1320.0003 | 2 | 21 | 4.2004 | 3.556541 | 1.737748 | 0 | 7.104464 | 0
2018-03-15 13:56 | 147464.3 | 1391.1785 | 2 | 21 | 4.20041 | 3.259983 | 1.805097 | 0 | 7.387357 | 0
2018-03-15 13:58 | 147584.3 | 120.0009 | 3 | 21 | 4.23026 | 3.26004 | 1.913312 | 0 | 7.84341 | 0
2018-03-15 14:00 | 147704.3 | 240.0001 | 3 | 21 | 4.264287 | 3.260124 | 2.021971 | 0 | 8.304893 | 0
2018-03-15 14:02 | 147824.3 | 360.0009 | 3 | 21 | 4.300574 | 3.26008 | 2.13063 | 0 | 8.770199 | 0
2018-03-15 14:04 | 147944.3 | 480.0001 | 3 | 21 | 4.338933 | 3.25997 | 2.239287 | 0 | 9.239551 | 0
2018-03-15 14:06 | 148064.3 | 600.0017 | 3 | 21 | 4.379008 | 3.260157 | 2.347944 | 0 | 9.713172 | 0
2018-03-15 14:08 | 148184.3 | 720.0009 | 3 | 21 | 4.400388 | 2.944818 | 2.453898 | 0 | 10.1788 | 0
2018-03-15 14:10 | 148304.3 | 840.0002 | 3 | 21 | 4.40038 | 2.450613 | 2.543498 | 0 | 10.57308 | 0
2018-03-15 14:12 | 148424.3 | 960.0009 | 3 | 21 | 4.400394 | 2.0546875 | 2.618346 | 0 | 10.90244 | 0
2018-03-15 14:14 | 148544.3 | 1080.0016 | 3 | 21 | 4.400357 | 1.732721 | 2.68128 | 0 | 11.17938 | 0
2018-03-15 14:16 | 148664.3 | 1200.0008 | 3 | 21 | 4.400362 | 1.472338 | 2.734556 | 0 | 11.41381 | 0
2018-03-15 14:18 | 148784.3 | 1320.0001 | 3 | 21 | 4.400383 | 1.260033 | 2.779967 | 0 | 11.61363 | 0
2018-03-15 14:20 | 148904.3 | 1440.0016 | 3 | 21 | 4.400342 | 1.084932 | 2.818951 | 0 | 11.78517 | 0
2018-03-15 14:22 | 149024.3 | 1560.0008 | 3 | 21 | 4.400346 | 0.9409733 | 2.852642 | 0 | 11.93343 | 0
2018-03-15 14:24 | 149144.3 | 1680.0008 | 3 | 21 | 4.400369 | 0.8205147 | 2.881928 | 0 | 12.0623 | 0
2018-03-15 14:26 | 149264.3 | 1800.0033 | 3 | 21 | 4.400342 | 0.7193832 | 2.907537 | 0 | 12.17498 | 0
2018-03-15 14:28 | 149356.7 | 1892.3767 | 3 | 21 | 4.400327 | 0.6519947 | 2.925118 | 0 | 12.25235 | 0
2018-03-15 14:30 | 149476.7 | 120.0011 | 4 | 21 | 4.352898 | 0 | 2.925118 | 0 | 12.25235 | 0
2018-03-15 14:32 | 149596.7 | 240.0009 | 4 | 21 | 4.349701 | 0 | 2.925118 | 0 | 12.25235 | 0
2018-03-15 14:33 | 149656.7 | 300.0032 | 4 | 21 | 4.348687 | 0 | 2.925118 | 0 | 12.25235 | 0
2018-03-15 14:35 | 149776.8 | 120.0011 | 5 | 21 | 4.099718 | -3.260198 | 2.925118 | 0.1086589 | 12.25235 | 0.4487527
2018-03-15 14:37 | 149896.8 | 240.0004 | 5 | 21 | 4.056084 | -3.260112 | 2.925118 | 0.217315 | 12.25235 | 0.8918272
2018-03-15 14:39 | 150016.8 | 360.0003 | 5 | 21 | 4.012891 | -3.260077 | 2.925118 | 0.3259751 | 12.25235 | 1.330215
2018-03-15 14:41 | 150136.8 | 480.0019 | 5 | 21 | 3.969919 | -3.259964 | 2.925118 | 0.4346373 | 12.25235 | 1.763927
2018-03-15 14:43 | 150256.8 | 600.0009 | 5 | 21 | 3.927553 | -3.260012 | 2.925118 | 0.5432943 | 12.25235 | 2.192976
2018-03-15 14:45 | 150376.8 | 720.0011 | 5 | 21 | 3.886571 | -3.260064 | 2.925118 | 0.6519505 | 12.25235 | 2.617487
2018-03-15 14:47 | 150496.8 | 840.002 | 5 | 21 | 3.847518 | -3.26005 | 2.925118 | 0.7606099 | 12.25235 | 3.037657
2018-03-15 14:49 | 150616.8 | 960.0011 | 5 | 21 | 3.810887 | -3.260124 | 2.925118 | 0.8692692 | 12.25235 | 3.453713
2018-03-15 14:51 | 150736.8 | 1080.0004 | 5 | 21 | 3.776862 | -3.260016 | 2.925118 | 0.9779286 | 12.25235 | 3.865931
2018-03-15 14:53 | 150856.8 | 1200.0011 | 5 | 21 | 3.74519 | -3.260031 | 2.925118 | 1.08659 | 12.25235 | 4.274589
2018-03-15 14:55 | 150976.8 | 1320.0003 | 5 | 21 | 3.715504 | -3.260078 | 2.925118 | 1.195247 | 12.25235 | 4.679902
2018-03-15 14:57 | 151096.8 | 1440.0011 | 5 | 21 | 3.687663 | -3.259918 | 2.925118 | 1.303906 | 12.25235 | 5.082093
2018-03-15 14:59 | 151216.8 | 1560.0003 | 5 | 21 | 3.661581 | -3.259918 | 2.925118 | 1.412561 | 12.25235 | 5.481341
2018-03-15 15:01 | 151336.8 | 1680.0012 | 5 | 21 | 3.637356 | -3.260043 | 2.925118 | 1.521219 | 12.25235 | 5.877869
2018-03-15 15:03 | 151456.8 | 1800.0002 | 5 | 21 | 3.615159 | -3.260047 | 2.925118 | 1.629874 | 12.25235 | 6.271863
2018-03-15 15:05 | 151576.8 | 1920.0019 | 5 | 21 | 3.595052 | -3.260162 | 2.925118 | 1.738537 | 12.25235 | 6.663585
2018-03-15 15:07 | 151696.8 | 2040.0012 | 5 | 21 | 3.576809 | -3.260112 | 2.925118 | 1.84719 | 12.25235 | 7.053191
2018-03-15 15:09 | 151816.8 | 2160.0004 | 5 | 21 | 3.559738 | -3.260133 | 2.925118 | 1.95585 | 12.25235 | 7.440914
2018-03-15 15:11 | 151936.8 | 2280.0003 | 5 | 21 | 3.542853 | -3.259893 | 2.925118 | 2.064508 | 12.25235 | 7.826794
2018-03-15 15:13 | 152056.8 | 2400.0011 | 5 | 21 | 3.525329 | -3.260183 | 2.925118 | 2.173165 | 12.25235 | 8.210803
2018-03-15 15:15 | 152176.8 | 2520.0028 | 5 | 21 | 3.506877 | -3.260057 | 2.925118 | 2.281825 | 12.25235 | 8.592877
2018-03-15 15:17 | 152296.8 | 2640.0019 | 5 | 21 | 3.486448 | -3.259716 | 2.925118 | 2.390479 | 12.25235 | 8.972832
2018-03-15 15:19 | 152416.8 | 2760.0011 | 5 | 21 | 3.460596 | -3.259889 | 2.925118 | 2.499135 | 12.25235 | 9.35032
2018-03-15 15:21 | 152536.8 | 2880.001 | 5 | 21 | 3.424312 | -3.260214 | 2.925118 | 2.607787 | 12.25235 | 9.724462
2018-03-15 15:23 | 152656.8 | 3000.0004 | 5 | 21 | 3.370836 | -3.259845 | 2.925118 | 2.716444 | 12.25235 | 10.09385
2018-03-15 15:25 | 152776.8 | 3120.0003 | 5 | 21 | 3.275069 | -3.25998 | 2.925118 | 2.825103 | 12.25235 | 10.45557
2018-03-15 15:27 | 152886.7 | 3229.8865 | 5 | 21 | 2.999976 | -3.26011 | 2.925118 | 2.924595 | 12.25235 | 10.771
2018-03-15 15:29 | 153006.7 | 120.0007 | 6 | 21 | 3.319989 | 0 | 2.925118 | 2.924595 | 12.25235 | 10.771
2018-03-15 15:31 | 153126.7 | 239.9998 | 6 | 21 | 3.335045 | 0 | 2.925118 | 2.924595 | 12.25235 | 10.771
2018-03-15 15:32 | 153186.7 | 300.0021 | 6 | 21 | 3.339586 | 0 | 2.925118 | 2.924595 | 12.25235 | 10.771
2018-03-15 15:32 | 153186.7 | 0.0025 | 7 | 22 | 3.339611 | 0 | 0 | 0 | 0 | 0
2018-03-15 15:34 | 153306.8 | 120.0008 | 2 | 22 | 3.962421 | 4.890139 | 0.1622975 | 2.872e-09 | 0.6246529 | 9.592e-09
2018-03-15 15:36 | 153426.8 | 240.0018 | 2 | 22 | 4.005587 | 4.889994 | 0.3252796 | 2.872e-09 | 1.274319 | 9.592e-09
2018-03-15 15:38 | 153546.8 | 360.0018 | 2 | 22 | 4.041644 | 4.890001 | 0.4882715 | 2.872e-09 | 1.930179 | 9.592e-09
2018-03-15 15:40 | 153666.8 | 480.0003 | 2 | 22 | 4.073384 | 4.890114 | 0.6512499 | 2.872e-09 | 2.591538 | 9.592e-09
2018-03-15 15:42 | 153786.8 | 600.0011 | 2 | 22 | 4.100163 | 4.890083 | 0.8142397 | 2.872e-09 | 3.257689 | 9.592e-09
2018-03-15 15:44 | 153906.8 | 720.0011 | 2 | 22 | 4.124257 | 4.890057 | 0.9772252 | 2.872e-09 | 3.927935 | 9.592e-09
2018-03-15 15:46 | 154026.8 | 840.0011 | 2 | 22 | 4.149728 | 4.890091 | 1.140214 | 2.872e-09 | 4.602174 | 9.592e-09
2018-03-15 15:48 | 154146.8 | 960.0002 | 2 | 22 | 4.17931 | 4.889807 | 1.3032 | 2.872e-09 | 5.28087 | 9.592e-09
2018-03-15 15:50 | 154266.8 | 1080.0019 | 2 | 22 | 4.200379 | 4.656799 | 1.464707 | 2.872e-09 | 5.95816 | 9.592e-09
2018-03-15 15:52 | 154386.8 | 1200.0019 | 2 | 22 | 4.200411 | 4.090704 | 1.610398 | 2.872e-09 | 6.570122 | 9.592e-09
2018-03-15 15:54 | 154506.8 | 1320.0019 | 2 | 22 | 4.200406 | 3.558508 | 1.737761 | 2.872e-09 | 7.105097 | 9.592e-09
2018-03-15 15:55 | 154578.3 | 1391.4937 | 2 | 22 | 4.200387 | 3.259981 | 1.805423 | 2.872e-09 | 7.389302 | 9.592e-09
2018-03-15 15:57 | 154698.3 | 120.001 | 3 | 22 | 4.230242 | 3.259981 | 1.913643 | 2.872e-09 | 7.845375 | 9.592e-09
2018-03-15 15:59 | 154818.3 | 240.0018 | 3 | 22 | 4.264289 | 3.260006 | 2.022303 | 2.872e-09 | 8.306861 | 9.592e-09
2018-03-15 16:01 | 154938.3 | 360.001 | 3 | 22 | 4.300622 | 3.260056 | 2.130961 | 2.872e-09 | 8.772165 | 9.592e-09
2018-03-15 16:03 | 155058.3 | 480.0009 | 3 | 22 | 4.339011 | 3.260059 | 2.239613 | 2.872e-09 | 9.241505 | 9.592e-09
2018-03-15 16:05 | 155178.3 | 600.0001 | 3 | 22 | 4.379132 | 3.260014 | 2.34827 | 2.872e-09 | 9.715137 | 9.592e-09
2018-03-15 16:07 | 155298.3 | 720.0001 | 3 | 22 | 4.400385 | 2.94298 | 2.454186 | 2.872e-09 | 10.18061 | 9.592e-09
2018-03-15 16:09 | 155418.3 | 840.0009 | 3 | 22 | 4.400394 | 2.450462 | 2.543751 | 2.872e-09 | 10.57473 | 9.592e-09
2018-03-15 16:11 | 155538.3 | 960.0009 | 3 | 22 | 4.400374 | 2.053724 | 2.618578 | 2.872e-09 | 10.904 | 9.592e-09
2018-03-15 16:13 | 155658.3 | 1080.0001 | 3 | 22 | 4.400383 | 1.733721 | 2.681508 | 2.872e-09 | 11.18091 | 9.592e-09
2018-03-15 16:15 | 155778.3 | 1200.0018 | 3 | 22 | 4.400367 | 1.473251 | 2.734796 | 2.872e-09 | 11.4154 | 9.592e-09
2018-03-15 16:17 | 155898.3 | 1320.0016 | 3 | 22 | 4.400355 | 1.260351 | 2.780232 | 2.872e-09 | 11.61534 | 9.592e-09
2018-03-15 16:19 | 156018.3 | 1440.0001 | 3 | 22 | 4.400371 | 1.08625 | 2.819241 | 2.872e-09 | 11.78699 | 9.592e-09
2018-03-15 16:21 | 156138.3 | 1560.0009 | 3 | 22 | 4.400363 | 0.9421387 | 2.852958 | 2.872e-09 | 11.93535 | 9.592e-09
2018-03-15 16:23 | 156258.3 | 1680.0015 | 3 | 22 | 4.400343 | 0.8209248 | 2.882274 | 2.872e-09 | 12.06436 | 9.592e-09
2018-03-15 16:25 | 156378.3 | 1800.001 | 3 | 22 | 4.400362 | 0.7205849 | 2.907907 | 2.872e-09 | 12.17715 | 9.592e-09
2018-03-15 16:27 | 156471 | 1892.6505 | 3 | 22 | 4.400324 | 0.6519852 | 2.925547 | 2.872e-09 | 12.25477 | 9.592e-09
2018-03-15 16:29 | 156591 | 120.0004 | 4 | 22 | 4.352871 | 0 | 2.925547 | 2.872e-09 | 12.25477 | 9.592e-09
2018-03-15 16:31 | 156711 | 240.0012 | 4 | 22 | 4.349679 | 0 | 2.925547 | 2.872e-09 | 12.25477 | 9.592e-09
2018-03-15 16:32 | 156771 | 300.0027 | 4 | 22 | 4.348661 | 0 | 2.925547 | 2.872e-09 | 12.25477 | 9.592e-09
2018-03-15 16:34 | 156891.1 | 120.0007 | 5 | 22 | 4.099632 | -3.260073 | 2.925547 | 0.1086566 | 12.25477 | 0.4487332
2018-03-15 16:36 | 157011.1 | 240.0016 | 5 | 22 | 4.055951 | -3.260106 | 2.925547 | 0.2173165 | 12.25477 | 0.8918098
2018-03-15 16:38 | 157131.1 | 360.0009 | 5 | 22 | 4.012742 | -3.260033 | 2.925547 | 0.325976 | 12.25477 | 1.33018
2018-03-15 16:40 | 157251.1 | 480.0001 | 5 | 22 | 3.969745 | -3.260094 | 2.925547 | 0.4346234 | 12.25477 | 1.763814
2018-03-15 16:42 | 157371.1 | 600.0016 | 5 | 22 | 3.927371 | -3.260098 | 2.925547 | 0.5432885 | 12.25477 | 2.192875
2018-03-15 16:44 | 157491.1 | 720.0002 | 5 | 22 | 3.886316 | -3.260103 | 2.925547 | 0.6519454 | 12.25477 | 2.617366
2018-03-15 16:46 | 157611.1 | 840.0018 | 5 | 22 | 3.847273 | -3.260068 | 2.925547 | 0.7606049 | 12.25477 | 3.037509
2018-03-15 16:48 | 157731.1 | 960.0025 | 5 | 22 | 3.810647 | -3.260057 | 2.925547 | 0.8692636 | 12.25477 | 3.453537
2018-03-15 16:50 | 157851.1 | 1080.0002 | 5 | 22 | 3.776629 | -3.260114 | 2.925547 | 0.9779223 | 12.25477 | 3.865726
2018-03-15 16:52 | 157971.1 | 1200.0013 | 5 | 22 | 3.744966 | -3.260027 | 2.925547 | 1.086581 | 12.25477 | 4.274352
2018-03-15 16:54 | 158091.1 | 1320.0018 | 5 | 22 | 3.71529 | -3.259862 | 2.925547 | 1.195244 | 12.25477 | 4.679661
2018-03-15 16:56 | 158211.1 | 1440.001 | 5 | 22 | 3.687415 | -3.26005 | 2.925547 | 1.303903 | 12.25477 | 5.081826
2018-03-15 16:58 | 158331.1 | 1560.0003 | 5 | 22 | 3.66134 | -3.259995 | 2.925547 | 1.412557 | 12.25477 | 5.481048
2018-03-15 17:00 | 158451.1 | 1680.0018 | 5 | 22 | 3.637123 | -3.260098 | 2.925547 | 1.521214 | 12.25477 | 5.877543
2018-03-15 17:02 | 158571.1 | 1800.001 | 5 | 22 | 3.614945 | -3.259929 | 2.925547 | 1.629872 | 12.25477 | 6.271521
2018-03-15 17:04 | 158691.1 | 1920.0003 | 5 | 22 | 3.594858 | -3.26001 | 2.925547 | 1.738531 | 12.25477 | 6.663207
2018-03-15 17:06 | 158811.1 | 2040.001 | 5 | 22 | 3.576598 | -3.259945 | 2.925547 | 1.847188 | 12.25477 | 7.052807
2018-03-15 17:08 | 158931.1 | 2160.0003 | 5 | 22 | 3.559521 | -3.260156 | 2.925547 | 1.955845 | 12.25477 | 7.440496
2018-03-15 17:10 | 159051.1 | 2280.001 | 5 | 22 | 3.542605 | -3.260029 | 2.925547 | 2.064504 | 12.25477 | 7.826356
2018-03-15 17:12 | 159171.1 | 2400.001 | 5 | 22 | 3.525104 | -3.260096 | 2.925547 | 2.173165 | 12.25477 | 8.210353
2018-03-15 17:14 | 159291.1 | 2520.0001 | 5 | 22 | 3.506671 | -3.260212 | 2.925547 | 2.281819 | 12.25477 | 8.59238
2018-03-15 17:16 | 159411.1 | 2640.0009 | 5 | 22 | 3.486189 | -3.259829 | 2.925547 | 2.390478 | 12.25477 | 8.972326
2018-03-15 17:18 | 159531.1 | 2760.0018 | 5 | 22 | 3.46025 | -3.260189 | 2.925547 | 2.499139 | 12.25477 | 9.349801
2018-03-15 17:20 | 159651.1 | 2880.0002 | 5 | 22 | 3.42391 | -3.260112 | 2.925547 | 2.607798 | 12.25477 | 9.723923
2018-03-15 17:22 | 159771.1 | 3000.001 | 5 | 22 | 3.370189 | -3.260045 | 2.925547 | 2.716456 | 12.25477 | 10.09326
2018-03-15 17:24 | 159891.1 | 3120.0002 | 5 | 22 | 3.273803 | -3.260096 | 2.925547 | 2.825117 | 12.25477 | 10.45489
2018-03-15 17:25 | 160000.1 | 3228.9512 | 5 | 22 | 2.999964 | -3.260018 | 2.925547 | 2.923769 | 12.25477 | 10.76756
2018-03-15 17:27 | 160120.1 | 120.0002 | 6 | 22 | 3.320706 | 0 | 2.925547 | 2.923769 | 12.25477 | 10.76756
2018-03-15 17:29 | 160240.1 | 240.001 | 6 | 22 | 3.335842 | 0 | 2.925547 | 2.923769 | 12.25477 | 10.76756
2018-03-15 17:30 | 160300.1 | 300.0033 | 6 | 22 | 3.340374 | 0 | 2.925547 | 2.923769 | 12.25477 | 10.76756
2018-03-15 17:30 | 160300.1 | 0.004 | 7 | 23 | 3.340426 | 0 | 0 | 0 | 0 | 0
2018-03-15 17:32 | 160420.2 | 120.001 | 2 | 23 | 3.962562 | 4.889902 | 0.1623037 | 6.539e-09 | 0.6247498 | 2.1844e-08
2018-03-15 17:34 | 160540.2 | 240.0019 | 2 | 23 | 4.005683 | 4.890144 | 0.3252997 | 6.539e-09 | 1.274487 | 2.1844e-08
2018-03-15 17:36 | 160660.2 | 360.0019 | 2 | 23 | 4.041755 | 4.889959 | 0.4882822 | 6.539e-09 | 1.930325 | 2.1844e-08
2018-03-15 17:38 | 160780.2 | 480.0027 | 2 | 23 | 4.073514 | 4.890009 | 0.6512691 | 6.539e-09 | 2.59174 | 2.1844e-08
2018-03-15 17:40 | 160900.2 | 600.0002 | 2 | 23 | 4.10026 | 4.889971 | 0.8142529 | 6.539e-09 | 3.25789 | 2.1844e-08
2018-03-15 17:42 | 161020.2 | 720.0011 | 2 | 23 | 4.124378 | 4.890078 | 0.977243 | 6.539e-09 | 3.92817 | 2.1844e-08
2018-03-15 17:44 | 161140.2 | 840.0019 | 2 | 23 | 4.149868 | 4.890022 | 1.140228 | 6.539e-09 | 4.602412 | 2.1844e-08
2018-03-15 17:46 | 161260.2 | 960.0019 | 2 | 23 | 4.179432 | 4.890003 | 1.303215 | 6.539e-09 | 5.281135 | 2.1844e-08
2018-03-15 17:48 | 161380.2 | 1080.0019 | 2 | 23 | 4.200424 | 4.65464 | 1.464687 | 6.539e-09 | 5.958291 | 2.1844e-08
2018-03-15 17:50 | 161500.2 | 1200.0012 | 2 | 23 | 4.2004 | 4.088816 | 1.610302 | 6.539e-09 | 6.56993 | 2.1844e-08
2018-03-15 17:52 | 161620.2 | 1320.0019 | 2 | 23 | 4.200397 | 3.555861 | 1.737598 | 6.539e-09 | 7.104621 | 2.1844e-08
2018-03-15 17:54 | 161690.9 | 1390.6889 | 2 | 23 | 4.200393 | 3.259991 | 1.804486 | 6.539e-09 | 7.385577 | 2.1844e-08
2018-03-15 17:56 | 161810.9 | 120.0017 | 3 | 23 | 4.230249 | 3.259878 | 1.9127 | 6.539e-09 | 7.84163 | 2.1844e-08
2018-03-15 17:58 | 161930.9 | 240.0018 | 3 | 23 | 4.264288 | 3.260052 | 2.021357 | 6.539e-09 | 8.303102 | 2.1844e-08
2018-03-15 18:00 | 162050.9 | 360.0024 | 3 | 23 | 4.300612 | 3.260075 | 2.130012 | 6.539e-09 | 8.768393 | 2.1844e-08
2018-03-15 18:02 | 162170.9 | 480.0024 | 3 | 23 | 4.339007 | 3.259998 | 2.238668 | 6.539e-09 | 9.237746 | 2.1844e-08
2018-03-15 18:04 | 162290.9 | 600.0017 | 3 | 23 | 4.379094 | 3.259979 | 2.347324 | 6.539e-09 | 9.711372 | 2.1844e-08
2018-03-15 18:06 | 162410.9 | 720.0002 | 3 | 23 | 4.400356 | 2.94294 | 2.453247 | 6.539e-09 | 10.17687 | 2.1844e-08
2018-03-15 18:08 | 162530.9 | 840.0017 | 3 | 23 | 4.400394 | 2.450686 | 2.542825 | 6.539e-09 | 10.57105 | 2.1844e-08
2018-03-15 18:10 | 162650.9 | 960.0024 | 3 | 23 | 4.400375 | 2.053955 | 2.617663 | 6.539e-09 | 10.90037 | 2.1844e-08
2018-03-15 18:12 | 162770.9 | 1080.0001 | 3 | 23 | 4.400376 | 1.733414 | 2.680594 | 6.539e-09 | 11.17729 | 2.1844e-08
2018-03-15 18:14 | 162890.9 | 1200.0009 | 3 | 23 | 4.400368 | 1.473032 | 2.733871 | 6.539e-09 | 11.41173 | 2.1844e-08
2018-03-15 18:16 | 163010.9 | 1320.0016 | 3 | 23 | 4.400346 | 1.25992 | 2.779299 | 6.539e-09 | 11.61163 | 2.1844e-08
2018-03-15 18:18 | 163130.9 | 1440.0009 | 3 | 23 | 4.400327 | 1.084633 | 2.818293 | 6.539e-09 | 11.78321 | 2.1844e-08
2018-03-15 18:20 | 163250.9 | 1560.0003 | 3 | 23 | 4.400346 | 0.941082 | 2.851989 | 6.539e-09 | 11.93149 | 2.1844e-08
2018-03-15 18:22 | 163370.9 | 1680.0001 | 3 | 23 | 4.400359 | 0.821003 | 2.881288 | 6.539e-09 | 12.06042 | 2.1844e-08
2018-03-15 18:24 | 163490.9 | 1800.0008 | 3 | 23 | 4.40032 | 0.718956 | 2.906904 | 6.539e-09 | 12.17314 | 2.1844e-08
2018-03-15 18:25 | 163584.3 | 1893.3623 | 3 | 23 | 4.400362 | 0.6519966 | 2.924661 | 6.539e-09 | 12.25127 | 2.1844e-08
2018-03-15 18:27 | 163704.3 | 120.0001 | 4 | 23 | 4.35288 | 0 | 2.924661 | 6.539e-09 | 12.25127 | 2.1844e-08
2018-03-15 18:29 | 163824.3 | 240.0018 | 4 | 23 | 4.34967 | 0 | 2.924661 | 6.539e-09 | 12.25127 | 2.1844e-08
2018-03-15 18:30 | 163884.3 | 300.0007 | 4 | 23 | 4.348655 | 0 | 2.924661 | 6.539e-09 | 12.25127 | 2.1844e-08
2018-03-15 18:32 | 164004.4 | 120.0018 | 5 | 23 | 4.099255 | -3.260045 | 2.924661 | 0.1086554 | 12.25127 | 0.4486941
2018-03-15 18:34 | 164124.4 | 240.0002 | 5 | 23 | 4.055545 | -3.260022 | 2.924661 | 0.2173149 | 12.25127 | 0.8917279
2018-03-15 18:36 | 164244.4 | 360.0018 | 5 | 23 | 4.012311 | -3.259974 | 2.924661 | 0.3259711 | 12.25127 | 1.330038
2018-03-15 18:38 | 164364.4 | 480.0018 | 5 | 23 | 3.969232 | -3.26001 | 2.924661 | 0.4346331 | 12.25127 | 1.763681
2018-03-15 18:40 | 164484.4 | 600.0009 | 5 | 23 | 3.926845 | -3.260077 | 2.924661 | 0.5432877 | 12.25127 | 2.192644
2018-03-15 18:42 | 164604.4 | 720.0001 | 5 | 23 | 3.885791 | -3.260004 | 2.924661 | 0.6519464 | 12.25127 | 2.617083
2018-03-15 18:44 | 164724.4 | 840.0009 | 5 | 23 | 3.846743 | -3.260173 | 2.924661 | 0.7606028 | 12.25127 | 3.037156
2018-03-15 18:46 | 164844.4 | 960.0002 | 5 | 23 | 3.810104 | -3.260057 | 2.924661 | 0.8692631 | 12.25127 | 3.45313
2018-03-15 18:48 | 164964.4 | 1080.0017 | 5 | 23 | 3.776095 | -3.260068 | 2.924661 | 0.9779209 | 12.25127 | 3.865258
2018-03-15 18:50 | 165084.4 | 1200.0002 | 5 | 23 | 3.744452 | -3.260114 | 2.924661 | 1.086581 | 12.25127 | 4.273829
2018-03-15 18:52 | 165204.4 | 1320.0017 | 5 | 23 | 3.714812 | -3.260075 | 2.924661 | 1.195241 | 12.25127 | 4.679076
2018-03-15 18:54 | 165324.4 | 1440.0002 | 5 | 23 | 3.686975 | -3.260103 | 2.924661 | 1.303898 | 12.25127 | 5.081184
2018-03-15 18:56 | 165444.4 | 1560.001 | 5 | 23 | 3.660942 | -3.260089 | 2.924661 | 1.412554 | 12.25127 | 5.480365
2018-03-15 18:58 | 165564.4 | 1680.0002 | 5 | 23 | 3.636744 | -3.260193 | 2.924661 | 1.521214 | 12.25127 | 5.876829
2018-03-15 19:00 | 165684.4 | 1800.0011 | 5 | 23 | 3.614549 | -3.260077 | 2.924661 | 1.62987 | 12.25127 | 6.270761
2018-03-15 19:02 | 165804.4 | 1920.0002 | 5 | 23 | 3.594394 | -3.260122 | 2.924661 | 1.738527 | 12.25127 | 6.662394
2018-03-15 19:04 | 165924.4 | 2040 | 5 | 23 | 3.576177 | -3.260022 | 2.924661 | 1.847189 | 12.25127 | 7.051963
2018-03-15 19:06 | 166044.4 | 2160.0001 | 5 | 23 | 3.559125 | -3.260179 | 2.924661 | 1.955844 | 12.25127 | 7.439603
2018-03-15 19:08 | 166164.4 | 2280.0001 | 5 | 23 | 3.542243 | -3.260035 | 2.924661 | 2.064506 | 12.25127 | 7.825429
2018-03-15 19:10 | 166284.4 | 2400.0009 | 5 | 23 | 3.524758 | -3.260096 | 2.924661 | 2.173164 | 12.25127 | 8.209382
2018-03-15 19:12 | 166404.4 | 2520.0009 | 5 | 23 | 3.50628 | -3.260131 | 2.924661 | 2.281825 | 12.25127 | 8.59139
2018-03-15 19:14 | 166524.4 | 2640.001 | 5 | 23 | 3.485785 | -3.260173 | 2.924661 | 2.390481 | 12.25127 | 8.971286
2018-03-15 19:16 | 166644.4 | 2760.0001 | 5 | 23 | 3.459861 | -3.25985 | 2.924661 | 2.499141 | 12.25127 | 9.348717
2018-03-15 19:18 | 166764.4 | 2880.0001 | 5 | 23 | 3.423377 | -3.260101 | 2.924661 | 2.60779 | 12.25127 | 9.722752
2018-03-15 19:20 | 166884.4 | 3000.0018 | 5 | 23 | 3.369487 | -3.260221 | 2.924661 | 2.716459 | 12.25127 | 10.09206
2018-03-15 19:22 | 167004.4 | 3120.0018 | 5 | 23 | 3.272488 | -3.260158 | 2.924661 | 2.825117 | 12.25127 | 10.45358
2018-03-15 19:24 | 167112.4 | 3227.9591 | 5 | 23 | 2.999982 | -3.260187 | 2.924661 | 2.922871 | 12.25127 | 10.76331
2018-03-15 19:26 | 167232.4 | 120.001 | 6 | 23 | 3.321754 | 0 | 2.924661 | 2.922871 | 12.25127 | 10.76331
2018-03-15 19:28 | 167352.4 | 240.001 | 6 | 23 | 3.336963 | 0 | 2.924661 | 2.922871 | 12.25127 | 10.76331
2018-03-15 19:29 | 167412.4 | 300.0016 | 6 | 23 | 3.341653 | 0 | 2.924661 | 2.922871 | 12.25127 | 10.76331
2018-03-15 19:29 | 167412.4 | 0.004 | 7 | 24 | 3.341811 | 0 | 0 | 0 | 0 | 0
2018-03-15 19:31 | 167532.5 | 120.001 | 2 | 24 | 3.96347 | 4.889986 | 0.1623091 | 0 | 0.6249759 | 0
2018-03-15 19:33 | 167652.5 | 240.0014 | 2 | 24 | 4.006472 | 4.890038 | 0.3252927 | 0 | 1.274793 | 0
2018-03-15 19:35 | 167772.5 | 360.002 | 2 | 24 | 4.042486 | 4.890057 | 0.4882764 | 0 | 1.930758 | 0
2018-03-15 19:37 | 167892.5 | 480.0019 | 2 | 24 | 4.074196 | 4.89006 | 0.6512598 | 0 | 2.592274 | 0
2018-03-15 19:39 | 168012.5 | 600.001 | 2 | 24 | 4.100904 | 4.890104 | 0.8142381 | 0 | 3.258508 | 0
2018-03-15 19:41 | 168132.5 | 720.0011 | 2 | 24 | 4.124956 | 4.890171 | 0.9772218 | 0 | 3.92886 | 0
2018-03-15 19:43 | 168252.5 | 840.0003 | 2 | 24 | 4.150449 | 4.89011 | 1.140206 | 0 | 4.603194 | 0
2018-03-15 19:45 | 168372.5 | 960.0019 | 2 | 24 | 4.180068 | 4.890121 | 1.303191 | 0 | 5.282009 | 0
2018-03-15 19:47 | 168492.5 | 1080.0019 | 2 | 24 | 4.200396 | 4.639709 | 1.464481 | 0 | 5.958465 | 0
2018-03-15 19:49 | 168612.5 | 1200.002 | 2 | 24 | 4.200412 | 4.077484 | 1.609671 | 0 | 6.568316 | 0
2018-03-15 19:51 | 168732.5 | 1320.001 | 2 | 24 | 4.200391 | 3.545935 | 1.736604 | 0 | 7.101488 | 0
2018-03-15 19:52 | 168801.6 | 1389.0665 | 2 | 24 | 4.200408 | 3.259981 | 1.80186 | 0 | 7.375589 | 0
2018-03-15 19:54 | 168921.6 | 120.0001 | 3 | 24 | 4.2303 | 3.260073 | 1.910076 | 0 | 7.83165 | 0
2018-03-15 19:56 | 169041.6 | 240.0016 | 3 | 24 | 4.264379 | 3.260098 | 2.018734 | 0 | 8.293139 | 0
2018-03-15 19:58 | 169161.6 | 360.0001 | 3 | 24 | 4.300724 | 3.260088 | 2.127385 | 0 | 8.758423 | 0
2018-03-15 20:00 | 169281.6 | 480.0001 | 3 | 24 | 4.339144 | 3.260191 | 2.236042 | 0 | 9.227798 | 0
2018-03-15 20:02 | 169401.6 | 600.0009 | 3 | 24 | 4.37928 | 3.260061 | 2.344697 | 0 | 9.701434 | 0
2018-03-15 20:04 | 169521.6 | 720.0009 | 3 | 24 | 4.400394 | 2.941767 | 2.450584 | 0 | 10.16679 | 0
2018-03-15 20:06 | 169641.6 | 840.0009 | 3 | 24 | 4.400396 | 2.449409 | 2.540102 | 0 | 10.5607 | 0
2018-03-15 20:08 | 169761.6 | 960.0017 | 3 | 24 | 4.400373 | 2.052908 | 2.614903 | 0 | 10.88985 | 0
2018-03-15 20:10 | 169881.6 | 1080.0017 | 3 | 24 | 4.400366 | 1.732622 | 2.677812 | 0 | 11.16668 | 0
2018-03-15 20:12 | 170001.6 | 1200.0003 | 3 | 24 | 4.400364 | 1.471922 | 2.731079 | 0 | 11.40107 | 0
2018-03-15 20:14 | 170121.6 | 1320.0009 | 3 | 24 | 4.400366 | 1.260138 | 2.776499 | 0 | 11.60093 | 0
2018-03-15 20:16 | 170241.6 | 1440.0009 | 3 | 24 | 4.400351 | 1.085297 | 2.815488 | 0 | 11.7725 | 0
2018-03-15 20:18 | 170361.6 | 1560.0008 | 3 | 24 | 4.400364 | 0.9414768 | 2.849186 | 0 | 11.92079 | 0
2018-03-15 20:20 | 170481.6 | 1680.0008 | 3 | 24 | 4.400377 | 0.8216095 | 2.878498 | 0 | 12.04977 | 0
2018-03-15 20:22 | 170601.6 | 1800.0009 | 3 | 24 | 4.400332 | 0.720026 | 2.90413 | 0 | 12.16256 | 0
2018-03-15 20:24 | 170695.1 | 1893.5111 | 3 | 24 | 4.400348 | 0.6519661 | 2.921926 | 0 | 12.24087 | 0
2018-03-15 20:26 | 170815.1 | 120.0009 | 4 | 24 | 4.352752 | 0 | 2.921928 | 0 | 12.24087 | 0
2018-03-15 20:28 | 170935.1 | 240.0017 | 4 | 24 | 4.349547 | 0 | 2.921928 | 0 | 12.24087 | 0
2018-03-15 20:29 | 170995.2 | 300.0031 | 4 | 24 | 4.348538 | 0 | 2.921928 | 0 | 12.24087 | 0
2018-03-15 20:31 | 171115.2 | 120.0001 | 5 | 24 | 4.098713 | -3.260131 | 2.921928 | 0.1086554 | 12.24087 | 0.4486418
2018-03-15 20:33 | 171235.2 | 240.0002 | 5 | 24 | 4.054991 | -3.260106 | 2.921928 | 0.2173182 | 12.24087 | 0.8916293
2018-03-15 20:35 | 171355.2 | 360.0017 | 5 | 24 | 4.011731 | -3.26021 | 2.921928 | 0.3259753 | 12.24087 | 1.329882
2018-03-15 20:37 | 171475.2 | 480.001 | 5 | 24 | 3.968628 | -3.26005 | 2.921928 | 0.4346334 | 12.24087 | 1.763445
2018-03-15 20:39 | 171595.2 | 600.0001 | 5 | 24 | 3.926211 | -3.260152 | 2.921928 | 0.5432872 | 12.24087 | 2.192339
2018-03-15 20:41 | 171715.2 | 720.0002 | 5 | 24 | 3.885169 | -3.260004 | 2.921928 | 0.6519483 | 12.24087 | 2.61672
2018-03-15 20:43 | 171835.2 | 840.0002 | 5 | 24 | 3.846081 | -3.260047 | 2.921928 | 0.7605997 | 12.24087 | 3.036705
2018-03-15 20:45 | 171955.2 | 960.0018 | 5 | 24 | 3.809499 | -3.260141 | 2.921928 | 0.869259 | 12.24087 | 3.452606
2018-03-15 20:47 | 172075.2 | 1080.0001 | 5 | 24 | 3.775506 | -3.260004 | 2.921928 | 0.9779171 | 12.24087 | 3.86467
2018-03-15 20:49 | 172195.2 | 1200.0018 | 5 | 24 | 3.743869 | -3.260089 | 2.921928 | 1.086579 | 12.24087 | 4.273184
2018-03-15 20:51 | 172315.2 | 1320.0006 | 5 | 24 | 3.714256 | -3.260189 | 2.921928 | 1.195234 | 12.24087 | 4.678351
2018-03-15 20:53 | 172435.2 | 1440.001 | 5 | 24 | 3.686414 | -3.260068 | 2.921928 | 1.303896 | 12.24087 | 5.08042
2018-03-15 20:55 | 172555.2 | 1560.0018 | 5 | 24 | 3.660419 | -3.260139 | 2.921928 | 1.412554 | 12.24087 | 5.479553
2018-03-15 20:57 | 172675.2 | 1680.0013 | 5 | 24 | 3.63624 | -3.26002 | 2.921928 | 1.521211 | 12.24087 | 5.87595
2018-03-15 20:59 | 172795.2 | 1800.001 | 5 | 24 | 3.614068 | -3.260137 | 2.921928 | 1.629863 | 12.24087 | 6.269811
2018-03-15 21:01 | 172915.2 | 1920.0018 | 5 | 24 | 3.59397 | -3.260164 | 2.921928 | 1.738526 | 12.24087 | 6.661415
2018-03-15 21:03 | 173035.2 | 2040.0001 | 5 | 24 | 3.575745 | -3.260073 | 2.921928 | 1.847176 | 12.24087 | 7.050897
2018-03-15 21:05 | 173155.2 | 2160.0018 | 5 | 24 | 3.558735 | -3.259785 | 2.921928 | 1.955839 | 12.24087 | 7.438517
2018-03-15 21:07 | 173275.2 | 2280.0018 | 5 | 24 | 3.541837 | -3.260156 | 2.921928 | 2.064497 | 12.24087 | 7.824288
2018-03-15 21:09 | 173395.2 | 2400.0002 | 5 | 24 | 3.524338 | -3.260064 | 2.921928 | 2.173152 | 12.24087 | 8.208183
2018-03-15 21:11 | 173515.2 | 2520.0018 | 5 | 24 | 3.505915 | -3.260117 | 2.921928 | 2.281808 | 12.24087 | 8.590133
2018-03-15 21:13 | 173635.2 | 2640.0002 | 5 | 24 | 3.48537 | -3.26011 | 2.921928 | 2.390466 | 12.24087 | 8.969995
2018-03-15 21:15 | 173755.2 | 2760.0018 | 5 | 24 | 3.459319 | -3.259795 | 2.921928 | 2.499123 | 12.24087 | 9.347362
2018-03-15 21:17 | 173875.2 | 2880.0018 | 5 | 24 | 3.422674 | -3.260154 | 2.921928 | 2.607781 | 12.24087 | 9.721363
2018-03-15 21:19 | 173995.2 | 3000.0018 | 5 | 24 | 3.368419 | -3.260039 | 2.921928 | 2.716442 | 12.24087 | 10.09055
2018-03-15 21:21 | 174115.2 | 3120.001 | 5 | 24 | 3.27024 | -3.260108 | 2.921928 | 2.825097 | 12.24087 | 10.4519
2018-03-15 21:22 | 174221.5 | 3226.3176 | 5 | 24 | 2.999986 | -3.260191 | 2.921928 | 2.921363 | 12.24087 | 10.75674
2018-03-15 21:24 | 174341.6 | 120.0007 | 6 | 24 | 3.323029 | 0 | 2.921928 | 2.921363 | 12.24087 | 10.75674
2018-03-15 21:26 | 174461.6 | 239.9999 | 6 | 24 | 3.338339 | 0 | 2.921928 | 2.921363 | 12.24087 | 10.75674
2018-03-15 21:27 | 174521.6 | 300.0021 | 6 | 24 | 3.34291 | 0 | 2.921928 | 2.921363 | 12.24087 | 10.75674
2018-03-15 21:27 | 174521.6 | 0.0024 | 7 | 25 | 3.342889 | 0 | 0 | 0 | 0 | 0
2018-03-15 21:29 | 174641.7 | 120.0002 | 2 | 25 | 3.963935 | 4.890047 | 0.1623036 | 9.88e-10 | 0.6250961 | 3.302e-09
2018-03-15 21:31 | 174761.7 | 240.0018 | 2 | 25 | 4.006826 | 4.889984 | 0.3252909 | 9.88e-10 | 1.27499 | 3.302e-09
2018-03-15 21:33 | 174881.7 | 360.0005 | 2 | 25 | 4.042849 | 4.890108 | 0.4882699 | 9.88e-10 | 1.930996 | 3.302e-09
2018-03-15 21:35 | 175001.7 | 480.001 | 2 | 25 | 4.074589 | 4.89002 | 0.6512575 | 9.88e-10 | 2.59259 | 3.302e-09
2018-03-15 21:37 | 175121.7 | 600.0018 | 2 | 25 | 4.101304 | 4.890001 | 0.8142462 | 9.88e-10 | 3.258929 | 3.302e-09
2018-03-15 21:39 | 175241.7 | 720.0002 | 2 | 25 | 4.125371 | 4.890022 | 0.9772233 | 9.88e-10 | 3.929321 | 3.302e-09
2018-03-15 21:41 | 175361.7 | 840.0018 | 2 | 25 | 4.150911 | 4.890121 | 1.140217 | 9.88e-10 | 4.603765 | 3.302e-09
2018-03-15 21:43 | 175481.7 | 960.0002 | 2 | 25 | 4.180483 | 4.890038 | 1.3032 | 9.88e-10 | 5.282643 | 3.302e-09
2018-03-15 21:45 | 175601.7 | 1080.0019 | 2 | 25 | 4.200398 | 4.638657 | 1.464429 | 9.88e-10 | 5.958886 | 3.302e-09
2018-03-15 21:47 | 175721.7 | 1200.001 | 2 | 25 | 4.200386 | 4.076485 | 1.609588 | 9.88e-10 | 6.568611 | 3.302e-09
2018-03-15 21:49 | 175841.7 | 1320.0019 | 2 | 25 | 4.200406 | 3.54579 | 1.736519 | 9.88e-10 | 7.101768 | 3.302e-09
2018-03-15 21:51 | 175910.7 | 1389.021 | 2 | 25 | 4.200388 | 3.259977 | 1.801726 | 9.88e-10 | 7.375665 | 3.302e-09
2018-03-15 21:53 | 176030.7 | 120.0018 | 3 | 25 | 4.230303 | 3.26021 | 1.909947 | 9.88e-10 | 7.831746 | 3.302e-09
2018-03-15 21:55 | 176150.7 | 240.0009 | 3 | 25 | 4.264402 | 3.26008 | 2.0186 | 9.88e-10 | 8.293214 | 3.302e-09
2018-03-15 21:57 | 176270.7 | 360.0009 | 3 | 25 | 4.30076 | 3.260149 | 2.127259 | 9.88e-10 | 8.758531 | 3.302e-09
2018-03-15 21:59 | 176390.7 | 480.0009 | 3 | 25 | 4.339183 | 3.259928 | 2.235915 | 9.88e-10 | 9.227906 | 3.302e-09
2018-03-15 22:01 | 176510.7 | 600.0009 | 3 | 25 | 4.379353 | 3.260061 | 2.344576 | 9.88e-10 | 9.701573 | 3.302e-09
2018-03-15 22:03 | 176630.7 | 720.0002 | 3 | 25 | 4.4004 | 2.940529 | 2.450435 | 9.88e-10 | 10.16681 | 3.302e-09
2018-03-15 22:05 | 176750.7 | 840.0004 | 3 | 25 | 4.40039 | 2.448824 | 2.539934 | 9.88e-10 | 10.56064 | 3.302e-09
2018-03-15 22:07 | 176870.7 | 960.0004 | 3 | 25 | 4.400377 | 2.053333 | 2.614733 | 9.88e-10 | 10.88979 | 3.302e-09
2018-03-15 22:09 | 176990.7 | 1080.0001 | 3 | 25 | 4.400365 | 1.732586 | 2.677647 | 9.88e-10 | 11.16663 | 3.302e-09
2018-03-15 22:11 | 177110.7 | 1200.0012 | 3 | 25 | 4.400373 | 1.472919 | 2.730923 | 9.88e-10 | 11.40107 | 3.302e-09
2018-03-15 22:13 | 177230.7 | 1320.0021 | 3 | 25 | 4.400379 | 1.260813 | 2.776358 | 9.88e-10 | 11.601 | 3.302e-09
2018-03-15 22:15 | 177350.7 | 1440.0012 | 3 | 25 | 4.400351 | 1.085812 | 2.815372 | 9.88e-10 | 11.77267 | 3.302e-09
2018-03-15 22:17 | 177470.7 | 1560.0012 | 3 | 25 | 4.400363 | 0.9421291 | 2.849092 | 9.88e-10 | 11.92105 | 3.302e-09
2018-03-15 22:19 | 177590.7 | 1680.0012 | 3 | 25 | 4.400391 | 0.8221722 | 2.878416 | 9.88e-10 | 12.05009 | 3.302e-09
2018-03-15 22:21 | 177710.7 | 1800.0005 | 3 | 25 | 4.400359 | 0.7205105 | 2.904062 | 9.88e-10 | 12.16294 | 3.302e-09
2018-03-15 22:22 | 177804.8 | 1894.1146 | 3 | 25 | 4.400326 | 0.6519966 | 2.921984 | 9.88e-10 | 12.2418 | 3.302e-09
2018-03-15 22:24 | 177924.9 | 120.0016 | 4 | 25 | 4.352689 | 0 | 2.921984 | 9.88e-10 | 12.2418 | 3.302e-09
2018-03-15 22:26 | 178044.9 | 240 | 4 | 25 | 4.349451 | 0 | 2.921984 | 9.88e-10 | 12.2418 | 3.302e-09
2018-03-15 22:27 | 178104.9 | 300.0029 | 4 | 25 | 4.348437 | 0 | 2.921984 | 9.88e-10 | 12.2418 | 3.302e-09
2018-03-15 22:29 | 178225 | 120.0019 | 5 | 25 | 4.098309 | -3.260091 | 2.921984 | 0.1086601 | 12.2418 | 0.4486212
2018-03-15 22:31 | 178345 | 240.0002 | 5 | 25 | 4.054537 | -3.260098 | 2.921984 | 0.2173127 | 12.2418 | 0.8915212
2018-03-15 22:33 | 178465 | 360.0001 | 5 | 25 | 4.011218 | -3.26008 | 2.921984 | 0.3259674 | 12.2418 | 1.329712
2018-03-15 22:35 | 178585 | 480.0005 | 5 | 25 | 3.968079 | -3.260041 | 2.921984 | 0.4346366 | 12.2418 | 1.76326
2018-03-15 22:37 | 178705 | 600.0019 | 5 | 25 | 3.925669 | -3.260152 | 2.921984 | 0.5432981 | 12.2418 | 2.192125
2018-03-15 22:39 | 178825 | 720.001 | 5 | 25 | 3.884631 | -3.260152 | 2.921984 | 0.6519514 | 12.2418 | 2.616417
2018-03-15 22:41 | 178945 | 840.0019 | 5 | 25 | 3.845574 | -3.260064 | 2.921984 | 0.7606163 | 12.2418 | 3.036396
2018-03-15 22:43 | 179065 | 960.0019 | 5 | 25 | 3.809006 | -3.260129 | 2.921984 | 0.8692685 | 12.2418 | 3.452214
2018-03-15 22:45 | 179185 | 1080.0011 | 5 | 25 | 3.774995 | -3.260014 | 2.921984 | 0.9779298 | 12.2418 | 3.864235
2018-03-15 22:47 | 179305 | 1200.0002 | 5 | 25 | 3.743399 | -3.260166 | 2.921984 | 1.086586 | 12.2418 | 4.272674
2018-03-15 22:49 | 179425 | 1320.0018 | 5 | 25 | 3.71379 | -3.260006 | 2.921984 | 1.195245 | 12.2418 | 4.677807
2018-03-15 22:51 | 179545 | 1440.0011 | 5 | 25 | 3.686003 | -3.260078 | 2.921984 | 1.303902 | 12.2418 | 5.079809
2018-03-15 22:53 | 179665 | 1560.001 | 5 | 25 | 3.659983 | -3.260035 | 2.921984 | 1.412563 | 12.2418 | 5.478905
2018-03-15 22:55 | 179785 | 1680.0018 | 5 | 25 | 3.635812 | -3.25986 | 2.921984 | 1.521222 | 12.2418 | 5.875262
2018-03-15 22:57 | 179905 | 1800.001 | 5 | 25 | 3.613587 | -3.26012 | 2.921984 | 1.62988 | 12.2418 | 6.269097
2018-03-15 22:59 | 180025 | 1920.0003 | 5 | 25 | 3.593511 | -3.259973 | 2.921984 | 1.738536 | 12.2418 | 6.660627
2018-03-15 23:01 | 180145 | 2040.0018 | 5 | 25 | 3.575303 | -3.260099 | 2.921984 | 1.847197 | 12.2418 | 7.050096
2018-03-15 23:03 | 180265 | 2160.0002 | 5 | 25 | 3.558284 | -3.260037 | 2.921984 | 1.955842 | 12.2418 | 7.437602
2018-03-15 23:05 | 180385 | 2280.001 | 5 | 25 | 3.541443 | -3.259924 | 2.921984 | 2.064514 | 12.2418 | 7.823378
2018-03-15 23:07 | 180505 | 2400.0018 | 5 | 25 | 3.523955 | -3.260016 | 2.921984 | 2.173173 | 12.2418 | 8.207246
2018-03-15 23:09 | 180625 | 2520.0002 | 5 | 25 | 3.505498 | -3.260127 | 2.921984 | 2.281828 | 12.2418 | 8.589148
2018-03-15 23:11 | 180745 | 2640.0002 | 5 | 25 | 3.484958 | -3.259732 | 2.921984 | 2.390488 | 12.2418 | 8.968967
2018-03-15 23:13 | 180865 | 2760.0018 | 5 | 25 | 3.458794 | -3.260012 | 2.921984 | 2.499146 | 12.2418 | 9.346286
2018-03-15 23:15 | 180985 | 2880.001 | 5 | 25 | 3.422057 | -3.260027 | 2.921984 | 2.6078 | 12.2418 | 9.720214
2018-03-15 23:17 | 181105 | 3000.0018 | 5 | 25 | 3.367513 | -3.259843 | 2.921984 | 2.71646 | 12.2418 | 10.08932
2018-03-15 23:19 | 181225 | 3120.0002 | 5 | 25 | 3.268372 | -3.260056 | 2.921984 | 2.825119 | 12.2418 | 10.45054
2018-03-15 23:21 | 181329.9 | 3224.9016 | 5 | 25 | 2.999982 | -3.260147 | 2.921984 | 2.920104 | 12.2418 | 10.75118
2018-03-15 23:23 | 181449.9 | 120.0006 | 6 | 25 | 3.324018 | 0 | 2.921984 | 2.920104 | 12.2418 | 10.75118
2018-03-15 23:25 | 181569.9 | 240.0006 | 6 | 25 | 3.339383 | 0 | 2.921984 | 2.920104 | 12.2418 | 10.75118
2018-03-15 23:26 | 181629.9 | 300.0021 | 6 | 25 | 3.343967 | 0 | 2.921984 | 2.920104 | 12.2418 | 10.75118
2018-03-15 23:26 | 181629.9 | 0.0025 | 7 | 26 | 3.343891 | 0 | 0 | 0 | 0 | 0
2018-03-15 23:28 | 181750 | 120.002 | 2 | 26 | 3.964266 | 4.889931 | 0.1623067 | 4.37e-10 | 0.6252207 | 1.463e-09
2018-03-15 23:30 | 181870 | 240.0012 | 2 | 26 | 4.007105 | 4.889986 | 0.3252994 | 4.37e-10 | 1.275181 | 1.463e-09
2018-03-15 23:32 | 181990 | 360.0012 | 2 | 26 | 4.043088 | 4.890032 | 0.4882794 | 4.37e-10 | 1.931233 | 1.463e-09
2018-03-15 23:34 | 182110 | 480.0012 | 2 | 26 | 4.074812 | 4.890026 | 0.651271 | 4.37e-10 | 2.592883 | 1.463e-09
2018-03-15 23:36 | 182230 | 600.0012 | 2 | 26 | 4.101491 | 4.889997 | 0.8142626 | 4.37e-10 | 3.259267 | 1.463e-09
2018-03-15 23:38 | 182350 | 720.0019 | 2 | 26 | 4.125612 | 4.88994 | 0.9772463 | 4.37e-10 | 3.929723 | 1.463e-09
2018-03-15 23:40 | 182470 | 840.001 | 2 | 26 | 4.15108 | 4.890112 | 1.140234 | 4.37e-10 | 4.60418 | 1.463e-09
2018-03-15 23:42 | 182590 | 960.0012 | 2 | 26 | 4.180689 | 4.890106 | 1.303212 | 4.37e-10 | 5.283069 | 1.463e-09
2018-03-15 23:44 | 182710 | 1080.0012 | 2 | 26 | 4.200387 | 4.635868 | 1.464411 | 4.37e-10 | 5.959198 | 1.463e-09
2018-03-15 23:46 | 182830 | 1200.002 | 2 | 26 | 4.200401 | 4.073851 | 1.609473 | 4.37e-10 | 6.568518 | 1.463e-09
2018-03-15 23:48 | 182950 | 1320.0012 | 2 | 26 | 4.200387 | 3.543406 | 1.736302 | 4.37e-10 | 7.10125 | 1.463e-09
2018-03-15 23:49 | 183018.2 | 1388.2218 | 2 | 26 | 4.200378 | 3.259993 | 1.800742 | 4.37e-10 | 7.371923 | 1.463e-09
2018-03-15 23:51 | 183138.2 | 120.0009 | 3 | 26 | 4.23024 | 3.259996 | 1.908956 | 4.37e-10 | 7.827969 | 1.463e-09
2018-03-15 23:53 | 183258.2 | 240.0009 | 3 | 26 | 4.264285 | 3.260113 | 2.01761 | 4.37e-10 | 8.289433 | 1.463e-09
2018-03-15 23:55 | 183378.2 | 360.0002 | 3 | 26 | 4.300665 | 3.260063 | 2.126264 | 4.37e-10 | 8.754723 | 1.463e-09
2018-03-15 23:57 | 183498.2 | 480.0002 | 3 | 26 | 4.339137 | 3.259996 | 2.234921 | 4.37e-10 | 9.224089 | 1.463e-09
2018-03-15 23:59 | 183618.2 | 600.0009 | 3 | 26 | 4.379331 | 3.260115 | 2.343582 | 4.37e-10 | 9.697758 | 1.463e-09
2018-03-16 00:01 | 183738.2 | 720.0001 | 3 | 26 | 4.400395 | 2.941298 | 2.449452 | 4.37e-10 | 10.16304 | 1.463e-09
2018-03-16 00:03 | 183858.2 | 840.0002 | 3 | 26 | 4.400381 | 2.448853 | 2.53896 | 4.37e-10 | 10.55691 | 1.463e-09
2018-03-16 00:05 | 183978.2 | 960.0017 | 3 | 26 | 4.40037 | 2.052851 | 2.613753 | 4.37e-10 | 10.88603 | 1.463e-09
2018-03-16 00:07 | 184098.2 | 1080.0008 | 3 | 26 | 4.400365 | 1.732372 | 2.676651 | 4.37e-10 | 11.1628 | 1.463e-09
2018-03-16 00:09 | 184218.2 | 1200.0009 | 3 | 26 | 4.400372 | 1.47238 | 2.729912 | 4.37e-10 | 11.39717 | 1.463e-09
2018-03-16 00:11 | 184338.2 | 1320.0018 | 3 | 26 | 4.400334 | 1.259331 | 2.775328 | 4.37e-10 | 11.59702 | 1.463e-09
2018-03-16 00:13 | 184458.2 | 1440.0018 | 3 | 26 | 4.400352 | 1.085495 | 2.814324 | 4.37e-10 | 11.76862 | 1.463e-09
2018-03-16 00:15 | 184578.2 | 1560.0009 | 3 | 26 | 4.400368 | 0.9416523 | 2.848025 | 4.37e-10 | 11.91691 | 1.463e-09
2018-03-16 00:17 | 184698.2 | 1680.0001 | 3 | 26 | 4.400337 | 0.8200607 | 2.87732 | 4.37e-10 | 12.04582 | 1.463e-09
2018-03-16 00:19 | 184818.2 | 1800.0009 | 3 | 26 | 4.400362 | 0.7201176 | 2.902932 | 4.37e-10 | 12.15852 | 1.463e-09
2018-03-16 00:21 | 184910.6 | 1892.3271 | 3 | 26 | 4.400322 | 0.6519947 | 2.920504 | 4.37e-10 | 12.23584 | 1.463e-09
2018-03-16 00:23 | 185030.6 | 120.0008 | 4 | 26 | 4.352627 | 0 | 2.920504 | 4.37e-10 | 12.23584 | 1.463e-09
2018-03-16 00:25 | 185150.6 | 240.0008 | 4 | 26 | 4.349368 | 0 | 2.920504 | 4.37e-10 | 12.23584 | 1.463e-09
2018-03-16 00:26 | 185210.6 | 300.003 | 4 | 26 | 4.348348 | 0 | 2.920504 | 4.37e-10 | 12.23584 | 1.463e-09
2018-03-16 00:28 | 185330.7 | 120.0003 | 5 | 26 | 4.097785 | -3.260077 | 2.920504 | 0.108658 | 12.23584 | 0.4485624
2018-03-16 00:30 | 185450.7 | 240.0003 | 5 | 26 | 4.053975 | -3.260127 | 2.920504 | 0.2173152 | 12.23584 | 0.8914211
2018-03-16 00:32 | 185570.7 | 360.0013 | 5 | 26 | 4.010664 | -3.26007 | 2.920504 | 0.3259764 | 12.23584 | 1.329577
2018-03-16 00:34 | 185690.7 | 480.0004 | 5 | 26 | 3.967577 | -3.260045 | 2.920504 | 0.4346363 | 12.23584 | 1.76303
2018-03-16 00:36 | 185810.7 | 600.0003 | 5 | 26 | 3.9252 | -3.259818 | 2.920504 | 0.5432904 | 12.23584 | 2.191812
2018-03-16 00:38 | 185930.7 | 720.0003 | 5 | 26 | 3.884181 | -3.260024 | 2.920504 | 0.6519533 | 12.23584 | 2.616088
2018-03-16 00:40 | 186050.7 | 840.0019 | 5 | 26 | 3.845213 | -3.259811 | 2.920504 | 0.7606127 | 12.23584 | 3.036003
2018-03-16 00:42 | 186170.7 | 960.0019 | 5 | 26 | 3.808701 | -3.260117 | 2.920504 | 0.8692718 | 12.23584 | 3.451811
2018-03-16 00:44 | 186290.7 | 1080.0011 | 5 | 26 | 3.77477 | -3.259937 | 2.920504 | 0.9779355 | 12.23584 | 3.863812
2018-03-16 00:46 | 186410.7 | 1200.0003 | 5 | 26 | 3.743235 | -3.260091 | 2.920504 | 1.086592 | 12.23584 | 4.272233
2018-03-16 00:48 | 186530.7 | 1320.0011 | 5 | 26 | 3.713661 | -3.259727 | 2.920504 | 1.195239 | 12.23584 | 4.677297
2018-03-16 00:50 | 186650.7 | 1440.0011 | 5 | 26 | 3.685906 | -3.259985 | 2.920504 | 1.303918 | 12.23584 | 5.079372
2018-03-16 00:52 | 186770.7 | 1560.0003 | 5 | 26 | 3.659901 | -3.259985 | 2.920504 | 1.412575 | 12.23584 | 5.478443
2018-03-16 00:54 | 186890.7 | 1680.0003 | 5 | 26 | 3.635769 | -3.260033 | 2.920504 | 1.521233 | 12.23584 | 5.874791
2018-03-16 00:56 | 187010.7 | 1800.0019 | 5 | 26 | 3.613616 | -3.260131 | 2.920504 | 1.629892 | 12.23584 | 6.268629
2018-03-16 00:58 | 187130.7 | 1920.0003 | 5 | 26 | 3.593572 | -3.26012 | 2.920504 | 1.738552 | 12.23584 | 6.660175
2018-03-16 01:00 | 187250.7 | 2040.0011 | 5 | 26 | 3.575376 | -3.260133 | 2.920504 | 1.847207 | 12.23584 | 7.049631
2018-03-16 01:02 | 187370.7 | 2160.0019 | 5 | 26 | 3.558373 | -3.260083 | 2.920504 | 1.955866 | 12.23584 | 7.437201
2018-03-16 01:04 | 187490.7 | 2280.0027 | 5 | 26 | 3.54153 | -3.259989 | 2.920504 | 2.064528 | 12.23584 | 7.822948
2018-03-16 01:06 | 187610.7 | 2400.0004 | 5 | 26 | 3.524021 | -3.260168 | 2.920504 | 2.173183 | 12.23584 | 8.206808
2018-03-16 01:08 | 187730.7 | 2520.0012 | 5 | 26 | 3.505543 | -3.260078 | 2.920504 | 2.281842 | 12.23584 | 8.588733
2018-03-16 01:10 | 187850.7 | 2640.0003 | 5 | 26 | 3.48489 | -3.260152 | 2.920504 | 2.390499 | 12.23584 | 8.968542
2018-03-16 01:12 | 187970.7 | 2760.002 | 5 | 26 | 3.458683 | -3.260129 | 2.920504 | 2.499153 | 12.23584 | 9.34584
2018-03-16 01:14 | 188090.7 | 2880.0011 | 5 | 26 | 3.421792 | -3.259872 | 2.920504 | 2.60781 | 12.23584 | 9.71976
2018-03-16 01:16 | 188210.7 | 3000.0011 | 5 | 26 | 3.367013 | -3.260101 | 2.920504 | 2.716467 | 12.23584 | 10.08881
2018-03-16 01:18 | 188330.7 | 3120.0011 | 5 | 26 | 3.267196 | -3.260206 | 2.920504 | 2.825123 | 12.23584 | 10.44994
2018-03-16 01:19 | 188434.4 | 3223.7065 | 5 | 26 | 2.999977 | -3.259974 | 2.920504 | 2.919026 | 12.23584 | 10.74708
2018-03-16 01:21 | 188554.4 | 120.0002 | 6 | 26 | 3.323597 | 0 | 2.920504 | 2.919026 | 12.23584 | 10.74708
2018-03-16 01:23 | 188674.4 | 240.0002 | 6 | 26 | 3.339041 | 0 | 2.920504 | 2.919026 | 12.23584 | 10.74708
2018-03-16 01:24 | 188734.5 | 300.0025 | 6 | 26 | 3.343664 | 0 | 2.920504 | 2.919026 | 12.23584 | 10.74708
2018-03-16 01:24 | 188734.5 | 0.0024 | 7 | 27 | 3.343663 | 0 | 0 | 0 | 0 | 0
2018-03-16 01:26 | 188854.6 | 120.001 | 2 | 27 | 3.963757 | 4.8901 | 0.1623058 | 0 | 0.6251446 | 0
2018-03-16 01:28 | 188974.6 | 240.0018 | 2 | 27 | 4.006709 | 4.890047 | 0.3252962 | 0 | 1.275029 | 0
2018-03-16 01:30 | 189094.6 | 360.0026 | 2 | 27 | 4.042715 | 4.890114 | 0.4882782 | 0 | 1.931028 | 0
2018-03-16 01:32 | 189214.6 | 480.001 | 2 | 27 | 4.074462 | 4.890017 | 0.65126 | 0 | 2.592579 | 0
2018-03-16 01:34 | 189334.6 | 600.0018 | 2 | 27 | 4.101141 | 4.890091 | 0.8142504 | 0 | 3.258902 | 0
2018-03-16 01:36 | 189454.6 | 720.0001 | 2 | 27 | 4.125227 | 4.890081 | 0.9772344 | 0 | 3.9293 | 0
2018-03-16 01:38 | 189574.6 | 840.001 | 2 | 27 | 4.150773 | 4.890116 | 1.140223 | 0 | 4.603702 | 0
2018-03-16 01:40 | 189694.6 | 960.001 | 2 | 27 | 4.180399 | 4.890173 | 1.303208 | 0 | 5.28257 | 0
2018-03-16 01:42 | 189814.6 | 1080.0026 | 2 | 27 | 4.200412 | 4.639149 | 1.464467 | 0 | 5.958925 | 0
2018-03-16 01:44 | 189934.6 | 1200.0002 | 2 | 27 | 4.200398 | 4.076286 | 1.609612 | 0 | 6.568592 | 0
2018-03-16 01:46 | 190054.6 | 1320.0018 | 2 | 27 | 4.20039 | 3.540766 | 1.736436 | 0 | 7.101304 | 0
2018-03-16 01:47 | 190122.2 | 1387.6376 | 2 | 27 | 4.200394 | 3.259998 | 1.800283 | 0 | 7.369485 | 0
2018-03-16 01:49 | 190242.2 | 120.0009 | 3 | 27 | 4.230342 | 3.26009 | 1.908508 | 0 | 7.825588 | 0
2018-03-16 01:51 | 190362.2 | 240.0017 | 3 | 27 | 4.264462 | 3.260107 | 2.017164 | 0 | 8.287071 | 0
2018-03-16 01:53 | 190482.2 | 360.0001 | 3 | 27 | 4.300851 | 3.260017 | 2.125821 | 0 | 8.752396 | 0
2018-03-16 01:55 | 190602.2 | 480.0009 | 3 | 27 | 4.339302 | 3.259956 | 2.234478 | 0 | 9.221782 | 0
2018-03-16 01:57 | 190722.2 | 600.0011 | 3 | 27 | 4.379498 | 3.260036 | 2.343138 | 0 | 9.695461 | 0
2018-03-16 01:59 | 190842.2 | 720.0017 | 3 | 27 | 4.400398 | 2.938305 | 2.448953 | 0 | 10.16051 | 0
2018-03-16 02:01 | 190962.2 | 840.0017 | 3 | 27 | 4.400384 | 2.446228 | 2.53837 | 0 | 10.55398 | 0
2018-03-16 02:03 | 191082.2 | 960.0002 | 3 | 27 | 4.400377 | 2.050837 | 2.613081 | 0 | 10.88274 | 0
2018-03-16 02:05 | 191202.2 | 1080.0017 | 3 | 27 | 4.400363 | 1.730778 | 2.67592 | 0 | 11.15926 | 0
2018-03-16 02:07 | 191322.2 | 1200.0009 | 3 | 27 | 4.400356 | 1.470644 | 2.729126 | 0 | 11.39338 | 0
2018-03-16 02:09 | 191442.2 | 1320.0002 | 3 | 27 | 4.400362 | 1.258839 | 2.7745 | 0 | 11.59305 | 0
2018-03-16 02:11 | 191562.2 | 1440.0009 | 3 | 27 | 4.400365 | 1.084454 | 2.813461 | 0 | 11.76449 | 0
2018-03-16 02:13 | 191682.2 | 1560.0002 | 3 | 27 | 4.400353 | 0.9408722 | 2.847138 | 0 | 11.91268 | 0
2018-03-16 02:15 | 191802.2 | 1680.0002 | 3 | 27 | 4.400359 | 0.8207893 | 2.876436 | 0 | 12.0416 | 0
2018-03-16 02:17 | 191922.2 | 1800.0001 | 3 | 27 | 4.400337 | 0.7197685 | 2.902059 | 0 | 12.15435 | 0
2018-03-16 02:19 | 192015.1 | 1892.9399 | 3 | 27 | 4.400332 | 0.6519947 | 2.919746 | 0 | 12.23218 | 0
2018-03-16 02:21 | 192135.2 | 120.0015 | 4 | 27 | 4.35268 | 0 | 2.919746 | 0 | 12.23218 | 0
2018-03-16 02:23 | 192255.2 | 240.0006 | 4 | 27 | 4.349452 | 0 | 2.919746 | 0 | 12.23218 | 0
2018-03-16 02:24 | 192315.2 | 300.0036 | 4 | 27 | 4.348418 | 0 | 2.919746 | 0 | 12.23218 | 0
2018-03-16 02:26 | 192435.3 | 120.0017 | 5 | 27 | 4.098225 | -3.260117 | 2.919746 | 0.1086574 | 12.23218 | 0.4486029
2018-03-16 02:28 | 192555.3 | 240.0009 | 5 | 27 | 4.054401 | -3.260033 | 2.919746 | 0.2173134 | 12.23218 | 0.8915049
2018-03-16 02:30 | 192675.3 | 360.0017 | 5 | 27 | 4.011045 | -3.26005 | 2.919746 | 0.3259716 | 12.23218 | 1.329694
2018-03-16 02:32 | 192795.3 | 480.0002 | 5 | 27 | 3.967899 | -3.259978 | 2.919746 | 0.4346255 | 12.23218 | 1.763161
2018-03-16 02:34 | 192915.3 | 600.0002 | 5 | 27 | 3.925437 | -3.260057 | 2.919746 | 0.5432819 | 12.23218 | 2.191982
2018-03-16 02:36 | 193035.3 | 720.0002 | 5 | 27 | 3.884352 | -3.259991 | 2.919746 | 0.6519398 | 12.23218 | 2.616264
2018-03-16 02:38 | 193155.3 | 840.0017 | 5 | 27 | 3.845341 | -3.259933 | 2.919746 | 0.7605964 | 12.23218 | 3.036184
2018-03-16 02:40 | 193275.3 | 960.0001 | 5 | 27 | 3.808771 | -3.259945 | 2.919746 | 0.8692536 | 12.23218 | 3.451996
2018-03-16 02:42 | 193395.3 | 1080.0009 | 5 | 27 | 3.774877 | -3.260062 | 2.919746 | 0.9778898 | 12.23218 | 3.863903
2018-03-16 02:44 | 193515.3 | 1200.0018 | 5 | 27 | 3.743318 | -3.259924 | 2.919746 | 1.086575 | 12.23218 | 4.27244
2018-03-16 02:46 | 193635.3 | 1320.001 | 5 | 27 | 3.71374 | -3.259953 | 2.919746 | 1.195227 | 12.23218 | 4.677534
2018-03-16 02:48 | 193755.3 | 1440.0017 | 5 | 27 | 3.685971 | -3.260029 | 2.919746 | 1.303889 | 12.23218 | 5.079552
2018-03-16 02:50 | 193875.3 | 1560.0009 | 5 | 27 | 3.660004 | -3.260078 | 2.919746 | 1.412547 | 12.23218 | 5.478634
2018-03-16 02:52 | 193995.3 | 1680.0009 | 5 | 27 | 3.635851 | -3.260085 | 2.919746 | 1.521204 | 12.23218 | 5.87499
2018-03-16 02:54 | 194115.3 | 1800.0009 | 5 | 27 | 3.613689 | -3.260075 | 2.919746 | 1.629866 | 12.23218 | 6.268844
2018-03-16 02:56 | 194235.3 | 1920.0009 | 5 | 27 | 3.593627 | -3.260098 | 2.919746 | 1.738524 | 12.23218 | 6.660393
2018-03-16 02:58 | 194355.3 | 2040.0009 | 5 | 27 | 3.575438 | -3.260075 | 2.919746 | 1.847183 | 12.23218 | 7.049872
2018-03-16 03:00 | 194475.3 | 2160.0006 | 5 | 27 | 3.558391 | -3.259871 | 2.919746 | 1.955836 | 12.23218 | 7.437421
2018-03-16 03:02 | 194595.3 | 2280.0016 | 5 | 27 | 3.541502 | -3.260056 | 2.919746 | 2.064499 | 12.23218 | 7.82317
2018-03-16 03:04 | 194715.3 | 2400.0008 | 5 | 27 | 3.523975 | -3.260118 | 2.919746 | 2.173149 | 12.23218 | 8.207011
2018-03-16 03:06 | 194835.3 | 2520.0017 | 5 | 27 | 3.505482 | -3.260054 | 2.919746 | 2.281818 | 12.23218 | 8.588963
2018-03-16 03:08 | 194955.3 | 2640.0017 | 5 | 27 | 3.48479 | -3.260091 | 2.919746 | 2.390474 | 12.23218 | 8.968761
2018-03-16 03:10 | 195075.3 | 2760.0007 | 5 | 27 | 3.458518 | -3.260114 | 2.919746 | 2.499129 | 12.23218 | 9.346046
2018-03-16 03:12 | 195195.3 | 2880.0001 | 5 | 27 | 3.421546 | -3.260041 | 2.919746 | 2.607789 | 12.23218 | 9.719952
2018-03-16 03:14 | 195315.3 | 3000.0004 | 5 | 27 | 3.366683 | -3.259952 | 2.919746 | 2.716444 | 12.23218 | 10.08896
2018-03-16 03:16 | 195435.3 | 3120.0009 | 5 | 27 | 3.266696 | -3.260037 | 2.919746 | 2.825104 | 12.23218 | 10.45007
2018-03-16 03:18 | 195538.8 | 3223.4911 | 5 | 27 | 2.999984 | -3.260143 | 2.919746 | 2.918808 | 12.23218 | 10.74654
2018-03-16 03:20 | 195658.8 | 120.0008 | 6 | 27 | 3.324728 | 0 | 2.919746 | 2.918814 | 12.23218 | 10.74656
2018-03-16 03:22 | 195778.8 | 239.9999 | 6 | 27 | 3.340246 | 0 | 2.919746 | 2.918814 | 12.23218 | 10.74656
2018-03-16 03:23 | 195838.8 | 300.0014 | 6 | 27 | 3.344877 | 0 | 2.919746 | 2.918814 | 12.23218 | 10.74656
2018-03-16 03:23 | 195838.8 | 0.0024 | 7 | 28 | 3.345069 | 0 | 0 | 0 | 0 | 0
2018-03-16 03:25 | 195958.9 | 120.0018 | 2 | 28 | 3.96428 | 4.890018 | 0.1623052 | 1.25e-10 | 0.6252874 | 4.2e-10
2018-03-16 03:27 | 196078.9 | 240.0019 | 2 | 28 | 4.007127 | 4.890087 | 0.3252855 | 1.25e-10 | 1.2752 | 4.2e-10
2018-03-16 03:29 | 196198.9 | 360.0005 | 2 | 28 | 4.043163 | 4.890083 | 0.4882677 | 1.25e-10 | 1.93127 | 4.2e-10
2018-03-16 03:31 | 196318.9 | 480.0012 | 2 | 28 | 4.07487 | 4.890059 | 0.6512548 | 1.25e-10 | 2.592911 | 4.2e-10
2018-03-16 03:33 | 196438.9 | 600.0012 | 2 | 28 | 4.101571 | 4.890259 | 0.8142455 | 1.25e-10 | 3.259303 | 4.2e-10
2018-03-16 03:35 | 196558.9 | 720.0016 | 2 | 28 | 4.125656 | 4.890022 | 0.9772322 | 1.25e-10 | 3.929781 | 4.2e-10
2018-03-16 03:37 | 196678.9 | 840.002 | 2 | 28 | 4.151208 | 4.890102 | 1.140213 | 1.25e-10 | 4.604225 | 4.2e-10
2018-03-16 03:39 | 196798.9 | 960.0012 | 2 | 28 | 4.180826 | 4.890007 | 1.3032 | 1.25e-10 | 5.283171 | 4.2e-10
2018-03-16 03:41 | 196918.9 | 1080.002 | 2 | 28 | 4.200387 | 4.632633 | 1.46435 | 1.25e-10 | 5.959113 | 4.2e-10
2018-03-16 03:43 | 197038.9 | 1200.002 | 2 | 28 | 4.200395 | 4.070433 | 1.609306 | 1.25e-10 | 6.567983 | 4.2e-10
2018-03-16 03:45 | 197158.9 | 1320.002 | 2 | 28 | 4.200398 | 3.5404 | 1.736035 | 1.25e-10 | 7.100294 | 4.2e-10
2018-03-16 03:46 | 197226.5 | 1387.6178 | 2 | 28 | 4.200382 | 3.259993 | 1.799873 | 1.25e-10 | 7.36844 | 4.2e-10
2018-03-16 03:48 | 197346.5 | 120.0002 | 3 | 28 | 4.230295 | 3.260059 | 1.908097 | 1.25e-10 | 7.824536 | 4.2e-10
2018-03-16 03:50 | 197466.5 | 240.001 | 3 | 28 | 4.26439 | 3.259985 | 2.016757 | 1.25e-10 | 8.28603 | 4.2e-10
2018-03-16 03:52 | 197586.5 | 360.0018 | 3 | 28 | 4.300789 | 3.26008 | 2.125417 | 1.25e-10 | 8.751356 | 4.2e-10
2018-03-16 03:54 | 197706.5 | 480.0002 | 3 | 28 | 4.339245 | 3.260101 | 2.234074 | 1.25e-10 | 9.220737 | 4.2e-10
2018-03-16 03:56 | 197826.5 | 600.0001 | 3 | 28 | 4.379472 | 3.259956 | 2.342728 | 1.25e-10 | 9.694387 | 4.2e-10
2018-03-16 03:58 | 197946.5 | 720.0002 | 3 | 28 | 4.400405 | 2.939114 | 2.44856 | 1.25e-10 | 10.15951 | 4.2e-10
2018-03-16 04:00 | 198066.5 | 840.0019 | 3 | 28 | 4.400394 | 2.447004 | 2.538 | 1.25e-10 | 10.55308 | 4.2e-10
2018-03-16 04:02 | 198186.5 | 960.001 | 3 | 28 | 4.400358 | 2.051428 | 2.612737 | 1.25e-10 | 10.88196 | 4.2e-10
2018-03-16 04:04 | 198306.5 | 1080.0019 | 3 | 28 | 4.400379 | 1.73171 | 2.675601 | 1.25e-10 | 11.15858 | 4.2e-10
2018-03-16 04:06 | 198426.5 | 1200.0002 | 3 | 28 | 4.400361 | 1.471542 | 2.728831 | 1.25e-10 | 11.39281 | 4.2e-10
2018-03-16 04:08 | 198546.5 | 1320.001 | 3 | 28 | 4.400369 | 1.259907 | 2.774225 | 1.25e-10 | 11.59256 | 4.2e-10
2018-03-16 04:10 | 198666.5 | 1440.0002 | 3 | 28 | 4.400335 | 1.084629 | 2.813202 | 1.25e-10 | 11.76408 | 4.2e-10
2018-03-16 04:12 | 198786.5 | 1560.0019 | 3 | 28 | 4.400356 | 0.9407845 | 2.846895 | 1.25e-10 | 11.91234 | 4.2e-10
2018-03-16 04:14 | 198906.5 | 1680.0003 | 3 | 28 | 4.400345 | 0.8206635 | 2.876193 | 1.25e-10 | 12.04126 | 4.2e-10
2018-03-16 04:16 | 199026.5 | 1800.0001 | 3 | 28 | 4.400362 | 0.7202206 | 2.901819 | 1.25e-10 | 12.15402 | 4.2e-10
2018-03-16 04:17 | 199119.8 | 1893.2952 | 3 | 28 | 4.400327 | 0.6519928 | 2.919577 | 1.25e-10 | 12.23216 | 4.2e-10
2018-03-16 04:19 | 199239.9 | 120.0026 | 4 | 28 | 4.352609 | 0 | 2.919579 | 1.25e-10 | 12.23217 | 4.2e-10
2018-03-16 04:21 | 199359.9 | 240 | 4 | 28 | 4.349351 | 0 | 2.919579 | 1.25e-10 | 12.23217 | 4.2e-10
2018-03-16 04:22 | 199419.9 | 300.003 | 4 | 28 | 4.348302 | 0 | 2.919579 | 1.25e-10 | 12.23217 | 4.2e-10
2018-03-16 04:24 | 199540 | 120.0009 | 5 | 28 | 4.09784 | -3.259987 | 2.919579 | 0.1086538 | 12.23217 | 0.4485488
2018-03-16 04:26 | 199660 | 240.0001 | 5 | 28 | 4.053968 | -3.260175 | 2.919579 | 0.2173071 | 12.23217 | 0.8913948
2018-03-16 04:28 | 199780 | 360.0017 | 5 | 28 | 4.01057 | -3.260043 | 2.919579 | 0.3259765 | 12.23217 | 1.329578
2018-03-16 04:30 | 199900 | 480.001 | 5 | 28 | 3.967386 | -3.260073 | 2.919579 | 0.4346365 | 12.23217 | 1.763017
2018-03-16 04:32 | 200020 | 600.0002 | 5 | 28 | 3.924916 | -3.25995 | 2.919579 | 0.5432986 | 12.23217 | 2.191804
2018-03-16 04:34 | 200140 | 720.0009 | 5 | 28 | 3.883866 | -3.259912 | 2.919579 | 0.6519533 | 12.23217 | 2.616019
2018-03-16 04:36 | 200260 | 840.0017 | 5 | 28 | 3.844796 | -3.260068 | 2.919579 | 0.7606212 | 12.23217 | 3.035927
2018-03-16 04:38 | 200380 | 960.0008 | 5 | 28 | 3.80824 | -3.260087 | 2.919579 | 0.869276 | 12.23217 | 3.451674
2018-03-16 04:40 | 200500 | 1080.0017 | 5 | 28 | 3.774305 | -3.26007 | 2.919579 | 0.9779343 | 12.23217 | 3.863604
2018-03-16 04:42 | 200620 | 1200 | 5 | 28 | 3.742696 | -3.260047 | 2.919579 | 1.086595 | 12.23217 | 4.271988
2018-03-16 04:44 | 200740 | 1320.0009 | 5 | 28 | 3.713093 | -3.260101 | 2.919579 | 1.19527 | 12.23217 | 4.677099
2018-03-16 04:46 | 200860 | 1440.0009 | 5 | 28 | 3.685306 | -3.260106 | 2.919579 | 1.303929 | 12.23217 | 5.079035
2018-03-16 04:48 | 200980 | 1560.0001 | 5 | 28 | 3.65929 | -3.260031 | 2.919579 | 1.412594 | 12.23217 | 5.478069
2018-03-16 04:50 | 201100 | 1680.0009 | 5 | 28 | 3.635139 | -3.260073 | 2.919579 | 1.521253 | 12.23217 | 5.874352
2018-03-16 04:52 | 201220 | 1800.0001 | 5 | 28 | 3.61304 | -3.260091 | 2.919579 | 1.629906 | 12.23217 | 6.268104
2018-03-16 04:54 | 201340 | 1920.0009 | 5 | 28 | 3.593014 | -3.260077 | 2.919579 | 1.738578 | 12.23217 | 6.659633
2018-03-16 04:56 | 201460 | 2040.0009 | 5 | 28 | 3.574868 | -3.259586 | 2.919579 | 1.847245 | 12.23217 | 7.049074
2018-03-16 04:58 | 201580 | 2160.0001 | 5 | 28 | 3.557872 | -3.260062 | 2.919579 | 1.955884 | 12.23217 | 7.436515
2018-03-16 05:00 | 201700 | 2280.0001 | 5 | 28 | 3.541025 | -3.26011 | 2.919579 | 2.064566 | 12.23217 | 7.82228
2018-03-16 05:02 | 201820 | 2400.0009 | 5 | 28 | 3.523565 | -3.259964 | 2.919579 | 2.173228 | 12.23217 | 8.206115
2018-03-16 05:04 | 201940 | 2520.0009 | 5 | 28 | 3.505058 | -3.259868 | 2.919579 | 2.281891 | 12.23217 | 8.588001
2018-03-16 05:06 | 202060 | 2640.0001 | 5 | 28 | 3.484366 | -3.260068 | 2.919579 | 2.390544 | 12.23217 | 8.967743
2018-03-16 05:08 | 202180 | 2760.0001 | 5 | 28 | 3.458039 | -3.260156 | 2.919579 | 2.499209 | 12.23217 | 9.345015
2018-03-16 05:10 | 202300 | 2880.0009 | 5 | 28 | 3.42093 | -3.260135 | 2.919579 | 2.607871 | 12.23217 | 9.718869
2018-03-16 05:12 | 202420 | 3000.0001 | 5 | 28 | 3.365758 | -3.260154 | 2.919579 | 2.716514 | 12.23217 | 10.08776
2018-03-16 05:14 | 202540 | 3120.0001 | 5 | 28 | 3.26484 | -3.260089 | 2.919579 | 2.825169 | 12.23217 | 10.44871
2018-03-16 05:16 | 202642.1 | 3222.1024 | 5 | 28 | 2.999985 | -3.260141 | 2.919579 | 2.917646 | 12.23217 | 10.74117
2018-03-16 05:18 | 202762.1 | 120.0009 | 6 | 28 | 3.325827 | 0 | 2.919579 | 2.917646 | 12.23217 | 10.74117
2018-03-16 05:20 | 202882.1 | 240.0025 | 6 | 28 | 3.341456 | 0 | 2.919579 | 2.917646 | 12.23217 | 10.74117
2018-03-16 05:21 | 202942.1 | 300.0008 | 6 | 28 | 3.346112 | 0 | 2.919579 | 2.917646 | 12.23217 | 10.74117
2018-03-16 05:21 | 202942.1 | 0.0024 | 7 | 29 | 3.346088 | 0 | 0 | 0 | 0 | 0
2018-03-16 05:23 | 203062.2 | 120.0007 | 2 | 29 | 3.964626 | 4.889997 | 0.1623043 | 0 | 0.6254122 | 0
2018-03-16 05:25 | 203182.2 | 240.001 | 2 | 29 | 4.007414 | 4.890078 | 0.325297 | 0 | 1.275421 | 0
2018-03-16 05:27 | 203302.2 | 360.0009 | 2 | 29 | 4.043391 | 4.889721 | 0.4882756 | 0 | 1.931517 | 0
2018-03-16 05:29 | 203422.2 | 480.0009 | 2 | 29 | 4.075126 | 4.890024 | 0.6512611 | 0 | 2.593192 | 0
2018-03-16 05:31 | 203542.2 | 600.0017 | 2 | 29 | 4.101838 | 4.890066 | 0.8142452 | 0 | 3.259598 | 0
2018-03-16 05:33 | 203662.2 | 720.001 | 2 | 29 | 4.125928 | 4.889975 | 0.9772251 | 0 | 3.93009 | 0
2018-03-16 05:35 | 203782.2 | 840.0009 | 2 | 29 | 4.151456 | 4.89003 | 1.140216 | 0 | 4.604612 | 0
2018-03-16 05:37 | 203902.2 | 960.0016 | 2 | 29 | 4.181135 | 4.890182 | 1.303202 | 0 | 5.283598 | 0
2018-03-16 05:39 | 204022.2 | 1080.0017 | 2 | 29 | 4.200403 | 4.627733 | 1.46427 | 0 | 5.959225 | 0
2018-03-16 05:41 | 204142.2 | 1200.0009 | 2 | 29 | 4.200397 | 4.066414 | 1.609077 | 0 | 6.567473 | 0
2018-03-16 05:43 | 204262.2 | 1320.0008 | 2 | 29 | 4.200397 | 3.537258 | 1.735686 | 0 | 7.09928 | 0
2018-03-16 05:44 | 204329.2 | 1387.0239 | 2 | 29 | 4.200394 | 3.259983 | 1.798932 | 0 | 7.36494 | 0
2018-03-16 05:46 | 204449.3 | 120.0018 | 3 | 29 | 4.230325 | 3.260004 | 1.907148 | 0 | 7.821001 | 0
2018-03-16 05:48 | 204569.3 | 240.0017 | 3 | 29 | 4.264427 | 3.260069 | 2.015805 | 0 | 8.282488 | 0
2018-03-16 05:50 | 204689.3 | 360.001 | 3 | 29 | 4.300841 | 3.260078 | 2.124463 | 0 | 8.747808 | 0
2018-03-16 05:52 | 204809.3 | 480.0013 | 3 | 29 | 4.33934 | 3.260035 | 2.233121 | 0 | 9.217204 | 0
2018-03-16 05:54 | 204929.3 | 600.0009 | 3 | 29 | 4.37958 | 3.259958 | 2.341782 | 0 | 9.690895 | 0
2018-03-16 05:56 | 205049.3 | 720.0017 | 3 | 29 | 4.4004 | 2.93709 | 2.447573 | 0 | 10.15585 | 0
2018-03-16 05:58 | 205169.3 | 840.0002 | 3 | 29 | 4.400386 | 2.44541 | 2.536955 | 0 | 10.54916 | 0
2018-03-16 06:00 | 205289.3 | 960.0001 | 3 | 29 | 4.40038 | 2.050564 | 2.611638 | 0 | 10.87779 | 0
2018-03-16 06:02 | 205409.3 | 1080.001 | 3 | 29 | 4.400362 | 1.730049 | 2.674462 | 0 | 11.15424 | 0
2018-03-16 06:04 | 205529.3 | 1200.001 | 3 | 29 | 4.400379 | 1.470547 | 2.727661 | 0 | 11.38834 | 0
2018-03-16 06:06 | 205649.3 | 1320.0017 | 3 | 29 | 4.400377 | 1.258961 | 2.773026 | 0 | 11.58796 | 0
2018-03-16 06:08 | 205769.3 | 1440.0017 | 3 | 29 | 4.400383 | 1.085196 | 2.811985 | 0 | 11.75939 | 0
2018-03-16 06:10 | 205889.3 | 1560.0017 | 3 | 29 | 4.400347 | 0.9405117 | 2.845661 | 0 | 11.90759 | 0
2018-03-16 06:12 | 206009.3 | 1680.0026 | 3 | 29 | 4.400354 | 0.820528 | 2.874952 | 0 | 12.03647 | 0
2018-03-16 06:14 | 206129.3 | 1800.0002 | 3 | 29 | 4.400333 | 0.719038 | 2.900566 | 0 | 12.14918 | 0
2018-03-16 06:16 | 206221.5 | 1892.2752 | 3 | 29 | 4.400314 | 0.6519909 | 2.918128 | 0 | 12.22646 | 0
2018-03-16 06:18 | 206341.6 | 120.0007 | 4 | 29 | 4.35255 | 0 | 2.918128 | 0 | 12.22646 | 0
2018-03-16 06:20 | 206461.6 | 240.0002 | 4 | 29 | 4.349287 | 0 | 2.918128 | 0 | 12.22646 | 0
2018-03-16 06:21 | 206521.6 | 300.0037 | 4 | 29 | 4.348274 | 0 | 2.918128 | 0 | 12.22646 | 0
2018-03-16 06:23 | 206641.7 | 120.0001 | 5 | 29 | 4.097511 | -3.260127 | 2.918128 | 0.1086502 | 12.22646 | 0.4485016
2018-03-16 06:25 | 206761.7 | 240.0017 | 5 | 29 | 4.05363 | -3.260164 | 2.918128 | 0.2173137 | 12.22646 | 0.8913522
2018-03-16 06:27 | 206881.7 | 360.001 | 5 | 29 | 4.010231 | -3.260001 | 2.918128 | 0.3259703 | 12.22646 | 1.329447
2018-03-16 06:29 | 207001.7 | 480.0026 | 5 | 29 | 3.967007 | -3.260099 | 2.918128 | 0.434631 | 12.22646 | 1.762848
2018-03-16 06:31 | 207121.7 | 600.0018 | 5 | 29 | 3.924523 | -3.260099 | 2.918128 | 0.5432863 | 12.22646 | 2.191567
2018-03-16 06:33 | 207241.7 | 720.001 | 5 | 29 | 3.883407 | -3.26008 | 2.918128 | 0.6519459 | 12.22646 | 2.615754
2018-03-16 06:35 | 207361.7 | 840.0017 | 5 | 29 | 3.84434 | -3.260183 | 2.918128 | 0.7606069 | 12.22646 | 3.035586
2018-03-16 06:37 | 207481.7 | 960.001 | 5 | 29 | 3.807783 | -3.26012 | 2.918128 | 0.8692636 | 12.22646 | 3.451289
2018-03-16 06:39 | 207601.7 | 1080.0002 | 5 | 29 | 3.773833 | -3.260118 | 2.918128 | 0.9779202 | 12.22646 | 3.863163
2018-03-16 06:41 | 207721.7 | 1200.001 | 5 | 29 | 3.742212 | -3.260087 | 2.918128 | 1.086578 | 12.22646 | 4.271483
2018-03-16 06:43 | 207841.7 | 1320.0001 | 5 | 29 | 3.712586 | -3.260033 | 2.918128 | 1.19523 | 12.22646 | 4.676452
2018-03-16 06:45 | 207961.7 | 1440.0003 | 5 | 29 | 3.684824 | -3.259987 | 2.918128 | 1.30389 | 12.22646 | 5.078341
2018-03-16 06:47 | 208081.7 | 1560.001 | 5 | 29 | 3.65882 | -3.260001 | 2.918128 | 1.412551 | 12.22646 | 5.477305
2018-03-16 06:49 | 208201.7 | 1680.001 | 5 | 29 | 3.634706 | -3.260012 | 2.918128 | 1.521204 | 12.22646 | 5.873519
2018-03-16 06:51 | 208321.7 | 1800.001 | 5 | 29 | 3.612638 | -3.260108 | 2.918128 | 1.629863 | 12.22646 | 6.267243
2018-03-16 06:53 | 208441.7 | 1920.0002 | 5 | 29 | 3.592629 | -3.260112 | 2.918128 | 1.738519 | 12.22646 | 6.658674
2018-03-16 06:55 | 208561.7 | 2040.0003 | 5 | 29 | 3.574505 | -3.259966 | 2.918128 | 1.847178 | 12.22646 | 7.048047
2018-03-16 06:57 | 208681.7 | 2160.0002 | 5 | 29 | 3.557523 | -3.260035 | 2.918128 | 1.955836 | 12.22646 | 7.435515
2018-03-16 06:59 | 208801.7 | 2280.001 | 5 | 29 | 3.540658 | -3.259976 | 2.918128 | 2.064495 | 12.22646 | 7.821158
2018-03-16 07:01 | 208921.7 | 2400.0002 | 5 | 29 | 3.52316 | -3.260162 | 2.918128 | 2.173153 | 12.22646 | 8.20494
2018-03-16 07:03 | 209041.7 | 2520.001 | 5 | 29 | 3.504611 | -3.26011 | 2.918128 | 2.281812 | 12.22646 | 8.586763
2018-03-16 07:05 | 209161.7 | 2640.0002 | 5 | 29 | 3.483848 | -3.259962 | 2.918128 | 2.390473 | 12.22646 | 8.966483
2018-03-16 07:07 | 209281.7 | 2760.0026 | 5 | 29 | 3.45739 | -3.259741 | 2.918128 | 2.499132 | 12.22646 | 9.343671
2018-03-16 07:09 | 209401.7 | 2880.0018 | 5 | 29 | 3.420143 | -3.260135 | 2.918128 | 2.60779 | 12.22646 | 9.717433
2018-03-16 07:11 | 209521.7 | 3000.001 | 5 | 29 | 3.364669 | -3.260129 | 2.918128 | 2.716444 | 12.22646 | 10.08626
2018-03-16 07:13 | 209641.7 | 3120.0002 | 5 | 29 | 3.262596 | -3.260114 | 2.918128 | 2.825102 | 12.22646 | 10.44705
2018-03-16 07:14 | 209742.2 | 3220.5608 | 5 | 29 | 2.999974 | -3.260118 | 2.918128 | 2.916152 | 12.22646 | 10.73484
2018-03-16 07:16 | 209862.3 | 120 | 6 | 29 | 3.327228 | 0 | 2.918128 | 2.916152 | 12.22646 | 10.73484
2018-03-16 07:18 | 209982.3 | 240 | 6 | 29 | 3.342932 | 0 | 2.918128 | 2.916152 | 12.22646 | 10.73484
2018-03-16 07:19 | 210042.3 | 300.0031 | 6 | 29 | 3.347589 | 0 | 2.918128 | 2.916152 | 12.22646 | 10.73484
2018-03-16 07:19 | 210042.3 | 0.0024 | 7 | 30 | 3.347616 | 0 | 0 | 0 | 0 | 0
2018-03-16 07:21 | 210162.4 | 120.0002 | 2 | 30 | 3.965283 | 4.889978 | 0.1622919 | 0 | 0.6255492 | 0
2018-03-16 07:23 | 210282.4 | 240.0001 | 2 | 30 | 4.007903 | 4.890045 | 0.3252697 | 0 | 1.275585 | 0
2018-03-16 07:25 | 210402.4 | 360.0017 | 2 | 30 | 4.043885 | 4.88987 | 0.4882599 | 0 | 1.93181 | 0
2018-03-16 07:27 | 210522.4 | 480.0009 | 2 | 30 | 4.075571 | 4.89007 | 0.6512425 | 0 | 2.593549 | 0
2018-03-16 07:29 | 210642.4 | 600.0009 | 2 | 30 | 4.102218 | 4.889963 | 0.8142307 | 0 | 3.260042 | 0
2018-03-16 07:31 | 210762.4 | 720.0018 | 2 | 30 | 4.126314 | 4.890026 | 0.977217 | 0 | 3.930623 | 0
2018-03-16 07:33 | 210882.4 | 840.0017 | 2 | 30 | 4.151871 | 4.889946 | 1.140203 | 0 | 4.605194 | 0
2018-03-16 07:35 | 211002.4 | 960.0002 | 2 | 30 | 4.181514 | 4.890026 | 1.303183 | 0 | 5.284221 | 0
2018-03-16 07:37 | 211122.4 | 1080.0009 | 2 | 30 | 4.200395 | 4.621965 | 1.464165 | 0 | 5.959519 | 0
2018-03-16 07:39 | 211242.4 | 1200.001 | 2 | 30 | 4.200402 | 4.062107 | 1.608805 | 0 | 6.567065 | 0
2018-03-16 07:41 | 211362.4 | 1320.001 | 2 | 30 | 4.200393 | 3.533619 | 1.735281 | 0 | 7.098316 | 0
2018-03-16 07:42 | 211428.6 | 1386.276 | 2 | 30 | 4.200387 | 3.259993 | 1.797787 | 0 | 7.360865 | 0
2018-03-16 07:44 | 211548.7 | 120 | 3 | 30 | 4.230585 | 3.260012 | 1.90601 | 0 | 7.816961 | 0
2018-03-16 07:46 | 211668.7 | 240.0025 | 3 | 30 | 4.264722 | 3.259882 | 2.014668 | 0 | 8.278481 | 0
2018-03-16 07:48 | 211788.7 | 360.0025 | 3 | 30 | 4.301146 | 3.259937 | 2.123325 | 0 | 8.74383 | 0
2018-03-16 07:50 | 211908.7 | 480.0008 | 3 | 30 | 4.33972 | 3.260096 | 2.231981 | 0 | 9.213252 | 0
2018-03-16 07:52 | 212028.7 | 600.0025 | 3 | 30 | 4.380075 | 3.259975 | 2.34064 | 0 | 9.686981 | 0
2018-03-16 07:54 | 212148.7 | 720 | 3 | 30 | 4.4004 | 2.929293 | 2.446282 | 0 | 10.15131 | 0
2018-03-16 07:56 | 212268.7 | 840.0001 | 3 | 30 | 4.400374 | 2.438858 | 2.53543 | 0 | 10.54359 | 0
2018-03-16 07:58 | 212388.7 | 960.0008 | 3 | 30 | 4.400383 | 2.045338 | 2.609928 | 0 | 10.87141 | 0
2018-03-16 08:00 | 212508.7 | 1080.0001 | 3 | 30 | 4.400382 | 1.726254 | 2.672593 | 0 | 11.14716 | 0
2018-03-16 08:02 | 212628.7 | 1200.0008 | 3 | 30 | 4.400358 | 1.467085 | 2.725662 | 0 | 11.38068 | 0
2018-03-16 08:04 | 212748.7 | 1320.0001 | 3 | 30 | 4.400352 | 1.25568 | 2.770928 | 0 | 11.57987 | 0
2018-03-16 08:06 | 212868.7 | 1440.0008 | 3 | 30 | 4.400367 | 1.082386 | 2.809805 | 0 | 11.75094 | 0
2018-03-16 08:08 | 212988.7 | 1560.0008 | 3 | 30 | 4.400346 | 0.9385643 | 2.84341 | 0 | 11.89882 | 0
2018-03-16 08:10 | 213108.7 | 1680.0017 | 3 | 30 | 4.40032 | 0.8180561 | 2.872635 | 0 | 12.02742 | 0
2018-03-16 08:12 | 213228.7 | 1800.0009 | 3 | 30 | 4.400342 | 0.7179871 | 2.898198 | 0 | 12.1399 | 0
2018-03-16 08:14 | 213319.5 | 1890.8264 | 3 | 30 | 4.400328 | 0.6519909 | 2.915464 | 0 | 12.21588 | 0
2018-03-16 08:16 | 213439.5 | 120.0017 | 4 | 30 | 4.352405 | 0 | 2.915464 | 0 | 12.21588 | 0
2018-03-16 08:18 | 213559.5 | 240.0001 | 4 | 30 | 4.349152 | 0 | 2.915464 | 0 | 12.21588 | 0
2018-03-16 08:19 | 213619.5 | 300.0039 | 4 | 30 | 4.348113 | 0 | 2.915464 | 0 | 12.21588 | 0
2018-03-16 08:21 | 213739.6 | 120.0001 | 5 | 30 | 4.096618 | -3.259976 | 2.915464 | 0.1086474 | 12.21588 | 0.4484022
2018-03-16 08:23 | 213859.6 | 240.001 | 5 | 30 | 4.052631 | -3.259929 | 2.915464 | 0.2173127 | 12.21588 | 0.8911582
2018-03-16 08:25 | 213979.6 | 360.0002 | 5 | 30 | 4.009142 | -3.259994 | 2.915464 | 0.3259757 | 12.21588 | 1.329166
2018-03-16 08:27 | 214099.6 | 480.001 | 5 | 30 | 3.965888 | -3.259978 | 2.915464 | 0.4346365 | 12.21588 | 1.762448
2018-03-16 08:29 | 214219.6 | 600.001 | 5 | 30 | 3.923392 | -3.260014 | 2.915464 | 0.5432945 | 12.21588 | 2.191054
2018-03-16 08:31 | 214339.6 | 720.001 | 5 | 30 | 3.882284 | -3.260031 | 2.915464 | 0.6519541 | 12.21588 | 2.615119
2018-03-16 08:33 | 214459.6 | 840.001 | 5 | 30 | 3.843222 | -3.260037 | 2.915464 | 0.7606201 | 12.21588 | 3.034847
2018-03-16 08:35 | 214579.6 | 960.0002 | 5 | 30 | 3.806623 | -3.260179 | 2.915464 | 0.8692834 | 12.21588 | 3.450454
2018-03-16 08:37 | 214699.6 | 1080.001 | 5 | 30 | 3.772653 | -3.260208 | 2.915464 | 0.9779496 | 12.21588 | 3.862236
2018-03-16 08:39 | 214819.6 | 1200.0019 | 5 | 30 | 3.741029 | -3.259899 | 2.915464 | 1.086607 | 12.21588 | 4.270427
2018-03-16 08:41 | 214939.6 | 1320.0018 | 5 | 30 | 3.71144 | -3.259818 | 2.915464 | 1.195277 | 12.21588 | 4.675338
2018-03-16 08:43 | 215059.6 | 1440.0011 | 5 | 30 | 3.683681 | -3.260091 | 2.915464 | 1.303937 | 12.21588 | 5.077099
2018-03-16 08:45 | 215179.6 | 1560.001 | 5 | 30 | 3.65771 | -3.260083 | 2.915464 | 1.412599 | 12.21588 | 5.475947
2018-03-16 08:47 | 215299.6 | 1680.001 | 5 | 30 | 3.633688 | -3.259912 | 2.915464 | 1.521262 | 12.21588 | 5.87208
2018-03-16 08:49 | 215419.6 | 1800.0018 | 5 | 30 | 3.611634 | -3.260014 | 2.915464 | 1.629925 | 12.21588 | 6.265709
2018-03-16 08:51 | 215539.6 | 1920.001 | 5 | 30 | 3.591709 | -3.259841 | 2.915464 | 1.738581 | 12.21588 | 6.657033
2018-03-16 08:53 | 215659.6 | 2040.001 | 5 | 30 | 3.573197 | -3.259997 | 2.915464 | 1.847245 | 12.21588 | 7.046298
2018-03-16 08:55 | 215779.6 | 2160.001 | 5 | 30 | 3.556251 | -3.260089 | 2.915464 | 1.955906 | 12.21588 | 7.433639
2018-03-16 08:57 | 215899.6 | 2280.001 | 5 | 30 | 3.53944 | -3.260091 | 2.915464 | 2.064568 | 12.21588 | 7.819158
2018-03-16 08:59 | 216019.6 | 2400.0002 | 5 | 30 | 3.52186 | -3.260098 | 2.915464 | 2.173228 | 12.21588 | 8.202804
2018-03-16 09:01 | 216139.6 | 2520.0002 | 5 | 30 | 3.503378 | -3.260106 | 2.915464 | 2.281886 | 12.21588 | 8.584492
2018-03-16 09:03 | 216259.6 | 2640.001 | 5 | 30 | 3.482654 | -3.259827 | 2.915464 | 2.390545 | 12.21588 | 8.964072
2018-03-16 09:05 | 216379.6 | 2760.0002 | 5 | 30 | 3.456112 | -3.260127 | 2.915464 | 2.499202 | 12.21588 | 9.341116
2018-03-16 09:07 | 216499.6 | 2880.0011 | 5 | 30 | 3.418717 | -3.260087 | 2.915464 | 2.60786 | 12.21588 | 9.714732
2018-03-16 09:09 | 216619.6 | 3000.0011 | 5 | 30 | 3.362711 | -3.260139 | 2.915464 | 2.716516 | 12.21588 | 10.08339
2018-03-16 09:11 | 216739.6 | 3120.001 | 5 | 30 | 3.258915 | -3.260185 | 2.915464 | 2.825175 | 12.21588 | 10.4439
2018-03-16 09:13 | 216837.9 | 3218.3176 | 5 | 30 | 2.999981 | -3.259889 | 2.915464 | 2.914196 | 12.21588 | 10.72503
2018-03-16 09:15 | 216958 | 120.0011 | 6 | 30 | 3.32981 | 0 | 2.915464 | 2.914196 | 12.21588 | 10.72503
2018-03-16 09:17 | 217078 | 240.002 | 6 | 30 | 3.345627 | 0 | 2.915464 | 2.914196 | 12.21588 | 10.72503
2018-03-16 09:18 | 217138 | 300.0033 | 6 | 30 | 3.350323 | 0 | 2.915464 | 2.914196 | 12.21588 | 10.72503
2018-03-16 09:18 | 217138 | 0.0024 | 7 | 31 | 3.350458 | 0 | 0 | 0 | 0 | 0
2018-03-16 09:20 | 217258.1 | 120.0017 | 2 | 31 | 3.966806 | 4.890032 | 0.162299 | 0 | 0.6259485 | 0
2018-03-16 09:22 | 217378.1 | 240.0009 | 2 | 31 | 4.00919 | 4.890062 | 0.3252845 | 0 | 1.276227 | 0
2018-03-16 09:24 | 217498.1 | 360.0003 | 2 | 31 | 4.045164 | 4.889727 | 0.4882669 | 0 | 1.932628 | 0
2018-03-16 09:26 | 217618.1 | 480.0002 | 2 | 31 | 4.076835 | 4.890053 | 0.6512489 | 0 | 2.594572 | 0
2018-03-16 09:28 | 217738.1 | 600.0002 | 2 | 31 | 4.103439 | 4.88995 | 0.8142376 | 0 | 3.261269 | 0
2018-03-16 09:30 | 217858.1 | 720.0002 | 2 | 31 | 4.127447 | 4.890059 | 0.9772191 | 0 | 3.93202 | 0
2018-03-16 09:32 | 217978.1 | 840.0003 | 2 | 31 | 4.153002 | 4.890158 | 1.140201 | 0 | 4.606755 | 0
2018-03-16 09:34 | 218098.1 | 960.0002 | 2 | 31 | 4.182605 | 4.890078 | 1.303185 | 0 | 5.285983 | 0
2018-03-16 09:36 | 218218.1 | 1080.0002 | 2 | 31 | 4.200363 | 4.604059 | 1.463876 | 0 | 5.96016 | 0
2018-03-16 09:38 | 218338.1 | 1200.0018 | 2 | 31 | 4.200394 | 4.049536 | 1.608035 | 0 | 6.565683 | 0
2018-03-16 09:40 | 218458.1 | 1320.0002 | 2 | 31 | 4.20038 | 3.524254 | 1.734157 | 0 | 7.095446 | 0
2018-03-16 09:41 | 218522.5 | 1384.4433 | 2 | 31 | 4.200387 | 3.259974 | 1.794857 | 0 | 7.350406 | 0
2018-03-16 09:43 | 218642.5 | 120.0009 | 3 | 31 | 4.230285 | 3.260006 | 1.903077 | 0 | 7.806484 | 0
2018-03-16 09:45 | 218762.5 | 240.0017 | 3 | 31 | 4.264422 | 3.260103 | 2.011735 | 0 | 8.267972 | 0
2018-03-16 09:47 | 218882.5 | 360.0017 | 3 | 31 | 4.300857 | 3.259972 | 2.120391 | 0 | 8.733286 | 0
2018-03-16 09:49 | 219002.5 | 480.0009 | 3 | 31 | 4.339382 | 3.259951 | 2.229048 | 0 | 9.20268 | 0
2018-03-16 09:51 | 219122.5 | 600.0009 | 3 | 31 | 4.379704 | 3.260147 | 2.337705 | 0 | 9.676364 | 0
2018-03-16 09:53 | 219242.5 | 720.0017 | 3 | 31 | 4.400362 | 2.934471 | 2.443465 | 0 | 10.14118 | 0
2018-03-16 09:55 | 219362.5 | 840.0009 | 3 | 31 | 4.400393 | 2.44553 | 2.532818 | 0 | 10.53437 | 0
2018-03-16 09:57 | 219482.5 | 960.0017 | 3 | 31 | 4.400376 | 2.050667 | 2.607507 | 0 | 10.86303 | 0
2018-03-16 09:59 | 219602.5 | 1080 | 3 | 31 | 4.400362 | 1.730988 | 2.670349 | 0 | 11.13956 | 0
2018-03-16 10:01 | 219722.5 | 1200.0017 | 3 | 31 | 4.400386 | 1.472187 | 2.723581 | 0 | 11.3738 | 0
2018-03-16 10:03 | 219842.5 | 1320.0009 | 3 | 31 | 4.400358 | 1.259796 | 2.768991 | 0 | 11.57362 | 0
2018-03-16 10:05 | 219962.5 | 1440.0017 | 3 | 31 | 4.40034 | 1.085407 | 2.807991 | 0 | 11.74524 | 0
2018-03-16 10:07 | 220082.5 | 1560.0002 | 3 | 31 | 4.400353 | 0.9416733 | 2.841709 | 0 | 11.89361 | 0
2018-03-16 10:09 | 220202.5 | 1680.0016 | 3 | 31 | 4.40037 | 0.8221931 | 2.87104 | 0 | 12.02267 | 0
2018-03-16 10:11 | 220322.5 | 1800.0025 | 3 | 31 | 4.400317 | 0.7202663 | 2.896703 | 0 | 12.1356 | 0
2018-03-16 10:12 | 220417.1 | 1894.5967 | 3 | 31 | 4.400309 | 0.6519966 | 2.914723 | 0 | 12.21489 | 0
2018-03-16 10:14 | 220537.2 | 120.0006 | 4 | 31 | 4.352317 | 0 | 2.914723 | 0 | 12.21489 | 0
2018-03-16 10:16 | 220657.2 | 240.0006 | 4 | 31 | 4.349051 | 0 | 2.914723 | 0 | 12.21489 | 0
2018-03-16 10:17 | 220717.2 | 300.0028 | 4 | 31 | 4.347993 | 0 | 2.914723 | 0 | 12.21489 | 0
2018-03-16 10:19 | 220837.3 | 120.0013 | 5 | 31 | 4.096199 | -3.260039 | 2.914723 | 0.1086538 | 12.21489 | 0.4483877
2018-03-16 10:21 | 220957.3 | 240.001 | 5 | 31 | 4.05219 | -3.260122 | 2.914723 | 0.2173095 | 12.21489 | 0.8910583
2018-03-16 10:23 | 221077.3 | 360.0002 | 5 | 31 | 4.00871 | -3.259997 | 2.914723 | 0.3259637 | 12.21489 | 1.328983
2018-03-16 10:25 | 221197.3 | 480.0017 | 5 | 31 | 3.965466 | -3.260031 | 2.914723 | 0.4346338 | 12.21489 | 1.762256
2018-03-16 10:27 | 221317.3 | 600.0001 | 5 | 31 | 3.922941 | -3.260054 | 2.914723 | 0.543292 | 12.21489 | 2.190816
2018-03-16 10:29 | 221437.3 | 720.0002 | 5 | 31 | 3.88182 | -3.260037 | 2.914723 | 0.6519482 | 12.21489 | 2.614818
2018-03-16 10:31 | 221557.3 | 840.0001 | 5 | 31 | 3.842703 | -3.260164 | 2.914723 | 0.760607 | 12.21489 | 3.034464
2018-03-16 10:33 | 221677.3 | 960.0002 | 5 | 31 | 3.806093 | -3.260068 | 2.914723 | 0.8692676 | 12.21489 | 3.450001
2018-03-16 10:35 | 221797.3 | 1080.0011 | 5 | 31 | 3.772126 | -3.260066 | 2.914723 | 0.9779255 | 12.21489 | 3.861695
2018-03-16 10:37 | 221917.3 | 1200.001 | 5 | 31 | 3.740579 | -3.260096 | 2.914723 | 1.086584 | 12.21489 | 4.269837
2018-03-16 10:39 | 222037.3 | 1320.0003 | 5 | 31 | 3.711048 | -3.260006 | 2.914723 | 1.195242 | 12.21489 | 4.674657
2018-03-16 10:41 | 222157.3 | 1440.001 | 5 | 31 | 3.683352 | -3.26008 | 2.914723 | 1.303902 | 12.21489 | 5.076378
2018-03-16 10:43 | 222277.3 | 1560.0018 | 5 | 31 | 3.657429 | -3.26011 | 2.914723 | 1.412558 | 12.21489 | 5.475171
2018-03-16 10:45 | 222397.3 | 1680.0018 | 5 | 31 | 3.633401 | -3.260077 | 2.914723 | 1.521218 | 12.21489 | 5.871264
2018-03-16 10:47 | 222517.3 | 1800.0018 | 5 | 31 | 3.61142 | -3.259741 | 2.914723 | 1.629873 | 12.21489 | 6.26484
2018-03-16 10:49 | 222637.3 | 1920.0001 | 5 | 31 | 3.591487 | -3.260083 | 2.914723 | 1.738522 | 12.21489 | 6.656111
2018-03-16 10:51 | 222757.3 | 2040.001 | 5 | 31 | 3.573386 | -3.260012 | 2.914723 | 1.847186 | 12.21489 | 7.04538
2018-03-16 10:53 | 222877.3 | 2160.0018 | 5 | 31 | 3.556457 | -3.260037 | 2.914723 | 1.95585 | 12.21489 | 7.432752
2018-03-16 10:55 | 222997.3 | 2280.0002 | 5 | 31 | 3.539621 | -3.260099 | 2.914723 | 2.064507 | 12.21489 | 7.818274
2018-03-16 10:57 | 223117.3 | 2400.001 | 5 | 31 | 3.522082 | -3.260141 | 2.914723 | 2.173162 | 12.21489 | 8.201929
2018-03-16 10:59 | 223237.3 | 2520.0018 | 5 | 31 | 3.503545 | -3.259737 | 2.914723 | 2.28182 | 12.21489 | 8.583633
2018-03-16 11:01 | 223357.3 | 2640.001 | 5 | 31 | 3.4827 | -3.260133 | 2.914723 | 2.390477 | 12.21489 | 8.96322
2018-03-16 11:03 | 223477.3 | 2760.0018 | 5 | 31 | 3.456077 | -3.260078 | 2.914723 | 2.499134 | 12.21489 | 9.34027
2018-03-16 11:05 | 223597.3 | 2880.001 | 5 | 31 | 3.418472 | -3.260103 | 2.914723 | 2.607786 | 12.21489 | 9.71385
2018-03-16 11:07 | 223717.3 | 3000.001 | 5 | 31 | 3.362216 | -3.260168 | 2.914723 | 2.716446 | 12.21489 | 10.08248
2018-03-16 11:09 | 223837.3 | 3120.0002 | 5 | 31 | 3.257494 | -3.260056 | 2.914723 | 2.825098 | 12.21489 | 10.44288
2018-03-16 11:11 | 223934.4 | 3217.1408 | 5 | 31 | 2.999972 | -3.259755 | 2.914723 | 2.913056 | 12.21489 | 10.72055
2018-03-16 11:13 | 224054.4 | 120.0007 | 6 | 31 | 3.330317 | 0 | 2.914723 | 2.913056 | 12.21489 | 10.72055
2018-03-16 11:15 | 224174.4 | 239.9999 | 6 | 31 | 3.346223 | 0 | 2.914723 | 2.913056 | 12.21489 | 10.72055
2018-03-16 11:16 | 224234.5 | 300.0038 | 6 | 31 | 3.350923 | 0 | 2.914723 | 2.913056 | 12.21489 | 10.72055
2018-03-16 11:16 | 224234.5 | 0.0049 | 7 | 32 | 3.350883 | 0 | 0 | 0 | 0 | 0
2018-03-16 11:18 | 224354.6 | 120.0011 | 2 | 32 | 3.967212 | 4.890144 | 0.1623022 | 9.5e-11 | 0.6260578 | 3.18e-10
2018-03-16 11:20 | 224474.6 | 240.0002 | 2 | 32 | 4.009537 | 4.890173 | 0.3252897 | 9.5e-11 | 1.276405 | 3.18e-10
2018-03-16 11:22 | 224594.6 | 360.0002 | 2 | 32 | 4.045471 | 4.889996 | 0.4882672 | 9.5e-11 | 1.932841 | 3.18e-10
2018-03-16 11:24 | 224714.6 | 480.0002 | 2 | 32 | 4.077116 | 4.890123 | 0.6512548 | 9.5e-11 | 2.594856 | 3.18e-10
2018-03-16 11:26 | 224834.6 | 600.001 | 2 | 32 | 4.103731 | 4.89002 | 0.8142392 | 9.5e-11 | 3.26158 | 3.18e-10
2018-03-16 11:28 | 224954.6 | 720.0002 | 2 | 32 | 4.127772 | 4.890097 | 0.9772162 | 9.5e-11 | 3.932364 | 3.18e-10
2018-03-16 11:30 | 225074.6 | 840.0002 | 2 | 32 | 4.153319 | 4.890049 | 1.1402 | 9.5e-11 | 4.607162 | 3.18e-10
2018-03-16 11:32 | 225194.6 | 960.0014 | 2 | 32 | 4.184684 | 4.890146 | 1.303185 | 9.5e-11 | 5.286613 | 3.18e-10
2018-03-16 11:34 | 225314.6 | 1080.0011 | 2 | 32 | 4.20041 | 4.574059 | 1.463287 | 9.5e-11 | 5.958493 | 3.18e-10
2018-03-16 11:36 | 225434.6 | 1200.0011 | 2 | 32 | 4.200391 | 4.028263 | 1.606569 | 9.5e-11 | 6.56033 | 3.18e-10
2018-03-16 11:38 | 225554.6 | 1320.0018 | 2 | 32 | 4.200391 | 3.510746 | 1.732111 | 9.5e-11 | 7.087656 | 3.18e-10
2018-03-16 11:39 | 225616.5 | 1381.905 | 2 | 32 | 4.200388 | 3.259968 | 1.790308 | 9.5e-11 | 7.332108 | 3.18e-10
2018-03-16 11:41 | 225736.5 | 120.0019 | 3 | 32 | 4.230051 | 3.260075 | 1.898537 | 9.5e-11 | 7.78821 | 3.18e-10
2018-03-16 11:43 | 225856.5 | 240.0011 | 3 | 32 | 4.263977 | 3.260025 | 2.007191 | 9.5e-11 | 8.249644 | 3.18e-10
2018-03-16 11:45 | 225976.5 | 360.0019 | 3 | 32 | 4.300236 | 3.260139 | 2.115854 | 9.5e-11 | 8.714926 | 3.18e-10
2018-03-16 11:47 | 226096.5 | 480.0018 | 3 | 32 | 4.338632 | 3.260008 | 2.224516 | 9.5e-11 | 9.184268 | 3.18e-10
2018-03-16 11:49 | 226216.5 | 600.001 | 3 | 32 | 4.378829 | 3.260201 | 2.333172 | 9.5e-11 | 9.657853 | 3.18e-10
2018-03-16 11:51 | 226336.5 | 720.0019 | 3 | 32 | 4.4004 | 2.948763 | 2.439177 | 9.5e-11 | 10.1237 | 3.18e-10
2018-03-16 11:53 | 226456.5 | 840.0019 | 3 | 32 | 4.400368 | 2.457348 | 2.528952 | 9.5e-11 | 10.51875 | 3.18e-10
2018-03-16 11:55 | 226576.5 | 960.0019 | 3 | 32 | 4.400396 | 2.062046 | 2.604035 | 9.5e-11 | 10.84915 | 3.18e-10
2018-03-16 11:57 | 226696.5 | 1080.0005 | 3 | 32 | 4.400386 | 1.741045 | 2.667218 | 9.5e-11 | 11.12717 | 3.18e-10
2018-03-16 11:59 | 226816.5 | 1200.0019 | 3 | 32 | 4.400372 | 1.48035 | 2.720757 | 9.5e-11 | 11.36276 | 3.18e-10
2018-03-16 12:01 | 226936.5 | 1320.0009 | 3 | 32 | 4.400393 | 1.267881 | 2.766424 | 9.5e-11 | 11.56372 | 3.18e-10
2018-03-16 12:03 | 227056.5 | 1440.0019 | 3 | 32 | 4.400367 | 1.092651 | 2.805654 | 9.5e-11 | 11.73634 | 3.18e-10
2018-03-16 12:05 | 227176.5 | 1560.0028 | 3 | 32 | 4.400344 | 0.9471855 | 2.839573 | 9.5e-11 | 11.8856 | 3.18e-10
2018-03-16 12:07 | 227296.5 | 1680.0012 | 3 | 32 | 4.400334 | 0.8265839 | 2.86908 | 9.5e-11 | 12.01544 | 3.18e-10
2018-03-16 12:09 | 227416.5 | 1800.0011 | 3 | 32 | 4.400377 | 0.7254429 | 2.894894 | 9.5e-11 | 12.12903 | 3.18e-10
2018-03-16 12:11 | 227516.8 | 1900.3035 | 3 | 32 | 4.400342 | 0.6519966 | 2.914054 | 9.5e-11 | 12.21334 | 3.18e-10
2018-03-16 12:13 | 227636.8253 | 119.9998 | 4 | 32 | 4.352341 | 0 | 2.914054 | 9.5e-11 | 12.21334 | 3.18e-10
2018-03-16 12:15 | 227756.8261 | 240.0006 | 4 | 32 | 4.34905 | 0 | 2.914054 | 9.5e-11 | 12.21334 | 3.18e-10
2018-03-16 12:16 | 227816.8283 | 300.0028 | 4 | 32 | 4.348017 | 0 | 2.914054 | 9.5e-11 | 12.21334 | 3.18e-10
2018-03-16 12:18 | 227936.9 | 120.0001 | 5 | 32 | 4.096239 | -3.260052 | 2.914054 | 0.1086548 | 12.21334 | 0.4483961
2018-03-16 12:20 | 228056.9 | 240.0009 | 5 | 32 | 4.052213 | -3.259966 | 2.914054 | 0.2173088 | 12.21334 | 0.8910628
2018-03-16 12:22 | 228176.9 | 360.0017 | 5 | 32 | 4.008656 | -3.260077 | 2.914054 | 0.3259731 | 12.21334 | 1.329027
2018-03-16 12:24 | 228296.9 | 480.0017 | 5 | 32 | 3.96535 | -3.26002 | 2.914054 | 0.4346294 | 12.21334 | 1.762237
2018-03-16 12:26 | 228416.9 | 600.0017 | 5 | 32 | 3.922787 | -3.260073 | 2.914054 | 0.5432836 | 12.21334 | 2.190767
2018-03-16 12:28 | 228536.9 | 720.0017 | 5 | 32 | 3.881587 | -3.260177 | 2.914054 | 0.65194 | 12.21334 | 2.61475
2018-03-16 12:30 | 228656.9 | 840.0002 | 5 | 32 | 3.842462 | -3.259987 | 2.914054 | 0.7605959 | 12.21334 | 3.03436
2018-03-16 12:32 | 228776.9 | 960.0017 | 5 | 32 | 3.805875 | -3.260052 | 2.914054 | 0.8692541 | 12.21334 | 3.449864
2018-03-16 12:34 | 228896.9 | 1080.0001 | 5 | 32 | 3.771913 | -3.260027 | 2.914054 | 0.9779121 | 12.21334 | 3.861535
2018-03-16 12:36 | 229016.9 | 1200.0017 | 5 | 32 | 3.740378 | -3.26011 | 2.914054 | 1.086569 | 12.21334 | 4.269646
2018-03-16 12:38 | 229136.9 | 1320.0001 | 5 | 32 | 3.710843 | -3.260047 | 2.914054 | 1.195225 | 12.21334 | 4.674437
2018-03-16 12:40 | 229256.9 | 1440.001 | 5 | 32 | 3.683158 | -3.260077 | 2.914054 | 1.303887 | 12.21334 | 5.076143
2018-03-16 12:42 | 229376.9 | 1560.0017 | 5 | 32 | 3.657285 | -3.260158 | 2.914054 | 1.412539 | 12.21334 | 5.474906
2018-03-16 12:44 | 229496.9 | 1680.0001 | 5 | 32 | 3.633249 | -3.260068 | 2.914054 | 1.521199 | 12.21334 | 5.870983
2018-03-16 12:46 | 229616.9 | 1800.0001 | 5 | 32 | 3.61127 | -3.260249 | 2.914054 | 1.629858 | 12.21334 | 6.264557
2018-03-16 12:48 | 229736.9 | 1920.0009 | 5 | 32 | 3.591351 | -3.260068 | 2.914054 | 1.738518 | 12.21334 | 6.655854
2018-03-16 12:50 | 229856.9 | 2040.0002 | 5 | 32 | 3.573315 | -3.260114 | 2.914054 | 1.847178 | 12.21334 | 7.045096
2018-03-16 12:52 | 229976.9 | 2160.0008 | 5 | 32 | 3.556368 | -3.260047 | 2.914054 | 1.955835 | 12.21334 | 7.432438
2018-03-16 12:54 | 230096.9 | 2280.0009 | 5 | 32 | 3.539504 | -3.259745 | 2.914054 | 2.06449 | 12.21334 | 7.81794
2018-03-16 12:56 | 230216.9 | 2400.0009 | 5 | 32 | 3.521937 | -3.260043 | 2.914054 | 2.17315 | 12.21334 | 8.201596
2018-03-16 12:58 | 230336.9 | 2520.0017 | 5 | 32 | 3.503372 | -3.25992 | 2.914054 | 2.281806 | 12.21334 | 8.583278
2018-03-16 13:00 | 230456.9 | 2640.0002 | 5 | 32 | 3.482478 | -3.260101 | 2.914054 | 2.390463 | 12.21334 | 8.962843
2018-03-16 13:02 | 230576.9 | 2760.0001 | 5 | 32 | 3.455719 | -3.259783 | 2.914054 | 2.499118 | 12.21334 | 9.33985
2018-03-16 13:04 | 230696.9 | 2880.0019 | 5 | 32 | 3.417998 | -3.260258 | 2.914054 | 2.60778 | 12.21334 | 9.71342
2018-03-16 13:06 | 230816.9 | 3000.0011 | 5 | 32 | 3.36147 | -3.260173 | 2.914054 | 2.716436 | 12.21334 | 10.08197
2018-03-16 13:08 | 230936.9 | 3120.0011 | 5 | 32 | 3.255977 | -3.260124 | 2.914054 | 2.825097 | 12.21334 | 10.44229
2018-03-16 13:09 | 231033 | 3216.0624 | 5 | 32 | 2.999989 | -3.260196 | 2.914054 | 2.912074 | 12.21334 | 10.71677
2018-03-16 13:11 | 231153 | 119.9998 | 6 | 32 | 3.331224 | 0 | 2.914054 | 2.912074 | 12.21334 | 10.71677
2018-03-16 13:13 | 231273 | 240.0016 | 6 | 32 | 3.347196 | 0 | 2.914054 | 2.912074 | 12.21334 | 10.71677
2018-03-16 13:14 | 231333 | 300.0037 | 6 | 32 | 3.351912 | 0 | 2.914054 | 2.912074 | 12.21334 | 10.71677
2018-03-16 13:14 | 231333 | 0.0025 | 7 | 33 | 3.351844 | 0 | 0 | 0 | 0 | 0
2018-03-16 13:16 | 231453.1 | 120.0001 | 2 | 33 | 3.96735 | 4.890024 | 0.1623063 | 1.0605e-08 | 0.626163 | 3.5549e-08
2018-03-16 13:18 | 231573.1 | 240.0018 | 2 | 33 | 4.009628 | 4.890083 | 0.3252945 | 1.0605e-08 | 1.276527 | 3.5549e-08
2018-03-16 13:20 | 231693.1 | 360.0004 | 2 | 33 | 4.045521 | 4.88994 | 0.488282 | 1.0605e-08 | 1.933013 | 3.5549e-08
2018-03-16 13:22 | 231813.1 | 480.0017 | 2 | 33 | 4.077152 | 4.890068 | 0.6512671 | 1.0605e-08 | 2.595028 | 3.5549e-08
2018-03-16 13:24 | 231933.1 | 600.0025 | 2 | 33 | 4.10374 | 4.890032 | 0.8142532 | 1.0605e-08 | 3.261766 | 3.5549e-08
2018-03-16 13:26 | 232053.1 | 720.0001 | 2 | 33 | 4.127798 | 4.890167 | 0.9772342 | 1.0605e-08 | 3.932569 | 3.5549e-08
2018-03-16 13:28 | 232173.1 | 840.0025 | 2 | 33 | 4.15336 | 4.890116 | 1.140227 | 1.0605e-08 | 4.607406 | 3.5549e-08
2018-03-16 13:30 | 232293.1 | 960.001 | 2 | 33 | 4.18309 | 4.890093 | 1.303212 | 1.0605e-08 | 5.286705 | 3.5549e-08
2018-03-16 13:32 | 232413.1 | 1080.001 | 2 | 33 | 4.200406 | 4.597847 | 1.463781 | 1.0605e-08 | 5.960411 | 3.5549e-08
2018-03-16 13:34 | 232533.1 | 1200.0018 | 2 | 33 | 4.200403 | 4.043425 | 1.607714 | 1.0605e-08 | 6.564985 | 3.5549e-08
2018-03-16 13:36 | 232653.1 | 1320.001 | 2 | 33 | 4.200408 | 3.519049 | 1.733637 | 1.0605e-08 | 7.093911 | 3.5549e-08
2018-03-16 13:37 | 232716.1 | 1383.0193 | 2 | 33 | 4.2004 | 3.259995 | 1.79294 | 1.0605e-08 | 7.343005 | 3.5549e-08
2018-03-16 13:39 | 232836.1 | 120.0009 | 3 | 33 | 4.230321 | 3.26008 | 1.90116 | 1.0605e-08 | 7.799083 | 3.5549e-08
2018-03-16 13:41 | 232956.1 | 240.0002 | 3 | 33 | 4.264475 | 3.260078 | 2.009817 | 1.0605e-08 | 8.260573 | 3.5549e-08
2018-03-16 13:43 | 233076.1 | 360.0016 | 3 | 33 | 4.301323 | 3.260061 | 2.118478 | 1.0605e-08 | 8.725924 | 3.5549e-08
2018-03-16 13:45 | 233196.1 | 480.001 | 3 | 33 | 4.339942 | 3.26 | 2.227135 | 1.0605e-08 | 9.195374 | 3.5549e-08
2018-03-16 13:47 | 233316.1 | 600.0008 | 3 | 33 | 4.380342 | 3.260124 | 2.335794 | 1.0605e-08 | 9.669128 | 3.5549e-08
2018-03-16 13:49 | 233436.1 | 720.0009 | 3 | 33 | 4.400374 | 2.926077 | 2.44138 | 1.0605e-08 | 10.13322 | 3.5549e-08
2018-03-16 13:51 | 233556.1 | 840.0008 | 3 | 33 | 4.400385 | 2.43841 | 2.53048 | 1.0605e-08 | 10.5253 | 3.5549e-08
2018-03-16 13:53 | 233676.1 | 960.0016 | 3 | 33 | 4.40037 | 2.045448 | 2.604979 | 1.0605e-08 | 10.85312 | 3.5549e-08
2018-03-16 13:55 | 233796.1 | 1080.0008 | 3 | 33 | 4.400353 | 1.727272 | 2.667678 | 1.0605e-08 | 11.12902 | 3.5549e-08
2018-03-16 13:57 | 233916.1 | 1200.0017 | 3 | 33 | 4.400356 | 1.468529 | 2.720807 | 1.0605e-08 | 11.36281 | 3.5549e-08
2018-03-16 13:59 | 234036.1 | 1320.0009 | 3 | 33 | 4.400369 | 1.257788 | 2.766133 | 1.0605e-08 | 11.56226 | 3.5549e-08
2018-03-16 14:01 | 234156.1 | 1440.0017 | 3 | 33 | 4.400362 | 1.084747 | 2.805078 | 1.0605e-08 | 11.73363 | 3.5549e-08
2018-03-16 14:03 | 234276.1 | 1560.0001 | 3 | 33 | 4.400321 | 0.9402866 | 2.838761 | 1.0605e-08 | 11.88184 | 3.5549e-08
2018-03-16 14:05 | 234396.1 | 1680.0001 | 3 | 33 | 4.400354 | 0.8211861 | 2.868067 | 1.0605e-08 | 12.0108 | 3.5549e-08
2018-03-16 14:07 | 234516.1 | 1800.0008 | 3 | 33 | 4.400314 | 0.7198486 | 2.89371 | 1.0605e-08 | 12.12364 | 3.5549e-08
2018-03-16 14:09 | 234610.6 | 1894.4919 | 3 | 33 | 4.40034 | 0.6519966 | 2.911695 | 1.0605e-08 | 12.20278 | 3.5549e-08
2018-03-16 14:11 | 234730.6895 | 120.0018 | 4 | 33 | 4.352265 | 0 | 2.911695 | 1.0605e-08 | 12.20278 | 3.5549e-08
2018-03-16 14:13 | 234850.6887 | 240.001 | 4 | 33 | 4.348977 | 0 | 2.911695 | 1.0605e-08 | 12.20278 | 3.5549e-08
2018-03-16 14:14 | 234910.6892 | 300.0015 | 4 | 33 | 4.347927 | 0 | 2.911695 | 1.0605e-08 | 12.20278 | 3.5549e-08
2018-03-16 14:16 | 235030.8 | 120.0001 | 5 | 33 | 4.09584 | -3.26005 | 2.911695 | 0.1086522 | 12.20278 | 0.4483444
2018-03-16 14:18 | 235150.8 | 240 | 5 | 33 | 4.051785 | -3.260078 | 2.911695 | 0.2173056 | 12.20278 | 0.8909631
2018-03-16 14:20 | 235270.8 | 360 | 5 | 33 | 4.008224 | -3.259994 | 2.911695 | 0.3259687 | 12.20278 | 1.328876
2018-03-16 14:22 | 235390.8 | 480 | 5 | 33 | 3.964887 | -3.260077 | 2.911695 | 0.4346331 | 12.20278 | 1.762068
2018-03-16 14:24 | 235510.8 | 600.0017 | 5 | 33 | 3.922261 | -3.260114 | 2.911695 | 0.5432903 | 12.20278 | 2.190556
2018-03-16 14:26 | 235630.8 | 720.001 | 5 | 33 | 3.881093 | -3.260094 | 2.911695 | 0.6519496 | 12.20278 | 2.614493
2018-03-16 14:28 | 235750.8 | 840.0001 | 5 | 33 | 3.841992 | -3.259978 | 2.911695 | 0.7606068 | 12.20278 | 3.034056
2018-03-16 14:30 | 235870.8 | 960.001 | 5 | 33 | 3.805439 | -3.260027 | 2.911695 | 0.8692699 | 12.20278 | 3.449529
2018-03-16 14:32 | 235990.8 | 1080.0001 | 5 | 33 | 3.771521 | -3.260108 | 2.911695 | 0.9779247 | 12.20278 | 3.86114
2018-03-16 14:34 | 236110.8 | 1200.0017 | 5 | 33 | 3.739994 | -3.260091 | 2.911695 | 1.086585 | 12.20278 | 4.269224
2018-03-16 14:36 | 236230.8 | 1320.0001 | 5 | 33 | 3.7105 | -3.260103 | 2.911695 | 1.195241 | 12.20278 | 4.673976
2018-03-16 14:38 | 236350.8 | 1440.0017 | 5 | 33 | 3.682855 | -3.260031 | 2.911695 | 1.303904 | 12.20278 | 5.075653
2018-03-16 14:40 | 236470.8 | 1560.0009 | 5 | 33 | 3.656994 | -3.26002 | 2.911695 | 1.412561 | 12.20278 | 5.4744
2018-03-16 14:42 | 236590.8 | 1680.0001 | 5 | 33 | 3.632922 | -3.260068 | 2.911695 | 1.521217 | 12.20278 | 5.870428
2018-03-16 14:44 | 236710.8 | 1800.0001 | 5 | 33 | 3.610946 | -3.260047 | 2.911695 | 1.629874 | 12.20278 | 6.263958
2018-03-16 14:46 | 236830.8 | 1920.0001 | 5 | 33 | 3.591042 | -3.260098 | 2.911695 | 1.738536 | 12.20278 | 6.655231
2018-03-16 14:48 | 236950.8 | 2040.0001 | 5 | 33 | 3.573003 | -3.260131 | 2.911695 | 1.847196 | 12.20278 | 7.044439
2018-03-16 14:50 | 237070.8 | 2160.0001 | 5 | 33 | 3.556037 | -3.259989 | 2.911695 | 1.955858 | 12.20278 | 7.431759
2018-03-16 14:52 | 237190.8 | 2280.0009 | 5 | 33 | 3.539154 | -3.259904 | 2.911695 | 2.064517 | 12.20278 | 7.817243
2018-03-16 14:54 | 237310.8 | 2400.001 | 5 | 33 | 3.521574 | -3.260147 | 2.911695 | 2.173177 | 12.20278 | 8.200858
2018-03-16 14:56 | 237430.8 | 2520.001 | 5 | 33 | 3.502933 | -3.260152 | 2.911695 | 2.281836 | 12.20278 | 8.582509
2018-03-16 14:58 | 237550.8 | 2640.001 | 5 | 33 | 3.481998 | -3.260145 | 2.911695 | 2.390486 | 12.20278 | 8.961999
2018-03-16 15:00 | 237670.8 | 2760.0009 | 5 | 33 | 3.455158 | -3.260145 | 2.911695 | 2.499146 | 12.20278 | 9.338975
2018-03-16 15:02 | 237790.8 | 2880.0001 | 5 | 33 | 3.417312 | -3.260141 | 2.911695 | 2.60781 | 12.20278 | 9.712483
2018-03-16 15:04 | 237910.8 | 3000.0026 | 5 | 33 | 3.360479 | -3.260027 | 2.911695 | 2.71647 | 12.20278 | 10.08096
2018-03-16 15:06 | 238030.8 | 3120.0017 | 5 | 33 | 3.253753 | -3.260085 | 2.911695 | 2.825128 | 12.20278 | 10.44111
2018-03-16 15:07 | 238125.3 | 3214.5407 | 5 | 33 | 2.999991 | -3.260179 | 2.911695 | 2.910736 | 12.20278 | 10.71113
2018-03-16 15:09 | 238245.4 | 120.0006 | 6 | 33 | 3.332149 | 0 | 2.911695 | 2.910736 | 12.20278 | 10.71113
2018-03-16 15:11 | 238365.4 | 240.0006 | 6 | 33 | 3.348252 | 0 | 2.911695 | 2.910736 | 12.20278 | 10.71113
2018-03-16 15:12 | 238425.4 | 300.0028 | 6 | 33 | 3.35299 | 0 | 2.911695 | 2.910736 | 12.20278 | 10.71113
2018-03-16 15:12 | 238425.4 | 0.005 | 7 | 34 | 3.352952 | 0 | 0 | 0 | 0 | 0
2018-03-16 15:14 | 238545.5 | 120.0002 | 2 | 34 | 3.967545 | 4.890125 | 0.1623042 | 0 | 0.6262548 | 0
2018-03-16 15:16 | 238665.5 | 240.001 | 2 | 34 | 4.009801 | 4.890129 | 0.3252908 | 0 | 1.27664 | 0
2018-03-16 15:18 | 238785.5 | 360.0003 | 2 | 34 | 4.045721 | 4.890024 | 0.4882761 | 0 | 1.933149 | 0
2018-03-16 15:20 | 238905.5 | 480.0003 | 2 | 34 | 4.077367 | 4.890078 | 0.6512568 | 0 | 2.595177 | 0
2018-03-16 15:22 | 239025.5 | 600.0019 | 2 | 34 | 4.103906 | 4.890104 | 0.8142529 | 0 | 3.261985 | 0
2018-03-16 15:24 | 239145.5 | 720.0019 | 2 | 34 | 4.127879 | 4.890099 | 0.9772365 | 0 | 3.932819 | 0
2018-03-16 15:26 | 239265.5 | 840.0019 | 2 | 34 | 4.153513 | 4.890001 | 1.140227 | 0 | 4.60767 | 0
2018-03-16 15:28 | 239385.5 | 960.0003 | 2 | 34 | 4.183244 | 4.890116 | 1.303211 | 0 | 5.286987 | 0
2018-03-16 15:30 | 239505.5 | 1080.0019 | 2 | 34 | 4.200392 | 4.596296 | 1.463754 | 0 | 5.960591 | 0
2018-03-16 15:32 | 239625.5 | 1200.0019 | 2 | 34 | 4.200398 | 4.041964 | 1.60766 | 0 | 6.565056 | 0
2018-03-16 15:34 | 239745.5 | 1320.0002 | 2 | 34 | 4.200405 | 3.517126 | 1.733533 | 0 | 7.093771 | 0
2018-03-16 15:35 | 239808 | 1382.5618 | 2 | 34 | 4.200384 | 3.259998 | 1.792394 | 0 | 7.341009 | 0
2018-03-16 15:37 | 239928 | 120.0004 | 3 | 34 | 4.230354 | 3.260136 | 1.900617 | 0 | 7.797101 | 0
2018-03-16 15:39 | 240048 | 240.0003 | 3 | 34 | 4.264593 | 3.259935 | 2.009272 | 0 | 8.258589 | 0
2018-03-16 15:41 | 240168 | 360.0028 | 3 | 34 | 4.301099 | 3.260105 | 2.117935 | 0 | 8.723952 | 0
2018-03-16 15:43 | 240288 | 480.0028 | 3 | 34 | 4.339741 | 3.260084 | 2.226592 | 0 | 9.193382 | 0
2018-03-16 15:45 | 240408 | 600.002 | 3 | 34 | 4.380167 | 3.260181 | 2.335246 | 0 | 9.667095 | 0
2018-03-16 15:47 | 240528 | 720.0003 | 3 | 34 | 4.400393 | 2.92815 | 2.440856 | 0 | 10.13128 | 0
2018-03-16 15:49 | 240648 | 840.002 | 3 | 34 | 4.400384 | 2.439947 | 2.530001 | 0 | 10.52356 | 0
2018-03-16 15:51 | 240768 | 960.0004 | 3 | 34 | 4.400388 | 2.047153 | 2.604539 | 0 | 10.85155 | 0
2018-03-16 15:53 | 240888 | 1080.0012 | 3 | 34 | 4.400367 | 1.728344 | 2.667285 | 0 | 11.12766 | 0
2018-03-16 15:55 | 241008 | 1200.0008 | 3 | 34 | 4.400371 | 1.470098 | 2.720446 | 0 | 11.36158 | 0
2018-03-16 15:57 | 241128 | 1320.0012 | 3 | 34 | 4.40036 | 1.258932 | 2.765801 | 0 | 11.56117 | 0
2018-03-16 15:59 | 241248 | 1440.0012 | 3 | 34 | 4.400358 | 1.085552 | 2.804774 | 0 | 11.73266 | 0
2018-03-16 16:01 | 241368 | 1560.0004 | 3 | 34 | 4.400352 | 0.9422016 | 2.838486 | 0 | 11.881 | 0
2018-03-16 16:03 | 241488 | 1680.0004 | 3 | 34 | 4.400341 | 0.8221912 | 2.867824 | 0 | 12.0101 | 0
2018-03-16 16:05 | 241608 | 1800.0004 | 3 | 34 | 4.400381 | 0.7222691 | 2.893504 | 0 | 12.1231 | 0
2018-03-16 16:07 | 241704.2 | 1896.177 | 3 | 34 | 4.400334 | 0.6519909 | 2.91183 | 0 | 12.20374 | 0
2018-03-16 16:09 | 241824.3 | 120.0018 | 4 | 34 | 4.352227 | 0 | 2.91183 | 0 | 12.20374 | 0
2018-03-16 16:11 | 241944.3 | 240.0002 | 4 | 34 | 4.34892 | 0 | 2.91183 | 0 | 12.20374 | 0
2018-03-16 16:12 | 242004.3 | 300.0047 | 4 | 34 | 4.347873 | 0 | 2.91183 | 0 | 12.20374 | 0
2018-03-16 16:14 | 242124.3 | 120.001 | 5 | 34 | 4.095736 | -3.260057 | 2.91183 | 0.1086515 | 12.20374 | 0.4483325
2018-03-16 16:16 | 242244.3 | 240.0019 | 5 | 34 | 4.051617 | -3.260066 | 2.91183 | 0.2173061 | 12.20374 | 0.8909411
2018-03-16 16:18 | 242364.3 | 360.0018 | 5 | 34 | 4.007931 | -3.26011 | 2.91183 | 0.325967 | 12.20374 | 1.328819
2018-03-16 16:20 | 242484.3 | 480.0007 | 5 | 34 | 3.964504 | -3.260077 | 2.91183 | 0.4346243 | 12.20374 | 1.761946
2018-03-16 16:22 | 242604.3 | 600.0002 | 5 | 34 | 3.921793 | -3.260137 | 2.91183 | 0.5432852 | 12.20374 | 2.190402
2018-03-16 16:24 | 242724.3 | 720.0002 | 5 | 34 | 3.880601 | -3.260135 | 2.91183 | 0.6519393 | 12.20374 | 2.614268
2018-03-16 16:26 | 242844.3 | 840.0018 | 5 | 34 | 3.841465 | -3.260101 | 2.91183 | 0.7606041 | 12.20374 | 3.033805
2018-03-16 16:28 | 242964.3 | 960.0019 | 5 | 34 | 3.804894 | -3.260091 | 2.91183 | 0.8692653 | 12.20374 | 3.449214
2018-03-16 16:30 | 243084.3 | 1080.0002 | 5 | 34 | 3.770998 | -3.260096 | 2.91183 | 0.9779196 | 12.20374 | 3.860768
2018-03-16 16:32 | 243204.3 | 1200.0027 | 5 | 34 | 3.739543 | -3.260254 | 2.91183 | 1.086581 | 12.20374 | 4.268801
2018-03-16 16:34 | 243324.3 | 1320.0018 | 5 | 34 | 3.710078 | -3.260166 | 2.91183 | 1.195238 | 12.20374 | 4.673512
2018-03-16 16:36 | 243444.3 | 1440.0002 | 5 | 34 | 3.682427 | -3.260052 | 2.91183 | 1.30388 | 12.20374 | 5.075061
2018-03-16 16:38 | 243564.3 | 1560.0011 | 5 | 34 | 3.65657 | -3.259892 | 2.91183 | 1.412558 | 12.20374 | 5.473838
2018-03-16 16:40 | 243684.3 | 1680.0003 | 5 | 34 | 3.632597 | -3.260103 | 2.91183 | 1.52121 | 12.20374 | 5.869814
2018-03-16 16:42 | 243804.3 | 1800.0002 | 5 | 34 | 3.610701 | -3.259809 | 2.91183 | 1.629871 | 12.20374 | 6.263324
2018-03-16 16:44 | 243924.3 | 1920.0002 | 5 | 34 | 3.590818 | -3.260189 | 2.91183 | 1.738529 | 12.20374 | 6.654555
2018-03-16 16:46 | 244044.3 | 2040.0009 | 5 | 34 | 3.572719 | -3.259809 | 2.91183 | 1.84718 | 12.20374 | 7.043705
2018-03-16 16:48 | 244164.3 | 2160.0027 | 5 | 34 | 3.555766 | -3.260027 | 2.91183 | 1.955844 | 12.20374 | 7.431002
2018-03-16 16:50 | 244284.3 | 2280.0018 | 5 | 34 | 3.538887 | -3.259808 | 2.91183 | 2.064502 | 12.20374 | 7.816451
2018-03-16 16:52 | 244404.3 | 2400.0002 | 5 | 34 | 3.521328 | -3.260156 | 2.91183 | 2.173157 | 12.20374 | 8.200026
2018-03-16 16:54 | 244524.3 | 2520.0011 | 5 | 34 | 3.50266 | -3.26001 | 2.91183 | 2.281812 | 12.20374 | 8.581632
2018-03-16 16:56 | 244644.3 | 2640.0002 | 5 | 34 | 3.48166 | -3.260016 | 2.91183 | 2.39047 | 12.20374 | 8.961117
2018-03-16 16:58 | 244764.3 | 2760.001 | 5 | 34 | 3.454689 | -3.260089 | 2.91183 | 2.499125 | 12.20374 | 9.338027
2018-03-16 17:00 | 244884.3 | 2880.0005 | 5 | 34 | 3.416732 | -3.260203 | 2.91183 | 2.607783 | 12.20374 | 9.711464
2018-03-16 17:02 | 245004.3 | 3000.0011 | 5 | 34 | 3.359504 | -3.259834 | 2.91183 | 2.71644 | 12.20374 | 10.07985
2018-03-16 17:04 | 245124.3 | 3120.0002 | 5 | 34 | 3.251944 | -3.26017 | 2.91183 | 2.825098 | 12.20374 | 10.43986
2018-03-16 17:06 | 245217.8 | 3213.408 | 5 | 34 | 2.999972 | -3.260179 | 2.91183 | 2.909677 | 12.20374 | 10.70651
2018-03-16 17:08 | 245337.8 | 120.0015 | 6 | 34 | 3.333716 | 0 | 2.91183 | 2.909677 | 12.20374 | 10.70651
2018-03-16 17:10 | 245457.8 | 240.0006 | 6 | 34 | 3.349978 | 0 | 2.91183 | 2.909677 | 12.20374 | 10.70651
2018-03-16 17:11 | 245517.8 | 300.0029 | 6 | 34 | 3.354767 | 0 | 2.91183 | 2.909677 | 12.20374 | 10.70651
2018-03-16 17:11 | 245517.8 | 0.0024 | 7 | 35 | 3.354734 | 0 | 0 | 0 | 0 | 0
2018-03-16 17:13 | 245637.9 | 120.0002 | 2 | 35 | 3.968236 | 4.889971 | 0.1622952 | 1.338e-09 | 0.6264291 | 4.488e-09
2018-03-16 17:15 | 245757.9 | 240.0002 | 2 | 35 | 4.010315 | 4.889944 | 0.3252666 | 1.338e-09 | 1.276844 | 4.488e-09
2018-03-16 17:17 | 245877.9 | 360.0018 | 2 | 35 | 4.046218 | 4.890034 | 0.4882588 | 1.338e-09 | 1.933465 | 4.488e-09
2018-03-16 17:19 | 245997.9 | 480.0002 | 2 | 35 | 4.077752 | 4.889755 | 0.6512412 | 1.338e-09 | 2.595576 | 4.488e-09
2018-03-16 17:21 | 246117.9 | 600.001 | 2 | 35 | 4.10427 | 4.890039 | 0.8142325 | 1.338e-09 | 3.262425 | 4.488e-09
2018-03-16 17:23 | 246237.9 | 720.001 | 2 | 35 | 4.128252 | 4.890125 | 0.9772189 | 1.338e-09 | 3.933329 | 4.488e-09
2018-03-16 17:25 | 246357.9 | 840.001 | 2 | 35 | 4.153807 | 4.890106 | 1.140196 | 1.338e-09 | 4.608176 | 4.488e-09
2018-03-16 17:27 | 246477.9 | 960.0019 | 2 | 35 | 4.183446 | 4.890089 | 1.303192 | 1.338e-09 | 5.287581 | 4.488e-09
2018-03-16 17:29 | 246597.9 | 1080.0002 | 2 | 35 | 4.200404 | 4.591789 | 1.463655 | 1.338e-09 | 5.960874 | 4.488e-09
2018-03-16 17:31 | 246717.9 | 1200.001 | 2 | 35 | 4.200401 | 4.037598 | 1.607395 | 1.338e-09 | 6.564639 | 4.488e-09
2018-03-16 17:33 | 246837.9 | 1320.0003 | 2 | 35 | 4.200396 | 3.513895 | 1.733142 | 1.338e-09 | 7.092826 | 4.488e-09
2018-03-16 17:34 | 246899.6 | 1381.7145 | 2 | 35 | 4.200395 | 3.259993 | 1.79118 | 1.338e-09 | 7.336608 | 4.488e-09
2018-03-16 17:36 | 247019.6 | 120.0017 | 3 | 35 | 4.230384 | 3.260082 | 1.899397 | 1.338e-09 | 7.792678 | 4.488e-09
2018-03-16 17:38 | 247139.6 | 240.0007 | 3 | 35 | 4.264637 | 3.26009 | 2.00805 | 1.338e-09 | 8.254161 | 4.488e-09
2018-03-16 17:40 | 247259.6 | 360.0017 | 3 | 35 | 4.301186 | 3.259995 | 2.116713 | 1.338e-09 | 8.719538 | 4.488e-09
2018-03-16 17:42 | 247379.6 | 480.0017 | 3 | 35 | 4.339852 | 3.260176 | 2.22537 | 1.338e-09 | 9.188974 | 4.488e-09
2018-03-16 17:44 | 247499.6 | 600.0017 | 3 | 35 | 4.380296 | 3.259861 | 2.334028 | 1.338e-09 | 9.662716 | 4.488e-09
2018-03-16 17:46 | 247619.6 | 720.0008 | 3 | 35 | 4.400398 | 2.926418 | 2.439607 | 1.338e-09 | 10.12678 | 4.488e-09
2018-03-16 17:48 | 247739.6 | 840.0008 | 3 | 35 | 4.400389 | 2.438738 | 2.528693 | 1.338e-09 | 10.51879 | 4.488e-09
2018-03-16 17:50 | 247859.6 | 960.0001 | 3 | 35 | 4.400377 | 2.045704 | 2.603183 | 1.338e-09 | 10.84657 | 4.488e-09
2018-03-16 17:52 | 247979.6 | 1080.0001 | 3 | 35 | 4.400386 | 1.727518 | 2.665875 | 1.338e-09 | 11.12244 | 4.488e-09
2018-03-16 17:54 | 248099.6 | 1200.0001 | 3 | 35 | 4.400373 | 1.469345 | 2.718995 | 1.338e-09 | 11.35619 | 4.488e-09
2018-03-16 17:56 | 248219.6 | 1320.0001 | 3 | 35 | 4.400344 | 1.257509 | 2.764321 | 1.338e-09 | 11.55564 | 4.488e-09
2018-03-16 17:58 | 248339.6 | 1440.0009 | 3 | 35 | 4.400353 | 1.084488 | 2.803265 | 1.338e-09 | 11.72701 | 4.488e-09
2018-03-16 18:00 | 248459.6 | 1560.0001 | 3 | 35 | 4.400358 | 0.941433 | 2.836947 | 1.338e-09 | 11.87522 | 4.488e-09
2018-03-16 18:02 | 248579.6 | 1680.0001 | 3 | 35 | 4.400337 | 0.821743 | 2.866266 | 1.338e-09 | 12.00424 | 4.488e-09
2018-03-16 18:04 | 248699.6 | 1800.0001 | 3 | 35 | 4.400369 | 0.721796 | 2.89193 | 1.338e-09 | 12.11717 | 4.488e-09
2018-03-16 18:05 | 248796.4 | 1896.7407 | 3 | 35 | 4.40036 | 0.6519928 | 2.910349 | 1.338e-09 | 12.19822 | 4.488e-09
2018-03-16 18:07 | 248916.4 | 120.0013 | 4 | 35 | 4.352218 | 0 | 2.910349 | 1.338e-09 | 12.19822 | 4.488e-09
2018-03-16 18:09 | 249036.4 | 240.0006 | 4 | 35 | 4.348932 | 0 | 2.910349 | 1.338e-09 | 12.19822 | 4.488e-09
2018-03-16 18:10 | 249096.4 | 300.0028 | 4 | 35 | 4.347888 | 0 | 2.910349 | 1.338e-09 | 12.19822 | 4.488e-09
2018-03-16 18:12 | 249216.5 | 120.0002 | 5 | 35 | 4.095322 | -3.259716 | 2.910349 | 0.1086509 | 12.19822 | 0.4482916
2018-03-16 18:14 | 249336.5 | 240.0018 | 5 | 35 | 4.051095 | -3.260118 | 2.910349 | 0.2173131 | 12.19822 | 0.8908806
2018-03-16 18:16 | 249456.5 | 360.0018 | 5 | 35 | 4.007378 | -3.260127 | 2.910349 | 0.3259754 | 12.19822 | 1.328706
2018-03-16 18:18 | 249576.5 | 480.001 | 5 | 35 | 3.96391 | -3.260056 | 2.910349 | 0.4346322 | 12.19822 | 1.761768
2018-03-16 18:20 | 249696.5 | 600.001 | 5 | 35 | 3.921237 | -3.260075 | 2.910349 | 0.5432924 | 12.19822 | 2.190159
2018-03-16 18:22 | 249816.5 | 720.0011 | 5 | 35 | 3.880057 | -3.260133 | 2.910349 | 0.651951 | 12.19822 | 2.61398
2018-03-16 18:24 | 249936.5 | 840.0002 | 5 | 35 | 3.840945 | -3.26008 | 2.910349 | 0.7606114 | 12.19822 | 3.03344
2018-03-16 18:26 | 250056.5 | 960.0011 | 5 | 35 | 3.804417 | -3.260175 | 2.910349 | 0.8692694 | 12.19822 | 3.448782
2018-03-16 18:28 | 250176.5 | 1080.001 | 5 | 35 | 3.770569 | -3.260077 | 2.910349 | 0.9779278 | 12.19822 | 3.860301
2018-03-16 18:30 | 250296.5 | 1200.0014 | 5 | 35 | 3.739081 | -3.260168 | 2.910349 | 1.086586 | 12.19822 | 4.268274
2018-03-16 18:32 | 250416.5 | 1320.001 | 5 | 35 | 3.70961 | -3.260031 | 2.910349 | 1.19524 | 12.19822 | 4.672922
2018-03-16 18:34 | 250536.5 | 1440.001 | 5 | 35 | 3.681987 | -3.259802 | 2.910349 | 1.303902 | 12.19822 | 5.074498
2018-03-16 18:36 | 250656.5 | 1560.001 | 5 | 35 | 3.656091 | -3.260137 | 2.910349 | 1.412557 | 12.19822 | 5.473141
2018-03-16 18:38 | 250776.5 | 1680.001 | 5 | 35 | 3.632126 | -3.260062 | 2.910349 | 1.521215 | 12.19822 | 5.869088
2018-03-16 18:40 | 250896.5 | 1800.0011 | 5 | 35 | 3.610169 | -3.259895 | 2.910349 | 1.629873 | 12.19822 | 6.262537
2018-03-16 18:42 | 251016.5 | 1920.0018 | 5 | 35 | 3.590304 | -3.26007 | 2.910349 | 1.738533 | 12.19822 | 6.653722
2018-03-16 18:44 | 251136.5 | 2040.0002 | 5 | 35 | 3.57227 | -3.260133 | 2.910349 | 1.847186 | 12.19822 | 7.042826
2018-03-16 18:46 | 251256.5 | 2160.0002 | 5 | 35 | 3.555313 | -3.26006 | 2.910349 | 1.955847 | 12.19822 | 7.430064
2018-03-16 18:48 | 251376.5 | 2280.0018 | 5 | 35 | 3.538449 | -3.259876 | 2.910349 | 2.064505 | 12.19822 | 7.815465
2018-03-16 18:50 | 251496.5 | 2400.001 | 5 | 35 | 3.520867 | -3.260101 | 2.910349 | 2.17316 | 12.19822 | 8.198986
2018-03-16 18:52 | 251616.5 | 2520.0002 | 5 | 35 | 3.502219 | -3.25998 | 2.910349 | 2.281817 | 12.19822 | 8.580554
2018-03-16 18:54 | 251736.5 | 2640.001 | 5 | 35 | 3.481144 | -3.260212 | 2.910349 | 2.390476 | 12.19822 | 8.95999
2018-03-16 18:56 | 251856.5 | 2760.0011 | 5 | 35 | 3.454094 | -3.260229 | 2.910349 | 2.49913 | 12.19822 | 9.33684
2018-03-16 18:58 | 251976.5 | 2880.0002 | 5 | 35 | 3.415971 | -3.259791 | 2.910349 | 2.60779 | 12.19822 | 9.710207
2018-03-16 19:00 | 252096.5 | 3000.0018 | 5 | 35 | 3.358523 | -3.260164 | 2.910349 | 2.716448 | 12.19822 | 10.0785
2018-03-16 19:02 | 252216.5 | 3120.0002 | 5 | 35 | 3.249795 | -3.260173 | 2.910349 | 2.825099 | 12.19822 | 10.43834
2018-03-16 19:04 | 252308.4 | 3211.9337 | 5 | 35 | 2.999976 | -3.260114 | 2.910349 | 2.908346 | 12.19822 | 10.70066
2018-03-16 19:06 | 252428.5 | 119.9999 | 6 | 35 | 3.335022 | 0 | 2.910349 | 2.908346 | 12.19822 | 10.70066
2018-03-16 19:08 | 252548.5 | 240.0014 | 6 | 35 | 3.3514 | 0 | 2.910349 | 2.908346 | 12.19822 | 10.70066
2018-03-16 19:09 | 252608.5 | 300.0005 | 6 | 35 | 3.356213 | 0 | 2.910349 | 2.908346 | 12.19822 | 10.70066
2018-03-16 19:09 | 252608.5 | 0.0048 | 7 | 36 | 3.356227 | 0 | 0 | 0 | 0 | 0
2018-03-16 19:11 | 252728.6 | 120.0002 | 2 | 36 | 3.96866 | 4.89007 | 0.1622962 | 0 | 0.6265843 | 0
2018-03-16 19:13 | 252848.6 | 240.0001 | 2 | 36 | 4.010631 | 4.890148 | 0.3252765 | 0 | 1.277089 | 0
2018-03-16 19:15 | 252968.6 | 360.0017 | 2 | 36 | 4.046495 | 4.890062 | 0.4882691 | 0 | 1.933759 | 0
2018-03-16 19:17 | 253088.6 | 480.0001 | 2 | 36 | 4.078001 | 4.889927 | 0.6512544 | 0 | 2.595924 | 0
2018-03-16 19:19 | 253208.6 | 600.0002 | 2 | 36 | 4.104479 | 4.890079 | 0.8142368 | 0 | 3.262773 | 0
2018-03-16 19:21 | 253328.6 | 720.0002 | 2 | 36 | 4.128475 | 4.889967 | 0.9772232 | 0 | 3.933711 | 0
2018-03-16 19:23 | 253448.6 | 840.0001 | 2 | 36 | 4.154064 | 4.889959 | 1.140205 | 0 | 4.608617 | 0
2018-03-16 19:25 | 253568.6 | 960.0018 | 2 | 36 | 4.183758 | 4.890144 | 1.303194 | 0 | 5.288045 | 0
2018-03-16 19:27 | 253688.6 | 1080.0009 | 2 | 36 | 4.200402 | 4.587563 | 1.463573 | 0 | 5.961011 | 0
2018-03-16 19:29 | 253808.6 | 1200.001 | 2 | 36 | 4.200403 | 4.03437 | 1.607183 | 0 | 6.564227 | 0
2018-03-16 19:31 | 253928.6 | 1320.001 | 2 | 36 | 4.200419 | 3.510302 | 1.732811 | 0 | 7.091913 | 0
2018-03-16 19:32 | 253989.3 | 1380.6792 | 2 | 36 | 4.200376 | 3.259996 | 1.789845 | 0 | 7.331478 | 0
2018-03-16 19:34 | 254109.2735 | 120.0002 | 3 | 36 | 4.230352 | 3.260088 | 1.898068 | 0 | 7.787569 | 0
2018-03-16 19:36 | 254229.2735 | 240.0002 | 3 | 36 | 4.264597 | 3.259771 | 2.006727 | 0 | 8.249078 | 0
2018-03-16 19:38 | 254349.2733 | 360 | 3 | 36 | 4.301221 | 3.260208 | 2.115385 | 0 | 8.714428 | 0
2018-03-16 19:40 | 254469.2751 | 480.0018 | 3 | 36 | 4.339937 | 3.26004 | 2.224043 | 0 | 9.183874 | 0
2018-03-16 19:42 | 254589.2742 | 600.0009 | 3 | 36 | 4.380761 | 3.260094 | 2.332705 | 0 | 9.657645 | 0
2018-03-16 19:44 | 254709.2743 | 720.001 | 3 | 36 | 4.400389 | 2.919914 | 2.438155 | 0 | 10.12117 | 0
2018-03-16 19:46 | 254829.2751 | 840.0018 | 3 | 36 | 4.400394 | 2.434092 | 2.527082 | 0 | 10.51248 | 0
2018-03-16 19:48 | 254949.2734 | 960.0001 | 3 | 36 | 4.400372 | 2.041998 | 2.601443 | 0 | 10.83969 | 0
2018-03-16 19:50 | 255069.2734 | 1080.0001 | 3 | 36 | 4.400363 | 1.724613 | 2.664037 | 0 | 11.11513 | 0
2018-03-16 19:52 | 255189.2735 | 1200.0002 | 3 | 36 | 4.400366 | 1.46686 | 2.717084 | 0 | 11.34856 | 0
2018-03-16 19:54 | 255309.2743 | 1320.001 | 3 | 36 | 4.400354 | 1.256769 | 2.76236 | 0 | 11.54779 | 0
2018-03-16 19:56 | 255429.2735 | 1440.0002 | 3 | 36 | 4.400371 | 1.084105 | 2.801266 | 0 | 11.71899 | 0
2018-03-16 19:58 | 255549.2735 | 1560.0002 | 3 | 36 | 4.400353 | 0.9411621 | 2.834933 | 0 | 11.86713 | 0
2018-03-16 20:00 | 255669.2738 | 1680.0005 | 3 | 36 | 4.400309 | 0.8205738 | 2.864239 | 0 | 11.99609 | 0
2018-03-16 20:02 | 255789.2735 | 1800.0002 | 3 | 36 | 4.400334 | 0.7206039 | 2.889888 | 0 | 12.10895 | 0
2018-03-16 20:03 | 255883.9956 | 1894.7223 | 3 | 36 | 4.400329 | 0.6519966 | 2.907923 | 0 | 12.18832 | 0
2018-03-16 20:05 | 256004 | 119.9999 | 4 | 36 | 4.352123 | 0 | 2.907923 | 0 | 12.18832 | 0
2018-03-16 20:07 | 256124 | 240.0006 | 4 | 36 | 4.348797 | 0 | 2.907923 | 0 | 12.18832 | 0
2018-03-16 20:08 | 256184 | 300.0037 | 4 | 36 | 4.347754 | 0 | 2.907923 | 0 | 12.18832 | 0
2018-03-16 20:10 | 256304.1 | 120.001 | 5 | 36 | 4.094863 | -3.259862 | 2.907923 | 0.1086525 | 12.18832 | 0.4482524
2018-03-16 20:12 | 256424.1 | 240.001 | 5 | 36 | 4.050578 | -3.260208 | 2.907923 | 0.2173073 | 12.18832 | 0.8907571
2018-03-16 20:14 | 256544.1 | 360.0018 | 5 | 36 | 4.00683 | -3.260056 | 2.907923 | 0.3259701 | 12.18832 | 1.328526
2018-03-16 20:16 | 256664.1 | 480.0009 | 5 | 36 | 3.963353 | -3.260024 | 2.907923 | 0.4346255 | 12.18832 | 1.761525
2018-03-16 20:18 | 256784.1 | 600.0002 | 5 | 36 | 3.920683 | -3.260168 | 2.907923 | 0.5432842 | 12.18832 | 2.18985
2018-03-16 20:20 | 256904.1 | 720.0018 | 5 | 36 | 3.879504 | -3.260073 | 2.907923 | 0.651945 | 12.18832 | 2.613623
2018-03-16 20:22 | 257024.1 | 840.001 | 5 | 36 | 3.840384 | -3.260098 | 2.907923 | 0.7605974 | 12.18832 | 3.032994
2018-03-16 20:24 | 257144.1 | 960.0018 | 5 | 36 | 3.803883 | -3.260099 | 2.907923 | 0.8692593 | 12.18832 | 3.44829
2018-03-16 20:26 | 257264.1 | 1080.0007 | 5 | 36 | 3.770021 | -3.259802 | 2.907923 | 0.977915 | 12.18832 | 3.85974
2018-03-16 20:28 | 257384.1 | 1200.0018 | 5 | 36 | 3.738572 | -3.260229 | 2.907923 | 1.086575 | 12.18832 | 4.267661
2018-03-16 20:30 | 257504.1 | 1320.0018 | 5 | 36 | 3.709141 | -3.259864 | 2.907923 | 1.195232 | 12.18832 | 4.672266
2018-03-16 20:32 | 257624.1 | 1440.001 | 5 | 36 | 3.681541 | -3.259778 | 2.907923 | 1.303882 | 12.18832 | 5.073748
2018-03-16 20:34 | 257744.1 | 1560.001 | 5 | 36 | 3.655702 | -3.259871 | 2.907923 | 1.412542 | 12.18832 | 5.47236
2018-03-16 20:36 | 257864.1 | 1680.0018 | 5 | 36 | 3.631769 | -3.259899 | 2.907923 | 1.521197 | 12.18832 | 5.868254
2018-03-16 20:38 | 257984.1 | 1800.0003 | 5 | 36 | 3.609833 | -3.260101 | 2.907923 | 1.629851 | 12.18832 | 6.261646
2018-03-16 20:40 | 258104.1 | 1920.0002 | 5 | 36 | 3.589984 | -3.260094 | 2.907923 | 1.738511 | 12.18832 | 6.652797
2018-03-16 20:42 | 258224.1 | 2040.001 | 5 | 36 | 3.571965 | -3.260243 | 2.907923 | 1.847169 | 12.18832 | 7.041883
2018-03-16 20:44 | 258344.1 | 2160.0002 | 5 | 36 | 3.555041 | -3.260118 | 2.907923 | 1.95582 | 12.18832 | 7.42906
2018-03-16 20:46 | 258464.1 | 2280.001 | 5 | 36 | 3.538137 | -3.260185 | 2.907923 | 2.064481 | 12.18832 | 7.81444
2018-03-16 20:48 | 258584.1 | 2400.0018 | 5 | 36 | 3.520545 | -3.260187 | 2.907923 | 2.173135 | 12.18832 | 8.197927
2018-03-16 20:50 | 258704.1 | 2520.0018 | 5 | 36 | 3.501876 | -3.260212 | 2.907923 | 2.281794 | 12.18832 | 8.579465
2018-03-16 20:52 | 258824.1 | 2640.001 | 5 | 36 | 3.480754 | -3.260087 | 2.907923 | 2.390447 | 12.18832 | 8.958844
2018-03-16 20:54 | 258944.1 | 2760.0002 | 5 | 36 | 3.453648 | -3.260145 | 2.907923 | 2.499103 | 12.18832 | 9.335657
2018-03-16 20:56 | 259064.1 | 2880.0005 | 5 | 36 | 3.415411 | -3.25983 | 2.907923 | 2.607761 | 12.18832 | 9.708962
2018-03-16 20:58 | 259184.1 | 3000.002 | 5 | 36 | 3.357586 | -3.260187 | 2.907923 | 2.716417 | 12.18832 | 10.07717
2018-03-16 21:00 | 259304.1 | 3120.0021 | 5 | 36 | 3.247592 | -3.260154 | 2.907923 | 2.825075 | 12.18832 | 10.43688
2018-03-16 21:02 | 259394.6 | 3210.4666 | 5 | 36 | 2.999993 | -3.260114 | 2.907923 | 2.906986 | 12.18832 | 10.69486
2018-03-16 21:04 | 259514.6 | 120.0008 | 6 | 36 | 3.335921 | 0 | 2.907923 | 2.906986 | 12.18832 | 10.69486
2018-03-16 21:06 | 259634.6 | 240.0024 | 6 | 36 | 3.352381 | 0 | 2.907923 | 2.906986 | 12.18832 | 10.69486
2018-03-16 21:07 | 259694.6 | 300.0037 | 6 | 36 | 3.357211 | 0 | 2.907923 | 2.906986 | 12.18832 | 10.69486
2018-03-16 21:07 | 259694.6 | 0.0025 | 7 | 37 | 3.357152 | 0 | 0 | 0 | 0 | 0
2018-03-16 21:09 | 259814.7 | 120.0002 | 2 | 37 | 3.968908 | 4.890081 | 0.1623026 | 3.19e-09 | 0.6267132 | 1.0711e-08
2018-03-16 21:11 | 259934.7 | 240.0002 | 2 | 37 | 4.010835 | 4.890053 | 0.3252822 | 3.19e-09 | 1.277247 | 1.0711e-08
2018-03-16 21:13 | 260054.7 | 360.0018 | 2 | 37 | 4.04669 | 4.890003 | 0.4882674 | 3.19e-09 | 1.933917 | 1.0711e-08
2018-03-16 21:15 | 260174.7 | 480.0018 | 2 | 37 | 4.078151 | 4.89011 | 0.6512462 | 3.19e-09 | 2.596079 | 1.0711e-08
2018-03-16 21:17 | 260294.7 | 600.0011 | 2 | 37 | 4.104606 | 4.890043 | 0.8142247 | 3.19e-09 | 3.262936 | 1.0711e-08
2018-03-16 21:19 | 260414.7 | 720.0002 | 2 | 37 | 4.128632 | 4.889923 | 0.9772077 | 3.19e-09 | 3.933885 | 1.0711e-08
2018-03-16 21:21 | 260534.7 | 840.0003 | 2 | 37 | 4.154233 | 4.890066 | 1.140192 | 3.19e-09 | 4.608827 | 1.0711e-08
2018-03-16 21:23 | 260654.7 | 960.0002 | 2 | 37 | 4.183966 | 4.890133 | 1.303172 | 3.19e-09 | 5.288242 | 1.0711e-08
2018-03-16 21:25 | 260774.7 | 1080.0019 | 2 | 37 | 4.200377 | 4.582636 | 1.463487 | 3.19e-09 | 5.960954 | 1.0711e-08
2018-03-16 21:27 | 260894.7 | 1200.0003 | 2 | 37 | 4.200397 | 4.029242 | 1.606931 | 3.19e-09 | 6.563478 | 1.0711e-08
2018-03-16 21:29 | 261014.7 | 1320.0019 | 2 | 37 | 4.200402 | 3.505869 | 1.732402 | 3.19e-09 | 7.090504 | 1.0711e-08
2018-03-16 21:30 | 261074.6 | 1379.8298 | 2 | 37 | 4.200379 | 3.259985 | 1.788607 | 3.19e-09 | 7.326586 | 1.0711e-08
2018-03-16 21:32 | 261194.6 | 120.0002 | 3 | 37 | 4.230389 | 3.260038 | 1.89682 | 6.006e-09 | 7.782639 | 2.2148e-08
2018-03-16 21:34 | 261314.6 | 240.0017 | 3 | 37 | 4.264648 | 3.259993 | 2.005481 | 6.006e-09 | 8.244154 | 2.2148e-08
2018-03-16 21:36 | 261434.6 | 360.0001 | 3 | 37 | 4.301285 | 3.25993 | 2.114134 | 6.006e-09 | 8.709491 | 2.2148e-08
2018-03-16 21:38 | 261554.6 | 480.0001 | 3 | 37 | 4.340028 | 3.26004 | 2.222788 | 6.006e-09 | 9.17893 | 2.2148e-08
2018-03-16 21:40 | 261674.6 | 600.0001 | 3 | 37 | 4.380495 | 3.259996 | 2.331442 | 6.006e-09 | 9.652676 | 2.2148e-08
2018-03-16 21:42 | 261794.6 | 720.0002 | 3 | 37 | 4.400401 | 2.923784 | 2.436959 | 6.006e-09 | 10.11647 | 2.2148e-08
2018-03-16 21:44 | 261914.6 | 840.0018 | 3 | 37 | 4.400387 | 2.437235 | 2.52598 | 6.006e-09 | 10.5082 | 2.2148e-08
2018-03-16 21:46 | 262034.6 | 960.0002 | 3 | 37 | 4.400367 | 2.045094 | 2.600444 | 6.006e-09 | 10.83587 | 2.2148e-08
2018-03-16 21:48 | 262154.6 | 1080.0009 | 3 | 37 | 4.400383 | 1.728195 | 2.663145 | 6.006e-09 | 11.11178 | 2.2148e-08
2018-03-16 21:50 | 262274.6 | 1200.0001 | 3 | 37 | 4.400359 | 1.469358 | 2.716287 | 6.006e-09 | 11.34562 | 2.2148e-08
2018-03-16 21:52 | 262394.6 | 1320.0018 | 3 | 37 | 4.400357 | 1.258429 | 2.761633 | 6.006e-09 | 11.54516 | 2.2148e-08
2018-03-16 21:54 | 262514.6 | 1440.0019 | 3 | 37 | 4.400335 | 1.084814 | 2.8006 | 6.006e-09 | 11.71663 | 2.2148e-08
2018-03-16 21:56 | 262634.6 | 1560.001 | 3 | 37 | 4.400352 | 0.9416599 | 2.834305 | 6.006e-09 | 11.86494 | 2.2148e-08
2018-03-16 21:58 | 262754.6 | 1680.0001 | 3 | 37 | 4.400342 | 0.8215256 | 2.863633 | 6.006e-09 | 11.994 | 2.2148e-08
2018-03-16 22:00 | 262874.6 | 1800.0004 | 3 | 37 | 4.400362 | 0.7212696 | 2.889293 | 6.006e-09 | 12.10691 | 2.2148e-08
2018-03-16 22:02 | 262969.6 | 1894.9759 | 3 | 37 | 4.400352 | 0.6519928 | 2.90738 | 6.006e-09 | 12.1865 | 2.2148e-08
2018-03-16 22:04 | 263089.6 | 120.0015 | 4 | 37 | 4.352038 | 0 | 2.90738 | 6.006e-09 | 12.1865 | 2.2148e-08
2018-03-16 22:06 | 263209.6 | 239.9999 | 4 | 37 | 4.348711 | 0 | 2.90738 | 6.006e-09 | 12.1865 | 2.2148e-08
2018-03-16 22:07 | 263269.6 | 300.0037 | 4 | 37 | 4.347655 | 0 | 2.90738 | 6.006e-09 | 12.1865 | 2.2148e-08
2018-03-16 22:09 | 263389.7 | 120.0021 | 5 | 37 | 4.094312 | -3.260233 | 2.90738 | 0.1086515 | 12.1865 | 0.4481944
2018-03-16 22:11 | 263509.7 | 240.0021 | 5 | 37 | 4.04999 | -3.26007 | 2.90738 | 0.2173027 | 12.1865 | 0.8906243
2018-03-16 22:13 | 263629.7 | 360.0012 | 5 | 37 | 4.006217 | -3.259957 | 2.90738 | 0.3259593 | 12.1865 | 1.328304
2018-03-16 22:15 | 263749.7 | 480.0021 | 5 | 37 | 3.962726 | -3.260043 | 2.90738 | 0.434628 | 12.1865 | 1.761286
2018-03-16 22:17 | 263869.7 | 600.0021 | 5 | 37 | 3.920036 | -3.26007 | 2.90738 | 0.5432865 | 12.1865 | 2.18954
2018-03-16 22:19 | 263989.7 | 720.0003 | 5 | 37 | 3.878808 | -3.260168 | 2.90738 | 0.6519406 | 12.1865 | 2.613211
2018-03-16 22:21 | 264109.7 | 840.0013 | 5 | 37 | 3.839732 | -3.26018 | 2.90738 | 0.7605981 | 12.1865 | 3.03253
2018-03-16 22:23 | 264229.7 | 960.0005 | 5 | 37 | 3.803224 | -3.259802 | 2.90738 | 0.8692576 | 12.1865 | 3.447747
2018-03-16 22:25 | 264349.7 | 1080.0005 | 5 | 37 | 3.769382 | -3.260043 | 2.90738 | 0.9779125 | 12.1865 | 3.859121
2018-03-16 22:27 | 264469.7 | 1200.0021 | 5 | 37 | 3.737916 | -3.259809 | 2.90738 | 1.08657 | 12.1865 | 4.266963
2018-03-16 22:29 | 264589.7 | 1320.0005 | 5 | 37 | 3.708488 | -3.260156 | 2.90738 | 1.195235 | 12.1865 | 4.671526
2018-03-16 22:31 | 264709.7 | 1440.0013 | 5 | 37 | 3.680894 | -3.260135 | 2.90738 | 1.303893 | 12.1865 | 5.072968
2018-03-16 22:33 | 264829.7 | 1560.0013 | 5 | 37 | 3.655123 | -3.260108 | 2.90738 | 1.412555 | 12.1865 | 5.471525
2018-03-16 22:35 | 264949.7 | 1680.0021 | 5 | 37 | 3.631178 | -3.259876 | 2.90738 | 1.521213 | 12.1865 | 5.867365
2018-03-16 22:37 | 265069.7 | 1800.0021 | 5 | 37 | 3.60927 | -3.259991 | 2.90738 | 1.62987 | 12.1865 | 6.260709
2018-03-16 22:39 | 265189.7 | 1920.0021 | 5 | 37 | 3.58944 | -3.259922 | 2.90738 | 1.738532 | 12.1865 | 6.651803
2018-03-16 22:41 | 265309.7 | 2040.0006 | 5 | 37 | 3.571411 | -3.260089 | 2.90738 | 1.84719 | 12.1865 | 7.040834
2018-03-16 22:43 | 265429.7 | 2160.0005 | 5 | 37 | 3.554504 | -3.26017 | 2.90738 | 1.955847 | 12.1865 | 7.427966
2018-03-16 22:45 | 265549.7 | 2280.0006 | 5 | 37 | 3.537639 | -3.260022 | 2.90738 | 2.064503 | 12.1865 | 7.813272
2018-03-16 22:47 | 265669.7 | 2400.0008 | 5 | 37 | 3.520033 | -3.260206 | 2.90738 | 2.173159 | 12.1865 | 8.196712
2018-03-16 22:49 | 265789.7 | 2520.0014 | 5 | 37 | 3.501333 | -3.260141 | 2.90738 | 2.281818 | 12.1865 | 8.578187
2018-03-16 22:51 | 265909.7 | 2640.0021 | 5 | 37 | 3.480133 | -3.260083 | 2.90738 | 2.390473 | 12.1865 | 8.957511
2018-03-16 22:53 | 266029.7 | 2760.0015 | 5 | 37 | 3.452877 | -3.259808 | 2.90738 | 2.49913 | 12.1865 | 9.334248
2018-03-16 22:55 | 266149.7 | 2880.0006 | 5 | 37 | 3.414397 | -3.260098 | 2.90738 | 2.607787 | 12.1865 | 9.707458
2018-03-16 22:57 | 266269.7 | 3000.0013 | 5 | 37 | 3.356246 | -3.260191 | 2.90738 | 2.716445 | 12.1865 | 10.07555
2018-03-16 22:59 | 266389.7 | 3120.0013 | 5 | 37 | 3.244729 | -3.259802 | 2.90738 | 2.825096 | 12.1865 | 10.43503
2018-03-16 23:00 | 266478.3 | 3208.6108 | 5 | 37 | 2.999976 | -3.260143 | 2.90738 | 2.90533 | 12.1865 | 10.68755
2018-03-16 23:02 | 266598.3 | 120.0015 | 6 | 37 | 3.33762 | 0 | 2.90738 | 2.90533 | 12.1865 | 10.68755
2018-03-16 23:04 | 266718.3 | 240.0005 | 6 | 37 | 3.354204 | 0 | 2.90738 | 2.90533 | 12.1865 | 10.68755
2018-03-16 23:05 | 266778.3 | 300.0029 | 6 | 37 | 3.359043 | 0 | 2.90738 | 2.90533 | 12.1865 | 10.68755
2018-03-16 23:05 | 266778.4 | 0.0025 | 7 | 38 | 3.359208 | 0 | 0 | 0 | 0 | 0
2018-03-16 23:07 | 266898.4 | 120.0002 | 2 | 38 | 3.969668 | 4.890175 | 0.1622966 | 0 | 0.6269116 | 0
2018-03-16 23:09 | 267018.4 | 240.0009 | 2 | 38 | 4.011426 | 4.890064 | 0.325272 | 0 | 1.277532 | 0
2018-03-16 23:11 | 267138.4 | 360.001 | 2 | 38 | 4.047265 | 4.890083 | 0.488256 | 0 | 1.934293 | 0
2018-03-16 23:13 | 267258.4 | 480.0009 | 2 | 38 | 4.07871 | 4.89006 | 0.651248 | 0 | 2.596604 | 0
2018-03-16 23:15 | 267378.4 | 600.0002 | 2 | 38 | 4.105123 | 4.890081 | 0.8142304 | 0 | 3.263566 | 0
2018-03-16 23:17 | 267498.4 | 720.0018 | 2 | 38 | 4.129109 | 4.890106 | 0.9772172 | 0 | 3.934608 | 0
2018-03-16 23:19 | 267618.4 | 840.001 | 2 | 38 | 4.154749 | 4.890152 | 1.140199 | 0 | 4.609622 | 0
2018-03-16 23:21 | 267738.4 | 960.0004 | 2 | 38 | 4.184395 | 4.88995 | 1.303184 | 0 | 5.289141 | 0
2018-03-16 23:23 | 267858.4 | 1080.001 | 2 | 38 | 4.200392 | 4.575539 | 1.463357 | 0 | 5.961294 | 0
2018-03-16 23:25 | 267978.4 | 1200.0002 | 2 | 38 | 4.200378 | 4.022491 | 1.606579 | 0 | 6.562882 | 0
2018-03-16 23:27 | 268098.4 | 1320.0011 | 2 | 38 | 4.200396 | 3.501305 | 1.731865 | 0 | 7.089129 | 0
2018-03-16 23:28 | 268157.4 | 1378.9306 | 2 | 38 | 4.200404 | 3.259991 | 1.78718 | 0 | 7.321476 | 0
2018-03-16 23:30 | 268277.4 | 120.0001 | 3 | 38 | 4.230411 | 3.260006 | 1.895406 | 3.24e-10 | 7.777584 | 1.317e-09
2018-03-16 23:32 | 268397.4 | 240.0001 | 3 | 38 | 4.264691 | 3.259954 | 2.004064 | 3.24e-10 | 8.239092 | 1.317e-09
2018-03-16 23:34 | 268517.4 | 360.0009 | 3 | 38 | 4.301331 | 3.260023 | 2.112726 | 3.24e-10 | 8.704474 | 1.317e-09
2018-03-16 23:36 | 268637.4 | 480.0009 | 3 | 38 | 4.340143 | 3.260147 | 2.221383 | 3.24e-10 | 9.173936 | 1.317e-09
2018-03-16 23:38 | 268757.4 | 600.0009 | 3 | 38 | 4.380681 | 3.260006 | 2.330039 | 3.24e-10 | 9.647705 | 1.317e-09
2018-03-16 23:40 | 268877.4 | 720.0001 | 3 | 38 | 4.400392 | 2.921465 | 2.435508 | 3.24e-10 | 10.1113 | 1.317e-09
2018-03-16 23:42 | 268997.4 | 840.0002 | 3 | 38 | 4.400384 | 2.435385 | 2.524462 | 3.24e-10 | 10.50273 | 1.317e-09
2018-03-16 23:44 | 269117.4 | 960.0009 | 3 | 38 | 4.400365 | 2.04331 | 2.598871 | 3.24e-10 | 10.83016 | 1.317e-09
2018-03-16 23:46 | 269237.4 | 1080.0017 | 3 | 38 | 4.40036 | 1.726091 | 2.661514 | 3.24e-10 | 11.10582 | 1.317e-09
2018-03-16 23:48 | 269357.4 | 1200.0009 | 3 | 38 | 4.400378 | 1.469139 | 2.714616 | 3.24e-10 | 11.33949 | 1.317e-09
2018-03-16 23:50 | 269477.4 | 1320.0027 | 3 | 38 | 4.400363 | 1.258417 | 2.759946 | 3.24e-10 | 11.53895 | 1.317e-09
2018-03-16 23:52 | 269597.4 | 1440.0009 | 3 | 38 | 4.400363 | 1.085569 | 2.798911 | 3.24e-10 | 11.71041 | 1.317e-09
2018-03-16 23:54 | 269717.4 | 1560.0017 | 3 | 38 | 4.400341 | 0.9413872 | 2.832618 | 3.24e-10 | 11.85873 | 1.317e-09
2018-03-16 23:56 | 269837.4 | 1680.0009 | 3 | 38 | 4.400362 | 0.8227539 | 2.861952 | 3.24e-10 | 11.98781 | 1.317e-09
2018-03-16 23:58 | 269957.4 | 1800.0017 | 3 | 38 | 4.400324 | 0.7209625 | 2.887623 | 3.24e-10 | 12.10078 | 1.317e-09
2018-03-17 | 270053.7 | 1896.3751 | 3 | 38 | 4.400353 | 0.6519966 | 2.905976 | 3.24e-10 | 12.18153 | 1.317e-09
2018-03-17 00:02 | 270173.8 | 120.0007 | 4 | 38 | 4.351984 | 0 | 2.905976 | 3.24e-10 | 12.18153 | 1.317e-09
2018-03-17 00:04 | 270293.8 | 240 | 4 | 38 | 4.348658 | 0 | 2.905976 | 3.24e-10 | 12.18153 | 1.317e-09
2018-03-17 00:05 | 270353.8 | 300.0038 | 4 | 38 | 4.347591 | 0 | 2.905976 | 3.24e-10 | 12.18153 | 1.317e-09
2018-03-17 00:07 | 270473.9 | 120.0019 | 5 | 38 | 4.093944 | -3.25982 | 2.905976 | 0.1086548 | 12.18153 | 0.4481734
2018-03-17 00:09 | 270593.9 | 240.0018 | 5 | 38 | 4.049636 | -3.259914 | 2.905976 | 0.2173068 | 12.18153 | 0.8905662
2018-03-17 00:11 | 270713.9 | 360.001 | 5 | 38 | 4.005828 | -3.259753 | 2.905976 | 0.3259636 | 12.18153 | 1.328206
2018-03-17 00:13 | 270833.9 | 480.0014 | 5 | 38 | 3.962294 | -3.259952 | 2.905976 | 0.4346241 | 12.18153 | 1.761111
2018-03-17 00:15 | 270953.9 | 600.001 | 5 | 38 | 3.91957 | -3.260177 | 2.905976 | 0.5432784 | 12.18153 | 2.1893
2018-03-17 00:17 | 271073.9 | 720.0003 | 5 | 38 | 3.878383 | -3.260056 | 2.905976 | 0.6519367 | 12.18153 | 2.612939
2018-03-17 00:19 | 271193.9 | 840.0002 | 5 | 38 | 3.839289 | -3.260137 | 2.905976 | 0.7605946 | 12.18153 | 3.032212
2018-03-17 00:21 | 271313.9 | 960.0009 | 5 | 38 | 3.802776 | -3.260118 | 2.905976 | 0.8692497 | 12.18153 | 3.447362
2018-03-17 00:23 | 271433.9 | 1080.0018 | 5 | 38 | 3.768947 | -3.259728 | 2.905976 | 0.9779062 | 12.18153 | 3.858698
2018-03-17 00:25 | 271553.9 | 1200.0002 | 5 | 38 | 3.737473 | -3.26001 | 2.905976 | 1.08656 | 12.18153 | 4.266479
2018-03-17 00:27 | 271673.9 | 1320.0007 | 5 | 38 | 3.708064 | -3.260162 | 2.905976 | 1.19522 | 12.18153 | 4.670978
2018-03-17 00:29 | 271793.9 | 1440.0003 | 5 | 38 | 3.680463 | -3.260183 | 2.905976 | 1.303873 | 12.18153 | 5.072355
2018-03-17 00:31 | 271913.9 | 1560.001 | 5 | 38 | 3.654674 | -3.259774 | 2.905976 | 1.412529 | 12.18153 | 5.47084
2018-03-17 00:33 | 272033.9 | 1680.0018 | 5 | 38 | 3.630727 | -3.260183 | 2.905976 | 1.521191 | 12.18153 | 5.866647
2018-03-17 00:35 | 272153.9 | 1800.0003 | 5 | 38 | 3.608844 | -3.260118 | 2.905976 | 1.629847 | 12.18153 | 6.259941
2018-03-17 00:37 | 272273.9 | 1920.0003 | 5 | 38 | 3.58902 | -3.260135 | 2.905976 | 1.738499 | 12.18153 | 6.650952
2018-03-17 00:39 | 272393.9 | 2040.001 | 5 | 38 | 3.571067 | -3.259952 | 2.905976 | 1.847155 | 12.18153 | 7.039932
2018-03-17 00:41 | 272513.9 | 2160.001 | 5 | 38 | 3.554173 | -3.260131 | 2.905976 | 1.955809 | 12.18153 | 7.427021
2018-03-17 00:43 | 272633.9 | 2280.0003 | 5 | 38 | 3.53728 | -3.260175 | 2.905976 | 2.064466 | 12.18153 | 7.812296
2018-03-17 00:45 | 272753.9 | 2400.0004 | 5 | 38 | 3.519678 | -3.259927 | 2.905976 | 2.17312 | 12.18153 | 8.195685
2018-03-17 00:47 | 272873.9 | 2520.0018 | 5 | 38 | 3.500947 | -3.260033 | 2.905976 | 2.28178 | 12.18153 | 8.577129
2018-03-17 00:49 | 272993.9 | 2640.0018 | 5 | 38 | 3.479694 | -3.260089 | 2.905976 | 2.390436 | 12.18153 | 8.956409
2018-03-17 00:51 | 273113.9 | 2760.001 | 5 | 38 | 3.452345 | -3.260106 | 2.905976 | 2.499088 | 12.18153 | 9.333081
2018-03-17 00:53 | 273233.9 | 2880.0018 | 5 | 38 | 3.413747 | -3.260175 | 2.905976 | 2.607749 | 12.18153 | 9.706237
2018-03-17 00:55 | 273353.9 | 3000.001 | 5 | 38 | 3.355191 | -3.260068 | 2.905976 | 2.716406 | 12.18153 | 10.07424
2018-03-17 00:57 | 273473.9 | 3120.0009 | 5 | 38 | 3.242387 | -3.260075 | 2.905976 | 2.825058 | 12.18153 | 10.43356
2018-03-17 00:58 | 273561 | 3207.1256 | 5 | 38 | 2.999981 | -3.26007 | 2.905976 | 2.903957 | 12.18153 | 10.68175
2018-03-17 01:00 | 273681.1 | 120 | 6 | 38 | 3.338693 | 0 | 2.905976 | 2.903957 | 12.18153 | 10.68175
2018-03-17 01:02 | 273801.1 | 239.9999 | 6 | 38 | 3.355383 | 0 | 2.905976 | 2.903957 | 12.18153 | 10.68175
2018-03-17 01:03 | 273861.1 | 300.0021 | 6 | 38 | 3.360272 | 0 | 2.905976 | 2.903957 | 12.18153 | 10.68175
2018-03-17 01:03 | 273861.1 | 0.0025 | 7 | 39 | 3.36033 | 0 | 0 | 0 | 0 | 0
2018-03-17 01:05 | 273981.1 | 120.0001 | 2 | 39 | 3.969972 | 4.890043 | 0.1623037 | 0 | 0.6270635 | 0
2018-03-17 01:07 | 274101.2 | 240.0017 | 2 | 39 | 4.011672 | 4.890076 | 0.3252958 | 0 | 1.277791 | 0
2018-03-17 01:09 | 274221.1 | 360.0001 | 2 | 39 | 4.047505 | 4.889746 | 0.4882777 | 0 | 1.934585 | 0
2018-03-17 01:11 | 274341.1 | 480.0009 | 2 | 39 | 4.079015 | 4.890121 | 0.6512656 | 0 | 2.596926 | 0
2018-03-17 01:13 | 274461.1 | 600.0002 | 2 | 39 | 4.105442 | 4.890133 | 0.8142655 | 0 | 3.264009 | 0
2018-03-17 01:15 | 274581.1 | 720.0002 | 2 | 39 | 4.129435 | 4.890087 | 0.9772458 | 0 | 3.935079 | 0
2018-03-17 01:17 | 274701.2 | 840.0018 | 2 | 39 | 4.155094 | 4.890152 | 1.140244 | 0 | 4.610213 | 0
2018-03-17 01:19 | 274821.2 | 960.0018 | 2 | 39 | 4.184858 | 4.890102 | 1.303229 | 0 | 5.289799 | 0
2018-03-17 01:21 | 274941.1 | 1080.0002 | 2 | 39 | 4.200415 | 4.569445 | 1.46326 | 0 | 5.961391 | 0
2018-03-17 01:23 | 275061.2 | 1200.0018 | 2 | 39 | 4.200392 | 4.018637 | 1.60633 | 0 | 6.562341 | 0
2018-03-17 01:25 | 275181.1 | 1320.0011 | 2 | 39 | 4.20039 | 3.497114 | 1.73147 | 0 | 7.087979 | 0
2018-03-17 01:26 | 275239.1 | 1377.9896 | 2 | 39 | 4.200394 | 3.259998 | 1.785872 | 0 | 7.316489 | 0
2018-03-17 01:28 | 275359.2 | 120.0002 | 3 | 39 | 4.230451 | 3.260103 | 1.894091 | 0 | 7.772573 | 0
2018-03-17 01:30 | 275479.2 | 240.0011 | 3 | 39 | 4.264788 | 3.260101 | 2.002755 | 0 | 8.234112 | 0
2018-03-17 01:32 | 275599.2 | 360.0009 | 3 | 39 | 4.301449 | 3.26009 | 2.111408 | 0 | 8.699466 | 0
2018-03-17 01:34 | 275719.2 | 480.002 | 3 | 39 | 4.340256 | 3.259993 | 2.220074 | 0 | 9.168978 | 0
2018-03-17 01:36 | 275839.2 | 600.0019 | 3 | 39 | 4.380844 | 3.260103 | 2.32873 | 0 | 9.642763 | 0
2018-03-17 01:38 | 275959.2 | 720.0011 | 3 | 39 | 4.4004 | 2.919193 | 2.434153 | 0 | 10.10617 | 0
2018-03-17 01:40 | 276079.2 | 840.0006 | 3 | 39 | 4.400372 | 2.433573 | 2.523047 | 0 | 10.49733 | 0
2018-03-17 01:42 | 276199.2 | 960.0019 | 3 | 39 | 4.400394 | 2.040211 | 2.59735 | 0 | 10.82429 | 0
2018-03-17 01:44 | 276319.2 | 1080.0011 | 3 | 39 | 4.400362 | 1.723631 | 2.659878 | 0 | 11.09944 | 0
2018-03-17 01:46 | 276439.2 | 1200.0003 | 3 | 39 | 4.400363 | 1.465986 | 2.712893 | 0 | 11.33273 | 0
2018-03-17 01:48 | 276559.2 | 1320.0019 | 3 | 39 | 4.400351 | 1.256136 | 2.758151 | 0 | 11.53188 | 0
2018-03-17 01:50 | 276679.2 | 1440.0011 | 3 | 39 | 4.400361 | 1.083681 | 2.797052 | 0 | 11.70306 | 0
2018-03-17 01:52 | 276799.2 | 1560.0011 | 3 | 39 | 4.400348 | 0.940197 | 2.830698 | 0 | 11.85111 | 0
2018-03-17 01:54 | 276919.2 | 1680.0012 | 3 | 39 | 4.400342 | 0.820467 | 2.859978 | 0 | 11.97995 | 0
2018-03-17 01:56 | 277039.2 | 1800.0019 | 3 | 39 | 4.400326 | 0.7195187 | 2.885596 | 0 | 12.09268 | 0
2018-03-17 01:58 | 277133.5 | 1894.317 | 3 | 39 | 4.400343 | 0.6519871 | 2.903545 | 0 | 12.17167 | 0
2018-03-17 02:00 | 277253.5 | 120.0006 | 4 | 39 | 4.351852 | 0 | 2.903545 | 0 | 12.17167 | 0
2018-03-17 02:02 | 277373.5 | 240.0014 | 4 | 39 | 4.348496 | 0 | 2.903545 | 0 | 12.17167 | 0
2018-03-17 02:03 | 277433.5 | 300.0004 | 4 | 39 | 4.347423 | 0 | 2.903545 | 0 | 12.17167 | 0
2018-03-17 02:05 | 277553.6 | 120.0002 | 5 | 39 | 4.093411 | -3.260143 | 2.903545 | 0.1086523 | 12.17167 | 0.4481079
2018-03-17 02:07 | 277673.6 | 240.0011 | 5 | 39 | 4.049058 | -3.26015 | 2.903545 | 0.2173087 | 12.17167 | 0.89046
2018-03-17 02:09 | 277793.6 | 360.0012 | 5 | 39 | 4.005229 | -3.260129 | 2.903545 | 0.325966 | 12.17167 | 1.328038
2018-03-17 02:11 | 277913.6 | 480.001 | 5 | 39 | 3.961716 | -3.259901 | 2.903545 | 0.4346272 | 12.17167 | 1.760882
2018-03-17 02:13 | 278033.6 | 600.0001 | 5 | 39 | 3.918985 | -3.260139 | 2.903545 | 0.543281 | 12.17167 | 2.189005
2018-03-17 02:15 | 278153.6 | 720.0026 | 5 | 39 | 3.877769 | -3.260094 | 2.903545 | 0.6519412 | 12.17167 | 2.612586
2018-03-17 02:17 | 278273.6 | 840.0026 | 5 | 39 | 3.838636 | -3.259995 | 2.903545 | 0.760598 | 12.17167 | 3.031784
2018-03-17 02:19 | 278393.6 | 960.0002 | 5 | 39 | 3.802129 | -3.25998 | 2.903545 | 0.8692528 | 12.17167 | 3.446861
2018-03-17 02:21 | 278513.6 | 1080.001 | 5 | 39 | 3.768325 | -3.260166 | 2.903545 | 0.9779098 | 12.17167 | 3.858129
2018-03-17 02:23 | 278633.6 | 1200.0003 | 5 | 39 | 3.736896 | -3.260083 | 2.903545 | 1.086568 | 12.17167 | 4.265862
2018-03-17 02:25 | 278753.6 | 1320.0002 | 5 | 39 | 3.70747 | -3.260214 | 2.903545 | 1.195224 | 12.17167 | 4.670281
2018-03-17 02:27 | 278873.6 | 1440.0017 | 5 | 39 | 3.679911 | -3.260133 | 2.903545 | 1.303885 | 12.17167 | 5.071623
2018-03-17 02:29 | 278993.6 | 1560.0011 | 5 | 39 | 3.65413 | -3.260087 | 2.903545 | 1.412544 | 12.17167 | 5.470062
2018-03-17 02:31 | 279113.6 | 1680.0017 | 5 | 39 | 3.630282 | -3.260057 | 2.903545 | 1.521204 | 12.17167 | 5.865807
2018-03-17 02:33 | 279233.6 | 1800.0018 | 5 | 39 | 3.608422 | -3.26011 | 2.903545 | 1.629862 | 12.17167 | 6.25906
2018-03-17 02:35 | 279353.6 | 1920.0018 | 5 | 39 | 3.588653 | -3.26021 | 2.903545 | 1.738516 | 12.17167 | 6.650037
2018-03-17 02:37 | 279473.6 | 2040.0018 | 5 | 39 | 3.570715 | -3.260145 | 2.903545 | 1.84717 | 12.17167 | 7.03897
2018-03-17 02:39 | 279593.6 | 2160.001 | 5 | 39 | 3.553795 | -3.260066 | 2.903545 | 1.955825 | 12.17167 | 7.426023
2018-03-17 02:41 | 279713.6 | 2280.0002 | 5 | 39 | 3.536892 | -3.260106 | 2.903545 | 2.064483 | 12.17167 | 7.81126
2018-03-17 02:43 | 279833.6 | 2400.0002 | 5 | 39 | 3.519285 | -3.259718 | 2.903545 | 2.173137 | 12.17167 | 8.194607
2018-03-17 02:45 | 279953.6 | 2520.001 | 5 | 39 | 3.500531 | -3.26012 | 2.903545 | 2.281794 | 12.17167 | 8.575995
2018-03-17 02:47 | 280073.6 | 2640.001 | 5 | 39 | 3.479247 | -3.260196 | 2.903545 | 2.390456 | 12.17167 | 8.955248
2018-03-17 02:49 | 280193.6 | 2760.0002 | 5 | 39 | 3.451752 | -3.260091 | 2.903545 | 2.499111 | 12.17167 | 9.33187
2018-03-17 02:51 | 280313.6 | 2880.0002 | 5 | 39 | 3.412909 | -3.259973 | 2.903545 | 2.607769 | 12.17167 | 9.704943
2018-03-17 02:53 | 280433.6 | 3000.0018 | 5 | 39 | 3.353889 | -3.260108 | 2.903545 | 2.716429 | 12.17167 | 10.07284
2018-03-17 02:55 | 280553.6 | 3120.0012 | 5 | 39 | 3.239373 | -3.259748 | 2.903545 | 2.825087 | 12.17167 | 10.43197
2018-03-17 02:56 | 280638.8 | 3205.1552 | 5 | 39 | 2.999992 | -3.260073 | 2.903545 | 2.902189 | 12.17167 | 10.67433
2018-03-17 02:58 | 280758.8 | 120.001 | 6 | 39 | 3.339683 | 0 | 2.903545 | 2.902189 | 12.17167 | 10.67433
2018-03-17 03:00 | 280878.8 | 240.0002 | 6 | 39 | 3.356496 | 0 | 2.903545 | 2.902189 | 12.17167 | 10.67433
2018-03-17 03:01 | 280938.8 | 300.0032 | 6 | 39 | 3.361417 | 0 | 2.903545 | 2.902189 | 12.17167 | 10.67433
2018-03-17 03:01 | 280938.8 | 0.0024 | 7 | 40 | 3.361422 | 0 | 0 | 0 | 0 | 0
2018-03-17 03:03 | 281058.9062 | 120.0009 | 2 | 40 | 3.970171 | 4.889801 | 0.1623069 | 3.078e-09 | 0.6271822 | 1.0346e-08
2018-03-17 03:05 | 281178.9053 | 240 | 2 | 40 | 4.011877 | 4.890039 | 0.3252881 | 3.078e-09 | 1.277899 | 1.0346e-08
2018-03-17 03:07 | 281298.907 | 360.0017 | 2 | 40 | 4.047773 | 4.890011 | 0.4882752 | 3.078e-09 | 1.934748 | 1.0346e-08
2018-03-17 03:09 | 281418.9071 | 480.0018 | 2 | 40 | 4.079227 | 4.890066 | 0.6512665 | 3.078e-09 | 2.597138 | 1.0346e-08
2018-03-17 03:11 | 281538.9055 | 600.0002 | 2 | 40 | 4.10567 | 4.890047 | 0.8142458 | 3.078e-09 | 3.26417 | 1.0346e-08
2018-03-17 03:13 | 281658.9078 | 720.0025 | 2 | 40 | 4.129662 | 4.89006 | 0.9772326 | 3.078e-09 | 3.935302 | 1.0346e-08
2018-03-17 03:15 | 281778.907 | 840.0017 | 2 | 40 | 4.155329 | 4.890099 | 1.140219 | 3.078e-09 | 4.610428 | 1.0346e-08
2018-03-17 03:17 | 281898.9078 | 960.0025 | 2 | 40 | 4.185118 | 4.889942 | 1.303204 | 3.078e-09 | 5.290048 | 1.0346e-08
2018-03-17 03:19 | 282018.9064 | 1080.0011 | 2 | 40 | 4.200375 | 4.563936 | 1.463151 | 3.078e-09 | 5.961304 | 1.0346e-08
2018-03-17 03:21 | 282138.9054 | 1200.0001 | 2 | 40 | 4.200393 | 4.014912 | 1.606066 | 3.078e-09 | 6.561606 | 1.0346e-08
2018-03-17 03:23 | 282258.9063 | 1320.001 | 2 | 40 | 4.200397 | 3.49275 | 1.73108 | 3.078e-09 | 7.086714 | 1.0346e-08
2018-03-17 03:24 | 282315.6933 | 1376.788 | 2 | 40 | 4.200396 | 3.259981 | 1.78432 | 3.078e-09 | 7.31034 | 1.0346e-08
2018-03-17 03:26 | 282435.7 | 120.0004 | 3 | 40 | 4.230469 | 3.260067 | 1.892544 | 3.078e-09 | 7.766445 | 1.0346e-08
2018-03-17 03:28 | 282555.7 | 240.0011 | 3 | 40 | 4.264778 | 3.259975 | 2.001201 | 3.078e-09 | 8.227953 | 1.0346e-08
2018-03-17 03:30 | 282675.7 | 360.0019 | 3 | 40 | 4.301456 | 3.260105 | 2.10986 | 3.078e-09 | 8.693331 | 1.0346e-08
2018-03-17 03:32 | 282795.7 | 480.0012 | 3 | 40 | 4.340306 | 3.259974 | 2.218517 | 3.078e-09 | 9.162808 | 1.0346e-08
2018-03-17 03:34 | 282915.7 | 600.0012 | 3 | 40 | 4.380921 | 3.260008 | 2.327172 | 3.078e-09 | 9.636596 | 1.0346e-08
2018-03-17 03:36 | 283035.7 | 720.0001 | 3 | 40 | 4.400401 | 2.917755 | 2.43256 | 3.078e-09 | 10.09985 | 1.0346e-08
2018-03-17 03:38 | 283155.7 | 840.002 | 3 | 40 | 4.400383 | 2.432678 | 2.521428 | 3.078e-09 | 10.4909 | 1.0346e-08
2018-03-17 03:40 | 283275.7 | 960.0004 | 3 | 40 | 4.400361 | 2.042017 | 2.595768 | 3.078e-09 | 10.81803 | 1.0346e-08
2018-03-17 03:42 | 283395.7 | 1080.0003 | 3 | 40 | 4.400359 | 1.725164 | 2.658371 | 3.078e-09 | 11.0935 | 1.0346e-08
2018-03-17 03:44 | 283515.7 | 1200.0012 | 3 | 40 | 4.400369 | 1.467363 | 2.711435 | 3.078e-09 | 11.32701 | 1.0346e-08
2018-03-17 03:46 | 283635.7 | 1320.0012 | 3 | 40 | 4.400362 | 1.257284 | 2.756731 | 3.078e-09 | 11.52633 | 1.0346e-08
2018-03-17 03:48 | 283755.7 | 1440.0012 | 3 | 40 | 4.400347 | 1.083963 | 2.795655 | 3.078e-09 | 11.6976 | 1.0346e-08
2018-03-17 03:50 | 283875.7 | 1560.0021 | 3 | 40 | 4.400329 | 0.9405918 | 2.829324 | 3.078e-09 | 11.84576 | 1.0346e-08
2018-03-17 03:52 | 283995.7 | 1680.0004 | 3 | 40 | 4.400352 | 0.821064 | 2.858627 | 3.078e-09 | 11.9747 | 1.0346e-08
2018-03-17 03:54 | 284115.7 | 1800.002 | 3 | 40 | 4.400297 | 0.7197857 | 2.884277 | 3.078e-09 | 12.08757 | 1.0346e-08
2018-03-17 03:56 | 284210.9 | 1895.1577 | 3 | 40 | 4.400328 | 0.6519966 | 2.902402 | 3.078e-09 | 12.16733 | 1.0346e-08
2018-03-17 03:58 | 284330.9 | 120.0009 | 4 | 40 | 4.351776 | 0 | 2.902402 | 3.078e-09 | 12.16733 | 1.0346e-08
2018-03-17 04:00 | 284450.9 | 240.0017 | 4 | 40 | 4.348397 | 0 | 2.902402 | 3.078e-09 | 12.16733 | 1.0346e-08
2018-03-17 04:01 | 284510.9 | 300.0038 | 4 | 40 | 4.347342 | 0 | 2.902402 | 3.078e-09 | 12.16733 | 1.0346e-08
2018-03-17 04:03 | 284631 | 120.0001 | 5 | 40 | 4.092933 | -3.260158 | 2.902402 | 0.1086534 | 12.16733 | 0.4480686
2018-03-17 04:05 | 284751 | 240.0017 | 5 | 40 | 4.048533 | -3.259918 | 2.902402 | 0.2173143 | 12.16733 | 0.8903854
2018-03-17 04:07 | 284871 | 360.0009 | 5 | 40 | 4.004681 | -3.260057 | 2.902402 | 0.3259712 | 12.16733 | 1.327905
2018-03-17 04:09 | 284991 | 480.0016 | 5 | 40 | 3.961068 | -3.260139 | 2.902402 | 0.4346321 | 12.16733 | 1.760685
2018-03-17 04:11 | 285111 | 600.0016 | 5 | 40 | 3.918297 | -3.259957 | 2.902402 | 0.543289 | 12.16733 | 2.188748
2018-03-17 04:13 | 285231 | 720.0001 | 5 | 40 | 3.87704 | -3.259918 | 2.902402 | 0.6519459 | 12.16733 | 2.612241
2018-03-17 04:15 | 285351 | 840.0003 | 5 | 40 | 3.837921 | -3.260068 | 2.902402 | 0.7606065 | 12.16733 | 3.031375
2018-03-17 04:17 | 285471 | 960.0001 | 5 | 40 | 3.801459 | -3.259964 | 2.902402 | 0.8692648 | 12.16733 | 3.44639
2018-03-17 04:19 | 285591 | 1080.0016 | 5 | 40 | 3.767645 | -3.260029 | 2.902402 | 0.9779221 | 12.16733 | 3.857585
2018-03-17 04:21 | 285711 | 1200.0002 | 5 | 40 | 3.736204 | -3.260075 | 2.902402 | 1.086581 | 12.16733 | 4.265243
2018-03-17 04:23 | 285831 | 1320.0017 | 5 | 40 | 3.706819 | -3.260087 | 2.902402 | 1.19524 | 12.16733 | 4.669605
2018-03-17 04:25 | 285951 | 1440.0002 | 5 | 40 | 3.679306 | -3.260137 | 2.902402 | 1.303895 | 12.16733 | 5.070858
2018-03-17 04:27 | 286071 | 1560.0009 | 5 | 40 | 3.65356 | -3.260078 | 2.902402 | 1.412559 | 12.16733 | 5.46925
2018-03-17 04:29 | 286191 | 1680.0016 | 5 | 40 | 3.629694 | -3.259912 | 2.902402 | 1.521215 | 12.16733 | 5.864918
2018-03-17 04:31 | 286311 | 1800.0016 | 5 | 40 | 3.607893 | -3.260122 | 2.902402 | 1.629875 | 12.16733 | 6.258116
2018-03-17 04:33 | 286431 | 1920.0016 | 5 | 40 | 3.58814 | -3.260219 | 2.902402 | 1.738531 | 12.16733 | 6.649043
2018-03-17 04:35 | 286551 | 2040.0008 | 5 | 40 | 3.570196 | -3.260173 | 2.902402 | 1.847177 | 12.16733 | 7.037892
2018-03-17 04:37 | 286671 | 2160.0001 | 5 | 40 | 3.55331 | -3.260047 | 2.902402 | 1.955841 | 12.16733 | 7.424922
2018-03-17 04:39 | 286791 | 2280.0016 | 5 | 40 | 3.536455 | -3.260108 | 2.902402 | 2.0645 | 12.16733 | 7.810109
2018-03-17 04:41 | 286911 | 2400.0032 | 5 | 40 | 3.518809 | -3.260106 | 2.902402 | 2.173157 | 12.16733 | 8.193422
2018-03-17 04:43 | 287031 | 2520.0008 | 5 | 40 | 3.500048 | -3.260037 | 2.902402 | 2.28181 | 12.16733 | 8.574742
2018-03-17 04:45 | 287151 | 2640.0002 | 5 | 40 | 3.478661 | -3.259827 | 2.902402 | 2.390466 | 12.16733 | 8.953919
2018-03-17 04:47 | 287271 | 2760.0009 | 5 | 40 | 3.450993 | -3.260006 | 2.902402 | 2.499126 | 12.16733 | 9.330488
2018-03-17 04:49 | 287391 | 2880.0008 | 5 | 40 | 3.411968 | -3.260008 | 2.902402 | 2.607787 | 12.16733 | 9.703477
2018-03-17 04:51 | 287511 | 3000.0008 | 5 | 40 | 3.352533 | -3.260064 | 2.902402 | 2.716445 | 12.16733 | 10.07124
2018-03-17 04:53 | 287631 | 3120.0001 | 5 | 40 | 3.236261 | -3.260041 | 2.902402 | 2.825105 | 12.16733 | 10.43017
2018-03-17 04:54 | 287714.2 | 3203.203 | 5 | 40 | 2.999976 | -3.260035 | 2.902402 | 2.900442 | 12.16733 | 10.66681
2018-03-17 04:56 | 287834.2 | 120.0009 | 6 | 40 | 3.340994 | 0 | 2.902402 | 2.900442 | 12.16733 | 10.66681
2018-03-17 04:58 | 287954.2 | 240.0002 | 6 | 40 | 3.35795 | 0 | 2.902402 | 2.900442 | 12.16733 | 10.66681
2018-03-17 04:59 | 288014.3 | 300.0048 | 6 | 40 | 3.362892 | 0 | 2.902402 | 2.900442 | 12.16733 | 10.66681
2018-03-17 04:59 | 288014.3 | 0.0048 | 7 | 41 | 3.3629 | 0 | 0 | 0 | 0 | 0
2018-03-17 05:01 | 288134.4 | 120.0025 | 2 | 41 | 3.970611 | 4.889946 | 0.1623094 | 0 | 0.6273478 | 0
2018-03-17 05:03 | 288254.4 | 240.0009 | 2 | 41 | 4.012218 | 4.890091 | 0.3252893 | 0 | 1.278114 | 0
2018-03-17 05:05 | 288374.4 | 360.0015 | 2 | 41 | 4.048081 | 4.890085 | 0.4882819 | 0 | 1.93504 | 0
2018-03-17 05:07 | 288494.4 | 480.0024 | 2 | 41 | 4.079547 | 4.890244 | 0.6512654 | 0 | 2.597452 | 0
2018-03-17 05:09 | 288614.4 | 600.0004 | 2 | 41 | 4.105988 | 4.890038 | 0.8142484 | 0 | 3.264553 | 0
2018-03-17 05:11 | 288734.4 | 720.0016 | 2 | 41 | 4.129972 | 4.89019 | 0.9772353 | 0 | 3.93574 | 0
2018-03-17 05:13 | 288854.4 | 840.0001 | 2 | 41 | 4.155708 | 4.8901 | 1.140216 | 0 | 4.610896 | 0
2018-03-17 05:15 | 288974.4 | 960.0016 | 2 | 41 | 4.185477 | 4.890024 | 1.303206 | 0 | 5.290603 | 0
2018-03-17 05:17 | 289094.4 | 1080.0009 | 2 | 41 | 4.200417 | 4.559214 | 1.463044 | 0 | 5.961431 | 0
2018-03-17 05:19 | 289214.4 | 1200.0024 | 2 | 41 | 4.200387 | 4.00898 | 1.605774 | 0 | 6.560953 | 0
2018-03-17 05:21 | 289334.4 | 1320.0009 | 2 | 41 | 4.200366 | 3.488016 | 1.730621 | 0 | 7.08536 | 0
2018-03-17 05:22 | 289390.4 | 1375.9983 | 2 | 41 | 4.200393 | 3.25997 | 1.78309 | 0 | 7.305748 | 0
2018-03-17 05:24 | 289510.4 | 120.0018 | 3 | 41 | 4.23041 | 3.260073 | 1.891297 | 0 | 7.761781 | 0
2018-03-17 05:26 | 289630.4 | 240.0018 | 3 | 41 | 4.26476 | 3.260052 | 1.999952 | 0 | 8.223278 | 0
2018-03-17 05:28 | 289750.4 | 360.0001 | 3 | 41 | 4.301465 | 3.259945 | 2.108605 | 0 | 8.688629 | 0
2018-03-17 05:30 | 289870.4 | 480.0001 | 3 | 41 | 4.340368 | 3.259932 | 2.217264 | 0 | 9.15812 | 0
2018-03-17 05:32 | 289990.4 | 600.0001 | 3 | 41 | 4.381035 | 3.260107 | 2.325917 | 0 | 9.631904 | 0
2018-03-17 05:34 | 290110.4 | 720.0003 | 3 | 41 | 4.400404 | 2.917212 | 2.431283 | 0 | 10.09507 | 0
2018-03-17 05:36 | 290230.4 | 840.0017 | 3 | 41 | 4.400382 | 2.43111 | 2.520098 | 0 | 10.48589 | 0
2018-03-17 05:38 | 290350.4 | 960.0005 | 3 | 41 | 4.400382 | 2.040716 | 2.594401 | 0 | 10.81285 | 0
2018-03-17 05:40 | 290470.4 | 1080.0003 | 3 | 41 | 4.400397 | 1.724457 | 2.65696 | 0 | 11.08813 | 0
2018-03-17 05:42 | 290590.4 | 1200.0004 | 3 | 41 | 4.400381 | 1.466854 | 2.709989 | 0 | 11.32148 | 0
2018-03-17 05:44 | 290710.4 | 1320.0005 | 3 | 41 | 4.400366 | 1.256752 | 2.75526 | 0 | 11.52069 | 0
2018-03-17 05:46 | 290830.4 | 1440.0013 | 3 | 41 | 4.400346 | 1.083889 | 2.794174 | 0 | 11.69193 | 0
2018-03-17 05:48 | 290950.4 | 1560.0013 | 3 | 41 | 4.400362 | 0.941061 | 2.82784 | 0 | 11.84007 | 0
2018-03-17 05:50 | 291070.4 | 1680.0013 | 3 | 41 | 4.400308 | 0.8207378 | 2.857152 | 0 | 11.96905 | 0
2018-03-17 05:52 | 291190.4 | 1800.0005 | 3 | 41 | 4.400335 | 0.7209225 | 2.88281 | 0 | 12.08195 | 0
2018-03-17 05:53 | 291285.7 | 1895.3529 | 3 | 41 | 4.400327 | 0.6519909 | 2.90097 | 0 | 12.16186 | 0
2018-03-17 05:55 | 291405.8 | 120.001 | 4 | 41 | 4.351716 | 0 | 2.90097 | 0 | 12.16186 | 0
2018-03-17 05:57 | 291525.8 | 240.0025 | 4 | 41 | 4.348348 | 0 | 2.90097 | 0 | 12.16186 | 0
2018-03-17 05:58 | 291585.8 | 300.0008 | 4 | 41 | 4.347276 | 0 | 2.90097 | 0 | 12.16186 | 0
2018-03-17 06:00 | 291705.9 | 120.0002 | 5 | 41 | 4.092632 | -3.260091 | 2.90097 | 0.1086487 | 12.16186 | 0.4480163
2018-03-17 06:02 | 291825.9 | 240.0003 | 5 | 41 | 4.048171 | -3.259806 | 2.90097 | 0.2173108 | 12.16186 | 0.8902978
2018-03-17 06:04 | 291945.9 | 360.0019 | 5 | 41 | 4.004206 | -3.260094 | 2.90097 | 0.3259684 | 12.16186 | 1.327771
2018-03-17 06:06 | 292065.9 | 480.0018 | 5 | 41 | 3.960577 | -3.259774 | 2.90097 | 0.4346247 | 12.16186 | 1.760479
2018-03-17 06:08 | 292185.9 | 600.001 | 5 | 41 | 3.917737 | -3.259999 | 2.90097 | 0.5432785 | 12.16186 | 2.188473
2018-03-17 06:10 | 292305.9 | 720.0018 | 5 | 41 | 3.87644 | -3.260075 | 2.90097 | 0.6519451 | 12.16186 | 2.61194
2018-03-17 06:12 | 292425.9 | 840.0003 | 5 | 41 | 3.837342 | -3.260159 | 2.90097 | 0.7606025 | 12.16186 | 3.030998
2018-03-17 06:14 | 292545.9 | 960.0003 | 5 | 41 | 3.800858 | -3.259908 | 2.90097 | 0.8692611 | 12.16186 | 3.445951
2018-03-17 06:16 | 292665.9 | 1080.0018 | 5 | 41 | 3.767031 | -3.260108 | 2.90097 | 0.9779212 | 12.16186 | 3.857091
2018-03-17 06:18 | 292785.9 | 1200.0002 | 5 | 41 | 3.735672 | -3.25986 | 2.90097 | 1.086572 | 12.16186 | 4.264656
2018-03-17 06:20 | 292905.9 | 1320.0003 | 5 | 41 | 3.706392 | -3.259858 | 2.90097 | 1.195232 | 12.16186 | 4.668963
2018-03-17 06:22 | 293025.9 | 1440.001 | 5 | 41 | 3.678941 | -3.260022 | 2.90097 | 1.303897 | 12.16186 | 5.070212
2018-03-17 06:24 | 293145.9 | 1560.0002 | 5 | 41 | 3.653256 | -3.260139 | 2.90097 | 1.41255 | 12.16186 | 5.468528
2018-03-17 06:26 | 293265.9 | 1680.0018 | 5 | 41 | 3.62946 | -3.260219 | 2.90097 | 1.521211 | 12.16186 | 5.864184
2018-03-17 06:28 | 293385.9 | 1800.001 | 5 | 41 | 3.607708 | -3.260016 | 2.90097 | 1.629865 | 12.16186 | 6.257339
2018-03-17 06:30 | 293505.9 | 1920.001 | 5 | 41 | 3.588021 | -3.260129 | 2.90097 | 1.738528 | 12.16186 | 6.648276
2018-03-17 06:32 | 293625.9 | 2040.0018 | 5 | 41 | 3.570103 | -3.260127 | 2.90097 | 1.847189 | 12.16186 | 7.037165
2018-03-17 06:34 | 293745.9 | 2160.0011 | 5 | 41 | 3.553214 | -3.259999 | 2.90097 | 1.955851 | 12.16186 | 7.424177
2018-03-17 06:36 | 293865.9 | 2280.001 | 5 | 41 | 3.536339 | -3.260073 | 2.90097 | 2.064508 | 12.16186 | 7.809347
2018-03-17 06:38 | 293985.9 | 2400.0011 | 5 | 41 | 3.518741 | -3.260057 | 2.90097 | 2.173168 | 12.16186 | 8.19266
2018-03-17 06:40 | 294105.9 | 2520.001 | 5 | 41 | 3.499943 | -3.260145 | 2.90097 | 2.281816 | 12.16186 | 8.573956
2018-03-17 06:42 | 294225.9 | 2640.0026 | 5 | 41 | 3.478528 | -3.260062 | 2.90097 | 2.390485 | 12.16186 | 8.953165
2018-03-17 06:44 | 294345.9 | 2760.001 | 5 | 41 | 3.450842 | -3.260159 | 2.90097 | 2.499144 | 12.16186 | 9.329717
2018-03-17 06:46 | 294465.9 | 2880.0002 | 5 | 41 | 3.411686 | -3.260085 | 2.90097 | 2.607797 | 12.16186 | 9.702658
2018-03-17 06:48 | 294585.9 | 3000.001 | 5 | 41 | 3.351985 | -3.26008 | 2.90097 | 2.716455 | 12.16186 | 10.07038
2018-03-17 06:50 | 294705.9 | 3120.0018 | 5 | 41 | 3.234601 | -3.260108 | 2.90097 | 2.825113 | 12.16186 | 10.4292
2018-03-17 06:52 | 294787.9 | 3201.9664 | 5 | 41 | 2.999982 | -3.260147 | 2.90097 | 2.899333 | 12.16186 | 10.66224
2018-03-17 06:54 | 294907.9 | 120.0009 | 6 | 41 | 3.340847 | 0 | 2.90097 | 2.899333 | 12.16186 | 10.66224
2018-03-17 06:56 | 295027.9 | 240.0017 | 6 | 41 | 3.357944 | 0 | 2.90097 | 2.899333 | 12.16186 | 10.66224
2018-03-17 06:57 | 295087.9 | 300.0031 | 6 | 41 | 3.362936 | 0 | 2.90097 | 2.899333 | 12.16186 | 10.66224
2018-03-17 06:57 | 295087.9 | 0.0025 | 7 | 42 | 3.362825 | 0 | 0 | 0 | 0 | 0
2018-03-17 06:59 | 295208 | 120.0002 | 2 | 42 | 3.970327 | 4.890041 | 0.1622927 | 0 | 0.6272569 | 0
2018-03-17 07:01 | 295328 | 240.0002 | 2 | 42 | 4.011994 | 4.890129 | 0.3252726 | 0 | 1.277983 | 0
2018-03-17 07:03 | 295448 | 360.0018 | 2 | 42 | 4.047782 | 4.890116 | 0.4882631 | 0 | 1.934857 | 0
2018-03-17 07:05 | 295568 | 480.0002 | 2 | 42 | 4.079231 | 4.890154 | 0.6512474 | 0 | 2.59722 | 0
2018-03-17 07:07 | 295688 | 600.0001 | 2 | 42 | 4.10564 | 4.890041 | 0.8142334 | 0 | 3.264282 | 0
2018-03-17 07:09 | 295808 | 720.0012 | 2 | 42 | 4.12966 | 4.889959 | 0.9772197 | 0 | 3.935409 | 0
2018-03-17 07:11 | 295928 | 840.0002 | 2 | 42 | 4.155315 | 4.890041 | 1.1402 | 0 | 4.610506 | 0
2018-03-17 07:13 | 296048 | 960.0009 | 2 | 42 | 4.185112 | 4.889969 | 1.30319 | 0 | 5.290146 | 0
2018-03-17 07:15 | 296168 | 1080.001 | 2 | 42 | 4.200396 | 4.563147 | 1.463115 | 0 | 5.961317 | 0
2018-03-17 07:17 | 296288 | 1200.0026 | 2 | 42 | 4.200384 | 4.01099 | 1.60594 | 0 | 6.561237 | 0
2018-03-17 07:19 | 296408 | 1320.0018 | 2 | 42 | 4.200385 | 3.488317 | 1.730807 | 0 | 7.085725 | 0
2018-03-17 07:20 | 296463.7 | 1375.7361 | 2 | 42 | 4.200402 | 3.259975 | 1.783025 | 0 | 7.305062 | 0
2018-03-17 07:22 | 296583.7 | 120 | 3 | 42 | 4.230605 | 3.259966 | 1.891259 | 0 | 7.761212 | 0
2018-03-17 07:24 | 296703.7 | 240.0018 | 3 | 42 | 4.265008 | 3.260075 | 1.999914 | 0 | 8.222739 | 0
2018-03-17 07:26 | 296823.7 | 360.0018 | 3 | 42 | 4.301748 | 3.260006 | 2.10857 | 0 | 8.688134 | 0
2018-03-17 07:28 | 296943.7 | 480.0018 | 3 | 42 | 4.340595 | 3.259996 | 2.217227 | 0 | 9.157642 | 0
2018-03-17 07:30 | 297063.7 | 600.0018 | 3 | 42 | 4.381272 | 3.259926 | 2.325877 | 0 | 9.631443 | 0
2018-03-17 07:32 | 297183.7 | 720.001 | 3 | 42 | 4.400388 | 2.912899 | 2.431164 | 0 | 10.09427 | 0
2018-03-17 07:34 | 297303.7 | 840.0018 | 3 | 42 | 4.40039 | 2.429064 | 2.519878 | 0 | 10.48465 | 0
2018-03-17 07:36 | 297423.7 | 960.0002 | 3 | 42 | 4.400361 | 2.038523 | 2.594104 | 0 | 10.81127 | 0
2018-03-17 07:38 | 297543.7 | 1080.001 | 3 | 42 | 4.400381 | 1.72226 | 2.656601 | 0 | 11.08628 | 0
2018-03-17 07:40 | 297663.7 | 1200.0018 | 3 | 42 | 4.400343 | 1.462273 | 2.709556 | 0 | 11.3193 | 0
2018-03-17 07:42 | 297783.7 | 1320.0002 | 3 | 42 | 4.400361 | 1.25346 | 2.754712 | 0 | 11.518 | 0
2018-03-17 07:44 | 297903.7 | 1440.0018 | 3 | 42 | 4.40039 | 1.082335 | 2.793532 | 0 | 11.68882 | 0
2018-03-17 07:46 | 298023.7 | 1560.0002 | 3 | 42 | 4.400338 | 0.93857 | 2.827126 | 0 | 11.83665 | 0
2018-03-17 07:48 | 298143.7 | 1680.0003 | 3 | 42 | 4.400341 | 0.8193169 | 2.856367 | 0 | 11.96532 | 0
2018-03-17 07:50 | 298263.7 | 1800.0002 | 3 | 42 | 4.400342 | 0.7191219 | 2.881963 | 0 | 12.07795 | 0
2018-03-17 07:51 | 298357.9 | 1894.2146 | 3 | 42 | 4.400344 | 0.6519852 | 2.899879 | 0 | 12.15679 | 0
2018-03-17 07:53 | 298478 | 120.0009 | 4 | 42 | 4.351734 | 0 | 2.899879 | 0 | 12.15679 | 0
2018-03-17 07:55 | 298598 | 240.0009 | 4 | 42 | 4.348338 | 0 | 2.899879 | 0 | 12.15679 | 0
2018-03-17 07:56 | 298658 | 300.0007 | 4 | 42 | 4.347276 | 0 | 2.899879 | 0 | 12.15679 | 0
2018-03-17 07:58 | 298778.1 | 120.0002 | 5 | 42 | 4.092715 | -3.259999 | 2.899879 | 0.1086561 | 12.15679 | 0.4480557
2018-03-17 08:00 | 298898.1 | 240.0002 | 5 | 42 | 4.048178 | -3.260145 | 2.899879 | 0.2173114 | 12.15679 | 0.8903166
2018-03-17 08:02 | 299018.1 | 360.0018 | 5 | 42 | 4.004172 | -3.260062 | 2.899879 | 0.3259709 | 12.15679 | 1.327798
2018-03-17 08:04 | 299138.1 | 480.001 | 5 | 42 | 3.960508 | -3.260029 | 2.899879 | 0.4346291 | 12.15679 | 1.760507
2018-03-17 08:06 | 299258.1 | 600.0009 | 5 | 42 | 3.917676 | -3.260118 | 2.899879 | 0.5432861 | 12.15679 | 2.188507
2018-03-17 08:08 | 299378.1 | 720.0009 | 5 | 42 | 3.876404 | -3.260064 | 2.899879 | 0.6519412 | 12.15679 | 2.611923
2018-03-17 08:10 | 299498.1 | 840.0009 | 5 | 42 | 3.837306 | -3.259927 | 2.899879 | 0.7605999 | 12.15679 | 3.030981
2018-03-17 08:12 | 299618.1 | 960.0009 | 5 | 42 | 3.800824 | -3.260152 | 2.899879 | 0.869259 | 12.15679 | 3.445933
2018-03-17 08:14 | 299738.1 | 1080.0006 | 5 | 42 | 3.767018 | -3.260087 | 2.899879 | 0.9779162 | 12.15679 | 3.857058
2018-03-17 08:16 | 299858.1 | 1200.0011 | 5 | 42 | 3.73564 | -3.260112 | 2.899879 | 1.086578 | 12.15679 | 4.264663
2018-03-17 08:18 | 299978.1 | 1320.0002 | 5 | 42 | 3.706306 | -3.260054 | 2.899879 | 1.195233 | 12.15679 | 4.66895
2018-03-17 08:20 | 300098.1 | 1440.0009 | 5 | 42 | 3.678767 | -3.260118 | 2.899879 | 1.30389 | 12.15679 | 5.070153
2018-03-17 08:22 | 300218.1 | 1560.0009 | 5 | 42 | 3.653064 | -3.260083 | 2.899879 | 1.41255 | 12.15679 | 5.468472
2018-03-17 08:24 | 300338.1 | 1680.0009 | 5 | 42 | 3.629221 | -3.260029 | 2.899879 | 1.521208 | 12.15679 | 5.864093
2018-03-17 08:26 | 300458.1 | 1800.0001 | 5 | 42 | 3.607456 | -3.26007 | 2.899879 | 1.629829 | 12.15679 | 6.257102
2018-03-17 08:28 | 300578.1 | 1920.0009 | 5 | 42 | 3.587778 | -3.260052 | 2.899879 | 1.738532 | 12.15679 | 6.648156
2018-03-17 08:30 | 300698.1 | 2040.0017 | 5 | 42 | 3.569869 | -3.259995 | 2.899879 | 1.847193 | 12.15679 | 7.037022
2018-03-17 08:32 | 300818.1 | 2160.0001 | 5 | 42 | 3.552999 | -3.260041 | 2.899879 | 1.955848 | 12.15679 | 7.423983
2018-03-17 08:34 | 300938.1 | 2280.0001 | 5 | 42 | 3.53616 | -3.260085 | 2.899879 | 2.06451 | 12.15679 | 7.80915
2018-03-17 08:36 | 301058.1 | 2400.0006 | 5 | 42 | 3.518519 | -3.260033 | 2.899879 | 2.173165 | 12.15679 | 8.192423
2018-03-17 08:38 | 301178.1 | 2520.0001 | 5 | 42 | 3.499736 | -3.260114 | 2.899879 | 2.281819 | 12.15679 | 8.573717
2018-03-17 08:40 | 301298.1 | 2640.0018 | 5 | 42 | 3.478274 | -3.260001 | 2.899879 | 2.390479 | 12.15679 | 8.952869
2018-03-17 08:42 | 301418.1 | 2760.0009 | 5 | 42 | 3.450482 | -3.260004 | 2.899879 | 2.499134 | 12.15679 | 9.329373
2018-03-17 08:44 | 301538.1 | 2880.0009 | 5 | 42 | 3.411223 | -3.260221 | 2.899879 | 2.607792 | 12.15679 | 9.702287
2018-03-17 08:46 | 301658.1 | 3000.0009 | 5 | 42 | 3.351261 | -3.260083 | 2.899879 | 2.71645 | 12.15679 | 10.06995
2018-03-17 08:48 | 301778.1 | 3120.0009 | 5 | 42 | 3.232872 | -3.259987 | 2.899879 | 2.825108 | 12.15679 | 10.42864
2018-03-17 08:50 | 301859 | 3200.9239 | 5 | 42 | 3 | -3.260094 | 2.899879 | 2.898384 | 12.15679 | 10.65864
2018-03-17 08:52 | 301979 | 120.0001 | 6 | 42 | 3.342045 | 0 | 2.899879 | 2.898384 | 12.15679 | 10.65864
2018-03-17 08:54 | 302099 | 240.0001 | 6 | 42 | 3.359249 | 0 | 2.899879 | 2.898384 | 12.15679 | 10.65864
2018-03-17 08:55 | 302159 | 300.004 | 6 | 42 | 3.364285 | 0 | 2.899879 | 2.898384 | 12.15679 | 10.65864
2018-03-17 08:55 | 302159.1 | 0.0026 | 7 | 43 | 3.364348 | 0 | 0 | 0 | 0 | 0
2018-03-17 08:57 | 302279.1 | 120.001 | 2 | 43 | 3.970852 | 4.890034 | 0.1623074 | 0 | 0.6274748 | 0
2018-03-17 08:59 | 302399.1 | 240.0019 | 2 | 43 | 4.012524 | 4.890121 | 0.3252883 | 0 | 1.278284 | 0
2018-03-17 09:01 | 302519.1 | 360.0026 | 2 | 43 | 4.048459 | 4.890112 | 0.4882829 | 0 | 1.935275 | 0
2018-03-17 09:03 | 302639.1 | 480.001 | 2 | 43 | 4.080015 | 4.890121 | 0.6512598 | 0 | 2.597726 | 0
2018-03-17 09:05 | 302759.1 | 600.0018 | 2 | 43 | 4.106528 | 4.89002 | 0.8142501 | 0 | 3.264943 | 0
2018-03-17 09:07 | 302879.1 | 720.0019 | 2 | 43 | 4.13062 | 4.890139 | 0.9772264 | 0 | 3.93618 | 0
2018-03-17 09:09 | 302999.1 | 840.0003 | 2 | 43 | 4.156412 | 4.890091 | 1.140203 | 0 | 4.61143 | 0
2018-03-17 09:11 | 303119.1 | 960.0011 | 2 | 43 | 4.186213 | 4.890158 | 1.303183 | 0 | 5.29121 | 0
2018-03-17 09:13 | 303239.1 | 1080.0011 | 2 | 43 | 4.200405 | 4.548903 | 1.4628 | 0 | 5.961164 | 0
2018-03-17 09:15 | 303359.1 | 1200.0012 | 2 | 43 | 4.200383 | 4.002098 | 1.60524 | 0 | 6.559468 | 0
2018-03-17 09:17 | 303479.1 | 1320.0004 | 2 | 43 | 4.200387 | 3.483929 | 1.729896 | 0 | 7.083074 | 0
2018-03-17 09:18 | 303534.3 | 1375.1219 | 2 | 43 | 4.200385 | 3.259995 | 1.78151 | 0 | 7.299871 | 0
2018-03-17 09:20 | 303654.3 | 120.0009 | 3 | 43 | 4.230438 | 3.259998 | 1.889731 | 0 | 7.755957 | 0
2018-03-17 09:22 | 303774.3 | 240.0017 | 3 | 43 | 4.264817 | 3.259954 | 1.998386 | 0 | 8.217463 | 0
2018-03-17 09:24 | 303894.3 | 360.0001 | 3 | 43 | 4.301587 | 3.259943 | 2.107038 | 0 | 8.68282 | 0
2018-03-17 09:26 | 304014.3 | 480.0009 | 3 | 43 | 4.340532 | 3.25993 | 2.215691 | 0 | 9.152297 | 0
2018-03-17 09:28 | 304134.3 | 600.001 | 3 | 43 | 4.381312 | 3.259912 | 2.324344 | 0 | 9.626113 | 0
2018-03-17 09:30 | 304254.3 | 720.0009 | 3 | 43 | 4.400398 | 2.91186 | 2.42961 | 0 | 10.08885 | 0
2018-03-17 09:32 | 304374.3 | 840.0027 | 3 | 43 | 4.400397 | 2.42716 | 2.518274 | 0 | 10.47901 | 0
2018-03-17 09:34 | 304494.3 | 960.0009 | 3 | 43 | 4.400389 | 2.037148 | 2.592437 | 0 | 10.80535 | 0
2018-03-17 09:36 | 304614.3 | 1080.001 | 3 | 43 | 4.400362 | 1.721281 | 2.654888 | 0 | 11.08016 | 0
2018-03-17 09:38 | 304734.3 | 1200.001 | 3 | 43 | 4.40036 | 1.464581 | 2.707841 | 0 | 11.31317 | 0
2018-03-17 09:40 | 304854.3 | 1320.001 | 3 | 43 | 4.400337 | 1.255182 | 2.753055 | 0 | 11.51213 | 0
2018-03-17 09:42 | 304974.3 | 1440.0002 | 3 | 43 | 4.40034 | 1.082926 | 2.791936 | 0 | 11.68322 | 0
2018-03-17 09:44 | 305094.3 | 1560.0026 | 3 | 43 | 4.40034 | 0.9406681 | 2.825593 | 0 | 11.83132 | 0
2018-03-17 09:46 | 305214.3 | 1680.0002 | 3 | 43 | 4.400356 | 0.8217926 | 2.854904 | 0 | 11.9603 | 0
2018-03-17 09:48 | 305334.3 | 1800.0002 | 3 | 43 | 4.400341 | 0.7215004 | 2.880569 | 0 | 12.07324 | 0
2018-03-17 09:49 | 305431.2 | 1896.8808 | 3 | 43 | 4.400357 | 0.6519928 | 2.899017 | 0 | 12.15441 | 0
2018-03-17 09:51 | 305551.2 | 120.0014 | 4 | 43 | 4.351696 | 0 | 2.899017 | 0 | 12.15441 | 0
2018-03-17 09:53 | 305671.2 | 240.0005 | 4 | 43 | 4.348308 | 0 | 2.899017 | 0 | 12.15441 | 0
2018-03-17 09:54 | 305731.2 | 300.0012 | 4 | 43 | 4.347194 | 0 | 2.899017 | 0 | 12.15441 | 0
2018-03-17 09:56 | 305851.3 | 120.0001 | 5 | 43 | 4.092243 | -3.259985 | 2.899017 | 0.1086553 | 12.15441 | 0.4480058
2018-03-17 09:58 | 305971.3 | 240.0001 | 5 | 43 | 4.047662 | -3.260231 | 2.899017 | 0.2173107 | 12.15441 | 0.8902104
2018-03-17 10:00 | 306091.3 | 360.0017 | 5 | 43 | 4.003635 | -3.260158 | 2.899017 | 0.325966 | 12.15441 | 1.327618
2018-03-17 10:02 | 306211.3 | 480.0009 | 5 | 43 | 3.959943 | -3.260006 | 2.899017 | 0.4346231 | 12.15441 | 1.760262
2018-03-17 10:04 | 306331.3 | 600.0001 | 5 | 43 | 3.917085 | -3.260118 | 2.899017 | 0.5432799 | 12.15441 | 2.188198
2018-03-17 10:06 | 306451.3 | 720.0009 | 5 | 43 | 3.875754 | -3.260108 | 2.899017 | 0.6519349 | 12.15441 | 2.611545
2018-03-17 10:08 | 306571.3 | 840.0001 | 5 | 43 | 3.836647 | -3.260147 | 2.899017 | 0.7606009 | 12.15441 | 3.03056
2018-03-17 10:10 | 306691.3 | 960.0018 | 5 | 43 | 3.800168 | -3.26007 | 2.899017 | 0.8692618 | 12.15441 | 3.445447
2018-03-17 10:12 | 306811.3 | 1080.0001 | 5 | 43 | 3.766403 | -3.259934 | 2.899017 | 0.9779162 | 12.15441 | 3.856494
2018-03-17 10:14 | 306931.3 | 1200.0001 | 5 | 43 | 3.735009 | -3.260073 | 2.899017 | 1.086577 | 12.15441 | 4.264027
2018-03-17 10:16 | 307051.3 | 1320.0009 | 5 | 43 | 3.705711 | -3.260118 | 2.899017 | 1.195235 | 12.15441 | 4.668255
2018-03-17 10:18 | 307171.3 | 1440.0009 | 5 | 43 | 3.678266 | -3.260029 | 2.899017 | 1.303894 | 12.15441 | 5.06941
2018-03-17 10:20 | 307291.3 | 1560.0009 | 5 | 43 | 3.65259 | -3.260041 | 2.899017 | 1.41255 | 12.15441 | 5.467664
2018-03-17 10:22 | 307411.3 | 1680.0009 | 5 | 43 | 3.628709 | -3.26007 | 2.899017 | 1.521212 | 12.15441 | 5.863245
2018-03-17 10:24 | 307531.3 | 1800.0008 | 5 | 43 | 3.606901 | -3.260208 | 2.899017 | 1.629869 | 12.15441 | 6.25633
2018-03-17 10:26 | 307651.3 | 1920.0001 | 5 | 43 | 3.58721 | -3.260129 | 2.899017 | 1.73853 | 12.15441 | 6.647171
2018-03-17 10:28 | 307771.3 | 2040.0001 | 5 | 43 | 3.569352 | -3.259881 | 2.899017 | 1.84719 | 12.15441 | 7.035974
2018-03-17 10:30 | 307891.3 | 2160.0001 | 5 | 43 | 3.552466 | -3.260078 | 2.899017 | 1.955849 | 12.15441 | 7.422895
2018-03-17 10:32 | 308011.3 | 2280.0001 | 5 | 43 | 3.535644 | -3.260108 | 2.899017 | 2.064506 | 12.15441 | 7.807986
2018-03-17 10:34 | 308131.3 | 2400.0003 | 5 | 43 | 3.518042 | -3.260062 | 2.899017 | 2.173166 | 12.15441 | 8.191223
2018-03-17 10:36 | 308251.3 | 2520.0009 | 5 | 43 | 3.499301 | -3.259804 | 2.899017 | 2.281823 | 12.15441 | 8.572479
2018-03-17 10:38 | 308371.3 | 2640.0017 | 5 | 43 | 3.477808 | -3.259974 | 2.899017 | 2.390479 | 12.15441 | 8.951568
2018-03-17 10:40 | 308491.3 | 2760.0017 | 5 | 43 | 3.449857 | -3.259989 | 2.899017 | 2.499138 | 12.15441 | 9.328028
2018-03-17 10:42 | 308611.3 | 2880.0009 | 5 | 43 | 3.410471 | -3.260221 | 2.899017 | 2.607796 | 12.15441 | 9.700868
2018-03-17 10:44 | 308731.3 | 3000.0001 | 5 | 43 | 3.35007 | -3.260045 | 2.899017 | 2.716461 | 12.15441 | 10.06845
2018-03-17 10:46 | 308851.3 | 3120.0002 | 5 | 43 | 3.230096 | -3.259939 | 2.899017 | 2.825119 | 12.15441 | 10.42696
2018-03-17 10:48 | 308930.6 | 3199.2815 | 5 | 43 | 2.999986 | -3.260031 | 2.899017 | 2.896909 | 12.15441 | 10.65214
2018-03-17 10:50 | 309050.6 | 120.0009 | 6 | 43 | 3.343548 | 0 | 2.899017 | 2.896909 | 12.15441 | 10.65214
2018-03-17 10:52 | 309170.6 | 240.0001 | 6 | 43 | 3.36087 | 0 | 2.899017 | 2.896909 | 12.15441 | 10.65214
2018-03-17 10:53 | 309230.6 | 300.0024 | 6 | 43 | 3.365929 | 0 | 2.899017 | 2.896909 | 12.15441 | 10.65214
2018-03-17 10:53 | 309230.6 | 0.0024 | 7 | 44 | 3.365948 | 0 | 0 | 0 | 0 | 0
2018-03-17 10:55 | 309350.7 | 120.0002 | 2 | 44 | 3.971095 | 4.889975 | 0.1622858 | 0 | 0.6275336 | 0
2018-03-17 10:57 | 309470.7 | 240.0002 | 2 | 44 | 4.012621 | 4.890018 | 0.3252643 | 0 | 1.278357 | 0
2018-03-17 10:59 | 309590.7 | 360.0009 | 2 | 44 | 4.048482 | 4.890018 | 0.488257 | 0 | 1.935351 | 0
2018-03-17 11:01 | 309710.7 | 480.0018 | 2 | 44 | 4.079949 | 4.88999 | 0.6512445 | 0 | 2.597847 | 0
2018-03-17 11:03 | 309830.7 | 600.0002 | 2 | 44 | 4.106308 | 4.889969 | 0.8142329 | 0 | 3.265028 | 0
2018-03-17 11:05 | 309950.7 | 720.0003 | 2 | 44 | 4.13026 | 4.890099 | 0.9772189 | 0 | 3.936257 | 0
2018-03-17 11:07 | 310070.7 | 840.001 | 2 | 44 | 4.156005 | 4.890038 | 1.14021 | 0 | 4.611504 | 0
2018-03-17 11:09 | 310190.7 | 960.0018 | 2 | 44 | 4.185961 | 4.890083 | 1.303191 | 0 | 5.291234 | 0
2018-03-17 11:11 | 310310.7 | 1080.0002 | 2 | 44 | 4.200399 | 4.551071 | 1.462858 | 0 | 5.961379 | 0
2018-03-17 11:13 | 310430.7 | 1200.0012 | 2 | 44 | 4.200398 | 4.002234 | 1.605329 | 0 | 6.559814 | 0
2018-03-17 11:15 | 310550.7 | 1320.0011 | 2 | 44 | 4.200384 | 3.482576 | 1.729968 | 0 | 7.083348 | 0
2018-03-17 11:15 | 310605.2 | 1374.4833 | 2 | 44 | 4.200385 | 3.259996 | 1.780973 | 0 | 7.297588 | 0
2018-03-17 11:17 | 310725.2 | 120.0001 | 3 | 44 | 4.230554 | 3.259939 | 1.889188 | 1.965e-09 | 7.753656 | 7.98e-09
2018-03-17 11:19 | 310845.2 | 240.0009 | 3 | 44 | 4.265 | 3.259993 | 1.997843 | 1.965e-09 | 8.215174 | 7.98e-09
2018-03-17 11:21 | 310965.2 | 360.0018 | 3 | 44 | 4.30187 | 3.259911 | 2.106495 | 1.965e-09 | 8.680557 | 7.98e-09
2018-03-17 11:23 | 311085.2 | 480.0018 | 3 | 44 | 4.340952 | 3.260044 | 2.215151 | 1.965e-09 | 9.150084 | 7.98e-09
2018-03-17 11:25 | 311205.2 | 600.0012 | 3 | 44 | 4.38183 | 3.259985 | 2.323802 | 1.965e-09 | 9.623941 | 7.98e-09
2018-03-17 11:27 | 311325.2 | 720.0007 | 3 | 44 | 4.400403 | 2.904217 | 2.428905 | 1.965e-09 | 10.08599 | 7.98e-09
2018-03-17 11:29 | 311445.2 | 840.0019 | 3 | 44 | 4.400373 | 2.421131 | 2.517351 | 1.965e-09 | 10.47518 | 7.98e-09
2018-03-17 11:31 | 311565.2 | 960.0019 | 3 | 44 | 4.400374 | 2.032837 | 2.59135 | 1.965e-09 | 10.80081 | 7.98e-09
2018-03-17 11:33 | 311685.2 | 1080.0002 | 3 | 44 | 4.40037 | 1.717735 | 2.653679 | 1.965e-09 | 11.07508 | 7.98e-09
2018-03-17 11:35 | 311805.2 | 1200.0002 | 3 | 44 | 4.400358 | 1.461672 | 2.70653 | 1.965e-09 | 11.30764 | 7.98e-09
2018-03-17 11:37 | 311925.2 | 1320.0018 | 3 | 44 | 4.400383 | 1.253527 | 2.751667 | 1.965e-09 | 11.50626 | 7.98e-09
2018-03-17 11:39 | 312045.2 | 1440.001 | 3 | 44 | 4.400351 | 1.081526 | 2.790487 | 1.965e-09 | 11.67708 | 7.98e-09
2018-03-17 11:41 | 312165.2 | 1560.0019 | 3 | 44 | 4.400366 | 0.9392853 | 2.824087 | 1.965e-09 | 11.82493 | 7.98e-09
2018-03-17 11:43 | 312285.2 | 1680.0002 | 3 | 44 | 4.400341 | 0.8194542 | 2.85333 | 1.965e-09 | 11.95361 | 7.98e-09
2018-03-17 11:45 | 312405.2 | 1800.001 | 3 | 44 | 4.400299 | 0.7190914 | 2.878935 | 1.965e-09 | 12.06629 | 7.98e-09
2018-03-17 11:47 | 312498.8 | 1893.6096 | 3 | 44 | 4.400321 | 0.6519909 | 2.896749 | 1.965e-09 | 12.14467 | 7.98e-09
2018-03-17 11:49 | 312618.8 | 120.0001 | 4 | 44 | 4.35149 | 0 | 2.896749 | 1.965e-09 | 12.14467 | 7.98e-09
2018-03-17 11:51 | 312738.8 | 240.0025 | 4 | 44 | 4.348125 | 0 | 2.896749 | 1.965e-09 | 12.14467 | 7.98e-09
2018-03-17 11:52 | 312798.8 | 300.0024 | 4 | 44 | 4.347041 | 0 | 2.896749 | 1.965e-09 | 12.14467 | 7.98e-09
2018-03-17 11:54 | 312918.9 | 120.0003 | 5 | 44 | 4.091109 | -3.260193 | 2.896749 | 0.1086518 | 12.14467 | 0.4478827
2018-03-17 11:56 | 313038.9 | 240.001 | 5 | 44 | 4.046485 | -3.26002 | 2.896749 | 0.2173135 | 12.14467 | 0.8899886
2018-03-17 11:58 | 313158.9 | 360.001 | 5 | 44 | 4.002514 | -3.26008 | 2.896749 | 0.3259722 | 12.14467 | 1.327285
2018-03-17 12:00 | 313278.9 | 480.0001 | 5 | 44 | 3.958827 | -3.260031 | 2.896749 | 0.4346282 | 12.14467 | 1.759804
2018-03-17 12:02 | 313398.9 | 600.0001 | 5 | 44 | 3.915975 | -3.260137 | 2.896749 | 0.5432871 | 12.14467 | 2.187627
2018-03-17 12:04 | 313518.9 | 720.0017 | 5 | 44 | 3.874741 | -3.260108 | 2.896749 | 0.6519482 | 12.14467 | 2.610883
2018-03-17 12:06 | 313638.9 | 840.0017 | 5 | 44 | 3.835617 | -3.260133 | 2.896749 | 0.7606061 | 12.14467 | 3.029758
2018-03-17 12:08 | 313758.9 | 960.0009 | 5 | 44 | 3.799143 | -3.260137 | 2.896749 | 0.8692644 | 12.14467 | 3.444522
2018-03-17 12:10 | 313878.9 | 1080.0001 | 5 | 44 | 3.765421 | -3.260118 | 2.896749 | 0.9779214 | 12.14467 | 3.855471
2018-03-17 12:12 | 313998.9 | 1200.0017 | 5 | 44 | 3.734093 | -3.260066 | 2.896749 | 1.086583 | 12.14467 | 4.262906
2018-03-17 12:14 | 314118.9 | 1320.0009 | 5 | 44 | 3.704731 | -3.260066 | 2.896749 | 1.195243 | 12.14467 | 4.667041
2018-03-17 12:16 | 314238.9 | 1440.001 | 5 | 44 | 3.677245 | -3.260112 | 2.896749 | 1.303899 | 12.14467 | 5.06807
2018-03-17 12:18 | 314358.9 | 1560.0009 | 5 | 44 | 3.651552 | -3.260054 | 2.896749 | 1.41255 | 12.14467 | 5.466194
2018-03-17 12:20 | 314478.9 | 1680.0001 | 5 | 44 | 3.627792 | -3.259889 | 2.896749 | 1.521221 | 12.14467 | 5.861701
2018-03-17 12:22 | 314598.9 | 1800.0009 | 5 | 44 | 3.606024 | -3.26006 | 2.896749 | 1.629883 | 12.14467 | 6.254702
2018-03-17 12:24 | 314718.9 | 1920.0001 | 5 | 44 | 3.586375 | -3.259895 | 2.896749 | 1.738546 | 12.14467 | 6.645456
2018-03-17 12:26 | 314838.9 | 2040.0001 | 5 | 44 | 3.56851 | -3.260027 | 2.896749 | 1.847201 | 12.14467 | 7.034152
2018-03-17 12:28 | 314958.9 | 2160.0017 | 5 | 44 | 3.551692 | -3.26006 | 2.896749 | 1.955861 | 12.14467 | 7.420989
2018-03-17 12:30 | 315078.9 | 2280.0017 | 5 | 44 | 3.534857 | -3.260114 | 2.896749 | 2.064521 | 12.14467 | 7.806005
2018-03-17 12:32 | 315198.9 | 2400.0001 | 5 | 44 | 3.517214 | -3.260087 | 2.896749 | 2.173181 | 12.14467 | 8.189156
2018-03-17 12:34 | 315318.9 | 2520.0017 | 5 | 44 | 3.498391 | -3.260066 | 2.896749 | 2.281841 | 12.14467 | 8.570327
2018-03-17 12:36 | 315438.9 | 2640.0017 | 5 | 44 | 3.476758 | -3.259997 | 2.896749 | 2.390499 | 12.14467 | 8.949318
2018-03-17 12:38 | 315558.9 | 2760.0009 | 5 | 44 | 3.448622 | -3.260168 | 2.896749 | 2.499157 | 12.14467 | 9.325649
2018-03-17 12:40 | 315678.9 | 2880 | 5 | 44 | 3.408867 | -3.260117 | 2.896749 | 2.607814 | 12.14467 | 9.698335
2018-03-17 12:42 | 315798.9 | 3000.0001 | 5 | 44 | 3.347732 | -3.260077 | 2.896749 | 2.716475 | 12.14467 | 10.06569
2018-03-17 12:44 | 315918.9 | 3120.0025 | 5 | 44 | 3.224787 | -3.260122 | 2.896749 | 2.825134 | 12.14467 | 10.42383
2018-03-17 12:45 | 315995.4 | 3196.4295 | 5 | 44 | 2.999991 | -3.260099 | 2.896749 | 2.894336 | 12.14467 | 10.64064
2018-03-17 12:47 | 316115.4 | 120 | 6 | 44 | 3.346521 | 0 | 2.896749 | 2.894336 | 12.14467 | 10.64064
2018-03-17 12:49 | 316235.4 | 240 | 6 | 44 | 3.364019 | 0 | 2.896749 | 2.894336 | 12.14467 | 10.64064
2018-03-17 12:50 | 316295.4 | 300.0022 | 6 | 44 | 3.369111 | 0 | 2.896749 | 2.894336 | 12.14467 | 10.64064
2018-03-17 12:50 | 316295.4 | 0.0024 | 7 | 45 | 3.369117 | 0 | 0 | 0 | 0 | 0
2018-03-17 12:52 | 316415.5 | 120.0017 | 2 | 45 | 3.972796 | 4.890009 | 0.1623041 | 1.657e-09 | 0.6280395 | 5.584e-09
2018-03-17 12:54 | 316535.5 | 240.0001 | 2 | 45 | 4.014113 | 4.889935 | 0.3252866 | 1.657e-09 | 1.279128 | 5.584e-09
2018-03-17 12:56 | 316655.5 | 360.001 | 2 | 45 | 4.04988 | 4.889957 | 0.4882702 | 1.657e-09 | 1.93632 | 5.584e-09
2018-03-17 12:58 | 316775.5 | 480.0017 | 2 | 45 | 4.081274 | 4.88991 | 0.6512448 | 1.657e-09 | 2.598982 | 5.584e-09
2018-03-17 13:00 | 316895.5 | 600.0001 | 2 | 45 | 4.107617 | 4.889959 | 0.8142321 | 1.657e-09 | 3.266373 | 5.584e-09
2018-03-17 13:02 | 317015.5 | 720.001 | 2 | 45 | 4.131585 | 4.8901 | 0.9772119 | 1.657e-09 | 3.937789 | 5.584e-09
2018-03-17 13:04 | 317135.5 | 840.0001 | 2 | 45 | 4.15737 | 4.890034 | 1.140192 | 1.657e-09 | 4.613208 | 5.584e-09
2018-03-17 13:06 | 317255.5 | 960.0001 | 2 | 45 | 4.187189 | 4.889889 | 1.303177 | 1.657e-09 | 5.293171 | 5.584e-09
2018-03-17 13:08 | 317375.5 | 1080.0002 | 2 | 45 | 4.200408 | 4.533741 | 1.462461 | 1.657e-09 | 5.961792 | 5.584e-09
2018-03-17 13:10 | 317495.5 | 1200.001 | 2 | 45 | 4.200394 | 3.98724 | 1.604391 | 1.657e-09 | 6.557952 | 5.584e-09
2018-03-17 13:12 | 317615.5 | 1320.001 | 2 | 45 | 4.200397 | 3.471048 | 1.728586 | 1.657e-09 | 7.079622 | 5.584e-09
2018-03-17 13:13 | 317667.4 | 1371.8601 | 2 | 45 | 4.200397 | 3.259998 | 1.777049 | 1.657e-09 | 7.283185 | 5.584e-09
2018-03-17 13:15 | 317787.4 | 120.001 | 3 | 45 | 4.230579 | 3.259974 | 1.885268 | 1.657e-09 | 7.739271 | 5.584e-09
2018-03-17 13:17 | 317907.4 | 240.001 | 3 | 45 | 4.265071 | 3.259975 | 1.993919 | 1.657e-09 | 8.200778 | 5.584e-09
2018-03-17 13:19 | 318027.4 | 360.0002 | 3 | 45 | 4.302012 | 3.259838 | 2.102574 | 1.657e-09 | 8.666186 | 5.584e-09
2018-03-17 13:21 | 318147.4 | 480.0002 | 3 | 45 | 4.341115 | 3.259956 | 2.211231 | 1.657e-09 | 9.135736 | 5.584e-09
2018-03-17 13:23 | 318267.4 | 600.0002 | 3 | 45 | 4.382039 | 3.259914 | 2.319881 | 1.657e-09 | 9.609608 | 5.584e-09
2018-03-17 13:25 | 318387.4 | 720.001 | 3 | 45 | 4.40038 | 2.902531 | 2.424931 | 1.657e-09 | 10.07143 | 5.584e-09
2018-03-17 13:27 | 318507.4 | 840.001 | 3 | 45 | 4.400372 | 2.421576 | 2.513356 | 1.657e-09 | 10.46054 | 5.584e-09
2018-03-17 13:29 | 318627.4 | 960.001 | 3 | 45 | 4.400347 | 2.033562 | 2.587386 | 1.657e-09 | 10.78629 | 5.584e-09
2018-03-17 13:31 | 318747.4 | 1080.001 | 3 | 45 | 4.400366 | 1.719946 | 2.649762 | 1.657e-09 | 11.06077 | 5.584e-09
2018-03-17 13:33 | 318867.4 | 1200.0002 | 3 | 45 | 4.400372 | 1.464613 | 2.702682 | 1.657e-09 | 11.29364 | 5.584e-09
2018-03-17 13:35 | 318987.4 | 1320.0002 | 3 | 45 | 4.400362 | 1.255753 | 2.747895 | 1.657e-09 | 11.49259 | 5.584e-09
2018-03-17 13:37 | 319107.4 | 1440.001 | 3 | 45 | 4.400325 | 1.082903 | 2.786782 | 1.657e-09 | 11.66371 | 5.584e-09
2018-03-17 13:39 | 319227.4 | 1560.0002 | 3 | 45 | 4.400361 | 0.9404182 | 2.820437 | 1.657e-09 | 11.8118 | 5.584e-09
2018-03-17 13:41 | 319347.4 | 1680.0002 | 3 | 45 | 4.400347 | 0.8215656 | 2.849733 | 1.657e-09 | 11.94071 | 5.584e-09
2018-03-17 13:43 | 319467.4 | 1800.0019 | 3 | 45 | 4.400293 | 0.7207565 | 2.875392 | 1.657e-09 | 12.05362 | 5.584e-09
2018-03-17 13:45 | 319562.3 | 1894.9648 | 3 | 45 | 4.400289 | 0.6519966 | 2.893495 | 1.657e-09 | 12.13328 | 5.584e-09
2018-03-17 13:47 | 319682.4 | 120.0016 | 4 | 45 | 4.351249 | 0 | 2.893495 | 1.657e-09 | 12.13328 | 5.584e-09
2018-03-17 13:49 | 319802.4 | 240 | 4 | 45 | 4.347802 | 0 | 2.893495 | 1.657e-09 | 12.13328 | 5.584e-09
2018-03-17 13:50 | 319862.4 | 300.003 | 4 | 45 | 4.34671 | 0 | 2.893495 | 1.657e-09 | 12.13328 | 5.584e-09
2018-03-17 13:52 | 319982.5 | 120.0001 | 5 | 45 | 4.090177 | -3.260029 | 2.893495 | 0.1086539 | 12.13328 | 0.4477977
2018-03-17 13:54 | 320102.5 | 240.0009 | 5 | 45 | 4.045472 | -3.259799 | 2.893495 | 0.2173161 | 12.13328 | 0.8898013
2018-03-17 13:56 | 320222.5 | 360.0001 | 5 | 45 | 4.001341 | -3.260073 | 2.893495 | 0.3259764 | 12.13328 | 1.326982
2018-03-17 13:58 | 320342.5 | 480.0002 | 5 | 45 | 3.957527 | -3.260196 | 2.893495 | 0.4346333 | 12.13328 | 1.75937
2018-03-17 14:00 | 320462.5 | 600.0001 | 5 | 45 | 3.914597 | -3.260187 | 2.893495 | 0.5432916 | 12.13328 | 2.187044
2018-03-17 14:02 | 320582.5 | 720.0009 | 5 | 45 | 3.873246 | -3.260141 | 2.893495 | 0.6519526 | 12.13328 | 2.610144
2018-03-17 14:04 | 320702.5 | 840.0001 | 5 | 45 | 3.834137 | -3.260118 | 2.893495 | 0.7606098 | 12.13328 | 3.028853
2018-03-17 14:06 | 320822.5 | 960.0009 | 5 | 45 | 3.797643 | -3.260168 | 2.893495 | 0.8692735 | 12.13328 | 3.443478
2018-03-17 14:08 | 320942.5 | 1080.0001 | 5 | 45 | 3.763932 | -3.260141 | 2.893495 | 0.977934 | 12.13328 | 3.854276
2018-03-17 14:10 | 321062.5 | 1200.0009 | 5 | 45 | 3.732635 | -3.260131 | 2.893495 | 1.086593 | 12.13328 | 4.261541
2018-03-17 14:12 | 321182.5 | 1320.0001 | 5 | 45 | 3.703415 | -3.260075 | 2.893495 | 1.195253 | 12.13328 | 4.665525
2018-03-17 14:14 | 321302.5 | 1440.0009 | 5 | 45 | 3.676024 | -3.260066 | 2.893495 | 1.303907 | 12.13328 | 5.06641
2018-03-17 14:16 | 321422.5 | 1560.0009 | 5 | 45 | 3.650516 | -3.260068 | 2.893495 | 1.412567 | 12.13328 | 5.464441
2018-03-17 14:18 | 321542.5 | 1680.0009 | 5 | 45 | 3.626925 | -3.259999 | 2.893495 | 1.521222 | 12.13328 | 5.85979
2018-03-17 14:20 | 321662.5 | 1800.0001 | 5 | 45 | 3.605395 | -3.260057 | 2.893495 | 1.629892 | 12.13328 | 6.25274
2018-03-17 14:22 | 321782.5 | 1920.0001 | 5 | 45 | 3.585927 | -3.260078 | 2.893495 | 1.738545 | 12.13328 | 6.6434
2018-03-17 14:24 | 321902.5 | 2040.0017 | 5 | 45 | 3.568219 | -3.26017 | 2.893495 | 1.847214 | 12.13328 | 7.032104
2018-03-17 14:26 | 322022.5 | 2160.0002 | 5 | 45 | 3.551422 | -3.260114 | 2.893495 | 1.955878 | 12.13328 | 7.418925
2018-03-17 14:28 | 322142.5 | 2280.0009 | 5 | 45 | 3.534586 | -3.259883 | 2.893495 | 2.064536 | 12.13328 | 7.803908
2018-03-17 14:30 | 322262.5 | 2400.0017 | 5 | 45 | 3.516839 | -3.259887 | 2.893495 | 2.173191 | 12.13328 | 8.187002
2018-03-17 14:32 | 322382.5 | 2520.0017 | 5 | 45 | 3.497896 | -3.259809 | 2.893495 | 2.281852 | 12.13328 | 8.568127
2018-03-17 14:34 | 322502.5 | 2640.0009 | 5 | 45 | 3.476178 | -3.260135 | 2.893495 | 2.390509 | 12.13328 | 8.947056
2018-03-17 14:36 | 322622.5 | 2760.0009 | 5 | 45 | 3.447935 | -3.260068 | 2.893495 | 2.499169 | 12.13328 | 9.32333
2018-03-17 14:38 | 322742.5 | 2880.0009 | 5 | 45 | 3.407846 | -3.260039 | 2.893495 | 2.607828 | 12.13328 | 9.69593
2018-03-17 14:40 | 322862.5 | 3000.0009 | 5 | 45 | 3.346055 | -3.26008 | 2.893495 | 2.716488 | 12.13328 | 10.06315
2018-03-17 14:42 | 322982.5 | 3120.0009 | 5 | 45 | 3.220351 | -3.26011 | 2.893495 | 2.825143 | 12.13328 | 10.42099
2018-03-17 14:43 | 323056.2 | 3193.7104 | 5 | 45 | 2.999991 | -3.26015 | 2.893495 | 2.891885 | 12.13328 | 10.62987
2018-03-17 14:45 | 323176.2 | 119.9999 | 6 | 45 | 3.347406 | 0 | 2.893495 | 2.891885 | 12.13328 | 10.62987
2018-03-17 14:47 | 323296.2 | 240.0006 | 6 | 45 | 3.36508 | 0 | 2.893495 | 2.891885 | 12.13328 | 10.62987
2018-03-17 14:48 | 323356.2 | 300.0013 | 6 | 45 | 3.370232 | 0 | 2.893495 | 2.891885 | 12.13328 | 10.62987
2018-03-17 14:48 | 323356.2644 | 0.0024 | 7 | 46 | 3.370322 | 0 | 0 | 0 | 0 | 0
2018-03-17 14:50 | 323476.3 | 120.0004 | 2 | 46 | 3.973231 | 4.889965 | 0.1622945 | 0 | 0.6281418 | 0
2018-03-17 14:52 | 323596.3 | 240.0002 | 2 | 46 | 4.014469 | 4.889906 | 0.3252732 | 0 | 1.279274 | 0
2018-03-17 14:54 | 323716.3 | 360.0011 | 2 | 46 | 4.0503 | 4.889799 | 0.4882574 | 0 | 1.936531 | 0
2018-03-17 14:56 | 323836.3 | 480.0011 | 2 | 46 | 4.081655 | 4.890009 | 0.6512401 | 0 | 2.599297 | 0
2018-03-17 14:58 | 323956.3 | 600.0002 | 2 | 46 | 4.107862 | 4.890013 | 0.8142132 | 0 | 3.266686 | 0
2018-03-17 15:00 | 324076.3 | 720.0002 | 2 | 46 | 4.131597 | 4.890032 | 0.977201 | 0 | 3.938159 | 0
2018-03-17 15:02 | 324196.3 | 840.0011 | 2 | 46 | 4.15725 | 4.889971 | 1.140185 | 0 | 4.613582 | 0
2018-03-17 15:04 | 324316.3 | 960.0011 | 2 | 46 | 4.187121 | 4.889927 | 1.303163 | 0 | 5.293494 | 0
2018-03-17 15:06 | 324436.3 | 1080.0003 | 2 | 46 | 4.200402 | 4.532593 | 1.46243 | 0 | 5.962041 | 0
2018-03-17 15:08 | 324556.3 | 1200.0012 | 2 | 46 | 4.200379 | 3.984806 | 1.604311 | 0 | 6.557993 | 0
2018-03-17 15:10 | 324676.3 | 1320.0019 | 2 | 46 | 4.200383 | 3.467319 | 1.728408 | 0 | 7.079251 | 0
2018-03-17 15:11 | 324727 | 1370.7218 | 2 | 46 | 4.200381 | 3.259996 | 1.775789 | 0 | 7.27827 | 0
2018-03-17 15:13 | 324847.1 | 120.0002 | 3 | 46 | 4.230626 | 3.259911 | 1.883998 | 0 | 7.734314 | 0
2018-03-17 15:15 | 324967.1 | 240.0009 | 3 | 46 | 4.26522 | 3.259985 | 1.99265 | 0 | 8.195839 | 0
2018-03-17 15:17 | 325087.1 | 360.0017 | 3 | 46 | 4.302246 | 3.260014 | 2.101307 | 0 | 8.661278 | 0
2018-03-17 15:19 | 325207.1 | 480.0017 | 3 | 46 | 4.341407 | 3.259895 | 2.20996 | 0 | 9.130839 | 0
2018-03-17 15:21 | 325327.1 | 600.0017 | 3 | 46 | 4.382373 | 3.259792 | 2.318614 | 0 | 9.604763 | 0
2018-03-17 15:23 | 325447.1 | 720.0018 | 3 | 46 | 4.400383 | 2.898026 | 2.423569 | 0 | 10.06618 | 0
2018-03-17 15:25 | 325567.1 | 840.0009 | 3 | 46 | 4.400407 | 2.419142 | 2.511872 | 0 | 10.45475 | 0
2018-03-17 15:27 | 325687.1 | 960.0009 | 3 | 46 | 4.400381 | 2.032192 | 2.585811 | 0 | 10.78011 | 0
2018-03-17 15:29 | 325807.1 | 1080.0007 | 3 | 46 | 4.400365 | 1.718477 | 2.648127 | 0 | 11.05432 | 0
2018-03-17 15:31 | 325927.1 | 1200.0001 | 3 | 46 | 4.400332 | 1.462955 | 2.701012 | 0 | 11.28704 | 0
2018-03-17 15:33 | 326047.1 | 1320.0001 | 3 | 46 | 4.400331 | 1.254286 | 2.746195 | 0 | 11.48586 | 0
2018-03-17 15:35 | 326167.1 | 1440.0009 | 3 | 46 | 4.400334 | 1.082998 | 2.785067 | 0 | 11.65691 | 0
2018-03-17 15:37 | 326287.1 | 1560.0009 | 3 | 46 | 4.40032 | 0.9405842 | 2.818726 | 0 | 11.80502 | 0
2018-03-17 15:39 | 326407.1 | 1680.0001 | 3 | 46 | 4.400342 | 0.8223133 | 2.848053 | 0 | 11.93407 | 0
2018-03-17 15:41 | 326527.1 | 1800.0001 | 3 | 46 | 4.400342 | 0.7234001 | 2.873759 | 0 | 12.04718 | 0
2018-03-17 15:42 | 326626.4 | 1899.3383 | 3 | 46 | 4.400339 | 0.6519947 | 2.892702 | 0 | 12.13054 | 0
2018-03-17 15:44 | 326746.5 | 120.0002 | 4 | 46 | 4.351301 | 0 | 2.892702 | 0 | 12.13054 | 0
2018-03-17 15:46 | 326866.5 | 240 | 4 | 46 | 4.347879 | 0 | 2.892702 | 0 | 12.13054 | 0
2018-03-17 15:47 | 326926.5 | 300.0006 | 4 | 46 | 4.346775 | 0 | 2.892702 | 0 | 12.13054 | 0
2018-03-17 15:49 | 327046.6 | 120.0003 | 5 | 46 | 4.09007 | -3.260066 | 2.892702 | 0.1086531 | 12.13054 | 0.447788
2018-03-17 15:51 | 327166.6 | 240.0009 | 5 | 46 | 4.045234 | -3.260106 | 2.892702 | 0.2173139 | 12.13054 | 0.8897678
2018-03-17 15:53 | 327286.6 | 360.0009 | 5 | 46 | 4.000983 | -3.260203 | 2.892702 | 0.3259736 | 12.13054 | 1.326917
2018-03-17 15:55 | 327406.6 | 480.0002 | 5 | 46 | 3.95711 | -3.26007 | 2.892702 | 0.4346267 | 12.13054 | 1.759246
2018-03-17 15:57 | 327526.6 | 600.0002 | 5 | 46 | 3.914109 | -3.26018 | 2.892702 | 0.5432861 | 12.13054 | 2.186876
2018-03-17 15:59 | 327646.6 | 720.001 | 5 | 46 | 3.872745 | -3.260008 | 2.892702 | 0.6519473 | 12.13054 | 2.609923
2018-03-17 16:01 | 327766.6 | 840.0008 | 5 | 46 | 3.833615 | -3.260012 | 2.892702 | 0.7605907 | 12.13054 | 3.028522
2018-03-17 16:03 | 327886.6 | 960.0008 | 5 | 46 | 3.797259 | -3.260118 | 2.892702 | 0.8692654 | 12.13054 | 3.44314
2018-03-17 16:05 | 328006.6 | 1080.0017 | 5 | 46 | 3.763579 | -3.26015 | 2.892702 | 0.9779285 | 12.13054 | 3.853909
2018-03-17 16:07 | 328126.6 | 1200.0008 | 5 | 46 | 3.732309 | -3.26007 | 2.892702 | 1.086585 | 12.13054 | 4.261128
2018-03-17 16:09 | 328246.6 | 1320.0017 | 5 | 46 | 3.703122 | -3.260039 | 2.892702 | 1.195247 | 12.13054 | 4.665085
2018-03-17 16:11 | 328366.6 | 1440.0001 | 5 | 46 | 3.675779 | -3.260098 | 2.892702 | 1.303902 | 12.13054 | 5.065947
2018-03-17 16:13 | 328486.6 | 1560.0017 | 5 | 46 | 3.65024 | -3.26012 | 2.892702 | 1.412563 | 12.13054 | 5.463956
2018-03-17 16:15 | 328606.6 | 1680.0008 | 5 | 46 | 3.626554 | -3.260129 | 2.892702 | 1.521216 | 12.13054 | 5.859262
2018-03-17 16:17 | 328726.6 | 1800.0018 | 5 | 46 | 3.604981 | -3.26011 | 2.892702 | 1.629884 | 12.13054 | 6.252164
2018-03-17 16:19 | 328846.6 | 1920.0001 | 5 | 46 | 3.585425 | -3.260057 | 2.892702 | 1.738535 | 12.13054 | 6.642768
2018-03-17 16:21 | 328966.6 | 2040.0009 | 5 | 46 | 3.567644 | -3.259739 | 2.892702 | 1.847205 | 12.13054 | 7.031416
2018-03-17 16:23 | 329086.6 | 2160.0009 | 5 | 46 | 3.550812 | -3.26015 | 2.892702 | 1.955861 | 12.13054 | 7.418141
2018-03-17 16:25 | 329206.6 | 2280.0009 | 5 | 46 | 3.533955 | -3.26012 | 2.892702 | 2.064515 | 12.13054 | 7.803041
2018-03-17 16:27 | 329326.6 | 2400.0001 | 5 | 46 | 3.516311 | -3.260087 | 2.892702 | 2.173176 | 12.13054 | 8.186094
2018-03-17 16:29 | 329446.6 | 2520.0017 | 5 | 46 | 3.497397 | -3.260124 | 2.892702 | 2.281832 | 12.13054 | 8.567152
2018-03-17 16:31 | 329566.6 | 2640.0009 | 5 | 46 | 3.475644 | -3.260137 | 2.892702 | 2.39049 | 12.13054 | 8.946026
2018-03-17 16:33 | 329686.6 | 2760.0009 | 5 | 46 | 3.447234 | -3.2602 | 2.892702 | 2.499149 | 12.13054 | 9.322231
2018-03-17 16:35 | 329806.6 | 2880.0001 | 5 | 46 | 3.407073 | -3.26001 | 2.892702 | 2.607801 | 12.13054 | 9.694726
2018-03-17 16:37 | 329926.6 | 3000.0017 | 5 | 46 | 3.344967 | -3.260089 | 2.892702 | 2.716462 | 12.13054 | 10.06185
2018-03-17 16:39 | 330046.6 | 3120.0009 | 5 | 46 | 3.217736 | -3.259762 | 2.892702 | 2.825119 | 12.13054 | 10.41952
2018-03-17 16:41 | 330118.8 | 3192.272 | 5 | 46 | 2.999995 | -3.260131 | 2.892702 | 2.89056 | 12.13054 | 10.62421
2018-03-17 16:43 | 330238.9 | 120 | 6 | 46 | 3.348833 | 0 | 2.892702 | 2.89056 | 12.13054 | 10.62421
2018-03-17 16:45 | 330358.9 | 240 | 6 | 46 | 3.36671 | 0 | 2.892702 | 2.89056 | 12.13054 | 10.62421
2018-03-17 16:46 | 330418.9 | 300.0021 | 6 | 46 | 3.371878 | 0 | 2.892702 | 2.89056 | 12.13054 | 10.62421
2018-03-17 16:46 | 330418.9 | 0.0025 | 7 | 47 | 3.371961 | 0 | 0 | 0 | 0 | 0
2018-03-17 16:48 | 330539 | 120.001 | 2 | 47 | 3.973116 | 4.88999 | 0.1622979 | 0 | 0.6282476 | 0
2018-03-17 16:50 | 330659 | 240.0018 | 2 | 47 | 4.014332 | 4.889841 | 0.3252796 | 0 | 1.279364 | 0
2018-03-17 16:52 | 330779 | 360.0011 | 2 | 47 | 4.050155 | 4.890043 | 0.488257 | 0 | 1.93657 | 0
2018-03-17 16:54 | 330899 | 480.0002 | 2 | 47 | 4.08159 | 4.889956 | 0.6512436 | 0 | 2.599332 | 0
2018-03-17 16:56 | 331019 | 600.0026 | 2 | 47 | 4.107953 | 4.890043 | 0.8142276 | 0 | 3.266764 | 0
2018-03-17 16:58 | 331139 | 720.0003 | 2 | 47 | 4.131964 | 4.88991 | 0.9772044 | 0 | 3.938225 | 0
2018-03-17 17:00 | 331259 | 840.0002 | 2 | 47 | 4.157759 | 4.889881 | 1.140182 | 0 | 4.613697 | 0
2018-03-17 17:02 | 331379 | 960.0002 | 2 | 47 | 4.187698 | 4.889877 | 1.303161 | 0 | 5.293702 | 0
2018-03-17 17:04 | 331499 | 1080.0011 | 2 | 47 | 4.200382 | 4.52257 | 1.46224 | 0 | 5.961499 | 0
2018-03-17 17:06 | 331619 | 1200.0003 | 2 | 47 | 4.200397 | 3.978163 | 1.603834 | 0 | 6.556247 | 0
2018-03-17 17:08 | 331739 | 1320.0026 | 2 | 47 | 4.200377 | 3.460682 | 1.727708 | 0 | 7.076565 | 0
2018-03-17 17:08 | 331788.3 | 1369.3114 | 2 | 47 | 4.200398 | 3.25997 | 1.773719 | 0 | 7.26983 | 0
2018-03-17 17:10 | 331908.2894 | 120.0016 | 3 | 47 | 4.230594 | 3.259933 | 1.881933 | 0 | 7.725897 | 0
2018-03-17 17:12 | 332028.2887 | 240.0009 | 3 | 47 | 4.265067 | 3.259924 | 1.990586 | 0 | 8.187412 | 0
2018-03-17 17:14 | 332148.2894 | 360.0016 | 3 | 47 | 4.301986 | 3.259884 | 2.099237 | 0 | 8.652801 | 0
2018-03-17 17:16 | 332268.2895 | 480.0017 | 3 | 47 | 4.341191 | 3.259949 | 2.207892 | 0 | 9.122343 | 0
2018-03-17 17:18 | 332388.2894 | 600.0016 | 3 | 47 | 4.382143 | 3.259996 | 2.316546 | 0 | 9.596244 | 0
2018-03-17 17:20 | 332508.2895 | 720.0017 | 3 | 47 | 4.400397 | 2.90172 | 2.421576 | 0 | 10.05798 | 0
2018-03-17 17:22 | 332628.2894 | 840.0016 | 3 | 47 | 4.40038 | 2.421349 | 2.50999 | 0 | 10.44704 | 0
2018-03-17 17:24 | 332748.2894 | 960.0016 | 3 | 47 | 4.400367 | 2.034037 | 2.584021 | 0 | 10.77281 | 0
2018-03-17 17:26 | 332868.2894 | 1080.0016 | 3 | 47 | 4.400373 | 1.720184 | 2.646409 | 0 | 11.04733 | 0
2018-03-17 17:28 | 332988.2895 | 1200.0017 | 3 | 47 | 4.400344 | 1.464476 | 2.699354 | 0 | 11.28031 | 0
2018-03-17 17:30 | 333108.2887 | 1320.0009 | 3 | 47 | 4.400353 | 1.254328 | 2.744576 | 0 | 11.47931 | 0
2018-03-17 17:32 | 333228.2896 | 1440.0018 | 3 | 47 | 4.400352 | 1.082354 | 2.783423 | 0 | 11.65025 | 0
2018-03-17 17:34 | 333348.2887 | 1560.0009 | 3 | 47 | 4.400352 | 0.9402332 | 2.817047 | 0 | 11.7982 | 0
2018-03-17 17:36 | 333468.2888 | 1680.001 | 3 | 47 | 4.400349 | 0.8209629 | 2.846334 | 0 | 11.92707 | 0
2018-03-17 17:38 | 333588.2887 | 1800.0009 | 3 | 47 | 4.40036 | 0.7213211 | 2.87198 | 0 | 12.03993 | 0
2018-03-17 17:40 | 333683.8383 | 1895.5505 | 3 | 47 | 4.400337 | 0.6519585 | 2.890181 | 0 | 12.12002 | 0
2018-03-17 17:42 | 333803.9 | 120.0014 | 4 | 47 | 4.351152 | 0 | 2.890181 | 0 | 12.12002 | 0
2018-03-17 17:44 | 333923.9 | 239.9998 | 4 | 47 | 4.347701 | 0 | 2.890181 | 0 | 12.12002 | 0
2018-03-17 17:45 | 333983.9 | 300.002 | 4 | 47 | 4.346577 | 0 | 2.890181 | 0 | 12.12002 | 0
2018-03-17 17:47 | 334104 | 120.0009 | 5 | 47 | 4.089307 | -3.260099 | 2.890181 | 0.108657 | 12.12002 | 0.4477271
2018-03-17 17:49 | 334224 | 240.0001 | 5 | 47 | 4.044463 | -3.260162 | 2.890181 | 0.2173096 | 12.12002 | 0.8895891
2018-03-17 17:51 | 334344 | 360.0001 | 5 | 47 | 4.000189 | -3.260043 | 2.890181 | 0.3259713 | 12.12002 | 1.326661
2018-03-17 17:53 | 334464 | 480.0009 | 5 | 47 | 3.95631 | -3.260131 | 2.890181 | 0.4346294 | 12.12002 | 1.758925
2018-03-17 17:55 | 334584 | 600.0001 | 5 | 47 | 3.913354 | -3.259997 | 2.890181 | 0.543285 | 12.12002 | 2.186454
2018-03-17 17:57 | 334704 | 720.0009 | 5 | 47 | 3.871996 | -3.260131 | 2.890181 | 0.651949 | 12.12002 | 2.609431
2018-03-17 17:59 | 334824 | 840.0002 | 5 | 47 | 3.832888 | -3.259976 | 2.890181 | 0.7605975 | 12.12002 | 3.027971
2018-03-17 18:01 | 334944 | 960.0008 | 5 | 47 | 3.796526 | -3.259927 | 2.890181 | 0.8692661 | 12.12002 | 3.442485
2018-03-17 18:03 | 335064 | 1080.0001 | 5 | 47 | 3.7629 | -3.260073 | 2.890181 | 0.9779281 | 12.12002 | 3.853172
2018-03-17 18:05 | 335184 | 1200.0017 | 5 | 47 | 3.731712 | -3.260029 | 2.890181 | 1.086588 | 12.12002 | 4.260332
2018-03-17 18:07 | 335304 | 1320.0009 | 5 | 47 | 3.702556 | -3.260091 | 2.890181 | 1.19524 | 12.12002 | 4.664191
2018-03-17 18:09 | 335424 | 1440.0011 | 5 | 47 | 3.675251 | -3.260027 | 2.890181 | 1.303904 | 12.12002 | 5.065025
2018-03-17 18:11 | 335544 | 1560.0002 | 5 | 47 | 3.649785 | -3.259964 | 2.890181 | 1.412559 | 12.12002 | 5.462958
2018-03-17 18:13 | 335664 | 1680.001 | 5 | 47 | 3.626183 | -3.260035 | 2.890181 | 1.521216 | 12.12002 | 5.858232
2018-03-17 18:15 | 335784 | 1800.0008 | 5 | 47 | 3.604613 | -3.260166 | 2.890181 | 1.629876 | 12.12002 | 6.251062
2018-03-17 18:17 | 335904 | 1920.001 | 5 | 47 | 3.585102 | -3.260145 | 2.890181 | 1.738535 | 12.12002 | 6.64166
2018-03-17 18:19 | 336024 | 2040.0018 | 5 | 47 | 3.567333 | -3.260206 | 2.890181 | 1.847197 | 12.12002 | 7.030244
2018-03-17 18:21 | 336144 | 2160.0003 | 5 | 47 | 3.550545 | -3.259976 | 2.890181 | 1.955848 | 12.12002 | 7.416922
2018-03-17 18:23 | 336264 | 2280.0003 | 5 | 47 | 3.533684 | -3.260094 | 2.890181 | 2.064509 | 12.12002 | 7.801818
2018-03-17 18:25 | 336384 | 2400.0002 | 5 | 47 | 3.516051 | -3.25991 | 2.890181 | 2.173167 | 12.12002 | 8.184831
2018-03-17 18:27 | 336504 | 2520.0003 | 5 | 47 | 3.497141 | -3.260106 | 2.890181 | 2.281827 | 12.12002 | 8.565874
2018-03-17 18:29 | 336624 | 2640.0006 | 5 | 47 | 3.475283 | -3.259776 | 2.890181 | 2.390481 | 12.12002 | 8.944706
2018-03-17 18:31 | 336744 | 2760.0019 | 5 | 47 | 3.446606 | -3.260112 | 2.890181 | 2.499143 | 12.12002 | 9.320865
2018-03-17 18:33 | 336864 | 2880.0006 | 5 | 47 | 3.406055 | -3.25973 | 2.890181 | 2.6078 | 12.12002 | 9.693288
2018-03-17 18:35 | 336984 | 3000.0018 | 5 | 47 | 3.343199 | -3.260158 | 2.890181 | 2.716459 | 12.12002 | 10.06026
2018-03-17 18:37 | 337104 | 3120.001 | 5 | 47 | 3.212998 | -3.259783 | 2.890181 | 2.825116 | 12.12002 | 10.41762
2018-03-17 18:38 | 337173.6 | 3189.5848 | 5 | 47 | 2.999989 | -3.260196 | 2.890181 | 2.888118 | 12.12002 | 10.61448
2018-03-17 18:40 | 337293.6 | 120.0006 | 6 | 47 | 3.350112 | 0 | 2.890181 | 2.888118 | 12.12002 | 10.61448
2018-03-17 18:42 | 337413.6 | 240.0006 | 6 | 47 | 3.368163 | 0 | 2.890181 | 2.888118 | 12.12002 | 10.61448
2018-03-17 18:43 | 337473.6 | 300.0045 | 6 | 47 | 3.373384 | 0 | 2.890181 | 2.888118 | 12.12002 | 10.61448
2018-03-17 18:43 | 337473.6 | 0.0023 | 7 | 48 | 3.373455 | 0 | 0 | 0 | 0 | 0
2018-03-17 18:45 | 337593.7 | 120.0003 | 2 | 48 | 3.9733 | 4.88995 | 0.162294 | 0 | 0.6283667 | 0
2018-03-17 18:47 | 337713.7 | 240.0018 | 2 | 48 | 4.014395 | 4.890032 | 0.3252752 | 0 | 1.2795 | 0
2018-03-17 18:49 | 337833.7 | 360.0019 | 2 | 48 | 4.050173 | 4.890045 | 0.4882505 | 0 | 1.936705 | 0
2018-03-17 18:51 | 337953.7 | 480.0011 | 2 | 48 | 4.081532 | 4.89006 | 0.6512288 | 0 | 2.599427 | 0
2018-03-17 18:53 | 338073.7 | 600.0003 | 2 | 48 | 4.107864 | 4.890068 | 0.814213 | 0 | 3.266845 | 0
2018-03-17 18:55 | 338193.7 | 720.0019 | 2 | 48 | 4.131898 | 4.889908 | 0.9771981 | 0 | 3.938327 | 0
2018-03-17 18:57 | 338313.7 | 840.001 | 2 | 48 | 4.157835 | 4.890091 | 1.140181 | 0 | 4.613821 | 0
2018-03-17 18:59 | 338433.7 | 960.0003 | 2 | 48 | 4.187893 | 4.889959 | 1.303156 | 0 | 5.293834 | 0
2018-03-17 19:01 | 338553.7 | 1080.0019 | 2 | 48 | 4.200389 | 4.521151 | 1.462161 | 0 | 5.96133 | 0
2018-03-17 19:03 | 338673.7 | 1200.002 | 2 | 48 | 4.200404 | 3.975433 | 1.603676 | 0 | 6.555748 | 0
2018-03-17 19:05 | 338793.7 | 1320.0004 | 2 | 48 | 4.200394 | 3.458958 | 1.727456 | 0 | 7.075674 | 0
2018-03-17 19:06 | 338842.5 | 1368.7642 | 2 | 48 | 4.200362 | 3.25997 | 1.772956 | 0 | 7.266789 | 0
2018-03-17 19:08 | 338962.5 | 120.0018 | 3 | 48 | 4.230566 | 3.260004 | 1.881175 | 0 | 7.722875 | 0
2018-03-17 19:10 | 339082.5 | 240.0002 | 3 | 48 | 4.265128 | 3.25997 | 1.989824 | 0 | 8.184375 | 0
2018-03-17 19:12 | 339202.5 | 360.0018 | 3 | 48 | 4.302121 | 3.260059 | 2.098485 | 0 | 8.649817 | 0
2018-03-17 19:14 | 339322.5 | 480.0001 | 3 | 48 | 4.341293 | 3.259981 | 2.207138 | 0 | 9.119365 | 0
2018-03-17 19:16 | 339442.5 | 600.0016 | 3 | 48 | 4.382329 | 3.25997 | 2.315794 | 0 | 9.593289 | 0
2018-03-17 19:18 | 339562.5 | 720.0001 | 3 | 48 | 4.400389 | 2.898302 | 2.420763 | 0 | 10.05477 | 0
2018-03-17 19:20 | 339682.5 | 840.001 | 3 | 48 | 4.400372 | 2.417557 | 2.509056 | 0 | 10.4433 | 0
2018-03-17 19:22 | 339802.5 | 960.001 | 3 | 48 | 4.400374 | 2.030758 | 2.58296 | 0 | 10.7685 | 0
2018-03-17 19:24 | 339922.5 | 1080.001 | 3 | 48 | 4.400367 | 1.717424 | 2.645242 | 0 | 11.04256 | 0
2018-03-17 19:26 | 340042.5 | 1200.0018 | 3 | 48 | 4.400357 | 1.461823 | 2.698084 | 0 | 11.27509 | 0
2018-03-17 19:28 | 340162.5 | 1320.001 | 3 | 48 | 4.400347 | 1.253468 | 2.743231 | 0 | 11.47375 | 0
2018-03-17 19:30 | 340282.5 | 1440.0002 | 3 | 48 | 4.400372 | 1.082302 | 2.782061 | 0 | 11.64462 | 0
2018-03-17 19:32 | 340402.5 | 1560.001 | 3 | 48 | 4.400363 | 0.9397106 | 2.815676 | 0 | 11.79253 | 0
2018-03-17 19:34 | 340522.5 | 1680.0018 | 3 | 48 | 4.400332 | 0.8203011 | 2.844942 | 0 | 11.92132 | 0
2018-03-17 19:36 | 340642.5 | 1800.0019 | 3 | 48 | 4.400339 | 0.7204304 | 2.870574 | 0 | 12.0341 | 0
2018-03-17 19:38 | 340736.7 | 1894.216 | 3 | 48 | 4.400333 | 0.6519966 | 2.888523 | 0 | 12.11309 | 0
2018-03-17 19:40 | 340856.7 | 120.0008 | 4 | 48 | 4.351101 | 0 | 2.888523 | 0 | 12.11309 | 0
2018-03-17 19:42 | 340976.7 | 239.9999 | 4 | 48 | 4.34761 | 0 | 2.888523 | 0 | 12.11309 | 0
2018-03-17 19:43 | 341036.7 | 300.0021 | 4 | 48 | 4.346491 | 0 | 2.888523 | 0 | 12.11309 | 0
2018-03-17 19:45 | 341156.9 | 120.0018 | 5 | 48 | 4.0893 | -3.26012 | 2.888523 | 0.1086561 | 12.11309 | 0.4477206
2018-03-17 19:47 | 341276.9 | 240.0001 | 5 | 48 | 4.044408 | -3.260035 | 2.888523 | 0.2173105 | 12.11309 | 0.8895863
2018-03-17 19:49 | 341396.9 | 360.0009 | 5 | 48 | 4.000102 | -3.260014 | 2.888523 | 0.3259697 | 12.11309 | 1.326639
2018-03-17 19:51 | 341516.9 | 480.0019 | 5 | 48 | 3.956192 | -3.25998 | 2.888523 | 0.4346274 | 12.11309 | 1.758892
2018-03-17 19:53 | 341636.9 | 600.0009 | 5 | 48 | 3.913231 | -3.26011 | 2.888523 | 0.5432787 | 12.11309 | 2.186392
2018-03-17 19:55 | 341756.9 | 720.0009 | 5 | 48 | 3.871826 | -3.260085 | 2.888523 | 0.6519421 | 12.11309 | 2.60935
2018-03-17 19:57 | 341876.9 | 840.0016 | 5 | 48 | 3.832675 | -3.260152 | 2.888523 | 0.7605989 | 12.11309 | 3.0279
2018-03-17 19:59 | 341996.9 | 960.0025 | 5 | 48 | 3.796187 | -3.260168 | 2.888523 | 0.869257 | 12.11309 | 3.442344
2018-03-17 20:01 | 342116.9 | 1080.0006 | 5 | 48 | 3.762488 | -3.260064 | 2.888523 | 0.9779173 | 12.11309 | 3.852984
2018-03-17 20:03 | 342236.9 | 1200 | 5 | 48 | 3.731297 | -3.260179 | 2.888523 | 1.086579 | 12.11309 | 4.260105
2018-03-17 20:05 | 342356.9 | 1320.0017 | 5 | 48 | 3.702216 | -3.259802 | 2.888523 | 1.195244 | 12.11309 | 4.663972
2018-03-17 20:07 | 342476.9 | 1440.0001 | 5 | 48 | 3.674982 | -3.260033 | 2.888523 | 1.303904 | 12.11309 | 5.064759
2018-03-17 20:09 | 342596.9 | 1560.0009 | 5 | 48 | 3.649545 | -3.260112 | 2.888523 | 1.412565 | 12.11309 | 5.462687
2018-03-17 20:11 | 342716.9 | 1680.0009 | 5 | 48 | 3.626009 | -3.259862 | 2.888523 | 1.521217 | 12.11309 | 5.857923
2018-03-17 20:13 | 342836.9 | 1800.0001 | 5 | 48 | 3.604477 | -3.260004 | 2.888523 | 1.629885 | 12.11309 | 6.250764
2018-03-17 20:15 | 342956.9 | 1920.0017 | 5 | 48 | 3.585029 | -3.260054 | 2.888523 | 1.738538 | 12.11309 | 6.641325
2018-03-17 20:17 | 343076.9 | 2040.001 | 5 | 48 | 3.567289 | -3.260098 | 2.888523 | 1.847208 | 12.11309 | 7.029931
2018-03-17 20:19 | 343196.9 | 2160.0009 | 5 | 48 | 3.550511 | -3.259809 | 2.888523 | 1.955865 | 12.11309 | 7.416626
2018-03-17 20:21 | 343316.9 | 2280.0009 | 5 | 48 | 3.533593 | -3.26012 | 2.888523 | 2.064521 | 12.11309 | 7.801498
2018-03-17 20:23 | 343436.9 | 2400.0016 | 5 | 48 | 3.515909 | -3.260117 | 2.888523 | 2.173166 | 12.11309 | 8.184456
2018-03-17 20:25 | 343556.9 | 2520.0016 | 5 | 48 | 3.496908 | -3.259839 | 2.888523 | 2.281839 | 12.11309 | 8.565523
2018-03-17 20:27 | 343676.9 | 2640.0016 | 5 | 48 | 3.4749 | -3.26012 | 2.888523 | 2.390514 | 12.11309 | 8.944392
2018-03-17 20:29 | 343796.9 | 2760.0009 | 5 | 48 | 3.446115 | -3.26008 | 2.888523 | 2.499168 | 12.11309 | 9.320479
2018-03-17 20:31 | 343916.9 | 2880.0008 | 5 | 48 | 3.405344 | -3.260118 | 2.888523 | 2.607826 | 12.11309 | 9.692848
2018-03-17 20:33 | 344036.9 | 3000.0008 | 5 | 48 | 3.342085 | -3.259929 | 2.888523 | 2.716501 | 12.11309 | 10.05978
2018-03-17 20:35 | 344156.9 | 3120.0016 | 5 | 48 | 3.209861 | -3.259973 | 2.888523 | 2.825174 | 12.11309 | 10.417
2018-03-17 20:36 | 344224.7 | 3187.8831 | 5 | 48 | 2.999982 | -3.26005 | 2.888523 | 2.886631 | 12.11309 | 10.60889
2018-03-17 20:38 | 344344.8 | 120.0001 | 6 | 48 | 3.351058 | 0 | 2.888523 | 2.886631 | 12.11309 | 10.60889
2018-03-17 20:40 | 344464.8 | 240.0009 | 6 | 48 | 3.369242 | 0 | 2.888523 | 2.886631 | 12.11309 | 10.60889
2018-03-17 20:41 | 344524.8 | 300.0039 | 6 | 48 | 3.374494 | 0 | 2.888523 | 2.886631 | 12.11309 | 10.60889
2018-03-17 20:41 | 344524.8 | 0.0026 | 7 | 49 | 3.374487 | 0 | 0 | 0 | 0 | 0
2018-03-17 20:43 | 344644.8 | 120.0009 | 2 | 49 | 3.97357 | 4.889902 | 0.1623057 | 0 | 0.6285335 | 0
2018-03-17 20:45 | 344764.8 | 240.0001 | 2 | 49 | 4.014723 | 4.889881 | 0.3252895 | 0 | 1.279721 | 0
2018-03-17 20:47 | 344884.9 | 360.0018 | 2 | 49 | 4.050568 | 4.889954 | 0.4882963 | 0 | 1.93711 | 0
2018-03-17 20:49 | 345004.9 | 480.0018 | 2 | 49 | 4.081987 | 4.88991 | 0.6512784 | 0 | 2.59992 | 0
2018-03-17 20:51 | 345124.9 | 600.0018 | 2 | 49 | 4.108356 | 4.889851 | 0.8142642 | 0 | 3.267425 | 0
2018-03-17 20:53 | 345244.9 | 720.0018 | 2 | 49 | 4.132392 | 4.889929 | 0.9772471 | 0 | 3.938979 | 0
2018-03-17 20:55 | 345364.8 | 840.0002 | 2 | 49 | 4.158265 | 4.890057 | 1.140218 | 0 | 4.614499 | 0
2018-03-17 20:57 | 345484.8 | 960.0009 | 2 | 49 | 4.188263 | 4.890024 | 1.303209 | 0 | 5.294641 | 0
2018-03-17 20:59 | 345604.8 | 1080.0002 | 2 | 49 | 4.20039 | 4.514067 | 1.462074 | 0 | 5.961573 | 0
2018-03-17 21:01 | 345724.8 | 1200.0002 | 2 | 49 | 4.200418 | 3.971207 | 1.603415 | 0 | 6.555262 | 0
2018-03-17 21:03 | 345844.9 | 1320.0019 | 2 | 49 | 4.200405 | 3.455597 | 1.727073 | 0 | 7.074673 | 0
2018-03-17 21:04 | 345893.1 | 1368.2665 | 2 | 49 | 4.200404 | 3.259958 | 1.772074 | 0 | 7.263697 | 0
2018-03-17 21:06 | 346013.1 | 120.0003 | 3 | 49 | 4.230648 | 3.259924 | 1.880286 | 0 | 7.719756 | 0
2018-03-17 21:08 | 346133.1 | 240.0009 | 3 | 49 | 4.265222 | 3.259947 | 1.988942 | 0 | 8.181296 | 0
2018-03-17 21:10 | 346253.1 | 360.0002 | 3 | 49 | 4.302259 | 3.259954 | 2.097598 | 0 | 8.646728 | 0
2018-03-17 21:12 | 346373.1 | 480.0016 | 3 | 49 | 4.341542 | 3.259939 | 2.206242 | 0 | 9.11626 | 0
2018-03-17 21:14 | 346493.1 | 600.0016 | 3 | 49 | 4.382596 | 3.260023 | 2.314909 | 0 | 9.590258 | 0
2018-03-17 21:16 | 346613.1 | 720.0017 | 3 | 49 | 4.400403 | 2.893824 | 2.419785 | 0 | 10.05134 | 0
2018-03-17 21:18 | 346733.1 | 840.0027 | 3 | 49 | 4.400377 | 2.413713 | 2.507938 | 0 | 10.43925 | 0
2018-03-17 21:20 | 346853.1 | 960.0004 | 3 | 49 | 4.400383 | 2.027681 | 2.58172 | 0 | 10.76392 | 0
2018-03-17 21:22 | 346973.1 | 1080.0001 | 3 | 49 | 4.400373 | 1.714216 | 2.643892 | 0 | 11.0375 | 0
2018-03-17 21:24 | 347093.1 | 1200.0018 | 3 | 49 | 4.400383 | 1.45989 | 2.696635 | 0 | 11.26959 | 0
2018-03-17 21:26 | 347213.1 | 1320.0011 | 3 | 49 | 4.400362 | 1.25161 | 2.741703 | 0 | 11.4679 | 0
2018-03-17 21:28 | 347333.1 | 1440.0012 | 3 | 49 | 4.400334 | 1.079948 | 2.780478 | 0 | 11.63853 | 0
2018-03-17 21:30 | 347453.1 | 1560.001 | 3 | 49 | 4.400374 | 0.9388962 | 2.81405 | 0 | 11.78626 | 0
2018-03-17 21:32 | 347573.1 | 1680.0018 | 3 | 49 | 4.400355 | 0.8196888 | 2.843284 | 0 | 11.9149 | 0
2018-03-17 21:34 | 347693.1 | 1800.0001 | 3 | 49 | 4.400357 | 0.7202969 | 2.868887 | 0 | 12.02756 | 0
2018-03-17 21:35 | 347787.2 | 1894.0584 | 3 | 49 | 4.400336 | 0.6519737 | 2.886788 | 0 | 12.10633 | 0
2018-03-17 21:37 | 347907.2655 | 120.0015 | 4 | 49 | 4.351059 | 0 | 2.886788 | 0 | 12.10633 | 0
2018-03-17 21:39 | 348027.2646 | 240.0006 | 4 | 49 | 4.347592 | 0 | 2.886788 | 0 | 12.10633 | 0
2018-03-17 21:40 | 348087.2661 | 300.0021 | 4 | 49 | 4.346447 | 0 | 2.886788 | 0 | 12.10633 | 0
2018-03-17 21:42 | 348207.3 | 120.0009 | 5 | 49 | 4.088759 | -3.260114 | 2.886788 | 0.1086477 | 12.10633 | 0.4476357
2018-03-17 21:44 | 348327.3 | 240.0002 | 5 | 49 | 4.043779 | -3.260096 | 2.886788 | 0.2173253 | 12.10633 | 0.8895316
2018-03-17 21:46 | 348447.3 | 360.0009 | 5 | 49 | 3.999411 | -3.260057 | 2.886788 | 0.3259629 | 12.10633 | 1.326426
2018-03-17 21:48 | 348567.3 | 480.0002 | 5 | 49 | 3.95546 | -3.260118 | 2.886788 | 0.4346549 | 12.10633 | 1.758736
2018-03-17 21:50 | 348687.3 | 600.001 | 5 | 49 | 3.912467 | -3.259937 | 2.886788 | 0.5433189 | 12.10633 | 2.186203
2018-03-17 21:52 | 348807.3 | 720.0009 | 5 | 49 | 3.871134 | -3.260068 | 2.886788 | 0.6519635 | 12.10633 | 2.609009
2018-03-17 21:54 | 348927.3 | 840.0009 | 5 | 49 | 3.832094 | -3.260031 | 2.886788 | 0.7606435 | 12.10633 | 3.027578
2018-03-17 21:56 | 349047.3 | 960.0009 | 5 | 49 | 3.795742 | -3.259983 | 2.886788 | 0.8692924 | 12.10633 | 3.44193
2018-03-17 21:58 | 349167.3 | 1080.0009 | 5 | 49 | 3.762149 | -3.260137 | 2.886788 | 0.9779813 | 12.10633 | 3.852636
2018-03-17 22:00 | 349287.3 | 1200.0009 | 5 | 49 | 3.73098 | -3.260085 | 2.886788 | 1.086648 | 12.10633 | 4.259743
2018-03-17 22:02 | 349407.3 | 1320.0009 | 5 | 49 | 3.701884 | -3.260024 | 2.886788 | 1.195309 | 12.10633 | 4.663556
2018-03-17 22:04 | 349527.3 | 1440.0009 | 5 | 49 | 3.674654 | -3.26011 | 2.886788 | 1.303963 | 12.10633 | 5.064285
2018-03-17 22:06 | 349647.3 | 1560.0012 | 5 | 49 | 3.649194 | -3.260066 | 2.886788 | 1.412647 | 12.10633 | 5.462264
2018-03-17 22:08 | 349767.3 | 1680.0009 | 5 | 49 | 3.625663 | -3.260037 | 2.886788 | 1.521308 | 12.10633 | 5.857491
2018-03-17 22:10 | 349887.3 | 1800.0001 | 5 | 49 | 3.604146 | -3.26007 | 2.886788 | 1.629974 | 12.10633 | 6.250288
2018-03-17 22:12 | 350007.3 | 1920.0009 | 5 | 49 | 3.584651 | -3.260022 | 2.886788 | 1.738639 | 12.10633 | 6.640856
2018-03-17 22:14 | 350127.3 | 2040.0011 | 5 | 49 | 3.566867 | -3.260118 | 2.886788 | 1.847303 | 12.10633 | 7.029399
2018-03-17 22:16 | 350247.3 | 2160.0011 | 5 | 49 | 3.55004 | -3.260159 | 2.886788 | 1.955945 | 12.10633 | 7.415995
2018-03-17 22:18 | 350367.3 | 2280.0011 | 5 | 49 | 3.533113 | -3.260062 | 2.886788 | 2.06461 | 12.10633 | 7.800843
2018-03-17 22:20 | 350487.3 | 2400.0011 | 5 | 49 | 3.5154 | -3.260016 | 2.886788 | 2.173305 | 12.10633 | 8.183922
2018-03-17 22:22 | 350607.3 | 2520.0003 | 5 | 49 | 3.496348 | -3.260118 | 2.886788 | 2.281957 | 12.10633 | 8.564858
2018-03-17 22:24 | 350727.3 | 2640.0011 | 5 | 49 | 3.474296 | -3.260129 | 2.886788 | 2.390626 | 12.10633 | 8.943643
2018-03-17 22:26 | 350847.3 | 2760.0003 | 5 | 49 | 3.445318 | -3.259952 | 2.886788 | 2.499287 | 12.10633 | 9.319677
2018-03-17 22:28 | 350967.3 | 2880.0011 | 5 | 49 | 3.404261 | -3.260164 | 2.886788 | 2.607963 | 12.10633 | 9.692009
2018-03-17 22:30 | 351087.3 | 3000.0003 | 5 | 49 | 3.340358 | -3.260001 | 2.886788 | 2.716631 | 12.10633 | 10.05877
2018-03-17 22:32 | 351207.3 | 3120.0011 | 5 | 49 | 3.205637 | -3.260064 | 2.886788 | 2.825292 | 12.10633 | 10.41566
2018-03-17 22:33 | 351273 | 3185.7225 | 5 | 49 | 2.999998 | -3.260085 | 2.886788 | 2.884807 | 12.10633 | 10.60132
2018-03-17 22:35 | 351393.1 | 120.0002 | 6 | 49 | 3.352801 | 0 | 2.886788 | 2.884807 | 12.10633 | 10.60132
2018-03-17 22:37 | 351513.1 | 240.0009 | 6 | 49 | 3.371175 | 0 | 2.886788 | 2.884807 | 12.10633 | 10.60132
2018-03-17 22:38 | 351573.1 | 300.0024 | 6 | 49 | 3.376513 | 0 | 2.886788 | 2.884807 | 12.10633 | 10.60132
2018-03-17 22:38 | 351573.1 | 0.0024 | 7 | 50 | 3.376566 | 0 | 0 | 0 | 0 | 0
2018-03-17 22:40 | 351693.2 | 120.0012 | 2 | 50 | 3.974391 | 4.89007 | 0.162291 | 0 | 0.6287118 | 0
2018-03-17 22:42 | 351813.2 | 240.001 | 2 | 50 | 4.015464 | 4.890074 | 0.3252992 | 0 | 1.280118 | 0
2018-03-17 22:44 | 351933.2 | 360.0009 | 2 | 50 | 4.051335 | 4.889809 | 0.4882901 | 0 | 1.937566 | 0
2018-03-17 22:46 | 352053.2 | 480.0011 | 2 | 50 | 4.082747 | 4.890003 | 0.6512924 | 0 | 2.600582 | 0
2018-03-17 22:48 | 352173.2 | 600.0002 | 2 | 50 | 4.109101 | 4.889914 | 0.8142834 | 0 | 3.268229 | 0
2018-03-17 22:50 | 352293.2 | 720.001 | 2 | 50 | 4.133114 | 4.890045 | 0.9772451 | 0 | 3.939816 | 0
2018-03-17 22:52 | 352413.2 | 840.0018 | 2 | 50 | 4.159001 | 4.889931 | 1.140257 | 0 | 4.615628 | 0
2018-03-17 22:54 | 352533.2 | 960.0019 | 2 | 50 | 4.189003 | 4.890081 | 1.303238 | 0 | 5.295848 | 0
2018-03-17 22:56 | 352653.2 | 1080.0002 | 2 | 50 | 4.200389 | 4.503723 | 1.461827 | 0 | 5.961666 | 0
2018-03-17 22:58 | 352773.2 | 1200.0003 | 2 | 50 | 4.200374 | 3.9615 | 1.602843 | 0 | 6.553989 | 0
2018-03-17 23:00 | 352893.2 | 1320.0018 | 2 | 50 | 4.200389 | 3.447491 | 1.726222 | 0 | 7.072229 | 0
2018-03-17 23:01 | 352939.6 | 1366.4065 | 2 | 50 | 4.200393 | 3.259989 | 1.76944 | 0 | 7.253761 | 0
2018-03-17 23:03 | 353059.6 | 120.0002 | 3 | 50 | 4.230632 | 3.260036 | 1.877654 | 0 | 7.709826 | 0
2018-03-17 23:05 | 353179.6 | 240.0002 | 3 | 50 | 4.265237 | 3.259975 | 1.986305 | 0 | 8.171347 | 0
2018-03-17 23:07 | 353299.6 | 360.0018 | 3 | 50 | 4.302302 | 3.259972 | 2.094959 | 0 | 8.636775 | 0
2018-03-17 23:09 | 353419.6 | 480.0005 | 3 | 50 | 4.341614 | 3.25996 | 2.203603 | 0 | 9.106314 | 0
2018-03-17 23:11 | 353539.6 | 600.0018 | 3 | 50 | 4.38275 | 3.259996 | 2.312274 | 0 | 9.580339 | 0
2018-03-17 23:13 | 353659.6 | 720.0016 | 3 | 50 | 4.400406 | 2.891628 | 2.417084 | 0 | 10.04115 | 0
2018-03-17 23:15 | 353779.6 | 840.0009 | 3 | 50 | 4.400377 | 2.412054 | 2.505193 | 0 | 10.42886 | 0
2018-03-17 23:17 | 353899.6 | 960.0004 | 3 | 50 | 4.400379 | 2.026255 | 2.578935 | 0 | 10.75335 | 0
2018-03-17 23:19 | 354019.6 | 1080.0008 | 3 | 50 | 4.400355 | 1.71315 | 2.641079 | 0 | 11.02681 | 0
2018-03-17 23:21 | 354139.6 | 1200.0016 | 3 | 50 | 4.400356 | 1.459576 | 2.69382 | 0 | 11.25889 | 0
2018-03-17 23:23 | 354259.6 | 1320.0033 | 3 | 50 | 4.40035 | 1.251619 | 2.738894 | 0 | 11.45723 | 0
2018-03-17 23:25 | 354379.6 | 1440.0009 | 3 | 50 | 4.400372 | 1.081423 | 2.777677 | 0 | 11.62789 | 0
2018-03-17 23:27 | 354499.6 | 1560.0009 | 3 | 50 | 4.400358 | 0.939537 | 2.811271 | 0 | 11.77572 | 0
2018-03-17 23:29 | 354619.6 | 1680.0016 | 3 | 50 | 4.400321 | 0.8203678 | 2.840538 | 0 | 11.9045 | 0
2018-03-17 23:31 | 354739.6 | 1800.001 | 3 | 50 | 4.400329 | 0.720768 | 2.866184 | 0 | 12.01735 | 0
2018-03-17 23:33 | 354836.2 | 1896.6384 | 3 | 50 | 4.40035 | 0.6519947 | 2.884585 | 0 | 12.09832 | 0
2018-03-17 23:35 | 354956.3 | 120.0004 | 4 | 50 | 4.350992 | 0 | 2.884585 | 0 | 12.09832 | 0
2018-03-17 23:37 | 355076.3 | 240.0007 | 4 | 50 | 4.347479 | 0 | 2.884585 | 0 | 12.09832 | 0
2018-03-17 23:38 | 355136.3 | 300.0037 | 4 | 50 | 4.346355 | 0 | 2.884585 | 0 | 12.09832 | 0
2018-03-17 23:40 | 355256.4 | 120.0002 | 5 | 50 | 4.088252 | -3.260162 | 2.884585 | 0.1086495 | 12.09832 | 0.4475945
2018-03-17 23:42 | 355376.4 | 240.0007 | 5 | 50 | 4.043207 | -3.25996 | 2.884585 | 0.2173139 | 12.09832 | 0.8893782
2018-03-17 23:44 | 355496.4 | 360.0002 | 5 | 50 | 3.998748 | -3.260064 | 2.884585 | 0.3259797 | 12.09832 | 1.326319
2018-03-17 23:46 | 355616.4 | 480.0018 | 5 | 50 | 3.954705 | -3.260033 | 2.884585 | 0.4346571 | 12.09832 | 1.758493
2018-03-17 23:48 | 355736.4 | 600.0007 | 5 | 50 | 3.911643 | -3.260143 | 2.884585 | 0.5433002 | 12.09832 | 2.185793
2018-03-17 23:50 | 355856.4 | 720.001 | 5 | 50 | 3.870254 | -3.260099 | 2.884585 | 0.6519818 | 12.09832 | 2.608649
2018-03-17 23:52 | 355976.4 | 840.0002 | 5 | 50 | 3.831135 | -3.260096 | 2.884585 | 0.7606399 | 12.09832 | 3.027037
2018-03-17 23:54 | 356096.4 | 960.0007 | 5 | 50 | 3.79475 | -3.260099 | 2.884585 | 0.8693129 | 12.09832 | 3.441375
2018-03-17 23:56 | 356216.4 | 1080.0018 | 5 | 50 | 3.761166 | -3.260101 | 2.884585 | 0.9779814 | 12.09832 | 3.851895
2018-03-17 23:58 | 356336.4 | 1200.0011 | 5 | 50 | 3.729981 | -3.260083 | 2.884585 | 1.086627 | 12.09832 | 4.258815
2018-03-18 | 356456.4 | 1320.0018 | 5 | 50 | 3.70092 | -3.260022 | 2.884585 | 1.195309 | 12.09832 | 4.662598
2018-03-18 00:02 | 356576.4 | 1440.001 | 5 | 50 | 3.673657 | -3.260052 | 2.884585 | 1.303959 | 12.09832 | 5.063207
2018-03-18 00:04 | 356696.4 | 1560.001 | 5 | 50 | 3.648221 | -3.260064 | 2.884585 | 1.41262 | 12.09832 | 5.460992
2018-03-18 00:06 | 356816.4 | 1680.0006 | 5 | 50 | 3.624684 | -3.259983 | 2.884585 | 1.521294 | 12.09832 | 5.856161
2018-03-18 00:08 | 356936.4 | 1800.0018 | 5 | 50 | 3.603205 | -3.260183 | 2.884585 | 1.629962 | 12.09832 | 6.248864
2018-03-18 00:10 | 357056.4 | 1920.0018 | 5 | 50 | 3.583795 | -3.259927 | 2.884585 | 1.738626 | 12.09832 | 6.639326
2018-03-18 00:12 | 357176.4 | 2040.0018 | 5 | 50 | 3.566073 | -3.260099 | 2.884585 | 1.847287 | 12.09832 | 7.027769
2018-03-18 00:14 | 357296.4 | 2160.001 | 5 | 50 | 3.549293 | -3.260137 | 2.884585 | 1.955954 | 12.09832 | 7.414366
2018-03-18 00:16 | 357416.4 | 2280.001 | 5 | 50 | 3.532396 | -3.260175 | 2.884585 | 2.064622 | 12.09832 | 7.799149
2018-03-18 00:18 | 357536.4 | 2400.001 | 5 | 50 | 3.514646 | -3.260027 | 2.884585 | 2.173283 | 12.09832 | 8.182028
2018-03-18 00:20 | 357656.4 | 2520.001 | 5 | 50 | 3.495553 | -3.260078 | 2.884585 | 2.281949 | 12.09832 | 8.562932
2018-03-18 00:22 | 357776.4 | 2640.001 | 5 | 50 | 3.473341 | -3.259943 | 2.884585 | 2.390606 | 12.09832 | 8.941582
2018-03-18 00:24 | 357896.4 | 2760.0009 | 5 | 50 | 3.444151 | -3.260203 | 2.884585 | 2.499275 | 12.09832 | 9.317531
2018-03-18 00:26 | 358016.4 | 2880.0013 | 5 | 50 | 3.402744 | -3.260133 | 2.884585 | 2.607944 | 12.09832 | 9.689694
2018-03-18 00:28 | 358136.4 | 3000.0008 | 5 | 50 | 3.338078 | -3.260096 | 2.884585 | 2.716602 | 12.09832 | 10.05622
2018-03-18 00:30 | 358256.4 | 3120.0012 | 5 | 50 | 3.199879 | -3.259962 | 2.884585 | 2.825256 | 12.09832 | 10.41271
2018-03-18 00:31 | 358319.3 | 3182.8971 | 5 | 50 | 2.999996 | -3.260173 | 2.884585 | 2.882215 | 12.09832 | 10.59017
2018-03-18 00:33 | 358439.3 | 120.0017 | 6 | 50 | 3.355766 | 0 | 2.884585 | 2.882231 | 12.09832 | 10.59022
2018-03-18 00:35 | 358559.3 | 240.0006 | 6 | 50 | 3.374381 | 0 | 2.884585 | 2.882231 | 12.09832 | 10.59022
2018-03-18 00:36 | 358619.3 | 300.0024 | 6 | 50 | 3.379744 | 0 | 2.884585 | 2.882231 | 12.09832 | 10.59022
2018-03-18 00:36 | 358619.3 | 0.0024 | 7 | 51 | 3.379801 | 0 | 0 | 0 | 0 | 0
2018-03-18 00:38 | 358739.4 | 120.0016 | 8 | 51 | 3.841195 | 3.260046 | 0.1086515 | 0 | 0.4061815 | 0
2018-03-18 00:40 | 358859.4 | 240.0008 | 8 | 51 | 3.891593 | 3.260014 | 0.2173124 | 0 | 0.8271772 | 0
2018-03-18 00:42 | 358979.4 | 360.0013 | 8 | 51 | 3.913915 | 3.25997 | 0.3259737 | 0 | 1.251253 | 0
2018-03-18 00:44 | 359099.4 | 480.0001 | 8 | 51 | 3.937327 | 3.260004 | 0.4346449 | 0 | 1.677842 | 0
2018-03-18 00:46 | 359219.4 | 600.0004 | 8 | 51 | 3.961089 | 3.259991 | 0.5433041 | 0 | 2.106973 | 0
2018-03-18 00:48 | 359339.4 | 720.0016 | 8 | 51 | 3.981691 | 3.260031 | 0.65197 | 0 | 2.538566 | 0
2018-03-18 00:50 | 359459.4 | 840.0013 | 8 | 51 | 3.998601 | 3.259996 | 0.760629 | 0 | 2.972156 | 0
2018-03-18 00:52 | 359579.4 | 960.0008 | 8 | 51 | 4.013879 | 3.259981 | 0.869288 | 0 | 3.407479 | 0
2018-03-18 00:54 | 359699.4 | 1080.0013 | 8 | 51 | 4.02899 | 3.260056 | 0.9779451 | 0 | 3.844429 | 0
2018-03-18 00:56 | 359819.4 | 1200.0008 | 8 | 51 | 4.045424 | 3.260019 | 1.086606 | 0 | 4.283099 | 0
2018-03-18 00:58 | 359939.4 | 1320.0016 | 8 | 51 | 4.06386 | 3.260021 | 1.195267 | 0 | 4.723664 | 0
2018-03-18 01:00 | 360059.4 | 1440.0016 | 8 | 51 | 4.084411 | 3.259935 | 1.303929 | 0 | 5.166348 | 0
2018-03-18 01:02 | 360179.4 | 1560.0008 | 8 | 51 | 4.106981 | 3.260139 | 1.412597 | 0 | 5.611399 | 0
2018-03-18 01:04 | 360299.4 | 1680.0008 | 8 | 51 | 4.13149 | 3.26008 | 1.521259 | 0 | 6.058983 | 0
2018-03-18 01:06 | 360419.4 | 1800.0016 | 8 | 51 | 4.158192 | 3.260014 | 1.629923 | 0 | 6.509356 | 0
2018-03-18 01:08 | 360539.4 | 1920.0005 | 8 | 51 | 4.187361 | 3.259914 | 1.738581 | 0 | 6.962741 | 0
2018-03-18 01:08 | 360588.3 | 1968.9271 | 8 | 51 | 4.2 | 3.259996 | 1.782882 | 0 | 7.148524 | 0