## Global_Info
Sample No | Channel | Start DateTime
23-177 | 85 | 2018-04-07 17:08
23-178 | 86 | 2018-04-07 17:08
23-179 | 87 | 2018-04-07 17:08

## Statistics_85
Date_Time | Test_Time(s) | Step_Time(s) | Step_Index | Cycle_Index | Voltage(V) | Current(A) | Charge_Capacity(Ah) | Discharge_Capacity(Ah) | Charge_Energy(Wh) | Discharge_Energy(Wh) | ACR(Ohm) | Internal Resistance(Ohm)
2018-04-07 20:35 | 12449.44 | 300.0015 | 6 | 1 | 3.641703 | 0 | 2.704452 | 2.727583 | 11.39892 | 9.534058
2018-04-07 22:02 | 17659.47484 | 300.0023 | 6 | 2 | 3.649253 | 0 | 2.711589 | 2.686368 | 11.40679 | 9.36942
2018-04-07 23:28 | 22812.92902 | 300.0024 | 6 | 3 | 3.65348 | 0 | 2.671335 | 2.653404 | 11.24331 | 9.241727
2018-04-08 00:53 | 27920.7 | 300.003 | 6 | 4 | 3.656757 | 0 | 2.641687 | 2.626305 | 11.12186 | 9.139266
2018-04-08 02:18 | 32990.15 | 300.0022 | 6 | 5 | 3.659136 | 0 | 2.616115 | 2.603194 | 11.01797 | 9.051699
2018-04-08 03:42 | 38027.86 | 300.0022 | 6 | 6 | 3.660974 | 0 | 2.595317 | 2.583797 | 10.93291 | 8.979041
2018-04-08 05:05 | 43038.05 | 300.0023 | 6 | 7 | 3.662874 | 0 | 2.57688 | 2.566131 | 10.85729 | 8.912597
2018-04-08 06:28 | 48023.64 | 300.0014 | 6 | 8 | 3.664054 | 0 | 2.560898 | 2.552413 | 10.79228 | 8.861124
2018-04-08 07:51 | 52988.34524 | 300.0023 | 6 | 9 | 3.665127 | 0 | 2.547522 | 2.539249 | 10.7375 | 8.812257
2018-04-08 09:13 | 57932.62 | 300.003 | 6 | 10 | 3.666068 | 0 | 2.534667 | 2.527318 | 10.6848 | 8.767202
2018-04-08 10:36 | 62860.44242 | 300.0022 | 6 | 11 | 3.667671 | 0 | 2.523588 | 2.513761 | 10.63968 | 8.716301
2018-04-08 11:57 | 67769.2 | 300.0014 | 6 | 12 | 3.668554 | 0 | 2.50993 | 2.502134 | 10.58486 | 8.672942
2018-04-08 13:19 | 72659.07714 | 300.0014 | 6 | 13 | 3.669217 | 0 | 2.498579 | 2.490835 | 10.53795 | 8.631949
2018-04-08 14:40 | 77520.11 | 300.0022 | 6 | 14 | 3.67289 | 0 | 2.485416 | 2.46949 | 10.48336 | 8.520885
2018-04-08 16:01 | 82362.65 | 300.0023 | 6 | 15 | 3.671999 | 0 | 2.464811 | 2.461014 | 10.40102 | 8.518991
2018-04-08 17:21 | 87193.14 | 300.0022 | 6 | 16 | 3.672693 | 0 | 2.457403 | 2.449503 | 10.37006 | 8.477791
2018-04-08 18:41 | 92007.35234 | 300.0014 | 6 | 17 | 3.673395 | 0 | 2.445708 | 2.438192 | 10.32231 | 8.435676
2018-04-08 20:01 | 96805.02 | 300.0023 | 6 | 18 | 3.674328 | 0 | 2.434445 | 2.426299 | 10.27614 | 8.391418
2018-04-08 21:21 | 101585.7 | 300.0015 | 6 | 19 | 3.675129 | 0 | 2.422514 | 2.414576 | 10.22758 | 8.347715
2018-04-08 22:40 | 106348.4 | 300.0014 | 6 | 20 | 3.67604 | 0 | 2.410694 | 2.402133 | 10.17902 | 8.30189
2018-04-08 23:59 | 111094.5 | 300.0015 | 6 | 21 | 3.676935 | 0 | 2.398355 | 2.389102 | 10.1289 | 8.253937
2018-04-09 01:18 | 115822.2 | 300.0014 | 6 | 22 | 3.678042 | 0 | 2.38527 | 2.375576 | 10.07549 | 8.203564
2018-04-09 02:37 | 120529.3 | 300.0014 | 6 | 23 | 3.678997 | 0 | 2.371338 | 2.361701 | 10.01874 | 8.152768
2018-04-09 03:55 | 125217.5 | 300.0014 | 6 | 24 | 3.679844 | 0 | 2.357321 | 2.348072 | 9.961498 | 8.101891
2018-04-09 05:13 | 129885.6 | 300.0022 | 6 | 25 | 3.680991 | 0 | 2.343335 | 2.333004 | 9.904296 | 8.046028
2018-04-09 06:30 | 134534.6 | 300.0024 | 6 | 26 | 3.681774 | 0 | 2.328893 | 2.320184 | 9.845392 | 7.998795
2018-04-09 07:47 | 139166.2 | 300.0015 | 6 | 27 | 3.682702 | 0 | 2.31619 | 2.306875 | 9.793384 | 7.949213
2018-04-09 09:04 | 143779.7 | 300.0016 | 6 | 28 | 3.683727 | 0 | 2.302856 | 2.293431 | 9.739025 | 7.899306
2018-04-09 10:21 | 148375.3 | 300.0014 | 6 | 29 | 3.684661 | 0 | 2.289571 | 2.280073 | 9.685097 | 7.850017
2018-04-09 11:37 | 152950.4 | 300.0024 | 6 | 30 | 3.685591 | 0 | 2.275841 | 2.266145 | 9.628926 | 7.797991
2018-04-09 12:53 | 157506.4 | 300.0016 | 6 | 31 | 3.686563 | 0 | 2.26161 | 2.251336 | 9.570516 | 7.743745
2018-04-09 14:09 | 162043.6 | 300.0023 | 6 | 32 | 3.687602 | 0 | 2.247071 | 2.23645 | 9.511414 | 7.688945
2018-04-09 15:24 | 166559.1 | 300.0016 | 6 | 33 | 3.688847 | 0 | 2.2316 | 2.220662 | 9.447869 | 7.628996
2018-04-09 16:39 | 171054.1 | 300.0015 | 6 | 34 | 3.689674 | 0 | 2.216456 | 2.206482 | 9.386307 | 7.577825
2018-04-09 17:53 | 175530.6 | 300.0015 | 6 | 35 | 3.690661 | 0 | 2.202159 | 2.192322 | 9.32765 | 7.525298
2018-04-09 19:08 | 179989 | 300.0024 | 6 | 36 | 3.691534 | 0 | 2.18823 | 2.179389 | 9.2709 | 7.476792
2018-04-09 20:22 | 184440.3 | 300.0014 | 6 | 37 | 3.69243 | 0 | 2.174975 | 2.166328 | 9.217547 | 7.427582
2018-04-09 21:36 | 188865.8 | 300.0023 | 6 | 38 | 3.693335 | 0 | 2.163496 | 2.155032 | 9.169918 | 7.385419
2018-04-09 22:49 | 193275.7 | 300.0022 | 6 | 39 | 3.694036 | 0 | 2.15165 | 2.143324 | 9.121581 | 7.342242
2018-04-10 00:02 | 197669.1 | 300.0014 | 6 | 40 | 3.694992 | 0 | 2.139742 | 2.130851 | 9.072536 | 7.295645
2018-04-10 01:15 | 202046.3 | 300.0023 | 6 | 41 | 3.695899 | 0 | 2.127306 | 2.118446 | 9.021708 | 7.249519
2018-04-10 02:28 | 206407.2 | 300.0014 | 6 | 42 | 3.696863 | 0 | 2.115081 | 2.105558 | 8.971883 | 7.202193
2018-04-10 03:40 | 210751 | 300.0024 | 6 | 43 | 3.697681 | 0 | 2.101784 | 2.093462 | 8.917376 | 7.157256
2018-04-10 04:53 | 215079.4 | 300.0014 | 6 | 44 | 3.698882 | 0 | 2.090335 | 2.080703 | 8.870354 | 7.109738
2018-04-10 06:04 | 219393.2 | 300.0024 | 6 | 45 | 3.699715 | 0 | 2.077665 | 2.069616 | 8.818882 | 7.068256
2018-04-10 07:16 | 223694.6126 | 300.0016 | 6 | 46 | 3.700481 | 0 | 2.067039 | 2.059194 | 8.775545 | 7.029694
2018-04-10 08:28 | 227982.1 | 300.0015 | 6 | 47 | 3.701602 | 0 | 2.056207 | 2.047741 | 8.731187 | 6.986117
2018-04-10 09:39 | 232255.7 | 300.003 | 6 | 48 | 3.702377 | 0 | 2.045187 | 2.03727 | 8.686283 | 6.9469
2018-04-10 10:50 | 236516.2 | 300.0014 | 6 | 49 | 3.70336 | 0 | 2.034141 | 2.025473 | 8.641089 | 6.902795
2018-04-10 12:01 | 240761.5 | 300.0031 | 6 | 50 | 3.704497 | 0 | 2.022596 | 2.013028 | 8.593851 | 6.856695
2018-04-10 12:20 | 241910.6 | 1148.9688 | 8 | 51 | 4.200002 | 3.260033 | 1.040212 | 0 | 4.233271 | 0

## Channel_85_1
Date_Time | Test_Time(s) | Step_Time(s) | Step_Index | Cycle_Index | Voltage(V) | Current(A) | Charge_Capacity(Ah) | Discharge_Capacity(Ah) | Charge_Energy(Wh) | Discharge_Energy(Wh) | ACR(Ohm) | Internal Resistance(Ohm)
2018-04-07 17:10 | 120.0006 | 120.0003 | 1 | 1 | 3.676308 | 0 | 0 | 0 | 0 | 0
2018-04-07 17:12 | 240.001 | 240.0007 | 1 | 1 | 3.675938 | 0 | 0 | 0 | 0 | 0
2018-04-07 17:14 | 360.0006 | 360.0003 | 1 | 1 | 3.675667 | 0 | 0 | 0 | 0 | 0
2018-04-07 17:16 | 480.0002 | 479.9999 | 1 | 1 | 3.675463 | 0 | 0 | 0 | 0 | 0
2018-04-07 17:18 | 600.0018 | 600.0015 | 1 | 1 | 3.675286 | 0 | 0 | 0 | 0 | 0
2018-04-07 17:20 | 720.0018 | 720.0015 | 1 | 1 | 3.675156 | 0 | 0 | 0 | 0 | 0
2018-04-07 17:22 | 840.0014 | 840.0011 | 1 | 1 | 3.675056 | 0 | 0 | 0 | 0 | 0
2018-04-07 17:24 | 960.0006 | 960.0003 | 1 | 1 | 3.674989 | 0 | 0 | 0 | 0 | 0
2018-04-07 17:26 | 1080.0006 | 1080.0003 | 1 | 1 | 3.674929 | 0 | 0 | 0 | 0 | 0
2018-04-07 17:28 | 1200.0014 | 1200.0011 | 1 | 1 | 3.674865 | 0 | 0 | 0 | 0 | 0
2018-04-07 17:30 | 1320.0006 | 1320.0003 | 1 | 1 | 3.674822 | 0 | 0 | 0 | 0 | 0
2018-04-07 17:32 | 1440.0009 | 1440.0006 | 1 | 1 | 3.674777 | 0 | 0 | 0 | 0 | 0
2018-04-07 17:34 | 1560.0014 | 1560.0011 | 1 | 1 | 3.674754 | 0 | 0 | 0 | 0 | 0
2018-04-07 17:36 | 1680.0018 | 1680.0015 | 1 | 1 | 3.674727 | 0 | 0 | 0 | 0 | 0
2018-04-07 17:38 | 1800.0001 | 1799.9998 | 1 | 1 | 3.674718 | 0 | 0 | 0 | 0 | 0
2018-04-07 17:40 | 1920.0009 | 1920.0006 | 1 | 1 | 3.674713 | 0 | 0 | 0 | 0 | 0
2018-04-07 17:42 | 2040.0001 | 2039.9998 | 1 | 1 | 3.6747 | 0 | 0 | 0 | 0 | 0
2018-04-07 17:44 | 2160.0017 | 2160.0014 | 1 | 1 | 3.674685 | 0 | 0 | 0 | 0 | 0
2018-04-07 17:46 | 2280.0015 | 2280.0012 | 1 | 1 | 3.67468 | 0 | 0 | 0 | 0 | 0
2018-04-07 17:48 | 2400.0014 | 2400.0011 | 1 | 1 | 3.674683 | 0 | 0 | 0 | 0 | 0
2018-04-07 17:50 | 2520.0006 | 2520.0003 | 1 | 1 | 3.674684 | 0 | 0 | 0 | 0 | 0
2018-04-07 17:52 | 2640.0018 | 2640.0015 | 1 | 1 | 3.674683 | 0 | 0 | 0 | 0 | 0
2018-04-07 17:54 | 2760.0002 | 2759.9999 | 1 | 1 | 3.674677 | 0 | 0 | 0 | 0 | 0
2018-04-07 17:56 | 2880.0006 | 2880.0003 | 1 | 1 | 3.674677 | 0 | 0 | 0 | 0 | 0
2018-04-07 17:58 | 3000.0006 | 3000.0003 | 1 | 1 | 3.674684 | 0 | 0 | 0 | 0 | 0
2018-04-07 18:00 | 3120.0015 | 3120.0012 | 1 | 1 | 3.674672 | 0 | 0 | 0 | 0 | 0
2018-04-07 18:02 | 3240.0014 | 3240.0011 | 1 | 1 | 3.674691 | 0 | 0 | 0 | 0 | 0
2018-04-07 18:04 | 3360.0009 | 3360.0006 | 1 | 1 | 3.674678 | 0 | 0 | 0 | 0 | 0
2018-04-07 18:06 | 3480.0006 | 3480.0003 | 1 | 1 | 3.674671 | 0 | 0 | 0 | 0 | 0
2018-04-07 18:08 | 3600.0006 | 3600.0003 | 1 | 1 | 3.674685 | 0 | 0 | 0 | 0 | 0
2018-04-07 18:10 | 3720.0007 | 3720.0004 | 1 | 1 | 3.67467 | 0 | 0 | 0 | 0 | 0
2018-04-07 18:12 | 3840.0006 | 3840.0003 | 1 | 1 | 3.674664 | 0 | 0 | 0 | 0 | 0
2018-04-07 18:14 | 3960.0017 | 3960.0014 | 1 | 1 | 3.674681 | 0 | 0 | 0 | 0 | 0
2018-04-07 18:16 | 4080.0005 | 4080.0002 | 1 | 1 | 3.674662 | 0 | 0 | 0 | 0 | 0
2018-04-07 18:18 | 4200.0014 | 4200.0011 | 1 | 1 | 3.674661 | 0 | 0 | 0 | 0 | 0
2018-04-07 18:20 | 4320.0001 | 4319.9998 | 1 | 1 | 3.674664 | 0 | 0 | 0 | 0 | 0
2018-04-07 18:22 | 4440.0017 | 4440.0014 | 1 | 1 | 3.674673 | 0 | 0 | 0 | 0 | 0
2018-04-07 18:24 | 4560.0001 | 4559.9998 | 1 | 1 | 3.674664 | 0 | 0 | 0 | 0 | 0
2018-04-07 18:26 | 4680.0015 | 4680.0012 | 1 | 1 | 3.674658 | 0 | 0 | 0 | 0 | 0
2018-04-07 18:28 | 4800.0007 | 4800.0004 | 1 | 1 | 3.674672 | 0 | 0 | 0 | 0 | 0
2018-04-07 18:30 | 4920.0015 | 4920.0012 | 1 | 1 | 3.67466 | 0 | 0 | 0 | 0 | 0
2018-04-07 18:32 | 5040.0014 | 5040.0011 | 1 | 1 | 3.674653 | 0 | 0 | 0 | 0 | 0
2018-04-07 18:34 | 5160.0007 | 5160.0004 | 1 | 1 | 3.674652 | 0 | 0 | 0 | 0 | 0
2018-04-07 18:36 | 5280.0006 | 5280.0003 | 1 | 1 | 3.67465 | 0 | 0 | 0 | 0 | 0
2018-04-07 18:38 | 5400.0017 | 5400.0014 | 1 | 1 | 3.674655 | 0 | 0 | 0 | 0 | 0
2018-04-07 18:40 | 5520.0014 | 5520.0011 | 1 | 1 | 3.674654 | 0 | 0 | 0 | 0 | 0
2018-04-07 18:42 | 5640.0007 | 5640.0004 | 1 | 1 | 3.67466 | 0 | 0 | 0 | 0 | 0
2018-04-07 18:44 | 5760.0005 | 5760.0002 | 1 | 1 | 3.674655 | 0 | 0 | 0 | 0 | 0
2018-04-07 18:46 | 5880.0017 | 5880.0014 | 1 | 1 | 3.674657 | 0 | 0 | 0 | 0 | 0
2018-04-07 18:48 | 6000.0007 | 6000.0004 | 1 | 1 | 3.674657 | 0 | 0 | 0 | 0 | 0
2018-04-07 18:50 | 6120.0007 | 6120.0004 | 1 | 1 | 3.674658 | 0 | 0 | 0 | 0 | 0
2018-04-07 18:52 | 6240.0017 | 6240.0014 | 1 | 1 | 3.674664 | 0 | 0 | 0 | 0 | 0
2018-04-07 18:54 | 6360.0001 | 6359.9998 | 1 | 1 | 3.674648 | 0 | 0 | 0 | 0 | 0
2018-04-07 18:56 | 6480.0006 | 6480.0003 | 1 | 1 | 3.674663 | 0 | 0 | 0 | 0 | 0
2018-04-07 18:58 | 6600.0014 | 6600.0011 | 1 | 1 | 3.674657 | 0 | 0 | 0 | 0 | 0
2018-04-07 19:00 | 6720.0017 | 6720.0014 | 1 | 1 | 3.674664 | 0 | 0 | 0 | 0 | 0
2018-04-07 19:02 | 6840.0006 | 6840.0003 | 1 | 1 | 3.674666 | 0 | 0 | 0 | 0 | 0
2018-04-07 19:04 | 6960.0001 | 6959.9998 | 1 | 1 | 3.674673 | 0 | 0 | 0 | 0 | 0
2018-04-07 19:06 | 7080.0001 | 7079.9998 | 1 | 1 | 3.674665 | 0 | 0 | 0 | 0 | 0
2018-04-07 19:08 | 7200.0007 | 7200.0004 | 1 | 1 | 3.67466 | 0 | 0 | 0 | 0 | 0
2018-04-07 19:08 | 7200.0024 | 7200.0021 | 1 | 1 | 3.674661 | 0 | 0 | 0 | 0 | 0
2018-04-07 19:10 | 7320.082596 | 120.0018 | 2 | 1 | 4.012049 | 4.889982 | 0.1623245 | 0 | 0.6460552 | 0
2018-04-07 19:12 | 7440.082296 | 240.0015 | 2 | 1 | 4.055672 | 4.889948 | 0.3253099 | 0 | 1.30367 | 0
2018-04-07 19:14 | 7560.080896 | 360.0001 | 2 | 1 | 4.088106 | 4.890017 | 0.4882988 | 0 | 1.967483 | 0
2018-04-07 19:16 | 7680.083296 | 480.0025 | 2 | 1 | 4.113714 | 4.889986 | 0.6512812 | 0 | 2.635913 | 0
2018-04-07 19:18 | 7800.082596 | 600.0018 | 2 | 1 | 4.137798 | 4.889927 | 0.8142653 | 0 | 3.308331 | 0
2018-04-07 19:20 | 7920.083296 | 720.0025 | 2 | 1 | 4.164582 | 4.89003 | 0.9772533 | 0 | 3.984874 | 0
2018-04-07 19:22 | 8040.083096 | 840.0023 | 2 | 1 | 4.195576 | 4.889973 | 1.140244 | 0 | 4.666127 | 0
2018-04-07 19:24 | 8160.082496 | 960.0017 | 2 | 1 | 4.200403 | 4.389145 | 1.295835 | 0 | 5.319615 | 0
2018-04-07 19:26 | 8280.080996 | 1080.0002 | 2 | 1 | 4.200398 | 3.850672 | 1.43308 | 0 | 5.896099 | 0
2018-04-07 19:28 | 8400.081796 | 1200.001 | 2 | 1 | 4.200395 | 3.345175 | 1.552907 | 0 | 6.399421 | 0
2018-04-07 19:28 | 8421.393596 | 1221.3128 | 2 | 1 | 4.200397 | 3.259987 | 1.572461 | 0 | 6.481555 | 0
2018-04-07 19:30 | 8541.406008 | 120.0001 | 3 | 1 | 4.229996 | 3.260109 | 1.680681 | 0 | 6.937619 | 0
2018-04-07 19:32 | 8661.407308 | 240.0014 | 3 | 1 | 4.263805 | 3.260099 | 1.789343 | 0 | 7.39907 | 0
2018-04-07 19:34 | 8781.408108 | 360.0022 | 3 | 1 | 4.299974 | 3.260078 | 1.898009 | 0 | 7.864345 | 0
2018-04-07 19:36 | 8901.408208 | 480.0023 | 3 | 1 | 4.338225 | 3.260151 | 2.006665 | 0 | 8.333628 | 0
2018-04-07 19:38 | 9021.407308 | 600.0014 | 3 | 1 | 4.378254 | 3.260157 | 2.115325 | 0 | 8.807177 | 0
2018-04-07 19:40 | 9141.406108 | 720.0002 | 3 | 1 | 4.400423 | 2.957052 | 2.221482 | 0 | 9.273663 | 0
2018-04-07 19:42 | 9261.406908 | 840.001 | 3 | 1 | 4.400386 | 2.465105 | 2.311518 | 0 | 9.669854 | 0
2018-04-07 19:44 | 9381.406108 | 960.0002 | 3 | 1 | 4.400379 | 2.071768 | 2.3869 | 0 | 10.00157 | 0
2018-04-07 19:46 | 9501.408408 | 1080.0025 | 3 | 1 | 4.400398 | 1.753571 | 2.450466 | 0 | 10.28128 | 0
2018-04-07 19:48 | 9621.406908 | 1200.001 | 3 | 1 | 4.400373 | 1.493664 | 2.504427 | 0 | 10.51873 | 0
2018-04-07 19:50 | 9741.406908 | 1320.001 | 3 | 1 | 4.400363 | 1.281246 | 2.550555 | 0 | 10.72171 | 0
2018-04-07 19:52 | 9861.406908 | 1440.001 | 3 | 1 | 4.400367 | 1.106735 | 2.590268 | 0 | 10.89646 | 0
2018-04-07 19:54 | 9981.406908 | 1560.001 | 3 | 1 | 4.400352 | 0.961792 | 2.624677 | 0 | 11.04787 | 0
2018-04-07 19:56 | 10101.41 | 1680.0007 | 3 | 1 | 4.400373 | 0.841547 | 2.654673 | 0 | 11.17987 | 0
2018-04-07 19:58 | 10221.41 | 1800.0017 | 3 | 1 | 4.400363 | 0.7397366 | 2.680973 | 0 | 11.2956 | 0
2018-04-07 20:00 | 10341.41 | 1920.0002 | 3 | 1 | 4.400347 | 0.6528149 | 2.704139 | 0 | 11.39754 | 0
2018-04-07 20:00 | 10343.13 | 1921.7224 | 3 | 1 | 4.400362 | 0.6519985 | 2.704452 | 0 | 11.39892 | 0
2018-04-07 20:02 | 10463.17 | 120.0012 | 4 | 1 | 4.352355 | 0 | 2.704452 | 0 | 11.39892 | 0
2018-04-07 20:04 | 10583.17 | 240.0007 | 4 | 1 | 4.348786 | 0 | 2.704452 | 0 | 11.39892 | 0
2018-04-07 20:05 | 10643.17 | 300.0022 | 4 | 1 | 4.347613 | 0 | 2.704452 | 0 | 11.39892 | 0
2018-04-07 20:07 | 10763.26 | 120.0017 | 5 | 1 | 3.849489 | -6.520046 | 2.704452 | 0.2173181 | 11.39892 | 0.8495804
2018-04-07 20:09 | 10883.25 | 240.0009 | 5 | 1 | 3.760245 | -6.520041 | 2.704452 | 0.4346346 | 11.39892 | 1.676319
2018-04-07 20:11 | 11003.25 | 360.0006 | 5 | 1 | 3.677764 | -6.520034 | 2.704452 | 0.6519468 | 11.39892 | 2.484373
2018-04-07 20:13 | 11123.25 | 480.0005 | 5 | 1 | 3.602782 | -6.519996 | 2.704452 | 0.8692564 | 11.39892 | 3.275292
2018-04-07 20:15 | 11243.26 | 600.0014 | 5 | 1 | 3.536558 | -6.519971 | 2.704452 | 1.086579 | 11.39892 | 4.050888
2018-04-07 20:17 | 11363.26 | 720.0014 | 5 | 1 | 3.479855 | -6.519979 | 2.704452 | 1.303902 | 11.39892 | 4.81314
2018-04-07 20:19 | 11483.25 | 840.0001 | 5 | 1 | 3.431447 | -6.520002 | 2.704452 | 1.521221 | 11.39892 | 5.563987
2018-04-07 20:21 | 11603.26 | 960.0015 | 5 | 1 | 3.388684 | -6.519971 | 2.704452 | 1.738538 | 11.39892 | 6.304965
2018-04-07 20:23 | 11723.25 | 1080.0006 | 5 | 1 | 3.349109 | -6.519965 | 2.704452 | 1.955842 | 11.39892 | 7.037015
2018-04-07 20:25 | 11843.26 | 1200.0017 | 5 | 1 | 3.306726 | -6.519957 | 2.704452 | 2.173164 | 11.39892 | 7.760406
2018-04-07 20:27 | 11963.26 | 1320.0014 | 5 | 1 | 3.243612 | -6.519921 | 2.704452 | 2.390475 | 11.39892 | 8.472798
2018-04-07 20:29 | 12083.26 | 1440.0014 | 5 | 1 | 3.125911 | -6.519976 | 2.704452 | 2.6078 | 11.39892 | 9.166331
2018-04-07 20:30 | 12149.4 | 1506.1456 | 5 | 1 | 2.999992 | -6.519957 | 2.704452 | 2.727583 | 11.39892 | 9.534058
2018-04-07 20:32 | 12269.44 | 120.0013 | 6 | 1 | 3.605738 | 0 | 2.704452 | 2.727583 | 11.39892 | 9.534058
2018-04-07 20:34 | 12389.44 | 240.0012 | 6 | 1 | 3.634388 | 0 | 2.704452 | 2.727583 | 11.39892 | 9.534058
2018-04-07 20:35 | 12449.44 | 300.0015 | 6 | 1 | 3.641703 | 0 | 2.704452 | 2.727583 | 11.39892 | 9.534058
2018-04-07 20:35 | 12449.45 | 0.0024 | 7 | 2 | 3.641868 | 0 | 0 | 0 | 0 | 0
2018-04-07 20:37 | 12569.53 | 120.001 | 2 | 2 | 3.989064 | 4.889923 | 0.1623153 | 7.4e-11 | 0.642132 | 2.71e-10
2018-04-07 20:39 | 12689.53 | 240.0014 | 2 | 2 | 4.03533 | 4.889915 | 0.3253016 | 7.4e-11 | 1.296156 | 2.71e-10
2018-04-07 20:41 | 12809.53 | 360.0015 | 2 | 2 | 4.072678 | 4.889894 | 0.488288 | 7.4e-11 | 1.957063 | 2.71e-10
2018-04-07 20:43 | 12929.53 | 480.0006 | 2 | 2 | 4.101062 | 4.889944 | 0.6512612 | 7.4e-11 | 2.623199 | 2.71e-10
2018-04-07 20:45 | 13049.53 | 600.0023 | 2 | 2 | 4.126251 | 4.88994 | 0.8142542 | 7.4e-11 | 3.293694 | 2.71e-10
2018-04-07 20:47 | 13169.53 | 720.0006 | 2 | 2 | 4.15353 | 4.889948 | 0.9772425 | 7.4e-11 | 3.968405 | 2.71e-10
2018-04-07 20:49 | 13289.53 | 840.0022 | 2 | 2 | 4.18459 | 4.889952 | 1.140223 | 7.4e-11 | 4.647821 | 2.71e-10
2018-04-07 20:51 | 13409.53 | 960.0018 | 2 | 2 | 4.200399 | 4.551199 | 1.300042 | 7.4e-11 | 5.318531 | 2.71e-10
2018-04-07 20:53 | 13529.53 | 1080.0007 | 2 | 2 | 4.200405 | 3.986792 | 1.442242 | 7.4e-11 | 5.915825 | 2.71e-10
2018-04-07 20:55 | 13649.53 | 1200.0007 | 2 | 2 | 4.20041 | 3.456043 | 1.566171 | 7.4e-11 | 6.436379 | 2.71e-10
2018-04-07 20:56 | 13696.44 | 1246.908 | 2 | 2 | 4.200411 | 3.259991 | 1.609912 | 7.4e-11 | 6.620108 | 2.71e-10
2018-04-07 20:58 | 13816.45 | 120.0001 | 3 | 2 | 4.231402 | 3.260065 | 1.718141 | 7.4e-11 | 7.076279 | 2.71e-10
2018-04-07 21:00 | 13936.45 | 240.0025 | 3 | 2 | 4.266978 | 3.260031 | 1.826799 | 7.4e-11 | 7.537967 | 2.71e-10
2018-04-07 21:02 | 14056.45 | 360.0017 | 3 | 2 | 4.305046 | 3.260084 | 1.93546 | 7.4e-11 | 8.003669 | 2.71e-10
2018-04-07 21:04 | 14176.45 | 480.001 | 3 | 2 | 4.34525 | 3.26004 | 2.044121 | 7.4e-11 | 8.473625 | 2.71e-10
2018-04-07 21:06 | 14296.45 | 600.001 | 3 | 2 | 4.387197 | 3.260082 | 2.15278 | 7.4e-11 | 8.948041 | 2.71e-10
2018-04-07 21:08 | 14416.45 | 720.001 | 3 | 2 | 4.400408 | 2.828018 | 2.256069 | 7.4e-11 | 9.402333 | 2.71e-10
2018-04-07 21:10 | 14536.45 | 840.0002 | 3 | 2 | 4.400393 | 2.360527 | 2.342244 | 7.4e-11 | 9.781535 | 2.71e-10
2018-04-07 21:12 | 14656.45 | 960.001 | 3 | 2 | 4.400385 | 1.984495 | 2.414433 | 7.4e-11 | 10.0992 | 2.71e-10
2018-04-07 21:14 | 14776.45 | 1080.0017 | 3 | 2 | 4.400392 | 1.680733 | 2.475338 | 7.4e-11 | 10.3672 | 2.71e-10
2018-04-07 21:16 | 14896.45 | 1200.0002 | 3 | 2 | 4.400377 | 1.433306 | 2.527099 | 7.4e-11 | 10.59497 | 2.71e-10
2018-04-07 21:18 | 15016.45 | 1320.0017 | 3 | 2 | 4.400401 | 1.231089 | 2.571383 | 7.4e-11 | 10.78984 | 2.71e-10
2018-04-07 21:20 | 15136.45 | 1440.001 | 3 | 2 | 4.400383 | 1.063297 | 2.609524 | 7.4e-11 | 10.95767 | 2.71e-10
2018-04-07 21:22 | 15256.45 | 1560.001 | 3 | 2 | 4.400395 | 0.9246483 | 2.642573 | 7.4e-11 | 11.1031 | 2.71e-10
2018-04-07 21:24 | 15376.45 | 1680.001 | 3 | 2 | 4.40035 | 0.8068523 | 2.671369 | 7.4e-11 | 11.22981 | 2.71e-10
2018-04-07 21:26 | 15496.45 | 1800.0017 | 3 | 2 | 4.400348 | 0.7088394 | 2.696588 | 7.4e-11 | 11.34078 | 2.71e-10
2018-04-07 21:27 | 15575.91 | 1879.456 | 3 | 2 | 4.400363 | 0.6519985 | 2.711589 | 7.4e-11 | 11.40679 | 2.71e-10
2018-04-07 21:29 | 15695.95 | 120.0005 | 4 | 2 | 4.350642 | 0 | 2.711589 | 7.4e-11 | 11.40679 | 2.71e-10
2018-04-07 21:31 | 15815.95 | 240.0003 | 4 | 2 | 4.346733 | 0 | 2.711589 | 7.4e-11 | 11.40679 | 2.71e-10
2018-04-07 21:32 | 15875.95 | 300.0022 | 4 | 2 | 4.345437 | 0 | 2.711589 | 7.4e-11 | 11.40679 | 2.71e-10
2018-04-07 21:34 | 15996.03486 | 120.0005 | 5 | 2 | 3.834829 | -6.520078 | 2.711589 | 0.2172991 | 11.40679 | 0.8466687
2018-04-07 21:36 | 16116.03576 | 240.0014 | 5 | 2 | 3.744123 | -6.52004 | 2.711589 | 0.4346203 | 11.40679 | 1.67005
2018-04-07 21:38 | 16236.03496 | 360.0006 | 5 | 2 | 3.661373 | -6.520059 | 2.711589 | 0.6519432 | 11.40679 | 2.474601
2018-04-07 21:40 | 16356.03496 | 480.0006 | 5 | 2 | 3.58686 | -6.520019 | 2.711589 | 0.8692653 | 11.40679 | 3.262038
2018-04-07 21:42 | 16476.03446 | 600.0001 | 5 | 2 | 3.521981 | -6.52004 | 2.711589 | 1.086581 | 11.40679 | 4.034284
2018-04-07 21:44 | 16596.03496 | 720.0006 | 5 | 2 | 3.467162 | -6.520062 | 2.711589 | 1.303904 | 11.40679 | 4.793565
2018-04-07 21:46 | 16716.03526 | 840.0009 | 5 | 2 | 3.420494 | -6.519999 | 2.711589 | 1.521216 | 11.40679 | 5.54183
2018-04-07 21:48 | 16836.03446 | 960.0001 | 5 | 2 | 3.379333 | -6.520006 | 2.711589 | 1.738527 | 11.40679 | 6.280595
2018-04-07 21:50 | 16956.03566 | 1080.0013 | 5 | 2 | 3.340593 | -6.519981 | 2.711589 | 1.955853 | 11.40679 | 7.010801
2018-04-07 21:52 | 17076.03616 | 1200.0018 | 5 | 2 | 3.296144 | -6.520013 | 2.711589 | 2.173154 | 11.40679 | 7.732112
2018-04-07 21:54 | 17196.03566 | 1320.0013 | 5 | 2 | 3.22588 | -6.51999 | 2.711589 | 2.390468 | 11.40679 | 8.441545
2018-04-07 21:56 | 17316.03506 | 1440.0007 | 5 | 2 | 3.09146 | -6.519965 | 2.711589 | 2.607781 | 11.40679 | 9.129773
2018-04-07 21:57 | 17359.42956 | 1483.3952 | 5 | 2 | 2.999985 | -6.519988 | 2.711589 | 2.686368 | 11.40679 | 9.36942
2018-04-07 21:59 | 17479.47374 | 120.0012 | 6 | 2 | 3.615519 | 0 | 2.711589 | 2.686368 | 11.40679 | 9.36942
2018-04-07 22:01 | 17599.47374 | 240.0012 | 6 | 2 | 3.642452 | 0 | 2.711589 | 2.686368 | 11.40679 | 9.36942
2018-04-07 22:02 | 17659.47484 | 300.0023 | 6 | 2 | 3.649253 | 0 | 2.711589 | 2.686368 | 11.40679 | 9.36942
2018-04-07 22:02 | 17659.48 | 0.0024 | 7 | 3 | 3.649288 | 0 | 0 | 0 | 0 | 0
2018-04-07 22:04 | 17779.56 | 120.0002 | 2 | 3 | 3.994676 | 4.889917 | 0.1623016 | 0 | 0.6428526 | 0
2018-04-07 22:06 | 17899.56 | 240.0009 | 2 | 3 | 4.042043 | 4.889988 | 0.3252871 | 0 | 1.297899 | 0
2018-04-07 22:08 | 18019.56 | 360.0017 | 2 | 3 | 4.078633 | 4.889927 | 0.4882682 | 0 | 1.959826 | 0
2018-04-07 22:10 | 18139.56 | 480.0002 | 2 | 3 | 4.106359 | 4.889942 | 0.651261 | 0 | 2.626955 | 0
2018-04-07 22:12 | 18259.56 | 600.0005 | 2 | 3 | 4.131829 | 4.889936 | 0.8142334 | 0 | 3.298242 | 0
2018-04-07 22:14 | 18379.56 | 720.0006 | 2 | 3 | 4.159548 | 4.889967 | 0.977223 | 0 | 3.973904 | 0
2018-04-07 22:16 | 18499.56 | 840.0009 | 2 | 3 | 4.191076 | 4.889917 | 1.140208 | 0 | 4.654356 | 0
2018-04-07 22:18 | 18619.56 | 960.0009 | 2 | 3 | 4.200408 | 4.447186 | 1.297616 | 0 | 5.315331 | 0
2018-04-07 22:20 | 18739.56 | 1080.0002 | 2 | 3 | 4.200399 | 3.892319 | 1.436515 | 0 | 5.898762 | 0
2018-04-07 22:22 | 18859.56 | 1200.0002 | 2 | 3 | 4.200421 | 3.369673 | 1.557424 | 0 | 6.406626 | 0
2018-04-07 22:23 | 18885.99 | 1226.4248 | 2 | 3 | 4.200415 | 3.259989 | 1.581754 | 0 | 6.508821 | 0
2018-04-07 22:25 | 19006.00094 | 120.0006 | 3 | 3 | 4.231871 | 3.260061 | 1.689974 | 0 | 6.964979 | 0
2018-04-07 22:27 | 19126.00214 | 240.0018 | 3 | 3 | 4.268175 | 3.260033 | 1.798634 | 0 | 7.426759 | 0
2018-04-07 22:29 | 19246.00214 | 360.0018 | 3 | 3 | 4.307066 | 3.260044 | 1.907294 | 0 | 7.892629 | 0
2018-04-07 22:31 | 19366.00094 | 480.0006 | 3 | 3 | 4.348177 | 3.26009 | 2.015952 | 0 | 8.362842 | 0
2018-04-07 22:33 | 19486.00094 | 600.0006 | 3 | 3 | 4.391038 | 3.260109 | 2.124615 | 0 | 8.837645 | 0
2018-04-07 22:35 | 19606.00214 | 720.0018 | 3 | 3 | 4.400399 | 2.778568 | 2.226457 | 0 | 9.285681 | 0
2018-04-07 22:37 | 19726.00134 | 840.001 | 3 | 3 | 4.400381 | 2.320965 | 2.311158 | 0 | 9.6584 | 0
2018-04-07 22:39 | 19846.00104 | 960.0007 | 3 | 3 | 4.400388 | 1.952829 | 2.382167 | 0 | 9.970865 | 0
2018-04-07 22:41 | 19966.00134 | 1080.001 | 3 | 3 | 4.400393 | 1.654522 | 2.442107 | 0 | 10.23462 | 0
2018-04-07 22:43 | 20086.00134 | 1200.001 | 3 | 3 | 4.400372 | 1.411091 | 2.493056 | 0 | 10.45882 | 0
2018-04-07 22:45 | 20206.00094 | 1320.0006 | 3 | 3 | 4.400366 | 1.211405 | 2.536654 | 0 | 10.65067 | 0
2018-04-07 22:47 | 20326.00054 | 1440.0002 | 3 | 3 | 4.400341 | 1.04561 | 2.574197 | 0 | 10.81587 | 0
2018-04-07 22:49 | 20446.00054 | 1560.0002 | 3 | 3 | 4.400332 | 0.9082584 | 2.606712 | 0 | 10.95895 | 0
2018-04-07 22:51 | 20566.00214 | 1680.0018 | 3 | 3 | 4.400361 | 0.7936649 | 2.635029 | 0 | 11.08356 | 0
2018-04-07 22:53 | 20686.00214 | 1800.0018 | 3 | 3 | 4.400315 | 0.6957626 | 2.659812 | 0 | 11.19261 | 0
2018-04-07 22:54 | 20747.56354 | 1861.5632 | 3 | 3 | 4.400347 | 0.6519909 | 2.671335 | 0 | 11.24331 | 0
2018-04-07 22:56 | 20867.61 | 120.0008 | 4 | 3 | 4.349406 | 0 | 2.671335 | 0 | 11.24331 | 0
2018-04-07 22:58 | 20987.61 | 240.0013 | 4 | 3 | 4.345175 | 0 | 2.671335 | 0 | 11.24331 | 0
2018-04-07 22:59 | 21047.61 | 300.0015 | 4 | 3 | 4.343734 | 0 | 2.671335 | 0 | 11.24331 | 0
2018-04-07 23:01 | 21167.69 | 120.0018 | 5 | 3 | 3.824589 | -6.520006 | 2.671335 | 0.21731 | 11.24331 | 0.8447792
2018-04-07 23:03 | 21287.69 | 240.0007 | 5 | 3 | 3.732971 | -6.52014 | 2.671335 | 0.434619 | 11.24331 | 1.665777
2018-04-07 23:05 | 21407.69 | 360.0006 | 5 | 3 | 3.649992 | -6.520075 | 2.671335 | 0.6519278 | 11.24331 | 2.467813
2018-04-07 23:07 | 21527.69 | 480.0006 | 5 | 3 | 3.575897 | -6.519988 | 2.671335 | 0.8692488 | 11.24331 | 3.252809
2018-04-07 23:09 | 21647.69 | 600.0014 | 5 | 3 | 3.512048 | -6.520048 | 2.671335 | 1.086554 | 11.24331 | 4.022735
2018-04-07 23:11 | 21767.69 | 720.0015 | 5 | 3 | 3.458678 | -6.520032 | 2.671335 | 1.303885 | 11.24331 | 4.780037
2018-04-07 23:13 | 21887.69 | 840.0009 | 5 | 3 | 3.41328 | -6.520015 | 2.671335 | 1.521192 | 11.24331 | 5.526587
2018-04-07 23:15 | 22007.69 | 960.0006 | 5 | 3 | 3.372998 | -6.519981 | 2.671335 | 1.738495 | 11.24331 | 6.263861
2018-04-07 23:17 | 22127.69 | 1080.0005 | 5 | 3 | 3.334348 | -6.519934 | 2.671335 | 1.95581 | 11.24331 | 6.992687
2018-04-07 23:19 | 22247.69 | 1200.0006 | 5 | 3 | 3.288167 | -6.519955 | 2.671335 | 2.173132 | 11.24331 | 7.712576
2018-04-07 23:21 | 22367.69 | 1320.0001 | 5 | 3 | 3.21168 | -6.519971 | 2.671335 | 2.390456 | 11.24331 | 8.419715
2018-04-07 23:23 | 22487.69 | 1440.0014 | 5 | 3 | 3.059012 | -6.520013 | 2.671335 | 2.607775 | 11.24331 | 9.10342
2018-04-07 23:23 | 22512.88 | 1465.1928 | 5 | 3 | 2.999984 | -6.519955 | 2.671335 | 2.653404 | 11.24331 | 9.241727
2018-04-07 23:25 | 22632.92812 | 120.0015 | 6 | 3 | 3.621342 | 0 | 2.671335 | 2.653404 | 11.24331 | 9.241727
2018-04-07 23:27 | 22752.92722 | 240.0006 | 6 | 3 | 3.647012 | 0 | 2.671335 | 2.653404 | 11.24331 | 9.241727
2018-04-07 23:28 | 22812.92902 | 300.0024 | 6 | 3 | 3.65348 | 0 | 2.671335 | 2.653404 | 11.24331 | 9.241727
2018-04-07 23:28 | 22812.94 | 0.0024 | 7 | 4 | 3.653439 | 0 | 0 | 0 | 0 | 0
2018-04-07 23:30 | 22933.01 | 120.0002 | 2 | 4 | 3.998355 | 4.889944 | 0.1623014 | 0 | 0.6433209 | 0
2018-04-07 23:32 | 23053.01 | 240.0023 | 2 | 4 | 4.046311 | 4.889912 | 0.3252996 | 0 | 1.299089 | 0
2018-04-07 23:34 | 23173.01 | 360.0011 | 2 | 4 | 4.082177 | 4.88987 | 0.4882775 | 0 | 1.961638 | 0
2018-04-07 23:36 | 23293.01 | 480.0007 | 2 | 4 | 4.109526 | 4.889965 | 0.6512668 | 0 | 2.629288 | 0
2018-04-07 23:38 | 23413.01 | 600.0011 | 2 | 4 | 4.135263 | 4.889986 | 0.8142618 | 0 | 3.3012 | 0
2018-04-07 23:40 | 23533.01 | 720.0019 | 2 | 4 | 4.163384 | 4.889935 | 0.9772482 | 0 | 3.977439 | 0
2018-04-07 23:42 | 23653.01 | 840.0019 | 2 | 4 | 4.195404 | 4.8899 | 1.140221 | 0 | 4.658505 | 0
2018-04-07 23:44 | 23773.01 | 960.0016 | 2 | 4 | 4.200408 | 4.376961 | 1.295629 | 0 | 5.311221 | 0
2018-04-07 23:46 | 23893.01 | 1080.0019 | 2 | 4 | 4.200428 | 3.82613 | 1.432249 | 0 | 5.885082 | 0
2018-04-07 23:48 | 24013.01 | 1200.001 | 2 | 4 | 4.200416 | 3.308062 | 1.551017 | 0 | 6.383955 | 0
2018-04-07 23:48 | 24024.66 | 1211.6521 | 2 | 4 | 4.200421 | 3.259987 | 1.561647 | 0 | 6.428605 | 0
2018-04-07 23:50 | 24144.68 | 120.001 | 3 | 4 | 4.232241 | 3.260069 | 1.669873 | 0 | 6.884805 | 0
2018-04-07 23:52 | 24264.68 | 240.001 | 3 | 4 | 4.269082 | 3.260021 | 1.77854 | 0 | 7.346684 | 0
2018-04-07 23:54 | 24384.68 | 360.0002 | 3 | 4 | 4.30859375 | 3.260134 | 1.887191 | 0 | 7.812652 | 0
2018-04-07 23:56 | 24504.68 | 480.0022 | 3 | 4 | 4.350346 | 3.260105 | 1.995859 | 0 | 8.283108 | 0
2018-04-07 23:58 | 24624.68 | 600.0018 | 3 | 4 | 4.393809 | 3.260033 | 2.104526 | 0 | 8.758194 | 0
2018-04-08 | 24744.68 | 720.0002 | 3 | 4 | 4.40038 | 2.74408 | 2.205255 | 0 | 9.201388 | 0
2018-04-08 00:02 | 24864.68 | 840.001 | 3 | 4 | 4.400395 | 2.293436 | 2.288932 | 0 | 9.569599 | 0
2018-04-08 00:04 | 24984.68 | 960.0017 | 3 | 4 | 4.400383 | 1.930511 | 2.359112 | 0 | 9.87842 | 0
2018-04-08 00:06 | 25104.68 | 1080.001 | 3 | 4 | 4.400393 | 1.635347 | 2.41837 | 0 | 10.13918 | 0
2018-04-08 00:08 | 25224.68 | 1200.0017 | 3 | 4 | 4.400363 | 1.394249 | 2.468732 | 0 | 10.36079 | 0
2018-04-08 00:10 | 25344.68 | 1320.001 | 3 | 4 | 4.40038 | 1.196812 | 2.511806 | 0 | 10.55033 | 0
2018-04-08 00:12 | 25464.68 | 1440.001 | 3 | 4 | 4.400376 | 1.032536 | 2.548865 | 0 | 10.7134 | 0
2018-04-08 00:14 | 25584.68 | 1560.001 | 3 | 4 | 4.400367 | 0.8959293 | 2.58093 | 0 | 10.8545 | 0
2018-04-08 00:16 | 25704.68 | 1680.001 | 3 | 4 | 4.40037 | 0.7817059 | 2.608825 | 0 | 10.97725 | 0
2018-04-08 00:18 | 25824.68 | 1800.0016 | 3 | 4 | 4.400373 | 0.6853142 | 2.633218 | 0 | 11.08459 | 0
2018-04-08 00:19 | 25870.29 | 1845.6136 | 3 | 4 | 4.400336 | 0.6519928 | 2.641687 | 0 | 11.12186 | 0
2018-04-08 00:21 | 25990.34 | 120.0018 | 4 | 4 | 4.34863 | 0 | 2.641687 | 0 | 11.12186 | 0
2018-04-08 00:23 | 26110.33 | 240.0003 | 4 | 4 | 4.344136 | 0 | 2.641687 | 0 | 11.12186 | 0
2018-04-08 00:24 | 26170.34 | 300.0029 | 4 | 4 | 4.342613 | 0 | 2.641687 | 0 | 11.12186 | 0
2018-04-08 00:26 | 26290.42 | 120.0026 | 5 | 4 | 3.818102 | -6.519999 | 2.641687 | 0.2173105 | 11.12186 | 0.8435864
2018-04-08 00:28 | 26410.42 | 240.0014 | 5 | 4 | 3.725635 | -6.519939 | 2.641687 | 0.4346274 | 11.12186 | 1.663092
2018-04-08 00:30 | 26530.42 | 360.0023 | 5 | 4 | 3.642231 | -6.52005 | 2.641687 | 0.6519344 | 11.12186 | 2.463471
2018-04-08 00:32 | 26650.42 | 480.0018 | 5 | 4 | 3.568246 | -6.520023 | 2.641687 | 0.8692483 | 11.12186 | 3.246754
2018-04-08 00:34 | 26770.42 | 600.0018 | 5 | 4 | 3.505092 | -6.519969 | 2.641687 | 1.086563 | 11.12186 | 4.015125
2018-04-08 00:36 | 26890.42 | 720.0014 | 5 | 4 | 3.45268 | -6.52 | 2.641687 | 1.303888 | 11.12186 | 4.771
2018-04-08 00:38 | 27010.42 | 840.0001 | 5 | 4 | 3.408074 | -6.519955 | 2.641687 | 1.521198 | 11.12186 | 5.516343
2018-04-08 00:40 | 27130.42 | 960.0006 | 5 | 4 | 3.368171 | -6.520052 | 2.641687 | 1.738501 | 11.12186 | 6.252527
2018-04-08 00:42 | 27250.42 | 1080.0018 | 5 | 4 | 3.329327 | -6.519955 | 2.641687 | 1.955816 | 11.12186 | 6.980302
2018-04-08 00:44 | 27370.42 | 1200.0007 | 5 | 4 | 3.281176 | -6.519994 | 2.641687 | 2.173126 | 11.12186 | 7.698894
2018-04-08 00:46 | 27490.42 | 1320.0007 | 5 | 4 | 3.19894 | -6.519992 | 2.641687 | 2.39044 | 11.12186 | 8.403931
2018-04-08 00:48 | 27610.42 | 1440.0015 | 5 | 4 | 3.026685 | -6.520059 | 2.641687 | 2.607769 | 11.12186 | 9.083405
2018-04-08 00:48 | 27620.65 | 1450.2352 | 5 | 4 | 2.999982 | -6.519973 | 2.641687 | 2.626305 | 11.12186 | 9.139266
2018-04-08 00:50 | 27740.7 | 120.0005 | 6 | 4 | 3.625682 | 0 | 2.641687 | 2.626305 | 11.12186 | 9.139266
2018-04-08 00:52 | 27860.7 | 240.0007 | 6 | 4 | 3.650517 | 0 | 2.641687 | 2.626305 | 11.12186 | 9.139266
2018-04-08 00:53 | 27920.7 | 300.003 | 6 | 4 | 3.656757 | 0 | 2.641687 | 2.626305 | 11.12186 | 9.139266
2018-04-08 00:53 | 27920.71 | 0.0024 | 7 | 5 | 3.656774 | 0 | 0 | 0 | 0 | 0
2018-04-08 00:55 | 28040.79 | 120.0002 | 2 | 5 | 4.002354 | 4.889877 | 0.1623001 | 0 | 0.6438542 | 0
2018-04-08 00:57 | 28160.79 | 240.001 | 2 | 5 | 4.050528 | 4.889862 | 0.3252833 | 0 | 1.300252 | 0
2018-04-08 00:59 | 28280.79 | 360.0013 | 2 | 5 | 4.085807 | 4.889919 | 0.4882664 | 0 | 1.963457 | 0
2018-04-08 01:01 | 28400.79 | 480.0027 | 2 | 5 | 4.11299 | 4.889875 | 0.6512647 | 0 | 2.63171 | 0
2018-04-08 01:03 | 28520.79 | 600.0017 | 2 | 5 | 4.139037 | 4.889822 | 0.8142409 | 0 | 3.304135 | 0
2018-04-08 01:05 | 28640.79 | 720.001 | 2 | 5 | 4.167484 | 4.889912 | 0.9772195 | 0 | 3.980983 | 0
2018-04-08 01:07 | 28760.79 | 840.001 | 2 | 5 | 4.199871 | 4.88995 | 1.140203 | 0 | 4.662789 | 0
2018-04-08 01:09 | 28880.79 | 960.001 | 2 | 5 | 4.200403 | 4.309647 | 1.293352 | 0 | 5.306077 | 0
2018-04-08 01:11 | 29000.79 | 1080.001 | 2 | 5 | 4.200409 | 3.765472 | 1.427842 | 0 | 5.870993 | 0
2018-04-08 01:13 | 29118.97 | 1198.1896 | 2 | 5 | 4.200396 | 3.259985 | 1.543062 | 0 | 6.354962 | 0
2018-04-08 01:15 | 29238.98654 | 120.0006 | 3 | 5 | 4.232484 | 3.260023 | 1.651284 | 0 | 6.811149 | 0
2018-04-08 01:17 | 29358.98614 | 240.0002 | 3 | 5 | 4.26969 | 3.260059 | 1.759944 | 0 | 7.273048 | 0
2018-04-08 01:19 | 29478.98824 | 360.0023 | 3 | 5 | 4.309689 | 3.260168 | 1.868606 | 0 | 7.739151 | 0
2018-04-08 01:21 | 29598.98654 | 480.0006 | 3 | 5 | 4.351866 | 3.260038 | 1.977264 | 0 | 8.209704 | 0
2018-04-08 01:23 | 29718.98694 | 600.001 | 3 | 5 | 4.395797 | 3.260086 | 2.085931 | 0 | 8.68498 | 0
2018-04-08 01:25 | 29838.98614 | 720.0002 | 3 | 5 | 4.400387 | 2.720444 | 2.185838 | 0 | 9.124589 | 0
2018-04-08 01:27 | 29958.98774 | 840.0018 | 3 | 5 | 4.400396 | 2.274698 | 2.268815 | 0 | 9.48972 | 0
2018-04-08 01:29 | 30078.98624 | 960.0003 | 3 | 5 | 4.400416 | 1.915459 | 2.338418 | 0 | 9.795999 | 0
2018-04-08 01:31 | 30198.98704 | 1080.0011 | 3 | 5 | 4.400388 | 1.622049 | 2.397193 | 0 | 10.05463 | 0
2018-04-08 01:33 | 30318.98704 | 1200.0011 | 3 | 5 | 4.400383 | 1.38242 | 2.447128 | 0 | 10.27436 | 0
2018-04-08 01:35 | 30438.98654 | 1320.0006 | 3 | 5 | 4.400375 | 1.185024 | 2.489809 | 0 | 10.46218 | 0
2018-04-08 01:37 | 30558.98704 | 1440.0011 | 3 | 5 | 4.400381 | 1.02206 | 2.526507 | 0 | 10.62366 | 0
2018-04-08 01:39 | 30678.98624 | 1560.0003 | 3 | 5 | 4.400351 | 0.8857002 | 2.558235 | 0 | 10.76328 | 0
2018-04-08 01:41 | 30798.98774 | 1680.0018 | 3 | 5 | 4.400331 | 0.7720814 | 2.585819 | 0 | 10.88466 | 0
2018-04-08 01:43 | 30918.98854 | 1800.0026 | 3 | 5 | 4.400368 | 0.6770725 | 2.609924 | 0 | 10.99073 | 0
2018-04-08 01:44 | 30952.52284 | 1833.5369 | 3 | 5 | 4.400318 | 0.6519909 | 2.616115 | 0 | 11.01797 | 0
2018-04-08 01:46 | 31072.57 | 120.0009 | 4 | 5 | 4.347905 | 0 | 2.616115 | 0 | 11.01797 | 0
2018-04-08 01:48 | 31192.57 | 240.0013 | 4 | 5 | 4.343215 | 0 | 2.616115 | 0 | 11.01797 | 0
2018-04-08 01:49 | 31252.57 | 300.0015 | 4 | 5 | 4.34159 | 0 | 2.616115 | 0 | 11.01797 | 0
2018-04-08 01:51 | 31372.65 | 120.001 | 5 | 5 | 3.812093 | -6.52009 | 2.616115 | 0.2173005 | 11.01797 | 0.8424252
2018-04-08 01:53 | 31492.65 | 240.0009 | 5 | 5 | 3.718961 | -6.52004 | 2.616115 | 0.4346147 | 11.01797 | 1.660533
2018-04-08 01:55 | 31612.65 | 360.0002 | 5 | 5 | 3.635365 | -6.519994 | 2.616115 | 0.6519332 | 11.01797 | 2.459485
2018-04-08 01:57 | 31732.65 | 480.0006 | 5 | 5 | 3.561647 | -6.520061 | 2.616115 | 0.8692515 | 11.01797 | 3.241314
2018-04-08 01:59 | 31852.65 | 600.0009 | 5 | 5 | 3.499122 | -6.520088 | 2.616115 | 1.08657 | 11.01797 | 4.008316
2018-04-08 02:01 | 31972.65 | 720.0005 | 5 | 5 | 3.447518 | -6.520036 | 2.616115 | 1.303889 | 11.01797 | 4.762965
2018-04-08 02:03 | 32092.65 | 840.0005 | 5 | 5 | 3.40347 | -6.520025 | 2.616115 | 1.521207 | 11.01797 | 5.507282
2018-04-08 02:05 | 32212.65 | 960.0018 | 5 | 5 | 3.363956 | -6.519938 | 2.616115 | 1.738535 | 11.01797 | 6.2426
2018-04-08 02:07 | 32332.65 | 1080.0009 | 5 | 5 | 3.325043 | -6.519942 | 2.616115 | 1.955858 | 11.01797 | 6.969501
2018-04-08 02:09 | 32452.65 | 1200.0002 | 5 | 5 | 3.274764 | -6.520027 | 2.616115 | 2.173174 | 11.01797 | 7.686985
2018-04-08 02:11 | 32572.65 | 1320.0014 | 5 | 5 | 3.187549 | -6.519999 | 2.616115 | 2.390484 | 11.01797 | 8.390149
2018-04-08 02:13 | 32690.1 | 1437.452 | 5 | 5 | 2.999986 | -6.52004 | 2.616115 | 2.603194 | 11.01797 | 9.051699
2018-04-08 02:15 | 32810.14 | 120.0005 | 6 | 5 | 3.628886 | 0 | 2.616115 | 2.603194 | 11.01797 | 9.051699
2018-04-08 02:17 | 32930.14 | 240.0016 | 6 | 5 | 3.653082 | 0 | 2.616115 | 2.603194 | 11.01797 | 9.051699
2018-04-08 02:18 | 32990.15 | 300.0022 | 6 | 5 | 3.659136 | 0 | 2.616115 | 2.603194 | 11.01797 | 9.051699
2018-04-08 02:18 | 32990.15 | 0.0024 | 7 | 6 | 3.659109 | 0 | 0 | 0 | 0 | 0
2018-04-08 02:20 | 33110.23 | 120.0006 | 2 | 6 | 4.005226 | 4.889872 | 0.1623061 | 0 | 0.6442564 | 0
2018-04-08 02:22 | 33230.23 | 240.0015 | 2 | 6 | 4.053472 | 4.889988 | 0.3252996 | 0 | 1.30119 | 0
2018-04-08 02:24 | 33350.23 | 360.0007 | 2 | 6 | 4.088279 | 4.889898 | 0.4882793 | 0 | 1.964823 | 0
2018-04-08 02:26 | 33470.23 | 480.0018 | 2 | 6 | 4.115328 | 4.889997 | 0.6512706 | 0 | 2.633429 | 0
2018-04-08 02:28 | 33590.23 | 600.0007 | 2 | 6 | 4.141687 | 4.890034 | 0.8142583 | 0 | 3.306306 | 0
2018-04-08 02:30 | 33710.23 | 720.001 | 2 | 6 | 4.170459 | 4.88995 | 0.977241 | 0 | 3.983631 | 0
2018-04-08 02:32 | 33830.23 | 840.0006 | 2 | 6 | 4.200412 | 4.83095 | 1.140129 | 0 | 4.665538 | 0
2018-04-08 02:34 | 33950.23 | 960.0002 | 2 | 6 | 4.200397 | 4.256721 | 1.291396 | 0 | 5.30092 | 0
2018-04-08 02:36 | 34070.23 | 1080.001 | 2 | 6 | 4.200404 | 3.71653 | 1.424211 | 0 | 5.858798 | 0
2018-04-08 02:38 | 34177.44 | 1187.2136 | 2 | 6 | 4.20041 | 3.259975 | 1.528006 | 0 | 6.294781 | 0
2018-04-08 02:40 | 34297.46 | 120.0017 | 3 | 6 | 4.232686 | 3.260063 | 1.636229 | 0 | 6.750986 | 0
2018-04-08 02:42 | 34417.46 | 240.0005 | 3 | 6 | 4.270179 | 3.260107 | 1.744892 | 0 | 7.212933 | 0
2018-04-08 02:44 | 34537.46 | 360.0013 | 3 | 6 | 4.31048 | 3.26004 | 1.853559 | 0 | 7.679126 | 0
2018-04-08 02:46 | 34657.46 | 480.0017 | 3 | 6 | 4.353026 | 3.259977 | 1.962216 | 0 | 8.149785 | 0
2018-04-08 02:48 | 34777.46 | 600.0009 | 3 | 6 | 4.397293 | 3.260044 | 2.070879 | 0 | 8.625192 | 0
2018-04-08 02:50 | 34897.46 | 720.0002 | 3 | 6 | 4.400396 | 2.703341 | 2.170152 | 0 | 9.062023 | 0
2018-04-08 02:52 | 35017.46 | 840.0009 | 3 | 6 | 4.400413 | 2.26067 | 2.252609 | 0 | 9.424863 | 0
2018-04-08 02:54 | 35137.46 | 960.0009 | 3 | 6 | 4.400387 | 1.902462 | 2.321774 | 0 | 9.729218 | 0
2018-04-08 02:56 | 35257.46 | 1080.0009 | 3 | 6 | 4.400372 | 1.610434 | 2.380157 | 0 | 9.986127 | 0
2018-04-08 02:58 | 35377.46 | 1200.0002 | 3 | 6 | 4.400369 | 1.371988 | 2.429737 | 0 | 10.2043 | 0
2018-04-08 03:00 | 35497.46 | 1320.0002 | 3 | 6 | 4.400368 | 1.175545 | 2.472093 | 0 | 10.39068 | 0
2018-04-08 03:02 | 35617.46 | 1440.0017 | 3 | 6 | 4.400356 | 1.01231 | 2.50847 | 0 | 10.55075 | 0
2018-04-08 03:04 | 35737.46 | 1560.0006 | 3 | 6 | 4.400353 | 0.8770618 | 2.53989 | 0 | 10.68901 | 0
2018-04-08 03:06 | 35857.46 | 1680.001 | 3 | 6 | 4.400362 | 0.7639027 | 2.567178 | 0 | 10.80908 | 0
2018-04-08 03:08 | 35977.46 | 1800.0002 | 3 | 6 | 4.400342 | 0.6686192 | 2.59101 | 0 | 10.91396 | 0
2018-04-08 03:08 | 36000.93 | 1823.4695 | 3 | 6 | 4.400355 | 0.6519985 | 2.595317 | 0 | 10.93291 | 0
2018-04-08 03:10 | 36120.9738 | 120.0011 | 4 | 6 | 4.347454 | 0 | 2.595317 | 0 | 10.93291 | 0
2018-04-08 03:12 | 36240.9738 | 240.0011 | 4 | 6 | 4.34261 | 0 | 2.595317 | 0 | 10.93291 | 0
2018-04-08 03:13 | 36300.9748 | 300.0021 | 4 | 6 | 4.340924 | 0 | 2.595317 | 0 | 10.93291 | 0
2018-04-08 03:15 | 36421.06 | 120.0018 | 5 | 6 | 3.807733 | -6.519981 | 2.595317 | 0.2172946 | 10.93291 | 0.8416042
2018-04-08 03:17 | 36541.05 | 240.0006 | 5 | 6 | 3.714046 | -6.51995 | 2.595317 | 0.4346172 | 10.93291 | 1.658727
2018-04-08 03:19 | 36661.05 | 360.0007 | 5 | 6 | 3.630251 | -6.520088 | 2.595317 | 0.6519333 | 10.93291 | 2.45657
2018-04-08 03:21 | 36781.06 | 480.0014 | 5 | 6 | 3.556557 | -6.519973 | 2.595317 | 0.8692528 | 10.93291 | 3.237286
2018-04-08 03:23 | 36901.06 | 600.0015 | 5 | 6 | 3.494521 | -6.519927 | 2.595317 | 1.086562 | 10.93291 | 4.0032
2018-04-08 03:25 | 37021.05 | 720.0006 | 5 | 6 | 3.443403 | -6.520038 | 2.595317 | 1.303884 | 10.93291 | 4.756898
2018-04-08 03:27 | 37141.05 | 840.0006 | 5 | 6 | 3.399807 | -6.519942 | 2.595317 | 1.521189 | 10.93291 | 5.50033
2018-04-08 03:29 | 37261.06 | 960.0018 | 5 | 6 | 3.360535 | -6.519973 | 2.595317 | 1.738509 | 10.93291 | 6.234859
2018-04-08 03:31 | 37381.05 | 1080.0006 | 5 | 6 | 3.321186 | -6.519881 | 2.595317 | 1.955828 | 10.93291 | 6.960973
2018-04-08 03:33 | 37501.06 | 1200.0014 | 5 | 6 | 3.269495 | -6.519913 | 2.595317 | 2.173146 | 10.93291 | 7.677506
2018-04-08 03:35 | 37621.05 | 1320.0006 | 5 | 6 | 3.177278 | -6.519915 | 2.595317 | 2.390447 | 10.93291 | 8.379032
2018-04-08 03:37 | 37727.81 | 1426.76 | 5 | 6 | 2.999991 | -6.519932 | 2.595317 | 2.583797 | 10.93291 | 8.979041
2018-04-08 03:39 | 37847.86 | 120.0011 | 6 | 6 | 3.631323 | 0 | 2.595317 | 2.583797 | 10.93291 | 8.979041
2018-04-08 03:41 | 37967.85 | 240.0005 | 6 | 6 | 3.655091 | 0 | 2.595317 | 2.583797 | 10.93291 | 8.979041
2018-04-08 03:42 | 38027.86 | 300.0022 | 6 | 6 | 3.660974 | 0 | 2.595317 | 2.583797 | 10.93291 | 8.979041
2018-04-08 03:42 | 38027.87 | 0.0024 | 7 | 7 | 3.661044 | 0 | 0 | 0 | 0 | 0
2018-04-08 03:44 | 38147.95 | 120.0002 | 2 | 7 | 4.007664 | 4.889915 | 0.1623065 | 0 | 0.644573 | 0
2018-04-08 03:46 | 38267.95 | 240.0007 | 2 | 7 | 4.055943 | 4.889849 | 0.3252791 | 0 | 1.301836 | 0
2018-04-08 03:48 | 38387.95 | 360.0007 | 2 | 7 | 4.090315 | 4.889862 | 0.4882776 | 0 | 1.965906 | 0
2018-04-08 03:50 | 38507.95 | 480.0007 | 2 | 7 | 4.117286 | 4.889917 | 0.6512625 | 0 | 2.634807 | 0
2018-04-08 03:52 | 38627.95 | 600.0002 | 2 | 7 | 4.143881 | 4.889944 | 0.8142415 | 0 | 3.307984 | 0
2018-04-08 03:54 | 38747.95 | 720.0007 | 2 | 7 | 4.172967 | 4.889938 | 0.9772385 | 0 | 3.98575 | 0
2018-04-08 03:56 | 38867.95 | 840.0001 | 2 | 7 | 4.200415 | 4.778921 | 1.139904 | 0 | 4.667111 | 0
2018-04-08 03:58 | 38987.95 | 960.0017 | 2 | 7 | 4.200405 | 4.212719 | 1.289605 | 0 | 5.295915 | 0
2018-04-08 04:00 | 39107.95 | 1080.0002 | 2 | 7 | 4.200408 | 3.674522 | 1.420967 | 0 | 5.847685 | 0
2018-04-08 04:01 | 39205.47 | 1177.5224 | 2 | 7 | 4.200398 | 3.259991 | 1.514833 | 0 | 6.241962 | 0
2018-04-08 04:03 | 39325.48 | 120.001 | 3 | 7 | 4.232876 | 3.259987 | 1.62306 | 0 | 6.698191 | 0
2018-04-08 04:05 | 39445.48 | 240.0002 | 3 | 7 | 4.270637 | 3.260117 | 1.731723 | 0 | 7.160169 | 0
2018-04-08 04:07 | 39565.48 | 360.0002 | 3 | 7 | 4.311274 | 3.260185 | 1.840382 | 0 | 7.626397 | 0
2018-04-08 04:09 | 39685.48 | 480.0009 | 3 | 7 | 4.354145 | 3.260056 | 1.949035 | 0 | 8.097142 | 0
2018-04-08 04:11 | 39805.48 | 600.001 | 3 | 7 | 4.398804 | 3.260149 | 2.057697 | 0 | 8.572684 | 0
2018-04-08 04:13 | 39925.48 | 720.0018 | 3 | 7 | 4.400417 | 2.686674 | 2.156337 | 0 | 9.006735 | 0
2018-04-08 04:15 | 40045.48 | 840.001 | 3 | 7 | 4.400377 | 2.245535 | 2.238261 | 0 | 9.367237 | 0
2018-04-08 04:17 | 40165.48 | 960.001 | 3 | 7 | 4.400379 | 1.889313 | 2.306981 | 0 | 9.669628 | 0
2018-04-08 04:19 | 40285.48 | 1080.0018 | 3 | 7 | 4.400387 | 1.599613 | 2.364968 | 0 | 9.924793 | 0
2018-04-08 04:21 | 40405.48 | 1200.001 | 3 | 7 | 4.400352 | 1.361128 | 2.414183 | 0 | 10.14136 | 0
2018-04-08 04:23 | 40525.48 | 1320.001 | 3 | 7 | 4.400397 | 1.166121 | 2.456197 | 0 | 10.32624 | 0
2018-04-08 04:25 | 40645.48 | 1440.0017 | 3 | 7 | 4.400388 | 1.00403 | 2.492266 | 0 | 10.48496 | 0
2018-04-08 04:27 | 40765.48 | 1560.0018 | 3 | 7 | 4.400367 | 0.8692684 | 2.523409 | 0 | 10.62199 | 0
2018-04-08 04:29 | 40885.48 | 1680.001 | 3 | 7 | 4.400368 | 0.756918 | 2.550452 | 0 | 10.74099 | 0
2018-04-08 04:31 | 41005.48 | 1800.0018 | 3 | 7 | 4.400369 | 0.6628494 | 2.574064 | 0 | 10.84489 | 0
2018-04-08 04:32 | 41020.91 | 1815.4304 | 3 | 7 | 4.400362 | 0.6519947 | 2.57688 | 0 | 10.85729 | 0
2018-04-08 04:34 | 41140.96 | 119.9998 | 4 | 7 | 4.347028 | 0 | 2.57688 | 0 | 10.85729 | 0
2018-04-08 04:36 | 41260.96 | 240.0011 | 4 | 7 | 4.342034 | 0 | 2.57688 | 0 | 10.85729 | 0
2018-04-08 04:37 | 41320.96 | 300.0029 | 4 | 7 | 4.340294 | 0 | 2.57688 | 0 | 10.85729 | 0
2018-04-08 04:39 | 41441.04 | 120.001 | 5 | 7 | 3.803467 | -6.520085 | 2.57688 | 0.2173201 | 10.85729 | 0.8409168
2018-04-08 04:41 | 41561.04 | 240.0006 | 5 | 7 | 3.709352 | -6.519853 | 2.57688 | 0.4346419 | 10.85729 | 1.657057
2018-04-08 04:43 | 41681.04 | 360.0007 | 5 | 7 | 3.625454 | -6.520138 | 2.57688 | 0.651961 | 10.85729 | 2.453879
2018-04-08 04:45 | 41801.04 | 480.0015 | 5 | 7 | 3.551927 | -6.520071 | 2.57688 | 0.8692836 | 10.85729 | 3.233578
2018-04-08 04:47 | 41921.04 | 600.0005 | 5 | 7 | 3.490203 | -6.520061 | 2.57688 | 1.086586 | 10.85729 | 3.99849
2018-04-08 04:49 | 42041.04 | 720.0001 | 5 | 7 | 3.439482 | -6.520032 | 2.57688 | 1.30392 | 10.85729 | 4.751347
2018-04-08 04:51 | 42161.04 | 840.0006 | 5 | 7 | 3.396321 | -6.519981 | 2.57688 | 1.521234 | 10.85729 | 5.494006
2018-04-08 04:53 | 42281.04 | 960.0009 | 5 | 7 | 3.357216 | -6.519965 | 2.57688 | 1.738546 | 10.85729 | 6.227765
2018-04-08 04:55 | 42401.04 | 1080.0001 | 5 | 7 | 3.317675 | -6.520046 | 2.57688 | 1.955862 | 10.85729 | 6.953137
2018-04-08 04:57 | 42521.04 | 1200.0006 | 5 | 7 | 3.264047 | -6.520138 | 2.57688 | 2.173196 | 10.85729 | 7.668799
2018-04-08 04:59 | 42641.04 | 1320.0006 | 5 | 7 | 3.1673 | -6.519999 | 2.57688 | 2.390517 | 10.85729 | 8.368788
2018-04-08 05:00 | 42738.01 | 1416.9696 | 5 | 7 | 2.999982 | -6.520082 | 2.57688 | 2.566131 | 10.85729 | 8.912597
2018-04-08 05:02 | 42858.05 | 120.002 | 6 | 7 | 3.633836 | 0 | 2.57688 | 2.566131 | 10.85729 | 8.912597
2018-04-08 05:04 | 42978.05 | 240.002 | 6 | 7 | 3.657113 | 0 | 2.57688 | 2.566131 | 10.85729 | 8.912597
2018-04-08 05:05 | 43038.05 | 300.0023 | 6 | 7 | 3.662874 | 0 | 2.57688 | 2.566131 | 10.85729 | 8.912597
2018-04-08 05:05 | 43038.06 | 0.0024 | 7 | 8 | 3.662925 | 0 | 0 | 0 | 0 | 0
2018-04-08 05:07 | 43158.14 | 120.0018 | 2 | 8 | 4.010631 | 4.890013 | 0.1622906 | 7e-12 | 0.6449144 | 2.6e-11
2018-04-08 05:09 | 43278.14 | 240.0014 | 2 | 8 | 4.058764 | 4.889915 | 0.3252846 | 7e-12 | 1.302747 | 2.6e-11
2018-04-08 05:11 | 43398.14 | 360.0015 | 2 | 8 | 4.092669 | 4.889898 | 0.4882713 | 7e-12 | 1.967191 | 2.6e-11
2018-04-08 05:13 | 43518.14 | 480.0017 | 2 | 8 | 4.119588 | 4.889986 | 0.65126 | 7e-12 | 2.636478 | 2.6e-11
2018-04-08 05:15 | 43638.14 | 600.0026 | 2 | 8 | 4.146311 | 4.889919 | 0.8142434 | 7e-12 | 3.310061 | 2.6e-11
2018-04-08 05:17 | 43758.14 | 720.0017 | 2 | 8 | 4.175637 | 4.889891 | 0.9772217 | 7e-12 | 3.988163 | 2.6e-11
2018-04-08 05:19 | 43878.14 | 840.0018 | 2 | 8 | 4.200408 | 4.73086 | 1.139525 | 7e-12 | 4.668358 | 2.6e-11
2018-04-08 05:21 | 43998.14 | 960.0018 | 2 | 8 | 4.200387 | 4.17174 | 1.2878 | 7e-12 | 5.291173 | 2.6e-11
2018-04-08 05:23 | 44118.14 | 1080.0018 | 2 | 8 | 4.20039 | 3.637451 | 1.417907 | 7e-12 | 5.837675 | 2.6e-11
2018-04-08 05:25 | 44207.51 | 1169.3704 | 2 | 8 | 4.20041 | 3.259974 | 1.503475 | 7e-12 | 6.197093 | 2.6e-11
2018-04-08 05:27 | 44327.52 | 120.0017 | 3 | 8 | 4.232971 | 3.260012 | 1.611699 | 7e-12 | 6.653316 | 2.6e-11
2018-04-08 05:29 | 44447.52 | 240.001 | 3 | 8 | 4.270894 | 3.260019 | 1.720359 | 7e-12 | 7.115304 | 2.6e-11
2018-04-08 05:31 | 44567.52 | 360.0023 | 3 | 8 | 4.311698 | 3.259966 | 1.829013 | 7e-12 | 7.581547 | 2.6e-11
2018-04-08 05:33 | 44687.52 | 480.0014 | 3 | 8 | 4.354759 | 3.260063 | 1.937678 | 7e-12 | 8.052401 | 2.6e-11
2018-04-08 05:35 | 44807.52 | 600.0018 | 3 | 8 | 4.399684 | 3.260065 | 2.046337 | 7e-12 | 8.52801 | 2.6e-11
2018-04-08 05:37 | 44927.52 | 720.0018 | 3 | 8 | 4.400409 | 2.675039 | 2.144565 | 7e-12 | 8.960254 | 2.6e-11
2018-04-08 05:39 | 45047.52 | 840.0007 | 3 | 8 | 4.400395 | 2.235956 | 2.226143 | 7e-12 | 9.31923 | 2.6e-11
2018-04-08 05:41 | 45167.52 | 960.0019 | 3 | 8 | 4.400367 | 1.880165 | 2.294539 | 7e-12 | 9.620198 | 2.6e-11
2018-04-08 05:43 | 45287.52 | 1080.0008 | 3 | 8 | 4.400381 | 1.590347 | 2.352226 | 7e-12 | 9.874042 | 2.6e-11
2018-04-08 05:45 | 45407.52 | 1200.0019 | 3 | 8 | 4.40037 | 1.352436 | 2.401145 | 7e-12 | 10.0893 | 2.6e-11
2018-04-08 05:47 | 45527.52 | 1320.0011 | 3 | 8 | 4.400393 | 1.157486 | 2.442869 | 7e-12 | 10.27291 | 2.6e-11
2018-04-08 05:49 | 45647.52 | 1440.0011 | 3 | 8 | 4.400372 | 0.9954281 | 2.478662 | 7e-12 | 10.43041 | 2.6e-11
2018-04-08 05:51 | 45767.52 | 1560.0003 | 3 | 8 | 4.40036 | 0.8612442 | 2.509536 | 7e-12 | 10.56626 | 2.6e-11
2018-04-08 05:53 | 45887.52 | 1680.0003 | 3 | 8 | 4.400355 | 0.7497063 | 2.53633 | 7e-12 | 10.68417 | 2.6e-11
2018-04-08 05:55 | 46007.52 | 1800.0018 | 3 | 8 | 4.400357 | 0.6562271 | 2.559715 | 7e-12 | 10.78707 | 2.6e-11
2018-04-08 05:55 | 46014.03 | 1806.5057 | 3 | 8 | 4.400372 | 0.6519985 | 2.560897 | 7e-12 | 10.79227 | 2.6e-11
2018-04-08 05:57 | 46134.07508 | 120.0003 | 4 | 8 | 4.346731 | 0 | 2.560898 | 7e-12 | 10.79228 | 2.6e-11
2018-04-08 05:59 | 46254.07628 | 240.0015 | 4 | 8 | 4.341651 | 0 | 2.560898 | 7e-12 | 10.79228 | 2.6e-11
2018-04-08 06:00 | 46314.07698 | 300.0022 | 4 | 8 | 4.339862 | 0 | 2.560898 | 7e-12 | 10.79228 | 2.6e-11
2018-04-08 06:02 | 46434.16 | 120.0017 | 5 | 8 | 3.800381 | -6.520029 | 2.560898 | 0.2173077 | 10.79228 | 0.8403101
2018-04-08 06:04 | 46554.16 | 240.0006 | 5 | 8 | 3.705747 | -6.520121 | 2.560898 | 0.4346081 | 10.79228 | 1.655638
2018-04-08 06:06 | 46674.16 | 360.0006 | 5 | 8 | 3.62165 | -6.520017 | 2.560898 | 0.651923 | 10.79228 | 2.451638
2018-04-08 06:08 | 46794.16 | 480.0017 | 5 | 8 | 3.548152 | -6.520067 | 2.560898 | 0.8692467 | 10.79228 | 3.230517
2018-04-08 06:10 | 46914.16 | 600.0017 | 5 | 8 | 3.486893 | -6.520048 | 2.560898 | 1.086553 | 10.79228 | 3.994682
2018-04-08 06:12 | 47034.16 | 720.0014 | 5 | 8 | 3.436564 | -6.520044 | 2.560898 | 1.303878 | 10.79228 | 4.746838
2018-04-08 06:14 | 47154.16 | 840.0018 | 5 | 8 | 3.393702 | -6.520062 | 2.560898 | 1.521194 | 10.79228 | 5.488898
2018-04-08 06:16 | 47274.16 | 960.001 | 5 | 8 | 3.354771 | -6.51999 | 2.560898 | 1.738503 | 10.79228 | 6.222109
2018-04-08 06:18 | 47394.16 | 1080.0013 | 5 | 8 | 3.314829 | -6.520085 | 2.560898 | 1.955823 | 10.79228 | 6.946933
2018-04-08 06:20 | 47514.16 | 1200.0002 | 5 | 8 | 3.25986 | -6.52004 | 2.560898 | 2.173126 | 10.79228 | 7.661749
2018-04-08 06:22 | 47634.16 | 1320.0015 | 5 | 8 | 3.15902 | -6.519967 | 2.560898 | 2.390445 | 10.79228 | 8.360441
2018-04-08 06:23 | 47723.59 | 1409.4336 | 5 | 8 | 2.999984 | -6.520078 | 2.560898 | 2.552413 | 10.79228 | 8.861124
2018-04-08 06:25 | 47843.63 | 120.0004 | 6 | 8 | 3.635316 | 0 | 2.560898 | 2.552413 | 10.79228 | 8.861124
2018-04-08 06:27 | 47963.63 | 239.9999 | 6 | 8 | 3.658395 | 0 | 2.560898 | 2.552413 | 10.79228 | 8.861124
2018-04-08 06:28 | 48023.64 | 300.0014 | 6 | 8 | 3.664054 | 0 | 2.560898 | 2.552413 | 10.79228 | 8.861124
2018-04-08 06:28 | 48023.64 | 0.0024 | 7 | 9 | 3.664048 | 0 | 0 | 0 | 0 | 0
2018-04-08 06:30 | 48143.72 | 120.0006 | 2 | 9 | 4.012405 | 4.889868 | 0.1623071 | 3.84e-10 | 0.6452295 | 1.406e-09
2018-04-08 06:32 | 48263.72 | 240.0005 | 2 | 9 | 4.06048 | 4.889856 | 0.3252835 | 3.84e-10 | 1.303285 | 1.406e-09
2018-04-08 06:34 | 48383.72 | 360.0006 | 2 | 9 | 4.094188 | 4.889908 | 0.4882821 | 3.84e-10 | 1.968041 | 1.406e-09
2018-04-08 06:36 | 48503.72 | 480.0005 | 2 | 9 | 4.121135 | 4.889894 | 0.6512594 | 3.84e-10 | 2.637528 | 1.406e-09
2018-04-08 06:38 | 48623.73 | 600.0017 | 2 | 9 | 4.148072 | 4.889833 | 0.8142331 | 3.84e-10 | 3.311336 | 1.406e-09
2018-04-08 06:40 | 48743.72 | 720.0001 | 2 | 9 | 4.177622 | 4.889925 | 0.9772145 | 3.84e-10 | 3.989755 | 1.406e-09
2018-04-08 06:42 | 48863.72 | 840.0006 | 2 | 9 | 4.200418 | 4.694689 | 1.139147 | 3.84e-10 | 4.668637 | 1.406e-09
2018-04-08 06:44 | 48983.72 | 960.0005 | 2 | 9 | 4.200419 | 4.138725 | 1.286265 | 3.84e-10 | 5.286591 | 1.406e-09
2018-04-08 06:46 | 49103.72 | 1080.0001 | 2 | 9 | 4.200404 | 3.606735 | 1.415277 | 3.84e-10 | 5.828496 | 1.406e-09
2018-04-08 06:48 | 49185.93 | 1162.2032 | 2 | 9 | 4.200404 | 3.259996 | 1.49364 | 3.84e-10 | 6.15765 | 1.406e-09
2018-04-08 06:50 | 49305.94 | 120.0005 | 3 | 9 | 4.23308 | 3.260115 | 1.601865 | 3.84e-10 | 6.613883 | 1.406e-09
2018-04-08 06:52 | 49425.94 | 240.0002 | 3 | 9 | 4.271214 | 3.260126 | 1.710524 | 3.84e-10 | 7.075887 | 1.406e-09
2018-04-08 06:54 | 49545.94 | 360.0006 | 3 | 9 | 4.312246 | 3.260059 | 1.819185 | 3.84e-10 | 7.542209 | 1.406e-09
2018-04-08 06:56 | 49665.94 | 480.0005 | 3 | 9 | 4.355597 | 3.26009 | 1.92784 | 3.84e-10 | 8.013089 | 1.406e-09
2018-04-08 06:58 | 49785.94 | 600.0015 | 3 | 9 | 4.400422 | 3.253723 | 2.0365 | 3.84e-10 | 8.488808 | 1.406e-09
2018-04-08 07:00 | 49905.94 | 720.0019 | 3 | 9 | 4.400412 | 2.664419 | 2.134272 | 3.84e-10 | 8.919041 | 1.406e-09
2018-04-08 07:02 | 50025.94 | 840.0003 | 3 | 9 | 4.40039 | 2.22714 | 2.215537 | 3.84e-10 | 9.276642 | 1.406e-09
2018-04-08 07:04 | 50145.94 | 960.0005 | 3 | 9 | 4.400375 | 1.872305 | 2.283669 | 3.84e-10 | 9.576447 | 1.406e-09
2018-04-08 07:06 | 50265.94 | 1080.0014 | 3 | 9 | 4.400372 | 1.583248 | 2.341109 | 3.84e-10 | 9.829205 | 1.406e-09
2018-04-08 07:08 | 50385.94 | 1200.0019 | 3 | 9 | 4.400387 | 1.346653 | 2.389817 | 3.84e-10 | 10.04354 | 1.406e-09
2018-04-08 07:10 | 50505.94 | 1320.0003 | 3 | 9 | 4.400376 | 1.151413 | 2.431339 | 3.84e-10 | 10.22625 | 1.406e-09
2018-04-08 07:12 | 50625.94 | 1440.0011 | 3 | 9 | 4.400365 | 0.9899158 | 2.46694 | 3.84e-10 | 10.38291 | 1.406e-09
2018-04-08 07:14 | 50745.94 | 1560.0011 | 3 | 9 | 4.400369 | 0.8563976 | 2.497636 | 3.84e-10 | 10.51799 | 1.406e-09
2018-04-08 07:16 | 50865.94 | 1680.0002 | 3 | 9 | 4.400333 | 0.7445068 | 2.524265 | 3.84e-10 | 10.63516 | 1.406e-09
2018-04-08 07:18 | 50985.94 | 1800.0006 | 3 | 9 | 4.400352 | 0.6520576 | 2.547506 | 3.84e-10 | 10.73743 | 1.406e-09
2018-04-08 07:18 | 50986.02 | 1800.0856 | 3 | 9 | 4.400352 | 0.6519966 | 2.547522 | 3.84e-10 | 10.7375 | 1.406e-09
2018-04-08 07:20 | 51106.06612 | 120.0003 | 4 | 9 | 4.34635 | 0 | 2.547522 | 3.84e-10 | 10.7375 | 1.406e-09
2018-04-08 07:22 | 51226.06612 | 240.0003 | 4 | 9 | 4.341182 | 0 | 2.547522 | 3.84e-10 | 10.7375 | 1.406e-09
2018-04-08 07:23 | 51286.06802 | 300.0022 | 4 | 9 | 4.339347 | 0 | 2.547522 | 3.84e-10 | 10.7375 | 1.406e-09
2018-04-08 07:25 | 51406.15 | 120.0017 | 5 | 9 | 3.797558 | -6.520029 | 2.547522 | 0.217296 | 10.7375 | 0.8397318
2018-04-08 07:27 | 51526.15 | 240.001 | 5 | 9 | 3.702585 | -6.52005 | 2.547522 | 0.4346133 | 10.7375 | 1.654468
2018-04-08 07:29 | 51646.15 | 360.0006 | 5 | 9 | 3.618402 | -6.520061 | 2.547522 | 0.6519335 | 10.7375 | 2.449782
2018-04-08 07:31 | 51766.15 | 480.0014 | 5 | 9 | 3.545107 | -6.520152 | 2.547522 | 0.8692476 | 10.7375 | 3.227938
2018-04-08 07:33 | 51886.15 | 600.0014 | 5 | 9 | 3.483994 | -6.520021 | 2.547522 | 1.086572 | 10.7375 | 3.991509
2018-04-08 07:35 | 52006.15 | 720.0006 | 5 | 9 | 3.434086 | -6.520075 | 2.547522 | 1.303888 | 10.7375 | 4.743041
2018-04-08 07:37 | 52126.15 | 840.0002 | 5 | 9 | 3.391346 | -6.520052 | 2.547522 | 1.5212 | 10.7375 | 5.48457
2018-04-08 07:39 | 52246.15 | 960.0017 | 5 | 9 | 3.352561 | -6.519978 | 2.547522 | 1.73852 | 10.7375 | 6.217317
2018-04-08 07:41 | 52366.15 | 1080.001 | 5 | 9 | 3.312236 | -6.520002 | 2.547522 | 1.955839 | 10.7375 | 6.941625
2018-04-08 07:43 | 52486.15 | 1200.0014 | 5 | 9 | 3.255614 | -6.519992 | 2.547522 | 2.173148 | 10.7375 | 7.655761
2018-04-08 07:45 | 52606.15 | 1320.001 | 5 | 9 | 3.150616 | -6.520088 | 2.547522 | 2.390477 | 10.7375 | 8.353157
2018-04-08 07:46 | 52688.3 | 1402.1528 | 5 | 9 | 2.999987 | -6.520052 | 2.547522 | 2.539249 | 10.7375 | 8.812257
2018-04-08 07:48 | 52808.34424 | 120.0013 | 6 | 9 | 3.63685 | 0 | 2.547522 | 2.539249 | 10.7375 | 8.812257
2018-04-08 07:50 | 52928.34354 | 240.0006 | 6 | 9 | 3.659596 | 0 | 2.547522 | 2.539249 | 10.7375 | 8.812257
2018-04-08 07:51 | 52988.34524 | 300.0023 | 6 | 9 | 3.665127 | 0 | 2.547522 | 2.539249 | 10.7375 | 8.812257
2018-04-08 07:51 | 52988.35 | 0.0025 | 7 | 10 | 3.665256 | 0 | 0 | 0 | 0 | 0
2018-04-08 07:53 | 53108.43 | 120.0007 | 2 | 10 | 4.014196 | 4.889936 | 0.162298 | 0 | 0.6454295 | 0
2018-04-08 07:55 | 53228.43 | 240.0026 | 2 | 10 | 4.062104 | 4.889942 | 0.3252845 | 0 | 1.303807 | 0
2018-04-08 07:57 | 53348.43 | 360.0009 | 2 | 10 | 4.095535 | 4.889915 | 0.4882784 | 0 | 1.968783 | 0
2018-04-08 07:59 | 53468.43 | 480.0001 | 2 | 10 | 4.122596 | 4.889898 | 0.6512576 | 0 | 2.638503 | 0
2018-04-08 08:01 | 53588.43 | 600.0002 | 2 | 10 | 4.149738 | 4.889902 | 0.8142386 | 0 | 3.312594 | 0
2018-04-08 08:03 | 53708.43 | 720.0006 | 2 | 10 | 4.179513 | 4.889879 | 0.9772184 | 0 | 3.991297 | 0
2018-04-08 08:05 | 53828.43 | 840.0006 | 2 | 10 | 4.200402 | 4.658922 | 1.138705 | 0 | 4.668523 | 0
2018-04-08 08:07 | 53948.43 | 960.0018 | 2 | 10 | 4.200399 | 4.105482 | 1.284701 | 0 | 5.281766 | 0
2018-04-08 08:09 | 54068.43 | 1080.0018 | 2 | 10 | 4.200415 | 3.57691 | 1.412652 | 0 | 5.81921 | 0
2018-04-08 08:10 | 54143.73 | 1155.3024 | 2 | 10 | 4.20039 | 3.259991 | 1.484133 | 0 | 6.119459 | 0
2018-04-08 08:12 | 54263.75 | 120.0002 | 3 | 10 | 4.233196 | 3.260012 | 1.592361 | 0 | 6.575706 | 0
2018-04-08 08:14 | 54383.75 | 240.0006 | 3 | 10 | 4.27152 | 3.260111 | 1.701016 | 0 | 7.037717 | 0
2018-04-08 08:16 | 54503.75 | 360.0014 | 3 | 10 | 4.312757 | 3.260059 | 1.809673 | 0 | 7.504069 | 0
2018-04-08 08:18 | 54623.75 | 480.0011 | 3 | 10 | 4.356288 | 3.260054 | 1.91834 | 0 | 7.975066 | 0
2018-04-08 08:20 | 54743.75 | 600.001 | 3 | 10 | 4.400413 | 3.235807 | 2.026988 | 0 | 8.450815 | 0
2018-04-08 08:22 | 54863.75 | 720.0019 | 3 | 10 | 4.400396 | 2.655588 | 2.1244 | 0 | 8.87947 | 0
2018-04-08 08:24 | 54983.75 | 840.0006 | 3 | 10 | 4.40039 | 2.219868 | 2.205398 | 0 | 9.23589 | 0
2018-04-08 08:26 | 55103.75 | 960.0003 | 3 | 10 | 4.400387 | 1.866604 | 2.273297 | 0 | 9.534677 | 0
2018-04-08 08:28 | 55223.75 | 1080.0018 | 3 | 10 | 4.400386 | 1.577606 | 2.330539 | 0 | 9.786564 | 0
2018-04-08 08:30 | 55343.75 | 1200.0003 | 3 | 10 | 4.400374 | 1.340536 | 2.379043 | 0 | 9.999999 | 0
2018-04-08 08:32 | 55463.75 | 1320.0011 | 3 | 10 | 4.400363 | 1.145378 | 2.420373 | 0 | 10.18187 | 0
2018-04-08 08:34 | 55583.75 | 1440.0011 | 3 | 10 | 4.400366 | 0.9849663 | 2.455793 | 0 | 10.33773 | 0
2018-04-08 08:36 | 55703.75 | 1560.0003 | 3 | 10 | 4.400363 | 0.851717 | 2.486327 | 0 | 10.47209 | 0
2018-04-08 08:38 | 55823.75 | 1680.0006 | 3 | 10 | 4.400369 | 0.7411156 | 2.512806 | 0 | 10.5886 | 0
2018-04-08 08:40 | 55936.89 | 1793.1408 | 3 | 10 | 4.400307 | 0.651989 | 2.534667 | 0 | 10.6848 | 0
2018-04-08 08:42 | 56056.93 | 120.0005 | 4 | 10 | 4.345962 | 0 | 2.534667 | 0 | 10.6848 | 0
2018-04-08 08:44 | 56176.93 | 240 | 4 | 10 | 4.340677 | 0 | 2.534667 | 0 | 10.6848 | 0
2018-04-08 08:45 | 56236.94 | 300.0022 | 4 | 10 | 4.338814 | 0 | 2.534667 | 0 | 10.6848 | 0
2018-04-08 08:47 | 56357.01544 | 120.0006 | 5 | 10 | 3.794283 | -6.520085 | 2.534667 | 0.2172904 | 10.6848 | 0.8390955
2018-04-08 08:49 | 56477.01664 | 240.0018 | 5 | 10 | 3.699221 | -6.520096 | 2.534667 | 0.4346164 | 10.6848 | 1.653137
2018-04-08 08:51 | 56597.01694 | 360.0021 | 5 | 10 | 3.615026 | -6.520146 | 2.534667 | 0.6519391 | 10.6848 | 2.447718
2018-04-08 08:53 | 56717.01534 | 480.0005 | 5 | 10 | 3.541786 | -6.520057 | 2.534667 | 0.8692549 | 10.6848 | 3.225147
2018-04-08 08:55 | 56837.01534 | 600.0005 | 5 | 10 | 3.481128 | -6.520032 | 2.534667 | 1.086586 | 10.6848 | 3.98807
2018-04-08 08:57 | 56957.01634 | 720.0015 | 5 | 10 | 3.431461 | -6.520027 | 2.534667 | 1.303895 | 10.6848 | 4.738991
2018-04-08 08:59 | 57077.01544 | 840.0006 | 5 | 10 | 3.388864 | -6.52004 | 2.534667 | 1.521209 | 10.6848 | 5.479971
2018-04-08 09:01 | 57197.01624 | 960.0014 | 5 | 10 | 3.350217 | -6.520108 | 2.534667 | 1.738526 | 10.6848 | 6.212191
2018-04-08 09:03 | 57317.01624 | 1080.0014 | 5 | 10 | 3.309654 | -6.520071 | 2.534667 | 1.955846 | 10.6848 | 6.935985
2018-04-08 09:05 | 57437.01534 | 1200.0005 | 5 | 10 | 3.251662 | -6.520065 | 2.534667 | 2.173167 | 10.6848 | 7.649477
2018-04-08 09:07 | 57557.01664 | 1320.0018 | 5 | 10 | 3.142488 | -6.520071 | 2.534667 | 2.390497 | 10.6848 | 8.345687
2018-04-08 09:08 | 57632.57484 | 1395.56 | 5 | 10 | 2.999992 | -6.520073 | 2.534667 | 2.527318 | 10.6848 | 8.767202
2018-04-08 09:10 | 57752.62 | 120.0004 | 6 | 10 | 3.63807 | 0 | 2.534667 | 2.527318 | 10.6848 | 8.767202
2018-04-08 09:12 | 57872.62 | 240.0016 | 6 | 10 | 3.66061 | 0 | 2.534667 | 2.527318 | 10.6848 | 8.767202
2018-04-08 09:13 | 57932.62 | 300.003 | 6 | 10 | 3.666068 | 0 | 2.534667 | 2.527318 | 10.6848 | 8.767202
2018-04-08 09:13 | 57932.63 | 0.0025 | 7 | 11 | 3.666132 | 0 | 0 | 0 | 0 | 0
2018-04-08 09:15 | 58052.71 | 120.0006 | 2 | 11 | 4.015686 | 4.889914 | 0.162297 | 0 | 0.6456363 | 0
2018-04-08 09:17 | 58172.71 | 240.0018 | 2 | 11 | 4.06365 | 4.889908 | 0.3252799 | 0 | 1.304256 | 0
2018-04-08 09:19 | 58292.71 | 360.0015 | 2 | 11 | 4.096931 | 4.889902 | 0.4882589 | 0 | 1.969406 | 0
2018-04-08 09:21 | 58412.71 | 480.0006 | 2 | 11 | 4.124145 | 4.889809 | 0.6512443 | 0 | 2.639389 | 0
2018-04-08 09:23 | 58532.71 | 600.0007 | 2 | 11 | 4.151465 | 4.889894 | 0.8142309 | 0 | 3.313769 | 0
2018-04-08 09:25 | 58652.71 | 720.0014 | 2 | 11 | 4.18151 | 4.889896 | 0.9772078 | 0 | 3.992764 | 0
2018-04-08 09:27 | 58772.71 | 840.001 | 2 | 11 | 4.200413 | 4.624796 | 1.138192 | 0 | 4.668079 | 0
2018-04-08 09:29 | 58892.71 | 960.0018 | 2 | 11 | 4.200393 | 4.075706 | 1.283125 | 0 | 5.27686 | 0
2018-04-08 09:31 | 59012.71 | 1080.0006 | 2 | 11 | 4.200406 | 3.549456 | 1.410134 | 0 | 5.810348 | 0
2018-04-08 09:33 | 59081.64 | 1148.9288 | 2 | 11 | 4.200414 | 3.259998 | 1.475299 | 0 | 6.084068 | 0
2018-04-08 09:35 | 59201.65 | 120.0002 | 3 | 11 | 4.233297 | 3.259974 | 1.583518 | 0 | 6.540283 | 0
2018-04-08 09:37 | 59321.65 | 240.0015 | 3 | 11 | 4.27174 | 3.259941 | 1.692182 | 0 | 7.00235 | 0
2018-04-08 09:39 | 59441.65 | 360.001 | 3 | 11 | 4.313102 | 3.260023 | 1.800836 | 0 | 7.468713 | 0
2018-04-08 09:41 | 59561.65 | 480.0006 | 3 | 11 | 4.356766 | 3.260094 | 1.909493 | 0 | 7.939716 | 0
2018-04-08 09:43 | 59681.65 | 600.0006 | 3 | 11 | 4.400416 | 3.223324 | 2.018137 | 0 | 8.415506 | 0
2018-04-08 09:45 | 59801.65 | 720.0018 | 3 | 11 | 4.400406 | 2.647951 | 2.115259 | 0 | 8.842883 | 0
2018-04-08 09:47 | 59921.65 | 840.0018 | 3 | 11 | 4.400411 | 2.214098 | 2.196028 | 0 | 9.198296 | 0
2018-04-08 09:49 | 60041.65 | 960.0018 | 3 | 11 | 4.400387 | 1.861067 | 2.26374 | 0 | 9.496256 | 0
2018-04-08 09:51 | 60161.65 | 1080.0018 | 3 | 11 | 4.400382 | 1.572514 | 2.320799 | 0 | 9.747339 | 0
2018-04-08 09:53 | 60281.65 | 1200.0019 | 3 | 11 | 4.400398 | 1.336081 | 2.369135 | 0 | 9.960036 | 0
2018-04-08 09:55 | 60401.65 | 1320.0019 | 3 | 11 | 4.40037 | 1.140829 | 2.410305 | 0 | 10.1412 | 0
2018-04-08 09:57 | 60521.65 | 1440.0018 | 3 | 11 | 4.400325 | 0.9796333 | 2.445573 | 0 | 10.29639 | 0
2018-04-08 09:59 | 60641.65 | 1560.0018 | 3 | 11 | 4.400352 | 0.8470898 | 2.475959 | 0 | 10.4301 | 0
2018-04-08 10:01 | 60761.65 | 1680.0006 | 3 | 11 | 4.400347 | 0.7369881 | 2.502306 | 0 | 10.54603 | 0
2018-04-08 10:02 | 60872.19 | 1790.5416 | 3 | 11 | 4.400376 | 0.6519966 | 2.523588 | 0 | 10.63968 | 0
2018-04-08 10:04 | 60992.23366 | 120.0007 | 4 | 11 | 4.34576 | 0 | 2.523588 | 0 | 10.63968 | 0
2018-04-08 10:06 | 61112.23326 | 240.0003 | 4 | 11 | 4.340416 | 0 | 2.523588 | 0 | 10.63968 | 0
2018-04-08 10:07 | 61172.23516 | 300.0022 | 4 | 11 | 4.338527 | 0 | 2.523588 | 0 | 10.63968 | 0
2018-04-08 10:09 | 61292.32 | 120.0015 | 5 | 11 | 3.791417 | -6.519994 | 2.523588 | 0.2173034 | 10.63968 | 0.8386043
2018-04-08 10:11 | 61412.32 | 240.001 | 5 | 11 | 3.69595 | -6.51999 | 2.523588 | 0.4346305 | 10.63968 | 1.651977
2018-04-08 10:13 | 61532.32 | 360.0006 | 5 | 11 | 3.611641 | -6.520034 | 2.523588 | 0.6519404 | 10.63968 | 2.445792
2018-04-08 10:15 | 61652.32 | 480.0002 | 5 | 11 | 3.538461 | -6.520029 | 2.523588 | 0.8692703 | 10.63968 | 3.222538
2018-04-08 10:17 | 61772.32 | 600.0007 | 5 | 11 | 3.477915 | -6.520096 | 2.523588 | 1.08657 | 10.63968 | 3.984635
2018-04-08 10:19 | 61892.32 | 720.0006 | 5 | 11 | 3.428434 | -6.520025 | 2.523588 | 1.303893 | 10.63968 | 4.734925
2018-04-08 10:21 | 62012.32 | 840.0007 | 5 | 11 | 3.386101 | -6.520029 | 2.523588 | 1.521216 | 10.63968 | 5.475308
2018-04-08 10:23 | 62132.32 | 960.001 | 5 | 11 | 3.347246 | -6.520025 | 2.523588 | 1.738529 | 10.63968 | 6.206891
2018-04-08 10:25 | 62252.32 | 1080.0014 | 5 | 11 | 3.306206 | -6.52005 | 2.523588 | 1.955845 | 10.63968 | 6.929988
2018-04-08 10:27 | 62372.32 | 1200.0015 | 5 | 11 | 3.246637 | -6.520057 | 2.523588 | 2.17317 | 10.63968 | 7.642601
2018-04-08 10:29 | 62492.32 | 1320.0007 | 5 | 11 | 3.132833 | -6.520027 | 2.523588 | 2.390475 | 10.63968 | 8.337222
2018-04-08 10:31 | 62560.4 | 1388.0808 | 5 | 11 | 2.999992 | -6.520067 | 2.523588 | 2.513761 | 10.63968 | 8.716301
2018-04-08 10:33 | 62680.44142 | 120.0012 | 6 | 11 | 3.640259 | 0 | 2.523588 | 2.513761 | 10.63968 | 8.716301
2018-04-08 10:35 | 62800.44062 | 240.0004 | 6 | 11 | 3.662368 | 0 | 2.523588 | 2.513761 | 10.63968 | 8.716301
2018-04-08 10:36 | 62860.44242 | 300.0022 | 6 | 11 | 3.667671 | 0 | 2.523588 | 2.513761 | 10.63968 | 8.716301
2018-04-08 10:36 | 62860.45 | 0.0024 | 7 | 12 | 3.667674 | 0 | 0 | 0 | 0 | 0
2018-04-08 10:38 | 62980.53 | 120.0014 | 2 | 12 | 4.018731 | 4.889835 | 0.1623067 | 0 | 0.6461093 | 0
2018-04-08 10:40 | 63100.53 | 240.001 | 2 | 12 | 4.066467 | 4.889894 | 0.3252865 | 0 | 1.305205 | 0
2018-04-08 10:42 | 63220.53 | 360.0007 | 2 | 12 | 4.099359 | 4.889858 | 0.4882714 | 0 | 1.970805 | 0
2018-04-08 10:44 | 63340.53 | 480.0006 | 2 | 12 | 4.126549 | 4.889818 | 0.6512499 | 0 | 2.64115 | 0
2018-04-08 10:46 | 63460.53 | 600.0002 | 2 | 12 | 4.154098 | 4.889864 | 0.8142354 | 0 | 3.315938 | 0
2018-04-08 10:48 | 63580.53 | 720.0015 | 2 | 12 | 4.184385 | 4.889822 | 0.9772157 | 0 | 3.995392 | 0
2018-04-08 10:50 | 63700.53 | 840.001 | 2 | 12 | 4.200407 | 4.578169 | 1.137386 | 0 | 4.66754 | 0
2018-04-08 10:52 | 63820.53 | 960.0015 | 2 | 12 | 4.2004 | 4.034826 | 1.28087 | 0 | 5.270232 | 0
2018-04-08 10:54 | 63940.53 | 1080.0003 | 2 | 12 | 4.200411 | 3.513365 | 1.406606 | 0 | 5.798371 | 0
2018-04-08 10:55 | 64001.42 | 1140.8904 | 2 | 12 | 4.200402 | 3.259991 | 1.463864 | 0 | 6.038878 | 0
2018-04-08 10:57 | 64121.434 | 120.0007 | 3 | 12 | 4.233374 | 3.259985 | 1.57208 | 0 | 6.49509 | 0
2018-04-08 10:59 | 64241.4343 | 240.001 | 3 | 12 | 4.271918 | 3.260061 | 1.68074 | 0 | 6.957151 | 0
2018-04-08 11:01 | 64361.4335 | 360.0002 | 3 | 12 | 4.313422 | 3.260017 | 1.789399 | 0 | 7.423563 | 0
2018-04-08 11:03 | 64481.4339 | 480.0006 | 3 | 12 | 4.357286 | 3.260012 | 1.898064 | 0 | 7.894643 | 0
2018-04-08 11:05 | 64601.4339 | 600.0006 | 3 | 12 | 4.40042 | 3.212564 | 2.006678 | 0 | 8.370362 | 0
2018-04-08 11:07 | 64721.4351 | 720.0018 | 3 | 12 | 4.400385 | 2.641518 | 2.103563 | 0 | 8.796695 | 0
2018-04-08 11:09 | 64841.4344 | 840.0011 | 3 | 12 | 4.40038 | 2.208548 | 2.184159 | 0 | 9.151347 | 0
2018-04-08 11:11 | 64961.4351 | 960.0018 | 3 | 12 | 4.400392 | 1.85688 | 2.251716 | 0 | 9.448626 | 0
2018-04-08 11:13 | 65081.4347 | 1080.0014 | 3 | 12 | 4.400373 | 1.568235 | 2.308639 | 0 | 9.69911 | 0
2018-04-08 11:15 | 65201.4351 | 1200.0018 | 3 | 12 | 4.400371 | 1.331917 | 2.356851 | 0 | 9.911259 | 0
2018-04-08 11:17 | 65321.4344 | 1320.0011 | 3 | 12 | 4.400367 | 1.137306 | 2.397896 | 0 | 10.09187 | 0
2018-04-08 11:19 | 65441.4339 | 1440.0006 | 3 | 12 | 4.400373 | 0.9769058 | 2.433042 | 0 | 10.24653 | 0
2018-04-08 11:21 | 65561.4351 | 1560.0018 | 3 | 12 | 4.400348 | 0.8437653 | 2.463322 | 0 | 10.37977 | 0
2018-04-08 11:23 | 65681.4339 | 1680.0006 | 3 | 12 | 4.400339 | 0.7337627 | 2.489567 | 0 | 10.49526 | 0
2018-04-08 11:24 | 65787.3869 | 1785.9536 | 3 | 12 | 4.400351 | 0.6519966 | 2.50993 | 0 | 10.58486 | 0
2018-04-08 11:26 | 65907.43 | 120.0005 | 4 | 12 | 4.345457 | 0 | 2.50993 | 0 | 10.58486 | 0
2018-04-08 11:28 | 66027.43 | 240.0001 | 4 | 12 | 4.340029 | 0 | 2.50993 | 0 | 10.58486 | 0
2018-04-08 11:29 | 66087.43 | 300.0015 | 4 | 12 | 4.33811 | 0 | 2.50993 | 0 | 10.58486 | 0
2018-04-08 11:31 | 66207.50632 | 120.0006 | 5 | 12 | 3.788721 | -6.52005 | 2.50993 | 0.217304 | 10.58486 | 0.8381053
2018-04-08 11:33 | 66327.50702 | 240.0013 | 5 | 12 | 3.693102 | -6.520013 | 2.50993 | 0.4346313 | 10.58486 | 1.650873
2018-04-08 11:35 | 66447.50702 | 360.0013 | 5 | 12 | 3.608639 | -6.519996 | 2.50993 | 0.6519499 | 10.58486 | 2.444075
2018-04-08 11:37 | 66567.50712 | 480.0014 | 5 | 12 | 3.535653 | -6.520017 | 2.50993 | 0.8692689 | 10.58486 | 3.220143
2018-04-08 11:39 | 66687.50712 | 600.0014 | 5 | 12 | 3.475251 | -6.519992 | 2.50993 | 1.086581 | 10.58486 | 3.981697
2018-04-08 11:41 | 66807.50712 | 720.0014 | 5 | 12 | 3.426007 | -6.520004 | 2.50993 | 1.303903 | 10.58486 | 4.731417
2018-04-08 11:43 | 66927.50702 | 840.0013 | 5 | 12 | 3.383817 | -6.520055 | 2.50993 | 1.521224 | 10.58486 | 5.471281
2018-04-08 11:45 | 67047.50662 | 960.0009 | 5 | 12 | 3.345202 | -6.519936 | 2.50993 | 1.738528 | 10.58486 | 6.202376
2018-04-08 11:47 | 67167.50632 | 1080.0006 | 5 | 12 | 3.303731 | -6.51999 | 2.50993 | 1.955845 | 10.58486 | 6.925009
2018-04-08 11:49 | 67287.50622 | 1200.0005 | 5 | 12 | 3.242482 | -6.520048 | 2.50993 | 2.173172 | 10.58486 | 7.636947
2018-04-08 11:51 | 67407.50612 | 1320.0004 | 5 | 12 | 3.123899 | -6.520017 | 2.50993 | 2.390483 | 10.58486 | 8.330257
2018-04-08 11:52 | 67469.15372 | 1381.648 | 5 | 12 | 3 | -6.52004 | 2.50993 | 2.502134 | 10.58486 | 8.672942
2018-04-08 11:54 | 67589.2 | 120.0016 | 6 | 12 | 3.641492 | 0 | 2.50993 | 2.502134 | 10.58486 | 8.672942
2018-04-08 11:56 | 67709.2 | 240 | 6 | 12 | 3.663384 | 0 | 2.50993 | 2.502134 | 10.58486 | 8.672942
2018-04-08 11:57 | 67769.2 | 300.0014 | 6 | 12 | 3.668554 | 0 | 2.50993 | 2.502134 | 10.58486 | 8.672942
2018-04-08 11:57 | 67769.21 | 0.0023 | 7 | 13 | 3.668499 | 0 | 0 | 0 | 0 | 0
2018-04-08 11:59 | 67889.29 | 120.0023 | 2 | 13 | 4.020311 | 4.889875 | 0.1622963 | 0 | 0.6462808 | 0
2018-04-08 12:01 | 68009.29 | 240.0022 | 2 | 13 | 4.067864 | 4.889908 | 0.3252819 | 0 | 1.305645 | 0
2018-04-08 12:03 | 68129.29 | 360.001 | 2 | 13 | 4.100578 | 4.889896 | 0.4882741 | 0 | 1.971484 | 0
2018-04-08 12:05 | 68249.29 | 480.0006 | 2 | 13 | 4.127629 | 4.88987 | 0.6512517 | 0 | 2.642007 | 0
2018-04-08 12:07 | 68369.29 | 600.0006 | 2 | 13 | 4.155251 | 4.889872 | 0.8142459 | 0 | 3.317014 | 0
2018-04-08 12:09 | 68489.29 | 720.0002 | 2 | 13 | 4.185686 | 4.889856 | 0.9772235 | 0 | 3.996655 | 0
2018-04-08 12:11 | 68609.29 | 840.0003 | 2 | 13 | 4.200416 | 4.556177 | 1.136963 | 0 | 4.667092 | 0
2018-04-08 12:13 | 68729.29 | 960.001 | 2 | 13 | 4.20041 | 4.01264 | 1.279695 | 0 | 5.266627 | 0
2018-04-08 12:15 | 68849.29 | 1080.0018 | 2 | 13 | 4.200419 | 3.49049 | 1.404666 | 0 | 5.791556 | 0
2018-04-08 12:16 | 68904.41 | 1135.1168 | 2 | 13 | 4.200392 | 3.259989 | 1.456324 | 0 | 6.008541 | 0
2018-04-08 12:18 | 69024.42 | 120.0015 | 3 | 13 | 4.233495 | 3.260025 | 1.564553 | 0 | 6.464803 | 0
2018-04-08 12:20 | 69144.42 | 240.0002 | 3 | 13 | 4.272194 | 3.259981 | 1.67321 | 0 | 6.926876 | 0
2018-04-08 12:22 | 69264.42 | 360.0006 | 3 | 13 | 4.313856 | 3.260036 | 1.78187 | 0 | 7.39333 | 0
2018-04-08 12:24 | 69384.42 | 480.0011 | 3 | 13 | 4.357946 | 3.260017 | 1.890526 | 0 | 7.864433 | 0
2018-04-08 12:26 | 69504.42 | 600.0003 | 3 | 13 | 4.40042 | 3.197456 | 1.999112 | 0 | 8.340102 | 0
2018-04-08 12:28 | 69624.42 | 720.0011 | 3 | 13 | 4.400399 | 2.632051 | 2.09561 | 0 | 8.764735 | 0
2018-04-08 12:30 | 69744.42 | 840.0018 | 3 | 13 | 4.400377 | 2.199329 | 2.175879 | 0 | 9.117951 | 0
2018-04-08 12:32 | 69864.42 | 960.0006 | 3 | 13 | 4.400390625 | 1.848265 | 2.243147 | 0 | 9.413958 | 0
2018-04-08 12:34 | 69984.42 | 1080.0011 | 3 | 13 | 4.400398 | 1.561108 | 2.299799 | 0 | 9.663247 | 0
2018-04-08 12:36 | 70104.42 | 1200.0019 | 3 | 13 | 4.400355 | 1.324438 | 2.347756 | 0 | 9.874273 | 0
2018-04-08 12:38 | 70224.42 | 1320.0018 | 3 | 13 | 4.400374 | 1.130352 | 2.388568 | 0 | 10.05386 | 0
2018-04-08 12:40 | 70344.42 | 1440.0018 | 3 | 13 | 4.400390625 | 0.9710712 | 2.423488 | 0 | 10.20753 | 0
2018-04-08 12:42 | 70464.42 | 1560.001 | 3 | 13 | 4.400357 | 0.838026 | 2.453559 | 0 | 10.33985 | 0
2018-04-08 12:44 | 70584.42 | 1680.0018 | 3 | 13 | 4.400367 | 0.728693 | 2.479612 | 0 | 10.45449 | 0
2018-04-08 12:46 | 70683.47 | 1779.0536 | 3 | 13 | 4.400332 | 0.6519985 | 2.498579 | 0 | 10.53795 | 0
2018-04-08 12:48 | 70803.52 | 120.0005 | 4 | 13 | 4.345264 | 0 | 2.498579 | 0 | 10.53795 | 0
2018-04-08 12:50 | 70923.52 | 240.0005 | 4 | 13 | 4.339767 | 0 | 2.498579 | 0 | 10.53795 | 0
2018-04-08 12:51 | 70983.52 | 300.0023 | 4 | 13 | 4.337813 | 0 | 2.498579 | 0 | 10.53795 | 0
2018-04-08 12:53 | 71103.59848 | 120.0007 | 5 | 13 | 3.787073 | -6.519897 | 2.498579 | 0.2173103 | 10.53795 | 0.8378533
2018-04-08 12:55 | 71223.59798 | 240.0002 | 5 | 13 | 3.690944 | -6.519992 | 2.498579 | 0.4346281 | 10.53795 | 1.650172
2018-04-08 12:57 | 71343.59918 | 360.0014 | 5 | 13 | 3.606326 | -6.519881 | 2.498579 | 0.6519342 | 10.53795 | 2.442841
2018-04-08 12:59 | 71463.59958 | 480.0018 | 5 | 13 | 3.533304 | -6.519942 | 2.498579 | 0.8692492 | 10.53795 | 3.218393
2018-04-08 13:01 | 71583.59838 | 600.0006 | 5 | 13 | 3.473149 | -6.519898 | 2.498579 | 1.08656 | 10.53795 | 3.97944
2018-04-08 13:03 | 71703.59918 | 720.0014 | 5 | 13 | 3.424113 | -6.519934 | 2.498579 | 1.303872 | 10.53795 | 4.728707
2018-04-08 13:05 | 71823.59918 | 840.0014 | 5 | 13 | 3.382121 | -6.519925 | 2.498579 | 1.521188 | 10.53795 | 5.468166
2018-04-08 13:07 | 71943.59868 | 960.0009 | 5 | 13 | 3.343445 | -6.51986 | 2.498579 | 1.7385 | 10.53795 | 6.198903
2018-04-08 13:09 | 72063.59998 | 1080.0022 | 5 | 13 | 3.301505 | -6.519814 | 2.498579 | 1.955809 | 10.53795 | 6.921087
2018-04-08 13:11 | 72183.59918 | 1200.0014 | 5 | 13 | 3.238398 | -6.519925 | 2.498579 | 2.173137 | 10.53795 | 7.632385
2018-04-08 13:13 | 72303.59958 | 1320.0018 | 5 | 13 | 3.114903 | -6.519907 | 2.498579 | 2.390442 | 10.53795 | 8.324375
2018-04-08 13:14 | 72359.03228 | 1375.4345 | 5 | 13 | 2.99999 | -6.519999 | 2.498579 | 2.490835 | 10.53795 | 8.631949
2018-04-08 13:16 | 72479.07604 | 120.0003 | 6 | 13 | 3.64231 | 0 | 2.498579 | 2.490835 | 10.53795 | 8.631949
2018-04-08 13:18 | 72599.07694 | 240.0012 | 6 | 13 | 3.664057 | 0 | 2.498579 | 2.490835 | 10.53795 | 8.631949
2018-04-08 13:19 | 72659.07714 | 300.0014 | 6 | 13 | 3.669217 | 0 | 2.498579 | 2.490835 | 10.53795 | 8.631949
2018-04-08 13:19 | 72659.09 | 0.0024 | 7 | 14 | 3.669277 | 0 | 0 | 0 | 0 | 0
2018-04-08 13:21 | 72779.17 | 120.0018 | 2 | 14 | 4.021293 | 4.890106 | 0.1623085 | 0 | 0.6464683 | 0
2018-04-08 13:23 | 72899.17 | 240.0006 | 2 | 14 | 4.068883 | 4.890049 | 0.3252871 | 0 | 1.305978 | 0
2018-04-08 13:25 | 73019.17 | 360.0006 | 2 | 14 | 4.101462 | 4.890123 | 0.4882712 | 0 | 1.971934 | 0
2018-04-08 13:27 | 73139.17 | 480.0007 | 2 | 14 | 4.128854 | 4.889973 | 0.6512593 | 0 | 2.642669 | 0
2018-04-08 13:29 | 73259.17 | 600.0006 | 2 | 14 | 4.156845 | 4.889856 | 0.8142556 | 0 | 3.317914 | 0
2018-04-08 13:31 | 73379.17 | 720.0002 | 2 | 14 | 4.187544 | 4.889791 | 0.977241 | 0 | 3.997865 | 0
2018-04-08 13:33 | 73499.17 | 840.0006 | 2 | 14 | 4.200406 | 4.521484375 | 1.136248 | 0 | 4.665361 | 0
2018-04-08 13:35 | 73619.17 | 960.001 | 2 | 14 | 4.200412 | 3.98089 | 1.277889 | 0 | 5.26031 | 0
2018-04-08 13:37 | 73739.17 | 1080.0015 | 2 | 14 | 4.20041 | 3.461004 | 1.401831 | 0 | 5.780914 | 0
2018-04-08 13:38 | 73787.33 | 1128.168 | 2 | 14 | 4.200391 | 3.259989 | 1.446786 | 0 | 5.969743 | 0
2018-04-08 13:40 | 73907.34 | 120.001 | 3 | 14 | 4.233553 | 3.259941 | 1.555002 | 0 | 6.425959 | 0
2018-04-08 13:42 | 74027.34 | 240.0002 | 3 | 14 | 4.272346 | 3.259956 | 1.663665 | 0 | 6.888065 | 0
2018-04-08 13:44 | 74147.34 | 360.001 | 3 | 14 | 4.31426 | 3.26001 | 1.772321 | 0 | 7.35453 | 0
2018-04-08 13:46 | 74267.34 | 480.0006 | 3 | 14 | 4.358429 | 3.259989 | 1.88098 | 0 | 7.825699 | 0
2018-04-08 13:48 | 74387.34 | 600.0003 | 3 | 14 | 4.400409 | 3.186041 | 1.989532 | 0 | 8.301276 | 0
2018-04-08 13:50 | 74507.34 | 720.0018 | 3 | 14 | 4.400392 | 2.624916 | 2.085754 | 0 | 8.724693 | 0
2018-04-08 13:52 | 74627.34 | 840.001 | 3 | 14 | 4.400389 | 2.193913 | 2.165806 | 0 | 9.076952 | 0
2018-04-08 13:54 | 74747.34 | 960.0007 | 3 | 14 | 4.400366 | 1.842487 | 2.232882 | 0 | 9.372113 | 0
2018-04-08 13:56 | 74867.34 | 1080.0006 | 3 | 14 | 4.400373 | 1.555328 | 2.289361 | 0 | 9.620643 | 0
2018-04-08 13:58 | 74987.34 | 1200.0017 | 3 | 14 | 4.400387 | 1.319895 | 2.337152 | 0 | 9.830942 | 0
2018-04-08 14:00 | 75107.34 | 1320.0003 | 3 | 14 | 4.400352 | 1.125675 | 2.377799 | 0 | 10.0098 | 0
2018-04-08 14:02 | 75227.34 | 1440.0002 | 3 | 14 | 4.40036 | 0.9662285 | 2.412581 | 0 | 10.16286 | 0
2018-04-08 14:04 | 75347.34 | 1560.0006 | 3 | 14 | 4.400366 | 0.8346233 | 2.442521 | 0 | 10.2946 | 0
2018-04-08 14:06 | 75467.34 | 1680.0015 | 3 | 14 | 4.400367 | 0.7241135 | 2.46845 | 0 | 10.4087 | 0
2018-04-08 14:07 | 75556.29 | 1768.948 | 3 | 14 | 4.400333 | 0.6519985 | 2.485416 | 0 | 10.48336 | 0
2018-04-08 14:09 | 75676.34 | 120.0015 | 4 | 14 | 4.344903 | 0 | 2.485416 | 0 | 10.48336 | 0
2018-04-08 14:11 | 75796.34 | 240.0012 | 4 | 14 | 4.339599 | 0 | 2.485416 | 0 | 10.48336 | 0
2018-04-08 14:12 | 75856.34 | 300.0014 | 4 | 14 | 4.337749 | 0 | 2.485416 | 0 | 10.48336 | 0
2018-04-08 14:14 | 75976.42 | 120.0007 | 5 | 14 | 3.762198 | -6.520055 | 2.485416 | 0.2173073 | 10.48336 | 0.833285
2018-04-08 14:16 | 76096.42 | 240.0016 | 5 | 14 | 3.662893 | -6.52005 | 2.485416 | 0.4346228 | 10.48336 | 1.639812
2018-04-08 14:18 | 76216.42 | 360.0014 | 5 | 14 | 3.577817 | -6.520002 | 2.485416 | 0.6519328 | 10.48336 | 2.42627
2018-04-08 14:20 | 76336.42 | 480.0007 | 5 | 14 | 3.508853 | -6.519994 | 2.485416 | 0.8692616 | 10.48336 | 3.196123
2018-04-08 14:22 | 76456.42 | 600.0006 | 5 | 14 | 3.452779 | -6.520044 | 2.485416 | 1.086567 | 10.48336 | 3.952291
2018-04-08 14:24 | 76576.42 | 720.0006 | 5 | 14 | 3.407254 | -6.519898 | 2.485416 | 1.303886 | 10.48336 | 4.69755
2018-04-08 14:26 | 76696.42 | 840.0006 | 5 | 14 | 3.367904 | -6.519934 | 2.485416 | 1.521198 | 10.48336 | 5.433635
2018-04-08 14:28 | 76816.42 | 960.0007 | 5 | 14 | 3.331457 | -6.519944 | 2.485416 | 1.738506 | 10.48336 | 6.161532
2018-04-08 14:30 | 76936.42 | 1080.0006 | 5 | 14 | 3.290888 | -6.519967 | 2.485416 | 1.955821 | 10.48336 | 6.881293
2018-04-08 14:32 | 77056.42 | 1200.0007 | 5 | 14 | 3.227827 | -6.519892 | 2.485416 | 2.17314 | 10.48336 | 7.590301
2018-04-08 14:34 | 77176.42 | 1320.0015 | 5 | 14 | 3.097094 | -6.519962 | 2.485416 | 2.39045 | 10.48336 | 8.279568
2018-04-08 14:35 | 77220.07 | 1363.6505 | 5 | 14 | 2.999982 | -6.520002 | 2.485416 | 2.46949 | 10.48336 | 8.520885
2018-04-08 14:37 | 77340.11 | 120.0005 | 6 | 14 | 3.648413 | 0 | 2.485416 | 2.46949 | 10.48336 | 8.520885
2018-04-08 14:39 | 77460.11 | 240.0012 | 6 | 14 | 3.668385 | 0 | 2.485416 | 2.46949 | 10.48336 | 8.520885
2018-04-08 14:40 | 77520.11 | 300.0022 | 6 | 14 | 3.67289 | 0 | 2.485416 | 2.46949 | 10.48336 | 8.520885
2018-04-08 14:40 | 77520.11976 | 0.0024 | 7 | 15 | 3.672872 | 0 | 0 | 0 | 0 | 0
2018-04-08 14:42 | 77640.20108 | 120.0017 | 2 | 15 | 4.026771 | 4.890215 | 0.162312 | 0 | 0.6473041 | 0
2018-04-08 14:44 | 77760.20078 | 240.0014 | 2 | 15 | 4.073546 | 4.890148 | 0.3253114 | 0 | 1.307735 | 0
2018-04-08 14:46 | 77880.20008 | 360.0007 | 2 | 15 | 4.105494 | 4.890093 | 0.488295 | 0 | 1.974391 | 0
2018-04-08 14:48 | 78000.19948 | 480.0001 | 2 | 15 | 4.132822 | 4.890146 | 0.65129 | 0 | 2.645802 | 0
2018-04-08 14:50 | 78120.20108 | 600.0017 | 2 | 15 | 4.160886 | 4.890142 | 0.8142796 | 0 | 3.32167 | 0
2018-04-08 14:52 | 78240.20198 | 720.0026 | 2 | 15 | 4.192019 | 4.890125 | 0.9772771 | 0 | 4.002362 | 0
2018-04-08 14:54 | 78360.20078 | 840.0014 | 2 | 15 | 4.20041 | 4.456173 | 1.134616 | 0 | 4.663079 | 0
2018-04-08 14:56 | 78480.20118 | 960.0018 | 2 | 15 | 4.200414 | 3.920984 | 1.274185 | 0 | 5.249327 | 0
2018-04-08 14:58 | 78600.20028 | 1080.0009 | 2 | 15 | 4.200396 | 3.405428 | 1.396195 | 0 | 5.761814 | 0
2018-04-08 14:58 | 78635.67858 | 1115.4792 | 2 | 15 | 4.200405 | 3.259985 | 1.429035 | 0 | 5.899756 | 0
2018-04-08 15:00 | 78755.7 | 120.0007 | 3 | 15 | 4.233667 | 3.260038 | 1.537256 | 0 | 6.355998 | 0
2018-04-08 15:02 | 78875.7 | 240.0018 | 3 | 15 | 4.272691 | 3.25997 | 1.645918 | 0 | 6.818125 | 0
2018-04-08 15:04 | 78995.7 | 360.0011 | 3 | 15 | 4.314679 | 3.259953 | 1.754579 | 0 | 7.284659 | 0
2018-04-08 15:06 | 79115.7 | 480.0019 | 3 | 15 | 4.359082 | 3.259977 | 1.863234 | 0 | 7.755864 | 0
2018-04-08 15:08 | 79235.7 | 600.0003 | 3 | 15 | 4.40043 | 3.171354 | 1.971729 | 0 | 8.23127 | 0
2018-04-08 15:10 | 79355.7 | 720.0007 | 3 | 15 | 4.400390625 | 2.615253 | 2.067584 | 0 | 8.65307 | 0
2018-04-08 15:12 | 79475.7 | 840.0011 | 3 | 15 | 4.400402 | 2.184975 | 2.147333 | 0 | 9.003999 | 0
2018-04-08 15:14 | 79595.7 | 960.0011 | 3 | 15 | 4.400392 | 1.834423 | 2.214118 | 0 | 9.297875 | 0
2018-04-08 15:16 | 79715.7 | 1080.0018 | 3 | 15 | 4.400377 | 1.546556 | 2.270307 | 0 | 9.545131 | 0
2018-04-08 15:18 | 79835.7 | 1200.0011 | 3 | 15 | 4.400362 | 1.310686 | 2.317803 | 0 | 9.754132 | 0
2018-04-08 15:20 | 79955.7 | 1320.0011 | 3 | 15 | 4.400386 | 1.117847 | 2.358172 | 0 | 9.931771 | 0
2018-04-08 15:22 | 80075.7 | 1440.0018 | 3 | 15 | 4.400367 | 0.9584713 | 2.392683 | 0 | 10.08363 | 0
2018-04-08 15:24 | 80195.7 | 1560.001 | 3 | 15 | 4.400344 | 0.8274479 | 2.42238 | 0 | 10.21431 | 0
2018-04-08 15:26 | 80315.7 | 1680.0018 | 3 | 15 | 4.40033 | 0.7191086 | 2.448107 | 0 | 10.32752 | 0
2018-04-08 15:28 | 80403.51 | 1767.8145 | 3 | 15 | 4.400347 | 0.6519966 | 2.464811 | 0 | 10.40102 | 0
2018-04-08 15:30 | 80523.55 | 120.0006 | 4 | 15 | 4.344556 | 0 | 2.464811 | 0 | 10.40102 | 0
2018-04-08 15:32 | 80643.55 | 240.0004 | 4 | 15 | 4.338901 | 0 | 2.464811 | 0 | 10.40102 | 0
2018-04-08 15:33 | 80703.56 | 300.0023 | 4 | 15 | 4.336864 | 0 | 2.464811 | 0 | 10.40102 | 0
2018-04-08 15:35 | 80823.64 | 120.0015 | 5 | 15 | 3.780424 | -6.519869 | 2.464811 | 0.2172986 | 10.40102 | 0.8365264
2018-04-08 15:37 | 80943.64 | 240.0006 | 5 | 15 | 3.683802 | -6.51983 | 2.464811 | 0.434619 | 10.40102 | 1.647348
2018-04-08 15:39 | 81063.64 | 360.0007 | 5 | 15 | 3.598956 | -6.520115 | 2.464811 | 0.6519443 | 10.40102 | 2.43851
2018-04-08 15:41 | 81183.64 | 480.0006 | 5 | 15 | 3.525956 | -6.520148 | 2.464811 | 0.869253 | 10.40102 | 3.212449
2018-04-08 15:43 | 81303.64 | 600.0007 | 5 | 15 | 3.465037 | -6.519955 | 2.464811 | 1.086572 | 10.40102 | 3.971905
2018-04-08 15:45 | 81423.64 | 720.0007 | 5 | 15 | 3.415853 | -6.519874 | 2.464811 | 1.303873 | 10.40102 | 4.719302
2018-04-08 15:47 | 81543.64 | 840.0007 | 5 | 15 | 3.374353 | -6.519871 | 2.464811 | 1.521198 | 10.40102 | 5.457055
2018-04-08 15:49 | 81663.64 | 960.001 | 5 | 15 | 3.336081 | -6.51986 | 2.464811 | 1.738502 | 10.40102 | 6.186135
2018-04-08 15:51 | 81783.64 | 1080.0014 | 5 | 15 | 3.293207 | -6.519921 | 2.464811 | 1.955818 | 10.40102 | 6.906672
2018-04-08 15:53 | 81903.64 | 1200.0008 | 5 | 15 | 3.226062 | -6.519897 | 2.464811 | 2.173134 | 10.40102 | 7.61577
2018-04-08 15:55 | 82023.64 | 1320.0016 | 5 | 15 | 3.088198 | -6.519942 | 2.464811 | 2.390433 | 10.40102 | 8.303879
2018-04-08 15:56 | 82062.61 | 1358.9721 | 5 | 15 | 2.999984 | -6.519921 | 2.464811 | 2.461014 | 10.40102 | 8.518991
2018-04-08 15:58 | 82182.65 | 120.0006 | 6 | 15 | 3.646206 | 0 | 2.464811 | 2.461014 | 10.40102 | 8.518991
2018-04-08 16:00 | 82302.65 | 240.0014 | 6 | 15 | 3.667191 | 0 | 2.464811 | 2.461014 | 10.40102 | 8.518991
2018-04-08 16:01 | 82362.65 | 300.0023 | 6 | 15 | 3.671999 | 0 | 2.464811 | 2.461014 | 10.40102 | 8.518991
2018-04-08 16:01 | 82362.65682 | 0.0024 | 7 | 16 | 3.672072 | 0 | 0 | 0 | 0 | 0
2018-04-08 16:03 | 82482.73824 | 120.0018 | 2 | 16 | 4.026451 | 4.890171 | 0.16233 | 0 | 0.6472886 | 0
2018-04-08 16:05 | 82602.73824 | 240.0018 | 2 | 16 | 4.073521 | 4.890108 | 0.3253171 | 0 | 1.307636 | 0
2018-04-08 16:07 | 82722.73664 | 360.0002 | 2 | 16 | 4.105712 | 4.890154 | 0.4882993 | 0 | 1.974295 | 0
2018-04-08 16:09 | 82842.73744 | 480.001 | 2 | 16 | 4.133368 | 4.890177 | 0.6512888 | 0 | 2.645744 | 0
2018-04-08 16:11 | 82962.73704 | 600.0006 | 2 | 16 | 4.161788 | 4.890156 | 0.8142862 | 0 | 3.321759 | 0
2018-04-08 16:13 | 83082.73794 | 720.0015 | 2 | 16 | 4.193182 | 4.890167 | 0.9772714 | 0 | 4.002569 | 0
2018-04-08 16:15 | 83202.73794 | 840.0015 | 2 | 16 | 4.20042 | 4.435986 | 1.13408 | 0 | 4.661102 | 0
2018-04-08 16:17 | 83322.73824 | 960.0018 | 2 | 16 | 4.200384 | 3.900404 | 1.272967 | 0 | 5.244485 | 0
2018-04-08 16:19 | 83442.73824 | 1080.0018 | 2 | 16 | 4.200418 | 3.388361 | 1.394363 | 0 | 5.754395 | 0
2018-04-08 16:19 | 83473.92524 | 1111.1888 | 2 | 16 | 4.200402 | 3.259975 | 1.42315 | 0 | 5.875314 | 0
2018-04-08 16:21 | 83593.94128 | 120.001 | 3 | 16 | 4.23376 | 3.259947 | 1.531366 | 0 | 6.331536 | 0
2018-04-08 16:23 | 83713.94208 | 240.0018 | 3 | 16 | 4.272907 | 3.260012 | 1.640027 | 0 | 6.793677 | 0
2018-04-08 16:25 | 83833.94168 | 360.0014 | 3 | 16 | 4.315085 | 3.26001 | 1.748687 | 0 | 7.260238 | 0
2018-04-08 16:27 | 83953.94168 | 480.0014 | 3 | 16 | 4.359754 | 3.259964 | 1.857345 | 0 | 7.731515 | 0
2018-04-08 16:29 | 84073.94128 | 600.001 | 3 | 16 | 4.400407 | 3.159056 | 1.965779 | 0 | 8.206721 | 0
2018-04-08 16:31 | 84193.94048 | 720.0002 | 3 | 16 | 4.400405 | 2.607105 | 2.061327 | 0 | 8.627174 | 0
2018-04-08 16:33 | 84313.94048 | 840.0002 | 3 | 16 | 4.400387 | 2.178516 | 2.140828 | 0 | 8.977008 | 0
2018-04-08 16:35 | 84433.94208 | 960.0018 | 3 | 16 | 4.400373 | 1.829433 | 2.207438 | 0 | 9.270121 | 0
2018-04-08 16:37 | 84553.94178 | 1080.0015 | 3 | 16 | 4.400399 | 1.543705 | 2.263497 | 0 | 9.5168 | 0
2018-04-08 16:39 | 84673.94218 | 1200.0019 | 3 | 16 | 4.4004 | 1.308784 | 2.310894 | 0 | 9.725365 | 0
2018-04-08 16:41 | 84793.94098 | 1320.0007 | 3 | 16 | 4.400394 | 1.115883 | 2.351185 | 0 | 9.902661 | 0
2018-04-08 16:43 | 84913.94178 | 1440.0015 | 3 | 16 | 4.400362 | 0.9568157 | 2.385634 | 0 | 10.05425 | 0
2018-04-08 16:45 | 85033.94088 | 1560.0006 | 3 | 16 | 4.400362 | 0.8262825 | 2.415282 | 0 | 10.18471 | 0
2018-04-08 16:47 | 85153.94208 | 1680.0018 | 3 | 16 | 4.400378 | 0.7190742 | 2.440968 | 0 | 10.29774 | 0
2018-04-08 16:49 | 85240.36828 | 1766.428 | 3 | 16 | 4.400335 | 0.6519985 | 2.457403 | 0 | 10.37006 | 0
2018-04-08 16:51 | 85360.42 | 120.0012 | 4 | 16 | 4.344312 | 0 | 2.457403 | 0 | 10.37006 | 0
2018-04-08 16:53 | 85480.42 | 240.0012 | 4 | 16 | 4.338582 | 0 | 2.457403 | 0 | 10.37006 | 0
2018-04-08 16:54 | 85540.42 | 300.0014 | 4 | 16 | 4.336526 | 0 | 2.457403 | 0 | 10.37006 | 0
2018-04-08 16:56 | 85660.49576 | 120.0007 | 5 | 16 | 3.77809 | -6.519969 | 2.457403 | 0.2173062 | 10.37006 | 0.8361428
2018-04-08 16:58 | 85780.49606 | 240.001 | 5 | 16 | 3.681143 | -6.520148 | 2.457403 | 0.4346172 | 10.37006 | 1.646384
2018-04-08 17:00 | 85900.49526 | 360.0002 | 5 | 16 | 3.596168 | -6.520121 | 2.457403 | 0.6519374 | 10.37006 | 2.436935
2018-04-08 17:02 | 86020.49656 | 480.0015 | 5 | 16 | 3.523304 | -6.520075 | 2.457403 | 0.8692639 | 10.37006 | 3.21032
2018-04-08 17:04 | 86140.49666 | 600.0016 | 5 | 16 | 3.463994 | -6.52015 | 2.457403 | 1.08658 | 10.37006 | 3.969316
2018-04-08 17:06 | 86260.49656 | 720.0015 | 5 | 16 | 3.415074 | -6.520041 | 2.457403 | 1.303891 | 10.37006 | 4.716621
2018-04-08 17:08 | 86380.49666 | 840.0016 | 5 | 16 | 3.373654 | -6.519925 | 2.457403 | 1.521216 | 10.37006 | 5.454207
2018-04-08 17:10 | 86500.49566 | 960.0006 | 5 | 16 | 3.33499 | -6.519834 | 2.457403 | 1.738521 | 10.37006 | 6.183107
2018-04-08 17:12 | 86620.49606 | 1080.001 | 5 | 16 | 3.291 | -6.519907 | 2.457403 | 1.955837 | 10.37006 | 6.903308
2018-04-08 17:14 | 86740.49696 | 1200.0019 | 5 | 16 | 3.221209 | -6.519886 | 2.457403 | 2.173146 | 10.37006 | 7.611663
2018-04-08 17:16 | 86860.49666 | 1320.0016 | 5 | 16 | 3.076656 | -6.519994 | 2.457403 | 2.390455 | 10.37006 | 8.298222
2018-04-08 17:16 | 86893.09996 | 1352.6049 | 5 | 16 | 2.999987 | -6.520004 | 2.457403 | 2.449503 | 10.37006 | 8.477791
2018-04-08 17:18 | 87013.14 | 120.0012 | 6 | 16 | 3.647069 | 0 | 2.457403 | 2.449503 | 10.37006 | 8.477791
2018-04-08 17:20 | 87133.14 | 240.0008 | 6 | 16 | 3.66795 | 0 | 2.457403 | 2.449503 | 10.37006 | 8.477791
2018-04-08 17:21 | 87193.14 | 300.0022 | 6 | 16 | 3.672693 | 0 | 2.457403 | 2.449503 | 10.37006 | 8.477791
2018-04-08 17:21 | 87193.15144 | 0.0023 | 7 | 17 | 3.672709 | 0 | 0 | 0 | 0 | 0
2018-04-08 17:23 | 87313.22 | 120.0003 | 2 | 17 | 4.027954 | 4.889816 | 0.1623241 | 0 | 0.6474785 | 0
2018-04-08 17:25 | 87433.22 | 240.0011 | 2 | 17 | 4.075038 | 4.889994 | 0.3253053 | 0 | 1.308063 | 0
2018-04-08 17:27 | 87553.22 | 360.0011 | 2 | 17 | 4.107253 | 4.890198 | 0.4883002 | 0 | 1.975023 | 0
2018-04-08 17:29 | 87673.22 | 480.0016 | 2 | 17 | 4.135046 | 4.889818 | 0.6512965 | 0 | 2.646765 | 0
2018-04-08 17:31 | 87793.22 | 600.0007 | 2 | 17 | 4.163646 | 4.889837 | 0.8142738 | 0 | 3.322988 | 0
2018-04-08 17:33 | 87913.22 | 720.0007 | 2 | 17 | 4.19526 | 4.889833 | 0.977263 | 0 | 4.00414 | 0
2018-04-08 17:35 | 88033.22 | 840.0007 | 2 | 17 | 4.200413 | 4.403294 | 1.133113 | 0 | 4.658709 | 0
2018-04-08 17:37 | 88153.22 | 960.0006 | 2 | 17 | 4.200386 | 3.871017 | 1.270974 | 0 | 5.237781 | 0
2018-04-08 17:39 | 88273.22 | 1080.0019 | 2 | 17 | 4.200405 | 3.359478 | 1.391396 | 0 | 5.743604 | 0
2018-04-08 17:40 | 88297.49 | 1104.2649 | 2 | 17 | 4.200399 | 3.259989 | 1.413699 | 0 | 5.837283 | 0
2018-04-08 17:42 | 88417.51 | 120.001 | 3 | 17 | 4.233828 | 3.259966 | 1.521917 | 0 | 6.293518 | 0
2018-04-08 17:44 | 88537.51 | 240.0006 | 3 | 17 | 4.273132 | 3.26001 | 1.630566 | 0 | 6.755626 | 0
2018-04-08 17:46 | 88657.51 | 360.0014 | 3 | 17 | 4.315478 | 3.260082 | 1.739231 | 0 | 7.222241 | 0
2018-04-08 17:48 | 88777.51 | 480.001 | 3 | 17 | 4.360226 | 3.259977 | 1.847888 | 0 | 7.69356 | 0
2018-04-08 17:50 | 88897.5 | 600.0003 | 3 | 17 | 4.400414 | 3.148977 | 1.956281 | 0 | 8.16864 | 0
2018-04-08 17:52 | 89017.51 | 720.001 | 3 | 17 | 4.400409 | 2.599789 | 2.051554 | 0 | 8.587882 | 0
2018-04-08 17:54 | 89137.51 | 840.0007 | 3 | 17 | 4.400387 | 2.171999 | 2.130836 | 0 | 8.936755 | 0
2018-04-08 17:56 | 89257.51 | 960.0018 | 3 | 17 | 4.400378 | 1.823824 | 2.197236 | 0 | 9.22894 | 0
2018-04-08 17:58 | 89377.51 | 1080.0018 | 3 | 17 | 4.400375 | 1.538006 | 2.253111 | 0 | 9.474812 | 0
2018-04-08 18:00 | 89497.51 | 1200.0007 | 3 | 17 | 4.400386 | 1.303568 | 2.300337 | 0 | 9.682624 | 0
2018-04-08 18:02 | 89617.5 | 1320.0002 | 3 | 17 | 4.400381 | 1.111425 | 2.340477 | 0 | 9.859252 | 0
2018-04-08 18:04 | 89737.5 | 1440.0002 | 3 | 17 | 4.400357 | 0.9528503 | 2.374795 | 0 | 10.01027 | 0
2018-04-08 18:06 | 89857.51 | 1560.001 | 3 | 17 | 4.400362 | 0.8227921 | 2.404323 | 0 | 10.1402 | 0
2018-04-08 18:08 | 89977.51 | 1680.001 | 3 | 17 | 4.40035 | 0.7153149 | 2.429903 | 0 | 10.25276 | 0
2018-04-08 18:09 | 90060.82 | 1763.316 | 3 | 17 | 4.400362 | 0.6519947 | 2.445708 | 0 | 10.32231 | 0
2018-04-08 18:11 | 90180.87 | 120.0016 | 4 | 17 | 4.344078 | 0 | 2.445708 | 0 | 10.32231 | 0
2018-04-08 18:13 | 90300.87 | 240.0004 | 4 | 17 | 4.338271 | 0 | 2.445708 | 0 | 10.32231 | 0
2018-04-08 18:14 | 90360.87 | 300.0014 | 4 | 17 | 4.336178 | 0 | 2.445708 | 0 | 10.32231 | 0
2018-04-08 18:16 | 90480.95 | 120.0002 | 5 | 17 | 3.775373 | -6.519883 | 2.445708 | 0.2173016 | 10.32231 | 0.835612
2018-04-08 18:18 | 90600.95 | 240.0007 | 5 | 17 | 3.678067 | -6.519855 | 2.445708 | 0.4346133 | 10.32231 | 1.645211
2018-04-08 18:20 | 90720.95 | 360.0006 | 5 | 17 | 3.592982 | -6.520161 | 2.445708 | 0.651929 | 10.32231 | 2.435061
2018-04-08 18:22 | 90840.95 | 480.0016 | 5 | 17 | 3.520293 | -6.519848 | 2.445708 | 0.8692485 | 10.32231 | 3.207748
2018-04-08 18:24 | 90960.95 | 600.0016 | 5 | 17 | 3.461101 | -6.519965 | 2.445708 | 1.086555 | 10.32231 | 3.966058
2018-04-08 18:26 | 91080.95 | 720.0011 | 5 | 17 | 3.413127 | -6.520096 | 2.445708 | 1.30388 | 10.32231 | 4.712873
2018-04-08 18:28 | 91200.95 | 840.0015 | 5 | 17 | 3.371746 | -6.520171 | 2.445708 | 1.521197 | 10.32231 | 5.450017
2018-04-08 18:30 | 91320.95 | 960.0007 | 5 | 17 | 3.333055 | -6.519834 | 2.445708 | 1.738521 | 10.32231 | 6.178561
2018-04-08 18:32 | 91440.95 | 1080.0015 | 5 | 17 | 3.288491 | -6.519938 | 2.445708 | 1.955827 | 10.32231 | 6.898261
2018-04-08 18:34 | 91560.95 | 1200.0016 | 5 | 17 | 3.216631 | -6.519957 | 2.445708 | 2.173136 | 10.32231 | 7.605868
2018-04-08 18:36 | 91680.95 | 1320.0015 | 5 | 17 | 3.064512 | -6.519973 | 2.445708 | 2.390455 | 10.32231 | 8.290827
2018-04-08 18:36 | 91707.31 | 1346.3641 | 5 | 17 | 2.999992 | -6.51996 | 2.445708 | 2.438192 | 10.32231 | 8.435676
2018-04-08 18:38 | 91827.35224 | 120.0013 | 6 | 17 | 3.647972 | 0 | 2.445708 | 2.438192 | 10.32231 | 8.435676
2018-04-08 18:40 | 91947.35254 | 240.0016 | 6 | 17 | 3.668736 | 0 | 2.445708 | 2.438192 | 10.32231 | 8.435676
2018-04-08 18:41 | 92007.35234 | 300.0014 | 6 | 17 | 3.673395 | 0 | 2.445708 | 2.438192 | 10.32231 | 8.435676
2018-04-08 18:41 | 92007.36 | 0.0024 | 7 | 18 | 3.673457 | 0 | 0 | 0 | 0 | 0
2018-04-08 18:43 | 92127.45 | 120.0015 | 2 | 18 | 4.029533 | 4.890146 | 0.1623095 | 0 | 0.6476516 | 0
2018-04-08 18:45 | 92247.45 | 240.001 | 2 | 18 | 4.076466 | 4.89015 | 0.3252971 | 0 | 1.308505 | 0
2018-04-08 18:47 | 92367.45 | 360.0017 | 2 | 18 | 4.108517 | 4.890141 | 0.4882851 | 0 | 1.975653 | 0
2018-04-08 18:49 | 92487.45 | 480.0026 | 2 | 18 | 4.136453 | 4.890192 | 0.651273 | 0 | 2.647574 | 0
2018-04-08 18:51 | 92607.45 | 600.0003 | 2 | 18 | 4.165323 | 4.890131 | 0.8142656 | 0 | 3.32411 | 0
2018-04-08 18:53 | 92727.45 | 720.0017 | 2 | 18 | 4.197235 | 4.889879 | 0.9772569 | 0 | 4.00556 | 0
2018-04-08 18:55 | 92847.45 | 840.001 | 2 | 18 | 4.2004 | 4.370893 | 1.132105 | 0 | 4.655961 | 0
2018-04-08 18:57 | 92967.45 | 960.0007 | 2 | 18 | 4.200418 | 3.841702 | 1.268927 | 0 | 5.230669 | 0
2018-04-08 18:59 | 93087.45 | 1080.001 | 2 | 18 | 4.20041 | 3.333311 | 1.388417 | 0 | 5.732576 | 0
2018-04-08 19:00 | 93105.43 | 1097.9776 | 2 | 18 | 4.200412 | 3.259977 | 1.404874 | 0 | 5.801703 | 0
2018-04-08 19:02 | 93225.43 | 120.0006 | 3 | 18 | 4.233882 | 3.26001 | 1.513092 | 0 | 6.257939 | 0
2018-04-08 19:04 | 93345.43 | 240.0006 | 3 | 18 | 4.273267 | 3.259953 | 1.62175 | 0 | 6.720094 | 0
2018-04-08 19:06 | 93465.43 | 360.0006 | 3 | 18 | 4.315809 | 3.260015 | 1.730411 | 0 | 7.186715 | 0
2018-04-08 19:08 | 93585.43 | 480.0007 | 3 | 18 | 4.360811 | 3.260021 | 1.839067 | 0 | 7.658078 | 0
2018-04-08 19:10 | 93705.43 | 600.0002 | 3 | 18 | 4.40042 | 3.13805 | 1.947402 | 0 | 8.132962 | 0
2018-04-08 19:12 | 93825.43 | 720.0003 | 3 | 18 | 4.400404 | 2.592524 | 2.042377 | 0 | 8.550893 | 0
2018-04-08 19:14 | 93945.43 | 840.0003 | 3 | 18 | 4.400395 | 2.165712 | 2.12143 | 0 | 8.898757 | 0
2018-04-08 19:16 | 94065.43 | 960.0018 | 3 | 18 | 4.400402 | 1.817928 | 2.187625 | 0 | 9.190041 | 0
2018-04-08 19:18 | 94185.43 | 1080.0018 | 3 | 18 | 4.400373 | 1.532644 | 2.243305 | 0 | 9.435056 | 0
2018-04-08 19:20 | 94305.43 | 1200.0018 | 3 | 18 | 4.400377 | 1.298615 | 2.290361 | 0 | 9.642118 | 0
2018-04-08 19:22 | 94425.43 | 1320.0003 | 3 | 18 | 4.400355 | 1.106152 | 2.330333 | 0 | 9.818011 | 0
2018-04-08 19:24 | 94545.43 | 1440.0017 | 3 | 18 | 4.400348 | 0.9489079 | 2.364501 | 0 | 9.968359 | 0
2018-04-08 19:26 | 94665.43 | 1560.0002 | 3 | 18 | 4.400341 | 0.8191586 | 2.393899 | 0 | 10.09772 | 0
2018-04-08 19:28 | 94785.43 | 1680.0017 | 3 | 18 | 4.400363 | 0.7124977 | 2.419373 | 0 | 10.20982 | 0
2018-04-08 19:29 | 94865.05 | 1759.6176 | 3 | 18 | 4.400371 | 0.6519985 | 2.434445 | 0 | 10.27614 | 0
2018-04-08 19:31 | 94985.1 | 120.0015 | 4 | 18 | 4.343816 | 0 | 2.434445 | 0 | 10.27614 | 0
2018-04-08 19:33 | 95105.1 | 240.0015 | 4 | 18 | 4.337948 | 0 | 2.434445 | 0 | 10.27614 | 0
2018-04-08 19:34 | 95165.1 | 300.0014 | 4 | 18 | 4.335821 | 0 | 2.434445 | 0 | 10.27614 | 0
2018-04-08 19:36 | 95285.17 | 120.0001 | 5 | 18 | 3.772873 | -6.519855 | 2.434445 | 0.2173034 | 10.27614 | 0.8351541
2018-04-08 19:38 | 95405.17 | 240.0014 | 5 | 18 | 3.675246 | -6.519881 | 2.434445 | 0.4346164 | 10.27614 | 1.644173
2018-04-08 19:40 | 95525.17 | 360.0001 | 5 | 18 | 3.58999 | -6.519844 | 2.434445 | 0.6519247 | 10.27614 | 2.433353
2018-04-08 19:42 | 95645.17 | 480.0007 | 5 | 18 | 3.517333 | -6.519881 | 2.434445 | 0.8692359 | 10.27614 | 3.205359
2018-04-08 19:44 | 95765.17 | 600.0001 | 5 | 18 | 3.458435 | -6.519842 | 2.434445 | 1.086542 | 10.27614 | 3.963055
2018-04-08 19:46 | 95885.17 | 720.0001 | 5 | 18 | 3.410662 | -6.519883 | 2.434445 | 1.303869 | 10.27614 | 4.709312
2018-04-08 19:48 | 96005.17 | 840.0014 | 5 | 18 | 3.369247 | -6.519965 | 2.434445 | 1.521173 | 10.27614 | 5.445882
2018-04-08 19:50 | 96125.17 | 960.0009 | 5 | 18 | 3.330543 | -6.519979 | 2.434445 | 1.738491 | 10.27614 | 6.173878
2018-04-08 19:52 | 96245.17 | 1080.0006 | 5 | 18 | 3.285371 | -6.51989 | 2.434445 | 1.955796 | 10.27614 | 6.892976
2018-04-08 19:54 | 96365.17 | 1200.0009 | 5 | 18 | 3.211201 | -6.520002 | 2.434445 | 2.173111 | 10.27614 | 7.599747
2018-04-08 19:56 | 96485.17 | 1320.0001 | 5 | 18 | 3.050603 | -6.520029 | 2.434445 | 2.390427 | 10.27614 | 8.282853
2018-04-08 19:56 | 96504.98 | 1339.8056 | 5 | 18 | 2.999982 | -6.519983 | 2.434445 | 2.426299 | 10.27614 | 8.391418
2018-04-08 19:58 | 96625.02 | 120.0016 | 6 | 18 | 3.64927 | 0 | 2.434445 | 2.426299 | 10.27614 | 8.391418
2018-04-08 20:00 | 96745.02 | 240.0006 | 6 | 18 | 3.669774 | 0 | 2.434445 | 2.426299 | 10.27614 | 8.391418
2018-04-08 20:01 | 96805.02 | 300.0023 | 6 | 18 | 3.674328 | 0 | 2.434445 | 2.426299 | 10.27614 | 8.391418
2018-04-08 20:01 | 96805.02994 | 0.0024 | 7 | 19 | 3.674302 | 0 | 0 | 0 | 0 | 0
2018-04-08 20:03 | 96925.11096 | 120.0014 | 2 | 19 | 4.031482 | 4.890059 | 0.1623249 | 0 | 0.6479893 | 0
2018-04-08 20:05 | 97045.11106 | 240.0015 | 2 | 19 | 4.078317 | 4.890188 | 0.325317 | 0 | 1.309175 | 0
2018-04-08 20:07 | 97165.11016 | 360.0006 | 2 | 19 | 4.110272 | 4.889877 | 0.4883002 | 0 | 1.976592 | 0
2018-04-08 20:09 | 97285.11016 | 480.0006 | 2 | 19 | 4.138319 | 4.889868 | 0.6512785 | 0 | 2.648768 | 0
2018-04-08 20:11 | 97405.11096 | 600.0014 | 2 | 19 | 4.16736 | 4.890173 | 0.8142705 | 0 | 3.325618 | 0
2018-04-08 20:13 | 97525.11006 | 720.0005 | 2 | 19 | 4.199537 | 4.889799 | 0.9772563 | 0 | 4.007401 | 0
2018-04-08 20:15 | 97645.11066 | 840.0011 | 2 | 19 | 4.200411 | 4.338081 | 1.130987 | 0 | 4.65313 | 0
2018-04-08 20:17 | 97765.11016 | 960.0006 | 2 | 19 | 4.200399 | 3.811975 | 1.266765 | 0 | 5.223451 | 0
2018-04-08 20:19 | 97885.11136 | 1080.0018 | 2 | 19 | 4.20038 | 3.305092 | 1.385308 | 0 | 5.721379 | 0
2018-04-08 20:19 | 97896.35116 | 1091.2416 | 2 | 19 | 4.200405 | 3.259979 | 1.395556 | 0 | 5.764428 | 0
2018-04-08 20:21 | 98016.36638 | 120.0006 | 3 | 19 | 4.233994 | 3.259995 | 1.503782 | 0 | 6.220699 | 0
2018-04-08 20:23 | 98136.36638 | 240.0006 | 3 | 19 | 4.273602 | 3.260042 | 1.612434 | 0 | 6.682855 | 0
2018-04-08 20:25 | 98256.36678 | 360.001 | 3 | 19 | 4.316269 | 3.260019 | 1.721093 | 0 | 7.149511 | 0
2018-04-08 20:27 | 98376.36758 | 480.0018 | 3 | 19 | 4.361502 | 3.260017 | 1.829756 | 0 | 7.620965 | 0
2018-04-08 20:29 | 98496.36648 | 600.0007 | 3 | 19 | 4.400401 | 3.125057 | 1.938005 | 0 | 8.095548 | 0
2018-04-08 20:31 | 98616.36678 | 720.001 | 3 | 19 | 4.40038 | 2.582386 | 2.032636 | 0 | 8.51196 | 0
2018-04-08 20:33 | 98736.36608 | 840.0003 | 3 | 19 | 4.400393 | 2.158226 | 2.11139 | 0 | 8.858509 | 0
2018-04-08 20:35 | 98856.36598 | 960.0002 | 3 | 19 | 4.400374 | 1.810946 | 2.177355 | 0 | 9.148784 | 0
2018-04-08 20:37 | 98976.36758 | 1080.0018 | 3 | 19 | 4.4004 | 1.527168 | 2.23283 | 0 | 9.392892 | 0
2018-04-08 20:39 | 99096.36748 | 1200.0017 | 3 | 19 | 4.400373 | 1.293695 | 2.279702 | 0 | 9.59915 | 0
2018-04-08 20:41 | 99216.36668 | 1320.0009 | 3 | 19 | 4.400378 | 1.102358 | 2.31952 | 0 | 9.774364 | 0
2018-04-08 20:43 | 99336.36598 | 1440.0002 | 3 | 19 | 4.400393 | 0.9452171 | 2.353547 | 0 | 9.924094 | 0
2018-04-08 20:45 | 99456.36748 | 1560.0017 | 3 | 19 | 4.400374 | 0.8162365 | 2.382823 | 0 | 10.05292 | 0
2018-04-08 20:47 | 99576.36588 | 1680.0001 | 3 | 19 | 4.400342 | 0.7095184 | 2.408188 | 0 | 10.16453 | 0
2018-04-08 20:49 | 99652.21298 | 1755.8472 | 3 | 19 | 4.400347 | 0.6519985 | 2.422514 | 0 | 10.22758 | 0
2018-04-08 20:51 | 99772.26 | 120.0014 | 4 | 19 | 4.343517 | 0 | 2.422514 | 0 | 10.22758 | 0
2018-04-08 20:53 | 99892.26 | 240.0013 | 4 | 19 | 4.337547 | 0 | 2.422514 | 0 | 10.22758 | 0
2018-04-08 20:54 | 99952.26 | 300.0015 | 4 | 19 | 4.335409 | 0 | 2.422514 | 0 | 10.22758 | 0
2018-04-08 20:56 | 100072.3 | 120.0006 | 5 | 19 | 3.770151 | -6.519883 | 2.422514 | 0.2173027 | 10.22758 | 0.8346339
2018-04-08 20:58 | 100192.3 | 240.0009 | 5 | 19 | 3.672323 | -6.519871 | 2.422514 | 0.4346169 | 10.22758 | 1.643043
2018-04-08 21:00 | 100312.3 | 360.0009 | 5 | 19 | 3.58698 | -6.519932 | 2.422514 | 0.6519343 | 10.22758 | 2.43161
2018-04-08 21:02 | 100432.3 | 480.0006 | 5 | 19 | 3.514483 | -6.519865 | 2.422514 | 0.8692453 | 10.22758 | 3.202974
2018-04-08 21:04 | 100552.3 | 600.0001 | 5 | 19 | 3.455873 | -6.519851 | 2.422514 | 1.086569 | 10.22758 | 3.960143
2018-04-08 21:06 | 100672.3 | 720.0001 | 5 | 19 | 3.408234 | -6.519876 | 2.422514 | 1.303884 | 10.22758 | 4.70583
2018-04-08 21:08 | 100792.3 | 840.0002 | 5 | 19 | 3.366978 | -6.51993 | 2.422514 | 1.521189 | 10.22758 | 5.441889
2018-04-08 21:10 | 100912.3 | 960.0006 | 5 | 19 | 3.328127 | -6.519869 | 2.422514 | 1.738499 | 10.22758 | 6.169351
2018-04-08 21:12 | 101032.3 | 1080.0007 | 5 | 19 | 3.282125 | -6.520019 | 2.422514 | 1.95581 | 10.22758 | 6.887867
2018-04-08 21:14 | 101152.3 | 1200.0007 | 5 | 19 | 3.205471 | -6.520119 | 2.422514 | 2.173117 | 10.22758 | 7.593672
2018-04-08 21:16 | 101272.3 | 1320.0003 | 5 | 19 | 3.035396 | -6.519967 | 2.422514 | 2.390435 | 10.22758 | 8.274854
2018-04-08 21:16 | 101285.7 | 1333.3281 | 5 | 19 | 2.99999 | -6.520067 | 2.422514 | 2.414576 | 10.22758 | 8.347715
2018-04-08 21:18 | 101405.7 | 120.0013 | 6 | 19 | 3.650377 | 0 | 2.422514 | 2.414576 | 10.22758 | 8.347715
2018-04-08 21:20 | 101525.7 | 240.0005 | 6 | 19 | 3.67066 | 0 | 2.422514 | 2.414576 | 10.22758 | 8.347715
2018-04-08 21:21 | 101585.7 | 300.0015 | 6 | 19 | 3.675129 | 0 | 2.422514 | 2.414576 | 10.22758 | 8.347715
2018-04-08 21:21 | 101585.7173 | 0.0024 | 7 | 20 | 3.675128 | 0 | 0 | 0 | 0 | 0
2018-04-08 21:23 | 101705.8 | 120.0006 | 2 | 20 | 4.033072 | 4.889982 | 0.1623193 | 0 | 0.6482069 | 0
2018-04-08 21:25 | 101825.8 | 240.0006 | 2 | 20 | 4.07964 | 4.889841 | 0.325297 | 0 | 1.309578 | 0
2018-04-08 21:27 | 101945.8 | 360.0001 | 2 | 20 | 4.111534 | 4.889793 | 0.4882888 | 0 | 1.977239 | 0
2018-04-08 21:29 | 102065.8 | 480.0009 | 2 | 20 | 4.139771 | 4.889908 | 0.6512763 | 0 | 2.649673 | 0
2018-04-08 21:31 | 102185.8 | 600.0001 | 2 | 20 | 4.169053 | 4.889977 | 0.8142659 | 0 | 3.326771 | 0
2018-04-08 21:33 | 102305.8 | 720.0014 | 2 | 20 | 4.200409 | 4.864574 | 0.9772284 | 0 | 4.008762 | 0
2018-04-08 21:35 | 102425.8 | 840.0015 | 2 | 20 | 4.200413 | 4.307364 | 1.129843 | 0 | 4.649805 | 0
2018-04-08 21:37 | 102545.8 | 960.0018 | 2 | 20 | 4.20039 | 3.78047 | 1.264598 | 0 | 5.21583 | 0
2018-04-08 21:39 | 102665.8 | 1080.0018 | 2 | 20 | 4.200408 | 3.277357 | 1.382138 | 0 | 5.709547 | 0
2018-04-08 21:39 | 102670.1 | 1084.3041 | 2 | 20 | 4.200409 | 3.259998 | 1.38605 | 0 | 5.725978 | 0
2018-04-08 21:41 | 102790.1 | 120.0005 | 3 | 20 | 4.234034 | 3.260101 | 1.494259 | 0 | 6.182182 | 0
2018-04-08 21:43 | 102910.1 | 240.0015 | 3 | 20 | 4.273679 | 3.260015 | 1.60292 | 0 | 6.644376 | 0
2018-04-08 21:45 | 103030.1 | 360.001 | 3 | 20 | 4.31647 | 3.259995 | 1.711585 | 0 | 7.111074 | 0
2018-04-08 21:47 | 103150.1 | 480.0002 | 3 | 20 | 4.361808 | 3.260132 | 1.820241 | 0 | 7.582527 | 0
2018-04-08 21:49 | 103270.1 | 600.001 | 3 | 20 | 4.400406 | 3.117964 | 1.928445 | 0 | 8.056945 | 0
2018-04-08 21:51 | 103390.1 | 720.0006 | 3 | 20 | 4.400386 | 2.576744 | 2.022875 | 0 | 8.472475 | 0
2018-04-08 21:53 | 103510.1 | 840.0002 | 3 | 20 | 4.400383 | 2.152206 | 2.101455 | 0 | 8.818256 | 0
2018-04-08 21:55 | 103630.1 | 960.001 | 3 | 20 | 4.400373 | 1.805449 | 2.167228 | 0 | 9.107682 | 0
2018-04-08 21:57 | 103750.1 | 1080.001 | 3 | 20 | 4.400377 | 1.521482 | 2.222524 | 0 | 9.351008 | 0
2018-04-08 21:59 | 103870.1 | 1200.0014 | 3 | 20 | 4.400378 | 1.288824 | 2.26923 | 0 | 9.556531 | 0
2018-04-08 22:01 | 103990.1 | 1320.0002 | 3 | 20 | 4.400376 | 1.097256 | 2.308893 | 0 | 9.731062 | 0
2018-04-08 22:03 | 104110.1 | 1440.0001 | 3 | 20 | 4.400372 | 0.941103 | 2.342776 | 0 | 9.880161 | 0
2018-04-08 22:05 | 104230.1 | 1560.001 | 3 | 20 | 4.400345 | 0.8123455 | 2.371927 | 0 | 10.00843 | 0
2018-04-08 22:07 | 104350.1 | 1680.0014 | 3 | 20 | 4.400367 | 0.7067947 | 2.397186 | 0 | 10.11958 | 0
2018-04-08 22:08 | 104421.7 | 1751.6416 | 3 | 20 | 4.400336 | 0.651989 | 2.410694 | 0 | 10.17902 | 0
2018-04-08 22:10 | 104541.8 | 120.001 | 4 | 20 | 4.34323 | 0 | 2.410694 | 0 | 10.17902 | 0
2018-04-08 22:12 | 104661.8 | 239.9998 | 4 | 20 | 4.337197 | 0 | 2.410694 | 0 | 10.17902 | 0
2018-04-08 22:13 | 104721.8 | 300.0013 | 4 | 20 | 4.335024 | 0 | 2.410694 | 0 | 10.17902 | 0
2018-04-08 22:15 | 104841.9 | 120.0006 | 5 | 20 | 3.767872 | -6.519981 | 2.410694 | 0.2173073 | 10.17902 | 0.8342208
2018-04-08 22:17 | 104961.9 | 240.0017 | 5 | 20 | 3.669681 | -6.519915 | 2.410694 | 0.4346278 | 10.17902 | 1.642111
2018-04-08 22:19 | 105081.9 | 360.0026 | 5 | 20 | 3.584113 | -6.519915 | 2.410694 | 0.6519343 | 10.17902 | 2.430041
2018-04-08 22:21 | 105201.9 | 480.001 | 5 | 20 | 3.511692 | -6.519877 | 2.410694 | 0.8692363 | 10.17902 | 3.200758
2018-04-08 22:23 | 105321.9 | 600.0006 | 5 | 20 | 3.453274 | -6.519936 | 2.410694 | 1.086559 | 10.17902 | 3.957343
2018-04-08 22:25 | 105441.9 | 720.0006 | 5 | 20 | 3.405689 | -6.519921 | 2.410694 | 1.303865 | 10.17902 | 4.702433
2018-04-08 22:27 | 105561.9 | 840.0014 | 5 | 20 | 3.364636 | -6.519921 | 2.410694 | 1.521171 | 10.17902 | 5.437977
2018-04-08 22:29 | 105681.9 | 960.001 | 5 | 20 | 3.325545 | -6.51993 | 2.410694 | 1.738473 | 10.17902 | 6.164889
2018-04-08 22:31 | 105801.9 | 1080.0006 | 5 | 20 | 3.278563 | -6.520004 | 2.410694 | 1.955776 | 10.17902 | 6.882749
2018-04-08 22:33 | 105921.9 | 1200.0015 | 5 | 20 | 3.199364 | -6.520013 | 2.410694 | 2.173088 | 10.17902 | 7.58756
2018-04-08 22:35 | 106041.9 | 1320.0006 | 5 | 20 | 3.018242 | -6.520034 | 2.410694 | 2.390401 | 10.17902 | 8.266586
2018-04-08 22:35 | 106048.4 | 1326.4824 | 5 | 20 | 2.999986 | -6.520083 | 2.410694 | 2.402133 | 10.17902 | 8.30189
2018-04-08 22:37 | 106168.4 | 120.0012 | 6 | 20 | 3.651589 | 0 | 2.410694 | 2.402133 | 10.17902 | 8.30189
2018-04-08 22:39 | 106288.4 | 240.0015 | 6 | 20 | 3.671646 | 0 | 2.410694 | 2.402133 | 10.17902 | 8.30189
2018-04-08 22:40 | 106348.4 | 300.0014 | 6 | 20 | 3.67604 | 0 | 2.410694 | 2.402133 | 10.17902 | 8.30189
2018-04-08 22:40 | 106348.4 | 0.0024 | 7 | 21 | 3.676056 | 0 | 0 | 0 | 0 | 0
2018-04-08 22:42 | 106468.5 | 120.0018 | 2 | 21 | 4.035112 | 4.890163 | 0.1623313 | 4.93e-10 | 0.648556 | 1.813e-09
2018-04-08 22:44 | 106588.5 | 240.0007 | 2 | 21 | 4.081527 | 4.88983 | 0.3253115 | 4.93e-10 | 1.310261 | 1.813e-09
2018-04-08 22:46 | 106708.5 | 360.001 | 2 | 21 | 4.113323 | 4.890162 | 0.4883004 | 4.93e-10 | 1.978205 | 1.813e-09
2018-04-08 22:48 | 106828.5 | 480.0004 | 2 | 21 | 4.141728 | 4.889812 | 0.6512898 | 4.93e-10 | 2.65095 | 1.813e-09
2018-04-08 22:50 | 106948.5 | 600.0006 | 2 | 21 | 4.171151 | 4.890108 | 0.8142696 | 4.93e-10 | 3.328337 | 1.813e-09
2018-04-08 22:52 | 107068.5 | 720.0005 | 2 | 21 | 4.200406 | 4.819178 | 0.9771248 | 4.93e-10 | 4.010216 | 1.813e-09
2018-04-08 22:54 | 107188.5 | 840.0006 | 2 | 21 | 4.200387 | 4.271236 | 1.128487 | 4.93e-10 | 4.645996 | 1.813e-09
2018-04-08 22:56 | 107308.5 | 960.0004 | 2 | 21 | 4.20039 | 3.748232 | 1.262097 | 4.93e-10 | 5.207214 | 1.813e-09
2018-04-08 22:58 | 107425.3 | 1076.776 | 2 | 21 | 4.200414 | 3.259985 | 1.375685 | 4.93e-10 | 5.684331 | 1.813e-09
2018-04-08 23:00 | 107545.3 | 120.001 | 3 | 21 | 4.234167 | 3.26 | 1.48391 | 4.93e-10 | 6.140606 | 1.813e-09
2018-04-08 23:02 | 107665.3 | 240.001 | 3 | 21 | 4.273955 | 3.260012 | 1.592561 | 4.93e-10 | 6.602783 | 1.813e-09
2018-04-08 23:04 | 107785.3 | 360.0011 | 3 | 21 | 4.31696 | 3.260012 | 1.701224 | 4.93e-10 | 7.069511 | 1.813e-09
2018-04-08 23:06 | 107905.3 | 480.0002 | 3 | 21 | 4.36252 | 3.260017 | 1.809883 | 4.93e-10 | 7.541043 | 1.813e-09
2018-04-08 23:08 | 108025.3 | 600.001 | 3 | 21 | 4.400414 | 3.105265 | 1.917996 | 4.93e-10 | 8.015134 | 1.813e-09
2018-04-08 23:10 | 108145.3 | 720.001 | 3 | 21 | 4.400403 | 2.568752 | 2.012085 | 4.93e-10 | 8.42916 | 1.813e-09
2018-04-08 23:12 | 108265.3 | 840.0007 | 3 | 21 | 4.400378 | 2.145214 | 2.090403 | 4.93e-10 | 8.773791 | 1.813e-09
2018-04-08 23:14 | 108385.3 | 960.001 | 3 | 21 | 4.400402 | 1.800938 | 2.155971 | 4.93e-10 | 9.062317 | 1.813e-09
2018-04-08 23:16 | 108505.3 | 1080.0002 | 3 | 21 | 4.400389 | 1.517029 | 2.2111 | 4.93e-10 | 9.304906 | 1.813e-09
2018-04-08 23:18 | 108625.3 | 1200.0009 | 3 | 21 | 4.400363 | 1.284348 | 2.257657 | 4.93e-10 | 9.509774 | 1.813e-09
2018-04-08 23:20 | 108745.3 | 1320.0009 | 3 | 21 | 4.400373 | 1.094316 | 2.297188 | 4.93e-10 | 9.683726 | 1.813e-09
2018-04-08 23:22 | 108865.3 | 1440.0001 | 3 | 21 | 4.400368 | 0.9382267 | 2.33097 | 4.93e-10 | 9.832379 | 1.813e-09
2018-04-08 23:24 | 108985.3 | 1560.0007 | 3 | 21 | 4.400359 | 0.8101158 | 2.360036 | 4.93e-10 | 9.960281 | 1.813e-09
2018-04-08 23:26 | 109105.3 | 1680.0006 | 3 | 21 | 4.400367 | 0.7048645 | 2.385227 | 4.93e-10 | 10.07113 | 1.813e-09
2018-04-08 23:27 | 109175 | 1749.7104 | 3 | 21 | 4.400352 | 0.6519966 | 2.398355 | 4.93e-10 | 10.1289 | 1.813e-09
2018-04-08 23:29 | 109295 | 120.0015 | 4 | 21 | 4.342947 | 0 | 2.398355 | 4.93e-10 | 10.1289 | 1.813e-09
2018-04-08 23:31 | 109415 | 240.0004 | 4 | 21 | 4.33686 | 0 | 2.398355 | 4.93e-10 | 10.1289 | 1.813e-09
2018-04-08 23:32 | 109475 | 300.0022 | 4 | 21 | 4.334638 | 0 | 2.398355 | 4.93e-10 | 10.1289 | 1.813e-09
2018-04-08 23:34 | 109595.1 | 120.0017 | 5 | 21 | 3.765144 | -6.519904 | 2.398355 | 0.217305 | 10.1289 | 0.8336942
2018-04-08 23:36 | 109715.1 | 240.0009 | 5 | 21 | 3.666638 | -6.519904 | 2.398355 | 0.4346158 | 10.1289 | 1.640922
2018-04-08 23:38 | 109835.1 | 360.0002 | 5 | 21 | 3.581138 | -6.519913 | 2.398355 | 0.6519215 | 10.1289 | 2.428195
2018-04-08 23:40 | 109955.1 | 480.0017 | 5 | 21 | 3.50873 | -6.520098 | 2.398355 | 0.8692337 | 10.1289 | 3.198298
2018-04-08 23:42 | 110075.1 | 600.0004 | 5 | 21 | 3.450729 | -6.519921 | 2.398355 | 1.086535 | 10.1289 | 3.954208
2018-04-08 23:44 | 110195.1 | 720.0014 | 5 | 21 | 3.403495 | -6.519898 | 2.398355 | 1.303846 | 10.1289 | 4.698816
2018-04-08 23:46 | 110315.1 | 840.0006 | 5 | 21 | 3.362234 | -6.519917 | 2.398355 | 1.521143 | 10.1289 | 5.433829
2018-04-08 23:48 | 110435.1 | 960.0006 | 5 | 21 | 3.322941 | -6.51995 | 2.398355 | 1.738453 | 10.1289 | 6.160215
2018-04-08 23:50 | 110555.1 | 1080.0017 | 5 | 21 | 3.275002 | -6.519999 | 2.398355 | 1.955764 | 10.1289 | 6.877453
2018-04-08 23:52 | 110675.1 | 1200.0014 | 5 | 21 | 3.192675 | -6.52008 | 2.398355 | 2.173079 | 10.1289 | 7.581236
2018-04-08 23:54 | 110794.4 | 1319.2913 | 5 | 21 | 2.999988 | -6.520029 | 2.398355 | 2.389102 | 10.1289 | 8.253937
2018-04-08 23:56 | 110914.5 | 120 | 6 | 21 | 3.652883 | 0 | 2.398355 | 2.389102 | 10.1289 | 8.253937
2018-04-08 23:58 | 111034.5 | 240.0004 | 6 | 21 | 3.672685 | 0 | 2.398355 | 2.389102 | 10.1289 | 8.253937
2018-04-08 23:59 | 111094.5 | 300.0015 | 6 | 21 | 3.676935 | 0 | 2.398355 | 2.389102 | 10.1289 | 8.253937
2018-04-08 23:59 | 111094.5 | 0.0031 | 7 | 22 | 3.677015 | 0 | 0 | 0 | 0 | 0
2018-04-09 00:01 | 111214.5 | 120.0013 | 2 | 22 | 4.036991 | 4.889849 | 0.1623121 | 0 | 0.6487545 | 0
2018-04-09 00:03 | 111334.5 | 240.0014 | 2 | 22 | 4.083406 | 4.890142 | 0.3252979 | 0 | 1.310792 | 0
2018-04-09 00:05 | 111454.5 | 360.0007 | 2 | 22 | 4.115103 | 4.88978 | 0.4882923 | 0 | 1.979051 | 0
2018-04-09 00:07 | 111574.5 | 480.0001 | 2 | 22 | 4.143763 | 4.890034 | 0.6512775 | 0 | 2.652089 | 0
2018-04-09 00:09 | 111694.5 | 600.0001 | 2 | 22 | 4.17358 | 4.890106 | 0.814257 | 0 | 3.329833 | 0
2018-04-09 00:11 | 111814.5 | 720.0001 | 2 | 22 | 4.200403 | 4.775684 | 0.9768911 | 0 | 4.011131 | 0
2018-04-09 00:13 | 111934.5 | 840.0019 | 2 | 22 | 4.200389 | 4.232956 | 1.126914 | 0 | 4.641289 | 0
2018-04-09 00:15 | 112054.5 | 960.001 | 2 | 22 | 4.20039 | 3.713394 | 1.259319 | 0 | 5.197444 | 0
2018-04-09 00:17 | 112163.7 | 1069.1664 | 2 | 22 | 4.200402 | 3.259981 | 1.364974 | 0 | 5.641234 | 0
2018-04-09 00:19 | 112283.7 | 120.0015 | 3 | 22 | 4.234171 | 3.260036 | 1.4732 | 0 | 6.097519 | 0
2018-04-09 00:21 | 112403.7 | 240.0001 | 3 | 22 | 4.274135 | 3.26008 | 1.581861 | 0 | 6.559745 | 0
2018-04-09 00:23 | 112523.7 | 360.0007 | 3 | 22 | 4.317296 | 3.259996 | 1.690526 | 0 | 7.026513 | 0
2018-04-09 00:25 | 112643.7 | 480.0019 | 3 | 22 | 4.363083 | 3.260008 | 1.799181 | 0 | 7.498075 | 0
2018-04-09 00:27 | 112763.7 | 600.0005 | 3 | 22 | 4.40041 | 3.095106 | 1.90721 | 0 | 7.971845 | 0
2018-04-09 00:29 | 112883.7 | 720.0019 | 3 | 22 | 4.400390625 | 2.560434 | 2.001025 | 0 | 8.384672 | 0
2018-04-09 00:31 | 113003.7 | 840.0006 | 3 | 22 | 4.400390625 | 2.138922 | 2.079101 | 0 | 8.728236 | 0
2018-04-09 00:33 | 113123.7 | 960.0018 | 3 | 22 | 4.400387 | 1.794147 | 2.144463 | 0 | 9.015854 | 0
2018-04-09 00:35 | 113243.7 | 1080.0011 | 3 | 22 | 4.400358 | 1.510813 | 2.199389 | 0 | 9.257546 | 0
2018-04-09 00:37 | 113363.7 | 1200.0002 | 3 | 22 | 4.400368 | 1.278938 | 2.245759 | 0 | 9.461594 | 0
2018-04-09 00:39 | 113483.7 | 1320.001 | 3 | 22 | 4.400347 | 1.088829 | 2.285121 | 0 | 9.634803 | 0
2018-04-09 00:41 | 113603.7 | 1440.0018 | 3 | 22 | 4.400369 | 0.9342899 | 2.318757 | 0 | 9.78281 | 0
2018-04-09 00:43 | 113723.7 | 1560.0006 | 3 | 22 | 4.400359 | 0.8065186 | 2.347692 | 0 | 9.910139 | 0
2018-04-09 00:45 | 113843.7 | 1680.0011 | 3 | 22 | 4.400347 | 0.7017212 | 2.37277 | 0 | 10.02049 | 0
2018-04-09 00:46 | 113910.3 | 1746.5488 | 3 | 22 | 4.400371 | 0.6519985 | 2.38527 | 0 | 10.07549 | 0
2018-04-09 00:48 | 114030.3 | 120.0016 | 4 | 22 | 4.342696 | 0 | 2.38527 | 0 | 10.07549 | 0
2018-04-09 00:50 | 114150.3 | 240.0004 | 4 | 22 | 4.336543 | 0 | 2.38527 | 0 | 10.07549 | 0
2018-04-09 00:51 | 114210.3 | 300.0014 | 4 | 22 | 4.334276 | 0 | 2.38527 | 0 | 10.07549 | 0
2018-04-09 00:53 | 114330.4 | 120.0019 | 5 | 22 | 3.762249 | -6.519934 | 2.38527 | 0.2173156 | 10.07549 | 0.8331898
2018-04-09 00:55 | 114450.4 | 240.0003 | 5 | 22 | 3.663398 | -6.519909 | 2.38527 | 0.434618 | 10.07549 | 1.639718
2018-04-09 00:57 | 114570.4 | 360.0003 | 5 | 22 | 3.577665 | -6.519858 | 2.38527 | 0.651925 | 10.07549 | 2.42627
2018-04-09 00:59 | 114690.4 | 480.0003 | 5 | 22 | 3.505444 | -6.519915 | 2.38527 | 0.8692504 | 10.07549 | 3.195678
2018-04-09 01:01 | 114810.4 | 600.0011 | 5 | 22 | 3.447508 | -6.519917 | 2.38527 | 1.08656 | 10.07549 | 3.950912
2018-04-09 01:03 | 114930.4 | 720.0011 | 5 | 22 | 3.400242 | -6.519919 | 2.38527 | 1.303878 | 10.07549 | 4.694833
2018-04-09 01:05 | 115050.4 | 840.0003 | 5 | 22 | 3.359337 | -6.520023 | 2.38527 | 1.521191 | 10.07549 | 5.429227
2018-04-09 01:07 | 115170.4 | 960.0019 | 5 | 22 | 3.320044 | -6.519934 | 2.38527 | 1.738512 | 10.07549 | 6.15505
2018-04-09 01:09 | 115290.4 | 1080.0011 | 5 | 22 | 3.271077 | -6.519973 | 2.38527 | 1.955827 | 10.07549 | 6.87157
2018-04-09 01:11 | 115410.4 | 1200.0019 | 5 | 22 | 3.185228 | -6.52009 | 2.38527 | 2.173137 | 10.07549 | 7.574162
2018-04-09 01:13 | 115522.2 | 1311.7865 | 5 | 22 | 2.999985 | -6.520044 | 2.38527 | 2.375576 | 10.07549 | 8.203564
2018-04-09 01:15 | 115642.2 | 120.0008 | 6 | 22 | 3.654456 | 0 | 2.38527 | 2.375576 | 10.07549 | 8.203564
2018-04-09 01:17 | 115762.2 | 240.0012 | 6 | 22 | 3.673892 | 0 | 2.38527 | 2.375576 | 10.07549 | 8.203564
2018-04-09 01:18 | 115822.2 | 300.0014 | 6 | 22 | 3.678042 | 0 | 2.38527 | 2.375576 | 10.07549 | 8.203564
2018-04-09 01:18 | 115822.2 | 0.0024 | 7 | 23 | 3.678014 | 0 | 0 | 0 | 0 | 0
2018-04-09 01:20 | 115942.3 | 120.0002 | 2 | 23 | 4.039469 | 4.88979 | 0.162318 | 0 | 0.6491408 | 0
2018-04-09 01:22 | 116062.3 | 240.0006 | 2 | 23 | 4.085542 | 4.890257 | 0.3253154 | 0 | 1.311606 | 0
2018-04-09 01:24 | 116182.3 | 360.0014 | 2 | 23 | 4.117141 | 4.88995 | 0.4882945 | 0 | 1.980134 | 0
2018-04-09 01:26 | 116302.3 | 480.0006 | 2 | 23 | 4.145919 | 4.889854 | 0.6512846 | 0 | 2.653531 | 0
2018-04-09 01:28 | 116422.3 | 600.0018 | 2 | 23 | 4.175875 | 4.889854 | 0.8142684 | 0 | 3.331658 | 0
2018-04-09 01:30 | 116542.3 | 720.0002 | 2 | 23 | 4.200405 | 4.730356 | 0.9765378 | 0 | 4.011747 | 0
2018-04-09 01:32 | 116662.3 | 840.0018 | 2 | 23 | 4.200406 | 4.194004 | 1.125179 | 0 | 4.636102 | 0
2018-04-09 01:34 | 116782.3 | 960.0002 | 2 | 23 | 4.200386 | 3.678707 | 1.256325 | 0 | 5.186966 | 0
2018-04-09 01:36 | 116883.4 | 1061.0848 | 2 | 23 | 4.200407 | 3.259987 | 1.353696 | 0 | 5.595963 | 0
2018-04-09 01:38 | 117003.4 | 120.0007 | 3 | 23 | 4.234327 | 3.259958 | 1.461918 | 0 | 6.052237 | 0
2018-04-09 01:40 | 117123.4 | 240.0007 | 3 | 23 | 4.274426 | 3.259993 | 1.570573 | 0 | 6.514464 | 0
2018-04-09 01:42 | 117243.4 | 360.001 | 3 | 23 | 4.317768 | 3.260101 | 1.679236 | 0 | 6.981262 | 0
2018-04-09 01:44 | 117363.4 | 480.001 | 3 | 23 | 4.36373 | 3.259953 | 1.787891 | 0 | 7.452887 | 0
2018-04-09 01:46 | 117483.4 | 600.001 | 3 | 23 | 4.400396 | 3.083593 | 1.895821 | 0 | 7.926287 | 0
2018-04-09 01:48 | 117603.4 | 720.001 | 3 | 23 | 4.400386 | 2.551628 | 1.989315 | 0 | 8.337696 | 0
2018-04-09 01:50 | 117723.4 | 840.0018 | 3 | 23 | 4.400392 | 2.131847 | 2.067135 | 0 | 8.680139 | 0
2018-04-09 01:52 | 117843.4 | 960.0018 | 3 | 23 | 4.400386 | 1.788551 | 2.132288 | 0 | 8.966836 | 0
2018-04-09 01:54 | 117963.4 | 1080.001 | 3 | 23 | 4.400393 | 1.506685 | 2.187038 | 0 | 9.207757 | 0
2018-04-09 01:56 | 118083.4 | 1200.0002 | 3 | 23 | 4.400390625 | 1.275608 | 2.233263 | 0 | 9.411165 | 0
2018-04-09 01:58 | 118203.4 | 1320.001 | 3 | 23 | 4.400365 | 1.085485 | 2.272498 | 0 | 9.583814 | 0
2018-04-09 02:00 | 118323.4 | 1440.0006 | 3 | 23 | 4.400366 | 0.9302502 | 2.306005 | 0 | 9.731256 | 0
2018-04-09 02:02 | 118443.4 | 1560.0018 | 3 | 23 | 4.400319 | 0.8025074 | 2.334824 | 0 | 9.858068 | 0
2018-04-09 02:04 | 118563.4 | 1680.0002 | 3 | 23 | 4.400333 | 0.6981812 | 2.35979 | 0 | 9.96793 | 0
2018-04-09 02:05 | 118625 | 1741.5808 | 3 | 23 | 4.400344 | 0.6519947 | 2.371338 | 0 | 10.01874 | 0
2018-04-09 02:07 | 118745 | 120.0012 | 4 | 23 | 4.342382 | 0 | 2.371338 | 0 | 10.01874 | 0
2018-04-09 02:09 | 118865 | 240.0013 | 4 | 23 | 4.336136 | 0 | 2.371338 | 0 | 10.01874 | 0
2018-04-09 02:10 | 118925 | 300.0022 | 4 | 23 | 4.333857 | 0 | 2.371338 | 0 | 10.01874 | 0
2018-04-09 02:12 | 119045.1079 | 120.001 | 5 | 23 | 3.759695 | -6.520163 | 2.371338 | 0.2173081 | 10.01874 | 0.8326883
2018-04-09 02:14 | 119165.1083 | 240.0014 | 5 | 23 | 3.660462 | -6.519869 | 2.371338 | 0.4346259 | 10.01874 | 1.638674
2018-04-09 02:16 | 119285.1076 | 360.0007 | 5 | 23 | 3.574736 | -6.5199 | 2.371338 | 0.6519222 | 10.01874 | 2.42454
2018-04-09 02:18 | 119405.1083 | 480.0014 | 5 | 23 | 3.502494 | -6.519934 | 2.371338 | 0.869253 | 10.01874 | 3.19332
2018-04-09 02:20 | 119525.1084 | 600.0015 | 5 | 23 | 3.444791 | -6.519936 | 2.371338 | 1.086563 | 10.01874 | 3.947944
2018-04-09 02:22 | 119645.1079 | 720.001 | 5 | 23 | 3.397732 | -6.520009 | 2.371338 | 1.303872 | 10.01874 | 4.691267
2018-04-09 02:24 | 119765.1084 | 840.0015 | 5 | 23 | 3.35677 | -6.520027 | 2.371338 | 1.521192 | 10.01874 | 5.425137
2018-04-09 02:26 | 119885.1084 | 960.0015 | 5 | 23 | 3.317135 | -6.519973 | 2.371338 | 1.738494 | 10.01874 | 6.150306
2018-04-09 02:28 | 120005.1071 | 1080.0002 | 5 | 23 | 3.266976 | -6.519983 | 2.371338 | 1.955801 | 10.01874 | 6.866068
2018-04-09 02:30 | 120125.1075 | 1200.0006 | 5 | 23 | 3.177529 | -6.519962 | 2.371338 | 2.173116 | 10.01874 | 7.567464
2018-04-09 02:32 | 120229.2325 | 1304.1256 | 5 | 23 | 2.999991 | -6.52004 | 2.371338 | 2.361701 | 10.01874 | 8.152768
2018-04-09 02:34 | 120349.3 | 120.0003 | 6 | 23 | 3.655826 | 0 | 2.371338 | 2.361701 | 10.01874 | 8.152768
2018-04-09 02:36 | 120469.3 | 240.0004 | 6 | 23 | 3.674952 | 0 | 2.371338 | 2.361701 | 10.01874 | 8.152768
2018-04-09 02:37 | 120529.3 | 300.0014 | 6 | 23 | 3.678997 | 0 | 2.371338 | 2.361701 | 10.01874 | 8.152768
2018-04-09 02:37 | 120529.3 | 0.0024 | 7 | 24 | 3.678994 | 0 | 0 | 0 | 0 | 0
2018-04-09 02:39 | 120649.4 | 120.0014 | 2 | 24 | 4.041563 | 4.889967 | 0.1623195 | 0 | 0.6494699 | 0
2018-04-09 02:41 | 120769.4 | 240.0018 | 2 | 24 | 4.087444 | 4.890043 | 0.3253103 | 0 | 1.312238 | 0
2018-04-09 02:43 | 120889.4 | 360.001 | 2 | 24 | 4.119121 | 4.889862 | 0.4882932 | 0 | 1.9811 | 0
2018-04-09 02:45 | 121009.4 | 480.001 | 2 | 24 | 4.148069 | 4.889845 | 0.6512899 | 0 | 2.654861 | 0
2018-04-09 02:47 | 121129.4 | 600.0015 | 2 | 24 | 4.178357 | 4.889835 | 0.8142751 | 0 | 3.33337 | 0
2018-04-09 02:49 | 121249.4 | 720.0006 | 2 | 24 | 4.20038 | 4.689024 | 0.9760948 | 0 | 4.011865 | 0
2018-04-09 02:51 | 121369.4 | 840.0002 | 2 | 24 | 4.200391 | 4.157124 | 1.123476 | 0 | 4.630925 | 0
2018-04-09 02:53 | 121489.4 | 960.0014 | 2 | 24 | 4.200408 | 3.641939 | 1.2534 | 0 | 5.17666 | 0
2018-04-09 02:54 | 121581.9 | 1052.488 | 2 | 24 | 4.200391 | 3.259989 | 1.34202 | 0 | 5.548897 | 0
2018-04-09 02:56 | 121701.9 | 120.001 | 3 | 24 | 4.234362 | 3.259954 | 1.450237 | 0 | 6.005148 | 0
2018-04-09 02:58 | 121821.9 | 240.0018 | 3 | 24 | 4.27454 | 3.259941 | 1.558902 | 0 | 6.467425 | 0
2018-04-09 03:00 | 121941.9 | 360.0007 | 3 | 24 | 4.31805 | 3.259962 | 1.667552 | 0 | 6.934192 | 0
2018-04-09 03:02 | 122061.9 | 480.0007 | 3 | 24 | 4.364242 | 3.259985 | 1.776222 | 0 | 7.405923 | 0
2018-04-09 03:04 | 122181.9 | 600.0003 | 3 | 24 | 4.400406 | 3.074909 | 1.884067 | 0 | 7.878999 | 0
2018-04-09 03:06 | 122301.9 | 720.001 | 3 | 24 | 4.400378 | 2.544502 | 1.977294 | 0 | 8.289234 | 0
2018-04-09 03:08 | 122421.9 | 840.0009 | 3 | 24 | 4.400381 | 2.124754 | 2.054883 | 0 | 8.630657 | 0
2018-04-09 03:10 | 122541.9 | 960.0002 | 3 | 24 | 4.400368 | 1.78157 | 2.119802 | 0 | 8.916327 | 0
2018-04-09 03:12 | 122661.9 | 1080.0009 | 3 | 24 | 4.400386 | 1.500378 | 2.174346 | 0 | 9.156343 | 0
2018-04-09 03:14 | 122781.9 | 1200.0006 | 3 | 24 | 4.400382 | 1.269445 | 2.220373 | 0 | 9.358876 | 0
2018-04-09 03:16 | 122901.9 | 1320.0001 | 3 | 24 | 4.400379 | 1.080555 | 2.259427 | 0 | 9.53073 | 0
2018-04-09 03:18 | 123021.9 | 1440.0017 | 3 | 24 | 4.400364 | 0.925766 | 2.292773 | 0 | 9.677465 | 0
2018-04-09 03:20 | 123141.9 | 1560.0017 | 3 | 24 | 4.400349 | 0.7992115 | 2.321458 | 0 | 9.803688 | 0
2018-04-09 03:22 | 123261.9 | 1680.0002 | 3 | 24 | 4.400357 | 0.695694 | 2.346316 | 0 | 9.913074 | 0
2018-04-09 03:23 | 123320.7 | 1738.848 | 3 | 24 | 4.400374 | 0.6519966 | 2.357321 | 0 | 9.961498 | 0
2018-04-09 03:25 | 123440.8 | 120.0008 | 4 | 24 | 4.342114 | 0 | 2.357321 | 0 | 9.961498 | 0
2018-04-09 03:27 | 123560.8 | 240.0004 | 4 | 24 | 4.335796 | 0 | 2.357321 | 0 | 9.961498 | 0
2018-04-09 03:28 | 123620.8 | 300.0014 | 4 | 24 | 4.333487 | 0 | 2.357321 | 0 | 9.961498 | 0
2018-04-09 03:30 | 123740.8 | 120.0001 | 5 | 24 | 3.756421 | -6.519867 | 2.357321 | 0.2173025 | 9.961498 | 0.8320449
2018-04-09 03:32 | 123860.8 | 240.0014 | 5 | 24 | 3.656965 | -6.519902 | 2.357321 | 0.4346221 | 9.961498 | 1.637291
2018-04-09 03:34 | 123980.8 | 360.0009 | 5 | 24 | 3.571003 | -6.519897 | 2.357321 | 0.6519322 | 9.961498 | 2.422417
2018-04-09 03:36 | 124100.8 | 480.0006 | 5 | 24 | 3.499102 | -6.519892 | 2.357321 | 0.869243 | 9.961498 | 3.190351
2018-04-09 03:38 | 124220.8 | 600.0006 | 5 | 24 | 3.441498 | -6.520025 | 2.357321 | 1.08655 | 9.961498 | 3.944231
2018-04-09 03:40 | 124340.8 | 720.0009 | 5 | 24 | 3.394719 | -6.519988 | 2.357321 | 1.30387 | 9.961498 | 4.686908
2018-04-09 03:42 | 124460.8 | 840.0001 | 5 | 24 | 3.353842 | -6.519983 | 2.357321 | 1.521169 | 9.961498 | 5.42007
2018-04-09 03:44 | 124580.8 | 960.0009 | 5 | 24 | 3.314156 | -6.520032 | 2.357321 | 1.738483 | 9.961498 | 6.144652
2018-04-09 03:46 | 124700.8 | 1080.0005 | 5 | 24 | 3.262767 | -6.519992 | 2.357321 | 1.955801 | 9.961498 | 6.859694
2018-04-09 03:48 | 124820.8 | 1200.0001 | 5 | 24 | 3.169385 | -6.520038 | 2.357321 | 2.173115 | 9.961498 | 7.559806
2018-04-09 03:50 | 124917.5 | 1296.612 | 5 | 24 | 2.999986 | -6.520019 | 2.357321 | 2.348072 | 9.961498 | 8.101891
2018-04-09 03:52 | 125037.5 | 119.9999 | 6 | 24 | 3.656999 | 0 | 2.357321 | 2.348072 | 9.961498 | 8.101891
2018-04-09 03:54 | 125157.5 | 240.0004 | 6 | 24 | 3.67592 | 0 | 2.357321 | 2.348072 | 9.961498 | 8.101891
2018-04-09 03:55 | 125217.5 | 300.0014 | 6 | 24 | 3.679844 | 0 | 2.357321 | 2.348072 | 9.961498 | 8.101891
2018-04-09 03:55 | 125217.5 | 0.0024 | 7 | 25 | 3.679916 | 0 | 0 | 0 | 0 | 0
2018-04-09 03:57 | 125337.5875 | 120.0005 | 2 | 25 | 4.043646 | 4.889904 | 0.1622986 | 0 | 0.6496806 | 0
2018-04-09 03:59 | 125457.5877 | 240.0007 | 2 | 25 | 4.089365 | 4.890087 | 0.3252913 | 0 | 1.312784 | 0
2018-04-09 04:01 | 125577.5884 | 360.0014 | 2 | 25 | 4.120993 | 4.889833 | 0.4882737 | 0 | 1.981944 | 0
2018-04-09 04:03 | 125697.5876 | 480.0006 | 2 | 25 | 4.150244 | 4.890171 | 0.6512572 | 0 | 2.65598 | 0
2018-04-09 04:05 | 125817.5885 | 600.0015 | 2 | 25 | 4.180755 | 4.88983 | 0.8142478 | 0 | 3.334884 | 0
2018-04-09 04:07 | 125937.5889 | 720.0019 | 2 | 25 | 4.200399 | 4.647001 | 0.9755056 | 0 | 4.011275 | 0
2018-04-09 04:09 | 126057.5877 | 840.0007 | 2 | 25 | 4.200403 | 4.11755 | 1.121498 | 0 | 4.624504 | 0
2018-04-09 04:11 | 126177.5877 | 960.0007 | 2 | 25 | 4.200406 | 3.60795 | 1.250201 | 0 | 5.165108 | 0
2018-04-09 04:12 | 126262.2479 | 1044.6609 | 2 | 25 | 4.200401 | 3.259987 | 1.330915 | 0 | 5.504138 | 0
2018-04-09 04:14 | 126382.3 | 120.0018 | 3 | 25 | 4.234511 | 3.260015 | 1.439142 | 0 | 5.960438 | 0
2018-04-09 04:16 | 126502.3 | 240.0018 | 3 | 25 | 4.274882 | 3.260033 | 1.547801 | 0 | 6.422719 | 0
2018-04-09 04:18 | 126622.3 | 360.0018 | 3 | 25 | 4.318613 | 3.260021 | 1.656461 | 0 | 6.889575 | 0
2018-04-09 04:20 | 126742.3 | 480.0011 | 3 | 25 | 4.365049 | 3.259975 | 1.765121 | 0 | 7.361341 | 0
2018-04-09 04:22 | 126862.3 | 600.001 | 3 | 25 | 4.400405 | 3.060606 | 1.872826 | 0 | 7.833874 | 0
2018-04-09 04:24 | 126982.3 | 720.0018 | 3 | 25 | 4.400405 | 2.534313 | 1.965666 | 0 | 8.242406 | 0
2018-04-09 04:26 | 127102.3 | 840.0006 | 3 | 25 | 4.4004 | 2.11644 | 2.042931 | 0 | 8.582405 | 0
2018-04-09 04:28 | 127222.3 | 960.001 | 3 | 25 | 4.400405 | 1.774567 | 2.10758 | 0 | 8.866885 | 0
2018-04-09 04:30 | 127342.3 | 1080.0018 | 3 | 25 | 4.400377 | 1.493471 | 2.161885 | 0 | 9.105848 | 0
2018-04-09 04:32 | 127462.3 | 1200.0006 | 3 | 25 | 4.400366 | 1.263489 | 2.207703 | 0 | 9.307463 | 0
2018-04-09 04:34 | 127582.3 | 1320.0009 | 3 | 25 | 4.400348 | 1.075039 | 2.246575 | 0 | 9.478514 | 0
2018-04-09 04:36 | 127702.3 | 1440.0018 | 3 | 25 | 4.400366 | 0.9218998 | 2.279772 | 0 | 9.624594 | 0
2018-04-09 04:38 | 127822.3 | 1560.0002 | 3 | 25 | 4.400367 | 0.7962227 | 2.308333 | 0 | 9.750271 | 0
2018-04-09 04:40 | 127942.3 | 1680.0009 | 3 | 25 | 4.400344 | 0.6928368 | 2.333092 | 0 | 9.859222 | 0
2018-04-09 04:41 | 127997.1 | 1734.8688 | 3 | 25 | 4.400347 | 0.6519966 | 2.343335 | 0 | 9.904296 | 0
2018-04-09 04:43 | 128117.2 | 120.0016 | 4 | 25 | 4.341725 | 0 | 2.343335 | 0 | 9.904296 | 0
2018-04-09 04:45 | 128237.2 | 240.0004 | 4 | 25 | 4.335314 | 0 | 2.343335 | 0 | 9.904296 | 0
2018-04-09 04:46 | 128297.2 | 300.0015 | 4 | 25 | 4.332968 | 0 | 2.343335 | 0 | 9.904296 | 0
2018-04-09 04:48 | 128417.2 | 120.0006 | 5 | 25 | 3.753064 | -6.519894 | 2.343335 | 0.2173013 | 9.904296 | 0.8313989
2018-04-09 04:50 | 128537.2 | 240.0017 | 5 | 25 | 3.653233 | -6.519842 | 2.343335 | 0.434619 | 9.904296 | 1.635863
2018-04-09 04:52 | 128657.2 | 360.0014 | 5 | 25 | 3.567241 | -6.519938 | 2.343335 | 0.6519193 | 9.904296 | 2.420122
2018-04-09 04:54 | 128777.2 | 480.0006 | 5 | 25 | 3.495519 | -6.519897 | 2.343335 | 0.8692219 | 9.904296 | 3.187232
2018-04-09 04:56 | 128897.2 | 600.0001 | 5 | 25 | 3.438266 | -6.519957 | 2.343335 | 1.086535 | 9.904296 | 3.940398
2018-04-09 04:58 | 129017.2 | 720.0014 | 5 | 25 | 3.391588 | -6.519936 | 2.343335 | 1.303842 | 9.904296 | 4.682341
2018-04-09 05:00 | 129137.2 | 840.0001 | 5 | 25 | 3.350852 | -6.520004 | 2.343335 | 1.521151 | 9.904296 | 5.414875
2018-04-09 05:02 | 129257.2 | 960.0006 | 5 | 25 | 3.310665 | -6.520119 | 2.343335 | 1.738458 | 9.904296 | 6.138726
2018-04-09 05:04 | 129377.2 | 1080.0006 | 5 | 25 | 3.257879 | -6.519996 | 2.343335 | 1.955782 | 9.904296 | 6.852906
2018-04-09 05:06 | 129497.2 | 1200.0014 | 5 | 25 | 3.160075 | -6.519976 | 2.343335 | 2.173104 | 9.904296 | 7.551592
2018-04-09 05:08 | 129585.5 | 1288.2976 | 5 | 25 | 2.999983 | -6.520078 | 2.343335 | 2.333004 | 9.904296 | 8.046028
2018-04-09 05:10 | 129705.6 | 120.0003 | 6 | 25 | 3.658689 | 0 | 2.343335 | 2.333004 | 9.904296 | 8.046028
2018-04-09 05:12 | 129825.6 | 240.0005 | 6 | 25 | 3.677188 | 0 | 2.343335 | 2.333004 | 9.904296 | 8.046028
2018-04-09 05:13 | 129885.6 | 300.0022 | 6 | 25 | 3.680991 | 0 | 2.343335 | 2.333004 | 9.904296 | 8.046028
2018-04-09 05:13 | 129885.6 | 0.002 | 7 | 26 | 3.680911 | 0 | 0 | 0 | 0 | 0
2018-04-09 05:15 | 130005.7 | 120.0017 | 2 | 26 | 4.045976 | 4.889847 | 0.1623077 | 0 | 0.650085 | 0
2018-04-09 05:17 | 130125.7 | 240.0006 | 2 | 26 | 4.091417 | 4.889816 | 0.3252956 | 0 | 1.313529 | 0
2018-04-09 05:19 | 130245.7 | 360.0006 | 2 | 26 | 4.122949 | 4.889912 | 0.4882817 | 0 | 1.983025 | 0
2018-04-09 05:21 | 130365.7 | 480.0009 | 2 | 26 | 4.152441 | 4.889853 | 0.6512698 | 0 | 2.657418 | 0
2018-04-09 05:23 | 130485.7 | 600.0001 | 2 | 26 | 4.183286 | 4.889906 | 0.8142497 | 0 | 3.336661 | 0
2018-04-09 05:25 | 130605.7 | 720.0014 | 2 | 26 | 4.200411 | 4.604763 | 0.974802 | 0 | 4.010326 | 0
2018-04-09 05:27 | 130725.7 | 840.0007 | 2 | 26 | 4.200417 | 4.079464 | 1.119482 | 0 | 4.61804 | 0
2018-04-09 05:29 | 130845.7 | 960.0015 | 2 | 26 | 4.200412 | 3.568739 | 1.246894 | 0 | 5.153221 | 0
2018-04-09 05:30 | 130921.2 | 1035.508 | 2 | 26 | 4.200417 | 3.259977 | 1.318479 | 0 | 5.453906 | 0
2018-04-09 05:32 | 131041.2 | 120.0015 | 3 | 26 | 4.234575 | 3.260015 | 1.426698 | 0 | 5.91018 | 0
2018-04-09 05:34 | 131161.2 | 240.0018 | 3 | 26 | 4.275091 | 3.260035 | 1.535352 | 0 | 6.372451 | 0
2018-04-09 05:36 | 131281.2 | 360.0018 | 3 | 26 | 4.319003 | 3.260027 | 1.644018 | 0 | 6.839365 | 0
2018-04-09 05:38 | 131401.2 | 480.0007 | 3 | 26 | 4.365637 | 3.260036 | 1.752673 | 0 | 7.311161 | 0
2018-04-09 05:40 | 131521.2 | 600.001 | 3 | 26 | 4.400393 | 3.051334 | 1.860279 | 0 | 7.783311 | 0
2018-04-09 05:42 | 131641.2 | 720.0017 | 3 | 26 | 4.400379 | 2.527006 | 1.952852 | 0 | 8.19067 | 0
2018-04-09 05:44 | 131761.2 | 840.0017 | 3 | 26 | 4.400364 | 2.109571 | 2.029895 | 0 | 8.529693 | 0
2018-04-09 05:46 | 131881.2 | 960.0006 | 3 | 26 | 4.400393 | 1.7696 | 2.094354 | 0 | 8.813334 | 0
2018-04-09 05:48 | 132001.2 | 1080.0015 | 3 | 26 | 4.400389 | 1.489328 | 2.148508 | 0 | 9.051634 | 0
2018-04-09 05:50 | 132121.2 | 1200.0018 | 3 | 26 | 4.400375 | 1.259584 | 2.194194 | 0 | 9.25267 | 0
2018-04-09 05:52 | 132241.2 | 1320.0006 | 3 | 26 | 4.40037 | 1.072174 | 2.232946 | 0 | 9.42319 | 0
2018-04-09 05:54 | 132361.2 | 1440.0009 | 3 | 26 | 4.400359 | 0.9186821 | 2.266039 | 0 | 9.568815 | 0
2018-04-09 05:56 | 132481.2 | 1560.0006 | 3 | 26 | 4.400346 | 0.7934093 | 2.294507 | 0 | 9.694083 | 0
2018-04-09 05:58 | 132601.2 | 1680.0006 | 3 | 26 | 4.400358 | 0.6909218 | 2.319192 | 0 | 9.802706 | 0
2018-04-09 05:59 | 132653.2 | 1732.02 | 3 | 26 | 4.400343 | 0.6519966 | 2.328893 | 0 | 9.845392 | 0
2018-04-09 06:01 | 132773.3 | 120.0013 | 4 | 26 | 4.341442 | 0 | 2.328893 | 0 | 9.845392 | 0
2018-04-09 06:03 | 132893.3 | 240.0005 | 4 | 26 | 4.334946 | 0 | 2.328893 | 0 | 9.845392 | 0
2018-04-09 06:04 | 132953.3 | 300.0015 | 4 | 26 | 4.332557 | 0 | 2.328893 | 0 | 9.845392 | 0
2018-04-09 06:06 | 133073.3 | 120.0017 | 5 | 26 | 3.750406 | -6.519865 | 2.328893 | 0.217305 | 9.845392 | 0.8309031
2018-04-09 06:08 | 133193.3 | 240.0006 | 5 | 26 | 3.650199 | -6.519946 | 2.328893 | 0.4346116 | 9.845392 | 1.634712
2018-04-09 06:10 | 133313.3 | 360.0015 | 5 | 26 | 3.564076 | -6.519919 | 2.328893 | 0.6519153 | 9.845392 | 2.418311
2018-04-09 06:12 | 133433.3 | 480.0009 | 5 | 26 | 3.492477 | -6.520036 | 2.328893 | 0.8692204 | 9.845392 | 3.184748
2018-04-09 06:14 | 133553.3 | 600.0009 | 5 | 26 | 3.435521 | -6.520052 | 2.328893 | 1.086533 | 9.845392 | 3.937274
2018-04-09 06:16 | 133673.3 | 720.0009 | 5 | 26 | 3.38927 | -6.520002 | 2.328893 | 1.303835 | 9.845392 | 4.67865
2018-04-09 06:18 | 133793.3 | 840.0006 | 5 | 26 | 3.348352 | -6.519986 | 2.328893 | 1.521142 | 9.845392 | 5.410645
2018-04-09 06:20 | 133913.3 | 960.0006 | 5 | 26 | 3.307911 | -6.51999 | 2.328893 | 1.73846 | 9.845392 | 6.133984
2018-04-09 06:22 | 134033.3 | 1080.0001 | 5 | 26 | 3.253699 | -6.520038 | 2.328893 | 1.955789 | 9.845392 | 6.847472
2018-04-09 06:24 | 134153.3 | 1200.0001 | 5 | 26 | 3.151357 | -6.52 | 2.328893 | 2.173107 | 9.845392 | 7.544828
2018-04-09 06:25 | 134234.6 | 1281.22 | 5 | 26 | 2.999992 | -6.519955 | 2.328893 | 2.320184 | 9.845392 | 7.998795
2018-04-09 06:27 | 134354.6 | 120 | 6 | 26 | 3.659785 | 0 | 2.328893 | 2.320184 | 9.845392 | 7.998795
2018-04-09 06:29 | 134474.6 | 240.0008 | 6 | 26 | 3.678027 | 0 | 2.328893 | 2.320184 | 9.845392 | 7.998795
2018-04-09 06:30 | 134534.6 | 300.0024 | 6 | 26 | 3.681774 | 0 | 2.328893 | 2.320184 | 9.845392 | 7.998795
2018-04-09 06:30 | 134534.6 | 0.0024 | 7 | 27 | 3.681765 | 0 | 0 | 0 | 0 | 0
2018-04-09 06:32 | 134654.7 | 120.0006 | 2 | 27 | 4.047905 | 4.890144 | 0.1623293 | 0 | 0.65045 | 0
2018-04-09 06:34 | 134774.7 | 240.0015 | 2 | 27 | 4.093094 | 4.890196 | 0.3253171 | 0 | 1.314187 | 0
2018-04-09 06:36 | 134894.7 | 360.0001 | 2 | 27 | 4.124722 | 4.890043 | 0.4883004 | 0 | 1.98395 | 0
2018-04-09 06:38 | 135014.7 | 480.0001 | 2 | 27 | 4.154398 | 4.890003 | 0.6512941 | 0 | 2.658662 | 0
2018-04-09 06:40 | 135134.7 | 600.0006 | 2 | 27 | 4.185574 | 4.889944 | 0.8142716 | 0 | 3.338237 | 0
2018-04-09 06:42 | 135254.7 | 720.0011 | 2 | 27 | 4.200396 | 4.567303 | 0.9741233 | 0 | 4.009145 | 0
2018-04-09 06:44 | 135374.7 | 840.0007 | 2 | 27 | 4.200396 | 4.044228 | 1.117578 | 0 | 4.611711 | 0
2018-04-09 06:46 | 135494.7 | 960.0005 | 2 | 27 | 4.200391 | 3.537359 | 1.243879 | 0 | 5.142227 | 0
2018-04-09 06:47 | 135562.8 | 1028.1304 | 2 | 27 | 4.20039 | 3.259993 | 1.308189 | 0 | 5.412355 | 0
2018-04-09 06:49 | 135682.8 | 120.0009 | 3 | 27 | 4.234626 | 3.259974 | 1.416413 | 0 | 5.868649 | 0
2018-04-09 06:51 | 135802.8 | 240.0002 | 3 | 27 | 4.275274 | 3.260033 | 1.52507 | 0 | 6.330942 | 0
2018-04-09 06:53 | 135922.8 | 360.0009 | 3 | 27 | 4.319467 | 3.259941 | 1.633731 | 0 | 6.79787 | 0
2018-04-09 06:55 | 136042.8 | 480.0016 | 3 | 27 | 4.366316 | 3.259932 | 1.742393 | 0 | 7.269752 | 0
2018-04-09 06:57 | 136162.8 | 600.0016 | 3 | 27 | 4.400395 | 3.040066 | 1.849867 | 0 | 7.741384 | 0
2018-04-09 06:59 | 136282.8 | 720.0008 | 3 | 27 | 4.400411 | 2.518354 | 1.942108 | 0 | 8.147279 | 0
2018-04-09 07:01 | 136402.8 | 840.0012 | 3 | 27 | 4.400396 | 2.102356 | 2.018868 | 0 | 8.485055 | 0
2018-04-09 07:03 | 136522.8 | 960.0009 | 3 | 27 | 4.400386 | 1.762051 | 2.083077 | 0 | 8.767599 | 0
2018-04-09 07:05 | 136642.8 | 1080.0006 | 3 | 27 | 4.400367 | 1.483236 | 2.137012 | 0 | 9.004932 | 0
2018-04-09 07:07 | 136762.8 | 1200.0009 | 3 | 27 | 4.400367 | 1.254568 | 2.182517 | 0 | 9.205172 | 0
2018-04-09 07:09 | 136882.8 | 1320.0006 | 3 | 27 | 4.400377 | 1.067795 | 2.221114 | 0 | 9.375016 | 0
2018-04-09 07:11 | 137002.8 | 1440.0016 | 3 | 27 | 4.400361 | 0.9150181 | 2.254071 | 0 | 9.52004 | 0
2018-04-09 07:13 | 137122.8 | 1560.0013 | 3 | 27 | 4.400356 | 0.7904797 | 2.282427 | 0 | 9.644813 | 0
2018-04-09 07:15 | 137242.8 | 1680.0008 | 3 | 27 | 4.400344 | 0.6882591 | 2.307018 | 0 | 9.753025 | 0
2018-04-09 07:16 | 137292.1 | 1729.2815 | 3 | 27 | 4.400357 | 0.6519985 | 2.31619 | 0 | 9.793384 | 0
2018-04-09 07:18 | 137412.2 | 120.0003 | 4 | 27 | 4.341143 | 0 | 2.31619 | 0 | 9.793384 | 0
2018-04-09 07:20 | 137532.2 | 240.0007 | 4 | 27 | 4.334567 | 0 | 2.31619 | 0 | 9.793384 | 0
2018-04-09 07:21 | 137592.2 | 300.0022 | 4 | 27 | 4.332146 | 0 | 2.31619 | 0 | 9.793384 | 0
2018-04-09 07:23 | 137712.2 | 120.0005 | 5 | 27 | 3.74735 | -6.519917 | 2.31619 | 0.21729 | 9.793384 | 0.8302654
2018-04-09 07:25 | 137832.2 | 240.0005 | 5 | 27 | 3.64706 | -6.520142 | 2.31619 | 0.4345931 | 9.793384 | 1.633383
2018-04-09 07:27 | 137952.2 | 360.0005 | 5 | 27 | 3.56073 | -6.519888 | 2.31619 | 0.6518984 | 9.793384 | 2.416285
2018-04-09 07:29 | 138072.2 | 480.001 | 5 | 27 | 3.489167 | -6.519979 | 2.31619 | 0.86921 | 9.793384 | 3.182004
2018-04-09 07:31 | 138192.2 | 600.0005 | 5 | 27 | 3.432504 | -6.519983 | 2.31619 | 1.086511 | 9.793384 | 3.933809
2018-04-09 07:33 | 138312.2 | 720.001 | 5 | 27 | 3.386277 | -6.520083 | 2.31619 | 1.303827 | 9.793384 | 4.674579
2018-04-09 07:35 | 138432.2 | 840.0005 | 5 | 27 | 3.345413 | -6.520073 | 2.31619 | 1.521144 | 9.793384 | 5.40598
2018-04-09 07:37 | 138552.2 | 960.001 | 5 | 27 | 3.304571 | -6.519971 | 2.31619 | 1.738462 | 9.793384 | 6.128649
2018-04-09 07:39 | 138672.2 | 1080.0002 | 5 | 27 | 3.248607 | -6.519973 | 2.31619 | 1.955761 | 9.793384 | 6.841137
2018-04-09 07:41 | 138792.2 | 1200.0018 | 5 | 27 | 3.142121 | -6.519971 | 2.31619 | 2.173079 | 9.793384 | 7.537034
2018-04-09 07:42 | 138866.1 | 1273.8769 | 5 | 27 | 3 | -6.519988 | 2.31619 | 2.306875 | 9.793384 | 7.949213
2018-04-09 07:44 | 138986.2 | 120.0001 | 6 | 27 | 3.661148 | 0 | 2.31619 | 2.306875 | 9.793384 | 7.949213
2018-04-09 07:46 | 139106.2 | 240.0005 | 6 | 27 | 3.679053 | 0 | 2.31619 | 2.306875 | 9.793384 | 7.949213
2018-04-09 07:47 | 139166.2 | 300.0015 | 6 | 27 | 3.682702 | 0 | 2.31619 | 2.306875 | 9.793384 | 7.949213
2018-04-09 07:47 | 139166.2 | 0.0025 | 7 | 28 | 3.682639 | 0 | 0 | 0 | 0 | 0
2018-04-09 07:49 | 139286.3 | 120.001 | 2 | 28 | 4.050129 | 4.889858 | 0.1623153 | 1e-11 | 0.6507335 | 3.8e-11
2018-04-09 07:51 | 139406.3 | 240.0007 | 2 | 28 | 4.095104 | 4.889791 | 0.3253093 | 1e-11 | 1.314845 | 3.8e-11
2018-04-09 07:53 | 139526.3 | 360.0002 | 2 | 28 | 4.126705 | 4.889885 | 0.4882909 | 1e-11 | 1.984922 | 3.8e-11
2018-04-09 07:55 | 139646.3 | 480.001 | 2 | 28 | 4.156639 | 4.890173 | 0.6512851 | 1e-11 | 2.659986 | 3.8e-11
2018-04-09 07:57 | 139766.3 | 600.001 | 2 | 28 | 4.188217 | 4.890181 | 0.8142769 | 1e-11 | 3.340019 | 3.8e-11
2018-04-09 07:59 | 139886.3 | 720.001 | 2 | 28 | 4.200401 | 4.527374 | 0.9732507 | 1e-11 | 4.007413 | 3.8e-11
2018-04-09 08:01 | 140006.3 | 840.001 | 2 | 28 | 4.200401 | 4.00771 | 1.115435 | 1e-11 | 4.604645 | 3.8e-11
2018-04-09 08:03 | 140126.3 | 960.001 | 2 | 28 | 4.200399 | 3.50437 | 1.240582 | 1e-11 | 5.130314 | 3.8e-11
2018-04-09 08:04 | 140186.6 | 1020.2832 | 2 | 28 | 4.200406 | 3.259981 | 1.297205 | 1e-11 | 5.36815 | 3.8e-11
2018-04-09 08:06 | 140306.6 | 120.0006 | 3 | 28 | 4.234758 | 3.260052 | 1.405417 | 1e-11 | 5.824401 | 3.8e-11
2018-04-09 08:08 | 140426.6 | 240.0002 | 3 | 28 | 4.275576 | 3.259912 | 1.514073 | 1e-11 | 6.286719 | 3.8e-11
2018-04-09 08:10 | 140546.6 | 360.0008 | 3 | 28 | 4.31986 | 3.26001 | 1.622736 | 1e-11 | 6.753692 | 3.8e-11
2018-04-09 08:12 | 140666.6 | 480.0008 | 3 | 28 | 4.366968 | 3.26 | 1.731396 | 1e-11 | 7.225622 | 3.8e-11
2018-04-09 08:14 | 140786.6 | 600.0008 | 3 | 28 | 4.400418 | 3.029945 | 1.838738 | 1e-11 | 7.696726 | 3.8e-11
2018-04-09 08:16 | 140906.6 | 720 | 3 | 28 | 4.400402 | 2.510599 | 1.930672 | 1e-11 | 8.101272 | 3.8e-11
2018-04-09 08:18 | 141026.6 | 840.0001 | 3 | 28 | 4.400406 | 2.095905 | 2.007186 | 1e-11 | 8.437965 | 3.8e-11
2018-04-09 08:20 | 141146.6 | 960.0008 | 3 | 28 | 4.400387 | 1.756269 | 2.071189 | 1e-11 | 8.719604 | 3.8e-11
2018-04-09 08:22 | 141266.6 | 1080.0008 | 3 | 28 | 4.400356 | 1.477106 | 2.124922 | 1e-11 | 8.956049 | 3.8e-11
2018-04-09 08:24 | 141386.6 | 1200.0016 | 3 | 28 | 4.400367 | 1.249401 | 2.170238 | 1e-11 | 9.155457 | 3.8e-11
2018-04-09 08:26 | 141506.6 | 1320.0008 | 3 | 28 | 4.400367 | 1.063126 | 2.208668 | 1e-11 | 9.324562 | 3.8e-11
2018-04-09 08:28 | 141626.6 | 1440.0002 | 3 | 28 | 4.400366 | 0.9112167 | 2.241482 | 1e-11 | 9.468958 | 3.8e-11
2018-04-09 08:30 | 141746.6 | 1560.0008 | 3 | 28 | 4.400334 | 0.7870369 | 2.269721 | 1e-11 | 9.593219 | 3.8e-11
2018-04-09 08:32 | 141866.6 | 1680.0007 | 3 | 28 | 4.40036 | 0.6860123 | 2.294219 | 1e-11 | 9.701019 | 3.8e-11
2018-04-09 08:33 | 141913.1 | 1726.496 | 3 | 28 | 4.400368 | 0.651989 | 2.302856 | 1e-11 | 9.739025 | 3.8e-11
2018-04-09 08:35 | 142033.1 | 120.0009 | 4 | 28 | 4.340856 | 0 | 2.302856 | 1e-11 | 9.739025 | 3.8e-11
2018-04-09 08:37 | 142153.1 | 240.0004 | 4 | 28 | 4.3342 | 0 | 2.302856 | 1e-11 | 9.739025 | 3.8e-11
2018-04-09 08:38 | 142213.1 | 300.0015 | 4 | 28 | 4.331738 | 0 | 2.302856 | 1e-11 | 9.739025 | 3.8e-11
2018-04-09 08:40 | 142333.2 | 120.0008 | 5 | 28 | 3.74432 | -6.519886 | 2.302856 | 0.2172991 | 9.739025 | 0.8297064
2018-04-09 08:42 | 142453.2 | 240.0006 | 5 | 28 | 3.643588 | -6.519921 | 2.302856 | 0.4346067 | 9.739025 | 1.632134
2018-04-09 08:44 | 142573.2 | 360.0016 | 5 | 28 | 3.557286 | -6.519981 | 2.302856 | 0.6519118 | 9.739025 | 2.414287
2018-04-09 08:46 | 142693.2 | 480.0017 | 5 | 28 | 3.485916 | -6.519939 | 2.302856 | 0.8692176 | 9.739025 | 3.179264
2018-04-09 08:48 | 142813.2 | 600.0013 | 5 | 28 | 3.429441 | -6.5199 | 2.302856 | 1.086526 | 9.739025 | 3.930399
2018-04-09 08:50 | 142933.2 | 720.0009 | 5 | 28 | 3.383318 | -6.5199 | 2.302856 | 1.30384 | 9.739025 | 4.670516
2018-04-09 08:52 | 143053.2 | 840.0004 | 5 | 28 | 3.342561 | -6.519971 | 2.302856 | 1.52116 | 9.739025 | 5.401287
2018-04-09 08:54 | 143173.2 | 960.0005 | 5 | 28 | 3.301137 | -6.520009 | 2.302856 | 1.738485 | 9.739025 | 6.123312
2018-04-09 08:56 | 143293.2 | 1080.0017 | 5 | 28 | 3.24402 | -6.51995 | 2.302856 | 1.955791 | 9.739025 | 6.834981
2018-04-09 08:58 | 143413.2 | 1200.0017 | 5 | 28 | 3.132041 | -6.519957 | 2.302856 | 2.173108 | 9.739025 | 7.529405
2018-04-09 08:59 | 143479.6 | 1266.4423 | 5 | 28 | 2.999988 | -6.519957 | 2.302856 | 2.293431 | 9.739025 | 7.899306
2018-04-09 09:01 | 143599.7 | 120.0017 | 6 | 28 | 3.662514 | 0 | 2.302856 | 2.293431 | 9.739025 | 7.899306
2018-04-09 09:03 | 143719.7 | 240.0005 | 6 | 28 | 3.680157 | 0 | 2.302856 | 2.293431 | 9.739025 | 7.899306
2018-04-09 09:04 | 143779.7 | 300.0016 | 6 | 28 | 3.683727 | 0 | 2.302856 | 2.293431 | 9.739025 | 7.899306
2018-04-09 09:04 | 143779.7 | 0.0024 | 7 | 29 | 3.683709 | 0 | 0 | 0 | 0 | 0
2018-04-09 09:06 | 143899.8 | 120.0007 | 2 | 29 | 4.052502 | 4.890181 | 0.1623225 | 0 | 0.6511321 | 0
2018-04-09 09:08 | 144019.8 | 240.0014 | 2 | 29 | 4.097294 | 4.890018 | 0.325314 | 0 | 1.315602 | 0
2018-04-09 09:10 | 144139.8 | 360.0005 | 2 | 29 | 4.128989 | 4.890009 | 0.4882953 | 0 | 1.986034 | 0
2018-04-09 09:12 | 144259.8 | 480.0002 | 2 | 29 | 4.159186 | 4.890232 | 0.6512953 | 0 | 2.661511 | 0
2018-04-09 09:14 | 144379.8 | 600.001 | 2 | 29 | 4.190973 | 4.889788 | 0.8142871 | 0 | 3.341974 | 0
2018-04-09 09:16 | 144499.8 | 720.0019 | 2 | 29 | 4.200398 | 4.484079 | 0.9721765 | 0 | 4.004961 | 0
2018-04-09 09:18 | 144619.8 | 840.0002 | 2 | 29 | 4.20041 | 3.968605 | 1.113 | 0 | 4.596475 | 0
2018-04-09 09:20 | 144739.8 | 960.0006 | 2 | 29 | 4.2004 | 3.467834 | 1.236874 | 0 | 5.116796 | 0
2018-04-09 09:21 | 144791.3 | 1011.5673 | 2 | 29 | 4.200391 | 3.259993 | 1.285057 | 0 | 5.319183 | 0
2018-04-09 09:23 | 144911.3 | 120.0011 | 3 | 29 | 4.234735 | 3.259975 | 1.393275 | 0 | 5.775455 | 0
2018-04-09 09:25 | 145031.3 | 240.0011 | 3 | 29 | 4.27558 | 3.260017 | 1.501932 | 0 | 6.237773 | 0
2018-04-09 09:27 | 145151.3 | 360.0017 | 3 | 29 | 4.319977 | 3.260061 | 1.610591 | 0 | 6.704737 | 0
2018-04-09 09:29 | 145271.3 | 480.0006 | 3 | 29 | 4.36723 | 3.26008 | 1.719255 | 0 | 7.176706 | 0
2018-04-09 09:31 | 145391.3 | 600.0003 | 3 | 29 | 4.400373 | 3.024715 | 1.826543 | 0 | 7.647597 | 0
2018-04-09 09:33 | 145511.3 | 720.001 | 3 | 29 | 4.400401 | 2.506205 | 1.918343 | 0 | 8.051555 | 0
2018-04-09 09:35 | 145631.3 | 840.0018 | 3 | 29 | 4.400386 | 2.091684 | 1.994746 | 0 | 8.387757 | 0
2018-04-09 09:37 | 145751.3 | 960.0018 | 3 | 29 | 4.400387 | 1.753239 | 2.058642 | 0 | 8.668922 | 0
2018-04-09 09:39 | 145871.3 | 1080.0002 | 3 | 29 | 4.400375 | 1.474976 | 2.11229 | 0 | 8.904997 | 0
2018-04-09 09:41 | 145991.3 | 1200.0018 | 3 | 29 | 4.400375 | 1.247173 | 2.157529 | 0 | 9.104064 | 0
2018-04-09 09:43 | 146111.3 | 1320.001 | 3 | 29 | 4.400388 | 1.061354 | 2.195887 | 0 | 9.272856 | 0
2018-04-09 09:45 | 146231.3 | 1440.001 | 3 | 29 | 4.400358 | 0.9090233 | 2.228638 | 0 | 9.41697 | 0
2018-04-09 09:47 | 146351.3 | 1560.0002 | 3 | 29 | 4.40036 | 0.7857876 | 2.256819 | 0 | 9.540976 | 0
2018-04-09 09:49 | 146471.3 | 1680.0018 | 3 | 29 | 4.400368 | 0.684906 | 2.281271 | 0 | 9.648574 | 0
2018-04-09 09:50 | 146516 | 1724.724 | 3 | 29 | 4.400349 | 0.6519966 | 2.289571 | 0 | 9.685097 | 0
2018-04-09 09:52 | 146636.1 | 120.0011 | 4 | 29 | 4.340554 | 0 | 2.289571 | 0 | 9.685097 | 0
2018-04-09 09:54 | 146756.1 | 240.0003 | 4 | 29 | 4.333817 | 0 | 2.289571 | 0 | 9.685097 | 0
2018-04-09 09:55 | 146816.1 | 300.0013 | 4 | 29 | 4.331334 | 0 | 2.289571 | 0 | 9.685097 | 0
2018-04-09 09:57 | 146936.2 | 120.0015 | 5 | 29 | 3.741519 | -6.519907 | 2.289571 | 0.2172986 | 9.685097 | 0.8292142
2018-04-09 09:59 | 147056.2 | 240.0007 | 5 | 29 | 3.64044 | -6.519981 | 2.289571 | 0.4345954 | 9.685097 | 1.630949
2018-04-09 10:01 | 147176.2 | 360.0006 | 5 | 29 | 3.554083 | -6.519938 | 2.289571 | 0.6519122 | 9.685097 | 2.412454
2018-04-09 10:03 | 147296.2 | 480.0011 | 5 | 29 | 3.482759 | -6.519981 | 2.289571 | 0.8692366 | 9.685097 | 3.176805
2018-04-09 10:05 | 147416.2 | 600.0007 | 5 | 29 | 3.426406 | -6.520041 | 2.289571 | 1.086545 | 9.685097 | 3.927275
2018-04-09 10:07 | 147536.2 | 720.0015 | 5 | 29 | 3.380513 | -6.519999 | 2.289571 | 1.303854 | 9.685097 | 4.666739
2018-04-09 10:09 | 147656.2 | 840.0011 | 5 | 29 | 3.339646 | -6.519981 | 2.289571 | 1.521165 | 9.685097 | 5.396869
2018-04-09 10:11 | 147776.2 | 960.0011 | 5 | 29 | 3.297977 | -6.519942 | 2.289571 | 1.738493 | 9.685097 | 6.118254
2018-04-09 10:13 | 147896.2 | 1080.0011 | 5 | 29 | 3.238882 | -6.520025 | 2.289571 | 1.955817 | 9.685097 | 6.829133
2018-04-09 10:15 | 148016.2 | 1200.0015 | 5 | 29 | 3.121303 | -6.519979 | 2.289571 | 2.173121 | 9.685097 | 7.521925
2018-04-09 10:16 | 148075.2 | 1259.0561 | 5 | 29 | 2.999996 | -6.519958 | 2.289571 | 2.280073 | 9.685097 | 7.850017
2018-04-09 10:18 | 148195.3 | 120.0015 | 6 | 29 | 3.663774 | 0 | 2.289571 | 2.280073 | 9.685097 | 7.850017
2018-04-09 10:20 | 148315.3 | 240.0004 | 6 | 29 | 3.681136 | 0 | 2.289571 | 2.280073 | 9.685097 | 7.850017
2018-04-09 10:21 | 148375.3 | 300.0014 | 6 | 29 | 3.684661 | 0 | 2.289571 | 2.280073 | 9.685097 | 7.850017
2018-04-09 10:21 | 148375.3 | 0.0024 | 7 | 30 | 3.684674 | 0 | 0 | 0 | 0 | 0
2018-04-09 10:23 | 148495.4 | 120.0006 | 2 | 30 | 4.054708 | 4.889967 | 0.162327 | 0 | 0.6514869 | 0
2018-04-09 10:25 | 148615.4 | 240.001 | 2 | 30 | 4.099301 | 4.889824 | 0.3253155 | 0 | 1.316289 | 0
2018-04-09 10:27 | 148735.4 | 360.001 | 2 | 30 | 4.131011 | 4.889826 | 0.4882966 | 0 | 1.987045 | 0
2018-04-09 10:29 | 148855.4 | 480.0007 | 2 | 30 | 4.161401 | 4.889788 | 0.6512834 | 0 | 2.662814 | 0
2018-04-09 10:31 | 148975.4 | 600.0005 | 2 | 30 | 4.193587 | 4.889883 | 0.814267 | 0 | 3.343633 | 0
2018-04-09 10:33 | 149095.4 | 720.0019 | 2 | 30 | 4.200391 | 4.446299 | 0.9710997 | 0 | 4.002283 | 0
2018-04-09 10:35 | 149215.4 | 840.0011 | 2 | 30 | 4.200414 | 3.935268 | 1.110727 | 0 | 4.588775 | 0
2018-04-09 10:37 | 149335.4 | 960.0011 | 2 | 30 | 4.200396 | 3.435938 | 1.233531 | 0 | 5.1046 | 0
2018-04-09 10:38 | 149379.1 | 1003.7009 | 2 | 30 | 4.200407 | 3.259989 | 1.274156 | 0 | 5.275243 | 0
2018-04-09 10:40 | 149499.0735 | 120.0018 | 3 | 30 | 4.234842 | 3.26004 | 1.382378 | 0 | 5.731536 | 0
2018-04-09 10:42 | 149619.0728 | 240.0011 | 3 | 30 | 4.275933 | 3.260027 | 1.491041 | 0 | 6.193903 | 0
2018-04-09 10:44 | 149739.0731 | 360.0014 | 3 | 30 | 4.32058 | 3.260075 | 1.599697 | 0 | 6.660906 | 0
2018-04-09 10:46 | 149859.0727 | 480.001 | 3 | 30 | 4.367992 | 3.260069 | 1.708355 | 0 | 7.132925 | 0
2018-04-09 10:48 | 149979.0723 | 600.0006 | 3 | 30 | 4.400398 | 3.012693 | 1.815476 | 0 | 7.603144 | 0
2018-04-09 10:50 | 150099.0727 | 720.001 | 3 | 30 | 4.400379 | 2.497063 | 1.906931 | 0 | 8.005582 | 0
2018-04-09 10:52 | 150219.0727 | 840.001 | 3 | 30 | 4.400385 | 2.085058 | 1.983067 | 0 | 8.340611 | 0
2018-04-09 10:54 | 150339.0735 | 960.0018 | 3 | 30 | 4.400384 | 1.746519 | 2.046738 | 0 | 8.620789 | 0
2018-04-09 10:56 | 150459.072 | 1080.0003 | 3 | 30 | 4.400357 | 1.469078 | 2.100187 | 0 | 8.855986 | 0
2018-04-09 10:58 | 150579.0719 | 1200.0002 | 3 | 30 | 4.400343 | 1.24185 | 2.145258 | 0 | 9.054314 | 0
2018-04-09 11:00 | 150699.0727 | 1320.001 | 3 | 30 | 4.400381 | 1.056841 | 2.183468 | 0 | 9.22245 | 0
2018-04-09 11:02 | 150819.0735 | 1440.0018 | 3 | 30 | 4.400371 | 0.9053383 | 2.216079 | 0 | 9.365952 | 0
2018-04-09 11:04 | 150939.0727 | 1560.001 | 3 | 30 | 4.400354 | 0.782053 | 2.244132 | 0 | 9.489394 | 0
2018-04-09 11:06 | 151059.0727 | 1680.001 | 3 | 30 | 4.400377 | 0.6820259 | 2.268464 | 0 | 9.596467 | 0
2018-04-09 11:06 | 151098.9125 | 1719.8408 | 3 | 30 | 4.400353 | 0.6519947 | 2.275841 | 0 | 9.628926 | 0
2018-04-09 11:08 | 151219 | 120.0005 | 4 | 30 | 4.340235 | 0 | 2.275841 | 0 | 9.628926 | 0
2018-04-09 11:10 | 151339 | 240.0005 | 4 | 30 | 4.333433 | 0 | 2.275841 | 0 | 9.628926 | 0
2018-04-09 11:11 | 151399 | 300.0024 | 4 | 30 | 4.330921 | 0 | 2.275841 | 0 | 9.628926 | 0
2018-04-09 11:13 | 151519 | 120.0007 | 5 | 30 | 3.738197 | -6.519957 | 2.275841 | 0.2172833 | 9.628926 | 0.8285079
2018-04-09 11:15 | 151639 | 240.0007 | 5 | 30 | 3.636763 | -6.519944 | 2.275841 | 0.434597 | 9.628926 | 1.629538
2018-04-09 11:17 | 151759 | 360.0016 | 5 | 30 | 3.550367 | -6.519934 | 2.275841 | 0.6519131 | 9.628926 | 2.410223
2018-04-09 11:19 | 151879 | 480.0008 | 5 | 30 | 3.479273 | -6.519967 | 2.275841 | 0.8692408 | 9.628926 | 3.173796
2018-04-09 11:21 | 151999 | 600.0015 | 5 | 30 | 3.423066 | -6.520038 | 2.275841 | 1.086545 | 9.628926 | 3.923513
2018-04-09 11:23 | 152119 | 720.0015 | 5 | 30 | 3.377157 | -6.519988 | 2.275841 | 1.303866 | 9.628926 | 4.662287
2018-04-09 11:25 | 152239 | 840.0016 | 5 | 30 | 3.336351 | -6.519979 | 2.275841 | 1.521181 | 9.628926 | 5.39171
2018-04-09 11:27 | 152359 | 960.0019 | 5 | 30 | 3.294312 | -6.519992 | 2.275841 | 1.73851 | 9.628926 | 6.112363
2018-04-09 11:29 | 152479 | 1080.0015 | 5 | 30 | 3.233537 | -6.520023 | 2.275841 | 1.955833 | 9.628926 | 6.822287
2018-04-09 11:31 | 152599 | 1200.0007 | 5 | 30 | 3.109521 | -6.519979 | 2.275841 | 2.173143 | 9.628926 | 7.513361
2018-04-09 11:32 | 152650.4 | 1251.3497 | 5 | 30 | 2.999995 | -6.52004 | 2.275841 | 2.266145 | 9.628926 | 7.797991
2018-04-09 11:34 | 152770.4 | 120.001 | 6 | 30 | 3.665087 | 0 | 2.275841 | 2.266145 | 9.628926 | 7.797991
2018-04-09 11:36 | 152890.4 | 240.0005 | 6 | 30 | 3.682133 | 0 | 2.275841 | 2.266145 | 9.628926 | 7.797991
2018-04-09 11:37 | 152950.4 | 300.0024 | 6 | 30 | 3.685591 | 0 | 2.275841 | 2.266145 | 9.628926 | 7.797991
2018-04-09 11:37 | 152950.5 | 0.0024 | 7 | 31 | 3.685572 | 0 | 0 | 0 | 0 | 0
2018-04-09 11:39 | 153070.5 | 120.001 | 2 | 31 | 4.05672 | 4.890177 | 0.1622981 | 0 | 0.651687 | 0
2018-04-09 11:41 | 153190.5 | 240.0015 | 2 | 31 | 4.100932 | 4.889868 | 0.3252725 | 0 | 1.316727 | 0
2018-04-09 11:43 | 153310.5 | 360.0002 | 2 | 31 | 4.132845 | 4.889824 | 0.4882584 | 0 | 1.987783 | 0
2018-04-09 11:45 | 153430.5 | 480.0015 | 2 | 31 | 4.163505 | 4.88983 | 0.6512509 | 0 | 2.663893 | 0
2018-04-09 11:47 | 153550.5 | 600.0005 | 2 | 31 | 4.196058 | 4.889851 | 0.8142339 | 0 | 3.345081 | 0
2018-04-09 11:49 | 153670.5 | 720.0007 | 2 | 31 | 4.200417 | 4.407307 | 0.9699352 | 0 | 3.999045 | 0
2018-04-09 11:51 | 153790.5 | 840.0018 | 2 | 31 | 4.200401 | 3.895756 | 1.108254 | 0 | 4.580041 | 0
2018-04-09 11:53 | 153910.5 | 960.0011 | 2 | 31 | 4.200399 | 3.399723 | 1.229796 | 0 | 5.090565 | 0
2018-04-09 11:54 | 153945.4 | 994.8936 | 2 | 31 | 4.200397 | 3.259989 | 1.262066 | 0 | 5.226111 | 0
2018-04-09 11:56 | 154065.4 | 120.0011 | 3 | 31 | 4.234887 | 3.260033 | 1.37029 | 0 | 5.682417 | 0
2018-04-09 11:58 | 154185.4 | 240.001 | 3 | 31 | 4.276122 | 3.26001 | 1.478957 | 0 | 6.144812 | 0
2018-04-09 12:00 | 154305.4 | 360.0018 | 3 | 31 | 4.320948 | 3.259987 | 1.587614 | 0 | 6.611852 | 0
2018-04-09 12:02 | 154425.4 | 480.0014 | 3 | 31 | 4.3686 | 3.260056 | 1.696274 | 0 | 7.083928 | 0
2018-04-09 12:04 | 154545.4 | 600.0002 | 3 | 31 | 4.400415 | 3.003998 | 1.803271 | 0 | 7.553648 | 0
2018-04-09 12:06 | 154665.4 | 720.0018 | 3 | 31 | 4.400384 | 2.488787 | 1.894447 | 0 | 7.95486 | 0
2018-04-09 12:08 | 154785.4 | 840.0006 | 3 | 31 | 4.400379 | 2.077152 | 1.970315 | 0 | 8.288708 | 0
2018-04-09 12:10 | 154905.4 | 960.0015 | 3 | 31 | 4.400388 | 1.740414 | 2.033753 | 0 | 8.56786 | 0
2018-04-09 12:12 | 155025.4 | 1080.0014 | 3 | 31 | 4.400382 | 1.463856 | 2.086999 | 0 | 8.802166 | 0
2018-04-09 12:14 | 155145.4 | 1200.0015 | 3 | 31 | 4.400385 | 1.237604 | 2.131887 | 0 | 8.999688 | 0
2018-04-09 12:16 | 155265.4 | 1320.001 | 3 | 31 | 4.400352 | 1.051922 | 2.169938 | 0 | 9.167128 | 0
2018-04-09 12:18 | 155385.4 | 1440.0018 | 3 | 31 | 4.400386 | 0.90238 | 2.202423 | 0 | 9.310073 | 0
2018-04-09 12:20 | 155505.4 | 1560.001 | 3 | 31 | 4.400366 | 0.7796535 | 2.230379 | 0 | 9.433088 | 0
2018-04-09 12:22 | 155625.4 | 1680.0015 | 3 | 31 | 4.400347 | 0.6792831 | 2.254641 | 0 | 9.53985 | 0
2018-04-09 12:22 | 155663.1 | 1717.6904 | 3 | 31 | 4.400348 | 0.6519966 | 2.26161 | 0 | 9.570516 | 0
2018-04-09 12:24 | 155783.2 | 120.0006 | 4 | 31 | 4.339881 | 0 | 2.26161 | 0 | 9.570516 | 0
2018-04-09 12:26 | 155903.2 | 240.0018 | 4 | 31 | 4.333008 | 0 | 2.26161 | 0 | 9.570516 | 0
2018-04-09 12:27 | 155963.2 | 300.0016 | 4 | 31 | 4.330436 | 0 | 2.26161 | 0 | 9.570516 | 0
2018-04-09 12:29 | 156083.2 | 120.001 | 5 | 31 | 3.735105 | -6.519976 | 2.26161 | 0.2172985 | 9.570516 | 0.8280028
2018-04-09 12:31 | 156203.2 | 240.0005 | 5 | 31 | 3.633469 | -6.519996 | 2.26161 | 0.4346039 | 9.570516 | 1.628296
2018-04-09 12:33 | 156323.2 | 360.0006 | 5 | 31 | 3.546912 | -6.520009 | 2.26161 | 0.6519376 | 9.570516 | 2.408301
2018-04-09 12:35 | 156443.2 | 480.0002 | 5 | 31 | 3.475878 | -6.519999 | 2.26161 | 0.8692526 | 9.570516 | 3.171098
2018-04-09 12:37 | 156563.2 | 600.0018 | 5 | 31 | 3.420021 | -6.519925 | 2.26161 | 1.086575 | 9.570516 | 3.920175
2018-04-09 12:39 | 156683.2 | 720.0002 | 5 | 31 | 3.37433 | -6.520015 | 2.26161 | 1.303893 | 9.570516 | 4.658305
2018-04-09 12:41 | 156803.2 | 840.0006 | 5 | 31 | 3.333385 | -6.519932 | 2.26161 | 1.521205 | 9.570516 | 5.387083
2018-04-09 12:43 | 156923.2 | 960.0009 | 5 | 31 | 3.290576 | -6.519994 | 2.26161 | 1.738532 | 9.570516 | 6.107008
2018-04-09 12:45 | 157043.2 | 1080.0009 | 5 | 31 | 3.227784 | -6.520027 | 2.26161 | 1.95585 | 9.570516 | 6.815936
2018-04-09 12:47 | 157163.2 | 1200.0006 | 5 | 31 | 3.096041 | -6.520011 | 2.26161 | 2.173154 | 9.570516 | 7.505098
2018-04-09 12:48 | 157206.4 | 1243.1648 | 5 | 31 | 2.999992 | -6.519992 | 2.26161 | 2.251336 | 9.570516 | 7.743745
2018-04-09 12:50 | 157326.4 | 120.0002 | 6 | 31 | 3.666329 | 0 | 2.26161 | 2.251336 | 9.570516 | 7.743745
2018-04-09 12:52 | 157446.4 | 240.0006 | 6 | 31 | 3.683141 | 0 | 2.26161 | 2.251336 | 9.570516 | 7.743745
2018-04-09 12:53 | 157506.4 | 300.0016 | 6 | 31 | 3.686563 | 0 | 2.26161 | 2.251336 | 9.570516 | 7.743745
2018-04-09 12:53 | 157506.5 | 0.0024 | 7 | 32 | 3.686614 | 0 | 0 | 0 | 0 | 0
2018-04-09 12:55 | 157626.6 | 120.001 | 2 | 32 | 4.059163 | 4.889908 | 0.1623097 | 0 | 0.6521043 | 0
2018-04-09 12:57 | 157746.6 | 240.0018 | 2 | 32 | 4.103298 | 4.889811 | 0.3252968 | 0 | 1.317591 | 0
2018-04-09 12:59 | 157866.6 | 360.0018 | 2 | 32 | 4.135443 | 4.890085 | 0.4882789 | 0 | 1.989025 | 0
2018-04-09 13:01 | 157986.6 | 480.0006 | 2 | 32 | 4.166288 | 4.889828 | 0.6512659 | 0 | 2.665558 | 0
2018-04-09 13:03 | 158106.6 | 600.0006 | 2 | 32 | 4.199203 | 4.88983 | 0.8142594 | 0 | 3.347271 | 0
2018-04-09 13:05 | 158226.6 | 720.0019 | 2 | 32 | 4.200392 | 4.361628 | 0.9684331 | 0 | 3.99486 | 0
2018-04-09 13:07 | 158346.6 | 840.0018 | 2 | 32 | 4.200398 | 3.852863 | 1.105299 | 0 | 4.569754 | 0
2018-04-09 13:09 | 158466.6 | 960.0011 | 2 | 32 | 4.200409 | 3.361689 | 1.225482 | 0 | 5.074568 | 0
2018-04-09 13:09 | 158492.1 | 985.588 | 2 | 32 | 4.200416 | 3.25997 | 1.249014 | 0 | 5.173411 | 0
2018-04-09 13:11 | 158612.2 | 120.0015 | 3 | 32 | 4.23497 | 3.260042 | 1.357236 | 0 | 5.629712 | 0
2018-04-09 13:13 | 158732.2 | 240.0018 | 3 | 32 | 4.276275 | 3.260017 | 1.4659 | 0 | 6.092109 | 0
2018-04-09 13:15 | 158852.2 | 360.0006 | 3 | 32 | 4.321285 | 3.260069 | 1.574558 | 0 | 6.559172 | 0
2018-04-09 13:17 | 158972.2 | 480.0014 | 3 | 32 | 4.369235 | 3.259941 | 1.683213 | 0 | 7.031284 | 0
2018-04-09 13:19 | 159092.2 | 600.001 | 3 | 32 | 4.400403 | 2.994184 | 1.790081 | 0 | 7.500485 | 0
2018-04-09 13:21 | 159212.2 | 720.0018 | 3 | 32 | 4.400381 | 2.482016 | 1.880991 | 0 | 7.900523 | 0
2018-04-09 13:23 | 159332.2 | 840.0018 | 3 | 32 | 4.400393 | 2.072142 | 1.956656 | 0 | 8.233483 | 0
2018-04-09 13:25 | 159452.2 | 960.0018 | 3 | 32 | 4.400385 | 1.735874 | 2.019941 | 0 | 8.51196 | 0
2018-04-09 13:27 | 159572.2 | 1080.0015 | 3 | 32 | 4.400396 | 1.460943 | 2.073066 | 0 | 8.745728 | 0
2018-04-09 13:29 | 159692.2 | 1200.001 | 3 | 32 | 4.40038 | 1.234621 | 2.117854 | 0 | 8.942814 | 0
2018-04-09 13:31 | 159812.2 | 1320 | 3 | 32 | 4.400359 | 1.050055 | 2.155826 | 0 | 9.109905 | 0
2018-04-09 13:33 | 159932.2 | 1440.0016 | 3 | 32 | 4.400343 | 0.8995647 | 2.188241 | 0 | 9.252541 | 0
2018-04-09 13:35 | 160052.2 | 1560.0018 | 3 | 32 | 4.400339 | 0.7776318 | 2.216138 | 0 | 9.375299 | 0
2018-04-09 13:37 | 160172.2 | 1680.001 | 3 | 32 | 4.400379 | 0.6785755 | 2.240353 | 0 | 9.481853 | 0
2018-04-09 13:38 | 160208.5 | 1716.3785 | 3 | 32 | 4.400353 | 0.6519947 | 2.247071 | 0 | 9.511414 | 0
2018-04-09 13:40 | 160328.6 | 120.0006 | 4 | 32 | 4.339581 | 0 | 2.247071 | 0 | 9.511414 | 0
2018-04-09 13:42 | 160448.6 | 240.001 | 4 | 32 | 4.332624 | 0 | 2.247071 | 0 | 9.511414 | 0
2018-04-09 13:43 | 160508.6 | 300.0033 | 4 | 32 | 4.330034 | 0 | 2.247071 | 0 | 9.511414 | 0
2018-04-09 13:45 | 160628.7 | 120.0015 | 5 | 32 | 3.731967 | -6.519925 | 2.247071 | 0.2173107 | 9.511414 | 0.8274419
2018-04-09 13:47 | 160748.7 | 240.0001 | 5 | 32 | 3.629765 | -6.519976 | 2.247071 | 0.4346289 | 9.511414 | 1.627048
2018-04-09 13:49 | 160868.7 | 360.0006 | 5 | 32 | 3.54311 | -6.519942 | 2.247071 | 0.651937 | 9.511414 | 2.406139
2018-04-09 13:51 | 160988.7 | 480.0006 | 5 | 32 | 3.472281 | -6.519958 | 2.247071 | 0.8692531 | 9.511414 | 3.168106
2018-04-09 13:53 | 161108.7 | 600.0005 | 5 | 32 | 3.416575 | -6.51996 | 2.247071 | 1.086571 | 9.511414 | 3.91642
2018-04-09 13:55 | 161228.7 | 720.0001 | 5 | 32 | 3.371158 | -6.519973 | 2.247071 | 1.303889 | 9.511414 | 4.653827
2018-04-09 13:57 | 161348.7 | 840.0014 | 5 | 32 | 3.33047 | -6.520029 | 2.247071 | 1.521209 | 9.511414 | 5.382001
2018-04-09 13:59 | 161468.7 | 960.0006 | 5 | 32 | 3.28694 | -6.519888 | 2.247071 | 1.738535 | 9.511414 | 6.101227
2018-04-09 14:01 | 161588.7 | 1080.0005 | 5 | 32 | 3.221622 | -6.520048 | 2.247071 | 1.955859 | 9.511414 | 6.809148
2018-04-09 14:03 | 161708.7 | 1200.0006 | 5 | 32 | 3.081538 | -6.519932 | 2.247071 | 2.173169 | 9.511414 | 7.496325
2018-04-09 14:04 | 161743.6 | 1234.94 | 5 | 32 | 2.999992 | -6.519948 | 2.247071 | 2.23645 | 9.511414 | 7.688945
2018-04-09 14:06 | 161863.6 | 120.0008 | 6 | 32 | 3.667645 | 0 | 2.247071 | 2.23645 | 9.511414 | 7.688945
2018-04-09 14:08 | 161983.6 | 240.0016 | 6 | 32 | 3.684208 | 0 | 2.247071 | 2.23645 | 9.511414 | 7.688945
2018-04-09 14:09 | 162043.6 | 300.0023 | 6 | 32 | 3.687602 | 0 | 2.247071 | 2.23645 | 9.511414 | 7.688945
2018-04-09 14:09 | 162043.6 | 0.0024 | 7 | 33 | 3.687672 | 0 | 0 | 0 | 0 | 0
2018-04-09 14:11 | 162163.7 | 120.0007 | 2 | 33 | 4.061551 | 4.889908 | 0.1623004 | 0 | 0.652444 | 0
2018-04-09 14:13 | 162283.7 | 240.0017 | 2 | 33 | 4.105306 | 4.889881 | 0.3252844 | 0 | 1.318271 | 0
2018-04-09 14:15 | 162403.7 | 360.0009 | 2 | 33 | 4.137547 | 4.889881 | 0.4882814 | 0 | 1.9901 | 0
2018-04-09 14:17 | 162523.7 | 480.0017 | 2 | 33 | 4.168661 | 4.889847 | 0.6512639 | 0 | 2.666975 | 0
2018-04-09 14:19 | 162643.7 | 600.0009 | 2 | 33 | 4.200416 | 4.859922 | 0.8142313 | 0 | 3.348985 | 0
2018-04-09 14:21 | 162763.7 | 720.0002 | 2 | 33 | 4.200388 | 4.319149 | 0.9669623 | 0 | 3.990517 | 0
2018-04-09 14:23 | 162883.7 | 840.0002 | 2 | 33 | 4.200407 | 3.814701 | 1.102482 | 0 | 4.559755 | 0
2018-04-09 14:25 | 163003.7 | 960.0002 | 2 | 33 | 4.200409 | 3.32523 | 1.221423 | 0 | 5.059354 | 0
2018-04-09 14:25 | 163020.1 | 976.332 | 2 | 33 | 4.200386 | 3.259974 | 1.236358 | 0 | 5.122086 | 0
2018-04-09 14:27 | 163140.1 | 120.0002 | 3 | 33 | 4.235032 | 3.260056 | 1.34458 | 0 | 5.57839 | 0
2018-04-09 14:29 | 163260.1 | 240.0001 | 3 | 33 | 4.276519 | 3.259987 | 1.453239 | 0 | 6.040777 | 0
2018-04-09 14:31 | 163380.1 | 360.0017 | 3 | 33 | 4.32175 | 3.260099 | 1.561892 | 0 | 6.50786 | 0
2018-04-09 14:33 | 163500.1 | 480.0007 | 3 | 33 | 4.369905 | 3.260031 | 1.670549 | 0 | 6.980041 | 0
2018-04-09 14:35 | 163620.1 | 600.0002 | 3 | 33 | 4.4004 | 2.984188 | 1.777262 | 0 | 7.44861 | 0
2018-04-09 14:37 | 163740.1 | 720.0014 | 3 | 33 | 4.400408 | 2.474003 | 1.867878 | 0 | 7.847354 | 0
2018-04-09 14:39 | 163860.1 | 840.0017 | 3 | 33 | 4.400407 | 2.065237 | 1.943292 | 0 | 8.179205 | 0
2018-04-09 14:41 | 163980.1 | 960.0002 | 3 | 33 | 4.400375 | 1.729416 | 2.006349 | 0 | 8.456683 | 0
2018-04-09 14:43 | 164100.1 | 1080.0002 | 3 | 33 | 4.400393 | 1.451357 | 2.059241 | 0 | 8.689426 | 0
2018-04-09 14:45 | 164220.1 | 1200.0009 | 3 | 33 | 4.400393 | 1.227118 | 2.103745 | 0 | 8.885263 | 0
2018-04-09 14:47 | 164340.1 | 1320.0009 | 3 | 33 | 4.400367 | 1.043737 | 2.141489 | 0 | 9.051349 | 0
2018-04-09 14:49 | 164460.1 | 1440.0004 | 3 | 33 | 4.40036 | 0.8953094 | 2.173719 | 0 | 9.193172 | 0
2018-04-09 14:51 | 164580.1 | 1560.0006 | 3 | 33 | 4.400343 | 0.7743492 | 2.201479 | 0 | 9.315326 | 0
2018-04-09 14:53 | 164700.1 | 1680.0017 | 3 | 33 | 4.400344 | 0.6755733 | 2.225592 | 0 | 9.421432 | 0
2018-04-09 14:53 | 164732.7 | 1712.5896 | 3 | 33 | 4.400359 | 0.6519966 | 2.2316 | 0 | 9.447869 | 0
2018-04-09 14:55 | 164852.7 | 120.0006 | 4 | 33 | 4.339204 | 0 | 2.2316 | 0 | 9.447869 | 0
2018-04-09 14:57 | 164972.7 | 240.0017 | 4 | 33 | 4.332156 | 0 | 2.2316 | 0 | 9.447869 | 0
2018-04-09 14:58 | 165032.7 | 300.0032 | 4 | 33 | 4.329528 | 0 | 2.2316 | 0 | 9.447869 | 0
2018-04-09 15:00 | 165152.8 | 120.0014 | 5 | 33 | 3.728267 | -6.520048 | 2.2316 | 0.2173043 | 9.447869 | 0.8267071
2018-04-09 15:02 | 165272.8 | 240.0006 | 5 | 33 | 3.625756 | -6.520032 | 2.2316 | 0.4346254 | 9.447869 | 1.625477
2018-04-09 15:04 | 165392.8 | 360.0006 | 5 | 33 | 3.537711 | -6.520048 | 2.2316 | 0.6519303 | 9.447869 | 2.403495
2018-04-09 15:06 | 165512.8 | 480.0017 | 5 | 33 | 3.467595 | -6.520006 | 2.2316 | 0.8692642 | 9.447869 | 3.164443
2018-04-09 15:08 | 165632.8 | 600.0007 | 5 | 33 | 3.412279 | -6.520065 | 2.2316 | 1.086583 | 9.447869 | 3.911774
2018-04-09 15:10 | 165752.8 | 720.001 | 5 | 33 | 3.366871 | -6.519992 | 2.2316 | 1.303908 | 9.447869 | 4.648272
2018-04-09 15:12 | 165872.8 | 840.0002 | 5 | 33 | 3.325709 | -6.520029 | 2.2316 | 1.521217 | 9.447869 | 5.375404
2018-04-09 15:14 | 165992.8 | 960.0009 | 5 | 33 | 3.28171 | -6.520032 | 2.2316 | 1.738543 | 9.447869 | 6.093548
2018-04-09 15:16 | 166112.8 | 1080.0009 | 5 | 33 | 3.214076 | -6.519996 | 2.2316 | 1.955859 | 9.447869 | 6.80012
2018-04-09 15:18 | 166232.8 | 1200.0006 | 5 | 33 | 3.064376 | -6.52008 | 2.2316 | 2.173168 | 9.447869 | 7.484894
2018-04-09 15:19 | 166259 | 1226.2272 | 5 | 33 | 2.999999 | -6.520004 | 2.2316 | 2.220662 | 9.447869 | 7.628996
2018-04-09 15:21 | 166379.1 | 120.0015 | 6 | 33 | 3.669329 | 0 | 2.2316 | 2.220662 | 9.447869 | 7.628996
2018-04-09 15:23 | 166499.1 | 240.0006 | 6 | 33 | 3.685511 | 0 | 2.2316 | 2.220662 | 9.447869 | 7.628996
2018-04-09 15:24 | 166559.1 | 300.0016 | 6 | 33 | 3.688847 | 0 | 2.2316 | 2.220662 | 9.447869 | 7.628996
2018-04-09 15:24 | 166559.1 | 0.0024 | 7 | 34 | 3.688831 | 0 | 0 | 0 | 0 | 0
2018-04-09 15:26 | 166679.2 | 120.0008 | 2 | 34 | 4.064272 | 4.889881 | 0.1623026 | 0 | 0.6528817 | 0
2018-04-09 15:28 | 166799.2 | 240.0011 | 2 | 34 | 4.107821 | 4.889887 | 0.3252951 | 0 | 1.319163 | 0
2018-04-09 15:30 | 166919.2 | 360.0008 | 2 | 34 | 4.14007 | 4.889807 | 0.4882796 | 0 | 1.991345 | 0
2018-04-09 15:32 | 167039.2 | 480.0003 | 2 | 34 | 4.171683 | 4.889853 | 0.6512598 | 0 | 2.668657 | 0
2018-04-09 15:34 | 167159.2 | 600.0019 | 2 | 34 | 4.200389 | 4.799726 | 0.8140275 | 0 | 3.35031 | 0
2018-04-09 15:36 | 167279.2 | 720.0007 | 2 | 34 | 4.200398 | 4.272963 | 0.9651153 | 0 | 3.984939 | 0
2018-04-09 15:38 | 167399.2 | 840.0011 | 2 | 34 | 4.20041 | 3.771145 | 1.099145 | 0 | 4.547915 | 0
2018-04-09 15:40 | 167519.2 | 960.0018 | 2 | 34 | 4.20039 | 3.285128 | 1.21668 | 0 | 5.041612 | 0
2018-04-09 15:40 | 167525.7 | 966.5161 | 2 | 34 | 4.2004 | 3.259989 | 1.222605 | 0 | 5.066497 | 0
2018-04-09 15:42 | 167645.7 | 120.0006 | 3 | 34 | 4.235133 | 3.260031 | 1.330822 | 0 | 5.522788 | 0
2018-04-09 15:44 | 167765.7 | 240.0007 | 3 | 34 | 4.276701 | 3.260025 | 1.439473 | 0 | 5.985155 | 0
2018-04-09 15:46 | 167885.7 | 360.0002 | 3 | 34 | 4.322064 | 3.260128 | 1.548121 | 0 | 6.452247 | 0
2018-04-09 15:48 | 168005.7 | 480.001 | 3 | 34 | 4.370502 | 3.260134 | 1.656774 | 0 | 6.924459 | 0
2018-04-09 15:50 | 168125.7 | 600.0016 | 3 | 34 | 4.400411 | 2.976307 | 1.763357 | 0 | 7.392495 | 0
2018-04-09 15:52 | 168245.7 | 720.0018 | 3 | 34 | 4.400416 | 2.469303 | 1.85374 | 0 | 7.790216 | 0
2018-04-09 15:54 | 168365.7 | 840.0003 | 3 | 34 | 4.400396 | 2.06135 | 1.92901 | 0 | 8.121435 | 0
2018-04-09 15:56 | 168485.7 | 960.0018 | 3 | 34 | 4.400375 | 1.726521 | 1.991959 | 0 | 8.398436 | 0
2018-04-09 15:58 | 168605.7 | 1080.0018 | 3 | 34 | 4.400393 | 1.452171 | 2.044779 | 0 | 8.630864 | 0
2018-04-09 16:00 | 168725.7 | 1200.0018 | 3 | 34 | 4.400373 | 1.22613 | 2.08928 | 0 | 8.826686 | 0
2018-04-09 16:02 | 168845.7 | 1320.001 | 3 | 34 | 4.400374 | 1.042793 | 2.126984 | 0 | 8.992598 | 0
2018-04-09 16:04 | 168965.7 | 1440.001 | 3 | 34 | 4.400372 | 0.8945026 | 2.159179 | 0 | 9.134264 | 0
2018-04-09 16:06 | 169085.7 | 1560.0018 | 3 | 34 | 4.400378 | 0.7733593 | 2.186894 | 0 | 9.256223 | 0
2018-04-09 16:08 | 169205.7 | 1680.0007 | 3 | 34 | 4.400331 | 0.6735649 | 2.210953 | 0 | 9.36209 | 0
2018-04-09 16:08 | 169235.6 | 1709.8825 | 3 | 34 | 4.400336 | 0.6519947 | 2.216456 | 0 | 9.386307 | 0
2018-04-09 16:10 | 169355.6 | 120.0013 | 4 | 34 | 4.338938 | 0 | 2.216456 | 0 | 9.386307 | 0
2018-04-09 16:12 | 169475.6 | 240.0014 | 4 | 34 | 4.331808 | 0 | 2.216456 | 0 | 9.386307 | 0
2018-04-09 16:13 | 169535.6 | 300.0015 | 4 | 34 | 4.329156 | 0 | 2.216456 | 0 | 9.386307 | 0
2018-04-09 16:15 | 169655.7 | 120.0014 | 5 | 34 | 3.725017 | -6.520023 | 2.216456 | 0.217306 | 9.386307 | 0.8261122
2018-04-09 16:17 | 169775.7 | 240.0005 | 5 | 34 | 3.622066 | -6.520029 | 2.216456 | 0.4346198 | 9.386307 | 1.624094
2018-04-09 16:19 | 169895.7 | 360.0015 | 5 | 34 | 3.535204 | -6.520069 | 2.216456 | 0.6519402 | 9.386307 | 2.401521
2018-04-09 16:21 | 170015.7 | 480.0017 | 5 | 34 | 3.464904 | -6.520021 | 2.216456 | 0.8692532 | 9.386307 | 3.161827
2018-04-09 16:23 | 170135.7 | 600.0006 | 5 | 34 | 3.409774 | -6.519965 | 2.216456 | 1.086581 | 9.386307 | 3.90862
2018-04-09 16:25 | 170255.7 | 720.0013 | 5 | 34 | 3.364555 | -6.519971 | 2.216456 | 1.303891 | 9.386307 | 4.644552
2018-04-09 16:27 | 170375.7 | 840.0001 | 5 | 34 | 3.323566 | -6.519955 | 2.216456 | 1.521205 | 9.386307 | 5.371233
2018-04-09 16:29 | 170495.7 | 960.0006 | 5 | 34 | 3.278606 | -6.519958 | 2.216456 | 1.738521 | 9.386307 | 6.088814
2018-04-09 16:31 | 170615.7 | 1080.0005 | 5 | 34 | 3.207819 | -6.519946 | 2.216456 | 1.95583 | 9.386307 | 6.794409
2018-04-09 16:33 | 170735.7 | 1200.0017 | 5 | 34 | 3.047379 | -6.520041 | 2.216456 | 2.173138 | 9.386307 | 7.476968
2018-04-09 16:34 | 170754.1 | 1218.4104 | 5 | 34 | 2.999988 | -6.519986 | 2.216456 | 2.206482 | 9.386307 | 7.577825
2018-04-09 16:36 | 170874.1 | 120.0016 | 6 | 34 | 3.670269 | 0 | 2.216456 | 2.206482 | 9.386307 | 7.577825
2018-04-09 16:38 | 170994.1 | 240 | 6 | 34 | 3.686332 | 0 | 2.216456 | 2.206482 | 9.386307 | 7.577825
2018-04-09 16:39 | 171054.1 | 300.0015 | 6 | 34 | 3.689674 | 0 | 2.216456 | 2.206482 | 9.386307 | 7.577825
2018-04-09 16:39 | 171054.2 | 0.0024 | 7 | 35 | 3.68963 | 0 | 0 | 0 | 0 | 0
2018-04-09 16:41 | 171174.2 | 120.0001 | 2 | 35 | 4.066177 | 4.889935 | 0.1623065 | 0 | 0.6532075 | 0
2018-04-09 16:43 | 171294.2 | 240.0009 | 2 | 35 | 4.109651 | 4.889914 | 0.325293 | 0 | 1.319766 | 0
2018-04-09 16:45 | 171414.2 | 360.0001 | 2 | 35 | 4.142208 | 4.889915 | 0.4882827 | 0 | 1.99229 | 0
2018-04-09 16:47 | 171534.2 | 480.0017 | 2 | 35 | 4.174097 | 4.889927 | 0.6512741 | 0 | 2.670021 | 0
2018-04-09 16:49 | 171654.2 | 600.0001 | 2 | 35 | 4.200392 | 4.753931 | 0.8137269 | 0 | 3.350698 | 0
2018-04-09 16:51 | 171774.2 | 720.0001 | 2 | 35 | 4.200407 | 4.233484 | 0.9634014 | 0 | 3.979391 | 0
2018-04-09 16:53 | 171894.2 | 840.0009 | 2 | 35 | 4.200408 | 3.73415 | 1.096137 | 0 | 4.536933 | 0
2018-04-09 16:55 | 172011.7 | 957.4904 | 2 | 35 | 4.200393 | 3.259985 | 1.210199 | 0 | 5.01604 | 0
2018-04-09 16:57 | 172131.7 | 120.0014 | 3 | 35 | 4.235155 | 3.260078 | 1.318417 | 0 | 5.472329 | 0
2018-04-09 16:59 | 172251.7 | 240.001 | 3 | 35 | 4.276869 | 3.260107 | 1.427073 | 0 | 5.934728 | 0
2018-04-09 17:01 | 172371.7 | 360.0006 | 3 | 35 | 4.322434 | 3.260149 | 1.535736 | 0 | 6.401911 | 0
2018-04-09 17:03 | 172491.7 | 480.0007 | 3 | 35 | 4.371062 | 3.260149 | 1.644397 | 0 | 6.874211 | 0
2018-04-09 17:05 | 172611.7 | 600.0001 | 3 | 35 | 4.400399 | 2.968111 | 1.750845 | 0 | 7.341695 | 0
2018-04-09 17:07 | 172731.7 | 720.0006 | 3 | 35 | 4.400375 | 2.461107 | 1.84098 | 0 | 7.738328 | 0
2018-04-09 17:09 | 172851.7 | 840.0017 | 3 | 35 | 4.400379 | 2.054064 | 1.915999 | 0 | 8.068441 | 0
2018-04-09 17:11 | 172971.7 | 960.0001 | 3 | 35 | 4.400388 | 1.7206 | 1.978728 | 0 | 8.344473 | 0
2018-04-09 17:13 | 173091.7 | 1080.0009 | 3 | 35 | 4.400371 | 1.446474 | 2.031361 | 0 | 8.576077 | 0
2018-04-09 17:15 | 173211.7 | 1200.0001 | 3 | 35 | 4.400388 | 1.222265 | 2.075709 | 0 | 8.771224 | 0
2018-04-09 17:17 | 173331.7 | 1320.0009 | 3 | 35 | 4.400344 | 1.038994 | 2.113292 | 0 | 8.936602 | 0
2018-04-09 17:19 | 173451.7 | 1440.0009 | 3 | 35 | 4.400357 | 0.8904285 | 2.145374 | 0 | 9.077776 | 0
2018-04-09 17:21 | 173571.7 | 1560.0017 | 3 | 35 | 4.400372 | 0.7707539 | 2.172992 | 0 | 9.199306 | 0
2018-04-09 17:23 | 173691.7 | 1680.0017 | 3 | 35 | 4.400341 | 0.6722221 | 2.196978 | 0 | 9.304852 | 0
2018-04-09 17:23 | 173719.9 | 1708.1736 | 3 | 35 | 4.400354 | 0.6519966 | 2.202159 | 0 | 9.32765 | 0
2018-04-09 17:25 | 173839.9 | 120.0005 | 4 | 35 | 4.338576 | 0 | 2.202159 | 0 | 9.32765 | 0
2018-04-09 17:27 | 173959.9 | 240.0016 | 4 | 35 | 4.331388 | 0 | 2.202159 | 0 | 9.32765 | 0
2018-04-09 17:28 | 174019.9 | 300.0015 | 4 | 35 | 4.328679 | 0 | 2.202159 | 0 | 9.32765 | 0
2018-04-09 17:30 | 174140 | 120.0007 | 5 | 35 | 3.72167 | -6.520032 | 2.202159 | 0.2173124 | 9.32765 | 0.8254869
2018-04-09 17:32 | 174260 | 240.0009 | 5 | 35 | 3.618374 | -6.52004 | 2.202159 | 0.4346261 | 9.32765 | 1.622699
2018-04-09 17:34 | 174380 | 360.0017 | 5 | 35 | 3.531415 | -6.520044 | 2.202159 | 0.6519523 | 9.32765 | 2.399337
2018-04-09 17:36 | 174500 | 480.0009 | 5 | 35 | 3.461223 | -6.519969 | 2.202159 | 0.8692714 | 9.32765 | 3.158844
2018-04-09 17:38 | 174620 | 600.0006 | 5 | 35 | 3.406271 | -6.519971 | 2.202159 | 1.086584 | 9.32765 | 3.904806
2018-04-09 17:40 | 174740 | 720.0018 | 5 | 35 | 3.361231 | -6.519996 | 2.202159 | 1.303914 | 9.32765 | 4.640071
2018-04-09 17:42 | 174860 | 840.0006 | 5 | 35 | 3.320215 | -6.520025 | 2.202159 | 1.52122 | 9.32765 | 5.366007
2018-04-09 17:44 | 174980 | 960.0009 | 5 | 35 | 3.274446 | -6.519996 | 2.202159 | 1.738541 | 9.32765 | 6.082809
2018-04-09 17:46 | 175100 | 1080.0009 | 5 | 35 | 3.20114 | -6.519913 | 2.202159 | 1.955846 | 9.32765 | 6.787252
2018-04-09 17:48 | 175220 | 1200.0009 | 5 | 35 | 3.029021 | -6.519962 | 2.202159 | 2.173171 | 9.32765 | 7.467557
2018-04-09 17:48 | 175230.6 | 1210.5824 | 5 | 35 | 2.999995 | -6.519917 | 2.202159 | 2.192322 | 9.32765 | 7.525298
2018-04-09 17:50 | 175350.6 | 120.0016 | 6 | 35 | 3.671543 | 0 | 2.202159 | 2.192322 | 9.32765 | 7.525298
2018-04-09 17:52 | 175470.6 | 240.0016 | 6 | 35 | 3.687366 | 0 | 2.202159 | 2.192322 | 9.32765 | 7.525298
2018-04-09 17:53 | 175530.6 | 300.0015 | 6 | 35 | 3.690661 | 0 | 2.202159 | 2.192322 | 9.32765 | 7.525298
2018-04-09 17:53 | 175530.7 | 0.0025 | 7 | 36 | 3.690782 | 0 | 0 | 0 | 0 | 0
2018-04-09 17:55 | 175650.8 | 120.001 | 2 | 36 | 4.06877 | 4.890116 | 0.1623039 | 0 | 0.6535835 | 0
2018-04-09 17:57 | 175770.8 | 240.0001 | 2 | 36 | 4.112019 | 4.889929 | 0.3252928 | 0 | 1.320552 | 0
2018-04-09 17:59 | 175890.8 | 360.0018 | 2 | 36 | 4.144713 | 4.889862 | 0.4882759 | 0 | 1.993441 | 0
2018-04-09 18:01 | 176010.8 | 480.0014 | 2 | 36 | 4.176937 | 4.889887 | 0.6512672 | 0 | 2.671607 | 0
2018-04-09 18:03 | 176130.8 | 600.001 | 2 | 36 | 4.200405 | 4.707224 | 0.8132719 | 0 | 3.350753 | 0
2018-04-09 18:05 | 176250.8 | 720.0001 | 2 | 36 | 4.200401 | 4.191744 | 0.961484 | 0 | 3.973304 | 0
2018-04-09 18:07 | 176370.8 | 840.0006 | 2 | 36 | 4.200403 | 3.694958 | 1.092865 | 0 | 4.525156 | 0
2018-04-09 18:09 | 176479.6 | 948.84 | 2 | 36 | 4.200394 | 3.259981 | 1.197944 | 0 | 4.96653 | 0
2018-04-09 18:11 | 176599.6 | 120.0009 | 3 | 36 | 4.235236 | 3.260071 | 1.306156 | 0 | 5.422796 | 0
2018-04-09 18:13 | 176719.6 | 240.0007 | 3 | 36 | 4.27704 | 3.260153 | 1.414818 | 0 | 5.885241 | 0
2018-04-09 18:15 | 176839.6 | 360.0006 | 3 | 36 | 4.322763 | 3.260094 | 1.523479 | 0 | 6.35244 | 0
2018-04-09 18:17 | 176959.6 | 480.0009 | 3 | 36 | 4.371584 | 3.260197 | 1.632137 | 0 | 6.824768 | 0
2018-04-09 18:19 | 177079.6 | 600.0007 | 3 | 36 | 4.400408 | 2.960686 | 1.73846 | 0 | 7.29174 | 0
2018-04-09 18:21 | 177199.6 | 720.0002 | 3 | 36 | 4.400402 | 2.455526 | 1.828374 | 0 | 7.687397 | 0
2018-04-09 18:23 | 177319.6 | 840.0009 | 3 | 36 | 4.400389 | 2.049154 | 1.903216 | 0 | 8.01673 | 0
2018-04-09 18:25 | 177439.6 | 960.0017 | 3 | 36 | 4.400379 | 1.716631 | 1.965798 | 0 | 8.292117 | 0
2018-04-09 18:27 | 177559.6 | 1080.0009 | 3 | 36 | 4.400384 | 1.443304 | 2.018312 | 0 | 8.5232 | 0
2018-04-09 18:29 | 177679.6 | 1200.0017 | 3 | 36 | 4.400389 | 1.219154 | 2.062555 | 0 | 8.717885 | 0
2018-04-09 18:31 | 177799.6 | 1320.0002 | 3 | 36 | 4.40038 | 1.03686 | 2.100039 | 0 | 8.882828 | 0
2018-04-09 18:33 | 177919.6 | 1440.0017 | 3 | 36 | 4.400366 | 0.8882999 | 2.132031 | 0 | 9.023605 | 0
2018-04-09 18:35 | 178039.6 | 1560.0009 | 3 | 36 | 4.400341 | 0.7678146 | 2.159568 | 0 | 9.144779 | 0
2018-04-09 18:37 | 178159.6 | 1680.0014 | 3 | 36 | 4.400352 | 0.6705341 | 2.183492 | 0 | 9.250051 | 0
2018-04-09 18:38 | 178185.4 | 1705.8064 | 3 | 36 | 4.400345 | 0.6519909 | 2.18823 | 0 | 9.2709 | 0
2018-04-09 18:40 | 178305.5 | 120.0016 | 4 | 36 | 4.338219 | 0 | 2.18823 | 0 | 9.2709 | 0
2018-04-09 18:42 | 178425.5 | 240.0008 | 4 | 36 | 4.33092 | 0 | 2.18823 | 0 | 9.2709 | 0
2018-04-09 18:43 | 178485.5 | 300.0023 | 4 | 36 | 4.328189 | 0 | 2.18823 | 0 | 9.2709 | 0
2018-04-09 18:45 | 178605.5 | 120.0018 | 5 | 36 | 3.717899 | -6.519986 | 2.18823 | 0.2173192 | 9.2709 | 0.8247842
2018-04-09 18:47 | 178725.5 | 240.0009 | 5 | 36 | 3.614547 | -6.519986 | 2.18823 | 0.4346236 | 9.2709 | 1.62114
2018-04-09 18:49 | 178845.5 | 360.0005 | 5 | 36 | 3.527601 | -6.52 | 2.18823 | 0.6519454 | 9.2709 | 2.396917
2018-04-09 18:51 | 178965.5 | 480.0006 | 5 | 36 | 3.457568 | -6.519978 | 2.18823 | 0.8692617 | 9.2709 | 3.155592
2018-04-09 18:53 | 179085.5 | 600.0006 | 5 | 36 | 3.403211 | -6.519992 | 2.18823 | 1.08657 | 9.2709 | 3.90081
2018-04-09 18:55 | 179205.5 | 720.0014 | 5 | 36 | 3.358095 | -6.519996 | 2.18823 | 1.303901 | 9.2709 | 4.635413
2018-04-09 18:57 | 179325.5 | 840.001 | 5 | 36 | 3.317065 | -6.519919 | 2.18823 | 1.521205 | 9.2709 | 5.360668
2018-04-09 18:59 | 179445.5 | 960.0006 | 5 | 36 | 3.270802 | -6.519994 | 2.18823 | 1.738522 | 9.2709 | 6.076746
2018-04-09 19:01 | 179565.5 | 1080.0006 | 5 | 36 | 3.194473 | -6.51996 | 2.18823 | 1.955846 | 9.2709 | 6.780205
2018-04-09 19:03 | 179685.5 | 1200.0006 | 5 | 36 | 3.009933 | -6.519923 | 2.18823 | 2.173151 | 9.2709 | 7.458049
2018-04-09 19:03 | 179689 | 1203.4384 | 5 | 36 | 3 | -6.519965 | 2.18823 | 2.179389 | 9.2709 | 7.476792
2018-04-09 19:05 | 179809 | 120.0018 | 6 | 36 | 3.672528 | 0 | 2.18823 | 2.179389 | 9.2709 | 7.476792
2018-04-09 19:07 | 179929 | 240.0005 | 6 | 36 | 3.688192 | 0 | 2.18823 | 2.179389 | 9.2709 | 7.476792
2018-04-09 19:08 | 179989 | 300.0024 | 6 | 36 | 3.691534 | 0 | 2.18823 | 2.179389 | 9.2709 | 7.476792
2018-04-09 19:08 | 179989 | 0.0024 | 7 | 37 | 3.691463 | 0 | 0 | 0 | 0 | 0
2018-04-09 19:10 | 180109.1 | 120.0001 | 2 | 37 | 4.070629 | 4.889851 | 0.1622974 | 0 | 0.6538607 | 0
2018-04-09 19:12 | 180229.1 | 240.0001 | 2 | 37 | 4.113784 | 4.890181 | 0.3252854 | 0 | 1.321119 | 0
2018-04-09 19:14 | 180349.1 | 360.0001 | 2 | 37 | 4.146688 | 4.889849 | 0.4882742 | 0 | 1.994332 | 0
2018-04-09 19:16 | 180469.1 | 480.0001 | 2 | 37 | 4.17924 | 4.889828 | 0.6512666 | 0 | 2.67285 | 0
2018-04-09 19:18 | 180589.1 | 600.0001 | 2 | 37 | 4.200395 | 4.66721 | 0.8127691 | 0 | 3.350151 | 0
2018-04-09 19:20 | 180709.1 | 720.0008 | 2 | 37 | 4.200406 | 4.156181 | 0.9597452 | 0 | 3.96751 | 0
2018-04-09 19:22 | 180829.1 | 840.0001 | 2 | 37 | 4.200398 | 3.662394 | 1.089979 | 0 | 4.514544 | 0
2018-04-09 19:23 | 180930 | 940.9015 | 2 | 37 | 4.200382 | 3.259993 | 1.186944 | 0 | 4.921838 | 0
2018-04-09 19:25 | 181050 | 120.0006 | 3 | 37 | 4.235183 | 3.260069 | 1.295166 | 0 | 5.37814 | 0
2018-04-09 19:27 | 181170 | 240.0004 | 3 | 37 | 4.278938 | 3.260099 | 1.403825 | 0 | 5.840646 | 0
2018-04-09 19:29 | 181290 | 360.0006 | 3 | 37 | 4.326623 | 3.260122 | 1.512488 | 0 | 6.308191 | 0
2018-04-09 19:31 | 181410 | 480.0007 | 3 | 37 | 4.377667 | 3.260139 | 1.621156 | 0 | 6.781078 | 0
2018-04-09 19:33 | 181530 | 600.0018 | 3 | 37 | 4.400411 | 2.896992 | 1.726158 | 0 | 7.242584 | 0
2018-04-09 19:35 | 181650 | 720.0014 | 3 | 37 | 4.400393 | 2.417645 | 1.81442 | 0 | 7.63097 | 0
2018-04-09 19:37 | 181770 | 840.0005 | 3 | 37 | 4.400379 | 2.029535 | 1.888327 | 0 | 7.956189 | 0
2018-04-09 19:39 | 181890 | 960.0009 | 3 | 37 | 4.40038 | 1.708019 | 1.950444 | 0 | 8.229528 | 0
2018-04-09 19:41 | 182010 | 1080.0018 | 3 | 37 | 4.400363 | 1.441914 | 2.002807 | 0 | 8.459948 | 0
2018-04-09 19:43 | 182130 | 1200.0005 | 3 | 37 | 4.400385 | 1.222433 | 2.047091 | 0 | 8.654814 | 0
2018-04-09 19:45 | 182250 | 1320.0006 | 3 | 37 | 4.400375 | 1.041952 | 2.084718 | 0 | 8.820388 | 0
2018-04-09 19:47 | 182370 | 1440.0017 | 3 | 37 | 4.40036 | 0.8940983 | 2.116893 | 0 | 8.961967 | 0
2018-04-09 19:49 | 182490 | 1560.0005 | 3 | 37 | 4.400378 | 0.7741718 | 2.144623 | 0 | 9.083987 | 0
2018-04-09 19:51 | 182610 | 1680.0018 | 3 | 37 | 4.400353 | 0.676096 | 2.168735 | 0 | 9.190089 | 0
2018-04-09 19:52 | 182643.9 | 1713.8321 | 3 | 37 | 4.400358 | 0.6519966 | 2.174975 | 0 | 9.217547 | 0
2018-04-09 19:54 | 182763.9 | 120.0013 | 4 | 37 | 4.337715 | 0 | 2.174975 | 0 | 9.217547 | 0
2018-04-09 19:56 | 182883.9 | 240.0006 | 4 | 37 | 4.330335 | 0 | 2.174975 | 0 | 9.217547 | 0
2018-04-09 19:57 | 182943.9 | 300.0015 | 4 | 37 | 4.327565 | 0 | 2.174975 | 0 | 9.217547 | 0
2018-04-09 19:59 | 183064 | 120.0009 | 5 | 37 | 3.71373 | -6.520004 | 2.174975 | 0.2173029 | 9.217547 | 0.823889
2018-04-09 20:01 | 183184 | 240.0001 | 5 | 37 | 3.610304 | -6.52005 | 2.174975 | 0.4346319 | 9.217547 | 1.619401
2018-04-09 20:03 | 183304 | 360.0001 | 5 | 37 | 3.52353 | -6.519971 | 2.174975 | 0.6519461 | 9.217547 | 2.394244
2018-04-09 20:05 | 183424 | 480.0015 | 5 | 37 | 3.454048 | -6.519946 | 2.174975 | 0.8692644 | 9.217547 | 3.152102
2018-04-09 20:07 | 183544 | 600.001 | 5 | 37 | 3.399827 | -6.519962 | 2.174975 | 1.086581 | 9.217547 | 3.896602
2018-04-09 20:09 | 183664 | 720.0017 | 5 | 37 | 3.355184 | -6.519992 | 2.174975 | 1.303892 | 9.217547 | 4.630454
2018-04-09 20:11 | 183784 | 840.0006 | 5 | 37 | 3.31398 | -6.51995 | 2.174975 | 1.521196 | 9.217547 | 5.35507
2018-04-09 20:13 | 183904 | 960.0009 | 5 | 37 | 3.266665 | -6.519897 | 2.174975 | 1.738527 | 9.217547 | 6.070432
2018-04-09 20:15 | 184024 | 1080.0017 | 5 | 37 | 3.187626 | -6.519981 | 2.174975 | 1.955837 | 9.217547 | 6.772682
2018-04-09 20:17 | 184140.2 | 1196.2281 | 5 | 37 | 2.999992 | -6.519942 | 2.174975 | 2.166328 | 9.217547 | 7.427582
2018-04-09 20:19 | 184260.3 | 120.0015 | 6 | 37 | 3.673626 | 0 | 2.174975 | 2.166328 | 9.217547 | 7.427582
2018-04-09 20:21 | 184380.3 | 240.0016 | 6 | 37 | 3.689116 | 0 | 2.174975 | 2.166328 | 9.217547 | 7.427582
2018-04-09 20:22 | 184440.3 | 300.0014 | 6 | 37 | 3.69243 | 0 | 2.174975 | 2.166328 | 9.217547 | 7.427582
2018-04-09 20:22 | 184440.2 | 0.0024 | 7 | 38 | 3.692513 | 0 | 0 | 0 | 0 | 0
2018-04-09 20:24 | 184560.3 | 120.001 | 2 | 38 | 4.073009 | 4.889874 | 0.1623023 | 0 | 0.654251 | 0
2018-04-09 20:26 | 184680.3 | 240.001 | 2 | 38 | 4.115906 | 4.890034 | 0.3252809 | 0 | 1.321838 | 0
2018-04-09 20:28 | 184800.3 | 360.0003 | 2 | 38 | 4.149106 | 4.889853 | 0.4882817 | 0 | 1.995471 | 0
2018-04-09 20:30 | 184920.3 | 480.0006 | 2 | 38 | 4.181868 | 4.889856 | 0.6512546 | 0 | 2.674318 | 0
2018-04-09 20:32 | 185040.3 | 600.0015 | 2 | 38 | 4.200403 | 4.625418 | 0.8121275 | 0 | 3.349229 | 0
2018-04-09 20:34 | 185160.3 | 720.0015 | 2 | 38 | 4.200392 | 4.11795 | 0.9577562 | 0 | 3.960928 | 0
2018-04-09 20:36 | 185280.3 | 840.0002 | 2 | 38 | 4.200401 | 3.628275 | 1.086808 | 0 | 4.502998 | 0
2018-04-09 20:37 | 185373.5 | 933.1273 | 2 | 38 | 4.200385 | 3.259993 | 1.175863 | 0 | 4.877064 | 0
2018-04-09 20:39 | 185493.5 | 120.0007 | 3 | 38 | 4.235264 | 3.260136 | 1.284081 | 0 | 5.333359 | 0
2018-04-09 20:41 | 185613.5 | 240.0006 | 3 | 38 | 4.277218 | 3.260099 | 1.392743 | 0 | 5.795806 | 0
2018-04-09 20:43 | 185733.5 | 360.0017 | 3 | 38 | 4.323181 | 3.260138 | 1.501408 | 0 | 6.263054 | 0
2018-04-09 20:45 | 185853.5 | 480.0017 | 3 | 38 | 4.372339 | 3.260153 | 1.610065 | 0 | 6.735445 | 0
2018-04-09 20:47 | 185973.5 | 600.0017 | 3 | 38 | 4.400405 | 2.948959 | 1.716191 | 0 | 7.201604 | 0
2018-04-09 20:49 | 186093.5 | 720.0017 | 3 | 38 | 4.400366 | 2.445669 | 1.805766 | 0 | 7.59577 | 0
2018-04-09 20:51 | 186213.5 | 840.001 | 3 | 38 | 4.400374 | 2.042074 | 1.880351 | 0 | 7.923972 | 0
2018-04-09 20:53 | 186333.5 | 960.0026 | 3 | 38 | 4.400378 | 1.710243 | 1.942714 | 0 | 8.198392 | 0
2018-04-09 20:55 | 186453.5 | 1080.0006 | 3 | 38 | 4.400385 | 1.437212 | 1.995016 | 0 | 8.428544 | 0
2018-04-09 20:57 | 186573.5 | 1200.0014 | 3 | 38 | 4.400387 | 1.213713 | 2.039064 | 0 | 8.62237 | 0
2018-04-09 20:59 | 186693.5 | 1320.001 | 3 | 38 | 4.400357 | 1.031193 | 2.07637 | 0 | 8.786529 | 0
2018-04-09 21:01 | 186813.5 | 1440.0009 | 3 | 38 | 4.400347 | 0.8837719 | 2.108206 | 0 | 8.92662 | 0
2018-04-09 21:03 | 186933.5 | 1560.0009 | 3 | 38 | 4.400359 | 0.7651539 | 2.13562 | 0 | 9.047254 | 0
2018-04-09 21:05 | 187053.5 | 1680.0001 | 3 | 38 | 4.400352 | 0.6678715 | 2.159442 | 0 | 9.152078 | 0
2018-04-09 21:06 | 187075.6 | 1702.12 | 3 | 38 | 4.400345 | 0.6519909 | 2.163496 | 0 | 9.169918 | 0
2018-04-09 21:08 | 187195.6 | 120.0016 | 4 | 38 | 4.337589 | 0 | 2.163496 | 0 | 9.169918 | 0
2018-04-09 21:10 | 187315.6 | 240.0004 | 4 | 38 | 4.330153 | 0 | 2.163496 | 0 | 9.169918 | 0
2018-04-09 21:11 | 187375.6 | 300.0014 | 4 | 38 | 4.327368 | 0 | 2.163496 | 0 | 9.169918 | 0
2018-04-09 21:13 | 187495.7 | 120.0018 | 5 | 38 | 3.711381 | -6.519981 | 2.163496 | 0.2173124 | 9.169918 | 0.82349
2018-04-09 21:15 | 187615.7 | 240.0009 | 5 | 38 | 3.607486 | -6.519919 | 2.163496 | 0.4346176 | 9.169918 | 1.618361
2018-04-09 21:17 | 187735.7 | 360.0007 | 5 | 38 | 3.520313 | -6.51996 | 2.163496 | 0.6519328 | 9.169918 | 2.392549
2018-04-09 21:19 | 187855.7 | 480.001 | 5 | 38 | 3.450923 | -6.51995 | 2.163496 | 0.8692426 | 9.169918 | 3.149696
2018-04-09 21:21 | 187975.7 | 600.0017 | 5 | 38 | 3.396868 | -6.519981 | 2.163496 | 1.086546 | 9.169918 | 3.893497
2018-04-09 21:23 | 188095.7 | 720.0014 | 5 | 38 | 3.3521 | -6.519898 | 2.163496 | 1.303865 | 9.169918 | 4.626724
2018-04-09 21:25 | 188215.7 | 840.0014 | 5 | 38 | 3.310736 | -6.519934 | 2.163496 | 1.521177 | 9.169918 | 5.350678
2018-04-09 21:27 | 188335.7 | 960.0005 | 5 | 38 | 3.26287 | -6.519888 | 2.163496 | 1.738507 | 9.169918 | 6.065303
2018-04-09 21:29 | 188455.7 | 1080.0002 | 5 | 38 | 3.181037 | -6.519848 | 2.163496 | 1.955809 | 9.169918 | 6.766474
2018-04-09 21:31 | 188565.7 | 1190.0048 | 5 | 38 | 2.999984 | -6.519978 | 2.163496 | 2.155032 | 9.169918 | 7.385419
2018-04-09 21:33 | 188685.8 | 120.0015 | 6 | 38 | 3.674728 | 0 | 2.163496 | 2.155032 | 9.169918 | 7.385419
2018-04-09 21:35 | 188805.8 | 240.0001 | 6 | 38 | 3.690049 | 0 | 2.163496 | 2.155032 | 9.169918 | 7.385419
2018-04-09 21:36 | 188865.8 | 300.0023 | 6 | 38 | 3.693335 | 0 | 2.163496 | 2.155032 | 9.169918 | 7.385419
2018-04-09 21:36 | 188865.8 | 0.0025 | 7 | 39 | 3.693407 | 0 | 0 | 0 | 0 | 0
2018-04-09 21:38 | 188985.9 | 120.0007 | 2 | 39 | 4.075119 | 4.889847 | 0.1623055 | 0 | 0.6545988 | 0
2018-04-09 21:40 | 189105.9 | 240.0017 | 2 | 39 | 4.117958 | 4.889915 | 0.3252896 | 0 | 1.322543 | 0
2018-04-09 21:42 | 189225.9 | 360.0002 | 2 | 39 | 4.151209 | 4.889906 | 0.4882659 | 0 | 1.996406 | 0
2018-04-09 21:44 | 189345.9 | 480.0015 | 2 | 39 | 4.184323 | 4.889898 | 0.6512534 | 0 | 2.675681 | 0
2018-04-09 21:46 | 189465.9 | 600.0007 | 2 | 39 | 4.200398 | 4.587145 | 0.8114009 | 0 | 3.347755 | 0
2018-04-09 21:48 | 189585.9 | 720.0014 | 2 | 39 | 4.200409 | 4.083462 | 0.9558243 | 0 | 3.954391 | 0
2018-04-09 21:50 | 189705.9 | 840.0006 | 2 | 39 | 4.200406 | 3.595953 | 1.083768 | 0 | 4.491804 | 0
2018-04-09 21:51 | 189791.3 | 925.448 | 2 | 39 | 4.200394 | 3.259987 | 1.165106 | 0 | 4.833456 | 0
2018-04-09 21:53 | 189911.3 | 120.0005 | 3 | 39 | 4.235271 | 3.260126 | 1.273331 | 0 | 5.28978 | 0
2018-04-09 21:55 | 190031.3 | 240.0008 | 3 | 39 | 4.27734 | 3.260126 | 1.381993 | 0 | 5.752238 | 0
2018-04-09 21:57 | 190151.3 | 360.0006 | 3 | 39 | 4.323361 | 3.260212 | 1.490656 | 0 | 6.219491 | 0
2018-04-09 21:59 | 190271.3 | 480.0004 | 3 | 39 | 4.372616 | 3.260122 | 1.599315 | 0 | 6.691912 | 0
2018-04-09 22:01 | 190391.3 | 600.0013 | 3 | 39 | 4.400395 | 2.94492 | 1.705368 | 0 | 7.15777 | 0
2018-04-09 22:03 | 190511.3 | 720.0005 | 3 | 39 | 4.400392 | 2.443687 | 1.794842 | 0 | 7.551492 | 0
2018-04-09 22:05 | 190631.3 | 840.0006 | 3 | 39 | 4.400392 | 2.039619 | 1.869332 | 0 | 7.879276 | 0
2018-04-09 22:07 | 190751.3 | 960.0013 | 3 | 39 | 4.400385 | 1.707386 | 1.931597 | 0 | 8.153268 | 0
2018-04-09 22:09 | 190871.3 | 1080.0008 | 3 | 39 | 4.400379 | 1.434496 | 1.98381 | 0 | 8.383024 | 0
2018-04-09 22:11 | 190991.3 | 1200 | 3 | 39 | 4.400342 | 1.210012 | 2.027761 | 0 | 8.576427 | 0
2018-04-09 22:13 | 191111.3 | 1320.0016 | 3 | 39 | 4.400387 | 1.029451 | 2.06498 | 0 | 8.740202 | 0
2018-04-09 22:15 | 191231.3 | 1440.0005 | 3 | 39 | 4.400348 | 0.8817234 | 2.096742 | 0 | 8.879966 | 0
2018-04-09 22:17 | 191351.3 | 1560.0008 | 3 | 39 | 4.400347 | 0.7629604 | 2.124093 | 0 | 9.000319 | 0
2018-04-09 22:19 | 191471.3 | 1680.0008 | 3 | 39 | 4.400351 | 0.6664867 | 2.147865 | 0 | 9.104928 | 0
2018-04-09 22:19 | 191492 | 1700.6783 | 3 | 39 | 4.40036 | 0.6519947 | 2.15165 | 0 | 9.121581 | 0
2018-04-09 22:21 | 191612 | 120.0017 | 4 | 39 | 4.337305 | 0 | 2.15165 | 0 | 9.121581 | 0
2018-04-09 22:23 | 191732 | 240.0004 | 4 | 39 | 4.329793 | 0 | 2.15165 | 0 | 9.121581 | 0
2018-04-09 22:24 | 191792 | 300.0015 | 4 | 39 | 4.326957 | 0 | 2.15165 | 0 | 9.121581 | 0
2018-04-09 22:26 | 191912.1 | 120.0009 | 5 | 39 | 3.708464 | -6.5199 | 2.15165 | 0.2173034 | 9.121581 | 0.8228997
2018-04-09 22:28 | 192032.1 | 240.0013 | 5 | 39 | 3.604121 | -6.51986 | 2.15165 | 0.4346188 | 9.121581 | 1.617114
2018-04-09 22:30 | 192152.1 | 360.0013 | 5 | 39 | 3.517223 | -6.519888 | 2.15165 | 0.6519272 | 9.121581 | 2.390568
2018-04-09 22:32 | 192272.1 | 480.0013 | 5 | 39 | 3.448087 | -6.519865 | 2.15165 | 0.8692493 | 9.121581 | 3.147101
2018-04-09 22:34 | 192392.1 | 600.0001 | 5 | 39 | 3.394333 | -6.519851 | 2.15165 | 1.08657 | 9.121581 | 3.890381
2018-04-09 22:36 | 192512.1 | 720.0005 | 5 | 39 | 3.349703 | -6.519913 | 2.15165 | 1.303882 | 9.121581 | 4.623049
2018-04-09 22:38 | 192632.1 | 840.0001 | 5 | 39 | 3.30818 | -6.519919 | 2.15165 | 1.521206 | 9.121581 | 5.346515
2018-04-09 22:40 | 192752.1 | 960.0009 | 5 | 39 | 3.259223 | -6.519869 | 2.15165 | 1.738521 | 9.121581 | 6.06041
2018-04-09 22:42 | 192872.1 | 1080.0012 | 5 | 39 | 3.174561 | -6.519898 | 2.15165 | 1.95583 | 9.121581 | 6.760564
2018-04-09 22:44 | 192975.7 | 1183.5351 | 5 | 39 | 2.999988 | -6.519902 | 2.15165 | 2.143324 | 9.121581 | 7.342242
2018-04-09 22:46 | 193095.7 | 120.0016 | 6 | 39 | 3.675499 | 0 | 2.15165 | 2.143324 | 9.121581 | 7.342242
2018-04-09 22:48 | 193215.7 | 240.0004 | 6 | 39 | 3.690728 | 0 | 2.15165 | 2.143324 | 9.121581 | 7.342242
2018-04-09 22:49 | 193275.7 | 300.0022 | 6 | 39 | 3.694036 | 0 | 2.15165 | 2.143324 | 9.121581 | 7.342242
2018-04-09 22:49 | 193275.7 | 0.0023 | 7 | 40 | 3.694026 | 0 | 0 | 0 | 0 | 0
2018-04-09 22:51 | 193395.8 | 120.0009 | 2 | 40 | 4.076745 | 4.889847 | 0.1623063 | 0 | 0.6548655 | 0
2018-04-09 22:53 | 193515.8 | 240.0025 | 2 | 40 | 4.119396 | 4.889935 | 0.3252973 | 0 | 1.323087 | 0
2018-04-09 22:55 | 193635.8 | 360.0009 | 2 | 40 | 4.152914 | 4.889832 | 0.4882881 | 0 | 1.99727 | 0
2018-04-09 22:57 | 193755.8 | 480.0005 | 2 | 40 | 4.186419 | 4.889853 | 0.6512618 | 0 | 2.676804 | 0
2018-04-09 22:59 | 193875.8 | 600.0005 | 2 | 40 | 4.200418 | 4.554386 | 0.8107323 | 0 | 3.346186 | 0
2018-04-09 23:01 | 193995.8 | 720.0005 | 2 | 40 | 4.20041 | 4.051697 | 0.9540879 | 0 | 3.948337 | 0
2018-04-09 23:03 | 194115.8 | 840.0009 | 2 | 40 | 4.200383 | 3.566877 | 1.081011 | 0 | 4.481464 | 0
2018-04-09 23:04 | 194194 | 918.2072 | 2 | 40 | 4.200379 | 3.259991 | 1.155147 | 0 | 4.792863 | 0
2018-04-09 23:06 | 194314 | 120.0018 | 3 | 40 | 4.235299 | 3.260048 | 1.263368 | 0 | 5.249173 | 0
2018-04-09 23:08 | 194434 | 240.0014 | 3 | 40 | 4.277461 | 3.260113 | 1.372031 | 0 | 5.711641 | 0
2018-04-09 23:10 | 194554 | 360.001 | 3 | 40 | 4.323656 | 3.260128 | 1.480691 | 0 | 6.178907 | 0
2018-04-09 23:12 | 194674 | 480.0005 | 3 | 40 | 4.373212 | 3.260103 | 1.589353 | 0 | 6.65139 | 0
2018-04-09 23:14 | 194794 | 600.0018 | 3 | 40 | 4.400408 | 2.93701 | 1.695254 | 0 | 7.116618 | 0
2018-04-09 23:16 | 194914 | 720.0015 | 3 | 40 | 4.400414 | 2.436628 | 1.784477 | 0 | 7.509235 | 0
2018-04-09 23:18 | 195034 | 840.0002 | 3 | 40 | 4.400388 | 2.032787 | 1.858733 | 0 | 7.835989 | 0
2018-04-09 23:20 | 195154 | 960.0014 | 3 | 40 | 4.400390625 | 1.702057 | 1.920795 | 0 | 8.109088 | 0
2018-04-09 23:22 | 195274 | 1080.0015 | 3 | 40 | 4.400357 | 1.429678 | 1.972831 | 0 | 8.338063 | 0
2018-04-09 23:24 | 195394 | 1200.0015 | 3 | 40 | 4.400387 | 1.206995 | 2.01665 | 0 | 8.530885 | 0
2018-04-09 23:26 | 195514 | 1320.0002 | 3 | 40 | 4.400365 | 1.025721 | 2.053756 | 0 | 8.694162 | 0
2018-04-09 23:28 | 195634 | 1440.001 | 3 | 40 | 4.40037 | 0.8795834 | 2.085422 | 0 | 8.833505 | 0
2018-04-09 23:30 | 195754 | 1560.001 | 3 | 40 | 4.400344 | 0.7609367 | 2.112693 | 0 | 8.953506 | 0
2018-04-09 23:32 | 195874 | 1680.0002 | 3 | 40 | 4.400352 | 0.6645756 | 2.136399 | 0 | 9.057824 | 0
2018-04-09 23:33 | 195892.3 | 1698.2857 | 3 | 40 | 4.400367 | 0.6519928 | 2.139742 | 0 | 9.072536 | 0
2018-04-09 23:35 | 196012.3 | 120.0016 | 4 | 40 | 4.336962 | 0 | 2.139742 | 0 | 9.072536 | 0
2018-04-09 23:37 | 196132.3 | 240.0016 | 4 | 40 | 4.329374 | 0 | 2.139742 | 0 | 9.072536 | 0
2018-04-09 23:38 | 196192.3 | 300.0015 | 4 | 40 | 4.326518 | 0 | 2.139742 | 0 | 9.072536 | 0
2018-04-09 23:40 | 196312.4 | 120.0006 | 5 | 40 | 3.70515 | -6.519915 | 2.139742 | 0.2173105 | 9.072536 | 0.822287
2018-04-09 23:42 | 196432.4 | 240.0002 | 5 | 40 | 3.600785 | -6.519955 | 2.139742 | 0.4346135 | 9.072536 | 1.61573
2018-04-09 23:44 | 196552.4 | 360.0005 | 5 | 40 | 3.513605 | -6.519913 | 2.139742 | 0.6519283 | 9.072536 | 2.38845
2018-04-09 23:46 | 196672.4 | 480.0002 | 5 | 40 | 3.444838 | -6.519892 | 2.139742 | 0.8692454 | 9.072536 | 3.144218
2018-04-09 23:48 | 196792.4 | 600.001 | 5 | 40 | 3.391114 | -6.519953 | 2.139742 | 1.086576 | 9.072536 | 3.886834
2018-04-09 23:50 | 196912.4 | 720.0002 | 5 | 40 | 3.346532 | -6.519892 | 2.139742 | 1.303887 | 9.072536 | 4.618807
2018-04-09 23:52 | 197032.4 | 840.0018 | 5 | 40 | 3.305026 | -6.519909 | 2.139742 | 1.521211 | 9.072536 | 5.341587
2018-04-09 23:54 | 197152.4 | 960.0018 | 5 | 40 | 3.25511 | -6.519919 | 2.139742 | 1.738518 | 9.072536 | 6.05469
2018-04-09 23:56 | 197272.4 | 1080.001 | 5 | 40 | 3.16648 | -6.519911 | 2.139742 | 1.955837 | 9.072536 | 6.753644
2018-04-09 23:57 | 197369.1 | 1176.6448 | 5 | 40 | 2.999983 | -6.519853 | 2.139742 | 2.130851 | 9.072536 | 7.295645
2018-04-09 23:59 | 197489.1 | 120.0016 | 6 | 40 | 3.676571 | 0 | 2.139742 | 2.130851 | 9.072536 | 7.295645
2018-04-10 00:01 | 197609.1 | 240.0016 | 6 | 40 | 3.691696 | 0 | 2.139742 | 2.130851 | 9.072536 | 7.295645
2018-04-10 00:02 | 197669.1 | 300.0014 | 6 | 40 | 3.694992 | 0 | 2.139742 | 2.130851 | 9.072536 | 7.295645
2018-04-10 00:02 | 197669.1 | 0.0024 | 7 | 41 | 3.694993 | 0 | 0 | 0 | 0 | 0
2018-04-10 00:04 | 197789.2 | 120.0005 | 2 | 41 | 4.079015 | 4.889837 | 0.1623067 | 0 | 0.655236 | 0
2018-04-10 00:06 | 197909.2 | 240.0019 | 2 | 41 | 4.121534 | 4.889845 | 0.32529 | 0 | 1.323775 | 0
2018-04-10 00:08 | 198029.2 | 360.0018 | 2 | 41 | 4.155241 | 4.889874 | 0.4882682 | 0 | 1.998266 | 0
2018-04-10 00:10 | 198149.2 | 480.0018 | 2 | 41 | 4.188951 | 4.889915 | 0.6512333 | 0 | 2.678153 | 0
2018-04-10 00:12 | 198269.2 | 600.0002 | 2 | 41 | 4.200416 | 4.515833 | 0.8098468 | 0 | 3.344087 | 0
2018-04-10 00:14 | 198389.2 | 720.0002 | 2 | 41 | 4.200411 | 4.016567 | 0.9519613 | 0 | 3.941025 | 0
2018-04-10 00:16 | 198509.2 | 840.0014 | 2 | 41 | 4.200408 | 3.534878 | 1.077763 | 0 | 4.469441 | 0
2018-04-10 00:18 | 198579.7 | 910.4712 | 2 | 41 | 4.200388 | 3.259975 | 1.144249 | 0 | 4.748709 | 0
2018-04-10 00:20 | 198699.7 | 120.001 | 3 | 41 | 4.235355 | 3.26013 | 1.252471 | 0 | 5.205022 | 0
2018-04-10 00:22 | 198819.7 | 240.0015 | 3 | 41 | 4.277593 | 3.260023 | 1.361135 | 0 | 5.667501 | 0
2018-04-10 00:24 | 198939.7 | 360.001 | 3 | 41 | 4.323917 | 3.260111 | 1.469797 | 0 | 6.134799 | 0
2018-04-10 00:26 | 199059.7 | 480.0007 | 3 | 41 | 4.373683 | 3.26009 | 1.578461 | 0 | 6.607326 | 0
2018-04-10 00:28 | 199179.7 | 600.0002 | 3 | 41 | 4.4004 | 2.929764 | 1.684235 | 0 | 7.072028 | 0
2018-04-10 00:30 | 199299.7 | 720.001 | 3 | 41 | 4.400396 | 2.430973 | 1.773243 | 0 | 7.463697 | 0
2018-04-10 00:32 | 199419.7 | 840.001 | 3 | 41 | 4.400387 | 2.028074 | 1.847334 | 0 | 7.789725 | 0
2018-04-10 00:34 | 199539.7 | 960.0006 | 3 | 41 | 4.400381 | 1.69767 | 1.909248 | 0 | 8.06217 | 0
2018-04-10 00:36 | 199659.7 | 1080.001 | 3 | 41 | 4.400383 | 1.4261 | 1.961159 | 0 | 8.290599 | 0
2018-04-10 00:38 | 199779.7 | 1200.001 | 3 | 41 | 4.400358 | 1.203299 | 2.004853 | 0 | 8.482869 | 0
2018-04-10 00:40 | 199899.7 | 1320.0027 | 3 | 41 | 4.400364 | 1.022892 | 2.04185 | 0 | 8.64567 | 0
2018-04-10 00:42 | 200019.7 | 1440 | 3 | 41 | 4.400349 | 0.8768711 | 2.073424 | 0 | 8.784608 | 0
2018-04-10 00:44 | 200139.7 | 1560.0012 | 3 | 41 | 4.400364 | 0.7589073 | 2.100618 | 0 | 8.904271 | 0
2018-04-10 00:46 | 200259.7 | 1680.0026 | 3 | 41 | 4.400342 | 0.6632996 | 2.124268 | 0 | 9.00834 | 0
2018-04-10 00:46 | 200276.3 | 1696.6417 | 3 | 41 | 4.400375 | 0.6519966 | 2.127306 | 0 | 9.021708 | 0
2018-04-10 00:48 | 200396.4 | 120.001 | 4 | 41 | 4.336635 | 0 | 2.127306 | 0 | 9.021708 | 0
2018-04-10 00:50 | 200516.4 | 240.0014 | 4 | 41 | 4.32898 | 0 | 2.127306 | 0 | 9.021708 | 0
2018-04-10 00:51 | 200576.4 | 300.0024 | 4 | 41 | 4.326076 | 0 | 2.127306 | 0 | 9.021708 | 0
2018-04-10 00:53 | 200696.5 | 120.0001 | 5 | 41 | 3.701829 | -6.519897 | 2.127306 | 0.2173068 | 9.021708 | 0.821622
2018-04-10 00:55 | 200816.5 | 240.0015 | 5 | 41 | 3.597202 | -6.519938 | 2.127306 | 0.4346265 | 9.021708 | 1.614367
2018-04-10 00:57 | 200936.5 | 360.0006 | 5 | 41 | 3.510092 | -6.519944 | 2.127306 | 0.6519319 | 9.021708 | 2.386274
2018-04-10 00:59 | 201056.5 | 480.0017 | 5 | 41 | 3.441501 | -6.519934 | 2.127306 | 0.8692586 | 9.021708 | 3.141333
2018-04-10 01:01 | 201176.5 | 600.0006 | 5 | 41 | 3.388035 | -6.519907 | 2.127306 | 1.086567 | 9.021708 | 3.88318
2018-04-10 01:03 | 201296.5 | 720.0017 | 5 | 41 | 3.343501 | -6.519911 | 2.127306 | 1.303882 | 9.021708 | 4.614491
2018-04-10 01:05 | 201416.5 | 840.0015 | 5 | 41 | 3.302079 | -6.519904 | 2.127306 | 1.52119 | 9.021708 | 5.33659
2018-04-10 01:07 | 201536.5 | 960.0006 | 5 | 41 | 3.251071 | -6.519915 | 2.127306 | 1.738507 | 9.021708 | 6.049002
2018-04-10 01:09 | 201656.5 | 1080.0001 | 5 | 41 | 3.158686 | -6.519939 | 2.127306 | 1.955824 | 9.021708 | 6.746728
2018-04-10 01:10 | 201746.3 | 1169.8032 | 5 | 41 | 2.999992 | -6.519848 | 2.127306 | 2.118446 | 9.021708 | 7.249519
2018-04-10 01:12 | 201866.3 | 120.0017 | 6 | 41 | 3.677548 | 0 | 2.127306 | 2.118446 | 9.021708 | 7.249519
2018-04-10 01:14 | 201986.3 | 240.0002 | 6 | 41 | 3.692585 | 0 | 2.127306 | 2.118446 | 9.021708 | 7.249519
2018-04-10 01:15 | 202046.3 | 300.0023 | 6 | 41 | 3.695899 | 0 | 2.127306 | 2.118446 | 9.021708 | 7.249519
2018-04-10 01:15 | 202046.3 | 0.0024 | 7 | 42 | 3.696028 | 0 | 0 | 0 | 0 | 0
2018-04-10 01:17 | 202166.4 | 120.0006 | 2 | 42 | 4.081261 | 4.889898 | 0.1623177 | 0 | 0.6556321 | 0
2018-04-10 01:19 | 202286.4 | 240.0006 | 2 | 42 | 4.123766 | 4.88987 | 0.325291 | 0 | 1.324494 | 0
2018-04-10 01:21 | 202406.4 | 360.0017 | 2 | 42 | 4.157808 | 4.889881 | 0.4882662 | 0 | 1.999355 | 0
2018-04-10 01:23 | 202526.4 | 480.001 | 2 | 42 | 4.191917 | 4.889996 | 0.6512446 | 0 | 2.679743 | 0
2018-04-10 01:25 | 202646.4 | 600.0017 | 2 | 42 | 4.200395 | 4.474152 | 0.8087507 | 0 | 3.341165 | 0
2018-04-10 01:27 | 202766.4 | 720.0002 | 2 | 42 | 4.200403 | 3.979185 | 0.9495841 | 0 | 3.932721 | 0
2018-04-10 01:29 | 202886.4 | 840.0022 | 2 | 42 | 4.200399 | 3.502558 | 1.074232 | 0 | 4.456292 | 0
2018-04-10 01:30 | 202949.1 | 902.6888 | 2 | 42 | 4.20039 | 3.259993 | 1.133103 | 0 | 4.703575 | 0
2018-04-10 01:32 | 203069.1 | 120.0014 | 3 | 42 | 4.235349 | 3.260153 | 1.241332 | 0 | 5.159918 | 0
2018-04-10 01:34 | 203189.1 | 240.0017 | 3 | 42 | 4.277626 | 3.260145 | 1.349994 | 0 | 5.622392 | 0
2018-04-10 01:36 | 203309.1 | 360.0009 | 3 | 42 | 4.324083 | 3.260101 | 1.458659 | 0 | 6.089706 | 0
2018-04-10 01:38 | 203429.1 | 480.0017 | 3 | 42 | 4.374004 | 3.260094 | 1.567321 | 0 | 6.562255 | 0
2018-04-10 01:40 | 203549.1 | 600.0007 | 3 | 42 | 4.400403 | 2.925602 | 1.672999 | 0 | 7.026551 | 0
2018-04-10 01:42 | 203669.1 | 720.0009 | 3 | 42 | 4.400409 | 2.426722 | 1.761863 | 0 | 7.417587 | 0
2018-04-10 01:44 | 203789.1 | 840.0022 | 3 | 42 | 4.400379 | 2.024704 | 1.835814 | 0 | 7.743002 | 0
2018-04-10 01:46 | 203909.1 | 960.0017 | 3 | 42 | 4.40038 | 1.695198 | 1.897627 | 0 | 8.015005 | 0
2018-04-10 01:48 | 204029.1 | 1080.0017 | 3 | 42 | 4.400358 | 1.423462 | 1.949461 | 0 | 8.243093 | 0
2018-04-10 01:50 | 204149.1 | 1200.0017 | 3 | 42 | 4.400381 | 1.201248 | 1.993079 | 0 | 8.435027 | 0
2018-04-10 01:52 | 204269.1 | 1320.0017 | 3 | 42 | 4.40038 | 1.021351 | 2.030006 | 0 | 8.597519 | 0
2018-04-10 01:54 | 204389.1 | 1440.0015 | 3 | 42 | 4.400346 | 0.8753071 | 2.061524 | 0 | 8.736212 | 0
2018-04-10 01:56 | 204509.1 | 1560.0014 | 3 | 42 | 4.400352 | 0.7577171 | 2.088671 | 0 | 8.855669 | 0
2018-04-10 01:58 | 204629.1 | 1680.0006 | 3 | 42 | 4.400352 | 0.6626129 | 2.11229 | 0 | 8.959601 | 0
2018-04-10 01:59 | 204644.4 | 1695.2848 | 3 | 42 | 4.400353 | 0.6519985 | 2.115081 | 0 | 8.971883 | 0
2018-04-10 02:01 | 204764.4 | 120.0005 | 4 | 42 | 4.336326 | 0 | 2.115081 | 0 | 8.971883 | 0
2018-04-10 02:03 | 204884.4 | 240.0016 | 4 | 42 | 4.328603 | 0 | 2.115081 | 0 | 8.971883 | 0
2018-04-10 02:04 | 204944.4 | 300.0014 | 4 | 42 | 4.325665 | 0 | 2.115081 | 0 | 8.971883 | 0
2018-04-10 02:06 | 205064.5 | 120.0001 | 5 | 42 | 3.698876 | -6.519967 | 2.115081 | 0.2172842 | 8.971883 | 0.8209933
2018-04-10 02:08 | 205184.5 | 240.0007 | 5 | 42 | 3.5939 | -6.519986 | 2.115081 | 0.4346034 | 8.971883 | 1.61307
2018-04-10 02:10 | 205304.5 | 360.0009 | 5 | 42 | 3.50701 | -6.52 | 2.115081 | 0.651928 | 8.971883 | 2.384344
2018-04-10 02:12 | 205424.5 | 480.0006 | 5 | 42 | 3.438375 | -6.520002 | 2.115081 | 0.8692386 | 8.971883 | 3.138669
2018-04-10 02:14 | 205544.5 | 600.0018 | 5 | 42 | 3.385132 | -6.519965 | 2.115081 | 1.086565 | 8.971883 | 3.879913
2018-04-10 02:16 | 205664.5 | 720.0009 | 5 | 42 | 3.340668 | -6.51995 | 2.115081 | 1.303864 | 8.971883 | 4.610552
2018-04-10 02:18 | 205784.5 | 840.0015 | 5 | 42 | 3.298825 | -6.519888 | 2.115081 | 1.52119 | 8.971883 | 5.332054
2018-04-10 02:20 | 205904.5 | 960.0015 | 5 | 42 | 3.246559 | -6.519962 | 2.115081 | 1.7385 | 8.971883 | 6.043644
2018-04-10 02:22 | 206024.5 | 1080.0014 | 5 | 42 | 3.150256 | -6.519996 | 2.115081 | 1.955807 | 8.971883 | 6.74003
2018-04-10 02:23 | 206107.2 | 1162.6848 | 5 | 42 | 2.999995 | -6.51995 | 2.115081 | 2.105558 | 8.971883 | 7.202193
2018-04-10 02:25 | 206227.2 | 120.0001 | 6 | 42 | 3.678631 | 0 | 2.115081 | 2.105558 | 8.971883 | 7.202193
2018-04-10 02:27 | 206347.2 | 240.0016 | 6 | 42 | 3.693527 | 0 | 2.115081 | 2.105558 | 8.971883 | 7.202193
2018-04-10 02:28 | 206407.2 | 300.0014 | 6 | 42 | 3.696863 | 0 | 2.115081 | 2.105558 | 8.971883 | 7.202193
2018-04-10 02:28 | 206407.2 | 0.0024 | 7 | 43 | 3.696814 | 0 | 0 | 0 | 0 | 0
2018-04-10 02:30 | 206527.3 | 120.0018 | 2 | 43 | 4.083421 | 4.889885 | 0.162302 | 0 | 0.6559144 | 0
2018-04-10 02:32 | 206647.3 | 240.0006 | 2 | 43 | 4.125837 | 4.889824 | 0.3252648 | 0 | 1.325071 | 0
2018-04-10 02:34 | 206767.3 | 360.001 | 2 | 43 | 4.160008 | 4.889942 | 0.4882483 | 0 | 2.000315 | 0
2018-04-10 02:36 | 206887.3 | 480.0018 | 2 | 43 | 4.194387 | 4.889973 | 0.6512276 | 0 | 2.681089 | 0
2018-04-10 02:38 | 207007.3 | 600.0001 | 2 | 43 | 4.200404 | 4.436981 | 0.8076789 | 0 | 3.338165 | 0
2018-04-10 02:40 | 207127.3 | 720.0002 | 2 | 43 | 4.200415 | 3.943762 | 0.9472677 | 0 | 3.924493 | 0
2018-04-10 02:42 | 207247.3 | 840.0018 | 2 | 43 | 4.200415 | 3.467424 | 1.070737 | 0 | 4.443115 | 0
2018-04-10 02:43 | 207301 | 893.7216 | 2 | 43 | 4.200391 | 3.259985 | 1.120921 | 0 | 4.653907 | 0
2018-04-10 02:45 | 207421.1 | 120.0026 | 3 | 43 | 4.235361 | 3.260128 | 1.229151 | 0 | 5.110255 | 0
2018-04-10 02:47 | 207541.1 | 240.0009 | 3 | 43 | 4.277765 | 3.260149 | 1.337812 | 0 | 5.572731 | 0
2018-04-10 02:49 | 207661.1 | 360.0009 | 3 | 43 | 4.324271 | 3.260143 | 1.446473 | 0 | 6.04005 | 0
2018-04-10 02:51 | 207781.1 | 480.0001 | 3 | 43 | 4.374266 | 3.260128 | 1.555132 | 0 | 6.512607 | 0
2018-04-10 02:53 | 207901.1 | 600.0009 | 3 | 43 | 4.400412 | 2.921196 | 1.660724 | 0 | 6.97654 | 0
2018-04-10 02:55 | 208021.1 | 720.0017 | 3 | 43 | 4.400398 | 2.423056 | 1.749457 | 0 | 7.367002 | 0
2018-04-10 02:57 | 208141.1 | 840.0001 | 3 | 43 | 4.400396 | 2.021528 | 1.823302 | 0 | 7.69195 | 0
2018-04-10 02:59 | 208261.1 | 960.0001 | 3 | 43 | 4.400402 | 1.692165 | 1.885011 | 0 | 7.963493 | 0
2018-04-10 03:01 | 208381.1 | 1080.0009 | 3 | 43 | 4.400383 | 1.420906 | 1.936736 | 0 | 8.191102 | 0
2018-04-10 03:03 | 208501.1 | 1200.0001 | 3 | 43 | 4.400385 | 1.198912 | 1.980265 | 0 | 8.382648 | 0
2018-04-10 03:05 | 208621.1 | 1320.0002 | 3 | 43 | 4.400386 | 1.019104 | 2.017116 | 0 | 8.544806 | 0
2018-04-10 03:07 | 208741.1 | 1440.0017 | 3 | 43 | 4.400383 | 0.8741398 | 2.048568 | 0 | 8.683204 | 0
2018-04-10 03:09 | 208861.1 | 1560.0002 | 3 | 43 | 4.400367 | 0.7569885 | 2.075672 | 0 | 8.802472 | 0
2018-04-10 03:11 | 208981.1 | 1680.0001 | 3 | 43 | 4.400367 | 0.6625729 | 2.099263 | 0 | 8.906283 | 0
2018-04-10 03:11 | 208994.8 | 1693.7976 | 3 | 43 | 4.400335 | 0.6519928 | 2.101784 | 0 | 8.917376 | 0
2018-04-10 03:13 | 209114.9 | 120.0015 | 4 | 43 | 4.335917 | 0 | 2.101784 | 0 | 8.917376 | 0
2018-04-10 03:15 | 209234.9 | 240.0005 | 4 | 43 | 4.328109 | 0 | 2.101784 | 0 | 8.917376 | 0
2018-04-10 03:16 | 209294.9 | 300.0022 | 4 | 43 | 4.32513 | 0 | 2.101784 | 0 | 8.917376 | 0
2018-04-10 03:18 | 209415 | 120.0014 | 5 | 43 | 3.695834 | -6.519953 | 2.101784 | 0.217302 | 8.917376 | 0.8204494
2018-04-10 03:20 | 209535 | 240.0006 | 5 | 43 | 3.590532 | -6.519955 | 2.101784 | 0.4346031 | 8.917376 | 1.611758
2018-04-10 03:22 | 209655 | 360.0009 | 5 | 43 | 3.503447 | -6.519902 | 2.101784 | 0.651933 | 8.917376 | 2.382283
2018-04-10 03:24 | 209775 | 480.0006 | 5 | 43 | 3.435355 | -6.519927 | 2.101784 | 0.8692533 | 8.917376 | 3.135923
2018-04-10 03:26 | 209895 | 600.0006 | 5 | 43 | 3.382223 | -6.5199 | 2.101784 | 1.086571 | 8.917376 | 3.876498
2018-04-10 03:28 | 210015 | 720.0014 | 5 | 43 | 3.337893 | -6.519925 | 2.101784 | 1.303879 | 8.917376 | 4.60655
2018-04-10 03:30 | 210135 | 840.0018 | 5 | 43 | 3.295743 | -6.52004 | 2.101784 | 1.521209 | 8.917376 | 5.32744
2018-04-10 03:32 | 210255 | 960.0015 | 5 | 43 | 3.241931 | -6.519925 | 2.101784 | 1.738522 | 8.917376 | 6.038214
2018-04-10 03:34 | 210375 | 1080.0015 | 5 | 43 | 3.141768 | -6.51995 | 2.101784 | 1.955835 | 8.917376 | 6.733269
2018-04-10 03:35 | 210451 | 1155.9896 | 5 | 43 | 2.999987 | -6.519981 | 2.101784 | 2.093462 | 8.917376 | 7.157256
2018-04-10 03:37 | 210571 | 120.0001 | 6 | 43 | 3.679455 | 0 | 2.101784 | 2.093462 | 8.917376 | 7.157256
2018-04-10 03:39 | 210691 | 240.0015 | 6 | 43 | 3.694318 | 0 | 2.101784 | 2.093462 | 8.917376 | 7.157256
2018-04-10 03:40 | 210751 | 300.0024 | 6 | 43 | 3.697681 | 0 | 2.101784 | 2.093462 | 8.917376 | 7.157256
2018-04-10 03:40 | 210751 | 0.0024 | 7 | 44 | 3.697668 | 0 | 0 | 0 | 0 | 0
2018-04-10 03:42 | 210871.1 | 120.0016 | 2 | 44 | 4.085128 | 4.889946 | 0.1623026 | 0 | 0.6562107 | 0
2018-04-10 03:44 | 210991.1 | 240.0002 | 2 | 44 | 4.127634 | 4.889988 | 0.3252733 | 0 | 1.325677 | 0
2018-04-10 03:46 | 211111.1 | 360.0015 | 2 | 44 | 4.162133 | 4.890015 | 0.4882658 | 0 | 2.00128 | 0
2018-04-10 03:48 | 211231.1 | 480.0002 | 2 | 44 | 4.19671 | 4.889997 | 0.6512554 | 0 | 2.682458 | 0
2018-04-10 03:50 | 211351.1 | 600.0018 | 2 | 44 | 4.200399 | 4.403784 | 0.8066624 | 0 | 3.335199 | 0
2018-04-10 03:52 | 211471.1 | 720.0015 | 2 | 44 | 4.200394 | 3.912188 | 0.9451953 | 0 | 3.917092 | 0
2018-04-10 03:54 | 211591.1 | 840.0015 | 2 | 44 | 4.200397 | 3.439264 | 1.067676 | 0 | 4.431558 | 0
2018-04-10 03:55 | 211637.8 | 886.6777 | 2 | 44 | 4.200411 | 3.259998 | 1.111096 | 0 | 4.613941 | 0
2018-04-10 03:57 | 211757.8 | 120.0001 | 3 | 44 | 4.235378 | 3.260124 | 1.21932 | 0 | 5.070262 | 0
2018-04-10 03:59 | 211877.8 | 240.0009 | 3 | 44 | 4.277773 | 3.260117 | 1.327981 | 0 | 5.532742 | 0
2018-04-10 04:01 | 211997.8 | 360.0017 | 3 | 44 | 4.324539 | 3.260145 | 1.436651 | 0 | 6.000112 | 0
2018-04-10 04:03 | 212117.8 | 480.0015 | 3 | 44 | 4.374813 | 3.260052 | 1.545306 | 0 | 6.472694 | 0
2018-04-10 04:05 | 212237.8 | 600.0001 | 3 | 44 | 4.400394 | 2.913767 | 1.650752 | 0 | 6.936023 | 0
2018-04-10 04:07 | 212357.8 | 720.0009 | 3 | 44 | 4.400408 | 2.417093 | 1.739249 | 0 | 7.325443 | 0
2018-04-10 04:09 | 212477.8 | 840.0001 | 3 | 44 | 4.400392 | 2.015842 | 1.812895 | 0 | 7.649516 | 0
2018-04-10 04:11 | 212597.8 | 960.0014 | 3 | 44 | 4.400395 | 1.686943 | 1.874421 | 0 | 7.920252 | 0
2018-04-10 04:13 | 212717.8 | 1080.0017 | 3 | 44 | 4.400383 | 1.416069 | 1.925982 | 0 | 8.147142 | 0
2018-04-10 04:15 | 212837.8 | 1200.001 | 3 | 44 | 4.400357 | 1.194483 | 1.969369 | 0 | 8.33806 | 0
2018-04-10 04:17 | 212957.8 | 1320.0007 | 3 | 44 | 4.40037 | 1.015556 | 2.0061 | 0 | 8.49969 | 0
2018-04-10 04:19 | 213077.8 | 1440.001 | 3 | 44 | 4.400353 | 0.8712807 | 2.037463 | 0 | 8.637697 | 0
2018-04-10 04:21 | 213197.8 | 1560.0007 | 3 | 44 | 4.400359 | 0.7555161 | 2.064506 | 0 | 8.756697 | 0
2018-04-10 04:23 | 213317.8 | 1680.0015 | 3 | 44 | 4.400347 | 0.6609516 | 2.088059 | 0 | 8.86034 | 0
2018-04-10 04:23 | 213330.3 | 1692.48 | 3 | 44 | 4.400326 | 0.6519985 | 2.090335 | 0 | 8.870354 | 0
2018-04-10 04:25 | 213450.3 | 120.0006 | 4 | 44 | 4.335649 | 0 | 2.090335 | 0 | 8.870354 | 0
2018-04-10 04:27 | 213570.3 | 240.0005 | 4 | 44 | 4.327764 | 0 | 2.090335 | 0 | 8.870354 | 0
2018-04-10 04:28 | 213630.3 | 300.0015 | 4 | 44 | 4.32476 | 0 | 2.090335 | 0 | 8.870354 | 0
2018-04-10 04:30 | 213750.4 | 120.0001 | 5 | 44 | 3.692322 | -6.519958 | 2.090335 | 0.2173122 | 8.870354 | 0.8198238
2018-04-10 04:32 | 213870.4 | 240.0001 | 5 | 44 | 3.58662 | -6.520009 | 2.090335 | 0.4346247 | 8.870354 | 1.610355
2018-04-10 04:34 | 213990.4 | 360.0001 | 5 | 44 | 3.499674 | -6.520004 | 2.090335 | 0.6519446 | 8.870354 | 2.379994
2018-04-10 04:36 | 214110.4 | 480.0015 | 5 | 44 | 3.43198 | -6.520013 | 2.090335 | 0.8692609 | 8.870354 | 3.132846
2018-04-10 04:38 | 214230.4 | 600.0014 | 5 | 44 | 3.379157 | -6.519978 | 2.090335 | 1.086573 | 8.870354 | 3.872706
2018-04-10 04:40 | 214350.4 | 720.0007 | 5 | 44 | 3.334702 | -6.519976 | 2.090335 | 1.303892 | 8.870354 | 4.602113
2018-04-10 04:42 | 214470.4 | 840.0017 | 5 | 44 | 3.292178 | -6.519988 | 2.090335 | 1.521211 | 8.870354 | 5.322237
2018-04-10 04:44 | 214590.4 | 960.0007 | 5 | 44 | 3.237266 | -6.519999 | 2.090335 | 1.738544 | 8.870354 | 6.032208
2018-04-10 04:46 | 214710.4 | 1080.0014 | 5 | 44 | 3.132488 | -6.519938 | 2.090335 | 1.955852 | 8.870354 | 6.725839
2018-04-10 04:48 | 214779.3 | 1148.9384 | 5 | 44 | 2.999982 | -6.519969 | 2.090335 | 2.080703 | 8.870354 | 7.109738
2018-04-10 04:50 | 214899.4 | 120.0012 | 6 | 44 | 3.680734 | 0 | 2.090335 | 2.080703 | 8.870354 | 7.109738
2018-04-10 04:52 | 215019.4 | 240.0004 | 6 | 44 | 3.695498 | 0 | 2.090335 | 2.080703 | 8.870354 | 7.109738
2018-04-10 04:53 | 215079.4 | 300.0014 | 6 | 44 | 3.698882 | 0 | 2.090335 | 2.080703 | 8.870354 | 7.109738
2018-04-10 04:53 | 215079.4 | 0.0024 | 7 | 45 | 3.698881 | 0 | 0 | 0 | 0 | 0
2018-04-10 04:55 | 215199.5 | 120.0019 | 2 | 45 | 4.08803 | 4.889984 | 0.1623052 | 5.49e-10 | 0.6566778 | 2.03e-09
2018-04-10 04:57 | 215319.5 | 240.0002 | 2 | 45 | 4.130201 | 4.890011 | 0.3252944 | 5.49e-10 | 1.326658 | 2.03e-09
2018-04-10 04:59 | 215439.5 | 360.0007 | 2 | 45 | 4.164918 | 4.890022 | 0.488281 | 5.49e-10 | 2.002665 | 2.03e-09
2018-04-10 05:01 | 215559.5 | 480.0007 | 2 | 45 | 4.199998 | 4.889912 | 0.6512765 | 5.49e-10 | 2.684359 | 2.03e-09
2018-04-10 05:03 | 215679.5 | 600.0007 | 2 | 45 | 4.200403 | 4.361485 | 0.8051851 | 5.49e-10 | 3.330837 | 2.03e-09
2018-04-10 05:05 | 215799.5 | 720.0007 | 2 | 45 | 4.200393 | 3.875782 | 0.9424109 | 5.49e-10 | 3.90724 | 2.03e-09
2018-04-10 05:07 | 215919.5 | 840.0003 | 2 | 45 | 4.200381 | 3.407011 | 1.063735 | 5.49e-10 | 4.416849 | 2.03e-09
2018-04-10 05:07 | 215958.2 | 878.7601 | 2 | 45 | 4.20041 | 3.259985 | 1.09962 | 5.49e-10 | 4.567582 | 2.03e-09
2018-04-10 05:09 | 216078.2 | 120.0006 | 3 | 45 | 4.235469 | 3.260138 | 1.207844 | 5.49e-10 | 5.023906 | 2.03e-09
2018-04-10 05:11 | 216198.2 | 240.001 | 3 | 45 | 4.277955 | 3.260117 | 1.316508 | 5.49e-10 | 5.486413 | 2.03e-09
2018-04-10 05:13 | 216318.2 | 360.0009 | 3 | 45 | 4.324919 | 3.260033 | 1.425169 | 5.49e-10 | 5.953774 | 2.03e-09
2018-04-10 05:15 | 216438.2 | 480.0001 | 3 | 45 | 4.37546 | 3.260061 | 1.533818 | 5.49e-10 | 6.42639 | 2.03e-09
2018-04-10 05:17 | 216558.2 | 600.0007 | 3 | 45 | 4.400393 | 2.905668 | 1.639093 | 5.49e-10 | 6.889 | 2.03e-09
2018-04-10 05:19 | 216678.2 | 720.001 | 3 | 45 | 4.400404 | 2.41168 | 1.727395 | 5.49e-10 | 7.277563 | 2.03e-09
2018-04-10 05:21 | 216798.2 | 840.0017 | 3 | 45 | 4.400387 | 2.010658 | 1.800873 | 5.49e-10 | 7.600897 | 2.03e-09
2018-04-10 05:23 | 216918.2 | 960.0026 | 3 | 45 | 4.400387 | 1.683247 | 1.862262 | 5.49e-10 | 7.871029 | 2.03e-09
2018-04-10 05:25 | 217038.2 | 1080.001 | 3 | 45 | 4.400381 | 1.413155 | 1.913711 | 5.49e-10 | 8.097425 | 2.03e-09
2018-04-10 05:27 | 217158.2 | 1200.0018 | 3 | 45 | 4.400373 | 1.192448 | 1.95701 | 5.49e-10 | 8.287956 | 2.03e-09
2018-04-10 05:29 | 217278.2 | 1320.001 | 3 | 45 | 4.400377 | 1.013908 | 1.993671 | 5.49e-10 | 8.449278 | 2.03e-09
2018-04-10 05:31 | 217398.2 | 1440.0006 | 3 | 45 | 4.400377 | 0.8700542 | 2.024974 | 5.49e-10 | 8.587025 | 2.03e-09
2018-04-10 05:33 | 217518.2 | 1560.001 | 3 | 45 | 4.400377 | 0.7544289 | 2.051965 | 5.49e-10 | 8.705796 | 2.03e-09
2018-04-10 05:35 | 217638.2 | 1680.0017 | 3 | 45 | 4.400351 | 0.6601715 | 2.075475 | 5.49e-10 | 8.809245 | 2.03e-09
2018-04-10 05:35 | 217650.3 | 1692.02 | 3 | 45 | 4.400362 | 0.6519966 | 2.077665 | 5.49e-10 | 8.818882 | 2.03e-09
2018-04-10 05:37 | 217770.3 | 120.0005 | 4 | 45 | 4.335322 | 0 | 2.077665 | 5.49e-10 | 8.818882 | 2.03e-09
2018-04-10 05:39 | 217890.3 | 240.0006 | 4 | 45 | 4.327361 | 0 | 2.077665 | 5.49e-10 | 8.818882 | 2.03e-09
2018-04-10 05:40 | 217950.3 | 300.0023 | 4 | 45 | 4.324325 | 0 | 2.077665 | 5.49e-10 | 8.818882 | 2.03e-09
2018-04-10 05:42 | 218070.4 | 120.0006 | 5 | 45 | 3.688936 | -6.520019 | 2.077665 | 0.2173153 | 8.818882 | 0.8191475
2018-04-10 05:44 | 218190.4 | 240.0001 | 5 | 45 | 3.583367 | -6.519981 | 2.077665 | 0.4346354 | 8.818882 | 1.608974
2018-04-10 05:46 | 218310.4 | 360.0007 | 5 | 45 | 3.49634 | -6.51996 | 2.077665 | 0.6519544 | 8.818882 | 2.377913
2018-04-10 05:48 | 218430.4 | 480.0014 | 5 | 45 | 3.428834 | -6.519967 | 2.077665 | 0.8692604 | 8.818882 | 3.130022
2018-04-10 05:50 | 218550.4 | 600.0014 | 5 | 45 | 3.376229 | -6.519948 | 2.077665 | 1.086579 | 8.818882 | 3.869235
2018-04-10 05:52 | 218670.4 | 720.0005 | 5 | 45 | 3.331912 | -6.519996 | 2.077665 | 1.303906 | 8.818882 | 4.598078
2018-04-10 05:54 | 218790.4 | 840.0015 | 5 | 45 | 3.289046 | -6.519994 | 2.077665 | 1.52122 | 8.818882 | 5.317557
2018-04-10 05:56 | 218910.4 | 960.0001 | 5 | 45 | 3.233101 | -6.519939 | 2.077665 | 1.738542 | 8.818882 | 6.026739
2018-04-10 05:58 | 219030.4 | 1080.0018 | 5 | 45 | 3.123767 | -6.519965 | 2.077665 | 1.955868 | 8.818882 | 6.719122
2018-04-10 05:59 | 219093.2 | 1142.8128 | 5 | 45 | 2.99999 | -6.519948 | 2.077665 | 2.069616 | 8.818882 | 7.068256
2018-04-10 06:01 | 219213.2 | 120.0005 | 6 | 45 | 3.681613 | 0 | 2.077665 | 2.069616 | 8.818882 | 7.068256
2018-04-10 06:03 | 219333.2 | 240.0018 | 6 | 45 | 3.696286 | 0 | 2.077665 | 2.069616 | 8.818882 | 7.068256
2018-04-10 06:04 | 219393.2 | 300.0024 | 6 | 45 | 3.699715 | 0 | 2.077665 | 2.069616 | 8.818882 | 7.068256
2018-04-10 06:04 | 219393.2309 | 0.0024 | 7 | 46 | 3.699822 | 0 | 0 | 0 | 0 | 0
2018-04-10 06:06 | 219513.3 | 120.0009 | 2 | 46 | 4.089675 | 4.889971 | 0.1623019 | 0 | 0.6569476 | 0
2018-04-10 06:08 | 219633.3 | 240.0006 | 2 | 46 | 4.132045 | 4.890045 | 0.325296 | 0 | 1.327224 | 0
2018-04-10 06:10 | 219753.3 | 360.0009 | 2 | 46 | 4.167026 | 4.889967 | 0.4882812 | 0 | 2.003549 | 0
2018-04-10 06:12 | 219873.3 | 480.0002 | 2 | 46 | 4.200424 | 4.853148 | 0.6512289 | 0 | 2.685401 | 0
2018-04-10 06:14 | 219993.3 | 600.0006 | 2 | 46 | 4.200402 | 4.32638 | 0.8039451 | 0 | 3.32687 | 0
2018-04-10 06:16 | 220113.3 | 720.0007 | 2 | 46 | 4.200416 | 3.843622 | 0.9400588 | 0 | 3.898602 | 0
2018-04-10 06:18 | 220233.3 | 840.0002 | 2 | 46 | 4.200385 | 3.376026 | 1.060333 | 0 | 4.403804 | 0
2018-04-10 06:19 | 220264 | 870.6888 | 2 | 46 | 4.20039 | 3.259985 | 1.088618 | 0 | 4.522611 | 0
2018-04-10 06:21 | 220384 | 120.0018 | 3 | 46 | 4.235366 | 3.260099 | 1.196835 | 0 | 4.978899 | 0
2018-04-10 06:23 | 220504 | 240.0018 | 3 | 46 | 4.277884 | 3.260067 | 1.3055 | 0 | 5.441404 | 0
2018-04-10 06:25 | 220624 | 360.0015 | 3 | 46 | 4.324821 | 3.260056 | 1.414152 | 0 | 5.90872 | 0
2018-04-10 06:27 | 220744 | 480.0002 | 3 | 46 | 4.375461 | 3.26009 | 1.522801 | 0 | 6.38133 | 0
2018-04-10 06:29 | 220864 | 600.0007 | 3 | 46 | 4.400405 | 2.905951 | 1.628084 | 0 | 6.843975 | 0
2018-04-10 06:31 | 220984 | 720.0008 | 3 | 46 | 4.400401 | 2.411469 | 1.71638 | 0 | 7.232513 | 0
2018-04-10 06:33 | 221104 | 840.001 | 3 | 46 | 4.400381 | 2.011475 | 1.789863 | 0 | 7.555865 | 0
2018-04-10 06:35 | 221224 | 960.0008 | 3 | 46 | 4.400369 | 1.68347 | 1.851272 | 0 | 7.826087 | 0
2018-04-10 06:37 | 221344 | 1080.0003 | 3 | 46 | 4.400376 | 1.413513 | 1.902746 | 0 | 8.052595 | 0
2018-04-10 06:39 | 221464 | 1200.0003 | 3 | 46 | 4.400373 | 1.193016 | 1.946058 | 0 | 8.243181 | 0
2018-04-10 06:41 | 221584 | 1320.0011 | 3 | 46 | 4.400379 | 1.014462 | 1.982737 | 0 | 8.404585 | 0
2018-04-10 06:43 | 221704 | 1440.0003 | 3 | 46 | 4.400372 | 0.8706875 | 2.014063 | 0 | 8.542431 | 0
2018-04-10 06:45 | 221824 | 1560.001 | 3 | 46 | 4.400366 | 0.7546043 | 2.041077 | 0 | 8.661301 | 0
2018-04-10 06:47 | 221944 | 1680.0007 | 3 | 46 | 4.400339 | 0.660553 | 2.06461 | 0 | 8.764856 | 0
2018-04-10 06:47 | 221957.4 | 1693.3313 | 3 | 46 | 4.400367 | 0.6519985 | 2.067039 | 0 | 8.775545 | 0
2018-04-10 06:49 | 222077.4 | 120.0006 | 4 | 46 | 4.335063 | 0 | 2.067039 | 0 | 8.775545 | 0
2018-04-10 06:51 | 222197.4 | 240.0017 | 4 | 46 | 4.327048 | 0 | 2.067039 | 0 | 8.775545 | 0
2018-04-10 06:52 | 222257.4 | 300.0015 | 4 | 46 | 4.323982 | 0 | 2.067039 | 0 | 8.775545 | 0
2018-04-10 06:54 | 222377.5 | 120.0005 | 5 | 46 | 3.686484 | -6.519955 | 2.067039 | 0.2172999 | 8.775545 | 0.8186336
2018-04-10 06:56 | 222497.5 | 240.0006 | 5 | 46 | 3.580379 | -6.519986 | 2.067039 | 0.4346215 | 8.775545 | 1.607877
2018-04-10 06:58 | 222617.5 | 360.0007 | 5 | 46 | 3.493362 | -6.519976 | 2.067039 | 0.6519399 | 8.775545 | 2.376157
2018-04-10 07:00 | 222737.5 | 480.0005 | 5 | 46 | 3.426029 | -6.51996 | 2.067039 | 0.8692487 | 8.775545 | 3.12764
2018-04-10 07:02 | 222857.5 | 600.0006 | 5 | 46 | 3.37352 | -6.519915 | 2.067039 | 1.086575 | 8.775545 | 3.866297
2018-04-10 07:04 | 222977.5 | 720.0006 | 5 | 46 | 3.329393 | -6.519919 | 2.067039 | 1.303882 | 8.775545 | 4.594497
2018-04-10 07:06 | 223097.5 | 840.0001 | 5 | 46 | 3.286394 | -6.519883 | 2.067039 | 1.521213 | 8.775545 | 5.313483
2018-04-10 07:08 | 223217.5 | 960.0006 | 5 | 46 | 3.228922 | -6.5199 | 2.067039 | 1.738528 | 8.775545 | 6.02192
2018-04-10 07:10 | 223337.5 | 1080.0009 | 5 | 46 | 3.115229 | -6.519946 | 2.067039 | 1.955832 | 8.775545 | 6.712986
2018-04-10 07:11 | 223394.6 | 1137.0792 | 5 | 46 | 2.999994 | -6.519938 | 2.067039 | 2.059194 | 8.775545 | 7.029694
2018-04-10 07:13 | 223514.6119 | 120.0009 | 6 | 46 | 3.682441 | 0 | 2.067039 | 2.059194 | 8.775545 | 7.029694
2018-04-10 07:15 | 223634.6128 | 240.0018 | 6 | 46 | 3.697042 | 0 | 2.067039 | 2.059194 | 8.775545 | 7.029694
2018-04-10 07:16 | 223694.6126 | 300.0016 | 6 | 46 | 3.700481 | 0 | 2.067039 | 2.059194 | 8.775545 | 7.029694
2018-04-10 07:16 | 223694.6 | 0.0024 | 7 | 47 | 3.700556 | 0 | 0 | 0 | 0 | 0
2018-04-10 07:18 | 223814.7 | 120.0006 | 2 | 47 | 4.091717 | 4.890022 | 0.1623077 | 0 | 0.6572849 | 0
2018-04-10 07:20 | 223934.7 | 240.0006 | 2 | 47 | 4.133801 | 4.889994 | 0.3252889 | 0 | 1.327812 | 0
2018-04-10 07:22 | 224054.7 | 360.0006 | 2 | 47 | 4.169134 | 4.88998 | 0.4882717 | 0 | 2.00444 | 0
2018-04-10 07:24 | 224174.7 | 480.001 | 2 | 47 | 4.200416 | 4.810881 | 0.6510972 | 0 | 2.686128 | 0
2018-04-10 07:26 | 224294.7 | 600.0009 | 2 | 47 | 4.20042 | 4.293709 | 0.8026208 | 0 | 3.322587 | 0
2018-04-10 07:28 | 224414.7 | 720.0017 | 2 | 47 | 4.200399 | 3.813103 | 0.9376555 | 0 | 3.889787 | 0
2018-04-10 07:30 | 224534.7 | 840.0007 | 2 | 47 | 4.200376 | 3.349062 | 1.056972 | 0 | 4.390965 | 0
2018-04-10 07:31 | 224558.1 | 863.4632 | 2 | 47 | 4.200376 | 3.259972 | 1.078512 | 0 | 4.481439 | 0
2018-04-10 07:33 | 224678.2 | 120.0005 | 3 | 47 | 4.235317 | 3.260069 | 1.186738 | 0 | 4.937763 | 0
2018-04-10 07:35 | 224798.2 | 240.0006 | 3 | 47 | 4.277841 | 3.26 | 1.295392 | 0 | 5.400211 | 0
2018-04-10 07:37 | 224918.2 | 360.0007 | 3 | 47 | 4.324839 | 3.26 | 1.404043 | 0 | 5.86752 | 0
2018-04-10 07:39 | 225038.2 | 480.001 | 3 | 47 | 4.375659 | 3.259844 | 1.512697 | 0 | 6.340162 | 0
2018-04-10 07:41 | 225158.2 | 600.0014 | 3 | 47 | 4.400407 | 2.901642 | 1.617902 | 0 | 6.802477 | 0
2018-04-10 07:43 | 225278.2 | 720.001 | 3 | 47 | 4.400396 | 2.407467 | 1.706046 | 0 | 7.190344 | 0
2018-04-10 07:45 | 225398.2 | 840.001 | 3 | 47 | 4.400388 | 2.008503 | 1.77941 | 0 | 7.513178 | 0
2018-04-10 07:47 | 225518.2 | 960.0018 | 3 | 47 | 4.400369 | 1.681019 | 1.840727 | 0 | 7.782994 | 0
2018-04-10 07:49 | 225638.2 | 1080.0018 | 3 | 47 | 4.400371 | 1.411983 | 1.892127 | 0 | 8.009176 | 0
2018-04-10 07:51 | 225758.2 | 1200.0018 | 3 | 47 | 4.400367 | 1.191376 | 1.93539 | 0 | 8.199547 | 0
2018-04-10 07:53 | 225878.2 | 1320.0022 | 3 | 47 | 4.400372 | 1.013308 | 1.972024 | 0 | 8.360752 | 0
2018-04-10 07:55 | 225998.2 | 1440.0018 | 3 | 47 | 4.400365 | 0.8698959 | 2.003318 | 0 | 8.498457 | 0
2018-04-10 07:57 | 226118.2 | 1560.001 | 3 | 47 | 4.400378 | 0.7544518 | 2.030313 | 0 | 8.617244 | 0
2018-04-10 07:59 | 226238.2 | 1680.0018 | 3 | 47 | 4.400342 | 0.6606464 | 2.053838 | 0 | 8.720764 | 0
2018-04-10 07:59 | 226251.2 | 1693 | 3 | 47 | 4.40036 | 0.6519947 | 2.056207 | 0 | 8.731187 | 0
2018-04-10 08:01 | 226371.2 | 120.0018 | 4 | 47 | 4.334667 | 0 | 2.056207 | 0 | 8.731187 | 0
2018-04-10 08:03 | 226491.2 | 240.0014 | 4 | 47 | 4.326586 | 0 | 2.056207 | 0 | 8.731187 | 0
2018-04-10 08:04 | 226551.2 | 300.0015 | 4 | 47 | 4.323483 | 0 | 2.056207 | 0 | 8.731187 | 0
2018-04-10 08:06 | 226671.3 | 120.0006 | 5 | 47 | 3.682621 | -6.519907 | 2.056207 | 0.2173169 | 8.731187 | 0.8179314
2018-04-10 08:08 | 226791.3 | 240.0001 | 5 | 47 | 3.576479 | -6.519969 | 2.056207 | 0.434627 | 8.731187 | 1.606286
2018-04-10 08:10 | 226911.3 | 360.0015 | 5 | 47 | 3.489633 | -6.519932 | 2.056207 | 0.6519387 | 8.731187 | 2.373704
2018-04-10 08:12 | 227031.3 | 480.0009 | 5 | 47 | 3.422606 | -6.519978 | 2.056207 | 0.8692604 | 8.731187 | 3.124465
2018-04-10 08:14 | 227151.3 | 600.001 | 5 | 47 | 3.370041 | -6.51999 | 2.056207 | 1.086588 | 8.731187 | 3.862375
2018-04-10 08:16 | 227271.3 | 720.0009 | 5 | 47 | 3.326 | -6.519965 | 2.056207 | 1.303907 | 8.731187 | 4.589871
2018-04-10 08:18 | 227391.3 | 840.0001 | 5 | 47 | 3.28273 | -6.519932 | 2.056207 | 1.521217 | 8.731187 | 5.308013
2018-04-10 08:20 | 227511.3 | 960.0013 | 5 | 47 | 3.223827 | -6.520021 | 2.056207 | 1.738501 | 8.731187 | 6.015443
2018-04-10 08:22 | 227631.3 | 1080.0015 | 5 | 47 | 3.105242 | -6.519923 | 2.056207 | 1.955776 | 8.731187 | 6.704882
2018-04-10 08:23 | 227682.1 | 1130.788 | 5 | 47 | 2.999995 | -6.519853 | 2.056207 | 2.047741 | 8.731187 | 6.986117
2018-04-10 08:25 | 227802.1 | 120.0013 | 6 | 47 | 3.683601 | 0 | 2.056207 | 2.047741 | 8.731187 | 6.986117
2018-04-10 08:27 | 227922.1 | 240.0016 | 6 | 47 | 3.698149 | 0 | 2.056207 | 2.047741 | 8.731187 | 6.986117
2018-04-10 08:28 | 227982.1 | 300.0015 | 6 | 47 | 3.701602 | 0 | 2.056207 | 2.047741 | 8.731187 | 6.986117
2018-04-10 08:28 | 227982.1333 | 0.0024 | 7 | 48 | 3.701565 | 0 | 0 | 0 | 0 | 0
2018-04-10 08:30 | 228102.2 | 120.0007 | 2 | 48 | 4.093965 | 4.890053 | 0.1623109 | 0 | 0.657684 | 0
2018-04-10 08:32 | 228222.2 | 240.0007 | 2 | 48 | 4.135994 | 4.890003 | 0.3253004 | 0 | 1.328604 | 0
2018-04-10 08:34 | 228342.2 | 360.0007 | 2 | 48 | 4.171493 | 4.889977 | 0.4882909 | 0 | 2.005635 | 0
2018-04-10 08:36 | 228462.2 | 480.0007 | 2 | 48 | 4.200415 | 4.770521 | 0.6508813 | 0 | 2.686667 | 0
2018-04-10 08:38 | 228582.2 | 600.0007 | 2 | 48 | 4.200415 | 4.260162 | 0.8012011 | 0 | 3.31807 | 0
2018-04-10 08:40 | 228702.2 | 720.001 | 2 | 48 | 4.200389 | 3.781691 | 0.9351549 | 0 | 3.880729 | 0
2018-04-10 08:42 | 228822.2 | 840.0008 | 2 | 48 | 4.200397 | 3.320694 | 1.053465 | 0 | 4.377676 | 0
2018-04-10 08:42 | 228838.3 | 856.1513 | 2 | 48 | 4.200413 | 3.259998 | 1.068228 | 0 | 4.439689 | 0
2018-04-10 08:44 | 228958.4 | 120.0022 | 3 | 48 | 4.235343 | 3.260067 | 1.176442 | 0 | 4.895967 | 0
2018-04-10 08:46 | 229078.4 | 240.0006 | 3 | 48 | 4.277991 | 3.260067 | 1.28509 | 0 | 5.358397 | 0
2018-04-10 08:48 | 229198.4 | 360.0007 | 3 | 48 | 4.325103 | 3.260012 | 1.393753 | 0 | 5.825778 | 0
2018-04-10 08:50 | 229318.4 | 480.0014 | 3 | 48 | 4.375975 | 3.260023 | 1.502408 | 0 | 6.298459 | 0
2018-04-10 08:52 | 229438.4 | 600.0015 | 3 | 48 | 4.40039 | 2.897512 | 1.607529 | 0 | 6.760422 | 0
2018-04-10 08:54 | 229558.4 | 720.001 | 3 | 48 | 4.400373 | 2.403185 | 1.695556 | 0 | 7.147776 | 0
2018-04-10 08:56 | 229678.4 | 840.0018 | 3 | 48 | 4.400367 | 2.005116 | 1.768822 | 0 | 7.470175 | 0
2018-04-10 08:58 | 229798.4 | 960.0026 | 3 | 48 | 4.400378 | 1.678869 | 1.830048 | 0 | 7.739594 | 0
2018-04-10 09:00 | 229918.4 | 1080.0015 | 3 | 48 | 4.400361 | 1.409796 | 1.881379 | 0 | 7.965469 | 0
2018-04-10 09:02 | 230038.4 | 1200.0023 | 3 | 48 | 4.40036 | 1.190266 | 1.924602 | 0 | 8.155665 | 0
2018-04-10 09:04 | 230158.4 | 1320.001 | 3 | 48 | 4.400379 | 1.01264 | 1.961209 | 0 | 8.316751 | 0
2018-04-10 09:06 | 230278.4 | 1440.001 | 3 | 48 | 4.400348 | 0.8687458 | 1.992479 | 0 | 8.454349 | 0
2018-04-10 09:08 | 230398.4 | 1560.0026 | 3 | 48 | 4.400356 | 0.7537212 | 2.019455 | 0 | 8.573053 | 0
2018-04-10 09:10 | 230518.4 | 1680.0006 | 3 | 48 | 4.400351 | 0.6602917 | 2.042968 | 0 | 8.676519 | 0
2018-04-10 09:10 | 230530.5 | 1692.1696 | 3 | 48 | 4.40035 | 0.6519985 | 2.045186 | 0 | 8.686279 | 0
2018-04-10 09:12 | 230650.6 | 120 | 4 | 48 | 4.334372 | 0 | 2.045187 | 0 | 8.686283 | 0
2018-04-10 09:14 | 230770.6 | 240.0005 | 4 | 48 | 4.326222 | 0 | 2.045187 | 0 | 8.686283 | 0
2018-04-10 09:15 | 230830.6 | 300.0015 | 4 | 48 | 4.323099 | 0 | 2.045187 | 0 | 8.686283 | 0
2018-04-10 09:17 | 230950.7 | 120.0007 | 5 | 48 | 3.679496 | -6.519983 | 2.045187 | 0.2173042 | 8.686283 | 0.817277
2018-04-10 09:19 | 231070.7 | 240.0002 | 5 | 48 | 3.573037 | -6.519944 | 2.045187 | 0.4346275 | 8.686283 | 1.604961
2018-04-10 09:21 | 231190.7 | 360.0018 | 5 | 48 | 3.48626 | -6.519939 | 2.045187 | 0.6519336 | 8.686283 | 2.371621
2018-04-10 09:23 | 231310.7 | 480.0006 | 5 | 48 | 3.419346 | -6.519957 | 2.045187 | 0.8692545 | 8.686283 | 3.12165
2018-04-10 09:25 | 231430.7 | 600.0002 | 5 | 48 | 3.367381 | -6.519921 | 2.045187 | 1.086565 | 8.686283 | 3.858869
2018-04-10 09:27 | 231550.7 | 720.0018 | 5 | 48 | 3.323312 | -6.519948 | 2.045187 | 1.303884 | 8.686283 | 4.585794
2018-04-10 09:29 | 231670.7 | 840.0009 | 5 | 48 | 3.279664 | -6.519932 | 2.045187 | 1.521195 | 8.686283 | 5.303325
2018-04-10 09:31 | 231790.7 | 960.0015 | 5 | 48 | 3.219534 | -6.519934 | 2.045187 | 1.73849 | 8.686283 | 6.010014
2018-04-10 09:33 | 231910.7 | 1080.001 | 5 | 48 | 3.09593 | -6.519902 | 2.045187 | 1.955786 | 8.686283 | 6.698176
2018-04-10 09:34 | 231955.7 | 1124.9936 | 5 | 48 | 2.999997 | -6.519888 | 2.045187 | 2.03727 | 8.686283 | 6.9469
2018-04-10 09:36 | 232075.7 | 119.9999 | 6 | 48 | 3.684345 | 0 | 2.045187 | 2.03727 | 8.686283 | 6.9469
2018-04-10 09:38 | 232195.7 | 240.0007 | 6 | 48 | 3.698867 | 0 | 2.045187 | 2.03727 | 8.686283 | 6.9469
2018-04-10 09:39 | 232255.7 | 300.003 | 6 | 48 | 3.702377 | 0 | 2.045187 | 2.03727 | 8.686283 | 6.9469
2018-04-10 09:39 | 232255.7 | 0.0025 | 7 | 49 | 3.702378 | 0 | 0 | 0 | 0 | 0
2018-04-10 09:41 | 232375.8 | 120.0001 | 2 | 49 | 4.095631 | 4.889963 | 0.1623043 | 0 | 0.6579256 | 0
2018-04-10 09:43 | 232495.8 | 240.0018 | 2 | 49 | 4.137846 | 4.889944 | 0.3252812 | 0 | 1.329075 | 0
2018-04-10 09:45 | 232615.8 | 360.0009 | 2 | 49 | 4.173603 | 4.889954 | 0.4882655 | 0 | 2.006403 | 0
2018-04-10 09:47 | 232735.8 | 480.0018 | 2 | 49 | 4.200409 | 4.733536 | 0.6505376 | 0 | 2.686387 | 0
2018-04-10 09:49 | 232855.8 | 600.0014 | 2 | 49 | 4.2004 | 4.226484 | 0.7996978 | 0 | 3.31292 | 0
2018-04-10 09:51 | 232975.8 | 720.0006 | 2 | 49 | 4.200385 | 3.750454 | 0.9325824 | 0 | 3.871088 | 0
2018-04-10 09:53 | 233095.8 | 840.0005 | 2 | 49 | 4.200379 | 3.29097 | 1.04989 | 0 | 4.363826 | 0
2018-04-10 09:53 | 233104.2 | 848.396 | 2 | 49 | 4.2004 | 3.259979 | 1.05753 | 0 | 4.395917 | 0
2018-04-10 09:55 | 233224.2 | 120.0009 | 3 | 49 | 4.235415 | 3.26001 | 1.16574 | 0 | 4.852179 | 0
2018-04-10 09:57 | 233344.2 | 240.0006 | 3 | 49 | 4.278123 | 3.259958 | 1.274393 | 0 | 5.314643 | 0
2018-04-10 09:59 | 233464.2 | 360.0007 | 3 | 49 | 4.325391 | 3.259958 | 1.38305 | 0 | 5.782023 | 0
2018-04-10 10:01 | 233584.2 | 480.0017 | 3 | 49 | 4.376502 | 3.259953 | 1.491711 | 0 | 6.254771 | 0
2018-04-10 10:03 | 233704.2 | 600.0002 | 3 | 49 | 4.400389 | 2.8904 | 1.596673 | 0 | 6.716065 | 0
2018-04-10 10:05 | 233824.2 | 720.001 | 3 | 49 | 4.400404 | 2.399649 | 1.684526 | 0 | 7.102656 | 0
2018-04-10 10:07 | 233944.2 | 840.001 | 3 | 49 | 4.40039 | 2.002974 | 1.757669 | 0 | 7.424513 | 0
2018-04-10 10:09 | 234064.2 | 960.001 | 3 | 49 | 4.400381 | 1.677095 | 1.818824 | 0 | 7.693618 | 0
2018-04-10 10:11 | 234184.2 | 1080.0003 | 3 | 49 | 4.400384 | 1.40947 | 1.870115 | 0 | 7.919319 | 0
2018-04-10 10:13 | 234304.2 | 1200.001 | 3 | 49 | 4.400357 | 1.189798 | 1.913303 | 0 | 8.109362 | 0
2018-04-10 10:15 | 234424.2 | 1320.0002 | 3 | 49 | 4.400378 | 1.012472 | 1.949899 | 0 | 8.270397 | 0
2018-04-10 10:17 | 234544.2 | 1440.0002 | 3 | 49 | 4.400354 | 0.8691444 | 1.981174 | 0 | 8.408018 | 0
2018-04-10 10:19 | 234664.2 | 1560.001 | 3 | 49 | 4.400382 | 0.7549953 | 2.008168 | 0 | 8.5268 | 0
2018-04-10 10:21 | 234784.2 | 1680.0017 | 3 | 49 | 4.400335 | 0.660965 | 2.031706 | 0 | 8.630379 | 0
2018-04-10 10:21 | 234797.5 | 1693.3401 | 3 | 49 | 4.40036 | 0.6519947 | 2.03414 | 0 | 8.641086 | 0
2018-04-10 10:23 | 234917.6 | 119.9999 | 4 | 49 | 4.333982 | 0 | 2.034141 | 0 | 8.641089 | 0
2018-04-10 10:25 | 235037.6 | 240.0004 | 4 | 49 | 4.325753 | 0 | 2.034141 | 0 | 8.641089 | 0
2018-04-10 10:26 | 235097.6 | 300.0022 | 4 | 49 | 4.322597 | 0 | 2.034141 | 0 | 8.641089 | 0
2018-04-10 10:28 | 235217.7 | 120.0005 | 5 | 49 | 3.67597 | -6.519978 | 2.034141 | 0.2173074 | 8.641089 | 0.8165846
2018-04-10 10:30 | 235337.7 | 240.0007 | 5 | 49 | 3.569454 | -6.519907 | 2.034141 | 0.4346325 | 8.641089 | 1.603509
2018-04-10 10:32 | 235457.7 | 360.0007 | 5 | 49 | 3.482818 | -6.519965 | 2.034141 | 0.6519405 | 8.641089 | 2.369387
2018-04-10 10:34 | 235577.7 | 480.001 | 5 | 49 | 3.416287 | -6.519955 | 2.034141 | 0.8692574 | 8.641089 | 3.118706
2018-04-10 10:36 | 235697.7 | 600.0001 | 5 | 49 | 3.364239 | -6.519881 | 2.034141 | 1.086575 | 8.641089 | 3.855268
2018-04-10 10:38 | 235817.7 | 720.0006 | 5 | 49 | 3.32011 | -6.519944 | 2.034141 | 1.303876 | 8.641089 | 4.581442
2018-04-10 10:40 | 235937.7 | 840.0013 | 5 | 49 | 3.276075 | -6.519919 | 2.034141 | 1.52116 | 8.641089 | 5.298155
2018-04-10 10:42 | 236057.7 | 960.0018 | 5 | 49 | 3.214253 | -6.519886 | 2.034141 | 1.738475 | 8.641089 | 6.003982
2018-04-10 10:44 | 236177.7 | 1080.0017 | 5 | 49 | 3.084586 | -6.51989 | 2.034141 | 1.955774 | 8.641089 | 6.690507
2018-04-10 10:45 | 236216.1 | 1118.48 | 5 | 49 | 2.99999 | -6.520065 | 2.034141 | 2.025473 | 8.641089 | 6.902795
2018-04-10 10:47 | 236336.2 | 120 | 6 | 49 | 3.685379 | 0 | 2.034141 | 2.025473 | 8.641089 | 6.902795
2018-04-10 10:49 | 236456.2 | 240.0003 | 6 | 49 | 3.699851 | 0 | 2.034141 | 2.025473 | 8.641089 | 6.902795
2018-04-10 10:50 | 236516.2 | 300.0014 | 6 | 49 | 3.70336 | 0 | 2.034141 | 2.025473 | 8.641089 | 6.902795
2018-04-10 10:50 | 236516.2 | 0.0025 | 7 | 50 | 3.703475 | 0 | 0 | 0 | 0 | 0
2018-04-10 10:52 | 236636.3 | 120.0006 | 2 | 50 | 4.097985 | 4.88994 | 0.1623137 | 0 | 0.6583452 | 0
2018-04-10 10:54 | 236756.3 | 240.0001 | 2 | 50 | 4.140057 | 4.889952 | 0.3252998 | 0 | 1.329897 | 0
2018-04-10 10:56 | 236876.3 | 360.0006 | 2 | 50 | 4.176073 | 4.889984 | 0.4882827 | 0 | 2.007605 | 0
2018-04-10 10:58 | 236996.3 | 480.0003 | 2 | 50 | 4.200383 | 4.695446 | 0.6501479 | 0 | 2.686166 | 0
2018-04-10 11:00 | 237116.3 | 600.0005 | 2 | 50 | 4.200403 | 4.193604 | 0.7981741 | 0 | 3.307936 | 0
2018-04-10 11:02 | 237236.3 | 720.0019 | 2 | 50 | 4.200391 | 3.720753 | 0.930018 | 0 | 3.861732 | 0
2018-04-10 11:04 | 237356.3 | 840.0022 | 2 | 50 | 4.200408 | 3.265011 | 1.046365 | 0 | 4.350434 | 0
2018-04-10 11:04 | 237357.4 | 841.1601 | 2 | 50 | 4.200383 | 3.259998 | 1.047412 | 0 | 4.354834 | 0
2018-04-10 11:06 | 237477.4 | 120.001 | 3 | 50 | 4.235423 | 3.259977 | 1.155628 | 0 | 4.811119 | 0
2018-04-10 11:08 | 237597.4 | 240.0003 | 3 | 50 | 4.278305 | 3.259993 | 1.264286 | 0 | 5.273612 | 0
2018-04-10 11:10 | 237717.5 | 360.0019 | 3 | 50 | 4.325775 | 3.259968 | 1.372945 | 0 | 5.741033 | 0
2018-04-10 11:12 | 237837.4 | 480.0008 | 3 | 50 | 4.377152 | 3.260033 | 1.481605 | 0 | 6.213829 | 0
2018-04-10 11:14 | 237957.5 | 600.0018 | 3 | 50 | 4.400392 | 2.883116 | 1.586393 | 0 | 6.674392 | 0
2018-04-10 11:16 | 238077.5 | 720.0016 | 3 | 50 | 4.400393 | 2.393545 | 1.674028 | 0 | 7.060019 | 0
2018-04-10 11:18 | 238197.4 | 840.001 | 3 | 50 | 4.400390625 | 1.997978 | 1.74699 | 0 | 7.381082 | 0
2018-04-10 11:20 | 238317.5 | 960.0019 | 3 | 50 | 4.400401 | 1.673611 | 1.807997 | 0 | 7.649537 | 0
2018-04-10 11:22 | 238437.4 | 1080.0006 | 3 | 50 | 4.400357 | 1.405428 | 1.859163 | 0 | 7.874686 | 0
2018-04-10 11:24 | 238557.5 | 1200.0011 | 3 | 50 | 4.400388 | 1.187252 | 1.902253 | 0 | 8.064298 | 0
2018-04-10 11:26 | 238677.5 | 1320.0015 | 3 | 50 | 4.400375 | 1.009924 | 1.938754 | 0 | 8.224916 | 0
2018-04-10 11:28 | 238797.4 | 1440.001 | 3 | 50 | 4.400366 | 0.8676586 | 1.969952 | 0 | 8.362199 | 0
2018-04-10 11:30 | 238917.5 | 1560.0015 | 3 | 50 | 4.400308 | 0.752285 | 1.996885 | 0 | 8.480714 | 0
2018-04-10 11:32 | 239037.4 | 1680.001 | 3 | 50 | 4.400377 | 0.6607666 | 2.020378 | 0 | 8.584088 | 0
2018-04-10 11:32 | 239049.6 | 1692.1745 | 3 | 50 | 4.400356 | 0.6519947 | 2.022596 | 0 | 8.593851 | 0
2018-04-10 11:34 | 239169.7 | 120.0015 | 4 | 50 | 4.333656 | 0 | 2.022596 | 0 | 8.593851 | 0
2018-04-10 11:36 | 239289.7 | 240.0007 | 4 | 50 | 4.325339 | 0 | 2.022596 | 0 | 8.593851 | 0
2018-04-10 11:37 | 239349.7 | 300.0006 | 4 | 50 | 4.322161 | 0 | 2.022596 | 0 | 8.593851 | 0
2018-04-10 11:39 | 239469.7 | 120.0001 | 5 | 50 | 3.672522 | -6.519967 | 2.022596 | 0.2172798 | 8.593851 | 0.8157902
2018-04-10 11:41 | 239589.7 | 240.0001 | 5 | 50 | 3.565829 | -6.519919 | 2.022596 | 0.4345624 | 8.593851 | 1.601782
2018-04-10 11:43 | 239709.7 | 360.0009 | 5 | 50 | 3.479315 | -6.519942 | 2.022596 | 0.651844 | 8.593851 | 2.366788
2018-04-10 11:45 | 239829.7 | 480.0009 | 5 | 50 | 3.412993 | -6.519921 | 2.022596 | 0.8691226 | 8.593851 | 3.115227
2018-04-10 11:47 | 239949.7 | 600.0005 | 5 | 50 | 3.361099 | -6.519879 | 2.022596 | 1.086399 | 8.593851 | 3.850958
2018-04-10 11:49 | 240069.7 | 720.0009 | 5 | 50 | 3.317138 | -6.519921 | 2.022596 | 1.303685 | 8.593851 | 4.576422
2018-04-10 11:51 | 240189.7 | 840.0009 | 5 | 50 | 3.272555 | -6.5199 | 2.022596 | 1.520963 | 8.593851 | 5.292441
2018-04-10 11:53 | 240309.7 | 960.0001 | 5 | 50 | 3.208723 | -6.519925 | 2.022596 | 1.738243 | 8.593851 | 5.997212
2018-04-10 11:55 | 240429.7 | 1080.0009 | 5 | 50 | 3.072414 | -6.519925 | 2.022596 | 1.95552 | 8.593851 | 6.681942
2018-04-10 11:56 | 240461.5 | 1111.7616 | 5 | 50 | 2.99999 | -6.519894 | 2.022596 | 2.013028 | 8.593851 | 6.856695
2018-04-10 11:58 | 240581.5 | 120.0012 | 6 | 50 | 3.686496 | 0 | 2.022596 | 2.013028 | 8.593851 | 6.856695
2018-04-10 12:00 | 240701.5 | 240 | 6 | 50 | 3.70095 | 0 | 2.022596 | 2.013028 | 8.593851 | 6.856695
2018-04-10 12:01 | 240761.5 | 300.0031 | 6 | 50 | 3.704497 | 0 | 2.022596 | 2.013028 | 8.593851 | 6.856695
2018-04-10 12:01 | 240761.6 | 0.0023 | 7 | 51 | 3.704456 | 0 | 0 | 0 | 0 | 0
2018-04-10 12:03 | 240881.6 | 120.0004 | 8 | 51 | 3.975053 | 3.260014 | 0.1086358 | 0 | 0.4284326 | 0
2018-04-10 12:05 | 241001.6 | 240.0009 | 8 | 51 | 4.008939 | 3.26001 | 0.2172761 | 0 | 0.862265 | 0
2018-04-10 12:07 | 241121.6 | 360.001 | 8 | 51 | 4.032471 | 3.260017 | 0.3259175 | 0 | 1.29913 | 0
2018-04-10 12:09 | 241241.6 | 480.0001 | 8 | 51 | 4.053715 | 3.260012 | 0.4345623 | 0 | 1.738393 | 0
2018-04-10 12:11 | 241361.6 | 600.0001 | 8 | 51 | 4.07489 | 3.26004 | 0.5432014 | 0 | 2.179934 | 0
2018-04-10 12:13 | 241481.6 | 720.0013 | 8 | 51 | 4.0969 | 3.260139 | 0.6518398 | 0 | 2.623806 | 0
2018-04-10 12:15 | 241601.6 | 840.0013 | 8 | 51 | 4.120817 | 3.260015 | 0.7604818 | 0 | 3.070176 | 0
2018-04-10 12:17 | 241721.6 | 960.0009 | 8 | 51 | 4.148108 | 3.260021 | 0.8691269 | 0 | 3.519331 | 0
2018-04-10 12:19 | 241841.6 | 1080.0013 | 8 | 51 | 4.179609 | 3.259987 | 0.9777686 | 0 | 3.971656 | 0
2018-04-10 12:20 | 241910.6 | 1148.9688 | 8 | 51 | 4.200002 | 3.260033 | 1.040212 | 0 | 4.233271 | 0

## Statistics_86
Date_Time | Test_Time(s) | Step_Time(s) | Step_Index | Cycle_Index | Voltage(V) | Current(A) | Charge_Capacity(Ah) | Discharge_Capacity(Ah) | Charge_Energy(Wh) | Discharge_Energy(Wh) | ACR(Ohm) | Internal Resistance(Ohm)
2018-04-07 20:36 | 12478.68 | 300.0015 | 6 | 1 | 3.626598 | 0 | 2.744204 | 2.762279 | 11.55004 | 9.686257
2018-04-07 22:03 | 17717.93 | 300.0015 | 6 | 2 | 3.633814 | 0 | 2.740841 | 2.721763 | 11.5125 | 9.523001
2018-04-07 23:30 | 22898.7606 | 300.0023 | 6 | 3 | 3.638662 | 0 | 2.699757 | 2.683306 | 11.3441 | 9.373266
2018-04-08 00:55 | 28026.01 | 300.0015 | 6 | 4 | 3.642838 | 0 | 2.664853 | 2.648685 | 11.20023 | 9.241605
2018-04-08 02:20 | 33106.77 | 300.0015 | 6 | 5 | 3.646013 | 0 | 2.633179 | 2.618671 | 11.07099 | 9.128016
2018-04-08 03:44 | 38146.07 | 300.0022 | 6 | 6 | 3.648452 | 0 | 2.605858 | 2.592741 | 10.95895 | 9.030441
2018-04-08 05:07 | 43150.88 | 300.0023 | 6 | 7 | 3.650918 | 0 | 2.582108 | 2.569976 | 10.86144 | 8.94477
2018-04-08 06:30 | 48126.06 | 300.0015 | 6 | 8 | 3.652653 | 0 | 2.561863 | 2.551548 | 10.77903 | 8.876047
2018-04-08 07:52 | 53075.11 | 300.0024 | 6 | 9 | 3.654341 | 0 | 2.544225 | 2.534657 | 10.70668 | 8.813072
2018-04-08 09:15 | 58000.39 | 300.0022 | 6 | 10 | 3.655571 | 0 | 2.52809 | 2.519828 | 10.64068 | 8.75733
2018-04-08 10:36 | 62904.1877 | 300.0022 | 6 | 11 | 3.657521 | 0 | 2.513702 | 2.504042 | 10.5818 | 8.69733
2018-04-08 11:58 | 67786.36 | 300.0014 | 6 | 12 | 3.658853 | 0 | 2.498423 | 2.489427 | 10.52035 | 8.642998
2018-04-08 13:19 | 72644.98 | 300.0014 | 6 | 13 | 3.660143 | 0 | 2.483701 | 2.473405 | 10.45952 | 8.584717
2018-04-08 14:39 | 77474.88 | 300.0015 | 6 | 14 | 3.662735 | 0 | 2.465588 | 2.45751 | 10.38461 | 8.493949
2018-04-08 15:59 | 82283.54 | 300.0023 | 6 | 15 | 3.663426 | 0 | 2.450612 | 2.439356 | 10.3247 | 8.455772
2018-04-08 17:19 | 87069.03 | 300.0023 | 6 | 16 | 3.664847 | 0 | 2.432945 | 2.422237 | 10.25177 | 8.393645
2018-04-08 18:38 | 91830.84 | 300.0015 | 6 | 17 | 3.666028 | 0 | 2.415808 | 2.406343 | 10.18173 | 8.334359
2018-04-08 19:57 | 96570.17 | 300.0022 | 6 | 18 | 3.667225 | 0 | 2.400036 | 2.391296 | 10.11691 | 8.277657
2018-04-08 21:16 | 101288.2 | 300.0023 | 6 | 19 | 3.668448 | 0 | 2.385276 | 2.376351 | 10.05662 | 8.221583
2018-04-08 22:34 | 105983.4 | 300.0015 | 6 | 20 | 3.669607 | 0 | 2.370252 | 2.360987 | 9.994832 | 8.16458
2018-04-08 23:52 | 110656.9 | 300.0023 | 6 | 21 | 3.670865 | 0 | 2.355022 | 2.34504 | 9.932563 | 8.105334
2018-04-09 01:10 | 115308.1 | 300.0022 | 6 | 22 | 3.672138 | 0 | 2.339303 | 2.329373 | 9.868328 | 8.046659
2018-04-09 02:27 | 119938.6 | 300.0022 | 6 | 23 | 3.673317 | 0 | 2.32375 | 2.313385 | 9.805079 | 7.987441
2018-04-09 03:44 | 124544.5 | 300.0014 | 6 | 24 | 3.674562 | 0 | 2.307034 | 2.296463 | 9.73675 | 7.923943
2018-04-09 05:00 | 129125.9 | 300.0015 | 6 | 25 | 3.675674 | 0 | 2.289977 | 2.2804 | 9.666912 | 7.863335
2018-04-09 06:16 | 133686.7 | 300.0015 | 6 | 26 | 3.676591 | 0 | 2.274786 | 2.265789 | 9.604999 | 7.808897
2018-04-09 07:32 | 138226.5 | 300.0023 | 6 | 27 | 3.677566 | 0 | 2.260351 | 2.25153 | 9.545764 | 7.755375
2018-04-09 08:47 | 142747.2 | 300.0015 | 6 | 28 | 3.678555 | 0 | 2.246557 | 2.237849 | 9.489662 | 7.703794
2018-04-09 10:02 | 147250.2 | 300.0023 | 6 | 29 | 3.679455 | 0 | 2.233209 | 2.224185 | 9.435459 | 7.653059
2018-04-09 11:17 | 151733.3 | 300.0015 | 6 | 30 | 3.680521 | 0 | 2.219464 | 2.209303 | 9.379401 | 7.598003
2018-04-09 12:31 | 156194.5 | 300.0022 | 6 | 31 | 3.68158 | 0 | 2.204198 | 2.193946 | 9.317153 | 7.540582
2018-04-09 13:45 | 160632.4 | 300.0017 | 6 | 32 | 3.682602 | 0 | 2.18807 | 2.177224 | 9.251008 | 7.478577
2018-04-09 14:59 | 165047.5 | 300.0033 | 6 | 33 | 3.683603 | 0 | 2.171713 | 2.160819 | 9.184201 | 7.417645
2018-04-09 16:12 | 169442.3 | 300.0024 | 6 | 34 | 3.684581 | 0 | 2.155693 | 2.144566 | 9.119581 | 7.357942
2018-04-09 17:25 | 173813 | 300.0024 | 6 | 35 | 3.68567 | 0 | 2.139107 | 2.128909 | 9.051058 | 7.299558
2018-04-09 18:37 | 178164.4 | 300.0023 | 6 | 36 | 3.686596 | 0 | 2.124064 | 2.115017 | 8.989684 | 7.247492
2018-04-09 19:50 | 182498.4 | 300.0021 | 6 | 37 | 3.687555 | 0 | 2.110512 | 2.105467 | 8.93436 | 7.202808
2018-04-09 21:01 | 186814.7 | 300.0014 | 6 | 38 | 3.687954 | 0 | 2.099925 | 2.089592 | 8.891364 | 7.152577
2018-04-09 22:13 | 191115.1 | 300.0021 | 6 | 39 | 3.688755 | 0 | 2.086477 | 2.078275 | 8.835952 | 7.110227
2018-04-09 23:25 | 195400.5 | 300.0016 | 6 | 40 | 3.689505 | 0 | 2.07505 | 2.066703 | 8.78931 | 7.067177
2018-04-10 00:36 | 199669.7 | 300.0029 | 6 | 41 | 3.690358 | 0 | 2.062834 | 2.053994 | 8.739357 | 7.020051
2018-04-10 01:47 | 203920.9 | 300.0022 | 6 | 42 | 3.691325 | 0 | 2.049605 | 2.040014 | 8.685215 | 6.968336
2018-04-10 02:57 | 208152.8 | 300.0023 | 6 | 43 | 3.692275 | 0 | 2.035476 | 2.025813 | 8.627168 | 6.916198
2018-04-10 04:07 | 212367.7 | 300.0022 | 6 | 44 | 3.693159 | 0 | 2.021923 | 2.012438 | 8.571805 | 6.867091
2018-04-10 05:17 | 216564 | 300.0024 | 6 | 45 | 3.694108 | 0 | 2.007713 | 1.999139 | 8.513212 | 6.817239
2018-04-10 06:27 | 220745.3 | 300.0023 | 6 | 46 | 3.695029 | 0 | 1.995471 | 1.987246 | 8.463303 | 6.772859
2018-04-10 07:36 | 224910 | 300.0015 | 6 | 47 | 3.695761 | 0 | 1.983378 | 1.975585 | 8.413499 | 6.729673
2018-04-10 08:46 | 229058.7342 | 300.0015 | 6 | 48 | 3.696707 | 0 | 1.971472 | 1.963859 | 8.364611 | 6.685458
2018-04-10 09:54 | 233192.3 | 300.0017 | 6 | 49 | 3.697552 | 0 | 1.960342 | 1.951918 | 8.318987 | 6.64155
2018-04-10 11:03 | 237308.4 | 300.0012 | 6 | 50 | 3.698439 | 0 | 1.947683 | 1.939137 | 8.267205 | 6.593117
2018-04-10 11:22 | 238445.6 | 1137.14 | 8 | 51 | 4.200001 | 3.260101 | 1.029675 | 0 | 4.184637 | 0

## Channel_86_1
Date_Time | Test_Time(s) | Step_Time(s) | Step_Index | Cycle_Index | Voltage(V) | Current(A) | Charge_Capacity(Ah) | Discharge_Capacity(Ah) | Charge_Energy(Wh) | Discharge_Energy(Wh) | ACR(Ohm) | Internal Resistance(Ohm)
2018-04-07 17:10 | 120.0009 | 120.0008 | 1 | 1 | 3.672056 | 0 | 0 | 0 | 0 | 0
2018-04-07 17:12 | 240.0001 | 240 | 1 | 1 | 3.67169 | 0 | 0 | 0 | 0 | 0
2018-04-07 17:14 | 360.0001 | 360 | 1 | 1 | 3.671402 | 0 | 0 | 0 | 0 | 0
2018-04-07 17:16 | 480.0008 | 480.0007 | 1 | 1 | 3.671154 | 0 | 0 | 0 | 0 | 0
2018-04-07 17:18 | 600.0001 | 600 | 1 | 1 | 3.67098 | 0 | 0 | 0 | 0 | 0
2018-04-07 17:20 | 720.0009 | 720.0008 | 1 | 1 | 3.670834 | 0 | 0 | 0 | 0 | 0
2018-04-07 17:22 | 840.0001 | 840 | 1 | 1 | 3.670728 | 0 | 0 | 0 | 0 | 0
2018-04-07 17:24 | 960 | 959.9999 | 1 | 1 | 3.670654 | 0 | 0 | 0 | 0 | 0
2018-04-07 17:26 | 1080 | 1079.9999 | 1 | 1 | 3.670587 | 0 | 0 | 0 | 0 | 0
2018-04-07 17:28 | 1200.0001 | 1200 | 1 | 1 | 3.670532 | 0 | 0 | 0 | 0 | 0
2018-04-07 17:30 | 1320 | 1319.9999 | 1 | 1 | 3.670492 | 0 | 0 | 0 | 0 | 0
2018-04-07 17:32 | 1440.0008 | 1440.0007 | 1 | 1 | 3.670439 | 0 | 0 | 0 | 0 | 0
2018-04-07 17:34 | 1560.0008 | 1560.0007 | 1 | 1 | 3.670422 | 0 | 0 | 0 | 0 | 0
2018-04-07 17:36 | 1680.0008 | 1680.0007 | 1 | 1 | 3.670402 | 0 | 0 | 0 | 0 | 0
2018-04-07 17:38 | 1800.0008 | 1800.0007 | 1 | 1 | 3.670392 | 0 | 0 | 0 | 0 | 0
2018-04-07 17:40 | 1920.0008 | 1920.0007 | 1 | 1 | 3.670399 | 0 | 0 | 0 | 0 | 0
2018-04-07 17:42 | 2040.0001 | 2040 | 1 | 1 | 3.670381 | 0 | 0 | 0 | 0 | 0
2018-04-07 17:44 | 2160.0001 | 2160 | 1 | 1 | 3.670366 | 0 | 0 | 0 | 0 | 0
2018-04-07 17:46 | 2280.0001 | 2280 | 1 | 1 | 3.670371 | 0 | 0 | 0 | 0 | 0
2018-04-07 17:48 | 2400.0008 | 2400.0007 | 1 | 1 | 3.670381 | 0 | 0 | 0 | 0 | 0
2018-04-07 17:50 | 2520.0001 | 2520 | 1 | 1 | 3.670387 | 0 | 0 | 0 | 0 | 0
2018-04-07 17:52 | 2640.0008 | 2640.0007 | 1 | 1 | 3.670384 | 0 | 0 | 0 | 0 | 0
2018-04-07 17:54 | 2760.0008 | 2760.0007 | 1 | 1 | 3.670382 | 0 | 0 | 0 | 0 | 0
2018-04-07 17:56 | 2880.0008 | 2880.0007 | 1 | 1 | 3.670389 | 0 | 0 | 0 | 0 | 0
2018-04-07 17:58 | 3000 | 2999.9999 | 1 | 1 | 3.670393 | 0 | 0 | 0 | 0 | 0
2018-04-07 18:00 | 3120 | 3119.9999 | 1 | 1 | 3.670397 | 0 | 0 | 0 | 0 | 0
2018-04-07 18:02 | 3240 | 3239.9999 | 1 | 1 | 3.670402 | 0 | 0 | 0 | 0 | 0
2018-04-07 18:04 | 3360 | 3359.9999 | 1 | 1 | 3.670394 | 0 | 0 | 0 | 0 | 0
2018-04-07 18:06 | 3480 | 3479.9999 | 1 | 1 | 3.670394 | 0 | 0 | 0 | 0 | 0
2018-04-07 18:08 | 3600 | 3599.9999 | 1 | 1 | 3.670393 | 0 | 0 | 0 | 0 | 0
2018-04-07 18:10 | 3720 | 3719.9999 | 1 | 1 | 3.670408 | 0 | 0 | 0 | 0 | 0
2018-04-07 18:12 | 3840 | 3839.9999 | 1 | 1 | 3.670405 | 0 | 0 | 0 | 0 | 0
2018-04-07 18:14 | 3960 | 3959.9999 | 1 | 1 | 3.670392 | 0 | 0 | 0 | 0 | 0
2018-04-07 18:16 | 4080 | 4079.9999 | 1 | 1 | 3.670389 | 0 | 0 | 0 | 0 | 0
2018-04-07 18:18 | 4200.0008 | 4200.0007 | 1 | 1 | 3.670397 | 0 | 0 | 0 | 0 | 0
2018-04-07 18:20 | 4320.0008 | 4320.0007 | 1 | 1 | 3.670405 | 0 | 0 | 0 | 0 | 0
2018-04-07 18:22 | 4440.0008 | 4440.0007 | 1 | 1 | 3.670417 | 0 | 0 | 0 | 0 | 0
2018-04-07 18:24 | 4560.0008 | 4560.0007 | 1 | 1 | 3.670412 | 0 | 0 | 0 | 0 | 0
2018-04-07 18:26 | 4680 | 4679.9999 | 1 | 1 | 3.670434 | 0 | 0 | 0 | 0 | 0
2018-04-07 18:28 | 4800.0008 | 4800.0007 | 1 | 1 | 3.670415 | 0 | 0 | 0 | 0 | 0
2018-04-07 18:30 | 4920.0008 | 4920.0007 | 1 | 1 | 3.670413 | 0 | 0 | 0 | 0 | 0
2018-04-07 18:32 | 5040.0008 | 5040.0007 | 1 | 1 | 3.670409 | 0 | 0 | 0 | 0 | 0
2018-04-07 18:34 | 5160.0008 | 5160.0007 | 1 | 1 | 3.670399 | 0 | 0 | 0 | 0 | 0
2018-04-07 18:36 | 5280 | 5279.9999 | 1 | 1 | 3.670414 | 0 | 0 | 0 | 0 | 0
2018-04-07 18:38 | 5400.0008 | 5400.0007 | 1 | 1 | 3.670422 | 0 | 0 | 0 | 0 | 0
2018-04-07 18:40 | 5520.0008 | 5520.0007 | 1 | 1 | 3.670413 | 0 | 0 | 0 | 0 | 0
2018-04-07 18:42 | 5640.0008 | 5640.0007 | 1 | 1 | 3.670417 | 0 | 0 | 0 | 0 | 0
2018-04-07 18:44 | 5760.0001 | 5760 | 1 | 1 | 3.670421 | 0 | 0 | 0 | 0 | 0
2018-04-07 18:46 | 5880.0008 | 5880.0007 | 1 | 1 | 3.670423 | 0 | 0 | 0 | 0 | 0
2018-04-07 18:48 | 6000.0008 | 6000.0007 | 1 | 1 | 3.670419 | 0 | 0 | 0 | 0 | 0
2018-04-07 18:50 | 6120 | 6119.9999 | 1 | 1 | 3.670428 | 0 | 0 | 0 | 0 | 0
2018-04-07 18:52 | 6240.0008 | 6240.0007 | 1 | 1 | 3.670429 | 0 | 0 | 0 | 0 | 0
2018-04-07 18:54 | 6360.0008 | 6360.0007 | 1 | 1 | 3.670427 | 0 | 0 | 0 | 0 | 0
2018-04-07 18:56 | 6480.0008 | 6480.0007 | 1 | 1 | 3.670432 | 0 | 0 | 0 | 0 | 0
2018-04-07 18:58 | 6600.0008 | 6600.0007 | 1 | 1 | 3.67043 | 0 | 0 | 0 | 0 | 0
2018-04-07 19:00 | 6720.0008 | 6720.0007 | 1 | 1 | 3.670434 | 0 | 0 | 0 | 0 | 0
2018-04-07 19:02 | 6840 | 6839.9999 | 1 | 1 | 3.670433 | 0 | 0 | 0 | 0 | 0
2018-04-07 19:04 | 6960 | 6959.9999 | 1 | 1 | 3.670442 | 0 | 0 | 0 | 0 | 0
2018-04-07 19:06 | 7080 | 7079.9999 | 1 | 1 | 3.670429 | 0 | 0 | 0 | 0 | 0
2018-04-07 19:08 | 7200.0014 | 7200.0013 | 1 | 1 | 3.670437 | 0 | 0 | 0 | 0 | 0
2018-04-07 19:08 | 7200.0015 | 7200.0014 | 1 | 1 | 3.670437 | 0 | 0 | 0 | 0 | 0
2018-04-07 19:10 | 7320.079448 | 120.0009 | 2 | 1 | 4.001406 | 4.889957 | 0.1622995 | 1.384e-09 | 0.6447506 | 5.081e-09
2018-04-07 19:12 | 7440.079448 | 240.0009 | 2 | 1 | 4.042776 | 4.889889 | 0.3252956 | 1.384e-09 | 1.300424 | 5.081e-09
2018-04-07 19:14 | 7560.079448 | 360.0009 | 2 | 1 | 4.076584 | 4.889919 | 0.4882866 | 1.384e-09 | 1.962241 | 5.081e-09
2018-04-07 19:16 | 7680.079448 | 480.0009 | 2 | 1 | 4.102917 | 4.889912 | 0.6512638 | 1.384e-09 | 2.628838 | 5.081e-09
2018-04-07 19:18 | 7800.079448 | 600.0009 | 2 | 1 | 4.126559 | 4.889933 | 0.8142457 | 1.384e-09 | 3.299468 | 5.081e-09
2018-04-07 19:20 | 7920.078648 | 720.0001 | 2 | 1 | 4.15213 | 4.889894 | 0.9772311 | 1.384e-09 | 3.97407 | 5.081e-09
2018-04-07 19:22 | 8040.078648 | 840.0001 | 2 | 1 | 4.182051 | 4.889874 | 1.140224 | 1.384e-09 | 4.653214 | 5.081e-09
2018-04-07 19:24 | 8160.079448 | 960.0009 | 2 | 1 | 4.200411 | 4.602005 | 1.300951 | 1.384e-09 | 5.327504 | 5.081e-09
2018-04-07 19:26 | 8280.079448 | 1080.0009 | 2 | 1 | 4.200395 | 4.030897 | 1.444724 | 1.384e-09 | 5.931408 | 5.081e-09
2018-04-07 19:28 | 8400.078648 | 1200.0001 | 2 | 1 | 4.200396 | 3.496113 | 1.570059 | 1.384e-09 | 6.457863 | 5.081e-09
2018-04-07 19:29 | 8456.532148 | 1256.4536 | 2 | 1 | 4.200398 | 3.259966 | 1.623007 | 1.384e-09 | 6.680267 | 5.081e-09
2018-04-07 19:31 | 8576.545368 | 120.0009 | 3 | 1 | 4.230019 | 3.259918 | 1.731234 | 1.384e-09 | 7.136364 | 5.081e-09
2018-04-07 19:33 | 8696.545368 | 240.0009 | 3 | 1 | 4.26376 | 3.259893 | 1.839887 | 1.384e-09 | 7.597778 | 5.081e-09
2018-04-07 19:35 | 8816.545368 | 360.0009 | 3 | 1 | 4.299839 | 3.259911 | 1.948539 | 1.384e-09 | 8.062985 | 5.081e-09
2018-04-07 19:37 | 8936.545368 | 480.0009 | 3 | 1 | 4.337969 | 3.259928 | 2.057193 | 1.384e-09 | 8.532235 | 5.081e-09
2018-04-07 19:39 | 9056.544568 | 600.0001 | 3 | 1 | 4.377851 | 3.25984 | 2.165847 | 1.384e-09 | 9.005721 | 5.081e-09
2018-04-07 19:41 | 9176.544568 | 720.0001 | 3 | 1 | 4.400397 | 2.957109 | 2.272077 | 1.384e-09 | 9.472502 | 5.081e-09
2018-04-07 19:43 | 9296.545368 | 840.0009 | 3 | 1 | 4.400382 | 2.453646 | 2.361911 | 1.384e-09 | 9.867809 | 5.081e-09
2018-04-07 19:45 | 9416.544568 | 960.0001 | 3 | 1 | 4.400376 | 2.053396 | 2.436797 | 1.384e-09 | 10.19734 | 5.081e-09
2018-04-07 19:47 | 9536.545368 | 1080.0009 | 3 | 1 | 4.400368 | 1.730606 | 2.499681 | 1.384e-09 | 10.47405 | 5.081e-09
2018-04-07 19:49 | 9656.545368 | 1200.0009 | 3 | 1 | 4.400377 | 1.470266 | 2.552879 | 1.384e-09 | 10.70814 | 5.081e-09
2018-04-07 19:51 | 9776.545368 | 1320.0009 | 3 | 1 | 4.400362 | 1.257515 | 2.598221 | 1.384e-09 | 10.90766 | 5.081e-09
2018-04-07 19:53 | 9896.545368 | 1440.0009 | 3 | 1 | 4.40038 | 1.084167 | 2.637153 | 1.384e-09 | 11.07898 | 5.081e-09
2018-04-07 19:55 | 10016.55 | 1560.0009 | 3 | 1 | 4.400333 | 0.9400177 | 2.670824 | 1.384e-09 | 11.22714 | 5.081e-09
2018-04-07 19:57 | 10136.55 | 1680.0009 | 3 | 1 | 4.400355 | 0.8216019 | 2.700133 | 1.384e-09 | 11.35611 | 5.081e-09
2018-04-07 19:59 | 10256.55 | 1800.0009 | 3 | 1 | 4.400349 | 0.7214298 | 2.725792 | 1.384e-09 | 11.46902 | 5.081e-09
2018-04-07 20:00 | 10353.2 | 1896.6528 | 3 | 1 | 4.400358 | 0.6519966 | 2.744204 | 1.384e-09 | 11.55004 | 5.081e-09
2018-04-07 20:02 | 10473.24 | 119.9999 | 4 | 1 | 4.353768 | 0 | 2.744204 | 1.384e-09 | 11.55004 | 5.081e-09
2018-04-07 20:04 | 10593.24 | 240.0007 | 4 | 1 | 4.350465 | 0 | 2.744204 | 1.384e-09 | 11.55004 | 5.081e-09
2018-04-07 20:05 | 10653.24 | 300.0014 | 4 | 1 | 4.349394 | 0 | 2.744204 | 1.384e-09 | 11.55004 | 5.081e-09
2018-04-07 20:07 | 10773.32 | 120.0009 | 5 | 1 | 3.863211 | -6.51987 | 2.744204 | 0.2173128 | 11.55004 | 0.8520489
2018-04-07 20:09 | 10893.32 | 240.0009 | 5 | 1 | 3.775788 | -6.519861 | 2.744204 | 0.434627 | 11.55004 | 1.68198
2018-04-07 20:11 | 11013.32 | 360.0001 | 5 | 1 | 3.694338 | -6.519838 | 2.744204 | 0.6519353 | 11.55004 | 2.493527
2018-04-07 20:13 | 11133.32 | 480.0009 | 5 | 1 | 3.620148 | -6.519833 | 2.744204 | 0.8692484 | 11.55004 | 3.288157
2018-04-07 20:15 | 11253.32 | 600.0009 | 5 | 1 | 3.554348 | -6.519838 | 2.744204 | 1.086557 | 11.55004 | 4.067531
2018-04-07 20:17 | 11373.32 | 720.0009 | 5 | 1 | 3.497383 | -6.519843 | 2.744204 | 1.30388 | 11.55004 | 4.833632
2018-04-07 20:19 | 11493.32 | 840.0009 | 5 | 1 | 3.448169 | -6.520104 | 2.744204 | 1.521182 | 11.55004 | 5.588156
2018-04-07 20:21 | 11613.32 | 960.0001 | 5 | 1 | 3.404727 | -6.520171 | 2.744204 | 1.738509 | 11.55004 | 6.332726
2018-04-07 20:23 | 11733.32 | 1080.0009 | 5 | 1 | 3.364777 | -6.520175 | 2.744204 | 1.955822 | 11.55004 | 7.068243
2018-04-07 20:25 | 11853.32 | 1200.0001 | 5 | 1 | 3.322853 | -6.519836 | 2.744204 | 2.17314 | 11.55004 | 7.795046
2018-04-07 20:27 | 11973.32 | 1320.0009 | 5 | 1 | 3.26143 | -6.520134 | 2.744204 | 2.390463 | 11.55004 | 8.511142
2018-04-07 20:29 | 12093.32 | 1440.0001 | 5 | 1 | 3.15347 | -6.520123 | 2.744204 | 2.607786 | 11.55004 | 9.20935
2018-04-07 20:31 | 12178.63 | 1525.3104 | 5 | 1 | 2.999999 | -6.519932 | 2.744204 | 2.762279 | 11.55004 | 9.686257
2018-04-07 20:33 | 12298.68 | 120 | 6 | 1 | 3.589262 | 0 | 2.744204 | 2.762279 | 11.55004 | 9.686257
2018-04-07 20:35 | 12418.68 | 240.0008 | 6 | 1 | 3.618924 | 0 | 2.744204 | 2.762279 | 11.55004 | 9.686257
2018-04-07 20:36 | 12478.68 | 300.0015 | 6 | 1 | 3.626598 | 0 | 2.744204 | 2.762279 | 11.55004 | 9.686257
2018-04-07 20:36 | 12478.69 | 0.0024 | 7 | 2 | 3.626573 | 0 | 0 | 0 | 0 | 0
2018-04-07 20:38 | 12598.76 | 120.0002 | 2 | 2 | 3.978082 | 4.889872 | 0.1623174 | 4.098e-09 | 0.6404955 | 1.4862e-08
2018-04-07 20:40 | 12718.76 | 240.0001 | 2 | 2 | 4.0218 | 4.889856 | 0.3253015 | 4.098e-09 | 1.292491 | 1.4862e-08
2018-04-07 20:42 | 12838.76 | 360.0002 | 2 | 2 | 4.059672 | 4.889856 | 0.4882855 | 4.098e-09 | 1.951184 | 1.4862e-08
2018-04-07 20:44 | 12958.76 | 480.0002 | 2 | 2 | 4.089151 | 4.889864 | 0.6512626 | 4.098e-09 | 2.615304 | 1.4862e-08
2018-04-07 20:46 | 13078.76 | 600.001 | 2 | 2 | 4.114524 | 4.88986 | 0.8142551 | 4.098e-09 | 3.283893 | 1.4862e-08
2018-04-07 20:48 | 13198.76 | 720.0009 | 2 | 2 | 4.141232 | 4.889885 | 0.9772299 | 4.098e-09 | 3.956589 | 1.4862e-08
2018-04-07 20:50 | 13318.76 | 840.0009 | 2 | 2 | 4.171961 | 4.889908 | 1.14022 | 4.098e-09 | 4.634012 | 1.4862e-08
2018-04-07 20:52 | 13438.76 | 960.001 | 2 | 2 | 4.200413 | 4.757534 | 1.30278 | 4.098e-09 | 5.314906 | 1.4862e-08
2018-04-07 20:54 | 13558.76 | 1080.001 | 2 | 2 | 4.200423 | 4.147001 | 1.450997 | 4.098e-09 | 5.937476 | 1.4862e-08
2018-04-07 20:56 | 13678.76 | 1200.0003 | 2 | 2 | 4.200413 | 3.581846 | 1.579675 | 4.098e-09 | 6.477977 | 1.4862e-08
2018-04-07 20:57 | 13752.37 | 1273.608 | 2 | 2 | 4.200394 | 3.259981 | 1.649579 | 4.098e-09 | 6.771599 | 1.4862e-08
2018-04-07 20:59 | 13872.38 | 120.0002 | 3 | 2 | 4.231489 | 3.259827 | 1.757792 | 4.098e-09 | 7.22771 | 1.4862e-08
2018-04-07 21:01 | 13992.38 | 240.0001 | 3 | 2 | 4.267069 | 3.259869 | 1.866443 | 4.098e-09 | 7.689373 | 1.4862e-08
2018-04-07 21:03 | 14112.38 | 360.001 | 3 | 2 | 4.305111 | 3.259851 | 1.975098 | 4.098e-09 | 8.155057 | 1.4862e-08
2018-04-07 21:05 | 14232.38 | 480.001 | 3 | 2 | 4.345325 | 3.259844 | 2.083759 | 4.098e-09 | 8.625016 | 1.4862e-08
2018-04-07 21:07 | 14352.38 | 600.001 | 3 | 2 | 4.387348 | 3.259863 | 2.192411 | 4.098e-09 | 9.099413 | 1.4862e-08
2018-04-07 21:09 | 14472.38 | 720.001 | 3 | 2 | 4.400391 | 2.813908 | 2.295483 | 4.098e-09 | 9.552759 | 1.4862e-08
2018-04-07 21:11 | 14592.38 | 840.0002 | 3 | 2 | 4.400394 | 2.337278 | 2.38103 | 4.098e-09 | 9.929198 | 1.4862e-08
2018-04-07 21:13 | 14712.38 | 960.0002 | 3 | 2 | 4.400386 | 1.957241 | 2.452359 | 4.098e-09 | 10.24307 | 1.4862e-08
2018-04-07 21:15 | 14832.38 | 1080.0002 | 3 | 2 | 4.400379 | 1.651907 | 2.512326 | 4.098e-09 | 10.50695 | 1.4862e-08
2018-04-07 21:17 | 14952.38 | 1200.001 | 3 | 2 | 4.400402 | 1.405945 | 2.563137 | 4.098e-09 | 10.73054 | 1.4862e-08
2018-04-07 21:19 | 15072.38 | 1320.001 | 3 | 2 | 4.400359 | 1.204702 | 2.606525 | 4.098e-09 | 10.92146 | 1.4862e-08
2018-04-07 21:21 | 15192.38 | 1440.0002 | 3 | 2 | 4.400367 | 1.040777 | 2.643862 | 4.098e-09 | 11.08576 | 1.4862e-08
2018-04-07 21:23 | 15312.38 | 1560.0002 | 3 | 2 | 4.400379 | 0.9049835 | 2.676211 | 4.098e-09 | 11.22811 | 1.4862e-08
2018-04-07 21:25 | 15432.38 | 1680.0021 | 3 | 2 | 4.400358 | 0.7913094 | 2.704425 | 4.098e-09 | 11.35226 | 1.4862e-08
2018-04-07 21:27 | 15552.38 | 1800.001 | 3 | 2 | 4.400358 | 0.6960011 | 2.729162 | 4.098e-09 | 11.46111 | 1.4862e-08
2018-04-07 21:28 | 15614.78 | 1862.4016 | 3 | 2 | 4.400342 | 0.6519928 | 2.740841 | 4.098e-09 | 11.5125 | 1.4862e-08
2018-04-07 21:30 | 15734.83 | 120 | 4 | 2 | 4.351994 | 0 | 2.740841 | 4.098e-09 | 11.5125 | 1.4862e-08
2018-04-07 21:32 | 15854.83 | 240 | 4 | 2 | 4.348309 | 0 | 2.740841 | 4.098e-09 | 11.5125 | 1.4862e-08
2018-04-07 21:33 | 15914.83 | 300.0023 | 4 | 2 | 4.347061 | 0 | 2.740841 | 4.098e-09 | 11.5125 | 1.4862e-08
2018-04-07 21:35 | 16034.91 | 120.0009 | 5 | 2 | 3.847497 | -6.519843 | 2.740841 | 0.2172972 | 11.5125 | 0.8489432
2018-04-07 21:37 | 16154.91 | 240.0001 | 5 | 2 | 3.758823 | -6.519872 | 2.740841 | 0.4346133 | 11.5125 | 1.675298
2018-04-07 21:39 | 16274.91 | 360.0009 | 5 | 2 | 3.677351 | -6.519836 | 2.740841 | 0.6519212 | 11.5125 | 2.483136
2018-04-07 21:41 | 16394.91 | 480.0009 | 5 | 2 | 3.603904 | -6.519889 | 2.740841 | 0.8692386 | 11.5125 | 3.274147
2018-04-07 21:43 | 16514.91 | 600.0009 | 5 | 2 | 3.539697 | -6.519852 | 2.740841 | 1.086542 | 11.5125 | 4.050136
2018-04-07 21:45 | 16634.91 | 720.0001 | 5 | 2 | 3.484773 | -6.51988 | 2.740841 | 1.303862 | 11.5125 | 4.813256
2018-04-07 21:47 | 16754.91 | 840.0001 | 5 | 2 | 3.437553 | -6.519864 | 2.740841 | 1.521175 | 11.5125 | 5.565297
2018-04-07 21:49 | 16874.91 | 960.0001 | 5 | 2 | 3.395778 | -6.519845 | 2.740841 | 1.738477 | 11.5125 | 6.307669
2018-04-07 21:51 | 16994.91 | 1080.0009 | 5 | 2 | 3.356651 | -6.520038 | 2.740841 | 1.955791 | 11.5125 | 7.041362
2018-04-07 21:53 | 17114.91 | 1200.0009 | 5 | 2 | 3.313025 | -6.519812 | 2.740841 | 2.173102 | 11.5125 | 7.766231
2018-04-07 21:55 | 17234.91 | 1320.0002 | 5 | 2 | 3.245219 | -6.519897 | 2.740841 | 2.390407 | 11.5125 | 8.479505
2018-04-07 21:57 | 17354.91 | 1440.0009 | 5 | 2 | 3.124081 | -6.519878 | 2.740841 | 2.607726 | 11.5125 | 9.173051
2018-04-07 21:58 | 17417.88 | 1502.9736 | 5 | 2 | 2.999997 | -6.519935 | 2.740841 | 2.721763 | 11.5125 | 9.523001
2018-04-07 22:00 | 17537.93 | 120.0008 | 6 | 2 | 3.597176 | 0 | 2.740841 | 2.721763 | 11.5125 | 9.523001
2018-04-07 22:02 | 17657.93 | 240.0001 | 6 | 2 | 3.626239 | 0 | 2.740841 | 2.721763 | 11.5125 | 9.523001
2018-04-07 22:03 | 17717.93 | 300.0015 | 6 | 2 | 3.633814 | 0 | 2.740841 | 2.721763 | 11.5125 | 9.523001
2018-04-07 22:03 | 17717.94 | 0.0024 | 7 | 3 | 3.633796 | 0 | 0 | 0 | 0 | 0
2018-04-07 22:05 | 17838.016 | 120.0002 | 2 | 3 | 3.982272 | 4.889927 | 0.1623087 | 2.906e-09 | 0.6411138 | 1.0558e-08
2018-04-07 22:07 | 17958.016 | 240.0002 | 2 | 3 | 4.02702 | 4.889835 | 0.3252867 | 2.906e-09 | 1.293857 | 1.0558e-08
2018-04-07 22:09 | 18078.016 | 360.0002 | 2 | 3 | 4.064633 | 4.889841 | 0.4882731 | 2.906e-09 | 1.953413 | 1.0558e-08
2018-04-07 22:11 | 18198.0159 | 480.0001 | 2 | 3 | 4.093619 | 4.889856 | 0.6512565 | 2.906e-09 | 2.618323 | 1.0558e-08
2018-04-07 22:13 | 18318.0167 | 600.0009 | 2 | 3 | 4.118901 | 4.889885 | 0.8142383 | 2.906e-09 | 3.287577 | 1.0558e-08
2018-04-07 22:15 | 18438.0167 | 720.0009 | 2 | 3 | 4.145976 | 4.889839 | 0.9772217 | 2.906e-09 | 3.961047 | 1.0558e-08
2018-04-07 22:17 | 18558.016 | 840.0002 | 2 | 3 | 4.177061 | 4.889914 | 1.140201 | 2.906e-09 | 4.639228 | 1.0558e-08
2018-04-07 22:19 | 18678.016 | 960.0002 | 2 | 3 | 4.20039 | 4.660114 | 1.30185 | 2.906e-09 | 5.316934 | 1.0558e-08
2018-04-07 22:21 | 18798.016 | 1080.0002 | 2 | 3 | 4.200392 | 4.059864 | 1.44707 | 2.906e-09 | 5.926917 | 1.0558e-08
2018-04-07 22:23 | 18918.0168 | 1200.001 | 2 | 3 | 4.200406 | 3.500605 | 1.572941 | 2.906e-09 | 6.455625 | 1.0558e-08
2018-04-07 22:24 | 18973.1006 | 1255.0848 | 2 | 3 | 4.200404 | 3.259981 | 1.624644 | 2.906e-09 | 6.672801 | 1.0558e-08
2018-04-07 22:26 | 19093.11312 | 120.001 | 3 | 3 | 4.232198 | 3.259823 | 1.732859 | 2.906e-09 | 7.128953 | 1.0558e-08
2018-04-07 22:28 | 19213.11222 | 240.0001 | 3 | 3 | 4.268756 | 3.259827 | 1.841511 | 2.906e-09 | 7.59075 | 1.0558e-08
2018-04-07 22:30 | 19333.11312 | 360.001 | 3 | 3 | 4.307986 | 3.259836 | 1.950162 | 2.906e-09 | 8.056662 | 1.0558e-08
2018-04-07 22:32 | 19453.11222 | 480.0001 | 3 | 3 | 4.34951 | 3.259899 | 2.058819 | 2.906e-09 | 8.526994 | 1.0558e-08
2018-04-07 22:34 | 19573.11232 | 600.0002 | 3 | 3 | 4.392844 | 3.259834 | 2.167474 | 2.906e-09 | 9.001925 | 1.0558e-08
2018-04-07 22:36 | 19693.11232 | 720.0002 | 3 | 3 | 4.400398 | 2.740685 | 2.268357 | 2.906e-09 | 9.445784 | 1.0558e-08
2018-04-07 22:38 | 19813.11312 | 840.001 | 3 | 3 | 4.400408 | 2.277674 | 2.3517 | 2.906e-09 | 9.812526 | 1.0558e-08
2018-04-07 22:40 | 19933.11232 | 960.0002 | 3 | 3 | 4.400392 | 1.90797 | 2.421216 | 2.906e-09 | 10.11842 | 1.0558e-08
2018-04-07 22:42 | 20053.11412 | 1080.002 | 3 | 3 | 4.400383 | 1.61183 | 2.479692 | 2.906e-09 | 10.37574 | 1.0558e-08
2018-04-07 22:44 | 20173.11312 | 1200.001 | 3 | 3 | 4.400367 | 1.371977 | 2.529275 | 2.906e-09 | 10.59393 | 1.0558e-08
2018-04-07 22:46 | 20293.11232 | 1320.0002 | 3 | 3 | 4.400387 | 1.17779 | 2.571662 | 2.906e-09 | 10.78044 | 1.0558e-08
2018-04-07 22:48 | 20413.11232 | 1440.0002 | 3 | 3 | 4.400369 | 1.017281 | 2.608155 | 2.906e-09 | 10.94103 | 1.0558e-08
2018-04-07 22:50 | 20533.11232 | 1560.0002 | 3 | 3 | 4.40036 | 0.8854389 | 2.6398 | 2.906e-09 | 11.08028 | 1.0558e-08
2018-04-07 22:52 | 20653.11232 | 1680.0002 | 3 | 3 | 4.400354 | 0.7752533 | 2.667416 | 2.906e-09 | 11.20179 | 1.0558e-08
2018-04-07 22:54 | 20773.11232 | 1800.0002 | 3 | 3 | 4.400338 | 0.6819172 | 2.691656 | 2.906e-09 | 11.30846 | 1.0558e-08
2018-04-07 22:55 | 20816.85692 | 1843.7448 | 3 | 3 | 4.400338 | 0.6519966 | 2.699757 | 2.906e-09 | 11.3441 | 1.0558e-08
2018-04-07 22:57 | 20936.9 | 120 | 4 | 3 | 4.350664 | 0 | 2.699757 | 2.906e-09 | 11.3441 | 1.0558e-08
2018-04-07 22:59 | 21056.9 | 240.0008 | 4 | 3 | 4.346624 | 0 | 2.699757 | 2.906e-09 | 11.3441 | 1.0558e-08
2018-04-07 23:00 | 21116.9 | 300.0023 | 4 | 3 | 4.345254 | 0 | 2.699757 | 2.906e-09 | 11.3441 | 1.0558e-08
2018-04-07 23:02 | 21236.98 | 120.001 | 5 | 3 | 3.835099 | -6.519889 | 2.699757 | 0.2173118 | 11.3441 | 0.8466516
2018-04-07 23:04 | 21356.98 | 240.0002 | 5 | 3 | 3.745324 | -6.519899 | 2.699757 | 0.4346042 | 11.3441 | 1.670086
2018-04-07 23:06 | 21476.98 | 360.0003 | 5 | 3 | 3.66368 | -6.519878 | 2.699757 | 0.6519278 | 11.3441 | 2.475011
2018-04-07 23:08 | 21596.98 | 480.0002 | 5 | 3 | 3.590912 | -6.519845 | 2.699757 | 0.8692325 | 11.3441 | 3.263064
2018-04-07 23:10 | 21716.98 | 600.0002 | 5 | 3 | 3.528145 | -6.51982 | 2.699757 | 1.086541 | 11.3441 | 4.036391
2018-04-07 23:12 | 21836.98 | 720.0002 | 5 | 3 | 3.4751 | -6.519847 | 2.699757 | 1.303851 | 11.3441 | 4.797174
2018-04-07 23:14 | 21956.98 | 840.001 | 5 | 3 | 3.429441 | -6.519864 | 2.699757 | 1.521168 | 11.3441 | 5.547296
2018-04-07 23:16 | 22076.98 | 960.0002 | 5 | 3 | 3.388538 | -6.519831 | 2.699757 | 1.738484 | 11.3441 | 6.288062
2018-04-07 23:18 | 22196.98 | 1080.0004 | 5 | 3 | 3.349566 | -6.519882 | 2.699757 | 1.955801 | 11.3441 | 7.02023
2018-04-07 23:20 | 22316.98 | 1200.0003 | 5 | 3 | 3.303994 | -6.51987 | 2.699757 | 2.17311 | 11.3441 | 7.743416
2018-04-07 23:22 | 22436.98 | 1320.0003 | 5 | 3 | 3.229744 | -6.519868 | 2.699757 | 2.390426 | 11.3441 | 8.454122
2018-04-07 23:24 | 22556.98 | 1440.0002 | 5 | 3 | 3.091218 | -6.519953 | 2.699757 | 2.607738 | 11.3441 | 9.142842
2018-04-07 23:25 | 22598.72 | 1481.7322 | 5 | 3 | 2.999982 | -6.519974 | 2.699757 | 2.683306 | 11.3441 | 9.373266
2018-04-07 23:27 | 22718.7591 | 120.0008 | 6 | 3 | 3.602925 | 0 | 2.699757 | 2.683306 | 11.3441 | 9.373266
2018-04-07 23:29 | 22838.7584 | 240.0001 | 6 | 3 | 3.631275 | 0 | 2.699757 | 2.683306 | 11.3441 | 9.373266
2018-04-07 23:30 | 22898.7606 | 300.0023 | 6 | 3 | 3.638662 | 0 | 2.699757 | 2.683306 | 11.3441 | 9.373266
2018-04-07 23:30 | 22898.77 | 0.0025 | 7 | 4 | 3.638679 | 0 | 0 | 0 | 0 | 0
2018-04-07 23:32 | 23018.85 | 120.0001 | 2 | 4 | 3.98538 | 4.889917 | 0.1622977 | 4.06e-09 | 0.6415129 | 1.4774e-08
2018-04-07 23:34 | 23138.85 | 240.0001 | 2 | 4 | 4.030908 | 4.889887 | 0.3252907 | 4.06e-09 | 1.2949 | 1.4774e-08
2018-04-07 23:36 | 23258.85 | 360.0009 | 2 | 4 | 4.068072 | 4.889866 | 0.4882744 | 4.06e-09 | 1.955048 | 1.4774e-08
2018-04-07 23:38 | 23378.85 | 480.0009 | 2 | 4 | 4.096617 | 4.889887 | 0.6512533 | 4.06e-09 | 2.620466 | 1.4774e-08
2018-04-07 23:40 | 23498.85 | 600.0001 | 2 | 4 | 4.122061 | 4.889858 | 0.8142456 | 4.06e-09 | 3.290255 | 1.4774e-08
2018-04-07 23:42 | 23618.85 | 720.0008 | 2 | 4 | 4.149554 | 4.889881 | 0.9772273 | 4.06e-09 | 3.964268 | 1.4774e-08
2018-04-07 23:44 | 23738.85 | 840.0001 | 2 | 4 | 4.181209 | 4.889872 | 1.140209 | 4.06e-09 | 4.643088 | 1.4774e-08
2018-04-07 23:46 | 23858.85 | 960.0001 | 2 | 4 | 4.200407 | 4.582676 | 1.300746 | 4.06e-09 | 5.316548 | 1.4774e-08
2018-04-07 23:48 | 23978.85 | 1080.0008 | 2 | 4 | 4.200417 | 3.985489 | 1.443429 | 4.06e-09 | 5.915878 | 1.4774e-08
2018-04-07 23:50 | 24098.85 | 1200.0001 | 2 | 4 | 4.2004 | 3.428844 | 1.566872 | 4.06e-09 | 6.434386 | 1.4774e-08
2018-04-07 23:50 | 24137.55 | 1238.7072 | 2 | 4 | 4.200396 | 3.259991 | 1.602825 | 4.06e-09 | 6.585402 | 1.4774e-08
2018-04-07 23:52 | 24257.57 | 120.001 | 3 | 4 | 4.232761 | 3.25989 | 1.711042 | 4.06e-09 | 7.041592 | 1.4774e-08
2018-04-07 23:54 | 24377.57 | 240.001 | 3 | 4 | 4.27015 | 3.259863 | 1.819691 | 4.06e-09 | 7.503483 | 1.4774e-08
2018-04-07 23:56 | 24497.57 | 360.001 | 3 | 4 | 4.310301 | 3.259853 | 1.928351 | 4.06e-09 | 7.969634 | 1.4774e-08
2018-04-07 23:58 | 24617.57 | 480.001 | 3 | 4 | 4.35275 | 3.260015 | 2.037005 | 4.06e-09 | 8.440251 | 1.4774e-08
2018-04-08 | 24737.57 | 600.001 | 3 | 4 | 4.397053 | 3.25983 | 2.145654 | 4.06e-09 | 8.915565 | 1.4774e-08
2018-04-08 00:02 | 24857.57 | 720.0002 | 3 | 4 | 4.400384 | 2.688433 | 2.244738 | 4.06e-09 | 9.351564 | 1.4774e-08
2018-04-08 00:04 | 24977.57 | 840.001 | 3 | 4 | 4.400385 | 2.23481 | 2.326501 | 4.06e-09 | 9.711353 | 1.4774e-08
2018-04-08 00:06 | 25097.57 | 960.0002 | 3 | 4 | 4.400405 | 1.873041 | 2.394734 | 4.06e-09 | 10.0116 | 1.4774e-08
2018-04-08 00:08 | 25217.57 | 1080.001 | 3 | 4 | 4.400378 | 1.58201 | 2.45214 | 4.06e-09 | 10.26421 | 1.4774e-08
2018-04-08 00:10 | 25337.57 | 1200.0002 | 3 | 4 | 4.400374 | 1.346926 | 2.500826 | 4.06e-09 | 10.47845 | 1.4774e-08
2018-04-08 00:12 | 25457.57 | 1320.001 | 3 | 4 | 4.400372 | 1.155836 | 2.54243 | 4.06e-09 | 10.66152 | 1.4774e-08
2018-04-08 00:14 | 25577.57 | 1440.001 | 3 | 4 | 4.400371 | 0.9984989 | 2.578245 | 4.06e-09 | 10.81912 | 1.4774e-08
2018-04-08 00:16 | 25697.57 | 1560.001 | 3 | 4 | 4.400382 | 0.8688297 | 2.609293 | 4.06e-09 | 10.95574 | 1.4774e-08
2018-04-08 00:18 | 25817.57 | 1680.001 | 3 | 4 | 4.400368 | 0.7601738 | 2.636379 | 4.06e-09 | 11.07493 | 1.4774e-08
2018-04-08 00:20 | 25937.57 | 1800.0002 | 3 | 4 | 4.400364 | 0.6691971 | 2.660151 | 4.06e-09 | 11.17954 | 1.4774e-08
2018-04-08 00:21 | 25963.21 | 1825.6408 | 3 | 4 | 4.400386 | 0.6519966 | 2.664853 | 4.06e-09 | 11.20023 | 1.4774e-08
2018-04-08 00:23 | 26083.25 | 120.0008 | 4 | 4 | 4.349779 | 0 | 2.664853 | 4.06e-09 | 11.20023 | 1.4774e-08
2018-04-08 00:25 | 26203.25 | 240.0001 | 4 | 4 | 4.34547 | 0 | 2.664853 | 4.06e-09 | 11.20023 | 1.4774e-08
2018-04-08 00:26 | 26263.25 | 300.0023 | 4 | 4 | 4.343974 | 0 | 2.664853 | 4.06e-09 | 11.20023 | 1.4774e-08
2018-04-08 00:28 | 26383.33 | 120.0009 | 5 | 4 | 3.826396 | -6.519854 | 2.664853 | 0.2172998 | 11.20023 | 0.8450208
2018-04-08 00:30 | 26503.33 | 240.0017 | 5 | 4 | 3.735414 | -6.519864 | 2.664853 | 0.4346151 | 11.20023 | 1.666505
2018-04-08 00:32 | 26623.33 | 360.0017 | 5 | 4 | 3.653368 | -6.519855 | 2.664853 | 0.6519132 | 11.20023 | 2.469121
2018-04-08 00:34 | 26743.33 | 480.0009 | 5 | 4 | 3.580984 | -6.519836 | 2.664853 | 0.8692354 | 11.20023 | 3.255026
2018-04-08 00:36 | 26863.33 | 600.0009 | 5 | 4 | 3.519247 | -6.519864 | 2.664853 | 1.086534 | 11.20023 | 4.02627
2018-04-08 00:38 | 26983.33 | 720.0017 | 5 | 4 | 3.467415 | -6.520194 | 2.664853 | 1.303848 | 11.20023 | 4.785261
2018-04-08 00:40 | 27103.33 | 840 | 5 | 4 | 3.422646 | -6.51982 | 2.664853 | 1.521162 | 11.20023 | 5.533821
2018-04-08 00:42 | 27223.33 | 960.0017 | 5 | 4 | 3.382399 | -6.519917 | 2.664853 | 1.738472 | 11.20023 | 6.273175
2018-04-08 00:44 | 27343.33 | 1080 | 5 | 4 | 3.343243 | -6.519864 | 2.664853 | 1.955772 | 11.20023 | 7.003952
2018-04-08 00:46 | 27463.33 | 1200 | 5 | 4 | 3.295331 | -6.519818 | 2.664853 | 2.173093 | 11.20023 | 7.725604
2018-04-08 00:48 | 27583.33 | 1320.0009 | 5 | 4 | 3.214552 | -6.519866 | 2.664853 | 2.390399 | 11.20023 | 8.433739
2018-04-08 00:50 | 27703.33 | 1440.0008 | 5 | 4 | 3.055157 | -6.519963 | 2.664853 | 2.607705 | 11.20023 | 9.117479
2018-04-08 00:50 | 27725.97 | 1462.6327 | 5 | 4 | 2.99999 | -6.519953 | 2.664853 | 2.648685 | 11.20023 | 9.241605
2018-04-08 00:52 | 27846.01 | 120 | 6 | 4 | 3.607934 | 0 | 2.664853 | 2.648685 | 11.20023 | 9.241605
2018-04-08 00:54 | 27966.01 | 240.0009 | 6 | 4 | 3.635673 | 0 | 2.664853 | 2.648685 | 11.20023 | 9.241605
2018-04-08 00:55 | 28026.01 | 300.0015 | 6 | 4 | 3.642838 | 0 | 2.664853 | 2.648685 | 11.20023 | 9.241605
2018-04-08 00:55 | 28026.02 | 0.0025 | 7 | 5 | 3.642774 | 0 | 0 | 0 | 0 | 0
2018-04-08 00:57 | 28146.1 | 120.0003 | 2 | 5 | 3.989145 | 4.889866 | 0.1623125 | 4.156e-09 | 0.6421013 | 1.5139e-08
2018-04-08 00:59 | 28266.1 | 240.0002 | 2 | 5 | 4.035368 | 4.889837 | 0.3252947 | 4.156e-09 | 1.296131 | 1.5139e-08
2018-04-08 01:01 | 28386.1 | 360.0003 | 2 | 5 | 4.072123 | 4.889849 | 0.4882816 | 4.156e-09 | 1.956998 | 1.5139e-08
2018-04-08 01:03 | 28506.1 | 480.0011 | 2 | 5 | 4.100338 | 4.889841 | 0.6512663 | 4.156e-09 | 2.623071 | 1.5139e-08
2018-04-08 01:05 | 28626.1 | 600.0003 | 2 | 5 | 4.125897 | 4.88986 | 0.8142401 | 4.156e-09 | 3.293392 | 1.5139e-08
2018-04-08 01:07 | 28746.1 | 720.0003 | 2 | 5 | 4.153745 | 4.889877 | 0.9772161 | 4.156e-09 | 3.968038 | 1.5139e-08
2018-04-08 01:09 | 28866.1 | 840.0011 | 2 | 5 | 4.185905 | 4.889839 | 1.140191 | 4.156e-09 | 4.647551 | 1.5139e-08
2018-04-08 01:11 | 28986.1 | 960.0011 | 2 | 5 | 4.200419 | 4.500225 | 1.299151 | 4.156e-09 | 5.314763 | 1.5139e-08
2018-04-08 01:13 | 29106.1 | 1080.0011 | 2 | 5 | 4.200413 | 3.908808 | 1.439177 | 4.156e-09 | 5.902929 | 1.5139e-08
2018-04-08 01:15 | 29226.1 | 1200.0003 | 2 | 5 | 4.200402 | 3.357426 | 1.560146 | 4.156e-09 | 6.411051 | 1.5139e-08
2018-04-08 01:15 | 29248.53 | 1222.433 | 2 | 5 | 4.200413 | 3.259987 | 1.580757 | 4.156e-09 | 6.497622 | 1.5139e-08
2018-04-08 01:17 | 29368.54352 | 120.0011 | 3 | 5 | 4.233238 | 3.259871 | 1.688973 | 4.156e-09 | 6.953829 | 1.5139e-08
2018-04-08 01:19 | 29488.54272 | 240.0003 | 3 | 5 | 4.271233 | 3.259924 | 1.797626 | 4.156e-09 | 7.41582 | 1.5139e-08
2018-04-08 01:21 | 29608.54272 | 360.0003 | 3 | 5 | 4.312038 | 3.259825 | 1.906284 | 4.156e-09 | 7.882117 | 1.5139e-08
2018-04-08 01:23 | 29728.54352 | 480.0011 | 3 | 5 | 4.355232 | 3.259836 | 2.014938 | 4.156e-09 | 8.352965 | 1.5139e-08
2018-04-08 01:25 | 29848.54282 | 600.0004 | 3 | 5 | 4.400233 | 3.259485 | 2.123593 | 4.156e-09 | 8.828615 | 1.5139e-08
2018-04-08 01:27 | 29968.54282 | 720.0004 | 3 | 5 | 4.40041 | 2.651804 | 2.221247 | 4.156e-09 | 9.258329 | 1.5139e-08
2018-04-08 01:29 | 30088.54362 | 840.0012 | 3 | 5 | 4.400378 | 2.204536 | 2.301897 | 4.156e-09 | 9.613223 | 1.5139e-08
2018-04-08 01:31 | 30208.54272 | 960.0003 | 3 | 5 | 4.400395 | 1.848581 | 2.369229 | 4.156e-09 | 9.909508 | 1.5139e-08
2018-04-08 01:33 | 30328.54272 | 1080.0003 | 3 | 5 | 4.400389 | 1.561314 | 2.425883 | 4.156e-09 | 10.15881 | 1.5139e-08
2018-04-08 01:35 | 30448.54282 | 1200.0004 | 3 | 5 | 4.400383 | 1.32896 | 2.473911 | 4.156e-09 | 10.37015 | 1.5139e-08
2018-04-08 01:37 | 30568.54362 | 1320.0012 | 3 | 5 | 4.400379 | 1.139704 | 2.514947 | 4.156e-09 | 10.55072 | 1.5139e-08
2018-04-08 01:39 | 30688.54362 | 1440.0012 | 3 | 5 | 4.400377 | 0.9845085 | 2.550258 | 4.156e-09 | 10.7061 | 1.5139e-08
2018-04-08 01:41 | 30808.54282 | 1560.0004 | 3 | 5 | 4.400369 | 0.8563042 | 2.580858 | 4.156e-09 | 10.84076 | 1.5139e-08
2018-04-08 01:43 | 30928.54362 | 1680.0012 | 3 | 5 | 4.400354 | 0.7492886 | 2.607557 | 4.156e-09 | 10.95824 | 1.5139e-08
2018-04-08 01:45 | 31048.54272 | 1800.0003 | 3 | 5 | 4.400351 | 0.6596985 | 2.630989 | 4.156e-09 | 11.06135 | 1.5139e-08
2018-04-08 01:46 | 31060.56502 | 1812.0226 | 3 | 5 | 4.400382 | 0.6519966 | 2.633178 | 4.156e-09 | 11.07098 | 1.5139e-08
2018-04-08 01:48 | 31180.61 | 120.0007 | 4 | 5 | 4.348982 | 0 | 2.633179 | 4.156e-09 | 11.07099 | 1.5139e-08
2018-04-08 01:50 | 31300.61 | 240.0002 | 4 | 5 | 4.344463 | 0 | 2.633179 | 4.156e-09 | 11.07099 | 1.5139e-08
2018-04-08 01:51 | 31360.61 | 300.0021 | 4 | 5 | 4.342891 | 0 | 2.633179 | 4.156e-09 | 11.07099 | 1.5139e-08
2018-04-08 01:53 | 31480.69 | 120.0001 | 5 | 5 | 3.819035 | -6.519845 | 2.633179 | 0.2173034 | 11.07099 | 0.8436729
2018-04-08 01:55 | 31600.69 | 240.0009 | 5 | 5 | 3.727147 | -6.519864 | 2.633179 | 0.4346131 | 11.07099 | 1.663419
2018-04-08 01:57 | 31720.69 | 360.0001 | 5 | 5 | 3.644766 | -6.519887 | 2.633179 | 0.651919 | 11.07099 | 2.464229
2018-04-08 01:59 | 31840.69 | 480.0009 | 5 | 5 | 3.57259 | -6.519872 | 2.633179 | 0.8692373 | 11.07099 | 3.248265
2018-04-08 02:01 | 31960.69 | 600.0001 | 5 | 5 | 3.51174 | -6.5202 | 2.633179 | 1.086555 | 11.07099 | 4.017839
2018-04-08 02:03 | 32080.69 | 720.0001 | 5 | 5 | 3.460942 | -6.519864 | 2.633179 | 1.303869 | 11.07099 | 4.775318
2018-04-08 02:05 | 32200.69 | 840.0001 | 5 | 5 | 3.416966 | -6.519838 | 2.633179 | 1.521185 | 11.07099 | 5.522553
2018-04-08 02:07 | 32320.69 | 960.0001 | 5 | 5 | 3.377164 | -6.519847 | 2.633179 | 1.738502 | 11.07099 | 6.260741
2018-04-08 02:09 | 32440.69 | 1080.0001 | 5 | 5 | 3.337508 | -6.519836 | 2.633179 | 1.955811 | 11.07099 | 6.990382
2018-04-08 02:11 | 32560.69 | 1200.0009 | 5 | 5 | 3.287266 | -6.519872 | 2.633179 | 2.173132 | 11.07099 | 7.710597
2018-04-08 02:13 | 32680.69 | 1320.0009 | 5 | 5 | 3.200267 | -6.519891 | 2.633179 | 2.390435 | 11.07099 | 8.416382
2018-04-08 02:15 | 32800.69 | 1440.0001 | 5 | 5 | 3.016466 | -6.519963 | 2.633179 | 2.60774 | 11.07099 | 9.095134
2018-04-08 02:15 | 32806.73 | 1446.036 | 5 | 5 | 2.999993 | -6.519949 | 2.633179 | 2.618671 | 11.07099 | 9.128016
2018-04-08 02:17 | 32926.77 | 120.0008 | 6 | 5 | 3.611733 | 0 | 2.633179 | 2.618671 | 11.07099 | 9.128016
2018-04-08 02:19 | 33046.77 | 240.0008 | 6 | 5 | 3.638997 | 0 | 2.633179 | 2.618671 | 11.07099 | 9.128016
2018-04-08 02:20 | 33106.77 | 300.0015 | 6 | 5 | 3.646013 | 0 | 2.633179 | 2.618671 | 11.07099 | 9.128016
2018-04-08 02:20 | 33106.78 | 0.0024 | 7 | 6 | 3.646159 | 0 | 0 | 0 | 0 | 0
2018-04-08 02:22 | 33226.86 | 120.001 | 2 | 6 | 3.992176 | 4.889956 | 0.1623075 | 1.553e-09 | 0.6424959 | 5.662e-09
2018-04-08 02:24 | 33346.86 | 240.0002 | 2 | 6 | 4.038783 | 4.889923 | 0.3252937 | 1.553e-09 | 1.297082 | 5.662e-09
2018-04-08 02:26 | 33466.86 | 360.001 | 2 | 6 | 4.07505 | 4.889952 | 0.4882753 | 1.553e-09 | 1.95844 | 5.662e-09
2018-04-08 02:28 | 33586.86 | 480.0002 | 2 | 6 | 4.103026 | 4.889933 | 0.6512613 | 1.553e-09 | 2.624972 | 5.662e-09
2018-04-08 02:30 | 33706.86 | 600.001 | 2 | 6 | 4.128829 | 4.889929 | 0.8142423 | 1.553e-09 | 3.295778 | 5.662e-09
2018-04-08 02:32 | 33826.86 | 720.001 | 2 | 6 | 4.157193 | 4.889944 | 0.9772201 | 1.553e-09 | 3.970947 | 5.662e-09
2018-04-08 02:34 | 33946.86 | 840.001 | 2 | 6 | 4.189976 | 4.889885 | 1.140218 | 1.553e-09 | 4.651165 | 5.662e-09
2018-04-08 02:36 | 34066.86 | 960.001 | 2 | 6 | 4.200394 | 4.429054 | 1.297528 | 1.553e-09 | 5.311684 | 5.662e-09
2018-04-08 02:38 | 34186.86 | 1080.001 | 2 | 6 | 4.200404 | 3.841728 | 1.435271 | 1.553e-09 | 5.890261 | 5.662e-09
2018-04-08 02:40 | 34306.86 | 1200.0002 | 2 | 6 | 4.200408 | 3.29475 | 1.554084 | 1.553e-09 | 6.38932 | 5.662e-09
2018-04-08 02:40 | 34314.8 | 1207.9441 | 2 | 6 | 4.20038 | 3.259985 | 1.561308 | 1.553e-09 | 6.419666 | 5.662e-09
2018-04-08 02:42 | 34434.82 | 120.0009 | 3 | 6 | 4.233514 | 3.259867 | 1.669525 | 1.553e-09 | 6.875886 | 5.662e-09
2018-04-08 02:44 | 34554.82 | 240.0009 | 3 | 6 | 4.271969 | 3.259886 | 1.778185 | 1.553e-09 | 7.337963 | 5.662e-09
2018-04-08 02:46 | 34674.82 | 360.0001 | 3 | 6 | 4.313319 | 3.259871 | 1.886841 | 1.553e-09 | 7.804357 | 5.662e-09
2018-04-08 02:48 | 34794.82 | 480.0009 | 3 | 6 | 4.357007 | 3.259899 | 1.995493 | 1.553e-09 | 8.275364 | 5.662e-09
2018-04-08 02:50 | 34914.82 | 600.0001 | 3 | 6 | 4.400417 | 3.216286 | 2.10411 | 1.553e-09 | 8.751061 | 5.662e-09
2018-04-08 02:52 | 35034.82 | 720.0001 | 3 | 6 | 4.400398 | 2.625288 | 2.200727 | 1.553e-09 | 9.176221 | 5.662e-09
2018-04-08 02:54 | 35154.82 | 840.0001 | 3 | 6 | 4.400383 | 2.182713 | 2.280576 | 1.553e-09 | 9.527585 | 5.662e-09
2018-04-08 02:56 | 35274.82 | 960.0001 | 3 | 6 | 4.400386 | 1.829329 | 2.347232 | 1.553e-09 | 9.820895 | 5.662e-09
2018-04-08 02:58 | 35394.82 | 1080.0001 | 3 | 6 | 4.400383 | 1.54467 | 2.40329 | 1.553e-09 | 10.06757 | 5.662e-09
2018-04-08 03:00 | 35514.82 | 1200.0009 | 3 | 6 | 4.400379 | 1.313858 | 2.450807 | 1.553e-09 | 10.27667 | 5.662e-09
2018-04-08 03:02 | 35634.82 | 1320.0009 | 3 | 6 | 4.400363 | 1.126156 | 2.491371 | 1.553e-09 | 10.45516 | 5.662e-09
2018-04-08 03:04 | 35754.82 | 1440.0009 | 3 | 6 | 4.400362 | 0.9721107 | 2.526254 | 1.553e-09 | 10.60866 | 5.662e-09
2018-04-08 03:06 | 35874.82 | 1560.0001 | 3 | 6 | 4.400369 | 0.8453674 | 2.556473 | 1.553e-09 | 10.74164 | 5.662e-09
2018-04-08 03:08 | 35994.82 | 1680.0004 | 3 | 6 | 4.400362 | 0.7397575 | 2.582832 | 1.553e-09 | 10.85763 | 5.662e-09
2018-04-08 03:10 | 36114.2 | 1799.38 | 3 | 6 | 4.400373 | 0.6519947 | 2.605858 | 1.553e-09 | 10.95895 | 5.662e-09
2018-04-08 03:12 | 36234.24 | 120.0008 | 4 | 6 | 4.34836 | 0 | 2.605858 | 1.553e-09 | 10.95895 | 5.662e-09
2018-04-08 03:14 | 36354.24 | 240.0008 | 4 | 6 | 4.343627 | 0 | 2.605858 | 1.553e-09 | 10.95895 | 5.662e-09
2018-04-08 03:15 | 36414.25 | 300.0022 | 4 | 6 | 4.341976 | 0 | 2.605858 | 1.553e-09 | 10.95895 | 5.662e-09
2018-04-08 03:17 | 36534.32044 | 120.0001 | 5 | 6 | 3.813078 | -6.520011 | 2.605858 | 0.2172958 | 10.95895 | 0.8425587
2018-04-08 03:19 | 36654.32044 | 240.0001 | 5 | 6 | 3.720406 | -6.520173 | 2.605858 | 0.4346228 | 10.95895 | 1.660984
2018-04-08 03:21 | 36774.32044 | 360.0001 | 5 | 6 | 3.637767 | -6.52021 | 2.605858 | 0.6519337 | 10.95895 | 2.460315
2018-04-08 03:23 | 36894.32134 | 480.001 | 5 | 6 | 3.565742 | -6.520173 | 2.605858 | 0.8692499 | 10.95895 | 3.242825
2018-04-08 03:25 | 37014.32044 | 600.0001 | 5 | 6 | 3.505556 | -6.519847 | 2.605858 | 1.086563 | 10.95895 | 4.010949
2018-04-08 03:27 | 37134.32044 | 720.0001 | 5 | 6 | 3.455442 | -6.51981 | 2.605858 | 1.303872 | 10.95895 | 4.767145
2018-04-08 03:29 | 37254.32134 | 840.001 | 5 | 6 | 3.412011 | -6.51981 | 2.605858 | 1.521201 | 10.95895 | 5.513303
2018-04-08 03:31 | 37374.32044 | 960.0001 | 5 | 6 | 3.372457 | -6.520144 | 2.605858 | 1.738516 | 10.95895 | 6.250435
2018-04-08 03:33 | 37494.32124 | 1080.0009 | 5 | 6 | 3.332515 | -6.519907 | 2.605858 | 1.955834 | 10.95895 | 6.979074
2018-04-08 03:35 | 37614.32134 | 1200.001 | 5 | 6 | 3.27982 | -6.5202 | 2.605858 | 2.173143 | 10.95895 | 7.697965
2018-04-08 03:37 | 37734.32124 | 1320.0009 | 5 | 6 | 3.18664 | -6.519889 | 2.605858 | 2.390465 | 10.95895 | 8.401602
2018-04-08 03:39 | 37846.02354 | 1431.7032 | 5 | 6 | 2.999983 | -6.519903 | 2.605858 | 2.592741 | 10.95895 | 9.030441
2018-04-08 03:41 | 37966.07 | 120.0007 | 6 | 6 | 3.614636 | 0 | 2.605858 | 2.592741 | 10.95895 | 9.030441
2018-04-08 03:43 | 38086.06 | 239.9999 | 6 | 6 | 3.641526 | 0 | 2.605858 | 2.592741 | 10.95895 | 9.030441
2018-04-08 03:44 | 38146.07 | 300.0022 | 6 | 6 | 3.648452 | 0 | 2.605858 | 2.592741 | 10.95895 | 9.030441
2018-04-08 03:44 | 38146.08 | 0.0024 | 7 | 7 | 3.648489 | 0 | 0 | 0 | 0 | 0
2018-04-08 03:46 | 38266.15 | 120.0001 | 2 | 7 | 3.99475 | 4.890011 | 0.1623081 | 4.952e-09 | 0.6428441 | 1.8067e-08
2018-04-08 03:48 | 38386.15 | 240.0002 | 2 | 7 | 4.041655 | 4.889858 | 0.3252932 | 4.952e-09 | 1.297881 | 1.8067e-08
2018-04-08 03:50 | 38506.15 | 360.0002 | 2 | 7 | 4.07748 | 4.889872 | 0.4882784 | 4.952e-09 | 1.959689 | 1.8067e-08
2018-04-08 03:52 | 38626.16 | 480.001 | 2 | 7 | 4.105245 | 4.889826 | 0.651261 | 4.952e-09 | 2.62658 | 1.8067e-08
2018-04-08 03:54 | 38746.15 | 600.0001 | 2 | 7 | 4.131322 | 4.889837 | 0.8142479 | 4.952e-09 | 3.297789 | 1.8067e-08
2018-04-08 03:56 | 38866.16 | 720.0009 | 2 | 7 | 4.160125 | 4.889805 | 0.9772199 | 4.952e-09 | 3.973377 | 1.8067e-08
2018-04-08 03:58 | 38986.16 | 840.001 | 2 | 7 | 4.193513 | 4.889898 | 1.14021 | 4.952e-09 | 4.654086 | 1.8067e-08
2018-04-08 04:00 | 39106.15 | 960.0002 | 2 | 7 | 4.200404 | 4.368855 | 1.295876 | 4.952e-09 | 5.30784 | 1.8067e-08
2018-04-08 04:02 | 39226.16 | 1080.001 | 2 | 7 | 4.200403 | 3.783871 | 1.43165 | 4.952e-09 | 5.878147 | 1.8067e-08
2018-04-08 04:04 | 39341.73 | 1195.5712 | 2 | 7 | 4.20041 | 3.259991 | 1.54459 | 4.952e-09 | 6.352536 | 1.8067e-08
2018-04-08 04:06 | 39461.74 | 120.0003 | 3 | 7 | 4.233872 | 3.259825 | 1.652799 | 4.952e-09 | 6.808744 | 1.8067e-08
2018-04-08 04:08 | 39581.74 | 240.0011 | 3 | 7 | 4.272764 | 3.259903 | 1.761456 | 4.952e-09 | 7.270867 | 1.8067e-08
2018-04-08 04:10 | 39701.74 | 360.001 | 3 | 7 | 4.314579 | 3.259884 | 1.87011 | 4.952e-09 | 7.737367 | 1.8067e-08
2018-04-08 04:12 | 39821.74 | 480.0011 | 3 | 7 | 4.3588 | 3.25983 | 1.978772 | 4.952e-09 | 8.208584 | 1.8067e-08
2018-04-08 04:14 | 39941.74 | 600.0011 | 3 | 7 | 4.400427 | 3.177444 | 2.087286 | 4.952e-09 | 8.684036 | 1.8067e-08
2018-04-08 04:16 | 40061.74 | 720.0004 | 3 | 7 | 4.400419 | 2.599949 | 2.182927 | 4.952e-09 | 9.104894 | 1.8067e-08
2018-04-08 04:18 | 40181.74 | 840.0004 | 3 | 7 | 4.400397 | 2.16189 | 2.262007 | 4.952e-09 | 9.452875 | 1.8067e-08
2018-04-08 04:20 | 40301.74 | 960.0004 | 3 | 7 | 4.400385 | 1.810873 | 2.328001 | 4.952e-09 | 9.743275 | 1.8067e-08
2018-04-08 04:22 | 40421.74 | 1080.0005 | 3 | 7 | 4.400381 | 1.528448 | 2.383487 | 4.952e-09 | 9.987437 | 1.8067e-08
2018-04-08 04:24 | 40541.74 | 1200.0011 | 3 | 7 | 4.400376 | 1.299582 | 2.430485 | 4.952e-09 | 10.19424 | 1.8067e-08
2018-04-08 04:26 | 40661.74 | 1320.0011 | 3 | 7 | 4.400375 | 1.113453 | 2.470595 | 4.952e-09 | 10.37075 | 1.8067e-08
2018-04-08 04:28 | 40781.74 | 1440.0011 | 3 | 7 | 4.400337 | 0.9607849 | 2.505086 | 4.952e-09 | 10.52252 | 1.8067e-08
2018-04-08 04:30 | 40901.74 | 1560.0011 | 3 | 7 | 4.400349 | 0.8358116 | 2.53497 | 4.952e-09 | 10.65402 | 1.8067e-08
2018-04-08 04:32 | 41021.74 | 1680.0003 | 3 | 7 | 4.400346 | 0.7317581 | 2.561044 | 4.952e-09 | 10.76875 | 1.8067e-08
2018-04-08 04:33 | 41131.56 | 1789.8185 | 3 | 7 | 4.400362 | 0.6519985 | 2.582108 | 4.952e-09 | 10.86144 | 1.8067e-08
2018-04-08 04:35 | 41251.60182 | 120 | 4 | 7 | 4.34784 | 0 | 2.582108 | 4.952e-09 | 10.86144 | 1.8067e-08
2018-04-08 04:37 | 41371.60182 | 240 | 4 | 7 | 4.342971 | 0 | 2.582108 | 4.952e-09 | 10.86144 | 1.8067e-08
2018-04-08 04:38 | 41431.60412 | 300.0023 | 4 | 7 | 4.341243 | 0 | 2.582108 | 4.952e-09 | 10.86144 | 1.8067e-08
2018-04-08 04:40 | 41551.68 | 120.001 | 5 | 7 | 3.807726 | -6.519895 | 2.582108 | 0.2173045 | 10.86144 | 0.8415988
2018-04-08 04:42 | 41671.68 | 240.001 | 5 | 7 | 3.714555 | -6.519907 | 2.582108 | 0.4346116 | 10.86144 | 1.658717
2018-04-08 04:44 | 41791.68 | 360.0009 | 5 | 7 | 3.63172 | -6.519907 | 2.582108 | 0.6519223 | 10.86144 | 2.456746
2018-04-08 04:46 | 41911.68 | 480.001 | 5 | 7 | 3.559758 | -6.519852 | 2.582108 | 0.8692369 | 10.86144 | 3.237934
2018-04-08 04:48 | 42031.68 | 600.0001 | 5 | 7 | 3.500057 | -6.519907 | 2.582108 | 1.08656 | 10.86144 | 4.004844
2018-04-08 04:50 | 42151.68 | 720.0009 | 5 | 7 | 3.450593 | -6.519893 | 2.582108 | 1.303876 | 10.86144 | 4.759936
2018-04-08 04:52 | 42271.68 | 840.0001 | 5 | 7 | 3.407586 | -6.51988 | 2.582108 | 1.521189 | 10.86144 | 5.505032
2018-04-08 04:54 | 42391.68 | 960.0001 | 5 | 7 | 3.368343 | -6.519914 | 2.582108 | 1.738501 | 10.86144 | 6.24124
2018-04-08 04:56 | 42511.68 | 1080.0001 | 5 | 7 | 3.327856 | -6.519909 | 2.582108 | 1.955805 | 10.86144 | 6.968907
2018-04-08 04:58 | 42631.68 | 1200.0001 | 5 | 7 | 3.27295 | -6.519901 | 2.582108 | 2.173124 | 10.86144 | 7.686632
2018-04-08 05:00 | 42751.68 | 1320.0001 | 5 | 7 | 3.173533 | -6.519951 | 2.582108 | 2.390438 | 10.86144 | 8.388171
2018-04-08 05:02 | 42850.83 | 1419.1456 | 5 | 7 | 2.999984 | -6.519932 | 2.582108 | 2.569976 | 10.86144 | 8.94477
2018-04-08 05:04 | 42970.87 | 120 | 6 | 7 | 3.617524 | 0 | 2.582108 | 2.569976 | 10.86144 | 8.94477
2018-04-08 05:06 | 43090.87 | 240 | 6 | 7 | 3.644113 | 0 | 2.582108 | 2.569976 | 10.86144 | 8.94477
2018-04-08 05:07 | 43150.88 | 300.0023 | 6 | 7 | 3.650918 | 0 | 2.582108 | 2.569976 | 10.86144 | 8.94477
2018-04-08 05:07 | 43150.88 | 0.0024 | 7 | 8 | 3.651038 | 0 | 0 | 0 | 0 | 0
2018-04-08 05:09 | 43270.97 | 120.0002 | 2 | 8 | 3.997826 | 4.88986 | 0.1623006 | 0 | 0.643243 | 0
2018-04-08 05:11 | 43390.97 | 240.001 | 2 | 8 | 4.044859 | 4.889879 | 0.325292 | 0 | 1.298826 | 0
2018-04-08 05:13 | 43510.97 | 360.0001 | 2 | 8 | 4.080297 | 4.889902 | 0.4882798 | 0 | 1.961131 | 0
2018-04-08 05:15 | 43630.97 | 480.0002 | 2 | 8 | 4.10782 | 4.889893 | 0.6512575 | 0 | 2.62844 | 0
2018-04-08 05:17 | 43750.97 | 600.001 | 2 | 8 | 4.13412 | 4.889877 | 0.8142453 | 0 | 3.300085 | 0
2018-04-08 05:19 | 43870.97 | 720.0002 | 2 | 8 | 4.163206 | 4.889893 | 0.9772256 | 0 | 3.976185 | 0
2018-04-08 05:21 | 43990.97 | 840.0002 | 2 | 8 | 4.196929 | 4.889854 | 1.140211 | 0 | 4.657398 | 0
2018-04-08 05:23 | 44110.97 | 960.0002 | 2 | 8 | 4.200413 | 4.313763 | 1.294198 | 0 | 5.304182 | 0
2018-04-08 05:25 | 44230.97 | 1080.0001 | 2 | 8 | 4.200403 | 3.733067 | 1.4282 | 0 | 5.867041 | 0
2018-04-08 05:27 | 44335.79 | 1184.82 | 2 | 8 | 4.200407 | 3.259981 | 1.5299 | 0 | 6.294222 | 0
2018-04-08 05:29 | 44455.8 | 120.0001 | 3 | 8 | 4.234095 | 3.259863 | 1.638118 | 0 | 6.750479 | 0
2018-04-08 05:31 | 44575.8 | 240.0009 | 3 | 8 | 4.273253 | 3.259844 | 1.746768 | 0 | 7.212608 | 0
2018-04-08 05:33 | 44695.8 | 360.0001 | 3 | 8 | 4.315356 | 3.259825 | 1.855424 | 0 | 7.679189 | 0
2018-04-08 05:35 | 44815.8 | 480.0002 | 3 | 8 | 4.359999 | 3.259829 | 1.964078 | 0 | 8.150475 | 0
2018-04-08 05:37 | 44935.8 | 600.0002 | 3 | 8 | 4.400398 | 3.151421 | 2.072492 | 0 | 8.625615 | 0
2018-04-08 05:39 | 45055.8 | 720.0002 | 3 | 8 | 4.400394 | 2.5823 | 2.167475 | 0 | 9.043582 | 0
2018-04-08 05:41 | 45175.8 | 840.001 | 3 | 8 | 4.400376 | 2.146301 | 2.246018 | 0 | 9.3892 | 0
2018-04-08 05:43 | 45295.8 | 960.0003 | 3 | 8 | 4.400392 | 1.797646 | 2.311535 | 0 | 9.677501 | 0
2018-04-08 05:45 | 45415.8 | 1080.0003 | 3 | 8 | 4.400363 | 1.515678 | 2.366585 | 0 | 9.919744 | 0
2018-04-08 05:47 | 45535.8 | 1200.0003 | 3 | 8 | 4.400373 | 1.288458 | 2.413192 | 0 | 10.12483 | 0
2018-04-08 05:49 | 45655.8 | 1320.0003 | 3 | 8 | 4.400358 | 1.103304 | 2.452951 | 0 | 10.29978 | 0
2018-04-08 05:51 | 45775.8 | 1440.0003 | 3 | 8 | 4.400363 | 0.9524136 | 2.487126 | 0 | 10.45017 | 0
2018-04-08 05:53 | 45895.8 | 1560.001 | 3 | 8 | 4.400348 | 0.8280773 | 2.516733 | 0 | 10.58045 | 0
2018-04-08 05:55 | 46015.8 | 1680.0011 | 3 | 8 | 4.400345 | 0.725132 | 2.542564 | 0 | 10.69411 | 0
2018-04-08 05:57 | 46116.9 | 1781.1017 | 3 | 8 | 4.400372 | 0.6519966 | 2.561863 | 0 | 10.77903 | 0
2018-04-08 05:59 | 46236.94 | 120.0008 | 4 | 8 | 4.347461 | 0 | 2.561863 | 0 | 10.77903 | 0
2018-04-08 06:01 | 46356.94 | 240 | 4 | 8 | 4.342475 | 0 | 2.561863 | 0 | 10.77903 | 0
2018-04-08 06:02 | 46416.94 | 300.0015 | 4 | 8 | 4.340711 | 0 | 2.561863 | 0 | 10.77903 | 0
2018-04-08 06:04 | 46537.02 | 120.0009 | 5 | 8 | 3.803639 | -6.519861 | 2.561863 | 0.2173047 | 10.77903 | 0.8408661
2018-04-08 06:06 | 46657.02 | 240.0001 | 5 | 8 | 3.709978 | -6.519854 | 2.561863 | 0.4346002 | 10.77903 | 1.656984
2018-04-08 06:08 | 46777.02 | 360.0009 | 5 | 8 | 3.626994 | -6.519857 | 2.561863 | 0.6519213 | 10.77903 | 2.454035
2018-04-08 06:10 | 46897.02 | 480.0009 | 5 | 8 | 3.555315 | -6.519864 | 2.561863 | 0.8692335 | 10.77903 | 3.234219
2018-04-08 06:12 | 47017.02 | 600.0009 | 5 | 8 | 3.49593 | -6.519849 | 2.561863 | 1.086542 | 10.77903 | 4.000152
2018-04-08 06:14 | 47137.02 | 720.0009 | 5 | 8 | 3.446945 | -6.519836 | 2.561863 | 1.303844 | 10.77903 | 4.75434
2018-04-08 06:16 | 47257.02 | 840.0001 | 5 | 8 | 3.404289 | -6.519845 | 2.561863 | 1.521156 | 10.77903 | 5.498687
2018-04-08 06:18 | 47377.02 | 960.0001 | 5 | 8 | 3.365085 | -6.51987 | 2.561863 | 1.738467 | 10.77903 | 6.234178
2018-04-08 06:20 | 47497.02 | 1080.0009 | 5 | 8 | 3.324207 | -6.519878 | 2.561863 | 1.955771 | 10.77903 | 6.961105
2018-04-08 06:22 | 47617.02 | 1200.0001 | 5 | 8 | 3.267118 | -6.519887 | 2.561863 | 2.173084 | 10.77903 | 7.677833
2018-04-08 06:24 | 47737.02 | 1320.0001 | 5 | 8 | 3.162327 | -6.519924 | 2.561863 | 2.390403 | 10.77903 | 8.377645
2018-04-08 06:25 | 47826.01 | 1408.9888 | 5 | 8 | 2.999996 | -6.519953 | 2.561863 | 2.551548 | 10.77903 | 8.876047
2018-04-08 06:27 | 47946.06 | 120.0009 | 6 | 8 | 3.619631 | 0 | 2.561863 | 2.551548 | 10.77903 | 8.876047
2018-04-08 06:29 | 48066.06 | 240 | 6 | 8 | 3.645948 | 0 | 2.561863 | 2.551548 | 10.77903 | 8.876047
2018-04-08 06:30 | 48126.06 | 300.0015 | 6 | 8 | 3.652653 | 0 | 2.561863 | 2.551548 | 10.77903 | 8.876047
2018-04-08 06:30 | 48126.06 | 0.0024 | 7 | 9 | 3.652659 | 0 | 0 | 0 | 0 | 0
2018-04-08 06:32 | 48246.14 | 120.0001 | 2 | 9 | 3.999815 | 4.889841 | 0.1623072 | 3.706e-09 | 0.6435428 | 1.3538e-08
2018-04-08 06:34 | 48366.14 | 240.0001 | 2 | 9 | 4.04703 | 4.889877 | 0.3252938 | 3.706e-09 | 1.299459 | 1.3538e-08
2018-04-08 06:36 | 48486.14 | 360 | 2 | 9 | 4.08214 | 4.889881 | 0.4882637 | 3.706e-09 | 1.962015 | 1.3538e-08
2018-04-08 06:38 | 48606.15 | 480.0008 | 2 | 9 | 4.109596 | 4.889828 | 0.6512427 | 3.706e-09 | 2.629614 | 1.3538e-08
2018-04-08 06:40 | 48726.14 | 600 | 2 | 9 | 4.136073 | 4.889919 | 0.8142164 | 3.706e-09 | 3.301501 | 1.3538e-08
2018-04-08 06:42 | 48846.15 | 720.0008 | 2 | 9 | 4.165464 | 4.889872 | 0.9772069 | 3.706e-09 | 3.977984 | 1.3538e-08
2018-04-08 06:44 | 48966.14 | 840.0001 | 2 | 9 | 4.19979 | 4.889763 | 1.140185 | 3.706e-09 | 4.659584 | 1.3538e-08
2018-04-08 06:46 | 49086.14 | 960.0001 | 2 | 9 | 4.200394 | 4.266815 | 1.292607 | 3.706e-09 | 5.299819 | 1.3538e-08
2018-04-08 06:48 | 49206.14 | 1080 | 2 | 9 | 4.200396 | 3.689299 | 1.425116 | 3.706e-09 | 5.85641 | 1.3538e-08
2018-04-08 06:50 | 49301.38 | 1175.2319 | 2 | 9 | 4.200394 | 3.259998 | 1.516953 | 3.706e-09 | 6.242162 | 1.3538e-08
2018-04-08 06:52 | 49421.39 | 120.001 | 3 | 9 | 4.234275 | 3.259867 | 1.625161 | 3.706e-09 | 6.698379 | 1.3538e-08
2018-04-08 06:54 | 49541.39 | 240.0002 | 3 | 9 | 4.273748 | 3.25984 | 1.733813 | 3.706e-09 | 7.160558 | 1.3538e-08
2018-04-08 06:56 | 49661.39 | 360.0009 | 3 | 9 | 4.316224 | 3.259857 | 1.842473 | 3.706e-09 | 7.627227 | 1.3538e-08
2018-04-08 06:58 | 49781.39 | 480.0019 | 3 | 9 | 4.361143 | 3.259825 | 1.951124 | 3.706e-09 | 8.098609 | 1.3538e-08
2018-04-08 07:00 | 49901.39 | 600.0011 | 3 | 9 | 4.400408 | 3.12948 | 2.059415 | 3.706e-09 | 8.573332 | 1.3538e-08
2018-04-08 07:02 | 50021.39 | 720.001 | 3 | 9 | 4.4004 | 2.567101 | 2.153806 | 3.706e-09 | 8.988691 | 1.3538e-08
2018-04-08 07:04 | 50141.39 | 840.001 | 3 | 9 | 4.400383 | 2.132795 | 2.231868 | 3.706e-09 | 9.332193 | 1.3538e-08
2018-04-08 07:06 | 50261.39 | 960.001 | 3 | 9 | 4.400393 | 1.785696 | 2.296968 | 3.706e-09 | 9.618661 | 1.3538e-08
2018-04-08 07:08 | 50381.39 | 1080.001 | 3 | 9 | 4.400364 | 1.505505 | 2.351657 | 3.706e-09 | 9.859311 | 1.3538e-08
2018-04-08 07:10 | 50501.39 | 1200.001 | 3 | 9 | 4.400372 | 1.2794 | 2.397939 | 3.706e-09 | 10.06297 | 1.3538e-08
2018-04-08 07:12 | 50621.39 | 1320.0003 | 3 | 9 | 4.400362 | 1.095129 | 2.437409 | 3.706e-09 | 10.23665 | 1.3538e-08
2018-04-08 07:14 | 50741.39 | 1440.0011 | 3 | 9 | 4.400363 | 0.9451199 | 2.471329 | 3.706e-09 | 10.38591 | 1.3538e-08
2018-04-08 07:16 | 50861.39 | 1560.0011 | 3 | 9 | 4.400343 | 0.8216915 | 2.500712 | 3.706e-09 | 10.51521 | 1.3538e-08
2018-04-08 07:18 | 50981.39 | 1680.001 | 3 | 9 | 4.40037 | 0.7202072 | 2.526355 | 3.706e-09 | 10.62805 | 1.3538e-08
2018-04-08 07:19 | 51075.3 | 1773.9096 | 3 | 9 | 4.400348 | 0.6519985 | 2.544225 | 3.706e-09 | 10.70668 | 1.3538e-08
2018-04-08 07:21 | 51195.34 | 119.9999 | 4 | 9 | 4.347062 | 0 | 2.544225 | 3.706e-09 | 10.70668 | 1.3538e-08
2018-04-08 07:23 | 51315.34 | 240.0006 | 4 | 9 | 4.341972 | 0 | 2.544225 | 3.706e-09 | 10.70668 | 1.3538e-08
2018-04-08 07:24 | 51375.34 | 300.0013 | 4 | 9 | 4.340145 | 0 | 2.544225 | 3.706e-09 | 10.70668 | 1.3538e-08
2018-04-08 07:26 | 51495.42 | 120.0001 | 5 | 9 | 3.800076 | -6.519833 | 2.544225 | 0.2172945 | 10.70668 | 0.8401791
2018-04-08 07:28 | 51615.42 | 240.0009 | 5 | 9 | 3.705912 | -6.519876 | 2.544225 | 0.4346171 | 10.70668 | 1.65557
2018-04-08 07:30 | 51735.42 | 360.0001 | 5 | 9 | 3.622838 | -6.519822 | 2.544225 | 0.6519297 | 10.70668 | 2.451694
2018-04-08 07:32 | 51855.42 | 480.0001 | 5 | 9 | 3.551114 | -6.519845 | 2.544225 | 0.8692342 | 10.70668 | 3.230932
2018-04-08 07:34 | 51975.42 | 600.0002 | 5 | 9 | 3.492166 | -6.520013 | 2.544225 | 1.086563 | 10.70668 | 3.996058
2018-04-08 07:36 | 52095.42 | 720.0001 | 5 | 9 | 3.443594 | -6.519789 | 2.544225 | 1.303878 | 10.70668 | 4.749533
2018-04-08 07:38 | 52215.42 | 840.0009 | 5 | 9 | 3.401203 | -6.519854 | 2.544225 | 1.521186 | 10.70668 | 5.493158
2018-04-08 07:40 | 52335.42 | 960.0001 | 5 | 9 | 3.362017 | -6.519905 | 2.544225 | 1.738506 | 10.70668 | 6.228024
2018-04-08 07:42 | 52455.42 | 1080.0009 | 5 | 9 | 3.320564 | -6.519826 | 2.544225 | 1.955829 | 10.70668 | 6.95431
2018-04-08 07:44 | 52575.42 | 1200.0001 | 5 | 9 | 3.261315 | -6.519795 | 2.544225 | 2.173139 | 10.70668 | 7.67004
2018-04-08 07:46 | 52695.42 | 1320.0001 | 5 | 9 | 3.151067 | -6.519935 | 2.544225 | 2.390449 | 10.70668 | 8.368092
2018-04-08 07:47 | 52775.06 | 1399.6392 | 5 | 9 | 2.999994 | -6.519859 | 2.544225 | 2.534657 | 10.70668 | 8.813072
2018-04-08 07:49 | 52895.1 | 120 | 6 | 9 | 3.621603 | 0 | 2.544225 | 2.534657 | 10.70668 | 8.813072
2018-04-08 07:51 | 53015.11 | 240.0008 | 6 | 9 | 3.647673 | 0 | 2.544225 | 2.534657 | 10.70668 | 8.813072
2018-04-08 07:52 | 53075.11 | 300.0024 | 6 | 9 | 3.654341 | 0 | 2.544225 | 2.534657 | 10.70668 | 8.813072
2018-04-08 07:52 | 53075.11 | 0.0025 | 7 | 10 | 3.654413 | 0 | 0 | 0 | 0 | 0
2018-04-08 07:54 | 53195.19 | 120.0011 | 2 | 10 | 4.001757 | 4.889832 | 0.1623062 | 2.39e-09 | 0.643806 | 8.733e-09
2018-04-08 07:56 | 53315.19 | 240.0011 | 2 | 10 | 4.049012 | 4.889856 | 0.3252923 | 2.39e-09 | 1.300049 | 8.733e-09
2018-04-08 07:58 | 53435.19 | 360.0002 | 2 | 10 | 4.083905 | 4.889864 | 0.4882738 | 2.39e-09 | 1.962956 | 8.733e-09
2018-04-08 08:00 | 53555.19 | 480.0011 | 2 | 10 | 4.111366 | 4.889862 | 0.6512486 | 2.39e-09 | 2.630822 | 8.733e-09
2018-04-08 08:02 | 53675.19 | 600.0011 | 2 | 10 | 4.138024 | 4.889839 | 0.8142319 | 2.39e-09 | 3.303053 | 8.733e-09
2018-04-08 08:04 | 53795.19 | 720.0011 | 2 | 10 | 4.167846 | 4.890175 | 0.9772141 | 2.39e-09 | 3.979852 | 8.733e-09
2018-04-08 08:06 | 53915.19 | 840.0011 | 2 | 10 | 4.200419 | 4.842316 | 1.140145 | 2.39e-09 | 4.661666 | 8.733e-09
2018-04-08 08:08 | 54035.19 | 960.0003 | 2 | 10 | 4.200393 | 4.222607 | 1.290963 | 2.39e-09 | 5.29516 | 8.733e-09
2018-04-08 08:10 | 54155.19 | 1080.0011 | 2 | 10 | 4.200385 | 3.647448 | 1.422033 | 2.39e-09 | 5.845709 | 8.733e-09
2018-04-08 08:12 | 54241.54 | 1166.3425 | 2 | 10 | 4.200405 | 3.259968 | 1.50481 | 2.39e-09 | 6.193405 | 8.733e-09
2018-04-08 08:14 | 54361.55 | 120.0009 | 3 | 10 | 4.234513 | 3.259829 | 1.613025 | 2.39e-09 | 6.649669 | 8.733e-09
2018-04-08 08:16 | 54481.55 | 240.0001 | 3 | 10 | 4.274252 | 3.259813 | 1.721686 | 2.39e-09 | 7.111925 | 8.733e-09
2018-04-08 08:18 | 54601.55 | 360.0009 | 3 | 10 | 4.316997 | 3.259832 | 1.83034 | 2.39e-09 | 7.578636 | 8.733e-09
2018-04-08 08:20 | 54721.55 | 480.0001 | 3 | 10 | 4.362199 | 3.259813 | 1.938999 | 2.39e-09 | 8.050151 | 8.733e-09
2018-04-08 08:22 | 54841.55 | 600.0001 | 3 | 10 | 4.400418 | 3.111052 | 2.047161 | 2.39e-09 | 8.524411 | 8.733e-09
2018-04-08 08:24 | 54961.55 | 720.0001 | 3 | 10 | 4.400415 | 2.554432 | 2.141062 | 2.39e-09 | 8.937612 | 8.733e-09
2018-04-08 08:26 | 55081.55 | 840.0009 | 3 | 10 | 4.400409 | 2.122936 | 2.218726 | 2.39e-09 | 9.279364 | 8.733e-09
2018-04-08 08:28 | 55201.55 | 960.0009 | 3 | 10 | 4.400377 | 1.775869 | 2.283495 | 2.39e-09 | 9.564371 | 8.733e-09
2018-04-08 08:30 | 55321.55 | 1080.0001 | 3 | 10 | 4.400368 | 1.496853 | 2.337875 | 2.39e-09 | 9.803666 | 8.733e-09
2018-04-08 08:32 | 55441.55 | 1200.0001 | 3 | 10 | 4.400378 | 1.271748 | 2.383883 | 2.39e-09 | 10.00612 | 8.733e-09
2018-04-08 08:34 | 55561.55 | 1320.0009 | 3 | 10 | 4.400374 | 1.088943 | 2.423113 | 2.39e-09 | 10.17875 | 8.733e-09
2018-04-08 08:36 | 55681.55 | 1440.0002 | 3 | 10 | 4.400353 | 0.9396648 | 2.456835 | 2.39e-09 | 10.32713 | 8.733e-09
2018-04-08 08:38 | 55801.55 | 1560.0009 | 3 | 10 | 4.400363 | 0.8171711 | 2.486043 | 2.39e-09 | 10.45566 | 8.733e-09
2018-04-08 08:40 | 55921.55 | 1680.0009 | 3 | 10 | 4.400338 | 0.7152252 | 2.511532 | 2.39e-09 | 10.56782 | 8.733e-09
2018-04-08 08:41 | 56008.77 | 1767.2191 | 3 | 10 | 4.400311 | 0.6519947 | 2.52809 | 2.39e-09 | 10.64068 | 8.733e-09
2018-04-08 08:43 | 56128.81 | 120.0008 | 4 | 10 | 4.346633 | 0 | 2.52809 | 2.39e-09 | 10.64068 | 8.733e-09
2018-04-08 08:45 | 56248.81 | 240.0008 | 4 | 10 | 4.341428 | 0 | 2.52809 | 2.39e-09 | 10.64068 | 8.733e-09
2018-04-08 08:46 | 56308.81 | 300.0015 | 4 | 10 | 4.339581 | 0 | 2.52809 | 2.39e-09 | 10.64068 | 8.733e-09
2018-04-08 08:48 | 56428.9 | 120.0002 | 5 | 10 | 3.796366 | -6.519916 | 2.52809 | 0.2173146 | 10.64068 | 0.8395481
2018-04-08 08:50 | 56548.9 | 240.0002 | 5 | 10 | 3.701932 | -6.519914 | 2.52809 | 0.4346258 | 10.64068 | 1.65405
2018-04-08 08:52 | 56668.9 | 360.001 | 5 | 10 | 3.618782 | -6.519855 | 2.52809 | 0.6519423 | 10.64068 | 2.449313
2018-04-08 08:54 | 56788.9 | 480.001 | 5 | 10 | 3.547344 | -6.519876 | 2.52809 | 0.8692441 | 10.64068 | 3.22769
2018-04-08 08:56 | 56908.9 | 600.0002 | 5 | 10 | 3.488825 | -6.519859 | 2.52809 | 1.086571 | 10.64068 | 3.992037
2018-04-08 08:58 | 57028.9 | 720.0002 | 5 | 10 | 3.44042 | -6.519884 | 2.52809 | 1.303881 | 10.64068 | 4.744783
2018-04-08 09:00 | 57148.9 | 840.001 | 5 | 10 | 3.398312 | -6.519884 | 2.52809 | 1.521193 | 10.64068 | 5.487765
2018-04-08 09:02 | 57268.9 | 960.001 | 5 | 10 | 3.359317 | -6.519899 | 2.52809 | 1.738506 | 10.64068 | 6.222003
2018-04-08 09:04 | 57388.9 | 1080.0002 | 5 | 10 | 3.317373 | -6.519857 | 2.52809 | 1.955816 | 10.64068 | 6.947614
2018-04-08 09:06 | 57508.9 | 1200.0002 | 5 | 10 | 3.256154 | -6.519924 | 2.52809 | 2.173136 | 10.64068 | 7.662533
2018-04-08 09:08 | 57628.9 | 1320.0002 | 5 | 10 | 3.140402 | -6.51994 | 2.52809 | 2.390441 | 10.64068 | 8.358953
2018-04-08 09:10 | 57700.34 | 1391.4473 | 5 | 10 | 2.999999 | -6.519947 | 2.52809 | 2.519828 | 10.64068 | 8.75733
2018-04-08 09:12 | 57820.39 | 120.0008 | 6 | 10 | 3.623122 | 0 | 2.52809 | 2.519828 | 10.64068 | 8.75733
2018-04-08 09:14 | 57940.38 | 240 | 6 | 10 | 3.648999 | 0 | 2.52809 | 2.519828 | 10.64068 | 8.75733
2018-04-08 09:15 | 58000.39 | 300.0022 | 6 | 10 | 3.655571 | 0 | 2.52809 | 2.519828 | 10.64068 | 8.75733
2018-04-08 09:15 | 58000.4 | 0.0025 | 7 | 11 | 3.655674 | 0 | 0 | 0 | 0 | 0
2018-04-08 09:17 | 58120.48 | 120.0009 | 2 | 11 | 4.003423 | 4.889835 | 0.1622969 | 0 | 0.6439883 | 0
2018-04-08 09:19 | 58240.48 | 240.0009 | 2 | 11 | 4.050789 | 4.890205 | 0.3252824 | 0 | 1.300514 | 0
2018-04-08 09:21 | 58360.48 | 360.0009 | 2 | 11 | 4.085506 | 4.889818 | 0.4882696 | 0 | 1.963716 | 0
2018-04-08 09:23 | 58480.48 | 480.0001 | 2 | 11 | 4.112949 | 4.890057 | 0.6512532 | 0 | 2.631875 | 0
2018-04-08 09:25 | 58600.48 | 600.0009 | 2 | 11 | 4.13997 | 4.889936 | 0.8142455 | 0 | 3.304427 | 0
2018-04-08 09:27 | 58720.48 | 720.0009 | 2 | 11 | 4.170054 | 4.889837 | 0.9772287 | 0 | 3.981565 | 0
2018-04-08 09:29 | 58840.48 | 840.0009 | 2 | 11 | 4.200412 | 4.794657 | 1.140008 | 0 | 4.663098 | 0
2018-04-08 09:31 | 58960.48 | 960.0001 | 2 | 11 | 4.200386 | 4.182821 | 1.289448 | 0 | 5.290803 | 0
2018-04-08 09:33 | 59080.48 | 1080.0001 | 2 | 11 | 4.200418 | 3.610405 | 1.419228 | 0 | 5.835934 | 0
2018-04-08 09:34 | 59158.67 | 1158.1895 | 2 | 11 | 4.200391 | 3.259979 | 1.493803 | 0 | 6.14918 | 0
2018-04-08 09:36 | 59278.68 | 120.0009 | 3 | 11 | 4.234643 | 3.25983 | 1.602031 | 0 | 6.6055 | 0
2018-04-08 09:38 | 59398.68 | 240.0001 | 3 | 11 | 4.274559 | 3.25989 | 1.710689 | 0 | 7.067769 | 0
2018-04-08 09:40 | 59518.68 | 360.0001 | 3 | 11 | 4.317543 | 3.259863 | 1.819344 | 0 | 7.534528 | 0
2018-04-08 09:42 | 59638.68 | 480.0009 | 3 | 11 | 4.363018 | 3.260084 | 1.928001 | 0 | 8.006111 | 0
2018-04-08 09:44 | 59758.68 | 600.0002 | 3 | 11 | 4.400403 | 3.094826 | 2.03605 | 0 | 8.479955 | 0
2018-04-08 09:46 | 59878.68 | 720.0001 | 3 | 11 | 4.400398 | 2.542198 | 2.129504 | 0 | 8.89119 | 0
2018-04-08 09:48 | 59998.68 | 840.0009 | 3 | 11 | 4.400407 | 2.112633 | 2.206818 | 0 | 9.2314 | 0
2018-04-08 09:50 | 60118.68 | 960.0001 | 3 | 11 | 4.400385 | 1.767479 | 2.27127 | 0 | 9.515016 | 0
2018-04-08 09:52 | 60238.68 | 1080.0009 | 3 | 11 | 4.400367 | 1.489162 | 2.325385 | 0 | 9.753142 | 0
2018-04-08 09:54 | 60358.68 | 1200.0001 | 3 | 11 | 4.400383 | 1.264883 | 2.371149 | 0 | 9.95452 | 0
2018-04-08 09:56 | 60478.68 | 1320.0002 | 3 | 11 | 4.40036 | 1.082422 | 2.410161 | 0 | 10.12619 | 0
2018-04-08 09:58 | 60598.68 | 1440.0001 | 3 | 11 | 4.400346 | 0.9335079 | 2.443685 | 0 | 10.27371 | 0
2018-04-08 10:00 | 60718.68 | 1560.0009 | 3 | 11 | 4.400344 | 0.8121166 | 2.472724 | 0 | 10.40149 | 0
2018-04-08 10:02 | 60838.68 | 1680.0009 | 3 | 11 | 4.400342 | 0.7115746 | 2.498069 | 0 | 10.51302 | 0
2018-04-08 10:03 | 60921.29 | 1762.6111 | 3 | 11 | 4.400345 | 0.6519985 | 2.513702 | 0 | 10.5818 | 0
2018-04-08 10:05 | 61041.33 | 120 | 4 | 11 | 4.346306 | 0 | 2.513702 | 0 | 10.5818 | 0
2018-04-08 10:07 | 61161.33 | 240 | 4 | 11 | 4.341025 | 0 | 2.513702 | 0 | 10.5818 | 0
2018-04-08 10:08 | 61221.33 | 300.0015 | 4 | 11 | 4.339118 | 0 | 2.513702 | 0 | 10.5818 | 0
2018-04-08 10:10 | 61341.41 | 120.001 | 5 | 11 | 3.79246 | -6.51988 | 2.513702 | 0.2173147 | 10.5818 | 0.8388223
2018-04-08 10:12 | 61461.41 | 240.001 | 5 | 11 | 3.697726 | -6.519814 | 2.513702 | 0.4346278 | 10.5818 | 1.652442
2018-04-08 10:14 | 61581.41 | 360.001 | 5 | 11 | 3.614625 | -6.519845 | 2.513702 | 0.6519333 | 10.5818 | 2.446755
2018-04-08 10:16 | 61701.41 | 480.001 | 5 | 11 | 3.543149 | -6.519841 | 2.513702 | 0.869249 | 10.5818 | 3.224266
2018-04-08 10:18 | 61821.41 | 600.0002 | 5 | 11 | 3.48492 | -6.519838 | 2.513702 | 1.086572 | 10.5818 | 3.987719
2018-04-08 10:20 | 61941.41 | 720.0002 | 5 | 11 | 3.436876 | -6.51988 | 2.513702 | 1.303875 | 10.5818 | 4.739635
2018-04-08 10:22 | 62061.41 | 840.0002 | 5 | 11 | 3.394711 | -6.519884 | 2.513702 | 1.521201 | 10.5818 | 5.481903
2018-04-08 10:24 | 62181.41 | 960.001 | 5 | 11 | 3.355667 | -6.519859 | 2.513702 | 1.738504 | 10.5818 | 6.215322
2018-04-08 10:26 | 62301.41 | 1080.0002 | 5 | 11 | 3.31313 | -6.519826 | 2.513702 | 1.955829 | 10.5818 | 6.940141
2018-04-08 10:28 | 62421.41 | 1200.001 | 5 | 11 | 3.249799 | -6.51993 | 2.513702 | 2.173144 | 10.5818 | 7.653924
2018-04-08 10:30 | 62541.41 | 1320.001 | 5 | 11 | 3.128021 | -6.519878 | 2.513702 | 2.39044 | 10.5818 | 8.348434
2018-04-08 10:31 | 62604.14 | 1382.7304 | 5 | 11 | 2.999994 | -6.519924 | 2.513702 | 2.504042 | 10.5818 | 8.69733
2018-04-08 10:33 | 62724.1855 | 120 | 6 | 11 | 3.625463 | 0 | 2.513702 | 2.504042 | 10.5818 | 8.69733
2018-04-08 10:35 | 62844.1863 | 240.0008 | 6 | 11 | 3.651021 | 0 | 2.513702 | 2.504042 | 10.5818 | 8.69733
2018-04-08 10:36 | 62904.1877 | 300.0022 | 6 | 11 | 3.657521 | 0 | 2.513702 | 2.504042 | 10.5818 | 8.69733
2018-04-08 10:36 | 62904.19932 | 0.0025 | 7 | 12 | 3.657581 | 0 | 0 | 0 | 0 | 0
2018-04-08 10:38 | 63024.27974 | 120.0009 | 2 | 12 | 4.006375 | 4.889843 | 0.1623086 | 0 | 0.6444623 | 0
2018-04-08 10:40 | 63144.27974 | 240.0009 | 2 | 12 | 4.053771 | 4.890232 | 0.3252974 | 0 | 1.301492 | 0
2018-04-08 10:42 | 63264.27974 | 360.0009 | 2 | 12 | 4.08811 | 4.889811 | 0.4882877 | 0 | 1.965161 | 0
2018-04-08 10:44 | 63384.27974 | 480.0009 | 2 | 12 | 4.115454 | 4.889816 | 0.6512712 | 0 | 2.63373 | 0
2018-04-08 10:46 | 63504.27974 | 600.0009 | 2 | 12 | 4.14263 | 4.890039 | 0.814249 | 0 | 3.306644 | 0
2018-04-08 10:48 | 63624.27974 | 720.0009 | 2 | 12 | 4.173044 | 4.890148 | 0.9772356 | 0 | 3.98426 | 0
2018-04-08 10:50 | 63744.27894 | 840.0001 | 2 | 12 | 4.200403 | 4.737627 | 1.139647 | 0 | 4.664671 | 0
2018-04-08 10:52 | 63864.27974 | 960.0009 | 2 | 12 | 4.20042 | 4.135984 | 1.287392 | 0 | 5.285258 | 0
2018-04-08 10:54 | 63984.27974 | 1080.0009 | 2 | 12 | 4.200403 | 3.568596 | 1.415687 | 0 | 5.824149 | 0
2018-04-08 10:55 | 64053.60354 | 1149.3247 | 2 | 12 | 4.200403 | 3.259981 | 1.481405 | 0 | 6.100193 | 0
2018-04-08 10:57 | 64173.61 | 120.0009 | 3 | 12 | 4.234746 | 3.259823 | 1.589632 | 0 | 6.556514 | 0
2018-04-08 10:59 | 64293.61 | 240.0001 | 3 | 12 | 4.274853 | 3.260145 | 1.698288 | 0 | 7.018792 | 0
2018-04-08 11:01 | 64413.61 | 360.0001 | 3 | 12 | 4.318079 | 3.260164 | 1.806948 | 0 | 7.485618 | 0
2018-04-08 11:03 | 64533.61 | 480.0009 | 3 | 12 | 4.363754 | 3.260031 | 1.915612 | 0 | 7.9573 | 0
2018-04-08 11:05 | 64653.61 | 600.0001 | 3 | 12 | 4.400419 | 3.082315 | 2.023552 | 0 | 8.430735 | 0
2018-04-08 11:07 | 64773.61 | 720.0002 | 3 | 12 | 4.400398 | 2.532887 | 2.116663 | 0 | 8.840459 | 0
2018-04-08 11:09 | 64893.61 | 840.0002 | 3 | 12 | 4.400402 | 2.104752 | 2.193689 | 0 | 9.179405 | 0
2018-04-08 11:11 | 65013.61 | 960.0001 | 3 | 12 | 4.400395 | 1.760414 | 2.2579 | 0 | 9.46196 | 0
2018-04-08 11:13 | 65133.61 | 1080.0001 | 3 | 12 | 4.400372 | 1.483065 | 2.311791 | 0 | 9.6991 | 0
2018-04-08 11:15 | 65253.61 | 1200.0009 | 3 | 12 | 4.400361 | 1.258833 | 2.35736 | 0 | 9.899618 | 0
2018-04-08 11:17 | 65373.61 | 1320.0001 | 3 | 12 | 4.400387 | 1.078112 | 2.3962 | 0 | 10.07053 | 0
2018-04-08 11:19 | 65493.61 | 1440.0001 | 3 | 12 | 4.400363 | 0.9298191 | 2.429574 | 0 | 10.21739 | 0
2018-04-08 11:21 | 65613.61 | 1560.0001 | 3 | 12 | 4.400363 | 0.8087425 | 2.458482 | 0 | 10.34459 | 0
2018-04-08 11:23 | 65733.61 | 1680.0009 | 3 | 12 | 4.400383 | 0.7086544 | 2.483712 | 0 | 10.45561 | 0
2018-04-08 11:25 | 65811.53 | 1757.9143 | 3 | 12 | 4.400354 | 0.6519947 | 2.498423 | 0 | 10.52035 | 0
2018-04-08 11:27 | 65931.57 | 119.9999 | 4 | 12 | 4.345973 | 0 | 2.498423 | 0 | 10.52035 | 0
2018-04-08 11:29 | 66051.57 | 239.9999 | 4 | 12 | 4.340621 | 0 | 2.498423 | 0 | 10.52035 | 0
2018-04-08 11:30 | 66111.57 | 300.0021 | 4 | 12 | 4.33869 | 0 | 2.498423 | 0 | 10.52035 | 0
2018-04-08 11:32 | 66231.66 | 120.0009 | 5 | 12 | 3.789266 | -6.519831 | 2.498423 | 0.2172938 | 10.52035 | 0.8381345
2018-04-08 11:34 | 66351.66 | 240.0009 | 5 | 12 | 3.69417 | -6.519818 | 2.498423 | 0.4346126 | 10.52035 | 1.651038
2018-04-08 11:36 | 66471.66 | 360.0001 | 5 | 12 | 3.61087 | -6.519849 | 2.498423 | 0.6519179 | 10.52035 | 2.44455
2018-04-08 11:38 | 66591.66 | 480.0001 | 5 | 12 | 3.53979 | -6.519864 | 2.498423 | 0.8692282 | 10.52035 | 3.221266
2018-04-08 11:40 | 66711.66 | 600.0001 | 5 | 12 | 3.481697 | -6.519845 | 2.498423 | 1.086536 | 10.52035 | 3.983953
2018-04-08 11:42 | 66831.66 | 720.0009 | 5 | 12 | 3.433957 | -6.519864 | 2.498423 | 1.303867 | 10.52035 | 4.735296
2018-04-08 11:44 | 66951.66 | 840.0009 | 5 | 12 | 3.392186 | -6.519847 | 2.498423 | 1.521173 | 10.52035 | 5.476892
2018-04-08 11:46 | 67071.66 | 960.0001 | 5 | 12 | 3.353189 | -6.519861 | 2.498423 | 1.738481 | 10.52035 | 6.209792
2018-04-08 11:48 | 67191.66 | 1080.0001 | 5 | 12 | 3.309879 | -6.519841 | 2.498423 | 1.955804 | 10.52035 | 6.933997
2018-04-08 11:50 | 67311.66 | 1200.0001 | 5 | 12 | 3.244245 | -6.519893 | 2.498423 | 2.173116 | 10.52035 | 7.646868
2018-04-08 11:52 | 67431.66 | 1320.0009 | 5 | 12 | 3.115963 | -6.519874 | 2.498423 | 2.390435 | 10.52035 | 8.339689
2018-04-08 11:53 | 67486.32 | 1374.6647 | 5 | 12 | 2.999988 | -6.519864 | 2.498423 | 2.489427 | 10.52035 | 8.642998
2018-04-08 11:55 | 67606.36 | 120.0008 | 6 | 12 | 3.62708 | 0 | 2.498423 | 2.489427 | 10.52035 | 8.642998
2018-04-08 11:57 | 67726.36 | 240.0008 | 6 | 12 | 3.65244 | 0 | 2.498423 | 2.489427 | 10.52035 | 8.642998
2018-04-08 11:58 | 67786.36 | 300.0014 | 6 | 12 | 3.658853 | 0 | 2.498423 | 2.489427 | 10.52035 | 8.642998
2018-04-08 11:58 | 67786.37 | 0.0024 | 7 | 13 | 3.658853 | 0 | 0 | 0 | 0 | 0
2018-04-08 12:00 | 67906.4455 | 120.001 | 2 | 13 | 4.008111 | 4.889847 | 0.1623088 | 2.151e-09 | 0.644701 | 7.87e-09
2018-04-08 12:02 | 68026.4447 | 240.0002 | 2 | 13 | 4.055378 | 4.889877 | 0.325298 | 2.151e-09 | 1.302015 | 7.87e-09
2018-04-08 12:04 | 68146.4455 | 360.001 | 2 | 13 | 4.089521 | 4.890024 | 0.4882856 | 2.151e-09 | 1.965922 | 7.87e-09
2018-04-08 12:06 | 68266.4447 | 480.0002 | 2 | 13 | 4.116735 | 4.890163 | 0.6512611 | 2.151e-09 | 2.634669 | 7.87e-09
2018-04-08 12:08 | 68386.4455 | 600.001 | 2 | 13 | 4.144028 | 4.889839 | 0.8142552 | 2.151e-09 | 3.307865 | 7.87e-09
2018-04-08 12:10 | 68506.4455 | 720.001 | 2 | 13 | 4.174669 | 4.890198 | 0.9772468 | 2.151e-09 | 3.985746 | 7.87e-09
2018-04-08 12:12 | 68626.4447 | 840.0002 | 2 | 13 | 4.200411 | 4.704235 | 1.139361 | 2.151e-09 | 4.665123 | 7.87e-09
2018-04-08 12:14 | 68746.4454 | 960.0009 | 2 | 13 | 4.200418 | 4.102131 | 1.286017 | 2.151e-09 | 5.281137 | 7.87e-09
2018-04-08 12:16 | 68866.4455 | 1080.001 | 2 | 13 | 4.200404 | 3.535749 | 1.413202 | 2.151e-09 | 5.815366 | 7.87e-09
2018-04-08 12:17 | 68928.107 | 1141.6625 | 2 | 13 | 4.200393 | 3.259977 | 1.47138 | 2.151e-09 | 6.059738 | 7.87e-09
2018-04-08 12:19 | 69048.13 | 120.0009 | 3 | 13 | 4.234938 | 3.260134 | 1.579601 | 2.151e-09 | 6.516046 | 7.87e-09
2018-04-08 12:21 | 69168.13 | 240.0009 | 3 | 13 | 4.275301 | 3.260172 | 1.688265 | 2.151e-09 | 6.978395 | 7.87e-09
2018-04-08 12:23 | 69288.13 | 360.0001 | 3 | 13 | 4.318767 | 3.260172 | 1.79693 | 2.151e-09 | 7.445303 | 7.87e-09
2018-04-08 12:25 | 69408.13 | 480.0009 | 3 | 13 | 4.364814 | 3.260176 | 1.905594 | 2.151e-09 | 7.917079 | 7.87e-09
2018-04-08 12:27 | 69528.13 | 600.0009 | 3 | 13 | 4.400407 | 3.063793 | 2.013368 | 2.151e-09 | 8.389875 | 7.87e-09
2018-04-08 12:29 | 69648.13 | 720.0001 | 3 | 13 | 4.400382 | 2.517502 | 2.105935 | 2.151e-09 | 8.797209 | 7.87e-09
2018-04-08 12:31 | 69768.13 | 840.0009 | 3 | 13 | 4.400392 | 2.091387 | 2.182477 | 2.151e-09 | 9.134024 | 7.87e-09
2018-04-08 12:33 | 69888.13 | 960.0005 | 3 | 13 | 4.400406 | 1.74881 | 2.246265 | 2.151e-09 | 9.414717 | 7.87e-09
2018-04-08 12:35 | 70008.13 | 1080.0009 | 3 | 13 | 4.400368 | 1.472301 | 2.29977 | 2.151e-09 | 9.650158 | 7.87e-09
2018-04-08 12:37 | 70128.13 | 1200.0001 | 3 | 13 | 4.400368 | 1.24962 | 2.345004 | 2.151e-09 | 9.849205 | 7.87e-09
2018-04-08 12:39 | 70248.13 | 1320.0009 | 3 | 13 | 4.400373 | 1.069405 | 2.383545 | 2.151e-09 | 10.0188 | 7.87e-09
2018-04-08 12:41 | 70368.13 | 1440.0009 | 3 | 13 | 4.400372 | 0.9230099 | 2.416657 | 2.151e-09 | 10.16451 | 7.87e-09
2018-04-08 12:43 | 70488.13 | 1560.0009 | 3 | 13 | 4.400365 | 0.8021412 | 2.445338 | 2.151e-09 | 10.29071 | 7.87e-09
2018-04-08 12:45 | 70608.13 | 1680.0009 | 3 | 13 | 4.400337 | 0.7024479 | 2.470367 | 2.151e-09 | 10.40085 | 7.87e-09
2018-04-08 12:46 | 70679.04 | 1750.9111 | 3 | 13 | 4.400343 | 0.6519966 | 2.483701 | 2.151e-09 | 10.45952 | 7.87e-09
2018-04-08 12:48 | 70799.08 | 120.0008 | 4 | 13 | 4.345751 | 0 | 2.483701 | 2.151e-09 | 10.45952 | 7.87e-09
2018-04-08 12:50 | 70919.08 | 240 | 4 | 13 | 4.340317 | 0 | 2.483701 | 2.151e-09 | 10.45952 | 7.87e-09
2018-04-08 12:51 | 70979.08 | 300.0022 | 4 | 13 | 4.338354 | 0 | 2.483701 | 2.151e-09 | 10.45952 | 7.87e-09
2018-04-08 12:53 | 71099.16 | 120.0009 | 5 | 13 | 3.786842 | -6.520094 | 2.483701 | 0.217319 | 10.45952 | 0.8378167
2018-04-08 12:55 | 71219.16 | 240.0009 | 5 | 13 | 3.69123 | -6.520125 | 2.483701 | 0.4346303 | 10.45952 | 1.650103
2018-04-08 12:57 | 71339.16 | 360.0009 | 5 | 13 | 3.607691 | -6.519995 | 2.483701 | 0.6519615 | 10.45952 | 2.443032
2018-04-08 12:59 | 71459.16 | 480.0009 | 5 | 13 | 3.53653 | -6.520127 | 2.483701 | 0.8692707 | 10.45952 | 3.219038
2018-04-08 13:01 | 71579.16 | 600.0009 | 5 | 13 | 3.478672 | -6.520157 | 2.483701 | 1.086607 | 10.45952 | 3.981133
2018-04-08 13:03 | 71699.16 | 720.0009 | 5 | 13 | 3.431156 | -6.520127 | 2.483701 | 1.303917 | 10.45952 | 4.731784
2018-04-08 13:05 | 71819.16 | 840.0009 | 5 | 13 | 3.389593 | -6.520104 | 2.483701 | 1.521236 | 10.45952 | 5.472842
2018-04-08 13:07 | 71939.16 | 960.0001 | 5 | 13 | 3.350419 | -6.520166 | 2.483701 | 1.738563 | 10.45952 | 6.205223
2018-04-08 13:09 | 72059.16 | 1080.0009 | 5 | 13 | 3.306476 | -6.520142 | 2.483701 | 1.955897 | 10.45952 | 6.928824
2018-04-08 13:11 | 72179.16 | 1200.0009 | 5 | 13 | 3.237885 | -6.519803 | 2.483701 | 2.173206 | 10.45952 | 7.640675
2018-04-08 13:13 | 72299.16 | 1320.0009 | 5 | 13 | 3.101815 | -6.519822 | 2.483701 | 2.390526 | 10.45952 | 8.331474
2018-04-08 13:14 | 72344.93 | 1365.7704 | 5 | 13 | 2.999995 | -6.51981 | 2.483701 | 2.473405 | 10.45952 | 8.584717
2018-04-08 13:16 | 72464.98 | 120 | 6 | 13 | 3.628551 | 0 | 2.483701 | 2.473405 | 10.45952 | 8.584717
2018-04-08 13:18 | 72584.98 | 240.0008 | 6 | 13 | 3.653771 | 0 | 2.483701 | 2.473405 | 10.45952 | 8.584717
2018-04-08 13:19 | 72644.98 | 300.0014 | 6 | 13 | 3.660143 | 0 | 2.483701 | 2.473405 | 10.45952 | 8.584717
2018-04-08 13:19 | 72644.99 | 0.0024 | 7 | 14 | 3.660159 | 0 | 0 | 0 | 0 | 0
2018-04-08 13:21 | 72765.05846 | 120.0002 | 2 | 14 | 4.009474 | 4.890141 | 0.162306 | 6.009e-09 | 0.6448818 | 2.1995e-08
2018-04-08 13:23 | 72885.05846 | 240.0002 | 2 | 14 | 4.056946 | 4.890144 | 0.3252975 | 6.009e-09 | 1.302452 | 2.1995e-08
2018-04-08 13:25 | 73005.05846 | 360.0002 | 2 | 14 | 4.090827 | 4.890129 | 0.4882902 | 6.009e-09 | 1.96661 | 2.1995e-08
2018-04-08 13:27 | 73125.05926 | 480.001 | 2 | 14 | 4.118243 | 4.890135 | 0.6512814 | 6.009e-09 | 2.635648 | 2.1995e-08
2018-04-08 13:29 | 73245.05926 | 600.001 | 2 | 14 | 4.146003 | 4.890167 | 0.8142753 | 6.009e-09 | 3.309126 | 2.1995e-08
2018-04-08 13:31 | 73365.05846 | 720.0002 | 2 | 14 | 4.177104 | 4.890152 | 0.9772652 | 6.009e-09 | 3.987354 | 2.1995e-08
2018-04-08 13:33 | 73485.05926 | 840.001 | 2 | 14 | 4.200406 | 4.653433 | 1.138835 | 6.009e-09 | 4.664749 | 2.1995e-08
2018-04-08 13:35 | 73605.05846 | 960.0002 | 2 | 14 | 4.20041 | 4.054752 | 1.283856 | 6.009e-09 | 5.273896 | 2.1995e-08
2018-04-08 13:37 | 73725.05926 | 1080.001 | 2 | 14 | 4.200416 | 3.491409 | 1.409499 | 6.009e-09 | 5.80165 | 2.1995e-08
2018-04-08 13:38 | 73776.91186 | 1131.8536 | 2 | 14 | 4.200397 | 3.259979 | 1.458107 | 6.009e-09 | 6.00582 | 2.1995e-08
2018-04-08 13:40 | 73896.93 | 120.001 | 3 | 14 | 4.235172 | 3.260103 | 1.566339 | 6.009e-09 | 6.462187 | 2.1995e-08
2018-04-08 13:42 | 74016.93 | 240.0002 | 3 | 14 | 4.275716 | 3.260124 | 1.675 | 6.009e-09 | 6.92456 | 2.1995e-08
2018-04-08 13:44 | 74136.93 | 360.0002 | 3 | 14 | 4.319553 | 3.260126 | 1.783664 | 6.009e-09 | 7.391528 | 2.1995e-08
2018-04-08 13:46 | 74256.93 | 480.001 | 3 | 14 | 4.365869 | 3.260138 | 1.892324 | 6.009e-09 | 7.863392 | 2.1995e-08
2018-04-08 13:48 | 74376.93 | 600.001 | 3 | 14 | 4.400407 | 3.046141 | 1.999917 | 6.009e-09 | 8.335486 | 2.1995e-08
2018-04-08 13:50 | 74496.93 | 720.0013 | 3 | 14 | 4.400421 | 2.50457 | 2.091982 | 6.009e-09 | 8.740607 | 2.1995e-08
2018-04-08 13:52 | 74616.93 | 840.001 | 3 | 14 | 4.400387 | 2.079283 | 2.168108 | 6.009e-09 | 9.075591 | 2.1995e-08
2018-04-08 13:54 | 74736.93 | 960.001 | 3 | 14 | 4.400388 | 1.737803 | 2.231518 | 6.009e-09 | 9.35462 | 2.1995e-08
2018-04-08 13:56 | 74856.93 | 1080.001 | 3 | 14 | 4.40036 | 1.462746 | 2.2847 | 6.009e-09 | 9.588644 | 2.1995e-08
2018-04-08 13:58 | 74976.93 | 1200.001 | 3 | 14 | 4.400372 | 1.241655 | 2.329645 | 6.009e-09 | 9.786418 | 2.1995e-08
2018-04-08 14:00 | 75096.93 | 1320.001 | 3 | 14 | 4.400355 | 1.062241 | 2.367936 | 6.009e-09 | 9.954912 | 2.1995e-08
2018-04-08 14:02 | 75216.93 | 1440.001 | 3 | 14 | 4.400335 | 0.9163361 | 2.400837 | 6.009e-09 | 10.09969 | 2.1995e-08
2018-04-08 14:04 | 75336.93 | 1560.0009 | 3 | 14 | 4.400339 | 0.7968216 | 2.429339 | 6.009e-09 | 10.22511 | 2.1995e-08
2018-04-08 14:06 | 75456.93 | 1680.0002 | 3 | 14 | 4.400342 | 0.6970749 | 2.454211 | 6.009e-09 | 10.33455 | 2.1995e-08
2018-04-08 14:07 | 75517.69 | 1740.7624 | 3 | 14 | 4.400362 | 0.6519985 | 2.465588 | 6.009e-09 | 10.38461 | 2.1995e-08
2018-04-08 14:09 | 75637.73 | 119.9999 | 4 | 14 | 4.345351 | 0 | 2.465588 | 6.009e-09 | 10.38461 | 2.1995e-08
2018-04-08 14:11 | 75757.73 | 239.9999 | 4 | 14 | 4.340086 | 0 | 2.465588 | 6.009e-09 | 10.38461 | 2.1995e-08
2018-04-08 14:12 | 75817.73 | 300.0022 | 4 | 14 | 4.338205 | 0 | 2.465588 | 6.009e-09 | 10.38461 | 2.1995e-08
2018-04-08 14:14 | 75937.82096 | 120.001 | 5 | 14 | 3.763098 | -6.519845 | 2.465588 | 0.2173081 | 10.38461 | 0.8334433
2018-04-08 14:16 | 76057.82006 | 240.0001 | 5 | 14 | 3.665015 | -6.519833 | 2.465588 | 0.434616 | 10.38461 | 1.640247
2018-04-08 14:18 | 76177.82086 | 360.0009 | 5 | 14 | 3.58047 | -6.519833 | 2.465588 | 0.6519251 | 10.38461 | 2.42728
2018-04-08 14:20 | 76297.82006 | 480.0001 | 5 | 14 | 3.513342 | -6.520208 | 2.465588 | 0.8692365 | 10.38461 | 3.197767
2018-04-08 14:22 | 76417.82086 | 600.0009 | 5 | 14 | 3.459774 | -6.52014 | 2.465588 | 1.08656 | 10.38461 | 3.955254
2018-04-08 14:24 | 76537.82006 | 720.0001 | 5 | 14 | 3.41553 | -6.520198 | 2.465588 | 1.303871 | 10.38461 | 4.702168
2018-04-08 14:26 | 76657.82006 | 840.0001 | 5 | 14 | 3.376356 | -6.520164 | 2.465588 | 1.521189 | 10.38461 | 5.440106
2018-04-08 14:28 | 76777.82006 | 960.0001 | 5 | 14 | 3.339401 | -6.520122 | 2.465588 | 1.738508 | 10.38461 | 6.169834
2018-04-08 14:30 | 76897.82096 | 1080.001 | 5 | 14 | 3.296947 | -6.520166 | 2.465588 | 1.955836 | 10.38461 | 6.89119
2018-04-08 14:32 | 77017.82086 | 1200.0009 | 5 | 14 | 3.229509 | -6.519812 | 2.465588 | 2.173156 | 10.38461 | 7.601127
2018-04-08 14:34 | 77137.82086 | 1320.0009 | 5 | 14 | 3.086876 | -6.520144 | 2.465588 | 2.390465 | 10.38461 | 8.289668
2018-04-08 14:34 | 77174.83916 | 1357.0192 | 5 | 14 | 2.999996 | -6.520127 | 2.465588 | 2.45751 | 10.38461 | 8.493949
2018-04-08 14:36 | 77294.88 | 120.0001 | 6 | 14 | 3.632868 | 0 | 2.465588 | 2.45751 | 10.38461 | 8.493949
2018-04-08 14:38 | 77414.88 | 240 | 6 | 14 | 3.656762 | 0 | 2.465588 | 2.45751 | 10.38461 | 8.493949
2018-04-08 14:39 | 77474.88 | 300.0015 | 6 | 14 | 3.662735 | 0 | 2.465588 | 2.45751 | 10.38461 | 8.493949
2018-04-08 14:39 | 77474.89 | 0.0024 | 7 | 15 | 3.662857 | 0 | 0 | 0 | 0 | 0
2018-04-08 14:41 | 77594.97 | 120.0001 | 2 | 15 | 4.013753 | 4.890059 | 0.1623104 | 1.321e-09 | 0.645537 | 4.837e-09
2018-04-08 14:43 | 77714.97 | 240.0001 | 2 | 15 | 4.06055 | 4.890028 | 0.3253046 | 1.321e-09 | 1.303774 | 4.837e-09
2018-04-08 14:45 | 77834.97 | 360.0009 | 2 | 15 | 4.093925 | 4.890045 | 0.4882909 | 1.321e-09 | 1.968447 | 4.837e-09
2018-04-08 14:47 | 77954.97 | 480.0001 | 2 | 15 | 4.121073 | 4.890038 | 0.6512833 | 1.321e-09 | 2.637968 | 4.837e-09
2018-04-08 14:49 | 78074.97 | 600.0009 | 2 | 15 | 4.14878 | 4.890074 | 0.8142815 | 1.321e-09 | 3.311925 | 4.837e-09
2018-04-08 14:51 | 78194.97 | 720.0001 | 2 | 15 | 4.179998 | 4.890089 | 0.9772723 | 1.321e-09 | 3.990616 | 4.837e-09
2018-04-08 14:53 | 78314.97 | 840.0002 | 2 | 15 | 4.2004 | 4.606714 | 1.138153 | 1.321e-09 | 4.665411 | 4.837e-09
2018-04-08 14:55 | 78434.97 | 960.001 | 2 | 15 | 4.2004 | 4.01545 | 1.281778 | 1.321e-09 | 5.268694 | 4.837e-09
2018-04-08 14:57 | 78554.97 | 1080.0001 | 2 | 15 | 4.200394 | 3.454441 | 1.406162 | 1.321e-09 | 5.791157 | 4.837e-09
2018-04-08 14:58 | 78598.86 | 1123.888 | 2 | 15 | 4.200381 | 3.259985 | 1.447074 | 1.321e-09 | 5.963006 | 4.837e-09
2018-04-08 15:00 | 78718.87 | 120.0009 | 3 | 15 | 4.235258 | 3.260103 | 1.555302 | 1.321e-09 | 6.419354 | 4.837e-09
2018-04-08 15:02 | 78838.87 | 240.0009 | 3 | 15 | 4.276147 | 3.260145 | 1.663965 | 1.321e-09 | 6.881761 | 4.837e-09
2018-04-08 15:04 | 78958.87 | 360.0009 | 3 | 15 | 4.320177 | 3.260109 | 1.772629 | 1.321e-09 | 7.348788 | 4.837e-09
2018-04-08 15:06 | 79078.86 | 480.0002 | 3 | 15 | 4.366778 | 3.260086 | 1.881285 | 1.321e-09 | 7.820715 | 4.837e-09
2018-04-08 15:08 | 79198.86 | 600.0002 | 3 | 15 | 4.400416 | 3.029943 | 1.98869 | 1.321e-09 | 8.292068 | 4.837e-09
2018-04-08 15:10 | 79318.87 | 720.0009 | 3 | 15 | 4.400398 | 2.491156 | 2.080266 | 1.321e-09 | 8.695036 | 4.837e-09
2018-04-08 15:12 | 79438.87 | 840.0009 | 3 | 15 | 4.400396 | 2.067057 | 2.155974 | 1.321e-09 | 9.028182 | 4.837e-09
2018-04-08 15:14 | 79558.86 | 960.0002 | 3 | 15 | 4.400387 | 1.726099 | 2.218985 | 1.321e-09 | 9.305454 | 4.837e-09
2018-04-08 15:16 | 79678.87 | 1080.0013 | 3 | 15 | 4.400386 | 1.452379 | 2.271794 | 1.321e-09 | 9.537835 | 4.837e-09
2018-04-08 15:18 | 79798.87 | 1200.0009 | 3 | 15 | 4.400378 | 1.231684 | 2.316385 | 1.321e-09 | 9.73405 | 4.837e-09
2018-04-08 15:20 | 79918.86 | 1320.0002 | 3 | 15 | 4.400361 | 1.053057 | 2.354358 | 1.321e-09 | 9.901148 | 4.837e-09
2018-04-08 15:22 | 80038.86 | 1440.0002 | 3 | 15 | 4.40037 | 0.9087105 | 2.386969 | 1.321e-09 | 10.04465 | 4.837e-09
2018-04-08 15:24 | 80158.87 | 1560.0009 | 3 | 15 | 4.400355 | 0.7900143 | 2.415216 | 1.321e-09 | 10.16895 | 4.837e-09
2018-04-08 15:26 | 80278.87 | 1680.0009 | 3 | 15 | 4.400346 | 0.6927681 | 2.439877 | 1.321e-09 | 10.27746 | 4.837e-09
2018-04-08 15:27 | 80336.39 | 1737.524 | 3 | 15 | 4.400365 | 0.6519966 | 2.450612 | 1.321e-09 | 10.3247 | 4.837e-09
2018-04-08 15:29 | 80456.44 | 120.0008 | 4 | 15 | 4.34493 | 0 | 2.450612 | 1.321e-09 | 10.3247 | 4.837e-09
2018-04-08 15:31 | 80576.44 | 240 | 4 | 15 | 4.339316 | 0 | 2.450612 | 1.321e-09 | 10.3247 | 4.837e-09
2018-04-08 15:32 | 80636.44 | 300.0015 | 4 | 15 | 4.337263 | 0 | 2.450612 | 1.321e-09 | 10.3247 | 4.837e-09
2018-04-08 15:34 | 80756.5191 | 120.0009 | 5 | 15 | 3.778649 | -6.520154 | 2.450612 | 0.2172983 | 10.3247 | 0.8361725
2018-04-08 15:36 | 80876.5183 | 240.0001 | 5 | 15 | 3.682577 | -6.520055 | 2.450612 | 0.434628 | 10.3247 | 1.646677
2018-04-08 15:38 | 80996.5191 | 360.0009 | 5 | 15 | 3.598873 | -6.52014 | 2.450612 | 0.6519529 | 10.3247 | 2.437681
2018-04-08 15:40 | 81116.5191 | 480.0009 | 5 | 15 | 3.528127 | -6.520123 | 2.450612 | 0.8692777 | 10.3247 | 3.211862
2018-04-08 15:42 | 81236.5191 | 600.0009 | 5 | 15 | 3.470782 | -6.520122 | 2.450612 | 1.086584 | 10.3247 | 3.972089
2018-04-08 15:44 | 81356.5191 | 720.0009 | 5 | 15 | 3.422297 | -6.520169 | 2.450612 | 1.303913 | 10.3247 | 4.720991
2018-04-08 15:46 | 81476.5191 | 840.0009 | 5 | 15 | 3.381155 | -6.520127 | 2.450612 | 1.521224 | 10.3247 | 5.46015
2018-04-08 15:48 | 81596.5192 | 960.001 | 5 | 15 | 3.342118 | -6.520171 | 2.450612 | 1.738562 | 10.3247 | 6.190764
2018-04-08 15:50 | 81716.5192 | 1080.001 | 5 | 15 | 3.296693 | -6.520185 | 2.450612 | 1.955875 | 10.3247 | 6.912368
2018-04-08 15:52 | 81836.5184 | 1200.0002 | 5 | 15 | 3.222511 | -6.520187 | 2.450612 | 2.173184 | 10.3247 | 7.621591
2018-04-08 15:54 | 81956.5184 | 1320.0002 | 5 | 15 | 3.066749 | -6.520184 | 2.450612 | 2.39049 | 10.3247 | 8.307444
2018-04-08 15:54 | 81983.4991 | 1346.9809 | 5 | 15 | 2.999997 | -6.520144 | 2.450612 | 2.439356 | 10.3247 | 8.455772
2018-04-08 15:56 | 82103.54 | 120.0008 | 6 | 15 | 3.632637 | 0 | 2.450612 | 2.439356 | 10.3247 | 8.455772
2018-04-08 15:58 | 82223.54 | 240 | 6 | 15 | 3.657242 | 0 | 2.450612 | 2.439356 | 10.3247 | 8.455772
2018-04-08 15:59 | 82283.54 | 300.0023 | 6 | 15 | 3.663426 | 0 | 2.450612 | 2.439356 | 10.3247 | 8.455772
2018-04-08 15:59 | 82283.55 | 0.0024 | 7 | 16 | 3.663439 | 0 | 0 | 0 | 0 | 0
2018-04-08 16:01 | 82403.63 | 120.0001 | 2 | 16 | 4.014485 | 4.89006 | 0.1623161 | 3.106e-09 | 0.6456266 | 1.1381e-08
2018-04-08 16:03 | 82523.63 | 240.0001 | 2 | 16 | 4.061678 | 4.890106 | 0.3253076 | 3.106e-09 | 1.304016 | 1.1381e-08
2018-04-08 16:05 | 82643.63 | 360.0002 | 2 | 16 | 4.095093 | 4.890043 | 0.4882877 | 3.106e-09 | 1.96885 | 1.1381e-08
2018-04-08 16:07 | 82763.64 | 480.001 | 2 | 16 | 4.122676 | 4.890028 | 0.6512901 | 3.106e-09 | 2.638632 | 1.1381e-08
2018-04-08 16:09 | 82883.63 | 600.0002 | 2 | 16 | 4.150887 | 4.890017 | 0.8142703 | 3.106e-09 | 3.312809 | 1.1381e-08
2018-04-08 16:11 | 83003.64 | 720.001 | 2 | 16 | 4.182827 | 4.890024 | 0.9772659 | 3.106e-09 | 3.991922 | 1.1381e-08
2018-04-08 16:13 | 83123.64 | 840.001 | 2 | 16 | 4.200397 | 4.55406 | 1.137249 | 3.106e-09 | 4.663213 | 1.1381e-08
2018-04-08 16:15 | 83243.64 | 960.001 | 2 | 16 | 4.200407 | 3.963329 | 1.279114 | 3.106e-09 | 5.2591 | 1.1381e-08
2018-04-08 16:17 | 83363.64 | 1080.001 | 2 | 16 | 4.200408 | 3.406172 | 1.401816 | 3.106e-09 | 5.774498 | 1.1381e-08
2018-04-08 16:18 | 83396.83 | 1113.192 | 2 | 16 | 4.20039 | 3.259989 | 1.43255 | 3.106e-09 | 5.903593 | 1.1381e-08
2018-04-08 16:20 | 83516.84 | 120.0001 | 3 | 16 | 4.235497 | 3.260052 | 1.540768 | 3.106e-09 | 6.359917 | 1.1381e-08
2018-04-08 16:22 | 83636.84 | 240.0002 | 3 | 16 | 4.276615 | 3.260096 | 1.649425 | 3.106e-09 | 6.822332 | 1.1381e-08
2018-04-08 16:24 | 83756.84 | 360.0002 | 3 | 16 | 4.320973 | 3.260094 | 1.758094 | 3.106e-09 | 7.28945 | 1.1381e-08
2018-04-08 16:26 | 83876.84 | 480.001 | 3 | 16 | 4.367951 | 3.260109 | 1.866755 | 3.106e-09 | 7.761502 | 1.1381e-08
2018-04-08 16:28 | 83996.84 | 600.0002 | 3 | 16 | 4.400407 | 3.010721 | 1.973927 | 3.106e-09 | 8.231923 | 1.1381e-08
2018-04-08 16:30 | 84116.84 | 720.0002 | 3 | 16 | 4.400385 | 2.47637 | 2.064974 | 3.106e-09 | 8.632565 | 1.1381e-08
2018-04-08 16:32 | 84236.84 | 840.001 | 3 | 16 | 4.400397 | 2.055088 | 2.140241 | 3.106e-09 | 8.96377 | 1.1381e-08
2018-04-08 16:34 | 84356.84 | 960.0002 | 3 | 16 | 4.400379 | 1.716711 | 2.202897 | 3.106e-09 | 9.239483 | 1.1381e-08
2018-04-08 16:36 | 84476.84 | 1080.0002 | 3 | 16 | 4.400398 | 1.445082 | 2.255429 | 3.106e-09 | 9.47064 | 1.1381e-08
2018-04-08 16:38 | 84596.84 | 1200.0002 | 3 | 16 | 4.400371 | 1.225956 | 2.299803 | 3.106e-09 | 9.665905 | 1.1381e-08
2018-04-08 16:40 | 84716.84 | 1320.0003 | 3 | 16 | 4.400352 | 1.04854 | 2.337603 | 3.106e-09 | 9.832236 | 1.1381e-08
2018-04-08 16:42 | 84836.84 | 1440.0011 | 3 | 16 | 4.400348 | 0.9046307 | 2.370078 | 3.106e-09 | 9.97514 | 1.1381e-08
2018-04-08 16:44 | 84956.84 | 1560.001 | 3 | 16 | 4.400339 | 0.7869644 | 2.398217 | 3.106e-09 | 10.09896 | 1.1381e-08
2018-04-08 16:46 | 85076.84 | 1680.0002 | 3 | 16 | 4.400344 | 0.6905918 | 2.422791 | 3.106e-09 | 10.2071 | 1.1381e-08
2018-04-08 16:47 | 85131.33 | 1734.4976 | 3 | 16 | 4.400356 | 0.6519928 | 2.432945 | 3.106e-09 | 10.25177 | 1.1381e-08
2018-04-08 16:49 | 85251.38 | 120.0009 | 4 | 16 | 4.344578 | 0 | 2.432945 | 3.106e-09 | 10.25177 | 1.1381e-08
2018-04-08 16:51 | 85371.38 | 240.0001 | 4 | 16 | 4.338871 | 0 | 2.432945 | 3.106e-09 | 10.25177 | 1.1381e-08
2018-04-08 16:52 | 85431.38 | 300.0023 | 4 | 16 | 4.336775 | 0 | 2.432945 | 3.106e-09 | 10.25177 | 1.1381e-08
2018-04-08 16:54 | 85551.45 | 120.0001 | 5 | 16 | 3.775179 | -6.520129 | 2.432945 | 0.217305 | 10.25177 | 0.8355629
2018-04-08 16:56 | 85671.45 | 240.001 | 5 | 16 | 3.678527 | -6.52014 | 2.432945 | 0.434633 | 10.25177 | 1.645244
2018-04-08 16:58 | 85791.45 | 360.001 | 5 | 16 | 3.594776 | -6.520108 | 2.432945 | 0.6519473 | 10.25177 | 2.435329
2018-04-08 17:00 | 85911.45 | 480.0001 | 5 | 16 | 3.524182 | -6.520125 | 2.432945 | 0.8692697 | 10.25177 | 3.208625
2018-04-08 17:02 | 86031.45 | 600.0001 | 5 | 16 | 3.467478 | -6.520096 | 2.432945 | 1.086601 | 10.25177 | 3.968154
2018-04-08 17:04 | 86151.45 | 720.001 | 5 | 16 | 3.420902 | -6.520127 | 2.432945 | 1.303913 | 10.25177 | 4.716492
2018-04-08 17:06 | 86271.45 | 840.0001 | 5 | 16 | 3.379172 | -6.520154 | 2.432945 | 1.521231 | 10.25177 | 5.455322
2018-04-08 17:08 | 86391.45 | 960.001 | 5 | 16 | 3.339888 | -6.520096 | 2.432945 | 1.738558 | 10.25177 | 6.185463
2018-04-08 17:10 | 86511.45 | 1080.001 | 5 | 16 | 3.293014 | -6.519874 | 2.432945 | 1.955887 | 10.25177 | 6.906497
2018-04-08 17:12 | 86631.45 | 1200.0002 | 5 | 16 | 3.214741 | -6.520171 | 2.432945 | 2.173193 | 10.25177 | 7.614524
2018-04-08 17:14 | 86751.45 | 1320.0001 | 5 | 16 | 3.046078 | -6.520144 | 2.432945 | 2.390507 | 10.25177 | 8.297692
2018-04-08 17:14 | 86768.97 | 1337.52 | 5 | 16 | 2.999986 | -6.519814 | 2.432945 | 2.422237 | 10.25177 | 8.393645
2018-04-08 17:16 | 86889.03 | 120.0001 | 6 | 16 | 3.63413 | 0 | 2.432945 | 2.422237 | 10.25177 | 8.393645
2018-04-08 17:18 | 87009.03 | 240.0001 | 6 | 16 | 3.658732 | 0 | 2.432945 | 2.422237 | 10.25177 | 8.393645
2018-04-08 17:19 | 87069.03 | 300.0023 | 6 | 16 | 3.664847 | 0 | 2.432945 | 2.422237 | 10.25177 | 8.393645
2018-04-08 17:19 | 87069.03 | 0.0025 | 7 | 17 | 3.664768 | 0 | 0 | 0 | 0 | 0
2018-04-08 17:21 | 87189.11 | 120.0001 | 2 | 17 | 4.016542 | 4.890091 | 0.1623174 | 1.758e-09 | 0.6459192 | 6.442e-09
2018-04-08 17:23 | 87309.11 | 240.001 | 2 | 17 | 4.063867 | 4.890066 | 0.3253133 | 1.758e-09 | 1.304675 | 6.442e-09
2018-04-08 17:25 | 87429.11 | 360.0002 | 2 | 17 | 4.097208 | 4.890099 | 0.4883043 | 1.758e-09 | 1.9699 | 6.442e-09
2018-04-08 17:27 | 87549.11 | 480.0002 | 2 | 17 | 4.124891 | 4.890116 | 0.6512836 | 1.758e-09 | 2.639932 | 6.442e-09
2018-04-08 17:29 | 87669.11 | 600.0002 | 2 | 17 | 4.153466 | 4.890068 | 0.8142827 | 1.758e-09 | 3.314579 | 6.442e-09
2018-04-08 17:31 | 87789.11 | 720.001 | 2 | 17 | 4.185855 | 4.890078 | 0.9772754 | 1.758e-09 | 3.994135 | 6.442e-09
2018-04-08 17:33 | 87909.11 | 840.001 | 2 | 17 | 4.200401 | 4.502769 | 1.136244 | 1.758e-09 | 4.661388 | 6.442e-09
2018-04-08 17:35 | 88029.11 | 960.0002 | 2 | 17 | 4.200391 | 3.915842 | 1.276481 | 1.758e-09 | 5.250442 | 6.442e-09
2018-04-08 17:37 | 88149.11 | 1080.0002 | 2 | 17 | 4.200409 | 3.362938 | 1.397678 | 1.758e-09 | 5.759515 | 6.442e-09
2018-04-08 17:37 | 88172.51 | 1103.4016 | 2 | 17 | 4.200402 | 3.259995 | 1.419204 | 1.758e-09 | 5.849935 | 6.442e-09
2018-04-08 17:39 | 88292.52 | 120.0001 | 3 | 17 | 4.235711 | 3.260075 | 1.527426 | 1.758e-09 | 6.306288 | 6.442e-09
2018-04-08 17:41 | 88412.52 | 240.0001 | 3 | 17 | 4.27705 | 3.26009 | 1.636087 | 1.758e-09 | 6.768755 | 6.442e-09
2018-04-08 17:43 | 88532.52 | 360.0001 | 3 | 17 | 4.321716 | 3.260088 | 1.74475 | 1.758e-09 | 7.235913 | 6.442e-09
2018-04-08 17:45 | 88652.52 | 480.0009 | 3 | 17 | 4.369032 | 3.260111 | 1.853413 | 1.758e-09 | 7.708075 | 6.442e-09
2018-04-08 17:47 | 88772.52 | 600.0001 | 3 | 17 | 4.400413 | 2.994869 | 1.960362 | 1.758e-09 | 8.177598 | 6.442e-09
2018-04-08 17:49 | 88892.52 | 720.0001 | 3 | 17 | 4.400402 | 2.463213 | 2.050923 | 1.758e-09 | 8.5761 | 6.442e-09
2018-04-08 17:51 | 89012.52 | 840.0009 | 3 | 17 | 4.400369 | 2.043369 | 2.125773 | 1.758e-09 | 8.905469 | 6.442e-09
2018-04-08 17:53 | 89132.52 | 960.0001 | 3 | 17 | 4.400386 | 1.706772 | 2.188074 | 1.758e-09 | 9.179619 | 6.442e-09
2018-04-08 17:55 | 89252.52 | 1080.0001 | 3 | 17 | 4.400381 | 1.435942 | 2.240282 | 1.758e-09 | 9.409353 | 6.442e-09
2018-04-08 17:57 | 89372.52 | 1200.0001 | 3 | 17 | 4.400367 | 1.217974 | 2.284378 | 1.758e-09 | 9.603395 | 6.442e-09
2018-04-08 17:59 | 89492.52 | 1320.0009 | 3 | 17 | 4.400356 | 1.041857 | 2.321942 | 1.758e-09 | 9.768689 | 6.442e-09
2018-04-08 18:01 | 89612.52 | 1440.0009 | 3 | 17 | 4.400335 | 0.8990173 | 2.354222 | 1.758e-09 | 9.910731 | 6.442e-09
2018-04-08 18:03 | 89732.52 | 1560.0001 | 3 | 17 | 4.400354 | 0.7828045 | 2.382196 | 1.758e-09 | 10.03383 | 6.442e-09
2018-04-08 18:05 | 89852.52 | 1680.0001 | 3 | 17 | 4.400337 | 0.6863518 | 2.406631 | 1.758e-09 | 10.14135 | 6.442e-09
2018-04-08 18:06 | 89901.91 | 1729.3951 | 3 | 17 | 4.40036 | 0.6519985 | 2.415808 | 1.758e-09 | 10.18173 | 6.442e-09
2018-04-08 18:08 | 90021.95782 | 120.0008 | 4 | 17 | 4.344258 | 0 | 2.415808 | 1.758e-09 | 10.18173 | 6.442e-09
2018-04-08 18:10 | 90141.95782 | 240.0008 | 4 | 17 | 4.338453 | 0 | 2.415808 | 1.758e-09 | 10.18173 | 6.442e-09
2018-04-08 18:11 | 90201.95842 | 300.0014 | 4 | 17 | 4.336314 | 0 | 2.415808 | 1.758e-09 | 10.18173 | 6.442e-09
2018-04-08 18:13 | 90322.04 | 120.0011 | 5 | 17 | 3.771558 | -6.520196 | 2.415808 | 0.2173018 | 10.18173 | 0.834869
2018-04-08 18:15 | 90442.04 | 240.0002 | 5 | 17 | 3.674498 | -6.520171 | 2.415808 | 0.4346309 | 10.18173 | 1.643722
2018-04-08 18:17 | 90562.04 | 360.001 | 5 | 17 | 3.590515 | -6.520152 | 2.415808 | 0.6519434 | 10.18173 | 2.43288
2018-04-08 18:19 | 90682.04 | 480.001 | 5 | 17 | 3.520057 | -6.520063 | 2.415808 | 0.8692769 | 10.18173 | 3.205298
2018-04-08 18:21 | 90802.04 | 600.001 | 5 | 17 | 3.463756 | -6.520099 | 2.415808 | 1.08659 | 10.18173 | 3.963912
2018-04-08 18:23 | 90922.04 | 720.001 | 5 | 17 | 3.417284 | -6.520061 | 2.415808 | 1.303916 | 10.18173 | 4.711498
2018-04-08 18:25 | 91042.04 | 840.001 | 5 | 17 | 3.376393 | -6.520106 | 2.415808 | 1.521222 | 10.18173 | 5.449581
2018-04-08 18:27 | 91162.04 | 960.0002 | 5 | 17 | 3.336821 | -6.520046 | 2.415808 | 1.738542 | 10.18173 | 6.179067
2018-04-08 18:29 | 91282.04 | 1080.0003 | 5 | 17 | 3.288858 | -6.520115 | 2.415808 | 1.955859 | 10.18173 | 6.899302
2018-04-08 18:31 | 91402.04 | 1200.001 | 5 | 17 | 3.207174 | -6.520138 | 2.415808 | 2.173181 | 10.18173 | 7.606156
2018-04-08 18:33 | 91522.04 | 1320.0003 | 5 | 17 | 3.024532 | -6.520148 | 2.415808 | 2.390508 | 10.18173 | 8.286654
2018-04-08 18:33 | 91530.79 | 1328.7537 | 5 | 17 | 2.999988 | -6.520171 | 2.415808 | 2.406343 | 10.18173 | 8.334359
2018-04-08 18:35 | 91650.84 | 120.0001 | 6 | 17 | 3.635467 | 0 | 2.415808 | 2.406343 | 10.18173 | 8.334359
2018-04-08 18:37 | 91770.84 | 240.0001 | 6 | 17 | 3.659939 | 0 | 2.415808 | 2.406343 | 10.18173 | 8.334359
2018-04-08 18:38 | 91830.84 | 300.0015 | 6 | 17 | 3.666028 | 0 | 2.415808 | 2.406343 | 10.18173 | 8.334359
2018-04-08 18:38 | 91830.84754 | 0.0024 | 7 | 18 | 3.665949 | 0 | 0 | 0 | 0 | 0
2018-04-08 18:40 | 91950.92726 | 120.0001 | 2 | 18 | 4.018411 | 4.890129 | 0.1623238 | 0 | 0.6462069 | 0
2018-04-08 18:42 | 92070.92806 | 240.0009 | 2 | 18 | 4.065691 | 4.890142 | 0.325307 | 0 | 1.305218 | 0
2018-04-08 18:44 | 92190.92806 | 360.0009 | 2 | 18 | 4.098827 | 4.890083 | 0.4883067 | 0 | 1.970757 | 0
2018-04-08 18:46 | 92310.92816 | 480.001 | 2 | 18 | 4.12664 | 4.89006 | 0.6512989 | 0 | 2.641116 | 0
2018-04-08 18:48 | 92430.92816 | 600.001 | 2 | 18 | 4.155485 | 4.890108 | 0.8142901 | 0 | 3.316036 | 0
2018-04-08 18:50 | 92550.92816 | 720.001 | 2 | 18 | 4.188327 | 4.890095 | 0.9772793 | 0 | 3.995939 | 0
2018-04-08 18:52 | 92670.92736 | 840.0002 | 2 | 18 | 4.200407 | 4.460426 | 1.135268 | 0 | 4.659228 | 0
2018-04-08 18:54 | 92790.92816 | 960.001 | 2 | 18 | 4.200412 | 3.873884 | 1.274083 | 0 | 5.242306 | 0
2018-04-08 18:56 | 92910.92736 | 1080.0002 | 2 | 18 | 4.200397 | 3.323231 | 1.393903 | 0 | 5.745599 | 0
2018-04-08 18:57 | 92925.36796 | 1094.4408 | 2 | 18 | 4.200381 | 3.259985 | 1.407102 | 0 | 5.801042 | 0
2018-04-08 18:59 | 93045.37916 | 120.0009 | 3 | 18 | 4.235832 | 3.260166 | 1.515331 | 0 | 6.257427 | 0
2018-04-08 19:01 | 93165.37836 | 240.0001 | 3 | 18 | 4.277381 | 3.260136 | 1.623996 | 0 | 6.719937 | 0
2018-04-08 19:03 | 93285.37916 | 360.0009 | 3 | 18 | 4.322283 | 3.260128 | 1.732656 | 0 | 7.187127 | 0
2018-04-08 19:05 | 93405.37846 | 480.0002 | 3 | 18 | 4.369851 | 3.260149 | 1.841318 | 0 | 7.659359 | 0
2018-04-08 19:07 | 93525.37846 | 600.0002 | 3 | 18 | 4.400401 | 2.979733 | 1.948055 | 0 | 8.128017 | 0
2018-04-08 19:09 | 93645.37846 | 720.0002 | 3 | 18 | 4.400401 | 2.450962 | 2.038169 | 0 | 8.524554 | 0
2018-04-08 19:11 | 93765.37846 | 840.0002 | 3 | 18 | 4.40041 | 2.033165 | 2.112626 | 0 | 8.852195 | 0
2018-04-08 19:13 | 93885.37846 | 960.0002 | 3 | 18 | 4.400403 | 1.697412 | 2.174582 | 0 | 9.124824 | 0
2018-04-08 19:15 | 94005.37846 | 1080.0002 | 3 | 18 | 4.40037 | 1.427464 | 2.226498 | 0 | 9.353273 | 0
2018-04-08 19:17 | 94125.37846 | 1200.0002 | 3 | 18 | 4.400354 | 1.210512 | 2.270336 | 0 | 9.54618 | 0
2018-04-08 19:19 | 94245.37916 | 1320.0009 | 3 | 18 | 4.400366 | 1.036024 | 2.307674 | 0 | 9.710481 | 0
2018-04-08 19:21 | 94365.37836 | 1440.0001 | 3 | 18 | 4.400361 | 0.8941479 | 2.339757 | 0 | 9.851657 | 0
2018-04-08 19:23 | 94485.37916 | 1560.0009 | 3 | 18 | 4.400335 | 0.7776909 | 2.367559 | 0 | 9.973995 | 0
2018-04-08 19:25 | 94605.37916 | 1680.0009 | 3 | 18 | 4.400365 | 0.6827126 | 2.391851 | 0 | 10.08089 | 0
2018-04-08 19:25 | 94649.56386 | 1724.1856 | 3 | 18 | 4.400372 | 0.6519985 | 2.400036 | 0 | 10.11691 | 0
2018-04-08 19:27 | 94769.61 | 119.9999 | 4 | 18 | 4.343882 | 0 | 2.400036 | 0 | 10.11691 | 0
2018-04-08 19:29 | 94889.61 | 239.9999 | 4 | 18 | 4.338013 | 0 | 2.400036 | 0 | 10.11691 | 0
2018-04-08 19:30 | 94949.61 | 300.0014 | 4 | 18 | 4.335834 | 0 | 2.400036 | 0 | 10.11691 | 0
2018-04-08 19:32 | 95069.69 | 120.0001 | 5 | 18 | 3.767914 | -6.519833 | 2.400036 | 0.2173001 | 10.11691 | 0.8341772
2018-04-08 19:34 | 95189.69 | 240.0001 | 5 | 18 | 3.670476 | -6.520131 | 2.400036 | 0.4346091 | 10.11691 | 1.642105
2018-04-08 19:36 | 95309.69 | 360.0001 | 5 | 18 | 3.586439 | -6.520163 | 2.400036 | 0.6519344 | 10.11691 | 2.430432
2018-04-08 19:38 | 95429.69 | 480.0009 | 5 | 18 | 3.51616 | -6.520108 | 2.400036 | 0.869262 | 10.11691 | 3.201957
2018-04-08 19:40 | 95549.69 | 600.0001 | 5 | 18 | 3.460264 | -6.520083 | 2.400036 | 1.086586 | 10.11691 | 3.959792
2018-04-08 19:42 | 95669.69 | 720.0009 | 5 | 18 | 3.414017 | -6.520119 | 2.400036 | 1.30391 | 10.11691 | 4.706634
2018-04-08 19:44 | 95789.69 | 840.0001 | 5 | 18 | 3.373063 | -6.520131 | 2.400036 | 1.521216 | 10.11691 | 5.444007
2018-04-08 19:46 | 95909.69 | 960.0009 | 5 | 18 | 3.333423 | -6.520157 | 2.400036 | 1.73854 | 10.11691 | 6.172783
2018-04-08 19:48 | 96029.69 | 1080.0001 | 5 | 18 | 3.284202 | -6.520177 | 2.400036 | 1.955873 | 10.11691 | 6.892226
2018-04-08 19:50 | 96149.69 | 1200.0009 | 5 | 18 | 3.19895 | -6.520166 | 2.400036 | 2.173186 | 10.11691 | 7.5977
2018-04-08 19:52 | 96269.69 | 1320.0009 | 5 | 18 | 3.001288 | -6.519855 | 2.400036 | 2.390511 | 10.11691 | 8.2753
2018-04-08 19:52 | 96270.12 | 1320.4328 | 5 | 18 | 2.999997 | -6.519855 | 2.400036 | 2.391296 | 10.11691 | 8.277657
2018-04-08 19:54 | 96390.16 | 119.9999 | 6 | 18 | 3.636956 | 0 | 2.400036 | 2.391296 | 10.11691 | 8.277657
2018-04-08 19:56 | 96510.16 | 240.0007 | 6 | 18 | 3.66124 | 0 | 2.400036 | 2.391296 | 10.11691 | 8.277657
2018-04-08 19:57 | 96570.17 | 300.0022 | 6 | 18 | 3.667225 | 0 | 2.400036 | 2.391296 | 10.11691 | 8.277657
2018-04-08 19:57 | 96570.17 | 0.0024 | 7 | 19 | 3.667238 | 0 | 0 | 0 | 0 | 0
2018-04-08 19:59 | 96690.25 | 120.0001 | 2 | 19 | 4.020576 | 4.890152 | 0.162325 | 1.669e-09 | 0.6465129 | 6.122e-09
2018-04-08 20:01 | 96810.25 | 240.0009 | 2 | 19 | 4.067694 | 4.890078 | 0.3253168 | 1.669e-09 | 1.305907 | 6.122e-09
2018-04-08 20:03 | 96930.25 | 360.0001 | 2 | 19 | 4.100738 | 4.890116 | 0.4883011 | 1.669e-09 | 1.971698 | 6.122e-09
2018-04-08 20:05 | 97050.25 | 480.0002 | 2 | 19 | 4.128641 | 4.890085 | 0.6512968 | 1.669e-09 | 2.642385 | 6.122e-09
2018-04-08 20:07 | 97170.25 | 600.0009 | 2 | 19 | 4.157891 | 4.890131 | 0.8142912 | 1.669e-09 | 3.317677 | 6.122e-09
2018-04-08 20:09 | 97290.25 | 720.0001 | 2 | 19 | 4.191047 | 4.890116 | 0.9772849 | 1.669e-09 | 3.998012 | 6.122e-09
2018-04-08 20:11 | 97410.25 | 840.0001 | 2 | 19 | 4.200408 | 4.415447 | 1.134148 | 1.669e-09 | 4.656709 | 6.122e-09
2018-04-08 20:13 | 97530.25 | 960.0011 | 2 | 19 | 4.200402 | 3.834936 | 1.271559 | 1.669e-09 | 5.233888 | 6.122e-09
2018-04-08 20:15 | 97650.25 | 1080.001 | 2 | 19 | 4.200412 | 3.287781 | 1.39014 | 1.669e-09 | 5.731975 | 6.122e-09
2018-04-08 20:16 | 97656.63 | 1086.3784 | 2 | 19 | 4.200408 | 3.259981 | 1.395941 | 1.669e-09 | 5.756344 | 6.122e-09
2018-04-08 20:18 | 97776.64 | 120.0003 | 3 | 19 | 4.235926 | 3.260145 | 1.504163 | 1.669e-09 | 6.212702 | 6.122e-09
2018-04-08 20:20 | 97896.64 | 240.0003 | 3 | 19 | 4.277724 | 3.260136 | 1.612822 | 1.669e-09 | 6.67521 | 6.122e-09
2018-04-08 20:22 | 98016.64 | 360.0009 | 3 | 19 | 4.322921 | 3.260126 | 1.721484 | 1.669e-09 | 7.142461 | 6.122e-09
2018-04-08 20:24 | 98136.64 | 480.0002 | 3 | 19 | 4.370896 | 3.260111 | 1.830153 | 1.669e-09 | 7.614816 | 6.122e-09
2018-04-08 20:26 | 98256.64 | 600.0002 | 3 | 19 | 4.40042 | 2.965235 | 1.936659 | 1.669e-09 | 8.082527 | 6.122e-09
2018-04-08 20:28 | 98376.64 | 720.0009 | 3 | 19 | 4.400389 | 2.437868 | 2.026329 | 1.669e-09 | 8.477114 | 6.122e-09
2018-04-08 20:30 | 98496.64 | 840.0002 | 3 | 19 | 4.400374 | 2.021509 | 2.100392 | 1.669e-09 | 8.803019 | 6.122e-09
2018-04-08 20:32 | 98616.64 | 960.0002 | 3 | 19 | 4.40037 | 1.687098 | 2.162002 | 1.669e-09 | 9.074128 | 6.122e-09
2018-04-08 20:34 | 98736.64 | 1080.0009 | 3 | 19 | 4.400377 | 1.418951 | 2.21361 | 1.669e-09 | 9.301225 | 6.122e-09
2018-04-08 20:36 | 98856.64 | 1200.0009 | 3 | 19 | 4.400367 | 1.203876 | 2.257194 | 1.669e-09 | 9.493007 | 6.122e-09
2018-04-08 20:38 | 98976.64 | 1320.0002 | 3 | 19 | 4.400349 | 1.029482 | 2.294318 | 1.669e-09 | 9.656366 | 6.122e-09
2018-04-08 20:40 | 99096.64 | 1440.0009 | 3 | 19 | 4.400364 | 0.8892727 | 2.326219 | 1.669e-09 | 9.796743 | 6.122e-09
2018-04-08 20:42 | 99216.64 | 1560.0009 | 3 | 19 | 4.40033 | 0.7732792 | 2.353869 | 1.669e-09 | 9.918415 | 6.122e-09
2018-04-08 20:44 | 99336.64 | 1680.0001 | 3 | 19 | 4.400352 | 0.679266 | 2.378031 | 1.669e-09 | 10.02474 | 6.122e-09
2018-04-08 20:44 | 99375.84 | 1719.2008 | 3 | 19 | 4.400373 | 0.6519928 | 2.385276 | 1.669e-09 | 10.05662 | 6.122e-09
2018-04-08 20:46 | 99495.89 | 120.0007 | 4 | 19 | 4.343527 | 0 | 2.385276 | 1.669e-09 | 10.05662 | 6.122e-09
2018-04-08 20:48 | 99615.89 | 239.9999 | 4 | 19 | 4.337564 | 0 | 2.385276 | 1.669e-09 | 10.05662 | 6.122e-09
2018-04-08 20:49 | 99675.89 | 300.0022 | 4 | 19 | 4.335346 | 0 | 2.385276 | 1.669e-09 | 10.05662 | 6.122e-09
2018-04-08 20:51 | 99795.97 | 120.0009 | 5 | 19 | 3.76426 | -6.520166 | 2.385276 | 0.2173038 | 10.05662 | 0.8334916
2018-04-08 20:53 | 99915.97 | 240.0001 | 5 | 19 | 3.666463 | -6.520154 | 2.385276 | 0.4346217 | 10.05662 | 1.640625
2018-04-08 20:55 | 100036 | 360.0009 | 5 | 19 | 3.58235 | -6.520125 | 2.385276 | 0.6519527 | 10.05662 | 2.428082
2018-04-08 20:57 | 100156 | 480.0009 | 5 | 19 | 3.512393 | -6.520161 | 2.385276 | 0.8692726 | 10.05662 | 3.198714
2018-04-08 20:59 | 100276 | 600.0001 | 5 | 19 | 3.45672 | -6.520152 | 2.385276 | 1.086592 | 10.05662 | 3.955742
2018-04-08 21:01 | 100396 | 720.0009 | 5 | 19 | 3.410857 | -6.520163 | 2.385276 | 1.303915 | 10.05662 | 4.701861
2018-04-08 21:03 | 100516 | 840.0009 | 5 | 19 | 3.36996 | -6.52014 | 2.385276 | 1.52123 | 10.05662 | 5.438581
2018-04-08 21:05 | 100636 | 960.0001 | 5 | 19 | 3.330142 | -6.520134 | 2.385276 | 1.738555 | 10.05662 | 6.166686
2018-04-08 21:07 | 100756 | 1080.0002 | 5 | 19 | 3.279578 | -6.520138 | 2.385276 | 1.955874 | 10.05662 | 6.885246
2018-04-08 21:09 | 100876 | 1200.0002 | 5 | 19 | 3.190549 | -6.52014 | 2.385276 | 2.173188 | 10.05662 | 7.589377
2018-04-08 21:11 | 100988.2 | 1312.1889 | 5 | 19 | 2.999996 | -6.519914 | 2.385276 | 2.376351 | 10.05662 | 8.221583
2018-04-08 21:13 | 101108.2 | 120 | 6 | 19 | 3.638509 | 0 | 2.385276 | 2.376351 | 10.05662 | 8.221583
2018-04-08 21:15 | 101228.2 | 240 | 6 | 19 | 3.662598 | 0 | 2.385276 | 2.376351 | 10.05662 | 8.221583
2018-04-08 21:16 | 101288.2 | 300.0023 | 6 | 19 | 3.668448 | 0 | 2.385276 | 2.376351 | 10.05662 | 8.221583
2018-04-08 21:16 | 101288.2 | 0.0025 | 7 | 20 | 3.668539 | 0 | 0 | 0 | 0 | 0
2018-04-08 21:18 | 101408.3 | 120.0009 | 2 | 20 | 4.022356 | 4.889816 | 0.1623029 | 0 | 0.6466879 | 0
2018-04-08 21:20 | 101528.3 | 240.0009 | 2 | 20 | 4.069388 | 4.889814 | 0.325287 | 0 | 1.30634 | 0
2018-04-08 21:22 | 101648.3 | 360.0001 | 2 | 20 | 4.102319 | 4.890141 | 0.4882718 | 0 | 1.972401 | 0
2018-04-08 21:24 | 101768.3 | 480.0002 | 2 | 20 | 4.130311 | 4.890154 | 0.6512584 | 0 | 2.643311 | 0
2018-04-08 21:26 | 101888.3 | 600.001 | 2 | 20 | 4.159745 | 4.890167 | 0.8142549 | 0 | 3.318891 | 0
2018-04-08 21:28 | 102008.3 | 720.0002 | 2 | 20 | 4.193394 | 4.889828 | 0.9772449 | 0 | 3.99955 | 0
2018-04-08 21:30 | 102128.3 | 840.001 | 2 | 20 | 4.200407 | 4.376516 | 1.133034 | 0 | 4.653821 | 0
2018-04-08 21:32 | 102248.3 | 960.0009 | 2 | 20 | 4.200408 | 3.795643 | 1.269128 | 0 | 5.225469 | 0
2018-04-08 21:34 | 102366.3 | 1078.0424 | 2 | 20 | 4.200404 | 3.259987 | 1.384675 | 0 | 5.710815 | 0
2018-04-08 21:36 | 102486.3 | 120.0001 | 3 | 20 | 4.236169 | 3.260139 | 1.492899 | 0 | 6.167193 | 0
2018-04-08 21:38 | 102606.3 | 240.0002 | 3 | 20 | 4.278242 | 3.260124 | 1.601567 | 0 | 6.629779 | 0
2018-04-08 21:40 | 102726.3 | 360.0009 | 3 | 20 | 4.32368 | 3.260107 | 1.71023 | 0 | 7.097107 | 0
2018-04-08 21:42 | 102846.3 | 480.0009 | 3 | 20 | 4.371891 | 3.260181 | 1.818895 | 0 | 7.569535 | 0
2018-04-08 21:44 | 102966.3 | 600.0009 | 3 | 20 | 4.400413 | 2.950348 | 1.925156 | 0 | 8.03624 | 0
2018-04-08 21:46 | 103086.3 | 720.0009 | 3 | 20 | 4.400382 | 2.426088 | 2.014377 | 0 | 8.428847 | 0
2018-04-08 21:48 | 103206.3 | 840.0009 | 3 | 20 | 4.400388 | 2.01129 | 2.088083 | 0 | 8.753182 | 0
2018-04-08 21:50 | 103326.3 | 960.0009 | 3 | 20 | 4.400388 | 1.678707 | 2.149374 | 0 | 9.02289 | 0
2018-04-08 21:52 | 103446.3 | 1080.0009 | 3 | 20 | 4.400368 | 1.411297 | 2.200704 | 0 | 9.248759 | 0
2018-04-08 21:54 | 103566.3 | 1200.0009 | 3 | 20 | 4.400372 | 1.196449 | 2.244039 | 0 | 9.43945 | 0
2018-04-08 21:56 | 103686.3 | 1320.0009 | 3 | 20 | 4.40036 | 1.023687 | 2.280939 | 0 | 9.601821 | 0
2018-04-08 21:58 | 103806.3 | 1440.0008 | 3 | 20 | 4.400344 | 0.8834038 | 2.312644 | 0 | 9.741336 | 0
2018-04-08 22:00 | 103926.3 | 1560.0008 | 3 | 20 | 4.400349 | 0.769392 | 2.340129 | 0 | 9.862282 | 0
2018-04-08 22:02 | 104046.3 | 1680.0008 | 3 | 20 | 4.400337 | 0.6749916 | 2.36415 | 0 | 9.967982 | 0
2018-04-08 22:03 | 104079.5 | 1713.1143 | 3 | 20 | 4.400343 | 0.6519985 | 2.370252 | 0 | 9.994832 | 0
2018-04-08 22:05 | 104199.5 | 120.0009 | 4 | 20 | 4.343152 | 0 | 2.370252 | 0 | 9.994832 | 0
2018-04-08 22:07 | 104319.5 | 240.0001 | 4 | 20 | 4.337093 | 0 | 2.370252 | 0 | 9.994832 | 0
2018-04-08 22:08 | 104379.5 | 300.0015 | 4 | 20 | 4.334838 | 0 | 2.370252 | 0 | 9.994832 | 0
2018-04-08 22:10 | 104499.6 | 120.0001 | 5 | 20 | 3.760796 | -6.519855 | 2.370252 | 0.2172945 | 9.994832 | 0.8328053
2018-04-08 22:12 | 104619.6 | 240 | 5 | 20 | 3.662878 | -6.519841 | 2.370252 | 0.4345988 | 9.994832 | 1.639103
2018-04-08 22:14 | 104739.6 | 360 | 5 | 20 | 3.578605 | -6.51982 | 2.370252 | 0.651897 | 9.994832 | 2.425647
2018-04-08 22:16 | 104859.6 | 480.0008 | 5 | 20 | 3.50879 | -6.52009 | 2.370252 | 0.8692239 | 9.994832 | 3.195506
2018-04-08 22:18 | 104979.6 | 600.0009 | 5 | 20 | 3.453532 | -6.520182 | 2.370252 | 1.086537 | 9.994832 | 3.951789
2018-04-08 22:20 | 105099.6 | 720.0008 | 5 | 20 | 3.4077 | -6.519829 | 2.370252 | 1.303843 | 9.994832 | 4.69716
2018-04-08 22:22 | 105219.6 | 840.0001 | 5 | 20 | 3.366939 | -6.519922 | 2.370252 | 1.521169 | 9.994832 | 5.433261
2018-04-08 22:24 | 105339.6 | 960.0008 | 5 | 20 | 3.326711 | -6.519801 | 2.370252 | 1.738486 | 9.994832 | 6.160648
2018-04-08 22:26 | 105459.6 | 1080.0008 | 5 | 20 | 3.274858 | -6.519866 | 2.370252 | 1.955788 | 9.994832 | 6.878294
2018-04-08 22:28 | 105579.6 | 1200 | 5 | 20 | 3.181777 | -6.519822 | 2.370252 | 2.173095 | 9.994832 | 7.581006
2018-04-08 22:29 | 105683.3 | 1303.7615 | 5 | 20 | 2.999992 | -6.519838 | 2.370252 | 2.360987 | 9.994832 | 8.16458
2018-04-08 22:31 | 105803.4 | 120.0008 | 6 | 20 | 3.640027 | 0 | 2.370252 | 2.360987 | 9.994832 | 8.16458
2018-04-08 22:33 | 105923.4 | 240.0001 | 6 | 20 | 3.663876 | 0 | 2.370252 | 2.360987 | 9.994832 | 8.16458
2018-04-08 22:34 | 105983.4 | 300.0015 | 6 | 20 | 3.669607 | 0 | 2.370252 | 2.360987 | 9.994832 | 8.16458
2018-04-08 22:34 | 105983.4 | 0.0025 | 7 | 21 | 3.669588 | 0 | 0 | 0 | 0 | 0
2018-04-08 22:36 | 106103.5 | 120.001 | 2 | 21 | 4.024512 | 4.890081 | 0.1623174 | 4.073e-09 | 0.6470535 | 1.4947e-08
2018-04-08 22:38 | 106223.5 | 240.001 | 2 | 21 | 4.071386 | 4.890116 | 0.3252994 | 4.073e-09 | 1.307046 | 1.4947e-08
2018-04-08 22:40 | 106343.5 | 360.0002 | 2 | 21 | 4.104189 | 4.890135 | 0.4882869 | 4.073e-09 | 1.97343 | 1.4947e-08
2018-04-08 22:42 | 106463.5 | 480.0002 | 2 | 21 | 4.132364 | 4.890108 | 0.6512758 | 4.073e-09 | 2.644673 | 1.4947e-08
2018-04-08 22:44 | 106583.5 | 600.001 | 2 | 21 | 4.162025 | 4.890085 | 0.8142685 | 4.073e-09 | 3.320594 | 1.4947e-08
2018-04-08 22:46 | 106703.5 | 720.001 | 2 | 21 | 4.196124 | 4.890087 | 0.9772596 | 4.073e-09 | 4.001668 | 1.4947e-08
2018-04-08 22:48 | 106823.5 | 840.001 | 2 | 21 | 4.200397 | 4.333248 | 1.131737 | 4.073e-09 | 4.650498 | 1.4947e-08
2018-04-08 22:50 | 106943.5 | 960.001 | 2 | 21 | 4.200413 | 3.756411 | 1.266487 | 4.073e-09 | 5.216503 | 1.4947e-08
2018-04-08 22:52 | 107052.9 | 1069.3896 | 2 | 21 | 4.200412 | 3.259995 | 1.372987 | 4.073e-09 | 5.663842 | 1.4947e-08
2018-04-08 22:54 | 107172.9 | 120.001 | 3 | 21 | 4.236355 | 3.26013 | 1.481204 | 4.073e-09 | 6.120203 | 1.4947e-08
2018-04-08 22:56 | 107292.9 | 240.0003 | 3 | 21 | 4.278645 | 3.260111 | 1.589872 | 4.073e-09 | 6.582823 | 1.4947e-08
2018-04-08 22:58 | 107412.9 | 360.001 | 3 | 21 | 4.324451 | 3.260141 | 1.698529 | 4.073e-09 | 7.050187 | 1.4947e-08
2018-04-08 23:00 | 107532.9 | 480.001 | 3 | 21 | 4.373032 | 3.260134 | 1.807196 | 4.073e-09 | 7.522729 | 1.4947e-08
2018-04-08 23:02 | 107652.9 | 600.0002 | 3 | 21 | 4.400399 | 2.932928 | 1.913163 | 4.073e-09 | 7.988215 | 1.4947e-08
2018-04-08 23:04 | 107772.9 | 720.001 | 3 | 21 | 4.400386 | 2.411993 | 2.001878 | 4.073e-09 | 8.378599 | 1.4947e-08
2018-04-08 23:06 | 107892.9 | 840.0003 | 3 | 21 | 4.400401 | 2.000002 | 2.075152 | 4.073e-09 | 8.701034 | 1.4947e-08
2018-04-08 23:08 | 108012.9 | 960.001 | 3 | 21 | 4.400373 | 1.668236 | 2.136085 | 4.073e-09 | 8.969161 | 1.4947e-08
2018-04-08 23:10 | 108132.9 | 1080.001 | 3 | 21 | 4.400387 | 1.403528 | 2.18712 | 4.073e-09 | 9.193733 | 1.4947e-08
2018-04-08 23:12 | 108252.9 | 1200.001 | 3 | 21 | 4.400358 | 1.189718 | 2.230212 | 4.073e-09 | 9.383354 | 1.4947e-08
2018-04-08 23:14 | 108372.9 | 1320.001 | 3 | 21 | 4.400373 | 1.018274 | 2.26691 | 4.073e-09 | 9.544838 | 1.4947e-08
2018-04-08 23:16 | 108492.9 | 1440.001 | 3 | 21 | 4.400363 | 0.8791676 | 2.298454 | 4.073e-09 | 9.683642 | 1.4947e-08
2018-04-08 23:18 | 108612.9 | 1560.0009 | 3 | 21 | 4.400336 | 0.7651615 | 2.325797 | 4.073e-09 | 9.803964 | 1.4947e-08
2018-04-08 23:20 | 108732.9 | 1680.001 | 3 | 21 | 4.40035 | 0.6719761 | 2.349708 | 4.073e-09 | 9.90918 | 1.4947e-08
2018-04-08 23:21 | 108761.8 | 1708.8968 | 3 | 21 | 4.400347 | 0.6519928 | 2.355022 | 4.073e-09 | 9.932563 | 1.4947e-08
2018-04-08 23:23 | 108881.8 | 120.0007 | 4 | 21 | 4.342741 | 0 | 2.355022 | 4.073e-09 | 9.932563 | 1.4947e-08
2018-04-08 23:25 | 109001.8 | 240 | 4 | 21 | 4.33658 | 0 | 2.355022 | 4.073e-09 | 9.932563 | 1.4947e-08
2018-04-08 23:26 | 109061.8 | 300.0022 | 4 | 21 | 4.3343 | 0 | 2.355022 | 4.073e-09 | 9.932563 | 1.4947e-08
2018-04-08 23:28 | 109181.9 | 120.0001 | 5 | 21 | 3.757268 | -6.519814 | 2.355022 | 0.2173029 | 9.932563 | 0.8321716
2018-04-08 23:30 | 109301.9 | 240.0001 | 5 | 21 | 3.658707 | -6.520171 | 2.355022 | 0.4346011 | 9.932563 | 1.637608
2018-04-08 23:32 | 109421.9 | 360.0001 | 5 | 21 | 3.574577 | -6.519822 | 2.355022 | 0.6519064 | 9.932563 | 2.423274
2018-04-08 23:34 | 109541.9 | 480.001 | 5 | 21 | 3.504987 | -6.520144 | 2.355022 | 0.869228 | 9.932563 | 3.192254
2018-04-08 23:36 | 109661.9 | 600.0009 | 5 | 21 | 3.450022 | -6.520152 | 2.355022 | 1.086539 | 9.932563 | 3.947731
2018-04-08 23:38 | 109781.9 | 720.0002 | 5 | 21 | 3.404476 | -6.520161 | 2.355022 | 1.303861 | 9.932563 | 4.692423
2018-04-08 23:40 | 109901.9 | 840.0001 | 5 | 21 | 3.363817 | -6.520131 | 2.355022 | 1.521182 | 9.932563 | 5.427814
2018-04-08 23:42 | 110021.9 | 960.0001 | 5 | 21 | 3.323185 | -6.520106 | 2.355022 | 1.738505 | 9.932563 | 6.154498
2018-04-08 23:44 | 110141.9 | 1080.0009 | 5 | 21 | 3.269996 | -6.519808 | 2.355022 | 1.95581 | 9.932563 | 6.871291
2018-04-08 23:46 | 110261.9 | 1200.0001 | 5 | 21 | 3.171951 | -6.519803 | 2.355022 | 2.173112 | 9.932563 | 7.572465
2018-04-08 23:47 | 110356.8 | 1294.9416 | 5 | 21 | 2.99998 | -6.519878 | 2.355022 | 2.34504 | 9.932563 | 8.105334
2018-04-08 23:49 | 110476.9 | 120.0008 | 6 | 21 | 3.641567 | 0 | 2.355022 | 2.34504 | 9.932563 | 8.105334
2018-04-08 23:51 | 110596.9 | 240.0009 | 6 | 21 | 3.66526 | 0 | 2.355022 | 2.34504 | 9.932563 | 8.105334
2018-04-08 23:52 | 110656.9 | 300.0023 | 6 | 21 | 3.670865 | 0 | 2.355022 | 2.34504 | 9.932563 | 8.105334
2018-04-08 23:52 | 110656.9 | 0.0025 | 7 | 22 | 3.67098 | 0 | 0 | 0 | 0 | 0
2018-04-08 23:54 | 110777 | 120.0002 | 2 | 22 | 4.026794 | 4.889811 | 0.1623002 | 1.186e-09 | 0.6473184 | 4.355e-09
2018-04-08 23:56 | 110897 | 240.001 | 2 | 22 | 4.073479 | 4.89012 | 0.3252997 | 1.186e-09 | 1.307742 | 4.355e-09
2018-04-08 23:58 | 111017 | 360.001 | 2 | 22 | 4.106091 | 4.890148 | 0.4882803 | 1.186e-09 | 1.974418 | 4.355e-09
2018-04-09 | 111137 | 480.0002 | 2 | 22 | 4.134481 | 4.890181 | 0.651271 | 1.186e-09 | 2.645988 | 4.355e-09
2018-04-09 00:02 | 111257 | 600.0009 | 2 | 22 | 4.164523 | 4.890133 | 0.8142601 | 1.186e-09 | 3.32227 | 4.355e-09
2018-04-09 00:04 | 111377 | 720.0002 | 2 | 22 | 4.199119 | 4.890167 | 0.977246 | 1.186e-09 | 4.00377 | 4.355e-09
2018-04-09 00:06 | 111497 | 840.0009 | 2 | 22 | 4.200402 | 4.287651 | 1.130225 | 1.186e-09 | 4.646338 | 4.355e-09
2018-04-09 00:08 | 111617 | 960.0009 | 2 | 22 | 4.20038 | 3.711926 | 1.263458 | 1.186e-09 | 5.20597 | 4.355e-09
2018-04-09 00:10 | 111717.2 | 1060.2632 | 2 | 22 | 4.200414 | 3.259981 | 1.36045 | 1.186e-09 | 5.613379 | 4.355e-09
2018-04-09 00:12 | 111837.3 | 120.0008 | 3 | 22 | 4.23651 | 3.260113 | 1.468671 | 1.186e-09 | 6.069761 | 4.355e-09
2018-04-09 00:14 | 111957.3 | 240.0009 | 3 | 22 | 4.279058 | 3.260124 | 1.577339 | 1.186e-09 | 6.53241 | 4.355e-09
2018-04-09 00:16 | 112077.3 | 360.0004 | 3 | 22 | 4.325065 | 3.260145 | 1.686001 | 1.186e-09 | 6.999854 | 4.355e-09
2018-04-09 00:18 | 112197.3 | 480 | 3 | 22 | 4.373923 | 3.260174 | 1.794664 | 1.186e-09 | 7.472461 | 4.355e-09
2018-04-09 00:20 | 112317.3 | 600.0001 | 3 | 22 | 4.400416 | 2.920912 | 1.900406 | 1.186e-09 | 7.937013 | 4.355e-09
2018-04-09 00:22 | 112437.3 | 720.0009 | 3 | 22 | 4.400401 | 2.401588 | 1.988736 | 1.186e-09 | 8.325701 | 4.355e-09
2018-04-09 00:24 | 112557.3 | 840.0009 | 3 | 22 | 4.400399 | 1.990608 | 2.061672 | 1.186e-09 | 8.646649 | 4.355e-09
2018-04-09 00:26 | 112677.3 | 960.0001 | 3 | 22 | 4.40038 | 1.660326 | 2.122308 | 1.186e-09 | 8.913468 | 4.355e-09
2018-04-09 00:28 | 112797.3 | 1080.0009 | 3 | 22 | 4.400369 | 1.395763 | 2.173086 | 1.186e-09 | 9.13691 | 4.355e-09
2018-04-09 00:30 | 112917.3 | 1200.0001 | 3 | 22 | 4.400368 | 1.18404 | 2.215951 | 1.186e-09 | 9.325533 | 4.355e-09
2018-04-09 00:32 | 113037.3 | 1320.0009 | 3 | 22 | 4.400353 | 1.012827 | 2.252461 | 1.186e-09 | 9.48619 | 4.355e-09
2018-04-09 00:34 | 113157.3 | 1440.0001 | 3 | 22 | 4.400377 | 0.8747826 | 2.283836 | 1.186e-09 | 9.624254 | 4.355e-09
2018-04-09 00:36 | 113277.3 | 1560.0001 | 3 | 22 | 4.400358 | 0.7615166 | 2.311037 | 1.186e-09 | 9.743945 | 4.355e-09
2018-04-09 00:38 | 113397.3 | 1680.0001 | 3 | 22 | 4.400367 | 0.6691036 | 2.334824 | 1.186e-09 | 9.848618 | 4.355e-09
2018-04-09 00:38 | 113421.7 | 1704.4288 | 3 | 22 | 4.40035 | 0.6519985 | 2.339303 | 1.186e-09 | 9.868328 | 4.355e-09
2018-04-09 00:40 | 113541.7 | 119.9999 | 4 | 22 | 4.342394 | 0 | 2.339303 | 1.186e-09 | 9.868328 | 4.355e-09
2018-04-09 00:42 | 113661.7 | 240.0007 | 4 | 22 | 4.336164 | 0 | 2.339303 | 1.186e-09 | 9.868328 | 4.355e-09
2018-04-09 00:43 | 113721.7 | 300.0021 | 4 | 22 | 4.333844 | 0 | 2.339303 | 1.186e-09 | 9.868328 | 4.355e-09
2018-04-09 00:45 | 113841.8 | 120.0001 | 5 | 22 | 3.753644 | -6.519849 | 2.339303 | 0.2172903 | 9.868328 | 0.8314429
2018-04-09 00:47 | 113961.8 | 240 | 5 | 22 | 3.654751 | -6.519852 | 2.339303 | 0.4346039 | 9.868328 | 1.636115
2018-04-09 00:49 | 114081.8 | 360.0009 | 5 | 22 | 3.570493 | -6.519836 | 2.339303 | 0.6519139 | 9.868328 | 2.420924
2018-04-09 00:51 | 114201.8 | 480.0001 | 5 | 22 | 3.501182 | -6.519831 | 2.339303 | 0.8692321 | 9.868328 | 3.189032
2018-04-09 00:53 | 114321.8 | 600.0001 | 5 | 22 | 3.446426 | -6.519937 | 2.339303 | 1.086551 | 9.868328 | 3.943732
2018-04-09 00:55 | 114441.8 | 720.0009 | 5 | 22 | 3.401089 | -6.520129 | 2.339303 | 1.303858 | 9.868328 | 4.687618
2018-04-09 00:57 | 114561.8 | 840.0009 | 5 | 22 | 3.360264 | -6.520171 | 2.339303 | 1.521189 | 9.868328 | 5.422296
2018-04-09 00:59 | 114681.8 | 960.0009 | 5 | 22 | 3.319202 | -6.520152 | 2.339303 | 1.738512 | 9.868328 | 6.148187
2018-04-09 01:01 | 114801.8 | 1080.0009 | 5 | 22 | 3.264177 | -6.520173 | 2.339303 | 1.95583 | 9.868328 | 6.863995
2018-04-09 01:03 | 114921.8 | 1200.0001 | 5 | 22 | 3.161289 | -6.52015 | 2.339303 | 2.173142 | 9.868328 | 7.56351
2018-04-09 01:05 | 115008.1 | 1286.2688 | 5 | 22 | 2.999989 | -6.519907 | 2.339303 | 2.329373 | 9.868328 | 8.046659
2018-04-09 01:07 | 115128.1 | 120.0008 | 6 | 22 | 3.64326 | 0 | 2.339303 | 2.329373 | 9.868328 | 8.046659
2018-04-09 01:09 | 115248.1 | 240.0009 | 6 | 22 | 3.666671 | 0 | 2.339303 | 2.329373 | 9.868328 | 8.046659
2018-04-09 01:10 | 115308.1 | 300.0022 | 6 | 22 | 3.672138 | 0 | 2.339303 | 2.329373 | 9.868328 | 8.046659
2018-04-09 01:10 | 115308.1 | 0.0025 | 7 | 23 | 3.672172 | 0 | 0 | 0 | 0 | 0
2018-04-09 01:12 | 115428.2 | 120.0001 | 2 | 23 | 4.029254 | 4.889843 | 0.162308 | 2.515e-09 | 0.6477044 | 9.234e-09
2018-04-09 01:14 | 115548.2 | 240.0009 | 2 | 23 | 4.07586 | 4.890118 | 0.3252955 | 2.515e-09 | 1.308474 | 9.234e-09
2018-04-09 01:16 | 115668.2 | 360.0009 | 2 | 23 | 4.108292 | 4.890154 | 0.4882908 | 2.515e-09 | 1.97558 | 9.234e-09
2018-04-09 01:18 | 115788.2 | 480.0001 | 2 | 23 | 4.136944 | 4.890167 | 0.6512809 | 2.515e-09 | 2.647524 | 9.234e-09
2018-04-09 01:20 | 115908.2 | 600.0009 | 2 | 23 | 4.167346 | 4.890114 | 0.8142695 | 2.515e-09 | 3.324233 | 9.234e-09
2018-04-09 01:22 | 116028.2 | 720.0009 | 2 | 23 | 4.200403 | 4.848879 | 0.9772257 | 2.515e-09 | 4.006093 | 9.234e-09
2018-04-09 01:24 | 116148.2 | 840.0009 | 2 | 23 | 4.200408 | 4.240625 | 1.128488 | 2.515e-09 | 4.641455 | 9.234e-09
2018-04-09 01:26 | 116268.2 | 960.0009 | 2 | 23 | 4.200411 | 3.669508 | 1.260223 | 2.515e-09 | 5.194796 | 9.234e-09
2018-04-09 01:27 | 116359.4 | 1051.1608 | 2 | 23 | 4.200408 | 3.259968 | 1.347893 | 2.515e-09 | 5.563047 | 9.234e-09
2018-04-09 01:29 | 116479.4 | 120.0001 | 3 | 23 | 4.236712 | 3.260139 | 1.45612 | 2.515e-09 | 6.019462 | 9.234e-09
2018-04-09 01:31 | 116599.4 | 240.0001 | 3 | 23 | 4.279549 | 3.260126 | 1.564783 | 2.515e-09 | 6.48213 | 9.234e-09
2018-04-09 01:33 | 116719.4 | 360.0009 | 3 | 23 | 4.325825 | 3.260117 | 1.673448 | 2.515e-09 | 6.949653 | 9.234e-09
2018-04-09 01:35 | 116839.4 | 480.0009 | 3 | 23 | 4.374928 | 3.260141 | 1.782104 | 2.515e-09 | 7.422324 | 9.234e-09
2018-04-09 01:37 | 116959.4 | 600.0001 | 3 | 23 | 4.400416 | 2.9053 | 1.887557 | 2.515e-09 | 7.885667 | 9.234e-09
2018-04-09 01:39 | 117079.4 | 720.0009 | 3 | 23 | 4.400386 | 2.388552 | 1.975425 | 2.515e-09 | 8.272321 | 9.234e-09
2018-04-09 01:41 | 117199.4 | 840.0001 | 3 | 23 | 4.400396 | 1.979969 | 2.047973 | 2.515e-09 | 8.591558 | 9.234e-09
2018-04-09 01:43 | 117319.4 | 960.0001 | 3 | 23 | 4.400382 | 1.651808 | 2.1083 | 2.515e-09 | 8.857024 | 9.234e-09
2018-04-09 01:45 | 117439.4 | 1080.0001 | 3 | 23 | 4.400389 | 1.389069 | 2.158813 | 2.515e-09 | 9.0793 | 9.234e-09
2018-04-09 01:47 | 117559.4 | 1200.0002 | 3 | 23 | 4.400354 | 1.177183 | 2.201452 | 2.515e-09 | 9.266928 | 9.234e-09
2018-04-09 01:49 | 117679.4 | 1320.0001 | 3 | 23 | 4.400358 | 1.007713 | 2.237771 | 2.515e-09 | 9.426743 | 9.234e-09
2018-04-09 01:51 | 117799.4 | 1440.0001 | 3 | 23 | 4.400333 | 0.8705139 | 2.269002 | 2.515e-09 | 9.564172 | 9.234e-09
2018-04-09 01:53 | 117919.4 | 1560.0001 | 3 | 23 | 4.400347 | 0.7584229 | 2.296093 | 2.515e-09 | 9.683379 | 9.234e-09
2018-04-09 01:55 | 118039.4 | 1680.0009 | 3 | 23 | 4.400352 | 0.6667519 | 2.319794 | 2.515e-09 | 9.787673 | 9.234e-09
2018-04-09 01:56 | 118061 | 1701.6063 | 3 | 23 | 4.400357 | 0.6519947 | 2.32375 | 2.515e-09 | 9.805079 | 9.234e-09
2018-04-09 01:58 | 118181 | 119.9999 | 4 | 23 | 4.34212 | 0 | 2.32375 | 2.515e-09 | 9.805079 | 9.234e-09
2018-04-09 02:00 | 118301 | 240 | 4 | 23 | 4.335781 | 0 | 2.32375 | 2.515e-09 | 9.805079 | 9.234e-09
2018-04-09 02:01 | 118361 | 300.0022 | 4 | 23 | 4.333416 | 0 | 2.32375 | 2.515e-09 | 9.805079 | 9.234e-09
2018-04-09 02:03 | 118481.1 | 120.001 | 5 | 23 | 3.750348 | -6.519849 | 2.32375 | 0.2172997 | 9.805079 | 0.8308713
2018-04-09 02:05 | 118601.1 | 240.0001 | 5 | 23 | 3.651031 | -6.519849 | 2.32375 | 0.4346079 | 9.805079 | 1.634742
2018-04-09 02:07 | 118721.1 | 360.0001 | 5 | 23 | 3.566553 | -6.51993 | 2.32375 | 0.6519339 | 9.805079 | 2.418768
2018-04-09 02:09 | 118841.1 | 480.0001 | 5 | 23 | 3.497308 | -6.519986 | 2.32375 | 0.8692521 | 9.805079 | 3.186024
2018-04-09 02:11 | 118961.1 | 600.0009 | 5 | 23 | 3.442854 | -6.520108 | 2.32375 | 1.086575 | 9.805079 | 3.939934
2018-04-09 02:13 | 119081.1 | 720.0002 | 5 | 23 | 3.39771 | -6.520177 | 2.32375 | 1.303902 | 9.805079 | 4.683126
2018-04-09 02:15 | 119201.1 | 840.0001 | 5 | 23 | 3.357037 | -6.520154 | 2.32375 | 1.521223 | 9.805079 | 5.417039
2018-04-09 02:17 | 119321.1 | 960.0001 | 5 | 23 | 3.315635 | -6.520103 | 2.32375 | 1.738547 | 9.805079 | 6.14221
2018-04-09 02:19 | 119441.1 | 1080.001 | 5 | 23 | 3.258689 | -6.520184 | 2.32375 | 1.955859 | 9.805079 | 6.857032
2018-04-09 02:21 | 119561.1 | 1200.0002 | 5 | 23 | 3.150087 | -6.520177 | 2.32375 | 2.173172 | 9.805079 | 7.554844
2018-04-09 02:22 | 119638.5 | 1277.424 | 5 | 23 | 2.999982 | -6.519831 | 2.32375 | 2.313385 | 9.805079 | 7.987441
2018-04-09 02:24 | 119758.6 | 120 | 6 | 23 | 3.644783 | 0 | 2.32375 | 2.313385 | 9.805079 | 7.987441
2018-04-09 02:26 | 119878.6 | 239.9999 | 6 | 23 | 3.66798 | 0 | 2.32375 | 2.313385 | 9.805079 | 7.987441
2018-04-09 02:27 | 119938.6 | 300.0022 | 6 | 23 | 3.673317 | 0 | 2.32375 | 2.313385 | 9.805079 | 7.987441
2018-04-09 02:27 | 119938.6 | 0.0025 | 7 | 24 | 3.673316 | 0 | 0 | 0 | 0 | 0
2018-04-09 02:29 | 120058.7 | 120.0002 | 2 | 24 | 4.031591 | 4.890135 | 0.1623085 | 3.231e-09 | 0.6480352 | 1.1868e-08
2018-04-09 02:31 | 120178.7 | 240.0002 | 2 | 24 | 4.078215 | 4.890171 | 0.3253033 | 3.231e-09 | 1.309229 | 1.1868e-08
2018-04-09 02:33 | 120298.7 | 360.0002 | 2 | 24 | 4.110537 | 4.890118 | 0.4883022 | 3.231e-09 | 1.976718 | 1.1868e-08
2018-04-09 02:35 | 120418.7 | 480.0003 | 2 | 24 | 4.13937 | 4.89011 | 0.6512915 | 3.231e-09 | 2.649038 | 1.1868e-08
2018-04-09 02:37 | 120538.7 | 600.0002 | 2 | 24 | 4.170168 | 4.890104 | 0.8142725 | 3.231e-09 | 3.326142 | 1.1868e-08
2018-04-09 02:39 | 120658.7 | 720.0002 | 2 | 24 | 4.20042 | 4.792294 | 0.977037 | 3.231e-09 | 4.007639 | 1.1868e-08
2018-04-09 02:41 | 120778.7 | 840.0002 | 2 | 24 | 4.200417 | 4.192743 | 1.126628 | 3.231e-09 | 4.635983 | 1.1868e-08
2018-04-09 02:43 | 120898.7 | 960.001 | 2 | 24 | 4.200388 | 3.62388 | 1.256799 | 3.231e-09 | 5.182754 | 1.1868e-08
2018-04-09 02:44 | 120980.1 | 1041.4016 | 2 | 24 | 4.200411 | 3.259966 | 1.334584 | 3.231e-09 | 5.509481 | 1.1868e-08
2018-04-09 02:46 | 121100.1 | 120.001 | 3 | 24 | 4.23683 | 3.260086 | 1.442808 | 3.231e-09 | 5.965893 | 1.1868e-08
2018-04-09 02:48 | 121220.1 | 240.001 | 3 | 24 | 4.27985 | 3.260067 | 1.551469 | 3.231e-09 | 6.428576 | 1.1868e-08
2018-04-09 02:50 | 121340.1 | 360.001 | 3 | 24 | 4.326422 | 3.26013 | 1.660133 | 3.231e-09 | 6.89614 | 1.1868e-08
2018-04-09 02:52 | 121460.1 | 480.001 | 3 | 24 | 4.375964 | 3.26013 | 1.768795 | 3.231e-09 | 7.368926 | 1.1868e-08
2018-04-09 02:54 | 121580.1 | 600.0002 | 3 | 24 | 4.400407 | 2.890909 | 1.873952 | 3.231e-09 | 7.831025 | 1.1868e-08
2018-04-09 02:56 | 121700.1 | 720.001 | 3 | 24 | 4.400407 | 2.377958 | 1.961403 | 3.231e-09 | 8.215847 | 1.1868e-08
2018-04-09 02:58 | 121820.1 | 840.001 | 3 | 24 | 4.400388 | 1.970459 | 2.033618 | 3.231e-09 | 8.533619 | 1.1868e-08
2018-04-09 03:00 | 121940.1 | 960.0009 | 3 | 24 | 4.400363 | 1.643921 | 2.093657 | 3.231e-09 | 8.797814 | 1.1868e-08
2018-04-09 03:02 | 122060.1 | 1080.0002 | 3 | 24 | 4.400364 | 1.381695 | 2.14393 | 3.231e-09 | 9.019034 | 1.1868e-08
2018-04-09 03:04 | 122180.1 | 1200.0009 | 3 | 24 | 4.400362 | 1.17185 | 2.186363 | 3.231e-09 | 9.205753 | 1.1868e-08
2018-04-09 03:06 | 122300.1 | 1320.0002 | 3 | 24 | 4.40039 | 1.003437 | 2.222506 | 3.231e-09 | 9.364799 | 1.1868e-08
2018-04-09 03:08 | 122420.1 | 1440.0001 | 3 | 24 | 4.400348 | 0.8659019 | 2.253572 | 3.231e-09 | 9.501498 | 1.1868e-08
2018-04-09 03:10 | 122540.1 | 1560.0009 | 3 | 24 | 4.400377 | 0.7549534 | 2.280517 | 3.231e-09 | 9.620068 | 1.1868e-08
2018-04-09 03:12 | 122660.1 | 1680.0009 | 3 | 24 | 4.400322 | 0.6624374 | 2.30409 | 3.231e-09 | 9.723796 | 1.1868e-08
2018-04-09 03:12 | 122676.2 | 1696.1216 | 3 | 24 | 4.400358 | 0.6519947 | 2.307034 | 3.231e-09 | 9.73675 | 1.1868e-08
2018-04-09 03:14 | 122796.2 | 120 | 4 | 24 | 4.341668 | 0 | 2.307034 | 3.231e-09 | 9.73675 | 1.1868e-08
2018-04-09 03:16 | 122916.2 | 240 | 4 | 24 | 4.33524 | 0 | 2.307034 | 3.231e-09 | 9.73675 | 1.1868e-08
2018-04-09 03:17 | 122976.2 | 300.0015 | 4 | 24 | 4.332804 | 0 | 2.307034 | 3.231e-09 | 9.73675 | 1.1868e-08
2018-04-09 03:19 | 123096.3 | 120.0001 | 5 | 24 | 3.746022 | -6.519949 | 2.307034 | 0.2172988 | 9.73675 | 0.8300387
2018-04-09 03:21 | 123216.3 | 240.0009 | 5 | 24 | 3.64627 | -6.520164 | 2.307034 | 0.4346161 | 9.73675 | 1.632958
2018-04-09 03:23 | 123336.3 | 360.0009 | 5 | 24 | 3.561754 | -6.519984 | 2.307034 | 0.6519501 | 9.73675 | 2.415973
2018-04-09 03:25 | 123456.3 | 480.0009 | 5 | 24 | 3.492857 | -6.520187 | 2.307034 | 0.8692701 | 9.73675 | 3.182228
2018-04-09 03:27 | 123576.3 | 600.0001 | 5 | 24 | 3.439008 | -6.519845 | 2.307034 | 1.086585 | 9.73675 | 3.935206
2018-04-09 03:29 | 123696.3 | 720.0009 | 5 | 24 | 3.393973 | -6.52014 | 2.307034 | 1.303909 | 9.73675 | 4.677574
2018-04-09 03:31 | 123816.3 | 840.0009 | 5 | 24 | 3.353168 | -6.520119 | 2.307034 | 1.521227 | 9.73675 | 5.410668
2018-04-09 03:33 | 123936.3 | 960.0009 | 5 | 24 | 3.311319 | -6.520152 | 2.307034 | 1.738555 | 9.73675 | 6.134985
2018-04-09 03:35 | 124056.3 | 1080.0009 | 5 | 24 | 3.252243 | -6.520111 | 2.307034 | 1.955873 | 9.73675 | 6.848715
2018-04-09 03:37 | 124176.3 | 1200.0009 | 5 | 24 | 3.137267 | -6.520157 | 2.307034 | 2.173182 | 9.73675 | 7.544577
2018-04-09 03:39 | 124244.4 | 1268.0752 | 5 | 24 | 2.999985 | -6.520187 | 2.307034 | 2.296463 | 9.73675 | 7.923943
2018-04-09 03:41 | 124364.5 | 120.0007 | 6 | 24 | 3.646531 | 0 | 2.307034 | 2.296463 | 9.73675 | 7.923943
2018-04-09 03:43 | 124484.5 | 240.0007 | 6 | 24 | 3.669391 | 0 | 2.307034 | 2.296463 | 9.73675 | 7.923943
2018-04-09 03:44 | 124544.5 | 300.0014 | 6 | 24 | 3.674562 | 0 | 2.307034 | 2.296463 | 9.73675 | 7.923943
2018-04-09 03:44 | 124544.5 | 0.0024 | 7 | 25 | 3.674546 | 0 | 0 | 0 | 0 | 0
2018-04-09 03:46 | 124664.5 | 120.0001 | 2 | 25 | 4.034135 | 4.890148 | 0.1623193 | 0 | 0.6484501 | 0
2018-04-09 03:48 | 124784.5 | 240.0002 | 2 | 25 | 4.080463 | 4.890162 | 0.3253067 | 0 | 1.310009 | 0
2018-04-09 03:50 | 124904.5 | 360.001 | 2 | 25 | 4.112639 | 4.890203 | 0.4883029 | 0 | 1.977841 | 0
2018-04-09 03:52 | 125024.5 | 480.0001 | 2 | 25 | 4.141744 | 4.89011 | 0.6512884 | 0 | 2.650503 | 0
2018-04-09 03:54 | 125144.5 | 600.0009 | 2 | 25 | 4.172957 | 4.89012 | 0.8142875 | 0 | 3.328101 | 0
2018-04-09 03:56 | 125264.5 | 720.001 | 2 | 25 | 4.200412 | 4.736788 | 0.9766846 | 0 | 4.008461 | 0
2018-04-09 03:58 | 125384.5 | 840.0001 | 2 | 25 | 4.200388 | 4.143623 | 1.124573 | 0 | 4.629653 | 0
2018-04-09 04:00 | 125504.5 | 960.0001 | 2 | 25 | 4.200401 | 3.57988 | 1.253218 | 0 | 5.170011 | 0
2018-04-09 04:01 | 125576.3 | 1031.7472 | 2 | 25 | 4.200412 | 3.259972 | 1.321343 | 0 | 5.456163 | 0
2018-04-09 04:03 | 125696.3 | 120.0009 | 3 | 25 | 4.237036 | 3.260139 | 1.429571 | 0 | 5.912602 | 0
2018-04-09 04:05 | 125816.3 | 240.001 | 3 | 25 | 4.280247 | 3.26009 | 1.538234 | 0 | 6.375321 | 0
2018-04-09 04:07 | 125936.3 | 360.0003 | 3 | 25 | 4.327176 | 3.260134 | 1.646885 | 0 | 6.842893 | 0
2018-04-09 04:09 | 126056.3 | 480.0003 | 3 | 25 | 4.377138 | 3.260126 | 1.755558 | 0 | 7.315834 | 0
2018-04-09 04:11 | 126176.3 | 600.0003 | 3 | 25 | 4.400396 | 2.876631 | 1.860403 | 0 | 7.776621 | 0
2018-04-09 04:13 | 126296.3 | 720.0003 | 3 | 25 | 4.400411 | 2.36577 | 1.947424 | 0 | 8.159549 | 0
2018-04-09 04:15 | 126416.3 | 840.0003 | 3 | 25 | 4.400378 | 1.959742 | 2.019259 | 0 | 8.475652 | 0
2018-04-09 04:17 | 126536.3 | 960.001 | 3 | 25 | 4.400368 | 1.634161 | 2.07896 | 0 | 8.738361 | 0
2018-04-09 04:19 | 126656.3 | 1080.0003 | 3 | 25 | 4.400359 | 1.37348 | 2.128934 | 0 | 8.958263 | 0
2018-04-09 04:21 | 126776.3 | 1200.0003 | 3 | 25 | 4.400386 | 1.164869 | 2.171107 | 0 | 9.14384 | 0
2018-04-09 04:23 | 126896.3 | 1320.001 | 3 | 25 | 4.400334 | 0.9961205 | 2.207026 | 0 | 9.301896 | 0
2018-04-09 04:25 | 127016.3 | 1440.0003 | 3 | 25 | 4.400354 | 0.8608551 | 2.237899 | 0 | 9.43775 | 0
2018-04-09 04:27 | 127136.3 | 1560.0003 | 3 | 25 | 4.400342 | 0.7496338 | 2.264684 | 0 | 9.555615 | 0
2018-04-09 04:29 | 127256.3 | 1680.0003 | 3 | 25 | 4.400383 | 0.6597347 | 2.288122 | 0 | 9.658751 | 0
2018-04-09 04:29 | 127266.5 | 1690.1833 | 3 | 25 | 4.400348 | 0.6519985 | 2.289977 | 0 | 9.666912 | 0
2018-04-09 04:31 | 127386.5 | 120.0001 | 4 | 25 | 4.341191 | 0 | 2.289977 | 0 | 9.666912 | 0
2018-04-09 04:33 | 127506.5 | 240.0009 | 4 | 25 | 4.334627 | 0 | 2.289977 | 0 | 9.666912 | 0
2018-04-09 04:34 | 127566.5 | 300.0023 | 4 | 25 | 4.332188 | 0 | 2.289977 | 0 | 9.666912 | 0
2018-04-09 04:36 | 127686.6 | 120.0009 | 5 | 25 | 3.741627 | -6.520119 | 2.289977 | 0.2173021 | 9.666912 | 0.8292079
2018-04-09 04:38 | 127806.6 | 240.0009 | 5 | 25 | 3.641787 | -6.520134 | 2.289977 | 0.4346209 | 9.666912 | 1.631173
2018-04-09 04:40 | 127926.6 | 360.0009 | 5 | 25 | 3.557143 | -6.520142 | 2.289977 | 0.6519356 | 9.666912 | 2.413123
2018-04-09 04:42 | 128046.6 | 480.0009 | 5 | 25 | 3.488719 | -6.520163 | 2.289977 | 0.8692672 | 9.666912 | 3.178461
2018-04-09 04:44 | 128166.6 | 600.0001 | 5 | 25 | 3.434925 | -6.519841 | 2.289977 | 1.086565 | 9.666912 | 3.930493
2018-04-09 04:46 | 128286.6 | 720.0009 | 5 | 25 | 3.390273 | -6.520184 | 2.289977 | 1.30386 | 9.666912 | 4.67193
2018-04-09 04:48 | 128406.6 | 840.0001 | 5 | 25 | 3.349546 | -6.520119 | 2.289977 | 1.521185 | 9.666912 | 5.404252
2018-04-09 04:50 | 128526.6 | 960.0001 | 5 | 25 | 3.306879 | -6.520111 | 2.289977 | 1.738501 | 9.666912 | 6.12767
2018-04-09 04:52 | 128646.6 | 1080.0001 | 5 | 25 | 3.24557 | -6.520164 | 2.289977 | 1.955819 | 9.666912 | 6.84023
2018-04-09 04:54 | 128766.6 | 1200.0009 | 5 | 25 | 3.124251 | -6.520065 | 2.289977 | 2.173125 | 9.666912 | 7.534086
2018-04-09 04:55 | 128825.8 | 1259.2344 | 5 | 25 | 2.999992 | -6.520146 | 2.289977 | 2.2804 | 9.666912 | 7.863335
2018-04-09 04:57 | 128945.9 | 120.0001 | 6 | 25 | 3.648157 | 0 | 2.289977 | 2.2804 | 9.666912 | 7.863335
2018-04-09 04:59 | 129065.9 | 240.0008 | 6 | 25 | 3.670681 | 0 | 2.289977 | 2.2804 | 9.666912 | 7.863335
2018-04-09 05:00 | 129125.9 | 300.0015 | 6 | 25 | 3.675674 | 0 | 2.289977 | 2.2804 | 9.666912 | 7.863335
2018-04-09 05:00 | 129125.9 | 0.0025 | 7 | 26 | 3.67575 | 0 | 0 | 0 | 0 | 0
2018-04-09 05:02 | 129246 | 120 | 2 | 26 | 4.036711 | 4.889851 | 0.162306 | 4.87e-10 | 0.6487779 | 1.789e-09
2018-04-09 05:04 | 129366 | 240 | 2 | 26 | 4.082858 | 4.890171 | 0.3253011 | 4.87e-10 | 1.310777 | 1.789e-09
2018-04-09 05:06 | 129486 | 360.0008 | 2 | 26 | 4.115037 | 4.890179 | 0.4882826 | 4.87e-10 | 1.978935 | 1.789e-09
2018-04-09 05:08 | 129606 | 480 | 2 | 26 | 4.144312 | 4.890112 | 0.6512713 | 4.87e-10 | 2.652021 | 1.789e-09
2018-04-09 05:10 | 129726 | 600.0009 | 2 | 26 | 4.175676 | 4.890142 | 0.8142614 | 4.87e-10 | 3.330009 | 1.789e-09
2018-04-09 05:12 | 129846 | 720 | 2 | 26 | 4.200421 | 4.688854 | 0.9761838 | 4.87e-10 | 4.00872 | 1.789e-09
2018-04-09 05:14 | 129966 | 840.0009 | 2 | 26 | 4.200407 | 4.101786 | 1.122605 | 4.87e-10 | 4.623748 | 1.789e-09
2018-04-09 05:16 | 130086 | 960.0009 | 2 | 26 | 4.200408 | 3.541666 | 1.249904 | 4.87e-10 | 5.158454 | 1.789e-09
2018-04-09 05:17 | 130149.2 | 1023.1823 | 2 | 26 | 4.200386 | 3.259979 | 1.309565 | 4.87e-10 | 5.409055 | 1.789e-09
2018-04-09 05:19 | 130269.2 | 120.0001 | 3 | 26 | 4.237127 | 3.26009 | 1.417794 | 4.87e-10 | 5.865495 | 1.789e-09
2018-04-09 05:21 | 130389.2 | 240.0001 | 3 | 26 | 4.280615 | 3.260139 | 1.526457 | 4.87e-10 | 6.328242 | 1.789e-09
2018-04-09 05:23 | 130509.2 | 360.001 | 3 | 26 | 4.327834 | 3.26012 | 1.635117 | 4.87e-10 | 6.795906 | 1.789e-09
2018-04-09 05:25 | 130629.2 | 480.001 | 3 | 26 | 4.378118 | 3.260124 | 1.743785 | 4.87e-10 | 7.268912 | 1.789e-09
2018-04-09 05:27 | 130749.2 | 600.001 | 3 | 26 | 4.400416 | 2.862022 | 1.848322 | 4.87e-10 | 7.728396 | 1.789e-09
2018-04-09 05:29 | 130869.2 | 720.0002 | 3 | 26 | 4.400399 | 2.352419 | 1.934871 | 4.87e-10 | 8.109245 | 1.789e-09
2018-04-09 05:31 | 130989.2 | 840.001 | 3 | 26 | 4.400393 | 1.948763 | 2.006303 | 4.87e-10 | 8.423574 | 1.789e-09
2018-04-09 05:33 | 131109.2 | 960.0002 | 3 | 26 | 4.400383 | 1.625175 | 2.06566 | 4.87e-10 | 8.68477 | 1.789e-09
2018-04-09 05:35 | 131229.2 | 1080.0002 | 3 | 26 | 4.400382 | 1.366074 | 2.115347 | 4.87e-10 | 8.90341 | 1.789e-09
2018-04-09 05:37 | 131349.2 | 1200.001 | 3 | 26 | 4.40037 | 1.158159 | 2.157283 | 4.87e-10 | 9.087947 | 1.789e-09
2018-04-09 05:39 | 131469.2 | 1320.0002 | 3 | 26 | 4.400371 | 0.9911098 | 2.192994 | 4.87e-10 | 9.245088 | 1.789e-09
2018-04-09 05:41 | 131589.2 | 1440.0009 | 3 | 26 | 4.400349 | 0.8560505 | 2.223701 | 4.87e-10 | 9.380208 | 1.789e-09
2018-04-09 05:43 | 131709.2 | 1560.0002 | 3 | 26 | 4.400341 | 0.7461586 | 2.250346 | 4.87e-10 | 9.497454 | 1.789e-09
2018-04-09 05:45 | 131829.2 | 1680.0002 | 3 | 26 | 4.40034 | 0.6562557 | 2.273671 | 4.87e-10 | 9.600095 | 1.789e-09
2018-04-09 05:45 | 131835.3 | 1686.1328 | 3 | 26 | 4.400339 | 0.6519947 | 2.274786 | 4.87e-10 | 9.604999 | 1.789e-09
2018-04-09 05:47 | 131955.3 | 120.0008 | 4 | 26 | 4.340777 | 0 | 2.274786 | 4.87e-10 | 9.604999 | 1.789e-09
2018-04-09 05:49 | 132075.3 | 240.0008 | 4 | 26 | 4.334126 | 0 | 2.274786 | 4.87e-10 | 9.604999 | 1.789e-09
2018-04-09 05:50 | 132135.3 | 300.0023 | 4 | 26 | 4.331624 | 0 | 2.274786 | 4.87e-10 | 9.604999 | 1.789e-09
2018-04-09 05:52 | 132255.4 | 120.0001 | 5 | 26 | 3.737954 | -6.520164 | 2.274786 | 0.2173146 | 9.604999 | 0.8285456
2018-04-09 05:54 | 132375.4 | 240.0001 | 5 | 26 | 3.637736 | -6.520138 | 2.274786 | 0.4346274 | 9.604999 | 1.629634
2018-04-09 05:56 | 132495.4 | 360.0001 | 5 | 26 | 3.553216 | -6.520177 | 2.274786 | 0.6519459 | 9.604999 | 2.410729
2018-04-09 05:58 | 132615.4 | 480.0008 | 5 | 26 | 3.485145 | -6.519849 | 2.274786 | 0.8692633 | 9.604999 | 3.175195
2018-04-09 06:00 | 132735.4 | 600 | 5 | 26 | 3.431727 | -6.520131 | 2.274786 | 1.086579 | 9.604999 | 3.926558
2018-04-09 06:02 | 132855.4 | 720.0001 | 5 | 26 | 3.387115 | -6.519876 | 2.274786 | 1.303885 | 9.604999 | 4.667336
2018-04-09 06:04 | 132975.4 | 840.0008 | 5 | 26 | 3.346528 | -6.520157 | 2.274786 | 1.521188 | 9.604999 | 5.398929
2018-04-09 06:06 | 133095.4 | 960.0009 | 5 | 26 | 3.30342 | -6.520148 | 2.274786 | 1.738502 | 9.604999 | 6.12165
2018-04-09 06:08 | 133215.4 | 1080.0009 | 5 | 26 | 3.239707 | -6.520007 | 2.274786 | 1.955814 | 9.604999 | 6.833233
2018-04-09 06:10 | 133335.4 | 1200.0008 | 5 | 26 | 3.111429 | -6.520177 | 2.274786 | 2.173121 | 9.604999 | 7.525198
2018-04-09 06:11 | 133386.6 | 1251.1767 | 5 | 26 | 2.999997 | -6.520159 | 2.274786 | 2.265789 | 9.604999 | 7.808897
2018-04-09 06:13 | 133506.7 | 120 | 6 | 26 | 3.649445 | 0 | 2.274786 | 2.265789 | 9.604999 | 7.808897
2018-04-09 06:15 | 133626.7 | 240.0001 | 6 | 26 | 3.671705 | 0 | 2.274786 | 2.265789 | 9.604999 | 7.808897
2018-04-09 06:16 | 133686.7 | 300.0015 | 6 | 26 | 3.676591 | 0 | 2.274786 | 2.265789 | 9.604999 | 7.808897
2018-04-09 06:16 | 133686.7 | 0.0024 | 7 | 27 | 3.676557 | 0 | 0 | 0 | 0 | 0
2018-04-09 06:18 | 133806.7 | 120.0001 | 2 | 27 | 4.038685 | 4.889814 | 0.1622995 | 2.25e-10 | 0.6490407 | 8.29e-10
2018-04-09 06:20 | 133926.7 | 240.0009 | 2 | 27 | 4.084688 | 4.889795 | 0.3252971 | 2.25e-10 | 1.311368 | 8.29e-10
2018-04-09 06:22 | 134046.7 | 360.001 | 2 | 27 | 4.116845 | 4.890148 | 0.4882832 | 2.25e-10 | 1.979832 | 8.29e-10
2018-04-09 06:24 | 134166.7 | 480.0001 | 2 | 27 | 4.146315 | 4.889858 | 0.6512693 | 2.25e-10 | 2.653211 | 8.29e-10
2018-04-09 06:26 | 134286.7 | 600.001 | 2 | 27 | 4.178021 | 4.890121 | 0.8142522 | 2.25e-10 | 3.331525 | 8.29e-10
2018-04-09 06:28 | 134406.7 | 720.001 | 2 | 27 | 4.200408 | 4.645615 | 0.9756512 | 2.25e-10 | 4.008303 | 8.29e-10
2018-04-09 06:30 | 134526.7 | 840.001 | 2 | 27 | 4.200394 | 4.061543 | 1.120675 | 2.25e-10 | 4.617463 | 8.29e-10
2018-04-09 06:32 | 134646.7 | 960.001 | 2 | 27 | 4.200398 | 3.503605 | 1.246683 | 2.25e-10 | 5.146745 | 8.29e-10
2018-04-09 06:33 | 134701.8 | 1015.0512 | 2 | 27 | 4.200398 | 3.259977 | 1.298384 | 2.25e-10 | 5.36391 | 8.29e-10
2018-04-09 06:35 | 134821.8 | 120.0002 | 3 | 27 | 4.237301 | 3.260078 | 1.406606 | 2.25e-10 | 5.820335 | 8.29e-10
2018-04-09 06:37 | 134941.8 | 240.0002 | 3 | 27 | 4.280932 | 3.260082 | 1.515268 | 2.25e-10 | 6.2831 | 8.29e-10
2018-04-09 06:39 | 135061.8 | 360.001 | 3 | 27 | 4.328468 | 3.260132 | 1.62393 | 2.25e-10 | 6.750826 | 8.29e-10
2018-04-09 06:41 | 135181.8 | 480.0002 | 3 | 27 | 4.379107 | 3.260115 | 1.732588 | 2.25e-10 | 7.223875 | 8.29e-10
2018-04-09 06:43 | 135301.8 | 600.001 | 3 | 27 | 4.400428 | 2.848524 | 1.836828 | 2.25e-10 | 7.682098 | 8.29e-10
2018-04-09 06:45 | 135421.8 | 720.001 | 3 | 27 | 4.400388 | 2.341681 | 1.922981 | 2.25e-10 | 8.061207 | 8.29e-10
2018-04-09 06:47 | 135541.8 | 840.001 | 3 | 27 | 4.400383 | 1.939697 | 1.994082 | 2.25e-10 | 8.374078 | 8.29e-10
2018-04-09 06:49 | 135661.8 | 960.0002 | 3 | 27 | 4.400403 | 1.618101 | 2.053172 | 2.25e-10 | 8.6341 | 8.29e-10
2018-04-09 06:51 | 135781.8 | 1080.001 | 3 | 27 | 4.400379 | 1.359249 | 2.102618 | 2.25e-10 | 8.851682 | 8.29e-10
2018-04-09 06:53 | 135901.8 | 1200.001 | 3 | 27 | 4.400372 | 1.151972 | 2.144345 | 2.25e-10 | 9.035295 | 8.29e-10
2018-04-09 06:55 | 136021.8 | 1320.001 | 3 | 27 | 4.400353 | 0.985611 | 2.179871 | 2.25e-10 | 9.191622 | 8.29e-10
2018-04-09 06:57 | 136141.8 | 1440.0009 | 3 | 27 | 4.400369 | 0.8518486 | 2.210412 | 2.25e-10 | 9.326013 | 8.29e-10
2018-04-09 06:59 | 136261.8 | 1560.001 | 3 | 27 | 4.400348 | 0.7423058 | 2.236915 | 2.25e-10 | 9.442635 | 8.29e-10
2018-04-09 07:01 | 136381.8 | 1680.0009 | 3 | 27 | 4.400362 | 0.6532879 | 2.260123 | 2.25e-10 | 9.544761 | 8.29e-10
2018-04-09 07:01 | 136383.1 | 1681.2624 | 3 | 27 | 4.400338 | 0.6519985 | 2.260351 | 2.25e-10 | 9.545764 | 8.29e-10
2018-04-09 07:03 | 136503.1 | 120.0007 | 4 | 27 | 4.340353 | 0 | 2.260351 | 2.25e-10 | 9.545764 | 8.29e-10
2018-04-09 07:05 | 136623.1 | 240.0007 | 4 | 27 | 4.333601 | 0 | 2.260351 | 2.25e-10 | 9.545764 | 8.29e-10
2018-04-09 07:06 | 136683.1 | 300.0014 | 4 | 27 | 4.331064 | 0 | 2.260351 | 2.25e-10 | 9.545764 | 8.29e-10
2018-04-09 07:08 | 136803.2 | 120.0001 | 5 | 27 | 3.734196 | -6.520152 | 2.260351 | 0.2173133 | 9.545764 | 0.8278072
2018-04-09 07:10 | 136923.2 | 240.0009 | 5 | 27 | 3.63385 | -6.520042 | 2.260351 | 0.4346192 | 9.545764 | 1.628031
2018-04-09 07:12 | 137043.2 | 360.0002 | 5 | 27 | 3.549233 | -6.520163 | 2.260351 | 0.6519325 | 9.545764 | 2.408254
2018-04-09 07:14 | 137163.2 | 480.001 | 5 | 27 | 3.481471 | -6.520177 | 2.260351 | 0.8692583 | 9.545764 | 3.171914
2018-04-09 07:16 | 137283.2 | 600.001 | 5 | 27 | 3.428419 | -6.520173 | 2.260351 | 1.08658 | 9.545764 | 3.922535
2018-04-09 07:18 | 137403.2 | 720.0009 | 5 | 27 | 3.383926 | -6.520125 | 2.260351 | 1.30389 | 9.545764 | 4.662621
2018-04-09 07:20 | 137523.2 | 840.0001 | 5 | 27 | 3.343158 | -6.520111 | 2.260351 | 1.521203 | 9.545764 | 5.393522
2018-04-09 07:22 | 137643.2 | 960.0009 | 5 | 27 | 3.299366 | -6.52009 | 2.260351 | 1.738515 | 9.545764 | 6.115445
2018-04-09 07:24 | 137763.2 | 1080.0009 | 5 | 27 | 3.233537 | -6.520171 | 2.260351 | 1.955821 | 9.545764 | 6.825934
2018-04-09 07:26 | 137883.2 | 1200.0009 | 5 | 27 | 3.098062 | -6.520182 | 2.260351 | 2.173133 | 9.545764 | 7.51599
2018-04-09 07:27 | 137926.5 | 1243.2872 | 5 | 27 | 2.99999 | -6.520182 | 2.260351 | 2.25153 | 9.545764 | 7.755375
2018-04-09 07:29 | 138046.5 | 120.0008 | 6 | 27 | 3.650884 | 0 | 2.260351 | 2.25153 | 9.545764 | 7.755375
2018-04-09 07:31 | 138166.5 | 240.0008 | 6 | 27 | 3.672816 | 0 | 2.260351 | 2.25153 | 9.545764 | 7.755375
2018-04-09 07:32 | 138226.5 | 300.0023 | 6 | 27 | 3.677566 | 0 | 2.260351 | 2.25153 | 9.545764 | 7.755375
2018-04-09 07:32 | 138226.5 | 0.0024 | 7 | 28 | 3.677596 | 0 | 0 | 0 | 0 | 0
2018-04-09 07:34 | 138346.6 | 120.0009 | 2 | 28 | 4.040985 | 4.890167 | 0.1623105 | 4e-12 | 0.6494229 | 1.6e-11
2018-04-09 07:36 | 138466.6 | 240.0001 | 2 | 28 | 4.086954 | 4.890146 | 0.3252986 | 4e-12 | 1.312075 | 1.6e-11
2018-04-09 07:38 | 138586.6 | 360.0001 | 2 | 28 | 4.119075 | 4.890087 | 0.4882901 | 4e-12 | 1.980926 | 1.6e-11
2018-04-09 07:40 | 138706.6 | 480.0009 | 2 | 28 | 4.14887 | 4.890095 | 0.6512864 | 4e-12 | 2.654745 | 1.6e-11
2018-04-09 07:42 | 138826.6 | 600.0009 | 2 | 28 | 4.180841 | 4.890163 | 0.8142798 | 4e-12 | 3.333538 | 1.6e-11
2018-04-09 07:44 | 138946.6 | 720.0002 | 2 | 28 | 4.200392 | 4.598974 | 0.9749629 | 4e-12 | 4.007591 | 1.6e-11
2018-04-09 07:46 | 139066.6 | 840.0009 | 2 | 28 | 4.200411 | 4.022114 | 1.118561 | 4e-12 | 4.610762 | 1.6e-11
2018-04-09 07:48 | 139186.6 | 960.0001 | 2 | 28 | 4.2004 | 3.468031 | 1.243287 | 4e-12 | 5.134659 | 1.6e-11
2018-04-09 07:48 | 139233.8 | 1007.1368 | 2 | 28 | 4.200404 | 3.259989 | 1.28733 | 4e-12 | 5.319656 | 1.6e-11
2018-04-09 07:50 | 139353.8 | 120.0002 | 3 | 28 | 4.237428 | 3.260048 | 1.395538 | 4e-12 | 5.77603 | 1.6e-11
2018-04-09 07:52 | 139473.8 | 240.0002 | 3 | 28 | 4.281319 | 3.260025 | 1.504203 | 4e-12 | 6.238835 | 1.6e-11
2018-04-09 07:54 | 139593.8 | 360.001 | 3 | 28 | 4.329033 | 3.260069 | 1.612867 | 4e-12 | 6.706621 | 1.6e-11
2018-04-09 07:56 | 139713.8 | 480.001 | 3 | 28 | 4.379998 | 3.260075 | 1.721525 | 4e-12 | 7.179747 | 1.6e-11
2018-04-09 07:58 | 139833.8 | 600.001 | 3 | 28 | 4.400396 | 2.836878 | 1.825487 | 4e-12 | 7.636794 | 1.6e-11
2018-04-09 08:00 | 139953.8 | 720.0011 | 3 | 28 | 4.4004 | 2.332241 | 1.911291 | 4e-12 | 8.014363 | 1.6e-11
2018-04-09 08:02 | 140073.8 | 840.001 | 3 | 28 | 4.400381 | 1.931313 | 1.982094 | 4e-12 | 8.325926 | 1.6e-11
2018-04-09 08:04 | 140193.8 | 960.0003 | 3 | 28 | 4.400388 | 1.610819 | 2.040936 | 4e-12 | 8.58485 | 1.6e-11
2018-04-09 08:06 | 140313.8 | 1080.0011 | 3 | 28 | 4.400385 | 1.353416 | 2.090172 | 4e-12 | 8.801509 | 1.6e-11
2018-04-09 08:08 | 140433.8 | 1200.0011 | 3 | 28 | 4.400363 | 1.146812 | 2.131706 | 4e-12 | 8.984273 | 1.6e-11
2018-04-09 08:10 | 140553.8 | 1320.0003 | 3 | 28 | 4.400376 | 0.9817963 | 2.167076 | 4e-12 | 9.139915 | 1.6e-11
2018-04-09 08:12 | 140673.8 | 1440.0002 | 3 | 28 | 4.400355 | 0.8477879 | 2.197486 | 4e-12 | 9.273733 | 1.6e-11
2018-04-09 08:14 | 140793.8 | 1560.0003 | 3 | 28 | 4.400357 | 0.7395573 | 2.223875 | 4e-12 | 9.389852 | 1.6e-11
2018-04-09 08:16 | 140911.4 | 1677.6016 | 3 | 28 | 4.400335 | 0.6519985 | 2.246557 | 4e-12 | 9.489662 | 1.6e-11
2018-04-09 08:18 | 141031.4111 | 120 | 4 | 28 | 4.339959 | 0 | 2.246557 | 4e-12 | 9.489662 | 1.6e-11
2018-04-09 08:20 | 141151.4111 | 240 | 4 | 28 | 4.333109 | 0 | 2.246557 | 4e-12 | 9.489662 | 1.6e-11
2018-04-09 08:21 | 141211.4134 | 300.0023 | 4 | 28 | 4.330515 | 0 | 2.246557 | 4e-12 | 9.489662 | 1.6e-11
2018-04-09 08:23 | 141331.5 | 120.0001 | 5 | 28 | 3.730195 | -6.520164 | 2.246557 | 0.2173033 | 9.489662 | 0.8270006
2018-04-09 08:25 | 141451.5 | 240.0001 | 5 | 28 | 3.629539 | -6.520163 | 2.246557 | 0.4346183 | 9.489662 | 1.626352
2018-04-09 08:27 | 141571.5 | 360.0009 | 5 | 28 | 3.545026 | -6.519826 | 2.246557 | 0.6519358 | 9.489662 | 2.405657
2018-04-09 08:29 | 141691.5 | 480.001 | 5 | 28 | 3.477711 | -6.520131 | 2.246557 | 0.8692443 | 9.489662 | 3.168391
2018-04-09 08:31 | 141811.5 | 600.0009 | 5 | 28 | 3.425107 | -6.51999 | 2.246557 | 1.086571 | 9.489662 | 3.918265
2018-04-09 08:33 | 141931.5 | 720 | 5 | 28 | 3.380825 | -6.519812 | 2.246557 | 1.30389 | 9.489662 | 4.657683
2018-04-09 08:35 | 142051.5 | 840 | 5 | 28 | 3.340102 | -6.520196 | 2.246557 | 1.521205 | 9.489662 | 5.387934
2018-04-09 08:37 | 142171.5 | 960.0008 | 5 | 28 | 3.295608 | -6.519995 | 2.246557 | 1.738514 | 9.489662 | 6.109139
2018-04-09 08:39 | 142291.5 | 1080.0009 | 5 | 28 | 3.227479 | -6.519938 | 2.246557 | 1.955837 | 9.489662 | 6.818654
2018-04-09 08:41 | 142411.5 | 1200.0001 | 5 | 28 | 3.084303 | -6.520103 | 2.246557 | 2.173144 | 9.489662 | 7.506736
2018-04-09 08:42 | 142447.2 | 1235.7279 | 5 | 28 | 3 | -6.520134 | 2.246557 | 2.237849 | 9.489662 | 7.703794
2018-04-09 08:44 | 142567.2 | 120.0001 | 6 | 28 | 3.652343 | 0 | 2.246557 | 2.237849 | 9.489662 | 7.703794
2018-04-09 08:46 | 142687.2 | 240.0001 | 6 | 28 | 3.673956 | 0 | 2.246557 | 2.237849 | 9.489662 | 7.703794
2018-04-09 08:47 | 142747.2 | 300.0015 | 6 | 28 | 3.678555 | 0 | 2.246557 | 2.237849 | 9.489662 | 7.703794
2018-04-09 08:47 | 142747.3 | 0.0025 | 7 | 29 | 3.678573 | 0 | 0 | 0 | 0 | 0
2018-04-09 08:49 | 142867.3 | 120.0001 | 2 | 29 | 4.043397 | 4.890114 | 0.1623143 | 4.393e-09 | 0.6497986 | 1.616e-08
2018-04-09 08:51 | 142987.3 | 240.0009 | 2 | 29 | 4.089139 | 4.8901 | 0.3253019 | 4.393e-09 | 1.312836 | 1.616e-08
2018-04-09 08:53 | 143107.3 | 360.0001 | 2 | 29 | 4.121304 | 4.890123 | 0.4882888 | 4.393e-09 | 1.98202 | 1.616e-08
2018-04-09 08:55 | 143227.3 | 480.0001 | 2 | 29 | 4.151303 | 4.890112 | 0.6512865 | 4.393e-09 | 2.656218 | 1.616e-08
2018-04-09 08:57 | 143347.3 | 600.0001 | 2 | 29 | 4.183668 | 4.890114 | 0.8142769 | 4.393e-09 | 3.335422 | 1.616e-08
2018-04-09 08:59 | 143467.3 | 720.0001 | 2 | 29 | 4.200405 | 4.5541 | 0.9741383 | 4.393e-09 | 4.006265 | 1.616e-08
2018-04-09 09:01 | 143587.3 | 840.0009 | 2 | 29 | 4.200404 | 3.981911 | 1.116341 | 4.393e-09 | 4.603576 | 1.616e-08
2018-04-09 09:03 | 143707.3 | 960.0001 | 2 | 29 | 4.200403 | 3.431183 | 1.23979 | 4.393e-09 | 5.122109 | 1.616e-08
2018-04-09 09:04 | 143746.5 | 999.1431 | 2 | 29 | 4.200398 | 3.259991 | 1.276158 | 4.393e-09 | 5.274869 | 1.616e-08
2018-04-09 09:06 | 143866.5 | 120.0009 | 3 | 29 | 4.237465 | 3.260078 | 1.384381 | 4.393e-09 | 5.731306 | 1.616e-08
2018-04-09 09:08 | 143986.5 | 240.0009 | 3 | 29 | 4.281585 | 3.260107 | 1.493041 | 4.393e-09 | 6.194107 | 1.616e-08
2018-04-09 09:10 | 144106.5 | 360.0009 | 3 | 29 | 4.329571 | 3.260073 | 1.601703 | 4.393e-09 | 6.661928 | 1.616e-08
2018-04-09 09:12 | 144226.5 | 480.0001 | 3 | 29 | 4.380753 | 3.260086 | 1.710365 | 4.393e-09 | 7.135142 | 1.616e-08
2018-04-09 09:14 | 144346.5 | 600.0009 | 3 | 29 | 4.400407 | 2.82634 | 1.814066 | 4.393e-09 | 7.591071 | 1.616e-08
2018-04-09 09:16 | 144466.5 | 720.0009 | 3 | 29 | 4.4004 | 2.323349 | 1.899548 | 4.393e-09 | 7.967229 | 1.616e-08
2018-04-09 09:18 | 144586.5 | 840.0009 | 3 | 29 | 4.400371 | 1.924002 | 1.970095 | 4.393e-09 | 8.27766 | 1.616e-08
2018-04-09 09:20 | 144706.5 | 960.0009 | 3 | 29 | 4.400379 | 1.604189 | 2.028701 | 4.393e-09 | 8.535552 | 1.616e-08
2018-04-09 09:22 | 144826.5 | 1080.0009 | 3 | 29 | 4.400378 | 1.348011 | 2.077745 | 4.393e-09 | 8.751362 | 1.616e-08
2018-04-09 09:24 | 144946.5 | 1200.0009 | 3 | 29 | 4.400358 | 1.142431 | 2.119123 | 4.393e-09 | 8.93344 | 1.616e-08
2018-04-09 09:26 | 145066.5 | 1320.0001 | 3 | 29 | 4.400372 | 0.9781818 | 2.154363 | 4.393e-09 | 9.088511 | 1.616e-08
2018-04-09 09:28 | 145186.5 | 1440.0009 | 3 | 29 | 4.400347 | 0.8450069 | 2.184671 | 4.393e-09 | 9.221876 | 1.616e-08
2018-04-09 09:30 | 145306.5 | 1560.0009 | 3 | 29 | 4.400343 | 0.7374325 | 2.210983 | 4.393e-09 | 9.337659 | 1.616e-08
2018-04-09 09:32 | 145421.9 | 1675.3991 | 3 | 29 | 4.400335 | 0.6519928 | 2.233209 | 4.393e-09 | 9.435459 | 1.616e-08
2018-04-09 09:34 | 145541.9 | 120.0008 | 4 | 29 | 4.339575 | 0 | 2.233209 | 4.393e-09 | 9.435459 | 1.616e-08
2018-04-09 09:36 | 145661.9 | 240.0007 | 4 | 29 | 4.332614 | 0 | 2.233209 | 4.393e-09 | 9.435459 | 1.616e-08
2018-04-09 09:37 | 145721.9 | 300.0022 | 4 | 29 | 4.329998 | 0 | 2.233209 | 4.393e-09 | 9.435459 | 1.616e-08
2018-04-09 09:39 | 145842 | 120.0001 | 5 | 29 | 3.726877 | -6.52009 | 2.233209 | 0.2172969 | 9.435459 | 0.8263205
2018-04-09 09:41 | 145962 | 240.0001 | 5 | 29 | 3.626022 | -6.519803 | 2.233209 | 0.4346346 | 9.435459 | 1.625001
2018-04-09 09:43 | 146082 | 360.0009 | 5 | 29 | 3.541458 | -6.519838 | 2.233209 | 0.6519476 | 9.435459 | 2.403494
2018-04-09 09:45 | 146202 | 480.0009 | 5 | 29 | 3.474308 | -6.519876 | 2.233209 | 0.8692719 | 9.435459 | 3.165519
2018-04-09 09:47 | 146322 | 600.0009 | 5 | 29 | 3.421813 | -6.520179 | 2.233209 | 1.086598 | 9.435459 | 3.914661
2018-04-09 09:49 | 146442 | 720.0001 | 5 | 29 | 3.377712 | -6.520131 | 2.233209 | 1.303918 | 9.435459 | 4.653395
2018-04-09 09:51 | 146562 | 840.0009 | 5 | 29 | 3.337081 | -6.52014 | 2.233209 | 1.521236 | 9.435459 | 5.383005
2018-04-09 09:53 | 146682 | 960.0009 | 5 | 29 | 3.292017 | -6.520046 | 2.233209 | 1.738552 | 9.435459 | 6.103524
2018-04-09 09:55 | 146802 | 1080.0001 | 5 | 29 | 3.221563 | -6.519829 | 2.233209 | 1.955861 | 9.435459 | 6.812019
2018-04-09 09:57 | 146922 | 1200.0009 | 5 | 29 | 3.069473 | -6.520171 | 2.233209 | 2.173172 | 9.435459 | 7.498131
2018-04-09 09:57 | 146950.2 | 1228.1671 | 5 | 29 | 2.999999 | -6.520146 | 2.233209 | 2.224185 | 9.435459 | 7.653059
2018-04-09 09:59 | 147070.2 | 120.0001 | 6 | 29 | 3.653676 | 0 | 2.233209 | 2.224185 | 9.435459 | 7.653059
2018-04-09 10:01 | 147190.2 | 240.0001 | 6 | 29 | 3.674985 | 0 | 2.233209 | 2.224185 | 9.435459 | 7.653059
2018-04-09 10:02 | 147250.2 | 300.0023 | 6 | 29 | 3.679455 | 0 | 2.233209 | 2.224185 | 9.435459 | 7.653059
2018-04-09 10:02 | 147250.3 | 0.0025 | 7 | 30 | 3.67958 | 0 | 0 | 0 | 0 | 0
2018-04-09 10:04 | 147370.3 | 120.001 | 2 | 30 | 4.045683 | 4.890156 | 0.1623164 | 0 | 0.6501401 | 0
2018-04-09 10:06 | 147490.3 | 240.001 | 2 | 30 | 4.091218 | 4.890156 | 0.3253087 | 0 | 1.313551 | 0
2018-04-09 10:08 | 147610.3 | 360.001 | 2 | 30 | 4.1234 | 4.890169 | 0.4883041 | 0 | 1.983104 | 0
2018-04-09 10:10 | 147730.3 | 480.0002 | 2 | 30 | 4.153615 | 4.890131 | 0.6512951 | 0 | 2.65763 | 0
2018-04-09 10:12 | 147850.3 | 600.001 | 2 | 30 | 4.186387 | 4.89016 | 0.814279 | 0 | 3.337219 | 0
2018-04-09 10:14 | 147970.3 | 720.0003 | 2 | 30 | 4.200409 | 4.510399 | 0.9732398 | 0 | 4.004475 | 0
2018-04-09 10:16 | 148090.3 | 840.001 | 2 | 30 | 4.200403 | 3.94208 | 1.11404 | 0 | 4.595892 | 0
2018-04-09 10:18 | 148210.3 | 960.0002 | 2 | 30 | 4.200398 | 3.396343 | 1.236247 | 0 | 5.109209 | 0
2018-04-09 10:19 | 148241.7 | 991.3872 | 2 | 30 | 4.200404 | 3.259989 | 1.265262 | 0 | 5.231083 | 0
2018-04-09 10:21 | 148361.7 | 120.0001 | 3 | 30 | 4.237705 | 3.260138 | 1.373483 | 0 | 5.687523 | 0
2018-04-09 10:23 | 148481.7 | 240.0001 | 3 | 30 | 4.282034 | 3.260084 | 1.48214 | 0 | 6.150346 | 0
2018-04-09 10:25 | 148601.7 | 360.0008 | 3 | 30 | 4.330372 | 3.260098 | 1.590801 | 0 | 6.618232 | 0
2018-04-09 10:27 | 148721.7 | 480.0009 | 3 | 30 | 4.381862 | 3.260096 | 1.699471 | 0 | 7.091583 | 0
2018-04-09 10:29 | 148841.7 | 600.0009 | 3 | 30 | 4.400403 | 2.813852 | 1.802851 | 0 | 7.546149 | 0
2018-04-09 10:31 | 148961.7 | 720.0009 | 3 | 30 | 4.400392 | 2.31267 | 1.887946 | 0 | 7.920598 | 0
2018-04-09 10:33 | 149081.7 | 840.0009 | 3 | 30 | 4.400383 | 1.915819 | 1.958177 | 0 | 8.229643 | 0
2018-04-09 10:35 | 149201.7 | 960.0001 | 3 | 30 | 4.400374 | 1.5982 | 2.016549 | 0 | 8.4865 | 0
2018-04-09 10:37 | 149321.7 | 1080.0009 | 3 | 30 | 4.400383 | 1.342707 | 2.065402 | 0 | 8.701471 | 0
2018-04-09 10:39 | 149441.7 | 1200.0009 | 3 | 30 | 4.400384 | 1.137957 | 2.106614 | 0 | 8.882823 | 0
2018-04-09 10:41 | 149561.7 | 1320.0001 | 3 | 30 | 4.400378 | 0.9736786 | 2.141702 | 0 | 9.037223 | 0
2018-04-09 10:43 | 149681.7 | 1440.0009 | 3 | 30 | 4.400357 | 0.8408813 | 2.171865 | 0 | 9.16995 | 0
2018-04-09 10:45 | 149801.7 | 1560.0001 | 3 | 30 | 4.400374 | 0.7342434 | 2.198049 | 0 | 9.28517 | 0
2018-04-09 10:46 | 149913.2 | 1671.4823 | 3 | 30 | 4.400362 | 0.6519947 | 2.219464 | 0 | 9.379401 | 0
2018-04-09 10:48 | 150033.3 | 120.0009 | 4 | 30 | 4.339224 | 0 | 2.219464 | 0 | 9.379401 | 0
2018-04-09 10:50 | 150153.3 | 240.0009 | 4 | 30 | 4.332177 | 0 | 2.219464 | 0 | 9.379401 | 0
2018-04-09 10:51 | 150213.3 | 300.0023 | 4 | 30 | 4.329484 | 0 | 2.219464 | 0 | 9.379401 | 0
2018-04-09 10:53 | 150333.3 | 120 | 5 | 30 | 3.723401 | -6.520169 | 2.219464 | 0.21731 | 9.379401 | 0.8257221
2018-04-09 10:55 | 150453.3 | 240 | 5 | 30 | 3.622325 | -6.520119 | 2.219464 | 0.4346375 | 9.379401 | 1.623586
2018-04-09 10:57 | 150573.3 | 360.0001 | 5 | 30 | 3.537818 | -6.520144 | 2.219464 | 0.651948 | 9.379401 | 2.401278
2018-04-09 10:59 | 150693.3 | 480 | 5 | 30 | 3.470894 | -6.52015 | 2.219464 | 0.8692704 | 9.379401 | 3.162524
2018-04-09 11:01 | 150813.3 | 600 | 5 | 30 | 3.418758 | -6.520177 | 2.219464 | 1.086602 | 9.379401 | 3.910992
2018-04-09 11:03 | 150933.3 | 720.0009 | 5 | 30 | 3.374604 | -6.519799 | 2.219464 | 1.303916 | 9.379401 | 4.649034
2018-04-09 11:05 | 151053.3 | 840 | 5 | 30 | 3.333823 | -6.520154 | 2.219464 | 1.521242 | 9.379401 | 5.377965
2018-04-09 11:07 | 151173.3 | 960.0001 | 5 | 30 | 3.287748 | -6.520179 | 2.219464 | 1.738566 | 9.379401 | 6.097723
2018-04-09 11:09 | 151293.3 | 1080.0009 | 5 | 30 | 3.21418 | -6.519831 | 2.219464 | 1.955867 | 9.379401 | 6.804979
2018-04-09 11:11 | 151413.3 | 1200.0001 | 5 | 30 | 3.051809 | -6.520071 | 2.219464 | 2.173172 | 9.379401 | 7.488631
2018-04-09 11:12 | 151433.3 | 1219.9527 | 5 | 30 | 2.999982 | -6.520146 | 2.219464 | 2.209303 | 9.379401 | 7.598003
2018-04-09 11:14 | 151553.3 | 120.0009 | 6 | 30 | 3.655236 | 0 | 2.219464 | 2.209303 | 9.379401 | 7.598003
2018-04-09 11:16 | 151673.3 | 240.0001 | 6 | 30 | 3.676179 | 0 | 2.219464 | 2.209303 | 9.379401 | 7.598003
2018-04-09 11:17 | 151733.3 | 300.0015 | 6 | 30 | 3.680521 | 0 | 2.219464 | 2.209303 | 9.379401 | 7.598003
2018-04-09 11:17 | 151733.3 | 0.0024 | 7 | 31 | 3.680553 | 0 | 0 | 0 | 0 | 0
2018-04-09 11:19 | 151853.4 | 120.0002 | 2 | 31 | 4.048225 | 4.890139 | 0.1623286 | 8.43e-10 | 0.6505691 | 3.103e-09
2018-04-09 11:21 | 151973.4 | 240.001 | 2 | 31 | 4.093744 | 4.890139 | 0.3253185 | 8.43e-10 | 1.314385 | 3.103e-09
2018-04-09 11:23 | 152093.4 | 360.001 | 2 | 31 | 4.125891 | 4.89019 | 0.4883167 | 8.43e-10 | 1.984354 | 3.103e-09
2018-04-09 11:25 | 152213.4 | 480.001 | 2 | 31 | 4.156505 | 4.890129 | 0.651302 | 8.43e-10 | 2.659294 | 3.103e-09
2018-04-09 11:27 | 152333.4 | 600.0002 | 2 | 31 | 4.189535 | 4.889898 | 0.8142859 | 8.43e-10 | 3.339375 | 3.103e-09
2018-04-09 11:29 | 152453.4 | 720.001 | 2 | 31 | 4.200406 | 4.461855 | 0.9720814 | 8.43e-10 | 4.001913 | 3.103e-09
2018-04-09 11:31 | 152573.4 | 840.001 | 2 | 31 | 4.200377 | 3.895903 | 1.111329 | 8.43e-10 | 4.58681 | 3.103e-09
2018-04-09 11:33 | 152693.4 | 960.0002 | 2 | 31 | 4.200414 | 3.357353 | 1.232126 | 8.43e-10 | 5.094206 | 3.103e-09
2018-04-09 11:33 | 152715.6 | 982.1792 | 2 | 31 | 4.20038 | 3.259989 | 1.252509 | 8.43e-10 | 5.179823 | 3.103e-09
2018-04-09 11:35 | 152835.6 | 120.0009 | 3 | 31 | 4.237664 | 3.260168 | 1.360731 | 8.43e-10 | 5.63626 | 3.103e-09
2018-04-09 11:37 | 152955.6 | 240.0001 | 3 | 31 | 4.282152 | 3.260084 | 1.469383 | 8.43e-10 | 6.099067 | 3.103e-09
2018-04-09 11:39 | 153075.6 | 360.0009 | 3 | 31 | 4.330588 | 3.260092 | 1.578046 | 8.43e-10 | 6.566976 | 3.103e-09
2018-04-09 11:41 | 153195.6 | 480.0009 | 3 | 31 | 4.382319 | 3.260105 | 1.686707 | 8.43e-10 | 7.040324 | 3.103e-09
2018-04-09 11:43 | 153315.6 | 600.0001 | 3 | 31 | 4.400406 | 2.806648 | 1.789908 | 8.43e-10 | 7.494122 | 3.103e-09
2018-04-09 11:45 | 153435.6 | 720.0001 | 3 | 31 | 4.400393 | 2.306492 | 1.874788 | 8.43e-10 | 7.867626 | 3.103e-09
2018-04-09 11:47 | 153555.6 | 840.0001 | 3 | 31 | 4.400377 | 1.908932 | 1.944803 | 8.43e-10 | 8.17572 | 3.103e-09
2018-04-09 11:49 | 153675.6 | 960.0009 | 3 | 31 | 4.400398 | 1.591692 | 2.002947 | 8.43e-10 | 8.431577 | 3.103e-09
2018-04-09 11:51 | 153795.6 | 1080.0001 | 3 | 31 | 4.40038 | 1.336788 | 2.051587 | 8.43e-10 | 8.645609 | 3.103e-09
2018-04-09 11:53 | 153915.6 | 1200.0009 | 3 | 31 | 4.400352 | 1.132345 | 2.092615 | 8.43e-10 | 8.826148 | 3.103e-09
2018-04-09 11:55 | 154035.6 | 1320.0001 | 3 | 31 | 4.400373 | 0.9693718 | 2.127544 | 8.43e-10 | 8.979848 | 3.103e-09
2018-04-09 11:57 | 154155.6 | 1440.0001 | 3 | 31 | 4.400358 | 0.8373852 | 2.157577 | 8.43e-10 | 9.112003 | 3.103e-09
2018-04-09 11:59 | 154275.6 | 1560.0001 | 3 | 31 | 4.400359 | 0.7308502 | 2.183646 | 8.43e-10 | 9.226716 | 3.103e-09
2018-04-09 12:01 | 154382.8 | 1667.2391 | 3 | 31 | 4.400362 | 0.6519985 | 2.204198 | 8.43e-10 | 9.317153 | 3.103e-09
2018-04-09 12:03 | 154502.9 | 120.0002 | 4 | 31 | 4.338805 | 0 | 2.204198 | 8.43e-10 | 9.317153 | 3.103e-09
2018-04-09 12:05 | 154622.9 | 240.0002 | 4 | 31 | 4.331645 | 0 | 2.204198 | 8.43e-10 | 9.317153 | 3.103e-09
2018-04-09 12:06 | 154682.9 | 300.0032 | 4 | 31 | 4.328917 | 0 | 2.204198 | 8.43e-10 | 9.317153 | 3.103e-09
2018-04-09 12:08 | 154803 | 120.0002 | 5 | 31 | 3.719328 | -6.519824 | 2.204198 | 0.217294 | 9.317153 | 0.8248589
2018-04-09 12:10 | 154923 | 240.0002 | 5 | 31 | 3.617828 | -6.519835 | 2.204198 | 0.4346215 | 9.317153 | 1.62178
2018-04-09 12:12 | 155043 | 360.0002 | 5 | 31 | 3.533484 | -6.520182 | 2.204198 | 0.6519466 | 9.317153 | 2.398561
2018-04-09 12:14 | 155163 | 480.0002 | 5 | 31 | 3.466758 | -6.5202 | 2.204198 | 0.8692563 | 9.317153 | 3.158844
2018-04-09 12:16 | 155283 | 600.0002 | 5 | 31 | 3.415026 | -6.519824 | 2.204198 | 1.086587 | 9.317153 | 3.906463
2018-04-09 12:18 | 155403 | 720.001 | 5 | 31 | 3.371087 | -6.52015 | 2.204198 | 1.303901 | 9.317153 | 4.643734
2018-04-09 12:20 | 155523 | 840.0002 | 5 | 31 | 3.330154 | -6.519808 | 2.204198 | 1.521227 | 9.317153 | 5.371911
2018-04-09 12:22 | 155643 | 960.0002 | 5 | 31 | 3.283179 | -6.520142 | 2.204198 | 1.738542 | 9.317153 | 6.090749
2018-04-09 12:24 | 155763 | 1080.0002 | 5 | 31 | 3.206737 | -6.519874 | 2.204198 | 1.955847 | 9.317153 | 6.796786
2018-04-09 12:26 | 155883 | 1200.001 | 5 | 31 | 3.03171 | -6.519949 | 2.204198 | 2.17315 | 9.317153 | 7.477856
2018-04-09 12:26 | 155894.5 | 1211.4848 | 5 | 31 | 2.999994 | -6.519833 | 2.204198 | 2.193946 | 9.317153 | 7.540582
2018-04-09 12:28 | 156014.5 | 120 | 6 | 31 | 3.656791 | 0 | 2.204198 | 2.193946 | 9.317153 | 7.540582
2018-04-09 12:30 | 156134.5 | 240 | 6 | 31 | 3.677389 | 0 | 2.204198 | 2.193946 | 9.317153 | 7.540582
2018-04-09 12:31 | 156194.5 | 300.0022 | 6 | 31 | 3.68158 | 0 | 2.204198 | 2.193946 | 9.317153 | 7.540582
2018-04-09 12:31 | 156194.5 | 0.0026 | 7 | 32 | 3.681573 | 0 | 0 | 0 | 0 | 0
2018-04-09 12:33 | 156314.6 | 120.0002 | 2 | 32 | 4.050639 | 4.890177 | 0.1623002 | 3.832e-09 | 0.6508281 | 1.4107e-08
2018-04-09 12:35 | 156434.6 | 240.001 | 2 | 32 | 4.095892 | 4.890152 | 0.3253019 | 3.832e-09 | 1.315058 | 1.4107e-08
2018-04-09 12:37 | 156554.6 | 360.001 | 2 | 32 | 4.12812 | 4.890146 | 0.4882799 | 3.832e-09 | 1.985297 | 1.4107e-08
2018-04-09 12:39 | 156674.6 | 480.001 | 2 | 32 | 4.158988 | 4.890165 | 0.6512716 | 3.832e-09 | 2.660646 | 1.4107e-08
2018-04-09 12:41 | 156794.6 | 600.001 | 2 | 32 | 4.192618 | 4.890137 | 0.814272 | 3.832e-09 | 3.341244 | 1.4107e-08
2018-04-09 12:43 | 156914.6 | 720.0003 | 2 | 32 | 4.200413 | 4.41341 | 0.9707713 | 3.832e-09 | 3.998469 | 1.4107e-08
2018-04-09 12:45 | 157034.6 | 840.001 | 2 | 32 | 4.200383 | 3.853199 | 1.108512 | 3.832e-09 | 4.577034 | 1.4107e-08
2018-04-09 12:47 | 157154.6 | 960.0003 | 2 | 32 | 4.2004 | 3.315609 | 1.227891 | 3.832e-09 | 5.078474 | 1.4107e-08
2018-04-09 12:47 | 157167.7 | 973.0696 | 2 | 32 | 4.200411 | 3.259987 | 1.239833 | 3.832e-09 | 5.128638 | 1.4107e-08
2018-04-09 12:49 | 157287.7 | 120.001 | 3 | 32 | 4.237829 | 3.260111 | 1.348057 | 3.832e-09 | 5.585092 | 1.4107e-08
2018-04-09 12:51 | 157407.7 | 240.0002 | 3 | 32 | 4.282464 | 3.260107 | 1.456724 | 3.832e-09 | 6.047985 | 1.4107e-08
2018-04-09 12:53 | 157527.7 | 360.001 | 3 | 32 | 4.331274 | 3.260082 | 1.565377 | 3.832e-09 | 6.51591 | 1.4107e-08
2018-04-09 12:55 | 157647.7 | 480.001 | 3 | 32 | 4.383465 | 3.26009 | 1.674044 | 3.832e-09 | 6.98938 | 1.4107e-08
2018-04-09 12:57 | 157767.7 | 600.001 | 3 | 32 | 4.400388 | 2.791485 | 1.776861 | 3.832e-09 | 7.441531 | 1.4107e-08
2018-04-09 12:59 | 157887.7 | 720.0021 | 3 | 32 | 4.400392 | 2.293629 | 1.861292 | 3.832e-09 | 7.813059 | 1.4107e-08
2018-04-09 13:01 | 158007.7 | 840.0011 | 3 | 32 | 4.400394 | 1.899786 | 1.930928 | 3.832e-09 | 8.119488 | 1.4107e-08
2018-04-09 13:03 | 158127.7 | 960.0003 | 3 | 32 | 4.400372 | 1.582985 | 1.988776 | 3.832e-09 | 8.374042 | 1.4107e-08
2018-04-09 13:05 | 158247.7 | 1080.001 | 3 | 32 | 4.400368 | 1.329231 | 2.037161 | 3.832e-09 | 8.586954 | 1.4107e-08
2018-04-09 13:07 | 158367.7 | 1200.001 | 3 | 32 | 4.400375 | 1.12649 | 2.07796 | 3.832e-09 | 8.766482 | 1.4107e-08
2018-04-09 13:09 | 158487.7 | 1320.0003 | 3 | 32 | 4.400349 | 0.9635754 | 2.112695 | 3.832e-09 | 8.91933 | 1.4107e-08
2018-04-09 13:11 | 158607.7 | 1440.0003 | 3 | 32 | 4.400349 | 0.8330536 | 2.142564 | 3.832e-09 | 9.050764 | 1.4107e-08
2018-04-09 13:13 | 158727.7 | 1560.001 | 3 | 32 | 4.400356 | 0.7272453 | 2.168505 | 3.832e-09 | 9.164915 | 1.4107e-08
2018-04-09 13:15 | 158830 | 1662.3056 | 3 | 32 | 4.400346 | 0.6519928 | 2.18807 | 3.832e-09 | 9.251008 | 1.4107e-08
2018-04-09 13:17 | 158950 | 120.0009 | 4 | 32 | 4.338286 | 0 | 2.18807 | 3.832e-09 | 9.251008 | 1.4107e-08
2018-04-09 13:19 | 159070 | 240.0002 | 4 | 32 | 4.331007 | 0 | 2.18807 | 3.832e-09 | 9.251008 | 1.4107e-08
2018-04-09 13:20 | 159130 | 300.0032 | 4 | 32 | 4.328227 | 0 | 2.18807 | 3.832e-09 | 9.251008 | 1.4107e-08
2018-04-09 13:22 | 159250.1 | 120.001 | 5 | 32 | 3.714912 | -6.519829 | 2.18807 | 0.2173031 | 9.251008 | 0.8240122
2018-04-09 13:24 | 159370.1 | 240.001 | 5 | 32 | 3.61338 | -6.519838 | 2.18807 | 0.4346215 | 9.251008 | 1.619928
2018-04-09 13:26 | 159490.1 | 360.001 | 5 | 32 | 3.529018 | -6.519841 | 2.18807 | 0.6519341 | 9.251008 | 2.39567
2018-04-09 13:28 | 159610.1 | 480.001 | 5 | 32 | 3.462941 | -6.519831 | 2.18807 | 0.8692561 | 9.251008 | 3.155092
2018-04-09 13:30 | 159730.1 | 600.0002 | 5 | 32 | 3.411393 | -6.519815 | 2.18807 | 1.086564 | 9.251008 | 3.90182
2018-04-09 13:32 | 159850.1 | 720.001 | 5 | 32 | 3.367541 | -6.520148 | 2.18807 | 1.303885 | 9.251008 | 4.63833
2018-04-09 13:34 | 159970.1 | 840.001 | 5 | 32 | 3.326384 | -6.519826 | 2.18807 | 1.521215 | 9.251008 | 5.365725
2018-04-09 13:36 | 160090.1 | 960.0002 | 5 | 32 | 3.278333 | -6.520106 | 2.18807 | 1.738528 | 9.251008 | 6.083679
2018-04-09 13:38 | 160210.1 | 1080.0002 | 5 | 32 | 3.197973 | -6.519824 | 2.18807 | 1.955849 | 9.251008 | 6.788356
2018-04-09 13:40 | 160330.1 | 1200.0002 | 5 | 32 | 3.00662 | -6.51982 | 2.18807 | 2.173153 | 9.251008 | 7.466352
2018-04-09 13:40 | 160332.4 | 1202.2481 | 5 | 32 | 2.999983 | -6.519836 | 2.18807 | 2.177224 | 9.251008 | 7.478577
2018-04-09 13:42 | 160452.4 | 120.001 | 6 | 32 | 3.658332 | 0 | 2.18807 | 2.177224 | 9.251008 | 7.478577
2018-04-09 13:44 | 160572.4 | 240.0003 | 6 | 32 | 3.678534 | 0 | 2.18807 | 2.177224 | 9.251008 | 7.478577
2018-04-09 13:45 | 160632.4 | 300.0017 | 6 | 32 | 3.682602 | 0 | 2.18807 | 2.177224 | 9.251008 | 7.478577
2018-04-09 13:45 | 160632.4 | 0.0024 | 7 | 33 | 3.682633 | 0 | 0 | 0 | 0 | 0
2018-04-09 13:47 | 160752.5 | 120.0001 | 2 | 33 | 4.053319 | 4.890137 | 0.1623167 | 3.157e-09 | 0.6512727 | 1.1625e-08
2018-04-09 13:49 | 160872.5 | 240.0001 | 2 | 33 | 4.098282 | 4.890167 | 0.3253165 | 3.157e-09 | 1.315915 | 1.1625e-08
2018-04-09 13:51 | 160992.5 | 360.0001 | 2 | 33 | 4.130531 | 4.890158 | 0.4883139 | 3.157e-09 | 1.986621 | 1.1625e-08
2018-04-09 13:53 | 161112.5 | 480.001 | 2 | 33 | 4.161786 | 4.890148 | 0.6512975 | 3.157e-09 | 2.662355 | 1.1625e-08
2018-04-09 13:55 | 161232.5 | 600.001 | 2 | 33 | 4.195821 | 4.890156 | 0.8142976 | 3.157e-09 | 3.343442 | 1.1625e-08
2018-04-09 13:57 | 161352.5 | 720.001 | 2 | 33 | 4.200396 | 4.365858 | 0.9694088 | 3.157e-09 | 3.994925 | 1.1625e-08
2018-04-09 13:59 | 161472.5 | 840.0002 | 2 | 33 | 4.200414 | 3.806419 | 1.105544 | 3.157e-09 | 4.566746 | 1.1625e-08
2018-04-09 14:01 | 161592.5 | 960.0002 | 2 | 33 | 4.200405 | 3.272308 | 1.223429 | 3.157e-09 | 5.061912 | 1.1625e-08
2018-04-09 14:01 | 161595.5 | 962.972 | 2 | 33 | 4.200409 | 3.259987 | 1.226121 | 3.157e-09 | 5.073219 | 1.1625e-08
2018-04-09 14:03 | 161715.5 | 120.0001 | 3 | 33 | 4.238052 | 3.260164 | 1.334342 | 3.157e-09 | 5.529676 | 1.1625e-08
2018-04-09 14:05 | 161835.5 | 240.0009 | 3 | 33 | 4.282959 | 3.260136 | 1.443007 | 3.157e-09 | 5.992599 | 1.1625e-08
2018-04-09 14:07 | 161955.5 | 360.0002 | 3 | 33 | 4.332019 | 3.260115 | 1.551666 | 3.157e-09 | 6.460613 | 1.1625e-08
2018-04-09 14:09 | 162075.5 | 480.0009 | 3 | 33 | 4.384571 | 3.26013 | 1.660328 | 3.157e-09 | 6.934163 | 1.1625e-08
2018-04-09 14:11 | 162195.5 | 600.0009 | 3 | 33 | 4.400412 | 2.780613 | 1.762819 | 3.157e-09 | 7.384912 | 1.1625e-08
2018-04-09 14:13 | 162315.5 | 720.0009 | 3 | 33 | 4.400375 | 2.284977 | 1.846915 | 3.157e-09 | 7.754972 | 1.1625e-08
2018-04-09 14:15 | 162435.5 | 840.0002 | 3 | 33 | 4.400377 | 1.891344 | 1.916279 | 3.157e-09 | 8.060199 | 1.1625e-08
2018-04-09 14:17 | 162555.5 | 960.0002 | 3 | 33 | 4.400403 | 1.577612 | 1.973895 | 3.157e-09 | 8.31373 | 1.1625e-08
2018-04-09 14:19 | 162675.5 | 1080.0009 | 3 | 33 | 4.400383 | 1.323904 | 2.022088 | 3.157e-09 | 8.5258 | 1.1625e-08
2018-04-09 14:21 | 162795.5 | 1200.0002 | 3 | 33 | 4.40035 | 1.12126 | 2.062719 | 3.157e-09 | 8.704591 | 1.1625e-08
2018-04-09 14:23 | 162915.5 | 1320.0012 | 3 | 33 | 4.400382 | 0.9601288 | 2.097308 | 3.157e-09 | 8.856796 | 1.1625e-08
2018-04-09 14:25 | 163035.5 | 1440.0002 | 3 | 33 | 4.400382 | 0.8297157 | 2.127048 | 3.157e-09 | 8.987662 | 1.1625e-08
2018-04-09 14:27 | 163155.5 | 1560.0001 | 3 | 33 | 4.400337 | 0.7236824 | 2.152877 | 3.157e-09 | 9.101317 | 1.1625e-08
2018-04-09 14:29 | 163254.2 | 1658.7144 | 3 | 33 | 4.400354 | 0.6519947 | 2.171713 | 3.157e-09 | 9.184201 | 1.1625e-08
2018-04-09 14:31 | 163374.2 | 120.0008 | 4 | 33 | 4.337865 | 0 | 2.171713 | 3.157e-09 | 9.184201 | 1.1625e-08
2018-04-09 14:33 | 163494.2 | 240 | 4 | 33 | 4.330473 | 0 | 2.171713 | 3.157e-09 | 9.184201 | 1.1625e-08
2018-04-09 14:34 | 163554.2 | 300.0015 | 4 | 33 | 4.327649 | 0 | 2.171713 | 3.157e-09 | 9.184201 | 1.1625e-08
2018-04-09 14:36 | 163674.3 | 120.0001 | 5 | 33 | 3.710983 | -6.520157 | 2.171713 | 0.2173128 | 9.184201 | 0.8233098
2018-04-09 14:38 | 163794.3 | 240.0001 | 5 | 33 | 3.608982 | -6.519843 | 2.171713 | 0.43462 | 9.184201 | 1.618285
2018-04-09 14:40 | 163914.3 | 360.0001 | 5 | 33 | 3.524745 | -6.519843 | 2.171713 | 0.6519397 | 9.184201 | 2.393134
2018-04-09 14:42 | 164034.3 | 480.0009 | 5 | 33 | 3.45874 | -6.519845 | 2.171713 | 0.8692523 | 9.184201 | 3.151606
2018-04-09 14:44 | 164154.3 | 600.0001 | 5 | 33 | 3.407073 | -6.519855 | 2.171713 | 1.086572 | 9.184201 | 3.897406
2018-04-09 14:46 | 164274.3 | 720.0001 | 5 | 33 | 3.363619 | -6.519803 | 2.171713 | 1.303887 | 9.184201 | 4.633003
2018-04-09 14:48 | 164394.3 | 840.0009 | 5 | 33 | 3.322436 | -6.519868 | 2.171713 | 1.521196 | 9.184201 | 5.359478
2018-04-09 14:50 | 164514.3 | 960.0009 | 5 | 33 | 3.273336 | -6.519876 | 2.171713 | 1.738523 | 9.184201 | 6.076525
2018-04-09 14:52 | 164634.3 | 1080.001 | 5 | 33 | 3.189309 | -6.519924 | 2.171713 | 1.955838 | 9.184201 | 6.779784
2018-04-09 14:54 | 164747.5 | 1193.1936 | 5 | 33 | 2.999992 | -6.519909 | 2.171713 | 2.160819 | 9.184201 | 7.417645
2018-04-09 14:56 | 164867.5 | 120.0002 | 6 | 33 | 3.659732 | 0 | 2.171713 | 2.160819 | 9.184201 | 7.417645
2018-04-09 14:58 | 164987.5 | 240.001 | 6 | 33 | 3.679595 | 0 | 2.171713 | 2.160819 | 9.184201 | 7.417645
2018-04-09 14:59 | 165047.5 | 300.0033 | 6 | 33 | 3.683603 | 0 | 2.171713 | 2.160819 | 9.184201 | 7.417645
2018-04-09 14:59 | 165047.6 | 0.0024 | 7 | 34 | 3.683664 | 0 | 0 | 0 | 0 | 0
2018-04-09 15:01 | 165167.6 | 120.0001 | 2 | 34 | 4.055761 | 4.889858 | 0.1623036 | 3.413e-09 | 0.6515948 | 1.2572e-08
2018-04-09 15:03 | 165287.6 | 240.0009 | 2 | 34 | 4.100945 | 4.889853 | 0.3252923 | 3.413e-09 | 1.316601 | 1.2572e-08
2018-04-09 15:05 | 165407.6 | 360.0009 | 2 | 34 | 4.134409 | 4.889927 | 0.4882678 | 3.413e-09 | 1.987775 | 1.2572e-08
2018-04-09 15:07 | 165527.6 | 480.0001 | 2 | 34 | 4.165882 | 4.889883 | 0.6512545 | 3.413e-09 | 2.664173 | 1.2572e-08
2018-04-09 15:09 | 165647.6 | 600.0001 | 2 | 34 | 4.200409 | 4.887577 | 0.8142383 | 3.413e-09 | 3.345897 | 1.2572e-08
2018-04-09 15:11 | 165767.6 | 720.0001 | 2 | 34 | 4.200395 | 4.297617 | 0.9670451 | 3.413e-09 | 3.987748 | 1.2572e-08
2018-04-09 15:13 | 165887.6 | 840.0009 | 2 | 34 | 4.200405 | 3.749533 | 1.101122 | 3.413e-09 | 4.550924 | 1.2572e-08
2018-04-09 15:15 | 165999.5 | 951.8904 | 2 | 34 | 4.200406 | 3.259974 | 1.209969 | 3.413e-09 | 5.008125 | 1.2572e-08
2018-04-09 15:17 | 166119.5 | 120.0009 | 3 | 34 | 4.237763 | 3.259832 | 1.318182 | 3.413e-09 | 5.464527 | 1.2572e-08
2018-04-09 15:19 | 166239.5 | 240.0009 | 3 | 34 | 4.282614 | 3.25983 | 1.426837 | 3.413e-09 | 5.927377 | 1.2572e-08
2018-04-09 15:21 | 166359.5 | 360.0002 | 3 | 34 | 4.331744 | 3.260164 | 1.535502 | 3.413e-09 | 6.39538 | 1.2572e-08
2018-04-09 15:23 | 166479.5 | 480.001 | 3 | 34 | 4.384436 | 3.260181 | 1.644162 | 3.413e-09 | 6.868899 | 1.2572e-08
2018-04-09 15:25 | 166599.5 | 600.0003 | 3 | 34 | 4.400404 | 2.781757 | 1.746672 | 3.413e-09 | 7.319732 | 1.2572e-08
2018-04-09 15:27 | 166719.5 | 720.001 | 3 | 34 | 4.400391 | 2.287193 | 1.830819 | 3.413e-09 | 7.690014 | 1.2572e-08
2018-04-09 15:29 | 166839.5 | 840.001 | 3 | 34 | 4.40038 | 1.89333 | 1.900254 | 3.413e-09 | 7.995552 | 1.2572e-08
2018-04-09 15:31 | 166959.5 | 960.001 | 3 | 34 | 4.400382 | 1.577953 | 1.95791 | 3.413e-09 | 8.249261 | 1.2572e-08
2018-04-09 15:33 | 167079.5 | 1080.0002 | 3 | 34 | 4.400373 | 1.324621 | 2.00612 | 3.413e-09 | 8.461406 | 1.2572e-08
2018-04-09 15:35 | 167199.5 | 1200.0002 | 3 | 34 | 4.400371 | 1.122099 | 2.046761 | 3.413e-09 | 8.640239 | 1.2572e-08
2018-04-09 15:37 | 167319.5 | 1320.001 | 3 | 34 | 4.400362 | 0.9597282 | 2.081356 | 3.413e-09 | 8.792471 | 1.2572e-08
2018-04-09 15:39 | 167439.5 | 1440.0003 | 3 | 34 | 4.40036 | 0.8293915 | 2.111096 | 3.413e-09 | 8.923335 | 1.2572e-08
2018-04-09 15:41 | 167559.5 | 1560.0001 | 3 | 34 | 4.400352 | 0.7237625 | 2.136917 | 3.413e-09 | 9.036958 | 1.2572e-08
2018-04-09 15:42 | 167657.9 | 1658.4192 | 3 | 34 | 4.400338 | 0.6519966 | 2.155693 | 3.413e-09 | 9.119581 | 1.2572e-08
2018-04-09 15:44 | 167778 | 120 | 4 | 34 | 4.337385 | 0 | 2.155693 | 3.413e-09 | 9.119581 | 1.2572e-08
2018-04-09 15:46 | 167898 | 240.0008 | 4 | 34 | 4.329867 | 0 | 2.155693 | 3.413e-09 | 9.119581 | 1.2572e-08
2018-04-09 15:47 | 167958 | 300.0015 | 4 | 34 | 4.326987 | 0 | 2.155693 | 3.413e-09 | 9.119581 | 1.2572e-08
2018-04-09 15:49 | 168078.1 | 120.001 | 5 | 34 | 3.706642 | -6.520157 | 2.155693 | 0.2172912 | 9.119581 | 0.8223708
2018-04-09 15:51 | 168198.1 | 240.0002 | 5 | 34 | 3.604694 | -6.520185 | 2.155693 | 0.4346159 | 9.119581 | 1.616466
2018-04-09 15:53 | 168318.1 | 360.001 | 5 | 34 | 3.520772 | -6.520157 | 2.155693 | 0.6519379 | 9.119581 | 2.390408
2018-04-09 15:55 | 168438.1 | 480.0002 | 5 | 34 | 3.455105 | -6.520166 | 2.155693 | 0.8692454 | 9.119581 | 3.148037
2018-04-09 15:57 | 168558.1 | 600.0002 | 5 | 34 | 3.404249 | -6.519833 | 2.155693 | 1.086572 | 9.119581 | 3.893201
2018-04-09 15:59 | 168678.1 | 720.0002 | 5 | 34 | 3.360469 | -6.5202 | 2.155693 | 1.30389 | 9.119581 | 4.628181
2018-04-09 16:01 | 168798.1 | 840.001 | 5 | 34 | 3.318931 | -6.520154 | 2.155693 | 1.521209 | 9.119581 | 5.353974
2018-04-09 16:03 | 168918.1 | 960.0002 | 5 | 34 | 3.268369 | -6.520157 | 2.155693 | 1.738518 | 9.119581 | 6.070062
2018-04-09 16:05 | 169038.1 | 1080.001 | 5 | 34 | 3.179851 | -6.519857 | 2.155693 | 1.955847 | 9.119581 | 6.771897
2018-04-09 16:07 | 169142.3 | 1184.2144 | 5 | 34 | 2.999985 | -6.519847 | 2.155693 | 2.144566 | 9.119581 | 7.357942
2018-04-09 16:09 | 169262.3 | 120.0009 | 6 | 34 | 3.661159 | 0 | 2.155693 | 2.144566 | 9.119581 | 7.357942
2018-04-09 16:11 | 169382.3 | 240.0009 | 6 | 34 | 3.680728 | 0 | 2.155693 | 2.144566 | 9.119581 | 7.357942
2018-04-09 16:12 | 169442.3 | 300.0024 | 6 | 34 | 3.684581 | 0 | 2.155693 | 2.144566 | 9.119581 | 7.357942
2018-04-09 16:12 | 169442.3 | 0.0024 | 7 | 35 | 3.684662 | 0 | 0 | 0 | 0 | 0
2018-04-09 16:14 | 169562.4 | 120.0009 | 2 | 35 | 4.058333 | 4.889874 | 0.1623076 | 2.497e-09 | 0.6519932 | 9.202e-09
2018-04-09 16:16 | 169682.4 | 240.0009 | 2 | 35 | 4.103184 | 4.889835 | 0.3252901 | 2.497e-09 | 1.317377 | 9.202e-09
2018-04-09 16:18 | 169802.4 | 360.001 | 2 | 35 | 4.13594 | 4.889874 | 0.4882781 | 2.497e-09 | 1.988871 | 9.202e-09
2018-04-09 16:20 | 169922.4 | 480.0002 | 2 | 35 | 4.167869 | 4.889851 | 0.651259 | 2.497e-09 | 2.665534 | 9.202e-09
2018-04-09 16:22 | 170042.4 | 600.0002 | 2 | 35 | 4.200396 | 4.840599 | 0.8141817 | 2.497e-09 | 3.347347 | 9.202e-09
2018-04-09 16:24 | 170162.4 | 720.001 | 2 | 35 | 4.200399 | 4.262512 | 0.9656938 | 2.497e-09 | 3.983758 | 9.202e-09
2018-04-09 16:26 | 170282.4 | 840.0009 | 2 | 35 | 4.200396 | 3.712576 | 1.098563 | 2.497e-09 | 4.541864 | 9.202e-09
2018-04-09 16:28 | 170385.5 | 943.0544 | 2 | 35 | 4.200416 | 3.259996 | 1.198298 | 2.497e-09 | 4.960789 | 9.202e-09
2018-04-09 16:30 | 170505.5 | 120.001 | 3 | 35 | 4.238281 | 3.26018 | 1.306513 | 2.497e-09 | 5.417226 | 9.202e-09
2018-04-09 16:32 | 170625.5 | 240.0003 | 3 | 35 | 4.283562 | 3.259838 | 1.415159 | 2.497e-09 | 5.880113 | 9.202e-09
2018-04-09 16:34 | 170745.5 | 360.001 | 3 | 35 | 4.33303 | 3.259809 | 1.523819 | 2.497e-09 | 6.348219 | 9.202e-09
2018-04-09 16:36 | 170865.5 | 480.001 | 3 | 35 | 4.386137 | 3.260115 | 1.632478 | 2.497e-09 | 6.821896 | 9.202e-09
2018-04-09 16:38 | 170985.5 | 600.0003 | 3 | 35 | 4.400413 | 2.762047 | 1.734442 | 2.497e-09 | 7.270377 | 9.202e-09
2018-04-09 16:40 | 171105.5 | 720.0003 | 3 | 35 | 4.400405 | 2.269869 | 1.817959 | 2.497e-09 | 7.637889 | 9.202e-09
2018-04-09 16:42 | 171225.5 | 840.001 | 3 | 35 | 4.400382 | 1.879299 | 1.886871 | 2.497e-09 | 7.941125 | 9.202e-09
2018-04-09 16:44 | 171345.5 | 960.0003 | 3 | 35 | 4.400382 | 1.565212 | 1.944086 | 2.497e-09 | 8.192896 | 9.202e-09
2018-04-09 16:46 | 171465.5 | 1080.0003 | 3 | 35 | 4.400377 | 1.313564 | 1.991909 | 2.497e-09 | 8.403332 | 9.202e-09
2018-04-09 16:48 | 171585.5 | 1200.0003 | 3 | 35 | 4.400356 | 1.112698 | 2.032225 | 2.497e-09 | 8.580738 | 9.202e-09
2018-04-09 16:50 | 171705.5 | 1320.0003 | 3 | 35 | 4.40034 | 0.9517021 | 2.066537 | 2.497e-09 | 8.731727 | 9.202e-09
2018-04-09 16:52 | 171825.5 | 1440.001 | 3 | 35 | 4.400338 | 0.8226318 | 2.096041 | 2.497e-09 | 8.861552 | 9.202e-09
2018-04-09 16:54 | 171945.5 | 1560.0002 | 3 | 35 | 4.400366 | 0.7189655 | 2.121673 | 2.497e-09 | 8.97434 | 9.202e-09
2018-04-09 16:55 | 172037.2 | 1651.7057 | 3 | 35 | 4.400342 | 0.6519966 | 2.139107 | 2.497e-09 | 9.051058 | 9.202e-09
2018-04-09 16:57 | 172157.2 | 120 | 4 | 35 | 4.336959 | 0 | 2.139107 | 2.497e-09 | 9.051058 | 9.202e-09
2018-04-09 16:59 | 172277.2 | 240.0008 | 4 | 35 | 4.329294 | 0 | 2.139107 | 2.497e-09 | 9.051058 | 9.202e-09
2018-04-09 17:00 | 172337.2 | 300.0015 | 4 | 35 | 4.326374 | 0 | 2.139107 | 2.497e-09 | 9.051058 | 9.202e-09
2018-04-09 17:02 | 172457.3 | 120.0001 | 5 | 35 | 3.702696 | -6.519916 | 2.139107 | 0.2172931 | 9.051058 | 0.821605
2018-04-09 17:04 | 172577.3 | 240.0009 | 5 | 35 | 3.600471 | -6.519852 | 2.139107 | 0.4346168 | 9.051058 | 1.614806
2018-04-09 17:06 | 172697.3 | 360.0009 | 5 | 35 | 3.516219 | -6.519845 | 2.139107 | 0.6519279 | 9.051058 | 2.387737
2018-04-09 17:08 | 172817.3 | 480.0001 | 5 | 35 | 3.450984 | -6.519829 | 2.139107 | 0.8692417 | 9.051058 | 3.144439
2018-04-09 17:10 | 172937.3 | 600.0009 | 5 | 35 | 3.400186 | -6.519806 | 2.139107 | 1.086562 | 9.051058 | 3.888704
2018-04-09 17:12 | 173057.3 | 720.0009 | 5 | 35 | 3.356754 | -6.519818 | 2.139107 | 1.303865 | 9.051058 | 4.62277
2018-04-09 17:14 | 173177.3 | 840.0001 | 5 | 35 | 3.315131 | -6.519859 | 2.139107 | 1.521179 | 9.051058 | 5.347752
2018-04-09 17:16 | 173297.3 | 960.0009 | 5 | 35 | 3.262992 | -6.520192 | 2.139107 | 1.73849 | 9.051058 | 6.062873
2018-04-09 17:18 | 173417.3 | 1080.0009 | 5 | 35 | 3.170213 | -6.519855 | 2.139107 | 1.955803 | 9.051058 | 6.763094
2018-04-09 17:20 | 173512.9 | 1175.5904 | 5 | 35 | 2.999989 | -6.519854 | 2.139107 | 2.128909 | 9.051058 | 7.299558
2018-04-09 17:22 | 173632.9 | 120.0001 | 6 | 35 | 3.662773 | 0 | 2.139107 | 2.128909 | 9.051058 | 7.299558
2018-04-09 17:24 | 173753 | 240.0009 | 6 | 35 | 3.681877 | 0 | 2.139107 | 2.128909 | 9.051058 | 7.299558
2018-04-09 17:25 | 173813 | 300.0024 | 6 | 35 | 3.68567 | 0 | 2.139107 | 2.128909 | 9.051058 | 7.299558
2018-04-09 17:25 | 173813 | 0.0024 | 7 | 36 | 3.685702 | 0 | 0 | 0 | 0 | 0
2018-04-09 17:27 | 173933 | 120.0009 | 2 | 36 | 4.06095 | 4.890181 | 0.1623038 | 0 | 0.6523802 | 0
2018-04-09 17:29 | 174053 | 240.0009 | 2 | 36 | 4.105548 | 4.889898 | 0.3252896 | 0 | 1.318176 | 0
2018-04-09 17:31 | 174173 | 360.0001 | 2 | 36 | 4.138385 | 4.890011 | 0.488269 | 0 | 1.990018 | 0
2018-04-09 17:33 | 174293 | 480.0001 | 2 | 36 | 4.170839 | 4.889879 | 0.6512644 | 0 | 2.66718 | 0
2018-04-09 17:35 | 174413 | 600.0009 | 2 | 36 | 4.200422 | 4.782791 | 0.8139446 | 0 | 3.34844 | 0
2018-04-09 17:37 | 174533 | 720.0005 | 2 | 36 | 4.200396 | 4.213884 | 0.9637695 | 0 | 3.977765 | 0
2018-04-09 17:39 | 174653 | 840.0001 | 2 | 36 | 4.200397 | 3.66814 | 1.09507 | 0 | 4.529278 | 0
2018-04-09 17:40 | 174746.7 | 933.7008 | 2 | 36 | 4.200401 | 3.259975 | 1.185179 | 0 | 4.907775 | 0
2018-04-09 17:42 | 174866.8 | 120.0003 | 3 | 36 | 4.238222 | 3.259825 | 1.293404 | 0 | 5.364246 | 0
2018-04-09 17:44 | 174986.8 | 240.0009 | 3 | 36 | 4.283764 | 3.260036 | 1.40206 | 0 | 5.827186 | 0
2018-04-09 17:46 | 175106.8 | 360.0002 | 3 | 36 | 4.333456 | 3.26016 | 1.510718 | 0 | 6.295319 | 0
2018-04-09 17:48 | 175226.8 | 480.0002 | 3 | 36 | 4.386772 | 3.259968 | 1.619374 | 0 | 6.769039 | 0
2018-04-09 17:50 | 175346.8 | 600.001 | 3 | 36 | 4.400405 | 2.753454 | 1.721099 | 0 | 7.216485 | 0
2018-04-09 17:52 | 175466.8 | 720.0002 | 3 | 36 | 4.400406 | 2.263298 | 1.804374 | 0 | 7.582928 | 0
2018-04-09 17:54 | 175586.8 | 840.001 | 3 | 36 | 4.400394 | 1.873022 | 1.873064 | 0 | 7.885191 | 0
2018-04-09 17:56 | 175706.8 | 960.0021 | 3 | 36 | 4.400351 | 1.559582 | 1.930083 | 0 | 8.136096 | 0
2018-04-09 17:58 | 175826.8 | 1080.0002 | 3 | 36 | 4.40038 | 1.309538 | 1.977747 | 0 | 8.345839 | 0
2018-04-09 18:00 | 175946.8 | 1200.001 | 3 | 36 | 4.400357 | 1.108767 | 2.017921 | 0 | 8.522619 | 0
2018-04-09 18:02 | 176066.8 | 1320.0002 | 3 | 36 | 4.400369 | 0.9490681 | 2.052117 | 0 | 8.673091 | 0
2018-04-09 18:04 | 176186.8 | 1440.0002 | 3 | 36 | 4.40033 | 0.8198318 | 2.081521 | 0 | 8.802482 | 0
2018-04-09 18:06 | 176306.8 | 1560.0002 | 3 | 36 | 4.400351 | 0.7163315 | 2.10707 | 0 | 8.914906 | 0
2018-04-09 18:08 | 176396.3 | 1649.5504 | 3 | 36 | 4.400359 | 0.6519928 | 2.124064 | 0 | 8.989684 | 0
2018-04-09 18:10 | 176516.4 | 120.0001 | 4 | 36 | 4.336496 | 0 | 2.124064 | 0 | 8.989684 | 0
2018-04-09 18:12 | 176636.4 | 240.0009 | 4 | 36 | 4.328743 | 0 | 2.124064 | 0 | 8.989684 | 0
2018-04-09 18:13 | 176696.4 | 300.0016 | 4 | 36 | 4.325755 | 0 | 2.124064 | 0 | 8.989684 | 0
2018-04-09 18:15 | 176816.4 | 120.0009 | 5 | 36 | 3.69849 | -6.519829 | 2.124064 | 0.2173003 | 8.989684 | 0.8208164
2018-04-09 18:17 | 176936.4 | 240.0001 | 5 | 36 | 3.596014 | -6.520175 | 2.124064 | 0.4346227 | 8.989684 | 1.613068
2018-04-09 18:19 | 177056.4 | 360.0001 | 5 | 36 | 3.512035 | -6.519967 | 2.124064 | 0.6519333 | 8.989684 | 2.385062
2018-04-09 18:21 | 177176.4 | 480.0001 | 5 | 36 | 3.447244 | -6.520177 | 2.124064 | 0.8692623 | 8.989684 | 3.140972
2018-04-09 18:23 | 177296.4 | 600.001 | 5 | 36 | 3.396721 | -6.520161 | 2.124064 | 1.086581 | 8.989684 | 3.884455
2018-04-09 18:25 | 177416.4 | 720.0001 | 5 | 36 | 3.353506 | -6.520142 | 2.124064 | 1.303904 | 8.989684 | 4.617861
2018-04-09 18:27 | 177536.4 | 840.0009 | 5 | 36 | 3.31159 | -6.520131 | 2.124064 | 1.521227 | 8.989684 | 5.342154
2018-04-09 18:29 | 177656.4 | 960.0001 | 5 | 36 | 3.25801 | -6.520166 | 2.124064 | 1.738539 | 8.989684 | 6.056392
2018-04-09 18:31 | 177776.4 | 1080.0001 | 5 | 36 | 3.161108 | -6.51982 | 2.124064 | 1.955862 | 8.989684 | 6.755214
2018-04-09 18:32 | 177864.3 | 1167.888 | 5 | 36 | 2.999996 | -6.519841 | 2.124064 | 2.115017 | 8.989684 | 7.247492
2018-04-09 18:34 | 177984.4 | 120 | 6 | 36 | 3.664214 | 0 | 2.124064 | 2.115017 | 8.989684 | 7.247492
2018-04-09 18:36 | 178104.4 | 240 | 6 | 36 | 3.682885 | 0 | 2.124064 | 2.115017 | 8.989684 | 7.247492
2018-04-09 18:37 | 178164.4 | 300.0023 | 6 | 36 | 3.686596 | 0 | 2.124064 | 2.115017 | 8.989684 | 7.247492
2018-04-09 18:37 | 178164.4 | 0.0025 | 7 | 37 | 3.68654 | 0 | 0 | 0 | 0 | 0
2018-04-09 18:39 | 178284.4 | 120.0009 | 2 | 37 | 4.06343 | 4.89006 | 0.1623182 | 3.857e-09 | 0.6528267 | 1.422e-08
2018-04-09 18:41 | 178404.4 | 240 | 2 | 37 | 4.10777 | 4.890049 | 0.325308 | 3.857e-09 | 1.319023 | 1.422e-08
2018-04-09 18:43 | 178524.4 | 360 | 2 | 37 | 4.140799 | 4.890163 | 0.4882962 | 3.857e-09 | 1.991276 | 1.422e-08
2018-04-09 18:45 | 178644.4 | 480 | 2 | 37 | 4.173455 | 4.890163 | 0.6512809 | 3.857e-09 | 2.668804 | 1.422e-08
2018-04-09 18:47 | 178764.4 | 600.0009 | 2 | 37 | 4.20039 | 4.734434 | 0.8136306 | 3.857e-09 | 3.349041 | 1.422e-08
2018-04-09 18:49 | 178884.4 | 720.0001 | 2 | 37 | 4.200381 | 4.173237 | 0.9620277 | 3.857e-09 | 3.972369 | 1.422e-08
2018-04-09 18:51 | 179004.4 | 840.0001 | 2 | 37 | 4.200386 | 3.631329 | 1.092042 | 3.857e-09 | 4.518481 | 1.422e-08
2018-04-09 18:53 | 179090.2 | 925.7751 | 2 | 37 | 4.200406 | 3.259985 | 1.174109 | 3.857e-09 | 4.863193 | 1.422e-08
2018-04-09 18:55 | 179210.2 | 120.0002 | 3 | 37 | 4.238394 | 3.26018 | 1.282323 | 3.857e-09 | 5.319633 | 1.422e-08
2018-04-09 18:57 | 179330.2 | 240.0009 | 3 | 37 | 4.284006 | 3.260157 | 1.39099 | 3.857e-09 | 5.782641 | 1.422e-08
2018-04-09 18:59 | 179450.2 | 360.0009 | 3 | 37 | 4.333994 | 3.260159 | 1.499649 | 3.857e-09 | 6.250816 | 1.422e-08
2018-04-09 19:01 | 179570.2 | 480.0002 | 3 | 37 | 4.387616 | 3.259943 | 1.60832 | 3.857e-09 | 6.724677 | 1.422e-08
2018-04-09 19:03 | 179690.2 | 600.0002 | 3 | 37 | 4.4004 | 2.74428 | 1.709758 | 3.857e-09 | 7.170887 | 1.422e-08
2018-04-09 19:05 | 179810.2 | 720.001 | 3 | 37 | 4.400394 | 2.25602 | 1.792777 | 3.857e-09 | 7.536207 | 1.422e-08
2018-04-09 19:07 | 179930.2 | 840.0002 | 3 | 37 | 4.400364 | 1.866634 | 1.861249 | 3.857e-09 | 7.837508 | 1.422e-08
2018-04-09 19:09 | 180050.2 | 960.0009 | 3 | 37 | 4.400388 | 1.555103 | 1.918083 | 3.857e-09 | 8.087602 | 1.422e-08
2018-04-09 19:11 | 180170.2 | 1080.0002 | 3 | 37 | 4.400367 | 1.304276 | 1.965577 | 3.857e-09 | 8.296591 | 1.422e-08
2018-04-09 19:13 | 180290.2 | 1200.001 | 3 | 37 | 4.400361 | 1.10424 | 2.005593 | 3.857e-09 | 8.472674 | 1.422e-08
2018-04-09 19:15 | 180410.2 | 1320.0002 | 3 | 37 | 4.400361 | 0.9447403 | 2.039637 | 3.857e-09 | 8.622482 | 1.422e-08
2018-04-09 19:17 | 180530.2 | 1440.0002 | 3 | 37 | 4.400338 | 0.8163776 | 2.068912 | 3.857e-09 | 8.751304 | 1.422e-08
2018-04-09 19:19 | 180650.2 | 1560.0017 | 3 | 37 | 4.400331 | 0.7131557 | 2.094353 | 3.857e-09 | 8.863251 | 1.422e-08
2018-04-09 19:20 | 180735.5 | 1645.2992 | 3 | 37 | 4.400347 | 0.6519947 | 2.110512 | 3.857e-09 | 8.93436 | 1.422e-08
2018-04-09 19:22 | 180855.591 | 120.0007 | 4 | 37 | 4.33601 | 0 | 2.110512 | 3.857e-09 | 8.93436 | 1.422e-08
2018-04-09 19:24 | 180975.5903 | 240 | 4 | 37 | 4.328134 | 0 | 2.110512 | 3.857e-09 | 8.93436 | 1.422e-08
2018-04-09 19:25 | 181035.5925 | 300.0022 | 4 | 37 | 4.325096 | 0 | 2.110512 | 3.857e-09 | 8.93436 | 1.422e-08
2018-04-09 19:27 | 181155.7 | 120.0008 | 5 | 37 | 3.691587 | -6.519824 | 2.110512 | 0.2173045 | 8.93436 | 0.8198238
2018-04-09 19:29 | 181275.7 | 240 | 5 | 37 | 3.586371 | -6.519841 | 2.110512 | 0.4346132 | 8.93436 | 1.610126
2018-04-09 19:31 | 181395.7 | 360 | 5 | 37 | 3.501173 | -6.519897 | 2.110512 | 0.651919 | 8.93436 | 2.379969
2018-04-09 19:33 | 181515.7 | 480 | 5 | 37 | 3.437926 | -6.519874 | 2.110512 | 0.8692386 | 8.93436 | 3.133603
2018-04-09 19:35 | 181635.7 | 600 | 5 | 37 | 3.389307 | -6.519854 | 2.110512 | 1.086548 | 8.93436 | 3.875223
2018-04-09 19:37 | 181755.7 | 720.0001 | 5 | 37 | 3.347295 | -6.519872 | 2.110512 | 1.303846 | 8.93436 | 4.607079
2018-04-09 19:39 | 181875.7 | 840 | 5 | 37 | 3.305814 | -6.519836 | 2.110512 | 1.521163 | 8.93436 | 5.33005
2018-04-09 19:41 | 181995.7 | 960 | 5 | 37 | 3.252543 | -6.519841 | 2.110512 | 1.738488 | 8.93436 | 6.043128
2018-04-09 19:43 | 182115.7 | 1080 | 5 | 37 | 3.153854 | -6.51993 | 2.110512 | 1.955788 | 8.93436 | 6.740539
2018-04-09 19:45 | 182198.3 | 1162.6543 | 5 | 37 | 2.999995 | -6.519864 | 2.110512 | 2.105467 | 8.93436 | 7.202808
2018-04-09 19:47 | 182318.4 | 120.0007 | 6 | 37 | 3.666 | 0 | 2.110512 | 2.105467 | 8.93436 | 7.202808
2018-04-09 19:49 | 182438.4 | 239.9998 | 6 | 37 | 3.68394 | 0 | 2.110512 | 2.105467 | 8.93436 | 7.202808
2018-04-09 19:50 | 182498.4 | 300.0021 | 6 | 37 | 3.687555 | 0 | 2.110512 | 2.105467 | 8.93436 | 7.202808
2018-04-09 19:50 | 182498.4 | 0.0025 | 7 | 38 | 3.687531 | 0 | 0 | 0 | 0 | 0
2018-04-09 19:52 | 182618.5 | 120 | 2 | 38 | 4.065946 | 4.890087 | 0.1622977 | 2.591e-09 | 0.6531641 | 9.554e-09
2018-04-09 19:54 | 182738.5 | 240.0008 | 2 | 38 | 4.109858 | 4.890139 | 0.3252977 | 2.591e-09 | 1.319772 | 9.554e-09
2018-04-09 19:56 | 182858.5 | 360.0001 | 2 | 38 | 4.142951 | 4.890139 | 0.4882815 | 2.591e-09 | 1.992349 | 9.554e-09
2018-04-09 19:58 | 182978.5 | 480 | 2 | 38 | 4.175861 | 4.890123 | 0.651266 | 2.591e-09 | 2.670243 | 9.554e-09
2018-04-09 20:00 | 183098.5 | 600.0009 | 2 | 38 | 4.200399 | 4.695498 | 0.8132133 | 2.591e-09 | 3.349082 | 9.554e-09
2018-04-09 20:02 | 183218.5 | 720.0009 | 2 | 38 | 4.20038 | 4.141171 | 0.96043 | 2.591e-09 | 3.967452 | 9.554e-09
2018-04-09 20:04 | 183338.5 | 840.0008 | 2 | 38 | 4.200394 | 3.603832 | 1.089453 | 2.591e-09 | 4.509402 | 9.554e-09
2018-04-09 20:05 | 183418.2 | 919.7455 | 2 | 38 | 4.200387 | 3.259981 | 1.165447 | 2.591e-09 | 4.828606 | 9.554e-09
2018-04-09 20:07 | 183538.2 | 120 | 3 | 38 | 4.238352 | 3.260157 | 1.27367 | 2.591e-09 | 5.285074 | 9.554e-09
2018-04-09 20:09 | 183658.2 | 240.0009 | 3 | 38 | 4.284054 | 3.26008 | 1.382332 | 2.591e-09 | 5.748059 | 9.554e-09
2018-04-09 20:11 | 183778.2 | 360 | 3 | 38 | 4.334255 | 3.260157 | 1.490995 | 2.591e-09 | 6.216267 | 9.554e-09
2018-04-09 20:13 | 183898.2 | 480 | 3 | 38 | 4.388202 | 3.260155 | 1.599662 | 2.591e-09 | 6.690157 | 9.554e-09
2018-04-09 20:15 | 184018.2 | 600.0004 | 3 | 38 | 4.400407 | 2.737774 | 1.700902 | 2.591e-09 | 7.135512 | 9.554e-09
2018-04-09 20:17 | 184138.2 | 720.0009 | 3 | 38 | 4.400399 | 2.250113 | 1.783695 | 2.591e-09 | 7.499832 | 9.554e-09
2018-04-09 20:19 | 184258.2 | 840.0001 | 3 | 38 | 4.400401 | 1.86253 | 1.851985 | 2.591e-09 | 7.800337 | 9.554e-09
2018-04-09 20:21 | 184378.2 | 960.0024 | 3 | 38 | 4.400378 | 1.5502 | 1.908664 | 2.591e-09 | 8.049746 | 9.554e-09
2018-04-09 20:23 | 184498.2 | 1080.0009 | 3 | 38 | 4.400349 | 1.299841 | 1.956015 | 2.591e-09 | 8.258105 | 9.554e-09
2018-04-09 20:25 | 184618.2 | 1200.0003 | 3 | 38 | 4.400346 | 1.100309 | 1.9959 | 2.591e-09 | 8.433616 | 9.554e-09
2018-04-09 20:27 | 184738.2 | 1320.0009 | 3 | 38 | 4.400354 | 0.9410152 | 2.02983 | 2.591e-09 | 8.58292 | 9.554e-09
2018-04-09 20:29 | 184858.2 | 1440.0009 | 3 | 38 | 4.40034 | 0.81353 | 2.058996 | 2.591e-09 | 8.711261 | 9.554e-09
2018-04-09 20:31 | 184978.2 | 1560.0009 | 3 | 38 | 4.400324 | 0.7102032 | 2.084345 | 2.591e-09 | 8.822807 | 9.554e-09
2018-04-09 20:32 | 185060.6 | 1642.4255 | 3 | 38 | 4.400358 | 0.6519985 | 2.099925 | 2.591e-09 | 8.891364 | 9.554e-09
2018-04-09 20:34 | 185180.7 | 120.0001 | 4 | 38 | 4.335557 | 0 | 2.099925 | 2.591e-09 | 8.891364 | 9.554e-09
2018-04-09 20:36 | 185300.7 | 240.0009 | 4 | 38 | 4.327536 | 0 | 2.099925 | 2.591e-09 | 8.891364 | 9.554e-09
2018-04-09 20:37 | 185360.7 | 300.0016 | 4 | 38 | 4.32444 | 0 | 2.099925 | 2.591e-09 | 8.891364 | 9.554e-09
2018-04-09 20:39 | 185480.8 | 120.0009 | 5 | 38 | 3.690606 | -6.519835 | 2.099925 | 0.2172961 | 8.891364 | 0.8192002
2018-04-09 20:41 | 185600.8 | 240.0001 | 5 | 38 | 3.587988 | -6.520021 | 2.099925 | 0.434605 | 8.891364 | 1.609676
2018-04-09 20:43 | 185720.8 | 360.0001 | 5 | 38 | 3.504539 | -6.519822 | 2.099925 | 0.6519335 | 8.891364 | 2.380034
2018-04-09 20:45 | 185840.8 | 480.0001 | 5 | 38 | 3.440629 | -6.519814 | 2.099925 | 0.8692335 | 8.891364 | 3.134291
2018-04-09 20:47 | 185960.8 | 600.0001 | 5 | 38 | 3.390851 | -6.519803 | 2.099925 | 1.086556 | 8.891364 | 3.876431
2018-04-09 20:49 | 186080.8 | 720.001 | 5 | 38 | 3.347841 | -6.519897 | 2.099925 | 1.303863 | 8.891364 | 4.608539
2018-04-09 20:51 | 186200.8 | 840.0001 | 5 | 38 | 3.305381 | -6.520119 | 2.099925 | 1.521186 | 8.891364 | 5.331556
2018-04-09 20:53 | 186320.8 | 960.0011 | 5 | 38 | 3.249378 | -6.520152 | 2.099925 | 1.73851 | 8.891364 | 6.044279
2018-04-09 20:55 | 186440.8 | 1080.001 | 5 | 38 | 3.143231 | -6.520148 | 2.099925 | 1.955828 | 8.891364 | 6.740395
2018-04-09 20:56 | 186514.6 | 1153.8664 | 5 | 38 | 2.999994 | -6.519868 | 2.099925 | 2.089592 | 8.891364 | 7.152577
2018-04-09 20:58 | 186634.7 | 120 | 6 | 38 | 3.666141 | 0 | 2.099925 | 2.089592 | 8.891364 | 7.152577
2018-04-09 21:00 | 186754.7 | 240 | 6 | 38 | 3.684338 | 0 | 2.099925 | 2.089592 | 8.891364 | 7.152577
2018-04-09 21:01 | 186814.7 | 300.0014 | 6 | 38 | 3.687954 | 0 | 2.099925 | 2.089592 | 8.891364 | 7.152577
2018-04-09 21:01 | 186814.7 | 0.0024 | 7 | 39 | 3.687931 | 0 | 0 | 0 | 0 | 0
2018-04-09 21:03 | 186934.8 | 120.0018 | 2 | 39 | 4.066911 | 4.89011 | 0.1623194 | 1.957e-09 | 0.6533756 | 7.217e-09
2018-04-09 21:05 | 187054.8 | 240.0009 | 2 | 39 | 4.111089 | 4.890131 | 0.3253209 | 1.957e-09 | 1.320171 | 7.217e-09
2018-04-09 21:07 | 187174.8 | 360.0017 | 2 | 39 | 4.144548 | 4.890104 | 0.4883094 | 1.957e-09 | 1.992994 | 7.217e-09
2018-04-09 21:09 | 187294.8 | 480.0017 | 2 | 39 | 4.178021 | 4.890146 | 0.6512932 | 1.957e-09 | 2.67119 | 7.217e-09
2018-04-09 21:11 | 187414.8 | 600.0002 | 2 | 39 | 4.200391 | 4.654085 | 0.8127257 | 1.957e-09 | 3.348123 | 7.217e-09
2018-04-09 21:13 | 187534.8 | 720.0009 | 2 | 39 | 4.200402 | 4.100624 | 0.9585652 | 1.957e-09 | 3.960708 | 7.217e-09
2018-04-09 21:15 | 187654.8 | 840.0009 | 2 | 39 | 4.200387 | 3.564106 | 1.086256 | 1.957e-09 | 4.497061 | 7.217e-09
2018-04-09 21:17 | 187725.4 | 910.6032 | 2 | 39 | 4.200411 | 3.259993 | 1.15315 | 1.957e-09 | 4.778041 | 7.217e-09
2018-04-09 21:19 | 187845.4 | 120.001 | 3 | 39 | 4.23851 | 3.260141 | 1.261365 | 1.957e-09 | 5.234485 | 7.217e-09
2018-04-09 21:21 | 187965.4 | 240.0002 | 3 | 39 | 4.284467 | 3.259825 | 1.370024 | 1.957e-09 | 5.69749 | 7.217e-09
2018-04-09 21:23 | 188085.4 | 360.0009 | 3 | 39 | 4.334999 | 3.260191 | 1.478685 | 1.957e-09 | 6.16575 | 7.217e-09
2018-04-09 21:25 | 188205.4 | 480.001 | 3 | 39 | 4.389192 | 3.260178 | 1.587343 | 1.957e-09 | 6.639694 | 7.217e-09
2018-04-09 21:27 | 188325.4 | 600.0003 | 3 | 39 | 4.400406 | 2.729399 | 1.68829 | 1.957e-09 | 7.083782 | 7.217e-09
2018-04-09 21:29 | 188445.4 | 720.0003 | 3 | 39 | 4.400375 | 2.243429 | 1.770834 | 1.957e-09 | 7.447006 | 7.217e-09
2018-04-09 21:31 | 188565.4 | 840.0003 | 3 | 39 | 4.400383 | 1.858177 | 1.838959 | 1.957e-09 | 7.746786 | 7.217e-09
2018-04-09 21:33 | 188685.4 | 960.0011 | 3 | 39 | 4.400382 | 1.547768 | 1.895528 | 1.957e-09 | 7.995709 | 7.217e-09
2018-04-09 21:35 | 188805.4 | 1080.0011 | 3 | 39 | 4.400371 | 1.298515 | 1.942806 | 1.957e-09 | 8.20375 | 7.217e-09
2018-04-09 21:37 | 188925.4 | 1200.0003 | 3 | 39 | 4.400356 | 1.098997 | 1.982638 | 1.957e-09 | 8.379026 | 7.217e-09
2018-04-09 21:39 | 189045.4 | 1320.0011 | 3 | 39 | 4.400344 | 0.9397926 | 2.016523 | 1.957e-09 | 8.52813 | 7.217e-09
2018-04-09 21:41 | 189165.4 | 1440.001 | 3 | 39 | 4.400377 | 0.8134098 | 2.045656 | 1.957e-09 | 8.656326 | 7.217e-09
2018-04-09 21:43 | 189285.4 | 1560.0002 | 3 | 39 | 4.400336 | 0.7100563 | 2.070981 | 1.957e-09 | 8.767768 | 7.217e-09
2018-04-09 21:44 | 189367.4 | 1641.9848 | 3 | 39 | 4.400363 | 0.6519985 | 2.086477 | 1.957e-09 | 8.835952 | 7.217e-09
2018-04-09 21:46 | 189487.4 | 120.0008 | 4 | 39 | 4.335139 | 0 | 2.086477 | 1.957e-09 | 8.835952 | 7.217e-09
2018-04-09 21:48 | 189607.4 | 240.0008 | 4 | 39 | 4.327008 | 0 | 2.086477 | 1.957e-09 | 8.835952 | 7.217e-09
2018-04-09 21:49 | 189667.4 | 300.0015 | 4 | 39 | 4.323844 | 0 | 2.086477 | 1.957e-09 | 8.835952 | 7.217e-09
2018-04-09 21:51 | 189787.5 | 120.0002 | 5 | 39 | 3.687081 | -6.520163 | 2.086477 | 0.2173097 | 8.835952 | 0.8185632
2018-04-09 21:53 | 189907.5 | 240.0009 | 5 | 39 | 3.584391 | -6.51981 | 2.086477 | 0.4346198 | 8.835952 | 1.608256
2018-04-09 21:55 | 190027.5 | 360.0009 | 5 | 39 | 3.500895 | -6.520182 | 2.086477 | 0.6519344 | 8.835952 | 2.377767
2018-04-09 21:57 | 190147.5 | 480.0001 | 5 | 39 | 3.437491 | -6.520166 | 2.086477 | 0.8692483 | 8.835952 | 3.131342
2018-04-09 21:59 | 190267.5 | 600.0001 | 5 | 39 | 3.388097 | -6.520194 | 2.086477 | 1.086574 | 8.835952 | 3.87285
2018-04-09 22:01 | 190387.5 | 720.0009 | 5 | 39 | 3.345033 | -6.520205 | 2.086477 | 1.303898 | 8.835952 | 4.60442
2018-04-09 22:03 | 190507.5 | 840.0009 | 5 | 39 | 3.302569 | -6.520154 | 2.086477 | 1.521209 | 8.835952 | 5.326811
2018-04-09 22:05 | 190627.5 | 960.0001 | 5 | 39 | 3.245178 | -6.520119 | 2.086477 | 1.738525 | 8.835952 | 6.038784
2018-04-09 22:07 | 190747.5 | 1080.0009 | 5 | 39 | 3.134737 | -6.519895 | 2.086477 | 1.955857 | 8.835952 | 6.733657
2018-04-09 22:08 | 190815.1 | 1147.6008 | 5 | 39 | 2.999999 | -6.519845 | 2.086477 | 2.078275 | 8.835952 | 7.110227
2018-04-09 22:10 | 190935.1 | 119.9999 | 6 | 39 | 3.667241 | 0 | 2.086477 | 2.078275 | 8.835952 | 7.110227
2018-04-09 22:12 | 191055.1 | 240.0006 | 6 | 39 | 3.685136 | 0 | 2.086477 | 2.078275 | 8.835952 | 7.110227
2018-04-09 22:13 | 191115.1 | 300.0021 | 6 | 39 | 3.688755 | 0 | 2.086477 | 2.078275 | 8.835952 | 7.110227
2018-04-09 22:13 | 191115.1 | 0.0025 | 7 | 40 | 3.688672 | 0 | 0 | 0 | 0 | 0
2018-04-09 22:15 | 191235.2 | 120.0009 | 2 | 40 | 4.068989 | 4.890074 | 0.162313 | 2.356e-09 | 0.6536691 | 8.69e-09
2018-04-09 22:17 | 191355.2 | 240 | 2 | 40 | 4.112925 | 4.890127 | 0.3252935 | 2.356e-09 | 1.320695 | 8.69e-09
2018-04-09 22:19 | 191475.2 | 360.0008 | 2 | 40 | 4.146574 | 4.890087 | 0.4882805 | 2.356e-09 | 1.99382 | 8.69e-09
2018-04-09 22:21 | 191595.2 | 480.0001 | 2 | 40 | 4.180296 | 4.890093 | 0.6512769 | 2.356e-09 | 2.672423 | 8.69e-09
2018-04-09 22:23 | 191715.2 | 600.0001 | 2 | 40 | 4.200397 | 4.617815 | 0.812166 | 2.356e-09 | 3.347298 | 8.69e-09
2018-04-09 22:25 | 191835.2 | 720.0001 | 2 | 40 | 4.200388 | 4.065144 | 0.9568021 | 2.356e-09 | 3.954828 | 8.69e-09
2018-04-09 22:27 | 191955.2 | 840.0001 | 2 | 40 | 4.200394 | 3.532276 | 1.083386 | 2.356e-09 | 4.486529 | 8.69e-09
2018-04-09 22:28 | 192018.7 | 903.4503 | 2 | 40 | 4.200425 | 3.259993 | 1.143224 | 2.356e-09 | 4.737875 | 8.69e-09
2018-04-09 22:30 | 192138.7 | 120.0001 | 3 | 40 | 4.238598 | 3.260136 | 1.25145 | 2.356e-09 | 5.194371 | 8.69e-09
2018-04-09 22:32 | 192258.7 | 240.0009 | 3 | 40 | 4.284716 | 3.25979 | 1.360113 | 2.356e-09 | 5.657411 | 8.69e-09
2018-04-09 22:34 | 192378.7 | 360.0009 | 3 | 40 | 4.335392 | 3.260117 | 1.468774 | 2.356e-09 | 6.125711 | 8.69e-09
2018-04-09 22:36 | 192498.7 | 480.0009 | 3 | 40 | 4.389784 | 3.260151 | 1.577438 | 2.356e-09 | 6.599734 | 8.69e-09
2018-04-09 22:38 | 192618.7 | 600.0025 | 3 | 40 | 4.400388 | 2.72102 | 1.678156 | 2.356e-09 | 7.042823 | 8.69e-09
2018-04-09 22:40 | 192738.7 | 720.0001 | 3 | 40 | 4.400384 | 2.237162 | 1.760472 | 2.356e-09 | 7.405046 | 8.69e-09
2018-04-09 22:42 | 192858.7 | 840.0001 | 3 | 40 | 4.400406 | 1.853189 | 1.828399 | 2.356e-09 | 7.703953 | 8.69e-09
2018-04-09 22:44 | 192978.7 | 960.0024 | 3 | 40 | 4.400399 | 1.543657 | 1.884812 | 2.356e-09 | 7.952192 | 8.69e-09
2018-04-09 22:46 | 193098.7 | 1080.0001 | 3 | 40 | 4.400389 | 1.295511 | 1.93196 | 2.356e-09 | 8.15966 | 8.69e-09
2018-04-09 22:48 | 193218.7 | 1200.0001 | 3 | 40 | 4.400369 | 1.096781 | 1.971694 | 2.356e-09 | 8.334503 | 8.69e-09
2018-04-09 22:50 | 193338.7 | 1320.0025 | 3 | 40 | 4.40036 | 0.938303 | 2.005508 | 2.356e-09 | 8.483299 | 8.69e-09
2018-04-09 22:52 | 193458.7 | 1440.0001 | 3 | 40 | 4.400358 | 0.8114147 | 2.034584 | 2.356e-09 | 8.611241 | 8.69e-09
2018-04-09 22:54 | 193578.7 | 1560.0009 | 3 | 40 | 4.400348 | 0.7094402 | 2.059862 | 2.356e-09 | 8.722477 | 8.69e-09
2018-04-09 22:56 | 193659.1 | 1640.4352 | 3 | 40 | 4.400368 | 0.6519966 | 2.07505 | 2.356e-09 | 8.78931 | 8.69e-09
2018-04-09 22:58 | 193779.2 | 120.0007 | 4 | 40 | 4.334783 | 0 | 2.07505 | 2.356e-09 | 8.78931 | 8.69e-09
2018-04-09 23:00 | 193899.2 | 240.0007 | 4 | 40 | 4.326535 | 0 | 2.07505 | 2.356e-09 | 8.78931 | 8.69e-09
2018-04-09 23:01 | 193959.2 | 300.0021 | 4 | 40 | 4.323326 | 0 | 2.07505 | 2.356e-09 | 8.78931 | 8.69e-09
2018-04-09 23:03 | 194079.2 | 120 | 5 | 40 | 3.684077 | -6.519841 | 2.07505 | 0.2173076 | 8.78931 | 0.8179625
2018-04-09 23:05 | 194199.2 | 240 | 5 | 40 | 3.581123 | -6.520096 | 2.07505 | 0.4346286 | 8.78931 | 1.607005
2018-04-09 23:07 | 194319.2 | 360.0001 | 5 | 40 | 3.497917 | -6.520144 | 2.07505 | 0.6519526 | 8.78931 | 2.37586
2018-04-09 23:09 | 194439.2 | 480.0009 | 5 | 40 | 3.434595 | -6.520163 | 2.07505 | 0.8692766 | 8.78931 | 3.12883
2018-04-09 23:11 | 194559.2 | 600 | 5 | 40 | 3.385231 | -6.520159 | 2.07505 | 1.086605 | 8.78931 | 3.869726
2018-04-09 23:13 | 194679.2 | 720 | 5 | 40 | 3.342292 | -6.520083 | 2.07505 | 1.303921 | 8.78931 | 4.600663
2018-04-09 23:15 | 194799.2 | 840.0009 | 5 | 40 | 3.299363 | -6.520134 | 2.07505 | 1.521256 | 8.78931 | 5.322477
2018-04-09 23:17 | 194919.2 | 960.0009 | 5 | 40 | 3.240356 | -6.520185 | 2.07505 | 1.73858 | 8.78931 | 6.033624
2018-04-09 23:19 | 195039.2 | 1080 | 5 | 40 | 3.125145 | -6.51993 | 2.07505 | 1.9559 | 8.78931 | 6.727003
2018-04-09 23:20 | 195100.4 | 1141.188 | 5 | 40 | 2.999999 | -6.519812 | 2.07505 | 2.066703 | 8.78931 | 7.067177
2018-04-09 23:22 | 195220.5 | 120.0009 | 6 | 40 | 3.668349 | 0 | 2.07505 | 2.066703 | 8.78931 | 7.067177
2018-04-09 23:24 | 195340.5 | 240.0009 | 6 | 40 | 3.685917 | 0 | 2.07505 | 2.066703 | 8.78931 | 7.067177
2018-04-09 23:25 | 195400.5 | 300.0016 | 6 | 40 | 3.689505 | 0 | 2.07505 | 2.066703 | 8.78931 | 7.067177
2018-04-09 23:25 | 195400.5 | 0.0025 | 7 | 41 | 3.689525 | 0 | 0 | 0 | 0 | 0
2018-04-09 23:27 | 195520.6 | 120.0009 | 2 | 41 | 4.070951 | 4.890085 | 0.1623106 | 2.431e-09 | 0.6539735 | 8.968e-09
2018-04-09 23:29 | 195640.6 | 240.0009 | 2 | 41 | 4.114783 | 4.890045 | 0.325298 | 2.431e-09 | 1.321333 | 8.968e-09
2018-04-09 23:31 | 195760.6 | 360.0001 | 2 | 41 | 4.148636 | 4.890114 | 0.4882984 | 2.431e-09 | 1.994829 | 8.968e-09
2018-04-09 23:33 | 195880.6 | 480.0009 | 2 | 41 | 4.182762 | 4.890074 | 0.6512831 | 2.431e-09 | 2.673742 | 8.968e-09
2018-04-09 23:35 | 196000.6 | 600.0001 | 2 | 41 | 4.200403 | 4.578505 | 0.811494 | 2.431e-09 | 3.345987 | 8.968e-09
2018-04-09 23:37 | 196120.6 | 720.0001 | 2 | 41 | 4.200423 | 4.029718 | 0.9548773 | 2.431e-09 | 3.948254 | 8.968e-09
2018-04-09 23:39 | 196240.6 | 840.0008 | 2 | 41 | 4.200392 | 3.497686 | 1.080258 | 2.431e-09 | 4.474903 | 8.968e-09
2018-04-09 23:39 | 196296.3 | 895.7568 | 2 | 41 | 4.200404 | 3.259972 | 1.132569 | 2.431e-09 | 4.694631 | 8.968e-09
2018-04-09 23:41 | 196416.3 | 120.001 | 3 | 41 | 4.238681 | 3.260115 | 1.240793 | 2.431e-09 | 5.151119 | 8.968e-09
2018-04-09 23:43 | 196536.3 | 240.001 | 3 | 41 | 4.285061 | 3.260145 | 1.349455 | 2.431e-09 | 5.614173 | 8.968e-09
2018-04-09 23:45 | 196656.3 | 360.001 | 3 | 41 | 4.335933 | 3.26013 | 1.458121 | 2.431e-09 | 6.082545 | 8.968e-09
2018-04-09 23:47 | 196776.3 | 480.0002 | 3 | 41 | 4.390646 | 3.260134 | 1.566786 | 2.431e-09 | 6.556647 | 8.968e-09
2018-04-09 23:49 | 196896.3 | 600.001 | 3 | 41 | 4.400406 | 2.712421 | 1.667201 | 2.431e-09 | 6.998423 | 8.968e-09
2018-04-09 23:51 | 197016.3 | 720.0003 | 3 | 41 | 4.400382 | 2.230549 | 1.749263 | 2.431e-09 | 7.359529 | 8.968e-09
2018-04-09 23:53 | 197136.3 | 840.0003 | 3 | 41 | 4.400391 | 1.847395 | 1.81699 | 2.431e-09 | 7.657555 | 8.968e-09
2018-04-09 23:55 | 197256.3 | 960.0003 | 3 | 41 | 4.400385 | 1.539259 | 1.87324 | 2.431e-09 | 7.905073 | 8.968e-09
2018-04-09 23:57 | 197376.3 | 1080.0003 | 3 | 41 | 4.400346 | 1.291836 | 1.920277 | 2.431e-09 | 8.112054 | 8.968e-09
2018-04-09 23:59 | 197496.3 | 1200.001 | 3 | 41 | 4.400346 | 1.093931 | 1.959927 | 2.431e-09 | 8.286529 | 8.968e-09
2018-04-10 00:01 | 197616.3 | 1320.0003 | 3 | 41 | 4.400383 | 0.9363422 | 1.993664 | 2.431e-09 | 8.434986 | 8.968e-09
2018-04-10 00:03 | 197736.3 | 1440.0003 | 3 | 41 | 4.400367 | 0.8099747 | 2.022686 | 2.431e-09 | 8.562689 | 8.968e-09
2018-04-10 00:05 | 197856.3 | 1560.001 | 3 | 41 | 4.400368 | 0.7084904 | 2.047923 | 2.431e-09 | 8.673744 | 8.968e-09
2018-04-10 00:07 | 197935.3 | 1639.0024 | 3 | 41 | 4.400338 | 0.6519966 | 2.062834 | 2.431e-09 | 8.739357 | 8.968e-09
2018-04-10 00:09 | 198055.4 | 120.001 | 4 | 41 | 4.334297 | 0 | 2.062834 | 2.431e-09 | 8.739357 | 8.968e-09
2018-04-10 00:11 | 198175.4 | 240.0002 | 4 | 41 | 4.325922 | 0 | 2.062834 | 2.431e-09 | 8.739357 | 8.968e-09
2018-04-10 00:12 | 198235.4 | 300.0024 | 4 | 41 | 4.322666 | 0 | 2.062834 | 2.431e-09 | 8.739357 | 8.968e-09
2018-04-10 00:14 | 198355.5 | 120.0001 | 5 | 41 | 3.680398 | -6.520154 | 2.062834 | 0.2173077 | 8.739357 | 0.8172403
2018-04-10 00:16 | 198475.5 | 240.0002 | 5 | 41 | 3.577459 | -6.519812 | 2.062834 | 0.4346362 | 8.739357 | 1.605516
2018-04-10 00:18 | 198595.5 | 360.0009 | 5 | 41 | 3.494379 | -6.520157 | 2.062834 | 0.6519553 | 8.739357 | 2.373571
2018-04-10 00:20 | 198715.5 | 480.0002 | 5 | 41 | 3.431532 | -6.520136 | 2.062834 | 0.8692777 | 8.739357 | 3.125815
2018-04-10 00:22 | 198835.5 | 600.0002 | 5 | 41 | 3.382308 | -6.520108 | 2.062834 | 1.086598 | 8.739357 | 3.86604
2018-04-10 00:24 | 198955.5 | 720.001 | 5 | 41 | 3.339277 | -6.520182 | 2.062834 | 1.303925 | 8.739357 | 4.596373
2018-04-10 00:26 | 199075.5 | 840.001 | 5 | 41 | 3.295805 | -6.520108 | 2.062834 | 1.521253 | 8.739357 | 5.317481
2018-04-10 00:28 | 199195.5 | 960.0002 | 5 | 41 | 3.235226 | -6.520117 | 2.062834 | 1.738566 | 8.739357 | 6.027674
2018-04-10 00:30 | 199315.5 | 1080.001 | 5 | 41 | 3.114618 | -6.520185 | 2.062834 | 1.955894 | 8.739357 | 6.719506
2018-04-10 00:31 | 199369.6 | 1134.168 | 5 | 41 | 2.999988 | -6.519963 | 2.062834 | 2.053994 | 8.739357 | 7.020051
2018-04-10 00:33 | 199489.7 | 119.9999 | 6 | 41 | 3.669423 | 0 | 2.062834 | 2.053994 | 8.739357 | 7.020051
2018-04-10 00:35 | 199609.7 | 240.0007 | 6 | 41 | 3.686788 | 0 | 2.062834 | 2.053994 | 8.739357 | 7.020051
2018-04-10 00:36 | 199669.7 | 300.0029 | 6 | 41 | 3.690358 | 0 | 2.062834 | 2.053994 | 8.739357 | 7.020051
2018-04-10 00:36 | 199669.7 | 0.0025 | 7 | 42 | 3.690423 | 0 | 0 | 0 | 0 | 0
2018-04-10 00:38 | 199789.7607 | 120.001 | 2 | 42 | 4.073108 | 4.890039 | 0.1623176 | 5.13e-10 | 0.6543372 | 1.892e-09
2018-04-10 00:40 | 199909.7607 | 240.001 | 2 | 42 | 4.116833 | 4.890074 | 0.325305 | 5.13e-10 | 1.32204 | 1.892e-09
2018-04-10 00:42 | 200029.7607 | 360.001 | 2 | 42 | 4.150929 | 4.890091 | 0.4882978 | 5.13e-10 | 1.995856 | 1.892e-09
2018-04-10 00:44 | 200149.76 | 480.0003 | 2 | 42 | 4.185362 | 4.890097 | 0.651284 | 5.13e-10 | 2.675177 | 1.892e-09
2018-04-10 00:46 | 200269.76 | 600.0003 | 2 | 42 | 4.200414 | 4.53754 | 0.8106609 | 5.13e-10 | 3.344118 | 1.892e-09
2018-04-10 00:48 | 200389.7607 | 720.001 | 2 | 42 | 4.200402 | 3.990803 | 0.9527381 | 5.13e-10 | 3.9409 | 1.892e-09
2018-04-10 00:50 | 200509.7607 | 840.001 | 2 | 42 | 4.200398 | 3.462515 | 1.076903 | 5.13e-10 | 4.462444 | 1.892e-09
2018-04-10 00:51 | 200557.2286 | 887.4689 | 2 | 42 | 4.200385 | 3.259995 | 1.121222 | 5.13e-10 | 4.648598 | 1.892e-09
2018-04-10 00:53 | 200677.2 | 120.0002 | 3 | 42 | 4.238811 | 3.26012 | 1.229447 | 5.13e-10 | 5.1051 | 1.892e-09
2018-04-10 00:55 | 200797.2 | 240.0002 | 3 | 42 | 4.285326 | 3.260124 | 1.338111 | 5.13e-10 | 5.568188 | 1.892e-09
2018-04-10 00:57 | 200917.2 | 360.0002 | 3 | 42 | 4.33651 | 3.260143 | 1.446768 | 5.13e-10 | 6.036561 | 1.892e-09
2018-04-10 00:59 | 201037.2 | 480.001 | 3 | 42 | 4.39156 | 3.260124 | 1.555432 | 5.13e-10 | 6.510742 | 1.892e-09
2018-04-10 01:01 | 201157.2 | 600.001 | 3 | 42 | 4.400396 | 2.703802 | 1.655554 | 5.13e-10 | 6.951244 | 1.892e-09
2018-04-10 01:03 | 201277.2 | 720.001 | 3 | 42 | 4.400388 | 2.222963 | 1.737348 | 5.13e-10 | 7.311171 | 1.892e-09
2018-04-10 01:05 | 201397.2 | 840.001 | 3 | 42 | 4.400383 | 1.841698 | 1.804857 | 5.13e-10 | 7.608236 | 1.892e-09
2018-04-10 01:07 | 201517.2 | 960.001 | 3 | 42 | 4.400387 | 1.534523 | 1.860934 | 5.13e-10 | 7.854998 | 1.892e-09
2018-04-10 01:09 | 201637.2 | 1080.0002 | 3 | 42 | 4.400368 | 1.287827 | 1.907817 | 5.13e-10 | 8.061299 | 1.892e-09
2018-04-10 01:11 | 201757.2 | 1200.001 | 3 | 42 | 4.400376 | 1.090996 | 1.947334 | 5.13e-10 | 8.235187 | 1.892e-09
2018-04-10 01:13 | 201877.2 | 1320.0002 | 3 | 42 | 4.400359 | 0.9333763 | 1.980972 | 5.13e-10 | 8.383206 | 1.892e-09
2018-04-10 01:15 | 201997.2 | 1440.001 | 3 | 42 | 4.400366 | 0.8078442 | 2.00991 | 5.13e-10 | 8.510545 | 1.892e-09
2018-04-10 01:17 | 202117.2 | 1560.0002 | 3 | 42 | 4.40035 | 0.7064304 | 2.035082 | 5.13e-10 | 8.621309 | 1.892e-09
2018-04-10 01:18 | 202194.3 | 1637.056 | 3 | 42 | 4.400351 | 0.6519947 | 2.049605 | 5.13e-10 | 8.685215 | 1.892e-09
2018-04-10 01:20 | 202314.3 | 120.0009 | 4 | 42 | 4.333833 | 0 | 2.049605 | 5.13e-10 | 8.685215 | 1.892e-09
2018-04-10 01:22 | 202434.3 | 240.0001 | 4 | 42 | 4.325324 | 0 | 2.049605 | 5.13e-10 | 8.685215 | 1.892e-09
2018-04-10 01:23 | 202494.3 | 300.0016 | 4 | 42 | 4.322013 | 0 | 2.049605 | 5.13e-10 | 8.685215 | 1.892e-09
2018-04-10 01:25 | 202614.4 | 120.0002 | 5 | 42 | 3.676199 | -6.519829 | 2.049605 | 0.2172981 | 8.685215 | 0.8163427
2018-04-10 01:27 | 202734.4 | 240.0001 | 5 | 42 | 3.573076 | -6.520144 | 2.049605 | 0.4346223 | 8.685215 | 1.603667
2018-04-10 01:29 | 202854.4 | 360.0009 | 5 | 42 | 3.4905 | -6.520198 | 2.049605 | 0.65194 | 8.685215 | 2.370812
2018-04-10 01:31 | 202974.4 | 480.0001 | 5 | 42 | 3.428095 | -6.520192 | 2.049605 | 0.8692663 | 8.685215 | 3.122293
2018-04-10 01:33 | 203094.4 | 600.0009 | 5 | 42 | 3.379122 | -6.520161 | 2.049605 | 1.086593 | 8.685215 | 3.861818
2018-04-10 01:35 | 203214.4 | 720.0009 | 5 | 42 | 3.336201 | -6.520171 | 2.049605 | 1.303915 | 8.685215 | 4.591453
2018-04-10 01:37 | 203334.4 | 840.0001 | 5 | 42 | 3.292472 | -6.52014 | 2.049605 | 1.52123 | 8.685215 | 5.311823
2018-04-10 01:39 | 203454.4 | 960.0001 | 5 | 42 | 3.229689 | -6.519852 | 2.049605 | 1.738551 | 8.685215 | 6.02113
2018-04-10 01:41 | 203574.4 | 1080.0009 | 5 | 42 | 3.102481 | -6.519815 | 2.049605 | 1.955869 | 8.685215 | 6.711167
2018-04-10 01:42 | 203620.9 | 1126.468 | 5 | 42 | 2.999988 | -6.519884 | 2.049605 | 2.040014 | 8.685215 | 6.968336
2018-04-10 01:44 | 203740.9 | 120.0007 | 6 | 42 | 3.670795 | 0 | 2.049605 | 2.040014 | 8.685215 | 6.968336
2018-04-10 01:46 | 203860.9 | 240.0007 | 6 | 42 | 3.687786 | 0 | 2.049605 | 2.040014 | 8.685215 | 6.968336
2018-04-10 01:47 | 203920.9 | 300.0022 | 6 | 42 | 3.691325 | 0 | 2.049605 | 2.040014 | 8.685215 | 6.968336
2018-04-10 01:47 | 203921 | 0.0025 | 7 | 43 | 3.691306 | 0 | 0 | 0 | 0 | 0
2018-04-10 01:49 | 204041 | 120.0003 | 2 | 43 | 4.075378 | 4.890064 | 0.1623092 | 3.139e-09 | 0.6546529 | 1.1587e-08
2018-04-10 01:51 | 204161 | 240.0002 | 2 | 43 | 4.118997 | 4.890097 | 0.3253122 | 3.139e-09 | 1.32278 | 1.1587e-08
2018-04-10 01:53 | 204281 | 360.0003 | 2 | 43 | 4.153245 | 4.890116 | 0.488293 | 3.139e-09 | 1.996911 | 1.1587e-08
2018-04-10 01:55 | 204401 | 480.001 | 2 | 43 | 4.188002 | 4.890123 | 0.6512929 | 3.139e-09 | 2.676689 | 1.1587e-08
2018-04-10 01:57 | 204521 | 600.001 | 2 | 43 | 4.20041 | 4.495821 | 0.8097401 | 3.139e-09 | 3.34189 | 1.1587e-08
2018-04-10 01:59 | 204641 | 720.001 | 2 | 43 | 4.200394 | 3.953194 | 0.9505073 | 3.139e-09 | 3.933169 | 1.1587e-08
2018-04-10 02:01 | 204761 | 840.0003 | 2 | 43 | 4.200383 | 3.426764 | 1.073443 | 3.139e-09 | 4.449547 | 1.1587e-08
2018-04-10 02:01 | 204800.4 | 879.3977 | 2 | 43 | 4.200397 | 3.259989 | 1.110026 | 3.139e-09 | 4.603209 | 1.1587e-08
2018-04-10 02:03 | 204920.4 | 120.001 | 3 | 43 | 4.238971 | 3.260107 | 1.218245 | 3.139e-09 | 5.059696 | 1.1587e-08
2018-04-10 02:05 | 205040.4 | 240.0003 | 3 | 43 | 4.28582 | 3.260176 | 1.326906 | 3.139e-09 | 5.522804 | 1.1587e-08
2018-04-10 02:07 | 205160.4 | 360.0002 | 3 | 43 | 4.337349 | 3.260132 | 1.435563 | 3.139e-09 | 5.99125 | 1.1587e-08
2018-04-10 02:09 | 205280.4 | 480.0003 | 3 | 43 | 4.392744 | 3.26018 | 1.54423 | 3.139e-09 | 6.465551 | 1.1587e-08
2018-04-10 02:11 | 205400.4 | 600.0011 | 3 | 43 | 4.400406 | 2.690136 | 1.6439 | 3.139e-09 | 6.904088 | 1.1587e-08
2018-04-10 02:13 | 205520.4 | 720.0011 | 3 | 43 | 4.400392 | 2.212042 | 1.725278 | 3.139e-09 | 7.262181 | 1.1587e-08
2018-04-10 02:15 | 205640.4 | 840.0011 | 3 | 43 | 4.400386 | 1.832201 | 1.792441 | 3.139e-09 | 7.557724 | 1.1587e-08
2018-04-10 02:17 | 205760.4 | 960.0003 | 3 | 43 | 4.400388 | 1.52693 | 1.848232 | 3.139e-09 | 7.803225 | 1.1587e-08
2018-04-10 02:19 | 205880.4 | 1080.0003 | 3 | 43 | 4.40036 | 1.281343 | 1.894889 | 3.139e-09 | 8.008533 | 1.1587e-08
2018-04-10 02:21 | 206000.4 | 1200.0011 | 3 | 43 | 4.400379 | 1.085917 | 1.934216 | 3.139e-09 | 8.181588 | 1.1587e-08
2018-04-10 02:23 | 206120.4 | 1320.0012 | 3 | 43 | 4.40033 | 0.9294109 | 1.967707 | 3.139e-09 | 8.328959 | 1.1587e-08
2018-04-10 02:25 | 206240.4 | 1440.0003 | 3 | 43 | 4.400363 | 0.8047333 | 1.996537 | 3.139e-09 | 8.455823 | 1.1587e-08
2018-04-10 02:27 | 206360.4 | 1560.0011 | 3 | 43 | 4.400337 | 0.7040405 | 2.021625 | 3.139e-09 | 8.566218 | 1.1587e-08
2018-04-10 02:28 | 206434 | 1633.5753 | 3 | 43 | 4.400328 | 0.6519928 | 2.035476 | 3.139e-09 | 8.627168 | 1.1587e-08
2018-04-10 02:30 | 206554.1 | 120.001 | 4 | 43 | 4.333362 | 0 | 2.035476 | 3.139e-09 | 8.627168 | 1.1587e-08
2018-04-10 02:32 | 206674.1 | 240.001 | 4 | 43 | 4.324728 | 0 | 2.035476 | 3.139e-09 | 8.627168 | 1.1587e-08
2018-04-10 02:33 | 206734.1 | 300.0017 | 4 | 43 | 4.321344 | 0 | 2.035476 | 3.139e-09 | 8.627168 | 1.1587e-08
2018-04-10 02:35 | 206854.1 | 120.0002 | 5 | 43 | 3.672688 | -6.519861 | 2.035476 | 0.217296 | 8.627168 | 0.8156669
2018-04-10 02:37 | 206974.1 | 240.0002 | 5 | 43 | 3.569395 | -6.520182 | 2.035476 | 0.4346115 | 8.627168 | 1.602178
2018-04-10 02:39 | 207094.1 | 360.0002 | 5 | 43 | 3.486747 | -6.519845 | 2.035476 | 0.6519324 | 8.627168 | 2.368519
2018-04-10 02:41 | 207214.1 | 480.0002 | 5 | 43 | 3.424614 | -6.519843 | 2.035476 | 0.8692425 | 8.627168 | 3.119158
2018-04-10 02:43 | 207334.1 | 600.0002 | 5 | 43 | 3.375819 | -6.5202 | 2.035476 | 1.086565 | 8.627168 | 3.857944
2018-04-10 02:45 | 207454.1 | 720.0009 | 5 | 43 | 3.332977 | -6.519812 | 2.035476 | 1.303879 | 8.627168 | 4.586842
2018-04-10 02:47 | 207574.1 | 840.0001 | 5 | 43 | 3.288423 | -6.520173 | 2.035476 | 1.521191 | 8.627168 | 5.306428
2018-04-10 02:49 | 207694.1 | 960.0001 | 5 | 43 | 3.223928 | -6.520034 | 2.035476 | 1.738517 | 8.627168 | 6.014712
2018-04-10 02:51 | 207814.1 | 1080.0009 | 5 | 43 | 3.088961 | -6.519815 | 2.035476 | 1.955831 | 8.627168 | 6.702877
2018-04-10 02:52 | 207852.8 | 1118.6432 | 5 | 43 | 2.999996 | -6.519872 | 2.035476 | 2.025813 | 8.627168 | 6.916198
2018-04-10 02:54 | 207972.8 | 120.0017 | 6 | 43 | 3.671962 | 0 | 2.035476 | 2.025813 | 8.627168 | 6.916198
2018-04-10 02:56 | 208092.8 | 240 | 6 | 43 | 3.688725 | 0 | 2.035476 | 2.025813 | 8.627168 | 6.916198
2018-04-10 02:57 | 208152.8 | 300.0023 | 6 | 43 | 3.692275 | 0 | 2.035476 | 2.025813 | 8.627168 | 6.916198
2018-04-10 02:57 | 208152.8 | 0.0024 | 7 | 44 | 3.692337 | 0 | 0 | 0 | 0 | 0
2018-04-10 02:59 | 208272.9 | 120.001 | 2 | 44 | 4.077803 | 4.890169 | 0.1623207 | 2.377e-09 | 0.6550806 | 8.777e-09
2018-04-10 03:01 | 208392.9 | 240.0009 | 2 | 44 | 4.121299 | 4.890162 | 0.3253186 | 2.377e-09 | 1.323558 | 8.777e-09
2018-04-10 03:03 | 208512.9 | 360.0009 | 2 | 44 | 4.155877 | 4.890156 | 0.4883045 | 2.377e-09 | 1.998105 | 8.777e-09
2018-04-10 03:05 | 208632.9 | 480.0002 | 2 | 44 | 4.191044 | 4.89016 | 0.6512973 | 2.377e-09 | 2.678319 | 8.777e-09
2018-04-10 03:07 | 208752.9 | 600.0002 | 2 | 44 | 4.200385 | 4.450247 | 0.8085919 | 2.377e-09 | 3.338827 | 8.777e-09
2018-04-10 03:09 | 208872.9 | 720.0002 | 2 | 44 | 4.2004 | 3.910027 | 0.9478708 | 2.377e-09 | 3.923854 | 8.777e-09
2018-04-10 03:11 | 208992.9 | 840.001 | 2 | 44 | 4.200366 | 3.388552 | 1.069455 | 2.377e-09 | 4.434555 | 8.777e-09
2018-04-10 03:12 | 209023.6 | 870.6696 | 2 | 44 | 4.200396 | 3.259995 | 1.097772 | 2.377e-09 | 4.553498 | 8.777e-09
2018-04-10 03:14 | 209143.6 | 120.001 | 3 | 44 | 4.239006 | 3.260168 | 1.205994 | 2.377e-09 | 5.009992 | 8.777e-09
2018-04-10 03:16 | 209263.6 | 240.0002 | 3 | 44 | 4.28599 | 3.260101 | 1.314658 | 2.377e-09 | 5.473121 | 8.777e-09
2018-04-10 03:18 | 209383.6 | 360.001 | 3 | 44 | 4.337571 | 3.26013 | 1.423316 | 2.377e-09 | 5.941591 | 8.777e-09
2018-04-10 03:20 | 209503.6 | 480.0009 | 3 | 44 | 4.393283 | 3.260183 | 1.531978 | 2.377e-09 | 6.415912 | 8.777e-09
2018-04-10 03:22 | 209623.6 | 600.0009 | 3 | 44 | 4.400401 | 2.684336 | 1.631443 | 2.377e-09 | 6.853549 | 8.777e-09
2018-04-10 03:24 | 209743.6 | 720.0002 | 3 | 44 | 4.400388 | 2.206966 | 1.712643 | 2.377e-09 | 7.210861 | 8.777e-09
2018-04-10 03:26 | 209863.6 | 840.0002 | 3 | 44 | 4.400384 | 1.827324 | 1.779646 | 2.377e-09 | 7.505698 | 8.777e-09
2018-04-10 03:28 | 209983.6 | 960.0003 | 3 | 44 | 4.400372 | 1.522659 | 1.835288 | 2.377e-09 | 7.750544 | 8.777e-09
2018-04-10 03:30 | 210103.6 | 1080.0009 | 3 | 44 | 4.400363 | 1.278313 | 1.881818 | 2.377e-09 | 7.955295 | 8.777e-09
2018-04-10 03:32 | 210223.6 | 1200.0002 | 3 | 44 | 4.40038 | 1.083216 | 1.92105 | 2.377e-09 | 8.12793 | 8.777e-09
2018-04-10 03:34 | 210343.6 | 1320.0002 | 3 | 44 | 4.400368 | 0.9274979 | 1.95445 | 2.377e-09 | 8.274901 | 8.777e-09
2018-04-10 03:36 | 210463.6 | 1440.0009 | 3 | 44 | 4.40036 | 0.803421 | 1.983214 | 2.377e-09 | 8.401476 | 8.777e-09
2018-04-10 03:38 | 210583.6 | 1560.0002 | 3 | 44 | 4.400353 | 0.7030754 | 2.008262 | 2.377e-09 | 8.511695 | 8.777e-09
2018-04-10 03:39 | 210656.2 | 1632.6344 | 3 | 44 | 4.400351 | 0.6519909 | 2.021923 | 2.377e-09 | 8.571805 | 8.777e-09
2018-04-10 03:41 | 210776.3 | 120.0008 | 4 | 44 | 4.332965 | 0 | 2.021923 | 2.377e-09 | 8.571805 | 8.777e-09
2018-04-10 03:43 | 210896.3 | 240 | 4 | 44 | 4.324188 | 0 | 2.021923 | 2.377e-09 | 8.571805 | 8.777e-09
2018-04-10 03:44 | 210956.3 | 300.0023 | 4 | 44 | 4.32076 | 0 | 2.021923 | 2.377e-09 | 8.571805 | 8.777e-09
2018-04-10 03:46 | 211076.4 | 120.0009 | 5 | 44 | 3.669023 | -6.520146 | 2.021923 | 0.2172893 | 8.571805 | 0.8149199
2018-04-10 03:48 | 211196.4 | 240.0001 | 5 | 44 | 3.565902 | -6.519829 | 2.021923 | 0.4345992 | 8.571805 | 1.600626
2018-04-10 03:50 | 211316.4 | 360.0002 | 5 | 44 | 3.483332 | -6.519843 | 2.021923 | 0.6519201 | 8.571805 | 2.366208
2018-04-10 03:52 | 211436.4 | 480.0002 | 5 | 44 | 3.421446 | -6.519841 | 2.021923 | 0.869231 | 8.571805 | 3.116135
2018-04-10 03:54 | 211556.4 | 600.001 | 5 | 44 | 3.372929 | -6.519878 | 2.021923 | 1.086556 | 8.571805 | 3.85427
2018-04-10 03:56 | 211676.4 | 720.0001 | 5 | 44 | 3.330049 | -6.520117 | 2.021923 | 1.303857 | 8.571805 | 4.582505
2018-04-10 03:58 | 211796.4 | 840.0001 | 5 | 44 | 3.28494 | -6.520192 | 2.021923 | 1.521184 | 8.571805 | 5.301465
2018-04-10 04:00 | 211916.4 | 960.0009 | 5 | 44 | 3.217947 | -6.520171 | 2.021923 | 1.738513 | 8.571805 | 6.008797
2018-04-10 04:02 | 212036.4 | 1080.0004 | 5 | 44 | 3.07502 | -6.51982 | 2.021923 | 1.955831 | 8.571805 | 6.694997
2018-04-10 04:02 | 212067.6 | 1111.26 | 5 | 44 | 2.99998 | -6.519882 | 2.021923 | 2.012438 | 8.571805 | 6.867091
2018-04-10 04:04 | 212187.7 | 120.0024 | 6 | 44 | 3.673046 | 0 | 2.021923 | 2.012438 | 8.571805 | 6.867091
2018-04-10 04:06 | 212307.7 | 240.0023 | 6 | 44 | 3.689604 | 0 | 2.021923 | 2.012438 | 8.571805 | 6.867091
2018-04-10 04:07 | 212367.7 | 300.0022 | 6 | 44 | 3.693159 | 0 | 2.021923 | 2.012438 | 8.571805 | 6.867091
2018-04-10 04:07 | 212367.7 | 0.0024 | 7 | 45 | 3.693264 | 0 | 0 | 0 | 0 | 0
2018-04-10 04:09 | 212487.8 | 120.0002 | 2 | 45 | 4.079689 | 4.89012 | 0.1623177 | 3.267e-09 | 0.6553679 | 1.2066e-08
2018-04-10 04:11 | 212607.8 | 240.0002 | 2 | 45 | 4.123004 | 4.890116 | 0.3253077 | 3.267e-09 | 1.324104 | 1.2066e-08
2018-04-10 04:13 | 212727.8 | 360.0002 | 2 | 45 | 4.157914 | 4.890123 | 0.4883034 | 3.267e-09 | 1.998998 | 1.2066e-08
2018-04-10 04:15 | 212847.8 | 480.0002 | 2 | 45 | 4.193646 | 4.890139 | 0.651293 | 3.267e-09 | 2.679569 | 1.2066e-08
2018-04-10 04:17 | 212967.8 | 600.0002 | 2 | 45 | 4.200396 | 4.410757 | 0.8074831 | 3.267e-09 | 3.335531 | 1.2066e-08
2018-04-10 04:19 | 213087.8 | 720.001 | 2 | 45 | 4.200411 | 3.873339 | 0.9454946 | 3.267e-09 | 3.915234 | 1.2066e-08
2018-04-10 04:21 | 213207.8 | 840.001 | 2 | 45 | 4.200404 | 3.353809 | 1.065877 | 3.267e-09 | 4.420889 | 1.2066e-08
2018-04-10 04:22 | 213230.1 | 862.388 | 2 | 45 | 4.2004 | 3.259995 | 1.086438 | 3.267e-09 | 4.507251 | 1.2066e-08
2018-04-10 04:24 | 213350.2 | 120.0002 | 3 | 45 | 4.239256 | 3.260174 | 1.194669 | 3.267e-09 | 4.963803 | 1.2066e-08
2018-04-10 04:26 | 213470.2 | 240.0009 | 3 | 45 | 4.286523 | 3.260185 | 1.303332 | 3.267e-09 | 5.426972 | 1.2066e-08
2018-04-10 04:28 | 213590.2 | 360.0009 | 3 | 45 | 4.338638 | 3.260086 | 1.411994 | 3.267e-09 | 5.895542 | 1.2066e-08
2018-04-10 04:30 | 213710.2 | 480.0002 | 3 | 45 | 4.394739 | 3.259872 | 1.520651 | 3.267e-09 | 6.369979 | 1.2066e-08
2018-04-10 04:32 | 213830.2 | 600.001 | 3 | 45 | 4.400408 | 2.669722 | 1.619598 | 3.267e-09 | 6.805359 | 1.2066e-08
2018-04-10 04:34 | 213950.2 | 720.001 | 3 | 45 | 4.400396 | 2.194366 | 1.700336 | 3.267e-09 | 7.160639 | 1.2066e-08
2018-04-10 04:36 | 214070.2 | 840.0002 | 3 | 45 | 4.40039 | 1.818832 | 1.76699 | 3.267e-09 | 7.45394 | 1.2066e-08
2018-04-10 04:38 | 214190.2 | 960.001 | 3 | 45 | 4.400384 | 1.516447 | 1.822389 | 3.267e-09 | 7.697718 | 1.2066e-08
2018-04-10 04:40 | 214310.2 | 1080.001 | 3 | 45 | 4.400378 | 1.272877 | 1.868718 | 3.267e-09 | 7.901582 | 1.2066e-08
2018-04-10 04:42 | 214430.2 | 1200.001 | 3 | 45 | 4.400372 | 1.078133 | 1.90778 | 3.267e-09 | 8.073471 | 1.2066e-08
2018-04-10 04:44 | 214550.2 | 1320.0002 | 3 | 45 | 4.400358 | 0.9233475 | 1.941037 | 3.267e-09 | 8.219811 | 1.2066e-08
2018-04-10 04:46 | 214670.2 | 1440.0002 | 3 | 45 | 4.400369 | 0.800251 | 1.969677 | 3.267e-09 | 8.34584 | 1.2066e-08
2018-04-10 04:48 | 214790.2 | 1560.0002 | 3 | 45 | 4.400348 | 0.7008743 | 1.994623 | 3.267e-09 | 8.45561 | 1.2066e-08
2018-04-10 04:49 | 214859.9 | 1629.736 | 3 | 45 | 4.400336 | 0.6519966 | 2.007713 | 3.267e-09 | 8.513212 | 1.2066e-08
2018-04-10 04:51 | 214979.9 | 120 | 4 | 45 | 4.332386 | 0 | 2.007713 | 3.267e-09 | 8.513212 | 1.2066e-08
2018-04-10 04:53 | 215099.9 | 240 | 4 | 45 | 4.323494 | 0 | 2.007713 | 3.267e-09 | 8.513212 | 1.2066e-08
2018-04-10 04:54 | 215159.9 | 300.0015 | 4 | 45 | 4.319994 | 0 | 2.007713 | 3.267e-09 | 8.513212 | 1.2066e-08
2018-04-10 04:56 | 215280.0136 | 120.001 | 5 | 45 | 3.66439 | -6.519876 | 2.007713 | 0.217297 | 8.513212 | 0.8139843
2018-04-10 04:58 | 215400.0127 | 240.0001 | 5 | 45 | 3.561169 | -6.519893 | 2.007713 | 0.4346147 | 8.513212 | 1.59869
2018-04-10 05:00 | 215520.0127 | 360.0001 | 5 | 45 | 3.479052 | -6.519891 | 2.007713 | 0.6519228 | 8.513212 | 2.363233
2018-04-10 05:02 | 215640.0136 | 480.001 | 5 | 45 | 3.417693 | -6.519866 | 2.007713 | 0.8692415 | 8.513212 | 3.112308
2018-04-10 05:04 | 215760.0136 | 600.001 | 5 | 45 | 3.369695 | -6.519836 | 2.007713 | 1.086552 | 8.513212 | 3.84964
2018-04-10 05:06 | 215880.0136 | 720.001 | 5 | 45 | 3.326739 | -6.519864 | 2.007713 | 1.303876 | 8.513212 | 4.577248
2018-04-10 05:08 | 216000.0136 | 840.001 | 5 | 45 | 3.281204 | -6.519852 | 2.007713 | 1.521195 | 8.513212 | 5.295443
2018-04-10 05:10 | 216120.0127 | 960.0001 | 5 | 45 | 3.211994 | -6.519866 | 2.007713 | 1.738513 | 8.513212 | 6.001719
2018-04-10 05:12 | 216240.0135 | 1080.0009 | 5 | 45 | 3.059993 | -6.520148 | 2.007713 | 1.955827 | 8.513212 | 6.685926
2018-04-10 05:12 | 216263.9334 | 1103.9208 | 5 | 45 | 2.999986 | -6.519899 | 2.007713 | 1.999139 | 8.513212 | 6.817239
2018-04-10 05:14 | 216384 | 120.0001 | 6 | 45 | 3.674335 | 0 | 2.007713 | 1.999139 | 8.513212 | 6.817239
2018-04-10 05:16 | 216504 | 240.0009 | 6 | 45 | 3.690596 | 0 | 2.007713 | 1.999139 | 8.513212 | 6.817239
2018-04-10 05:17 | 216564 | 300.0024 | 6 | 45 | 3.694108 | 0 | 2.007713 | 1.999139 | 8.513212 | 6.817239
2018-04-10 05:17 | 216564 | 0.0025 | 7 | 46 | 3.694067 | 0 | 0 | 0 | 0 | 0
2018-04-10 05:19 | 216684.1 | 120.0009 | 2 | 46 | 4.081933 | 4.890141 | 0.1623047 | 0 | 0.6556892 | 0
2018-04-10 05:21 | 216804.1 | 240.0001 | 2 | 46 | 4.125232 | 4.890129 | 0.3252967 | 0 | 1.324793 | 0
2018-04-10 05:23 | 216924.1 | 360.0009 | 2 | 46 | 4.160397 | 4.890188 | 0.4883038 | 0 | 2.000117 | 0
2018-04-10 05:25 | 217044.1 | 480.0001 | 2 | 46 | 4.196487 | 4.890142 | 0.6512861 | 0 | 2.681091 | 0
2018-04-10 05:27 | 217164.1 | 600.0009 | 2 | 46 | 4.200397 | 4.370766 | 0.8062476 | 0 | 3.331959 | 0
2018-04-10 05:29 | 217284.1 | 720.0009 | 2 | 46 | 4.200395 | 3.834728 | 0.9429415 | 0 | 3.906128 | 0
2018-04-10 05:31 | 217404.1 | 840.0009 | 2 | 46 | 4.200403 | 3.318436 | 1.062081 | 0 | 4.406559 | 0
2018-04-10 05:32 | 217417.9 | 853.8816 | 2 | 46 | 4.200384 | 3.259987 | 1.074769 | 0 | 4.459857 | 0
2018-04-10 05:34 | 217538 | 120.0001 | 3 | 46 | 4.239203 | 3.260132 | 1.182982 | 0 | 4.916321 | 0
2018-04-10 05:36 | 217658 | 240.0009 | 3 | 46 | 4.286454 | 3.260132 | 1.291653 | 0 | 5.379517 | 0
2018-04-10 05:38 | 217778 | 360.0002 | 3 | 46 | 4.338685 | 3.260139 | 1.400309 | 0 | 5.848064 | 0
2018-04-10 05:40 | 217898 | 480.0002 | 3 | 46 | 4.395132 | 3.260088 | 1.508974 | 0 | 6.322556 | 0
2018-04-10 05:42 | 218018 | 600.0009 | 3 | 46 | 4.4004 | 2.666235 | 1.607797 | 0 | 6.75739 | 0
2018-04-10 05:44 | 218138 | 720.0009 | 3 | 46 | 4.400394 | 2.192898 | 1.688467 | 0 | 7.112369 | 0
2018-04-10 05:46 | 218258 | 840.0002 | 3 | 46 | 4.400386 | 1.816715 | 1.755058 | 0 | 7.405395 | 0
2018-04-10 05:48 | 218378 | 960.0009 | 3 | 46 | 4.400399 | 1.514305 | 1.810387 | 0 | 7.648866 | 0
2018-04-10 05:50 | 218498 | 1080.0002 | 3 | 46 | 4.400384 | 1.271208 | 1.856654 | 0 | 7.852458 | 0
2018-04-10 05:52 | 218618 | 1200.0009 | 3 | 46 | 4.400367 | 1.076635 | 1.895655 | 0 | 8.024076 | 0
2018-04-10 05:54 | 218738 | 1320.0009 | 3 | 46 | 4.400352 | 0.9218597 | 1.928864 | 0 | 8.170208 | 0
2018-04-10 05:56 | 218858 | 1440.0001 | 3 | 46 | 4.400339 | 0.7983704 | 1.957461 | 0 | 8.296047 | 0
2018-04-10 05:58 | 218978 | 1560.0009 | 3 | 46 | 4.400339 | 0.6997929 | 1.982378 | 0 | 8.405689 | 0
2018-04-10 05:59 | 219047.8 | 1629.804 | 3 | 46 | 4.400382 | 0.6519909 | 1.995471 | 0 | 8.463303 | 0
2018-04-10 06:01 | 219167.8 | 120.0008 | 4 | 46 | 4.331942 | 0 | 1.995471 | 0 | 8.463303 | 0
2018-04-10 06:03 | 219287.8 | 240.0017 | 4 | 46 | 4.322898 | 0 | 1.995471 | 0 | 8.463303 | 0
2018-04-10 06:04 | 219347.8 | 300.0015 | 4 | 46 | 4.319356 | 0 | 1.995471 | 0 | 8.463303 | 0
2018-04-10 06:06 | 219467.9 | 120.0009 | 5 | 46 | 3.660834 | -6.519849 | 1.995471 | 0.2173017 | 8.463303 | 0.8132728
2018-04-10 06:08 | 219587.9 | 240.0009 | 5 | 46 | 3.557576 | -6.51982 | 1.995471 | 0.4346125 | 8.463303 | 1.597181
2018-04-10 06:10 | 219707.9 | 360.0001 | 5 | 46 | 3.475554 | -6.519826 | 1.995471 | 0.6519249 | 8.463303 | 2.360957
2018-04-10 06:12 | 219827.9 | 480.0009 | 5 | 46 | 3.414619 | -6.519831 | 1.995471 | 0.8692493 | 8.463303 | 3.109337
2018-04-10 06:14 | 219947.9 | 600.001 | 5 | 46 | 3.366477 | -6.519806 | 1.995471 | 1.086563 | 8.463303 | 3.846003
2018-04-10 06:16 | 220067.9 | 720.001 | 5 | 46 | 3.323707 | -6.519836 | 1.995471 | 1.303879 | 8.463303 | 4.572888
2018-04-10 06:18 | 220187.9 | 840.001 | 5 | 46 | 3.27743 | -6.519826 | 1.995471 | 1.521207 | 8.463303 | 5.290371
2018-04-10 06:20 | 220307.9 | 960.0001 | 5 | 46 | 3.206236 | -6.520166 | 1.995471 | 1.738517 | 8.463303 | 5.99563
2018-04-10 06:22 | 220427.9 | 1080.0009 | 5 | 46 | 3.04531 | -6.51981 | 1.995471 | 1.955839 | 8.463303 | 6.677896
2018-04-10 06:22 | 220445.2 | 1097.3472 | 5 | 46 | 2.999998 | -6.520032 | 1.995471 | 1.987246 | 8.463303 | 6.772859
2018-04-10 06:24 | 220565.3 | 120.0008 | 6 | 46 | 3.675397 | 0 | 1.995471 | 1.987246 | 8.463303 | 6.772859
2018-04-10 06:26 | 220685.3 | 240 | 6 | 46 | 3.691489 | 0 | 1.995471 | 1.987246 | 8.463303 | 6.772859
2018-04-10 06:27 | 220745.3 | 300.0023 | 6 | 46 | 3.695029 | 0 | 1.995471 | 1.987246 | 8.463303 | 6.772859
2018-04-10 06:27 | 220745.3 | 0.0024 | 7 | 47 | 3.695068 | 0 | 0 | 0 | 0 | 0
2018-04-10 06:29 | 220865.4 | 120.0002 | 2 | 47 | 4.084024 | 4.890099 | 0.1623146 | 0 | 0.656075 | 0
2018-04-10 06:31 | 220985.4 | 240.0002 | 2 | 47 | 4.127044 | 4.890114 | 0.3253166 | 0 | 1.325528 | 0
2018-04-10 06:33 | 221105.4 | 360.001 | 2 | 47 | 4.1624 | 4.890142 | 0.4883031 | 0 | 2.001076 | 0
2018-04-10 06:35 | 221225.4 | 480.001 | 2 | 47 | 4.198789 | 4.890131 | 0.6512991 | 0 | 2.682458 | 0
2018-04-10 06:37 | 221345.4 | 600.0002 | 2 | 47 | 4.200389 | 4.337755 | 0.8051698 | 0 | 3.328771 | 0
2018-04-10 06:39 | 221465.4 | 720.001 | 2 | 47 | 4.200392 | 3.802654 | 0.9407889 | 0 | 3.898426 | 0
2018-04-10 06:41 | 221585.4 | 840.001 | 2 | 47 | 4.200398 | 3.289452 | 1.058915 | 0 | 4.394601 | 0
2018-04-10 06:41 | 221592.6 | 847.2032 | 2 | 47 | 4.200407 | 3.259979 | 1.065467 | 0 | 4.422121 | 0
2018-04-10 06:43 | 221712.6 | 120 | 3 | 47 | 4.239428 | 3.260134 | 1.173694 | 0 | 4.878658 | 0
2018-04-10 06:45 | 221832.6 | 240.0008 | 3 | 47 | 4.286928 | 3.260145 | 1.282356 | 0 | 5.341853 | 0
2018-04-10 06:47 | 221952.6 | 360.0008 | 3 | 47 | 4.339433 | 3.260126 | 1.391018 | 0 | 5.810492 | 0
2018-04-10 06:49 | 222072.6 | 480.0008 | 3 | 47 | 4.396029 | 3.260145 | 1.499681 | 0 | 6.285067 | 0
2018-04-10 06:51 | 222192.6 | 600.0001 | 3 | 47 | 4.400411 | 2.656511 | 1.59817 | 0 | 6.718439 | 0
2018-04-10 06:53 | 222312.6 | 720.0009 | 3 | 47 | 4.400379 | 2.183092 | 1.678515 | 0 | 7.071988 | 0
2018-04-10 06:55 | 222432.6 | 840.0009 | 3 | 47 | 4.400383 | 1.807526 | 1.74479 | 0 | 7.363626 | 0
2018-04-10 06:57 | 222552.6 | 960.0001 | 3 | 47 | 4.40037 | 1.505693 | 1.799825 | 0 | 7.605799 | 0
2018-04-10 06:59 | 222672.6 | 1080.0009 | 3 | 47 | 4.400376 | 1.263853 | 1.845833 | 0 | 7.808252 | 0
2018-04-10 07:01 | 222792.6 | 1200.0001 | 3 | 47 | 4.400378 | 1.071091 | 1.884618 | 0 | 7.97892 | 0
2018-04-10 07:03 | 222912.6 | 1320.0001 | 3 | 47 | 4.400351 | 0.9174004 | 1.917654 | 0 | 8.12429 | 0
2018-04-10 07:05 | 223032.6 | 1440.0009 | 3 | 47 | 4.400349 | 0.7955666 | 1.946133 | 0 | 8.249608 | 0
2018-04-10 07:07 | 223152.6 | 1560.0008 | 3 | 47 | 4.400364 | 0.6977825 | 1.970961 | 0 | 8.358861 | 0
2018-04-10 07:08 | 223218.9 | 1626.2911 | 3 | 47 | 4.400342 | 0.6519909 | 1.983378 | 0 | 8.413499 | 0
2018-04-10 07:10 | 223338.9 | 119.9999 | 4 | 47 | 4.331454 | 0 | 1.983378 | 0 | 8.413499 | 0
2018-04-10 07:12 | 223458.9 | 240.0007 | 4 | 47 | 4.322267 | 0 | 1.983378 | 0 | 8.413499 | 0
2018-04-10 07:13 | 223518.9 | 300.0014 | 4 | 47 | 4.318666 | 0 | 1.983378 | 0 | 8.413499 | 0
2018-04-10 07:15 | 223639 | 120.001 | 5 | 47 | 3.657351 | -6.520099 | 1.983378 | 0.217303 | 8.413499 | 0.8125855
2018-04-10 07:17 | 223759 | 240.0001 | 5 | 47 | 3.553819 | -6.519849 | 1.983378 | 0.4345993 | 8.413499 | 1.595657
2018-04-10 07:19 | 223879 | 360.0009 | 5 | 47 | 3.472297 | -6.519835 | 1.983378 | 0.6519219 | 8.413499 | 2.358714
2018-04-10 07:21 | 223999 | 480.001 | 5 | 47 | 3.411752 | -6.520182 | 1.983378 | 0.8692237 | 8.413499 | 3.106364
2018-04-10 07:23 | 224119 | 600.0001 | 5 | 47 | 3.363563 | -6.519835 | 1.983378 | 1.086538 | 8.413499 | 3.842403
2018-04-10 07:25 | 224239 | 720.0001 | 5 | 47 | 3.320755 | -6.520177 | 1.983378 | 1.303846 | 8.413499 | 4.568643
2018-04-10 07:27 | 224359 | 840.001 | 5 | 47 | 3.274009 | -6.519806 | 1.983378 | 1.521167 | 8.413499 | 5.285454
2018-04-10 07:29 | 224479 | 960.0001 | 5 | 47 | 3.200456 | -6.519861 | 1.983378 | 1.738482 | 8.413499 | 5.989768
2018-04-10 07:31 | 224599 | 1080.0009 | 5 | 47 | 3.02985 | -6.519838 | 1.983378 | 1.955796 | 8.413499 | 6.670002
2018-04-10 07:31 | 224609.9 | 1090.9352 | 5 | 47 | 2.999982 | -6.51987 | 1.983378 | 1.975585 | 8.413499 | 6.729673
2018-04-10 07:33 | 224730 | 120.0001 | 6 | 47 | 3.676264 | 0 | 1.983378 | 1.975585 | 8.413499 | 6.729673
2018-04-10 07:35 | 224850 | 240.0009 | 6 | 47 | 3.692205 | 0 | 1.983378 | 1.975585 | 8.413499 | 6.729673
2018-04-10 07:36 | 224910 | 300.0015 | 6 | 47 | 3.695761 | 0 | 1.983378 | 1.975585 | 8.413499 | 6.729673
2018-04-10 07:36 | 224910 | 0.0024 | 7 | 48 | 3.695756 | 0 | 0 | 0 | 0 | 0
2018-04-10 07:38 | 225030.1 | 120.0001 | 2 | 48 | 4.085877 | 4.890053 | 0.1623201 | 3.427e-09 | 0.6563882 | 1.2666e-08
2018-04-10 07:40 | 225150.1 | 240.0009 | 2 | 48 | 4.128874 | 4.890089 | 0.3253114 | 3.427e-09 | 1.326093 | 1.2666e-08
2018-04-10 07:42 | 225270.1 | 360.0009 | 2 | 48 | 4.164645 | 4.890081 | 0.4883124 | 3.427e-09 | 2.002032 | 1.2666e-08
2018-04-10 07:44 | 225390.1 | 480.0001 | 2 | 48 | 4.200419 | 4.872404 | 0.6512858 | 3.427e-09 | 2.683704 | 1.2666e-08
2018-04-10 07:46 | 225510.1 | 600.0001 | 2 | 48 | 4.200411 | 4.302584 | 0.8038933 | 3.427e-09 | 3.324717 | 1.2666e-08
2018-04-10 07:48 | 225630.1 | 720.0001 | 2 | 48 | 4.200398 | 3.770786 | 0.938382 | 3.427e-09 | 3.889623 | 1.2666e-08
2018-04-10 07:50 | 225749.7 | 839.5927 | 2 | 48 | 4.200408 | 3.259966 | 1.05508 | 3.427e-09 | 4.3798 | 1.2666e-08
2018-04-10 07:52 | 225869.7 | 120.001 | 3 | 48 | 4.239468 | 3.260113 | 1.163314 | 3.427e-09 | 4.836369 | 1.2666e-08
2018-04-10 07:54 | 225989.7 | 240.001 | 3 | 48 | 4.287092 | 3.260101 | 1.271971 | 3.427e-09 | 5.299558 | 1.2666e-08
2018-04-10 07:56 | 226109.7 | 360.001 | 3 | 48 | 4.33983 | 3.260109 | 1.380636 | 3.427e-09 | 5.768242 | 1.2666e-08
2018-04-10 07:58 | 226229.7 | 480.001 | 3 | 48 | 4.396821 | 3.260132 | 1.489302 | 3.427e-09 | 6.242893 | 1.2666e-08
2018-04-10 08:00 | 226349.7 | 600.0004 | 3 | 48 | 4.40041 | 2.649466 | 1.58752 | 3.427e-09 | 6.675077 | 1.2666e-08
2018-04-10 08:02 | 226469.7 | 720.0003 | 3 | 48 | 4.400395 | 2.177717 | 1.667653 | 3.427e-09 | 7.027697 | 1.2666e-08
2018-04-10 08:04 | 226589.7 | 840.0003 | 3 | 48 | 4.400366 | 1.802641 | 1.733767 | 3.427e-09 | 7.318623 | 1.2666e-08
2018-04-10 08:06 | 226709.7 | 960.0003 | 3 | 48 | 4.40037 | 1.502342 | 1.788679 | 3.427e-09 | 7.560255 | 1.2666e-08
2018-04-10 08:08 | 226829.7 | 1080.0003 | 3 | 48 | 4.400393 | 1.261375 | 1.834589 | 3.427e-09 | 7.762279 | 1.2666e-08
2018-04-10 08:10 | 226949.7 | 1200.0003 | 3 | 48 | 4.400398 | 1.06908 | 1.873286 | 3.427e-09 | 7.93256 | 1.2666e-08
2018-04-10 08:12 | 227069.7 | 1320.0003 | 3 | 48 | 4.40036 | 0.9151859 | 1.90625 | 3.427e-09 | 8.077613 | 1.2666e-08
2018-04-10 08:14 | 227189.7 | 1440.001 | 3 | 48 | 4.400364 | 0.7936192 | 1.934649 | 3.427e-09 | 8.202579 | 1.2666e-08
2018-04-10 08:16 | 227309.7 | 1560.001 | 3 | 48 | 4.400353 | 0.6962013 | 1.959414 | 3.427e-09 | 8.311551 | 1.2666e-08
2018-04-10 08:17 | 227374.1 | 1624.4673 | 3 | 48 | 4.400368 | 0.6519928 | 1.971472 | 3.427e-09 | 8.364611 | 1.2666e-08
2018-04-10 08:19 | 227494.2 | 119.9999 | 4 | 48 | 4.330844 | 0 | 1.971472 | 3.427e-09 | 8.364611 | 1.2666e-08
2018-04-10 08:21 | 227614.2 | 239.9999 | 4 | 48 | 4.321547 | 0 | 1.971472 | 3.427e-09 | 8.364611 | 1.2666e-08
2018-04-10 08:22 | 227674.2 | 300.0022 | 4 | 48 | 4.317871 | 0 | 1.971472 | 3.427e-09 | 8.364611 | 1.2666e-08
2018-04-10 08:24 | 227794.3 | 120.001 | 5 | 48 | 3.652393 | -6.520154 | 1.971472 | 0.2172993 | 8.364611 | 0.8115183
2018-04-10 08:26 | 227914.3 | 240.0001 | 5 | 48 | 3.549377 | -6.519794 | 1.971472 | 0.4346109 | 8.364611 | 1.593609
2018-04-10 08:28 | 228034.3 | 360.0002 | 5 | 48 | 3.468383 | -6.519836 | 1.971472 | 0.6519195 | 8.364611 | 2.355715
2018-04-10 08:30 | 228154.3 | 480.0001 | 5 | 48 | 3.408267 | -6.520163 | 1.971472 | 0.8692421 | 8.364611 | 3.102625
2018-04-10 08:32 | 228274.3 | 600.0002 | 5 | 48 | 3.360733 | -6.520063 | 1.971472 | 1.086567 | 8.364611 | 3.838024
2018-04-10 08:34 | 228394.3 | 720.0001 | 5 | 48 | 3.318 | -6.519826 | 1.971472 | 1.303876 | 8.364611 | 4.563673
2018-04-10 08:36 | 228514.3 | 840.0002 | 5 | 48 | 3.270444 | -6.520159 | 1.971472 | 1.521209 | 8.364611 | 5.279842
2018-04-10 08:38 | 228634.3 | 960.001 | 5 | 48 | 3.194567 | -6.519907 | 1.971472 | 1.73853 | 8.364611 | 5.983211
2018-04-10 08:40 | 228754.3 | 1080.001 | 5 | 48 | 3.012741 | -6.520157 | 1.971472 | 1.955843 | 8.364611 | 6.661356
2018-04-10 08:41 | 228758.7 | 1084.4304 | 5 | 48 | 2.999996 | -6.520163 | 1.971472 | 1.963859 | 8.364611 | 6.685458
2018-04-10 08:43 | 228878.7335 | 120.0008 | 6 | 48 | 3.677372 | 0 | 1.971472 | 1.963859 | 8.364611 | 6.685458
2018-04-10 08:45 | 228998.7327 | 240 | 6 | 48 | 3.693103 | 0 | 1.971472 | 1.963859 | 8.364611 | 6.685458
2018-04-10 08:46 | 229058.7342 | 300.0015 | 6 | 48 | 3.696707 | 0 | 1.971472 | 1.963859 | 8.364611 | 6.685458
2018-04-10 08:46 | 229058.8 | 0.0024 | 7 | 49 | 3.696695 | 0 | 0 | 0 | 0 | 0
2018-04-10 08:48 | 229178.8 | 120.001 | 2 | 49 | 4.08816 | 4.890003 | 0.1623063 | 1.42e-10 | 0.6567113 | 5.24e-10
2018-04-10 08:50 | 229298.8 | 240.001 | 2 | 49 | 4.130908 | 4.890152 | 0.3252987 | 1.42e-10 | 1.326764 | 5.24e-10
2018-04-10 08:52 | 229418.8 | 360.0002 | 2 | 49 | 4.166735 | 4.890133 | 0.4882909 | 1.42e-10 | 2.002996 | 5.24e-10
2018-04-10 08:54 | 229538.8 | 480.0002 | 2 | 49 | 4.200414 | 4.827726 | 0.6511816 | 1.42e-10 | 2.684674 | 5.24e-10
2018-04-10 08:56 | 229658.8 | 600.001 | 2 | 49 | 4.200392 | 4.268028 | 0.8025818 | 1.42e-10 | 3.320615 | 5.24e-10
2018-04-10 08:58 | 229778.8 | 720.0002 | 2 | 49 | 4.200386 | 3.738625 | 0.9359771 | 1.42e-10 | 3.880929 | 5.24e-10
2018-04-10 08:59 | 229891.7 | 832.8672 | 2 | 49 | 4.200394 | 3.259998 | 1.045617 | 1.42e-10 | 4.341461 | 5.24e-10
2018-04-10 09:01 | 230011.7 | 120.001 | 3 | 49 | 4.23935 | 3.260128 | 1.153841 | 1.42e-10 | 4.797977 | 5.24e-10
2018-04-10 09:03 | 230131.7 | 240.001 | 3 | 49 | 4.287218 | 3.260159 | 1.262508 | 1.42e-10 | 5.261204 | 5.24e-10
2018-04-10 09:05 | 230251.7 | 360.0002 | 3 | 49 | 4.340118 | 3.260145 | 1.371174 | 1.42e-10 | 5.729908 | 5.24e-10
2018-04-10 09:07 | 230371.7 | 480.0002 | 3 | 49 | 4.397321 | 3.26012 | 1.479837 | 1.42e-10 | 6.204587 | 5.24e-10
2018-04-10 09:09 | 230491.7 | 600.0002 | 3 | 49 | 4.400407 | 2.643412 | 1.577844 | 1.42e-10 | 6.635851 | 5.24e-10
2018-04-10 09:11 | 230611.7 | 720.001 | 3 | 49 | 4.400376 | 2.171839 | 1.65779 | 1.42e-10 | 6.987645 | 5.24e-10
2018-04-10 09:13 | 230731.7 | 840.0002 | 3 | 49 | 4.400368 | 1.797764 | 1.723722 | 1.42e-10 | 7.277771 | 5.24e-10
2018-04-10 09:15 | 230851.7 | 960.0002 | 3 | 49 | 4.400371 | 1.497612 | 1.778469 | 1.42e-10 | 7.518677 | 5.24e-10
2018-04-10 09:17 | 230971.7 | 1080.001 | 3 | 49 | 4.400355 | 1.25671 | 1.82423 | 1.42e-10 | 7.720042 | 5.24e-10
2018-04-10 09:19 | 231091.7 | 1200.0002 | 3 | 49 | 4.40037 | 1.064945 | 1.862795 | 1.42e-10 | 7.889742 | 5.24e-10
2018-04-10 09:21 | 231211.7 | 1320.0009 | 3 | 49 | 4.400327 | 0.9115391 | 1.895641 | 1.42e-10 | 8.034281 | 5.24e-10
2018-04-10 09:23 | 231331.7 | 1440.0002 | 3 | 49 | 4.400357 | 0.7913761 | 1.923951 | 1.42e-10 | 8.158854 | 5.24e-10
2018-04-10 09:25 | 231451.7 | 1560.0002 | 3 | 49 | 4.400349 | 0.694521 | 1.948651 | 1.42e-10 | 8.267541 | 5.24e-10
2018-04-10 09:26 | 231514.3 | 1622.5729 | 3 | 49 | 4.400344 | 0.6519966 | 1.960342 | 1.42e-10 | 8.318987 | 5.24e-10
2018-04-10 09:28 | 231634.3 | 120.0002 | 4 | 49 | 4.330398 | 0 | 1.960342 | 1.42e-10 | 8.318987 | 5.24e-10
2018-04-10 09:30 | 231754.3 | 240.0001 | 4 | 49 | 4.320956 | 0 | 1.960342 | 1.42e-10 | 8.318987 | 5.24e-10
2018-04-10 09:31 | 231814.3 | 300.0032 | 4 | 49 | 4.317236 | 0 | 1.960342 | 1.42e-10 | 8.318987 | 5.24e-10
2018-04-10 09:33 | 231934.4 | 120.0001 | 5 | 49 | 3.649117 | -6.520159 | 1.960342 | 0.2173111 | 8.318987 | 0.8108775
2018-04-10 09:35 | 232054.4 | 240.0001 | 5 | 49 | 3.546326 | -6.520157 | 1.960342 | 0.4346214 | 8.318987 | 1.592278
2018-04-10 09:37 | 232174.4 | 360.001 | 5 | 49 | 3.465381 | -6.519903 | 1.960342 | 0.6519336 | 8.318987 | 2.353727
2018-04-10 09:39 | 232294.4 | 480.0002 | 5 | 49 | 3.405541 | -6.519895 | 1.960342 | 0.8692239 | 8.318987 | 3.099904
2018-04-10 09:41 | 232414.4 | 600.001 | 5 | 49 | 3.358033 | -6.519838 | 1.960342 | 1.086547 | 8.318987 | 3.834705
2018-04-10 09:43 | 232534.4 | 720.001 | 5 | 49 | 3.314915 | -6.519855 | 1.960342 | 1.303848 | 8.318987 | 4.55969
2018-04-10 09:45 | 232654.4 | 840.0002 | 5 | 49 | 3.266743 | -6.519818 | 1.960342 | 1.52115 | 8.318987 | 5.275059
2018-04-10 09:47 | 232774.4 | 960.0002 | 5 | 49 | 3.187837 | -6.520169 | 1.960342 | 1.73846 | 8.318987 | 5.977311
2018-04-10 09:49 | 232892.3 | 1077.8712 | 5 | 49 | 2.999981 | -6.520157 | 1.960342 | 1.951918 | 8.318987 | 6.64155
2018-04-10 09:51 | 233012.3 | 120.0009 | 6 | 49 | 3.678238 | 0 | 1.960342 | 1.951918 | 8.318987 | 6.64155
2018-04-10 09:53 | 233132.3 | 240.0009 | 6 | 49 | 3.69396 | 0 | 1.960342 | 1.951918 | 8.318987 | 6.64155
2018-04-10 09:54 | 233192.3 | 300.0017 | 6 | 49 | 3.697552 | 0 | 1.960342 | 1.951918 | 8.318987 | 6.64155
2018-04-10 09:54 | 233192.3 | 0.0024 | 7 | 50 | 3.697659 | 0 | 0 | 0 | 0 | 0
2018-04-10 09:56 | 233312.4 | 120.0002 | 2 | 50 | 4.090256 | 4.890066 | 0.1623067 | 5.419e-09 | 0.6570458 | 2.0037e-08
2018-04-10 09:58 | 233432.4 | 240.001 | 2 | 50 | 4.133301 | 4.890095 | 0.3252969 | 5.419e-09 | 1.327457 | 2.0037e-08
2018-04-10 10:00 | 233552.4 | 360.001 | 2 | 50 | 4.169447 | 4.890121 | 0.4882865 | 5.419e-09 | 2.004098 | 2.0037e-08
2018-04-10 10:02 | 233672.4 | 480.001 | 2 | 50 | 4.200394 | 4.778151 | 0.6509567 | 5.419e-09 | 2.685254 | 2.0037e-08
2018-04-10 10:04 | 233792.4 | 600.0018 | 2 | 50 | 4.200404 | 4.226507 | 0.8008779 | 5.419e-09 | 3.314984 | 2.0037e-08
2018-04-10 10:06 | 233912.4 | 720.001 | 2 | 50 | 4.200399 | 3.702106 | 0.9329591 | 5.419e-09 | 3.869777 | 2.0037e-08
2018-04-10 10:08 | 234017.3 | 824.9416 | 2 | 50 | 4.200405 | 3.259985 | 1.034376 | 5.419e-09 | 4.295768 | 2.0037e-08
2018-04-10 10:10 | 234137.4 | 120.0002 | 3 | 50 | 4.23958 | 3.26016 | 1.142603 | 5.419e-09 | 4.752313 | 2.0037e-08
2018-04-10 10:12 | 234257.4 | 240.0009 | 3 | 50 | 4.287462 | 3.26009 | 1.251265 | 5.419e-09 | 5.215542 | 2.0037e-08
2018-04-10 10:14 | 234377.4 | 360.0008 | 3 | 50 | 4.340585 | 3.260139 | 1.359926 | 5.419e-09 | 5.68427 | 2.0037e-08
2018-04-10 10:16 | 234497.4 | 480.0002 | 3 | 50 | 4.398129 | 3.260115 | 1.468596 | 5.419e-09 | 6.159042 | 2.0037e-08
2018-04-10 10:18 | 234617.4 | 600.0009 | 3 | 50 | 4.400403 | 2.637974 | 1.566352 | 5.419e-09 | 6.589203 | 2.0037e-08
2018-04-10 10:20 | 234737.4 | 720.0009 | 3 | 50 | 4.400388 | 2.167547 | 1.64613 | 5.419e-09 | 6.940261 | 2.0037e-08
2018-04-10 10:22 | 234857.4 | 840.0002 | 3 | 50 | 4.400396 | 1.795223 | 1.711929 | 5.419e-09 | 7.2298 | 2.0037e-08
2018-04-10 10:24 | 234977.4 | 960.0009 | 3 | 50 | 4.400353 | 1.495108 | 1.76659 | 5.419e-09 | 7.470328 | 2.0037e-08
2018-04-10 10:26 | 235097.4 | 1080.0009 | 3 | 50 | 4.400368 | 1.254528 | 1.812267 | 5.419e-09 | 7.671327 | 2.0037e-08
2018-04-10 10:28 | 235217.4 | 1200.0009 | 3 | 50 | 4.400371 | 1.063 | 1.850763 | 5.419e-09 | 7.840724 | 2.0037e-08
2018-04-10 10:30 | 235337.4 | 1320.0009 | 3 | 50 | 4.400369 | 0.9105968 | 1.883552 | 5.419e-09 | 7.985006 | 2.0037e-08
2018-04-10 10:32 | 235457.4 | 1440.0009 | 3 | 50 | 4.400372 | 0.7898674 | 1.911811 | 5.419e-09 | 8.109356 | 2.0037e-08
2018-04-10 10:34 | 235577.4 | 1560.0002 | 3 | 50 | 4.400335 | 0.6929874 | 1.936464 | 5.419e-09 | 8.217838 | 2.0037e-08
2018-04-10 10:35 | 235637.4 | 1620.0712 | 3 | 50 | 4.400329 | 0.6519871 | 1.947683 | 5.419e-09 | 8.267205 | 2.0037e-08
2018-04-10 10:37 | 235757.5 | 120.0016 | 4 | 50 | 4.329744 | 0 | 1.947683 | 5.419e-09 | 8.267205 | 2.0037e-08
2018-04-10 10:39 | 235877.5 | 240.0016 | 4 | 50 | 4.320156 | 0 | 1.947683 | 5.419e-09 | 8.267205 | 2.0037e-08
2018-04-10 10:40 | 235937.5 | 300.0014 | 4 | 50 | 4.316374 | 0 | 1.947683 | 5.419e-09 | 8.267205 | 2.0037e-08
2018-04-10 10:42 | 236057.6 | 120.0003 | 5 | 50 | 3.643957 | -6.520175 | 1.947683 | 0.2173089 | 8.267205 | 0.809802
2018-04-10 10:44 | 236177.6 | 240.0002 | 5 | 50 | 3.541111 | -6.520154 | 1.947683 | 0.4346257 | 8.267205 | 1.590098
2018-04-10 10:46 | 236297.6 | 360.0002 | 5 | 50 | 3.460898 | -6.519799 | 1.947683 | 0.6519412 | 8.267205 | 2.350501
2018-04-10 10:48 | 236417.6 | 480.0003 | 5 | 50 | 3.401822 | -6.52015 | 1.947683 | 0.8692455 | 8.267205 | 3.095833
2018-04-10 10:50 | 236537.6 | 600.0003 | 5 | 50 | 3.354537 | -6.519854 | 1.947683 | 1.086567 | 8.267205 | 3.829843
2018-04-10 10:52 | 236657.6 | 720.001 | 5 | 50 | 3.3114 | -6.519854 | 1.947683 | 1.303875 | 8.267205 | 4.554111
2018-04-10 10:54 | 236777.6 | 840.001 | 5 | 50 | 3.262188 | -6.519826 | 1.947683 | 1.521181 | 8.267205 | 5.268636
2018-04-10 10:56 | 236897.6 | 960.0011 | 5 | 50 | 3.180891 | -6.520161 | 1.947683 | 1.738508 | 8.267205 | 5.96975
2018-04-10 10:58 | 237008.4 | 1070.7889 | 5 | 50 | 2.999994 | -6.520069 | 1.947683 | 1.939137 | 8.267205 | 6.593117
2018-04-10 11:00 | 237128.4 | 120.0005 | 6 | 50 | 3.679348 | 0 | 1.947683 | 1.939137 | 8.267205 | 6.593117
2018-04-10 11:02 | 237248.4 | 240.0014 | 6 | 50 | 3.694796 | 0 | 1.947683 | 1.939137 | 8.267205 | 6.593117
2018-04-10 11:03 | 237308.4 | 300.0012 | 6 | 50 | 3.698439 | 0 | 1.947683 | 1.939137 | 8.267205 | 6.593117
2018-04-10 11:03 | 237308.4 | 0.0025 | 7 | 51 | 3.69836 | 0 | 0 | 0 | 0 | 0
2018-04-10 11:05 | 237428.5 | 120.0009 | 8 | 51 | 3.967068 | 3.260143 | 0.1086503 | 0 | 0.4276276 | 0
2018-04-10 11:07 | 237548.5 | 240.001 | 8 | 51 | 4.002379 | 3.260111 | 0.2173126 | 0 | 0.8607522 | 0
2018-04-10 11:09 | 237668.5 | 360.0002 | 8 | 51 | 4.026956 | 3.260126 | 0.3259731 | 0 | 1.297047 | 0
2018-04-10 11:11 | 237788.5 | 480.0009 | 8 | 51 | 4.048438 | 3.260092 | 0.4346301 | 0 | 1.735775 | 0
2018-04-10 11:13 | 237908.5 | 600.0003 | 8 | 51 | 4.070177 | 3.260088 | 0.5432938 | 0 | 2.176868 | 0
2018-04-10 11:15 | 238028.5 | 720.001 | 8 | 51 | 4.092781 | 3.26009 | 0.6519572 | 0 | 2.620361 | 0
2018-04-10 11:17 | 238148.5 | 840.001 | 8 | 51 | 4.117877 | 3.260092 | 0.7606151 | 0 | 3.066408 | 0
2018-04-10 11:19 | 238268.5 | 960.0009 | 8 | 51 | 4.14695 | 3.260078 | 0.8692806 | 0 | 3.515416 | 0
2018-04-10 11:21 | 238388.5 | 1080.001 | 8 | 51 | 4.181408 | 3.260126 | 0.977938 | 0 | 3.967828 | 0
2018-04-10 11:22 | 238445.6 | 1137.14 | 8 | 51 | 4.200001 | 3.260101 | 1.029675 | 0 | 4.184637 | 0

## Statistics_87
Date_Time | Test_Time(s) | Step_Time(s) | Step_Index | Cycle_Index | Voltage(V) | Current(A) | Charge_Capacity(Ah) | Discharge_Capacity(Ah) | Charge_Energy(Wh) | Discharge_Energy(Wh) | ACR(Ohm) | Internal Resistance(Ohm)
2018-04-07 20:35 | 12449.98 | 300.0015 | 6 | 1 | 3.637102 | 0 | 2.704638 | 2.738997 | 11.3983 | 9.578567
2018-04-07 22:02 | 17667.58492 | 300.0023 | 6 | 2 | 3.64613 | 0 | 2.720464 | 2.694358 | 11.4408 | 9.401285
2018-04-07 23:28 | 22824.56 | 300.0023 | 6 | 3 | 3.650959 | 0 | 2.675762 | 2.657015 | 11.25871 | 9.256586
2018-04-08 00:53 | 27929.04 | 300.0022 | 6 | 4 | 3.654583 | 0 | 2.641281 | 2.624849 | 11.11693 | 9.134482
2018-04-08 02:18 | 32989.81 | 300.0021 | 6 | 5 | 3.657186 | 0 | 2.611336 | 2.597352 | 10.99492 | 9.030377
2018-04-08 03:41 | 38011.13 | 300.0021 | 6 | 6 | 3.659259 | 0 | 2.585818 | 2.573251 | 10.89013 | 8.939573
2018-04-08 05:05 | 42999.22434 | 300.0014 | 6 | 7 | 3.661294 | 0 | 2.563524 | 2.551845 | 10.79851 | 8.858801
2018-04-08 06:27 | 47958.03 | 300.0014 | 6 | 8 | 3.662789 | 0 | 2.544074 | 2.534186 | 10.71927 | 8.792845
2018-04-08 07:49 | 52891.76 | 300.0023 | 6 | 9 | 3.664041 | 0 | 2.527319 | 2.518327 | 10.65027 | 8.733694
2018-04-08 09:11 | 57802.54 | 300.0014 | 6 | 10 | 3.66517 | 0 | 2.512018 | 2.503804 | 10.58757 | 8.679133
2018-04-08 10:33 | 62690.96 | 300.0022 | 6 | 11 | 3.666952 | 0 | 2.497909 | 2.487593 | 10.52961 | 8.618044
2018-04-08 11:54 | 67558.11 | 300.0022 | 6 | 12 | 3.667911 | 0 | 2.482147 | 2.474318 | 10.46631 | 8.568378
2018-04-08 13:15 | 72404.22482 | 300.0021 | 6 | 13 | 3.668779 | 0 | 2.469086 | 2.460568 | 10.4123 | 8.518355
2018-04-08 14:35 | 77219.47 | 300.0014 | 6 | 14 | 3.674243 | 0 | 2.454144 | 2.430462 | 10.35037 | 8.381371
2018-04-08 15:55 | 82002.09 | 300.0022 | 6 | 15 | 3.672136 | 0 | 2.422168 | 2.424146 | 10.22185 | 8.381634
2018-04-08 17:14 | 86775.29 | 300.0022 | 6 | 16 | 3.672661 | 0 | 2.418413 | 2.411786 | 10.2048 | 8.335862
2018-04-08 18:33 | 91530.15 | 300.003 | 6 | 17 | 3.673478 | 0 | 2.406087 | 2.398075 | 10.15416 | 8.284775
2018-04-08 19:52 | 96263.57 | 300.0014 | 6 | 18 | 3.674413 | 0 | 2.392285 | 2.384435 | 10.09711 | 8.233559
2018-04-08 21:11 | 100977.3 | 300.0022 | 6 | 19 | 3.675351 | 0 | 2.378883 | 2.370933 | 10.04227 | 8.18296
2018-04-08 22:29 | 105671.7 | 300.0022 | 6 | 20 | 3.676326 | 0 | 2.365554 | 2.357367 | 9.987467 | 8.132743
2018-04-08 23:47 | 110346.6 | 300.0021 | 6 | 21 | 3.677174 | 0 | 2.351781 | 2.343616 | 9.931027 | 8.081262
2018-04-09 01:05 | 115000.8 | 300.0032 | 6 | 22 | 3.678283 | 0 | 2.338037 | 2.328827 | 9.874732 | 8.026398
2018-04-09 02:22 | 119635.6 | 300.0022 | 6 | 23 | 3.679119 | 0 | 2.323235 | 2.314923 | 9.814404 | 7.974907
2018-04-09 03:39 | 124248.9 | 300.0014 | 6 | 24 | 3.680257 | 0 | 2.308865 | 2.299307 | 9.755477 | 7.916093
2018-04-09 04:55 | 128839.1 | 300.0015 | 6 | 25 | 3.681362 | 0 | 2.292959 | 2.283706 | 9.690374 | 7.857687
2018-04-09 06:11 | 133409 | 300.0016 | 6 | 26 | 3.682109 | 0 | 2.277864 | 2.27024 | 9.628592 | 7.807062
2018-04-09 07:27 | 137959 | 300.0021 | 6 | 27 | 3.683039 | 0 | 2.264562 | 2.256251 | 9.573833 | 7.754642
2018-04-09 08:43 | 142490.3 | 300.0014 | 6 | 28 | 3.683919 | 0 | 2.250936 | 2.242891 | 9.518216 | 7.704356
2018-04-09 09:58 | 147002.5 | 300.0024 | 6 | 29 | 3.684816 | 0 | 2.237452 | 2.229311 | 9.463058 | 7.653557
2018-04-09 11:13 | 151497.1 | 300.0013 | 6 | 30 | 3.685763 | 0 | 2.224406 | 2.215347 | 9.409785 | 7.602166
2018-04-09 12:27 | 155969.8 | 300.0021 | 6 | 31 | 3.686865 | 0 | 2.209634 | 2.200091 | 9.349294 | 7.544805
2018-04-09 13:42 | 160419.7 | 300.0023 | 6 | 32 | 3.687913 | 0 | 2.193804 | 2.184195 | 9.284187 | 7.485455
2018-04-09 14:55 | 164848.7 | 300.0023 | 6 | 33 | 3.688945 | 0 | 2.17819 | 2.168447 | 9.220274 | 7.426739
2018-04-09 16:09 | 169258.2 | 300.0023 | 6 | 34 | 3.689841 | 0 | 2.162429 | 2.152989 | 9.156184 | 7.369334
2018-04-09 17:22 | 173644.3 | 300.0017 | 6 | 35 | 3.691044 | 0 | 2.147027 | 2.137091 | 9.092508 | 7.310431
2018-04-09 18:35 | 178010.4 | 300.0023 | 6 | 36 | 3.69201 | 0 | 2.13153 | 2.123097 | 9.029108 | 7.257821
2018-04-09 19:47 | 182357.3 | 300.0016 | 6 | 37 | 3.693902 | 0 | 2.118271 | 2.108185 | 8.974806 | 7.196099
2018-04-09 20:59 | 186684.8 | 300.0016 | 6 | 38 | 3.693517 | 0 | 2.102496 | 2.097903 | 8.910557 | 7.163018
2018-04-09 22:11 | 190999.2 | 300.0032 | 6 | 39 | 3.694314 | 0 | 2.093784 | 2.086576 | 8.874259 | 7.12048
2018-04-09 23:23 | 195299.6 | 300.0015 | 6 | 40 | 3.695191 | 0 | 2.083155 | 2.075003 | 8.830884 | 7.077579
2018-04-10 00:34 | 199584.2 | 300.0016 | 6 | 41 | 3.696089 | 0 | 2.070909 | 2.062795 | 8.780713 | 7.031945
2018-04-10 01:45 | 203851.9 | 300.0023 | 6 | 42 | 3.697007 | 0 | 2.058408 | 2.05026 | 8.72949 | 6.984997
2018-04-10 02:56 | 208103.4 | 300.0015 | 6 | 43 | 3.697875 | 0 | 2.046028 | 2.037827 | 8.678785 | 6.938954
2018-04-10 04:07 | 212339.2 | 300.0025 | 6 | 44 | 3.698756 | 0 | 2.033973 | 2.025816 | 8.629521 | 6.894415
2018-04-10 05:17 | 216559.3 | 300.0016 | 6 | 45 | 3.699738 | 0 | 2.021545 | 2.013649 | 8.578319 | 6.848539
2018-04-10 06:27 | 220765 | 300.0023 | 6 | 46 | 3.700613 | 0 | 2.010159 | 2.00267 | 8.532079 | 6.80727
2018-04-10 07:37 | 224957.6 | 300.0016 | 6 | 47 | 3.70136 | 0 | 1.999385 | 1.992489 | 8.487905 | 6.769151
2018-04-10 08:47 | 229137.2 | 300.0013 | 6 | 48 | 3.702334 | 0 | 1.989033 | 1.981797 | 8.445567 | 6.728806
2018-04-10 09:56 | 233303.8 | 300.0015 | 6 | 49 | 3.703159 | 0 | 1.978927 | 1.971372 | 8.404248 | 6.690443
2018-04-10 11:06 | 237457.3 | 300.0014 | 6 | 50 | 3.703892 | 0 | 1.968078 | 1.960569 | 8.360234 | 6.649325
2018-04-10 11:25 | 238602 | 1144.6687 | 8 | 51 | 4.200003 | 3.259829 | 1.036477 | 0 | 4.217351 | 0

## Channel_87_1
Date_Time | Test_Time(s) | Step_Time(s) | Step_Index | Cycle_Index | Voltage(V) | Current(A) | Charge_Capacity(Ah) | Discharge_Capacity(Ah) | Charge_Energy(Wh) | Discharge_Energy(Wh) | ACR(Ohm) | Internal Resistance(Ohm)
2018-04-07 17:10 | 120.001 | 120.0007 | 1 | 1 | 3.675623 | 0 | 0 | 0 | 0 | 0
2018-04-07 17:12 | 240.0002 | 239.9999 | 1 | 1 | 3.675243 | 0 | 0 | 0 | 0 | 0
2018-04-07 17:14 | 360.0002 | 359.9999 | 1 | 1 | 3.674981 | 0 | 0 | 0 | 0 | 0
2018-04-07 17:16 | 480.001 | 480.0007 | 1 | 1 | 3.674762 | 0 | 0 | 0 | 0 | 0
2018-04-07 17:18 | 600.0002 | 599.9999 | 1 | 1 | 3.674586 | 0 | 0 | 0 | 0 | 0
2018-04-07 17:20 | 720.001 | 720.0007 | 1 | 1 | 3.674459 | 0 | 0 | 0 | 0 | 0
2018-04-07 17:22 | 840.0002 | 839.9999 | 1 | 1 | 3.674358 | 0 | 0 | 0 | 0 | 0
2018-04-07 17:24 | 960.0001 | 959.9998 | 1 | 1 | 3.674286 | 0 | 0 | 0 | 0 | 0
2018-04-07 17:26 | 1080.0001 | 1079.9998 | 1 | 1 | 3.674229 | 0 | 0 | 0 | 0 | 0
2018-04-07 17:28 | 1200.0001 | 1199.9998 | 1 | 1 | 3.67417 | 0 | 0 | 0 | 0 | 0
2018-04-07 17:30 | 1320.0002 | 1319.9999 | 1 | 1 | 3.674142 | 0 | 0 | 0 | 0 | 0
2018-04-07 17:32 | 1440.0009 | 1440.0006 | 1 | 1 | 3.674092 | 0 | 0 | 0 | 0 | 0
2018-04-07 17:34 | 1560.0009 | 1560.0006 | 1 | 1 | 3.67408 | 0 | 0 | 0 | 0 | 0
2018-04-07 17:36 | 1680.0009 | 1680.0006 | 1 | 1 | 3.674052 | 0 | 0 | 0 | 0 | 0
2018-04-07 17:38 | 1800.0009 | 1800.0006 | 1 | 1 | 3.674052 | 0 | 0 | 0 | 0 | 0
2018-04-07 17:40 | 1920.0009 | 1920.0006 | 1 | 1 | 3.674047 | 0 | 0 | 0 | 0 | 0
2018-04-07 17:42 | 2040.0001 | 2039.9998 | 1 | 1 | 3.674029 | 0 | 0 | 0 | 0 | 0
2018-04-07 17:44 | 2160.0001 | 2159.9998 | 1 | 1 | 3.674004 | 0 | 0 | 0 | 0 | 0
2018-04-07 17:46 | 2280.0009 | 2280.0006 | 1 | 1 | 3.674004 | 0 | 0 | 0 | 0 | 0
2018-04-07 17:48 | 2400.0001 | 2399.9998 | 1 | 1 | 3.674018 | 0 | 0 | 0 | 0 | 0
2018-04-07 17:50 | 2520.0002 | 2519.9999 | 1 | 1 | 3.674012 | 0 | 0 | 0 | 0 | 0
2018-04-07 17:52 | 2640.0009 | 2640.0006 | 1 | 1 | 3.674013 | 0 | 0 | 0 | 0 | 0
2018-04-07 17:54 | 2760.0009 | 2760.0006 | 1 | 1 | 3.674008 | 0 | 0 | 0 | 0 | 0
2018-04-07 17:56 | 2880.0009 | 2880.0006 | 1 | 1 | 3.674006 | 0 | 0 | 0 | 0 | 0
2018-04-07 17:58 | 3000.0001 | 2999.9998 | 1 | 1 | 3.674007 | 0 | 0 | 0 | 0 | 0
2018-04-07 18:00 | 3120.0001 | 3119.9998 | 1 | 1 | 3.67401 | 0 | 0 | 0 | 0 | 0
2018-04-07 18:02 | 3240.0001 | 3239.9998 | 1 | 1 | 3.674028 | 0 | 0 | 0 | 0 | 0
2018-04-07 18:04 | 3360.0001 | 3359.9998 | 1 | 1 | 3.674014 | 0 | 0 | 0 | 0 | 0
2018-04-07 18:06 | 3480.0001 | 3479.9998 | 1 | 1 | 3.674002 | 0 | 0 | 0 | 0 | 0
2018-04-07 18:08 | 3600.0001 | 3599.9998 | 1 | 1 | 3.674015 | 0 | 0 | 0 | 0 | 0
2018-04-07 18:10 | 3720.0001 | 3719.9998 | 1 | 1 | 3.674009 | 0 | 0 | 0 | 0 | 0
2018-04-07 18:12 | 3840.0001 | 3839.9998 | 1 | 1 | 3.67401 | 0 | 0 | 0 | 0 | 0
2018-04-07 18:14 | 3960.0001 | 3959.9998 | 1 | 1 | 3.674012 | 0 | 0 | 0 | 0 | 0
2018-04-07 18:16 | 4080.0001 | 4079.9998 | 1 | 1 | 3.674005 | 0 | 0 | 0 | 0 | 0
2018-04-07 18:18 | 4200.0009 | 4200.0006 | 1 | 1 | 3.674002 | 0 | 0 | 0 | 0 | 0
2018-04-07 18:20 | 4320.0009 | 4320.0006 | 1 | 1 | 3.674012 | 0 | 0 | 0 | 0 | 0
2018-04-07 18:22 | 4440.0009 | 4440.0006 | 1 | 1 | 3.67401 | 0 | 0 | 0 | 0 | 0
2018-04-07 18:24 | 4560.0009 | 4560.0006 | 1 | 1 | 3.674008 | 0 | 0 | 0 | 0 | 0
2018-04-07 18:26 | 4680.0001 | 4679.9998 | 1 | 1 | 3.67401 | 0 | 0 | 0 | 0 | 0
2018-04-07 18:28 | 4800.0009 | 4800.0006 | 1 | 1 | 3.674018 | 0 | 0 | 0 | 0 | 0
2018-04-07 18:30 | 4920.0009 | 4920.0006 | 1 | 1 | 3.674011 | 0 | 0 | 0 | 0 | 0
2018-04-07 18:32 | 5040.0009 | 5040.0006 | 1 | 1 | 3.674007 | 0 | 0 | 0 | 0 | 0
2018-04-07 18:34 | 5160.0009 | 5160.0006 | 1 | 1 | 3.673988 | 0 | 0 | 0 | 0 | 0
2018-04-07 18:36 | 5280.0001 | 5279.9998 | 1 | 1 | 3.674011 | 0 | 0 | 0 | 0 | 0
2018-04-07 18:38 | 5400.0009 | 5400.0006 | 1 | 1 | 3.674013 | 0 | 0 | 0 | 0 | 0
2018-04-07 18:40 | 5520.0009 | 5520.0006 | 1 | 1 | 3.674014 | 0 | 0 | 0 | 0 | 0
2018-04-07 18:42 | 5640.0009 | 5640.0006 | 1 | 1 | 3.674011 | 0 | 0 | 0 | 0 | 0
2018-04-07 18:44 | 5760.0001 | 5759.9998 | 1 | 1 | 3.674008 | 0 | 0 | 0 | 0 | 0
2018-04-07 18:46 | 5880.0009 | 5880.0006 | 1 | 1 | 3.674011 | 0 | 0 | 0 | 0 | 0
2018-04-07 18:48 | 6000.0009 | 6000.0006 | 1 | 1 | 3.67402 | 0 | 0 | 0 | 0 | 0
2018-04-07 18:50 | 6120.0001 | 6119.9998 | 1 | 1 | 3.674012 | 0 | 0 | 0 | 0 | 0
2018-04-07 18:52 | 6240.0009 | 6240.0006 | 1 | 1 | 3.67401 | 0 | 0 | 0 | 0 | 0
2018-04-07 18:54 | 6360.0009 | 6360.0006 | 1 | 1 | 3.674013 | 0 | 0 | 0 | 0 | 0
2018-04-07 18:56 | 6480.0009 | 6480.0006 | 1 | 1 | 3.67401 | 0 | 0 | 0 | 0 | 0
2018-04-07 18:58 | 6600.0009 | 6600.0006 | 1 | 1 | 3.674012 | 0 | 0 | 0 | 0 | 0
2018-04-07 19:00 | 6720.0009 | 6720.0006 | 1 | 1 | 3.674008 | 0 | 0 | 0 | 0 | 0
2018-04-07 19:02 | 6840.0001 | 6839.9998 | 1 | 1 | 3.674015 | 0 | 0 | 0 | 0 | 0
2018-04-07 19:04 | 6960.0009 | 6960.0006 | 1 | 1 | 3.67403 | 0 | 0 | 0 | 0 | 0
2018-04-07 19:06 | 7080.0001 | 7079.9998 | 1 | 1 | 3.674003 | 0 | 0 | 0 | 0 | 0
2018-04-07 19:08 | 7200.0001 | 7199.9998 | 1 | 1 | 3.674011 | 0 | 0 | 0 | 0 | 0
2018-04-07 19:08 | 7200.0017 | 7200.0014 | 1 | 1 | 3.674011 | 0 | 0 | 0 | 0 | 0
2018-04-07 19:10 | 7320.077912 | 120.0009 | 2 | 1 | 4.011834 | 4.889978 | 0.1623008 | 0 | 0.6460338 | 0
2018-04-07 19:12 | 7440.077912 | 240.0009 | 2 | 1 | 4.05489 | 4.889963 | 0.3253004 | 0 | 1.303611 | 0
2018-04-07 19:14 | 7560.077112 | 360.0001 | 2 | 1 | 4.087566 | 4.890001 | 0.4882862 | 0 | 1.967302 | 0
2018-04-07 19:16 | 7680.077912 | 480.0009 | 2 | 1 | 4.113347 | 4.889961 | 0.6512758 | 0 | 2.635691 | 0
2018-04-07 19:18 | 7800.077112 | 600.0001 | 2 | 1 | 4.137263 | 4.889942 | 0.8142607 | 0 | 3.308043 | 0
2018-04-07 19:20 | 7920.077112 | 720.0001 | 2 | 1 | 4.163682 | 4.889975 | 0.9772485 | 0 | 3.984465 | 0
2018-04-07 19:22 | 8040.077912 | 840.0009 | 2 | 1 | 4.194455 | 4.889988 | 1.140247 | 0 | 4.665581 | 0
2018-04-07 19:24 | 8160.077112 | 960.0001 | 2 | 1 | 4.200408 | 4.408073 | 1.296389 | 0 | 5.321355 | 0
2018-04-07 19:26 | 8280.077112 | 1080.0001 | 2 | 1 | 4.200395 | 3.8685 | 1.434259 | 0 | 5.900466 | 0
2018-04-07 19:28 | 8400.077112 | 1200.0001 | 2 | 1 | 4.20039 | 3.360069 | 1.554637 | 0 | 6.406102 | 0
2018-04-07 19:28 | 8424.997012 | 1224.92 | 2 | 1 | 4.20041 | 3.259983 | 1.577547 | 0 | 6.502331 | 0
2018-04-07 19:30 | 8545.00924 | 120.0009 | 3 | 1 | 4.230101 | 3.259918 | 1.685765 | 0 | 6.958392 | 0
2018-04-07 19:32 | 8665.00844 | 240.0001 | 3 | 1 | 4.263999 | 3.259897 | 1.794416 | 0 | 7.419818 | 0
2018-04-07 19:34 | 8785.00844 | 360.0001 | 3 | 1 | 4.300262 | 3.259872 | 1.903071 | 0 | 7.885073 | 0
2018-04-07 19:36 | 8905.00924 | 480.0009 | 3 | 1 | 4.338645 | 3.259876 | 2.011726 | 0 | 8.354384 | 0
2018-04-07 19:38 | 9025.00924 | 600.0009 | 3 | 1 | 4.378775 | 3.25989 | 2.12038 | 0 | 8.827961 | 0
2018-04-07 19:40 | 9145.00844 | 720.0001 | 3 | 1 | 4.40041 | 2.948191 | 2.226393 | 0 | 9.293842 | 0
2018-04-07 19:42 | 9265.00844 | 840.0001 | 3 | 1 | 4.400402 | 2.455662 | 2.316121 | 0 | 9.688682 | 0
2018-04-07 19:44 | 9385.00844 | 960.0001 | 3 | 1 | 4.400398 | 2.061663 | 2.391165 | 0 | 10.0189 | 0
2018-04-07 19:46 | 9505.00844 | 1080.0001 | 3 | 1 | 4.400388 | 1.742155 | 2.454365 | 0 | 10.29701 | 0
2018-04-07 19:48 | 9625.00924 | 1200.0009 | 3 | 1 | 4.400388 | 1.483402 | 2.507969 | 0 | 10.53289 | 0
2018-04-07 19:50 | 9745.00844 | 1320.0001 | 3 | 1 | 4.400375 | 1.271149 | 2.553748 | 0 | 10.73433 | 0
2018-04-07 19:52 | 9865.00924 | 1440.0009 | 3 | 1 | 4.400382 | 1.097795 | 2.593132 | 0 | 10.90763 | 0
2018-04-07 19:54 | 9985.00844 | 1560.0001 | 3 | 1 | 4.400334 | 0.9534531 | 2.627243 | 0 | 11.05773 | 0
2018-04-07 19:56 | 10105.00924 | 1680.0009 | 3 | 1 | 4.400338 | 0.8336124 | 2.65698 | 0 | 11.18859 | 0
2018-04-07 19:58 | 10225.00924 | 1800.0009 | 3 | 1 | 4.400365 | 0.7331676 | 2.68305 | 0 | 11.30331 | 0
2018-04-07 20:00 | 10337.35474 | 1912.3464 | 3 | 1 | 4.400343 | 0.6519947 | 2.704638 | 0 | 11.3983 | 0
2018-04-07 20:02 | 10457.4 | 119.9998 | 4 | 1 | 4.35252 | 0 | 2.704638 | 0 | 11.3983 | 0
2018-04-07 20:04 | 10577.4 | 240.0014 | 4 | 1 | 4.349099 | 0 | 2.704638 | 0 | 11.3983 | 0
2018-04-07 20:05 | 10637.4 | 300.0021 | 4 | 1 | 4.347981 | 0 | 2.704638 | 0 | 11.3983 | 0
2018-04-07 20:07 | 10757.48 | 120.0001 | 5 | 1 | 3.851335 | -6.519997 | 2.704638 | 0.2172991 | 11.3983 | 0.8496384
2018-04-07 20:09 | 10877.48 | 240.0009 | 5 | 1 | 3.763075 | -6.51996 | 2.704638 | 0.4346226 | 11.3983 | 1.67693
2018-04-07 20:11 | 10997.48 | 360.0001 | 5 | 1 | 3.680973 | -6.520005 | 2.704638 | 0.651947 | 11.3983 | 2.485698
2018-04-07 20:13 | 11117.48 | 480.0009 | 5 | 1 | 3.60628 | -6.519965 | 2.704638 | 0.8692632 | 11.3983 | 3.277369
2018-04-07 20:15 | 11237.48 | 600.0001 | 5 | 1 | 3.54032 | -6.519938 | 2.704638 | 1.086564 | 11.3983 | 4.053679
2018-04-07 20:17 | 11357.48 | 720.0001 | 5 | 1 | 3.483692 | -6.519938 | 2.704638 | 1.303885 | 11.3983 | 4.816751
2018-04-07 20:19 | 11477.48 | 840.0001 | 5 | 1 | 3.43504 | -6.519915 | 2.704638 | 1.521209 | 11.3983 | 5.568433
2018-04-07 20:21 | 11597.48 | 960.0001 | 5 | 1 | 3.391973 | -6.519942 | 2.704638 | 1.738509 | 11.3983 | 6.310105
2018-04-07 20:23 | 11717.48 | 1080.0009 | 5 | 1 | 3.352101 | -6.519885 | 2.704638 | 1.955829 | 11.3983 | 7.042883
2018-04-07 20:25 | 11837.48 | 1200.0009 | 5 | 1 | 3.309635 | -6.519896 | 2.704638 | 2.173139 | 11.3983 | 7.766866
2018-04-07 20:27 | 11957.48 | 1320.0001 | 5 | 1 | 3.24799 | -6.519906 | 2.704638 | 2.390465 | 11.3983 | 8.480026
2018-04-07 20:29 | 12077.48 | 1440.0001 | 5 | 1 | 3.135244 | -6.51985 | 2.704638 | 2.607765 | 11.3983 | 9.174897
2018-04-07 20:30 | 12149.94 | 1512.4592 | 5 | 1 | 2.999987 | -6.519913 | 2.704638 | 2.738997 | 11.3983 | 9.578567
2018-04-07 20:32 | 12269.98 | 120.0008 | 6 | 1 | 3.602004 | 0 | 2.704638 | 2.738997 | 11.3983 | 9.578567
2018-04-07 20:34 | 12389.98 | 240.0008 | 6 | 1 | 3.62991 | 0 | 2.704638 | 2.738997 | 11.3983 | 9.578567
2018-04-07 20:35 | 12449.98 | 300.0015 | 6 | 1 | 3.637102 | 0 | 2.704638 | 2.738997 | 11.3983 | 9.578567
2018-04-07 20:35 | 12449.99 | 0.0025 | 7 | 2 | 3.637145 | 0 | 0 | 0 | 0 | 0
2018-04-07 20:37 | 12570.07 | 120.0008 | 2 | 2 | 3.987992 | 4.889921 | 0.1623087 | 0 | 0.6420158 | 0
2018-04-07 20:39 | 12690.07 | 240 | 2 | 2 | 4.033144 | 4.889915 | 0.3252843 | 0 | 1.29572 | 0
2018-04-07 20:41 | 12810.07 | 360.0008 | 2 | 2 | 4.07075 | 4.889925 | 0.4882776 | 0 | 1.956306 | 0
2018-04-07 20:43 | 12930.07 | 480.0009 | 2 | 2 | 4.099573 | 4.889982 | 0.6512604 | 0 | 2.622202 | 0
2018-04-07 20:45 | 13050.07 | 600.0008 | 2 | 2 | 4.124479 | 4.889935 | 0.8142501 | 0 | 3.29243 | 0
2018-04-07 20:47 | 13170.07 | 720.0008 | 2 | 2 | 4.151082 | 4.889967 | 0.9772386 | 0 | 3.966797 | 0
2018-04-07 20:49 | 13290.07 | 840 | 2 | 2 | 4.181507 | 4.889978 | 1.140217 | 0 | 4.645756 | 0
2018-04-07 20:51 | 13410.07 | 960 | 2 | 2 | 4.200405 | 4.60813 | 1.301035 | 0 | 5.32039 | 0
2018-04-07 20:53 | 13530.07 | 1080.0008 | 2 | 2 | 4.200407 | 4.040865 | 1.445091 | 0 | 5.925481 | 0
2018-04-07 20:55 | 13650.07 | 1200.0008 | 2 | 2 | 4.200389 | 3.504557 | 1.570743 | 0 | 6.453271 | 0
2018-04-07 20:56 | 13708.08 | 1258.0103 | 2 | 2 | 4.200408 | 3.259979 | 1.625227 | 0 | 6.682127 | 0
2018-04-07 20:58 | 13828.09424 | 120.001 | 3 | 2 | 4.231543 | 3.259886 | 1.733437 | 0 | 7.138222 | 0
2018-04-07 21:00 | 13948.09424 | 240.001 | 3 | 2 | 4.267329 | 3.259882 | 1.84209 | 0 | 7.599913 | 0
2018-04-07 21:02 | 14068.09334 | 360.0001 | 3 | 2 | 4.305653 | 3.259867 | 1.950744 | 0 | 8.065635 | 0
2018-04-07 21:04 | 14188.09414 | 480.0009 | 3 | 2 | 4.346179 | 3.259857 | 2.0594 | 0 | 8.535654 | 0
2018-04-07 21:06 | 14308.09414 | 600.0009 | 3 | 2 | 4.388492 | 3.259838 | 2.168053 | 0 | 9.010162 | 0
2018-04-07 21:08 | 14428.09414 | 720.0009 | 3 | 2 | 4.400408 | 2.808187 | 2.270828 | 0 | 9.462234 | 0
2018-04-07 21:10 | 14548.09334 | 840.0001 | 3 | 2 | 4.400397 | 2.340937 | 2.356334 | 0 | 9.838494 | 0
2018-04-07 21:12 | 14668.09334 | 960.0001 | 3 | 2 | 4.400402 | 1.965866 | 2.427877 | 0 | 10.15331 | 0
2018-04-07 21:14 | 14788.09414 | 1080.0009 | 3 | 2 | 4.400358 | 1.662634 | 2.488168 | 0 | 10.41862 | 0
2018-04-07 21:16 | 14908.09334 | 1200.0001 | 3 | 2 | 4.400389 | 1.417818 | 2.539363 | 0 | 10.64389 | 0
2018-04-07 21:18 | 15028.09334 | 1320.0001 | 3 | 2 | 4.400377 | 1.216795 | 2.583148 | 0 | 10.83656 | 0
2018-04-07 21:20 | 15148.09414 | 1440.0009 | 3 | 2 | 4.400372 | 1.05147 | 2.620856 | 0 | 11.00249 | 0
2018-04-07 21:22 | 15268.09414 | 1560.0009 | 3 | 2 | 4.40038 | 0.9145107 | 2.65354 | 0 | 11.14631 | 0
2018-04-07 21:24 | 15388.09334 | 1680.0001 | 3 | 2 | 4.400352 | 0.7995052 | 2.682041 | 0 | 11.27173 | 0
2018-04-07 21:26 | 15508.09414 | 1800.0009 | 3 | 2 | 4.400384 | 0.7031136 | 2.707024 | 0 | 11.38166 | 0
2018-04-07 21:28 | 15579.58204 | 1871.4888 | 3 | 2 | 4.400356 | 0.6519947 | 2.720464 | 0 | 11.4408 | 0
2018-04-07 21:30 | 15699.63 | 120 | 4 | 2 | 4.3507 | 0 | 2.720464 | 0 | 11.4408 | 0
2018-04-07 21:32 | 15819.63 | 240 | 4 | 2 | 4.346889 | 0 | 2.720464 | 0 | 11.4408 | 0
2018-04-07 21:33 | 15879.63 | 300.0023 | 4 | 2 | 4.345623 | 0 | 2.720464 | 0 | 11.4408 | 0
2018-04-07 21:35 | 15999.71 | 120.0003 | 5 | 2 | 3.835474 | -6.519978 | 2.720464 | 0.2173073 | 11.4408 | 0.8465674
2018-04-07 21:37 | 16119.71 | 240.001 | 5 | 2 | 3.745815 | -6.519999 | 2.720464 | 0.4346101 | 11.4408 | 1.670153
2018-04-07 21:39 | 16239.71 | 360.0002 | 5 | 2 | 3.66359 | -6.519953 | 2.720464 | 0.6519197 | 11.4408 | 2.475085
2018-04-07 21:41 | 16359.71 | 480.0003 | 5 | 2 | 3.589602 | -6.51996 | 2.720464 | 0.8692317 | 11.4408 | 3.263025
2018-04-07 21:43 | 16479.71 | 600.001 | 5 | 2 | 3.525168 | -6.519923 | 2.720464 | 1.086558 | 11.4408 | 4.035957
2018-04-07 21:45 | 16599.71 | 720.0003 | 5 | 2 | 3.470592 | -6.519976 | 2.720464 | 1.303863 | 11.4408 | 4.795894
2018-04-07 21:47 | 16719.71 | 840.0003 | 5 | 2 | 3.423901 | -6.51995 | 2.720464 | 1.521185 | 11.4408 | 5.544934
2018-04-07 21:49 | 16839.71 | 960.001 | 5 | 2 | 3.382416 | -6.519927 | 2.720464 | 1.738497 | 11.4408 | 6.284412
2018-04-07 21:51 | 16959.71 | 1080.0003 | 5 | 2 | 3.34331 | -6.519925 | 2.720464 | 1.955813 | 11.4408 | 7.015218
2018-04-07 21:53 | 17079.71 | 1200.0003 | 5 | 2 | 3.298687 | -6.519881 | 2.720464 | 2.173128 | 11.4408 | 7.737132
2018-04-07 21:55 | 17199.71 | 1320.0003 | 5 | 2 | 3.23005 | -6.519887 | 2.720464 | 2.39044 | 11.4408 | 8.447214
2018-04-07 21:57 | 17319.71 | 1440.0003 | 5 | 2 | 3.100084 | -6.519917 | 2.720464 | 2.607745 | 11.4408 | 9.136708
2018-04-07 21:57 | 17367.54 | 1487.8305 | 5 | 2 | 2.999991 | -6.519911 | 2.720464 | 2.694358 | 11.4408 | 9.401285
2018-04-07 21:59 | 17487.58342 | 120.0008 | 6 | 2 | 3.61363 | 0 | 2.720464 | 2.694358 | 11.4408 | 9.401285
2018-04-07 22:01 | 17607.58342 | 240.0008 | 6 | 2 | 3.639513 | 0 | 2.720464 | 2.694358 | 11.4408 | 9.401285
2018-04-07 22:02 | 17667.58492 | 300.0023 | 6 | 2 | 3.64613 | 0 | 2.720464 | 2.694358 | 11.4408 | 9.401285
2018-04-07 22:02 | 17667.59 | 0.0024 | 7 | 3 | 3.646163 | 0 | 0 | 0 | 0 | 0
2018-04-07 22:04 | 17787.67 | 120.0001 | 2 | 3 | 3.993507 | 4.889978 | 0.1622993 | 0 | 0.6427808 | 0
2018-04-07 22:06 | 17907.67 | 240.0002 | 2 | 3 | 4.039947 | 4.889967 | 0.3252877 | 0 | 1.29756 | 0
2018-04-07 22:08 | 18027.67 | 360.0009 | 2 | 3 | 4.076942 | 4.890003 | 0.4882734 | 0 | 1.959188 | 0
2018-04-07 22:10 | 18147.67 | 480.0009 | 2 | 3 | 4.105047 | 4.889996 | 0.6512662 | 0 | 2.626076 | 0
2018-04-07 22:12 | 18267.67 | 600.0002 | 2 | 3 | 4.130122 | 4.88994 | 0.8142548 | 0 | 3.29719 | 0
2018-04-07 22:14 | 18387.67 | 720.0009 | 2 | 3 | 4.157228 | 4.889997 | 0.977243 | 0 | 3.972514 | 0
2018-04-07 22:16 | 18507.67 | 840.0002 | 2 | 3 | 4.18819 | 4.889936 | 1.140227 | 0 | 4.652539 | 0
2018-04-07 22:18 | 18627.67 | 960.0009 | 2 | 3 | 4.20039 | 4.497269 | 1.298847 | 0 | 5.318448 | 0
2018-04-07 22:20 | 18747.67 | 1080.0002 | 2 | 3 | 4.200409 | 3.939562 | 1.439385 | 0 | 5.908765 | 0
2018-04-07 22:22 | 18867.67 | 1200.0002 | 2 | 3 | 4.200379 | 3.409828 | 1.561773 | 0 | 6.422845 | 0
2018-04-07 22:23 | 18903.59 | 1235.924 | 2 | 3 | 4.200405 | 3.259993 | 1.595053 | 0 | 6.562634 | 0
2018-04-07 22:25 | 19023.61 | 120.0002 | 3 | 3 | 4.232165 | 3.259857 | 1.703268 | 0 | 7.018779 | 0
2018-04-07 22:27 | 19143.61 | 240.0002 | 3 | 3 | 4.26887 | 3.259848 | 1.811927 | 0 | 7.480609 | 0
2018-04-07 22:29 | 19263.61 | 360.0009 | 3 | 3 | 4.30828 | 3.25983 | 1.920582 | 0 | 7.946561 | 0
2018-04-07 22:31 | 19383.61 | 480.0009 | 3 | 3 | 4.349977 | 3.25983 | 2.029238 | 0 | 8.416931 | 0
2018-04-07 22:33 | 19503.61 | 600.0009 | 3 | 3 | 4.393533 | 3.259857 | 2.137885 | 0 | 8.891894 | 0
2018-04-07 22:35 | 19623.61 | 720.0009 | 3 | 3 | 4.400397 | 2.742945 | 2.238659 | 0 | 9.335285 | 0
2018-04-07 22:37 | 19743.61 | 840.0002 | 3 | 3 | 4.400386 | 2.288145 | 2.322227 | 0 | 9.70302 | 0
2018-04-07 22:39 | 19863.61 | 960.0002 | 3 | 3 | 4.400365 | 1.92289 | 2.392199 | 0 | 10.01092 | 0
2018-04-07 22:41 | 19983.61 | 1080.0002 | 3 | 3 | 4.400384 | 1.627998 | 2.451214 | 0 | 10.27061 | 0
2018-04-07 22:43 | 20103.61 | 1200.0009 | 3 | 3 | 4.400383 | 1.388809 | 2.50136 | 0 | 10.49127 | 0
2018-04-07 22:45 | 20223.61 | 1320.0002 | 3 | 3 | 4.400393 | 1.193089 | 2.544273 | 0 | 10.6801 | 0
2018-04-07 22:47 | 20343.61 | 1440.0002 | 3 | 3 | 4.400347 | 1.030659 | 2.581244 | 0 | 10.84279 | 0
2018-04-07 22:49 | 20463.61 | 1560.0009 | 3 | 3 | 4.400342 | 0.8965092 | 2.613304 | 0 | 10.98387 | 0
2018-04-07 22:51 | 20583.61 | 1680.0009 | 3 | 3 | 4.400337 | 0.7839222 | 2.641265 | 0 | 11.1069 | 0
2018-04-07 22:53 | 20703.61 | 1800.0009 | 3 | 3 | 4.400348 | 0.689642 | 2.665784 | 0 | 11.2148 | 0
2018-04-07 22:54 | 20757.19 | 1853.5824 | 3 | 3 | 4.400349 | 0.6519966 | 2.675762 | 0 | 11.25871 | 0
2018-04-07 22:56 | 20877.23 | 120 | 4 | 3 | 4.349211 | 0 | 2.675762 | 0 | 11.25871 | 0
2018-04-07 22:58 | 20997.23 | 240 | 4 | 3 | 4.345048 | 0 | 2.675762 | 0 | 11.25871 | 0
2018-04-07 22:59 | 21057.23 | 300.0015 | 4 | 3 | 4.343631 | 0 | 2.675762 | 0 | 11.25871 | 0
2018-04-07 23:01 | 21177.31 | 120.0002 | 5 | 3 | 3.823296 | -6.51999 | 2.675762 | 0.2172956 | 11.25871 | 0.8441817
2018-04-07 23:03 | 21297.31 | 240.0001 | 5 | 3 | 3.732794 | -6.519955 | 2.675762 | 0.4346084 | 11.25871 | 1.665048
2018-04-07 23:05 | 21417.32 | 360.0009 | 5 | 3 | 3.65044 | -6.519938 | 2.675762 | 0.6519297 | 11.25871 | 2.46716
2018-04-07 23:07 | 21537.31 | 480.0001 | 5 | 3 | 3.577166 | -6.519936 | 2.675762 | 0.8692401 | 11.25871 | 3.252302
2018-04-07 23:09 | 21657.32 | 600.0009 | 5 | 3 | 3.514112 | -6.519982 | 2.675762 | 1.086552 | 11.25871 | 4.022617
2018-04-07 23:11 | 21777.32 | 720.0009 | 5 | 3 | 3.461317 | -6.519915 | 2.675762 | 1.303874 | 11.25871 | 4.78041
2018-04-07 23:13 | 21897.32 | 840.0009 | 5 | 3 | 3.416185 | -6.51989 | 2.675762 | 1.521176 | 11.25871 | 5.527551
2018-04-07 23:15 | 22017.31 | 960.0002 | 5 | 3 | 3.375724 | -6.51996 | 2.675762 | 1.738502 | 11.25871 | 6.265516
2018-04-07 23:17 | 22137.32 | 1080.0009 | 5 | 3 | 3.336568 | -6.519923 | 2.675762 | 1.955814 | 11.25871 | 6.99487
2018-04-07 23:19 | 22257.32 | 1200.001 | 5 | 3 | 3.289741 | -6.519982 | 2.675762 | 2.173136 | 11.25871 | 7.715161
2018-04-07 23:21 | 22377.31 | 1320.0003 | 5 | 3 | 3.214294 | -6.519974 | 2.675762 | 2.390433 | 11.25871 | 8.422616
2018-04-07 23:23 | 22497.32 | 1440.0009 | 5 | 3 | 3.064199 | -6.519923 | 2.675762 | 2.607753 | 11.25871 | 9.107121
2018-04-07 23:23 | 22524.51 | 1467.196 | 5 | 3 | 2.999982 | -6.51999 | 2.675762 | 2.657015 | 11.25871 | 9.256586
2018-04-07 23:25 | 22644.56 | 120.0008 | 6 | 3 | 3.620371 | 0 | 2.675762 | 2.657015 | 11.25871 | 9.256586
2018-04-07 23:27 | 22764.56 | 240.0009 | 6 | 3 | 3.644764 | 0 | 2.675762 | 2.657015 | 11.25871 | 9.256586
2018-04-07 23:28 | 22824.56 | 300.0023 | 6 | 3 | 3.650959 | 0 | 2.675762 | 2.657015 | 11.25871 | 9.256586
2018-04-07 23:28 | 22824.56 | 0.0025 | 7 | 4 | 3.650927 | 0 | 0 | 0 | 0 | 0
2018-04-07 23:30 | 22944.65 | 120.0009 | 2 | 4 | 3.997237 | 4.889946 | 0.1623 | 0 | 0.6432731 | 0
2018-04-07 23:32 | 23064.64 | 240.0002 | 2 | 4 | 4.044337 | 4.889946 | 0.3252824 | 0 | 1.298711 | 0
2018-04-07 23:34 | 23184.65 | 360.001 | 2 | 4 | 4.080662 | 4.889933 | 0.4882831 | 0 | 1.961063 | 0
2018-04-07 23:36 | 23304.64 | 480.0002 | 2 | 4 | 4.108355 | 4.889996 | 0.6512653 | 0 | 2.628477 | 0
2018-04-07 23:38 | 23424.64 | 600.0002 | 2 | 4 | 4.133708 | 4.889961 | 0.8142543 | 0 | 3.300149 | 0
2018-04-07 23:40 | 23544.65 | 720.0026 | 2 | 4 | 4.161323 | 4.88998 | 0.9772469 | 0 | 3.976119 | 0
2018-04-07 23:42 | 23664.64 | 840.0002 | 2 | 4 | 4.192861 | 4.88995 | 1.140226 | 0 | 4.656834 | 0
2018-04-07 23:44 | 23784.65 | 960.001 | 2 | 4 | 4.200374 | 4.419725 | 1.29687 | 0 | 5.31467 | 0
2018-04-07 23:46 | 23904.64 | 1080.0002 | 2 | 4 | 4.200376 | 3.865479 | 1.434904 | 0 | 5.894466 | 0
2018-04-07 23:48 | 24024.65 | 1200.001 | 2 | 4 | 4.200394 | 3.341295 | 1.554914 | 0 | 6.398558 | 0
2018-04-07 23:49 | 24044.12 | 1219.4752 | 2 | 4 | 4.200396 | 3.259993 | 1.572763 | 0 | 6.473529 | 0
2018-04-07 23:51 | 24164.13 | 120.0001 | 3 | 4 | 4.232637 | 3.259918 | 1.680983 | 0 | 6.929722 | 0
2018-04-07 23:53 | 24284.13 | 240.0009 | 3 | 4 | 4.270051 | 3.25989 | 1.789637 | 0 | 7.391621 | 0
2018-04-07 23:55 | 24404.13 | 360.0001 | 3 | 4 | 4.310314 | 3.25985 | 1.898291 | 0 | 7.85774 | 0
2018-04-07 23:57 | 24524.13 | 480.0001 | 3 | 4 | 4.352947 | 3.259874 | 2.006947 | 0 | 8.328381 | 0
2018-04-07 23:59 | 24644.13 | 600.0001 | 3 | 4 | 4.397385 | 3.259853 | 2.115598 | 0 | 8.803732 | 0
2018-04-08 00:01 | 24764.13 | 720.0001 | 3 | 4 | 4.400405 | 2.696846 | 2.214752 | 0 | 9.24004 | 0
2018-04-08 00:03 | 24884.13 | 840.0008 | 3 | 4 | 4.400407 | 2.25107 | 2.296924 | 0 | 9.60163 | 0
2018-04-08 00:05 | 25004.13 | 960.0008 | 3 | 4 | 4.400379 | 1.892204 | 2.365751 | 0 | 9.904493 | 0
2018-04-08 00:07 | 25124.13 | 1080.0001 | 3 | 4 | 4.400383 | 1.602419 | 2.423819 | 0 | 10.16002 | 0
2018-04-08 00:09 | 25244.13 | 1200.0008 | 3 | 4 | 4.400399 | 1.366619 | 2.473156 | 0 | 10.37712 | 0
2018-04-08 00:11 | 25364.13 | 1320.0008 | 3 | 4 | 4.400353 | 1.172737 | 2.515369 | 0 | 10.56287 | 0
2018-04-08 00:13 | 25484.13 | 1440.0009 | 3 | 4 | 4.400348 | 1.01326 | 2.551727 | 0 | 10.72286 | 0
2018-04-08 00:15 | 25604.13 | 1560.0001 | 3 | 4 | 4.400367 | 0.8816147 | 2.583236 | 0 | 10.86151 | 0
2018-04-08 00:17 | 25724.13 | 1680.0001 | 3 | 4 | 4.400369 | 0.7704716 | 2.6107 | 0 | 10.98236 | 0
2018-04-08 00:19 | 25844.13 | 1800.0001 | 3 | 4 | 4.400345 | 0.676363 | 2.634771 | 0 | 11.08828 | 0
2018-04-08 00:19 | 25879.41 | 1835.2839 | 3 | 4 | 4.400355 | 0.6519928 | 2.641281 | 0 | 11.11693 | 0
2018-04-08 00:21 | 25999.46 | 120.0008 | 4 | 4 | 4.348155 | 0 | 2.641281 | 0 | 11.11693 | 0
2018-04-08 00:23 | 26119.46 | 240 | 4 | 4 | 4.343677 | 0 | 2.641281 | 0 | 11.11693 | 0
2018-04-08 00:24 | 26179.46 | 300.0023 | 4 | 4 | 4.342125 | 0 | 2.641281 | 0 | 11.11693 | 0
2018-04-08 00:26 | 26299.54 | 120.0001 | 5 | 4 | 3.814675 | -6.519906 | 2.641281 | 0.2173046 | 11.11693 | 0.8425865
2018-04-08 00:28 | 26419.54 | 240.0009 | 5 | 4 | 3.723341 | -6.519976 | 2.641281 | 0.4346152 | 11.11693 | 1.66146
2018-04-08 00:30 | 26539.54 | 360.0001 | 5 | 4 | 3.640728 | -6.519948 | 2.641281 | 0.6519164 | 11.11693 | 2.461407
2018-04-08 00:32 | 26659.54 | 480.0017 | 5 | 4 | 3.567896 | -6.519936 | 2.641281 | 0.8692397 | 11.11693 | 3.244522
2018-04-08 00:34 | 26779.54 | 600.0001 | 5 | 4 | 3.506009 | -6.519957 | 2.641281 | 1.086553 | 11.11693 | 4.012945
2018-04-08 00:36 | 26899.54 | 720.0009 | 5 | 4 | 3.454362 | -6.519936 | 2.641281 | 1.303868 | 11.11693 | 4.769076
2018-04-08 00:38 | 27019.54 | 840.0009 | 5 | 4 | 3.410109 | -6.519957 | 2.641281 | 1.52117 | 11.11693 | 5.514802
2018-04-08 00:40 | 27139.54 | 960.0009 | 5 | 4 | 3.370101 | -6.519925 | 2.641281 | 1.738482 | 11.11693 | 6.25146
2018-04-08 00:42 | 27259.54 | 1080.0009 | 5 | 4 | 3.330663 | -6.519932 | 2.641281 | 1.955798 | 11.11693 | 6.979607
2018-04-08 00:44 | 27379.54 | 1200.0008 | 5 | 4 | 3.281424 | -6.519925 | 2.641281 | 2.173113 | 11.11693 | 7.69839
2018-04-08 00:46 | 27499.54 | 1320.0008 | 5 | 4 | 3.199372 | -6.519923 | 2.641281 | 2.390414 | 11.11693 | 8.403437
2018-04-08 00:48 | 27619.54 | 1440.0008 | 5 | 4 | 3.025299 | -6.519934 | 2.641281 | 2.607735 | 11.11693 | 9.082918
2018-04-08 00:48 | 27628.99 | 1449.4487 | 5 | 4 | 2.999983 | -6.519984 | 2.641281 | 2.624849 | 11.11693 | 9.134482
2018-04-08 00:50 | 27749.03 | 120.0008 | 6 | 4 | 3.625371 | 0 | 2.641281 | 2.624849 | 11.11693 | 9.134482
2018-04-08 00:52 | 27869.03 | 240 | 6 | 4 | 3.648706 | 0 | 2.641281 | 2.624849 | 11.11693 | 9.134482
2018-04-08 00:53 | 27929.04 | 300.0022 | 6 | 4 | 3.654583 | 0 | 2.641281 | 2.624849 | 11.11693 | 9.134482
2018-04-08 00:53 | 27929.05 | 0.0024 | 7 | 5 | 3.654595 | 0 | 0 | 0 | 0 | 0
2018-04-08 00:55 | 28049.13 | 120.0008 | 2 | 5 | 4.001523 | 4.889936 | 0.1623009 | 0 | 0.6438534 | 0
2018-04-08 00:57 | 28169.13 | 240.0008 | 2 | 5 | 4.048996 | 4.889904 | 0.3252935 | 0 | 1.300078 | 0
2018-04-08 00:59 | 28289.13 | 360.0008 | 2 | 5 | 4.084743 | 4.889977 | 0.4882835 | 0 | 1.963096 | 0
2018-04-08 01:01 | 28409.13 | 480.0009 | 2 | 5 | 4.112088 | 4.88986 | 0.6512641 | 0 | 2.631129 | 0
2018-04-08 01:03 | 28529.13 | 600.0009 | 2 | 5 | 4.137743 | 4.889959 | 0.8142487 | 0 | 3.303411 | 0
2018-04-08 01:05 | 28649.13 | 720.0009 | 2 | 5 | 4.165761 | 4.889904 | 0.9772303 | 0 | 3.980026 | 0
2018-04-08 01:07 | 28769.13 | 840.0008 | 2 | 5 | 4.197722 | 4.889921 | 1.140203 | 0 | 4.66147 | 0
2018-04-08 01:09 | 28889.13 | 960.0009 | 2 | 5 | 4.200408 | 4.344849 | 1.294533 | 0 | 5.3097 | 0
2018-04-08 01:11 | 29009.12 | 1080 | 2 | 5 | 4.200409 | 3.796968 | 1.430153 | 0 | 5.879358 | 0
2018-04-08 01:13 | 29129.12 | 1200.0001 | 2 | 5 | 4.200402 | 3.2782 | 1.547943 | 0 | 6.374125 | 0
2018-04-08 01:13 | 29133.49 | 1204.3639 | 2 | 5 | 4.200411 | 3.259998 | 1.551909 | 0 | 6.390786 | 0
2018-04-08 01:15 | 29253.5 | 120.0009 | 3 | 5 | 4.233029 | 3.259861 | 1.660127 | 0 | 6.846987 | 0
2018-04-08 01:17 | 29373.5 | 240.0002 | 3 | 5 | 4.271019 | 3.25989 | 1.768774 | 0 | 7.308927 | 0
2018-04-08 01:19 | 29493.5 | 360.0002 | 3 | 5 | 4.311921 | 3.259865 | 1.877434 | 0 | 7.77521 | 0
2018-04-08 01:21 | 29613.5 | 480.0009 | 3 | 5 | 4.355246 | 3.259846 | 1.986086 | 0 | 8.246044 | 0
2018-04-08 01:23 | 29733.5 | 600.0009 | 3 | 5 | 4.400374 | 3.258846 | 2.09474 | 0 | 8.721702 | 0
2018-04-08 01:25 | 29853.5 | 720.0003 | 3 | 5 | 4.4004 | 2.66288 | 2.192571 | 0 | 9.152199 | 0
2018-04-08 01:27 | 29973.5 | 840.0003 | 3 | 5 | 4.400384 | 2.222893 | 2.273725 | 0 | 9.509305 | 0
2018-04-08 01:29 | 30093.5 | 960.001 | 3 | 5 | 4.400395 | 1.869774 | 2.341715 | 0 | 9.808489 | 0
2018-04-08 01:31 | 30213.5 | 1080.001 | 3 | 5 | 4.400394 | 1.583254 | 2.399089 | 0 | 10.06095 | 0
2018-04-08 01:33 | 30333.5 | 1200.001 | 3 | 5 | 4.400364 | 1.349728 | 2.447835 | 0 | 10.27546 | 0
2018-04-08 01:35 | 30453.5 | 1320.0003 | 3 | 5 | 4.400353 | 1.158012 | 2.489529 | 0 | 10.45893 | 0
2018-04-08 01:37 | 30573.5 | 1440.001 | 3 | 5 | 4.400336 | 0.9997921 | 2.525415 | 0 | 10.61684 | 0
2018-04-08 01:39 | 30693.5 | 1560.0003 | 3 | 5 | 4.400369 | 0.8692799 | 2.556503 | 0 | 10.75363 | 0
2018-04-08 01:41 | 30813.5 | 1680.001 | 3 | 5 | 4.400357 | 0.7595768 | 2.583588 | 0 | 10.87282 | 0
2018-04-08 01:43 | 30933.5 | 1800.001 | 3 | 5 | 4.400363 | 0.667448 | 2.607323 | 0 | 10.97726 | 0
2018-04-08 01:44 | 30955.4 | 1821.8968 | 3 | 5 | 4.400353 | 0.6519928 | 2.611336 | 0 | 10.99492 | 0
2018-04-08 01:46 | 31075.44 | 119.9999 | 4 | 5 | 4.347257 | 0 | 2.611336 | 0 | 10.99492 | 0
2018-04-08 01:48 | 31195.44 | 240.0007 | 4 | 5 | 4.342508 | 0 | 2.611336 | 0 | 10.99492 | 0
2018-04-08 01:49 | 31255.44 | 300.0013 | 4 | 5 | 4.340853 | 0 | 2.611336 | 0 | 10.99492 | 0
2018-04-08 01:51 | 31375.52198 | 120.0009 | 5 | 5 | 3.807168 | -6.519965 | 2.611336 | 0.2173082 | 10.99492 | 0.8411745
2018-04-08 01:53 | 31495.52198 | 240.0009 | 5 | 5 | 3.715195 | -6.519993 | 2.611336 | 0.4346258 | 10.99492 | 1.658365
2018-04-08 01:55 | 31615.52118 | 360.0001 | 5 | 5 | 3.632544 | -6.51996 | 2.611336 | 0.6519417 | 10.99492 | 2.456587
2018-04-08 01:57 | 31735.52118 | 480.0001 | 5 | 5 | 3.560094 | -6.519974 | 2.611336 | 0.8692498 | 10.99492 | 3.237899
2018-04-08 01:59 | 31855.52198 | 600.0009 | 5 | 5 | 3.499064 | -6.519953 | 2.611336 | 1.086566 | 10.99492 | 4.004725
2018-04-08 02:01 | 31975.52118 | 720.0001 | 5 | 5 | 3.44849 | -6.51999 | 2.611336 | 1.303887 | 10.99492 | 4.759483
2018-04-08 02:03 | 32095.52118 | 840.0001 | 5 | 5 | 3.404934 | -6.519974 | 2.611336 | 1.521208 | 10.99492 | 5.504087
2018-04-08 02:05 | 32215.52118 | 960.0001 | 5 | 5 | 3.365443 | -6.519976 | 2.611336 | 1.738517 | 10.99492 | 6.239667
2018-04-08 02:07 | 32335.52118 | 1080.0001 | 5 | 5 | 3.325569 | -6.519967 | 2.611336 | 1.955834 | 10.99492 | 6.966778
2018-04-08 02:09 | 32455.52198 | 1200.0009 | 5 | 5 | 3.274039 | -6.520005 | 2.611336 | 2.17315 | 10.99492 | 7.68425
2018-04-08 02:11 | 32575.52198 | 1320.0009 | 5 | 5 | 3.185597 | -6.51996 | 2.611336 | 2.390466 | 10.99492 | 8.387134
2018-04-08 02:13 | 32689.76428 | 1434.2432 | 5 | 5 | 2.999986 | -6.519958 | 2.611336 | 2.597352 | 10.99492 | 9.030377
2018-04-08 02:15 | 32809.81 | 120.0007 | 6 | 5 | 3.628974 | 0 | 2.611336 | 2.597352 | 10.99492 | 9.030377
2018-04-08 02:17 | 32929.81 | 239.9999 | 6 | 5 | 3.651532 | 0 | 2.611336 | 2.597352 | 10.99492 | 9.030377
2018-04-08 02:18 | 32989.81 | 300.0021 | 6 | 5 | 3.657186 | 0 | 2.611336 | 2.597352 | 10.99492 | 9.030377
2018-04-08 02:18 | 32989.82 | 0.0024 | 7 | 6 | 3.657188 | 0 | 0 | 0 | 0 | 0
2018-04-08 02:20 | 33109.9 | 120.0001 | 2 | 6 | 4.004706 | 4.889988 | 0.1622952 | 0 | 0.644245 | 0
2018-04-08 02:22 | 33229.9 | 240.0001 | 2 | 6 | 4.052361 | 4.889986 | 0.3252939 | 0 | 1.30105 | 0
2018-04-08 02:24 | 33349.9 | 360.0009 | 2 | 6 | 4.087498 | 4.889978 | 0.488281 | 0 | 1.964552 | 0
2018-04-08 02:26 | 33469.9 | 480.0001 | 2 | 6 | 4.114679 | 4.890018 | 0.651267 | 0 | 2.633032 | 0
2018-04-08 02:28 | 33589.9 | 600.0009 | 2 | 6 | 4.140667 | 4.889982 | 0.814258 | 0 | 3.305786 | 0
2018-04-08 02:30 | 33709.9 | 720.0001 | 2 | 6 | 4.169039 | 4.889973 | 0.9772446 | 0 | 3.982925 | 0
2018-04-08 02:32 | 33829.9 | 840.0009 | 2 | 6 | 4.200414 | 4.865376 | 1.140207 | 0 | 4.664905 | 0
2018-04-08 02:34 | 33949.9 | 960.0008 | 2 | 6 | 4.200401 | 4.285408 | 1.292466 | 0 | 5.304455 | 0
2018-04-08 02:36 | 34069.9 | 1080.0001 | 2 | 6 | 4.200389 | 3.740021 | 1.42616 | 0 | 5.866021 | 0
2018-04-08 02:38 | 34181.3 | 1191.4055 | 2 | 6 | 4.200402 | 3.259983 | 1.53438 | 0 | 6.32059 | 0
2018-04-08 02:40 | 34301.32 | 120.0017 | 3 | 6 | 4.233305 | 3.259871 | 1.642589 | 0 | 6.776764 | 0
2018-04-08 02:42 | 34421.32 | 240.0001 | 3 | 6 | 4.271735 | 3.25985 | 1.751248 | 0 | 7.238807 | 0
2018-04-08 02:44 | 34541.32 | 360.0009 | 3 | 6 | 4.313189 | 3.259869 | 1.859904 | 0 | 7.705185 | 0
2018-04-08 02:46 | 34661.32 | 480.0001 | 3 | 6 | 4.357087 | 3.259846 | 1.968556 | 0 | 8.176189 | 0
2018-04-08 02:48 | 34781.32 | 600.0009 | 3 | 6 | 4.400418 | 3.21431 | 2.077171 | 0 | 8.651892 | 0
2018-04-08 02:50 | 34901.32 | 720.0001 | 3 | 6 | 4.400411 | 2.637144 | 2.173984 | 0 | 9.077909 | 0
2018-04-08 02:52 | 35021.32 | 840.0009 | 3 | 6 | 4.400397 | 2.201393 | 2.254358 | 0 | 9.431586 | 0
2018-04-08 02:54 | 35141.32 | 960.0001 | 3 | 6 | 4.400403 | 1.851662 | 2.321689 | 0 | 9.727871 | 0
2018-04-08 02:56 | 35261.32 | 1080.0001 | 3 | 6 | 4.40038 | 1.566877 | 2.378492 | 0 | 9.977826 | 0
2018-04-08 02:58 | 35381.32 | 1200.0009 | 3 | 6 | 4.400382 | 1.335333 | 2.42673 | 0 | 10.19009 | 0
2018-04-08 03:00 | 35501.32 | 1320.0009 | 3 | 6 | 4.400354 | 1.144567 | 2.46796 | 0 | 10.37152 | 0
2018-04-08 03:02 | 35621.32 | 1440.0009 | 3 | 6 | 4.400361 | 0.9877205 | 2.503424 | 0 | 10.52757 | 0
2018-04-08 03:04 | 35741.32 | 1560.0008 | 3 | 6 | 4.400343 | 0.8573112 | 2.534114 | 0 | 10.66262 | 0
2018-04-08 03:06 | 35861.32 | 1680.0001 | 3 | 6 | 4.400337 | 0.7486267 | 2.560832 | 0 | 10.78019 | 0
2018-04-08 03:08 | 35981.32 | 1800.0001 | 3 | 6 | 4.400353 | 0.6579628 | 2.584236 | 0 | 10.88317 | 0
2018-04-08 03:08 | 35990.01 | 1808.6975 | 3 | 6 | 4.400345 | 0.6519985 | 2.585818 | 0 | 10.89013 | 0
2018-04-08 03:10 | 36110.05686 | 120 | 4 | 6 | 4.346509 | 0 | 2.585818 | 0 | 10.89013 | 0
2018-04-08 03:12 | 36230.05766 | 240.0008 | 4 | 6 | 4.341519 | 0 | 2.585818 | 0 | 10.89013 | 0
2018-04-08 03:13 | 36290.05826 | 300.0014 | 4 | 6 | 4.339777 | 0 | 2.585818 | 0 | 10.89013 | 0
2018-04-08 03:15 | 36410.14 | 120.0002 | 5 | 6 | 3.800852 | -6.520024 | 2.585818 | 0.2173097 | 10.89013 | 0.8399764
2018-04-08 03:17 | 36530.14 | 240.0002 | 5 | 6 | 3.708383 | -6.519948 | 2.585818 | 0.4346196 | 10.89013 | 1.655699
2018-04-08 03:19 | 36650.14 | 360.001 | 5 | 6 | 3.625674 | -6.519915 | 2.585818 | 0.6519288 | 10.89013 | 2.452406
2018-04-08 03:21 | 36770.14 | 480.0002 | 5 | 6 | 3.553582 | -6.519906 | 2.585818 | 0.869249 | 10.89013 | 3.232298
2018-04-08 03:23 | 36890.14 | 600.001 | 5 | 6 | 3.493318 | -6.519902 | 2.585818 | 1.086571 | 10.89013 | 3.997802
2018-04-08 03:25 | 37010.14 | 720.0002 | 5 | 6 | 3.443507 | -6.519929 | 2.585818 | 1.30388 | 10.89013 | 4.751362
2018-04-08 03:27 | 37130.14 | 840.0002 | 5 | 6 | 3.400546 | -6.519908 | 2.585818 | 1.521188 | 10.89013 | 5.49491
2018-04-08 03:29 | 37250.14 | 960.0002 | 5 | 6 | 3.36128 | -6.519923 | 2.585818 | 1.738511 | 10.89013 | 6.229623
2018-04-08 03:31 | 37370.14 | 1080.0002 | 5 | 6 | 3.320921 | -6.519908 | 2.585818 | 1.955819 | 10.89013 | 6.95577
2018-04-08 03:33 | 37490.14 | 1200.0009 | 5 | 6 | 3.267038 | -6.519885 | 2.585818 | 2.173127 | 10.89013 | 7.672011
2018-04-08 03:35 | 37610.14 | 1320.0002 | 5 | 6 | 3.172322 | -6.519906 | 2.585818 | 2.390444 | 10.89013 | 8.372792
2018-04-08 03:36 | 37711.09 | 1420.9448 | 5 | 6 | 2.999991 | -6.519836 | 2.585818 | 2.573251 | 10.89013 | 8.939573
2018-04-08 03:38 | 37831.13 | 120.0006 | 6 | 6 | 3.631746 | 0 | 2.585818 | 2.573251 | 10.89013 | 8.939573
2018-04-08 03:40 | 37951.13 | 240.0006 | 6 | 6 | 3.653755 | 0 | 2.585818 | 2.573251 | 10.89013 | 8.939573
2018-04-08 03:41 | 38011.13 | 300.0021 | 6 | 6 | 3.659259 | 0 | 2.585818 | 2.573251 | 10.89013 | 8.939573
2018-04-08 03:41 | 38011.14 | 0.0024 | 7 | 7 | 3.659314 | 0 | 0 | 0 | 0 | 0
2018-04-08 03:43 | 38131.22 | 120.0009 | 2 | 7 | 4.007513 | 4.889986 | 0.1623066 | 0 | 0.6446618 | 0
2018-04-08 03:45 | 38251.22 | 240.0002 | 2 | 7 | 4.055193 | 4.889915 | 0.3252892 | 0 | 1.301877 | 0
2018-04-08 03:47 | 38371.22 | 360.0009 | 2 | 7 | 4.08984 | 4.889921 | 0.4882747 | 0 | 1.965792 | 0
2018-04-08 03:49 | 38491.22 | 480.0002 | 2 | 7 | 4.116923 | 4.889973 | 0.6512601 | 0 | 2.634638 | 0
2018-04-08 03:51 | 38611.22 | 600.0002 | 2 | 7 | 4.143186 | 4.889929 | 0.814255 | 0 | 3.307795 | 0
2018-04-08 03:53 | 38731.22 | 720.0002 | 2 | 7 | 4.171901 | 4.88995 | 0.9772415 | 0 | 3.985372 | 0
2018-04-08 03:55 | 38851.22 | 840.0009 | 2 | 7 | 4.200407 | 4.802631 | 1.140033 | 0 | 4.667094 | 0
2018-04-08 03:57 | 38971.22 | 960.0009 | 2 | 7 | 4.200387 | 4.232407 | 1.290469 | 0 | 5.298986 | 0
2018-04-08 03:59 | 39091.22 | 1080.0009 | 2 | 7 | 4.200399 | 3.690491 | 1.422458 | 0 | 5.853393 | 0
2018-04-08 04:01 | 39191.36 | 1180.1416 | 2 | 7 | 4.200396 | 3.259985 | 1.519068 | 0 | 6.25919 | 0
2018-04-08 04:03 | 39311.37 | 120.0002 | 3 | 7 | 4.233561 | 3.259901 | 1.627293 | 0 | 6.715446 | 0
2018-04-08 04:05 | 39431.37 | 240.0018 | 3 | 7 | 4.272389 | 3.259848 | 1.735942 | 0 | 7.177496 | 0
2018-04-08 04:07 | 39551.37 | 360.0009 | 3 | 7 | 4.314312 | 3.259914 | 1.844599 | 0 | 7.643974 | 0
2018-04-08 04:09 | 39671.37 | 480.0009 | 3 | 7 | 4.358695 | 3.259895 | 1.953256 | 0 | 8.115147 | 0
2018-04-08 04:11 | 39791.37 | 600.0002 | 3 | 7 | 4.400411 | 3.1782 | 2.061779 | 0 | 8.590635 | 0
2018-04-08 04:13 | 39911.37 | 720.0002 | 3 | 7 | 4.4004 | 2.613647 | 2.157693 | 0 | 9.012695 | 0
2018-04-08 04:15 | 40031.37 | 840.0002 | 3 | 7 | 4.400397 | 2.182066 | 2.23735 | 0 | 9.363216 | 0
2018-04-08 04:17 | 40151.37 | 960.0009 | 3 | 7 | 4.400396 | 1.834227 | 2.30407 | 0 | 9.656809 | 0
2018-04-08 04:19 | 40271.37 | 1080.0002 | 3 | 7 | 4.400394 | 1.552063 | 2.360328 | 0 | 9.904367 | 0
2018-04-08 04:21 | 40391.37 | 1200.0009 | 3 | 7 | 4.400366 | 1.320885 | 2.408077 | 0 | 10.11448 | 0
2018-04-08 04:23 | 40511.37 | 1320.0009 | 3 | 7 | 4.400359 | 1.132038 | 2.448862 | 0 | 10.29395 | 0
2018-04-08 04:25 | 40631.37 | 1440.0009 | 3 | 7 | 4.400369 | 0.9764538 | 2.483918 | 0 | 10.44821 | 0
2018-04-08 04:27 | 40751.37 | 1560.0002 | 3 | 7 | 4.40035 | 0.8472366 | 2.514246 | 0 | 10.58166 | 0
2018-04-08 04:29 | 40871.37 | 1680.0002 | 3 | 7 | 4.400352 | 0.7404099 | 2.540649 | 0 | 10.69785 | 0
2018-04-08 04:31 | 40989.94 | 1798.5664 | 3 | 7 | 4.400373 | 0.6519909 | 2.563524 | 0 | 10.79851 | 0
2018-04-08 04:33 | 41109.98 | 120.0008 | 4 | 7 | 4.345897 | 0 | 2.563524 | 0 | 10.79851 | 0
2018-04-08 04:35 | 41229.98 | 239.9999 | 4 | 7 | 4.340723 | 0 | 2.563524 | 0 | 10.79851 | 0
2018-04-08 04:36 | 41289.98 | 300.0022 | 4 | 7 | 4.338893 | 0 | 2.563524 | 0 | 10.79851 | 0
2018-04-08 04:38 | 41410.06 | 120.0009 | 5 | 7 | 3.795137 | -6.520074 | 2.563524 | 0.2173044 | 10.79851 | 0.8388788
2018-04-08 04:40 | 41530.06 | 240.0001 | 5 | 7 | 3.702222 | -6.520009 | 2.563524 | 0.4346184 | 10.79851 | 1.653322
2018-04-08 04:42 | 41650.06 | 360.0001 | 5 | 7 | 3.619557 | -6.52002 | 2.563524 | 0.6519381 | 10.79851 | 2.448717
2018-04-08 04:44 | 41770.06 | 480.001 | 5 | 7 | 3.547726 | -6.520011 | 2.563524 | 0.8692529 | 10.79851 | 3.227281
2018-04-08 04:46 | 41890.06 | 600.0009 | 5 | 7 | 3.488081 | -6.519925 | 2.563524 | 1.086568 | 10.79851 | 3.991557
2018-04-08 04:48 | 42010.06 | 720.0009 | 5 | 7 | 3.438956 | -6.520007 | 2.563524 | 1.303875 | 10.79851 | 4.74405
2018-04-08 04:50 | 42130.06 | 840.0009 | 5 | 7 | 3.396481 | -6.519957 | 2.563524 | 1.521202 | 10.79851 | 5.486724
2018-04-08 04:52 | 42250.06 | 960.0001 | 5 | 7 | 3.357386 | -6.519963 | 2.563524 | 1.738518 | 10.79851 | 6.220549
2018-04-08 04:54 | 42370.06 | 1080.0009 | 5 | 7 | 3.316616 | -6.519976 | 2.563524 | 1.955833 | 10.79851 | 6.945851
2018-04-08 04:56 | 42490.06 | 1200.0009 | 5 | 7 | 3.260487 | -6.519997 | 2.563524 | 2.173156 | 10.79851 | 7.661004
2018-04-08 04:58 | 42610.06 | 1320.0009 | 5 | 7 | 3.159753 | -6.519929 | 2.563524 | 2.390462 | 10.79851 | 8.359771
2018-04-08 05:00 | 42699.18 | 1409.1176 | 5 | 7 | 2.999984 | -6.519948 | 2.563524 | 2.551845 | 10.79851 | 8.858801
2018-04-08 05:02 | 42819.22364 | 120.0007 | 6 | 7 | 3.634429 | 0 | 2.563524 | 2.551845 | 10.79851 | 8.858801
2018-04-08 05:04 | 42939.22294 | 240 | 6 | 7 | 3.655957 | 0 | 2.563524 | 2.551845 | 10.79851 | 8.858801
2018-04-08 05:05 | 42999.22434 | 300.0014 | 6 | 7 | 3.661294 | 0 | 2.563524 | 2.551845 | 10.79851 | 8.858801
2018-04-08 05:05 | 42999.23 | 0.0024 | 7 | 8 | 3.661291 | 0 | 0 | 0 | 0 | 0
2018-04-08 05:07 | 43119.31 | 120.0002 | 2 | 8 | 4.010676 | 4.890026 | 0.1623081 | 0 | 0.6450951 | 0
2018-04-08 05:09 | 43239.31 | 240.0009 | 2 | 8 | 4.05837 | 4.889944 | 0.3252919 | 0 | 1.302845 | 0
2018-04-08 05:11 | 43359.31 | 360.0001 | 2 | 8 | 4.092586 | 4.889923 | 0.4882706 | 0 | 1.967213 | 0
2018-04-08 05:13 | 43479.31 | 480.0002 | 2 | 8 | 4.11956 | 4.88994 | 0.6512656 | 0 | 2.63653 | 0
2018-04-08 05:15 | 43599.31 | 600.0002 | 2 | 8 | 4.146019 | 4.889919 | 0.8142449 | 0 | 3.310068 | 0
2018-04-08 05:17 | 43719.31 | 720.0009 | 2 | 8 | 4.175034 | 4.889969 | 0.9772303 | 0 | 3.988124 | 0
2018-04-08 05:19 | 43839.31 | 840.0001 | 2 | 8 | 4.200417 | 4.743628 | 1.139635 | 0 | 4.668661 | 0
2018-04-08 05:21 | 43959.31 | 960.0002 | 2 | 8 | 4.200403 | 4.184408 | 1.288341 | 0 | 5.293288 | 0
2018-04-08 05:23 | 44079.31 | 1080.0002 | 2 | 8 | 4.200397 | 3.646282 | 1.418787 | 0 | 5.841212 | 0
2018-04-08 05:24 | 44169.56 | 1170.2496 | 2 | 8 | 4.200403 | 3.259983 | 1.505299 | 0 | 6.2046 | 0
2018-04-08 05:26 | 44289.57 | 120.0008 | 3 | 8 | 4.23378 | 3.259851 | 1.613513 | 0 | 6.660817 | 0
2018-04-08 05:28 | 44409.57 | 240.0008 | 3 | 8 | 4.272881 | 3.259851 | 1.72217 | 0 | 7.122938 | 0
2018-04-08 05:30 | 44529.57 | 360 | 3 | 8 | 4.315123 | 3.259861 | 1.830825 | 0 | 7.589477 | 0
2018-04-08 05:32 | 44649.57 | 480.0001 | 3 | 8 | 4.359857 | 3.259876 | 1.93948 | 0 | 8.060748 | 0
2018-04-08 05:34 | 44769.57 | 600.0008 | 3 | 8 | 4.400423 | 3.154448 | 2.047898 | 0 | 8.535899 | 0
2018-04-08 05:36 | 44889.57 | 720.0008 | 3 | 8 | 4.4004 | 2.597065 | 2.143186 | 0 | 8.955206 | 0
2018-04-08 05:38 | 45009.57 | 840.0001 | 3 | 8 | 4.400394 | 2.167892 | 2.222332 | 0 | 9.30348 | 0
2018-04-08 05:40 | 45129.57 | 960.0008 | 3 | 8 | 4.400385 | 1.821032 | 2.288594 | 0 | 9.595061 | 0
2018-04-08 05:42 | 45249.57 | 1080.0009 | 3 | 8 | 4.400374 | 1.539665 | 2.344451 | 0 | 9.840852 | 0
2018-04-08 05:44 | 45369.57 | 1200.0009 | 3 | 8 | 4.400372 | 1.310108 | 2.391819 | 0 | 10.04929 | 0
2018-04-08 05:46 | 45489.57 | 1320.0001 | 3 | 8 | 4.400362 | 1.12179 | 2.432247 | 0 | 10.22719 | 0
2018-04-08 05:48 | 45609.57 | 1440.0009 | 3 | 8 | 4.400345 | 0.9664516 | 2.466984 | 0 | 10.38004 | 0
2018-04-08 05:50 | 45729.57 | 1560.0001 | 3 | 8 | 4.400368 | 0.8395348 | 2.497017 | 0 | 10.5122 | 0
2018-04-08 05:52 | 45849.57 | 1680.0001 | 3 | 8 | 4.400342 | 0.7328682 | 2.523164 | 0 | 10.62725 | 0
2018-04-08 05:54 | 45958.46 | 1788.8896 | 3 | 8 | 4.400361 | 0.6519985 | 2.544074 | 0 | 10.71927 | 0
2018-04-08 05:56 | 46078.51 | 120.0006 | 4 | 8 | 4.345393 | 0 | 2.544074 | 0 | 10.71927 | 0
2018-04-08 05:58 | 46198.51 | 239.9998 | 4 | 8 | 4.340044 | 0 | 2.544074 | 0 | 10.71927 | 0
2018-04-08 05:59 | 46258.51 | 300.0021 | 4 | 8 | 4.338154 | 0 | 2.544074 | 0 | 10.71927 | 0
2018-04-08 06:01 | 46378.59 | 120.0009 | 5 | 8 | 3.790836 | -6.520049 | 2.544074 | 0.2172941 | 10.71927 | 0.8380352
2018-04-08 06:03 | 46498.59 | 240.0001 | 5 | 8 | 3.697521 | -6.519932 | 2.544074 | 0.4346107 | 10.71927 | 1.651505
2018-04-08 06:05 | 46618.59 | 360.0001 | 5 | 8 | 3.614707 | -6.51996 | 2.544074 | 0.6519236 | 10.71927 | 2.445835
2018-04-08 06:07 | 46738.59 | 480.0001 | 5 | 8 | 3.543151 | -6.519978 | 2.544074 | 0.8692338 | 10.71927 | 3.223347
2018-04-08 06:09 | 46858.59 | 600.0001 | 5 | 8 | 3.484164 | -6.519971 | 2.544074 | 1.08655 | 10.71927 | 3.986696
2018-04-08 06:11 | 46978.59 | 720.0002 | 5 | 8 | 3.435611 | -6.52 | 2.544074 | 1.303852 | 10.71927 | 4.738389
2018-04-08 06:13 | 47098.59 | 840.001 | 5 | 8 | 3.393421 | -6.519976 | 2.544074 | 1.521165 | 10.71927 | 5.480314
2018-04-08 06:15 | 47218.59 | 960.0001 | 5 | 8 | 3.354452 | -6.519911 | 2.544074 | 1.738476 | 10.71927 | 6.213481
2018-04-08 06:17 | 47338.59 | 1080.001 | 5 | 8 | 3.313053 | -6.519929 | 2.544074 | 1.955795 | 10.71927 | 6.938108
2018-04-08 06:19 | 47458.59 | 1200.0018 | 5 | 8 | 3.254814 | -6.51995 | 2.544074 | 2.173099 | 10.71927 | 7.652233
2018-04-08 06:21 | 47578.59 | 1320.0001 | 5 | 8 | 3.148598 | -6.519925 | 2.544074 | 2.390421 | 10.71927 | 8.34933
2018-04-08 06:22 | 47657.98 | 1399.3936 | 5 | 8 | 2.999983 | -6.519967 | 2.544074 | 2.534186 | 10.71927 | 8.792845
2018-04-08 06:24 | 47778.03 | 120 | 6 | 8 | 3.636328 | 0 | 2.544074 | 2.534186 | 10.71927 | 8.792845
2018-04-08 06:26 | 47898.03 | 240.0008 | 6 | 8 | 3.657541 | 0 | 2.544074 | 2.534186 | 10.71927 | 8.792845
2018-04-08 06:27 | 47958.03 | 300.0014 | 6 | 8 | 3.662789 | 0 | 2.544074 | 2.534186 | 10.71927 | 8.792845
2018-04-08 06:27 | 47958.03858 | 0.0024 | 7 | 9 | 3.662742 | 0 | 0 | 0 | 0 | 0
2018-04-08 06:29 | 48078.12 | 120.0009 | 2 | 9 | 4.012873 | 4.890003 | 0.1623005 | 0 | 0.6453747 | 0
2018-04-08 06:31 | 48198.12 | 240.0009 | 2 | 9 | 4.060374 | 4.889969 | 0.3252864 | 0 | 1.303484 | 0
2018-04-08 06:33 | 48318.11 | 360.0001 | 2 | 9 | 4.094204 | 4.889965 | 0.4882667 | 0 | 1.968146 | 0
2018-04-08 06:35 | 48438.11 | 480.0001 | 2 | 9 | 4.121113 | 4.889959 | 0.6512544 | 0 | 2.637684 | 0
2018-04-08 06:37 | 48558.11 | 600.0002 | 2 | 9 | 4.147748 | 4.889977 | 0.8142316 | 0 | 3.31148 | 0
2018-04-08 06:39 | 48678.12 | 720.0009 | 2 | 9 | 4.177091 | 4.889999 | 0.9772195 | 0 | 3.989857 | 0
2018-04-08 06:41 | 48798.12 | 840.001 | 2 | 9 | 4.200412 | 4.704407 | 1.139255 | 0 | 4.669106 | 0
2018-04-08 06:43 | 48918.12 | 960.001 | 2 | 9 | 4.200402 | 4.146843 | 1.286686 | 0 | 5.288378 | 0
2018-04-08 06:45 | 49038.11 | 1080.0002 | 2 | 9 | 4.200387 | 3.608862 | 1.415886 | 0 | 5.83107 | 0
2018-04-08 06:47 | 49119.8 | 1161.6864 | 2 | 9 | 4.200408 | 3.259991 | 1.493773 | 0 | 6.158225 | 0
2018-04-08 06:49 | 49239.82 | 120.0008 | 3 | 9 | 4.234 | 3.259823 | 1.601997 | 0 | 6.614496 | 0
2018-04-08 06:51 | 49359.82 | 240.0008 | 3 | 9 | 4.273427 | 3.259876 | 1.71065 | 0 | 7.076644 | 0
2018-04-08 06:53 | 49479.82 | 360 | 3 | 9 | 4.316062 | 3.259895 | 1.81931 | 0 | 7.543282 | 0
2018-04-08 06:55 | 49599.82 | 480.0008 | 3 | 9 | 4.361168 | 3.259876 | 1.92796 | 0 | 8.014651 | 0
2018-04-08 06:57 | 49719.82 | 600.0008 | 3 | 9 | 4.400414 | 3.129478 | 2.036237 | 0 | 8.489322 | 0
2018-04-08 06:59 | 49839.82 | 720.0008 | 3 | 9 | 4.400378 | 2.579058 | 2.130868 | 0 | 8.905739 | 0
2018-04-08 07:01 | 49959.82 | 840.0008 | 3 | 9 | 4.400392 | 2.153128 | 2.209472 | 0 | 9.251626 | 0
2018-04-08 07:03 | 50079.82 | 960.0008 | 3 | 9 | 4.40039 | 1.808313 | 2.27529 | 0 | 9.541252 | 0
2018-04-08 07:05 | 50199.82 | 1080 | 3 | 9 | 4.400376 | 1.528364 | 2.330747 | 0 | 9.785282 | 0
2018-04-08 07:07 | 50319.82 | 1200.0009 | 3 | 9 | 4.400374 | 1.30007 | 2.377753 | 0 | 9.992126 | 0
2018-04-08 07:09 | 50439.82 | 1320.0008 | 3 | 9 | 4.400382 | 1.11311 | 2.417861 | 0 | 10.16862 | 0
2018-04-08 07:11 | 50559.82 | 1440.0008 | 3 | 9 | 4.400359 | 0.95858 | 2.4523 | 0 | 10.32016 | 0
2018-04-08 07:13 | 50679.82 | 1560.0008 | 3 | 9 | 4.400372 | 0.832119 | 2.482074 | 0 | 10.45118 | 0
2018-04-08 07:15 | 50799.82 | 1680.0001 | 3 | 9 | 4.400354 | 0.72645 | 2.507989 | 0 | 10.56521 | 0
2018-04-08 07:16 | 50900.96 | 1781.1383 | 3 | 9 | 4.400373 | 0.6519966 | 2.527319 | 0 | 10.65027 | 0
2018-04-08 07:18 | 51021 | 120 | 4 | 9 | 4.344944 | 0 | 2.527319 | 0 | 10.65027 | 0
2018-04-08 07:20 | 51141 | 240.0001 | 4 | 9 | 4.339439 | 0 | 2.527319 | 0 | 10.65027 | 0
2018-04-08 07:21 | 51201 | 300.0023 | 4 | 9 | 4.337481 | 0 | 2.527319 | 0 | 10.65027 | 0
2018-04-08 07:23 | 51321.08 | 120.0009 | 5 | 9 | 3.787016 | -6.520081 | 2.527319 | 0.2172861 | 10.65027 | 0.8372808
2018-04-08 07:25 | 51441.08 | 240.0001 | 5 | 9 | 3.693469 | -6.52 | 2.527319 | 0.4346035 | 10.65027 | 1.649886
2018-04-08 07:27 | 51561.08 | 360.0009 | 5 | 9 | 3.61052 | -6.519925 | 2.527319 | 0.6519126 | 10.65027 | 2.443306
2018-04-08 07:29 | 51681.08 | 480.001 | 5 | 9 | 3.539241 | -6.519978 | 2.527319 | 0.8692355 | 10.65027 | 3.21998
2018-04-08 07:31 | 51801.08 | 600.0009 | 5 | 9 | 3.48054 | -6.519942 | 2.527319 | 1.086533 | 10.65027 | 3.98245
2018-04-08 07:33 | 51921.08 | 720.0009 | 5 | 9 | 3.432317 | -6.519921 | 2.527319 | 1.303861 | 10.65027 | 4.733476
2018-04-08 07:35 | 52041.08 | 840.0009 | 5 | 9 | 3.390584 | -6.519896 | 2.527319 | 1.521175 | 10.65027 | 5.474742
2018-04-08 07:37 | 52161.08 | 960.001 | 5 | 9 | 3.35176 | -6.519904 | 2.527319 | 1.738481 | 10.65027 | 6.2073
2018-04-08 07:39 | 52281.08 | 1080.0001 | 5 | 9 | 3.309911 | -6.519944 | 2.527319 | 1.95579 | 10.65027 | 6.931276
2018-04-08 07:41 | 52401.08 | 1200.0001 | 5 | 9 | 3.249601 | -6.519904 | 2.527319 | 2.1731 | 10.65027 | 7.644543
2018-04-08 07:43 | 52521.08 | 1320.0009 | 5 | 9 | 3.13764 | -6.519908 | 2.527319 | 2.390423 | 10.65027 | 8.339995
2018-04-08 07:44 | 52591.71 | 1390.6352 | 5 | 9 | 2.999995 | -6.519921 | 2.527319 | 2.518327 | 10.65027 | 8.733694
2018-04-08 07:46 | 52711.76 | 120 | 6 | 9 | 3.637992 | 0 | 2.527319 | 2.518327 | 10.65027 | 8.733694
2018-04-08 07:48 | 52831.76 | 240.0009 | 6 | 9 | 3.658897 | 0 | 2.527319 | 2.518327 | 10.65027 | 8.733694
2018-04-08 07:49 | 52891.76 | 300.0023 | 6 | 9 | 3.664041 | 0 | 2.527319 | 2.518327 | 10.65027 | 8.733694
2018-04-08 07:49 | 52891.77 | 0.0025 | 7 | 10 | 3.664052 | 0 | 0 | 0 | 0 | 0
2018-04-08 07:51 | 53011.85 | 120.0009 | 2 | 10 | 4.01485 | 4.890047 | 0.1622971 | 0 | 0.6456282 | 0
2018-04-08 07:53 | 53131.85 | 240.0001 | 2 | 10 | 4.062197 | 4.889982 | 0.3252718 | 0 | 1.304014 | 0
2018-04-08 07:55 | 53251.85 | 360.0001 | 2 | 10 | 4.095797 | 4.889956 | 0.4882614 | 0 | 1.968991 | 0
2018-04-08 07:57 | 53371.85 | 480.0002 | 2 | 10 | 4.122729 | 4.88999 | 0.6512407 | 0 | 2.638751 | 0
2018-04-08 07:59 | 53491.85 | 600.0009 | 2 | 10 | 4.14972 | 4.889954 | 0.8142311 | 0 | 3.312894 | 0
2018-04-08 08:01 | 53611.85 | 720.001 | 2 | 10 | 4.179363 | 4.889921 | 0.9772167 | 0 | 3.991606 | 0
2018-04-08 08:03 | 53731.85 | 840.001 | 2 | 10 | 4.200408 | 4.663105 | 1.138756 | 0 | 4.66903 | 0
2018-04-08 08:05 | 53851.85 | 960.001 | 2 | 10 | 4.200401 | 4.107859 | 1.284865 | 0 | 5.282747 | 0
2018-04-08 08:07 | 53971.85 | 1080.001 | 2 | 10 | 4.200394 | 3.571793 | 1.412783 | 0 | 5.820055 | 0
2018-04-08 08:09 | 54045.13 | 1153.2808 | 2 | 10 | 4.200397 | 3.259995 | 1.482283 | 0 | 6.111984 | 0
2018-04-08 08:11 | 54165.14 | 120.0009 | 3 | 10 | 4.234155 | 3.259823 | 1.590503 | 0 | 6.568242 | 0
2018-04-08 08:13 | 54285.14 | 240.0001 | 3 | 10 | 4.27385 | 3.259981 | 1.699151 | 0 | 7.030399 | 0
2018-04-08 08:15 | 54405.14 | 360.0001 | 3 | 10 | 4.316786 | 3.259823 | 1.807808 | 0 | 7.49709 | 0
2018-04-08 08:17 | 54525.14 | 480.0009 | 3 | 10 | 4.362236 | 3.259871 | 1.916464 | 0 | 7.968584 | 0
2018-04-08 08:19 | 54645.14 | 600.0001 | 3 | 10 | 4.400396 | 3.110411 | 2.024609 | 0 | 8.442781 | 0
2018-04-08 08:21 | 54765.14 | 720.0009 | 3 | 10 | 4.400402 | 2.567417 | 2.11875 | 0 | 8.857037 | 0
2018-04-08 08:23 | 54885.14 | 840.0009 | 3 | 10 | 4.400387 | 2.143358 | 2.197003 | 0 | 9.201382 | 0
2018-04-08 08:25 | 55005.14 | 960.0001 | 3 | 10 | 4.400361 | 1.799614 | 2.262526 | 0 | 9.489707 | 0
2018-04-08 08:27 | 55125.14 | 1080.0001 | 3 | 10 | 4.400383 | 1.521238 | 2.317722 | 0 | 9.732593 | 0
2018-04-08 08:29 | 55245.14 | 1200.0009 | 3 | 10 | 4.400391 | 1.293375 | 2.364498 | 0 | 9.938424 | 0
2018-04-08 08:31 | 55365.14 | 1320.0009 | 3 | 10 | 4.400362 | 1.106113 | 2.404381 | 0 | 10.11392 | 0
2018-04-08 08:33 | 55485.14 | 1440.0009 | 3 | 10 | 4.400335 | 0.9525185 | 2.438618 | 0 | 10.26458 | 0
2018-04-08 08:35 | 55605.14 | 1560.0009 | 3 | 10 | 4.400354 | 0.8267841 | 2.468214 | 0 | 10.39481 | 0
2018-04-08 08:37 | 55725.14 | 1680.0001 | 3 | 10 | 4.400363 | 0.7225742 | 2.493976 | 0 | 10.50817 | 0
2018-04-08 08:38 | 55819.78 | 1774.6439 | 3 | 10 | 4.40035 | 0.6519966 | 2.512018 | 0 | 10.58757 | 0
2018-04-08 08:40 | 55939.83 | 120 | 4 | 10 | 4.344453 | 0 | 2.512018 | 0 | 10.58757 | 0
2018-04-08 08:42 | 56059.83 | 240 | 4 | 10 | 4.338816 | 0 | 2.512018 | 0 | 10.58757 | 0
2018-04-08 08:43 | 56119.83 | 300.0022 | 4 | 10 | 4.336816 | 0 | 2.512018 | 0 | 10.58757 | 0
2018-04-08 08:45 | 56239.91 | 120.0001 | 5 | 10 | 3.7829 | -6.520028 | 2.512018 | 0.2172904 | 10.58757 | 0.8365077
2018-04-08 08:47 | 56359.91 | 240.0009 | 5 | 10 | 3.689156 | -6.520003 | 2.512018 | 0.4346134 | 10.58757 | 1.648213
2018-04-08 08:49 | 56479.91 | 360.0001 | 5 | 10 | 3.606402 | -6.519999 | 2.512018 | 0.6519213 | 10.58757 | 2.440706
2018-04-08 08:51 | 56599.91 | 480.0009 | 5 | 10 | 3.535389 | -6.519965 | 2.512018 | 0.8692452 | 10.58757 | 3.216514
2018-04-08 08:53 | 56719.91 | 600.0001 | 5 | 10 | 3.477315 | -6.519944 | 2.512018 | 1.086559 | 10.58757 | 3.978265
2018-04-08 08:55 | 56839.91 | 720.0009 | 5 | 10 | 3.429496 | -6.519921 | 2.512018 | 1.303878 | 10.58757 | 4.728608
2018-04-08 08:57 | 56959.91 | 840.0009 | 5 | 10 | 3.387861 | -6.519934 | 2.512018 | 1.521195 | 10.58757 | 5.469296
2018-04-08 08:59 | 57079.91 | 960.0009 | 5 | 10 | 3.349082 | -6.519953 | 2.512018 | 1.73851 | 10.58757 | 6.201297
2018-04-08 09:01 | 57199.91 | 1080.0009 | 5 | 10 | 3.306822 | -6.519927 | 2.512018 | 1.955823 | 10.58757 | 6.924678
2018-04-08 09:03 | 57319.91 | 1200.0009 | 5 | 10 | 3.244522 | -6.519934 | 2.512018 | 2.173142 | 10.58757 | 7.637136
2018-04-08 09:05 | 57439.91 | 1320.0001 | 5 | 10 | 3.127048 | -6.51999 | 2.512018 | 2.390457 | 10.58757 | 8.330989
2018-04-08 09:06 | 57502.5 | 1382.5895 | 5 | 10 | 2.999981 | -6.519927 | 2.512018 | 2.503804 | 10.58757 | 8.679133
2018-04-08 09:08 | 57622.54 | 119.9999 | 6 | 10 | 3.639485 | 0 | 2.512018 | 2.503804 | 10.58757 | 8.679133
2018-04-08 09:10 | 57742.54 | 240.0007 | 6 | 10 | 3.660117 | 0 | 2.512018 | 2.503804 | 10.58757 | 8.679133
2018-04-08 09:11 | 57802.54 | 300.0014 | 6 | 10 | 3.66517 | 0 | 2.512018 | 2.503804 | 10.58757 | 8.679133
2018-04-08 09:11 | 57802.5493 | 0.0024 | 7 | 11 | 3.665246 | 0 | 0 | 0 | 0 | 0
2018-04-08 09:13 | 57922.62982 | 120.001 | 2 | 11 | 4.016577 | 4.890032 | 0.1622972 | 0 | 0.6458701 | 0
2018-04-08 09:15 | 58042.62902 | 240.0002 | 2 | 11 | 4.063797 | 4.889925 | 0.3252714 | 0 | 1.304531 | 0
2018-04-08 09:17 | 58162.62902 | 360.0002 | 2 | 11 | 4.097174 | 4.889935 | 0.4882619 | 0 | 1.969752 | 0
2018-04-08 09:19 | 58282.62902 | 480.0002 | 2 | 11 | 4.124255 | 4.889919 | 0.6512431 | 0 | 2.639753 | 0
2018-04-08 09:21 | 58402.62902 | 600.0002 | 2 | 11 | 4.151476 | 4.889938 | 0.8142251 | 0 | 3.314124 | 0
2018-04-08 09:23 | 58522.62902 | 720.0002 | 2 | 11 | 4.181358 | 4.889879 | 0.9772174 | 0 | 3.993169 | 0
2018-04-08 09:25 | 58642.62902 | 840.0002 | 2 | 11 | 4.200405 | 4.625435 | 1.138208 | 0 | 4.668503 | 0
2018-04-08 09:27 | 58762.62912 | 960.0003 | 2 | 11 | 4.200414 | 4.072401 | 1.283113 | 0 | 5.277163 | 0
2018-04-08 09:29 | 58882.62912 | 1080.0003 | 2 | 11 | 4.200379 | 3.538237 | 1.409886 | 0 | 5.80966 | 0
2018-04-08 09:30 | 58948.26882 | 1145.64 | 2 | 11 | 4.200406 | 3.259991 | 1.471851 | 0 | 6.069935 | 0
2018-04-08 09:32 | 59068.28022 | 120.0001 | 3 | 11 | 4.234339 | 3.259811 | 1.580069 | 0 | 6.526198 | 0
2018-04-08 09:34 | 59188.28112 | 240.001 | 3 | 11 | 4.274258 | 3.259846 | 1.688728 | 0 | 6.988433 | 0
2018-04-08 09:36 | 59308.28102 | 360.0009 | 3 | 11 | 4.317431 | 3.259838 | 1.797382 | 0 | 7.455166 | 0
2018-04-08 09:38 | 59428.28102 | 480.0009 | 3 | 11 | 4.36313 | 3.259823 | 1.906037 | 0 | 7.926743 | 0
2018-04-08 09:40 | 59548.28022 | 600.0001 | 3 | 11 | 4.40041 | 3.09477 | 2.014067 | 0 | 8.400521 | 0
2018-04-08 09:42 | 59668.28102 | 720.0009 | 3 | 11 | 4.400398 | 2.555431 | 2.10777 | 0 | 8.81285 | 0
2018-04-08 09:44 | 59788.28102 | 840.0009 | 3 | 11 | 4.400407 | 2.133961 | 2.185663 | 0 | 9.15561 | 0
2018-04-08 09:46 | 59908.28102 | 960.0009 | 3 | 11 | 4.400373 | 1.791821 | 2.250881 | 0 | 9.442595 | 0
2018-04-08 09:48 | 60028.28102 | 1080.0009 | 3 | 11 | 4.40039 | 1.51335 | 2.305813 | 0 | 9.684314 | 0
2018-04-08 09:50 | 60148.28102 | 1200.0009 | 3 | 11 | 4.400362 | 1.285799 | 2.35234 | 0 | 9.889052 | 0
2018-04-08 09:52 | 60268.28102 | 1320.0009 | 3 | 11 | 4.400375 | 1.099995 | 2.391995 | 0 | 10.06355 | 0
2018-04-08 09:54 | 60388.28102 | 1440.0009 | 3 | 11 | 4.400353 | 0.9469376 | 2.426024 | 0 | 10.21329 | 0
2018-04-08 09:56 | 60508.28102 | 1560.0009 | 3 | 11 | 4.400373 | 0.821703 | 2.455433 | 0 | 10.3427 | 0
2018-04-08 09:58 | 60628.28022 | 1680.0001 | 3 | 11 | 4.400357 | 0.7176189 | 2.481025 | 0 | 10.45531 | 0
2018-04-08 10:00 | 60717.14482 | 1768.8647 | 3 | 11 | 4.400362 | 0.6519966 | 2.497909 | 0 | 10.52961 | 0
2018-04-08 10:02 | 60837.19 | 120 | 4 | 11 | 4.344024 | 0 | 2.497909 | 0 | 10.52961 | 0
2018-04-08 10:04 | 60957.19 | 240.0008 | 4 | 11 | 4.338279 | 0 | 2.497909 | 0 | 10.52961 | 0
2018-04-08 10:05 | 61017.19 | 300.0022 | 4 | 11 | 4.336219 | 0 | 2.497909 | 0 | 10.52961 | 0
2018-04-08 10:07 | 61137.27302 | 120.001 | 5 | 11 | 3.778973 | -6.520056 | 2.497909 | 0.2172927 | 10.52961 | 0.8357593
2018-04-08 10:09 | 61257.27222 | 240.0002 | 5 | 11 | 3.684839 | -6.520014 | 2.497909 | 0.4346032 | 10.52961 | 1.646522
2018-04-08 10:11 | 61377.27302 | 360.001 | 5 | 11 | 3.602047 | -6.519988 | 2.497909 | 0.6519183 | 10.52961 | 2.4381
2018-04-08 10:13 | 61497.27222 | 480.0002 | 5 | 11 | 3.531308 | -6.519967 | 2.497909 | 0.8692333 | 10.52961 | 3.21295
2018-04-08 10:15 | 61617.27302 | 600.001 | 5 | 11 | 3.473539 | -6.519932 | 2.497909 | 1.086549 | 10.52961 | 3.97386
2018-04-08 10:17 | 61737.27222 | 720.0002 | 5 | 11 | 3.425956 | -6.51995 | 2.497909 | 1.303858 | 10.52961 | 4.723378
2018-04-08 10:19 | 61857.27302 | 840.001 | 5 | 11 | 3.384561 | -6.519978 | 2.497909 | 1.521176 | 10.52961 | 5.463326
2018-04-08 10:21 | 61977.27302 | 960.001 | 5 | 11 | 3.345768 | -6.519894 | 2.497909 | 1.7385 | 10.52961 | 6.194645
2018-04-08 10:23 | 62097.27302 | 1080.001 | 5 | 11 | 3.302562 | -6.519999 | 2.497909 | 1.95581 | 10.52961 | 6.91721
2018-04-08 10:25 | 62217.27302 | 1200.001 | 5 | 11 | 3.238063 | -6.519892 | 2.497909 | 2.173123 | 10.52961 | 7.628528
2018-04-08 10:27 | 62337.27302 | 1320.001 | 5 | 11 | 3.113903 | -6.519932 | 2.497909 | 2.390445 | 10.52961 | 8.320445
2018-04-08 10:28 | 62390.91852 | 1373.6465 | 5 | 11 | 2.999996 | -6.519904 | 2.497909 | 2.487593 | 10.52961 | 8.618044
2018-04-08 10:30 | 62510.96 | 120 | 6 | 11 | 3.641878 | 0 | 2.497909 | 2.487593 | 10.52961 | 8.618044
2018-04-08 10:32 | 62630.96 | 240 | 6 | 11 | 3.662075 | 0 | 2.497909 | 2.487593 | 10.52961 | 8.618044
2018-04-08 10:33 | 62690.96 | 300.0022 | 6 | 11 | 3.666952 | 0 | 2.497909 | 2.487593 | 10.52961 | 8.618044
2018-04-08 10:33 | 62690.97 | 0.0024 | 7 | 12 | 3.666923 | 0 | 0 | 0 | 0 | 0
2018-04-08 10:35 | 62811.05 | 120.0001 | 2 | 12 | 4.019928 | 4.889994 | 0.1622976 | 0 | 0.6463519 | 0
2018-04-08 10:37 | 62931.05 | 240.0009 | 2 | 12 | 4.067013 | 4.889887 | 0.3252701 | 0 | 1.305549 | 0
2018-04-08 10:39 | 63051.05 | 360.0009 | 2 | 12 | 4.10002 | 4.889887 | 0.4882614 | 0 | 1.971267 | 0
2018-04-08 10:41 | 63171.05 | 480.0009 | 2 | 12 | 4.127135 | 4.889881 | 0.6512311 | 0 | 2.64168 | 0
2018-04-08 10:43 | 63291.05 | 600.0009 | 2 | 12 | 4.1545 | 4.889866 | 0.8142229 | 0 | 3.316573 | 0
2018-04-08 10:45 | 63411.05 | 720.0009 | 2 | 12 | 4.184725 | 4.889837 | 0.9772013 | 0 | 3.996077 | 0
2018-04-08 10:47 | 63531.05 | 840.0009 | 2 | 12 | 4.200407 | 4.57234 | 1.13726 | 0 | 4.667785 | 0
2018-04-08 10:49 | 63651.05 | 960.0001 | 2 | 12 | 4.2004 | 4.025778 | 1.280496 | 0 | 5.269433 | 0
2018-04-08 10:51 | 63771.05 | 1080.0001 | 2 | 12 | 4.200402 | 3.497856 | 1.405828 | 0 | 5.795878 | 0
2018-04-08 10:52 | 63827.43 | 1136.3783 | 2 | 12 | 4.2004 | 3.259985 | 1.458728 | 0 | 6.018077 | 0
2018-04-08 10:54 | 63947.44 | 120.0009 | 3 | 12 | 4.234396 | 3.260218 | 1.566951 | 0 | 6.474364 | 0
2018-04-08 10:56 | 64067.44 | 240.0001 | 3 | 12 | 4.274472 | 3.259838 | 1.675618 | 0 | 6.936646 | 0
2018-04-08 10:58 | 64187.44 | 360.0009 | 3 | 12 | 4.317852 | 3.259838 | 1.784267 | 0 | 7.403393 | 0
2018-04-08 11:00 | 64307.44 | 480.0001 | 3 | 12 | 4.363783 | 3.259829 | 1.892927 | 0 | 7.875044 | 0
2018-04-08 11:02 | 64427.44 | 600.0001 | 3 | 12 | 4.400406 | 3.083469 | 2.000853 | 0 | 8.348428 | 0
2018-04-08 11:04 | 64547.44 | 720.0009 | 3 | 12 | 4.400409 | 2.548115 | 2.094257 | 0 | 8.759444 | 0
2018-04-08 11:06 | 64667.44 | 840.0009 | 3 | 12 | 4.400383 | 2.127146 | 2.171921 | 0 | 9.101196 | 0
2018-04-08 11:08 | 64787.44 | 960.0009 | 3 | 12 | 4.400393 | 1.786617 | 2.236963 | 0 | 9.387407 | 0
2018-04-08 11:10 | 64907.44 | 1080.0009 | 3 | 12 | 4.40039 | 1.508564 | 2.291713 | 0 | 9.628327 | 0
2018-04-08 11:12 | 65027.44 | 1200.0009 | 3 | 12 | 4.400389 | 1.281519 | 2.338071 | 0 | 9.832321 | 0
2018-04-08 11:14 | 65147.44 | 1320.0001 | 3 | 12 | 4.400363 | 1.094852 | 2.377568 | 0 | 10.00612 | 0
2018-04-08 11:16 | 65267.44 | 1440.0009 | 3 | 12 | 4.400369 | 0.9427929 | 2.411443 | 0 | 10.15518 | 0
2018-04-08 11:18 | 65387.44 | 1560.0009 | 3 | 12 | 4.400383 | 0.8182144 | 2.440713 | 0 | 10.28399 | 0
2018-04-08 11:20 | 65507.44 | 1680.0009 | 3 | 12 | 4.400362 | 0.7142467 | 2.466188 | 0 | 10.39608 | 0
2018-04-08 11:21 | 65591.63 | 1764.1863 | 3 | 12 | 4.400334 | 0.6519966 | 2.482147 | 0 | 10.46631 | 0
2018-04-08 11:23 | 65711.67 | 120.0017 | 4 | 12 | 4.343639 | 0 | 2.482147 | 0 | 10.46631 | 0
2018-04-08 11:25 | 65831.67 | 240.0008 | 4 | 12 | 4.337775 | 0 | 2.482147 | 0 | 10.46631 | 0
2018-04-08 11:26 | 65891.67 | 300.0022 | 4 | 12 | 4.335673 | 0 | 2.482147 | 0 | 10.46631 | 0
2018-04-08 11:28 | 66011.75 | 120.001 | 5 | 12 | 3.775481 | -6.520035 | 2.482147 | 0.2173043 | 10.46631 | 0.8351409
2018-04-08 11:30 | 66131.75 | 240.0002 | 5 | 12 | 3.681149 | -6.519938 | 2.482147 | 0.4346085 | 10.46631 | 1.645096
2018-04-08 11:32 | 66251.75 | 360.0002 | 5 | 12 | 3.598438 | -6.519969 | 2.482147 | 0.6519231 | 10.46631 | 2.435869
2018-04-08 11:34 | 66371.75 | 480.001 | 5 | 12 | 3.527881 | -6.519923 | 2.482147 | 0.8692379 | 10.46631 | 3.209957
2018-04-08 11:36 | 66491.75 | 600.001 | 5 | 12 | 3.470523 | -6.519936 | 2.482147 | 1.086559 | 10.46631 | 3.970181
2018-04-08 11:38 | 66611.75 | 720.001 | 5 | 12 | 3.423385 | -6.51989 | 2.482147 | 1.303876 | 10.46631 | 4.71912
2018-04-08 11:40 | 66731.75 | 840.001 | 5 | 12 | 3.382087 | -6.519885 | 2.482147 | 1.521189 | 10.46631 | 5.458508
2018-04-08 11:42 | 66851.75 | 960.0002 | 5 | 12 | 3.343349 | -6.519918 | 2.482147 | 1.738491 | 10.46631 | 6.189233
2018-04-08 11:44 | 66971.75 | 1080.0009 | 5 | 12 | 3.29962 | -6.519887 | 2.482147 | 1.955816 | 10.46631 | 6.911282
2018-04-08 11:46 | 67091.75 | 1200.001 | 5 | 12 | 3.233124 | -6.519857 | 2.482147 | 2.173122 | 10.46631 | 7.621754
2018-04-08 11:48 | 67211.75 | 1320.001 | 5 | 12 | 3.102349 | -6.519925 | 2.482147 | 2.390434 | 10.46631 | 8.312002
2018-04-08 11:49 | 67258.07 | 1366.3161 | 5 | 12 | 2.999985 | -6.519911 | 2.482147 | 2.474318 | 10.46631 | 8.568378
2018-04-08 11:51 | 67378.11 | 120 | 6 | 12 | 3.643114 | 0 | 2.482147 | 2.474318 | 10.46631 | 8.568378
2018-04-08 11:53 | 67498.11 | 240 | 6 | 12 | 3.663096 | 0 | 2.482147 | 2.474318 | 10.46631 | 8.568378
2018-04-08 11:54 | 67558.11 | 300.0022 | 6 | 12 | 3.667911 | 0 | 2.482147 | 2.474318 | 10.46631 | 8.568378
2018-04-08 11:54 | 67558.12 | 0.0024 | 7 | 13 | 3.667978 | 0 | 0 | 0 | 0 | 0
2018-04-08 11:56 | 67678.2 | 120.001 | 2 | 13 | 4.021613 | 4.890064 | 0.1622952 | 0 | 0.646576 | 0
2018-04-08 11:58 | 67798.2 | 240.0002 | 2 | 13 | 4.068481 | 4.88994 | 0.3252795 | 0 | 1.306085 | 0
2018-04-08 12:00 | 67918.2 | 360.001 | 2 | 13 | 4.101316 | 4.889917 | 0.4882552 | 0 | 1.971962 | 0
2018-04-08 12:02 | 68038.2 | 480.0003 | 2 | 13 | 4.128428 | 4.889938 | 0.6512417 | 0 | 2.642652 | 0
2018-04-08 12:04 | 68158.2 | 600.001 | 2 | 13 | 4.155911 | 4.889893 | 0.8142325 | 0 | 3.317763 | 0
2018-04-08 12:06 | 68278.2 | 720.0003 | 2 | 13 | 4.186268 | 4.889887 | 0.9772136 | 0 | 3.997518 | 0
2018-04-08 12:08 | 68398.2 | 840.0002 | 2 | 13 | 4.200391 | 4.545351 | 1.136746 | 0 | 4.66713 | 0
2018-04-08 12:10 | 68518.2 | 960.0002 | 2 | 13 | 4.200393 | 3.999899 | 1.279128 | 0 | 5.265192 | 0
2018-04-08 12:12 | 68638.2 | 1080.0003 | 2 | 13 | 4.200394 | 3.471807 | 1.40359 | 0 | 5.787982 | 0
2018-04-08 12:13 | 68688.36 | 1130.152 | 2 | 13 | 4.200399 | 3.259979 | 1.450476 | 0 | 5.984923 | 0
2018-04-08 12:15 | 68808.37 | 120.0001 | 3 | 13 | 4.234606 | 3.25983 | 1.558697 | 0 | 6.441208 | 0
2018-04-08 12:17 | 68928.37 | 240.0009 | 3 | 13 | 4.274986 | 3.259899 | 1.667348 | 0 | 6.903462 | 0
2018-04-08 12:19 | 69048.37 | 360.0009 | 3 | 13 | 4.318618 | 3.259888 | 1.776 | 0 | 7.370289 | 0
2018-04-08 12:21 | 69168.37 | 480.0009 | 3 | 13 | 4.364847 | 3.259867 | 1.884654 | 0 | 7.842019 | 0
2018-04-08 12:23 | 69288.37 | 600.0001 | 3 | 13 | 4.40039 | 3.065554 | 1.992416 | 0 | 8.314774 | 0
2018-04-08 12:25 | 69408.37 | 720.0009 | 3 | 13 | 4.400401 | 2.533747 | 2.085299 | 0 | 8.723496 | 0
2018-04-08 12:27 | 69528.37 | 840.0009 | 3 | 13 | 4.400375 | 2.114313 | 2.162523 | 0 | 9.063311 | 0
2018-04-08 12:29 | 69648.37 | 960.0009 | 3 | 13 | 4.400379 | 1.774294 | 2.227141 | 0 | 9.347657 | 0
2018-04-08 12:31 | 69768.37 | 1080.0001 | 3 | 13 | 4.40036 | 1.496685 | 2.281504 | 0 | 9.586876 | 0
2018-04-08 12:33 | 69888.37 | 1200.0001 | 3 | 13 | 4.400358 | 1.270462 | 2.327508 | 0 | 9.78931 | 0
2018-04-08 12:35 | 70008.37 | 1320.0009 | 3 | 13 | 4.400396 | 1.086603 | 2.366684 | 0 | 9.961697 | 0
2018-04-08 12:37 | 70128.37 | 1440.0009 | 3 | 13 | 4.400372 | 0.9351177 | 2.400278 | 0 | 10.10952 | 0
2018-04-08 12:39 | 70248.37 | 1560.0001 | 3 | 13 | 4.400342 | 0.8105087 | 2.4293 | 0 | 10.23723 | 0
2018-04-08 12:41 | 70368.37 | 1680.0001 | 3 | 13 | 4.40037 | 0.7082901 | 2.454556 | 0 | 10.34837 | 0
2018-04-08 12:42 | 70445.36 | 1756.992 | 3 | 13 | 4.400354 | 0.6519985 | 2.469086 | 0 | 10.4123 | 0
2018-04-08 12:44 | 70565.4 | 120.0015 | 4 | 13 | 4.343381 | 0 | 2.469086 | 0 | 10.4123 | 0
2018-04-08 12:46 | 70685.4 | 239.9999 | 4 | 13 | 4.337428 | 0 | 2.469086 | 0 | 10.4123 | 0
2018-04-08 12:47 | 70745.4 | 300.0013 | 4 | 13 | 4.335269 | 0 | 2.469086 | 0 | 10.4123 | 0
2018-04-08 12:49 | 70865.48 | 120.0001 | 5 | 13 | 3.77307 | -6.519908 | 2.469086 | 0.217294 | 10.4123 | 0.8346614
2018-04-08 12:51 | 70985.48 | 240.0001 | 5 | 13 | 3.678422 | -6.519847 | 2.469086 | 0.4345938 | 10.4123 | 1.644032
2018-04-08 12:53 | 71105.48 | 360.0009 | 5 | 13 | 3.595473 | -6.519808 | 2.469086 | 0.6519099 | 10.4123 | 2.434191
2018-04-08 12:55 | 71225.48 | 480.0001 | 5 | 13 | 3.525051 | -6.519864 | 2.469086 | 0.8692247 | 10.4123 | 3.207644
2018-04-08 12:57 | 71345.48 | 600.0001 | 5 | 13 | 3.467962 | -6.519824 | 2.469086 | 1.08654 | 10.4123 | 3.967262
2018-04-08 12:59 | 71465.48 | 720 | 5 | 13 | 3.421043 | -6.520177 | 2.469086 | 1.303869 | 10.4123 | 4.715711
2018-04-08 13:01 | 71585.48 | 840.0009 | 5 | 13 | 3.379911 | -6.519801 | 2.469086 | 1.521191 | 10.4123 | 5.454633
2018-04-08 13:03 | 71705.48 | 960 | 5 | 13 | 3.341152 | -6.519833 | 2.469086 | 1.73851 | 10.4123 | 6.184941
2018-04-08 13:05 | 71825.48 | 1080.0009 | 5 | 13 | 3.29679 | -6.520133 | 2.469086 | 1.955825 | 10.4123 | 6.906431
2018-04-08 13:07 | 71945.48 | 1200 | 5 | 13 | 3.227694 | -6.520185 | 2.469086 | 2.17315 | 10.4123 | 7.616105
2018-04-08 13:09 | 72065.48 | 1320 | 5 | 13 | 3.089754 | -6.520131 | 2.469086 | 2.390463 | 10.4123 | 8.304613
2018-04-08 13:10 | 72104.19 | 1358.7055 | 5 | 13 | 2.999989 | -6.520171 | 2.469086 | 2.460568 | 10.4123 | 8.518355
2018-04-08 13:12 | 72224.22262 | 119.9999 | 6 | 13 | 3.644231 | 0 | 2.469086 | 2.460568 | 10.4123 | 8.518355
2018-04-08 13:14 | 72344.22332 | 240.0006 | 6 | 13 | 3.66404 | 0 | 2.469086 | 2.460568 | 10.4123 | 8.518355
2018-04-08 13:15 | 72404.22482 | 300.0021 | 6 | 13 | 3.668779 | 0 | 2.469086 | 2.460568 | 10.4123 | 8.518355
2018-04-08 13:15 | 72404.24 | 0.0024 | 7 | 14 | 3.668887 | 0 | 0 | 0 | 0 | 0
2018-04-08 13:17 | 72524.32 | 120.001 | 2 | 14 | 4.023057 | 4.889999 | 0.1622922 | 0 | 0.6467664 | 0
2018-04-08 13:19 | 72644.32 | 240.001 | 2 | 14 | 4.069687 | 4.889982 | 0.3252662 | 0 | 1.306455 | 0
2018-04-08 13:21 | 72764.32 | 360.001 | 2 | 14 | 4.102237 | 4.889896 | 0.4882442 | 0 | 1.97251 | 0
2018-04-08 13:23 | 72884.32 | 480.001 | 2 | 14 | 4.129508 | 4.889877 | 0.6512297 | 0 | 2.643355 | 0
2018-04-08 13:25 | 73004.32 | 600.0002 | 2 | 14 | 4.15727 | 4.8899 | 0.8142192 | 0 | 3.31866 | 0
2018-04-08 13:27 | 73124.32 | 720.001 | 2 | 14 | 4.188059 | 4.889883 | 0.977201 | 0 | 3.998673 | 0
2018-04-08 13:29 | 73244.32 | 840.0002 | 2 | 14 | 4.200402 | 4.511032 | 1.135998 | 0 | 4.66532 | 0
2018-04-08 13:31 | 73364.32 | 960.0009 | 2 | 14 | 4.200401 | 3.966032 | 1.277241 | 0 | 5.258598 | 0
2018-04-08 13:33 | 73484.32 | 1080.0002 | 2 | 14 | 4.200403 | 3.437012 | 1.400551 | 0 | 5.776546 | 0
2018-04-08 13:33 | 73526.11 | 1121.7936 | 2 | 14 | 4.200382 | 3.259981 | 1.439417 | 0 | 5.939799 | 0
2018-04-08 13:35 | 73646.12 | 120.0002 | 3 | 14 | 4.234758 | 3.260187 | 1.54764 | 0 | 6.3961 | 0
2018-04-08 13:37 | 73766.13 | 240.0009 | 3 | 14 | 4.275369 | 3.260189 | 1.656294 | 0 | 6.858395 | 0
2018-04-08 13:39 | 73886.13 | 360.0009 | 3 | 14 | 4.319324 | 3.259928 | 1.764955 | 0 | 7.325324 | 0
2018-04-08 13:41 | 74006.13 | 480.001 | 3 | 14 | 4.365859 | 3.26017 | 1.873617 | 0 | 7.797174 | 0
2018-04-08 13:43 | 74126.12 | 600.0002 | 3 | 14 | 4.400375 | 3.048351 | 1.981207 | 0 | 8.269262 | 0
2018-04-08 13:45 | 74246.13 | 720.0009 | 3 | 14 | 4.400412 | 2.521116 | 2.073608 | 0 | 8.675865 | 0
2018-04-08 13:47 | 74366.13 | 840.0009 | 3 | 14 | 4.400393 | 2.103884 | 2.150438 | 0 | 9.013947 | 0
2018-04-08 13:49 | 74486.13 | 960.0009 | 3 | 14 | 4.400375 | 1.764769 | 2.214721 | 0 | 9.296818 | 0
2018-04-08 13:51 | 74606.12 | 1080.0001 | 3 | 14 | 4.400385 | 1.488903 | 2.268793 | 0 | 9.534757 | 0
2018-04-08 13:53 | 74726.12 | 1200.0002 | 3 | 14 | 4.400383 | 1.263453 | 2.314533 | 0 | 9.736027 | 0
2018-04-08 13:55 | 74846.12 | 1320.0001 | 3 | 14 | 4.400365 | 1.079002 | 2.353462 | 0 | 9.907329 | 0
2018-04-08 13:57 | 74966.12 | 1440.0001 | 3 | 14 | 4.400364 | 0.9286747 | 2.386841 | 0 | 10.05421 | 0
2018-04-08 13:59 | 75086.13 | 1560.0009 | 3 | 14 | 4.400364 | 0.8056640625 | 2.415676 | 0 | 10.18109 | 0
2018-04-08 14:01 | 75206.12 | 1680.0001 | 3 | 14 | 4.400337 | 0.7036858 | 2.440773 | 0 | 10.29153 | 0
2018-04-08 14:03 | 75277.18 | 1751.0528 | 3 | 14 | 4.400359 | 0.6519909 | 2.454144 | 0 | 10.35037 | 0
2018-04-08 14:05 | 75397.22 | 120.0007 | 4 | 14 | 4.342955 | 0 | 2.454144 | 0 | 10.35037 | 0
2018-04-08 14:07 | 75517.22 | 239.9999 | 4 | 14 | 4.336928 | 0 | 2.454144 | 0 | 10.35037 | 0
2018-04-08 14:08 | 75577.22 | 300.0022 | 4 | 14 | 4.33477 | 0 | 2.454144 | 0 | 10.35037 | 0
2018-04-08 14:10 | 75697.30294 | 120.0002 | 5 | 14 | 3.761707 | -6.519974 | 2.454144 | 0.2172904 | 10.35037 | 0.8329209
2018-04-08 14:12 | 75817.30374 | 240.001 | 5 | 14 | 3.662907 | -6.519976 | 2.454144 | 0.4345909 | 10.35037 | 1.639351
2018-04-08 14:14 | 75937.30374 | 360.001 | 5 | 14 | 3.575736 | -6.519894 | 2.454144 | 0.6519005 | 10.35037 | 2.425659
2018-04-08 14:16 | 76057.30294 | 480.0002 | 5 | 14 | 3.502383 | -6.519908 | 2.454144 | 0.8692263 | 10.35037 | 3.194507
2018-04-08 14:18 | 76177.30294 | 600.0002 | 5 | 14 | 3.443485 | -6.519921 | 2.454144 | 1.086537 | 10.35037 | 3.948976
2018-04-08 14:20 | 76297.30374 | 720.001 | 5 | 14 | 3.398316 | -6.519932 | 2.454144 | 1.303845 | 10.35037 | 4.692182
2018-04-08 14:22 | 76417.30374 | 840.001 | 5 | 14 | 3.359645 | -6.519904 | 2.454144 | 1.521154 | 10.35037 | 5.426381
2018-04-08 14:24 | 76537.30294 | 960.0002 | 5 | 14 | 3.323143 | -6.519883 | 2.454144 | 1.738471 | 10.35037 | 6.152527
2018-04-08 14:26 | 76657.30304 | 1080.0003 | 5 | 14 | 3.280087 | -6.519871 | 2.454144 | 1.955789 | 10.35037 | 6.870291
2018-04-08 14:28 | 76777.30294 | 1200.0002 | 5 | 14 | 3.210229 | -6.519897 | 2.454144 | 2.173095 | 10.35037 | 7.576262
2018-04-08 14:30 | 76897.30294 | 1320.0002 | 5 | 14 | 3.057031 | -6.52018 | 2.454144 | 2.39041 | 10.35037 | 8.260006
2018-04-08 14:30 | 76919.41724 | 1342.1145 | 5 | 14 | 2.999985 | -6.52018 | 2.454144 | 2.430462 | 10.35037 | 8.381371
2018-04-08 14:32 | 77039.46 | 119.9999 | 6 | 14 | 3.652709 | 0 | 2.454144 | 2.430462 | 10.35037 | 8.381371
2018-04-08 14:34 | 77159.46 | 239.9999 | 6 | 14 | 3.670269 | 0 | 2.454144 | 2.430462 | 10.35037 | 8.381371
2018-04-08 14:35 | 77219.47 | 300.0014 | 6 | 14 | 3.674243 | 0 | 2.454144 | 2.430462 | 10.35037 | 8.381371
2018-04-08 14:35 | 77219.47336 | 0.0024 | 7 | 15 | 3.674116 | 0 | 0 | 0 | 0 | 0
2018-04-08 14:37 | 77339.54 | 120.0001 | 2 | 15 | 4.031126 | 4.889956 | 0.1623018 | 0 | 0.6480482 | 0
2018-04-08 14:39 | 77459.54 | 240.0001 | 2 | 15 | 4.076581 | 4.8899 | 0.3252787 | 0 | 1.308986 | 0
2018-04-08 14:41 | 77579.54 | 360.0001 | 2 | 15 | 4.10807 | 4.889856 | 0.4882545 | 0 | 1.976056 | 0
2018-04-08 14:43 | 77699.54 | 480.0001 | 2 | 15 | 4.135132 | 4.8899 | 0.6512401 | 0 | 2.647824 | 0
2018-04-08 14:45 | 77819.54 | 600.0001 | 2 | 15 | 4.163221 | 4.889866 | 0.8142223 | 0 | 3.324036 | 0
2018-04-08 14:47 | 77939.55 | 720.0009 | 2 | 15 | 4.194479 | 4.889881 | 0.9772012 | 0 | 4.005038 | 0
2018-04-08 14:49 | 78059.55 | 840.0009 | 2 | 15 | 4.200411 | 4.415482 | 1.133424 | 0 | 4.661151 | 0
2018-04-08 14:51 | 78179.54 | 960.0001 | 2 | 15 | 4.200392 | 3.877733 | 1.2716 | 0 | 5.241546 | 0
2018-04-08 14:53 | 78299.54 | 1080.0001 | 2 | 15 | 4.200405 | 3.357555 | 1.392109 | 0 | 5.747732 | 0
2018-04-08 14:53 | 78322.84 | 1103.2928 | 2 | 15 | 4.200396 | 3.259981 | 1.413514 | 0 | 5.837643 | 0
2018-04-08 14:55 | 78442.85174 | 120.0001 | 3 | 15 | 4.234963 | 3.260149 | 1.521747 | 0 | 6.293994 | 0
2018-04-08 14:57 | 78562.85254 | 240.0009 | 3 | 15 | 4.275916 | 3.260183 | 1.630403 | 0 | 6.756341 | 0
2018-04-08 14:59 | 78682.85174 | 360.0001 | 3 | 15 | 4.320195 | 3.259975 | 1.739062 | 0 | 7.223335 | 0
2018-04-08 15:01 | 78802.85174 | 480.0001 | 3 | 15 | 4.367163 | 3.259817 | 1.847718 | 0 | 7.695282 | 0
2018-04-08 15:03 | 78922.85174 | 600.0001 | 3 | 15 | 4.400412 | 3.028559 | 1.955068 | 0 | 8.166429 | 0
2018-04-08 15:05 | 79042.85184 | 720.0002 | 3 | 15 | 4.400388 | 2.505072 | 2.046892 | 0 | 8.570491 | 0
2018-04-08 15:07 | 79162.85264 | 840.001 | 3 | 15 | 4.400397 | 2.089706 | 2.12323 | 0 | 8.906406 | 0
2018-04-08 15:09 | 79282.85174 | 960.0001 | 3 | 15 | 4.400392 | 1.75169 | 2.187052 | 0 | 9.18725 | 0
2018-04-08 15:11 | 79402.85254 | 1080.0009 | 3 | 15 | 4.400392 | 1.476227 | 2.240683 | 0 | 9.423246 | 0
2018-04-08 15:13 | 79522.85174 | 1200.0001 | 3 | 15 | 4.400392 | 1.251286 | 2.285998 | 0 | 9.62265 | 0
2018-04-08 15:15 | 79642.85174 | 1320.0001 | 3 | 15 | 4.400362 | 1.067556 | 2.324537 | 0 | 9.792236 | 0
2018-04-08 15:17 | 79762.85254 | 1440.0009 | 3 | 15 | 4.400364 | 0.9181671 | 2.357548 | 0 | 9.937496 | 0
2018-04-08 15:19 | 79882.85254 | 1560.0009 | 3 | 15 | 4.400357 | 0.7960625 | 2.386052 | 0 | 10.06292 | 0
2018-04-08 15:21 | 80002.85254 | 1680.0009 | 3 | 15 | 4.40034 | 0.6955528 | 2.410859 | 0 | 10.17208 | 0
2018-04-08 15:22 | 80063.30684 | 1740.4552 | 3 | 15 | 4.400356 | 0.6519966 | 2.422168 | 0 | 10.22185 | 0
2018-04-08 15:24 | 80183.35 | 120.0006 | 4 | 15 | 4.342323 | 0 | 2.422168 | 0 | 10.22185 | 0
2018-04-08 15:26 | 80303.35 | 240.0006 | 4 | 15 | 4.336084 | 0 | 2.422168 | 0 | 10.22185 | 0
2018-04-08 15:27 | 80363.35 | 300.0021 | 4 | 15 | 4.333818 | 0 | 2.422168 | 0 | 10.22185 | 0
2018-04-08 15:29 | 80483.43878 | 120.0009 | 5 | 15 | 3.763666 | -6.519915 | 2.422168 | 0.2172911 | 10.22185 | 0.8328108
2018-04-08 15:31 | 80603.43798 | 240.0001 | 5 | 15 | 3.668726 | -6.519927 | 2.422168 | 0.4345852 | 10.22185 | 1.640072
2018-04-08 15:33 | 80723.43798 | 360.0001 | 5 | 15 | 3.585917 | -6.519833 | 2.422168 | 0.6518857 | 10.22185 | 2.428065
2018-04-08 15:35 | 80843.43808 | 480.0002 | 5 | 15 | 3.516218 | -6.520169 | 2.422168 | 0.8692082 | 10.22185 | 3.19953
2018-04-08 15:37 | 80963.43878 | 600.0009 | 5 | 15 | 3.460192 | -6.520138 | 2.422168 | 1.086526 | 10.22185 | 3.957358
2018-04-08 15:39 | 81083.43878 | 720.0009 | 5 | 15 | 3.414162 | -6.519986 | 2.422168 | 1.303844 | 10.22185 | 4.704178
2018-04-08 15:41 | 81203.43878 | 840.0009 | 5 | 15 | 3.373166 | -6.520152 | 2.422168 | 1.521157 | 10.22185 | 5.441636
2018-04-08 15:43 | 81323.43798 | 960.0001 | 5 | 15 | 3.33306 | -6.520159 | 2.422168 | 1.73848 | 10.22185 | 6.170432
2018-04-08 15:45 | 81443.43798 | 1080.0001 | 5 | 15 | 3.285993 | -6.520177 | 2.422168 | 1.955801 | 10.22185 | 6.889908
2018-04-08 15:47 | 81563.43898 | 1200.0011 | 5 | 15 | 3.210548 | -6.520138 | 2.422168 | 2.17312 | 10.22185 | 7.596641
2018-04-08 15:49 | 81683.43818 | 1320.0003 | 5 | 15 | 3.049146 | -6.520129 | 2.422168 | 2.390437 | 10.22185 | 8.279638
2018-04-08 15:50 | 81702.04598 | 1338.6081 | 5 | 15 | 2.999981 | -6.519801 | 2.422168 | 2.424146 | 10.22185 | 8.381634
2018-04-08 15:52 | 81822.08 | 119.9999 | 6 | 15 | 3.64882 | 0 | 2.422168 | 2.424146 | 10.22185 | 8.381634
2018-04-08 15:54 | 81942.09 | 240.0007 | 6 | 15 | 3.667772 | 0 | 2.422168 | 2.424146 | 10.22185 | 8.381634
2018-04-08 15:55 | 82002.09 | 300.0022 | 6 | 15 | 3.672136 | 0 | 2.422168 | 2.424146 | 10.22185 | 8.381634
2018-04-08 15:55 | 82002.09 | 0.0024 | 7 | 16 | 3.672149 | 0 | 0 | 0 | 0 | 0
2018-04-08 15:57 | 82122.17 | 120.0002 | 2 | 16 | 4.029088 | 4.889978 | 0.1623076 | 0 | 0.647727 | 0
2018-04-08 15:59 | 82242.17 | 240.0009 | 2 | 16 | 4.075105 | 4.889912 | 0.3252851 | 0 | 1.308378 | 0
2018-04-08 16:01 | 82362.17 | 360.0002 | 2 | 16 | 4.107113 | 4.889877 | 0.4882595 | 0 | 1.975245 | 0
2018-04-08 16:03 | 82482.17 | 480.0002 | 2 | 16 | 4.134527 | 4.889818 | 0.6512349 | 0 | 2.646848 | 0
2018-04-08 16:05 | 82602.17 | 600.0002 | 2 | 16 | 4.162803 | 4.889826 | 0.8142256 | 0 | 3.323011 | 0
2018-04-08 16:07 | 82722.17 | 720.0009 | 2 | 16 | 4.194387 | 4.889837 | 0.9772131 | 0 | 4.00401 | 0
2018-04-08 16:09 | 82842.17 | 840.001 | 2 | 16 | 4.200394 | 4.41223 | 1.133399 | 0 | 4.659971 | 0
2018-04-08 16:11 | 82962.17 | 960.001 | 2 | 16 | 4.200399 | 3.87277 | 1.27145 | 0 | 5.239836 | 0
2018-04-08 16:13 | 83082.17 | 1080.0009 | 2 | 16 | 4.200408 | 3.35154 | 1.391772 | 0 | 5.745238 | 0
2018-04-08 16:13 | 83104.06 | 1101.8832 | 2 | 16 | 4.200397 | 3.259993 | 1.411864 | 0 | 5.829634 | 0
2018-04-08 16:15 | 83224.07158 | 120.0001 | 3 | 16 | 4.235125 | 3.260138 | 1.520092 | 0 | 6.28597 | 0
2018-04-08 16:17 | 83344.07168 | 240.0002 | 3 | 16 | 4.276236 | 3.260147 | 1.628751 | 0 | 6.748354 | 0
2018-04-08 16:19 | 83464.07158 | 360.0001 | 3 | 16 | 4.32076 | 3.259768 | 1.737411 | 0 | 7.215405 | 0
2018-04-08 16:21 | 83584.07158 | 480.0001 | 3 | 16 | 4.368024 | 3.260147 | 1.846077 | 0 | 7.687472 | 0
2018-04-08 16:23 | 83704.07238 | 600.0009 | 3 | 16 | 4.400405 | 3.014654 | 1.953255 | 0 | 8.157928 | 0
2018-04-08 16:25 | 83824.07168 | 720.0002 | 3 | 16 | 4.400411 | 2.494913 | 2.044685 | 0 | 8.560261 | 0
2018-04-08 16:27 | 83944.07168 | 840.0002 | 3 | 16 | 4.400372 | 2.080862 | 2.120707 | 0 | 8.894784 | 0
2018-04-08 16:29 | 84064.07318 | 960.0017 | 3 | 16 | 4.400355 | 1.74419 | 2.184278 | 0 | 9.174521 | 0
2018-04-08 16:31 | 84184.07238 | 1080.0009 | 3 | 16 | 4.400375 | 1.470135 | 2.237697 | 0 | 9.409588 | 0
2018-04-08 16:33 | 84304.07238 | 1200.0009 | 3 | 16 | 4.400377 | 1.246176 | 2.282835 | 0 | 9.608212 | 0
2018-04-08 16:35 | 84424.07158 | 1320.0001 | 3 | 16 | 4.400384 | 1.064434 | 2.321235 | 0 | 9.777185 | 0
2018-04-08 16:37 | 84544.07158 | 1440.0001 | 3 | 16 | 4.400379 | 0.9159317 | 2.354147 | 0 | 9.922011 | 0
2018-04-08 16:39 | 84664.07158 | 1560.0001 | 3 | 16 | 4.400327 | 0.7938499 | 2.38258 | 0 | 10.04713 | 0
2018-04-08 16:41 | 84784.07248 | 1680.001 | 3 | 16 | 4.400316 | 0.6939011 | 2.407337 | 0 | 10.15606 | 0
2018-04-08 16:42 | 84843.34918 | 1739.2777 | 3 | 16 | 4.400375 | 0.6519947 | 2.418413 | 0 | 10.2048 | 0
2018-04-08 16:44 | 84963.39 | 119.9999 | 4 | 16 | 4.342001 | 0 | 2.418413 | 0 | 10.2048 | 0
2018-04-08 16:46 | 85083.39 | 239.9999 | 4 | 16 | 4.335678 | 0 | 2.418413 | 0 | 10.2048 | 0
2018-04-08 16:47 | 85143.39 | 300.0014 | 4 | 16 | 4.333326 | 0 | 2.418413 | 0 | 10.2048 | 0
2018-04-08 16:49 | 85263.47068 | 120.0008 | 5 | 16 | 3.760467 | -6.519857 | 2.418413 | 0.2173004 | 10.2048 | 0.8322492
2018-04-08 16:51 | 85383.46998 | 240.0001 | 5 | 16 | 3.665163 | -6.519831 | 2.418413 | 0.4345913 | 10.2048 | 1.638751
2018-04-08 16:53 | 85503.47068 | 360.0008 | 5 | 16 | 3.582407 | -6.519822 | 2.418413 | 0.6519018 | 10.2048 | 2.42602
2018-04-08 16:55 | 85623.47078 | 480.0009 | 5 | 16 | 3.512844 | -6.52011 | 2.418413 | 0.8692216 | 10.2048 | 3.196724
2018-04-08 16:57 | 85743.46988 | 600 | 5 | 16 | 3.457079 | -6.520177 | 2.418413 | 1.08653 | 10.2048 | 3.953811
2018-04-08 16:59 | 85863.47078 | 720.0009 | 5 | 16 | 3.411318 | -6.520098 | 2.418413 | 1.303868 | 10.2048 | 4.700059
2018-04-08 17:01 | 85983.47078 | 840.0009 | 5 | 16 | 3.370751 | -6.520082 | 2.418413 | 1.521182 | 10.2048 | 5.436912
2018-04-08 17:03 | 86103.46998 | 960.0001 | 5 | 16 | 3.331711 | -6.52007 | 2.418413 | 1.738501 | 10.2048 | 6.165225
2018-04-08 17:05 | 86223.47078 | 1080.0009 | 5 | 16 | 3.283847 | -6.520087 | 2.418413 | 1.955833 | 10.2048 | 6.884454
2018-04-08 17:07 | 86343.46988 | 1200 | 5 | 16 | 3.205554 | -6.520203 | 2.418413 | 2.173152 | 10.2048 | 7.590451
2018-04-08 17:09 | 86463.46988 | 1320 | 5 | 16 | 3.033025 | -6.520142 | 2.418413 | 2.390471 | 10.2048 | 8.271553
2018-04-08 17:09 | 86475.24418 | 1331.7743 | 5 | 16 | 2.999985 | -6.520121 | 2.418413 | 2.411786 | 10.2048 | 8.335862
2018-04-08 17:11 | 86595.29 | 119.9999 | 6 | 16 | 3.649374 | 0 | 2.418413 | 2.411786 | 10.2048 | 8.335862
2018-04-08 17:13 | 86715.29 | 240.0007 | 6 | 16 | 3.668299 | 0 | 2.418413 | 2.411786 | 10.2048 | 8.335862
2018-04-08 17:14 | 86775.29 | 300.0022 | 6 | 16 | 3.672661 | 0 | 2.418413 | 2.411786 | 10.2048 | 8.335862
2018-04-08 17:14 | 86775.3 | 0.0025 | 7 | 17 | 3.672652 | 0 | 0 | 0 | 0 | 0
2018-04-08 17:16 | 86895.38 | 120.0019 | 2 | 17 | 4.030501 | 4.889944 | 0.1623095 | 0 | 0.6479302 | 0
2018-04-08 17:18 | 87015.38 | 240.001 | 2 | 17 | 4.076501 | 4.889954 | 0.3252843 | 0 | 1.308805 | 0
2018-04-08 17:20 | 87135.38 | 360.001 | 2 | 17 | 4.108457 | 4.889933 | 0.4882635 | 0 | 1.975914 | 0
2018-04-08 17:22 | 87255.38 | 480.001 | 2 | 17 | 4.136067 | 4.889845 | 0.6512486 | 0 | 2.647788 | 0
2018-04-08 17:24 | 87375.38 | 600.0002 | 2 | 17 | 4.164631 | 4.88986 | 0.8142354 | 0 | 3.324209 | 0
2018-04-08 17:26 | 87495.38 | 720.0002 | 2 | 17 | 4.196505 | 4.889872 | 0.9772179 | 0 | 4.005507 | 0
2018-04-08 17:28 | 87615.38 | 840.0003 | 2 | 17 | 4.200385 | 4.378624 | 1.132372 | 0 | 4.657184 | 0
2018-04-08 17:30 | 87735.38 | 960.0003 | 2 | 17 | 4.200393 | 3.841579 | 1.269339 | 0 | 5.232497 | 0
2018-04-08 17:32 | 87855.38 | 1080.001 | 2 | 17 | 4.200407 | 3.3232 | 1.388674 | 0 | 5.733753 | 0
2018-04-08 17:32 | 87870.62 | 1095.2392 | 2 | 17 | 4.200408 | 3.259989 | 1.402613 | 0 | 5.792301 | 0
2018-04-08 17:34 | 87990.64 | 120.001 | 3 | 17 | 4.235223 | 3.260164 | 1.510831 | 0 | 6.248604 | 0
2018-04-08 17:36 | 88110.64 | 240.0002 | 3 | 17 | 4.276517 | 3.259827 | 1.6195 | 0 | 6.711048 | 0
2018-04-08 17:38 | 88230.64 | 360.0002 | 3 | 17 | 4.321352 | 3.260029 | 1.728156 | 0 | 7.178128 | 0
2018-04-08 17:40 | 88350.64 | 480.001 | 3 | 17 | 4.368876 | 3.259827 | 1.836816 | 0 | 7.650244 | 0
2018-04-08 17:42 | 88470.64 | 600.0002 | 3 | 17 | 4.400395 | 3.001204 | 1.943803 | 0 | 8.119933 | 0
2018-04-08 17:44 | 88590.64 | 720.001 | 3 | 17 | 4.400388 | 2.484091 | 2.03484 | 0 | 8.520533 | 0
2018-04-08 17:46 | 88710.64 | 840.001 | 3 | 17 | 4.400386 | 2.072372 | 2.110538 | 0 | 8.853633 | 0
2018-04-08 17:48 | 88830.64 | 960.0002 | 3 | 17 | 4.40037 | 1.736944 | 2.173841 | 0 | 9.132187 | 0
2018-04-08 17:50 | 88950.64 | 1080.0002 | 3 | 17 | 4.400403 | 1.463825 | 2.227018 | 0 | 9.36619 | 0
2018-04-08 17:52 | 89070.64 | 1200.0002 | 3 | 17 | 4.400367 | 1.240091 | 2.271947 | 0 | 9.563892 | 0
2018-04-08 17:54 | 89190.64 | 1320.001 | 3 | 17 | 4.400387 | 1.058733 | 2.31015 | 0 | 9.732 | 0
2018-04-08 17:56 | 89310.64 | 1440.0002 | 3 | 17 | 4.400341 | 0.9105701 | 2.342889 | 0 | 9.876062 | 0
2018-04-08 17:58 | 89430.64 | 1560.0002 | 3 | 17 | 4.400339 | 0.7898827 | 2.371172 | 0 | 10.00052 | 0
2018-04-08 18:00 | 89550.64 | 1680.0002 | 3 | 17 | 4.400343 | 0.6910343 | 2.395806 | 0 | 10.10892 | 0
2018-04-08 18:01 | 89605.78 | 1735.144 | 3 | 17 | 4.400375 | 0.6519985 | 2.406087 | 0 | 10.15416 | 0
2018-04-08 18:03 | 89725.81622 | 120 | 4 | 17 | 4.341639 | 0 | 2.406087 | 0 | 10.15416 | 0
2018-04-08 18:05 | 89845.81622 | 240 | 4 | 17 | 4.33518 | 0 | 2.406087 | 0 | 10.15416 | 0
2018-04-08 18:06 | 89905.81762 | 300.0014 | 4 | 17 | 4.332808 | 0 | 2.406087 | 0 | 10.15416 | 0
2018-04-08 18:08 | 90025.9 | 120.001 | 5 | 17 | 3.757027 | -6.519876 | 2.406087 | 0.2172952 | 10.15416 | 0.8315676
2018-04-08 18:10 | 90145.9 | 240.0002 | 5 | 17 | 3.661455 | -6.519841 | 2.406087 | 0.4345957 | 10.15416 | 1.637342
2018-04-08 18:12 | 90265.9 | 360.001 | 5 | 17 | 3.578679 | -6.519879 | 2.406087 | 0.6519077 | 10.15416 | 2.423804
2018-04-08 18:14 | 90385.9 | 480.001 | 5 | 17 | 3.509468 | -6.520171 | 2.406087 | 0.8692287 | 10.15416 | 3.193738
2018-04-08 18:16 | 90505.9 | 600.0002 | 5 | 17 | 3.453945 | -6.520131 | 2.406087 | 1.086543 | 10.15416 | 3.950138
2018-04-08 18:18 | 90625.9 | 720.001 | 5 | 17 | 3.408388 | -6.52018 | 2.406087 | 1.303857 | 10.15416 | 4.695649
2018-04-08 18:20 | 90745.9 | 840.0002 | 5 | 17 | 3.368048 | -6.520142 | 2.406087 | 1.52118 | 10.15416 | 5.431917
2018-04-08 18:22 | 90865.9 | 960.0002 | 5 | 17 | 3.328775 | -6.520085 | 2.406087 | 1.738497 | 10.15416 | 6.159625
2018-04-08 18:24 | 90985.9 | 1080.0002 | 5 | 17 | 3.280383 | -6.520066 | 2.406087 | 1.955825 | 10.15416 | 6.878115
2018-04-08 18:26 | 91105.9 | 1200.0002 | 5 | 17 | 3.199351 | -6.520123 | 2.406087 | 2.173148 | 10.15416 | 7.583141
2018-04-08 18:28 | 91225.9 | 1320.001 | 5 | 17 | 3.012613 | -6.520056 | 2.406087 | 2.390456 | 10.15416 | 8.261868
2018-04-08 18:28 | 91230.1 | 1324.2064 | 5 | 17 | 2.99998 | -6.520072 | 2.406087 | 2.398075 | 10.15416 | 8.284775
2018-04-08 18:30 | 91350.15 | 120 | 6 | 17 | 3.65047 | 0 | 2.406087 | 2.398075 | 10.15416 | 8.284775
2018-04-08 18:32 | 91470.15 | 240 | 6 | 17 | 3.669209 | 0 | 2.406087 | 2.398075 | 10.15416 | 8.284775
2018-04-08 18:33 | 91530.15 | 300.003 | 6 | 17 | 3.673478 | 0 | 2.406087 | 2.398075 | 10.15416 | 8.284775
2018-04-08 18:33 | 91530.16018 | 0.0024 | 7 | 18 | 3.673581 | 0 | 0 | 0 | 0 | 0
2018-04-08 18:35 | 91650.2399 | 120.0002 | 2 | 18 | 4.031976 | 4.889961 | 0.1623043 | 0 | 0.6481204 | 0
2018-04-08 18:37 | 91770.2398 | 240.0001 | 2 | 18 | 4.077855 | 4.8899 | 0.3252885 | 0 | 1.309266 | 0
2018-04-08 18:39 | 91890.2399 | 360.0002 | 2 | 18 | 4.109752 | 4.889885 | 0.4882585 | 0 | 1.976552 | 0
2018-04-08 18:41 | 92010.2406 | 480.0009 | 2 | 18 | 4.137541 | 4.889847 | 0.6512439 | 0 | 2.648651 | 0
2018-04-08 18:43 | 92130.2398 | 600.0001 | 2 | 18 | 4.166374 | 4.889872 | 0.8142216 | 0 | 3.325297 | 0
2018-04-08 18:45 | 92250.2398 | 720.0001 | 2 | 18 | 4.198619 | 4.889919 | 0.9772016 | 0 | 4.006894 | 0
2018-04-08 18:47 | 92370.2406 | 840.0009 | 2 | 18 | 4.200393 | 4.345915 | 1.131307 | 0 | 4.65419 | 0
2018-04-08 18:49 | 92490.2398 | 960.0001 | 2 | 18 | 4.200409 | 3.810095 | 1.267191 | 0 | 5.224958 | 0
2018-04-08 18:51 | 92610.2406 | 1080.0009 | 2 | 18 | 4.2004 | 3.293163 | 1.385492 | 0 | 5.721869 | 0
2018-04-08 18:52 | 92618.3109 | 1088.0712 | 2 | 18 | 4.200409 | 3.259995 | 1.392835 | 0 | 5.752713 | 0
2018-04-08 18:54 | 92738.32 | 120.0009 | 3 | 18 | 4.23538 | 3.259827 | 1.501054 | 0 | 6.209029 | 0
2018-04-08 18:56 | 92858.32 | 240.0009 | 3 | 18 | 4.27694 | 3.259861 | 1.60971 | 0 | 6.671449 | 0
2018-04-08 18:58 | 92978.32 | 360.0009 | 3 | 18 | 4.321969 | 3.259823 | 1.71837 | 0 | 7.138599 | 0
2018-04-08 19:00 | 93098.32 | 480.0009 | 3 | 18 | 4.369779 | 3.259859 | 1.827032 | 0 | 7.61081 | 0
2018-04-08 19:02 | 93218.32 | 600.0009 | 3 | 18 | 4.400401 | 2.988434 | 1.933822 | 0 | 8.079698 | 0
2018-04-08 19:04 | 93338.32 | 720.0009 | 3 | 18 | 4.400396 | 2.473715 | 2.024475 | 0 | 8.478607 | 0
2018-04-08 19:06 | 93458.32 | 840.0001 | 3 | 18 | 4.400395 | 2.062117 | 2.099815 | 0 | 8.810133 | 0
2018-04-08 19:08 | 93578.32 | 960.0009 | 3 | 18 | 4.400396 | 1.727243 | 2.162772 | 0 | 9.087169 | 0
2018-04-08 19:10 | 93698.32 | 1080.0001 | 3 | 18 | 4.400392 | 1.454361 | 2.215631 | 0 | 9.319765 | 0
2018-04-08 19:12 | 93818.32 | 1200.0001 | 3 | 18 | 4.400345 | 1.231224 | 2.260265 | 0 | 9.516173 | 0
2018-04-08 19:14 | 93938.32 | 1320.0009 | 3 | 18 | 4.400362 | 1.051222 | 2.298215 | 0 | 9.683168 | 0
2018-04-08 19:16 | 94058.32 | 1440.0001 | 3 | 18 | 4.400376 | 0.9048157 | 2.330726 | 0 | 9.826228 | 0
2018-04-08 19:18 | 94178.32 | 1560.0009 | 3 | 18 | 4.400371 | 0.7851009 | 2.358819 | 0 | 9.949845 | 0
2018-04-08 19:20 | 94298.32 | 1680.0009 | 3 | 18 | 4.400353 | 0.6868 | 2.383287 | 0 | 10.05751 | 0
2018-04-08 19:20 | 94346.73 | 1728.4168 | 3 | 18 | 4.400357 | 0.6519947 | 2.392285 | 0 | 10.09711 | 0
2018-04-08 19:22 | 94466.78 | 119.9999 | 4 | 18 | 4.341234 | 0 | 2.392285 | 0 | 10.09711 | 0
2018-04-08 19:24 | 94586.78 | 239.9999 | 4 | 18 | 4.334656 | 0 | 2.392285 | 0 | 10.09711 | 0
2018-04-08 19:25 | 94646.78 | 300.0022 | 4 | 18 | 4.332248 | 0 | 2.392285 | 0 | 10.09711 | 0
2018-04-08 19:27 | 94766.87 | 120.0001 | 5 | 18 | 3.753409 | -6.519902 | 2.392285 | 0.2173094 | 10.09711 | 0.8309252
2018-04-08 19:29 | 94886.87 | 240 | 5 | 18 | 3.657711 | -6.519923 | 2.392285 | 0.4346198 | 10.09711 | 1.635914
2018-04-08 19:31 | 95006.87 | 360.0008 | 5 | 18 | 3.57491 | -6.519902 | 2.392285 | 0.6519317 | 10.09711 | 2.421552
2018-04-08 19:33 | 95126.87 | 480 | 5 | 18 | 3.50593 | -6.519864 | 2.392285 | 0.8692363 | 10.09711 | 3.190628
2018-04-08 19:35 | 95246.87 | 600.0008 | 5 | 18 | 3.45095 | -6.519847 | 2.392285 | 1.086565 | 10.09711 | 3.946371
2018-04-08 19:37 | 95366.87 | 720 | 5 | 18 | 3.405549 | -6.520182 | 2.392285 | 1.30388 | 10.09711 | 4.69125
2018-04-08 19:39 | 95486.87 | 840.0008 | 5 | 18 | 3.365231 | -6.520185 | 2.392285 | 1.521195 | 10.09711 | 5.426885
2018-04-08 19:41 | 95606.87 | 960 | 5 | 18 | 3.325753 | -6.520169 | 2.392285 | 1.738515 | 10.09711 | 6.153988
2018-04-08 19:43 | 95726.87 | 1080.0001 | 5 | 18 | 3.276289 | -6.520171 | 2.392285 | 1.955848 | 10.09711 | 6.871757
2018-04-08 19:45 | 95846.87 | 1200.0008 | 5 | 18 | 3.192075 | -6.520121 | 2.392285 | 2.173173 | 10.09711 | 7.575607
2018-04-08 19:47 | 95963.53 | 1316.6624 | 5 | 18 | 2.999989 | -6.520164 | 2.392285 | 2.384435 | 10.09711 | 8.233559
2018-04-08 19:49 | 96083.57 | 120.0007 | 6 | 18 | 3.651778 | 0 | 2.392285 | 2.384435 | 10.09711 | 8.233559
2018-04-08 19:51 | 96203.57 | 239.9999 | 6 | 18 | 3.670265 | 0 | 2.392285 | 2.384435 | 10.09711 | 8.233559
2018-04-08 19:52 | 96263.57 | 300.0014 | 6 | 18 | 3.674413 | 0 | 2.392285 | 2.384435 | 10.09711 | 8.233559
2018-04-08 19:52 | 96263.5797 | 0.0024 | 7 | 19 | 3.674445 | 0 | 0 | 0 | 0 | 0
2018-04-08 19:54 | 96383.65942 | 120.0001 | 2 | 19 | 4.033976 | 4.890005 | 0.1623105 | 0 | 0.6484371 | 0
2018-04-08 19:56 | 96503.66022 | 240.0009 | 2 | 19 | 4.079639 | 4.890007 | 0.3253038 | 0 | 1.30993 | 0
2018-04-08 19:58 | 96623.65952 | 360.0002 | 2 | 19 | 4.111461 | 4.889866 | 0.4882815 | 0 | 1.977525 | 0
2018-04-08 20:00 | 96743.66022 | 480.0009 | 2 | 19 | 4.139433 | 4.889927 | 0.6512609 | 0 | 2.649894 | 0
2018-04-08 20:02 | 96863.66042 | 600.0011 | 2 | 19 | 4.168494 | 4.889887 | 0.8142442 | 0 | 3.326888 | 0
2018-04-08 20:04 | 96983.66032 | 720.001 | 2 | 19 | 4.200406 | 4.87586 | 0.9772229 | 0 | 4.008851 | 0
2018-04-08 20:06 | 97103.65952 | 840.0002 | 2 | 19 | 4.200392 | 4.309875 | 1.13006 | 0 | 4.650827 | 0
2018-04-08 20:08 | 97223.65952 | 960.0002 | 2 | 19 | 4.200395 | 3.775387 | 1.264758 | 0 | 5.216615 | 0
2018-04-08 20:10 | 97343.65952 | 1080.0002 | 2 | 19 | 4.200398 | 3.261892 | 1.38196 | 0 | 5.70891 | 0
2018-04-08 20:10 | 97344.11612 | 1080.4568 | 2 | 19 | 4.200406 | 3.259993 | 1.382375 | 0 | 5.710653 | 0
2018-04-08 20:12 | 97464.13 | 120.0009 | 3 | 19 | 4.235494 | 3.260162 | 1.490603 | 0 | 6.167008 | 0
2018-04-08 20:14 | 97584.13 | 240.0009 | 3 | 19 | 4.277171 | 3.259865 | 1.59926 | 0 | 6.62945 | 0
2018-04-08 20:16 | 97704.13 | 360.0009 | 3 | 19 | 4.322443 | 3.259808 | 1.707916 | 0 | 7.096625 | 0
2018-04-08 20:18 | 97824.13 | 480.0001 | 3 | 19 | 4.370485 | 3.260187 | 1.816575 | 0 | 7.568881 | 0
2018-04-08 20:20 | 97944.13 | 600.0009 | 3 | 19 | 4.400402 | 2.977766 | 1.923207 | 0 | 8.037126 | 0
2018-04-08 20:22 | 98064.13 | 720.0002 | 3 | 19 | 4.400383 | 2.463352 | 2.01352 | 0 | 8.434539 | 0
2018-04-08 20:24 | 98184.13 | 840.0001 | 3 | 19 | 4.400392 | 2.053858 | 2.088576 | 0 | 8.764815 | 0
2018-04-08 20:26 | 98304.13 | 960.0009 | 3 | 19 | 4.400386 | 1.720301 | 2.151286 | 0 | 9.040761 | 0
2018-04-08 20:28 | 98424.13 | 1080.001 | 3 | 19 | 4.400374 | 1.447571 | 2.203919 | 0 | 9.272368 | 0
2018-04-08 20:30 | 98544.13 | 1200.0002 | 3 | 19 | 4.400384 | 1.226194 | 2.248342 | 0 | 9.467845 | 0
2018-04-08 20:32 | 98664.13 | 1320.0001 | 3 | 19 | 4.40036 | 1.045811 | 2.286099 | 0 | 9.633989 | 0
2018-04-08 20:34 | 98784.13 | 1440.0009 | 3 | 19 | 4.400361 | 0.9000263 | 2.318445 | 0 | 9.776323 | 0
2018-04-08 20:36 | 98904.13 | 1560.0009 | 3 | 19 | 4.400364 | 0.781395 | 2.346397 | 0 | 9.899323 | 0
2018-04-08 20:38 | 99024.13 | 1680.0011 | 3 | 19 | 4.40036 | 0.6835136 | 2.370754 | 0 | 10.0065 | 0
2018-04-08 20:39 | 99067.96 | 1723.8345 | 3 | 19 | 4.400342 | 0.6519966 | 2.378883 | 0 | 10.04227 | 0
2018-04-08 20:41 | 99188.01 | 120.0006 | 4 | 19 | 4.340833 | 0 | 2.378883 | 0 | 10.04227 | 0
2018-04-08 20:43 | 99308.01 | 240.0006 | 4 | 19 | 4.33414 | 0 | 2.378883 | 0 | 10.04227 | 0
2018-04-08 20:44 | 99368.01 | 300.0021 | 4 | 19 | 4.331685 | 0 | 2.378883 | 0 | 10.04227 | 0
2018-04-08 20:46 | 99488.08 | 120.0001 | 5 | 19 | 3.749781 | -6.519915 | 2.378883 | 0.2173072 | 10.04227 | 0.8302199
2018-04-08 20:48 | 99608.08 | 240.0001 | 5 | 19 | 3.653886 | -6.519932 | 2.378883 | 0.4346259 | 10.04227 | 1.634425
2018-04-08 20:50 | 99728.08 | 360.0008 | 5 | 19 | 3.571064 | -6.519839 | 2.378883 | 0.6519289 | 10.04227 | 2.419193
2018-04-08 20:52 | 99848.08 | 480.0008 | 5 | 19 | 3.502492 | -6.519845 | 2.378883 | 0.8692436 | 10.04227 | 3.18752
2018-04-08 20:54 | 99968.08 | 600.0008 | 5 | 19 | 3.447805 | -6.519812 | 2.378883 | 1.086557 | 10.04227 | 3.942493
2018-04-08 20:56 | 100088.1 | 720.0008 | 5 | 19 | 3.402703 | -6.519963 | 2.378883 | 1.303887 | 10.04227 | 4.686779
2018-04-08 20:58 | 100208.1 | 840 | 5 | 19 | 3.362579 | -6.519843 | 2.378883 | 1.521194 | 10.04227 | 5.421796
2018-04-08 21:00 | 100328.1 | 960.0009 | 5 | 19 | 3.322896 | -6.520142 | 2.378883 | 1.738518 | 10.04227 | 6.14831
2018-04-08 21:02 | 100448.1 | 1080.0008 | 5 | 19 | 3.272326 | -6.520127 | 2.378883 | 1.955828 | 10.04227 | 6.865294
2018-04-08 21:04 | 100568.1 | 1200.0009 | 5 | 19 | 3.184731 | -6.519845 | 2.378883 | 2.17314 | 10.04227 | 7.567929
2018-04-08 21:06 | 100677.3 | 1309.2136 | 5 | 19 | 2.999982 | -6.51982 | 2.378883 | 2.370933 | 10.04227 | 8.18296
2018-04-08 21:08 | 100797.3 | 119.9999 | 6 | 19 | 3.653071 | 0 | 2.378883 | 2.370933 | 10.04227 | 8.18296
2018-04-08 21:10 | 100917.3 | 239.9999 | 6 | 19 | 3.671295 | 0 | 2.378883 | 2.370933 | 10.04227 | 8.18296
2018-04-08 21:11 | 100977.3 | 300.0022 | 6 | 19 | 3.675351 | 0 | 2.378883 | 2.370933 | 10.04227 | 8.18296
2018-04-08 21:11 | 100977.4 | 0.0024 | 7 | 20 | 3.675231 | 0 | 0 | 0 | 0 | 0
2018-04-08 21:13 | 101097.4 | 120.0002 | 2 | 20 | 4.035822 | 4.889999 | 0.1623095 | 0 | 0.6487121 | 0
2018-04-08 21:15 | 101217.4 | 240.0002 | 2 | 20 | 4.081256 | 4.890007 | 0.3252944 | 0 | 1.310457 | 0
2018-04-08 21:17 | 101337.4 | 360.001 | 2 | 20 | 4.112859 | 4.889906 | 0.4882822 | 0 | 1.978334 | 0
2018-04-08 21:19 | 101457.4 | 480.001 | 2 | 20 | 4.140941 | 4.889933 | 0.6512619 | 0 | 2.650934 | 0
2018-04-08 21:21 | 101577.4 | 600.0002 | 2 | 20 | 4.170281 | 4.889915 | 0.8142484 | 0 | 3.328211 | 0
2018-04-08 21:23 | 101697.4 | 720.0002 | 2 | 20 | 4.200409 | 4.835829 | 0.9771554 | 0 | 4.010174 | 0
2018-04-08 21:25 | 101817.4 | 840.0002 | 2 | 20 | 4.200387 | 4.27947 | 1.128896 | 0 | 4.647543 | 0
2018-04-08 21:27 | 101937.4 | 960.001 | 2 | 20 | 4.200405 | 3.745089 | 1.262585 | 0 | 5.209092 | 0
2018-04-08 21:29 | 102050.8 | 1073.3577 | 2 | 20 | 4.200399 | 3.259996 | 1.372801 | 0 | 5.672044 | 0
2018-04-08 21:31 | 102170.8 | 120.0001 | 3 | 20 | 4.235756 | 3.25985 | 1.481024 | 0 | 6.12839 | 0
2018-04-08 21:33 | 102290.8 | 240.0009 | 3 | 20 | 4.277688 | 3.259823 | 1.58968 | 0 | 6.590876 | 0
2018-04-08 21:35 | 102410.8 | 360.0009 | 3 | 20 | 4.323265 | 3.260176 | 1.698338 | 0 | 7.058127 | 0
2018-04-08 21:37 | 102530.8 | 480.0001 | 3 | 20 | 4.371712 | 3.260157 | 1.806999 | 0 | 7.530504 | 0
2018-04-08 21:39 | 102650.8 | 600.0009 | 3 | 20 | 4.400404 | 2.96003 | 1.913352 | 0 | 7.997607 | 0
2018-04-08 21:41 | 102770.8 | 720.0009 | 3 | 20 | 4.400384 | 2.451031 | 2.003172 | 0 | 8.39285 | 0
2018-04-08 21:43 | 102890.8 | 840.0009 | 3 | 20 | 4.400402 | 2.042921 | 2.077836 | 0 | 8.721398 | 0
2018-04-08 21:45 | 103010.8 | 960.0001 | 3 | 20 | 4.400387 | 1.710363 | 2.1402 | 0 | 8.995825 | 0
2018-04-08 21:47 | 103130.8 | 1080.0009 | 3 | 20 | 4.40038 | 1.43927 | 2.192536 | 0 | 9.226124 | 0
2018-04-08 21:49 | 103250.8 | 1200.0009 | 3 | 20 | 4.400383 | 1.218687 | 2.236703 | 0 | 9.420478 | 0
2018-04-08 21:51 | 103370.8 | 1320.0009 | 3 | 20 | 4.400367 | 1.039631 | 2.274231 | 0 | 9.585614 | 0
2018-04-08 21:53 | 103490.8 | 1440.0009 | 3 | 20 | 4.400364 | 0.8943615 | 2.306376 | 0 | 9.727063 | 0
2018-04-08 21:55 | 103610.8 | 1560.0009 | 3 | 20 | 4.400344 | 0.7757225 | 2.334148 | 0 | 9.849268 | 0
2018-04-08 21:57 | 103730.8 | 1680.0009 | 3 | 20 | 4.400352 | 0.6793289 | 2.35835 | 0 | 9.955767 | 0
2018-04-08 21:57 | 103769.8 | 1718.9768 | 3 | 20 | 4.400364 | 0.6519985 | 2.365554 | 0 | 9.987467 | 0
2018-04-08 21:59 | 103889.8 | 120 | 4 | 20 | 4.340524 | 0 | 2.365554 | 0 | 9.987467 | 0
2018-04-08 22:01 | 104009.8 | 240.0008 | 4 | 20 | 4.333716 | 0 | 2.365554 | 0 | 9.987467 | 0
2018-04-08 22:02 | 104069.8 | 300.0023 | 4 | 20 | 4.331218 | 0 | 2.365554 | 0 | 9.987467 | 0
2018-04-08 22:04 | 104189.9 | 120 | 5 | 20 | 3.74647 | -6.519957 | 2.365554 | 0.2172974 | 9.987467 | 0.8295364
2018-04-08 22:06 | 104309.9 | 240.0009 | 5 | 20 | 3.650371 | -6.519936 | 2.365554 | 0.4346048 | 9.987467 | 1.632959
2018-04-08 22:08 | 104429.9 | 360.0008 | 5 | 20 | 3.56753 | -6.519948 | 2.365554 | 0.6519191 | 9.987467 | 2.417007
2018-04-08 22:10 | 104549.9 | 480 | 5 | 20 | 3.499236 | -6.51996 | 2.365554 | 0.8692237 | 9.987467 | 3.18454
2018-04-08 22:12 | 104669.9 | 600 | 5 | 20 | 3.445034 | -6.519939 | 2.365554 | 1.086526 | 9.987467 | 3.938826
2018-04-08 22:14 | 104789.9 | 720.0009 | 5 | 20 | 3.400194 | -6.519892 | 2.365554 | 1.303836 | 9.987467 | 4.682473
2018-04-08 22:16 | 104909.9 | 840.0009 | 5 | 20 | 3.360165 | -6.519847 | 2.365554 | 1.521135 | 9.987467 | 5.416926
2018-04-08 22:18 | 105029.9 | 960.0001 | 5 | 20 | 3.320276 | -6.519908 | 2.365554 | 1.738461 | 9.987467 | 6.142914
2018-04-08 22:20 | 105149.9 | 1080.0009 | 5 | 20 | 3.268421 | -6.519836 | 2.365554 | 1.955775 | 9.987467 | 6.85921
2018-04-08 22:22 | 105269.9 | 1200.0017 | 5 | 20 | 3.177232 | -6.519873 | 2.365554 | 2.173089 | 9.987467 | 7.560678
2018-04-08 22:24 | 105371.7 | 1301.7695 | 5 | 20 | 2.999979 | -6.519847 | 2.365554 | 2.357367 | 9.987467 | 8.132743
2018-04-08 22:26 | 105491.7 | 119.9999 | 6 | 20 | 3.654342 | 0 | 2.365554 | 2.357367 | 9.987467 | 8.132743
2018-04-08 22:28 | 105611.7 | 240.0006 | 6 | 20 | 3.672355 | 0 | 2.365554 | 2.357367 | 9.987467 | 8.132743
2018-04-08 22:29 | 105671.7 | 300.0022 | 6 | 20 | 3.676326 | 0 | 2.365554 | 2.357367 | 9.987467 | 8.132743
2018-04-08 22:29 | 105671.7 | 0.0026 | 7 | 21 | 3.676298 | 0 | 0 | 0 | 0 | 0
2018-04-08 22:31 | 105791.8 | 120.0009 | 2 | 21 | 4.037861 | 4.889982 | 0.162315 | 1.51e-10 | 0.6490461 | 5.55e-10
2018-04-08 22:33 | 105911.8 | 240.0008 | 2 | 21 | 4.083013 | 4.889965 | 0.3252852 | 1.51e-10 | 1.311045 | 5.55e-10
2018-04-08 22:35 | 106031.8 | 360.0009 | 2 | 21 | 4.114583 | 4.889946 | 0.488267 | 1.51e-10 | 1.979177 | 5.55e-10
2018-04-08 22:37 | 106151.8 | 480.0009 | 2 | 21 | 4.142854 | 4.889923 | 0.6512511 | 1.51e-10 | 2.652094 | 5.55e-10
2018-04-08 22:39 | 106271.8 | 600.0001 | 2 | 21 | 4.172394 | 4.889906 | 0.8142316 | 1.51e-10 | 3.329671 | 5.55e-10
2018-04-08 22:41 | 106391.8 | 720.0001 | 2 | 21 | 4.200418 | 4.792498 | 0.9769618 | 1.51e-10 | 4.011223 | 5.55e-10
2018-04-08 22:43 | 106511.8 | 840 | 2 | 21 | 4.200415 | 4.24304 | 1.127412 | 1.51e-10 | 4.643175 | 5.55e-10
2018-04-08 22:45 | 106631.8 | 960.0009 | 2 | 21 | 4.200399 | 3.711182 | 1.25993 | 1.51e-10 | 5.199802 | 5.55e-10
2018-04-08 22:47 | 106737.6 | 1065.8135 | 2 | 21 | 4.200393 | 3.259993 | 1.362329 | 1.51e-10 | 5.62992 | 5.55e-10
2018-04-08 22:49 | 106857.6 | 120.0002 | 3 | 21 | 4.235849 | 3.260117 | 1.47055 | 1.51e-10 | 6.086263 | 5.55e-10
2018-04-08 22:51 | 106977.6 | 240.0009 | 3 | 21 | 4.27798 | 3.260134 | 1.579219 | 1.51e-10 | 6.548819 | 5.55e-10
2018-04-08 22:53 | 107097.6 | 360.0009 | 3 | 21 | 4.323887 | 3.260178 | 1.687884 | 1.51e-10 | 7.016151 | 5.55e-10
2018-04-08 22:55 | 107217.6 | 480.0009 | 3 | 21 | 4.372578 | 3.260145 | 1.796544 | 1.51e-10 | 7.488606 | 5.55e-10
2018-04-08 22:57 | 107337.6 | 600.0009 | 3 | 21 | 4.400398 | 2.946774 | 1.902675 | 1.51e-10 | 7.954791 | 5.55e-10
2018-04-08 22:59 | 107457.6 | 720.0009 | 3 | 21 | 4.400404 | 2.439857 | 1.992094 | 1.51e-10 | 8.348268 | 5.55e-10
2018-04-08 23:01 | 107577.6 | 840.0002 | 3 | 21 | 4.40037 | 2.032698 | 2.066408 | 1.51e-10 | 8.675279 | 5.55e-10
2018-04-08 23:03 | 107697.6 | 960.0002 | 3 | 21 | 4.400385 | 1.701668 | 2.128461 | 1.51e-10 | 8.948338 | 5.55e-10
2018-04-08 23:05 | 107817.6 | 1080.0002 | 3 | 21 | 4.400362 | 1.430872 | 2.180519 | 1.51e-10 | 9.17741 | 5.55e-10
2018-04-08 23:07 | 107937.6 | 1200.0018 | 3 | 21 | 4.400378 | 1.211258 | 2.224432 | 1.51e-10 | 9.370644 | 5.55e-10
2018-04-08 23:09 | 108057.6 | 1320.0009 | 3 | 21 | 4.400377 | 1.03364 | 2.261739 | 1.51e-10 | 9.534809 | 5.55e-10
2018-04-08 23:11 | 108177.6 | 1440.0009 | 3 | 21 | 4.400381 | 0.8897724 | 2.293701 | 1.51e-10 | 9.675455 | 5.55e-10
2018-04-08 23:13 | 108297.6 | 1560.0009 | 3 | 21 | 4.400353 | 0.771862 | 2.321321 | 1.51e-10 | 9.796994 | 5.55e-10
2018-04-08 23:15 | 108417.6 | 1680.0009 | 3 | 21 | 4.400354 | 0.6760426 | 2.3454 | 1.51e-10 | 9.90295 | 5.55e-10
2018-04-08 23:15 | 108452.2 | 1714.5992 | 3 | 21 | 4.400363 | 0.6519947 | 2.351781 | 1.51e-10 | 9.931027 | 5.55e-10
2018-04-08 23:17 | 108572.3 | 120 | 4 | 21 | 4.340104 | 0 | 2.351781 | 1.51e-10 | 9.931027 | 5.55e-10
2018-04-08 23:19 | 108692.3 | 240.0009 | 4 | 21 | 4.333207 | 0 | 2.351781 | 1.51e-10 | 9.931027 | 5.55e-10
2018-04-08 23:20 | 108752.3 | 300.0023 | 4 | 21 | 4.330631 | 0 | 2.351781 | 1.51e-10 | 9.931027 | 5.55e-10
2018-04-08 23:22 | 108872.4 | 120.001 | 5 | 21 | 3.742655 | -6.519939 | 2.351781 | 0.2172987 | 9.931027 | 0.8288025
2018-04-08 23:24 | 108992.4 | 240.0001 | 5 | 21 | 3.646425 | -6.519934 | 2.351781 | 0.434597 | 9.931027 | 1.631353
2018-04-08 23:26 | 109112.4 | 360.0002 | 5 | 21 | 3.563828 | -6.519896 | 2.351781 | 0.6518997 | 9.931027 | 2.414515
2018-04-08 23:28 | 109232.4 | 480.0001 | 5 | 21 | 3.49578 | -6.519855 | 2.351781 | 0.8691984 | 9.931027 | 3.181259
2018-04-08 23:30 | 109352.4 | 600.0001 | 5 | 21 | 3.441859 | -6.519918 | 2.351781 | 1.086507 | 9.931027 | 3.934846
2018-04-08 23:32 | 109472.4 | 720.0009 | 5 | 21 | 3.397401 | -6.519835 | 2.351781 | 1.303813 | 9.931027 | 4.677829
2018-04-08 23:34 | 109592.4 | 840.001 | 5 | 21 | 3.357458 | -6.519822 | 2.351781 | 1.521125 | 9.931027 | 5.411732
2018-04-08 23:36 | 109712.4 | 960.001 | 5 | 21 | 3.317298 | -6.519917 | 2.351781 | 1.738445 | 9.931027 | 6.137088
2018-04-08 23:38 | 109832.4 | 1080.0001 | 5 | 21 | 3.264124 | -6.519913 | 2.351781 | 1.955746 | 9.931027 | 6.852575
2018-04-08 23:40 | 109952.4 | 1200.0009 | 5 | 21 | 3.168837 | -6.520154 | 2.351781 | 2.173075 | 9.931027 | 7.5528
2018-04-08 23:42 | 110046.5 | 1294.1736 | 5 | 21 | 2.999988 | -6.520163 | 2.351781 | 2.343616 | 9.931027 | 8.081262
2018-04-08 23:44 | 110166.6 | 120.0006 | 6 | 21 | 3.655473 | 0 | 2.351781 | 2.343616 | 9.931027 | 8.081262
2018-04-08 23:46 | 110286.6 | 239.9998 | 6 | 21 | 3.673275 | 0 | 2.351781 | 2.343616 | 9.931027 | 8.081262
2018-04-08 23:47 | 110346.6 | 300.0021 | 6 | 21 | 3.677174 | 0 | 2.351781 | 2.343616 | 9.931027 | 8.081262
2018-04-08 23:47 | 110346.6 | 0.0025 | 7 | 22 | 3.677286 | 0 | 0 | 0 | 0 | 0
2018-04-08 23:49 | 110466.7 | 120.0009 | 2 | 22 | 4.039794 | 4.889986 | 0.162304 | 0 | 0.6492894 | 0
2018-04-08 23:51 | 110586.7 | 240.0001 | 2 | 22 | 4.084836 | 4.890026 | 0.3252905 | 0 | 1.311659 | 0
2018-04-08 23:53 | 110706.7 | 360.0001 | 2 | 22 | 4.116388 | 4.88994 | 0.4882725 | 0 | 1.980083 | 0
2018-04-08 23:55 | 110826.7 | 480.0001 | 2 | 22 | 4.144841 | 4.889904 | 0.6512586 | 0 | 2.653315 | 0
2018-04-08 23:57 | 110946.7 | 600.0009 | 2 | 22 | 4.17457 | 4.889942 | 0.8142441 | 0 | 3.33125 | 0
2018-04-08 23:59 | 111066.7 | 720.001 | 2 | 22 | 4.200405 | 4.751764 | 0.9766942 | 0 | 4.01193 | 0
2018-04-09 00:01 | 111186.7 | 840.001 | 2 | 22 | 4.2004 | 4.2061 | 1.125912 | 0 | 4.638705 | 0
2018-04-09 00:03 | 111306.7 | 960.0001 | 2 | 22 | 4.200412 | 3.676685 | 1.257253 | 0 | 5.190388 | 0
2018-04-09 00:05 | 111404.7 | 1058.0608 | 2 | 22 | 4.200399 | 3.259983 | 1.351668 | 0 | 5.58697 | 0
2018-04-09 00:07 | 111524.7 | 120.0001 | 3 | 22 | 4.235964 | 3.259825 | 1.459888 | 0 | 6.043313 | 0
2018-04-09 00:09 | 111644.7 | 240.0009 | 3 | 22 | 4.278377 | 3.259806 | 1.568544 | 0 | 6.505843 | 0
2018-04-09 00:11 | 111764.7 | 360.0001 | 3 | 22 | 4.324457 | 3.259886 | 1.677195 | 0 | 6.973166 | 0
2018-04-09 00:13 | 111884.7 | 480.0002 | 3 | 22 | 4.373446 | 3.259871 | 1.785846 | 0 | 7.445662 | 0
2018-04-09 00:15 | 112004.7 | 600.0001 | 3 | 22 | 4.400412 | 2.935623 | 1.891756 | 0 | 7.910926 | 0
2018-04-09 00:17 | 112124.7 | 720.001 | 3 | 22 | 4.400404 | 2.430605 | 1.980836 | 0 | 8.302913 | 0
2018-04-09 00:19 | 112244.7 | 840.0009 | 3 | 22 | 4.40039 | 2.02492 | 2.054852 | 0 | 8.628612 | 0
2018-04-09 00:21 | 112364.7 | 960.0002 | 3 | 22 | 4.400389 | 1.694464 | 2.116654 | 0 | 8.900566 | 0
2018-04-09 00:23 | 112484.7 | 1080.0009 | 3 | 22 | 4.400383 | 1.424442 | 2.168474 | 0 | 9.128596 | 0
2018-04-09 00:25 | 112604.7 | 1200.0009 | 3 | 22 | 4.400393 | 1.205559 | 2.212175 | 0 | 9.320896 | 0
2018-04-09 00:27 | 112724.7 | 1320.0009 | 3 | 22 | 4.40038 | 1.028406 | 2.249289 | 0 | 9.48421 | 0
2018-04-09 00:29 | 112844.7 | 1440.0002 | 3 | 22 | 4.400345 | 0.8845749 | 2.28108 | 0 | 9.624104 | 0
2018-04-09 00:31 | 112964.7 | 1560.0002 | 3 | 22 | 4.400352 | 0.7681046 | 2.308561 | 0 | 9.74503 | 0
2018-04-09 00:33 | 113084.7 | 1680.0002 | 3 | 22 | 4.400361 | 0.6730709 | 2.332528 | 0 | 9.850491 | 0
2018-04-09 00:33 | 113114.7 | 1709.9464 | 3 | 22 | 4.400362 | 0.6519985 | 2.338037 | 0 | 9.874732 | 0
2018-04-09 00:35 | 113234.7271 | 120.0008 | 4 | 22 | 4.339705 | 0 | 2.338037 | 0 | 9.874732 | 0
2018-04-09 00:37 | 113354.7263 | 240 | 4 | 22 | 4.332692 | 0 | 2.338037 | 0 | 9.874732 | 0
2018-04-09 00:38 | 113414.7285 | 300.0022 | 4 | 22 | 4.33009 | 0 | 2.338037 | 0 | 9.874732 | 0
2018-04-09 00:40 | 113534.8 | 120.0009 | 5 | 22 | 3.739147 | -6.519917 | 2.338037 | 0.2172991 | 9.874732 | 0.8281068
2018-04-09 00:42 | 113654.8 | 240.0001 | 5 | 22 | 3.642698 | -6.519925 | 2.338037 | 0.4346075 | 9.874732 | 1.629894
2018-04-09 00:44 | 113774.8 | 360.0001 | 5 | 22 | 3.560054 | -6.51989 | 2.338037 | 0.6519155 | 9.874732 | 2.412255
2018-04-09 00:46 | 113894.8 | 480.0001 | 5 | 22 | 3.492341 | -6.519885 | 2.338037 | 0.8692374 | 9.874732 | 3.178292
2018-04-09 00:48 | 114014.8 | 600 | 5 | 22 | 3.438718 | -6.519904 | 2.338037 | 1.086554 | 9.874732 | 3.931185
2018-04-09 00:50 | 114134.8 | 720.0009 | 5 | 22 | 3.394372 | -6.519873 | 2.338037 | 1.303854 | 9.874732 | 4.673482
2018-04-09 00:52 | 114254.8 | 840.0001 | 5 | 22 | 3.354533 | -6.519855 | 2.338037 | 1.521173 | 9.874732 | 5.406766
2018-04-09 00:54 | 114374.8 | 960.0009 | 5 | 22 | 3.313917 | -6.519843 | 2.338037 | 1.738482 | 9.874732 | 6.131413
2018-04-09 00:56 | 114494.8 | 1080.0001 | 5 | 22 | 3.259351 | -6.519879 | 2.338037 | 1.955793 | 9.874732 | 6.846086
2018-04-09 00:58 | 114614.8 | 1200.0009 | 5 | 22 | 3.159598 | -6.519833 | 2.338037 | 2.173114 | 9.874732 | 7.544837
2018-04-09 01:00 | 114700.8 | 1285.9944 | 5 | 22 | 2.999996 | -6.52014 | 2.338037 | 2.328827 | 9.874732 | 8.026398
2018-04-09 01:02 | 114820.8 | 120.0017 | 6 | 22 | 3.657018 | 0 | 2.338037 | 2.328827 | 9.874732 | 8.026398
2018-04-09 01:04 | 114940.8 | 240.0009 | 6 | 22 | 3.674507 | 0 | 2.338037 | 2.328827 | 9.874732 | 8.026398
2018-04-09 01:05 | 115000.8 | 300.0032 | 6 | 22 | 3.678283 | 0 | 2.338037 | 2.328827 | 9.874732 | 8.026398
2018-04-09 01:05 | 115000.9 | 0.0024 | 7 | 23 | 3.67832 | 0 | 0 | 0 | 0 | 0
2018-04-09 01:07 | 115120.9351 | 120.0009 | 2 | 23 | 4.042234 | 4.889933 | 0.1623057 | 0 | 0.649659 | 0
2018-04-09 01:09 | 115240.9343 | 240.0001 | 2 | 23 | 4.087026 | 4.889938 | 0.3252864 | 0 | 1.312388 | 0
2018-04-09 01:11 | 115360.9351 | 360.0009 | 2 | 23 | 4.118452 | 4.889914 | 0.4882798 | 0 | 1.981204 | 0
2018-04-09 01:13 | 115480.9351 | 480.0009 | 2 | 23 | 4.147063 | 4.889944 | 0.6512645 | 0 | 2.65478 | 0
2018-04-09 01:15 | 115600.9343 | 600.0001 | 2 | 23 | 4.177193 | 4.889942 | 0.8142477 | 0 | 3.333105 | 0
2018-04-09 01:17 | 115720.9351 | 720.0009 | 2 | 23 | 4.200402 | 4.704453 | 0.9762561 | 0 | 4.012263 | 0
2018-04-09 01:19 | 115840.9343 | 840.0001 | 2 | 23 | 4.200408 | 4.163054 | 1.123972 | 0 | 4.632728 | 0
2018-04-09 01:21 | 115960.9351 | 960.0009 | 2 | 23 | 4.200389 | 3.636526 | 1.253923 | 0 | 5.178576 | 0
2018-04-09 01:22 | 116049.9758 | 1049.0416 | 2 | 23 | 4.200403 | 3.259995 | 1.339168 | 0 | 5.536638 | 0
2018-04-09 01:24 | 116170 | 120.0001 | 3 | 23 | 4.235995 | 3.260139 | 1.447393 | 0 | 5.993003 | 0
2018-04-09 01:26 | 116290 | 240.0001 | 3 | 23 | 4.278505 | 3.260008 | 1.556056 | 0 | 6.455569 | 0
2018-04-09 01:28 | 116410 | 360.0001 | 3 | 23 | 4.324826 | 3.260134 | 1.664724 | 0 | 6.922992 | 0
2018-04-09 01:30 | 116530 | 480.0001 | 3 | 23 | 4.374126 | 3.260164 | 1.773386 | 0 | 7.395594 | 0
2018-04-09 01:32 | 116650 | 600.0009 | 3 | 23 | 4.400392 | 2.925028 | 1.879117 | 0 | 7.860115 | 0
2018-04-09 01:34 | 116770 | 720.0002 | 3 | 23 | 4.400388 | 2.422689 | 1.967905 | 0 | 8.250817 | 0
2018-04-09 01:36 | 116890 | 840.0009 | 3 | 23 | 4.400392 | 2.018267 | 2.04169 | 0 | 8.575503 | 0
2018-04-09 01:38 | 117010 | 960.0001 | 3 | 23 | 4.400382 | 1.687788 | 2.103265 | 0 | 8.846457 | 0
2018-04-09 01:40 | 117130 | 1080.0009 | 3 | 23 | 4.400393 | 1.418924 | 2.154883 | 0 | 9.073595 | 0
2018-04-09 01:42 | 117250 | 1200.0001 | 3 | 23 | 4.400384 | 1.200552 | 2.198399 | 0 | 9.265081 | 0
2018-04-09 01:44 | 117370 | 1320.0001 | 3 | 23 | 4.400373 | 1.023861 | 2.235359 | 0 | 9.427718 | 0
2018-04-09 01:46 | 117490 | 1440.0001 | 3 | 23 | 4.400354 | 0.8808346 | 2.267015 | 0 | 9.567018 | 0
2018-04-09 01:48 | 117610 | 1560.0001 | 3 | 23 | 4.400381 | 0.7655945 | 2.294381 | 0 | 9.687438 | 0
2018-04-09 01:50 | 117730 | 1680.0009 | 3 | 23 | 4.400337 | 0.6704006 | 2.318258 | 0 | 9.792502 | 0
2018-04-09 01:51 | 117757.1 | 1707.1119 | 3 | 23 | 4.400357 | 0.6519985 | 2.323235 | 0 | 9.814404 | 0
2018-04-09 01:53 | 117877.1 | 120.0008 | 4 | 23 | 4.339302 | 0 | 2.323235 | 0 | 9.814404 | 0
2018-04-09 01:55 | 117997.1 | 240.0008 | 4 | 23 | 4.332182 | 0 | 2.323235 | 0 | 9.814404 | 0
2018-04-09 01:56 | 118057.2 | 300.0022 | 4 | 23 | 4.329519 | 0 | 2.323235 | 0 | 9.814404 | 0
2018-04-09 01:58 | 118177.2 | 120.0009 | 5 | 23 | 3.735963 | -6.519967 | 2.323235 | 0.217311 | 9.814404 | 0.8275685
2018-04-09 02:00 | 118297.2 | 240 | 5 | 23 | 3.639245 | -6.519921 | 2.323235 | 0.4346168 | 9.814404 | 1.628616
2018-04-09 02:02 | 118417.2 | 360.0009 | 5 | 23 | 3.55653 | -6.519908 | 2.323235 | 0.6519274 | 9.814404 | 2.410223
2018-04-09 02:04 | 118537.2 | 480.0009 | 5 | 23 | 3.488955 | -6.519885 | 2.323235 | 0.8692547 | 9.814404 | 3.175522
2018-04-09 02:06 | 118657.2 | 600.0001 | 5 | 23 | 3.435783 | -6.519894 | 2.323235 | 1.086572 | 9.814404 | 3.927743
2018-04-09 02:08 | 118777.2 | 720.0008 | 5 | 23 | 3.391648 | -6.519843 | 2.323235 | 1.303887 | 9.814404 | 4.669487
2018-04-09 02:10 | 118897.2 | 840.0008 | 5 | 23 | 3.351781 | -6.519854 | 2.323235 | 1.521199 | 9.814404 | 5.402156
2018-04-09 02:12 | 119017.2 | 960.0008 | 5 | 23 | 3.310755 | -6.520164 | 2.323235 | 1.738509 | 9.814404 | 6.126184
2018-04-09 02:14 | 119137.2 | 1080 | 5 | 23 | 3.254344 | -6.520161 | 2.323235 | 1.955825 | 9.814404 | 6.840035
2018-04-09 02:16 | 119257.2 | 1200 | 5 | 23 | 3.150214 | -6.520145 | 2.323235 | 2.173151 | 9.814404 | 7.537329
2018-04-09 02:17 | 119335.5 | 1278.2823 | 5 | 23 | 2.999998 | -6.519969 | 2.323235 | 2.314923 | 9.814404 | 7.974907
2018-04-09 02:19 | 119455.6 | 120 | 6 | 23 | 3.658069 | 0 | 2.323235 | 2.314923 | 9.814404 | 7.974907
2018-04-09 02:21 | 119575.6 | 240.0008 | 6 | 23 | 3.675387 | 0 | 2.323235 | 2.314923 | 9.814404 | 7.974907
2018-04-09 02:22 | 119635.6 | 300.0022 | 6 | 23 | 3.679119 | 0 | 2.323235 | 2.314923 | 9.814404 | 7.974907
2018-04-09 02:22 | 119635.6 | 0.0025 | 7 | 24 | 3.679173 | 0 | 0 | 0 | 0 | 0
2018-04-09 02:24 | 119755.6 | 120.001 | 2 | 24 | 4.04413 | 4.889927 | 0.1623024 | 0 | 0.6499378 | 0
2018-04-09 02:26 | 119875.6 | 240.001 | 2 | 24 | 4.088751 | 4.889988 | 0.3252802 | 0 | 1.312952 | 0
2018-04-09 02:28 | 119995.6 | 360.0002 | 2 | 24 | 4.120173 | 4.889914 | 0.4882652 | 0 | 1.982011 | 0
2018-04-09 02:30 | 120115.6 | 480.0002 | 2 | 24 | 4.14916 | 4.889864 | 0.6512543 | 0 | 2.65591 | 0
2018-04-09 02:32 | 120235.6 | 600.001 | 2 | 24 | 4.179576 | 4.889879 | 0.8142349 | 0 | 3.334585 | 0
2018-04-09 02:34 | 120355.6 | 720.001 | 2 | 24 | 4.200411 | 4.663433 | 0.9757316 | 0 | 4.011866 | 0
2018-04-09 02:36 | 120475.6 | 840.001 | 2 | 24 | 4.200389 | 4.124496 | 1.122134 | 0 | 4.626815 | 0
2018-04-09 02:38 | 120595.6 | 960.0003 | 2 | 24 | 4.200399 | 3.600584 | 1.250824 | 0 | 5.167367 | 0
2018-04-09 02:39 | 120676.6 | 1040.9992 | 2 | 24 | 4.200416 | 3.259995 | 1.327977 | 0 | 5.491438 | 0
2018-04-09 02:41 | 120796.7 | 120.001 | 3 | 24 | 4.236171 | 3.260139 | 1.436196 | 0 | 5.947791 | 0
2018-04-09 02:43 | 120916.7 | 240.0002 | 3 | 24 | 4.278974 | 3.26017 | 1.544862 | 0 | 6.410407 | 0
2018-04-09 02:45 | 121036.7 | 360.001 | 3 | 24 | 4.325541 | 3.260155 | 1.653524 | 0 | 6.877866 | 0
2018-04-09 02:47 | 121156.7 | 480.001 | 3 | 24 | 4.37513 | 3.26018 | 1.762189 | 0 | 7.350572 | 0
2018-04-09 02:49 | 121276.7 | 600.0002 | 3 | 24 | 4.400421 | 2.913185 | 1.867666 | 0 | 7.814033 | 0
2018-04-09 02:51 | 121396.7 | 720.001 | 3 | 24 | 4.400415 | 2.412298 | 1.956075 | 0 | 8.203071 | 0
2018-04-09 02:53 | 121516.7 | 840.001 | 3 | 24 | 4.400391 | 2.008837 | 2.029521 | 0 | 8.526262 | 0
2018-04-09 02:55 | 121636.7 | 960.001 | 3 | 24 | 4.40038 | 1.679909 | 2.090809 | 0 | 8.795951 | 0
2018-04-09 02:57 | 121756.7 | 1080.0003 | 3 | 24 | 4.400361 | 1.411276 | 2.142179 | 0 | 9.021996 | 0
2018-04-09 02:59 | 121876.7 | 1200.001 | 3 | 24 | 4.400362 | 1.193974 | 2.18548 | 0 | 9.21254 | 0
2018-04-09 03:01 | 121996.7 | 1320.001 | 3 | 24 | 4.400364 | 1.018503 | 2.222259 | 0 | 9.374379 | 0
2018-04-09 03:03 | 122116.7 | 1440.001 | 3 | 24 | 4.40036 | 0.8767662 | 2.253762 | 0 | 9.513007 | 0
2018-04-09 03:05 | 122236.7 | 1560.0002 | 3 | 24 | 4.400352 | 0.7613316 | 2.280999 | 0 | 9.632859 | 0
2018-04-09 03:07 | 122356.7 | 1680.0002 | 3 | 24 | 4.400363 | 0.6677971 | 2.304761 | 0 | 9.737421 | 0
2018-04-09 03:08 | 122379 | 1702.3888 | 3 | 24 | 4.400367 | 0.6519985 | 2.308865 | 0 | 9.755477 | 0
2018-04-09 03:10 | 122499.1 | 120.0007 | 4 | 24 | 4.33887 | 0 | 2.308865 | 0 | 9.755477 | 0
2018-04-09 03:12 | 122619.1 | 240 | 4 | 24 | 4.331634 | 0 | 2.308865 | 0 | 9.755477 | 0
2018-04-09 03:13 | 122679.1 | 300.0022 | 4 | 24 | 4.328921 | 0 | 2.308865 | 0 | 9.755477 | 0
2018-04-09 03:15 | 122799.2 | 120.0002 | 5 | 24 | 3.731534 | -6.519955 | 2.308865 | 0.2172983 | 9.755477 | 0.8266435
2018-04-09 03:17 | 122919.2 | 240.0002 | 5 | 24 | 3.634692 | -6.519932 | 2.308865 | 0.4346191 | 9.755477 | 1.62677
2018-04-09 03:19 | 123039.2 | 360.001 | 5 | 24 | 3.552175 | -6.519814 | 2.308865 | 0.6519307 | 9.755477 | 2.407409
2018-04-09 03:21 | 123159.2 | 480.001 | 5 | 24 | 3.484861 | -6.519829 | 2.308865 | 0.8692489 | 9.755477 | 3.171757
2018-04-09 03:23 | 123279.2 | 600.001 | 5 | 24 | 3.431947 | -6.519843 | 2.308865 | 1.086551 | 9.755477 | 3.923055
2018-04-09 03:25 | 123399.2 | 720.0002 | 5 | 24 | 3.388045 | -6.519847 | 2.308865 | 1.303863 | 9.755477 | 4.663983
2018-04-09 03:27 | 123519.2 | 840.001 | 5 | 24 | 3.348272 | -6.519857 | 2.308865 | 1.521183 | 9.755477 | 5.395909
2018-04-09 03:29 | 123639.2 | 960.0002 | 5 | 24 | 3.306882 | -6.519894 | 2.308865 | 1.738491 | 9.755477 | 6.119144
2018-04-09 03:31 | 123759.2 | 1080.001 | 5 | 24 | 3.248684 | -6.519845 | 2.308865 | 1.955815 | 9.755477 | 6.832024
2018-04-09 03:33 | 123879.2 | 1200.001 | 5 | 24 | 3.139028 | -6.519897 | 2.308865 | 2.173135 | 9.755477 | 7.527575
2018-04-09 03:34 | 123948.8 | 1269.6697 | 5 | 24 | 2.999996 | -6.520159 | 2.308865 | 2.299307 | 9.755477 | 7.916093
2018-04-09 03:36 | 124068.9 | 119.9999 | 6 | 24 | 3.659612 | 0 | 2.308865 | 2.299307 | 9.755477 | 7.916093
2018-04-09 03:38 | 124188.9 | 240.0007 | 6 | 24 | 3.676637 | 0 | 2.308865 | 2.299307 | 9.755477 | 7.916093
2018-04-09 03:39 | 124248.9 | 300.0014 | 6 | 24 | 3.680257 | 0 | 2.308865 | 2.299307 | 9.755477 | 7.916093
2018-04-09 03:39 | 124248.8853 | 0.0024 | 7 | 25 | 3.680232 | 0 | 0 | 0 | 0 | 0
2018-04-09 03:41 | 124369 | 120.0001 | 2 | 25 | 4.046719 | 4.889938 | 0.1623132 | 0 | 0.6503695 | 0
2018-04-09 03:43 | 124489 | 240.0009 | 2 | 25 | 4.091034 | 4.890011 | 0.3252993 | 0 | 1.313814 | 0
2018-04-09 03:45 | 124609 | 360.0001 | 2 | 25 | 4.122393 | 4.889927 | 0.4882856 | 0 | 1.983237 | 0
2018-04-09 03:47 | 124729 | 480.0001 | 2 | 25 | 4.151522 | 4.889921 | 0.6512766 | 0 | 2.657518 | 0
2018-04-09 03:49 | 124849 | 600.0002 | 2 | 25 | 4.182246 | 4.889877 | 0.8142572 | 0 | 3.336602 | 0
2018-04-09 03:51 | 124969 | 720.0003 | 2 | 25 | 4.200408 | 4.618521 | 0.9750721 | 0 | 4.011282 | 0
2018-04-09 03:53 | 125089 | 840.001 | 2 | 25 | 4.200384 | 4.082655 | 1.120042 | 0 | 4.620214 | 0
2018-04-09 03:55 | 125209 | 960.001 | 2 | 25 | 4.200412 | 3.561649 | 1.247391 | 0 | 5.15513 | 0
2018-04-09 03:56 | 125280.9 | 1031.9512 | 2 | 25 | 4.200421 | 3.259979 | 1.315528 | 0 | 5.441335 | 0
2018-04-09 03:58 | 125400.9 | 120.0009 | 3 | 25 | 4.236343 | 3.260128 | 1.423753 | 0 | 5.89772 | 0
2018-04-09 04:00 | 125520.9 | 240.001 | 3 | 25 | 4.27928 | 3.260128 | 1.532415 | 0 | 6.360341 | 0
2018-04-09 04:02 | 125640.9 | 360.0009 | 3 | 25 | 4.326153 | 3.260138 | 1.641083 | 0 | 6.827876 | 0
2018-04-09 04:04 | 125760.9 | 480.0002 | 3 | 25 | 4.376021 | 3.260166 | 1.749745 | 0 | 7.300653 | 0
2018-04-09 04:06 | 125880.9 | 600.0002 | 3 | 25 | 4.400406 | 2.90056 | 1.854973 | 0 | 7.76307 | 0
2018-04-09 04:08 | 126000.9 | 720.0002 | 3 | 25 | 4.400391 | 2.401043 | 1.942991 | 0 | 8.150386 | 0
2018-04-09 04:10 | 126120.9 | 840.001 | 3 | 25 | 4.400391 | 2.000099 | 2.016103 | 0 | 8.472108 | 0
2018-04-09 04:12 | 126240.9 | 960.0002 | 3 | 25 | 4.400366 | 1.671965 | 2.077116 | 0 | 8.740586 | 0
2018-04-09 04:14 | 126360.9 | 1080.001 | 3 | 25 | 4.400395 | 1.404665 | 2.12824 | 0 | 8.965551 | 0
2018-04-09 04:16 | 126480.9 | 1200.0002 | 3 | 25 | 4.400365 | 1.187361 | 2.171309 | 0 | 9.155074 | 0
2018-04-09 04:18 | 126600.9 | 1320.0002 | 3 | 25 | 4.400383 | 1.012983 | 2.207867 | 0 | 9.31594 | 0
2018-04-09 04:20 | 126720.9 | 1440.0003 | 3 | 25 | 4.400352 | 0.8713799 | 2.239179 | 0 | 9.453725 | 0
2018-04-09 04:22 | 126840.9 | 1560.0003 | 3 | 25 | 4.400374 | 0.7572327 | 2.266252 | 0 | 9.572856 | 0
2018-04-09 04:24 | 126960.9 | 1680.001 | 3 | 25 | 4.400342 | 0.6636066 | 2.289874 | 0 | 9.676799 | 0
2018-04-09 04:24 | 126977.8 | 1696.8833 | 3 | 25 | 4.400351 | 0.6519985 | 2.292959 | 0 | 9.690374 | 0
2018-04-09 04:26 | 127097.9 | 120.0001 | 4 | 25 | 4.3384 | 0 | 2.292959 | 0 | 9.690374 | 0
2018-04-09 04:28 | 127217.9 | 240.0002 | 4 | 25 | 4.331033 | 0 | 2.292959 | 0 | 9.690374 | 0
2018-04-09 04:29 | 127277.9 | 300.0016 | 4 | 25 | 4.32828 | 0 | 2.292959 | 0 | 9.690374 | 0
2018-04-09 04:31 | 127397.9 | 120.0009 | 5 | 25 | 3.727162 | -6.519897 | 2.292959 | 0.2173073 | 9.690374 | 0.825818
2018-04-09 04:33 | 127517.9 | 240.0001 | 5 | 25 | 3.630064 | -6.519902 | 2.292959 | 0.4346053 | 9.690374 | 1.624874
2018-04-09 04:35 | 127637.9 | 360.001 | 5 | 25 | 3.547561 | -6.519897 | 2.292959 | 0.6519268 | 9.690374 | 2.404536
2018-04-09 04:37 | 127757.9 | 480.001 | 5 | 25 | 3.480959 | -6.519852 | 2.292959 | 0.8692449 | 9.690374 | 3.167948
2018-04-09 04:39 | 127877.9 | 600.0009 | 5 | 25 | 3.428442 | -6.519852 | 2.292959 | 1.086552 | 9.690374 | 3.918463
2018-04-09 04:41 | 127997.9 | 720.0009 | 5 | 25 | 3.384804 | -6.519797 | 2.292959 | 1.303871 | 9.690374 | 4.65868
2018-04-09 04:43 | 128117.9 | 840.0009 | 5 | 25 | 3.345036 | -6.520108 | 2.292959 | 1.521172 | 9.690374 | 5.389849
2018-04-09 04:45 | 128237.9 | 960.0001 | 5 | 25 | 3.303058 | -6.519876 | 2.292959 | 1.738462 | 9.690374 | 6.112275
2018-04-09 04:47 | 128357.9 | 1080.0009 | 5 | 25 | 3.243016 | -6.520098 | 2.292959 | 1.955769 | 9.690374 | 6.824092
2018-04-09 04:49 | 128477.9 | 1200.0001 | 5 | 25 | 3.127083 | -6.52015 | 2.292959 | 2.173085 | 9.690374 | 7.517885
2018-04-09 04:50 | 128539 | 1261.0856 | 5 | 25 | 2.999992 | -6.520133 | 2.292959 | 2.283706 | 9.690374 | 7.857687
2018-04-09 04:52 | 128659.1 | 120 | 6 | 25 | 3.661113 | 0 | 2.292959 | 2.283706 | 9.690374 | 7.857687
2018-04-09 04:54 | 128779.1 | 240 | 6 | 25 | 3.677824 | 0 | 2.292959 | 2.283706 | 9.690374 | 7.857687
2018-04-09 04:55 | 128839.1 | 300.0015 | 6 | 25 | 3.681362 | 0 | 2.292959 | 2.283706 | 9.690374 | 7.857687
2018-04-09 04:55 | 128839.1 | 0.0024 | 7 | 26 | 3.681452 | 0 | 0 | 0 | 0 | 0
2018-04-09 04:57 | 128959.2 | 120.0001 | 2 | 26 | 4.049106 | 4.889999 | 0.1623013 | 0 | 0.6507016 | 0
2018-04-09 04:59 | 129079.2 | 240.0009 | 2 | 26 | 4.093133 | 4.890009 | 0.3252816 | 0 | 1.314491 | 0
2018-04-09 05:01 | 129199.2 | 360.0001 | 2 | 26 | 4.124575 | 4.889954 | 0.488268 | 0 | 1.984257 | 0
2018-04-09 05:03 | 129319.2 | 480.0001 | 2 | 26 | 4.153948 | 4.889999 | 0.6512493 | 0 | 2.65887 | 0
2018-04-09 05:05 | 129439.2 | 600.0001 | 2 | 26 | 4.184986 | 4.889963 | 0.8142331 | 0 | 3.338384 | 0
2018-04-09 05:07 | 129559.2 | 720.0001 | 2 | 26 | 4.200431 | 4.573742 | 0.9742223 | 0 | 4.009826 | 0
2018-04-09 05:09 | 129679.2 | 840.0009 | 2 | 26 | 4.200392 | 4.042887 | 1.117772 | 0 | 4.612792 | 0
2018-04-09 05:11 | 129799.2 | 960.0001 | 2 | 26 | 4.200414 | 3.525797 | 1.243853 | 0 | 5.142383 | 0
2018-04-09 05:12 | 129862.7 | 1023.5584 | 2 | 26 | 4.200395 | 3.259985 | 1.303735 | 0 | 5.393911 | 0
2018-04-09 05:14 | 129982.7 | 120.0009 | 3 | 26 | 4.236376 | 3.260195 | 1.411952 | 0 | 5.850261 | 0
2018-04-09 05:16 | 130102.7 | 240.0001 | 3 | 26 | 4.279517 | 3.260168 | 1.520617 | 0 | 6.312907 | 0
2018-04-09 05:18 | 130222.7 | 360.0009 | 3 | 26 | 4.326629 | 3.259829 | 1.629273 | 0 | 6.780429 | 0
2018-04-09 05:20 | 130342.7 | 480.0001 | 3 | 26 | 4.37687 | 3.259819 | 1.737932 | 0 | 7.253263 | 0
2018-04-09 05:22 | 130462.7 | 600.0009 | 3 | 26 | 4.400379 | 2.887747 | 1.842905 | 0 | 7.714608 | 0
2018-04-09 05:24 | 130582.7 | 720.0002 | 3 | 26 | 4.400395 | 2.391296 | 1.930568 | 0 | 8.10036 | 0
2018-04-09 05:26 | 130702.7 | 840.0002 | 3 | 26 | 4.400391 | 1.990551 | 2.003361 | 0 | 8.420676 | 0
2018-04-09 05:28 | 130822.7 | 960.0002 | 3 | 26 | 4.400374 | 1.663021 | 2.064065 | 0 | 8.687797 | 0
2018-04-09 05:30 | 130942.7 | 1080.001 | 3 | 26 | 4.400366 | 1.396252 | 2.114901 | 0 | 8.911494 | 0
2018-04-09 05:32 | 131062.7 | 1200.0002 | 3 | 26 | 4.400366 | 1.180199 | 2.157708 | 0 | 9.099863 | 0
2018-04-09 05:34 | 131182.7 | 1320.0009 | 3 | 26 | 4.400373 | 1.006624 | 2.194045 | 0 | 9.25976 | 0
2018-04-09 05:36 | 131302.7 | 1440.0009 | 3 | 26 | 4.40035 | 0.8660545 | 2.225168 | 0 | 9.396714 | 0
2018-04-09 05:38 | 131422.7 | 1560.0002 | 3 | 26 | 4.400349 | 0.7528648 | 2.252084 | 0 | 9.515154 | 0
2018-04-09 05:40 | 131542.7 | 1680.0009 | 3 | 26 | 4.400351 | 0.6604347 | 2.275584 | 0 | 9.61856 | 0
2018-04-09 05:40 | 131555.2 | 1692.5 | 3 | 26 | 4.400357 | 0.6519966 | 2.277864 | 0 | 9.628592 | 0
2018-04-09 05:42 | 131675.3 | 120 | 4 | 26 | 4.337962 | 0 | 2.277864 | 0 | 9.628592 | 0
2018-04-09 05:44 | 131795.3 | 240.0008 | 4 | 26 | 4.330472 | 0 | 2.277864 | 0 | 9.628592 | 0
2018-04-09 05:45 | 131855.3 | 300.0023 | 4 | 26 | 4.327649 | 0 | 2.277864 | 0 | 9.628592 | 0
2018-04-09 05:47 | 131975.3599 | 120.0001 | 5 | 26 | 3.723099 | -6.519913 | 2.277864 | 0.2172982 | 9.628592 | 0.8249837
2018-04-09 05:49 | 132095.3599 | 240.0001 | 5 | 26 | 3.625967 | -6.519885 | 2.277864 | 0.4346072 | 9.628592 | 1.623188
2018-04-09 05:51 | 132215.3599 | 360.0001 | 5 | 26 | 3.54362 | -6.519887 | 2.277864 | 0.6519206 | 9.628592 | 2.401941
2018-04-09 05:53 | 132335.3599 | 480.0001 | 5 | 26 | 3.477268 | -6.51989 | 2.277864 | 0.8692226 | 9.628592 | 3.164462
2018-04-09 05:55 | 132455.3599 | 600.0001 | 5 | 26 | 3.425277 | -6.519864 | 2.277864 | 1.086537 | 9.628592 | 3.914265
2018-04-09 05:57 | 132575.3599 | 720.0001 | 5 | 26 | 3.381856 | -6.519873 | 2.277864 | 1.303859 | 9.628592 | 4.653828
2018-04-09 05:59 | 132695.3598 | 840 | 5 | 26 | 3.342179 | -6.519883 | 2.277864 | 1.52117 | 9.628592 | 5.384408
2018-04-09 06:01 | 132815.3598 | 960 | 5 | 26 | 3.299693 | -6.519826 | 2.277864 | 1.738475 | 9.628592 | 6.106219
2018-04-09 06:03 | 132935.3598 | 1080 | 5 | 26 | 3.237851 | -6.519868 | 2.277864 | 1.955781 | 9.628592 | 6.817147
2018-04-09 06:05 | 133055.3606 | 1200.0008 | 5 | 26 | 3.116163 | -6.519855 | 2.277864 | 2.1731 | 9.628592 | 7.509329
2018-04-09 06:06 | 133109.0069 | 1253.6471 | 5 | 26 | 2.999993 | -6.52002 | 2.277864 | 2.27024 | 9.628592 | 7.807062
2018-04-09 06:08 | 133229 | 120.0001 | 6 | 26 | 3.662108 | 0 | 2.277864 | 2.27024 | 9.628592 | 7.807062
2018-04-09 06:10 | 133349 | 240.0001 | 6 | 26 | 3.678631 | 0 | 2.277864 | 2.27024 | 9.628592 | 7.807062
2018-04-09 06:11 | 133409 | 300.0016 | 6 | 26 | 3.682109 | 0 | 2.277864 | 2.27024 | 9.628592 | 7.807062
2018-04-09 06:11 | 133409 | 0.0024 | 7 | 27 | 3.682143 | 0 | 0 | 0 | 0 | 0
2018-04-09 06:13 | 133529.1 | 120.0002 | 2 | 27 | 4.050919 | 4.889994 | 0.1623049 | 0 | 0.6509988 | 0
2018-04-09 06:15 | 133649.1 | 240.0002 | 2 | 27 | 4.094731 | 4.889986 | 0.3252898 | 0 | 1.315079 | 0
2018-04-09 06:17 | 133769.1 | 360.0002 | 2 | 27 | 4.126168 | 4.889929 | 0.4882788 | 0 | 1.98511 | 0
2018-04-09 06:19 | 133889.1 | 480.001 | 2 | 27 | 4.155742 | 4.889902 | 0.65126 | 0 | 2.659999 | 0
2018-04-09 06:21 | 134009.1 | 600.0002 | 2 | 27 | 4.186972 | 4.889921 | 0.8142477 | 0 | 3.339838 | 0
2018-04-09 06:23 | 134129.1 | 720.0009 | 2 | 27 | 4.200405 | 4.540882 | 0.9735634 | 0 | 4.008594 | 0
2018-04-09 06:25 | 134249.1 | 840.0002 | 2 | 27 | 4.200406 | 4.011763 | 1.116055 | 0 | 4.607114 | 0
2018-04-09 06:27 | 134369.1 | 960.0009 | 2 | 27 | 4.200389 | 3.49437 | 1.241106 | 0 | 5.132379 | 0
2018-04-09 06:28 | 134425.4 | 1016.2248 | 2 | 27 | 4.200391 | 3.259983 | 1.293837 | 0 | 5.353873 | 0
2018-04-09 06:30 | 134545.4 | 120.0001 | 3 | 27 | 4.236549 | 3.260168 | 1.40205 | 0 | 5.810213 | 0
2018-04-09 06:32 | 134665.4 | 240.0009 | 3 | 27 | 4.279947 | 3.259851 | 1.510708 | 0 | 6.272862 | 0
2018-04-09 06:34 | 134785.4 | 360.0001 | 3 | 27 | 4.327372 | 3.259825 | 1.619373 | 0 | 6.74049 | 0
2018-04-09 06:36 | 134905.4 | 480.0009 | 3 | 27 | 4.377895 | 3.260155 | 1.728035 | 0 | 7.213434 | 0
2018-04-09 06:38 | 135025.4 | 600.0001 | 3 | 27 | 4.400402 | 2.875483 | 1.832732 | 0 | 7.673616 | 0
2018-04-09 06:40 | 135145.4 | 720.0001 | 3 | 27 | 4.400403 | 2.38031 | 1.920006 | 0 | 8.057653 | 0
2018-04-09 06:42 | 135265.4 | 840.0009 | 3 | 27 | 4.400392 | 1.981119 | 1.992454 | 0 | 8.376456 | 0
2018-04-09 06:44 | 135385.4 | 960.0009 | 3 | 27 | 4.400388 | 1.654255 | 2.052856 | 0 | 8.642247 | 0
2018-04-09 06:46 | 135505.4 | 1080.001 | 3 | 27 | 4.400373 | 1.388344 | 2.103409 | 0 | 8.8647 | 0
2018-04-09 06:48 | 135625.4 | 1200.0009 | 3 | 27 | 4.400387 | 1.174023 | 2.145983 | 0 | 9.05204 | 0
2018-04-09 06:50 | 135745.4 | 1320.0009 | 3 | 27 | 4.400364 | 1.000534 | 2.182115 | 0 | 9.211035 | 0
2018-04-09 06:52 | 135865.4 | 1440.0001 | 3 | 27 | 4.400368 | 0.8612747 | 2.213061 | 0 | 9.347209 | 0
2018-04-09 06:54 | 135985.4 | 1560.0009 | 3 | 27 | 4.400367 | 0.7488823 | 2.239825 | 0 | 9.464978 | 0
2018-04-09 06:56 | 136105.4 | 1680.0009 | 3 | 27 | 4.400332 | 0.6566467 | 2.263196 | 0 | 9.567821 | 0
2018-04-09 06:56 | 136112.9 | 1687.5144 | 3 | 27 | 4.400367 | 0.6519947 | 2.264562 | 0 | 9.573833 | 0
2018-04-09 06:58 | 136232.9 | 120 | 4 | 27 | 4.337544 | 0 | 2.264562 | 0 | 9.573833 | 0
2018-04-09 07:00 | 136352.9 | 240 | 4 | 27 | 4.329937 | 0 | 2.264562 | 0 | 9.573833 | 0
2018-04-09 07:01 | 136412.9 | 300.0023 | 4 | 27 | 4.327062 | 0 | 2.264562 | 0 | 9.573833 | 0
2018-04-09 07:03 | 136533 | 120.0009 | 5 | 27 | 3.719099 | -6.519873 | 2.264562 | 0.2172909 | 9.573833 | 0.8241625
2018-04-09 07:05 | 136653 | 240.0009 | 5 | 27 | 3.621968 | -6.519852 | 2.264562 | 0.4345927 | 9.573833 | 1.621472
2018-04-09 07:07 | 136773 | 360.0009 | 5 | 27 | 3.539778 | -6.519892 | 2.264562 | 0.6519001 | 9.573833 | 2.39935
2018-04-09 07:09 | 136893 | 480.0001 | 5 | 27 | 3.473798 | -6.519875 | 2.264562 | 0.8692163 | 9.573833 | 3.161127
2018-04-09 07:11 | 137013 | 600.0008 | 5 | 27 | 3.422171 | -6.519831 | 2.264562 | 1.086511 | 9.573833 | 3.910146
2018-04-09 07:13 | 137133 | 720.0009 | 5 | 27 | 3.378814 | -6.519835 | 2.264562 | 1.303825 | 9.573833 | 4.649012
2018-04-09 07:15 | 137253 | 840.0001 | 5 | 27 | 3.339162 | -6.520074 | 2.264562 | 1.521138 | 9.573833 | 5.378943
2018-04-09 07:17 | 137373 | 960 | 5 | 27 | 3.296124 | -6.519801 | 2.264562 | 1.738443 | 9.573833 | 6.100061
2018-04-09 07:19 | 137493 | 1080.0009 | 5 | 27 | 3.231953 | -6.519855 | 2.264562 | 1.955746 | 9.573833 | 6.809984
2018-04-09 07:21 | 137613 | 1200.0001 | 5 | 27 | 3.103414 | -6.520129 | 2.264562 | 2.173041 | 9.573833 | 7.50025
2018-04-09 07:22 | 137659 | 1245.9415 | 5 | 27 | 2.999991 | -6.520077 | 2.264562 | 2.256251 | 9.573833 | 7.754642
2018-04-09 07:24 | 137779 | 120.0006 | 6 | 27 | 3.663271 | 0 | 2.264562 | 2.256251 | 9.573833 | 7.754642
2018-04-09 07:26 | 137899 | 239.9998 | 6 | 27 | 3.679617 | 0 | 2.264562 | 2.256251 | 9.573833 | 7.754642
2018-04-09 07:27 | 137959 | 300.0021 | 6 | 27 | 3.683039 | 0 | 2.264562 | 2.256251 | 9.573833 | 7.754642
2018-04-09 07:27 | 137959 | 0.0024 | 7 | 28 | 3.683039 | 0 | 0 | 0 | 0 | 0
2018-04-09 07:29 | 138079.1 | 120.0002 | 2 | 28 | 4.053083 | 4.889961 | 0.1623107 | 0 | 0.6513551 | 0
2018-04-09 07:31 | 138199.1 | 240.001 | 2 | 28 | 4.096703 | 4.889942 | 0.325294 | 0 | 1.315768 | 0
2018-04-09 07:33 | 138319.1 | 360.001 | 2 | 28 | 4.128202 | 4.889921 | 0.4882726 | 0 | 1.986079 | 0
2018-04-09 07:35 | 138439.1 | 480.0002 | 2 | 28 | 4.158086 | 4.889938 | 0.6512533 | 0 | 2.661319 | 0
2018-04-09 07:37 | 138559.1 | 600.0002 | 2 | 28 | 4.189791 | 4.889954 | 0.8142478 | 0 | 3.341603 | 0
2018-04-09 07:39 | 138679.1 | 720.001 | 2 | 28 | 4.200406 | 4.496693 | 0.9725163 | 0 | 4.006126 | 0
2018-04-09 07:41 | 138799.1 | 840.001 | 2 | 28 | 4.200411 | 3.972433 | 1.113635 | 0 | 4.598881 | 0
2018-04-09 07:43 | 138919.1 | 960.0011 | 2 | 28 | 4.200398 | 3.458635 | 1.237433 | 0 | 5.118884 | 0
2018-04-09 07:44 | 138967.2 | 1008.1104 | 2 | 28 | 4.2004 | 3.259993 | 1.28232 | 0 | 5.307426 | 0
2018-04-09 07:46 | 139087.2 | 120.0001 | 3 | 28 | 4.236557 | 3.259808 | 1.39054 | 0 | 5.763795 | 0
2018-04-09 07:48 | 139207.2 | 240.0009 | 3 | 28 | 4.280067 | 3.260191 | 1.4992 | 0 | 6.226461 | 0
2018-04-09 07:50 | 139327.2 | 360.0001 | 3 | 28 | 4.327702 | 3.260145 | 1.607859 | 0 | 6.694085 | 0
2018-04-09 07:52 | 139447.2 | 480.0001 | 3 | 28 | 4.378531 | 3.260174 | 1.716521 | 0 | 7.167078 | 0
2018-04-09 07:54 | 139567.2 | 600.0009 | 3 | 28 | 4.400403 | 2.867579 | 1.821035 | 0 | 7.626486 | 0
2018-04-09 07:56 | 139687.2 | 720.0001 | 3 | 28 | 4.400401 | 2.373535 | 1.908059 | 0 | 8.009428 | 0
2018-04-09 07:58 | 139807.2 | 840.0009 | 3 | 28 | 4.400396 | 1.975283 | 1.980306 | 0 | 8.327344 | 0
2018-04-09 08:00 | 139927.2 | 960.0009 | 3 | 28 | 4.400372 | 1.649088 | 2.040526 | 0 | 8.592333 | 0
2018-04-09 08:02 | 140047.2 | 1080.001 | 3 | 28 | 4.400383 | 1.383995 | 2.090921 | 0 | 8.81409 | 0
2018-04-09 08:04 | 140167.2 | 1200.0009 | 3 | 28 | 4.400377 | 1.169786 | 2.133348 | 0 | 9.000787 | 0
2018-04-09 08:06 | 140287.2 | 1320.0009 | 3 | 28 | 4.400343 | 0.9962578 | 2.169344 | 0 | 9.159182 | 0
2018-04-09 08:08 | 140407.2 | 1440.0001 | 3 | 28 | 4.400372 | 0.8582134 | 2.200172 | 0 | 9.294834 | 0
2018-04-09 08:10 | 140527.2 | 1560.001 | 3 | 28 | 4.400342 | 0.7458439 | 2.226838 | 0 | 9.412177 | 0
2018-04-09 08:12 | 140647.2 | 1680.0001 | 3 | 28 | 4.400373 | 0.6551552 | 2.25013 | 0 | 9.514668 | 0
2018-04-09 08:12 | 140651.7 | 1684.4488 | 3 | 28 | 4.400357 | 0.6519985 | 2.250936 | 0 | 9.518216 | 0
2018-04-09 08:14 | 140771.7 | 120.0002 | 4 | 28 | 4.337082 | 0 | 2.250936 | 0 | 9.518216 | 0
2018-04-09 08:16 | 140891.7 | 240.0002 | 4 | 28 | 4.329368 | 0 | 2.250936 | 0 | 9.518216 | 0
2018-04-09 08:17 | 140951.7 | 300.0017 | 4 | 28 | 4.326447 | 0 | 2.250936 | 0 | 9.518216 | 0
2018-04-09 08:19 | 141071.8 | 120 | 5 | 28 | 3.715217 | -6.519833 | 2.250936 | 0.2172931 | 9.518216 | 0.8234059
2018-04-09 08:21 | 141191.8 | 240 | 5 | 28 | 3.617767 | -6.519873 | 2.250936 | 0.4346065 | 9.518216 | 1.619872
2018-04-09 08:23 | 141311.8 | 360.0008 | 5 | 28 | 3.535681 | -6.519923 | 2.250936 | 0.6519107 | 9.518216 | 2.396836
2018-04-09 08:25 | 141431.8 | 480 | 5 | 28 | 3.470055 | -6.520173 | 2.250936 | 0.8692328 | 9.518216 | 3.15778
2018-04-09 08:27 | 141551.8 | 600 | 5 | 28 | 3.418837 | -6.520185 | 2.250936 | 1.086537 | 9.518216 | 3.906073
2018-04-09 08:29 | 141671.8 | 720 | 5 | 28 | 3.37582 | -6.519824 | 2.250936 | 1.303862 | 9.518216 | 4.644288
2018-04-09 08:31 | 141791.8 | 840 | 5 | 28 | 3.336151 | -6.520184 | 2.250936 | 1.521178 | 9.518216 | 5.373574
2018-04-09 08:33 | 141911.8 | 960 | 5 | 28 | 3.292568 | -6.520166 | 2.250936 | 1.738496 | 9.518216 | 6.094038
2018-04-09 08:35 | 142031.8 | 1080 | 5 | 28 | 3.226338 | -6.520192 | 2.250936 | 1.955818 | 9.518216 | 6.803071
2018-04-09 08:37 | 142151.8 | 1200 | 5 | 28 | 3.090741 | -6.520154 | 2.250936 | 2.173136 | 9.518216 | 7.491633
2018-04-09 08:38 | 142190.3 | 1238.5255 | 5 | 28 | 2.999983 | -6.520164 | 2.250936 | 2.242891 | 9.518216 | 7.704356
2018-04-09 08:40 | 142310.3 | 119.9999 | 6 | 28 | 3.664398 | 0 | 2.250936 | 2.242891 | 9.518216 | 7.704356
2018-04-09 08:42 | 142430.3 | 240.0008 | 6 | 28 | 3.680506 | 0 | 2.250936 | 2.242891 | 9.518216 | 7.704356
2018-04-09 08:43 | 142490.3 | 300.0014 | 6 | 28 | 3.683919 | 0 | 2.250936 | 2.242891 | 9.518216 | 7.704356
2018-04-09 08:43 | 142490.4 | 0.0025 | 7 | 29 | 3.684 | 0 | 0 | 0 | 0 | 0
2018-04-09 08:45 | 142610.4 | 120.0002 | 2 | 29 | 4.0552 | 4.88998 | 0.1622989 | 0 | 0.6516349 | 0
2018-04-09 08:47 | 142730.4 | 240.0011 | 2 | 29 | 4.09861 | 4.889956 | 0.3252783 | 0 | 1.316361 | 0
2018-04-09 08:49 | 142850.4 | 360.0003 | 2 | 29 | 4.130186 | 4.88998 | 0.4882606 | 0 | 1.987002 | 0
2018-04-09 08:51 | 142970.4 | 480.0011 | 2 | 29 | 4.160319 | 4.889923 | 0.6512477 | 0 | 2.662614 | 0
2018-04-09 08:53 | 143090.4 | 600.0003 | 2 | 29 | 4.192385 | 4.889885 | 0.8142375 | 0 | 3.34327 | 0
2018-04-09 08:55 | 143210.4 | 720.001 | 2 | 29 | 4.2004 | 4.457897 | 0.971491 | 0 | 4.003647 | 0
2018-04-09 08:57 | 143330.4 | 840.0011 | 2 | 29 | 4.200402 | 3.936646 | 1.111355 | 0 | 4.591131 | 0
2018-04-09 08:59 | 143450.4 | 960.0003 | 2 | 29 | 4.200387 | 3.425829 | 1.233995 | 0 | 5.106267 | 0
2018-04-09 08:59 | 143490.8 | 1000.3266 | 2 | 29 | 4.200399 | 3.259996 | 1.271442 | 0 | 5.263561 | 0
2018-04-09 09:01 | 143610.8 | 120.0002 | 3 | 29 | 4.236683 | 3.260183 | 1.379661 | 0 | 5.719934 | 0
2018-04-09 09:03 | 143730.8 | 240.0002 | 3 | 29 | 4.280334 | 3.259808 | 1.48832 | 0 | 6.182614 | 0
2018-04-09 09:05 | 143850.8 | 360.0002 | 3 | 29 | 4.3282 | 3.260189 | 1.596978 | 0 | 6.650274 | 0
2018-04-09 09:07 | 143970.8 | 480.0018 | 3 | 29 | 4.379325 | 3.260185 | 1.705632 | 0 | 7.123303 | 0
2018-04-09 09:09 | 144090.8 | 600.0002 | 3 | 29 | 4.400415 | 2.857244 | 1.809901 | 0 | 7.581673 | 0
2018-04-09 09:11 | 144210.8 | 720.001 | 3 | 29 | 4.400402 | 2.365519 | 1.896622 | 0 | 7.963277 | 0
2018-04-09 09:13 | 144330.8 | 840.001 | 3 | 29 | 4.400381 | 1.967882 | 1.968611 | 0 | 8.280056 | 0
2018-04-09 09:15 | 144450.8 | 960.0002 | 3 | 29 | 4.40037 | 1.642815 | 2.028609 | 0 | 8.544069 | 0
2018-04-09 09:17 | 144570.8 | 1080.001 | 3 | 29 | 4.400385 | 1.378365 | 2.078809 | 0 | 8.764969 | 0
2018-04-09 09:19 | 144690.8 | 1200.0002 | 3 | 29 | 4.400371 | 1.164137 | 2.121054 | 0 | 8.950864 | 0
2018-04-09 09:21 | 144810.8 | 1320.001 | 3 | 29 | 4.400378 | 0.992672 | 2.156892 | 0 | 9.108563 | 0
2018-04-09 09:23 | 144930.8 | 1440.0002 | 3 | 29 | 4.400362 | 0.8544197 | 2.187587 | 0 | 9.243634 | 0
2018-04-09 09:25 | 145050.8 | 1560.0002 | 3 | 29 | 4.400372 | 0.7438259 | 2.214147 | 0 | 9.360507 | 0
2018-04-09 09:27 | 145170.8 | 1680.001 | 3 | 29 | 4.400346 | 0.6529064 | 2.23736 | 0 | 9.462653 | 0
2018-04-09 09:27 | 145171.3 | 1680.5009 | 3 | 29 | 4.400332 | 0.6519947 | 2.237452 | 0 | 9.463058 | 0
2018-04-09 09:29 | 145291.3 | 120.0009 | 4 | 29 | 4.336579 | 0 | 2.237452 | 0 | 9.463058 | 0
2018-04-09 09:31 | 145411.3 | 240.0009 | 4 | 29 | 4.32874 | 0 | 2.237452 | 0 | 9.463058 | 0
2018-04-09 09:32 | 145471.3 | 300.0015 | 4 | 29 | 4.325766 | 0 | 2.237452 | 0 | 9.463058 | 0
2018-04-09 09:34 | 145591.4 | 120.0001 | 5 | 29 | 3.711346 | -6.519866 | 2.237452 | 0.2172937 | 9.463058 | 0.8226421
2018-04-09 09:36 | 145711.4 | 240.0009 | 5 | 29 | 3.613681 | -6.519906 | 2.237452 | 0.4346079 | 9.463058 | 1.618237
2018-04-09 09:38 | 145831.4 | 360.0001 | 5 | 29 | 3.531827 | -6.519812 | 2.237452 | 0.6519166 | 9.463058 | 2.394341
2018-04-09 09:40 | 145951.4 | 480.0009 | 5 | 29 | 3.466741 | -6.520169 | 2.237452 | 0.8692335 | 9.463058 | 3.154496
2018-04-09 09:42 | 146071.4 | 600.0009 | 5 | 29 | 3.415743 | -6.520173 | 2.237452 | 1.086544 | 9.463058 | 3.902118
2018-04-09 09:44 | 146191.4 | 720.0001 | 5 | 29 | 3.372881 | -6.519876 | 2.237452 | 1.303864 | 9.463058 | 4.639678
2018-04-09 09:46 | 146311.4 | 840.0001 | 5 | 29 | 3.333054 | -6.519833 | 2.237452 | 1.52118 | 9.463058 | 5.368315
2018-04-09 09:48 | 146431.4 | 960.0009 | 5 | 29 | 3.288861 | -6.519843 | 2.237452 | 1.738485 | 9.463058 | 6.088009
2018-04-09 09:50 | 146551.4 | 1080.0009 | 5 | 29 | 3.220419 | -6.520192 | 2.237452 | 1.955801 | 9.463058 | 6.796031
2018-04-09 09:52 | 146671.4 | 1200.0009 | 5 | 29 | 3.076659 | -6.52019 | 2.237452 | 2.173119 | 9.463058 | 7.482661
2018-04-09 09:53 | 146702.4 | 1231.0312 | 5 | 29 | 3 | -6.520171 | 2.237452 | 2.229311 | 9.463058 | 7.653557
2018-04-09 09:55 | 146822.5 | 120.0009 | 6 | 29 | 3.665509 | 0 | 2.237452 | 2.229311 | 9.463058 | 7.653557
2018-04-09 09:57 | 146942.5 | 240.0009 | 6 | 29 | 3.681466 | 0 | 2.237452 | 2.229311 | 9.463058 | 7.653557
2018-04-09 09:58 | 147002.5 | 300.0024 | 6 | 29 | 3.684816 | 0 | 2.237452 | 2.229311 | 9.463058 | 7.653557
2018-04-09 09:58 | 147002.5 | 0.0025 | 7 | 30 | 3.684823 | 0 | 0 | 0 | 0 | 0
2018-04-09 10:00 | 147122.6 | 120.0001 | 2 | 30 | 4.057285 | 4.88998 | 0.1622998 | 0 | 0.6519659 | 0
2018-04-09 10:02 | 147242.6 | 240.0001 | 2 | 30 | 4.100574 | 4.889963 | 0.325284 | 0 | 1.317037 | 0
2018-04-09 10:04 | 147362.6 | 360.0009 | 2 | 30 | 4.13218 | 4.889959 | 0.4882715 | 0 | 1.988016 | 0
2018-04-09 10:06 | 147482.6 | 480.0009 | 2 | 30 | 4.162505 | 4.889914 | 0.6512605 | 0 | 2.663977 | 0
2018-04-09 10:08 | 147602.6 | 600.0009 | 2 | 30 | 4.194918 | 4.889944 | 0.8142402 | 0 | 3.344974 | 0
2018-04-09 10:10 | 147722.6 | 720.0002 | 2 | 30 | 4.200395 | 4.420315 | 0.9703863 | 0 | 4.00078 | 0
2018-04-09 10:12 | 147842.6 | 840.0001 | 2 | 30 | 4.200399 | 3.899895 | 1.10902 | 0 | 4.583099 | 0
2018-04-09 10:14 | 147962.6 | 960.0001 | 2 | 30 | 4.2004 | 3.392704 | 1.230506 | 0 | 5.093386 | 0
2018-04-09 10:14 | 147995 | 992.4103 | 2 | 30 | 4.200408 | 3.259989 | 1.260447 | 0 | 5.219151 | 0
2018-04-09 10:16 | 148115 | 120.0001 | 3 | 30 | 4.236745 | 3.260092 | 1.368669 | 0 | 5.675534 | 0
2018-04-09 10:18 | 148235 | 240 | 3 | 30 | 4.280591 | 3.259844 | 1.477319 | 0 | 6.138196 | 0
2018-04-09 10:20 | 148355 | 360.0001 | 3 | 30 | 4.328692 | 3.25984 | 1.585972 | 0 | 6.605872 | 0
2018-04-09 10:22 | 148475 | 480.0001 | 3 | 30 | 4.380123 | 3.260183 | 1.694629 | 0 | 7.078986 | 0
2018-04-09 10:24 | 148595 | 600.0001 | 3 | 30 | 4.400413 | 2.846527 | 1.798641 | 0 | 7.536261 | 0
2018-04-09 10:26 | 148715 | 720.0001 | 3 | 30 | 4.400402 | 2.356817 | 1.885035 | 0 | 7.916428 | 0
2018-04-09 10:28 | 148835 | 840.0008 | 3 | 30 | 4.400397 | 1.961548 | 1.956776 | 0 | 8.232117 | 0
2018-04-09 10:30 | 148955 | 960.0009 | 3 | 30 | 4.400376 | 1.636997 | 2.016565 | 0 | 8.49521 | 0
2018-04-09 10:32 | 149075 | 1080.0001 | 3 | 30 | 4.400381 | 1.373655 | 2.066585 | 0 | 8.715318 | 0
2018-04-09 10:34 | 149195 | 1200.0008 | 3 | 30 | 4.400346 | 1.160406 | 2.108689 | 0 | 8.900588 | 0
2018-04-09 10:36 | 149315 | 1320.0009 | 3 | 30 | 4.400375 | 0.989624 | 2.144422 | 0 | 9.057829 | 0
2018-04-09 10:38 | 149435 | 1440.0009 | 3 | 30 | 4.400369 | 0.8520107 | 2.175024 | 0 | 9.19249 | 0
2018-04-09 10:40 | 149555 | 1560.0001 | 3 | 30 | 4.400362 | 0.7411575 | 2.201507 | 0 | 9.309022 | 0
2018-04-09 10:42 | 149673.6 | 1678.656 | 3 | 30 | 4.400362 | 0.6519985 | 2.224406 | 0 | 9.409785 | 0
2018-04-09 10:44 | 149793.7 | 120.0007 | 4 | 30 | 4.336281 | 0 | 2.224406 | 0 | 9.409785 | 0
2018-04-09 10:46 | 149913.7 | 240.0006 | 4 | 30 | 4.328336 | 0 | 2.224406 | 0 | 9.409785 | 0
2018-04-09 10:47 | 149973.7 | 300.0022 | 4 | 30 | 4.325317 | 0 | 2.224406 | 0 | 9.409785 | 0
2018-04-09 10:49 | 150093.8 | 120.001 | 5 | 30 | 3.707932 | -6.51986 | 2.224406 | 0.2172997 | 9.409785 | 0.8220022
2018-04-09 10:51 | 150213.8 | 240.0002 | 5 | 30 | 3.610338 | -6.519864 | 2.224406 | 0.434604 | 9.409785 | 1.616825
2018-04-09 10:53 | 150333.8 | 360.001 | 5 | 30 | 3.528242 | -6.520201 | 2.224406 | 0.6519226 | 9.409785 | 2.392208
2018-04-09 10:55 | 150453.8 | 480.0002 | 5 | 30 | 3.463612 | -6.51981 | 2.224406 | 0.8692329 | 9.409785 | 3.151603
2018-04-09 10:57 | 150573.8 | 600.0002 | 5 | 30 | 3.412933 | -6.51981 | 2.224406 | 1.086554 | 9.409785 | 3.898615
2018-04-09 10:59 | 150693.8 | 720.001 | 5 | 30 | 3.370142 | -6.519847 | 2.224406 | 1.303867 | 9.409785 | 4.635537
2018-04-09 11:01 | 150813.8 | 840.001 | 5 | 30 | 3.330413 | -6.519826 | 2.224406 | 1.521198 | 9.409785 | 5.363647
2018-04-09 11:03 | 150933.8 | 960.001 | 5 | 30 | 3.285171 | -6.519852 | 2.224406 | 1.738515 | 9.409785 | 6.082708
2018-04-09 11:05 | 151053.8 | 1080.001 | 5 | 30 | 3.214231 | -6.519831 | 2.224406 | 1.955836 | 9.409785 | 6.789695
2018-04-09 11:07 | 151173.8 | 1200.0002 | 5 | 30 | 3.060616 | -6.520199 | 2.224406 | 2.173152 | 9.409785 | 7.474226
2018-04-09 11:08 | 151197.1 | 1223.2984 | 5 | 30 | 2.999979 | -6.519836 | 2.224406 | 2.215347 | 9.409785 | 7.602166
2018-04-09 11:10 | 151317.1 | 120.0007 | 6 | 30 | 3.666681 | 0 | 2.224406 | 2.215347 | 9.409785 | 7.602166
2018-04-09 11:12 | 151437.1 | 239.9999 | 6 | 30 | 3.682453 | 0 | 2.224406 | 2.215347 | 9.409785 | 7.602166
2018-04-09 11:13 | 151497.1 | 300.0013 | 6 | 30 | 3.685763 | 0 | 2.224406 | 2.215347 | 9.409785 | 7.602166
2018-04-09 11:13 | 151497.1 | 0.0025 | 7 | 31 | 3.685772 | 0 | 0 | 0 | 0 | 0
2018-04-09 11:15 | 151617.2 | 120.0002 | 2 | 31 | 4.059651 | 4.889963 | 0.16231 | 0 | 0.6523716 | 0
2018-04-09 11:17 | 151737.2 | 240.001 | 2 | 31 | 4.102726 | 4.889929 | 0.3252901 | 0 | 1.31779 | 0
2018-04-09 11:19 | 151857.2 | 360.0002 | 2 | 31 | 4.134373 | 4.889954 | 0.4882716 | 0 | 1.989093 | 0
2018-04-09 11:21 | 151977.2 | 480.001 | 2 | 31 | 4.165091 | 4.889963 | 0.6512725 | 0 | 2.665491 | 0
2018-04-09 11:23 | 152097.2 | 600.0002 | 2 | 31 | 4.197904 | 4.889942 | 0.814256 | 0 | 3.346957 | 0
2018-04-09 11:25 | 152217.2 | 720.001 | 2 | 31 | 4.200399 | 4.376656 | 0.9690191 | 0 | 3.99701 | 0
2018-04-09 11:27 | 152337.2 | 840.001 | 2 | 31 | 4.200391 | 3.860498 | 1.106275 | 0 | 4.57354 | 0
2018-04-09 11:29 | 152457.2 | 960.001 | 2 | 31 | 4.200381 | 3.35742 | 1.226519 | 0 | 5.078613 | 0
2018-04-09 11:29 | 152481.1 | 983.8856 | 2 | 31 | 4.200405 | 3.259993 | 1.248467 | 0 | 5.170802 | 0
2018-04-09 11:31 | 152601.1 | 120.0002 | 3 | 31 | 4.236842 | 3.259892 | 1.356689 | 0 | 5.627194 | 0
2018-04-09 11:33 | 152721.1 | 240.0002 | 3 | 31 | 4.28081 | 3.259893 | 1.465342 | 0 | 6.089883 | 0
2018-04-09 11:35 | 152841.1 | 360.0002 | 3 | 31 | 4.329112 | 3.259878 | 1.573995 | 0 | 6.557595 | 0
2018-04-09 11:37 | 152961.1 | 480.001 | 3 | 31 | 4.380769 | 3.259813 | 1.682647 | 0 | 7.030739 | 0
2018-04-09 11:39 | 153081.1 | 600.0002 | 3 | 31 | 4.400395 | 2.838499 | 1.786455 | 0 | 7.487147 | 0
2018-04-09 11:41 | 153201.1 | 720.001 | 3 | 31 | 4.400392 | 2.350306 | 1.872622 | 0 | 7.866317 | 0
2018-04-09 11:43 | 153321.1 | 840.001 | 3 | 31 | 4.400388 | 1.955482 | 1.944158 | 0 | 8.181102 | 0
2018-04-09 11:45 | 153441.1 | 960.0003 | 3 | 31 | 4.400399 | 1.631578 | 2.003753 | 0 | 8.443343 | 0
2018-04-09 11:47 | 153561.1 | 1080.0002 | 3 | 31 | 4.400391 | 1.367476 | 2.05357 | 0 | 8.662555 | 0
2018-04-09 11:49 | 153681.1 | 1200.0002 | 3 | 31 | 4.400393 | 1.154812 | 2.095464 | 0 | 8.846907 | 0
2018-04-09 11:51 | 153801.1 | 1320.0002 | 3 | 31 | 4.400343 | 0.983654 | 2.130994 | 0 | 9.003251 | 0
2018-04-09 11:53 | 153921.1 | 1440.0003 | 3 | 31 | 4.40037 | 0.8473339 | 2.161427 | 0 | 9.137165 | 0
2018-04-09 11:55 | 154041.1 | 1560.0002 | 3 | 31 | 4.400362 | 0.7371006 | 2.187762 | 0 | 9.253048 | 0
2018-04-09 11:57 | 154154.7 | 1673.5945 | 3 | 31 | 4.400346 | 0.651989 | 2.209634 | 0 | 9.349294 | 0
2018-04-09 11:59 | 154274.7 | 120.0001 | 4 | 31 | 4.335779 | 0 | 2.209634 | 0 | 9.349294 | 0
2018-04-09 12:01 | 154394.7 | 240.0001 | 4 | 31 | 4.327725 | 0 | 2.209634 | 0 | 9.349294 | 0
2018-04-09 12:02 | 154454.7 | 300.0016 | 4 | 31 | 4.324645 | 0 | 2.209634 | 0 | 9.349294 | 0
2018-04-09 12:04 | 154574.8359 | 120.0009 | 5 | 31 | 3.703591 | -6.519881 | 2.209634 | 0.2173062 | 9.349294 | 0.8211764
2018-04-09 12:06 | 154694.8351 | 240.0001 | 5 | 31 | 3.605665 | -6.519885 | 2.209634 | 0.434615 | 9.349294 | 1.615035
2018-04-09 12:08 | 154814.8359 | 360.0009 | 5 | 31 | 3.523829 | -6.519836 | 2.209634 | 0.6519312 | 9.349294 | 2.389417
2018-04-09 12:10 | 154934.8351 | 480.0001 | 5 | 31 | 3.459394 | -6.519841 | 2.209634 | 0.8692533 | 9.349294 | 3.147908
2018-04-09 12:12 | 155054.8359 | 600.0009 | 5 | 31 | 3.40912 | -6.520194 | 2.209634 | 1.086562 | 9.349294 | 3.894014
2018-04-09 12:14 | 155174.8359 | 720.0009 | 5 | 31 | 3.366486 | -6.519866 | 2.209634 | 1.303876 | 9.349294 | 4.630137
2018-04-09 12:16 | 155294.8359 | 840.0009 | 5 | 31 | 3.326654 | -6.519822 | 2.209634 | 1.521183 | 9.349294 | 5.357371
2018-04-09 12:18 | 155414.8351 | 960.0001 | 5 | 31 | 3.280791 | -6.519822 | 2.209634 | 1.738497 | 9.349294 | 6.075564
2018-04-09 12:20 | 155534.8351 | 1080.0001 | 5 | 31 | 3.206771 | -6.520171 | 2.209634 | 1.955814 | 9.349294 | 6.781323
2018-04-09 12:22 | 155654.8351 | 1200.0001 | 5 | 31 | 3.041206 | -6.519904 | 2.209634 | 2.173141 | 9.349294 | 7.463376
2018-04-09 12:22 | 155669.7197 | 1214.8847 | 5 | 31 | 2.999995 | -6.51985 | 2.209634 | 2.200091 | 9.349294 | 7.544805
2018-04-09 12:24 | 155789.8 | 120.0007 | 6 | 31 | 3.668093 | 0 | 2.209634 | 2.200091 | 9.349294 | 7.544805
2018-04-09 12:26 | 155909.8 | 240.0007 | 6 | 31 | 3.683586 | 0 | 2.209634 | 2.200091 | 9.349294 | 7.544805
2018-04-09 12:27 | 155969.8 | 300.0021 | 6 | 31 | 3.686865 | 0 | 2.209634 | 2.200091 | 9.349294 | 7.544805
2018-04-09 12:27 | 155969.8 | 0.0026 | 7 | 32 | 3.686892 | 0 | 0 | 0 | 0 | 0
2018-04-09 12:29 | 156089.8 | 120.0009 | 2 | 32 | 4.062001 | 4.889948 | 0.162312 | 0 | 0.652751 | 0
2018-04-09 12:31 | 156209.8 | 240.0009 | 2 | 32 | 4.104807 | 4.889904 | 0.3252949 | 0 | 1.318546 | 0
2018-04-09 12:33 | 156329.8 | 360.0001 | 2 | 32 | 4.136526 | 4.889956 | 0.48828 | 0 | 1.990204 | 0
2018-04-09 12:35 | 156449.8 | 480.0001 | 2 | 32 | 4.167481 | 4.88995 | 0.651261 | 0 | 2.666887 | 0
2018-04-09 12:37 | 156569.8 | 600.0001 | 2 | 32 | 4.200408 | 4.884068 | 0.8142536 | 0 | 3.348814 | 0
2018-04-09 12:39 | 156689.8 | 720.0009 | 2 | 32 | 4.200396 | 4.33584 | 0.9676104 | 0 | 3.992974 | 0
2018-04-09 12:41 | 156809.8 | 840.0001 | 2 | 32 | 4.200399 | 3.821299 | 1.103517 | 0 | 4.563835 | 0
2018-04-09 12:43 | 156929.8 | 960.0001 | 2 | 32 | 4.200401 | 3.32049 | 1.222469 | 0 | 5.063484 | 0
2018-04-09 12:44 | 156944.8 | 974.9119 | 2 | 32 | 4.200422 | 3.259968 | 1.236092 | 0 | 5.120707 | 0
2018-04-09 12:46 | 157064.8 | 120.0001 | 3 | 32 | 4.236932 | 3.259893 | 1.344316 | 0 | 5.577104 | 0
2018-04-09 12:48 | 157184.8 | 240.0001 | 3 | 32 | 4.281161 | 3.259865 | 1.452965 | 0 | 6.039802 | 0
2018-04-09 12:50 | 157304.8 | 360.0009 | 3 | 32 | 4.32969 | 3.259802 | 1.561622 | 0 | 6.507584 | 0
2018-04-09 12:52 | 157424.8 | 480.0008 | 3 | 32 | 4.381707 | 3.260124 | 1.670279 | 0 | 6.980832 | 0
2018-04-09 12:54 | 157544.8 | 600.0001 | 3 | 32 | 4.400384 | 2.826204 | 1.773795 | 0 | 7.435988 | 0
2018-04-09 12:56 | 157664.8 | 720.0001 | 3 | 32 | 4.400402 | 2.339333 | 1.859567 | 0 | 7.81342 | 0
2018-04-09 12:58 | 157784.8 | 840.0009 | 3 | 32 | 4.400378 | 1.944679 | 1.930737 | 0 | 8.126596 | 0
2018-04-09 13:00 | 157904.8 | 960.0001 | 3 | 32 | 4.400367 | 1.621567 | 1.989992 | 0 | 8.387342 | 0
2018-04-09 13:02 | 158024.8 | 1080.0001 | 3 | 32 | 4.400365 | 1.359251 | 2.039522 | 0 | 8.605291 | 0
2018-04-09 13:04 | 158144.8 | 1200.0001 | 3 | 32 | 4.40036 | 1.14736 | 2.081176 | 0 | 8.788584 | 0
2018-04-09 13:06 | 158264.8 | 1320.0009 | 3 | 32 | 4.400357 | 0.9778881 | 2.116501 | 0 | 8.944026 | 0
2018-04-09 13:08 | 158384.8 | 1440.0009 | 3 | 32 | 4.40036 | 0.8421173 | 2.14675 | 0 | 9.077133 | 0
2018-04-09 13:10 | 158504.8 | 1560.0009 | 3 | 32 | 4.40036 | 0.7330227 | 2.172934 | 0 | 9.192353 | 0
2018-04-09 13:11 | 158613.4 | 1668.6783 | 3 | 32 | 4.40034 | 0.6519947 | 2.193804 | 0 | 9.284187 | 0
2018-04-09 13:13 | 158733.5 | 120.0001 | 4 | 32 | 4.335269 | 0 | 2.193804 | 0 | 9.284187 | 0
2018-04-09 13:15 | 158853.5 | 240.0001 | 4 | 32 | 4.327088 | 0 | 2.193804 | 0 | 9.284187 | 0
2018-04-09 13:16 | 158913.5 | 300.0015 | 4 | 32 | 4.323934 | 0 | 2.193804 | 0 | 9.284187 | 0
2018-04-09 13:18 | 159033.6 | 120.0002 | 5 | 32 | 3.698904 | -6.519913 | 2.193804 | 0.2173016 | 9.284187 | 0.8202171
2018-04-09 13:20 | 159153.6 | 240.0001 | 5 | 32 | 3.600831 | -6.519852 | 2.193804 | 0.4346047 | 9.284187 | 1.613009
2018-04-09 13:22 | 159273.6 | 360.0009 | 5 | 32 | 3.519307 | -6.519896 | 2.193804 | 0.6519332 | 9.284187 | 2.386408
2018-04-09 13:24 | 159393.6 | 480.0002 | 5 | 32 | 3.455353 | -6.519881 | 2.193804 | 0.8692363 | 9.284187 | 3.143908
2018-04-09 13:26 | 159513.6 | 600.0002 | 5 | 32 | 3.405481 | -6.519815 | 2.193804 | 1.086546 | 9.284187 | 3.889178
2018-04-09 13:28 | 159633.6 | 720.001 | 5 | 32 | 3.363094 | -6.51986 | 2.193804 | 1.303864 | 9.284187 | 4.624556
2018-04-09 13:30 | 159753.6 | 840.0002 | 5 | 32 | 3.323083 | -6.519831 | 2.193804 | 1.521175 | 9.284187 | 5.351065
2018-04-09 13:32 | 159873.6 | 960.0002 | 5 | 32 | 3.276109 | -6.520175 | 2.193804 | 1.73849 | 9.284187 | 6.068393
2018-04-09 13:34 | 159993.6 | 1080.0002 | 5 | 32 | 3.19901 | -6.519818 | 2.193804 | 1.955822 | 9.284187 | 6.772897
2018-04-09 13:36 | 160113.6 | 1200.001 | 5 | 32 | 3.01816 | -6.51981 | 2.193804 | 2.173136 | 9.284187 | 7.452177
2018-04-09 13:37 | 160119.7 | 1206.1057 | 5 | 32 | 2.999994 | -6.519871 | 2.193804 | 2.184195 | 9.284187 | 7.485455
2018-04-09 13:39 | 160239.7 | 120 | 6 | 32 | 3.669355 | 0 | 2.193804 | 2.184195 | 9.284187 | 7.485455
2018-04-09 13:41 | 160359.7 | 240 | 6 | 32 | 3.684654 | 0 | 2.193804 | 2.184195 | 9.284187 | 7.485455
2018-04-09 13:42 | 160419.7 | 300.0023 | 6 | 32 | 3.687913 | 0 | 2.193804 | 2.184195 | 9.284187 | 7.485455
2018-04-09 13:42 | 160419.7 | 0.0024 | 7 | 33 | 3.687884 | 0 | 0 | 0 | 0 | 0
2018-04-09 13:44 | 160539.8 | 120.0009 | 2 | 33 | 4.064376 | 4.890007 | 0.1622973 | 0 | 0.6530764 | 0
2018-04-09 13:46 | 160659.8 | 240.001 | 2 | 33 | 4.106901 | 4.889877 | 0.3252833 | 0 | 1.319245 | 0
2018-04-09 13:48 | 160779.8 | 360.0001 | 2 | 33 | 4.138919 | 4.889887 | 0.4882622 | 0 | 1.99124 | 0
2018-04-09 13:50 | 160899.8 | 480.0001 | 2 | 33 | 4.170142 | 4.889896 | 0.6512449 | 0 | 2.66834 | 0
2018-04-09 13:52 | 161019.8 | 600.0002 | 2 | 33 | 4.200383 | 4.828465 | 0.8141361 | 0 | 3.350275 | 0
2018-04-09 13:54 | 161139.8 | 720.0002 | 2 | 33 | 4.200401 | 4.293112 | 0.965994 | 0 | 3.988139 | 0
2018-04-09 13:56 | 161259.8 | 840.0009 | 2 | 33 | 4.200391 | 3.781309 | 1.100536 | 0 | 4.553272 | 0
2018-04-09 13:58 | 161379.8 | 960.0002 | 2 | 33 | 4.200398 | 3.282549 | 1.218213 | 0 | 5.047562 | 0
2018-04-09 13:58 | 161385.4 | 965.5888 | 2 | 33 | 4.200393 | 3.259991 | 1.223286 | 0 | 5.068867 | 0
2018-04-09 14:00 | 161505.4 | 120.0009 | 3 | 33 | 4.2371 | 3.25988 | 1.331506 | 0 | 5.525261 | 0
2018-04-09 14:02 | 161625.4 | 240.0001 | 3 | 33 | 4.281633 | 3.259871 | 1.440166 | 0 | 5.98804 | 0
2018-04-09 14:04 | 161745.4 | 360.0001 | 3 | 33 | 4.330531 | 3.259844 | 1.54882 | 0 | 6.455878 | 0
2018-04-09 14:06 | 161865.4 | 480.0009 | 3 | 33 | 4.382966 | 3.259857 | 1.657473 | 0 | 6.929224 | 0
2018-04-09 14:08 | 161985.4 | 600.0001 | 3 | 33 | 4.400396 | 2.811895 | 1.760607 | 0 | 7.382753 | 0
2018-04-09 14:10 | 162105.4 | 720.0009 | 3 | 33 | 4.400385 | 2.327518 | 1.845949 | 0 | 7.758291 | 0
2018-04-09 14:12 | 162225.4 | 840.0009 | 3 | 33 | 4.400413 | 1.936302 | 1.916788 | 0 | 8.070011 | 0
2018-04-09 14:14 | 162345.4 | 960.0009 | 3 | 33 | 4.400401 | 1.615183 | 1.975788 | 0 | 8.329634 | 0
2018-04-09 14:16 | 162465.4 | 1080.0009 | 3 | 33 | 4.400362 | 1.352816 | 2.025093 | 0 | 8.546593 | 0
2018-04-09 14:18 | 162585.4 | 1200.0009 | 3 | 33 | 4.40036 | 1.142729 | 2.066566 | 0 | 8.729092 | 0
2018-04-09 14:20 | 162705.4 | 1320.0001 | 3 | 33 | 4.400338 | 0.9734344 | 2.10174 | 0 | 8.88387 | 0
2018-04-09 14:22 | 162825.4 | 1440.0001 | 3 | 33 | 4.400359 | 0.8386822 | 2.131864 | 0 | 9.016424 | 0
2018-04-09 14:24 | 162945.4 | 1560.0009 | 3 | 33 | 4.400342 | 0.729929 | 2.157941 | 0 | 9.131174 | 0
2018-04-09 14:25 | 163051.1 | 1665.7152 | 3 | 33 | 4.400366 | 0.6519966 | 2.17819 | 0 | 9.220274 | 0
2018-04-09 14:27 | 163171.2 | 120.0009 | 4 | 33 | 4.334851 | 0 | 2.17819 | 0 | 9.220274 | 0
2018-04-09 14:29 | 163291.2 | 240.0009 | 4 | 33 | 4.326518 | 0 | 2.17819 | 0 | 9.220274 | 0
2018-04-09 14:30 | 163351.2 | 300.0024 | 4 | 33 | 4.323338 | 0 | 2.17819 | 0 | 9.220274 | 0
2018-04-09 14:32 | 163471.2 | 120.0009 | 5 | 33 | 3.694772 | -6.519934 | 2.17819 | 0.2172986 | 9.220274 | 0.8193972
2018-04-09 14:34 | 163591.2 | 240.0002 | 5 | 33 | 3.596579 | -6.519906 | 2.17819 | 0.4346126 | 9.220274 | 1.611317
2018-04-09 14:36 | 163711.2 | 360.0002 | 5 | 33 | 3.515124 | -6.519879 | 2.17819 | 0.651925 | 9.220274 | 2.383742
2018-04-09 14:38 | 163831.2 | 480.0002 | 5 | 33 | 3.451483 | -6.519897 | 2.17819 | 0.8692314 | 9.220274 | 3.140361
2018-04-09 14:40 | 163951.2 | 600.0009 | 5 | 33 | 3.401878 | -6.519839 | 2.17819 | 1.086556 | 9.220274 | 3.884882
2018-04-09 14:42 | 164071.2 | 720.0002 | 5 | 33 | 3.359345 | -6.519885 | 2.17819 | 1.303862 | 9.220274 | 4.619445
2018-04-09 14:44 | 164191.2 | 840.0009 | 5 | 33 | 3.319076 | -6.519866 | 2.17819 | 1.521178 | 9.220274 | 5.345087
2018-04-09 14:46 | 164311.2 | 960.0009 | 5 | 33 | 3.271055 | -6.519929 | 2.17819 | 1.738497 | 9.220274 | 6.061477
2018-04-09 14:48 | 164431.2 | 1080.0002 | 5 | 33 | 3.190686 | -6.519927 | 2.17819 | 1.955809 | 9.220274 | 6.764524
2018-04-09 14:50 | 164548.7 | 1197.4112 | 5 | 33 | 2.999987 | -6.519883 | 2.17819 | 2.168447 | 9.220274 | 7.426739
2018-04-09 14:52 | 164668.7 | 120.0008 | 6 | 33 | 3.670582 | 0 | 2.17819 | 2.168447 | 9.220274 | 7.426739
2018-04-09 14:54 | 164788.7 | 240.0008 | 6 | 33 | 3.68571 | 0 | 2.17819 | 2.168447 | 9.220274 | 7.426739
2018-04-09 14:55 | 164848.7 | 300.0023 | 6 | 33 | 3.688945 | 0 | 2.17819 | 2.168447 | 9.220274 | 7.426739
2018-04-09 14:55 | 164848.7 | 0.0024 | 7 | 34 | 3.688922 | 0 | 0 | 0 | 0 | 0
2018-04-09 14:57 | 164968.8 | 120.0001 | 2 | 34 | 4.066568 | 4.889982 | 0.1623016 | 0 | 0.6534403 | 0
2018-04-09 14:59 | 165088.8 | 240.0001 | 2 | 34 | 4.109072 | 4.889967 | 0.3252805 | 0 | 1.319934 | 0
2018-04-09 15:01 | 165208.8 | 360.0009 | 2 | 34 | 4.141292 | 4.890047 | 0.4882675 | 0 | 1.992326 | 0
2018-04-09 15:03 | 165328.8 | 480.0009 | 2 | 34 | 4.173589 | 4.890005 | 0.6512616 | 0 | 2.669921 | 0
2018-04-09 15:05 | 165448.8 | 600.0001 | 2 | 34 | 4.200399 | 4.757658 | 0.8137439 | 0 | 3.350696 | 0
2018-04-09 15:07 | 165568.8 | 720.001 | 2 | 34 | 4.200405 | 4.235586 | 0.9635408 | 0 | 3.979904 | 0
2018-04-09 15:09 | 165688.8 | 840.001 | 2 | 34 | 4.2004 | 3.727922 | 1.096241 | 0 | 4.537299 | 0
2018-04-09 15:11 | 165802.7 | 953.936 | 2 | 34 | 4.200413 | 3.259985 | 1.206763 | 0 | 5.001534 | 0
2018-04-09 15:13 | 165922.7 | 120 | 3 | 34 | 4.236968 | 3.259914 | 1.31498 | 0 | 5.457906 | 0
2018-04-09 15:15 | 166042.7 | 240 | 3 | 34 | 4.281342 | 3.259893 | 1.423641 | 0 | 5.920665 | 0
2018-04-09 15:17 | 166162.7 | 360 | 3 | 34 | 4.330193 | 3.259888 | 1.532297 | 0 | 6.388477 | 0
2018-04-09 15:19 | 166282.7 | 480 | 3 | 34 | 4.382682 | 3.259851 | 1.640957 | 0 | 6.861819 | 0
2018-04-09 15:21 | 166402.7 | 600 | 3 | 34 | 4.400396 | 2.815395 | 1.744157 | 0 | 7.315628 | 0
2018-04-09 15:23 | 166522.7 | 720.0008 | 3 | 34 | 4.400389 | 2.330891 | 1.82962 | 0 | 7.691698 | 0
2018-04-09 15:25 | 166642.7 | 840 | 3 | 34 | 4.40039 | 1.939283 | 1.900562 | 0 | 8.00387 | 0
2018-04-09 15:27 | 166762.7 | 960.0008 | 3 | 34 | 4.400362 | 1.617397 | 1.959671 | 0 | 8.263973 | 0
2018-04-09 15:29 | 166882.7 | 1080.0008 | 3 | 34 | 4.40037 | 1.355213 | 2.009068 | 0 | 8.481339 | 0
2018-04-09 15:31 | 167002.7 | 1200.0008 | 3 | 34 | 4.400376 | 1.14394 | 2.05059 | 0 | 8.664052 | 0
2018-04-09 15:33 | 167122.7 | 1320 | 3 | 34 | 4.400366 | 0.9744129 | 2.085785 | 0 | 8.818924 | 0
2018-04-09 15:35 | 167242.7 | 1440 | 3 | 34 | 4.400378 | 0.8395519 | 2.115927 | 0 | 8.951557 | 0
2018-04-09 15:37 | 167362.7 | 1560.0008 | 3 | 34 | 4.400367 | 0.7307987 | 2.142027 | 0 | 9.066408 | 0
2018-04-09 15:39 | 167469.2 | 1666.4439 | 3 | 34 | 4.400362 | 0.6519966 | 2.162429 | 0 | 9.156184 | 0
2018-04-09 15:41 | 167589.2 | 119.9999 | 4 | 34 | 4.334307 | 0 | 2.162429 | 0 | 9.156184 | 0
2018-04-09 15:43 | 167709.2 | 240.0006 | 4 | 34 | 4.32586 | 0 | 2.162429 | 0 | 9.156184 | 0
2018-04-09 15:44 | 167769.2 | 300.0021 | 4 | 34 | 4.322611 | 0 | 2.162429 | 0 | 9.156184 | 0
2018-04-09 15:46 | 167889.3 | 120.0001 | 5 | 34 | 3.690032 | -6.519957 | 2.162429 | 0.2172894 | 9.156184 | 0.8184244
2018-04-09 15:48 | 168009.3 | 240.0001 | 5 | 34 | 3.59189 | -6.519894 | 2.162429 | 0.4345857 | 9.156184 | 1.609246
2018-04-09 15:50 | 168129.3 | 360.0009 | 5 | 34 | 3.510593 | -6.519808 | 2.162429 | 0.6518878 | 9.156184 | 2.380622
2018-04-09 15:52 | 168249.3 | 480.0002 | 5 | 34 | 3.44754 | -6.520154 | 2.162429 | 0.8691944 | 9.156184 | 3.136324
2018-04-09 15:54 | 168369.3 | 600.0002 | 5 | 34 | 3.398407 | -6.519913 | 2.162429 | 1.086512 | 9.156184 | 3.880027
2018-04-09 15:56 | 168489.3 | 720.0009 | 5 | 34 | 3.356289 | -6.520018 | 2.162429 | 1.30383 | 9.156184 | 4.613898
2018-04-09 15:58 | 168609.3 | 840.0009 | 5 | 34 | 3.316113 | -6.520129 | 2.162429 | 1.52115 | 9.156184 | 5.338953
2018-04-09 16:00 | 168729.3 | 960.0002 | 5 | 34 | 3.26661 | -6.520124 | 2.162429 | 1.738466 | 9.156184 | 6.054551
2018-04-09 16:02 | 168849.3 | 1080.001 | 5 | 34 | 3.182399 | -6.520206 | 2.162429 | 1.955769 | 9.156184 | 6.756263
2018-04-09 16:04 | 168958.2 | 1188.8945 | 5 | 34 | 2.999998 | -6.52018 | 2.162429 | 2.152989 | 9.156184 | 7.369334
2018-04-09 16:06 | 169078.2 | 120 | 6 | 34 | 3.671622 | 0 | 2.162429 | 2.152989 | 9.156184 | 7.369334
2018-04-09 16:08 | 169198.2 | 240 | 6 | 34 | 3.686583 | 0 | 2.162429 | 2.152989 | 9.156184 | 7.369334
2018-04-09 16:09 | 169258.2 | 300.0023 | 6 | 34 | 3.689841 | 0 | 2.162429 | 2.152989 | 9.156184 | 7.369334
2018-04-09 16:09 | 169258.3 | 0.0024 | 7 | 35 | 3.689909 | 0 | 0 | 0 | 0 | 0
2018-04-09 16:11 | 169378.3 | 120.0001 | 2 | 35 | 4.068911 | 4.889999 | 0.1622924 | 0 | 0.6537619 | 0
2018-04-09 16:13 | 169498.3 | 240.0001 | 2 | 35 | 4.111226 | 4.889933 | 0.3252713 | 0 | 1.320616 | 0
2018-04-09 16:15 | 169618.3 | 360.0001 | 2 | 35 | 4.143684 | 4.889975 | 0.4882574 | 0 | 1.993371 | 0
2018-04-09 16:17 | 169738.3 | 480.0009 | 2 | 35 | 4.175708 | 4.889963 | 0.6512392 | 0 | 2.671308 | 0
2018-04-09 16:19 | 169858.3 | 600.0009 | 2 | 35 | 4.200391 | 4.72534 | 0.8134406 | 0 | 3.351143 | 0
2018-04-09 16:21 | 169978.3 | 720.0009 | 2 | 35 | 4.200387 | 4.205608 | 0.962218 | 0 | 3.976068 | 0
2018-04-09 16:23 | 170098.3 | 840.0001 | 2 | 35 | 4.200408 | 3.698147 | 1.093904 | 0 | 4.529202 | 0
2018-04-09 16:25 | 170205.3 | 946.9368 | 2 | 35 | 4.200399 | 3.259977 | 1.197209 | 0 | 4.963123 | 0
2018-04-09 16:27 | 170325.3 | 120.001 | 3 | 35 | 4.237335 | 3.259893 | 1.305426 | 0 | 5.419512 | 0
2018-04-09 16:29 | 170445.3 | 240.0002 | 3 | 35 | 4.282218 | 3.259878 | 1.41408 | 0 | 5.882308 | 0
2018-04-09 16:31 | 170565.3 | 360.001 | 3 | 35 | 4.331625 | 3.259918 | 1.522732 | 0 | 6.350231 | 0
2018-04-09 16:33 | 170685.3 | 480.001 | 3 | 35 | 4.384717 | 3.259899 | 1.631391 | 0 | 6.823753 | 0
2018-04-09 16:35 | 170805.3 | 600.001 | 3 | 35 | 4.400382 | 2.791943 | 1.733976 | 0 | 7.274929 | 0
2018-04-09 16:37 | 170925.3 | 720.001 | 3 | 35 | 4.400408 | 2.311447 | 1.818725 | 0 | 7.647856 | 0
2018-04-09 16:39 | 171045.3 | 840.001 | 3 | 35 | 4.40037 | 1.920977 | 1.889049 | 0 | 7.957308 | 0
2018-04-09 16:41 | 171165.3 | 960.0003 | 3 | 35 | 4.400386 | 1.601896 | 1.94758 | 0 | 8.214868 | 0
2018-04-09 16:43 | 171285.3 | 1080.0003 | 3 | 35 | 4.400361 | 1.341652 | 1.996489 | 0 | 8.430085 | 0
2018-04-09 16:45 | 171405.3 | 1200.0003 | 3 | 35 | 4.400341 | 1.131781 | 2.037595 | 0 | 8.610967 | 0
2018-04-09 16:47 | 171525.3 | 1320.001 | 3 | 35 | 4.400362 | 0.9650898 | 2.072444 | 0 | 8.764317 | 0
2018-04-09 16:49 | 171645.3 | 1440.0003 | 3 | 35 | 4.400357 | 0.8317184 | 2.102303 | 0 | 8.895707 | 0
2018-04-09 16:51 | 171765.3 | 1560.001 | 3 | 35 | 4.400346 | 0.7244911 | 2.128176 | 0 | 9.009557 | 0
2018-04-09 16:52 | 171864 | 1658.7345 | 3 | 35 | 4.400327 | 0.6519985 | 2.147027 | 0 | 9.092508 | 0
2018-04-09 16:54 | 171984.0647 | 120.0008 | 4 | 35 | 4.333827 | 0 | 2.147027 | 0 | 9.092508 | 0
2018-04-09 16:56 | 172104.0639 | 240 | 4 | 35 | 4.325236 | 0 | 2.147027 | 0 | 9.092508 | 0
2018-04-09 16:57 | 172164.0654 | 300.0015 | 4 | 35 | 4.321916 | 0 | 2.147027 | 0 | 9.092508 | 0
2018-04-09 16:59 | 172284.1 | 120.0001 | 5 | 35 | 3.686011 | -6.519927 | 2.147027 | 0.2173055 | 9.092508 | 0.817699
2018-04-09 17:01 | 172404.1 | 240.0009 | 5 | 35 | 3.587409 | -6.5199 | 2.147027 | 0.4346064 | 9.092508 | 1.607613
2018-04-09 17:03 | 172524.1 | 360.0001 | 5 | 35 | 3.506426 | -6.51986 | 2.147027 | 0.6519197 | 9.092508 | 2.378084
2018-04-09 17:05 | 172644.1 | 480.0009 | 5 | 35 | 3.443703 | -6.519855 | 2.147027 | 0.8692393 | 9.092508 | 3.132973
2018-04-09 17:07 | 172764.1 | 600.0001 | 5 | 35 | 3.394742 | -6.519815 | 2.147027 | 1.086549 | 9.092508 | 3.875821
2018-04-09 17:09 | 172884.1 | 720.0001 | 5 | 35 | 3.352752 | -6.519908 | 2.147027 | 1.303848 | 9.092508 | 4.608859
2018-04-09 17:11 | 173004.1 | 840.0001 | 5 | 35 | 3.312103 | -6.519835 | 2.147027 | 1.521162 | 9.092508 | 5.333074
2018-04-09 17:13 | 173124.1 | 960.001 | 5 | 35 | 3.261586 | -6.519852 | 2.147027 | 1.738477 | 9.092508 | 6.047717
2018-04-09 17:15 | 173244.1 | 1080.0001 | 5 | 35 | 3.173199 | -6.519843 | 2.147027 | 1.95579 | 9.092508 | 6.747988
2018-04-09 17:17 | 173344.3 | 1180.1192 | 5 | 35 | 2.999998 | -6.519857 | 2.147027 | 2.137091 | 9.092508 | 7.310431
2018-04-09 17:19 | 173464.3 | 120.001 | 6 | 35 | 3.673003 | 0 | 2.147027 | 2.137091 | 9.092508 | 7.310431
2018-04-09 17:21 | 173584.3 | 240.0002 | 6 | 35 | 3.687823 | 0 | 2.147027 | 2.137091 | 9.092508 | 7.310431
2018-04-09 17:22 | 173644.3 | 300.0017 | 6 | 35 | 3.691044 | 0 | 2.147027 | 2.137091 | 9.092508 | 7.310431
2018-04-09 17:22 | 173644.3 | 0.0025 | 7 | 36 | 3.691081 | 0 | 0 | 0 | 0 | 0
2018-04-09 17:24 | 173764.4 | 120.0008 | 2 | 36 | 4.071527 | 4.889925 | 0.1623203 | 0 | 0.654301 | 0
2018-04-09 17:26 | 173884.4 | 240 | 2 | 36 | 4.113632 | 4.88995 | 0.3252985 | 0 | 1.321555 | 0
2018-04-09 17:28 | 174004.4 | 360 | 2 | 36 | 4.146237 | 4.889933 | 0.488282 | 0 | 1.994699 | 0
2018-04-09 17:30 | 174124.4 | 480.0008 | 2 | 36 | 4.17851 | 4.889965 | 0.6512641 | 0 | 2.673078 | 0
2018-04-09 17:32 | 174244.4 | 600 | 2 | 36 | 4.200402 | 4.677958 | 0.8129189 | 0 | 3.350941 | 0
2018-04-09 17:34 | 174364.4 | 720 | 2 | 36 | 4.200379 | 4.160294 | 0.9601299 | 0 | 3.969285 | 0
2018-04-09 17:36 | 174484.4 | 840.0001 | 2 | 36 | 4.200387 | 3.656826 | 1.090382 | 0 | 4.516394 | 0
2018-04-09 17:38 | 174581.4 | 937.0463 | 2 | 36 | 4.200393 | 3.259995 | 1.183578 | 0 | 4.907859 | 0
2018-04-09 17:40 | 174701.4 | 120.0009 | 3 | 36 | 4.237295 | 3.259853 | 1.291798 | 0 | 5.364257 | 0
2018-04-09 17:42 | 174821.4 | 240.0009 | 3 | 36 | 4.28227 | 3.259853 | 1.400454 | 0 | 5.82706 | 0
2018-04-09 17:44 | 174941.4 | 360.0009 | 3 | 36 | 4.331922 | 3.25992 | 1.509105 | 0 | 6.294994 | 0
2018-04-09 17:46 | 175061.4 | 480.0001 | 3 | 36 | 4.385252 | 3.259899 | 1.617755 | 0 | 6.768528 | 0
2018-04-09 17:48 | 175181.4 | 600.001 | 3 | 36 | 4.400402 | 2.786062 | 1.720163 | 0 | 7.218936 | 0
2018-04-09 17:50 | 175301.4 | 720.0009 | 3 | 36 | 4.400384 | 2.305389 | 1.804719 | 0 | 7.591016 | 0
2018-04-09 17:52 | 175421.4 | 840.0009 | 3 | 36 | 4.400389 | 1.916241 | 1.874856 | 0 | 7.899648 | 0
2018-04-09 17:54 | 175541.4 | 960.0009 | 3 | 36 | 4.400393 | 1.597441 | 1.933229 | 0 | 8.15651 | 0
2018-04-09 17:56 | 175661.4 | 1080.0009 | 3 | 36 | 4.400353 | 1.336697 | 1.981969 | 0 | 8.370987 | 0
2018-04-09 17:58 | 175781.4 | 1200.0001 | 3 | 36 | 4.400384 | 1.128325 | 2.022918 | 0 | 8.551174 | 0
2018-04-09 18:00 | 175901.4 | 1320.0001 | 3 | 36 | 4.400383 | 0.9617367 | 2.057635 | 0 | 8.703942 | 0
2018-04-09 18:02 | 176021.4 | 1440.0009 | 3 | 36 | 4.400352 | 0.8284492 | 2.087381 | 0 | 8.834835 | 0
2018-04-09 18:04 | 176141.4 | 1560.0001 | 3 | 36 | 4.400355 | 0.7224216 | 2.113161 | 0 | 8.948277 | 0
2018-04-09 18:05 | 176237.9 | 1656.4168 | 3 | 36 | 4.400351 | 0.6519928 | 2.13153 | 0 | 9.029108 | 0
2018-04-09 18:07 | 176357.9 | 120.0001 | 4 | 36 | 4.333354 | 0 | 2.13153 | 0 | 9.029108 | 0
2018-04-09 18:09 | 176477.9 | 240.0001 | 4 | 36 | 4.32465 | 0 | 2.13153 | 0 | 9.029108 | 0
2018-04-09 18:10 | 176537.9 | 300.0024 | 4 | 36 | 4.321278 | 0 | 2.13153 | 0 | 9.029108 | 0
2018-04-09 18:12 | 176658 | 120.0001 | 5 | 36 | 3.68146 | -6.519908 | 2.13153 | 0.2172998 | 9.029108 | 0.8167602
2018-04-09 18:14 | 176778 | 240.0009 | 5 | 36 | 3.582995 | -6.519885 | 2.13153 | 0.4346101 | 9.029108 | 1.605724
2018-04-09 18:16 | 176898 | 360.0009 | 5 | 36 | 3.502066 | -6.519831 | 2.13153 | 0.6519316 | 9.029108 | 2.375257
2018-04-09 18:18 | 177018 | 480.0009 | 5 | 36 | 3.4399 | -6.519847 | 2.13153 | 0.8692408 | 9.029108 | 3.129229
2018-04-09 18:20 | 177138 | 600.0009 | 5 | 36 | 3.39138 | -6.519929 | 2.13153 | 1.08656 | 9.029108 | 3.87133
2018-04-09 18:22 | 177258 | 720.0001 | 5 | 36 | 3.349451 | -6.520133 | 2.13153 | 1.303882 | 9.029108 | 4.603717
2018-04-09 18:24 | 177378 | 840.0009 | 5 | 36 | 3.308615 | -6.520203 | 2.13153 | 1.521201 | 9.029108 | 5.32722
2018-04-09 18:26 | 177498 | 960.0001 | 5 | 36 | 3.256896 | -6.52015 | 2.13153 | 1.738503 | 9.029108 | 6.040961
2018-04-09 18:28 | 177618 | 1080.0009 | 5 | 36 | 3.164468 | -6.520161 | 2.13153 | 1.955827 | 9.029108 | 6.739899
2018-04-09 18:30 | 177710.3 | 1172.3672 | 5 | 36 | 2.99998 | -6.520175 | 2.13153 | 2.123097 | 9.029108 | 7.257821
2018-04-09 18:32 | 177830.4 | 120.0008 | 6 | 36 | 3.674086 | 0 | 2.13153 | 2.123097 | 9.029108 | 7.257821
2018-04-09 18:34 | 177950.4 | 240.0008 | 6 | 36 | 3.688783 | 0 | 2.13153 | 2.123097 | 9.029108 | 7.257821
2018-04-09 18:35 | 178010.4 | 300.0023 | 6 | 36 | 3.69201 | 0 | 2.13153 | 2.123097 | 9.029108 | 7.257821
2018-04-09 18:35 | 178010.4 | 0.0025 | 7 | 37 | 3.69196 | 0 | 0 | 0 | 0 | 0
2018-04-09 18:37 | 178130.5 | 120.0008 | 2 | 37 | 4.073901 | 4.889944 | 0.1623037 | 0 | 0.6546128 | 0
2018-04-09 18:39 | 178250.5 | 240.0008 | 2 | 37 | 4.115814 | 4.889898 | 0.3252853 | 0 | 1.32225 | 0
2018-04-09 18:41 | 178370.5 | 360 | 2 | 37 | 4.148501 | 4.889881 | 0.4882621 | 0 | 1.995725 | 0
2018-04-09 18:43 | 178490.5 | 480 | 2 | 37 | 4.181095 | 4.889946 | 0.651243 | 0 | 2.674488 | 0
2018-04-09 18:45 | 178610.5 | 600.0008 | 2 | 37 | 4.200396 | 4.637569 | 0.8122942 | 0 | 3.35008 | 0
2018-04-09 18:47 | 178730.5 | 720 | 2 | 37 | 4.200413 | 4.124437 | 0.9582594 | 0 | 3.963192 | 0
2018-04-09 18:49 | 178850.5 | 840.0008 | 2 | 37 | 4.200408 | 3.6238 | 1.087359 | 0 | 4.505464 | 0
2018-04-09 18:50 | 178940 | 929.5175 | 2 | 37 | 4.200412 | 3.259998 | 1.172905 | 0 | 4.864791 | 0
2018-04-09 18:52 | 179060 | 120.0001 | 3 | 37 | 4.237414 | 3.260206 | 1.281124 | 0 | 5.321192 | 0
2018-04-09 18:54 | 179180 | 240.0001 | 3 | 37 | 4.282516 | 3.259861 | 1.38978 | 0 | 5.784012 | 0
2018-04-09 18:56 | 179300 | 360.0009 | 3 | 37 | 4.332384 | 3.259853 | 1.498433 | 0 | 6.251992 | 0
2018-04-09 18:58 | 179420 | 480.0001 | 3 | 37 | 4.386032 | 3.259905 | 1.607088 | 0 | 6.725606 | 0
2018-04-09 19:00 | 179540 | 600.0001 | 3 | 37 | 4.400402 | 2.776253 | 1.709223 | 0 | 7.17484 | 0
2018-04-09 19:02 | 179660 | 720.0009 | 3 | 37 | 4.400383 | 2.297535 | 1.793491 | 0 | 7.545655 | 0
2018-04-09 19:04 | 179780 | 840.0009 | 3 | 37 | 4.400398 | 1.909784 | 1.863382 | 0 | 7.853202 | 0
2018-04-09 19:06 | 179900 | 960.0025 | 3 | 37 | 4.400377 | 1.590202 | 1.921531 | 0 | 8.10908 | 0
2018-04-09 19:08 | 180020 | 1080.0009 | 3 | 37 | 4.400364 | 1.330709 | 1.97006 | 0 | 8.322624 | 0
2018-04-09 19:10 | 180140 | 1200.0009 | 3 | 37 | 4.400367 | 1.122435 | 2.010815 | 0 | 8.501963 | 0
2018-04-09 19:12 | 180260 | 1320.0009 | 3 | 37 | 4.400341 | 0.9560833 | 2.045357 | 0 | 8.65396 | 0
2018-04-09 19:14 | 180380 | 1440.0009 | 3 | 37 | 4.400365 | 0.8245792 | 2.074952 | 0 | 8.784189 | 0
2018-04-09 19:16 | 180500 | 1560.0001 | 3 | 37 | 4.400356 | 0.7190552 | 2.100607 | 0 | 8.897079 | 0
2018-04-09 19:18 | 180592.9 | 1652.9288 | 3 | 37 | 4.40038 | 0.6519909 | 2.118271 | 0 | 8.974806 | 0
2018-04-09 19:20 | 180713 | 120.0008 | 4 | 37 | 4.33293 | 0 | 2.118271 | 0 | 8.974806 | 0
2018-04-09 19:22 | 180833 | 240 | 4 | 37 | 4.32409 | 0 | 2.118271 | 0 | 8.974806 | 0
2018-04-09 19:23 | 180893 | 300.0023 | 4 | 37 | 4.320679 | 0 | 2.118271 | 0 | 8.974806 | 0
2018-04-09 19:25 | 181013.1 | 120.001 | 5 | 37 | 3.677598 | -6.519892 | 2.118271 | 0.2172918 | 8.974806 | 0.8159361
2018-04-09 19:27 | 181133.1 | 240.001 | 5 | 37 | 3.577076 | -6.519843 | 2.118271 | 0.4345944 | 8.974806 | 1.603905
2018-04-09 19:29 | 181253.1 | 360.0009 | 5 | 37 | 3.493757 | -6.519881 | 2.118271 | 0.6519083 | 8.974806 | 2.371846
2018-04-09 19:31 | 181373.1 | 480.0002 | 5 | 37 | 3.430902 | -6.5199 | 2.118271 | 0.8692225 | 8.974806 | 3.124025
2018-04-09 19:33 | 181493.1 | 600.0011 | 5 | 37 | 3.382277 | -6.519894 | 2.118271 | 1.086528 | 8.974806 | 3.864064
2018-04-09 19:35 | 181613.1 | 720.001 | 5 | 37 | 3.341187 | -6.519885 | 2.118271 | 1.303841 | 8.974806 | 4.594534
2018-04-09 19:37 | 181733.1 | 840.0025 | 5 | 37 | 3.300919 | -6.519868 | 2.118271 | 1.521161 | 8.974806 | 5.316333
2018-04-09 19:39 | 181853.1 | 960.0002 | 5 | 37 | 3.248688 | -6.519887 | 2.118271 | 1.738461 | 8.974806 | 6.02835
2018-04-09 19:41 | 181973.1 | 1080.0002 | 5 | 37 | 3.153656 | -6.519845 | 2.118271 | 1.955776 | 8.974806 | 6.725261
2018-04-09 19:42 | 182057.2 | 1164.1624 | 5 | 37 | 2.999999 | -6.52015 | 2.118271 | 2.108185 | 8.974806 | 7.196099
2018-04-09 19:44 | 182177.3 | 120.0009 | 6 | 37 | 3.676501 | 0 | 2.118271 | 2.108185 | 8.974806 | 7.196099
2018-04-09 19:46 | 182297.3 | 240.001 | 6 | 37 | 3.690692 | 0 | 2.118271 | 2.108185 | 8.974806 | 7.196099
2018-04-09 19:47 | 182357.3 | 300.0016 | 6 | 37 | 3.693902 | 0 | 2.118271 | 2.108185 | 8.974806 | 7.196099
2018-04-09 19:47 | 182357.3 | 0.0025 | 7 | 38 | 3.693923 | 0 | 0 | 0 | 0 | 0
2018-04-09 19:49 | 182477.4 | 120.001 | 2 | 38 | 4.077288 | 4.889919 | 0.1622993 | 0 | 0.65517 | 0
2018-04-09 19:51 | 182597.4 | 240.0017 | 2 | 38 | 4.118772 | 4.8899 | 0.3252877 | 0 | 1.323349 | 0
2018-04-09 19:53 | 182717.4 | 360.001 | 2 | 38 | 4.151538 | 4.889843 | 0.4882656 | 0 | 1.997308 | 0
2018-04-09 19:55 | 182837.4 | 480.0002 | 2 | 38 | 4.184474 | 4.889906 | 0.6512432 | 0 | 2.676574 | 0
2018-04-09 19:57 | 182957.4 | 600.001 | 2 | 38 | 4.200408 | 4.586096 | 0.811377 | 0 | 3.348599 | 0
2018-04-09 19:59 | 183077.4 | 720.0003 | 2 | 38 | 4.200405 | 4.07786 | 0.9557179 | 0 | 3.954888 | 0
2018-04-09 20:01 | 183197.4 | 840.0009 | 2 | 38 | 4.200387 | 3.581432 | 1.083325 | 0 | 4.490889 | 0
2018-04-09 20:03 | 183277.2 | 919.796 | 2 | 38 | 4.200398 | 3.259985 | 1.159141 | 0 | 4.809348 | 0
2018-04-09 20:05 | 183397.2 | 120.0025 | 3 | 38 | 4.237307 | 3.259851 | 1.267358 | 0 | 5.265732 | 0
2018-04-09 20:07 | 183517.2 | 240.0009 | 3 | 38 | 4.282534 | 3.259871 | 1.376009 | 0 | 5.728527 | 0
2018-04-09 20:09 | 183637.2 | 360.0009 | 3 | 38 | 4.332518 | 3.260078 | 1.484661 | 0 | 6.196508 | 0
2018-04-09 20:11 | 183757.2 | 480.0009 | 3 | 38 | 4.386427 | 3.259865 | 1.593317 | 0 | 6.670161 | 0
2018-04-09 20:13 | 183877.2 | 600.0025 | 3 | 38 | 4.400413 | 2.771225 | 1.695299 | 0 | 7.118734 | 0
2018-04-09 20:15 | 183997.2 | 720.0001 | 3 | 38 | 4.400405 | 2.292768 | 1.7794 | 0 | 7.488813 | 0
2018-04-09 20:17 | 184117.2 | 840.0001 | 3 | 38 | 4.400383 | 1.90428 | 1.849123 | 0 | 7.795619 | 0
2018-04-09 20:19 | 184237.2 | 960.0001 | 3 | 38 | 4.400388 | 1.586206 | 1.907115 | 0 | 8.050808 | 0
2018-04-09 20:21 | 184357.2 | 1080.0002 | 3 | 38 | 4.400395 | 1.327038 | 1.955503 | 0 | 8.263732 | 0
2018-04-09 20:23 | 184477.2 | 1200.0025 | 3 | 38 | 4.40037 | 1.118603 | 1.996127 | 0 | 8.442491 | 0
2018-04-09 20:25 | 184597.2 | 1320.001 | 3 | 38 | 4.400348 | 0.952734 | 2.030545 | 0 | 8.593943 | 0
2018-04-09 20:27 | 184717.2 | 1440.0025 | 3 | 38 | 4.400366 | 0.8216515 | 2.060037 | 0 | 8.723722 | 0
2018-04-09 20:29 | 184837.2 | 1560.0025 | 3 | 38 | 4.400342 | 0.7162991 | 2.085598 | 0 | 8.836198 | 0
2018-04-09 20:30 | 184926.2 | 1649.0312 | 3 | 38 | 4.40035 | 0.6519909 | 2.102496 | 0 | 8.910557 | 0
2018-04-09 20:32 | 185046.3 | 120.001 | 4 | 38 | 4.332358 | 0 | 2.102496 | 0 | 8.910557 | 0
2018-04-09 20:34 | 185166.3 | 240.001 | 4 | 38 | 4.323399 | 0 | 2.102496 | 0 | 8.910557 | 0
2018-04-09 20:35 | 185226.3 | 300.0017 | 4 | 38 | 4.319932 | 0 | 2.102496 | 0 | 8.910557 | 0
2018-04-09 20:37 | 185346.3 | 120.0002 | 5 | 38 | 3.672953 | -6.519833 | 2.102496 | 0.2172904 | 8.910557 | 0.8149931
2018-04-09 20:39 | 185466.3 | 240.001 | 5 | 38 | 3.574374 | -6.520028 | 2.102496 | 0.4346101 | 8.910557 | 1.602123
2018-04-09 20:41 | 185586.3 | 360.001 | 5 | 38 | 3.494193 | -6.520182 | 2.102496 | 0.6519237 | 8.910557 | 2.369833
2018-04-09 20:43 | 185706.3 | 480.001 | 5 | 38 | 3.433029 | -6.519934 | 2.102496 | 0.8692369 | 8.910557 | 3.122207
2018-04-09 20:45 | 185826.3 | 600.001 | 5 | 38 | 3.385185 | -6.519894 | 2.102496 | 1.086542 | 8.910557 | 3.862848
2018-04-09 20:47 | 185946.3 | 720.0002 | 5 | 38 | 3.3436 | -6.520159 | 2.102496 | 1.303861 | 8.910557 | 4.593926
2018-04-09 20:49 | 186066.3 | 840.001 | 5 | 38 | 3.302303 | -6.520169 | 2.102496 | 1.521171 | 8.910557 | 5.316113
2018-04-09 20:51 | 186186.3 | 960.0002 | 5 | 38 | 3.247934 | -6.520163 | 2.102496 | 1.738491 | 8.910557 | 6.028306
2018-04-09 20:53 | 186306.3 | 1080.0002 | 5 | 38 | 3.14793 | -6.519815 | 2.102496 | 1.955805 | 8.910557 | 6.724587
2018-04-09 20:54 | 186384.8 | 1158.4681 | 5 | 38 | 2.999993 | -6.519808 | 2.102496 | 2.097903 | 8.910557 | 7.163018
2018-04-09 20:56 | 186504.8 | 120.0008 | 6 | 38 | 3.675722 | 0 | 2.102496 | 2.097903 | 8.910557 | 7.163018
2018-04-09 20:58 | 186624.8 | 240.0001 | 6 | 38 | 3.690245 | 0 | 2.102496 | 2.097903 | 8.910557 | 7.163018
2018-04-09 20:59 | 186684.8 | 300.0016 | 6 | 38 | 3.693517 | 0 | 2.102496 | 2.097903 | 8.910557 | 7.163018
2018-04-09 20:59 | 186684.9 | 0.0025 | 7 | 39 | 3.693597 | 0 | 0 | 0 | 0 | 0
2018-04-09 21:01 | 186804.9 | 120.0001 | 2 | 39 | 4.07744 | 4.889942 | 0.1623047 | 0 | 0.6551932 | 0
2018-04-09 21:03 | 186924.9 | 240.0008 | 2 | 39 | 4.119155 | 4.889883 | 0.3253002 | 0 | 1.323439 | 0
2018-04-09 21:05 | 187044.9 | 360.0008 | 2 | 39 | 4.152356 | 4.889894 | 0.4882858 | 0 | 1.997533 | 0
2018-04-09 21:07 | 187164.9 | 480.0008 | 2 | 39 | 4.185666 | 4.889887 | 0.6512614 | 0 | 2.676962 | 0
2018-04-09 21:09 | 187284.9 | 600.0008 | 2 | 39 | 4.20038 | 4.564423 | 0.8109831 | 0 | 3.347349 | 0
2018-04-09 21:11 | 187404.9 | 720 | 2 | 39 | 4.200411 | 4.055792 | 0.9545935 | 0 | 3.95057 | 0
2018-04-09 21:13 | 187524.9 | 840.0008 | 2 | 39 | 4.200394 | 3.559696 | 1.081468 | 0 | 4.483491 | 0
2018-04-09 21:15 | 187599.4 | 914.4239 | 2 | 39 | 4.200393 | 3.259977 | 1.15194 | 0 | 4.779506 | 0
2018-04-09 21:17 | 187719.4 | 120.0001 | 3 | 39 | 4.237501 | 3.25988 | 1.260151 | 0 | 5.235872 | 0
2018-04-09 21:19 | 187839.4 | 240.0001 | 3 | 39 | 4.282866 | 3.259869 | 1.368803 | 0 | 5.698699 | 0
2018-04-09 21:21 | 187959.4 | 360.0009 | 3 | 39 | 4.333105 | 3.259886 | 1.477455 | 0 | 6.166733 | 0
2018-04-09 21:23 | 188079.4 | 480.0025 | 3 | 39 | 4.387412 | 3.259912 | 1.586112 | 0 | 6.640471 | 0
2018-04-09 21:25 | 188199.4 | 600.0025 | 3 | 39 | 4.400402 | 2.762281 | 1.687802 | 0 | 7.087785 | 0
2018-04-09 21:27 | 188319.4 | 720.0001 | 3 | 39 | 4.400392 | 2.286116 | 1.771644 | 0 | 7.456723 | 0
2018-04-09 21:29 | 188439.4 | 840.0025 | 3 | 39 | 4.400365 | 1.899296 | 1.841188 | 0 | 7.762742 | 0
2018-04-09 21:31 | 188559.4 | 960.0001 | 3 | 39 | 4.400384 | 1.582628 | 1.899043 | 0 | 8.017329 | 0
2018-04-09 21:33 | 188679.4 | 1080.0002 | 3 | 39 | 4.400375 | 1.323965 | 1.947331 | 0 | 8.229814 | 0
2018-04-09 21:35 | 188799.4 | 1200.0025 | 3 | 39 | 4.400375 | 1.116583 | 1.987873 | 0 | 8.408215 | 0
2018-04-09 21:37 | 188919.4 | 1320.0001 | 3 | 39 | 4.400361 | 0.951416 | 2.022228 | 0 | 8.559388 | 0
2018-04-09 21:39 | 189039.4 | 1440.0009 | 3 | 39 | 4.400358 | 0.8199825 | 2.051668 | 0 | 8.688933 | 0
2018-04-09 21:41 | 189159.4 | 1560.0025 | 3 | 39 | 4.400366 | 0.7156982 | 2.077196 | 0 | 8.801267 | 0
2018-04-09 21:42 | 189246.8 | 1647.4184 | 3 | 39 | 4.400313 | 0.6519947 | 2.093784 | 0 | 8.874259 | 0
2018-04-09 21:44 | 189366.9 | 120.0024 | 4 | 39 | 4.331892 | 0 | 2.093784 | 0 | 8.874259 | 0
2018-04-09 21:46 | 189486.8 | 240 | 4 | 39 | 4.322814 | 0 | 2.093784 | 0 | 8.874259 | 0
2018-04-09 21:47 | 189546.9 | 300.0022 | 4 | 39 | 4.319266 | 0 | 2.093784 | 0 | 8.874259 | 0
2018-04-09 21:49 | 189666.9 | 120 | 5 | 39 | 3.66948 | -6.519915 | 2.093784 | 0.2172976 | 8.874259 | 0.8143201
2018-04-09 21:51 | 189786.9 | 240.0001 | 5 | 39 | 3.570722 | -6.519906 | 2.093784 | 0.4346091 | 8.874259 | 1.600646
2018-04-09 21:53 | 189906.9 | 360.0008 | 5 | 39 | 3.490797 | -6.519902 | 2.093784 | 0.6519349 | 8.874259 | 2.367618
2018-04-09 21:55 | 190026.9 | 480.0008 | 5 | 39 | 3.429862 | -6.519852 | 2.093784 | 0.8692431 | 8.874259 | 3.119262
2018-04-09 21:57 | 190146.9 | 600 | 5 | 39 | 3.382171 | -6.519839 | 2.093784 | 1.086545 | 8.874259 | 3.859228
2018-04-09 21:59 | 190266.9 | 720 | 5 | 39 | 3.340789 | -6.519829 | 2.093784 | 1.303867 | 8.874259 | 4.58968
2018-04-09 22:01 | 190386.9 | 840.0001 | 5 | 39 | 3.299156 | -6.519833 | 2.093784 | 1.521167 | 8.874259 | 5.311205
2018-04-09 22:03 | 190506.9 | 960.0008 | 5 | 39 | 3.243763 | -6.520173 | 2.093784 | 1.738488 | 8.874259 | 6.022636
2018-04-09 22:05 | 190626.9 | 1080 | 5 | 39 | 3.139766 | -6.520184 | 2.093784 | 1.955801 | 8.874259 | 6.717675
2018-04-09 22:06 | 190699.1 | 1152.2087 | 5 | 39 | 2.999986 | -6.520159 | 2.093784 | 2.086576 | 8.874259 | 7.12048
2018-04-09 22:08 | 190819.2 | 120 | 6 | 39 | 3.676601 | 0 | 2.093784 | 2.086576 | 8.874259 | 7.12048
2018-04-09 22:10 | 190939.2 | 240 | 6 | 39 | 3.691035 | 0 | 2.093784 | 2.086576 | 8.874259 | 7.12048
2018-04-09 22:11 | 190999.2 | 300.0032 | 6 | 39 | 3.694314 | 0 | 2.093784 | 2.086576 | 8.874259 | 7.12048
2018-04-09 22:11 | 190999.2 | 0.0025 | 7 | 40 | 3.694384 | 0 | 0 | 0 | 0 | 0
2018-04-09 22:13 | 191119.3 | 120.0008 | 2 | 40 | 4.079339 | 4.889856 | 0.1623046 | 0 | 0.6555026 | 0
2018-04-09 22:15 | 191239.3 | 240.0008 | 2 | 40 | 4.12101 | 4.889917 | 0.3252814 | 0 | 1.323977 | 0
2018-04-09 22:17 | 191359.3 | 360.0001 | 2 | 40 | 4.154387 | 4.889841 | 0.4882578 | 0 | 1.998345 | 0
2018-04-09 22:19 | 191479.3 | 480 | 2 | 40 | 4.187905 | 4.889866 | 0.6512439 | 0 | 2.678159 | 0
2018-04-09 22:21 | 191599.3 | 600.0009 | 2 | 40 | 4.20039 | 4.531132 | 0.8102154 | 0 | 3.34554 | 0
2018-04-09 22:23 | 191719.3 | 720.0017 | 2 | 40 | 4.200394 | 4.024698 | 0.9527573 | 0 | 3.944272 | 0
2018-04-09 22:25 | 191839.3 | 840.0017 | 2 | 40 | 4.200379 | 3.530741 | 1.078653 | 0 | 4.473082 | 0
2018-04-09 22:26 | 191907.1 | 907.8207 | 2 | 40 | 4.200402 | 3.259998 | 1.142597 | 0 | 4.741676 | 0
2018-04-09 22:28 | 192027.1 | 120.0002 | 3 | 40 | 4.237605 | 3.259861 | 1.250816 | 0 | 5.198084 | 0
2018-04-09 22:30 | 192147.1 | 240.001 | 3 | 40 | 4.28307 | 3.259857 | 1.359472 | 0 | 5.660943 | 0
2018-04-09 22:32 | 192267.1 | 360.0002 | 3 | 40 | 4.333492 | 3.259874 | 1.468119 | 0 | 6.128987 | 0
2018-04-09 22:34 | 192387.1 | 480.0002 | 3 | 40 | 4.387891 | 3.259895 | 1.57678 | 0 | 6.602791 | 0
2018-04-09 22:36 | 192507.1 | 600.001 | 3 | 40 | 4.4004 | 2.7568 | 1.678312 | 0 | 7.049422 | 0
2018-04-09 22:38 | 192627.1 | 720.001 | 3 | 40 | 4.400405 | 2.281038 | 1.761973 | 0 | 7.417561 | 0
2018-04-09 22:40 | 192747.1 | 840.0002 | 3 | 40 | 4.400401 | 1.895382 | 1.831349 | 0 | 7.722846 | 0
2018-04-09 22:42 | 192867.1 | 960.0026 | 3 | 40 | 4.400359 | 1.578207 | 1.889066 | 0 | 7.976821 | 0
2018-04-09 22:44 | 192987.1 | 1080.0002 | 3 | 40 | 4.400379 | 1.320253 | 1.937218 | 0 | 8.188707 | 0
2018-04-09 22:46 | 193107.1 | 1200.0026 | 3 | 40 | 4.400359 | 1.113316 | 1.977644 | 0 | 8.366596 | 0
2018-04-09 22:48 | 193227.1 | 1320.0002 | 3 | 40 | 4.400366 | 0.9489841 | 2.011905 | 0 | 8.517357 | 0
2018-04-09 22:50 | 193347.1 | 1440.0026 | 3 | 40 | 4.400357 | 0.8182373 | 2.041273 | 0 | 8.646588 | 0
2018-04-09 22:52 | 193467.1 | 1560.001 | 3 | 40 | 4.400342 | 0.7140808 | 2.066748 | 0 | 8.758689 | 0
2018-04-09 22:54 | 193553.7 | 1646.5801 | 3 | 40 | 4.400335 | 0.6519985 | 2.083155 | 0 | 8.830884 | 0
2018-04-09 22:56 | 193673.7 | 120.0002 | 4 | 40 | 4.331576 | 0 | 2.083155 | 0 | 8.830884 | 0
2018-04-09 22:58 | 193793.7 | 240.0002 | 4 | 40 | 4.3224 | 0 | 2.083155 | 0 | 8.830884 | 0
2018-04-09 22:59 | 193853.7 | 300.0017 | 4 | 40 | 4.318816 | 0 | 2.083155 | 0 | 8.830884 | 0
2018-04-09 23:01 | 193973.8 | 120.0001 | 5 | 40 | 3.666344 | -6.519815 | 2.083155 | 0.2172951 | 8.830884 | 0.8136998
2018-04-09 23:03 | 194093.8 | 240.0001 | 5 | 40 | 3.567499 | -6.519986 | 2.083155 | 0.4346145 | 8.830884 | 1.599351
2018-04-09 23:05 | 194213.8 | 360.0009 | 5 | 40 | 3.487653 | -6.520171 | 2.083155 | 0.6519476 | 8.830884 | 2.365654
2018-04-09 23:07 | 194333.8 | 480.0009 | 5 | 40 | 3.427064 | -6.520129 | 2.083155 | 0.8692629 | 8.830884 | 3.11668
2018-04-09 23:09 | 194453.8 | 600.0009 | 5 | 40 | 3.379523 | -6.520133 | 2.083155 | 1.086591 | 8.830884 | 3.856145
2018-04-09 23:11 | 194573.8 | 720.0009 | 5 | 40 | 3.338011 | -6.52019 | 2.083155 | 1.303908 | 8.830884 | 4.586001
2018-04-09 23:13 | 194693.8 | 840.0001 | 5 | 40 | 3.296148 | -6.520127 | 2.083155 | 1.521233 | 8.830884 | 5.306989
2018-04-09 23:15 | 194813.8 | 960.0009 | 5 | 40 | 3.239231 | -6.520135 | 2.083155 | 1.73856 | 8.830884 | 6.017636
2018-04-09 23:17 | 194933.8 | 1080.0001 | 5 | 40 | 3.130888 | -6.520159 | 2.083155 | 1.955873 | 8.830884 | 6.711324
2018-04-09 23:18 | 194999.6 | 1145.7768 | 5 | 40 | 2.999989 | -6.520123 | 2.083155 | 2.075003 | 8.830884 | 7.077579
2018-04-09 23:20 | 195119.6 | 120 | 6 | 40 | 3.677518 | 0 | 2.083155 | 2.075003 | 8.830884 | 7.077579
2018-04-09 23:22 | 195239.6 | 240.0008 | 6 | 40 | 3.691896 | 0 | 2.083155 | 2.075003 | 8.830884 | 7.077579
2018-04-09 23:23 | 195299.6 | 300.0015 | 6 | 40 | 3.695191 | 0 | 2.083155 | 2.075003 | 8.830884 | 7.077579
2018-04-09 23:23 | 195299.6 | 0.0025 | 7 | 41 | 3.695161 | 0 | 0 | 0 | 0 | 0
2018-04-09 23:25 | 195419.7 | 120.0009 | 2 | 41 | 4.081278 | 4.889837 | 0.1623049 | 0 | 0.6558169 | 0
2018-04-09 23:27 | 195539.7 | 240.0009 | 2 | 41 | 4.122943 | 4.889835 | 0.3252956 | 0 | 1.324661 | 0
2018-04-09 23:29 | 195659.7 | 360.0009 | 2 | 41 | 4.156489 | 4.88983 | 0.4882817 | 0 | 1.999395 | 0
2018-04-09 23:31 | 195779.7 | 480.0001 | 2 | 41 | 4.190413 | 4.889885 | 0.6512624 | 0 | 2.679564 | 0
2018-04-09 23:33 | 195899.7 | 600.0009 | 2 | 41 | 4.200395 | 4.49338 | 0.8092955 | 0 | 3.343137 | 0
2018-04-09 23:35 | 196019.7 | 720.0024 | 2 | 41 | 4.200423 | 3.99032 | 0.950631 | 0 | 3.936802 | 0
2018-04-09 23:37 | 196139.7 | 840.0025 | 2 | 41 | 4.200408 | 3.499109 | 1.075394 | 0 | 4.460855 | 0
2018-04-09 23:38 | 196199.6 | 899.8799 | 2 | 41 | 4.200388 | 3.259989 | 1.131593 | 0 | 4.696913 | 0
2018-04-09 23:40 | 196319.6 | 120.001 | 3 | 41 | 4.237516 | 3.259836 | 1.23981 | 0 | 5.153309 | 0
2018-04-09 23:42 | 196439.6 | 240.0002 | 3 | 41 | 4.283061 | 3.259827 | 1.348464 | 0 | 5.616156 | 0
2018-04-09 23:44 | 196559.6 | 360.0002 | 3 | 41 | 4.333736 | 3.259867 | 1.457114 | 0 | 6.084226 | 0
2018-04-09 23:46 | 196679.6 | 480.001 | 3 | 41 | 4.388399 | 3.259857 | 1.565771 | 0 | 6.558051 | 0
2018-04-09 23:48 | 196799.6 | 600.0026 | 3 | 41 | 4.400401 | 2.750675 | 1.66713 | 0 | 7.003933 | 0
2018-04-09 23:50 | 196919.6 | 720.0002 | 3 | 41 | 4.400385 | 2.275967 | 1.750606 | 0 | 7.371259 | 0
2018-04-09 23:52 | 197039.6 | 840.0002 | 3 | 41 | 4.400377 | 1.890913 | 1.819841 | 0 | 7.67592 | 0
2018-04-09 23:54 | 197159.6 | 960.0002 | 3 | 41 | 4.400399 | 1.575161 | 1.87743 | 0 | 7.929333 | 0
2018-04-09 23:56 | 197279.6 | 1080.0026 | 3 | 41 | 4.400364 | 1.317385 | 1.925478 | 0 | 8.140761 | 0
2018-04-09 23:58 | 197399.6 | 1200.0002 | 3 | 41 | 4.400372 | 1.111437 | 1.96582 | 0 | 8.318282 | 0
2018-04-10 | 197519.6 | 1320.0002 | 3 | 41 | 4.400342 | 0.9466705 | 2.000009 | 0 | 8.468728 | 0
2018-04-10 00:02 | 197639.6 | 1440.0002 | 3 | 41 | 4.400375 | 0.8170185 | 2.029316 | 0 | 8.59769 | 0
2018-04-10 00:04 | 197759.6 | 1560.0002 | 3 | 41 | 4.400353 | 0.7130718 | 2.054746 | 0 | 8.709591 | 0
2018-04-10 00:05 | 197844.9 | 1645.352 | 3 | 41 | 4.400347 | 0.6519909 | 2.070909 | 0 | 8.780713 | 0
2018-04-10 00:07 | 197964.9927 | 120.0007 | 4 | 41 | 4.331131 | 0 | 2.070909 | 0 | 8.780713 | 0
2018-04-10 00:09 | 198084.9927 | 240.0007 | 4 | 41 | 4.321823 | 0 | 2.070909 | 0 | 8.780713 | 0
2018-04-10 00:10 | 198144.9933 | 300.0013 | 4 | 41 | 4.318194 | 0 | 2.070909 | 0 | 8.780713 | 0
2018-04-10 00:12 | 198265.1 | 120.001 | 5 | 41 | 3.662507 | -6.519883 | 2.070909 | 0.2172955 | 8.780713 | 0.8129286
2018-04-10 00:14 | 198385.1 | 240.001 | 5 | 41 | 3.563646 | -6.519815 | 2.070909 | 0.4346167 | 8.780713 | 1.597749
2018-04-10 00:16 | 198505.1 | 360.0002 | 5 | 41 | 3.484093 | -6.519791 | 2.070909 | 0.6519363 | 8.780713 | 2.363195
2018-04-10 00:18 | 198625.1 | 480.0001 | 5 | 41 | 3.423912 | -6.520114 | 2.070909 | 0.8692539 | 8.780713 | 3.113496
2018-04-10 00:20 | 198745.1 | 600.001 | 5 | 41 | 3.37658 | -6.52015 | 2.070909 | 1.086577 | 8.780713 | 3.852289
2018-04-10 00:22 | 198865.1 | 720.001 | 5 | 41 | 3.335163 | -6.520163 | 2.070909 | 1.303891 | 8.780713 | 4.581512
2018-04-10 00:24 | 198985.1 | 840.001 | 5 | 41 | 3.292792 | -6.520166 | 2.070909 | 1.521224 | 8.780713 | 5.301862
2018-04-10 00:26 | 199105.1 | 960.001 | 5 | 41 | 3.234277 | -6.520144 | 2.070909 | 1.738538 | 8.780713 | 6.011602
2018-04-10 00:28 | 199225.1 | 1080.0002 | 5 | 41 | 3.121198 | -6.520131 | 2.070909 | 1.95585 | 8.780713 | 6.703798
2018-04-10 00:29 | 199284.1 | 1139.0513 | 5 | 41 | 2.999989 | -6.52014 | 2.070909 | 2.062795 | 8.780713 | 7.031945
2018-04-10 00:31 | 199404.2 | 120.0009 | 6 | 41 | 3.678472 | 0 | 2.070909 | 2.062795 | 8.780713 | 7.031945
2018-04-10 00:33 | 199524.2 | 240.0009 | 6 | 41 | 3.692758 | 0 | 2.070909 | 2.062795 | 8.780713 | 7.031945
2018-04-10 00:34 | 199584.2 | 300.0016 | 6 | 41 | 3.696089 | 0 | 2.070909 | 2.062795 | 8.780713 | 7.031945
2018-04-10 00:34 | 199584.2 | 0.0026 | 7 | 42 | 3.696106 | 0 | 0 | 0 | 0 | 0
2018-04-10 00:36 | 199704.3 | 120.0002 | 2 | 42 | 4.08335 | 4.889841 | 0.1622964 | 0 | 0.6561114 | 0
2018-04-10 00:38 | 199824.3 | 240.001 | 2 | 42 | 4.124861 | 4.889839 | 0.325287 | 0 | 1.32527 | 0
2018-04-10 00:40 | 199944.3 | 360.0002 | 2 | 42 | 4.15874 | 4.889833 | 0.4882697 | 0 | 2.00033 | 0
2018-04-10 00:42 | 200064.3 | 480.0011 | 2 | 42 | 4.193067 | 4.889839 | 0.6512646 | 0 | 2.680957 | 0
2018-04-10 00:44 | 200184.3 | 600.0002 | 2 | 42 | 4.200419 | 4.455053 | 0.8082688 | 0 | 3.340314 | 0
2018-04-10 00:46 | 200304.3 | 720.0011 | 2 | 42 | 4.200408 | 3.955364 | 0.9483932 | 0 | 3.928892 | 0
2018-04-10 00:48 | 200424.3 | 840.0011 | 2 | 42 | 4.200394 | 3.467207 | 1.072062 | 0 | 4.448349 | 0
2018-04-10 00:49 | 200476.6 | 892.3713 | 2 | 42 | 4.200416 | 3.259998 | 1.120984 | 0 | 4.653841 | 0
2018-04-10 00:51 | 200596.6 | 120.0002 | 3 | 42 | 4.2377 | 3.259813 | 1.229205 | 0 | 5.110265 | 0
2018-04-10 00:53 | 200716.6 | 240.0009 | 3 | 42 | 4.283446 | 3.259836 | 1.337859 | 0 | 5.573143 | 0
2018-04-10 00:55 | 200836.6 | 360.0009 | 3 | 42 | 4.334205 | 3.259859 | 1.446514 | 0 | 6.041276 | 0
2018-04-10 00:57 | 200956.6 | 480.0002 | 3 | 42 | 4.389166 | 3.259792 | 1.555169 | 0 | 6.515165 | 0
2018-04-10 00:59 | 201076.6 | 600.0002 | 3 | 42 | 4.400416 | 2.743059 | 1.656271 | 0 | 6.959935 | 0
2018-04-10 01:01 | 201196.6 | 720.0002 | 3 | 42 | 4.400407 | 2.269894 | 1.739516 | 0 | 7.326245 | 0
2018-04-10 01:03 | 201316.6 | 840.0009 | 3 | 42 | 4.400379 | 1.885637 | 1.808554 | 0 | 7.630036 | 0
2018-04-10 01:05 | 201436.6 | 960.001 | 3 | 42 | 4.400381 | 1.57024 | 1.865974 | 0 | 7.882707 | 0
2018-04-10 01:07 | 201556.6 | 1080.001 | 3 | 42 | 4.400369 | 1.313301 | 1.913873 | 0 | 8.093481 | 0
2018-04-10 01:09 | 201676.6 | 1200.0002 | 3 | 42 | 4.400351 | 1.106974 | 1.954081 | 0 | 8.270411 | 0
2018-04-10 01:11 | 201796.6 | 1320.0002 | 3 | 42 | 4.400348 | 0.9434929 | 1.988155 | 0 | 8.42035 | 0
2018-04-10 01:13 | 201916.6 | 1440.0009 | 3 | 42 | 4.400362 | 0.8140755 | 2.017367 | 0 | 8.548892 | 0
2018-04-10 01:15 | 202036.6 | 1560.0002 | 3 | 42 | 4.400341 | 0.7110004 | 2.042724 | 0 | 8.660471 | 0
2018-04-10 01:17 | 202119.6 | 1642.932 | 3 | 42 | 4.400349 | 0.6519947 | 2.058408 | 0 | 8.72949 | 0
2018-04-10 01:19 | 202239.6 | 120.0002 | 4 | 42 | 4.330667 | 0 | 2.058408 | 0 | 8.72949 | 0
2018-04-10 01:21 | 202359.6 | 240.0009 | 4 | 42 | 4.321242 | 0 | 2.058408 | 0 | 8.72949 | 0
2018-04-10 01:22 | 202419.6 | 300.0024 | 4 | 42 | 4.317535 | 0 | 2.058408 | 0 | 8.72949 | 0
2018-04-10 01:24 | 202539.7 | 120.0001 | 5 | 42 | 3.658378 | -6.519875 | 2.058408 | 0.2172827 | 8.72949 | 0.8120269
2018-04-10 01:26 | 202659.7 | 240.0002 | 5 | 42 | 3.559603 | -6.51986 | 2.058408 | 0.4345947 | 8.72949 | 1.595925
2018-04-10 01:28 | 202779.7 | 360.001 | 5 | 42 | 3.480207 | -6.519843 | 2.058408 | 0.6519197 | 8.72949 | 2.360518
2018-04-10 01:30 | 202899.7 | 480.0002 | 5 | 42 | 3.420528 | -6.519824 | 2.058408 | 0.8692249 | 8.72949 | 3.109996
2018-04-10 01:32 | 203019.7 | 600.001 | 5 | 42 | 3.37346 | -6.519879 | 2.058408 | 1.086541 | 8.72949 | 3.848066
2018-04-10 01:34 | 203139.7 | 720.0009 | 5 | 42 | 3.332122 | -6.519873 | 2.058408 | 1.303868 | 8.72949 | 4.57666
2018-04-10 01:36 | 203259.7 | 840.0001 | 5 | 42 | 3.289493 | -6.51986 | 2.058408 | 1.521176 | 8.72949 | 5.296252
2018-04-10 01:38 | 203379.7 | 960.0001 | 5 | 42 | 3.229386 | -6.519841 | 2.058408 | 1.738492 | 8.72949 | 6.005144
2018-04-10 01:40 | 203499.7 | 1080.0002 | 5 | 42 | 3.11064 | -6.519843 | 2.058408 | 1.955795 | 8.72949 | 6.695764
2018-04-10 01:40 | 203551.9 | 1132.1624 | 5 | 42 | 2.999997 | -6.519833 | 2.058408 | 2.05026 | 8.72949 | 6.984997
2018-04-10 01:42 | 203671.9 | 120.0008 | 6 | 42 | 3.679453 | 0 | 2.058408 | 2.05026 | 8.72949 | 6.984997
2018-04-10 01:44 | 203791.9 | 240.0008 | 6 | 42 | 3.693667 | 0 | 2.058408 | 2.05026 | 8.72949 | 6.984997
2018-04-10 01:45 | 203851.9 | 300.0023 | 6 | 42 | 3.697007 | 0 | 2.058408 | 2.05026 | 8.72949 | 6.984997
2018-04-10 01:45 | 203851.9 | 0.0026 | 7 | 43 | 3.697009 | 0 | 0 | 0 | 0 | 0
2018-04-10 01:47 | 203972 | 120.0001 | 2 | 43 | 4.085439 | 4.889814 | 0.1623008 | 0 | 0.6564712 | 0
2018-04-10 01:49 | 204092 | 240.0009 | 2 | 43 | 4.126992 | 4.88987 | 0.325289 | 0 | 1.325963 | 0
2018-04-10 01:51 | 204212 | 360.0009 | 2 | 43 | 4.161155 | 4.889858 | 0.4882727 | 0 | 2.001395 | 0
2018-04-10 01:53 | 204332 | 480.0009 | 2 | 43 | 4.195726 | 4.8899 | 0.6512511 | 0 | 2.682362 | 0
2018-04-10 01:55 | 204452 | 600.0009 | 2 | 43 | 4.200389 | 4.417543 | 0.8071369 | 0 | 3.337095 | 0
2018-04-10 01:57 | 204572 | 720.0002 | 2 | 43 | 4.200403 | 3.920752 | 0.9460456 | 0 | 3.920567 | 0
2018-04-10 01:59 | 204692 | 840.0009 | 2 | 43 | 4.200399 | 3.436043 | 1.068619 | 0 | 4.435426 | 0
2018-04-10 02:00 | 204736.6 | 884.5584 | 2 | 43 | 4.200387 | 3.259974 | 1.110051 | 0 | 4.609454 | 0
2018-04-10 02:02 | 204856.6 | 120.0001 | 3 | 43 | 4.237635 | 3.260155 | 1.218273 | 0 | 5.065876 | 0
2018-04-10 02:04 | 204976.6 | 240.0001 | 3 | 43 | 4.283464 | 3.259838 | 1.326932 | 0 | 5.528769 | 0
2018-04-10 02:06 | 205096.6 | 360.0009 | 3 | 43 | 4.334467 | 3.259869 | 1.435587 | 0 | 5.996914 | 0
2018-04-10 02:08 | 205216.6 | 480.0009 | 3 | 43 | 4.389736 | 3.259888 | 1.544245 | 0 | 6.470859 | 0
2018-04-10 02:10 | 205336.6 | 600.0009 | 3 | 43 | 4.400415 | 2.73671 | 1.645149 | 0 | 6.914767 | 0
2018-04-10 02:12 | 205456.6 | 720.0009 | 3 | 43 | 4.400404 | 2.264229 | 1.728184 | 0 | 7.280157 | 0
2018-04-10 02:14 | 205576.6 | 840.0009 | 3 | 43 | 4.400392 | 1.880835 | 1.797049 | 0 | 7.583187 | 0
2018-04-10 02:16 | 205696.6 | 960.0009 | 3 | 43 | 4.400377 | 1.56595 | 1.854316 | 0 | 7.835183 | 0
2018-04-10 02:18 | 205816.6 | 1080.0009 | 3 | 43 | 4.400376 | 1.3097 | 1.902095 | 0 | 8.045428 | 0
2018-04-10 02:20 | 205936.6 | 1200.0001 | 3 | 43 | 4.400358 | 1.104292 | 1.942199 | 0 | 8.221901 | 0
2018-04-10 02:22 | 206056.6 | 1320.0002 | 3 | 43 | 4.400373 | 0.9417953 | 1.976189 | 0 | 8.371471 | 0
2018-04-10 02:24 | 206176.6 | 1440.0002 | 3 | 43 | 4.400364 | 0.8128719 | 2.005346 | 0 | 8.49977 | 0
2018-04-10 02:26 | 206296.6 | 1560.0002 | 3 | 43 | 4.400327 | 0.7094307 | 2.030657 | 0 | 8.61115 | 0
2018-04-10 02:28 | 206377.9 | 1641.3384 | 3 | 43 | 4.400352 | 0.6519966 | 2.046028 | 0 | 8.678785 | 0
2018-04-10 02:30 | 206498 | 120.0007 | 4 | 43 | 4.330262 | 0 | 2.046028 | 0 | 8.678785 | 0
2018-04-10 02:32 | 206618 | 239.9998 | 4 | 43 | 4.320733 | 0 | 2.046028 | 0 | 8.678785 | 0
2018-04-10 02:33 | 206678 | 300.0029 | 4 | 43 | 4.316992 | 0 | 2.046028 | 0 | 8.678785 | 0
2018-04-10 02:35 | 206798 | 120.001 | 5 | 43 | 3.655126 | -6.519911 | 2.046028 | 0.217301 | 8.678785 | 0.8114257
2018-04-10 02:37 | 206918 | 240.001 | 5 | 43 | 3.556084 | -6.519875 | 2.046028 | 0.4346183 | 8.678785 | 1.5946
2018-04-10 02:39 | 207038 | 360.001 | 5 | 43 | 3.476944 | -6.519897 | 2.046028 | 0.65193 | 8.678785 | 2.358395
2018-04-10 02:41 | 207158 | 480.0002 | 5 | 43 | 3.417514 | -6.519892 | 2.046028 | 0.8692349 | 8.678785 | 3.107184
2018-04-10 02:43 | 207278 | 600.0002 | 5 | 43 | 3.370525 | -6.519871 | 2.046028 | 1.086557 | 8.678785 | 3.84462
2018-04-10 02:45 | 207398 | 720.001 | 5 | 43 | 3.32904 | -6.519857 | 2.046028 | 1.303871 | 8.678785 | 4.572526
2018-04-10 02:47 | 207518 | 840.0001 | 5 | 43 | 3.285871 | -6.519829 | 2.046028 | 1.52118 | 8.678785 | 5.291415
2018-04-10 02:49 | 207638 | 960.001 | 5 | 43 | 3.223875 | -6.519854 | 2.046028 | 1.738487 | 8.678785 | 5.999321
2018-04-10 02:51 | 207758 | 1080.0001 | 5 | 43 | 3.099764 | -6.519822 | 2.046028 | 1.955798 | 8.678785 | 6.688348
2018-04-10 02:51 | 207803.3 | 1125.296 | 5 | 43 | 2.999985 | -6.519873 | 2.046028 | 2.037827 | 8.678785 | 6.938954
2018-04-10 02:53 | 207923.4 | 120.0008 | 6 | 43 | 3.680349 | 0 | 2.046028 | 2.037827 | 8.678785 | 6.938954
2018-04-10 02:55 | 208043.4 | 240 | 6 | 43 | 3.694513 | 0 | 2.046028 | 2.037827 | 8.678785 | 6.938954
2018-04-10 02:56 | 208103.4 | 300.0015 | 6 | 43 | 3.697875 | 0 | 2.046028 | 2.037827 | 8.678785 | 6.938954
2018-04-10 02:56 | 208103.4 | 0.0025 | 7 | 44 | 3.697863 | 0 | 0 | 0 | 0 | 0
2018-04-10 02:58 | 208223.5 | 120.0001 | 2 | 44 | 4.087615 | 4.889893 | 0.1623058 | 0 | 0.6568363 | 0
2018-04-10 03:00 | 208343.5 | 240.0001 | 2 | 44 | 4.129073 | 4.889881 | 0.3252832 | 0 | 1.326623 | 0
2018-04-10 03:02 | 208463.5 | 360.0001 | 2 | 44 | 4.16352 | 4.889893 | 0.4882798 | 0 | 2.002471 | 0
2018-04-10 03:04 | 208583.5 | 480.0009 | 2 | 44 | 4.19849 | 4.889902 | 0.6512629 | 0 | 2.683877 | 0
2018-04-10 03:06 | 208703.5 | 600.0001 | 2 | 44 | 4.200404 | 4.379446 | 0.8058693 | 0 | 3.333278 | 0
2018-04-10 03:08 | 208823.5 | 720.0009 | 2 | 44 | 4.200393 | 3.883959 | 0.9435536 | 0 | 3.911608 | 0
2018-04-10 03:10 | 208943.5 | 840.0002 | 2 | 44 | 4.200394 | 3.402964 | 1.064946 | 0 | 4.421504 | 0
2018-04-10 03:11 | 208980.1 | 876.608 | 2 | 44 | 4.200408 | 3.259989 | 1.09882 | 0 | 4.563788 | 0
2018-04-10 03:13 | 209100.1 | 120.0009 | 3 | 44 | 4.237572 | 3.259798 | 1.207049 | 0 | 5.020232 | 0
2018-04-10 03:15 | 209220.1 | 240.0009 | 3 | 44 | 4.283534 | 3.259829 | 1.315703 | 0 | 5.483108 | 0
2018-04-10 03:17 | 209340.1 | 360.0009 | 3 | 44 | 4.334569 | 3.259912 | 1.424357 | 0 | 5.95126 | 0
2018-04-10 03:19 | 209460.1 | 480.0009 | 3 | 44 | 4.389922 | 3.259888 | 1.533011 | 0 | 6.425198 | 0
2018-04-10 03:21 | 209580.1 | 600.0018 | 3 | 44 | 4.400389 | 2.733423 | 1.63384 | 0 | 6.868782 | 0
2018-04-10 03:23 | 209700.1 | 720.0009 | 3 | 44 | 4.400386 | 2.261511 | 1.716799 | 0 | 7.233836 | 0
2018-04-10 03:25 | 209820.1 | 840.0002 | 3 | 44 | 4.400404 | 1.878428 | 1.785586 | 0 | 7.536523 | 0
2018-04-10 03:27 | 209940.1 | 960.001 | 3 | 44 | 4.400396 | 1.563471 | 1.842763 | 0 | 7.788126 | 0
2018-04-10 03:29 | 210060.1 | 1080.0002 | 3 | 44 | 4.400385 | 1.307718 | 1.890454 | 0 | 7.997986 | 0
2018-04-10 03:31 | 210180.1 | 1200.0002 | 3 | 44 | 4.400353 | 1.102224 | 1.930492 | 0 | 8.174168 | 0
2018-04-10 03:33 | 210300.1 | 1320.0009 | 3 | 44 | 4.400379 | 0.9401016 | 1.96442 | 0 | 8.323463 | 0
2018-04-10 03:35 | 210420.1 | 1440.0002 | 3 | 44 | 4.400381 | 0.8117695 | 1.993522 | 0 | 8.451523 | 0
2018-04-10 03:37 | 210540.1 | 1560.001 | 3 | 44 | 4.400342 | 0.7092609 | 2.018802 | 0 | 8.562762 | 0
2018-04-10 03:38 | 210620.4 | 1640.3216 | 3 | 44 | 4.400333 | 0.6519985 | 2.033973 | 0 | 8.629521 | 0
2018-04-10 03:40 | 210740.4 | 120.0008 | 4 | 44 | 4.329879 | 0 | 2.033973 | 0 | 8.629521 | 0
2018-04-10 03:42 | 210860.4 | 240 | 4 | 44 | 4.320236 | 0 | 2.033973 | 0 | 8.629521 | 0
2018-04-10 03:43 | 210920.4 | 300.0015 | 4 | 44 | 4.316422 | 0 | 2.033973 | 0 | 8.629521 | 0
2018-04-10 03:45 | 211040.5 | 120.0009 | 5 | 44 | 3.651495 | -6.519854 | 2.033973 | 0.2173057 | 8.629521 | 0.8107409
2018-04-10 03:47 | 211160.5 | 240.0009 | 5 | 44 | 3.552564 | -6.519927 | 2.033973 | 0.4346136 | 8.629521 | 1.593097
2018-04-10 03:49 | 211280.5 | 360.0001 | 5 | 44 | 3.473479 | -6.519866 | 2.033973 | 0.6519285 | 8.629521 | 2.356148
2018-04-10 03:51 | 211400.5 | 480.0001 | 5 | 44 | 3.414403 | -6.519918 | 2.033973 | 0.8692348 | 8.629521 | 3.104243
2018-04-10 03:53 | 211520.5 | 600.0001 | 5 | 44 | 3.367686 | -6.519896 | 2.033973 | 1.086551 | 8.629521 | 3.841022
2018-04-10 03:55 | 211640.5 | 720.0009 | 5 | 44 | 3.326177 | -6.519904 | 2.033973 | 1.303875 | 8.629521 | 4.568348
2018-04-10 03:57 | 211760.5 | 840.0001 | 5 | 44 | 3.282569 | -6.519885 | 2.033973 | 1.521191 | 8.629521 | 5.286602
2018-04-10 03:59 | 211880.5 | 960.0009 | 5 | 44 | 3.218847 | -6.519876 | 2.033973 | 1.7385 | 8.629521 | 5.993645
2018-04-10 04:01 | 212000.5 | 1080.0009 | 5 | 44 | 3.088086 | -6.519925 | 2.033973 | 1.95581 | 8.629521 | 6.681025
2018-04-10 04:02 | 212039.2 | 1118.6544 | 5 | 44 | 2.999997 | -6.519908 | 2.033973 | 2.025816 | 8.629521 | 6.894415
2018-04-10 04:04 | 212159.2 | 120.0003 | 6 | 44 | 3.681224 | 0 | 2.033973 | 2.025816 | 8.629521 | 6.894415
2018-04-10 04:06 | 212279.2 | 240.0002 | 6 | 44 | 3.695348 | 0 | 2.033973 | 2.025816 | 8.629521 | 6.894415
2018-04-10 04:07 | 212339.2 | 300.0025 | 6 | 44 | 3.698756 | 0 | 2.033973 | 2.025816 | 8.629521 | 6.894415
2018-04-10 04:07 | 212339.2 | 0.0025 | 7 | 45 | 3.698819 | 0 | 0 | 0 | 0 | 0
2018-04-10 04:09 | 212459.3 | 120.0009 | 2 | 45 | 4.089236 | 4.889853 | 0.1623006 | 7.5e-11 | 0.6570931 | 2.79e-10
2018-04-10 04:11 | 212579.3 | 240.0001 | 2 | 45 | 4.130723 | 4.889854 | 0.3252939 | 7.5e-11 | 1.327211 | 2.79e-10
2018-04-10 04:13 | 212699.3 | 360.0009 | 2 | 45 | 4.165412 | 4.889866 | 0.4882734 | 7.5e-11 | 2.003276 | 2.79e-10
2018-04-10 04:15 | 212819.3 | 480.0002 | 2 | 45 | 4.200411 | 4.881435 | 0.6512492 | 7.5e-11 | 2.684993 | 2.79e-10
2018-04-10 04:17 | 212939.3 | 600.0009 | 2 | 45 | 4.2004 | 4.344904 | 0.8046864 | 7.5e-11 | 3.329491 | 2.79e-10
2018-04-10 04:19 | 213059.3 | 720.0002 | 2 | 45 | 4.200391 | 3.852068 | 0.9412352 | 7.5e-11 | 3.90305 | 2.79e-10
2018-04-10 04:21 | 213179.3 | 840.0009 | 2 | 45 | 4.200402 | 3.374422 | 1.061635 | 7.5e-11 | 4.408775 | 2.79e-10
2018-04-10 04:21 | 213208.5 | 869.2168 | 2 | 45 | 4.200401 | 3.259991 | 1.088551 | 7.5e-11 | 4.521833 | 2.79e-10
2018-04-10 04:23 | 213328.5 | 120.0002 | 3 | 45 | 4.237821 | 3.260155 | 1.196783 | 7.5e-11 | 4.97831 | 2.79e-10
2018-04-10 04:25 | 213448.5 | 240.0009 | 3 | 45 | 4.283952 | 3.259823 | 1.305452 | 7.5e-11 | 5.44128 | 2.79e-10
2018-04-10 04:27 | 213568.5 | 360.0002 | 3 | 45 | 4.335388 | 3.25997 | 1.414112 | 7.5e-11 | 5.909529 | 2.79e-10
2018-04-10 04:29 | 213688.5 | 480.0002 | 3 | 45 | 4.391146 | 3.259846 | 1.522761 | 7.5e-11 | 6.383555 | 2.79e-10
2018-04-10 04:31 | 213808.5 | 600.0009 | 3 | 45 | 4.400391 | 2.720774 | 1.623181 | 7.5e-11 | 6.825364 | 2.79e-10
2018-04-10 04:33 | 213928.5 | 720.0009 | 3 | 45 | 4.400399 | 2.251093 | 1.705757 | 7.5e-11 | 7.188734 | 2.79e-10
2018-04-10 04:35 | 214048.5 | 840.0009 | 3 | 45 | 4.400381 | 1.870739 | 1.774238 | 7.5e-11 | 7.490075 | 2.79e-10
2018-04-10 04:37 | 214168.5 | 960.0001 | 3 | 45 | 4.400366 | 1.558071 | 1.831222 | 7.5e-11 | 7.740826 | 2.79e-10
2018-04-10 04:39 | 214288.5 | 1080.0009 | 3 | 45 | 4.40037 | 1.303169 | 1.878764 | 7.5e-11 | 7.950027 | 2.79e-10
2018-04-10 04:41 | 214408.5 | 1200.0001 | 3 | 45 | 4.400383 | 1.099255 | 1.918668 | 7.5e-11 | 8.12562 | 2.79e-10
2018-04-10 04:43 | 214528.5 | 1320.0002 | 3 | 45 | 4.400345 | 0.9366722 | 1.952492 | 7.5e-11 | 8.274459 | 2.79e-10
2018-04-10 04:45 | 214648.5 | 1440.0009 | 3 | 45 | 4.400375 | 0.8091679 | 1.981503 | 7.5e-11 | 8.402119 | 2.79e-10
2018-04-10 04:47 | 214768.5 | 1560.0001 | 3 | 45 | 4.400365 | 0.707695 | 2.006707 | 7.5e-11 | 8.513024 | 2.79e-10
2018-04-10 04:49 | 214847.2 | 1638.676 | 3 | 45 | 4.400343 | 0.6519947 | 2.021545 | 7.5e-11 | 8.578319 | 2.79e-10
2018-04-10 04:51 | 214967.3 | 120.0001 | 4 | 45 | 4.329371 | 0 | 2.021545 | 7.5e-11 | 8.578319 | 2.79e-10
2018-04-10 04:53 | 215087.3 | 240.0001 | 4 | 45 | 4.319612 | 0 | 2.021545 | 7.5e-11 | 8.578319 | 2.79e-10
2018-04-10 04:54 | 215147.3 | 300.0024 | 4 | 45 | 4.315757 | 0 | 2.021545 | 7.5e-11 | 8.578319 | 2.79e-10
2018-04-10 04:56 | 215267.3 | 120.0001 | 5 | 45 | 3.647007 | -6.51995 | 2.021545 | 0.2173133 | 8.578319 | 0.8098387
2018-04-10 04:58 | 215387.3 | 240.0002 | 5 | 45 | 3.548107 | -6.519958 | 2.021545 | 0.4346287 | 8.578319 | 1.591247
2018-04-10 05:00 | 215507.3 | 360.0009 | 5 | 45 | 3.469549 | -6.519958 | 2.021545 | 0.651946 | 8.578319 | 2.353389
2018-04-10 05:02 | 215627.3 | 480.0002 | 5 | 45 | 3.410838 | -6.51996 | 2.021545 | 0.8692645 | 8.578319 | 3.100707
2018-04-10 05:04 | 215747.3 | 600.0002 | 5 | 45 | 3.3645 | -6.519957 | 2.021545 | 1.086578 | 8.578319 | 3.836746
2018-04-10 05:06 | 215867.3 | 720.0002 | 5 | 45 | 3.323244 | -6.519911 | 2.021545 | 1.30389 | 8.578319 | 4.563365
2018-04-10 05:08 | 215987.3 | 840.0001 | 5 | 45 | 3.27906 | -6.519958 | 2.021545 | 1.52122 | 8.578319 | 5.28098
2018-04-10 05:10 | 216107.3 | 960.0002 | 5 | 45 | 3.213397 | -6.519948 | 2.021545 | 1.738536 | 8.578319 | 5.987113
2018-04-10 05:12 | 216227.3 | 1080.0002 | 5 | 45 | 3.075717 | -6.519917 | 2.021545 | 1.95585 | 8.578319 | 6.672774
2018-04-10 05:12 | 216259.3 | 1111.9192 | 5 | 45 | 2.999989 | -6.519894 | 2.021545 | 2.013649 | 8.578319 | 6.848539
2018-04-10 05:14 | 216379.3 | 120.0001 | 6 | 45 | 3.682271 | 0 | 2.021545 | 2.013649 | 8.578319 | 6.848539
2018-04-10 05:16 | 216499.3 | 240.0009 | 6 | 45 | 3.696334 | 0 | 2.021545 | 2.013649 | 8.578319 | 6.848539
2018-04-10 05:17 | 216559.3 | 300.0016 | 6 | 45 | 3.699738 | 0 | 2.021545 | 2.013649 | 8.578319 | 6.848539
2018-04-10 05:17 | 216559.3 | 0.0025 | 7 | 46 | 3.699716 | 0 | 0 | 0 | 0 | 0
2018-04-10 05:19 | 216679.4 | 120.0026 | 2 | 46 | 4.091642 | 4.890207 | 0.162311 | 0 | 0.6575177 | 0
2018-04-10 05:21 | 216799.4 | 240.0001 | 2 | 46 | 4.133101 | 4.889879 | 0.3252853 | 0 | 1.327936 | 0
2018-04-10 05:23 | 216919.4 | 360.0009 | 2 | 46 | 4.168088 | 4.889847 | 0.488275 | 0 | 2.004453 | 0
2018-04-10 05:25 | 217039.4 | 480.0009 | 2 | 46 | 4.200411 | 4.82946 | 0.6511651 | 0 | 2.686247 | 0
2018-04-10 05:27 | 217159.4 | 600.0001 | 2 | 46 | 4.200392 | 4.306786 | 0.8032203 | 0 | 3.324939 | 0
2018-04-10 05:29 | 217279.4 | 720.0001 | 2 | 46 | 4.200408 | 3.816973 | 0.9385644 | 0 | 3.893439 | 0
2018-04-10 05:31 | 217399.4 | 840.0001 | 2 | 46 | 4.200407 | 3.340944 | 1.057808 | 0 | 4.394309 | 0
2018-04-10 05:32 | 217420.2 | 860.7736 | 2 | 46 | 4.200387 | 3.259979 | 1.076851 | 0 | 4.474297 | 0
2018-04-10 05:34 | 217540.1863 | 120.0009 | 3 | 46 | 4.237663 | 3.260149 | 1.185083 | 0 | 4.930759 | 0
2018-04-10 05:36 | 217660.1855 | 240.0001 | 3 | 46 | 4.283717 | 3.260132 | 1.293748 | 0 | 5.39369 | 0
2018-04-10 05:38 | 217780.1856 | 360.0002 | 3 | 46 | 4.335139 | 3.259827 | 1.402411 | 0 | 5.861925 | 0
2018-04-10 05:40 | 217900.1855 | 480.0001 | 3 | 46 | 4.391057 | 3.260157 | 1.511071 | 0 | 6.33598 | 0
2018-04-10 05:42 | 218020.1864 | 600.001 | 3 | 46 | 4.400399 | 2.722952 | 1.611522 | 0 | 6.777925 | 0
2018-04-10 05:44 | 218140.1872 | 720.0018 | 3 | 46 | 4.400378 | 2.253225 | 1.694177 | 0 | 7.141638 | 0
2018-04-10 05:46 | 218260.1856 | 840.0002 | 3 | 46 | 4.40037 | 1.872385 | 1.762733 | 0 | 7.443312 | 0
2018-04-10 05:48 | 218380.1863 | 960.0009 | 3 | 46 | 4.400374 | 1.559261 | 1.819757 | 0 | 7.694242 | 0
2018-04-10 05:50 | 218500.1864 | 1080.001 | 3 | 46 | 4.400358 | 1.30377 | 1.867327 | 0 | 7.903568 | 0
2018-04-10 05:52 | 218620.1856 | 1200.0002 | 3 | 46 | 4.400348 | 1.098654 | 1.907248 | 0 | 8.079232 | 0
2018-04-10 05:54 | 218740.1864 | 1320.001 | 3 | 46 | 4.400362 | 0.9371338 | 1.941075 | 0 | 8.228083 | 0
2018-04-10 05:56 | 218860.1863 | 1440.0009 | 3 | 46 | 4.400322 | 0.8086529 | 1.97009 | 0 | 8.35576 | 0
2018-04-10 05:58 | 218980.1856 | 1560.0002 | 3 | 46 | 4.400348 | 0.7073174 | 1.9953 | 0 | 8.466692 | 0
2018-04-10 05:59 | 219058.9582 | 1638.7728 | 3 | 46 | 4.400336 | 0.6519985 | 2.010159 | 0 | 8.532079 | 0
2018-04-10 06:01 | 219178.995 | 119.9999 | 4 | 46 | 4.328947 | 0 | 2.010159 | 0 | 8.532079 | 0
2018-04-10 06:03 | 219298.9951 | 240 | 4 | 46 | 4.319088 | 0 | 2.010159 | 0 | 8.532079 | 0
2018-04-10 06:04 | 219358.9965 | 300.0014 | 4 | 46 | 4.315191 | 0 | 2.010159 | 0 | 8.532079 | 0
2018-04-10 06:06 | 219479.1 | 120.0001 | 5 | 46 | 3.643674 | -6.519897 | 2.010159 | 0.217295 | 8.532079 | 0.8090878
2018-04-10 06:08 | 219599.1 | 240.001 | 5 | 46 | 3.544544 | -6.519902 | 2.010159 | 0.434609 | 8.532079 | 1.589743
2018-04-10 06:10 | 219719.1 | 360.0009 | 5 | 46 | 3.466145 | -6.519932 | 2.010159 | 0.6519219 | 8.532079 | 2.351103
2018-04-10 06:12 | 219839.1 | 480.001 | 5 | 46 | 3.4078 | -6.519923 | 2.010159 | 0.8692427 | 8.532079 | 3.097725
2018-04-10 06:14 | 219959.1 | 600.0002 | 5 | 46 | 3.361456 | -6.519892 | 2.010159 | 1.086553 | 8.532079 | 3.833101
2018-04-10 06:16 | 220079.1 | 720.0002 | 5 | 46 | 3.320131 | -6.519879 | 2.010159 | 1.303871 | 8.532079 | 4.559079
2018-04-10 06:18 | 220199.1 | 840.001 | 5 | 46 | 3.275556 | -6.51986 | 2.010159 | 1.521182 | 8.532079 | 5.275903
2018-04-10 06:20 | 220319.1 | 960.0001 | 5 | 46 | 3.208117 | -6.519892 | 2.010159 | 1.738484 | 8.532079 | 5.981071
2018-04-10 06:22 | 220439.1 | 1080.0001 | 5 | 46 | 3.063653 | -6.519892 | 2.010159 | 1.955801 | 8.532079 | 6.665067
2018-04-10 06:22 | 220465 | 1105.8776 | 5 | 46 | 2.999997 | -6.519929 | 2.010159 | 2.00267 | 8.532079 | 6.80727
2018-04-10 06:24 | 220585 | 120.0009 | 6 | 46 | 3.683134 | 0 | 2.010159 | 2.00267 | 8.532079 | 6.80727
2018-04-10 06:26 | 220705 | 240.0008 | 6 | 46 | 3.69719 | 0 | 2.010159 | 2.00267 | 8.532079 | 6.80727
2018-04-10 06:27 | 220765 | 300.0023 | 6 | 46 | 3.700613 | 0 | 2.010159 | 2.00267 | 8.532079 | 6.80727
2018-04-10 06:27 | 220765 | 0.0025 | 7 | 47 | 3.700574 | 0 | 0 | 0 | 0 | 0
2018-04-10 06:29 | 220885.1 | 120.0009 | 2 | 47 | 4.093585 | 4.889879 | 0.1623046 | 0 | 0.6578172 | 0
2018-04-10 06:31 | 221005.1 | 240.0002 | 2 | 47 | 4.135003 | 4.889851 | 0.3252791 | 0 | 1.328544 | 0
2018-04-10 06:33 | 221125.1 | 360.0001 | 2 | 47 | 4.170147 | 4.889866 | 0.4882746 | 0 | 2.005405 | 0
2018-04-10 06:35 | 221245.1 | 480.0003 | 2 | 47 | 4.200389 | 4.79285 | 0.6510045 | 0 | 2.686835 | 0
2018-04-10 06:37 | 221365.1 | 600.0002 | 2 | 47 | 4.200423 | 4.275852 | 0.8019745 | 0 | 3.32097 | 0
2018-04-10 06:39 | 221485.1 | 720.0009 | 2 | 47 | 4.200385 | 3.787054 | 0.9362912 | 0 | 3.885153 | 0
2018-04-10 06:41 | 221605.1 | 840.0009 | 2 | 47 | 4.200387 | 3.314545 | 1.054619 | 0 | 4.382175 | 0
2018-04-10 06:42 | 221619.2 | 854.144 | 2 | 47 | 4.200399 | 3.259996 | 1.067529 | 0 | 4.436406 | 0
2018-04-10 06:44 | 221739.3 | 120.0009 | 3 | 47 | 4.237733 | 3.259825 | 1.175758 | 0 | 4.892856 | 0
2018-04-10 06:46 | 221859.3 | 240.0001 | 3 | 47 | 4.283985 | 3.260181 | 1.284416 | 0 | 5.355777 | 0
2018-04-10 06:48 | 221979.3 | 360.0002 | 3 | 47 | 4.335499 | 3.260185 | 1.393082 | 0 | 5.824059 | 0
2018-04-10 06:50 | 222099.3 | 480.0001 | 3 | 47 | 4.391506 | 3.259901 | 1.501734 | 0 | 6.29812 | 0
2018-04-10 06:52 | 222219.3 | 600.0009 | 3 | 47 | 4.400385 | 2.717178 | 1.602031 | 0 | 6.739397 | 0
2018-04-10 06:54 | 222339.3 | 720.0001 | 3 | 47 | 4.400387 | 2.247902 | 1.684496 | 0 | 7.102273 | 0
2018-04-10 06:56 | 222459.3 | 840.0002 | 3 | 47 | 4.400383 | 1.866701 | 1.752864 | 0 | 7.403118 | 0
2018-04-10 06:58 | 222579.3 | 960.0002 | 3 | 47 | 4.400372 | 1.553793 | 1.809702 | 0 | 7.653231 | 0
2018-04-10 07:00 | 222699.3 | 1080.0001 | 3 | 47 | 4.400374 | 1.299391 | 1.8571 | 0 | 7.8618 | 0
2018-04-10 07:02 | 222819.3 | 1200.0009 | 3 | 47 | 4.400354 | 1.095146 | 1.896876 | 0 | 8.036828 | 0
2018-04-10 07:04 | 222939.3 | 1320.0002 | 3 | 47 | 4.400344 | 0.9339771 | 1.930597 | 0 | 8.185209 | 0
2018-04-10 07:06 | 223059.3 | 1440.0009 | 3 | 47 | 4.40035 | 0.8072891 | 1.959543 | 0 | 8.312583 | 0
2018-04-10 07:08 | 223179.3 | 1560.0002 | 3 | 47 | 4.400341 | 0.706295 | 1.984706 | 0 | 8.423312 | 0
2018-04-10 07:09 | 223257.1 | 1637.8824 | 3 | 47 | 4.40036 | 0.6519966 | 1.999385 | 0 | 8.487905 | 0
2018-04-10 07:11 | 223377.2 | 120.0006 | 4 | 47 | 4.328588 | 0 | 1.999385 | 0 | 8.487905 | 0
2018-04-10 07:13 | 223497.2 | 239.9998 | 4 | 47 | 4.31861 | 0 | 1.999385 | 0 | 8.487905 | 0
2018-04-10 07:14 | 223557.2 | 300.0029 | 4 | 47 | 4.314675 | 0 | 1.999385 | 0 | 8.487905 | 0
2018-04-10 07:16 | 223677.3 | 120.0009 | 5 | 47 | 3.640337 | -6.519822 | 1.999385 | 0.2173072 | 8.487905 | 0.8084648
2018-04-10 07:18 | 223797.3 | 240.0009 | 5 | 47 | 3.541265 | -6.519911 | 1.999385 | 0.4346146 | 8.487905 | 1.58837
2018-04-10 07:20 | 223917.3 | 360.0001 | 5 | 47 | 3.463204 | -6.519871 | 1.999385 | 0.6519186 | 8.487905 | 2.349019
2018-04-10 07:22 | 224037.3 | 480.0009 | 5 | 47 | 3.405103 | -6.51989 | 1.999385 | 0.8692456 | 8.487905 | 3.09506
2018-04-10 07:24 | 224157.3 | 600.0001 | 5 | 47 | 3.358673 | -6.519887 | 1.999385 | 1.086554 | 8.487905 | 3.829821
2018-04-10 07:26 | 224277.3 | 720.001 | 5 | 47 | 3.317382 | -6.519904 | 1.999385 | 1.303865 | 8.487905 | 4.55518
2018-04-10 07:28 | 224397.3 | 840.0002 | 5 | 47 | 3.272344 | -6.519881 | 1.999385 | 1.521166 | 8.487905 | 5.271364
2018-04-10 07:30 | 224517.3 | 960.0002 | 5 | 47 | 3.203122 | -6.519892 | 1.999385 | 1.738489 | 8.487905 | 5.975738
2018-04-10 07:32 | 224637.3 | 1080.0001 | 5 | 47 | 3.051566 | -6.519913 | 1.999385 | 1.955803 | 8.487905 | 6.658097
2018-04-10 07:32 | 224657.5 | 1100.26 | 5 | 47 | 2.999988 | -6.519908 | 1.999385 | 1.992489 | 8.487905 | 6.769151
2018-04-10 07:34 | 224777.6 | 120.0002 | 6 | 47 | 3.683846 | 0 | 1.999385 | 1.992489 | 8.487905 | 6.769151
2018-04-10 07:36 | 224897.6 | 240.0009 | 6 | 47 | 3.6979 | 0 | 1.999385 | 1.992489 | 8.487905 | 6.769151
2018-04-10 07:37 | 224957.6 | 300.0016 | 6 | 47 | 3.70136 | 0 | 1.999385 | 1.992489 | 8.487905 | 6.769151
2018-04-10 07:37 | 224957.6 | 0.0025 | 7 | 48 | 3.701279 | 0 | 0 | 0 | 0 | 0
2018-04-10 07:39 | 225077.6454 | 120.0009 | 2 | 48 | 4.095389 | 4.889858 | 0.1623126 | 0 | 0.6581375 | 0
2018-04-10 07:41 | 225197.6454 | 240.0009 | 2 | 48 | 4.136805 | 4.889832 | 0.3252873 | 0 | 1.329155 | 0
2018-04-10 07:43 | 225317.6454 | 360.0009 | 2 | 48 | 4.172316 | 4.889822 | 0.4882782 | 0 | 2.006318 | 0
2018-04-10 07:45 | 225437.6454 | 480.0009 | 2 | 48 | 4.200396 | 4.755474 | 0.6507559 | 0 | 2.686993 | 0
2018-04-10 07:47 | 225557.6455 | 600.001 | 2 | 48 | 4.200393 | 4.243956 | 0.8005913 | 0 | 3.316362 | 0
2018-04-10 07:49 | 225677.6454 | 720.0009 | 2 | 48 | 4.200394 | 3.758171 | 0.9339163 | 0 | 3.876379 | 0
2018-04-10 07:51 | 225797.6447 | 840.0002 | 2 | 48 | 4.200366 | 3.286762 | 1.051285 | 0 | 4.369374 | 0
2018-04-10 07:51 | 225804.8133 | 847.1688 | 2 | 48 | 4.200419 | 3.259996 | 1.057804 | 0 | 4.396756 | 0
2018-04-10 07:53 | 225924.8 | 120.0002 | 3 | 48 | 4.237742 | 3.260008 | 1.166027 | 0 | 4.853187 | 0
2018-04-10 07:55 | 226044.8 | 240.0009 | 3 | 48 | 4.284047 | 3.26016 | 1.274689 | 0 | 5.316125 | 0
2018-04-10 07:57 | 226164.8 | 360.0002 | 3 | 48 | 4.335753 | 3.259861 | 1.383355 | 0 | 5.784422 | 0
2018-04-10 07:59 | 226284.8 | 480.0009 | 3 | 48 | 4.392035 | 3.26018 | 1.49202 | 0 | 6.258587 | 0
2018-04-10 08:01 | 226404.8 | 600.0019 | 3 | 48 | 4.4004 | 2.71244 | 1.592139 | 0 | 6.699087 | 0
2018-04-10 08:03 | 226524.8 | 720.0002 | 3 | 48 | 4.4004 | 2.244843 | 1.674459 | 0 | 7.061328 | 0
2018-04-10 08:05 | 226644.8 | 840.0002 | 3 | 48 | 4.400378 | 1.864864 | 1.74274 | 0 | 7.361787 | 0
2018-04-10 08:07 | 226764.8 | 960.0002 | 3 | 48 | 4.400382 | 1.552654 | 1.799521 | 0 | 7.611648 | 0
2018-04-10 08:09 | 226884.8 | 1080.0002 | 3 | 48 | 4.400386 | 1.298441 | 1.846887 | 0 | 7.820076 | 0
2018-04-10 08:11 | 227004.8 | 1200.0002 | 3 | 48 | 4.400363 | 1.094641 | 1.886632 | 0 | 7.99497 | 0
2018-04-10 08:13 | 227124.8 | 1320.0002 | 3 | 48 | 4.400363 | 0.9332504 | 1.920327 | 0 | 8.143238 | 0
2018-04-10 08:15 | 227244.8 | 1440.0009 | 3 | 48 | 4.400359 | 0.8064728 | 1.949236 | 0 | 8.27045 | 0
2018-04-10 08:17 | 227364.8 | 1560.0009 | 3 | 48 | 4.400319 | 0.7053661 | 1.974371 | 0 | 8.381053 | 0
2018-04-10 08:19 | 227442.7 | 1637.8568 | 3 | 48 | 4.400362 | 0.6519985 | 1.989033 | 0 | 8.445567 | 0
2018-04-10 08:21 | 227562.7 | 120.0009 | 4 | 48 | 4.328105 | 0 | 1.989033 | 0 | 8.445567 | 0
2018-04-10 08:23 | 227682.7 | 240.0002 | 4 | 48 | 4.318038 | 0 | 1.989033 | 0 | 8.445567 | 0
2018-04-10 08:24 | 227742.7 | 300.0016 | 4 | 48 | 4.314029 | 0 | 1.989033 | 0 | 8.445567 | 0
2018-04-10 08:26 | 227862.8 | 120.0009 | 5 | 48 | 3.635941 | -6.51989 | 1.989033 | 0.2172976 | 8.445567 | 0.8074934
2018-04-10 08:28 | 227982.8 | 240.001 | 5 | 48 | 3.537197 | -6.519881 | 1.989033 | 0.4346023 | 8.445567 | 1.586472
2018-04-10 08:30 | 228102.8 | 360.0001 | 5 | 48 | 3.459574 | -6.519862 | 1.989033 | 0.651921 | 8.445567 | 2.346343
2018-04-10 08:32 | 228222.8 | 480.0001 | 5 | 48 | 3.401973 | -6.519876 | 1.989033 | 0.8692337 | 8.445567 | 3.091597
2018-04-10 08:34 | 228342.8 | 600.0004 | 5 | 48 | 3.356081 | -6.519868 | 1.989033 | 1.086546 | 8.445567 | 3.825765
2018-04-10 08:36 | 228462.8 | 720.001 | 5 | 48 | 3.314682 | -6.519913 | 1.989033 | 1.303855 | 8.445567 | 4.550558
2018-04-10 08:38 | 228582.8 | 840.001 | 5 | 48 | 3.269141 | -6.519906 | 1.989033 | 1.521175 | 8.445567 | 5.266166
2018-04-10 08:40 | 228702.8 | 960.0001 | 5 | 48 | 3.198133 | -6.519915 | 1.989033 | 1.738482 | 8.445567 | 5.969642
2018-04-10 08:42 | 228822.8 | 1080.001 | 5 | 48 | 3.038205 | -6.519953 | 1.989033 | 1.955795 | 8.445567 | 6.650284
2018-04-10 08:42 | 228837.2 | 1094.3536 | 5 | 48 | 2.999999 | -6.519906 | 1.989033 | 1.981797 | 8.445567 | 6.728806
2018-04-10 08:44 | 228957.2 | 119.9999 | 6 | 48 | 3.684783 | 0 | 1.989033 | 1.981797 | 8.445567 | 6.728806
2018-04-10 08:46 | 229077.2 | 240.0006 | 6 | 48 | 3.698821 | 0 | 1.989033 | 1.981797 | 8.445567 | 6.728806
2018-04-10 08:47 | 229137.2 | 300.0013 | 6 | 48 | 3.702334 | 0 | 1.989033 | 1.981797 | 8.445567 | 6.728806
2018-04-10 08:47 | 229137.2 | 0.0024 | 7 | 49 | 3.702282 | 0 | 0 | 0 | 0 | 0
2018-04-10 08:49 | 229257.3 | 120 | 2 | 49 | 4.097471 | 4.889864 | 0.1622943 | 0 | 0.6584152 | 0
2018-04-10 08:51 | 229377.3 | 240 | 2 | 49 | 4.138721 | 4.889894 | 0.3252836 | 0 | 1.329811 | 0
2018-04-10 08:53 | 229497.3 | 360 | 2 | 49 | 4.174428 | 4.889862 | 0.4882703 | 0 | 2.00728 | 0
2018-04-10 08:55 | 229617.3 | 480.0008 | 2 | 49 | 4.200408 | 4.720737 | 0.6504111 | 0 | 2.686815 | 0
2018-04-10 08:57 | 229737.3 | 600 | 2 | 49 | 4.200399 | 4.212376 | 0.7991669 | 0 | 3.311649 | 0
2018-04-10 08:59 | 229857.3 | 720.0008 | 2 | 49 | 4.200402 | 3.729256 | 0.931485 | 0 | 3.867437 | 0
2018-04-10 09:01 | 229977.3 | 840 | 2 | 49 | 4.200394 | 3.262934 | 1.047968 | 0 | 4.356713 | 0
2018-04-10 09:01 | 229978 | 840.7095 | 2 | 49 | 4.2004 | 3.259985 | 1.048615 | 0 | 4.359428 | 0
2018-04-10 09:03 | 230098 | 120.0002 | 3 | 49 | 4.237732 | 3.259905 | 1.156838 | 0 | 4.815853 | 0
2018-04-10 09:05 | 230218 | 240.001 | 3 | 49 | 4.284061 | 3.259809 | 1.265495 | 0 | 5.278774 | 0
2018-04-10 09:07 | 230338 | 360.001 | 3 | 49 | 4.335889 | 3.259796 | 1.374149 | 0 | 5.747029 | 0
2018-04-10 09:09 | 230458 | 480.001 | 3 | 49 | 4.392456 | 3.259968 | 1.482805 | 0 | 6.221181 | 0
2018-04-10 09:11 | 230578 | 600.0002 | 3 | 49 | 4.400401 | 2.708111 | 1.582778 | 0 | 6.661044 | 0
2018-04-10 09:13 | 230698 | 720.001 | 3 | 49 | 4.400389 | 2.240868 | 1.664968 | 0 | 7.02271 | 0
2018-04-10 09:15 | 230818 | 840.001 | 3 | 49 | 4.400376 | 1.861799 | 1.733135 | 0 | 7.322672 | 0
2018-04-10 09:17 | 230938 | 960.0002 | 3 | 49 | 4.400391 | 1.550241 | 1.78983 | 0 | 7.572152 | 0
2018-04-10 09:19 | 231058 | 1080.0002 | 3 | 49 | 4.400375 | 1.296009 | 1.83711 | 0 | 7.780201 | 0
2018-04-10 09:21 | 231178 | 1200.0002 | 3 | 49 | 4.400372 | 1.092594 | 1.876794 | 0 | 7.954827 | 0
2018-04-10 09:23 | 231298 | 1320.0009 | 3 | 49 | 4.400372 | 0.9324207 | 1.91043 | 0 | 8.102839 | 0
2018-04-10 09:25 | 231418 | 1440.0002 | 3 | 49 | 4.400374 | 0.8060246 | 1.939313 | 0 | 8.229932 | 0
2018-04-10 09:27 | 231538 | 1560.001 | 3 | 49 | 4.400359 | 0.7054939 | 1.964431 | 0 | 8.340464 | 0
2018-04-10 09:28 | 231615 | 1636.9672 | 3 | 49 | 4.400353 | 0.6519928 | 1.978927 | 0 | 8.404248 | 0
2018-04-10 09:30 | 231735 | 120.0003 | 4 | 49 | 4.327729 | 0 | 1.978927 | 0 | 8.404248 | 0
2018-04-10 09:32 | 231855 | 240.0009 | 4 | 49 | 4.31756 | 0 | 1.978927 | 0 | 8.404248 | 0
2018-04-10 09:33 | 231915 | 300.0025 | 4 | 49 | 4.313502 | 0 | 1.978927 | 0 | 8.404248 | 0
2018-04-10 09:35 | 232035.111 | 120.0008 | 5 | 49 | 3.633593 | -6.519833 | 1.978927 | 0.2172928 | 8.404248 | 0.8069779
2018-04-10 09:37 | 232155.111 | 240.0008 | 5 | 49 | 3.534546 | -6.519801 | 1.978927 | 0.4345911 | 8.404248 | 1.585387
2018-04-10 09:39 | 232275.1111 | 360.0009 | 5 | 49 | 3.456995 | -6.519918 | 1.978927 | 0.6518849 | 8.404248 | 2.344591
2018-04-10 09:41 | 232395.1103 | 480.0001 | 5 | 49 | 3.399493 | -6.519913 | 1.978927 | 0.8691977 | 8.404248 | 3.089301
2018-04-10 09:43 | 232515.1103 | 600.0001 | 5 | 49 | 3.35344 | -6.519894 | 1.978927 | 1.0865 | 8.404248 | 3.822879
2018-04-10 09:45 | 232635.1111 | 720.0009 | 5 | 49 | 3.312074 | -6.519876 | 1.978927 | 1.303798 | 8.404248 | 4.547069
2018-04-10 09:47 | 232755.1103 | 840.0001 | 5 | 49 | 3.265655 | -6.519868 | 1.978927 | 1.521111 | 8.404248 | 5.26201
2018-04-10 09:49 | 232875.1102 | 960 | 5 | 49 | 3.192387 | -6.519857 | 1.978927 | 1.738427 | 8.404248 | 5.964535
2018-04-10 09:51 | 232995.1111 | 1080.0009 | 5 | 49 | 3.023963 | -6.519917 | 1.978927 | 1.95574 | 8.404248 | 6.643353
2018-04-10 09:51 | 233003.7469 | 1088.6367 | 5 | 49 | 2.999981 | -6.519942 | 1.978927 | 1.971372 | 8.404248 | 6.690443
2018-04-10 09:53 | 233123.8 | 120.0008 | 6 | 49 | 3.685604 | 0 | 1.978927 | 1.971372 | 8.404248 | 6.690443
2018-04-10 09:55 | 233243.8 | 240.0007 | 6 | 49 | 3.699647 | 0 | 1.978927 | 1.971372 | 8.404248 | 6.690443
2018-04-10 09:56 | 233303.8 | 300.0015 | 6 | 49 | 3.703159 | 0 | 1.978927 | 1.971372 | 8.404248 | 6.690443
2018-04-10 09:56 | 233303.8 | 0.0025 | 7 | 50 | 3.70326 | 0 | 0 | 0 | 0 | 0
2018-04-10 09:58 | 233423.9 | 120.0001 | 2 | 50 | 4.099821 | 4.889805 | 0.1623196 | 0 | 0.6588801 | 0
2018-04-10 10:00 | 233543.9 | 240.0009 | 2 | 50 | 4.1412 | 4.88986 | 0.3253016 | 0 | 1.33064 | 0
2018-04-10 10:02 | 233663.9 | 360.0001 | 2 | 50 | 4.177212 | 4.889833 | 0.4882846 | 0 | 2.008522 | 0
2018-04-10 10:04 | 233783.9 | 480.0001 | 2 | 50 | 4.200393 | 4.677057 | 0.6499009 | 0 | 2.686174 | 0
2018-04-10 10:06 | 233903.9 | 600.0001 | 2 | 50 | 4.2004 | 4.175449 | 0.7973241 | 0 | 3.305411 | 0
2018-04-10 10:08 | 234023.9 | 720.0001 | 2 | 50 | 4.200393 | 3.697048 | 0.928476 | 0 | 3.856301 | 0
2018-04-10 10:10 | 234136.7 | 832.8159 | 2 | 50 | 4.200376 | 3.259998 | 1.037445 | 0 | 4.314013 | 0
2018-04-10 10:12 | 234256.7 | 120.0009 | 3 | 50 | 4.237647 | 3.26018 | 1.145679 | 0 | 4.770482 | 0
2018-04-10 10:14 | 234376.7 | 240.0001 | 3 | 50 | 4.284001 | 3.260118 | 1.254336 | 0 | 5.233394 | 0
2018-04-10 10:16 | 234496.7 | 360.0009 | 3 | 50 | 4.335927 | 3.260115 | 1.362999 | 0 | 5.70168 | 0
2018-04-10 10:18 | 234616.7 | 480 | 3 | 50 | 4.392558 | 3.260164 | 1.471664 | 0 | 6.175878 | 0
2018-04-10 10:20 | 234736.7 | 600 | 3 | 50 | 4.400392 | 2.707388 | 1.571611 | 0 | 6.615628 | 0
2018-04-10 10:22 | 234856.7 | 720.0009 | 3 | 50 | 4.400385 | 2.240831 | 1.653781 | 0 | 6.97721 | 0
2018-04-10 10:24 | 234976.7 | 840.0009 | 3 | 50 | 4.400381 | 1.8624 | 1.721957 | 0 | 7.27721 | 0
2018-04-10 10:26 | 235096.7 | 960.0009 | 3 | 50 | 4.400383 | 1.551252 | 1.778672 | 0 | 7.526779 | 0
2018-04-10 10:28 | 235216.7 | 1080 | 3 | 50 | 4.400383 | 1.297514 | 1.825991 | 0 | 7.734997 | 0
2018-04-10 10:30 | 235336.7 | 1200 | 3 | 50 | 4.400324 | 1.093149 | 1.865712 | 0 | 7.909786 | 0
2018-04-10 10:32 | 235456.7 | 1320 | 3 | 50 | 4.400386 | 0.9333401 | 1.899384 | 0 | 8.057957 | 0
2018-04-10 10:34 | 235576.7 | 1440 | 3 | 50 | 4.400352 | 0.8063698 | 1.928284 | 0 | 8.185126 | 0
2018-04-10 10:36 | 235696.7 | 1560 | 3 | 50 | 4.400329 | 0.7055359 | 1.953427 | 0 | 8.295761 | 0
2018-04-10 10:37 | 235774.5 | 1637.7527 | 3 | 50 | 4.400333 | 0.6519985 | 1.968078 | 0 | 8.360234 | 0
2018-04-10 10:39 | 235894.5 | 120.0007 | 4 | 50 | 4.327205 | 0 | 1.968078 | 0 | 8.360234 | 0
2018-04-10 10:41 | 236014.5 | 240.0007 | 4 | 50 | 4.316905 | 0 | 1.968078 | 0 | 8.360234 | 0
2018-04-10 10:42 | 236074.5 | 300.003 | 4 | 50 | 4.312828 | 0 | 1.968078 | 0 | 8.360234 | 0
2018-04-10 10:44 | 236194.5991 | 120.0009 | 5 | 50 | 3.628994 | -6.520175 | 1.968078 | 0.217314 | 8.360234 | 0.8061141
2018-04-10 10:46 | 236314.5982 | 240 | 5 | 50 | 3.530105 | -6.519808 | 1.968078 | 0.4346219 | 8.360234 | 1.583567
2018-04-10 10:48 | 236434.5999 | 360.0017 | 5 | 50 | 3.453305 | -6.519862 | 1.968078 | 0.6519279 | 8.360234 | 2.341927
2018-04-10 10:50 | 236554.5991 | 480.0009 | 5 | 50 | 3.396213 | -6.519868 | 1.968078 | 0.8692364 | 8.360234 | 3.085863
2018-04-10 10:52 | 236674.5991 | 600.0009 | 5 | 50 | 3.350436 | -6.519835 | 1.968078 | 1.086543 | 8.360234 | 3.818774
2018-04-10 10:54 | 236794.5991 | 720.0009 | 5 | 50 | 3.30898 | -6.519876 | 1.968078 | 1.303853 | 8.360234 | 4.542326
2018-04-10 10:56 | 236914.5991 | 840.0009 | 5 | 50 | 3.262091 | -6.519839 | 1.968078 | 1.521165 | 8.360234 | 5.256555
2018-04-10 10:58 | 237034.5992 | 960.001 | 5 | 50 | 3.186867 | -6.5199 | 1.968078 | 1.738481 | 8.360234 | 5.958127
2018-04-10 11:00 | 237154.5991 | 1080.0009 | 5 | 50 | 3.007675 | -6.519862 | 1.968078 | 1.955785 | 8.360234 | 6.634954
2018-04-10 11:01 | 237157.2437 | 1082.6455 | 5 | 50 | 2.999995 | -6.519883 | 1.968078 | 1.960569 | 8.360234 | 6.649325
2018-04-10 11:03 | 237277.3 | 119.9999 | 6 | 50 | 3.686287 | 0 | 1.968078 | 1.960569 | 8.360234 | 6.649325
2018-04-10 11:05 | 237397.3 | 240.0008 | 6 | 50 | 3.70036 | 0 | 1.968078 | 1.960569 | 8.360234 | 6.649325
2018-04-10 11:06 | 237457.3 | 300.0014 | 6 | 50 | 3.703892 | 0 | 1.968078 | 1.960569 | 8.360234 | 6.649325
2018-04-10 11:06 | 237457.3 | 0.0025 | 7 | 51 | 3.703903 | 0 | 0 | 0 | 0 | 0
2018-04-10 11:08 | 237577.4 | 120 | 8 | 51 | 3.975793 | 3.260153 | 0.108655 | 0 | 0.4286793 | 0
2018-04-10 11:10 | 237697.4 | 240 | 8 | 51 | 4.008811 | 3.260159 | 0.217319 | 0 | 0.8626322 | 0
2018-04-10 11:12 | 237817.4 | 360.0009 | 8 | 51 | 4.032154 | 3.260168 | 0.325981 | 0 | 1.299554 | 0
2018-04-10 11:14 | 237937.4 | 480.0001 | 8 | 51 | 4.053203 | 3.259834 | 0.4346411 | 0 | 1.738837 | 0
2018-04-10 11:16 | 238057.4 | 600.0001 | 8 | 51 | 4.074268 | 3.260176 | 0.5433019 | 0 | 2.180403 | 0
2018-04-10 11:18 | 238177.4 | 720.0001 | 8 | 51 | 4.096026 | 3.259815 | 0.6519608 | 0 | 2.624278 | 0
2018-04-10 11:20 | 238297.4 | 840.0001 | 8 | 51 | 4.119875 | 3.260164 | 0.76061 | 0 | 3.070578 | 0
2018-04-10 11:22 | 238417.4 | 960.001 | 8 | 51 | 4.147323 | 3.260138 | 0.8692754 | 0 | 3.519717 | 0
2018-04-10 11:24 | 238537.4 | 1080.0009 | 8 | 51 | 4.17984 | 3.259827 | 0.9779282 | 0 | 3.972047 | 0
2018-04-10 11:25 | 238602 | 1144.6687 | 8 | 51 | 4.200003 | 3.259829 | 1.036477 | 0 | 4.217351 | 0