## Global_Info
Sample No | Channel | Start DateTime
01-001 | 49 | 2018-03-31 19:08
01-002 | 50 | 2018-03-31 19:08
01-003 | 51 | 2018-03-31 19:08
01-004 | 52 | 2018-03-31 19:08
01-005 | 53 | 2018-03-31 19:08
01-006 | 54 | 2018-03-31 19:08
01-007 | 55 | 2018-03-31 19:08
01-008 | 56 | 2018-03-31 19:08

## Statistics_49
Date_Time | Test_Time(s) | Step_Time(s) | Step_Index | Cycle_Index | Voltage(V) | Current(A) | Charge_Capacity(Ah) | Discharge_Capacity(Ah) | Charge_Energy(Wh) | Discharge_Energy(Wh) | ACR(Ohm) | Internal Resistance(Ohm)
2018-03-31 22:47 | 13118.08 | 300.0029 | 6 | 1 | 3.647321 | 0 | 2.724297 | 2.566439 | 11.82519 | 8.996559
2018-04-01 01:21 | 22385.6858 | 300.0027 | 6 | 2 | 3.643121 | 0 | 2.582729 | 2.582966 | 11.20438 | 9.077123
2018-04-01 03:56 | 31657.9 | 300.003 | 6 | 3 | 3.641755 | 0 | 2.585703 | 2.584837 | 11.21781 | 9.092844
2018-04-01 06:31 | 40948.56 | 300.0037 | 6 | 4 | 3.639255 | 0 | 2.585772 | 2.589016 | 11.22004 | 9.112742
2018-04-01 09:05 | 50233.6 | 300.0043 | 6 | 5 | 3.638122 | 0 | 2.587853 | 2.587812 | 11.22866 | 9.108331
2018-04-01 11:40 | 59509.8 | 300.002 | 6 | 6 | 3.637392 | 0 | 2.588523 | 2.587994 | 11.2316 | 9.111059
2018-04-01 14:15 | 68805.58202 | 300.0028 | 6 | 7 | 3.635526 | 0 | 2.589189 | 2.590598 | 11.23542 | 9.125878
2018-04-01 16:50 | 78121.2 | 300.0035 | 6 | 8 | 3.634213 | 0 | 2.591932 | 2.592519 | 11.24659 | 9.131112
2018-04-01 19:25 | 87426.79554 | 300.0017 | 6 | 9 | 3.634549 | 0 | 2.593764 | 2.591565 | 11.25483 | 9.128571
2018-04-01 22:00 | 96731.96 | 300.0034 | 6 | 10 | 3.632853 | 0 | 2.590789 | 2.59202 | 11.24241 | 9.131714
2018-04-02 00:35 | 106031.5 | 300.0024 | 6 | 11 | 3.633133 | 0 | 2.590696 | 2.588743 | 11.24188 | 9.119479
2018-04-02 03:10 | 115334.3 | 300.0016 | 6 | 12 | 3.63385 | 0 | 2.589072 | 2.586678 | 11.23534 | 9.112297
2018-04-02 05:46 | 124646.5 | 300.0036 | 6 | 13 | 3.633111 | 0 | 2.587892 | 2.587817 | 11.23149 | 9.113852
2018-04-02 08:21 | 133964.3 | 300.0022 | 6 | 14 | 3.63225 | 0 | 2.58908 | 2.589339 | 11.23661 | 9.120612
2018-04-02 10:56 | 143267.6 | 300.0027 | 6 | 15 | 3.631278 | 0 | 2.588437 | 2.588842 | 11.23382 | 9.121439
2018-04-02 13:31 | 152571.5 | 300.0022 | 6 | 16 | 3.631536 | 0 | 2.58841 | 2.586152 | 11.23307 | 9.111373
2018-04-02 16:06 | 161883.1 | 300.0046 | 6 | 17 | 3.631134 | 0 | 2.588394 | 2.58807 | 11.23382 | 9.119596
2018-04-02 18:41 | 171194.9 | 300.0042 | 6 | 18 | 3.630037 | 0 | 2.587164 | 2.587933 | 11.2288 | 9.11915
2018-04-02 21:17 | 180506 | 300.001 | 6 | 19 | 3.629984 | 0 | 2.588582 | 2.58775 | 11.2335 | 9.117387
2018-04-02 23:52 | 189819.7 | 300.0033 | 6 | 20 | 3.629745 | 0 | 2.588545 | 2.588195 | 11.23347 | 9.121481
2018-04-03 02:27 | 199135.7 | 300.002 | 6 | 21 | 3.628981 | 0 | 2.587488 | 2.587803 | 11.23035 | 9.119265
2018-04-03 05:02 | 208444.8 | 300.0013 | 6 | 22 | 3.629397 | 0 | 2.588035 | 2.586525 | 11.23223 | 9.115165
2018-04-03 07:37 | 217744.6 | 300.0026 | 6 | 23 | 3.629317 | 0 | 2.585578 | 2.584911 | 11.22187 | 9.109417
2018-04-03 10:12 | 227046.8 | 300.0028 | 6 | 24 | 3.629004 | 0 | 2.584996 | 2.584592 | 11.21907 | 9.113247
2018-04-03 12:47 | 236356.4 | 300.0042 | 6 | 25 | 3.629615 | 0 | 2.585022 | 2.583387 | 11.22024 | 9.103646
2018-04-03 15:22 | 245661.3 | 300.0047 | 6 | 26 | 3.629063 | 0 | 2.582621 | 2.582994 | 11.21 | 9.118921
2018-04-03 17:58 | 254967.6 | 300.0033 | 6 | 27 | 3.627971 | 0 | 2.583344 | 2.583988 | 11.21256 | 9.113263
2018-04-03 20:33 | 264279.4 | 300.0018 | 6 | 28 | 3.627423 | 0 | 2.583948 | 2.584445 | 11.21602 | 9.107307
2018-04-03 23:08 | 273581.9 | 300.0033 | 6 | 29 | 3.628024 | 0 | 2.582675 | 2.581915 | 11.20974 | 9.097548
2018-04-04 01:43 | 282879.4 | 300.004 | 6 | 30 | 3.628211 | 0 | 2.58267 | 2.581685 | 11.20943 | 9.095764
2018-04-04 04:18 | 292177.1 | 300.0035 | 6 | 31 | 3.628603 | 0 | 2.581681 | 2.580485 | 11.20515 | 9.093214
2018-04-04 06:53 | 301469.5 | 300.0018 | 6 | 32 | 3.627946 | 0 | 2.579521 | 2.580048 | 11.19643 | 9.08958
2018-04-04 09:27 | 310758.7799 | 300.0026 | 6 | 33 | 3.628139 | 0 | 2.580336 | 2.579221 | 11.20027 | 9.086926
2018-04-04 12:02 | 320055.6 | 300.0022 | 6 | 34 | 3.627613 | 0 | 2.57981 | 2.580139 | 11.19852 | 9.090811
2018-04-04 14:37 | 329350.6 | 300.0039 | 6 | 35 | 3.628068 | 0 | 2.580269 | 2.578953 | 11.20003 | 9.086287
2018-04-04 17:12 | 338646.5 | 300.001 | 6 | 36 | 3.627552 | 0 | 2.578967 | 2.579187 | 11.19438 | 9.088403
2018-04-04 19:47 | 347947.6 | 300.004 | 6 | 37 | 3.627872 | 0 | 2.579848 | 2.578677 | 11.1984 | 9.086699
2018-04-04 22:22 | 357233.3 | 300.0016 | 6 | 38 | 3.627582 | 0 | 2.577463 | 2.577222 | 11.18762 | 9.081296
2018-04-05 00:57 | 366527 | 300.0025 | 6 | 39 | 3.627519 | 0 | 2.577515 | 2.577153 | 11.18846 | 9.081907
2018-04-05 03:32 | 375814.2 | 300.0033 | 6 | 40 | 3.627115 | 0 | 2.576433 | 2.57652 | 11.18368 | 9.079055
2018-04-05 06:06 | 385102.2 | 300.0014 | 6 | 41 | 3.626931 | 0 | 2.577002 | 2.576043 | 11.18606 | 9.076969
2018-04-05 08:41 | 394394 | 300.0017 | 6 | 42 | 3.626769 | 0 | 2.576547 | 2.576406 | 11.18473 | 9.077092
2018-04-05 11:16 | 403682.9 | 300.0019 | 6 | 43 | 3.626857 | 0 | 2.576396 | 2.575703 | 11.18338 | 9.074606
2018-04-05 13:51 | 412973.2 | 300.0042 | 6 | 44 | 3.627101 | 0 | 2.576943 | 2.575883 | 11.18563 | 9.076102
2018-04-05 16:26 | 422260.5 | 300.003 | 6 | 45 | 3.626819 | 0 | 2.575572 | 2.575537 | 11.17992 | 9.074188
2018-04-05 19:00 | 431536.5 | 300.0017 | 6 | 46 | 3.627315 | 0 | 2.574545 | 2.57308 | 11.17551 | 9.064774
2018-04-05 21:35 | 440817.9 | 300.0025 | 6 | 47 | 3.627023 | 0 | 2.574058 | 2.57395 | 11.17419 | 9.068512
2018-04-06 00:10 | 450101.4222 | 300.0016 | 6 | 48 | 3.627184 | 0 | 2.573971 | 2.57303 | 11.17343 | 9.06465
2018-04-06 02:44 | 459380.4 | 300.0025 | 6 | 49 | 3.627439 | 0 | 2.572912 | 2.571898 | 11.16924 | 9.0603
2018-04-06 05:19 | 468661.5 | 300.0025 | 6 | 50 | 3.627124 | 0 | 2.571823 | 2.571849 | 11.16461 | 9.059521
2018-04-06 05:25 | 469026 | 364.4633 | 8 | 51 | 4.2 | 3.259784 | 0.3300259 | 0 | 1.366306 | 0

## Channel_49_1
Date_Time | Test_Time(s) | Step_Time(s) | Step_Index | Cycle_Index | Voltage(V) | Current(A) | Charge_Capacity(Ah) | Discharge_Capacity(Ah) | Charge_Energy(Wh) | Discharge_Energy(Wh) | ACR(Ohm) | Internal Resistance(Ohm)
2018-03-31 19:10 | 120.0004 | 120.0004 | 1 | 1 | 3.470031 | 0 | 0 | 0 | 0 | 0
2018-03-31 19:12 | 240.0003 | 240.0003 | 1 | 1 | 3.471359 | 0 | 0 | 0 | 0 | 0
2018-03-31 19:14 | 360.0006 | 360.0006 | 1 | 1 | 3.471858 | 0 | 0 | 0 | 0 | 0
2018-03-31 19:16 | 480.0009 | 480.0009 | 1 | 1 | 3.472149 | 0 | 0 | 0 | 0 | 0
2018-03-31 19:18 | 600.0011 | 600.0011 | 1 | 1 | 3.472212 | 0 | 0 | 0 | 0 | 0
2018-03-31 19:20 | 720.0013 | 720.0013 | 1 | 1 | 3.472171 | 0 | 0 | 0 | 0 | 0
2018-03-31 19:22 | 840.0016 | 840.0016 | 1 | 1 | 3.472095 | 0 | 0 | 0 | 0 | 0
2018-03-31 19:24 | 960.0013 | 960.0013 | 1 | 1 | 3.472021 | 0 | 0 | 0 | 0 | 0
2018-03-31 19:26 | 1080.0005 | 1080.0005 | 1 | 1 | 3.471994 | 0 | 0 | 0 | 0 | 0
2018-03-31 19:28 | 1200.0016 | 1200.0016 | 1 | 1 | 3.472034 | 0 | 0 | 0 | 0 | 0
2018-03-31 19:30 | 1320.0003 | 1320.0003 | 1 | 1 | 3.472076 | 0 | 0 | 0 | 0 | 0
2018-03-31 19:32 | 1440.0015 | 1440.0015 | 1 | 1 | 3.472134 | 0 | 0 | 0 | 0 | 0
2018-03-31 19:34 | 1560.001 | 1560.001 | 1 | 1 | 3.472198 | 0 | 0 | 0 | 0 | 0
2018-03-31 19:36 | 1680.0004 | 1680.0004 | 1 | 1 | 3.472231 | 0 | 0 | 0 | 0 | 0
2018-03-31 19:38 | 1800.0008 | 1800.0008 | 1 | 1 | 3.472263 | 0 | 0 | 0 | 0 | 0
2018-03-31 19:40 | 1920.0011 | 1920.0011 | 1 | 1 | 3.472352 | 0 | 0 | 0 | 0 | 0
2018-03-31 19:42 | 2040.0013 | 2040.0013 | 1 | 1 | 3.472411 | 0 | 0 | 0 | 0 | 0
2018-03-31 19:44 | 2160.0001 | 2160.0001 | 1 | 1 | 3.472481 | 0 | 0 | 0 | 0 | 0
2018-03-31 19:46 | 2280.0003 | 2280.0003 | 1 | 1 | 3.472561 | 0 | 0 | 0 | 0 | 0
2018-03-31 19:48 | 2400.0013 | 2400.0013 | 1 | 1 | 3.47261 | 0 | 0 | 0 | 0 | 0
2018-03-31 19:50 | 2520.0007 | 2520.0007 | 1 | 1 | 3.472649 | 0 | 0 | 0 | 0 | 0
2018-03-31 19:52 | 2640.0008 | 2640.0008 | 1 | 1 | 3.472688 | 0 | 0 | 0 | 0 | 0
2018-03-31 19:54 | 2760.0009 | 2760.0009 | 1 | 1 | 3.472743 | 0 | 0 | 0 | 0 | 0
2018-03-31 19:56 | 2880.0011 | 2880.0011 | 1 | 1 | 3.472805 | 0 | 0 | 0 | 0 | 0
2018-03-31 19:58 | 3000.0004 | 3000.0004 | 1 | 1 | 3.472833 | 0 | 0 | 0 | 0 | 0
2018-03-31 20:00 | 3120.0008 | 3120.0008 | 1 | 1 | 3.472936 | 0 | 0 | 0 | 0 | 0
2018-03-31 20:02 | 3240.001 | 3240.001 | 1 | 1 | 3.47297 | 0 | 0 | 0 | 0 | 0
2018-03-31 20:04 | 3360.0006 | 3360.0006 | 1 | 1 | 3.473037 | 0 | 0 | 0 | 0 | 0
2018-03-31 20:06 | 3480.0007 | 3480.0007 | 1 | 1 | 3.473103 | 0 | 0 | 0 | 0 | 0
2018-03-31 20:08 | 3600.0001 | 3600.0001 | 1 | 1 | 3.473121 | 0 | 0 | 0 | 0 | 0
2018-03-31 20:08 | 3600.0016 | 3600.0016 | 1 | 1 | 3.473117 | 0 | 0 | 0 | 0 | 0
2018-03-31 20:10 | 3720.082964 | 120.0015 | 2 | 1 | 4.200156 | 3.754872 | 0.1448572 | 0 | 0.6015621 | 0
2018-03-31 20:12 | 3840.082364 | 240.0009 | 2 | 1 | 4.200165 | 3.521411 | 0.266567 | 0 | 1.112763 | 0
2018-03-31 20:14 | 3936.005664 | 335.9242 | 2 | 1 | 4.200246 | 3.259995 | 0.3569165 | 0 | 1.492249 | 0
2018-03-31 20:16 | 4056.02068 | 120.0006 | 3 | 1 | 4.229764 | 3.260089 | 0.4652387 | 0 | 1.948764 | 0
2018-03-31 20:18 | 4176.02168 | 240.0016 | 3 | 1 | 4.256226 | 3.260161 | 0.5738835 | 0 | 2.409794 | 0
2018-03-31 20:20 | 4296.02048 | 360.0004 | 3 | 1 | 4.279318 | 3.260177 | 0.682559 | 0 | 2.873611 | 0
2018-03-31 20:22 | 4416.02158 | 480.0015 | 3 | 1 | 4.302213 | 3.260083 | 0.7912272 | 0 | 3.339878 | 0
2018-03-31 20:24 | 4536.02038 | 600.0003 | 3 | 1 | 4.326285 | 3.260083 | 0.8998835 | 0 | 3.808634 | 0
2018-03-31 20:26 | 4656.02068 | 720.0006 | 3 | 1 | 4.352276 | 3.260219 | 1.008553 | 0 | 4.280161 | 0
2018-03-31 20:28 | 4776.02178 | 840.0017 | 3 | 1 | 4.380321 | 3.260068 | 1.117241 | 0 | 4.75472 | 0
2018-03-31 20:30 | 4896.02198 | 960.0019 | 3 | 1 | 4.400129 | 3.162692 | 1.225361 | 0 | 5.229726 | 0
2018-03-31 20:32 | 5016.02068 | 1080.0006 | 3 | 1 | 4.400112 | 2.921124 | 1.326635 | 0 | 5.67535 | 0
2018-03-31 20:34 | 5136.02038 | 1200.0003 | 3 | 1 | 4.400158 | 2.710254 | 1.420447 | 0 | 6.088135 | 0
2018-03-31 20:36 | 5256.02138 | 1320.0013 | 3 | 1 | 4.400052 | 2.525489 | 1.507625 | 0 | 6.471733 | 0
2018-03-31 20:38 | 5376.02148 | 1440.0014 | 3 | 1 | 4.400128 | 2.366738 | 1.589083 | 0 | 6.830159 | 0
2018-03-31 20:40 | 5496.02018 | 1560.0001 | 3 | 1 | 4.400154 | 2.229373 | 1.665652 | 0 | 7.16707 | 0
2018-03-31 20:42 | 5616.02208 | 1680.002 | 3 | 1 | 4.400162 | 2.105611 | 1.737835 | 0 | 7.484686 | 0
2018-03-31 20:44 | 5736.02058 | 1800.0005 | 3 | 1 | 4.400129 | 1.995477 | 1.806131 | 0 | 7.785194 | 0
2018-03-31 20:46 | 5856.02158 | 1920.0015 | 3 | 1 | 4.400043 | 1.894204 | 1.870981 | 0 | 8.070544 | 0
2018-03-31 20:48 | 5976.02178 | 2040.0017 | 3 | 1 | 4.400132 | 1.802005 | 1.932569 | 0 | 8.341537 | 0
2018-03-31 20:50 | 6096.02138 | 2160.0013 | 3 | 1 | 4.400087 | 1.716563 | 1.991191 | 0 | 8.599479 | 0
2018-03-31 20:52 | 6216.02058 | 2280.0005 | 3 | 1 | 4.400132 | 1.638801 | 2.047086 | 0 | 8.845422 | 0
2018-03-31 20:54 | 6336.02008 | 2400 | 3 | 1 | 4.400054 | 1.564616 | 2.10045 | 0 | 9.080225 | 0
2018-03-31 20:56 | 6456.02188 | 2520.0018 | 3 | 1 | 4.400034 | 1.492413 | 2.151408 | 0 | 9.304448 | 0
2018-03-31 20:58 | 6576.02068 | 2640.0006 | 3 | 1 | 4.400058 | 1.42337 | 2.199993 | 0 | 9.518224 | 0
2018-03-31 21:00 | 6696.02068 | 2760.0006 | 3 | 1 | 4.400099 | 1.357503 | 2.246339 | 0 | 9.72215 | 0
2018-03-31 21:02 | 6816.02108 | 2880.001 | 3 | 1 | 4.400111 | 1.294509 | 2.290514 | 0 | 9.916522 | 0
2018-03-31 21:04 | 6936.02128 | 3000.0012 | 3 | 1 | 4.400049 | 1.233956 | 2.332645 | 0 | 10.1019 | 0
2018-03-31 21:06 | 7056.02078 | 3120.0007 | 3 | 1 | 4.400025 | 1.176393 | 2.372814 | 0 | 10.27865 | 0
2018-03-31 21:08 | 7176.02178 | 3240.0017 | 3 | 1 | 4.400101 | 1.122674 | 2.41113 | 0 | 10.44724 | 0
2018-03-31 21:10 | 7296.02218 | 3360.0021 | 3 | 1 | 4.400035 | 1.069295 | 2.447637 | 0 | 10.60787 | 0
2018-03-31 21:12 | 7416.02238 | 3480.0023 | 3 | 1 | 4.40009 | 1.022181 | 2.482501 | 0 | 10.76128 | 0
2018-03-31 21:14 | 7536.02188 | 3600.0018 | 3 | 1 | 4.400082 | 0.9745359 | 2.515767 | 0 | 10.90765 | 0
2018-03-31 21:16 | 7656.02218 | 3720.0021 | 3 | 1 | 4.400066 | 0.9279823 | 2.547453 | 0 | 11.04707 | 0
2018-03-31 21:18 | 7776.02138 | 3840.0013 | 3 | 1 | 4.399934 | 0.8809967 | 2.577611 | 0 | 11.17977 | 0
2018-03-31 21:20 | 7896.02138 | 3960.0013 | 3 | 1 | 4.400067 | 0.83848 | 2.606272 | 0 | 11.30588 | 0
2018-03-31 21:22 | 8016.02078 | 4080.0007 | 3 | 1 | 4.400018 | 0.7952681 | 2.633507 | 0 | 11.42571 | 0
2018-03-31 21:24 | 8136.02068 | 4200.0006 | 3 | 1 | 4.400079 | 0.7552004 | 2.659348 | 0 | 11.53942 | 0
2018-03-31 21:26 | 8256.02208 | 4320.002 | 3 | 1 | 4.400092 | 0.7158833 | 2.683846 | 0 | 11.64721 | 0
2018-03-31 21:28 | 8376.02128 | 4440.0012 | 3 | 1 | 4.400035 | 0.6786175 | 2.707068 | 0 | 11.74938 | 0
2018-03-31 21:29 | 8469.19338 | 4533.1733 | 3 | 1 | 4.400043 | 0.6519928 | 2.724297 | 0 | 11.82519 | 0
2018-03-31 21:31 | 8589.237224 | 120.0011 | 4 | 1 | 4.287316 | 0 | 2.724297 | 0 | 11.82519 | 0
2018-03-31 21:33 | 8709.236824 | 240.0007 | 4 | 1 | 4.274764 | 0 | 2.724297 | 0 | 11.82519 | 0
2018-03-31 21:34 | 8769.237824 | 300.0017 | 4 | 1 | 4.271197 | 0 | 2.724297 | 0 | 11.82519 | 0
2018-03-31 21:36 | 8889.318788 | 120.0012 | 5 | 1 | 3.918488 | -2.281993 | 2.724297 | 0.07605328 | 11.82519 | 0.3017801
2018-03-31 21:38 | 9009.318288 | 240.0007 | 5 | 1 | 3.872156 | -2.282041 | 2.724297 | 0.1521197 | 11.82519 | 0.5979736
2018-03-31 21:40 | 9129.317788 | 360.0002 | 5 | 1 | 3.83437 | -2.282015 | 2.724297 | 0.228194 | 11.82519 | 0.8910851
2018-03-31 21:42 | 9249.318788 | 480.0012 | 5 | 1 | 3.799574 | -2.282081 | 2.724297 | 0.3042578 | 11.82519 | 1.181406
2018-03-31 21:44 | 9369.318988 | 600.0014 | 5 | 1 | 3.766339 | -2.28203 | 2.724297 | 0.3803273 | 11.82519 | 1.469161
2018-03-31 21:46 | 9489.318988 | 720.0014 | 5 | 1 | 3.734557 | -2.281937 | 2.724297 | 0.45639 | 11.82519 | 1.754417
2018-03-31 21:48 | 9609.319288 | 840.0017 | 5 | 1 | 3.704454 | -2.282047 | 2.724297 | 0.5324632 | 11.82519 | 2.037357
2018-03-31 21:50 | 9729.317788 | 960.0002 | 5 | 1 | 3.676057 | -2.28202 | 2.724297 | 0.6085296 | 11.82519 | 2.318048
2018-03-31 21:52 | 9849.319088 | 1080.0015 | 5 | 1 | 3.649761 | -2.282013 | 2.724297 | 0.6845856 | 11.82519 | 2.596622
2018-03-31 21:54 | 9969.318288 | 1200.0007 | 5 | 1 | 3.62568 | -2.282041 | 2.724297 | 0.7606657 | 11.82519 | 2.873366
2018-03-31 21:56 | 10089.32 | 1320.0004 | 5 | 1 | 3.603166 | -2.282043 | 2.724297 | 0.8367243 | 11.82519 | 3.148266
2018-03-31 21:58 | 10209.32 | 1440.0015 | 5 | 1 | 3.581699 | -2.282028 | 2.724297 | 0.9127938 | 11.82519 | 3.421534
2018-03-31 22:00 | 10329.32 | 1560.001 | 5 | 1 | 3.560763 | -2.282041 | 2.724297 | 0.9888204 | 11.82519 | 3.693041
2018-03-31 22:02 | 10449.32 | 1680.0004 | 5 | 1 | 3.540755 | -2.282093 | 2.724297 | 1.064919 | 11.82519 | 3.963241
2018-03-31 22:04 | 10569.32 | 1800.0015 | 5 | 1 | 3.522237 | -2.282108 | 2.724297 | 1.14099 | 11.82519 | 4.231879
2018-03-31 22:06 | 10689.32 | 1920.0017 | 5 | 1 | 3.504781 | -2.282071 | 2.724297 | 1.217064 | 11.82519 | 4.499161
2018-03-31 22:08 | 10809.32 | 2040.0003 | 5 | 1 | 3.487603 | -2.282003 | 2.724297 | 1.293127 | 11.82519 | 4.765092
2018-03-31 22:10 | 10929.32 | 2160.0005 | 5 | 1 | 3.471017 | -2.282004 | 2.724297 | 1.369189 | 11.82519 | 5.02973
2018-03-31 22:12 | 11049.32 | 2280.0015 | 5 | 1 | 3.454828 | -2.281984 | 2.724297 | 1.445249 | 11.82519 | 5.293113
2018-03-31 22:14 | 11169.32 | 2400.0013 | 5 | 1 | 3.43956 | -2.282095 | 2.724297 | 1.521314 | 11.82519 | 5.555322
2018-03-31 22:16 | 11289.32 | 2520.0014 | 5 | 1 | 3.424551 | -2.282019 | 2.724297 | 1.597389 | 11.82519 | 5.816421
2018-03-31 22:18 | 11409.32 | 2640.0014 | 5 | 1 | 3.409192 | -2.282095 | 2.724297 | 1.673465 | 11.82519 | 6.076358
2018-03-31 22:20 | 11529.32 | 2760.0011 | 5 | 1 | 3.392941 | -2.282108 | 2.724297 | 1.749515 | 11.82519 | 6.335014
2018-03-31 22:22 | 11649.32 | 2880.0011 | 5 | 1 | 3.37615 | -2.282022 | 2.724297 | 1.825595 | 11.82519 | 6.592516
2018-03-31 22:24 | 11769.32 | 3000.0013 | 5 | 1 | 3.358514 | -2.282008 | 2.724297 | 1.901661 | 11.82519 | 6.848665
2018-03-31 22:26 | 11889.32 | 3120.0012 | 5 | 1 | 3.339451 | -2.282032 | 2.724297 | 1.977723 | 11.82519 | 7.1034
2018-03-31 22:28 | 12009.32 | 3240.0006 | 5 | 1 | 3.317633 | -2.282142 | 2.724297 | 2.053794 | 11.82519 | 7.356627
2018-03-31 22:30 | 12129.32 | 3360.0006 | 5 | 1 | 3.292733 | -2.282065 | 2.724297 | 2.129864 | 11.82519 | 7.608078
2018-03-31 22:32 | 12249.32 | 3480.0012 | 5 | 1 | 3.264027 | -2.282064 | 2.724297 | 2.205934 | 11.82519 | 7.857482
2018-03-31 22:34 | 12369.32 | 3600.001 | 5 | 1 | 3.22995 | -2.28196 | 2.724297 | 2.281986 | 11.82519 | 8.104456
2018-03-31 22:36 | 12489.32 | 3720.0012 | 5 | 1 | 3.189115 | -2.282057 | 2.724297 | 2.358067 | 11.82519 | 8.348687
2018-03-31 22:38 | 12609.32 | 3840.0011 | 5 | 1 | 3.138676 | -2.281995 | 2.724297 | 2.434138 | 11.82519 | 8.58945
2018-03-31 22:40 | 12729.32 | 3960.0007 | 5 | 1 | 3.070662 | -2.282074 | 2.724297 | 2.510202 | 11.82519 | 8.825754
2018-03-31 22:42 | 12818.04 | 4048.7197 | 5 | 1 | 2.999999 | -2.282072 | 2.724297 | 2.566439 | 11.82519 | 8.996559
2018-03-31 22:44 | 12938.08 | 120.0014 | 6 | 1 | 3.606693 | 0 | 2.724297 | 2.566439 | 11.82519 | 8.996559
2018-03-31 22:46 | 13058.08 | 240.0003 | 6 | 1 | 3.639007 | 0 | 2.724297 | 2.566439 | 11.82519 | 8.996559
2018-03-31 22:47 | 13118.08 | 300.0029 | 6 | 1 | 3.647321 | 0 | 2.724297 | 2.566439 | 11.82519 | 8.996559
2018-03-31 22:47 | 13118.09 | 0.0025 | 7 | 2 | 3.647141 | 0 | 0 | 0 | 0 | 0
2018-03-31 22:49 | 13238.17 | 120.0001 | 2 | 2 | 4.200181 | 3.923116 | 0.1446167 | 0 | 0.6054239 | 0
2018-03-31 22:51 | 13358.18 | 240.0005 | 2 | 2 | 4.200173 | 3.5395 | 0.2688809 | 0 | 1.127358 | 0
2018-03-31 22:52 | 13462.07 | 343.8976 | 2 | 2 | 4.200235 | 3.259984 | 0.3667964 | 0 | 1.538622 | 0
2018-03-31 22:54 | 13582.09 | 120.0004 | 3 | 2 | 4.225031 | 3.260154 | 0.4751044 | 0 | 1.994844 | 0
2018-03-31 22:56 | 13702.09 | 240.0014 | 3 | 2 | 4.248346 | 3.260001 | 0.5837807 | 0 | 2.455287 | 0
2018-03-31 22:58 | 13822.09 | 360.001 | 3 | 2 | 4.272413 | 3.2601 | 0.6924223 | 0 | 2.918115 | 0
2018-03-31 23:00 | 13942.09 | 480.0006 | 3 | 2 | 4.298694 | 3.260072 | 0.8010935 | 0 | 3.383816 | 0
2018-03-31 23:02 | 14062.09 | 600.0008 | 3 | 2 | 4.327284 | 3.260112 | 0.9097789 | 0 | 3.852556 | 0
2018-03-31 23:04 | 14182.09 | 720.0012 | 3 | 2 | 4.357764 | 3.259883 | 1.018444 | 0 | 4.324421 | 0
2018-03-31 23:06 | 14302.09 | 840.0023 | 3 | 2 | 4.389702 | 3.259854 | 1.1271 | 0 | 4.799634 | 0
2018-03-31 23:08 | 14422.09 | 960.0019 | 3 | 2 | 4.400163 | 3.048289 | 1.233174 | 0 | 5.266201 | 0
2018-03-31 23:10 | 14542.09 | 1080.0005 | 3 | 2 | 4.400092 | 2.79902 | 1.330542 | 0 | 5.694639 | 0
2018-03-31 23:12 | 14662.09 | 1200.0019 | 3 | 2 | 4.400172 | 2.590793 | 1.420277 | 0 | 6.089483 | 0
2018-03-31 23:14 | 14782.09 | 1320.0009 | 3 | 2 | 4.400158 | 2.410077 | 1.503531 | 0 | 6.455815 | 0
2018-03-31 23:16 | 14902.09 | 1440.0006 | 3 | 2 | 4.400119 | 2.255385 | 1.58118 | 0 | 6.797481 | 0
2018-03-31 23:18 | 15022.09 | 1560.0021 | 3 | 2 | 4.400161 | 2.120446 | 1.654061 | 0 | 7.118167 | 0
2018-03-31 23:20 | 15142.09 | 1680.0004 | 3 | 2 | 4.400099 | 1.997313 | 1.722645 | 0 | 7.41994 | 0
2018-03-31 23:22 | 15262.09 | 1800.0019 | 3 | 2 | 4.400131 | 1.886939 | 1.787347 | 0 | 7.704639 | 0
2018-03-31 23:24 | 15382.09 | 1920.0022 | 3 | 2 | 4.400132 | 1.790222 | 1.848609 | 0 | 7.974197 | 0
2018-03-31 23:26 | 15502.09 | 2040.0024 | 3 | 2 | 4.400079 | 1.700027 | 1.90674 | 0 | 8.22998 | 0
2018-03-31 23:28 | 15622.09 | 2160.0005 | 3 | 2 | 4.400125 | 1.617003 | 1.962005 | 0 | 8.473149 | 0
2018-03-31 23:30 | 15742.09 | 2280.0009 | 3 | 2 | 4.400074 | 1.537449 | 2.014559 | 0 | 8.704391 | 0
2018-03-31 23:32 | 15862.09 | 2400.0005 | 3 | 2 | 4.400048 | 1.462131 | 2.06454 | 0 | 8.924314 | 0
2018-03-31 23:34 | 15982.09 | 2520.0012 | 3 | 2 | 4.399964 | 1.389554 | 2.112077 | 0 | 9.133478 | 0
2018-03-31 23:36 | 16102.09 | 2640.0005 | 3 | 2 | 4.400003 | 1.321662 | 2.15728 | 0 | 9.332376 | 0
2018-03-31 23:38 | 16222.09 | 2760.0003 | 3 | 2 | 4.400082 | 1.258509 | 2.200283 | 0 | 9.521592 | 0
2018-03-31 23:40 | 16342.09 | 2880.0003 | 3 | 2 | 4.400082 | 1.196041 | 2.241194 | 0 | 9.701603 | 0
2018-03-31 23:42 | 16462.09 | 3000.0005 | 3 | 2 | 4.400048 | 1.134472 | 2.28002 | 0 | 9.872439 | 0
2018-03-31 23:44 | 16582.09 | 3120.0017 | 3 | 2 | 4.400037 | 1.077089 | 2.316874 | 0 | 10.0346 | 0
2018-03-31 23:46 | 16702.09 | 3240.0004 | 3 | 2 | 4.400099 | 1.021958 | 2.351842 | 0 | 10.18846 | 0
2018-03-31 23:48 | 16822.09 | 3360.0024 | 3 | 2 | 4.400072 | 0.9684887 | 2.384998 | 0 | 10.33435 | 0
2018-03-31 23:50 | 16942.09 | 3480.0012 | 3 | 2 | 4.400084 | 0.918499 | 2.416443 | 0 | 10.47271 | 0
2018-03-31 23:52 | 17062.09 | 3600.0009 | 3 | 2 | 4.400039 | 0.8709354 | 2.446256 | 0 | 10.60389 | 0
2018-03-31 23:54 | 17182.09 | 3720.0021 | 3 | 2 | 4.40008 | 0.827529 | 2.474545 | 0 | 10.72836 | 0
2018-03-31 23:56 | 17302.09 | 3840.0015 | 3 | 2 | 4.400076 | 0.7839298 | 2.501391 | 0 | 10.84649 | 0
2018-03-31 23:58 | 17422.09 | 3960.0018 | 3 | 2 | 4.400057 | 0.7430706 | 2.52683 | 0 | 10.95842 | 0
2018-04-01 | 17542.09 | 4080.002 | 3 | 2 | 4.400087 | 0.7047138 | 2.550954 | 0 | 11.06457 | 0
2018-04-01 00:02 | 17662.09 | 4200.0007 | 3 | 2 | 4.400017 | 0.6667871 | 2.573805 | 0 | 11.16511 | 0
2018-04-01 00:03 | 17710.74 | 4248.6577 | 3 | 2 | 4.399982 | 0.6519947 | 2.582727 | 0 | 11.20437 | 0
2018-04-01 00:05 | 17830.79 | 120.0005 | 4 | 2 | 4.289253 | 0 | 2.582729 | 0 | 11.20438 | 0
2018-04-01 00:07 | 17950.79 | 240 | 4 | 2 | 4.277227 | 0 | 2.582729 | 0 | 11.20438 | 0
2018-04-01 00:08 | 18010.79 | 300.0052 | 4 | 2 | 4.273915 | 0 | 2.582729 | 0 | 11.20438 | 0
2018-04-01 00:10 | 18130.87 | 120.0005 | 5 | 2 | 3.929429 | -2.282208 | 2.582729 | 0.07606216 | 11.20438 | 0.3025315
2018-04-01 00:12 | 18250.87 | 240.0005 | 5 | 2 | 3.88388 | -2.282086 | 2.582729 | 0.1521297 | 11.20438 | 0.5995947
2018-04-01 00:14 | 18370.88 | 360.0015 | 5 | 2 | 3.846809 | -2.282026 | 2.582729 | 0.2281999 | 11.20438 | 0.8936077
2018-04-01 00:16 | 18490.88 | 480.0016 | 5 | 2 | 3.812117 | -2.282041 | 2.582729 | 0.3042494 | 11.20438 | 1.184829
2018-04-01 00:18 | 18610.87 | 600.0013 | 5 | 2 | 3.778856 | -2.282098 | 2.582729 | 0.3803381 | 11.20438 | 1.473616
2018-04-01 00:20 | 18730.87 | 720.0014 | 5 | 2 | 3.747044 | -2.282001 | 2.582729 | 0.4563943 | 11.20438 | 1.759801
2018-04-01 00:22 | 18850.87 | 840.0014 | 5 | 2 | 3.716813 | -2.282065 | 2.582729 | 0.5324612 | 11.20438 | 2.043666
2018-04-01 00:24 | 18970.87 | 960.0007 | 5 | 2 | 3.688456 | -2.282106 | 2.582729 | 0.6085377 | 11.20438 | 2.325345
2018-04-01 00:26 | 19090.87 | 1080.0009 | 5 | 2 | 3.661396 | -2.282056 | 2.582729 | 0.6845863 | 11.20438 | 2.604803
2018-04-01 00:28 | 19210.87 | 1200.0003 | 5 | 2 | 3.636763 | -2.282106 | 2.582729 | 0.7606673 | 11.20438 | 2.882417
2018-04-01 00:30 | 19330.87 | 1320.0007 | 5 | 2 | 3.613682 | -2.282037 | 2.582729 | 0.8367302 | 11.20438 | 3.158152
2018-04-01 00:32 | 19450.88 | 1440.0016 | 5 | 2 | 3.591733 | -2.281959 | 2.582729 | 0.9127971 | 11.20438 | 3.432191
2018-04-01 00:34 | 19570.87 | 1560.0004 | 5 | 2 | 3.571084 | -2.282004 | 2.582729 | 0.9888711 | 11.20438 | 3.704635
2018-04-01 00:36 | 19690.87 | 1680.0002 | 5 | 2 | 3.551075 | -2.282172 | 2.582729 | 1.064922 | 11.20438 | 3.975448
2018-04-01 00:38 | 19810.87 | 1800.0012 | 5 | 2 | 3.532054 | -2.282089 | 2.582729 | 1.141004 | 11.20438 | 4.244891
2018-04-01 00:40 | 19930.87 | 1920.0013 | 5 | 2 | 3.513744 | -2.281984 | 2.582729 | 1.217049 | 11.20438 | 4.512787
2018-04-01 00:42 | 20050.87 | 2040.0005 | 5 | 2 | 3.49661 | -2.282 | 2.582729 | 1.293122 | 11.20438 | 4.779435
2018-04-01 00:44 | 20170.87 | 2160.0014 | 5 | 2 | 3.480448 | -2.28211 | 2.582729 | 1.369186 | 11.20438 | 5.044777
2018-04-01 00:46 | 20290.87 | 2280.0005 | 5 | 2 | 3.464841 | -2.282006 | 2.582729 | 1.445276 | 11.20438 | 5.309008
2018-04-01 00:48 | 20410.87 | 2400.0013 | 5 | 2 | 3.449359 | -2.282061 | 2.582729 | 1.521334 | 11.20438 | 5.571942
2018-04-01 00:50 | 20530.87 | 2520.0014 | 5 | 2 | 3.433955 | -2.28205 | 2.582729 | 1.597391 | 11.20438 | 5.833704
2018-04-01 00:52 | 20650.87 | 2640.0013 | 5 | 2 | 3.418365 | -2.282084 | 2.582729 | 1.673467 | 11.20438 | 6.094353
2018-04-01 00:54 | 20770.87 | 2760.0002 | 5 | 2 | 3.402805 | -2.282081 | 2.582729 | 1.749532 | 11.20438 | 6.353777
2018-04-01 00:56 | 20890.87 | 2880.0011 | 5 | 2 | 3.387167 | -2.282086 | 2.582729 | 1.825612 | 11.20438 | 6.612071
2018-04-01 00:58 | 21010.87 | 3000.0009 | 5 | 2 | 3.369521 | -2.282037 | 2.582729 | 1.901673 | 11.20438 | 6.869041
2018-04-01 01:00 | 21130.87 | 3120.0006 | 5 | 2 | 3.350497 | -2.282072 | 2.582729 | 1.977735 | 11.20438 | 7.124619
2018-04-01 01:02 | 21250.88 | 3240.0015 | 5 | 2 | 3.329306 | -2.281991 | 2.582729 | 2.053808 | 11.20438 | 7.378714
2018-04-01 01:04 | 21370.87 | 3360.0003 | 5 | 2 | 3.305333 | -2.282057 | 2.582729 | 2.129874 | 11.20438 | 7.631072
2018-04-01 01:06 | 21490.88 | 3480.0015 | 5 | 2 | 3.278238 | -2.282067 | 2.582729 | 2.205948 | 11.20438 | 7.881512
2018-04-01 01:08 | 21610.87 | 3600.0007 | 5 | 2 | 3.246425 | -2.282057 | 2.582729 | 2.281958 | 11.20438 | 8.129525
2018-04-01 01:10 | 21730.88 | 3720.0021 | 5 | 2 | 3.207699 | -2.282035 | 2.582729 | 2.358075 | 11.20438 | 8.375213
2018-04-01 01:12 | 21850.87 | 3840.0002 | 5 | 2 | 3.158197 | -2.282102 | 2.582729 | 2.434138 | 11.20438 | 8.617402
2018-04-01 01:14 | 21970.87 | 3960.0001 | 5 | 2 | 3.091935 | -2.282063 | 2.582729 | 2.510215 | 11.20438 | 8.855289
2018-04-01 01:16 | 22085.64 | 4074.7669 | 5 | 2 | 2.999994 | -2.282047 | 2.582729 | 2.582966 | 11.20438 | 9.077123
2018-04-01 01:18 | 22205.683 | 119.9999 | 6 | 2 | 3.601131 | 0 | 2.582729 | 2.582966 | 11.20438 | 9.077123
2018-04-01 01:20 | 22325.6841 | 240.001 | 6 | 2 | 3.634459 | 0 | 2.582729 | 2.582966 | 11.20438 | 9.077123
2018-04-01 01:21 | 22385.6858 | 300.0027 | 6 | 2 | 3.643121 | 0 | 2.582729 | 2.582966 | 11.20438 | 9.077123
2018-04-01 01:21 | 22385.69 | 0.0027 | 7 | 3 | 3.643219 | 0 | 0 | 0 | 0 | 0
2018-04-01 01:23 | 22505.77 | 120.0003 | 2 | 3 | 4.200172 | 3.911809 | 0.1445047 | 0 | 0.6048673 | 0
2018-04-01 01:25 | 22625.78 | 240.0009 | 2 | 3 | 4.200222 | 3.52316 | 0.2682854 | 0 | 1.124772 | 0
2018-04-01 01:27 | 22725.09 | 339.3155 | 2 | 3 | 4.200198 | 3.259984 | 0.3616357 | 0 | 1.51686 | 0
2018-04-01 01:29 | 22845.11 | 120.0001 | 3 | 3 | 4.224486 | 3.260087 | 0.4699399 | 0 | 1.973027 | 0
2018-04-01 01:31 | 22965.11 | 240.0007 | 3 | 3 | 4.247645 | 3.260154 | 0.5786307 | 0 | 2.433456 | 0
2018-04-01 01:33 | 23085.11 | 360.0015 | 3 | 3 | 4.27171 | 3.260192 | 0.6873024 | 0 | 2.896344 | 0
2018-04-01 01:35 | 23205.11 | 480.0005 | 3 | 3 | 4.29794 | 3.260016 | 0.7959496 | 0 | 3.361858 | 0
2018-04-01 01:37 | 23325.11 | 600.0007 | 3 | 3 | 4.326323 | 3.259873 | 0.9046012 | 0 | 3.830361 | 0
2018-04-01 01:39 | 23445.11 | 720.0025 | 3 | 3 | 4.35658 | 3.260209 | 1.013274 | 0 | 4.302146 | 0
2018-04-01 01:41 | 23565.11 | 840.0017 | 3 | 3 | 4.389057 | 3.260152 | 1.121911 | 0 | 4.777174 | 0
2018-04-01 01:43 | 23685.11 | 960.0017 | 3 | 3 | 4.400183 | 3.054698 | 1.228196 | 0 | 5.244646 | 0
2018-04-01 01:45 | 23805.11 | 1080.0005 | 3 | 3 | 4.400135 | 2.803952 | 1.325746 | 0 | 5.673883 | 0
2018-04-01 01:47 | 23925.11 | 1200.0004 | 3 | 3 | 4.400126 | 2.592687 | 1.415598 | 0 | 6.069245 | 0
2018-04-01 01:49 | 24045.11 | 1320.002 | 3 | 3 | 4.400098 | 2.412274 | 1.498908 | 0 | 6.435823 | 0
2018-04-01 01:51 | 24165.11 | 1440.0006 | 3 | 3 | 4.400101 | 2.256484 | 1.5767 | 0 | 6.778119 | 0
2018-04-01 01:53 | 24285.11 | 1560.0007 | 3 | 3 | 4.400106 | 2.121737 | 1.649636 | 0 | 7.099045 | 0
2018-04-01 01:55 | 24405.11 | 1680.0015 | 3 | 3 | 4.40018 | 2.003043 | 1.718334 | 0 | 7.401322 | 0
2018-04-01 01:57 | 24525.11 | 1800.0002 | 3 | 3 | 4.400112 | 1.89565 | 1.783259 | 0 | 7.687001 | 0
2018-04-01 01:59 | 24645.11 | 1920.0001 | 3 | 3 | 4.400084 | 1.798657 | 1.844808 | 0 | 7.957822 | 0
2018-04-01 02:01 | 24765.11 | 2040.0001 | 3 | 3 | 4.400099 | 1.708014 | 1.903224 | 0 | 8.214859 | 0
2018-04-01 02:03 | 24885.11 | 2160.0018 | 3 | 3 | 4.400072 | 1.62555 | 1.95876 | 0 | 8.45922 | 0
2018-04-01 02:05 | 25005.11 | 2280.0027 | 3 | 3 | 4.400108 | 1.547753 | 2.011658 | 0 | 8.691979 | 0
2018-04-01 02:07 | 25125.11 | 2400.0018 | 3 | 3 | 4.400035 | 1.470618 | 2.061941 | 0 | 8.913229 | 0
2018-04-01 02:09 | 25245.11 | 2520.0001 | 3 | 3 | 4.400081 | 1.399392 | 2.109788 | 0 | 9.123759 | 0
2018-04-01 02:11 | 25365.11 | 2640.0004 | 3 | 3 | 4.400056 | 1.331066 | 2.155299 | 0 | 9.32401 | 0
2018-04-01 02:13 | 25485.11 | 2760.0016 | 3 | 3 | 4.400068 | 1.26622 | 2.198582 | 0 | 9.514458 | 0
2018-04-01 02:15 | 25605.11 | 2880.0005 | 3 | 3 | 4.400111 | 1.205515 | 2.239756 | 0 | 9.695626 | 0
2018-04-01 02:17 | 25725.11 | 3000.0016 | 3 | 3 | 4.400063 | 1.145219 | 2.278943 | 0 | 9.868053 | 0
2018-04-01 02:19 | 25845.11 | 3120.0011 | 3 | 3 | 4.400128 | 1.087222 | 2.316131 | 0 | 10.03168 | 0
2018-04-01 02:21 | 25965.11 | 3240.0024 | 3 | 3 | 4.400065 | 1.031406 | 2.351426 | 0 | 10.18698 | 0
2018-04-01 02:23 | 26085.11 | 3360.0004 | 3 | 3 | 4.400097 | 0.9792385 | 2.384916 | 0 | 10.33434 | 0
2018-04-01 02:25 | 26205.11 | 3480.0024 | 3 | 3 | 4.400044 | 0.9301205 | 2.416725 | 0 | 10.4743 | 0
2018-04-01 02:27 | 26325.11 | 3600.0028 | 3 | 3 | 4.400032 | 0.8834095 | 2.446949 | 0 | 10.60729 | 0
2018-04-01 02:29 | 26445.11 | 3720.0024 | 3 | 3 | 4.400048 | 0.8375282 | 2.475622 | 0 | 10.73345 | 0
2018-04-01 02:31 | 26565.11 | 3840.002 | 3 | 3 | 4.40003 | 0.7917299 | 2.502769 | 0 | 10.8529 | 0
2018-04-01 02:33 | 26685.11 | 3960.0001 | 3 | 3 | 4.400059 | 0.7483826 | 2.52842 | 0 | 10.96577 | 0
2018-04-01 02:35 | 26805.11 | 4080.0028 | 3 | 3 | 4.400037 | 0.7078276 | 2.552679 | 0 | 11.07251 | 0
2018-04-01 02:37 | 26925.11 | 4200.0009 | 3 | 3 | 4.400077 | 0.6694584 | 2.575622 | 0 | 11.17346 | 0
2018-04-01 02:38 | 26980.02 | 4254.9123 | 3 | 3 | 4.400006 | 0.6519947 | 2.585703 | 0 | 11.21781 | 0
2018-04-01 02:40 | 27100.06 | 120.0006 | 4 | 3 | 4.289304 | 0 | 2.585703 | 0 | 11.21781 | 0
2018-04-01 02:42 | 27220.06 | 240.001 | 4 | 3 | 4.277286 | 0 | 2.585703 | 0 | 11.21781 | 0
2018-04-01 02:43 | 27280.06 | 300.0006 | 4 | 3 | 4.273987 | 0 | 2.585703 | 0 | 11.21781 | 0
2018-04-01 02:45 | 27400.13934 | 120.0014 | 5 | 3 | 3.931717 | -2.282096 | 2.585703 | 0.07606368 | 11.21781 | 0.3026458
2018-04-01 02:47 | 27520.13864 | 240.0007 | 5 | 3 | 3.887394 | -2.282087 | 2.585703 | 0.1521246 | 11.21781 | 0.5999046
2018-04-01 02:49 | 27640.13844 | 360.0005 | 5 | 3 | 3.850704 | -2.282142 | 2.585703 | 0.2281918 | 11.21781 | 0.8941897
2018-04-01 02:51 | 27760.13924 | 480.0013 | 5 | 3 | 3.816572 | -2.282052 | 2.585703 | 0.304262 | 11.21781 | 1.185807
2018-04-01 02:53 | 27880.13904 | 600.0011 | 5 | 3 | 3.783713 | -2.282117 | 2.585703 | 0.3803332 | 11.21781 | 1.474875
2018-04-01 02:55 | 28000.13844 | 720.0005 | 5 | 3 | 3.751791 | -2.282115 | 2.585703 | 0.4563927 | 11.21781 | 1.761444
2018-04-01 02:57 | 28120.13914 | 840.0012 | 5 | 3 | 3.721228 | -2.281991 | 2.585703 | 0.5324715 | 11.21781 | 2.045702
2018-04-01 02:59 | 28240.13834 | 960.0004 | 5 | 3 | 3.692573 | -2.281956 | 2.585703 | 0.6085314 | 11.21781 | 2.327641
2018-04-01 03:01 | 28360.13894 | 1080.001 | 5 | 3 | 3.665559 | -2.282039 | 2.585703 | 0.6845936 | 11.21781 | 2.607469
2018-04-01 03:03 | 28480.13894 | 1200.001 | 5 | 3 | 3.640611 | -2.282071 | 2.585703 | 0.7606493 | 11.21781 | 2.885291
2018-04-01 03:05 | 28600.13844 | 1320.0005 | 5 | 3 | 3.617423 | -2.282126 | 2.585703 | 0.8367342 | 11.21781 | 3.161396
2018-04-01 03:07 | 28720.13804 | 1440.0001 | 5 | 3 | 3.595082 | -2.282091 | 2.585703 | 0.9127977 | 11.21781 | 3.435693
2018-04-01 03:09 | 28840.13874 | 1560.0008 | 5 | 3 | 3.574243 | -2.282111 | 2.585703 | 0.9888644 | 11.21781 | 3.708356
2018-04-01 03:11 | 28960.13914 | 1680.0012 | 5 | 3 | 3.55464 | -2.28214 | 2.585703 | 1.064931 | 11.21781 | 3.979482
2018-04-01 03:13 | 29080.13834 | 1800.0004 | 5 | 3 | 3.535645 | -2.282072 | 2.585703 | 1.141011 | 11.21781 | 4.249197
2018-04-01 03:15 | 29200.13884 | 1920.0009 | 5 | 3 | 3.517247 | -2.282098 | 2.585703 | 1.217071 | 11.21781 | 4.51741
2018-04-01 03:17 | 29320.13934 | 2040.0014 | 5 | 3 | 3.499722 | -2.282103 | 2.585703 | 1.293145 | 11.21781 | 4.78431
2018-04-01 03:19 | 29440.13914 | 2160.0012 | 5 | 3 | 3.483397 | -2.282098 | 2.585703 | 1.369212 | 11.21781 | 5.049895
2018-04-01 03:21 | 29560.13814 | 2280.0002 | 5 | 3 | 3.467403 | -2.282096 | 2.585703 | 1.44528 | 11.21781 | 5.314257
2018-04-01 03:23 | 29680.13894 | 2400.001 | 5 | 3 | 3.451949 | -2.282037 | 2.585703 | 1.521331 | 11.21781 | 5.577368
2018-04-01 03:25 | 29800.13954 | 2520.0016 | 5 | 3 | 3.436883 | -2.282061 | 2.585703 | 1.597418 | 11.21781 | 5.839438
2018-04-01 03:27 | 29920.13934 | 2640.0014 | 5 | 3 | 3.421499 | -2.28208 | 2.585703 | 1.673484 | 11.21781 | 6.100286
2018-04-01 03:29 | 30040.13914 | 2760.0012 | 5 | 3 | 3.405748 | -2.282057 | 2.585703 | 1.749537 | 11.21781 | 6.359906
2018-04-01 03:31 | 30160.13914 | 2880.0012 | 5 | 3 | 3.389837 | -2.282154 | 2.585703 | 1.825613 | 11.21781 | 6.618396
2018-04-01 03:33 | 30280.13944 | 3000.0015 | 5 | 3 | 3.37339 | -2.282059 | 2.585703 | 1.901688 | 11.21781 | 6.875661
2018-04-01 03:35 | 30400.13884 | 3120.0009 | 5 | 3 | 3.35508 | -2.282083 | 2.585703 | 1.977751 | 11.21781 | 7.131569
2018-04-01 03:37 | 30520.13884 | 3240.0009 | 5 | 3 | 3.334324 | -2.282189 | 2.585703 | 2.053813 | 11.21781 | 7.38599
2018-04-01 03:39 | 30640.13854 | 3360.0006 | 5 | 3 | 3.311007 | -2.281991 | 2.585703 | 2.129882 | 11.21781 | 7.638768
2018-04-01 03:41 | 30760.13854 | 3480.0006 | 5 | 3 | 3.283603 | -2.282089 | 2.585703 | 2.205956 | 11.21781 | 7.889631
2018-04-01 03:43 | 30880.13944 | 3600.0015 | 5 | 3 | 3.252114 | -2.282054 | 2.585703 | 2.282021 | 11.21781 | 8.138243
2018-04-01 03:45 | 31000.13814 | 3720.0002 | 5 | 3 | 3.213587 | -2.281988 | 2.585703 | 2.35808 | 11.21781 | 8.384201
2018-04-01 03:47 | 31120.13884 | 3840.0009 | 5 | 3 | 3.164046 | -2.282128 | 2.585703 | 2.43415 | 11.21781 | 8.626855
2018-04-01 03:49 | 31240.13824 | 3960.0003 | 5 | 3 | 3.096956 | -2.282056 | 2.585703 | 2.51022 | 11.21781 | 8.865129
2018-04-01 03:51 | 31357.85644 | 4077.7185 | 5 | 3 | 2.999997 | -2.281949 | 2.585703 | 2.584837 | 11.21781 | 9.092844
2018-04-01 03:53 | 31477.9 | 120.0007 | 6 | 3 | 3.599191 | 0 | 2.585703 | 2.584837 | 11.21781 | 9.092844
2018-04-01 03:55 | 31597.9 | 240.0009 | 6 | 3 | 3.632957 | 0 | 2.585703 | 2.584837 | 11.21781 | 9.092844
2018-04-01 03:56 | 31657.9 | 300.003 | 6 | 3 | 3.641755 | 0 | 2.585703 | 2.584837 | 11.21781 | 9.092844
2018-04-01 03:56 | 31657.91 | 0.0027 | 7 | 4 | 3.64192 | 0 | 0 | 0 | 0 | 0
2018-04-01 03:58 | 31777.99 | 120.0013 | 2 | 4 | 4.200159 | 3.899978 | 0.1441321 | 0 | 0.6033155 | 0
2018-04-01 04:00 | 31897.99 | 240.0014 | 2 | 4 | 4.200195 | 3.51118 | 0.2675518 | 0 | 1.121704 | 0
2018-04-01 04:01 | 31991.72 | 333.7275 | 2 | 4 | 4.200212 | 3.259999 | 0.3554259 | 0 | 1.490792 | 0
2018-04-01 04:03 | 32111.73 | 120.0005 | 3 | 4 | 4.224985 | 3.25995 | 0.463706 | 0 | 1.946891 | 0
2018-04-01 04:05 | 32231.73 | 240.0008 | 3 | 4 | 4.248055 | 3.260097 | 0.5723793 | 0 | 2.407296 | 0
2018-04-01 04:07 | 32351.73 | 360.0004 | 3 | 4 | 4.271883 | 3.260175 | 0.6810365 | 0 | 2.870152 | 0
2018-04-01 04:09 | 32471.73 | 480.0008 | 3 | 4 | 4.298326 | 3.259812 | 0.7897216 | 0 | 3.335854 | 0
2018-04-01 04:11 | 32591.73 | 600.0003 | 3 | 4 | 4.327429 | 3.260203 | 0.8983897 | 0 | 3.804507 | 0
2018-04-01 04:13 | 32711.73 | 720.0006 | 3 | 4 | 4.358573 | 3.259902 | 1.007066 | 0 | 4.276474 | 0
2018-04-01 04:15 | 32831.73 | 840.0002 | 3 | 4 | 4.390882 | 3.260192 | 1.11571 | 0 | 4.751755 | 0
2018-04-01 04:17 | 32951.73 | 960.0013 | 3 | 4 | 4.400179 | 3.0475 | 1.221688 | 0 | 5.21793 | 0
2018-04-01 04:19 | 33071.73 | 1080.0021 | 3 | 4 | 4.400118 | 2.798322 | 1.319026 | 0 | 5.646233 | 0
2018-04-01 04:21 | 33191.73 | 1200.0023 | 3 | 4 | 4.400187 | 2.585746 | 1.408661 | 0 | 6.040644 | 0
2018-04-01 04:23 | 33311.73 | 1320.0003 | 3 | 4 | 4.400084 | 2.40499 | 1.491763 | 0 | 6.406303 | 0
2018-04-01 04:25 | 33431.73 | 1440.0009 | 3 | 4 | 4.400099 | 2.250964 | 1.569294 | 0 | 6.747451 | 0
2018-04-01 04:27 | 33551.73 | 1560.0018 | 3 | 4 | 4.400146 | 2.120442 | 1.642079 | 0 | 7.067714 | 0
2018-04-01 04:29 | 33671.73 | 1680.0012 | 3 | 4 | 4.40015 | 2.003591 | 1.710781 | 0 | 7.37001 | 0
2018-04-01 04:31 | 33791.73 | 1800.0006 | 3 | 4 | 4.400059 | 1.89537 | 1.775693 | 0 | 7.655628 | 0
2018-04-01 04:33 | 33911.73 | 1920.0023 | 3 | 4 | 4.40006 | 1.798318 | 1.837271 | 0 | 7.926576 | 0
2018-04-01 04:35 | 34031.73 | 2040.0022 | 3 | 4 | 4.400082 | 1.709989 | 1.895744 | 0 | 8.183865 | 0
2018-04-01 04:37 | 34151.73 | 2160.0022 | 3 | 4 | 4.400206 | 1.629509 | 1.951388 | 0 | 8.428702 | 0
2018-04-01 04:39 | 34271.73 | 2280.0022 | 3 | 4 | 4.400058 | 1.550569 | 2.004353 | 0 | 8.661752 | 0
2018-04-01 04:41 | 34391.73 | 2400.0023 | 3 | 4 | 4.400058 | 1.475566 | 2.054777 | 0 | 8.883621 | 0
2018-04-01 04:43 | 34511.73 | 2520.0001 | 3 | 4 | 4.400138 | 1.407204 | 2.102796 | 0 | 9.09491 | 0
2018-04-01 04:45 | 34631.73 | 2640.0016 | 3 | 4 | 4.400078 | 1.340199 | 2.148582 | 0 | 9.296374 | 0
2018-04-01 04:47 | 34751.73 | 2760.0006 | 3 | 4 | 4.400113 | 1.276719 | 2.192181 | 0 | 9.488212 | 0
2018-04-01 04:49 | 34871.73 | 2880.0014 | 3 | 4 | 4.400105 | 1.215585 | 2.233685 | 0 | 9.670831 | 0
2018-04-01 04:51 | 34991.73 | 3000.0004 | 3 | 4 | 4.400072 | 1.156366 | 2.273178 | 0 | 9.844604 | 0
2018-04-01 04:53 | 35111.73 | 3120.0012 | 3 | 4 | 4.400125 | 1.09947 | 2.310779 | 0 | 10.01005 | 0
2018-04-01 04:55 | 35231.73 | 3240.0021 | 3 | 4 | 4.39999 | 1.042637 | 2.34649 | 0 | 10.16718 | 0
2018-04-01 04:57 | 35351.73 | 3360.0013 | 3 | 4 | 4.400051 | 0.9893608 | 2.380366 | 0 | 10.31624 | 0
2018-04-01 04:59 | 35471.73 | 3480.0015 | 3 | 4 | 4.40006 | 0.9376984 | 2.412479 | 0 | 10.45754 | 0
2018-04-01 05:01 | 35591.73 | 3600.0012 | 3 | 4 | 4.40011 | 0.8882093 | 2.44288 | 0 | 10.5913 | 0
2018-04-01 05:03 | 35711.73 | 3720 | 3 | 4 | 4.400001 | 0.8406258 | 2.471699 | 0 | 10.71811 | 0
2018-04-01 05:05 | 35831.73 | 3840.0006 | 3 | 4 | 4.40001 | 0.7967672 | 2.498994 | 0 | 10.83821 | 0
2018-04-01 05:07 | 35951.73 | 3960.0024 | 3 | 4 | 4.400073 | 0.7548485 | 2.524865 | 0 | 10.95204 | 0
2018-04-01 05:09 | 36071.73 | 4080 | 3 | 4 | 4.400067 | 0.7136621 | 2.549328 | 0 | 11.05968 | 0
2018-04-01 05:11 | 36191.73 | 4200.0014 | 3 | 4 | 4.400003 | 0.6736202 | 2.572444 | 0 | 11.16139 | 0
2018-04-01 05:12 | 36264.11 | 4272.3785 | 3 | 4 | 4.400112 | 0.6519918 | 2.585772 | 0 | 11.22004 | 0
2018-04-01 05:14 | 36384.15 | 120.0007 | 4 | 4 | 4.289425 | 0 | 2.585772 | 0 | 11.22004 | 0
2018-04-01 05:16 | 36504.15 | 240.0015 | 4 | 4 | 4.277485 | 0 | 2.585772 | 0 | 11.22004 | 0
2018-04-01 05:17 | 36564.16 | 300.0024 | 4 | 4 | 4.274251 | 0 | 2.585772 | 0 | 11.22004 | 0
2018-04-01 05:19 | 36684.23474 | 120.0008 | 5 | 4 | 3.933281 | -2.282069 | 2.585772 | 0.07605512 | 11.22004 | 0.3027045
2018-04-01 05:21 | 36804.23544 | 240.0015 | 5 | 4 | 3.888913 | -2.282118 | 2.585772 | 0.1521224 | 11.22004 | 0.6001092
2018-04-01 05:23 | 36924.23474 | 360.0008 | 5 | 4 | 3.852531 | -2.282111 | 2.585772 | 0.2281927 | 11.22004 | 0.8945353
2018-04-01 05:25 | 37044.23444 | 480.0005 | 5 | 4 | 3.818505 | -2.282089 | 2.585772 | 0.3042461 | 11.22004 | 1.186228
2018-04-01 05:27 | 37164.23444 | 600.0005 | 5 | 4 | 3.785897 | -2.282155 | 2.585772 | 0.3803391 | 11.22004 | 1.475543
2018-04-01 05:29 | 37284.23434 | 720.0004 | 5 | 4 | 3.754158 | -2.282081 | 2.585772 | 0.4564025 | 11.22004 | 1.7623
2018-04-01 05:31 | 37404.23514 | 840.0012 | 5 | 4 | 3.723145 | -2.282122 | 2.585772 | 0.5324707 | 11.22004 | 2.046683
2018-04-01 05:33 | 37524.23494 | 960.001 | 5 | 4 | 3.69406 | -2.282039 | 2.585772 | 0.6085444 | 11.22004 | 2.328798
2018-04-01 05:35 | 37644.23464 | 1080.0007 | 5 | 4 | 3.667556 | -2.282028 | 2.585772 | 0.6845983 | 11.22004 | 2.608727
2018-04-01 05:37 | 37764.23504 | 1200.0011 | 5 | 4 | 3.642871 | -2.282087 | 2.585772 | 0.7606733 | 11.22004 | 2.886785
2018-04-01 05:39 | 37884.23474 | 1320.0008 | 5 | 4 | 3.619803 | -2.282072 | 2.585772 | 0.8367301 | 11.22004 | 3.162971
2018-04-01 05:41 | 38004.23534 | 1440.0014 | 5 | 4 | 3.597736 | -2.282174 | 2.585772 | 0.9127898 | 11.22004 | 3.437446
2018-04-01 05:43 | 38124.23454 | 1560.0006 | 5 | 4 | 3.576868 | -2.282063 | 2.585772 | 0.9888817 | 11.22004 | 3.710401
2018-04-01 05:45 | 38244.23504 | 1680.0011 | 5 | 4 | 3.557007 | -2.282159 | 2.585772 | 1.064945 | 11.22004 | 3.981713
2018-04-01 05:47 | 38364.23534 | 1800.0014 | 5 | 4 | 3.537747 | -2.282135 | 2.585772 | 1.140988 | 11.22004 | 4.251459
2018-04-01 05:49 | 38484.23484 | 1920.0009 | 5 | 4 | 3.519776 | -2.282113 | 2.585772 | 1.217081 | 11.22004 | 4.51997
2018-04-01 05:51 | 38604.23514 | 2040.0012 | 5 | 4 | 3.50266 | -2.282167 | 2.585772 | 1.293155 | 11.22004 | 4.787079
2018-04-01 05:53 | 38724.23464 | 2160.0007 | 5 | 4 | 3.485896 | -2.282135 | 2.585772 | 1.36922 | 11.22004 | 5.052868
2018-04-01 05:55 | 38844.23484 | 2280.0009 | 5 | 4 | 3.470182 | -2.282098 | 2.585772 | 1.445296 | 11.22004 | 5.317455
2018-04-01 05:57 | 38964.23564 | 2400.0017 | 5 | 4 | 3.455202 | -2.282028 | 2.585772 | 1.521351 | 11.22004 | 5.580806
2018-04-01 05:59 | 39084.23494 | 2520.001 | 5 | 4 | 3.440372 | -2.282115 | 2.585772 | 1.59743 | 11.22004 | 5.84311
2018-04-01 06:01 | 39204.23524 | 2640.0013 | 5 | 4 | 3.425323 | -2.282063 | 2.585772 | 1.673499 | 11.22004 | 6.104244
2018-04-01 06:03 | 39324.23504 | 2760.0011 | 5 | 4 | 3.41023 | -2.282023 | 2.585772 | 1.749563 | 11.22004 | 6.36422
2018-04-01 06:05 | 39444.23444 | 2880.0005 | 5 | 4 | 3.394574 | -2.282076 | 2.585772 | 1.825617 | 11.22004 | 6.622993
2018-04-01 06:07 | 39564.23564 | 3000.0017 | 5 | 4 | 3.377344 | -2.282091 | 2.585772 | 1.901705 | 11.22004 | 6.880632
2018-04-01 06:09 | 39684.23504 | 3120.0011 | 5 | 4 | 3.358303 | -2.282115 | 2.585772 | 1.977763 | 11.22004 | 7.136791
2018-04-01 06:11 | 39804.23574 | 3240.0018 | 5 | 4 | 3.337379 | -2.282069 | 2.585772 | 2.053832 | 11.22004 | 7.39147
2018-04-01 06:13 | 39924.23534 | 3360.0014 | 5 | 4 | 3.314052 | -2.282103 | 2.585772 | 2.129901 | 11.22004 | 7.64447
2018-04-01 06:15 | 40044.23554 | 3480.0016 | 5 | 4 | 3.287295 | -2.282006 | 2.585772 | 2.205968 | 11.22004 | 7.895567
2018-04-01 06:17 | 40164.23444 | 3600.0005 | 5 | 4 | 3.255542 | -2.282095 | 2.585772 | 2.282043 | 11.22004 | 8.144478
2018-04-01 06:19 | 40284.23534 | 3720.0014 | 5 | 4 | 3.216656 | -2.282006 | 2.585772 | 2.358089 | 11.22004 | 8.390628
2018-04-01 06:21 | 40404.23414 | 3840.0002 | 5 | 4 | 3.167189 | -2.282155 | 2.585772 | 2.43417 | 11.22004 | 8.633556
2018-04-01 06:23 | 40524.23444 | 3960.0005 | 5 | 4 | 3.101495 | -2.282091 | 2.585772 | 2.510232 | 11.22004 | 8.872092
2018-04-01 06:25 | 40644.23534 | 4080.0014 | 5 | 4 | 3.00431 | -2.282065 | 2.585772 | 2.58631 | 11.22004 | 9.104618
2018-04-01 06:26 | 40648.50634 | 4084.2724 | 5 | 4 | 3 | -2.282059 | 2.585772 | 2.589016 | 11.22004 | 9.112742
2018-04-01 06:28 | 40768.55 | 120.0011 | 6 | 4 | 3.596278 | 0 | 2.585772 | 2.589016 | 11.22004 | 9.112742
2018-04-01 06:30 | 40888.55 | 240.0004 | 6 | 4 | 3.630304 | 0 | 2.585772 | 2.589016 | 11.22004 | 9.112742
2018-04-01 06:31 | 40948.56 | 300.0037 | 6 | 4 | 3.639255 | 0 | 2.585772 | 2.589016 | 11.22004 | 9.112742
2018-04-01 06:31 | 40948.56 | 0.0027 | 7 | 5 | 3.639184 | 0 | 0 | 0 | 0 | 0
2018-04-01 06:33 | 41068.64 | 120.0002 | 2 | 5 | 4.200165 | 3.894774 | 0.1439503 | 0 | 0.6025295 | 0
2018-04-01 06:35 | 41188.64 | 240.0004 | 2 | 5 | 4.20021 | 3.517377 | 0.267383 | 0 | 1.120972 | 0
2018-04-01 06:36 | 41285.92 | 337.2745 | 2 | 5 | 4.200242 | 3.259999 | 0.358688 | 0 | 1.50447 | 0
2018-04-01 06:38 | 41405.93 | 120.0007 | 3 | 5 | 4.225071 | 3.260118 | 0.4670831 | 0 | 1.961054 | 0
2018-04-01 06:40 | 41525.93 | 240.0012 | 3 | 5 | 4.248448 | 3.260261 | 0.5757462 | 0 | 2.421432 | 0
2018-04-01 06:42 | 41645.93 | 360.0016 | 3 | 5 | 4.272675 | 3.260148 | 0.6844044 | 0 | 2.884366 | 0
2018-04-01 06:44 | 41765.93 | 480.0012 | 3 | 5 | 4.29893 | 3.259768 | 0.793061 | 0 | 3.350021 | 0
2018-04-01 06:46 | 41885.93 | 600.0003 | 3 | 5 | 4.327329 | 3.259837 | 0.9016916 | 0 | 3.818551 | 0
2018-04-01 06:48 | 42005.93 | 720.0014 | 3 | 5 | 4.358287 | 3.259885 | 1.010379 | 0 | 4.290544 | 0
2018-04-01 06:50 | 42125.93 | 840.0022 | 3 | 5 | 4.390768 | 3.259807 | 1.119086 | 0 | 4.766079 | 0
2018-04-01 06:52 | 42245.93 | 960.0007 | 3 | 5 | 4.40021 | 3.044988 | 1.224993 | 0 | 5.231943 | 0
2018-04-01 06:54 | 42365.93 | 1080.0011 | 3 | 5 | 4.400221 | 2.797973 | 1.322271 | 0 | 5.659984 | 0
2018-04-01 06:56 | 42485.93 | 1200.0017 | 3 | 5 | 4.400174 | 2.587285 | 1.411876 | 0 | 6.054261 | 0
2018-04-01 06:58 | 42605.93 | 1320.001 | 3 | 5 | 4.400122 | 2.407071 | 1.495068 | 0 | 6.42032 | 0
2018-04-01 07:00 | 42725.93 | 1440.0005 | 3 | 5 | 4.400074 | 2.251857 | 1.57263 | 0 | 6.761602 | 0
2018-04-01 07:02 | 42845.93 | 1560.0004 | 3 | 5 | 4.400083 | 2.118245 | 1.645456 | 0 | 7.082044 | 0
2018-04-01 07:04 | 42965.93 | 1680.0021 | 3 | 5 | 4.4001 | 2.000695 | 1.714066 | 0 | 7.383936 | 0
2018-04-01 07:06 | 43085.93 | 1800.0021 | 3 | 5 | 4.400118 | 1.89733 | 1.778985 | 0 | 7.669586 | 0
2018-04-01 07:08 | 43205.93 | 1920.0016 | 3 | 5 | 4.400103 | 1.802867 | 1.840634 | 0 | 7.940848 | 0
2018-04-01 07:10 | 43325.93 | 2040.0013 | 3 | 5 | 4.400167 | 1.71489 | 1.89922 | 0 | 8.198632 | 0
2018-04-01 07:12 | 43445.93 | 2160 | 3 | 5 | 4.400116 | 1.633152 | 1.954991 | 0 | 8.444029 | 0
2018-04-01 07:14 | 43565.93 | 2280.0016 | 3 | 5 | 4.400077 | 1.553994 | 2.008119 | 0 | 8.677795 | 0
2018-04-01 07:16 | 43685.93 | 2400.0015 | 3 | 5 | 4.400048 | 1.479868 | 2.058681 | 0 | 8.900271 | 0
2018-04-01 07:18 | 43805.93 | 2520.0017 | 3 | 5 | 4.40009 | 1.412778 | 2.106891 | 0 | 9.112402 | 0
2018-04-01 07:20 | 43925.93 | 2640.001 | 3 | 5 | 4.40007 | 1.343216 | 2.15281 | 0 | 9.314447 | 0
2018-04-01 07:22 | 44045.93 | 2760.0019 | 3 | 5 | 4.400023 | 1.276462 | 2.196467 | 0 | 9.506542 | 0
2018-04-01 07:24 | 44165.93 | 2880.0012 | 3 | 5 | 4.400051 | 1.212069 | 2.237928 | 0 | 9.688973 | 0
2018-04-01 07:26 | 44285.93 | 3000.0023 | 3 | 5 | 4.400136 | 1.153033 | 2.277348 | 0 | 9.862426 | 0
2018-04-01 07:28 | 44405.93 | 3120.0024 | 3 | 5 | 4.400089 | 1.093749 | 2.314774 | 0 | 10.0271 | 0
2018-04-01 07:30 | 44525.93 | 3240.0014 | 3 | 5 | 4.400085 | 1.039625 | 2.350322 | 0 | 10.18351 | 0
2018-04-01 07:32 | 44645.93 | 3360.0021 | 3 | 5 | 4.400053 | 0.9870634 | 2.384091 | 0 | 10.3321 | 0
2018-04-01 07:34 | 44765.93 | 3480.0022 | 3 | 5 | 4.400084 | 0.9369612 | 2.416149 | 0 | 10.47316 | 0
2018-04-01 07:36 | 44885.93 | 3600.0022 | 3 | 5 | 4.400052 | 0.8882141 | 2.446562 | 0 | 10.60698 | 0
2018-04-01 07:38 | 45005.93 | 3720.0002 | 3 | 5 | 4.400071 | 0.8408766 | 2.475349 | 0 | 10.73364 | 0
2018-04-01 07:40 | 45125.93 | 3840.001 | 3 | 5 | 4.400049 | 0.7956905 | 2.502631 | 0 | 10.85368 | 0
2018-04-01 07:42 | 45245.93 | 3960.001 | 3 | 5 | 4.40004 | 0.7527666 | 2.528442 | 0 | 10.96725 | 0
2018-04-01 07:44 | 45365.93 | 4080.0006 | 3 | 5 | 4.400034 | 0.7110453 | 2.55284 | 0 | 11.0746 | 0
2018-04-01 07:46 | 45485.93 | 4200.0004 | 3 | 5 | 4.400054 | 0.6717873 | 2.575887 | 0 | 11.17601 | 0
2018-04-01 07:47 | 45551.02 | 4265.0916 | 3 | 5 | 4.400126 | 0.6519985 | 2.587853 | 0 | 11.22866 | 0
2018-04-01 07:49 | 45671.06304 | 120.0001 | 4 | 5 | 4.288909 | 0 | 2.587853 | 0 | 11.22866 | 0
2018-04-01 07:51 | 45791.06434 | 240.0014 | 4 | 5 | 4.276879 | 0 | 2.587853 | 0 | 11.22866 | 0
2018-04-01 07:52 | 45851.06694 | 300.004 | 4 | 5 | 4.273606 | 0 | 2.587853 | 0 | 11.22866 | 0
2018-04-01 07:54 | 45971.15 | 120.0004 | 5 | 5 | 3.932409 | -2.28208 | 2.587853 | 0.07606293 | 11.22866 | 0.3026576
2018-04-01 07:56 | 46091.15 | 240.0011 | 5 | 5 | 3.888292 | -2.282089 | 2.587853 | 0.1521277 | 11.22866 | 0.5999925
2018-04-01 07:58 | 46211.15 | 360.0006 | 5 | 5 | 3.851629 | -2.282056 | 2.587853 | 0.2281704 | 11.22866 | 0.8942576
2018-04-01 08:00 | 46331.15 | 480.0014 | 5 | 5 | 3.817494 | -2.282078 | 2.587853 | 0.3042653 | 11.22866 | 1.186028
2018-04-01 08:02 | 46451.15 | 600.0016 | 5 | 5 | 3.78501 | -2.282164 | 2.587853 | 0.3803383 | 11.22866 | 1.475191
2018-04-01 08:04 | 46571.15 | 720.0003 | 5 | 5 | 3.753713 | -2.282065 | 2.587853 | 0.4563971 | 11.22866 | 1.761879
2018-04-01 08:06 | 46691.15 | 840.0005 | 5 | 5 | 3.722934 | -2.282093 | 2.587853 | 0.5324714 | 11.22866 | 2.046266
2018-04-01 08:08 | 46811.15 | 960.0012 | 5 | 5 | 3.693588 | -2.282061 | 2.587853 | 0.6085317 | 11.22866 | 2.328305
2018-04-01 08:10 | 46931.15 | 1080.0013 | 5 | 5 | 3.666784 | -2.282108 | 2.587853 | 0.6845883 | 11.22866 | 2.608191
2018-04-01 08:12 | 47051.15 | 1200.0015 | 5 | 5 | 3.64224 | -2.281986 | 2.587853 | 0.7606518 | 11.22866 | 2.88615
2018-04-01 08:14 | 47171.15 | 1320.0009 | 5 | 5 | 3.619221 | -2.282064 | 2.587853 | 0.8367326 | 11.22866 | 3.162371
2018-04-01 08:16 | 47291.15 | 1440.0012 | 5 | 5 | 3.597598 | -2.282015 | 2.587853 | 0.9128036 | 11.22866 | 3.436859
2018-04-01 08:18 | 47411.15 | 1560.0005 | 5 | 5 | 3.57671 | -2.282037 | 2.587853 | 0.9888434 | 11.22866 | 3.709613
2018-04-01 08:20 | 47531.15 | 1680.0016 | 5 | 5 | 3.556699 | -2.282081 | 2.587853 | 1.064948 | 11.22866 | 3.981049
2018-04-01 08:22 | 47651.15 | 1800.0002 | 5 | 5 | 3.537745 | -2.282037 | 2.587853 | 1.141009 | 11.22866 | 4.25085
2018-04-01 08:24 | 47771.15 | 1920.0015 | 5 | 5 | 3.519684 | -2.282052 | 2.587853 | 1.217035 | 11.22866 | 4.519116
2018-04-01 08:26 | 47891.15 | 2040.0001 | 5 | 5 | 3.502916 | -2.282047 | 2.587853 | 1.293148 | 11.22866 | 4.786374
2018-04-01 08:28 | 48011.15 | 2160.0004 | 5 | 5 | 3.48675 | -2.282045 | 2.587853 | 1.369197 | 11.22866 | 5.052145
2018-04-01 08:30 | 48131.15 | 2280.0015 | 5 | 5 | 3.470793 | -2.281998 | 2.587853 | 1.445285 | 11.22866 | 5.316838
2018-04-01 08:32 | 48251.15 | 2400.0003 | 5 | 5 | 3.455008 | -2.282065 | 2.587853 | 1.521321 | 11.22866 | 5.580143
2018-04-01 08:34 | 48371.15 | 2520.0005 | 5 | 5 | 3.439577 | -2.282028 | 2.587853 | 1.597376 | 11.22866 | 5.842324
2018-04-01 08:36 | 48491.15 | 2640.0001 | 5 | 5 | 3.424348 | -2.282091 | 2.587853 | 1.673476 | 11.22866 | 6.1035
2018-04-01 08:38 | 48611.15 | 2760.001 | 5 | 5 | 3.40908 | -2.281989 | 2.587853 | 1.749538 | 11.22866 | 6.363384
2018-04-01 08:40 | 48731.15 | 2880.0005 | 5 | 5 | 3.393627 | -2.282032 | 2.587853 | 1.825613 | 11.22866 | 6.622145
2018-04-01 08:42 | 48851.15 | 3000.001 | 5 | 5 | 3.376866 | -2.282063 | 2.587853 | 1.901679 | 11.22866 | 6.879657
2018-04-01 08:44 | 48971.15 | 3120.0002 | 5 | 5 | 3.358122 | -2.282126 | 2.587853 | 1.977753 | 11.22866 | 7.13585
2018-04-01 08:46 | 49091.15 | 3240.0006 | 5 | 5 | 3.337385 | -2.281978 | 2.587853 | 2.053819 | 11.22866 | 7.390513
2018-04-01 08:48 | 49211.15 | 3360.001 | 5 | 5 | 3.314699 | -2.282071 | 2.587853 | 2.129883 | 11.22866 | 7.643519
2018-04-01 08:50 | 49331.15 | 3480.0012 | 5 | 5 | 3.288298 | -2.282004 | 2.587853 | 2.205956 | 11.22866 | 7.894701
2018-04-01 08:52 | 49451.15 | 3600.0002 | 5 | 5 | 3.256855 | -2.28214 | 2.587853 | 2.281996 | 11.22866 | 8.143591
2018-04-01 08:54 | 49571.15 | 3720.0012 | 5 | 5 | 3.217685 | -2.282013 | 2.587853 | 2.358088 | 11.22866 | 8.389991
2018-04-01 08:56 | 49691.15 | 3840.0008 | 5 | 5 | 3.167046 | -2.281915 | 2.587853 | 2.434141 | 11.22866 | 8.632867
2018-04-01 08:58 | 49811.15 | 3960.0004 | 5 | 5 | 3.099974 | -2.28203 | 2.587853 | 2.510218 | 11.22866 | 8.871395
2018-04-01 09:00 | 49931.15 | 4080.0013 | 5 | 5 | 3.002459 | -2.282137 | 2.587853 | 2.586286 | 11.22866 | 9.103751
2018-04-01 09:00 | 49933.55 | 4082.4052 | 5 | 5 | 2.999996 | -2.282071 | 2.587853 | 2.587812 | 11.22866 | 9.108331
2018-04-01 09:02 | 50053.6 | 120.0014 | 6 | 5 | 3.594789 | 0 | 2.587853 | 2.587812 | 11.22866 | 9.108331
2018-04-01 09:04 | 50173.59 | 240 | 6 | 5 | 3.62915 | 0 | 2.587853 | 2.587812 | 11.22866 | 9.108331
2018-04-01 09:05 | 50233.6 | 300.0043 | 6 | 5 | 3.638122 | 0 | 2.587853 | 2.587812 | 11.22866 | 9.108331
2018-04-01 09:05 | 50233.61 | 0.0027 | 7 | 6 | 3.638179 | 0 | 0 | 0 | 0 | 0
2018-04-01 09:07 | 50353.69266 | 120.0009 | 2 | 6 | 4.200211 | 3.905803 | 0.1441464 | 0 | 0.603312 | 0
2018-04-01 09:09 | 50473.69186 | 240.0001 | 2 | 6 | 4.200139 | 3.525905 | 0.267887 | 0 | 1.123047 | 0
2018-04-01 09:11 | 50571.88566 | 338.1939 | 2 | 6 | 4.200225 | 3.259988 | 0.3601875 | 0 | 1.510726 | 0
2018-04-01 09:13 | 50691.89978 | 120.0012 | 3 | 6 | 4.225567 | 3.260116 | 0.4684748 | 0 | 1.966892 | 0
2018-04-01 09:15 | 50811.90008 | 240.0015 | 3 | 6 | 4.248916 | 3.259812 | 0.5771246 | 0 | 2.427278 | 0
2018-04-01 09:17 | 50931.90008 | 360.0015 | 3 | 6 | 4.273169 | 3.260005 | 0.6858084 | 0 | 2.890369 | 0
2018-04-01 09:19 | 51051.89998 | 480.0014 | 3 | 6 | 4.299373 | 3.260161 | 0.7944342 | 0 | 3.355946 | 0
2018-04-01 09:21 | 51171.89868 | 600.0001 | 3 | 6 | 4.327958 | 3.260118 | 0.9031045 | 0 | 3.824695 | 0
2018-04-01 09:23 | 51291.90048 | 720.0019 | 3 | 6 | 4.35851 | 3.260013 | 1.011802 | 0 | 4.296776 | 0
2018-04-01 09:25 | 51411.90088 | 840.0023 | 3 | 6 | 4.390738 | 3.260154 | 1.120423 | 0 | 4.771947 | 0
2018-04-01 09:27 | 51531.89978 | 960.0012 | 3 | 6 | 4.400157 | 3.045415 | 1.226416 | 0 | 5.238193 | 0
2018-04-01 09:29 | 51651.89868 | 1080.0001 | 3 | 6 | 4.400185 | 2.799176 | 1.323732 | 0 | 5.666401 | 0
2018-04-01 09:31 | 51771.89978 | 1200.0012 | 3 | 6 | 4.400135 | 2.589036 | 1.413444 | 0 | 6.061149 | 0
2018-04-01 09:33 | 51891.90028 | 1320.0017 | 3 | 6 | 4.40013 | 2.411368 | 1.496681 | 0 | 6.427402 | 0
2018-04-01 09:35 | 52011.90068 | 1440.0021 | 3 | 6 | 4.400091 | 2.260591 | 1.574526 | 0 | 6.769929 | 0
2018-04-01 09:37 | 52131.90098 | 1560.0024 | 3 | 6 | 4.400111 | 2.126279 | 1.647574 | 0 | 7.091348 | 0
2018-04-01 09:39 | 52251.89978 | 1680.0012 | 3 | 6 | 4.400146 | 2.009803 | 1.716457 | 0 | 7.394442 | 0
2018-04-01 09:41 | 52371.90098 | 1800.0024 | 3 | 6 | 4.400132 | 1.905297 | 1.781669 | 0 | 7.681381 | 0
2018-04-01 09:43 | 52491.90048 | 1920.0019 | 3 | 6 | 4.400105 | 1.80915 | 1.843541 | 0 | 7.953626 | 0
2018-04-01 09:45 | 52611.90008 | 2040.0015 | 3 | 6 | 4.400023 | 1.716013 | 1.902297 | 0 | 8.212158 | 0
2018-04-01 09:47 | 52731.89888 | 2160.0003 | 3 | 6 | 4.400023 | 1.630728 | 1.958085 | 0 | 8.457631 | 0
2018-04-01 09:49 | 52851.90068 | 2280.0021 | 3 | 6 | 4.400136 | 1.552898 | 2.011127 | 0 | 8.691018 | 0
2018-04-01 09:51 | 52971.89878 | 2400.0002 | 3 | 6 | 4.400086 | 1.478106 | 2.061625 | 0 | 8.913217 | 0
2018-04-01 09:53 | 53091.89978 | 2520.0012 | 3 | 6 | 4.400163 | 1.408552 | 2.109713 | 0 | 9.124806 | 0
2018-04-01 09:55 | 53211.90018 | 2640.0016 | 3 | 6 | 4.400035 | 1.338332 | 2.155487 | 0 | 9.326213 | 0
2018-04-01 09:57 | 53331.89888 | 2760.0003 | 3 | 6 | 4.400132 | 1.273952 | 2.199013 | 0 | 9.517735 | 0
2018-04-01 09:59 | 53451.89978 | 2880.0012 | 3 | 6 | 4.400086 | 1.213793 | 2.240467 | 0 | 9.70013 | 0
2018-04-01 10:01 | 53571.89868 | 3000.0001 | 3 | 6 | 4.400064 | 1.155491 | 2.279957 | 0 | 9.87389 | 0
2018-04-01 10:03 | 53691.89978 | 3120.0012 | 3 | 6 | 4.400099 | 1.098032 | 2.317517 | 0 | 10.03916 | 0
2018-04-01 10:05 | 53811.89958 | 3240.001 | 3 | 6 | 4.400084 | 1.042766 | 2.35317 | 0 | 10.19603 | 0
2018-04-01 10:07 | 53931.89888 | 3360.0003 | 3 | 6 | 4.400051 | 0.9896317 | 2.387046 | 0 | 10.34509 | 0
2018-04-01 10:09 | 54051.89988 | 3480.0013 | 3 | 6 | 4.40005 | 0.9382772 | 2.419182 | 0 | 10.48649 | 0
2018-04-01 10:11 | 54171.89878 | 3600.0002 | 3 | 6 | 4.400008 | 0.8873339 | 2.449611 | 0 | 10.62038 | 0
2018-04-01 10:13 | 54291.90038 | 3720.0018 | 3 | 6 | 4.400037 | 0.8384447 | 2.478385 | 0 | 10.74699 | 0
2018-04-01 10:15 | 54411.89968 | 3840.0011 | 3 | 6 | 4.400088 | 0.7918854 | 2.50554 | 0 | 10.86647 | 0
2018-04-01 10:17 | 54531.89988 | 3960.0013 | 3 | 6 | 4.400102 | 0.7487068 | 2.531199 | 0 | 10.97937 | 0
2018-04-01 10:19 | 54651.90008 | 4080.0015 | 3 | 6 | 4.400046 | 0.7077971 | 2.555463 | 0 | 11.08613 | 0
2018-04-01 10:21 | 54771.89968 | 4200.0011 | 3 | 6 | 4.400063 | 0.6695194 | 2.578418 | 0 | 11.18714 | 0
2018-04-01 10:22 | 54826.93588 | 4255.0373 | 3 | 6 | 4.400006 | 0.6519928 | 2.588523 | 0 | 11.2316 | 0
2018-04-01 10:24 | 54946.98 | 120.0007 | 4 | 6 | 4.288934 | 0 | 2.588523 | 0 | 11.2316 | 0
2018-04-01 10:26 | 55066.98 | 240.0003 | 4 | 6 | 4.276905 | 0 | 2.588523 | 0 | 11.2316 | 0
2018-04-01 10:27 | 55126.98 | 300.0029 | 4 | 6 | 4.273616 | 0 | 2.588523 | 0 | 11.2316 | 0
2018-04-01 10:29 | 55247.06078 | 120.0006 | 5 | 6 | 3.933268 | -2.282084 | 2.588523 | 0.07605955 | 11.2316 | 0.3026994
2018-04-01 10:31 | 55367.06028 | 240.0001 | 5 | 6 | 3.889342 | -2.28202 | 2.588523 | 0.1521301 | 11.2316 | 0.6001322
2018-04-01 10:33 | 55487.06048 | 360.0003 | 5 | 6 | 3.852566 | -2.281945 | 2.588523 | 0.2281975 | 11.2316 | 0.8945644
2018-04-01 10:35 | 55607.06138 | 480.0012 | 5 | 6 | 3.818309 | -2.28201 | 2.588523 | 0.3042699 | 11.2316 | 1.186315
2018-04-01 10:37 | 55727.06158 | 600.0014 | 5 | 6 | 3.785783 | -2.282159 | 2.588523 | 0.3803322 | 11.2316 | 1.4755
2018-04-01 10:39 | 55847.06098 | 720.0008 | 5 | 6 | 3.754042 | -2.282049 | 2.588523 | 0.456386 | 11.2316 | 1.762212
2018-04-01 10:41 | 55967.06098 | 840.0008 | 5 | 6 | 3.723353 | -2.281991 | 2.588523 | 0.5324644 | 11.2316 | 2.046638
2018-04-01 10:43 | 56087.06098 | 960.0008 | 5 | 6 | 3.694867 | -2.282043 | 2.588523 | 0.6085358 | 11.2316 | 2.328776
2018-04-01 10:45 | 56207.06148 | 1080.0013 | 5 | 6 | 3.668615 | -2.282089 | 2.588523 | 0.6845911 | 11.2316 | 2.608781
2018-04-01 10:47 | 56327.06168 | 1200.0015 | 5 | 6 | 3.643893 | -2.282089 | 2.588523 | 0.7606604 | 11.2316 | 2.886901
2018-04-01 10:49 | 56447.06028 | 1320.0001 | 5 | 6 | 3.620812 | -2.2821 | 2.588523 | 0.8367303 | 11.2316 | 3.163202
2018-04-01 10:51 | 56567.06108 | 1440.0009 | 5 | 6 | 3.599253 | -2.281995 | 2.588523 | 0.912782 | 11.2316 | 3.437742
2018-04-01 10:53 | 56687.06048 | 1560.0003 | 5 | 6 | 3.578746 | -2.282065 | 2.588523 | 0.9888659 | 11.2316 | 3.710801
2018-04-01 10:55 | 56807.06148 | 1680.0013 | 5 | 6 | 3.558933 | -2.28198 | 2.588523 | 1.064907 | 11.2316 | 3.982177
2018-04-01 10:57 | 56927.06128 | 1800.0011 | 5 | 6 | 3.53956 | -2.282086 | 2.588523 | 1.141006 | 11.2316 | 4.252267
2018-04-01 10:59 | 57047.06098 | 1920.0008 | 5 | 6 | 3.520654 | -2.28202 | 2.588523 | 1.217071 | 11.2316 | 4.52078
2018-04-01 11:01 | 57167.06168 | 2040.0015 | 5 | 6 | 3.503058 | -2.282034 | 2.588523 | 1.293137 | 11.2316 | 4.787908
2018-04-01 11:03 | 57287.06018 | 2160 | 5 | 6 | 3.486398 | -2.282042 | 2.588523 | 1.369184 | 11.2316 | 5.053664
2018-04-01 11:05 | 57407.06098 | 2280.0008 | 5 | 6 | 3.470947 | -2.282039 | 2.588523 | 1.445275 | 11.2316 | 5.318358
2018-04-01 11:07 | 57527.06168 | 2400.0015 | 5 | 6 | 3.45522 | -2.281943 | 2.588523 | 1.521341 | 11.2316 | 5.581777
2018-04-01 11:09 | 57647.06038 | 2520.0002 | 5 | 6 | 3.439932 | -2.281952 | 2.588523 | 1.597405 | 11.2316 | 5.844009
2018-04-01 11:11 | 57767.06098 | 2640.0008 | 5 | 6 | 3.425162 | -2.282076 | 2.588523 | 1.673469 | 11.2316 | 6.105108
2018-04-01 11:13 | 57887.06158 | 2760.0014 | 5 | 6 | 3.410069 | -2.282095 | 2.588523 | 1.749531 | 11.2316 | 6.365061
2018-04-01 11:15 | 58007.06108 | 2880.0009 | 5 | 6 | 3.39463 | -2.282063 | 2.588523 | 1.825587 | 11.2316 | 6.623837
2018-04-01 11:17 | 58127.06048 | 3000.0003 | 5 | 6 | 3.377995 | -2.282089 | 2.588523 | 1.901675 | 11.2316 | 6.881501
2018-04-01 11:19 | 58247.06088 | 3120.0007 | 5 | 6 | 3.359815 | -2.282072 | 2.588523 | 1.977745 | 11.2316 | 7.137788
2018-04-01 11:21 | 58367.06138 | 3240.0012 | 5 | 6 | 3.339845 | -2.281991 | 2.588523 | 2.053791 | 11.2316 | 7.392539
2018-04-01 11:23 | 58487.06038 | 3360.0002 | 5 | 6 | 3.316682 | -2.282083 | 2.588523 | 2.129877 | 11.2316 | 7.645796
2018-04-01 11:25 | 58607.06068 | 3480.0005 | 5 | 6 | 3.288792 | -2.282056 | 2.588523 | 2.205923 | 11.2316 | 7.896973
2018-04-01 11:27 | 58727.06018 | 3600 | 5 | 6 | 3.256366 | -2.282054 | 2.588523 | 2.282014 | 11.2316 | 8.146022
2018-04-01 11:29 | 58847.06138 | 3720.0012 | 5 | 6 | 3.216761 | -2.282093 | 2.588523 | 2.358081 | 11.2316 | 8.392271
2018-04-01 11:31 | 58967.06058 | 3840.0004 | 5 | 6 | 3.166101 | -2.282117 | 2.588523 | 2.434119 | 11.2316 | 8.635016
2018-04-01 11:33 | 59087.06058 | 3960.0004 | 5 | 6 | 3.099797 | -2.282013 | 2.588523 | 2.510212 | 11.2316 | 8.873541
2018-04-01 11:35 | 59207.06058 | 4080.0004 | 5 | 6 | 3.002738 | -2.282071 | 2.588523 | 2.586285 | 11.2316 | 9.105932
2018-04-01 11:35 | 59209.75408 | 4082.6939 | 5 | 6 | 3 | -2.282017 | 2.588523 | 2.587994 | 11.2316 | 9.111059
2018-04-01 11:37 | 59329.8 | 120.0011 | 6 | 6 | 3.593831 | 0 | 2.588523 | 2.587994 | 11.2316 | 9.111059
2018-04-01 11:39 | 59449.8 | 240.002 | 6 | 6 | 3.62838 | 0 | 2.588523 | 2.587994 | 11.2316 | 9.111059
2018-04-01 11:40 | 59509.8 | 300.002 | 6 | 6 | 3.637392 | 0 | 2.588523 | 2.587994 | 11.2316 | 9.111059
2018-04-01 11:40 | 59509.81 | 0.0025 | 7 | 7 | 3.637461 | 0 | 0 | 0 | 0 | 0
2018-04-01 11:42 | 59629.89 | 120.0009 | 2 | 7 | 4.200178 | 3.896045 | 0.1437903 | 0 | 0.60185 | 0
2018-04-01 11:44 | 59749.89 | 240.0023 | 2 | 7 | 4.200203 | 3.522647 | 0.2673978 | 0 | 1.121027 | 0
2018-04-01 11:46 | 59847.22 | 337.3278 | 2 | 7 | 4.200198 | 3.259995 | 0.3589639 | 0 | 1.505622 | 0
2018-04-01 11:48 | 59967.23054 | 120.0015 | 3 | 7 | 4.225941 | 3.25978 | 0.4672221 | 0 | 1.961673 | 0
2018-04-01 11:50 | 60087.23014 | 240.0011 | 3 | 7 | 4.249784 | 3.260083 | 0.5759137 | 0 | 2.42231 | 0
2018-04-01 11:52 | 60207.23064 | 360.0016 | 3 | 7 | 4.273965 | 3.260087 | 0.6845366 | 0 | 2.885231 | 0
2018-04-01 11:54 | 60327.23044 | 480.0014 | 3 | 7 | 4.300091 | 3.259877 | 0.7931429 | 0 | 3.350813 | 0
2018-04-01 11:56 | 60447.22924 | 600.0002 | 3 | 7 | 4.328829 | 3.260135 | 0.9019006 | 0 | 3.820021 | 0
2018-04-01 11:58 | 60567.22914 | 720.0001 | 3 | 7 | 4.359786 | 3.260196 | 1.010534 | 0 | 4.29194 | 0
2018-04-01 12:00 | 60687.23054 | 840.0015 | 3 | 7 | 4.391874 | 3.260249 | 1.119178 | 0 | 4.767338 | 0
2018-04-01 12:02 | 60807.23064 | 960.0016 | 3 | 7 | 4.400183 | 3.039237 | 1.224982 | 0 | 5.232779 | 0
2018-04-01 12:04 | 60927.23144 | 1080.0024 | 3 | 7 | 4.40011 | 2.79396 | 1.322078 | 0 | 5.660015 | 0
2018-04-01 12:06 | 61047.23084 | 1200.0018 | 3 | 7 | 4.400146 | 2.586074 | 1.411675 | 0 | 6.054256 | 0
2018-04-01 12:08 | 61167.23024 | 1320.0012 | 3 | 7 | 4.400152 | 2.409709 | 1.494865 | 0 | 6.420304 | 0
2018-04-01 12:10 | 61287.23134 | 1440.0023 | 3 | 7 | 4.40012 | 2.254533 | 1.572508 | 0 | 6.761942 | 0
2018-04-01 12:12 | 61407.23144 | 1560.0024 | 3 | 7 | 4.400135 | 2.120311 | 1.645383 | 0 | 7.082604 | 0
2018-04-01 12:14 | 61527.22934 | 1680.0003 | 3 | 7 | 4.400101 | 2.00134 | 1.714036 | 0 | 7.384684 | 0
2018-04-01 12:16 | 61647.22974 | 1800.0007 | 3 | 7 | 4.400068 | 1.895787 | 1.778957 | 0 | 7.670344 | 0
2018-04-01 12:18 | 61767.23144 | 1920.0024 | 3 | 7 | 4.400095 | 1.799703 | 1.840514 | 0 | 7.941199 | 0
2018-04-01 12:20 | 61887.23094 | 2040.0019 | 3 | 7 | 4.400118 | 1.71153 | 1.899023 | 0 | 8.198644 | 0
2018-04-01 12:22 | 62007.23014 | 2160.0011 | 3 | 7 | 4.40009 | 1.628233 | 1.95466 | 0 | 8.443454 | 0
2018-04-01 12:24 | 62127.22974 | 2280.0007 | 3 | 7 | 4.400104 | 1.55135 | 2.007658 | 0 | 8.676646 | 0
2018-04-01 12:26 | 62247.23024 | 2400.0012 | 3 | 7 | 4.400098 | 1.477988 | 2.058118 | 0 | 8.898677 | 0
2018-04-01 12:28 | 62367.22974 | 2520.0007 | 3 | 7 | 4.400132 | 1.409486 | 2.10623 | 0 | 9.110373 | 0
2018-04-01 12:30 | 62487.23084 | 2640.0018 | 3 | 7 | 4.400106 | 1.344799 | 2.152089 | 0 | 9.312154 | 0
2018-04-01 12:32 | 62607.22964 | 2760.0006 | 3 | 7 | 4.400141 | 1.281612 | 2.195828 | 0 | 9.504612 | 0
2018-04-01 12:34 | 62727.23054 | 2880.0015 | 3 | 7 | 4.400102 | 1.21773 | 2.237479 | 0 | 9.687877 | 0
2018-04-01 12:36 | 62847.22924 | 3000.0002 | 3 | 7 | 4.400104 | 1.157187 | 2.27705 | 0 | 9.861996 | 0
2018-04-01 12:38 | 62967.22964 | 3120.0006 | 3 | 7 | 4.4001 | 1.09942 | 2.314642 | 0 | 10.0274 | 0
2018-04-01 12:40 | 63087.22984 | 3240.0008 | 3 | 7 | 4.400005 | 1.042875 | 2.350361 | 0 | 10.18457 | 0
2018-04-01 12:42 | 63207.23024 | 3360.0012 | 3 | 7 | 4.400105 | 0.9890823 | 2.384218 | 0 | 10.33354 | 0
2018-04-01 12:44 | 63327.22954 | 3480.0005 | 3 | 7 | 4.400048 | 0.9367428 | 2.416296 | 0 | 10.47469 | 0
2018-04-01 12:46 | 63447.23134 | 3600.0023 | 3 | 7 | 4.400063 | 0.8874998 | 2.446684 | 0 | 10.6084 | 0
2018-04-01 12:48 | 63567.22924 | 3720.0002 | 3 | 7 | 4.400043 | 0.8405485 | 2.475482 | 0 | 10.7351 | 0
2018-04-01 12:50 | 63687.23024 | 3840.0012 | 3 | 7 | 4.400139 | 0.7967911 | 2.502743 | 0 | 10.85505 | 0
2018-04-01 12:52 | 63807.22964 | 3960.0006 | 3 | 7 | 4.400001 | 0.7519684 | 2.528547 | 0 | 10.9686 | 0
2018-04-01 12:54 | 63927.23004 | 4080.001 | 3 | 7 | 4.399994 | 0.7115774 | 2.552941 | 0 | 11.07593 | 0
2018-04-01 12:56 | 64047.22944 | 4200.0004 | 3 | 7 | 4.400047 | 0.6743822 | 2.576046 | 0 | 11.1776 | 0
2018-04-01 12:57 | 64118.57314 | 4271.3441 | 3 | 7 | 4.400057 | 0.6519861 | 2.589189 | 0 | 11.23542 | 0
2018-04-01 12:59 | 64238.62 | 120.0011 | 4 | 7 | 4.289061 | 0 | 2.589189 | 0 | 11.23542 | 0
2018-04-01 13:01 | 64358.62 | 240.0004 | 4 | 7 | 4.27709 | 0 | 2.589189 | 0 | 11.23542 | 0
2018-04-01 13:02 | 64418.62 | 300.0016 | 4 | 7 | 4.273775 | 0 | 2.589189 | 0 | 11.23542 | 0
2018-04-01 13:04 | 64538.7 | 120.0012 | 5 | 7 | 3.9343 | -2.282104 | 2.589189 | 0.07605424 | 11.23542 | 0.3027416
2018-04-01 13:06 | 64658.7 | 240.0006 | 5 | 7 | 3.890545 | -2.282022 | 2.589189 | 0.1521219 | 11.23542 | 0.6002504
2018-04-01 13:08 | 64778.7 | 360.0006 | 5 | 7 | 3.854383 | -2.282025 | 2.589189 | 0.2281972 | 11.23542 | 0.8948302
2018-04-01 13:10 | 64898.7 | 480.0015 | 5 | 7 | 3.820568 | -2.282017 | 2.589189 | 0.3042575 | 11.23542 | 1.186696
2018-04-01 13:12 | 65018.7 | 600.0006 | 5 | 7 | 3.788313 | -2.282013 | 2.589189 | 0.3803277 | 11.23542 | 1.476092
2018-04-01 13:14 | 65138.7 | 720.001 | 5 | 7 | 3.757145 | -2.281966 | 2.589189 | 0.4563959 | 11.23542 | 1.763071
2018-04-01 13:16 | 65258.7 | 840.0009 | 5 | 7 | 3.727095 | -2.282128 | 2.589189 | 0.5324486 | 11.23542 | 2.047666
2018-04-01 13:18 | 65378.7 | 960.0013 | 5 | 7 | 3.698318 | -2.282037 | 2.589189 | 0.608533 | 11.23542 | 2.330132
2018-04-01 13:20 | 65498.7 | 1080.0002 | 5 | 7 | 3.671371 | -2.282001 | 2.589189 | 0.6845824 | 11.23542 | 2.610351
2018-04-01 13:22 | 65618.7 | 1200.0002 | 5 | 7 | 3.646285 | -2.282026 | 2.589189 | 0.760658 | 11.23542 | 2.888691
2018-04-01 13:24 | 65738.7 | 1320.0016 | 5 | 7 | 3.623105 | -2.282059 | 2.589189 | 0.8367317 | 11.23542 | 3.165188
2018-04-01 13:26 | 65858.7 | 1440.0007 | 5 | 7 | 3.601242 | -2.281988 | 2.589189 | 0.9127728 | 11.23542 | 3.439854
2018-04-01 13:28 | 65978.7 | 1560.0012 | 5 | 7 | 3.580622 | -2.282089 | 2.589189 | 0.9888624 | 11.23542 | 3.71308
2018-04-01 13:30 | 66098.7 | 1680.0004 | 5 | 7 | 3.560849 | -2.281995 | 2.589189 | 1.064933 | 11.23542 | 3.984705
2018-04-01 13:32 | 66218.7 | 1800.0014 | 5 | 7 | 3.541551 | -2.281857 | 2.589189 | 1.140972 | 11.23542 | 4.254726
2018-04-01 13:34 | 66338.7 | 1920.0012 | 5 | 7 | 3.523263 | -2.282026 | 2.589189 | 1.217062 | 11.23542 | 4.523504
2018-04-01 13:36 | 66458.7 | 2040.0012 | 5 | 7 | 3.505593 | -2.282023 | 2.589189 | 1.293132 | 11.23542 | 4.790843
2018-04-01 13:38 | 66578.7 | 2160.0006 | 5 | 7 | 3.488832 | -2.282078 | 2.589189 | 1.369195 | 11.23542 | 5.056845
2018-04-01 13:40 | 66698.7 | 2280.0003 | 5 | 7 | 3.472799 | -2.282056 | 2.589189 | 1.445256 | 11.23542 | 5.321598
2018-04-01 13:42 | 66818.7 | 2400.0005 | 5 | 7 | 3.457718 | -2.282013 | 2.589189 | 1.521329 | 11.23542 | 5.585204
2018-04-01 13:44 | 66938.7 | 2520.0007 | 5 | 7 | 3.443011 | -2.28201 | 2.589189 | 1.597373 | 11.23542 | 5.847587
2018-04-01 13:46 | 67058.7 | 2640.0003 | 5 | 7 | 3.428768 | -2.281984 | 2.589189 | 1.673454 | 11.23542 | 6.10899
2018-04-01 13:48 | 67178.7 | 2760.0004 | 5 | 7 | 3.414232 | -2.282011 | 2.589189 | 1.749528 | 11.23542 | 6.369287
2018-04-01 13:50 | 67298.7 | 2880.0004 | 5 | 7 | 3.398704 | -2.282052 | 2.589189 | 1.825594 | 11.23542 | 6.628417
2018-04-01 13:52 | 67418.7 | 3000.0004 | 5 | 7 | 3.381587 | -2.282081 | 2.589189 | 1.901662 | 11.23542 | 6.886306
2018-04-01 13:54 | 67538.7 | 3120.0012 | 5 | 7 | 3.363095 | -2.281973 | 2.589189 | 1.977735 | 11.23542 | 7.142865
2018-04-01 13:56 | 67658.7 | 3240.0016 | 5 | 7 | 3.342223 | -2.281997 | 2.589189 | 2.0538 | 11.23542 | 7.3979
2018-04-01 13:58 | 67778.7 | 3360.0003 | 5 | 7 | 3.3183 | -2.282064 | 2.589189 | 2.129859 | 11.23542 | 7.651214
2018-04-01 14:00 | 67898.7 | 3480.0006 | 5 | 7 | 3.290936 | -2.282037 | 2.589189 | 2.205927 | 11.23542 | 7.902609
2018-04-01 14:02 | 68018.7 | 3600.001 | 5 | 7 | 3.259219 | -2.282037 | 2.589189 | 2.281992 | 11.23542 | 8.151759
2018-04-01 14:04 | 68138.7 | 3720.0023 | 5 | 7 | 3.220084 | -2.282008 | 2.589189 | 2.358062 | 11.23542 | 8.398257
2018-04-01 14:06 | 68258.7 | 3840.0004 | 5 | 7 | 3.170448 | -2.282087 | 2.589189 | 2.434121 | 11.23542 | 8.641373
2018-04-01 14:08 | 68378.7 | 3960.001 | 5 | 7 | 3.103911 | -2.281984 | 2.589189 | 2.510186 | 11.23542 | 8.880145
2018-04-01 14:10 | 68498.7 | 4080.001 | 5 | 7 | 3.006985 | -2.282091 | 2.589189 | 2.586257 | 11.23542 | 9.11284
2018-04-01 14:10 | 68505.54 | 4086.8407 | 5 | 7 | 2.999997 | -2.28196 | 2.589189 | 2.590598 | 11.23542 | 9.125878
2018-04-01 14:12 | 68625.57932 | 120.0001 | 6 | 7 | 3.591716 | 0 | 2.589189 | 2.590598 | 11.23542 | 9.125878
2018-04-01 14:14 | 68745.58042 | 240.0012 | 6 | 7 | 3.626431 | 0 | 2.589189 | 2.590598 | 11.23542 | 9.125878
2018-04-01 14:15 | 68805.58202 | 300.0028 | 6 | 7 | 3.635526 | 0 | 2.589189 | 2.590598 | 11.23542 | 9.125878
2018-04-01 14:15 | 68805.59334 | 0.0027 | 7 | 8 | 3.635838 | 0 | 0 | 0 | 0 | 0
2018-04-01 14:17 | 68925.67386 | 120.0012 | 2 | 8 | 4.200212 | 3.903787 | 0.1440866 | 0 | 0.6030194 | 0
2018-04-01 14:19 | 69045.67266 | 240 | 2 | 8 | 4.200187 | 3.523574 | 0.2676958 | 0 | 1.122203 | 0
2018-04-01 14:20 | 69144.69196 | 339.0193 | 2 | 8 | 4.200194 | 3.259999 | 0.3608944 | 0 | 1.513655 | 0
2018-04-01 14:22 | 69264.71 | 120.0002 | 3 | 8 | 4.225288 | 3.260158 | 0.4691755 | 0 | 1.969768 | 0
2018-04-01 14:24 | 69384.71 | 240.0015 | 3 | 8 | 4.248644 | 3.259963 | 0.5778614 | 0 | 2.430265 | 0
2018-04-01 14:26 | 69504.71 | 360.0003 | 3 | 8 | 4.273043 | 3.260121 | 0.6865176 | 0 | 2.893212 | 0
2018-04-01 14:28 | 69624.71 | 480.0008 | 3 | 8 | 4.29976 | 3.25983 | 0.7951704 | 0 | 3.358926 | 0
2018-04-01 14:30 | 69744.71 | 600.0013 | 3 | 8 | 4.328309 | 3.260156 | 0.903789 | 0 | 3.827494 | 0
2018-04-01 14:32 | 69864.71 | 720.0003 | 3 | 8 | 4.359433 | 3.25981 | 1.012503 | 0 | 4.299707 | 0
2018-04-01 14:34 | 69984.71 | 840.0015 | 3 | 8 | 4.392025 | 3.259879 | 1.121126 | 0 | 4.774998 | 0
2018-04-01 14:36 | 70104.71 | 960.0009 | 3 | 8 | 4.400134 | 3.030606 | 1.226736 | 0 | 5.239595 | 0
2018-04-01 14:39 | 70224.71 | 1080.0022 | 3 | 8 | 4.400174 | 2.784833 | 1.32359 | 0 | 5.665768 | 0
2018-04-01 14:40 | 70344.71 | 1200.0013 | 3 | 8 | 4.400133 | 2.571433 | 1.412741 | 0 | 6.058047 | 0
2018-04-01 14:42 | 70464.71 | 1320.0015 | 3 | 8 | 4.400141 | 2.397031 | 1.495479 | 0 | 6.422104 | 0
2018-04-01 14:45 | 70584.71 | 1440.0022 | 3 | 8 | 4.400145 | 2.248733 | 1.57284 | 0 | 6.762503 | 0
2018-04-01 14:46 | 70704.71 | 1560.0014 | 3 | 8 | 4.400079 | 2.116937 | 1.645552 | 0 | 7.082447 | 0
2018-04-01 14:48 | 70824.71 | 1680.0013 | 3 | 8 | 4.400074 | 1.997043 | 1.714085 | 0 | 7.383996 | 0
2018-04-01 14:50 | 70944.71 | 1800.0014 | 3 | 8 | 4.400053 | 1.890452 | 1.77884 | 0 | 7.668928 | 0
2018-04-01 14:52 | 71064.71 | 1920.001 | 3 | 8 | 4.400113 | 1.797498 | 1.840292 | 0 | 7.939322 | 0
2018-04-01 14:54 | 71184.71 | 2040.0018 | 3 | 8 | 4.400052 | 1.709996 | 1.898725 | 0 | 8.196434 | 0
2018-04-01 14:56 | 71304.71 | 2160.0013 | 3 | 8 | 4.400117 | 1.629162 | 1.954355 | 0 | 8.44121 | 0
2018-04-01 14:58 | 71424.71 | 2280.0019 | 3 | 8 | 4.400069 | 1.552663 | 2.007356 | 0 | 8.674418 | 0
2018-04-01 15:00 | 71544.71 | 2400.0009 | 3 | 8 | 4.400149 | 1.482432 | 2.057934 | 0 | 8.896964 | 0
2018-04-01 15:03 | 71664.71 | 2520.0022 | 3 | 8 | 4.400093 | 1.411459 | 2.106139 | 0 | 9.109072 | 0
2018-04-01 15:04 | 71784.71 | 2640.0018 | 3 | 8 | 4.400065 | 1.34386 | 2.152053 | 0 | 9.311096 | 0
2018-04-01 15:06 | 71904.71 | 2760.0014 | 3 | 8 | 4.400036 | 1.277213 | 2.195719 | 0 | 9.503231 | 0
2018-04-01 15:08 | 72024.71 | 2880.001 | 3 | 8 | 4.400161 | 1.216183 | 2.237282 | 0 | 9.686109 | 0
2018-04-01 15:10 | 72144.71 | 3000.0001 | 3 | 8 | 4.400019 | 1.154957 | 2.276775 | 0 | 9.85988 | 0
2018-04-01 15:12 | 72264.71 | 3120.001 | 3 | 8 | 4.400137 | 1.097768 | 2.314299 | 0 | 10.02499 | 0
2018-04-01 15:14 | 72384.71 | 3240.0013 | 3 | 8 | 4.400079 | 1.041495 | 2.349921 | 0 | 10.18173 | 0
2018-04-01 15:16 | 72504.71 | 3360.0014 | 3 | 8 | 4.400039 | 0.9885073 | 2.383741 | 0 | 10.33054 | 0
2018-04-01 15:18 | 72624.71 | 3480 | 3 | 8 | 4.400002 | 0.9377699 | 2.415861 | 0 | 10.47187 | 0
2018-04-01 15:20 | 72744.71 | 3600.0016 | 3 | 8 | 4.400086 | 0.8892355 | 2.446318 | 0 | 10.60588 | 0
2018-04-01 15:22 | 72864.71 | 3720.0011 | 3 | 8 | 4.400069 | 0.8416681 | 2.475152 | 0 | 10.73275 | 0
2018-04-01 15:24 | 72984.71 | 3840.0009 | 3 | 8 | 4.400043 | 0.7964849 | 2.502432 | 0 | 10.85279 | 0
2018-04-01 15:26 | 73104.71 | 3960.0009 | 3 | 8 | 4.39996 | 0.7533388 | 2.528292 | 0 | 10.96657 | 0
2018-04-01 15:28 | 73224.71 | 4080.0005 | 3 | 8 | 4.400043 | 0.7145739 | 2.552767 | 0 | 11.07426 | 0
2018-04-01 15:30 | 73344.71 | 4200.0014 | 3 | 8 | 4.400104 | 0.6779938 | 2.575969 | 0 | 11.17635 | 0
2018-04-01 15:32 | 73431.15 | 4286.4467 | 3 | 8 | 4.400064 | 0.6519947 | 2.591918 | 0 | 11.24653 | 0
2018-04-01 15:34 | 73551.2 | 120.0009 | 4 | 8 | 4.289344 | 0 | 2.591932 | 0 | 11.24659 | 0
2018-04-01 15:36 | 73671.2 | 240.0004 | 4 | 8 | 4.277329 | 0 | 2.591932 | 0 | 11.24659 | 0
2018-04-01 15:37 | 73731.2 | 300.0035 | 4 | 8 | 4.274067 | 0 | 2.591932 | 0 | 11.24659 | 0
2018-04-01 15:39 | 73851.29 | 120.0004 | 5 | 8 | 3.935149 | -2.282034 | 2.591932 | 0.07605489 | 11.24659 | 0.3027941
2018-04-01 15:41 | 73971.29 | 240.0013 | 5 | 8 | 3.891527 | -2.282001 | 2.591932 | 0.1521297 | 11.24659 | 0.6003981
2018-04-01 15:43 | 74091.29 | 360.0011 | 5 | 8 | 3.855198 | -2.282035 | 2.591932 | 0.228188 | 11.24659 | 0.8949817
2018-04-01 15:45 | 74211.28 | 480.0002 | 5 | 8 | 3.82093 | -2.282006 | 2.591932 | 0.3042433 | 11.24659 | 1.186874
2018-04-01 15:47 | 74331.28 | 600.0002 | 5 | 8 | 3.788244 | -2.282037 | 2.591932 | 0.3803258 | 11.24659 | 1.476327
2018-04-01 15:49 | 74451.28 | 720.0001 | 5 | 8 | 3.756596 | -2.281937 | 2.591932 | 0.4563853 | 11.24659 | 1.763251
2018-04-01 15:51 | 74571.29 | 840.0016 | 5 | 8 | 3.725998 | -2.281995 | 2.591932 | 0.5324605 | 11.24659 | 2.047859
2018-04-01 15:53 | 74691.29 | 960.0006 | 5 | 8 | 3.697201 | -2.282084 | 2.591932 | 0.6085212 | 11.24659 | 2.330154
2018-04-01 15:55 | 74811.29 | 1080.0015 | 5 | 8 | 3.670071 | -2.282042 | 2.591932 | 0.6845515 | 11.24659 | 2.610211
2018-04-01 15:57 | 74931.29 | 1200.0012 | 5 | 8 | 3.645126 | -2.282011 | 2.591932 | 0.7606564 | 11.24659 | 2.888561
2018-04-01 15:59 | 75051.29 | 1320.0008 | 5 | 8 | 3.622392 | -2.282 | 2.591932 | 0.8367329 | 11.24659 | 3.164993
2018-04-01 16:01 | 75171.29 | 1440.0015 | 5 | 8 | 3.600663 | -2.282069 | 2.591932 | 0.9127952 | 11.24659 | 3.439687
2018-04-01 16:03 | 75291.29 | 1560.0011 | 5 | 8 | 3.579605 | -2.281971 | 2.591932 | 0.9888599 | 11.24659 | 3.712765
2018-04-01 16:05 | 75411.29 | 1680.0011 | 5 | 8 | 3.55952 | -2.282078 | 2.591932 | 1.064922 | 11.24659 | 3.984264
2018-04-01 16:07 | 75531.29 | 1800.001 | 5 | 8 | 3.540684 | -2.282001 | 2.591932 | 1.140987 | 11.24659 | 4.254298
2018-04-01 16:09 | 75651.29 | 1920.0009 | 5 | 8 | 3.522593 | -2.281986 | 2.591932 | 1.217046 | 11.24659 | 4.522908
2018-04-01 16:11 | 75771.29 | 2040.0015 | 5 | 8 | 3.505443 | -2.281976 | 2.591932 | 1.293125 | 11.24659 | 4.790245
2018-04-01 16:13 | 75891.29 | 2160.0007 | 5 | 8 | 3.489418 | -2.28203 | 2.591932 | 1.369194 | 11.24659 | 5.056284
2018-04-01 16:15 | 76011.29 | 2280.0007 | 5 | 8 | 3.473811 | -2.281958 | 2.591932 | 1.445263 | 11.24659 | 5.321126
2018-04-01 16:17 | 76131.29 | 2400.0006 | 5 | 8 | 3.458652 | -2.281971 | 2.591932 | 1.521328 | 11.24659 | 5.584784
2018-04-01 16:19 | 76251.29 | 2520.0013 | 5 | 8 | 3.444089 | -2.282035 | 2.591932 | 1.597379 | 11.24659 | 5.847256
2018-04-01 16:21 | 76371.29 | 2640.0004 | 5 | 8 | 3.428755 | -2.28205 | 2.591932 | 1.673463 | 11.24659 | 6.108715
2018-04-01 16:23 | 76491.29 | 2760.0012 | 5 | 8 | 3.413095 | -2.282065 | 2.591932 | 1.749513 | 11.24659 | 6.368881
2018-04-01 16:25 | 76611.28 | 2880.0002 | 5 | 8 | 3.397207 | -2.281997 | 2.591932 | 1.825571 | 11.24659 | 6.627877
2018-04-01 16:27 | 76731.29 | 3000.0009 | 5 | 8 | 3.380187 | -2.282072 | 2.591932 | 1.901662 | 11.24659 | 6.885732
2018-04-01 16:29 | 76851.29 | 3120.0008 | 5 | 8 | 3.361484 | -2.282042 | 2.591932 | 1.977727 | 11.24659 | 7.142148
2018-04-01 16:31 | 76971.29 | 3240.0007 | 5 | 8 | 3.341042 | -2.282111 | 2.591932 | 2.053786 | 11.24659 | 7.397046
2018-04-01 16:33 | 77091.29 | 3360.0014 | 5 | 8 | 3.318015 | -2.282063 | 2.591932 | 2.129838 | 11.24659 | 7.65028
2018-04-01 16:35 | 77211.28 | 3480.0003 | 5 | 8 | 3.290792 | -2.282013 | 2.591932 | 2.205924 | 11.24659 | 7.901725
2018-04-01 16:37 | 77331.29 | 3600.0006 | 5 | 8 | 3.259022 | -2.282104 | 2.591932 | 2.28198 | 11.24659 | 8.15084
2018-04-01 16:39 | 77451.29 | 3720.0009 | 5 | 8 | 3.220478 | -2.282089 | 2.591932 | 2.358053 | 11.24659 | 8.397357
2018-04-01 16:41 | 77571.29 | 3840.0011 | 5 | 8 | 3.17121 | -2.282072 | 2.591932 | 2.434113 | 11.24659 | 8.64051
2018-04-01 16:43 | 77691.29 | 3960.0008 | 5 | 8 | 3.105859 | -2.282011 | 2.591932 | 2.510197 | 11.24659 | 8.879439
2018-04-01 16:45 | 77811.29 | 4080.0007 | 5 | 8 | 3.010082 | -2.282006 | 2.591932 | 2.586254 | 11.24659 | 9.112286
2018-04-01 16:45 | 77821.15 | 4089.8685 | 5 | 8 | 2.999993 | -2.282039 | 2.591932 | 2.592519 | 11.24659 | 9.131112
2018-04-01 16:47 | 77941.2 | 120.0001 | 6 | 8 | 3.59013 | 0 | 2.591932 | 2.592519 | 11.24659 | 9.131112
2018-04-01 16:49 | 78061.2 | 240.0006 | 6 | 8 | 3.625015 | 0 | 2.591932 | 2.592519 | 11.24659 | 9.131112
2018-04-01 16:50 | 78121.2 | 300.0035 | 6 | 8 | 3.634213 | 0 | 2.591932 | 2.592519 | 11.24659 | 9.131112
2018-04-01 16:50 | 78121.20806 | 0.0027 | 7 | 9 | 3.634312 | 0 | 0 | 0 | 0 | 0
2018-04-01 16:52 | 78241.28 | 120.0011 | 2 | 9 | 4.200162 | 3.915271 | 0.1443972 | 0 | 0.6042688 | 0
2018-04-01 16:54 | 78361.28 | 240.0007 | 2 | 9 | 4.200174 | 3.53555 | 0.2685521 | 0 | 1.125744 | 0
2018-04-01 16:56 | 78462.24 | 340.9585 | 2 | 9 | 4.20019 | 3.259986 | 0.3636991 | 0 | 1.525379 | 0
2018-04-01 16:58 | 78582.26 | 120.0015 | 3 | 9 | 4.22618 | 3.259904 | 0.4719614 | 0 | 1.981458 | 0
2018-04-01 17:00 | 78702.26 | 240.0013 | 3 | 9 | 4.249932 | 3.260182 | 0.5806763 | 0 | 2.442214 | 0
2018-04-01 17:02 | 78822.26 | 360.0011 | 3 | 9 | 4.274068 | 3.259931 | 0.6893412 | 0 | 2.905327 | 0
2018-04-01 17:04 | 78942.26 | 480.0016 | 3 | 9 | 4.300742 | 3.260005 | 0.7979624 | 0 | 3.371008 | 0
2018-04-01 17:06 | 79062.26 | 600.0022 | 3 | 9 | 4.329732 | 3.260095 | 0.9066671 | 0 | 3.840073 | 0
2018-04-01 17:08 | 79182.26 | 720.0014 | 3 | 9 | 4.360484 | 3.260016 | 1.01534 | 0 | 4.312253 | 0
2018-04-01 17:10 | 79302.26 | 840.0009 | 3 | 9 | 4.392753 | 3.259789 | 1.123953 | 0 | 4.787599 | 0
2018-04-01 17:12 | 79422.26 | 960.0024 | 3 | 9 | 4.400217 | 3.031898 | 1.229528 | 0 | 5.252059 | 0
2018-04-01 17:14 | 79542.26 | 1080.0006 | 3 | 9 | 4.400191 | 2.783893 | 1.32632 | 0 | 5.677958 | 0
2018-04-01 17:16 | 79662.26 | 1200.002 | 3 | 9 | 4.400228 | 2.575921 | 1.415568 | 0 | 6.070664 | 0
2018-04-01 17:18 | 79782.26 | 1320.0017 | 3 | 9 | 4.400156 | 2.397294 | 1.498393 | 0 | 6.435106 | 0
2018-04-01 17:20 | 79902.25 | 1440 | 3 | 9 | 4.40011 | 2.245124 | 1.575684 | 0 | 6.775195 | 0
2018-04-01 17:22 | 80022.26 | 1560.0021 | 3 | 9 | 4.40011 | 2.115172 | 1.648284 | 0 | 7.094643 | 0
2018-04-01 17:24 | 80142.26 | 1680.001 | 3 | 9 | 4.400147 | 2.00081 | 1.716841 | 0 | 7.396302 | 0
2018-04-01 17:26 | 80262.26 | 1800.0033 | 3 | 9 | 4.400101 | 1.898282 | 1.781781 | 0 | 7.682045 | 0
2018-04-01 17:28 | 80382.26 | 1920.0005 | 3 | 9 | 4.40006 | 1.805793 | 1.843494 | 0 | 7.953585 | 0
2018-04-01 17:30 | 80502.26 | 2040.0006 | 3 | 9 | 4.400046 | 1.719079 | 1.902228 | 0 | 8.212022 | 0
2018-04-01 17:32 | 80622.26 | 2160.0021 | 3 | 9 | 4.400087 | 1.636282 | 1.958148 | 0 | 8.458074 | 0
2018-04-01 17:34 | 80742.26 | 2280.0021 | 3 | 9 | 4.40006 | 1.556719 | 2.011354 | 0 | 8.692186 | 0
2018-04-01 17:36 | 80862.26 | 2400.002 | 3 | 9 | 4.400057 | 1.481806 | 2.061999 | 0 | 8.915026 | 0
2018-04-01 17:38 | 80982.26 | 2520.0021 | 3 | 9 | 4.400077 | 1.410062 | 2.110203 | 0 | 9.12713 | 0
2018-04-01 17:40 | 81102.26 | 2640.0004 | 3 | 9 | 4.400075 | 1.341575 | 2.156075 | 0 | 9.328969 | 0
2018-04-01 17:42 | 81222.26 | 2760.0017 | 3 | 9 | 4.40007 | 1.27508 | 2.199669 | 0 | 9.520785 | 0
2018-04-01 17:44 | 81342.26 | 2880.0007 | 3 | 9 | 4.400084 | 1.213197 | 2.241129 | 0 | 9.703211 | 0
2018-04-01 17:46 | 81462.26 | 3000.0022 | 3 | 9 | 4.400095 | 1.153797 | 2.280559 | 0 | 9.876708 | 0
2018-04-01 17:48 | 81582.26 | 3120.0004 | 3 | 9 | 4.400028 | 1.095749 | 2.318039 | 0 | 10.04162 | 0
2018-04-01 17:50 | 81702.26 | 3240.0013 | 3 | 9 | 4.400066 | 1.03962 | 2.353637 | 0 | 10.19826 | 0
2018-04-01 17:52 | 81822.26 | 3360.0012 | 3 | 9 | 4.400077 | 0.987524 | 2.387396 | 0 | 10.3468 | 0
2018-04-01 17:54 | 81942.26 | 3480.0018 | 3 | 9 | 4.399982 | 0.9366055 | 2.419472 | 0 | 10.48794 | 0
2018-04-01 17:56 | 82062.26 | 3600.0004 | 3 | 9 | 4.400108 | 0.8904305 | 2.449921 | 0 | 10.62191 | 0
2018-04-01 17:58 | 82182.26 | 3720.0003 | 3 | 9 | 4.400013 | 0.8434496 | 2.478807 | 0 | 10.74901 | 0
2018-04-01 18:00 | 82302.26 | 3840.0002 | 3 | 9 | 4.400005 | 0.7980852 | 2.506176 | 0 | 10.86943 | 0
2018-04-01 18:02 | 82422.25 | 3960 | 3 | 9 | 4.400076 | 0.7557001 | 2.532069 | 0 | 10.98337 | 0
2018-04-01 18:04 | 82542.26 | 4080.0009 | 3 | 9 | 4.400009 | 0.7145176 | 2.556562 | 0 | 11.09114 | 0
2018-04-01 18:06 | 82662.26 | 4200.0004 | 3 | 9 | 4.400051 | 0.6761885 | 2.579743 | 0 | 11.19314 | 0
2018-04-01 18:07 | 82738.26 | 4276.0043 | 3 | 9 | 4.400076 | 0.6519928 | 2.593764 | 0 | 11.25483 | 0
2018-04-01 18:09 | 82858.31 | 120.0007 | 4 | 9 | 4.289498 | 0 | 2.593764 | 0 | 11.25483 | 0
2018-04-01 18:11 | 82978.31 | 240.0009 | 4 | 9 | 4.277503 | 0 | 2.593764 | 0 | 11.25483 | 0
2018-04-01 18:12 | 83038.31 | 300.0015 | 4 | 9 | 4.274295 | 0 | 2.593764 | 0 | 11.25483 | 0
2018-04-01 18:14 | 83158.38 | 120.0001 | 5 | 9 | 3.935701 | -2.282049 | 2.593764 | 0.07605849 | 11.25483 | 0.302848
2018-04-01 18:16 | 83278.38 | 240.0001 | 5 | 9 | 3.891707 | -2.281982 | 2.593764 | 0.1521234 | 11.25483 | 0.6004415
2018-04-01 18:18 | 83398.38 | 360.0008 | 5 | 9 | 3.855392 | -2.281974 | 2.593764 | 0.2281883 | 11.25483 | 0.8950647
2018-04-01 18:20 | 83518.38 | 480.0002 | 5 | 9 | 3.82154 | -2.282049 | 2.593764 | 0.3042619 | 11.25483 | 1.187061
2018-04-01 18:22 | 83638.38 | 600.0014 | 5 | 9 | 3.78931 | -2.282098 | 2.593764 | 0.3803217 | 11.25483 | 1.476491
2018-04-01 18:24 | 83758.38 | 720.0011 | 5 | 9 | 3.757772 | -2.282108 | 2.593764 | 0.4563402 | 11.25483 | 1.763349
2018-04-01 18:26 | 83878.38 | 840.0003 | 5 | 9 | 3.726759 | -2.282071 | 2.593764 | 0.5324585 | 11.25483 | 2.048198
2018-04-01 18:28 | 83998.38 | 960.0012 | 5 | 9 | 3.697442 | -2.281927 | 2.593764 | 0.608528 | 11.25483 | 2.330559
2018-04-01 18:30 | 84118.38 | 1080.0012 | 5 | 9 | 3.670445 | -2.282022 | 2.593764 | 0.6845858 | 11.25483 | 2.61074
2018-04-01 18:32 | 84238.38 | 1200.001 | 5 | 9 | 3.645201 | -2.282047 | 2.593764 | 0.7606537 | 11.25483 | 2.88897
2018-04-01 18:34 | 84358.38 | 1320.0001 | 5 | 9 | 3.622114 | -2.282078 | 2.593764 | 0.8367227 | 11.25483 | 3.165368
2018-04-01 18:36 | 84478.38 | 1440.0008 | 5 | 9 | 3.600853 | -2.282074 | 2.593764 | 0.9127833 | 11.25483 | 3.44005
2018-04-01 18:38 | 84598.38 | 1560.0009 | 5 | 9 | 3.5806 | -2.281969 | 2.593764 | 0.9888561 | 11.25483 | 3.713203
2018-04-01 18:40 | 84718.38 | 1680.0008 | 5 | 9 | 3.560575 | -2.282019 | 2.593764 | 1.064922 | 11.25483 | 3.984801
2018-04-01 18:42 | 84838.38 | 1800.0009 | 5 | 9 | 3.541454 | -2.282001 | 2.593764 | 1.140984 | 11.25483 | 4.254889
2018-04-01 18:44 | 84958.38 | 1920.0006 | 5 | 9 | 3.52371 | -2.28202 | 2.593764 | 1.217051 | 11.25483 | 4.523604
2018-04-01 18:46 | 85078.38 | 2040.0001 | 5 | 9 | 3.506276 | -2.282034 | 2.593764 | 1.293105 | 11.25483 | 4.790922
2018-04-01 18:48 | 85198.38 | 2160.0007 | 5 | 9 | 3.489392 | -2.281988 | 2.593764 | 1.369184 | 11.25483 | 5.057032
2018-04-01 18:50 | 85318.38 | 2280 | 5 | 9 | 3.473359 | -2.282083 | 2.593764 | 1.445252 | 11.25483 | 5.321849
2018-04-01 18:52 | 85438.38 | 2400.0031 | 5 | 9 | 3.458111 | -2.282013 | 2.593764 | 1.521324 | 11.25483 | 5.585491
2018-04-01 18:54 | 85558.38 | 2520.0001 | 5 | 9 | 3.442611 | -2.281981 | 2.593764 | 1.597382 | 11.25483 | 5.847922
2018-04-01 18:56 | 85678.38 | 2640.001 | 5 | 9 | 3.427188 | -2.28205 | 2.593764 | 1.673455 | 11.25483 | 6.109222
2018-04-01 18:58 | 85798.38 | 2760.0011 | 5 | 9 | 3.412024 | -2.282133 | 2.593764 | 1.749514 | 11.25483 | 6.369311
2018-04-01 19:00 | 85918.38 | 2880.0005 | 5 | 9 | 3.396663 | -2.282076 | 2.593764 | 1.825587 | 11.25483 | 6.628288
2018-04-01 19:02 | 86038.38 | 3000.0005 | 5 | 9 | 3.379872 | -2.281976 | 2.593764 | 1.901636 | 11.25483 | 6.885974
2018-04-01 19:04 | 86158.38 | 3120.0006 | 5 | 9 | 3.361089 | -2.282019 | 2.593764 | 1.977714 | 11.25483 | 7.142404
2018-04-01 19:06 | 86278.38 | 3240.0001 | 5 | 9 | 3.34068 | -2.282037 | 2.593764 | 2.053775 | 11.25483 | 7.397293
2018-04-01 19:08 | 86398.38 | 3360.0002 | 5 | 9 | 3.317604 | -2.281989 | 2.593764 | 2.129841 | 11.25483 | 7.650552
2018-04-01 19:10 | 86518.38 | 3480.0006 | 5 | 9 | 3.290765 | -2.28201 | 2.593764 | 2.205916 | 11.25483 | 7.901944
2018-04-01 19:12 | 86638.38 | 3600.0008 | 5 | 9 | 3.259489 | -2.282113 | 2.593764 | 2.281967 | 11.25483 | 8.151051
2018-04-01 19:14 | 86758.38 | 3720.001 | 5 | 9 | 3.221337 | -2.282065 | 2.593764 | 2.358046 | 11.25483 | 8.397636
2018-04-01 19:16 | 86878.38 | 3840.0004 | 5 | 9 | 3.171924 | -2.281947 | 2.593764 | 2.434094 | 11.25483 | 8.640829
2018-04-01 19:18 | 86998.38 | 3960.0014 | 5 | 9 | 3.105672 | -2.282043 | 2.593764 | 2.510182 | 11.25483 | 8.879795
2018-04-01 19:20 | 87118.38 | 4080.0013 | 5 | 9 | 3.008575 | -2.28201 | 2.593764 | 2.586255 | 11.25483 | 9.112617
2018-04-01 19:20 | 87126.75 | 4088.3676 | 5 | 9 | 2.999999 | -2.282054 | 2.593764 | 2.59156 | 11.25483 | 9.128554
2018-04-01 19:22 | 87246.79504 | 120.0012 | 6 | 9 | 3.590292 | 0 | 2.593764 | 2.591565 | 11.25483 | 9.128571
2018-04-01 19:24 | 87366.79494 | 240.0011 | 6 | 9 | 3.625316 | 0 | 2.593764 | 2.591565 | 11.25483 | 9.128571
2018-04-01 19:25 | 87426.79554 | 300.0017 | 6 | 9 | 3.634549 | 0 | 2.593764 | 2.591565 | 11.25483 | 9.128571
2018-04-01 19:25 | 87426.81 | 0.0049 | 7 | 10 | 3.634718 | 0 | 0 | 0 | 0 | 0
2018-04-01 19:27 | 87546.88 | 120.0002 | 2 | 10 | 4.200215 | 3.896451 | 0.1438164 | 0 | 0.6018847 | 0
2018-04-01 19:29 | 87666.88 | 240.0002 | 2 | 10 | 4.200223 | 3.526462 | 0.267498 | 0 | 1.121372 | 0
2018-04-01 19:31 | 87764.03 | 337.1453 | 2 | 10 | 4.200156 | 3.259994 | 0.3589845 | 0 | 1.505632 | 0
2018-04-01 19:33 | 87884.05132 | 120.0017 | 3 | 10 | 4.225806 | 3.260129 | 0.4672666 | 0 | 1.961781 | 0
2018-04-01 19:35 | 88004.04962 | 240 | 3 | 10 | 4.249424 | 3.259854 | 0.5759175 | 0 | 2.422215 | 0
2018-04-01 19:37 | 88124.05032 | 360.0007 | 3 | 10 | 4.273775 | 3.259841 | 0.6845533 | 0 | 2.885163 | 0
2018-04-01 19:39 | 88244.05092 | 480.0013 | 3 | 10 | 4.300208 | 3.260074 | 0.7932569 | 0 | 3.351151 | 0
2018-04-01 19:41 | 88364.04972 | 600.0001 | 3 | 10 | 4.329278 | 3.260034 | 0.9017754 | 0 | 3.819362 | 0
2018-04-01 19:43 | 88484.05202 | 720.0024 | 3 | 10 | 4.359857 | 3.259902 | 1.010561 | 0 | 4.291968 | 0
2018-04-01 19:45 | 88604.05192 | 840.0023 | 3 | 10 | 4.392216 | 3.260074 | 1.119266 | 0 | 4.767663 | 0
2018-04-01 19:47 | 88724.05162 | 960.002 | 3 | 10 | 4.400151 | 3.030997 | 1.224822 | 0 | 5.232026 | 0
2018-04-01 19:49 | 88844.05082 | 1080.0012 | 3 | 10 | 4.400111 | 2.784883 | 1.321691 | 0 | 5.658266 | 0
2018-04-01 19:51 | 88964.05052 | 1200.0009 | 3 | 10 | 4.40013 | 2.577641 | 1.410969 | 0 | 6.051104 | 0
2018-04-01 19:53 | 89084.05112 | 1320.0015 | 3 | 10 | 4.400125 | 2.400069 | 1.493845 | 0 | 6.41577 | 0
2018-04-01 19:55 | 89204.05002 | 1440.0004 | 3 | 10 | 4.4001 | 2.251203 | 1.571302 | 0 | 6.756589 | 0
2018-04-01 19:57 | 89324.05062 | 1560.001 | 3 | 10 | 4.400113 | 2.12256 | 1.644142 | 0 | 7.077096 | 0
2018-04-01 19:59 | 89444.05122 | 1680.0016 | 3 | 10 | 4.400127 | 2.006869 | 1.712913 | 0 | 7.379695 | 0
2018-04-01 20:01 | 89564.05172 | 1800.0021 | 3 | 10 | 4.400094 | 1.90228 | 1.778049 | 0 | 7.6663 | 0
2018-04-01 20:03 | 89684.05142 | 1920.0018 | 3 | 10 | 4.400107 | 1.804711 | 1.839822 | 0 | 7.938105 | 0
2018-04-01 20:05 | 89804.05202 | 2040.0024 | 3 | 10 | 4.400126 | 1.714411 | 1.898445 | 0 | 8.196052 | 0
2018-04-01 20:07 | 89924.05082 | 2160.0012 | 3 | 10 | 4.40006 | 1.630112 | 1.95416 | 0 | 8.441202 | 0
2018-04-01 20:09 | 90044.05012 | 2280.0005 | 3 | 10 | 4.400107 | 1.552668 | 2.007182 | 0 | 8.674503 | 0
2018-04-01 20:11 | 90164.05022 | 2400.0006 | 3 | 10 | 4.400113 | 1.479229 | 2.057692 | 0 | 8.896751 | 0
2018-04-01 20:13 | 90284.05142 | 2520.0018 | 3 | 10 | 4.400082 | 1.411188 | 2.105843 | 0 | 9.10862 | 0
2018-04-01 20:15 | 90404.05042 | 2640.0008 | 3 | 10 | 4.400076 | 1.343773 | 2.151745 | 0 | 9.310592 | 0
2018-04-01 20:17 | 90524.05042 | 2760.0008 | 3 | 10 | 4.400093 | 1.277706 | 2.195406 | 0 | 9.502706 | 0
2018-04-01 20:19 | 90644.05022 | 2880.0006 | 3 | 10 | 4.40007 | 1.214765 | 2.236944 | 0 | 9.685475 | 0
2018-04-01 20:21 | 90764.05042 | 3000.0008 | 3 | 10 | 4.400105 | 1.156462 | 2.276439 | 0 | 9.859255 | 0
2018-04-01 20:23 | 90884.04982 | 3120.0002 | 3 | 10 | 4.40004 | 1.099052 | 2.314033 | 0 | 10.02467 | 0
2018-04-01 20:25 | 91004.05102 | 3240.0014 | 3 | 10 | 4.400032 | 1.044341 | 2.34975 | 0 | 10.18182 | 0
2018-04-01 20:27 | 91124.05082 | 3360.0012 | 3 | 10 | 4.400002 | 0.9911861 | 2.383667 | 0 | 10.33106 | 0
2018-04-01 20:29 | 91244.04982 | 3480.0002 | 3 | 10 | 4.400011 | 0.9401751 | 2.415868 | 0 | 10.47275 | 0
2018-04-01 20:31 | 91364.05122 | 3600.0016 | 3 | 10 | 4.400107 | 0.8910971 | 2.446369 | 0 | 10.60696 | 0
2018-04-01 20:33 | 91484.05022 | 3720.0006 | 3 | 10 | 4.400084 | 0.8437853 | 2.475261 | 0 | 10.73408 | 0
2018-04-01 20:35 | 91604.05012 | 3840.0005 | 3 | 10 | 4.400105 | 0.7995777 | 2.50264 | 0 | 10.85455 | 0
2018-04-01 20:37 | 91724.04992 | 3960.0003 | 3 | 10 | 4.400018 | 0.7565622 | 2.528568 | 0 | 10.96863 | 0
2018-04-01 20:39 | 91844.05122 | 4080.0016 | 3 | 10 | 4.400054 | 0.7159815 | 2.553092 | 0 | 11.07654 | 0
2018-04-01 20:41 | 91964.05022 | 4200.0006 | 3 | 10 | 4.400039 | 0.6763439 | 2.576308 | 0 | 11.1787 | 0
2018-04-01 20:42 | 92042.56762 | 4278.518 | 3 | 10 | 4.400055 | 0.6519947 | 2.590789 | 0 | 11.24241 | 0
2018-04-01 20:44 | 92162.6 | 119.9999 | 4 | 10 | 4.289187 | 0 | 2.590789 | 0 | 11.24241 | 0
2018-04-01 20:46 | 92282.6 | 240.0012 | 4 | 10 | 4.277163 | 0 | 2.590789 | 0 | 11.24241 | 0
2018-04-01 20:47 | 92342.6 | 300.0025 | 4 | 10 | 4.273967 | 0 | 2.590789 | 0 | 11.24241 | 0
2018-04-01 20:49 | 92462.69 | 120.0015 | 5 | 10 | 3.935774 | -2.281934 | 2.590789 | 0.0760502 | 11.24241 | 0.3028098
2018-04-01 20:51 | 92582.69 | 240.0014 | 5 | 10 | 3.892183 | -2.281945 | 2.590789 | 0.1521253 | 11.24241 | 0.6004703
2018-04-01 20:53 | 92702.69 | 360.0003 | 5 | 10 | 3.855427 | -2.282003 | 2.590789 | 0.2281858 | 11.24241 | 0.8950961
2018-04-01 20:55 | 92822.69 | 480 | 5 | 10 | 3.821118 | -2.282022 | 2.590789 | 0.3042383 | 11.24241 | 1.186991
2018-04-01 20:57 | 92942.69 | 600.0014 | 5 | 10 | 3.788727 | -2.281991 | 2.590789 | 0.3803124 | 11.24241 | 1.476436
2018-04-01 20:59 | 93062.69 | 720.0011 | 5 | 10 | 3.757354 | -2.282 | 2.590789 | 0.4563942 | 11.24241 | 1.763497
2018-04-01 21:01 | 93182.69 | 840 | 5 | 10 | 3.726601 | -2.281958 | 2.590789 | 0.5324468 | 11.24241 | 2.048078
2018-04-01 21:03 | 93302.69 | 960.0006 | 5 | 10 | 3.697451 | -2.28202 | 2.590789 | 0.6085148 | 11.24241 | 2.330425
2018-04-01 21:05 | 93422.69 | 1080.0004 | 5 | 10 | 3.670945 | -2.282087 | 2.590789 | 0.6845905 | 11.24241 | 2.610689
2018-04-01 21:07 | 93542.69 | 1200.0001 | 5 | 10 | 3.646594 | -2.281981 | 2.590789 | 0.7606368 | 11.24241 | 2.888913
2018-04-01 21:09 | 93662.69 | 1320.0015 | 5 | 10 | 3.623639 | -2.282023 | 2.590789 | 0.8367119 | 11.24241 | 3.165447
2018-04-01 21:11 | 93782.69 | 1440.0012 | 5 | 10 | 3.601728 | -2.28198 | 2.590789 | 0.912767 | 11.24241 | 3.440209
2018-04-01 21:13 | 93902.69 | 1560.0002 | 5 | 10 | 3.580828 | -2.281984 | 2.590789 | 0.9888456 | 11.24241 | 3.713424
2018-04-01 21:15 | 94022.69 | 1680.0008 | 5 | 10 | 3.560678 | -2.281989 | 2.590789 | 1.06491 | 11.24241 | 3.985029
2018-04-01 21:17 | 94142.69 | 1800.0004 | 5 | 10 | 3.541533 | -2.282072 | 2.590789 | 1.140981 | 11.24241 | 4.25516
2018-04-01 21:19 | 94262.69 | 1920.001 | 5 | 10 | 3.523133 | -2.282047 | 2.590789 | 1.217042 | 11.24241 | 4.523828
2018-04-01 21:21 | 94382.69 | 2040.0008 | 5 | 10 | 3.505442 | -2.282008 | 2.590789 | 1.293108 | 11.24241 | 4.791141
2018-04-01 21:23 | 94502.69 | 2160.0009 | 5 | 10 | 3.489095 | -2.281993 | 2.590789 | 1.369169 | 11.24241 | 5.05714
2018-04-01 21:25 | 94622.69 | 2280.001 | 5 | 10 | 3.473388 | -2.281937 | 2.590789 | 1.445222 | 11.24241 | 5.321895
2018-04-01 21:27 | 94742.69 | 2400.0009 | 5 | 10 | 3.458241 | -2.281908 | 2.590789 | 1.52131 | 11.24241 | 5.585604
2018-04-01 21:29 | 94862.69 | 2520.0005 | 5 | 10 | 3.443503 | -2.282089 | 2.590789 | 1.597349 | 11.24241 | 5.848
2018-04-01 21:31 | 94982.69 | 2640.0002 | 5 | 10 | 3.428899 | -2.282004 | 2.590789 | 1.673429 | 11.24241 | 6.109424
2018-04-01 21:33 | 95102.69 | 2760.0008 | 5 | 10 | 3.414013 | -2.282004 | 2.590789 | 1.749501 | 11.24241 | 6.369701
2018-04-01 21:35 | 95222.69 | 2880.0006 | 5 | 10 | 3.398631 | -2.281998 | 2.590789 | 1.825558 | 11.24241 | 6.628784
2018-04-01 21:37 | 95342.69 | 3000.0012 | 5 | 10 | 3.382083 | -2.281966 | 2.590789 | 1.90164 | 11.24241 | 6.886739
2018-04-01 21:39 | 95462.69 | 3120.0011 | 5 | 10 | 3.363952 | -2.281981 | 2.590789 | 1.977677 | 11.24241 | 7.143223
2018-04-01 21:41 | 95582.69 | 3240.0009 | 5 | 10 | 3.343358 | -2.281962 | 2.590789 | 2.053771 | 11.24241 | 7.398435
2018-04-01 21:43 | 95702.69 | 3360.0015 | 5 | 10 | 3.319515 | -2.282 | 2.590789 | 2.129833 | 11.24241 | 7.651848
2018-04-01 21:45 | 95822.69 | 3480.0012 | 5 | 10 | 3.29207 | -2.281988 | 2.590789 | 2.205827 | 11.24241 | 7.903092
2018-04-01 21:47 | 95942.69 | 3600.0002 | 5 | 10 | 3.260307 | -2.282056 | 2.590789 | 2.28196 | 11.24241 | 8.152554
2018-04-01 21:49 | 96062.69 | 3720.001 | 5 | 10 | 3.221754 | -2.282019 | 2.590789 | 2.358018 | 11.24241 | 8.399106
2018-04-01 21:51 | 96182.69 | 3840.0007 | 5 | 10 | 3.172868 | -2.282015 | 2.590789 | 2.434093 | 11.24241 | 8.642416
2018-04-01 21:53 | 96302.69 | 3960.0006 | 5 | 10 | 3.106931 | -2.282063 | 2.590789 | 2.510119 | 11.24241 | 8.881264
2018-04-01 21:55 | 96422.69 | 4080.0011 | 5 | 10 | 3.009587 | -2.282003 | 2.590789 | 2.586227 | 11.24241 | 9.114305
2018-04-01 21:55 | 96431.91 | 4089.2226 | 5 | 10 | 2.999996 | -2.282054 | 2.590789 | 2.59202 | 11.24241 | 9.131714
2018-04-01 21:57 | 96551.96 | 120.0016 | 6 | 10 | 3.588424 | 0 | 2.590789 | 2.59202 | 11.24241 | 9.131714
2018-04-01 21:59 | 96671.96 | 240.0014 | 6 | 10 | 3.623585 | 0 | 2.590789 | 2.59202 | 11.24241 | 9.131714
2018-04-01 22:00 | 96731.96 | 300.0034 | 6 | 10 | 3.632853 | 0 | 2.590789 | 2.59202 | 11.24241 | 9.131714
2018-04-01 22:00 | 96731.97 | 0.0027 | 7 | 11 | 3.633074 | 0 | 0 | 0 | 0 | 0
2018-04-01 22:02 | 96852.05 | 120.0002 | 2 | 11 | 4.200191 | 3.906472 | 0.1441275 | 0 | 0.6031481 | 0
2018-04-01 22:04 | 96972.05 | 240.0007 | 2 | 11 | 4.200181 | 3.530313 | 0.2679904 | 0 | 1.123397 | 0
2018-04-01 22:06 | 97070.57 | 338.5201 | 2 | 11 | 4.200212 | 3.259992 | 0.3607768 | 0 | 1.513118 | 0
2018-04-01 22:08 | 97190.58 | 120.0015 | 3 | 11 | 4.225918 | 3.259883 | 0.469062 | 0 | 1.969287 | 0
2018-04-01 22:10 | 97310.58 | 240.0004 | 3 | 11 | 4.250037 | 3.25995 | 0.5777413 | 0 | 2.429874 | 0
2018-04-01 22:12 | 97430.58 | 360.0003 | 3 | 11 | 4.274372 | 3.259889 | 0.6864423 | 0 | 2.893169 | 0
2018-04-01 22:14 | 97550.58 | 480.0008 | 3 | 11 | 4.300608 | 3.259934 | 0.7950146 | 0 | 3.358653 | 0
2018-04-01 22:16 | 97670.58 | 600.0015 | 3 | 11 | 4.329335 | 3.259879 | 0.9037207 | 0 | 3.827689 | 0
2018-04-01 22:18 | 97790.58 | 720.0031 | 3 | 11 | 4.360492 | 3.260097 | 1.012419 | 0 | 4.299954 | 0
2018-04-01 22:20 | 97910.58 | 840.0005 | 3 | 11 | 4.392645 | 3.26006 | 1.121096 | 0 | 4.775581 | 0
2018-04-01 22:22 | 98030.58 | 960.0003 | 3 | 11 | 4.400166 | 3.034915 | 1.226711 | 0 | 5.240209 | 0
2018-04-01 22:24 | 98150.58 | 1080.0002 | 3 | 11 | 4.400174 | 2.791644 | 1.323694 | 0 | 5.666954 | 0
2018-04-01 22:26 | 98270.58 | 1200.0015 | 3 | 11 | 4.400145 | 2.580451 | 1.413127 | 0 | 6.06047 | 0
2018-04-01 22:28 | 98390.58 | 1320.0022 | 3 | 11 | 4.400174 | 2.400254 | 1.496058 | 0 | 6.425376 | 0
2018-04-01 22:30 | 98510.58 | 1440.0011 | 3 | 11 | 4.400144 | 2.245576 | 1.573415 | 0 | 6.765758 | 0
2018-04-01 22:32 | 98630.58 | 1560.0002 | 3 | 11 | 4.400137 | 2.112876 | 1.645994 | 0 | 7.085114 | 0
2018-04-01 22:34 | 98750.58 | 1680.0012 | 3 | 11 | 4.400026 | 1.99554 | 1.714418 | 0 | 7.386187 | 0
2018-04-01 22:36 | 98870.58 | 1800.0006 | 3 | 11 | 4.400108 | 1.891068 | 1.779198 | 0 | 7.671227 | 0
2018-04-01 22:38 | 98990.58 | 1920.0012 | 3 | 11 | 4.400116 | 1.795638 | 1.840593 | 0 | 7.941369 | 0
2018-04-01 22:40 | 99110.58 | 2040.0001 | 3 | 11 | 4.400071 | 1.708902 | 1.898984 | 0 | 8.198298 | 0
2018-04-01 22:42 | 99230.58 | 2160.0014 | 3 | 11 | 4.400045 | 1.628704 | 1.954624 | 0 | 8.443114 | 0
2018-04-01 22:44 | 99350.58 | 2280.0014 | 3 | 11 | 4.400093 | 1.551675 | 2.007623 | 0 | 8.676316 | 0
2018-04-01 22:46 | 99470.58 | 2400.0024 | 3 | 11 | 4.400088 | 1.479243 | 2.058145 | 0 | 8.898616 | 0
2018-04-01 22:48 | 99590.58 | 2520.0019 | 3 | 11 | 4.400071 | 1.410207 | 2.106285 | 0 | 9.110436 | 0
2018-04-01 22:50 | 99710.58 | 2640.0008 | 3 | 11 | 4.400079 | 1.344886 | 2.152187 | 0 | 9.312408 | 0
2018-04-01 22:52 | 99830.58 | 2760.0002 | 3 | 11 | 4.400134 | 1.279986 | 2.195939 | 0 | 9.50492 | 0
2018-04-01 22:54 | 99950.58 | 2880.0027 | 3 | 11 | 4.40006 | 1.21735 | 2.237547 | 0 | 9.688001 | 0
2018-04-01 22:56 | 100070.6 | 3000.0006 | 3 | 11 | 4.400068 | 1.154974 | 2.27707 | 0 | 9.861902 | 0
2018-04-01 22:58 | 100190.6 | 3120.0004 | 3 | 11 | 4.400107 | 1.096447 | 2.31459 | 0 | 10.02699 | 0
2018-04-01 23:00 | 100310.6 | 3240.0031 | 3 | 11 | 4.400115 | 1.042574 | 2.350207 | 0 | 10.18371 | 0
2018-04-01 23:02 | 100430.6 | 3360.0001 | 3 | 11 | 4.400087 | 0.9894419 | 2.384076 | 0 | 10.33274 | 0
2018-04-01 23:04 | 100550.6 | 3480.0015 | 3 | 11 | 4.400099 | 0.9385729 | 2.416192 | 0 | 10.47405 | 0
2018-04-01 23:06 | 100670.6 | 3600.0007 | 3 | 11 | 4.400055 | 0.8889532 | 2.446631 | 0 | 10.60798 | 0
2018-04-01 23:08 | 100790.6 | 3720.0006 | 3 | 11 | 4.400034 | 0.8426151 | 2.475489 | 0 | 10.73496 | 0
2018-04-01 23:10 | 100910.6 | 3840.0002 | 3 | 11 | 4.400013 | 0.7984142 | 2.502846 | 0 | 10.85533 | 0
2018-04-01 23:12 | 101030.6 | 3960.0015 | 3 | 11 | 4.400018 | 0.756485 | 2.528766 | 0 | 10.96938 | 0
2018-04-01 23:14 | 101150.6 | 4080.0002 | 3 | 11 | 4.400127 | 0.71661 | 2.553308 | 0 | 11.07737 | 0
2018-04-01 23:16 | 101270.6 | 4200.0013 | 3 | 11 | 4.400058 | 0.6768608 | 2.576514 | 0 | 11.17947 | 0
2018-04-01 23:17 | 101347.4 | 4276.7724 | 3 | 11 | 4.399987 | 0.6519928 | 2.590693 | 0 | 11.24186 | 0
2018-04-01 23:19 | 101467.4 | 120.0004 | 4 | 11 | 4.288761 | 0 | 2.590696 | 0 | 11.24188 | 0
2018-04-01 23:21 | 101587.4 | 240.0008 | 4 | 11 | 4.276711 | 0 | 2.590696 | 0 | 11.24188 | 0
2018-04-01 23:22 | 101647.4 | 300.0028 | 4 | 11 | 4.273386 | 0 | 2.590696 | 0 | 11.24188 | 0
2018-04-01 23:24 | 101767.5 | 120.0004 | 5 | 11 | 3.934587 | -2.282078 | 2.590696 | 0.07605797 | 11.24188 | 0.3027638
2018-04-01 23:26 | 101887.5 | 240 | 5 | 11 | 3.890306 | -2.282 | 2.590696 | 0.1521267 | 11.24188 | 0.6002797
2018-04-01 23:28 | 102007.5 | 360.0002 | 5 | 11 | 3.853621 | -2.282022 | 2.590696 | 0.2281866 | 11.24188 | 0.8947558
2018-04-01 23:30 | 102127.5 | 480.0006 | 5 | 11 | 3.820006 | -2.281971 | 2.590696 | 0.3042418 | 11.24188 | 1.186552
2018-04-01 23:32 | 102247.5 | 600.0011 | 5 | 11 | 3.788146 | -2.282017 | 2.590696 | 0.3803259 | 11.24188 | 1.475977
2018-04-01 23:34 | 102367.5 | 720.0008 | 5 | 11 | 3.75721 | -2.282069 | 2.590696 | 0.456387 | 11.24188 | 1.762935
2018-04-01 23:36 | 102487.5 | 840.0005 | 5 | 11 | 3.726583 | -2.282096 | 2.590696 | 0.5324584 | 11.24188 | 2.047582
2018-04-01 23:38 | 102607.5 | 960.0016 | 5 | 11 | 3.697794 | -2.281991 | 2.590696 | 0.6085272 | 11.24188 | 2.32995
2018-04-01 23:40 | 102727.5 | 1080.0009 | 5 | 11 | 3.671003 | -2.281973 | 2.590696 | 0.6845831 | 11.24188 | 2.610157
2018-04-01 23:42 | 102847.5 | 1200.0001 | 5 | 11 | 3.646158 | -2.282003 | 2.590696 | 0.7606487 | 11.24188 | 2.888438
2018-04-01 23:44 | 102967.5 | 1320.0007 | 5 | 11 | 3.622776 | -2.282057 | 2.590696 | 0.8367295 | 11.24188 | 3.164942
2018-04-01 23:46 | 103087.5 | 1440.001 | 5 | 11 | 3.600871 | -2.282096 | 2.590696 | 0.9127954 | 11.24188 | 3.439667
2018-04-01 23:48 | 103207.5 | 1560.0004 | 5 | 11 | 3.579909 | -2.282017 | 2.590696 | 0.9888543 | 11.24188 | 3.712744
2018-04-01 23:50 | 103327.5 | 1680.0005 | 5 | 11 | 3.559617 | -2.28192 | 2.590696 | 1.064918 | 11.24188 | 3.984266
2018-04-01 23:52 | 103447.5 | 1800.0006 | 5 | 11 | 3.540671 | -2.282063 | 2.590696 | 1.140975 | 11.24188 | 4.254274
2018-04-01 23:54 | 103567.5 | 1920.0025 | 5 | 11 | 3.522834 | -2.281969 | 2.590696 | 1.217041 | 11.24188 | 4.522913
2018-04-01 23:56 | 103687.5 | 2040.0002 | 5 | 11 | 3.505563 | -2.281958 | 2.590696 | 1.293112 | 11.24188 | 4.790231
2018-04-01 23:58 | 103807.5 | 2160.0004 | 5 | 11 | 3.488958 | -2.28192 | 2.590696 | 1.369187 | 11.24188 | 5.05628
2018-04-02 | 103927.5 | 2280.0015 | 5 | 11 | 3.473345 | -2.282071 | 2.590696 | 1.445251 | 11.24188 | 5.321062
2018-04-02 00:02 | 104047.5 | 2400.0008 | 5 | 11 | 3.4584 | -2.281958 | 2.590696 | 1.521306 | 11.24188 | 5.584649
2018-04-02 00:04 | 104167.5 | 2520.0011 | 5 | 11 | 3.443793 | -2.282135 | 2.590696 | 1.597368 | 11.24188 | 5.847147
2018-04-02 00:06 | 104287.5 | 2640.0013 | 5 | 11 | 3.428747 | -2.282008 | 2.590696 | 1.673397 | 11.24188 | 6.108408
2018-04-02 00:08 | 104407.5 | 2760.0015 | 5 | 11 | 3.413278 | -2.281973 | 2.590696 | 1.749517 | 11.24188 | 6.36882
2018-04-02 00:10 | 104527.5 | 2880.0009 | 5 | 11 | 3.397191 | -2.282003 | 2.590696 | 1.825579 | 11.24188 | 6.627832
2018-04-02 00:12 | 104647.5 | 3000.0012 | 5 | 11 | 3.380516 | -2.282035 | 2.590696 | 1.901645 | 11.24188 | 6.885616
2018-04-02 00:14 | 104767.5 | 3120.0014 | 5 | 11 | 3.3624 | -2.281991 | 2.590696 | 1.977719 | 11.24188 | 7.142118
2018-04-02 00:16 | 104887.5 | 3240.0009 | 5 | 11 | 3.341689 | -2.282047 | 2.590696 | 2.05378 | 11.24188 | 7.39709
2018-04-02 00:18 | 105007.5 | 3360.001 | 5 | 11 | 3.318102 | -2.282081 | 2.590696 | 2.129838 | 11.24188 | 7.650384
2018-04-02 00:20 | 105127.5 | 3480.0014 | 5 | 11 | 3.290763 | -2.282 | 2.590696 | 2.205926 | 11.24188 | 7.901831
2018-04-02 00:22 | 105247.5 | 3600.0014 | 5 | 11 | 3.259183 | -2.282091 | 2.590696 | 2.28199 | 11.24188 | 8.15097
2018-04-02 00:24 | 105367.5 | 3720.0016 | 5 | 11 | 3.220331 | -2.282017 | 2.590696 | 2.358045 | 11.24188 | 8.397426
2018-04-02 00:26 | 105487.5 | 3840.0009 | 5 | 11 | 3.171013 | -2.282028 | 2.590696 | 2.434101 | 11.24188 | 8.640558
2018-04-02 00:28 | 105607.5 | 3960.0004 | 5 | 11 | 3.103905 | -2.28208 | 2.590696 | 2.51019 | 11.24188 | 8.879434
2018-04-02 00:30 | 105727.5 | 4080.0014 | 5 | 11 | 3.004152 | -2.282076 | 2.590696 | 2.586252 | 11.24188 | 9.111999
2018-04-02 00:30 | 105731.4 | 4083.9612 | 5 | 11 | 3 | -2.282095 | 2.590696 | 2.588743 | 11.24188 | 9.119479
2018-04-02 00:32 | 105851.5 | 120.0003 | 6 | 11 | 3.588568 | 0 | 2.590696 | 2.588743 | 11.24188 | 9.119479
2018-04-02 00:34 | 105971.5 | 240.0014 | 6 | 11 | 3.623852 | 0 | 2.590696 | 2.588743 | 11.24188 | 9.119479
2018-04-02 00:35 | 106031.5 | 300.0024 | 6 | 11 | 3.633133 | 0 | 2.590696 | 2.588743 | 11.24188 | 9.119479
2018-04-02 00:35 | 106031.5 | 0.0027 | 7 | 12 | 3.633043 | 0 | 0 | 0 | 0 | 0
2018-04-02 00:37 | 106151.6 | 120.0007 | 2 | 12 | 4.200217 | 3.888274 | 0.1436951 | 3.252e-09 | 0.6013703 | 1.1813e-08
2018-04-02 00:39 | 106271.6 | 240.0009 | 2 | 12 | 4.200198 | 3.509236 | 0.2669729 | 3.252e-09 | 1.119162 | 1.1813e-08
2018-04-02 00:41 | 106364.6 | 333.0685 | 2 | 12 | 4.200198 | 3.259986 | 0.3543416 | 3.252e-09 | 1.486127 | 1.1813e-08
2018-04-02 00:43 | 106484.6 | 120.0005 | 3 | 12 | 4.225632 | 3.259898 | 0.4626448 | 3.252e-09 | 1.942359 | 1.1813e-08
2018-04-02 00:45 | 106604.6 | 240.0001 | 3 | 12 | 4.249298 | 3.259824 | 0.5713072 | 3.252e-09 | 2.402818 | 1.1813e-08
2018-04-02 00:47 | 106724.7 | 360.0021 | 3 | 12 | 4.273465 | 3.25999 | 0.6799732 | 3.252e-09 | 2.86587 | 1.1813e-08
2018-04-02 00:49 | 106844.7 | 480.0022 | 3 | 12 | 4.299447 | 3.259814 | 0.7886147 | 3.252e-09 | 3.331541 | 1.1813e-08
2018-04-02 00:51 | 106964.7 | 600.0009 | 3 | 12 | 4.328183 | 3.259913 | 0.8972448 | 3.252e-09 | 3.800128 | 1.1813e-08
2018-04-02 00:53 | 107084.7 | 720.0012 | 3 | 12 | 4.358982 | 3.259841 | 1.005947 | 3.252e-09 | 4.272269 | 1.1813e-08
2018-04-02 00:55 | 107204.6 | 840.0006 | 3 | 12 | 4.391501 | 3.260026 | 1.114651 | 3.252e-09 | 4.74786 | 1.1813e-08
2018-04-02 00:57 | 107324.6 | 960.0007 | 3 | 12 | 4.400191 | 3.036578 | 1.220376 | 3.252e-09 | 5.212945 | 1.1813e-08
2018-04-02 00:59 | 107444.6 | 1080.0002 | 3 | 12 | 4.400184 | 2.789542 | 1.317411 | 3.252e-09 | 5.639913 | 1.1813e-08
2018-04-02 01:01 | 107564.6 | 1200.0005 | 3 | 12 | 4.400163 | 2.578736 | 1.406766 | 3.252e-09 | 6.03309 | 1.1813e-08
2018-04-02 01:03 | 107684.7 | 1320.0013 | 3 | 12 | 4.400164 | 2.400779 | 1.489652 | 3.252e-09 | 6.397801 | 1.1813e-08
2018-04-02 01:05 | 107804.6 | 1440.0008 | 3 | 12 | 4.400125 | 2.247968 | 1.567078 | 3.252e-09 | 6.738486 | 1.1813e-08
2018-04-02 01:07 | 107924.6 | 1560.0003 | 3 | 12 | 4.400112 | 2.115098 | 1.639747 | 3.252e-09 | 7.058239 | 1.1813e-08
2018-04-02 01:09 | 108044.7 | 1680.0013 | 3 | 12 | 4.400047 | 1.998841 | 1.708265 | 3.252e-09 | 7.359725 | 1.1813e-08
2018-04-02 01:11 | 108164.7 | 1800.0023 | 3 | 12 | 4.400109 | 1.898421 | 1.773191 | 3.252e-09 | 7.645405 | 1.1813e-08
2018-04-02 01:13 | 108284.6 | 1920.0002 | 3 | 12 | 4.400102 | 1.802524 | 1.834864 | 3.252e-09 | 7.916774 | 1.1813e-08
2018-04-02 01:15 | 108404.7 | 2040.0012 | 3 | 12 | 4.40003 | 1.713719 | 1.893456 | 3.252e-09 | 8.17458 | 1.1813e-08
2018-04-02 01:17 | 108524.6 | 2160.0007 | 3 | 12 | 4.400096 | 1.6326 | 1.949203 | 3.252e-09 | 8.419874 | 1.1813e-08
2018-04-02 01:19 | 108644.6 | 2280.0008 | 3 | 12 | 4.400094 | 1.554193 | 2.002269 | 3.252e-09 | 8.65337 | 1.1813e-08
2018-04-02 01:21 | 108764.6 | 2400.0001 | 3 | 12 | 4.400135 | 1.480778 | 2.052853 | 3.252e-09 | 8.875942 | 1.1813e-08
2018-04-02 01:23 | 108884.6 | 2520.0003 | 3 | 12 | 4.40001 | 1.409663 | 2.101035 | 3.252e-09 | 9.087948 | 1.1813e-08
2018-04-02 01:25 | 109004.6 | 2640.0008 | 3 | 12 | 4.400099 | 1.343823 | 2.146919 | 3.252e-09 | 9.28984 | 1.1813e-08
2018-04-02 01:27 | 109124.6 | 2760.0008 | 3 | 12 | 4.400061 | 1.278954 | 2.190616 | 3.252e-09 | 9.482108 | 1.1813e-08
2018-04-02 01:29 | 109244.6 | 2880.0004 | 3 | 12 | 4.400067 | 1.218162 | 2.232217 | 3.252e-09 | 9.665158 | 1.1813e-08
2018-04-02 01:31 | 109364.7 | 3000.0014 | 3 | 12 | 4.400058 | 1.159867 | 2.271844 | 3.252e-09 | 9.83952 | 1.1813e-08
2018-04-02 01:33 | 109484.6 | 3120.0001 | 3 | 12 | 4.400071 | 1.103221 | 2.30956 | 3.252e-09 | 10.00547 | 1.1813e-08
2018-04-02 01:35 | 109604.6 | 3240.0005 | 3 | 12 | 4.400125 | 1.047689 | 2.345395 | 3.252e-09 | 10.16315 | 1.1813e-08
2018-04-02 01:37 | 109724.7 | 3360.0015 | 3 | 12 | 4.400051 | 0.9926987 | 2.379385 | 3.252e-09 | 10.31271 | 1.1813e-08
2018-04-02 01:39 | 109844.6 | 3480.0006 | 3 | 12 | 4.400104 | 0.942565 | 2.411631 | 3.252e-09 | 10.45459 | 1.1813e-08
2018-04-02 01:41 | 109964.6 | 3600.0002 | 3 | 12 | 4.400069 | 0.8935032 | 2.442216 | 3.252e-09 | 10.58916 | 1.1813e-08
2018-04-02 01:43 | 110084.6 | 3720.0005 | 3 | 12 | 4.399961 | 0.8463974 | 2.471224 | 3.252e-09 | 10.7168 | 1.1813e-08
2018-04-02 01:45 | 110204.7 | 3840.0011 | 3 | 12 | 4.400034 | 0.8020086 | 2.498712 | 3.252e-09 | 10.83775 | 1.1813e-08
2018-04-02 01:47 | 110324.6 | 3960.0004 | 3 | 12 | 4.400074 | 0.7589512 | 2.524726 | 3.252e-09 | 10.95221 | 1.1813e-08
2018-04-02 01:49 | 110444.6 | 4080.0008 | 3 | 12 | 4.400043 | 0.7186937 | 2.549349 | 3.252e-09 | 11.06056 | 1.1813e-08
2018-04-02 01:51 | 110564.7 | 4200.0012 | 3 | 12 | 4.400063 | 0.6797619 | 2.572652 | 3.252e-09 | 11.16309 | 1.1813e-08
2018-04-02 01:52 | 110653.4 | 4288.7845 | 3 | 12 | 4.400043 | 0.651988 | 2.589072 | 3.252e-09 | 11.23534 | 1.1813e-08
2018-04-02 01:54 | 110773.5 | 120.0009 | 4 | 12 | 4.288748 | 0 | 2.589072 | 3.252e-09 | 11.23534 | 1.1813e-08
2018-04-02 01:56 | 110893.5 | 240.0013 | 4 | 12 | 4.276649 | 0 | 2.589072 | 3.252e-09 | 11.23534 | 1.1813e-08
2018-04-02 01:57 | 110953.5 | 300.0026 | 4 | 12 | 4.273369 | 0 | 2.589072 | 3.252e-09 | 11.23534 | 1.1813e-08
2018-04-02 01:59 | 111073.6 | 120.0003 | 5 | 12 | 3.935212 | -2.282086 | 2.589072 | 0.076065 | 11.23534 | 0.3028229
2018-04-02 02:01 | 111193.6 | 240.001 | 5 | 12 | 3.891517 | -2.282032 | 2.589072 | 0.1521349 | 11.23534 | 0.6004122
2018-04-02 02:03 | 111313.6 | 360.0012 | 5 | 12 | 3.85511 | -2.282104 | 2.589072 | 0.2281944 | 11.23534 | 0.8949911
2018-04-02 02:05 | 111433.6 | 480.0013 | 5 | 12 | 3.821472 | -2.282039 | 2.589072 | 0.3042686 | 11.23534 | 1.186971
2018-04-02 02:07 | 111553.6 | 600.0013 | 5 | 12 | 3.789087 | -2.282084 | 2.589072 | 0.3803277 | 11.23534 | 1.476395
2018-04-02 02:09 | 111673.6 | 720.0012 | 5 | 12 | 3.757689 | -2.282032 | 2.589072 | 0.4563922 | 11.23534 | 1.763412
2018-04-02 02:11 | 111793.6 | 840.0005 | 5 | 12 | 3.726745 | -2.28205 | 2.589072 | 0.5324529 | 11.23534 | 2.048043
2018-04-02 02:13 | 111913.6 | 960.0003 | 5 | 12 | 3.697404 | -2.282125 | 2.589072 | 0.6085334 | 11.23534 | 2.330448
2018-04-02 02:15 | 112033.6 | 1080.0004 | 5 | 12 | 3.670326 | -2.282045 | 2.589072 | 0.6846039 | 11.23534 | 2.610664
2018-04-02 02:17 | 112153.6 | 1200.0012 | 5 | 12 | 3.645523 | -2.281984 | 2.589072 | 0.7606692 | 11.23534 | 2.888894
2018-04-02 02:19 | 112273.6 | 1320.0013 | 5 | 12 | 3.622643 | -2.28198 | 2.589072 | 0.8367364 | 11.23534 | 3.165319
2018-04-02 02:21 | 112393.6 | 1440.0013 | 5 | 12 | 3.600978 | -2.281982 | 2.589072 | 0.9127967 | 11.23534 | 3.440028
2018-04-02 02:23 | 112513.6 | 1560.0003 | 5 | 12 | 3.579967 | -2.282 | 2.589072 | 0.9888735 | 11.23534 | 3.713176
2018-04-02 02:25 | 112633.6 | 1680.0002 | 5 | 12 | 3.560149 | -2.28208 | 2.589072 | 1.064933 | 11.23534 | 3.984707
2018-04-02 02:27 | 112753.6 | 1800.0002 | 5 | 12 | 3.541273 | -2.282104 | 2.589072 | 1.141003 | 11.23534 | 4.254803
2018-04-02 02:29 | 112873.6 | 1920.0011 | 5 | 12 | 3.522853 | -2.282061 | 2.589072 | 1.217071 | 11.23534 | 4.523475
2018-04-02 02:31 | 112993.6 | 2040.0009 | 5 | 12 | 3.504876 | -2.282135 | 2.589072 | 1.293135 | 11.23534 | 4.790748
2018-04-02 02:33 | 113113.6 | 2160.0001 | 5 | 12 | 3.487822 | -2.282087 | 2.589072 | 1.369208 | 11.23534 | 5.056722
2018-04-02 02:35 | 113233.6 | 2280.0007 | 5 | 12 | 3.471921 | -2.282035 | 2.589072 | 1.445272 | 11.23534 | 5.321406
2018-04-02 02:37 | 113353.6 | 2400.0001 | 5 | 12 | 3.456901 | -2.282063 | 2.589072 | 1.521332 | 11.23534 | 5.584907
2018-04-02 02:39 | 113473.6 | 2520.0015 | 5 | 12 | 3.442151 | -2.282015 | 2.589072 | 1.597414 | 11.23534 | 5.84735
2018-04-02 02:41 | 113593.6 | 2640.0015 | 5 | 12 | 3.427219 | -2.282001 | 2.589072 | 1.673445 | 11.23534 | 6.108495
2018-04-02 02:43 | 113713.6 | 2760.0006 | 5 | 12 | 3.41251 | -2.282093 | 2.589072 | 1.74953 | 11.23534 | 6.368693
2018-04-02 02:45 | 113833.6 | 2880.0013 | 5 | 12 | 3.396992 | -2.282076 | 2.589072 | 1.825616 | 11.23534 | 6.627755
2018-04-02 02:47 | 113953.6 | 3000.0011 | 5 | 12 | 3.380455 | -2.28203 | 2.589072 | 1.901679 | 11.23534 | 6.885519
2018-04-02 02:49 | 114073.6 | 3120.0003 | 5 | 12 | 3.36185 | -2.2821 | 2.589072 | 1.977745 | 11.23534 | 7.141965
2018-04-02 02:51 | 114193.6 | 3240.0004 | 5 | 12 | 3.341114 | -2.282017 | 2.589072 | 2.053812 | 11.23534 | 7.396916
2018-04-02 02:53 | 114313.6 | 3360.0014 | 5 | 12 | 3.317652 | -2.282065 | 2.589072 | 2.129882 | 11.23534 | 7.650201
2018-04-02 02:55 | 114433.6 | 3480.0014 | 5 | 12 | 3.290311 | -2.282064 | 2.589072 | 2.205941 | 11.23534 | 7.90153
2018-04-02 02:57 | 114553.6 | 3600.0015 | 5 | 12 | 3.258127 | -2.282093 | 2.589072 | 2.282007 | 11.23534 | 8.150627
2018-04-02 02:59 | 114673.6 | 3720.0012 | 5 | 12 | 3.219248 | -2.282125 | 2.589072 | 2.358084 | 11.23534 | 8.397055
2018-04-02 03:01 | 114793.6 | 3840.0016 | 5 | 12 | 3.169252 | -2.28205 | 2.589072 | 2.434142 | 11.23534 | 8.6401
2018-04-02 03:03 | 114913.6 | 3960.0011 | 5 | 12 | 3.101239 | -2.282006 | 2.589072 | 2.510194 | 11.23534 | 8.878682
2018-04-02 03:05 | 115033.6 | 4080.0003 | 5 | 12 | 3.000691 | -2.282041 | 2.589072 | 2.586269 | 11.23534 | 9.111072
2018-04-02 03:05 | 115034.2 | 4080.6842 | 5 | 12 | 2.999997 | -2.282049 | 2.589072 | 2.586678 | 11.23534 | 9.112297
2018-04-02 03:07 | 115154.3 | 120.0009 | 6 | 12 | 3.589008 | 0 | 2.589072 | 2.586678 | 11.23534 | 9.112297
2018-04-02 03:09 | 115274.3 | 240.0012 | 6 | 12 | 3.624474 | 0 | 2.589072 | 2.586678 | 11.23534 | 9.112297
2018-04-02 03:10 | 115334.3 | 300.0016 | 6 | 12 | 3.63385 | 0 | 2.589072 | 2.586678 | 11.23534 | 9.112297
2018-04-02 03:10 | 115334.3 | 0.0027 | 7 | 13 | 3.633754 | 0 | 0 | 0 | 0 | 0
2018-04-02 03:12 | 115454.4 | 120.0012 | 2 | 13 | 4.200224 | 3.883721 | 0.1436405 | 2.66e-09 | 0.6011454 | 9.667e-09
2018-04-02 03:14 | 115574.4 | 240.001 | 2 | 13 | 4.200241 | 3.506797 | 0.2666978 | 2.66e-09 | 1.118011 | 9.667e-09
2018-04-02 03:16 | 115665.9 | 331.5248 | 2 | 13 | 4.200181 | 3.259995 | 0.3525803 | 2.66e-09 | 1.478734 | 9.667e-09
2018-04-02 03:18 | 115785.9 | 120.0016 | 3 | 13 | 4.225927 | 3.260116 | 0.4608976 | 2.66e-09 | 1.935029 | 9.667e-09
2018-04-02 03:20 | 115905.9 | 240.0014 | 3 | 13 | 4.250095 | 3.259889 | 0.5695867 | 2.66e-09 | 2.395669 | 9.667e-09
2018-04-02 03:22 | 116025.9 | 360.0011 | 3 | 13 | 4.274336 | 3.259875 | 0.6781767 | 2.66e-09 | 2.858486 | 9.667e-09
2018-04-02 03:24 | 116145.9 | 480.0006 | 3 | 13 | 4.300701 | 3.259841 | 0.786913 | 2.66e-09 | 3.32468 | 9.667e-09
2018-04-02 03:26 | 116265.9 | 600.0007 | 3 | 13 | 4.330057 | 3.260215 | 0.895551 | 2.66e-09 | 3.793483 | 9.667e-09
2018-04-02 03:28 | 116385.9 | 720.0021 | 3 | 13 | 4.361242 | 3.260058 | 1.004012 | 2.66e-09 | 4.264797 | 9.667e-09
2018-04-02 03:30 | 116505.9 | 840.0014 | 3 | 13 | 4.393819 | 3.260205 | 1.112835 | 2.66e-09 | 4.741155 | 9.667e-09
2018-04-02 03:32 | 116625.9 | 960.0005 | 3 | 13 | 4.400184 | 3.022424 | 1.218191 | 2.66e-09 | 5.20467 | 9.667e-09
2018-04-02 03:34 | 116745.9 | 1080.0005 | 3 | 13 | 4.400172 | 2.780301 | 1.314831 | 2.66e-09 | 5.629902 | 9.667e-09
2018-04-02 03:36 | 116865.9 | 1200.0019 | 3 | 13 | 4.400138 | 2.571382 | 1.403925 | 2.66e-09 | 6.021931 | 9.667e-09
2018-04-02 03:38 | 116985.9 | 1320.0009 | 3 | 13 | 4.400074 | 2.395125 | 1.486629 | 2.66e-09 | 6.385838 | 9.667e-09
2018-04-02 03:40 | 117105.9 | 1440.0007 | 3 | 13 | 4.400126 | 2.245093 | 1.563897 | 2.66e-09 | 6.725827 | 9.667e-09
2018-04-02 03:42 | 117225.9 | 1560.0022 | 3 | 13 | 4.40018 | 2.114499 | 1.636529 | 2.66e-09 | 7.045419 | 9.667e-09
2018-04-02 03:44 | 117345.9 | 1680.0025 | 3 | 13 | 4.400111 | 1.99701 | 1.704997 | 2.66e-09 | 7.346684 | 9.667e-09
2018-04-02 03:46 | 117465.9 | 1800.0007 | 3 | 13 | 4.40003 | 1.89046 | 1.769769 | 2.66e-09 | 7.631691 | 9.667e-09
2018-04-02 03:48 | 117585.9 | 1920.0004 | 3 | 13 | 4.400026 | 1.796794 | 1.831191 | 2.66e-09 | 7.901951 | 9.667e-09
2018-04-02 03:50 | 117705.9 | 2040.0007 | 3 | 13 | 4.4001 | 1.710035 | 1.889615 | 2.66e-09 | 8.159021 | 9.667e-09
2018-04-02 03:52 | 117825.9 | 2160.0004 | 3 | 13 | 4.400155 | 1.628852 | 1.945271 | 2.66e-09 | 8.403912 | 9.667e-09
2018-04-02 03:54 | 117945.9 | 2280.0006 | 3 | 13 | 4.400043 | 1.551799 | 1.998274 | 2.66e-09 | 8.637131 | 9.667e-09
2018-04-02 03:56 | 118065.9 | 2400.0015 | 3 | 13 | 4.400084 | 1.48143 | 2.048824 | 2.66e-09 | 8.859554 | 9.667e-09
2018-04-02 03:58 | 118185.9 | 2520.0003 | 3 | 13 | 4.400084 | 1.411598 | 2.097027 | 2.66e-09 | 9.071653 | 9.667e-09
2018-04-02 04:00 | 118305.9 | 2640.0003 | 3 | 13 | 4.400031 | 1.345418 | 2.142977 | 2.66e-09 | 9.273836 | 9.667e-09
2018-04-02 04:02 | 118425.9 | 2760.0009 | 3 | 13 | 4.400051 | 1.282697 | 2.186783 | 2.66e-09 | 9.466583 | 9.667e-09
2018-04-02 04:04 | 118545.9 | 2880.0016 | 3 | 13 | 4.400088 | 1.221315 | 2.228517 | 2.66e-09 | 9.650218 | 9.667e-09
2018-04-02 04:06 | 118665.9 | 3000.0007 | 3 | 13 | 4.40006 | 1.161368 | 2.268226 | 2.66e-09 | 9.824939 | 9.667e-09
2018-04-02 04:08 | 118785.9 | 3120.0021 | 3 | 13 | 4.400082 | 1.104725 | 2.305989 | 2.66e-09 | 9.991098 | 9.667e-09
2018-04-02 04:10 | 118905.9 | 3240.0014 | 3 | 13 | 4.399958 | 1.047464 | 2.341851 | 2.66e-09 | 10.1489 | 9.667e-09
2018-04-02 04:12 | 119025.9 | 3360.0003 | 3 | 13 | 4.399971 | 0.9946947 | 2.375917 | 2.66e-09 | 10.29879 | 9.667e-09
2018-04-02 04:14 | 119145.9 | 3480.0015 | 3 | 13 | 4.400086 | 0.944108 | 2.408231 | 2.66e-09 | 10.44097 | 9.667e-09
2018-04-02 04:16 | 119265.9 | 3600.001 | 3 | 13 | 4.40009 | 0.895278 | 2.43887 | 2.66e-09 | 10.57579 | 9.667e-09
2018-04-02 04:18 | 119385.9 | 3720.0015 | 3 | 13 | 4.400043 | 0.8491802 | 2.467928 | 2.66e-09 | 10.70364 | 9.667e-09
2018-04-02 04:20 | 119505.9 | 3840.0015 | 3 | 13 | 4.400031 | 0.804039 | 2.495476 | 2.66e-09 | 10.82485 | 9.667e-09
2018-04-02 04:22 | 119625.9 | 3960.0002 | 3 | 13 | 4.400124 | 0.7626553 | 2.521569 | 2.66e-09 | 10.93967 | 9.667e-09
2018-04-02 04:24 | 119745.9 | 4080.0024 | 3 | 13 | 4.400031 | 0.7217808 | 2.546292 | 2.66e-09 | 11.04845 | 9.667e-09
2018-04-02 04:26 | 119865.9 | 4200.0011 | 3 | 13 | 4.400003 | 0.6828518 | 2.569697 | 2.66e-09 | 11.15143 | 9.667e-09
2018-04-02 04:27 | 119963.9 | 4298.0181 | 3 | 13 | 4.4 | 0.6519985 | 2.587892 | 2.66e-09 | 11.23149 | 9.667e-09
2018-04-02 04:29 | 120084 | 120.0013 | 4 | 13 | 4.288944 | 0 | 2.587892 | 2.66e-09 | 11.23149 | 9.667e-09
2018-04-02 04:31 | 120204 | 240.0002 | 4 | 13 | 4.276898 | 0 | 2.587892 | 2.66e-09 | 11.23149 | 9.667e-09
2018-04-02 04:32 | 120264 | 300.0016 | 4 | 13 | 4.273594 | 0 | 2.587892 | 2.66e-09 | 11.23149 | 9.667e-09
2018-04-02 04:34 | 120384.1 | 120.001 | 5 | 13 | 3.935463 | -2.282013 | 2.587892 | 0.07606515 | 11.23149 | 0.3028567
2018-04-02 04:36 | 120504.1 | 240.0013 | 5 | 13 | 3.891273 | -2.282148 | 2.587892 | 0.1521318 | 11.23149 | 0.6004351
2018-04-02 04:38 | 120624.1 | 360.0014 | 5 | 13 | 3.854609 | -2.282015 | 2.587892 | 0.2282023 | 11.23149 | 0.8950308
2018-04-02 04:40 | 120744.1 | 480.0001 | 5 | 13 | 3.820834 | -2.282102 | 2.587892 | 0.304241 | 11.23149 | 1.186828
2018-04-02 04:42 | 120864.1 | 600.0002 | 5 | 13 | 3.788599 | -2.282133 | 2.587892 | 0.3803317 | 11.23149 | 1.476324
2018-04-02 04:44 | 120984.1 | 720.0027 | 5 | 13 | 3.757173 | -2.282083 | 2.587892 | 0.4564083 | 11.23149 | 1.763348
2018-04-02 04:46 | 121104.1 | 840.0014 | 5 | 13 | 3.726407 | -2.282098 | 2.587892 | 0.5324737 | 11.23149 | 2.047961
2018-04-02 04:48 | 121224.1 | 960.0015 | 5 | 13 | 3.697143 | -2.282172 | 2.587892 | 0.6085157 | 11.23149 | 2.330199
2018-04-02 04:50 | 121344.1 | 1080.0011 | 5 | 13 | 3.670226 | -2.28213 | 2.587892 | 0.6846102 | 11.23149 | 2.610492
2018-04-02 04:52 | 121464.1 | 1200.0012 | 5 | 13 | 3.645323 | -2.282026 | 2.587892 | 0.7606829 | 11.23149 | 2.888737
2018-04-02 04:54 | 121584.1 | 1320.0001 | 5 | 13 | 3.622005 | -2.282125 | 2.587892 | 0.8367251 | 11.23149 | 3.165035
2018-04-02 04:56 | 121704.1 | 1440.0002 | 5 | 13 | 3.600145 | -2.282022 | 2.587892 | 0.9128065 | 11.23149 | 3.439764
2018-04-02 04:58 | 121824.1 | 1560.0003 | 5 | 13 | 3.579133 | -2.282089 | 2.587892 | 0.9888759 | 11.23149 | 3.712824
2018-04-02 05:00 | 121944.1 | 1680.0015 | 5 | 13 | 3.558949 | -2.282115 | 2.587892 | 1.064934 | 11.23149 | 3.984277
2018-04-02 05:02 | 122064.1 | 1800.0005 | 5 | 13 | 3.539616 | -2.282089 | 2.587892 | 1.141019 | 11.23149 | 4.254317
2018-04-02 05:04 | 122184.1 | 1920.0006 | 5 | 13 | 3.521242 | -2.282161 | 2.587892 | 1.217074 | 11.23149 | 4.522811
2018-04-02 05:06 | 122304.1 | 2040.0002 | 5 | 13 | 3.503927 | -2.282106 | 2.587892 | 1.293154 | 11.23149 | 4.790046
2018-04-02 05:08 | 122424.1 | 2160.0014 | 5 | 13 | 3.487484 | -2.282008 | 2.587892 | 1.369211 | 11.23149 | 5.055907
2018-04-02 05:10 | 122544.1 | 2280.0009 | 5 | 13 | 3.471579 | -2.282022 | 2.587892 | 1.445279 | 11.23149 | 5.320585
2018-04-02 05:12 | 122664.1 | 2400.0015 | 5 | 13 | 3.456445 | -2.282001 | 2.587892 | 1.521359 | 11.23149 | 5.584126
2018-04-02 05:14 | 122784.1 | 2520.0005 | 5 | 13 | 3.44146 | -2.282089 | 2.587892 | 1.597402 | 11.23149 | 5.846395
2018-04-02 05:16 | 122904.1 | 2640.0014 | 5 | 13 | 3.426729 | -2.282061 | 2.587892 | 1.673488 | 11.23149 | 6.10768
2018-04-02 05:18 | 123024.1 | 2760.0002 | 5 | 13 | 3.41186 | -2.282067 | 2.587892 | 1.749555 | 11.23149 | 6.367783
2018-04-02 05:20 | 123144.1 | 2880.0015 | 5 | 13 | 3.395827 | -2.282095 | 2.587892 | 1.825627 | 11.23149 | 6.626729
2018-04-02 05:22 | 123264.1 | 3000.0012 | 5 | 13 | 3.378709 | -2.282086 | 2.587892 | 1.901667 | 11.23149 | 6.8843
2018-04-02 05:24 | 123384.1 | 3120.0009 | 5 | 13 | 3.360079 | -2.282041 | 2.587892 | 1.977746 | 11.23149 | 7.140654
2018-04-02 05:26 | 123504.1 | 3240.0007 | 5 | 13 | 3.339476 | -2.282063 | 2.587892 | 2.053793 | 11.23149 | 7.395403
2018-04-02 05:28 | 123624.1 | 3360.0011 | 5 | 13 | 3.316445 | -2.282113 | 2.587892 | 2.129896 | 11.23149 | 7.64869
2018-04-02 05:30 | 123744.1 | 3480.0015 | 5 | 13 | 3.289606 | -2.282087 | 2.587892 | 2.205967 | 11.23149 | 7.899985
2018-04-02 05:32 | 123864.1 | 3600.0009 | 5 | 13 | 3.257011 | -2.282063 | 2.587892 | 2.282026 | 11.23149 | 8.148989
2018-04-02 05:34 | 123984.1 | 3720.0002 | 5 | 13 | 3.217849 | -2.282122 | 2.587892 | 2.358096 | 11.23149 | 8.395311
2018-04-02 05:36 | 124104.1 | 3840.0011 | 5 | 13 | 3.168263 | -2.282028 | 2.587892 | 2.434168 | 11.23149 | 8.63829
2018-04-02 05:38 | 124224.1 | 3960.0002 | 5 | 13 | 3.101255 | -2.282086 | 2.587892 | 2.510239 | 11.23149 | 8.876893
2018-04-02 05:40 | 124344.1 | 4080.0018 | 5 | 13 | 3.002563 | -2.282087 | 2.587892 | 2.586305 | 11.23149 | 9.109314
2018-04-02 05:41 | 124346.5 | 4082.4074 | 5 | 13 | 2.999995 | -2.282102 | 2.587892 | 2.587817 | 11.23149 | 9.113852
2018-04-02 05:43 | 124466.5 | 120.0001 | 6 | 13 | 3.588167 | 0 | 2.587892 | 2.587817 | 11.23149 | 9.113852
2018-04-02 05:45 | 124586.5 | 240.0014 | 6 | 13 | 3.623759 | 0 | 2.587892 | 2.587817 | 11.23149 | 9.113852
2018-04-02 05:46 | 124646.5 | 300.0036 | 6 | 13 | 3.633111 | 0 | 2.587892 | 2.587817 | 11.23149 | 9.113852
2018-04-02 05:46 | 124646.5 | 0.0026 | 7 | 14 | 3.633299 | 0 | 0 | 0 | 0 | 0
2018-04-02 05:48 | 124766.6047 | 120.0002 | 2 | 14 | 4.200195 | 3.884246 | 0.1435952 | 0 | 0.6009486 | 0
2018-04-02 05:50 | 124886.6058 | 240.0013 | 2 | 14 | 4.200254 | 3.50944 | 0.2667476 | 0 | 1.118214 | 0
2018-04-02 05:51 | 124977.8219 | 331.2174 | 2 | 14 | 4.200197 | 3.259988 | 0.3523926 | 0 | 1.477939 | 0
2018-04-02 05:53 | 125097.8 | 120.0015 | 3 | 14 | 4.226224 | 3.260053 | 0.4606926 | 0 | 1.934182 | 0
2018-04-02 05:55 | 125217.8 | 240.0023 | 3 | 14 | 4.250263 | 3.259809 | 0.5693549 | 0 | 2.394739 | 0
2018-04-02 05:57 | 125337.8 | 360.0016 | 3 | 14 | 4.274245 | 3.259957 | 0.6780375 | 0 | 2.857956 | 0
2018-04-02 05:59 | 125457.8 | 480.002 | 3 | 14 | 4.300454 | 3.259892 | 0.7866172 | 0 | 3.323452 | 0
2018-04-02 06:01 | 125577.8 | 600.0014 | 3 | 14 | 4.329447 | 3.259847 | 0.8953699 | 0 | 3.792691 | 0
2018-04-02 06:03 | 125697.8 | 720.0016 | 3 | 14 | 4.360578 | 3.259919 | 1.00404 | 0 | 4.264853 | 0
2018-04-02 06:05 | 125817.8 | 840.0011 | 3 | 14 | 4.39353 | 3.260259 | 1.112689 | 0 | 4.740407 | 0
2018-04-02 06:07 | 125937.8 | 960.0006 | 3 | 14 | 4.400226 | 3.019458 | 1.2179 | 0 | 5.203281 | 0
2018-04-02 06:09 | 126057.8 | 1080.0009 | 3 | 14 | 4.400168 | 2.777043 | 1.314389 | 0 | 5.627851 | 0
2018-04-02 06:11 | 126177.8 | 1200.0008 | 3 | 14 | 4.40011 | 2.568452 | 1.403386 | 0 | 6.019447 | 0
2018-04-02 06:13 | 126297.8 | 1320.0021 | 3 | 14 | 4.400127 | 2.392261 | 1.485963 | 0 | 6.3828 | 0
2018-04-02 06:15 | 126417.8 | 1440.0014 | 3 | 14 | 4.400163 | 2.243226 | 1.563169 | 0 | 6.722519 | 0
2018-04-02 06:17 | 126537.8 | 1560.0005 | 3 | 14 | 4.40018 | 2.114335 | 1.635709 | 0 | 7.041701 | 0
2018-04-02 06:19 | 126657.8 | 1680.0009 | 3 | 14 | 4.400016 | 1.99928 | 1.704239 | 0 | 7.343242 | 0
2018-04-02 06:21 | 126777.8 | 1800.0003 | 3 | 14 | 4.400096 | 1.895568 | 1.769117 | 0 | 7.628711 | 0
2018-04-02 06:23 | 126897.8 | 1920.001 | 3 | 14 | 4.400125 | 1.801145 | 1.830722 | 0 | 7.899781 | 0
2018-04-02 06:25 | 127017.8 | 2040.0007 | 3 | 14 | 4.400169 | 1.713985 | 1.889284 | 0 | 8.157459 | 0
2018-04-02 06:27 | 127137.8 | 2160.0011 | 3 | 14 | 4.40015 | 1.633914 | 1.945051 | 0 | 8.402838 | 0
2018-04-02 06:29 | 127257.8 | 2280.0018 | 3 | 14 | 4.4001 | 1.556417 | 1.998133 | 0 | 8.636402 | 0
2018-04-02 06:31 | 127377.8 | 2400.0001 | 3 | 14 | 4.400098 | 1.48069 | 2.048786 | 0 | 8.859281 | 0
2018-04-02 06:33 | 127497.8 | 2520.0019 | 3 | 14 | 4.400109 | 1.410549 | 2.096934 | 0 | 9.071136 | 0
2018-04-02 06:35 | 127617.8 | 2640.0005 | 3 | 14 | 4.400005 | 1.345067 | 2.14287 | 0 | 9.273259 | 0
2018-04-02 06:37 | 127737.8 | 2760.0006 | 3 | 14 | 4.400043 | 1.282507 | 2.186637 | 0 | 9.465837 | 0
2018-04-02 06:39 | 127857.8 | 2880.0023 | 3 | 14 | 4.400037 | 1.219879 | 2.228396 | 0 | 9.649577 | 0
2018-04-02 06:41 | 127977.8 | 3000.0009 | 3 | 14 | 4.400084 | 1.16118 | 2.268075 | 0 | 9.824165 | 0
2018-04-02 06:43 | 128097.8 | 3120.0003 | 3 | 14 | 4.40003 | 1.105658 | 2.305849 | 0 | 9.990376 | 0
2018-04-02 06:45 | 128217.8 | 3240.0004 | 3 | 14 | 4.400019 | 1.051987 | 2.341804 | 0 | 10.14858 | 0
2018-04-02 06:47 | 128337.8 | 3360.0001 | 3 | 14 | 4.400148 | 0.9997673 | 2.376006 | 0 | 10.29907 | 0
2018-04-02 06:49 | 128457.8 | 3480.0006 | 3 | 14 | 4.400041 | 0.9471741 | 2.408409 | 0 | 10.44165 | 0
2018-04-02 06:51 | 128577.8 | 3600.0009 | 3 | 14 | 4.399999 | 0.8971176 | 2.439177 | 0 | 10.57703 | 0
2018-04-02 06:53 | 128697.8 | 3720.002 | 3 | 14 | 4.400087 | 0.8510637 | 2.468303 | 0 | 10.70518 | 0
2018-04-02 06:55 | 128817.8 | 3840.0002 | 3 | 14 | 4.400064 | 0.8066425 | 2.495901 | 0 | 10.82662 | 0
2018-04-02 06:57 | 128937.8 | 3960.0014 | 3 | 14 | 4.400051 | 0.7636194 | 2.522079 | 0 | 10.9418 | 0
2018-04-02 06:59 | 129057.8 | 4080.001 | 3 | 14 | 4.400018 | 0.7223997 | 2.546837 | 0 | 11.05074 | 0
2018-04-02 07:01 | 129177.8 | 4200.0011 | 3 | 14 | 4.399993 | 0.6826973 | 2.570266 | 0 | 11.15383 | 0
2018-04-02 07:03 | 129279.3 | 4301.4892 | 3 | 14 | 4.400053 | 0.6519918 | 2.58908 | 0 | 11.23661 | 0
2018-04-02 07:05 | 129399.4 | 120.0009 | 4 | 14 | 4.289228 | 0 | 2.58908 | 0 | 11.23661 | 0
2018-04-02 07:07 | 129519.4 | 240.0005 | 4 | 14 | 4.277201 | 0 | 2.58908 | 0 | 11.23661 | 0
2018-04-02 07:08 | 129579.4 | 300.0036 | 4 | 14 | 4.273933 | 0 | 2.58908 | 0 | 11.23661 | 0
2018-04-02 07:10 | 129699.4 | 120.0004 | 5 | 14 | 3.936144 | -2.282042 | 2.58908 | 0.07605702 | 11.23661 | 0.3028736
2018-04-02 07:12 | 129819.4 | 240.0015 | 5 | 14 | 3.891965 | -2.281962 | 2.58908 | 0.1521276 | 11.23661 | 0.6005179
2018-04-02 07:14 | 129939.4 | 360.0008 | 5 | 14 | 3.855453 | -2.282017 | 2.58908 | 0.228189 | 11.23661 | 0.8951374
2018-04-02 07:16 | 130059.4 | 480.0002 | 5 | 14 | 3.821575 | -2.282008 | 2.58908 | 0.3042596 | 11.23661 | 1.187128
2018-04-02 07:18 | 130179.4 | 600.0002 | 5 | 14 | 3.789077 | -2.282056 | 2.58908 | 0.38033 | 11.23661 | 1.476593
2018-04-02 07:20 | 130299.4 | 720.0009 | 5 | 14 | 3.757757 | -2.282067 | 2.58908 | 0.4563944 | 11.23661 | 1.763607
2018-04-02 07:22 | 130419.4 | 840.0001 | 5 | 14 | 3.727149 | -2.282034 | 2.58908 | 0.5324605 | 11.23661 | 2.048278
2018-04-02 07:24 | 130539.4 | 960.0012 | 5 | 14 | 3.697745 | -2.282065 | 2.58908 | 0.6084999 | 11.23661 | 2.330555
2018-04-02 07:26 | 130659.4 | 1080.0001 | 5 | 14 | 3.670514 | -2.282069 | 2.58908 | 0.6845847 | 11.23661 | 2.610844
2018-04-02 07:28 | 130779.4 | 1200.0013 | 5 | 14 | 3.645381 | -2.28213 | 2.58908 | 0.7606738 | 11.23661 | 2.889161
2018-04-02 07:30 | 130899.4 | 1320.0015 | 5 | 14 | 3.622333 | -2.282118 | 2.58908 | 0.8367318 | 11.23661 | 3.165534
2018-04-02 07:32 | 131019.4 | 1440.0003 | 5 | 14 | 3.600589 | -2.282045 | 2.58908 | 0.9128071 | 11.23661 | 3.440268
2018-04-02 07:34 | 131139.4 | 1560.0005 | 5 | 14 | 3.579419 | -2.282013 | 2.58908 | 0.9888759 | 11.23661 | 3.713353
2018-04-02 07:36 | 131259.4 | 1680.0002 | 5 | 14 | 3.559409 | -2.282037 | 2.58908 | 1.064938 | 11.23661 | 3.984846
2018-04-02 07:38 | 131379.4 | 1800.0003 | 5 | 14 | 3.540345 | -2.281982 | 2.58908 | 1.141004 | 11.23661 | 4.254867
2018-04-02 07:40 | 131499.4 | 1920.0013 | 5 | 14 | 3.521962 | -2.282095 | 2.58908 | 1.217063 | 11.23661 | 4.523438
2018-04-02 07:42 | 131619.4 | 2040.0006 | 5 | 14 | 3.504243 | -2.282108 | 2.58908 | 1.293132 | 11.23661 | 4.790675
2018-04-02 07:44 | 131739.4 | 2160.0015 | 5 | 14 | 3.487637 | -2.282067 | 2.58908 | 1.369206 | 11.23661 | 5.056621
2018-04-02 07:46 | 131859.4 | 2280.0015 | 5 | 14 | 3.471768 | -2.282041 | 2.58908 | 1.445269 | 11.23661 | 5.321287
2018-04-02 07:48 | 131979.4 | 2400.0011 | 5 | 14 | 3.45631 | -2.282095 | 2.58908 | 1.52133 | 11.23661 | 5.584762
2018-04-02 07:50 | 132099.4 | 2520.0008 | 5 | 14 | 3.441545 | -2.281974 | 2.58908 | 1.597399 | 11.23661 | 5.847119
2018-04-02 07:52 | 132219.4 | 2640.0003 | 5 | 14 | 3.426833 | -2.282115 | 2.58908 | 1.673482 | 11.23661 | 6.108399
2018-04-02 07:54 | 132339.4 | 2760.0003 | 5 | 14 | 3.411933 | -2.282117 | 2.58908 | 1.749548 | 11.23661 | 6.368503
2018-04-02 07:56 | 132459.4 | 2880.0008 | 5 | 14 | 3.396491 | -2.282104 | 2.58908 | 1.82561 | 11.23661 | 6.62744
2018-04-02 07:58 | 132579.4 | 3000.0016 | 5 | 14 | 3.37984 | -2.282087 | 2.58908 | 1.901672 | 11.23661 | 6.885155
2018-04-02 08:00 | 132699.4 | 3120.0009 | 5 | 14 | 3.361594 | -2.282108 | 2.58908 | 1.97774 | 11.23661 | 7.141573
2018-04-02 08:02 | 132819.4 | 3240.0002 | 5 | 14 | 3.341384 | -2.282113 | 2.58908 | 2.053814 | 11.23661 | 7.396548
2018-04-02 08:04 | 132939.4 | 3360.0004 | 5 | 14 | 3.318573 | -2.28212 | 2.58908 | 2.129881 | 11.23661 | 7.64987
2018-04-02 08:06 | 133059.4 | 3480.0011 | 5 | 14 | 3.291551 | -2.282102 | 2.58908 | 2.205947 | 11.23661 | 7.901301
2018-04-02 08:08 | 133179.4 | 3600.0004 | 5 | 14 | 3.259298 | -2.282183 | 2.58908 | 2.282013 | 11.23661 | 8.150494
2018-04-02 08:10 | 133299.4 | 3720.0004 | 5 | 14 | 3.219838 | -2.282132 | 2.58908 | 2.358089 | 11.23661 | 8.396996
2018-04-02 08:12 | 133419.4 | 3840.0014 | 5 | 14 | 3.170247 | -2.282087 | 2.58908 | 2.434139 | 11.23661 | 8.640054
2018-04-02 08:14 | 133539.4 | 3960.0016 | 5 | 14 | 3.103314 | -2.282076 | 2.58908 | 2.51023 | 11.23661 | 8.87887
2018-04-02 08:16 | 133659.4 | 4080.0016 | 5 | 14 | 3.005115 | -2.282087 | 2.58908 | 2.586296 | 11.23661 | 9.111474
2018-04-02 08:16 | 133664.3 | 4084.8357 | 5 | 14 | 3 | -2.282118 | 2.58908 | 2.589339 | 11.23661 | 9.120612
2018-04-02 08:18 | 133784.3 | 120.0001 | 6 | 14 | 3.587143 | 0 | 2.58908 | 2.589339 | 11.23661 | 9.120612
2018-04-02 08:20 | 133904.3 | 240.0009 | 6 | 14 | 3.622902 | 0 | 2.58908 | 2.589339 | 11.23661 | 9.120612
2018-04-02 08:21 | 133964.3 | 300.0022 | 6 | 14 | 3.63225 | 0 | 2.58908 | 2.589339 | 11.23661 | 9.120612
2018-04-02 08:21 | 133964.3 | 0.0027 | 7 | 15 | 3.632416 | 0 | 0 | 0 | 0 | 0
2018-04-02 08:23 | 134084.4 | 120.0004 | 2 | 15 | 4.200214 | 3.884089 | 0.1436671 | 0 | 0.6012282 | 0
2018-04-02 08:25 | 134204.4 | 240.002 | 2 | 15 | 4.200203 | 3.509986 | 0.2667773 | 0 | 1.118316 | 0
2018-04-02 08:26 | 134298.1 | 333.7002 | 2 | 15 | 4.200212 | 3.25998 | 0.354756 | 0 | 1.487843 | 0
2018-04-02 08:28 | 134418.1 | 120.002 | 3 | 15 | 4.226268 | 3.260018 | 0.4629643 | 0 | 1.943699 | 0
2018-04-02 08:30 | 134538.1 | 240.0014 | 3 | 15 | 4.250487 | 3.259799 | 0.5717133 | 0 | 2.404629 | 0
2018-04-02 08:32 | 134658.1 | 360.0024 | 3 | 15 | 4.27494 | 3.260171 | 0.6803784 | 0 | 2.867823 | 0
2018-04-02 08:34 | 134778.1 | 480.0017 | 3 | 15 | 4.30162 | 3.260116 | 0.7890148 | 0 | 3.333658 | 0
2018-04-02 08:36 | 134898.1 | 600.002 | 3 | 15 | 4.330601 | 3.259824 | 0.8976436 | 0 | 3.802491 | 0
2018-04-02 08:38 | 135018.1 | 720.0001 | 3 | 15 | 4.361943 | 3.259789 | 1.006334 | 0 | 4.274871 | 0
2018-04-02 08:40 | 135138.1 | 840.0015 | 3 | 15 | 4.394126 | 3.259877 | 1.115039 | 0 | 4.750771 | 0
2018-04-02 08:42 | 135258.1 | 960.0002 | 3 | 15 | 4.40021 | 3.017392 | 1.220151 | 0 | 5.213222 | 0
2018-04-02 08:44 | 135378.1 | 1080.0002 | 3 | 15 | 4.400139 | 2.773974 | 1.316551 | 0 | 5.637399 | 0
2018-04-02 08:46 | 135498.1 | 1200.0002 | 3 | 15 | 4.400144 | 2.565873 | 1.405447 | 0 | 6.028558 | 0
2018-04-02 08:48 | 135618.1 | 1320.0018 | 3 | 15 | 4.4001 | 2.390197 | 1.487998 | 0 | 6.39179 | 0
2018-04-02 08:50 | 135738.1 | 1440.0018 | 3 | 15 | 4.400229 | 2.356187 | 1.569629 | 0 | 6.750974 | 0
2018-04-02 08:52 | 135858.1 | 1560.0019 | 3 | 15 | 4.400167 | 2.150479 | 1.644527 | 0 | 7.080537 | 0
2018-04-02 08:54 | 135978.1 | 1680.0003 | 3 | 15 | 4.400111 | 1.999793 | 1.713584 | 0 | 7.384397 | 0
2018-04-02 08:56 | 136098.1 | 1800.0019 | 3 | 15 | 4.400087 | 1.881864 | 1.778218 | 0 | 7.668794 | 0
2018-04-02 08:58 | 136218.1 | 1920.0012 | 3 | 15 | 4.400042 | 1.781346 | 1.839245 | 0 | 7.937318 | 0
2018-04-02 09:00 | 136338.1 | 2040.002 | 3 | 15 | 4.400037 | 1.693248 | 1.89714 | 0 | 8.192064 | 0
2018-04-02 09:02 | 136458.1 | 2160.0004 | 3 | 15 | 4.400093 | 1.612698 | 1.952214 | 0 | 8.434392 | 0
2018-04-02 09:04 | 136578.1 | 2280.002 | 3 | 15 | 4.400175 | 1.539942 | 2.00471 | 0 | 8.66538 | 0
2018-04-02 09:06 | 136698.1 | 2400.0021 | 3 | 15 | 4.400147 | 1.469266 | 2.054819 | 0 | 8.885865 | 0
2018-04-02 09:08 | 136818.1 | 2520.0021 | 3 | 15 | 4.400096 | 1.401623 | 2.102667 | 0 | 9.096399 | 0
2018-04-02 09:10 | 136938.1 | 2640.0021 | 3 | 15 | 4.400113 | 1.33721 | 2.148294 | 0 | 9.297162 | 0
2018-04-02 09:12 | 137058.1 | 2760.0005 | 3 | 15 | 4.400035 | 1.273323 | 2.191798 | 0 | 9.488585 | 0
2018-04-02 09:14 | 137178.1 | 2880.0013 | 3 | 15 | 4.400021 | 1.212571 | 2.233243 | 0 | 9.670942 | 0
2018-04-02 09:16 | 137298.1 | 3000.0006 | 3 | 15 | 4.400074 | 1.154219 | 2.27267 | 0 | 9.844426 | 0
2018-04-02 09:18 | 137418.1 | 3120.0015 | 3 | 15 | 4.400093 | 1.098883 | 2.310241 | 0 | 10.00974 | 0
2018-04-02 09:20 | 137538.1 | 3240.0016 | 3 | 15 | 4.400024 | 1.043994 | 2.345961 | 0 | 10.16691 | 0
2018-04-02 09:22 | 137658.1 | 3360.0016 | 3 | 15 | 4.400086 | 0.9911747 | 2.379862 | 0 | 10.31608 | 0
2018-04-02 09:24 | 137778.1 | 3480.0004 | 3 | 15 | 4.400108 | 0.9401884 | 2.412037 | 0 | 10.45765 | 0
2018-04-02 09:26 | 137898.1 | 3600.0002 | 3 | 15 | 4.400015 | 0.8914213 | 2.442572 | 0 | 10.592 | 0
2018-04-02 09:28 | 138018.1 | 3720.0026 | 3 | 15 | 4.400068 | 0.8453484 | 2.471516 | 0 | 10.71936 | 0
2018-04-02 09:30 | 138138.1 | 3840.0003 | 3 | 15 | 4.400073 | 0.800252 | 2.498939 | 0 | 10.84002 | 0
2018-04-02 09:32 | 138258.1 | 3960.001 | 3 | 15 | 4.400061 | 0.7576332 | 2.524884 | 0 | 10.95418 | 0
2018-04-02 09:34 | 138378.1 | 4080.0011 | 3 | 15 | 4.400032 | 0.7166739 | 2.549441 | 0 | 11.06223 | 0
2018-04-02 09:36 | 138498.1 | 4200.0002 | 3 | 15 | 4.399964 | 0.6772518 | 2.572694 | 0 | 11.16455 | 0
2018-04-02 09:38 | 138583.4 | 4285.2433 | 3 | 15 | 4.400056 | 0.6519947 | 2.588437 | 0 | 11.23382 | 0
2018-04-02 09:40 | 138703.4 | 120.0008 | 4 | 15 | 4.288992 | 0 | 2.588437 | 0 | 11.23382 | 0
2018-04-02 09:42 | 138823.4 | 240 | 4 | 15 | 4.27693 | 0 | 2.588437 | 0 | 11.23382 | 0
2018-04-02 09:43 | 138883.4 | 300.003 | 4 | 15 | 4.273649 | 0 | 2.588437 | 0 | 11.23382 | 0
2018-04-02 09:45 | 139003.5 | 120.0002 | 5 | 15 | 3.934914 | -2.282041 | 2.588437 | 0.07606425 | 11.23382 | 0.3028077
2018-04-02 09:47 | 139123.5 | 240.0003 | 5 | 15 | 3.891091 | -2.282032 | 2.588437 | 0.1521241 | 11.23382 | 0.6003287
2018-04-02 09:49 | 139243.5 | 360.001 | 5 | 15 | 3.854652 | -2.282081 | 2.588437 | 0.2281959 | 11.23382 | 0.8949193
2018-04-02 09:51 | 139363.5 | 480.0002 | 5 | 15 | 3.820528 | -2.282001 | 2.588437 | 0.3042683 | 11.23382 | 1.186839
2018-04-02 09:53 | 139483.5 | 600.0002 | 5 | 15 | 3.788396 | -2.282118 | 2.588437 | 0.3803307 | 11.23382 | 1.476205
2018-04-02 09:55 | 139603.5 | 720.0011 | 5 | 15 | 3.757002 | -2.282118 | 2.588437 | 0.4563931 | 11.23382 | 1.763163
2018-04-02 09:57 | 139723.5 | 840.0004 | 5 | 15 | 3.726686 | -2.2821 | 2.588437 | 0.5324589 | 11.23382 | 2.047782
2018-04-02 09:59 | 139843.5 | 960.0011 | 5 | 15 | 3.697694 | -2.282117 | 2.588437 | 0.6085372 | 11.23382 | 2.330185
2018-04-02 10:01 | 139963.5 | 1080.0013 | 5 | 15 | 3.67065 | -2.282011 | 2.588437 | 0.6846067 | 11.23382 | 2.610424
2018-04-02 10:03 | 140083.5 | 1200.0007 | 5 | 15 | 3.645983 | -2.282057 | 2.588437 | 0.7606669 | 11.23382 | 2.888666
2018-04-02 10:05 | 140203.5 | 1320.001 | 5 | 15 | 3.622794 | -2.282157 | 2.588437 | 0.8367152 | 11.23382 | 3.165049
2018-04-02 10:07 | 140323.5 | 1440.0004 | 5 | 15 | 3.600782 | -2.282089 | 2.588437 | 0.9128032 | 11.23382 | 3.439856
2018-04-02 10:09 | 140443.5 | 1560.0015 | 5 | 15 | 3.579732 | -2.282026 | 2.588437 | 0.988868 | 11.23382 | 3.712943
2018-04-02 10:11 | 140563.5 | 1680.001 | 5 | 15 | 3.559599 | -2.282057 | 2.588437 | 1.064938 | 11.23382 | 3.984483
2018-04-02 10:13 | 140683.5 | 1800.0012 | 5 | 15 | 3.540536 | -2.282 | 2.588437 | 1.140997 | 11.23382 | 4.254492
2018-04-02 10:15 | 140803.5 | 1920.0017 | 5 | 15 | 3.522291 | -2.282161 | 2.588437 | 1.217084 | 11.23382 | 4.523181
2018-04-02 10:17 | 140923.5 | 2040.0011 | 5 | 15 | 3.504995 | -2.282078 | 2.588437 | 1.293143 | 11.23382 | 4.790425
2018-04-02 10:19 | 141043.5 | 2160.0002 | 5 | 15 | 3.488488 | -2.282098 | 2.588437 | 1.36922 | 11.23382 | 5.056441
2018-04-02 10:21 | 141163.5 | 2280.0012 | 5 | 15 | 3.472912 | -2.282001 | 2.588437 | 1.445285 | 11.23382 | 5.321187
2018-04-02 10:23 | 141283.5 | 2400.0005 | 5 | 15 | 3.4582 | -2.282056 | 2.588437 | 1.521319 | 11.23382 | 5.584682
2018-04-02 10:25 | 141403.5 | 2520.0005 | 5 | 15 | 3.443368 | -2.282032 | 2.588437 | 1.59741 | 11.23382 | 5.847252
2018-04-02 10:27 | 141523.5 | 2640 | 5 | 15 | 3.429093 | -2.282078 | 2.588437 | 1.673479 | 11.23382 | 6.108641
2018-04-02 10:29 | 141643.5 | 2760.0004 | 5 | 15 | 3.414569 | -2.282045 | 2.588437 | 1.749553 | 11.23382 | 6.368959
2018-04-02 10:31 | 141763.5 | 2880.0002 | 5 | 15 | 3.398866 | -2.282056 | 2.588437 | 1.825592 | 11.23382 | 6.628006
2018-04-02 10:33 | 141883.5 | 3000.0016 | 5 | 15 | 3.382208 | -2.282045 | 2.588437 | 1.90168 | 11.23382 | 6.885992
2018-04-02 10:35 | 142003.5 | 3120.0013 | 5 | 15 | 3.363904 | -2.282113 | 2.588437 | 1.977672 | 11.23382 | 7.142332
2018-04-02 10:37 | 142123.5 | 3240.0014 | 5 | 15 | 3.343558 | -2.282028 | 2.588437 | 2.053833 | 11.23382 | 7.397768
2018-04-02 10:39 | 142243.5 | 3360.0015 | 5 | 15 | 3.320481 | -2.282086 | 2.588437 | 2.129885 | 11.23382 | 7.651197
2018-04-02 10:41 | 142363.5 | 3480.0011 | 5 | 15 | 3.293894 | -2.282069 | 2.588437 | 2.205952 | 11.23382 | 7.90279
2018-04-02 10:43 | 142483.5 | 3600.0003 | 5 | 15 | 3.261846 | -2.282098 | 2.588437 | 2.282033 | 11.23382 | 8.152217
2018-04-02 10:45 | 142603.5 | 3720.0014 | 5 | 15 | 3.223246 | -2.282108 | 2.588437 | 2.358103 | 11.23382 | 8.398927
2018-04-02 10:47 | 142723.5 | 3840.0011 | 5 | 15 | 3.172841 | -2.282035 | 2.588437 | 2.434165 | 11.23382 | 8.642272
2018-04-02 10:49 | 142843.5 | 3960.0022 | 5 | 15 | 3.104735 | -2.282056 | 2.588437 | 2.510228 | 11.23382 | 8.881166
2018-04-02 10:51 | 142963.5 | 4080.0003 | 5 | 15 | 3.004314 | -2.282023 | 2.588437 | 2.586308 | 11.23382 | 9.113834
2018-04-02 10:51 | 142967.6 | 4084.0578 | 5 | 15 | 2.999998 | -2.282086 | 2.588437 | 2.588842 | 11.23382 | 9.121439
2018-04-02 10:53 | 143087.6 | 119.9998 | 6 | 15 | 3.586077 | 0 | 2.588437 | 2.588842 | 11.23382 | 9.121439
2018-04-02 10:55 | 143207.6 | 240.0004 | 6 | 15 | 3.621854 | 0 | 2.588437 | 2.588842 | 11.23382 | 9.121439
2018-04-02 10:56 | 143267.6 | 300.0027 | 6 | 15 | 3.631278 | 0 | 2.588437 | 2.588842 | 11.23382 | 9.121439
2018-04-02 10:56 | 143267.6 | 0.0027 | 7 | 16 | 3.631219 | 0 | 0 | 0 | 0 | 0
2018-04-02 10:58 | 143387.7 | 120.0016 | 2 | 16 | 4.200209 | 3.892638 | 0.1438205 | 0 | 0.6018478 | 0
2018-04-02 11:00 | 143507.7 | 240.0002 | 2 | 16 | 4.200191 | 3.517913 | 0.2671843 | 0 | 1.120001 | 0
2018-04-02 11:01 | 143602.8 | 335.1418 | 2 | 16 | 4.200237 | 3.259984 | 0.3567291 | 0 | 1.496107 | 0
2018-04-02 11:03 | 143722.8 | 120.0002 | 3 | 16 | 4.226364 | 3.259862 | 0.465007 | 0 | 1.952268 | 0
2018-04-02 11:05 | 143842.8 | 240.001 | 3 | 16 | 4.250473 | 3.259875 | 0.5737209 | 0 | 2.413064 | 0
2018-04-02 11:07 | 143962.8 | 360.0013 | 3 | 16 | 4.274854 | 3.260177 | 0.6823648 | 0 | 2.876155 | 0
2018-04-02 11:09 | 144082.8 | 480 | 3 | 16 | 4.301277 | 3.259896 | 0.7910688 | 0 | 3.342259 | 0
2018-04-02 11:11 | 144202.8 | 600.0002 | 3 | 16 | 4.330131 | 3.260161 | 0.8997217 | 0 | 3.811153 | 0
2018-04-02 11:13 | 144322.8 | 720.0003 | 3 | 16 | 4.361035 | 3.259885 | 1.008401 | 0 | 4.28341 | 0
2018-04-02 11:15 | 144442.8 | 840.0021 | 3 | 16 | 4.393733 | 3.259837 | 1.117022 | 0 | 4.758878 | 0
2018-04-02 11:17 | 144562.8 | 960.0022 | 3 | 16 | 4.400126 | 3.018353 | 1.22226 | 0 | 5.221876 | 0
2018-04-02 11:19 | 144682.8 | 1080.0001 | 3 | 16 | 4.400155 | 2.773223 | 1.318723 | 0 | 5.64633 | 0
2018-04-02 11:21 | 144802.8 | 1200.0008 | 3 | 16 | 4.40013 | 2.566701 | 1.407588 | 0 | 6.03735 | 0
2018-04-02 11:23 | 144922.8 | 1320.0022 | 3 | 16 | 4.400146 | 2.390134 | 1.49016 | 0 | 6.400675 | 0
2018-04-02 11:25 | 145042.8 | 1440.0001 | 3 | 16 | 4.400138 | 2.239242 | 1.567244 | 0 | 6.739855 | 0
2018-04-02 11:27 | 145162.8 | 1560.0008 | 3 | 16 | 4.400122 | 2.108411 | 1.639665 | 0 | 7.058518 | 0
2018-04-02 11:29 | 145282.8 | 1680.0011 | 3 | 16 | 4.400113 | 1.992158 | 1.70794 | 0 | 7.358935 | 0
2018-04-02 11:31 | 145402.8 | 1800.0003 | 3 | 16 | 4.400045 | 1.890653 | 1.772625 | 0 | 7.643554 | 0
2018-04-02 11:33 | 145522.8 | 1920.0014 | 3 | 16 | 4.400142 | 1.800103 | 1.834051 | 0 | 7.913836 | 0
2018-04-02 11:35 | 145642.8 | 2040.0006 | 3 | 16 | 4.400122 | 1.712453 | 1.892623 | 0 | 8.171556 | 0
2018-04-02 11:37 | 145762.8 | 2160.0013 | 3 | 16 | 4.400096 | 1.629586 | 1.948274 | 0 | 8.416426 | 0
2018-04-02 11:39 | 145882.8 | 2280.0005 | 3 | 16 | 4.400092 | 1.551989 | 2.001267 | 0 | 8.649599 | 0
2018-04-02 11:41 | 146002.8 | 2400.002 | 3 | 16 | 4.400021 | 1.479304 | 2.051793 | 0 | 8.871918 | 0
2018-04-02 11:43 | 146122.8 | 2520.0006 | 3 | 16 | 4.400096 | 1.411823 | 2.099991 | 0 | 9.083994 | 0
2018-04-02 11:45 | 146242.8 | 2640.0017 | 3 | 16 | 4.400101 | 1.345375 | 2.145926 | 0 | 9.286109 | 0
2018-04-02 11:47 | 146362.8 | 2760.0009 | 3 | 16 | 4.40007 | 1.280701 | 2.189667 | 0 | 9.478575 | 0
2018-04-02 11:49 | 146482.8 | 2880.0003 | 3 | 16 | 4.400108 | 1.21966 | 2.231318 | 0 | 9.661843 | 0
2018-04-02 11:51 | 146602.8 | 3000.0012 | 3 | 16 | 4.400097 | 1.160298 | 2.270979 | 0 | 9.836354 | 0
2018-04-02 11:53 | 146722.8 | 3120.0023 | 3 | 16 | 4.40011 | 1.103614 | 2.308704 | 0 | 10.00235 | 0
2018-04-02 11:55 | 146842.8 | 3240.0022 | 3 | 16 | 4.400084 | 1.048377 | 2.344559 | 0 | 10.16011 | 0
2018-04-02 11:57 | 146962.8 | 3360.0008 | 3 | 16 | 4.40006 | 0.9955769 | 2.37861 | 0 | 10.30994 | 0
2018-04-02 11:59 | 147082.8 | 3480.0002 | 3 | 16 | 4.400119 | 0.9444294 | 2.410925 | 0 | 10.45213 | 0
2018-04-02 12:01 | 147202.8 | 3600.0004 | 3 | 16 | 4.400044 | 0.8944311 | 2.441544 | 0 | 10.58685 | 0
2018-04-02 12:03 | 147322.8 | 3720.0008 | 3 | 16 | 4.400047 | 0.8474016 | 2.470572 | 0 | 10.71458 | 0
2018-04-02 12:05 | 147442.8 | 3840.0009 | 3 | 16 | 4.400029 | 0.8026991 | 2.498074 | 0 | 10.83558 | 0
2018-04-02 12:07 | 147562.8 | 3960.0002 | 3 | 16 | 4.400071 | 0.7597704 | 2.524108 | 0 | 10.95014 | 0
2018-04-02 12:09 | 147682.8 | 4080.0013 | 3 | 16 | 4.400069 | 0.7183037 | 2.548728 | 0 | 11.05847 | 0
2018-04-02 12:11 | 147802.8 | 4200.0006 | 3 | 16 | 4.399977 | 0.6788893 | 2.572015 | 0 | 11.16093 | 0
2018-04-02 12:13 | 147891.5 | 4288.6647 | 3 | 16 | 4.400012 | 0.6519899 | 2.58841 | 0 | 11.23307 | 0
2018-04-02 12:15 | 148011.6 | 120.0012 | 4 | 16 | 4.288789 | 0 | 2.58841 | 0 | 11.23307 | 0
2018-04-02 12:17 | 148131.6 | 240.0007 | 4 | 16 | 4.276684 | 0 | 2.58841 | 0 | 11.23307 | 0
2018-04-02 12:18 | 148191.6 | 300.0025 | 4 | 16 | 4.273459 | 0 | 2.58841 | 0 | 11.23307 | 0
2018-04-02 12:20 | 148311.6 | 120.0004 | 5 | 16 | 3.935375 | -2.282161 | 2.58841 | 0.0760547 | 11.23307 | 0.3027866
2018-04-02 12:22 | 148431.6 | 240.0012 | 5 | 16 | 3.891525 | -2.282083 | 2.58841 | 0.1521294 | 11.23307 | 0.6004023
2018-04-02 12:24 | 148551.6 | 360.0016 | 5 | 16 | 3.855212 | -2.282164 | 2.58841 | 0.228201 | 11.23307 | 0.8950345
2018-04-02 12:26 | 148671.6 | 480.001 | 5 | 16 | 3.821026 | -2.281998 | 2.58841 | 0.3042669 | 11.23307 | 1.186971
2018-04-02 12:28 | 148791.6 | 600.0004 | 5 | 16 | 3.78881 | -2.282084 | 2.58841 | 0.3803118 | 11.23307 | 1.47631
2018-04-02 12:30 | 148911.6 | 720.0016 | 5 | 16 | 3.757688 | -2.282045 | 2.58841 | 0.456399 | 11.23307 | 1.7634
2018-04-02 12:32 | 149031.6 | 840.0011 | 5 | 16 | 3.727173 | -2.282017 | 2.58841 | 0.5324464 | 11.23307 | 2.047997
2018-04-02 12:34 | 149151.6 | 960.0021 | 5 | 16 | 3.697598 | -2.282074 | 2.58841 | 0.6085284 | 11.23307 | 2.33043
2018-04-02 12:36 | 149271.6 | 1080.0014 | 5 | 16 | 3.670305 | -2.28212 | 2.58841 | 0.6845888 | 11.23307 | 2.610616
2018-04-02 12:38 | 149391.6 | 1200.0016 | 5 | 16 | 3.645182 | -2.282084 | 2.58841 | 0.760649 | 11.23307 | 2.888817
2018-04-02 12:40 | 149511.6 | 1320.0015 | 5 | 16 | 3.622007 | -2.281989 | 2.58841 | 0.8367323 | 11.23307 | 3.165262
2018-04-02 12:42 | 149631.6 | 1440.0011 | 5 | 16 | 3.600218 | -2.282022 | 2.58841 | 0.9127957 | 11.23307 | 3.439929
2018-04-02 12:44 | 149751.6 | 1560.0009 | 5 | 16 | 3.579392 | -2.282025 | 2.58841 | 0.9888644 | 11.23307 | 3.712994
2018-04-02 12:46 | 149871.6 | 1680.0015 | 5 | 16 | 3.559481 | -2.282086 | 2.58841 | 1.064936 | 11.23307 | 3.98452
2018-04-02 12:48 | 149991.6 | 1800.0008 | 5 | 16 | 3.54032 | -2.282034 | 2.58841 | 1.140991 | 11.23307 | 4.2545
2018-04-02 12:50 | 150111.6 | 1920 | 5 | 16 | 3.522281 | -2.282103 | 2.58841 | 1.217057 | 11.23307 | 4.523109
2018-04-02 12:52 | 150231.6 | 2040.0016 | 5 | 16 | 3.505193 | -2.281982 | 2.58841 | 1.29312 | 11.23307 | 4.790368
2018-04-02 12:54 | 150351.6 | 2160.0008 | 5 | 16 | 3.488826 | -2.282054 | 2.58841 | 1.3692 | 11.23307 | 5.05641
2018-04-02 12:56 | 150471.6 | 2280.001 | 5 | 16 | 3.472984 | -2.282004 | 2.58841 | 1.445271 | 11.23307 | 5.321203
2018-04-02 12:58 | 150591.6 | 2400.0003 | 5 | 16 | 3.457554 | -2.282043 | 2.58841 | 1.521317 | 11.23307 | 5.584715
2018-04-02 13:00 | 150711.6 | 2520.0014 | 5 | 16 | 3.442948 | -2.282035 | 2.58841 | 1.597395 | 11.23307 | 5.847199
2018-04-02 13:02 | 150831.6 | 2640.0009 | 5 | 16 | 3.428082 | -2.281951 | 2.58841 | 1.673457 | 11.23307 | 6.108516
2018-04-02 13:04 | 150951.6 | 2760.0003 | 5 | 16 | 3.413199 | -2.28205 | 2.58841 | 1.749523 | 11.23307 | 6.368711
2018-04-02 13:06 | 151071.6 | 2880.0012 | 5 | 16 | 3.397835 | -2.282041 | 2.58841 | 1.825594 | 11.23307 | 6.627778
2018-04-02 13:08 | 151191.6 | 3000.0012 | 5 | 16 | 3.381359 | -2.282104 | 2.58841 | 1.901663 | 11.23307 | 6.885632
2018-04-02 13:10 | 151311.6 | 3120.0011 | 5 | 16 | 3.362935 | -2.282001 | 2.58841 | 1.977732 | 11.23307 | 7.14216
2018-04-02 13:12 | 151431.6 | 3240.0003 | 5 | 16 | 3.342528 | -2.282133 | 2.58841 | 2.053782 | 11.23307 | 7.397159
2018-04-02 13:14 | 151551.6 | 3360.0007 | 5 | 16 | 3.318989 | -2.282139 | 2.58841 | 2.129871 | 11.23307 | 7.650623
2018-04-02 13:16 | 151671.6 | 3480.0015 | 5 | 16 | 3.291383 | -2.282069 | 2.58841 | 2.205914 | 11.23307 | 7.901979
2018-04-02 13:18 | 151791.6 | 3600.0015 | 5 | 16 | 3.258907 | -2.282087 | 2.58841 | 2.281988 | 11.23307 | 8.151161
2018-04-02 13:20 | 151911.6 | 3720.0003 | 5 | 16 | 3.219676 | -2.282125 | 2.58841 | 2.358063 | 11.23307 | 8.397654
2018-04-02 13:22 | 152031.6 | 3840.0011 | 5 | 16 | 3.169352 | -2.282057 | 2.58841 | 2.434134 | 11.23307 | 8.640759
2018-04-02 13:24 | 152151.6 | 3960.0016 | 5 | 16 | 3.10109 | -2.282076 | 2.58841 | 2.510216 | 11.23307 | 8.879426
2018-04-02 13:26 | 152271.5 | 4079.837 | 5 | 16 | 2.999997 | -2.28212 | 2.58841 | 2.586152 | 11.23307 | 9.111373
2018-04-02 13:28 | 152391.5 | 120.0002 | 6 | 16 | 3.586166 | 0 | 2.58841 | 2.586152 | 11.23307 | 9.111373
2018-04-02 13:30 | 152511.5 | 239.9999 | 6 | 16 | 3.622082 | 0 | 2.58841 | 2.586152 | 11.23307 | 9.111373
2018-04-02 13:31 | 152571.5 | 300.0022 | 6 | 16 | 3.631536 | 0 | 2.58841 | 2.586152 | 11.23307 | 9.111373
2018-04-02 13:31 | 152571.5 | 0.0027 | 7 | 17 | 3.631693 | 0 | 0 | 0 | 0 | 0
2018-04-02 13:33 | 152691.6 | 120.0014 | 2 | 17 | 4.200189 | 3.880483 | 0.1434383 | 2.803e-09 | 0.6002818 | 1.0178e-08
2018-04-02 13:35 | 152811.6 | 240.0011 | 2 | 17 | 4.200206 | 3.506593 | 0.2665141 | 2.803e-09 | 1.117224 | 1.0178e-08
2018-04-02 13:36 | 152903.1 | 331.4785 | 2 | 17 | 4.200171 | 3.259995 | 0.3523879 | 2.803e-09 | 1.477911 | 1.0178e-08
2018-04-02 13:38 | 153023.1 | 120.0007 | 3 | 17 | 4.226297 | 3.259877 | 0.4606377 | 2.803e-09 | 1.933944 | 1.0178e-08
2018-04-02 13:40 | 153143.1 | 240.0009 | 3 | 17 | 4.250279 | 3.259803 | 0.569313 | 2.803e-09 | 2.394556 | 1.0178e-08
2018-04-02 13:42 | 153263.1 | 360.0007 | 3 | 17 | 4.274858 | 3.259814 | 0.6779879 | 2.803e-09 | 2.857768 | 1.0178e-08
2018-04-02 13:44 | 153383.1 | 480.0016 | 3 | 17 | 4.301455 | 3.259818 | 0.7866407 | 2.803e-09 | 3.323665 | 1.0178e-08
2018-04-02 13:46 | 153503.1 | 600.0014 | 3 | 17 | 4.329954 | 3.259822 | 0.8953205 | 2.803e-09 | 3.792676 | 1.0178e-08
2018-04-02 13:48 | 153623.1 | 720.0004 | 3 | 17 | 4.360877 | 3.259913 | 1.003979 | 2.803e-09 | 4.264826 | 1.0178e-08
2018-04-02 13:50 | 153743.1 | 840.0011 | 3 | 17 | 4.393284 | 3.259805 | 1.112619 | 2.803e-09 | 4.740336 | 1.0178e-08
2018-04-02 13:52 | 153863.1 | 960.0005 | 3 | 17 | 4.400179 | 3.020913 | 1.217921 | 2.803e-09 | 5.203606 | 1.0178e-08
2018-04-02 13:54 | 153983.1 | 1080.0012 | 3 | 17 | 4.400122 | 2.774062 | 1.314409 | 2.803e-09 | 5.628171 | 1.0178e-08
2018-04-02 13:56 | 154103.1 | 1200.0023 | 3 | 17 | 4.400123 | 2.569161 | 1.403394 | 2.803e-09 | 6.019716 | 1.0178e-08
2018-04-02 13:58 | 154223.1 | 1320.0017 | 3 | 17 | 4.400162 | 2.396197 | 1.486054 | 2.803e-09 | 6.383434 | 1.0178e-08
2018-04-02 14:00 | 154343.1 | 1440.0007 | 3 | 17 | 4.400203 | 2.246947 | 1.563362 | 2.803e-09 | 6.723598 | 1.0178e-08
2018-04-02 14:02 | 154463.1 | 1560.0005 | 3 | 17 | 4.400152 | 2.115825 | 1.635991 | 2.803e-09 | 7.043175 | 1.0178e-08
2018-04-02 14:04 | 154583.1 | 1680.0011 | 3 | 17 | 4.400099 | 1.999692 | 1.704541 | 2.803e-09 | 7.3448 | 1.0178e-08
2018-04-02 14:06 | 154703.1 | 1800.001 | 3 | 17 | 4.400093 | 1.897368 | 1.769466 | 2.803e-09 | 7.630479 | 1.0178e-08
2018-04-02 14:08 | 154823.1 | 1920.0003 | 3 | 17 | 4.400104 | 1.804412 | 1.831151 | 2.803e-09 | 7.901901 | 1.0178e-08
2018-04-02 14:10 | 154943.1 | 2040.0013 | 3 | 17 | 4.400119 | 1.716279 | 1.889804 | 2.803e-09 | 8.159975 | 1.0178e-08
2018-04-02 14:12 | 155063.1 | 2160.0013 | 3 | 17 | 4.400051 | 1.634497 | 1.945632 | 2.803e-09 | 8.405626 | 1.0178e-08
2018-04-02 14:14 | 155183.1 | 2280.001 | 3 | 17 | 4.400122 | 1.558002 | 1.998818 | 2.803e-09 | 8.639647 | 1.0178e-08
2018-04-02 14:16 | 155303.1 | 2400.0016 | 3 | 17 | 4.400091 | 1.484694 | 2.049508 | 2.803e-09 | 8.86269 | 1.0178e-08
2018-04-02 14:18 | 155423.1 | 2520.0015 | 3 | 17 | 4.400079 | 1.414572 | 2.097809 | 2.803e-09 | 9.075218 | 1.0178e-08
2018-04-02 14:20 | 155543.1 | 2640.0015 | 3 | 17 | 4.400118 | 1.348391 | 2.143864 | 2.803e-09 | 9.277861 | 1.0178e-08
2018-04-02 14:22 | 155663.1 | 2760.0009 | 3 | 17 | 4.400046 | 1.283024 | 2.187706 | 2.803e-09 | 9.47077 | 1.0178e-08
2018-04-02 14:24 | 155783.1 | 2880.0001 | 3 | 17 | 4.400047 | 1.218976 | 2.229421 | 2.803e-09 | 9.654319 | 1.0178e-08
2018-04-02 14:26 | 155903.1 | 3000.0009 | 3 | 17 | 4.400123 | 1.1599 | 2.269056 | 2.803e-09 | 9.828715 | 1.0178e-08
2018-04-02 14:28 | 156023.1 | 3120.0021 | 3 | 17 | 4.400017 | 1.100976 | 2.306722 | 2.803e-09 | 9.994449 | 1.0178e-08
2018-04-02 14:30 | 156143.1 | 3240.0015 | 3 | 17 | 4.400012 | 1.046938 | 2.342554 | 2.803e-09 | 10.15211 | 1.0178e-08
2018-04-02 14:32 | 156263.1 | 3360.0008 | 3 | 17 | 4.400027 | 0.9962463 | 2.376603 | 2.803e-09 | 10.30193 | 1.0178e-08
2018-04-02 14:34 | 156383.1 | 3480.0006 | 3 | 17 | 4.400082 | 0.9464407 | 2.408984 | 2.803e-09 | 10.44441 | 1.0178e-08
2018-04-02 14:36 | 156503.1 | 3600.0014 | 3 | 17 | 4.400023 | 0.8959675 | 2.439676 | 2.803e-09 | 10.57945 | 1.0178e-08
2018-04-02 14:38 | 156623.1 | 3720.0001 | 3 | 17 | 4.399975 | 0.8481436 | 2.468755 | 2.803e-09 | 10.70741 | 1.0178e-08
2018-04-02 14:40 | 156743.1 | 3840.0006 | 3 | 17 | 4.400054 | 0.8039837 | 2.496293 | 2.803e-09 | 10.82857 | 1.0178e-08
2018-04-02 14:42 | 156863.1 | 3960.0016 | 3 | 17 | 4.400092 | 0.7615747 | 2.522353 | 2.803e-09 | 10.94324 | 1.0178e-08
2018-04-02 14:44 | 156983.1 | 4080.0007 | 3 | 17 | 4.400068 | 0.72085 | 2.547056 | 2.803e-09 | 11.05194 | 1.0178e-08
2018-04-02 14:46 | 157103.1 | 4200 | 3 | 17 | 4.400051 | 0.6817064 | 2.570431 | 2.803e-09 | 11.15478 | 1.0178e-08
2018-04-02 14:48 | 157200.1 | 4297.0225 | 3 | 17 | 4.400089 | 0.6519947 | 2.588394 | 2.803e-09 | 11.23382 | 1.0178e-08
2018-04-02 14:50 | 157320.2 | 120.0001 | 4 | 17 | 4.289172 | 0 | 2.588394 | 2.803e-09 | 11.23382 | 1.0178e-08
2018-04-02 14:52 | 157440.2 | 240.0008 | 4 | 17 | 4.277111 | 0 | 2.588394 | 2.803e-09 | 11.23382 | 1.0178e-08
2018-04-02 14:53 | 157500.2 | 300.0018 | 4 | 17 | 4.273851 | 0 | 2.588394 | 2.803e-09 | 11.23382 | 1.0178e-08
2018-04-02 14:55 | 157620.2 | 120.0015 | 5 | 17 | 3.936345 | -2.282128 | 2.588394 | 0.0760552 | 11.23382 | 0.302868
2018-04-02 14:57 | 157740.2 | 240.0004 | 5 | 17 | 3.892602 | -2.282054 | 2.588394 | 0.1521315 | 11.23382 | 0.6005672
2018-04-02 14:59 | 157860.2 | 360.001 | 5 | 17 | 3.856095 | -2.282043 | 2.588394 | 0.2281832 | 11.23382 | 0.8951988
2018-04-02 15:01 | 157980.2 | 480.0005 | 5 | 17 | 3.82211 | -2.282008 | 2.588394 | 0.3042594 | 11.23382 | 1.187248
2018-04-02 15:03 | 158100.2 | 600.0005 | 5 | 17 | 3.790138 | -2.282049 | 2.588394 | 0.3803228 | 11.23382 | 1.476744
2018-04-02 15:05 | 158220.2 | 720.0013 | 5 | 17 | 3.758923 | -2.282032 | 2.588394 | 0.456392 | 11.23382 | 1.763869
2018-04-02 15:07 | 158340.2 | 840.0005 | 5 | 17 | 3.728253 | -2.282065 | 2.588394 | 0.5324542 | 11.23382 | 2.048608
2018-04-02 15:09 | 158460.2 | 960.0001 | 5 | 17 | 3.698938 | -2.282052 | 2.588394 | 0.6085207 | 11.23382 | 2.331077
2018-04-02 15:11 | 158580.2 | 1080.0007 | 5 | 17 | 3.671697 | -2.282102 | 2.588394 | 0.6845514 | 11.23382 | 2.611261
2018-04-02 15:13 | 158700.2 | 1200.0008 | 5 | 17 | 3.646933 | -2.281969 | 2.588394 | 0.7606582 | 11.23382 | 2.889748
2018-04-02 15:15 | 158820.2 | 1320.0007 | 5 | 17 | 3.624002 | -2.282103 | 2.588394 | 0.8367327 | 11.23382 | 3.166307
2018-04-02 15:17 | 158940.2 | 1440.0001 | 5 | 17 | 3.602283 | -2.282098 | 2.588394 | 0.9127946 | 11.23382 | 3.441125
2018-04-02 15:19 | 159060.2 | 1560.0011 | 5 | 17 | 3.581547 | -2.281991 | 2.588394 | 0.9888577 | 11.23382 | 3.714337
2018-04-02 15:21 | 159180.2 | 1680.0012 | 5 | 17 | 3.561418 | -2.282043 | 2.588394 | 1.064921 | 11.23382 | 3.985989
2018-04-02 15:23 | 159300.2 | 1800.0004 | 5 | 17 | 3.54227 | -2.282047 | 2.588394 | 1.140997 | 11.23382 | 4.256195
2018-04-02 15:25 | 159420.2 | 1920.0021 | 5 | 17 | 3.523966 | -2.282017 | 2.588394 | 1.217056 | 11.23382 | 4.524915
2018-04-02 15:27 | 159540.2 | 2040.0009 | 5 | 17 | 3.506431 | -2.282015 | 2.588394 | 1.293127 | 11.23382 | 4.792313
2018-04-02 15:29 | 159660.2 | 2160.0012 | 5 | 17 | 3.489731 | -2.282063 | 2.588394 | 1.3692 | 11.23382 | 5.058417
2018-04-02 15:31 | 159780.2 | 2280.0013 | 5 | 17 | 3.474075 | -2.282032 | 2.588394 | 1.445234 | 11.23382 | 5.323154
2018-04-02 15:33 | 159900.2 | 2400.001 | 5 | 17 | 3.45908 | -2.281986 | 2.588394 | 1.521339 | 11.23382 | 5.586974
2018-04-02 15:35 | 160020.2 | 2520.0012 | 5 | 17 | 3.444188 | -2.282004 | 2.588394 | 1.597388 | 11.23382 | 5.849477
2018-04-02 15:37 | 160140.2 | 2640.0009 | 5 | 17 | 3.428723 | -2.281971 | 2.588394 | 1.673467 | 11.23382 | 6.110921
2018-04-02 15:39 | 160260.2 | 2760.0005 | 5 | 17 | 3.412822 | -2.282104 | 2.588394 | 1.749361 | 11.23382 | 6.370539
2018-04-02 15:41 | 160380.2 | 2880.001 | 5 | 17 | 3.397005 | -2.282065 | 2.588394 | 1.8256 | 11.23382 | 6.630127
2018-04-02 15:43 | 160500.2 | 3000.0001 | 5 | 17 | 3.380477 | -2.282103 | 2.588394 | 1.901649 | 11.23382 | 6.887843
2018-04-02 15:45 | 160620.2 | 3120.0013 | 5 | 17 | 3.362341 | -2.28208 | 2.588394 | 1.97773 | 11.23382 | 7.14436
2018-04-02 15:47 | 160740.2 | 3240.0014 | 5 | 17 | 3.342063 | -2.282067 | 2.588394 | 2.053794 | 11.23382 | 7.399361
2018-04-02 15:49 | 160860.2 | 3360.0007 | 5 | 17 | 3.318207 | -2.2821 | 2.588394 | 2.129851 | 11.23382 | 7.65267
2018-04-02 15:51 | 160980.2 | 3480.0002 | 5 | 17 | 3.291018 | -2.282047 | 2.588394 | 2.205915 | 11.23382 | 7.904049
2018-04-02 15:53 | 161100.2 | 3600.0016 | 5 | 17 | 3.259444 | -2.281898 | 2.588394 | 2.281958 | 11.23382 | 8.153149
2018-04-02 15:55 | 161220.2 | 3720.0003 | 5 | 17 | 3.22041 | -2.281973 | 2.588394 | 2.358038 | 11.23382 | 8.39971
2018-04-02 15:57 | 161340.2 | 3840.0007 | 5 | 17 | 3.170345 | -2.281978 | 2.588394 | 2.434139 | 11.23382 | 8.642964
2018-04-02 15:59 | 161460.2 | 3960.0003 | 5 | 17 | 3.102782 | -2.282057 | 2.588394 | 2.510191 | 11.23382 | 8.881658
2018-04-02 16:01 | 161580.2 | 4080.0014 | 5 | 17 | 3.00299 | -2.282126 | 2.588394 | 2.586264 | 11.23382 | 9.114178
2018-04-02 16:01 | 161583.1 | 4082.8461 | 5 | 17 | 3 | -2.282078 | 2.588394 | 2.58807 | 11.23382 | 9.119596
2018-04-02 16:03 | 161703.1 | 120.0012 | 6 | 17 | 3.585649 | 0 | 2.588394 | 2.58807 | 11.23382 | 9.119596
2018-04-02 16:05 | 161823.1 | 240.0011 | 6 | 17 | 3.621643 | 0 | 2.588394 | 2.58807 | 11.23382 | 9.119596
2018-04-02 16:06 | 161883.1 | 300.0046 | 6 | 17 | 3.631134 | 0 | 2.588394 | 2.58807 | 11.23382 | 9.119596
2018-04-02 16:06 | 161883.1 | 0.0028 | 7 | 18 | 3.631061 | 0 | 0 | 0 | 0 | 0
2018-04-02 16:08 | 162003.2 | 120.0009 | 2 | 18 | 4.200229 | 3.876443 | 0.1434273 | 0 | 0.6002438 | 0
2018-04-02 16:10 | 162123.2 | 240.0013 | 2 | 18 | 4.200178 | 3.50455 | 0.2662764 | 0 | 1.116234 | 0
2018-04-02 16:12 | 162214.1 | 330.9072 | 2 | 18 | 4.200159 | 3.259995 | 0.351589 | 0 | 1.474563 | 0
2018-04-02 16:14 | 162334.1 | 120 | 3 | 18 | 4.226705 | 3.260213 | 0.4598746 | 0 | 1.93077 | 0
2018-04-02 16:16 | 162454.1 | 240.001 | 3 | 18 | 4.251127 | 3.259919 | 0.5686049 | 0 | 2.391692 | 0
2018-04-02 16:18 | 162574.1 | 360.0014 | 3 | 18 | 4.275361 | 3.260203 | 0.6772696 | 0 | 2.854933 | 0
2018-04-02 16:20 | 162694.1 | 480.0012 | 3 | 18 | 4.30167 | 3.259961 | 0.7859046 | 0 | 3.320782 | 0
2018-04-02 16:22 | 162814.1 | 600.0015 | 3 | 18 | 4.330284 | 3.25977 | 0.8945384 | 0 | 3.789624 | 0
2018-04-02 16:24 | 162934.1 | 720.0004 | 3 | 18 | 4.36086 | 3.259906 | 1.003268 | 0 | 4.262093 | 0
2018-04-02 16:26 | 163054.1 | 840.0009 | 3 | 18 | 4.393243 | 3.259927 | 1.111933 | 0 | 4.73771 | 0
2018-04-02 16:28 | 163174.1 | 960.002 | 3 | 18 | 4.400212 | 3.025376 | 1.21728 | 0 | 5.201178 | 0
2018-04-02 16:30 | 163294.1 | 1080.0015 | 3 | 18 | 4.400172 | 2.781835 | 1.313952 | 0 | 5.626551 | 0
2018-04-02 16:32 | 163414.1 | 1200.0017 | 3 | 18 | 4.400146 | 2.574567 | 1.403155 | 0 | 6.019059 | 0
2018-04-02 16:34 | 163534.1 | 1320.0011 | 3 | 18 | 4.400132 | 2.399167 | 1.485957 | 0 | 6.383397 | 0
2018-04-02 16:36 | 163654.1 | 1440.0022 | 3 | 18 | 4.400124 | 2.247289 | 1.563342 | 0 | 6.723901 | 0
2018-04-02 16:38 | 163774.1 | 1560.0015 | 3 | 18 | 4.400062 | 2.115083 | 1.635966 | 0 | 7.043455 | 0
2018-04-02 16:40 | 163894.1 | 1680.0017 | 3 | 18 | 4.400127 | 2.000873 | 1.704545 | 0 | 7.345211 | 0
2018-04-02 16:42 | 164014.1 | 1800.0002 | 3 | 18 | 4.400155 | 1.898597 | 1.769505 | 0 | 7.631042 | 0
2018-04-02 16:44 | 164134.1 | 1920.0012 | 3 | 18 | 4.400017 | 1.801181 | 1.831163 | 0 | 7.902346 | 0
2018-04-02 16:46 | 164254.1 | 2040.0005 | 3 | 18 | 4.400103 | 1.71196 | 1.889699 | 0 | 8.159909 | 0
2018-04-02 16:48 | 164374.1 | 2160.0013 | 3 | 18 | 4.400087 | 1.628746 | 1.945372 | 0 | 8.404876 | 0
2018-04-02 16:50 | 164494.1 | 2280 | 3 | 18 | 4.40009 | 1.551279 | 1.998358 | 0 | 8.638017 | 0
2018-04-02 16:52 | 164614.1 | 2400.0002 | 3 | 18 | 4.400111 | 1.478534 | 2.048829 | 0 | 8.860096 | 0
2018-04-02 16:54 | 164734.1 | 2520.0027 | 3 | 18 | 4.400057 | 1.408857 | 2.096934 | 0 | 9.071762 | 0
2018-04-02 16:56 | 164854.1 | 2640.0011 | 3 | 18 | 4.400122 | 1.342335 | 2.142788 | 0 | 9.27352 | 0
2018-04-02 16:58 | 164974.1 | 2760.0005 | 3 | 18 | 4.400058 | 1.276924 | 2.186429 | 0 | 9.465544 | 0
2018-04-02 17:00 | 165094.1 | 2880.0002 | 3 | 18 | 4.400114 | 1.216 | 2.227978 | 0 | 9.648361 | 0
2018-04-02 17:02 | 165214.1 | 3000.0005 | 3 | 18 | 4.400017 | 1.157704 | 2.267513 | 0 | 9.82232 | 0
2018-04-02 17:04 | 165334.1 | 3120.0007 | 3 | 18 | 4.400024 | 1.101827 | 2.30519 | 0 | 9.988102 | 0
2018-04-02 17:06 | 165454.1 | 3240.0009 | 3 | 18 | 4.399994 | 1.047259 | 2.341002 | 0 | 10.14567 | 0
2018-04-02 17:08 | 165574.1 | 3360.0008 | 3 | 18 | 4.399993 | 0.9949617 | 2.375044 | 0 | 10.29546 | 0
2018-04-02 17:10 | 165694.1 | 3480.0015 | 3 | 18 | 4.400077 | 0.9453239 | 2.407397 | 0 | 10.43782 | 0
2018-04-02 17:12 | 165814.1 | 3600.001 | 3 | 18 | 4.399992 | 0.895874 | 2.438078 | 0 | 10.57282 | 0
2018-04-02 17:14 | 165934.1 | 3720.0002 | 3 | 18 | 4.400023 | 0.8500948 | 2.467188 | 0 | 10.7009 | 0
2018-04-02 17:16 | 166054.1 | 3840.0007 | 3 | 18 | 4.400038 | 0.8050756 | 2.494766 | 0 | 10.82224 | 0
2018-04-02 17:18 | 166174.1 | 3960.0013 | 3 | 18 | 4.400057 | 0.7619028 | 2.520878 | 0 | 10.93714 | 0
2018-04-02 17:20 | 166294.1 | 4080.0012 | 3 | 18 | 4.400023 | 0.7209511 | 2.545581 | 0 | 11.04584 | 0
2018-04-02 17:22 | 166414.1 | 4200.0013 | 3 | 18 | 4.400077 | 0.6825314 | 2.568986 | 0 | 11.14882 | 0
2018-04-02 17:23 | 166512.2 | 4298.0266 | 3 | 18 | 4.39998 | 0.651988 | 2.587164 | 0 | 11.2288 | 0
2018-04-02 17:25 | 166632.2 | 120.0001 | 4 | 18 | 4.288895 | 0 | 2.587164 | 0 | 11.2288 | 0
2018-04-02 17:27 | 166752.2 | 240.001 | 4 | 18 | 4.276803 | 0 | 2.587164 | 0 | 11.2288 | 0
2018-04-02 17:28 | 166812.2 | 300.002 | 4 | 18 | 4.273526 | 0 | 2.587164 | 0 | 11.2288 | 0
2018-04-02 17:30 | 166932.3 | 120.0008 | 5 | 18 | 3.935365 | -2.28203 | 2.587164 | 0.07605384 | 11.2288 | 0.3027829
2018-04-02 17:32 | 167052.3 | 240.0009 | 5 | 18 | 3.891878 | -2.282106 | 2.587164 | 0.1521314 | 11.2288 | 0.6004204
2018-04-02 17:34 | 167172.3 | 360.0015 | 5 | 18 | 3.855744 | -2.282067 | 2.587164 | 0.2281926 | 11.2288 | 0.8950477
2018-04-02 17:36 | 167292.3 | 480.0009 | 5 | 18 | 3.822356 | -2.282025 | 2.587164 | 0.3042481 | 11.2288 | 1.187017
2018-04-02 17:38 | 167412.3 | 600.0001 | 5 | 18 | 3.790143 | -2.282039 | 2.587164 | 0.3803298 | 11.2288 | 1.476599
2018-04-02 17:40 | 167532.3 | 720.001 | 5 | 18 | 3.758702 | -2.282039 | 2.587164 | 0.4564029 | 11.2288 | 1.763726
2018-04-02 17:42 | 167652.3 | 840.0009 | 5 | 18 | 3.728086 | -2.282084 | 2.587164 | 0.5324707 | 11.2288 | 2.048474
2018-04-02 17:44 | 167772.3 | 960.001 | 5 | 18 | 3.699215 | -2.282052 | 2.587164 | 0.6085267 | 11.2288 | 2.330911
2018-04-02 17:46 | 167892.3 | 1080.0011 | 5 | 18 | 3.67204 | -2.281966 | 2.587164 | 0.6845959 | 11.2288 | 2.611262
2018-04-02 17:48 | 168012.3 | 1200.0013 | 5 | 18 | 3.646957 | -2.282022 | 2.587164 | 0.7606727 | 11.2288 | 2.889649
2018-04-02 17:50 | 168132.3 | 1320.0007 | 5 | 18 | 3.62404 | -2.282006 | 2.587164 | 0.8367351 | 11.2288 | 3.166166
2018-04-02 17:52 | 168252.3 | 1440.0011 | 5 | 18 | 3.602349 | -2.282004 | 2.587164 | 0.9127668 | 11.2288 | 3.440875
2018-04-02 17:54 | 168372.3 | 1560.0014 | 5 | 18 | 3.581603 | -2.282045 | 2.587164 | 0.9888655 | 11.2288 | 3.714214
2018-04-02 17:56 | 168492.3 | 1680.001 | 5 | 18 | 3.56155 | -2.282028 | 2.587164 | 1.064932 | 11.2288 | 3.985889
2018-04-02 17:58 | 168612.3 | 1800.0006 | 5 | 18 | 3.542192 | -2.282034 | 2.587164 | 1.141006 | 11.2288 | 4.256091
2018-04-02 18:00 | 168732.3 | 1920.001 | 5 | 18 | 3.523608 | -2.282063 | 2.587164 | 1.217041 | 11.2288 | 4.524704
2018-04-02 18:02 | 168852.3 | 2040.0008 | 5 | 18 | 3.505836 | -2.282054 | 2.587164 | 1.293093 | 11.2288 | 4.792002
2018-04-02 18:04 | 168972.3 | 2160.0003 | 5 | 18 | 3.488941 | -2.282028 | 2.587164 | 1.369199 | 11.2288 | 5.058168
2018-04-02 18:06 | 169092.3 | 2280.0015 | 5 | 18 | 3.472812 | -2.281962 | 2.587164 | 1.445255 | 11.2288 | 5.322903
2018-04-02 18:08 | 169212.3 | 2400.0003 | 5 | 18 | 3.457737 | -2.282035 | 2.587164 | 1.521327 | 11.2288 | 5.586511
2018-04-02 18:10 | 169332.3 | 2520.0014 | 5 | 18 | 3.442581 | -2.282115 | 2.587164 | 1.597367 | 11.2288 | 5.848859
2018-04-02 18:12 | 169452.3 | 2640.0001 | 5 | 18 | 3.427772 | -2.282069 | 2.587164 | 1.67345 | 11.2288 | 6.110216
2018-04-02 18:14 | 169572.3 | 2760.0013 | 5 | 18 | 3.412797 | -2.282035 | 2.587164 | 1.749505 | 11.2288 | 6.370345
2018-04-02 18:16 | 169692.3 | 2880.001 | 5 | 18 | 3.397635 | -2.282102 | 2.587164 | 1.825597 | 11.2288 | 6.629463
2018-04-02 18:18 | 169812.3 | 3000.0004 | 5 | 18 | 3.381013 | -2.281982 | 2.587164 | 1.901678 | 11.2288 | 6.887338
2018-04-02 18:20 | 169932.3 | 3120.0007 | 5 | 18 | 3.362899 | -2.282004 | 2.587164 | 1.977737 | 11.2288 | 7.143816
2018-04-02 18:22 | 170052.3 | 3240.001 | 5 | 18 | 3.342665 | -2.282008 | 2.587164 | 2.053807 | 11.2288 | 7.398876
2018-04-02 18:24 | 170172.3 | 3360.0013 | 5 | 18 | 3.319498 | -2.282049 | 2.587164 | 2.129859 | 11.2288 | 7.652231
2018-04-02 18:26 | 170292.3 | 3480.0006 | 5 | 18 | 3.292809 | -2.281995 | 2.587164 | 2.20594 | 11.2288 | 7.903791
2018-04-02 18:28 | 170412.3 | 3600.0006 | 5 | 18 | 3.260785 | -2.282084 | 2.587164 | 2.281995 | 11.2288 | 8.153045
2018-04-02 18:30 | 170532.3 | 3720.0012 | 5 | 18 | 3.221416 | -2.282032 | 2.587164 | 2.358078 | 11.2288 | 8.399702
2018-04-02 18:32 | 170652.3 | 3840.0003 | 5 | 18 | 3.170954 | -2.282034 | 2.587164 | 2.43414 | 11.2288 | 8.642896
2018-04-02 18:34 | 170772.3 | 3960.0012 | 5 | 18 | 3.102936 | -2.282061 | 2.587164 | 2.510214 | 11.2288 | 8.881675
2018-04-02 18:36 | 170892.3 | 4080.0003 | 5 | 18 | 3.002793 | -2.282057 | 2.587164 | 2.586258 | 11.2288 | 9.114123
2018-04-02 18:36 | 170894.9 | 4082.6081 | 5 | 18 | 2.999998 | -2.282065 | 2.587164 | 2.587933 | 11.2288 | 9.11915
2018-04-02 18:38 | 171014.9 | 120.0008 | 6 | 18 | 3.584518 | 0 | 2.587164 | 2.587933 | 11.2288 | 9.11915
2018-04-02 18:40 | 171134.9 | 240 | 6 | 18 | 3.620522 | 0 | 2.587164 | 2.587933 | 11.2288 | 9.11915
2018-04-02 18:41 | 171194.9 | 300.0042 | 6 | 18 | 3.630037 | 0 | 2.587164 | 2.587933 | 11.2288 | 9.11915
2018-04-02 18:41 | 171195 | 0.0027 | 7 | 19 | 3.630034 | 0 | 0 | 0 | 0 | 0
2018-04-02 18:43 | 171315 | 120.0005 | 2 | 19 | 4.200189 | 3.886281 | 0.1437126 | 2.065e-09 | 0.6013889 | 7.497e-09
2018-04-02 18:45 | 171435 | 240.0001 | 2 | 19 | 4.200139 | 3.515338 | 0.26699 | 2.065e-09 | 1.119178 | 7.497e-09
2018-04-02 18:47 | 171531.5 | 336.4355 | 2 | 19 | 4.200173 | 3.259984 | 0.3575793 | 2.065e-09 | 1.49967 | 7.497e-09
2018-04-02 18:49 | 171651.5 | 120.0012 | 3 | 19 | 4.225717 | 3.260022 | 0.4658301 | 2.065e-09 | 1.955676 | 7.497e-09
2018-04-02 18:51 | 171771.5 | 240.0013 | 3 | 19 | 4.250068 | 3.259875 | 0.5745782 | 2.065e-09 | 2.416553 | 7.497e-09
2018-04-02 18:53 | 171891.5 | 360.0003 | 3 | 19 | 4.274591 | 3.260028 | 0.6831179 | 2.065e-09 | 2.879175 | 7.497e-09
2018-04-02 18:55 | 172011.5 | 480.0013 | 3 | 19 | 4.301254 | 3.259921 | 0.7918995 | 2.065e-09 | 3.34561 | 7.497e-09
2018-04-02 18:57 | 172131.5 | 600.0014 | 3 | 19 | 4.330281 | 3.260175 | 0.9005661 | 2.065e-09 | 3.814564 | 7.497e-09
2018-04-02 18:59 | 172251.5 | 720.0008 | 3 | 19 | 4.361193 | 3.260011 | 1.009206 | 2.065e-09 | 4.286665 | 7.497e-09
2018-04-02 19:01 | 172371.5 | 840.0001 | 3 | 19 | 4.393351 | 3.259812 | 1.117924 | 2.065e-09 | 4.762531 | 7.497e-09
2018-04-02 19:03 | 172491.5 | 960.002 | 3 | 19 | 4.400153 | 3.023108 | 1.223225 | 2.065e-09 | 5.225797 | 7.497e-09
2018-04-02 19:05 | 172611.5 | 1080.0023 | 3 | 19 | 4.400198 | 2.782725 | 1.319876 | 2.065e-09 | 5.651079 | 7.497e-09
2018-04-02 19:07 | 172731.5 | 1200 | 3 | 19 | 4.400187 | 2.577275 | 1.409125 | 2.065e-09 | 6.04379 | 7.497e-09
2018-04-02 19:09 | 172851.5 | 1320.0005 | 3 | 19 | 4.400162 | 2.399428 | 1.491969 | 2.065e-09 | 6.408315 | 7.497e-09
2018-04-02 19:11 | 172971.5 | 1440.0033 | 3 | 19 | 4.400132 | 2.245343 | 1.569322 | 2.065e-09 | 6.748675 | 7.497e-09
2018-04-02 19:13 | 173091.5 | 1560.0003 | 3 | 19 | 4.400084 | 2.110246 | 1.641834 | 2.065e-09 | 7.067736 | 7.497e-09
2018-04-02 19:15 | 173211.5 | 1680.0023 | 3 | 19 | 4.400132 | 1.993903 | 1.710191 | 2.065e-09 | 7.368517 | 7.497e-09
2018-04-02 19:17 | 173331.5 | 1800.0025 | 3 | 19 | 4.400113 | 1.888524 | 1.774881 | 2.065e-09 | 7.65316 | 7.497e-09
2018-04-02 19:19 | 173451.5 | 1920.0007 | 3 | 19 | 4.400054 | 1.792119 | 1.836227 | 2.065e-09 | 7.923087 | 7.497e-09
2018-04-02 19:21 | 173571.5 | 2040.0021 | 3 | 19 | 4.400048 | 1.704495 | 1.8945 | 2.065e-09 | 8.179495 | 7.497e-09
2018-04-02 19:23 | 173691.5 | 2160.0013 | 3 | 19 | 4.400078 | 1.624131 | 1.949973 | 2.065e-09 | 8.423581 | 7.497e-09
2018-04-02 19:25 | 173811.5 | 2280.0017 | 3 | 19 | 4.400044 | 1.547381 | 2.002801 | 2.065e-09 | 8.656027 | 7.497e-09
2018-04-02 19:27 | 173931.5 | 2400.0015 | 3 | 19 | 4.400033 | 1.474192 | 2.053184 | 2.065e-09 | 8.877715 | 7.497e-09
2018-04-02 19:29 | 174051.5 | 2520.001 | 3 | 19 | 4.400051 | 1.404809 | 2.101151 | 2.065e-09 | 9.088773 | 7.497e-09
2018-04-02 19:31 | 174171.5 | 2640.001 | 3 | 19 | 4.400054 | 1.338317 | 2.146878 | 2.065e-09 | 9.289976 | 7.497e-09
2018-04-02 19:33 | 174291.5 | 2760.0003 | 3 | 19 | 4.400059 | 1.275443 | 2.190429 | 2.065e-09 | 9.481604 | 7.497e-09
2018-04-02 19:35 | 174411.5 | 2880.0009 | 3 | 19 | 4.400142 | 1.215469 | 2.231933 | 2.065e-09 | 9.664227 | 7.497e-09
2018-04-02 19:37 | 174531.5 | 3000.001 | 3 | 19 | 4.400055 | 1.156384 | 2.271442 | 2.065e-09 | 9.838069 | 7.497e-09
2018-04-02 19:39 | 174651.5 | 3120.0004 | 3 | 19 | 4.400041 | 1.097826 | 2.309022 | 2.065e-09 | 10.00342 | 7.497e-09
2018-04-02 19:41 | 174771.5 | 3240.0005 | 3 | 19 | 4.400027 | 1.042222 | 2.344701 | 2.065e-09 | 10.16041 | 7.497e-09
2018-04-02 19:43 | 174891.5 | 3360.0001 | 3 | 19 | 4.400052 | 0.9906712 | 2.378594 | 2.065e-09 | 10.30954 | 7.497e-09
2018-04-02 19:45 | 175011.5 | 3480.0002 | 3 | 19 | 4.400075 | 0.9413996 | 2.41079 | 2.065e-09 | 10.45121 | 7.497e-09
2018-04-02 19:47 | 175131.5 | 3600.0003 | 3 | 19 | 4.400064 | 0.8924541 | 2.441346 | 2.065e-09 | 10.58566 | 7.497e-09
2018-04-02 19:49 | 175251.5 | 3720.0012 | 3 | 19 | 4.400012 | 0.8448706 | 2.47028 | 2.065e-09 | 10.71297 | 7.497e-09
2018-04-02 19:51 | 175371.5 | 3840.0005 | 3 | 19 | 4.400052 | 0.8000193 | 2.497704 | 2.065e-09 | 10.83364 | 7.497e-09
2018-04-02 19:53 | 175491.5 | 3960.0005 | 3 | 19 | 4.400083 | 0.7577333 | 2.523666 | 2.065e-09 | 10.94787 | 7.497e-09
2018-04-02 19:55 | 175611.5 | 4080.0004 | 3 | 19 | 4.400038 | 0.718256 | 2.548258 | 2.065e-09 | 11.05607 | 7.497e-09
2018-04-02 19:57 | 175731.5 | 4200.0001 | 3 | 19 | 4.400025 | 0.6800699 | 2.571567 | 2.065e-09 | 11.15864 | 7.497e-09
2018-04-02 19:58 | 175823.4 | 4291.9564 | 3 | 19 | 4.400063 | 0.6519947 | 2.588582 | 2.065e-09 | 11.2335 | 7.497e-09
2018-04-02 20:00 | 175943.5 | 120.0001 | 4 | 19 | 4.289094 | 0 | 2.588582 | 2.065e-09 | 11.2335 | 7.497e-09
2018-04-02 20:02 | 176063.5 | 240.0001 | 4 | 19 | 4.27698 | 0 | 2.588582 | 2.065e-09 | 11.2335 | 7.497e-09
2018-04-02 20:03 | 176123.5 | 300.0017 | 4 | 19 | 4.27371 | 0 | 2.588582 | 2.065e-09 | 11.2335 | 7.497e-09
2018-04-02 20:05 | 176243.6 | 120.0015 | 5 | 19 | 3.936316 | -2.282047 | 2.588582 | 0.07604413 | 11.2335 | 0.3028069
2018-04-02 20:07 | 176363.6 | 240.0009 | 5 | 19 | 3.892402 | -2.28213 | 2.588582 | 0.1521312 | 11.2335 | 0.6005453
2018-04-02 20:09 | 176483.6 | 360.0006 | 5 | 19 | 3.855728 | -2.282104 | 2.588582 | 0.2281946 | 11.2335 | 0.8951997
2018-04-02 20:11 | 176603.6 | 480.0007 | 5 | 19 | 3.821824 | -2.282049 | 2.588582 | 0.3042646 | 11.2335 | 1.187199
2018-04-02 20:13 | 176723.6 | 600.0009 | 5 | 19 | 3.789984 | -2.282139 | 2.588582 | 0.3803211 | 11.2335 | 1.476655
2018-04-02 20:15 | 176843.6 | 720.0016 | 5 | 19 | 3.759045 | -2.282019 | 2.588582 | 0.4563982 | 11.2335 | 1.763808
2018-04-02 20:17 | 176963.6 | 840.0017 | 5 | 19 | 3.728279 | -2.282022 | 2.588582 | 0.5324106 | 11.2335 | 2.048374
2018-04-02 20:19 | 177083.6 | 960.0011 | 5 | 19 | 3.698538 | -2.282025 | 2.588582 | 0.6085254 | 11.2335 | 2.331009
2018-04-02 20:21 | 177203.6 | 1080.001 | 5 | 19 | 3.671313 | -2.282004 | 2.588582 | 0.6845864 | 11.2335 | 2.611269
2018-04-02 20:23 | 177323.6 | 1200.0017 | 5 | 19 | 3.646466 | -2.282057 | 2.588582 | 0.7606627 | 11.2335 | 2.889612
2018-04-02 20:25 | 177443.6 | 1320.0003 | 5 | 19 | 3.623324 | -2.281989 | 2.588582 | 0.8367217 | 11.2335 | 3.16607
2018-04-02 20:27 | 177563.6 | 1440.0011 | 5 | 19 | 3.601344 | -2.281981 | 2.588582 | 0.9127917 | 11.2335 | 3.440854
2018-04-02 20:29 | 177683.6 | 1560.0011 | 5 | 19 | 3.580048 | -2.282028 | 2.588582 | 0.988857 | 11.2335 | 3.713976
2018-04-02 20:31 | 177803.6 | 1680.0002 | 5 | 19 | 3.559704 | -2.282006 | 2.588582 | 1.064928 | 11.2335 | 3.985535
2018-04-02 20:33 | 177923.6 | 1800.0018 | 5 | 19 | 3.540511 | -2.282057 | 2.588582 | 1.140992 | 11.2335 | 4.255563
2018-04-02 20:35 | 178043.6 | 1920.0003 | 5 | 19 | 3.522445 | -2.282064 | 2.588582 | 1.21706 | 11.2335 | 4.52419
2018-04-02 20:37 | 178163.6 | 2040.0017 | 5 | 19 | 3.505289 | -2.281959 | 2.588582 | 1.293114 | 11.2335 | 4.791432
2018-04-02 20:39 | 178283.6 | 2160.0007 | 5 | 19 | 3.488722 | -2.281969 | 2.588582 | 1.369163 | 11.2335 | 5.057369
2018-04-02 20:41 | 178403.6 | 2280.0007 | 5 | 19 | 3.472794 | -2.282013 | 2.588582 | 1.445262 | 11.2335 | 5.322252
2018-04-02 20:43 | 178523.6 | 2400.0006 | 5 | 19 | 3.457417 | -2.28203 | 2.588582 | 1.52131 | 11.2335 | 5.58576
2018-04-02 20:45 | 178643.6 | 2520.0006 | 5 | 19 | 3.442285 | -2.281986 | 2.588582 | 1.59739 | 11.2335 | 5.848224
2018-04-02 20:47 | 178763.6 | 2640.0005 | 5 | 19 | 3.427792 | -2.28202 | 2.588582 | 1.673464 | 11.2335 | 6.109538
2018-04-02 20:49 | 178883.6 | 2760.0011 | 5 | 19 | 3.413232 | -2.281973 | 2.588582 | 1.749492 | 11.2335 | 6.369594
2018-04-02 20:51 | 179003.6 | 2880.0009 | 5 | 19 | 3.397707 | -2.281956 | 2.588582 | 1.825572 | 11.2335 | 6.628691
2018-04-02 20:53 | 179123.6 | 3000.0008 | 5 | 19 | 3.380889 | -2.282102 | 2.588582 | 1.901659 | 11.2335 | 6.88658
2018-04-02 20:55 | 179243.6 | 3120.0014 | 5 | 19 | 3.362511 | -2.282057 | 2.588582 | 1.977719 | 11.2335 | 7.143043
2018-04-02 20:57 | 179363.6 | 3240.0005 | 5 | 19 | 3.341755 | -2.282098 | 2.588582 | 2.053754 | 11.2335 | 7.397937
2018-04-02 20:59 | 179483.6 | 3360.0012 | 5 | 19 | 3.318441 | -2.282074 | 2.588582 | 2.129862 | 11.2335 | 7.651403
2018-04-02 21:01 | 179603.6 | 3480.0011 | 5 | 19 | 3.291491 | -2.282013 | 2.588582 | 2.205931 | 11.2335 | 7.90284
2018-04-02 21:03 | 179723.6 | 3600.0014 | 5 | 19 | 3.259566 | -2.282063 | 2.588582 | 2.282001 | 11.2335 | 8.152059
2018-04-02 21:05 | 179843.6 | 3720.0004 | 5 | 19 | 3.22052 | -2.282057 | 2.588582 | 2.358053 | 11.2335 | 8.398532
2018-04-02 21:07 | 179963.6 | 3840.0003 | 5 | 19 | 3.170329 | -2.282076 | 2.588582 | 2.434115 | 11.2335 | 8.641666
2018-04-02 21:09 | 180083.6 | 3960.0016 | 5 | 19 | 3.102508 | -2.282074 | 2.588582 | 2.510202 | 11.2335 | 8.880449
2018-04-02 21:11 | 180203.6 | 4080.0014 | 5 | 19 | 3.002578 | -2.282078 | 2.588582 | 2.586271 | 11.2335 | 9.112947
2018-04-02 21:12 | 180206 | 4082.3988 | 5 | 19 | 2.999997 | -2.282076 | 2.588582 | 2.58775 | 11.2335 | 9.117387
2018-04-02 21:14 | 180326 | 120.0016 | 6 | 19 | 3.584356 | 0 | 2.588582 | 2.58775 | 11.2335 | 9.117387
2018-04-02 21:16 | 180446 | 240.0005 | 6 | 19 | 3.620445 | 0 | 2.588582 | 2.58775 | 11.2335 | 9.117387
2018-04-02 21:17 | 180506 | 300.001 | 6 | 19 | 3.629984 | 0 | 2.588582 | 2.58775 | 11.2335 | 9.117387
2018-04-02 21:17 | 180506 | 0.0027 | 7 | 20 | 3.630236 | 0 | 0 | 0 | 0 | 0
2018-04-02 21:19 | 180626.1 | 120.0017 | 2 | 20 | 4.200231 | 3.891564 | 0.1438352 | 0 | 0.6018769 | 0
2018-04-02 21:21 | 180746.1 | 240.0014 | 2 | 20 | 4.200233 | 3.515086 | 0.2672013 | 0 | 1.120039 | 0
2018-04-02 21:22 | 180839.4 | 333.2671 | 2 | 20 | 4.200166 | 3.259992 | 0.3547741 | 0 | 1.487861 | 0
2018-04-02 21:24 | 180959.4 | 120.0018 | 3 | 20 | 4.225963 | 3.259812 | 0.4630474 | 0 | 1.943972 | 0
2018-04-02 21:26 | 181079.4 | 240.0007 | 3 | 20 | 4.249825 | 3.260201 | 0.571636 | 0 | 2.404169 | 0
2018-04-02 21:28 | 181199.4 | 360.0006 | 3 | 20 | 4.27387 | 3.259849 | 0.6803714 | 0 | 2.867557 | 0
2018-04-02 21:30 | 181319.4 | 480.0011 | 3 | 20 | 4.3002 | 3.260116 | 0.7890554 | 0 | 3.333463 | 0
2018-04-02 21:32 | 181439.4 | 600.001 | 3 | 20 | 4.329319 | 3.26002 | 0.8977024 | 0 | 3.802221 | 0
2018-04-02 21:34 | 181559.4 | 720.0023 | 3 | 20 | 4.360383 | 3.25991 | 1.006372 | 0 | 4.274364 | 0
2018-04-02 21:36 | 181679.4 | 840.0013 | 3 | 20 | 4.393168 | 3.260127 | 1.115027 | 0 | 4.749918 | 0
2018-04-02 21:38 | 181799.4 | 960.001 | 3 | 20 | 4.40021 | 3.023732 | 1.220382 | 0 | 5.213418 | 0
2018-04-02 21:40 | 181919.4 | 1080.0023 | 3 | 20 | 4.400161 | 2.779635 | 1.316988 | 0 | 5.6385 | 0
2018-04-02 21:42 | 182039.4 | 1200.0021 | 3 | 20 | 4.400138 | 2.57158 | 1.406086 | 0 | 6.030548 | 0
2018-04-02 21:44 | 182159.4 | 1320.0009 | 3 | 20 | 4.400112 | 2.393119 | 1.488732 | 0 | 6.394197 | 0
2018-04-02 21:46 | 182279.4 | 1440.0023 | 3 | 20 | 4.400096 | 2.23935 | 1.5659 | 0 | 6.733747 | 0
2018-04-02 21:48 | 182399.4 | 1560.0005 | 3 | 20 | 4.400085 | 2.10716 | 1.638273 | 0 | 7.0522 | 0
2018-04-02 21:50 | 182519.4 | 1680.001 | 3 | 20 | 4.400088 | 1.994607 | 1.706635 | 0 | 7.353001 | 0
2018-04-02 21:52 | 182639.4 | 1800 | 3 | 20 | 4.400122 | 1.892365 | 1.771392 | 0 | 7.637934 | 0
2018-04-02 21:54 | 182759.4 | 1920.0011 | 3 | 20 | 4.400096 | 1.796119 | 1.832842 | 0 | 7.908321 | 0
2018-04-02 21:56 | 182879.4 | 2040.002 | 3 | 20 | 4.400054 | 1.709088 | 1.89123 | 0 | 8.165235 | 0
2018-04-02 21:58 | 182999.4 | 2160.0017 | 3 | 20 | 4.400103 | 1.627962 | 1.946843 | 0 | 8.409936 | 0
2018-04-02 22:00 | 183119.4 | 2280.0007 | 3 | 20 | 4.400097 | 1.550552 | 1.999801 | 0 | 8.642955 | 0
2018-04-02 22:02 | 183239.4 | 2400.0006 | 3 | 20 | 4.400104 | 1.477434 | 2.050268 | 0 | 8.865016 | 0
2018-04-02 22:04 | 183359.4 | 2520.0005 | 3 | 20 | 4.400082 | 1.406734 | 2.098319 | 0 | 9.076446 | 0
2018-04-02 22:06 | 183479.4 | 2640 | 3 | 20 | 4.400083 | 1.34098 | 2.14411 | 0 | 9.277928 | 0
2018-04-02 22:08 | 183599.4 | 2760.001 | 3 | 20 | 4.400042 | 1.278103 | 2.187764 | 0 | 9.470009 | 0
2018-04-02 22:10 | 183719.4 | 2880.0005 | 3 | 20 | 4.400062 | 1.217699 | 2.229322 | 0 | 9.652868 | 0
2018-04-02 22:12 | 183839.4 | 3000.001 | 3 | 20 | 4.399993 | 1.158422 | 2.268971 | 0 | 9.827326 | 0
2018-04-02 22:14 | 183959.4 | 3120.0001 | 3 | 20 | 4.400109 | 1.10358 | 2.306658 | 0 | 9.993148 | 0
2018-04-02 22:16 | 184079.4 | 3240.0014 | 3 | 20 | 4.400103 | 1.048261 | 2.342504 | 0 | 10.15088 | 0
2018-04-02 22:18 | 184199.4 | 3360.0011 | 3 | 20 | 4.400077 | 0.9963455 | 2.376565 | 0 | 10.30075 | 0
2018-04-02 22:20 | 184319.4 | 3480.0009 | 3 | 20 | 4.399994 | 0.945715 | 2.40893 | 0 | 10.44315 | 0
2018-04-02 22:22 | 184439.4 | 3600.0006 | 3 | 20 | 4.40003 | 0.8968172 | 2.439636 | 0 | 10.57826 | 0
2018-04-02 22:24 | 184559.4 | 3720.0003 | 3 | 20 | 4.400092 | 0.8507452 | 2.468762 | 0 | 10.70642 | 0
2018-04-02 22:26 | 184679.4 | 3840.0009 | 3 | 20 | 4.400026 | 0.8047609 | 2.496327 | 0 | 10.8277 | 0
2018-04-02 22:28 | 184799.4 | 3960.0015 | 3 | 20 | 4.399994 | 0.7621365 | 2.522457 | 0 | 10.94268 | 0
2018-04-02 22:30 | 184919.4 | 4080.0004 | 3 | 20 | 4.400016 | 0.7210684 | 2.547186 | 0 | 11.05149 | 0
2018-04-02 22:32 | 185039.4 | 4200.0001 | 3 | 20 | 4.400061 | 0.6820374 | 2.570562 | 0 | 11.15434 | 0
2018-04-02 22:34 | 185136.5 | 4297.0994 | 3 | 20 | 4.400049 | 0.6519966 | 2.588545 | 0 | 11.23347 | 0
2018-04-02 22:36 | 185256.5 | 120.0014 | 4 | 20 | 4.289175 | 0 | 2.588545 | 0 | 11.23347 | 0
2018-04-02 22:38 | 185376.5 | 240.0012 | 4 | 20 | 4.277184 | 0 | 2.588545 | 0 | 11.23347 | 0
2018-04-02 22:39 | 185436.5 | 300.0025 | 4 | 20 | 4.273877 | 0 | 2.588545 | 0 | 11.23347 | 0
2018-04-02 22:41 | 185556.6 | 120.0005 | 5 | 20 | 3.937406 | -2.282063 | 2.588545 | 0.07605521 | 11.23347 | 0.3029335
2018-04-02 22:43 | 185676.6 | 240.0005 | 5 | 20 | 3.893579 | -2.282023 | 2.588545 | 0.1521261 | 11.23347 | 0.6006896
2018-04-02 22:45 | 185796.6 | 360.0002 | 5 | 20 | 3.856999 | -2.281974 | 2.588545 | 0.2281905 | 11.23347 | 0.8954387
2018-04-02 22:47 | 185916.6 | 480.0008 | 5 | 20 | 3.823144 | -2.282006 | 2.588545 | 0.3042613 | 11.23347 | 1.187541
2018-04-02 22:49 | 186036.6 | 600.0005 | 5 | 20 | 3.790944 | -2.282025 | 2.588545 | 0.3803256 | 11.23347 | 1.477115
2018-04-02 22:51 | 186156.6 | 720.0002 | 5 | 20 | 3.759708 | -2.282069 | 2.588545 | 0.456372 | 11.23347 | 1.764208
2018-04-02 22:53 | 186276.6 | 840.0018 | 5 | 20 | 3.728872 | -2.282023 | 2.588545 | 0.5324509 | 11.23347 | 2.049068
2018-04-02 22:55 | 186396.6 | 960.0014 | 5 | 20 | 3.699324 | -2.281952 | 2.588545 | 0.6085039 | 11.23347 | 2.33152
2018-04-02 22:57 | 186516.6 | 1080.0012 | 5 | 20 | 3.671899 | -2.281966 | 2.588545 | 0.6845887 | 11.23347 | 2.611926
2018-04-02 22:59 | 186636.6 | 1200.0002 | 5 | 20 | 3.646837 | -2.281967 | 2.588545 | 0.7606471 | 11.23347 | 2.890235
2018-04-02 23:01 | 186756.6 | 1320.0006 | 5 | 20 | 3.624056 | -2.282032 | 2.588545 | 0.836711 | 11.23347 | 3.166754
2018-04-02 23:03 | 186876.6 | 1440 | 5 | 20 | 3.602229 | -2.282034 | 2.588545 | 0.9127725 | 11.23347 | 3.441575
2018-04-02 23:05 | 186996.6 | 1560.0017 | 5 | 20 | 3.581236 | -2.282022 | 2.588545 | 0.9888335 | 11.23347 | 3.714758
2018-04-02 23:07 | 187116.6 | 1680.0001 | 5 | 20 | 3.560989 | -2.282039 | 2.588545 | 1.064897 | 11.23347 | 3.986385
2018-04-02 23:09 | 187236.6 | 1800.0011 | 5 | 20 | 3.541793 | -2.282041 | 2.588545 | 1.140973 | 11.23347 | 4.256552
2018-04-02 23:11 | 187356.6 | 1920.0005 | 5 | 20 | 3.523489 | -2.282034 | 2.588545 | 1.217049 | 11.23347 | 4.525295
2018-04-02 23:13 | 187476.6 | 2040.0014 | 5 | 20 | 3.505927 | -2.281993 | 2.588545 | 1.293078 | 11.23347 | 4.792509
2018-04-02 23:15 | 187596.6 | 2160.0015 | 5 | 20 | 3.489258 | -2.28208 | 2.588545 | 1.369167 | 11.23347 | 5.058634
2018-04-02 23:17 | 187716.6 | 2280.0017 | 5 | 20 | 3.473355 | -2.28203 | 2.588545 | 1.445214 | 11.23347 | 5.323373
2018-04-02 23:19 | 187836.6 | 2400.0001 | 5 | 20 | 3.458002 | -2.282061 | 2.588545 | 1.521305 | 11.23347 | 5.587081
2018-04-02 23:21 | 187956.6 | 2520.0003 | 5 | 20 | 3.443195 | -2.281952 | 2.588545 | 1.597371 | 11.23347 | 5.849552
2018-04-02 23:23 | 188076.6 | 2640.0004 | 5 | 20 | 3.428502 | -2.281973 | 2.588545 | 1.673429 | 11.23347 | 6.110881
2018-04-02 23:25 | 188196.6 | 2760.0011 | 5 | 20 | 3.413401 | -2.28205 | 2.588545 | 1.749502 | 11.23347 | 6.371127
2018-04-02 23:27 | 188316.6 | 2880.0003 | 5 | 20 | 3.397759 | -2.281945 | 2.588545 | 1.825577 | 11.23347 | 6.630206
2018-04-02 23:29 | 188436.6 | 3000.0014 | 5 | 20 | 3.381271 | -2.281981 | 2.588545 | 1.901636 | 11.23347 | 6.888016
2018-04-02 23:31 | 188556.6 | 3120.0006 | 5 | 20 | 3.363214 | -2.281951 | 2.588545 | 1.977708 | 11.23347 | 7.144567
2018-04-02 23:33 | 188676.6 | 3240 | 5 | 20 | 3.343078 | -2.282042 | 2.588545 | 2.053741 | 11.23347 | 7.399537
2018-04-02 23:35 | 188796.6 | 3360.0002 | 5 | 20 | 3.320175 | -2.282074 | 2.588545 | 2.129831 | 11.23347 | 7.653064
2018-04-02 23:37 | 188916.6 | 3480.0011 | 5 | 20 | 3.293847 | -2.282078 | 2.588545 | 2.205858 | 11.23347 | 7.904514
2018-04-02 23:39 | 189036.6 | 3600.0004 | 5 | 20 | 3.262547 | -2.282052 | 2.588545 | 2.28197 | 11.23347 | 8.154061
2018-04-02 23:41 | 189156.6 | 3720.0007 | 5 | 20 | 3.223145 | -2.281988 | 2.588545 | 2.358003 | 11.23347 | 8.400678
2018-04-02 23:43 | 189276.6 | 3840 | 5 | 20 | 3.172606 | -2.282052 | 2.588545 | 2.434092 | 11.23347 | 8.644092
2018-04-02 23:45 | 189396.6 | 3960.0004 | 5 | 20 | 3.104483 | -2.28201 | 2.588545 | 2.510149 | 11.23347 | 8.882944
2018-04-02 23:47 | 189516.6 | 4080.0015 | 5 | 20 | 3.003281 | -2.282113 | 2.588545 | 2.586235 | 11.23347 | 9.115598
2018-04-02 23:47 | 189519.7 | 4083.0933 | 5 | 20 | 3 | -2.282086 | 2.588545 | 2.588195 | 11.23347 | 9.121481
2018-04-02 23:49 | 189639.7 | 120.0003 | 6 | 20 | 3.584012 | 0 | 2.588545 | 2.588195 | 11.23347 | 9.121481
2018-04-02 23:51 | 189759.7 | 240.0002 | 6 | 20 | 3.62019 | 0 | 2.588545 | 2.588195 | 11.23347 | 9.121481
2018-04-02 23:52 | 189819.7 | 300.0033 | 6 | 20 | 3.629745 | 0 | 2.588545 | 2.588195 | 11.23347 | 9.121481
2018-04-02 23:52 | 189819.8 | 0.0026 | 7 | 21 | 3.629932 | 0 | 0 | 0 | 0 | 0
2018-04-02 23:54 | 189939.8 | 120.0005 | 2 | 21 | 4.200249 | 3.87783 | 0.1434429 | 0 | 0.6002678 | 0
2018-04-02 23:56 | 190059.8 | 240.0016 | 2 | 21 | 4.200197 | 3.504191 | 0.266401 | 0 | 1.116716 | 0
2018-04-02 23:57 | 190150.7 | 330.8688 | 2 | 21 | 4.20013 | 3.25998 | 0.3516115 | 0 | 1.474617 | 0
2018-04-02 23:59 | 190270.7 | 120.0012 | 3 | 21 | 4.226088 | 3.260119 | 0.4598989 | 0 | 1.930797 | 0
2018-04-03 00:01 | 190390.7 | 240.0022 | 3 | 21 | 4.250583 | 3.260253 | 0.5685477 | 0 | 2.391298 | 0
2018-04-03 00:03 | 190510.7 | 360.001 | 3 | 21 | 4.275375 | 3.259864 | 0.6771931 | 0 | 2.854439 | 0
2018-04-03 00:05 | 190630.7 | 480.0004 | 3 | 21 | 4.302085 | 3.259864 | 0.7858874 | 0 | 3.320586 | 0
2018-04-03 00:07 | 190750.7 | 600.0016 | 3 | 21 | 4.330866 | 3.259795 | 0.8945199 | 0 | 3.789476 | 0
2018-04-03 00:09 | 190870.7 | 720.0004 | 3 | 21 | 4.361738 | 3.259795 | 1.003171 | 0 | 4.261691 | 0
2018-04-03 00:11 | 190990.7 | 840.0001 | 3 | 21 | 4.393955 | 3.259833 | 1.111873 | 0 | 4.737557 | 0
2018-04-03 00:13 | 191110.7 | 960.0023 | 3 | 21 | 4.400211 | 3.018146 | 1.217046 | 0 | 5.20027 | 0
2018-04-03 00:15 | 191230.7 | 1080.0022 | 3 | 21 | 4.400158 | 2.772182 | 1.313466 | 0 | 5.624537 | 0
2018-04-03 00:17 | 191350.7 | 1200.0005 | 3 | 21 | 4.400219 | 2.565484 | 1.402282 | 0 | 6.015341 | 0
2018-04-03 00:19 | 191470.7 | 1320.0012 | 3 | 21 | 4.400159 | 2.394715 | 1.484879 | 0 | 6.378777 | 0
2018-04-03 00:21 | 191590.7 | 1440.0004 | 3 | 21 | 4.400068 | 2.24406 | 1.562114 | 0 | 6.718623 | 0
2018-04-03 00:23 | 191710.7 | 1560.0002 | 3 | 21 | 4.400077 | 2.112369 | 1.634716 | 0 | 7.03808 | 0
2018-04-03 00:25 | 191830.7 | 1680.0025 | 3 | 21 | 4.400174 | 1.995845 | 1.703157 | 0 | 7.339225 | 0
2018-04-03 00:27 | 191950.7 | 1800.0004 | 3 | 21 | 4.400132 | 1.889834 | 1.76787 | 0 | 7.623971 | 0
2018-04-03 00:29 | 192070.7 | 1920.0019 | 3 | 21 | 4.400091 | 1.795865 | 1.829263 | 0 | 7.894107 | 0
2018-04-03 00:31 | 192190.7 | 2040.001 | 3 | 21 | 4.400092 | 1.709421 | 1.887673 | 0 | 8.151115 | 0
2018-04-03 00:33 | 192310.7 | 2160.0004 | 3 | 21 | 4.400094 | 1.628831 | 1.943289 | 0 | 8.395827 | 0
2018-04-03 00:35 | 192430.7 | 2280.0022 | 3 | 21 | 4.400117 | 1.552613 | 1.99631 | 0 | 8.629126 | 0
2018-04-03 00:37 | 192550.7 | 2400.001 | 3 | 21 | 4.400077 | 1.478313 | 2.046804 | 0 | 8.851305 | 0
2018-04-03 00:39 | 192670.7 | 2520.0014 | 3 | 21 | 4.400051 | 1.409062 | 2.094869 | 0 | 9.062793 | 0
2018-04-03 00:41 | 192790.7 | 2640.0003 | 3 | 21 | 4.400029 | 1.343858 | 2.140772 | 0 | 9.264772 | 0
2018-04-03 00:43 | 192910.7 | 2760.0013 | 3 | 21 | 4.400155 | 1.284131 | 2.184532 | 0 | 9.457319 | 0
2018-04-03 00:45 | 193030.7 | 2880.0009 | 3 | 21 | 4.400053 | 1.221444 | 2.226309 | 0 | 9.64114 | 0
2018-04-03 00:47 | 193150.7 | 3000.001 | 3 | 21 | 4.400032 | 1.161667 | 2.266 | 0 | 9.815781 | 0
2018-04-03 00:49 | 193270.7 | 3120.0018 | 3 | 21 | 4.4001 | 1.106314 | 2.303812 | 0 | 9.982157 | 0
2018-04-03 00:51 | 193390.7 | 3240.0004 | 3 | 21 | 4.399975 | 1.051277 | 2.339763 | 0 | 10.14035 | 0
2018-04-03 00:53 | 193510.7 | 3360.0006 | 3 | 21 | 4.400122 | 1.000935 | 2.373974 | 0 | 10.29088 | 0
2018-04-03 00:55 | 193630.7 | 3480.0003 | 3 | 21 | 4.400074 | 0.9498243 | 2.40648 | 0 | 10.4339 | 0
2018-04-03 00:57 | 193750.7 | 3600.0006 | 3 | 21 | 4.400084 | 0.8999872 | 2.437297 | 0 | 10.5695 | 0
2018-04-03 00:59 | 193870.7 | 3720.0017 | 3 | 21 | 4.400021 | 0.8509874 | 2.466469 | 0 | 10.69786 | 0
2018-04-03 01:01 | 193990.7 | 3840.001 | 3 | 21 | 4.400065 | 0.805872 | 2.49408 | 0 | 10.81935 | 0
2018-04-03 01:03 | 194110.7 | 3960.0013 | 3 | 21 | 4.400031 | 0.7640018 | 2.520236 | 0 | 10.93444 | 0
2018-04-03 01:05 | 194230.7 | 4080.0002 | 3 | 21 | 4.399998 | 0.7231569 | 2.545031 | 0 | 11.04353 | 0
2018-04-03 01:07 | 194350.7 | 4200.0009 | 3 | 21 | 4.399992 | 0.6834564 | 2.568485 | 0 | 11.14674 | 0
2018-04-03 01:09 | 194453.1 | 4302.3833 | 3 | 21 | 4.400063 | 0.6519966 | 2.587488 | 0 | 11.23035 | 0
2018-04-03 01:11 | 194573.1 | 120.0012 | 4 | 21 | 4.28899 | 0 | 2.587488 | 0 | 11.23035 | 0
2018-04-03 01:13 | 194693.1 | 240.0007 | 4 | 21 | 4.276941 | 0 | 2.587488 | 0 | 11.23035 | 0
2018-04-03 01:14 | 194753.1 | 300.0031 | 4 | 21 | 4.273694 | 0 | 2.587488 | 0 | 11.23035 | 0
2018-04-03 01:16 | 194873.2 | 120.0006 | 5 | 21 | 3.93611 | -2.281962 | 2.587488 | 0.07602421 | 11.23035 | 0.3027141
2018-04-03 01:18 | 194993.2 | 240.0012 | 5 | 21 | 3.892642 | -2.282041 | 2.587488 | 0.1521287 | 11.23035 | 0.6005202
2018-04-03 01:20 | 195113.2 | 360.0012 | 5 | 21 | 3.856168 | -2.282017 | 2.587488 | 0.2281937 | 11.23035 | 0.8952081
2018-04-03 01:22 | 195233.2 | 480.0002 | 5 | 21 | 3.821752 | -2.282017 | 2.587488 | 0.304252 | 11.23035 | 1.187176
2018-04-03 01:24 | 195353.2 | 600.0014 | 5 | 21 | 3.789641 | -2.282095 | 2.587488 | 0.3803108 | 11.23035 | 1.476623
2018-04-03 01:26 | 195473.2 | 720.0001 | 5 | 21 | 3.758449 | -2.282023 | 2.587488 | 0.4563904 | 11.23035 | 1.763749
2018-04-03 01:28 | 195593.2 | 840.0006 | 5 | 21 | 3.727888 | -2.282022 | 2.587488 | 0.5324595 | 11.23035 | 2.048486
2018-04-03 01:30 | 195713.2 | 960.0015 | 5 | 21 | 3.698516 | -2.282041 | 2.587488 | 0.608517 | 11.23035 | 2.330892
2018-04-03 01:32 | 195833.2 | 1080.0004 | 5 | 21 | 3.671738 | -2.282041 | 2.587488 | 0.6845865 | 11.23035 | 2.611196
2018-04-03 01:34 | 195953.2 | 1200.0003 | 5 | 21 | 3.64681 | -2.281976 | 2.587488 | 0.7606586 | 11.23035 | 2.889553
2018-04-03 01:36 | 196073.2 | 1320.0002 | 5 | 21 | 3.623521 | -2.282013 | 2.587488 | 0.8367257 | 11.23035 | 3.166055
2018-04-03 01:38 | 196193.2 | 1440.0001 | 5 | 21 | 3.601576 | -2.281978 | 2.587488 | 0.9127907 | 11.23035 | 3.440835
2018-04-03 01:40 | 196313.2 | 1560.0015 | 5 | 21 | 3.580692 | -2.282093 | 2.587488 | 0.9888487 | 11.23035 | 3.713963
2018-04-03 01:42 | 196433.2 | 1680.0009 | 5 | 21 | 3.560556 | -2.281982 | 2.587488 | 1.064915 | 11.23035 | 3.985562
2018-04-03 01:44 | 196553.2 | 1800.0008 | 5 | 21 | 3.541476 | -2.281973 | 2.587488 | 1.14097 | 11.23035 | 4.255628
2018-04-03 01:46 | 196673.2 | 1920.0009 | 5 | 21 | 3.523325 | -2.281991 | 2.587488 | 1.217041 | 11.23035 | 4.524334
2018-04-03 01:48 | 196793.2 | 2040.0004 | 5 | 21 | 3.506061 | -2.282003 | 2.587488 | 1.293121 | 11.23035 | 4.791729
2018-04-03 01:50 | 196913.2 | 2160.0014 | 5 | 21 | 3.488975 | -2.28205 | 2.587488 | 1.369151 | 11.23035 | 5.057642
2018-04-03 01:52 | 197033.2 | 2280.0018 | 5 | 21 | 3.472959 | -2.282035 | 2.587488 | 1.445237 | 11.23035 | 5.322493
2018-04-03 01:54 | 197153.2 | 2400.0001 | 5 | 21 | 3.45785 | -2.281984 | 2.587488 | 1.521286 | 11.23035 | 5.586024
2018-04-03 01:56 | 197273.2 | 2520.0006 | 5 | 21 | 3.44346 | -2.282022 | 2.587488 | 1.597387 | 11.23035 | 5.848622
2018-04-03 01:58 | 197393.2 | 2640.0013 | 5 | 21 | 3.429115 | -2.282026 | 2.587488 | 1.673454 | 11.23035 | 6.110011
2018-04-03 02:00 | 197513.2 | 2760.0013 | 5 | 21 | 3.414126 | -2.282078 | 2.587488 | 1.749513 | 11.23035 | 6.37026
2018-04-03 02:02 | 197633.2 | 2880.0011 | 5 | 21 | 3.398446 | -2.28193 | 2.587488 | 1.825539 | 11.23035 | 6.629232
2018-04-03 02:04 | 197753.2 | 3000.0003 | 5 | 21 | 3.381888 | -2.282057 | 2.587488 | 1.901649 | 11.23035 | 6.887261
2018-04-03 02:06 | 197873.2 | 3120.0008 | 5 | 21 | 3.363894 | -2.282139 | 2.587488 | 1.977718 | 11.23035 | 7.143844
2018-04-03 02:08 | 197993.2 | 3240.0008 | 5 | 21 | 3.343814 | -2.282056 | 2.587488 | 2.053753 | 11.23035 | 7.398869
2018-04-03 02:10 | 198113.2 | 3360.0006 | 5 | 21 | 3.320473 | -2.282117 | 2.587488 | 2.129794 | 11.23035 | 7.652275
2018-04-03 02:12 | 198233.2 | 3480.0001 | 5 | 21 | 3.293562 | -2.282022 | 2.587488 | 2.20592 | 11.23035 | 7.904055
2018-04-03 02:14 | 198353.2 | 3600.0003 | 5 | 21 | 3.261619 | -2.281982 | 2.587488 | 2.281973 | 11.23035 | 8.153359
2018-04-03 02:16 | 198473.2 | 3720.0004 | 5 | 21 | 3.221854 | -2.282065 | 2.587488 | 2.358049 | 11.23035 | 8.400043
2018-04-03 02:18 | 198593.2 | 3840.0005 | 5 | 21 | 3.171162 | -2.282076 | 2.587488 | 2.434068 | 11.23035 | 8.64313
2018-04-03 02:20 | 198713.2 | 3960.0014 | 5 | 21 | 3.103442 | -2.282001 | 2.587488 | 2.510157 | 11.23035 | 8.881989
2018-04-03 02:22 | 198833.2 | 4080.0006 | 5 | 21 | 3.002614 | -2.282071 | 2.587488 | 2.586251 | 11.23035 | 9.114607
2018-04-03 02:22 | 198835.6 | 4082.422 | 5 | 21 | 3 | -2.28205 | 2.587488 | 2.587785 | 11.23035 | 9.119211
2018-04-03 02:24 | 198955.7 | 120.0005 | 6 | 21 | 3.583278 | 0 | 2.587488 | 2.587803 | 11.23035 | 9.119265
2018-04-03 02:26 | 199075.7 | 240.0012 | 6 | 21 | 3.619458 | 0 | 2.587488 | 2.587803 | 11.23035 | 9.119265
2018-04-03 02:27 | 199135.7 | 300.002 | 6 | 21 | 3.628981 | 0 | 2.587488 | 2.587803 | 11.23035 | 9.119265
2018-04-03 02:27 | 199135.7 | 0.0027 | 7 | 22 | 3.629098 | 0 | 0 | 0 | 0 | 0
2018-04-03 02:29 | 199255.8 | 120.0015 | 2 | 22 | 4.200216 | 3.882936 | 0.1435626 | 0 | 0.6007537 | 0
2018-04-03 02:31 | 199375.8 | 240.0001 | 2 | 22 | 4.200149 | 3.507346 | 0.2667587 | 0 | 1.118202 | 0
2018-04-03 02:33 | 199467.2 | 331.4106 | 2 | 22 | 4.200188 | 3.259982 | 0.3525016 | 0 | 1.478338 | 0
2018-04-03 02:35 | 199587.2 | 120.0009 | 3 | 22 | 4.226312 | 3.259845 | 0.4608187 | 0 | 1.934656 | 0
2018-04-03 02:37 | 199707.2 | 240.003 | 3 | 22 | 4.250419 | 3.259852 | 0.5695109 | 0 | 2.395343 | 0
2018-04-03 02:39 | 199827.2 | 360.0028 | 3 | 22 | 4.275023 | 3.259875 | 0.6781815 | 0 | 2.858561 | 0
2018-04-03 02:41 | 199947.2 | 480.001 | 3 | 22 | 4.301297 | 3.260192 | 0.7868488 | 0 | 3.324522 | 0
2018-04-03 02:43 | 200067.2 | 600.0005 | 3 | 22 | 4.330021 | 3.259835 | 0.8954974 | 0 | 3.793395 | 0
2018-04-03 02:45 | 200187.2 | 720.0003 | 3 | 22 | 4.361021 | 3.260192 | 1.004134 | 0 | 4.265451 | 0
2018-04-03 02:47 | 200307.2 | 840.002 | 3 | 22 | 4.393677 | 3.25983 | 1.112836 | 0 | 4.741269 | 0
2018-04-03 02:49 | 200427.2 | 960.0003 | 3 | 22 | 4.400252 | 3.024531 | 1.218041 | 0 | 5.204117 | 0
2018-04-03 02:51 | 200547.2 | 1080.002 | 3 | 22 | 4.400157 | 2.782205 | 1.314758 | 0 | 5.629691 | 0
2018-04-03 02:53 | 200667.2 | 1200.0001 | 3 | 22 | 4.400147 | 2.573253 | 1.403926 | 0 | 6.022042 | 0
2018-04-03 02:55 | 200787.2 | 1320.0006 | 3 | 22 | 4.400142 | 2.394277 | 1.486608 | 0 | 6.385854 | 0
2018-04-03 02:57 | 200907.2 | 1440.0021 | 3 | 22 | 4.400151 | 2.243911 | 1.563873 | 0 | 6.72583 | 0
2018-04-03 02:59 | 201027.2 | 1560.0018 | 3 | 22 | 4.400126 | 2.112464 | 1.636426 | 0 | 7.045074 | 0
2018-04-03 03:01 | 201147.2 | 1680 | 3 | 22 | 4.400107 | 1.996655 | 1.704851 | 0 | 7.346151 | 0
2018-04-03 03:03 | 201267.2 | 1800.0015 | 3 | 22 | 4.400128 | 1.893277 | 1.769647 | 0 | 7.631258 | 0
2018-04-03 03:05 | 201387.2 | 1920.0011 | 3 | 22 | 4.400078 | 1.800372 | 1.831185 | 0 | 7.902033 | 0
2018-04-03 03:07 | 201507.2 | 2040.0001 | 3 | 22 | 4.400114 | 1.713801 | 1.889745 | 0 | 8.159702 | 0
2018-04-03 03:09 | 201627.2 | 2160.0014 | 3 | 22 | 4.400114 | 1.632771 | 1.945501 | 0 | 8.405033 | 0
2018-04-03 03:11 | 201747.2 | 2280.0005 | 3 | 22 | 4.400054 | 1.555363 | 1.998618 | 0 | 8.638752 | 0
2018-04-03 03:13 | 201867.2 | 2400.002 | 3 | 22 | 4.40006 | 1.480302 | 2.049201 | 0 | 8.86132 | 0
2018-04-03 03:15 | 201987.2 | 2520.0011 | 3 | 22 | 4.400138 | 1.413041 | 2.097391 | 0 | 9.073359 | 0
2018-04-03 03:17 | 202107.2 | 2640.0016 | 3 | 22 | 4.400047 | 1.346289 | 2.143372 | 0 | 9.275681 | 0
2018-04-03 03:19 | 202227.2 | 2760.0006 | 3 | 22 | 4.400057 | 1.284068 | 2.187215 | 0 | 9.468594 | 0
2018-04-03 03:21 | 202347.2 | 2880.0012 | 3 | 22 | 4.40007 | 1.222079 | 2.228947 | 0 | 9.652218 | 0
2018-04-03 03:23 | 202467.2 | 3000.0012 | 3 | 22 | 4.400099 | 1.160823 | 2.268682 | 0 | 9.827054 | 0
2018-04-03 03:25 | 202587.2 | 3120.0009 | 3 | 22 | 4.400081 | 1.102555 | 2.306364 | 0 | 9.992856 | 0
2018-04-03 03:27 | 202707.2 | 3240.0017 | 3 | 22 | 4.400057 | 1.048636 | 2.342206 | 0 | 10.15057 | 0
2018-04-03 03:29 | 202827.2 | 3360.0014 | 3 | 22 | 4.40009 | 0.9965811 | 2.376295 | 0 | 10.30056 | 0
2018-04-03 03:31 | 202947.2 | 3480.0004 | 3 | 22 | 4.400022 | 0.9452085 | 2.408653 | 0 | 10.44293 | 0
2018-04-03 03:33 | 203067.2 | 3600.001 | 3 | 22 | 4.400064 | 0.8969345 | 2.439367 | 0 | 10.57808 | 0
2018-04-03 03:35 | 203187.2 | 3720.0016 | 3 | 22 | 4.399981 | 0.8486519 | 2.468461 | 0 | 10.70609 | 0
2018-04-03 03:37 | 203307.2 | 3840.0006 | 3 | 22 | 4.399968 | 0.8029385 | 2.49601 | 0 | 10.82731 | 0
2018-04-03 03:39 | 203427.2 | 3960.0003 | 3 | 22 | 4.400082 | 0.7607517 | 2.522045 | 0 | 10.94187 | 0
2018-04-03 03:41 | 203547.2 | 4080.001 | 3 | 22 | 4.400061 | 0.7198687 | 2.546745 | 0 | 11.05055 | 0
2018-04-03 03:43 | 203667.2 | 4200.0007 | 3 | 22 | 4.40006 | 0.6816778 | 2.570088 | 0 | 11.15326 | 0
2018-04-03 03:44 | 203764.2 | 4296.9745 | 3 | 22 | 4.40009 | 0.6519947 | 2.588035 | 0 | 11.23223 | 0
2018-04-03 03:46 | 203884.2 | 120.001 | 4 | 22 | 4.289078 | 0 | 2.588035 | 0 | 11.23223 | 0
2018-04-03 03:48 | 204004.2 | 240.0004 | 4 | 22 | 4.277035 | 0 | 2.588035 | 0 | 11.23223 | 0
2018-04-03 03:49 | 204064.2 | 300.0024 | 4 | 22 | 4.273747 | 0 | 2.588035 | 0 | 11.23223 | 0
2018-04-03 03:51 | 204184.3 | 120.0001 | 5 | 22 | 3.935864 | -2.281973 | 2.588035 | 0.07605602 | 11.23223 | 0.3028274
2018-04-03 03:53 | 204304.3 | 240.0014 | 5 | 22 | 3.892365 | -2.282037 | 2.588035 | 0.1521209 | 11.23223 | 0.6004564
2018-04-03 03:55 | 204424.3 | 360.0004 | 5 | 22 | 3.856288 | -2.281954 | 2.588035 | 0.2281711 | 11.23223 | 0.895081
2018-04-03 03:57 | 204544.3 | 480.0004 | 5 | 22 | 3.822648 | -2.282078 | 2.588035 | 0.3042531 | 11.23223 | 1.187187
2018-04-03 03:59 | 204664.3 | 600.0008 | 5 | 22 | 3.790458 | -2.282061 | 2.588035 | 0.3803205 | 11.23223 | 1.476735
2018-04-03 04:01 | 204784.3 | 720.0014 | 5 | 22 | 3.759072 | -2.282028 | 2.588035 | 0.4563892 | 11.23223 | 1.763874
2018-04-03 04:03 | 204904.3 | 840.0012 | 5 | 22 | 3.727979 | -2.281974 | 2.588035 | 0.5324501 | 11.23223 | 2.048607
2018-04-03 04:05 | 205024.3 | 960.0009 | 5 | 22 | 3.698406 | -2.281966 | 2.588035 | 0.6085239 | 11.23223 | 2.331069
2018-04-03 04:07 | 205144.3 | 1080.0015 | 5 | 22 | 3.67144 | -2.281971 | 2.588035 | 0.684578 | 11.23223 | 2.611308
2018-04-03 04:09 | 205264.3 | 1200.0012 | 5 | 22 | 3.646223 | -2.282 | 2.588035 | 0.7606336 | 11.23223 | 2.889568
2018-04-03 04:11 | 205384.3 | 1320.0002 | 5 | 22 | 3.62334 | -2.281984 | 2.588035 | 0.8367062 | 11.23223 | 3.166065
2018-04-03 04:13 | 205504.3 | 1440.0008 | 5 | 22 | 3.601558 | -2.282063 | 2.588035 | 0.9127771 | 11.23223 | 3.440858
2018-04-03 04:15 | 205624.3 | 1560.0014 | 5 | 22 | 3.580913 | -2.282049 | 2.588035 | 0.9888243 | 11.23223 | 3.713956
2018-04-03 04:17 | 205744.3 | 1680.0004 | 5 | 22 | 3.560469 | -2.281978 | 2.588035 | 1.064906 | 11.23223 | 3.98562
2018-04-03 04:19 | 205864.3 | 1800.0001 | 5 | 22 | 3.541236 | -2.281964 | 2.588035 | 1.140936 | 11.23223 | 4.255586
2018-04-03 04:21 | 205984.3 | 1920.0009 | 5 | 22 | 3.523004 | -2.281981 | 2.588035 | 1.217031 | 11.23223 | 4.524354
2018-04-03 04:23 | 206104.3 | 2040.0015 | 5 | 22 | 3.505938 | -2.282019 | 2.588035 | 1.293103 | 11.23223 | 4.791698
2018-04-03 04:25 | 206224.3 | 2160.0007 | 5 | 22 | 3.48952 | -2.282019 | 2.588035 | 1.369178 | 11.23223 | 5.057784
2018-04-03 04:27 | 206344.3 | 2280.0013 | 5 | 22 | 3.473904 | -2.282065 | 2.588035 | 1.445228 | 11.23223 | 5.322563
2018-04-03 04:29 | 206464.3 | 2400.0005 | 5 | 22 | 3.459172 | -2.282019 | 2.588035 | 1.521259 | 11.23223 | 5.586126
2018-04-03 04:31 | 206584.3 | 2520.0003 | 5 | 22 | 3.444368 | -2.282103 | 2.588035 | 1.597343 | 11.23223 | 5.848753
2018-04-03 04:33 | 206704.3 | 2640.0016 | 5 | 22 | 3.429386 | -2.281937 | 2.588035 | 1.673429 | 11.23223 | 6.110254
2018-04-03 04:35 | 206824.3 | 2760.0007 | 5 | 22 | 3.414017 | -2.281986 | 2.588035 | 1.74948 | 11.23223 | 6.370478
2018-04-03 04:37 | 206944.3 | 2880.0014 | 5 | 22 | 3.398219 | -2.281962 | 2.588035 | 1.825576 | 11.23223 | 6.629673
2018-04-03 04:39 | 207064.3 | 3000.0013 | 5 | 22 | 3.38133 | -2.281997 | 2.588035 | 1.901628 | 11.23223 | 6.887484
2018-04-03 04:41 | 207184.3 | 3120.0002 | 5 | 22 | 3.363195 | -2.281912 | 2.588035 | 1.9777 | 11.23223 | 7.144028
2018-04-03 04:43 | 207304.3 | 3240.0002 | 5 | 22 | 3.342674 | -2.28205 | 2.588035 | 2.053772 | 11.23223 | 7.399106
2018-04-03 04:45 | 207424.3 | 3360.0003 | 5 | 22 | 3.319722 | -2.282069 | 2.588035 | 2.129824 | 11.23223 | 7.652468
2018-04-03 04:47 | 207544.3 | 3480.001 | 5 | 22 | 3.293255 | -2.282039 | 2.588035 | 2.205886 | 11.23223 | 7.903994
2018-04-03 04:49 | 207664.3 | 3600.0004 | 5 | 22 | 3.261329 | -2.282074 | 2.588035 | 2.281957 | 11.23223 | 8.153341
2018-04-03 04:51 | 207784.3 | 3720.0011 | 5 | 22 | 3.221602 | -2.281967 | 2.588035 | 2.358012 | 11.23223 | 8.399925
2018-04-03 04:53 | 207904.3 | 3840.0009 | 5 | 22 | 3.170649 | -2.282049 | 2.588035 | 2.434099 | 11.23223 | 8.643199
2018-04-03 04:55 | 208024.3 | 3960.0009 | 5 | 22 | 3.101823 | -2.282043 | 2.588035 | 2.510164 | 11.23223 | 8.881893
2018-04-03 04:57 | 208144.3 | 4080.0014 | 5 | 22 | 3.000507 | -2.281947 | 2.588035 | 2.586187 | 11.23223 | 9.11415
2018-04-03 04:57 | 208144.8 | 4080.4799 | 5 | 22 | 2.999994 | -2.282001 | 2.588035 | 2.586525 | 11.23223 | 9.115165
2018-04-03 04:59 | 208264.8 | 119.9999 | 6 | 22 | 3.583523 | 0 | 2.588035 | 2.586525 | 11.23223 | 9.115165
2018-04-03 05:01 | 208384.8 | 239.9998 | 6 | 22 | 3.619797 | 0 | 2.588035 | 2.586525 | 11.23223 | 9.115165
2018-04-03 05:02 | 208444.8 | 300.0013 | 6 | 22 | 3.629397 | 0 | 2.588035 | 2.586525 | 11.23223 | 9.115165
2018-04-03 05:02 | 208444.8 | 0.0028 | 7 | 23 | 3.629509 | 0 | 0 | 0 | 0 | 0
2018-04-03 05:04 | 208564.9 | 120.0006 | 2 | 23 | 4.200187 | 3.875344 | 0.1433307 | 0 | 0.5997994 | 0
2018-04-03 05:06 | 208684.9 | 240.0004 | 2 | 23 | 4.200234 | 3.501698 | 0.2661495 | 0 | 1.115662 | 0
2018-04-03 05:08 | 208773.7 | 328.8044 | 2 | 23 | 4.200221 | 3.25998 | 0.3495182 | 0 | 1.465827 | 0
2018-04-03 05:10 | 208893.7 | 120.0011 | 3 | 23 | 4.226318 | 3.259809 | 0.4579286 | 0 | 1.922545 | 0
2018-04-03 05:12 | 209013.7 | 240.0002 | 3 | 23 | 4.250502 | 3.259847 | 0.5665791 | 0 | 2.383068 | 0
2018-04-03 05:14 | 209133.7 | 360.0012 | 3 | 23 | 4.274908 | 3.259929 | 0.6751767 | 0 | 2.845978 | 0
2018-04-03 05:16 | 209253.7 | 480.002 | 3 | 23 | 4.301199 | 3.259826 | 0.7838687 | 0 | 3.312036 | 0
2018-04-03 05:18 | 209373.7 | 600.002 | 3 | 23 | 4.329732 | 3.259997 | 0.8925156 | 0 | 3.780869 | 0
2018-04-03 05:20 | 209493.7 | 720.0005 | 3 | 23 | 4.360357 | 3.260123 | 1.001243 | 0 | 4.253272 | 0
2018-04-03 05:22 | 209613.7 | 840.0011 | 3 | 23 | 4.393014 | 3.2599 | 1.109858 | 0 | 4.728636 | 0
2018-04-03 05:24 | 209733.7 | 960.0018 | 3 | 23 | 4.400209 | 3.027209 | 1.215336 | 0 | 5.192673 | 0
2018-04-03 05:26 | 209853.7 | 1080.002 | 3 | 23 | 4.400186 | 2.781558 | 1.311998 | 0 | 5.618003 | 0
2018-04-03 05:28 | 209973.7 | 1200.0018 | 3 | 23 | 4.400175 | 2.573531 | 1.401156 | 0 | 6.010314 | 0
2018-04-03 05:30 | 210093.7 | 1320.0011 | 3 | 23 | 4.40013 | 2.396474 | 1.483918 | 0 | 6.374474 | 0
2018-04-03 05:32 | 210213.7 | 1440.0003 | 3 | 23 | 4.400116 | 2.245675 | 1.561224 | 0 | 6.714634 | 0
2018-04-03 05:34 | 210333.7 | 1560.0021 | 3 | 23 | 4.400119 | 2.116952 | 1.633881 | 0 | 7.034333 | 0
2018-04-03 05:36 | 210453.7 | 1680.0024 | 3 | 23 | 4.400108 | 2.004716 | 1.702542 | 0 | 7.336449 | 0
2018-04-03 05:38 | 210573.7 | 1800.0011 | 3 | 23 | 4.400172 | 1.900683 | 1.767586 | 0 | 7.622646 | 0
2018-04-03 05:40 | 210693.7 | 1920.0024 | 3 | 23 | 4.400074 | 1.805758 | 1.829303 | 0 | 7.894209 | 0
2018-04-03 05:42 | 210813.7 | 2040.0018 | 3 | 23 | 4.400084 | 1.717492 | 1.888026 | 0 | 8.152596 | 0
2018-04-03 05:44 | 210933.7 | 2160.0022 | 3 | 23 | 4.400064 | 1.634201 | 1.943905 | 0 | 8.398465 | 0
2018-04-03 05:46 | 211053.7 | 2280.0001 | 3 | 23 | 4.400109 | 1.554737 | 1.997015 | 0 | 8.632154 | 0
2018-04-03 05:48 | 211173.7 | 2400.0013 | 3 | 23 | 4.400076 | 1.480871 | 2.047611 | 0 | 8.854783 | 0
2018-04-03 05:50 | 211293.7 | 2520.0009 | 3 | 23 | 4.400048 | 1.409615 | 2.095744 | 0 | 9.066569 | 0
2018-04-03 05:52 | 211413.7 | 2640.0021 | 3 | 23 | 4.400115 | 1.344525 | 2.141656 | 0 | 9.268587 | 0
2018-04-03 05:54 | 211533.7 | 2760.0002 | 3 | 23 | 4.400084 | 1.28198 | 2.18541 | 0 | 9.461106 | 0
2018-04-03 05:56 | 211653.7 | 2880.0006 | 3 | 23 | 4.400047 | 1.219236 | 2.227087 | 0 | 9.644487 | 0
2018-04-03 05:58 | 211773.7 | 3000.001 | 3 | 23 | 4.400049 | 1.160452 | 2.266755 | 0 | 9.81903 | 0
2018-04-03 06:00 | 211893.7 | 3120.0003 | 3 | 23 | 4.400132 | 1.104777 | 2.30449 | 0 | 9.985067 | 0
2018-04-03 06:02 | 212013.7 | 3240.0007 | 3 | 23 | 4.400058 | 1.050103 | 2.340381 | 0 | 10.14299 | 0
2018-04-03 06:04 | 212133.7 | 3360.0006 | 3 | 23 | 4.400044 | 0.9965963 | 2.374492 | 0 | 10.29308 | 0
2018-04-03 06:06 | 212253.7 | 3480.0007 | 3 | 23 | 4.400063 | 0.9456882 | 2.406843 | 0 | 10.43542 | 0
2018-04-03 06:08 | 212373.7 | 3600.0011 | 3 | 23 | 4.400057 | 0.8967791 | 2.437551 | 0 | 10.57054 | 0
2018-04-03 06:10 | 212493.7 | 3720.0004 | 3 | 23 | 4.400054 | 0.8489122 | 2.466643 | 0 | 10.69855 | 0
2018-04-03 06:12 | 212613.7 | 3840.0009 | 3 | 23 | 4.399946 | 0.8033028 | 2.494185 | 0 | 10.81974 | 0
2018-04-03 06:14 | 212733.7 | 3960.0016 | 3 | 23 | 4.400071 | 0.7616997 | 2.520278 | 0 | 10.93454 | 0
2018-04-03 06:16 | 212853.7 | 4080.0013 | 3 | 23 | 4.400059 | 0.7217121 | 2.544986 | 0 | 11.04326 | 0
2018-04-03 06:18 | 212973.7 | 4200.001 | 3 | 23 | 4.40007 | 0.6820288 | 2.568373 | 0 | 11.14617 | 0
2018-04-03 06:19 | 213066.6 | 4292.8592 | 3 | 23 | 4.399965 | 0.6519985 | 2.585578 | 0 | 11.22187 | 0
2018-04-03 06:21 | 213186.6 | 120.0009 | 4 | 23 | 4.288799 | 0 | 2.585578 | 0 | 11.22187 | 0
2018-04-03 06:23 | 213306.6 | 240.001 | 4 | 23 | 4.276706 | 0 | 2.585578 | 0 | 11.22187 | 0
2018-04-03 06:24 | 213366.6 | 300.0029 | 4 | 23 | 4.273431 | 0 | 2.585578 | 0 | 11.22187 | 0
2018-04-03 06:26 | 213486.7 | 120.0012 | 5 | 23 | 3.935737 | -2.282001 | 2.585578 | 0.07603643 | 11.22187 | 0.3027269
2018-04-03 06:28 | 213606.7 | 240.0009 | 5 | 23 | 3.892376 | -2.282104 | 2.585578 | 0.152134 | 11.22187 | 0.6004809
2018-04-03 06:30 | 213726.7 | 360.0015 | 5 | 23 | 3.856215 | -2.282032 | 2.585578 | 0.2281996 | 11.22187 | 0.8951637
2018-04-03 06:32 | 213846.7 | 480.0013 | 5 | 23 | 3.821856 | -2.281984 | 2.585578 | 0.3042576 | 11.22187 | 1.187139
2018-04-03 06:34 | 213966.7 | 600.0008 | 5 | 23 | 3.789364 | -2.281974 | 2.585578 | 0.3803312 | 11.22187 | 1.476635
2018-04-03 06:36 | 214086.7 | 720 | 5 | 23 | 3.758098 | -2.281949 | 2.585578 | 0.4563941 | 11.22187 | 1.763669
2018-04-03 06:38 | 214206.7 | 840.0007 | 5 | 23 | 3.7276 | -2.282061 | 2.585578 | 0.5324584 | 11.22187 | 2.048359
2018-04-03 06:40 | 214326.7 | 960.0003 | 5 | 23 | 3.698565 | -2.28201 | 2.585578 | 0.6085321 | 11.22187 | 2.330818
2018-04-03 06:42 | 214446.7 | 1080.0003 | 5 | 23 | 3.6714 | -2.282059 | 2.585578 | 0.6845834 | 11.22187 | 2.611052
2018-04-03 06:44 | 214566.7 | 1200.0012 | 5 | 23 | 3.646707 | -2.282023 | 2.585578 | 0.7606601 | 11.22187 | 2.889409
2018-04-03 06:46 | 214686.7 | 1320.0014 | 5 | 23 | 3.623443 | -2.282041 | 2.585578 | 0.8367219 | 11.22187 | 3.165893
2018-04-03 06:48 | 214806.7 | 1440.0012 | 5 | 23 | 3.601828 | -2.282041 | 2.585578 | 0.9127986 | 11.22187 | 3.440718
2018-04-03 06:50 | 214926.7 | 1560.0008 | 5 | 23 | 3.58117 | -2.282049 | 2.585578 | 0.9888368 | 11.22187 | 3.713809
2018-04-03 06:52 | 215046.7 | 1680.0006 | 5 | 23 | 3.561183 | -2.282047 | 2.585578 | 1.06492 | 11.22187 | 3.985507
2018-04-03 06:54 | 215166.7 | 1800.0003 | 5 | 23 | 3.541844 | -2.282008 | 2.585578 | 1.140991 | 11.22187 | 4.25567
2018-04-03 06:56 | 215286.7 | 1920 | 5 | 23 | 3.52329 | -2.282078 | 2.585578 | 1.216979 | 11.22187 | 4.524094
2018-04-03 06:58 | 215406.7 | 2040.001 | 5 | 23 | 3.505661 | -2.282087 | 2.585578 | 1.293127 | 11.22187 | 4.791712
2018-04-03 07:00 | 215526.7 | 2160.0003 | 5 | 23 | 3.488872 | -2.282035 | 2.585578 | 1.36919 | 11.22187 | 5.057719
2018-04-03 07:02 | 215646.7 | 2280.0015 | 5 | 23 | 3.47327 | -2.282003 | 2.585578 | 1.445255 | 11.22187 | 5.322511
2018-04-03 07:04 | 215766.7 | 2400.0012 | 5 | 23 | 3.457895 | -2.282042 | 2.585578 | 1.521218 | 11.22187 | 5.585761
2018-04-03 07:06 | 215886.7 | 2520.0005 | 5 | 23 | 3.443107 | -2.282035 | 2.585578 | 1.597396 | 11.22187 | 5.84861
2018-04-03 07:08 | 216006.7 | 2640.0014 | 5 | 23 | 3.428883 | -2.282081 | 2.585578 | 1.673457 | 11.22187 | 6.109955
2018-04-03 07:10 | 216126.7 | 2760.0009 | 5 | 23 | 3.414269 | -2.282057 | 2.585578 | 1.74949 | 11.22187 | 6.370114
2018-04-03 07:12 | 216246.7 | 2880.0014 | 5 | 23 | 3.398607 | -2.282069 | 2.585578 | 1.825566 | 11.22187 | 6.629273
2018-04-03 07:14 | 216366.7 | 3000.001 | 5 | 23 | 3.381486 | -2.282006 | 2.585578 | 1.901658 | 11.22187 | 6.887237
2018-04-03 07:16 | 216486.7 | 3120.0016 | 5 | 23 | 3.362843 | -2.282069 | 2.585578 | 1.977713 | 11.22187 | 7.143719
2018-04-03 07:18 | 216606.7 | 3240.0002 | 5 | 23 | 3.342434 | -2.282015 | 2.585578 | 2.053799 | 11.22187 | 7.398818
2018-04-03 07:20 | 216726.7 | 3360.0012 | 5 | 23 | 3.319402 | -2.281954 | 2.585578 | 2.129867 | 11.22187 | 7.652212
2018-04-03 07:22 | 216846.7 | 3480.0007 | 5 | 23 | 3.292106 | -2.28211 | 2.585578 | 2.205933 | 11.22187 | 7.903694
2018-04-03 07:24 | 216966.7 | 3600.0013 | 5 | 23 | 3.260096 | -2.282083 | 2.585578 | 2.281975 | 11.22187 | 8.152853
2018-04-03 07:26 | 217086.7 | 3720.0012 | 5 | 23 | 3.220725 | -2.282104 | 2.585578 | 2.35804 | 11.22187 | 8.399394
2018-04-03 07:28 | 217206.7 | 3840.0009 | 5 | 23 | 3.169776 | -2.282064 | 2.585578 | 2.434126 | 11.22187 | 8.642594
2018-04-03 07:30 | 217326.7 | 3960.0012 | 5 | 23 | 3.100665 | -2.282076 | 2.585578 | 2.51018 | 11.22187 | 8.881183
2018-04-03 07:32 | 217444.6 | 4077.8583 | 5 | 23 | 3 | -2.282035 | 2.585578 | 2.584911 | 11.22187 | 9.109417
2018-04-03 07:34 | 217564.6 | 120.0012 | 6 | 23 | 3.583433 | 0 | 2.585578 | 2.584911 | 11.22187 | 9.109417
2018-04-03 07:36 | 217684.6 | 240.0011 | 6 | 23 | 3.619746 | 0 | 2.585578 | 2.584911 | 11.22187 | 9.109417
2018-04-03 07:37 | 217744.6 | 300.0026 | 6 | 23 | 3.629317 | 0 | 2.585578 | 2.584911 | 11.22187 | 9.109417
2018-04-03 07:37 | 217744.6 | 0.0027 | 7 | 24 | 3.629581 | 0 | 0 | 0 | 0 | 0
2018-04-03 07:39 | 217864.7 | 120.0022 | 2 | 24 | 4.200193 | 3.884318 | 0.1435919 | 0 | 0.6008949 | 0
2018-04-03 07:41 | 217984.7 | 240.0018 | 2 | 24 | 4.20019 | 3.509833 | 0.2667192 | 0 | 1.118055 | 0
2018-04-03 07:43 | 218075.8 | 331.1047 | 2 | 24 | 4.200234 | 3.259995 | 0.3522768 | 0 | 1.477413 | 0
2018-04-03 07:45 | 218195.8 | 120.0008 | 3 | 24 | 4.226445 | 3.260167 | 0.4605349 | 0 | 1.933498 | 0
2018-04-03 07:47 | 218315.8 | 240.0016 | 3 | 24 | 4.25086 | 3.259892 | 0.569222 | 0 | 2.3942 | 0
2018-04-03 07:49 | 218435.8 | 360.0004 | 3 | 24 | 4.275208 | 3.260131 | 0.6778128 | 0 | 2.857116 | 0
2018-04-03 07:51 | 218555.8 | 480.0023 | 3 | 24 | 4.301511 | 3.25986 | 0.7864859 | 0 | 3.323129 | 0
2018-04-03 07:53 | 218675.8 | 600.0008 | 3 | 24 | 4.330138 | 3.259906 | 0.8951771 | 0 | 3.792201 | 0
2018-04-03 07:55 | 218795.8 | 720.0005 | 3 | 24 | 4.361032 | 3.259814 | 1.003865 | 0 | 4.264493 | 0
2018-04-03 07:57 | 218915.8 | 840.0007 | 3 | 24 | 4.393479 | 3.260131 | 1.112547 | 0 | 4.740218 | 0
2018-04-03 07:59 | 219035.8 | 960.0019 | 3 | 24 | 4.400225 | 3.023116 | 1.217808 | 0 | 5.203314 | 0
2018-04-03 08:01 | 219155.8 | 1080.0015 | 3 | 24 | 4.40014 | 2.78188 | 1.314461 | 0 | 5.628604 | 0
2018-04-03 08:03 | 219275.8 | 1200.0004 | 3 | 24 | 4.400211 | 2.576104 | 1.403685 | 0 | 6.021202 | 0
2018-04-03 08:05 | 219395.8 | 1320.001 | 3 | 24 | 4.400159 | 2.398578 | 1.486493 | 0 | 6.385568 | 0
2018-04-03 08:07 | 219515.8 | 1440.0006 | 3 | 24 | 4.400202 | 2.245875 | 1.563804 | 0 | 6.725745 | 0
2018-04-03 08:09 | 219635.8 | 1560.0009 | 3 | 24 | 4.400077 | 2.111133 | 1.636356 | 0 | 7.044985 | 0
2018-04-03 08:11 | 219755.8 | 1680.0004 | 3 | 24 | 4.400149 | 1.999124 | 1.704824 | 0 | 7.346253 | 0
2018-04-03 08:13 | 219875.8 | 1800.0011 | 3 | 24 | 4.400068 | 1.894374 | 1.769694 | 0 | 7.631686 | 0
2018-04-03 08:15 | 219995.8 | 1920.0021 | 3 | 24 | 4.400009 | 1.796521 | 1.831228 | 0 | 7.902444 | 0
2018-04-03 08:17 | 220115.8 | 2040.0013 | 3 | 24 | 4.400142 | 1.708344 | 1.889624 | 0 | 8.159391 | 0
2018-04-03 08:19 | 220235.8 | 2160.0001 | 3 | 24 | 4.400075 | 1.62659 | 1.945199 | 0 | 8.403923 | 0
2018-04-03 08:21 | 220355.8 | 2280.0014 | 3 | 24 | 4.400093 | 1.550727 | 1.998134 | 0 | 8.636845 | 0
2018-04-03 08:23 | 220475.8 | 2400.0032 | 3 | 24 | 4.400051 | 1.476502 | 2.048614 | 0 | 8.858959 | 0
2018-04-03 08:25 | 220595.8 | 2520.0004 | 3 | 24 | 4.400021 | 1.405141 | 2.096644 | 0 | 9.070296 | 0
2018-04-03 08:27 | 220715.8 | 2640.0012 | 3 | 24 | 4.400096 | 1.339984 | 2.142371 | 0 | 9.271496 | 0
2018-04-03 08:29 | 220835.8 | 2760.0018 | 3 | 24 | 4.40002 | 1.276905 | 2.186005 | 0 | 9.46349 | 0
2018-04-03 08:31 | 220955.8 | 2880.0014 | 3 | 24 | 4.400077 | 1.216999 | 2.227579 | 0 | 9.64642 | 0
2018-04-03 08:33 | 221075.8 | 3000.0003 | 3 | 24 | 4.400148 | 1.158132 | 2.267112 | 0 | 9.820367 | 0
2018-04-03 08:35 | 221195.8 | 3120.0022 | 3 | 24 | 4.400062 | 1.098911 | 2.304739 | 0 | 9.985928 | 0
2018-04-03 08:37 | 221315.8 | 3240.0008 | 3 | 24 | 4.400072 | 1.044866 | 2.340446 | 0 | 10.14304 | 0
2018-04-03 08:39 | 221435.8 | 3360.0014 | 3 | 24 | 4.400026 | 0.9930019 | 2.374401 | 0 | 10.29245 | 0
2018-04-03 08:41 | 221555.8 | 3480.0008 | 3 | 24 | 4.400068 | 0.9428205 | 2.406641 | 0 | 10.4343 | 0
2018-04-03 08:43 | 221675.8 | 3600.0003 | 3 | 24 | 4.400064 | 0.8929539 | 2.437262 | 0 | 10.56903 | 0
2018-04-03 08:45 | 221795.8 | 3720.0016 | 3 | 24 | 4.400099 | 0.8460617 | 2.466222 | 0 | 10.69646 | 0
2018-04-03 08:47 | 221915.8 | 3840.0011 | 3 | 24 | 4.400126 | 0.8021011 | 2.493699 | 0 | 10.81736 | 0
2018-04-03 08:49 | 222035.8 | 3960.0013 | 3 | 24 | 4.399997 | 0.7594213 | 2.519687 | 0 | 10.93171 | 0
2018-04-03 08:51 | 222155.8 | 4080.001 | 3 | 24 | 4.400058 | 0.7198114 | 2.544355 | 0 | 11.04025 | 0
2018-04-03 08:53 | 222275.8 | 4200.0005 | 3 | 24 | 4.400041 | 0.6809559 | 2.567681 | 0 | 11.14289 | 0
2018-04-03 08:54 | 222369.4 | 4293.5273 | 3 | 24 | 4.400049 | 0.6519985 | 2.584996 | 0 | 11.21907 | 0
2018-04-03 08:56 | 222489.4 | 120.0013 | 4 | 24 | 4.288826 | 0 | 2.584996 | 0 | 11.21907 | 0
2018-04-03 08:58 | 222609.4 | 240.0006 | 4 | 24 | 4.276696 | 0 | 2.584996 | 0 | 11.21907 | 0
2018-04-03 08:59 | 222669.4 | 300.0033 | 4 | 24 | 4.273412 | 0 | 2.584996 | 0 | 11.21907 | 0
2018-04-03 09:01 | 222789.5 | 120.0002 | 5 | 24 | 3.935539 | -2.281993 | 2.584996 | 0.07605989 | 11.21907 | 0.3028117
2018-04-03 09:03 | 222909.5 | 240.0007 | 5 | 24 | 3.892157 | -2.281981 | 2.584996 | 0.1521248 | 11.21907 | 0.6004188
2018-04-03 09:05 | 223029.5 | 360.0003 | 5 | 24 | 3.855671 | -2.282078 | 2.584996 | 0.2281953 | 11.21907 | 0.895091
2018-04-03 09:07 | 223149.5 | 480.0015 | 5 | 24 | 3.821564 | -2.281969 | 2.584996 | 0.3042436 | 11.21907 | 1.186992
2018-04-03 09:09 | 223269.5 | 600.001 | 5 | 24 | 3.789277 | -2.281978 | 2.584996 | 0.3803278 | 11.21907 | 1.476515
2018-04-03 09:11 | 223389.5 | 720.0006 | 5 | 24 | 3.758292 | -2.282089 | 2.584996 | 0.4563909 | 11.21907 | 1.763558
2018-04-03 09:13 | 223509.5 | 840.0001 | 5 | 24 | 3.727773 | -2.282045 | 2.584996 | 0.5324031 | 11.21907 | 2.048069
2018-04-03 09:15 | 223629.5 | 960.0013 | 5 | 24 | 3.698426 | -2.282047 | 2.584996 | 0.6085326 | 11.21907 | 2.330739
2018-04-03 09:17 | 223749.5 | 1080.0009 | 5 | 24 | 3.671043 | -2.282032 | 2.584996 | 0.6845934 | 11.21907 | 2.610987
2018-04-03 09:19 | 223869.5 | 1200.0004 | 5 | 24 | 3.646213 | -2.282019 | 2.584996 | 0.7606639 | 11.21907 | 2.889283
2018-04-03 09:21 | 223989.5 | 1320.0007 | 5 | 24 | 3.623172 | -2.281997 | 2.584996 | 0.8367334 | 11.21907 | 3.165763
2018-04-03 09:23 | 224109.5 | 1440.0011 | 5 | 24 | 3.601269 | -2.282032 | 2.584996 | 0.9127724 | 11.21907 | 3.440423
2018-04-03 09:25 | 224229.5 | 1560.0015 | 5 | 24 | 3.621212 | -2.282057 | 2.584996 | 0.988798 | 11.21907 | 3.714076
2018-04-03 09:27 | 224349.5 | 1680.0001 | 5 | 24 | 3.591141 | -2.282065 | 2.584996 | 1.064936 | 11.21907 | 3.988876
2018-04-03 09:29 | 224469.5 | 1800.0004 | 5 | 24 | 3.554424 | -2.282061 | 2.584996 | 1.140997 | 11.21907 | 4.260578
2018-04-03 09:31 | 224589.5 | 1920.0009 | 5 | 24 | 3.528645 | -2.282026 | 2.584996 | 1.217027 | 11.21907 | 4.529772
2018-04-03 09:33 | 224709.5 | 2040.0004 | 5 | 24 | 3.506899 | -2.282052 | 2.584996 | 1.293094 | 11.21907 | 4.797354
2018-04-03 09:35 | 224829.5 | 2160.0016 | 5 | 24 | 3.487682 | -2.282047 | 2.584996 | 1.369166 | 11.21907 | 5.063373
2018-04-03 09:37 | 224949.5 | 2280.0012 | 5 | 24 | 3.47118 | -2.282052 | 2.584996 | 1.445262 | 11.21907 | 5.32813
2018-04-03 09:39 | 225069.5 | 2400.0015 | 5 | 24 | 3.456274 | -2.282063 | 2.584996 | 1.521328 | 11.21907 | 5.591592
2018-04-03 09:41 | 225189.5 | 2520.0007 | 5 | 24 | 3.44195 | -2.282083 | 2.584996 | 1.597402 | 11.21907 | 5.853973
2018-04-03 09:43 | 225309.5 | 2640.0001 | 5 | 24 | 3.427585 | -2.282028 | 2.584996 | 1.673466 | 11.21907 | 6.115243
2018-04-03 09:45 | 225429.5 | 2760.0008 | 5 | 24 | 3.413022 | -2.282042 | 2.584996 | 1.749462 | 11.21907 | 6.375177
2018-04-03 09:47 | 225549.5 | 2880.0006 | 5 | 24 | 3.397877 | -2.282089 | 2.584996 | 1.825612 | 11.21907 | 6.634508
2018-04-03 09:49 | 225669.5 | 3000.0003 | 5 | 24 | 3.381301 | -2.282059 | 2.584996 | 1.901682 | 11.21907 | 6.892359
2018-04-03 09:51 | 225789.5 | 3120.0002 | 5 | 24 | 3.362961 | -2.282081 | 2.584996 | 1.977749 | 11.21907 | 7.148882
2018-04-03 09:53 | 225909.5 | 3240.0002 | 5 | 24 | 3.342389 | -2.282081 | 2.584996 | 2.053784 | 11.21907 | 7.403819
2018-04-03 09:55 | 226029.5 | 3360.0014 | 5 | 24 | 3.318871 | -2.282074 | 2.584996 | 2.1298 | 11.21907 | 7.657021
2018-04-03 09:57 | 226149.5 | 3480.0031 | 5 | 24 | 3.291431 | -2.282067 | 2.584996 | 2.205936 | 11.21907 | 7.90869
2018-04-03 09:59 | 226269.5 | 3600.0016 | 5 | 24 | 3.259184 | -2.282083 | 2.584996 | 2.281991 | 11.21907 | 8.157831
2018-04-03 10:01 | 226389.5 | 3720.001 | 5 | 24 | 3.21967 | -2.282111 | 2.584996 | 2.358086 | 11.21907 | 8.404391
2018-04-03 10:03 | 226509.5 | 3840.0005 | 5 | 24 | 3.169571 | -2.282095 | 2.584996 | 2.434157 | 11.21907 | 8.6475
2018-04-03 10:05 | 226629.5 | 3960.001 | 5 | 24 | 3.100452 | -2.282084 | 2.584996 | 2.510226 | 11.21907 | 8.886131
2018-04-03 10:07 | 226746.8 | 4077.3139 | 5 | 24 | 2.999999 | -2.28202 | 2.584996 | 2.584592 | 11.21907 | 9.113247
2018-04-03 10:09 | 226866.8 | 120.0012 | 6 | 24 | 3.583 | 0 | 2.584996 | 2.584592 | 11.21907 | 9.113247
2018-04-03 10:11 | 226986.8 | 240.0011 | 6 | 24 | 3.619377 | 0 | 2.584996 | 2.584592 | 11.21907 | 9.113247
2018-04-03 10:12 | 227046.8 | 300.0028 | 6 | 24 | 3.629004 | 0 | 2.584996 | 2.584592 | 11.21907 | 9.113247
2018-04-03 10:12 | 227046.9 | 0.0028 | 7 | 25 | 3.628945 | 0 | 0 | 0 | 0 | 0
2018-04-03 10:14 | 227166.9 | 120.0027 | 2 | 25 | 4.200209 | 3.86597 | 0.1431351 | 5.69e-10 | 0.5990266 | 2.064e-09
2018-04-03 10:16 | 227286.9 | 240.0019 | 2 | 25 | 4.200225 | 3.495711 | 0.2654825 | 5.69e-10 | 1.11291 | 2.064e-09
2018-04-03 10:18 | 227372.9 | 325.9519 | 2 | 25 | 4.20019 | 3.259986 | 0.3462874 | 5.69e-10 | 1.452306 | 2.064e-09
2018-04-03 10:20 | 227492.9 | 120.0012 | 3 | 25 | 4.226585 | 3.26006 | 0.454561 | 5.69e-10 | 1.90846 | 2.064e-09
2018-04-03 10:22 | 227612.9 | 240.001 | 3 | 25 | 4.250764 | 3.260127 | 0.5631899 | 5.69e-10 | 2.368908 | 2.064e-09
2018-04-03 10:24 | 227732.9 | 360.0014 | 3 | 25 | 4.275094 | 3.260146 | 0.671848 | 5.69e-10 | 2.832109 | 2.064e-09
2018-04-03 10:26 | 227852.9 | 480.001 | 3 | 25 | 4.300961 | 3.260158 | 0.7805358 | 5.69e-10 | 3.298142 | 2.064e-09
2018-04-03 10:28 | 227972.9 | 600.0001 | 3 | 25 | 4.329447 | 3.259831 | 0.8891596 | 5.69e-10 | 3.766859 | 2.064e-09
2018-04-03 10:30 | 228092.9 | 720.0011 | 3 | 25 | 4.360789 | 3.260163 | 0.9978764 | 5.69e-10 | 4.239227 | 2.064e-09
2018-04-03 10:32 | 228212.9 | 840.0004 | 3 | 25 | 4.393198 | 3.26015 | 1.106571 | 5.69e-10 | 4.714983 | 2.064e-09
2018-04-03 10:34 | 228332.9 | 960.0007 | 3 | 25 | 4.400134 | 3.028642 | 1.212013 | 5.69e-10 | 5.178868 | 2.064e-09
2018-04-03 10:36 | 228452.9 | 1080.0015 | 3 | 25 | 4.400165 | 2.78725 | 1.308852 | 5.69e-10 | 5.604974 | 2.064e-09
2018-04-03 10:38 | 228572.9 | 1200.0016 | 3 | 25 | 4.400125 | 2.574889 | 1.398121 | 5.69e-10 | 5.997767 | 2.064e-09
2018-04-03 10:40 | 228692.9 | 1320.0003 | 3 | 25 | 4.400149 | 2.396409 | 1.480882 | 5.69e-10 | 6.361929 | 2.064e-09
2018-04-03 10:42 | 228812.9 | 1440.0006 | 3 | 25 | 4.400145 | 2.246804 | 1.558167 | 5.69e-10 | 6.701992 | 2.064e-09
2018-04-03 10:44 | 228932.9 | 1560.0013 | 3 | 25 | 4.400143 | 2.118403 | 1.630883 | 5.69e-10 | 7.021954 | 2.064e-09
2018-04-03 10:46 | 229052.9 | 1680.0012 | 3 | 25 | 4.400114 | 2.000226 | 1.699488 | 5.69e-10 | 7.32382 | 2.064e-09
2018-04-03 10:48 | 229172.9 | 1800.0013 | 3 | 25 | 4.40009 | 1.894841 | 1.764346 | 5.69e-10 | 7.609203 | 2.064e-09
2018-04-03 10:50 | 229292.9 | 1920.0003 | 3 | 25 | 4.400093 | 1.800715 | 1.82587 | 5.69e-10 | 7.879915 | 2.064e-09
2018-04-03 10:52 | 229412.9 | 2040.0018 | 3 | 25 | 4.400004 | 1.710382 | 1.884415 | 5.69e-10 | 8.13752 | 2.064e-09
2018-04-03 10:54 | 229532.9 | 2160.0024 | 3 | 25 | 4.400095 | 1.627532 | 1.940009 | 5.69e-10 | 8.382138 | 2.064e-09
2018-04-03 10:56 | 229652.9 | 2280 | 3 | 25 | 4.40006 | 1.549878 | 1.992983 | 5.69e-10 | 8.615225 | 2.064e-09
2018-04-03 10:58 | 229772.9 | 2400.0012 | 3 | 25 | 4.400045 | 1.478892 | 2.043445 | 5.69e-10 | 8.837262 | 2.064e-09
2018-04-03 11:00 | 229892.9 | 2520.0002 | 3 | 25 | 4.400023 | 1.409209 | 2.091591 | 5.69e-10 | 9.049109 | 2.064e-09
2018-04-03 11:02 | 230012.9 | 2640.0018 | 3 | 25 | 4.400064 | 1.343863 | 2.137476 | 5.69e-10 | 9.251008 | 2.064e-09
2018-04-03 11:04 | 230132.9 | 2760.0005 | 3 | 25 | 4.400075 | 1.280875 | 2.181223 | 5.69e-10 | 9.443496 | 2.064e-09
2018-04-03 11:06 | 230252.9 | 2880.0012 | 3 | 25 | 4.400003 | 1.218601 | 2.222893 | 5.69e-10 | 9.626848 | 2.064e-09
2018-04-03 11:08 | 230372.9 | 3000.0002 | 3 | 25 | 4.400067 | 1.163145 | 2.262581 | 5.69e-10 | 9.80148 | 2.064e-09
2018-04-03 11:10 | 230492.9 | 3120.0005 | 3 | 25 | 4.400055 | 1.107132 | 2.300439 | 5.69e-10 | 9.968056 | 2.064e-09
2018-04-03 11:12 | 230612.9 | 3240.0004 | 3 | 25 | 4.40006 | 1.050542 | 2.336402 | 5.69e-10 | 10.1263 | 2.064e-09
2018-04-03 11:14 | 230732.9 | 3360.0002 | 3 | 25 | 4.400022 | 0.9974995 | 2.370538 | 5.69e-10 | 10.27649 | 2.064e-09
2018-04-03 11:16 | 230852.9 | 3480.0007 | 3 | 25 | 4.400077 | 0.9484577 | 2.40297 | 5.69e-10 | 10.4192 | 2.064e-09
2018-04-03 11:18 | 230972.9 | 3600.0012 | 3 | 25 | 4.400067 | 0.8998289 | 2.433754 | 5.69e-10 | 10.55465 | 2.064e-09
2018-04-03 11:20 | 231092.9 | 3720.0011 | 3 | 25 | 4.400043 | 0.8525047 | 2.462955 | 5.69e-10 | 10.68314 | 2.064e-09
2018-04-03 11:22 | 231212.9 | 3840.0009 | 3 | 25 | 4.399962 | 0.8062696 | 2.490611 | 5.69e-10 | 10.80482 | 2.064e-09
2018-04-03 11:24 | 231332.9 | 3960.0005 | 3 | 25 | 4.400043 | 0.7633228 | 2.516795 | 5.69e-10 | 10.92004 | 2.064e-09
2018-04-03 11:26 | 231452.9 | 4080.0011 | 3 | 25 | 4.400042 | 0.7228518 | 2.541553 | 5.69e-10 | 11.02897 | 2.064e-09
2018-04-03 11:28 | 231572.9 | 4200.0017 | 3 | 25 | 4.400077 | 0.6845217 | 2.565007 | 5.69e-10 | 11.13217 | 2.064e-09
2018-04-03 11:29 | 231680.8 | 4307.8586 | 3 | 25 | 4.400033 | 0.6519947 | 2.585022 | 5.69e-10 | 11.22024 | 2.064e-09
2018-04-03 11:31 | 231800.8 | 120.0014 | 4 | 25 | 4.288918 | 0 | 2.585022 | 5.69e-10 | 11.22024 | 2.064e-09
2018-04-03 11:33 | 231920.8 | 240.0012 | 4 | 25 | 4.276849 | 0 | 2.585022 | 5.69e-10 | 11.22024 | 2.064e-09
2018-04-03 11:34 | 231980.8 | 300.0032 | 4 | 25 | 4.273518 | 0 | 2.585022 | 5.69e-10 | 11.22024 | 2.064e-09
2018-04-03 11:36 | 232100.9 | 120.0015 | 5 | 25 | 3.935707 | -2.28205 | 2.585022 | 0.07602585 | 11.22024 | 0.3026908
2018-04-03 11:38 | 232220.9 | 240.0005 | 5 | 25 | 3.892301 | -2.281978 | 2.585022 | 0.1521264 | 11.22024 | 0.6004528
2018-04-03 11:40 | 232340.9 | 360.0002 | 5 | 25 | 3.856201 | -2.282056 | 2.585022 | 0.2281909 | 11.22024 | 0.8951281
2018-04-03 11:42 | 232460.9 | 480.0015 | 5 | 25 | 3.822169 | -2.281989 | 2.585022 | 0.3042573 | 11.22024 | 1.187149
2018-04-03 11:44 | 232580.9 | 600.0013 | 5 | 25 | 3.789783 | -2.282017 | 2.585022 | 0.3803227 | 11.22024 | 1.476643
2018-04-03 11:46 | 232700.9 | 720.0002 | 5 | 25 | 3.758699 | -2.28201 | 2.585022 | 0.4563864 | 11.22024 | 1.763722
2018-04-03 11:48 | 232820.9 | 840.0008 | 5 | 25 | 3.728186 | -2.282087 | 2.585022 | 0.5324549 | 11.22024 | 2.048479
2018-04-03 11:50 | 232940.9 | 960.0006 | 5 | 25 | 3.698862 | -2.281997 | 2.585022 | 0.6085052 | 11.22024 | 2.330884
2018-04-03 11:52 | 233060.9 | 1080.0002 | 5 | 25 | 3.671586 | -2.281993 | 2.585022 | 0.6845524 | 11.22024 | 2.611122
2018-04-03 11:54 | 233180.9 | 1200.0001 | 5 | 25 | 3.646469 | -2.28203 | 2.585022 | 0.7606463 | 11.22024 | 2.889542
2018-04-03 11:56 | 233300.9 | 1320.0007 | 5 | 25 | 3.62322 | -2.281997 | 2.585022 | 0.8367215 | 11.22024 | 3.16605
2018-04-03 11:58 | 233420.9 | 1440.0002 | 5 | 25 | 3.60135 | -2.282072 | 2.585022 | 0.9127455 | 11.22024 | 3.440663
2018-04-03 12:00 | 233540.9 | 1560.0011 | 5 | 25 | 3.580366 | -2.282003 | 2.585022 | 0.988787 | 11.22024 | 3.713713
2018-04-03 12:02 | 233660.9 | 1680.0009 | 5 | 25 | 3.560228 | -2.282035 | 2.585022 | 1.064926 | 11.22024 | 3.985544
2018-04-03 12:04 | 233780.9 | 1800.0007 | 5 | 25 | 3.54079 | -2.282022 | 2.585022 | 1.140984 | 11.22024 | 4.255588
2018-04-03 12:06 | 233900.9 | 1920.0012 | 5 | 25 | 3.522429 | -2.281934 | 2.585022 | 1.217053 | 11.22024 | 4.524222
2018-04-03 12:08 | 234020.9 | 2040.0002 | 5 | 25 | 3.504972 | -2.282013 | 2.585022 | 1.293106 | 11.22024 | 4.791443
2018-04-03 12:10 | 234140.9 | 2160.0007 | 5 | 25 | 3.488546 | -2.282084 | 2.585022 | 1.369116 | 11.22024 | 5.057229
2018-04-03 12:12 | 234260.9 | 2280.0012 | 5 | 25 | 3.47281 | -2.282 | 2.585022 | 1.44515 | 11.22024 | 5.321877
2018-04-03 12:14 | 234380.9 | 2400.0009 | 5 | 25 | 3.458059 | -2.281981 | 2.585022 | 1.521313 | 11.22024 | 5.585808
2018-04-03 12:16 | 234500.9 | 2520.0016 | 5 | 25 | 3.443348 | -2.281971 | 2.585022 | 1.597386 | 11.22024 | 5.848311
2018-04-03 12:18 | 234620.9 | 2640.0012 | 5 | 25 | 3.428456 | -2.282095 | 2.585022 | 1.67344 | 11.22024 | 6.10963
2018-04-03 12:20 | 234740.9 | 2760.0001 | 5 | 25 | 3.413516 | -2.281905 | 2.585022 | 1.749489 | 11.22024 | 6.369794
2018-04-03 12:22 | 234860.9 | 2880.0007 | 5 | 25 | 3.397699 | -2.281989 | 2.585022 | 1.825574 | 11.22024 | 6.628921
2018-04-03 12:24 | 234980.9 | 3000.0005 | 5 | 25 | 3.380989 | -2.282076 | 2.585022 | 1.901658 | 11.22024 | 6.886802
2018-04-03 12:26 | 235100.9 | 3120.001 | 5 | 25 | 3.362691 | -2.282015 | 2.585022 | 1.977662 | 11.22024 | 7.143095
2018-04-03 12:28 | 235220.9 | 3240 | 5 | 25 | 3.341781 | -2.282039 | 2.585022 | 2.05376 | 11.22024 | 7.398205
2018-04-03 12:30 | 235340.9 | 3360.0005 | 5 | 25 | 3.318201 | -2.282087 | 2.585022 | 2.129859 | 11.22024 | 7.651636
2018-04-03 12:32 | 235460.9 | 3480.001 | 5 | 25 | 3.29108 | -2.282026 | 2.585022 | 2.205928 | 11.22024 | 7.903047
2018-04-03 12:34 | 235580.9 | 3600.0008 | 5 | 25 | 3.258457 | -2.28205 | 2.585022 | 2.28199 | 11.22024 | 8.152172
2018-04-03 12:36 | 235700.9 | 3720.0012 | 5 | 25 | 3.218788 | -2.282045 | 2.585022 | 2.358055 | 11.22024 | 8.39858
2018-04-03 12:38 | 235820.9 | 3840.0009 | 5 | 25 | 3.168468 | -2.282084 | 2.585022 | 2.434096 | 11.22024 | 8.641511
2018-04-03 12:40 | 235940.9 | 3960.0001 | 5 | 25 | 3.099486 | -2.282091 | 2.585022 | 2.510183 | 11.22024 | 8.880126
2018-04-03 12:42 | 236056.4 | 4075.4858 | 5 | 25 | 3 | -2.2821 | 2.585022 | 2.583387 | 11.22024 | 9.103646
2018-04-03 12:44 | 236176.4 | 120.0008 | 6 | 25 | 3.583553 | 0 | 2.585022 | 2.583387 | 11.22024 | 9.103646
2018-04-03 12:46 | 236296.4 | 240.0005 | 6 | 25 | 3.619996 | 0 | 2.585022 | 2.583387 | 11.22024 | 9.103646
2018-04-03 12:47 | 236356.4 | 300.0042 | 6 | 25 | 3.629615 | 0 | 2.585022 | 2.583387 | 11.22024 | 9.103646
2018-04-03 12:47 | 236356.4 | 0.0027 | 7 | 26 | 3.62971 | 0 | 0 | 0 | 0 | 0
2018-04-03 12:49 | 236476.5 | 120.0015 | 2 | 26 | 4.200209 | 3.871497 | 0.1433212 | 0 | 0.5997925 | 0
2018-04-03 12:51 | 236596.5 | 240.0006 | 2 | 26 | 4.200198 | 3.494515 | 0.2657962 | 0 | 1.114212 | 0
2018-04-03 12:53 | 236681.6 | 325.1045 | 2 | 26 | 4.200203 | 3.259994 | 0.3457298 | 0 | 1.449948 | 0
2018-04-03 12:55 | 236801.6261 | 120.0009 | 3 | 26 | 4.226813 | 3.260091 | 0.4540226 | 0 | 1.906195 | 0
2018-04-03 12:57 | 236921.6265 | 240.0013 | 3 | 26 | 4.250799 | 3.26019 | 0.5626636 | 0 | 2.36673 | 0
2018-04-03 12:59 | 237041.6257 | 360.0005 | 3 | 26 | 4.274849 | 3.259879 | 0.6713891 | 0 | 2.830188 | 0
2018-04-03 13:01 | 237161.6259 | 480.0007 | 3 | 26 | 4.301476 | 3.260116 | 0.7800454 | 0 | 3.296101 | 0
2018-04-03 13:03 | 237281.6265 | 600.0013 | 3 | 26 | 4.330377 | 3.259824 | 0.8887178 | 0 | 3.765105 | 0
2018-04-03 13:05 | 237401.6264 | 720.0012 | 3 | 26 | 4.361295 | 3.259799 | 0.9973884 | 0 | 4.237354 | 0
2018-04-03 13:07 | 237521.6261 | 840.0009 | 3 | 26 | 4.393606 | 3.260137 | 1.105992 | 0 | 4.712753 | 0
2018-04-03 13:09 | 237641.6259 | 960.0007 | 3 | 26 | 4.400119 | 3.022246 | 1.211355 | 0 | 5.176298 | 0
2018-04-03 13:11 | 237761.6272 | 1080.002 | 3 | 26 | 4.400167 | 2.781606 | 1.308005 | 0 | 5.601573 | 0
2018-04-03 13:13 | 237881.6269 | 1200.0017 | 3 | 26 | 4.400185 | 2.574002 | 1.397165 | 0 | 5.993892 | 0
2018-04-03 13:15 | 238001.6266 | 1320.0014 | 3 | 26 | 4.400139 | 2.39729 | 1.479935 | 0 | 6.35809 | 0
2018-04-03 13:17 | 238121.628 | 1440.0028 | 3 | 26 | 4.400088 | 2.242988 | 1.557205 | 0 | 6.698086 | 0
2018-04-03 13:19 | 238241.6262 | 1560.001 | 3 | 26 | 4.400133 | 2.110765 | 1.629739 | 0 | 7.017244 | 0
2018-04-03 13:21 | 238361.6255 | 1680.0003 | 3 | 26 | 4.40005 | 1.994363 | 1.698107 | 0 | 7.31807 | 0
2018-04-03 13:23 | 238481.6264 | 1800.0012 | 3 | 26 | 4.400086 | 1.892346 | 1.762867 | 0 | 7.603022 | 0
2018-04-03 13:25 | 238601.6261 | 1920.0009 | 3 | 26 | 4.400127 | 1.799487 | 1.824363 | 0 | 7.87361 | 0
2018-04-03 13:27 | 238721.6265 | 2040.0013 | 3 | 26 | 4.400068 | 1.711888 | 1.882861 | 0 | 8.131007 | 0
2018-04-03 13:29 | 238841.6263 | 2160.0011 | 3 | 26 | 4.400077 | 1.62979 | 1.938534 | 0 | 8.375974 | 0
2018-04-03 13:31 | 238961.6261 | 2280.0009 | 3 | 26 | 4.400065 | 1.553043 | 1.991575 | 0 | 8.609359 | 0
2018-04-03 13:33 | 239081.6267 | 2400.0015 | 3 | 26 | 4.400084 | 1.479933 | 2.042127 | 0 | 8.831792 | 0
2018-04-03 13:35 | 239201.6281 | 2520.0029 | 3 | 26 | 4.400068 | 1.410112 | 2.090286 | 0 | 9.043694 | 0
2018-04-03 13:37 | 239321.6269 | 2640.0017 | 3 | 26 | 4.400074 | 1.344818 | 2.136178 | 0 | 9.245624 | 0
2018-04-03 13:39 | 239441.6273 | 2760.0021 | 3 | 26 | 4.400033 | 1.281235 | 2.179916 | 0 | 9.43807 | 0
2018-04-03 13:41 | 239561.6262 | 2880.001 | 3 | 26 | 4.400049 | 1.220742 | 2.221634 | 0 | 9.621634 | 0
2018-04-03 13:43 | 239681.6261 | 3000.0009 | 3 | 26 | 4.400023 | 1.16134 | 2.261337 | 0 | 9.796329 | 0
2018-04-03 13:45 | 239801.6259 | 3120.0007 | 3 | 26 | 4.400093 | 1.104413 | 2.299075 | 0 | 9.962378 | 0
2018-04-03 13:47 | 239921.6262 | 3240.001 | 3 | 26 | 4.400096 | 1.048687 | 2.334948 | 0 | 10.12022 | 0
2018-04-03 13:49 | 240041.626 | 3360.0008 | 3 | 26 | 4.400048 | 0.9963779 | 2.369039 | 0 | 10.27023 | 0
2018-04-03 13:51 | 240161.6264 | 3480.0012 | 3 | 26 | 4.400031 | 0.9450951 | 2.401387 | 0 | 10.41256 | 0
2018-04-03 13:53 | 240281.6255 | 3600.0003 | 3 | 26 | 4.40006 | 0.8967819 | 2.432064 | 0 | 10.54754 | 0
2018-04-03 13:55 | 240401.6261 | 3720.0009 | 3 | 26 | 4.40009 | 0.8505096 | 2.461186 | 0 | 10.67568 | 0
2018-04-03 13:57 | 240521.6266 | 3840.0014 | 3 | 26 | 4.400043 | 0.8066339 | 2.488802 | 0 | 10.79719 | 0
2018-04-03 13:59 | 240641.6263 | 3960.0011 | 3 | 26 | 4.400004 | 0.7634306 | 2.514984 | 0 | 10.91239 | 0
2018-04-03 14:01 | 240761.6259 | 4080.0007 | 3 | 26 | 4.400032 | 0.7227802 | 2.539748 | 0 | 11.02135 | 0
2018-04-03 14:03 | 240881.6265 | 4200.0013 | 3 | 26 | 4.400049 | 0.684556 | 2.563195 | 0 | 11.12452 | 0
2018-04-03 14:05 | 240986.3211 | 4304.6959 | 3 | 26 | 4.400023 | 0.651988 | 2.582621 | 0 | 11.21 | 0
2018-04-03 14:07 | 241106.4 | 120.0005 | 4 | 26 | 4.288663 | 0 | 2.582621 | 0 | 11.21 | 0
2018-04-03 14:09 | 241226.4 | 240.0003 | 4 | 26 | 4.276582 | 0 | 2.582621 | 0 | 11.21 | 0
2018-04-03 14:10 | 241286.4 | 300.0039 | 4 | 26 | 4.273263 | 0 | 2.582621 | 0 | 11.21 | 0
2018-04-03 14:12 | 241406.4 | 120.0007 | 5 | 26 | 3.935169 | -2.281936 | 2.582621 | 0.07601718 | 11.21 | 0.3026297
2018-04-03 14:14 | 241526.4 | 240.0013 | 5 | 26 | 3.891359 | -2.281958 | 2.582621 | 0.1521253 | 11.21 | 0.6003587
2018-04-03 14:16 | 241646.4 | 360.0002 | 5 | 26 | 3.855062 | -2.281951 | 2.582621 | 0.2281927 | 11.21 | 0.8949584
2018-04-03 14:18 | 241766.4 | 480.0007 | 5 | 26 | 3.821228 | -2.282139 | 2.582621 | 0.304256 | 11.21 | 1.186887
2018-04-03 14:20 | 241886.4 | 600.0005 | 5 | 26 | 3.789001 | -2.281974 | 2.582621 | 0.3803201 | 11.21 | 1.476315
2018-04-03 14:22 | 242006.4 | 720.0002 | 5 | 26 | 3.757629 | -2.282039 | 2.582621 | 0.4563951 | 11.21 | 1.763367
2018-04-03 14:24 | 242126.4 | 840.0015 | 5 | 26 | 3.726917 | -2.282064 | 2.582621 | 0.5324647 | 11.21 | 2.048038
2018-04-03 14:26 | 242246.4 | 960.0014 | 5 | 26 | 3.697477 | -2.282057 | 2.582621 | 0.6085162 | 11.21 | 2.330345
2018-04-03 14:28 | 242366.4 | 1080.0002 | 5 | 26 | 3.670508 | -2.28203 | 2.582621 | 0.6845885 | 11.21 | 2.61058
2018-04-03 14:30 | 242486.4 | 1200.0015 | 5 | 26 | 3.645741 | -2.28203 | 2.582621 | 0.7606463 | 11.21 | 2.888793
2018-04-03 14:32 | 242606.4 | 1320.0013 | 5 | 26 | 3.623053 | -2.282034 | 2.582621 | 0.8367152 | 11.21 | 3.165249
2018-04-03 14:34 | 242726.4 | 1440.0002 | 5 | 26 | 3.601283 | -2.281947 | 2.582621 | 0.9127594 | 11.21 | 3.439931
2018-04-03 14:36 | 242846.4 | 1560.0015 | 5 | 26 | 3.580152 | -2.282065 | 2.582621 | 0.9888524 | 11.21 | 3.713156
2018-04-03 14:38 | 242966.4 | 1680.0014 | 5 | 26 | 3.560267 | -2.282106 | 2.582621 | 1.0649 | 11.21 | 3.984661
2018-04-03 14:40 | 243086.4 | 1800.001 | 5 | 26 | 3.541351 | -2.28203 | 2.582621 | 1.14099 | 11.21 | 4.254838
2018-04-03 14:42 | 243206.4 | 1920.0007 | 5 | 26 | 3.523496 | -2.282065 | 2.582621 | 1.216994 | 11.21 | 4.523312
2018-04-03 14:44 | 243326.4 | 2040.0005 | 5 | 26 | 3.506516 | -2.28205 | 2.582621 | 1.293122 | 11.21 | 4.79089
2018-04-03 14:46 | 243446.4 | 2160.0011 | 5 | 26 | 3.490059 | -2.281952 | 2.582621 | 1.369045 | 11.21 | 5.05649
2018-04-03 14:48 | 243566.4 | 2280.0015 | 5 | 26 | 3.474153 | -2.282026 | 2.582621 | 1.445252 | 11.21 | 5.321849
2018-04-03 14:50 | 243686.4 | 2400.0013 | 5 | 26 | 3.459167 | -2.281982 | 2.582621 | 1.521309 | 11.21 | 5.585512
2018-04-03 14:52 | 243806.4 | 2520.001 | 5 | 26 | 3.444247 | -2.282042 | 2.582621 | 1.597389 | 11.21 | 5.84811
2018-04-03 14:54 | 243926.4 | 2640.0015 | 5 | 26 | 3.42957 | -2.282013 | 2.582621 | 1.673368 | 11.21 | 6.109245
2018-04-03 14:56 | 244046.4 | 2760.0014 | 5 | 26 | 3.432129 | -2.282091 | 2.582621 | 1.749523 | 11.21 | 6.369934
2018-04-03 14:58 | 244166.4 | 2880.001 | 5 | 26 | 3.413099 | -2.282001 | 2.582621 | 1.825585 | 11.21 | 6.630465
2018-04-03 15:00 | 244286.4 | 3000.0008 | 5 | 26 | 3.414325 | -2.282026 | 2.582621 | 1.901661 | 11.21 | 6.889812
2018-04-03 15:02 | 244406.4 | 3120.0006 | 5 | 26 | 3.414396 | -2.282019 | 2.582621 | 1.977723 | 11.21 | 7.14946
2018-04-03 15:04 | 244526.4 | 3240.0003 | 5 | 26 | 3.398717 | -2.281964 | 2.582621 | 2.053797 | 11.21 | 7.409212
2018-04-03 15:06 | 244646.4 | 3360.0008 | 5 | 26 | 3.348878 | -2.282057 | 2.582621 | 2.129818 | 11.21 | 7.665689
2018-04-03 15:08 | 244766.4 | 3480.0015 | 5 | 26 | 3.304613 | -2.282001 | 2.582621 | 2.205931 | 11.21 | 7.918828
2018-04-03 15:10 | 244886.4 | 3600.0002 | 5 | 26 | 3.265476 | -2.281989 | 2.582621 | 2.281986 | 11.21 | 8.168674
2018-04-03 15:12 | 245006.4 | 3720.0008 | 5 | 26 | 3.21957 | -2.282057 | 2.582621 | 2.358037 | 11.21 | 8.415317
2018-04-03 15:14 | 245126.4 | 3840.0006 | 5 | 26 | 3.16628 | -2.281997 | 2.582621 | 2.434131 | 11.21 | 8.658344
2018-04-03 15:16 | 245246.4 | 3960.0004 | 5 | 26 | 3.097535 | -2.281991 | 2.582621 | 2.510191 | 11.21 | 8.896704
2018-04-03 15:17 | 245361.3 | 4074.8495 | 5 | 26 | 3 | -2.282056 | 2.582621 | 2.582994 | 11.21 | 9.118921
2018-04-03 15:19 | 245481.3 | 120.0006 | 6 | 26 | 3.582978 | 0 | 2.582621 | 2.582994 | 11.21 | 9.118921
2018-04-03 15:21 | 245601.3 | 240.0003 | 6 | 26 | 3.619424 | 0 | 2.582621 | 2.582994 | 11.21 | 9.118921
2018-04-03 15:22 | 245661.3 | 300.0047 | 6 | 26 | 3.629063 | 0 | 2.582621 | 2.582994 | 11.21 | 9.118921
2018-04-03 15:22 | 245661.4 | 0.0027 | 7 | 27 | 3.629076 | 0 | 0 | 0 | 0 | 0
2018-04-03 15:24 | 245781.4 | 120.0018 | 2 | 27 | 4.200191 | 3.869969 | 0.1432427 | 0 | 0.5994552 | 0
2018-04-03 15:26 | 245901.4 | 240.0017 | 2 | 27 | 4.20022 | 3.499873 | 0.265855 | 0 | 1.114451 | 0
2018-04-03 15:28 | 245990.9 | 329.4831 | 2 | 27 | 4.200187 | 3.259995 | 0.3498821 | 0 | 1.467381 | 0
2018-04-03 15:30 | 246110.9 | 120.0005 | 3 | 27 | 4.226272 | 3.260163 | 0.4581646 | 0 | 1.923552 | 0
2018-04-03 15:32 | 246230.9 | 240.0013 | 3 | 27 | 4.250841 | 3.260228 | 0.5666587 | 0 | 2.383415 | 0
2018-04-03 15:34 | 246350.9 | 360.002 | 3 | 27 | 4.275589 | 3.260163 | 0.6754405 | 0 | 2.847158 | 0
2018-04-03 15:36 | 246470.9 | 480.0007 | 3 | 27 | 4.30203 | 3.260161 | 0.7841883 | 0 | 3.313531 | 0
2018-04-03 15:38 | 246590.9 | 600.0006 | 3 | 27 | 4.330867 | 3.260156 | 0.8928558 | 0 | 3.782568 | 0
2018-04-03 15:40 | 246710.9 | 720.0004 | 3 | 27 | 4.361721 | 3.259799 | 1.001474 | 0 | 4.254647 | 0
2018-04-03 15:42 | 246830.9 | 840.0016 | 3 | 27 | 4.394221 | 3.259995 | 1.110151 | 0 | 4.730422 | 0
2018-04-03 15:44 | 246950.9 | 960.0014 | 3 | 27 | 4.400197 | 3.016854 | 1.215281 | 0 | 5.192953 | 0
2018-04-03 15:46 | 247070.9 | 1080.0008 | 3 | 27 | 4.400126 | 2.776921 | 1.311778 | 0 | 5.617557 | 0
2018-04-03 15:48 | 247190.9 | 1200.0024 | 3 | 27 | 4.400051 | 2.569768 | 1.400824 | 0 | 6.009372 | 0
2018-04-03 15:50 | 247310.9 | 1320.0023 | 3 | 27 | 4.400105 | 2.392009 | 1.483412 | 0 | 6.372769 | 0
2018-04-03 15:52 | 247430.9 | 1440.002 | 3 | 27 | 4.400147 | 2.240832 | 1.560637 | 0 | 6.712573 | 0
2018-04-03 15:54 | 247550.9 | 1560.0019 | 3 | 27 | 4.400149 | 2.110662 | 1.633041 | 0 | 7.031156 | 0
2018-04-03 15:56 | 247670.9 | 1680.0017 | 3 | 27 | 4.40004 | 1.993114 | 1.701461 | 0 | 7.332213 | 0
2018-04-03 15:58 | 247790.9 | 1800.0014 | 3 | 27 | 4.400135 | 1.890325 | 1.766174 | 0 | 7.616955 | 0
2018-04-03 16:00 | 247910.9 | 1920.0005 | 3 | 27 | 4.400104 | 1.794301 | 1.827552 | 0 | 7.887027 | 0
2018-04-03 16:02 | 248030.9 | 2040.002 | 3 | 27 | 4.400076 | 1.706089 | 1.885861 | 0 | 8.14359 | 0
2018-04-03 16:04 | 248150.9 | 2160.0009 | 3 | 27 | 4.400118 | 1.627364 | 1.941402 | 0 | 8.387976 | 0
2018-04-03 16:06 | 248270.9 | 2280.0015 | 3 | 27 | 4.400161 | 1.552855 | 1.994321 | 0 | 8.620822 | 0
2018-04-03 16:08 | 248390.9 | 2400.0003 | 3 | 27 | 4.400082 | 1.478109 | 2.044882 | 0 | 8.843295 | 0
2018-04-03 16:10 | 248510.9 | 2520.001 | 3 | 27 | 4.400085 | 1.40766 | 2.09297 | 0 | 9.054886 | 0
2018-04-03 16:12 | 248630.9 | 2640.0006 | 3 | 27 | 4.400111 | 1.341569 | 2.138749 | 0 | 9.256317 | 0
2018-04-03 16:14 | 248750.9 | 2760.0002 | 3 | 27 | 4.400112 | 1.278998 | 2.182422 | 0 | 9.448483 | 0
2018-04-03 16:16 | 248870.9 | 2880.0011 | 3 | 27 | 4.400084 | 1.218571 | 2.224046 | 0 | 9.631631 | 0
2018-04-03 16:18 | 248990.9 | 3000.0014 | 3 | 27 | 4.400071 | 1.159088 | 2.263675 | 0 | 9.806001 | 0
2018-04-03 16:20 | 249110.9 | 3120.0015 | 3 | 27 | 4.400096 | 1.10124 | 2.301308 | 0 | 9.971588 | 0
2018-04-03 16:22 | 249230.9 | 3240.0011 | 3 | 27 | 4.400004 | 1.046128 | 2.337116 | 0 | 10.12915 | 0
2018-04-03 16:24 | 249350.9 | 3360.0004 | 3 | 27 | 4.400061 | 0.994545 | 2.37112 | 0 | 10.27877 | 0
2018-04-03 16:26 | 249470.9 | 3480.0009 | 3 | 27 | 4.400084 | 0.9443684 | 2.403433 | 0 | 10.42094 | 0
2018-04-03 16:28 | 249590.9 | 3600.0008 | 3 | 27 | 4.400017 | 0.8954306 | 2.434108 | 0 | 10.55592 | 0
2018-04-03 16:30 | 249710.9 | 3720.0013 | 3 | 27 | 4.400077 | 0.8484774 | 2.463151 | 0 | 10.68371 | 0
2018-04-03 16:32 | 249830.9 | 3840.0001 | 3 | 27 | 4.400088 | 0.803565 | 2.490697 | 0 | 10.80491 | 0
2018-04-03 16:34 | 249950.9 | 3960.0017 | 3 | 27 | 4.400055 | 0.7604265 | 2.516759 | 0 | 10.91958 | 0
2018-04-03 16:36 | 250070.9 | 4080.0012 | 3 | 27 | 4.400038 | 0.7205257 | 2.541441 | 0 | 11.02819 | 0
2018-04-03 16:38 | 250190.9 | 4200.001 | 3 | 27 | 4.400075 | 0.6823826 | 2.564815 | 0 | 11.13103 | 0
2018-04-03 16:40 | 250290.9 | 4300.0251 | 3 | 27 | 4.400075 | 0.651988 | 2.583344 | 0 | 11.21256 | 0
2018-04-03 16:42 | 250410.9956 | 120.0005 | 4 | 27 | 4.288763 | 0 | 2.583344 | 0 | 11.21256 | 0
2018-04-03 16:44 | 250530.9954 | 240.0003 | 4 | 27 | 4.276665 | 0 | 2.583344 | 0 | 11.21256 | 0
2018-04-03 16:45 | 250590.999 | 300.0039 | 4 | 27 | 4.273375 | 0 | 2.583344 | 0 | 11.21256 | 0
2018-04-03 16:47 | 250711.1 | 120.0016 | 5 | 27 | 3.934938 | -2.282015 | 2.583344 | 0.07602662 | 11.21256 | 0.3026529
2018-04-03 16:49 | 250831.1 | 240.0005 | 5 | 27 | 3.891317 | -2.2821 | 2.583344 | 0.1521192 | 11.21256 | 0.6003127
2018-04-03 16:51 | 250951.1 | 360.001 | 5 | 27 | 3.855341 | -2.281967 | 2.583344 | 0.2281987 | 11.21256 | 0.8949733
2018-04-03 16:53 | 251071.1 | 480 | 5 | 27 | 3.821752 | -2.282004 | 2.583344 | 0.3042645 | 11.21256 | 1.186947
2018-04-03 16:55 | 251191.1 | 600.0029 | 5 | 27 | 3.789281 | -2.282072 | 2.583344 | 0.3803325 | 11.21256 | 1.476419
2018-04-03 16:57 | 251311.1 | 720.0002 | 5 | 27 | 3.757871 | -2.282063 | 2.583344 | 0.4563902 | 11.21256 | 1.76342
2018-04-03 16:59 | 251431.1 | 840 | 5 | 27 | 3.727256 | -2.282035 | 2.583344 | 0.5324608 | 11.21256 | 2.048113
2018-04-03 17:01 | 251551.1 | 960.0005 | 5 | 27 | 3.698205 | -2.282087 | 2.583344 | 0.6085199 | 11.21256 | 2.330483
2018-04-03 17:03 | 251671.1 | 1080.0002 | 5 | 27 | 3.671262 | -2.281986 | 2.583344 | 0.6845955 | 11.21256 | 2.610781
2018-04-03 17:05 | 251791.1 | 1200 | 5 | 27 | 3.646407 | -2.281967 | 2.583344 | 0.7606561 | 11.21256 | 2.889066
2018-04-03 17:07 | 251911.1 | 1320.0013 | 5 | 27 | 3.622763 | -2.28201 | 2.583344 | 0.8367172 | 11.21256 | 3.165509
2018-04-03 17:09 | 252031.1 | 1440.0002 | 5 | 27 | 3.600601 | -2.281971 | 2.583344 | 0.9127883 | 11.21256 | 3.440241
2018-04-03 17:11 | 252151.1 | 1560 | 5 | 27 | 3.57937 | -2.282061 | 2.583344 | 0.9888425 | 11.21256 | 3.713268
2018-04-03 17:13 | 252271.1 | 1680.0005 | 5 | 27 | 3.559156 | -2.281997 | 2.583344 | 1.064919 | 11.21256 | 3.984798
2018-04-03 17:15 | 252391.1 | 1800.0011 | 5 | 27 | 3.540235 | -2.282041 | 2.583344 | 1.140982 | 11.21256 | 4.254788
2018-04-03 17:17 | 252511.1 | 1920.0009 | 5 | 27 | 3.522327 | -2.282054 | 2.583344 | 1.216812 | 11.21256 | 4.522567
2018-04-03 17:19 | 252631.1 | 2040.0005 | 5 | 27 | 3.50529 | -2.282 | 2.583344 | 1.293103 | 11.21256 | 4.790634
2018-04-03 17:21 | 252751.1 | 2160.001 | 5 | 27 | 3.489147 | -2.28202 | 2.583344 | 1.369182 | 11.21256 | 5.056697
2018-04-03 17:23 | 252871.1 | 2280.0017 | 5 | 27 | 3.473452 | -2.282043 | 2.583344 | 1.445258 | 11.21256 | 5.321535
2018-04-03 17:25 | 252991.1 | 2400.0005 | 5 | 27 | 3.458555 | -2.28203 | 2.583344 | 1.521281 | 11.21256 | 5.585027
2018-04-03 17:27 | 253111.1 | 2520.0002 | 5 | 27 | 3.44406 | -2.282086 | 2.583344 | 1.597381 | 11.21256 | 5.847669
2018-04-03 17:29 | 253231.1 | 2640.0001 | 5 | 27 | 3.429292 | -2.282133 | 2.583344 | 1.673342 | 11.21256 | 6.108727
2018-04-03 17:31 | 253351.1 | 2760.0005 | 5 | 27 | 3.414238 | -2.281998 | 2.583344 | 1.749519 | 11.21256 | 6.369389
2018-04-03 17:33 | 253471.1 | 2880.001 | 5 | 27 | 3.398859 | -2.282047 | 2.583344 | 1.825585 | 11.21256 | 6.628511
2018-04-03 17:35 | 253591.1 | 3000 | 5 | 27 | 3.382108 | -2.282008 | 2.583344 | 1.901654 | 11.21256 | 6.886436
2018-04-03 17:37 | 253711.1 | 3120.0014 | 5 | 27 | 3.363181 | -2.282042 | 2.583344 | 1.977689 | 11.21256 | 7.14289
2018-04-03 17:39 | 253831.1 | 3240.001 | 5 | 27 | 3.342265 | -2.282001 | 2.583344 | 2.053788 | 11.21256 | 7.398047
2018-04-03 17:41 | 253951.1 | 3360.0009 | 5 | 27 | 3.318988 | -2.282057 | 2.583344 | 2.129855 | 11.21256 | 7.651413
2018-04-03 17:43 | 254071.1 | 3480.0006 | 5 | 27 | 3.29174 | -2.282098 | 2.583344 | 2.205936 | 11.21256 | 7.902923
2018-04-03 17:45 | 254191.1 | 3600.0011 | 5 | 27 | 3.290495 | -2.282067 | 2.583344 | 2.281987 | 11.21256 | 8.152985
2018-04-03 17:47 | 254311.1 | 3720.0001 | 5 | 27 | 3.259626 | -2.282128 | 2.583344 | 2.358069 | 11.21256 | 8.403139
2018-04-03 17:49 | 254431.1 | 3840.0006 | 5 | 27 | 3.185468 | -2.282001 | 2.583344 | 2.434126 | 11.21256 | 8.648262
2018-04-03 17:51 | 254551.1 | 3960.0011 | 5 | 27 | 3.106545 | -2.281993 | 2.583344 | 2.510202 | 11.21256 | 8.8877
2018-04-03 17:53 | 254667.5 | 4076.4318 | 5 | 27 | 3 | -2.282137 | 2.583344 | 2.583988 | 11.21256 | 9.113263
2018-04-03 17:55 | 254787.6 | 120.0007 | 6 | 27 | 3.582259 | 0 | 2.583344 | 2.583988 | 11.21256 | 9.113263
2018-04-03 17:57 | 254907.6 | 240.0002 | 6 | 27 | 3.618396 | 0 | 2.583344 | 2.583988 | 11.21256 | 9.113263
2018-04-03 17:58 | 254967.6 | 300.0033 | 6 | 27 | 3.627971 | 0 | 2.583344 | 2.583988 | 11.21256 | 9.113263
2018-04-03 17:58 | 254967.6 | 0.0027 | 7 | 28 | 3.628058 | 0 | 0 | 0 | 0 | 0
2018-04-03 18:00 | 255087.6 | 120.0009 | 2 | 28 | 4.200186 | 3.851533 | 0.1427468 | 0 | 0.5974288 | 0
2018-04-03 18:02 | 255207.6 | 240.0021 | 2 | 28 | 4.200146 | 3.484784 | 0.2645528 | 0 | 1.109038 | 0
2018-04-03 18:03 | 255290.8 | 323.1731 | 2 | 28 | 4.200157 | 3.259982 | 0.3427019 | 0 | 1.437278 | 0
2018-04-03 18:05 | 255410.8 | 120.0001 | 3 | 28 | 4.22621 | 3.26003 | 0.4509358 | 0 | 1.89324 | 0
2018-04-03 18:07 | 255530.8 | 240.0008 | 3 | 28 | 4.250188 | 3.260182 | 0.5596206 | 0 | 2.35387 | 0
2018-04-03 18:09 | 255650.8 | 360.0021 | 3 | 28 | 4.274541 | 3.260156 | 0.6683231 | 0 | 2.817188 | 0
2018-04-03 18:11 | 255770.8 | 480.0002 | 3 | 28 | 4.300656 | 3.259952 | 0.7767916 | 0 | 3.28223 | 0
2018-04-03 18:13 | 255890.8 | 600.0009 | 3 | 28 | 4.329654 | 3.260167 | 0.885603 | 0 | 3.751734 | 0
2018-04-03 18:15 | 256010.8 | 720.0006 | 3 | 28 | 4.360811 | 3.260182 | 0.9943212 | 0 | 4.224121 | 0
2018-04-03 18:17 | 256130.8 | 840.0013 | 3 | 28 | 4.392901 | 3.259856 | 1.102991 | 0 | 4.699749 | 0
2018-04-03 18:19 | 256250.8 | 960.0002 | 3 | 28 | 4.400158 | 3.033549 | 1.208533 | 0 | 5.164064 | 0
2018-04-03 18:21 | 256370.8 | 1080.0001 | 3 | 28 | 4.400208 | 2.78901 | 1.30548 | 0 | 5.590648 | 0
2018-04-03 18:23 | 256490.8 | 1200.0006 | 3 | 28 | 4.400081 | 2.578389 | 1.394814 | 0 | 5.983734 | 0
2018-04-03 18:25 | 256610.8 | 1320.0023 | 3 | 28 | 4.400156 | 2.404042 | 1.477774 | 0 | 6.348768 | 0
2018-04-03 18:27 | 256730.8 | 1440.0021 | 3 | 28 | 4.400124 | 2.254724 | 1.555365 | 0 | 6.690176 | 0
2018-04-03 18:29 | 256850.8 | 1560.0011 | 3 | 28 | 4.400099 | 2.121648 | 1.628259 | 0 | 7.010918 | 0
2018-04-03 18:31 | 256970.8 | 1680.0001 | 3 | 28 | 4.40015 | 2.002812 | 1.696914 | 0 | 7.313009 | 0
2018-04-03 18:33 | 257090.8 | 1800.0009 | 3 | 28 | 4.400065 | 1.896415 | 1.761901 | 0 | 7.598959 | 0
2018-04-03 18:35 | 257210.8 | 1920.0007 | 3 | 28 | 4.400124 | 1.799977 | 1.823488 | 0 | 7.869945 | 0
2018-04-03 18:37 | 257330.8 | 2040.0014 | 3 | 28 | 4.400096 | 1.712508 | 1.881983 | 0 | 8.127328 | 0
2018-04-03 18:39 | 257450.8 | 2160.002 | 3 | 28 | 4.400014 | 1.632065 | 1.937725 | 0 | 8.372599 | 0
2018-04-03 18:41 | 257570.8 | 2280.0003 | 3 | 28 | 4.400145 | 1.555782 | 1.99079 | 0 | 8.606091 | 0
2018-04-03 18:43 | 257690.8 | 2400.0003 | 3 | 28 | 4.400078 | 1.482631 | 2.041436 | 0 | 8.828935 | 0
2018-04-03 18:45 | 257810.8 | 2520.001 | 3 | 28 | 4.400119 | 1.413419 | 2.089678 | 0 | 9.041203 | 0
2018-04-03 18:47 | 257930.8 | 2640.0019 | 3 | 28 | 4.40011 | 1.348126 | 2.135685 | 0 | 9.243639 | 0
2018-04-03 18:49 | 258050.8 | 2760.0007 | 3 | 28 | 4.400059 | 1.283175 | 2.179543 | 0 | 9.436615 | 0
2018-04-03 18:51 | 258170.8 | 2880.0013 | 3 | 28 | 4.400029 | 1.220633 | 2.221273 | 0 | 9.620232 | 0
2018-04-03 18:53 | 258290.8 | 3000.0011 | 3 | 28 | 4.400015 | 1.16011 | 2.260951 | 0 | 9.794819 | 0
2018-04-03 18:55 | 258410.8 | 3120.001 | 3 | 28 | 4.400088 | 1.104697 | 2.298692 | 0 | 9.96088 | 0
2018-04-03 18:57 | 258530.8 | 3240.0021 | 3 | 28 | 4.400033 | 1.048972 | 2.334596 | 0 | 10.11886 | 0
2018-04-03 18:59 | 258650.8 | 3360.0005 | 3 | 28 | 4.399984 | 0.9969215 | 2.368688 | 0 | 10.26887 | 0
2018-04-03 19:01 | 258770.8 | 3480.0021 | 3 | 28 | 4.400054 | 0.9482679 | 2.401149 | 0 | 10.4117 | 0
2018-04-03 19:03 | 258890.8 | 3600.0005 | 3 | 28 | 4.40003 | 0.8993874 | 2.43193 | 0 | 10.54714 | 0
2018-04-03 19:05 | 259010.8 | 3720.0005 | 3 | 28 | 4.400058 | 0.8521357 | 2.461104 | 0 | 10.6755 | 0
2018-04-03 19:07 | 259130.8 | 3840.0014 | 3 | 28 | 4.400064 | 0.8069744 | 2.48876 | 0 | 10.79719 | 0
2018-04-03 19:09 | 259250.8 | 3960.0012 | 3 | 28 | 4.400006 | 0.7643833 | 2.514943 | 0 | 10.9124 | 0
2018-04-03 19:11 | 259370.8 | 4080.0002 | 3 | 28 | 4.400088 | 0.7246895 | 2.539751 | 0 | 11.02155 | 0
2018-04-03 19:13 | 259490.8 | 4200.0017 | 3 | 28 | 4.400054 | 0.6865711 | 2.563275 | 0 | 11.12506 | 0
2018-04-03 19:15 | 259602.1 | 4311.2451 | 3 | 28 | 4.40001 | 0.6519985 | 2.583948 | 0 | 11.21602 | 0
2018-04-03 19:17 | 259722.1 | 120.0008 | 4 | 28 | 4.288763 | 0 | 2.583948 | 0 | 11.21602 | 0
2018-04-03 19:19 | 259842.1 | 240.0004 | 4 | 28 | 4.276627 | 0 | 2.583948 | 0 | 11.21602 | 0
2018-04-03 19:20 | 259902.1 | 300.0026 | 4 | 28 | 4.273335 | 0 | 2.583948 | 0 | 11.21602 | 0
2018-04-03 19:22 | 260022.2 | 120.0008 | 5 | 28 | 3.935373 | -2.281971 | 2.583948 | 0.07602295 | 11.21602 | 0.3026514
2018-04-03 19:24 | 260142.2 | 240.0006 | 5 | 28 | 3.892151 | -2.281997 | 2.583948 | 0.1521194 | 11.21602 | 0.6003766
2018-04-03 19:26 | 260262.2 | 360.0011 | 5 | 28 | 3.856142 | -2.282011 | 2.583948 | 0.2281874 | 11.21602 | 0.895055
2018-04-03 19:28 | 260382.2 | 480.001 | 5 | 28 | 3.822279 | -2.282043 | 2.583948 | 0.3042499 | 11.21602 | 1.18706
2018-04-03 19:30 | 260502.2 | 600.0007 | 5 | 28 | 3.789972 | -2.282003 | 2.583948 | 0.3803234 | 11.21602 | 1.476599
2018-04-03 19:32 | 260622.2 | 720.0004 | 5 | 28 | 3.758438 | -2.282043 | 2.583948 | 0.4563876 | 11.21602 | 1.763679
2018-04-03 19:34 | 260742.2 | 840.001 | 5 | 28 | 3.72736 | -2.281974 | 2.583948 | 0.5324556 | 11.21602 | 2.048388
2018-04-03 19:36 | 260862.2 | 960.0007 | 5 | 28 | 3.698136 | -2.282087 | 2.583948 | 0.6085119 | 11.21602 | 2.33075
2018-04-03 19:38 | 260982.2 | 1080.0005 | 5 | 28 | 3.671129 | -2.281967 | 2.583948 | 0.6845914 | 11.21602 | 2.611057
2018-04-03 19:40 | 261102.2 | 1200.0012 | 5 | 28 | 3.646279 | -2.282067 | 2.583948 | 0.760646 | 11.21602 | 2.889303
2018-04-03 19:42 | 261222.2 | 1320.0002 | 5 | 28 | 3.623305 | -2.282039 | 2.583948 | 0.8367071 | 11.21602 | 3.165762
2018-04-03 19:44 | 261342.2 | 1440.0015 | 5 | 28 | 3.601318 | -2.28208 | 2.583948 | 0.9127935 | 11.21602 | 3.440606
2018-04-03 19:46 | 261462.2 | 1560.0013 | 5 | 28 | 3.580103 | -2.282096 | 2.583948 | 0.9888445 | 11.21602 | 3.713676
2018-04-03 19:48 | 261582.2 | 1680.001 | 5 | 28 | 3.55969 | -2.2821 | 2.583948 | 1.06477 | 11.21602 | 3.984719
2018-04-03 19:50 | 261702.2 | 1800.0016 | 5 | 28 | 3.540411 | -2.282039 | 2.583948 | 1.140983 | 11.21602 | 4.255271
2018-04-03 19:52 | 261822.2 | 1920.0012 | 5 | 28 | 3.522276 | -2.282111 | 2.583948 | 1.217058 | 11.21602 | 4.523911
2018-04-03 19:54 | 261942.2 | 2040.0001 | 5 | 28 | 3.504729 | -2.282071 | 2.583948 | 1.293089 | 11.21602 | 4.791039
2018-04-03 19:56 | 262062.2 | 2160.0015 | 5 | 28 | 3.488268 | -2.282019 | 2.583948 | 1.369193 | 11.21602 | 5.057132
2018-04-03 19:58 | 262182.2 | 2280.0005 | 5 | 28 | 3.472574 | -2.281989 | 2.583948 | 1.445265 | 11.21602 | 5.321894
2018-04-03 20:00 | 262302.2 | 2400.0001 | 5 | 28 | 3.457538 | -2.282059 | 2.583948 | 1.521325 | 11.21602 | 5.585443
2018-04-03 20:02 | 262422.2 | 2520.0007 | 5 | 28 | 3.442614 | -2.282013 | 2.583948 | 1.597401 | 11.21602 | 5.847912
2018-04-03 20:04 | 262542.2 | 2640.0004 | 5 | 28 | 3.427958 | -2.282078 | 2.583948 | 1.673468 | 11.21602 | 6.109222
2018-04-03 20:06 | 262662.2 | 2760.0009 | 5 | 28 | 3.413478 | -2.282157 | 2.583948 | 1.749527 | 11.21602 | 6.369404
2018-04-03 20:08 | 262782.2 | 2880.0008 | 5 | 28 | 3.39827 | -2.282072 | 2.583948 | 1.825595 | 11.21602 | 6.628493
2018-04-03 20:10 | 262902.2 | 3000.0004 | 5 | 28 | 3.381646 | -2.281967 | 2.583948 | 1.901665 | 11.21602 | 6.886371
2018-04-03 20:12 | 263022.2 | 3120.0009 | 5 | 28 | 3.363338 | -2.282091 | 2.583948 | 1.977675 | 11.21602 | 7.142726
2018-04-03 20:14 | 263142.2 | 3240.0015 | 5 | 28 | 3.343026 | -2.282084 | 2.583948 | 2.053787 | 11.21602 | 7.39796
2018-04-03 20:16 | 263262.2 | 3360.0005 | 5 | 28 | 3.319787 | -2.282054 | 2.583948 | 2.129851 | 11.21602 | 7.651383
2018-04-03 20:18 | 263382.2 | 3480.0002 | 5 | 28 | 3.292403 | -2.282028 | 2.583948 | 2.205919 | 11.21602 | 7.902893
2018-04-03 20:20 | 263502.2 | 3600 | 5 | 28 | 3.259888 | -2.282057 | 2.583948 | 2.281996 | 11.21602 | 8.152174
2018-04-03 20:22 | 263622.2 | 3720.0004 | 5 | 28 | 3.220682 | -2.282106 | 2.583948 | 2.358075 | 11.21602 | 8.398746
2018-04-03 20:24 | 263742.2 | 3840.0002 | 5 | 28 | 3.170274 | -2.281986 | 2.583948 | 2.434095 | 11.21602 | 8.641763
2018-04-03 20:26 | 263862.2 | 3960 | 5 | 28 | 3.100799 | -2.282017 | 2.583948 | 2.51019 | 11.21602 | 8.880509
2018-04-03 20:28 | 263979.3 | 4077.1218 | 5 | 28 | 2.999996 | -2.28203 | 2.583948 | 2.584445 | 11.21602 | 9.107307
2018-04-03 20:30 | 264099.4 | 120.0009 | 6 | 28 | 3.581228 | 0 | 2.583948 | 2.584445 | 11.21602 | 9.107307
2018-04-03 20:32 | 264219.4 | 240.0023 | 6 | 28 | 3.617717 | 0 | 2.583948 | 2.584445 | 11.21602 | 9.107307
2018-04-03 20:33 | 264279.4 | 300.0018 | 6 | 28 | 3.627423 | 0 | 2.583948 | 2.584445 | 11.21602 | 9.107307
2018-04-03 20:33 | 264279.4 | 0.0027 | 7 | 29 | 3.627665 | 0 | 0 | 0 | 0 | 0
2018-04-03 20:35 | 264399.5 | 120.0001 | 2 | 29 | 4.200219 | 3.874804 | 0.143491 | 0 | 0.6004325 | 0
2018-04-03 20:37 | 264519.5 | 240.0022 | 2 | 29 | 4.200205 | 3.497556 | 0.2662845 | 0 | 1.11619 | 0
2018-04-03 20:38 | 264605.8 | 326.3189 | 2 | 29 | 4.200198 | 3.259992 | 0.3470838 | 0 | 1.455562 | 0
2018-04-03 20:40 | 264725.8 | 120.0017 | 3 | 29 | 4.226714 | 3.260211 | 0.4553668 | 0 | 1.911768 | 0
2018-04-03 20:42 | 264845.8 | 240.0023 | 3 | 29 | 4.250722 | 3.260188 | 0.5640182 | 0 | 2.372332 | 0
2018-04-03 20:44 | 264965.8 | 360.0012 | 3 | 29 | 4.274704 | 3.260137 | 0.6727004 | 0 | 2.835605 | 0
2018-04-03 20:46 | 265085.8 | 480.0001 | 3 | 29 | 4.301075 | 3.260112 | 0.7813257 | 0 | 3.301351 | 0
2018-04-03 20:48 | 265205.8 | 600.0015 | 3 | 29 | 4.330118 | 3.260186 | 0.8899714 | 0 | 3.770207 | 0
2018-04-03 20:50 | 265325.8 | 720.0011 | 3 | 29 | 4.361025 | 3.260158 | 0.9987096 | 0 | 4.242726 | 0
2018-04-03 20:52 | 265445.8 | 840.0018 | 3 | 29 | 4.393146 | 3.259826 | 1.10737 | 0 | 4.71833 | 0
2018-04-03 20:54 | 265565.8 | 960.0015 | 3 | 29 | 4.4002 | 3.02435 | 1.212735 | 0 | 5.181876 | 0
2018-04-03 20:56 | 265685.8 | 1080.0019 | 3 | 29 | 4.400159 | 2.777274 | 1.309298 | 0 | 5.60677 | 0
2018-04-03 20:58 | 265805.8 | 1200.001 | 3 | 29 | 4.400149 | 2.569917 | 1.398317 | 0 | 5.998466 | 0
2018-04-03 21:00 | 265925.8 | 1320.0015 | 3 | 29 | 4.400147 | 2.396384 | 1.480992 | 0 | 6.362249 | 0
2018-04-03 21:02 | 266045.8 | 1440.0003 | 3 | 29 | 4.400119 | 2.241298 | 1.558214 | 0 | 6.702036 | 0
2018-04-03 21:04 | 266165.8 | 1560.0001 | 3 | 29 | 4.400056 | 2.110633 | 1.630695 | 0 | 7.020957 | 0
2018-04-03 21:06 | 266285.8 | 1680.0005 | 3 | 29 | 4.400107 | 1.995921 | 1.699102 | 0 | 7.321957 | 0
2018-04-03 21:08 | 266405.8 | 1800.0003 | 3 | 29 | 4.400077 | 1.892875 | 1.763922 | 0 | 7.60717 | 0
2018-04-03 21:10 | 266525.8 | 1920.0001 | 3 | 29 | 4.400084 | 1.79779 | 1.82541 | 0 | 7.877727 | 0
2018-04-03 21:12 | 266645.8 | 2040.0004 | 3 | 29 | 4.400084 | 1.711328 | 1.883865 | 0 | 8.134932 | 0
2018-04-03 21:14 | 266765.8 | 2160.0003 | 3 | 29 | 4.400062 | 1.629846 | 1.939534 | 0 | 8.37988 | 0
2018-04-03 21:16 | 266885.8 | 2280.0017 | 3 | 29 | 4.40009 | 1.551941 | 1.992529 | 0 | 8.613065 | 0
2018-04-03 21:18 | 267005.8 | 2400.0005 | 3 | 29 | 4.400079 | 1.477869 | 2.042983 | 0 | 8.835062 | 0
2018-04-03 21:20 | 267125.8 | 2520.0011 | 3 | 29 | 4.400046 | 1.409184 | 2.091141 | 0 | 9.046963 | 0
2018-04-03 21:22 | 267245.8 | 2640.0008 | 3 | 29 | 4.400109 | 1.343688 | 2.137006 | 0 | 9.248771 | 0
2018-04-03 21:24 | 267365.8 | 2760.0013 | 3 | 29 | 4.400099 | 1.281004 | 2.180726 | 0 | 9.441145 | 0
2018-04-03 21:26 | 267485.8 | 2880.0007 | 3 | 29 | 4.400063 | 1.220507 | 2.222398 | 0 | 9.624504 | 0
2018-04-03 21:28 | 267605.8 | 3000.0008 | 3 | 29 | 4.400066 | 1.16116 | 2.262095 | 0 | 9.799172 | 0
2018-04-03 21:30 | 267725.8 | 3120.0004 | 3 | 29 | 4.400103 | 1.10244 | 2.299815 | 0 | 9.965141 | 0
2018-04-03 21:32 | 267845.8 | 3240.0002 | 3 | 29 | 4.400035 | 1.046712 | 2.335629 | 0 | 10.12273 | 0
2018-04-03 21:34 | 267965.8 | 3360.0019 | 3 | 29 | 4.400073 | 0.9954977 | 2.369662 | 0 | 10.27247 | 0
2018-04-03 21:36 | 268085.8 | 3480.002 | 3 | 29 | 4.400049 | 0.9454126 | 2.401974 | 0 | 10.41465 | 0
2018-04-03 21:38 | 268205.8 | 3600.0002 | 3 | 29 | 4.400078 | 0.8971329 | 2.432693 | 0 | 10.54982 | 0
2018-04-03 21:40 | 268325.8 | 3720.0008 | 3 | 29 | 4.40008 | 0.8497372 | 2.461794 | 0 | 10.67786 | 0
2018-04-03 21:42 | 268445.8 | 3840.0004 | 3 | 29 | 4.400047 | 0.8039598 | 2.489338 | 0 | 10.79906 | 0
2018-04-03 21:44 | 268565.8 | 3960.0002 | 3 | 29 | 4.400141 | 0.7622347 | 2.515435 | 0 | 10.91389 | 0
2018-04-03 21:46 | 268685.8 | 4080.0008 | 3 | 29 | 4.400035 | 0.7220049 | 2.540138 | 0 | 11.02258 | 0
2018-04-03 21:48 | 268805.8 | 4200.0012 | 3 | 29 | 4.400023 | 0.6844912 | 2.563584 | 0 | 11.12574 | 0
2018-04-03 21:50 | 268908.6 | 4302.819 | 3 | 29 | 4.399994 | 0.6519899 | 2.582675 | 0 | 11.20974 | 0
2018-04-03 21:52 | 269028.7 | 120.0015 | 4 | 29 | 4.288469 | 0 | 2.582675 | 0 | 11.20974 | 0
2018-04-03 21:54 | 269148.7 | 240.0012 | 4 | 29 | 4.276335 | 0 | 2.582675 | 0 | 11.20974 | 0
2018-04-03 21:55 | 269208.7 | 300.0033 | 4 | 29 | 4.273018 | 0 | 2.582675 | 0 | 11.20974 | 0
2018-04-03 21:57 | 269328.7 | 120.0015 | 5 | 29 | 3.934829 | -2.282076 | 2.582675 | 0.07605165 | 11.20974 | 0.3027235
2018-04-03 21:59 | 269448.7 | 240.0005 | 5 | 29 | 3.891182 | -2.281966 | 2.582675 | 0.1521237 | 11.20974 | 0.6002976
2018-04-03 22:01 | 269568.7 | 360.0002 | 5 | 29 | 3.854803 | -2.281925 | 2.582675 | 0.2281921 | 11.20974 | 0.8948933
2018-04-03 22:03 | 269688.7 | 480.0007 | 5 | 29 | 3.820967 | -2.282013 | 2.582675 | 0.3042548 | 11.20974 | 1.186801
2018-04-03 22:05 | 269808.7 | 600.0013 | 5 | 29 | 3.788567 | -2.282017 | 2.582675 | 0.3803212 | 11.20974 | 1.476213
2018-04-03 22:07 | 269928.7 | 720.0002 | 5 | 29 | 3.756975 | -2.282052 | 2.582675 | 0.4563904 | 11.20974 | 1.763199
2018-04-03 22:09 | 270048.7 | 840.0008 | 5 | 29 | 3.726584 | -2.282087 | 2.582675 | 0.5324505 | 11.20974 | 2.047793
2018-04-03 22:11 | 270168.7 | 960.0006 | 5 | 29 | 3.697446 | -2.281969 | 2.582675 | 0.6084914 | 11.20974 | 2.330047
2018-04-03 22:13 | 270288.7 | 1080.0003 | 5 | 29 | 3.670557 | -2.282074 | 2.582675 | 0.6845927 | 11.20974 | 2.610389
2018-04-03 22:15 | 270408.7 | 1200.0001 | 5 | 29 | 3.645715 | -2.282003 | 2.582675 | 0.7606391 | 11.20974 | 2.888567
2018-04-03 22:17 | 270528.7 | 1320.0014 | 5 | 29 | 3.622242 | -2.282 | 2.582675 | 0.8367301 | 11.20974 | 3.165072
2018-04-03 22:19 | 270648.7 | 1440.0012 | 5 | 29 | 3.600115 | -2.282013 | 2.582675 | 0.9127917 | 11.20974 | 3.439734
2018-04-03 22:21 | 270768.7 | 1560 | 5 | 29 | 3.579471 | -2.282052 | 2.582675 | 0.9888399 | 11.20974 | 3.712721
2018-04-03 22:23 | 270888.7 | 1680.0014 | 5 | 29 | 3.559616 | -2.282117 | 2.582675 | 1.064924 | 11.20974 | 3.984305
2018-04-03 22:25 | 271008.7 | 1800.0003 | 5 | 29 | 3.540359 | -2.282023 | 2.582675 | 1.140995 | 11.20974 | 4.254352
2018-04-03 22:27 | 271128.7 | 1920 | 5 | 29 | 3.522346 | -2.281973 | 2.582675 | 1.217064 | 11.20974 | 4.52297
2018-04-03 22:29 | 271248.7 | 2040.0014 | 5 | 29 | 3.505415 | -2.282054 | 2.582675 | 1.293129 | 11.20974 | 4.790241
2018-04-03 22:31 | 271368.7 | 2160.0003 | 5 | 29 | 3.489283 | -2.282064 | 2.582675 | 1.369163 | 11.20974 | 5.056156
2018-04-03 22:33 | 271488.7 | 2280 | 5 | 29 | 3.473445 | -2.282001 | 2.582675 | 1.445176 | 11.20974 | 5.320781
2018-04-03 22:35 | 271608.7 | 2400.0006 | 5 | 29 | 3.458241 | -2.282049 | 2.582675 | 1.521333 | 11.20974 | 5.584734
2018-04-03 22:37 | 271728.7 | 2520.0012 | 5 | 29 | 3.442893 | -2.282057 | 2.582675 | 1.597382 | 11.20974 | 5.847142
2018-04-03 22:39 | 271848.7 | 2640.001 | 5 | 29 | 3.427979 | -2.282133 | 2.582675 | 1.673463 | 11.20974 | 6.108512
2018-04-03 22:41 | 271968.7 | 2760.0008 | 5 | 29 | 3.41308 | -2.282122 | 2.582675 | 1.74954 | 11.20974 | 6.368738
2018-04-03 22:43 | 272088.7 | 2880.0012 | 5 | 29 | 3.397274 | -2.282147 | 2.582675 | 1.82559 | 11.20974 | 6.62771
2018-04-03 22:45 | 272208.7 | 3000.0011 | 5 | 29 | 3.380284 | -2.282111 | 2.582675 | 1.901662 | 11.20974 | 6.885512
2018-04-03 22:47 | 272328.7 | 3120.0007 | 5 | 29 | 3.361767 | -2.282013 | 2.582675 | 1.977666 | 11.20974 | 7.141731
2018-04-03 22:49 | 272448.7 | 3240.0003 | 5 | 29 | 3.341345 | -2.282115 | 2.582675 | 2.053691 | 11.20974 | 7.396559
2018-04-03 22:51 | 272568.7 | 3360.001 | 5 | 29 | 3.317711 | -2.282061 | 2.582675 | 2.129843 | 11.20974 | 7.650129
2018-04-03 22:53 | 272688.7 | 3480.0015 | 5 | 29 | 3.29068 | -2.282049 | 2.582675 | 2.205936 | 11.20974 | 7.901585
2018-04-03 22:55 | 272808.7 | 3600.0012 | 5 | 29 | 3.258604 | -2.281974 | 2.582675 | 2.281998 | 11.20974 | 8.1507
2018-04-03 22:57 | 272928.7 | 3720.0026 | 5 | 29 | 3.219175 | -2.282098 | 2.582675 | 2.358042 | 11.20974 | 8.397049
2018-04-03 22:59 | 273048.7 | 3840.0017 | 5 | 29 | 3.1682 | -2.282049 | 2.582675 | 2.434134 | 11.20974 | 8.640153
2018-04-03 23:01 | 273168.7 | 3960.0012 | 5 | 29 | 3.097863 | -2.282108 | 2.582675 | 2.510181 | 11.20974 | 8.878569
2018-04-03 23:03 | 273281.9 | 4073.1711 | 5 | 29 | 3 | -2.282084 | 2.582675 | 2.581915 | 11.20974 | 9.097548
2018-04-03 23:05 | 273401.9 | 120.0007 | 6 | 29 | 3.581702 | 0 | 2.582675 | 2.581915 | 11.20974 | 9.097548
2018-04-03 23:07 | 273521.9 | 240.0014 | 6 | 29 | 3.618278 | 0 | 2.582675 | 2.581915 | 11.20974 | 9.097548
2018-04-03 23:08 | 273581.9 | 300.0033 | 6 | 29 | 3.628024 | 0 | 2.582675 | 2.581915 | 11.20974 | 9.097548
2018-04-03 23:08 | 273582 | 0.0034 | 7 | 30 | 3.628073 | 0 | 0 | 0 | 0 | 0
2018-04-03 23:10 | 273702 | 120.001 | 2 | 30 | 4.200186 | 3.875705 | 0.1434463 | 0 | 0.6002696 | 0
2018-04-03 23:12 | 273822 | 240.0022 | 2 | 30 | 4.200233 | 3.499747 | 0.2663173 | 0 | 1.116352 | 0
2018-04-03 23:13 | 273909.1 | 327.0212 | 2 | 30 | 4.200168 | 3.259995 | 0.3478268 | 0 | 1.458708 | 0
2018-04-03 23:15 | 274029.1 | 120.0001 | 3 | 30 | 4.226501 | 3.259889 | 0.456116 | 0 | 1.914921 | 0
2018-04-03 23:17 | 274149.1 | 240.0008 | 3 | 30 | 4.25053 | 3.260167 | 0.5646758 | 0 | 2.375065 | 0
2018-04-03 23:19 | 274269.1 | 360.0019 | 3 | 30 | 4.274637 | 3.260156 | 0.6734183 | 0 | 2.838567 | 0
2018-04-03 23:21 | 274389.1 | 480.0011 | 3 | 30 | 4.300924 | 3.259835 | 0.7821196 | 0 | 3.304642 | 0
2018-04-03 23:23 | 274509.1 | 600.0016 | 3 | 30 | 4.329678 | 3.260106 | 0.8907705 | 0 | 3.77348 | 0
2018-04-03 23:25 | 274629.1 | 720.002 | 3 | 30 | 4.360764 | 3.260194 | 0.9994633 | 0 | 4.245764 | 0
2018-04-03 23:27 | 274749.1 | 840.0008 | 3 | 30 | 4.39304 | 3.260163 | 1.108119 | 0 | 4.721334 | 0
2018-04-03 23:29 | 274869.1 | 960.0024 | 3 | 30 | 4.400102 | 3.027743 | 1.213577 | 0 | 5.185283 | 0
2018-04-03 23:31 | 274989.1 | 1080.0012 | 3 | 30 | 4.400152 | 2.784093 | 1.310362 | 0 | 5.611153 | 0
2018-04-03 23:33 | 275109.1 | 1200.0002 | 3 | 30 | 4.400195 | 2.57636 | 1.399615 | 0 | 6.003879 | 0
2018-04-03 23:35 | 275229.1 | 1320.0008 | 3 | 30 | 4.400159 | 2.40153 | 1.482465 | 0 | 6.368432 | 0
2018-04-03 23:37 | 275349.1 | 1440.0011 | 3 | 30 | 4.400141 | 2.249551 | 1.559927 | 0 | 6.709276 | 0
2018-04-03 23:39 | 275469.1 | 1560.001 | 3 | 30 | 4.400149 | 2.118518 | 1.632672 | 0 | 7.029362 | 0
2018-04-03 23:41 | 275589.1 | 1680.0015 | 3 | 30 | 4.400106 | 1.999032 | 1.701252 | 0 | 7.331122 | 0
2018-04-03 23:43 | 275709.1 | 1800.0003 | 3 | 30 | 4.400113 | 1.893451 | 1.766078 | 0 | 7.616365 | 0
2018-04-03 23:45 | 275829.1 | 1920.0009 | 3 | 30 | 4.400087 | 1.797862 | 1.82758 | 0 | 7.886977 | 0
2018-04-03 23:47 | 275949.1 | 2040 | 3 | 30 | 4.400062 | 1.711578 | 1.886062 | 0 | 8.144302 | 0
2018-04-03 23:49 | 276069.1 | 2160.0013 | 3 | 30 | 4.400105 | 1.629199 | 1.941716 | 0 | 8.389187 | 0
2018-04-03 23:51 | 276189.1 | 2280.0002 | 3 | 30 | 4.400066 | 1.552506 | 1.994726 | 0 | 8.622437 | 0
2018-04-03 23:53 | 276309.1 | 2400.0007 | 3 | 30 | 4.400064 | 1.478216 | 2.045232 | 0 | 8.844666 | 0
2018-04-03 23:55 | 276429.1 | 2520.0004 | 3 | 30 | 4.400077 | 1.408678 | 2.09333 | 0 | 9.056301 | 0
2018-04-03 23:57 | 276549.1 | 2640.0002 | 3 | 30 | 4.400074 | 1.341992 | 2.139157 | 0 | 9.257941 | 0
2018-04-03 23:59 | 276669.1 | 2760.0015 | 3 | 30 | 4.40011 | 1.278721 | 2.182836 | 0 | 9.450134 | 0
2018-04-04 00:01 | 276789.1 | 2880.0011 | 3 | 30 | 4.400117 | 1.217199 | 2.224408 | 0 | 9.633054 | 0
2018-04-04 00:03 | 276909.1 | 3000.0001 | 3 | 30 | 4.400006 | 1.157669 | 2.263974 | 0 | 9.807144 | 0
2018-04-04 00:05 | 277029.1 | 3120.0013 | 3 | 30 | 4.400105 | 1.100009 | 2.301599 | 0 | 9.972697 | 0
2018-04-04 00:07 | 277149.1 | 3240.0003 | 3 | 30 | 4.400105 | 1.044737 | 2.337335 | 0 | 10.12994 | 0
2018-04-04 00:09 | 277269.1 | 3360.0001 | 3 | 30 | 4.400028 | 0.9908848 | 2.371238 | 0 | 10.27912 | 0
2018-04-04 00:11 | 277389.1 | 3480.0014 | 3 | 30 | 4.400066 | 0.9418144 | 2.403459 | 0 | 10.42089 | 0
2018-04-04 00:13 | 277509.1 | 3600.0003 | 3 | 30 | 4.400063 | 0.8925304 | 2.434017 | 0 | 10.55535 | 0
2018-04-04 00:15 | 277629.1 | 3720.0009 | 3 | 30 | 4.400066 | 0.8463497 | 2.462989 | 0 | 10.68282 | 0
2018-04-04 00:17 | 277749.1 | 3840.0014 | 3 | 30 | 4.400019 | 0.8020086 | 2.490452 | 0 | 10.80366 | 0
2018-04-04 00:19 | 277869.1 | 3960.0011 | 3 | 30 | 4.400057 | 0.760582 | 2.51649 | 0 | 10.91823 | 0
2018-04-04 00:21 | 277989.1 | 4080 | 3 | 30 | 4.400068 | 0.721612 | 2.541199 | 0 | 11.02695 | 0
2018-04-04 00:23 | 278109.1 | 4200.0022 | 3 | 30 | 4.400084 | 0.6832991 | 2.564609 | 0 | 11.12996 | 0
2018-04-04 00:25 | 278206.5 | 4297.4038 | 3 | 30 | 4.400015 | 0.6519947 | 2.58267 | 0 | 11.20943 | 0
2018-04-04 00:27 | 278326.5 | 120.0007 | 4 | 30 | 4.288671 | 0 | 2.58267 | 0 | 11.20943 | 0
2018-04-04 00:29 | 278446.5 | 240.0005 | 4 | 30 | 4.27651 | 0 | 2.58267 | 0 | 11.20943 | 0
2018-04-04 00:30 | 278506.5 | 300.0025 | 4 | 30 | 4.273232 | 0 | 2.58267 | 0 | 11.20943 | 0
2018-04-04 00:32 | 278626.6 | 120 | 5 | 30 | 3.935366 | -2.281942 | 2.58267 | 0.07603771 | 11.20943 | 0.302714
2018-04-04 00:34 | 278746.6 | 240.0013 | 5 | 30 | 3.891803 | -2.282043 | 2.58267 | 0.1520583 | 11.20943 | 0.6001292
2018-04-04 00:36 | 278866.6 | 360.0002 | 5 | 30 | 3.855391 | -2.282015 | 2.58267 | 0.2281947 | 11.20943 | 0.8950351
2018-04-04 00:38 | 278986.6 | 480.0009 | 5 | 30 | 3.821717 | -2.282084 | 2.58267 | 0.3042585 | 11.20943 | 1.186996
2018-04-04 00:40 | 279106.6 | 600.0021 | 5 | 30 | 3.789616 | -2.282006 | 2.58267 | 0.3803174 | 11.20943 | 1.476443
2018-04-04 00:42 | 279226.6 | 720.0002 | 5 | 30 | 3.758127 | -2.281974 | 2.58267 | 0.4563862 | 11.20943 | 1.763513
2018-04-04 00:44 | 279346.6 | 840.0017 | 5 | 30 | 3.727435 | -2.281943 | 2.58267 | 0.5324118 | 11.20943 | 2.048053
2018-04-04 00:46 | 279466.6 | 960.0006 | 5 | 30 | 3.698011 | -2.281939 | 2.58267 | 0.6084929 | 11.20943 | 2.330516
2018-04-04 00:48 | 279586.6 | 1080.0002 | 5 | 30 | 3.670868 | -2.281971 | 2.58267 | 0.6845829 | 11.20943 | 2.610846
2018-04-04 00:50 | 279706.6 | 1200 | 5 | 30 | 3.645881 | -2.281978 | 2.58267 | 0.7606586 | 11.20943 | 2.889143
2018-04-04 00:52 | 279826.6 | 1320.0021 | 5 | 30 | 3.622745 | -2.282019 | 2.58267 | 0.8367271 | 11.20943 | 3.165592
2018-04-04 00:54 | 279946.6 | 1440.001 | 5 | 30 | 3.600506 | -2.281988 | 2.58267 | 0.9127697 | 11.20943 | 3.440222
2018-04-04 00:56 | 280066.6 | 1560.0009 | 5 | 30 | 3.579551 | -2.282026 | 2.58267 | 0.9888139 | 11.20943 | 3.713211
2018-04-04 00:58 | 280186.6 | 1680.0013 | 5 | 30 | 3.559512 | -2.281956 | 2.58267 | 1.064891 | 11.20943 | 3.98476
2018-04-04 01:00 | 280306.6 | 1800.0002 | 5 | 30 | 3.54026 | -2.281986 | 2.58267 | 1.140953 | 11.20943 | 4.254765
2018-04-04 01:02 | 280426.6 | 1920.0009 | 5 | 30 | 3.52196 | -2.281991 | 2.58267 | 1.217046 | 11.20943 | 4.52345
2018-04-04 01:04 | 280546.6 | 2040.0021 | 5 | 30 | 3.504643 | -2.282061 | 2.58267 | 1.293115 | 11.20943 | 4.790702
2018-04-04 01:06 | 280666.6 | 2160.001 | 5 | 30 | 3.487917 | -2.28201 | 2.58267 | 1.369174 | 11.20943 | 5.056623
2018-04-04 01:08 | 280786.6 | 2280 | 5 | 30 | 3.471848 | -2.282004 | 2.58267 | 1.44525 | 11.20943 | 5.321351
2018-04-04 01:10 | 280906.6 | 2400.0013 | 5 | 30 | 3.456518 | -2.282022 | 2.58267 | 1.521316 | 11.20943 | 5.584854
2018-04-04 01:12 | 281026.6 | 2520.001 | 5 | 30 | 3.441576 | -2.282059 | 2.58267 | 1.597383 | 11.20943 | 5.847209
2018-04-04 01:14 | 281146.6 | 2640.0017 | 5 | 30 | 3.42683 | -2.28211 | 2.58267 | 1.673449 | 11.20943 | 6.108435
2018-04-04 01:16 | 281266.6 | 2760.0014 | 5 | 30 | 3.412008 | -2.281915 | 2.58267 | 1.749511 | 11.20943 | 6.368526
2018-04-04 01:18 | 281386.6 | 2880.0002 | 5 | 30 | 3.396186 | -2.282083 | 2.58267 | 1.825557 | 11.20943 | 6.627401
2018-04-04 01:20 | 281506.6 | 3000 | 5 | 30 | 3.379545 | -2.282054 | 2.58267 | 1.901603 | 11.20943 | 6.885052
2018-04-04 01:22 | 281626.6 | 3120.0022 | 5 | 30 | 3.360965 | -2.282047 | 2.58267 | 1.977637 | 11.20943 | 7.141316
2018-04-04 01:24 | 281746.6 | 3240.001 | 5 | 30 | 3.340228 | -2.282026 | 2.58267 | 2.05378 | 11.20943 | 7.396459
2018-04-04 01:26 | 281866.6 | 3360.0009 | 5 | 30 | 3.316387 | -2.28198 | 2.58267 | 2.129856 | 11.20943 | 7.649678
2018-04-04 01:28 | 281986.6 | 3480.0014 | 5 | 30 | 3.2889 | -2.282006 | 2.58267 | 2.205925 | 11.20943 | 7.900936
2018-04-04 01:30 | 282106.6 | 3600.0011 | 5 | 30 | 3.25655 | -2.282057 | 2.58267 | 2.28198 | 11.20943 | 8.149878
2018-04-04 01:32 | 282226.6 | 3720.0001 | 5 | 30 | 3.217399 | -2.282037 | 2.58267 | 2.358008 | 11.20943 | 8.39603
2018-04-04 01:34 | 282346.6 | 3840.0007 | 5 | 30 | 3.16723 | -2.282042 | 2.58267 | 2.434076 | 11.20943 | 8.638951
2018-04-04 01:36 | 282466.6 | 3960.0003 | 5 | 30 | 3.097519 | -2.28202 | 2.58267 | 2.51018 | 11.20943 | 8.877507
2018-04-04 01:38 | 282579.4 | 4072.7983 | 5 | 30 | 2.999994 | -2.282035 | 2.58267 | 2.581685 | 11.20943 | 9.095764
2018-04-04 01:40 | 282699.4 | 120.0007 | 6 | 30 | 3.581801 | 0 | 2.58267 | 2.581685 | 11.20943 | 9.095764
2018-04-04 01:42 | 282819.4 | 240.0004 | 6 | 30 | 3.618484 | 0 | 2.58267 | 2.581685 | 11.20943 | 9.095764
2018-04-04 01:43 | 282879.4 | 300.004 | 6 | 30 | 3.628211 | 0 | 2.58267 | 2.581685 | 11.20943 | 9.095764
2018-04-04 01:43 | 282879.5 | 0.0027 | 7 | 31 | 3.627977 | 0 | 0 | 0 | 0 | 0
2018-04-04 01:45 | 282999.5 | 120.001 | 2 | 31 | 4.200178 | 3.868257 | 0.1433195 | 0 | 0.5997541 | 0
2018-04-04 01:47 | 283119.5 | 240.0004 | 2 | 31 | 4.200212 | 3.493926 | 0.2658763 | 0 | 1.114518 | 0
2018-04-04 01:48 | 283204.9 | 325.41 | 2 | 31 | 4.200165 | 3.259992 | 0.3458192 | 0 | 1.450293 | 0
2018-04-04 01:50 | 283325 | 120.0004 | 3 | 31 | 4.226325 | 3.260161 | 0.45409 | 0 | 1.906418 | 0
2018-04-04 01:52 | 283445 | 240.0014 | 3 | 31 | 4.250157 | 3.260068 | 0.5627814 | 0 | 2.3671 | 0
2018-04-04 01:54 | 283565 | 360.0012 | 3 | 31 | 4.274366 | 3.259845 | 0.6713908 | 0 | 2.830007 | 0
2018-04-04 01:56 | 283685 | 480.0012 | 3 | 31 | 4.300494 | 3.259885 | 0.7800895 | 0 | 3.29602 | 0
2018-04-04 01:58 | 283805 | 600.0001 | 3 | 31 | 4.329041 | 3.259904 | 0.8886582 | 0 | 3.764449 | 0
2018-04-04 02:00 | 283925 | 720.002 | 3 | 31 | 4.360025 | 3.26014 | 0.9974451 | 0 | 4.237055 | 0
2018-04-04 02:02 | 284045 | 840.0009 | 3 | 31 | 4.392297 | 3.260139 | 1.10602 | 0 | 4.712189 | 0
2018-04-04 02:04 | 284165 | 960.0006 | 3 | 31 | 4.40017 | 3.030656 | 1.211687 | 0 | 5.177037 | 0
2018-04-04 02:06 | 284285 | 1080.0003 | 3 | 31 | 4.400177 | 2.786302 | 1.308519 | 0 | 5.603116 | 0
2018-04-04 02:08 | 284405 | 1200.0006 | 3 | 31 | 4.400191 | 2.577189 | 1.397795 | 0 | 5.995941 | 0
2018-04-04 02:10 | 284525 | 1320.0006 | 3 | 31 | 4.400127 | 2.398229 | 1.480602 | 0 | 6.360304 | 0
2018-04-04 02:12 | 284645 | 1440.0003 | 3 | 31 | 4.40011 | 2.246158 | 1.557993 | 0 | 6.700834 | 0
2018-04-04 02:14 | 284765 | 1560.0002 | 3 | 31 | 4.400035 | 2.114455 | 1.630665 | 0 | 7.020601 | 0
2018-04-04 02:16 | 284885 | 1680.0007 | 3 | 31 | 4.400072 | 1.998765 | 1.699152 | 0 | 7.321952 | 0
2018-04-04 02:18 | 285005 | 1800.0021 | 3 | 31 | 4.400088 | 1.893252 | 1.764023 | 0 | 7.607391 | 0
2018-04-04 02:20 | 285125 | 1920.0002 | 3 | 31 | 4.400084 | 1.798953 | 1.825524 | 0 | 7.878003 | 0
2018-04-04 02:22 | 285245 | 2040.0001 | 3 | 31 | 4.400119 | 1.711384 | 1.884022 | 0 | 8.135397 | 0
2018-04-04 02:24 | 285365 | 2160.0013 | 3 | 31 | 4.400057 | 1.627905 | 1.93964 | 0 | 8.380124 | 0
2018-04-04 02:26 | 285485 | 2280.0002 | 3 | 31 | 4.400084 | 1.549749 | 1.992598 | 0 | 8.613142 | 0
2018-04-04 02:28 | 285605 | 2400.0001 | 3 | 31 | 4.400111 | 1.477217 | 2.043024 | 0 | 8.835021 | 0
2018-04-04 02:30 | 285725 | 2520.0021 | 3 | 31 | 4.400085 | 1.407642 | 2.091103 | 0 | 9.04657 | 0
2018-04-04 02:32 | 285845 | 2640.0002 | 3 | 31 | 4.400127 | 1.341839 | 2.136909 | 0 | 9.248123 | 0
2018-04-04 02:34 | 285965 | 2760 | 3 | 31 | 4.400116 | 1.278506 | 2.180556 | 0 | 9.440172 | 0
2018-04-04 02:36 | 286085 | 2880.0013 | 3 | 31 | 4.400105 | 1.218472 | 2.222153 | 0 | 9.623202 | 0
2018-04-04 02:38 | 286205 | 3000.0011 | 3 | 31 | 4.40011 | 1.159825 | 2.261775 | 0 | 9.797543 | 0
2018-04-04 02:40 | 286325 | 3120.0008 | 3 | 31 | 4.400073 | 1.102888 | 2.299475 | 0 | 9.963423 | 0
2018-04-04 02:42 | 286445 | 3240.0006 | 3 | 31 | 4.400094 | 1.047198 | 2.335299 | 0 | 10.12105 | 0
2018-04-04 02:44 | 286565 | 3360.0012 | 3 | 31 | 4.400135 | 0.9954004 | 2.369311 | 0 | 10.27071 | 0
2018-04-04 02:46 | 286685 | 3480 | 3 | 31 | 4.400034 | 0.9438744 | 2.401623 | 0 | 10.41288 | 0
2018-04-04 02:48 | 286805 | 3600.0013 | 3 | 31 | 4.400101 | 0.8948135 | 2.432253 | 0 | 10.54766 | 0
2018-04-04 02:50 | 286925 | 3720.0011 | 3 | 31 | 4.400084 | 0.8485718 | 2.461297 | 0 | 10.67545 | 0
2018-04-04 02:52 | 287045 | 3840 | 3 | 31 | 4.400068 | 0.8039322 | 2.488814 | 0 | 10.79653 | 0
2018-04-04 02:54 | 287165 | 3960.0013 | 3 | 31 | 4.40007 | 0.7615242 | 2.514891 | 0 | 10.91127 | 0
2018-04-04 02:56 | 287285 | 4080.0002 | 3 | 31 | 4.400095 | 0.7209711 | 2.53959 | 0 | 11.01995 | 0
2018-04-04 02:58 | 287405 | 4200.0016 | 3 | 31 | 4.40012 | 0.6830416 | 2.56296 | 0 | 11.12277 | 0
2018-04-04 03:00 | 287506 | 4301.0449 | 3 | 31 | 4.400114 | 0.6519966 | 2.581681 | 0 | 11.20515 | 0
2018-04-04 03:02 | 287626.1 | 120.0015 | 4 | 31 | 4.288673 | 0 | 2.581681 | 0 | 11.20515 | 0
2018-04-04 03:04 | 287746.1 | 240.0005 | 4 | 31 | 4.276518 | 0 | 2.581681 | 0 | 11.20515 | 0
2018-04-04 03:05 | 287806.1 | 300.0017 | 4 | 31 | 4.273233 | 0 | 2.581681 | 0 | 11.20515 | 0
2018-04-04 03:07 | 287926.1 | 120.0008 | 5 | 31 | 3.935393 | -2.282025 | 2.581681 | 0.07603819 | 11.20515 | 0.302716
2018-04-04 03:09 | 288046.1 | 240.0006 | 5 | 31 | 3.891538 | -2.282056 | 2.581681 | 0.1521272 | 11.20515 | 0.6003918
2018-04-04 03:11 | 288166.1 | 360.0005 | 5 | 31 | 3.854988 | -2.282081 | 2.581681 | 0.2281981 | 11.20515 | 0.8950126
2018-04-04 03:13 | 288286.1 | 480.0012 | 5 | 31 | 3.82124 | -2.281949 | 2.581681 | 0.3042528 | 11.20515 | 1.186902
2018-04-04 03:15 | 288406.1 | 600.0011 | 5 | 31 | 3.789325 | -2.282003 | 2.581681 | 0.3802831 | 11.20515 | 1.47621
2018-04-04 03:17 | 288526.1 | 720.0001 | 5 | 31 | 3.758332 | -2.282004 | 2.581681 | 0.4563302 | 11.20515 | 1.763195
2018-04-04 03:19 | 288646.1 | 840.0009 | 5 | 31 | 3.727336 | -2.282086 | 2.581681 | 0.5324617 | 11.20515 | 2.04814
2018-04-04 03:21 | 288766.1 | 960.0009 | 5 | 31 | 3.697888 | -2.282061 | 2.581681 | 0.6085196 | 11.20515 | 2.330497
2018-04-04 03:23 | 288886.1 | 1080.0015 | 5 | 31 | 3.670826 | -2.28203 | 2.581681 | 0.6845707 | 11.20515 | 2.610684
2018-04-04 03:25 | 289006.1 | 1200.001 | 5 | 31 | 3.645649 | -2.282104 | 2.581681 | 0.7606283 | 11.20515 | 2.888911
2018-04-04 03:27 | 289126.1 | 1320.0006 | 5 | 31 | 3.622282 | -2.282017 | 2.581681 | 0.8366553 | 11.20515 | 3.165182
2018-04-04 03:29 | 289246.1 | 1440.0017 | 5 | 31 | 3.600453 | -2.282054 | 2.581681 | 0.9127541 | 11.20515 | 3.439997
2018-04-04 03:31 | 289366.1 | 1560.0004 | 5 | 31 | 3.579766 | -2.282069 | 2.581681 | 0.9888265 | 11.20515 | 3.713094
2018-04-04 03:33 | 289486.1 | 1680.0006 | 5 | 31 | 3.559736 | -2.281988 | 2.581681 | 1.064874 | 11.20515 | 3.984563
2018-04-04 03:35 | 289606.1 | 1800.0003 | 5 | 31 | 3.540506 | -2.282057 | 2.581681 | 1.140966 | 11.20515 | 4.254695
2018-04-04 03:37 | 289726.1 | 1920.0006 | 5 | 31 | 3.522649 | -2.282023 | 2.581681 | 1.217042 | 11.20515 | 4.523354
2018-04-04 03:39 | 289846.1 | 2040.0009 | 5 | 31 | 3.50522 | -2.282003 | 2.581681 | 1.29313 | 11.20515 | 4.790712
2018-04-04 03:41 | 289966.1 | 2160.0011 | 5 | 31 | 3.488858 | -2.282028 | 2.581681 | 1.369197 | 11.20515 | 5.056719
2018-04-04 03:43 | 290086.1 | 2280.0005 | 5 | 31 | 3.473324 | -2.28203 | 2.581681 | 1.445249 | 11.20515 | 5.321453
2018-04-04 03:45 | 290206.1 | 2400.0006 | 5 | 31 | 3.458495 | -2.28215 | 2.581681 | 1.521329 | 11.20515 | 5.585129
2018-04-04 03:47 | 290326.1 | 2520.0008 | 5 | 31 | 3.443335 | -2.282017 | 2.581681 | 1.597363 | 11.20515 | 5.847513
2018-04-04 03:49 | 290446.1 | 2640.0003 | 5 | 31 | 3.428329 | -2.282084 | 2.581681 | 1.673421 | 11.20515 | 6.108833
2018-04-04 03:51 | 290566.1 | 2760.0014 | 5 | 31 | 3.41296 | -2.281942 | 2.581681 | 1.749515 | 11.20515 | 6.369128
2018-04-04 03:53 | 290686.1 | 2880.001 | 5 | 31 | 3.396927 | -2.282061 | 2.581681 | 1.825598 | 11.20515 | 6.628191
2018-04-04 03:55 | 290806.1 | 3000.0005 | 5 | 31 | 3.379601 | -2.282063 | 2.581681 | 1.901652 | 11.20515 | 6.88589
2018-04-04 03:57 | 290926.1 | 3120.0005 | 5 | 31 | 3.361101 | -2.282061 | 2.581681 | 1.977588 | 11.20515 | 7.141841
2018-04-04 03:59 | 291046.1 | 3240.0015 | 5 | 31 | 3.340672 | -2.282017 | 2.581681 | 2.0538 | 11.20515 | 7.397232
2018-04-04 04:01 | 291166.1 | 3360.0001 | 5 | 31 | 3.317279 | -2.282022 | 2.581681 | 2.129852 | 11.20515 | 7.650423
2018-04-04 04:03 | 291286.1 | 3480.0004 | 5 | 31 | 3.290554 | -2.281995 | 2.581681 | 2.205931 | 11.20515 | 7.901808
2018-04-04 04:05 | 291406.1 | 3600.0012 | 5 | 31 | 3.258313 | -2.282011 | 2.581681 | 2.281995 | 11.20515 | 8.15091
2018-04-04 04:07 | 291526.1 | 3720.0001 | 5 | 31 | 3.218595 | -2.282034 | 2.581681 | 2.35798 | 11.20515 | 8.397041
2018-04-04 04:09 | 291646.1 | 3840.0003 | 5 | 31 | 3.167315 | -2.281998 | 2.581681 | 2.434132 | 11.20515 | 8.64029
2018-04-04 04:11 | 291766.1 | 3960.0013 | 5 | 31 | 3.097056 | -2.282113 | 2.581681 | 2.510195 | 11.20515 | 8.878691
2018-04-04 04:13 | 291877.1 | 4070.9484 | 5 | 31 | 2.999999 | -2.282095 | 2.581681 | 2.580485 | 11.20515 | 9.093214
2018-04-04 04:15 | 291997.1 | 120.0004 | 6 | 31 | 3.582128 | 0 | 2.581681 | 2.580485 | 11.20515 | 9.093214
2018-04-04 04:17 | 292117.1 | 240.0004 | 6 | 31 | 3.618865 | 0 | 2.581681 | 2.580485 | 11.20515 | 9.093214
2018-04-04 04:18 | 292177.1 | 300.0035 | 6 | 31 | 3.628603 | 0 | 2.581681 | 2.580485 | 11.20515 | 9.093214
2018-04-04 04:18 | 292177.1 | 0.0027 | 7 | 32 | 3.628652 | 0 | 0 | 0 | 0 | 0
2018-04-04 04:20 | 292297.2 | 120.0005 | 2 | 32 | 4.200191 | 3.862782 | 0.1430991 | 0 | 0.5988653 | 0
2018-04-04 04:22 | 292417.2 | 240.0004 | 2 | 32 | 4.200191 | 3.48945 | 0.2655519 | 0 | 1.113191 | 0
2018-04-04 04:23 | 292501.7 | 324.4861 | 2 | 32 | 4.200148 | 3.259995 | 0.3444675 | 0 | 1.444651 | 0
2018-04-04 04:25 | 292621.7 | 120 | 3 | 32 | 4.226619 | 3.260074 | 0.4528072 | 0 | 1.901082 | 0
2018-04-04 04:27 | 292741.7 | 240.0016 | 3 | 32 | 4.251266 | 3.260158 | 0.5614913 | 0 | 2.361802 | 0
2018-04-04 04:29 | 292861.7 | 360.002 | 3 | 32 | 4.275537 | 3.260186 | 0.6701192 | 0 | 2.824908 | 0
2018-04-04 04:31 | 292981.7 | 480.0025 | 3 | 32 | 4.301059 | 3.259858 | 0.7787984 | 0 | 3.290941 | 0
2018-04-04 04:33 | 293101.7 | 600.0002 | 3 | 32 | 4.329412 | 3.259889 | 0.8874826 | 0 | 3.759912 | 0
2018-04-04 04:35 | 293221.7 | 720.0001 | 3 | 32 | 4.360655 | 3.260005 | 0.9961504 | 0 | 4.232058 | 0
2018-04-04 04:37 | 293341.7 | 840.0006 | 3 | 32 | 4.392936 | 3.259843 | 1.104787 | 0 | 4.707539 | 0
2018-04-04 04:39 | 293461.7 | 960.0006 | 3 | 32 | 4.400191 | 3.03246 | 1.210338 | 0 | 5.171893 | 0
2018-04-04 04:41 | 293581.7 | 1080.001 | 3 | 32 | 4.400098 | 2.791741 | 1.307338 | 0 | 5.598711 | 0
2018-04-04 04:43 | 293701.7 | 1200.0007 | 3 | 32 | 4.400138 | 2.583091 | 1.396781 | 0 | 5.992271 | 0
2018-04-04 04:45 | 293821.7 | 1320.0015 | 3 | 32 | 4.400107 | 2.402747 | 1.479809 | 0 | 6.357607 | 0
2018-04-04 04:47 | 293941.7 | 1440.0008 | 3 | 32 | 4.400135 | 2.248864 | 1.557304 | 0 | 6.698596 | 0
2018-04-04 04:49 | 294061.7 | 1560.0012 | 3 | 32 | 4.400061 | 2.114116 | 1.629985 | 0 | 7.018401 | 0
2018-04-04 04:51 | 294181.7 | 1680.0009 | 3 | 32 | 4.400067 | 1.996814 | 1.698441 | 0 | 7.319616 | 0
2018-04-04 04:53 | 294301.7 | 1800.0016 | 3 | 32 | 4.400016 | 1.892196 | 1.763225 | 0 | 7.604674 | 0
2018-04-04 04:55 | 294421.7 | 1920.0011 | 3 | 32 | 4.400152 | 1.799951 | 1.824793 | 0 | 7.87558 | 0
2018-04-04 04:57 | 294541.7 | 2040.001 | 3 | 32 | 4.400115 | 1.710858 | 1.883306 | 0 | 8.133039 | 0
2018-04-04 04:59 | 294661.7 | 2160.0018 | 3 | 32 | 4.40009 | 1.626347 | 1.938887 | 0 | 8.377603 | 0
2018-04-04 05:01 | 294781.7 | 2280.0024 | 3 | 32 | 4.40006 | 1.549746 | 1.991807 | 0 | 8.610454 | 0
2018-04-04 05:03 | 294901.7 | 2400.0006 | 3 | 32 | 4.40006 | 1.47685 | 2.042241 | 0 | 8.832368 | 0
2018-04-04 05:05 | 295021.7 | 2520.0015 | 3 | 32 | 4.40008 | 1.407461 | 2.090296 | 0 | 9.043811 | 0
2018-04-04 05:07 | 295141.7 | 2640.0022 | 3 | 32 | 4.400131 | 1.340865 | 2.136077 | 0 | 9.245255 | 0
2018-04-04 05:09 | 295261.7 | 2760.0007 | 3 | 32 | 4.400039 | 1.276313 | 2.179694 | 0 | 9.43717 | 0
2018-04-04 05:11 | 295381.7 | 2880.0008 | 3 | 32 | 4.40008 | 1.214362 | 2.221207 | 0 | 9.619832 | 0
2018-04-04 05:13 | 295501.7 | 3000.0007 | 3 | 32 | 4.400055 | 1.154426 | 2.260613 | 0 | 9.793221 | 0
2018-04-04 05:15 | 295621.7 | 3120.0022 | 3 | 32 | 4.39999 | 1.098102 | 2.298221 | 0 | 9.958696 | 0
2018-04-04 05:17 | 295741.7 | 3240.0004 | 3 | 32 | 4.400015 | 1.044372 | 2.333936 | 0 | 10.11585 | 0
2018-04-04 05:19 | 295861.7 | 3360.0004 | 3 | 32 | 4.400073 | 0.9935884 | 2.367877 | 0 | 10.26519 | 0
2018-04-04 05:21 | 295981.7 | 3480.0012 | 3 | 32 | 4.400077 | 0.9428358 | 2.400182 | 0 | 10.40733 | 0
2018-04-04 05:23 | 296101.7 | 3600.0011 | 3 | 32 | 4.400087 | 0.8937063 | 2.430777 | 0 | 10.54195 | 0
2018-04-04 05:25 | 296221.7 | 3720.0006 | 3 | 32 | 4.400041 | 0.8464699 | 2.45975 | 0 | 10.66943 | 0
2018-04-04 05:27 | 296341.7 | 3840.0009 | 3 | 32 | 4.400037 | 0.803318 | 2.487257 | 0 | 10.79047 | 0
2018-04-04 05:29 | 296461.7 | 3960.0022 | 3 | 32 | 4.400088 | 0.7625074 | 2.513351 | 0 | 10.90528 | 0
2018-04-04 05:31 | 296581.7 | 4080.0006 | 3 | 32 | 4.400032 | 0.7215357 | 2.538076 | 0 | 11.01407 | 0
2018-04-04 05:33 | 296701.7 | 4200.0011 | 3 | 32 | 4.399987 | 0.6816359 | 2.561471 | 0 | 11.11701 | 0
2018-04-04 05:35 | 296799.2 | 4297.4536 | 3 | 32 | 4.400051 | 0.6519947 | 2.579521 | 0 | 11.19643 | 0
2018-04-04 05:37 | 296919.2 | 120.0016 | 4 | 32 | 4.288408 | 0 | 2.579521 | 0 | 11.19643 | 0
2018-04-04 05:39 | 297039.2 | 240.0001 | 4 | 32 | 4.276223 | 0 | 2.579521 | 0 | 11.19643 | 0
2018-04-04 05:40 | 297099.2 | 300.0039 | 4 | 32 | 4.272925 | 0 | 2.579521 | 0 | 11.19643 | 0
2018-04-04 05:42 | 297219.3 | 120.0013 | 5 | 32 | 3.935198 | -2.282086 | 2.579521 | 0.07606633 | 11.19643 | 0.3028097
2018-04-04 05:44 | 297339.3 | 240.0016 | 5 | 32 | 3.891376 | -2.281967 | 2.579521 | 0.1520817 | 11.19643 | 0.6001821
2018-04-04 05:46 | 297459.3 | 360.0009 | 5 | 32 | 3.854809 | -2.282081 | 2.579521 | 0.2281889 | 11.19643 | 0.8949346
2018-04-04 05:48 | 297579.3 | 480.0005 | 5 | 32 | 3.820906 | -2.281954 | 2.579521 | 0.3042379 | 11.19643 | 1.186783
2018-04-04 05:50 | 297699.3 | 600.0009 | 5 | 32 | 3.789132 | -2.281952 | 2.579521 | 0.3802925 | 11.19643 | 1.476165
2018-04-04 05:52 | 297819.3 | 720.0015 | 5 | 32 | 3.757891 | -2.282019 | 2.579521 | 0.4563657 | 11.19643 | 1.763227
2018-04-04 05:54 | 297939.3 | 840.0002 | 5 | 32 | 3.726912 | -2.282042 | 2.579521 | 0.5324413 | 11.19643 | 2.04793
2018-04-04 05:56 | 298059.3 | 960.0011 | 5 | 32 | 3.697463 | -2.282022 | 2.579521 | 0.6085067 | 11.19643 | 2.330287
2018-04-04 05:58 | 298179.3 | 1080.0016 | 5 | 32 | 3.669973 | -2.282113 | 2.579521 | 0.6845835 | 11.19643 | 2.61052
2018-04-04 06:00 | 298299.3 | 1200.0004 | 5 | 32 | 3.644679 | -2.282026 | 2.579521 | 0.7606394 | 11.19643 | 2.888663
2018-04-04 06:02 | 298419.3 | 1320.0008 | 5 | 32 | 3.62179 | -2.281997 | 2.579521 | 0.8367301 | 11.19643 | 3.1651
2018-04-04 06:04 | 298539.3 | 1440.0012 | 5 | 32 | 3.600357 | -2.282003 | 2.579521 | 0.9127185 | 11.19643 | 3.439498
2018-04-04 06:06 | 298659.3 | 1560.0015 | 5 | 32 | 3.579309 | -2.281984 | 2.579521 | 0.9888629 | 11.19643 | 3.712841
2018-04-04 06:08 | 298779.3 | 1680.0012 | 5 | 32 | 3.558764 | -2.281998 | 2.579521 | 1.064906 | 11.19643 | 3.984234
2018-04-04 06:10 | 298899.3 | 1800.0015 | 5 | 32 | 3.539279 | -2.282004 | 2.579521 | 1.140992 | 11.19643 | 4.254258
2018-04-04 06:12 | 299019.3 | 1920.0001 | 5 | 32 | 3.521096 | -2.282042 | 2.579521 | 1.217057 | 11.19643 | 4.522778
2018-04-04 06:14 | 299139.3 | 2040.0013 | 5 | 32 | 3.504202 | -2.282037 | 2.579521 | 1.293127 | 11.19643 | 4.789977
2018-04-04 06:16 | 299259.3 | 2160.0006 | 5 | 32 | 3.487869 | -2.281991 | 2.579521 | 1.369195 | 11.19643 | 5.055913
2018-04-04 06:18 | 299379.3 | 2280.0001 | 5 | 32 | 3.471983 | -2.281973 | 2.579521 | 1.445247 | 11.19643 | 5.320566
2018-04-04 06:20 | 299499.3 | 2400.0016 | 5 | 32 | 3.456678 | -2.282042 | 2.579521 | 1.521329 | 11.19643 | 5.584136
2018-04-04 06:22 | 299619.3 | 2520.0003 | 5 | 32 | 3.441748 | -2.28203 | 2.579521 | 1.597367 | 11.19643 | 5.846404
2018-04-04 06:24 | 299739.3 | 2640.0013 | 5 | 32 | 3.426877 | -2.282006 | 2.579521 | 1.673452 | 11.19643 | 6.107706
2018-04-04 06:26 | 299859.3 | 2760.0014 | 5 | 32 | 3.411738 | -2.281995 | 2.579521 | 1.749527 | 11.19643 | 6.367841
2018-04-04 06:28 | 299979.3 | 2880.0001 | 5 | 32 | 3.395778 | -2.282071 | 2.579521 | 1.825602 | 11.19643 | 6.626787
2018-04-04 06:30 | 300099.3 | 3000.0017 | 5 | 32 | 3.378973 | -2.282045 | 2.579521 | 1.901673 | 11.19643 | 6.884474
2018-04-04 06:32 | 300219.3 | 3120.0002 | 5 | 32 | 3.360656 | -2.281988 | 2.579521 | 1.977726 | 11.19643 | 7.140773
2018-04-04 06:34 | 300339.3 | 3240.0002 | 5 | 32 | 3.339605 | -2.282065 | 2.579521 | 2.053787 | 11.19643 | 7.395609
2018-04-04 06:36 | 300459.3 | 3360.0012 | 5 | 32 | 3.315945 | -2.282078 | 2.579521 | 2.129844 | 11.19643 | 7.648729
2018-04-04 06:38 | 300579.3 | 3480.0007 | 5 | 32 | 3.28906 | -2.28202 | 2.579521 | 2.205921 | 11.19643 | 7.899997
2018-04-04 06:40 | 300699.3 | 3600.0014 | 5 | 32 | 3.256686 | -2.28208 | 2.579521 | 2.281974 | 11.19643 | 8.148952
2018-04-04 06:42 | 300819.3 | 3720.0009 | 5 | 32 | 3.216848 | -2.282013 | 2.579521 | 2.358012 | 11.19643 | 8.395122
2018-04-04 06:44 | 300939.3 | 3840.0009 | 5 | 32 | 3.165839 | -2.282013 | 2.579521 | 2.434095 | 11.19643 | 8.638014
2018-04-04 06:46 | 301059.3 | 3960.0004 | 5 | 32 | 3.09572 | -2.282032 | 2.579521 | 2.510209 | 11.19643 | 8.876472
2018-04-04 06:48 | 301169.5 | 4070.1731 | 5 | 32 | 2.999996 | -2.282071 | 2.579521 | 2.580048 | 11.19643 | 9.08958
2018-04-04 06:50 | 301289.5 | 120.0014 | 6 | 32 | 3.581476 | 0 | 2.579521 | 2.580048 | 11.19643 | 9.08958
2018-04-04 06:52 | 301409.5 | 240.0011 | 6 | 32 | 3.618249 | 0 | 2.579521 | 2.580048 | 11.19643 | 9.08958
2018-04-04 06:53 | 301469.5 | 300.0018 | 6 | 32 | 3.627946 | 0 | 2.579521 | 2.580048 | 11.19643 | 9.08958
2018-04-04 06:53 | 301469.5 | 0.0028 | 7 | 33 | 3.62799 | 0 | 0 | 0 | 0 | 0
2018-04-04 06:55 | 301589.6 | 120.0009 | 2 | 33 | 4.20021 | 3.856351 | 0.1430453 | 0 | 0.5986379 | 0
2018-04-04 06:57 | 301709.6 | 240.0026 | 2 | 33 | 4.200145 | 3.485038 | 0.2653121 | 0 | 1.112183 | 0
2018-04-04 06:58 | 301792.4 | 322.8169 | 2 | 33 | 4.200124 | 3.259986 | 0.3428577 | 0 | 1.437889 | 0
2018-04-04 07:00 | 301912.4 | 120.0004 | 3 | 33 | 4.226751 | 3.259902 | 0.4511403 | 0 | 1.894086 | 0
2018-04-04 07:02 | 302032.4 | 240.0007 | 3 | 33 | 4.251152 | 3.260146 | 0.5597921 | 0 | 2.354674 | 0
2018-04-04 07:04 | 302152.4 | 360.0006 | 3 | 33 | 4.275106 | 3.260116 | 0.6684402 | 0 | 2.817842 | 0
2018-04-04 07:06 | 302272.4 | 480.0019 | 3 | 33 | 4.301038 | 3.260213 | 0.7771397 | 0 | 3.283926 | 0
2018-04-04 07:08 | 302392.4 | 600.0001 | 3 | 33 | 4.329544 | 3.260074 | 0.8857859 | 0 | 3.752746 | 0
2018-04-04 07:10 | 302512.4 | 720.0007 | 3 | 33 | 4.360338 | 3.260201 | 0.9943675 | 0 | 4.224506 | 0
2018-04-04 07:12 | 302632.4 | 840.0015 | 3 | 33 | 4.392751 | 3.260154 | 1.103081 | 0 | 4.700293 | 0
2018-04-04 07:14 | 302752.4 | 960.0015 | 3 | 33 | 4.400172 | 3.031758 | 1.208649 | 0 | 5.164717 | 0
2018-04-04 07:16 | 302872.4 | 1080 | 3 | 33 | 4.400129 | 2.788678 | 1.305563 | 0 | 5.591156 | 0
2018-04-04 07:18 | 302992.4 | 1200.0011 | 3 | 33 | 4.400172 | 2.582067 | 1.394985 | 0 | 5.984624 | 0
2018-04-04 07:20 | 303112.4 | 1320.0003 | 3 | 33 | 4.40011 | 2.406102 | 1.478053 | 0 | 6.350134 | 0
2018-04-04 07:22 | 303232.4 | 1440.0014 | 3 | 33 | 4.400043 | 2.253562 | 1.555651 | 0 | 6.691579 | 0
2018-04-04 07:24 | 303352.4 | 1560.0003 | 3 | 33 | 4.400142 | 2.120061 | 1.628526 | 0 | 7.012235 | 0
2018-04-04 07:26 | 303472.4 | 1680.0005 | 3 | 33 | 4.40009 | 2.002158 | 1.697175 | 0 | 7.3143 | 0
2018-04-04 07:28 | 303592.4 | 1800.0012 | 3 | 33 | 4.400096 | 1.89677 | 1.762133 | 0 | 7.600122 | 0
2018-04-04 07:30 | 303712.4 | 1920.0016 | 3 | 33 | 4.400105 | 1.802318 | 1.823743 | 0 | 7.871211 | 0
2018-04-04 07:32 | 303832.4 | 2040.0022 | 3 | 33 | 4.400123 | 1.714361 | 1.882326 | 0 | 8.12898 | 0
2018-04-04 07:34 | 303952.4 | 2160.0004 | 3 | 33 | 4.400125 | 1.630589 | 1.938047 | 0 | 8.37416 | 0
2018-04-04 07:36 | 304072.4 | 2280.0013 | 3 | 33 | 4.400115 | 1.553682 | 1.991081 | 0 | 8.607514 | 0
2018-04-04 07:38 | 304192.4 | 2400.0006 | 3 | 33 | 4.400105 | 1.480356 | 2.041645 | 0 | 8.830001 | 0
2018-04-04 07:40 | 304312.4 | 2520.0012 | 3 | 33 | 4.400037 | 1.410197 | 2.089796 | 0 | 9.041866 | 0
2018-04-04 07:42 | 304432.4 | 2640.0011 | 3 | 33 | 4.400096 | 1.345467 | 2.13572 | 0 | 9.243936 | 0
2018-04-04 07:44 | 304552.4 | 2760.0013 | 3 | 33 | 4.400044 | 1.280838 | 2.179482 | 0 | 9.436495 | 0
2018-04-04 07:46 | 304672.4 | 2880.001 | 3 | 33 | 4.400136 | 1.220709 | 2.221157 | 0 | 9.619867 | 0
2018-04-04 07:48 | 304792.4 | 3000.0011 | 3 | 33 | 4.40008 | 1.161685 | 2.260861 | 0 | 9.794565 | 0
2018-04-04 07:50 | 304912.4 | 3120.0003 | 3 | 33 | 4.400075 | 1.105658 | 2.298646 | 0 | 9.960821 | 0
2018-04-04 07:52 | 305032.4 | 3240.0009 | 3 | 33 | 4.400051 | 1.048975 | 2.334535 | 0 | 10.11874 | 0
2018-04-04 07:54 | 305152.4 | 3360.0008 | 3 | 33 | 4.400075 | 0.9955959 | 2.368606 | 0 | 10.26865 | 0
2018-04-04 07:56 | 305272.4 | 3480.0003 | 3 | 33 | 4.400077 | 0.9438086 | 2.40092 | 0 | 10.41084 | 0
2018-04-04 07:58 | 305392.4 | 3600.001 | 3 | 33 | 4.400003 | 0.8943577 | 2.431547 | 0 | 10.5456 | 0
2018-04-04 08:00 | 305512.4 | 3720.0008 | 3 | 33 | 4.400073 | 0.8484211 | 2.460596 | 0 | 10.67341 | 0
2018-04-04 08:02 | 305632.4 | 3840.0013 | 3 | 33 | 4.400082 | 0.8038988 | 2.488104 | 0 | 10.79445 | 0
2018-04-04 08:04 | 305752.4 | 3960.0002 | 3 | 33 | 4.400005 | 0.7614679 | 2.514176 | 0 | 10.90917 | 0
2018-04-04 08:06 | 305872.4 | 4080.0001 | 3 | 33 | 4.40008 | 0.7217655 | 2.538919 | 0 | 11.01804 | 0
2018-04-04 08:08 | 305992.4 | 4200.0014 | 3 | 33 | 4.400034 | 0.6819353 | 2.5623 | 0 | 11.12091 | 0
2018-04-04 08:10 | 306089.8 | 4297.3239 | 3 | 33 | 4.400025 | 0.6519985 | 2.580336 | 0 | 11.20027 | 0
2018-04-04 08:12 | 306209.8 | 120.0016 | 4 | 33 | 4.288455 | 0 | 2.580336 | 0 | 11.20027 | 0
2018-04-04 08:14 | 306329.8 | 240.0015 | 4 | 33 | 4.276297 | 0 | 2.580336 | 0 | 11.20027 | 0
2018-04-04 08:15 | 306389.8 | 300.0043 | 4 | 33 | 4.272974 | 0 | 2.580336 | 0 | 11.20027 | 0
2018-04-04 08:17 | 306509.9 | 120.0016 | 5 | 33 | 3.935111 | -2.282081 | 2.580336 | 0.07605053 | 11.20027 | 0.3027473
2018-04-04 08:19 | 306629.9 | 240.0013 | 5 | 33 | 3.891052 | -2.282065 | 2.580336 | 0.1521175 | 11.20027 | 0.6003049
2018-04-04 08:21 | 306749.9 | 360.0012 | 5 | 33 | 3.85468 | -2.281952 | 2.580336 | 0.2281875 | 11.20027 | 0.8948913
2018-04-04 08:23 | 306869.9 | 480.0009 | 5 | 33 | 3.820867 | -2.282032 | 2.580336 | 0.3042598 | 11.20027 | 1.186829
2018-04-04 08:25 | 306989.9 | 600.0008 | 5 | 33 | 3.788657 | -2.281988 | 2.580336 | 0.3803114 | 11.20027 | 1.476183
2018-04-04 08:27 | 307109.9 | 720.0008 | 5 | 33 | 3.756927 | -2.281981 | 2.580336 | 0.4563895 | 11.20027 | 1.763208
2018-04-04 08:29 | 307229.9 | 840.0013 | 5 | 33 | 3.726163 | -2.282057 | 2.580336 | 0.532456 | 11.20027 | 2.047805
2018-04-04 08:31 | 307349.9 | 960.0012 | 5 | 33 | 3.697008 | -2.282008 | 2.580336 | 0.6085032 | 11.20027 | 2.330048
2018-04-04 08:33 | 307469.9 | 1080.001 | 5 | 33 | 3.669677 | -2.282125 | 2.580336 | 0.684529 | 11.20027 | 2.610066
2018-04-04 08:35 | 307589.9 | 1200.0009 | 5 | 33 | 3.644517 | -2.282032 | 2.580336 | 0.7606668 | 11.20027 | 2.888494
2018-04-04 08:37 | 307709.9 | 1320.0009 | 5 | 33 | 3.621418 | -2.282083 | 2.580336 | 0.8367183 | 11.20027 | 3.164776
2018-04-04 08:39 | 307829.9 | 1440 | 5 | 33 | 3.599882 | -2.282034 | 2.580336 | 0.9127598 | 11.20027 | 3.439327
2018-04-04 08:41 | 307949.9 | 1560.0005 | 5 | 33 | 3.579028 | -2.282 | 2.580336 | 0.9888507 | 11.20027 | 3.712448
2018-04-04 08:43 | 308069.9 | 1680.0003 | 5 | 33 | 3.559108 | -2.282006 | 2.580336 | 1.064913 | 11.20027 | 3.98391
2018-04-04 08:45 | 308189.9 | 1800.0001 | 5 | 33 | 3.54018 | -2.282067 | 2.580336 | 1.140994 | 11.20027 | 4.253962
2018-04-04 08:47 | 308309.9 | 1920.0007 | 5 | 33 | 3.521693 | -2.282042 | 2.580336 | 1.217055 | 11.20027 | 4.522529
2018-04-04 08:49 | 308429.9 | 2040.0004 | 5 | 33 | 3.504144 | -2.282056 | 2.580336 | 1.293125 | 11.20027 | 4.78975
2018-04-04 08:51 | 308549.9 | 2160.0009 | 5 | 33 | 3.488009 | -2.282086 | 2.580336 | 1.369183 | 11.20027 | 5.055648
2018-04-04 08:53 | 308669.9 | 2280.0014 | 5 | 33 | 3.472413 | -2.282076 | 2.580336 | 1.445259 | 11.20027 | 5.320409
2018-04-04 08:55 | 308789.9 | 2400.0013 | 5 | 33 | 3.457658 | -2.282084 | 2.580336 | 1.521316 | 11.20027 | 5.583948
2018-04-04 08:57 | 308909.9 | 2520.0009 | 5 | 33 | 3.442602 | -2.281974 | 2.580336 | 1.597399 | 11.20027 | 5.846446
2018-04-04 08:59 | 309029.9 | 2640.0007 | 5 | 33 | 3.427169 | -2.282067 | 2.580336 | 1.673463 | 11.20027 | 6.10771
2018-04-04 09:01 | 309149.9 | 2760.0012 | 5 | 33 | 3.41172 | -2.282108 | 2.580336 | 1.749534 | 11.20027 | 6.367826
2018-04-04 09:03 | 309269.9 | 2880.001 | 5 | 33 | 3.395964 | -2.282041 | 2.580336 | 1.82553 | 11.20027 | 6.626505
2018-04-04 09:05 | 309389.9 | 3000.0008 | 5 | 33 | 3.37934 | -2.281988 | 2.580336 | 1.901674 | 11.20027 | 6.88446
2018-04-04 09:07 | 309509.9 | 3120.0006 | 5 | 33 | 3.361042 | -2.282043 | 2.580336 | 1.977729 | 11.20027 | 7.140799
2018-04-04 09:09 | 309629.9 | 3240.0001 | 5 | 33 | 3.339903 | -2.282035 | 2.580336 | 2.053805 | 11.20027 | 7.395703
2018-04-04 09:11 | 309749.9 | 3360.0001 | 5 | 33 | 3.315975 | -2.282083 | 2.580336 | 2.129875 | 11.20027 | 7.648885
2018-04-04 09:13 | 309869.9 | 3480.0014 | 5 | 33 | 3.288316 | -2.282065 | 2.580336 | 2.205923 | 11.20027 | 7.900026
2018-04-04 09:15 | 309989.9 | 3600.0002 | 5 | 33 | 3.256225 | -2.282074 | 2.580336 | 2.281991 | 11.20027 | 8.148982
2018-04-04 09:17 | 310109.9 | 3720.0001 | 5 | 33 | 3.216391 | -2.282069 | 2.580336 | 2.35807 | 11.20027 | 8.395255
2018-04-04 09:19 | 310229.9 | 3840.0006 | 5 | 33 | 3.165759 | -2.282081 | 2.580336 | 2.43414 | 11.20027 | 8.638081
2018-04-04 09:21 | 310349.9 | 3960.0002 | 5 | 33 | 3.095243 | -2.282042 | 2.580336 | 2.510207 | 11.20027 | 8.876362
2018-04-04 09:22 | 310458.7 | 4068.8652 | 5 | 33 | 2.999997 | -2.282045 | 2.580336 | 2.579221 | 11.20027 | 9.086926
2018-04-04 09:24 | 310578.7774 | 120.0001 | 6 | 33 | 3.581577 | 0 | 2.580336 | 2.579221 | 11.20027 | 9.086926
2018-04-04 09:26 | 310698.7788 | 240.0015 | 6 | 33 | 3.618427 | 0 | 2.580336 | 2.579221 | 11.20027 | 9.086926
2018-04-04 09:27 | 310758.7799 | 300.0026 | 6 | 33 | 3.628139 | 0 | 2.580336 | 2.579221 | 11.20027 | 9.086926
2018-04-04 09:27 | 310758.8 | 0.0027 | 7 | 34 | 3.628051 | 0 | 0 | 0 | 0 | 0
2018-04-04 09:29 | 310878.9 | 120.0017 | 2 | 34 | 4.200193 | 3.856465 | 0.1429316 | 0 | 0.5981721 | 0
2018-04-04 09:31 | 310998.9 | 240.0014 | 2 | 34 | 4.200204 | 3.480851 | 0.2651699 | 0 | 1.111597 | 0
2018-04-04 09:33 | 311080.6 | 321.7028 | 2 | 34 | 4.200178 | 3.259984 | 0.3415753 | 0 | 1.432514 | 0
2018-04-04 09:35 | 311200.6 | 120.0008 | 3 | 34 | 4.226854 | 3.260127 | 0.449797 | 0 | 1.888464 | 0
2018-04-04 09:37 | 311320.6 | 240.0005 | 3 | 34 | 4.251163 | 3.260156 | 0.5585158 | 0 | 2.349339 | 0
2018-04-04 09:39 | 311440.6 | 360.0019 | 3 | 34 | 4.275558 | 3.260041 | 0.6671919 | 0 | 2.812645 | 0
2018-04-04 09:41 | 311560.6 | 480.0016 | 3 | 34 | 4.301514 | 3.260091 | 0.7758328 | 0 | 3.278545 | 0
2018-04-04 09:43 | 311680.6 | 600.0013 | 3 | 34 | 4.329996 | 3.260203 | 0.8845242 | 0 | 3.747601 | 0
2018-04-04 09:45 | 311800.6 | 720.0019 | 3 | 34 | 4.36097 | 3.259963 | 0.9931886 | 0 | 4.219789 | 0
2018-04-04 09:47 | 311920.6 | 840.0008 | 3 | 34 | 4.393423 | 3.260152 | 1.101823 | 0 | 4.695298 | 0
2018-04-04 09:49 | 312040.6 | 960.0022 | 3 | 34 | 4.400198 | 3.02502 | 1.207167 | 0 | 5.158758 | 0
2018-04-04 09:51 | 312160.6 | 1080.0019 | 3 | 34 | 4.400203 | 2.785562 | 1.303926 | 0 | 5.58451 | 0
2018-04-04 09:53 | 312280.6 | 1200.0016 | 3 | 34 | 4.400123 | 2.578523 | 1.393206 | 0 | 5.977358 | 0
2018-04-04 09:55 | 312400.6 | 1320.0014 | 3 | 34 | 4.400108 | 2.40182 | 1.476127 | 0 | 6.34222 | 0
2018-04-04 09:57 | 312520.6 | 1440.0003 | 3 | 34 | 4.400117 | 2.250695 | 1.553643 | 0 | 6.683303 | 0
2018-04-04 09:59 | 312640.6 | 1560.0008 | 3 | 34 | 4.400111 | 2.117154 | 1.626386 | 0 | 7.00338 | 0
2018-04-04 10:01 | 312760.6 | 1680.0005 | 3 | 34 | 4.400091 | 2.001777 | 1.695017 | 0 | 7.305363 | 0
2018-04-04 10:03 | 312880.6 | 1800.0012 | 3 | 34 | 4.400094 | 1.89601 | 1.75996 | 0 | 7.591118 | 0
2018-04-04 10:05 | 313000.6 | 1920.0011 | 3 | 34 | 4.400023 | 1.799987 | 1.821517 | 0 | 7.861976 | 0
2018-04-04 10:07 | 313120.6 | 2040.0005 | 3 | 34 | 4.400093 | 1.713892 | 1.880061 | 0 | 8.119576 | 0
2018-04-04 10:09 | 313240.6 | 2160.0011 | 3 | 34 | 4.400119 | 1.632942 | 1.935811 | 0 | 8.364879 | 0
2018-04-04 10:11 | 313360.6 | 2280.0024 | 3 | 34 | 4.399987 | 1.555278 | 1.988956 | 0 | 8.598724 | 0
2018-04-04 10:13 | 313480.6 | 2400.0014 | 3 | 34 | 4.400084 | 1.48138 | 2.039563 | 0 | 8.821398 | 0
2018-04-04 10:15 | 313600.6 | 2520.0003 | 3 | 34 | 4.400134 | 1.411854 | 2.087764 | 0 | 9.033486 | 0
2018-04-04 10:17 | 313720.6 | 2640.0015 | 3 | 34 | 4.400091 | 1.34352 | 2.133666 | 0 | 9.235459 | 0
2018-04-04 10:19 | 313840.6 | 2760.0005 | 3 | 34 | 4.400029 | 1.27915 | 2.177368 | 0 | 9.427748 | 0
2018-04-04 10:21 | 313960.6 | 2880.0003 | 3 | 34 | 4.400006 | 1.21818 | 2.218974 | 0 | 9.610819 | 0
2018-04-04 10:23 | 314080.6 | 3000.0007 | 3 | 34 | 4.400118 | 1.161292 | 2.258636 | 0 | 9.785332 | 0
2018-04-04 10:25 | 314200.6 | 3120.0022 | 3 | 34 | 4.400006 | 1.103671 | 2.296365 | 0 | 9.951342 | 0
2018-04-04 10:27 | 314320.6 | 3240.0019 | 3 | 34 | 4.40004 | 1.0494 | 2.332289 | 0 | 10.10941 | 0
2018-04-04 10:29 | 314440.6 | 3360.0015 | 3 | 34 | 4.400037 | 0.9963903 | 2.366394 | 0 | 10.25947 | 0
2018-04-04 10:31 | 314560.6 | 3480.0013 | 3 | 34 | 4.400062 | 0.9452753 | 2.398761 | 0 | 10.40189 | 0
2018-04-04 10:33 | 314680.6 | 3600.0011 | 3 | 34 | 4.400111 | 0.897192 | 2.429451 | 0 | 10.53693 | 0
2018-04-04 10:35 | 314800.6 | 3720.0015 | 3 | 34 | 4.400074 | 0.849925 | 2.458527 | 0 | 10.66487 | 0
2018-04-04 10:37 | 314920.6 | 3840.0013 | 3 | 34 | 4.400093 | 0.8051386 | 2.486115 | 0 | 10.78625 | 0
2018-04-04 10:39 | 315040.6 | 3960.0004 | 3 | 34 | 4.400094 | 0.7624998 | 2.512233 | 0 | 10.90118 | 0
2018-04-04 10:41 | 315160.6 | 4080.0007 | 3 | 34 | 4.400055 | 0.7231445 | 2.536974 | 0 | 11.01004 | 0
2018-04-04 10:43 | 315280.6 | 4200.0005 | 3 | 34 | 4.400093 | 0.6851482 | 2.560424 | 0 | 11.11322 | 0
2018-04-04 10:45 | 315385.1 | 4304.4975 | 3 | 34 | 4.400097 | 0.6519852 | 2.57981 | 0 | 11.19852 | 0
2018-04-04 10:47 | 315505.2 | 120.0008 | 4 | 34 | 4.288632 | 0 | 2.57981 | 0 | 11.19852 | 0
2018-04-04 10:49 | 315625.2 | 240.0014 | 4 | 34 | 4.276482 | 0 | 2.57981 | 0 | 11.19852 | 0
2018-04-04 10:50 | 315685.2 | 300.0026 | 4 | 34 | 4.273149 | 0 | 2.57981 | 0 | 11.19852 | 0
2018-04-04 10:52 | 315805.2 | 120.0015 | 5 | 34 | 3.935671 | -2.281989 | 2.57981 | 0.07606618 | 11.19852 | 0.302847
2018-04-04 10:54 | 315925.2 | 240.0013 | 5 | 34 | 3.891856 | -2.281989 | 2.57981 | 0.1521171 | 11.19852 | 0.6003936
2018-04-04 10:56 | 316045.2 | 360.0002 | 5 | 34 | 3.855308 | -2.282041 | 2.57981 | 0.2281867 | 11.19852 | 0.8950367
2018-04-04 10:58 | 316165.2 | 480.0008 | 5 | 34 | 3.821542 | -2.281995 | 2.57981 | 0.3042618 | 11.19852 | 1.187031
2018-04-04 11:00 | 316285.2 | 600 | 5 | 34 | 3.789782 | -2.282023 | 2.57981 | 0.3802818 | 11.19852 | 1.47633
2018-04-04 11:02 | 316405.2 | 720.0005 | 5 | 34 | 3.758211 | -2.282045 | 2.57981 | 0.4563616 | 11.19852 | 1.763454
2018-04-04 11:04 | 316525.2 | 840.0003 | 5 | 34 | 3.727076 | -2.282115 | 2.57981 | 0.5324224 | 11.19852 | 2.04812
2018-04-04 11:06 | 316645.2 | 960.0009 | 5 | 34 | 3.69739 | -2.281971 | 2.57981 | 0.6085213 | 11.19852 | 2.3306
2018-04-04 11:08 | 316765.2 | 1080.0001 | 5 | 34 | 3.670066 | -2.282096 | 2.57981 | 0.6845688 | 11.19852 | 2.610721
2018-04-04 11:10 | 316885.2 | 1200.0007 | 5 | 34 | 3.645298 | -2.281997 | 2.57981 | 0.7606595 | 11.19852 | 2.889024
2018-04-04 11:12 | 317005.2 | 1320.0013 | 5 | 34 | 3.62234 | -2.282084 | 2.57981 | 0.8366669 | 11.19852 | 3.165214
2018-04-04 11:14 | 317125.2 | 1440.0006 | 5 | 34 | 3.600661 | -2.28201 | 2.57981 | 0.9127886 | 11.19852 | 3.440124
2018-04-04 11:16 | 317245.2 | 1560.0006 | 5 | 34 | 3.579653 | -2.281971 | 2.57981 | 0.9888573 | 11.19852 | 3.713215
2018-04-04 11:18 | 317365.2 | 1680.0007 | 5 | 34 | 3.559361 | -2.282042 | 2.57981 | 1.064928 | 11.19852 | 3.984746
2018-04-04 11:20 | 317485.2 | 1800.0016 | 5 | 34 | 3.540225 | -2.282139 | 2.57981 | 1.141 | 11.19852 | 4.254774
2018-04-04 11:22 | 317605.2 | 1920.0016 | 5 | 34 | 3.52192 | -2.282118 | 2.57981 | 1.217045 | 11.19852 | 4.523292
2018-04-04 11:24 | 317725.2 | 2040.0016 | 5 | 34 | 3.504693 | -2.282019 | 2.57981 | 1.293129 | 11.19852 | 4.79059
2018-04-04 11:26 | 317845.2 | 2160.0005 | 5 | 34 | 3.488031 | -2.282102 | 2.57981 | 1.369203 | 11.19852 | 5.056568
2018-04-04 11:28 | 317965.2 | 2280.0003 | 5 | 34 | 3.472225 | -2.28211 | 2.57981 | 1.445246 | 11.19852 | 5.321202
2018-04-04 11:30 | 318085.2 | 2400.0011 | 5 | 34 | 3.457153 | -2.282125 | 2.57981 | 1.521324 | 11.19852 | 5.584786
2018-04-04 11:32 | 318205.2 | 2520.0017 | 5 | 34 | 3.442447 | -2.282063 | 2.57981 | 1.597398 | 11.19852 | 5.847233
2018-04-04 11:34 | 318325.2 | 2640.0003 | 5 | 34 | 3.427643 | -2.282118 | 2.57981 | 1.673471 | 11.19852 | 6.10855
2018-04-04 11:36 | 318445.2 | 2760.0002 | 5 | 34 | 3.412101 | -2.281995 | 2.57981 | 1.749481 | 11.19852 | 6.368501
2018-04-04 11:38 | 318565.2 | 2880.0001 | 5 | 34 | 3.396221 | -2.282049 | 2.57981 | 1.8256 | 11.19852 | 6.627625
2018-04-04 11:40 | 318685.2 | 3000.0008 | 5 | 34 | 3.379281 | -2.282181 | 2.57981 | 1.901669 | 11.19852 | 6.885339
2018-04-04 11:42 | 318805.2 | 3120.0001 | 5 | 34 | 3.360703 | -2.282083 | 2.57981 | 1.977746 | 11.19852 | 7.14173
2018-04-04 11:44 | 318925.2 | 3240.0015 | 5 | 34 | 3.339887 | -2.282061 | 2.57981 | 2.053803 | 11.19852 | 7.396568
2018-04-04 11:46 | 319045.2 | 3360.0014 | 5 | 34 | 3.315988 | -2.282059 | 2.57981 | 2.129872 | 11.19852 | 7.649735
2018-04-04 11:48 | 319165.2 | 3480.0003 | 5 | 34 | 3.28918 | -2.28211 | 2.57981 | 2.205947 | 11.19852 | 7.901004
2018-04-04 11:50 | 319285.2 | 3600.0001 | 5 | 34 | 3.256807 | -2.282084 | 2.57981 | 2.281994 | 11.19852 | 8.149948
2018-04-04 11:52 | 319405.2 | 3720.0005 | 5 | 34 | 3.216823 | -2.282023 | 2.57981 | 2.358086 | 11.19852 | 8.396296
2018-04-04 11:54 | 319525.2 | 3840.0012 | 5 | 34 | 3.165773 | -2.282166 | 2.57981 | 2.434139 | 11.19852 | 8.63909
2018-04-04 11:56 | 319645.2 | 3960.0004 | 5 | 34 | 3.096053 | -2.282083 | 2.57981 | 2.51022 | 11.19852 | 8.877457
2018-04-04 11:57 | 319755.6 | 4070.3621 | 5 | 34 | 2.999997 | -2.281989 | 2.57981 | 2.580139 | 11.19852 | 9.090811
2018-04-04 11:59 | 319875.6 | 120.0002 | 6 | 34 | 3.581053 | 0 | 2.57981 | 2.580139 | 11.19852 | 9.090811
2018-04-04 12:01 | 319995.6 | 240.0018 | 6 | 34 | 3.617845 | 0 | 2.57981 | 2.580139 | 11.19852 | 9.090811
2018-04-04 12:02 | 320055.6 | 300.0022 | 6 | 34 | 3.627613 | 0 | 2.57981 | 2.580139 | 11.19852 | 9.090811
2018-04-04 12:02 | 320055.6 | 0.0027 | 7 | 35 | 3.627536 | 0 | 0 | 0 | 0 | 0
2018-04-04 12:04 | 320175.707 | 120.0018 | 2 | 35 | 4.200197 | 3.86139 | 0.1430003 | 0 | 0.598444 | 0
2018-04-04 12:06 | 320295.7062 | 240.001 | 2 | 35 | 4.200169 | 3.488692 | 0.2654351 | 0 | 1.112694 | 0
2018-04-04 12:08 | 320379.0211 | 323.3159 | 2 | 35 | 4.200145 | 3.25998 | 0.3434998 | 0 | 1.440581 | 0
2018-04-04 12:10 | 320499.1 | 120.0003 | 3 | 35 | 4.22682 | 3.26027 | 0.451779 | 0 | 1.896765 | 0
2018-04-04 12:12 | 320619.1 | 240.0022 | 3 | 35 | 4.251138 | 3.260194 | 0.5604084 | 0 | 2.357247 | 0
2018-04-04 12:14 | 320739.1 | 360.0013 | 3 | 35 | 4.275263 | 3.260173 | 0.669124 | 0 | 2.820716 | 0
2018-04-04 12:16 | 320859.1 | 480.0003 | 3 | 35 | 4.301463 | 3.260121 | 0.7777892 | 0 | 3.286689 | 0
2018-04-04 12:18 | 320979.1 | 600.0009 | 3 | 35 | 4.329901 | 3.260192 | 0.8864322 | 0 | 3.755532 | 0
2018-04-04 12:20 | 321099.1 | 720.0016 | 3 | 35 | 4.360837 | 3.259803 | 0.9950869 | 0 | 4.227662 | 0
2018-04-04 12:22 | 321219.1 | 840.0004 | 3 | 35 | 4.393293 | 3.260116 | 1.103774 | 0 | 4.703376 | 0
2018-04-04 12:24 | 321339.1 | 960.001 | 3 | 35 | 4.400127 | 3.023982 | 1.209073 | 0 | 5.166632 | 0
2018-04-04 12:26 | 321459.1 | 1080.0007 | 3 | 35 | 4.400195 | 2.780646 | 1.30573 | 0 | 5.591938 | 0
2018-04-04 12:28 | 321579.1 | 1200.0004 | 3 | 35 | 4.400187 | 2.574939 | 1.394893 | 0 | 5.984268 | 0
2018-04-04 12:30 | 321699.1 | 1320.0004 | 3 | 35 | 4.40017 | 2.398749 | 1.477687 | 0 | 6.348577 | 0
2018-04-04 12:32 | 321819.1 | 1440 | 3 | 35 | 4.400104 | 2.24863 | 1.554974 | 0 | 6.688646 | 0
2018-04-04 12:34 | 321939.1 | 1560.0013 | 3 | 35 | 4.400147 | 2.11663 | 1.627814 | 0 | 7.009151 | 0
2018-04-04 12:36 | 322059.1 | 1680.0021 | 3 | 35 | 4.400086 | 1.997966 | 1.696374 | 0 | 7.310822 | 0
2018-04-04 12:38 | 322179.1 | 1800.0008 | 3 | 35 | 4.400035 | 1.892354 | 1.761191 | 0 | 7.596026 | 0
2018-04-04 12:40 | 322299.1 | 1920.0024 | 3 | 35 | 4.400097 | 1.798591 | 1.822677 | 0 | 7.866569 | 0
2018-04-04 12:42 | 322419.1 | 2040.0006 | 3 | 35 | 4.400042 | 1.709592 | 1.881155 | 0 | 8.123879 | 0
2018-04-04 12:44 | 322539.1 | 2160.0003 | 3 | 35 | 4.400087 | 1.629182 | 1.936781 | 0 | 8.368636 | 0
2018-04-04 12:46 | 322659.1 | 2280.0008 | 3 | 35 | 4.400162 | 1.553261 | 1.989793 | 0 | 8.601894 | 0
2018-04-04 12:48 | 322779.1 | 2400.0007 | 3 | 35 | 4.400065 | 1.481839 | 2.040339 | 0 | 8.824301 | 0
2018-04-04 12:50 | 322899.1 | 2520.0013 | 3 | 35 | 4.400102 | 1.413183 | 2.088564 | 0 | 9.036496 | 0
2018-04-04 12:52 | 323019.1 | 2640.0001 | 3 | 35 | 4.400087 | 1.344617 | 2.134526 | 0 | 9.238731 | 0
2018-04-04 12:54 | 323139.1 | 2760.0009 | 3 | 35 | 4.400068 | 1.280886 | 2.178245 | 0 | 9.4311 | 0
2018-04-04 12:56 | 323259.1 | 2880.0014 | 3 | 35 | 4.40013 | 1.219911 | 2.21992 | 0 | 9.614471 | 0
2018-04-04 12:58 | 323379.1 | 3000.0013 | 3 | 35 | 4.4 | 1.159531 | 2.259569 | 0 | 9.788928 | 0
2018-04-04 13:00 | 323499.1 | 3120.0003 | 3 | 35 | 4.400137 | 1.103209 | 2.297267 | 0 | 9.954803 | 0
2018-04-04 13:02 | 323619.1 | 3240.0002 | 3 | 35 | 4.400073 | 1.047947 | 2.333102 | 0 | 10.11248 | 0
2018-04-04 13:04 | 323739.1 | 3360.0002 | 3 | 35 | 4.400054 | 0.9951363 | 2.367172 | 0 | 10.26239 | 0
2018-04-04 13:06 | 323859.1 | 3480.0008 | 3 | 35 | 4.399992 | 0.9432182 | 2.399485 | 0 | 10.40457 | 0
2018-04-04 13:08 | 323979.1 | 3600.0014 | 3 | 35 | 4.400071 | 0.8963251 | 2.430146 | 0 | 10.53948 | 0
2018-04-04 13:10 | 324099.1 | 3720.0007 | 3 | 35 | 4.400057 | 0.8502283 | 2.459245 | 0 | 10.66752 | 0
2018-04-04 13:12 | 324219.1 | 3840 | 3 | 35 | 4.400125 | 0.8065443 | 2.486848 | 0 | 10.78897 | 0
2018-04-04 13:14 | 324339.1 | 3960.0012 | 3 | 35 | 4.400043 | 0.7633057 | 2.512983 | 0 | 10.90396 | 0
2018-04-04 13:16 | 324459.1 | 4080.0004 | 3 | 35 | 4.400074 | 0.7228241 | 2.537749 | 0 | 11.01294 | 0
2018-04-04 13:18 | 324579.1 | 4200.0011 | 3 | 35 | 4.400033 | 0.6835499 | 2.561188 | 0 | 11.11607 | 0
2018-04-04 13:19 | 324681.9 | 4302.8377 | 3 | 35 | 4.40004 | 0.6519966 | 2.580269 | 0 | 11.20003 | 0
2018-04-04 13:21 | 324801.9 | 120.0001 | 4 | 35 | 4.288601 | 0 | 2.580269 | 0 | 11.20003 | 0
2018-04-04 13:23 | 324921.9 | 240.0008 | 4 | 35 | 4.276478 | 0 | 2.580269 | 0 | 11.20003 | 0
2018-04-04 13:24 | 324981.9 | 300.0036 | 4 | 35 | 4.273181 | 0 | 2.580269 | 0 | 11.20003 | 0
2018-04-04 13:26 | 325102 | 120.0002 | 5 | 35 | 3.935158 | -2.28194 | 2.580269 | 0.07605328 | 11.20003 | 0.3027564
2018-04-04 13:28 | 325222 | 240.0016 | 5 | 35 | 3.891705 | -2.282019 | 2.580269 | 0.1521126 | 11.20003 | 0.6003086
2018-04-04 13:30 | 325342 | 360.0015 | 5 | 35 | 3.855319 | -2.281891 | 2.580269 | 0.2281743 | 11.20003 | 0.8949214
2018-04-04 13:32 | 325462 | 480.0015 | 5 | 35 | 3.821166 | -2.282045 | 2.580269 | 0.3042509 | 11.20003 | 1.186907
2018-04-04 13:34 | 325582 | 600.0015 | 5 | 35 | 3.789001 | -2.28191 | 2.580269 | 0.380322 | 11.20003 | 1.476351
2018-04-04 13:36 | 325702 | 720.0014 | 5 | 35 | 3.757931 | -2.282067 | 2.580269 | 0.4563562 | 11.20003 | 1.763264
2018-04-04 13:38 | 325822 | 840.0005 | 5 | 35 | 3.726891 | -2.28201 | 2.580269 | 0.5324261 | 11.20003 | 2.047944
2018-04-04 13:40 | 325942 | 960.0003 | 5 | 35 | 3.697345 | -2.282037 | 2.580269 | 0.6085236 | 11.20003 | 2.33041
2018-04-04 13:42 | 326062 | 1080.001 | 5 | 35 | 3.670431 | -2.28205 | 2.580269 | 0.6845803 | 11.20003 | 2.61058
2018-04-04 13:44 | 326182 | 1200.0008 | 5 | 35 | 3.645708 | -2.2821 | 2.580269 | 0.7606601 | 11.20003 | 2.88887
2018-04-04 13:46 | 326302 | 1320.0008 | 5 | 35 | 3.622176 | -2.282004 | 2.580269 | 0.8367201 | 11.20003 | 3.165261
2018-04-04 13:48 | 326422 | 1440.0024 | 5 | 35 | 3.599918 | -2.282049 | 2.580269 | 0.9127932 | 11.20003 | 3.439956
2018-04-04 13:50 | 326542 | 1560.0006 | 5 | 35 | 3.579 | -2.282122 | 2.580269 | 0.9888458 | 11.20003 | 3.712931
2018-04-04 13:52 | 326662 | 1680.0015 | 5 | 35 | 3.558992 | -2.282072 | 2.580269 | 1.064931 | 11.20003 | 3.984473
2018-04-04 13:54 | 326782 | 1800.0014 | 5 | 35 | 3.539513 | -2.282017 | 2.580269 | 1.140983 | 11.20003 | 4.254395
2018-04-04 13:56 | 326902 | 1920.0013 | 5 | 35 | 3.521393 | -2.282064 | 2.580269 | 1.217064 | 11.20003 | 4.523001
2018-04-04 13:58 | 327022 | 2040.0002 | 5 | 35 | 3.50418 | -2.28211 | 2.580269 | 1.293121 | 11.20003 | 4.790165
2018-04-04 14:00 | 327142 | 2160.0014 | 5 | 35 | 3.487637 | -2.282124 | 2.580269 | 1.369195 | 11.20003 | 5.056115
2018-04-04 14:02 | 327262 | 2280.0005 | 5 | 35 | 3.471785 | -2.282086 | 2.580269 | 1.445251 | 11.20003 | 5.32076
2018-04-04 14:04 | 327382 | 2400.0002 | 5 | 35 | 3.456533 | -2.282037 | 2.580269 | 1.521323 | 11.20003 | 5.584286
2018-04-04 14:06 | 327502 | 2520.0001 | 5 | 35 | 3.441965 | -2.282015 | 2.580269 | 1.597407 | 11.20003 | 5.846715
2018-04-04 14:08 | 327622 | 2640.0016 | 5 | 35 | 3.427117 | -2.282139 | 2.580269 | 1.673465 | 11.20003 | 6.10794
2018-04-04 14:10 | 327742 | 2760.0015 | 5 | 35 | 3.411932 | -2.28217 | 2.580269 | 1.749545 | 11.20003 | 6.368102
2018-04-04 14:12 | 327862 | 2880.0006 | 5 | 35 | 3.396134 | -2.282095 | 2.580269 | 1.825589 | 11.20003 | 6.62696
2018-04-04 14:14 | 327982 | 3000.0003 | 5 | 35 | 3.379043 | -2.282047 | 2.580269 | 1.901674 | 11.20003 | 6.884713
2018-04-04 14:16 | 328102 | 3120.0002 | 5 | 35 | 3.36062 | -2.282071 | 2.580269 | 1.977734 | 11.20003 | 7.141033
2018-04-04 14:18 | 328222 | 3240.0015 | 5 | 35 | 3.339658 | -2.282056 | 2.580269 | 2.053789 | 11.20003 | 7.395844
2018-04-04 14:20 | 328342 | 3360.0015 | 5 | 35 | 3.316209 | -2.282056 | 2.580269 | 2.129863 | 11.20003 | 7.649031
2018-04-04 14:22 | 328462 | 3480.0013 | 5 | 35 | 3.28942 | -2.282039 | 2.580269 | 2.205935 | 11.20003 | 7.900312
2018-04-04 14:24 | 328582 | 3600.002 | 5 | 35 | 3.25667 | -2.282004 | 2.580269 | 2.282004 | 11.20003 | 8.149329
2018-04-04 14:26 | 328702 | 3720.0002 | 5 | 35 | 3.216523 | -2.282011 | 2.580269 | 2.358073 | 11.20003 | 8.395586
2018-04-04 14:28 | 328822 | 3840.0015 | 5 | 35 | 3.164782 | -2.281976 | 2.580269 | 2.434143 | 11.20003 | 8.638389
2018-04-04 14:30 | 328942 | 3960.0014 | 5 | 35 | 3.094053 | -2.282081 | 2.580269 | 2.510189 | 11.20003 | 8.876531
2018-04-04 14:32 | 329050.6 | 4068.5136 | 5 | 35 | 2.999997 | -2.282069 | 2.580269 | 2.578953 | 11.20003 | 9.086287
2018-04-04 14:34 | 329170.6 | 120.0005 | 6 | 35 | 3.581379 | 0 | 2.580269 | 2.578953 | 11.20003 | 9.086287
2018-04-04 14:36 | 329290.6 | 240.0012 | 6 | 35 | 3.618259 | 0 | 2.580269 | 2.578953 | 11.20003 | 9.086287
2018-04-04 14:37 | 329350.6 | 300.0039 | 6 | 35 | 3.628068 | 0 | 2.580269 | 2.578953 | 11.20003 | 9.086287
2018-04-04 14:37 | 329350.6 | 0.0027 | 7 | 36 | 3.627975 | 0 | 0 | 0 | 0 | 0
2018-04-04 14:39 | 329470.7 | 120.0016 | 2 | 36 | 4.200214 | 3.859065 | 0.1430878 | 0 | 0.5988136 | 0
2018-04-04 14:41 | 329590.7 | 240.0004 | 2 | 36 | 4.20018 | 3.484368 | 0.2653172 | 0 | 1.112201 | 0
2018-04-04 14:43 | 329673.3 | 322.6107 | 2 | 36 | 4.200186 | 3.259995 | 0.3426353 | 0 | 1.436952 | 0
2018-04-04 14:45 | 329793.3 | 120.0017 | 3 | 36 | 4.226582 | 3.259961 | 0.4508732 | 0 | 1.892959 | 0
2018-04-04 14:47 | 329913.3 | 240.0007 | 3 | 36 | 4.250723 | 3.259807 | 0.5595673 | 0 | 2.353695 | 0
2018-04-04 14:49 | 330033.3 | 360.0012 | 3 | 36 | 4.274703 | 3.259814 | 0.668214 | 0 | 2.816825 | 0
2018-04-04 14:51 | 330153.3 | 480.0017 | 3 | 36 | 4.300961 | 3.259936 | 0.7769006 | 0 | 3.282841 | 0
2018-04-04 14:53 | 330273.3 | 600.0008 | 3 | 36 | 4.329779 | 3.259866 | 0.8855437 | 0 | 3.751646 | 0
2018-04-04 14:55 | 330393.3 | 720.0013 | 3 | 36 | 4.361085 | 3.259868 | 0.9941274 | 0 | 4.223475 | 0
2018-04-04 14:57 | 330513.3 | 840.0018 | 3 | 36 | 4.393573 | 3.259854 | 1.102869 | 0 | 4.699464 | 0
2018-04-04 14:59 | 330633.3 | 960.0026 | 3 | 36 | 4.400225 | 3.02324 | 1.208189 | 0 | 5.162822 | 0
2018-04-04 15:01 | 330753.3 | 1080.0005 | 3 | 36 | 4.400209 | 2.781619 | 1.304825 | 0 | 5.588036 | 0
2018-04-04 15:03 | 330873.3 | 1200.001 | 3 | 36 | 4.400155 | 2.575715 | 1.393973 | 0 | 5.980298 | 0
2018-04-04 15:05 | 330993.3 | 1320 | 3 | 36 | 4.400156 | 2.397559 | 1.476785 | 0 | 6.344686 | 0
2018-04-04 15:07 | 331113.3 | 1440.0006 | 3 | 36 | 4.400138 | 2.244866 | 1.554084 | 0 | 6.684811 | 0
2018-04-04 15:09 | 331233.3 | 1560.0006 | 3 | 36 | 4.400155 | 2.11494 | 1.626652 | 0 | 7.004117 | 0
2018-04-04 15:11 | 331353.3 | 1680.0008 | 3 | 36 | 4.400107 | 1.998765 | 1.695196 | 0 | 7.305716 | 0
2018-04-04 15:13 | 331473.3 | 1800.0007 | 3 | 36 | 4.399998 | 1.894296 | 1.760062 | 0 | 7.591137 | 0
2018-04-04 15:15 | 331593.3 | 1920.0009 | 3 | 36 | 4.400047 | 1.797761 | 1.821618 | 0 | 7.861989 | 0
2018-04-04 15:17 | 331713.3 | 2040.0007 | 3 | 36 | 4.400062 | 1.70731 | 1.880019 | 0 | 8.118959 | 0
2018-04-04 15:19 | 331833.3 | 2160.0013 | 3 | 36 | 4.400033 | 1.625765 | 1.93556 | 0 | 8.363345 | 0
2018-04-04 15:21 | 331953.3 | 2280.0009 | 3 | 36 | 4.400043 | 1.549654 | 1.988464 | 0 | 8.596125 | 0
2018-04-04 15:23 | 332073.3 | 2400.0008 | 3 | 36 | 4.400012 | 1.478909 | 2.038921 | 0 | 8.81814 | 0
2018-04-04 15:25 | 332193.3 | 2520.0013 | 3 | 36 | 4.400048 | 1.410058 | 2.087109 | 0 | 9.030172 | 0
2018-04-04 15:27 | 332313.3 | 2640.0009 | 3 | 36 | 4.400085 | 1.343495 | 2.133003 | 0 | 9.232109 | 0
2018-04-04 15:29 | 332433.3 | 2760.0016 | 3 | 36 | 4.400003 | 1.277756 | 2.176689 | 0 | 9.424329 | 0
2018-04-04 15:31 | 332553.3 | 2880.0005 | 3 | 36 | 4.400073 | 1.217692 | 2.218264 | 0 | 9.607262 | 0
2018-04-04 15:33 | 332673.3 | 3000.0004 | 3 | 36 | 4.399987 | 1.15962 | 2.257886 | 0 | 9.781601 | 0
2018-04-04 15:35 | 332793.3 | 3120.0017 | 3 | 36 | 4.400125 | 1.10393 | 2.295614 | 0 | 9.947605 | 0
2018-04-04 15:37 | 332913.3 | 3240.0002 | 3 | 36 | 4.399976 | 1.046901 | 2.331436 | 0 | 10.10522 | 0
2018-04-04 15:39 | 333033.3 | 3360.0016 | 3 | 36 | 4.400047 | 0.9950743 | 2.365494 | 0 | 10.25508 | 0
2018-04-04 15:41 | 333153.3 | 3480.0009 | 3 | 36 | 4.400084 | 0.9456863 | 2.397829 | 0 | 10.39736 | 0
2018-04-04 15:43 | 333273.3 | 3600.0001 | 3 | 36 | 4.400023 | 0.8969603 | 2.428529 | 0 | 10.53244 | 0
2018-04-04 15:45 | 333393.3 | 3720 | 3 | 36 | 4.400001 | 0.8499155 | 2.457652 | 0 | 10.66058 | 0
2018-04-04 15:47 | 333513.3 | 3840.0015 | 3 | 36 | 4.400061 | 0.8053331 | 2.485249 | 0 | 10.78201 | 0
2018-04-04 15:49 | 333633.3 | 3960.0004 | 3 | 36 | 4.400113 | 0.7639294 | 2.511395 | 0 | 10.89706 | 0
2018-04-04 15:51 | 333753.3 | 4080.0002 | 3 | 36 | 4.39998 | 0.7224503 | 2.536182 | 0 | 11.00612 | 0
2018-04-04 15:53 | 333873.3 | 4200.0001 | 3 | 36 | 4.400048 | 0.684103 | 2.559624 | 0 | 11.10927 | 0
2018-04-04 15:54 | 333977.5 | 4304.1921 | 3 | 36 | 4.400007 | 0.6519794 | 2.578967 | 0 | 11.19438 | 0
2018-04-04 15:56 | 334097.5 | 120.0006 | 4 | 36 | 4.28855 | 0 | 2.578967 | 0 | 11.19438 | 0
2018-04-04 15:58 | 334217.5 | 240.0012 | 4 | 36 | 4.276391 | 0 | 2.578967 | 0 | 11.19438 | 0
2018-04-04 15:59 | 334277.5 | 300.0032 | 4 | 36 | 4.273101 | 0 | 2.578967 | 0 | 11.19438 | 0
2018-04-04 16:01 | 334397.6 | 120.0001 | 5 | 36 | 3.935505 | -2.281989 | 2.578967 | 0.07605306 | 11.19438 | 0.3027863
2018-04-04 16:03 | 334517.6 | 240.0013 | 5 | 36 | 3.891903 | -2.281993 | 2.578967 | 0.1521176 | 11.19438 | 0.6003814
2018-04-04 16:05 | 334637.6 | 360.0011 | 5 | 36 | 3.855721 | -2.282061 | 2.578967 | 0.2281831 | 11.19438 | 0.895025
2018-04-04 16:07 | 334757.6 | 480.0001 | 5 | 36 | 3.822115 | -2.282052 | 2.578967 | 0.3042622 | 11.19438 | 1.187073
2018-04-04 16:09 | 334877.6 | 600.0014 | 5 | 36 | 3.79004 | -2.282026 | 2.578967 | 0.380306 | 11.19438 | 1.476496
2018-04-04 16:11 | 334997.6 | 720.0005 | 5 | 36 | 3.758505 | -2.281956 | 2.578967 | 0.4563885 | 11.19438 | 1.76365
2018-04-04 16:13 | 335117.6 | 840.0009 | 5 | 36 | 3.727599 | -2.282054 | 2.578967 | 0.5324047 | 11.19438 | 2.048179
2018-04-04 16:15 | 335237.6 | 960.0014 | 5 | 36 | 3.69821 | -2.282043 | 2.578967 | 0.6084846 | 11.19438 | 2.330646
2018-04-04 16:17 | 335357.6 | 1080.0013 | 5 | 36 | 3.670984 | -2.282174 | 2.578967 | 0.6845047 | 11.19438 | 2.610735
2018-04-04 16:19 | 335477.6 | 1200.0009 | 5 | 36 | 3.645923 | -2.282061 | 2.578967 | 0.7606523 | 11.19438 | 2.889307
2018-04-04 16:21 | 335597.6 | 1320.0014 | 5 | 36 | 3.622781 | -2.28198 | 2.578967 | 0.8367195 | 11.19438 | 3.165752
2018-04-04 16:23 | 335717.6 | 1440.0005 | 5 | 36 | 3.600788 | -2.282061 | 2.578967 | 0.9127848 | 11.19438 | 3.440482
2018-04-04 16:25 | 335837.6 | 1560.0011 | 5 | 36 | 3.579723 | -2.282026 | 2.578967 | 0.9888363 | 11.19438 | 3.713518
2018-04-04 16:27 | 335957.6 | 1680.0008 | 5 | 36 | 3.559729 | -2.282081 | 2.578967 | 1.064895 | 11.19438 | 3.985024
2018-04-04 16:29 | 336077.6 | 1800.0007 | 5 | 36 | 3.540676 | -2.281903 | 2.578967 | 1.140988 | 11.19438 | 4.255159
2018-04-04 16:31 | 336197.6 | 1920.0013 | 5 | 36 | 3.522706 | -2.28202 | 2.578967 | 1.217049 | 11.19438 | 4.523778
2018-04-04 16:33 | 336317.6 | 2040.0002 | 5 | 36 | 3.505102 | -2.282017 | 2.578967 | 1.293123 | 11.19438 | 4.791082
2018-04-04 16:35 | 336437.6 | 2160.0007 | 5 | 36 | 3.488403 | -2.282117 | 2.578967 | 1.369192 | 11.19438 | 5.057069
2018-04-04 16:37 | 336557.6 | 2280.0004 | 5 | 36 | 3.472688 | -2.282023 | 2.578967 | 1.445238 | 11.19438 | 5.321744
2018-04-04 16:39 | 336677.6 | 2400.0009 | 5 | 36 | 3.457307 | -2.282019 | 2.578967 | 1.521327 | 11.19438 | 5.585389
2018-04-04 16:41 | 336797.6 | 2520.001 | 5 | 36 | 3.442035 | -2.282093 | 2.578967 | 1.59739 | 11.19438 | 5.847779
2018-04-04 16:43 | 336917.6 | 2640.0015 | 5 | 36 | 3.427253 | -2.282041 | 2.578967 | 1.673465 | 11.19438 | 6.109064
2018-04-04 16:45 | 337037.6 | 2760.0004 | 5 | 36 | 3.412123 | -2.282022 | 2.578967 | 1.749519 | 11.19438 | 6.369147
2018-04-04 16:47 | 337157.6 | 2880.0012 | 5 | 36 | 3.396581 | -2.282095 | 2.578967 | 1.825539 | 11.19438 | 6.627956
2018-04-04 16:49 | 337277.6 | 3000.0002 | 5 | 36 | 3.379889 | -2.28202 | 2.578967 | 1.90165 | 11.19438 | 6.885844
2018-04-04 16:51 | 337397.6 | 3120.0006 | 5 | 36 | 3.361186 | -2.282049 | 2.578967 | 1.977715 | 11.19438 | 7.142233
2018-04-04 16:53 | 337517.6 | 3240.0005 | 5 | 36 | 3.340139 | -2.282054 | 2.578967 | 2.053803 | 11.19438 | 7.397193
2018-04-04 16:55 | 337637.6 | 3360.0002 | 5 | 36 | 3.31657 | -2.282006 | 2.578967 | 2.129843 | 11.19438 | 7.650297
2018-04-04 16:57 | 337757.6 | 3480.0003 | 5 | 36 | 3.289334 | -2.282087 | 2.578967 | 2.205928 | 11.19438 | 7.901628
2018-04-04 16:59 | 337877.6 | 3600.0006 | 5 | 36 | 3.256907 | -2.281952 | 2.578967 | 2.281988 | 11.19438 | 8.150624
2018-04-04 17:01 | 337997.6 | 3720.0004 | 5 | 36 | 3.216536 | -2.28202 | 2.578967 | 2.358058 | 11.19438 | 8.396905
2018-04-04 17:03 | 338117.6 | 3840.0012 | 5 | 36 | 3.165001 | -2.282124 | 2.578967 | 2.434138 | 11.19438 | 8.63975
2018-04-04 17:05 | 338237.6 | 3960.0007 | 5 | 36 | 3.094415 | -2.282028 | 2.578967 | 2.510142 | 11.19438 | 8.87778
2018-04-04 17:07 | 338346.5 | 4068.8161 | 5 | 36 | 2.999998 | -2.282025 | 2.578967 | 2.579187 | 11.19438 | 9.088403
2018-04-04 17:09 | 338466.5 | 120.0015 | 6 | 36 | 3.580788 | 0 | 2.578967 | 2.579187 | 11.19438 | 9.088403
2018-04-04 17:11 | 338586.5 | 240.0007 | 6 | 36 | 3.617708 | 0 | 2.578967 | 2.579187 | 11.19438 | 9.088403
2018-04-04 17:12 | 338646.5 | 300.001 | 6 | 36 | 3.627552 | 0 | 2.578967 | 2.579187 | 11.19438 | 9.088403
2018-04-04 17:12 | 338646.5 | 0.0027 | 7 | 37 | 3.627538 | 0 | 0 | 0 | 0 | 0
2018-04-04 17:14 | 338766.6 | 120.0001 | 2 | 37 | 4.200232 | 3.849725 | 0.1427093 | 5.57e-09 | 0.5972367 | 2.0207e-08
2018-04-04 17:16 | 338886.6 | 240.0013 | 2 | 37 | 4.200192 | 3.482558 | 0.264922 | 5.57e-09 | 1.110554 | 2.0207e-08
2018-04-04 17:18 | 338968.7 | 322.1644 | 2 | 37 | 4.200172 | 3.259997 | 0.3418028 | 5.57e-09 | 1.433469 | 2.0207e-08
2018-04-04 17:20 | 339088.7 | 120.0001 | 3 | 37 | 4.226939 | 3.259868 | 0.4499901 | 5.57e-09 | 1.889275 | 2.0207e-08
2018-04-04 17:22 | 339208.7 | 240.0016 | 3 | 37 | 4.251101 | 3.259828 | 0.5587304 | 5.57e-09 | 2.350248 | 2.0207e-08
2018-04-04 17:24 | 339328.7 | 360.0005 | 3 | 37 | 4.274858 | 3.260207 | 0.6673891 | 5.57e-09 | 2.813459 | 2.0207e-08
2018-04-04 17:26 | 339448.7 | 480.0003 | 3 | 37 | 4.300855 | 3.26003 | 0.7760688 | 5.57e-09 | 3.279438 | 2.0207e-08
2018-04-04 17:28 | 339568.7 | 600.0016 | 3 | 37 | 4.329605 | 3.260121 | 0.8846613 | 5.57e-09 | 3.748013 | 2.0207e-08
2018-04-04 17:30 | 339688.7 | 720.0007 | 3 | 37 | 4.360806 | 3.25986 | 0.9933994 | 5.57e-09 | 4.220478 | 2.0207e-08
2018-04-04 17:32 | 339808.7 | 840.0012 | 3 | 37 | 4.392911 | 3.259961 | 1.10206 | 5.57e-09 | 4.696064 | 2.0207e-08
2018-04-04 17:34 | 339928.7 | 960.0016 | 3 | 37 | 4.400162 | 3.029527 | 1.207554 | 5.57e-09 | 5.160173 | 2.0207e-08
2018-04-04 17:36 | 340048.7 | 1080.0013 | 3 | 37 | 4.400164 | 2.784059 | 1.304312 | 5.57e-09 | 5.585921 | 2.0207e-08
2018-04-04 17:38 | 340168.7 | 1200.002 | 3 | 37 | 4.400155 | 2.574183 | 1.393549 | 5.57e-09 | 5.97858 | 2.0207e-08
2018-04-04 17:40 | 340288.7 | 1320.0005 | 3 | 37 | 4.400127 | 2.397178 | 1.476352 | 5.57e-09 | 6.342925 | 2.0207e-08
2018-04-04 17:42 | 340408.7 | 1440.0022 | 3 | 37 | 4.400112 | 2.24587 | 1.553677 | 5.57e-09 | 6.683162 | 2.0207e-08
2018-04-04 17:44 | 340528.7 | 1560.0004 | 3 | 37 | 4.40004 | 2.112142 | 1.626269 | 5.57e-09 | 7.002579 | 2.0207e-08
2018-04-04 17:46 | 340648.7 | 1680.0017 | 3 | 37 | 4.400158 | 1.996802 | 1.694738 | 5.57e-09 | 7.303849 | 2.0207e-08
2018-04-04 17:48 | 340768.7 | 1800.0015 | 3 | 37 | 4.4001 | 1.893256 | 1.759513 | 5.57e-09 | 7.588865 | 2.0207e-08
2018-04-04 17:50 | 340888.7 | 1920.0004 | 3 | 37 | 4.400126 | 1.799054 | 1.821017 | 5.57e-09 | 7.859489 | 2.0207e-08
2018-04-04 17:52 | 341008.7 | 2040.0008 | 3 | 37 | 4.400121 | 1.712131 | 1.879522 | 5.57e-09 | 8.116918 | 2.0207e-08
2018-04-04 17:54 | 341128.7 | 2160.0014 | 3 | 37 | 4.400107 | 1.629948 | 1.93521 | 5.57e-09 | 8.361946 | 2.0207e-08
2018-04-04 17:56 | 341248.7 | 2280.002 | 3 | 37 | 4.400064 | 1.552886 | 1.988238 | 5.57e-09 | 8.595273 | 2.0207e-08
2018-04-04 17:58 | 341368.7 | 2400.0017 | 3 | 37 | 4.40011 | 1.478477 | 2.038761 | 5.57e-09 | 8.817582 | 2.0207e-08
2018-04-04 18:00 | 341488.7 | 2520.0014 | 3 | 37 | 4.400065 | 1.408176 | 2.086828 | 5.57e-09 | 9.029079 | 2.0207e-08
2018-04-04 18:02 | 341608.7 | 2640.0011 | 3 | 37 | 4.400128 | 1.343011 | 2.13268 | 5.57e-09 | 9.230829 | 2.0207e-08
2018-04-04 18:04 | 341728.7 | 2760 | 3 | 37 | 4.400023 | 1.277666 | 2.176357 | 5.57e-09 | 9.423011 | 2.0207e-08
2018-04-04 18:06 | 341848.7 | 2880.0014 | 3 | 37 | 4.400102 | 1.216227 | 2.217905 | 5.57e-09 | 9.605825 | 2.0207e-08
2018-04-04 18:08 | 341968.7 | 3000.0011 | 3 | 37 | 4.400055 | 1.156888 | 2.25744 | 5.57e-09 | 9.779782 | 2.0207e-08
2018-04-04 18:10 | 342088.7 | 3120.0017 | 3 | 37 | 4.400079 | 1.102406 | 2.295094 | 5.57e-09 | 9.945464 | 2.0207e-08
2018-04-04 18:12 | 342208.7 | 3240.0013 | 3 | 37 | 4.400071 | 1.049724 | 2.330937 | 5.57e-09 | 10.10317 | 2.0207e-08
2018-04-04 18:14 | 342328.7 | 3360.0003 | 3 | 37 | 4.400091 | 0.9965172 | 2.365031 | 5.57e-09 | 10.25319 | 2.0207e-08
2018-04-04 18:16 | 342448.7 | 3480.0007 | 3 | 37 | 4.400025 | 0.9445686 | 2.397394 | 5.57e-09 | 10.39559 | 2.0207e-08
2018-04-04 18:18 | 342568.7 | 3600.0006 | 3 | 37 | 4.400108 | 0.896843 | 2.428075 | 5.57e-09 | 10.53059 | 2.0207e-08
2018-04-04 18:20 | 342688.7 | 3720.0004 | 3 | 37 | 4.400018 | 0.8506336 | 2.457173 | 5.57e-09 | 10.65862 | 2.0207e-08
2018-04-04 18:22 | 342808.7 | 3840.0016 | 3 | 37 | 4.400057 | 0.8069391 | 2.484815 | 5.57e-09 | 10.78025 | 2.0207e-08
2018-04-04 18:24 | 342928.7 | 3960.0014 | 3 | 37 | 4.400071 | 0.7654772 | 2.511005 | 5.57e-09 | 10.89548 | 2.0207e-08
2018-04-04 18:26 | 343048.7 | 4080.0004 | 3 | 37 | 4.400043 | 0.7244606 | 2.535827 | 5.57e-09 | 11.0047 | 2.0207e-08
2018-04-04 18:28 | 343168.7 | 4200.0016 | 3 | 37 | 4.400077 | 0.6853094 | 2.559317 | 5.57e-09 | 11.10806 | 2.0207e-08
2018-04-04 18:29 | 343279.4 | 4310.6626 | 3 | 37 | 4.400132 | 0.6519947 | 2.579848 | 5.57e-09 | 11.1984 | 2.0207e-08
2018-04-04 18:31 | 343399.4 | 120.0007 | 4 | 37 | 4.28874 | 0 | 2.579848 | 5.57e-09 | 11.1984 | 2.0207e-08
2018-04-04 18:33 | 343519.4 | 240.0005 | 4 | 37 | 4.276612 | 0 | 2.579848 | 5.57e-09 | 11.1984 | 2.0207e-08
2018-04-04 18:34 | 343579.4 | 300.0025 | 4 | 37 | 4.273357 | 0 | 2.579848 | 5.57e-09 | 11.1984 | 2.0207e-08
2018-04-04 18:36 | 343699.5 | 120.0008 | 5 | 37 | 3.935667 | -2.282034 | 2.579848 | 0.07602606 | 11.1984 | 0.3026856
2018-04-04 18:38 | 343819.5 | 240.0013 | 5 | 37 | 3.89227 | -2.282042 | 2.579848 | 0.1521235 | 11.1984 | 0.6004302
2018-04-04 18:40 | 343939.5 | 360.0011 | 5 | 37 | 3.856059 | -2.281995 | 2.579848 | 0.2281949 | 11.1984 | 0.8951296
2018-04-04 18:42 | 344059.5 | 480.0001 | 5 | 37 | 3.822046 | -2.282061 | 2.579848 | 0.3042534 | 11.1984 | 1.187106
2018-04-04 18:44 | 344179.5 | 600.0005 | 5 | 37 | 3.789865 | -2.281949 | 2.579848 | 0.3803232 | 11.1984 | 1.476615
2018-04-04 18:46 | 344299.5 | 720.0003 | 5 | 37 | 3.758543 | -2.282003 | 2.579848 | 0.4563606 | 11.1984 | 1.763594
2018-04-04 18:48 | 344419.5 | 840.0009 | 5 | 37 | 3.728063 | -2.282023 | 2.579848 | 0.5324433 | 11.1984 | 2.048388
2018-04-04 18:50 | 344539.5 | 960.0006 | 5 | 37 | 3.698688 | -2.282091 | 2.579848 | 0.6085148 | 11.1984 | 2.330861
2018-04-04 18:52 | 344659.5 | 1080.0002 | 5 | 37 | 3.671612 | -2.282069 | 2.579848 | 0.6845845 | 11.1984 | 2.611175
2018-04-04 18:54 | 344779.5 | 1200.0008 | 5 | 37 | 3.646243 | -2.282017 | 2.579848 | 0.7606533 | 11.1984 | 2.889494
2018-04-04 18:56 | 344899.5 | 1320.0005 | 5 | 37 | 3.62295 | -2.282017 | 2.579848 | 0.8367152 | 11.1984 | 3.165943
2018-04-04 18:58 | 345019.5 | 1440.0002 | 5 | 37 | 3.60086 | -2.282064 | 2.579848 | 0.9127993 | 11.1984 | 3.440742
2018-04-04 19:00 | 345139.5 | 1560.0009 | 5 | 37 | 3.579791 | -2.281967 | 2.579848 | 0.9888568 | 11.1984 | 3.713808
2018-04-04 19:02 | 345259.5 | 1680.0013 | 5 | 37 | 3.559617 | -2.282028 | 2.579848 | 1.064927 | 11.1984 | 3.985348
2018-04-04 19:04 | 345379.5 | 1800.001 | 5 | 37 | 3.540387 | -2.28213 | 2.579848 | 1.140985 | 11.1984 | 4.255356
2018-04-04 19:06 | 345499.5 | 1920.0009 | 5 | 37 | 3.52195 | -2.282037 | 2.579848 | 1.217058 | 11.1984 | 4.523975
2018-04-04 19:08 | 345619.5 | 2040.0014 | 5 | 37 | 3.504526 | -2.28203 | 2.579848 | 1.293129 | 11.1984 | 4.791227
2018-04-04 19:10 | 345739.5 | 2160.0002 | 5 | 37 | 3.488214 | -2.282042 | 2.579848 | 1.369188 | 11.1984 | 5.057153
2018-04-04 19:12 | 345859.5 | 2280.0008 | 5 | 37 | 3.472405 | -2.282081 | 2.579848 | 1.445272 | 11.1984 | 5.321945
2018-04-04 19:14 | 345979.5 | 2400.0006 | 5 | 37 | 3.456892 | -2.282056 | 2.579848 | 1.52133 | 11.1984 | 5.585461
2018-04-04 19:16 | 346099.5 | 2520.001 | 5 | 37 | 3.441968 | -2.282074 | 2.579848 | 1.597405 | 11.1984 | 5.847872
2018-04-04 19:18 | 346219.5 | 2640.0006 | 5 | 37 | 3.427121 | -2.282063 | 2.579848 | 1.673455 | 11.1984 | 6.109073
2018-04-04 19:20 | 346339.5 | 2760.0013 | 5 | 37 | 3.411691 | -2.28211 | 2.579848 | 1.749532 | 11.1984 | 6.369216
2018-04-04 19:22 | 346459.5 | 2880.0011 | 5 | 37 | 3.396132 | -2.282025 | 2.579848 | 1.825595 | 11.1984 | 6.628134
2018-04-04 19:24 | 346579.5 | 3000.0009 | 5 | 37 | 3.378953 | -2.282032 | 2.579848 | 1.901648 | 11.1984 | 6.885773
2018-04-04 19:26 | 346699.5 | 3120.0013 | 5 | 37 | 3.360533 | -2.282108 | 2.579848 | 1.97769 | 11.1984 | 7.142031
2018-04-04 19:28 | 346819.5 | 3240.001 | 5 | 37 | 3.339993 | -2.281998 | 2.579848 | 2.053797 | 11.1984 | 7.397033
2018-04-04 19:30 | 346939.5 | 3360.0008 | 5 | 37 | 3.316663 | -2.282019 | 2.579848 | 2.129827 | 11.1984 | 7.650105
2018-04-04 19:32 | 347059.5 | 3480.0014 | 5 | 37 | 3.289247 | -2.281919 | 2.579848 | 2.205934 | 11.1984 | 7.901512
2018-04-04 19:34 | 347179.5 | 3600.0004 | 5 | 37 | 3.256812 | -2.282086 | 2.579848 | 2.281939 | 11.1984 | 8.150316
2018-04-04 19:36 | 347299.5 | 3720.0008 | 5 | 37 | 3.21696 | -2.282122 | 2.579848 | 2.358064 | 11.1984 | 8.396779
2018-04-04 19:38 | 347419.5 | 3840.0006 | 5 | 37 | 3.16496 | -2.282041 | 2.579848 | 2.434096 | 11.1984 | 8.639491
2018-04-04 19:40 | 347539.5 | 3960.0011 | 5 | 37 | 3.094029 | -2.282034 | 2.579848 | 2.510211 | 11.1984 | 8.877848
2018-04-04 19:42 | 347647.6 | 4068.054 | 5 | 37 | 2.999997 | -2.281986 | 2.579848 | 2.578677 | 11.1984 | 9.086699
2018-04-04 19:44 | 347767.6 | 119.9999 | 6 | 37 | 3.581059 | 0 | 2.579848 | 2.578677 | 11.1984 | 9.086699
2018-04-04 19:46 | 347887.6 | 240.0004 | 6 | 37 | 3.618064 | 0 | 2.579848 | 2.578677 | 11.1984 | 9.086699
2018-04-04 19:47 | 347947.6 | 300.004 | 6 | 37 | 3.627872 | 0 | 2.579848 | 2.578677 | 11.1984 | 9.086699
2018-04-04 19:47 | 347947.6 | 0.0028 | 7 | 38 | 3.627677 | 0 | 0 | 0 | 0 | 0
2018-04-04 19:49 | 348067.7 | 120.0017 | 2 | 38 | 4.200215 | 3.85608 | 0.1429313 | 0 | 0.598168 | 0
2018-04-04 19:51 | 348187.7 | 240.0014 | 2 | 38 | 4.200195 | 3.483718 | 0.2652073 | 0 | 1.111751 | 0
2018-04-04 19:53 | 348270.7 | 322.9861 | 2 | 38 | 4.200175 | 3.259995 | 0.3428741 | 0 | 1.437967 | 0
2018-04-04 19:55 | 348390.7 | 120.0016 | 3 | 38 | 4.226455 | 3.25982 | 0.4511672 | 0 | 1.894187 | 0
2018-04-04 19:57 | 348510.7 | 240.0005 | 3 | 38 | 4.250622 | 3.26007 | 0.559777 | 0 | 2.35455 | 0
2018-04-04 19:59 | 348630.7 | 360.0012 | 3 | 38 | 4.275033 | 3.260089 | 0.6685012 | 0 | 2.818009 | 0
2018-04-04 20:01 | 348750.7 | 480.0001 | 3 | 38 | 4.301191 | 3.260127 | 0.7771125 | 0 | 3.283733 | 0
2018-04-04 20:03 | 348870.7 | 600.0013 | 3 | 38 | 4.329863 | 3.259812 | 0.8858258 | 0 | 3.752876 | 0
2018-04-04 20:05 | 348990.7 | 720.0011 | 3 | 38 | 4.360534 | 3.260112 | 0.9944657 | 0 | 4.224912 | 0
2018-04-04 20:07 | 349110.7 | 840.0016 | 3 | 38 | 4.392822 | 3.260083 | 1.103161 | 0 | 4.700621 | 0
2018-04-04 20:09 | 349230.7 | 960.0005 | 3 | 38 | 4.400206 | 3.029086 | 1.208584 | 0 | 5.164414 | 0
2018-04-04 20:11 | 349350.7 | 1080.0003 | 3 | 38 | 4.400162 | 2.787536 | 1.305459 | 0 | 5.590683 | 0
2018-04-04 20:13 | 349470.7 | 1200.0004 | 3 | 38 | 4.400125 | 2.578685 | 1.394789 | 0 | 5.983746 | 0
2018-04-04 20:15 | 349590.7 | 1320.0012 | 3 | 38 | 4.400111 | 2.401738 | 1.477754 | 0 | 6.348806 | 0
2018-04-04 20:17 | 349710.7 | 1440.0011 | 3 | 38 | 4.400114 | 2.248948 | 1.55522 | 0 | 6.689665 | 0
2018-04-04 20:19 | 349830.7 | 1560.0001 | 3 | 38 | 4.400091 | 2.115199 | 1.627901 | 0 | 7.00947 | 0
2018-04-04 20:21 | 349950.7 | 1680.0005 | 3 | 38 | 4.400056 | 1.99791 | 1.696402 | 0 | 7.31088 | 0
2018-04-04 20:23 | 350070.7 | 1800.0003 | 3 | 38 | 4.400132 | 1.89528 | 1.7613 | 0 | 7.596439 | 0
2018-04-04 20:25 | 350190.7 | 1920.0001 | 3 | 38 | 4.400108 | 1.799329 | 1.822856 | 0 | 7.86729 | 0
2018-04-04 20:27 | 350310.7 | 2040.0006 | 3 | 38 | 4.400021 | 1.710818 | 1.881336 | 0 | 8.124608 | 0
2018-04-04 20:29 | 350430.7 | 2160.0003 | 3 | 38 | 4.400129 | 1.628611 | 1.936973 | 0 | 8.369417 | 0
2018-04-04 20:31 | 350550.7 | 2280.0001 | 3 | 38 | 4.400082 | 1.551494 | 1.989955 | 0 | 8.602542 | 0
2018-04-04 20:33 | 350670.7 | 2400.0005 | 3 | 38 | 4.400073 | 1.476895 | 2.040431 | 0 | 8.824638 | 0
2018-04-04 20:35 | 350790.7 | 2520.0012 | 3 | 38 | 4.40002 | 1.405931 | 2.088479 | 0 | 9.036056 | 0
2018-04-04 20:37 | 350910.7 | 2640.0009 | 3 | 38 | 4.400079 | 1.340673 | 2.134223 | 0 | 9.237333 | 0
2018-04-04 20:39 | 351030.7 | 2760.0023 | 3 | 38 | 4.400077 | 1.275515 | 2.177831 | 0 | 9.429208 | 0
2018-04-04 20:41 | 351150.7 | 2880.0013 | 3 | 38 | 4.40009 | 1.214089 | 2.219278 | 0 | 9.611581 | 0
2018-04-04 20:43 | 351270.7 | 3000.0003 | 3 | 38 | 4.400064 | 1.15595 | 2.258832 | 0 | 9.78562 | 0
2018-04-04 20:45 | 351390.7 | 3120 | 3 | 38 | 4.400084 | 1.098781 | 2.296381 | 0 | 9.950837 | 0
2018-04-04 20:47 | 351510.7 | 3240.0004 | 3 | 38 | 4.400091 | 1.044671 | 2.332092 | 0 | 10.10797 | 0
2018-04-04 20:49 | 351630.7 | 3360.0012 | 3 | 38 | 4.400096 | 0.9919252 | 2.366022 | 0 | 10.25726 | 0
2018-04-04 20:51 | 351750.7 | 3480.0009 | 3 | 38 | 4.399987 | 0.9399529 | 2.398224 | 0 | 10.39895 | 0
2018-04-04 20:53 | 351870.7 | 3600.0005 | 3 | 38 | 4.400079 | 0.8937311 | 2.428759 | 0 | 10.53331 | 0
2018-04-04 20:55 | 351990.7 | 3720.0005 | 3 | 38 | 4.400087 | 0.8485346 | 2.457775 | 0 | 10.66098 | 0
2018-04-04 20:57 | 352110.7 | 3840.0001 | 3 | 38 | 4.400018 | 0.8036718 | 2.485314 | 0 | 10.78215 | 0
2018-04-04 20:59 | 352230.7 | 3960.0006 | 3 | 38 | 4.400102 | 0.7625942 | 2.5114 | 0 | 10.89693 | 0
2018-04-04 21:01 | 352350.7 | 4080.0014 | 3 | 38 | 4.400038 | 0.7214336 | 2.536132 | 0 | 11.00576 | 0
2018-04-04 21:03 | 352470.7 | 4200.0002 | 3 | 38 | 4.400009 | 0.6823587 | 2.559537 | 0 | 11.10874 | 0
2018-04-04 21:04 | 352567.4 | 4296.7003 | 3 | 38 | 4.399998 | 0.6519918 | 2.577463 | 0 | 11.18762 | 0
2018-04-04 21:06 | 352687.5 | 119.9999 | 4 | 38 | 4.288385 | 0 | 2.577463 | 0 | 11.18762 | 0
2018-04-04 21:08 | 352807.5 | 240.0013 | 4 | 38 | 4.276196 | 0 | 2.577463 | 0 | 11.18762 | 0
2018-04-04 21:09 | 352867.5 | 300.0019 | 4 | 38 | 4.272874 | 0 | 2.577463 | 0 | 11.18762 | 0
2018-04-04 21:11 | 352987.6 | 120.0016 | 5 | 38 | 3.935051 | -2.282034 | 2.577463 | 0.07606079 | 11.18762 | 0.3027883
2018-04-04 21:13 | 353107.5 | 240.0005 | 5 | 38 | 3.891557 | -2.282041 | 2.577463 | 0.1521222 | 11.18762 | 0.600338
2018-04-04 21:15 | 353227.5 | 360.0002 | 5 | 38 | 3.85533 | -2.282026 | 2.577463 | 0.2281847 | 11.18762 | 0.8949448
2018-04-04 21:17 | 353347.5 | 480.0008 | 5 | 38 | 3.821299 | -2.282042 | 2.577463 | 0.3042602 | 11.18762 | 1.186936
2018-04-04 21:19 | 353467.5 | 600.0005 | 5 | 38 | 3.788862 | -2.2821 | 2.577463 | 0.3802847 | 11.18762 | 1.476206
2018-04-04 21:21 | 353587.5 | 720.001 | 5 | 38 | 3.757545 | -2.282023 | 2.577463 | 0.4563927 | 11.18762 | 1.763373
2018-04-04 21:23 | 353707.5 | 840.0009 | 5 | 38 | 3.726956 | -2.282065 | 2.577463 | 0.5324379 | 11.18762 | 2.04795
2018-04-04 21:25 | 353827.5 | 960.0005 | 5 | 38 | 3.697679 | -2.282004 | 2.577463 | 0.6084484 | 11.18762 | 2.330112
2018-04-04 21:27 | 353947.5 | 1080.0002 | 5 | 38 | 3.670846 | -2.281988 | 2.577463 | 0.6845919 | 11.18762 | 2.610627
2018-04-04 21:29 | 354067.6 | 1200.0016 | 5 | 38 | 3.646063 | -2.282 | 2.577463 | 0.7606578 | 11.18762 | 2.888898
2018-04-04 21:31 | 354187.6 | 1320.0013 | 5 | 38 | 3.622989 | -2.282052 | 2.577463 | 0.836728 | 11.18762 | 3.165368
2018-04-04 21:33 | 354307.5 | 1440.0002 | 5 | 38 | 3.60086 | -2.282069 | 2.577463 | 0.9128006 | 11.18762 | 3.440129
2018-04-04 21:35 | 354427.5 | 1560.0008 | 5 | 38 | 3.579889 | -2.282095 | 2.577463 | 0.9888705 | 11.18762 | 3.713243
2018-04-04 21:37 | 354547.5 | 1680.0005 | 5 | 38 | 3.559855 | -2.282025 | 2.577463 | 1.064932 | 11.18762 | 3.984768
2018-04-04 21:39 | 354667.5 | 1800.0011 | 5 | 38 | 3.540681 | -2.282022 | 2.577463 | 1.141002 | 11.18762 | 4.254837
2018-04-04 21:41 | 354787.6 | 1920.0017 | 5 | 38 | 3.52225 | -2.282118 | 2.577463 | 1.21706 | 11.18762 | 4.523426
2018-04-04 21:43 | 354907.6 | 2040.0013 | 5 | 38 | 3.504778 | -2.282059 | 2.577463 | 1.293128 | 11.18762 | 4.790684
2018-04-04 21:45 | 355027.5 | 2160.0002 | 5 | 38 | 3.488174 | -2.282025 | 2.577463 | 1.369202 | 11.18762 | 5.056673
2018-04-04 21:47 | 355147.5 | 2280.0009 | 5 | 38 | 3.472128 | -2.282111 | 2.577463 | 1.445265 | 11.18762 | 5.321376
2018-04-04 21:49 | 355267.5 | 2400.0005 | 5 | 38 | 3.456813 | -2.282008 | 2.577463 | 1.521343 | 11.18762 | 5.584939
2018-04-04 21:51 | 355387.5 | 2520.0011 | 5 | 38 | 3.441886 | -2.282132 | 2.577463 | 1.597407 | 11.18762 | 5.847313
2018-04-04 21:53 | 355507.6 | 2640.0017 | 5 | 38 | 3.427046 | -2.282154 | 2.577463 | 1.67343 | 11.18762 | 6.108415
2018-04-04 21:55 | 355627.6 | 2760.0013 | 5 | 38 | 3.411921 | -2.282045 | 2.577463 | 1.749507 | 11.18762 | 6.368564
2018-04-04 21:57 | 355747.5 | 2880.0002 | 5 | 38 | 3.396155 | -2.282026 | 2.577463 | 1.825558 | 11.18762 | 6.627447
2018-04-04 21:59 | 355867.5 | 3000 | 5 | 38 | 3.379175 | -2.282118 | 2.577463 | 1.901677 | 11.18762 | 6.885323
2018-04-04 22:01 | 355987.6 | 3120.0013 | 5 | 38 | 3.360349 | -2.282006 | 2.577463 | 1.97774 | 11.18762 | 7.141655
2018-04-04 22:03 | 356107.5 | 3240.0002 | 5 | 38 | 3.339489 | -2.282047 | 2.577463 | 2.053817 | 11.18762 | 7.396523
2018-04-04 22:05 | 356227.5 | 3360.0009 | 5 | 38 | 3.315728 | -2.28205 | 2.577463 | 2.129849 | 11.18762 | 7.649551
2018-04-04 22:07 | 356347.6 | 3480.0013 | 5 | 38 | 3.288709 | -2.282065 | 2.577463 | 2.205951 | 11.18762 | 7.900882
2018-04-04 22:09 | 356467.5 | 3600.0003 | 5 | 38 | 3.256321 | -2.281962 | 2.577463 | 2.281972 | 11.18762 | 8.149715
2018-04-04 22:11 | 356587.6 | 3720.0017 | 5 | 38 | 3.216142 | -2.281997 | 2.577463 | 2.358078 | 11.18762 | 8.39607
2018-04-04 22:13 | 356707.6 | 3840.0013 | 5 | 38 | 3.164011 | -2.282137 | 2.577463 | 2.43414 | 11.18762 | 8.638812
2018-04-04 22:15 | 356827.6 | 3960.0012 | 5 | 38 | 3.092758 | -2.281883 | 2.577463 | 2.510192 | 11.18762 | 8.876887
2018-04-04 22:17 | 356933.3 | 4065.7228 | 5 | 38 | 2.999998 | -2.282071 | 2.577463 | 2.577222 | 11.18762 | 9.081296
2018-04-04 22:19 | 357053.3 | 120.0006 | 6 | 38 | 3.58075 | 0 | 2.577463 | 2.577222 | 11.18762 | 9.081296
2018-04-04 22:21 | 357173.3 | 240.0002 | 6 | 38 | 3.617761 | 0 | 2.577463 | 2.577222 | 11.18762 | 9.081296
2018-04-04 22:22 | 357233.3 | 300.0016 | 6 | 38 | 3.627582 | 0 | 2.577463 | 2.577222 | 11.18762 | 9.081296
2018-04-04 22:22 | 357233.3 | 0.0028 | 7 | 39 | 3.627732 | 0 | 0 | 0 | 0 | 0
2018-04-04 22:24 | 357353.4 | 120.0016 | 2 | 39 | 4.200232 | 3.848771 | 0.1427418 | 0 | 0.5973907 | 0
2018-04-04 22:26 | 357473.4 | 240.0016 | 2 | 39 | 4.20018 | 3.483172 | 0.2648858 | 0 | 1.110419 | 0
2018-04-04 22:27 | 357556.3 | 322.9012 | 2 | 39 | 4.200185 | 3.25999 | 0.3424313 | 0 | 1.436124 | 0
2018-04-04 22:29 | 357676.3 | 120.0007 | 3 | 39 | 4.226935 | 3.260161 | 0.4507037 | 0 | 1.892282 | 0
2018-04-04 22:31 | 357796.3 | 240.0029 | 3 | 39 | 4.251412 | 3.260161 | 0.5593561 | 0 | 2.352898 | 0
2018-04-04 22:33 | 357916.3 | 360.0014 | 3 | 39 | 4.275634 | 3.260076 | 0.6680217 | 0 | 2.816181 | 0
2018-04-04 22:35 | 358036.3 | 480.0007 | 3 | 39 | 4.301752 | 3.260184 | 0.7766503 | 0 | 3.282035 | 0
2018-04-04 22:37 | 358156.3 | 600.0029 | 3 | 39 | 4.330553 | 3.260055 | 0.8853392 | 0 | 3.751127 | 0
2018-04-04 22:39 | 358276.3 | 720.0003 | 3 | 39 | 4.361369 | 3.259786 | 0.9939976 | 0 | 4.22334 | 0
2018-04-04 22:41 | 358396.3 | 840.0015 | 3 | 39 | 4.394013 | 3.259879 | 1.102717 | 0 | 4.699258 | 0
2018-04-04 22:43 | 358516.3 | 960.0013 | 3 | 39 | 4.400195 | 3.021253 | 1.207904 | 0 | 5.16204 | 0
2018-04-04 22:45 | 358636.3 | 1080.0004 | 3 | 39 | 4.400138 | 2.777635 | 1.304444 | 0 | 5.58683 | 0
2018-04-04 22:47 | 358756.3 | 1200.0007 | 3 | 39 | 4.400135 | 2.570537 | 1.393503 | 0 | 5.978702 | 0
2018-04-04 22:49 | 358876.3 | 1320.0022 | 3 | 39 | 4.400002 | 2.395816 | 1.476213 | 0 | 6.342641 | 0
2018-04-04 22:51 | 358996.3 | 1440.0009 | 3 | 39 | 4.400106 | 2.247109 | 1.55356 | 0 | 6.682977 | 0
2018-04-04 22:53 | 359116.3 | 1560.0015 | 3 | 39 | 4.400082 | 2.115069 | 1.626236 | 0 | 7.00276 | 0
2018-04-04 22:55 | 359236.3 | 1680.0022 | 3 | 39 | 4.400058 | 1.998342 | 1.694722 | 0 | 7.304103 | 0
2018-04-04 22:57 | 359356.3 | 1800.0019 | 3 | 39 | 4.400162 | 1.893476 | 1.759582 | 0 | 7.589496 | 0
2018-04-04 22:59 | 359476.3 | 1920.0023 | 3 | 39 | 4.400027 | 1.796048 | 1.821054 | 0 | 7.859976 | 0
2018-04-04 23:01 | 359596.3 | 2040.0014 | 3 | 39 | 4.400063 | 1.708649 | 1.879438 | 0 | 8.116873 | 0
2018-04-04 23:03 | 359716.3 | 2160.0019 | 3 | 39 | 4.400127 | 1.628614 | 1.93504 | 0 | 8.361526 | 0
2018-04-04 23:05 | 359836.3 | 2280.0015 | 3 | 39 | 4.400037 | 1.549891 | 1.987996 | 0 | 8.594538 | 0
2018-04-04 23:07 | 359956.3 | 2400.0014 | 3 | 39 | 4.400079 | 1.477393 | 2.03844 | 0 | 8.816492 | 0
2018-04-04 23:09 | 360076.3 | 2520.001 | 3 | 39 | 4.400052 | 1.406195 | 2.086489 | 0 | 9.027915 | 0
2018-04-04 23:11 | 360196.3 | 2640.0006 | 3 | 39 | 4.400048 | 1.340968 | 2.132254 | 0 | 9.229283 | 0
2018-04-04 23:13 | 360316.3 | 2760.0005 | 3 | 39 | 4.400099 | 1.277095 | 2.175855 | 0 | 9.421128 | 0
2018-04-04 23:15 | 360436.3 | 2880.0011 | 3 | 39 | 4.400067 | 1.214809 | 2.217405 | 0 | 9.603954 | 0
2018-04-04 23:17 | 360556.3 | 3000.0006 | 3 | 39 | 4.400085 | 1.156754 | 2.256906 | 0 | 9.777758 | 0
2018-04-04 23:19 | 360676.3 | 3120.0013 | 3 | 39 | 4.400047 | 1.101028 | 2.294546 | 0 | 9.943377 | 0
2018-04-04 23:21 | 360796.3 | 3240.0011 | 3 | 39 | 4.400023 | 1.046677 | 2.330328 | 0 | 10.10082 | 0
2018-04-04 23:23 | 360916.3 | 3360.0014 | 3 | 39 | 4.400056 | 0.9939966 | 2.364351 | 0 | 10.25052 | 0
2018-04-04 23:25 | 361036.3 | 3480.0004 | 3 | 39 | 4.400045 | 0.942255 | 2.396634 | 0 | 10.39257 | 0
2018-04-04 23:27 | 361156.3 | 3600.0003 | 3 | 39 | 4.400051 | 0.8939581 | 2.427239 | 0 | 10.52724 | 0
2018-04-04 23:29 | 361276.3 | 3720.0014 | 3 | 39 | 4.400066 | 0.8475437 | 2.456239 | 0 | 10.65484 | 0
2018-04-04 23:31 | 361396.3 | 3840.0013 | 3 | 39 | 4.400034 | 0.8038034 | 2.483776 | 0 | 10.776 | 0
2018-04-04 23:33 | 361516.3 | 3960.0003 | 3 | 39 | 4.400052 | 0.7629366 | 2.509889 | 0 | 10.8909 | 0
2018-04-04 23:35 | 361636.3 | 4080.0015 | 3 | 39 | 4.400074 | 0.7222891 | 2.534623 | 0 | 10.99973 | 0
2018-04-04 23:37 | 361756.3 | 4200.0004 | 3 | 39 | 4.400075 | 0.6841393 | 2.558043 | 0 | 11.10278 | 0
2018-04-04 23:39 | 361861.2 | 4304.9118 | 3 | 39 | 4.400019 | 0.6519861 | 2.577515 | 0 | 11.18846 | 0
2018-04-04 23:41 | 361981.3 | 120.0015 | 4 | 39 | 4.288437 | 0 | 2.577515 | 0 | 11.18846 | 0
2018-04-04 23:43 | 362101.3 | 240.0012 | 4 | 39 | 4.276275 | 0 | 2.577515 | 0 | 11.18846 | 0
2018-04-04 23:44 | 362161.3 | 300.0033 | 4 | 39 | 4.272961 | 0 | 2.577515 | 0 | 11.18846 | 0
2018-04-04 23:46 | 362281.3 | 120.0007 | 5 | 39 | 3.935321 | -2.282047 | 2.577515 | 0.07604219 | 11.18846 | 0.3027202
2018-04-04 23:48 | 362401.3 | 240.0013 | 5 | 39 | 3.891758 | -2.282049 | 2.577515 | 0.1521287 | 11.18846 | 0.6003897
2018-04-04 23:50 | 362521.3 | 360.001 | 5 | 39 | 3.855189 | -2.282013 | 2.577515 | 0.2281914 | 11.18846 | 0.8949992
2018-04-04 23:52 | 362641.3 | 480.0015 | 5 | 39 | 3.821056 | -2.281949 | 2.577515 | 0.3042557 | 11.18846 | 1.186932
2018-04-04 23:54 | 362761.3 | 600.0013 | 5 | 39 | 3.788748 | -2.282049 | 2.577515 | 0.3803044 | 11.18846 | 1.476279
2018-04-04 23:56 | 362881.3 | 720.001 | 5 | 39 | 3.757597 | -2.282091 | 2.577515 | 0.4563004 | 11.18846 | 1.76302
2018-04-04 23:58 | 363001.3 | 840.0007 | 5 | 39 | 3.727139 | -2.282037 | 2.577515 | 0.5324087 | 11.18846 | 2.047841
2018-04-05 | 363121.3 | 960.0013 | 5 | 39 | 3.698009 | -2.282013 | 2.577515 | 0.608534 | 11.18846 | 2.330447
2018-04-05 00:02 | 363241.3 | 1080.0002 | 5 | 39 | 3.670986 | -2.282045 | 2.577515 | 0.6845786 | 11.18846 | 2.610619
2018-04-05 00:04 | 363361.3 | 1200.0015 | 5 | 39 | 3.646106 | -2.282019 | 2.577515 | 0.7606626 | 11.18846 | 2.888962
2018-04-05 00:06 | 363481.3 | 1320.0005 | 5 | 39 | 3.62288 | -2.282093 | 2.577515 | 0.8367237 | 11.18846 | 3.165398
2018-04-05 00:08 | 363601.3 | 1440.0002 | 5 | 39 | 3.600892 | -2.281991 | 2.577515 | 0.9127928 | 11.18846 | 3.440143
2018-04-05 00:10 | 363721.3 | 1560.0007 | 5 | 39 | 3.579975 | -2.282089 | 2.577515 | 0.9888383 | 11.18846 | 3.713175
2018-04-05 00:12 | 363841.3 | 1680.0013 | 5 | 39 | 3.559949 | -2.281969 | 2.577515 | 1.064928 | 11.18846 | 3.984805
2018-04-05 00:14 | 363961.3 | 1800.0018 | 5 | 39 | 3.540791 | -2.282008 | 2.577515 | 1.140997 | 11.18846 | 4.254871
2018-04-05 00:16 | 364081.3 | 1920.0007 | 5 | 39 | 3.522784 | -2.282059 | 2.577515 | 1.217002 | 11.18846 | 4.523297
2018-04-05 00:18 | 364201.3 | 2040.0005 | 5 | 39 | 3.505683 | -2.282047 | 2.577515 | 1.293127 | 11.18846 | 4.790815
2018-04-05 00:20 | 364321.3 | 2160.0011 | 5 | 39 | 3.489129 | -2.282052 | 2.577515 | 1.369202 | 11.18846 | 5.056877
2018-04-05 00:22 | 364441.3 | 2280.0007 | 5 | 39 | 3.47327 | -2.281984 | 2.577515 | 1.445257 | 11.18846 | 5.321636
2018-04-05 00:24 | 364561.3 | 2400.0013 | 5 | 39 | 3.45807 | -2.282106 | 2.577515 | 1.521334 | 11.18846 | 5.585293
2018-04-05 00:26 | 364681.3 | 2520.0003 | 5 | 39 | 3.443068 | -2.282102 | 2.577515 | 1.597362 | 11.18846 | 5.847631
2018-04-05 00:28 | 364801.3 | 2640.0001 | 5 | 39 | 3.428035 | -2.282052 | 2.577515 | 1.673469 | 11.18846 | 6.1091
2018-04-05 00:30 | 364921.3 | 2760.0005 | 5 | 39 | 3.412644 | -2.282067 | 2.577515 | 1.749532 | 11.18846 | 6.36926
2018-04-05 00:32 | 365041.3 | 2880.0011 | 5 | 39 | 3.396761 | -2.282065 | 2.577515 | 1.825601 | 11.18846 | 6.628259
2018-04-05 00:34 | 365161.3 | 3000.0007 | 5 | 39 | 3.379657 | -2.282142 | 2.577515 | 1.901646 | 11.18846 | 6.885925
2018-04-05 00:36 | 365281.3 | 3120.0005 | 5 | 39 | 3.360801 | -2.282076 | 2.577515 | 1.977683 | 11.18846 | 7.142201
2018-04-05 00:38 | 365401.3 | 3240.0011 | 5 | 39 | 3.340045 | -2.282098 | 2.577515 | 2.053766 | 11.18846 | 7.397132
2018-04-05 00:40 | 365521.3 | 3360.0007 | 5 | 39 | 3.316312 | -2.282026 | 2.577515 | 2.129851 | 11.18846 | 7.650383
2018-04-05 00:42 | 365641.3 | 3480.0017 | 5 | 39 | 3.288731 | -2.282054 | 2.577515 | 2.20591 | 11.18846 | 7.901593
2018-04-05 00:44 | 365761.3 | 3600.0002 | 5 | 39 | 3.256076 | -2.28203 | 2.577515 | 2.281977 | 11.18846 | 8.150554
2018-04-05 00:46 | 365881.3 | 3720.0008 | 5 | 39 | 3.215861 | -2.282142 | 2.577515 | 2.358058 | 11.18846 | 8.396813
2018-04-05 00:48 | 366001.3 | 3840.0005 | 5 | 39 | 3.164255 | -2.282089 | 2.577515 | 2.434125 | 11.18846 | 8.639567
2018-04-05 00:50 | 366121.3 | 3960.0002 | 5 | 39 | 3.092768 | -2.282076 | 2.577515 | 2.510212 | 11.18846 | 8.877766
2018-04-05 00:52 | 366226.9 | 4065.6004 | 5 | 39 | 2.999997 | -2.282072 | 2.577515 | 2.577104 | 11.18846 | 9.081758
2018-04-05 00:54 | 366347 | 120 | 6 | 39 | 3.580641 | 0 | 2.577515 | 2.577153 | 11.18846 | 9.081907
2018-04-05 00:56 | 366467 | 240.0006 | 6 | 39 | 3.617691 | 0 | 2.577515 | 2.577153 | 11.18846 | 9.081907
2018-04-05 00:57 | 366527 | 300.0025 | 6 | 39 | 3.627519 | 0 | 2.577515 | 2.577153 | 11.18846 | 9.081907
2018-04-05 00:57 | 366527 | 0.0027 | 7 | 40 | 3.627627 | 0 | 0 | 0 | 0 | 0
2018-04-05 00:59 | 366647.1 | 120.0001 | 2 | 40 | 4.200234 | 3.850505 | 0.1428452 | 0 | 0.5978162 | 0
2018-04-05 01:01 | 366767.1 | 240.0006 | 2 | 40 | 4.200181 | 3.480359 | 0.2648332 | 0 | 1.11019 | 0
2018-04-05 01:02 | 366848.9 | 321.8188 | 2 | 40 | 4.200196 | 3.259982 | 0.3414454 | 0 | 1.431976 | 0
2018-04-05 01:04 | 366968.9 | 120.0001 | 3 | 40 | 4.226717 | 3.260135 | 0.4496099 | 0 | 1.887677 | 0
2018-04-05 01:06 | 367088.9 | 240.0004 | 3 | 40 | 4.251042 | 3.260102 | 0.5583635 | 0 | 2.348688 | 0
2018-04-05 01:08 | 367208.9 | 360.0019 | 3 | 40 | 4.275219 | 3.259919 | 0.6670527 | 0 | 2.812031 | 0
2018-04-05 01:10 | 367328.9 | 480.0008 | 3 | 40 | 4.301456 | 3.260108 | 0.7756972 | 0 | 3.277914 | 0
2018-04-05 01:12 | 367448.9 | 600.0005 | 3 | 40 | 4.330432 | 3.260095 | 0.8843461 | 0 | 3.746802 | 0
2018-04-05 01:14 | 367568.9 | 720.0003 | 3 | 40 | 4.361192 | 3.260192 | 0.9929833 | 0 | 4.218909 | 0
2018-04-05 01:16 | 367688.9 | 840.0018 | 3 | 40 | 4.393457 | 3.260159 | 1.101714 | 0 | 4.694841 | 0
2018-04-05 01:18 | 367808.9 | 960.0005 | 3 | 40 | 4.40016 | 3.026895 | 1.207085 | 0 | 5.158418 | 0
2018-04-05 01:20 | 367928.9 | 1080.0011 | 3 | 40 | 4.40012 | 2.783134 | 1.303824 | 0 | 5.584085 | 0
2018-04-05 01:22 | 368048.9 | 1200.0001 | 3 | 40 | 4.400138 | 2.576152 | 1.393069 | 0 | 5.976777 | 0
2018-04-05 01:24 | 368168.9 | 1320.0007 | 3 | 40 | 4.400152 | 2.400926 | 1.475933 | 0 | 6.341389 | 0
2018-04-05 01:26 | 368288.9 | 1440.0004 | 3 | 40 | 4.400096 | 2.246917 | 1.553291 | 0 | 6.681777 | 0
2018-04-05 01:28 | 368408.9 | 1560 | 3 | 40 | 4.400105 | 2.115041 | 1.625992 | 0 | 7.001667 | 0
2018-04-05 01:30 | 368528.9 | 1680.0008 | 3 | 40 | 4.400066 | 1.998372 | 1.694489 | 0 | 7.303065 | 0
2018-04-05 01:32 | 368648.9 | 1800.0013 | 3 | 40 | 4.400129 | 1.894486 | 1.759394 | 0 | 7.588652 | 0
2018-04-05 01:34 | 368768.9 | 1920.002 | 3 | 40 | 4.400125 | 1.798619 | 1.820884 | 0 | 7.859212 | 0
2018-04-05 01:36 | 368888.9 | 2040 | 3 | 40 | 4.400045 | 1.709072 | 1.879327 | 0 | 8.116368 | 0
2018-04-05 01:38 | 369008.9 | 2160.0008 | 3 | 40 | 4.400048 | 1.627868 | 1.934937 | 0 | 8.361055 | 0
2018-04-05 01:40 | 369128.9 | 2280.0004 | 3 | 40 | 4.400099 | 1.550871 | 1.987923 | 0 | 8.594201 | 0
2018-04-05 01:42 | 369248.9 | 2400.0001 | 3 | 40 | 4.400095 | 1.476396 | 2.038354 | 0 | 8.816099 | 0
2018-04-05 01:44 | 369368.9 | 2520.0016 | 3 | 40 | 4.400078 | 1.406326 | 2.086393 | 0 | 9.027476 | 0
2018-04-05 01:46 | 369488.9 | 2640.0012 | 3 | 40 | 4.400126 | 1.341278 | 2.132118 | 0 | 9.228669 | 0
2018-04-05 01:48 | 369608.9 | 2760.001 | 3 | 40 | 4.400063 | 1.276023 | 2.175771 | 0 | 9.420744 | 0
2018-04-05 01:50 | 369728.9 | 2880 | 3 | 40 | 4.400121 | 1.215465 | 2.217282 | 0 | 9.603397 | 0
2018-04-05 01:52 | 369848.9 | 3000.0005 | 3 | 40 | 4.400075 | 1.156846 | 2.256786 | 0 | 9.777217 | 0
2018-04-05 01:54 | 369968.9 | 3120.0012 | 3 | 40 | 4.400106 | 1.09944 | 2.294395 | 0 | 9.942699 | 0
2018-04-05 01:56 | 370088.9 | 3240.001 | 3 | 40 | 4.400059 | 1.044915 | 2.330131 | 0 | 10.09994 | 0
2018-04-05 01:58 | 370208.9 | 3360.0015 | 3 | 40 | 4.400082 | 0.9933395 | 2.364105 | 0 | 10.24943 | 0
2018-04-05 02:00 | 370328.9 | 3480.0005 | 3 | 40 | 4.400065 | 0.9424162 | 2.396327 | 0 | 10.39121 | 0
2018-04-05 02:02 | 370448.9 | 3600.0003 | 3 | 40 | 4.400062 | 0.8937597 | 2.426923 | 0 | 10.52583 | 0
2018-04-05 02:04 | 370568.9 | 3720.0009 | 3 | 40 | 4.400054 | 0.8476181 | 2.455981 | 0 | 10.65369 | 0
2018-04-05 02:06 | 370688.9 | 3840.0024 | 3 | 40 | 4.400087 | 0.8044252 | 2.4835 | 0 | 10.77477 | 0
2018-04-05 02:08 | 370808.9 | 3960.0003 | 3 | 40 | 4.400043 | 0.7622433 | 2.509615 | 0 | 10.88968 | 0
2018-04-05 02:10 | 370928.9 | 4080.0004 | 3 | 40 | 4.400107 | 0.7225294 | 2.534347 | 0 | 10.9985 | 0
2018-04-05 02:12 | 371048.9 | 4200.0006 | 3 | 40 | 4.400044 | 0.6833363 | 2.557768 | 0 | 11.10155 | 0
2018-04-05 02:14 | 371149.5 | 4300.5768 | 3 | 40 | 4.399961 | 0.6519899 | 2.576433 | 0 | 11.18368 | 0
2018-04-05 02:16 | 371269.5 | 119.9999 | 4 | 40 | 4.288244 | 0 | 2.576433 | 0 | 11.18368 | 0
2018-04-05 02:18 | 371389.5 | 240.0005 | 4 | 40 | 4.276077 | 0 | 2.576433 | 0 | 11.18368 | 0
2018-04-05 02:19 | 371449.5 | 300.0034 | 4 | 40 | 4.272717 | 0 | 2.576433 | 0 | 11.18368 | 0
2018-04-05 02:21 | 371569.6 | 120.0015 | 5 | 40 | 3.934428 | -2.282074 | 2.576433 | 0.0760413 | 11.18368 | 0.3026574
2018-04-05 02:23 | 371689.6 | 240.0005 | 5 | 40 | 3.890628 | -2.282087 | 2.576433 | 0.1521069 | 11.18368 | 0.6001649
2018-04-05 02:25 | 371809.6 | 360.0002 | 5 | 40 | 3.854223 | -2.282043 | 2.576433 | 0.2281882 | 11.18368 | 0.8947638
2018-04-05 02:27 | 371929.6 | 480.0016 | 5 | 40 | 3.820264 | -2.282104 | 2.576433 | 0.3042547 | 11.18368 | 1.186635
2018-04-05 02:29 | 372049.6 | 600.0014 | 5 | 40 | 3.788579 | -2.282059 | 2.576433 | 0.3802789 | 11.18368 | 1.475853
2018-04-05 02:31 | 372169.6 | 720.0004 | 5 | 40 | 3.757764 | -2.28202 | 2.576433 | 0.4562699 | 11.18368 | 1.762578
2018-04-05 02:33 | 372289.6 | 840.0001 | 5 | 40 | 3.727091 | -2.282015 | 2.576433 | 0.532443 | 11.18368 | 2.047649
2018-04-05 02:35 | 372409.6 | 960.0007 | 5 | 40 | 3.697286 | -2.282045 | 2.576433 | 0.6085227 | 11.18368 | 2.330058
2018-04-05 02:37 | 372529.6 | 1080.0012 | 5 | 40 | 3.670075 | -2.282185 | 2.576433 | 0.6845791 | 11.18368 | 2.610208
2018-04-05 02:39 | 372649.6 | 1200.0009 | 5 | 40 | 3.645316 | -2.282155 | 2.576433 | 0.7606308 | 11.18368 | 2.888368
2018-04-05 02:41 | 372769.6 | 1320.0002 | 5 | 40 | 3.62217 | -2.282026 | 2.576433 | 0.836729 | 11.18368 | 3.164881
2018-04-05 02:43 | 372889.6 | 1440.0004 | 5 | 40 | 3.600366 | -2.282069 | 2.576433 | 0.9126984 | 11.18368 | 3.439221
2018-04-05 02:45 | 373009.6 | 1560.0001 | 5 | 40 | 3.579226 | -2.282015 | 2.576433 | 0.9888454 | 11.18368 | 3.712566
2018-04-05 02:47 | 373129.6 | 1680.0008 | 5 | 40 | 3.55902 | -2.282049 | 2.576433 | 1.064932 | 11.18368 | 3.984123
2018-04-05 02:49 | 373249.6 | 1800.0004 | 5 | 40 | 3.539885 | -2.282006 | 2.576433 | 1.140993 | 11.18368 | 4.254092
2018-04-05 02:51 | 373369.6 | 1920.0002 | 5 | 40 | 3.521787 | -2.282076 | 2.576433 | 1.217048 | 11.18368 | 4.522621
2018-04-05 02:53 | 373489.6 | 2040.0016 | 5 | 40 | 3.504642 | -2.282091 | 2.576433 | 1.293122 | 11.18368 | 4.789886
2018-04-05 02:55 | 373609.6 | 2160.0004 | 5 | 40 | 3.488284 | -2.282069 | 2.576433 | 1.369186 | 11.18368 | 5.055838
2018-04-05 02:57 | 373729.6 | 2280.0009 | 5 | 40 | 3.472342 | -2.281995 | 2.576433 | 1.44527 | 11.18368 | 5.320628
2018-04-05 02:59 | 373849.6 | 2400.0016 | 5 | 40 | 3.457333 | -2.282 | 2.576433 | 1.521324 | 11.18368 | 5.584137
2018-04-05 03:01 | 373969.6 | 2520.0021 | 5 | 40 | 3.442728 | -2.282065 | 2.576433 | 1.597266 | 11.18368 | 5.846141
2018-04-05 03:03 | 374089.6 | 2640.0002 | 5 | 40 | 3.427892 | -2.282093 | 2.576433 | 1.673321 | 11.18368 | 6.10742
2018-04-05 03:05 | 374209.6 | 2760.0007 | 5 | 40 | 3.412717 | -2.281976 | 2.576433 | 1.74954 | 11.18368 | 6.368117
2018-04-05 03:07 | 374329.6 | 2880.0013 | 5 | 40 | 3.396774 | -2.282102 | 2.576433 | 1.825575 | 11.18368 | 6.626996
2018-04-05 03:09 | 374449.6 | 3000.0026 | 5 | 40 | 3.380153 | -2.282052 | 2.576433 | 1.901661 | 11.18368 | 6.88482
2018-04-05 03:11 | 374569.6 | 3120.0016 | 5 | 40 | 3.361734 | -2.282074 | 2.576433 | 1.977743 | 11.18368 | 7.141302
2018-04-05 03:13 | 374689.6 | 3240.0004 | 5 | 40 | 3.340782 | -2.28202 | 2.576433 | 2.053794 | 11.18368 | 7.396177
2018-04-05 03:15 | 374809.6 | 3360.0002 | 5 | 40 | 3.316839 | -2.282001 | 2.576433 | 2.129839 | 11.18368 | 7.649344
2018-04-05 03:17 | 374929.6 | 3480.0001 | 5 | 40 | 3.289208 | -2.281997 | 2.576433 | 2.205945 | 11.18368 | 7.900758
2018-04-05 03:19 | 375049.6 | 3600.0014 | 5 | 40 | 3.256604 | -2.282069 | 2.576433 | 2.282003 | 11.18368 | 8.149734
2018-04-05 03:21 | 375169.6 | 3720.0013 | 5 | 40 | 3.216288 | -2.282057 | 2.576433 | 2.358067 | 11.18368 | 8.395961
2018-04-05 03:23 | 375289.6 | 3840.001 | 5 | 40 | 3.164135 | -2.282089 | 2.576433 | 2.434146 | 11.18368 | 8.638763
2018-04-05 03:25 | 375409.6 | 3960.0007 | 5 | 40 | 3.092128 | -2.282054 | 2.576433 | 2.510196 | 11.18368 | 8.876818
2018-04-05 03:27 | 375514.2 | 4064.597 | 5 | 40 | 3 | -2.282045 | 2.576433 | 2.576506 | 11.18368 | 9.079014
2018-04-05 03:29 | 375634.2 | 120.0015 | 6 | 40 | 3.580238 | 0 | 2.576433 | 2.57652 | 11.18368 | 9.079055
2018-04-05 03:31 | 375754.2 | 240.0013 | 6 | 40 | 3.61724 | 0 | 2.576433 | 2.57652 | 11.18368 | 9.079055
2018-04-05 03:32 | 375814.2 | 300.0033 | 6 | 40 | 3.627115 | 0 | 2.576433 | 2.57652 | 11.18368 | 9.079055
2018-04-05 03:32 | 375814.3 | 0.0025 | 7 | 41 | 3.627062 | 0 | 0 | 0 | 0 | 0
2018-04-05 03:34 | 375934.4 | 120.0007 | 2 | 41 | 4.200227 | 3.854985 | 0.1428958 | 0 | 0.5980135 | 0
2018-04-05 03:36 | 376054.4 | 240.0014 | 2 | 41 | 4.200169 | 3.484523 | 0.2651519 | 0 | 1.111513 | 0
2018-04-05 03:37 | 376136.2 | 321.8405 | 2 | 41 | 4.200191 | 3.259995 | 0.3416651 | 0 | 1.432884 | 0
2018-04-05 03:39 | 376256.2 | 120.0019 | 3 | 41 | 4.226842 | 3.25982 | 0.4499497 | 0 | 1.889096 | 0
2018-04-05 03:41 | 376376.2 | 240.0001 | 3 | 41 | 4.250802 | 3.259818 | 0.5586084 | 0 | 2.349704 | 0
2018-04-05 03:43 | 376496.2 | 360.001 | 3 | 41 | 4.274762 | 3.259753 | 0.6672715 | 0 | 2.8129 | 0
2018-04-05 03:45 | 376616.2 | 480.0013 | 3 | 41 | 4.301014 | 3.2601 | 0.7757972 | 0 | 3.278223 | 0
2018-04-05 03:47 | 376736.2 | 600.0006 | 3 | 41 | 4.33013 | 3.259799 | 0.8845903 | 0 | 3.747704 | 0
2018-04-05 03:49 | 376856.2 | 720.0011 | 3 | 41 | 4.361715 | 3.25994 | 0.9932251 | 0 | 4.219811 | 0
2018-04-05 03:51 | 376976.2 | 840.0009 | 3 | 41 | 4.39338 | 3.259923 | 1.101926 | 0 | 4.695648 | 0
2018-04-05 03:53 | 377096.2 | 960.0014 | 3 | 41 | 4.400176 | 3.025105 | 1.207301 | 0 | 5.159239 | 0
2018-04-05 03:55 | 377216.2 | 1080.0003 | 3 | 41 | 4.400083 | 2.78021 | 1.303953 | 0 | 5.584523 | 0
2018-04-05 03:57 | 377336.2 | 1200.0017 | 3 | 41 | 4.400146 | 2.573565 | 1.393125 | 0 | 5.976895 | 0
2018-04-05 03:59 | 377456.2 | 1320.0014 | 3 | 41 | 4.400155 | 2.400123 | 1.475937 | 0 | 6.34128 | 0
2018-04-05 04:01 | 377576.2 | 1440.0013 | 3 | 41 | 4.400118 | 2.248834 | 1.553375 | 0 | 6.682018 | 0
2018-04-05 04:03 | 377696.2 | 1560.0012 | 3 | 41 | 4.400167 | 2.117242 | 1.62609 | 0 | 7.00197 | 0
2018-04-05 04:05 | 377816.2 | 1680.0009 | 3 | 41 | 4.400159 | 1.998599 | 1.694614 | 0 | 7.303485 | 0
2018-04-05 04:07 | 377936.2 | 1800.0006 | 3 | 41 | 4.40008 | 1.892892 | 1.759441 | 0 | 7.588732 | 0
2018-04-05 04:09 | 378056.2 | 1920.002 | 3 | 41 | 4.400122 | 1.799518 | 1.820938 | 0 | 7.859324 | 0
2018-04-05 04:11 | 378176.2 | 2040.0001 | 3 | 41 | 4.400068 | 1.710301 | 1.879447 | 0 | 8.116766 | 0
2018-04-05 04:13 | 378296.2 | 2160.0015 | 3 | 41 | 4.40012 | 1.6282 | 1.935055 | 0 | 8.361446 | 0
2018-04-05 04:15 | 378416.2 | 2280.002 | 3 | 41 | 4.400107 | 1.549977 | 1.988033 | 0 | 8.594557 | 0
2018-04-05 04:17 | 378536.2 | 2400.0013 | 3 | 41 | 4.400064 | 1.4758 | 2.038443 | 0 | 8.816363 | 0
2018-04-05 04:19 | 378656.2 | 2520.0003 | 3 | 41 | 4.400068 | 1.406467 | 2.08648 | 0 | 9.027733 | 0
2018-04-05 04:21 | 378776.2 | 2640.0007 | 3 | 41 | 4.400122 | 1.340755 | 2.132239 | 0 | 9.229075 | 0
2018-04-05 04:23 | 378896.2 | 2760.0016 | 3 | 41 | 4.400009 | 1.275912 | 2.175859 | 0 | 9.421006 | 0
2018-04-05 04:25 | 379016.2 | 2880.0004 | 3 | 41 | 4.400092 | 1.215605 | 2.217351 | 0 | 9.603574 | 0
2018-04-05 04:27 | 379136.2 | 3000.0006 | 3 | 41 | 4.400099 | 1.156881 | 2.256908 | 0 | 9.777628 | 0
2018-04-05 04:29 | 379256.2 | 3120.0003 | 3 | 41 | 4.400074 | 1.101192 | 2.294524 | 0 | 9.943138 | 0
2018-04-05 04:31 | 379376.2 | 3240.0001 | 3 | 41 | 4.400127 | 1.046436 | 2.330306 | 0 | 10.10058 | 0
2018-04-05 04:33 | 379496.2 | 3360.0015 | 3 | 41 | 4.400035 | 0.9939814 | 2.364306 | 0 | 10.25019 | 0
2018-04-05 04:35 | 379616.2 | 3480.0011 | 3 | 41 | 4.400036 | 0.9429474 | 2.396584 | 0 | 10.39221 | 0
2018-04-05 04:37 | 379736.2 | 3600.0002 | 3 | 41 | 4.400059 | 0.8947134 | 2.427218 | 0 | 10.527 | 0
2018-04-05 04:39 | 379856.2 | 3720.0002 | 3 | 41 | 4.400062 | 0.8491955 | 2.456268 | 0 | 10.65482 | 0
2018-04-05 04:41 | 379976.2 | 3840.0001 | 3 | 41 | 4.399994 | 0.804307 | 2.483835 | 0 | 10.77612 | 0
2018-04-05 04:43 | 380096.2 | 3960.0005 | 3 | 41 | 4.400053 | 0.762538 | 2.50996 | 0 | 10.89107 | 0
2018-04-05 04:45 | 380216.2 | 4080.0004 | 3 | 41 | 4.400021 | 0.7213202 | 2.534684 | 0 | 10.99986 | 0
2018-04-05 04:47 | 380336.2 | 4200.0004 | 3 | 41 | 4.400063 | 0.683548 | 2.558095 | 0 | 11.10287 | 0
2018-04-05 04:49 | 380438.1 | 4301.9379 | 3 | 41 | 4.400016 | 0.6519899 | 2.577002 | 0 | 11.18606 | 0
2018-04-05 04:51 | 380558.2 | 120.0006 | 4 | 41 | 4.288397 | 0 | 2.577002 | 0 | 11.18606 | 0
2018-04-05 04:53 | 380678.2 | 239.9999 | 4 | 41 | 4.276207 | 0 | 2.577002 | 0 | 11.18606 | 0
2018-04-05 04:54 | 380738.2 | 300.0037 | 4 | 41 | 4.272852 | 0 | 2.577002 | 0 | 11.18606 | 0
2018-04-05 04:56 | 380858.3 | 120.0012 | 5 | 41 | 3.934957 | -2.282146 | 2.577002 | 0.07605948 | 11.18606 | 0.3027599
2018-04-05 04:58 | 380978.3 | 240.0006 | 5 | 41 | 3.891449 | -2.282035 | 2.577002 | 0.1521216 | 11.18606 | 0.6003091
2018-04-05 05:00 | 381098.3 | 360 | 5 | 41 | 3.85486 | -2.282061 | 2.577002 | 0.2281867 | 11.18606 | 0.8949015
2018-04-05 05:02 | 381218.3 | 480.0011 | 5 | 41 | 3.820717 | -2.282081 | 2.577002 | 0.3042551 | 11.18606 | 1.18682
2018-04-05 05:04 | 381338.3 | 600.0008 | 5 | 41 | 3.788593 | -2.282111 | 2.577002 | 0.3803249 | 11.18606 | 1.476228
2018-04-05 05:06 | 381458.3 | 720.0011 | 5 | 41 | 3.757594 | -2.282166 | 2.577002 | 0.4564024 | 11.18606 | 1.763277
2018-04-05 05:08 | 381578.3 | 840.0004 | 5 | 41 | 3.726968 | -2.28213 | 2.577002 | 0.5324639 | 11.18606 | 2.047916
2018-04-05 05:10 | 381698.3 | 960.0005 | 5 | 41 | 3.69767 | -2.282067 | 2.577002 | 0.6085279 | 11.18606 | 2.330279
2018-04-05 05:12 | 381818.3 | 1080.0009 | 5 | 41 | 3.670403 | -2.282117 | 2.577002 | 0.6846048 | 11.18606 | 2.610533
2018-04-05 05:14 | 381938.3 | 1200 | 5 | 41 | 3.645382 | -2.282167 | 2.577002 | 0.7606368 | 11.18606 | 2.888635
2018-04-05 05:16 | 382058.3 | 1320.0007 | 5 | 41 | 3.622454 | -2.282034 | 2.577002 | 0.8366201 | 11.18606 | 3.16475
2018-04-05 05:18 | 382178.3 | 1440.0011 | 5 | 41 | 3.600434 | -2.282035 | 2.577002 | 0.9128111 | 11.18606 | 3.439904
2018-04-05 05:20 | 382298.3 | 1560.0014 | 5 | 41 | 3.579229 | -2.282059 | 2.577002 | 0.9888787 | 11.18606 | 3.712966
2018-04-05 05:22 | 382418.3 | 1680.0001 | 5 | 41 | 3.559147 | -2.282025 | 2.577002 | 1.064942 | 11.18606 | 3.984448
2018-04-05 05:24 | 382538.3 | 1800.0013 | 5 | 41 | 3.540047 | -2.282072 | 2.577002 | 1.141013 | 11.18606 | 4.254459
2018-04-05 05:26 | 382658.3 | 1920.001 | 5 | 41 | 3.521667 | -2.282104 | 2.577002 | 1.217068 | 11.18606 | 4.522987
2018-04-05 05:28 | 382778.3 | 2040.0003 | 5 | 41 | 3.504368 | -2.282059 | 2.577002 | 1.293118 | 11.18606 | 4.790153
2018-04-05 05:30 | 382898.3 | 2160.0003 | 5 | 41 | 3.487628 | -2.28214 | 2.577002 | 1.369209 | 11.18606 | 5.056161
2018-04-05 05:32 | 383018.3 | 2280.0011 | 5 | 41 | 3.47176 | -2.282159 | 2.577002 | 1.445286 | 11.18606 | 5.320879
2018-04-05 05:34 | 383138.3 | 2400.0014 | 5 | 41 | 3.456601 | -2.28208 | 2.577002 | 1.521354 | 11.18606 | 5.584392
2018-04-05 05:36 | 383258.3 | 2520.0011 | 5 | 41 | 3.441809 | -2.282095 | 2.577002 | 1.597418 | 11.18606 | 5.846749
2018-04-05 05:38 | 383378.3 | 2640.0007 | 5 | 41 | 3.427238 | -2.28211 | 2.577002 | 1.673439 | 11.18606 | 6.107843
2018-04-05 05:40 | 383498.3 | 2760.0008 | 5 | 41 | 3.411907 | -2.281989 | 2.577002 | 1.749556 | 11.18606 | 6.368134
2018-04-05 05:42 | 383618.3 | 2880.0019 | 5 | 41 | 3.396068 | -2.282034 | 2.577002 | 1.825621 | 11.18606 | 6.627064
2018-04-05 05:44 | 383738.3 | 3000.0016 | 5 | 41 | 3.379317 | -2.282146 | 2.577002 | 1.901694 | 11.18606 | 6.88478
2018-04-05 05:46 | 383858.3 | 3120.0003 | 5 | 41 | 3.360719 | -2.282025 | 2.577002 | 1.97774 | 11.18606 | 7.141078
2018-04-05 05:48 | 383978.3 | 3240.0024 | 5 | 41 | 3.339774 | -2.282063 | 2.577002 | 2.053795 | 11.18606 | 7.395893
2018-04-05 05:50 | 384098.3 | 3360.0003 | 5 | 41 | 3.316151 | -2.282095 | 2.577002 | 2.129869 | 11.18606 | 7.649086
2018-04-05 05:52 | 384218.3 | 3480.0001 | 5 | 41 | 3.288917 | -2.282083 | 2.577002 | 2.205968 | 11.18606 | 7.900433
2018-04-05 05:54 | 384338.3 | 3600.0023 | 5 | 41 | 3.256126 | -2.28208 | 2.577002 | 2.282036 | 11.18606 | 8.149408
2018-04-05 05:56 | 384458.3 | 3720.0012 | 5 | 41 | 3.215331 | -2.282069 | 2.577002 | 2.358085 | 11.18606 | 8.395541
2018-04-05 05:58 | 384578.3 | 3840.0008 | 5 | 41 | 3.162906 | -2.282023 | 2.577002 | 2.434178 | 11.18606 | 8.6383
2018-04-05 06:00 | 384698.3 | 3960.0012 | 5 | 41 | 3.091534 | -2.282089 | 2.577002 | 2.510213 | 11.18606 | 8.876251
2018-04-05 06:01 | 384802.1 | 4063.8546 | 5 | 41 | 2.999997 | -2.282039 | 2.577002 | 2.576043 | 11.18606 | 9.076969
2018-04-05 06:03 | 384922.2 | 120.0008 | 6 | 41 | 3.58005 | 0 | 2.577002 | 2.576043 | 11.18606 | 9.076969
2018-04-05 06:05 | 385042.2 | 240.0015 | 6 | 41 | 3.617105 | 0 | 2.577002 | 2.576043 | 11.18606 | 9.076969
2018-04-05 06:06 | 385102.2 | 300.0014 | 6 | 41 | 3.626931 | 0 | 2.577002 | 2.576043 | 11.18606 | 9.076969
2018-04-05 06:06 | 385102.2 | 0.0027 | 7 | 42 | 3.627135 | 0 | 0 | 0 | 0 | 0
2018-04-05 06:08 | 385222.3 | 120.0024 | 2 | 42 | 4.200212 | 3.850131 | 0.1428038 | 0 | 0.5976328 | 0
2018-04-05 06:10 | 385342.3 | 240.0011 | 2 | 42 | 4.200198 | 3.476434 | 0.2648204 | 0 | 1.110127 | 0
2018-04-05 06:12 | 385421.7 | 319.4463 | 2 | 42 | 4.200188 | 3.259997 | 0.3391297 | 0 | 1.42224 | 0
2018-04-05 06:14 | 385541.7 | 120.0006 | 3 | 42 | 4.226983 | 3.259871 | 0.4473844 | 0 | 1.878332 | 0
2018-04-05 06:16 | 385661.7 | 240.001 | 3 | 42 | 4.251118 | 3.259912 | 0.5560601 | 0 | 2.339036 | 0
2018-04-05 06:18 | 385781.7 | 360.0023 | 3 | 42 | 4.275484 | 3.260102 | 0.6647556 | 0 | 2.802421 | 0
2018-04-05 06:20 | 385901.7 | 480.0013 | 3 | 42 | 4.301943 | 3.260102 | 0.7733935 | 0 | 3.268319 | 0
2018-04-05 06:22 | 386021.7 | 600.0006 | 3 | 42 | 4.330474 | 3.25981 | 0.8820159 | 0 | 3.737136 | 0
2018-04-05 06:24 | 386141.7 | 720.0004 | 3 | 42 | 4.36096 | 3.260224 | 0.9907207 | 0 | 4.209518 | 0
2018-04-05 06:26 | 386261.7 | 840.0009 | 3 | 42 | 4.393407 | 3.259767 | 1.099421 | 0 | 4.6853 | 0
2018-04-05 06:28 | 386381.7 | 960.0007 | 3 | 42 | 4.400125 | 3.026059 | 1.204792 | 0 | 5.148876 | 0
2018-04-05 06:30 | 386501.7 | 1080.0004 | 3 | 42 | 4.400156 | 2.782414 | 1.301444 | 0 | 5.574162 | 0
2018-04-05 06:32 | 386621.7 | 1200.0008 | 3 | 42 | 4.400126 | 2.574058 | 1.390667 | 0 | 5.966758 | 0
2018-04-05 06:34 | 386741.7 | 1320.0014 | 3 | 42 | 4.400107 | 2.397336 | 1.47348 | 0 | 6.331143 | 0
2018-04-05 06:36 | 386861.7 | 1440.0007 | 3 | 42 | 4.400117 | 2.247052 | 1.55084 | 0 | 6.671538 | 0
2018-04-05 06:38 | 386981.7 | 1560.0005 | 3 | 42 | 4.400127 | 2.115758 | 1.623522 | 0 | 6.991348 | 0
2018-04-05 06:40 | 387101.7 | 1680.0002 | 3 | 42 | 4.400054 | 1.99923 | 1.692086 | 0 | 7.293038 | 0
2018-04-05 06:42 | 387221.7 | 1800.0011 | 3 | 42 | 4.400069 | 1.896632 | 1.757029 | 0 | 7.578796 | 0
2018-04-05 06:44 | 387341.7 | 1920.0013 | 3 | 42 | 4.400041 | 1.800921 | 1.81864 | 0 | 7.849889 | 0
2018-04-05 06:46 | 387461.7 | 2040.0006 | 3 | 42 | 4.400164 | 1.712599 | 1.877156 | 0 | 8.107364 | 0
2018-04-05 06:48 | 387581.7 | 2160.0022 | 3 | 42 | 4.400066 | 1.629199 | 1.932831 | 0 | 8.35234 | 0
2018-04-05 06:50 | 387701.7 | 2280.0007 | 3 | 42 | 4.400087 | 1.552644 | 1.985876 | 0 | 8.585741 | 0
2018-04-05 06:52 | 387821.7 | 2400.0003 | 3 | 42 | 4.400088 | 1.479645 | 2.036392 | 0 | 8.808019 | 0
2018-04-05 06:54 | 387941.7 | 2520.0014 | 3 | 42 | 4.400066 | 1.40926 | 2.084536 | 0 | 9.019855 | 0
2018-04-05 06:56 | 388061.7 | 2640.0006 | 3 | 42 | 4.39997 | 1.340558 | 2.130359 | 0 | 9.22148 | 0
2018-04-05 06:58 | 388181.7 | 2760 | 3 | 42 | 4.400074 | 1.277271 | 2.17399 | 0 | 9.413456 | 0
2018-04-05 07:00 | 388301.7 | 2880.0001 | 3 | 42 | 4.400076 | 1.216964 | 2.215538 | 0 | 9.596272 | 0
2018-04-05 07:02 | 388421.7 | 3000.0015 | 3 | 42 | 4.400053 | 1.157105 | 2.255111 | 0 | 9.770395 | 0
2018-04-05 07:04 | 388541.7 | 3120.0023 | 3 | 42 | 4.400072 | 1.100663 | 2.292739 | 0 | 9.93596 | 0
2018-04-05 07:06 | 388661.7 | 3240.0014 | 3 | 42 | 4.400069 | 1.046618 | 2.328493 | 0 | 10.09328 | 0
2018-04-05 07:08 | 388781.7 | 3360.0007 | 3 | 42 | 4.400048 | 0.9944506 | 2.362524 | 0 | 10.24302 | 0
2018-04-05 07:10 | 388901.7 | 3480.0016 | 3 | 42 | 4.400095 | 0.943491 | 2.394813 | 0 | 10.38509 | 0
2018-04-05 07:12 | 389021.7 | 3600.0002 | 3 | 42 | 4.400029 | 0.8951168 | 2.425466 | 0 | 10.51997 | 0
2018-04-05 07:14 | 389141.7 | 3720.0005 | 3 | 42 | 4.400058 | 0.8499336 | 2.454547 | 0 | 10.64793 | 0
2018-04-05 07:16 | 389261.7 | 3840.0004 | 3 | 42 | 4.400047 | 0.8060493 | 2.482127 | 0 | 10.76928 | 0
2018-04-05 07:18 | 389381.7 | 3960.0006 | 3 | 42 | 4.399967 | 0.7633934 | 2.508285 | 0 | 10.88438 | 0
2018-04-05 07:20 | 389501.7 | 4080.0005 | 3 | 42 | 4.400074 | 0.7239885 | 2.533076 | 0 | 10.99346 | 0
2018-04-05 07:22 | 389621.7 | 4200.001 | 3 | 42 | 4.400046 | 0.6851616 | 2.556551 | 0 | 11.09675 | 0
2018-04-05 07:24 | 389729.4 | 4307.6742 | 3 | 42 | 4.400028 | 0.6519899 | 2.576547 | 0 | 11.18473 | 0
2018-04-05 07:26 | 389849.5 | 120.0003 | 4 | 42 | 4.288332 | 0 | 2.576547 | 0 | 11.18473 | 0
2018-04-05 07:28 | 389969.5 | 240.0011 | 4 | 42 | 4.276134 | 0 | 2.576547 | 0 | 11.18473 | 0
2018-04-05 07:29 | 390029.5 | 300.0042 | 4 | 42 | 4.272823 | 0 | 2.576547 | 0 | 11.18473 | 0
2018-04-05 07:31 | 390149.5 | 120.0015 | 5 | 42 | 3.934202 | -2.282074 | 2.576547 | 0.07605164 | 11.18473 | 0.3026973
2018-04-05 07:33 | 390269.5 | 240.0002 | 5 | 42 | 3.890279 | -2.282042 | 2.576547 | 0.1521279 | 11.18473 | 0.6002279
2018-04-05 07:35 | 390389.5 | 360.0011 | 5 | 42 | 3.853996 | -2.282065 | 2.576547 | 0.2281887 | 11.18473 | 0.894723
2018-04-05 07:37 | 390509.5 | 480.0004 | 5 | 42 | 3.820116 | -2.282096 | 2.576547 | 0.3042522 | 11.18473 | 1.18657
2018-04-05 07:39 | 390629.5 | 600.0011 | 5 | 42 | 3.788215 | -2.281978 | 2.576547 | 0.3802797 | 11.18473 | 1.475781
2018-04-05 07:41 | 390749.5 | 720.0028 | 5 | 42 | 3.756918 | -2.282117 | 2.576547 | 0.4563919 | 11.18473 | 1.762916
2018-04-05 07:43 | 390869.5 | 840.0012 | 5 | 42 | 3.726337 | -2.282054 | 2.576547 | 0.5324638 | 11.18473 | 2.047545
2018-04-05 07:45 | 390989.5 | 960.0005 | 5 | 42 | 3.697003 | -2.282108 | 2.576547 | 0.6085232 | 11.18473 | 2.329838
2018-04-05 07:47 | 391109.5 | 1080.0015 | 5 | 42 | 3.669954 | -2.282084 | 2.576547 | 0.6846044 | 11.18473 | 2.610065
2018-04-05 07:49 | 391229.5 | 1200.0013 | 5 | 42 | 3.644925 | -2.282102 | 2.576547 | 0.7606716 | 11.18473 | 2.888265
2018-04-05 07:51 | 391349.5 | 1320.0005 | 5 | 42 | 3.621722 | -2.282084 | 2.576547 | 0.836724 | 11.18473 | 3.164574
2018-04-05 07:53 | 391469.5 | 1440.0003 | 5 | 42 | 3.59972 | -2.282069 | 2.576547 | 0.9128081 | 11.18473 | 3.439286
2018-04-05 07:55 | 391589.5 | 1560.0003 | 5 | 42 | 3.578957 | -2.282057 | 2.576547 | 0.9888622 | 11.18473 | 3.712264
2018-04-05 07:57 | 391709.5 | 1680.0009 | 5 | 42 | 3.558905 | -2.282098 | 2.576547 | 1.064939 | 11.18473 | 3.983773
2018-04-05 07:59 | 391829.5 | 1800.001 | 5 | 42 | 3.539796 | -2.282032 | 2.576547 | 1.141011 | 11.18473 | 4.253769
2018-04-05 08:01 | 391949.5 | 1920.0013 | 5 | 42 | 3.521316 | -2.282065 | 2.576547 | 1.217068 | 11.18473 | 4.522288
2018-04-05 08:03 | 392069.5 | 2040.0014 | 5 | 42 | 3.503889 | -2.282124 | 2.576547 | 1.293139 | 11.18473 | 4.789484
2018-04-05 08:05 | 392189.5 | 2160.0014 | 5 | 42 | 3.487319 | -2.281995 | 2.576547 | 1.369205 | 11.18473 | 5.05538
2018-04-05 08:07 | 392309.5 | 2280.0009 | 5 | 42 | 3.471595 | -2.282063 | 2.576547 | 1.445285 | 11.18473 | 5.320093
2018-04-05 08:09 | 392429.5 | 2400.0012 | 5 | 42 | 3.456391 | -2.282135 | 2.576547 | 1.521322 | 11.18473 | 5.583482
2018-04-05 08:11 | 392549.5 | 2520.0022 | 5 | 42 | 3.441617 | -2.282069 | 2.576547 | 1.597394 | 11.18473 | 5.845855
2018-04-05 08:13 | 392669.5 | 2640.0015 | 5 | 42 | 3.426908 | -2.282135 | 2.576547 | 1.673377 | 11.18473 | 6.106801
2018-04-05 08:15 | 392789.5 | 2760.001 | 5 | 42 | 3.412047 | -2.282067 | 2.576547 | 1.749469 | 11.18473 | 6.367002
2018-04-05 08:17 | 392909.5 | 2880.0007 | 5 | 42 | 3.396248 | -2.282065 | 2.576547 | 1.825615 | 11.18473 | 6.626218
2018-04-05 08:19 | 393029.5 | 3000.0004 | 5 | 42 | 3.378743 | -2.282067 | 2.576547 | 1.901645 | 11.18473 | 6.883781
2018-04-05 08:21 | 393149.5 | 3120.0016 | 5 | 42 | 3.359821 | -2.282159 | 2.576547 | 1.97774 | 11.18473 | 7.140179
2018-04-05 08:23 | 393269.5 | 3240 | 5 | 42 | 3.33917 | -2.282137 | 2.576547 | 2.053812 | 11.18473 | 7.394994
2018-04-05 08:25 | 393389.5 | 3360.0008 | 5 | 42 | 3.315803 | -2.282161 | 2.576547 | 2.129874 | 11.18473 | 7.648109
2018-04-05 08:27 | 393509.5 | 3480 | 5 | 42 | 3.288526 | -2.282035 | 2.576547 | 2.205945 | 11.18473 | 7.899332
2018-04-05 08:29 | 393629.5 | 3600.0009 | 5 | 42 | 3.255872 | -2.282037 | 2.576547 | 2.28202 | 11.18473 | 8.148298
2018-04-05 08:31 | 393749.5 | 3720.0017 | 5 | 42 | 3.21559 | -2.282061 | 2.576547 | 2.358087 | 11.18473 | 8.394495
2018-04-05 08:33 | 393869.5 | 3840.0015 | 5 | 42 | 3.16361 | -2.28196 | 2.576547 | 2.434135 | 11.18473 | 8.637154
2018-04-05 08:35 | 393989.5 | 3960.0016 | 5 | 42 | 3.091699 | -2.282103 | 2.576547 | 2.510233 | 11.18473 | 8.875329
2018-04-05 08:36 | 394094 | 4064.4115 | 5 | 42 | 2.999997 | -2.282065 | 2.576547 | 2.576406 | 11.18473 | 9.077092
2018-04-05 08:38 | 394214 | 120.0015 | 6 | 42 | 3.579768 | 0 | 2.576547 | 2.576406 | 11.18473 | 9.077092
2018-04-05 08:40 | 394334 | 240.0004 | 6 | 42 | 3.616885 | 0 | 2.576547 | 2.576406 | 11.18473 | 9.077092
2018-04-05 08:41 | 394394 | 300.0017 | 6 | 42 | 3.626769 | 0 | 2.576547 | 2.576406 | 11.18473 | 9.077092
2018-04-05 08:41 | 394394.0119 | 0.0027 | 7 | 43 | 3.626702 | 0 | 0 | 0 | 0 | 0
2018-04-05 08:43 | 394514.1 | 120.0002 | 2 | 43 | 4.200207 | 3.855138 | 0.1429204 | 0 | 0.5980889 | 0
2018-04-05 08:45 | 394634.1 | 240 | 2 | 43 | 4.200197 | 3.482928 | 0.2651391 | 0 | 1.111432 | 0
2018-04-05 08:47 | 394715.9 | 321.8413 | 2 | 43 | 4.200179 | 3.259953 | 0.3417284 | 0 | 1.433121 | 0
2018-04-05 08:49 | 394835.9 | 120.0001 | 3 | 43 | 4.226689 | 3.260179 | 0.4499654 | 0 | 1.88912 | 0
2018-04-05 08:51 | 394955.9 | 240.0015 | 3 | 43 | 4.251011 | 3.259908 | 0.5587005 | 0 | 2.350041 | 0
2018-04-05 08:53 | 395075.9 | 360.0014 | 3 | 43 | 4.275321 | 3.25987 | 0.6673533 | 0 | 2.813231 | 0
2018-04-05 08:55 | 395195.9 | 480.0004 | 3 | 43 | 4.301584 | 3.259885 | 0.7759268 | 0 | 3.278827 | 0
2018-04-05 08:57 | 395315.9 | 600.0002 | 3 | 43 | 4.329966 | 3.259753 | 0.8846647 | 0 | 3.748093 | 0
2018-04-05 08:59 | 395435.9 | 720.0016 | 3 | 43 | 4.361146 | 3.260087 | 0.9933613 | 0 | 4.220418 | 0
2018-04-05 09:01 | 395555.9 | 840.0013 | 3 | 43 | 4.393551 | 3.260045 | 1.101931 | 0 | 4.695652 | 0
2018-04-05 09:03 | 395675.9 | 960.0009 | 3 | 43 | 4.400129 | 3.024396 | 1.207342 | 0 | 5.159404 | 0
2018-04-05 09:05 | 395795.9 | 1080.0008 | 3 | 43 | 4.400132 | 2.781348 | 1.304029 | 0 | 5.584842 | 0
2018-04-05 09:07 | 395915.9 | 1200.0012 | 3 | 43 | 4.400187 | 2.573337 | 1.393122 | 0 | 5.976864 | 0
2018-04-05 09:09 | 396035.9 | 1320.001 | 3 | 43 | 4.40015 | 2.396651 | 1.475918 | 0 | 6.34118 | 0
2018-04-05 09:11 | 396155.9 | 1440.0016 | 3 | 43 | 4.400101 | 2.242965 | 1.553168 | 0 | 6.681089 | 0
2018-04-05 09:13 | 396275.9 | 1560.0004 | 3 | 43 | 4.400132 | 2.112702 | 1.625717 | 0 | 7.000314 | 0
2018-04-05 09:15 | 396395.9 | 1680.0002 | 3 | 43 | 4.400067 | 1.997615 | 1.694176 | 0 | 7.30154 | 0
2018-04-05 09:17 | 396515.9 | 1800.0007 | 3 | 43 | 4.400105 | 1.892924 | 1.758999 | 0 | 7.586768 | 0
2018-04-05 09:19 | 396635.9 | 1920.0013 | 3 | 43 | 4.400074 | 1.79602 | 1.820464 | 0 | 7.857221 | 0
2018-04-05 09:21 | 396755.9 | 2040.0019 | 3 | 43 | 4.400054 | 1.70967 | 1.878889 | 0 | 8.114297 | 0
2018-04-05 09:23 | 396875.9 | 2160.0008 | 3 | 43 | 4.40009 | 1.628796 | 1.934532 | 0 | 8.359131 | 0
2018-04-05 09:25 | 396995.9 | 2280.0005 | 3 | 43 | 4.400072 | 1.550025 | 1.987502 | 0 | 8.592203 | 0
2018-04-05 09:27 | 397115.9 | 2400.0003 | 3 | 43 | 4.400075 | 1.47648 | 2.037921 | 0 | 8.814053 | 0
2018-04-05 09:29 | 397235.9 | 2520.0016 | 3 | 43 | 4.400086 | 1.406959 | 2.085952 | 0 | 9.025393 | 0
2018-04-05 09:31 | 397355.9 | 2640.0013 | 3 | 43 | 4.400107 | 1.340495 | 2.131754 | 0 | 9.226925 | 0
2018-04-05 09:33 | 397475.9 | 2760.0018 | 3 | 43 | 4.40011 | 1.277346 | 2.175344 | 0 | 9.418723 | 0
2018-04-05 09:35 | 397595.9 | 2880.0008 | 3 | 43 | 4.400035 | 1.214417 | 2.21688 | 0 | 9.601484 | 0
2018-04-05 09:37 | 397715.9 | 3000.0005 | 3 | 43 | 4.400013 | 1.154954 | 2.256374 | 0 | 9.775259 | 0
2018-04-05 09:39 | 397835.9 | 3120.0002 | 3 | 43 | 4.400096 | 1.098844 | 2.293934 | 0 | 9.940529 | 0
2018-04-05 09:41 | 397955.9 | 3240.0015 | 3 | 43 | 4.40002 | 1.043208 | 2.32961 | 0 | 10.0975 | 0
2018-04-05 09:43 | 398075.9 | 3360.0013 | 3 | 43 | 4.400015 | 0.9918756 | 2.363541 | 0 | 10.2468 | 0
2018-04-05 09:45 | 398195.9 | 3480.0003 | 3 | 43 | 4.399996 | 0.941699 | 2.39578 | 0 | 10.38865 | 0
2018-04-05 09:47 | 398315.9 | 3600.0007 | 3 | 43 | 4.400037 | 0.8940601 | 2.426375 | 0 | 10.52327 | 0
2018-04-05 09:49 | 398435.9 | 3720.0013 | 3 | 43 | 4.400063 | 0.8486223 | 2.455391 | 0 | 10.65095 | 0
2018-04-05 09:51 | 398555.9 | 3840.0017 | 3 | 43 | 4.400001 | 0.8040285 | 2.482952 | 0 | 10.77222 | 0
2018-04-05 09:53 | 398675.9 | 3960.0007 | 3 | 43 | 4.400036 | 0.7621603 | 2.509057 | 0 | 10.88708 | 0
2018-04-05 09:55 | 398795.9 | 4080.0013 | 3 | 43 | 4.400048 | 0.7217894 | 2.53378 | 0 | 10.99586 | 0
2018-04-05 09:57 | 398915.9 | 4200.0011 | 3 | 43 | 4.400044 | 0.6834869 | 2.557198 | 0 | 11.0989 | 0
2018-04-05 09:58 | 399019.4 | 4303.4996 | 3 | 43 | 4.400027 | 0.6519947 | 2.576396 | 0 | 11.18338 | 0
2018-04-05 10:00 | 399139.5 | 120.0007 | 4 | 43 | 4.288312 | 0 | 2.576396 | 0 | 11.18338 | 0
2018-04-05 10:02 | 399259.5 | 240.0015 | 4 | 43 | 4.27614 | 0 | 2.576396 | 0 | 11.18338 | 0
2018-04-05 10:03 | 399319.5 | 300.0017 | 4 | 43 | 4.272775 | 0 | 2.576396 | 0 | 11.18338 | 0
2018-04-05 10:05 | 399439.5 | 120.0008 | 5 | 43 | 3.933892 | -2.282037 | 2.576396 | 0.07605992 | 11.18338 | 0.3027089
2018-04-05 10:07 | 399559.5 | 240.0005 | 5 | 43 | 3.889969 | -2.281984 | 2.576396 | 0.152119 | 11.18338 | 0.600147
2018-04-05 10:09 | 399679.5 | 360.0008 | 5 | 43 | 3.853856 | -2.282045 | 2.576396 | 0.2281849 | 11.18338 | 0.8946465
2018-04-05 10:11 | 399799.5 | 480.0001 | 5 | 43 | 3.820243 | -2.282078 | 2.576396 | 0.304267 | 11.18338 | 1.186565
2018-04-05 10:13 | 399919.5 | 600.0005 | 5 | 43 | 3.788198 | -2.282047 | 2.576396 | 0.380335 | 11.18338 | 1.475938
2018-04-05 10:15 | 400039.5 | 720.001 | 5 | 43 | 3.756924 | -2.282019 | 2.576396 | 0.4563895 | 11.18338 | 1.762853
2018-04-05 10:17 | 400159.5 | 840.0008 | 5 | 43 | 3.726291 | -2.28196 | 2.576396 | 0.5324517 | 11.18338 | 2.047441
2018-04-05 10:19 | 400279.5 | 960.0014 | 5 | 43 | 3.697186 | -2.282052 | 2.576396 | 0.6085248 | 11.18338 | 2.32979
2018-04-05 10:21 | 400399.5 | 1080.0002 | 5 | 43 | 3.670003 | -2.282023 | 2.576396 | 0.6845884 | 11.18338 | 2.609963
2018-04-05 10:23 | 400519.5 | 1200.0001 | 5 | 43 | 3.645044 | -2.281984 | 2.576396 | 0.7606545 | 11.18338 | 2.888161
2018-04-05 10:25 | 400639.5 | 1320.0014 | 5 | 43 | 3.62189 | -2.282056 | 2.576396 | 0.8367138 | 11.18338 | 3.164505
2018-04-05 10:27 | 400759.5 | 1440.0002 | 5 | 43 | 3.600128 | -2.282011 | 2.576396 | 0.9127995 | 11.18338 | 3.439243
2018-04-05 10:29 | 400879.5 | 1560.0008 | 5 | 43 | 3.578777 | -2.282126 | 2.576396 | 0.9888619 | 11.18338 | 3.712261
2018-04-05 10:31 | 400999.5 | 1680.0014 | 5 | 43 | 3.558347 | -2.282 | 2.576396 | 1.064928 | 11.18338 | 3.983707
2018-04-05 10:33 | 401119.5 | 1800.0003 | 5 | 43 | 3.539261 | -2.28215 | 2.576396 | 1.140986 | 11.18338 | 4.253612
2018-04-05 10:35 | 401239.5 | 1920.0001 | 5 | 43 | 3.521358 | -2.282043 | 2.576396 | 1.217061 | 11.18338 | 4.522174
2018-04-05 10:37 | 401359.5 | 2040.0014 | 5 | 43 | 3.503742 | -2.282091 | 2.576396 | 1.293138 | 11.18338 | 4.789394
2018-04-05 10:39 | 401479.5 | 2160.001 | 5 | 43 | 3.487092 | -2.282124 | 2.576396 | 1.36919 | 11.18338 | 5.055224
2018-04-05 10:41 | 401599.5 | 2280.0001 | 5 | 43 | 3.471657 | -2.282104 | 2.576396 | 1.445258 | 11.18338 | 5.319888
2018-04-05 10:43 | 401719.5 | 2400.0014 | 5 | 43 | 3.456501 | -2.282019 | 2.576396 | 1.521326 | 11.18338 | 5.58339
2018-04-05 10:45 | 401839.5 | 2520.0003 | 5 | 43 | 3.441393 | -2.281988 | 2.576396 | 1.597397 | 11.18338 | 5.845754
2018-04-05 10:47 | 401959.5 | 2640.0001 | 5 | 43 | 3.426597 | -2.282057 | 2.576396 | 1.673453 | 11.18338 | 6.106931
2018-04-05 10:49 | 402079.5 | 2760.0014 | 5 | 43 | 3.411499 | -2.282111 | 2.576396 | 1.749531 | 11.18338 | 6.367051
2018-04-05 10:51 | 402199.5 | 2880.0003 | 5 | 43 | 3.395824 | -2.28198 | 2.576396 | 1.825567 | 11.18338 | 6.625859
2018-04-05 10:53 | 402319.5 | 3000.0008 | 5 | 43 | 3.378904 | -2.282052 | 2.576396 | 1.901677 | 11.18338 | 6.883678
2018-04-05 10:55 | 402439.5 | 3120.0014 | 5 | 43 | 3.360372 | -2.28202 | 2.576396 | 1.977736 | 11.18338 | 7.139978
2018-04-05 10:57 | 402559.5 | 3240.0003 | 5 | 43 | 3.339589 | -2.282118 | 2.576396 | 2.053774 | 11.18338 | 7.394722
2018-04-05 10:59 | 402679.5 | 3360.0008 | 5 | 43 | 3.315925 | -2.282144 | 2.576396 | 2.129794 | 11.18338 | 7.647723
2018-04-05 11:01 | 402799.5 | 3480.0006 | 5 | 43 | 3.288214 | -2.282147 | 2.576396 | 2.205839 | 11.18338 | 7.898862
2018-04-05 11:03 | 402919.5 | 3600.0003 | 5 | 43 | 3.255374 | -2.282015 | 2.576396 | 2.281964 | 11.18338 | 8.147964
2018-04-05 11:05 | 403039.5 | 3720.0009 | 5 | 43 | 3.214988 | -2.282054 | 2.576396 | 2.358065 | 11.18338 | 8.39422
2018-04-05 11:07 | 403159.5 | 3840.0002 | 5 | 43 | 3.16287 | -2.282043 | 2.576396 | 2.434006 | 11.18338 | 8.636488
2018-04-05 11:09 | 403279.5 | 3960.0001 | 5 | 43 | 3.091059 | -2.282067 | 2.576396 | 2.510193 | 11.18338 | 8.874887
2018-04-05 11:11 | 403382.9 | 4063.3192 | 5 | 43 | 3 | -2.281945 | 2.576396 | 2.575703 | 11.18338 | 9.074606
2018-04-05 11:13 | 403502.9 | 120.0017 | 6 | 43 | 3.579849 | 0 | 2.576396 | 2.575703 | 11.18338 | 9.074606
2018-04-05 11:15 | 403622.9 | 240.0015 | 6 | 43 | 3.61698 | 0 | 2.576396 | 2.575703 | 11.18338 | 9.074606
2018-04-05 11:16 | 403682.9 | 300.0019 | 6 | 43 | 3.626857 | 0 | 2.576396 | 2.575703 | 11.18338 | 9.074606
2018-04-05 11:16 | 403682.9205 | 0.0025 | 7 | 44 | 3.626897 | 0 | 0 | 0 | 0 | 0
2018-04-05 11:18 | 403803 | 120.0014 | 2 | 44 | 4.200216 | 3.852706 | 0.142843 | 0 | 0.5977776 | 0
2018-04-05 11:20 | 403923 | 240.0004 | 2 | 44 | 4.200191 | 3.483939 | 0.2649989 | 0 | 1.110856 | 0
2018-04-05 11:22 | 404006.2 | 323.2202 | 2 | 44 | 4.200198 | 3.259999 | 0.3429632 | 0 | 1.438321 | 0
2018-04-05 11:24 | 404126.2 | 120.0009 | 3 | 44 | 4.226665 | 3.259784 | 0.451305 | 0 | 1.894767 | 0
2018-04-05 11:26 | 404246.2 | 240.002 | 3 | 44 | 4.250858 | 3.259995 | 0.5599498 | 0 | 2.355311 | 0
2018-04-05 11:28 | 404366.2 | 360.0002 | 3 | 44 | 4.27513 | 3.259868 | 0.6686109 | 0 | 2.818521 | 0
2018-04-05 11:30 | 404486.2 | 480.0006 | 3 | 44 | 4.301455 | 3.260116 | 0.777289 | 0 | 3.284546 | 0
2018-04-05 11:32 | 404606.2 | 600.0016 | 3 | 44 | 4.330335 | 3.260207 | 0.8858683 | 0 | 3.753137 | 0
2018-04-05 11:34 | 404726.2 | 720.0016 | 3 | 44 | 4.361501 | 3.260053 | 0.9946365 | 0 | 4.225821 | 0
2018-04-05 11:36 | 404846.2 | 840.0012 | 3 | 44 | 4.393958 | 3.260211 | 1.103256 | 0 | 4.701326 | 0
2018-04-05 11:38 | 404966.2 | 960.0022 | 3 | 44 | 4.400126 | 3.019567 | 1.208507 | 0 | 5.164383 | 0
2018-04-05 11:40 | 405086.2 | 1080.0003 | 3 | 44 | 4.400184 | 2.779292 | 1.304967 | 0 | 5.588823 | 0
2018-04-05 11:42 | 405206.2 | 1200.0002 | 3 | 44 | 4.400149 | 2.570949 | 1.39409 | 0 | 5.980979 | 0
2018-04-05 11:44 | 405326.2 | 1320.0011 | 3 | 44 | 4.400105 | 2.392964 | 1.476747 | 0 | 6.344682 | 0
2018-04-05 11:46 | 405446.2 | 1440.0009 | 3 | 44 | 4.400096 | 2.242663 | 1.553936 | 0 | 6.684322 | 0
2018-04-05 11:48 | 405566.2 | 1560.0014 | 3 | 44 | 4.400114 | 2.111503 | 1.626487 | 0 | 7.003558 | 0
2018-04-05 11:50 | 405686.2 | 1680.0017 | 3 | 44 | 4.400018 | 1.994212 | 1.694888 | 0 | 7.304528 | 0
2018-04-05 11:52 | 405806.2 | 1800.0015 | 3 | 44 | 4.40004 | 1.889661 | 1.759581 | 0 | 7.589185 | 0
2018-04-05 11:54 | 405926.2 | 1920.001 | 3 | 44 | 4.400056 | 1.796409 | 1.821044 | 0 | 7.859625 | 0
2018-04-05 11:56 | 406046.2 | 2040.0018 | 3 | 44 | 4.400069 | 1.708802 | 1.879438 | 0 | 8.116566 | 0
2018-04-05 11:58 | 406166.2 | 2160.0015 | 3 | 44 | 4.400106 | 1.627242 | 1.935027 | 0 | 8.361161 | 0
2018-04-05 12:00 | 406286.2 | 2280.0005 | 3 | 44 | 4.40008 | 1.550038 | 1.987974 | 0 | 8.594133 | 0
2018-04-05 12:02 | 406406.2 | 2400.0015 | 3 | 44 | 4.400064 | 1.476668 | 2.038412 | 0 | 8.816062 | 0
2018-04-05 12:04 | 406526.2 | 2520.0007 | 3 | 44 | 4.40003 | 1.407107 | 2.086466 | 0 | 9.027506 | 0
2018-04-05 12:06 | 406646.2 | 2640.0016 | 3 | 44 | 4.400056 | 1.340897 | 2.13226 | 0 | 9.229001 | 0
2018-04-05 12:08 | 406766.2 | 2760.0012 | 3 | 44 | 4.400079 | 1.277144 | 2.17589 | 0 | 9.420978 | 0
2018-04-05 12:10 | 406886.2 | 2880.0016 | 3 | 44 | 4.400102 | 1.215958 | 2.217408 | 0 | 9.603662 | 0
2018-04-05 12:12 | 407006.2 | 3000.0014 | 3 | 44 | 4.400119 | 1.157307 | 2.25693 | 0 | 9.777559 | 0
2018-04-05 12:14 | 407126.2 | 3120.0003 | 3 | 44 | 4.400023 | 1.099047 | 2.294515 | 0 | 9.942934 | 0
2018-04-05 12:16 | 407246.2 | 3240.001 | 3 | 44 | 4.400021 | 1.044378 | 2.330273 | 0 | 10.10027 | 0
2018-04-05 12:18 | 407366.2 | 3360.0015 | 3 | 44 | 4.400088 | 0.9922199 | 2.364215 | 0 | 10.24962 | 0
2018-04-05 12:20 | 407486.2 | 3480.0013 | 3 | 44 | 4.400084 | 0.9423838 | 2.396441 | 0 | 10.39141 | 0
2018-04-05 12:22 | 407606.2 | 3600.0003 | 3 | 44 | 4.400048 | 0.894619 | 2.427039 | 0 | 10.52605 | 0
2018-04-05 12:24 | 407726.2 | 3720.0015 | 3 | 44 | 4.400045 | 0.8481684 | 2.456084 | 0 | 10.65385 | 0
2018-04-05 12:26 | 407846.2 | 3840.0005 | 3 | 44 | 4.400023 | 0.8036547 | 2.483619 | 0 | 10.775 | 0
2018-04-05 12:28 | 407966.2 | 3960.0008 | 3 | 44 | 4.40006 | 0.7615137 | 2.509699 | 0 | 10.88976 | 0
2018-04-05 12:30 | 408086.2 | 4080.0009 | 3 | 44 | 4.400064 | 0.7214222 | 2.534412 | 0 | 10.9985 | 0
2018-04-05 12:32 | 408206.2 | 4200.0014 | 3 | 44 | 4.400019 | 0.6829023 | 2.55781 | 0 | 11.10145 | 0
2018-04-05 12:33 | 408309.4 | 4303.1983 | 3 | 44 | 4.400069 | 0.6519966 | 2.576943 | 0 | 11.18563 | 0
2018-04-05 12:35 | 408429.5 | 120 | 4 | 44 | 4.288576 | 0 | 2.576943 | 0 | 11.18563 | 0
2018-04-05 12:37 | 408549.5 | 240.0001 | 4 | 44 | 4.276397 | 0 | 2.576943 | 0 | 11.18563 | 0
2018-04-05 12:38 | 408609.5 | 300.0022 | 4 | 44 | 4.273089 | 0 | 2.576943 | 0 | 11.18563 | 0
2018-04-05 12:40 | 408729.6 | 120.0017 | 5 | 44 | 3.934702 | -2.28196 | 2.576943 | 0.07603952 | 11.18563 | 0.3026752
2018-04-05 12:42 | 408849.6 | 240.0005 | 5 | 44 | 3.891172 | -2.281952 | 2.576943 | 0.1521258 | 11.18563 | 0.6002981
2018-04-05 12:44 | 408969.6 | 360.0008 | 5 | 44 | 3.855069 | -2.28205 | 2.576943 | 0.2281278 | 11.18563 | 0.8946465
2018-04-05 12:46 | 409089.6 | 480.0015 | 5 | 44 | 3.821344 | -2.282017 | 2.576943 | 0.3042195 | 11.18563 | 1.186689
2018-04-05 12:48 | 409209.6 | 600.0004 | 5 | 44 | 3.789224 | -2.282017 | 2.576943 | 0.3803025 | 11.18563 | 1.476202
2018-04-05 12:50 | 409329.6 | 720.0008 | 5 | 44 | 3.75779 | -2.282043 | 2.576943 | 0.4563077 | 11.18563 | 1.763002
2018-04-05 12:52 | 409449.6 | 840.0015 | 5 | 44 | 3.727065 | -2.282008 | 2.576943 | 0.5324656 | 11.18563 | 2.048009
2018-04-05 12:54 | 409569.6 | 960.0005 | 5 | 44 | 3.698068 | -2.282078 | 2.576943 | 0.6085163 | 11.18563 | 2.330334
2018-04-05 12:56 | 409689.6 | 1080.0008 | 5 | 44 | 3.671278 | -2.282045 | 2.576943 | 0.6845821 | 11.18563 | 2.610597
2018-04-05 12:58 | 409809.6 | 1200.0015 | 5 | 44 | 3.646199 | -2.281998 | 2.576943 | 0.7606633 | 11.18563 | 2.888947
2018-04-05 13:00 | 409929.6 | 1320.0013 | 5 | 44 | 3.622519 | -2.28212 | 2.576943 | 0.8367216 | 11.18563 | 3.165362
2018-04-05 13:02 | 410049.6 | 1440.0008 | 5 | 44 | 3.600063 | -2.282113 | 2.576943 | 0.9127969 | 11.18563 | 3.440085
2018-04-05 13:04 | 410169.6 | 1560.0006 | 5 | 44 | 3.579063 | -2.281973 | 2.576943 | 0.9888667 | 11.18563 | 3.713132
2018-04-05 13:06 | 410289.6 | 1680.0013 | 5 | 44 | 3.558851 | -2.282056 | 2.576943 | 1.064923 | 11.18563 | 3.984563
2018-04-05 13:08 | 410409.6 | 1800.0001 | 5 | 44 | 3.539583 | -2.282065 | 2.576943 | 1.140992 | 11.18563 | 4.254549
2018-04-05 13:10 | 410529.6 | 1920.0015 | 5 | 44 | 3.521202 | -2.28196 | 2.576943 | 1.217058 | 11.18563 | 4.523082
2018-04-05 13:12 | 410649.6 | 2040.0012 | 5 | 44 | 3.504112 | -2.282056 | 2.576943 | 1.293109 | 11.18563 | 4.790225
2018-04-05 13:14 | 410769.6 | 2160.0008 | 5 | 44 | 3.487515 | -2.281993 | 2.576943 | 1.36919 | 11.18563 | 5.056192
2018-04-05 13:16 | 410889.6 | 2280.0015 | 5 | 44 | 3.471528 | -2.282084 | 2.576943 | 1.44523 | 11.18563 | 5.320771
2018-04-05 13:18 | 411009.6 | 2400.0021 | 5 | 44 | 3.455893 | -2.282052 | 2.576943 | 1.521279 | 11.18563 | 5.584182
2018-04-05 13:20 | 411129.6 | 2520.0001 | 5 | 44 | 3.441034 | -2.282061 | 2.576943 | 1.597401 | 11.18563 | 5.846683
2018-04-05 13:22 | 411249.6 | 2640.0015 | 5 | 44 | 3.426492 | -2.281937 | 2.576943 | 1.673443 | 11.18563 | 6.107794
2018-04-05 13:24 | 411369.6 | 2760.0012 | 5 | 44 | 3.411493 | -2.282045 | 2.576943 | 1.749461 | 11.18563 | 6.367711
2018-04-05 13:26 | 411489.6 | 2880.0008 | 5 | 44 | 3.395839 | -2.282028 | 2.576943 | 1.825604 | 11.18563 | 6.626878
2018-04-05 13:28 | 411609.6 | 3000.0007 | 5 | 44 | 3.378889 | -2.282008 | 2.576943 | 1.901634 | 11.18563 | 6.884432
2018-04-05 13:30 | 411729.6 | 3120.0013 | 5 | 44 | 3.360273 | -2.282042 | 2.576943 | 1.977732 | 11.18563 | 7.140859
2018-04-05 13:32 | 411849.6 | 3240.0001 | 5 | 44 | 3.339551 | -2.282086 | 2.576943 | 2.053765 | 11.18563 | 7.395578
2018-04-05 13:34 | 411969.6 | 3360.0015 | 5 | 44 | 3.315945 | -2.281936 | 2.576943 | 2.129864 | 11.18563 | 7.648842
2018-04-05 13:36 | 412089.6 | 3480.0013 | 5 | 44 | 3.288112 | -2.281997 | 2.576943 | 2.20593 | 11.18563 | 7.900037
2018-04-05 13:38 | 412209.6 | 3600.0018 | 5 | 44 | 3.255492 | -2.282022 | 2.576943 | 2.281974 | 11.18563 | 8.148879
2018-04-05 13:40 | 412329.6 | 3720.0016 | 5 | 44 | 3.21505 | -2.281978 | 2.576943 | 2.35803 | 11.18563 | 8.394998
2018-04-05 13:42 | 412449.6 | 3840.0013 | 5 | 44 | 3.16302 | -2.282026 | 2.576943 | 2.434084 | 11.18563 | 8.637639
2018-04-05 13:44 | 412569.6 | 3960.0002 | 5 | 44 | 3.091455 | -2.282039 | 2.576943 | 2.510189 | 11.18563 | 8.875809
2018-04-05 13:46 | 412673.2 | 4063.6091 | 5 | 44 | 2.999992 | -2.282015 | 2.576943 | 2.575883 | 11.18563 | 9.076102
2018-04-05 13:48 | 412793.2 | 120.0016 | 6 | 44 | 3.579995 | 0 | 2.576943 | 2.575883 | 11.18563 | 9.076102
2018-04-05 13:50 | 412913.2 | 240.0013 | 6 | 44 | 3.617225 | 0 | 2.576943 | 2.575883 | 11.18563 | 9.076102
2018-04-05 13:51 | 412973.2 | 300.0042 | 6 | 44 | 3.627101 | 0 | 2.576943 | 2.575883 | 11.18563 | 9.076102
2018-04-05 13:51 | 412973.2 | 0.0027 | 7 | 45 | 3.627019 | 0 | 0 | 0 | 0 | 0
2018-04-05 13:53 | 413093.3 | 120.0009 | 2 | 45 | 4.200186 | 3.848163 | 0.142771 | 0 | 0.5975094 | 0
2018-04-05 13:55 | 413213.3 | 240.0014 | 2 | 45 | 4.200237 | 3.483298 | 0.2648533 | 0 | 1.110279 | 0
2018-04-05 13:56 | 413295.3 | 321.9724 | 2 | 45 | 4.200171 | 3.259992 | 0.3415357 | 0 | 1.432359 | 0
2018-04-05 13:58 | 413415.3 | 120.0002 | 3 | 45 | 4.227011 | 3.260146 | 0.4498217 | 0 | 1.888582 | 0
2018-04-05 14:00 | 413535.3 | 240.0011 | 3 | 45 | 4.251482 | 3.260146 | 0.5584783 | 0 | 2.349223 | 0
2018-04-05 14:02 | 413655.3 | 360.0001 | 3 | 45 | 4.275632 | 3.260129 | 0.6671208 | 0 | 2.812414 | 0
2018-04-05 14:04 | 413775.3 | 480.0015 | 3 | 45 | 4.301706 | 3.260062 | 0.7758225 | 0 | 3.278577 | 0
2018-04-05 14:06 | 413895.3 | 600.0021 | 3 | 45 | 4.330256 | 3.260139 | 0.8844931 | 0 | 3.747568 | 0
2018-04-05 14:08 | 414015.3 | 720.0017 | 3 | 45 | 4.360776 | 3.259858 | 0.9930834 | 0 | 4.219436 | 0
2018-04-05 14:10 | 414135.3 | 840.0014 | 3 | 45 | 4.392881 | 3.25973 | 1.101795 | 0 | 4.69524 | 0
2018-04-05 14:12 | 414255.3 | 960.0012 | 3 | 45 | 4.400188 | 3.027434 | 1.207201 | 0 | 5.15896 | 0
2018-04-05 14:14 | 414375.3 | 1080.0015 | 3 | 45 | 4.400191 | 2.785115 | 1.30402 | 0 | 5.584976 | 0
2018-04-05 14:16 | 414495.3 | 1200.0005 | 3 | 45 | 4.400128 | 2.574515 | 1.393218 | 0 | 5.977461 | 0
2018-04-05 14:18 | 414615.3 | 1320.0001 | 3 | 45 | 4.400153 | 2.396604 | 1.475947 | 0 | 6.34148 | 0
2018-04-05 14:20 | 414735.3 | 1440.0005 | 3 | 45 | 4.400122 | 2.245463 | 1.553276 | 0 | 6.681737 | 0
2018-04-05 14:22 | 414855.3 | 1560.0007 | 3 | 45 | 4.400149 | 2.113423 | 1.625897 | 0 | 7.001278 | 0
2018-04-05 14:24 | 414975.3 | 1680.0007 | 3 | 45 | 4.40004 | 1.996268 | 1.694336 | 0 | 7.302419 | 0
2018-04-05 14:26 | 415095.3 | 1800.001 | 3 | 45 | 4.400132 | 1.892104 | 1.759146 | 0 | 7.587588 | 0
2018-04-05 14:28 | 415215.3 | 1920.0001 | 3 | 45 | 4.400102 | 1.796826 | 1.820582 | 0 | 7.857915 | 0
2018-04-05 14:30 | 415335.3 | 2040.0011 | 3 | 45 | 4.400036 | 1.706814 | 1.878979 | 0 | 8.114867 | 0
2018-04-05 14:32 | 415455.3 | 2160.0017 | 3 | 45 | 4.40008 | 1.625723 | 1.934528 | 0 | 8.359289 | 0
2018-04-05 14:34 | 415575.3 | 2280.0006 | 3 | 45 | 4.400059 | 1.548645 | 1.987414 | 0 | 8.591989 | 0
2018-04-05 14:36 | 415695.3 | 2400.0004 | 3 | 45 | 4.400071 | 1.477373 | 2.037828 | 0 | 8.813817 | 0
2018-04-05 14:38 | 415815.3 | 2520.0007 | 3 | 45 | 4.400084 | 1.407915 | 2.085937 | 0 | 9.025498 | 0
2018-04-05 14:40 | 415935.3 | 2640.0009 | 3 | 45 | 4.400141 | 1.340294 | 2.131678 | 0 | 9.22676 | 0
2018-04-05 14:42 | 416055.3 | 2760.0007 | 3 | 45 | 4.400002 | 1.27409 | 2.175282 | 0 | 9.418622 | 0
2018-04-05 14:44 | 416175.3 | 2880.0007 | 3 | 45 | 4.400029 | 1.212502 | 2.216695 | 0 | 9.600842 | 0
2018-04-05 14:46 | 416295.3 | 3000.0014 | 3 | 45 | 4.400035 | 1.154365 | 2.256221 | 0 | 9.77476 | 0
2018-04-05 14:48 | 416415.3 | 3120.0011 | 3 | 45 | 4.400039 | 1.099171 | 2.293769 | 0 | 9.939976 | 0
2018-04-05 14:50 | 416535.3 | 3240.0011 | 3 | 45 | 4.400045 | 1.04459 | 2.329512 | 0 | 10.09725 | 0
2018-04-05 14:52 | 416655.3 | 3360.0002 | 3 | 45 | 4.400087 | 0.991786 | 2.363439 | 0 | 10.24653 | 0
2018-04-05 14:54 | 416775.3 | 3480.0016 | 3 | 45 | 4.399992 | 0.9399729 | 2.395628 | 0 | 10.38816 | 0
2018-04-05 14:56 | 416895.3 | 3600.0011 | 3 | 45 | 4.400045 | 0.8926525 | 2.42619 | 0 | 10.52263 | 0
2018-04-05 14:58 | 417015.3 | 3720.0009 | 3 | 45 | 4.400046 | 0.8459959 | 2.455155 | 0 | 10.65008 | 0
2018-04-05 15:00 | 417135.3 | 3840.0015 | 3 | 45 | 4.399959 | 0.8013191 | 2.482618 | 0 | 10.77092 | 0
2018-04-05 15:02 | 417255.3 | 3960.0004 | 3 | 45 | 4.400043 | 0.7605343 | 2.508649 | 0 | 10.88546 | 0
2018-04-05 15:04 | 417375.3 | 4080.0002 | 3 | 45 | 4.400129 | 0.7208271 | 2.533319 | 0 | 10.99401 | 0
2018-04-05 15:06 | 417495.3 | 4200 | 3 | 45 | 4.400043 | 0.6823244 | 2.556693 | 0 | 11.09685 | 0
2018-04-05 15:08 | 417597.3 | 4301.9791 | 3 | 45 | 4.400104 | 0.6519966 | 2.575572 | 0 | 11.17992 | 0
2018-04-05 15:10 | 417717.3 | 120.0008 | 4 | 45 | 4.288481 | 0 | 2.575572 | 0 | 11.17992 | 0
2018-04-05 15:12 | 417837.3 | 240.0006 | 4 | 45 | 4.27628 | 0 | 2.575572 | 0 | 11.17992 | 0
2018-04-05 15:13 | 417897.3 | 300.0026 | 4 | 45 | 4.272971 | 0 | 2.575572 | 0 | 11.17992 | 0
2018-04-05 15:15 | 418017.4 | 120.0008 | 5 | 45 | 3.93434 | -2.28198 | 2.575572 | 0.07604947 | 11.17992 | 0.3026785
2018-04-05 15:17 | 418137.4 | 240.0013 | 5 | 45 | 3.890908 | -2.281976 | 2.575572 | 0.1521284 | 11.17992 | 0.6002518
2018-04-05 15:19 | 418257.4 | 360.0003 | 5 | 45 | 3.854597 | -2.282008 | 2.575572 | 0.2281486 | 11.17992 | 0.8946401
2018-04-05 15:21 | 418377.4 | 480.0017 | 5 | 45 | 3.820682 | -2.282057 | 2.575572 | 0.3042144 | 11.17992 | 1.186541
2018-04-05 15:23 | 418497.4 | 600.0004 | 5 | 45 | 3.788339 | -2.282091 | 2.575572 | 0.380304 | 11.17992 | 1.476015
2018-04-05 15:25 | 418617.4 | 720.0011 | 5 | 45 | 3.757322 | -2.282037 | 2.575572 | 0.4563885 | 11.17992 | 1.763062
2018-04-05 15:27 | 418737.4 | 840.0008 | 5 | 45 | 3.726856 | -2.281959 | 2.575572 | 0.5323176 | 11.17992 | 2.047194
2018-04-05 15:29 | 418857.4 | 960.0012 | 5 | 45 | 3.697227 | -2.281974 | 2.575572 | 0.6085081 | 11.17992 | 2.330007
2018-04-05 15:31 | 418977.4 | 1080.0003 | 5 | 45 | 3.669869 | -2.281982 | 2.575572 | 0.68452 | 11.17992 | 2.609983
2018-04-05 15:33 | 419097.4 | 1200.0016 | 5 | 45 | 3.644924 | -2.28194 | 2.575572 | 0.7606481 | 11.17992 | 2.888402
2018-04-05 15:35 | 419217.4 | 1320.0004 | 5 | 45 | 3.621941 | -2.282 | 2.575572 | 0.8367292 | 11.17992 | 3.164828
2018-04-05 15:37 | 419337.4 | 1440.0003 | 5 | 45 | 3.599845 | -2.282039 | 2.575572 | 0.9127652 | 11.17992 | 3.43938
2018-04-05 15:39 | 419457.4 | 1560.0009 | 5 | 45 | 3.578805 | -2.28201 | 2.575572 | 0.988847 | 11.17992 | 3.712456
2018-04-05 15:41 | 419577.4 | 1680.0004 | 5 | 45 | 3.558657 | -2.282072 | 2.575572 | 1.064929 | 11.17992 | 3.983968
2018-04-05 15:43 | 419697.4 | 1800.0011 | 5 | 45 | 3.539349 | -2.282106 | 2.575572 | 1.140992 | 11.17992 | 4.253909
2018-04-05 15:45 | 419817.4 | 1920.0008 | 5 | 45 | 3.52098 | -2.282133 | 2.575572 | 1.217044 | 11.17992 | 4.522377
2018-04-05 15:47 | 419937.4 | 2040.0004 | 5 | 45 | 3.503706 | -2.282034 | 2.575572 | 1.293125 | 11.17992 | 4.789598
2018-04-05 15:49 | 420057.4 | 2160.001 | 5 | 45 | 3.487236 | -2.282032 | 2.575572 | 1.369179 | 11.17992 | 5.055433
2018-04-05 15:51 | 420177.4 | 2280 | 5 | 45 | 3.471667 | -2.281995 | 2.575572 | 1.445121 | 11.17992 | 5.319667
2018-04-05 15:53 | 420297.4 | 2400.0013 | 5 | 45 | 3.456374 | -2.281974 | 2.575572 | 1.521202 | 11.17992 | 5.583212
2018-04-05 15:55 | 420417.4 | 2520.0011 | 5 | 45 | 3.441548 | -2.282015 | 2.575572 | 1.597394 | 11.17992 | 5.845994
2018-04-05 15:57 | 420537.4 | 2640.0009 | 5 | 45 | 3.426561 | -2.282003 | 2.575572 | 1.67345 | 11.17992 | 6.10718
2018-04-05 15:59 | 420657.4 | 2760.0004 | 5 | 45 | 3.411151 | -2.282019 | 2.575572 | 1.749527 | 11.17992 | 6.367277
2018-04-05 16:01 | 420777.4 | 2880.0011 | 5 | 45 | 3.395383 | -2.281959 | 2.575572 | 1.825576 | 11.17992 | 6.626095
2018-04-05 16:03 | 420897.4 | 3000.0016 | 5 | 45 | 3.378342 | -2.282032 | 2.575572 | 1.901653 | 11.17992 | 6.883772
2018-04-05 16:05 | 421017.4 | 3120.0013 | 5 | 45 | 3.359676 | -2.282128 | 2.575572 | 1.977716 | 11.17992 | 7.140037
2018-04-05 16:07 | 421137.4 | 3240.0003 | 5 | 45 | 3.3393 | -2.281988 | 2.575572 | 2.053776 | 11.17992 | 7.394816
2018-04-05 16:09 | 421257.4 | 3360.0009 | 5 | 45 | 3.315806 | -2.281988 | 2.575572 | 2.129858 | 11.17992 | 7.648005
2018-04-05 16:11 | 421377.4 | 3480.0013 | 5 | 45 | 3.288341 | -2.282 | 2.575572 | 2.205932 | 11.17992 | 7.899236
2018-04-05 16:13 | 421497.4 | 3600.0004 | 5 | 45 | 3.255541 | -2.282084 | 2.575572 | 2.281907 | 11.17992 | 8.147871
2018-04-05 16:15 | 421617.4 | 3720.0009 | 5 | 45 | 3.215061 | -2.281989 | 2.575572 | 2.358053 | 11.17992 | 8.394288
2018-04-05 16:17 | 421737.4 | 3840.0005 | 5 | 45 | 3.162848 | -2.282074 | 2.575572 | 2.434133 | 11.17992 | 8.636995
2018-04-05 16:19 | 421857.4 | 3960.001 | 5 | 45 | 3.090817 | -2.282103 | 2.575572 | 2.510182 | 11.17992 | 8.87495
2018-04-05 16:21 | 421960.5 | 4063.0844 | 5 | 45 | 2.999997 | -2.282061 | 2.575572 | 2.575537 | 11.17992 | 9.074188
2018-04-05 16:23 | 422080.5 | 120.0004 | 6 | 45 | 3.579694 | 0 | 2.575572 | 2.575537 | 11.17992 | 9.074188
2018-04-05 16:25 | 422200.5 | 240.001 | 6 | 45 | 3.61692 | 0 | 2.575572 | 2.575537 | 11.17992 | 9.074188
2018-04-05 16:26 | 422260.5 | 300.003 | 6 | 45 | 3.626819 | 0 | 2.575572 | 2.575537 | 11.17992 | 9.074188
2018-04-05 16:26 | 422260.5 | 0.0025 | 7 | 46 | 3.626846 | 0 | 0 | 0 | 0 | 0
2018-04-05 16:28 | 422380.6 | 120.0018 | 2 | 46 | 4.200234 | 3.847743 | 0.1427766 | 0 | 0.5975119 | 0
2018-04-05 16:30 | 422500.6 | 240.0015 | 2 | 46 | 4.200156 | 3.476401 | 0.2647676 | 0 | 1.109898 | 0
2018-04-05 16:31 | 422580.5 | 319.8764 | 2 | 46 | 4.200189 | 3.259995 | 0.3394393 | 0 | 1.423533 | 0
2018-04-05 16:33 | 422700.5 | 120.0008 | 3 | 46 | 4.226855 | 3.259852 | 0.4477341 | 0 | 1.879792 | 0
2018-04-05 16:35 | 422820.5 | 240.0014 | 3 | 46 | 4.251325 | 3.260188 | 0.5564011 | 0 | 2.340463 | 0
2018-04-05 16:37 | 422940.5 | 360.0011 | 3 | 46 | 4.275406 | 3.259831 | 0.6650547 | 0 | 2.803676 | 0
2018-04-05 16:39 | 423060.5 | 480 | 3 | 46 | 4.30152 | 3.259799 | 0.7737215 | 0 | 3.269667 | 0
2018-04-05 16:41 | 423180.5 | 600.0015 | 3 | 46 | 4.329624 | 3.259873 | 0.8823421 | 0 | 3.738408 | 0
2018-04-05 16:43 | 423300.5 | 720.0003 | 3 | 46 | 4.359871 | 3.260003 | 0.9910626 | 0 | 4.21075 | 0
2018-04-05 16:45 | 423420.5 | 840.0001 | 3 | 46 | 4.392303 | 3.259784 | 1.099682 | 0 | 4.686064 | 0
2018-04-05 16:47 | 423540.5 | 960.0014 | 3 | 46 | 4.400158 | 3.030448 | 1.205284 | 0 | 5.150628 | 0
2018-04-05 16:49 | 423660.5 | 1080.0011 | 3 | 46 | 4.400104 | 2.787519 | 1.302139 | 0 | 5.576806 | 0
2018-04-05 16:51 | 423780.5 | 1200.0009 | 3 | 46 | 4.400126 | 2.580461 | 1.391536 | 0 | 5.970168 | 0
2018-04-05 16:53 | 423900.5 | 1320.0002 | 3 | 46 | 4.400178 | 2.403842 | 1.474514 | 0 | 6.335283 | 0
2018-04-05 16:55 | 424020.5 | 1440.0003 | 3 | 46 | 4.400087 | 2.250251 | 1.552014 | 0 | 6.676293 | 0
2018-04-05 16:57 | 424140.5 | 1560.0001 | 3 | 46 | 4.400043 | 2.116303 | 1.624749 | 0 | 6.996336 | 0
2018-04-05 16:59 | 424260.5 | 1680.0006 | 3 | 46 | 4.400117 | 1.999265 | 1.693337 | 0 | 7.298128 | 0
2018-04-05 17:01 | 424380.5 | 1800.0019 | 3 | 46 | 4.400099 | 1.894317 | 1.758207 | 0 | 7.583565 | 0
2018-04-05 17:03 | 424500.5 | 1920.0009 | 3 | 46 | 4.400074 | 1.798162 | 1.819704 | 0 | 7.854159 | 0
2018-04-05 17:05 | 424620.5 | 2040.0006 | 3 | 46 | 4.400031 | 1.710896 | 1.878182 | 0 | 8.111466 | 0
2018-04-05 17:07 | 424740.5 | 2160.0011 | 3 | 46 | 4.40004 | 1.627995 | 1.933844 | 0 | 8.356384 | 0
2018-04-05 17:09 | 424860.5 | 2280.0008 | 3 | 46 | 4.40005 | 1.551016 | 1.986818 | 0 | 8.589475 | 0
2018-04-05 17:11 | 424980.5 | 2400.0006 | 3 | 46 | 4.400029 | 1.47695 | 2.037279 | 0 | 8.811506 | 0
2018-04-05 17:13 | 425100.5 | 2520.0003 | 3 | 46 | 4.400068 | 1.409264 | 2.085387 | 0 | 9.023184 | 0
2018-04-05 17:15 | 425220.5 | 2640 | 3 | 46 | 4.40001 | 1.340905 | 2.131188 | 0 | 9.224711 | 0
2018-04-05 17:17 | 425340.5 | 2760.0014 | 3 | 46 | 4.400116 | 1.27762 | 2.174855 | 0 | 9.41685 | 0
2018-04-05 17:19 | 425460.5 | 2880.0003 | 3 | 46 | 4.400077 | 1.215279 | 2.216404 | 0 | 9.599669 | 0
2018-04-05 17:21 | 425580.5 | 3000.0008 | 3 | 46 | 4.400048 | 1.156046 | 2.255906 | 0 | 9.773482 | 0
2018-04-05 17:23 | 425700.5 | 3120.0005 | 3 | 46 | 4.400063 | 1.099276 | 2.293505 | 0 | 9.938917 | 0
2018-04-05 17:25 | 425820.5 | 3240.001 | 3 | 46 | 4.400105 | 1.04471 | 2.329229 | 0 | 10.09611 | 0
2018-04-05 17:27 | 425940.5 | 3360 | 3 | 46 | 4.400069 | 0.9923248 | 2.363148 | 0 | 10.24535 | 0
2018-04-05 17:29 | 426060.5 | 3480.0006 | 3 | 46 | 4.400091 | 0.9422112 | 2.395386 | 0 | 10.3872 | 0
2018-04-05 17:31 | 426180.5 | 3600.0019 | 3 | 46 | 4.400027 | 0.8936958 | 2.425984 | 0 | 10.52184 | 0
2018-04-05 17:33 | 426300.5 | 3720.0008 | 3 | 46 | 4.4001 | 0.8481178 | 2.454979 | 0 | 10.64942 | 0
2018-04-05 17:35 | 426420.5 | 3840.0005 | 3 | 46 | 4.399957 | 0.8018913 | 2.482502 | 0 | 10.77051 | 0
2018-04-05 17:37 | 426540.5 | 3960.0019 | 3 | 46 | 4.400039 | 0.7607155 | 2.508561 | 0 | 10.88518 | 0
2018-04-05 17:39 | 426660.5 | 4080 | 3 | 46 | 4.400081 | 0.7210407 | 2.533247 | 0 | 10.9938 | 0
2018-04-05 17:41 | 426780.5 | 4200.0005 | 3 | 46 | 4.400054 | 0.6823416 | 2.556623 | 0 | 11.09665 | 0
2018-04-05 17:43 | 426877.2 | 4296.695 | 3 | 46 | 4.399992 | 0.6519985 | 2.574545 | 0 | 11.17551 | 0
2018-04-05 17:45 | 426997.3 | 120.0014 | 4 | 46 | 4.288186 | 0 | 2.574545 | 0 | 11.17551 | 0
2018-04-05 17:47 | 427117.3 | 240.0012 | 4 | 46 | 4.275982 | 0 | 2.574545 | 0 | 11.17551 | 0
2018-04-05 17:48 | 427177.3 | 300.0016 | 4 | 46 | 4.272655 | 0 | 2.574545 | 0 | 11.17551 | 0
2018-04-05 17:50 | 427297.3 | 120.0007 | 5 | 46 | 3.934116 | -2.282001 | 2.574545 | 0.07606588 | 11.17551 | 0.3027316
2018-04-05 17:52 | 427417.3 | 240.0005 | 5 | 46 | 3.890336 | -2.282056 | 2.574545 | 0.1521129 | 11.17551 | 0.6001461
2018-04-05 17:54 | 427537.3 | 360.0011 | 5 | 46 | 3.853971 | -2.282022 | 2.574545 | 0.2281872 | 11.17551 | 0.8947017
2018-04-05 17:56 | 427657.3 | 480.0007 | 5 | 46 | 3.820211 | -2.282045 | 2.574545 | 0.3042663 | 11.17551 | 1.186608
2018-04-05 17:58 | 427777.3 | 600.0005 | 5 | 46 | 3.788099 | -2.28205 | 2.574545 | 0.3803245 | 11.17551 | 1.475941
2018-04-05 18:00 | 427897.3 | 720.0011 | 5 | 46 | 3.756787 | -2.282047 | 2.574545 | 0.4563578 | 11.17551 | 1.762767
2018-04-05 18:02 | 428017.3 | 840.0007 | 5 | 46 | 3.726171 | -2.282017 | 2.574545 | 0.5324669 | 11.17551 | 2.047522
2018-04-05 18:04 | 428137.3 | 960.0005 | 5 | 46 | 3.696858 | -2.282026 | 2.574545 | 0.6084901 | 11.17551 | 2.32967
2018-04-05 18:06 | 428257.3 | 1080.0003 | 5 | 46 | 3.669756 | -2.282146 | 2.574545 | 0.6845905 | 11.17551 | 2.609958
2018-04-05 18:08 | 428377.3 | 1200.0015 | 5 | 46 | 3.644859 | -2.282096 | 2.574545 | 0.7606683 | 11.17551 | 2.888187
2018-04-05 18:10 | 428497.3 | 1320.0005 | 5 | 46 | 3.621581 | -2.282096 | 2.574545 | 0.8367114 | 11.17551 | 3.164462
2018-04-05 18:12 | 428617.3 | 1440.0011 | 5 | 46 | 3.599429 | -2.28202 | 2.574545 | 0.9127968 | 11.17551 | 3.439163
2018-04-05 18:14 | 428737.3 | 1560.0016 | 5 | 46 | 3.578309 | -2.282125 | 2.574545 | 0.9888676 | 11.17551 | 3.712169
2018-04-05 18:16 | 428857.3 | 1680.0005 | 5 | 46 | 3.558157 | -2.282043 | 2.574545 | 1.064934 | 11.17551 | 3.983586
2018-04-05 18:18 | 428977.3 | 1800.0011 | 5 | 46 | 3.53899 | -2.282 | 2.574545 | 1.140979 | 11.17551 | 4.253432
2018-04-05 18:20 | 429097.3 | 1920.0016 | 5 | 46 | 3.520728 | -2.282037 | 2.574545 | 1.217062 | 11.17551 | 4.521986
2018-04-05 18:22 | 429217.3 | 2040.0013 | 5 | 46 | 3.503272 | -2.282042 | 2.574545 | 1.293135 | 11.17551 | 4.789155
2018-04-05 18:24 | 429337.3 | 2160.0011 | 5 | 46 | 3.486634 | -2.281998 | 2.574545 | 1.369178 | 11.17551 | 5.054916
2018-04-05 18:26 | 429457.3 | 2280.0007 | 5 | 46 | 3.470797 | -2.282032 | 2.574545 | 1.445267 | 11.17551 | 5.319598
2018-04-05 18:28 | 429577.3 | 2400.0013 | 5 | 46 | 3.455675 | -2.282003 | 2.574545 | 1.521321 | 11.17551 | 5.582987
2018-04-05 18:30 | 429697.3 | 2520.0011 | 5 | 46 | 3.440868 | -2.282023 | 2.574545 | 1.597401 | 11.17551 | 5.845327
2018-04-05 18:32 | 429817.3 | 2640.0008 | 5 | 46 | 3.425955 | -2.282043 | 2.574545 | 1.673465 | 11.17551 | 6.106487
2018-04-05 18:34 | 429937.3 | 2760.0006 | 5 | 46 | 3.411044 | -2.282084 | 2.574545 | 1.749487 | 11.17551 | 6.366368
2018-04-05 18:36 | 430057.3 | 2880.0003 | 5 | 46 | 3.39522 | -2.282069 | 2.574545 | 1.825598 | 11.17551 | 6.625394
2018-04-05 18:38 | 430177.3 | 3000.0016 | 5 | 46 | 3.377736 | -2.281995 | 2.574545 | 1.9016 | 11.17551 | 6.882783
2018-04-05 18:40 | 430297.3 | 3120.0014 | 5 | 46 | 3.358682 | -2.282054 | 2.574545 | 1.977736 | 11.17551 | 7.139239
2018-04-05 18:42 | 430417.3 | 3240.0002 | 5 | 46 | 3.337856 | -2.282011 | 2.574545 | 2.05379 | 11.17551 | 7.393909
2018-04-05 18:44 | 430537.3 | 3360.0008 | 5 | 46 | 3.314455 | -2.282064 | 2.574545 | 2.129863 | 11.17551 | 7.646965
2018-04-05 18:46 | 430657.3 | 3480.0013 | 5 | 46 | 3.28682 | -2.282076 | 2.574545 | 2.205926 | 11.17551 | 7.898042
2018-04-05 18:48 | 430777.3 | 3600.0002 | 5 | 46 | 3.253602 | -2.281993 | 2.574545 | 2.282004 | 11.17551 | 8.146878
2018-04-05 18:50 | 430897.3 | 3720.0016 | 5 | 46 | 3.213156 | -2.282026 | 2.574545 | 2.358062 | 11.17551 | 8.392852
2018-04-05 18:52 | 431017.3 | 3840.0013 | 5 | 46 | 3.160622 | -2.282045 | 2.574545 | 2.434126 | 11.17551 | 8.635357
2018-04-05 18:54 | 431137.3 | 3960.0011 | 5 | 46 | 3.087711 | -2.28198 | 2.574545 | 2.510198 | 11.17551 | 8.873189
2018-04-05 18:55 | 431236.5 | 4059.2147 | 5 | 46 | 2.999995 | -2.28205 | 2.574545 | 2.57308 | 11.17551 | 9.064774
2018-04-05 18:57 | 431356.5 | 120.0008 | 6 | 46 | 3.58014 | 0 | 2.574545 | 2.57308 | 11.17551 | 9.064774
2018-04-05 18:59 | 431476.5 | 240.0012 | 6 | 46 | 3.617415 | 0 | 2.574545 | 2.57308 | 11.17551 | 9.064774
2018-04-05 19:00 | 431536.5 | 300.0017 | 6 | 46 | 3.627315 | 0 | 2.574545 | 2.57308 | 11.17551 | 9.064774
2018-04-05 19:00 | 431536.6 | 0.0025 | 7 | 47 | 3.627396 | 0 | 0 | 0 | 0 | 0
2018-04-05 19:02 | 431656.7 | 120.0006 | 2 | 47 | 4.200206 | 3.845784 | 0.1426216 | 0 | 0.5968879 | 0
2018-04-05 19:04 | 431776.7 | 240.0004 | 2 | 47 | 4.200198 | 3.473685 | 0.2645765 | 0 | 1.109123 | 0
2018-04-05 19:06 | 431854.2 | 317.5114 | 2 | 47 | 4.200142 | 3.259995 | 0.3370112 | 0 | 1.413363 | 0
2018-04-05 19:08 | 431974.2 | 120.0001 | 3 | 47 | 4.227003 | 3.260159 | 0.445261 | 0 | 1.869433 | 0
2018-04-05 19:10 | 432094.2 | 240.0007 | 3 | 47 | 4.251391 | 3.259847 | 0.553938 | 0 | 2.330156 | 0
2018-04-05 19:12 | 432214.2 | 360.0002 | 3 | 47 | 4.275513 | 3.25983 | 0.6625366 | 0 | 2.793144 | 0
2018-04-05 19:14 | 432334.2 | 480.0001 | 3 | 47 | 4.301745 | 3.260177 | 0.7713065 | 0 | 3.259598 | 0
2018-04-05 19:16 | 432454.2 | 600.0011 | 3 | 47 | 4.330085 | 3.260079 | 0.8799661 | 0 | 3.728536 | 0
2018-04-05 19:18 | 432574.2 | 720.0011 | 3 | 47 | 4.361046 | 3.259835 | 0.9886323 | 0 | 4.200729 | 0
2018-04-05 19:20 | 432694.2 | 840.0009 | 3 | 47 | 4.393367 | 3.260158 | 1.097291 | 0 | 4.676345 | 0
2018-04-05 19:22 | 432814.2 | 960.0015 | 3 | 47 | 4.400199 | 3.029176 | 1.202701 | 0 | 5.140089 | 0
2018-04-05 19:24 | 432934.2 | 1080.0011 | 3 | 47 | 4.400172 | 2.782907 | 1.299519 | 0 | 5.566105 | 0
2018-04-05 19:26 | 433054.2 | 1200.0009 | 3 | 47 | 4.400143 | 2.574416 | 1.388677 | 0 | 5.958412 | 0
2018-04-05 19:28 | 433174.2 | 1320.0015 | 3 | 47 | 4.400083 | 2.398438 | 1.471491 | 0 | 6.322804 | 0
2018-04-05 19:30 | 433294.2 | 1440.0003 | 3 | 47 | 4.400071 | 2.248441 | 1.548894 | 0 | 6.663387 | 0
2018-04-05 19:32 | 433414.2 | 1560.0009 | 3 | 47 | 4.400108 | 2.117801 | 1.621623 | 0 | 6.983407 | 0
2018-04-05 19:34 | 433534.2 | 1680.0006 | 3 | 47 | 4.40011 | 2.002738 | 1.690271 | 0 | 7.285465 | 0
2018-04-05 19:36 | 433654.2 | 1800.0012 | 3 | 47 | 4.400112 | 1.89804 | 1.755253 | 0 | 7.57139 | 0
2018-04-05 19:38 | 433774.2 | 1920.0009 | 3 | 47 | 4.400099 | 1.802827 | 1.816887 | 0 | 7.842587 | 0
2018-04-05 19:40 | 433894.2 | 2040.001 | 3 | 47 | 4.400077 | 1.714286 | 1.875488 | 0 | 8.100437 | 0
2018-04-05 19:42 | 434014.2 | 2160.0011 | 3 | 47 | 4.400057 | 1.631508 | 1.931235 | 0 | 8.345726 | 0
2018-04-05 19:44 | 434134.2 | 2280.0008 | 3 | 47 | 4.400028 | 1.553698 | 1.984323 | 0 | 8.579317 | 0
2018-04-05 19:46 | 434254.2 | 2400.0007 | 3 | 47 | 4.400062 | 1.48033 | 2.034873 | 0 | 8.801744 | 0
2018-04-05 19:48 | 434374.2 | 2520.0003 | 3 | 47 | 4.400075 | 1.409857 | 2.083035 | 0 | 9.01366 | 0
2018-04-05 19:50 | 434494.2 | 2640.0001 | 3 | 47 | 4.400113 | 1.342948 | 2.128888 | 0 | 9.215416 | 0
2018-04-05 19:52 | 434614.2 | 2760.0006 | 3 | 47 | 4.400029 | 1.277614 | 2.172568 | 0 | 9.407611 | 0
2018-04-05 19:54 | 434734.2 | 2880.0011 | 3 | 47 | 4.400012 | 1.215962 | 2.214132 | 0 | 9.590494 | 0
2018-04-05 19:56 | 434854.2 | 3000.0001 | 3 | 47 | 4.40011 | 1.157769 | 2.253685 | 0 | 9.764532 | 0
2018-04-05 19:58 | 434974.2 | 3120.0006 | 3 | 47 | 4.40003 | 1.100515 | 2.291304 | 0 | 9.930058 | 0
2018-04-05 20:00 | 435094.2 | 3240.0003 | 3 | 47 | 4.400048 | 1.046436 | 2.327093 | 0 | 10.08753 | 0
2018-04-05 20:02 | 435214.2 | 3360.0001 | 3 | 47 | 4.400051 | 0.994544 | 2.361097 | 0 | 10.23715 | 0
2018-04-05 20:04 | 435334.2 | 3480.0024 | 3 | 47 | 4.400054 | 0.9438877 | 2.393389 | 0 | 10.37924 | 0
2018-04-05 20:06 | 435454.2 | 3600.0011 | 3 | 47 | 4.400047 | 0.8956995 | 2.424042 | 0 | 10.51411 | 0
2018-04-05 20:08 | 435574.2 | 3720.0001 | 3 | 47 | 4.400082 | 0.8496103 | 2.453116 | 0 | 10.64204 | 0
2018-04-05 20:10 | 435694.2 | 3840.0014 | 3 | 47 | 4.400045 | 0.8047743 | 2.480687 | 0 | 10.76335 | 0
2018-04-05 20:12 | 435814.2 | 3960.0003 | 3 | 47 | 4.400043 | 0.7625504 | 2.506801 | 0 | 10.87826 | 0
2018-04-05 20:14 | 435934.2 | 4080.0009 | 3 | 47 | 4.400084 | 0.7224464 | 2.531545 | 0 | 10.98713 | 0
2018-04-05 20:16 | 436054.2 | 4200.0014 | 3 | 47 | 4.40011 | 0.6839809 | 2.554966 | 0 | 11.09018 | 0
2018-04-05 20:17 | 436157.1 | 4302.9295 | 3 | 47 | 4.400082 | 0.651988 | 2.574058 | 0 | 11.17419 | 0
2018-04-05 20:19 | 436277.2 | 120.0014 | 4 | 47 | 4.288397 | 0 | 2.574058 | 0 | 11.17419 | 0
2018-04-05 20:21 | 436397.2 | 240.0013 | 4 | 47 | 4.276217 | 0 | 2.574058 | 0 | 11.17419 | 0
2018-04-05 20:22 | 436457.2 | 300.0032 | 4 | 47 | 4.272896 | 0 | 2.574058 | 0 | 11.17419 | 0
2018-04-05 20:24 | 436577.2 | 120 | 5 | 47 | 3.934695 | -2.282045 | 2.574058 | 0.07602425 | 11.17419 | 0.3026003
2018-04-05 20:26 | 436697.2 | 240.0013 | 5 | 47 | 3.89094 | -2.281984 | 2.574058 | 0.1521248 | 11.17419 | 0.6002689
2018-04-05 20:28 | 436817.2 | 360.0002 | 5 | 47 | 3.854507 | -2.282019 | 2.574058 | 0.2281467 | 11.17419 | 0.8946614
2018-04-05 20:30 | 436937.2 | 480.0008 | 5 | 47 | 3.820511 | -2.281988 | 2.574058 | 0.3042616 | 11.17419 | 1.186738
2018-04-05 20:32 | 437057.2 | 600.0007 | 5 | 47 | 3.788293 | -2.282013 | 2.574058 | 0.3803287 | 11.17419 | 1.476119
2018-04-05 20:34 | 437177.2 | 720.0019 | 5 | 47 | 3.756913 | -2.282042 | 2.574058 | 0.4563937 | 11.17419 | 1.76308
2018-04-05 20:36 | 437297.2 | 840.0008 | 5 | 47 | 3.726519 | -2.281982 | 2.574058 | 0.5324506 | 11.17419 | 2.047659
2018-04-05 20:38 | 437417.2 | 960.0013 | 5 | 47 | 3.697033 | -2.281919 | 2.574058 | 0.6085019 | 11.17419 | 2.329935
2018-04-05 20:40 | 437537.2 | 1080.001 | 5 | 47 | 3.670005 | -2.282059 | 2.574058 | 0.6845801 | 11.17419 | 2.610154
2018-04-05 20:42 | 437657.2 | 1200.0016 | 5 | 47 | 3.645137 | -2.282017 | 2.574058 | 0.7606425 | 11.17419 | 2.88835
2018-04-05 20:44 | 437777.2 | 1320.0014 | 5 | 47 | 3.621681 | -2.282045 | 2.574058 | 0.8367093 | 11.17419 | 3.164724
2018-04-05 20:46 | 437897.2 | 1440.0002 | 5 | 47 | 3.599547 | -2.282 | 2.574058 | 0.9127912 | 11.17419 | 3.43942
2018-04-05 20:48 | 438017.2 | 1560.0008 | 5 | 47 | 3.578553 | -2.282122 | 2.574058 | 0.9888545 | 11.17419 | 3.712402
2018-04-05 20:50 | 438137.2 | 1680.0006 | 5 | 47 | 3.558346 | -2.281981 | 2.574058 | 1.064921 | 11.17419 | 3.983835
2018-04-05 20:52 | 438257.2 | 1800.0011 | 5 | 47 | 3.539208 | -2.282028 | 2.574058 | 1.140987 | 11.17419 | 4.253764
2018-04-05 20:54 | 438377.2 | 1920.0016 | 5 | 47 | 3.520968 | -2.282064 | 2.574058 | 1.21705 | 11.17419 | 4.522269
2018-04-05 20:56 | 438497.2 | 2040.0006 | 5 | 47 | 3.503486 | -2.282049 | 2.574058 | 1.293117 | 11.17419 | 4.789432
2018-04-05 20:58 | 438617.2 | 2160.0011 | 5 | 47 | 3.487042 | -2.281998 | 2.574058 | 1.369161 | 11.17419 | 5.05522
2018-04-05 21:00 | 438737.2 | 2280 | 5 | 47 | 3.47143 | -2.28212 | 2.574058 | 1.445157 | 11.17419 | 5.319622
2018-04-05 21:02 | 438857.2 | 2400.0014 | 5 | 47 | 3.456305 | -2.282067 | 2.574058 | 1.521322 | 11.17419 | 5.583443
2018-04-05 21:04 | 438977.2 | 2520.0002 | 5 | 47 | 3.441321 | -2.282026 | 2.574058 | 1.597391 | 11.17419 | 5.84579
2018-04-05 21:06 | 439097.2 | 2640.0017 | 5 | 47 | 3.426452 | -2.28208 | 2.574058 | 1.673458 | 11.17419 | 6.106995
2018-04-05 21:08 | 439217.2 | 2760.0006 | 5 | 47 | 3.41118 | -2.282026 | 2.574058 | 1.749521 | 11.17419 | 6.367043
2018-04-05 21:10 | 439337.2 | 2880.0011 | 5 | 47 | 3.39542 | -2.282025 | 2.574058 | 1.82559 | 11.17419 | 6.625931
2018-04-05 21:12 | 439457.2 | 3000 | 5 | 47 | 3.378348 | -2.282115 | 2.574058 | 1.901653 | 11.17419 | 6.883562
2018-04-05 21:14 | 439577.2 | 3120.0023 | 5 | 47 | 3.359402 | -2.282095 | 2.574058 | 1.977715 | 11.17419 | 7.139817
2018-04-05 21:16 | 439697.2 | 3240.0002 | 5 | 47 | 3.338345 | -2.281998 | 2.574058 | 2.0538 | 11.17419 | 7.394633
2018-04-05 21:18 | 439817.2 | 3360 | 5 | 47 | 3.314805 | -2.282045 | 2.574058 | 2.12983 | 11.17419 | 7.647584
2018-04-05 21:20 | 439937.2 | 3480.0006 | 5 | 47 | 3.287687 | -2.282103 | 2.574058 | 2.205915 | 11.17419 | 7.898781
2018-04-05 21:22 | 440057.2 | 3600.0011 | 5 | 47 | 3.254676 | -2.281995 | 2.574058 | 2.281983 | 11.17419 | 8.147661
2018-04-05 21:24 | 440177.2 | 3720.0008 | 5 | 47 | 3.213784 | -2.282034 | 2.574058 | 2.358063 | 11.17419 | 8.393783
2018-04-05 21:26 | 440297.2 | 3840.0006 | 5 | 47 | 3.161318 | -2.282052 | 2.574058 | 2.434135 | 11.17419 | 8.636353
2018-04-05 21:28 | 440417.2 | 3960.0011 | 5 | 47 | 3.088899 | -2.282054 | 2.574058 | 2.510198 | 11.17419 | 8.874232
2018-04-05 21:30 | 440517.8 | 4060.6028 | 5 | 47 | 2.999998 | -2.282063 | 2.574058 | 2.57395 | 11.17419 | 9.068512
2018-04-05 21:32 | 440637.9 | 120.0006 | 6 | 47 | 3.579811 | 0 | 2.574058 | 2.57395 | 11.17419 | 9.068512
2018-04-05 21:34 | 440757.9 | 240.0005 | 6 | 47 | 3.617107 | 0 | 2.574058 | 2.57395 | 11.17419 | 9.068512
2018-04-05 21:35 | 440817.9 | 300.0025 | 6 | 47 | 3.627023 | 0 | 2.574058 | 2.57395 | 11.17419 | 9.068512
2018-04-05 21:35 | 440817.9 | 0.0028 | 7 | 48 | 3.627054 | 0 | 0 | 0 | 0 | 0
2018-04-05 21:37 | 440938 | 120.0016 | 2 | 48 | 4.200212 | 3.83785 | 0.1424667 | 2.53e-10 | 0.5962515 | 9.18e-10
2018-04-05 21:39 | 441058 | 240.0007 | 2 | 48 | 4.200215 | 3.470637 | 0.2641281 | 2.53e-10 | 1.107253 | 9.18e-10
2018-04-05 21:40 | 441135.2 | 317.1916 | 2 | 48 | 4.200136 | 3.259986 | 0.3362687 | 2.53e-10 | 1.410257 | 9.18e-10
2018-04-05 21:42 | 441255.2 | 120.0016 | 3 | 48 | 4.226551 | 3.260007 | 0.4446813 | 2.53e-10 | 1.866995 | 9.18e-10
2018-04-05 21:44 | 441375.2 | 240.0005 | 3 | 48 | 4.250778 | 3.259828 | 0.5533428 | 2.53e-10 | 2.327586 | 9.18e-10
2018-04-05 21:46 | 441495.2 | 360.0003 | 3 | 48 | 4.274954 | 3.25986 | 0.6620008 | 2.53e-10 | 2.79076 | 9.18e-10
2018-04-05 21:48 | 441615.2 | 480.0007 | 3 | 48 | 4.300927 | 3.260205 | 0.7706679 | 2.53e-10 | 3.256701 | 9.18e-10
2018-04-05 21:50 | 441735.2 | 600.0012 | 3 | 48 | 4.329275 | 3.259891 | 0.8793357 | 2.53e-10 | 3.72559 | 9.18e-10
2018-04-05 21:52 | 441855.2 | 720.0003 | 3 | 48 | 4.36016 | 3.260123 | 0.9880024 | 2.53e-10 | 4.197691 | 9.18e-10
2018-04-05 21:54 | 441975.2 | 840.0008 | 3 | 48 | 4.392712 | 3.259818 | 1.09659 | 2.53e-10 | 4.672898 | 9.18e-10
2018-04-05 21:56 | 442095.2 | 960.0013 | 3 | 48 | 4.400135 | 3.028682 | 1.202162 | 2.53e-10 | 5.137341 | 9.18e-10
2018-04-05 21:58 | 442215.2 | 1080.0019 | 3 | 48 | 4.40018 | 2.784154 | 1.298852 | 2.53e-10 | 5.562792 | 9.18e-10
2018-04-05 22:00 | 442335.2 | 1200.0002 | 3 | 48 | 4.400155 | 2.575164 | 1.388136 | 2.53e-10 | 5.955657 | 9.18e-10
2018-04-05 22:02 | 442455.2 | 1320.0013 | 3 | 48 | 4.400109 | 2.39754 | 1.470913 | 2.53e-10 | 6.319887 | 9.18e-10
2018-04-05 22:04 | 442575.2 | 1440.0011 | 3 | 48 | 4.400096 | 2.246921 | 1.548261 | 2.53e-10 | 6.660229 | 9.18e-10
2018-04-05 22:06 | 442695.2 | 1560.0007 | 3 | 48 | 4.400045 | 2.114249 | 1.620948 | 2.53e-10 | 6.980061 | 9.18e-10
2018-04-05 22:08 | 442815.2 | 1680.0012 | 3 | 48 | 4.400071 | 1.998012 | 1.689466 | 2.53e-10 | 7.281547 | 9.18e-10
2018-04-05 22:10 | 442935.2 | 1800.001 | 3 | 48 | 4.400131 | 1.895473 | 1.754302 | 2.53e-10 | 7.566831 | 9.18e-10
2018-04-05 22:12 | 443055.2 | 1920.0008 | 3 | 48 | 4.400096 | 1.799602 | 1.815897 | 2.53e-10 | 7.837856 | 9.18e-10
2018-04-05 22:14 | 443175.2 | 2040.0007 | 3 | 48 | 4.400085 | 1.712253 | 1.87442 | 2.53e-10 | 8.095362 | 9.18e-10
2018-04-05 22:16 | 443295.2 | 2160.001 | 3 | 48 | 4.400115 | 1.631377 | 1.930121 | 2.53e-10 | 8.340447 | 9.18e-10
2018-04-05 22:18 | 443415.2 | 2280.0015 | 3 | 48 | 4.400126 | 1.553737 | 1.983101 | 2.53e-10 | 8.573566 | 9.18e-10
2018-04-05 22:20 | 443535.2 | 2400.0013 | 3 | 48 | 4.400058 | 1.479918 | 2.033691 | 2.53e-10 | 8.796165 | 9.18e-10
2018-04-05 22:22 | 443655.2 | 2520.0011 | 3 | 48 | 4.400105 | 1.410697 | 2.081851 | 2.53e-10 | 9.008072 | 9.18e-10
2018-04-05 22:24 | 443775.2 | 2640.0007 | 3 | 48 | 4.40002 | 1.343061 | 2.127713 | 2.53e-10 | 9.209869 | 9.18e-10
2018-04-05 22:26 | 443895.2 | 2760.0013 | 3 | 48 | 4.400063 | 1.279788 | 2.171441 | 2.53e-10 | 9.402275 | 9.18e-10
2018-04-05 22:28 | 444015.2 | 2880.0003 | 3 | 48 | 4.399998 | 1.216921 | 2.213052 | 2.53e-10 | 9.585365 | 9.18e-10
2018-04-05 22:30 | 444135.2 | 3000.0015 | 3 | 48 | 4.400015 | 1.157571 | 2.252636 | 2.53e-10 | 9.759542 | 9.18e-10
2018-04-05 22:32 | 444255.2 | 3120.0005 | 3 | 48 | 4.399971 | 1.100698 | 2.290282 | 2.53e-10 | 9.925184 | 9.18e-10
2018-04-05 22:34 | 444375.2 | 3240.0011 | 3 | 48 | 4.400058 | 1.046362 | 2.326042 | 2.53e-10 | 10.08253 | 9.18e-10
2018-04-05 22:36 | 444495.2 | 3360.0008 | 3 | 48 | 4.400051 | 0.9937038 | 2.360076 | 2.53e-10 | 10.23228 | 9.18e-10
2018-04-05 22:38 | 444615.2 | 3480.0013 | 3 | 48 | 4.400058 | 0.943861 | 2.392356 | 2.53e-10 | 10.37432 | 9.18e-10
2018-04-05 22:40 | 444735.2 | 3600.0003 | 3 | 48 | 4.400006 | 0.8954334 | 2.423016 | 2.53e-10 | 10.50922 | 9.18e-10
2018-04-05 22:42 | 444855.2 | 3720.0015 | 3 | 48 | 4.400035 | 0.849453 | 2.452106 | 2.53e-10 | 10.63722 | 9.18e-10
2018-04-05 22:44 | 444975.2 | 3840.0005 | 3 | 48 | 4.400044 | 0.8058434 | 2.479705 | 2.53e-10 | 10.75865 | 9.18e-10
2018-04-05 22:46 | 445095.2 | 3960.0003 | 3 | 48 | 4.40004 | 0.7638779 | 2.505859 | 2.53e-10 | 10.87374 | 9.18e-10
2018-04-05 22:48 | 445215.2 | 4080.0015 | 3 | 48 | 4.400014 | 0.7227945 | 2.530649 | 2.53e-10 | 10.98281 | 9.18e-10
2018-04-05 22:50 | 445335.2 | 4200.0005 | 3 | 48 | 4.400034 | 0.6848974 | 2.554089 | 2.53e-10 | 11.08595 | 9.18e-10
2018-04-05 22:52 | 445442.2 | 4307.0054 | 3 | 48 | 4.400038 | 0.6519947 | 2.573971 | 2.53e-10 | 11.17343 | 9.18e-10
2018-04-05 22:54 | 445562.2 | 120.0009 | 4 | 48 | 4.28837 | 0 | 2.573971 | 2.53e-10 | 11.17343 | 9.18e-10
2018-04-05 22:56 | 445682.2 | 240.0014 | 4 | 48 | 4.276191 | 0 | 2.573971 | 2.53e-10 | 11.17343 | 9.18e-10
2018-04-05 22:57 | 445742.2 | 300.0019 | 4 | 48 | 4.272841 | 0 | 2.573971 | 2.53e-10 | 11.17343 | 9.18e-10
2018-04-05 22:59 | 445862.3 | 120.0007 | 5 | 48 | 3.934242 | -2.282022 | 2.573971 | 0.07604345 | 11.17343 | 0.3026545
2018-04-05 23:01 | 445982.3 | 240.0013 | 5 | 48 | 3.890458 | -2.282093 | 2.573971 | 0.1520754 | 11.17343 | 0.6000205
2018-04-05 23:03 | 446102.3 | 360.001 | 5 | 48 | 3.854241 | -2.281958 | 2.573971 | 0.228202 | 11.17343 | 0.8947865
2018-04-05 23:05 | 446222.3 | 480.0007 | 5 | 48 | 3.820413 | -2.282047 | 2.573971 | 0.3042397 | 11.17343 | 1.186557
2018-04-05 23:07 | 446342.3 | 600.0012 | 5 | 48 | 3.788101 | -2.282081 | 2.573971 | 0.3803409 | 11.17343 | 1.476061
2018-04-05 23:09 | 446462.3 | 720.0002 | 5 | 48 | 3.756683 | -2.281978 | 2.573971 | 0.4563504 | 11.17343 | 1.762793
2018-04-05 23:11 | 446582.3 | 840.0006 | 5 | 48 | 3.726076 | -2.28202 | 2.573971 | 0.5324656 | 11.17343 | 2.047563
2018-04-05 23:13 | 446702.3 | 960.0013 | 5 | 48 | 3.69681 | -2.281986 | 2.573971 | 0.6085351 | 11.17343 | 2.329881
2018-04-05 23:15 | 446822.3 | 1080.0002 | 5 | 48 | 3.669725 | -2.28202 | 2.573971 | 0.6845852 | 11.17343 | 2.609978
2018-04-05 23:17 | 446942.3 | 1200.0014 | 5 | 48 | 3.644739 | -2.282065 | 2.573971 | 0.7606646 | 11.17343 | 2.888211
2018-04-05 23:19 | 447062.3 | 1320.0004 | 5 | 48 | 3.621404 | -2.282003 | 2.573971 | 0.8367388 | 11.17343 | 3.164588
2018-04-05 23:21 | 447182.3 | 1440.001 | 5 | 48 | 3.599503 | -2.282083 | 2.573971 | 0.9127983 | 11.17343 | 3.439188
2018-04-05 23:23 | 447302.3 | 1560.0007 | 5 | 48 | 3.578459 | -2.282023 | 2.573971 | 0.9888721 | 11.17343 | 3.71221
2018-04-05 23:25 | 447422.3 | 1680.0005 | 5 | 48 | 3.558194 | -2.281962 | 2.573971 | 1.064903 | 11.17343 | 3.983505
2018-04-05 23:27 | 447542.3 | 1800.001 | 5 | 48 | 3.538733 | -2.282023 | 2.573971 | 1.14099 | 11.17343 | 4.253497
2018-04-05 23:29 | 447662.3 | 1920.0014 | 5 | 48 | 3.520452 | -2.282034 | 2.573971 | 1.217052 | 11.17343 | 4.521965
2018-04-05 23:31 | 447782.3 | 2040.0005 | 5 | 48 | 3.502952 | -2.282004 | 2.573971 | 1.293146 | 11.17343 | 4.78918
2018-04-05 23:33 | 447902.3 | 2160.001 | 5 | 48 | 3.486577 | -2.282065 | 2.573971 | 1.369213 | 11.17343 | 5.055013
2018-04-05 23:35 | 448022.3 | 2280.0015 | 5 | 48 | 3.470791 | -2.282013 | 2.573971 | 1.445149 | 11.17343 | 5.319167
2018-04-05 23:37 | 448142.3 | 2400.0012 | 5 | 48 | 3.455526 | -2.282042 | 2.573971 | 1.521347 | 11.17343 | 5.583052
2018-04-05 23:39 | 448262.3 | 2520.0002 | 5 | 48 | 3.440683 | -2.282087 | 2.573971 | 1.597409 | 11.17343 | 5.845324
2018-04-05 23:41 | 448382.3 | 2640.0015 | 5 | 48 | 3.425902 | -2.282032 | 2.573971 | 1.673475 | 11.17343 | 6.106482
2018-04-05 23:43 | 448502.3 | 2760.0013 | 5 | 48 | 3.411024 | -2.282146 | 2.573971 | 1.749544 | 11.17343 | 6.366528
2018-04-05 23:45 | 448622.3 | 2880.001 | 5 | 48 | 3.395046 | -2.282106 | 2.573971 | 1.825518 | 11.17343 | 6.625081
2018-04-05 23:47 | 448742.3 | 3000.0024 | 5 | 48 | 3.377634 | -2.28205 | 2.573971 | 1.90166 | 11.17343 | 6.88293
2018-04-05 23:49 | 448862.3 | 3120.0005 | 5 | 48 | 3.359165 | -2.282047 | 2.573971 | 1.977703 | 11.17343 | 7.13908
2018-04-05 23:51 | 448982.3 | 3240.0005 | 5 | 48 | 3.338143 | -2.282117 | 2.573971 | 2.053804 | 11.17343 | 7.393932
2018-04-05 23:53 | 449102.3 | 3360.0014 | 5 | 48 | 3.314532 | -2.28202 | 2.573971 | 2.129856 | 11.17343 | 7.646929
2018-04-05 23:55 | 449222.3 | 3480.0007 | 5 | 48 | 3.286956 | -2.282049 | 2.573971 | 2.205956 | 11.17343 | 7.89815
2018-04-05 23:57 | 449342.3 | 3600.0003 | 5 | 48 | 3.254033 | -2.282061 | 2.573971 | 2.282016 | 11.17343 | 8.146947
2018-04-05 23:59 | 449462.3 | 3720.0007 | 5 | 48 | 3.212916 | -2.282059 | 2.573971 | 2.358078 | 11.17343 | 8.392948
2018-04-06 00:01 | 449582.3 | 3840.0013 | 5 | 48 | 3.160167 | -2.282166 | 2.573971 | 2.434158 | 11.17343 | 8.635468
2018-04-06 00:03 | 449702.3 | 3960.002 | 5 | 48 | 3.087886 | -2.282052 | 2.573971 | 2.510215 | 11.17343 | 8.873251
2018-04-06 00:05 | 449801.4 | 4059.0666 | 5 | 48 | 3 | -2.282069 | 2.573971 | 2.57303 | 11.17343 | 9.06465
2018-04-06 00:07 | 449921.4205 | 119.9999 | 6 | 48 | 3.579992 | 0 | 2.573971 | 2.57303 | 11.17343 | 9.06465
2018-04-06 00:09 | 450041.4217 | 240.0011 | 6 | 48 | 3.617275 | 0 | 2.573971 | 2.57303 | 11.17343 | 9.06465
2018-04-06 00:10 | 450101.4222 | 300.0016 | 6 | 48 | 3.627184 | 0 | 2.573971 | 2.57303 | 11.17343 | 9.06465
2018-04-06 00:10 | 450101.4 | 0.0027 | 7 | 49 | 3.627409 | 0 | 0 | 0 | 0 | 0
2018-04-06 00:12 | 450221.5 | 120.0008 | 2 | 49 | 4.200206 | 3.83163 | 0.1424374 | 0 | 0.596141 | 0
2018-04-06 00:14 | 450341.5 | 240.0013 | 2 | 49 | 4.200154 | 3.465831 | 0.2638902 | 0 | 1.106267 | 0
2018-04-06 00:15 | 450418.9 | 317.4059 | 2 | 49 | 4.200187 | 3.259992 | 0.3362191 | 0 | 1.410061 | 0
2018-04-06 00:17 | 450538.9 | 120 | 3 | 49 | 4.227199 | 3.260207 | 0.4444171 | 0 | 1.865919 | 0
2018-04-06 00:19 | 450658.9 | 240.0013 | 3 | 49 | 4.251582 | 3.260083 | 0.553095 | 0 | 2.326668 | 0
2018-04-06 00:21 | 450778.9 | 360 | 3 | 49 | 4.275307 | 3.260135 | 0.6618212 | 0 | 2.79021 | 0
2018-04-06 00:23 | 450898.9 | 480.0007 | 3 | 49 | 4.30144 | 3.260112 | 0.7704356 | 0 | 3.255964 | 0
2018-04-06 00:25 | 451018.9 | 600.0014 | 3 | 49 | 4.330083 | 3.260165 | 0.8791589 | 0 | 3.725168 | 0
2018-04-06 00:27 | 451138.9 | 720.0002 | 3 | 49 | 4.360621 | 3.260121 | 0.9878185 | 0 | 4.197323 | 0
2018-04-06 00:29 | 451258.9 | 840.0007 | 3 | 49 | 4.392619 | 3.259873 | 1.096468 | 0 | 4.672824 | 0
2018-04-06 00:31 | 451378.9 | 960.0015 | 3 | 49 | 4.400185 | 3.029313 | 1.201908 | 0 | 5.136688 | 0
2018-04-06 00:33 | 451498.9 | 1080.0004 | 3 | 49 | 4.400048 | 2.782968 | 1.298781 | 0 | 5.562944 | 0
2018-04-06 00:35 | 451618.9 | 1200.0007 | 3 | 49 | 4.400107 | 2.576682 | 1.388018 | 0 | 5.955601 | 0
2018-04-06 00:37 | 451738.9 | 1320.0013 | 3 | 49 | 4.40011 | 2.399711 | 1.470853 | 0 | 6.320087 | 0
2018-04-06 00:39 | 451858.9 | 1440.0011 | 3 | 49 | 4.400137 | 2.249099 | 1.548225 | 0 | 6.660534 | 0
2018-04-06 00:41 | 451978.9 | 1560.0007 | 3 | 49 | 4.400039 | 2.115537 | 1.620943 | 0 | 6.980499 | 0
2018-04-06 00:43 | 452098.9 | 1680.0006 | 3 | 49 | 4.400127 | 1.998847 | 1.689462 | 0 | 7.281991 | 0
2018-04-06 00:45 | 452218.9 | 1800.0011 | 3 | 49 | 4.400136 | 1.894349 | 1.75433 | 0 | 7.567418 | 0
2018-04-06 00:47 | 452338.9 | 1920.0014 | 3 | 49 | 4.400043 | 1.797151 | 1.815838 | 0 | 7.838055 | 0
2018-04-06 00:49 | 452458.9 | 2040.0013 | 3 | 49 | 4.400068 | 1.7104 | 1.874262 | 0 | 8.095126 | 0
2018-04-06 00:51 | 452578.9 | 2160.0011 | 3 | 49 | 4.400076 | 1.627691 | 1.929915 | 0 | 8.340004 | 0
2018-04-06 00:53 | 452698.9 | 2280.0014 | 3 | 49 | 4.400065 | 1.550981 | 1.982866 | 0 | 8.572995 | 0
2018-04-06 00:55 | 452818.9 | 2400.0005 | 3 | 49 | 4.400028 | 1.477474 | 2.033317 | 0 | 8.794984 | 0
2018-04-06 00:57 | 452938.9 | 2520.0011 | 3 | 49 | 4.400081 | 1.408722 | 2.081438 | 0 | 9.006719 | 0
2018-04-06 00:59 | 453058.9 | 2640.0015 | 3 | 49 | 4.400034 | 1.341841 | 2.127272 | 0 | 9.208391 | 0
2018-04-06 01:01 | 453178.9 | 2760.0005 | 3 | 49 | 4.400103 | 1.279296875 | 2.170948 | 0 | 9.400569 | 0
2018-04-06 01:03 | 453298.9 | 2880.0011 | 3 | 49 | 4.400026 | 1.217284 | 2.21255 | 0 | 9.58362 | 0
2018-04-06 01:05 | 453418.9 | 3000.0007 | 3 | 49 | 4.400097 | 1.157881 | 2.252096 | 0 | 9.757627 | 0
2018-04-06 01:07 | 453538.9 | 3120.0004 | 3 | 49 | 4.400108 | 1.101406 | 2.289762 | 0 | 9.923359 | 0
2018-04-06 01:09 | 453658.9 | 3240.0004 | 3 | 49 | 4.40004 | 1.046467 | 2.32555 | 0 | 10.08083 | 0
2018-04-06 01:11 | 453778.9 | 3360.0007 | 3 | 49 | 4.400144 | 0.9950399 | 2.359547 | 0 | 10.23042 | 0
2018-04-06 01:13 | 453898.9 | 3480.0012 | 3 | 49 | 4.400002 | 0.9437933 | 2.391863 | 0 | 10.37261 | 0
2018-04-06 01:15 | 454018.9 | 3600.0004 | 3 | 49 | 4.399977 | 0.8950949 | 2.422534 | 0 | 10.50756 | 0
2018-04-06 01:17 | 454138.9 | 3720.0006 | 3 | 49 | 4.400029 | 0.8494835 | 2.451601 | 0 | 10.63546 | 0
2018-04-06 01:19 | 454258.9 | 3840.0013 | 3 | 49 | 4.399961 | 0.8050318 | 2.479215 | 0 | 10.75696 | 0
2018-04-06 01:21 | 454378.9 | 3960.0004 | 3 | 49 | 4.400012 | 0.7636042 | 2.505378 | 0 | 10.87208 | 0
2018-04-06 01:23 | 454498.9 | 4080.0014 | 3 | 49 | 4.400018 | 0.7227621 | 2.530158 | 0 | 10.98111 | 0
2018-04-06 01:25 | 454618.9 | 4200.0012 | 3 | 49 | 4.400021 | 0.6843071 | 2.553608 | 0 | 11.0843 | 0
2018-04-06 01:27 | 454722.9 | 4303.955 | 3 | 49 | 4.399997 | 0.6519947 | 2.572907 | 0 | 11.16921 | 0
2018-04-06 01:29 | 454842.9 | 120.0007 | 4 | 49 | 4.288301 | 0 | 2.572912 | 0 | 11.16924 | 0
2018-04-06 01:31 | 454962.9 | 240.0004 | 4 | 49 | 4.276069 | 0 | 2.572912 | 0 | 11.16924 | 0
2018-04-06 01:32 | 455022.9 | 300.0041 | 4 | 49 | 4.272709 | 0 | 2.572912 | 0 | 11.16924 | 0
2018-04-06 01:34 | 455143.0029 | 120.0016 | 5 | 49 | 3.934575 | -2.281988 | 2.572912 | 0.07605176 | 11.16924 | 0.3027075
2018-04-06 01:36 | 455263.0018 | 240.0005 | 5 | 49 | 3.890875 | -2.282025 | 2.572912 | 0.1521222 | 11.16924 | 0.6002514
2018-04-06 01:38 | 455383.0015 | 360.0002 | 5 | 49 | 3.854471 | -2.282039 | 2.572912 | 0.2281915 | 11.16924 | 0.8948232
2018-04-06 01:40 | 455503.0029 | 480.0016 | 5 | 49 | 3.82058 | -2.282054 | 2.572912 | 0.3042312 | 11.16924 | 1.186614
2018-04-06 01:42 | 455623.0035 | 600.0022 | 5 | 49 | 3.788232 | -2.282063 | 2.572912 | 0.3803334 | 11.16924 | 1.47613
2018-04-06 01:44 | 455743.0015 | 720.0002 | 5 | 49 | 3.756792 | -2.281976 | 2.572912 | 0.4563987 | 11.16924 | 1.763087
2018-04-06 01:46 | 455863.002 | 840.0007 | 5 | 49 | 3.725995 | -2.282039 | 2.572912 | 0.5324576 | 11.16924 | 2.047649
2018-04-06 01:48 | 455983.0018 | 960.0005 | 5 | 49 | 3.696629 | -2.282093 | 2.572912 | 0.6085038 | 11.16924 | 2.329865
2018-04-06 01:50 | 456103.0015 | 1080.0002 | 5 | 49 | 3.669482 | -2.282022 | 2.572912 | 0.6845866 | 11.16924 | 2.610065
2018-04-06 01:52 | 456223.002 | 1200.0007 | 5 | 49 | 3.644272 | -2.282026 | 2.572912 | 0.7606626 | 11.16924 | 2.888253
2018-04-06 01:54 | 456343.0026 | 1320.0013 | 5 | 49 | 3.620924 | -2.282093 | 2.572912 | 0.8367343 | 11.16924 | 3.164583
2018-04-06 01:56 | 456463.0016 | 1440.0003 | 5 | 49 | 3.59901 | -2.282104 | 2.572912 | 0.9127939 | 11.16924 | 3.439147
2018-04-06 01:58 | 456583.002 | 1560.0007 | 5 | 49 | 3.578152 | -2.282067 | 2.572912 | 0.9888589 | 11.16924 | 3.712108
2018-04-06 02:00 | 456703.0027 | 1680.0014 | 5 | 49 | 3.558146 | -2.282091 | 2.572912 | 1.064926 | 11.16924 | 3.983522
2018-04-06 02:02 | 456823.0023 | 1800.001 | 5 | 49 | 3.538917 | -2.282069 | 2.572912 | 1.140996 | 11.16924 | 4.253454
2018-04-06 02:04 | 456943.0029 | 1920.0016 | 5 | 49 | 3.520435 | -2.282043 | 2.572912 | 1.217072 | 11.16924 | 4.521968
2018-04-06 02:06 | 457063.0035 | 2040.0022 | 5 | 49 | 3.502691 | -2.282001 | 2.572912 | 1.293117 | 11.16924 | 4.789004
2018-04-06 02:08 | 457183.0016 | 2160.0003 | 5 | 49 | 3.48584 | -2.282059 | 2.572912 | 1.369202 | 11.16924 | 5.054856
2018-04-06 02:10 | 457303.0029 | 2280.0016 | 5 | 49 | 3.47013 | -2.282008 | 2.572912 | 1.445264 | 11.16924 | 5.319389
2018-04-06 02:12 | 457423.0026 | 2400.0013 | 5 | 49 | 3.45497 | -2.282022 | 2.572912 | 1.521295 | 11.16924 | 5.582654
2018-04-06 02:14 | 457543.0015 | 2520.0002 | 5 | 49 | 3.440036 | -2.282106 | 2.572912 | 1.597406 | 11.16924 | 5.845044
2018-04-06 02:16 | 457663.0029 | 2640.0016 | 5 | 49 | 3.425508 | -2.282061 | 2.572912 | 1.673453 | 11.16924 | 6.106091
2018-04-06 02:18 | 457783.0019 | 2760.0006 | 5 | 49 | 3.410512 | -2.282052 | 2.572912 | 1.749474 | 11.16924 | 6.365939
2018-04-06 02:20 | 457903.0016 | 2880.0003 | 5 | 49 | 3.394292 | -2.282039 | 2.572912 | 1.8256 | 11.16924 | 6.624959
2018-04-06 02:22 | 458023.002 | 3000.0007 | 5 | 49 | 3.377145 | -2.282078 | 2.572912 | 1.901678 | 11.16924 | 6.882539
2018-04-06 02:24 | 458143.0035 | 3120.0022 | 5 | 49 | 3.35858 | -2.282059 | 2.572912 | 1.977739 | 11.16924 | 7.138721
2018-04-06 02:26 | 458263.0016 | 3240.0003 | 5 | 49 | 3.337887 | -2.282032 | 2.572912 | 2.053758 | 11.16924 | 7.393261
2018-04-06 02:28 | 458383.0021 | 3360.0008 | 5 | 49 | 3.314116 | -2.282042 | 2.572912 | 2.129849 | 11.16924 | 7.64635
2018-04-06 02:30 | 458503.0019 | 3480.0006 | 5 | 49 | 3.286175 | -2.282054 | 2.572912 | 2.205863 | 11.16924 | 7.897233
2018-04-06 02:32 | 458623.0016 | 3600.0003 | 5 | 49 | 3.253074 | -2.282045 | 2.572912 | 2.282014 | 11.16924 | 8.146254
2018-04-06 02:34 | 458743.0029 | 3720.0016 | 5 | 49 | 3.212626 | -2.282117 | 2.572912 | 2.358073 | 11.16924 | 8.392205
2018-04-06 02:36 | 458863.0018 | 3840.0005 | 5 | 49 | 3.159839 | -2.282086 | 2.572912 | 2.43413 | 11.16924 | 8.634631
2018-04-06 02:38 | 458983.0023 | 3960.001 | 5 | 49 | 3.086358 | -2.282037 | 2.572912 | 2.510195 | 11.16924 | 8.872354
2018-04-06 02:39 | 459080.376 | 4057.3747 | 5 | 49 | 2.999994 | -2.282037 | 2.572912 | 2.571898 | 11.16924 | 9.0603
2018-04-06 02:41 | 459200.4 | 120.0008 | 6 | 49 | 3.580182 | 0 | 2.572912 | 2.571898 | 11.16924 | 9.0603
2018-04-06 02:43 | 459320.4 | 240.0005 | 6 | 49 | 3.617533 | 0 | 2.572912 | 2.571898 | 11.16924 | 9.0603
2018-04-06 02:44 | 459380.4 | 300.0025 | 6 | 49 | 3.627439 | 0 | 2.572912 | 2.571898 | 11.16924 | 9.0603
2018-04-06 02:44 | 459380.4 | 0.0027 | 7 | 50 | 3.627424 | 0 | 0 | 0 | 0 | 0
2018-04-06 02:46 | 459500.5 | 120.0024 | 2 | 50 | 4.200191 | 3.833482 | 0.1424208 | 0 | 0.5960775 | 0
2018-04-06 02:48 | 459620.5 | 240.0014 | 2 | 50 | 4.200184 | 3.46399 | 0.263927 | 0 | 1.106428 | 0
2018-04-06 02:50 | 459696.7 | 316.1915 | 2 | 50 | 4.200171 | 3.25998 | 0.3349546 | 0 | 1.404756 | 0
2018-04-06 02:52 | 459816.7 | 120.0009 | 3 | 50 | 4.226781 | 3.260131 | 0.4432387 | 0 | 1.860954 | 0
2018-04-06 02:54 | 459936.7 | 240.0005 | 3 | 50 | 4.250922 | 3.260148 | 0.5519137 | 0 | 2.32163 | 0
2018-04-06 02:56 | 460056.7 | 360.0002 | 3 | 50 | 4.274823 | 3.260146 | 0.6605412 | 0 | 2.784686 | 0
2018-04-06 02:58 | 460176.7 | 480.0016 | 3 | 50 | 4.301466 | 3.259913 | 0.7692592 | 0 | 3.250851 | 0
2018-04-06 03:00 | 460296.7 | 600.0013 | 3 | 50 | 4.330159 | 3.260201 | 0.8778653 | 0 | 3.719549 | 0
2018-04-06 03:02 | 460416.7 | 720.001 | 3 | 50 | 4.360969 | 3.260146 | 0.9865739 | 0 | 4.191931 | 0
2018-04-06 03:04 | 460536.7 | 840.0016 | 3 | 50 | 4.393415 | 3.259784 | 1.095254 | 0 | 4.667631 | 0
2018-04-06 03:06 | 460656.7 | 960.0016 | 3 | 50 | 4.400119 | 3.024789 | 1.2006 | 0 | 5.131099 | 0
2018-04-06 03:08 | 460776.7 | 1080.0011 | 3 | 50 | 4.400104 | 2.782575 | 1.2973 | 0 | 5.556594 | 0
2018-04-06 03:10 | 460896.7 | 1200.0013 | 3 | 50 | 4.400137 | 2.573848 | 1.386455 | 0 | 5.948891 | 0
2018-04-06 03:12 | 461016.7 | 1320.0014 | 3 | 50 | 4.400132 | 2.398986 | 1.469244 | 0 | 6.313172 | 0
2018-04-06 03:14 | 461136.7 | 1440.001 | 3 | 50 | 4.400093 | 2.24611 | 1.546606 | 0 | 6.653575 | 0
2018-04-06 03:16 | 461256.7 | 1560.0013 | 3 | 50 | 4.400057 | 2.11369 | 1.619258 | 0 | 6.973256 | 0
2018-04-06 03:18 | 461376.7 | 1680.0013 | 3 | 50 | 4.400064 | 1.999784 | 1.687777 | 0 | 7.274746 | 0
2018-04-06 03:20 | 461496.7 | 1800.0015 | 3 | 50 | 4.400089 | 1.896802 | 1.752684 | 0 | 7.560343 | 0
2018-04-06 03:22 | 461616.7 | 1920.0005 | 3 | 50 | 4.400082 | 1.802163 | 1.814331 | 0 | 7.831594 | 0
2018-04-06 03:24 | 461736.7 | 2040.0004 | 3 | 50 | 4.400107 | 1.71334 | 1.872888 | 0 | 8.08925 | 0
2018-04-06 03:26 | 461856.7 | 2160.0007 | 3 | 50 | 4.400126 | 1.630061 | 1.928596 | 0 | 8.334373 | 0
2018-04-06 03:28 | 461976.7 | 2280.0006 | 3 | 50 | 4.400138 | 1.549944 | 1.981555 | 0 | 8.567395 | 0
2018-04-06 03:30 | 462096.7 | 2400.0004 | 3 | 50 | 4.400123 | 1.475651 | 2.031966 | 0 | 8.789207 | 0
2018-04-06 03:32 | 462216.7 | 2520.0009 | 3 | 50 | 4.400066 | 1.406564 | 2.079969 | 0 | 9.000426 | 0
2018-04-06 03:34 | 462336.7 | 2640.0014 | 3 | 50 | 4.400116 | 1.339642 | 2.125673 | 0 | 9.201526 | 0
2018-04-06 03:36 | 462456.7 | 2760.0012 | 3 | 50 | 4.400074 | 1.276689 | 2.169336 | 0 | 9.393645 | 0
2018-04-06 03:38 | 462576.7 | 2880.0009 | 3 | 50 | 4.400034 | 1.21448 | 2.210865 | 0 | 9.576377 | 0
2018-04-06 03:40 | 462696.7 | 3000.0015 | 3 | 50 | 4.40008 | 1.156673 | 2.250391 | 0 | 9.750291 | 0
2018-04-06 03:42 | 462816.7 | 3120.0013 | 3 | 50 | 4.399966 | 1.099741 | 2.287999 | 0 | 9.915772 | 0
2018-04-06 03:44 | 462936.7 | 3240.0018 | 3 | 50 | 4.400068 | 1.0465 | 2.323779 | 0 | 10.0732 | 0
2018-04-06 03:46 | 463056.7 | 3360.0007 | 3 | 50 | 4.399982 | 0.9936647 | 2.357789 | 0 | 10.22285 | 0
2018-04-06 03:48 | 463176.7 | 3480.0013 | 3 | 50 | 4.400037 | 0.943964 | 2.390094 | 0 | 10.36499 | 0
2018-04-06 03:50 | 463296.7 | 3600.001 | 3 | 50 | 4.400068 | 0.8965807 | 2.420757 | 0 | 10.49991 | 0
2018-04-06 03:52 | 463416.7 | 3720.0014 | 3 | 50 | 4.400067 | 0.8506603 | 2.449859 | 0 | 10.62797 | 0
2018-04-06 03:54 | 463536.7 | 3840.0011 | 3 | 50 | 4.400062 | 0.8069696 | 2.477496 | 0 | 10.74957 | 0
2018-04-06 03:56 | 463656.7 | 3960.0014 | 3 | 50 | 4.399983 | 0.7635632 | 2.503674 | 0 | 10.86475 | 0
2018-04-06 03:58 | 463776.7 | 4080.0018 | 3 | 50 | 4.400069 | 0.7235851 | 2.528458 | 0 | 10.9738 | 0
2018-04-06 04:00 | 463896.7 | 4200.0009 | 3 | 50 | 4.400002 | 0.6845417 | 2.551908 | 0 | 11.07699 | 0
2018-04-06 04:01 | 464004 | 4307.2513 | 3 | 50 | 4.400039 | 0.6519947 | 2.571823 | 0 | 11.16461 | 0
2018-04-06 04:03 | 464124 | 120.0001 | 4 | 50 | 4.288289 | 0 | 2.571823 | 0 | 11.16461 | 0
2018-04-06 04:05 | 464244 | 240.0023 | 4 | 50 | 4.276025 | 0 | 2.571823 | 0 | 11.16461 | 0
2018-04-06 04:06 | 464304 | 300.0015 | 4 | 50 | 4.272708 | 0 | 2.571823 | 0 | 11.16461 | 0
2018-04-06 04:08 | 464424.1 | 120.0005 | 5 | 50 | 3.934263 | -2.281939 | 2.571823 | 0.07605547 | 11.16461 | 0.3026982
2018-04-06 04:10 | 464544.1 | 240.0006 | 5 | 50 | 3.890789 | -2.281966 | 2.571823 | 0.1521228 | 11.16461 | 0.6002125
2018-04-06 04:12 | 464664.1 | 360.001 | 5 | 50 | 3.854492 | -2.282023 | 2.571823 | 0.228191 | 11.16461 | 0.8947767
2018-04-06 04:14 | 464784.1 | 480.0005 | 5 | 50 | 3.820438 | -2.282015 | 2.571823 | 0.304245 | 11.16461 | 1.186625
2018-04-06 04:16 | 464904.1 | 600.0002 | 5 | 50 | 3.78796 | -2.282069 | 2.571823 | 0.3803135 | 11.16461 | 1.475996
2018-04-06 04:18 | 465024.1 | 720.0008 | 5 | 50 | 3.756256 | -2.282115 | 2.571823 | 0.4563775 | 11.16461 | 1.762912
2018-04-06 04:20 | 465144.1 | 840.0001 | 5 | 50 | 3.725543 | -2.282042 | 2.571823 | 0.5324504 | 11.16461 | 2.047488
2018-04-06 04:22 | 465264.1 | 960.0007 | 5 | 50 | 3.696391 | -2.28202 | 2.571823 | 0.6085218 | 11.16461 | 2.329772
2018-04-06 04:24 | 465384.1 | 1080.0005 | 5 | 50 | 3.669209 | -2.281976 | 2.571823 | 0.6845913 | 11.16461 | 2.609907
2018-04-06 04:26 | 465504.1 | 1200.0009 | 5 | 50 | 3.644055 | -2.282104 | 2.571823 | 0.760653 | 11.16461 | 2.888021
2018-04-06 04:28 | 465624.1 | 1320.0008 | 5 | 50 | 3.62076 | -2.281991 | 2.571823 | 0.8367251 | 11.16461 | 3.164336
2018-04-06 04:30 | 465744.1 | 1440.0013 | 5 | 50 | 3.598933 | -2.282015 | 2.571823 | 0.9127886 | 11.16461 | 3.438908
2018-04-06 04:32 | 465864.1 | 1560.0014 | 5 | 50 | 3.577758 | -2.282039 | 2.571823 | 0.9888569 | 11.16461 | 3.711861
2018-04-06 04:34 | 465984.1 | 1680.0011 | 5 | 50 | 3.557621 | -2.282034 | 2.571823 | 1.064921 | 11.16461 | 3.983225
2018-04-06 04:36 | 466104.1 | 1800.0012 | 5 | 50 | 3.538233 | -2.282098 | 2.571823 | 1.14098 | 11.16461 | 4.253067
2018-04-06 04:38 | 466224.1 | 1920.0002 | 5 | 50 | 3.519987 | -2.282042 | 2.571823 | 1.217047 | 11.16461 | 4.521503
2018-04-06 04:40 | 466344.1 | 2040.0004 | 5 | 50 | 3.502643 | -2.282032 | 2.571823 | 1.293105 | 11.16461 | 4.788563
2018-04-06 04:42 | 466464.1 | 2160.0005 | 5 | 50 | 3.486165 | -2.282003 | 2.571823 | 1.369162 | 11.16461 | 5.054331
2018-04-06 04:44 | 466584.1 | 2280.001 | 5 | 50 | 3.470189 | -2.282098 | 2.571823 | 1.445246 | 11.16461 | 5.318961
2018-04-06 04:46 | 466704.1 | 2400.0004 | 5 | 50 | 3.45514 | -2.282081 | 2.571823 | 1.521304 | 11.16461 | 5.582324
2018-04-06 04:48 | 466824.1 | 2520.0008 | 5 | 50 | 3.43993 | -2.282057 | 2.571823 | 1.597375 | 11.16461 | 5.844573
2018-04-06 04:50 | 466944.1 | 2640.0014 | 5 | 50 | 3.425192 | -2.28202 | 2.571823 | 1.673439 | 11.16461 | 6.105667
2018-04-06 04:52 | 467064.1 | 2760.0016 | 5 | 50 | 3.410038 | -2.282015 | 2.571823 | 1.749509 | 11.16461 | 6.365653
2018-04-06 04:54 | 467184.1 | 2880.0016 | 5 | 50 | 3.394297 | -2.282039 | 2.571823 | 1.825562 | 11.16461 | 6.624401
2018-04-06 04:56 | 467304.1 | 3000.0025 | 5 | 50 | 3.377119 | -2.28198 | 2.571823 | 1.90164 | 11.16461 | 6.881986
2018-04-06 04:58 | 467424.1 | 3120.0012 | 5 | 50 | 3.358249 | -2.282022 | 2.571823 | 1.977704 | 11.16461 | 7.138155
2018-04-06 05:00 | 467544.1 | 3240.0008 | 5 | 50 | 3.337173 | -2.282039 | 2.571823 | 2.053771 | 11.16461 | 7.392817
2018-04-06 05:02 | 467664.1 | 3360.0021 | 5 | 50 | 3.313508 | -2.282011 | 2.571823 | 2.129835 | 11.16461 | 7.645777
2018-04-06 05:04 | 467784.1 | 3480.0011 | 5 | 50 | 3.286049 | -2.282084 | 2.571823 | 2.2059 | 11.16461 | 7.896794
2018-04-06 05:06 | 467904.1 | 3600.0008 | 5 | 50 | 3.253085 | -2.282049 | 2.571823 | 2.281965 | 11.16461 | 8.145533
2018-04-06 05:08 | 468024.1 | 3720.0005 | 5 | 50 | 3.212143 | -2.282026 | 2.571823 | 2.358028 | 11.16461 | 8.39148
2018-04-06 05:10 | 468144.1 | 3840.0003 | 5 | 50 | 3.159494 | -2.28201 | 2.571823 | 2.434092 | 11.16461 | 8.6339
2018-04-06 05:12 | 468264.1 | 3960.0008 | 5 | 50 | 3.086159 | -2.282003 | 2.571823 | 2.510156 | 11.16461 | 8.871608
2018-04-06 05:14 | 468361.4 | 4057.3194 | 5 | 50 | 2.999995 | -2.282011 | 2.571823 | 2.571849 | 11.16461 | 9.059521
2018-04-06 05:16 | 468481.5 | 120.0002 | 6 | 50 | 3.57986 | 0 | 2.571823 | 2.571849 | 11.16461 | 9.059521
2018-04-06 05:18 | 468601.5 | 240.0011 | 6 | 50 | 3.617187 | 0 | 2.571823 | 2.571849 | 11.16461 | 9.059521
2018-04-06 05:19 | 468661.5 | 300.0025 | 6 | 50 | 3.627124 | 0 | 2.571823 | 2.571849 | 11.16461 | 9.059521
2018-04-06 05:19 | 468661.5 | 0.0027 | 7 | 51 | 3.627604 | 0 | 0 | 0 | 0 | 0
2018-04-06 05:21 | 468781.6 | 120.0014 | 8 | 51 | 4.136239 | 3.259957 | 0.1086552 | 0 | 0.4434241 | 0
2018-04-06 05:23 | 468901.6 | 240.0012 | 8 | 51 | 4.168505 | 3.260182 | 0.2173132 | 0 | 0.8946569 | 0
2018-04-06 05:25 | 469021.6 | 360.0008 | 8 | 51 | 4.198934 | 3.259814 | 0.3259852 | 0 | 1.349337 | 0
2018-04-06 05:25 | 469026 | 364.4633 | 8 | 51 | 4.2 | 3.259784 | 0.3300259 | 0 | 1.366306 | 0

## Statistics_50
Date_Time | Test_Time(s) | Step_Time(s) | Step_Index | Cycle_Index | Voltage(V) | Current(A) | Charge_Capacity(Ah) | Discharge_Capacity(Ah) | Charge_Energy(Wh) | Discharge_Energy(Wh) | ACR(Ohm) | Internal Resistance(Ohm)
2018-03-31 22:45 | 13027.6 | 300.0028 | 6 | 1 | 3.645319 | 0 | 2.719686 | 2.56333 | 11.80057 | 8.992991
2018-04-01 01:18 | 22201.28 | 300.0012 | 6 | 2 | 3.641989 | 0 | 2.577003 | 2.57638 | 11.17512 | 9.058247
2018-04-01 03:51 | 31380.69 | 300.0026 | 6 | 3 | 3.639892 | 0 | 2.579113 | 2.580031 | 11.1849 | 9.078111
2018-04-01 06:24 | 40582.83 | 300.0026 | 6 | 4 | 3.638016 | 0 | 2.581141 | 2.583143 | 11.19569 | 9.095922
2018-04-01 08:58 | 49781.98 | 300.0011 | 6 | 5 | 3.636386 | 0 | 2.582091 | 2.583006 | 11.20033 | 9.093714
2018-04-01 11:31 | 58973.80876 | 300.0015 | 6 | 6 | 3.63572 | 0 | 2.584304 | 2.583662 | 11.20958 | 9.099692
2018-04-01 14:04 | 68170.72 | 300.004 | 6 | 7 | 3.634037 | 0 | 2.581775 | 2.583268 | 11.19996 | 9.103081
2018-04-01 16:38 | 77373.23 | 300.0028 | 6 | 8 | 3.633714 | 0 | 2.583547 | 2.582662 | 11.2066 | 9.099663
2018-04-01 19:11 | 86575.49 | 300.002 | 6 | 9 | 3.63328 | 0 | 2.584395 | 2.583839 | 11.21008 | 9.106774
2018-04-01 21:45 | 95788.71 | 300.0001 | 6 | 10 | 3.630753 | 0 | 2.58372 | 2.586846 | 11.20865 | 9.117223
2018-04-02 00:18 | 104992.6 | 300.0016 | 6 | 11 | 3.631171 | 0 | 2.585117 | 2.583515 | 11.21373 | 9.10489
2018-04-02 02:51 | 114200.9 | 300.0034 | 6 | 12 | 3.630591 | 0 | 2.583394 | 2.583312 | 11.20733 | 9.105054
2018-04-02 05:25 | 123413.4 | 300.0035 | 6 | 13 | 3.630778 | 0 | 2.583691 | 2.582314 | 11.20899 | 9.101516
2018-04-02 07:58 | 132619.9 | 300.0037 | 6 | 14 | 3.630824 | 0 | 2.581985 | 2.581159 | 11.20167 | 9.098739
2018-04-02 10:32 | 141820.8 | 300.0034 | 6 | 15 | 3.629291 | 0 | 2.580855 | 2.582652 | 11.19634 | 9.102509
2018-04-02 13:05 | 151027.8 | 300.0007 | 6 | 16 | 3.629431 | 0 | 2.582855 | 2.581177 | 11.20385 | 9.098655
2018-04-02 15:39 | 160248.7 | 300.0029 | 6 | 17 | 3.62814 | 0 | 2.582917 | 2.58428 | 11.20554 | 9.112764
2018-04-02 18:12 | 169457.7 | 300.0017 | 6 | 18 | 3.628949 | 0 | 2.581688 | 2.579869 | 11.20046 | 9.096346
2018-04-02 20:46 | 178653.7 | 300.0038 | 6 | 19 | 3.628889 | 0 | 2.580204 | 2.579756 | 11.1933 | 9.09528
2018-04-02 23:19 | 187853.2 | 300.0026 | 6 | 20 | 3.628027 | 0 | 2.579226 | 2.580189 | 11.1898 | 9.099451
2018-04-03 01:52 | 197057.1 | 300.0028 | 6 | 21 | 3.627732 | 0 | 2.579524 | 2.579534 | 11.1903 | 9.095392
2018-04-03 04:26 | 206262.7 | 300.0028 | 6 | 22 | 3.628081 | 0 | 2.580325 | 2.579472 | 11.19379 | 9.096346
2018-04-03 06:59 | 215473.6 | 300.0032 | 6 | 23 | 3.626994 | 0 | 2.579612 | 2.580803 | 11.19136 | 9.100537
2018-04-03 09:33 | 224716.2 | 300.0037 | 6 | 24 | 3.607729 | 0 | 2.579454 | 2.604397 | 11.19056 | 9.177322
2018-04-03 12:07 | 233960.2 | 300.0025 | 6 | 25 | 3.627478 | 0 | 2.602104 | 2.576197 | 11.28914 | 9.08289
2018-04-03 14:41 | 243160.6 | 300.0015 | 6 | 26 | 3.627201 | 0 | 2.575954 | 2.575805 | 11.17594 | 9.080176
2018-04-03 17:13 | 252321.6 | 300.003 | 6 | 27 | 3.627474 | 0 | 2.576654 | 2.575701 | 11.16554 | 9.081375
2018-04-03 19:46 | 261502.9 | 300.0018 | 6 | 28 | 3.62656 | 0 | 2.576159 | 2.57737 | 11.17656 | 9.087491
2018-04-03 22:20 | 270690.8 | 300.0018 | 6 | 29 | 3.626956 | 0 | 2.575587 | 2.574763 | 11.17487 | 9.076851
2018-04-04 00:53 | 279894.8 | 300.0023 | 6 | 30 | 3.626592 | 0 | 2.576586 | 2.576898 | 11.17902 | 9.086829
2018-04-04 03:26 | 289094.6 | 300.002 | 6 | 31 | 3.626515 | 0 | 2.574997 | 2.574843 | 11.17321 | 9.078594
2018-04-04 06:00 | 298305 | 300.0017 | 6 | 32 | 3.626364 | 0 | 2.576347 | 2.57611 | 11.1782 | 9.083296
2018-04-04 08:33 | 307512.9 | 300.0021 | 6 | 33 | 3.626867 | 0 | 2.574934 | 2.573946 | 11.17317 | 9.07711
2018-04-04 11:07 | 316717.1 | 300.0027 | 6 | 34 | 3.625643 | 0 | 2.572752 | 2.574299 | 11.16335 | 9.077119
2018-04-04 13:40 | 325920 | 300.0035 | 6 | 35 | 3.626022 | 0 | 2.574174 | 2.573463 | 11.16948 | 9.07457
2018-04-04 16:14 | 335126.8 | 300.0031 | 6 | 36 | 3.624949 | 0 | 2.573088 | 2.574459 | 11.16538 | 9.07733
2018-04-04 18:47 | 344327.5 | 300.0015 | 6 | 37 | 3.625266 | 0 | 2.573611 | 2.57291 | 11.16669 | 9.071339
2018-04-04 21:20 | 353530.1 | 300.0026 | 6 | 38 | 3.62527 | 0 | 2.572917 | 2.57261 | 11.16397 | 9.071132
2018-04-04 23:54 | 362728.9 | 300.0026 | 6 | 39 | 3.625216 | 0 | 2.571815 | 2.571656 | 11.15888 | 9.066341
2018-04-05 02:27 | 371922.9 | 300.0034 | 6 | 40 | 3.62599 | 0 | 2.571885 | 2.570452 | 11.15926 | 9.063016
2018-04-05 05:00 | 381115.9 | 300.0027 | 6 | 41 | 3.625482 | 0 | 2.570149 | 2.570942 | 11.15239 | 9.06506
2018-04-05 07:33 | 390303.3 | 300.0032 | 6 | 42 | 3.625847 | 0 | 2.568771 | 2.568597 | 11.14613 | 9.055741
2018-04-05 10:06 | 399501.9 | 300.0038 | 6 | 43 | 3.625695 | 0 | 2.569836 | 2.569724 | 11.15178 | 9.060466
2018-04-05 12:40 | 408702 | 300.003 | 6 | 44 | 3.625114 | 0 | 2.569343 | 2.570157 | 11.14951 | 9.062878
2018-04-05 15:13 | 417903.1 | 300.0033 | 6 | 45 | 3.625377 | 0 | 2.56987 | 2.569318 | 11.15116 | 9.060131
2018-04-05 17:46 | 427096.6486 | 300.0025 | 6 | 46 | 3.62526 | 0 | 2.568022 | 2.568062 | 11.14379 | 9.056
2018-04-05 20:20 | 436292.9871 | 300.0017 | 6 | 47 | 3.625039 | 0 | 2.567516 | 2.567724 | 11.14166 | 9.054251
2018-04-05 22:53 | 445473.8 | 300.0025 | 6 | 48 | 3.624862 | 0 | 2.565537 | 2.56574 | 11.13305 | 9.046042
2018-04-06 01:26 | 454661.4 | 300.0039 | 6 | 49 | 3.624635 | 0 | 2.565891 | 2.566108 | 11.13484 | 9.047372
2018-04-06 03:59 | 463847.7 | 300.0024 | 6 | 50 | 3.62477 | 0 | 2.56539 | 2.565059 | 11.13237 | 9.042736
2018-04-06 04:05 | 464219.8 | 372.0737 | 8 | 51 | 4.200001 | 3.260185 | 0.3369104 | 0 | 1.394577 | 0

## Channel_50_1
Date_Time | Test_Time(s) | Step_Time(s) | Step_Index | Cycle_Index | Voltage(V) | Current(A) | Charge_Capacity(Ah) | Discharge_Capacity(Ah) | Charge_Energy(Wh) | Discharge_Energy(Wh) | ACR(Ohm) | Internal Resistance(Ohm)
2018-03-31 19:10 | 120.0013 | 120.0012 | 1 | 1 | 3.463483 | 0 | 0 | 0 | 0 | 0
2018-03-31 19:12 | 240.0013 | 240.0012 | 1 | 1 | 3.464876 | 0 | 0 | 0 | 0 | 0
2018-03-31 19:14 | 360.0008 | 360.0007 | 1 | 1 | 3.465461 | 0 | 0 | 0 | 0 | 0
2018-03-31 19:16 | 480.0003 | 480.0002 | 1 | 1 | 3.46581 | 0 | 0 | 0 | 0 | 0
2018-03-31 19:18 | 600.0005 | 600.0004 | 1 | 1 | 3.465886 | 0 | 0 | 0 | 0 | 0
2018-03-31 19:20 | 720.0007 | 720.0006 | 1 | 1 | 3.465843 | 0 | 0 | 0 | 0 | 0
2018-03-31 19:22 | 840.001 | 840.0009 | 1 | 1 | 3.465781 | 0 | 0 | 0 | 0 | 0
2018-03-31 19:24 | 960.0007 | 960.0006 | 1 | 1 | 3.465713 | 0 | 0 | 0 | 0 | 0
2018-03-31 19:26 | 1080.0015 | 1080.0014 | 1 | 1 | 3.465707 | 0 | 0 | 0 | 0 | 0
2018-03-31 19:28 | 1200.001 | 1200.0009 | 1 | 1 | 3.465699 | 0 | 0 | 0 | 0 | 0
2018-03-31 19:30 | 1320.0013 | 1320.0012 | 1 | 1 | 3.465778 | 0 | 0 | 0 | 0 | 0
2018-03-31 19:32 | 1440.0009 | 1440.0008 | 1 | 1 | 3.465835 | 0 | 0 | 0 | 0 | 0
2018-03-31 19:34 | 1560.0004 | 1560.0003 | 1 | 1 | 3.465863 | 0 | 0 | 0 | 0 | 0
2018-03-31 19:36 | 1680.0014 | 1680.0013 | 1 | 1 | 3.465931 | 0 | 0 | 0 | 0 | 0
2018-03-31 19:38 | 1800.0002 | 1800.0001 | 1 | 1 | 3.465993 | 0 | 0 | 0 | 0 | 0
2018-03-31 19:40 | 1920.0005 | 1920.0004 | 1 | 1 | 3.466055 | 0 | 0 | 0 | 0 | 0
2018-03-31 19:42 | 2040.0007 | 2040.0006 | 1 | 1 | 3.466139 | 0 | 0 | 0 | 0 | 0
2018-03-31 19:44 | 2160.0011 | 2160.001 | 1 | 1 | 3.466182 | 0 | 0 | 0 | 0 | 0
2018-03-31 19:46 | 2280.0013 | 2280.0012 | 1 | 1 | 3.466234 | 0 | 0 | 0 | 0 | 0
2018-03-31 19:48 | 2400.0015 | 2400.0014 | 1 | 1 | 3.466323 | 0 | 0 | 0 | 0 | 0
2018-03-31 19:50 | 2520.0001 | 2520 | 1 | 1 | 3.466349 | 0 | 0 | 0 | 0 | 0
2018-03-31 19:52 | 2640.0002 | 2640.0001 | 1 | 1 | 3.46641 | 0 | 0 | 0 | 0 | 0
2018-03-31 19:54 | 2760.0003 | 2760.0002 | 1 | 1 | 3.466469 | 0 | 0 | 0 | 0 | 0
2018-03-31 19:56 | 2880.0005 | 2880.0004 | 1 | 1 | 3.466488 | 0 | 0 | 0 | 0 | 0
2018-03-31 19:58 | 3000.0006 | 3000.0005 | 1 | 1 | 3.466585 | 0 | 0 | 0 | 0 | 0
2018-03-31 20:00 | 3120.0002 | 3120.0001 | 1 | 1 | 3.466625 | 0 | 0 | 0 | 0 | 0
2018-03-31 20:02 | 3240.0003 | 3240.0002 | 1 | 1 | 3.466695 | 0 | 0 | 0 | 0 | 0
2018-03-31 20:04 | 3360.0008 | 3360.0007 | 1 | 1 | 3.46677 | 0 | 0 | 0 | 0 | 0
2018-03-31 20:06 | 3480.0009 | 3480.0008 | 1 | 1 | 3.466829 | 0 | 0 | 0 | 0 | 0
2018-03-31 20:08 | 3600.0009 | 3600.0008 | 1 | 1 | 3.466894 | 0 | 0 | 0 | 0 | 0
2018-03-31 20:10 | 3720.08312 | 120.0015 | 2 | 1 | 4.200172 | 3.731815 | 0.1446378 | 6.57e-10 | 0.6004019 | 2.276e-09
2018-03-31 20:12 | 3840.08252 | 240.0009 | 2 | 1 | 4.200225 | 3.517368 | 0.2658413 | 6.57e-10 | 1.109476 | 2.276e-09
2018-03-31 20:14 | 3939.02282 | 338.9412 | 2 | 1 | 4.200148 | 3.259998 | 0.3589472 | 6.57e-10 | 1.500537 | 2.276e-09
2018-03-31 20:16 | 4059.037996 | 120.0007 | 3 | 1 | 4.228284 | 3.260103 | 0.4672202 | 6.57e-10 | 1.956751 | 2.276e-09
2018-03-31 20:18 | 4179.037396 | 240.0001 | 3 | 1 | 4.253809 | 3.260164 | 0.5758943 | 6.57e-10 | 2.417691 | 2.276e-09
2018-03-31 20:20 | 4299.038596 | 360.0013 | 3 | 1 | 4.275995 | 3.260193 | 0.6845633 | 6.57e-10 | 2.881171 | 2.276e-09
2018-03-31 20:22 | 4419.038196 | 480.0009 | 3 | 1 | 4.297868 | 3.260088 | 0.7932034 | 6.57e-10 | 3.346898 | 2.276e-09
2018-03-31 20:24 | 4539.037696 | 600.0004 | 3 | 1 | 4.320868 | 3.260166 | 0.901876 | 6.57e-10 | 3.815193 | 2.276e-09
2018-03-31 20:26 | 4659.038696 | 720.0014 | 3 | 1 | 4.345799 | 3.260159 | 1.010555 | 6.57e-10 | 4.286117 | 2.276e-09
2018-03-31 20:28 | 4779.037396 | 840.0001 | 3 | 1 | 4.37271 | 3.260098 | 1.119202 | 6.57e-10 | 4.759729 | 2.276e-09
2018-03-31 20:30 | 4899.037696 | 960.0004 | 3 | 1 | 4.400198 | 3.248955 | 1.227888 | 6.57e-10 | 5.236507 | 2.276e-09
2018-03-31 20:32 | 5019.039696 | 1080.0024 | 3 | 1 | 4.400177 | 2.993956 | 1.331715 | 6.57e-10 | 5.69336 | 2.276e-09
2018-03-31 20:34 | 5139.039096 | 1200.0018 | 3 | 1 | 4.400079 | 2.777107 | 1.427822 | 6.57e-10 | 6.116247 | 2.276e-09
2018-03-31 20:36 | 5259.039496 | 1320.0022 | 3 | 1 | 4.40017 | 2.587753 | 1.517133 | 6.57e-10 | 6.509228 | 2.276e-09
2018-03-31 20:38 | 5379.038896 | 1440.0016 | 3 | 1 | 4.40014 | 2.423151 | 1.600547 | 6.57e-10 | 6.87626 | 2.276e-09
2018-03-31 20:40 | 5499.039096 | 1560.0018 | 3 | 1 | 4.400141 | 2.278269 | 1.678864 | 6.57e-10 | 7.220864 | 2.276e-09
2018-03-31 20:42 | 5619.040196 | 1680.0029 | 3 | 1 | 4.400148 | 2.148174 | 1.752574 | 6.57e-10 | 7.545199 | 2.276e-09
2018-03-31 20:44 | 5739.037896 | 1800.0006 | 3 | 1 | 4.400143 | 2.03322 | 1.822222 | 6.57e-10 | 7.85166 | 2.276e-09
2018-03-31 20:46 | 5859.038896 | 1920.0016 | 3 | 1 | 4.400115 | 1.926789 | 1.888197 | 6.57e-10 | 8.141955 | 2.276e-09
2018-03-31 20:48 | 5979.039096 | 2040.0018 | 3 | 1 | 4.400141 | 1.828504 | 1.950749 | 6.57e-10 | 8.41719 | 2.276e-09
2018-03-31 20:50 | 6099.040196 | 2160.0029 | 3 | 1 | 4.40009 | 1.737308 | 2.010148 | 6.57e-10 | 8.678549 | 2.276e-09
2018-03-31 20:52 | 6219.037796 | 2280.0005 | 3 | 1 | 4.400039 | 1.653153 | 2.06663 | 6.57e-10 | 8.927076 | 2.276e-09
2018-03-31 20:54 | 6339.038896 | 2400.0016 | 3 | 1 | 4.400052 | 1.574777 | 2.120433 | 6.57e-10 | 9.163814 | 2.276e-09
2018-03-31 20:56 | 6459.039196 | 2520.0019 | 3 | 1 | 4.400109 | 1.499415 | 2.171646 | 6.57e-10 | 9.389157 | 2.276e-09
2018-03-31 20:58 | 6579.039396 | 2640.0021 | 3 | 1 | 4.400086 | 1.42528 | 2.220362 | 6.57e-10 | 9.603511 | 2.276e-09
2018-03-31 21:00 | 6699.037996 | 2760.0007 | 3 | 1 | 4.400049 | 1.35459 | 2.266696 | 6.57e-10 | 9.807384 | 2.276e-09
2018-03-31 21:02 | 6819.039996 | 2880.0027 | 3 | 1 | 4.400036 | 1.287973 | 2.310735 | 6.57e-10 | 10.00116 | 2.276e-09
2018-03-31 21:04 | 6939.037796 | 3000.0005 | 3 | 1 | 4.400098 | 1.225311 | 2.352608 | 6.57e-10 | 10.1854 | 2.276e-09
2018-03-31 21:06 | 7059.038996 | 3120.0017 | 3 | 1 | 4.40007 | 1.164708 | 2.392424 | 6.57e-10 | 10.3606 | 2.276e-09
2018-03-31 21:08 | 7179.037596 | 3240.0003 | 3 | 1 | 4.400051 | 1.107441 | 2.430283 | 6.57e-10 | 10.52718 | 2.276e-09
2018-03-31 21:10 | 7299.039396 | 3360.0021 | 3 | 1 | 4.400098 | 1.05294 | 2.466271 | 6.57e-10 | 10.68553 | 2.276e-09
2018-03-31 21:12 | 7419.039596 | 3480.0023 | 3 | 1 | 4.400123 | 1.003695 | 2.500515 | 6.57e-10 | 10.83621 | 2.276e-09
2018-03-31 21:14 | 7539.038396 | 3600.0011 | 3 | 1 | 4.400113 | 0.9542532 | 2.533124 | 6.57e-10 | 10.97968 | 2.276e-09
2018-03-31 21:16 | 7659.039496 | 3720.0022 | 3 | 1 | 4.400073 | 0.9059658 | 2.564113 | 6.57e-10 | 11.11604 | 2.276e-09
2018-03-31 21:18 | 7779.037796 | 3840.0005 | 3 | 1 | 4.400048 | 0.8591433 | 2.593524 | 6.57e-10 | 11.24545 | 2.276e-09
2018-03-31 21:20 | 7899.037796 | 3960.0005 | 3 | 1 | 4.400048 | 0.8142996 | 2.62141 | 6.57e-10 | 11.36815 | 2.276e-09
2018-03-31 21:22 | 8019.038896 | 4080.0016 | 3 | 1 | 4.400077 | 0.7712793 | 2.647833 | 6.57e-10 | 11.48441 | 2.276e-09
2018-03-31 21:24 | 8139.038996 | 4200.0017 | 3 | 1 | 4.400051 | 0.7300348 | 2.672843 | 6.57e-10 | 11.59446 | 2.276e-09
2018-03-31 21:26 | 8259.037596 | 4320.0003 | 3 | 1 | 4.400054 | 0.6901426 | 2.696498 | 6.57e-10 | 11.69854 | 2.276e-09
2018-03-31 21:28 | 8379.038696 | 4440.0014 | 3 | 1 | 4.40007 | 0.6536999 | 2.71888 | 6.57e-10 | 11.79702 | 2.276e-09
2018-03-31 21:28 | 8383.479996 | 4444.4427 | 3 | 1 | 4.400029 | 0.6519995 | 2.719686 | 6.57e-10 | 11.80057 | 2.276e-09
2018-03-31 21:30 | 8503.525376 | 120.0004 | 4 | 1 | 4.288092 | 0 | 2.719686 | 6.57e-10 | 11.80057 | 2.276e-09
2018-03-31 21:32 | 8623.526476 | 240.0015 | 4 | 1 | 4.275818 | 0 | 2.719686 | 6.57e-10 | 11.80057 | 2.276e-09
2018-03-31 21:33 | 8683.526876 | 300.0019 | 4 | 1 | 4.272418 | 0 | 2.719686 | 6.57e-10 | 11.80057 | 2.276e-09
2018-03-31 21:35 | 8803.605792 | 120.0011 | 5 | 1 | 3.920531 | -2.281996 | 2.719686 | 0.07605498 | 11.80057 | 0.3019034
2018-03-31 21:37 | 8923.605992 | 240.0013 | 5 | 1 | 3.874737 | -2.281923 | 2.719686 | 0.1521122 | 11.80057 | 0.5982332
2018-03-31 21:39 | 9043.604792 | 360.0001 | 5 | 1 | 3.837374 | -2.28202 | 2.719686 | 0.2281776 | 11.80057 | 0.8915271
2018-03-31 21:41 | 9163.604992 | 480.0003 | 5 | 1 | 3.802627 | -2.281961 | 2.719686 | 0.3042474 | 11.80057 | 1.182099
2018-03-31 21:43 | 9283.606192 | 600.0015 | 5 | 1 | 3.769503 | -2.282011 | 2.719686 | 0.3803051 | 11.80057 | 1.470052
2018-03-31 21:45 | 9403.606092 | 720.0014 | 5 | 1 | 3.737558 | -2.281969 | 2.719686 | 0.4563735 | 11.80057 | 1.755566
2018-03-31 21:47 | 9523.604692 | 840 | 5 | 1 | 3.707356 | -2.281946 | 2.719686 | 0.5324317 | 11.80057 | 2.038677
2018-03-31 21:49 | 9643.605692 | 960.001 | 5 | 1 | 3.67913 | -2.281946 | 2.719686 | 0.608503 | 11.80057 | 2.319617
2018-03-31 21:51 | 9763.605092 | 1080.0004 | 5 | 1 | 3.652679 | -2.282013 | 2.719686 | 0.6845632 | 11.80057 | 2.598435
2018-03-31 21:53 | 9883.606192 | 1200.0015 | 5 | 1 | 3.628231 | -2.28198 | 2.719686 | 0.7606263 | 11.80057 | 2.875327
2018-03-31 21:55 | 10003.61 | 1320.0009 | 5 | 1 | 3.605591 | -2.281998 | 2.719686 | 0.83669 | 11.80057 | 3.150432
2018-03-31 21:57 | 10123.61 | 1440.0006 | 5 | 1 | 3.584088 | -2.282014 | 2.719686 | 0.9127509 | 11.80057 | 3.423853
2018-03-31 21:59 | 10243.6 | 1560.0001 | 5 | 1 | 3.563523 | -2.282081 | 2.719686 | 0.9888251 | 11.80057 | 3.695724
2018-03-31 22:01 | 10363.61 | 1680.0012 | 5 | 1 | 3.54331 | -2.281973 | 2.719686 | 1.064889 | 11.80057 | 3.966006
2018-03-31 22:03 | 10483.61 | 1800.0015 | 5 | 1 | 3.524328 | -2.282021 | 2.719686 | 1.140952 | 11.80057 | 4.234789
2018-03-31 22:05 | 10603.6 | 1920.0001 | 5 | 1 | 3.506609 | -2.281936 | 2.719686 | 1.217019 | 11.80057 | 4.502189
2018-03-31 22:07 | 10723.6 | 2040.0003 | 5 | 1 | 3.48969 | -2.281936 | 2.719686 | 1.29308 | 11.80057 | 4.768258
2018-03-31 22:09 | 10843.61 | 2160.0005 | 5 | 1 | 3.473085 | -2.28196 | 2.719686 | 1.369144 | 11.80057 | 5.033059
2018-03-31 22:11 | 10963.61 | 2280.0014 | 5 | 1 | 3.456883 | -2.282014 | 2.719686 | 1.445204 | 11.80057 | 5.296603
2018-03-31 22:13 | 11083.61 | 2400.0015 | 5 | 1 | 3.44132 | -2.282002 | 2.719686 | 1.521271 | 11.80057 | 5.558959
2018-03-31 22:15 | 11203.61 | 2520.0014 | 5 | 1 | 3.42641 | -2.282056 | 2.719686 | 1.597342 | 11.80057 | 5.820175
2018-03-31 22:17 | 11323.61 | 2640.0013 | 5 | 1 | 3.411222 | -2.282063 | 2.719686 | 1.673402 | 11.80057 | 6.080211
2018-03-31 22:19 | 11443.61 | 2760.0014 | 5 | 1 | 3.395572 | -2.281969 | 2.719686 | 1.749466 | 11.80057 | 6.339092
2018-03-31 22:21 | 11563.61 | 2880.0011 | 5 | 1 | 3.378596 | -2.281913 | 2.719686 | 1.825526 | 11.80057 | 6.59672
2018-03-31 22:23 | 11683.61 | 3000.0013 | 5 | 1 | 3.360919 | -2.282027 | 2.719686 | 1.9016 | 11.80057 | 6.853077
2018-03-31 22:25 | 11803.61 | 3120.0013 | 5 | 1 | 3.34183 | -2.281942 | 2.719686 | 1.977666 | 11.80057 | 7.108012
2018-03-31 22:27 | 11923.61 | 3240.0004 | 5 | 1 | 3.320731 | -2.281901 | 2.719686 | 2.053728 | 11.80057 | 7.361414
2018-03-31 22:29 | 12043.61 | 3360.0006 | 5 | 1 | 3.296054 | -2.282067 | 2.719686 | 2.129791 | 11.80057 | 7.613082
2018-03-31 22:31 | 12163.61 | 3480.0006 | 5 | 1 | 3.267157 | -2.281872 | 2.719686 | 2.205846 | 11.80057 | 7.862697
2018-03-31 22:33 | 12283.61 | 3600.0013 | 5 | 1 | 3.232996 | -2.282 | 2.719686 | 2.281921 | 11.80057 | 8.109991
2018-03-31 22:35 | 12403.6 | 3720.0003 | 5 | 1 | 3.191191 | -2.28193 | 2.719686 | 2.357985 | 11.80057 | 8.354367
2018-03-31 22:37 | 12523.61 | 3840.0013 | 5 | 1 | 3.138712 | -2.282024 | 2.719686 | 2.434045 | 11.80057 | 8.595172
2018-03-31 22:39 | 12643.6 | 3960.0001 | 5 | 1 | 3.06859 | -2.281924 | 2.719686 | 2.510106 | 11.80057 | 8.831393
2018-03-31 22:40 | 12727.55 | 4043.9447 | 5 | 1 | 2.999998 | -2.281976 | 2.719686 | 2.563318 | 11.80057 | 8.992958
2018-03-31 22:42 | 12847.59 | 120.0007 | 6 | 1 | 3.604434 | 0 | 2.719686 | 2.56333 | 11.80057 | 8.992991
2018-03-31 22:44 | 12967.59 | 240.0003 | 6 | 1 | 3.636917 | 0 | 2.719686 | 2.56333 | 11.80057 | 8.992991
2018-03-31 22:45 | 13027.6 | 300.0028 | 6 | 1 | 3.645319 | 0 | 2.719686 | 2.56333 | 11.80057 | 8.992991
2018-03-31 22:45 | 13027.61 | 0.0026 | 7 | 2 | 3.645288 | 0 | 0 | 0 | 0 | 0
2018-03-31 22:47 | 13147.69 | 120.0009 | 2 | 2 | 4.200197 | 3.908993 | 0.1446498 | 5.43e-10 | 0.6054786 | 1.979e-09
2018-03-31 22:49 | 13267.69 | 240.0014 | 2 | 2 | 4.200179 | 3.539701 | 0.2686276 | 5.43e-10 | 1.12621 | 1.979e-09
2018-03-31 22:51 | 13379.05 | 351.3677 | 2 | 2 | 4.200204 | 3.259996 | 0.3736156 | 5.43e-10 | 1.567178 | 1.979e-09
2018-03-31 22:53 | 13499.07 | 120.0013 | 3 | 2 | 4.223757 | 3.260082 | 0.4818925 | 5.43e-10 | 2.023184 | 1.979e-09
2018-03-31 22:55 | 13619.07 | 240.0006 | 3 | 2 | 4.246511 | 3.260157 | 0.5905599 | 5.43e-10 | 2.48341 | 1.979e-09
2018-03-31 22:57 | 13739.07 | 360.0001 | 3 | 2 | 4.269708 | 3.260132 | 0.6992296 | 5.43e-10 | 2.946125 | 1.979e-09
2018-03-31 22:59 | 13859.07 | 480.0013 | 3 | 2 | 4.29537 | 3.259806 | 0.8079021 | 5.43e-10 | 3.411493 | 1.979e-09
2018-03-31 23:01 | 13979.07 | 600.0001 | 3 | 2 | 4.323124 | 3.260139 | 0.9165605 | 5.43e-10 | 3.879717 | 1.979e-09
2018-03-31 23:03 | 14099.07 | 720.0004 | 3 | 2 | 4.352662 | 3.260059 | 1.025233 | 5.43e-10 | 4.351116 | 1.979e-09
2018-03-31 23:05 | 14219.07 | 840.0014 | 3 | 2 | 4.383623 | 3.260124 | 1.133898 | 5.43e-10 | 4.825775 | 1.979e-09
2018-03-31 23:07 | 14339.07 | 960.0012 | 3 | 2 | 4.400213 | 3.108461 | 1.241275 | 5.43e-10 | 5.297787 | 1.979e-09
2018-03-31 23:09 | 14459.07 | 1080.0005 | 3 | 2 | 4.400188 | 2.858021 | 1.340587 | 5.43e-10 | 5.734776 | 1.979e-09
2018-03-31 23:11 | 14579.07 | 1200.0001 | 3 | 2 | 4.400173 | 2.64209 | 1.432138 | 5.43e-10 | 6.137614 | 1.979e-09
2018-03-31 23:13 | 14699.07 | 1320.0007 | 3 | 2 | 4.400174 | 2.458134 | 1.517057 | 5.43e-10 | 6.51127 | 1.979e-09
2018-03-31 23:15 | 14819.07 | 1440.0007 | 3 | 2 | 4.400143 | 2.29884 | 1.596263 | 5.43e-10 | 6.859787 | 1.979e-09
2018-03-31 23:17 | 14939.07 | 1560.0016 | 3 | 2 | 4.400115 | 2.157225 | 1.670465 | 5.43e-10 | 7.186285 | 1.979e-09
2018-03-31 23:19 | 15059.07 | 1680.0017 | 3 | 2 | 4.400086 | 2.031438 | 1.740247 | 5.43e-10 | 7.493333 | 1.979e-09
2018-03-31 23:21 | 15179.07 | 1800.0009 | 3 | 2 | 4.400091 | 1.914927 | 1.805997 | 5.43e-10 | 7.782639 | 1.979e-09
2018-03-31 23:23 | 15299.07 | 1920.0017 | 3 | 2 | 4.400054 | 1.809627 | 1.868041 | 5.43e-10 | 8.055637 | 1.979e-09
2018-03-31 23:25 | 15419.07 | 2040.0003 | 3 | 2 | 4.4001 | 1.715336 | 1.92678 | 5.43e-10 | 8.314098 | 1.979e-09
2018-03-31 23:27 | 15539.07 | 2160.0022 | 3 | 2 | 4.400109 | 1.626771 | 1.982446 | 5.43e-10 | 8.559033 | 1.979e-09
2018-03-31 23:29 | 15659.07 | 2280.0011 | 3 | 2 | 4.400107 | 1.542757 | 2.035244 | 5.43e-10 | 8.791348 | 1.979e-09
2018-03-31 23:31 | 15779.07 | 2400 | 3 | 2 | 4.400042 | 1.462186 | 2.085305 | 5.43e-10 | 9.011621 | 1.979e-09
2018-03-31 23:33 | 15899.07 | 2520.0002 | 3 | 2 | 4.400045 | 1.38638 | 2.132787 | 5.43e-10 | 9.220544 | 1.979e-09
2018-03-31 23:35 | 16019.07 | 2640.0007 | 3 | 2 | 4.400075 | 1.314135 | 2.177791 | 5.43e-10 | 9.418564 | 1.979e-09
2018-03-31 23:37 | 16139.07 | 2760.0019 | 3 | 2 | 4.400066 | 1.246122 | 2.22045 | 5.43e-10 | 9.606268 | 1.979e-09
2018-03-31 23:39 | 16259.07 | 2880.0024 | 3 | 2 | 4.400133 | 1.182185 | 2.260902 | 5.43e-10 | 9.784263 | 1.979e-09
2018-03-31 23:41 | 16379.07 | 3000.0007 | 3 | 2 | 4.400014 | 1.1173 | 2.299219 | 5.43e-10 | 9.952861 | 1.979e-09
2018-03-31 23:43 | 16499.07 | 3120.0002 | 3 | 2 | 4.400048 | 1.057402 | 2.335454 | 5.43e-10 | 10.11229 | 1.979e-09
2018-03-31 23:45 | 16619.07 | 3240.0007 | 3 | 2 | 4.400084 | 1.000399 | 2.36974 | 5.43e-10 | 10.26315 | 1.979e-09
2018-03-31 23:47 | 16739.07 | 3360.0002 | 3 | 2 | 4.40003 | 0.9448309 | 2.402156 | 5.43e-10 | 10.40579 | 1.979e-09
2018-03-31 23:49 | 16859.07 | 3480.0022 | 3 | 2 | 4.400067 | 0.8932152 | 2.432781 | 5.43e-10 | 10.54054 | 1.979e-09
2018-03-31 23:51 | 16979.07 | 3600.001 | 3 | 2 | 4.400026 | 0.8441896 | 2.461738 | 5.43e-10 | 10.66795 | 1.979e-09
2018-03-31 23:53 | 17099.07 | 3720.0012 | 3 | 2 | 4.400078 | 0.7990713 | 2.489115 | 5.43e-10 | 10.78841 | 1.979e-09
2018-03-31 23:55 | 17219.07 | 3840.0024 | 3 | 2 | 4.39998 | 0.7554874 | 2.515026 | 5.43e-10 | 10.90242 | 1.979e-09
2018-03-31 23:57 | 17339.07 | 3960.0019 | 3 | 2 | 4.400027 | 0.7143459 | 2.539533 | 5.43e-10 | 11.01026 | 1.979e-09
2018-03-31 23:59 | 17459.07 | 4080.0015 | 3 | 2 | 4.400016 | 0.6757441 | 2.562703 | 5.43e-10 | 11.11221 | 1.979e-09
2018-04-01 | 17536.56 | 4157.4974 | 3 | 2 | 4.400073 | 0.6519928 | 2.577001 | 5.43e-10 | 11.17512 | 1.979e-09
2018-04-01 00:02 | 17656.61 | 120.0012 | 4 | 2 | 4.289808 | 0 | 2.577003 | 5.43e-10 | 11.17512 | 1.979e-09
2018-04-01 00:04 | 17776.61 | 240.0008 | 4 | 2 | 4.278006 | 0 | 2.577003 | 5.43e-10 | 11.17512 | 1.979e-09
2018-04-01 00:05 | 17836.61 | 300.0019 | 4 | 2 | 4.274735 | 0 | 2.577003 | 5.43e-10 | 11.17512 | 1.979e-09
2018-04-01 00:07 | 17956.69 | 120.0013 | 5 | 2 | 3.93138 | -2.281958 | 2.577003 | 0.07605522 | 11.17512 | 0.3026207
2018-04-01 00:09 | 18076.69 | 240.0001 | 5 | 2 | 3.885647 | -2.281946 | 2.577003 | 0.1521105 | 11.17512 | 0.5997786
2018-04-01 00:11 | 18196.69 | 360.0001 | 5 | 2 | 3.848095 | -2.282044 | 2.577003 | 0.2281749 | 11.17512 | 0.8938886
2018-04-01 00:13 | 18316.69 | 480.001 | 5 | 2 | 3.813529 | -2.281982 | 2.577003 | 0.3042435 | 11.17512 | 1.185274
2018-04-01 00:15 | 18436.69 | 600.0012 | 5 | 2 | 3.78084 | -2.281968 | 2.577003 | 0.3803111 | 11.17512 | 1.474113
2018-04-01 00:17 | 18556.69 | 720.001 | 5 | 2 | 3.74866 | -2.281968 | 2.577003 | 0.4563792 | 11.17512 | 1.760483
2018-04-01 00:19 | 18676.69 | 840.0009 | 5 | 2 | 3.717798 | -2.281919 | 2.577003 | 0.5324393 | 11.17512 | 2.044419
2018-04-01 00:21 | 18796.69 | 960.0001 | 5 | 2 | 3.689112 | -2.282 | 2.577003 | 0.6085061 | 11.17512 | 2.326113
2018-04-01 00:23 | 18916.69 | 1080.001 | 5 | 2 | 3.662803 | -2.281991 | 2.577003 | 0.6845657 | 11.17512 | 2.605693
2018-04-01 00:25 | 19036.69 | 1200.0005 | 5 | 2 | 3.637959 | -2.28198 | 2.577003 | 0.7606341 | 11.17512 | 2.883364
2018-04-01 00:27 | 19156.69 | 1320.0015 | 5 | 2 | 3.614773 | -2.282027 | 2.577003 | 0.8366923 | 11.17512 | 3.159165
2018-04-01 00:29 | 19276.69 | 1440.0009 | 5 | 2 | 3.592933 | -2.281982 | 2.577003 | 0.9127641 | 11.17512 | 3.433311
2018-04-01 00:31 | 19396.69 | 1560.0012 | 5 | 2 | 3.571922 | -2.281996 | 2.577003 | 0.988826 | 11.17512 | 3.705794
2018-04-01 00:33 | 19516.69 | 1680.0007 | 5 | 2 | 3.551904 | -2.281946 | 2.577003 | 1.06489 | 11.17512 | 3.976719
2018-04-01 00:35 | 19636.69 | 1800.0007 | 5 | 2 | 3.532779 | -2.282006 | 2.577003 | 1.140946 | 11.17512 | 4.246137
2018-04-01 00:37 | 19756.69 | 1920.0016 | 5 | 2 | 3.514494 | -2.281975 | 2.577003 | 1.21701 | 11.17512 | 4.514156
2018-04-01 00:39 | 19876.69 | 2040.0008 | 5 | 2 | 3.496993 | -2.281956 | 2.577003 | 1.293081 | 11.17512 | 4.780836
2018-04-01 00:41 | 19996.69 | 2160.0009 | 5 | 2 | 3.480435 | -2.282022 | 2.577003 | 1.369138 | 11.17512 | 5.046168
2018-04-01 00:43 | 20116.69 | 2280.0001 | 5 | 2 | 3.464733 | -2.281978 | 2.577003 | 1.445205 | 11.17512 | 5.310314
2018-04-01 00:45 | 20236.69 | 2400.0016 | 5 | 2 | 3.449717 | -2.281948 | 2.577003 | 1.521269 | 11.17512 | 5.573282
2018-04-01 00:47 | 20356.69 | 2520.0009 | 5 | 2 | 3.434542 | -2.281944 | 2.577003 | 1.597344 | 11.17512 | 5.835144
2018-04-01 00:49 | 20476.69 | 2640.001 | 5 | 2 | 3.419401 | -2.281915 | 2.577003 | 1.673399 | 11.17512 | 6.095786
2018-04-01 00:51 | 20596.69 | 2760.0001 | 5 | 2 | 3.40372 | -2.282021 | 2.577003 | 1.749462 | 11.17512 | 6.355289
2018-04-01 00:53 | 20716.69 | 2880.0008 | 5 | 2 | 3.387436 | -2.281968 | 2.577003 | 1.825534 | 11.17512 | 6.613598
2018-04-01 00:55 | 20836.69 | 3000.0015 | 5 | 2 | 3.370415 | -2.282061 | 2.577003 | 1.901595 | 11.17512 | 6.870606
2018-04-01 00:57 | 20956.69 | 3120.0007 | 5 | 2 | 3.351642 | -2.282038 | 2.577003 | 1.977659 | 11.17512 | 7.12628
2018-04-01 00:59 | 21076.69 | 3240.0003 | 5 | 2 | 3.330442 | -2.281904 | 2.577003 | 2.053726 | 11.17512 | 7.380439
2018-04-01 01:01 | 21196.69 | 3360.0002 | 5 | 2 | 3.30634 | -2.281961 | 2.577003 | 2.129791 | 11.17512 | 7.632875
2018-04-01 01:03 | 21316.69 | 3480.0016 | 5 | 2 | 3.278413 | -2.281969 | 2.577003 | 2.205855 | 11.17512 | 7.883333
2018-04-01 01:05 | 21436.69 | 3600.0005 | 5 | 2 | 3.245447 | -2.281926 | 2.577003 | 2.281919 | 11.17512 | 8.131483
2018-04-01 01:07 | 21556.69 | 3720.0003 | 5 | 2 | 3.205868 | -2.281962 | 2.577003 | 2.357982 | 11.17512 | 8.376893
2018-04-01 01:09 | 21676.69 | 3840.0003 | 5 | 2 | 3.15494 | -2.281987 | 2.577003 | 2.434042 | 11.17512 | 8.61888
2018-04-01 01:11 | 21796.69 | 3960.0014 | 5 | 2 | 3.086121 | -2.281956 | 2.577003 | 2.51011 | 11.17512 | 8.856406
2018-04-01 01:13 | 21901.24 | 4064.5456 | 5 | 2 | 2.999998 | -2.281933 | 2.577003 | 2.57638 | 11.17512 | 9.058247
2018-04-01 01:15 | 22021.28 | 120.0009 | 6 | 2 | 3.599722 | 0 | 2.577003 | 2.57638 | 11.17512 | 9.058247
2018-04-01 01:17 | 22141.28 | 240.001 | 6 | 2 | 3.633243 | 0 | 2.577003 | 2.57638 | 11.17512 | 9.058247
2018-04-01 01:18 | 22201.28 | 300.0012 | 6 | 2 | 3.641989 | 0 | 2.577003 | 2.57638 | 11.17512 | 9.058247
2018-04-01 01:18 | 22201.29 | 0.0026 | 7 | 3 | 3.642119 | 0 | 0 | 0 | 0 | 0
2018-04-01 01:20 | 22321.37 | 120.0003 | 2 | 3 | 4.200222 | 3.910248 | 0.1447921 | 0 | 0.6059706 | 0
2018-04-01 01:22 | 22441.37 | 240.0023 | 2 | 3 | 4.200193 | 3.526756 | 0.2685455 | 0 | 1.12576 | 0
2018-04-01 01:24 | 22545.65 | 344.2801 | 2 | 3 | 4.200161 | 3.259998 | 0.3666829 | 0 | 1.537955 | 0
2018-04-01 01:26 | 22665.66 | 120.0009 | 3 | 3 | 4.223782 | 3.260078 | 0.4749516 | 0 | 1.993931 | 0
2018-04-01 01:28 | 22785.66 | 240.0001 | 3 | 3 | 4.245779 | 3.260109 | 0.5836114 | 0 | 2.454087 | 0
2018-04-01 01:30 | 22905.66 | 360.0016 | 3 | 3 | 4.268645 | 3.260101 | 0.6922716 | 0 | 2.916649 | 0
2018-04-01 01:32 | 23025.66 | 480.0007 | 3 | 3 | 4.293914 | 3.260128 | 0.8009486 | 0 | 3.381897 | 0
2018-04-01 01:34 | 23145.66 | 600.0007 | 3 | 3 | 4.321793 | 3.260204 | 0.9096037 | 0 | 3.849952 | 0
2018-04-01 01:36 | 23265.66 | 720.0006 | 3 | 3 | 4.35147 | 3.260063 | 1.018279 | 0 | 4.321223 | 0
2018-04-01 01:38 | 23385.66 | 840.0012 | 3 | 3 | 4.38239 | 3.260086 | 1.126955 | 0 | 4.79579 | 0
2018-04-01 01:40 | 23505.66 | 960.0009 | 3 | 3 | 4.400188 | 3.12208 | 1.234524 | 0 | 5.268567 | 0
2018-04-01 01:42 | 23625.66 | 1080.001 | 3 | 3 | 4.400177 | 2.868122 | 1.334263 | 0 | 5.707437 | 0
2018-04-01 01:44 | 23745.66 | 1200.002 | 3 | 3 | 4.400122 | 2.650608 | 1.426139 | 0 | 6.111703 | 0
2018-04-01 01:46 | 23865.66 | 1320.0013 | 3 | 3 | 4.400146 | 2.465267 | 1.511333 | 0 | 6.486569 | 0
2018-04-01 01:48 | 23985.66 | 1440.0008 | 3 | 3 | 4.400171 | 2.305336 | 1.590778 | 0 | 6.836138 | 0
2018-04-01 01:50 | 24105.66 | 1560.0015 | 3 | 3 | 4.40005 | 2.163586 | 1.665216 | 0 | 7.163677 | 0
2018-04-01 01:52 | 24225.66 | 1680.0006 | 3 | 3 | 4.400098 | 2.03847 | 1.73522 | 0 | 7.471702 | 0
2018-04-01 01:54 | 24345.66 | 1800.0022 | 3 | 3 | 4.400152 | 1.925911 | 1.801254 | 0 | 7.762259 | 0
2018-04-01 01:56 | 24465.66 | 1920.0017 | 3 | 3 | 4.400061 | 1.821024 | 1.863661 | 0 | 8.036857 | 0
2018-04-01 01:58 | 24585.66 | 2040.0016 | 3 | 3 | 4.400103 | 1.726044 | 1.922761 | 0 | 8.296902 | 0
2018-04-01 02:00 | 24705.66 | 2160.001 | 3 | 3 | 4.400101 | 1.636583 | 1.978792 | 0 | 8.54344 | 0
2018-04-01 02:02 | 24825.66 | 2280.001 | 3 | 3 | 4.400061 | 1.552095 | 2.031902 | 0 | 8.777131 | 0
2018-04-01 02:04 | 24945.66 | 2400.0002 | 3 | 3 | 4.400054 | 1.473362 | 2.082317 | 0 | 8.998961 | 0
2018-04-01 02:06 | 25065.66 | 2520.0025 | 3 | 3 | 4.400137 | 1.397806 | 2.130157 | 0 | 9.209457 | 0
2018-04-01 02:08 | 25185.66 | 2640.001 | 3 | 3 | 4.400078 | 1.323444 | 2.17548 | 0 | 9.408883 | 0
2018-04-01 02:10 | 25305.66 | 2760.0002 | 3 | 3 | 4.400087 | 1.254451 | 2.218426 | 0 | 9.597848 | 0
2018-04-01 02:12 | 25425.66 | 2880.0022 | 3 | 3 | 4.400027 | 1.187819 | 2.259124 | 0 | 9.776922 | 0
2018-04-01 02:14 | 25545.66 | 3000.0011 | 3 | 3 | 4.40012 | 1.126435 | 2.297674 | 0 | 9.946548 | 0
2018-04-01 02:16 | 25665.66 | 3120.0008 | 3 | 3 | 4.400113 | 1.066652 | 2.334211 | 0 | 10.10731 | 0
2018-04-01 02:18 | 25785.66 | 3240.0017 | 3 | 3 | 4.400031 | 1.007484 | 2.368781 | 0 | 10.25942 | 0
2018-04-01 02:20 | 25905.66 | 3360.0022 | 3 | 3 | 4.400065 | 0.9532528 | 2.40146 | 0 | 10.40321 | 0
2018-04-01 02:22 | 26025.66 | 3480.0002 | 3 | 3 | 4.400076 | 0.9014282 | 2.432359 | 0 | 10.53917 | 0
2018-04-01 02:24 | 26145.66 | 3600.0014 | 3 | 3 | 4.400047 | 0.8524513 | 2.461576 | 0 | 10.66773 | 0
2018-04-01 02:26 | 26265.66 | 3720.0001 | 3 | 3 | 4.400033 | 0.8071175 | 2.489234 | 0 | 10.78943 | 0
2018-04-01 02:28 | 26385.66 | 3840.0021 | 3 | 3 | 4.400025 | 0.7633848 | 2.515417 | 0 | 10.90463 | 0
2018-04-01 02:30 | 26505.66 | 3960.0002 | 3 | 3 | 4.400034 | 0.7209978 | 2.540153 | 0 | 11.01347 | 0
2018-04-01 02:32 | 26625.66 | 4080.0024 | 3 | 3 | 4.400039 | 0.6794662 | 2.563485 | 0 | 11.11613 | 0
2018-04-01 02:33 | 26710.22 | 4164.556 | 3 | 3 | 4.400084 | 0.6519928 | 2.579113 | 0 | 11.1849 | 0
2018-04-01 02:35 | 26830.26176 | 120.0002 | 4 | 3 | 4.290065 | 0 | 2.579113 | 0 | 11.1849 | 0
2018-04-01 02:37 | 26950.26266 | 240.0011 | 4 | 3 | 4.278339 | 0 | 2.579113 | 0 | 11.1849 | 0
2018-04-01 02:38 | 27010.26456 | 300.003 | 4 | 3 | 4.275149 | 0 | 2.579113 | 0 | 11.1849 | 0
2018-04-01 02:40 | 27130.34 | 120.0017 | 5 | 3 | 3.932881 | -2.281893 | 2.579113 | 0.07605597 | 11.1849 | 0.3027155
2018-04-01 02:42 | 27250.34 | 240.0013 | 5 | 3 | 3.88773 | -2.281879 | 2.579113 | 0.1521116 | 11.1849 | 0.6000052
2018-04-01 02:44 | 27370.34 | 360.0006 | 5 | 3 | 3.850919 | -2.281975 | 2.579113 | 0.2281788 | 11.1849 | 0.8943072
2018-04-01 02:46 | 27490.34 | 480.0001 | 5 | 3 | 3.816969 | -2.282047 | 2.579113 | 0.3042381 | 11.1849 | 1.1859
2018-04-01 02:48 | 27610.34 | 600.0015 | 5 | 3 | 3.784719 | -2.281996 | 2.579113 | 0.3802972 | 11.1849 | 1.474986
2018-04-01 02:50 | 27730.34 | 720.0017 | 5 | 3 | 3.753422 | -2.282001 | 2.579113 | 0.4563686 | 11.1849 | 1.761702
2018-04-01 02:52 | 27850.34 | 840.0007 | 5 | 3 | 3.722559 | -2.281928 | 2.579113 | 0.5324329 | 11.1849 | 2.046019
2018-04-01 02:54 | 27970.34 | 960.0007 | 5 | 3 | 3.693502 | -2.281962 | 2.579113 | 0.608497 | 11.1849 | 2.328056
2018-04-01 02:56 | 28090.34 | 1080.0013 | 5 | 3 | 3.666512 | -2.281994 | 2.579113 | 0.6845692 | 11.1849 | 2.607985
2018-04-01 02:58 | 28210.34 | 1200.0015 | 5 | 3 | 3.641922 | -2.281911 | 2.579113 | 0.7606334 | 11.1849 | 2.885931
2018-04-01 03:00 | 28330.34 | 1320.0013 | 5 | 3 | 3.618659 | -2.281968 | 2.579113 | 0.8366951 | 11.1849 | 3.162049
2018-04-01 03:02 | 28450.34 | 1440.0003 | 5 | 3 | 3.596494 | -2.281966 | 2.579113 | 0.9127532 | 11.1849 | 3.436425
2018-04-01 03:04 | 28570.34 | 1560.0004 | 5 | 3 | 3.575498 | -2.281993 | 2.579113 | 0.9888274 | 11.1849 | 3.70922
2018-04-01 03:06 | 28690.34 | 1680.0003 | 5 | 3 | 3.554946 | -2.281953 | 2.579113 | 1.064884 | 11.1849 | 3.980378
2018-04-01 03:08 | 28810.34 | 1800.0002 | 5 | 3 | 3.535532 | -2.282002 | 2.579113 | 1.140948 | 11.1849 | 4.250035
2018-04-01 03:10 | 28930.34 | 1920.0014 | 5 | 3 | 3.517446 | -2.282034 | 2.579113 | 1.217009 | 11.1849 | 4.518254
2018-04-01 03:12 | 29050.34 | 2040.0012 | 5 | 3 | 3.500235 | -2.282006 | 2.579113 | 1.293075 | 11.1849 | 4.785158
2018-04-01 03:14 | 29170.34 | 2160.0002 | 5 | 3 | 3.483384 | -2.282006 | 2.579113 | 1.369146 | 11.1849 | 5.050781
2018-04-01 03:16 | 29290.34 | 2280.001 | 5 | 3 | 3.467231 | -2.281994 | 2.579113 | 1.445204 | 11.1849 | 5.315096
2018-04-01 03:18 | 29410.34 | 2400.0014 | 5 | 3 | 3.451852 | -2.282006 | 2.579113 | 1.52127 | 11.1849 | 5.578244
2018-04-01 03:20 | 29530.34 | 2520.0003 | 5 | 3 | 3.436852 | -2.281981 | 2.579113 | 1.597335 | 11.1849 | 5.84024
2018-04-01 03:22 | 29650.34 | 2640.0014 | 5 | 3 | 3.421833 | -2.281981 | 2.579113 | 1.673396 | 11.1849 | 6.10108
2018-04-01 03:24 | 29770.34 | 2760.0002 | 5 | 3 | 3.406435 | -2.282039 | 2.579113 | 1.749467 | 11.1849 | 6.360799
2018-04-01 03:26 | 29890.34 | 2880.001 | 5 | 3 | 3.390401 | -2.281975 | 2.579113 | 1.825527 | 11.1849 | 6.619292
2018-04-01 03:28 | 30010.34 | 3000.0014 | 5 | 3 | 3.372956 | -2.281973 | 2.579113 | 1.901595 | 11.1849 | 6.876538
2018-04-01 03:30 | 30130.34 | 3120.0005 | 5 | 3 | 3.354044 | -2.281986 | 2.579113 | 1.977659 | 11.1849 | 7.132387
2018-04-01 03:32 | 30250.34 | 3240.0002 | 5 | 3 | 3.333966 | -2.282007 | 2.579113 | 2.05373 | 11.1849 | 7.386779
2018-04-01 03:34 | 30370.34 | 3360.0005 | 5 | 3 | 3.310691 | -2.282045 | 2.579113 | 2.129791 | 11.1849 | 7.639502
2018-04-01 03:36 | 30490.34 | 3480.0004 | 5 | 3 | 3.283279 | -2.281949 | 2.579113 | 2.205854 | 11.1849 | 7.890306
2018-04-01 03:38 | 30610.34 | 3600.0002 | 5 | 3 | 3.25096 | -2.282007 | 2.579113 | 2.281923 | 11.1849 | 8.138871
2018-04-01 03:40 | 30730.34 | 3720.0001 | 5 | 3 | 3.210479 | -2.281948 | 2.579113 | 2.357983 | 11.1849 | 8.384656
2018-04-01 03:42 | 30850.34 | 3840.0009 | 5 | 3 | 3.159953 | -2.281901 | 2.579113 | 2.434044 | 11.1849 | 8.627009
2018-04-01 03:44 | 30970.34 | 3960.0003 | 5 | 3 | 3.091862 | -2.281973 | 2.579113 | 2.510112 | 11.1849 | 8.864936
2018-04-01 03:46 | 31080.64 | 4070.3017 | 5 | 3 | 2.999998 | -2.282024 | 2.579113 | 2.580031 | 11.1849 | 9.078111
2018-04-01 03:48 | 31200.69 | 120.0006 | 6 | 3 | 3.596999 | 0 | 2.579113 | 2.580031 | 11.1849 | 9.078111
2018-04-01 03:50 | 31320.69 | 240.001 | 6 | 3 | 3.630961 | 0 | 2.579113 | 2.580031 | 11.1849 | 9.078111
2018-04-01 03:51 | 31380.69 | 300.0026 | 6 | 3 | 3.639892 | 0 | 2.579113 | 2.580031 | 11.1849 | 9.078111
2018-04-01 03:51 | 31380.7 | 0.0027 | 7 | 4 | 3.640204 | 0 | 0 | 0 | 0 | 0
2018-04-01 03:53 | 31500.77686 | 120.0002 | 2 | 4 | 4.200244 | 3.891975 | 0.1442253 | 0 | 0.6036195 | 0
2018-04-01 03:55 | 31620.77726 | 240.0006 | 2 | 4 | 4.200219 | 3.513884 | 0.2674436 | 0 | 1.121161 | 0
2018-04-01 03:57 | 31719.99696 | 339.2203 | 2 | 4 | 4.200187 | 3.259998 | 0.3606352 | 0 | 1.512583 | 0
2018-04-01 03:59 | 31840.01 | 120.0012 | 3 | 4 | 4.224208 | 3.26012 | 0.4689012 | 0 | 1.968566 | 0
2018-04-01 04:01 | 31960.01 | 240.0015 | 3 | 4 | 4.246808 | 3.259983 | 0.5775664 | 0 | 2.428827 | 0
2018-04-01 04:03 | 32080.01 | 360 | 3 | 4 | 4.269762 | 3.260094 | 0.6862108 | 0 | 2.891449 | 0
2018-04-01 04:05 | 32200.01 | 480.0004 | 3 | 4 | 4.294641 | 3.260172 | 0.7948783 | 0 | 3.356758 | 0
2018-04-01 04:07 | 32320.01 | 600.0007 | 3 | 4 | 4.322156 | 3.260014 | 0.9035585 | 0 | 3.824968 | 0
2018-04-01 04:09 | 32440.01 | 720.0004 | 3 | 4 | 4.35216 | 3.260183 | 1.012221 | 0 | 4.296233 | 0
2018-04-01 04:11 | 32560.01 | 840.0008 | 3 | 4 | 4.383746 | 3.260088 | 1.120888 | 0 | 4.770872 | 0
2018-04-01 04:13 | 32680.01 | 960.001 | 3 | 4 | 4.400181 | 3.105583 | 1.228193 | 0 | 5.242585 | 0
2018-04-01 04:15 | 32800.01 | 1080.0006 | 3 | 4 | 4.40012 | 2.854704 | 1.327429 | 0 | 5.679239 | 0
2018-04-01 04:17 | 32920.01 | 1200.0009 | 3 | 4 | 4.400142 | 2.645258 | 1.41902 | 0 | 6.082253 | 0
2018-04-01 04:19 | 33040.01 | 1320.001 | 3 | 4 | 4.400154 | 2.462336 | 1.504081 | 0 | 6.456535 | 0
2018-04-01 04:21 | 33160.01 | 1440.0003 | 3 | 4 | 4.400065 | 2.299854 | 1.583397 | 0 | 6.805536 | 0
2018-04-01 04:23 | 33280.01 | 1560.0007 | 3 | 4 | 4.400132 | 2.162128 | 1.657734 | 0 | 7.132626 | 0
2018-04-01 04:25 | 33400.01 | 1680.0008 | 3 | 4 | 4.400087 | 2.037263 | 1.727681 | 0 | 7.4404 | 0
2018-04-01 04:27 | 33520.01 | 1800.0014 | 3 | 4 | 4.400169 | 1.927016 | 1.793682 | 0 | 7.730815 | 0
2018-04-01 04:29 | 33640.01 | 1920.0002 | 3 | 4 | 4.400113 | 1.826547 | 1.856207 | 0 | 8.00593 | 0
2018-04-01 04:31 | 33760.01 | 2040.001 | 3 | 4 | 4.400054 | 1.730069 | 1.915464 | 0 | 8.266667 | 0
2018-04-01 04:33 | 33880.01 | 2160.0005 | 3 | 4 | 4.400093 | 1.641814 | 1.971648 | 0 | 8.513881 | 0
2018-04-01 04:35 | 34000.01 | 2280.0003 | 3 | 4 | 4.399992 | 1.557065 | 2.024965 | 0 | 8.748482 | 0
2018-04-01 04:37 | 34120.01 | 2400.002 | 3 | 4 | 4.400146 | 1.480596 | 2.07558 | 0 | 8.971189 | 0
2018-04-01 04:39 | 34240.01 | 2520.0011 | 3 | 4 | 4.400119 | 1.404938 | 2.123634 | 0 | 9.182634 | 0
2018-04-01 04:41 | 34360.01 | 2640 | 3 | 4 | 4.400041 | 1.332168 | 2.169236 | 0 | 9.383285 | 0
2018-04-01 04:43 | 34480.01 | 2760.002 | 3 | 4 | 4.400089 | 1.264274 | 2.212482 | 0 | 9.573571 | 0
2018-04-01 04:45 | 34600.01 | 2880.0005 | 3 | 4 | 4.400054 | 1.199346 | 2.253523 | 0 | 9.754155 | 0
2018-04-01 04:47 | 34720.01 | 3000.0011 | 3 | 4 | 4.400103 | 1.137333 | 2.292454 | 0 | 9.925455 | 0
2018-04-01 04:49 | 34840.01 | 3120.0004 | 3 | 4 | 4.400046 | 1.077356 | 2.329346 | 0 | 10.08778 | 0
2018-04-01 04:51 | 34960.01 | 3240.001 | 3 | 4 | 4.400115 | 1.021749 | 2.364316 | 0 | 10.24165 | 0
2018-04-01 04:53 | 35080.01 | 3360.0002 | 3 | 4 | 4.399998 | 0.9658012 | 2.397438 | 0 | 10.38739 | 0
2018-04-01 04:55 | 35200.01 | 3480.0004 | 3 | 4 | 4.399967 | 0.913044 | 2.428772 | 0 | 10.52526 | 0
2018-04-01 04:57 | 35320.01 | 3600.001 | 3 | 4 | 4.400061 | 0.8632574 | 2.458393 | 0 | 10.65559 | 0
2018-04-01 04:59 | 35440.01 | 3720.0003 | 3 | 4 | 4.40007 | 0.8151426 | 2.486359 | 0 | 10.77865 | 0
2018-04-01 05:01 | 35560.01 | 3840.0004 | 3 | 4 | 4.400042 | 0.7689772 | 2.512754 | 0 | 10.89479 | 0
2018-04-01 05:03 | 35680.01 | 3960.0005 | 3 | 4 | 4.400022 | 0.7257128 | 2.537662 | 0 | 11.00438 | 0
2018-04-01 05:05 | 35800.01 | 4080.0004 | 3 | 4 | 4.400082 | 0.6862946 | 2.561185 | 0 | 11.10788 | 0
2018-04-01 05:07 | 35907.48 | 4187.4662 | 3 | 4 | 4.400081 | 0.651989 | 2.581141 | 0 | 11.19569 | 0
2018-04-01 05:09 | 36027.52376 | 120.0014 | 4 | 4 | 4.290394 | 0 | 2.581141 | 0 | 11.19569 | 0
2018-04-01 05:11 | 36147.52246 | 240.0001 | 4 | 4 | 4.278661 | 0 | 2.581141 | 0 | 11.19569 | 0
2018-04-01 05:12 | 36207.52496 | 300.0026 | 4 | 4 | 4.275494 | 0 | 2.581141 | 0 | 11.19569 | 0
2018-04-01 05:14 | 36327.6 | 120.0009 | 5 | 4 | 3.934947 | -2.282041 | 2.581141 | 0.07605641 | 11.19569 | 0.3028328
2018-04-01 05:16 | 36447.6 | 240 | 5 | 4 | 3.890103 | -2.281981 | 2.581141 | 0.1521117 | 11.19569 | 0.6002964
2018-04-01 05:18 | 36567.6 | 360.0005 | 5 | 4 | 3.85322 | -2.281996 | 2.581141 | 0.2281696 | 11.19569 | 0.8947473
2018-04-01 05:20 | 36687.6 | 480.0004 | 5 | 4 | 3.819179 | -2.28189 | 2.581141 | 0.3042326 | 11.19569 | 1.186525
2018-04-01 05:22 | 36807.6 | 600.0003 | 5 | 4 | 3.786817 | -2.281991 | 2.581141 | 0.3802963 | 11.19569 | 1.475788
2018-04-01 05:24 | 36927.6 | 720.0004 | 5 | 4 | 3.755635 | -2.282067 | 2.581141 | 0.4563676 | 11.19569 | 1.762665
2018-04-01 05:26 | 37047.6 | 840.0016 | 5 | 4 | 3.725163 | -2.282049 | 2.581141 | 0.5324327 | 11.19569 | 2.047174
2018-04-01 05:28 | 37167.6 | 960.001 | 5 | 4 | 3.696047 | -2.281953 | 2.581141 | 0.6085048 | 11.19569 | 2.329438
2018-04-01 05:30 | 37287.6 | 1080.0007 | 5 | 4 | 3.668961 | -2.281968 | 2.581141 | 0.6845611 | 11.19569 | 2.609502
2018-04-01 05:32 | 37407.6 | 1200.0016 | 5 | 4 | 3.643755 | -2.282009 | 2.581141 | 0.7606222 | 11.19569 | 2.887596
2018-04-01 05:34 | 37527.6 | 1320.0006 | 5 | 4 | 3.620555 | -2.282083 | 2.581141 | 0.8366982 | 11.19569 | 3.163905
2018-04-01 05:36 | 37647.6 | 1440.001 | 5 | 4 | 3.598969 | -2.282069 | 2.581141 | 0.9127598 | 11.19569 | 3.438464
2018-04-01 05:38 | 37767.6 | 1560.0007 | 5 | 4 | 3.578193 | -2.281962 | 2.581141 | 0.9888195 | 11.19569 | 3.711404
2018-04-01 05:40 | 37887.6 | 1680.0011 | 5 | 4 | 3.558059 | -2.282027 | 2.581141 | 1.064884 | 11.19569 | 3.982812
2018-04-01 05:42 | 38007.6 | 1800.0013 | 5 | 4 | 3.538659 | -2.282085 | 2.581141 | 1.140952 | 11.19569 | 4.252721
2018-04-01 05:44 | 38127.6 | 1920.0002 | 5 | 4 | 3.520209 | -2.282 | 2.581141 | 1.217023 | 11.19569 | 4.5212
2018-04-01 05:46 | 38247.6 | 2040.0006 | 5 | 4 | 3.502906 | -2.281971 | 2.581141 | 1.29309 | 11.19569 | 4.788311
2018-04-01 05:48 | 38367.6 | 2160.0008 | 5 | 4 | 3.486086 | -2.282021 | 2.581141 | 1.369145 | 11.19569 | 5.054076
2018-04-01 05:50 | 38487.6 | 2280.0012 | 5 | 4 | 3.470319 | -2.281969 | 2.581141 | 1.445214 | 11.19569 | 5.318655
2018-04-01 05:52 | 38607.6 | 2400.0014 | 5 | 4 | 3.455074 | -2.282007 | 2.581141 | 1.521275 | 11.19569 | 5.582028
2018-04-01 05:54 | 38727.6 | 2520.0012 | 5 | 4 | 3.439874 | -2.282021 | 2.581141 | 1.59735 | 11.19569 | 5.8443
2018-04-01 05:56 | 38847.6 | 2640.0012 | 5 | 4 | 3.425188 | -2.282016 | 2.581141 | 1.673408 | 11.19569 | 6.105365
2018-04-01 05:58 | 38967.6 | 2760.0005 | 5 | 4 | 3.410458 | -2.282034 | 2.581141 | 1.74948 | 11.19569 | 6.365368
2018-04-01 06:00 | 39087.6 | 2880.0006 | 5 | 4 | 3.39486 | -2.281911 | 2.581141 | 1.825541 | 11.19569 | 6.624183
2018-04-01 06:02 | 39207.6 | 3000.0016 | 5 | 4 | 3.377896 | -2.281955 | 2.581141 | 1.901603 | 11.19569 | 6.881765
2018-04-01 06:04 | 39327.6 | 3120.0013 | 5 | 4 | 3.359693 | -2.282013 | 2.581141 | 1.977669 | 11.19569 | 7.13803
2018-04-01 06:06 | 39447.6 | 3240.0016 | 5 | 4 | 3.339252 | -2.281955 | 2.581141 | 2.053744 | 11.19569 | 7.392857
2018-04-01 06:08 | 39567.6 | 3360.0013 | 5 | 4 | 3.315623 | -2.281913 | 2.581141 | 2.129804 | 11.19569 | 7.645963
2018-04-01 06:10 | 39687.6 | 3480.0007 | 5 | 4 | 3.287903 | -2.281978 | 2.581141 | 2.205868 | 11.19569 | 7.897135
2018-04-01 06:12 | 39807.6 | 3600.0013 | 5 | 4 | 3.255035 | -2.281981 | 2.581141 | 2.281932 | 11.19569 | 8.146008
2018-04-01 06:14 | 39927.6 | 3720.0001 | 5 | 4 | 3.215168 | -2.282052 | 2.581141 | 2.357997 | 11.19569 | 8.392138
2018-04-01 06:16 | 40047.6 | 3840.0004 | 5 | 4 | 3.164602 | -2.28196 | 2.581141 | 2.434066 | 11.19569 | 8.634876
2018-04-01 06:18 | 40167.6 | 3960.0016 | 5 | 4 | 3.096071 | -2.281971 | 2.581141 | 2.510128 | 11.19569 | 8.873118
2018-04-01 06:19 | 40282.78 | 4075.1791 | 5 | 4 | 2.999995 | -2.281936 | 2.581141 | 2.583132 | 11.19569 | 9.095892
2018-04-01 06:21 | 40402.83 | 120.0004 | 6 | 4 | 3.594796 | 0 | 2.581141 | 2.583143 | 11.19569 | 9.095922
2018-04-01 06:23 | 40522.83 | 240.0007 | 6 | 4 | 3.628994 | 0 | 2.581141 | 2.583143 | 11.19569 | 9.095922
2018-04-01 06:24 | 40582.83 | 300.0026 | 6 | 4 | 3.638016 | 0 | 2.581141 | 2.583143 | 11.19569 | 9.095922
2018-04-01 06:24 | 40582.84 | 0.0027 | 7 | 5 | 3.6381 | 0 | 0 | 0 | 0 | 0
2018-04-01 06:26 | 40702.92 | 120.0003 | 2 | 5 | 4.200211 | 3.89847 | 0.1445041 | 0 | 0.6047152 | 0
2018-04-01 06:28 | 40822.92 | 240.0003 | 2 | 5 | 4.200166 | 3.51228 | 0.2678451 | 0 | 1.122773 | 0
2018-04-01 06:30 | 40918.58 | 335.6639 | 2 | 5 | 4.200215 | 3.259985 | 0.357698 | 0 | 1.500172 | 0
2018-04-01 06:32 | 41038.59 | 120.0016 | 3 | 5 | 4.224259 | 3.260077 | 0.4659716 | 0 | 1.956211 | 0
2018-04-01 06:34 | 41158.59 | 240.001 | 3 | 5 | 4.246471 | 3.260153 | 0.5746279 | 0 | 2.416413 | 0
2018-04-01 06:36 | 41278.59 | 360.0012 | 3 | 5 | 4.269432 | 3.260067 | 0.6833008 | 0 | 2.879127 | 0
2018-04-01 06:38 | 41398.59 | 480.0015 | 3 | 5 | 4.294529 | 3.260046 | 0.7919674 | 0 | 3.344411 | 0
2018-04-01 06:40 | 41518.59 | 600.0003 | 3 | 5 | 4.322192 | 3.260166 | 0.9006299 | 0 | 3.812538 | 0
2018-04-01 06:42 | 41638.59 | 720 | 3 | 5 | 4.352215 | 3.259869 | 1.009283 | 0 | 4.283775 | 0
2018-04-01 06:44 | 41758.59 | 840.0007 | 3 | 5 | 4.383624 | 3.260054 | 1.117963 | 0 | 4.758469 | 0
2018-04-01 06:46 | 41878.59 | 960.0005 | 3 | 5 | 4.400211 | 3.111189 | 1.225318 | 0 | 5.230395 | 0
2018-04-01 06:48 | 41998.59 | 1080.0016 | 3 | 5 | 4.400221 | 2.863075 | 1.324777 | 0 | 5.668029 | 0
2018-04-01 06:50 | 42118.6 | 1200.0023 | 3 | 5 | 4.400193 | 2.647152 | 1.416484 | 0 | 6.071556 | 0
2018-04-01 06:52 | 42238.59 | 1320.0008 | 3 | 5 | 4.400118 | 2.463655 | 1.501583 | 0 | 6.446001 | 0
2018-04-01 06:54 | 42358.59 | 1440.0004 | 3 | 5 | 4.400156 | 2.305882 | 1.581001 | 0 | 6.795452 | 0
2018-04-01 06:56 | 42478.59 | 1560.0009 | 3 | 5 | 4.400113 | 2.167112 | 1.655498 | 0 | 7.123247 | 0
2018-04-01 06:58 | 42598.59 | 1680.0002 | 3 | 5 | 4.400159 | 2.044784 | 1.725651 | 0 | 7.431929 | 0
2018-04-01 07:00 | 42718.59 | 1800.001 | 3 | 5 | 4.400146 | 1.932261 | 1.791877 | 0 | 7.723332 | 0
2018-04-01 07:02 | 42838.59 | 1920.0013 | 3 | 5 | 4.400061 | 1.829556 | 1.854558 | 0 | 7.999134 | 0
2018-04-01 07:04 | 42958.6 | 2040.0022 | 3 | 5 | 4.400095 | 1.735012 | 1.913939 | 0 | 8.260418 | 0
2018-04-01 07:06 | 43078.6 | 2160.0022 | 3 | 5 | 4.400073 | 1.648097 | 1.970301 | 0 | 8.508416 | 0
2018-04-01 07:08 | 43198.59 | 2280.0009 | 3 | 5 | 4.400102 | 1.566317 | 2.023846 | 0 | 8.744019 | 0
2018-04-01 07:10 | 43318.6 | 2400.0022 | 3 | 5 | 4.400032 | 1.486583 | 2.074723 | 0 | 8.967882 | 0
2018-04-01 07:12 | 43438.59 | 2520.0006 | 3 | 5 | 4.400115 | 1.413195 | 2.123044 | 0 | 9.180497 | 0
2018-04-01 07:14 | 43558.59 | 2640.0008 | 3 | 5 | 4.400128 | 1.341225 | 2.168929 | 0 | 9.382396 | 0
2018-04-01 07:16 | 43678.6 | 2760.0023 | 3 | 5 | 4.399986 | 1.270864 | 2.212451 | 0 | 9.573893 | 0
2018-04-01 07:18 | 43798.59 | 2880.0001 | 3 | 5 | 4.399939 | 1.206496 | 2.253761 | 0 | 9.755661 | 0
2018-04-01 07:20 | 43918.59 | 3000.0017 | 3 | 5 | 4.400005 | 1.142453 | 2.292933 | 0 | 9.928021 | 0
2018-04-01 07:22 | 44038.59 | 3120.0003 | 3 | 5 | 4.40008 | 1.081676 | 2.329986 | 0 | 10.09106 | 0
2018-04-01 07:24 | 44158.59 | 3240.0013 | 3 | 5 | 4.400084 | 1.021624 | 2.365017 | 0 | 10.2452 | 0
2018-04-01 07:26 | 44278.6 | 3360.0022 | 3 | 5 | 4.399968 | 0.9649906 | 2.398131 | 0 | 10.3909 | 0
2018-04-01 07:28 | 44398.6 | 3480.0023 | 3 | 5 | 4.400037 | 0.9121504 | 2.42942 | 0 | 10.52857 | 0
2018-04-01 07:30 | 44518.59 | 3600 | 3 | 5 | 4.400011 | 0.8625793 | 2.458997 | 0 | 10.65871 | 0
2018-04-01 07:32 | 44638.59 | 3720.0005 | 3 | 5 | 4.400045 | 0.815753 | 2.48697 | 0 | 10.7818 | 0
2018-04-01 07:34 | 44758.6 | 3840.0022 | 3 | 5 | 4.400033 | 0.7709742 | 2.513415 | 0 | 10.89816 | 0
2018-04-01 07:36 | 44878.59 | 3960.0004 | 3 | 5 | 4.400071 | 0.7282696 | 2.538396 | 0 | 11.00807 | 0
2018-04-01 07:38 | 44998.59 | 4080.0005 | 3 | 5 | 4.40007 | 0.6873837 | 2.561978 | 0 | 11.11183 | 0
2018-04-01 07:40 | 45106.83 | 4188.2388 | 3 | 5 | 4.40007 | 0.6519938 | 2.582091 | 0 | 11.20033 | 0
2018-04-01 07:42 | 45226.88 | 120.0002 | 4 | 5 | 4.289955 | 0 | 2.582091 | 0 | 11.20033 | 0
2018-04-01 07:44 | 45346.88 | 240.0007 | 4 | 5 | 4.278242 | 0 | 2.582091 | 0 | 11.20033 | 0
2018-04-01 07:45 | 45406.88 | 300.0039 | 4 | 5 | 4.275033 | 0 | 2.582091 | 0 | 11.20033 | 0
2018-04-01 07:47 | 45526.96 | 120 | 5 | 5 | 3.933874 | -2.282018 | 2.582091 | 0.07605631 | 11.20033 | 0.3027545
2018-04-01 07:49 | 45646.96 | 240 | 5 | 5 | 3.889059 | -2.282021 | 2.582091 | 0.1521184 | 11.20033 | 0.600163
2018-04-01 07:51 | 45766.96 | 360.0016 | 5 | 5 | 3.852194 | -2.282069 | 2.582091 | 0.2281848 | 11.20033 | 0.8945722
2018-04-01 07:53 | 45886.96 | 480.0015 | 5 | 5 | 3.818104 | -2.282014 | 2.582091 | 0.3042404 | 11.20033 | 1.186241
2018-04-01 07:55 | 46006.96 | 600.0006 | 5 | 5 | 3.785893 | -2.281973 | 2.582091 | 0.3803017 | 11.20033 | 1.475418
2018-04-01 07:57 | 46126.96 | 720.0016 | 5 | 5 | 3.754654 | -2.281993 | 2.582091 | 0.456377 | 11.20033 | 1.762236
2018-04-01 07:59 | 46246.96 | 840.001 | 5 | 5 | 3.723912 | -2.282004 | 2.582091 | 0.5324373 | 11.20033 | 2.046643
2018-04-01 08:01 | 46366.96 | 960.001 | 5 | 5 | 3.694947 | -2.281898 | 2.582091 | 0.6085014 | 11.20033 | 2.328785
2018-04-01 08:03 | 46486.96 | 1080.0004 | 5 | 5 | 3.667998 | -2.281968 | 2.582091 | 0.6845719 | 11.20033 | 2.608821
2018-04-01 08:05 | 46606.96 | 1200.0008 | 5 | 5 | 3.643366 | -2.282045 | 2.582091 | 0.7606319 | 11.20033 | 2.886863
2018-04-01 08:07 | 46726.96 | 1320.0014 | 5 | 5 | 3.620002 | -2.281996 | 2.582091 | 0.8366935 | 11.20033 | 3.163088
2018-04-01 08:09 | 46846.96 | 1440.0008 | 5 | 5 | 3.597971 | -2.281982 | 2.582091 | 0.9127572 | 11.20033 | 3.437592
2018-04-01 08:11 | 46966.96 | 1560.0016 | 5 | 5 | 3.577068 | -2.281921 | 2.582091 | 0.9888215 | 11.20033 | 3.710468
2018-04-01 08:13 | 47086.96 | 1680.0011 | 5 | 5 | 3.557261 | -2.282054 | 2.582091 | 1.064891 | 11.20033 | 3.981816
2018-04-01 08:15 | 47206.96 | 1800.0005 | 5 | 5 | 3.537995 | -2.282071 | 2.582091 | 1.14096 | 11.20033 | 4.251672
2018-04-01 08:17 | 47326.96 | 1920.0005 | 5 | 5 | 3.519766 | -2.28196 | 2.582091 | 1.217025 | 11.20033 | 4.520094
2018-04-01 08:19 | 47446.96 | 2040.0009 | 5 | 5 | 3.502264 | -2.282004 | 2.582091 | 1.293093 | 11.20033 | 4.787164
2018-04-01 08:21 | 47566.96 | 2160.0012 | 5 | 5 | 3.48566 | -2.282083 | 2.582091 | 1.369154 | 11.20033 | 5.05291
2018-04-01 08:23 | 47686.96 | 2280.0023 | 5 | 5 | 3.469848 | -2.282045 | 2.582091 | 1.445215 | 11.20033 | 5.31743
2018-04-01 08:25 | 47806.96 | 2400.0003 | 5 | 5 | 3.454796 | -2.282029 | 2.582091 | 1.521283 | 11.20033 | 5.580793
2018-04-01 08:27 | 47926.96 | 2520.0006 | 5 | 5 | 3.440227 | -2.281921 | 2.582091 | 1.597345 | 11.20033 | 5.843021
2018-04-01 08:29 | 48046.96 | 2640.0002 | 5 | 5 | 3.425645 | -2.282024 | 2.582091 | 1.673418 | 11.20033 | 6.104182
2018-04-01 08:31 | 48166.96 | 2760.0011 | 5 | 5 | 3.410397 | -2.281969 | 2.582091 | 1.749482 | 11.20033 | 6.364174
2018-04-01 08:33 | 48286.96 | 2880.0006 | 5 | 5 | 3.394059 | -2.281981 | 2.582091 | 1.825547 | 11.20033 | 6.622969
2018-04-01 08:35 | 48406.96 | 3000.0001 | 5 | 5 | 3.376965 | -2.282031 | 2.582091 | 1.901608 | 11.20033 | 6.880481
2018-04-01 08:37 | 48526.96 | 3120.0006 | 5 | 5 | 3.357999 | -2.281998 | 2.582091 | 1.977673 | 11.20033 | 7.136643
2018-04-01 08:39 | 48646.96 | 3240.0013 | 5 | 5 | 3.337624 | -2.28193 | 2.582091 | 2.053743 | 11.20033 | 7.391323
2018-04-01 08:41 | 48766.96 | 3360.0019 | 5 | 5 | 3.31449 | -2.282026 | 2.582091 | 2.129796 | 11.20033 | 7.644296
2018-04-01 08:43 | 48886.96 | 3480.0013 | 5 | 5 | 3.287255 | -2.281915 | 2.582091 | 2.205867 | 11.20033 | 7.895433
2018-04-01 08:45 | 49006.96 | 3600.0015 | 5 | 5 | 3.254591 | -2.282001 | 2.582091 | 2.281932 | 11.20033 | 8.144273
2018-04-01 08:47 | 49126.96 | 3720.0001 | 5 | 5 | 3.214757 | -2.282018 | 2.582091 | 2.357988 | 11.20033 | 8.390338
2018-04-01 08:49 | 49246.96 | 3840.0031 | 5 | 5 | 3.164343 | -2.28202 | 2.582091 | 2.434059 | 11.20033 | 8.633057
2018-04-01 08:51 | 49366.96 | 3960.0009 | 5 | 5 | 3.096337 | -2.281984 | 2.582091 | 2.510117 | 11.20033 | 8.87129
2018-04-01 08:53 | 49481.93 | 4074.9722 | 5 | 5 | 2.999997 | -2.28202 | 2.582091 | 2.583006 | 11.20033 | 9.093714
2018-04-01 08:55 | 49601.98 | 120.0005 | 6 | 5 | 3.592856 | 0 | 2.582091 | 2.583006 | 11.20033 | 9.093714
2018-04-01 08:57 | 49721.98 | 240.0007 | 6 | 5 | 3.627335 | 0 | 2.582091 | 2.583006 | 11.20033 | 9.093714
2018-04-01 08:58 | 49781.98 | 300.0011 | 6 | 5 | 3.636386 | 0 | 2.582091 | 2.583006 | 11.20033 | 9.093714
2018-04-01 08:58 | 49781.98968 | 0.0048 | 7 | 6 | 3.636462 | 0 | 0 | 0 | 0 | 0
2018-04-01 09:00 | 49902.0673 | 120.0004 | 2 | 6 | 4.200195 | 3.89641 | 0.1443566 | 3.292e-09 | 0.6040877 | 1.1971e-08
2018-04-01 09:02 | 50022.0685 | 240.0016 | 2 | 6 | 4.200175 | 3.515974 | 0.2677656 | 3.292e-09 | 1.122431 | 1.1971e-08
2018-04-01 09:03 | 50120.6281 | 338.5612 | 2 | 6 | 4.200234 | 3.259985 | 0.3603626 | 3.292e-09 | 1.511355 | 1.1971e-08
2018-04-01 09:05 | 50240.64336 | 120.0012 | 3 | 6 | 4.224443 | 3.260134 | 0.4686447 | 3.292e-09 | 1.967431 | 1.1971e-08
2018-04-01 09:07 | 50360.64316 | 240.001 | 3 | 6 | 4.246363 | 3.260035 | 0.5773079 | 3.292e-09 | 2.427677 | 1.1971e-08
2018-04-01 09:09 | 50480.64256 | 360.0004 | 3 | 6 | 4.269195 | 3.260054 | 0.6859691 | 3.292e-09 | 2.890322 | 1.1971e-08
2018-04-01 09:11 | 50600.64256 | 480.0004 | 3 | 6 | 4.294724 | 3.260078 | 0.7946418 | 3.292e-09 | 3.355631 | 1.1971e-08
2018-04-01 09:13 | 50720.64286 | 600.0007 | 3 | 6 | 4.322473 | 3.25992 | 0.9032965 | 3.292e-09 | 3.823763 | 1.1971e-08
2018-04-01 09:15 | 50840.64216 | 720 | 3 | 6 | 4.352277 | 3.260082 | 1.011966 | 3.292e-09 | 4.295093 | 1.1971e-08
2018-04-01 09:17 | 50960.64296 | 840.0008 | 3 | 6 | 4.383598 | 3.260159 | 1.120644 | 3.292e-09 | 4.769785 | 1.1971e-08
2018-04-01 09:19 | 51080.64306 | 960.0009 | 3 | 6 | 4.400194 | 3.111002 | 1.228015 | 3.292e-09 | 5.24177 | 1.1971e-08
2018-04-01 09:21 | 51200.64316 | 1080.001 | 3 | 6 | 4.400165 | 2.864021 | 1.327455 | 3.292e-09 | 5.679326 | 1.1971e-08
2018-04-01 09:23 | 51320.64366 | 1200.0015 | 3 | 6 | 4.4001 | 2.649261 | 1.419275 | 3.292e-09 | 6.083346 | 1.1971e-08
2018-04-01 09:25 | 51440.64246 | 1320.0003 | 3 | 6 | 4.400101 | 2.467587 | 1.504481 | 3.292e-09 | 6.458267 | 1.1971e-08
2018-04-01 09:27 | 51560.64446 | 1440.0023 | 3 | 6 | 4.400152 | 2.310347 | 1.584049 | 3.292e-09 | 6.808376 | 1.1971e-08
2018-04-01 09:29 | 51680.64246 | 1560.0003 | 3 | 6 | 4.400129 | 2.17292 | 1.658704 | 3.292e-09 | 7.136867 | 1.1971e-08
2018-04-01 09:31 | 51800.64456 | 1680.0024 | 3 | 6 | 4.400135 | 2.049871 | 1.729029 | 3.292e-09 | 7.446304 | 1.1971e-08
2018-04-01 09:33 | 51920.64416 | 1800.002 | 3 | 6 | 4.400103 | 1.939118 | 1.79546 | 3.292e-09 | 7.738609 | 1.1971e-08
2018-04-01 09:35 | 52040.64296 | 1920.0008 | 3 | 6 | 4.400062 | 1.837445 | 1.858394 | 3.292e-09 | 8.015523 | 1.1971e-08
2018-04-01 09:37 | 52160.64246 | 2040.0003 | 3 | 6 | 4.400086 | 1.742495 | 1.918031 | 3.292e-09 | 8.277933 | 1.1971e-08
2018-04-01 09:39 | 52280.64226 | 2160.0001 | 3 | 6 | 4.400034 | 1.654804 | 1.974639 | 3.292e-09 | 8.527014 | 1.1971e-08
2018-04-01 09:41 | 52400.64406 | 2280.0019 | 3 | 6 | 4.400011 | 1.570892 | 2.028405 | 3.292e-09 | 8.763587 | 1.1971e-08
2018-04-01 09:43 | 52520.64426 | 2400.0021 | 3 | 6 | 4.400048 | 1.491687 | 2.079455 | 3.292e-09 | 8.988214 | 1.1971e-08
2018-04-01 09:45 | 52640.64386 | 2520.0017 | 3 | 6 | 4.400115 | 1.413685 | 2.127865 | 3.292e-09 | 9.201221 | 1.1971e-08
2018-04-01 09:47 | 52760.64266 | 2640.0005 | 3 | 6 | 4.400081 | 1.338945 | 2.173728 | 3.292e-09 | 9.403023 | 1.1971e-08
2018-04-01 09:49 | 52880.64446 | 2760.0023 | 3 | 6 | 4.400028 | 1.268748 | 2.217185 | 3.292e-09 | 9.594236 | 1.1971e-08
2018-04-01 09:51 | 53000.64246 | 2880.0003 | 3 | 6 | 4.400132 | 1.203457 | 2.258377 | 3.292e-09 | 9.77548 | 1.1971e-08
2018-04-01 09:53 | 53120.64336 | 3000.0012 | 3 | 6 | 4.400026 | 1.139091 | 2.297404 | 3.292e-09 | 9.947203 | 1.1971e-08
2018-04-01 09:55 | 53240.64246 | 3120.0003 | 3 | 6 | 4.400076 | 1.077461 | 2.334333 | 3.292e-09 | 10.1097 | 1.1971e-08
2018-04-01 09:57 | 53360.64436 | 3240.0022 | 3 | 6 | 4.400031 | 1.019418 | 2.369266 | 3.292e-09 | 10.2634 | 1.1971e-08
2018-04-01 09:59 | 53480.64296 | 3360.0008 | 3 | 6 | 4.400161 | 0.9672384 | 2.402351 | 3.292e-09 | 10.40898 | 1.1971e-08
2018-04-01 10:01 | 53600.64416 | 3480.002 | 3 | 6 | 4.400093 | 0.9148741 | 2.433692 | 3.292e-09 | 10.54688 | 1.1971e-08
2018-04-01 10:03 | 53720.64456 | 3600.0024 | 3 | 6 | 4.400077 | 0.8641319 | 2.463324 | 3.292e-09 | 10.67726 | 1.1971e-08
2018-04-01 10:05 | 53840.64466 | 3720.0025 | 3 | 6 | 4.400011 | 0.8161077 | 2.491319 | 3.292e-09 | 10.80044 | 1.1971e-08
2018-04-01 10:07 | 53960.64266 | 3840.0005 | 3 | 6 | 4.400119 | 0.7717066 | 2.517771 | 3.292e-09 | 10.91683 | 1.1971e-08
2018-04-01 10:09 | 54080.64376 | 3960.0016 | 3 | 6 | 4.400082 | 0.7278986 | 2.542748 | 3.292e-09 | 11.02673 | 1.1971e-08
2018-04-01 10:11 | 54200.64416 | 4080.002 | 3 | 6 | 4.399999 | 0.684864 | 2.566288 | 3.292e-09 | 11.13031 | 1.1971e-08
2018-04-01 10:13 | 54297.61216 | 4176.97 | 3 | 6 | 4.400019 | 0.6519938 | 2.584304 | 3.292e-09 | 11.20958 | 1.1971e-08
2018-04-01 10:15 | 54417.66 | 120.0004 | 4 | 6 | 4.290232 | 0 | 2.584304 | 3.292e-09 | 11.20958 | 1.1971e-08
2018-04-01 10:17 | 54537.66 | 240.0004 | 4 | 6 | 4.278511 | 0 | 2.584304 | 3.292e-09 | 11.20958 | 1.1971e-08
2018-04-01 10:18 | 54597.66 | 300.0039 | 4 | 6 | 4.275375 | 0 | 2.584304 | 3.292e-09 | 11.20958 | 1.1971e-08
2018-04-01 10:20 | 54717.74 | 120.0014 | 5 | 6 | 3.935454 | -2.282016 | 2.584304 | 0.07605553 | 11.20958 | 0.3028398
2018-04-01 10:22 | 54837.74 | 240.001 | 5 | 6 | 3.890887 | -2.282058 | 2.584304 | 0.1521219 | 11.20958 | 0.6004037
2018-04-01 10:24 | 54957.74 | 360.0006 | 5 | 6 | 3.853955 | -2.281964 | 2.584304 | 0.2281842 | 11.20958 | 0.8949257
2018-04-01 10:26 | 55077.74 | 480.001 | 5 | 6 | 3.819805 | -2.281953 | 2.584304 | 0.3042481 | 11.20958 | 1.186753
2018-04-01 10:28 | 55197.74 | 600.0004 | 5 | 6 | 3.787511 | -2.281989 | 2.584304 | 0.3803135 | 11.20958 | 1.476069
2018-04-01 10:30 | 55317.74 | 720.0008 | 5 | 6 | 3.7562 | -2.282018 | 2.584304 | 0.4563732 | 11.20958 | 1.762948
2018-04-01 10:32 | 55437.74 | 840.0002 | 5 | 6 | 3.725697 | -2.282002 | 2.584304 | 0.5324414 | 11.20958 | 2.047512
2018-04-01 10:34 | 55557.74 | 960.0012 | 5 | 6 | 3.6963 | -2.281942 | 2.584304 | 0.6084942 | 11.20958 | 2.329733
2018-04-01 10:36 | 55677.74 | 1080.0013 | 5 | 6 | 3.669263 | -2.281962 | 2.584304 | 0.6845618 | 11.20958 | 2.609861
2018-04-01 10:38 | 55797.74 | 1200.0015 | 5 | 6 | 3.644175 | -2.281994 | 2.584304 | 0.7606314 | 11.20958 | 2.888016
2018-04-01 10:40 | 55917.74 | 1320 | 5 | 6 | 3.620842 | -2.28196 | 2.584304 | 0.8366955 | 11.20958 | 3.164311
2018-04-01 10:42 | 56037.74 | 1440.0009 | 5 | 6 | 3.599148 | -2.281941 | 2.584304 | 0.9127543 | 11.20958 | 3.438872
2018-04-01 10:44 | 56157.74 | 1560.0006 | 5 | 6 | 3.578977 | -2.281961 | 2.584304 | 0.9888295 | 11.20958 | 3.711906
2018-04-01 10:46 | 56277.74 | 1680.0011 | 5 | 6 | 3.55928 | -2.281966 | 2.584304 | 1.064893 | 11.20958 | 3.983386
2018-04-01 10:48 | 56397.74 | 1800.0012 | 5 | 6 | 3.539899 | -2.281935 | 2.584304 | 1.140948 | 11.20958 | 4.253341
2018-04-01 10:50 | 56517.74 | 1920.0008 | 5 | 6 | 3.521722 | -2.281928 | 2.584304 | 1.217014 | 11.20958 | 4.521909
2018-04-01 10:52 | 56637.74 | 2040.0013 | 5 | 6 | 3.504522 | -2.281993 | 2.584304 | 1.293082 | 11.20958 | 4.789141
2018-04-01 10:54 | 56757.74 | 2160.0013 | 5 | 6 | 3.488244 | -2.282 | 2.584304 | 1.369151 | 11.20958 | 5.055102
2018-04-01 10:56 | 56877.74 | 2280.0003 | 5 | 6 | 3.472143 | -2.28185 | 2.584304 | 1.445209 | 11.20958 | 5.3198
2018-04-01 10:58 | 56997.74 | 2400.0001 | 5 | 6 | 3.456197 | -2.281993 | 2.584304 | 1.521268 | 11.20958 | 5.583281
2018-04-01 11:00 | 57117.74 | 2520.0015 | 5 | 6 | 3.440782 | -2.282013 | 2.584304 | 1.597342 | 11.20958 | 5.845615
2018-04-01 11:02 | 57237.74 | 2640.0003 | 5 | 6 | 3.425734 | -2.282031 | 2.584304 | 1.6734 | 11.20958 | 6.106736
2018-04-01 11:04 | 57357.74 | 2760.0001 | 5 | 6 | 3.410756 | -2.282016 | 2.584304 | 1.74947 | 11.20958 | 6.366763
2018-04-01 11:06 | 57477.74 | 2880.0007 | 5 | 6 | 3.394907 | -2.281872 | 2.584304 | 1.825529 | 11.20958 | 6.625586
2018-04-01 11:08 | 57597.74 | 3000.0016 | 5 | 6 | 3.377643 | -2.281964 | 2.584304 | 1.901595 | 11.20958 | 6.883175
2018-04-01 11:10 | 57717.74 | 3120.0002 | 5 | 6 | 3.359344 | -2.281933 | 2.584304 | 1.977667 | 11.20958 | 7.13943
2018-04-01 11:12 | 57837.74 | 3240.0008 | 5 | 6 | 3.338756 | -2.282014 | 2.584304 | 2.053727 | 11.20958 | 7.394175
2018-04-01 11:14 | 57957.74 | 3360 | 5 | 6 | 3.315662 | -2.281973 | 2.584304 | 2.129788 | 11.20958 | 7.647271
2018-04-01 11:16 | 58077.74 | 3480.0002 | 5 | 6 | 3.288908 | -2.281975 | 2.584304 | 2.205855 | 11.20958 | 7.898495
2018-04-01 11:18 | 58197.74 | 3600.0011 | 5 | 6 | 3.257 | -2.281987 | 2.584304 | 2.281922 | 11.20958 | 8.1475
2018-04-01 11:20 | 58317.74 | 3720.0005 | 5 | 6 | 3.217657 | -2.281951 | 2.584304 | 2.357984 | 11.20958 | 8.393786
2018-04-01 11:22 | 58437.74 | 3840.0002 | 5 | 6 | 3.167628 | -2.281982 | 2.584304 | 2.434048 | 11.20958 | 8.636719
2018-04-01 11:24 | 58557.74 | 3960.0004 | 5 | 6 | 3.098039 | -2.281955 | 2.584304 | 2.510106 | 11.20958 | 8.875159
2018-04-01 11:26 | 58673.76 | 4076.022 | 5 | 6 | 2.999997 | -2.281956 | 2.584304 | 2.583662 | 11.20958 | 9.099692
2018-04-01 11:28 | 58793.80836 | 120.0011 | 6 | 6 | 3.591931 | 0 | 2.584304 | 2.583662 | 11.20958 | 9.099692
2018-04-01 11:30 | 58913.80856 | 240.0013 | 6 | 6 | 3.626606 | 0 | 2.584304 | 2.583662 | 11.20958 | 9.099692
2018-04-01 11:31 | 58973.80876 | 300.0015 | 6 | 6 | 3.63572 | 0 | 2.584304 | 2.583662 | 11.20958 | 9.099692
2018-04-01 11:31 | 58973.82 | 0.0027 | 7 | 7 | 3.635662 | 0 | 0 | 0 | 0 | 0
2018-04-01 11:33 | 59093.9 | 120.0003 | 2 | 7 | 4.200231 | 3.885506 | 0.1439903 | 2.407e-09 | 0.6025867 | 8.75e-09
2018-04-01 11:35 | 59213.9 | 240.0011 | 2 | 7 | 4.200147 | 3.511599 | 0.2671156 | 2.407e-09 | 1.119737 | 8.75e-09
2018-04-01 11:37 | 59310.07 | 336.178 | 2 | 7 | 4.200175 | 3.259989 | 0.3574575 | 2.407e-09 | 1.499189 | 8.75e-09
2018-04-01 11:39 | 59430.08 | 120.0012 | 3 | 7 | 4.225234 | 3.260136 | 0.465737 | 2.407e-09 | 1.955294 | 8.75e-09
2018-04-01 11:41 | 59550.09 | 240.0014 | 3 | 7 | 4.248147 | 3.259958 | 0.5744042 | 2.407e-09 | 2.415699 | 8.75e-09
2018-04-01 11:43 | 59670.09 | 360.0016 | 3 | 7 | 4.27061 | 3.259806 | 0.6830626 | 2.407e-09 | 2.878509 | 8.75e-09
2018-04-01 11:45 | 59790.09 | 480.0015 | 3 | 7 | 4.295483 | 3.260105 | 0.791732 | 2.407e-09 | 3.343916 | 8.75e-09
2018-04-01 11:47 | 59910.08 | 600.0012 | 3 | 7 | 4.323293 | 3.259922 | 0.9003837 | 2.407e-09 | 3.81212 | 8.75e-09
2018-04-01 11:49 | 60030.08 | 720.0002 | 3 | 7 | 4.353656 | 3.259806 | 1.009057 | 2.407e-09 | 4.283583 | 8.75e-09
2018-04-01 11:51 | 60150.08 | 840.0012 | 3 | 7 | 4.384934 | 3.260048 | 1.117712 | 2.407e-09 | 4.758322 | 8.75e-09
2018-04-01 11:53 | 60270.08 | 960.0009 | 3 | 7 | 4.400161 | 3.098024 | 1.224876 | 2.407e-09 | 5.22947 | 8.75e-09
2018-04-01 11:55 | 60390.09 | 1080.0014 | 3 | 7 | 4.400079 | 2.851442 | 1.323961 | 2.407e-09 | 5.66546 | 8.75e-09
2018-04-01 11:57 | 60510.09 | 1200.002 | 3 | 7 | 4.400142 | 2.64027 | 1.415408 | 2.407e-09 | 6.067841 | 8.75e-09
2018-04-01 11:59 | 60630.08 | 1320.0003 | 3 | 7 | 4.400115 | 2.459213 | 1.500287 | 2.407e-09 | 6.441321 | 8.75e-09
2018-04-01 12:01 | 60750.08 | 1440.0002 | 3 | 7 | 4.400115 | 2.304838 | 1.579641 | 2.407e-09 | 6.790486 | 8.75e-09
2018-04-01 12:03 | 60870.09 | 1560.0026 | 3 | 7 | 4.400068 | 2.167578 | 1.654161 | 2.407e-09 | 7.118385 | 8.75e-09
2018-04-01 12:05 | 60990.09 | 1680.0018 | 3 | 7 | 4.400095 | 2.047247 | 1.724379 | 2.407e-09 | 7.427353 | 8.75e-09
2018-04-01 12:07 | 61110.08 | 1800.0005 | 3 | 7 | 4.400163 | 1.939067 | 1.790777 | 2.407e-09 | 7.719511 | 8.75e-09
2018-04-01 12:09 | 61230.09 | 1920.0023 | 3 | 7 | 4.400072 | 1.835409 | 1.853675 | 2.407e-09 | 7.996269 | 8.75e-09
2018-04-01 12:11 | 61350.09 | 2040.0026 | 3 | 7 | 4.400135 | 1.740062 | 1.913253 | 2.407e-09 | 8.258417 | 8.75e-09
2018-04-01 12:13 | 61470.09 | 2160.0028 | 3 | 7 | 4.400115 | 1.650399 | 1.969734 | 2.407e-09 | 8.506942 | 8.75e-09
2018-04-01 12:15 | 61590.09 | 2280.0023 | 3 | 7 | 4.400091 | 1.566277 | 2.023317 | 2.407e-09 | 8.742709 | 8.75e-09
2018-04-01 12:17 | 61710.09 | 2400.0015 | 3 | 7 | 4.400033 | 1.487012 | 2.074194 | 2.407e-09 | 8.966573 | 8.75e-09
2018-04-01 12:19 | 61830.09 | 2520.0019 | 3 | 7 | 4.400163 | 1.412449 | 2.12249 | 2.407e-09 | 9.179079 | 8.75e-09
2018-04-01 12:21 | 61950.09 | 2640.002 | 3 | 7 | 4.400098 | 1.339749 | 2.168333 | 2.407e-09 | 9.380791 | 8.75e-09
2018-04-01 12:23 | 62070.08 | 2760.0007 | 3 | 7 | 4.400069 | 1.270807 | 2.211825 | 2.407e-09 | 9.57216 | 8.75e-09
2018-04-01 12:25 | 62190.08 | 2880.0012 | 3 | 7 | 4.400084 | 1.204873 | 2.253077 | 2.407e-09 | 9.753672 | 8.75e-09
2018-04-01 12:27 | 62310.09 | 3000.0023 | 3 | 7 | 4.400156 | 1.142927 | 2.292176 | 2.407e-09 | 9.925711 | 8.75e-09
2018-04-01 12:29 | 62430.09 | 3120.0026 | 3 | 7 | 4.400003 | 1.082396 | 2.329252 | 2.407e-09 | 10.08885 | 8.75e-09
2018-04-01 12:31 | 62550.09 | 3240.0029 | 3 | 7 | 4.399982 | 1.025982 | 2.364413 | 2.407e-09 | 10.24356 | 8.75e-09
2018-04-01 12:33 | 62670.08 | 3360.0009 | 3 | 7 | 4.400051 | 0.9718027 | 2.397718 | 2.407e-09 | 10.39011 | 8.75e-09
2018-04-01 12:35 | 62790.08 | 3480.0009 | 3 | 7 | 4.40003 | 0.9178267 | 2.429208 | 2.407e-09 | 10.52866 | 8.75e-09
2018-04-01 12:37 | 62910.09 | 3600.0021 | 3 | 7 | 4.400045 | 0.8669605 | 2.458957 | 2.407e-09 | 10.65956 | 8.75e-09
2018-04-01 12:39 | 63030.08 | 3720.0008 | 3 | 7 | 4.400064 | 0.8200397 | 2.487066 | 2.407e-09 | 10.78324 | 8.75e-09
2018-04-01 12:41 | 63150.08 | 3840.0012 | 3 | 7 | 4.400101 | 0.7740068 | 2.513608 | 2.407e-09 | 10.90003 | 8.75e-09
2018-04-01 12:43 | 63270.09 | 3960.0022 | 3 | 7 | 4.399953 | 0.7279005 | 2.538631 | 2.407e-09 | 11.01013 | 8.75e-09
2018-04-01 12:45 | 63390.08 | 4080.0013 | 3 | 7 | 4.399979 | 0.686573 | 2.562223 | 2.407e-09 | 11.11393 | 8.75e-09
2018-04-01 12:46 | 63495.12 | 4185.0394 | 3 | 7 | 4.399981 | 0.651989 | 2.581775 | 2.407e-09 | 11.19996 | 8.75e-09
2018-04-01 12:48 | 63615.17 | 120.0017 | 4 | 7 | 4.28969 | 0 | 2.581775 | 2.407e-09 | 11.19996 | 8.75e-09
2018-04-01 12:50 | 63735.17 | 240.0008 | 4 | 7 | 4.277942 | 0 | 2.581775 | 2.407e-09 | 11.19996 | 8.75e-09
2018-04-01 12:51 | 63795.17 | 300.0018 | 4 | 7 | 4.274704 | 0 | 2.581775 | 2.407e-09 | 11.19996 | 8.75e-09
2018-04-01 12:53 | 63915.25 | 120.0015 | 5 | 7 | 3.935165 | -2.282044 | 2.581775 | 0.07606068 | 11.19996 | 0.3028323
2018-04-01 12:55 | 64035.25 | 240.001 | 5 | 7 | 3.891181 | -2.282045 | 2.581775 | 0.1521175 | 11.19996 | 0.6003522
2018-04-01 12:57 | 64155.25 | 360.0004 | 5 | 7 | 3.854467 | -2.281886 | 2.581775 | 0.2281822 | 11.19996 | 0.8949204
2018-04-01 12:59 | 64275.25 | 480.0013 | 5 | 7 | 3.820448 | -2.281958 | 2.581775 | 0.3042428 | 11.19996 | 1.186783
2018-04-01 13:01 | 64395.25 | 600.0015 | 5 | 7 | 3.78817 | -2.281953 | 2.581775 | 0.3803113 | 11.19996 | 1.476167
2018-04-01 13:03 | 64515.25 | 720.0001 | 5 | 7 | 3.756535 | -2.281958 | 2.581775 | 0.4563664 | 11.19996 | 1.763066
2018-04-01 13:05 | 64635.25 | 840.0002 | 5 | 7 | 3.726082 | -2.281987 | 2.581775 | 0.5324302 | 11.19996 | 2.047635
2018-04-01 13:07 | 64755.25 | 960.0003 | 5 | 7 | 3.697258 | -2.281991 | 2.581775 | 0.6084982 | 11.19996 | 2.329959
2018-04-01 13:09 | 64875.25 | 1080.0004 | 5 | 7 | 3.670515 | -2.281976 | 2.581775 | 0.6845655 | 11.19996 | 2.61017
2018-04-01 13:11 | 64995.25 | 1200.0011 | 5 | 7 | 3.645816 | -2.281976 | 2.581775 | 0.7606205 | 11.19996 | 2.888381
2018-04-01 13:13 | 65115.25 | 1320.0015 | 5 | 7 | 3.622941 | -2.281904 | 2.581775 | 0.8366879 | 11.19996 | 3.16483
2018-04-01 13:15 | 65235.25 | 1440.0012 | 5 | 7 | 3.601707 | -2.281976 | 2.581775 | 0.9127524 | 11.19996 | 3.439596
2018-04-01 13:17 | 65355.25 | 1560 | 5 | 7 | 3.581126 | -2.28198 | 2.581775 | 0.9888139 | 11.19996 | 3.71276
2018-04-01 13:19 | 65475.25 | 1680.0008 | 5 | 7 | 3.561169 | -2.281966 | 2.581775 | 1.064885 | 11.19996 | 3.984417
2018-04-01 13:21 | 65595.25 | 1800.0007 | 5 | 7 | 3.541792 | -2.282001 | 2.581775 | 1.140946 | 11.19996 | 4.254544
2018-04-01 13:23 | 65715.25 | 1920.0012 | 5 | 7 | 3.523324 | -2.281982 | 2.581775 | 1.21701 | 11.19996 | 4.52324
2018-04-01 13:25 | 65835.25 | 2040.0012 | 5 | 7 | 3.505789 | -2.282041 | 2.581775 | 1.293079 | 11.19996 | 4.790581
2018-04-01 13:27 | 65955.25 | 2160.0009 | 5 | 7 | 3.489457 | -2.281961 | 2.581775 | 1.369139 | 11.19996 | 5.056602
2018-04-01 13:29 | 66075.25 | 2280.0016 | 5 | 7 | 3.473756 | -2.282002 | 2.581775 | 1.445214 | 11.19996 | 5.321464
2018-04-01 13:31 | 66195.25 | 2400.001 | 5 | 7 | 3.458272 | -2.281994 | 2.581775 | 1.521278 | 11.19996 | 5.585093
2018-04-01 13:33 | 66315.25 | 2520.0013 | 5 | 7 | 3.443333 | -2.281989 | 2.581775 | 1.597343 | 11.19996 | 5.847578
2018-04-01 13:35 | 66435.25 | 2640.0002 | 5 | 7 | 3.428079 | -2.281966 | 2.581775 | 1.673405 | 11.19996 | 6.108905
2018-04-01 13:37 | 66555.25 | 2760.0003 | 5 | 7 | 3.41282 | -2.281921 | 2.581775 | 1.749462 | 11.19996 | 6.369056
2018-04-01 13:39 | 66675.25 | 2880.0015 | 5 | 7 | 3.396922 | -2.281991 | 2.581775 | 1.825537 | 11.19996 | 6.628088
2018-04-01 13:41 | 66795.25 | 3000.0017 | 5 | 7 | 3.380293 | -2.281941 | 2.581775 | 1.901592 | 11.19996 | 6.88581
2018-04-01 13:43 | 66915.25 | 3120.0012 | 5 | 7 | 3.362215 | -2.281962 | 2.581775 | 1.977656 | 11.19996 | 7.142252
2018-04-01 13:45 | 67035.25 | 3240.0015 | 5 | 7 | 3.342385 | -2.282 | 2.581775 | 2.053721 | 11.19996 | 7.397256
2018-04-01 13:47 | 67155.25 | 3360.0008 | 5 | 7 | 3.319827 | -2.281946 | 2.581775 | 2.129784 | 11.19996 | 7.650652
2018-04-01 13:49 | 67275.25 | 3480.0008 | 5 | 7 | 3.2933 | -2.282029 | 2.581775 | 2.205849 | 11.19996 | 7.902195
2018-04-01 13:51 | 67395.25 | 3600.0008 | 5 | 7 | 3.260574 | -2.282027 | 2.581775 | 2.28191 | 11.19996 | 8.151482
2018-04-01 13:53 | 67515.25 | 3720 | 5 | 7 | 3.220747 | -2.281951 | 2.581775 | 2.357979 | 11.19996 | 8.398054
2018-04-01 13:55 | 67635.25 | 3840.0013 | 5 | 7 | 3.169234 | -2.281933 | 2.581775 | 2.43404 | 11.19996 | 8.641152
2018-04-01 13:57 | 67755.25 | 3960.0016 | 5 | 7 | 3.099157 | -2.282009 | 2.581775 | 2.510111 | 11.19996 | 8.879729
2018-04-01 13:59 | 67870.67 | 4075.4153 | 5 | 7 | 2.999995 | -2.281996 | 2.581775 | 2.583268 | 11.19996 | 9.103081
2018-04-01 14:01 | 67990.71 | 120.0004 | 6 | 7 | 3.589959 | 0 | 2.581775 | 2.583268 | 11.19996 | 9.103081
2018-04-01 14:03 | 68110.71 | 240.0007 | 6 | 7 | 3.624841 | 0 | 2.581775 | 2.583268 | 11.19996 | 9.103081
2018-04-01 14:04 | 68170.72 | 300.004 | 6 | 7 | 3.634037 | 0 | 2.581775 | 2.583268 | 11.19996 | 9.103081
2018-04-01 14:04 | 68170.73 | 0.0027 | 7 | 8 | 3.634067 | 0 | 0 | 0 | 0 | 0
2018-04-01 14:06 | 68290.81 | 120.0008 | 2 | 8 | 4.200217 | 3.894863 | 0.1443259 | 1.39e-10 | 0.6039206 | 5.05e-10
2018-04-01 14:08 | 68410.81 | 240.0013 | 2 | 8 | 4.200195 | 3.516842 | 0.2676612 | 1.39e-10 | 1.121954 | 5.05e-10
2018-04-01 14:10 | 68510.01 | 339.2086 | 2 | 8 | 4.200189 | 3.259998 | 0.3608943 | 1.39e-10 | 1.51355 | 5.05e-10
2018-04-01 14:12 | 68630.02438 | 120.001 | 3 | 8 | 4.224298 | 3.259947 | 0.4691713 | 1.39e-10 | 1.969588 | 5.05e-10
2018-04-01 14:14 | 68750.02368 | 240.0003 | 3 | 8 | 4.247631 | 3.260124 | 0.5778227 | 1.39e-10 | 2.429839 | 5.05e-10
2018-04-01 14:16 | 68870.02448 | 360.0011 | 3 | 8 | 4.270778 | 3.260117 | 0.6865018 | 1.39e-10 | 2.892722 | 5.05e-10
2018-04-01 14:18 | 68990.02498 | 480.0016 | 3 | 8 | 4.295681 | 3.260069 | 0.7951614 | 1.39e-10 | 3.358111 | 5.05e-10
2018-04-01 14:20 | 69110.02498 | 600.0016 | 3 | 8 | 4.323265 | 3.260094 | 0.9038324 | 1.39e-10 | 3.826407 | 5.05e-10
2018-04-01 14:22 | 69230.02478 | 720.0014 | 3 | 8 | 4.352662 | 3.260126 | 1.012498 | 1.39e-10 | 4.297774 | 5.05e-10
2018-04-01 14:24 | 69350.02378 | 840.0004 | 3 | 8 | 4.383558 | 3.259813 | 1.121164 | 1.39e-10 | 4.772424 | 5.05e-10
2018-04-01 14:26 | 69470.02438 | 960.001 | 3 | 8 | 4.400095 | 3.109005 | 1.228531 | 1.39e-10 | 5.244394 | 5.05e-10
2018-04-01 14:28 | 69590.02388 | 1080.0005 | 3 | 8 | 4.40014 | 2.857552 | 1.327867 | 1.39e-10 | 5.681489 | 5.05e-10
2018-04-01 14:30 | 69710.02368 | 1200.0003 | 3 | 8 | 4.400178 | 2.644371 | 1.419459 | 1.39e-10 | 6.084504 | 5.05e-10
2018-04-01 14:32 | 69830.02438 | 1320.001 | 3 | 8 | 4.4001 | 2.461491 | 1.5045 | 1.39e-10 | 6.458697 | 5.05e-10
2018-04-01 14:34 | 69950.02578 | 1440.0024 | 3 | 8 | 4.400129 | 2.302635 | 1.583821 | 1.39e-10 | 6.807722 | 5.05e-10
2018-04-01 14:36 | 70070.02468 | 1560.0013 | 3 | 8 | 4.400148 | 2.162571 | 1.658161 | 1.39e-10 | 7.134827 | 5.05e-10
2018-04-01 14:38 | 70190.02398 | 1680.0006 | 3 | 8 | 4.400132 | 2.039371 | 1.728149 | 1.39e-10 | 7.44278 | 5.05e-10
2018-04-01 14:40 | 70310.02478 | 1800.0014 | 3 | 8 | 4.400097 | 1.925527 | 1.794191 | 1.39e-10 | 7.733374 | 5.05e-10
2018-04-01 14:42 | 70430.02468 | 1920.0013 | 3 | 8 | 4.400106 | 1.825266 | 1.85667 | 1.39e-10 | 8.008286 | 5.05e-10
2018-04-01 14:44 | 70550.02378 | 2040.0004 | 3 | 8 | 4.400073 | 1.732883 | 1.915952 | 1.39e-10 | 8.269135 | 5.05e-10
2018-04-01 14:46 | 70670.02358 | 2160.0002 | 3 | 8 | 4.40012 | 1.647948 | 1.972288 | 1.39e-10 | 8.517019 | 5.05e-10
2018-04-01 14:48 | 70790.02388 | 2280.0005 | 3 | 8 | 4.400089 | 1.562908 | 2.025784 | 1.39e-10 | 8.752402 | 5.05e-10
2018-04-01 14:50 | 70910.02378 | 2400.0004 | 3 | 8 | 4.400123 | 1.4828 | 2.076521 | 1.39e-10 | 8.975652 | 5.05e-10
2018-04-01 14:52 | 71030.02568 | 2520.0023 | 3 | 8 | 4.400133 | 1.408351 | 2.124673 | 1.39e-10 | 9.187523 | 5.05e-10
2018-04-01 14:54 | 71150.02348 | 2640.0001 | 3 | 8 | 4.40009 | 1.337037 | 2.170404 | 1.39e-10 | 9.388746 | 5.05e-10
2018-04-01 14:56 | 71270.02518 | 2760.0018 | 3 | 8 | 4.400037 | 1.268494 | 2.213821 | 1.39e-10 | 9.579784 | 5.05e-10
2018-04-01 14:58 | 71390.02508 | 2880.0017 | 3 | 8 | 4.400075 | 1.203918 | 2.255012 | 1.39e-10 | 9.761025 | 5.05e-10
2018-04-01 15:00 | 71510.02338 | 3000 | 3 | 8 | 4.400064 | 1.142495 | 2.294105 | 1.39e-10 | 9.933038 | 5.05e-10
2018-04-01 15:02 | 71630.02368 | 3120.0003 | 3 | 8 | 4.400098 | 1.082607 | 2.331178 | 1.39e-10 | 10.09616 | 5.05e-10
2018-04-01 15:04 | 71750.02438 | 3240.001 | 3 | 8 | 4.40003 | 1.023603 | 2.366273 | 1.39e-10 | 10.25058 | 5.05e-10
2018-04-01 15:06 | 71870.02538 | 3360.002 | 3 | 8 | 4.400078 | 0.9683676 | 2.39947 | 1.39e-10 | 10.39665 | 5.05e-10
2018-04-01 15:08 | 71990.02348 | 3480.0001 | 3 | 8 | 4.39996 | 0.9140882 | 2.430838 | 1.39e-10 | 10.53467 | 5.05e-10
2018-04-01 15:10 | 72110.02368 | 3600.0003 | 3 | 8 | 4.400067 | 0.8639994 | 2.460472 | 1.39e-10 | 10.66506 | 5.05e-10
2018-04-01 15:12 | 72230.02498 | 3720.0016 | 3 | 8 | 4.400035 | 0.8153353 | 2.488463 | 1.39e-10 | 10.78823 | 5.05e-10
2018-04-01 15:14 | 72350.02468 | 3840.0013 | 3 | 8 | 4.400093 | 0.7701397 | 2.514881 | 1.39e-10 | 10.90447 | 5.05e-10
2018-04-01 15:16 | 72470.02388 | 3960.0005 | 3 | 8 | 4.400024 | 0.7271318 | 2.539818 | 1.39e-10 | 11.01419 | 5.05e-10
2018-04-01 15:18 | 72590.02578 | 4080.0024 | 3 | 8 | 4.400156 | 0.6876345 | 2.563374 | 1.39e-10 | 11.11784 | 5.05e-10
2018-04-01 15:20 | 72698.58438 | 4188.561 | 3 | 8 | 4.400081 | 0.6519976 | 2.583547 | 1.39e-10 | 11.2066 | 5.05e-10
2018-04-01 15:22 | 72818.63494 | 120.0009 | 4 | 8 | 4.289835 | 0 | 2.583547 | 1.39e-10 | 11.2066 | 5.05e-10
2018-04-01 15:24 | 72938.63434 | 240.0003 | 4 | 8 | 4.278049 | 0 | 2.583547 | 1.39e-10 | 11.2066 | 5.05e-10
2018-04-01 15:25 | 72998.63744 | 300.0034 | 4 | 8 | 4.274881 | 0 | 2.583547 | 1.39e-10 | 11.2066 | 5.05e-10
2018-04-01 15:27 | 73118.7071 | 120.0002 | 5 | 8 | 3.935262 | -2.28193 | 2.583547 | 0.07605521 | 11.2066 | 0.3028109
2018-04-01 15:29 | 73238.7083 | 240.0014 | 5 | 8 | 3.891192 | -2.282007 | 2.583547 | 0.1521225 | 11.2066 | 0.6003764
2018-04-01 15:31 | 73358.7077 | 360.0008 | 5 | 8 | 3.855229 | -2.281928 | 2.583547 | 0.2281814 | 11.2066 | 0.8949469
2018-04-01 15:33 | 73478.7079 | 480.001 | 5 | 8 | 3.821583 | -2.281991 | 2.583547 | 0.3042482 | 11.2066 | 1.186914
2018-04-01 15:35 | 73598.7081 | 600.0012 | 5 | 8 | 3.789052 | -2.282024 | 2.583547 | 0.3803072 | 11.2066 | 1.476338
2018-04-01 15:37 | 73718.7076 | 720.0007 | 5 | 8 | 3.757308 | -2.281941 | 2.583547 | 0.4563709 | 11.2066 | 1.763332
2018-04-01 15:39 | 73838.7077 | 840.0008 | 5 | 8 | 3.726778 | -2.282016 | 2.583547 | 0.532427 | 11.2066 | 2.047933
2018-04-01 15:41 | 73958.7079 | 960.001 | 5 | 8 | 3.697906 | -2.281986 | 2.583547 | 0.6084919 | 11.2066 | 2.330296
2018-04-01 15:43 | 74078.7077 | 1080.0008 | 5 | 8 | 3.671056 | -2.282085 | 2.583547 | 0.6845652 | 11.2066 | 2.610573
2018-04-01 15:45 | 74198.7077 | 1200.0008 | 5 | 8 | 3.646018 | -2.282039 | 2.583547 | 0.7606345 | 11.2066 | 2.888865
2018-04-01 15:47 | 74318.7084 | 1320.0015 | 5 | 8 | 3.622485 | -2.282014 | 2.583547 | 0.836686 | 11.2066 | 3.165245
2018-04-01 15:49 | 74438.7084 | 1440.0015 | 5 | 8 | 3.60043 | -2.282014 | 2.583547 | 0.912761 | 11.2066 | 3.43998
2018-04-01 15:51 | 74558.7076 | 1560.0007 | 5 | 8 | 3.579466 | -2.282007 | 2.583547 | 0.9888194 | 11.2066 | 3.713015
2018-04-01 15:53 | 74678.7081 | 1680.0012 | 5 | 8 | 3.559741 | -2.282014 | 2.583547 | 1.064885 | 11.2066 | 3.984532
2018-04-01 15:55 | 74798.7072 | 1800.0003 | 5 | 8 | 3.540414 | -2.282034 | 2.583547 | 1.140949 | 11.2066 | 4.25456
2018-04-01 15:57 | 74918.7079 | 1920.001 | 5 | 8 | 3.521918 | -2.281935 | 2.583547 | 1.21701 | 11.2066 | 4.523138
2018-04-01 15:59 | 75038.7083 | 2040.0014 | 5 | 8 | 3.504723 | -2.282067 | 2.583547 | 1.293082 | 11.2066 | 4.790397
2018-04-01 16:01 | 75158.7073 | 2160.0004 | 5 | 8 | 3.488205 | -2.282038 | 2.583547 | 1.369136 | 11.2066 | 5.05631
2018-04-01 16:03 | 75278.7079 | 2280.001 | 5 | 8 | 3.472173 | -2.281924 | 2.583547 | 1.44521 | 11.2066 | 5.32106
2018-04-01 16:05 | 75398.7069 | 2400 | 5 | 8 | 3.456686 | -2.281989 | 2.583547 | 1.52127 | 11.2066 | 5.584561
2018-04-01 16:07 | 75518.7077 | 2520.0008 | 5 | 8 | 3.441968 | -2.281953 | 2.583547 | 1.597341 | 11.2066 | 5.846954
2018-04-01 16:09 | 75638.7077 | 2640.0008 | 5 | 8 | 3.427311 | -2.281918 | 2.583547 | 1.6734 | 11.2066 | 6.108191
2018-04-01 16:11 | 75758.7089 | 2760.002 | 5 | 8 | 3.412302 | -2.281951 | 2.583547 | 1.749471 | 11.2066 | 6.368338
2018-04-01 16:13 | 75878.7073 | 2880.0004 | 5 | 8 | 3.397178 | -2.281973 | 2.583547 | 1.825524 | 11.2066 | 6.627284
2018-04-01 16:15 | 75998.7081 | 3000.0012 | 5 | 8 | 3.380707 | -2.281966 | 2.583547 | 1.901599 | 11.2066 | 6.885106
2018-04-01 16:17 | 76118.7073 | 3120.0004 | 5 | 8 | 3.362644 | -2.28194 | 2.583547 | 1.977651 | 11.2066 | 7.141545
2018-04-01 16:19 | 76238.7071 | 3240.0002 | 5 | 8 | 3.342558 | -2.281928 | 2.583547 | 2.053725 | 11.2066 | 7.396598
2018-04-01 16:21 | 76358.7071 | 3360.0002 | 5 | 8 | 3.31886 | -2.281968 | 2.583547 | 2.12978 | 11.2066 | 7.649945
2018-04-01 16:23 | 76478.7078 | 3480.0009 | 5 | 8 | 3.291136 | -2.281993 | 2.583547 | 2.205845 | 11.2066 | 7.901374
2018-04-01 16:25 | 76598.7076 | 3600.0007 | 5 | 8 | 3.258512 | -2.281956 | 2.583547 | 2.281914 | 11.2066 | 8.150519
2018-04-01 16:27 | 76718.7083 | 3720.0014 | 5 | 8 | 3.218421 | -2.28193 | 2.583547 | 2.357979 | 11.2066 | 8.396911
2018-04-01 16:29 | 76838.7083 | 3840.0014 | 5 | 8 | 3.16675 | -2.281944 | 2.583547 | 2.434048 | 11.2066 | 8.63986
2018-04-01 16:31 | 76958.7073 | 3960.0004 | 5 | 8 | 3.097083 | -2.281958 | 2.583547 | 2.510112 | 11.2066 | 8.878229
2018-04-01 16:33 | 77073.1749 | 4074.468 | 5 | 8 | 2.999996 | -2.282056 | 2.583547 | 2.582662 | 11.2066 | 9.099663
2018-04-01 16:35 | 77193.23 | 120.0016 | 6 | 8 | 3.589414 | 0 | 2.583547 | 2.582662 | 11.2066 | 9.099663
2018-04-01 16:37 | 77313.23 | 240.0001 | 6 | 8 | 3.624462 | 0 | 2.583547 | 2.582662 | 11.2066 | 9.099663
2018-04-01 16:38 | 77373.23 | 300.0028 | 6 | 8 | 3.633714 | 0 | 2.583547 | 2.582662 | 11.2066 | 9.099663
2018-04-01 16:38 | 77373.2375 | 0.0026 | 7 | 9 | 3.633893 | 0 | 0 | 0 | 0 | 0
2018-04-01 16:40 | 77493.31782 | 120.001 | 2 | 9 | 4.20023 | 3.889767 | 0.1441552 | 0 | 0.6032236 | 0
2018-04-01 16:42 | 77613.31702 | 240.0002 | 2 | 9 | 4.200153 | 3.515591 | 0.2673906 | 0 | 1.120837 | 0
2018-04-01 16:43 | 77712.94362 | 339.6268 | 2 | 9 | 4.200153 | 3.259995 | 0.360999 | 0 | 1.51401 | 0
2018-04-01 16:45 | 77832.95784 | 120.0007 | 3 | 9 | 4.22405 | 3.259844 | 0.4692943 | 0 | 1.970113 | 0
2018-04-01 16:47 | 77952.95844 | 240.0013 | 3 | 9 | 4.246847 | 3.259918 | 0.5779512 | 0 | 2.430333 | 0
2018-04-01 16:49 | 78072.95824 | 360.0011 | 3 | 9 | 4.270154 | 3.260181 | 0.6866155 | 0 | 2.893067 | 0
2018-04-01 16:51 | 78192.95824 | 480.0011 | 3 | 9 | 4.295331 | 3.259762 | 0.7952895 | 0 | 3.358476 | 0
2018-04-01 16:53 | 78312.95734 | 600.0002 | 3 | 9 | 4.322563 | 3.260206 | 0.9039499 | 0 | 3.826666 | 0
2018-04-01 16:55 | 78432.95854 | 720.0014 | 3 | 9 | 4.352384 | 3.260183 | 1.012619 | 0 | 4.297999 | 0
2018-04-01 16:57 | 78552.95744 | 840.0003 | 3 | 9 | 4.384159 | 3.25992 | 1.121268 | 0 | 4.772591 | 0
2018-04-01 16:59 | 78672.95734 | 960.0002 | 3 | 9 | 4.400137 | 3.102104 | 1.228502 | 0 | 5.244018 | 0
2018-04-01 17:01 | 78792.95774 | 1080.0006 | 3 | 9 | 4.400162 | 2.854988 | 1.327714 | 0 | 5.680565 | 0
2018-04-01 17:03 | 78912.95834 | 1200.0012 | 3 | 9 | 4.400163 | 2.642023 | 1.419243 | 0 | 6.083311 | 0
2018-04-01 17:05 | 79032.95904 | 1320.0019 | 3 | 9 | 4.400165 | 2.458258 | 1.504148 | 0 | 6.456903 | 0
2018-04-01 17:07 | 79152.95794 | 1440.0008 | 3 | 9 | 4.400156 | 2.300974 | 1.583381 | 0 | 6.805541 | 0
2018-04-01 17:09 | 79272.95784 | 1560.0007 | 3 | 9 | 4.400101 | 2.164148 | 1.657745 | 0 | 7.132751 | 0
2018-04-01 17:11 | 79392.95754 | 1680.0004 | 3 | 9 | 4.400085 | 2.043427 | 1.727829 | 0 | 7.441127 | 0
2018-04-01 17:13 | 79512.95884 | 1800.0017 | 3 | 9 | 4.400067 | 1.931804 | 1.794055 | 0 | 7.732526 | 0
2018-04-01 17:15 | 79632.95864 | 1920.0015 | 3 | 9 | 4.400194 | 1.831004 | 1.856724 | 0 | 8.008277 | 0
2018-04-01 17:17 | 79752.95934 | 2040.0022 | 3 | 9 | 4.400093 | 1.736041 | 1.91614 | 0 | 8.269714 | 0
2018-04-01 17:19 | 79872.95904 | 2160.0019 | 3 | 9 | 4.400093 | 1.646945 | 1.972499 | 0 | 8.517697 | 0
2018-04-01 17:21 | 79992.95724 | 2280.0001 | 3 | 9 | 4.400117 | 1.564821 | 2.025996 | 0 | 8.753091 | 0
2018-04-01 17:23 | 80112.95854 | 2400.0014 | 3 | 9 | 4.400101 | 1.487494 | 2.07685 | 0 | 8.976852 | 0
2018-04-01 17:25 | 80232.95844 | 2520.0013 | 3 | 9 | 4.400082 | 1.413262 | 2.125169 | 0 | 9.189458 | 0
2018-04-01 17:27 | 80352.95814 | 2640.001 | 3 | 9 | 4.400109 | 1.344312 | 2.171101 | 0 | 9.391562 | 0
2018-04-01 17:29 | 80472.95904 | 2760.0019 | 3 | 9 | 4.40009 | 1.276641 | 2.214761 | 0 | 9.583672 | 0
2018-04-01 17:31 | 80592.95884 | 2880.0017 | 3 | 9 | 4.400103 | 1.210537 | 2.256198 | 0 | 9.765999 | 0
2018-04-01 17:33 | 80712.95884 | 3000.0017 | 3 | 9 | 4.400018 | 1.145349 | 2.295449 | 0 | 9.938704 | 0
2018-04-01 17:35 | 80832.95884 | 3120.0017 | 3 | 9 | 4.400098 | 1.08448 | 2.332597 | 0 | 10.10216 | 0
2018-04-01 17:37 | 80952.95804 | 3240.0009 | 3 | 9 | 4.400058 | 1.024803 | 2.367733 | 0 | 10.25676 | 0
2018-04-01 17:39 | 81072.95864 | 3360.0015 | 3 | 9 | 4.400048 | 0.9678793 | 2.400938 | 0 | 10.40286 | 0
2018-04-01 17:41 | 81192.95924 | 3480.0021 | 3 | 9 | 4.400084 | 0.913806 | 2.432296 | 0 | 10.54084 | 0
2018-04-01 17:43 | 81312.95744 | 3600.0003 | 3 | 9 | 4.400067 | 0.86339 | 2.461902 | 0 | 10.67111 | 0
2018-04-01 17:45 | 81432.95804 | 3720.0009 | 3 | 9 | 4.400106 | 0.8157644 | 2.489863 | 0 | 10.79414 | 0
2018-04-01 17:47 | 81552.95954 | 3840.0024 | 3 | 9 | 4.400125 | 0.7704687 | 2.516273 | 0 | 10.91035 | 0
2018-04-01 17:49 | 81672.95784 | 3960.0007 | 3 | 9 | 4.400069 | 0.7259045 | 2.541205 | 0 | 11.02005 | 0
2018-04-01 17:51 | 81792.95864 | 4080.0015 | 3 | 9 | 4.400062 | 0.6855764 | 2.564711 | 0 | 11.12347 | 0
2018-04-01 17:53 | 81898.99494 | 4186.0378 | 3 | 9 | 4.400109 | 0.6519938 | 2.584395 | 0 | 11.21008 | 0
2018-04-01 17:55 | 82019.04 | 120.001 | 4 | 9 | 4.290273 | 0 | 2.584395 | 0 | 11.21008 | 0
2018-04-01 17:57 | 82139.04 | 240.0011 | 4 | 9 | 4.278564 | 0 | 2.584395 | 0 | 11.21008 | 0
2018-04-01 17:58 | 82199.04 | 300.0038 | 4 | 9 | 4.275368 | 0 | 2.584395 | 0 | 11.21008 | 0
2018-04-01 18:00 | 82319.13 | 120.0007 | 5 | 9 | 3.938149 | -2.281961 | 2.584395 | 0.07605669 | 11.21008 | 0.3030189
2018-04-01 18:02 | 82439.13 | 240.0008 | 5 | 9 | 3.893943 | -2.282074 | 2.584395 | 0.152125 | 11.21008 | 0.6008069
2018-04-01 18:04 | 82559.13 | 360.0002 | 5 | 9 | 3.857673 | -2.281908 | 2.584395 | 0.2281821 | 11.21008 | 0.8955663
2018-04-01 18:06 | 82679.13 | 480.0011 | 5 | 9 | 3.823748 | -2.282059 | 2.584395 | 0.3042541 | 11.21008 | 1.187725
2018-04-01 18:08 | 82799.13 | 600.0001 | 5 | 9 | 3.79123 | -2.282049 | 2.584395 | 0.3803139 | 11.21008 | 1.477314
2018-04-01 18:10 | 82919.13 | 720.0003 | 5 | 9 | 3.759464 | -2.281987 | 2.584395 | 0.4563801 | 11.21008 | 1.764485
2018-04-01 18:12 | 83039.13 | 840.0003 | 5 | 9 | 3.728475 | -2.281981 | 2.584395 | 0.5324412 | 11.21008 | 2.049248
2018-04-01 18:14 | 83159.13 | 960.0001 | 5 | 9 | 3.699208 | -2.281984 | 2.584395 | 0.608508 | 11.21008 | 2.331735
2018-04-01 18:16 | 83279.13 | 1080.001 | 5 | 9 | 3.672044 | -2.282013 | 2.584395 | 0.684567 | 11.21008 | 2.612042
2018-04-01 18:18 | 83399.13 | 1200.0001 | 5 | 9 | 3.647233 | -2.282041 | 2.584395 | 0.7606235 | 11.21008 | 2.890369
2018-04-01 18:20 | 83519.13 | 1320.0003 | 5 | 9 | 3.624235 | -2.282007 | 2.584395 | 0.8366923 | 11.21008 | 3.166929
2018-04-01 18:22 | 83639.13 | 1440.0015 | 5 | 9 | 3.602454 | -2.281987 | 2.584395 | 0.9127551 | 11.21008 | 3.441765
2018-04-01 18:24 | 83759.13 | 1560.0008 | 5 | 9 | 3.58138 | -2.282039 | 2.584395 | 0.9888224 | 11.21008 | 3.714992
2018-04-01 18:26 | 83879.13 | 1680.0012 | 5 | 9 | 3.560919 | -2.281989 | 2.584395 | 1.064891 | 11.21008 | 3.986639
2018-04-01 18:28 | 83999.13 | 1800.0013 | 5 | 9 | 3.541573 | -2.281938 | 2.584395 | 1.140962 | 11.21008 | 4.256773
2018-04-01 18:30 | 84119.13 | 1920.0005 | 5 | 9 | 3.523158 | -2.281993 | 2.584395 | 1.217026 | 11.21008 | 4.525455
2018-04-01 18:32 | 84239.13 | 2040.0011 | 5 | 9 | 3.505384 | -2.281981 | 2.584395 | 1.293088 | 11.21008 | 4.792753
2018-04-01 18:34 | 84359.13 | 2160.0002 | 5 | 9 | 3.488652 | -2.282036 | 2.584395 | 1.369148 | 11.21008 | 5.058727
2018-04-01 18:36 | 84479.13 | 2280.0008 | 5 | 9 | 3.473227 | -2.282033 | 2.584395 | 1.44521 | 11.21008 | 5.323484
2018-04-01 18:38 | 84599.13 | 2400.0002 | 5 | 9 | 3.458476 | -2.281989 | 2.584395 | 1.521278 | 11.21008 | 5.587125
2018-04-01 18:40 | 84719.13 | 2520.001 | 5 | 9 | 3.44362 | -2.281923 | 2.584395 | 1.597345 | 11.21008 | 5.849638
2018-04-01 18:42 | 84839.13 | 2640.0011 | 5 | 9 | 3.428871 | -2.281984 | 2.584395 | 1.673413 | 11.21008 | 6.111024
2018-04-01 18:44 | 84959.13 | 2760.0015 | 5 | 9 | 3.414279 | -2.281982 | 2.584395 | 1.749469 | 11.21008 | 6.371259
2018-04-01 18:46 | 85079.13 | 2880.0009 | 5 | 9 | 3.398509 | -2.281966 | 2.584395 | 1.825533 | 11.21008 | 6.630368
2018-04-01 18:48 | 85199.13 | 3000.0001 | 5 | 9 | 3.381533 | -2.281935 | 2.584395 | 1.901603 | 11.21008 | 6.88826
2018-04-01 18:50 | 85319.13 | 3120.0009 | 5 | 9 | 3.363117 | -2.281911 | 2.584395 | 1.977657 | 11.21008 | 7.144749
2018-04-01 18:52 | 85439.13 | 3240.0016 | 5 | 9 | 3.342727 | -2.282007 | 2.584395 | 2.053731 | 11.21008 | 7.399833
2018-04-01 18:54 | 85559.13 | 3360.0002 | 5 | 9 | 3.318854 | -2.281984 | 2.584395 | 2.129787 | 11.21008 | 7.653185
2018-04-01 18:56 | 85679.13 | 3480.0011 | 5 | 9 | 3.291041 | -2.282016 | 2.584395 | 2.20585 | 11.21008 | 7.904597
2018-04-01 18:58 | 85799.13 | 3600.0012 | 5 | 9 | 3.258544 | -2.282021 | 2.584395 | 2.28192 | 11.21008 | 8.153744
2018-04-01 19:00 | 85919.13 | 3720.0013 | 5 | 9 | 3.219094 | -2.281938 | 2.584395 | 2.357977 | 11.21008 | 8.400132
2018-04-01 19:02 | 86039.13 | 3840.0007 | 5 | 9 | 3.168405 | -2.281993 | 2.584395 | 2.434047 | 11.21008 | 8.643168
2018-04-01 19:04 | 86159.13 | 3960.0009 | 5 | 9 | 3.098845 | -2.281928 | 2.584395 | 2.510117 | 11.21008 | 8.881688
2018-04-01 19:06 | 86275.45 | 4076.3248 | 5 | 9 | 2.999996 | -2.281908 | 2.584395 | 2.583839 | 11.21008 | 9.106774
2018-04-01 19:08 | 86395.49 | 120 | 6 | 9 | 3.588747 | 0 | 2.584395 | 2.583839 | 11.21008 | 9.106774
2018-04-01 19:10 | 86515.49 | 240.0013 | 6 | 9 | 3.623998 | 0 | 2.584395 | 2.583839 | 11.21008 | 9.106774
2018-04-01 19:11 | 86575.49 | 300.002 | 6 | 9 | 3.63328 | 0 | 2.584395 | 2.583839 | 11.21008 | 9.106774
2018-04-01 19:11 | 86575.5 | 0.0048 | 7 | 10 | 3.633439 | 0 | 0 | 0 | 0 | 0
2018-04-01 19:13 | 86695.58 | 120.0003 | 2 | 10 | 4.200213 | 3.891417 | 0.1441756 | 6.297e-09 | 0.6032991 | 2.288e-08
2018-04-01 19:15 | 86815.58 | 240.0005 | 2 | 10 | 4.200192 | 3.516399 | 0.2675005 | 6.297e-09 | 1.121288 | 2.288e-08
2018-04-01 19:17 | 86912.94 | 337.3611 | 2 | 10 | 4.200154 | 3.259998 | 0.3590009 | 6.297e-09 | 1.505607 | 2.288e-08
2018-04-01 19:19 | 87032.95 | 120.0005 | 3 | 10 | 4.224959 | 3.259867 | 0.467283 | 6.297e-09 | 1.961695 | 2.288e-08
2018-04-01 19:21 | 87152.95 | 240.001 | 3 | 10 | 4.248108 | 3.260155 | 0.57595 | 6.297e-09 | 2.422072 | 2.288e-08
2018-04-01 19:23 | 87272.95 | 360.0021 | 3 | 10 | 4.271655 | 3.260021 | 0.6846236 | 6.297e-09 | 2.884996 | 2.288e-08
2018-04-01 19:25 | 87392.95 | 480.0003 | 3 | 10 | 4.29733 | 3.260122 | 0.7932711 | 6.297e-09 | 3.350471 | 2.288e-08
2018-04-01 19:27 | 87512.95 | 600.0011 | 3 | 10 | 4.325124 | 3.260143 | 0.9019396 | 6.297e-09 | 3.818952 | 2.288e-08
2018-04-01 19:29 | 87632.95 | 720.0005 | 3 | 10 | 4.354079 | 3.260139 | 1.010613 | 6.297e-09 | 4.29054 | 2.288e-08
2018-04-01 19:31 | 87752.95 | 840.0013 | 3 | 10 | 4.385013 | 3.260204 | 1.119271 | 6.297e-09 | 4.7653 | 2.288e-08
2018-04-01 19:33 | 87872.95 | 960.0027 | 3 | 10 | 4.400128 | 3.096811 | 1.226389 | 6.297e-09 | 5.236253 | 2.288e-08
2018-04-01 19:35 | 87992.95 | 1080.0002 | 3 | 10 | 4.400137 | 2.850754 | 1.325404 | 6.297e-09 | 5.671934 | 2.288e-08
2018-04-01 19:37 | 88112.95 | 1200.0017 | 3 | 10 | 4.400115 | 2.637346 | 1.416775 | 6.297e-09 | 6.073979 | 2.288e-08
2018-04-01 19:39 | 88232.95 | 1320.0008 | 3 | 10 | 4.400177 | 2.455755 | 1.501565 | 6.297e-09 | 6.447069 | 2.288e-08
2018-04-01 19:41 | 88352.95 | 1440.0029 | 3 | 10 | 4.400133 | 2.297598 | 1.58071 | 6.297e-09 | 6.795318 | 2.288e-08
2018-04-01 19:43 | 88472.95 | 1560.0011 | 3 | 10 | 4.400148 | 2.163204 | 1.654993 | 6.297e-09 | 7.12217 | 2.288e-08
2018-04-01 19:45 | 88592.95 | 1680.0008 | 3 | 10 | 4.400165 | 2.041713 | 1.72499 | 6.297e-09 | 7.430165 | 2.288e-08
2018-04-01 19:47 | 88712.95 | 1800.0014 | 3 | 10 | 4.400122 | 1.931264 | 1.791143 | 6.297e-09 | 7.721245 | 2.288e-08
2018-04-01 19:49 | 88832.95 | 1920.002 | 3 | 10 | 4.400098 | 1.829391 | 1.85379 | 6.297e-09 | 7.996898 | 2.288e-08
2018-04-01 19:51 | 88952.95 | 2040.0019 | 3 | 10 | 4.400013 | 1.735341 | 1.913186 | 6.297e-09 | 8.258245 | 2.288e-08
2018-04-01 19:53 | 89072.95 | 2160.0001 | 3 | 10 | 4.400054 | 1.648264 | 1.96958 | 6.297e-09 | 8.506387 | 2.288e-08
2018-04-01 19:55 | 89192.95 | 2280.0007 | 3 | 10 | 4.400073 | 1.567329 | 2.023162 | 6.297e-09 | 8.74215 | 2.288e-08
2018-04-01 19:57 | 89312.95 | 2400.0012 | 3 | 10 | 4.400002 | 1.490021 | 2.074108 | 6.297e-09 | 8.966317 | 2.288e-08
2018-04-01 19:59 | 89432.95 | 2520.0001 | 3 | 10 | 4.400117 | 1.416842 | 2.122543 | 6.297e-09 | 9.179438 | 2.288e-08
2018-04-01 20:01 | 89552.95 | 2640.0006 | 3 | 10 | 4.400063 | 1.344877 | 2.168566 | 6.297e-09 | 9.38194 | 2.288e-08
2018-04-01 20:03 | 89672.95 | 2760.002 | 3 | 10 | 4.40005 | 1.274772 | 2.212223 | 6.297e-09 | 9.574034 | 2.288e-08
2018-04-01 20:05 | 89792.95 | 2880.0011 | 3 | 10 | 4.400131 | 1.207672 | 2.25358 | 6.297e-09 | 9.756008 | 2.288e-08
2018-04-01 20:07 | 89912.95 | 3000.0009 | 3 | 10 | 4.40003 | 1.142538 | 2.292736 | 6.297e-09 | 9.928298 | 2.288e-08
2018-04-01 20:09 | 90032.95 | 3120.0008 | 3 | 10 | 4.400122 | 1.082209 | 2.329797 | 6.297e-09 | 10.09137 | 2.288e-08
2018-04-01 20:11 | 90152.95 | 3240.003 | 3 | 10 | 4.400115 | 1.024338 | 2.364882 | 6.297e-09 | 10.24575 | 2.288e-08
2018-04-01 20:13 | 90272.95 | 3360.0021 | 3 | 10 | 4.400035 | 0.9696817 | 2.398105 | 6.297e-09 | 10.39193 | 2.288e-08
2018-04-01 20:15 | 90392.95 | 3480.0011 | 3 | 10 | 4.400018 | 0.9163456 | 2.429549 | 6.297e-09 | 10.53028 | 2.288e-08
2018-04-01 20:17 | 90512.95 | 3600.001 | 3 | 10 | 4.400031 | 0.8651419 | 2.459252 | 6.297e-09 | 10.66098 | 2.288e-08
2018-04-01 20:19 | 90632.95 | 3720.0014 | 3 | 10 | 4.400114 | 0.8180361 | 2.487287 | 6.297e-09 | 10.78434 | 2.288e-08
2018-04-01 20:21 | 90752.95 | 3840.0006 | 3 | 10 | 4.400099 | 0.7723885 | 2.513761 | 6.297e-09 | 10.90082 | 2.288e-08
2018-04-01 20:23 | 90872.95 | 3960.0011 | 3 | 10 | 4.399994 | 0.7290182 | 2.538781 | 6.297e-09 | 11.01091 | 2.288e-08
2018-04-01 20:25 | 90992.95 | 4080.0017 | 3 | 10 | 4.4 | 0.6887903 | 2.562411 | 6.297e-09 | 11.11488 | 2.288e-08
2018-04-01 20:27 | 91107.46 | 4194.5067 | 3 | 10 | 4.400058 | 0.6519995 | 2.58372 | 6.297e-09 | 11.20865 | 2.288e-08
2018-04-01 20:29 | 91227.5 | 120.0001 | 4 | 10 | 4.290277 | 0 | 2.58372 | 6.297e-09 | 11.20865 | 2.288e-08
2018-04-01 20:31 | 91347.5 | 240.0015 | 4 | 10 | 4.278529 | 0 | 2.58372 | 6.297e-09 | 11.20865 | 2.288e-08
2018-04-01 20:32 | 91407.5 | 300.0035 | 4 | 10 | 4.275362 | 0 | 2.58372 | 6.297e-09 | 11.20865 | 2.288e-08
2018-04-01 20:34 | 91527.59 | 120.0011 | 5 | 10 | 3.937465 | -2.281991 | 2.58372 | 0.07606042 | 11.20865 | 0.3029789
2018-04-01 20:36 | 91647.59 | 240.0024 | 5 | 10 | 3.893488 | -2.28198 | 2.58372 | 0.1521263 | 11.20865 | 0.6007098
2018-04-01 20:38 | 91767.59 | 360.0006 | 5 | 10 | 3.857077 | -2.282027 | 2.58372 | 0.2281881 | 11.20865 | 0.8954529
2018-04-01 20:40 | 91887.59 | 480.0005 | 5 | 10 | 3.823082 | -2.281949 | 2.58372 | 0.3042464 | 11.20865 | 1.187509
2018-04-01 20:42 | 92007.59 | 600.0001 | 5 | 10 | 3.790566 | -2.281908 | 2.58372 | 0.3803069 | 11.20865 | 1.477054
2018-04-01 20:44 | 92127.59 | 720.0006 | 5 | 10 | 3.759078 | -2.281917 | 2.58372 | 0.4563766 | 11.20865 | 1.764199
2018-04-01 20:46 | 92247.59 | 840.0003 | 5 | 10 | 3.728349 | -2.281961 | 2.58372 | 0.5324341 | 11.20865 | 2.048928
2018-04-01 20:48 | 92367.59 | 960.0008 | 5 | 10 | 3.699234 | -2.281989 | 2.58372 | 0.6084926 | 11.20865 | 2.331382
2018-04-01 20:50 | 92487.59 | 1080.0015 | 5 | 10 | 3.672345 | -2.281968 | 2.58372 | 0.6845639 | 11.20865 | 2.611748
2018-04-01 20:52 | 92607.59 | 1200.0005 | 5 | 10 | 3.647609 | -2.28187 | 2.58372 | 0.7606179 | 11.20865 | 2.890095
2018-04-01 20:54 | 92727.59 | 1320.0002 | 5 | 10 | 3.624193 | -2.281955 | 2.58372 | 0.8366876 | 11.20865 | 3.16667
2018-04-01 20:56 | 92847.59 | 1440.0007 | 5 | 10 | 3.602055 | -2.282084 | 2.58372 | 0.9127466 | 11.20865 | 3.441473
2018-04-01 20:58 | 92967.59 | 1560.0001 | 5 | 10 | 3.581069 | -2.281941 | 2.58372 | 0.9888152 | 11.20865 | 3.71467
2018-04-01 21:00 | 93087.59 | 1680.0002 | 5 | 10 | 3.560992 | -2.281923 | 2.58372 | 1.064878 | 11.20865 | 3.986287
2018-04-01 21:02 | 93207.59 | 1800.0007 | 5 | 10 | 3.54146 | -2.281989 | 2.58372 | 1.140943 | 11.20865 | 4.256407
2018-04-01 21:04 | 93327.59 | 1920.0012 | 5 | 10 | 3.523348 | -2.281958 | 2.58372 | 1.217001 | 11.20865 | 4.525064
2018-04-01 21:06 | 93447.59 | 2040.0011 | 5 | 10 | 3.50637 | -2.281953 | 2.58372 | 1.293071 | 11.20865 | 4.792431
2018-04-01 21:08 | 93567.59 | 2160 | 5 | 10 | 3.49018 | -2.281946 | 2.58372 | 1.36913 | 11.20865 | 5.058501
2018-04-01 21:10 | 93687.59 | 2280.0006 | 5 | 10 | 3.474359 | -2.281996 | 2.58372 | 1.445199 | 11.20865 | 5.323394
2018-04-01 21:12 | 93807.59 | 2400.0004 | 5 | 10 | 3.458963 | -2.28191 | 2.58372 | 1.52126 | 11.20865 | 5.587069
2018-04-01 21:14 | 93927.59 | 2520.0008 | 5 | 10 | 3.44404 | -2.28189 | 2.58372 | 1.597324 | 11.20865 | 5.849602
2018-04-01 21:16 | 94047.59 | 2640.0006 | 5 | 10 | 3.429019 | -2.281962 | 2.58372 | 1.673378 | 11.20865 | 6.11096
2018-04-01 21:18 | 94167.59 | 2760.0012 | 5 | 10 | 3.41396 | -2.281895 | 2.58372 | 1.749453 | 11.20865 | 6.371253
2018-04-01 21:20 | 94287.59 | 2880.0008 | 5 | 10 | 3.398173 | -2.281986 | 2.58372 | 1.82551 | 11.20865 | 6.630312
2018-04-01 21:22 | 94407.59 | 3000.0015 | 5 | 10 | 3.381113 | -2.282006 | 2.58372 | 1.901577 | 11.20865 | 6.888153
2018-04-01 21:24 | 94527.59 | 3120.0012 | 5 | 10 | 3.363133 | -2.281982 | 2.58372 | 1.977639 | 11.20865 | 7.144657
2018-04-01 21:26 | 94647.59 | 3240.0008 | 5 | 10 | 3.342994 | -2.281958 | 2.58372 | 2.053705 | 11.20865 | 7.399725
2018-04-01 21:28 | 94767.59 | 3360.0015 | 5 | 10 | 3.319823 | -2.282 | 2.58372 | 2.129768 | 11.20865 | 7.653143
2018-04-01 21:30 | 94887.59 | 3480.0004 | 5 | 10 | 3.293066 | -2.281989 | 2.58372 | 2.205824 | 11.20865 | 7.904646
2018-04-01 21:32 | 95007.59 | 3600.0002 | 5 | 10 | 3.261199 | -2.281986 | 2.58372 | 2.281895 | 11.20865 | 8.153984
2018-04-01 21:34 | 95127.59 | 3720.0015 | 5 | 10 | 3.22196 | -2.281984 | 2.58372 | 2.357968 | 11.20865 | 8.400632
2018-04-01 21:36 | 95247.59 | 3840.0004 | 5 | 10 | 3.171793 | -2.281984 | 2.58372 | 2.434024 | 11.20865 | 8.643864
2018-04-01 21:38 | 95367.59 | 3960.0011 | 5 | 10 | 3.103384 | -2.28198 | 2.58372 | 2.510086 | 11.20865 | 8.882663
2018-04-01 21:40 | 95487.59 | 4080.0007 | 5 | 10 | 3.001182 | -2.281918 | 2.58372 | 2.586147 | 11.20865 | 9.115125
2018-04-01 21:40 | 95488.67 | 4081.0816 | 5 | 10 | 2.999995 | -2.282021 | 2.58372 | 2.586837 | 11.20865 | 9.117196
2018-04-01 21:42 | 95608.71 | 119.9999 | 6 | 10 | 3.586023 | 0 | 2.58372 | 2.586846 | 11.20865 | 9.117223
2018-04-01 21:44 | 95728.71 | 240.0012 | 6 | 10 | 3.621399 | 0 | 2.58372 | 2.586846 | 11.20865 | 9.117223
2018-04-01 21:45 | 95788.71 | 300.0001 | 6 | 10 | 3.630753 | 0 | 2.58372 | 2.586846 | 11.20865 | 9.117223
2018-04-01 21:45 | 95788.72 | 0.0027 | 7 | 11 | 3.630768 | 0 | 0 | 0 | 0 | 0
2018-04-01 21:47 | 95908.79 | 120.0006 | 2 | 11 | 4.200242 | 3.894825 | 0.1443161 | 3.328e-09 | 0.6038169 | 1.2082e-08
2018-04-01 21:49 | 96028.79 | 240.0013 | 2 | 11 | 4.200253 | 3.521214 | 0.2677321 | 3.328e-09 | 1.122188 | 1.2082e-08
2018-04-01 21:50 | 96129.14 | 340.343 | 2 | 11 | 4.200167 | 3.259996 | 0.3620754 | 3.328e-09 | 1.518448 | 1.2082e-08
2018-04-01 21:52 | 96249.15 | 120.0002 | 3 | 11 | 4.224303 | 3.260136 | 0.4703795 | 3.328e-09 | 1.974598 | 1.2082e-08
2018-04-01 21:54 | 96369.16 | 240.0008 | 3 | 11 | 4.247025 | 3.259871 | 0.579049 | 3.328e-09 | 2.434894 | 1.2082e-08
2018-04-01 21:56 | 96489.16 | 360.0005 | 3 | 11 | 4.27083 | 3.260113 | 0.6876987 | 3.328e-09 | 2.897601 | 1.2082e-08
2018-04-01 21:58 | 96609.16 | 480.0004 | 3 | 11 | 4.296847 | 3.260153 | 0.7963749 | 3.328e-09 | 3.363137 | 1.2082e-08
2018-04-01 22:00 | 96729.16 | 600.0017 | 3 | 11 | 4.324864 | 3.260122 | 0.9050254 | 3.328e-09 | 3.831496 | 1.2082e-08
2018-04-01 22:02 | 96849.16 | 720.0007 | 3 | 11 | 4.354054 | 3.260191 | 1.013706 | 3.328e-09 | 4.303097 | 1.2082e-08
2018-04-01 22:04 | 96969.16 | 840.0014 | 3 | 11 | 4.384885 | 3.260139 | 1.122366 | 3.328e-09 | 4.777868 | 1.2082e-08
2018-04-01 22:06 | 97089.16 | 960.0005 | 3 | 11 | 4.400148 | 3.09758 | 1.229503 | 3.328e-09 | 5.248895 | 1.2082e-08
2018-04-01 22:08 | 97209.16 | 1080.0017 | 3 | 11 | 4.400183 | 2.850666 | 1.328533 | 3.328e-09 | 5.684643 | 1.2082e-08
2018-04-01 22:10 | 97329.16 | 1200.0013 | 3 | 11 | 4.400129 | 2.635504 | 1.419874 | 3.328e-09 | 6.086557 | 1.2082e-08
2018-04-01 22:12 | 97449.16 | 1320.0004 | 3 | 11 | 4.400148 | 2.454376 | 1.504616 | 3.328e-09 | 6.459435 | 1.2082e-08
2018-04-01 22:14 | 97569.16 | 1440.001 | 3 | 11 | 4.400069 | 2.298527 | 1.583766 | 3.328e-09 | 6.807703 | 1.2082e-08
2018-04-01 22:16 | 97689.16 | 1560.0026 | 3 | 11 | 4.40007 | 2.161818 | 1.658085 | 3.328e-09 | 7.134718 | 1.2082e-08
2018-04-01 22:18 | 97809.16 | 1680.0006 | 3 | 11 | 4.400058 | 2.039477 | 1.728084 | 3.328e-09 | 7.442723 | 1.2082e-08
2018-04-01 22:20 | 97929.16 | 1800.0007 | 3 | 11 | 4.400092 | 1.931528 | 1.794231 | 3.328e-09 | 7.733774 | 1.2082e-08
2018-04-01 22:22 | 98049.16 | 1920.0028 | 3 | 11 | 4.400143 | 1.834341 | 1.856961 | 3.328e-09 | 8.009791 | 1.2082e-08
2018-04-01 22:24 | 98169.16 | 2040.0011 | 3 | 11 | 4.400127 | 1.741338 | 1.916523 | 3.328e-09 | 8.271869 | 1.2082e-08
2018-04-01 22:26 | 98289.16 | 2160.0007 | 3 | 11 | 4.400111 | 1.652841 | 1.973056 | 3.328e-09 | 8.52062 | 1.2082e-08
2018-04-01 22:28 | 98409.16 | 2280.0031 | 3 | 11 | 4.400027 | 1.566391 | 2.026703 | 3.328e-09 | 8.75667 | 1.2082e-08
2018-04-01 22:30 | 98529.16 | 2400.0019 | 3 | 11 | 4.400057 | 1.486641 | 2.077582 | 3.328e-09 | 8.980544 | 1.2082e-08
2018-04-01 22:32 | 98649.16 | 2520.0011 | 3 | 11 | 4.40007 | 1.410828 | 2.125855 | 3.328e-09 | 9.192951 | 1.2082e-08
2018-04-01 22:34 | 98769.16 | 2640.0016 | 3 | 11 | 4.400002 | 1.337622 | 2.17167 | 3.328e-09 | 9.394541 | 1.2082e-08
2018-04-01 22:36 | 98889.16 | 2760.0015 | 3 | 11 | 4.400033 | 1.268921 | 2.215115 | 3.328e-09 | 9.585701 | 1.2082e-08
2018-04-01 22:38 | 99009.16 | 2880.0021 | 3 | 11 | 4.400148 | 1.203901 | 2.25631 | 3.328e-09 | 9.766961 | 1.2082e-08
2018-04-01 22:40 | 99129.16 | 3000.0019 | 3 | 11 | 4.400093 | 1.142112 | 2.295376 | 3.328e-09 | 9.938856 | 1.2082e-08
2018-04-01 22:42 | 99249.16 | 3120.0009 | 3 | 11 | 4.400042 | 1.08197 | 2.33244 | 3.328e-09 | 10.10194 | 1.2082e-08
2018-04-01 22:44 | 99369.16 | 3240.0016 | 3 | 11 | 4.400108 | 1.024655 | 2.367537 | 3.328e-09 | 10.25637 | 1.2082e-08
2018-04-01 22:46 | 99489.16 | 3360.0004 | 3 | 11 | 4.400051 | 0.9694424 | 2.400751 | 3.328e-09 | 10.40251 | 1.2082e-08
2018-04-01 22:48 | 99609.16 | 3480.0021 | 3 | 11 | 4.400024 | 0.9169321 | 2.432185 | 3.328e-09 | 10.54082 | 1.2082e-08
2018-04-01 22:50 | 99729.16 | 3600.0005 | 3 | 11 | 4.400049 | 0.867281 | 2.461928 | 3.328e-09 | 10.67169 | 1.2082e-08
2018-04-01 22:52 | 99849.16 | 3720.0005 | 3 | 11 | 4.400121 | 0.8197126 | 2.490031 | 3.328e-09 | 10.79535 | 1.2082e-08
2018-04-01 22:54 | 99969.16 | 3840.0014 | 3 | 11 | 4.400076 | 0.773181 | 2.516568 | 3.328e-09 | 10.91211 | 1.2082e-08
2018-04-01 22:56 | 100089.2 | 3960.0006 | 3 | 11 | 4.400045 | 0.7280836 | 2.541579 | 3.328e-09 | 11.02216 | 1.2082e-08
2018-04-01 22:58 | 100209.2 | 4080.0021 | 3 | 11 | 4.400032 | 0.6863079 | 2.565147 | 3.328e-09 | 11.12586 | 1.2082e-08
2018-04-01 23:00 | 100316.6 | 4187.4508 | 3 | 11 | 4.400031 | 0.6519995 | 2.585117 | 3.328e-09 | 11.21373 | 1.2082e-08
2018-04-01 23:02 | 100436.7 | 120.0016 | 4 | 11 | 4.289862 | 0 | 2.585117 | 3.328e-09 | 11.21373 | 1.2082e-08
2018-04-01 23:04 | 100556.7 | 240.001 | 4 | 11 | 4.278136 | 0 | 2.585117 | 3.328e-09 | 11.21373 | 1.2082e-08
2018-04-01 23:05 | 100616.7 | 300.0031 | 4 | 11 | 4.274904 | 0 | 2.585117 | 3.328e-09 | 11.21373 | 1.2082e-08
2018-04-01 23:07 | 100736.7 | 120.0007 | 5 | 11 | 3.936486 | -2.282027 | 2.585117 | 0.07606054 | 11.21373 | 0.3029083
2018-04-01 23:09 | 100856.7 | 240.0004 | 5 | 11 | 3.892454 | -2.282007 | 2.585117 | 0.1521125 | 11.21373 | 0.6005122
2018-04-01 23:11 | 100976.7 | 360.0007 | 5 | 11 | 3.856184 | -2.281942 | 2.585117 | 0.2281864 | 11.21373 | 0.8952274
2018-04-01 23:13 | 101096.7 | 480.001 | 5 | 11 | 3.822106 | -2.282045 | 2.585117 | 0.3042512 | 11.21373 | 1.187239
2018-04-01 23:15 | 101216.7 | 600.0006 | 5 | 11 | 3.789927 | -2.282052 | 2.585117 | 0.3803166 | 11.21373 | 1.476735
2018-04-01 23:17 | 101336.7 | 720.0001 | 5 | 11 | 3.758283 | -2.282022 | 2.585117 | 0.4563803 | 11.21373 | 1.763804
2018-04-01 23:19 | 101456.7 | 840.0011 | 5 | 11 | 3.727414 | -2.282024 | 2.585117 | 0.5324415 | 11.21373 | 2.048482
2018-04-01 23:21 | 101576.7 | 960.0015 | 5 | 11 | 3.698311 | -2.281949 | 2.585117 | 0.6084955 | 11.21373 | 2.330851
2018-04-01 23:23 | 101696.7 | 1080.0009 | 5 | 11 | 3.671134 | -2.281875 | 2.585117 | 0.6845647 | 11.21373 | 2.611131
2018-04-01 23:25 | 101816.7 | 1200.0004 | 5 | 11 | 3.646047 | -2.281986 | 2.585117 | 0.7606222 | 11.21373 | 2.889381
2018-04-01 23:27 | 101936.7 | 1320.0007 | 5 | 11 | 3.622501 | -2.281953 | 2.585117 | 0.836688 | 11.21373 | 3.165815
2018-04-01 23:29 | 102056.7 | 1440.0011 | 5 | 11 | 3.60076 | -2.282002 | 2.585117 | 0.9127597 | 11.21373 | 3.440544
2018-04-01 23:31 | 102176.7 | 1560.0008 | 5 | 11 | 3.580266 | -2.282002 | 2.585117 | 0.9888112 | 11.21373 | 3.713599
2018-04-01 23:33 | 102296.7 | 1680.0012 | 5 | 11 | 3.560743 | -2.281976 | 2.585117 | 1.064885 | 11.21373 | 3.985215
2018-04-01 23:35 | 102416.7 | 1800.001 | 5 | 11 | 3.541764 | -2.282054 | 2.585117 | 1.14095 | 11.21373 | 4.255335
2018-04-01 23:37 | 102536.7 | 1920.0013 | 5 | 11 | 3.523483 | -2.282007 | 2.585117 | 1.217018 | 11.21373 | 4.524046
2018-04-01 23:39 | 102656.7 | 2040 | 5 | 11 | 3.506324 | -2.282038 | 2.585117 | 1.293072 | 11.21373 | 4.791366
2018-04-01 23:41 | 102776.7 | 2160.0009 | 5 | 11 | 3.489828 | -2.281987 | 2.585117 | 1.369138 | 11.21373 | 5.057447
2018-04-01 23:43 | 102896.7 | 2280.0012 | 5 | 11 | 3.473795 | -2.281984 | 2.585117 | 1.445198 | 11.21373 | 5.322272
2018-04-01 23:45 | 103016.7 | 2400.0014 | 5 | 11 | 3.458148 | -2.281998 | 2.585117 | 1.521275 | 11.21373 | 5.58595
2018-04-01 23:47 | 103136.7 | 2520.0008 | 5 | 11 | 3.443313 | -2.281987 | 2.585117 | 1.597327 | 11.21373 | 5.848381
2018-04-01 23:49 | 103256.7 | 2640.0011 | 5 | 11 | 3.428248 | -2.282043 | 2.585117 | 1.673391 | 11.21373 | 6.10972
2018-04-01 23:51 | 103376.7 | 2760.0005 | 5 | 11 | 3.413209 | -2.281978 | 2.585117 | 1.749467 | 11.21373 | 6.369954
2018-04-01 23:53 | 103496.7 | 2880.0015 | 5 | 11 | 3.397736 | -2.28202 | 2.585117 | 1.825527 | 11.21373 | 6.628981
2018-04-01 23:55 | 103616.7 | 3000.0017 | 5 | 11 | 3.381229 | -2.281949 | 2.585117 | 1.901597 | 11.21373 | 6.886829
2018-04-01 23:57 | 103736.7 | 3120.0011 | 5 | 11 | 3.36291 | -2.281956 | 2.585117 | 1.977651 | 11.21373 | 7.143305
2018-04-01 23:59 | 103856.7 | 3240.0012 | 5 | 11 | 3.342537 | -2.282009 | 2.585117 | 2.053715 | 11.21373 | 7.398341
2018-04-02 00:01 | 103976.7 | 3360.0013 | 5 | 11 | 3.31957 | -2.281941 | 2.585117 | 2.129784 | 11.21373 | 7.651754
2018-04-02 00:03 | 104096.7 | 3480.0016 | 5 | 11 | 3.292919 | -2.281941 | 2.585117 | 2.205852 | 11.21373 | 7.903275
2018-04-02 00:05 | 104216.7 | 3600.001 | 5 | 11 | 3.260773 | -2.28198 | 2.585117 | 2.281906 | 11.21373 | 8.15254
2018-04-02 00:07 | 104336.7 | 3720.0004 | 5 | 11 | 3.220924 | -2.281966 | 2.585117 | 2.357981 | 11.21373 | 8.399147
2018-04-02 00:09 | 104456.7 | 3840.0007 | 5 | 11 | 3.168806 | -2.282007 | 2.585117 | 2.434043 | 11.21373 | 8.642245
2018-04-02 00:11 | 104576.7 | 3960.0001 | 5 | 11 | 3.098997 | -2.281946 | 2.585117 | 2.510108 | 11.21373 | 8.880772
2018-04-02 00:13 | 104692.5 | 4075.8105 | 5 | 11 | 2.999998 | -2.28189 | 2.585117 | 2.583515 | 11.21373 | 9.10489
2018-04-02 00:15 | 104812.6 | 120.0005 | 6 | 11 | 3.586234 | 0 | 2.585117 | 2.583515 | 11.21373 | 9.10489
2018-04-02 00:17 | 104932.6 | 240.0016 | 6 | 11 | 3.621768 | 0 | 2.585117 | 2.583515 | 11.21373 | 9.10489
2018-04-02 00:18 | 104992.6 | 300.0016 | 6 | 11 | 3.631171 | 0 | 2.585117 | 2.583515 | 11.21373 | 9.10489
2018-04-02 00:18 | 104992.6 | 0.0048 | 7 | 12 | 3.631279 | 0 | 0 | 0 | 0 | 0
2018-04-02 00:20 | 105112.7 | 120.0016 | 2 | 12 | 4.200186 | 3.886278 | 0.1441029 | 0 | 0.6029506 | 0
2018-04-02 00:22 | 105232.7 | 240.0016 | 2 | 12 | 4.200208 | 3.515059 | 0.26729 | 0 | 1.120361 | 0
2018-04-02 00:24 | 105330.4 | 337.7484 | 2 | 12 | 4.200155 | 3.259996 | 0.359141 | 0 | 1.506152 | 0
2018-04-02 00:26 | 105450.4 | 120.0003 | 3 | 12 | 4.224592 | 3.260178 | 0.46743 | 0 | 1.962255 | 0
2018-04-02 00:28 | 105570.4 | 240.0004 | 3 | 12 | 4.247443 | 3.259964 | 0.5760904 | 0 | 2.422541 | 0
2018-04-02 00:30 | 105690.4 | 360.0008 | 3 | 12 | 4.271215 | 3.260157 | 0.6847647 | 0 | 2.885401 | 0
2018-04-02 00:32 | 105810.4 | 480.0009 | 3 | 12 | 4.297277 | 3.259718 | 0.7934253 | 0 | 3.350908 | 0
2018-04-02 00:34 | 105930.4 | 600.0003 | 3 | 12 | 4.325564 | 3.260118 | 0.9020927 | 0 | 3.819413 | 0
2018-04-02 00:36 | 106050.4 | 720.0006 | 3 | 12 | 4.355421 | 3.260101 | 1.010763 | 0 | 4.291083 | 0
2018-04-02 00:38 | 106170.4 | 840.0009 | 3 | 12 | 4.386379 | 3.260132 | 1.119421 | 0 | 4.766011 | 0
2018-04-02 00:40 | 106290.4 | 960.0005 | 3 | 12 | 4.400153 | 3.086287 | 1.226319 | 0 | 5.236057 | 0
2018-04-02 00:42 | 106410.4 | 1080.0007 | 3 | 12 | 4.40019 | 2.84561 | 1.32508 | 0 | 5.670625 | 0
2018-04-02 00:44 | 106530.4 | 1200.0002 | 3 | 12 | 4.400106 | 2.636473 | 1.416354 | 0 | 6.072246 | 0
2018-04-02 00:46 | 106650.4 | 1320.0022 | 3 | 12 | 4.400142 | 2.456259 | 1.501169 | 0 | 6.445442 | 0
2018-04-02 00:48 | 106770.4 | 1440.0009 | 3 | 12 | 4.400074 | 2.299484 | 1.580378 | 0 | 6.793972 | 0
2018-04-02 00:50 | 106890.4 | 1560.001 | 3 | 12 | 4.400169 | 2.165846 | 1.654752 | 0 | 7.121229 | 0
2018-04-02 00:52 | 107010.4 | 1680.0012 | 3 | 12 | 4.40015 | 2.044252 | 1.724869 | 0 | 7.429748 | 0
2018-04-02 00:54 | 107130.4 | 1800.0023 | 3 | 12 | 4.400162 | 1.933826 | 1.791123 | 0 | 7.721272 | 0
2018-04-02 00:56 | 107250.4 | 1920.0002 | 3 | 12 | 4.400055 | 1.831068 | 1.853846 | 0 | 7.997261 | 0
2018-04-02 00:58 | 107370.4 | 2040.0021 | 3 | 12 | 4.400084 | 1.737043 | 1.9133 | 0 | 8.258867 | 0
2018-04-02 01:00 | 107490.4 | 2160.0007 | 3 | 12 | 4.400049 | 1.647717 | 1.969711 | 0 | 8.507078 | 0
2018-04-02 01:02 | 107610.4 | 2280.0021 | 3 | 12 | 4.400083 | 1.564761 | 2.023244 | 0 | 8.74263 | 0
2018-04-02 01:04 | 107730.4 | 2400.0003 | 3 | 12 | 4.40007 | 1.486744 | 2.074075 | 0 | 8.966287 | 0
2018-04-02 01:06 | 107850.4 | 2520.0029 | 3 | 12 | 4.400042 | 1.410729 | 2.122363 | 0 | 9.178762 | 0
2018-04-02 01:08 | 107970.4 | 2640.0014 | 3 | 12 | 4.400087 | 1.338797 | 2.16818 | 0 | 9.380359 | 0
2018-04-02 01:10 | 108090.4 | 2760.0001 | 3 | 12 | 4.400104 | 1.271591 | 2.211664 | 0 | 9.571694 | 0
2018-04-02 01:12 | 108210.4 | 2880.0002 | 3 | 12 | 4.400052 | 1.207099 | 2.252968 | 0 | 9.753431 | 0
2018-04-02 01:14 | 108330.4 | 3000.0006 | 3 | 12 | 4.400014 | 1.143194 | 2.292143 | 0 | 9.925806 | 0
2018-04-02 01:16 | 108450.4 | 3120.0016 | 3 | 12 | 4.400048 | 1.082758 | 2.329242 | 0 | 10.08904 | 0
2018-04-02 01:18 | 108570.4 | 3240.0019 | 3 | 12 | 4.40013 | 1.025366 | 2.364371 | 0 | 10.24361 | 0
2018-04-02 01:20 | 108690.4 | 3360.002 | 3 | 12 | 4.400031 | 0.9695549 | 2.397605 | 0 | 10.38984 | 0
2018-04-02 01:22 | 108810.4 | 3480.0005 | 3 | 12 | 4.400123 | 0.9165564 | 2.429025 | 0 | 10.5281 | 0
2018-04-02 01:24 | 108930.4 | 3600.0016 | 3 | 12 | 4.400104 | 0.8664875 | 2.458718 | 0 | 10.65875 | 0
2018-04-02 01:26 | 109050.4 | 3720.0025 | 3 | 12 | 4.400026 | 0.8180714 | 2.48678 | 0 | 10.78222 | 0
2018-04-02 01:28 | 109170.4 | 3840.0021 | 3 | 12 | 4.400048 | 0.772831 | 2.513282 | 0 | 10.89883 | 0
2018-04-02 01:30 | 109290.4 | 3960.0023 | 3 | 12 | 4.400071 | 0.7300034 | 2.538324 | 0 | 11.00902 | 0
2018-04-02 01:32 | 109410.4 | 4080.0004 | 3 | 12 | 4.400076 | 0.6902952 | 2.561992 | 0 | 11.11316 | 0
2018-04-02 01:34 | 109525.2 | 4194.7746 | 3 | 12 | 4.400025 | 0.6519842 | 2.583394 | 0 | 11.20733 | 0
2018-04-02 01:36 | 109645.3 | 120.0005 | 4 | 12 | 4.289834 | 0 | 2.583394 | 0 | 11.20733 | 0
2018-04-02 01:38 | 109765.3 | 240.0011 | 4 | 12 | 4.278104 | 0 | 2.583394 | 0 | 11.20733 | 0
2018-04-02 01:39 | 109825.3 | 300.0028 | 4 | 12 | 4.274889 | 0 | 2.583394 | 0 | 11.20733 | 0
2018-04-02 01:41 | 109945.3 | 120.0006 | 5 | 12 | 3.936762 | -2.282056 | 2.583394 | 0.07605978 | 11.20733 | 0.3029205
2018-04-02 01:43 | 110065.3 | 240.0002 | 5 | 12 | 3.892834 | -2.282034 | 2.583394 | 0.1521094 | 11.20733 | 0.6005399
2018-04-02 01:45 | 110185.3 | 360.0008 | 5 | 12 | 3.856194 | -2.282 | 2.583394 | 0.2281791 | 11.20733 | 0.8952516
2018-04-02 01:47 | 110305.3 | 480.0003 | 5 | 12 | 3.821988 | -2.282013 | 2.583394 | 0.3042482 | 11.20733 | 1.187274
2018-04-02 01:49 | 110425.3 | 600.0004 | 5 | 12 | 3.789773 | -2.281913 | 2.583394 | 0.3803107 | 11.20733 | 1.476748
2018-04-02 01:51 | 110545.3 | 720.0002 | 5 | 12 | 3.758404 | -2.281998 | 2.583394 | 0.4563773 | 11.20733 | 1.763827
2018-04-02 01:53 | 110665.3 | 840.001 | 5 | 12 | 3.727687 | -2.281899 | 2.583394 | 0.5324357 | 11.20733 | 2.048508
2018-04-02 01:55 | 110785.3 | 960.001 | 5 | 12 | 3.698466 | -2.282013 | 2.583394 | 0.6085037 | 11.20733 | 2.33094
2018-04-02 01:57 | 110905.3 | 1080.0008 | 5 | 12 | 3.67162 | -2.282041 | 2.583394 | 0.6845663 | 11.20733 | 2.611216
2018-04-02 01:59 | 111025.3 | 1200.0001 | 5 | 12 | 3.646974 | -2.281973 | 2.583394 | 0.7606289 | 11.20733 | 2.889537
2018-04-02 02:01 | 111145.3 | 1320.0009 | 5 | 12 | 3.624217 | -2.282004 | 2.583394 | 0.8367012 | 11.20733 | 3.166096
2018-04-02 02:03 | 111265.3 | 1440.0009 | 5 | 12 | 3.602392 | -2.281908 | 2.583394 | 0.9127677 | 11.20733 | 3.44094
2018-04-02 02:05 | 111385.3 | 1560.001 | 5 | 12 | 3.581748 | -2.282022 | 2.583394 | 0.9888225 | 11.20733 | 3.714129
2018-04-02 02:07 | 111505.3 | 1680.0003 | 5 | 12 | 3.561862 | -2.281971 | 2.583394 | 1.064896 | 11.20733 | 3.985849
2018-04-02 02:09 | 111625.3 | 1800.0004 | 5 | 12 | 3.542523 | -2.282007 | 2.583394 | 1.14095 | 11.20733 | 4.256
2018-04-02 02:11 | 111745.3 | 1920.0012 | 5 | 12 | 3.524177 | -2.281917 | 2.583394 | 1.217021 | 11.20733 | 4.524781
2018-04-02 02:13 | 111865.3 | 2040.0003 | 5 | 12 | 3.506432 | -2.282013 | 2.583394 | 1.293087 | 11.20733 | 4.792176
2018-04-02 02:15 | 111985.3 | 2160.0011 | 5 | 12 | 3.48968 | -2.281986 | 2.583394 | 1.369152 | 11.20733 | 5.058252
2018-04-02 02:17 | 112105.3 | 2280.0011 | 5 | 12 | 3.47386 | -2.281993 | 2.583394 | 1.445216 | 11.20733 | 5.323084
2018-04-02 02:19 | 112225.3 | 2400.0011 | 5 | 12 | 3.458704 | -2.281942 | 2.583394 | 1.521281 | 11.20733 | 5.586742
2018-04-02 02:21 | 112345.3 | 2520.001 | 5 | 12 | 3.443994 | -2.282001 | 2.583394 | 1.597346 | 11.20733 | 5.849265
2018-04-02 02:23 | 112465.3 | 2640.0002 | 5 | 12 | 3.429163 | -2.281919 | 2.583394 | 1.673399 | 11.20733 | 6.110631
2018-04-02 02:25 | 112585.3 | 2760.0009 | 5 | 12 | 3.414293 | -2.281981 | 2.583394 | 1.749464 | 11.20733 | 6.370902
2018-04-02 02:27 | 112705.3 | 2880.0001 | 5 | 12 | 3.398821 | -2.281906 | 2.583394 | 1.825537 | 11.20733 | 6.630058
2018-04-02 02:29 | 112825.3 | 3000.0009 | 5 | 12 | 3.382198 | -2.281996 | 2.583394 | 1.901602 | 11.20733 | 6.887973
2018-04-02 02:31 | 112945.3 | 3120.0008 | 5 | 12 | 3.363386 | -2.282002 | 2.583394 | 1.977667 | 11.20733 | 7.144536
2018-04-02 02:33 | 113065.3 | 3240.0007 | 5 | 12 | 3.342257 | -2.281964 | 2.583394 | 2.053733 | 11.20733 | 7.399584
2018-04-02 02:35 | 113185.3 | 3360.0005 | 5 | 12 | 3.3186 | -2.282061 | 2.583394 | 2.129786 | 11.20733 | 7.652893
2018-04-02 02:37 | 113305.3 | 3480.0005 | 5 | 12 | 3.291604 | -2.281951 | 2.583394 | 2.205856 | 11.20733 | 7.90434
2018-04-02 02:39 | 113425.3 | 3600.0005 | 5 | 12 | 3.259453 | -2.282096 | 2.583394 | 2.281929 | 11.20733 | 8.153562
2018-04-02 02:41 | 113545.3 | 3720.0005 | 5 | 12 | 3.219681 | -2.281953 | 2.583394 | 2.357984 | 11.20733 | 8.400005
2018-04-02 02:43 | 113665.3 | 3840.0004 | 5 | 12 | 3.168336 | -2.281973 | 2.583394 | 2.434052 | 11.20733 | 8.643046
2018-04-02 02:45 | 113785.3 | 3960.0002 | 5 | 12 | 3.099263 | -2.281901 | 2.583394 | 2.510121 | 11.20733 | 8.881583
2018-04-02 02:46 | 113900.8 | 4075.4584 | 5 | 12 | 2.999997 | -2.281998 | 2.583394 | 2.583303 | 11.20733 | 9.10503
2018-04-02 02:48 | 114020.8 | 120.0007 | 6 | 12 | 3.585496 | 0 | 2.583394 | 2.583312 | 11.20733 | 9.105054
2018-04-02 02:50 | 114140.8 | 240 | 6 | 12 | 3.621125 | 0 | 2.583394 | 2.583312 | 11.20733 | 9.105054
2018-04-02 02:51 | 114200.9 | 300.0034 | 6 | 12 | 3.630591 | 0 | 2.583394 | 2.583312 | 11.20733 | 9.105054
2018-04-02 02:51 | 114200.9 | 0.0028 | 7 | 13 | 3.630742 | 0 | 0 | 0 | 0 | 0
2018-04-02 02:53 | 114320.9 | 120.0003 | 2 | 13 | 4.200185 | 3.887918 | 0.1441777 | 0 | 0.6032502 | 0
2018-04-02 02:55 | 114440.9 | 240.0012 | 2 | 13 | 4.200217 | 3.51092 | 0.2673597 | 0 | 1.120639 | 0
2018-04-02 02:57 | 114537 | 336.0759 | 2 | 13 | 4.200233 | 3.259975 | 0.3575816 | 0 | 1.499588 | 0
2018-04-02 02:59 | 114657 | 120.0006 | 3 | 13 | 4.224813 | 3.260065 | 0.4658664 | 0 | 1.955703 | 0
2018-04-02 03:01 | 114777 | 240.0003 | 3 | 13 | 4.247715 | 3.260115 | 0.5745239 | 0 | 2.416007 | 0
2018-04-02 03:03 | 114897 | 360.0006 | 3 | 13 | 4.271546 | 3.259869 | 0.6831972 | 0 | 2.878908 | 0
2018-04-02 03:05 | 115017 | 480.0014 | 3 | 13 | 4.297431 | 3.260157 | 0.7918611 | 0 | 3.344457 | 0
2018-04-02 03:07 | 115137 | 600.0005 | 3 | 13 | 4.325303 | 3.260117 | 0.9005288 | 0 | 3.812952 | 0
2018-04-02 03:09 | 115257 | 720.0009 | 3 | 13 | 4.355179 | 3.260117 | 1.009189 | 0 | 4.284551 | 0
2018-04-02 03:11 | 115377 | 840.0003 | 3 | 13 | 4.386225 | 3.260139 | 1.117852 | 0 | 4.759475 | 0
2018-04-02 03:13 | 115497 | 960.0021 | 3 | 13 | 4.400218 | 3.094648 | 1.224891 | 0 | 5.230127 | 0
2018-04-02 03:15 | 115617 | 1080.0003 | 3 | 13 | 4.400137 | 2.851227 | 1.323878 | 0 | 5.665686 | 0
2018-04-02 03:17 | 115737 | 1200.0011 | 3 | 13 | 4.400182 | 2.641674 | 1.415332 | 0 | 6.068101 | 0
2018-04-02 03:19 | 115857 | 1320.0003 | 3 | 13 | 4.400054 | 2.457542 | 1.500267 | 0 | 6.441825 | 0
2018-04-02 03:21 | 115977 | 1440.0002 | 3 | 13 | 4.400074 | 2.299517 | 1.579502 | 0 | 6.79047 | 0
2018-04-02 03:23 | 116097 | 1560.0009 | 3 | 13 | 4.400047 | 2.161825 | 1.65384 | 0 | 7.117568 | 0
2018-04-02 03:25 | 116217 | 1680.0001 | 3 | 13 | 4.400069 | 2.038898 | 1.723849 | 0 | 7.425613 | 0
2018-04-02 03:27 | 116337 | 1800.0006 | 3 | 13 | 4.400084 | 1.928675 | 1.789957 | 0 | 7.716496 | 0
2018-04-02 03:29 | 116457 | 1920.0023 | 3 | 13 | 4.400069 | 1.827819 | 1.852549 | 0 | 7.991909 | 0
2018-04-02 03:31 | 116577 | 2040.0001 | 3 | 13 | 4.400102 | 1.735652 | 1.911921 | 0 | 8.253147 | 0
2018-04-02 03:33 | 116697 | 2160.0021 | 3 | 13 | 4.4001 | 1.649145 | 1.968314 | 0 | 8.501286 | 0
2018-04-02 03:35 | 116817 | 2280.0006 | 3 | 13 | 4.400084 | 1.565609 | 2.021872 | 0 | 8.736942 | 0
2018-04-02 03:37 | 116937 | 2400.0004 | 3 | 13 | 4.400095 | 1.486735 | 2.07273 | 0 | 8.960722 | 0
2018-04-02 03:39 | 117057 | 2520.0008 | 3 | 13 | 4.400114 | 1.412359 | 2.12103 | 0 | 9.173247 | 0
2018-04-02 03:41 | 117177 | 2640.0008 | 3 | 13 | 4.400078 | 1.340629 | 2.166895 | 0 | 9.375058 | 0
2018-04-02 03:43 | 117297 | 2760.002 | 3 | 13 | 4.400115 | 1.272075 | 2.21042 | 0 | 9.566573 | 0
2018-04-02 03:45 | 117417 | 2880.0002 | 3 | 13 | 4.400071 | 1.205034 | 2.251682 | 0 | 9.748127 | 0
2018-04-02 03:47 | 117537 | 3000 | 3 | 13 | 4.400077 | 1.141743 | 2.290776 | 0 | 9.920146 | 0
2018-04-02 03:49 | 117657 | 3120.0018 | 3 | 13 | 4.400074 | 1.081205 | 2.327826 | 0 | 10.08317 | 0
2018-04-02 03:51 | 117777 | 3240.0016 | 3 | 13 | 4.400055 | 1.023892 | 2.362911 | 0 | 10.23754 | 0
2018-04-02 03:53 | 117897 | 3360.0018 | 3 | 13 | 4.400028 | 0.9689093 | 2.396127 | 0 | 10.38369 | 0
2018-04-02 03:55 | 118017 | 3480.0011 | 3 | 13 | 4.400063 | 0.917325 | 2.427567 | 0 | 10.52203 | 0
2018-04-02 03:57 | 118137 | 3600.0014 | 3 | 13 | 4.400115 | 0.8682909 | 2.457316 | 0 | 10.65293 | 0
2018-04-02 03:59 | 118257 | 3720.0022 | 3 | 13 | 4.400012 | 0.8197803 | 2.485437 | 0 | 10.77666 | 0
2018-04-02 04:01 | 118377 | 3840.0003 | 3 | 13 | 4.400095 | 0.7757759 | 2.512019 | 0 | 10.89363 | 0
2018-04-02 04:03 | 118497 | 3960.0009 | 3 | 13 | 4.400048 | 0.7323952 | 2.537146 | 0 | 11.00419 | 0
2018-04-02 04:05 | 118617 | 4080.0016 | 3 | 13 | 4.400123 | 0.6923065 | 2.560874 | 0 | 11.10859 | 0
2018-04-02 04:07 | 118737 | 4200.0004 | 3 | 13 | 4.400043 | 0.6526318 | 2.583268 | 0 | 11.20713 | 0
2018-04-02 04:07 | 118739.4 | 4202.3318 | 3 | 13 | 4.400067 | 0.6519995 | 2.583691 | 0 | 11.20899 | 0
2018-04-02 04:09 | 118859.4 | 119.9998 | 4 | 13 | 4.29 | 0 | 2.583691 | 0 | 11.20899 | 0
2018-04-02 04:11 | 118979.4 | 240.0014 | 4 | 13 | 4.278231 | 0 | 2.583691 | 0 | 11.20899 | 0
2018-04-02 04:12 | 119039.4 | 300.002 | 4 | 13 | 4.275061 | 0 | 2.583691 | 0 | 11.20899 | 0
2018-04-02 04:14 | 119159.5 | 120 | 5 | 13 | 3.937066 | -2.282076 | 2.583691 | 0.07605921 | 11.20899 | 0.3029416
2018-04-02 04:16 | 119279.5 | 240.0005 | 5 | 13 | 3.892905 | -2.28189 | 2.583691 | 0.1521224 | 11.20899 | 0.6006263
2018-04-02 04:18 | 119399.5 | 360.0008 | 5 | 13 | 3.856473 | -2.282101 | 2.583691 | 0.2281782 | 11.20899 | 0.8953002
2018-04-02 04:20 | 119519.5 | 480.0001 | 5 | 13 | 3.822545 | -2.281893 | 2.583691 | 0.3042458 | 11.20899 | 1.18735
2018-04-02 04:22 | 119639.5 | 600.0003 | 5 | 13 | 3.790471 | -2.281981 | 2.583691 | 0.3803172 | 11.20899 | 1.476904
2018-04-02 04:24 | 119759.5 | 720.0001 | 5 | 13 | 3.759366 | -2.282013 | 2.583691 | 0.4563833 | 11.20899 | 1.764044
2018-04-02 04:26 | 119879.5 | 840.0005 | 5 | 13 | 3.728817 | -2.281886 | 2.583691 | 0.5324376 | 11.20899 | 2.048793
2018-04-02 04:28 | 119999.5 | 960.0002 | 5 | 13 | 3.699403 | -2.281976 | 2.583691 | 0.6085106 | 11.20899 | 2.331324
2018-04-02 04:30 | 120119.5 | 1080.0013 | 5 | 13 | 3.672362 | -2.281994 | 2.583691 | 0.6845673 | 11.20899 | 2.611644
2018-04-02 04:32 | 120239.5 | 1200.0001 | 5 | 13 | 3.647326 | -2.282109 | 2.583691 | 0.7606326 | 11.20899 | 2.890018
2018-04-02 04:34 | 120359.5 | 1320.0009 | 5 | 13 | 3.624306 | -2.282007 | 2.583691 | 0.8366979 | 11.20899 | 3.166571
2018-04-02 04:36 | 120479.5 | 1440.001 | 5 | 13 | 3.602299 | -2.282014 | 2.583691 | 0.9127666 | 11.20899 | 3.441427
2018-04-02 04:38 | 120599.5 | 1560.0005 | 5 | 13 | 3.581289 | -2.282033 | 2.583691 | 0.9888288 | 11.20899 | 3.714618
2018-04-02 04:40 | 120719.5 | 1680.0008 | 5 | 13 | 3.561231 | -2.282034 | 2.583691 | 1.064893 | 11.20899 | 3.986255
2018-04-02 04:42 | 120839.5 | 1800.0017 | 5 | 13 | 3.542178 | -2.282011 | 2.583691 | 1.140963 | 11.20899 | 4.25643
2018-04-02 04:44 | 120959.5 | 1920.0009 | 5 | 13 | 3.523831 | -2.282018 | 2.583691 | 1.217026 | 11.20899 | 4.525155
2018-04-02 04:46 | 121079.5 | 2040.0012 | 5 | 13 | 3.506323 | -2.282038 | 2.583691 | 1.29309 | 11.20899 | 4.792523
2018-04-02 04:48 | 121199.5 | 2160.0004 | 5 | 13 | 3.489598 | -2.282001 | 2.583691 | 1.369161 | 11.20899 | 5.058608
2018-04-02 04:50 | 121319.5 | 2280.0009 | 5 | 13 | 3.473732 | -2.282027 | 2.583691 | 1.445218 | 11.20899 | 5.323406
2018-04-02 04:52 | 121439.5 | 2400.0002 | 5 | 13 | 3.458478 | -2.28193 | 2.583691 | 1.521281 | 11.20899 | 5.587045
2018-04-02 04:54 | 121559.5 | 2520.0006 | 5 | 13 | 3.443274 | -2.282024 | 2.583691 | 1.597349 | 11.20899 | 5.849546
2018-04-02 04:56 | 121679.5 | 2640.0009 | 5 | 13 | 3.428404 | -2.282049 | 2.583691 | 1.673416 | 11.20899 | 6.110903
2018-04-02 04:58 | 121799.5 | 2760.0003 | 5 | 13 | 3.4134 | -2.282013 | 2.583691 | 1.749476 | 11.20899 | 6.371104
2018-04-02 05:00 | 121919.5 | 2880.0013 | 5 | 13 | 3.397662 | -2.282069 | 2.583691 | 1.825541 | 11.20899 | 6.630156
2018-04-02 05:02 | 122039.5 | 3000.0012 | 5 | 13 | 3.380652 | -2.282014 | 2.583691 | 1.901616 | 11.20899 | 6.887992
2018-04-02 05:04 | 122159.5 | 3120.0013 | 5 | 13 | 3.362096 | -2.281941 | 2.583691 | 1.977679 | 11.20899 | 7.144437
2018-04-02 05:06 | 122279.5 | 3240.0001 | 5 | 13 | 3.341575 | -2.282034 | 2.583691 | 2.053734 | 11.20899 | 7.399381
2018-04-02 05:08 | 122399.5 | 3360.0004 | 5 | 13 | 3.318307 | -2.282058 | 2.583691 | 2.129805 | 11.20899 | 7.652713
2018-04-02 05:10 | 122519.5 | 3480.0007 | 5 | 13 | 3.291231 | -2.281984 | 2.583691 | 2.205864 | 11.20899 | 7.904105
2018-04-02 05:12 | 122639.5 | 3600.0013 | 5 | 13 | 3.258868 | -2.282002 | 2.583691 | 2.28194 | 11.20899 | 8.153296
2018-04-02 05:14 | 122759.5 | 3720.0003 | 5 | 13 | 3.218763 | -2.282033 | 2.583691 | 2.358005 | 11.20899 | 8.399717
2018-04-02 05:16 | 122879.5 | 3840.0002 | 5 | 13 | 3.167634 | -2.282026 | 2.583691 | 2.434065 | 11.20899 | 8.642686
2018-04-02 05:18 | 122999.5 | 3960.0006 | 5 | 13 | 3.098414 | -2.281933 | 2.583691 | 2.510128 | 11.20899 | 8.88114
2018-04-02 05:20 | 123113.4 | 4073.8774 | 5 | 13 | 2.999992 | -2.282001 | 2.583691 | 2.582314 | 11.20899 | 9.101516
2018-04-02 05:22 | 123233.4 | 120.0013 | 6 | 13 | 3.585487 | 0 | 2.583691 | 2.582314 | 11.20899 | 9.101516
2018-04-02 05:24 | 123353.4 | 240.0011 | 6 | 13 | 3.621306 | 0 | 2.583691 | 2.582314 | 11.20899 | 9.101516
2018-04-02 05:25 | 123413.4 | 300.0035 | 6 | 13 | 3.630778 | 0 | 2.583691 | 2.582314 | 11.20899 | 9.101516
2018-04-02 05:25 | 123413.4 | 0.0027 | 7 | 14 | 3.630568 | 0 | 0 | 0 | 0 | 0
2018-04-02 05:27 | 123533.5045 | 120.0008 | 2 | 14 | 4.200201 | 3.876709 | 0.1438149 | 0 | 0.6017753 | 0
2018-04-02 05:29 | 123653.5049 | 240.0012 | 2 | 14 | 4.200201 | 3.507946 | 0.2667617 | 0 | 1.118177 | 0
2018-04-02 05:31 | 123748.1327 | 334.629 | 2 | 14 | 4.200155 | 3.259998 | 0.355582 | 0 | 1.491239 | 0
2018-04-02 05:33 | 123868.1 | 120.0003 | 3 | 14 | 4.225219 | 3.260099 | 0.4638656 | 7.9e-11 | 1.947358 | 3.19e-10
2018-04-02 05:35 | 123988.1 | 240.0004 | 3 | 14 | 4.248212 | 3.259792 | 0.5725237 | 7.9e-11 | 2.407724 | 3.19e-10
2018-04-02 05:37 | 124108.1 | 360.0006 | 3 | 14 | 4.271544 | 3.260139 | 0.6811883 | 7.9e-11 | 2.870615 | 3.19e-10
2018-04-02 05:39 | 124228.1 | 480.0005 | 3 | 14 | 4.296766 | 3.259836 | 0.7898592 | 7.9e-11 | 3.336159 | 3.19e-10
2018-04-02 05:41 | 124348.1 | 600.0005 | 3 | 14 | 4.324276 | 3.260075 | 0.8985079 | 7.9e-11 | 3.804471 | 3.19e-10
2018-04-02 05:43 | 124468.1 | 720.0004 | 3 | 14 | 4.354198 | 3.259975 | 1.007184 | 7.9e-11 | 4.276015 | 3.19e-10
2018-04-02 05:45 | 124588.1 | 840.001 | 3 | 14 | 4.385732 | 3.259796 | 1.11585 | 7.9e-11 | 4.750869 | 3.19e-10
2018-04-02 05:47 | 124708.1 | 960.0015 | 3 | 14 | 4.400196 | 3.093349 | 1.222845 | 7.9e-11 | 5.221316 | 3.19e-10
2018-04-02 05:49 | 124828.1 | 1080.0002 | 3 | 14 | 4.400198 | 2.854042 | 1.321893 | 7.9e-11 | 5.657144 | 3.19e-10
2018-04-02 05:51 | 124948.1 | 1200.0004 | 3 | 14 | 4.40014 | 2.642805 | 1.413417 | 7.9e-11 | 6.059866 | 3.19e-10
2018-04-02 05:53 | 125068.1 | 1320.0015 | 3 | 14 | 4.400156 | 2.459827 | 1.498371 | 7.9e-11 | 6.433674 | 3.19e-10
2018-04-02 05:55 | 125188.1 | 1440.0015 | 3 | 14 | 4.400123 | 2.301317 | 1.577648 | 7.9e-11 | 6.782506 | 3.19e-10
2018-04-02 05:57 | 125308.1 | 1560.0017 | 3 | 14 | 4.400129 | 2.165037 | 1.652043 | 7.9e-11 | 7.109849 | 3.19e-10
2018-04-02 05:59 | 125428.1 | 1680.0018 | 3 | 14 | 4.400046 | 2.043059 | 1.722153 | 7.9e-11 | 7.418343 | 3.19e-10
2018-04-02 06:01 | 125548.1 | 1800.0022 | 3 | 14 | 4.400164 | 1.934317 | 1.788415 | 7.9e-11 | 7.709905 | 3.19e-10
2018-04-02 06:03 | 125668.1 | 1920.0015 | 3 | 14 | 4.400099 | 1.831774 | 1.851136 | 7.9e-11 | 7.985881 | 3.19e-10
2018-04-02 06:05 | 125788.1 | 2040.0019 | 3 | 14 | 4.400052 | 1.736028 | 1.910588 | 7.9e-11 | 8.247474 | 3.19e-10
2018-04-02 06:07 | 125908.1 | 2160.002 | 3 | 14 | 4.400089 | 1.64697 | 1.966954 | 7.9e-11 | 8.495493 | 3.19e-10
2018-04-02 06:09 | 126028.1 | 2280.0017 | 3 | 14 | 4.400169 | 1.564871 | 2.020462 | 7.9e-11 | 8.730929 | 3.19e-10
2018-04-02 06:11 | 126148.1 | 2400.0014 | 3 | 14 | 4.400053 | 1.484962 | 2.071276 | 7.9e-11 | 8.954516 | 3.19e-10
2018-04-02 06:13 | 126268.1 | 2520.0003 | 3 | 14 | 4.40006 | 1.410227 | 2.119525 | 7.9e-11 | 9.166816 | 3.19e-10
2018-04-02 06:15 | 126388.1 | 2640.0021 | 3 | 14 | 4.400095 | 1.339007 | 2.165328 | 7.9e-11 | 9.368354 | 3.19e-10
2018-04-02 06:17 | 126508.1 | 2760.001 | 3 | 14 | 4.400047 | 1.271314 | 2.208819 | 7.9e-11 | 9.559716 | 3.19e-10
2018-04-02 06:19 | 126628.1 | 2880.0007 | 3 | 14 | 4.400094 | 1.207132 | 2.250117 | 7.9e-11 | 9.74143 | 3.19e-10
2018-04-02 06:21 | 126748.1 | 3000.0006 | 3 | 14 | 4.400055 | 1.144415 | 2.289303 | 7.9e-11 | 9.913853 | 3.19e-10
2018-04-02 06:23 | 126868.1 | 3120.0002 | 3 | 14 | 4.400123 | 1.084191 | 2.326438 | 7.9e-11 | 10.07725 | 3.19e-10
2018-04-02 06:25 | 126988.1 | 3240.001 | 3 | 14 | 4.400124 | 1.027388 | 2.361611 | 7.9e-11 | 10.23202 | 3.19e-10
2018-04-02 06:27 | 127108.1 | 3360.0002 | 3 | 14 | 4.400095 | 0.9723625 | 2.394913 | 7.9e-11 | 10.37854 | 3.19e-10
2018-04-02 06:29 | 127228.1 | 3480.0033 | 3 | 14 | 4.400112 | 0.9197054 | 2.426429 | 7.9e-11 | 10.51722 | 3.19e-10
2018-04-02 06:31 | 127348.1 | 3600.0012 | 3 | 14 | 4.400066 | 0.8678446 | 2.456213 | 7.9e-11 | 10.64827 | 3.19e-10
2018-04-02 06:33 | 127468.1 | 3720.001 | 3 | 14 | 4.400097 | 0.8197203 | 2.484327 | 7.9e-11 | 10.77197 | 3.19e-10
2018-04-02 06:35 | 127588.1 | 3840.002 | 3 | 14 | 4.400088 | 0.7746325 | 2.51088 | 7.9e-11 | 10.88881 | 3.19e-10
2018-04-02 06:37 | 127708.1 | 3960.0016 | 3 | 14 | 4.40008 | 0.7324753 | 2.535988 | 7.9e-11 | 10.99928 | 3.19e-10
2018-04-02 06:39 | 127828.1 | 4080.0029 | 3 | 14 | 4.400077 | 0.6910973 | 2.559704 | 7.9e-11 | 11.10363 | 3.19e-10
2018-04-02 06:41 | 127947.7 | 4199.5207 | 3 | 14 | 4.400045 | 0.6519909 | 2.581983 | 7.9e-11 | 11.20166 | 3.19e-10
2018-04-02 06:43 | 128067.7 | 120.0004 | 4 | 14 | 4.289939 | 0 | 2.581985 | 7.9e-11 | 11.20167 | 3.19e-10
2018-04-02 06:45 | 128187.7 | 240.0013 | 4 | 14 | 4.278178 | 0 | 2.581985 | 7.9e-11 | 11.20167 | 3.19e-10
2018-04-02 06:46 | 128247.7 | 300.0018 | 4 | 14 | 4.275006 | 0 | 2.581985 | 7.9e-11 | 11.20167 | 3.19e-10
2018-04-02 06:48 | 128367.8 | 120.0008 | 5 | 14 | 3.938206 | -2.281961 | 2.581985 | 0.07606088 | 11.20167 | 0.3030268
2018-04-02 06:50 | 128487.8 | 240.0013 | 5 | 14 | 3.894331 | -2.282049 | 2.581985 | 0.152122 | 11.20167 | 0.6008039
2018-04-02 06:52 | 128607.8 | 360.0006 | 5 | 14 | 3.857539 | -2.281976 | 2.581985 | 0.2281878 | 11.20167 | 0.8956097
2018-04-02 06:54 | 128727.8 | 480.0012 | 5 | 14 | 3.823614 | -2.282069 | 2.581985 | 0.3042439 | 11.20167 | 1.187694
2018-04-02 06:56 | 128847.8 | 600.0008 | 5 | 14 | 3.791693 | -2.282045 | 2.581985 | 0.3803112 | 11.20167 | 1.477322
2018-04-02 06:58 | 128967.8 | 720.0012 | 5 | 14 | 3.760292 | -2.282022 | 2.581985 | 0.4563751 | 11.20167 | 1.764535
2018-04-02 07:00 | 129087.8 | 840.0011 | 5 | 14 | 3.729581 | -2.281987 | 2.581985 | 0.5324463 | 11.20167 | 2.049413
2018-04-02 07:02 | 129207.8 | 960.0001 | 5 | 14 | 3.700073 | -2.281962 | 2.581985 | 0.6085021 | 11.20167 | 2.331935
2018-04-02 07:04 | 129327.8 | 1080.0008 | 5 | 14 | 3.673027 | -2.281981 | 2.581985 | 0.6845682 | 11.20167 | 2.612344
2018-04-02 07:06 | 129447.8 | 1200.0008 | 5 | 14 | 3.647944 | -2.281991 | 2.581985 | 0.7606329 | 11.20167 | 2.890763
2018-04-02 07:08 | 129567.8 | 1320.0016 | 5 | 14 | 3.625004 | -2.281969 | 2.581985 | 0.8366929 | 11.20167 | 3.167345
2018-04-02 07:10 | 129687.8 | 1440.0004 | 5 | 14 | 3.603008 | -2.282059 | 2.581985 | 0.9127651 | 11.20167 | 3.442266
2018-04-02 07:12 | 129807.8 | 1560.0006 | 5 | 14 | 3.581734 | -2.281931 | 2.581985 | 0.9888266 | 11.20167 | 3.715504
2018-04-02 07:14 | 129927.8 | 1680.0014 | 5 | 14 | 3.56162 | -2.281993 | 2.581985 | 1.064892 | 11.20167 | 3.987179
2018-04-02 07:16 | 130047.8 | 1800.0016 | 5 | 14 | 3.542517 | -2.281953 | 2.581985 | 1.140957 | 11.20167 | 4.257365
2018-04-02 07:18 | 130167.8 | 1920.0008 | 5 | 14 | 3.523977 | -2.281901 | 2.581985 | 1.217009 | 11.20167 | 4.526073
2018-04-02 07:20 | 130287.8 | 2040 | 5 | 14 | 3.506521 | -2.282029 | 2.581985 | 1.293074 | 11.20167 | 4.793447
2018-04-02 07:22 | 130407.8 | 2160.0008 | 5 | 14 | 3.489905 | -2.28209 | 2.581985 | 1.369145 | 11.20167 | 5.059559
2018-04-02 07:24 | 130527.8 | 2280.0003 | 5 | 14 | 3.473698 | -2.282033 | 2.581985 | 1.445209 | 11.20167 | 5.324392
2018-04-02 07:26 | 130647.8 | 2400.0016 | 5 | 14 | 3.458316 | -2.281968 | 2.581985 | 1.521277 | 11.20167 | 5.58804
2018-04-02 07:28 | 130767.8 | 2520.0012 | 5 | 14 | 3.443212 | -2.282058 | 2.581985 | 1.597341 | 11.20167 | 5.850518
2018-04-02 07:30 | 130887.8 | 2640.0015 | 5 | 14 | 3.428446 | -2.282059 | 2.581985 | 1.673404 | 11.20167 | 6.111856
2018-04-02 07:32 | 131007.8 | 2760.0001 | 5 | 14 | 3.413533 | -2.281941 | 2.581985 | 1.749464 | 11.20167 | 6.372055
2018-04-02 07:34 | 131127.8 | 2880.0014 | 5 | 14 | 3.397653 | -2.282041 | 2.581985 | 1.825541 | 11.20167 | 6.631153
2018-04-02 07:36 | 131247.8 | 3000.0001 | 5 | 14 | 3.380949 | -2.282024 | 2.581985 | 1.901603 | 11.20167 | 6.888954
2018-04-02 07:38 | 131367.8 | 3120.0012 | 5 | 14 | 3.362669 | -2.282001 | 2.581985 | 1.977669 | 11.20167 | 7.145442
2018-04-02 07:40 | 131487.8 | 3240.0012 | 5 | 14 | 3.342044 | -2.282045 | 2.581985 | 2.053728 | 11.20167 | 7.400432
2018-04-02 07:42 | 131607.8 | 3360.0006 | 5 | 14 | 3.318252 | -2.281953 | 2.581985 | 2.129794 | 11.20167 | 7.653767
2018-04-02 07:44 | 131727.8 | 3480.0004 | 5 | 14 | 3.290866 | -2.281936 | 2.581985 | 2.205856 | 11.20167 | 7.905149
2018-04-02 07:46 | 131847.8 | 3600.0007 | 5 | 14 | 3.258481 | -2.281984 | 2.581985 | 2.28192 | 11.20167 | 8.154266
2018-04-02 07:48 | 131967.8 | 3720.0004 | 5 | 14 | 3.218222 | -2.281964 | 2.581985 | 2.357994 | 11.20167 | 8.400676
2018-04-02 07:50 | 132087.8 | 3840.0001 | 5 | 14 | 3.166728 | -2.281918 | 2.581985 | 2.434057 | 11.20167 | 8.643591
2018-04-02 07:52 | 132207.8 | 3960.0012 | 5 | 14 | 3.096611 | -2.281938 | 2.581985 | 2.510123 | 11.20167 | 8.881949
2018-04-02 07:53 | 132319.9 | 4072.0706 | 5 | 14 | 2.999992 | -2.282056 | 2.581985 | 2.581159 | 11.20167 | 9.098739
2018-04-02 07:55 | 132439.9 | 120.0006 | 6 | 14 | 3.585387 | 0 | 2.581985 | 2.581159 | 11.20167 | 9.098739
2018-04-02 07:57 | 132559.9 | 240.0014 | 6 | 14 | 3.621343 | 0 | 2.581985 | 2.581159 | 11.20167 | 9.098739
2018-04-02 07:58 | 132619.9 | 300.0037 | 6 | 14 | 3.630824 | 0 | 2.581985 | 2.581159 | 11.20167 | 9.098739
2018-04-02 07:58 | 132619.9 | 0.0027 | 7 | 15 | 3.630802 | 0 | 0 | 0 | 0 | 0
2018-04-02 08:00 | 132740 | 120.0003 | 2 | 15 | 4.200233 | 3.883221 | 0.1439982 | 0 | 0.6025239 | 0
2018-04-02 08:02 | 132860 | 240.0004 | 2 | 15 | 4.200202 | 3.512486 | 0.2670956 | 0 | 1.119558 | 0
2018-04-02 08:04 | 132957.3 | 337.2748 | 2 | 15 | 4.200167 | 3.259987 | 0.3584642 | 0 | 1.503323 | 0
2018-04-02 08:06 | 133077.3 | 120.0011 | 3 | 15 | 4.224972 | 3.259871 | 0.4667616 | 0 | 1.959487 | 0
2018-04-02 08:08 | 133197.3 | 240.0012 | 3 | 15 | 4.248336 | 3.259836 | 0.5754113 | 0 | 2.419803 | 0
2018-04-02 08:10 | 133317.3 | 360.0012 | 3 | 15 | 4.271891 | 3.260115 | 0.6840839 | 0 | 2.882743 | 0
2018-04-02 08:12 | 133437.3 | 480.0013 | 3 | 15 | 4.29741 | 3.260197 | 0.7927504 | 0 | 3.34832 | 0
2018-04-02 08:14 | 133557.3 | 600.0015 | 3 | 15 | 4.325077 | 3.260063 | 0.9014096 | 0 | 3.816758 | 0
2018-04-02 08:16 | 133677.3 | 720.0007 | 3 | 15 | 4.354653 | 3.260216 | 1.010079 | 0 | 4.28835 | 0
2018-04-02 08:18 | 133797.3 | 840.0014 | 3 | 15 | 4.385931 | 3.260178 | 1.118741 | 0 | 4.763217 | 0
2018-04-02 08:20 | 133917.3 | 960.0015 | 3 | 15 | 4.400181 | 3.086609 | 1.22566 | 0 | 5.233342 | 0
2018-04-02 08:22 | 134037.3 | 1080.0023 | 3 | 15 | 4.400208 | 2.840406 | 1.324317 | 0 | 5.667448 | 0
2018-04-02 08:24 | 134157.3 | 1200.0001 | 3 | 15 | 4.400115 | 2.631023 | 1.415389 | 0 | 6.068179 | 0
2018-04-02 08:26 | 134277.3 | 1320.0002 | 3 | 15 | 4.400189 | 2.453617 | 1.500037 | 0 | 6.440642 | 0
2018-04-02 08:28 | 134397.3 | 1440.0002 | 3 | 15 | 4.400126 | 2.296448 | 1.579126 | 0 | 6.788644 | 0
2018-04-02 08:30 | 134517.3 | 1560.0021 | 3 | 15 | 4.400115 | 2.157246 | 1.65332 | 0 | 7.11511 | 0
2018-04-02 08:32 | 134637.3 | 1680 | 3 | 15 | 4.400132 | 2.035149 | 1.723145 | 0 | 7.422348 | 0
2018-04-02 08:34 | 134757.3 | 1800.0009 | 3 | 15 | 4.400136 | 1.924848 | 1.789099 | 0 | 7.712553 | 0
2018-04-02 08:36 | 134877.3 | 1920.0017 | 3 | 15 | 4.400096 | 1.823608 | 1.851533 | 0 | 7.987267 | 0
2018-04-02 08:38 | 134997.3 | 2040.0011 | 3 | 15 | 4.400033 | 1.728346 | 1.910731 | 0 | 8.247745 | 0
2018-04-02 08:40 | 135117.3 | 2160.0006 | 3 | 15 | 4.400076 | 1.642954 | 1.966925 | 0 | 8.495003 | 0
2018-04-02 08:42 | 135237.3 | 2280.0016 | 3 | 15 | 4.400095 | 1.561589 | 2.020319 | 0 | 8.729944 | 0
2018-04-02 08:44 | 135357.3 | 2400.0017 | 3 | 15 | 4.400093 | 1.483131 | 2.071042 | 0 | 8.953129 | 0
2018-04-02 08:46 | 135477.3 | 2520.0001 | 3 | 15 | 4.400074 | 1.408212 | 2.119212 | 0 | 9.16508 | 0
2018-04-02 08:48 | 135597.3 | 2640.0009 | 3 | 15 | 4.400078 | 1.336906 | 2.164953 | 0 | 9.366343 | 0
2018-04-02 08:50 | 135717.3 | 2760.001 | 3 | 15 | 4.40015 | 1.338984 | 2.210356 | 0 | 9.566119 | 0
2018-04-02 08:52 | 135837.3 | 2880.0002 | 3 | 15 | 4.4001 | 1.23124 | 2.253119 | 0 | 9.754283 | 0
2018-04-02 08:54 | 135957.3 | 3000.0003 | 3 | 15 | 4.400124 | 1.147397 | 2.292701 | 0 | 9.928444 | 0
2018-04-02 08:56 | 136077.3 | 3120.001 | 3 | 15 | 4.400073 | 1.077003 | 2.32973 | 0 | 10.09138 | 0
2018-04-02 08:58 | 136197.3 | 3240.0003 | 3 | 15 | 4.40007 | 1.015689 | 2.364589 | 0 | 10.24476 | 0
2018-04-02 09:00 | 136317.3 | 3360.0019 | 3 | 15 | 4.400028 | 0.9591341 | 2.39749 | 0 | 10.38953 | 0
2018-04-02 09:02 | 136437.3 | 3480.0027 | 3 | 15 | 4.400102 | 0.9070473 | 2.428585 | 0 | 10.52635 | 0
2018-04-02 09:04 | 136557.3 | 3600.0003 | 3 | 15 | 4.400021 | 0.8581724 | 2.457993 | 0 | 10.65574 | 0
2018-04-02 09:06 | 136677.3 | 3720.0004 | 3 | 15 | 4.400129 | 0.8126316 | 2.48583 | 0 | 10.77823 | 0
2018-04-02 09:08 | 136797.3 | 3840.0013 | 3 | 15 | 4.400046 | 0.7682762 | 2.512169 | 0 | 10.89412 | 0
2018-04-02 09:10 | 136917.3 | 3960.0012 | 3 | 15 | 4.399983 | 0.7258558 | 2.537073 | 0 | 11.0037 | 0
2018-04-02 09:12 | 137037.3 | 4080.002 | 3 | 15 | 4.400054 | 0.68647 | 2.560615 | 0 | 11.10729 | 0
2018-04-02 09:14 | 137146.2 | 4188.9616 | 3 | 15 | 4.400099 | 0.6519976 | 2.580855 | 0 | 11.19634 | 0
2018-04-02 09:16 | 137266.3 | 120.0025 | 4 | 15 | 4.289913 | 0 | 2.580855 | 0 | 11.19634 | 0
2018-04-02 09:18 | 137386.3 | 240.0002 | 4 | 15 | 4.278119 | 0 | 2.580855 | 0 | 11.19634 | 0
2018-04-02 09:19 | 137446.3 | 300.0017 | 4 | 15 | 4.274928 | 0 | 2.580855 | 0 | 11.19634 | 0
2018-04-02 09:21 | 137566.4 | 120.0011 | 5 | 15 | 3.937696 | -2.282052 | 2.580855 | 0.07606061 | 11.19634 | 0.3029793
2018-04-02 09:23 | 137686.4 | 240.0004 | 5 | 15 | 3.893621 | -2.282064 | 2.580855 | 0.1521266 | 11.19634 | 0.6007286
2018-04-02 09:25 | 137806.4 | 360.0012 | 5 | 15 | 3.856995 | -2.282026 | 2.580855 | 0.2281921 | 11.19634 | 0.8954874
2018-04-02 09:27 | 137926.4 | 480.0013 | 5 | 15 | 3.823181 | -2.282036 | 2.580855 | 0.3042465 | 11.19634 | 1.187531
2018-04-02 09:29 | 138046.4 | 600.0007 | 5 | 15 | 3.790973 | -2.281986 | 2.580855 | 0.3803081 | 11.19634 | 1.477096
2018-04-02 09:31 | 138166.4 | 720.0015 | 5 | 15 | 3.759438 | -2.282007 | 2.580855 | 0.4563872 | 11.19634 | 1.764309
2018-04-02 09:33 | 138286.4 | 840.0006 | 5 | 15 | 3.728686 | -2.281987 | 2.580855 | 0.5324404 | 11.19634 | 2.049051
2018-04-02 09:35 | 138406.4 | 960.0006 | 5 | 15 | 3.699256 | -2.282044 | 2.580855 | 0.6085056 | 11.19634 | 2.331541
2018-04-02 09:37 | 138526.4 | 1080.0007 | 5 | 15 | 3.672144 | -2.282079 | 2.580855 | 0.6845731 | 11.19634 | 2.611891
2018-04-02 09:39 | 138646.4 | 1200.0004 | 5 | 15 | 3.647036 | -2.282006 | 2.580855 | 0.7606418 | 11.19634 | 2.890259
2018-04-02 09:41 | 138766.4 | 1320.0007 | 5 | 15 | 3.623687 | -2.282013 | 2.580855 | 0.8367048 | 11.19634 | 3.166768
2018-04-02 09:43 | 138886.4 | 1440.0007 | 5 | 15 | 3.601534 | -2.281903 | 2.580855 | 0.9127705 | 11.19634 | 3.441559
2018-04-02 09:45 | 139006.4 | 1560.0007 | 5 | 15 | 3.580378 | -2.282024 | 2.580855 | 0.9888369 | 11.19634 | 3.714702
2018-04-02 09:47 | 139126.4 | 1680.0016 | 5 | 15 | 3.560264 | -2.281964 | 2.580855 | 1.064892 | 11.19634 | 3.98624
2018-04-02 09:49 | 139246.4 | 1800.0015 | 5 | 15 | 3.541167 | -2.282006 | 2.580855 | 1.140962 | 11.19634 | 4.256334
2018-04-02 09:51 | 139366.4 | 1920.0007 | 5 | 15 | 3.522708 | -2.282061 | 2.580855 | 1.217019 | 11.19634 | 4.524955
2018-04-02 09:53 | 139486.4 | 2040.0007 | 5 | 15 | 3.505341 | -2.281982 | 2.580855 | 1.293092 | 11.19634 | 4.79227
2018-04-02 09:55 | 139606.4 | 2160.0001 | 5 | 15 | 3.488743 | -2.281942 | 2.580855 | 1.36916 | 11.19634 | 5.058275
2018-04-02 09:57 | 139726.4 | 2280.0008 | 5 | 15 | 3.473143 | -2.282074 | 2.580855 | 1.445228 | 11.19634 | 5.323053
2018-04-02 09:59 | 139846.4 | 2400.0016 | 5 | 15 | 3.458105 | -2.281931 | 2.580855 | 1.521292 | 11.19634 | 5.58666
2018-04-02 10:01 | 139966.4 | 2520.0002 | 5 | 15 | 3.443238 | -2.281915 | 2.580855 | 1.597357 | 11.19634 | 5.849132
2018-04-02 10:03 | 140086.4 | 2640.0004 | 5 | 15 | 3.428692 | -2.282016 | 2.580855 | 1.673422 | 11.19634 | 6.110491
2018-04-02 10:05 | 140206.4 | 2760.0007 | 5 | 15 | 3.413643 | -2.281998 | 2.580855 | 1.749484 | 11.19634 | 6.370719
2018-04-02 10:07 | 140326.4 | 2880.0001 | 5 | 15 | 3.397873 | -2.282004 | 2.580855 | 1.825551 | 11.19634 | 6.629786
2018-04-02 10:09 | 140446.4 | 3000.0012 | 5 | 15 | 3.381014 | -2.281978 | 2.580855 | 1.901611 | 11.19634 | 6.887598
2018-04-02 10:11 | 140566.4 | 3120.0015 | 5 | 15 | 3.362543 | -2.282039 | 2.580855 | 1.977677 | 11.19634 | 7.144093
2018-04-02 10:13 | 140686.4 | 3240.001 | 5 | 15 | 3.342181 | -2.281926 | 2.580855 | 2.053748 | 11.19634 | 7.399123
2018-04-02 10:15 | 140806.4 | 3360.0013 | 5 | 15 | 3.318808 | -2.282041 | 2.580855 | 2.129809 | 11.19634 | 7.652467
2018-04-02 10:17 | 140926.4 | 3480.0001 | 5 | 15 | 3.291641 | -2.282027 | 2.580855 | 2.205874 | 11.19634 | 7.903908
2018-04-02 10:19 | 141046.4 | 3600.0015 | 5 | 15 | 3.259284 | -2.281955 | 2.580855 | 2.281944 | 11.19634 | 8.153111
2018-04-02 10:21 | 141166.4 | 3720.0001 | 5 | 15 | 3.21946 | -2.282007 | 2.580855 | 2.358004 | 11.19634 | 8.399547
2018-04-02 10:23 | 141286.4 | 3840.0003 | 5 | 15 | 3.168847 | -2.281923 | 2.580855 | 2.434073 | 11.19634 | 8.642615
2018-04-02 10:25 | 141406.4 | 3960.0011 | 5 | 15 | 3.098579 | -2.281948 | 2.580855 | 2.510139 | 11.19634 | 8.881137
2018-04-02 10:27 | 141520.7 | 4074.3899 | 5 | 15 | 3 | -2.281966 | 2.580855 | 2.582652 | 11.19634 | 9.102509
2018-04-02 10:29 | 141640.8 | 120.0005 | 6 | 15 | 3.583754 | 0 | 2.580855 | 2.582652 | 11.19634 | 9.102509
2018-04-02 10:31 | 141760.8 | 240.0003 | 6 | 15 | 3.619725 | 0 | 2.580855 | 2.582652 | 11.19634 | 9.102509
2018-04-02 10:32 | 141820.8 | 300.0034 | 6 | 15 | 3.629291 | 0 | 2.580855 | 2.582652 | 11.19634 | 9.102509
2018-04-02 10:32 | 141820.8 | 0.0027 | 7 | 16 | 3.629309 | 0 | 0 | 0 | 0 | 0
2018-04-02 10:34 | 141940.9 | 120.0013 | 2 | 16 | 4.200179 | 3.898842 | 0.1444742 | 0 | 0.6044335 | 0
2018-04-02 10:36 | 142060.9 | 240.0012 | 2 | 16 | 4.200186 | 3.523891 | 0.2680428 | 0 | 1.123446 | 0
2018-04-02 10:37 | 142162.2 | 341.3225 | 2 | 16 | 4.200222 | 3.259996 | 0.3633659 | 0 | 1.523821 | 0
2018-04-02 10:39 | 142282.2 | 120.0003 | 3 | 16 | 4.224615 | 3.260178 | 0.4716402 | 0 | 1.979868 | 0
2018-04-02 10:41 | 142402.2 | 240.0013 | 3 | 16 | 4.247562 | 3.260117 | 0.5802976 | 0 | 2.440156 | 0
2018-04-02 10:43 | 142522.2 | 360.0015 | 3 | 16 | 4.271017 | 3.259863 | 0.6889747 | 0 | 2.903033 | 0
2018-04-02 10:45 | 142642.2 | 480.0003 | 3 | 16 | 4.296222 | 3.259806 | 0.7976305 | 0 | 3.36845 | 0
2018-04-02 10:47 | 142762.2 | 600.0013 | 3 | 16 | 4.324801 | 3.260145 | 0.9062943 | 0 | 3.836825 | 0
2018-04-02 10:49 | 142882.2 | 720.0002 | 3 | 16 | 4.355223 | 3.260141 | 1.014946 | 0 | 4.308352 | 0
2018-04-02 10:51 | 143002.2 | 840.0015 | 3 | 16 | 4.386791 | 3.26017 | 1.123625 | 0 | 4.783381 | 0
2018-04-02 10:53 | 143122.2 | 960.0007 | 3 | 16 | 4.400164 | 3.081678 | 1.230436 | 0 | 5.253066 | 0
2018-04-02 10:55 | 143242.2 | 1080.001 | 3 | 16 | 4.400185 | 2.834539 | 1.328927 | 0 | 5.686443 | 0
2018-04-02 10:57 | 143362.2 | 1200.001 | 3 | 16 | 4.400171 | 2.626652 | 1.419847 | 0 | 6.086504 | 0
2018-04-02 10:59 | 143482.2 | 1320.0001 | 3 | 16 | 4.400178 | 2.450708 | 1.50438 | 0 | 6.458464 | 0
2018-04-02 11:01 | 143602.2 | 1440.0025 | 3 | 16 | 4.400073 | 2.294836 | 1.583405 | 0 | 6.806184 | 0
2018-04-02 11:03 | 143722.2 | 1560.0007 | 3 | 16 | 4.400117 | 2.156595 | 1.657559 | 0 | 7.132468 | 0
2018-04-02 11:05 | 143842.2 | 1680 | 3 | 16 | 4.400129 | 2.034895 | 1.727361 | 0 | 7.439606 | 0
2018-04-02 11:07 | 143962.2 | 1800.0002 | 3 | 16 | 4.400054 | 1.924349 | 1.793329 | 0 | 7.729873 | 0
2018-04-02 11:09 | 144082.2 | 1920.0025 | 3 | 16 | 4.400084 | 1.823998 | 1.855792 | 0 | 8.004718 | 0
2018-04-02 11:11 | 144202.2 | 2040.0011 | 3 | 16 | 4.400111 | 1.731631 | 1.915024 | 0 | 8.265343 | 0
2018-04-02 11:13 | 144322.2 | 2160.0009 | 3 | 16 | 4.400145 | 1.645095 | 1.971274 | 0 | 8.51285 | 0
2018-04-02 11:15 | 144442.2 | 2280.0011 | 3 | 16 | 4.400132 | 1.561785 | 2.024683 | 0 | 8.747852 | 0
2018-04-02 11:17 | 144562.2 | 2400.0013 | 3 | 16 | 4.400078 | 1.482105 | 2.075385 | 0 | 8.970945 | 0
2018-04-02 11:19 | 144682.2 | 2520.0022 | 3 | 16 | 4.400078 | 1.4062 | 2.123525 | 0 | 9.182766 | 0
2018-04-02 11:21 | 144802.2 | 2640.0012 | 3 | 16 | 4.400067 | 1.334501 | 2.169194 | 0 | 9.383715 | 0
2018-04-02 11:23 | 144922.2 | 2760.0011 | 3 | 16 | 4.400075 | 1.265597 | 2.212523 | 0 | 9.574364 | 0
2018-04-02 11:25 | 145042.2 | 2880.0022 | 3 | 16 | 4.40011 | 1.200656 | 2.253622 | 0 | 9.7552 | 0
2018-04-02 11:27 | 145162.2 | 3000.0006 | 3 | 16 | 4.400023 | 1.136739 | 2.292567 | 0 | 9.926565 | 0
2018-04-02 11:29 | 145282.2 | 3120.0018 | 3 | 16 | 4.400126 | 1.077542 | 2.32946 | 0 | 10.08889 | 0
2018-04-02 11:31 | 145402.2 | 3240.0017 | 3 | 16 | 4.400068 | 1.020969 | 2.364409 | 0 | 10.24267 | 0
2018-04-02 11:33 | 145522.2 | 3360.002 | 3 | 16 | 4.400088 | 0.9677925 | 2.397546 | 0 | 10.38848 | 0
2018-04-02 11:35 | 145642.2 | 3480.002 | 3 | 16 | 4.400076 | 0.9155436 | 2.428925 | 0 | 10.52655 | 0
2018-04-02 11:37 | 145762.2 | 3600.0013 | 3 | 16 | 4.400074 | 0.8651476 | 2.458585 | 0 | 10.65705 | 0
2018-04-02 11:39 | 145882.2 | 3720.0019 | 3 | 16 | 4.400121 | 0.8172626 | 2.486605 | 0 | 10.78034 | 0
2018-04-02 11:41 | 146002.2 | 3840.001 | 3 | 16 | 4.400031 | 0.7720985 | 2.513083 | 0 | 10.89685 | 0
2018-04-02 11:43 | 146122.2 | 3960.002 | 3 | 16 | 4.400083 | 0.7301807 | 2.538116 | 0 | 11.00699 | 0
2018-04-02 11:45 | 146242.2 | 4080.0006 | 3 | 16 | 4.40008 | 0.6893902 | 2.561754 | 0 | 11.111 | 0
2018-04-02 11:47 | 146355.5 | 4193.3147 | 3 | 16 | 4.400036 | 0.6519938 | 2.582855 | 0 | 11.20385 | 0
2018-04-02 11:49 | 146475.6 | 120.0006 | 4 | 16 | 4.29003 | 0 | 2.582855 | 0 | 11.20385 | 0
2018-04-02 11:51 | 146595.6 | 240.0014 | 4 | 16 | 4.278273 | 0 | 2.582855 | 0 | 11.20385 | 0
2018-04-02 11:52 | 146655.6 | 300.0041 | 4 | 16 | 4.27508 | 0 | 2.582855 | 0 | 11.20385 | 0
2018-04-02 11:54 | 146775.7 | 120.0011 | 5 | 16 | 3.938223 | -2.282045 | 2.582855 | 0.07606219 | 11.20385 | 0.3030215
2018-04-02 11:56 | 146895.7 | 240.0004 | 5 | 16 | 3.894329 | -2.282007 | 2.582855 | 0.1521242 | 11.20385 | 0.6008022
2018-04-02 11:58 | 147015.7 | 360.0006 | 5 | 16 | 3.857836 | -2.281969 | 2.582855 | 0.2281899 | 11.20385 | 0.8956186
2018-04-02 12:00 | 147135.7 | 480.0016 | 5 | 16 | 3.823649 | -2.282078 | 2.582855 | 0.3042426 | 11.20385 | 1.187704
2018-04-02 12:02 | 147255.7 | 600.0011 | 5 | 16 | 3.791207 | -2.282047 | 2.582855 | 0.3803022 | 11.20385 | 1.477287
2018-04-02 12:04 | 147375.7 | 720.0014 | 5 | 16 | 3.759974 | -2.282051 | 2.582855 | 0.4563777 | 11.20385 | 1.764513
2018-04-02 12:06 | 147495.7 | 840.0007 | 5 | 16 | 3.729119 | -2.282027 | 2.582855 | 0.532437 | 11.20385 | 2.04932
2018-04-02 12:08 | 147615.7 | 960.0016 | 5 | 16 | 3.699544 | -2.282096 | 2.582855 | 0.6085107 | 11.20385 | 2.331875
2018-04-02 12:10 | 147735.7 | 1080.0011 | 5 | 16 | 3.672046 | -2.282063 | 2.582855 | 0.684575 | 11.20385 | 2.612217
2018-04-02 12:12 | 147855.7 | 1200.0003 | 5 | 16 | 3.647041 | -2.282045 | 2.582855 | 0.7606326 | 11.20385 | 2.890538
2018-04-02 12:14 | 147975.7 | 1320.0001 | 5 | 16 | 3.623909 | -2.282065 | 2.582855 | 0.8366938 | 11.20385 | 3.167047
2018-04-02 12:16 | 148095.7 | 1440.0016 | 5 | 16 | 3.60191 | -2.281998 | 2.582855 | 0.9127648 | 11.20385 | 3.441872
2018-04-02 12:18 | 148215.7 | 1560.001 | 5 | 16 | 3.580956 | -2.281996 | 2.582855 | 0.9888219 | 11.20385 | 3.715017
2018-04-02 12:20 | 148335.7 | 1680.0012 | 5 | 16 | 3.561146 | -2.282016 | 2.582855 | 1.06489 | 11.20385 | 3.986658
2018-04-02 12:22 | 148455.7 | 1800.0004 | 5 | 16 | 3.54191 | -2.282036 | 2.582855 | 1.140956 | 11.20385 | 4.256799
2018-04-02 12:24 | 148575.7 | 1920.0007 | 5 | 16 | 3.523692 | -2.281962 | 2.582855 | 1.217018 | 11.20385 | 4.52551
2018-04-02 12:26 | 148695.7 | 2040.0002 | 5 | 16 | 3.506117 | -2.281987 | 2.582855 | 1.293089 | 11.20385 | 4.792883
2018-04-02 12:28 | 148815.7 | 2160.0001 | 5 | 16 | 3.489473 | -2.282022 | 2.582855 | 1.369149 | 11.20385 | 5.05892
2018-04-02 12:30 | 148935.7 | 2280.0015 | 5 | 16 | 3.473927 | -2.282021 | 2.582855 | 1.445214 | 11.20385 | 5.323748
2018-04-02 12:32 | 149055.7 | 2400.0011 | 5 | 16 | 3.458637 | -2.282078 | 2.582855 | 1.521281 | 11.20385 | 5.58742
2018-04-02 12:34 | 149175.7 | 2520.0004 | 5 | 16 | 3.443344 | -2.282022 | 2.582855 | 1.597343 | 11.20385 | 5.849902
2018-04-02 12:36 | 149295.7 | 2640.0005 | 5 | 16 | 3.428415 | -2.281955 | 2.582855 | 1.673404 | 11.20385 | 6.111235
2018-04-02 12:38 | 149415.7 | 2760.0005 | 5 | 16 | 3.413229 | -2.282022 | 2.582855 | 1.749474 | 11.20385 | 6.371461
2018-04-02 12:40 | 149535.7 | 2880.0006 | 5 | 16 | 3.397557 | -2.281911 | 2.582855 | 1.825546 | 11.20385 | 6.630519
2018-04-02 12:42 | 149655.7 | 3000.0008 | 5 | 16 | 3.380794 | -2.282002 | 2.582855 | 1.901608 | 11.20385 | 6.888317
2018-04-02 12:44 | 149775.7 | 3120.0009 | 5 | 16 | 3.362585 | -2.281936 | 2.582855 | 1.977668 | 11.20385 | 7.144777
2018-04-02 12:46 | 149895.7 | 3240.0015 | 5 | 16 | 3.3423 | -2.282 | 2.582855 | 2.053743 | 11.20385 | 7.39983
2018-04-02 12:48 | 150015.7 | 3360.0015 | 5 | 16 | 3.319021 | -2.28196 | 2.582855 | 2.129801 | 11.20385 | 7.653169
2018-04-02 12:50 | 150135.7 | 3480.0016 | 5 | 16 | 3.292132 | -2.282021 | 2.582855 | 2.205865 | 11.20385 | 7.90463
2018-04-02 12:52 | 150255.7 | 3600.0007 | 5 | 16 | 3.259717 | -2.281898 | 2.582855 | 2.281925 | 11.20385 | 8.153834
2018-04-02 12:54 | 150375.7 | 3720.0007 | 5 | 16 | 3.219777 | -2.281993 | 2.582855 | 2.357992 | 11.20385 | 8.400324
2018-04-02 12:56 | 150495.7 | 3840.0016 | 5 | 16 | 3.167901 | -2.282011 | 2.582855 | 2.434061 | 11.20385 | 8.643374
2018-04-02 12:58 | 150615.7 | 3960.0011 | 5 | 16 | 3.097067 | -2.281953 | 2.582855 | 2.510126 | 11.20385 | 8.881798
2018-04-02 13:00 | 150727.8 | 4072.0985 | 5 | 16 | 2.999999 | -2.282016 | 2.582855 | 2.581177 | 11.20385 | 9.098655
2018-04-02 13:02 | 150847.8 | 120.0003 | 6 | 16 | 3.583788 | 0 | 2.582855 | 2.581177 | 11.20385 | 9.098655
2018-04-02 13:04 | 150967.8 | 240.0013 | 6 | 16 | 3.619861 | 0 | 2.582855 | 2.581177 | 11.20385 | 9.098655
2018-04-02 13:05 | 151027.8 | 300.0007 | 6 | 16 | 3.629431 | 0 | 2.582855 | 2.581177 | 11.20385 | 9.098655
2018-04-02 13:05 | 151027.8 | 0.0027 | 7 | 17 | 3.629414 | 0 | 0 | 0 | 0 | 0
2018-04-02 13:07 | 151147.9 | 120.001 | 2 | 17 | 4.200234 | 3.890339 | 0.144147 | 0 | 0.6031092 | 0
2018-04-02 13:09 | 151267.9 | 240.0001 | 2 | 17 | 4.200206 | 3.514988 | 0.2674434 | 0 | 1.120979 | 0
2018-04-02 13:11 | 151366.3 | 338.3763 | 2 | 17 | 4.20018 | 3.259981 | 0.3598742 | 0 | 1.509206 | 0
2018-04-02 13:13 | 151486.3 | 120.0008 | 3 | 17 | 4.224891 | 3.259884 | 0.468157 | 0 | 1.9653 | 0
2018-04-02 13:15 | 151606.3 | 240.0007 | 3 | 17 | 4.248519 | 3.260071 | 0.5768223 | 0 | 2.425688 | 0
2018-04-02 13:17 | 151726.3 | 360.0007 | 3 | 17 | 4.272396 | 3.260166 | 0.6854773 | 0 | 2.888592 | 0
2018-04-02 13:19 | 151846.3 | 480.0005 | 3 | 17 | 4.297804 | 3.260138 | 0.794148 | 0 | 3.354237 | 0
2018-04-02 13:21 | 151966.3 | 600.001 | 3 | 17 | 4.325633 | 3.260086 | 0.9028198 | 0 | 3.822781 | 0
2018-04-02 13:23 | 152086.3 | 720.0008 | 3 | 17 | 4.355864 | 3.259832 | 1.011483 | 0 | 4.294443 | 0
2018-04-02 13:25 | 152206.3 | 840.0012 | 3 | 17 | 4.387231 | 3.260136 | 1.120153 | 0 | 4.769495 | 0
2018-04-02 13:27 | 152326.3 | 960.0015 | 3 | 17 | 4.40014 | 3.075159 | 1.226837 | 0 | 5.238643 | 0
2018-04-02 13:29 | 152446.3 | 1080.0002 | 3 | 17 | 4.400207 | 2.831406 | 1.325158 | 0 | 5.671271 | 0
2018-04-02 13:31 | 152566.3 | 1200.0005 | 3 | 17 | 4.400137 | 2.61969 | 1.415926 | 0 | 6.070665 | 0
2018-04-02 13:33 | 152686.3 | 1320.0003 | 3 | 17 | 4.400114 | 2.444324 | 1.500247 | 0 | 6.441693 | 0
2018-04-02 13:35 | 152806.3 | 1440.0023 | 3 | 17 | 4.400148 | 2.291285 | 1.579134 | 0 | 6.788805 | 0
2018-04-02 13:37 | 152926.3 | 1560.0022 | 3 | 17 | 4.400147 | 2.158216 | 1.65325 | 0 | 7.114924 | 0
2018-04-02 13:39 | 153046.3 | 1680.0005 | 3 | 17 | 4.400126 | 2.035634 | 1.723093 | 0 | 7.422241 | 0
2018-04-02 13:41 | 153166.3 | 1800.0002 | 3 | 17 | 4.400091 | 1.926814 | 1.789093 | 0 | 7.712647 | 0
2018-04-02 13:43 | 153286.3 | 1920.0001 | 3 | 17 | 4.400087 | 1.824578 | 1.851592 | 0 | 7.987649 | 0
2018-04-02 13:45 | 153406.3 | 2040.0018 | 3 | 17 | 4.400107 | 1.73174 | 1.910848 | 0 | 8.248383 | 0
2018-04-02 13:47 | 153526.3 | 2160 | 3 | 17 | 4.400143 | 1.646363 | 1.96712 | 0 | 8.495983 | 0
2018-04-02 13:49 | 153646.3 | 2280.0015 | 3 | 17 | 4.400115 | 1.564461 | 2.02059 | 0 | 8.731257 | 0
2018-04-02 13:51 | 153766.3 | 2400.0023 | 3 | 17 | 4.400148 | 1.485508 | 2.071401 | 0 | 8.95483 | 0
2018-04-02 13:53 | 153886.3 | 2520.0014 | 3 | 17 | 4.400122 | 1.409238 | 2.119616 | 0 | 9.166981 | 0
2018-04-02 13:55 | 154006.3 | 2640.0007 | 3 | 17 | 4.400098 | 1.336983 | 2.165353 | 0 | 9.368228 | 0
2018-04-02 13:57 | 154126.3 | 2760.0009 | 3 | 17 | 4.400058 | 1.269374 | 2.20878 | 0 | 9.559311 | 0
2018-04-02 13:59 | 154246.3 | 2880.001 | 3 | 17 | 4.400006 | 1.203926 | 2.250009 | 0 | 9.740719 | 0
2018-04-02 14:01 | 154366.3 | 3000.001 | 3 | 17 | 4.400045 | 1.142464 | 2.289109 | 0 | 9.912763 | 0
2018-04-02 14:03 | 154486.3 | 3120.0016 | 3 | 17 | 4.400061 | 1.082829 | 2.326181 | 0 | 10.07588 | 0
2018-04-02 14:05 | 154606.3 | 3240.0031 | 3 | 17 | 4.400066 | 1.025359 | 2.361304 | 0 | 10.23043 | 0
2018-04-02 14:07 | 154726.3 | 3360.0022 | 3 | 17 | 4.400058 | 0.9712629 | 2.394574 | 0 | 10.37682 | 0
2018-04-02 14:09 | 154846.3 | 3480.0007 | 3 | 17 | 4.400041 | 0.9195261 | 2.426082 | 0 | 10.51545 | 0
2018-04-02 14:11 | 154966.3 | 3600.0008 | 3 | 17 | 4.400068 | 0.8694687 | 2.455882 | 0 | 10.64657 | 0
2018-04-02 14:13 | 155086.3 | 3720.0014 | 3 | 17 | 4.400035 | 0.8216171 | 2.484054 | 0 | 10.77054 | 0
2018-04-02 14:15 | 155206.3 | 3840.0005 | 3 | 17 | 4.400052 | 0.7762938 | 2.51068 | 0 | 10.88769 | 0
2018-04-02 14:17 | 155326.3 | 3960.001 | 3 | 17 | 4.399971 | 0.7320833 | 2.535824 | 0 | 10.99832 | 0
2018-04-02 14:19 | 155446.3 | 4080.001 | 3 | 17 | 4.400061 | 0.6920147 | 2.559561 | 0 | 11.10277 | 0
2018-04-02 14:21 | 155566.3 | 4200.0004 | 3 | 17 | 4.400018 | 0.6526222 | 2.581975 | 0 | 11.20139 | 0
2018-04-02 14:21 | 155571.5 | 4205.208 | 3 | 17 | 4.400112 | 0.6519995 | 2.582917 | 0 | 11.20554 | 0
2018-04-02 14:23 | 155691.6 | 120.0005 | 4 | 17 | 4.29037 | 0 | 2.582917 | 0 | 11.20554 | 0
2018-04-02 14:25 | 155811.6 | 240.0003 | 4 | 17 | 4.278675 | 0 | 2.582917 | 0 | 11.20554 | 0
2018-04-02 14:26 | 155871.6 | 300.0036 | 4 | 17 | 4.275487 | 0 | 2.582917 | 0 | 11.20554 | 0
2018-04-02 14:28 | 155991.6 | 120.0001 | 5 | 17 | 3.938335 | -2.282011 | 2.582917 | 0.07605737 | 11.20554 | 0.3030178
2018-04-02 14:30 | 156111.6 | 240.0016 | 5 | 17 | 3.894603 | -2.281962 | 2.582917 | 0.1521129 | 11.20554 | 0.6007863
2018-04-02 14:32 | 156231.6 | 360.0001 | 5 | 17 | 3.858511 | -2.281986 | 2.582917 | 0.228182 | 11.20554 | 0.8956495
2018-04-02 14:34 | 156351.6 | 480.0001 | 5 | 17 | 3.824885 | -2.281991 | 2.582917 | 0.3042485 | 11.20554 | 1.187865
2018-04-02 14:36 | 156471.6 | 600.0009 | 5 | 17 | 3.79276 | -2.282001 | 2.582917 | 0.3803058 | 11.20554 | 1.47755
2018-04-02 14:38 | 156591.6 | 720.0013 | 5 | 17 | 3.76106 | -2.282004 | 2.582917 | 0.4563641 | 11.20554 | 1.764811
2018-04-02 14:40 | 156711.6 | 840.0012 | 5 | 17 | 3.730251 | -2.282092 | 2.582917 | 0.5324383 | 11.20554 | 2.049753
2018-04-02 14:42 | 156831.6 | 960.0009 | 5 | 17 | 3.700931 | -2.282016 | 2.582917 | 0.608505 | 11.20554 | 2.332374
2018-04-02 14:44 | 156951.6 | 1080.0001 | 5 | 17 | 3.673736 | -2.28191 | 2.582917 | 0.6845676 | 11.20554 | 2.612828
2018-04-02 14:46 | 157071.6 | 1200.0002 | 5 | 17 | 3.648626 | -2.281996 | 2.582917 | 0.7606235 | 11.20554 | 2.89127
2018-04-02 14:48 | 157191.6 | 1320.0003 | 5 | 17 | 3.625422 | -2.281998 | 2.582917 | 0.8366929 | 11.20554 | 3.167926
2018-04-02 14:50 | 157311.6 | 1440.0002 | 5 | 17 | 3.603723 | -2.282021 | 2.582917 | 0.9127554 | 11.20554 | 3.442851
2018-04-02 14:52 | 157431.6 | 1560.0001 | 5 | 17 | 3.58272 | -2.281949 | 2.582917 | 0.988814 | 11.20554 | 3.716144
2018-04-02 14:54 | 157551.6 | 1680.0008 | 5 | 17 | 3.562607 | -2.282097 | 2.582917 | 1.064884 | 11.20554 | 3.987913
2018-04-02 14:56 | 157671.6 | 1800.0005 | 5 | 17 | 3.543356 | -2.281897 | 2.582917 | 1.140944 | 11.20554 | 4.258146
2018-04-02 14:58 | 157791.6 | 1920.0012 | 5 | 17 | 3.524978 | -2.281928 | 2.582917 | 1.217008 | 11.20554 | 4.526961
2018-04-02 15:00 | 157911.6 | 2040.0011 | 5 | 17 | 3.507393 | -2.281987 | 2.582917 | 1.293079 | 11.20554 | 4.794438
2018-04-02 15:02 | 158031.6 | 2160.0004 | 5 | 17 | 3.490744 | -2.28194 | 2.582917 | 1.369143 | 11.20554 | 5.060584
2018-04-02 15:04 | 158151.6 | 2280.0004 | 5 | 17 | 3.475191 | -2.282101 | 2.582917 | 1.445207 | 11.20554 | 5.325505
2018-04-02 15:06 | 158271.6 | 2400.0005 | 5 | 17 | 3.459875 | -2.282089 | 2.582917 | 1.521273 | 11.20554 | 5.589267
2018-04-02 15:08 | 158391.6 | 2520.0012 | 5 | 17 | 3.445069 | -2.282034 | 2.582917 | 1.597328 | 11.20554 | 5.85184
2018-04-02 15:10 | 158511.6 | 2640.0005 | 5 | 17 | 3.43016 | -2.281991 | 2.582917 | 1.673391 | 11.20554 | 6.113317
2018-04-02 15:12 | 158631.6 | 2760.0006 | 5 | 17 | 3.41519 | -2.282105 | 2.582917 | 1.749456 | 11.20554 | 6.373661
2018-04-02 15:14 | 158751.6 | 2880.0007 | 5 | 17 | 3.399829 | -2.282031 | 2.582917 | 1.825524 | 11.20554 | 6.632867
2018-04-02 15:16 | 158871.6 | 3000.0015 | 5 | 17 | 3.383409 | -2.281978 | 2.582917 | 1.901594 | 11.20554 | 6.890876
2018-04-02 15:18 | 158991.6 | 3120.0002 | 5 | 17 | 3.365546 | -2.281941 | 2.582917 | 1.977653 | 11.20554 | 7.147544
2018-04-02 15:20 | 159111.6 | 3240.0002 | 5 | 17 | 3.345164 | -2.281938 | 2.582917 | 2.053716 | 11.20554 | 7.402784
2018-04-02 15:22 | 159231.6 | 3360.0011 | 5 | 17 | 3.322055 | -2.28202 | 2.582917 | 2.129781 | 11.20554 | 7.656373
2018-04-02 15:24 | 159351.6 | 3480.0011 | 5 | 17 | 3.29506 | -2.281961 | 2.582917 | 2.205853 | 11.20554 | 7.908084
2018-04-02 15:26 | 159471.6 | 3600.0006 | 5 | 17 | 3.262611 | -2.281949 | 2.582917 | 2.281915 | 11.20554 | 8.157516
2018-04-02 15:28 | 159591.6 | 3720.0009 | 5 | 17 | 3.222546 | -2.282021 | 2.582917 | 2.357983 | 11.20554 | 8.40423
2018-04-02 15:30 | 159711.6 | 3840.0011 | 5 | 17 | 3.171256 | -2.282064 | 2.582917 | 2.434043 | 11.20554 | 8.647473
2018-04-02 15:32 | 159831.6 | 3960.0013 | 5 | 17 | 3.10161 | -2.282059 | 2.582917 | 2.510117 | 11.20554 | 8.886223
2018-04-02 15:34 | 159948.6 | 4077.02 | 5 | 17 | 3 | -2.281938 | 2.582917 | 2.58428 | 11.20554 | 9.112764
2018-04-02 15:36 | 160068.7 | 120 | 6 | 17 | 3.582397 | 0 | 2.582917 | 2.58428 | 11.20554 | 9.112764
2018-04-02 15:38 | 160188.7 | 240.0013 | 6 | 17 | 3.618545 | 0 | 2.582917 | 2.58428 | 11.20554 | 9.112764
2018-04-02 15:39 | 160248.7 | 300.0029 | 6 | 17 | 3.62814 | 0 | 2.582917 | 2.58428 | 11.20554 | 9.112764
2018-04-02 15:39 | 160248.7 | 0.0026 | 7 | 18 | 3.628275 | 0 | 0 | 0 | 0 | 0
2018-04-02 15:41 | 160368.8 | 120.0006 | 2 | 18 | 4.200196 | 3.87339 | 0.1437719 | 1.274e-09 | 0.60155 | 4.622e-09
2018-04-02 15:43 | 160488.8 | 240.0005 | 2 | 18 | 4.200191 | 3.506533 | 0.2666189 | 1.274e-09 | 1.117532 | 4.622e-09
2018-04-02 15:44 | 160584.4 | 335.5852 | 2 | 18 | 4.200231 | 3.259985 | 0.3563225 | 1.274e-09 | 1.494304 | 4.622e-09
2018-04-02 15:46 | 160704.4 | 120.0015 | 3 | 18 | 4.224864 | 3.259861 | 0.4646016 | 1.862e-09 | 1.950386 | 6.982e-09
2018-04-02 15:48 | 160824.4 | 240.0008 | 3 | 18 | 4.248362 | 3.259836 | 0.5732645 | 1.862e-09 | 2.410752 | 6.982e-09
2018-04-02 15:50 | 160944.4 | 360.0003 | 3 | 18 | 4.272231 | 3.25983 | 0.6819329 | 1.862e-09 | 2.873702 | 6.982e-09
2018-04-02 15:52 | 161064.4 | 480.0016 | 3 | 18 | 4.297336 | 3.260149 | 0.7905856 | 1.862e-09 | 3.339234 | 6.982e-09
2018-04-02 15:54 | 161184.4 | 600.0004 | 3 | 18 | 4.324868 | 3.26021 | 0.8992601 | 1.862e-09 | 3.807716 | 6.982e-09
2018-04-02 15:56 | 161304.4 | 720.0008 | 3 | 18 | 4.354809 | 3.259893 | 1.007919 | 1.862e-09 | 4.279262 | 6.982e-09
2018-04-02 15:58 | 161424.4 | 840.0005 | 3 | 18 | 4.386123 | 3.260113 | 1.116585 | 1.862e-09 | 4.754179 | 6.982e-09
2018-04-02 16:00 | 161544.4 | 960.0007 | 3 | 18 | 4.400207 | 3.088049 | 1.2235 | 1.862e-09 | 5.22429 | 6.982e-09
2018-04-02 16:02 | 161664.4 | 1080.0003 | 3 | 18 | 4.400121 | 2.843147 | 1.322278 | 1.862e-09 | 5.658931 | 6.982e-09
2018-04-02 16:04 | 161784.4 | 1200.0008 | 3 | 18 | 4.400145 | 2.628736 | 1.413404 | 1.862e-09 | 6.0599 | 6.982e-09
2018-04-02 16:06 | 161904.4 | 1320.0004 | 3 | 18 | 4.400079 | 2.44381 | 1.497874 | 1.862e-09 | 6.43158 | 6.982e-09
2018-04-02 16:08 | 162024.4 | 1440.0004 | 3 | 18 | 4.400142 | 2.292168 | 1.576751 | 1.862e-09 | 6.778651 | 6.982e-09
2018-04-02 16:10 | 162144.4 | 1560.0024 | 3 | 18 | 4.400087 | 2.15868 | 1.650885 | 1.862e-09 | 7.10485 | 6.982e-09
2018-04-02 16:12 | 162264.4 | 1680.0004 | 3 | 18 | 4.400028 | 2.037097 | 1.720809 | 1.862e-09 | 7.412523 | 6.982e-09
2018-04-02 16:14 | 162384.4 | 1800.0005 | 3 | 18 | 4.400111 | 1.925782 | 1.786841 | 1.862e-09 | 7.70307 | 6.982e-09
2018-04-02 16:16 | 162504.4 | 1920.0003 | 3 | 18 | 4.40014 | 1.825965 | 1.84931 | 1.862e-09 | 7.977941 | 6.982e-09
2018-04-02 16:18 | 162624.4 | 2040.0005 | 3 | 18 | 4.40006 | 1.732575 | 1.908591 | 1.862e-09 | 8.23878 | 6.982e-09
2018-04-02 16:20 | 162744.4 | 2160.0002 | 3 | 18 | 4.40011 | 1.646451 | 1.964887 | 1.862e-09 | 8.48649 | 6.982e-09
2018-04-02 16:22 | 162864.4 | 2280.0008 | 3 | 18 | 4.400113 | 1.566062 | 2.018401 | 1.862e-09 | 8.721956 | 6.982e-09
2018-04-02 16:24 | 162984.4 | 2400.002 | 3 | 18 | 4.400025 | 1.48844 | 2.069306 | 1.862e-09 | 8.945941 | 6.982e-09
2018-04-02 16:26 | 163104.4 | 2520.0016 | 3 | 18 | 4.4001 | 1.414503 | 2.11768 | 1.862e-09 | 9.158792 | 6.982e-09
2018-04-02 16:28 | 163224.4 | 2640.0011 | 3 | 18 | 4.400021 | 1.342457 | 2.163623 | 1.862e-09 | 9.360942 | 6.982e-09
2018-04-02 16:30 | 163344.4 | 2760.0006 | 3 | 18 | 4.400039 | 1.274475 | 2.207238 | 1.862e-09 | 9.552855 | 6.982e-09
2018-04-02 16:32 | 163464.4 | 2880.0017 | 3 | 18 | 4.399981 | 1.208187 | 2.248624 | 1.862e-09 | 9.734952 | 6.982e-09
2018-04-02 16:34 | 163584.4 | 3000.0019 | 3 | 18 | 4.400095 | 1.146497 | 2.287875 | 1.862e-09 | 9.90766 | 6.982e-09
2018-04-02 16:36 | 163704.4 | 3120.0028 | 3 | 18 | 4.399983 | 1.084583 | 2.325061 | 1.862e-09 | 10.07128 | 6.982e-09
2018-04-02 16:38 | 163824.4 | 3240.0013 | 3 | 18 | 4.400129 | 1.02901 | 2.360281 | 1.862e-09 | 10.22625 | 6.982e-09
2018-04-02 16:40 | 163944.4 | 3360.0015 | 3 | 18 | 4.40009 | 0.9741077 | 2.393642 | 1.862e-09 | 10.37304 | 6.982e-09
2018-04-02 16:42 | 164064.4 | 3480.0009 | 3 | 18 | 4.400071 | 0.9216576 | 2.425225 | 1.862e-09 | 10.51201 | 6.982e-09
2018-04-02 16:44 | 164184.4 | 3600.0011 | 3 | 18 | 4.400067 | 0.8705349 | 2.455085 | 1.862e-09 | 10.6434 | 6.982e-09
2018-04-02 16:46 | 164304.4 | 3720.0011 | 3 | 18 | 4.400064 | 0.8220205 | 2.48328 | 1.862e-09 | 10.76746 | 6.982e-09
2018-04-02 16:48 | 164424.4 | 3840.0014 | 3 | 18 | 4.400025 | 0.775322 | 2.509899 | 1.862e-09 | 10.88458 | 6.982e-09
2018-04-02 16:50 | 164544.4 | 3960.0007 | 3 | 18 | 4.400019 | 0.7317677 | 2.535023 | 1.862e-09 | 10.99513 | 6.982e-09
2018-04-02 16:52 | 164664.4 | 4080.0009 | 3 | 18 | 4.400058 | 0.6914711 | 2.558741 | 1.862e-09 | 11.09949 | 6.982e-09
2018-04-02 16:54 | 164784.4 | 4200.0015 | 3 | 18 | 4.40007 | 0.6527681 | 2.581136 | 1.862e-09 | 11.19803 | 6.982e-09
2018-04-02 16:55 | 164787.4 | 4203.051 | 3 | 18 | 4.400095 | 0.6519938 | 2.581688 | 1.862e-09 | 11.20046 | 6.982e-09
2018-04-02 16:57 | 164907.5 | 120.0002 | 4 | 18 | 4.289778 | 0 | 2.581688 | 1.862e-09 | 11.20046 | 6.982e-09
2018-04-02 16:59 | 165027.5 | 240.0003 | 4 | 18 | 4.278001 | 0 | 2.581688 | 1.862e-09 | 11.20046 | 6.982e-09
2018-04-02 17:00 | 165087.5 | 300.0027 | 4 | 18 | 4.274824 | 0 | 2.581688 | 1.862e-09 | 11.20046 | 6.982e-09
2018-04-02 17:02 | 165207.6 | 120.0007 | 5 | 18 | 3.937063 | -2.282063 | 2.581688 | 0.07605928 | 11.20046 | 0.3029191
2018-04-02 17:04 | 165327.6 | 240.0016 | 5 | 18 | 3.893355 | -2.282011 | 2.581688 | 0.1521215 | 11.20046 | 0.6006175
2018-04-02 17:06 | 165447.6 | 360.0009 | 5 | 18 | 3.857051 | -2.281918 | 2.581688 | 0.228176 | 11.20046 | 0.8953211
2018-04-02 17:08 | 165567.6 | 480.0008 | 5 | 18 | 3.823388 | -2.282033 | 2.581688 | 0.3042454 | 11.20046 | 1.18743
2018-04-02 17:10 | 165687.6 | 600 | 5 | 18 | 3.791198 | -2.281978 | 2.581688 | 0.3803094 | 11.20046 | 1.477018
2018-04-02 17:12 | 165807.6 | 720.0001 | 5 | 18 | 3.759867 | -2.281982 | 2.581688 | 0.4563709 | 11.20046 | 1.764191
2018-04-02 17:14 | 165927.6 | 840.0003 | 5 | 18 | 3.729362 | -2.28198 | 2.581688 | 0.5324368 | 11.20046 | 2.049023
2018-04-02 17:16 | 166047.6 | 960.0012 | 5 | 18 | 3.699925 | -2.281933 | 2.581688 | 0.608505 | 11.20046 | 2.331579
2018-04-02 17:18 | 166167.6 | 1080.0013 | 5 | 18 | 3.672527 | -2.281955 | 2.581688 | 0.684562 | 11.20046 | 2.611924
2018-04-02 17:20 | 166287.6 | 1200.0013 | 5 | 18 | 3.647435 | -2.281991 | 2.581688 | 0.7606277 | 11.20046 | 2.89031
2018-04-02 17:22 | 166407.6 | 1320.0015 | 5 | 18 | 3.624351 | -2.281968 | 2.581688 | 0.8366854 | 11.20046 | 3.166838
2018-04-02 17:24 | 166527.6 | 1440.0001 | 5 | 18 | 3.602684 | -2.281941 | 2.581688 | 0.9127512 | 11.20046 | 3.441696
2018-04-02 17:26 | 166647.6 | 1560.0001 | 5 | 18 | 3.581598 | -2.282018 | 2.581688 | 0.9888134 | 11.20046 | 3.714925
2018-04-02 17:28 | 166767.6 | 1680.0003 | 5 | 18 | 3.561191 | -2.282001 | 2.581688 | 1.064879 | 11.20046 | 3.98658
2018-04-02 17:30 | 166887.6 | 1800.0009 | 5 | 18 | 3.541592 | -2.281956 | 2.581688 | 1.14094 | 11.20046 | 4.256691
2018-04-02 17:32 | 167007.6 | 1920.0002 | 5 | 18 | 3.523597 | -2.281973 | 2.581688 | 1.217011 | 11.20046 | 4.525411
2018-04-02 17:34 | 167127.6 | 2040 | 5 | 18 | 3.506513 | -2.282049 | 2.581688 | 1.293071 | 11.20046 | 4.792765
2018-04-02 17:36 | 167247.6 | 2160.001 | 5 | 18 | 3.490469 | -2.282001 | 2.581688 | 1.36914 | 11.20046 | 5.058883
2018-04-02 17:38 | 167367.6 | 2280.001 | 5 | 18 | 3.474813 | -2.28194 | 2.581688 | 1.445209 | 11.20046 | 5.323802
2018-04-02 17:40 | 167487.6 | 2400.0004 | 5 | 18 | 3.459337 | -2.282006 | 2.581688 | 1.521268 | 11.20046 | 5.5875
2018-04-02 17:42 | 167607.6 | 2520.0002 | 5 | 18 | 3.444561 | -2.281962 | 2.581688 | 1.597328 | 11.20046 | 5.850057
2018-04-02 17:44 | 167727.6 | 2640.0012 | 5 | 18 | 3.430106 | -2.282007 | 2.581688 | 1.673397 | 11.20046 | 6.111527
2018-04-02 17:46 | 167847.6 | 2760.0011 | 5 | 18 | 3.415187 | -2.281981 | 2.581688 | 1.749461 | 11.20046 | 6.371876
2018-04-02 17:48 | 167967.6 | 2880.0014 | 5 | 18 | 3.399347 | -2.281966 | 2.581688 | 1.825528 | 11.20046 | 6.631063
2018-04-02 17:50 | 168087.6 | 3000.0015 | 5 | 18 | 3.382853 | -2.281966 | 2.581688 | 1.901595 | 11.20046 | 6.889019
2018-04-02 17:52 | 168207.6 | 3120.001 | 5 | 18 | 3.364703 | -2.282026 | 2.581688 | 1.977653 | 11.20046 | 7.145632
2018-04-02 17:54 | 168327.6 | 3240.0014 | 5 | 18 | 3.344518 | -2.281928 | 2.581688 | 2.053721 | 11.20046 | 7.400827
2018-04-02 17:56 | 168447.6 | 3360.001 | 5 | 18 | 3.321658 | -2.281998 | 2.581688 | 2.12978 | 11.20046 | 7.654358
2018-04-02 17:58 | 168567.6 | 3480.0014 | 5 | 18 | 3.294253 | -2.282013 | 2.581688 | 2.205852 | 11.20046 | 7.906028
2018-04-02 18:00 | 168687.6 | 3600.0001 | 5 | 18 | 3.261294 | -2.282027 | 2.581688 | 2.281906 | 11.20046 | 8.155356
2018-04-02 18:02 | 168807.6 | 3720.0014 | 5 | 18 | 3.22067 | -2.281891 | 2.581688 | 2.357972 | 11.20046 | 8.401947
2018-04-02 18:04 | 168927.6 | 3840.0003 | 5 | 18 | 3.16813 | -2.281949 | 2.581688 | 2.434036 | 11.20046 | 8.645023
2018-04-02 18:06 | 169047.6 | 3960.0007 | 5 | 18 | 3.096549 | -2.281946 | 2.581688 | 2.510107 | 11.20046 | 8.883457
2018-04-02 18:07 | 169157.6 | 4070.0454 | 5 | 18 | 2.999999 | -2.281948 | 2.581688 | 2.579859 | 11.20046 | 9.096315
2018-04-02 18:09 | 169277.7 | 120.0003 | 6 | 18 | 3.583143 | 0 | 2.581688 | 2.579869 | 11.20046 | 9.096346
2018-04-02 18:11 | 169397.7 | 240.0007 | 6 | 18 | 3.619356 | 0 | 2.581688 | 2.579869 | 11.20046 | 9.096346
2018-04-02 18:12 | 169457.7 | 300.0017 | 6 | 18 | 3.628949 | 0 | 2.581688 | 2.579869 | 11.20046 | 9.096346
2018-04-02 18:12 | 169457.6664 | 0.0027 | 7 | 19 | 3.629366 | 0 | 0 | 0 | 0 | 0
2018-04-02 18:14 | 169577.7 | 120.0009 | 2 | 19 | 4.200184 | 3.873755 | 0.143771 | 0 | 0.6015679 | 0
2018-04-02 18:16 | 169697.7 | 240.0009 | 2 | 19 | 4.200165 | 3.508312 | 0.2666927 | 0 | 1.117864 | 0
2018-04-02 18:18 | 169793.2 | 335.4446 | 2 | 19 | 4.200142 | 3.259996 | 0.3562932 | 0 | 1.494202 | 0
2018-04-02 18:20 | 169913.2 | 120.0012 | 3 | 19 | 4.224693 | 3.259838 | 0.4645843 | 0 | 1.950323 | 0
2018-04-02 18:22 | 170033.2 | 240.0007 | 3 | 19 | 4.247655 | 3.259769 | 0.5732369 | 0 | 2.410614 | 0
2018-04-02 18:24 | 170153.2 | 360.0001 | 3 | 19 | 4.271036 | 3.260126 | 0.6818932 | 0 | 2.873402 | 0
2018-04-02 18:26 | 170273.2 | 480.0011 | 3 | 19 | 4.296168 | 3.259882 | 0.7905642 | 0 | 3.338883 | 0
2018-04-02 18:28 | 170393.2 | 600.0005 | 3 | 19 | 4.323826 | 3.259781 | 0.8992251 | 0 | 3.807196 | 0
2018-04-02 18:30 | 170513.2 | 720.0008 | 3 | 19 | 4.35366 | 3.259832 | 1.007888 | 0 | 4.278638 | 0
2018-04-02 18:32 | 170633.2 | 840.0008 | 3 | 19 | 4.385355 | 3.260174 | 1.116549 | 0 | 4.753425 | 0
2018-04-02 18:34 | 170753.2 | 960.0011 | 3 | 19 | 4.400151 | 3.092581 | 1.223598 | 0 | 5.22409 | 0
2018-04-02 18:36 | 170873.2 | 1080.0001 | 3 | 19 | 4.400174 | 2.850548 | 1.322548 | 0 | 5.659487 | 0
2018-04-02 18:38 | 170993.2 | 1200.0007 | 3 | 19 | 4.400148 | 2.6343 | 1.413892 | 0 | 6.061411 | 0
2018-04-02 18:40 | 171113.2 | 1320.0015 | 3 | 19 | 4.400166 | 2.449928 | 1.498536 | 0 | 6.433861 | 0
2018-04-02 18:42 | 171233.2 | 1440.0008 | 3 | 19 | 4.400105 | 2.294659 | 1.577538 | 0 | 6.781479 | 0
2018-04-02 18:44 | 171353.2 | 1560.0019 | 3 | 19 | 4.4001 | 2.162535 | 1.651774 | 0 | 7.108127 | 0
2018-04-02 18:46 | 171473.2 | 1680.0013 | 3 | 19 | 4.40009 | 2.044533 | 1.721858 | 0 | 7.416501 | 0
2018-04-02 18:48 | 171593.2 | 1800.0004 | 3 | 19 | 4.400106 | 1.937985 | 1.788219 | 0 | 7.708498 | 0
2018-04-02 18:50 | 171713.2 | 1920.0024 | 3 | 19 | 4.400041 | 1.835357 | 1.851113 | 0 | 7.985238 | 0
2018-04-02 18:52 | 171833.2 | 2040.0015 | 3 | 19 | 4.400131 | 1.740545 | 1.910694 | 0 | 8.247401 | 0
2018-04-02 18:54 | 171953.2 | 2160.0008 | 3 | 19 | 4.400075 | 1.650743 | 1.967191 | 0 | 8.495994 | 0
2018-04-02 18:56 | 172073.2 | 2280.0008 | 3 | 19 | 4.400041 | 1.567549 | 2.020813 | 0 | 8.731935 | 0
2018-04-02 18:58 | 172193.2 | 2400.0011 | 3 | 19 | 4.400104 | 1.48925 | 2.071739 | 0 | 8.956012 | 0
2018-04-02 19:00 | 172313.2 | 2520.0015 | 3 | 19 | 4.400096 | 1.414348 | 2.120108 | 0 | 9.168839 | 0
2018-04-02 19:02 | 172433.2 | 2640.0015 | 3 | 19 | 4.400045 | 1.341884 | 2.166029 | 0 | 9.370895 | 0
2018-04-02 19:04 | 172553.2 | 2760.0001 | 3 | 19 | 4.400025 | 1.273055 | 2.209616 | 0 | 9.562683 | 0
2018-04-02 19:06 | 172673.2 | 2880.0004 | 3 | 19 | 4.400074 | 1.209085 | 2.25098 | 0 | 9.744689 | 0
2018-04-02 19:08 | 172793.2 | 3000.0022 | 3 | 19 | 4.400075 | 1.145063 | 2.290219 | 0 | 9.917342 | 0
2018-04-02 19:10 | 172913.2 | 3120.0011 | 3 | 19 | 4.40007 | 1.083302 | 2.327351 | 0 | 10.08073 | 0
2018-04-02 19:12 | 173033.2 | 3240.0005 | 3 | 19 | 4.400078 | 1.024351 | 2.36246 | 0 | 10.23521 | 0
2018-04-02 19:14 | 173153.2 | 3360.0017 | 3 | 19 | 4.400049 | 0.9677582 | 2.395646 | 0 | 10.38123 | 0
2018-04-02 19:16 | 173273.2 | 3480.0003 | 3 | 19 | 4.400047 | 0.9143553 | 2.427012 | 0 | 10.51924 | 0
2018-04-02 19:18 | 173393.2 | 3600.0003 | 3 | 19 | 4.40007 | 0.8647223 | 2.456653 | 0 | 10.64966 | 0
2018-04-02 19:20 | 173513.2 | 3720.0001 | 3 | 19 | 4.400033 | 0.8157558 | 2.484653 | 0 | 10.77286 | 0
2018-04-02 19:22 | 173633.2 | 3840.001 | 3 | 19 | 4.400034 | 0.770834 | 2.511095 | 0 | 10.88921 | 0
2018-04-02 19:24 | 173753.2 | 3960.0004 | 3 | 19 | 4.399955 | 0.7275124 | 2.53607 | 0 | 10.9991 | 0
2018-04-02 19:26 | 173873.2 | 4080.002 | 3 | 19 | 4.399994 | 0.6873341 | 2.559657 | 0 | 11.10289 | 0
2018-04-02 19:28 | 173983.7 | 4190.4447 | 3 | 19 | 4.400065 | 0.6519928 | 2.580204 | 0 | 11.1933 | 0
2018-04-02 19:30 | 174103.7 | 120.0018 | 4 | 19 | 4.289911 | 0 | 2.580204 | 0 | 11.1933 | 0
2018-04-02 19:32 | 174223.7 | 240.0018 | 4 | 19 | 4.27815 | 0 | 2.580204 | 0 | 11.1933 | 0
2018-04-02 19:33 | 174283.7 | 300.003 | 4 | 19 | 4.274983 | 0 | 2.580204 | 0 | 11.1933 | 0
2018-04-02 19:35 | 174403.8 | 120.0016 | 5 | 19 | 3.937962 | -2.282036 | 2.580204 | 0.07606263 | 11.1933 | 0.3030031
2018-04-02 19:37 | 174523.8 | 240.0019 | 5 | 19 | 3.894329 | -2.282064 | 2.580204 | 0.1521247 | 11.1933 | 0.6007777
2018-04-02 19:39 | 174643.8 | 360.0013 | 5 | 19 | 3.857621 | -2.282031 | 2.580204 | 0.2281933 | 11.1933 | 0.895599
2018-04-02 19:41 | 174763.8 | 480.0006 | 5 | 19 | 3.823523 | -2.281868 | 2.580204 | 0.3042533 | 11.1933 | 1.187697
2018-04-02 19:43 | 174883.8 | 600.0003 | 5 | 19 | 3.791392 | -2.282114 | 2.580204 | 0.3803143 | 11.1933 | 1.477284
2018-04-02 19:45 | 175003.8 | 720.0012 | 5 | 19 | 3.760263 | -2.282044 | 2.580204 | 0.4563877 | 11.1933 | 1.76452
2018-04-02 19:47 | 175123.8 | 840.0003 | 5 | 19 | 3.729468 | -2.282061 | 2.580204 | 0.5324367 | 11.1933 | 2.049309
2018-04-02 19:49 | 175243.8 | 960.0012 | 5 | 19 | 3.699882 | -2.281942 | 2.580204 | 0.6085156 | 11.1933 | 2.331908
2018-04-02 19:51 | 175363.8 | 1080.0004 | 5 | 19 | 3.67245 | -2.281991 | 2.580204 | 0.6845746 | 11.1933 | 2.612263
2018-04-02 19:53 | 175483.8 | 1200.0013 | 5 | 19 | 3.647274 | -2.282007 | 2.580204 | 0.7606394 | 11.1933 | 2.890634
2018-04-02 19:55 | 175603.8 | 1320.0004 | 5 | 19 | 3.62438 | -2.282041 | 2.580204 | 0.8366964 | 11.1933 | 3.16715
2018-04-02 19:57 | 175723.8 | 1440.0011 | 5 | 19 | 3.602913 | -2.282009 | 2.580204 | 0.912769 | 11.1933 | 3.442045
2018-04-02 19:59 | 175843.8 | 1560.0005 | 5 | 19 | 3.581696 | -2.281986 | 2.580204 | 0.9888292 | 11.1933 | 3.715273
2018-04-02 20:01 | 175963.8 | 1680.0006 | 5 | 19 | 3.56132 | -2.281982 | 2.580204 | 1.064892 | 11.1933 | 3.986929
2018-04-02 20:03 | 176083.8 | 1800.0013 | 5 | 19 | 3.542046 | -2.282002 | 2.580204 | 1.140956 | 11.1933 | 4.257074
2018-04-02 20:05 | 176203.8 | 1920.0016 | 5 | 19 | 3.524236 | -2.282001 | 2.580204 | 1.217025 | 11.1933 | 4.525828
2018-04-02 20:07 | 176323.8 | 2040.0004 | 5 | 19 | 3.507005 | -2.282006 | 2.580204 | 1.293089 | 11.1933 | 4.793239
2018-04-02 20:09 | 176443.8 | 2160.0008 | 5 | 19 | 3.489984 | -2.28198 | 2.580204 | 1.369156 | 11.1933 | 5.05935
2018-04-02 20:11 | 176563.8 | 2280.001 | 5 | 19 | 3.474078 | -2.281969 | 2.580204 | 1.44521 | 11.1933 | 5.32417
2018-04-02 20:13 | 176683.8 | 2400.0005 | 5 | 19 | 3.459127 | -2.281917 | 2.580204 | 1.521277 | 11.1933 | 5.587858
2018-04-02 20:15 | 176803.8 | 2520.0002 | 5 | 19 | 3.444669 | -2.282024 | 2.580204 | 1.597345 | 11.1933 | 5.850436
2018-04-02 20:17 | 176923.8 | 2640.0012 | 5 | 19 | 3.430058 | -2.282041 | 2.580204 | 1.673411 | 11.1933 | 6.11191
2018-04-02 20:19 | 177043.8 | 2760.0005 | 5 | 19 | 3.414574 | -2.281969 | 2.580204 | 1.749469 | 11.1933 | 6.372204
2018-04-02 20:21 | 177163.8 | 2880.0012 | 5 | 19 | 3.3987 | -2.281955 | 2.580204 | 1.825546 | 11.1933 | 6.631374
2018-04-02 20:23 | 177283.8 | 3000.0012 | 5 | 19 | 3.382041 | -2.282009 | 2.580204 | 1.901608 | 11.1933 | 6.889262
2018-04-02 20:25 | 177403.8 | 3120.0013 | 5 | 19 | 3.363775 | -2.282097 | 2.580204 | 1.977665 | 11.1933 | 7.145805
2018-04-02 20:27 | 177523.8 | 3240.0005 | 5 | 19 | 3.343203 | -2.281924 | 2.580204 | 2.053738 | 11.1933 | 7.400929
2018-04-02 20:29 | 177643.8 | 3360.0013 | 5 | 19 | 3.319474 | -2.281989 | 2.580204 | 2.129806 | 11.1933 | 7.654366
2018-04-02 20:31 | 177763.8 | 3480.0012 | 5 | 19 | 3.291876 | -2.282054 | 2.580204 | 2.205865 | 11.1933 | 7.905821
2018-04-02 20:33 | 177883.8 | 3600.0003 | 5 | 19 | 3.259125 | -2.282018 | 2.580204 | 2.281928 | 11.1933 | 8.155005
2018-04-02 20:35 | 178003.8 | 3720.0004 | 5 | 19 | 3.218874 | -2.281956 | 2.580204 | 2.357996 | 11.1933 | 8.401444
2018-04-02 20:37 | 178123.8 | 3840.0012 | 5 | 19 | 3.167343 | -2.282031 | 2.580204 | 2.434058 | 11.1933 | 8.64441
2018-04-02 20:39 | 178243.8 | 3960.0002 | 5 | 19 | 3.096284 | -2.281951 | 2.580204 | 2.510124 | 11.1933 | 8.882793
2018-04-02 20:41 | 178353.6 | 4069.8631 | 5 | 19 | 2.999996 | -2.281955 | 2.580204 | 2.579756 | 11.1933 | 9.09528
2018-04-02 20:43 | 178473.7 | 120.0009 | 6 | 19 | 3.582843 | 0 | 2.580204 | 2.579756 | 11.1933 | 9.09528
2018-04-02 20:45 | 178593.7 | 240.0001 | 6 | 19 | 3.619221 | 0 | 2.580204 | 2.579756 | 11.1933 | 9.09528
2018-04-02 20:46 | 178653.7 | 300.0038 | 6 | 19 | 3.628889 | 0 | 2.580204 | 2.579756 | 11.1933 | 9.09528
2018-04-02 20:46 | 178653.7 | 0.0027 | 7 | 20 | 3.628801 | 0 | 0 | 0 | 0 | 0
2018-04-02 20:48 | 178773.8 | 120.001 | 2 | 20 | 4.200267 | 3.872837 | 0.1436962 | 0 | 0.6012608 | 0
2018-04-02 20:50 | 178893.8 | 240.001 | 2 | 20 | 4.200231 | 3.505117 | 0.2665142 | 0 | 1.117121 | 0
2018-04-02 20:51 | 178988.3 | 334.5506 | 2 | 20 | 4.200172 | 3.259998 | 0.3552201 | 0 | 1.489702 | 0
2018-04-02 20:53 | 179108.3 | 120.0015 | 3 | 20 | 4.225057 | 3.25992 | 0.4635067 | 0 | 1.945825 | 0
2018-04-02 20:55 | 179228.3 | 240.0004 | 3 | 20 | 4.248183 | 3.259838 | 0.5721669 | 0 | 2.406187 | 0
2018-04-02 20:57 | 179348.3 | 360.0013 | 3 | 20 | 4.271878 | 3.260115 | 0.680819 | 0 | 2.869037 | 0
2018-04-02 20:59 | 179468.3 | 480.0011 | 3 | 20 | 4.297314 | 3.260168 | 0.7894951 | 0 | 3.334653 | 0
2018-04-02 21:01 | 179588.3 | 600.0008 | 3 | 20 | 4.324988 | 3.260164 | 0.8981405 | 0 | 3.803015 | 0
2018-04-02 21:03 | 179708.3 | 720.0016 | 3 | 20 | 4.354648 | 3.259871 | 1.006821 | 0 | 4.274647 | 0
2018-04-02 21:05 | 179828.3 | 840.0012 | 3 | 20 | 4.385842 | 3.260141 | 1.115488 | 0 | 4.74954 | 0
2018-04-02 21:07 | 179948.3 | 960.0009 | 3 | 20 | 4.400162 | 3.089817 | 1.222452 | 0 | 5.219854 | 0
2018-04-02 21:09 | 180068.3 | 1080.0015 | 3 | 20 | 4.400156 | 2.844027 | 1.321272 | 0 | 5.65468 | 0
2018-04-02 21:11 | 180188.3 | 1200.0022 | 3 | 20 | 4.400151 | 2.636631 | 1.412536 | 0 | 6.056253 | 0
2018-04-02 21:13 | 180308.3 | 1320.001 | 3 | 20 | 4.400148 | 2.456095 | 1.497324 | 0 | 6.429333 | 0
2018-04-02 21:15 | 180428.3 | 1440.0001 | 3 | 20 | 4.400051 | 2.297186 | 1.576492 | 0 | 6.777684 | 0
2018-04-02 21:17 | 180548.3 | 1560.0015 | 3 | 20 | 4.400105 | 2.16172 | 1.650756 | 0 | 7.104455 | 0
2018-04-02 21:19 | 180668.3 | 1680.0029 | 3 | 20 | 4.400149 | 2.041742 | 1.720791 | 0 | 7.412615 | 0
2018-04-02 21:21 | 180788.3 | 1800.001 | 3 | 20 | 4.400081 | 1.932247 | 1.786998 | 0 | 7.703933 | 0
2018-04-02 21:23 | 180908.3 | 1920.0009 | 3 | 20 | 4.400038 | 1.831738 | 1.849715 | 0 | 7.979894 | 0
2018-04-02 21:25 | 181028.3 | 2040.0015 | 3 | 20 | 4.400075 | 1.73872 | 1.90922 | 0 | 8.241722 | 0
2018-04-02 21:27 | 181148.3 | 2160.0004 | 3 | 20 | 4.400135 | 1.653585 | 1.96573 | 0 | 8.490372 | 0
2018-04-02 21:29 | 181268.3 | 2280.0002 | 3 | 20 | 4.400024 | 1.569661 | 2.01943 | 0 | 8.726655 | 0
2018-04-02 21:31 | 181388.3 | 2400.0001 | 3 | 20 | 4.400109 | 1.490479 | 2.070428 | 0 | 8.951051 | 0
2018-04-02 21:33 | 181508.3 | 2520.0005 | 3 | 20 | 4.40004 | 1.413614 | 2.118813 | 0 | 9.163949 | 0
2018-04-02 21:35 | 181628.3 | 2640.0003 | 3 | 20 | 4.400132 | 1.341803 | 2.164719 | 0 | 9.365941 | 0
2018-04-02 21:37 | 181748.3 | 2760.0011 | 3 | 20 | 4.400054 | 1.271374 | 2.208255 | 0 | 9.5575 | 0
2018-04-02 21:39 | 181868.3 | 2880.0006 | 3 | 20 | 4.399983 | 1.204396 | 2.249521 | 0 | 9.739076 | 0
2018-04-02 21:41 | 181988.3 | 3000.0013 | 3 | 20 | 4.400094 | 1.142323 | 2.288624 | 0 | 9.91113 | 0
2018-04-02 21:43 | 182108.3 | 3120.0002 | 3 | 20 | 4.399989 | 1.08016 | 2.325665 | 0 | 10.07412 | 0
2018-04-02 21:45 | 182228.3 | 3240.0016 | 3 | 20 | 4.400022 | 1.02174 | 2.360709 | 0 | 10.22831 | 0
2018-04-02 21:47 | 182348.3 | 3360.0013 | 3 | 20 | 4.40009 | 0.9659958 | 2.393829 | 0 | 10.37404 | 0
2018-04-02 21:49 | 182468.3 | 3480.0002 | 3 | 20 | 4.400073 | 0.9145613 | 2.425149 | 0 | 10.51185 | 0
2018-04-02 21:51 | 182588.3 | 3600.0009 | 3 | 20 | 4.400008 | 0.8647232 | 2.454803 | 0 | 10.64233 | 0
2018-04-02 21:53 | 182708.3 | 3720.0005 | 3 | 20 | 4.400103 | 0.8183966 | 2.482842 | 0 | 10.7657 | 0
2018-04-02 21:55 | 182828.3 | 3840.0011 | 3 | 20 | 4.400056 | 0.7725182 | 2.509331 | 0 | 10.88226 | 0
2018-04-02 21:57 | 182948.3 | 3960.0017 | 3 | 20 | 4.399978 | 0.7290621 | 2.534353 | 0 | 10.99236 | 0
2018-04-02 21:59 | 183068.3 | 4080.0009 | 3 | 20 | 4.400031 | 0.6884565 | 2.557981 | 0 | 11.09632 | 0
2018-04-02 22:01 | 183182.5 | 4194.1282 | 3 | 20 | 4.400056 | 0.6519909 | 2.579226 | 0 | 11.1898 | 0
2018-04-02 22:03 | 183302.5 | 120.0014 | 4 | 20 | 4.289879 | 0 | 2.579226 | 0 | 11.1898 | 0
2018-04-02 22:05 | 183422.5 | 240.0014 | 4 | 20 | 4.278088 | 0 | 2.579226 | 0 | 11.1898 | 0
2018-04-02 22:06 | 183482.5 | 300.0043 | 4 | 20 | 4.2749 | 0 | 2.579226 | 0 | 11.1898 | 0
2018-04-02 22:08 | 183602.6 | 120.0002 | 5 | 20 | 3.937949 | -2.282079 | 2.579226 | 0.07606015 | 11.1898 | 0.3029838
2018-04-02 22:10 | 183722.6 | 240.0015 | 5 | 20 | 3.894204 | -2.281956 | 2.579226 | 0.1521265 | 11.1898 | 0.6007656
2018-04-02 22:12 | 183842.6 | 360.0004 | 5 | 20 | 3.857901 | -2.282047 | 2.579226 | 0.2281888 | 11.1898 | 0.8955644
2018-04-02 22:14 | 183962.6 | 480.0018 | 5 | 20 | 3.824296 | -2.282039 | 2.579226 | 0.3042549 | 11.1898 | 1.187727
2018-04-02 22:16 | 184082.6 | 600.0006 | 5 | 20 | 3.792058 | -2.281968 | 2.579226 | 0.3803179 | 11.1898 | 1.477378
2018-04-02 22:18 | 184202.6 | 720.0012 | 5 | 20 | 3.760843 | -2.281982 | 2.579226 | 0.4563829 | 11.1898 | 1.764628
2018-04-02 22:20 | 184322.6 | 840.001 | 5 | 20 | 3.730544 | -2.282045 | 2.579226 | 0.5324326 | 11.1898 | 2.049485
2018-04-02 22:22 | 184442.6 | 960.0006 | 5 | 20 | 3.701169 | -2.281987 | 2.579226 | 0.6085036 | 11.1898 | 2.332141
2018-04-02 22:24 | 184562.6 | 1080.0013 | 5 | 20 | 3.674057 | -2.281998 | 2.579226 | 0.6845753 | 11.1898 | 2.61265
2018-04-02 22:26 | 184682.6 | 1200.0002 | 5 | 20 | 3.648866 | -2.282045 | 2.579226 | 0.7606319 | 11.1898 | 2.891116
2018-04-02 22:28 | 184802.6 | 1320.0015 | 5 | 20 | 3.625682 | -2.282045 | 2.579226 | 0.8367027 | 11.1898 | 3.167792
2018-04-02 22:30 | 184922.6 | 1440.0014 | 5 | 20 | 3.603656 | -2.282002 | 2.579226 | 0.9127648 | 11.1898 | 3.442727
2018-04-02 22:32 | 185042.6 | 1560.0003 | 5 | 20 | 3.582429 | -2.282047 | 2.579226 | 0.9888241 | 11.1898 | 3.716009
2018-04-02 22:34 | 185162.6 | 1680.0008 | 5 | 20 | 3.562436 | -2.282061 | 2.579226 | 1.064901 | 11.1898 | 3.987783
2018-04-02 22:36 | 185282.6 | 1800.0014 | 5 | 20 | 3.543584 | -2.282039 | 2.579226 | 1.140964 | 11.1898 | 4.258023
2018-04-02 22:38 | 185402.6 | 1920.0003 | 5 | 20 | 3.525549 | -2.281958 | 2.579226 | 1.217023 | 11.1898 | 4.526855
2018-04-02 22:40 | 185522.6 | 2040.0001 | 5 | 20 | 3.508212 | -2.282096 | 2.579226 | 1.293094 | 11.1898 | 4.794385
2018-04-02 22:42 | 185642.6 | 2160.0015 | 5 | 20 | 3.49155 | -2.282022 | 2.579226 | 1.369151 | 11.1898 | 5.060568
2018-04-02 22:44 | 185762.6 | 2280.0011 | 5 | 20 | 3.475533 | -2.281944 | 2.579226 | 1.445219 | 11.1898 | 5.325552
2018-04-02 22:46 | 185882.6 | 2400.0001 | 5 | 20 | 3.4603 | -2.282038 | 2.579226 | 1.521281 | 11.1898 | 5.589325
2018-04-02 22:48 | 186002.6 | 2520.0016 | 5 | 20 | 3.445447 | -2.282031 | 2.579226 | 1.597341 | 11.1898 | 5.851954
2018-04-02 22:50 | 186122.6 | 2640.0011 | 5 | 20 | 3.430741 | -2.281944 | 2.579226 | 1.673417 | 11.1898 | 6.113506
2018-04-02 22:52 | 186242.6 | 2760.0002 | 5 | 20 | 3.415848 | -2.282033 | 2.579226 | 1.749475 | 11.1898 | 6.37388
2018-04-02 22:54 | 186362.6 | 2880.0016 | 5 | 20 | 3.39985 | -2.282 | 2.579226 | 1.825544 | 11.1898 | 6.633115
2018-04-02 22:56 | 186482.6 | 3000.0013 | 5 | 20 | 3.382856 | -2.281958 | 2.579226 | 1.90161 | 11.1898 | 6.891098
2018-04-02 22:58 | 186602.6 | 3120.0003 | 5 | 20 | 3.364259 | -2.282041 | 2.579226 | 1.977669 | 11.1898 | 7.147701
2018-04-02 23:00 | 186722.6 | 3240 | 5 | 20 | 3.344244 | -2.281993 | 2.579226 | 2.053736 | 11.1898 | 7.402865
2018-04-02 23:02 | 186842.6 | 3360.0009 | 5 | 20 | 3.321205 | -2.282009 | 2.579226 | 2.129806 | 11.1898 | 7.65641
2018-04-02 23:04 | 186962.6 | 3480.001 | 5 | 20 | 3.293948 | -2.281993 | 2.579226 | 2.205866 | 11.1898 | 7.908012
2018-04-02 23:06 | 187082.6 | 3600.0001 | 5 | 20 | 3.261375 | -2.282036 | 2.579226 | 2.281927 | 11.1898 | 8.157354
2018-04-02 23:08 | 187202.6 | 3720.0011 | 5 | 20 | 3.221046 | -2.282001 | 2.579226 | 2.358001 | 11.1898 | 8.403987
2018-04-02 23:10 | 187322.6 | 3840.0013 | 5 | 20 | 3.169264 | -2.281966 | 2.579226 | 2.434067 | 11.1898 | 8.647114
2018-04-02 23:12 | 187442.6 | 3960.0015 | 5 | 20 | 3.097614 | -2.281946 | 2.579226 | 2.510128 | 11.1898 | 8.885606
2018-04-02 23:14 | 187553.1 | 4070.5379 | 5 | 20 | 2.999999 | -2.281958 | 2.579226 | 2.580189 | 11.1898 | 9.099451
2018-04-02 23:16 | 187673.2 | 120.002 | 6 | 20 | 3.581994 | 0 | 2.579226 | 2.580189 | 11.1898 | 9.099451
2018-04-02 23:18 | 187793.2 | 240.0003 | 6 | 20 | 3.618352 | 0 | 2.579226 | 2.580189 | 11.1898 | 9.099451
2018-04-02 23:19 | 187853.2 | 300.0026 | 6 | 20 | 3.628027 | 0 | 2.579226 | 2.580189 | 11.1898 | 9.099451
2018-04-02 23:19 | 187853.2 | 0.0027 | 7 | 21 | 3.62803 | 0 | 0 | 0 | 0 | 0
2018-04-02 23:21 | 187973.3 | 120.0012 | 2 | 21 | 4.200191 | 3.876547 | 0.1438671 | 0 | 0.6019436 | 0
2018-04-02 23:23 | 188093.3 | 240.0012 | 2 | 21 | 4.200221 | 3.505875 | 0.2667579 | 0 | 1.118109 | 0
2018-04-02 23:25 | 188187.1 | 333.887 | 2 | 21 | 4.200169 | 3.259993 | 0.3548788 | 0 | 1.488233 | 0
2018-04-02 23:27 | 188307.1 | 120.0008 | 3 | 21 | 4.225012 | 3.259853 | 0.4631743 | 0 | 1.944397 | 0
2018-04-02 23:29 | 188427.1 | 240.0004 | 3 | 21 | 4.247902 | 3.259998 | 0.5718242 | 0 | 2.404696 | 0
2018-04-02 23:31 | 188547.1 | 360.0013 | 3 | 21 | 4.271045 | 3.259872 | 0.6804885 | 0 | 2.867528 | 0
2018-04-02 23:33 | 188667.1 | 480.0015 | 3 | 21 | 4.296152 | 3.259857 | 0.7891596 | 0 | 3.333008 | 0
2018-04-02 23:35 | 188787.1 | 600.0008 | 3 | 21 | 4.323534 | 3.259834 | 0.8978121 | 0 | 3.801264 | 0
2018-04-02 23:37 | 188907.1 | 720 | 3 | 21 | 4.35282 | 3.260054 | 1.006481 | 0 | 4.272673 | 0
2018-04-02 23:39 | 189027.1 | 840.0001 | 3 | 21 | 4.383704 | 3.26016 | 1.115148 | 0 | 4.747348 | 0
2018-04-02 23:41 | 189147.1 | 960.0012 | 3 | 21 | 4.400138 | 3.105648 | 1.222464 | 0 | 5.219099 | 0
2018-04-02 23:43 | 189267.1 | 1080.0005 | 3 | 21 | 4.400171 | 2.855467 | 1.321717 | 0 | 5.655826 | 0
2018-04-02 23:45 | 189387.1 | 1200.0009 | 3 | 21 | 4.400174 | 2.640055 | 1.413213 | 0 | 6.058423 | 0
2018-04-02 23:47 | 189507.1 | 1320.0004 | 3 | 21 | 4.400119 | 2.456766 | 1.498071 | 0 | 6.431811 | 0
2018-04-02 23:49 | 189627.1 | 1440.0003 | 3 | 21 | 4.400133 | 2.299194 | 1.577277 | 0 | 6.780328 | 0
2018-04-02 23:51 | 189747.1 | 1560.0007 | 3 | 21 | 4.400167 | 2.160482 | 1.651566 | 0 | 7.107208 | 0
2018-04-02 23:53 | 189867.1 | 1680.0002 | 3 | 21 | 4.400115 | 2.033943 | 1.721403 | 0 | 7.414503 | 0
2018-04-02 23:55 | 189987.1 | 1800.0012 | 3 | 21 | 4.400061 | 1.92627 | 1.787371 | 0 | 7.704767 | 0
2018-04-02 23:57 | 190107.1 | 1920.0005 | 3 | 21 | 4.400079 | 1.827579 | 1.849924 | 0 | 7.980005 | 0
2018-04-02 23:59 | 190227.2 | 2040.0022 | 3 | 21 | 4.400077 | 1.735849 | 1.909309 | 0 | 8.241305 | 0
2018-04-03 00:01 | 190347.1 | 2160.0008 | 3 | 21 | 4.400148 | 1.647588 | 1.965674 | 0 | 8.489318 | 0
2018-04-03 00:03 | 190467.1 | 2280.0003 | 3 | 21 | 4.400055 | 1.561815 | 2.01915 | 0 | 8.724614 | 0
2018-04-03 00:05 | 190587.1 | 2400.0012 | 3 | 21 | 4.400076 | 1.481736 | 2.069872 | 0 | 8.947797 | 0
2018-04-03 00:07 | 190707.1 | 2520.0016 | 3 | 21 | 4.400088 | 1.407911 | 2.118021 | 0 | 9.159656 | 0
2018-04-03 00:09 | 190827.2 | 2640.0022 | 3 | 21 | 4.400142 | 1.33744 | 2.163751 | 0 | 9.360871 | 0
2018-04-03 00:11 | 190947.1 | 2760.0018 | 3 | 21 | 4.400054 | 1.269907 | 2.207193 | 0 | 9.552023 | 0
2018-04-03 00:13 | 191067.1 | 2880.0007 | 3 | 21 | 4.400067 | 1.204282 | 2.248432 | 0 | 9.733478 | 0
2018-04-03 00:15 | 191187.2 | 3000.0021 | 3 | 21 | 4.400048 | 1.140512 | 2.287503 | 0 | 9.90539 | 0
2018-04-03 00:17 | 191307.1 | 3120.0005 | 3 | 21 | 4.400095 | 1.079938 | 2.324491 | 0 | 10.06814 | 0
2018-04-03 00:19 | 191427.1 | 3240.0009 | 3 | 21 | 4.400049 | 1.02284 | 2.359521 | 0 | 10.22228 | 0
2018-04-03 00:21 | 191547.1 | 3360.0002 | 3 | 21 | 4.4001 | 0.9695797 | 2.392725 | 0 | 10.36837 | 0
2018-04-03 00:23 | 191667.1 | 3480.0004 | 3 | 21 | 4.400022 | 0.9168701 | 2.424161 | 0 | 10.5067 | 0
2018-04-03 00:25 | 191787.1 | 3600.0015 | 3 | 21 | 4.400087 | 0.8666039 | 2.453874 | 0 | 10.63743 | 0
2018-04-03 00:27 | 191907.1 | 3720.001 | 3 | 21 | 4.400016 | 0.8174267 | 2.481931 | 0 | 10.76089 | 0
2018-04-03 00:29 | 192027.1 | 3840.0004 | 3 | 21 | 4.400123 | 0.7740765 | 2.508428 | 0 | 10.87747 | 0
2018-04-03 00:31 | 192147.1 | 3960.0008 | 3 | 21 | 4.400041 | 0.7304001 | 2.533473 | 0 | 10.98767 | 0
2018-04-03 00:33 | 192267.1 | 4080.0011 | 3 | 21 | 4.400003 | 0.6891232 | 2.557131 | 0 | 11.09177 | 0
2018-04-03 00:35 | 192387.1 | 4200.0006 | 3 | 21 | 4.400095 | 0.6521368 | 2.579482 | 0 | 11.19011 | 0
2018-04-03 00:35 | 192387.4 | 4200.2371 | 3 | 21 | 4.400085 | 0.6519957 | 2.579524 | 0 | 11.1903 | 0
2018-04-03 00:37 | 192507.4 | 120.0005 | 4 | 21 | 4.289818 | 0 | 2.579524 | 0 | 11.1903 | 0
2018-04-03 00:39 | 192627.4 | 240.0002 | 4 | 21 | 4.27802 | 0 | 2.579524 | 0 | 11.1903 | 0
2018-04-03 00:40 | 192687.4 | 300.0021 | 4 | 21 | 4.274805 | 0 | 2.579524 | 0 | 11.1903 | 0
2018-04-03 00:42 | 192807.5 | 120.0014 | 5 | 21 | 3.937496 | -2.281998 | 2.579524 | 0.07606154 | 11.1903 | 0.3029575
2018-04-03 00:44 | 192927.5 | 240.001 | 5 | 21 | 3.894135 | -2.282078 | 2.579524 | 0.1521223 | 11.1903 | 0.6006964
2018-04-03 00:46 | 193047.5 | 360.0004 | 5 | 21 | 3.857718 | -2.281953 | 2.579524 | 0.2281841 | 11.1903 | 0.8954887
2018-04-03 00:48 | 193167.5 | 480.0013 | 5 | 21 | 3.823789 | -2.281976 | 2.579524 | 0.3042508 | 11.1903 | 1.187627
2018-04-03 00:50 | 193287.5 | 600.0007 | 5 | 21 | 3.791799 | -2.282051 | 2.579524 | 0.3803144 | 11.1903 | 1.477251
2018-04-03 00:52 | 193407.5 | 720.0007 | 5 | 21 | 3.760948 | -2.282021 | 2.579524 | 0.4563817 | 11.1903 | 1.764503
2018-04-03 00:54 | 193527.5 | 840.001 | 5 | 21 | 3.730484 | -2.282024 | 2.579524 | 0.5324413 | 11.1903 | 2.049394
2018-04-03 00:56 | 193647.5 | 960.0014 | 5 | 21 | 3.701238 | -2.281986 | 2.579524 | 0.6084983 | 11.1903 | 2.332005
2018-04-03 00:58 | 193767.5 | 1080.0001 | 5 | 21 | 3.673606 | -2.281998 | 2.579524 | 0.6845692 | 11.1903 | 2.612498
2018-04-03 01:00 | 193887.5 | 1200.0012 | 5 | 21 | 3.648215 | -2.282094 | 2.579524 | 0.7606295 | 11.1903 | 2.890935
2018-04-03 01:02 | 194007.5 | 1320.0013 | 5 | 21 | 3.624812 | -2.282054 | 2.579524 | 0.8366915 | 11.1903 | 3.167524
2018-04-03 01:04 | 194127.5 | 1440.0006 | 5 | 21 | 3.603057 | -2.281964 | 2.579524 | 0.9127634 | 11.1903 | 3.442436
2018-04-03 01:06 | 194247.5 | 1560.0013 | 5 | 21 | 3.582138 | -2.282007 | 2.579524 | 0.9888208 | 11.1903 | 3.715677
2018-04-03 01:08 | 194367.5 | 1680.0004 | 5 | 21 | 3.561874 | -2.28198 | 2.579524 | 1.064889 | 11.1903 | 3.987388
2018-04-03 01:10 | 194487.5 | 1800.0002 | 5 | 21 | 3.542378 | -2.282013 | 2.579524 | 1.140952 | 11.1903 | 4.257568
2018-04-03 01:12 | 194607.5 | 1920.0015 | 5 | 21 | 3.524022 | -2.281962 | 2.579524 | 1.21701 | 11.1903 | 4.526292
2018-04-03 01:14 | 194727.5 | 2040.0009 | 5 | 21 | 3.506409 | -2.282059 | 2.579524 | 1.29308 | 11.1903 | 4.793687
2018-04-03 01:16 | 194847.5 | 2160.0004 | 5 | 21 | 3.489945 | -2.281908 | 2.579524 | 1.369142 | 11.1903 | 5.059758
2018-04-03 01:18 | 194967.5 | 2280.0002 | 5 | 21 | 3.474442 | -2.282026 | 2.579524 | 1.445198 | 11.1903 | 5.324598
2018-04-03 01:20 | 195087.5 | 2400.0008 | 5 | 21 | 3.459267 | -2.281991 | 2.579524 | 1.521267 | 11.1903 | 5.588315
2018-04-03 01:22 | 195207.5 | 2520.0015 | 5 | 21 | 3.443861 | -2.281944 | 2.579524 | 1.597337 | 11.1903 | 5.850878
2018-04-03 01:24 | 195327.5 | 2640.0005 | 5 | 21 | 3.429127 | -2.281984 | 2.579524 | 1.673401 | 11.1903 | 6.112272
2018-04-03 01:26 | 195447.5 | 2760.0016 | 5 | 21 | 3.41437 | -2.281978 | 2.579524 | 1.74946 | 11.1903 | 6.372533
2018-04-03 01:28 | 195567.5 | 2880.0006 | 5 | 21 | 3.39888 | -2.28196 | 2.579524 | 1.825528 | 11.1903 | 6.631675
2018-04-03 01:30 | 195687.5 | 3000.0013 | 5 | 21 | 3.382001 | -2.281969 | 2.579524 | 1.901595 | 11.1903 | 6.889589
2018-04-03 01:32 | 195807.5 | 3120.0003 | 5 | 21 | 3.363955 | -2.281879 | 2.579524 | 1.977654 | 11.1903 | 7.146141
2018-04-03 01:34 | 195927.5 | 3240.0016 | 5 | 21 | 3.343768 | -2.282002 | 2.579524 | 2.053709 | 11.1903 | 7.401241
2018-04-03 01:36 | 196047.5 | 3360.0001 | 5 | 21 | 3.320151 | -2.28202 | 2.579524 | 2.129781 | 11.1903 | 7.654721
2018-04-03 01:38 | 196167.5 | 3480.0007 | 5 | 21 | 3.292952 | -2.282022 | 2.579524 | 2.205846 | 11.1903 | 7.906264
2018-04-03 01:40 | 196287.5 | 3600.0005 | 5 | 21 | 3.260399 | -2.282002 | 2.579524 | 2.281906 | 11.1903 | 8.155523
2018-04-03 01:42 | 196407.5 | 3720.0007 | 5 | 21 | 3.219994 | -2.281865 | 2.579524 | 2.35797 | 11.1903 | 8.402045
2018-04-03 01:44 | 196527.5 | 3840.0006 | 5 | 21 | 3.16806 | -2.282013 | 2.579524 | 2.434038 | 11.1903 | 8.645096
2018-04-03 01:46 | 196647.5 | 3960.0015 | 5 | 21 | 3.096549 | -2.282006 | 2.579524 | 2.510108 | 11.1903 | 8.883532
2018-04-03 01:47 | 196757.1 | 4069.5348 | 5 | 21 | 2.999998 | -2.281919 | 2.579524 | 2.579534 | 11.1903 | 9.095392
2018-04-03 01:49 | 196877.1 | 120.0007 | 6 | 21 | 3.5816 | 0 | 2.579524 | 2.579534 | 11.1903 | 9.095392
2018-04-03 01:51 | 196997.1 | 240.0008 | 6 | 21 | 3.618035 | 0 | 2.579524 | 2.579534 | 11.1903 | 9.095392
2018-04-03 01:52 | 197057.1 | 300.0028 | 6 | 21 | 3.627732 | 0 | 2.579524 | 2.579534 | 11.1903 | 9.095392
2018-04-03 01:52 | 197057.1 | 0.0027 | 7 | 22 | 3.62764 | 0 | 0 | 0 | 0 | 0
2018-04-03 01:54 | 197177.2 | 120.0027 | 2 | 22 | 4.200176 | 3.873106 | 0.1437673 | 1.874e-09 | 0.6015356 | 6.8e-09
2018-04-03 01:56 | 197297.2 | 240.0016 | 2 | 22 | 4.200158 | 3.506317 | 0.2666276 | 1.874e-09 | 1.117573 | 6.8e-09
2018-04-03 01:58 | 197392.6 | 335.4495 | 2 | 22 | 4.200099 | 3.259991 | 0.3562228 | 1.874e-09 | 1.493889 | 6.8e-09
2018-04-03 02:00 | 197512.7 | 120.0003 | 3 | 22 | 4.224785 | 3.259947 | 0.4645035 | 1.874e-09 | 1.949963 | 6.8e-09
2018-04-03 02:02 | 197632.7 | 240.0009 | 3 | 22 | 4.247854 | 3.259903 | 0.5731755 | 1.874e-09 | 2.410341 | 6.8e-09
2018-04-03 02:04 | 197752.7 | 360.0016 | 3 | 22 | 4.271119 | 3.259863 | 0.6818345 | 1.874e-09 | 2.873169 | 6.8e-09
2018-04-03 02:06 | 197872.7 | 480.0015 | 3 | 22 | 4.296343 | 3.259989 | 0.7905 | 1.874e-09 | 3.338645 | 6.8e-09
2018-04-03 02:08 | 197992.7 | 600.0007 | 3 | 22 | 4.323711 | 3.25988 | 0.8991558 | 1.874e-09 | 3.806937 | 6.8e-09
2018-04-03 02:10 | 198112.7 | 720.0014 | 3 | 22 | 4.35359 | 3.260036 | 1.007824 | 1.874e-09 | 4.278394 | 6.8e-09
2018-04-03 02:12 | 198232.7 | 840.0008 | 3 | 22 | 4.384778 | 3.260155 | 1.116494 | 1.874e-09 | 4.753176 | 6.8e-09
2018-04-03 02:14 | 198352.7 | 960.001 | 3 | 22 | 4.400216 | 3.100737 | 1.223659 | 1.874e-09 | 5.224325 | 6.8e-09
2018-04-03 02:16 | 198472.7 | 1080.0001 | 3 | 22 | 4.400196 | 2.849159 | 1.322736 | 1.874e-09 | 5.66028 | 6.8e-09
2018-04-03 02:18 | 198592.7 | 1200.0003 | 3 | 22 | 4.400218 | 2.634724 | 1.414019 | 1.874e-09 | 6.061939 | 6.8e-09
2018-04-03 02:20 | 198712.7 | 1320.0011 | 3 | 22 | 4.400148 | 2.454466 | 1.498758 | 1.874e-09 | 6.434805 | 6.8e-09
2018-04-03 02:22 | 198832.7 | 1440.0012 | 3 | 22 | 4.40014 | 2.300047 | 1.577934 | 1.874e-09 | 6.783188 | 6.8e-09
2018-04-03 02:24 | 198952.7 | 1560.0005 | 3 | 22 | 4.400154 | 2.160048 | 1.652213 | 1.874e-09 | 7.110023 | 6.8e-09
2018-04-03 02:26 | 199072.7 | 1680.0005 | 3 | 22 | 4.4001 | 2.032596 | 1.722038 | 1.874e-09 | 7.417262 | 6.8e-09
2018-04-03 02:28 | 199192.7 | 1800.0009 | 3 | 22 | 4.400062 | 1.92472 | 1.787962 | 1.874e-09 | 7.707335 | 6.8e-09
2018-04-03 02:30 | 199312.7 | 1920.0015 | 3 | 22 | 4.400144 | 1.826477 | 1.850452 | 1.874e-09 | 7.982297 | 6.8e-09
2018-04-03 02:32 | 199432.7 | 2040.0023 | 3 | 22 | 4.400078 | 1.733144 | 1.909745 | 1.874e-09 | 8.243196 | 6.8e-09
2018-04-03 02:34 | 199552.7 | 2160.0014 | 3 | 22 | 4.400054 | 1.645519 | 1.966042 | 1.874e-09 | 8.490904 | 6.8e-09
2018-04-03 02:36 | 199672.7 | 2280.0001 | 3 | 22 | 4.40009 | 1.563046 | 2.019512 | 1.874e-09 | 8.726178 | 6.8e-09
2018-04-03 02:38 | 199792.7 | 2400.0003 | 3 | 22 | 4.40009 | 1.483828 | 2.070285 | 1.874e-09 | 8.949585 | 6.8e-09
2018-04-03 02:40 | 199912.7 | 2520.0023 | 3 | 22 | 4.400023 | 1.409246 | 2.118488 | 1.874e-09 | 9.16168 | 6.8e-09
2018-04-03 02:42 | 200032.7 | 2640.0024 | 3 | 22 | 4.400096 | 1.338488 | 2.164272 | 1.874e-09 | 9.363136 | 6.8e-09
2018-04-03 02:44 | 200152.7 | 2760.0016 | 3 | 22 | 4.40005 | 1.269629 | 2.207737 | 1.874e-09 | 9.554386 | 6.8e-09
2018-04-03 02:46 | 200272.7 | 2880.0024 | 3 | 22 | 4.400099 | 1.203838 | 2.248957 | 1.874e-09 | 9.735756 | 6.8e-09
2018-04-03 02:48 | 200392.7 | 3000.0001 | 3 | 22 | 4.400095 | 1.14217 | 2.288043 | 1.874e-09 | 9.907736 | 6.8e-09
2018-04-03 02:50 | 200512.7 | 3120.0013 | 3 | 22 | 4.40011 | 1.082323 | 2.325109 | 1.874e-09 | 10.07083 | 6.8e-09
2018-04-03 02:52 | 200632.7 | 3240.0028 | 3 | 22 | 4.400112 | 1.025518 | 2.360227 | 1.874e-09 | 10.22535 | 6.8e-09
2018-04-03 02:54 | 200752.7 | 3360.001 | 3 | 22 | 4.400002 | 0.9679241 | 2.393443 | 1.874e-09 | 10.3715 | 6.8e-09
2018-04-03 02:56 | 200872.7 | 3480.0009 | 3 | 22 | 4.400068 | 0.9163542 | 2.424848 | 1.874e-09 | 10.50969 | 6.8e-09
2018-04-03 02:58 | 200992.7 | 3600.0022 | 3 | 22 | 4.400061 | 0.8661833 | 2.454548 | 1.874e-09 | 10.64037 | 6.8e-09
2018-04-03 03:00 | 201112.7 | 3720.0005 | 3 | 22 | 4.400078 | 0.8183517 | 2.482613 | 1.874e-09 | 10.76385 | 6.8e-09
2018-04-03 03:02 | 201232.7 | 3840.0011 | 3 | 22 | 4.400111 | 0.7739067 | 2.509128 | 1.874e-09 | 10.88052 | 6.8e-09
2018-04-03 03:04 | 201352.7 | 3960.0007 | 3 | 22 | 4.400122 | 0.7315369 | 2.534191 | 1.874e-09 | 10.9908 | 6.8e-09
2018-04-03 03:06 | 201472.7 | 4080.0006 | 3 | 22 | 4.400046 | 0.6908789 | 2.557877 | 1.874e-09 | 11.09502 | 6.8e-09
2018-04-03 03:08 | 201592.7 | 4200.001 | 3 | 22 | 4.400067 | 0.6523914 | 2.580252 | 1.874e-09 | 11.19347 | 6.8e-09
2018-04-03 03:08 | 201593.1 | 4200.3967 | 3 | 22 | 4.400013 | 0.6519938 | 2.580322 | 1.874e-09 | 11.19378 | 6.8e-09
2018-04-03 03:10 | 201713.1 | 120.0007 | 4 | 22 | 4.290046 | 0 | 2.580325 | 1.874e-09 | 11.19379 | 6.8e-09
2018-04-03 03:12 | 201833.1 | 240.0016 | 4 | 22 | 4.278298 | 0 | 2.580325 | 1.874e-09 | 11.19379 | 6.8e-09
2018-04-03 03:13 | 201893.1 | 300.0036 | 4 | 22 | 4.275068 | 0 | 2.580325 | 1.874e-09 | 11.19379 | 6.8e-09
2018-04-03 03:15 | 202013.2 | 120.0002 | 5 | 22 | 3.938683 | -2.281982 | 2.580325 | 0.07606146 | 11.19379 | 0.3030336
2018-04-03 03:17 | 202133.2 | 240.0001 | 5 | 22 | 3.895134 | -2.282036 | 2.580325 | 0.1521263 | 11.19379 | 0.6008754
2018-04-03 03:19 | 202253.2 | 360.0005 | 5 | 22 | 3.859094 | -2.282036 | 2.580325 | 0.2281927 | 11.19379 | 0.895776
2018-04-03 03:21 | 202373.2 | 480.0005 | 5 | 22 | 3.825122 | -2.281987 | 2.580325 | 0.3042538 | 11.19379 | 1.187998
2018-04-03 03:23 | 202493.2 | 600.0002 | 5 | 22 | 3.792618 | -2.282026 | 2.580325 | 0.3803125 | 11.19379 | 1.477689
2018-04-03 03:25 | 202613.2 | 720.0009 | 5 | 22 | 3.761041 | -2.282045 | 2.580325 | 0.4563794 | 11.19379 | 1.764974
2018-04-03 03:27 | 202733.2 | 840.0007 | 5 | 22 | 3.730635 | -2.281956 | 2.580325 | 0.5324459 | 11.19379 | 2.049902
2018-04-03 03:29 | 202853.2 | 960.0013 | 5 | 22 | 3.701514 | -2.282039 | 2.580325 | 0.6085092 | 11.19379 | 2.332546
2018-04-03 03:31 | 202973.2 | 1080.0011 | 5 | 22 | 3.674306 | -2.282043 | 2.580325 | 0.6845745 | 11.19379 | 2.613052
2018-04-03 03:33 | 203093.2 | 1200.001 | 5 | 22 | 3.64916 | -2.282092 | 2.580325 | 0.7606319 | 11.19379 | 2.891544
2018-04-03 03:35 | 203213.2 | 1320.0007 | 5 | 22 | 3.625767 | -2.282016 | 2.580325 | 0.8366939 | 11.19379 | 3.168208
2018-04-03 03:37 | 203333.2 | 1440.0005 | 5 | 22 | 3.603467 | -2.282054 | 2.580325 | 0.9127644 | 11.19379 | 3.443166
2018-04-03 03:39 | 203453.2 | 1560.0012 | 5 | 22 | 3.582109 | -2.282009 | 2.580325 | 0.9888301 | 11.19379 | 3.716447
2018-04-03 03:41 | 203573.2 | 1680.0001 | 5 | 22 | 3.561944 | -2.282007 | 2.580325 | 1.064886 | 11.19379 | 3.988114
2018-04-03 03:43 | 203693.2 | 1800.0007 | 5 | 22 | 3.542672 | -2.281994 | 2.580325 | 1.14096 | 11.19379 | 4.258348
2018-04-03 03:45 | 203813.2 | 1920.0004 | 5 | 22 | 3.524268 | -2.282006 | 2.580325 | 1.217014 | 11.19379 | 4.52708
2018-04-03 03:47 | 203933.2 | 2040.0001 | 5 | 22 | 3.506808 | -2.282007 | 2.580325 | 1.293085 | 11.19379 | 4.794505
2018-04-03 03:49 | 204053.2 | 2160.0007 | 5 | 22 | 3.489911 | -2.28202 | 2.580325 | 1.36915 | 11.19379 | 5.060602
2018-04-03 03:51 | 204173.2 | 2280.0005 | 5 | 22 | 3.474044 | -2.28198 | 2.580325 | 1.445215 | 11.19379 | 5.325449
2018-04-03 03:53 | 204293.2 | 2400.0011 | 5 | 22 | 3.459126 | -2.282021 | 2.580325 | 1.521279 | 11.19379 | 5.589129
2018-04-03 03:55 | 204413.2 | 2520.0016 | 5 | 22 | 3.444711 | -2.281989 | 2.580325 | 1.597342 | 11.19379 | 5.851694
2018-04-03 03:57 | 204533.2 | 2640.0015 | 5 | 22 | 3.430264 | -2.281978 | 2.580325 | 1.673398 | 11.19379 | 6.113143
2018-04-03 03:59 | 204653.2 | 2760.0013 | 5 | 22 | 3.415261 | -2.282022 | 2.580325 | 1.749466 | 11.19379 | 6.373507
2018-04-03 04:01 | 204773.2 | 2880.0009 | 5 | 22 | 3.399619 | -2.281938 | 2.580325 | 1.825536 | 11.19379 | 6.632717
2018-04-03 04:03 | 204893.2 | 3000.0001 | 5 | 22 | 3.382473 | -2.281938 | 2.580325 | 1.901596 | 11.19379 | 6.890651
2018-04-03 04:05 | 205013.2 | 3120.0013 | 5 | 22 | 3.363837 | -2.281986 | 2.580325 | 1.977666 | 11.19379 | 7.147253
2018-04-03 04:07 | 205133.2 | 3240.001 | 5 | 22 | 3.343517 | -2.281953 | 2.580325 | 2.053729 | 11.19379 | 7.402358
2018-04-03 04:09 | 205253.2 | 3360.0008 | 5 | 22 | 3.319743 | -2.282063 | 2.580325 | 2.129788 | 11.19379 | 7.655779
2018-04-03 04:11 | 205373.2 | 3480.0014 | 5 | 22 | 3.292902 | -2.281973 | 2.580325 | 2.205852 | 11.19379 | 7.907296
2018-04-03 04:13 | 205493.2 | 3600.0012 | 5 | 22 | 3.260412 | -2.281971 | 2.580325 | 2.281911 | 11.19379 | 8.156558
2018-04-03 04:15 | 205613.2 | 3720.001 | 5 | 22 | 3.220746 | -2.282013 | 2.580325 | 2.357982 | 11.19379 | 8.403132
2018-04-03 04:17 | 205733.2 | 3840.0015 | 5 | 22 | 3.168388 | -2.281991 | 2.580325 | 2.434051 | 11.19379 | 8.646242
2018-04-03 04:19 | 205853.2 | 3960.0013 | 5 | 22 | 3.096846 | -2.282084 | 2.580325 | 2.510118 | 11.19379 | 8.884691
2018-04-03 04:21 | 205962.6 | 4069.4272 | 5 | 22 | 2.999994 | -2.281961 | 2.580325 | 2.579472 | 11.19379 | 9.096346
2018-04-03 04:23 | 206082.7 | 120.0001 | 6 | 22 | 3.581748 | 0 | 2.580325 | 2.579472 | 11.19379 | 9.096346
2018-04-03 04:25 | 206202.7 | 240 | 6 | 22 | 3.618323 | 0 | 2.580325 | 2.579472 | 11.19379 | 9.096346
2018-04-03 04:26 | 206262.7 | 300.0028 | 6 | 22 | 3.628081 | 0 | 2.580325 | 2.579472 | 11.19379 | 9.096346
2018-04-03 04:26 | 206262.7 | 0.0026 | 7 | 23 | 3.628233 | 0 | 0 | 0 | 0 | 0
2018-04-03 04:28 | 206382.7 | 120 | 2 | 23 | 4.200166 | 3.879658 | 0.143914 | 0 | 0.6021349 | 0
2018-04-03 04:30 | 206502.7 | 240.0018 | 2 | 23 | 4.20015 | 3.510326 | 0.2669753 | 0 | 1.119017 | 0
2018-04-03 04:31 | 206598.8 | 336.0097 | 2 | 23 | 4.200158 | 3.259995 | 0.3571222 | 0 | 1.497651 | 0
2018-04-03 04:33 | 206718.8 | 120.0001 | 3 | 23 | 4.225319 | 3.260153 | 0.4654013 | 0 | 1.953749 | 0
2018-04-03 04:35 | 206838.8 | 240.0006 | 3 | 23 | 4.248676 | 3.260122 | 0.574074 | 0 | 2.414201 | 0
2018-04-03 04:37 | 206958.8 | 360.0006 | 3 | 23 | 4.272185 | 3.259863 | 0.6827356 | 0 | 2.877131 | 0
2018-04-03 04:39 | 207078.8 | 480.0004 | 3 | 23 | 4.297756 | 3.259846 | 0.7914006 | 0 | 3.342734 | 0
2018-04-03 04:41 | 207198.8 | 600.0002 | 3 | 23 | 4.325453 | 3.26016 | 0.9000592 | 0 | 3.8112 | 0
2018-04-03 04:43 | 207318.8 | 720.0002 | 3 | 23 | 4.35523 | 3.260223 | 1.008724 | 0 | 4.282823 | 0
2018-04-03 04:45 | 207438.8 | 840.0003 | 3 | 23 | 4.386261 | 3.260136 | 1.117387 | 0 | 4.757743 | 0
2018-04-03 04:47 | 207558.8 | 960.0003 | 3 | 23 | 4.400184 | 3.090542 | 1.224362 | 0 | 5.228121 | 0
2018-04-03 04:49 | 207678.8 | 1080.0011 | 3 | 23 | 4.40019 | 2.844873 | 1.323188 | 0 | 5.662975 | 0
2018-04-03 04:51 | 207798.8 | 1200.0011 | 3 | 23 | 4.400117 | 2.630299 | 1.414339 | 0 | 6.064052 | 0
2018-04-03 04:53 | 207918.8 | 1320.0009 | 3 | 23 | 4.400137 | 2.445919 | 1.498871 | 0 | 6.436006 | 0
2018-04-03 04:55 | 208038.8 | 1440.0007 | 3 | 23 | 4.400111 | 2.289478 | 1.57772 | 0 | 6.78295 | 0
2018-04-03 04:57 | 208158.8 | 1560.0001 | 3 | 23 | 4.40011 | 2.15449 | 1.651753 | 0 | 7.108706 | 0
2018-04-03 04:59 | 208278.8 | 1680.0008 | 3 | 23 | 4.400103 | 2.031043 | 1.72146 | 0 | 7.415425 | 0
2018-04-03 05:01 | 208398.8 | 1800.0015 | 3 | 23 | 4.400033 | 1.919224 | 1.787275 | 0 | 7.705018 | 0
2018-04-03 05:03 | 208518.8 | 1920.0005 | 3 | 23 | 4.400168 | 1.820811 | 1.849578 | 0 | 7.979155 | 0
2018-04-03 05:05 | 208638.8 | 2040.0002 | 3 | 23 | 4.400065 | 1.72958 | 1.90872 | 0 | 8.239384 | 0
2018-04-03 05:07 | 208758.8 | 2160.0002 | 3 | 23 | 4.400108 | 1.643641 | 1.964916 | 0 | 8.486652 | 0
2018-04-03 05:09 | 208878.8 | 2280 | 3 | 23 | 4.400069 | 1.561667 | 2.018304 | 0 | 8.721563 | 0
2018-04-03 05:11 | 208998.8 | 2400.0007 | 3 | 23 | 4.400073 | 1.482891 | 2.069028 | 0 | 8.944757 | 0
2018-04-03 05:13 | 209118.8 | 2520.0016 | 3 | 23 | 4.400087 | 1.40801 | 2.117198 | 0 | 9.156706 | 0
2018-04-03 05:15 | 209238.8 | 2640.0002 | 3 | 23 | 4.400076 | 1.337028 | 2.162933 | 0 | 9.357944 | 0
2018-04-03 05:17 | 209358.8 | 2760.0001 | 3 | 23 | 4.400115 | 1.270625 | 2.206378 | 0 | 9.549107 | 0
2018-04-03 05:19 | 209478.8 | 2880.0018 | 3 | 23 | 4.40005 | 1.205626 | 2.247627 | 0 | 9.730603 | 0
2018-04-03 05:21 | 209598.8 | 3000.001 | 3 | 23 | 4.400026 | 1.141915 | 2.28674 | 0 | 9.902702 | 0
2018-04-03 05:23 | 209718.8 | 3120.0001 | 3 | 23 | 4.400013 | 1.081222 | 2.323784 | 0 | 10.0657 | 0
2018-04-03 05:25 | 209838.8 | 3240.0002 | 3 | 23 | 4.400045 | 1.023564 | 2.358865 | 0 | 10.22006 | 0
2018-04-03 05:27 | 209958.8 | 3360.0009 | 3 | 23 | 4.400054 | 0.9684143 | 2.392056 | 0 | 10.3661 | 0
2018-04-03 05:29 | 210078.8 | 3480.0002 | 3 | 23 | 4.400046 | 0.9156923 | 2.423447 | 0 | 10.50422 | 0
2018-04-03 05:31 | 210198.8 | 3600.0018 | 3 | 23 | 4.400098 | 0.8659725 | 2.453129 | 0 | 10.63482 | 0
2018-04-03 05:33 | 210318.8 | 3720.002 | 3 | 23 | 4.400098 | 0.8195877 | 2.481198 | 0 | 10.75833 | 0
2018-04-03 05:35 | 210438.8 | 3840.0015 | 3 | 23 | 4.400033 | 0.7754698 | 2.507764 | 0 | 10.87522 | 0
2018-04-03 05:37 | 210558.8 | 3960.0007 | 3 | 23 | 4.400077 | 0.7329893 | 2.532893 | 0 | 10.98579 | 0
2018-04-03 05:39 | 210678.8 | 4080.0007 | 3 | 23 | 4.400064 | 0.6921654 | 2.556628 | 0 | 11.09023 | 0
2018-04-03 05:41 | 210798.8 | 4200 | 3 | 23 | 4.400058 | 0.6536798 | 2.579045 | 0 | 11.18886 | 0
2018-04-03 05:41 | 210801.9 | 4203.127 | 3 | 23 | 4.400019 | 0.6519938 | 2.579612 | 0 | 11.19136 | 0
2018-04-03 05:43 | 210921.9 | 120.0023 | 4 | 23 | 4.290135 | 0 | 2.579612 | 0 | 11.19136 | 0
2018-04-03 05:45 | 211041.9 | 240.0011 | 4 | 23 | 4.278415 | 0 | 2.579612 | 0 | 11.19136 | 0
2018-04-03 05:46 | 211101.9 | 300.0034 | 4 | 23 | 4.275214 | 0 | 2.579612 | 0 | 11.19136 | 0
2018-04-03 05:48 | 211222 | 120.0014 | 5 | 23 | 3.938407 | -2.282033 | 2.579612 | 0.07605661 | 11.19136 | 0.3030109
2018-04-03 05:50 | 211342 | 240.0009 | 5 | 23 | 3.894495 | -2.282036 | 2.579612 | 0.1521225 | 11.19136 | 0.600818
2018-04-03 05:52 | 211462 | 360.0014 | 5 | 23 | 3.858305 | -2.281996 | 2.579612 | 0.2281898 | 11.19136 | 0.895664
2018-04-03 05:54 | 211582 | 480.002 | 5 | 23 | 3.82451 | -2.281966 | 2.579612 | 0.3042542 | 11.19136 | 1.187851
2018-04-03 05:56 | 211702 | 600.0015 | 5 | 23 | 3.792358 | -2.281998 | 2.579612 | 0.3803165 | 11.19136 | 1.477521
2018-04-03 05:58 | 211822 | 720.001 | 5 | 23 | 3.761128 | -2.281998 | 2.579612 | 0.456378 | 11.19136 | 1.764785
2018-04-03 06:00 | 211942 | 840.0005 | 5 | 23 | 3.730567 | -2.282047 | 2.579612 | 0.5324342 | 11.19136 | 2.049676
2018-04-03 06:02 | 212062 | 960.0005 | 5 | 23 | 3.701353 | -2.282041 | 2.579612 | 0.6085001 | 11.19136 | 2.332323
2018-04-03 06:04 | 212182 | 1080.0013 | 5 | 23 | 3.674127 | -2.282029 | 2.579612 | 0.6845691 | 11.19136 | 2.612832
2018-04-03 06:06 | 212302 | 1200.0008 | 5 | 23 | 3.649023 | -2.281998 | 2.579612 | 0.7606329 | 11.19136 | 2.891332
2018-04-03 06:08 | 212422 | 1320.001 | 5 | 23 | 3.625764 | -2.281969 | 2.579612 | 0.8366998 | 11.19136 | 3.168009
2018-04-03 06:10 | 212542 | 1440.0007 | 5 | 23 | 3.603529 | -2.281936 | 2.579612 | 0.9127655 | 11.19136 | 3.442951
2018-04-03 06:12 | 212662 | 1560.0011 | 5 | 23 | 3.582337 | -2.282071 | 2.579612 | 0.9888262 | 11.19136 | 3.716225
2018-04-03 06:14 | 212782 | 1680.0017 | 5 | 23 | 3.562157 | -2.282069 | 2.579612 | 1.064888 | 11.19136 | 3.98793
2018-04-03 06:16 | 212902 | 1800.0014 | 5 | 23 | 3.542985 | -2.282024 | 2.579612 | 1.140956 | 11.19136 | 4.258168
2018-04-03 06:18 | 213022 | 1920.0005 | 5 | 23 | 3.524229 | -2.281989 | 2.579612 | 1.217015 | 11.19136 | 4.526927
2018-04-03 06:20 | 213142 | 2040.001 | 5 | 23 | 3.506544 | -2.281986 | 2.579612 | 1.293079 | 11.19136 | 4.794312
2018-04-03 06:22 | 213262 | 2160.0002 | 5 | 23 | 3.489704 | -2.28202 | 2.579612 | 1.36914 | 11.19136 | 5.06038
2018-04-03 06:24 | 213382 | 2280.0004 | 5 | 23 | 3.473784 | -2.282036 | 2.579612 | 1.445212 | 11.19136 | 5.325239
2018-04-03 06:26 | 213502 | 2400.0014 | 5 | 23 | 3.458984 | -2.282076 | 2.579612 | 1.521272 | 11.19136 | 5.588882
2018-04-03 06:28 | 213622 | 2520.0012 | 5 | 23 | 3.444627 | -2.282036 | 2.579612 | 1.597332 | 11.19136 | 5.851424
2018-04-03 06:30 | 213742 | 2640.0002 | 5 | 23 | 3.430171 | -2.281951 | 2.579612 | 1.673407 | 11.19136 | 6.112928
2018-04-03 06:32 | 213862 | 2760.0007 | 5 | 23 | 3.414643 | -2.281978 | 2.579612 | 1.749466 | 11.19136 | 6.373232
2018-04-03 06:34 | 213982 | 2880.001 | 5 | 23 | 3.398786 | -2.281935 | 2.579612 | 1.825538 | 11.19136 | 6.632393
2018-04-03 06:36 | 214102 | 3000.0002 | 5 | 23 | 3.382038 | -2.282034 | 2.579612 | 1.901597 | 11.19136 | 6.890276
2018-04-03 06:38 | 214222 | 3120.0009 | 5 | 23 | 3.364061 | -2.282016 | 2.579612 | 1.977662 | 11.19136 | 7.146859
2018-04-03 06:40 | 214342 | 3240.0013 | 5 | 23 | 3.343845 | -2.28202 | 2.579612 | 2.053728 | 11.19136 | 7.402003
2018-04-03 06:42 | 214462 | 3360.0006 | 5 | 23 | 3.3206 | -2.282039 | 2.579612 | 2.129794 | 11.19136 | 7.655492
2018-04-03 06:44 | 214582 | 3480.0013 | 5 | 23 | 3.293695 | -2.282033 | 2.579612 | 2.20585 | 11.19136 | 7.90705
2018-04-03 06:46 | 214702 | 3600.0008 | 5 | 23 | 3.260951 | -2.281989 | 2.579612 | 2.281918 | 11.19136 | 8.156387
2018-04-03 06:48 | 214822 | 3720.0012 | 5 | 23 | 3.221448 | -2.282001 | 2.579612 | 2.357986 | 11.19136 | 8.402985
2018-04-03 06:50 | 214942 | 3840.001 | 5 | 23 | 3.169804 | -2.282006 | 2.579612 | 2.43405 | 11.19136 | 8.646152
2018-04-03 06:52 | 215062 | 3960.0016 | 5 | 23 | 3.098784 | -2.281956 | 2.579612 | 2.51012 | 11.19136 | 8.884736
2018-04-03 06:54 | 215173.5 | 4071.5195 | 5 | 23 | 2.999997 | -2.282067 | 2.579612 | 2.580803 | 11.19136 | 9.100537
2018-04-03 06:56 | 215293.6 | 120.0013 | 6 | 23 | 3.580676 | 0 | 2.579612 | 2.580803 | 11.19136 | 9.100537
2018-04-03 06:58 | 215413.6 | 240.0003 | 6 | 23 | 3.617251 | 0 | 2.579612 | 2.580803 | 11.19136 | 9.100537
2018-04-03 06:59 | 215473.6 | 300.0032 | 6 | 23 | 3.626994 | 0 | 2.579612 | 2.580803 | 11.19136 | 9.100537
2018-04-03 06:59 | 215473.6 | 0.0027 | 7 | 24 | 3.627204 | 0 | 0 | 0 | 0 | 0
2018-04-03 07:01 | 215593.7 | 120.0004 | 2 | 24 | 4.200179 | 3.871572 | 0.1437078 | 0 | 0.6012722 | 0
2018-04-03 07:03 | 215713.7 | 240.0001 | 2 | 24 | 4.200207 | 3.500793 | 0.266468 | 0 | 1.11689 | 0
2018-04-03 07:05 | 215805.4 | 331.726 | 2 | 24 | 4.200166 | 3.259993 | 0.3525113 | 0 | 1.478287 | 0
2018-04-03 07:07 | 215925.4 | 120.0003 | 3 | 24 | 4.224866 | 3.259842 | 0.4607881 | 0 | 1.934356 | 0
2018-04-03 07:09 | 216045.4 | 240.0012 | 3 | 24 | 4.247475 | 3.260036 | 0.5694423 | 0 | 2.394644 | 0
2018-04-03 07:11 | 216165.4 | 360.001 | 3 | 24 | 4.270606 | 3.260223 | 0.6781122 | 0 | 2.857452 | 0
2018-04-03 07:13 | 216285.4 | 480.0013 | 3 | 24 | 4.29601 | 3.259798 | 0.7867696 | 0 | 3.32283 | 0
2018-04-03 07:15 | 216405.4 | 600.001 | 3 | 24 | 4.323838 | 3.260143 | 0.8954275 | 0 | 3.791109 | 0
2018-04-03 07:17 | 216525.4 | 720.0008 | 3 | 24 | 4.353712 | 3.260134 | 1.004088 | 0 | 4.262552 | 0
2018-04-03 07:19 | 216645.4 | 840 | 3 | 24 | 4.38481 | 3.260256 | 1.112767 | 0 | 4.737385 | 0
2018-04-03 07:21 | 216765.4 | 960.0011 | 3 | 24 | 4.400182 | 3.10063 | 1.219962 | 0 | 5.208658 | 0
2018-04-03 07:23 | 216885.4 | 1080 | 3 | 24 | 4.400156 | 2.852631 | 1.319064 | 0 | 5.644726 | 0
2018-04-03 07:25 | 217005.4 | 1200.0006 | 3 | 24 | 4.400137 | 2.639662 | 1.410529 | 0 | 6.047187 | 0
2018-04-03 07:27 | 217125.4 | 1320.0004 | 3 | 24 | 4.400172 | 2.457737 | 1.495416 | 0 | 6.420699 | 0
2018-04-03 07:29 | 217245.4 | 1440.0007 | 3 | 24 | 4.400142 | 2.2978 | 1.574595 | 0 | 6.7691 | 0
2018-04-03 07:31 | 217365.4 | 1560.0021 | 3 | 24 | 4.400042 | 2.158968 | 1.648847 | 0 | 7.095816 | 0
2018-04-03 07:33 | 217485.4 | 1680.0001 | 3 | 24 | 4.400115 | 2.038719 | 1.718762 | 0 | 7.40345 | 0
2018-04-03 07:35 | 217605.4 | 1800.0005 | 3 | 24 | 4.400116 | 1.925591 | 1.784793 | 0 | 7.693995 | 0
2018-04-03 07:37 | 217725.4 | 1920.001 | 3 | 24 | 4.400048 | 1.824289 | 1.847269 | 0 | 7.968894 | 0
2018-04-03 07:39 | 217845.4 | 2040.0023 | 3 | 24 | 4.400106 | 1.736447 | 1.906597 | 0 | 8.229942 | 0
2018-04-03 07:41 | 217965.4 | 2160.0002 | 3 | 24 | 4.40016 | 1.651351 | 1.963029 | 0 | 8.478248 | 0
2018-04-03 07:43 | 218085.4 | 2280.0007 | 3 | 24 | 4.40007 | 1.56672 | 2.016653 | 0 | 8.7142 | 0
2018-04-03 07:45 | 218205.4 | 2400.0011 | 3 | 24 | 4.400095 | 1.488844 | 2.067578 | 0 | 8.938272 | 0
2018-04-03 07:47 | 218325.4 | 2520.001 | 3 | 24 | 4.400103 | 1.413107 | 2.11592 | 0 | 9.150981 | 0
2018-04-03 07:49 | 218445.4 | 2640.0013 | 3 | 24 | 4.400164 | 1.342 | 2.161804 | 0 | 9.352877 | 0
2018-04-03 07:51 | 218565.4 | 2760.001 | 3 | 24 | 4.400015 | 1.272734 | 2.205359 | 0 | 9.544518 | 0
2018-04-03 07:53 | 218685.4 | 2880.0003 | 3 | 24 | 4.400115 | 1.208891 | 2.246708 | 0 | 9.72646 | 0
2018-04-03 07:55 | 218805.4 | 3000.0016 | 3 | 24 | 4.400039 | 1.144896 | 2.285932 | 0 | 9.899048 | 0
2018-04-03 07:57 | 218925.4 | 3120.0003 | 3 | 24 | 4.400146 | 1.085748 | 2.323093 | 0 | 10.06256 | 0
2018-04-03 07:59 | 219045.4 | 3240.0013 | 3 | 24 | 4.400036 | 1.027336 | 2.358289 | 0 | 10.21742 | 0
2018-04-03 08:01 | 219165.4 | 3360.0001 | 3 | 24 | 4.400033 | 0.972434 | 2.391621 | 0 | 10.36408 | 0
2018-04-03 08:03 | 219285.4 | 3480.0007 | 3 | 24 | 4.400112 | 0.9213715 | 2.423179 | 0 | 10.50294 | 0
2018-04-03 08:05 | 219405.4 | 3600.0005 | 3 | 24 | 4.400106 | 0.87047 | 2.453027 | 0 | 10.63427 | 0
2018-04-03 08:07 | 219525.4 | 3720.0025 | 3 | 24 | 4.400043 | 0.8210888 | 2.481208 | 0 | 10.75828 | 0
2018-04-03 08:09 | 219645.4 | 3840.0013 | 3 | 24 | 4.400082 | 0.7754517 | 2.507805 | 0 | 10.8753 | 0
2018-04-03 08:11 | 219765.4 | 3960.0016 | 3 | 24 | 4.400075 | 0.7335615 | 2.532939 | 0 | 10.98589 | 0
2018-04-03 08:13 | 219885.4 | 4080.0013 | 3 | 24 | 4.400038 | 0.6924152 | 2.556697 | 0 | 11.09043 | 0
2018-04-03 08:15 | 220005.4 | 4200.0007 | 3 | 24 | 4.400044 | 0.6528425 | 2.579115 | 0 | 11.18907 | 0
2018-04-03 08:15 | 220007.3 | 4201.8709 | 3 | 24 | 4.400049 | 0.6519995 | 2.579454 | 0 | 11.19056 | 0
2018-04-03 08:17 | 220127.3 | 120.0006 | 4 | 24 | 4.289909 | 0 | 2.579454 | 0 | 11.19056 | 0
2018-04-03 08:19 | 220247.3 | 240.0009 | 4 | 24 | 4.278111 | 0 | 2.579454 | 0 | 11.19056 | 0
2018-04-03 08:20 | 220307.3 | 300.0036 | 4 | 24 | 4.274894 | 0 | 2.579454 | 0 | 11.19056 | 0
2018-04-03 08:22 | 220427.4 | 120.0023 | 5 | 24 | 3.938061 | -2.281989 | 2.579454 | 0.07606294 | 11.19056 | 0.3030071
2018-04-03 08:24 | 220547.4 | 240.001 | 5 | 24 | 3.89398 | -2.282 | 2.579454 | 0.1521205 | 11.19056 | 0.6007552
2018-04-03 08:26 | 220667.4 | 360.0004 | 5 | 24 | 3.857413 | -2.282116 | 2.579454 | 0.2281868 | 11.19056 | 0.8955425
2018-04-03 08:28 | 220787.4 | 480.0007 | 5 | 24 | 3.823735 | -2.28202 | 2.579454 | 0.3042518 | 11.19056 | 1.187658
2018-04-03 08:30 | 220907.4 | 600.002 | 5 | 24 | 3.791846 | -2.282001 | 2.579454 | 0.3803175 | 11.19056 | 1.477294
2018-04-03 08:32 | 221027.4 | 720.0008 | 5 | 24 | 3.760557 | -2.282021 | 2.579454 | 0.4563769 | 11.19056 | 1.764507
2018-04-03 08:34 | 221147.4 | 840.001 | 5 | 24 | 3.729489 | -2.282009 | 2.579454 | 0.5324371 | 11.19056 | 2.049353
2018-04-03 08:36 | 221267.4 | 960.0014 | 5 | 24 | 3.699893 | -2.281991 | 2.579454 | 0.6084997 | 11.19056 | 2.331888
2018-04-03 08:38 | 221387.4 | 1080.0011 | 5 | 24 | 3.67292 | -2.281984 | 2.579454 | 0.6845651 | 11.19056 | 2.61228
2018-04-03 08:40 | 221507.4 | 1200.0007 | 5 | 24 | 3.648182 | -2.282027 | 2.579454 | 0.7606323 | 11.19056 | 2.890717
2018-04-03 08:42 | 221627.4 | 1320.0002 | 5 | 24 | 3.624794 | -2.282016 | 2.579454 | 0.8366961 | 11.19056 | 3.167314
2018-04-03 08:44 | 221747.4 | 1440.0013 | 5 | 24 | 3.602475 | -2.282021 | 2.579454 | 0.912764 | 11.19056 | 3.442186
2018-04-03 08:46 | 221867.4 | 1560.0008 | 5 | 24 | 3.581137 | -2.282033 | 2.579454 | 0.988827 | 11.19056 | 3.71538
2018-04-03 08:48 | 221987.4 | 1680.0011 | 5 | 24 | 3.561001 | -2.282006 | 2.579454 | 1.064888 | 11.19056 | 3.986991
2018-04-03 08:50 | 222107.4 | 1800.0007 | 5 | 24 | 3.541861 | -2.282052 | 2.579454 | 1.140956 | 11.19056 | 4.257137
2018-04-03 08:52 | 222227.4 | 1920.0003 | 5 | 24 | 3.523637 | -2.282029 | 2.579454 | 1.217022 | 11.19056 | 4.525856
2018-04-03 08:54 | 222347.4 | 2040.0015 | 5 | 24 | 3.506129 | -2.28194 | 2.579454 | 1.293088 | 11.19056 | 4.793214
2018-04-03 08:56 | 222467.4 | 2160.0004 | 5 | 24 | 3.489538 | -2.282011 | 2.579454 | 1.369148 | 11.19056 | 5.059253
2018-04-03 08:58 | 222587.4 | 2280.0005 | 5 | 24 | 3.47378 | -2.282 | 2.579454 | 1.445208 | 11.19056 | 5.324063
2018-04-03 09:00 | 222707.4 | 2400.0024 | 5 | 24 | 3.458254 | -2.282016 | 2.579454 | 1.52127 | 11.19056 | 5.587694
2018-04-03 09:02 | 222827.4 | 2520.0003 | 5 | 24 | 3.443548 | -2.281978 | 2.579454 | 1.597336 | 11.19056 | 5.850186
2018-04-03 09:04 | 222947.4 | 2640.0013 | 5 | 24 | 3.429202 | -2.281946 | 2.579454 | 1.673401 | 11.19056 | 6.11158
2018-04-03 09:06 | 223067.4 | 2760.0009 | 5 | 24 | 3.413989 | -2.28194 | 2.579454 | 1.749472 | 11.19056 | 6.371871
2018-04-03 09:08 | 223187.4 | 2880.0005 | 5 | 24 | 3.398237 | -2.282045 | 2.579454 | 1.825532 | 11.19056 | 6.630939
2018-04-03 09:10 | 223307.4 | 3000.0001 | 5 | 24 | 3.381503 | -2.282016 | 2.579454 | 1.901594 | 11.19056 | 6.888785
2018-04-03 09:12 | 223427.4 | 3120.0013 | 5 | 24 | 3.363607 | -2.281964 | 2.579454 | 1.977666 | 11.19056 | 7.145364
2018-04-03 09:14 | 223547.4 | 3240.0016 | 5 | 24 | 3.343288 | -2.282041 | 2.579454 | 2.053728 | 11.19056 | 7.400446
2018-04-03 09:16 | 223667.4 | 3360.0005 | 5 | 24 | 3.319577 | -2.282089 | 2.579454 | 2.129794 | 11.19056 | 7.653882
2018-04-03 09:18 | 223787.4 | 3480.0001 | 5 | 24 | 3.291971 | -2.281984 | 2.579454 | 2.205855 | 11.19056 | 7.905351
2018-04-03 09:20 | 223907.4 | 3600.0004 | 5 | 24 | 3.259589 | -2.282071 | 2.579454 | 2.281922 | 11.19056 | 8.154573
2018-04-03 09:22 | 224027.4 | 3720.0014 | 5 | 24 | 3.218924 | -2.282059 | 2.579454 | 2.357988 | 11.19056 | 8.401036
2018-04-03 09:24 | 224147.4 | 3840.0002 | 5 | 24 | 3.166828 | -2.282043 | 2.579454 | 2.434063 | 11.19056 | 8.644028
2018-04-03 09:26 | 224267.4 | 3960.0014 | 5 | 24 | 3.175007 | -2.282076 | 2.579454 | 2.510121 | 11.19056 | 8.885314
2018-04-03 09:28 | 224387.4 | 4080.0014 | 5 | 24 | 3.043055 | -2.282056 | 2.579454 | 2.586194 | 11.19056 | 9.122312
2018-04-03 09:28 | 224416.1 | 4108.7251 | 5 | 24 | 2.999993 | -2.282011 | 2.579454 | 2.604397 | 11.19056 | 9.177322
2018-04-03 09:30 | 224536.2 | 120.0004 | 6 | 24 | 3.56288 | 0 | 2.579454 | 2.604397 | 11.19056 | 9.177322
2018-04-03 09:32 | 224656.2 | 240 | 6 | 24 | 3.598145 | 0 | 2.579454 | 2.604397 | 11.19056 | 9.177322
2018-04-03 09:33 | 224716.2 | 300.0037 | 6 | 24 | 3.607729 | 0 | 2.579454 | 2.604397 | 11.19056 | 9.177322
2018-04-03 09:33 | 224716.2 | 0.0027 | 7 | 25 | 3.60775 | 0 | 0 | 0 | 0 | 0
2018-04-03 09:35 | 224836.3 | 120.0014 | 2 | 25 | 4.200183 | 3.858341 | 0.1435153 | 0 | 0.6000643 | 0
2018-04-03 09:37 | 224956.3 | 240.0012 | 2 | 25 | 4.200163 | 3.499634 | 0.266062 | 0 | 1.114785 | 0
2018-04-03 09:39 | 225048.9 | 332.6727 | 2 | 25 | 4.200222 | 3.259998 | 0.3529578 | 0 | 1.479763 | 0
2018-04-03 09:41 | 225169 | 120.0017 | 3 | 25 | 4.225183 | 3.259861 | 0.4612656 | 0 | 1.935975 | 0
2018-04-03 09:43 | 225289 | 240.0002 | 3 | 25 | 4.247961 | 3.260128 | 0.5699189 | 0 | 2.396302 | 0
2018-04-03 09:45 | 225409 | 360.0019 | 3 | 25 | 4.270875 | 3.260096 | 0.6785862 | 0 | 2.859154 | 0
2018-04-03 09:47 | 225529 | 480.0016 | 3 | 25 | 4.295372 | 3.259878 | 0.7872478 | 0 | 3.324546 | 0
2018-04-03 09:49 | 225649 | 600.0014 | 3 | 25 | 4.32231 | 3.26012 | 0.8959115 | 0 | 3.792746 | 0
2018-04-03 09:51 | 225769 | 720.0014 | 3 | 25 | 4.351397 | 3.260078 | 1.004577 | 0 | 4.263992 | 0
2018-04-03 09:53 | 225889 | 840.0015 | 3 | 25 | 4.382449 | 3.260124 | 1.113243 | 0 | 4.738524 | 0
2018-04-03 09:55 | 226009 | 960.0001 | 3 | 25 | 4.400211 | 3.120592 | 1.220793 | 0 | 5.211227 | 0
2018-04-03 09:57 | 226129 | 1080.0001 | 3 | 25 | 4.400151 | 2.869596 | 1.320525 | 0 | 5.650064 | 0
2018-04-03 09:59 | 226249 | 1200.0005 | 3 | 25 | 4.40015 | 2.654907 | 1.412517 | 0 | 6.054847 | 0
2018-04-03 10:01 | 226369 | 1320.0012 | 3 | 25 | 4.400115 | 2.473166 | 1.497929 | 0 | 6.430671 | 0
2018-04-03 10:03 | 226489 | 1440.0006 | 3 | 25 | 4.400112 | 2.317326 | 1.577699 | 0 | 6.781668 | 0
2018-04-03 10:05 | 226609 | 1560.0009 | 3 | 25 | 4.400082 | 2.178877 | 1.652613 | 0 | 7.1113 | 0
2018-04-03 10:07 | 226729 | 1680.0007 | 3 | 25 | 4.400094 | 2.055754 | 1.723161 | 0 | 7.421717 | 0
2018-04-03 10:09 | 226849 | 1800.0008 | 3 | 25 | 4.400119 | 1.940764 | 1.789751 | 0 | 7.714722 | 0
2018-04-03 10:11 | 226969 | 1920.0008 | 3 | 25 | 4.400084 | 1.835818 | 1.852657 | 0 | 7.991518 | 0
2018-04-03 10:13 | 227089 | 2040.0018 | 3 | 25 | 4.400138 | 1.743779 | 1.912282 | 0 | 8.253874 | 0
2018-04-03 10:15 | 227209 | 2160.0009 | 3 | 25 | 4.400112 | 1.661465 | 1.969011 | 0 | 8.503487 | 0
2018-04-03 10:17 | 227329 | 2280.0015 | 3 | 25 | 4.400111 | 1.580105 | 2.023025 | 0 | 8.74115 | 0
2018-04-03 10:19 | 227449 | 2400.0004 | 3 | 25 | 4.40002 | 1.500955 | 2.074369 | 0 | 8.967071 | 0
2018-04-03 10:21 | 227569 | 2520.0007 | 3 | 25 | 4.400126 | 1.427813 | 2.123167 | 0 | 9.181785 | 0
2018-04-03 10:23 | 227689 | 2640.0011 | 3 | 25 | 4.40009 | 1.355892 | 2.169528 | 0 | 9.385778 | 0
2018-04-03 10:25 | 227809 | 2760.0023 | 3 | 25 | 4.400059 | 1.289546 | 2.213601 | 0 | 9.5797 | 0
2018-04-03 10:27 | 227929 | 2880.002 | 3 | 25 | 4.400041 | 1.224356 | 2.255492 | 0 | 9.764027 | 0
2018-04-03 10:29 | 228049 | 3000.0023 | 3 | 25 | 4.400064 | 1.161086 | 2.295252 | 0 | 9.93897 | 0
2018-04-03 10:31 | 228169 | 3120.0001 | 3 | 25 | 4.400087 | 1.100663 | 2.332929 | 0 | 10.10475 | 0
2018-04-03 10:33 | 228289 | 3240.002 | 3 | 25 | 4.400075 | 1.044071 | 2.368656 | 0 | 10.26195 | 0
2018-04-03 10:35 | 228409 | 3360.0004 | 3 | 25 | 4.400083 | 0.9895859 | 2.402533 | 0 | 10.41101 | 0
2018-04-03 10:37 | 228529 | 3480.0006 | 3 | 25 | 4.400053 | 0.9358301 | 2.434616 | 0 | 10.55218 | 0
2018-04-03 10:39 | 228649 | 3600.0022 | 3 | 25 | 4.400022 | 0.8842649 | 2.464937 | 0 | 10.6856 | 0
2018-04-03 10:41 | 228769 | 3720.0018 | 3 | 25 | 4.400077 | 0.8364525 | 2.493607 | 0 | 10.81174 | 0
2018-04-03 10:43 | 228889 | 3840.0011 | 3 | 25 | 4.400053 | 0.7914629 | 2.520736 | 0 | 10.93111 | 0
2018-04-03 10:45 | 229009 | 3960.0001 | 3 | 25 | 4.400068 | 0.7488117 | 2.546405 | 0 | 11.04406 | 0
2018-04-03 10:47 | 229129 | 4080.0018 | 3 | 25 | 4.399998 | 0.7058287 | 2.570636 | 0 | 11.15068 | 0
2018-04-03 10:49 | 229249 | 4200.0017 | 3 | 25 | 4.400013 | 0.6668081 | 2.593519 | 0 | 11.25136 | 0
2018-04-03 10:50 | 229295.8 | 4246.8587 | 3 | 25 | 4.400006 | 0.6519928 | 2.602104 | 0 | 11.28914 | 0
2018-04-03 10:52 | 229415.9 | 120.0008 | 4 | 25 | 4.289566 | 0 | 2.602104 | 0 | 11.28914 | 0
2018-04-03 10:54 | 229535.9 | 240.0006 | 4 | 25 | 4.277709 | 0 | 2.602104 | 0 | 11.28914 | 0
2018-04-03 10:55 | 229595.9 | 300.0025 | 4 | 25 | 4.274447 | 0 | 2.602104 | 0 | 11.28914 | 0
2018-04-03 10:57 | 229715.9 | 120.0001 | 5 | 25 | 3.936555 | -2.281953 | 2.602104 | 0.07605837 | 11.28914 | 0.3028857
2018-04-03 10:59 | 229835.9 | 240.0001 | 5 | 25 | 3.89288 | -2.282067 | 2.602104 | 0.1521248 | 11.28914 | 0.6005659
2018-04-03 11:01 | 229955.9 | 360.0005 | 5 | 25 | 3.856252 | -2.282078 | 2.602104 | 0.2281878 | 11.28914 | 0.8952543
2018-04-03 11:03 | 230075.9 | 480.0004 | 5 | 25 | 3.822558 | -2.282081 | 2.602104 | 0.3042542 | 11.28914 | 1.18729
2018-04-03 11:05 | 230195.9 | 600.0002 | 5 | 25 | 3.790592 | -2.282044 | 2.602104 | 0.3803107 | 11.28914 | 1.476796
2018-04-03 11:07 | 230315.9 | 720.0004 | 5 | 25 | 3.759341 | -2.282045 | 2.602104 | 0.4563761 | 11.28914 | 1.763933
2018-04-03 11:09 | 230435.9 | 840.0012 | 5 | 25 | 3.729189 | -2.281976 | 2.602104 | 0.5324395 | 11.28914 | 2.048734
2018-04-03 11:11 | 230555.9 | 960.0001 | 5 | 25 | 3.699863 | -2.281994 | 2.602104 | 0.608505 | 11.28914 | 2.33127
2018-04-03 11:13 | 230675.9 | 1080.0014 | 5 | 25 | 3.672441 | -2.281951 | 2.602104 | 0.6845695 | 11.28914 | 2.611637
2018-04-03 11:15 | 230795.9 | 1200.0005 | 5 | 25 | 3.647498 | -2.281998 | 2.602104 | 0.760634 | 11.28914 | 2.890015
2018-04-03 11:17 | 230915.9 | 1320.001 | 5 | 25 | 3.624575 | -2.282011 | 2.602104 | 0.8366941 | 11.28914 | 3.166568
2018-04-03 11:19 | 231035.9 | 1440.0008 | 5 | 25 | 3.602697 | -2.282 | 2.602104 | 0.9127651 | 11.28914 | 3.44146
2018-04-03 11:21 | 231155.9 | 1560.0014 | 5 | 25 | 3.581462 | -2.28198 | 2.602104 | 0.9888294 | 11.28914 | 3.714685
2018-04-03 11:23 | 231275.9 | 1680.0011 | 5 | 25 | 3.560929 | -2.282041 | 2.602104 | 1.064892 | 11.28914 | 3.986313
2018-04-03 11:25 | 231395.9 | 1800.0008 | 5 | 25 | 3.541387 | -2.281944 | 2.602104 | 1.140958 | 11.28914 | 4.256432
2018-04-03 11:27 | 231515.9 | 1920.0005 | 5 | 25 | 3.523036 | -2.28196 | 2.602104 | 1.217027 | 11.28914 | 4.525114
2018-04-03 11:29 | 231635.9 | 2040.0002 | 5 | 25 | 3.505787 | -2.281969 | 2.602104 | 1.293083 | 11.28914 | 4.792405
2018-04-03 11:31 | 231755.9 | 2160.0008 | 5 | 25 | 3.489995 | -2.281982 | 2.602104 | 1.369146 | 11.28914 | 5.058463
2018-04-03 11:33 | 231875.9 | 2280.0013 | 5 | 25 | 3.473995 | -2.281987 | 2.602104 | 1.445215 | 11.28914 | 5.323338
2018-04-03 11:35 | 231995.9 | 2400.0002 | 5 | 25 | 3.458247 | -2.282007 | 2.602104 | 1.521285 | 11.28914 | 5.587
2018-04-03 11:37 | 232115.9 | 2520.0008 | 5 | 25 | 3.443602 | -2.281908 | 2.602104 | 1.597341 | 11.28914 | 5.849453
2018-04-03 11:39 | 232235.9 | 2640.0005 | 5 | 25 | 3.429087 | -2.281938 | 2.602104 | 1.673403 | 11.28914 | 6.110827
2018-04-03 11:41 | 232355.9 | 2760.0003 | 5 | 25 | 3.414456 | -2.281956 | 2.602104 | 1.749474 | 11.28914 | 6.371134
2018-04-03 11:43 | 232475.9 | 2880 | 5 | 25 | 3.398586 | -2.281949 | 2.602104 | 1.825538 | 11.28914 | 6.630255
2018-04-03 11:45 | 232595.9 | 3000.0005 | 5 | 25 | 3.381671 | -2.282009 | 2.602104 | 1.901606 | 11.28914 | 6.888143
2018-04-03 11:47 | 232715.9 | 3120.0004 | 5 | 25 | 3.363705 | -2.282026 | 2.602104 | 1.977665 | 11.28914 | 7.144679
2018-04-03 11:49 | 232835.9 | 3240.0009 | 5 | 25 | 3.343286 | -2.282013 | 2.602104 | 2.053734 | 11.28914 | 7.399793
2018-04-03 11:51 | 232955.9 | 3360.0015 | 5 | 25 | 3.319614 | -2.281975 | 2.602104 | 2.129789 | 11.28914 | 7.653193
2018-04-03 11:53 | 233075.9 | 3480.0011 | 5 | 25 | 3.291988 | -2.281926 | 2.602104 | 2.205863 | 11.28914 | 7.904708
2018-04-03 11:55 | 233195.9 | 3600.0009 | 5 | 25 | 3.258859 | -2.282021 | 2.602104 | 2.281923 | 11.28914 | 8.153885
2018-04-03 11:57 | 233315.9 | 3720 | 5 | 25 | 3.218132 | -2.281981 | 2.602104 | 2.357991 | 11.28914 | 8.400296
2018-04-03 11:59 | 233435.9 | 3840.0015 | 5 | 25 | 3.165695 | -2.281953 | 2.602104 | 2.434058 | 11.28914 | 8.643189
2018-04-03 12:01 | 233555.9 | 3960.0011 | 5 | 25 | 3.093061 | -2.281982 | 2.602104 | 2.510124 | 11.28914 | 8.881391
2018-04-03 12:02 | 233660.2 | 4064.2383 | 5 | 25 | 3 | -2.282033 | 2.602104 | 2.576197 | 11.28914 | 9.08289
2018-04-03 12:04 | 233780.2 | 120.0008 | 6 | 25 | 3.581048 | 0 | 2.602104 | 2.576197 | 11.28914 | 9.08289
2018-04-03 12:06 | 233900.2 | 240.0011 | 6 | 25 | 3.617731 | 0 | 2.602104 | 2.576197 | 11.28914 | 9.08289
2018-04-03 12:07 | 233960.2 | 300.0025 | 6 | 25 | 3.627478 | 0 | 2.602104 | 2.576197 | 11.28914 | 9.08289
2018-04-03 12:07 | 233960.2 | 0.0027 | 7 | 26 | 3.627328 | 0 | 0 | 0 | 0 | 0
2018-04-03 12:09 | 234080.3 | 120.0007 | 2 | 26 | 4.2002 | 3.863247 | 0.1435267 | 0 | 0.6005449 | 0
2018-04-03 12:11 | 234200.3 | 240.0012 | 2 | 26 | 4.200217 | 3.494602 | 0.2659986 | 0 | 1.114951 | 0
2018-04-03 12:13 | 234290.7 | 330.4277 | 2 | 26 | 4.2002 | 3.259995 | 0.3507376 | 0 | 1.470871 | 0
2018-04-03 12:15 | 234410.8 | 120.0008 | 3 | 26 | 4.224822 | 3.260023 | 0.4590248 | 9.82e-10 | 1.926982 | 3.945e-09
2018-04-03 12:17 | 234530.8 | 240.0005 | 3 | 26 | 4.24788 | 3.260117 | 0.5676813 | 9.82e-10 | 2.387295 | 3.945e-09
2018-04-03 12:19 | 234650.8 | 360.001 | 3 | 26 | 4.271308 | 3.259869 | 0.6763597 | 9.82e-10 | 2.850211 | 3.945e-09
2018-04-03 12:21 | 234770.8 | 480.0016 | 3 | 26 | 4.2967 | 3.260178 | 0.7850211 | 9.82e-10 | 3.315699 | 3.945e-09
2018-04-03 12:23 | 234890.8 | 600.0013 | 3 | 26 | 4.324522 | 3.260139 | 0.893687 | 9.82e-10 | 3.784092 | 3.945e-09
2018-04-03 12:25 | 235010.8 | 720.0003 | 3 | 26 | 4.35415 | 3.259956 | 1.002347 | 9.82e-10 | 4.255588 | 3.945e-09
2018-04-03 12:27 | 235130.8 | 840.0008 | 3 | 26 | 4.385409 | 3.26004 | 1.111005 | 9.82e-10 | 4.730373 | 3.945e-09
2018-04-03 12:29 | 235250.8 | 960.0014 | 3 | 26 | 4.400161 | 3.091921 | 1.218055 | 9.82e-10 | 5.201047 | 3.945e-09
2018-04-03 12:31 | 235370.8 | 1080.0003 | 3 | 26 | 4.400159 | 2.845964 | 1.316891 | 9.82e-10 | 5.635942 | 3.945e-09
2018-04-03 12:33 | 235490.8 | 1200.0009 | 3 | 26 | 4.400204 | 2.63378 | 1.40812 | 9.82e-10 | 6.037367 | 3.945e-09
2018-04-03 12:35 | 235610.8 | 1320.0005 | 3 | 26 | 4.400123 | 2.450146 | 1.492746 | 9.82e-10 | 6.409731 | 3.945e-09
2018-04-03 12:37 | 235730.8 | 1440.0003 | 3 | 26 | 4.400104 | 2.292379 | 1.571718 | 9.82e-10 | 6.757219 | 3.945e-09
2018-04-03 12:39 | 235850.8 | 1560.001 | 3 | 26 | 4.400085 | 2.158306 | 1.645855 | 9.82e-10 | 7.083429 | 3.945e-09
2018-04-03 12:41 | 235970.8 | 1680.0005 | 3 | 26 | 4.400159 | 2.035287 | 1.715707 | 9.82e-10 | 7.390788 | 3.945e-09
2018-04-03 12:43 | 236090.8 | 1800.0012 | 3 | 26 | 4.400115 | 1.923712 | 1.781645 | 9.82e-10 | 7.680922 | 3.945e-09
2018-04-03 12:45 | 236210.8 | 1920.0017 | 3 | 26 | 4.4001 | 1.821671 | 1.84404 | 9.82e-10 | 7.955465 | 3.945e-09
2018-04-03 12:47 | 236330.8 | 2040.0014 | 3 | 26 | 4.400099 | 1.730149 | 1.903213 | 9.82e-10 | 8.215833 | 3.945e-09
2018-04-03 12:49 | 236450.8 | 2160.0014 | 3 | 26 | 4.400073 | 1.645911 | 1.959458 | 9.82e-10 | 8.463318 | 3.945e-09
2018-04-03 12:51 | 236570.8 | 2280.0019 | 3 | 26 | 4.400123 | 1.564116 | 2.012942 | 9.82e-10 | 8.698651 | 3.945e-09
2018-04-03 12:53 | 236690.8 | 2400.0023 | 3 | 26 | 4.40012 | 1.484954 | 2.063746 | 9.82e-10 | 8.922194 | 3.945e-09
2018-04-03 12:55 | 236810.8 | 2520.0005 | 3 | 26 | 4.400048 | 1.409065 | 2.111965 | 9.82e-10 | 9.134361 | 3.945e-09
2018-04-03 12:57 | 236930.8 | 2640.0001 | 3 | 26 | 4.400058 | 1.338867 | 2.157753 | 9.82e-10 | 9.33583 | 3.945e-09
2018-04-03 12:59 | 237050.8 | 2760.0023 | 3 | 26 | 4.400073 | 1.271824 | 2.201268 | 9.82e-10 | 9.527298 | 3.945e-09
2018-04-03 13:01 | 237170.8 | 2880.0002 | 3 | 26 | 4.400038 | 1.206013 | 2.242567 | 9.82e-10 | 9.709017 | 3.945e-09
2018-04-03 13:03 | 237290.8 | 3000.0002 | 3 | 26 | 4.400075 | 1.143638 | 2.281718 | 9.82e-10 | 9.881285 | 3.945e-09
2018-04-03 13:05 | 237410.8 | 3120.0015 | 3 | 26 | 4.400116 | 1.084108 | 2.31882 | 9.82e-10 | 10.04454 | 3.945e-09
2018-04-03 13:07 | 237530.8 | 3240.002 | 3 | 26 | 4.400075 | 1.026487 | 2.353973 | 9.82e-10 | 10.19921 | 3.945e-09
2018-04-03 13:09 | 237650.8 | 3360.0011 | 3 | 26 | 4.400077 | 0.97258 | 2.387274 | 9.82e-10 | 10.34573 | 3.945e-09
2018-04-03 13:11 | 237770.8 | 3480.0015 | 3 | 26 | 4.400006 | 0.919817 | 2.41881 | 9.82e-10 | 10.4845 | 3.945e-09
2018-04-03 13:13 | 237890.8 | 3600.0014 | 3 | 26 | 4.400073 | 0.8706579 | 2.448656 | 9.82e-10 | 10.61582 | 3.945e-09
2018-04-03 13:15 | 238010.8 | 3720.0003 | 3 | 26 | 4.400084 | 0.8233633 | 2.476871 | 9.82e-10 | 10.73997 | 3.945e-09
2018-04-03 13:17 | 238130.8 | 3840.0023 | 3 | 26 | 4.40007 | 0.7768116 | 2.503521 | 9.82e-10 | 10.85723 | 3.945e-09
2018-04-03 13:19 | 238250.8 | 3960.002 | 3 | 26 | 4.400077 | 0.7331591 | 2.528675 | 9.82e-10 | 10.96791 | 3.945e-09
2018-04-03 13:21 | 238370.8 | 4080.0011 | 3 | 26 | 4.400034 | 0.6923437 | 2.55242 | 9.82e-10 | 11.07239 | 3.945e-09
2018-04-03 13:23 | 238490.8 | 4200.0023 | 3 | 26 | 4.400039 | 0.65411 | 2.574856 | 9.82e-10 | 11.17111 | 3.945e-09
2018-04-03 13:23 | 238496.8 | 4206.055 | 3 | 26 | 4.400022 | 0.6519957 | 2.575954 | 9.82e-10 | 11.17594 | 3.945e-09
2018-04-03 13:25 | 238616.8 | 120.0014 | 4 | 26 | 4.289412 | 0 | 2.575954 | 9.82e-10 | 11.17594 | 3.945e-09
2018-04-03 13:27 | 238736.8 | 240.0004 | 4 | 26 | 4.277548 | 0 | 2.575954 | 9.82e-10 | 11.17594 | 3.945e-09
2018-04-03 13:28 | 238796.8 | 300.0015 | 4 | 26 | 4.274323 | 0 | 2.575954 | 9.82e-10 | 11.17594 | 3.945e-09
2018-04-03 13:30 | 238916.9 | 120.0008 | 5 | 26 | 3.93702 | -2.282058 | 2.575954 | 0.07605315 | 11.17594 | 0.3028907
2018-04-03 13:32 | 239036.9 | 240.0022 | 5 | 26 | 3.893092 | -2.282044 | 2.575954 | 0.15213 | 11.17594 | 0.6006384
2018-04-03 13:34 | 239156.9 | 360.0002 | 5 | 26 | 3.856479 | -2.28196 | 2.575954 | 0.2281889 | 11.17594 | 0.8953313
2018-04-03 13:36 | 239276.9 | 480.0017 | 5 | 26 | 3.822599 | -2.281991 | 2.575954 | 0.3042516 | 11.17594 | 1.187359
2018-04-03 13:38 | 239396.9 | 600.0015 | 5 | 26 | 3.790561 | -2.28209 | 2.575954 | 0.3803204 | 11.17594 | 1.476916
2018-04-03 13:40 | 239516.9 | 720.0018 | 5 | 26 | 3.759492 | -2.282007 | 2.575954 | 0.4563856 | 11.17594 | 1.764061
2018-04-03 13:42 | 239636.9 | 840.0008 | 5 | 26 | 3.728882 | -2.282124 | 2.575954 | 0.53244 | 11.17594 | 2.048819
2018-04-03 13:44 | 239756.9 | 960.0006 | 5 | 26 | 3.69929 | -2.282063 | 2.575954 | 0.6085096 | 11.17594 | 2.331335
2018-04-03 13:46 | 239876.9 | 1080.0002 | 5 | 26 | 3.671781 | -2.282043 | 2.575954 | 0.6845735 | 11.17594 | 2.611657
2018-04-03 13:48 | 239996.9 | 1200.0025 | 5 | 26 | 3.646928 | -2.281969 | 2.575954 | 0.7606445 | 11.17594 | 2.890013
2018-04-03 13:50 | 240116.9 | 1320.0014 | 5 | 26 | 3.623682 | -2.281982 | 2.575954 | 0.8367023 | 11.17594 | 3.166497
2018-04-03 13:52 | 240236.9 | 1440.001 | 5 | 26 | 3.601563 | -2.282054 | 2.575954 | 0.9127691 | 11.17594 | 3.441293
2018-04-03 13:54 | 240356.9 | 1560.0017 | 5 | 26 | 3.580622 | -2.282036 | 2.575954 | 0.9888301 | 11.17594 | 3.714427
2018-04-03 13:56 | 240476.9 | 1680.0006 | 5 | 26 | 3.560627 | -2.282004 | 2.575954 | 1.064893 | 11.17594 | 3.986011
2018-04-03 13:58 | 240596.9 | 1800.0004 | 5 | 26 | 3.541469 | -2.281994 | 2.575954 | 1.140963 | 11.17594 | 4.256141
2018-04-03 14:00 | 240716.9 | 1920.0017 | 5 | 26 | 3.522938 | -2.282014 | 2.575954 | 1.217027 | 11.17594 | 4.524806
2018-04-03 14:02 | 240836.9 | 2040.0014 | 5 | 26 | 3.505357 | -2.282045 | 2.575954 | 1.293089 | 11.17594 | 4.792092
2018-04-03 14:04 | 240956.9 | 2160.0002 | 5 | 26 | 3.488738 | -2.282047 | 2.575954 | 1.369152 | 11.17594 | 5.058085
2018-04-03 14:06 | 241076.9 | 2280.0008 | 5 | 26 | 3.472941 | -2.281948 | 2.575954 | 1.445211 | 11.17594 | 5.322834
2018-04-03 14:08 | 241196.9 | 2400.0005 | 5 | 26 | 3.457876 | -2.282004 | 2.575954 | 1.521285 | 11.17594 | 5.586461
2018-04-03 14:10 | 241316.9 | 2520.001 | 5 | 26 | 3.442996 | -2.282033 | 2.575954 | 1.597341 | 11.17594 | 5.848887
2018-04-03 14:12 | 241436.9 | 2640.0016 | 5 | 26 | 3.428114 | -2.281946 | 2.575954 | 1.673414 | 11.17594 | 6.11024
2018-04-03 14:14 | 241556.9 | 2760.0006 | 5 | 26 | 3.413032 | -2.282002 | 2.575954 | 1.749478 | 11.17594 | 6.370427
2018-04-03 14:16 | 241676.9 | 2880.0002 | 5 | 26 | 3.397604 | -2.282043 | 2.575954 | 1.825538 | 11.17594 | 6.629439
2018-04-03 14:18 | 241796.9 | 3000.0008 | 5 | 26 | 3.380881 | -2.282047 | 2.575954 | 1.901606 | 11.17594 | 6.887264
2018-04-03 14:20 | 241916.9 | 3120.0006 | 5 | 26 | 3.362491 | -2.281933 | 2.575954 | 1.977674 | 11.17594 | 7.143755
2018-04-03 14:22 | 242036.9 | 3240.0002 | 5 | 26 | 3.341936 | -2.281956 | 2.575954 | 2.053736 | 11.17594 | 7.398745
2018-04-03 14:24 | 242156.9 | 3360 | 5 | 26 | 3.318185 | -2.282018 | 2.575954 | 2.129796 | 11.17594 | 7.652052
2018-04-03 14:26 | 242276.9 | 3480.0006 | 5 | 26 | 3.290642 | -2.281933 | 2.575954 | 2.205868 | 11.17594 | 7.90345
2018-04-03 14:28 | 242396.9 | 3600.001 | 5 | 26 | 3.257815 | -2.282041 | 2.575954 | 2.281936 | 11.17594 | 8.152555
2018-04-03 14:30 | 242516.9 | 3720 | 5 | 26 | 3.217411 | -2.282076 | 2.575954 | 2.358 | 11.17594 | 8.39887
2018-04-03 14:32 | 242636.9 | 3840.0005 | 5 | 26 | 3.165398 | -2.281953 | 2.575954 | 2.434058 | 11.17594 | 8.641696
2018-04-03 14:34 | 242756.9 | 3960.001 | 5 | 26 | 3.09271 | -2.282018 | 2.575954 | 2.510125 | 11.17594 | 8.879881
2018-04-03 14:36 | 242860.6 | 4063.6252 | 5 | 26 | 2.999995 | -2.281944 | 2.575954 | 2.575805 | 11.17594 | 9.080176
2018-04-03 14:38 | 242980.6 | 120.0005 | 6 | 26 | 3.580608 | 0 | 2.575954 | 2.575805 | 11.17594 | 9.080176
2018-04-03 14:40 | 243100.6 | 240.0003 | 6 | 26 | 3.617388 | 0 | 2.575954 | 2.575805 | 11.17594 | 9.080176
2018-04-03 14:41 | 243160.6 | 300.0015 | 6 | 26 | 3.627201 | 0 | 2.575954 | 2.575805 | 11.17594 | 9.080176
2018-04-03 14:41 | 243160.6 | 0.0027 | 7 | 27 | 3.627246 | 0 | 0 | 0 | 0 | 0
2018-04-03 14:43 | 243280.7 | 120.0015 | 2 | 27 | 4.200202 | 3.877222 | 0.1438714 | 0 | 0.6019414 | 0
2018-04-03 14:45 | 243400.7 | 240.0013 | 2 | 27 | 4.20023 | 3.509254 | 0.2668506 | 0 | 1.118478 | 0
2018-04-03 14:46 | 243495.8 | 335.0957 | 2 | 27 | 4.200177 | 3.259991 | 0.3561348 | 0 | 1.493488 | 0
2018-04-03 14:48 | 243615.8 | 120.0016 | 3 | 27 | 4.224916 | 3.260126 | 0.4644327 | 0 | 1.949661 | 0
2018-04-03 14:50 | 243735.8 | 240.0013 | 3 | 27 | 4.248091 | 3.260141 | 0.5730985 | 0 | 2.410026 | 0
2018-04-03 14:52 | 243855.8 | 360.001 | 3 | 27 | 4.271473 | 3.25993 | 0.6817588 | 0 | 2.872887 | 0
2018-04-03 14:54 | 243975.8 | 480.0016 | 3 | 27 | 4.296969 | 3.260155 | 0.7904258 | 0 | 3.338416 | 0
2018-04-03 14:56 | 244095.8 | 600.0015 | 3 | 27 | 4.305239 | 3.260128 | 0.8990956 | 0 | 3.805904 | 0
2018-04-03 14:58 | 244215.8 | 720.0011 | 3 | 27 | 4.343252 | 3.260214 | 1.007755 | 0 | 4.275746 | 0
2018-04-03 15:00 | 244335.8 | 840.0002 | 3 | 27 | 4.358072 | 3.260069 | 1.116424 | 0 | 4.74795 | 0
2018-04-03 15:02 | 244455.8 | 960.0015 | 3 | 27 | 4.355095 | 3.260181 | 1.225087 | 0 | 5.220912 | 0
2018-04-03 15:04 | 244575.8 | 1080.0012 | 3 | 27 | 4.400249 | 3.193819 | 1.333643 | 0 | 5.696166 | 0
2018-04-03 15:06 | 244695.8 | 1200.0009 | 3 | 27 | 4.400212 | 2.742468 | 1.431934 | 0 | 6.128669 | 0
2018-04-03 15:08 | 244815.8 | 1320.0007 | 3 | 27 | 4.400177 | 2.465677 | 1.51836 | 0 | 6.508956 | 0
2018-04-03 15:10 | 244935.8 | 1440.0011 | 3 | 27 | 4.400188 | 2.267298 | 1.59715 | 0 | 6.855646 | 0
2018-04-03 15:12 | 245055.8 | 1560.001 | 3 | 27 | 4.400154 | 2.110853 | 1.66997 | 0 | 7.176064 | 0
2018-04-03 15:14 | 245175.8 | 1680.0006 | 3 | 27 | 4.400171 | 1.991324 | 1.738235 | 0 | 7.476436 | 0
2018-04-03 15:16 | 245295.8 | 1800.0013 | 3 | 27 | 4.400137 | 1.889488 | 1.802872 | 0 | 7.760844 | 0
2018-04-03 15:18 | 245415.8 | 1920.0011 | 3 | 27 | 4.400143 | 1.797555 | 1.864304 | 0 | 8.031151 | 0
2018-04-03 15:20 | 245535.8 | 2040.0006 | 3 | 27 | 4.400128 | 1.70795 | 1.92269 | 0 | 8.288056 | 0
2018-04-03 15:22 | 245655.8 | 2160.0013 | 3 | 27 | 4.40011 | 1.621223 | 1.97816 | 0 | 8.532128 | 0
2018-04-03 15:24 | 245775.8 | 2280.002 | 3 | 27 | 4.400103 | 1.542842 | 2.030846 | 0 | 8.763954 | 0
2018-04-03 15:26 | 245895.8 | 2400.0011 | 3 | 27 | 4.400054 | 1.466493 | 2.080985 | 0 | 8.984568 | 0
2018-04-03 15:28 | 246015.8 | 2520.0013 | 3 | 27 | 4.400079 | 1.393782 | 2.128656 | 0 | 9.194326 | 0
2018-04-03 15:30 | 246135.8 | 2640.0019 | 3 | 27 | 4.40008 | 1.322692 | 2.173921 | 0 | 9.393495 | 0
2018-04-03 15:32 | 246255.8 | 2760.0016 | 3 | 27 | 4.400063 | 1.252731 | 2.216832 | 0 | 9.582305 | 0
2018-04-03 15:34 | 246375.8 | 2880.0013 | 3 | 27 | 4.399994 | 1.186443 | 2.25748 | 0 | 9.761159 | 0
2018-04-03 15:36 | 246495.8 | 3000.0011 | 3 | 27 | 4.400117 | 1.124841 | 2.295993 | 0 | 9.930618 | 0
2018-04-03 15:38 | 246615.8 | 3120.0008 | 3 | 27 | 4.4 | 1.063974 | 2.332459 | 0 | 10.09107 | 0
2018-04-03 15:40 | 246735.8 | 3240.0006 | 3 | 27 | 4.40005 | 1.008112 | 2.366989 | 0 | 10.24301 | 0
2018-04-03 15:42 | 246855.8 | 3360.0004 | 3 | 27 | 4.4001 | 0.9542627 | 2.399669 | 0 | 10.3868 | 0
2018-04-03 15:44 | 246975.8 | 3480.0016 | 3 | 27 | 4.400081 | 0.9021196 | 2.430588 | 0 | 10.52285 | 0
2018-04-03 15:46 | 247095.8 | 3600.0022 | 3 | 27 | 4.400017 | 0.8528824 | 2.459836 | 0 | 10.65154 | 0
2018-04-03 15:48 | 247215.8 | 3720.0012 | 3 | 27 | 4.400063 | 0.8063936 | 2.487488 | 0 | 10.77321 | 0
2018-04-03 15:50 | 247335.8 | 3840.0011 | 3 | 27 | 4.4 | 0.7600994 | 2.513594 | 0 | 10.88808 | 0
2018-04-03 15:52 | 247455.8 | 3960.0016 | 3 | 27 | 4.400052 | 0.7182436 | 2.538222 | 0 | 10.99644 | 0
2018-04-03 15:54 | 247575.8 | 4080.0002 | 3 | 27 | 4.400013 | 0.6777391 | 2.561482 | 0 | 11.09879 | 0
2018-04-03 15:56 | 247658 | 4162.1732 | 3 | 27 | 4.400087 | 0.6519909 | 2.576654 | 0 | 11.16554 | 0
2018-04-03 15:58 | 247778 | 120.0016 | 4 | 27 | 4.289752 | 0 | 2.576654 | 0 | 11.16554 | 0
2018-04-03 16:00 | 247898 | 240.0007 | 4 | 27 | 4.277935 | 0 | 2.576654 | 0 | 11.16554 | 0
2018-04-03 16:01 | 247958 | 300.0035 | 4 | 27 | 4.27469 | 0 | 2.576654 | 0 | 11.16554 | 0
2018-04-03 16:03 | 248078.1 | 120.0009 | 5 | 27 | 3.937346 | -2.281976 | 2.576654 | 0.07606313 | 11.16554 | 0.3029533
2018-04-03 16:05 | 248198.1 | 240.0001 | 5 | 27 | 3.893829 | -2.282065 | 2.576654 | 0.1521225 | 11.16554 | 0.6006708
2018-04-03 16:07 | 248318.1 | 360.0005 | 5 | 27 | 3.857607 | -2.281981 | 2.576654 | 0.2281893 | 11.16554 | 0.8954673
2018-04-03 16:09 | 248438.1 | 480.0008 | 5 | 27 | 3.823534 | -2.281949 | 2.576654 | 0.3042521 | 11.16554 | 1.187578
2018-04-03 16:11 | 248558.1 | 600.0004 | 5 | 27 | 3.791147 | -2.281956 | 2.576654 | 0.3803144 | 11.16554 | 1.477164
2018-04-03 16:13 | 248678.1 | 720.0004 | 5 | 27 | 3.759954 | -2.28196 | 2.576654 | 0.4563805 | 11.16554 | 1.764348
2018-04-03 16:15 | 248798.1 | 840.0009 | 5 | 27 | 3.72945 | -2.281986 | 2.576654 | 0.532446 | 11.16554 | 2.049186
2018-04-03 16:17 | 248918.1 | 960.0005 | 5 | 27 | 3.700353 | -2.282072 | 2.576654 | 0.608506 | 11.16554 | 2.331731
2018-04-03 16:19 | 249038.1 | 1080.0014 | 5 | 27 | 3.672915 | -2.282051 | 2.576654 | 0.6845757 | 11.16554 | 2.612157
2018-04-03 16:21 | 249158.1 | 1200.0002 | 5 | 27 | 3.647695 | -2.282064 | 2.576654 | 0.7606277 | 11.16554 | 2.890515
2018-04-03 16:23 | 249278.1 | 1320.0002 | 5 | 27 | 3.624547 | -2.282071 | 2.576654 | 0.8366997 | 11.16554 | 3.167111
2018-04-03 16:25 | 249398.1 | 1440.0001 | 5 | 27 | 3.602697 | -2.281986 | 2.576654 | 0.9127635 | 11.16554 | 3.441977
2018-04-03 16:27 | 249518.1 | 1560.0008 | 5 | 27 | 3.581657 | -2.282054 | 2.576654 | 0.9888203 | 11.16554 | 3.715182
2018-04-03 16:29 | 249638.1 | 1680.0011 | 5 | 27 | 3.561392 | -2.28198 | 2.576654 | 1.064895 | 11.16554 | 3.986883
2018-04-03 16:31 | 249758.1 | 1800.001 | 5 | 27 | 3.541904 | -2.281976 | 2.576654 | 1.140952 | 11.16554 | 4.257004
2018-04-03 16:33 | 249878.1 | 1920.001 | 5 | 27 | 3.523316 | -2.282009 | 2.576654 | 1.217025 | 11.16554 | 4.525737
2018-04-03 16:35 | 249998.1 | 2040.0004 | 5 | 27 | 3.505701 | -2.281961 | 2.576654 | 1.293083 | 11.16554 | 4.793038
2018-04-03 16:37 | 250118.1 | 2160.0003 | 5 | 27 | 3.489361 | -2.282022 | 2.576654 | 1.36915 | 11.16554 | 5.059078
2018-04-03 16:39 | 250238.1 | 2280.0007 | 5 | 27 | 3.473371 | -2.282127 | 2.576654 | 1.445211 | 11.16554 | 5.323871
2018-04-03 16:41 | 250358.1 | 2400.0004 | 5 | 27 | 3.458018 | -2.281994 | 2.576654 | 1.521274 | 11.16554 | 5.587479
2018-04-03 16:43 | 250478.1 | 2520.0003 | 5 | 27 | 3.44299 | -2.282026 | 2.576654 | 1.597346 | 11.16554 | 5.849968
2018-04-03 16:45 | 250598.1 | 2640.0015 | 5 | 27 | 3.428195 | -2.282007 | 2.576654 | 1.673411 | 11.16554 | 6.111299
2018-04-03 16:47 | 250718.1 | 2760.0012 | 5 | 27 | 3.412987 | -2.282031 | 2.576654 | 1.749467 | 11.16554 | 6.371459
2018-04-03 16:49 | 250838.1 | 2880.0002 | 5 | 27 | 3.39758 | -2.281971 | 2.576654 | 1.825537 | 11.16554 | 6.630504
2018-04-03 16:51 | 250958.1 | 3000.0015 | 5 | 27 | 3.381319 | -2.281996 | 2.576654 | 1.901605 | 11.16554 | 6.888339
2018-04-03 16:53 | 251078.1 | 3120.0004 | 5 | 27 | 3.363273 | -2.281951 | 2.576654 | 1.977659 | 11.16554 | 7.144832
2018-04-03 16:55 | 251198.1 | 3240.0002 | 5 | 27 | 3.342433 | -2.28196 | 2.576654 | 2.053734 | 11.16554 | 7.39992
2018-04-03 16:57 | 251318.1 | 3360.0015 | 5 | 27 | 3.318883 | -2.282092 | 2.576654 | 2.12979 | 11.16554 | 7.653249
2018-04-03 16:59 | 251438.1 | 3480.0004 | 5 | 27 | 3.29159 | -2.282029 | 2.576654 | 2.205862 | 11.16554 | 7.904709
2018-04-03 17:01 | 251558.1 | 3600.001 | 5 | 27 | 3.259002 | -2.281964 | 2.576654 | 2.281928 | 11.16554 | 8.15388
2018-04-03 17:03 | 251678.1 | 3720.0007 | 5 | 27 | 3.218583 | -2.281928 | 2.576654 | 2.357993 | 11.16554 | 8.400292
2018-04-03 17:05 | 251798.1 | 3840.0012 | 5 | 27 | 3.165925 | -2.282043 | 2.576654 | 2.434058 | 11.16554 | 8.64321
2018-04-03 17:07 | 251918.1 | 3960.001 | 5 | 27 | 3.092492 | -2.28191 | 2.576654 | 2.510118 | 11.16554 | 8.881392
2018-04-03 17:08 | 252021.6 | 4063.4668 | 5 | 27 | 2.999992 | -2.281917 | 2.576654 | 2.575701 | 11.16554 | 9.081375
2018-04-03 17:10 | 252141.6 | 120.0005 | 6 | 27 | 3.580849 | 0 | 2.576654 | 2.575701 | 11.16554 | 9.081375
2018-04-03 17:12 | 252261.6 | 240.001 | 6 | 27 | 3.617646 | 0 | 2.576654 | 2.575701 | 11.16554 | 9.081375
2018-04-03 17:13 | 252321.6 | 300.003 | 6 | 27 | 3.627474 | 0 | 2.576654 | 2.575701 | 11.16554 | 9.081375
2018-04-03 17:13 | 252321.6 | 0.0027 | 7 | 28 | 3.627388 | 0 | 0 | 0 | 0 | 0
2018-04-03 17:15 | 252441.7 | 120.0008 | 2 | 28 | 4.200228 | 3.860609 | 0.1434469 | 0 | 0.6002229 | 0
2018-04-03 17:17 | 252561.7 | 240.0007 | 2 | 28 | 4.200207 | 3.492907 | 0.265857 | 0 | 1.11437 | 0
2018-04-03 17:19 | 252652.1 | 330.3982 | 2 | 28 | 4.200181 | 3.259989 | 0.3505415 | 0 | 1.47006 | 0
2018-04-03 17:21 | 252772.1 | 120.0014 | 3 | 28 | 4.224915 | 3.25984 | 0.4588462 | 0 | 1.926242 | 0
2018-04-03 17:23 | 252892.1 | 240.0004 | 3 | 28 | 4.247841 | 3.259844 | 0.5674967 | 0 | 2.38654 | 0
2018-04-03 17:25 | 253012.1 | 360.0002 | 3 | 28 | 4.270988 | 3.259937 | 0.6761623 | 0 | 2.849382 | 0
2018-04-03 17:27 | 253132.1 | 480.0006 | 3 | 28 | 4.296013 | 3.259876 | 0.7848246 | 0 | 3.314815 | 0
2018-04-03 17:29 | 253252.1 | 600.0004 | 3 | 28 | 4.323728 | 3.259806 | 0.8934827 | 0 | 3.783094 | 0
2018-04-03 17:31 | 253372.1 | 720.0002 | 3 | 28 | 4.353606 | 3.260111 | 1.002152 | 0 | 4.254561 | 0
2018-04-03 17:33 | 253492.1 | 840.0006 | 3 | 28 | 4.384584 | 3.26013 | 1.110832 | 0 | 4.729373 | 0
2018-04-03 17:35 | 253612.1 | 960.0004 | 3 | 28 | 4.400216 | 3.103056 | 1.218077 | 0 | 5.200854 | 0
2018-04-03 17:37 | 253732.1 | 1080.0011 | 3 | 28 | 4.400234 | 2.850941 | 1.317191 | 0 | 5.636975 | 0
2018-04-03 17:39 | 253852.1 | 1200.0006 | 3 | 28 | 4.400133 | 2.635376 | 1.408535 | 0 | 6.038902 | 0
2018-04-03 17:41 | 253972.1 | 1320.0004 | 3 | 28 | 4.400137 | 2.454975 | 1.493309 | 0 | 6.411918 | 0
2018-04-03 17:43 | 254092.1 | 1440.0011 | 3 | 28 | 4.400033 | 2.295088 | 1.572433 | 0 | 6.760075 | 0
2018-04-03 17:45 | 254212.1 | 1560.0014 | 3 | 28 | 4.400109 | 2.417187 | 1.649961 | 0 | 7.101201 | 0
2018-04-03 17:47 | 254332.1 | 1680.0005 | 3 | 28 | 4.400156 | 2.160732 | 1.726386 | 0 | 7.437482 | 0
2018-04-03 17:49 | 254452.1 | 1800.0003 | 3 | 28 | 4.40013 | 1.953877 | 1.794693 | 0 | 7.738043 | 0
2018-04-03 17:51 | 254572.1 | 1920.0015 | 3 | 28 | 4.400109 | 1.818759 | 1.857502 | 0 | 8.014409 | 0
2018-04-03 17:53 | 254692.1 | 2040.0005 | 3 | 28 | 4.40017 | 1.709388 | 1.916215 | 0 | 8.272753 | 0
2018-04-03 17:55 | 254812.1 | 2160.0011 | 3 | 28 | 4.400103 | 1.616726 | 1.971606 | 0 | 8.516478 | 0
2018-04-03 17:57 | 254932.1 | 2280.0015 | 3 | 28 | 4.400136 | 1.535121 | 2.024097 | 0 | 8.747445 | 0
2018-04-03 17:59 | 255052.1 | 2400.0005 | 3 | 28 | 4.400104 | 1.460194 | 2.073978 | 0 | 8.966925 | 0
2018-04-03 18:01 | 255172.1 | 2520.0011 | 3 | 28 | 4.400089 | 1.390608 | 2.121475 | 0 | 9.175916 | 0
2018-04-03 18:03 | 255292.1 | 2640.0012 | 3 | 28 | 4.400135 | 1.322637 | 2.16667 | 0 | 9.374778 | 0
2018-04-03 18:05 | 255412.1 | 2760.0001 | 3 | 28 | 4.40006 | 1.256281 | 2.209635 | 0 | 9.563828 | 0
2018-04-03 18:07 | 255532.1 | 2880.0011 | 3 | 28 | 4.400067 | 1.19272 | 2.250451 | 0 | 9.743418 | 0
2018-04-03 18:09 | 255652.1 | 3000.0024 | 3 | 28 | 4.400063 | 1.130648 | 2.289164 | 0 | 9.913757 | 0
2018-04-03 18:11 | 255772.1 | 3120.003 | 3 | 28 | 4.400065 | 1.071472 | 2.325862 | 0 | 10.07523 | 0
2018-04-03 18:13 | 255892.1 | 3240.0012 | 3 | 28 | 4.400095 | 1.01438 | 2.360621 | 0 | 10.22818 | 0
2018-04-03 18:15 | 256012.1 | 3360.0001 | 3 | 28 | 4.400075 | 0.9593668 | 2.393501 | 0 | 10.37285 | 0
2018-04-03 18:17 | 256132.1 | 3480.0007 | 3 | 28 | 4.399947 | 0.9073648 | 2.424608 | 0 | 10.50972 | 0
2018-04-03 18:19 | 256252.1 | 3600.0013 | 3 | 28 | 4.400094 | 0.8607836 | 2.454082 | 0 | 10.63941 | 0
2018-04-03 18:21 | 256372.1 | 3720.0003 | 3 | 28 | 4.400055 | 0.8131666 | 2.48197 | 0 | 10.76212 | 0
2018-04-03 18:23 | 256492.1 | 3840.0001 | 3 | 28 | 4.400103 | 0.7686338 | 2.50831 | 0 | 10.87801 | 0
2018-04-03 18:25 | 256612.1 | 3960.0001 | 3 | 28 | 4.400023 | 0.7260685 | 2.533202 | 0 | 10.98754 | 0
2018-04-03 18:27 | 256732.1 | 4080.0015 | 3 | 28 | 4.400033 | 0.6858721 | 2.556733 | 0 | 11.09108 | 0
2018-04-03 18:29 | 256836.6 | 4184.5186 | 3 | 28 | 4.400031 | 0.6519938 | 2.576159 | 0 | 11.17656 | 0
2018-04-03 18:31 | 256956.7 | 120 | 4 | 28 | 4.289871 | 0 | 2.576159 | 0 | 11.17656 | 0
2018-04-03 18:33 | 257076.7 | 240.0004 | 4 | 28 | 4.278079 | 0 | 2.576159 | 0 | 11.17656 | 0
2018-04-03 18:34 | 257136.7 | 300.0019 | 4 | 28 | 4.274848 | 0 | 2.576159 | 0 | 11.17656 | 0
2018-04-03 18:36 | 257256.8 | 120.0011 | 5 | 28 | 3.93749 | -2.282134 | 2.576159 | 0.0760629 | 11.17656 | 0.3029652
2018-04-03 18:38 | 257376.8 | 240.0015 | 5 | 28 | 3.893694 | -2.282152 | 2.576159 | 0.1521217 | 11.17656 | 0.6006786
2018-04-03 18:40 | 257496.8 | 360.0024 | 5 | 28 | 3.857346 | -2.281971 | 2.576159 | 0.2281905 | 11.17656 | 0.8954684
2018-04-03 18:42 | 257616.8 | 480.0006 | 5 | 28 | 3.823549 | -2.282085 | 2.576159 | 0.3042479 | 11.17656 | 1.187544
2018-04-03 18:44 | 257736.8 | 600.0008 | 5 | 28 | 3.79142 | -2.282085 | 2.576159 | 0.3803172 | 11.17656 | 1.477169
2018-04-03 18:46 | 257856.8 | 720.0006 | 5 | 28 | 3.760234 | -2.282097 | 2.576159 | 0.4563821 | 11.17656 | 1.764374
2018-04-03 18:48 | 257976.8 | 840.0021 | 5 | 28 | 3.729626 | -2.281962 | 2.576159 | 0.532445 | 11.17656 | 2.049219
2018-04-03 18:50 | 258096.8 | 960.001 | 5 | 28 | 3.699998 | -2.281891 | 2.576159 | 0.6085092 | 11.17656 | 2.331773
2018-04-03 18:52 | 258216.8 | 1080.0007 | 5 | 28 | 3.672475 | -2.282022 | 2.576159 | 0.6845582 | 11.17656 | 2.612092
2018-04-03 18:54 | 258336.8 | 1200.0006 | 5 | 28 | 3.64745 | -2.281989 | 2.576159 | 0.7606354 | 11.17656 | 2.890512
2018-04-03 18:56 | 258456.8 | 1320.0006 | 5 | 28 | 3.624247 | -2.282052 | 2.576159 | 0.8366911 | 11.17656 | 3.167033
2018-04-03 18:58 | 258576.8 | 1440.0013 | 5 | 28 | 3.602279 | -2.282039 | 2.576159 | 0.9127674 | 11.17656 | 3.441913
2018-04-03 19:00 | 258696.8 | 1560.0016 | 5 | 28 | 3.581546 | -2.282081 | 2.576159 | 0.988831 | 11.17656 | 3.71512
2018-04-03 19:02 | 258816.8 | 1680.0009 | 5 | 28 | 3.561511 | -2.281931 | 2.576159 | 1.064897 | 11.17656 | 3.986791
2018-04-03 19:04 | 258936.8 | 1800.0007 | 5 | 28 | 3.542127 | -2.282016 | 2.576159 | 1.140952 | 11.17656 | 4.256917
2018-04-03 19:06 | 259056.8 | 1920 | 5 | 28 | 3.523551 | -2.282027 | 2.576159 | 1.217023 | 11.17656 | 4.52566
2018-04-03 19:08 | 259176.8 | 2040.0009 | 5 | 28 | 3.505845 | -2.282065 | 2.576159 | 1.293082 | 11.17656 | 4.792978
2018-04-03 19:10 | 259296.8 | 2160.0015 | 5 | 28 | 3.48931 | -2.282041 | 2.576159 | 1.369152 | 11.17656 | 5.05903
2018-04-03 19:12 | 259416.8 | 2280.0012 | 5 | 28 | 3.473622 | -2.282004 | 2.576159 | 1.445213 | 11.17656 | 5.323823
2018-04-03 19:14 | 259536.8 | 2400.001 | 5 | 28 | 3.458566 | -2.28198 | 2.576159 | 1.521274 | 11.17656 | 5.587457
2018-04-03 19:16 | 259656.8 | 2520.0001 | 5 | 28 | 3.44328 | -2.282007 | 2.576159 | 1.597342 | 11.17656 | 5.849968
2018-04-03 19:18 | 259776.8 | 2640.0007 | 5 | 28 | 3.428385 | -2.282026 | 2.576159 | 1.673404 | 11.17656 | 6.111298
2018-04-03 19:20 | 259896.8 | 2760.0004 | 5 | 28 | 3.413542 | -2.281993 | 2.576159 | 1.749465 | 11.17656 | 6.371505
2018-04-03 19:22 | 260016.8 | 2880.0011 | 5 | 28 | 3.39832 | -2.281903 | 2.576159 | 1.825537 | 11.17656 | 6.6306
2018-04-03 19:24 | 260136.8 | 3000.0008 | 5 | 28 | 3.382337 | -2.28196 | 2.576159 | 1.901589 | 11.17656 | 6.888454
2018-04-03 19:26 | 260256.8 | 3120.0005 | 5 | 28 | 3.364607 | -2.28202 | 2.576159 | 1.977657 | 11.17656 | 7.14508
2018-04-03 19:28 | 260376.8 | 3240.0004 | 5 | 28 | 3.344183 | -2.281989 | 2.576159 | 2.053725 | 11.17656 | 7.400255
2018-04-03 19:30 | 260496.8 | 3360.0009 | 5 | 28 | 3.320683 | -2.282021 | 2.576159 | 2.129797 | 11.17656 | 7.653782
2018-04-03 19:32 | 260616.8 | 3480.0015 | 5 | 28 | 3.29312 | -2.281996 | 2.576159 | 2.205858 | 11.17656 | 7.905338
2018-04-03 19:34 | 260736.8 | 3600.0012 | 5 | 28 | 3.259837 | -2.282021 | 2.576159 | 2.281924 | 11.17656 | 8.154608
2018-04-03 19:36 | 260856.8 | 3720.0009 | 5 | 28 | 3.219229 | -2.282039 | 2.576159 | 2.357982 | 11.17656 | 8.401056
2018-04-03 19:38 | 260976.8 | 3840.0008 | 5 | 28 | 3.166636 | -2.282058 | 2.576159 | 2.43405 | 11.17656 | 8.644028
2018-04-03 19:40 | 261096.8 | 3960.0013 | 5 | 28 | 3.094542 | -2.28198 | 2.576159 | 2.510118 | 11.17656 | 8.882326
2018-04-03 19:41 | 261202.9 | 4066.1024 | 5 | 28 | 3 | -2.281989 | 2.576159 | 2.57737 | 11.17656 | 9.087491
2018-04-03 19:43 | 261322.9 | 120.0017 | 6 | 28 | 3.579816 | 0 | 2.576159 | 2.57737 | 11.17656 | 9.087491
2018-04-03 19:45 | 261442.9 | 240.0014 | 6 | 28 | 3.61671 | 0 | 2.576159 | 2.57737 | 11.17656 | 9.087491
2018-04-03 19:46 | 261502.9 | 300.0018 | 6 | 28 | 3.62656 | 0 | 2.576159 | 2.57737 | 11.17656 | 9.087491
2018-04-03 19:46 | 261502.9 | 0.0027 | 7 | 29 | 3.626594 | 0 | 0 | 0 | 0 | 0
2018-04-03 19:48 | 261623 | 120 | 2 | 29 | 4.200224 | 3.863548 | 0.1435753 | 0 | 0.6007149 | 0
2018-04-03 19:50 | 261743 | 240.0012 | 2 | 29 | 4.200175 | 3.491093 | 0.2660032 | 0 | 1.114937 | 0
2018-04-03 19:52 | 261831.5 | 328.4652 | 2 | 29 | 4.200129 | 3.259998 | 0.3488506 | 0 | 1.462911 | 0
2018-04-03 19:54 | 261951.4749 | 120 | 3 | 29 | 4.225328 | 3.259802 | 0.4571515 | 6.15e-10 | 1.919108 | 2.462e-09
2018-04-03 19:56 | 262071.4761 | 240.0012 | 3 | 29 | 4.24854 | 3.259817 | 0.5658175 | 6.15e-10 | 2.379534 | 2.462e-09
2018-04-03 19:58 | 262191.4751 | 360.0002 | 3 | 29 | 4.271723 | 3.259779 | 0.6744668 | 6.15e-10 | 2.842376 | 2.462e-09
2018-04-03 20:00 | 262311.4757 | 480.0008 | 3 | 29 | 4.296948 | 3.25983 | 0.7831367 | 6.15e-10 | 3.307932 | 2.462e-09
2018-04-03 20:02 | 262431.4754 | 600.0005 | 3 | 29 | 4.324797 | 3.259871 | 0.8917921 | 6.15e-10 | 3.776309 | 2.462e-09
2018-04-03 20:04 | 262551.4759 | 720.001 | 3 | 29 | 4.354291 | 3.260117 | 1.000456 | 6.15e-10 | 4.247851 | 2.462e-09
2018-04-03 20:06 | 262671.4757 | 840.0008 | 3 | 29 | 4.38497 | 3.26 | 1.109116 | 6.15e-10 | 4.722643 | 2.462e-09
2018-04-03 20:08 | 262791.4762 | 960.0013 | 3 | 29 | 4.400206 | 3.104059 | 1.216368 | 6.15e-10 | 5.194171 | 2.462e-09
2018-04-03 20:10 | 262911.4751 | 1080.0002 | 3 | 29 | 4.400201 | 2.858068 | 1.315594 | 6.15e-10 | 5.630782 | 2.462e-09
2018-04-03 20:12 | 263031.4757 | 1200.0008 | 3 | 29 | 4.400143 | 2.645004 | 1.4072 | 6.15e-10 | 6.03386 | 2.462e-09
2018-04-03 20:14 | 263151.4762 | 1320.0013 | 3 | 29 | 4.400164 | 2.463284 | 1.492266 | 6.15e-10 | 6.408164 | 2.462e-09
2018-04-03 20:16 | 263271.4751 | 1440.0002 | 3 | 29 | 4.400085 | 2.305269 | 1.57167 | 6.15e-10 | 6.757551 | 2.462e-09
2018-04-03 20:18 | 263391.4757 | 1560.0008 | 3 | 29 | 4.40009 | 2.165184 | 1.64613 | 6.15e-10 | 7.085183 | 2.462e-09
2018-04-03 20:20 | 263511.4762 | 1680.0013 | 3 | 29 | 4.400148 | 2.042282 | 1.716216 | 6.15e-10 | 7.393569 | 2.462e-09
2018-04-03 20:22 | 263631.4751 | 1800.0002 | 3 | 29 | 4.400136 | 1.933869 | 1.782436 | 6.15e-10 | 7.684944 | 2.462e-09
2018-04-03 20:24 | 263751.4758 | 1920.0009 | 3 | 29 | 4.400106 | 1.832516 | 1.84518 | 6.15e-10 | 7.961027 | 2.462e-09
2018-04-03 20:26 | 263871.4762 | 2040.0013 | 3 | 29 | 4.400115 | 1.7392 | 1.904694 | 6.15e-10 | 8.222892 | 2.462e-09
2018-04-03 20:28 | 263991.476 | 2160.0011 | 3 | 29 | 4.400138 | 1.652281 | 1.961191 | 6.15e-10 | 8.471485 | 2.462e-09
2018-04-03 20:30 | 264111.4757 | 2280.0008 | 3 | 29 | 4.400117 | 1.567011 | 2.014811 | 6.15e-10 | 8.707417 | 2.462e-09
2018-04-03 20:32 | 264231.4755 | 2400.0006 | 3 | 29 | 4.400086 | 1.488054 | 2.065705 | 6.15e-10 | 8.931354 | 2.462e-09
2018-04-03 20:34 | 264351.4753 | 2520.0004 | 3 | 29 | 4.400094 | 1.41164 | 2.11401 | 6.15e-10 | 9.143899 | 2.462e-09
2018-04-03 20:36 | 264471.4767 | 2640.0018 | 3 | 29 | 4.400004 | 1.340223 | 2.159871 | 6.15e-10 | 9.345695 | 2.462e-09
2018-04-03 20:38 | 264591.476 | 2760.0011 | 3 | 29 | 4.400058 | 1.270245 | 2.203378 | 6.15e-10 | 9.537127 | 2.462e-09
2018-04-03 20:40 | 264711.476 | 2880.0011 | 3 | 29 | 4.400012 | 1.203721 | 2.244615 | 6.15e-10 | 9.718573 | 2.462e-09
2018-04-03 20:42 | 264831.4758 | 3000.0009 | 3 | 29 | 4.4001 | 1.142301 | 2.283717 | 6.15e-10 | 9.890624 | 2.462e-09
2018-04-03 20:44 | 264951.4771 | 3120.0022 | 3 | 29 | 4.400064 | 1.083096 | 2.320795 | 6.15e-10 | 10.05377 | 2.462e-09
2018-04-03 20:46 | 265071.4753 | 3240.0004 | 3 | 29 | 4.400102 | 1.026333 | 2.355938 | 6.15e-10 | 10.2084 | 2.462e-09
2018-04-03 20:48 | 265191.4749 | 3360 | 3 | 29 | 4.400008 | 0.9694157 | 2.389183 | 6.15e-10 | 10.35468 | 2.462e-09
2018-04-03 20:50 | 265311.4771 | 3480.0022 | 3 | 29 | 4.400053 | 0.9169483 | 2.420624 | 6.15e-10 | 10.49303 | 2.462e-09
2018-04-03 20:52 | 265431.4752 | 3600.0003 | 3 | 29 | 4.400058 | 0.8675404 | 2.450366 | 6.15e-10 | 10.62389 | 2.462e-09
2018-04-03 20:54 | 265551.475 | 3720.0001 | 3 | 29 | 4.400018 | 0.8194466 | 2.478485 | 6.15e-10 | 10.74762 | 2.462e-09
2018-04-03 20:56 | 265671.4754 | 3840.0005 | 3 | 29 | 4.400056 | 0.7738152 | 2.50503 | 6.15e-10 | 10.86442 | 2.462e-09
2018-04-03 20:58 | 265791.476 | 3960.0011 | 3 | 29 | 4.400048 | 0.7306757 | 2.530091 | 6.15e-10 | 10.97468 | 2.462e-09
2018-04-03 21:00 | 265911.4759 | 4080.001 | 3 | 29 | 4.400054 | 0.68999 | 2.55376 | 6.15e-10 | 11.07883 | 2.462e-09
2018-04-03 21:02 | 266028.5936 | 4197.1187 | 3 | 29 | 4.400054 | 0.6519976 | 2.575587 | 6.15e-10 | 11.17487 | 2.462e-09
2018-04-03 21:04 | 266148.6 | 120.0013 | 4 | 29 | 4.289599 | 0 | 2.575587 | 6.15e-10 | 11.17487 | 2.462e-09
2018-04-03 21:06 | 266268.6 | 240.0011 | 4 | 29 | 4.277741 | 0 | 2.575587 | 6.15e-10 | 11.17487 | 2.462e-09
2018-04-03 21:07 | 266328.6 | 300.0022 | 4 | 29 | 4.27448 | 0 | 2.575587 | 6.15e-10 | 11.17487 | 2.462e-09
2018-04-03 21:09 | 266448.7 | 120.0016 | 5 | 29 | 3.937287 | -2.282085 | 2.575587 | 0.07605904 | 11.17487 | 0.3029329
2018-04-03 21:11 | 266568.7 | 240.0006 | 5 | 29 | 3.893367 | -2.282074 | 2.575587 | 0.1521222 | 11.17487 | 0.6006464
2018-04-03 21:13 | 266688.7 | 360.0003 | 5 | 29 | 3.856947 | -2.282052 | 2.575587 | 0.2281878 | 11.17487 | 0.8953965
2018-04-03 21:15 | 266808.7 | 480.0009 | 5 | 29 | 3.823094 | -2.282001 | 2.575587 | 0.3042518 | 11.17487 | 1.187474
2018-04-03 21:17 | 266928.7 | 600.0022 | 5 | 29 | 3.790693 | -2.281919 | 2.575587 | 0.3803132 | 11.17487 | 1.477027
2018-04-03 21:19 | 267048.7 | 720.0002 | 5 | 29 | 3.759233 | -2.282022 | 2.575587 | 0.4563785 | 11.17487 | 1.764166
2018-04-03 21:21 | 267168.7 | 840.0001 | 5 | 29 | 3.728571 | -2.281971 | 2.575587 | 0.5324388 | 11.17487 | 2.048925
2018-04-03 21:23 | 267288.7 | 960.0013 | 5 | 29 | 3.699217 | -2.28202 | 2.575587 | 0.6084983 | 11.17487 | 2.331391
2018-04-03 21:25 | 267408.7 | 1080.0011 | 5 | 29 | 3.672499 | -2.281924 | 2.575587 | 0.6845661 | 11.17487 | 2.611749
2018-04-03 21:27 | 267528.7 | 1200.0015 | 5 | 29 | 3.647725 | -2.281964 | 2.575587 | 0.7606227 | 11.17487 | 2.890112
2018-04-03 21:29 | 267648.7 | 1320.0013 | 5 | 29 | 3.624351 | -2.281915 | 2.575587 | 0.8366919 | 11.17487 | 3.166694
2018-04-03 21:31 | 267768.7 | 1440.0003 | 5 | 29 | 3.601994 | -2.282049 | 2.575587 | 0.9127609 | 11.17487 | 3.441535
2018-04-03 21:33 | 267888.7 | 1560.0008 | 5 | 29 | 3.580797 | -2.282013 | 2.575587 | 0.9888229 | 11.17487 | 3.714695
2018-04-03 21:35 | 268008.7 | 1680.0005 | 5 | 29 | 3.560704 | -2.281966 | 2.575587 | 1.064881 | 11.17487 | 3.986273
2018-04-03 21:37 | 268128.7 | 1800.001 | 5 | 29 | 3.541654 | -2.28202 | 2.575587 | 1.140952 | 11.17487 | 4.256411
2018-04-03 21:39 | 268248.7 | 1920.0001 | 5 | 29 | 3.523203 | -2.281975 | 2.575587 | 1.217016 | 11.17487 | 4.525096
2018-04-03 21:41 | 268368.7 | 2040.0013 | 5 | 29 | 3.505278 | -2.282 | 2.575587 | 1.293074 | 11.17487 | 4.792376
2018-04-03 21:43 | 268488.7 | 2160.0011 | 5 | 29 | 3.488419 | -2.281946 | 2.575587 | 1.369131 | 11.17487 | 5.058332
2018-04-03 21:45 | 268608.7 | 2280.0008 | 5 | 29 | 3.472376 | -2.281996 | 2.575587 | 1.445202 | 11.17487 | 5.32308
2018-04-03 21:47 | 268728.7 | 2400.0022 | 5 | 29 | 3.45751 | -2.282052 | 2.575587 | 1.521267 | 11.17487 | 5.586637
2018-04-03 21:49 | 268848.7 | 2520.001 | 5 | 29 | 3.442929 | -2.281994 | 2.575587 | 1.597325 | 11.17487 | 5.849058
2018-04-03 21:51 | 268968.7 | 2640.0015 | 5 | 29 | 3.427787 | -2.281973 | 2.575587 | 1.673401 | 11.17487 | 6.110407
2018-04-03 21:53 | 269088.7 | 2760.0013 | 5 | 29 | 3.412314 | -2.281993 | 2.575587 | 1.749459 | 11.17487 | 6.370532
2018-04-03 21:55 | 269208.7 | 2880.0018 | 5 | 29 | 3.396961 | -2.28189 | 2.575587 | 1.825518 | 11.17487 | 6.629487
2018-04-03 21:57 | 269328.7 | 3000.0015 | 5 | 29 | 3.38072 | -2.282045 | 2.575587 | 1.901592 | 11.17487 | 6.887296
2018-04-03 21:59 | 269448.7 | 3120.0005 | 5 | 29 | 3.362395 | -2.282004 | 2.575587 | 1.977651 | 11.17487 | 7.143747
2018-04-03 22:01 | 269568.7 | 3240.001 | 5 | 29 | 3.341911 | -2.281991 | 2.575587 | 2.053719 | 11.17487 | 7.398758
2018-04-03 22:03 | 269688.7 | 3360.0008 | 5 | 29 | 3.318502 | -2.281966 | 2.575587 | 2.129781 | 11.17487 | 7.652081
2018-04-03 22:05 | 269808.7 | 3480.0013 | 5 | 29 | 3.290652 | -2.281964 | 2.575587 | 2.205846 | 11.17487 | 7.90348
2018-04-03 22:07 | 269928.7 | 3600.0002 | 5 | 29 | 3.257504 | -2.281971 | 2.575587 | 2.281914 | 11.17487 | 8.152566
2018-04-03 22:09 | 270048.7 | 3720.0009 | 5 | 29 | 3.217024 | -2.281968 | 2.575587 | 2.35797 | 11.17487 | 8.398837
2018-04-03 22:11 | 270168.7 | 3840.0006 | 5 | 29 | 3.164122 | -2.281984 | 2.575587 | 2.434036 | 11.17487 | 8.641624
2018-04-03 22:13 | 270288.7 | 3960.0011 | 5 | 29 | 3.091502 | -2.282026 | 2.575587 | 2.510106 | 11.17487 | 8.879717
2018-04-03 22:15 | 270390.7 | 4062.0132 | 5 | 29 | 2.999999 | -2.282009 | 2.575587 | 2.574763 | 11.17487 | 9.076851
2018-04-03 22:17 | 270510.8 | 120.0008 | 6 | 29 | 3.580174 | 0 | 2.575587 | 2.574763 | 11.17487 | 9.076851
2018-04-03 22:19 | 270630.8 | 240.0013 | 6 | 29 | 3.617092 | 0 | 2.575587 | 2.574763 | 11.17487 | 9.076851
2018-04-03 22:20 | 270690.8 | 300.0018 | 6 | 29 | 3.626956 | 0 | 2.575587 | 2.574763 | 11.17487 | 9.076851
2018-04-03 22:20 | 270690.8 | 0.0048 | 7 | 30 | 3.62685 | 0 | 0 | 0 | 0 | 0
2018-04-03 22:22 | 270810.8 | 120.0015 | 2 | 30 | 4.200186 | 3.862289 | 0.1434917 | 7.04e-10 | 0.6004047 | 2.552e-09
2018-04-03 22:24 | 270930.8 | 240.0004 | 2 | 30 | 4.200172 | 3.491453 | 0.2659426 | 7.04e-10 | 1.114723 | 2.552e-09
2018-04-03 22:25 | 271018.8 | 327.958 | 2 | 30 | 4.200161 | 3.259989 | 0.3483184 | 7.04e-10 | 1.460717 | 2.552e-09
2018-04-03 22:27 | 271138.8 | 120.0008 | 3 | 30 | 4.224996 | 3.259974 | 0.456585 | 7.04e-10 | 1.916756 | 2.552e-09
2018-04-03 22:29 | 271258.8 | 240.0012 | 3 | 30 | 4.247804 | 3.260166 | 0.5652487 | 7.04e-10 | 2.377117 | 2.552e-09
2018-04-03 22:31 | 271378.8 | 360.001 | 3 | 30 | 4.270751 | 3.26017 | 0.6739173 | 7.04e-10 | 2.839952 | 2.552e-09
2018-04-03 22:33 | 271498.8 | 480.0016 | 3 | 30 | 4.296098 | 3.259754 | 0.7825902 | 7.04e-10 | 3.305424 | 2.552e-09
2018-04-03 22:35 | 271618.8 | 600.0004 | 3 | 30 | 4.323787 | 3.260254 | 0.8912555 | 7.04e-10 | 3.773733 | 2.552e-09
2018-04-03 22:37 | 271738.8 | 720.0012 | 3 | 30 | 4.354001 | 3.260096 | 0.9999276 | 7.04e-10 | 4.245236 | 2.552e-09
2018-04-03 22:39 | 271858.8 | 840.0017 | 3 | 30 | 4.385347 | 3.260139 | 1.108583 | 7.04e-10 | 4.720024 | 2.552e-09
2018-04-03 22:41 | 271978.8 | 960.0005 | 3 | 30 | 4.400187 | 3.096422 | 1.215696 | 7.04e-10 | 5.190966 | 2.552e-09
2018-04-03 22:43 | 272098.8 | 1080.0012 | 3 | 30 | 4.400159 | 2.848143 | 1.314673 | 7.04e-10 | 5.626481 | 2.552e-09
2018-04-03 22:45 | 272218.8 | 1200.0016 | 3 | 30 | 4.400185 | 2.635885 | 1.405992 | 7.04e-10 | 6.028299 | 2.552e-09
2018-04-03 22:47 | 272338.8 | 1320.0005 | 3 | 30 | 4.400101 | 2.453619 | 1.490719 | 7.04e-10 | 6.40111 | 2.552e-09
2018-04-03 22:49 | 272458.8 | 1440.0004 | 3 | 30 | 4.400073 | 2.296774 | 1.569872 | 7.04e-10 | 6.749392 | 2.552e-09
2018-04-03 22:51 | 272578.8 | 1560.0008 | 3 | 30 | 4.400088 | 2.159773 | 1.644104 | 7.04e-10 | 7.076024 | 2.552e-09
2018-04-03 22:53 | 272698.8 | 1680.0014 | 3 | 30 | 4.40003 | 2.037419 | 1.714035 | 7.04e-10 | 7.383725 | 2.552e-09
2018-04-03 22:55 | 272818.8 | 1800.0004 | 3 | 30 | 4.400074 | 1.929134 | 1.780147 | 7.04e-10 | 7.674628 | 2.552e-09
2018-04-03 22:57 | 272938.8 | 1920.0017 | 3 | 30 | 4.400068 | 1.82993 | 1.84279 | 7.04e-10 | 7.950261 | 2.552e-09
2018-04-03 22:59 | 273058.8 | 2040.0007 | 3 | 30 | 4.40012 | 1.737383 | 1.902233 | 7.04e-10 | 8.211816 | 2.552e-09
2018-04-03 23:01 | 273178.8 | 2160.0013 | 3 | 30 | 4.4001 | 1.648605 | 1.958643 | 7.04e-10 | 8.460025 | 2.552e-09
2018-04-03 23:03 | 273298.8 | 2280.001 | 3 | 30 | 4.400085 | 1.566255 | 2.012203 | 7.04e-10 | 8.695695 | 2.552e-09
2018-04-03 23:05 | 273418.8 | 2400.0006 | 3 | 30 | 4.400055 | 1.486668 | 2.063073 | 7.04e-10 | 8.919528 | 2.552e-09
2018-04-03 23:07 | 273538.8 | 2520.0013 | 3 | 30 | 4.40013 | 1.412124 | 2.111366 | 7.04e-10 | 9.132018 | 2.552e-09
2018-04-03 23:09 | 273658.8 | 2640.0011 | 3 | 30 | 4.399992 | 1.340492 | 2.157229 | 7.04e-10 | 9.33382 | 2.552e-09
2018-04-03 23:11 | 273778.8 | 2760.0015 | 3 | 30 | 4.400039 | 1.273257 | 2.200806 | 7.04e-10 | 9.52556 | 2.552e-09
2018-04-03 23:13 | 273898.8 | 2880.0011 | 3 | 30 | 4.400103 | 1.207581 | 2.242142 | 7.04e-10 | 9.707446 | 2.552e-09
2018-04-03 23:15 | 274018.8 | 3000.0019 | 3 | 30 | 4.400092 | 1.144726 | 2.281324 | 7.04e-10 | 9.879848 | 2.552e-09
2018-04-03 23:17 | 274138.8 | 3120.0007 | 3 | 30 | 4.400016 | 1.084105 | 2.318474 | 7.04e-10 | 10.04331 | 2.552e-09
2018-04-03 23:19 | 274258.8 | 3240.0014 | 3 | 30 | 4.400087 | 1.028131 | 2.353675 | 7.04e-10 | 10.1982 | 2.552e-09
2018-04-03 23:21 | 274378.8 | 3360.0011 | 3 | 30 | 4.400058 | 0.9721575 | 2.387006 | 7.04e-10 | 10.34485 | 2.552e-09
2018-04-03 23:23 | 274498.8 | 3480.0016 | 3 | 30 | 4.400092 | 0.9205074 | 2.418547 | 7.04e-10 | 10.48364 | 2.552e-09
2018-04-03 23:25 | 274618.8 | 3600.0006 | 3 | 30 | 4.400044 | 0.8698244 | 2.448369 | 7.04e-10 | 10.61485 | 2.552e-09
2018-04-03 23:27 | 274738.8 | 3720.0002 | 3 | 30 | 4.400029 | 0.8223085 | 2.476565 | 7.04e-10 | 10.73892 | 2.552e-09
2018-04-03 23:29 | 274858.8 | 3840.0016 | 3 | 30 | 4.399991 | 0.7772789 | 2.503237 | 7.04e-10 | 10.85628 | 2.552e-09
2018-04-03 23:31 | 274978.8 | 3960.0002 | 3 | 30 | 4.400031 | 0.7345724 | 2.528443 | 7.04e-10 | 10.96719 | 2.552e-09
2018-04-03 23:33 | 275098.8 | 4080.0019 | 3 | 30 | 4.400116 | 0.6940355 | 2.552235 | 7.04e-10 | 11.07187 | 2.552e-09
2018-04-03 23:35 | 275218.8 | 4200.0024 | 3 | 30 | 4.400078 | 0.6552248 | 2.574701 | 7.04e-10 | 11.17072 | 2.552e-09
2018-04-03 23:35 | 275229.2 | 4210.3903 | 3 | 30 | 4.400096 | 0.6519976 | 2.576586 | 7.04e-10 | 11.17902 | 2.552e-09
2018-04-03 23:37 | 275349.2 | 120.0014 | 4 | 30 | 4.290116 | 0 | 2.576586 | 7.04e-10 | 11.17902 | 2.552e-09
2018-04-03 23:39 | 275469.2 | 240.0013 | 4 | 30 | 4.278356 | 0 | 2.576586 | 7.04e-10 | 11.17902 | 2.552e-09
2018-04-03 23:40 | 275529.2 | 300.0032 | 4 | 30 | 4.275094 | 0 | 2.576586 | 7.04e-10 | 11.17902 | 2.552e-09
2018-04-03 23:42 | 275649.3 | 120.0016 | 5 | 30 | 3.938724 | -2.282039 | 2.576586 | 0.07606442 | 11.17902 | 0.3030579
2018-04-03 23:44 | 275769.3 | 240.0014 | 5 | 30 | 3.894724 | -2.282089 | 2.576586 | 0.1521231 | 11.17902 | 0.6008564
2018-04-03 23:46 | 275889.3 | 360.0011 | 5 | 30 | 3.858423 | -2.282039 | 2.576586 | 0.2281833 | 11.17902 | 0.8956868
2018-04-03 23:48 | 276009.3 | 480.0017 | 5 | 30 | 3.824604 | -2.282052 | 2.576586 | 0.3042483 | 11.17902 | 1.187881
2018-04-03 23:50 | 276129.3 | 600.0007 | 5 | 30 | 3.792417 | -2.281975 | 2.576586 | 0.3803076 | 11.17902 | 1.477544
2018-04-03 23:52 | 276249.3 | 720.0012 | 5 | 30 | 3.76115 | -2.281987 | 2.576586 | 0.4563778 | 11.17902 | 1.764847
2018-04-03 23:54 | 276369.3 | 840.0017 | 5 | 30 | 3.730111 | -2.281971 | 2.576586 | 0.532442 | 11.17902 | 2.049749
2018-04-03 23:56 | 276489.3 | 960.0014 | 5 | 30 | 3.700662 | -2.28198 | 2.576586 | 0.6085085 | 11.17902 | 2.332358
2018-04-03 23:58 | 276609.3 | 1080.0012 | 5 | 30 | 3.673382 | -2.282006 | 2.576586 | 0.6845711 | 11.17902 | 2.612788
2018-04-04 | 276729.3 | 1200.0001 | 5 | 30 | 3.648433 | -2.282139 | 2.576586 | 0.7606304 | 11.17902 | 2.891222
2018-04-04 00:02 | 276849.3 | 1320.0013 | 5 | 30 | 3.625272 | -2.282018 | 2.576586 | 0.8366945 | 11.17902 | 3.167844
2018-04-04 00:04 | 276969.3 | 1440.0003 | 5 | 30 | 3.603148 | -2.281982 | 2.576586 | 0.9127597 | 11.17902 | 3.442755
2018-04-04 00:06 | 277089.3 | 1560.0008 | 5 | 30 | 3.581774 | -2.282014 | 2.576586 | 0.9888145 | 11.17902 | 3.715973
2018-04-04 00:08 | 277209.3 | 1680.0012 | 5 | 30 | 3.561311 | -2.281991 | 2.576586 | 1.06489 | 11.17902 | 3.987673
2018-04-04 00:10 | 277329.3 | 1800.0003 | 5 | 30 | 3.541952 | -2.282072 | 2.576586 | 1.14096 | 11.17902 | 4.257834
2018-04-04 00:12 | 277449.3 | 1920.0016 | 5 | 30 | 3.523605 | -2.282016 | 2.576586 | 1.217017 | 11.17902 | 4.526523
2018-04-04 00:14 | 277569.3 | 2040.0012 | 5 | 30 | 3.505911 | -2.282067 | 2.576586 | 1.293088 | 11.17902 | 4.793889
2018-04-04 00:16 | 277689.3 | 2160.0003 | 5 | 30 | 3.489159 | -2.282021 | 2.576586 | 1.369152 | 11.17902 | 5.059921
2018-04-04 00:18 | 277809.3 | 2280.0015 | 5 | 30 | 3.473541 | -2.282001 | 2.576586 | 1.445214 | 11.17902 | 5.324716
2018-04-04 00:20 | 277929.3 | 2400.0012 | 5 | 30 | 3.458611 | -2.281978 | 2.576586 | 1.521281 | 11.17902 | 5.588362
2018-04-04 00:22 | 278049.3 | 2520.001 | 5 | 30 | 3.444105 | -2.282043 | 2.576586 | 1.59735 | 11.17902 | 5.850904
2018-04-04 00:24 | 278169.3 | 2640.0008 | 5 | 30 | 3.429071 | -2.282 | 2.576586 | 1.673414 | 11.17902 | 6.112306
2018-04-04 00:26 | 278289.3 | 2760.0012 | 5 | 30 | 3.413445 | -2.282067 | 2.576586 | 1.749475 | 11.17902 | 6.372531
2018-04-04 00:28 | 278409.3 | 2880.0002 | 5 | 30 | 3.398106 | -2.281982 | 2.576586 | 1.825543 | 11.17902 | 6.631609
2018-04-04 00:30 | 278529.3 | 3000.0008 | 5 | 30 | 3.381618 | -2.281991 | 2.576586 | 1.901612 | 11.17902 | 6.889482
2018-04-04 00:32 | 278649.3 | 3120.0004 | 5 | 30 | 3.363515 | -2.281976 | 2.576586 | 1.977675 | 11.17902 | 7.146026
2018-04-04 00:34 | 278769.3 | 3240.0011 | 5 | 30 | 3.343286 | -2.281926 | 2.576586 | 2.053734 | 11.17902 | 7.401098
2018-04-04 00:36 | 278889.3 | 3360.0015 | 5 | 30 | 3.319852 | -2.281948 | 2.576586 | 2.1298 | 11.17902 | 7.654541
2018-04-04 00:38 | 279009.3 | 3480.0004 | 5 | 30 | 3.292996 | -2.282039 | 2.576586 | 2.205866 | 11.17902 | 7.906077
2018-04-04 00:40 | 279129.3 | 3600.0002 | 5 | 30 | 3.260313 | -2.282007 | 2.576586 | 2.281923 | 11.17902 | 8.155329
2018-04-04 00:42 | 279249.3 | 3720.0007 | 5 | 30 | 3.219499 | -2.282016 | 2.576586 | 2.357991 | 11.17902 | 8.401844
2018-04-04 00:44 | 279369.3 | 3840.0012 | 5 | 30 | 3.167102 | -2.282078 | 2.576586 | 2.434061 | 11.17902 | 8.644847
2018-04-04 00:46 | 279489.3 | 3960.0002 | 5 | 30 | 3.09412 | -2.281982 | 2.576586 | 2.510128 | 11.17902 | 8.88316
2018-04-04 00:48 | 279594.7 | 4065.3532 | 5 | 30 | 3 | -2.282014 | 2.576586 | 2.576898 | 11.17902 | 9.086829
2018-04-04 00:50 | 279714.8 | 120.0005 | 6 | 30 | 3.579658 | 0 | 2.576586 | 2.576898 | 11.17902 | 9.086829
2018-04-04 00:52 | 279834.8 | 240.001 | 6 | 30 | 3.61669 | 0 | 2.576586 | 2.576898 | 11.17902 | 9.086829
2018-04-04 00:53 | 279894.8 | 300.0023 | 6 | 30 | 3.626592 | 0 | 2.576586 | 2.576898 | 11.17902 | 9.086829
2018-04-04 00:53 | 279894.8 | 0.0027 | 7 | 31 | 3.626612 | 0 | 0 | 0 | 0 | 0
2018-04-04 00:55 | 280014.9 | 120.0008 | 2 | 31 | 4.200197 | 3.856613 | 0.1434079 | 9.34e-10 | 0.6000338 | 3.387e-09
2018-04-04 00:57 | 280134.9 | 240.0014 | 2 | 31 | 4.200209 | 3.489752 | 0.2657328 | 9.34e-10 | 1.113822 | 3.387e-09
2018-04-04 00:58 | 280223.1 | 328.2373 | 2 | 31 | 4.200239 | 3.259998 | 0.3483438 | 9.34e-10 | 1.460804 | 3.387e-09
2018-04-04 01:00 | 280343.1 | 120.0013 | 3 | 31 | 4.225611 | 3.25983 | 0.4566285 | 9.34e-10 | 1.916947 | 3.387e-09
2018-04-04 01:02 | 280463.1 | 240.0011 | 3 | 31 | 4.248888 | 3.259836 | 0.5652831 | 9.34e-10 | 2.37736 | 3.387e-09
2018-04-04 01:04 | 280583.1 | 360.0001 | 3 | 31 | 4.272349 | 3.259865 | 0.6739663 | 9.34e-10 | 2.840405 | 3.387e-09
2018-04-04 01:06 | 280703.1 | 480.0005 | 3 | 31 | 4.29807 | 3.259974 | 0.7826276 | 9.34e-10 | 3.306017 | 3.387e-09
2018-04-04 01:08 | 280823.1 | 600.0004 | 3 | 31 | 4.325982 | 3.260227 | 0.8912945 | 9.34e-10 | 3.774572 | 3.387e-09
2018-04-04 01:10 | 280943.1 | 720.0001 | 3 | 31 | 4.355907 | 3.260208 | 0.9999487 | 9.34e-10 | 4.246226 | 3.387e-09
2018-04-04 01:12 | 281063.1 | 840.0013 | 3 | 31 | 4.387228 | 3.260092 | 1.108618 | 9.34e-10 | 4.721272 | 3.387e-09
2018-04-04 01:14 | 281183.1 | 960 | 3 | 31 | 4.40019 | 3.08147 | 1.215378 | 9.34e-10 | 5.190755 | 3.387e-09
2018-04-04 01:16 | 281303.1 | 1080.0002 | 3 | 31 | 4.400185 | 2.838245 | 1.313949 | 9.34e-10 | 5.624483 | 3.387e-09
2018-04-04 01:18 | 281423.1 | 1200.0013 | 3 | 31 | 4.400177 | 2.629082 | 1.404931 | 9.34e-10 | 6.024817 | 3.387e-09
2018-04-04 01:20 | 281543.1 | 1320.0004 | 3 | 31 | 4.400169 | 2.44692 | 1.489461 | 9.34e-10 | 6.396762 | 3.387e-09
2018-04-04 01:22 | 281663.1 | 1440.0009 | 3 | 31 | 4.400117 | 2.291725 | 1.568388 | 9.34e-10 | 6.744052 | 3.387e-09
2018-04-04 01:24 | 281783.1 | 1560.0005 | 3 | 31 | 4.400139 | 2.154119 | 1.642439 | 9.34e-10 | 7.069887 | 3.387e-09
2018-04-04 01:26 | 281903.1 | 1680.0003 | 3 | 31 | 4.400124 | 2.031822 | 1.712156 | 9.34e-10 | 7.37665 | 3.387e-09
2018-04-04 01:28 | 282023.1 | 1800.0009 | 3 | 31 | 4.400115 | 1.922006 | 1.77802 | 9.34e-10 | 7.666455 | 3.387e-09
2018-04-04 01:30 | 282143.1 | 1920.0022 | 3 | 31 | 4.400135 | 1.823899 | 1.840414 | 9.34e-10 | 7.940995 | 3.387e-09
2018-04-04 01:32 | 282263.1 | 2040.0004 | 3 | 31 | 4.400015 | 1.733421 | 1.899668 | 9.34e-10 | 8.201717 | 3.387e-09
2018-04-04 01:34 | 282383.1 | 2160.001 | 3 | 31 | 4.399998 | 1.648925 | 1.956058 | 9.34e-10 | 8.449839 | 3.387e-09
2018-04-04 01:36 | 282503.1 | 2280.0001 | 3 | 31 | 4.400066 | 1.566227 | 2.009645 | 9.34e-10 | 8.685626 | 3.387e-09
2018-04-04 01:38 | 282623.1 | 2400.0013 | 3 | 31 | 4.40009 | 1.488314 | 2.060554 | 9.34e-10 | 8.909629 | 3.387e-09
2018-04-04 01:40 | 282743.1 | 2520.0002 | 3 | 31 | 4.400033 | 1.412648 | 2.108902 | 9.34e-10 | 9.122368 | 3.387e-09
2018-04-04 01:42 | 282863.1 | 2640.0007 | 3 | 31 | 4.400076 | 1.341928 | 2.154817 | 9.34e-10 | 9.324394 | 3.387e-09
2018-04-04 01:44 | 282983.1 | 2760.0023 | 3 | 31 | 4.400033 | 1.274186 | 2.19841 | 9.34e-10 | 9.51621 | 3.387e-09
2018-04-04 01:46 | 283103.1 | 2880.0011 | 3 | 31 | 4.400015 | 1.208991 | 2.2398 | 9.34e-10 | 9.698328 | 3.387e-09
2018-04-04 01:48 | 283223.1 | 3000.0009 | 3 | 31 | 4.400031 | 1.146291 | 2.279063 | 9.34e-10 | 9.871088 | 3.387e-09
2018-04-04 01:50 | 283343.1 | 3120.0007 | 3 | 31 | 4.400071 | 1.086914 | 2.316279 | 9.34e-10 | 10.03484 | 3.387e-09
2018-04-04 01:52 | 283463.1 | 3240.0011 | 3 | 31 | 4.400006 | 1.030053 | 2.351563 | 9.34e-10 | 10.19009 | 3.387e-09
2018-04-04 01:54 | 283583.1 | 3360.0001 | 3 | 31 | 4.400171 | 0.9770308 | 2.384997 | 9.34e-10 | 10.3372 | 3.387e-09
2018-04-04 01:56 | 283703.1 | 3480.0007 | 3 | 31 | 4.400142 | 0.924758 | 2.416657 | 9.34e-10 | 10.47651 | 3.387e-09
2018-04-04 01:58 | 283823.1 | 3600.0004 | 3 | 31 | 4.400046 | 0.8736382 | 2.446613 | 9.34e-10 | 10.60832 | 3.387e-09
2018-04-04 02:00 | 283943.1 | 3720.0008 | 3 | 31 | 4.400042 | 0.825675 | 2.474928 | 9.34e-10 | 10.73291 | 3.387e-09
2018-04-04 02:02 | 284063.1 | 3840.0006 | 3 | 31 | 4.400054 | 0.7799797 | 2.50169 | 9.34e-10 | 10.85066 | 3.387e-09
2018-04-04 02:04 | 284183.1 | 3960.0003 | 3 | 31 | 4.400117 | 0.7367649 | 2.526958 | 9.34e-10 | 10.96184 | 3.387e-09
2018-04-04 02:06 | 284303.1 | 4080.001 | 3 | 31 | 4.400109 | 0.6954908 | 2.550808 | 9.34e-10 | 11.06678 | 3.387e-09
2018-04-04 02:08 | 284423.1 | 4200.0006 | 3 | 31 | 4.400008 | 0.655652 | 2.573321 | 9.34e-10 | 11.16584 | 3.387e-09
2018-04-04 02:09 | 284432.3 | 4209.2227 | 3 | 31 | 4.399967 | 0.6519938 | 2.574997 | 9.34e-10 | 11.17321 | 3.387e-09
2018-04-04 02:11 | 284552.3 | 120.0005 | 4 | 31 | 4.289674 | 0 | 2.574997 | 9.34e-10 | 11.17321 | 3.387e-09
2018-04-04 02:13 | 284672.3 | 240.0003 | 4 | 31 | 4.277867 | 0 | 2.574997 | 9.34e-10 | 11.17321 | 3.387e-09
2018-04-04 02:14 | 284732.3 | 300.0041 | 4 | 31 | 4.274619 | 0 | 2.574997 | 9.34e-10 | 11.17321 | 3.387e-09
2018-04-04 02:16 | 284852.4 | 120.0001 | 5 | 31 | 3.937849 | -2.282024 | 2.574997 | 0.07606084 | 11.17321 | 0.3029759
2018-04-04 02:18 | 284972.4 | 240.0006 | 5 | 31 | 3.893907 | -2.282007 | 2.574997 | 0.1521281 | 11.17321 | 0.6007501
2018-04-04 02:20 | 285092.4 | 360.0004 | 5 | 31 | 3.857465 | -2.282033 | 2.574997 | 0.2281907 | 11.17321 | 0.8955237
2018-04-04 02:22 | 285212.4 | 480.0002 | 5 | 31 | 3.823688 | -2.282022 | 2.574997 | 0.3042541 | 11.17321 | 1.187639
2018-04-04 02:24 | 285332.4 | 600.0006 | 5 | 31 | 3.791412 | -2.282036 | 2.574997 | 0.3803204 | 11.17321 | 1.477257
2018-04-04 02:26 | 285452.4 | 720.0004 | 5 | 31 | 3.759817 | -2.282109 | 2.574997 | 0.4563806 | 11.17321 | 1.764428
2018-04-04 02:28 | 285572.4 | 840.0001 | 5 | 31 | 3.72889 | -2.282013 | 2.574997 | 0.532446 | 11.17321 | 2.049237
2018-04-04 02:30 | 285692.4 | 960.0015 | 5 | 31 | 3.699654 | -2.281989 | 2.574997 | 0.6085131 | 11.17321 | 2.331757
2018-04-04 02:32 | 285812.4 | 1080.0004 | 5 | 31 | 3.672379 | -2.282001 | 2.574997 | 0.6845714 | 11.17321 | 2.612091
2018-04-04 02:34 | 285932.4 | 1200.0001 | 5 | 31 | 3.64746 | -2.281993 | 2.574997 | 0.7606273 | 11.17321 | 2.890434
2018-04-04 02:36 | 286052.4 | 1320.0007 | 5 | 31 | 3.624487 | -2.282051 | 2.574997 | 0.8366964 | 11.17321 | 3.167006
2018-04-04 02:38 | 286172.4 | 1440.0003 | 5 | 31 | 3.602736 | -2.281981 | 2.574997 | 0.9127567 | 11.17321 | 3.441851
2018-04-04 02:40 | 286292.4 | 1560.0001 | 5 | 31 | 3.581843 | -2.282 | 2.574997 | 0.9888285 | 11.17321 | 3.715117
2018-04-04 02:42 | 286412.4 | 1680.0006 | 5 | 31 | 3.561483 | -2.281926 | 2.574997 | 1.064895 | 11.17321 | 3.986795
2018-04-04 02:44 | 286532.4 | 1800.0004 | 5 | 31 | 3.542153 | -2.28196 | 2.574997 | 1.140953 | 11.17321 | 4.256932
2018-04-04 02:46 | 286652.4 | 1920.0001 | 5 | 31 | 3.523804 | -2.281987 | 2.574997 | 1.217022 | 11.17321 | 4.52568
2018-04-04 02:48 | 286772.4 | 2040.0007 | 5 | 31 | 3.505979 | -2.281903 | 2.574997 | 1.293087 | 11.17321 | 4.793039
2018-04-04 02:50 | 286892.4 | 2160.0003 | 5 | 31 | 3.489214 | -2.282125 | 2.574997 | 1.36915 | 11.17321 | 5.059071
2018-04-04 02:52 | 287012.4 | 2280.0001 | 5 | 31 | 3.473295 | -2.281986 | 2.574997 | 1.445213 | 11.17321 | 5.323863
2018-04-04 02:54 | 287132.4 | 2400.0014 | 5 | 31 | 3.457983 | -2.282047 | 2.574997 | 1.521276 | 11.17321 | 5.587469
2018-04-04 02:56 | 287252.4 | 2520.0003 | 5 | 31 | 3.44313 | -2.281998 | 2.574997 | 1.597335 | 11.17321 | 5.849914
2018-04-04 02:58 | 287372.4 | 2640.0009 | 5 | 31 | 3.428211 | -2.282031 | 2.574997 | 1.673405 | 11.17321 | 6.111266
2018-04-04 03:00 | 287492.4 | 2760 | 5 | 31 | 3.413377 | -2.282 | 2.574997 | 1.74946 | 11.17321 | 6.371439
2018-04-04 03:02 | 287612.4 | 2880.0012 | 5 | 31 | 3.397917 | -2.282051 | 2.574997 | 1.825531 | 11.17321 | 6.630512
2018-04-04 03:04 | 287732.4 | 3000.001 | 5 | 31 | 3.381239 | -2.281921 | 2.574997 | 1.901594 | 11.17321 | 6.88834
2018-04-04 03:06 | 287852.4 | 3120.0016 | 5 | 31 | 3.362832 | -2.281921 | 2.574997 | 1.977655 | 11.17321 | 7.144831
2018-04-04 03:08 | 287972.4 | 3240.0004 | 5 | 31 | 3.342548 | -2.281924 | 2.574997 | 2.053717 | 11.17321 | 7.399858
2018-04-04 03:10 | 288092.4 | 3360.0011 | 5 | 31 | 3.31869 | -2.281953 | 2.574997 | 2.12978 | 11.17321 | 7.653216
2018-04-04 03:12 | 288212.4 | 3480.001 | 5 | 31 | 3.291126 | -2.282002 | 2.574997 | 2.205846 | 11.17321 | 7.904636
2018-04-04 03:14 | 288332.4 | 3600.0009 | 5 | 31 | 3.258492 | -2.281969 | 2.574997 | 2.28191 | 11.17321 | 8.153772
2018-04-04 03:16 | 288452.4 | 3720 | 5 | 31 | 3.21812 | -2.282026 | 2.574997 | 2.357979 | 11.17321 | 8.400167
2018-04-04 03:18 | 288572.4 | 3840.0013 | 5 | 31 | 3.165719 | -2.281982 | 2.574997 | 2.434038 | 11.17321 | 8.643044
2018-04-04 03:20 | 288692.4 | 3960.0015 | 5 | 31 | 3.091896 | -2.281994 | 2.574997 | 2.510101 | 11.17321 | 8.881195
2018-04-04 03:21 | 288794.6 | 4062.1368 | 5 | 31 | 2.999998 | -2.281966 | 2.574997 | 2.574843 | 11.17321 | 9.078594
2018-04-04 03:23 | 288914.6 | 120.0017 | 6 | 31 | 3.579588 | 0 | 2.574997 | 2.574843 | 11.17321 | 9.078594
2018-04-04 03:25 | 289034.6 | 240.0004 | 6 | 31 | 3.616625 | 0 | 2.574997 | 2.574843 | 11.17321 | 9.078594
2018-04-04 03:26 | 289094.6 | 300.002 | 6 | 31 | 3.626515 | 0 | 2.574997 | 2.574843 | 11.17321 | 9.078594
2018-04-04 03:26 | 289094.6 | 0.0027 | 7 | 32 | 3.626652 | 0 | 0 | 0 | 0 | 0
2018-04-04 03:28 | 289214.7 | 120.0005 | 2 | 32 | 4.200262 | 3.856619 | 0.1433607 | 0 | 0.5998523 | 0
2018-04-04 03:30 | 289334.7 | 240.0009 | 2 | 32 | 4.200172 | 3.488455 | 0.2656218 | 0 | 1.113373 | 0
2018-04-04 03:32 | 289423.4 | 328.6939 | 2 | 32 | 4.200204 | 3.259989 | 0.3486781 | 0 | 1.462225 | 0
2018-04-04 03:34 | 289543.4 | 120.0012 | 3 | 32 | 4.225331 | 3.259974 | 0.4569535 | 0 | 1.918316 | 0
2018-04-04 03:36 | 289663.4 | 240.0016 | 3 | 32 | 4.248497 | 3.260181 | 0.5656312 | 0 | 2.378792 | 0
2018-04-04 03:38 | 289783.4 | 360.0009 | 3 | 32 | 4.271605 | 3.260126 | 0.6742765 | 0 | 2.841603 | 0
2018-04-04 03:40 | 289903.4 | 480.0015 | 3 | 32 | 4.296898 | 3.260126 | 0.7829477 | 0 | 3.307161 | 0
2018-04-04 03:42 | 290023.4 | 600.0008 | 3 | 32 | 4.324511 | 3.260218 | 0.8916152 | 0 | 3.775571 | 0
2018-04-04 03:44 | 290143.4 | 720.0015 | 3 | 32 | 4.353947 | 3.259834 | 1.000278 | 0 | 4.247067 | 0
2018-04-04 03:46 | 290263.4 | 840.0005 | 3 | 32 | 4.385054 | 3.260101 | 1.108929 | 0 | 4.72179 | 0
2018-04-04 03:48 | 290383.4 | 960.0013 | 3 | 32 | 4.400231 | 3.096298 | 1.216056 | 0 | 5.192785 | 0
2018-04-04 03:50 | 290503.4 | 1080 | 3 | 32 | 4.400149 | 2.847246 | 1.315031 | 0 | 5.628289 | 0
2018-04-04 03:52 | 290623.4 | 1200.0011 | 3 | 32 | 4.400171 | 2.633598 | 1.40628 | 0 | 6.029799 | 0
2018-04-04 03:54 | 290743.4 | 1320.0008 | 3 | 32 | 4.400171 | 2.449759 | 1.490894 | 0 | 6.402114 | 0
2018-04-04 03:56 | 290863.4 | 1440.001 | 3 | 32 | 4.400143 | 2.291958 | 1.569815 | 0 | 6.749375 | 0
2018-04-04 03:58 | 290983.4 | 1560.002 | 3 | 32 | 4.400126 | 2.15522 | 1.643893 | 0 | 7.07533 | 0
2018-04-04 04:00 | 291103.4 | 1680.0005 | 3 | 32 | 4.400067 | 2.032755 | 1.713667 | 0 | 7.382343 | 0
2018-04-04 04:02 | 291223.4 | 1800.0007 | 3 | 32 | 4.400081 | 1.92565 | 1.77962 | 0 | 7.67254 | 0
2018-04-04 04:04 | 291343.4 | 1920.0009 | 3 | 32 | 4.400103 | 1.826788 | 1.842148 | 0 | 7.947671 | 0
2018-04-04 04:06 | 291463.4 | 2040.0003 | 3 | 32 | 4.400076 | 1.733591 | 1.90147 | 0 | 8.208694 | 0
2018-04-04 04:08 | 291583.4 | 2160.0014 | 3 | 32 | 4.400136 | 1.647207 | 1.957799 | 0 | 8.456545 | 0
2018-04-04 04:10 | 291703.4 | 2280.0001 | 3 | 32 | 4.400129 | 1.563704 | 2.011298 | 0 | 8.691946 | 0
2018-04-04 04:12 | 291823.4 | 2400.0012 | 3 | 32 | 4.400083 | 1.48304 | 2.062061 | 0 | 8.915309 | 0
2018-04-04 04:14 | 291943.4 | 2520.0012 | 3 | 32 | 4.400152 | 1.408426 | 2.11023 | 0 | 9.127257 | 0
2018-04-04 04:16 | 292063.4 | 2640.0013 | 3 | 32 | 4.400058 | 1.336862 | 2.155958 | 0 | 9.328464 | 0
2018-04-04 04:18 | 292183.4 | 2760.0009 | 3 | 32 | 4.400143 | 1.269467 | 2.199393 | 0 | 9.519579 | 0
2018-04-04 04:20 | 292303.4 | 2880.001 | 3 | 32 | 4.400038 | 1.204792 | 2.240605 | 0 | 9.700918 | 0
2018-04-04 04:22 | 292423.4 | 3000.0016 | 3 | 32 | 4.400056 | 1.143301 | 2.279742 | 0 | 9.87312 | 0
2018-04-04 04:24 | 292543.4 | 3120.0007 | 3 | 32 | 4.400073 | 1.084597 | 2.316864 | 0 | 10.03646 | 0
2018-04-04 04:26 | 292663.4 | 3240.0008 | 3 | 32 | 4.400083 | 1.026324 | 2.352036 | 0 | 10.19122 | 0
2018-04-04 04:28 | 292783.4 | 3360.0006 | 3 | 32 | 4.400054 | 0.9710484 | 2.385314 | 0 | 10.33765 | 0
2018-04-04 04:30 | 292903.4 | 3480.0008 | 3 | 32 | 4.400028 | 0.9188938 | 2.416804 | 0 | 10.4762 | 0
2018-04-04 04:32 | 293023.4 | 3600.0002 | 3 | 32 | 4.4001 | 0.8715944 | 2.446638 | 0 | 10.60748 | 0
2018-04-04 04:34 | 293143.4 | 3720.0007 | 3 | 32 | 4.400117 | 0.824275 | 2.474888 | 0 | 10.73178 | 0
2018-04-04 04:36 | 293263.4 | 3840.0015 | 3 | 32 | 4.400093 | 0.7780323 | 2.501573 | 0 | 10.84919 | 0
2018-04-04 04:38 | 293383.4 | 3960.0012 | 3 | 32 | 4.400045 | 0.7356377 | 2.526787 | 0 | 10.96013 | 0
2018-04-04 04:40 | 293503.4 | 4080.0013 | 3 | 32 | 4.400103 | 0.6965256 | 2.55065 | 0 | 11.06513 | 0
2018-04-04 04:42 | 293623.4 | 4200.001 | 3 | 32 | 4.400054 | 0.6578674 | 2.57321 | 0 | 11.1644 | 0
2018-04-04 04:42 | 293640.6 | 4217.2377 | 3 | 32 | 4.400012 | 0.6519928 | 2.576347 | 0 | 11.1782 | 0
2018-04-04 04:44 | 293760.7 | 120.0034 | 4 | 32 | 4.290143 | 0 | 2.576347 | 0 | 11.1782 | 0
2018-04-04 04:46 | 293880.7 | 240.0003 | 4 | 32 | 4.278393 | 0 | 2.576347 | 0 | 11.1782 | 0
2018-04-04 04:47 | 293940.7 | 300.0016 | 4 | 32 | 4.275187 | 0 | 2.576347 | 0 | 11.1782 | 0
2018-04-04 04:49 | 294060.8 | 120.0023 | 5 | 32 | 3.938665 | -2.281986 | 2.576347 | 0.07606419 | 11.1782 | 0.3030544
2018-04-04 04:51 | 294180.8 | 240.0021 | 5 | 32 | 3.894725 | -2.282079 | 2.576347 | 0.1521226 | 11.1782 | 0.6008545
2018-04-04 04:53 | 294300.8 | 360.0012 | 5 | 32 | 3.858242 | -2.282018 | 2.576347 | 0.2281891 | 11.1782 | 0.8957019
2018-04-04 04:55 | 294420.8 | 480.0023 | 5 | 32 | 3.824608 | -2.282134 | 2.576347 | 0.3042553 | 11.1782 | 1.187893
2018-04-04 04:57 | 294540.8 | 600.0006 | 5 | 32 | 3.792302 | -2.282009 | 2.576347 | 0.3803039 | 11.1782 | 1.477514
2018-04-04 04:59 | 294660.8 | 720.0004 | 5 | 32 | 3.760634 | -2.282024 | 2.576347 | 0.4563806 | 11.1782 | 1.764814
2018-04-04 05:01 | 294780.8 | 840.0005 | 5 | 32 | 3.729887 | -2.282116 | 2.576347 | 0.5324427 | 11.1782 | 2.049681
2018-04-04 05:03 | 294900.8 | 960.001 | 5 | 32 | 3.700397 | -2.282013 | 2.576347 | 0.6085051 | 11.1782 | 2.332252
2018-04-04 05:05 | 295020.8 | 1080.0011 | 5 | 32 | 3.673067 | -2.282001 | 2.576347 | 0.6845715 | 11.1782 | 2.612673
2018-04-04 05:07 | 295140.8 | 1200.0028 | 5 | 32 | 3.647808 | -2.281981 | 2.576347 | 0.7606337 | 11.1782 | 2.891078
2018-04-04 05:09 | 295260.8 | 1320.0011 | 5 | 32 | 3.624638 | -2.281982 | 2.576347 | 0.8366965 | 11.1782 | 3.167649
2018-04-04 05:11 | 295380.8 | 1440.0003 | 5 | 32 | 3.602329 | -2.282039 | 2.576347 | 0.9127478 | 11.1782 | 3.442452
2018-04-04 05:13 | 295500.8 | 1560.0001 | 5 | 32 | 3.581038 | -2.281987 | 2.576347 | 0.9888232 | 11.1782 | 3.715683
2018-04-04 05:15 | 295620.8 | 1680.001 | 5 | 32 | 3.560886 | -2.281989 | 2.576347 | 1.064884 | 11.1782 | 3.987288
2018-04-04 05:17 | 295740.8 | 1800.0009 | 5 | 32 | 3.541788 | -2.281984 | 2.576347 | 1.140956 | 11.1782 | 4.257441
2018-04-04 05:19 | 295860.8 | 1920.0008 | 5 | 32 | 3.523706 | -2.282049 | 2.576347 | 1.217019 | 11.1782 | 4.526147
2018-04-04 05:21 | 295980.8 | 2040.0016 | 5 | 32 | 3.506117 | -2.281998 | 2.576347 | 1.293078 | 11.1782 | 4.793485
2018-04-04 05:23 | 296100.8 | 2160.0008 | 5 | 32 | 3.489136 | -2.282002 | 2.576347 | 1.369146 | 11.1782 | 5.059537
2018-04-04 05:25 | 296220.8 | 2280.0001 | 5 | 32 | 3.473135 | -2.281955 | 2.576347 | 1.445205 | 11.1782 | 5.324301
2018-04-04 05:27 | 296340.8 | 2400.0004 | 5 | 32 | 3.458021 | -2.281986 | 2.576347 | 1.521272 | 11.1782 | 5.587912
2018-04-04 05:29 | 296460.8 | 2520.001 | 5 | 32 | 3.443459 | -2.282007 | 2.576347 | 1.597328 | 11.1782 | 5.850357
2018-04-04 05:31 | 296580.8 | 2640.0011 | 5 | 32 | 3.42879 | -2.282 | 2.576347 | 1.673402 | 11.1782 | 6.111762
2018-04-04 05:33 | 296700.8 | 2760.0008 | 5 | 32 | 3.413244 | -2.281969 | 2.576347 | 1.749463 | 11.1782 | 6.37197
2018-04-04 05:35 | 296820.8 | 2880.0002 | 5 | 32 | 3.397188 | -2.282004 | 2.576347 | 1.825523 | 11.1782 | 6.630972
2018-04-04 05:37 | 296940.8 | 3000.0013 | 5 | 32 | 3.380785 | -2.281986 | 2.576347 | 1.901591 | 11.1782 | 6.888766
2018-04-04 05:39 | 297060.8 | 3120.0001 | 5 | 32 | 3.362823 | -2.281948 | 2.576347 | 1.977649 | 11.1782 | 7.145233
2018-04-04 05:41 | 297180.8 | 3240.0001 | 5 | 32 | 3.342708 | -2.281938 | 2.576347 | 2.05372 | 11.1782 | 7.400296
2018-04-04 05:43 | 297300.8 | 3360.0013 | 5 | 32 | 3.31944 | -2.281958 | 2.576347 | 2.129775 | 11.1782 | 7.653666
2018-04-04 05:45 | 297420.8 | 3480.0015 | 5 | 32 | 3.292007 | -2.282016 | 2.576347 | 2.205846 | 11.1782 | 7.905168
2018-04-04 05:47 | 297540.8 | 3600.0001 | 5 | 32 | 3.258899 | -2.28196 | 2.576347 | 2.28191 | 11.1782 | 8.154352
2018-04-04 05:49 | 297660.8 | 3720.0022 | 5 | 32 | 3.218867 | -2.282004 | 2.576347 | 2.35797 | 11.1782 | 8.400763
2018-04-04 05:51 | 297780.8 | 3840.0003 | 5 | 32 | 3.166466 | -2.281973 | 2.576347 | 2.434033 | 11.1782 | 8.643695
2018-04-04 05:53 | 297900.8 | 3960.0001 | 5 | 32 | 3.093639 | -2.281953 | 2.576347 | 2.510097 | 11.1782 | 8.881952
2018-04-04 05:55 | 298004.9 | 4064.1396 | 5 | 32 | 2.999995 | -2.282029 | 2.576347 | 2.57611 | 11.1782 | 9.083296
2018-04-04 05:57 | 298125 | 120.0015 | 6 | 32 | 3.579432 | 0 | 2.576347 | 2.57611 | 11.1782 | 9.083296
2018-04-04 05:59 | 298245 | 240.0017 | 6 | 32 | 3.61652 | 0 | 2.576347 | 2.57611 | 11.1782 | 9.083296
2018-04-04 06:00 | 298305 | 300.0017 | 6 | 32 | 3.626364 | 0 | 2.576347 | 2.57611 | 11.1782 | 9.083296
2018-04-04 06:00 | 298305 | 0.0027 | 7 | 33 | 3.626265 | 0 | 0 | 0 | 0 | 0
2018-04-04 06:02 | 298425.1 | 120.0015 | 2 | 33 | 4.200195 | 3.853142 | 0.1432017 | 0 | 0.5992066 | 0
2018-04-04 06:04 | 298545.1 | 240.0012 | 2 | 33 | 4.200192 | 3.487907 | 0.2654541 | 0 | 1.112692 | 0
2018-04-04 06:05 | 298632.2 | 327.1288 | 2 | 33 | 4.200194 | 3.259991 | 0.3470192 | 0 | 1.45528 | 0
2018-04-04 06:07 | 298752.2 | 120.0013 | 3 | 33 | 4.225779 | 3.25979 | 0.455295 | 0 | 1.911396 | 0
2018-04-04 06:09 | 298872.2 | 240.0001 | 3 | 33 | 4.249424 | 3.259909 | 0.5639694 | 0 | 2.371927 | 0
2018-04-04 06:11 | 298992.2 | 360.0012 | 3 | 33 | 4.272897 | 3.259918 | 0.6726289 | 0 | 2.834934 | 0
2018-04-04 06:13 | 299112.2 | 480.0008 | 3 | 33 | 4.298026 | 3.259817 | 0.7812955 | 0 | 3.300608 | 0
2018-04-04 06:15 | 299232.2 | 600.0008 | 3 | 33 | 4.32537 | 3.259853 | 0.889941 | 0 | 3.769022 | 0
2018-04-04 06:17 | 299352.2 | 720.0002 | 3 | 33 | 4.355325 | 3.259876 | 0.9986117 | 0 | 4.240673 | 0
2018-04-04 06:19 | 299472.2 | 840.0003 | 3 | 33 | 4.386631 | 3.260204 | 1.107269 | 0 | 4.7156 | 0
2018-04-04 06:21 | 299592.2 | 960.0014 | 3 | 33 | 4.400193 | 3.083271 | 1.214104 | 0 | 5.185387 | 0
2018-04-04 06:23 | 299712.2 | 1080.0008 | 3 | 33 | 4.400185 | 2.838924 | 1.3127 | 0 | 5.619228 | 0
2018-04-04 06:25 | 299832.2 | 1200.0016 | 3 | 33 | 4.400177 | 2.628902 | 1.403746 | 0 | 6.019845 | 0
2018-04-04 06:27 | 299952.2 | 1320.0002 | 3 | 33 | 4.40015 | 2.446682 | 1.488241 | 0 | 6.391633 | 0
2018-04-04 06:29 | 300072.2 | 1440.0011 | 3 | 33 | 4.400161 | 2.290401 | 1.567102 | 0 | 6.738634 | 0
2018-04-04 06:31 | 300192.2 | 1560.0006 | 3 | 33 | 4.400168 | 2.155191 | 1.641159 | 0 | 7.064491 | 0
2018-04-04 06:33 | 300312.2 | 1680.0005 | 3 | 33 | 4.400178 | 2.034039 | 1.710939 | 0 | 7.371531 | 0
2018-04-04 06:35 | 300432.2 | 1800.0016 | 3 | 33 | 4.40009 | 1.922379 | 1.776824 | 0 | 7.661434 | 0
2018-04-04 06:37 | 300552.2 | 1920.0001 | 3 | 33 | 4.400094 | 1.823785 | 1.839242 | 0 | 7.936081 | 0
2018-04-04 06:39 | 300672.2 | 2040.0007 | 3 | 33 | 4.40014 | 1.732438 | 1.898494 | 0 | 8.196793 | 0
2018-04-04 06:41 | 300792.2 | 2160.0005 | 3 | 33 | 4.400095 | 1.646144 | 1.954774 | 0 | 8.444432 | 0
2018-04-04 06:43 | 300912.2 | 2280.0006 | 3 | 33 | 4.400045 | 1.565459 | 2.008287 | 0 | 8.679893 | 0
2018-04-04 06:45 | 301032.2 | 2400.0008 | 3 | 33 | 4.400045 | 1.488291 | 2.059187 | 0 | 8.903858 | 0
2018-04-04 06:47 | 301152.2 | 2520.0009 | 3 | 33 | 4.400075 | 1.414417 | 2.107567 | 0 | 9.116731 | 0
2018-04-04 06:49 | 301272.2 | 2640.0012 | 3 | 33 | 4.400004 | 1.341429 | 2.153499 | 0 | 9.318839 | 0
2018-04-04 06:51 | 301392.2 | 2760 | 3 | 33 | 4.400074 | 1.272655 | 2.197071 | 0 | 9.510558 | 0
2018-04-04 06:53 | 301512.2 | 2880.0007 | 3 | 33 | 4.400012 | 1.205043 | 2.238367 | 0 | 9.69226 | 0
2018-04-04 06:55 | 301632.2 | 3000.0011 | 3 | 33 | 4.400039 | 1.143546 | 2.277514 | 0 | 9.864513 | 0
2018-04-04 06:57 | 301752.2 | 3120.0002 | 3 | 33 | 4.400007 | 1.085211 | 2.314666 | 0 | 10.02798 | 0
2018-04-04 06:59 | 301872.2 | 3240.0017 | 3 | 33 | 4.400078 | 1.027723 | 2.349879 | 0 | 10.18292 | 0
2018-04-04 07:01 | 301992.2 | 3360.0016 | 3 | 33 | 4.400064 | 0.972455 | 2.3832 | 0 | 10.32954 | 0
2018-04-04 07:03 | 302112.2 | 3480.0021 | 3 | 33 | 4.40007 | 0.9208899 | 2.414738 | 0 | 10.46831 | 0
2018-04-04 07:05 | 302232.2 | 3600.0004 | 3 | 33 | 4.400061 | 0.872304 | 2.444607 | 0 | 10.59973 | 0
2018-04-04 07:07 | 302352.2 | 3720.0009 | 3 | 33 | 4.400042 | 0.8250008 | 2.472884 | 0 | 10.72415 | 0
2018-04-04 07:09 | 302472.2 | 3840.0006 | 3 | 33 | 4.400078 | 0.7799692 | 2.499621 | 0 | 10.8418 | 0
2018-04-04 07:11 | 302592.2 | 3960.0008 | 3 | 33 | 4.400051 | 0.7366238 | 2.524891 | 0 | 10.95298 | 0
2018-04-04 07:13 | 302712.2 | 4080.0007 | 3 | 33 | 4.400048 | 0.6961451 | 2.548763 | 0 | 11.05802 | 0
2018-04-04 07:15 | 302832.2 | 4200.0014 | 3 | 33 | 4.400056 | 0.6578121 | 2.571325 | 0 | 11.1573 | 0
2018-04-04 07:16 | 302852 | 4219.8287 | 3 | 33 | 4.400103 | 0.6519957 | 2.574934 | 0 | 11.17317 | 0
2018-04-04 07:18 | 302972 | 120.0006 | 4 | 33 | 4.289928 | 0 | 2.574934 | 0 | 11.17317 | 0
2018-04-04 07:20 | 303092 | 240.0014 | 4 | 33 | 4.278113 | 0 | 2.574934 | 0 | 11.17317 | 0
2018-04-04 07:21 | 303152.1 | 300.0037 | 4 | 33 | 4.274909 | 0 | 2.574934 | 0 | 11.17317 | 0
2018-04-04 07:23 | 303272.2 | 120.0006 | 5 | 33 | 3.938685 | -2.281989 | 2.574934 | 0.07606212 | 11.17317 | 0.3030453
2018-04-04 07:25 | 303392.2 | 240.0002 | 5 | 33 | 3.894746 | -2.282009 | 2.574934 | 0.1521254 | 11.17317 | 0.6008636
2018-04-04 07:27 | 303512.2 | 360.0012 | 5 | 33 | 3.858262 | -2.282036 | 2.574934 | 0.2281826 | 11.17317 | 0.8956774
2018-04-04 07:29 | 303632.2 | 480.0002 | 5 | 33 | 3.824255 | -2.281993 | 2.574934 | 0.3042478 | 11.17317 | 1.187848
2018-04-04 07:31 | 303752.2 | 600.0004 | 5 | 33 | 3.792202 | -2.282026 | 2.574934 | 0.380311 | 11.17317 | 1.477507
2018-04-04 07:33 | 303872.2 | 720.0004 | 5 | 33 | 3.760811 | -2.281948 | 2.574934 | 0.4563746 | 11.17317 | 1.764762
2018-04-04 07:35 | 303992.2 | 840.001 | 5 | 33 | 3.729876 | -2.281993 | 2.574934 | 0.5324383 | 11.17317 | 2.049641
2018-04-04 07:37 | 304112.2 | 960.001 | 5 | 33 | 3.700396 | -2.282024 | 2.574934 | 0.608503 | 11.17317 | 2.332219
2018-04-04 07:39 | 304232.2 | 1080.0011 | 5 | 33 | 3.673014 | -2.282054 | 2.574934 | 0.6845654 | 11.17317 | 2.612624
2018-04-04 07:41 | 304352.2 | 1200.0011 | 5 | 33 | 3.64805 | -2.281966 | 2.574934 | 0.7606274 | 11.17317 | 2.891038
2018-04-04 07:43 | 304472.2 | 1320.0017 | 5 | 33 | 3.625228 | -2.281976 | 2.574934 | 0.8366892 | 11.17317 | 3.167639
2018-04-04 07:45 | 304592.2 | 1440.001 | 5 | 33 | 3.60333 | -2.282 | 2.574934 | 0.9127617 | 11.17317 | 3.442583
2018-04-04 07:47 | 304712.2 | 1560.0008 | 5 | 33 | 3.582482 | -2.282021 | 2.574934 | 0.9888203 | 11.17317 | 3.715847
2018-04-04 07:49 | 304832.2 | 1680.0009 | 5 | 33 | 3.562415 | -2.282065 | 2.574934 | 1.064891 | 11.17317 | 3.987601
2018-04-04 07:51 | 304952.2 | 1800.001 | 5 | 33 | 3.543365 | -2.282 | 2.574934 | 1.140954 | 11.17317 | 4.257841
2018-04-04 07:53 | 305072.2 | 1920.0014 | 5 | 33 | 3.524671 | -2.281986 | 2.574934 | 1.217014 | 11.17317 | 4.526636
2018-04-04 07:55 | 305192.2 | 2040.0011 | 5 | 33 | 3.506732 | -2.282063 | 2.574934 | 1.29308 | 11.17317 | 4.794057
2018-04-04 07:57 | 305312.2 | 2160.0008 | 5 | 33 | 3.489956 | -2.281984 | 2.574934 | 1.369148 | 11.17317 | 5.060163
2018-04-04 07:59 | 305432.2 | 2280.0007 | 5 | 33 | 3.473837 | -2.281978 | 2.574934 | 1.44521 | 11.17317 | 5.324998
2018-04-04 08:01 | 305552.2 | 2400.0004 | 5 | 33 | 3.45848 | -2.282027 | 2.574934 | 1.521273 | 11.17317 | 5.588642
2018-04-04 08:03 | 305672.2 | 2520.0009 | 5 | 33 | 3.443449 | -2.281948 | 2.574934 | 1.59734 | 11.17317 | 5.851143
2018-04-04 08:05 | 305792.2 | 2640.0008 | 5 | 33 | 3.428954 | -2.282059 | 2.574934 | 1.673404 | 11.17317 | 6.11252
2018-04-04 08:07 | 305912.2 | 2760.0005 | 5 | 33 | 3.413755 | -2.281984 | 2.574934 | 1.749461 | 11.17317 | 6.372742
2018-04-04 08:09 | 306032.2 | 2880.0011 | 5 | 33 | 3.397819 | -2.281921 | 2.574934 | 1.825529 | 11.17317 | 6.631816
2018-04-04 08:11 | 306152.2 | 3000.0008 | 5 | 33 | 3.38113 | -2.281981 | 2.574934 | 1.90159 | 11.17317 | 6.889629
2018-04-04 08:13 | 306272.2 | 3120.0015 | 5 | 33 | 3.36302 | -2.282039 | 2.574934 | 1.977661 | 11.17317 | 7.146157
2018-04-04 08:15 | 306392.2 | 3240.0004 | 5 | 33 | 3.342709 | -2.281969 | 2.574934 | 2.053722 | 11.17317 | 7.401205
2018-04-04 08:17 | 306512.2 | 3360.0011 | 5 | 33 | 3.319241 | -2.281973 | 2.574934 | 2.129788 | 11.17317 | 7.654604
2018-04-04 08:19 | 306632.2 | 3480.0009 | 5 | 33 | 3.291283 | -2.282044 | 2.574934 | 2.205855 | 11.17317 | 7.906055
2018-04-04 08:21 | 306752.2 | 3600.0007 | 5 | 33 | 3.258553 | -2.282039 | 2.574934 | 2.281914 | 11.17317 | 8.155179
2018-04-04 08:23 | 306872.2 | 3720.0013 | 5 | 33 | 3.217889 | -2.281908 | 2.574934 | 2.357977 | 11.17317 | 8.40155
2018-04-04 08:25 | 306992.2 | 3840.0003 | 5 | 33 | 3.165003 | -2.282044 | 2.574934 | 2.434042 | 11.17317 | 8.644408
2018-04-04 08:27 | 307112.2 | 3960.0003 | 5 | 33 | 3.090754 | -2.281996 | 2.574934 | 2.510102 | 11.17317 | 8.88249
2018-04-04 08:28 | 307212.9 | 4060.7261 | 5 | 33 | 3 | -2.281956 | 2.574934 | 2.573946 | 11.17317 | 9.07711
2018-04-04 08:30 | 307332.9 | 120.001 | 6 | 33 | 3.579769 | 0 | 2.574934 | 2.573946 | 11.17317 | 9.07711
2018-04-04 08:32 | 307452.9 | 240.0007 | 6 | 33 | 3.616965 | 0 | 2.574934 | 2.573946 | 11.17317 | 9.07711
2018-04-04 08:33 | 307512.9 | 300.0021 | 6 | 33 | 3.626867 | 0 | 2.574934 | 2.573946 | 11.17317 | 9.07711
2018-04-04 08:33 | 307512.9367 | 0.0027 | 7 | 34 | 3.62703 | 0 | 0 | 0 | 0 | 0
2018-04-04 08:35 | 307633 | 120.0011 | 2 | 34 | 4.200223 | 3.845711 | 0.1430946 | 0 | 0.5987725 | 0
2018-04-04 08:37 | 307753 | 240.0002 | 2 | 34 | 4.200193 | 3.479872 | 0.2650187 | 0 | 1.110877 | 0
2018-04-04 08:39 | 307837.9 | 324.9339 | 2 | 34 | 4.200111 | 3.259991 | 0.3444368 | 0 | 1.444448 | 0
2018-04-04 08:41 | 307958 | 120.0008 | 3 | 34 | 4.225216 | 3.259882 | 0.452732 | 3.36e-10 | 1.900608 | 1.346e-09
2018-04-04 08:43 | 308078 | 240.0004 | 3 | 34 | 4.248277 | 3.259861 | 0.5613828 | 3.36e-10 | 2.360954 | 1.346e-09
2018-04-04 08:45 | 308198 | 360.0011 | 3 | 34 | 4.271454 | 3.259851 | 0.6700549 | 3.36e-10 | 2.823871 | 1.346e-09
2018-04-04 08:47 | 308318 | 480.0003 | 3 | 34 | 4.29709 | 3.259899 | 0.7787092 | 3.36e-10 | 3.289351 | 1.346e-09
2018-04-04 08:49 | 308438 | 600.0006 | 3 | 34 | 4.324941 | 3.259939 | 0.8873689 | 3.36e-10 | 3.757763 | 1.346e-09
2018-04-04 08:51 | 308558 | 720.0004 | 3 | 34 | 4.35423 | 3.259842 | 0.9960348 | 3.36e-10 | 4.229316 | 1.346e-09
2018-04-04 08:53 | 308678 | 840.0016 | 3 | 34 | 4.38534 | 3.259859 | 1.104704 | 3.36e-10 | 4.704169 | 1.346e-09
2018-04-04 08:55 | 308798 | 960.0014 | 3 | 34 | 4.400171 | 3.100519 | 1.211852 | 3.36e-10 | 5.175257 | 1.346e-09
2018-04-04 08:57 | 308918 | 1080.0003 | 3 | 34 | 4.40015 | 2.849907 | 1.310926 | 3.36e-10 | 5.611198 | 1.346e-09
2018-04-04 08:59 | 309038 | 1200.0016 | 3 | 34 | 4.400137 | 2.632242 | 1.402186 | 3.36e-10 | 6.012757 | 1.346e-09
2018-04-04 09:01 | 309158 | 1320.0014 | 3 | 34 | 4.40013 | 2.44854 | 1.486772 | 3.36e-10 | 6.384947 | 1.346e-09
2018-04-04 09:03 | 309278 | 1440.0011 | 3 | 34 | 4.400143 | 2.293232 | 1.565736 | 3.36e-10 | 6.732402 | 1.346e-09
2018-04-04 09:05 | 309398 | 1560.0002 | 3 | 34 | 4.400079 | 2.157764 | 1.639868 | 3.36e-10 | 7.058592 | 1.346e-09
2018-04-04 09:07 | 309518 | 1680.0007 | 3 | 34 | 4.400113 | 2.036727 | 1.70975 | 3.36e-10 | 7.366079 | 1.346e-09
2018-04-04 09:09 | 309638 | 1800.0013 | 3 | 34 | 4.400082 | 1.924801 | 1.775753 | 3.36e-10 | 7.656499 | 1.346e-09
2018-04-04 09:11 | 309758 | 1920.0009 | 3 | 34 | 4.40012 | 1.823098 | 1.838196 | 3.36e-10 | 7.931257 | 1.346e-09
2018-04-04 09:13 | 309878 | 2040.0007 | 3 | 34 | 4.400036 | 1.728563 | 1.897366 | 3.36e-10 | 8.191609 | 1.346e-09
2018-04-04 09:15 | 309998 | 2160.0014 | 3 | 34 | 4.400141 | 1.644412 | 1.953571 | 3.36e-10 | 8.438916 | 1.346e-09
2018-04-04 09:17 | 310118 | 2280.0002 | 3 | 34 | 4.400021 | 1.562716 | 2.006998 | 3.36e-10 | 8.673998 | 1.346e-09
2018-04-04 09:19 | 310238 | 2400.0007 | 3 | 34 | 4.400101 | 1.487452 | 2.057834 | 3.36e-10 | 8.897682 | 1.346e-09
2018-04-04 09:21 | 310358 | 2520.0006 | 3 | 34 | 4.40011 | 1.412852 | 2.106164 | 3.36e-10 | 9.11034 | 1.346e-09
2018-04-04 09:23 | 310478 | 2640.0002 | 3 | 34 | 4.400075 | 1.339417 | 2.152035 | 3.36e-10 | 9.312177 | 1.346e-09
2018-04-04 09:25 | 310598 | 2760.0016 | 3 | 34 | 4.400137 | 1.270451 | 2.195511 | 3.36e-10 | 9.503473 | 1.346e-09
2018-04-04 09:27 | 310718 | 2880.0013 | 3 | 34 | 4.400036 | 1.204478 | 2.236739 | 3.36e-10 | 9.684879 | 1.346e-09
2018-04-04 09:29 | 310838 | 3000.0007 | 3 | 34 | 4.4001 | 1.14446 | 2.27587 | 3.36e-10 | 9.857057 | 1.346e-09
2018-04-04 09:31 | 310958 | 3120.0016 | 3 | 34 | 4.40011 | 1.08553 | 2.313016 | 3.36e-10 | 10.0205 | 1.346e-09
2018-04-04 09:33 | 311078 | 3240.0014 | 3 | 34 | 4.400095 | 1.028042 | 2.34822 | 3.36e-10 | 10.1754 | 1.346e-09
2018-04-04 09:35 | 311198 | 3360.0011 | 3 | 34 | 4.400016 | 0.9725981 | 2.381558 | 3.36e-10 | 10.32209 | 1.346e-09
2018-04-04 09:37 | 311318 | 3480.0032 | 3 | 34 | 4.400081 | 0.9208851 | 2.413109 | 3.36e-10 | 10.46092 | 1.346e-09
2018-04-04 09:39 | 311438 | 3600.0022 | 3 | 34 | 4.400098 | 0.870635 | 2.442959 | 3.36e-10 | 10.59226 | 1.346e-09
2018-04-04 09:41 | 311558 | 3720.001 | 3 | 34 | 4.400071 | 0.8242264 | 2.471185 | 3.36e-10 | 10.71646 | 1.346e-09
2018-04-04 09:43 | 311678 | 3840.0016 | 3 | 34 | 4.400042 | 0.7793083 | 2.497902 | 3.36e-10 | 10.83401 | 1.346e-09
2018-04-04 09:45 | 311798 | 3960.0014 | 3 | 34 | 4.400022 | 0.7362404 | 2.523151 | 3.36e-10 | 10.94511 | 1.346e-09
2018-04-04 09:47 | 311918 | 4080.0011 | 3 | 34 | 4.400006 | 0.6953993 | 2.547003 | 3.36e-10 | 11.05006 | 1.346e-09
2018-04-04 09:49 | 312038 | 4200.0001 | 3 | 34 | 4.400078 | 0.657876 | 2.569541 | 3.36e-10 | 11.14923 | 1.346e-09
2018-04-04 09:49 | 312055.6 | 4217.6855 | 3 | 34 | 4.400095 | 0.6519976 | 2.572752 | 3.36e-10 | 11.16335 | 1.346e-09
2018-04-04 09:51 | 312175.7 | 119.9998 | 4 | 34 | 4.289686 | 0 | 2.572752 | 3.36e-10 | 11.16335 | 1.346e-09
2018-04-04 09:53 | 312295.7 | 240.0004 | 4 | 34 | 4.277802 | 0 | 2.572752 | 3.36e-10 | 11.16335 | 1.346e-09
2018-04-04 09:54 | 312355.7 | 300.0047 | 4 | 34 | 4.274601 | 0 | 2.572752 | 3.36e-10 | 11.16335 | 1.346e-09
2018-04-04 09:56 | 312475.8 | 120.0006 | 5 | 34 | 3.938011 | -2.282069 | 2.572752 | 0.0760612 | 11.16335 | 0.3029936
2018-04-04 09:58 | 312595.8 | 240.0006 | 5 | 34 | 3.894125 | -2.281955 | 2.572752 | 0.1521237 | 11.16335 | 0.6007617
2018-04-04 10:00 | 312715.8 | 360.0004 | 5 | 34 | 3.857555 | -2.282031 | 2.572752 | 0.2281891 | 11.16335 | 0.8955548
2018-04-04 10:02 | 312835.8 | 480.0008 | 5 | 34 | 3.82372 | -2.281994 | 2.572752 | 0.3042458 | 11.16335 | 1.187652
2018-04-04 10:04 | 312955.8 | 600.0013 | 5 | 34 | 3.791328 | -2.282094 | 2.572752 | 0.3803172 | 11.16335 | 1.477288
2018-04-04 10:06 | 313075.8 | 720.0011 | 5 | 34 | 3.760107 | -2.282054 | 2.572752 | 0.4563774 | 11.16335 | 1.764469
2018-04-04 10:08 | 313195.8 | 840.0008 | 5 | 34 | 3.729554 | -2.282013 | 2.572752 | 0.5324441 | 11.16335 | 2.049323
2018-04-04 10:10 | 313315.8 | 960.0013 | 5 | 34 | 3.700257 | -2.281998 | 2.572752 | 0.6085083 | 11.16335 | 2.331882
2018-04-04 10:12 | 313435.8 | 1080.0019 | 5 | 34 | 3.672928 | -2.282006 | 2.572752 | 0.6845703 | 11.16335 | 2.612278
2018-04-04 10:14 | 313555.8 | 1200.0015 | 5 | 34 | 3.647722 | -2.281951 | 2.572752 | 0.7606302 | 11.16335 | 2.890668
2018-04-04 10:16 | 313675.8 | 1320.0021 | 5 | 34 | 3.62424 | -2.281971 | 2.572752 | 0.8366973 | 11.16335 | 3.167236
2018-04-04 10:18 | 313795.8 | 1440.0002 | 5 | 34 | 3.602215 | -2.282039 | 2.572752 | 0.912746 | 11.16335 | 3.442011
2018-04-04 10:20 | 313915.8 | 1560.0014 | 5 | 34 | 3.581193 | -2.282064 | 2.572752 | 0.9888182 | 11.16335 | 3.715228
2018-04-04 10:22 | 314035.8 | 1680.0005 | 5 | 34 | 3.56123 | -2.282063 | 2.572752 | 1.064888 | 11.16335 | 3.98688
2018-04-04 10:24 | 314155.8 | 1800.0002 | 5 | 34 | 3.542066 | -2.281919 | 2.572752 | 1.140951 | 11.16335 | 4.257028
2018-04-04 10:26 | 314275.8 | 1920.0007 | 5 | 34 | 3.523935 | -2.281994 | 2.572752 | 1.217015 | 11.16335 | 4.525759
2018-04-04 10:28 | 314395.8 | 2040.0005 | 5 | 34 | 3.506458 | -2.281987 | 2.572752 | 1.29308 | 11.16335 | 4.793136
2018-04-04 10:30 | 314515.8 | 2160.001 | 5 | 34 | 3.489752 | -2.282 | 2.572752 | 1.369143 | 11.16335 | 5.059207
2018-04-04 10:32 | 314635.8 | 2280.0007 | 5 | 34 | 3.473709 | -2.281987 | 2.572752 | 1.445212 | 11.16335 | 5.32405
2018-04-04 10:34 | 314755.8 | 2400.0006 | 5 | 34 | 3.458356 | -2.281968 | 2.572752 | 1.521276 | 11.16335 | 5.587686
2018-04-04 10:36 | 314875.8 | 2520.0002 | 5 | 34 | 3.443259 | -2.281962 | 2.572752 | 1.597339 | 11.16335 | 5.850164
2018-04-04 10:38 | 314995.8 | 2640.0007 | 5 | 34 | 3.428178 | -2.282043 | 2.572752 | 1.673389 | 11.16335 | 6.111452
2018-04-04 10:40 | 315115.8 | 2760.0005 | 5 | 34 | 3.413408 | -2.281975 | 2.572752 | 1.74946 | 11.16335 | 6.37167
2018-04-04 10:42 | 315235.8 | 2880.0002 | 5 | 34 | 3.397921 | -2.28198 | 2.572752 | 1.825523 | 11.16335 | 6.63073
2018-04-04 10:44 | 315355.8 | 3000.0016 | 5 | 34 | 3.380866 | -2.282072 | 2.572752 | 1.901598 | 11.16335 | 6.888595
2018-04-04 10:46 | 315475.8 | 3120.0014 | 5 | 34 | 3.362047 | -2.281991 | 2.572752 | 1.977663 | 11.16335 | 7.145054
2018-04-04 10:48 | 315595.8 | 3240.0011 | 5 | 34 | 3.342247 | -2.282006 | 2.572752 | 2.05372 | 11.16335 | 7.400028
2018-04-04 10:50 | 315715.8 | 3360 | 5 | 34 | 3.319181 | -2.281996 | 2.572752 | 2.129787 | 11.16335 | 7.653409
2018-04-04 10:52 | 315835.8 | 3480.0006 | 5 | 34 | 3.291782 | -2.282059 | 2.572752 | 2.205859 | 11.16335 | 7.904898
2018-04-04 10:54 | 315955.8 | 3600.0011 | 5 | 34 | 3.25879 | -2.282117 | 2.572752 | 2.281919 | 11.16335 | 8.154063
2018-04-04 10:56 | 316075.8 | 3720.0001 | 5 | 34 | 3.217666 | -2.281966 | 2.572752 | 2.357986 | 11.16335 | 8.400443
2018-04-04 10:58 | 316195.8 | 3840.0007 | 5 | 34 | 3.164826 | -2.281946 | 2.572752 | 2.434046 | 11.16335 | 8.64327
2018-04-04 11:00 | 316315.8 | 3960.0005 | 5 | 34 | 3.091747 | -2.281975 | 2.572752 | 2.51011 | 11.16335 | 8.881399
2018-04-04 11:02 | 316417 | 4061.2672 | 5 | 34 | 2.999998 | -2.281944 | 2.572752 | 2.574299 | 11.16335 | 9.077119
2018-04-04 11:04 | 316537.1 | 120.0015 | 6 | 34 | 3.578595 | 0 | 2.572752 | 2.574299 | 11.16335 | 9.077119
2018-04-04 11:06 | 316657.1 | 240.0007 | 6 | 34 | 3.615723 | 0 | 2.572752 | 2.574299 | 11.16335 | 9.077119
2018-04-04 11:07 | 316717.1 | 300.0027 | 6 | 34 | 3.625643 | 0 | 2.572752 | 2.574299 | 11.16335 | 9.077119
2018-04-04 11:07 | 316717.1 | 0.0027 | 7 | 35 | 3.625885 | 0 | 0 | 0 | 0 | 0
2018-04-04 11:09 | 316837.2 | 120.0001 | 2 | 35 | 4.200243 | 3.852306 | 0.1432608 | 0 | 0.5994258 | 0
2018-04-04 11:11 | 316957.2 | 240.0015 | 2 | 35 | 4.200155 | 3.485062 | 0.2654013 | 0 | 1.11244 | 0
2018-04-04 11:12 | 317044.4 | 327.1856 | 2 | 35 | 4.200218 | 3.259991 | 0.3469509 | 0 | 1.454963 | 0
2018-04-04 11:14 | 317164.4 | 120.0003 | 3 | 35 | 4.225312 | 3.26013 | 0.4552405 | 0 | 1.911107 | 0
2018-04-04 11:16 | 317284.4 | 240.0004 | 3 | 35 | 4.248643 | 3.259869 | 0.5639048 | 0 | 2.371525 | 0
2018-04-04 11:18 | 317404.4 | 360.0005 | 3 | 35 | 4.272214 | 3.259823 | 0.6725705 | 0 | 2.834469 | 0
2018-04-04 11:20 | 317524.4 | 480.0006 | 3 | 35 | 4.297449 | 3.259909 | 0.7812216 | 0 | 3.300001 | 0
2018-04-04 11:22 | 317644.4 | 600.0004 | 3 | 35 | 4.325323 | 3.259815 | 0.8898904 | 0 | 3.768497 | 0
2018-04-04 11:24 | 317764.4 | 720.0005 | 3 | 35 | 4.355095 | 3.259808 | 0.9985498 | 0 | 4.240077 | 0
2018-04-04 11:26 | 317884.4 | 840.0015 | 3 | 35 | 4.386495 | 3.26009 | 1.107216 | 0 | 4.715029 | 0
2018-04-04 11:28 | 318004.4 | 960.0009 | 3 | 35 | 4.400177 | 3.086336 | 1.214098 | 0 | 5.185012 | 0
2018-04-04 11:30 | 318124.4 | 1080.0008 | 3 | 35 | 4.40018 | 2.843868 | 1.312828 | 0 | 5.61944 | 0
2018-04-04 11:32 | 318244.4 | 1200.0014 | 3 | 35 | 4.400151 | 2.633192 | 1.40399 | 0 | 6.020568 | 0
2018-04-04 11:34 | 318364.4 | 1320.0009 | 3 | 35 | 4.400057 | 2.44961 | 1.488649 | 0 | 6.393078 | 0
2018-04-04 11:36 | 318484.4 | 1440.0005 | 3 | 35 | 4.400159 | 2.291437 | 1.5676 | 0 | 6.740474 | 0
2018-04-04 11:38 | 318604.4 | 1560.0006 | 3 | 35 | 4.400143 | 2.155859 | 1.641655 | 0 | 7.066325 | 0
2018-04-04 11:40 | 318724.4 | 1680.0014 | 3 | 35 | 4.400075 | 2.032857 | 1.711429 | 0 | 7.373342 | 0
2018-04-04 11:42 | 318844.4 | 1800.0013 | 3 | 35 | 4.400143 | 1.924151 | 1.777347 | 0 | 7.663387 | 0
2018-04-04 11:44 | 318964.4 | 1920.0004 | 3 | 35 | 4.400072 | 1.821208 | 1.839751 | 0 | 7.937968 | 0
2018-04-04 11:46 | 319084.4 | 2040.0001 | 3 | 35 | 4.399992 | 1.728168 | 1.898883 | 0 | 8.198155 | 0
2018-04-04 11:48 | 319204.4 | 2160.0006 | 3 | 35 | 4.400094 | 1.644028 | 1.955074 | 0 | 8.445398 | 0
2018-04-04 11:50 | 319324.4 | 2280.0005 | 3 | 35 | 4.400091 | 1.562704 | 2.00852 | 0 | 8.680566 | 0
2018-04-04 11:52 | 319444.4 | 2400.0003 | 3 | 35 | 4.400046 | 1.485044 | 2.059307 | 0 | 8.904033 | 0
2018-04-04 11:54 | 319564.4 | 2520.001 | 3 | 35 | 4.4001 | 1.413241 | 2.107604 | 0 | 9.116544 | 0
2018-04-04 11:56 | 319684.4 | 2640.0008 | 3 | 35 | 4.400047 | 1.342197 | 2.153535 | 0 | 9.318648 | 0
2018-04-04 11:58 | 319804.4 | 2760.0015 | 3 | 35 | 4.400071 | 1.274041 | 2.197142 | 0 | 9.510518 | 0
2018-04-04 12:00 | 319924.4 | 2880.0021 | 3 | 35 | 4.400097 | 1.206107 | 2.238467 | 0 | 9.692351 | 0
2018-04-04 12:02 | 320044.4 | 3000.0004 | 3 | 35 | 4.400045 | 1.142846 | 2.277593 | 0 | 9.864511 | 0
2018-04-04 12:04 | 320164.4 | 3120.0003 | 3 | 35 | 4.400099 | 1.085397 | 2.314705 | 0 | 10.0278 | 0
2018-04-04 12:06 | 320284.4 | 3240.0017 | 3 | 35 | 4.400095 | 1.029148 | 2.349937 | 0 | 10.18283 | 0
2018-04-04 12:08 | 320404.4 | 3360.0007 | 3 | 35 | 4.4001 | 0.9745331 | 2.383319 | 0 | 10.32971 | 0
2018-04-04 12:10 | 320524.4 | 3480.0014 | 3 | 35 | 4.400061 | 0.9212036 | 2.414898 | 0 | 10.46866 | 0
2018-04-04 12:12 | 320644.4 | 3600.0019 | 3 | 35 | 4.400077 | 0.8711777 | 2.44476 | 0 | 10.60005 | 0
2018-04-04 12:14 | 320764.4 | 3720.0007 | 3 | 35 | 4.400111 | 0.8240089 | 2.472995 | 0 | 10.72429 | 0
2018-04-04 12:16 | 320884.4 | 3840.0015 | 3 | 35 | 4.400058 | 0.7791109 | 2.499704 | 0 | 10.84181 | 0
2018-04-04 12:18 | 321004.4 | 3960.0005 | 3 | 35 | 4.400058 | 0.7366991 | 2.524956 | 0 | 10.95292 | 0
2018-04-04 12:20 | 321124.4 | 4080.0011 | 3 | 35 | 4.40002 | 0.6954994 | 2.548812 | 0 | 11.05789 | 0
2018-04-04 12:22 | 321244.4 | 4200.0023 | 3 | 35 | 4.400018 | 0.6561651 | 2.571344 | 0 | 11.15703 | 0
2018-04-04 12:22 | 321259.9 | 4215.5712 | 3 | 35 | 4.400095 | 0.6519995 | 2.574174 | 0 | 11.16948 | 0
2018-04-04 12:24 | 321380 | 120.0007 | 4 | 35 | 4.289714 | 0 | 2.574174 | 0 | 11.16948 | 0
2018-04-04 12:26 | 321500 | 240.0005 | 4 | 35 | 4.277897 | 0 | 2.574174 | 0 | 11.16948 | 0
2018-04-04 12:27 | 321560 | 300.0032 | 4 | 35 | 4.27464 | 0 | 2.574174 | 0 | 11.16948 | 0
2018-04-04 12:29 | 321680.1 | 120.0009 | 5 | 35 | 3.937919 | -2.282045 | 2.574174 | 0.07605476 | 11.16948 | 0.3029546
2018-04-04 12:31 | 321800.1 | 240.0005 | 5 | 35 | 3.894199 | -2.282081 | 2.574174 | 0.1521258 | 11.16948 | 0.6007525
2018-04-04 12:33 | 321920.1 | 360.0004 | 5 | 35 | 3.857688 | -2.281926 | 2.574174 | 0.2281933 | 11.16948 | 0.8955679
2018-04-04 12:35 | 322040.1 | 480.0001 | 5 | 35 | 3.823678 | -2.282121 | 2.574174 | 0.3042517 | 11.16948 | 1.187674
2018-04-04 12:37 | 322160.1 | 600.0005 | 5 | 35 | 3.791348 | -2.282043 | 2.574174 | 0.3803163 | 11.16948 | 1.477281
2018-04-04 12:39 | 322280.1 | 720.0005 | 5 | 35 | 3.760042 | -2.282078 | 2.574174 | 0.456385 | 11.16948 | 1.764488
2018-04-04 12:41 | 322400.1 | 840.0003 | 5 | 35 | 3.729184 | -2.282081 | 2.574174 | 0.5324429 | 11.16948 | 2.049292
2018-04-04 12:43 | 322520.1 | 960 | 5 | 35 | 3.699705 | -2.282007 | 2.574174 | 0.6085057 | 11.16948 | 2.331808
2018-04-04 12:45 | 322640.1 | 1080.0014 | 5 | 35 | 3.67254 | -2.282033 | 2.574174 | 0.6845722 | 11.16948 | 2.612184
2018-04-04 12:47 | 322760.1 | 1200.0012 | 5 | 35 | 3.647807 | -2.282067 | 2.574174 | 0.7606393 | 11.16948 | 2.890588
2018-04-04 12:49 | 322880.1 | 1320.0002 | 5 | 35 | 3.624945 | -2.282004 | 2.574174 | 0.8367014 | 11.16948 | 3.167175
2018-04-04 12:51 | 323000.1 | 1440.0015 | 5 | 35 | 3.602785 | -2.281978 | 2.574174 | 0.9127609 | 11.16948 | 3.442039
2018-04-04 12:53 | 323120.1 | 1560.0006 | 5 | 35 | 3.581625 | -2.282011 | 2.574174 | 0.9888259 | 11.16948 | 3.715272
2018-04-04 12:55 | 323240.1 | 1680.0005 | 5 | 35 | 3.561544 | -2.28202 | 2.574174 | 1.064893 | 11.16948 | 3.986949
2018-04-04 12:57 | 323360.1 | 1800.0003 | 5 | 35 | 3.542218 | -2.282033 | 2.574174 | 1.140955 | 11.16948 | 4.257108
2018-04-04 12:59 | 323480.1 | 1920.0009 | 5 | 35 | 3.523731 | -2.282101 | 2.574174 | 1.217013 | 11.16948 | 4.525814
2018-04-04 13:01 | 323600.1 | 2040.0015 | 5 | 35 | 3.506255 | -2.282107 | 2.574174 | 1.29309 | 11.16948 | 4.79322
2018-04-04 13:03 | 323720.1 | 2160.0014 | 5 | 35 | 3.489687 | -2.282067 | 2.574174 | 1.369155 | 11.16948 | 5.059289
2018-04-04 13:05 | 323840.1 | 2280.0003 | 5 | 35 | 3.473684 | -2.282 | 2.574174 | 1.445222 | 11.16948 | 5.324128
2018-04-04 13:07 | 323960.1 | 2400.0012 | 5 | 35 | 3.458359 | -2.282074 | 2.574174 | 1.521279 | 11.16948 | 5.587736
2018-04-04 13:09 | 324080.1 | 2520.0003 | 5 | 35 | 3.443694 | -2.282009 | 2.574174 | 1.597345 | 11.16948 | 5.850246
2018-04-04 13:11 | 324200.1 | 2640.0014 | 5 | 35 | 3.429199 | -2.282004 | 2.574174 | 1.673406 | 11.16948 | 6.111625
2018-04-04 13:13 | 324320.1 | 2760.0009 | 5 | 35 | 3.414069 | -2.282007 | 2.574174 | 1.749476 | 11.16948 | 6.371913
2018-04-04 13:15 | 324440.1 | 2880.0002 | 5 | 35 | 3.398256 | -2.281978 | 2.574174 | 1.825543 | 11.16948 | 6.631013
2018-04-04 13:17 | 324560.1 | 3000.0008 | 5 | 35 | 3.38143 | -2.282052 | 2.574174 | 1.901611 | 11.16948 | 6.888877
2018-04-04 13:19 | 324680.1 | 3120.0011 | 5 | 35 | 3.362859 | -2.282045 | 2.574174 | 1.977667 | 11.16948 | 7.145361
2018-04-04 13:21 | 324800.1 | 3240.001 | 5 | 35 | 3.342192 | -2.281935 | 2.574174 | 2.053738 | 11.16948 | 7.400406
2018-04-04 13:23 | 324920.1 | 3360.0001 | 5 | 35 | 3.31849 | -2.282018 | 2.574174 | 2.129799 | 11.16948 | 7.653737
2018-04-04 13:25 | 325040.1 | 3480.0007 | 5 | 35 | 3.291095 | -2.281928 | 2.574174 | 2.20587 | 11.16948 | 7.905163
2018-04-04 13:27 | 325160.1 | 3600.0014 | 5 | 35 | 3.258263 | -2.282051 | 2.574174 | 2.281936 | 11.16948 | 8.154289
2018-04-04 13:29 | 325280.1 | 3720.0011 | 5 | 35 | 3.217968 | -2.282014 | 2.574174 | 2.357996 | 11.16948 | 8.400641
2018-04-04 13:31 | 325400.1 | 3840.0012 | 5 | 35 | 3.164292 | -2.281944 | 2.574174 | 2.434065 | 11.16948 | 8.643483
2018-04-04 13:33 | 325520.1 | 3960.0003 | 5 | 35 | 3.090091 | -2.282018 | 2.574174 | 2.510124 | 11.16948 | 8.881512
2018-04-04 13:35 | 325620 | 4059.907 | 5 | 35 | 2.999996 | -2.281993 | 2.574174 | 2.573454 | 11.16948 | 9.074544
2018-04-04 13:37 | 325740 | 120.0015 | 6 | 35 | 3.578899 | 0 | 2.574174 | 2.573463 | 11.16948 | 9.07457
2018-04-04 13:39 | 325860 | 240.0014 | 6 | 35 | 3.616051 | 0 | 2.574174 | 2.573463 | 11.16948 | 9.07457
2018-04-04 13:40 | 325920 | 300.0035 | 6 | 35 | 3.626022 | 0 | 2.574174 | 2.573463 | 11.16948 | 9.07457
2018-04-04 13:40 | 325920 | 0.0027 | 7 | 36 | 3.626437 | 0 | 0 | 0 | 0 | 0
2018-04-04 13:42 | 326040.1 | 120.0002 | 2 | 36 | 4.200157 | 3.851227 | 0.1432398 | 0 | 0.5993539 | 0
2018-04-04 13:44 | 326160.1 | 240.0007 | 2 | 36 | 4.200235 | 3.486403 | 0.2653798 | 0 | 1.112366 | 0
2018-04-04 13:46 | 326246.1 | 325.9672 | 2 | 36 | 4.200204 | 3.259998 | 0.3458352 | 0 | 1.450293 | 0
2018-04-04 13:48 | 326366.1 | 120.0002 | 3 | 36 | 4.225919 | 3.25989 | 0.4541154 | 0 | 1.90644 | 0
2018-04-04 13:50 | 326486.1 | 240 | 3 | 36 | 4.249522 | 3.260136 | 0.5627915 | 0 | 2.366999 | 0
2018-04-04 13:52 | 326606.1 | 360.0001 | 3 | 36 | 4.272745 | 3.260168 | 0.6714513 | 0 | 2.829995 | 0
2018-04-04 13:54 | 326726.1 | 480.0002 | 3 | 36 | 4.298237 | 3.260157 | 0.7801173 | 0 | 3.295647 | 0
2018-04-04 13:56 | 326846.1 | 600.0016 | 3 | 36 | 4.325648 | 3.259827 | 0.8887783 | 0 | 3.764172 | 0
2018-04-04 13:58 | 326966.1 | 720.0005 | 3 | 36 | 4.355617 | 3.25984 | 0.9974389 | 0 | 4.235816 | 0
2018-04-04 14:00 | 327086.1 | 840.0003 | 3 | 36 | 4.386771 | 3.260132 | 1.106091 | 0 | 4.710739 | 0
2018-04-04 14:02 | 327206.1 | 960.0009 | 3 | 36 | 4.400224 | 3.082211 | 1.212908 | 0 | 5.180452 | 0
2018-04-04 14:04 | 327326.1 | 1080.0005 | 3 | 36 | 4.400178 | 2.83791 | 1.311482 | 0 | 5.614193 | 0
2018-04-04 14:06 | 327446.1 | 1200.0005 | 3 | 36 | 4.400158 | 2.628078 | 1.402472 | 0 | 6.014564 | 0
2018-04-04 14:08 | 327566.1 | 1320.0002 | 3 | 36 | 4.400154 | 2.447659 | 1.486997 | 0 | 6.386483 | 0
2018-04-04 14:10 | 327686.1 | 1440.0002 | 3 | 36 | 4.400167 | 2.292852 | 1.565937 | 0 | 6.733829 | 0
2018-04-04 14:12 | 327806.1 | 1560.0001 | 3 | 36 | 4.400096 | 2.153948 | 1.63999 | 0 | 7.059671 | 0
2018-04-04 14:14 | 327926.1 | 1680 | 3 | 36 | 4.400151 | 2.033036 | 1.70974 | 0 | 7.366582 | 0
2018-04-04 14:16 | 328046.1 | 1800.0021 | 3 | 36 | 4.400079 | 1.923004 | 1.775625 | 0 | 7.656483 | 0
2018-04-04 14:18 | 328166.1 | 1920.0011 | 3 | 36 | 4.400064 | 1.821891 | 1.838041 | 0 | 7.931117 | 0
2018-04-04 14:20 | 328286.1 | 2040.001 | 3 | 36 | 4.4001 | 1.728271 | 1.897194 | 0 | 8.1914 | 0
2018-04-04 14:22 | 328406.1 | 2160.0001 | 3 | 36 | 4.400085 | 1.644231 | 1.953385 | 0 | 8.438643 | 0
2018-04-04 14:24 | 328526.1 | 2280.0015 | 3 | 36 | 4.40009 | 1.562328 | 2.006824 | 0 | 8.673777 | 0
2018-04-04 14:26 | 328646.1 | 2400.0006 | 3 | 36 | 4.400083 | 1.484049 | 2.05759 | 0 | 8.897156 | 0
2018-04-04 14:28 | 328766.1 | 2520.0005 | 3 | 36 | 4.400092 | 1.410104 | 2.105807 | 0 | 9.109311 | 0
2018-04-04 14:30 | 328886.1 | 2640.0002 | 3 | 36 | 4.400127 | 1.339439 | 2.15161 | 0 | 9.31085 | 0
2018-04-04 14:32 | 329006.1 | 2760.0014 | 3 | 36 | 4.400091 | 1.271289 | 2.195101 | 0 | 9.502215 | 0
2018-04-04 14:34 | 329126.1 | 2880.0021 | 3 | 36 | 4.400109 | 1.206676 | 2.236395 | 0 | 9.68391 | 0
2018-04-04 14:36 | 329246.1 | 3000.0001 | 3 | 36 | 4.400087 | 1.144466 | 2.275559 | 0 | 9.856235 | 0
2018-04-04 14:38 | 329366.1 | 3120 | 3 | 36 | 4.40011 | 1.085551 | 2.312712 | 0 | 10.01971 | 0
2018-04-04 14:40 | 329486.1 | 3240.0015 | 3 | 36 | 4.400058 | 1.029158 | 2.347943 | 0 | 10.17473 | 0
2018-04-04 14:42 | 329606.1 | 3360.0003 | 3 | 36 | 4.400064 | 0.9745378 | 2.381332 | 0 | 10.32164 | 0
2018-04-04 14:44 | 329726.1 | 3480.0009 | 3 | 36 | 4.400045 | 0.9219627 | 2.412933 | 0 | 10.46069 | 0
2018-04-04 14:46 | 329846.1 | 3600.0007 | 3 | 36 | 4.400088 | 0.8727226 | 2.442837 | 0 | 10.59227 | 0
2018-04-04 14:48 | 329966.1 | 3720.0012 | 3 | 36 | 4.400057 | 0.825388 | 2.471124 | 0 | 10.71673 | 0
2018-04-04 14:50 | 330086.1 | 3840.0009 | 3 | 36 | 4.400016 | 0.7798882 | 2.49788 | 0 | 10.83446 | 0
2018-04-04 14:52 | 330206.1 | 3960.0007 | 3 | 36 | 4.400022 | 0.7379341 | 2.523176 | 0 | 10.94576 | 0
2018-04-04 14:54 | 330326.1 | 4080.0005 | 3 | 36 | 4.400045 | 0.6961422 | 2.547074 | 0 | 11.05092 | 0
2018-04-04 14:56 | 330446.1 | 4200.0011 | 3 | 36 | 4.400082 | 0.6573744 | 2.569623 | 0 | 11.15013 | 0
2018-04-04 14:56 | 330465.2 | 4219.0674 | 3 | 36 | 4.400126 | 0.651989 | 2.573088 | 0 | 11.16538 | 0
2018-04-04 14:58 | 330585.2 | 120.0015 | 4 | 36 | 4.289708 | 0 | 2.573088 | 0 | 11.16538 | 0
2018-04-04 15:00 | 330705.2 | 240.0013 | 4 | 36 | 4.277863 | 0 | 2.573088 | 0 | 11.16538 | 0
2018-04-04 15:01 | 330765.2 | 300.004 | 4 | 36 | 4.274614 | 0 | 2.573088 | 0 | 11.16538 | 0
2018-04-04 15:03 | 330885.3 | 120.0018 | 5 | 36 | 3.937772 | -2.282069 | 2.573088 | 0.07606108 | 11.16538 | 0.3029712
2018-04-04 15:05 | 331005.3 | 240.0006 | 5 | 36 | 3.893806 | -2.282085 | 2.573088 | 0.1521304 | 11.16538 | 0.6007445
2018-04-04 15:07 | 331125.3 | 360.0011 | 5 | 36 | 3.857107 | -2.282069 | 2.573088 | 0.228188 | 11.16538 | 0.8954811
2018-04-04 15:09 | 331245.3 | 480.001 | 5 | 36 | 3.823407 | -2.282036 | 2.573088 | 0.3042606 | 11.16538 | 1.187604
2018-04-04 15:11 | 331365.3 | 600.0014 | 5 | 36 | 3.79142 | -2.282016 | 2.573088 | 0.3803248 | 11.16538 | 1.477202
2018-04-04 15:13 | 331485.3 | 720.0011 | 5 | 36 | 3.760123 | -2.282052 | 2.573088 | 0.4563866 | 11.16538 | 1.76439
2018-04-04 15:15 | 331605.3 | 840.0001 | 5 | 36 | 3.729084 | -2.28209 | 2.573088 | 0.5324523 | 11.16538 | 2.049222
2018-04-04 15:17 | 331725.3 | 960.0006 | 5 | 36 | 3.699152 | -2.282059 | 2.573088 | 0.6085158 | 11.16538 | 2.331715
2018-04-04 15:19 | 331845.3 | 1080.0019 | 5 | 36 | 3.671821 | -2.282029 | 2.573088 | 0.6845825 | 11.16538 | 2.612042
2018-04-04 15:21 | 331965.3 | 1200.0001 | 5 | 36 | 3.646881 | -2.282018 | 2.573088 | 0.760646 | 11.16538 | 2.89037
2018-04-04 15:23 | 332085.3 | 1320.0006 | 5 | 36 | 3.624132 | -2.282051 | 2.573088 | 0.8367136 | 11.16538 | 3.166902
2018-04-04 15:25 | 332205.3 | 1440.0003 | 5 | 36 | 3.602229 | -2.282058 | 2.573088 | 0.9127618 | 11.16538 | 3.441674
2018-04-04 15:27 | 332325.3 | 1560.0009 | 5 | 36 | 3.581123 | -2.282056 | 2.573088 | 0.9888373 | 11.16538 | 3.71491
2018-04-04 15:29 | 332445.3 | 1680.0013 | 5 | 36 | 3.560649 | -2.281961 | 2.573088 | 1.064906 | 11.16538 | 3.986536
2018-04-04 15:31 | 332565.3 | 1800.0003 | 5 | 36 | 3.541554 | -2.281961 | 2.573088 | 1.140959 | 11.16538 | 4.256598
2018-04-04 15:33 | 332685.3 | 1920.0009 | 5 | 36 | 3.523674 | -2.282044 | 2.573088 | 1.217034 | 11.16538 | 4.525332
2018-04-04 15:35 | 332805.3 | 2040.0008 | 5 | 36 | 3.506188 | -2.282101 | 2.573088 | 1.293103 | 11.16538 | 4.792712
2018-04-04 15:37 | 332925.3 | 2160.0007 | 5 | 36 | 3.489343 | -2.282103 | 2.573088 | 1.369165 | 11.16538 | 5.058756
2018-04-04 15:39 | 333045.3 | 2280.0008 | 5 | 36 | 3.473561 | -2.281973 | 2.573088 | 1.445237 | 11.16538 | 5.323593
2018-04-04 15:41 | 333165.3 | 2400.0001 | 5 | 36 | 3.458433 | -2.282078 | 2.573088 | 1.521297 | 11.16538 | 5.587209
2018-04-04 15:43 | 333285.3 | 2520.0001 | 5 | 36 | 3.443705 | -2.282022 | 2.573088 | 1.59736 | 11.16538 | 5.849707
2018-04-04 15:45 | 333405.3 | 2640.0016 | 5 | 36 | 3.428877 | -2.282096 | 2.573088 | 1.673434 | 11.16538 | 6.111122
2018-04-04 15:47 | 333525.3 | 2760.0022 | 5 | 36 | 3.413801 | -2.282054 | 2.573088 | 1.749499 | 11.16538 | 6.371367
2018-04-04 15:49 | 333645.3 | 2880.0001 | 5 | 36 | 3.398177 | -2.281956 | 2.573088 | 1.825558 | 11.16538 | 6.630429
2018-04-04 15:51 | 333765.3 | 3000.0017 | 5 | 36 | 3.381459 | -2.282039 | 2.573088 | 1.901621 | 11.16538 | 6.888279
2018-04-04 15:53 | 333885.3 | 3120.0007 | 5 | 36 | 3.36286 | -2.282045 | 2.573088 | 1.977692 | 11.16538 | 7.144813
2018-04-04 15:55 | 334005.3 | 3240.0003 | 5 | 36 | 3.342276 | -2.282076 | 2.573088 | 2.053758 | 11.16538 | 7.399837
2018-04-04 15:57 | 334125.3 | 3360.0001 | 5 | 36 | 3.319364 | -2.282063 | 2.573088 | 2.129816 | 11.16538 | 7.653192
2018-04-04 15:59 | 334245.3 | 3480.0022 | 5 | 36 | 3.291944 | -2.282104 | 2.573088 | 2.20589 | 11.16538 | 7.904701
2018-04-04 16:01 | 334365.3 | 3600.0005 | 5 | 36 | 3.258819 | -2.281949 | 2.573088 | 2.281951 | 11.16538 | 8.153872
2018-04-04 16:03 | 334485.3 | 3720.001 | 5 | 36 | 3.217846 | -2.282123 | 2.573088 | 2.358016 | 11.16538 | 8.400251
2018-04-04 16:05 | 334605.3 | 3840.0015 | 5 | 36 | 3.16502 | -2.282079 | 2.573088 | 2.434087 | 11.16538 | 8.643122
2018-04-04 16:07 | 334725.3 | 3960.0005 | 5 | 36 | 3.091783 | -2.282096 | 2.573088 | 2.510151 | 11.16538 | 8.881249
2018-04-04 16:09 | 334826.7 | 4061.4591 | 5 | 36 | 2.999992 | -2.282001 | 2.573088 | 2.574459 | 11.16538 | 9.07733
2018-04-04 16:11 | 334946.8 | 120.0005 | 6 | 36 | 3.577785 | 0 | 2.573088 | 2.574459 | 11.16538 | 9.07733
2018-04-04 16:13 | 335066.8 | 240.0003 | 6 | 36 | 3.615015 | 0 | 2.573088 | 2.574459 | 11.16538 | 9.07733
2018-04-04 16:14 | 335126.8 | 300.0031 | 6 | 36 | 3.624949 | 0 | 2.573088 | 2.574459 | 11.16538 | 9.07733
2018-04-04 16:14 | 335126.8 | 0.0026 | 7 | 37 | 3.624967 | 0 | 0 | 0 | 0 | 0
2018-04-04 16:16 | 335246.9 | 120.0008 | 2 | 37 | 4.200206 | 3.85956 | 0.1434995 | 0 | 0.6003865 | 0
2018-04-04 16:18 | 335366.9 | 240.0005 | 2 | 37 | 4.20015 | 3.489126 | 0.2658174 | 0 | 1.114145 | 0
2018-04-04 16:19 | 335453.6 | 326.6701 | 2 | 37 | 4.200077 | 3.259998 | 0.3469942 | 0 | 1.455103 | 0
2018-04-04 16:21 | 335573.6 | 120 | 3 | 37 | 4.225303 | 3.260166 | 0.4552805 | 1.57e-09 | 1.911229 | 6.276e-09
2018-04-04 16:23 | 335693.6 | 240.0005 | 3 | 37 | 4.248511 | 3.259956 | 0.5639572 | 1.57e-09 | 2.371694 | 6.276e-09
2018-04-04 16:25 | 335813.6 | 360.0003 | 3 | 37 | 4.272151 | 3.259975 | 0.6726182 | 1.57e-09 | 2.834614 | 6.276e-09
2018-04-04 16:27 | 335933.6 | 480.0002 | 3 | 37 | 4.297132 | 3.260002 | 0.7812733 | 1.57e-09 | 3.300136 | 6.276e-09
2018-04-04 16:29 | 336053.6 | 600.0014 | 3 | 37 | 4.324669 | 3.259867 | 0.8899477 | 1.57e-09 | 3.768608 | 6.276e-09
2018-04-04 16:31 | 336173.6 | 720.0006 | 3 | 37 | 4.354281 | 3.259773 | 0.9986005 | 1.57e-09 | 4.240091 | 6.276e-09
2018-04-04 16:33 | 336293.6 | 840.0011 | 3 | 37 | 4.385906 | 3.260038 | 1.10726 | 1.57e-09 | 4.714931 | 6.276e-09
2018-04-04 16:35 | 336413.6 | 960.0001 | 3 | 37 | 4.400067 | 3.088165 | 1.214233 | 1.57e-09 | 5.185287 | 6.276e-09
2018-04-04 16:37 | 336533.6 | 1080.0023 | 3 | 37 | 4.400134 | 2.844181 | 1.313033 | 1.57e-09 | 5.620027 | 6.276e-09
2018-04-04 16:39 | 336653.6 | 1200.0002 | 3 | 37 | 4.400176 | 2.633268 | 1.40422 | 1.57e-09 | 6.02126 | 6.276e-09
2018-04-04 16:41 | 336773.6 | 1320.0001 | 3 | 37 | 4.400131 | 2.448547 | 1.488819 | 1.57e-09 | 6.393508 | 6.276e-09
2018-04-04 16:43 | 336893.6 | 1440.0016 | 3 | 37 | 4.400126 | 2.291246 | 1.567744 | 1.57e-09 | 6.740789 | 6.276e-09
2018-04-04 16:45 | 337013.6 | 1560.0006 | 3 | 37 | 4.400177 | 2.15551 | 1.641807 | 1.57e-09 | 7.066674 | 6.276e-09
2018-04-04 16:47 | 337133.6 | 1680.0012 | 3 | 37 | 4.400154 | 2.034753 | 1.7116 | 1.57e-09 | 7.373775 | 6.276e-09
2018-04-04 16:49 | 337253.6 | 1800.001 | 3 | 37 | 4.400108 | 1.926251 | 1.777563 | 1.57e-09 | 7.664018 | 6.276e-09
2018-04-04 16:51 | 337373.6 | 1920.0001 | 3 | 37 | 4.400131 | 1.824789 | 1.840053 | 1.57e-09 | 7.938978 | 6.276e-09
2018-04-04 16:53 | 337493.6 | 2040.0006 | 3 | 37 | 4.400108 | 1.730307 | 1.899282 | 1.57e-09 | 8.199593 | 6.276e-09
2018-04-04 16:55 | 337613.6 | 2160.0004 | 3 | 37 | 4.400036 | 1.641808 | 1.95546 | 1.57e-09 | 8.446784 | 6.276e-09
2018-04-04 16:57 | 337733.6 | 2280.001 | 3 | 37 | 4.400085 | 1.560863 | 2.008838 | 1.57e-09 | 8.681651 | 6.276e-09
2018-04-04 16:59 | 337853.6 | 2400.0001 | 3 | 37 | 4.400109 | 1.484135 | 2.059581 | 1.57e-09 | 8.904924 | 6.276e-09
2018-04-04 17:01 | 337973.6 | 2520.0015 | 3 | 37 | 4.400022 | 1.408481 | 2.107784 | 1.57e-09 | 9.117018 | 6.276e-09
2018-04-04 17:03 | 338093.6 | 2640.001 | 3 | 37 | 4.400103 | 1.33869 | 2.153569 | 1.57e-09 | 9.318477 | 6.276e-09
2018-04-04 17:05 | 338213.6 | 2760.0018 | 3 | 37 | 4.400055 | 1.271176 | 2.197054 | 1.57e-09 | 9.509816 | 6.276e-09
2018-04-04 17:07 | 338333.6 | 2880.0006 | 3 | 37 | 4.400106 | 1.207705 | 2.238345 | 1.57e-09 | 9.691498 | 6.276e-09
2018-04-04 17:09 | 338453.6 | 3000.0003 | 3 | 37 | 4.400106 | 1.144175 | 2.277518 | 1.57e-09 | 9.863863 | 6.276e-09
2018-04-04 17:11 | 338573.6 | 3120.0009 | 3 | 37 | 4.40002 | 1.082117 | 2.314615 | 1.57e-09 | 10.02709 | 6.276e-09
2018-04-04 17:13 | 338693.6 | 3240.0008 | 3 | 37 | 4.400081 | 1.024559 | 2.349718 | 1.57e-09 | 10.18155 | 6.276e-09
2018-04-04 17:15 | 338813.6 | 3360.0007 | 3 | 37 | 4.400025 | 0.9702482 | 2.382959 | 1.57e-09 | 10.32781 | 6.276e-09
2018-04-04 17:17 | 338933.6 | 3480.0003 | 3 | 37 | 4.400046 | 0.9200659 | 2.414476 | 1.57e-09 | 10.46649 | 6.276e-09
2018-04-04 17:19 | 339053.6 | 3600.0003 | 3 | 37 | 4.400021 | 0.8700733 | 2.44432 | 1.57e-09 | 10.5978 | 6.276e-09
2018-04-04 17:21 | 339173.6 | 3720.0014 | 3 | 37 | 4.400061 | 0.8233833 | 2.472528 | 1.57e-09 | 10.72192 | 6.276e-09
2018-04-04 17:23 | 339293.6 | 3840.0003 | 3 | 37 | 4.400045 | 0.7787037 | 2.499216 | 1.57e-09 | 10.83935 | 6.276e-09
2018-04-04 17:25 | 339413.6 | 3960.0002 | 3 | 37 | 4.399976 | 0.7367353 | 2.524477 | 1.57e-09 | 10.9505 | 6.276e-09
2018-04-04 17:27 | 339533.6 | 4080.0007 | 3 | 37 | 4.4001 | 0.6967278 | 2.548364 | 1.57e-09 | 11.0556 | 6.276e-09
2018-04-04 17:29 | 339653.6 | 4200.0005 | 3 | 37 | 4.400008 | 0.6569452 | 2.570915 | 1.57e-09 | 11.15483 | 6.276e-09
2018-04-04 17:29 | 339668.4 | 4214.8068 | 3 | 37 | 4.399971 | 0.6519928 | 2.573606 | 1.57e-09 | 11.16667 | 6.276e-09
2018-04-04 17:31 | 339788.4 | 120.0015 | 4 | 37 | 4.289499 | 0 | 2.573611 | 1.57e-09 | 11.16669 | 6.276e-09
2018-04-04 17:33 | 339908.4 | 240.0004 | 4 | 37 | 4.277685 | 0 | 2.573611 | 1.57e-09 | 11.16669 | 6.276e-09
2018-04-04 17:34 | 339968.4 | 300.004 | 4 | 37 | 4.274454 | 0 | 2.573611 | 1.57e-09 | 11.16669 | 6.276e-09
2018-04-04 17:36 | 340088.5 | 120.0016 | 5 | 37 | 3.937632 | -2.282186 | 2.573611 | 0.07606511 | 11.16669 | 0.302978
2018-04-04 17:38 | 340208.5 | 240.0013 | 5 | 37 | 3.893548 | -2.282069 | 2.573611 | 0.152129 | 11.16669 | 0.600715
2018-04-04 17:40 | 340328.5 | 360.0018 | 5 | 37 | 3.857056 | -2.282034 | 2.573611 | 0.2281978 | 11.16669 | 0.8954828
2018-04-04 17:42 | 340448.5 | 480.0024 | 5 | 37 | 3.823087 | -2.282069 | 2.573611 | 0.3042661 | 11.16669 | 1.18758
2018-04-04 17:44 | 340568.5 | 600.0021 | 5 | 37 | 3.790823 | -2.282021 | 2.573611 | 0.3803314 | 11.16669 | 1.477149
2018-04-04 17:46 | 340688.5 | 720.0001 | 5 | 37 | 3.759413 | -2.282083 | 2.573611 | 0.4563956 | 11.16669 | 1.764295
2018-04-04 17:48 | 340808.5 | 840.0007 | 5 | 37 | 3.72874 | -2.282101 | 2.573611 | 0.5324608 | 11.16669 | 2.049083
2018-04-04 17:50 | 340928.5 | 960.0029 | 5 | 37 | 3.699452 | -2.282047 | 2.573611 | 0.6085249 | 11.16669 | 2.331578
2018-04-04 17:52 | 341048.5 | 1080.0002 | 5 | 37 | 3.672246 | -2.282087 | 2.573611 | 0.6845915 | 11.16669 | 2.611929
2018-04-04 17:54 | 341168.5 | 1200.0016 | 5 | 37 | 3.64717 | -2.282067 | 2.573611 | 0.7606562 | 11.16669 | 2.89029
2018-04-04 17:56 | 341288.5 | 1320.0005 | 5 | 37 | 3.623907 | -2.282064 | 2.573611 | 0.8367167 | 11.16669 | 3.166807
2018-04-04 17:58 | 341408.5 | 1440.0018 | 5 | 37 | 3.601476 | -2.282099 | 2.573611 | 0.9127882 | 11.16669 | 3.441622
2018-04-04 18:00 | 341528.5 | 1560.0007 | 5 | 37 | 3.580432 | -2.282054 | 2.573611 | 0.9888403 | 11.16669 | 3.714711
2018-04-04 18:02 | 341648.5 | 1680.0021 | 5 | 37 | 3.560401 | -2.281971 | 2.573611 | 1.064915 | 11.16669 | 3.986324
2018-04-04 18:04 | 341768.5 | 1800.0001 | 5 | 37 | 3.540925 | -2.281928 | 2.573611 | 1.14098 | 11.16669 | 4.256398
2018-04-04 18:06 | 341888.5 | 1920.0015 | 5 | 37 | 3.522367 | -2.282105 | 2.573611 | 1.217054 | 11.16669 | 4.525061
2018-04-04 18:08 | 342008.5 | 2040.0005 | 5 | 37 | 3.504912 | -2.282016 | 2.573611 | 1.293119 | 11.16669 | 4.792321
2018-04-04 18:10 | 342128.5 | 2160.0009 | 5 | 37 | 3.488985 | -2.282044 | 2.573611 | 1.369177 | 11.16669 | 5.05828
2018-04-04 18:12 | 342248.5 | 2280.0015 | 5 | 37 | 3.473609 | -2.282079 | 2.573611 | 1.445251 | 11.16669 | 5.323118
2018-04-04 18:14 | 342368.5 | 2400.0005 | 5 | 37 | 3.458063 | -2.282114 | 2.573611 | 1.521319 | 11.16669 | 5.586754
2018-04-04 18:16 | 342488.5 | 2520.001 | 5 | 37 | 3.443114 | -2.282045 | 2.573611 | 1.59738 | 11.16669 | 5.849202
2018-04-04 18:18 | 342608.5 | 2640.0016 | 5 | 37 | 3.428269 | -2.282069 | 2.573611 | 1.67344 | 11.16669 | 6.110516
2018-04-04 18:20 | 342728.5 | 2760.0005 | 5 | 37 | 3.413439 | -2.282125 | 2.573611 | 1.74951 | 11.16669 | 6.370746
2018-04-04 18:22 | 342848.5 | 2880.0002 | 5 | 37 | 3.397925 | -2.281998 | 2.573611 | 1.825579 | 11.16669 | 6.629818
2018-04-04 18:24 | 342968.5 | 3000.0015 | 5 | 37 | 3.381218 | -2.281982 | 2.573611 | 1.901645 | 11.16669 | 6.887666
2018-04-04 18:26 | 343088.5 | 3120.0021 | 5 | 37 | 3.362721 | -2.282006 | 2.573611 | 1.977712 | 11.16669 | 7.144175
2018-04-04 18:28 | 343208.5 | 3240.0001 | 5 | 37 | 3.341768 | -2.282089 | 2.573611 | 2.053772 | 11.16669 | 7.399166
2018-04-04 18:30 | 343328.5 | 3360.0014 | 5 | 37 | 3.318247 | -2.281991 | 2.573611 | 2.129839 | 11.16669 | 7.652488
2018-04-04 18:32 | 343448.5 | 3480.0005 | 5 | 37 | 3.290711 | -2.282027 | 2.573611 | 2.205906 | 11.16669 | 7.903881
2018-04-04 18:34 | 343568.5 | 3600.0001 | 5 | 37 | 3.257595 | -2.282061 | 2.573611 | 2.281964 | 11.16669 | 8.152946
2018-04-04 18:36 | 343688.5 | 3720.0015 | 5 | 37 | 3.216885 | -2.282029 | 2.573611 | 2.358037 | 11.16669 | 8.399282
2018-04-04 18:38 | 343808.5 | 3840.0012 | 5 | 37 | 3.163718 | -2.282044 | 2.573611 | 2.434096 | 11.16669 | 8.642035
2018-04-04 18:40 | 343928.5 | 3960.0009 | 5 | 37 | 3.090253 | -2.282081 | 2.573611 | 2.51016 | 11.16669 | 8.880064
2018-04-04 18:42 | 344027.5 | 4058.9858 | 5 | 37 | 2.999992 | -2.282054 | 2.573611 | 2.57291 | 11.16669 | 9.071339
2018-04-04 18:44 | 344147.5 | 120.0005 | 6 | 37 | 3.578029 | 0 | 2.573611 | 2.57291 | 11.16669 | 9.071339
2018-04-04 18:46 | 344267.5 | 240.0001 | 6 | 37 | 3.615276 | 0 | 2.573611 | 2.57291 | 11.16669 | 9.071339
2018-04-04 18:47 | 344327.5 | 300.0015 | 6 | 37 | 3.625266 | 0 | 2.573611 | 2.57291 | 11.16669 | 9.071339
2018-04-04 18:47 | 344327.6 | 0.0027 | 7 | 38 | 3.625277 | 0 | 0 | 0 | 0 | 0
2018-04-04 18:49 | 344447.6 | 120.0014 | 2 | 38 | 4.200192 | 3.861597 | 0.1435176 | 9.53e-10 | 0.6004709 | 3.454e-09
2018-04-04 18:51 | 344567.6 | 240.0005 | 2 | 38 | 4.200236 | 3.492371 | 0.2659296 | 9.53e-10 | 1.114626 | 3.454e-09
2018-04-04 18:52 | 344656.9 | 329.3044 | 2 | 38 | 4.200264 | 3.259985 | 0.3495508 | 9.53e-10 | 1.46585 | 3.454e-09
2018-04-04 18:54 | 344776.9 | 120.0016 | 3 | 38 | 4.225807 | 3.259804 | 0.4578254 | 9.53e-10 | 1.921967 | 3.454e-09
2018-04-04 18:56 | 344896.9 | 240.0013 | 3 | 38 | 4.249207 | 3.25989 | 0.566492 | 9.53e-10 | 2.382455 | 3.454e-09
2018-04-04 18:58 | 345016.9 | 360.001 | 3 | 38 | 4.272806 | 3.259974 | 0.6751383 | 9.53e-10 | 2.845393 | 3.454e-09
2018-04-04 19:00 | 345136.9 | 480.0016 | 3 | 38 | 4.298272 | 3.25979 | 0.7838014 | 9.53e-10 | 3.311054 | 3.454e-09
2018-04-04 19:02 | 345256.9 | 600.0012 | 3 | 38 | 4.326057 | 3.260115 | 0.8924769 | 9.53e-10 | 3.77966 | 3.454e-09
2018-04-04 19:04 | 345376.9 | 720.0003 | 3 | 38 | 4.355976 | 3.259914 | 1.001128 | 9.53e-10 | 4.251283 | 3.454e-09
2018-04-04 19:06 | 345496.9 | 840.0016 | 3 | 38 | 4.387613 | 3.259825 | 1.109798 | 9.53e-10 | 4.726356 | 3.454e-09
2018-04-04 19:08 | 345616.9 | 960.0004 | 3 | 38 | 4.400145 | 3.07548 | 1.216464 | 9.53e-10 | 5.195445 | 3.454e-09
2018-04-04 19:10 | 345736.9 | 1080.0003 | 3 | 38 | 4.400159 | 2.834557 | 1.314885 | 9.53e-10 | 5.628511 | 3.454e-09
2018-04-04 19:12 | 345856.9 | 1200.0018 | 3 | 38 | 4.400198 | 2.624708 | 1.405776 | 9.53e-10 | 6.028447 | 3.454e-09
2018-04-04 19:14 | 345976.9 | 1320.0012 | 3 | 38 | 4.400036 | 2.440943 | 1.490121 | 9.53e-10 | 6.399578 | 3.454e-09
2018-04-04 19:16 | 346096.9 | 1440.0003 | 3 | 38 | 4.400127 | 2.286285 | 1.568866 | 9.53e-10 | 6.746063 | 3.454e-09
2018-04-04 19:18 | 346216.9 | 1560.0008 | 3 | 38 | 4.400073 | 2.149271 | 1.642742 | 9.53e-10 | 7.071129 | 3.454e-09
2018-04-04 19:20 | 346336.9 | 1680.0004 | 3 | 38 | 4.400099 | 2.026399 | 1.712314 | 9.53e-10 | 7.377252 | 3.454e-09
2018-04-04 19:22 | 346456.9 | 1800.0003 | 3 | 38 | 4.400069 | 1.918881 | 1.778052 | 9.53e-10 | 7.666507 | 3.454e-09
2018-04-04 19:24 | 346576.9 | 1920.0016 | 3 | 38 | 4.400036 | 1.817104 | 1.840305 | 9.53e-10 | 7.940427 | 3.454e-09
2018-04-04 19:26 | 346696.9 | 2040.0021 | 3 | 38 | 4.400097 | 1.725912 | 1.89937 | 9.53e-10 | 8.200317 | 3.454e-09
2018-04-04 19:28 | 346816.9 | 2160.0011 | 3 | 38 | 4.400091 | 1.639508 | 1.955455 | 9.53e-10 | 8.447096 | 3.454e-09
2018-04-04 19:30 | 346936.9 | 2280.0017 | 3 | 38 | 4.400078 | 1.558754 | 2.008754 | 9.53e-10 | 8.681619 | 3.454e-09
2018-04-04 19:32 | 347056.9 | 2400.0021 | 3 | 38 | 4.40004 | 1.480849 | 2.059411 | 9.53e-10 | 8.90451 | 3.454e-09
2018-04-04 19:34 | 347176.9 | 2520.0004 | 3 | 38 | 4.400058 | 1.406915 | 2.107534 | 9.53e-10 | 9.116258 | 3.454e-09
2018-04-04 19:36 | 347296.9 | 2640.0009 | 3 | 38 | 4.400135 | 1.338097 | 2.153271 | 9.53e-10 | 9.317502 | 3.454e-09
2018-04-04 19:38 | 347416.9 | 2760.0005 | 3 | 38 | 4.400063 | 1.268466 | 2.196703 | 9.53e-10 | 9.508608 | 3.454e-09
2018-04-04 19:40 | 347536.9 | 2880.0003 | 3 | 38 | 4.400054 | 1.20311 | 2.237892 | 9.53e-10 | 9.689842 | 3.454e-09
2018-04-04 19:42 | 347656.9 | 3000.0017 | 3 | 38 | 4.400077 | 1.141335 | 2.276965 | 9.53e-10 | 9.861765 | 3.454e-09
2018-04-04 19:44 | 347776.9 | 3120.0012 | 3 | 38 | 4.400022 | 1.080984 | 2.313996 | 9.53e-10 | 10.0247 | 3.454e-09
2018-04-04 19:46 | 347896.9 | 3240.0003 | 3 | 38 | 4.400079 | 1.024322 | 2.34908 | 9.53e-10 | 10.17908 | 3.454e-09
2018-04-04 19:48 | 348016.9 | 3360.001 | 3 | 38 | 4.400019 | 0.9702101 | 2.382318 | 9.53e-10 | 10.32533 | 3.454e-09
2018-04-04 19:50 | 348136.9 | 3480.0006 | 3 | 38 | 4.400103 | 0.9205446 | 2.413832 | 9.53e-10 | 10.46399 | 3.454e-09
2018-04-04 19:52 | 348256.9 | 3600.002 | 3 | 38 | 4.400055 | 0.8714771 | 2.443683 | 9.53e-10 | 10.59533 | 3.454e-09
2018-04-04 19:54 | 348376.9 | 3720.0017 | 3 | 38 | 4.400051 | 0.8243561 | 2.471942 | 9.53e-10 | 10.71968 | 3.454e-09
2018-04-04 19:56 | 348496.9 | 3840.0013 | 3 | 38 | 4.400044 | 0.7789679 | 2.498659 | 9.53e-10 | 10.83723 | 3.454e-09
2018-04-04 19:58 | 348616.9 | 3960.0003 | 3 | 38 | 4.400049 | 0.73631 | 2.523908 | 9.53e-10 | 10.94833 | 3.454e-09
2018-04-04 20:00 | 348736.9 | 4080.0017 | 3 | 38 | 4.400049 | 0.6957636 | 2.54776 | 9.53e-10 | 11.05328 | 3.454e-09
2018-04-04 20:02 | 348856.9 | 4200.0013 | 3 | 38 | 4.40007 | 0.6572142 | 2.570292 | 9.53e-10 | 11.15242 | 3.454e-09
2018-04-04 20:03 | 348871.4 | 4214.4269 | 3 | 38 | 4.400004 | 0.6519928 | 2.572917 | 9.53e-10 | 11.16397 | 3.454e-09
2018-04-04 20:05 | 348991.4 | 120.0011 | 4 | 38 | 4.2896 | 0 | 2.572917 | 9.53e-10 | 11.16397 | 3.454e-09
2018-04-04 20:07 | 349111.4 | 240.0013 | 4 | 38 | 4.277749 | 0 | 2.572917 | 9.53e-10 | 11.16397 | 3.454e-09
2018-04-04 20:08 | 349171.4 | 300.0042 | 4 | 38 | 4.274518 | 0 | 2.572917 | 9.53e-10 | 11.16397 | 3.454e-09
2018-04-04 20:10 | 349291.5 | 120.0015 | 5 | 38 | 3.938178 | -2.282006 | 2.572917 | 0.07605281 | 11.16397 | 0.3029553
2018-04-04 20:12 | 349411.5 | 240.0005 | 5 | 38 | 3.894496 | -2.282085 | 2.572917 | 0.1521202 | 11.16397 | 0.6007665
2018-04-04 20:14 | 349531.5 | 360.0001 | 5 | 38 | 3.858169 | -2.281968 | 2.572917 | 0.2281892 | 11.16397 | 0.8956177
2018-04-04 20:16 | 349651.5 | 480.0007 | 5 | 38 | 3.824244 | -2.282041 | 2.572917 | 0.3042568 | 11.16397 | 1.187801
2018-04-04 20:18 | 349771.5 | 600.0005 | 5 | 38 | 3.791926 | -2.282069 | 2.572917 | 0.3803199 | 11.16397 | 1.477446
2018-04-04 20:20 | 349891.5 | 720.0008 | 5 | 38 | 3.760416 | -2.282021 | 2.572917 | 0.456379 | 11.16397 | 1.764654
2018-04-04 20:22 | 350011.5 | 840.0007 | 5 | 38 | 3.729697 | -2.282002 | 2.572917 | 0.5324492 | 11.16397 | 2.049531
2018-04-04 20:24 | 350131.5 | 960.0005 | 5 | 38 | 3.700302 | -2.282038 | 2.572917 | 0.6085101 | 11.16397 | 2.332087
2018-04-04 20:26 | 350251.5 | 1080.001 | 5 | 38 | 3.672986 | -2.282045 | 2.572917 | 0.6845772 | 11.16397 | 2.6125
2018-04-04 20:28 | 350371.5 | 1200.0015 | 5 | 38 | 3.64783 | -2.282063 | 2.572917 | 0.7606432 | 11.16397 | 2.89092
2018-04-04 20:30 | 350491.5 | 1320.0013 | 5 | 38 | 3.624468 | -2.282056 | 2.572917 | 0.8367028 | 11.16397 | 3.167473
2018-04-04 20:32 | 350611.5 | 1440.001 | 5 | 38 | 3.602449 | -2.282065 | 2.572917 | 0.9127667 | 11.16397 | 3.44232
2018-04-04 20:34 | 350731.5 | 1560.0015 | 5 | 38 | 3.581097 | -2.282064 | 2.572917 | 0.9888381 | 11.16397 | 3.715546
2018-04-04 20:36 | 350851.5 | 1680.0013 | 5 | 38 | 3.560847 | -2.282051 | 2.572917 | 1.06489 | 11.16397 | 3.987116
2018-04-04 20:38 | 350971.5 | 1800.0011 | 5 | 38 | 3.541679 | -2.282081 | 2.572917 | 1.140966 | 11.16397 | 4.257282
2018-04-04 20:40 | 351091.5 | 1920 | 5 | 38 | 3.522918 | -2.282137 | 2.572917 | 1.217024 | 11.16397 | 4.525934
2018-04-04 20:42 | 351211.5 | 2040 | 5 | 38 | 3.505631 | -2.282013 | 2.572917 | 1.293097 | 11.16397 | 4.793269
2018-04-04 20:44 | 351331.5 | 2160.0011 | 5 | 38 | 3.488927 | -2.282072 | 2.572917 | 1.369153 | 11.16397 | 5.059254
2018-04-04 20:46 | 351451.5 | 2280.001 | 5 | 38 | 3.473045 | -2.281989 | 2.572917 | 1.445223 | 11.16397 | 5.324049
2018-04-04 20:48 | 351571.5 | 2400.0009 | 5 | 38 | 3.457788 | -2.282043 | 2.572917 | 1.521293 | 11.16397 | 5.587657
2018-04-04 20:50 | 351691.5 | 2520.0012 | 5 | 38 | 3.442808 | -2.282029 | 2.572917 | 1.597349 | 11.16397 | 5.850073
2018-04-04 20:52 | 351811.5 | 2640.001 | 5 | 38 | 3.427884 | -2.282018 | 2.572917 | 1.673423 | 11.16397 | 6.111413
2018-04-04 20:54 | 351931.5 | 2760 | 5 | 38 | 3.413267 | -2.28198 | 2.572917 | 1.749477 | 11.16397 | 6.371568
2018-04-04 20:56 | 352051.5 | 2880.0007 | 5 | 38 | 3.39786 | -2.281968 | 2.572917 | 1.82555 | 11.16397 | 6.630644
2018-04-04 20:58 | 352171.5 | 3000.0011 | 5 | 38 | 3.381225 | -2.282016 | 2.572917 | 1.901616 | 11.16397 | 6.888481
2018-04-04 21:00 | 352291.5 | 3120.0009 | 5 | 38 | 3.362653 | -2.281879 | 2.572917 | 1.977676 | 11.16397 | 7.144963
2018-04-04 21:02 | 352411.5 | 3240.0014 | 5 | 38 | 3.341825 | -2.281984 | 2.572917 | 2.053736 | 11.16397 | 7.399954
2018-04-04 21:04 | 352531.5 | 3360.0004 | 5 | 38 | 3.31803 | -2.282049 | 2.572917 | 2.129804 | 11.16397 | 7.653277
2018-04-04 21:06 | 352651.5 | 3480.0002 | 5 | 38 | 3.290393 | -2.281993 | 2.572917 | 2.205868 | 11.16397 | 7.90463
2018-04-04 21:08 | 352771.5 | 3600.0002 | 5 | 38 | 3.257591 | -2.282056 | 2.572917 | 2.281937 | 11.16397 | 8.153726
2018-04-04 21:10 | 352891.5 | 3720.0007 | 5 | 38 | 3.216771 | -2.282027 | 2.572917 | 2.357997 | 11.16397 | 8.400004
2018-04-04 21:12 | 353011.5 | 3840.0004 | 5 | 38 | 3.16297 | -2.282049 | 2.572917 | 2.43406 | 11.16397 | 8.642737
2018-04-04 21:14 | 353131.5 | 3960.0012 | 5 | 38 | 3.089379 | -2.282027 | 2.572917 | 2.510134 | 11.16397 | 8.880721
2018-04-04 21:15 | 353230.1 | 4058.5651 | 5 | 38 | 2.999998 | -2.282087 | 2.572917 | 2.57261 | 11.16397 | 9.071132
2018-04-04 21:17 | 353350.1 | 120 | 6 | 38 | 3.577969 | 0 | 2.572917 | 2.57261 | 11.16397 | 9.071132
2018-04-04 21:19 | 353470.1 | 240.0006 | 6 | 38 | 3.615283 | 0 | 2.572917 | 2.57261 | 11.16397 | 9.071132
2018-04-04 21:20 | 353530.1 | 300.0026 | 6 | 38 | 3.62527 | 0 | 2.572917 | 2.57261 | 11.16397 | 9.071132
2018-04-04 21:20 | 353530.1 | 0.0026 | 7 | 39 | 3.62505 | 0 | 0 | 0 | 0 | 0
2018-04-04 21:22 | 353650.2 | 120.0008 | 2 | 39 | 4.200231 | 3.853449 | 0.1433038 | 0 | 0.5996023 | 0
2018-04-04 21:24 | 353770.2 | 240.0012 | 2 | 39 | 4.200208 | 3.483778 | 0.2654437 | 0 | 1.112614 | 0
2018-04-04 21:26 | 353856.3 | 326.0628 | 2 | 39 | 4.200234 | 3.259985 | 0.3459865 | 0 | 1.450908 | 0
2018-04-04 21:28 | 353976.3 | 120.0008 | 3 | 39 | 4.225027 | 3.259796 | 0.4542531 | 0 | 1.906942 | 0
2018-04-04 21:30 | 354096.3 | 240.0005 | 3 | 39 | 4.248434 | 3.260191 | 0.5629164 | 0 | 2.367334 | 0
2018-04-04 21:32 | 354216.3 | 360.0011 | 3 | 39 | 4.27172 | 3.259937 | 0.6715773 | 0 | 2.830212 | 0
2018-04-04 21:34 | 354336.3 | 480.0017 | 3 | 39 | 4.297068 | 3.259808 | 0.7802513 | 0 | 3.295794 | 0
2018-04-04 21:36 | 354456.3 | 600.0005 | 3 | 39 | 4.324597 | 3.26016 | 0.8889189 | 0 | 3.764225 | 0
2018-04-04 21:38 | 354576.3 | 720.0011 | 3 | 39 | 4.354064 | 3.260014 | 0.9975655 | 0 | 4.235671 | 0
2018-04-04 21:40 | 354696.3 | 840.0001 | 3 | 39 | 4.385707 | 3.259975 | 1.106242 | 0 | 4.710557 | 0
2018-04-04 21:42 | 354816.3 | 960.0005 | 3 | 39 | 4.400129 | 3.089502 | 1.213234 | 0 | 5.180991 | 0
2018-04-04 21:44 | 354936.3 | 1080.0003 | 3 | 39 | 4.400165 | 2.844902 | 1.312016 | 0 | 5.615646 | 0
2018-04-04 21:46 | 355056.3 | 1200.0001 | 3 | 39 | 4.400117 | 2.630943 | 1.403214 | 0 | 6.016934 | 0
2018-04-04 21:48 | 355176.3 | 1320.0013 | 3 | 39 | 4.400122 | 2.448767 | 1.487804 | 0 | 6.389141 | 0
2018-04-04 21:50 | 355296.3 | 1440.0002 | 3 | 39 | 4.400069 | 2.290895 | 1.566749 | 0 | 6.736509 | 0
2018-04-04 21:52 | 355416.3 | 1560.0001 | 3 | 39 | 4.400042 | 2.1539 | 1.640784 | 0 | 7.06227 | 0
2018-04-04 21:54 | 355536.3 | 1680.0013 | 3 | 39 | 4.400135 | 2.032499 | 1.710534 | 0 | 7.36918 | 0
2018-04-04 21:56 | 355656.3 | 1800.0011 | 3 | 39 | 4.40008 | 1.922375 | 1.776415 | 0 | 7.659062 | 0
2018-04-04 21:58 | 355776.3 | 1920.0001 | 3 | 39 | 4.40012 | 1.823329 | 1.838797 | 0 | 7.933552 | 0
2018-04-04 22:00 | 355896.3 | 2040.0013 | 3 | 39 | 4.40012 | 1.729164 | 1.897986 | 0 | 8.193988 | 0
2018-04-04 22:02 | 356016.3 | 2160.0003 | 3 | 39 | 4.400139 | 1.641519 | 1.954141 | 0 | 8.441072 | 0
2018-04-04 22:04 | 356136.3 | 2280.0001 | 3 | 39 | 4.400061 | 1.558301 | 2.007449 | 0 | 8.675635 | 0
2018-04-04 22:06 | 356256.3 | 2400.0007 | 3 | 39 | 4.400098 | 1.480906 | 2.058088 | 0 | 8.898452 | 0
2018-04-04 22:08 | 356376.3 | 2520.0011 | 3 | 39 | 4.399984 | 1.408362 | 2.10623 | 0 | 9.11028 | 0
2018-04-04 22:10 | 356496.3 | 2640.0001 | 3 | 39 | 4.400145 | 1.339046 | 2.152017 | 0 | 9.311746 | 0
2018-04-04 22:12 | 356616.3 | 2760.0005 | 3 | 39 | 4.400012 | 1.269557 | 2.195483 | 0 | 9.502999 | 0
2018-04-04 22:14 | 356736.3 | 2880.0011 | 3 | 39 | 4.400099 | 1.204434 | 2.236719 | 0 | 9.684442 | 0
2018-04-04 22:16 | 356856.3 | 3000.0001 | 3 | 39 | 4.400095 | 1.142359 | 2.275824 | 0 | 9.856506 | 0
2018-04-04 22:18 | 356976.3 | 3120.0013 | 3 | 39 | 4.400051 | 1.081989 | 2.312897 | 0 | 10.01963 | 0
2018-04-04 22:20 | 357096.3 | 3240.0011 | 3 | 39 | 4.400009 | 1.023285 | 2.347989 | 0 | 10.17404 | 0
2018-04-04 22:22 | 357216.3 | 3360.0017 | 3 | 39 | 4.400006 | 0.9686966 | 2.381188 | 0 | 10.32011 | 0
2018-04-04 22:24 | 357336.3 | 3480.0006 | 3 | 39 | 4.400104 | 0.9188519 | 2.412632 | 0 | 10.45847 | 0
2018-04-04 22:26 | 357456.3 | 3600.0004 | 3 | 39 | 4.400068 | 0.8712692 | 2.44245 | 0 | 10.58967 | 0
2018-04-04 22:28 | 357576.3 | 3720.0001 | 3 | 39 | 4.400058 | 0.824501 | 2.470701 | 0 | 10.71398 | 0
2018-04-04 22:30 | 357696.3 | 3840.0014 | 3 | 39 | 4.40005 | 0.778903 | 2.497409 | 0 | 10.83149 | 0
2018-04-04 22:32 | 357816.3 | 3960.0004 | 3 | 39 | 4.400016 | 0.7352972 | 2.52265 | 0 | 10.94255 | 0
2018-04-04 22:34 | 357936.3 | 4080.0008 | 3 | 39 | 4.400039 | 0.6949558 | 2.546491 | 0 | 11.04745 | 0
2018-04-04 22:36 | 358056.3 | 4200.0014 | 3 | 39 | 4.40009 | 0.6574717 | 2.569021 | 0 | 11.14659 | 0
2018-04-04 22:36 | 358071.6 | 4215.3516 | 3 | 39 | 4.400028 | 0.6519928 | 2.571815 | 0 | 11.15888 | 0
2018-04-04 22:38 | 358191.7 | 120.0007 | 4 | 39 | 4.289492 | 0 | 2.571815 | 0 | 11.15888 | 0
2018-04-04 22:40 | 358311.7 | 240.002 | 4 | 39 | 4.277627 | 0 | 2.571815 | 0 | 11.15888 | 0
2018-04-04 22:41 | 358371.7 | 300.0024 | 4 | 39 | 4.274405 | 0 | 2.571815 | 0 | 11.15888 | 0
2018-04-04 22:43 | 358491.8 | 120.001 | 5 | 39 | 3.937142 | -2.282036 | 2.571815 | 0.076066 | 11.15888 | 0.302945
2018-04-04 22:45 | 358611.8 | 240.0006 | 5 | 39 | 3.893546 | -2.282051 | 2.571815 | 0.1521294 | 11.15888 | 0.600661
2018-04-04 22:47 | 358731.8 | 360.0011 | 5 | 39 | 3.8571 | -2.282064 | 2.571815 | 0.2281925 | 11.15888 | 0.8954086
2018-04-04 22:49 | 358851.8 | 480.0001 | 5 | 39 | 3.823318 | -2.282061 | 2.571815 | 0.3042458 | 11.15888 | 1.187452
2018-04-04 22:51 | 358971.8 | 600.0006 | 5 | 39 | 3.791293 | -2.282024 | 2.571815 | 0.3803264 | 11.15888 | 1.477109
2018-04-04 22:53 | 359091.8 | 720.0003 | 5 | 39 | 3.760044 | -2.282047 | 2.571815 | 0.4563895 | 11.15888 | 1.764297
2018-04-04 22:55 | 359211.8 | 840.0009 | 5 | 39 | 3.729112 | -2.282112 | 2.571815 | 0.5324523 | 11.15888 | 2.049112
2018-04-04 22:57 | 359331.8 | 960.0013 | 5 | 39 | 3.699523 | -2.282021 | 2.571815 | 0.6085134 | 11.15888 | 2.331616
2018-04-04 22:59 | 359451.8 | 1080.001 | 5 | 39 | 3.672058 | -2.281998 | 2.571815 | 0.6845792 | 11.15888 | 2.611965
2018-04-04 23:01 | 359571.8 | 1200.0001 | 5 | 39 | 3.646875 | -2.282004 | 2.571815 | 0.7606462 | 11.15888 | 2.890316
2018-04-04 23:03 | 359691.8 | 1320.0021 | 5 | 39 | 3.623752 | -2.282059 | 2.571815 | 0.8367128 | 11.15888 | 3.166829
2018-04-04 23:05 | 359811.8 | 1440.0002 | 5 | 39 | 3.601607 | -2.282016 | 2.571815 | 0.9127734 | 11.15888 | 3.441608
2018-04-04 23:07 | 359931.8 | 1560 | 5 | 39 | 3.580493 | -2.282033 | 2.571815 | 0.9888265 | 11.15888 | 3.714715
2018-04-04 23:09 | 360051.8 | 1680.0013 | 5 | 39 | 3.560199 | -2.282013 | 2.571815 | 1.064902 | 11.15888 | 3.986326
2018-04-04 23:11 | 360171.8 | 1800.0019 | 5 | 39 | 3.540873 | -2.282021 | 2.571815 | 1.14097 | 11.15888 | 4.256402
2018-04-04 23:13 | 360291.8 | 1920.0009 | 5 | 39 | 3.522673 | -2.282013 | 2.571815 | 1.217033 | 11.15888 | 4.525035
2018-04-04 23:15 | 360411.8 | 2040.0013 | 5 | 39 | 3.504934 | -2.281976 | 2.571815 | 1.293101 | 11.15888 | 4.792317
2018-04-04 23:17 | 360531.8 | 2160.0003 | 5 | 39 | 3.488475 | -2.281987 | 2.571815 | 1.369167 | 11.15888 | 5.05829
2018-04-04 23:19 | 360651.8 | 2280.0001 | 5 | 39 | 3.472927 | -2.282039 | 2.571815 | 1.44523 | 11.15888 | 5.32304
2018-04-04 23:21 | 360771.8 | 2400.0013 | 5 | 39 | 3.457828 | -2.282006 | 2.571815 | 1.521296 | 11.15888 | 5.58663
2018-04-04 23:23 | 360891.8 | 2520.001 | 5 | 39 | 3.442979 | -2.282054 | 2.571815 | 1.597354 | 11.15888 | 5.849066
2018-04-04 23:25 | 361011.8 | 2640.0017 | 5 | 39 | 3.4279 | -2.281981 | 2.571815 | 1.673418 | 11.15888 | 6.110377
2018-04-04 23:27 | 361131.8 | 2760.0005 | 5 | 39 | 3.412503 | -2.282 | 2.571815 | 1.749481 | 11.15888 | 6.370527
2018-04-04 23:29 | 361251.8 | 2880.0018 | 5 | 39 | 3.396615 | -2.281996 | 2.571815 | 1.825546 | 11.15888 | 6.629503
2018-04-04 23:31 | 361371.8 | 3000 | 5 | 39 | 3.379836 | -2.282007 | 2.571815 | 1.901618 | 11.15888 | 6.887256
2018-04-04 23:33 | 361491.8 | 3120.0012 | 5 | 39 | 3.361656 | -2.282001 | 2.571815 | 1.977677 | 11.15888 | 7.143643
2018-04-04 23:35 | 361611.8 | 3240.0003 | 5 | 39 | 3.340724 | -2.282052 | 2.571815 | 2.053747 | 11.15888 | 7.398584
2018-04-04 23:37 | 361731.8 | 3360.0008 | 5 | 39 | 3.317034 | -2.282061 | 2.571815 | 2.129805 | 11.15888 | 7.651789
2018-04-04 23:39 | 361851.8 | 3480.0005 | 5 | 39 | 3.28981 | -2.281996 | 2.571815 | 2.205874 | 11.15888 | 7.903106
2018-04-04 23:41 | 361971.8 | 3600.001 | 5 | 39 | 3.256729 | -2.282021 | 2.571815 | 2.281942 | 11.15888 | 8.152142
2018-04-04 23:43 | 362091.8 | 3720.0008 | 5 | 39 | 3.215662 | -2.282002 | 2.571815 | 2.358002 | 11.15888 | 8.398349
2018-04-04 23:45 | 362211.8 | 3840.0005 | 5 | 39 | 3.162078 | -2.281958 | 2.571815 | 2.434063 | 11.15888 | 8.640995
2018-04-04 23:47 | 362331.8 | 3960.001 | 5 | 39 | 3.087989 | -2.282011 | 2.571815 | 2.51013 | 11.15888 | 8.878875
2018-04-04 23:49 | 362428.8 | 4057.0562 | 5 | 39 | 2.999998 | -2.282011 | 2.571815 | 2.571656 | 11.15888 | 9.066341
2018-04-04 23:51 | 362548.9 | 120.0008 | 6 | 39 | 3.577858 | 0 | 2.571815 | 2.571656 | 11.15888 | 9.066341
2018-04-04 23:53 | 362668.9 | 240.0006 | 6 | 39 | 3.615228 | 0 | 2.571815 | 2.571656 | 11.15888 | 9.066341
2018-04-04 23:54 | 362728.9 | 300.0026 | 6 | 39 | 3.625216 | 0 | 2.571815 | 2.571656 | 11.15888 | 9.066341
2018-04-04 23:54 | 362728.9 | 0.0028 | 7 | 40 | 3.625159 | 0 | 0 | 0 | 0 | 0
2018-04-04 23:56 | 362848.9 | 120 | 2 | 40 | 4.200207 | 3.850061 | 0.1432208 | 5.33e-10 | 0.5992619 | 1.932e-09
2018-04-04 23:58 | 362968.9 | 240.0013 | 2 | 40 | 4.200202 | 3.484119 | 0.2653143 | 5.33e-10 | 1.112078 | 1.932e-09
2018-04-04 23:59 | 363055 | 326.0468 | 2 | 40 | 4.200152 | 3.259991 | 0.3458293 | 5.33e-10 | 1.450254 | 1.932e-09
2018-04-05 00:01 | 363175 | 120.0016 | 3 | 40 | 4.225171 | 3.260191 | 0.4541166 | 5.33e-10 | 1.906386 | 1.932e-09
2018-04-05 00:03 | 363295 | 240.0013 | 3 | 40 | 4.248415 | 3.259808 | 0.5627789 | 5.33e-10 | 2.366776 | 1.932e-09
2018-04-05 00:05 | 363415 | 360.0003 | 3 | 40 | 4.271826 | 3.259848 | 0.6714476 | 5.33e-10 | 2.829704 | 1.932e-09
2018-04-05 00:07 | 363535 | 480.0008 | 3 | 40 | 4.297168 | 3.260218 | 0.7801047 | 5.33e-10 | 3.29522 | 1.932e-09
2018-04-05 00:09 | 363655 | 600.0013 | 3 | 40 | 4.324597 | 3.259884 | 0.8887642 | 5.33e-10 | 3.763624 | 1.932e-09
2018-04-05 00:11 | 363775 | 720.0011 | 3 | 40 | 4.354261 | 3.259857 | 0.9974247 | 5.33e-10 | 4.235132 | 1.932e-09
2018-04-05 00:13 | 363895 | 840.0008 | 3 | 40 | 4.385639 | 3.260126 | 1.106097 | 5.33e-10 | 4.710001 | 1.932e-09
2018-04-05 00:15 | 364015 | 960.0005 | 3 | 40 | 4.400174 | 3.094643 | 1.213165 | 5.33e-10 | 5.180757 | 1.932e-09
2018-04-05 00:17 | 364135 | 1080.0011 | 3 | 40 | 4.400149 | 2.85121 | 1.312152 | 5.33e-10 | 5.61632 | 1.932e-09
2018-04-05 00:19 | 364255 | 1200.0001 | 3 | 40 | 4.400154 | 2.639393 | 1.403566 | 5.33e-10 | 6.018551 | 1.932e-09
2018-04-05 00:21 | 364375 | 1320.0013 | 3 | 40 | 4.400155 | 2.456739 | 1.488417 | 5.33e-10 | 6.391908 | 1.932e-09
2018-04-05 00:23 | 364495 | 1440.0003 | 3 | 40 | 4.400139 | 2.299532 | 1.56762 | 5.33e-10 | 6.740415 | 1.932e-09
2018-04-05 00:25 | 364615 | 1560.0016 | 3 | 40 | 4.40014 | 2.162584 | 1.641924 | 5.33e-10 | 7.067358 | 1.932e-09
2018-04-05 00:27 | 364735 | 1680.0013 | 3 | 40 | 4.400054 | 2.035971 | 1.711851 | 5.33e-10 | 7.375047 | 1.932e-09
2018-04-05 00:29 | 364855 | 1800.0002 | 3 | 40 | 4.400151 | 1.925724 | 1.777848 | 5.33e-10 | 7.66544 | 1.932e-09
2018-04-05 00:31 | 364975 | 1920.0012 | 3 | 40 | 4.400112 | 1.823857 | 1.840304 | 5.33e-10 | 7.940254 | 1.932e-09
2018-04-05 00:33 | 365095 | 2040.0005 | 3 | 40 | 4.400068 | 1.729207 | 1.899497 | 5.33e-10 | 8.200707 | 1.932e-09
2018-04-05 00:35 | 365215 | 2160.0003 | 3 | 40 | 4.400143 | 1.641689 | 1.955661 | 5.33e-10 | 8.447836 | 1.932e-09
2018-04-05 00:37 | 365335 | 2280.0001 | 3 | 40 | 4.400072 | 1.558436 | 2.008973 | 5.33e-10 | 8.682413 | 1.932e-09
2018-04-05 00:39 | 365455 | 2400.0014 | 3 | 40 | 4.400126 | 1.480663 | 2.059618 | 5.33e-10 | 8.905253 | 1.932e-09
2018-04-05 00:41 | 365575 | 2520.0003 | 3 | 40 | 4.400081 | 1.405451 | 2.107696 | 5.33e-10 | 9.116803 | 1.932e-09
2018-04-05 00:43 | 365695 | 2640.0008 | 3 | 40 | 4.400106 | 1.334624 | 2.153349 | 5.33e-10 | 9.317679 | 1.932e-09
2018-04-05 00:45 | 365815 | 2760.0006 | 3 | 40 | 4.400019 | 1.266621 | 2.196694 | 5.33e-10 | 9.508402 | 1.932e-09
2018-04-05 00:47 | 365935 | 2880.0011 | 3 | 40 | 4.400054 | 1.202412 | 2.237852 | 5.33e-10 | 9.689499 | 1.932e-09
2018-04-05 00:49 | 366055 | 3000.0015 | 3 | 40 | 4.400091 | 1.140847 | 2.276896 | 5.33e-10 | 9.861294 | 1.932e-09
2018-04-05 00:51 | 366175 | 3120.0012 | 3 | 40 | 4.400033 | 1.080626 | 2.31391 | 5.33e-10 | 10.02416 | 1.932e-09
2018-04-05 00:53 | 366295 | 3240.0001 | 3 | 40 | 4.400033 | 1.023489 | 2.34898 | 5.33e-10 | 10.17847 | 1.932e-09
2018-04-05 00:55 | 366415 | 3360.0016 | 3 | 40 | 4.400054 | 0.9690351 | 2.382187 | 5.33e-10 | 10.32458 | 1.932e-09
2018-04-05 00:57 | 366535 | 3480.0022 | 3 | 40 | 4.400016 | 0.9156275 | 2.413594 | 5.33e-10 | 10.46278 | 1.932e-09
2018-04-05 00:59 | 366655 | 3600.0011 | 3 | 40 | 4.400024 | 0.8679543 | 2.44333 | 5.33e-10 | 10.59361 | 1.932e-09
2018-04-05 01:01 | 366775 | 3720.0008 | 3 | 40 | 4.400106 | 0.8221855 | 2.471492 | 5.33e-10 | 10.71753 | 1.932e-09
2018-04-05 01:03 | 366895 | 3840.0013 | 3 | 40 | 4.400039 | 0.7773066 | 2.49814 | 5.33e-10 | 10.83478 | 1.932e-09
2018-04-05 01:05 | 367015 | 3960.001 | 3 | 40 | 4.400003 | 0.7342186 | 2.523325 | 5.33e-10 | 10.9456 | 1.932e-09
2018-04-05 01:07 | 367135 | 4080.0008 | 3 | 40 | 4.400062 | 0.6939945 | 2.547121 | 5.33e-10 | 11.0503 | 1.932e-09
2018-04-05 01:09 | 367255 | 4200.0013 | 3 | 40 | 4.400007 | 0.6553726 | 2.5696 | 5.33e-10 | 11.14921 | 1.932e-09
2018-04-05 01:09 | 367267.6 | 4212.5684 | 3 | 40 | 4.4001 | 0.651988 | 2.571882 | 5.33e-10 | 11.15925 | 1.932e-09
2018-04-05 01:11 | 367387.6 | 119.9999 | 4 | 40 | 4.289644 | 0 | 2.571885 | 5.33e-10 | 11.15926 | 1.932e-09
2018-04-05 01:13 | 367507.6 | 240.0006 | 4 | 40 | 4.277772 | 0 | 2.571885 | 5.33e-10 | 11.15926 | 1.932e-09
2018-04-05 01:14 | 367567.6 | 300.0025 | 4 | 40 | 4.274513 | 0 | 2.571885 | 5.33e-10 | 11.15926 | 1.932e-09
2018-04-05 01:16 | 367687.7 | 120.0009 | 5 | 40 | 3.937704 | -2.282018 | 2.571885 | 0.07605107 | 11.15926 | 0.3029186
2018-04-05 01:18 | 367807.7 | 240.0021 | 5 | 40 | 3.894163 | -2.282018 | 2.571885 | 0.1521272 | 11.15926 | 0.6007312
2018-04-05 01:20 | 367927.7 | 360.0003 | 5 | 40 | 3.85776 | -2.282001 | 2.571885 | 0.2281861 | 11.15926 | 0.8955128
2018-04-05 01:22 | 368047.7 | 480.0009 | 5 | 40 | 3.823947 | -2.282056 | 2.571885 | 0.3042552 | 11.15926 | 1.18767
2018-04-05 01:24 | 368167.7 | 600.0014 | 5 | 40 | 3.791837 | -2.282083 | 2.571885 | 0.3803183 | 11.15926 | 1.477303
2018-04-05 01:26 | 368287.7 | 720.0011 | 5 | 40 | 3.760409 | -2.28209 | 2.571885 | 0.4563827 | 11.15926 | 1.764531
2018-04-05 01:28 | 368407.7 | 840.0011 | 5 | 40 | 3.72949 | -2.281982 | 2.571885 | 0.5324472 | 11.15926 | 2.049384
2018-04-05 01:30 | 368527.7 | 960.0017 | 5 | 40 | 3.699949 | -2.282038 | 2.571885 | 0.6085146 | 11.15926 | 2.331942
2018-04-05 01:32 | 368647.7 | 1080.002 | 5 | 40 | 3.672596 | -2.281986 | 2.571885 | 0.6845783 | 11.15926 | 2.612317
2018-04-05 01:34 | 368767.7 | 1200.0021 | 5 | 40 | 3.647411 | -2.282051 | 2.571885 | 0.7606429 | 11.15926 | 2.890701
2018-04-05 01:36 | 368887.7 | 1320.0001 | 5 | 40 | 3.623935 | -2.282004 | 2.571885 | 0.8367026 | 11.15926 | 3.167219
2018-04-05 01:38 | 369007.7 | 1440.0006 | 5 | 40 | 3.602047 | -2.282021 | 2.571885 | 0.9127646 | 11.15926 | 3.442022
2018-04-05 01:40 | 369127.7 | 1560.0021 | 5 | 40 | 3.580883 | -2.282011 | 2.571885 | 0.9888338 | 11.15926 | 3.715222
2018-04-05 01:42 | 369247.7 | 1680.0009 | 5 | 40 | 3.560415 | -2.28202 | 2.571885 | 1.064899 | 11.15926 | 3.986818
2018-04-05 01:44 | 369367.7 | 1800.0015 | 5 | 40 | 3.541032 | -2.282061 | 2.571885 | 1.140959 | 11.15926 | 4.256881
2018-04-05 01:46 | 369487.7 | 1920.0021 | 5 | 40 | 3.522834 | -2.282051 | 2.571885 | 1.217028 | 11.15926 | 4.525544
2018-04-05 01:48 | 369607.7 | 2040.0034 | 5 | 40 | 3.505211 | -2.282043 | 2.571885 | 1.293086 | 11.15926 | 4.792808
2018-04-05 01:50 | 369727.7 | 2160.0016 | 5 | 40 | 3.488533 | -2.282092 | 2.571885 | 1.369159 | 11.15926 | 5.058823
2018-04-05 01:52 | 369847.7 | 2280.0021 | 5 | 40 | 3.472934 | -2.282027 | 2.571885 | 1.445223 | 11.15926 | 5.323576
2018-04-05 01:54 | 369967.7 | 2400.0019 | 5 | 40 | 3.457415 | -2.282069 | 2.571885 | 1.521287 | 11.15926 | 5.587152
2018-04-05 01:56 | 370087.7 | 2520.0009 | 5 | 40 | 3.442623 | -2.282009 | 2.571885 | 1.597351 | 11.15926 | 5.849569
2018-04-05 01:58 | 370207.7 | 2640.0015 | 5 | 40 | 3.427948 | -2.282029 | 2.571885 | 1.67341 | 11.15926 | 6.110857
2018-04-05 02:00 | 370327.7 | 2760.0006 | 5 | 40 | 3.412857 | -2.282039 | 2.571885 | 1.749472 | 11.15926 | 6.371021
2018-04-05 02:02 | 370447.7 | 2880.001 | 5 | 40 | 3.397017 | -2.282039 | 2.571885 | 1.825536 | 11.15926 | 6.63002
2018-04-05 02:04 | 370567.7 | 3000.0016 | 5 | 40 | 3.380282 | -2.282013 | 2.571885 | 1.901605 | 11.15926 | 6.887798
2018-04-05 02:06 | 370687.7 | 3120.0002 | 5 | 40 | 3.361665 | -2.282089 | 2.571885 | 1.977672 | 11.15926 | 7.144228
2018-04-05 02:08 | 370807.7 | 3240.0018 | 5 | 40 | 3.341073 | -2.281978 | 2.571885 | 2.053737 | 11.15926 | 7.399167
2018-04-05 02:10 | 370927.7 | 3360.0017 | 5 | 40 | 3.317337 | -2.282061 | 2.571885 | 2.129792 | 11.15926 | 7.652394
2018-04-05 02:12 | 371047.7 | 3480.0006 | 5 | 40 | 3.289445 | -2.281986 | 2.571885 | 2.205867 | 11.15926 | 7.903733
2018-04-05 02:14 | 371167.7 | 3600.0012 | 5 | 40 | 3.256313 | -2.282034 | 2.571885 | 2.281929 | 11.15926 | 8.152715
2018-04-05 02:16 | 371287.7 | 3720.0003 | 5 | 40 | 3.214824 | -2.282094 | 2.571885 | 2.357994 | 11.15926 | 8.398884
2018-04-05 02:18 | 371407.7 | 3840.0009 | 5 | 40 | 3.160788 | -2.282041 | 2.571885 | 2.434063 | 11.15926 | 8.641475
2018-04-05 02:20 | 371527.7 | 3960.0014 | 5 | 40 | 3.08673 | -2.28202 | 2.571885 | 2.510122 | 11.15926 | 8.879237
2018-04-05 02:22 | 371622.9 | 4055.1711 | 5 | 40 | 2.999996 | -2.282004 | 2.571885 | 2.570452 | 11.15926 | 9.063016
2018-04-05 02:24 | 371742.9 | 120.0016 | 6 | 40 | 3.578555 | 0 | 2.571885 | 2.570452 | 11.15926 | 9.063016
2018-04-05 02:26 | 371862.9 | 240.0014 | 6 | 40 | 3.616004 | 0 | 2.571885 | 2.570452 | 11.15926 | 9.063016
2018-04-05 02:27 | 371922.9 | 300.0034 | 6 | 40 | 3.62599 | 0 | 2.571885 | 2.570452 | 11.15926 | 9.063016
2018-04-05 02:27 | 371922.9 | 0.0027 | 7 | 41 | 3.626071 | 0 | 0 | 0 | 0 | 0
2018-04-05 02:29 | 372043 | 120.001 | 2 | 41 | 4.200228 | 3.848087 | 0.1431236 | 0 | 0.5988872 | 0
2018-04-05 02:31 | 372163 | 240.0007 | 2 | 41 | 4.200133 | 3.484175 | 0.2652053 | 0 | 1.111654 | 0
2018-04-05 02:32 | 372249.5 | 326.5527 | 2 | 41 | 4.200164 | 3.259989 | 0.3461696 | 0 | 1.451719 | 0
2018-04-05 02:34 | 372369.6 | 120.0014 | 3 | 41 | 4.225936 | 3.259853 | 0.454454 | 0 | 1.907873 | 0
2018-04-05 02:36 | 372489.6 | 240.0011 | 3 | 41 | 4.249471 | 3.259745 | 0.5631088 | 0 | 2.368342 | 0
2018-04-05 02:38 | 372609.6 | 360.0001 | 3 | 41 | 4.272768 | 3.259859 | 0.6717781 | 0 | 2.831391 | 0
2018-04-05 02:40 | 372729.6 | 480.0015 | 3 | 41 | 4.298046 | 3.26021 | 0.7804591 | 0 | 3.297116 | 0
2018-04-05 02:42 | 372849.6 | 600.0003 | 3 | 41 | 4.325715 | 3.260157 | 0.8891052 | 0 | 3.765563 | 0
2018-04-05 02:44 | 372969.6 | 720.001 | 3 | 41 | 4.355472 | 3.260162 | 0.9977825 | 0 | 4.237262 | 0
2018-04-05 02:46 | 373089.6 | 840.0006 | 3 | 41 | 4.386853 | 3.259943 | 1.106449 | 0 | 4.712249 | 0
2018-04-05 02:48 | 373209.6 | 960.0003 | 3 | 41 | 4.400128 | 3.08235 | 1.213246 | 0 | 5.181878 | 0
2018-04-05 02:50 | 373329.6 | 1080.0001 | 3 | 41 | 4.400194 | 2.83744 | 1.311778 | 0 | 5.615436 | 0
2018-04-05 02:52 | 373449.6 | 1200.0006 | 3 | 41 | 4.400095 | 2.627905 | 1.402771 | 0 | 6.015818 | 0
2018-04-05 02:54 | 373569.6 | 1320.0003 | 3 | 41 | 4.40015 | 2.448395 | 1.487303 | 0 | 6.38777 | 0
2018-04-05 02:56 | 373689.6 | 1440.0002 | 3 | 41 | 4.400127 | 2.291578 | 1.566239 | 0 | 6.735101 | 0
2018-04-05 02:58 | 373809.6 | 1560.0015 | 3 | 41 | 4.40017 | 2.155687 | 1.640296 | 0 | 7.060961 | 0
2018-04-05 03:00 | 373929.6 | 1680.0011 | 3 | 41 | 4.400115 | 2.035646 | 1.710121 | 0 | 7.368196 | 0
2018-04-05 03:02 | 374049.6 | 1800.001 | 3 | 41 | 4.40012 | 1.925963 | 1.776124 | 0 | 7.658618 | 0
2018-04-05 03:04 | 374169.6 | 1920.0015 | 3 | 41 | 4.400074 | 1.824701 | 1.838612 | 0 | 7.933572 | 0
2018-04-05 03:06 | 374289.6 | 2040.0011 | 3 | 41 | 4.400116 | 1.729748 | 1.897841 | 0 | 8.194183 | 0
2018-04-05 03:08 | 374409.6 | 2160.0001 | 3 | 41 | 4.400109 | 1.643706 | 1.954047 | 0 | 8.441497 | 0
2018-04-05 03:10 | 374529.6 | 2280.0006 | 3 | 41 | 4.400084 | 1.562033 | 2.00747 | 0 | 8.676562 | 0
2018-04-05 03:12 | 374649.6 | 2400.0011 | 3 | 41 | 4.400145 | 1.483373 | 2.058211 | 0 | 8.899829 | 0
2018-04-05 03:14 | 374769.6 | 2520.001 | 3 | 41 | 4.40014 | 1.408723 | 2.106393 | 0 | 9.111834 | 0
2018-04-05 03:16 | 374889.6 | 2640.0008 | 3 | 41 | 4.400019 | 1.3352 | 2.152121 | 0 | 9.313037 | 0
2018-04-05 03:18 | 375009.6 | 2760.0014 | 3 | 41 | 4.400126 | 1.268901 | 2.195507 | 0 | 9.503942 | 0
2018-04-05 03:20 | 375129.6 | 2880.0012 | 3 | 41 | 4.400038 | 1.202792 | 2.236687 | 0 | 9.685136 | 0
2018-04-05 03:22 | 375249.6 | 3000.001 | 3 | 41 | 4.400126 | 1.141362 | 2.275752 | 0 | 9.857023 | 0
2018-04-05 03:24 | 375369.6 | 3120.0016 | 3 | 41 | 4.400006 | 1.08012 | 2.312768 | 0 | 10.0199 | 0
2018-04-05 03:26 | 375489.6 | 3240.0013 | 3 | 41 | 4.400016 | 1.023193 | 2.347837 | 0 | 10.1742 | 0
2018-04-05 03:28 | 375609.6 | 3360.0011 | 3 | 41 | 4.400026 | 0.9682169 | 2.381033 | 0 | 10.32027 | 0
2018-04-05 03:30 | 375729.6 | 3480.0018 | 3 | 41 | 4.400129 | 0.916523 | 2.412431 | 0 | 10.45842 | 0
2018-04-05 03:32 | 375849.6 | 3600.0008 | 3 | 41 | 4.400015 | 0.866169 | 2.442124 | 0 | 10.58907 | 0
2018-04-05 03:34 | 375969.6 | 3720.0003 | 3 | 41 | 4.40007 | 0.8217716 | 2.470244 | 0 | 10.7128 | 0
2018-04-05 03:36 | 376089.6 | 3840.0011 | 3 | 41 | 4.400013 | 0.7764301 | 2.49688 | 0 | 10.83 | 0
2018-04-05 03:38 | 376209.6 | 3960.0009 | 3 | 41 | 4.399998 | 0.7332869 | 2.522037 | 0 | 10.94069 | 0
2018-04-05 03:40 | 376329.6 | 4080.0001 | 3 | 41 | 4.400051 | 0.6931486 | 2.54581 | 0 | 11.0453 | 0
2018-04-05 03:42 | 376449.6 | 4200.0006 | 3 | 41 | 4.400016 | 0.6547031 | 2.568279 | 0 | 11.14416 | 0
2018-04-05 03:42 | 376459.9 | 4210.3007 | 3 | 41 | 4.400057 | 0.6519976 | 2.570149 | 0 | 11.15239 | 0
2018-04-05 03:44 | 376579.9 | 120.0009 | 4 | 41 | 4.289598 | 0 | 2.570149 | 0 | 11.15239 | 0
2018-04-05 03:46 | 376699.9 | 240.0003 | 4 | 41 | 4.277749 | 0 | 2.570149 | 0 | 11.15239 | 0
2018-04-05 03:47 | 376759.9 | 300.0014 | 4 | 41 | 4.274504 | 0 | 2.570149 | 0 | 11.15239 | 0
2018-04-05 03:49 | 376880 | 120.0009 | 5 | 41 | 3.937233 | -2.281981 | 2.570149 | 0.0760553 | 11.15239 | 0.3029093
2018-04-05 03:51 | 377000 | 240.0031 | 5 | 41 | 3.893787 | -2.282076 | 2.570149 | 0.1521193 | 11.15239 | 0.6006418
2018-04-05 03:53 | 377120 | 360.0005 | 5 | 41 | 3.85761 | -2.282129 | 2.570149 | 0.2281937 | 11.15239 | 0.8954642
2018-04-05 03:55 | 377240 | 480.0017 | 5 | 41 | 3.823569 | -2.282081 | 2.570149 | 0.304252 | 11.15239 | 1.187558
2018-04-05 03:57 | 377360 | 600.0014 | 5 | 41 | 3.791489 | -2.281936 | 2.570149 | 0.3803244 | 11.15239 | 1.477197
2018-04-05 03:59 | 377480 | 720.0004 | 5 | 41 | 3.760429 | -2.281987 | 2.570149 | 0.4563821 | 11.15239 | 1.764384
2018-04-05 04:01 | 377600 | 840.0002 | 5 | 41 | 3.729646 | -2.282074 | 2.570149 | 0.5324501 | 11.15239 | 2.049258
2018-04-05 04:03 | 377720 | 960.0024 | 5 | 41 | 3.700058 | -2.282006 | 2.570149 | 0.6085238 | 11.15239 | 2.331852
2018-04-05 04:05 | 377840 | 1080.0006 | 5 | 41 | 3.672427 | -2.282067 | 2.570149 | 0.684587 | 11.15239 | 2.612224
2018-04-05 04:07 | 377960 | 1200.0003 | 5 | 41 | 3.647399 | -2.282074 | 2.570149 | 0.7606502 | 11.15239 | 2.890598
2018-04-05 04:09 | 378080 | 1320.0002 | 5 | 41 | 3.62432 | -2.282026 | 2.570149 | 0.8367113 | 11.15239 | 3.16714
2018-04-05 04:11 | 378200 | 1440.0013 | 5 | 41 | 3.602184 | -2.281891 | 2.570149 | 0.912775 | 11.15239 | 3.441973
2018-04-05 04:13 | 378320 | 1560.0012 | 5 | 41 | 3.580962 | -2.281993 | 2.570149 | 0.9888374 | 11.15239 | 3.71515
2018-04-05 04:15 | 378440 | 1680.0003 | 5 | 41 | 3.560523 | -2.282056 | 2.570149 | 1.064901 | 11.15239 | 3.98675
2018-04-05 04:17 | 378560 | 1800.0004 | 5 | 41 | 3.5411 | -2.282116 | 2.570149 | 1.140961 | 11.15239 | 4.256815
2018-04-05 04:19 | 378680 | 1920.0011 | 5 | 41 | 3.522802 | -2.282002 | 2.570149 | 1.217038 | 11.15239 | 4.525512
2018-04-05 04:21 | 378800 | 2040.0014 | 5 | 41 | 3.505429 | -2.282071 | 2.570149 | 1.293097 | 11.15239 | 4.792785
2018-04-05 04:23 | 378920 | 2160.0021 | 5 | 41 | 3.488837 | -2.282007 | 2.570149 | 1.369171 | 11.15239 | 5.058819
2018-04-05 04:25 | 379040 | 2280.0012 | 5 | 41 | 3.472991 | -2.282052 | 2.570149 | 1.445237 | 11.15239 | 5.323592
2018-04-05 04:27 | 379160 | 2400.0003 | 5 | 41 | 3.457678 | -2.282116 | 2.570149 | 1.521298 | 11.15239 | 5.587163
2018-04-05 04:29 | 379280 | 2520.0001 | 5 | 41 | 3.443092 | -2.282014 | 2.570149 | 1.597362 | 11.15239 | 5.849616
2018-04-05 04:31 | 379400 | 2640.0007 | 5 | 41 | 3.428475 | -2.282134 | 2.570149 | 1.67343 | 11.15239 | 6.110971
2018-04-05 04:33 | 379520 | 2760.0004 | 5 | 41 | 3.413433 | -2.282071 | 2.570149 | 1.749493 | 11.15239 | 6.371177
2018-04-05 04:35 | 379640 | 2880.0011 | 5 | 41 | 3.397627 | -2.282052 | 2.570149 | 1.825557 | 11.15239 | 6.630225
2018-04-05 04:37 | 379760 | 3000.0008 | 5 | 41 | 3.380661 | -2.28202 | 2.570149 | 1.901626 | 11.15239 | 6.888044
2018-04-05 04:39 | 379880 | 3120.0008 | 5 | 41 | 3.362445 | -2.282137 | 2.570149 | 1.977693 | 11.15239 | 7.144516
2018-04-05 04:41 | 380000 | 3240.0014 | 5 | 41 | 3.341613 | -2.282027 | 2.570149 | 2.053758 | 11.15239 | 7.399508
2018-04-05 04:43 | 380120 | 3360.002 | 5 | 41 | 3.317983 | -2.282036 | 2.570149 | 2.129827 | 11.15239 | 7.652829
2018-04-05 04:45 | 380240 | 3480.0001 | 5 | 41 | 3.289978 | -2.282047 | 2.570149 | 2.205887 | 11.15239 | 7.904159
2018-04-05 04:47 | 380360 | 3600.0002 | 5 | 41 | 3.256678 | -2.282076 | 2.570149 | 2.281948 | 11.15239 | 8.153172
2018-04-05 04:49 | 380480 | 3720.0005 | 5 | 41 | 3.215644 | -2.282039 | 2.570149 | 2.358015 | 11.15239 | 8.399402
2018-04-05 04:51 | 380600 | 3840.0013 | 5 | 41 | 3.16153 | -2.282054 | 2.570149 | 2.434083 | 11.15239 | 8.642044
2018-04-05 04:53 | 380720 | 3960.0013 | 5 | 41 | 3.087023 | -2.282045 | 2.570149 | 2.510145 | 11.15239 | 8.87985
2018-04-05 04:55 | 380815.9 | 4055.9136 | 5 | 41 | 2.999995 | -2.282152 | 2.570149 | 2.570942 | 11.15239 | 9.06506
2018-04-05 04:57 | 380935.9 | 120.0011 | 6 | 41 | 3.57795 | 0 | 2.570149 | 2.570942 | 11.15239 | 9.06506
2018-04-05 04:59 | 381055.9 | 240.0012 | 6 | 41 | 3.615424 | 0 | 2.570149 | 2.570942 | 11.15239 | 9.06506
2018-04-05 05:00 | 381115.9 | 300.0027 | 6 | 41 | 3.625482 | 0 | 2.570149 | 2.570942 | 11.15239 | 9.06506
2018-04-05 05:00 | 381116 | 0.0027 | 7 | 42 | 3.625349 | 0 | 0 | 0 | 0 | 0
2018-04-05 05:02 | 381236 | 120.0016 | 2 | 42 | 4.200155 | 3.84531 | 0.1431363 | 0 | 0.5989146 | 0
2018-04-05 05:04 | 381356 | 240.0003 | 2 | 42 | 4.200208 | 3.478668 | 0.2650549 | 0 | 1.110998 | 0
2018-04-05 05:05 | 381441.5 | 325.4607 | 2 | 42 | 4.200217 | 3.259977 | 0.3449714 | 0 | 1.446661 | 0
2018-04-05 05:07 | 381561.5 | 120.0003 | 3 | 42 | 4.225528 | 3.260025 | 0.4532221 | 0 | 1.902655 | 0
2018-04-05 05:09 | 381681.5 | 240.0009 | 3 | 42 | 4.248676 | 3.259933 | 0.5618891 | 0 | 2.363095 | 0
2018-04-05 05:11 | 381801.5 | 360.0006 | 3 | 42 | 4.272409 | 3.259851 | 0.6705543 | 0 | 2.826055 | 0
2018-04-05 05:13 | 381921.5 | 480.0008 | 3 | 42 | 4.297707 | 3.259996 | 0.7792179 | 0 | 3.29166 | 0
2018-04-05 05:15 | 382041.5 | 600.0012 | 3 | 42 | 4.324985 | 3.259903 | 0.8878793 | 0 | 3.760115 | 0
2018-04-05 05:17 | 382161.5 | 720.0008 | 3 | 42 | 4.354873 | 3.259836 | 0.9965486 | 0 | 4.23172 | 0
2018-04-05 05:19 | 382281.5 | 840.0011 | 3 | 42 | 4.38634 | 3.259809 | 1.105194 | 0 | 4.706557 | 0
2018-04-05 05:21 | 382401.5 | 960.0009 | 3 | 42 | 4.400185 | 3.087954 | 1.212117 | 0 | 5.176713 | 0
2018-04-05 05:23 | 382521.5 | 1080.0003 | 3 | 42 | 4.400153 | 2.842096 | 1.310829 | 0 | 5.611064 | 0
2018-04-05 05:25 | 382641.5 | 1200.0015 | 3 | 42 | 4.400152 | 2.629576 | 1.401926 | 0 | 6.011904 | 0
2018-04-05 05:27 | 382761.5 | 1320.0011 | 3 | 42 | 4.400093 | 2.448284 | 1.486482 | 0 | 6.383962 | 0
2018-04-05 05:29 | 382881.5 | 1440 | 3 | 42 | 4.40013 | 2.290594 | 1.565398 | 0 | 6.731204 | 0
2018-04-05 05:31 | 383001.5 | 1560.0011 | 3 | 42 | 4.400057 | 2.151947 | 1.639406 | 0 | 7.05685 | 0
2018-04-05 05:33 | 383121.5 | 1680.0005 | 3 | 42 | 4.400117 | 2.03159 | 1.709106 | 0 | 7.363536 | 0
2018-04-05 05:35 | 383241.5 | 1800.0009 | 3 | 42 | 4.400137 | 1.922248 | 1.774962 | 0 | 7.653309 | 0
2018-04-05 05:37 | 383361.5 | 1920.0005 | 3 | 42 | 4.400124 | 1.823071 | 1.83734 | 0 | 7.927781 | 0
2018-04-05 05:39 | 383481.5 | 2040.0006 | 3 | 42 | 4.400089 | 1.728745 | 1.896518 | 0 | 8.188168 | 0
2018-04-05 05:41 | 383601.5 | 2160.0008 | 3 | 42 | 4.400151 | 1.641584 | 1.952659 | 0 | 8.435195 | 0
2018-04-05 05:43 | 383721.5 | 2280.0014 | 3 | 42 | 4.400073 | 1.559998 | 2.005998 | 0 | 8.669891 | 0
2018-04-05 05:45 | 383841.5 | 2400.0015 | 3 | 42 | 4.400066 | 1.482589 | 2.056702 | 0 | 8.892991 | 0
2018-04-05 05:47 | 383961.5 | 2520.0005 | 3 | 42 | 4.400016 | 1.407166 | 2.104857 | 0 | 9.104877 | 0
2018-04-05 05:49 | 384081.5 | 2640.0003 | 3 | 42 | 4.400028 | 1.336551 | 2.150575 | 0 | 9.30604 | 0
2018-04-05 05:51 | 384201.5 | 2760.003 | 3 | 42 | 4.400169 | 1.270523 | 2.194005 | 0 | 9.497133 | 0
2018-04-05 05:53 | 384321.5 | 2880.0013 | 3 | 42 | 4.400122 | 1.204819 | 2.235222 | 0 | 9.678494 | 0
2018-04-05 05:55 | 384441.5 | 3000.0002 | 3 | 42 | 4.400057 | 1.140957 | 2.274307 | 0 | 9.850469 | 0
2018-04-05 05:57 | 384561.5 | 3120.0014 | 3 | 42 | 4.400081 | 1.081676 | 2.311336 | 0 | 10.0134 | 0
2018-04-05 05:59 | 384681.5 | 3240.0002 | 3 | 42 | 4.400047 | 1.025311 | 2.346436 | 0 | 10.16784 | 0
2018-04-05 06:01 | 384801.5 | 3360.0022 | 3 | 42 | 4.400071 | 0.9708872 | 2.379699 | 0 | 10.3142 | 0
2018-04-05 06:03 | 384921.5 | 3480.0012 | 3 | 42 | 4.400033 | 0.9167576 | 2.411159 | 0 | 10.45263 | 0
2018-04-05 06:05 | 385041.5 | 3600.0009 | 3 | 42 | 4.400063 | 0.867135 | 2.440882 | 0 | 10.58341 | 0
2018-04-05 06:07 | 385161.5 | 3720.0009 | 3 | 42 | 4.400101 | 0.8211603 | 2.468993 | 0 | 10.7071 | 0
2018-04-05 06:09 | 385281.5 | 3840.0006 | 3 | 42 | 4.400073 | 0.7770863 | 2.495622 | 0 | 10.82427 | 0
2018-04-05 06:11 | 385401.5 | 3960.0017 | 3 | 42 | 4.400023 | 0.7338085 | 2.520798 | 0 | 10.93504 | 0
2018-04-05 06:13 | 385521.5 | 4080.0005 | 3 | 42 | 4.400005 | 0.6931324 | 2.544581 | 0 | 11.03969 | 0
2018-04-05 06:15 | 385641.5 | 4200.0002 | 3 | 42 | 4.400087 | 0.6556387 | 2.567056 | 0 | 11.13858 | 0
2018-04-05 06:16 | 385650.9 | 4209.4417 | 3 | 42 | 4.400045 | 0.6519995 | 2.568771 | 0 | 11.14613 | 0
2018-04-05 06:18 | 385771 | 120.0013 | 4 | 42 | 4.289355 | 0 | 2.568771 | 0 | 11.14613 | 0
2018-04-05 06:20 | 385891 | 240.0004 | 4 | 42 | 4.27745 | 0 | 2.568771 | 0 | 11.14613 | 0
2018-04-05 06:21 | 385951 | 300.0014 | 4 | 42 | 4.274166 | 0 | 2.568771 | 0 | 11.14613 | 0
2018-04-05 06:23 | 386071.1 | 120.0002 | 5 | 42 | 3.937063 | -2.282087 | 2.568771 | 0.07606348 | 11.14613 | 0.3029201
2018-04-05 06:25 | 386191.1 | 240.0019 | 5 | 42 | 3.893335 | -2.282166 | 2.568771 | 0.1521324 | 11.14613 | 0.6006489
2018-04-05 06:27 | 386311.1 | 360.0011 | 5 | 42 | 3.85694 | -2.282004 | 2.568771 | 0.2281971 | 11.14613 | 0.8953887
2018-04-05 06:29 | 386431.1 | 480.0003 | 5 | 42 | 3.823045 | -2.282116 | 2.568771 | 0.3042659 | 11.14613 | 1.187478
2018-04-05 06:31 | 386551.1 | 600.0006 | 5 | 42 | 3.790788 | -2.282064 | 2.568771 | 0.3803245 | 11.14613 | 1.477021
2018-04-05 06:33 | 386671.1 | 720.0014 | 5 | 42 | 3.759503 | -2.282141 | 2.568771 | 0.4563971 | 11.14613 | 1.7642
2018-04-05 06:35 | 386791.1 | 840.0001 | 5 | 42 | 3.728592 | -2.282061 | 2.568771 | 0.5324621 | 11.14613 | 2.048982
2018-04-05 06:37 | 386911.1 | 960.0016 | 5 | 42 | 3.699196 | -2.282096 | 2.568771 | 0.608527 | 11.14613 | 2.331465
2018-04-05 06:39 | 387031.1 | 1080.0002 | 5 | 42 | 3.67193 | -2.282056 | 2.568771 | 0.6845868 | 11.14613 | 2.611773
2018-04-05 06:41 | 387151.1 | 1200.0011 | 5 | 42 | 3.647071 | -2.282034 | 2.568771 | 0.7606592 | 11.14613 | 2.890143
2018-04-05 06:43 | 387271.1 | 1320.0022 | 5 | 42 | 3.623892 | -2.282101 | 2.568771 | 0.8367268 | 11.14613 | 3.166677
2018-04-05 06:45 | 387391.1 | 1440.0008 | 5 | 42 | 3.601782 | -2.282079 | 2.568771 | 0.9127889 | 11.14613 | 3.44147
2018-04-05 06:47 | 387511.1 | 1560.0016 | 5 | 42 | 3.580521 | -2.282033 | 2.568771 | 0.9888528 | 11.14613 | 3.714619
2018-04-05 06:49 | 387631.1 | 1680.001 | 5 | 42 | 3.560208 | -2.282094 | 2.568771 | 1.064914 | 11.14613 | 3.98618
2018-04-05 06:51 | 387751.1 | 1800.0012 | 5 | 42 | 3.54092 | -2.282027 | 2.568771 | 1.140979 | 11.14613 | 4.256249
2018-04-05 06:53 | 387871.1 | 1920.0003 | 5 | 42 | 3.522629 | -2.282092 | 2.568771 | 1.217036 | 11.14613 | 4.524867
2018-04-05 06:55 | 387991.1 | 2040.0009 | 5 | 42 | 3.50494 | -2.282039 | 2.568771 | 1.293114 | 11.14613 | 4.792184
2018-04-05 06:57 | 388111.1 | 2160.001 | 5 | 42 | 3.488139 | -2.281953 | 2.568771 | 1.369179 | 11.14613 | 5.058144
2018-04-05 06:59 | 388231.1 | 2280.0011 | 5 | 42 | 3.472357 | -2.282041 | 2.568771 | 1.445235 | 11.14613 | 5.322826
2018-04-05 07:01 | 388351.1 | 2400.0007 | 5 | 42 | 3.457033 | -2.282071 | 2.568771 | 1.521312 | 11.14613 | 5.586411
2018-04-05 07:03 | 388471.1 | 2520.0007 | 5 | 42 | 3.442052 | -2.282081 | 2.568771 | 1.597378 | 11.14613 | 5.848805
2018-04-05 07:05 | 388591.1 | 2640.0008 | 5 | 42 | 3.427254 | -2.282043 | 2.568771 | 1.673439 | 11.14613 | 6.110047
2018-04-05 07:07 | 388711.1 | 2760.0018 | 5 | 42 | 3.412487 | -2.282004 | 2.568771 | 1.749507 | 11.14613 | 6.370189
2018-04-05 07:09 | 388831.1 | 2880.0017 | 5 | 42 | 3.396426 | -2.282031 | 2.568771 | 1.825571 | 11.14613 | 6.629155
2018-04-05 07:11 | 388951.1 | 3000.0001 | 5 | 42 | 3.379553 | -2.282074 | 2.568771 | 1.901635 | 11.14613 | 6.886859
2018-04-05 07:13 | 389071.1 | 3120.0005 | 5 | 42 | 3.360955 | -2.282038 | 2.568771 | 1.977692 | 11.14613 | 7.143208
2018-04-05 07:15 | 389191.1 | 3240.0015 | 5 | 42 | 3.340238 | -2.281993 | 2.568771 | 2.05377 | 11.14613 | 7.398129
2018-04-05 07:17 | 389311.1 | 3360.0006 | 5 | 42 | 3.316831 | -2.282047 | 2.568771 | 2.129822 | 11.14613 | 7.651296
2018-04-05 07:19 | 389431.1 | 3480.0006 | 5 | 42 | 3.28894 | -2.282052 | 2.568771 | 2.205891 | 11.14613 | 7.902569
2018-04-05 07:21 | 389551.1 | 3600.0013 | 5 | 42 | 3.255656 | -2.282105 | 2.568771 | 2.281964 | 11.14613 | 8.151543
2018-04-05 07:23 | 389671.1 | 3720.0012 | 5 | 42 | 3.21393 | -2.282069 | 2.568771 | 2.358021 | 11.14613 | 8.397638
2018-04-05 07:25 | 389791.1 | 3840.0011 | 5 | 42 | 3.15947 | -2.28202 | 2.568771 | 2.434087 | 11.14613 | 8.640144
2018-04-05 07:27 | 389911.1 | 3960.0005 | 5 | 42 | 3.084225 | -2.282079 | 2.568771 | 2.510153 | 11.14613 | 8.877799
2018-04-05 07:28 | 390003.3 | 4052.1992 | 5 | 42 | 2.999997 | -2.281949 | 2.568771 | 2.568597 | 11.14613 | 9.055741
2018-04-05 07:30 | 390123.3 | 120.0014 | 6 | 42 | 3.578306 | 0 | 2.568771 | 2.568597 | 11.14613 | 9.055741
2018-04-05 07:32 | 390243.3 | 240.0024 | 6 | 42 | 3.615778 | 0 | 2.568771 | 2.568597 | 11.14613 | 9.055741
2018-04-05 07:33 | 390303.3 | 300.0032 | 6 | 42 | 3.625847 | 0 | 2.568771 | 2.568597 | 11.14613 | 9.055741
2018-04-05 07:33 | 390303.4 | 0.0027 | 7 | 43 | 3.626013 | 0 | 0 | 0 | 0 | 0
2018-04-05 07:35 | 390423.4 | 120.0003 | 2 | 43 | 4.200198 | 3.837587 | 0.1429044 | 5.19e-10 | 0.5979877 | 1.883e-09
2018-04-05 07:37 | 390543.4 | 240.0003 | 2 | 43 | 4.200196 | 3.469109 | 0.2645507 | 5.19e-10 | 1.108926 | 1.883e-09
2018-04-05 07:39 | 390625.1 | 321.7188 | 2 | 43 | 4.200217 | 3.259991 | 0.3408459 | 5.19e-10 | 1.42938 | 1.883e-09
2018-04-05 07:41 | 390745.2 | 120.0011 | 3 | 43 | 4.225646 | 3.259872 | 0.4491111 | 5.19e-10 | 1.885451 | 1.883e-09
2018-04-05 07:43 | 390865.2 | 240.001 | 3 | 43 | 4.248891 | 3.259935 | 0.5577812 | 5.19e-10 | 2.345927 | 1.883e-09
2018-04-05 07:45 | 390985.2 | 360.0003 | 3 | 43 | 4.272388 | 3.259882 | 0.6664397 | 5.19e-10 | 2.808875 | 1.883e-09
2018-04-05 07:47 | 391105.2 | 480.0005 | 3 | 43 | 4.297558 | 3.259924 | 0.7751049 | 5.19e-10 | 3.27448 | 1.883e-09
2018-04-05 07:49 | 391225.2 | 600.0004 | 3 | 43 | 4.325269 | 3.259806 | 0.8837658 | 5.19e-10 | 3.742934 | 1.883e-09
2018-04-05 07:51 | 391345.2 | 720.0004 | 3 | 43 | 4.355134 | 3.259836 | 0.9924246 | 5.19e-10 | 4.214523 | 1.883e-09
2018-04-05 07:53 | 391465.2 | 840.0002 | 3 | 43 | 4.386477 | 3.25996 | 1.101097 | 5.19e-10 | 4.689491 | 1.883e-09
2018-04-05 07:55 | 391585.2 | 960.0016 | 3 | 43 | 4.40022 | 3.088518 | 1.208022 | 5.19e-10 | 5.159661 | 1.883e-09
2018-04-05 07:57 | 391705.2 | 1080.0001 | 3 | 43 | 4.400151 | 2.843142 | 1.306812 | 5.19e-10 | 5.594351 | 1.883e-09
2018-04-05 07:59 | 391825.2 | 1200.0009 | 3 | 43 | 4.400141 | 2.633249 | 1.397982 | 5.19e-10 | 5.995514 | 1.883e-09
2018-04-05 08:01 | 391945.2 | 1320.0003 | 3 | 43 | 4.400121 | 2.44989 | 1.482598 | 5.19e-10 | 6.367835 | 1.883e-09
2018-04-05 08:03 | 392065.2 | 1440.0003 | 3 | 43 | 4.400141 | 2.293018 | 1.561571 | 5.19e-10 | 6.715329 | 1.883e-09
2018-04-05 08:05 | 392185.2 | 1560.0005 | 3 | 43 | 4.40012 | 2.154982 | 1.635659 | 5.19e-10 | 7.041326 | 1.883e-09
2018-04-05 08:07 | 392305.2 | 1680.0007 | 3 | 43 | 4.400095 | 2.034072 | 1.705438 | 5.19e-10 | 7.348362 | 1.883e-09
2018-04-05 08:09 | 392425.2 | 1800.001 | 3 | 43 | 4.400073 | 1.923768 | 1.771385 | 5.19e-10 | 7.638536 | 1.883e-09
2018-04-05 08:11 | 392545.2 | 1920.0021 | 3 | 43 | 4.400107 | 1.824677 | 1.83384 | 5.19e-10 | 7.913341 | 1.883e-09
2018-04-05 08:13 | 392665.2 | 2040.0006 | 3 | 43 | 4.40011 | 1.73188 | 1.893078 | 5.19e-10 | 8.173995 | 1.883e-09
2018-04-05 08:15 | 392785.2 | 2160.0001 | 3 | 43 | 4.400111 | 1.645739 | 1.949358 | 5.19e-10 | 8.421632 | 1.883e-09
2018-04-05 08:17 | 392905.2 | 2280.0006 | 3 | 43 | 4.400061 | 1.563742 | 2.002838 | 5.19e-10 | 8.656949 | 1.883e-09
2018-04-05 08:19 | 393025.2 | 2400.0002 | 3 | 43 | 4.400049 | 1.483374 | 2.053617 | 5.19e-10 | 8.880384 | 1.883e-09
2018-04-05 08:21 | 393145.2 | 2520.0012 | 3 | 43 | 4.400061 | 1.408004 | 2.101789 | 5.19e-10 | 9.092341 | 1.883e-09
2018-04-05 08:23 | 393265.2 | 2640.001 | 3 | 43 | 4.40003 | 1.337481 | 2.14755 | 5.19e-10 | 9.293693 | 1.883e-09
2018-04-05 08:25 | 393385.2 | 2760.0015 | 3 | 43 | 4.400077 | 1.271213 | 2.191017 | 5.19e-10 | 9.484952 | 1.883e-09
2018-04-05 08:27 | 393505.2 | 2880.0007 | 3 | 43 | 4.400147 | 1.207863 | 2.232316 | 5.19e-10 | 9.666671 | 1.883e-09
2018-04-05 08:29 | 393625.2 | 3000.0015 | 3 | 43 | 4.400009 | 1.1448 | 2.271526 | 5.19e-10 | 9.839197 | 1.883e-09
2018-04-05 08:31 | 393745.2 | 3120.0016 | 3 | 43 | 4.400087 | 1.086445 | 2.30871 | 5.19e-10 | 10.00281 | 1.883e-09
2018-04-05 08:33 | 393865.2 | 3240.0023 | 3 | 43 | 4.400075 | 1.029648 | 2.343967 | 5.19e-10 | 10.15794 | 1.883e-09
2018-04-05 08:35 | 393985.2 | 3360.0011 | 3 | 43 | 4.400102 | 0.9755878 | 2.377367 | 5.19e-10 | 10.3049 | 1.883e-09
2018-04-05 08:37 | 394105.2 | 3480.0006 | 3 | 43 | 4.400075 | 0.9230556 | 2.408993 | 5.19e-10 | 10.44406 | 1.883e-09
2018-04-05 08:39 | 394225.2 | 3600.0005 | 3 | 43 | 4.400089 | 0.8733873 | 2.438915 | 5.19e-10 | 10.57572 | 1.883e-09
2018-04-05 08:41 | 394345.2 | 3720.0002 | 3 | 43 | 4.400093 | 0.8251801 | 2.467198 | 5.19e-10 | 10.70016 | 1.883e-09
2018-04-05 08:43 | 394465.2 | 3840 | 3 | 43 | 4.400057 | 0.7799129 | 2.493928 | 5.19e-10 | 10.81778 | 1.883e-09
2018-04-05 08:45 | 394585.2 | 3960.0022 | 3 | 43 | 4.400096 | 0.7384405 | 2.519222 | 5.19e-10 | 10.92908 | 1.883e-09
2018-04-05 08:47 | 394705.2 | 4080.0012 | 3 | 43 | 4.400049 | 0.6971617 | 2.543139 | 5.19e-10 | 11.03431 | 1.883e-09
2018-04-05 08:49 | 394825.2 | 4200.0009 | 3 | 43 | 4.400023 | 0.6583071 | 2.565731 | 5.19e-10 | 11.13372 | 1.883e-09
2018-04-05 08:49 | 394847.7 | 4222.5306 | 3 | 43 | 4.40011 | 0.6519928 | 2.569836 | 5.19e-10 | 11.15178 | 1.883e-09
2018-04-05 08:51 | 394967.7 | 120.001 | 4 | 43 | 4.289677 | 0 | 2.569836 | 5.19e-10 | 11.15178 | 1.883e-09
2018-04-05 08:53 | 395087.7 | 240.0015 | 4 | 43 | 4.277882 | 0 | 2.569836 | 5.19e-10 | 11.15178 | 1.883e-09
2018-04-05 08:54 | 395147.7 | 300.0036 | 4 | 43 | 4.274629 | 0 | 2.569836 | 5.19e-10 | 11.15178 | 1.883e-09
2018-04-05 08:56 | 395267.8 | 120.0009 | 5 | 43 | 3.93798 | -2.282072 | 2.569836 | 0.07606301 | 11.15178 | 0.3029849
2018-04-05 08:58 | 395387.8 | 240.0013 | 5 | 43 | 3.894281 | -2.282148 | 2.569836 | 0.1521265 | 11.15178 | 0.6007658
2018-04-05 09:00 | 395507.8 | 360.0012 | 5 | 43 | 3.8577 | -2.282139 | 2.569836 | 0.2281935 | 11.15178 | 0.8955792
2018-04-05 09:02 | 395627.8 | 480.0017 | 5 | 43 | 3.823742 | -2.282084 | 2.569836 | 0.3042592 | 11.15178 | 1.187714
2018-04-05 09:04 | 395747.8 | 600.0022 | 5 | 43 | 3.791831 | -2.282067 | 2.569836 | 0.3803306 | 11.15178 | 1.477373
2018-04-05 09:06 | 395867.8 | 720.0012 | 5 | 43 | 3.760288 | -2.282059 | 2.569836 | 0.4563913 | 11.15178 | 1.764578
2018-04-05 09:08 | 395987.8 | 840.0008 | 5 | 43 | 3.72955 | -2.28211 | 2.569836 | 0.5324584 | 11.15178 | 2.049435
2018-04-05 09:10 | 396107.8 | 960.0009 | 5 | 43 | 3.699717 | -2.282043 | 2.569836 | 0.608523 | 11.15178 | 2.331975
2018-04-05 09:12 | 396227.8 | 1080.0012 | 5 | 43 | 3.672153 | -2.282157 | 2.569836 | 0.6845858 | 11.15178 | 2.612321
2018-04-05 09:14 | 396347.8 | 1200.0009 | 5 | 43 | 3.647267 | -2.282058 | 2.569836 | 0.7606487 | 11.15178 | 2.890674
2018-04-05 09:16 | 396467.8 | 1320.0005 | 5 | 43 | 3.624089 | -2.282123 | 2.569836 | 0.8367136 | 11.15178 | 3.167218
2018-04-05 09:18 | 396587.8 | 1440.0012 | 5 | 43 | 3.60186 | -2.281989 | 2.569836 | 0.9127775 | 11.15178 | 3.442029
2018-04-05 09:20 | 396707.8 | 1560.0001 | 5 | 43 | 3.580816 | -2.281987 | 2.569836 | 0.9888427 | 11.15178 | 3.715193
2018-04-05 09:22 | 396827.8 | 1680.0007 | 5 | 43 | 3.560791 | -2.282092 | 2.569836 | 1.064903 | 11.15178 | 3.986782
2018-04-05 09:24 | 396947.8 | 1800.0011 | 5 | 43 | 3.541419 | -2.281968 | 2.569836 | 1.140965 | 11.15178 | 4.256883
2018-04-05 09:26 | 397067.8 | 1920.0009 | 5 | 43 | 3.522827 | -2.282124 | 2.569836 | 1.217029 | 11.15178 | 4.525541
2018-04-05 09:28 | 397187.8 | 2040.0006 | 5 | 43 | 3.505313 | -2.282045 | 2.569836 | 1.293096 | 11.15178 | 4.79284
2018-04-05 09:30 | 397307.8 | 2160.0011 | 5 | 43 | 3.488664 | -2.282038 | 2.569836 | 1.369163 | 11.15178 | 5.058841
2018-04-05 09:32 | 397427.8 | 2280.0009 | 5 | 43 | 3.472756 | -2.282052 | 2.569836 | 1.445223 | 11.15178 | 5.323577
2018-04-05 09:34 | 397547.8 | 2400.0007 | 5 | 43 | 3.457449 | -2.282029 | 2.569836 | 1.521284 | 11.15178 | 5.587134
2018-04-05 09:36 | 397667.8 | 2520.0003 | 5 | 43 | 3.442585 | -2.281998 | 2.569836 | 1.597353 | 11.15178 | 5.849572
2018-04-05 09:38 | 397787.8 | 2640.0001 | 5 | 43 | 3.427656 | -2.282038 | 2.569836 | 1.67342 | 11.15178 | 6.110868
2018-04-05 09:40 | 397907.8 | 2760.0015 | 5 | 43 | 3.412261 | -2.282065 | 2.569836 | 1.749493 | 11.15178 | 6.371038
2018-04-05 09:42 | 398027.8 | 2880.0011 | 5 | 43 | 3.396599 | -2.282097 | 2.569836 | 1.825551 | 11.15178 | 6.629972
2018-04-05 09:44 | 398147.8 | 3000.0009 | 5 | 43 | 3.380021 | -2.282063 | 2.569836 | 1.901608 | 11.15178 | 6.887686
2018-04-05 09:46 | 398267.8 | 3120.0015 | 5 | 43 | 3.361393 | -2.282069 | 2.569836 | 1.977686 | 11.15178 | 7.144135
2018-04-05 09:48 | 398387.8 | 3240.0003 | 5 | 43 | 3.340738 | -2.281944 | 2.569836 | 2.053743 | 11.15178 | 7.399022
2018-04-05 09:50 | 398507.8 | 3360.0001 | 5 | 43 | 3.317022 | -2.282044 | 2.569836 | 2.129813 | 11.15178 | 7.652276
2018-04-05 09:52 | 398627.8 | 3480.003 | 5 | 43 | 3.289377 | -2.281994 | 2.569836 | 2.205877 | 11.15178 | 7.903559
2018-04-05 09:54 | 398747.8 | 3600.0011 | 5 | 43 | 3.256231 | -2.282021 | 2.569836 | 2.281948 | 11.15178 | 8.152563
2018-04-05 09:56 | 398867.8 | 3720.0001 | 5 | 43 | 3.214293 | -2.282041 | 2.569836 | 2.358007 | 11.15178 | 8.398695
2018-04-05 09:58 | 398987.8 | 3840.0007 | 5 | 43 | 3.160629 | -2.282001 | 2.569836 | 2.434071 | 11.15178 | 8.641234
2018-04-05 10:00 | 399107.8 | 3960.0003 | 5 | 43 | 3.085732 | -2.282141 | 2.569836 | 2.510141 | 11.15178 | 8.879003
2018-04-05 10:01 | 399201.8 | 4054.0101 | 5 | 43 | 2.999995 | -2.282007 | 2.569836 | 2.569724 | 11.15178 | 9.060466
2018-04-05 10:03 | 399321.9 | 120.0012 | 6 | 43 | 3.578136 | 0 | 2.569836 | 2.569724 | 11.15178 | 9.060466
2018-04-05 10:05 | 399441.9 | 240.0002 | 6 | 43 | 3.61569 | 0 | 2.569836 | 2.569724 | 11.15178 | 9.060466
2018-04-05 10:06 | 399501.9 | 300.0038 | 6 | 43 | 3.625695 | 0 | 2.569836 | 2.569724 | 11.15178 | 9.060466
2018-04-05 10:06 | 399501.9 | 0.0027 | 7 | 44 | 3.625683 | 0 | 0 | 0 | 0 | 0
2018-04-05 10:08 | 399622 | 120.0008 | 2 | 44 | 4.200184 | 3.834127 | 0.1427905 | 0 | 0.597515 | 0
2018-04-05 10:10 | 399742 | 240.0014 | 2 | 44 | 4.200208 | 3.471771 | 0.264408 | 0 | 1.108332 | 0
2018-04-05 10:12 | 399823.4 | 321.4676 | 2 | 44 | 4.200175 | 3.259989 | 0.3404837 | 0 | 1.427864 | 0
2018-04-05 10:14 | 399943.4 | 120.0007 | 3 | 44 | 4.225582 | 3.259813 | 0.4487752 | 0 | 1.884033 | 0
2018-04-05 10:16 | 400063.4 | 240.0004 | 3 | 44 | 4.248864 | 3.259853 | 0.5574331 | 0 | 2.344461 | 0
2018-04-05 10:18 | 400183.4 | 360.0001 | 3 | 44 | 4.272254 | 3.259888 | 0.6660905 | 0 | 2.807389 | 0
2018-04-05 10:20 | 400303.4 | 480.0015 | 3 | 44 | 4.297395 | 3.259811 | 0.7747647 | 0 | 3.273016 | 0
2018-04-05 10:22 | 400423.4 | 600.0001 | 3 | 44 | 4.324952 | 3.259899 | 0.8834133 | 0 | 3.741395 | 0
2018-04-05 10:24 | 400543.4 | 720.0009 | 3 | 44 | 4.35469 | 3.259871 | 0.9920655 | 0 | 4.212912 | 0
2018-04-05 10:26 | 400663.4 | 840.0015 | 3 | 44 | 4.385865 | 3.259769 | 1.100734 | 0 | 4.687821 | 0
2018-04-05 10:28 | 400783.4 | 960.0004 | 3 | 44 | 4.400206 | 3.091644 | 1.207755 | 0 | 5.158386 | 0
2018-04-05 10:30 | 400903.4 | 1080.0009 | 3 | 44 | 4.40019 | 2.843235 | 1.306536 | 0 | 5.593041 | 0
2018-04-05 10:32 | 401023.4 | 1200 | 3 | 44 | 4.400223 | 2.628683 | 1.397618 | 0 | 5.993815 | 0
2018-04-05 10:34 | 401143.4 | 1320.0005 | 3 | 44 | 4.400099 | 2.447435 | 1.482117 | 0 | 6.365623 | 0
2018-04-05 10:36 | 401263.4 | 1440.0002 | 3 | 44 | 4.400159 | 2.293785 | 1.561097 | 0 | 6.713142 | 0
2018-04-05 10:38 | 401383.4 | 1560.0007 | 3 | 44 | 4.400135 | 2.156282 | 1.635206 | 0 | 7.039231 | 0
2018-04-05 10:40 | 401503.4 | 1680.0013 | 3 | 44 | 4.400075 | 2.032072 | 1.704961 | 0 | 7.346164 | 0
2018-04-05 10:42 | 401623.4 | 1800.0018 | 3 | 44 | 4.40007 | 1.924406 | 1.770893 | 0 | 7.636271 | 0
2018-04-05 10:44 | 401743.4 | 1920.0015 | 3 | 44 | 4.400024 | 1.824029 | 1.833362 | 0 | 7.911139 | 0
2018-04-05 10:46 | 401863.4 | 2040.0005 | 3 | 44 | 4.400058 | 1.730682 | 1.892591 | 0 | 8.171754 | 0
2018-04-05 10:48 | 401983.4 | 2160.0009 | 3 | 44 | 4.400061 | 1.642954 | 1.948807 | 0 | 8.419111 | 0
2018-04-05 10:50 | 402103.4 | 2280.0016 | 3 | 44 | 4.400078 | 1.561934 | 2.002225 | 0 | 8.654153 | 0
2018-04-05 10:52 | 402223.4 | 2400.0013 | 3 | 44 | 4.400039 | 1.483535 | 2.052986 | 0 | 8.877507 | 0
2018-04-05 10:54 | 402343.4 | 2520.0002 | 3 | 44 | 4.400078 | 1.410232 | 2.101229 | 0 | 9.08978 | 0
2018-04-05 10:56 | 402463.4 | 2640.0015 | 3 | 44 | 4.400103 | 1.339785 | 2.147047 | 0 | 9.29138 | 0
2018-04-05 10:58 | 402583.4 | 2760.0005 | 3 | 44 | 4.400115 | 1.272146 | 2.190564 | 0 | 9.482859 | 0
2018-04-05 11:00 | 402703.4 | 2880.0019 | 3 | 44 | 4.400105 | 1.206966 | 2.231866 | 0 | 9.664593 | 0
2018-04-05 11:02 | 402823.4 | 3000.0014 | 3 | 44 | 4.400098 | 1.144608 | 2.271033 | 0 | 9.83693 | 0
2018-04-05 11:04 | 402943.4 | 3120.0005 | 3 | 44 | 4.400119 | 1.084846 | 2.308164 | 0 | 10.00031 | 0
2018-04-05 11:06 | 403063.4 | 3240.0011 | 3 | 44 | 4.400074 | 1.028024 | 2.343363 | 0 | 10.15519 | 0
2018-04-05 11:08 | 403183.4 | 3360.001 | 3 | 44 | 4.400106 | 0.9738407 | 2.376709 | 0 | 10.30191 | 0
2018-04-05 11:10 | 403303.4 | 3480.0001 | 3 | 44 | 4.400064 | 0.9216785 | 2.408288 | 0 | 10.44086 | 0
2018-04-05 11:12 | 403423.4 | 3600.0014 | 3 | 44 | 4.400019 | 0.8725395 | 2.438181 | 0 | 10.57239 | 0
2018-04-05 11:14 | 403543.4 | 3720.0004 | 3 | 44 | 4.400081 | 0.8253431 | 2.466468 | 0 | 10.69685 | 0
2018-04-05 11:16 | 403663.4 | 3840.0002 | 3 | 44 | 4.40008 | 0.7799978 | 2.4932 | 0 | 10.81448 | 0
2018-04-05 11:18 | 403783.4 | 3960.0023 | 3 | 44 | 4.400074 | 0.7378845 | 2.518472 | 0 | 10.92567 | 0
2018-04-05 11:20 | 403903.4 | 4080.0011 | 3 | 44 | 4.400135 | 0.6984901 | 2.542388 | 0 | 11.03091 | 0
2018-04-05 11:22 | 404023.4 | 4200 | 3 | 44 | 4.399991 | 0.6592178 | 2.565013 | 0 | 11.13046 | 0
2018-04-05 11:22 | 404047.2 | 4223.7831 | 3 | 44 | 4.400039 | 0.6519976 | 2.569343 | 0 | 11.14951 | 0
2018-04-05 11:24 | 404167.3 | 120.0007 | 4 | 44 | 4.289654 | 0 | 2.569343 | 0 | 11.14951 | 0
2018-04-05 11:26 | 404287.3 | 240.0014 | 4 | 44 | 4.277842 | 0 | 2.569343 | 0 | 11.14951 | 0
2018-04-05 11:27 | 404347.3 | 300.0002 | 4 | 44 | 4.274582 | 0 | 2.569343 | 0 | 11.14951 | 0
2018-04-05 11:29 | 404467.4 | 120.0012 | 5 | 44 | 3.938354 | -2.282084 | 2.569343 | 0.07605746 | 11.14951 | 0.3029872
2018-04-05 11:31 | 404587.4 | 240.0008 | 5 | 44 | 3.89447 | -2.282058 | 2.569343 | 0.1521322 | 11.14951 | 0.60083
2018-04-05 11:33 | 404707.4 | 360.0015 | 5 | 44 | 3.857831 | -2.282033 | 2.569343 | 0.2281976 | 11.14951 | 0.8956503
2018-04-05 11:35 | 404827.4 | 480.0011 | 5 | 44 | 3.823744 | -2.282137 | 2.569343 | 0.3042623 | 11.14951 | 1.187782
2018-04-05 11:37 | 404947.4 | 600.0011 | 5 | 44 | 3.791768 | -2.282109 | 2.569343 | 0.3803127 | 11.14951 | 1.477356
2018-04-05 11:39 | 405067.4 | 720.0017 | 5 | 44 | 3.760417 | -2.282033 | 2.569343 | 0.4563923 | 11.14951 | 1.764632
2018-04-05 11:41 | 405187.4 | 840.0007 | 5 | 44 | 3.729442 | -2.282094 | 2.569343 | 0.5324608 | 11.14951 | 2.049498
2018-04-05 11:43 | 405307.4 | 960.0019 | 5 | 44 | 3.699777 | -2.282089 | 2.569343 | 0.6085255 | 11.14951 | 2.332038
2018-04-05 11:45 | 405427.4 | 1080.0007 | 5 | 44 | 3.672459 | -2.282079 | 2.569343 | 0.6845896 | 11.14951 | 2.612402
2018-04-05 11:47 | 405547.4 | 1200.0011 | 5 | 44 | 3.647321 | -2.282006 | 2.569343 | 0.7606544 | 11.14951 | 2.890777
2018-04-05 11:49 | 405667.4 | 1320.0009 | 5 | 44 | 3.623992 | -2.282007 | 2.569343 | 0.8367239 | 11.14951 | 3.167329
2018-04-05 11:51 | 405787.4 | 1440.0003 | 5 | 44 | 3.601848 | -2.282146 | 2.569343 | 0.9127809 | 11.14951 | 3.442111
2018-04-05 11:53 | 405907.4 | 1560.0001 | 5 | 44 | 3.580885 | -2.282007 | 2.569343 | 0.9888514 | 11.14951 | 3.715302
2018-04-05 11:55 | 406027.4 | 1680.0015 | 5 | 44 | 3.560683 | -2.282049 | 2.569343 | 1.064915 | 11.14951 | 3.986903
2018-04-05 11:57 | 406147.4 | 1800.0012 | 5 | 44 | 3.541479 | -2.282099 | 2.569343 | 1.140975 | 11.14951 | 4.25699
2018-04-05 11:59 | 406267.4 | 1920.0009 | 5 | 44 | 3.523115 | -2.28211 | 2.569343 | 1.217041 | 11.14951 | 4.525675
2018-04-05 12:01 | 406387.4 | 2040.0013 | 5 | 44 | 3.505649 | -2.282084 | 2.569343 | 1.293116 | 11.14951 | 4.793026
2018-04-05 12:03 | 406507.4 | 2160.0014 | 5 | 44 | 3.489021 | -2.282127 | 2.569343 | 1.369174 | 11.14951 | 5.059017
2018-04-05 12:05 | 406627.4 | 2280.0007 | 5 | 44 | 3.473198 | -2.282011 | 2.569343 | 1.445236 | 11.14951 | 5.32379
2018-04-05 12:07 | 406747.4 | 2400.0008 | 5 | 44 | 3.458 | -2.282029 | 2.569343 | 1.521309 | 11.14951 | 5.587423
2018-04-05 12:09 | 406867.4 | 2520.0013 | 5 | 44 | 3.443151 | -2.282049 | 2.569343 | 1.597366 | 11.14951 | 5.849863
2018-04-05 12:11 | 406987.4 | 2640.0004 | 5 | 44 | 3.42832 | -2.282099 | 2.569343 | 1.673446 | 11.14951 | 6.111253
2018-04-05 12:13 | 407107.4 | 2760.0009 | 5 | 44 | 3.413204 | -2.28213 | 2.569343 | 1.749514 | 11.14951 | 6.371468
2018-04-05 12:15 | 407227.4 | 2880.0015 | 5 | 44 | 3.397551 | -2.281998 | 2.569343 | 1.825569 | 11.14951 | 6.630466
2018-04-05 12:17 | 407347.4 | 3000.0012 | 5 | 44 | 3.380531 | -2.281946 | 2.569343 | 1.901642 | 11.14951 | 6.888292
2018-04-05 12:19 | 407467.4 | 3120.0003 | 5 | 44 | 3.362162 | -2.281966 | 2.569343 | 1.977709 | 11.14951 | 7.144748
2018-04-05 12:21 | 407587.4 | 3240.0016 | 5 | 44 | 3.341786 | -2.282029 | 2.569343 | 2.053766 | 11.14951 | 7.399705
2018-04-05 12:23 | 407707.4 | 3360.0015 | 5 | 44 | 3.318057 | -2.282038 | 2.569343 | 2.129834 | 11.14951 | 7.653028
2018-04-05 12:25 | 407827.4 | 3480.0004 | 5 | 44 | 3.290116 | -2.282002 | 2.569343 | 2.205899 | 11.14951 | 7.904382
2018-04-05 12:27 | 407947.4 | 3600.0013 | 5 | 44 | 3.257041 | -2.281975 | 2.569343 | 2.28196 | 11.14951 | 8.153415
2018-04-05 12:29 | 408067.4 | 3720.0015 | 5 | 44 | 3.215431 | -2.282097 | 2.569343 | 2.35803 | 11.14951 | 8.399665
2018-04-05 12:31 | 408187.4 | 3840.0004 | 5 | 44 | 3.161676 | -2.282041 | 2.569343 | 2.434098 | 11.14951 | 8.642307
2018-04-05 12:33 | 408307.4 | 3960.0002 | 5 | 44 | 3.086764 | -2.282014 | 2.569343 | 2.51016 | 11.14951 | 8.880112
2018-04-05 12:35 | 408402 | 4054.6513 | 5 | 44 | 2.999998 | -2.281969 | 2.569343 | 2.570157 | 11.14951 | 9.062878
2018-04-05 12:37 | 408522 | 120.0012 | 6 | 44 | 3.577514 | 0 | 2.569343 | 2.570157 | 11.14951 | 9.062878
2018-04-05 12:39 | 408642 | 240.0003 | 6 | 44 | 3.615036 | 0 | 2.569343 | 2.570157 | 11.14951 | 9.062878
2018-04-05 12:40 | 408702 | 300.003 | 6 | 44 | 3.625114 | 0 | 2.569343 | 2.570157 | 11.14951 | 9.062878
2018-04-05 12:40 | 408702 | 0.0027 | 7 | 45 | 3.624865 | 0 | 0 | 0 | 0 | 0
2018-04-05 12:42 | 408822.1 | 120.0017 | 2 | 45 | 4.200203 | 3.84306 | 0.1430393 | 1.019e-09 | 0.5985259 | 3.696e-09
2018-04-05 12:44 | 408942.1 | 240.0004 | 2 | 45 | 4.200215 | 3.477949 | 0.2648879 | 1.019e-09 | 1.110314 | 3.696e-09
2018-04-05 12:45 | 409025.6 | 323.4379 | 2 | 45 | 4.200213 | 3.259998 | 0.3428918 | 1.019e-09 | 1.437945 | 3.696e-09
2018-04-05 12:47 | 409145.6 | 120.0008 | 3 | 45 | 4.225336 | 3.260159 | 0.451176 | 1.019e-09 | 1.894069 | 3.696e-09
2018-04-05 12:49 | 409265.6 | 240.0013 | 3 | 45 | 4.24892 | 3.259869 | 0.5598428 | 1.019e-09 | 2.354515 | 3.696e-09
2018-04-05 12:51 | 409385.6 | 360.0011 | 3 | 45 | 4.272356 | 3.260004 | 0.6684914 | 1.019e-09 | 2.817415 | 3.696e-09
2018-04-05 12:53 | 409505.6 | 480.0008 | 3 | 45 | 4.297507 | 3.259806 | 0.7771656 | 1.019e-09 | 3.283057 | 3.696e-09
2018-04-05 12:55 | 409625.6 | 600.0013 | 3 | 45 | 4.324562 | 3.259802 | 0.8858372 | 1.019e-09 | 3.75152 | 3.696e-09
2018-04-05 12:57 | 409745.6 | 720.0011 | 3 | 45 | 4.354043 | 3.259857 | 0.9944934 | 1.019e-09 | 4.222986 | 3.696e-09
2018-04-05 12:59 | 409865.6 | 840.0015 | 3 | 45 | 4.38566 | 3.259813 | 1.103158 | 1.019e-09 | 4.697823 | 3.696e-09
2018-04-05 13:01 | 409985.6 | 960.0005 | 3 | 45 | 4.400156 | 3.08551 | 1.210088 | 1.019e-09 | 5.167989 | 3.696e-09
2018-04-05 13:03 | 410105.6 | 1080.0011 | 3 | 45 | 4.400178 | 2.837971 | 1.308726 | 1.019e-09 | 5.602013 | 3.696e-09
2018-04-05 13:05 | 410225.6 | 1200.0007 | 3 | 45 | 4.400115 | 2.627312 | 1.399748 | 1.019e-09 | 6.002523 | 3.696e-09
2018-04-05 13:07 | 410345.6 | 1320.0014 | 3 | 45 | 4.400122 | 2.446985 | 1.484234 | 1.019e-09 | 6.374271 | 3.696e-09
2018-04-05 13:09 | 410465.6 | 1440.0011 | 3 | 45 | 4.400178 | 2.29015 | 1.563095 | 1.019e-09 | 6.721272 | 3.696e-09
2018-04-05 13:11 | 410585.6 | 1560.0008 | 3 | 45 | 4.400109 | 2.154781 | 1.637105 | 1.019e-09 | 7.046924 | 3.696e-09
2018-04-05 13:13 | 410705.6 | 1680.0014 | 3 | 45 | 4.40009 | 2.033261 | 1.706868 | 1.019e-09 | 7.35389 | 3.696e-09
2018-04-05 13:15 | 410825.6 | 1800.0003 | 3 | 45 | 4.400033 | 1.921725 | 1.772757 | 1.019e-09 | 7.643806 | 3.696e-09
2018-04-05 13:17 | 410945.6 | 1920 | 3 | 45 | 4.400151 | 1.820836 | 1.835117 | 1.019e-09 | 7.918197 | 3.696e-09
2018-04-05 13:19 | 411065.6 | 2040.0021 | 3 | 45 | 4.40014 | 1.72648 | 1.894192 | 1.019e-09 | 8.178135 | 3.696e-09
2018-04-05 13:21 | 411185.6 | 2160.0011 | 3 | 45 | 4.400095 | 1.640077 | 1.950271 | 1.019e-09 | 8.424887 | 3.696e-09
2018-04-05 13:23 | 411305.6 | 2280 | 3 | 45 | 4.400042 | 1.55928 | 2.003573 | 1.019e-09 | 8.659421 | 3.696e-09
2018-04-05 13:25 | 411425.6 | 2400.0013 | 3 | 45 | 4.400077 | 1.482202 | 2.054253 | 1.019e-09 | 8.882415 | 3.696e-09
2018-04-05 13:27 | 411545.6 | 2520.0011 | 3 | 45 | 4.400062 | 1.408306 | 2.102423 | 1.019e-09 | 9.094368 | 3.696e-09
2018-04-05 13:29 | 411665.6 | 2640.0008 | 3 | 45 | 4.400045 | 1.337021 | 2.148175 | 1.019e-09 | 9.295679 | 3.696e-09
2018-04-05 13:31 | 411785.6 | 2760.0014 | 3 | 45 | 4.400013 | 1.268859 | 2.19161 | 1.019e-09 | 9.486797 | 3.696e-09
2018-04-05 13:33 | 411905.6 | 2880.0003 | 3 | 45 | 4.400123 | 1.205856 | 2.23286 | 1.019e-09 | 9.668298 | 3.696e-09
2018-04-05 13:35 | 412025.6 | 3000.0008 | 3 | 45 | 4.400073 | 1.143116 | 2.271988 | 1.019e-09 | 9.840465 | 3.696e-09
2018-04-05 13:37 | 412145.6 | 3120.0021 | 3 | 45 | 4.400048 | 1.082934 | 2.309081 | 1.019e-09 | 10.00368 | 3.696e-09
2018-04-05 13:39 | 412265.6 | 3240.0012 | 3 | 45 | 4.400089 | 1.026467 | 2.344228 | 1.019e-09 | 10.15833 | 3.696e-09
2018-04-05 13:41 | 412385.6 | 3360.0002 | 3 | 45 | 4.400117 | 0.9731874 | 2.377528 | 1.019e-09 | 10.30485 | 3.696e-09
2018-04-05 13:43 | 412505.6 | 3480.0001 | 3 | 45 | 4.400033 | 0.9205675 | 2.40907 | 1.019e-09 | 10.44363 | 3.696e-09
2018-04-05 13:45 | 412625.6 | 3600.0002 | 3 | 45 | 4.40007 | 0.871254 | 2.438929 | 1.019e-09 | 10.57502 | 3.696e-09
2018-04-05 13:47 | 412745.6 | 3720.0009 | 3 | 45 | 4.400054 | 0.82372 | 2.467171 | 1.019e-09 | 10.69928 | 3.696e-09
2018-04-05 13:49 | 412865.6 | 3840.0007 | 3 | 45 | 4.400058 | 0.7779217 | 2.493856 | 1.019e-09 | 10.8167 | 3.696e-09
2018-04-05 13:51 | 412985.6 | 3960.002 | 3 | 45 | 4.400013 | 0.7345648 | 2.519063 | 1.019e-09 | 10.92761 | 3.696e-09
2018-04-05 13:53 | 413105.6 | 4080.001 | 3 | 45 | 4.400056 | 0.6961918 | 2.542906 | 1.019e-09 | 11.03252 | 3.696e-09
2018-04-05 13:55 | 413225.6 | 4200.0024 | 3 | 45 | 4.400041 | 0.6597061 | 2.565498 | 1.019e-09 | 11.13193 | 3.696e-09
2018-04-05 13:56 | 413249.6 | 4224.0038 | 3 | 45 | 4.400048 | 0.6519957 | 2.56987 | 1.019e-09 | 11.15116 | 3.696e-09
2018-04-05 13:58 | 413369.6 | 120.0008 | 4 | 45 | 4.28968 | 0 | 2.56987 | 1.019e-09 | 11.15116 | 3.696e-09
2018-04-05 14:00 | 413489.6 | 240.0002 | 4 | 45 | 4.277851 | 0 | 2.56987 | 1.019e-09 | 11.15116 | 3.696e-09
2018-04-05 14:01 | 413549.6 | 300.0022 | 4 | 45 | 4.27459 | 0 | 2.56987 | 1.019e-09 | 11.15116 | 3.696e-09
2018-04-05 14:03 | 413669.7 | 120.0016 | 5 | 45 | 3.937912 | -2.28202 | 2.56987 | 0.076064 | 11.15116 | 0.3029851
2018-04-05 14:05 | 413789.7 | 240.0007 | 5 | 45 | 3.894391 | -2.282109 | 2.56987 | 0.1521186 | 11.15116 | 0.6007285
2018-04-05 14:07 | 413909.7 | 360.0003 | 5 | 45 | 3.858069 | -2.282029 | 2.56987 | 0.2281864 | 11.15116 | 0.8955663
2018-04-05 14:09 | 414029.7 | 480.0017 | 5 | 45 | 3.824399 | -2.282043 | 2.56987 | 0.3042585 | 11.15116 | 1.187763
2018-04-05 14:11 | 414149.7 | 600.0005 | 5 | 45 | 3.792408 | -2.282094 | 2.56987 | 0.3803267 | 11.15116 | 1.477453
2018-04-05 14:13 | 414269.7 | 720.0003 | 5 | 45 | 3.7611 | -2.282065 | 2.56987 | 0.4563886 | 11.15116 | 1.764715
2018-04-05 14:15 | 414389.7 | 840.0002 | 5 | 45 | 3.730259 | -2.282112 | 2.56987 | 0.5324572 | 11.15116 | 2.04964
2018-04-05 14:17 | 414509.7 | 960.0013 | 5 | 45 | 3.700531 | -2.282084 | 2.56987 | 0.6085148 | 11.15116 | 2.33221
2018-04-05 14:19 | 414629.7 | 1080.0001 | 5 | 45 | 3.672906 | -2.282096 | 2.56987 | 0.6845902 | 11.15116 | 2.612662
2018-04-05 14:21 | 414749.7 | 1200.0012 | 5 | 45 | 3.647817 | -2.282034 | 2.56987 | 0.760641 | 11.15116 | 2.891025
2018-04-05 14:23 | 414869.7 | 1320.0016 | 5 | 45 | 3.624433 | -2.282089 | 2.56987 | 0.8367235 | 11.15116 | 3.16766
2018-04-05 14:25 | 414989.7 | 1440.0021 | 5 | 45 | 3.602307 | -2.281961 | 2.56987 | 0.9127906 | 11.15116 | 3.44251
2018-04-05 14:27 | 415109.7 | 1560.0017 | 5 | 45 | 3.581178 | -2.282056 | 2.56987 | 0.9888558 | 11.15116 | 3.715714
2018-04-05 14:29 | 415229.7 | 1680.0015 | 5 | 45 | 3.560902 | -2.282064 | 2.56987 | 1.06492 | 11.15116 | 3.987331
2018-04-05 14:31 | 415349.7 | 1800.0014 | 5 | 45 | 3.541419 | -2.282063 | 2.56987 | 1.140987 | 11.15116 | 4.257452
2018-04-05 14:33 | 415469.7 | 1920 | 5 | 45 | 3.522971 | -2.282074 | 2.56987 | 1.217045 | 11.15116 | 4.526103
2018-04-05 14:35 | 415589.7 | 2040.0006 | 5 | 45 | 3.505598 | -2.282096 | 2.56987 | 1.293117 | 11.15116 | 4.793432
2018-04-05 14:37 | 415709.7 | 2160.0004 | 5 | 45 | 3.489328 | -2.282047 | 2.56987 | 1.369175 | 11.15116 | 5.059435
2018-04-05 14:39 | 415829.7 | 2280.0005 | 5 | 45 | 3.473427 | -2.282079 | 2.56987 | 1.445246 | 11.15116 | 5.324268
2018-04-05 14:41 | 415949.7 | 2400.0002 | 5 | 45 | 3.457875 | -2.282078 | 2.56987 | 1.521308 | 11.15116 | 5.587869
2018-04-05 14:43 | 416069.7 | 2520.0006 | 5 | 45 | 3.44275 | -2.282114 | 2.56987 | 1.597375 | 11.15116 | 5.850323
2018-04-05 14:45 | 416189.7 | 2640.0024 | 5 | 45 | 3.427996 | -2.282026 | 2.56987 | 1.673444 | 11.15116 | 6.111646
2018-04-05 14:47 | 416309.7 | 2760.0015 | 5 | 45 | 3.413002 | -2.282026 | 2.56987 | 1.749501 | 11.15116 | 6.371801
2018-04-05 14:49 | 416429.7 | 2880.0012 | 5 | 45 | 3.3976 | -2.282 | 2.56987 | 1.825575 | 11.15116 | 6.630858
2018-04-05 14:51 | 416549.7 | 3000.0012 | 5 | 45 | 3.380768 | -2.282004 | 2.56987 | 1.901636 | 11.15116 | 6.88866
2018-04-05 14:53 | 416669.7 | 3120.0009 | 5 | 45 | 3.362059 | -2.282043 | 2.56987 | 1.977696 | 11.15116 | 7.145104
2018-04-05 14:55 | 416789.7 | 3240.0006 | 5 | 45 | 3.341116 | -2.282089 | 2.56987 | 2.053758 | 11.15116 | 7.400044
2018-04-05 14:57 | 416909.7 | 3360.0004 | 5 | 45 | 3.317337 | -2.282031 | 2.56987 | 2.129828 | 11.15116 | 7.653317
2018-04-05 14:59 | 417029.7 | 3480.0009 | 5 | 45 | 3.289241 | -2.282014 | 2.56987 | 2.205894 | 11.15116 | 7.904615
2018-04-05 15:01 | 417149.7 | 3600.0006 | 5 | 45 | 3.255832 | -2.282031 | 2.56987 | 2.281959 | 11.15116 | 8.153574
2018-04-05 15:03 | 417269.7 | 3720.0012 | 5 | 45 | 3.214277 | -2.282071 | 2.56987 | 2.358019 | 11.15116 | 8.399693
2018-04-05 15:05 | 417389.7 | 3840.001 | 5 | 45 | 3.160244 | -2.281899 | 2.56987 | 2.434083 | 11.15116 | 8.642218
2018-04-05 15:07 | 417509.7 | 3960.0005 | 5 | 45 | 3.08532 | -2.282119 | 2.56987 | 2.510154 | 11.15116 | 8.879958
2018-04-05 15:08 | 417603 | 4053.3343 | 5 | 45 | 2.999998 | -2.282051 | 2.56987 | 2.569318 | 11.15116 | 9.060131
2018-04-05 15:10 | 417723.1 | 120.0014 | 6 | 45 | 3.577702 | 0 | 2.56987 | 2.569318 | 11.15116 | 9.060131
2018-04-05 15:12 | 417843.1 | 240.0012 | 6 | 45 | 3.615315 | 0 | 2.56987 | 2.569318 | 11.15116 | 9.060131
2018-04-05 15:13 | 417903.1 | 300.0033 | 6 | 45 | 3.625377 | 0 | 2.56987 | 2.569318 | 11.15116 | 9.060131
2018-04-05 15:13 | 417903.1 | 0.0027 | 7 | 46 | 3.625408 | 0 | 0 | 0 | 0 | 0
2018-04-05 15:15 | 418023.1 | 120.0009 | 2 | 46 | 4.200206 | 3.835276 | 0.1428241 | 0 | 0.5976496 | 0
2018-04-05 15:17 | 418143.2 | 240.0014 | 2 | 46 | 4.200177 | 3.472313 | 0.2645167 | 0 | 1.108782 | 0
2018-04-05 15:18 | 418224.5 | 321.3892 | 2 | 46 | 4.200206 | 3.259989 | 0.3405486 | 0 | 1.42813 | 0
2018-04-05 15:20 | 418344.6 | 120.0015 | 3 | 46 | 4.225543 | 3.260166 | 0.4488286 | 0 | 1.884249 | 0
2018-04-05 15:22 | 418464.6 | 240.0004 | 3 | 46 | 4.24906 | 3.259819 | 0.5574939 | 0 | 2.344712 | 0
2018-04-05 15:24 | 418584.6 | 360.0002 | 3 | 46 | 4.272308 | 3.259872 | 0.6661465 | 0 | 2.807645 | 0
2018-04-05 15:26 | 418704.6 | 480.0015 | 3 | 46 | 4.297292 | 3.25983 | 0.7748079 | 0 | 3.273212 | 0
2018-04-05 15:28 | 418824.6 | 600.0004 | 3 | 46 | 4.324986 | 3.25983 | 0.8834834 | 0 | 3.741699 | 0
2018-04-05 15:30 | 418944.6 | 720.0002 | 3 | 46 | 4.355121 | 3.259821 | 0.9921418 | 0 | 4.213272 | 0
2018-04-05 15:32 | 419064.6 | 840.0008 | 3 | 46 | 4.386462 | 3.260202 | 1.100801 | 0 | 4.688184 | 0
2018-04-05 15:34 | 419184.6 | 960.0004 | 3 | 46 | 4.400137 | 3.088169 | 1.207702 | 0 | 5.158244 | 0
2018-04-05 15:36 | 419304.6 | 1080.0002 | 3 | 46 | 4.400137 | 2.840815 | 1.306458 | 0 | 5.592791 | 0
2018-04-05 15:38 | 419424.6 | 1200.0008 | 3 | 46 | 4.40012 | 2.628811 | 1.397548 | 0 | 5.993601 | 0
2018-04-05 15:40 | 419544.6 | 1320.0004 | 3 | 46 | 4.400126 | 2.448366 | 1.48212 | 0 | 6.365727 | 0
2018-04-05 15:42 | 419664.6 | 1440.0009 | 3 | 46 | 4.400147 | 2.291601 | 1.561066 | 0 | 6.7131 | 0
2018-04-05 15:44 | 419784.6 | 1560.0008 | 3 | 46 | 4.400198 | 2.153717 | 1.6351 | 0 | 7.03886 | 0
2018-04-05 15:46 | 419904.6 | 1680.0012 | 3 | 46 | 4.400128 | 2.032981 | 1.704837 | 0 | 7.345709 | 0
2018-04-05 15:48 | 420024.6 | 1800.001 | 3 | 46 | 4.400064 | 1.921475 | 1.770717 | 0 | 7.635589 | 0
2018-04-05 15:50 | 420144.6 | 1920.0009 | 3 | 46 | 4.400036 | 1.823421 | 1.833123 | 0 | 7.910182 | 0
2018-04-05 15:52 | 420264.6 | 2040.0004 | 3 | 46 | 4.400055 | 1.730159 | 1.892342 | 0 | 8.170753 | 0
2018-04-05 15:54 | 420384.6 | 2160.0003 | 3 | 46 | 4.400073 | 1.643292 | 1.948556 | 0 | 8.418096 | 0
2018-04-05 15:56 | 420504.6 | 2280.0015 | 3 | 46 | 4.400078 | 1.561275 | 2.001957 | 0 | 8.653068 | 0
2018-04-05 15:58 | 420624.6 | 2400.0012 | 3 | 46 | 4.400143 | 1.482879 | 2.052672 | 0 | 8.876216 | 0
2018-04-05 16:00 | 420744.6 | 2520.0002 | 3 | 46 | 4.4001 | 1.408378 | 2.100822 | 0 | 9.088083 | 0
2018-04-05 16:02 | 420864.6 | 2640.0008 | 3 | 46 | 4.40009 | 1.337275 | 2.146577 | 0 | 9.289408 | 0
2018-04-05 16:04 | 420984.6 | 2760.0006 | 3 | 46 | 4.400096 | 1.269791 | 2.190019 | 0 | 9.480557 | 0
2018-04-05 16:06 | 421104.6 | 2880.0005 | 3 | 46 | 4.400136 | 1.205903 | 2.231255 | 0 | 9.661996 | 0
2018-04-05 16:08 | 421224.6 | 3000.0016 | 3 | 46 | 4.400131 | 1.144453 | 2.270408 | 0 | 9.834273 | 0
2018-04-05 16:10 | 421344.6 | 3120.0004 | 3 | 46 | 4.400117 | 1.08552 | 2.307547 | 0 | 9.997688 | 0
2018-04-05 16:12 | 421464.6 | 3240.001 | 3 | 46 | 4.400024 | 1.028022 | 2.342761 | 0 | 10.15263 | 0
2018-04-05 16:14 | 421584.6 | 3360.0009 | 3 | 46 | 4.400028 | 0.9734449 | 2.37612 | 0 | 10.29941 | 0
2018-04-05 16:16 | 421704.6 | 3480.0013 | 3 | 46 | 4.400059 | 0.921463 | 2.407699 | 0 | 10.43836 | 0
2018-04-05 16:18 | 421824.6 | 3600.0002 | 3 | 46 | 4.400084 | 0.8722439 | 2.437587 | 0 | 10.56987 | 0
2018-04-05 16:20 | 421944.6 | 3720.0008 | 3 | 46 | 4.399966 | 0.8243284 | 2.46586 | 0 | 10.69427 | 0
2018-04-05 16:22 | 422064.6 | 3840.0004 | 3 | 46 | 4.4001 | 0.7799425 | 2.492591 | 0 | 10.81189 | 0
2018-04-05 16:24 | 422184.6 | 3960.0002 | 3 | 46 | 4.400103 | 0.7368727 | 2.517852 | 0 | 10.92304 | 0
2018-04-05 16:26 | 422304.6 | 4080.0008 | 3 | 46 | 4.400087 | 0.6961021 | 2.541717 | 0 | 11.02805 | 0
2018-04-05 16:28 | 422424.6 | 4200.0022 | 3 | 46 | 4.400006 | 0.6582298 | 2.564284 | 0 | 11.12734 | 0
2018-04-05 16:29 | 422445.1 | 4220.531 | 3 | 46 | 4.400036 | 0.6519928 | 2.568022 | 0 | 11.14379 | 0
2018-04-05 16:31 | 422565.1 | 120.0022 | 4 | 46 | 4.289414 | 0 | 2.568022 | 0 | 11.14379 | 0
2018-04-05 16:33 | 422685.1 | 240.0011 | 4 | 46 | 4.277557 | 0 | 2.568022 | 0 | 11.14379 | 0
2018-04-05 16:34 | 422745.1 | 300.0015 | 4 | 46 | 4.27432 | 0 | 2.568022 | 0 | 11.14379 | 0
2018-04-05 16:36 | 422865.2 | 120.0001 | 5 | 46 | 3.937319 | -2.28211 | 2.568022 | 0.07605555 | 11.14379 | 0.3029118
2018-04-05 16:38 | 422985.2 | 240.0014 | 5 | 46 | 3.893686 | -2.281913 | 2.568022 | 0.1521265 | 11.14379 | 0.6006698
2018-04-05 16:40 | 423105.2 | 360.0002 | 5 | 46 | 3.857424 | -2.282043 | 2.568022 | 0.2281872 | 11.14379 | 0.8954257
2018-04-05 16:42 | 423225.2 | 480.0001 | 5 | 46 | 3.824069 | -2.282084 | 2.568022 | 0.3042586 | 11.14379 | 1.187582
2018-04-05 16:44 | 423345.2 | 600.0023 | 5 | 46 | 3.792168 | -2.282027 | 2.568022 | 0.3803256 | 11.14379 | 1.477253
2018-04-05 16:46 | 423465.2 | 720.0011 | 5 | 46 | 3.760739 | -2.282063 | 2.568022 | 0.4563897 | 11.14379 | 1.764502
2018-04-05 16:48 | 423585.2 | 840.0009 | 5 | 46 | 3.72974 | -2.282045 | 2.568022 | 0.5324503 | 11.14379 | 2.049362
2018-04-05 16:50 | 423705.2 | 960.0006 | 5 | 46 | 3.700367 | -2.281991 | 2.568022 | 0.6085148 | 11.14379 | 2.331937
2018-04-05 16:52 | 423825.2 | 1080.0011 | 5 | 46 | 3.673059 | -2.282031 | 2.568022 | 0.6845848 | 11.14379 | 2.612368
2018-04-05 16:54 | 423945.2 | 1200.001 | 5 | 46 | 3.647872 | -2.282072 | 2.568022 | 0.76065 | 11.14379 | 2.89079
2018-04-05 16:56 | 424065.2 | 1320.0015 | 5 | 46 | 3.624556 | -2.282029 | 2.568022 | 0.836717 | 11.14379 | 3.167378
2018-04-05 16:58 | 424185.2 | 1440.0011 | 5 | 46 | 3.602461 | -2.282021 | 2.568022 | 0.9127809 | 11.14379 | 3.442229
2018-04-05 17:00 | 424305.2 | 1560.001 | 5 | 46 | 3.581115 | -2.281958 | 2.568022 | 0.98884 | 11.14379 | 3.715409
2018-04-05 17:02 | 424425.2 | 1680.0015 | 5 | 46 | 3.560739 | -2.282054 | 2.568022 | 1.064906 | 11.14379 | 3.987031
2018-04-05 17:04 | 424545.2 | 1800.0011 | 5 | 46 | 3.541543 | -2.281964 | 2.568022 | 1.14097 | 11.14379 | 4.257134
2018-04-05 17:06 | 424665.2 | 1920.0009 | 5 | 46 | 3.523277 | -2.282036 | 2.568022 | 1.217029 | 11.14379 | 4.525801
2018-04-05 17:08 | 424785.2 | 2040.0006 | 5 | 46 | 3.505673 | -2.282078 | 2.568022 | 1.293098 | 11.14379 | 4.793138
2018-04-05 17:10 | 424905.2 | 2160.0011 | 5 | 46 | 3.488969 | -2.282079 | 2.568022 | 1.369161 | 11.14379 | 5.059147
2018-04-05 17:12 | 425025.2 | 2280.0001 | 5 | 46 | 3.473236 | -2.282142 | 2.568022 | 1.445232 | 11.14379 | 5.32395
2018-04-05 17:14 | 425145.2 | 2400.0015 | 5 | 46 | 3.458221 | -2.281908 | 2.568022 | 1.521295 | 11.14379 | 5.587562
2018-04-05 17:16 | 425265.2 | 2520.0011 | 5 | 46 | 3.443148 | -2.282036 | 2.568022 | 1.597359 | 11.14379 | 5.850036
2018-04-05 17:18 | 425385.2 | 2640.001 | 5 | 46 | 3.428178 | -2.282002 | 2.568022 | 1.673423 | 11.14379 | 6.111369
2018-04-05 17:20 | 425505.2 | 2760.0015 | 5 | 46 | 3.413057 | -2.282034 | 2.568022 | 1.74948 | 11.14379 | 6.371537
2018-04-05 17:22 | 425625.2 | 2880.0002 | 5 | 46 | 3.397347 | -2.282004 | 2.568022 | 1.825551 | 11.14379 | 6.630581
2018-04-05 17:24 | 425745.2 | 3000 | 5 | 46 | 3.380388 | -2.282039 | 2.568022 | 1.901622 | 11.14379 | 6.888388
2018-04-05 17:26 | 425865.2 | 3120.0006 | 5 | 46 | 3.361827 | -2.281976 | 2.568022 | 1.977679 | 11.14379 | 7.144797
2018-04-05 17:28 | 425985.2 | 3240.001 | 5 | 46 | 3.341216 | -2.281956 | 2.568022 | 2.053747 | 11.14379 | 7.399755
2018-04-05 17:30 | 426105.2 | 3360 | 5 | 46 | 3.317345 | -2.281994 | 2.568022 | 2.129806 | 11.14379 | 7.652994
2018-04-05 17:32 | 426225.2 | 3480.0006 | 5 | 46 | 3.289713 | -2.28191 | 2.568022 | 2.205876 | 11.14379 | 7.904322
2018-04-05 17:34 | 426345.2 | 3600.0011 | 5 | 46 | 3.25606 | -2.282027 | 2.568022 | 2.28194 | 11.14379 | 8.153305
2018-04-05 17:36 | 426465.2 | 3720.0001 | 5 | 46 | 3.214117 | -2.282112 | 2.568022 | 2.358007 | 11.14379 | 8.39945
2018-04-05 17:38 | 426585.2 | 3840.0014 | 5 | 46 | 3.159734 | -2.282034 | 2.568022 | 2.434069 | 11.14379 | 8.641964
2018-04-05 17:40 | 426705.2 | 3960.0011 | 5 | 46 | 3.084147 | -2.281987 | 2.568022 | 2.510133 | 11.14379 | 8.879616
2018-04-05 17:41 | 426796.6 | 4051.389 | 5 | 46 | 2.999998 | -2.282092 | 2.568022 | 2.568062 | 11.14379 | 9.056
2018-04-05 17:43 | 426916.6476 | 120.0015 | 6 | 46 | 3.577569 | 0 | 2.568022 | 2.568062 | 11.14379 | 9.056
2018-04-05 17:45 | 427036.6475 | 240.0014 | 6 | 46 | 3.61518 | 0 | 2.568022 | 2.568062 | 11.14379 | 9.056
2018-04-05 17:46 | 427096.6486 | 300.0025 | 6 | 46 | 3.62526 | 0 | 2.568022 | 2.568062 | 11.14379 | 9.056
2018-04-05 17:46 | 427096.7 | 0.0027 | 7 | 47 | 3.625084 | 0 | 0 | 0 | 0 | 0
2018-04-05 17:48 | 427216.7 | 120.0001 | 2 | 47 | 4.200176 | 3.8351 | 0.1428403 | 0 | 0.5977112 | 0
2018-04-05 17:50 | 427336.7 | 240.0013 | 2 | 47 | 4.200241 | 3.46912 | 0.2644271 | 0 | 1.108399 | 0
2018-04-05 17:52 | 427416.4 | 319.6908 | 2 | 47 | 4.20016 | 3.259983 | 0.3388373 | 0 | 1.420936 | 0
2018-04-05 17:54 | 427536.5 | 120.0006 | 3 | 47 | 4.225495 | 3.259985 | 0.4471189 | 0 | 1.877055 | 0
2018-04-05 17:56 | 427656.5 | 240.0004 | 3 | 47 | 4.248743 | 3.25985 | 0.5557867 | 0 | 2.33751 | 0
2018-04-05 17:58 | 427776.5 | 360.0002 | 3 | 47 | 4.272079 | 3.259998 | 0.66445 | 0 | 2.800442 | 0
2018-04-05 18:00 | 427896.5 | 480.0006 | 3 | 47 | 4.297308 | 3.259827 | 0.7731121 | 0 | 3.266012 | 0
2018-04-05 18:02 | 428016.5 | 600.0012 | 3 | 47 | 4.324779 | 3.260178 | 0.881771 | 0 | 3.734424 | 0
2018-04-05 18:04 | 428136.5 | 720.0002 | 3 | 47 | 4.354465 | 3.259851 | 0.9904317 | 0 | 4.205957 | 0
2018-04-05 18:06 | 428256.5 | 840.0006 | 3 | 47 | 4.385643 | 3.260012 | 1.099102 | 0 | 4.680837 | 0
2018-04-05 18:08 | 428376.5 | 960.0004 | 3 | 47 | 4.400133 | 3.091713 | 1.206129 | 0 | 5.151416 | 0
2018-04-05 18:10 | 428496.5 | 1080.001 | 3 | 47 | 4.400181 | 2.846157 | 1.305008 | 0 | 5.586499 | 0
2018-04-05 18:12 | 428616.5 | 1200.0014 | 3 | 47 | 4.400115 | 2.630548 | 1.396186 | 0 | 5.987697 | 0
2018-04-05 18:14 | 428736.5 | 1320.0003 | 3 | 47 | 4.400173 | 2.449314 | 1.480789 | 0 | 6.359964 | 0
2018-04-05 18:16 | 428856.5 | 1440.0009 | 3 | 47 | 4.400157 | 2.293053 | 1.559759 | 0 | 6.707443 | 0
2018-04-05 18:18 | 428976.5 | 1560.0007 | 3 | 47 | 4.400154 | 2.156225 | 1.633859 | 0 | 7.03349 | 0
2018-04-05 18:20 | 429096.5 | 1680.0003 | 3 | 47 | 4.400164 | 2.034228 | 1.703641 | 0 | 7.340539 | 0
2018-04-05 18:22 | 429216.5 | 1800.0002 | 3 | 47 | 4.400109 | 1.922941 | 1.76957 | 0 | 7.630633 | 0
2018-04-05 18:24 | 429336.5 | 1920.0006 | 3 | 47 | 4.400109 | 1.822172 | 1.831959 | 0 | 7.905155 | 0
2018-04-05 18:26 | 429456.5 | 2040.0012 | 3 | 47 | 4.400053 | 1.728523 | 1.891116 | 0 | 8.165448 | 0
2018-04-05 18:28 | 429576.5 | 2160.0009 | 3 | 47 | 4.400064 | 1.642603 | 1.947282 | 0 | 8.412585 | 0
2018-04-05 18:30 | 429696.5 | 2280.0006 | 3 | 47 | 4.39997 | 1.559834 | 2.000653 | 0 | 8.647422 | 0
2018-04-05 18:32 | 429816.5 | 2400.0003 | 3 | 47 | 4.400039 | 1.482311 | 2.051374 | 0 | 8.870596 | 0
2018-04-05 18:34 | 429936.5 | 2520.0002 | 3 | 47 | 4.400113 | 1.410187 | 2.099571 | 0 | 9.082666 | 0
2018-04-05 18:36 | 430056.5 | 2640.0006 | 3 | 47 | 4.400089 | 1.3392 | 2.145373 | 0 | 9.284204 | 0
2018-04-05 18:38 | 430176.5 | 2760.0012 | 3 | 47 | 4.400064 | 1.269911 | 2.188849 | 0 | 9.4755 | 0
2018-04-05 18:40 | 430296.5 | 2880.0018 | 3 | 47 | 4.400036 | 1.203413 | 2.230065 | 0 | 9.656851 | 0
2018-04-05 18:42 | 430416.5 | 3000.0007 | 3 | 47 | 4.400074 | 1.142394 | 2.269151 | 0 | 9.828833 | 0
2018-04-05 18:44 | 430536.5 | 3120.0012 | 3 | 47 | 4.400037 | 1.083002 | 2.306249 | 0 | 9.992068 | 0
2018-04-05 18:46 | 430656.5 | 3240.001 | 3 | 47 | 4.400075 | 1.027035 | 2.341422 | 0 | 10.14683 | 0
2018-04-05 18:48 | 430776.5 | 3360.0024 | 3 | 47 | 4.400074 | 0.9726477 | 2.374743 | 0 | 10.29344 | 0
2018-04-05 18:50 | 430896.5 | 3480.0003 | 3 | 47 | 4.400066 | 0.9209328 | 2.406286 | 0 | 10.43224 | 0
2018-04-05 18:52 | 431016.5 | 3600.0001 | 3 | 47 | 4.399925 | 0.8705978 | 2.436165 | 0 | 10.5637 | 0
2018-04-05 18:54 | 431136.5 | 3720.0008 | 3 | 47 | 4.400048 | 0.8240089 | 2.464427 | 0 | 10.68806 | 0
2018-04-05 18:56 | 431256.5 | 3840.0003 | 3 | 47 | 4.400048 | 0.7796555 | 2.491154 | 0 | 10.80566 | 0
2018-04-05 18:58 | 431376.5 | 3960.0009 | 3 | 47 | 4.399985 | 0.7362766 | 2.516423 | 0 | 10.91685 | 0
2018-04-05 19:00 | 431496.5 | 4080.0007 | 3 | 47 | 4.400074 | 0.696517 | 2.540294 | 0 | 11.02188 | 0
2018-04-05 19:02 | 431616.5 | 4200.0012 | 3 | 47 | 4.400057 | 0.6589041 | 2.562869 | 0 | 11.12121 | 0
2018-04-05 19:02 | 431642 | 4225.5348 | 3 | 47 | 4.400103 | 0.6519995 | 2.567516 | 0 | 11.14166 | 0
2018-04-05 19:04 | 431762 | 120.0008 | 4 | 47 | 4.28939 | 0 | 2.567516 | 0 | 11.14166 | 0
2018-04-05 19:06 | 431882 | 240.0005 | 4 | 47 | 4.277477 | 0 | 2.567516 | 0 | 11.14166 | 0
2018-04-05 19:07 | 431942 | 300.0017 | 4 | 47 | 4.274231 | 0 | 2.567516 | 0 | 11.14166 | 0
2018-04-05 19:09 | 432062.1 | 120.0009 | 5 | 47 | 3.93696 | -2.282085 | 2.567516 | 0.07606662 | 11.14166 | 0.3029316
2018-04-05 19:11 | 432182.1 | 240.0006 | 5 | 47 | 3.893184 | -2.282105 | 2.567516 | 0.152128 | 11.14166 | 0.6006187
2018-04-05 19:13 | 432302.1 | 360.0011 | 5 | 47 | 3.856781 | -2.282031 | 2.567516 | 0.2281984 | 11.14166 | 0.8953691
2018-04-05 19:15 | 432422.1 | 480.0008 | 5 | 47 | 3.823122 | -2.282001 | 2.567516 | 0.3042641 | 11.14166 | 1.187443
2018-04-05 19:17 | 432542.1 | 600.0023 | 5 | 47 | 3.79095 | -2.282006 | 2.567516 | 0.3803293 | 11.14166 | 1.477019
2018-04-05 19:19 | 432662.1 | 720.0003 | 5 | 47 | 3.759554 | -2.282067 | 2.567516 | 0.4563922 | 11.14166 | 1.764168
2018-04-05 19:21 | 432782.1 | 840.0008 | 5 | 47 | 3.729066 | -2.282047 | 2.567516 | 0.5324557 | 11.14166 | 2.048963
2018-04-05 19:23 | 432902.1 | 960.0014 | 5 | 47 | 3.699653 | -2.282043 | 2.567516 | 0.6085138 | 11.14166 | 2.331463
2018-04-05 19:25 | 433022.1 | 1080.0019 | 5 | 47 | 3.671985 | -2.281949 | 2.567516 | 0.6845853 | 11.14166 | 2.611833
2018-04-05 19:27 | 433142.1 | 1200.0017 | 5 | 47 | 3.646858 | -2.282 | 2.567516 | 0.7606496 | 11.14166 | 2.89017
2018-04-05 19:29 | 433262.1 | 1320.0015 | 5 | 47 | 3.623814 | -2.281953 | 2.567516 | 0.8367125 | 11.14166 | 3.166675
2018-04-05 19:31 | 433382.1 | 1440.0019 | 5 | 47 | 3.601872 | -2.282006 | 2.567516 | 0.9127829 | 11.14166 | 3.441499
2018-04-05 19:33 | 433502.1 | 1560.0008 | 5 | 47 | 3.580961 | -2.281996 | 2.567516 | 0.9888411 | 11.14166 | 3.71465
2018-04-05 19:35 | 433622.1 | 1680.0023 | 5 | 47 | 3.560785 | -2.282096 | 2.567516 | 1.064911 | 11.14166 | 3.986285
2018-04-05 19:37 | 433742.1 | 1800.0019 | 5 | 47 | 3.541574 | -2.282097 | 2.567516 | 1.140973 | 11.14166 | 4.256388
2018-04-05 19:39 | 433862.1 | 1920.0016 | 5 | 47 | 3.523271 | -2.282059 | 2.567516 | 1.217037 | 11.14166 | 4.52507
2018-04-05 19:41 | 433982.1 | 2040.0006 | 5 | 47 | 3.505786 | -2.281968 | 2.567516 | 1.2931 | 11.14166 | 4.792393
2018-04-05 19:43 | 434102.1 | 2160.0011 | 5 | 47 | 3.489194 | -2.282014 | 2.567516 | 1.369167 | 11.14166 | 5.058429
2018-04-05 19:45 | 434222.1 | 2280.0017 | 5 | 47 | 3.473213 | -2.281968 | 2.567516 | 1.44523 | 11.14166 | 5.323209
2018-04-05 19:47 | 434342.1 | 2400.0006 | 5 | 47 | 3.457906 | -2.282054 | 2.567516 | 1.52129 | 11.14166 | 5.586796
2018-04-05 19:49 | 434462.1 | 2520.0003 | 5 | 47 | 3.442832 | -2.281969 | 2.567516 | 1.597363 | 11.14166 | 5.849273
2018-04-05 19:51 | 434582.1 | 2640.0006 | 5 | 47 | 3.42812 | -2.282045 | 2.567516 | 1.67343 | 11.14166 | 6.110602
2018-04-05 19:53 | 434702.1 | 2760.0014 | 5 | 47 | 3.413072 | -2.28202 | 2.567516 | 1.749494 | 11.14166 | 6.370787
2018-04-05 19:55 | 434822.1 | 2880.0011 | 5 | 47 | 3.397233 | -2.282031 | 2.567516 | 1.825553 | 11.14166 | 6.629788
2018-04-05 19:57 | 434942.1 | 3000.0016 | 5 | 47 | 3.380425 | -2.282087 | 2.567516 | 1.901615 | 11.14166 | 6.887551
2018-04-05 19:59 | 435062.1 | 3120.0005 | 5 | 47 | 3.361938 | -2.281956 | 2.567516 | 1.977687 | 11.14166 | 7.144016
2018-04-05 20:01 | 435182.1 | 3240.0019 | 5 | 47 | 3.341123 | -2.282004 | 2.567516 | 2.053752 | 11.14166 | 7.398968
2018-04-05 20:03 | 435302.1 | 3360.0016 | 5 | 47 | 3.317477 | -2.282067 | 2.567516 | 2.129815 | 11.14166 | 7.652225
2018-04-05 20:05 | 435422.1 | 3480.0005 | 5 | 47 | 3.289834 | -2.281933 | 2.567516 | 2.205875 | 11.14166 | 7.903533
2018-04-05 20:07 | 435542.1 | 3600.0019 | 5 | 47 | 3.256247 | -2.281998 | 2.567516 | 2.281941 | 11.14166 | 8.152543
2018-04-05 20:09 | 435662.1 | 3720.0016 | 5 | 47 | 3.214331 | -2.281955 | 2.567516 | 2.358005 | 11.14166 | 8.398697
2018-04-05 20:11 | 435782.1 | 3840.0014 | 5 | 47 | 3.160199 | -2.282038 | 2.567516 | 2.434067 | 11.14166 | 8.641231
2018-04-05 20:13 | 435902.1 | 3960.0003 | 5 | 47 | 3.08407 | -2.281966 | 2.567516 | 2.510125 | 11.14166 | 8.878881
2018-04-05 20:15 | 435993 | 4050.8507 | 5 | 47 | 2.999997 | -2.282026 | 2.567516 | 2.567718 | 11.14166 | 9.05423
2018-04-05 20:17 | 436112.9853 | 119.9999 | 6 | 47 | 3.577337 | 0 | 2.567516 | 2.567724 | 11.14166 | 9.054251
2018-04-05 20:19 | 436232.9858 | 240.0004 | 6 | 47 | 3.614973 | 0 | 2.567516 | 2.567724 | 11.14166 | 9.054251
2018-04-05 20:20 | 436292.9871 | 300.0017 | 6 | 47 | 3.625039 | 0 | 2.567516 | 2.567724 | 11.14166 | 9.054251
2018-04-05 20:20 | 436293 | 0.0027 | 7 | 48 | 3.625144 | 0 | 0 | 0 | 0 | 0
2018-04-05 20:22 | 436413.1 | 120.0016 | 2 | 48 | 4.200175 | 3.833467 | 0.1428345 | 8.25e-10 | 0.5976849 | 2.993e-09
2018-04-05 20:24 | 436533.1 | 240.0013 | 2 | 48 | 4.200159 | 3.469467 | 0.2643816 | 8.25e-10 | 1.108207 | 2.993e-09
2018-04-05 20:25 | 436614.4 | 321.2812 | 2 | 48 | 4.200218 | 3.259989 | 0.3402778 | 8.25e-10 | 1.426984 | 2.993e-09
2018-04-05 20:27 | 436734.4 | 120.0007 | 3 | 48 | 4.225656 | 3.259966 | 0.4485662 | 8.25e-10 | 1.883147 | 2.993e-09
2018-04-05 20:29 | 436854.4 | 240.0004 | 3 | 48 | 4.249126 | 3.260012 | 0.5572265 | 8.25e-10 | 2.343594 | 2.993e-09
2018-04-05 20:31 | 436974.4 | 360.0002 | 3 | 48 | 4.27263 | 3.260172 | 0.6658904 | 8.25e-10 | 2.806584 | 2.993e-09
2018-04-05 20:33 | 437094.4 | 480.0016 | 3 | 48 | 4.297881 | 3.25984 | 0.774551 | 8.25e-10 | 3.272206 | 2.993e-09
2018-04-05 20:35 | 437214.4 | 600.0005 | 3 | 48 | 4.32545 | 3.260132 | 0.8832123 | 8.25e-10 | 3.740701 | 2.993e-09
2018-04-05 20:37 | 437334.4 | 720.001 | 3 | 48 | 4.354919 | 3.259844 | 0.9918627 | 8.25e-10 | 4.212244 | 2.993e-09
2018-04-05 20:39 | 437454.4 | 840.0007 | 3 | 48 | 4.386412 | 3.259802 | 1.100534 | 8.25e-10 | 4.687207 | 2.993e-09
2018-04-05 20:41 | 437574.4 | 960.0012 | 3 | 48 | 4.400127 | 3.089266 | 1.207461 | 8.25e-10 | 5.15738 | 2.993e-09
2018-04-05 20:43 | 437694.4 | 1080.0011 | 3 | 48 | 4.400174 | 2.841482 | 1.306228 | 8.25e-10 | 5.591971 | 2.993e-09
2018-04-05 20:45 | 437814.4 | 1200.0007 | 3 | 48 | 4.400187 | 2.628788 | 1.39729 | 8.25e-10 | 5.992656 | 2.993e-09
2018-04-05 20:47 | 437934.4 | 1320.0012 | 3 | 48 | 4.400164 | 2.446085 | 1.481763 | 8.25e-10 | 6.364352 | 2.993e-09
2018-04-05 20:49 | 438054.4 | 1440.0011 | 3 | 48 | 4.400084 | 2.290796 | 1.56066 | 8.25e-10 | 6.711509 | 2.993e-09
2018-04-05 20:51 | 438174.4 | 1560.0008 | 3 | 48 | 4.400097 | 2.153393 | 1.634682 | 8.25e-10 | 7.037215 | 2.993e-09
2018-04-05 20:53 | 438294.4 | 1680.0012 | 3 | 48 | 4.400154 | 2.033615 | 1.704406 | 8.25e-10 | 7.344007 | 2.993e-09
2018-04-05 20:55 | 438414.4 | 1800.0002 | 3 | 48 | 4.40005 | 1.92152 | 1.770306 | 8.25e-10 | 7.633977 | 2.993e-09
2018-04-05 20:57 | 438534.4 | 1920.0007 | 3 | 48 | 4.400084 | 1.821707 | 1.83268 | 8.25e-10 | 7.908427 | 2.993e-09
2018-04-05 20:59 | 438654.4 | 2040.0004 | 3 | 48 | 4.400103 | 1.729576 | 1.891838 | 8.25e-10 | 8.168727 | 2.993e-09
2018-04-05 21:01 | 438774.4 | 2160.0003 | 3 | 48 | 4.400098 | 1.642999 | 1.948022 | 8.25e-10 | 8.415942 | 2.993e-09
2018-04-05 21:03 | 438894.4 | 2280.0016 | 3 | 48 | 4.400048 | 1.560615 | 2.001415 | 8.25e-10 | 8.650876 | 2.993e-09
2018-04-05 21:05 | 439014.4 | 2400.0005 | 3 | 48 | 4.40015 | 1.483582 | 2.052152 | 8.25e-10 | 8.874125 | 2.993e-09
2018-04-05 21:07 | 439134.4 | 2520.0011 | 3 | 48 | 4.400101 | 1.409114 | 2.100331 | 8.25e-10 | 9.086115 | 2.993e-09
2018-04-05 21:09 | 439254.4 | 2640.0016 | 3 | 48 | 4.400014 | 1.337581 | 2.1461 | 8.25e-10 | 9.287499 | 2.993e-09
2018-04-05 21:11 | 439374.4 | 2760.0005 | 3 | 48 | 4.400087 | 1.270648 | 2.189566 | 8.25e-10 | 9.478753 | 2.993e-09
2018-04-05 21:13 | 439494.4 | 2880.0011 | 3 | 48 | 4.400061 | 1.205039 | 2.230821 | 8.25e-10 | 9.66028 | 2.993e-09
2018-04-05 21:15 | 439614.4 | 3000.0007 | 3 | 48 | 4.40001 | 1.141702 | 2.269927 | 8.25e-10 | 9.832351 | 2.993e-09
2018-04-05 21:17 | 439734.4 | 3120.0013 | 3 | 48 | 4.400033 | 1.082645 | 2.307007 | 8.25e-10 | 9.995505 | 2.993e-09
2018-04-05 21:19 | 439854.4 | 3240.0011 | 3 | 48 | 4.400078 | 1.026842 | 2.342156 | 8.25e-10 | 10.15016 | 2.993e-09
2018-04-05 21:21 | 439974.4 | 3360.0008 | 3 | 48 | 4.400076 | 0.9734983 | 2.375479 | 8.25e-10 | 10.29678 | 2.993e-09
2018-04-05 21:23 | 440094.4 | 3480.0005 | 3 | 48 | 4.400031 | 0.9209127 | 2.407045 | 8.25e-10 | 10.43568 | 2.993e-09
2018-04-05 21:25 | 440214.4 | 3600.0003 | 3 | 48 | 4.400016 | 0.8704309 | 2.436901 | 8.25e-10 | 10.56704 | 2.993e-09
2018-04-05 21:27 | 440334.4 | 3720.0008 | 3 | 48 | 4.399971 | 0.8234425 | 2.465142 | 8.25e-10 | 10.69131 | 2.993e-09
2018-04-05 21:29 | 440454.4 | 3840.0013 | 3 | 48 | 4.400011 | 0.7785444 | 2.491853 | 8.25e-10 | 10.80883 | 2.993e-09
2018-04-05 21:31 | 440574.4 | 3960.0003 | 3 | 48 | 4.400074 | 0.736064 | 2.517098 | 8.25e-10 | 10.91992 | 2.993e-09
2018-04-05 21:33 | 440694.4 | 4080.0016 | 3 | 48 | 4.400011 | 0.6948347 | 2.540944 | 8.25e-10 | 11.02484 | 2.993e-09
2018-04-05 21:35 | 440814.4 | 4200.0006 | 3 | 48 | 4.399997 | 0.6551514 | 2.563448 | 8.25e-10 | 11.12386 | 2.993e-09
2018-04-05 21:35 | 440825.9 | 4211.5109 | 3 | 48 | 4.399999 | 0.6519957 | 2.565537 | 8.25e-10 | 11.13305 | 2.993e-09
2018-04-05 21:37 | 440945.9 | 120.0014 | 4 | 48 | 4.288921 | 0 | 2.565537 | 8.25e-10 | 11.13305 | 2.993e-09
2018-04-05 21:39 | 441065.9 | 240.0014 | 4 | 48 | 4.276928 | 0 | 2.565537 | 8.25e-10 | 11.13305 | 2.993e-09
2018-04-05 21:40 | 441125.9 | 300.0033 | 4 | 48 | 4.27367 | 0 | 2.565537 | 8.25e-10 | 11.13305 | 2.993e-09
2018-04-05 21:42 | 441246 | 120.0016 | 5 | 48 | 3.936667 | -2.28202 | 2.565537 | 0.07606153 | 11.13305 | 0.3028814
2018-04-05 21:44 | 441366 | 240.0013 | 5 | 48 | 3.892989 | -2.282076 | 2.565537 | 0.152127 | 11.13305 | 0.6005672
2018-04-05 21:46 | 441486 | 360.001 | 5 | 48 | 3.856661 | -2.282036 | 2.565537 | 0.2281992 | 11.13305 | 0.8953159
2018-04-05 21:48 | 441606 | 480.0016 | 5 | 48 | 3.822814 | -2.282094 | 2.565537 | 0.3042659 | 11.13305 | 1.187376
2018-04-05 21:50 | 441726 | 600.0021 | 5 | 48 | 3.790983 | -2.282084 | 2.565537 | 0.3803301 | 11.13305 | 1.476934
2018-04-05 21:52 | 441846 | 720.0002 | 5 | 48 | 3.759585 | -2.282121 | 2.565537 | 0.456383 | 11.13305 | 1.764058
2018-04-05 21:54 | 441966 | 840.0016 | 5 | 48 | 3.72855 | -2.282033 | 2.565537 | 0.5324578 | 11.13305 | 2.048887
2018-04-05 21:56 | 442086 | 960.0005 | 5 | 48 | 3.698962 | -2.282074 | 2.565537 | 0.6085163 | 11.13305 | 2.331338
2018-04-05 21:58 | 442206 | 1080.0002 | 5 | 48 | 3.671491 | -2.282036 | 2.565537 | 0.6845852 | 11.13305 | 2.611653
2018-04-05 22:00 | 442326 | 1200.0016 | 5 | 48 | 3.646298 | -2.282018 | 2.565537 | 0.7606471 | 11.13305 | 2.889943
2018-04-05 22:02 | 442446 | 1320.0005 | 5 | 48 | 3.62292 | -2.282034 | 2.565537 | 0.8367199 | 11.13305 | 3.16643
2018-04-05 22:04 | 442566 | 1440.0018 | 5 | 48 | 3.600859 | -2.282096 | 2.565537 | 0.9127859 | 11.13305 | 3.441166
2018-04-05 22:06 | 442686 | 1560.0015 | 5 | 48 | 3.579717 | -2.281961 | 2.565537 | 0.9888495 | 11.13305 | 3.714256
2018-04-05 22:08 | 442806 | 1680.0005 | 5 | 48 | 3.559448 | -2.282009 | 2.565537 | 1.064911 | 11.13305 | 3.985758
2018-04-05 22:10 | 442926 | 1800.0018 | 5 | 48 | 3.540452 | -2.282029 | 2.565537 | 1.140977 | 11.13305 | 4.255782
2018-04-05 22:12 | 443046 | 1920.0016 | 5 | 48 | 3.522059 | -2.282121 | 2.565537 | 1.217039 | 11.13305 | 4.524372
2018-04-05 22:14 | 443166 | 2040.0005 | 5 | 48 | 3.504864 | -2.281976 | 2.565537 | 1.293102 | 11.13305 | 4.791612
2018-04-05 22:16 | 443286 | 2160.0009 | 5 | 48 | 3.488315 | -2.282078 | 2.565537 | 1.369173 | 11.13305 | 5.057598
2018-04-05 22:18 | 443406 | 2280.0015 | 5 | 48 | 3.472529 | -2.282001 | 2.565537 | 1.445238 | 11.13305 | 5.322323
2018-04-05 22:20 | 443526 | 2400.0013 | 5 | 48 | 3.4572 | -2.282072 | 2.565537 | 1.521302 | 11.13305 | 5.585872
2018-04-05 22:22 | 443646 | 2520.0002 | 5 | 48 | 3.442393 | -2.282045 | 2.565537 | 1.597356 | 11.13305 | 5.848242
2018-04-05 22:24 | 443766 | 2640.0015 | 5 | 48 | 3.427625 | -2.282001 | 2.565537 | 1.673434 | 11.13305 | 6.109572
2018-04-05 22:26 | 443886 | 2760.0013 | 5 | 48 | 3.412516 | -2.282058 | 2.565537 | 1.749495 | 11.13305 | 6.36971
2018-04-05 22:28 | 444006 | 2880.0009 | 5 | 48 | 3.39676 | -2.281981 | 2.565537 | 1.825561 | 11.13305 | 6.628692
2018-04-05 22:30 | 444126 | 3000.0015 | 5 | 48 | 3.37978 | -2.282022 | 2.565537 | 1.901621 | 11.13305 | 6.886413
2018-04-05 22:32 | 444246 | 3120.0013 | 5 | 48 | 3.361196 | -2.281966 | 2.565537 | 1.977687 | 11.13305 | 7.142798
2018-04-05 22:34 | 444366 | 3240.001 | 5 | 48 | 3.340086 | -2.282084 | 2.565537 | 2.053754 | 11.13305 | 7.39769
2018-04-05 22:36 | 444486 | 3360.0015 | 5 | 48 | 3.316178 | -2.282026 | 2.565537 | 2.12981 | 11.13305 | 7.650838
2018-04-05 22:38 | 444606 | 3480.0005 | 5 | 48 | 3.288244 | -2.281948 | 2.565537 | 2.20588 | 11.13305 | 7.902069
2018-04-05 22:40 | 444726 | 3600.001 | 5 | 48 | 3.254639 | -2.28196 | 2.565537 | 2.28194 | 11.13305 | 8.150932
2018-04-05 22:42 | 444846 | 3720.0015 | 5 | 48 | 3.212589 | -2.282056 | 2.565537 | 2.358008 | 11.13305 | 8.396969
2018-04-05 22:44 | 444966 | 3840.0005 | 5 | 48 | 3.15769 | -2.282054 | 2.565537 | 2.434078 | 11.13305 | 8.639366
2018-04-05 22:46 | 445086 | 3960.001 | 5 | 48 | 3.081568 | -2.282071 | 2.565537 | 2.51014 | 11.13305 | 8.876836
2018-04-05 22:48 | 445173.7 | 4047.7225 | 5 | 48 | 2.999996 | -2.281996 | 2.565537 | 2.56574 | 11.13305 | 9.046042
2018-04-05 22:50 | 445293.8 | 120.0008 | 6 | 48 | 3.577112 | 0 | 2.565537 | 2.56574 | 11.13305 | 9.046042
2018-04-05 22:52 | 445413.8 | 240.0012 | 6 | 48 | 3.614771 | 0 | 2.565537 | 2.56574 | 11.13305 | 9.046042
2018-04-05 22:53 | 445473.8 | 300.0025 | 6 | 48 | 3.624862 | 0 | 2.565537 | 2.56574 | 11.13305 | 9.046042
2018-04-05 22:53 | 445473.8 | 0.0027 | 7 | 49 | 3.625027 | 0 | 0 | 0 | 0 | 0
2018-04-05 22:55 | 445593.9 | 120.0015 | 2 | 49 | 4.200198 | 3.833662 | 0.1428311 | 0 | 0.5976587 | 0
2018-04-05 22:57 | 445713.9 | 240.0013 | 2 | 49 | 4.200182 | 3.466221 | 0.2643717 | 0 | 1.108154 | 0
2018-04-05 22:58 | 445792.4 | 318.5435 | 2 | 49 | 4.200172 | 3.259987 | 0.3376757 | 0 | 1.416044 | 0
2018-04-05 23:00 | 445912.5 | 120.0006 | 3 | 49 | 4.225546 | 3.260181 | 0.4459444 | 0 | 1.872114 | 0
2018-04-05 23:02 | 446032.5 | 240.0004 | 3 | 49 | 4.248904 | 3.260122 | 0.5546147 | 0 | 2.33259 | 0
2018-04-05 23:04 | 446152.5 | 360.0002 | 3 | 49 | 4.272032 | 3.259737 | 0.6632768 | 0 | 2.795532 | 0
2018-04-05 23:06 | 446272.5 | 480.0014 | 3 | 49 | 4.29728 | 3.260124 | 0.7719375 | 0 | 3.261084 | 0
2018-04-05 23:08 | 446392.5 | 600.0005 | 3 | 49 | 4.325091 | 3.259779 | 0.8806014 | 0 | 3.729539 | 0
2018-04-05 23:10 | 446512.5 | 720.0002 | 3 | 49 | 4.354757 | 3.260113 | 0.9892555 | 0 | 4.201078 | 0
2018-04-05 23:12 | 446632.5 | 840.0014 | 3 | 49 | 4.38587 | 3.260038 | 1.097921 | 0 | 4.675961 | 0
2018-04-05 23:14 | 446752.5 | 960.0021 | 3 | 49 | 4.400156 | 3.091217 | 1.204921 | 0 | 5.146438 | 0
2018-04-05 23:16 | 446872.5 | 1080.0002 | 3 | 49 | 4.400148 | 2.846502 | 1.303774 | 0 | 5.581407 | 0
2018-04-05 23:18 | 446992.5 | 1200.0007 | 3 | 49 | 4.400153 | 2.632326 | 1.39498 | 0 | 5.982728 | 0
2018-04-05 23:20 | 447112.5 | 1320.0005 | 3 | 49 | 4.400149 | 2.451265 | 1.479595 | 0 | 6.355046 | 0
2018-04-05 23:22 | 447232.5 | 1440.0002 | 3 | 49 | 4.400182 | 2.294828 | 1.558637 | 0 | 6.702838 | 0
2018-04-05 23:24 | 447352.5 | 1560.0015 | 3 | 49 | 4.400144 | 2.156248 | 1.632764 | 0 | 7.029008 | 0
2018-04-05 23:26 | 447472.5 | 1680.0021 | 3 | 49 | 4.400114 | 2.033745 | 1.702556 | 0 | 7.336101 | 0
2018-04-05 23:28 | 447592.5 | 1800.0002 | 3 | 49 | 4.400093 | 1.922774 | 1.768447 | 0 | 7.626028 | 0
2018-04-05 23:30 | 447712.5 | 1920.0015 | 3 | 49 | 4.400125 | 1.821386 | 1.830836 | 0 | 7.900544 | 0
2018-04-05 23:32 | 447832.5 | 2040.0013 | 3 | 49 | 4.400028 | 1.728134 | 1.889972 | 0 | 8.160752 | 0
2018-04-05 23:34 | 447952.5 | 2160.001 | 3 | 49 | 4.400171 | 1.643384 | 1.946147 | 0 | 8.407925 | 0
2018-04-05 23:36 | 448072.5 | 2280.0007 | 3 | 49 | 4.400093 | 1.560949 | 1.999525 | 0 | 8.642795 | 0
2018-04-05 23:38 | 448192.5 | 2400.0012 | 3 | 49 | 4.400123 | 1.483118 | 2.050234 | 0 | 8.865918 | 0
2018-04-05 23:40 | 448312.5 | 2520.0009 | 3 | 49 | 4.400019 | 1.408433 | 2.09843 | 0 | 9.077985 | 0
2018-04-05 23:42 | 448432.5 | 2640.0014 | 3 | 49 | 4.400145 | 1.340404 | 2.144221 | 0 | 9.279469 | 0
2018-04-05 23:44 | 448552.5 | 2760.0021 | 3 | 49 | 4.400008 | 1.27159 | 2.187736 | 0 | 9.470936 | 0
2018-04-05 23:46 | 448672.5 | 2880.0009 | 3 | 49 | 4.400112 | 1.206004 | 2.229032 | 0 | 9.652643 | 0
2018-04-05 23:48 | 448792.5 | 3000.0015 | 3 | 49 | 4.400048 | 1.143032 | 2.268166 | 0 | 9.824835 | 0
2018-04-05 23:50 | 448912.5 | 3120.0013 | 3 | 49 | 4.400041 | 1.084613 | 2.305299 | 0 | 9.988223 | 0
2018-04-05 23:52 | 449032.5 | 3240.0018 | 3 | 49 | 4.400058 | 1.02762 | 2.340499 | 0 | 10.14311 | 0
2018-04-05 23:54 | 449152.5 | 3360.0007 | 3 | 49 | 4.400136 | 0.9745111 | 2.373855 | 0 | 10.28987 | 0
2018-04-05 23:56 | 449272.5 | 3480.0013 | 3 | 49 | 4.400082 | 0.9226007 | 2.405451 | 0 | 10.4289 | 0
2018-04-05 23:58 | 449392.5 | 3600.0002 | 3 | 49 | 4.400026 | 0.8722277 | 2.435357 | 0 | 10.56048 | 0
2018-04-06 | 449512.5 | 3720.0014 | 3 | 49 | 4.400034 | 0.8245735 | 2.463635 | 0 | 10.68491 | 0
2018-04-06 00:02 | 449632.5 | 3840.0022 | 3 | 49 | 4.400025 | 0.7802286 | 2.490387 | 0 | 10.80262 | 0
2018-04-06 00:04 | 449752.5 | 3960.0002 | 3 | 49 | 4.400022 | 0.7374954 | 2.515682 | 0 | 10.91392 | 0
2018-04-06 00:06 | 449872.5 | 4080.0014 | 3 | 49 | 4.400045 | 0.6965523 | 2.539587 | 0 | 11.01911 | 0
2018-04-06 00:08 | 449992.5 | 4200.0012 | 3 | 49 | 4.400006 | 0.6574326 | 2.562162 | 0 | 11.11843 | 0
2018-04-06 00:08 | 450012.9 | 4220.4916 | 3 | 49 | 4.400089 | 0.6519995 | 2.565886 | 0 | 11.13482 | 0
2018-04-06 00:10 | 450133 | 119.9999 | 4 | 49 | 4.289082 | 0 | 2.565891 | 0 | 11.13484 | 0
2018-04-06 00:12 | 450253 | 240.0003 | 4 | 49 | 4.27708 | 0 | 2.565891 | 0 | 11.13484 | 0
2018-04-06 00:13 | 450313 | 300.0016 | 4 | 49 | 4.27384 | 0 | 2.565891 | 0 | 11.13484 | 0
2018-04-06 00:15 | 450433.1 | 120.0007 | 5 | 49 | 3.936573 | -2.282089 | 2.565891 | 0.07605668 | 11.13484 | 0.3028557
2018-04-06 00:17 | 450553.1 | 240.0021 | 5 | 49 | 3.89256 | -2.28209 | 2.565891 | 0.1521326 | 11.13484 | 0.6005647
2018-04-06 00:19 | 450673.1 | 360.0011 | 5 | 49 | 3.856085 | -2.282044 | 2.565891 | 0.2281983 | 11.13484 | 0.895246
2018-04-06 00:21 | 450793.1 | 480.0015 | 5 | 49 | 3.822618 | -2.282181 | 2.565891 | 0.304258 | 11.13484 | 1.18725
2018-04-06 00:23 | 450913.1 | 600.0013 | 5 | 49 | 3.790517 | -2.282078 | 2.565891 | 0.3803346 | 11.13484 | 1.476833
2018-04-06 00:25 | 451033.1 | 720.0002 | 5 | 49 | 3.75917 | -2.282011 | 2.565891 | 0.4563911 | 11.13484 | 1.763931
2018-04-06 00:27 | 451153.1 | 840.0006 | 5 | 49 | 3.728576 | -2.282034 | 2.565891 | 0.5324554 | 11.13484 | 2.0487
2018-04-06 00:29 | 451273.1 | 960.0013 | 5 | 49 | 3.69928 | -2.282031 | 2.565891 | 0.6085305 | 11.13484 | 2.33123
2018-04-06 00:31 | 451393.1 | 1080.002 | 5 | 49 | 3.671978 | -2.282018 | 2.565891 | 0.6845972 | 11.13484 | 2.61157
2018-04-06 00:33 | 451513.1 | 1200.0017 | 5 | 49 | 3.646713 | -2.282146 | 2.565891 | 0.7606593 | 11.13484 | 2.889891
2018-04-06 00:35 | 451633.1 | 1320.0013 | 5 | 49 | 3.623389 | -2.282117 | 2.565891 | 0.8367268 | 11.13484 | 3.166393
2018-04-06 00:37 | 451753.1 | 1440.0002 | 5 | 49 | 3.601396 | -2.281984 | 2.565891 | 0.9127926 | 11.13484 | 3.441164
2018-04-06 00:39 | 451873.1 | 1560.0032 | 5 | 49 | 3.580207 | -2.282083 | 2.565891 | 0.9888591 | 11.13484 | 3.7143
2018-04-06 00:41 | 451993.1 | 1680.0021 | 5 | 49 | 3.559903 | -2.282087 | 2.565891 | 1.06492 | 11.13484 | 3.98583
2018-04-06 00:43 | 452113.1 | 1800.001 | 5 | 49 | 3.540503 | -2.282129 | 2.565891 | 1.140988 | 11.13484 | 4.255878
2018-04-06 00:45 | 452233.1 | 1920.0007 | 5 | 49 | 3.522151 | -2.282001 | 2.565891 | 1.217052 | 11.13484 | 4.524482
2018-04-06 00:47 | 452353.1 | 2040.0003 | 5 | 49 | 3.504586 | -2.282039 | 2.565891 | 1.293115 | 11.13484 | 4.791711
2018-04-06 00:49 | 452473.1 | 2160.0009 | 5 | 49 | 3.488045 | -2.282036 | 2.565891 | 1.369182 | 11.13484 | 5.057662
2018-04-06 00:51 | 452593.1 | 2280.0015 | 5 | 49 | 3.472162 | -2.281998 | 2.565891 | 1.445236 | 11.13484 | 5.32233
2018-04-06 00:53 | 452713.1 | 2400.0005 | 5 | 49 | 3.456962 | -2.282056 | 2.565891 | 1.521316 | 11.13484 | 5.585913
2018-04-06 00:55 | 452833.1 | 2520.001 | 5 | 49 | 3.442119 | -2.282018 | 2.565891 | 1.597382 | 11.13484 | 5.848301
2018-04-06 00:57 | 452953.1 | 2640.0015 | 5 | 49 | 3.427308 | -2.28202 | 2.565891 | 1.673448 | 11.13484 | 6.109569
2018-04-06 00:59 | 453073.1 | 2760.0003 | 5 | 49 | 3.412513 | -2.282004 | 2.565891 | 1.74951 | 11.13484 | 6.369693
2018-04-06 01:01 | 453193.1 | 2880.0009 | 5 | 49 | 3.396843 | -2.282069 | 2.565891 | 1.825577 | 11.13484 | 6.628684
2018-04-06 01:03 | 453313.1 | 3000.0015 | 5 | 49 | 3.37989 | -2.282065 | 2.565891 | 1.901634 | 11.13484 | 6.886404
2018-04-06 01:05 | 453433.1 | 3120.0012 | 5 | 49 | 3.361121 | -2.282018 | 2.565891 | 1.977709 | 11.13484 | 7.14282
2018-04-06 01:07 | 453553.1 | 3240.0009 | 5 | 49 | 3.340373 | -2.282011 | 2.565891 | 2.053765 | 11.13484 | 7.397683
2018-04-06 01:09 | 453673.1 | 3360.0007 | 5 | 49 | 3.316457 | -2.281978 | 2.565891 | 2.129835 | 11.13484 | 7.650901
2018-04-06 01:11 | 453793.1 | 3480.0003 | 5 | 49 | 3.288798 | -2.281961 | 2.565891 | 2.205896 | 11.13484 | 7.902122
2018-04-06 01:13 | 453913.1 | 3600.0009 | 5 | 49 | 3.255251 | -2.281996 | 2.565891 | 2.281966 | 11.13484 | 8.151069
2018-04-06 01:15 | 454033.1 | 3720.0007 | 5 | 49 | 3.213264 | -2.281958 | 2.565891 | 2.358025 | 11.13484 | 8.397126
2018-04-06 01:17 | 454153.1 | 3840.0004 | 5 | 49 | 3.158464 | -2.282018 | 2.565891 | 2.434093 | 11.13484 | 8.639567
2018-04-06 01:19 | 454273.1 | 3960.0009 | 5 | 49 | 3.081913 | -2.282074 | 2.565891 | 2.510154 | 11.13484 | 8.877077
2018-04-06 01:21 | 454361.3 | 4048.2689 | 5 | 49 | 2.999998 | -2.281991 | 2.565891 | 2.566108 | 11.13484 | 9.047372
2018-04-06 01:23 | 454481.4 | 120.0013 | 6 | 49 | 3.576826 | 0 | 2.565891 | 2.566108 | 11.13484 | 9.047372
2018-04-06 01:25 | 454601.4 | 240.0013 | 6 | 49 | 3.614511 | 0 | 2.565891 | 2.566108 | 11.13484 | 9.047372
2018-04-06 01:26 | 454661.4 | 300.0039 | 6 | 49 | 3.624635 | 0 | 2.565891 | 2.566108 | 11.13484 | 9.047372
2018-04-06 01:26 | 454661.4 | 0.0028 | 7 | 50 | 3.624477 | 0 | 0 | 0 | 0 | 0
2018-04-06 01:28 | 454781.4 | 120.0016 | 2 | 50 | 4.200128 | 3.837458 | 0.1429507 | 0 | 0.5981479 | 0
2018-04-06 01:30 | 454901.4 | 240.0015 | 2 | 50 | 4.200194 | 3.470732 | 0.2646123 | 0 | 1.109151 | 0
2018-04-06 01:31 | 454981.4 | 319.9244 | 2 | 50 | 4.200147 | 3.259998 | 0.3392586 | 0 | 1.422679 | 0
2018-04-06 01:33 | 455101.4 | 120.0007 | 3 | 50 | 4.225532 | 3.259806 | 0.4475378 | 0 | 1.878793 | 0
2018-04-06 01:35 | 455221.4 | 240.0004 | 3 | 50 | 4.248795 | 3.259802 | 0.5561948 | 0 | 2.339205 | 0
2018-04-06 01:37 | 455341.4 | 360.0002 | 3 | 50 | 4.272089 | 3.260201 | 0.6648642 | 0 | 2.80217 | 0
2018-04-06 01:39 | 455461.4 | 480.0015 | 3 | 50 | 4.297303 | 3.259903 | 0.7735217 | 0 | 3.267717 | 0
2018-04-06 01:41 | 455581.4 | 600.0004 | 3 | 50 | 4.325076 | 3.259998 | 0.8821905 | 0 | 3.736187 | 0
2018-04-06 01:43 | 455701.4 | 720.0009 | 3 | 50 | 4.354952 | 3.259922 | 0.9908519 | 0 | 4.207766 | 0
2018-04-06 01:45 | 455821.4 | 840.0007 | 3 | 50 | 4.38624 | 3.259954 | 1.099516 | 0 | 4.682691 | 0
2018-04-06 01:47 | 455941.4 | 960.0004 | 3 | 50 | 4.400184 | 3.086603 | 1.206411 | 0 | 5.152721 | 0
2018-04-06 01:49 | 456061.4 | 1080.001 | 3 | 50 | 4.400136 | 2.841106 | 1.305094 | 0 | 5.586942 | 0
2018-04-06 01:51 | 456181.4 | 1200.0007 | 3 | 50 | 4.400179 | 2.628729 | 1.396177 | 0 | 5.987722 | 0
2018-04-06 01:53 | 456301.4 | 1320.0004 | 3 | 50 | 4.400122 | 2.445324 | 1.480661 | 0 | 6.359466 | 0
2018-04-06 01:55 | 456421.4 | 1440.001 | 3 | 50 | 4.400105 | 2.288486 | 1.559495 | 0 | 6.706343 | 0
2018-04-06 01:57 | 456541.4 | 1560.0008 | 3 | 50 | 4.400186 | 2.154472 | 1.633498 | 0 | 7.031966 | 0
2018-04-06 01:59 | 456661.4 | 1680.0004 | 3 | 50 | 4.400134 | 2.033769 | 1.703238 | 0 | 7.338833 | 0
2018-04-06 02:01 | 456781.4 | 1800.0002 | 3 | 50 | 4.400046 | 1.922338 | 1.769164 | 0 | 7.628914 | 0
2018-04-06 02:03 | 456901.4 | 1920.0007 | 3 | 50 | 4.400089 | 1.821471 | 1.831564 | 0 | 7.903479 | 0
2018-04-06 02:05 | 457021.4 | 2040.0004 | 3 | 50 | 4.400117 | 1.727424 | 1.890696 | 0 | 8.163665 | 0
2018-04-06 02:07 | 457141.4 | 2160.0002 | 3 | 50 | 4.400055 | 1.638119 | 1.946769 | 0 | 8.410391 | 0
2018-04-06 02:09 | 457261.4 | 2280.0007 | 3 | 50 | 4.400119 | 1.556738 | 1.999988 | 0 | 8.64456 | 0
2018-04-06 02:11 | 457381.4 | 2400.0004 | 3 | 50 | 4.400115 | 1.480294 | 2.050587 | 0 | 8.867201 | 0
2018-04-06 02:13 | 457501.4 | 2520.0002 | 3 | 50 | 4.40005 | 1.405533 | 2.098672 | 0 | 9.078775 | 0
2018-04-06 02:15 | 457621.4 | 2640.0015 | 3 | 50 | 4.400072 | 1.335816 | 2.144356 | 0 | 9.27979 | 0
2018-04-06 02:17 | 457741.4 | 2760.0004 | 3 | 50 | 4.400033 | 1.269492 | 2.187783 | 0 | 9.470873 | 0
2018-04-06 02:19 | 457861.4 | 2880.0002 | 3 | 50 | 4.400088 | 1.20477 | 2.229023 | 0 | 9.652331 | 0
2018-04-06 02:21 | 457981.4 | 3000.0016 | 3 | 50 | 4.400005 | 1.141297 | 2.268117 | 0 | 9.824348 | 0
2018-04-06 02:23 | 458101.4 | 3120.0012 | 3 | 50 | 4.400108 | 1.083524 | 2.305193 | 0 | 9.987483 | 0
2018-04-06 02:25 | 458221.4 | 3240.0002 | 3 | 50 | 4.4001 | 1.026237 | 2.340343 | 0 | 10.14215 | 0
2018-04-06 02:27 | 458341.4 | 3360.0009 | 3 | 50 | 4.399973 | 0.9720745 | 2.373662 | 0 | 10.28875 | 0
2018-04-06 02:29 | 458461.4 | 3480.0012 | 3 | 50 | 4.400066 | 0.9211884 | 2.40522 | 0 | 10.42761 | 0
2018-04-06 02:31 | 458581.4 | 3600.0009 | 3 | 50 | 4.400095 | 0.8719406 | 2.435091 | 0 | 10.55904 | 0
2018-04-06 02:33 | 458701.4 | 3720.0008 | 3 | 50 | 4.400106 | 0.8257227 | 2.46336 | 0 | 10.68343 | 0
2018-04-06 02:35 | 458821.4 | 3840.0013 | 3 | 50 | 4.400051 | 0.7798061 | 2.490103 | 0 | 10.8011 | 0
2018-04-06 02:37 | 458941.4 | 3960.0002 | 3 | 50 | 4.400052 | 0.736845 | 2.515383 | 0 | 10.91234 | 0
2018-04-06 02:39 | 459061.4 | 4080.0015 | 3 | 50 | 4.400047 | 0.6965408 | 2.539265 | 0 | 11.01742 | 0
2018-04-06 02:41 | 459181.4 | 4200.0012 | 3 | 50 | 4.400061 | 0.6583939 | 2.561843 | 0 | 11.11676 | 0
2018-04-06 02:41 | 459200.9 | 4219.4732 | 3 | 50 | 4.400009 | 0.6519995 | 2.565388 | 0 | 11.13236 | 0
2018-04-06 02:43 | 459320.9213 | 120 | 4 | 50 | 4.288909 | 0 | 2.56539 | 0 | 11.13237 | 0
2018-04-06 02:45 | 459440.9219 | 240.0006 | 4 | 50 | 4.27699 | 0 | 2.56539 | 0 | 11.13237 | 0
2018-04-06 02:46 | 459500.9238 | 300.0025 | 4 | 50 | 4.273667 | 0 | 2.56539 | 0 | 11.13237 | 0
2018-04-06 02:48 | 459621 | 120.0008 | 5 | 50 | 3.936139 | -2.282039 | 2.56539 | 0.0760607 | 11.13237 | 0.3028431
2018-04-06 02:50 | 459741 | 240.0013 | 5 | 50 | 3.892675 | -2.282146 | 2.56539 | 0.152131 | 11.13237 | 0.6005141
2018-04-06 02:52 | 459861 | 360.0002 | 5 | 50 | 3.856258 | -2.282078 | 2.56539 | 0.2281928 | 11.13237 | 0.8951952
2018-04-06 02:54 | 459981 | 480.0016 | 5 | 50 | 3.82254 | -2.282027 | 2.56539 | 0.3042648 | 11.13237 | 1.187252
2018-04-06 02:56 | 460101 | 600.0005 | 5 | 50 | 3.790529 | -2.281982 | 2.56539 | 0.380325 | 11.13237 | 1.476772
2018-04-06 02:58 | 460221 | 720.0001 | 5 | 50 | 3.758898 | -2.282016 | 2.56539 | 0.4563902 | 11.13237 | 1.763891
2018-04-06 03:00 | 460341 | 840.0015 | 5 | 50 | 3.727983 | -2.282096 | 2.56539 | 0.5324529 | 11.13237 | 2.048621
2018-04-06 03:02 | 460461 | 960.0006 | 5 | 50 | 3.698419 | -2.282096 | 2.56539 | 0.6085173 | 11.13237 | 2.331053
2018-04-06 03:04 | 460581 | 1080.0012 | 5 | 50 | 3.671034 | -2.28209 | 2.56539 | 0.6845916 | 11.13237 | 2.61135
2018-04-06 03:06 | 460701 | 1200 | 5 | 50 | 3.646183 | -2.282069 | 2.56539 | 0.7606511 | 11.13237 | 2.88961
2018-04-06 03:08 | 460821 | 1320.0014 | 5 | 50 | 3.622831 | -2.281973 | 2.56539 | 0.8367153 | 11.13237 | 3.166059
2018-04-06 03:10 | 460941 | 1440.0009 | 5 | 50 | 3.600882 | -2.281973 | 2.56539 | 0.9127783 | 11.13237 | 3.440776
2018-04-06 03:12 | 461061 | 1560.0015 | 5 | 50 | 3.579641 | -2.282034 | 2.56539 | 0.9888458 | 11.13237 | 3.713875
2018-04-06 03:14 | 461181 | 1680.0004 | 5 | 50 | 3.559222 | -2.281998 | 2.56539 | 1.064911 | 11.13237 | 3.98538
2018-04-06 03:16 | 461301 | 1800.0002 | 5 | 50 | 3.540084 | -2.281955 | 2.56539 | 1.140969 | 11.13237 | 4.25535
2018-04-06 03:18 | 461421 | 1920.0015 | 5 | 50 | 3.522064 | -2.282072 | 2.56539 | 1.217042 | 11.13237 | 4.523961
2018-04-06 03:20 | 461541 | 2040.0012 | 5 | 50 | 3.504849 | -2.281998 | 2.56539 | 1.293103 | 11.13237 | 4.79119
2018-04-06 03:22 | 461661 | 2160 | 5 | 50 | 3.48824 | -2.28196 | 2.56539 | 1.36916 | 11.13237 | 5.057124
2018-04-06 03:24 | 461781 | 2280.0003 | 5 | 50 | 3.472394 | -2.281998 | 2.56539 | 1.445238 | 11.13237 | 5.321898
2018-04-06 03:26 | 461901 | 2400.0001 | 5 | 50 | 3.45686 | -2.282069 | 2.56539 | 1.521302 | 11.13237 | 5.585432
2018-04-06 03:28 | 462021 | 2520.0011 | 5 | 50 | 3.441457 | -2.282031 | 2.56539 | 1.597366 | 11.13237 | 5.847787
2018-04-06 03:30 | 462141 | 2640.0014 | 5 | 50 | 3.426625 | -2.282044 | 2.56539 | 1.673433 | 11.13237 | 6.109002
2018-04-06 03:32 | 462261 | 2760.0004 | 5 | 50 | 3.411524 | -2.282051 | 2.56539 | 1.749497 | 11.13237 | 6.369077
2018-04-06 03:34 | 462381 | 2880.0001 | 5 | 50 | 3.39554 | -2.282022 | 2.56539 | 1.825562 | 11.13237 | 6.627972
2018-04-06 03:36 | 462501 | 3000.0007 | 5 | 50 | 3.378856 | -2.281998 | 2.56539 | 1.901626 | 11.13237 | 6.885626
2018-04-06 03:38 | 462621 | 3120.0004 | 5 | 50 | 3.360159 | -2.281973 | 2.56539 | 1.97769 | 11.13237 | 7.141931
2018-04-06 03:40 | 462741 | 3240.001 | 5 | 50 | 3.339301 | -2.282071 | 2.56539 | 2.053763 | 11.13237 | 7.39677
2018-04-06 03:42 | 462861 | 3360.0015 | 5 | 50 | 3.315704 | -2.282033 | 2.56539 | 2.129827 | 11.13237 | 7.649896
2018-04-06 03:44 | 462981 | 3480.0004 | 5 | 50 | 3.287735 | -2.281948 | 2.56539 | 2.205889 | 11.13237 | 7.901059
2018-04-06 03:46 | 463101 | 3600.0003 | 5 | 50 | 3.254107 | -2.28196 | 2.56539 | 2.281956 | 11.13237 | 8.149915
2018-04-06 03:48 | 463221 | 3720.0015 | 5 | 50 | 3.212042 | -2.282 | 2.56539 | 2.35801 | 11.13237 | 8.395865
2018-04-06 03:50 | 463341 | 3840.0004 | 5 | 50 | 3.15732 | -2.282 | 2.56539 | 2.434083 | 11.13237 | 8.638235
2018-04-06 03:52 | 463461 | 3960.0009 | 5 | 50 | 3.080472 | -2.282021 | 2.56539 | 2.510142 | 11.13237 | 8.875638
2018-04-06 03:54 | 463547.6 | 4046.6318 | 5 | 50 | 2.999997 | -2.282021 | 2.56539 | 2.565059 | 11.13237 | 9.042736
2018-04-06 03:56 | 463667.7 | 120.0014 | 6 | 50 | 3.576943 | 0 | 2.56539 | 2.565059 | 11.13237 | 9.042736
2018-04-06 03:58 | 463787.7 | 240.0003 | 6 | 50 | 3.614667 | 0 | 2.56539 | 2.565059 | 11.13237 | 9.042736
2018-04-06 03:59 | 463847.7 | 300.0024 | 6 | 50 | 3.62477 | 0 | 2.56539 | 2.565059 | 11.13237 | 9.042736
2018-04-06 03:59 | 463847.7 | 0.0028 | 7 | 51 | 3.624738 | 0 | 0 | 0 | 0 | 0
2018-04-06 04:01 | 463967.8 | 120.0015 | 8 | 51 | 4.134011 | 3.26013 | 0.1086566 | 0 | 0.4431434 | 0
2018-04-06 04:03 | 464087.8 | 240.0004 | 8 | 51 | 4.16711 | 3.259878 | 0.2173129 | 0 | 0.8941914 | 0
2018-04-06 04:05 | 464207.8 | 360.0002 | 8 | 51 | 4.197209 | 3.25984 | 0.3259762 | 0 | 1.348669 | 0
2018-04-06 04:05 | 464219.8 | 372.0737 | 8 | 51 | 4.200001 | 3.260185 | 0.3369104 | 0 | 1.394577 | 0

## Statistics_51
Date_Time | Test_Time(s) | Step_Time(s) | Step_Index | Cycle_Index | Voltage(V) | Current(A) | Charge_Capacity(Ah) | Discharge_Capacity(Ah) | Charge_Energy(Wh) | Discharge_Energy(Wh) | ACR(Ohm) | Internal Resistance(Ohm)
2018-03-31 22:46 | 13054.42 | 300.0036 | 6 | 1 | 3.637725 | 0 | 2.720242 | 2.57006 | 11.79867 | 9.020411
2018-04-01 01:19 | 22269.47 | 300.0042 | 6 | 2 | 3.634675 | 0 | 2.584244 | 2.583626 | 11.20338 | 9.08565
2018-04-01 03:53 | 31488.56 | 300.0042 | 6 | 3 | 3.632848 | 0 | 2.586637 | 2.586806 | 11.21405 | 9.103295
2018-04-01 06:27 | 40726.06952 | 300.0037 | 6 | 4 | 3.630993 | 0 | 2.587795 | 2.589677 | 11.22108 | 9.120402
2018-04-01 09:01 | 49957.88 | 300.0018 | 6 | 5 | 3.629409 | 0 | 2.588324 | 2.58882 | 11.22361 | 9.115373
2018-04-01 11:34 | 59175.91 | 300.0012 | 6 | 6 | 3.629005 | 0 | 2.589884 | 2.588775 | 11.22965 | 9.118609
2018-04-01 14:08 | 68409.67 | 300.0007 | 6 | 7 | 3.626662 | 0 | 2.588096 | 2.590364 | 11.22332 | 9.129359
2018-04-01 16:42 | 77643.58 | 300.0039 | 6 | 8 | 3.626495 | 0 | 2.589636 | 2.588667 | 11.22858 | 9.121524
2018-04-01 19:16 | 86886.82106 | 300.0027 | 6 | 9 | 3.626178 | 0 | 2.592325 | 2.591735 | 11.24039 | 9.135706
2018-04-01 21:50 | 96128.7 | 300.0025 | 6 | 10 | 3.624193 | 0 | 2.589857 | 2.591769 | 11.23102 | 9.136133
2018-04-02 00:24 | 105359.6 | 300.0015 | 6 | 11 | 3.624186 | 0 | 2.590017 | 2.58913 | 11.23091 | 9.125731
2018-04-02 02:58 | 114601.7 | 300.0026 | 6 | 12 | 3.623273 | 0 | 2.589506 | 2.589959 | 11.22995 | 9.130085
2018-04-02 05:32 | 123844.2 | 300.0041 | 6 | 13 | 3.623965 | 0 | 2.589653 | 2.587698 | 11.23059 | 9.12119
2018-04-02 08:06 | 133094 | 300.0026 | 6 | 14 | 3.622745 | 0 | 2.589454 | 2.590402 | 11.22981 | 9.131492
2018-04-02 10:40 | 142339.3 | 300.0032 | 6 | 15 | 3.620728 | 0 | 2.589595 | 2.591691 | 11.23039 | 9.135623
2018-04-02 13:15 | 151586.1 | 300.0015 | 6 | 16 | 3.621331 | 0 | 2.59103 | 2.588929 | 11.23608 | 9.126219
2018-04-02 15:49 | 160835.1 | 300.0017 | 6 | 17 | 3.621498 | 0 | 2.589875 | 2.588782 | 11.23241 | 9.1296
2018-04-02 18:23 | 170082.3 | 300.004 | 6 | 18 | 3.620949 | 0 | 2.587508 | 2.587786 | 11.22227 | 9.124537
2018-04-02 20:57 | 179318.4 | 300.0042 | 6 | 19 | 3.620749 | 0 | 2.588325 | 2.587979 | 11.22488 | 9.124362
2018-04-02 23:31 | 188559.8 | 300.0018 | 6 | 20 | 3.620371 | 0 | 2.587534 | 2.587737 | 11.22177 | 9.127023
2018-04-03 02:05 | 197804.2 | 300.0013 | 6 | 21 | 3.619758 | 0 | 2.586607 | 2.587052 | 11.217 | 9.12241
2018-04-03 04:39 | 207052.8 | 300.0027 | 6 | 22 | 3.619704 | 0 | 2.58862 | 2.588303 | 11.22618 | 9.128169
2018-04-03 07:13 | 216301.4 | 300.0035 | 6 | 23 | 3.619638 | 0 | 2.587573 | 2.587452 | 11.22227 | 9.125123
2018-04-03 09:47 | 225537.2 | 300.0026 | 6 | 24 | 3.620337 | 0 | 2.586036 | 2.584658 | 11.2154 | 9.122432
2018-04-03 12:21 | 234778.9 | 300.0034 | 6 | 25 | 3.619533 | 0 | 2.583398 | 2.584172 | 11.20479 | 9.112614
2018-04-03 14:55 | 244024.6 | 300.0033 | 6 | 26 | 3.618476 | 0 | 2.583775 | 2.585223 | 11.20653 | 9.115261
2018-04-03 17:29 | 253228.8 | 300.004 | 6 | 27 | 3.619149 | 0 | 2.585484 | 2.584319 | 11.20359 | 9.111983
2018-04-03 20:02 | 262458.6 | 300.0032 | 6 | 28 | 3.619341 | 0 | 2.583586 | 2.582981 | 11.19815 | 9.108673
2018-04-03 22:36 | 271683.7 | 300.0034 | 6 | 29 | 3.61862 | 0 | 2.581447 | 2.582653 | 11.19531 | 9.105261
2018-04-04 01:10 | 280918.9 | 300.004 | 6 | 30 | 3.619411 | 0 | 2.584522 | 2.583028 | 11.2098 | 9.109443
2018-04-04 03:44 | 290149.6 | 300.0038 | 6 | 31 | 3.618653 | 0 | 2.581046 | 2.582164 | 11.19593 | 9.105323
2018-04-04 06:18 | 299378.2 | 300.0042 | 6 | 32 | 3.619762 | 0 | 2.582208 | 2.580407 | 11.20012 | 9.098778
2018-04-04 08:52 | 308614 | 300.0026 | 6 | 33 | 3.618773 | 0 | 2.580684 | 2.581724 | 11.19453 | 9.10465
2018-04-04 11:26 | 317854.9 | 300.004 | 6 | 34 | 3.618548 | 0 | 2.581185 | 2.581437 | 11.19646 | 9.103797
2018-04-04 14:00 | 327084.6 | 300.0016 | 6 | 35 | 3.619057 | 0 | 2.580365 | 2.579485 | 11.19289 | 9.096893
2018-04-04 16:33 | 336317.6 | 300.0035 | 6 | 36 | 3.617841 | 0 | 2.578809 | 2.580536 | 11.1865 | 9.101099
2018-04-04 19:07 | 345550.4 | 300.0032 | 6 | 37 | 3.618017 | 0 | 2.5801 | 2.579643 | 11.19157 | 9.097289
2018-04-04 21:41 | 354789.8 | 300.0035 | 6 | 38 | 3.617553 | 0 | 2.580655 | 2.581257 | 11.19463 | 9.103316
2018-04-05 00:15 | 364029.7 | 300.004 | 6 | 39 | 3.617269 | 0 | 2.580081 | 2.580369 | 11.19184 | 9.098946
2018-04-05 02:49 | 373262.8 | 300.003 | 6 | 40 | 3.617827 | 0 | 2.580248 | 2.579344 | 11.19167 | 9.095041
2018-04-05 05:23 | 382493.7 | 300.0033 | 6 | 41 | 3.617272 | 0 | 2.578811 | 2.579413 | 11.18585 | 9.096472
2018-04-05 07:57 | 391723.4 | 300.0035 | 6 | 42 | 3.61824 | 0 | 2.577363 | 2.577018 | 11.18026 | 9.085963
2018-04-05 10:31 | 400948.8 | 300.0002 | 6 | 43 | 3.617923 | 0 | 2.576928 | 2.57719 | 11.1786 | 9.08689
2018-04-05 13:04 | 410179.1 | 300.0014 | 6 | 44 | 3.616879 | 0 | 2.577007 | 2.57834 | 11.17933 | 9.092532
2018-04-05 15:38 | 419411 | 300.0024 | 6 | 45 | 3.617743 | 0 | 2.578356 | 2.577149 | 11.18517 | 9.087789
2018-04-05 18:12 | 428648.9 | 300.002 | 6 | 46 | 3.617288 | 0 | 2.577909 | 2.578395 | 11.18338 | 9.092886
2018-04-05 20:46 | 437884.9 | 300.0032 | 6 | 47 | 3.617135 | 0 | 2.576681 | 2.576821 | 11.17825 | 9.087118
2018-04-05 23:20 | 447113.5 | 300.0041 | 6 | 48 | 3.617405 | 0 | 2.57614 | 2.575678 | 11.17558 | 9.082502
2018-04-06 01:54 | 456351.2 | 300.0016 | 6 | 49 | 3.617284 | 0 | 2.57622 | 2.576248 | 11.1766 | 9.085463
2018-04-06 04:28 | 465581.5 | 300.0015 | 6 | 50 | 3.618095 | 0 | 2.574863 | 2.573561 | 11.17081 | 9.074475
2018-04-06 04:34 | 465973.9105 | 392.2404 | 8 | 51 | 4.2 | 3.259974 | 0.3551703 | 0 | 1.469711 | 0

## Channel_51_1
Date_Time | Test_Time(s) | Step_Time(s) | Step_Index | Cycle_Index | Voltage(V) | Current(A) | Charge_Capacity(Ah) | Discharge_Capacity(Ah) | Charge_Energy(Wh) | Discharge_Energy(Wh) | ACR(Ohm) | Internal Resistance(Ohm)
2018-03-31 19:10 | 120.0005 | 120.0004 | 1 | 1 | 3.445841 | 0 | 0 | 0 | 0 | 0
2018-03-31 19:12 | 240.0005 | 240.0004 | 1 | 1 | 3.44733 | 0 | 0 | 0 | 0 | 0
2018-03-31 19:14 | 360.0016 | 360.0015 | 1 | 1 | 3.44803 | 0 | 0 | 0 | 0 | 0
2018-03-31 19:16 | 480.0011 | 480.001 | 1 | 1 | 3.448444 | 0 | 0 | 0 | 0 | 0
2018-03-31 19:18 | 600.0005 | 600.0004 | 1 | 1 | 3.448566 | 0 | 0 | 0 | 0 | 0
2018-03-31 19:20 | 720.0015 | 720.0014 | 1 | 1 | 3.4486 | 0 | 0 | 0 | 0 | 0
2018-03-31 19:22 | 840.0002 | 840.0001 | 1 | 1 | 3.448565 | 0 | 0 | 0 | 0 | 0
2018-03-31 19:24 | 960.0015 | 960.0014 | 1 | 1 | 3.448502 | 0 | 0 | 0 | 0 | 0
2018-03-31 19:26 | 1080.0007 | 1080.0006 | 1 | 1 | 3.448486 | 0 | 0 | 0 | 0 | 0
2018-03-31 19:28 | 1200.001 | 1200.0009 | 1 | 1 | 3.448452 | 0 | 0 | 0 | 0 | 0
2018-03-31 19:30 | 1320.0013 | 1320.0012 | 1 | 1 | 3.448524 | 0 | 0 | 0 | 0 | 0
2018-03-31 19:32 | 1440.0009 | 1440.0008 | 1 | 1 | 3.448544 | 0 | 0 | 0 | 0 | 0
2018-03-31 19:34 | 1560.0012 | 1560.0011 | 1 | 1 | 3.448578 | 0 | 0 | 0 | 0 | 0
2018-03-31 19:36 | 1680.0006 | 1680.0005 | 1 | 1 | 3.448628 | 0 | 0 | 0 | 0 | 0
2018-03-31 19:38 | 1800.001 | 1800.0009 | 1 | 1 | 3.448677 | 0 | 0 | 0 | 0 | 0
2018-03-31 19:40 | 1920.0013 | 1920.0012 | 1 | 1 | 3.448729 | 0 | 0 | 0 | 0 | 0
2018-03-31 19:42 | 2040.0015 | 2040.0014 | 1 | 1 | 3.4488 | 0 | 0 | 0 | 0 | 0
2018-03-31 19:44 | 2160.0003 | 2160.0002 | 1 | 1 | 3.448839 | 0 | 0 | 0 | 0 | 0
2018-03-31 19:46 | 2280.0005 | 2280.0004 | 1 | 1 | 3.448922 | 0 | 0 | 0 | 0 | 0
2018-03-31 19:48 | 2400.0007 | 2400.0006 | 1 | 1 | 3.448929 | 0 | 0 | 0 | 0 | 0
2018-03-31 19:50 | 2520.0009 | 2520.0008 | 1 | 1 | 3.448993 | 0 | 0 | 0 | 0 | 0
2018-03-31 19:52 | 2640.0002 | 2640.0001 | 1 | 1 | 3.449038 | 0 | 0 | 0 | 0 | 0
2018-03-31 19:54 | 2760.0011 | 2760.001 | 1 | 1 | 3.449116 | 0 | 0 | 0 | 0 | 0
2018-03-31 19:56 | 2880.0013 | 2880.0012 | 1 | 1 | 3.449106 | 0 | 0 | 0 | 0 | 0
2018-03-31 19:58 | 3000.0014 | 3000.0013 | 1 | 1 | 3.449171 | 0 | 0 | 0 | 0 | 0
2018-03-31 20:00 | 3120.001 | 3120.0009 | 1 | 1 | 3.449247 | 0 | 0 | 0 | 0 | 0
2018-03-31 20:02 | 3240.0012 | 3240.0011 | 1 | 1 | 3.449286 | 0 | 0 | 0 | 0 | 0
2018-03-31 20:04 | 3360.0016 | 3360.0015 | 1 | 1 | 3.449362 | 0 | 0 | 0 | 0 | 0
2018-03-31 20:06 | 3480.0017 | 3480.0016 | 1 | 1 | 3.449415 | 0 | 0 | 0 | 0 | 0
2018-03-31 20:08 | 3600.0011 | 3600.001 | 1 | 1 | 3.449451 | 0 | 0 | 0 | 0 | 0
2018-03-31 20:08 | 3600.0027 | 3600.0026 | 1 | 1 | 3.449451 | 0 | 0 | 0 | 0 | 0
2018-03-31 20:10 | 3720.084812 | 120.0014 | 2 | 1 | 4.200201 | 3.784412 | 0.1460989 | 1.213e-09 | 0.6056811 | 4.185e-09
2018-03-31 20:12 | 3840.083412 | 240 | 2 | 1 | 4.200165 | 3.575583 | 0.2692569 | 1.213e-09 | 1.122964 | 4.185e-09
2018-03-31 20:14 | 3957.687412 | 357.604 | 2 | 1 | 4.200209 | 3.259996 | 0.3808557 | 1.213e-09 | 1.591699 | 4.185e-09
2018-03-31 20:16 | 4077.701352 | 120.0013 | 3 | 1 | 4.228541 | 3.260031 | 0.4891168 | 1.213e-09 | 2.047893 | 4.185e-09
2018-03-31 20:18 | 4197.700652 | 240.0006 | 3 | 1 | 4.253755 | 3.259876 | 0.5977847 | 1.213e-09 | 2.508814 | 4.185e-09
2018-03-31 20:20 | 4317.701252 | 360.0012 | 3 | 1 | 4.276075 | 3.260103 | 0.7064609 | 1.213e-09 | 2.972317 | 4.185e-09
2018-03-31 20:22 | 4437.700752 | 480.0007 | 3 | 1 | 4.298454 | 3.259937 | 0.8151203 | 1.213e-09 | 3.438164 | 4.185e-09
2018-03-31 20:24 | 4557.701052 | 600.001 | 3 | 1 | 4.322189 | 3.259815 | 0.9237702 | 1.213e-09 | 3.906461 | 4.185e-09
2018-03-31 20:26 | 4677.700452 | 720.0004 | 3 | 1 | 4.347906 | 3.259872 | 1.032437 | 1.213e-09 | 4.377514 | 4.185e-09
2018-03-31 20:28 | 4797.701652 | 840.0016 | 3 | 1 | 4.375278 | 3.259888 | 1.141101 | 1.213e-09 | 4.851462 | 4.185e-09
2018-03-31 20:30 | 4917.700352 | 960.0003 | 3 | 1 | 4.400155 | 3.215132 | 1.249661 | 1.213e-09 | 5.327965 | 4.185e-09
2018-03-31 20:32 | 5037.701552 | 1080.0015 | 3 | 1 | 4.400155 | 2.964287 | 1.352522 | 1.213e-09 | 5.78057 | 4.185e-09
2018-03-31 20:34 | 5157.700952 | 1200.0009 | 3 | 1 | 4.40016 | 2.745611 | 1.447619 | 1.213e-09 | 6.19901 | 4.185e-09
2018-03-31 20:36 | 5277.701352 | 1320.0013 | 3 | 1 | 4.400107 | 2.553854 | 1.535866 | 1.213e-09 | 6.587313 | 4.185e-09
2018-03-31 20:38 | 5397.701452 | 1440.0014 | 3 | 1 | 4.400091 | 2.388685 | 1.618183 | 1.213e-09 | 6.94952 | 4.185e-09
2018-03-31 20:40 | 5517.700852 | 1560.0008 | 3 | 1 | 4.400111 | 2.24297 | 1.695351 | 1.213e-09 | 7.289068 | 4.185e-09
2018-03-31 20:42 | 5637.700352 | 1680.0003 | 3 | 1 | 4.400094 | 2.113276 | 1.767913 | 1.213e-09 | 7.608348 | 4.185e-09
2018-03-31 20:44 | 5757.701252 | 1800.0012 | 3 | 1 | 4.400111 | 1.999386 | 1.836424 | 1.213e-09 | 7.909805 | 4.185e-09
2018-03-31 20:46 | 5877.701452 | 1920.0014 | 3 | 1 | 4.400129 | 1.893885 | 1.901292 | 1.213e-09 | 8.19523 | 4.185e-09
2018-03-31 20:48 | 5997.701852 | 2040.0018 | 3 | 1 | 4.400166 | 1.796972 | 1.962764 | 1.213e-09 | 8.465713 | 4.185e-09
2018-03-31 20:50 | 6117.700252 | 2160.0002 | 3 | 1 | 4.400087 | 1.706862 | 2.021127 | 1.213e-09 | 8.722517 | 4.185e-09
2018-03-31 20:52 | 6237.700352 | 2280.0003 | 3 | 1 | 4.400175 | 1.625033 | 2.076628 | 1.213e-09 | 8.966726 | 4.185e-09
2018-03-31 20:54 | 6357.700752 | 2400.0007 | 3 | 1 | 4.400041 | 1.546134 | 2.129467 | 1.213e-09 | 9.199225 | 4.185e-09
2018-03-31 20:56 | 6477.700252 | 2520.0002 | 3 | 1 | 4.400038 | 1.471058 | 2.17976 | 1.213e-09 | 9.420514 | 4.185e-09
2018-03-31 20:58 | 6597.701152 | 2640.0011 | 3 | 1 | 4.400089 | 1.40026 | 2.227602 | 1.213e-09 | 9.631027 | 4.185e-09
2018-03-31 21:00 | 6717.700552 | 2760.0005 | 3 | 1 | 4.400071 | 1.331111 | 2.273118 | 1.213e-09 | 9.831302 | 4.185e-09
2018-03-31 21:02 | 6837.701752 | 2880.0017 | 3 | 1 | 4.400105 | 1.266458 | 2.316399 | 1.213e-09 | 10.02174 | 4.185e-09
2018-03-31 21:04 | 6957.701152 | 3000.0011 | 3 | 1 | 4.400069 | 1.204405 | 2.35757 | 1.213e-09 | 10.20289 | 4.185e-09
2018-03-31 21:06 | 7077.700552 | 3120.0005 | 3 | 1 | 4.400117 | 1.146704 | 2.396738 | 1.213e-09 | 10.37523 | 4.185e-09
2018-03-31 21:08 | 7197.701752 | 3240.0017 | 3 | 1 | 4.400082 | 1.090263 | 2.434011 | 1.213e-09 | 10.53924 | 4.185e-09
2018-03-31 21:10 | 7317.700352 | 3360.0003 | 3 | 1 | 4.400051 | 1.037848 | 2.46946 | 1.213e-09 | 10.69522 | 4.185e-09
2018-03-31 21:12 | 7437.701552 | 3480.0015 | 3 | 1 | 4.400023 | 0.989502 | 2.50324 | 1.213e-09 | 10.84385 | 4.185e-09
2018-03-31 21:14 | 7557.701052 | 3600.001 | 3 | 1 | 4.400082 | 0.9424715 | 2.535438 | 1.213e-09 | 10.98553 | 4.185e-09
2018-03-31 21:16 | 7677.701252 | 3720.0012 | 3 | 1 | 4.400009 | 0.8958139 | 2.566079 | 1.213e-09 | 11.12035 | 4.185e-09
2018-03-31 21:18 | 7797.700452 | 3840.0004 | 3 | 1 | 4.400029 | 0.8510904 | 2.595201 | 1.213e-09 | 11.24849 | 4.185e-09
2018-03-31 21:20 | 7917.700452 | 3960.0004 | 3 | 1 | 4.400027 | 0.8082457 | 2.622859 | 1.213e-09 | 11.37018 | 4.185e-09
2018-03-31 21:22 | 8037.701352 | 4080.0013 | 3 | 1 | 4.400047 | 0.7664557 | 2.649099 | 1.213e-09 | 11.48564 | 4.185e-09
2018-03-31 21:24 | 8157.700752 | 4200.0007 | 3 | 1 | 4.400055 | 0.726757 | 2.673979 | 1.213e-09 | 11.59511 | 4.185e-09
2018-03-31 21:26 | 8277.701852 | 4320.0018 | 3 | 1 | 4.399974 | 0.6877279 | 2.69755 | 1.213e-09 | 11.69882 | 4.185e-09
2018-03-31 21:28 | 8397.700352 | 4440.0003 | 3 | 1 | 4.40003 | 0.6530228 | 2.719897 | 1.213e-09 | 11.79715 | 4.185e-09
2018-03-31 21:28 | 8399.604052 | 4441.904 | 3 | 1 | 4.400007 | 0.6519966 | 2.720242 | 1.213e-09 | 11.79867 | 4.185e-09
2018-03-31 21:30 | 8519.649256 | 120.0013 | 4 | 1 | 4.287004 | 0 | 2.720242 | 1.213e-09 | 11.79867 | 4.185e-09
2018-03-31 21:32 | 8639.649456 | 240.0015 | 4 | 1 | 4.274048 | 0 | 2.720242 | 1.213e-09 | 11.79867 | 4.185e-09
2018-03-31 21:33 | 8699.650656 | 300.0027 | 4 | 1 | 4.270458 | 0 | 2.720242 | 1.213e-09 | 11.79867 | 4.185e-09
2018-03-31 21:35 | 8819.731844 | 120.0012 | 5 | 1 | 3.91961 | -2.281901 | 2.720242 | 0.07605161 | 11.79867 | 0.301819
2018-03-31 21:37 | 8939.731944 | 240.0013 | 5 | 1 | 3.874914 | -2.281934 | 2.720242 | 0.1521098 | 11.79867 | 0.5981239
2018-03-31 21:39 | 9059.731644 | 360.001 | 5 | 1 | 3.83846 | -2.281954 | 2.720242 | 0.22818 | 11.79867 | 0.8914846
2018-03-31 21:41 | 9179.731744 | 480.0011 | 5 | 1 | 3.804336 | -2.281989 | 2.720242 | 0.3042384 | 11.79867 | 1.18212
2018-03-31 21:43 | 9299.732144 | 600.0015 | 5 | 1 | 3.771552 | -2.281921 | 2.720242 | 0.3803017 | 11.79867 | 1.470239
2018-03-31 21:45 | 9419.732144 | 720.0015 | 5 | 1 | 3.740023 | -2.281991 | 2.720242 | 0.4563642 | 11.79867 | 1.755905
2018-03-31 21:47 | 9539.731544 | 840.0009 | 5 | 1 | 3.710097 | -2.28203 | 2.720242 | 0.532434 | 11.79867 | 2.039254
2018-03-31 21:49 | 9659.731644 | 960.001 | 5 | 1 | 3.681935 | -2.28192 | 2.720242 | 0.6084886 | 11.79867 | 2.320343
2018-03-31 21:51 | 9779.731144 | 1080.0005 | 5 | 1 | 3.655751 | -2.281976 | 2.720242 | 0.6845581 | 11.79867 | 2.599416
2018-03-31 21:53 | 9899.732144 | 1200.0015 | 5 | 1 | 3.631257 | -2.281837 | 2.720242 | 0.7606241 | 11.79867 | 2.876549
2018-03-31 21:55 | 10019.73 | 1320.0002 | 5 | 1 | 3.608725 | -2.281891 | 2.720242 | 0.8366866 | 11.79867 | 3.151888
2018-03-31 21:57 | 10139.73 | 1440.0015 | 5 | 1 | 3.587246 | -2.282032 | 2.720242 | 0.9127477 | 11.79867 | 3.42555
2018-03-31 21:59 | 10259.73 | 1560.001 | 5 | 1 | 3.566625 | -2.282 | 2.720242 | 0.988808 | 11.79867 | 3.69761
2018-03-31 22:01 | 10379.73 | 1680.0005 | 5 | 1 | 3.546494 | -2.281997 | 2.720242 | 1.064867 | 11.79867 | 3.968115
2018-03-31 22:03 | 10499.73 | 1800.0007 | 5 | 1 | 3.527484 | -2.28202 | 2.720242 | 1.140937 | 11.79867 | 4.237168
2018-03-31 22:05 | 10619.73 | 1920.0002 | 5 | 1 | 3.509586 | -2.282037 | 2.720242 | 1.216989 | 11.79867 | 4.504751
2018-03-31 22:07 | 10739.73 | 2040.0003 | 5 | 1 | 3.492441 | -2.282015 | 2.720242 | 1.29306 | 11.79867 | 4.771074
2018-03-31 22:09 | 10859.73 | 2160.0006 | 5 | 1 | 3.475793 | -2.28194 | 2.720242 | 1.369122 | 11.79867 | 5.036078
2018-03-31 22:11 | 10979.73 | 2280.0006 | 5 | 1 | 3.45962 | -2.281927 | 2.720242 | 1.445189 | 11.79867 | 5.299854
2018-03-31 22:13 | 11099.73 | 2400.0007 | 5 | 1 | 3.444103 | -2.281973 | 2.720242 | 1.521244 | 11.79867 | 5.56238
2018-03-31 22:15 | 11219.73 | 2520.0014 | 5 | 1 | 3.429052 | -2.281975 | 2.720242 | 1.597313 | 11.79867 | 5.823792
2018-03-31 22:17 | 11339.73 | 2640.0014 | 5 | 1 | 3.413855 | -2.281927 | 2.720242 | 1.673378 | 11.79867 | 6.084051
2018-03-31 22:19 | 11459.73 | 2760.0005 | 5 | 1 | 3.398108 | -2.281956 | 2.720242 | 1.749431 | 11.79867 | 6.343093
2018-03-31 22:21 | 11579.73 | 2880.0004 | 5 | 1 | 3.381103 | -2.281925 | 2.720242 | 1.825502 | 11.79867 | 6.60095
2018-03-31 22:23 | 11699.73 | 3000.0003 | 5 | 1 | 3.363253 | -2.281947 | 2.720242 | 1.901566 | 11.79867 | 6.857455
2018-03-31 22:25 | 11819.73 | 3120.0004 | 5 | 1 | 3.34399 | -2.281898 | 2.720242 | 1.97762 | 11.79867 | 7.112524
2018-03-31 22:27 | 11939.73 | 3240.0013 | 5 | 1 | 3.322744 | -2.28194 | 2.720242 | 2.053689 | 11.79867 | 7.366108
2018-03-31 22:29 | 12059.73 | 3360.0007 | 5 | 1 | 3.298313 | -2.281901 | 2.720242 | 2.12975 | 11.79867 | 7.617931
2018-03-31 22:31 | 12179.73 | 3480.0016 | 5 | 1 | 3.269772 | -2.28193 | 2.720242 | 2.205823 | 11.79867 | 7.867788
2018-03-31 22:33 | 12299.73 | 3600.0013 | 5 | 1 | 3.236341 | -2.281895 | 2.720242 | 2.281878 | 11.79867 | 8.115235
2018-03-31 22:35 | 12419.73 | 3720.0004 | 5 | 1 | 3.195681 | -2.282022 | 2.720242 | 2.357946 | 11.79867 | 8.359924
2018-03-31 22:37 | 12539.73 | 3840.0005 | 5 | 1 | 3.145247 | -2.281879 | 2.720242 | 2.434008 | 11.79867 | 8.601153
2018-03-31 22:39 | 12659.73 | 3960.0008 | 5 | 1 | 3.077558 | -2.28196 | 2.720242 | 2.510072 | 11.79867 | 8.837963
2018-03-31 22:41 | 12754.37 | 4054.6442 | 5 | 1 | 2.999995 | -2.281925 | 2.720242 | 2.57006 | 11.79867 | 9.020411
2018-03-31 22:43 | 12874.42 | 120.0015 | 6 | 1 | 3.594056 | 0 | 2.720242 | 2.57006 | 11.79867 | 9.020411
2018-03-31 22:45 | 12994.42 | 240.0012 | 6 | 1 | 3.628727 | 0 | 2.720242 | 2.57006 | 11.79867 | 9.020411
2018-03-31 22:46 | 13054.42 | 300.0036 | 6 | 1 | 3.637725 | 0 | 2.720242 | 2.57006 | 11.79867 | 9.020411
2018-03-31 22:46 | 13054.43 | 0.0027 | 7 | 2 | 3.637867 | 0 | 0 | 0 | 0 | 0
2018-03-31 22:48 | 13174.51 | 120.0012 | 2 | 2 | 4.200168 | 3.97294 | 0.1460392 | 1.511e-09 | 0.6109856 | 5.496e-09
2018-03-31 22:50 | 13294.51 | 240.0023 | 2 | 2 | 4.200178 | 3.604904 | 0.272249 | 1.511e-09 | 1.141092 | 5.496e-09
2018-03-31 22:52 | 13414.51 | 360.0007 | 2 | 2 | 4.200233 | 3.29047 | 0.3869332 | 1.511e-09 | 1.622786 | 5.496e-09
2018-03-31 22:52 | 13427.42 | 372.9056 | 2 | 2 | 4.200136 | 3.259991 | 0.3986741 | 1.511e-09 | 1.6721 | 5.496e-09
2018-03-31 22:54 | 13547.4314 | 120.0013 | 3 | 2 | 4.223864 | 3.259909 | 0.5069372 | 1.511e-09 | 2.128044 | 5.496e-09
2018-03-31 22:56 | 13667.4307 | 240.0006 | 3 | 2 | 4.247313 | 3.260212 | 0.6156052 | 1.511e-09 | 2.588316 | 5.496e-09
2018-03-31 22:58 | 13787.4301 | 360 | 3 | 2 | 4.271368 | 3.260242 | 0.7242527 | 1.511e-09 | 3.051062 | 5.496e-09
2018-03-31 23:00 | 13907.4315 | 480.0014 | 3 | 2 | 4.297955 | 3.259764 | 0.8329215 | 1.511e-09 | 3.516652 | 5.496e-09
2018-03-31 23:02 | 14027.431 | 600.0009 | 3 | 2 | 4.326384 | 3.259872 | 0.9415845 | 1.511e-09 | 3.985211 | 5.496e-09
2018-03-31 23:04 | 14147.4305 | 720.0004 | 3 | 2 | 4.356457 | 3.259871 | 1.050248 | 1.511e-09 | 4.456947 | 5.496e-09
2018-03-31 23:06 | 14267.4306 | 840.0005 | 3 | 2 | 4.387724 | 3.259989 | 1.158915 | 1.511e-09 | 4.932043 | 5.496e-09
2018-03-31 23:08 | 14387.4304 | 960.0003 | 3 | 2 | 4.400203 | 3.068968 | 1.265484 | 1.511e-09 | 5.400704 | 5.496e-09
2018-03-31 23:10 | 14507.4314 | 1080.0013 | 3 | 2 | 4.400169 | 2.820536 | 1.363518 | 1.511e-09 | 5.832066 | 5.496e-09
2018-03-31 23:12 | 14627.431 | 1200.0009 | 3 | 2 | 4.400098 | 2.605042 | 1.45383 | 1.511e-09 | 6.229455 | 5.496e-09
2018-03-31 23:14 | 14747.4308 | 1320.0007 | 3 | 2 | 4.40018 | 2.421701 | 1.537527 | 1.511e-09 | 6.597733 | 5.496e-09
2018-03-31 23:16 | 14867.4314 | 1440.0013 | 3 | 2 | 4.400126 | 2.260527 | 1.615495 | 1.511e-09 | 6.940802 | 5.496e-09
2018-03-31 23:18 | 14987.4303 | 1560.0002 | 3 | 2 | 4.400088 | 2.121183 | 1.688474 | 1.511e-09 | 7.261919 | 5.496e-09
2018-03-31 23:20 | 15107.431 | 1680.0009 | 3 | 2 | 4.400172 | 1.995874 | 1.757045 | 1.511e-09 | 7.563642 | 5.496e-09
2018-03-31 23:22 | 15227.431 | 1800.0009 | 3 | 2 | 4.400145 | 1.880241 | 1.821607 | 1.511e-09 | 7.847719 | 5.496e-09
2018-03-31 23:24 | 15347.4304 | 1920.0003 | 3 | 2 | 4.400036 | 1.777286 | 1.88254 | 1.511e-09 | 8.115833 | 5.496e-09
2018-03-31 23:26 | 15467.4314 | 2040.0013 | 3 | 2 | 4.400036 | 1.683377 | 1.940215 | 1.511e-09 | 8.36961 | 5.496e-09
2018-03-31 23:28 | 15587.4303 | 2160.0002 | 3 | 2 | 4.400081 | 1.59709 | 1.994885 | 1.511e-09 | 8.610161 | 5.496e-09
2018-03-31 23:30 | 15707.4324 | 2280.0023 | 3 | 2 | 4.400077 | 1.515038 | 2.046743 | 1.511e-09 | 8.83834 | 5.496e-09
2018-03-31 23:32 | 15827.4318 | 2400.0017 | 3 | 2 | 4.400045 | 1.437096 | 2.095926 | 1.511e-09 | 9.054749 | 5.496e-09
2018-03-31 23:34 | 15947.4323 | 2520.0022 | 3 | 2 | 4.400116 | 1.363786 | 2.142599 | 1.511e-09 | 9.260114 | 5.496e-09
2018-03-31 23:36 | 16067.4303 | 2640.0002 | 3 | 2 | 4.400105 | 1.293883 | 2.186866 | 1.511e-09 | 9.454893 | 5.496e-09
2018-03-31 23:38 | 16187.4324 | 2760.0023 | 3 | 2 | 4.400125 | 1.228478 | 2.228873 | 1.511e-09 | 9.639729 | 5.496e-09
2018-03-31 23:40 | 16307.4309 | 2880.0008 | 3 | 2 | 4.400058 | 1.164231 | 2.268741 | 1.511e-09 | 9.815148 | 5.496e-09
2018-03-31 23:42 | 16427.4319 | 3000.0018 | 3 | 2 | 4.400053 | 1.103053 | 2.306531 | 1.511e-09 | 9.981429 | 5.496e-09
2018-03-31 23:44 | 16547.4324 | 3120.0023 | 3 | 2 | 4.400046 | 1.044992 | 2.342326 | 1.511e-09 | 10.13893 | 5.496e-09
2018-03-31 23:46 | 16667.4302 | 3240.0001 | 3 | 2 | 4.400107 | 0.9905672 | 2.376238 | 1.511e-09 | 10.28814 | 5.496e-09
2018-03-31 23:48 | 16787.4322 | 3360.0021 | 3 | 2 | 4.400066 | 0.9369059 | 2.40835 | 1.511e-09 | 10.42944 | 5.496e-09
2018-03-31 23:50 | 16907.4306 | 3480.0005 | 3 | 2 | 4.400058 | 0.8879414 | 2.438744 | 1.511e-09 | 10.56317 | 5.496e-09
2018-03-31 23:52 | 17027.4314 | 3600.0013 | 3 | 2 | 4.400033 | 0.8403759 | 2.467534 | 1.511e-09 | 10.68985 | 5.496e-09
2018-03-31 23:54 | 17147.4324 | 3720.0023 | 3 | 2 | 4.400058 | 0.79706 | 2.494812 | 1.511e-09 | 10.80987 | 5.496e-09
2018-03-31 23:56 | 17267.432 | 3840.0019 | 3 | 2 | 4.400094 | 0.7556715 | 2.520671 | 1.511e-09 | 10.92366 | 5.496e-09
2018-03-31 23:58 | 17387.4322 | 3960.0021 | 3 | 2 | 4.400083 | 0.7157974 | 2.545167 | 1.511e-09 | 11.03144 | 5.496e-09
2018-04-01 | 17507.4311 | 4080.001 | 3 | 2 | 4.400023 | 0.6779394 | 2.568386 | 1.511e-09 | 11.1336 | 5.496e-09
2018-04-01 00:01 | 17593.2607 | 4165.8306 | 3 | 2 | 4.400015 | 0.6519899 | 2.584244 | 1.511e-09 | 11.20338 | 5.496e-09
2018-04-01 00:03 | 17713.31 | 120.0013 | 4 | 2 | 4.288537 | 0 | 2.584244 | 1.511e-09 | 11.20338 | 5.496e-09
2018-04-01 00:05 | 17833.31 | 240.0008 | 4 | 2 | 4.27601 | 0 | 2.584244 | 1.511e-09 | 11.20338 | 5.496e-09
2018-04-01 00:06 | 17893.31 | 300.0044 | 4 | 2 | 4.272567 | 0 | 2.584244 | 1.511e-09 | 11.20338 | 5.496e-09
2018-04-01 00:08 | 18013.39 | 120.0012 | 5 | 2 | 3.929193 | -2.281942 | 2.584244 | 0.07604654 | 11.20338 | 0.3024342
2018-04-01 00:10 | 18133.39 | 240.0008 | 5 | 2 | 3.884554 | -2.282019 | 2.584244 | 0.152118 | 11.20338 | 0.5995255
2018-04-01 00:12 | 18253.39 | 360.0001 | 5 | 2 | 3.84796 | -2.281986 | 2.584244 | 0.2281806 | 11.20338 | 0.8935823
2018-04-01 00:14 | 18373.39 | 480.001 | 5 | 2 | 3.814239 | -2.281912 | 2.584244 | 0.3042452 | 11.20338 | 1.18498
2018-04-01 00:16 | 18493.39 | 600.0002 | 5 | 2 | 3.781739 | -2.281981 | 2.584244 | 0.3803074 | 11.20338 | 1.473861
2018-04-01 00:18 | 18613.39 | 720.001 | 5 | 2 | 3.74996 | -2.281971 | 2.584244 | 0.4563779 | 11.20338 | 1.760326
2018-04-01 00:20 | 18733.39 | 840.0009 | 5 | 2 | 3.719543 | -2.281942 | 2.584244 | 0.5324345 | 11.20338 | 2.044366
2018-04-01 00:22 | 18853.39 | 960.0016 | 5 | 2 | 3.691216 | -2.281978 | 2.584244 | 0.6084967 | 11.20338 | 2.326191
2018-04-01 00:24 | 18973.39 | 1080.0011 | 5 | 2 | 3.66487 | -2.282049 | 2.584244 | 0.6845672 | 11.20338 | 2.605973
2018-04-01 00:26 | 19093.39 | 1200.0012 | 5 | 2 | 3.639994 | -2.281964 | 2.584244 | 0.7606189 | 11.20338 | 2.883737
2018-04-01 00:28 | 19213.39 | 1320.0006 | 5 | 2 | 3.617097 | -2.282013 | 2.584244 | 0.8366916 | 11.20338 | 3.15976
2018-04-01 00:30 | 19333.39 | 1440.001 | 5 | 2 | 3.595315 | -2.281958 | 2.584244 | 0.9127565 | 11.20338 | 3.434057
2018-04-01 00:32 | 19453.39 | 1560.001 | 5 | 2 | 3.574368 | -2.281932 | 2.584244 | 0.9888105 | 11.20338 | 3.70669
2018-04-01 00:34 | 19573.39 | 1680.0014 | 5 | 2 | 3.554461 | -2.281901 | 2.584244 | 1.064883 | 11.20338 | 3.977836
2018-04-01 00:36 | 19693.39 | 1800.0013 | 5 | 2 | 3.535206 | -2.281921 | 2.584244 | 1.140942 | 11.20338 | 4.247445
2018-04-01 00:38 | 19813.39 | 1920.0007 | 5 | 2 | 3.516788 | -2.281944 | 2.584244 | 1.217001 | 11.20338 | 4.515626
2018-04-01 00:40 | 19933.39 | 2040.0009 | 5 | 2 | 3.499233 | -2.281971 | 2.584244 | 1.293061 | 11.20338 | 4.782443
2018-04-01 00:42 | 20053.39 | 2160 | 5 | 2 | 3.482761 | -2.28208 | 2.584244 | 1.369124 | 11.20338 | 5.047976
2018-04-01 00:44 | 20173.39 | 2280.0008 | 5 | 2 | 3.467137 | -2.281988 | 2.584244 | 1.445197 | 11.20338 | 5.312316
2018-04-01 00:46 | 20293.39 | 2400.0016 | 5 | 2 | 3.451951 | -2.281951 | 2.584244 | 1.521257 | 11.20338 | 5.575447
2018-04-01 00:48 | 20413.39 | 2520.0015 | 5 | 2 | 3.436829 | -2.281934 | 2.584244 | 1.597315 | 11.20338 | 5.837419
2018-04-01 00:50 | 20533.39 | 2640.0009 | 5 | 2 | 3.421548 | -2.28196 | 2.584244 | 1.673383 | 11.20338 | 6.098269
2018-04-01 00:52 | 20653.39 | 2760.0007 | 5 | 2 | 3.405684 | -2.282008 | 2.584244 | 1.74945 | 11.20338 | 6.357934
2018-04-01 00:54 | 20773.39 | 2880.0012 | 5 | 2 | 3.389365 | -2.281981 | 2.584244 | 1.825514 | 11.20338 | 6.616367
2018-04-01 00:56 | 20893.39 | 3000.0013 | 5 | 2 | 3.372377 | -2.281903 | 2.584244 | 1.901566 | 11.20338 | 6.8735
2018-04-01 00:58 | 21013.39 | 3120.002 | 5 | 2 | 3.353142 | -2.281881 | 2.584244 | 1.977637 | 11.20338 | 7.129324
2018-04-01 01:00 | 21133.39 | 3240.0009 | 5 | 2 | 3.332012 | -2.28189 | 2.584244 | 2.053703 | 11.20338 | 7.383596
2018-04-01 01:02 | 21253.39 | 3360.0009 | 5 | 2 | 3.308024 | -2.281934 | 2.584244 | 2.129762 | 11.20338 | 7.636136
2018-04-01 01:04 | 21373.39 | 3480.0014 | 5 | 2 | 3.280513 | -2.281929 | 2.584244 | 2.205819 | 11.20338 | 7.886712
2018-04-01 01:06 | 21493.39 | 3600.0001 | 5 | 2 | 3.248503 | -2.281967 | 2.584244 | 2.281882 | 11.20338 | 8.135051
2018-04-01 01:08 | 21613.39 | 3720.0002 | 5 | 2 | 3.210135 | -2.281939 | 2.584244 | 2.357952 | 11.20338 | 8.380762
2018-04-01 01:10 | 21733.39 | 3840.0015 | 5 | 2 | 3.161308 | -2.28196 | 2.584244 | 2.434015 | 11.20338 | 8.623157
2018-04-01 01:12 | 21853.39 | 3960.0004 | 5 | 2 | 3.095085 | -2.281906 | 2.584244 | 2.510075 | 11.20338 | 8.861235
2018-04-01 01:14 | 21969.42 | 4076.0305 | 5 | 2 | 3 | -2.282089 | 2.584244 | 2.583626 | 11.20338 | 9.08565
2018-04-01 01:16 | 22089.46 | 120.0008 | 6 | 2 | 3.589841 | 0 | 2.584244 | 2.583626 | 11.20338 | 9.08565
2018-04-01 01:18 | 22209.46 | 240.0007 | 6 | 2 | 3.625411 | 0 | 2.584244 | 2.583626 | 11.20338 | 9.08565
2018-04-01 01:19 | 22269.47 | 300.0042 | 6 | 2 | 3.634675 | 0 | 2.584244 | 2.583626 | 11.20338 | 9.08565
2018-04-01 01:19 | 22269.48 | 0.0027 | 7 | 3 | 3.634722 | 0 | 0 | 0 | 0 | 0
2018-04-01 01:21 | 22389.56 | 120.0003 | 2 | 3 | 4.200207 | 3.975567 | 0.1462403 | 3.123e-09 | 0.6117165 | 1.1351e-08
2018-04-01 01:23 | 22509.56 | 240.0021 | 2 | 3 | 4.200161 | 3.592321 | 0.27226 | 3.123e-09 | 1.141025 | 1.1351e-08
2018-04-01 01:25 | 22629.56 | 360.0005 | 2 | 3 | 4.200155 | 3.276785 | 0.3864871 | 3.123e-09 | 1.6208 | 1.1351e-08
2018-04-01 01:25 | 22637.08 | 367.5196 | 2 | 3 | 4.200202 | 3.259991 | 0.3933171 | 3.123e-09 | 1.649488 | 1.1351e-08
2018-04-01 01:27 | 22757.09 | 120.0002 | 3 | 3 | 4.223606 | 3.26013 | 0.5015961 | 3.123e-09 | 2.105497 | 1.1351e-08
2018-04-01 01:29 | 22877.09 | 240.0016 | 3 | 3 | 4.246293 | 3.260138 | 0.6102504 | 3.123e-09 | 2.565638 | 1.1351e-08
2018-04-01 01:31 | 22997.09 | 360.0016 | 3 | 3 | 4.27038 | 3.259838 | 0.718924 | 3.123e-09 | 3.028387 | 1.1351e-08
2018-04-01 01:33 | 23117.09 | 480.0014 | 3 | 3 | 4.296637 | 3.259811 | 0.8275869 | 3.123e-09 | 3.493826 | 1.1351e-08
2018-04-01 01:35 | 23237.09 | 600.0015 | 3 | 3 | 4.325041 | 3.260176 | 0.9362398 | 3.123e-09 | 3.962196 | 1.1351e-08
2018-04-01 01:37 | 23357.09 | 720.0008 | 3 | 3 | 4.355103 | 3.259829 | 1.044915 | 3.123e-09 | 4.433845 | 1.1351e-08
2018-04-01 01:39 | 23477.09 | 840.001 | 3 | 3 | 4.38634 | 3.260189 | 1.153554 | 3.123e-09 | 4.908661 | 1.1351e-08
2018-04-01 01:41 | 23597.09 | 960.0002 | 3 | 3 | 4.400212 | 3.082726 | 1.260421 | 3.123e-09 | 5.378569 | 1.1351e-08
2018-04-01 01:43 | 23717.09 | 1080.0003 | 3 | 3 | 4.400152 | 2.829771 | 1.358874 | 3.123e-09 | 5.81178 | 1.1351e-08
2018-04-01 01:45 | 23837.09 | 1200.0013 | 3 | 3 | 4.400138 | 2.613951 | 1.449525 | 3.123e-09 | 6.210658 | 1.1351e-08
2018-04-01 01:47 | 23957.09 | 1320.0014 | 3 | 3 | 4.400139 | 2.427624 | 1.533472 | 3.123e-09 | 6.580033 | 1.1351e-08
2018-04-01 01:49 | 24077.09 | 1440.0006 | 3 | 3 | 4.400126 | 2.2672 | 1.611652 | 3.123e-09 | 6.924037 | 1.1351e-08
2018-04-01 01:51 | 24197.09 | 1560.0007 | 3 | 3 | 4.400182 | 2.128279 | 1.684832 | 3.123e-09 | 7.246039 | 1.1351e-08
2018-04-01 01:53 | 24317.09 | 1680.0015 | 3 | 3 | 4.400082 | 2.00268 | 1.753619 | 3.123e-09 | 7.548709 | 1.1351e-08
2018-04-01 01:55 | 24437.09 | 1800 | 3 | 3 | 4.400102 | 1.889755 | 1.818458 | 3.123e-09 | 7.834007 | 1.1351e-08
2018-04-01 01:57 | 24557.09 | 1920.0001 | 3 | 3 | 4.400106 | 1.787831 | 1.879717 | 3.123e-09 | 8.103555 | 1.1351e-08
2018-04-01 01:59 | 24677.09 | 2040.0001 | 3 | 3 | 4.400075 | 1.693615 | 1.937724 | 3.123e-09 | 8.358788 | 1.1351e-08
2018-04-01 02:01 | 24797.09 | 2160.0004 | 3 | 3 | 4.400064 | 1.605373 | 1.992694 | 3.123e-09 | 8.600664 | 1.1351e-08
2018-04-01 02:03 | 24917.09 | 2280.0012 | 3 | 3 | 4.400048 | 1.524193 | 2.044839 | 3.123e-09 | 8.830105 | 1.1351e-08
2018-04-01 02:05 | 25037.09 | 2400.0017 | 3 | 3 | 4.400059 | 1.446096 | 2.094346 | 3.123e-09 | 9.04794 | 1.1351e-08
2018-04-01 02:07 | 25157.09 | 2520.001 | 3 | 3 | 4.40005 | 1.370463 | 2.141292 | 3.123e-09 | 9.254507 | 1.1351e-08
2018-04-01 02:09 | 25277.09 | 2640.0011 | 3 | 3 | 4.400088 | 1.301459 | 2.185812 | 3.123e-09 | 9.450397 | 1.1351e-08
2018-04-01 02:11 | 25397.09 | 2760.003 | 3 | 3 | 4.400114 | 1.234504 | 2.228051 | 3.123e-09 | 9.636254 | 1.1351e-08
2018-04-01 02:13 | 25517.09 | 2880.001 | 3 | 3 | 4.400133 | 1.170983 | 2.26811 | 3.123e-09 | 9.812513 | 1.1351e-08
2018-04-01 02:15 | 25637.09 | 3000.0015 | 3 | 3 | 4.400055 | 1.110609 | 2.306121 | 3.123e-09 | 9.979766 | 1.1351e-08
2018-04-01 02:17 | 25757.09 | 3120.0001 | 3 | 3 | 4.400104 | 1.052302 | 2.34216 | 3.123e-09 | 10.13834 | 1.1351e-08
2018-04-01 02:19 | 25877.09 | 3240.0004 | 3 | 3 | 4.400004 | 0.9957352 | 2.3763 | 3.123e-09 | 10.28856 | 1.1351e-08
2018-04-01 02:21 | 25997.09 | 3360.0001 | 3 | 3 | 4.400126 | 0.944746 | 2.408635 | 3.123e-09 | 10.43084 | 1.1351e-08
2018-04-01 02:23 | 26117.09 | 3480.0014 | 3 | 3 | 4.400027 | 0.8939562 | 2.439265 | 3.123e-09 | 10.56561 | 1.1351e-08
2018-04-01 02:25 | 26237.09 | 3600.0001 | 3 | 3 | 4.40001 | 0.8479233 | 2.468303 | 3.123e-09 | 10.69338 | 1.1351e-08
2018-04-01 02:27 | 26357.09 | 3720.002 | 3 | 3 | 4.400104 | 0.805027 | 2.495851 | 3.123e-09 | 10.81459 | 1.1351e-08
2018-04-01 02:29 | 26477.09 | 3840.0009 | 3 | 3 | 4.400046 | 0.7618666 | 2.52195 | 3.123e-09 | 10.92943 | 1.1351e-08
2018-04-01 02:31 | 26597.09 | 3960.0006 | 3 | 3 | 4.400069 | 0.7196941 | 2.546634 | 3.123e-09 | 11.03804 | 1.1351e-08
2018-04-01 02:33 | 26717.09 | 4080.0017 | 3 | 3 | 4.400058 | 0.6799116 | 2.569949 | 3.123e-09 | 11.14062 | 1.1351e-08
2018-04-01 02:35 | 26807.34 | 4170.2468 | 3 | 3 | 4.400053 | 0.6519966 | 2.586637 | 3.123e-09 | 11.21405 | 1.1351e-08
2018-04-01 02:37 | 26927.38 | 119.9998 | 4 | 3 | 4.288808 | 0 | 2.586637 | 3.123e-09 | 11.21405 | 1.1351e-08
2018-04-01 02:39 | 27047.38 | 240.0009 | 4 | 3 | 4.276313 | 0 | 2.586637 | 3.123e-09 | 11.21405 | 1.1351e-08
2018-04-01 02:40 | 27107.38 | 300.0029 | 4 | 3 | 4.272923 | 0 | 2.586637 | 3.123e-09 | 11.21405 | 1.1351e-08
2018-04-01 02:42 | 27227.46142 | 120.0006 | 5 | 3 | 3.930521 | -2.281921 | 2.586637 | 0.07605517 | 11.21405 | 0.3025402
2018-04-01 02:44 | 27347.46182 | 240.001 | 5 | 3 | 3.886696 | -2.282 | 2.586637 | 0.1521158 | 11.21405 | 0.5997209
2018-04-01 02:46 | 27467.46142 | 360.0006 | 5 | 3 | 3.850869 | -2.281905 | 2.586637 | 0.2281719 | 11.21405 | 0.8939467
2018-04-01 02:48 | 27587.46202 | 480.0012 | 5 | 3 | 3.817599 | -2.282034 | 2.586637 | 0.3042389 | 11.21405 | 1.185595
2018-04-01 02:50 | 27707.46112 | 600.0003 | 5 | 3 | 3.785792 | -2.281908 | 2.586637 | 0.3802968 | 11.21405 | 1.474738
2018-04-01 02:52 | 27827.46202 | 720.0012 | 5 | 3 | 3.754296 | -2.281927 | 2.586637 | 0.4563746 | 11.21405 | 1.761551
2018-04-01 02:54 | 27947.46112 | 840.0003 | 5 | 3 | 3.723895 | -2.281976 | 2.586637 | 0.5324319 | 11.21405 | 2.045929
2018-04-01 02:56 | 28067.46102 | 960.0002 | 5 | 3 | 3.695004 | -2.281838 | 2.586637 | 0.6084979 | 11.21405 | 2.328079
2018-04-01 02:58 | 28187.46112 | 1080.0003 | 5 | 3 | 3.668467 | -2.281958 | 2.586637 | 0.6845565 | 11.21405 | 2.608093
2018-04-01 03:00 | 28307.46112 | 1200.0003 | 5 | 3 | 3.643678 | -2.281914 | 2.586637 | 0.7606192 | 11.21405 | 2.886173
2018-04-01 03:02 | 28427.46212 | 1320.0013 | 5 | 3 | 3.620374 | -2.281986 | 2.586637 | 0.8366864 | 11.21405 | 3.162441
2018-04-01 03:04 | 28547.46082 | 1440 | 5 | 3 | 3.598452 | -2.281923 | 2.586637 | 0.9127545 | 11.21405 | 3.436997
2018-04-01 03:06 | 28667.46092 | 1560.0001 | 5 | 3 | 3.577396 | -2.282003 | 2.586637 | 0.9888123 | 11.21405 | 3.709886
2018-04-01 03:08 | 28787.46212 | 1680.0013 | 5 | 3 | 3.557066 | -2.281975 | 2.586637 | 1.064882 | 11.21405 | 3.981236
2018-04-01 03:10 | 28907.46112 | 1800.0003 | 5 | 3 | 3.537878 | -2.281964 | 2.586637 | 1.140937 | 11.21405 | 4.251027
2018-04-01 03:12 | 29027.46162 | 1920.0008 | 5 | 3 | 3.519771 | -2.281936 | 2.586637 | 1.216997 | 11.21405 | 4.519427
2018-04-01 03:14 | 29147.46222 | 2040.0014 | 5 | 3 | 3.502216 | -2.281956 | 2.586637 | 1.29306 | 11.21405 | 4.786479
2018-04-01 03:16 | 29267.46132 | 2160.0005 | 5 | 3 | 3.485228 | -2.282003 | 2.586637 | 1.369129 | 11.21405 | 5.052237
2018-04-01 03:18 | 29387.46112 | 2280.0003 | 5 | 3 | 3.469208 | -2.281951 | 2.586637 | 1.445193 | 11.21405 | 5.316725
2018-04-01 03:20 | 29507.46162 | 2400.0008 | 5 | 3 | 3.453863 | -2.28201 | 2.586637 | 1.521253 | 11.21405 | 5.580009
2018-04-01 03:22 | 29627.46242 | 2520.0016 | 5 | 3 | 3.438738 | -2.28194 | 2.586637 | 1.597327 | 11.21405 | 5.842176
2018-04-01 03:24 | 29747.46162 | 2640.0008 | 5 | 3 | 3.423548 | -2.281949 | 2.586637 | 1.673391 | 11.21405 | 6.103167
2018-04-01 03:26 | 29867.46212 | 2760.0013 | 5 | 3 | 3.408134 | -2.281942 | 2.586637 | 1.749447 | 11.21405 | 6.362968
2018-04-01 03:28 | 29987.46182 | 2880.001 | 5 | 3 | 3.391632 | -2.281958 | 2.586637 | 1.825514 | 11.21405 | 6.621593
2018-04-01 03:30 | 30107.46102 | 3000.0002 | 5 | 3 | 3.374027 | -2.28191 | 2.586637 | 1.901574 | 11.21405 | 6.878898
2018-04-01 03:32 | 30227.46242 | 3120.0016 | 5 | 3 | 3.355669 | -2.28193 | 2.586637 | 1.977645 | 11.21405 | 7.134873
2018-04-01 03:34 | 30347.46192 | 3240.0011 | 5 | 3 | 3.335324 | -2.281859 | 2.586637 | 2.053704 | 11.21405 | 7.389345
2018-04-01 03:36 | 30467.46192 | 3360.0011 | 5 | 3 | 3.311852 | -2.282022 | 2.586637 | 2.129762 | 11.21405 | 7.642149
2018-04-01 03:38 | 30587.46162 | 3480.0008 | 5 | 3 | 3.284955 | -2.28193 | 2.586637 | 2.205831 | 11.21405 | 7.893082
2018-04-01 03:40 | 30707.46162 | 3600.0008 | 5 | 3 | 3.252914 | -2.281917 | 2.586637 | 2.281896 | 11.21405 | 8.141777
2018-04-01 03:42 | 30827.46222 | 3720.0014 | 5 | 3 | 3.214478 | -2.281891 | 2.586637 | 2.357958 | 11.21405 | 8.387779
2018-04-01 03:44 | 30947.46082 | 3840 | 5 | 3 | 3.16631 | -2.281949 | 2.586637 | 2.43401 | 11.21405 | 8.630484
2018-04-01 03:46 | 31067.46182 | 3960.001 | 5 | 3 | 3.100178 | -2.281976 | 2.586637 | 2.510078 | 11.21405 | 8.868961
2018-04-01 03:48 | 31187.46202 | 4080.0012 | 5 | 3 | 3.001114 | -2.282006 | 2.586637 | 2.586143 | 11.21405 | 9.101303
2018-04-01 03:48 | 31188.50892 | 4081.0481 | 5 | 3 | 3 | -2.281962 | 2.586637 | 2.586806 | 11.21405 | 9.103295
2018-04-01 03:50 | 31308.55 | 120.0012 | 6 | 3 | 3.587616 | 0 | 2.586637 | 2.586806 | 11.21405 | 9.103295
2018-04-01 03:52 | 31428.55 | 240.001 | 6 | 3 | 3.623445 | 0 | 2.586637 | 2.586806 | 11.21405 | 9.103295
2018-04-01 03:53 | 31488.56 | 300.0042 | 6 | 3 | 3.632848 | 0 | 2.586637 | 2.586806 | 11.21405 | 9.103295
2018-04-01 03:53 | 31488.57 | 0.0025 | 7 | 4 | 3.632689 | 0 | 0 | 0 | 0 | 0
2018-04-01 03:55 | 31608.65 | 120.0017 | 2 | 4 | 4.200241 | 3.95752 | 0.1457619 | 0 | 0.6097317 | 0
2018-04-01 03:57 | 31728.65 | 240.0001 | 2 | 4 | 4.200184 | 3.578768 | 0.2712264 | 0 | 1.136708 | 0
2018-04-01 03:59 | 31848.65 | 360.0004 | 2 | 4 | 4.200153 | 3.263254 | 0.3850406 | 0 | 1.614749 | 0
2018-04-01 03:59 | 31850.19 | 361.545 | 2 | 4 | 4.20014 | 3.259995 | 0.386431 | 0 | 1.620589 | 0
2018-04-01 04:01 | 31970.21 | 120.0005 | 3 | 4 | 4.224156 | 3.259893 | 0.4947074 | 0 | 2.076614 | 0
2018-04-01 04:03 | 32090.21 | 240.0009 | 3 | 4 | 4.247176 | 3.260162 | 0.6033686 | 0 | 2.53687 | 0
2018-04-01 04:05 | 32210.21 | 360.0004 | 3 | 4 | 4.27086 | 3.259888 | 0.7120266 | 0 | 2.999625 | 0
2018-04-01 04:07 | 32330.21 | 480.0007 | 3 | 4 | 4.296832 | 3.259848 | 0.8206907 | 0 | 3.465099 | 0
2018-04-01 04:09 | 32450.21 | 600.0004 | 3 | 4 | 4.325432 | 3.259975 | 0.9293588 | 0 | 3.933561 | 0
2018-04-01 04:11 | 32570.21 | 720.0014 | 3 | 4 | 4.355994 | 3.259863 | 1.038027 | 0 | 4.40525 | 0
2018-04-01 04:13 | 32690.21 | 840.0001 | 3 | 4 | 4.388029 | 3.260122 | 1.146676 | 0 | 4.88025 | 0
2018-04-01 04:15 | 32810.21 | 960.0015 | 3 | 4 | 4.400133 | 3.067633 | 1.253213 | 0 | 5.348779 | 0
2018-04-01 04:17 | 32930.21 | 1080.0016 | 3 | 4 | 4.400235 | 2.824654 | 1.351321 | 0 | 5.780472 | 0
2018-04-01 04:19 | 33050.21 | 1200.0017 | 3 | 4 | 4.40014 | 2.609648 | 1.441797 | 0 | 6.17858 | 0
2018-04-01 04:21 | 33170.21 | 1320.0018 | 3 | 4 | 4.400144 | 2.423685 | 1.525594 | 0 | 6.547301 | 0
2018-04-01 04:23 | 33290.21 | 1440.0013 | 3 | 4 | 4.400117 | 2.264214 | 1.603663 | 0 | 6.890817 | 0
2018-04-01 04:25 | 33410.21 | 1560.0014 | 3 | 4 | 4.400128 | 2.124067 | 1.676743 | 0 | 7.212378 | 0
2018-04-01 04:27 | 33530.21 | 1680.0021 | 3 | 4 | 4.400122 | 2.001835 | 1.745445 | 0 | 7.514674 | 0
2018-04-01 04:29 | 33650.21 | 1800.0017 | 3 | 4 | 4.400147 | 1.893724 | 1.810338 | 0 | 7.800208 | 0
2018-04-01 04:31 | 33770.21 | 1920.0018 | 3 | 4 | 4.399985 | 1.790213 | 1.871725 | 0 | 8.070318 | 0
2018-04-01 04:33 | 33890.21 | 2040.0003 | 3 | 4 | 4.400115 | 1.698421 | 1.929868 | 0 | 8.326151 | 0
2018-04-01 04:35 | 34010.21 | 2160.0007 | 3 | 4 | 4.40003 | 1.610593 | 1.985006 | 0 | 8.568764 | 0
2018-04-01 04:37 | 34130.21 | 2280.0017 | 3 | 4 | 4.400122 | 1.530954 | 2.037353 | 0 | 8.799097 | 0
2018-04-01 04:39 | 34250.21 | 2400.0002 | 3 | 4 | 4.40006 | 1.452926 | 2.087066 | 0 | 9.017841 | 0
2018-04-01 04:41 | 34370.21 | 2520.0017 | 3 | 4 | 4.400068 | 1.379142 | 2.134266 | 0 | 9.225524 | 0
2018-04-01 04:43 | 34490.21 | 2640.002 | 3 | 4 | 4.400129 | 1.310426 | 2.179073 | 0 | 9.422676 | 0
2018-04-01 04:45 | 34610.21 | 2760.002 | 3 | 4 | 4.40001 | 1.244088 | 2.221645 | 0 | 9.609999 | 0
2018-04-01 04:47 | 34730.21 | 2880.0002 | 3 | 4 | 4.400091 | 1.182131 | 2.262078 | 0 | 9.787906 | 0
2018-04-01 04:49 | 34850.21 | 3000.0034 | 3 | 4 | 4.399993 | 1.121345 | 2.300466 | 0 | 9.956814 | 0
2018-04-01 04:51 | 34970.21 | 3120.0017 | 3 | 4 | 4.40013 | 1.065825 | 2.336914 | 0 | 10.1171875 | 0
2018-04-01 04:53 | 35090.21 | 3240.0016 | 3 | 4 | 4.400023 | 1.010112 | 2.371505 | 0 | 10.26939 | 0
2018-04-01 04:55 | 35210.21 | 3360.0007 | 3 | 4 | 4.400081 | 0.9580097 | 2.404299 | 0 | 10.41368 | 0
2018-04-01 04:57 | 35330.21 | 3480.0008 | 3 | 4 | 4.400066 | 0.906496 | 2.435362 | 0 | 10.55037 | 0
2018-04-01 04:59 | 35450.21 | 3600.001 | 3 | 4 | 4.40004 | 0.8576994 | 2.464758 | 0 | 10.67971 | 0
2018-04-01 05:01 | 35570.21 | 3720.0004 | 3 | 4 | 4.400064 | 0.8110237 | 2.492561 | 0 | 10.80204 | 0
2018-04-01 05:03 | 35690.21 | 3840.002 | 3 | 4 | 4.400109 | 0.7679424 | 2.518862 | 0 | 10.91777 | 0
2018-04-01 05:05 | 35810.21 | 3960.0011 | 3 | 4 | 4.400035 | 0.7263069 | 2.54375 | 0 | 11.02728 | 0
2018-04-01 05:07 | 35930.21 | 4080.0002 | 3 | 4 | 4.400047 | 0.6873188 | 2.567304 | 0 | 11.13092 | 0
2018-04-01 05:09 | 36040.35 | 4190.1398 | 3 | 4 | 4.400031 | 0.6519966 | 2.587793 | 0 | 11.22107 | 0
2018-04-01 05:11 | 36160.39 | 120.0002 | 4 | 4 | 4.289021 | 0 | 2.587795 | 0 | 11.22108 | 0
2018-04-01 05:13 | 36280.39 | 240.0009 | 4 | 4 | 4.276608 | 0 | 2.587795 | 0 | 11.22108 | 0
2018-04-01 05:14 | 36340.39 | 300.0017 | 4 | 4 | 4.273254 | 0 | 2.587795 | 0 | 11.22108 | 0
2018-04-01 05:16 | 36460.47036 | 120.0009 | 5 | 4 | 3.932807 | -2.281898 | 2.587795 | 0.07605025 | 11.22108 | 0.3026583
2018-04-01 05:18 | 36580.47106 | 240.0016 | 5 | 4 | 3.889048 | -2.281952 | 2.587795 | 0.1521124 | 11.22108 | 0.6000296
2018-04-01 05:20 | 36700.46996 | 360.0005 | 5 | 4 | 3.853205 | -2.28196 | 2.587795 | 0.2281803 | 11.22108 | 0.8944792
2018-04-01 05:22 | 36820.46986 | 480.0004 | 5 | 4 | 3.819772 | -2.281827 | 2.587795 | 0.3042396 | 11.22108 | 1.186267
2018-04-01 05:24 | 36940.47056 | 600.0011 | 5 | 4 | 3.788112 | -2.282019 | 2.587795 | 0.3803052 | 11.22108 | 1.47561
2018-04-01 05:26 | 37060.47046 | 720.001 | 5 | 4 | 3.756913 | -2.282003 | 2.587795 | 0.4563685 | 11.22108 | 1.762557
2018-04-01 05:28 | 37180.46966 | 840.0002 | 5 | 4 | 3.726583 | -2.281919 | 2.587795 | 0.5324298 | 11.22108 | 2.047154
2018-04-01 05:30 | 37300.47036 | 960.0009 | 5 | 4 | 3.697632 | -2.281939 | 2.587795 | 0.6084998 | 11.22108 | 2.329523
2018-04-01 05:32 | 37420.46966 | 1080.0002 | 5 | 4 | 3.670547 | -2.281981 | 2.587795 | 0.6845561 | 11.22108 | 2.609705
2018-04-01 05:34 | 37540.47096 | 1200.0015 | 5 | 4 | 3.645664 | -2.282023 | 2.587795 | 0.7606196 | 11.22108 | 2.887937
2018-04-01 05:36 | 37660.47056 | 1320.0011 | 5 | 4 | 3.622763 | -2.281998 | 2.587795 | 0.8366829 | 11.22108 | 3.164358
2018-04-01 05:38 | 37780.47106 | 1440.0016 | 5 | 4 | 3.601039 | -2.281937 | 2.587795 | 0.9127504 | 11.22108 | 3.439099
2018-04-01 05:40 | 37900.47096 | 1560.0015 | 5 | 4 | 3.580255 | -2.282003 | 2.587795 | 0.9888201 | 11.22108 | 3.712236
2018-04-01 05:42 | 38020.47016 | 1680.0007 | 5 | 4 | 3.559994 | -2.281897 | 2.587795 | 1.064874 | 11.22108 | 3.98375
2018-04-01 05:44 | 38140.47056 | 1800.0011 | 5 | 4 | 3.540747 | -2.282003 | 2.587795 | 1.140943 | 11.22108 | 4.253813
2018-04-01 05:46 | 38260.47086 | 1920.0014 | 5 | 4 | 3.522418 | -2.28191 | 2.587795 | 1.21701 | 11.22108 | 4.522449
2018-04-01 05:48 | 38380.47036 | 2040.0009 | 5 | 4 | 3.504857 | -2.281934 | 2.587795 | 1.293077 | 11.22108 | 4.789714
2018-04-01 05:50 | 38500.46996 | 2160.0005 | 5 | 4 | 3.488286 | -2.281893 | 2.587795 | 1.36914 | 11.22108 | 5.055671
2018-04-01 05:52 | 38620.47026 | 2280.0008 | 5 | 4 | 3.472411 | -2.281969 | 2.587795 | 1.445199 | 11.22108 | 5.320383
2018-04-01 05:54 | 38740.47056 | 2400.0011 | 5 | 4 | 3.456865 | -2.281982 | 2.587795 | 1.521269 | 11.22108 | 5.58394
2018-04-01 05:56 | 38860.47086 | 2520.0014 | 5 | 4 | 3.442056 | -2.281925 | 2.587795 | 1.597326 | 11.22108 | 5.846291
2018-04-01 05:58 | 38980.47086 | 2640.0014 | 5 | 4 | 3.427444 | -2.281998 | 2.587795 | 1.673388 | 11.22108 | 6.107548
2018-04-01 06:00 | 39100.47016 | 2760.0007 | 5 | 4 | 3.412269 | -2.282 | 2.587795 | 1.749455 | 11.22108 | 6.367692
2018-04-01 06:02 | 39220.47016 | 2880.0007 | 5 | 4 | 3.396338 | -2.281975 | 2.587795 | 1.825516 | 11.22108 | 6.626624
2018-04-01 06:04 | 39340.47096 | 3000.0015 | 5 | 4 | 3.37948 | -2.281939 | 2.587795 | 1.901585 | 11.22108 | 6.884343
2018-04-01 06:06 | 39460.47036 | 3120.0009 | 5 | 4 | 3.360964 | -2.282006 | 2.587795 | 1.97765 | 11.22108 | 7.140714
2018-04-01 06:08 | 39580.47086 | 3240.0014 | 5 | 4 | 3.339972 | -2.281951 | 2.587795 | 2.053705 | 11.22108 | 7.395555
2018-04-01 06:10 | 39700.47096 | 3360.0015 | 5 | 4 | 3.316193 | -2.282025 | 2.587795 | 2.129777 | 11.22108 | 7.648747
2018-04-01 06:12 | 39820.47086 | 3480.0014 | 5 | 4 | 3.28897 | -2.281942 | 2.587795 | 2.205839 | 11.22108 | 7.899974
2018-04-01 06:14 | 39940.46976 | 3600.0003 | 5 | 4 | 3.257152 | -2.281945 | 2.587795 | 2.281892 | 11.22108 | 8.148936
2018-04-01 06:16 | 40060.46996 | 3720.0005 | 5 | 4 | 3.218822 | -2.281947 | 2.587795 | 2.357956 | 11.22108 | 8.395282
2018-04-01 06:18 | 40180.46956 | 3840.0001 | 5 | 4 | 3.170083 | -2.281906 | 2.587795 | 2.434021 | 11.22108 | 8.63835
2018-04-01 06:20 | 40300.46966 | 3960.0002 | 5 | 4 | 3.104475 | -2.282001 | 2.587795 | 2.510087 | 11.22108 | 8.87714
2018-04-01 06:22 | 40420.47016 | 4080.0007 | 5 | 4 | 3.005841 | -2.281947 | 2.587795 | 2.586152 | 11.22108 | 9.109818
2018-04-01 06:22 | 40426.02126 | 4085.5518 | 5 | 4 | 3 | -2.281997 | 2.587795 | 2.589669 | 11.22108 | 9.120378
2018-04-01 06:24 | 40546.06592 | 120.0001 | 6 | 4 | 3.585329 | 0 | 2.587795 | 2.589677 | 11.22108 | 9.120402
2018-04-01 06:26 | 40666.06682 | 240.001 | 6 | 4 | 3.621498 | 0 | 2.587795 | 2.589677 | 11.22108 | 9.120402
2018-04-01 06:27 | 40726.06952 | 300.0037 | 6 | 4 | 3.630993 | 0 | 2.587795 | 2.589677 | 11.22108 | 9.120402
2018-04-01 06:27 | 40726.07974 | 0.0026 | 7 | 5 | 3.631225 | 0 | 0 | 0 | 0 | 0
2018-04-01 06:29 | 40846.16 | 120.001 | 2 | 5 | 4.200238 | 3.957636 | 0.1458296 | 0 | 0.6099483 | 0
2018-04-01 06:31 | 40966.16 | 240.001 | 2 | 5 | 4.200234 | 3.571833 | 0.2711671 | 0 | 1.136392 | 0
2018-04-01 06:33 | 41086.16 | 360.0025 | 2 | 5 | 4.200125 | 3.260008 | 0.3848114 | 0 | 1.61372 | 0
2018-04-01 06:33 | 41086.16 | 360.0078 | 2 | 5 | 4.200125 | 3.259995 | 0.3848114 | 0 | 1.61372 | 0
2018-04-01 06:35 | 41206.18 | 120.0014 | 3 | 5 | 4.223894 | 3.259995 | 0.4930951 | 0 | 2.069754 | 0
2018-04-01 06:37 | 41326.18 | 240.0007 | 3 | 5 | 4.246885 | 3.259912 | 0.601741 | 0 | 2.529914 | 0
2018-04-01 06:39 | 41446.18 | 360.0011 | 3 | 5 | 4.270676 | 3.260235 | 0.7104164 | 0 | 2.992726 | 0
2018-04-01 06:41 | 41566.18 | 480.0008 | 3 | 5 | 4.297114 | 3.259912 | 0.819077 | 0 | 3.458191 | 0
2018-04-01 06:43 | 41686.18 | 600.0013 | 3 | 5 | 4.325629 | 3.259911 | 0.9277277 | 0 | 3.926608 | 0
2018-04-01 06:45 | 41806.18 | 720.0011 | 3 | 5 | 4.356145 | 3.259872 | 1.036384 | 0 | 4.398258 | 0
2018-04-01 06:47 | 41926.18 | 840.0009 | 3 | 5 | 4.387561 | 3.259865 | 1.145055 | 0 | 4.87334 | 0
2018-04-01 06:49 | 42046.18 | 960.0021 | 3 | 5 | 4.400154 | 3.073109 | 1.251709 | 0 | 5.342363 | 0
2018-04-01 06:51 | 42166.18 | 1080.0002 | 3 | 5 | 4.400167 | 2.823332 | 1.349875 | 0 | 5.774313 | 0
2018-04-01 06:53 | 42286.18 | 1200.0011 | 3 | 5 | 4.400131 | 2.609509 | 1.440341 | 0 | 6.172378 | 0
2018-04-01 06:55 | 42406.18 | 1320.0006 | 3 | 5 | 4.400153 | 2.426695 | 1.524202 | 0 | 6.541379 | 0
2018-04-01 06:57 | 42526.18 | 1440.0013 | 3 | 5 | 4.400078 | 2.268847 | 1.602397 | 0 | 6.885448 | 0
2018-04-01 06:59 | 42646.18 | 1560.0022 | 3 | 5 | 4.400136 | 2.12961 | 1.675672 | 0 | 7.207865 | 0
2018-04-01 07:01 | 42766.18 | 1680.0004 | 3 | 5 | 4.400123 | 2.00741 | 1.744571 | 0 | 7.51103 | 0
2018-04-01 07:03 | 42886.18 | 1800.0007 | 3 | 5 | 4.400089 | 1.895672 | 1.809579 | 0 | 7.79707 | 0
2018-04-01 07:05 | 43006.18 | 1920.0016 | 3 | 5 | 4.400111 | 1.795969 | 1.87106 | 0 | 8.067594 | 0
2018-04-01 07:07 | 43126.18 | 2040.0009 | 3 | 5 | 4.400046 | 1.70329 | 1.929365 | 0 | 8.324142 | 0
2018-04-01 07:09 | 43246.18 | 2160.0017 | 3 | 5 | 4.400063 | 1.618529 | 1.984714 | 0 | 8.56768 | 0
2018-04-01 07:11 | 43366.18 | 2280.0001 | 3 | 5 | 4.400085 | 1.537366 | 2.037292 | 0 | 8.799028 | 0
2018-04-01 07:13 | 43486.18 | 2400.0019 | 3 | 5 | 4.400078 | 1.461018 | 2.087239 | 0 | 9.018799 | 0
2018-04-01 07:15 | 43606.18 | 2520.0025 | 3 | 5 | 4.400073 | 1.386782 | 2.134688 | 0 | 9.227583 | 0
2018-04-01 07:17 | 43726.18 | 2640.0025 | 3 | 5 | 4.400096 | 1.31786 | 2.179747 | 0 | 9.425842 | 0
2018-04-01 07:19 | 43846.18 | 2760.0018 | 3 | 5 | 4.400088 | 1.252086 | 2.222579 | 0 | 9.614311 | 0
2018-04-01 07:21 | 43966.18 | 2880.0002 | 3 | 5 | 4.400027 | 1.18579 | 2.263219 | 0 | 9.79313 | 0
2018-04-01 07:23 | 44086.18 | 3000.0004 | 3 | 5 | 4.40001 | 1.123412 | 2.301723 | 0 | 9.962549 | 0
2018-04-01 07:25 | 44206.18 | 3120.0014 | 3 | 5 | 4.400073 | 1.064517 | 2.338191 | 0 | 10.12301 | 0
2018-04-01 07:27 | 44326.18 | 3240.0023 | 3 | 5 | 4.400068 | 1.008402 | 2.372735 | 0 | 10.27501 | 0
2018-04-01 07:29 | 44446.18 | 3360.0016 | 3 | 5 | 4.400105 | 0.9555311 | 2.405443 | 0 | 10.41893 | 0
2018-04-01 07:31 | 44566.18 | 3480.0014 | 3 | 5 | 4.400019 | 0.9043894 | 2.436435 | 0 | 10.55529 | 0
2018-04-01 07:33 | 44686.18 | 3600.0015 | 3 | 5 | 4.399964 | 0.8564739 | 2.465799 | 0 | 10.68449 | 0
2018-04-01 07:35 | 44806.18 | 3720.0007 | 3 | 5 | 4.400061 | 0.8116751 | 2.493615 | 0 | 10.80689 | 0
2018-04-01 07:37 | 44926.18 | 3840.0021 | 3 | 5 | 4.400064 | 0.7682743 | 2.519943 | 0 | 10.92273 | 0
2018-04-01 07:39 | 45046.18 | 3960.0011 | 3 | 5 | 4.400148 | 0.7270756 | 2.544838 | 0 | 11.03227 | 0
2018-04-01 07:41 | 45166.18 | 4080.0008 | 3 | 5 | 4.400086 | 0.6867056 | 2.568371 | 0 | 11.13581 | 0
2018-04-01 07:43 | 45273.48 | 4187.2964 | 3 | 5 | 4.399976 | 0.6519985 | 2.588324 | 0 | 11.22361 | 0
2018-04-01 07:45 | 45393.51938 | 120.0017 | 4 | 5 | 4.288586 | 0 | 2.588324 | 0 | 11.22361 | 0
2018-04-01 07:47 | 45513.51798 | 240.0003 | 4 | 5 | 4.276147 | 0 | 2.588324 | 0 | 11.22361 | 0
2018-04-01 07:48 | 45573.52228 | 300.0046 | 4 | 5 | 4.272745 | 0 | 2.588324 | 0 | 11.22361 | 0
2018-04-01 07:50 | 45693.61 | 120.0003 | 5 | 5 | 3.931655 | -2.282025 | 2.588324 | 0.07605574 | 11.22361 | 0.3025863
2018-04-01 07:52 | 45813.61 | 240.0008 | 5 | 5 | 3.887793 | -2.282043 | 2.588324 | 0.1521156 | 11.22361 | 0.5998526
2018-04-01 07:54 | 45933.61 | 360.0009 | 5 | 5 | 3.851891 | -2.281927 | 2.588324 | 0.2281758 | 11.22361 | 0.8941724
2018-04-01 07:56 | 46053.61 | 480.001 | 5 | 5 | 3.818598 | -2.28194 | 2.588324 | 0.3042378 | 11.22361 | 1.185875
2018-04-01 07:58 | 46173.61 | 600.0011 | 5 | 5 | 3.78677 | -2.281917 | 2.588324 | 0.3803012 | 11.22361 | 1.475116
2018-04-01 08:00 | 46293.61 | 720.0013 | 5 | 5 | 3.755397 | -2.281908 | 2.588324 | 0.4563687 | 11.22361 | 1.761968
2018-04-01 08:02 | 46413.61 | 840.0015 | 5 | 5 | 3.725037 | -2.281898 | 2.588324 | 0.532431 | 11.22361 | 2.046455
2018-04-01 08:04 | 46533.61 | 960.0015 | 5 | 5 | 3.696551 | -2.28196 | 2.588324 | 0.6084901 | 11.22361 | 2.328683
2018-04-01 08:06 | 46653.61 | 1080.0002 | 5 | 5 | 3.669734 | -2.281988 | 2.588324 | 0.6845617 | 11.22361 | 2.608853
2018-04-01 08:08 | 46773.61 | 1200.0002 | 5 | 5 | 3.6447 | -2.282023 | 2.588324 | 0.760625 | 11.22361 | 2.887018
2018-04-01 08:10 | 46893.61 | 1320.0004 | 5 | 5 | 3.6215 | -2.28201 | 2.588324 | 0.8366843 | 11.22361 | 3.163337
2018-04-01 08:12 | 47013.61 | 1440.0004 | 5 | 5 | 3.599741 | -2.281898 | 2.588324 | 0.9127554 | 11.22361 | 3.437994
2018-04-01 08:14 | 47133.61 | 1560.0007 | 5 | 5 | 3.579054 | -2.28191 | 2.588324 | 0.9888072 | 11.22361 | 3.710973
2018-04-01 08:16 | 47253.61 | 1680.0001 | 5 | 5 | 3.559159 | -2.281944 | 2.588324 | 1.064874 | 11.22361 | 3.982454
2018-04-01 08:18 | 47373.61 | 1800.0012 | 5 | 5 | 3.539791 | -2.281995 | 2.588324 | 1.140946 | 11.22361 | 4.252462
2018-04-01 08:20 | 47493.61 | 1920.0006 | 5 | 5 | 3.521475 | -2.282041 | 2.588324 | 1.216998 | 11.22361 | 4.520975
2018-04-01 08:22 | 47613.61 | 2040.0015 | 5 | 5 | 3.504102 | -2.281939 | 2.588324 | 1.293074 | 11.22361 | 4.788206
2018-04-01 08:24 | 47733.61 | 2160.0003 | 5 | 5 | 3.487512 | -2.281925 | 2.588324 | 1.369131 | 11.22361 | 5.054085
2018-04-01 08:26 | 47853.61 | 2280.0015 | 5 | 5 | 3.471976 | -2.281879 | 2.588324 | 1.445194 | 11.22361 | 5.318757
2018-04-01 08:28 | 47973.61 | 2400.0009 | 5 | 5 | 3.456985 | -2.281954 | 2.588324 | 1.521258 | 11.22361 | 5.582273
2018-04-01 08:30 | 48093.61 | 2520.0013 | 5 | 5 | 3.442054 | -2.282059 | 2.588324 | 1.597329 | 11.22361 | 5.844682
2018-04-01 08:32 | 48213.61 | 2640.0017 | 5 | 5 | 3.426928 | -2.281949 | 2.588324 | 1.673392 | 11.22361 | 6.105921
2018-04-01 08:34 | 48333.61 | 2760.0003 | 5 | 5 | 3.411127 | -2.281881 | 2.588324 | 1.749451 | 11.22361 | 6.365972
2018-04-01 08:36 | 48453.61 | 2880.0014 | 5 | 5 | 3.394987 | -2.281879 | 2.588324 | 1.825511 | 11.22361 | 6.624818
2018-04-01 08:38 | 48573.61 | 3000.0009 | 5 | 5 | 3.3775 | -2.281967 | 2.588324 | 1.90158 | 11.22361 | 6.882409
2018-04-01 08:40 | 48693.61 | 3120.0002 | 5 | 5 | 3.359014 | -2.281951 | 2.588324 | 1.977642 | 11.22361 | 7.138618
2018-04-01 08:42 | 48813.61 | 3240.0007 | 5 | 5 | 3.338743 | -2.281939 | 2.588324 | 2.053694 | 11.22361 | 7.393326
2018-04-01 08:44 | 48933.61 | 3360.0001 | 5 | 5 | 3.31531 | -2.281859 | 2.588324 | 2.129759 | 11.22361 | 7.646417
2018-04-01 08:46 | 49053.61 | 3480.0011 | 5 | 5 | 3.288056 | -2.281897 | 2.588324 | 2.205823 | 11.22361 | 7.897579
2018-04-01 08:48 | 49173.61 | 3600.0015 | 5 | 5 | 3.256623 | -2.281942 | 2.588324 | 2.281892 | 11.22361 | 8.146532
2018-04-01 08:50 | 49293.61 | 3720.0012 | 5 | 5 | 3.218628 | -2.28189 | 2.588324 | 2.357949 | 11.22361 | 8.392832
2018-04-01 08:52 | 49413.61 | 3840.0015 | 5 | 5 | 3.170197 | -2.281988 | 2.588324 | 2.43402 | 11.22361 | 8.635915
2018-04-01 08:54 | 49533.61 | 3960.0011 | 5 | 5 | 3.104449 | -2.281995 | 2.588324 | 2.510081 | 11.22361 | 8.874697
2018-04-01 08:56 | 49653.61 | 4080.0014 | 5 | 5 | 3.004536 | -2.282017 | 2.588324 | 2.586149 | 11.22361 | 9.107356
2018-04-01 08:56 | 49657.84 | 4084.2285 | 5 | 5 | 2.999994 | -2.282006 | 2.588324 | 2.58882 | 11.22361 | 9.115373
2018-04-01 08:58 | 49777.88 | 120.0013 | 6 | 5 | 3.58347 | 0 | 2.588324 | 2.58882 | 11.22361 | 9.115373
2018-04-01 09:00 | 49897.88 | 240.0007 | 6 | 5 | 3.619818 | 0 | 2.588324 | 2.58882 | 11.22361 | 9.115373
2018-04-01 09:01 | 49957.88 | 300.0018 | 6 | 5 | 3.629409 | 0 | 2.588324 | 2.58882 | 11.22361 | 9.115373
2018-04-01 09:01 | 49957.8903 | 0.0026 | 7 | 6 | 3.629414 | 0 | 0 | 0 | 0 | 0
2018-04-01 09:03 | 50077.97102 | 120.0014 | 2 | 6 | 4.200195 | 3.961563 | 0.1459244 | 3.63e-10 | 0.6103019 | 1.317e-09
2018-04-01 09:05 | 50197.96982 | 240.0002 | 2 | 6 | 4.200192 | 3.579208 | 0.271492 | 3.63e-10 | 1.137711 | 1.317e-09
2018-04-01 09:07 | 50317.97122 | 360.0016 | 2 | 6 | 4.200178 | 3.267344 | 0.3853286 | 3.63e-10 | 1.615846 | 1.317e-09
2018-04-01 09:07 | 50321.24852 | 363.2789 | 2 | 6 | 4.200152 | 3.259977 | 0.3882907 | 3.63e-10 | 1.628287 | 1.317e-09
2018-04-01 09:09 | 50441.26 | 120.0013 | 3 | 6 | 4.223665 | 3.260235 | 0.4965785 | 3.63e-10 | 2.084324 | 1.317e-09
2018-04-01 09:11 | 50561.26 | 240.0014 | 3 | 6 | 4.246722 | 3.260118 | 0.6052347 | 3.63e-10 | 2.544495 | 1.317e-09
2018-04-01 09:13 | 50681.26 | 360.0016 | 3 | 6 | 4.27088 | 3.260057 | 0.7138965 | 3.63e-10 | 3.007251 | 1.317e-09
2018-04-01 09:15 | 50801.26 | 480 | 3 | 6 | 4.297157 | 3.259966 | 0.8225483 | 3.63e-10 | 3.472693 | 1.317e-09
2018-04-01 09:17 | 50921.26 | 600.001 | 3 | 6 | 4.325724 | 3.260176 | 0.9312244 | 3.63e-10 | 3.941221 | 1.317e-09
2018-04-01 09:19 | 51041.26 | 720.0001 | 3 | 6 | 4.355851 | 3.259867 | 1.039886 | 3.63e-10 | 4.412879 | 1.317e-09
2018-04-01 09:21 | 51161.26 | 840.0003 | 3 | 6 | 4.387437 | 3.260052 | 1.148553 | 3.63e-10 | 4.887916 | 1.317e-09
2018-04-01 09:23 | 51281.26 | 960.0014 | 3 | 6 | 4.400172 | 3.077723 | 1.255273 | 3.63e-10 | 5.357228 | 1.317e-09
2018-04-01 09:25 | 51401.26 | 1080.0002 | 3 | 6 | 4.400189 | 2.828938 | 1.353582 | 3.63e-10 | 5.789804 | 1.317e-09
2018-04-01 09:27 | 51521.26 | 1200.0007 | 3 | 6 | 4.400139 | 2.615221 | 1.444217 | 3.63e-10 | 6.188612 | 1.317e-09
2018-04-01 09:29 | 51641.26 | 1320.0004 | 3 | 6 | 4.400129 | 2.43247 | 1.528262 | 3.63e-10 | 6.558424 | 1.317e-09
2018-04-01 09:31 | 51761.26 | 1440.0007 | 3 | 6 | 4.400162 | 2.274319 | 1.606644 | 3.63e-10 | 6.903313 | 1.317e-09
2018-04-01 09:33 | 51881.26 | 1560.002 | 3 | 6 | 4.400104 | 2.135771 | 1.680095 | 3.63e-10 | 7.226507 | 1.317e-09
2018-04-01 09:35 | 52001.26 | 1680.0006 | 3 | 6 | 4.400069 | 2.014938 | 1.749246 | 3.63e-10 | 7.530777 | 1.317e-09
2018-04-01 09:37 | 52121.26 | 1800.0004 | 3 | 6 | 4.400105 | 1.90383 | 1.814533 | 3.63e-10 | 7.818046 | 1.317e-09
2018-04-01 09:39 | 52241.26 | 1920.0023 | 3 | 6 | 4.400109 | 1.803883 | 1.876292 | 3.63e-10 | 8.089793 | 1.317e-09
2018-04-01 09:41 | 52361.26 | 2040.0018 | 3 | 6 | 4.400172 | 1.711623 | 1.934855 | 3.63e-10 | 8.34748 | 1.317e-09
2018-04-01 09:43 | 52481.26 | 2160.0011 | 3 | 6 | 4.400127 | 1.623972 | 1.990412 | 3.63e-10 | 8.591933 | 1.317e-09
2018-04-01 09:45 | 52601.26 | 2280.0002 | 3 | 6 | 4.400102 | 1.539386 | 2.04312 | 3.63e-10 | 8.823855 | 1.317e-09
2018-04-01 09:47 | 52721.26 | 2400.0012 | 3 | 6 | 4.400062 | 1.45984 | 2.09308 | 3.63e-10 | 9.043682 | 1.317e-09
2018-04-01 09:49 | 52841.26 | 2520.0009 | 3 | 6 | 4.400124 | 1.385382 | 2.140468 | 3.63e-10 | 9.252193 | 1.317e-09
2018-04-01 09:51 | 52961.26 | 2640.0012 | 3 | 6 | 4.40012 | 1.314454 | 2.185434 | 3.63e-10 | 9.450049 | 1.317e-09
2018-04-01 09:53 | 53081.26 | 2760.0007 | 3 | 6 | 4.400075 | 1.246543 | 2.228101 | 3.63e-10 | 9.637788 | 1.317e-09
2018-04-01 09:55 | 53201.26 | 2880.001 | 3 | 6 | 4.40007 | 1.181482 | 2.268564 | 3.63e-10 | 9.815825 | 1.317e-09
2018-04-01 09:57 | 53321.26 | 3000.0023 | 3 | 6 | 4.400049 | 1.119857 | 2.306909 | 3.63e-10 | 9.984547 | 1.317e-09
2018-04-01 09:59 | 53441.26 | 3120.0009 | 3 | 6 | 4.400097 | 1.063386 | 2.343273 | 3.63e-10 | 10.14455 | 1.317e-09
2018-04-01 10:01 | 53561.26 | 3240.0013 | 3 | 6 | 4.400112 | 1.009431 | 2.377798 | 3.63e-10 | 10.29646 | 1.317e-09
2018-04-01 10:03 | 53681.26 | 3360.0015 | 3 | 6 | 4.399948 | 0.954464 | 2.410531 | 3.63e-10 | 10.44049 | 1.317e-09
2018-04-01 10:05 | 53801.26 | 3480.0018 | 3 | 6 | 4.400066 | 0.905344 | 2.44153 | 3.63e-10 | 10.57689 | 1.317e-09
2018-04-01 10:07 | 53921.26 | 3600.0005 | 3 | 6 | 4.400043 | 0.8567209 | 2.47089 | 3.63e-10 | 10.70607 | 1.317e-09
2018-04-01 10:09 | 54041.26 | 3720.0008 | 3 | 6 | 4.400034 | 0.8108873 | 2.498688 | 3.63e-10 | 10.82839 | 1.317e-09
2018-04-01 10:11 | 54161.26 | 3840.002 | 3 | 6 | 4.400075 | 0.7661524 | 2.524963 | 3.63e-10 | 10.944 | 1.317e-09
2018-04-01 10:13 | 54281.26 | 3960.0004 | 3 | 6 | 4.400075 | 0.7230425 | 2.549771 | 3.63e-10 | 11.05315 | 1.317e-09
2018-04-01 10:15 | 54401.26 | 4080.0006 | 3 | 6 | 4.399982 | 0.6808195 | 2.573164 | 3.63e-10 | 11.15609 | 1.317e-09
2018-04-01 10:16 | 54491.57 | 4170.3119 | 3 | 6 | 4.400033 | 0.6519966 | 2.589884 | 3.63e-10 | 11.22965 | 1.317e-09
2018-04-01 10:18 | 54611.62 | 120.0006 | 4 | 6 | 4.28882 | 0 | 2.589884 | 3.63e-10 | 11.22965 | 1.317e-09
2018-04-01 10:20 | 54731.61 | 240.0001 | 4 | 6 | 4.276402 | 0 | 2.589884 | 3.63e-10 | 11.22965 | 1.317e-09
2018-04-01 10:21 | 54791.62 | 300.0013 | 4 | 6 | 4.273031 | 0 | 2.589884 | 3.63e-10 | 11.22965 | 1.317e-09
2018-04-01 10:23 | 54911.7 | 120.0014 | 5 | 6 | 3.93308 | -2.281923 | 2.589884 | 0.076055 | 11.22965 | 0.3026827
2018-04-01 10:25 | 55031.7 | 240.0002 | 5 | 6 | 3.889277 | -2.281945 | 2.589884 | 0.1521151 | 11.22965 | 0.6000624
2018-04-01 10:27 | 55151.7 | 360.0013 | 5 | 6 | 3.853428 | -2.282013 | 2.589884 | 0.2281826 | 11.22965 | 0.8945281
2018-04-01 10:29 | 55271.7 | 480.0016 | 5 | 6 | 3.820028 | -2.282081 | 2.589884 | 0.3042361 | 11.22965 | 1.18631
2018-04-01 10:31 | 55391.7 | 600.0012 | 5 | 6 | 3.788254 | -2.281966 | 2.589884 | 0.3803 | 11.22965 | 1.475663
2018-04-01 10:33 | 55511.7 | 720.0013 | 5 | 6 | 3.756909 | -2.281936 | 2.589884 | 0.4563709 | 11.22965 | 1.762647
2018-04-01 10:35 | 55631.7 | 840.0014 | 5 | 6 | 3.726461 | -2.281971 | 2.589884 | 0.5324256 | 11.22965 | 2.047209
2018-04-01 10:37 | 55751.7 | 960.0008 | 5 | 6 | 3.69746 | -2.28194 | 2.589884 | 0.6084965 | 11.22965 | 2.32957
2018-04-01 10:39 | 55871.7 | 1080.001 | 5 | 6 | 3.670428 | -2.282028 | 2.589884 | 0.6845609 | 11.22965 | 2.609773
2018-04-01 10:41 | 55991.7 | 1200.001 | 5 | 6 | 3.645582 | -2.282052 | 2.589884 | 0.760625 | 11.22965 | 2.888
2018-04-01 10:43 | 56111.7 | 1320.0001 | 5 | 6 | 3.623015 | -2.281988 | 2.589884 | 0.8366845 | 11.22965 | 3.164405
2018-04-01 10:45 | 56231.7 | 1440.0014 | 5 | 6 | 3.601669 | -2.28196 | 2.589884 | 0.9127418 | 11.22965 | 3.439144
2018-04-01 10:47 | 56351.7 | 1560.0008 | 5 | 6 | 3.580892 | -2.281917 | 2.589884 | 0.9888101 | 11.22965 | 3.712323
2018-04-01 10:49 | 56471.7 | 1680.0003 | 5 | 6 | 3.560868 | -2.281956 | 2.589884 | 1.064876 | 11.22965 | 3.983936
2018-04-01 10:51 | 56591.7 | 1800.001 | 5 | 6 | 3.541824 | -2.281871 | 2.589884 | 1.140935 | 11.22965 | 4.254044
2018-04-01 10:53 | 56711.7 | 1920.0003 | 5 | 6 | 3.523829 | -2.281945 | 2.589884 | 1.217004 | 11.22965 | 4.522775
2018-04-01 10:55 | 56831.7 | 2040.0007 | 5 | 6 | 3.506361 | -2.281898 | 2.589884 | 1.293059 | 11.22965 | 4.790113
2018-04-01 10:57 | 56951.7 | 2160.0011 | 5 | 6 | 3.489324 | -2.281966 | 2.589884 | 1.369127 | 11.22965 | 5.056186
2018-04-01 10:59 | 57071.7 | 2280.0009 | 5 | 6 | 3.472778 | -2.28194 | 2.589884 | 1.445183 | 11.22965 | 5.320935
2018-04-01 11:01 | 57191.7 | 2400.0009 | 5 | 6 | 3.457119 | -2.281942 | 2.589884 | 1.521253 | 11.22965 | 5.584516
2018-04-01 11:03 | 57311.7 | 2520.0009 | 5 | 6 | 3.442099 | -2.281929 | 2.589884 | 1.597307 | 11.22965 | 5.846867
2018-04-01 11:05 | 57431.7 | 2640.001 | 5 | 6 | 3.42715 | -2.281919 | 2.589884 | 1.673383 | 11.22965 | 6.108164
2018-04-01 11:07 | 57551.7 | 2760.0011 | 5 | 6 | 3.411679 | -2.28192 | 2.589884 | 1.749436 | 11.22965 | 6.368224
2018-04-01 11:09 | 57671.7 | 2880.0011 | 5 | 6 | 3.395475 | -2.28191 | 2.589884 | 1.825501 | 11.22965 | 6.62712
2018-04-01 11:11 | 57791.7 | 3000.001 | 5 | 6 | 3.378602 | -2.281893 | 2.589884 | 1.901571 | 11.22965 | 6.884785
2018-04-01 11:13 | 57911.7 | 3120.0009 | 5 | 6 | 3.360271 | -2.281879 | 2.589884 | 1.977633 | 11.22965 | 7.141077
2018-04-01 11:15 | 58031.7 | 3240.0011 | 5 | 6 | 3.339995 | -2.281932 | 2.589884 | 2.053694 | 11.22965 | 7.395907
2018-04-01 11:17 | 58151.7 | 3360.0005 | 5 | 6 | 3.31691 | -2.281927 | 2.589884 | 2.129753 | 11.22965 | 7.649082
2018-04-01 11:19 | 58271.7 | 3480.0006 | 5 | 6 | 3.290285 | -2.281993 | 2.589884 | 2.205824 | 11.22965 | 7.900415
2018-04-01 11:21 | 58391.7 | 3600.0013 | 5 | 6 | 3.259277 | -2.28196 | 2.589884 | 2.281881 | 11.22965 | 8.149511
2018-04-01 11:23 | 58511.7 | 3720.0013 | 5 | 6 | 3.220705 | -2.282008 | 2.589884 | 2.357949 | 11.22965 | 8.396039
2018-04-01 11:25 | 58631.7 | 3840.0007 | 5 | 6 | 3.171366 | -2.28193 | 2.589884 | 2.434007 | 11.22965 | 8.639192
2018-04-01 11:27 | 58751.7 | 3960.001 | 5 | 6 | 3.104717 | -2.281923 | 2.589884 | 2.510077 | 11.22965 | 8.878055
2018-04-01 11:29 | 58871.7 | 4080.0015 | 5 | 6 | 3.004462 | -2.281976 | 2.589884 | 2.586136 | 11.22965 | 9.110685
2018-04-01 11:29 | 58875.86 | 4084.1638 | 5 | 6 | 2.999997 | -2.281995 | 2.589884 | 2.588775 | 11.22965 | 9.118609
2018-04-01 11:31 | 58995.91 | 120.0002 | 6 | 6 | 3.58278 | 0 | 2.589884 | 2.588775 | 11.22965 | 9.118609
2018-04-01 11:33 | 59115.91 | 240.001 | 6 | 6 | 3.61936 | 0 | 2.589884 | 2.588775 | 11.22965 | 9.118609
2018-04-01 11:34 | 59175.91 | 300.0012 | 6 | 6 | 3.629005 | 0 | 2.589884 | 2.588775 | 11.22965 | 9.118609
2018-04-01 11:34 | 59175.91782 | 0.0027 | 7 | 7 | 3.628683 | 0 | 0 | 0 | 0 | 0
2018-04-01 11:36 | 59295.99764 | 120.0006 | 2 | 7 | 4.200209 | 3.953917 | 0.1457688 | 2.144e-09 | 0.6096711 | 7.782e-09
2018-04-01 11:38 | 59415.99824 | 240.0012 | 2 | 7 | 4.200251 | 3.56789 | 0.2710121 | 2.144e-09 | 1.135719 | 7.782e-09
2018-04-01 11:40 | 59531.31064 | 355.3136 | 2 | 7 | 4.200159 | 3.259987 | 0.3801578 | 2.144e-09 | 1.594151 | 7.782e-09
2018-04-01 11:42 | 59651.32 | 120.0023 | 3 | 7 | 4.223795 | 3.259872 | 0.4884346 | 2.144e-09 | 2.05016 | 7.782e-09
2018-04-01 11:44 | 59771.32 | 240.0004 | 3 | 7 | 4.246399 | 3.259869 | 0.5970932 | 2.144e-09 | 2.510339 | 7.782e-09
2018-04-01 11:46 | 59891.32 | 360.001 | 3 | 7 | 4.270534 | 3.260202 | 0.7057599 | 2.144e-09 | 2.973071 | 7.782e-09
2018-04-01 11:48 | 60011.32 | 480.0008 | 3 | 7 | 4.297011 | 3.259808 | 0.8144165 | 2.144e-09 | 3.4385 | 7.782e-09
2018-04-01 11:50 | 60131.32 | 600.0002 | 3 | 7 | 4.325521 | 3.26022 | 0.9230868 | 2.144e-09 | 3.906986 | 7.782e-09
2018-04-01 11:52 | 60251.32 | 720.0015 | 3 | 7 | 4.355781 | 3.260227 | 1.031746 | 2.144e-09 | 4.378619 | 7.782e-09
2018-04-01 11:54 | 60371.32 | 840.0004 | 3 | 7 | 4.387125 | 3.25985 | 1.140406 | 2.144e-09 | 4.85361 | 7.782e-09
2018-04-01 11:56 | 60491.32 | 960.001 | 3 | 7 | 4.400172 | 3.074236 | 1.247092 | 2.144e-09 | 5.322762 | 7.782e-09
2018-04-01 11:58 | 60611.32 | 1080.0009 | 3 | 7 | 4.400087 | 2.826969 | 1.345354 | 2.144e-09 | 5.755132 | 7.782e-09
2018-04-01 12:00 | 60731.32 | 1200.0011 | 3 | 7 | 4.400204 | 2.617249 | 1.435987 | 2.144e-09 | 6.153931 | 7.782e-09
2018-04-01 12:02 | 60851.32 | 1320.0008 | 3 | 7 | 4.400185 | 2.434843 | 1.520096 | 2.144e-09 | 6.524025 | 7.782e-09
2018-04-01 12:04 | 60971.32 | 1440.0023 | 3 | 7 | 4.400072 | 2.275799 | 1.598549 | 2.144e-09 | 6.869226 | 7.782e-09
2018-04-01 12:06 | 61091.32 | 1560.0002 | 3 | 7 | 4.400091 | 2.139357 | 1.672093 | 2.144e-09 | 7.192829 | 7.782e-09
2018-04-01 12:08 | 61211.32 | 1680.0005 | 3 | 7 | 4.400079 | 2.016836 | 1.741344 | 2.144e-09 | 7.497541 | 7.782e-09
2018-04-01 12:10 | 61331.32 | 1800.0007 | 3 | 7 | 4.400139 | 1.904743 | 1.806674 | 2.144e-09 | 7.785003 | 7.782e-09
2018-04-01 12:12 | 61451.32 | 1920.0002 | 3 | 7 | 4.400054 | 1.801664 | 1.868429 | 2.144e-09 | 8.05673 | 7.782e-09
2018-04-01 12:14 | 61571.32 | 2040.0014 | 3 | 7 | 4.400059 | 1.707291 | 1.926904 | 2.144e-09 | 8.314028 | 7.782e-09
2018-04-01 12:16 | 61691.32 | 2160.0013 | 3 | 7 | 4.400085 | 1.620704 | 1.982365 | 2.144e-09 | 8.558061 | 7.782e-09
2018-04-01 12:18 | 61811.32 | 2280.0017 | 3 | 7 | 4.400083 | 1.538571 | 2.034999 | 2.144e-09 | 8.789652 | 7.782e-09
2018-04-01 12:20 | 61931.32 | 2400.0019 | 3 | 7 | 4.400109 | 1.46176 | 2.084977 | 2.144e-09 | 9.009563 | 7.782e-09
2018-04-01 12:22 | 62051.32 | 2520.0021 | 3 | 7 | 4.400038 | 1.387097 | 2.132441 | 2.144e-09 | 9.218409 | 7.782e-09
2018-04-01 12:24 | 62171.32 | 2640.001 | 3 | 7 | 4.400083 | 1.317593 | 2.177515 | 2.144e-09 | 9.416737 | 7.782e-09
2018-04-01 12:26 | 62291.32 | 2760.0004 | 3 | 7 | 4.400072 | 1.250597 | 2.220302 | 2.144e-09 | 9.605003 | 7.782e-09
2018-04-01 12:28 | 62411.32 | 2880.0015 | 3 | 7 | 4.400111 | 1.188351 | 2.260938 | 2.144e-09 | 9.783805 | 7.782e-09
2018-04-01 12:30 | 62531.32 | 3000.0011 | 3 | 7 | 4.400116 | 1.129354 | 2.299545 | 2.144e-09 | 9.953679 | 7.782e-09
2018-04-01 12:32 | 62651.32 | 3120.0015 | 3 | 7 | 4.400043 | 1.071043 | 2.336207 | 2.144e-09 | 10.11499 | 7.782e-09
2018-04-01 12:34 | 62771.32 | 3240.0009 | 3 | 7 | 4.4001 | 1.015061 | 2.370962 | 2.144e-09 | 10.26792 | 7.782e-09
2018-04-01 12:36 | 62891.32 | 3360.0018 | 3 | 7 | 4.400013 | 0.9602146 | 2.403877 | 2.144e-09 | 10.41275 | 7.782e-09
2018-04-01 12:38 | 63011.32 | 3480.0014 | 3 | 7 | 4.400041 | 0.9101858 | 2.43505 | 2.144e-09 | 10.54991 | 7.782e-09
2018-04-01 12:40 | 63131.32 | 3600.001 | 3 | 7 | 4.400078 | 0.8612213 | 2.464567 | 2.144e-09 | 10.67979 | 7.782e-09
2018-04-01 12:42 | 63251.32 | 3720.0012 | 3 | 7 | 4.400098 | 0.8142595 | 2.492469 | 2.144e-09 | 10.80255 | 7.782e-09
2018-04-01 12:44 | 63371.32 | 3840.0012 | 3 | 7 | 4.400055 | 0.7691355 | 2.518844 | 2.144e-09 | 10.9186 | 7.782e-09
2018-04-01 12:46 | 63491.32 | 3960.0014 | 3 | 7 | 4.400115 | 0.7279797 | 2.543775 | 2.144e-09 | 11.0283 | 7.782e-09
2018-04-01 12:48 | 63611.32 | 4080.0003 | 3 | 7 | 4.400018 | 0.6870899 | 2.567347 | 2.144e-09 | 11.13202 | 7.782e-09
2018-04-01 12:50 | 63722.81 | 4191.4895 | 3 | 7 | 4.400015 | 0.6519966 | 2.588096 | 2.144e-09 | 11.22332 | 7.782e-09
2018-04-01 12:52 | 63842.86 | 120.001 | 4 | 7 | 4.288647 | 0 | 2.588096 | 2.144e-09 | 11.22332 | 7.782e-09
2018-04-01 12:54 | 63962.86 | 240.0006 | 4 | 7 | 4.276207 | 0 | 2.588096 | 2.144e-09 | 11.22332 | 7.782e-09
2018-04-01 12:55 | 64022.86 | 300.0017 | 4 | 7 | 4.27283 | 0 | 2.588096 | 2.144e-09 | 11.22332 | 7.782e-09
2018-04-01 12:57 | 64142.9385 | 120.0012 | 5 | 7 | 3.933602 | -2.28196 | 2.588096 | 0.0760582 | 11.22332 | 0.3027223
2018-04-01 12:59 | 64262.9388 | 240.0015 | 5 | 7 | 3.890126 | -2.281954 | 2.588096 | 0.1521173 | 11.22332 | 0.6001497
2018-04-01 13:01 | 64382.9381 | 360.0008 | 5 | 7 | 3.854373 | -2.281914 | 2.588096 | 0.2281783 | 11.22332 | 0.8946599
2018-04-01 13:03 | 64502.9384 | 480.0011 | 5 | 7 | 3.820656 | -2.281995 | 2.588096 | 0.3042428 | 11.22332 | 1.186542
2018-04-01 13:05 | 64622.9376 | 600.0003 | 5 | 7 | 3.78887 | -2.281995 | 2.588096 | 0.3803009 | 11.22332 | 1.475917
2018-04-01 13:07 | 64742.9386 | 720.0013 | 5 | 7 | 3.758013 | -2.281934 | 2.588096 | 0.4563647 | 11.22332 | 1.762935
2018-04-01 13:09 | 64862.9386 | 840.0013 | 5 | 7 | 3.727993 | -2.281982 | 2.588096 | 0.5324308 | 11.22332 | 2.047645
2018-04-01 13:11 | 64982.9386 | 960.0013 | 5 | 7 | 3.69933 | -2.282032 | 2.588096 | 0.6084965 | 11.22332 | 2.330114
2018-04-01 13:13 | 65102.9374 | 1080.0001 | 5 | 7 | 3.672653 | -2.281949 | 2.588096 | 0.6845558 | 11.22332 | 2.610454
2018-04-01 13:15 | 65222.9379 | 1200.0006 | 5 | 7 | 3.648457 | -2.281981 | 2.588096 | 0.7606218 | 11.22332 | 2.888882
2018-04-01 13:17 | 65342.9383 | 1320.001 | 5 | 7 | 3.625752 | -2.281942 | 2.588096 | 0.8366777 | 11.22332 | 3.165494
2018-04-01 13:19 | 65462.9375 | 1440.0002 | 5 | 7 | 3.604143 | -2.28196 | 2.588096 | 0.9127372 | 11.22332 | 3.440442
2018-04-01 13:21 | 65582.9374 | 1560.0001 | 5 | 7 | 3.58319 | -2.281925 | 2.588096 | 0.9888117 | 11.22332 | 3.713826
2018-04-01 13:23 | 65702.9386 | 1680.0013 | 5 | 7 | 3.563 | -2.281921 | 2.588096 | 1.064875 | 11.22332 | 3.9856
2018-04-01 13:25 | 65822.9379 | 1800.0006 | 5 | 7 | 3.543643 | -2.281891 | 2.588096 | 1.140939 | 11.22332 | 4.255876
2018-04-01 13:27 | 65942.9376 | 1920.0003 | 5 | 7 | 3.525543 | -2.281927 | 2.588096 | 1.216993 | 11.22332 | 4.524688
2018-04-01 13:29 | 66062.9384 | 2040.0011 | 5 | 7 | 3.508169 | -2.281991 | 2.588096 | 1.293052 | 11.22332 | 4.792176
2018-04-01 13:31 | 66182.9385 | 2160.0012 | 5 | 7 | 3.491396 | -2.28196 | 2.588096 | 1.369122 | 11.22332 | 5.058398
2018-04-01 13:33 | 66302.9383 | 2280.001 | 5 | 7 | 3.475502 | -2.281939 | 2.588096 | 1.445181 | 11.22332 | 5.323341
2018-04-01 13:35 | 66422.9384 | 2400.0011 | 5 | 7 | 3.459731 | -2.281984 | 2.588096 | 1.521251 | 11.22332 | 5.587124
2018-04-01 13:37 | 66542.9385 | 2520.0012 | 5 | 7 | 3.444628 | -2.281984 | 2.588096 | 1.597318 | 11.22332 | 5.849717
2018-04-01 13:39 | 66662.9384 | 2640.0011 | 5 | 7 | 3.429523 | -2.281947 | 2.588096 | 1.67337 | 11.22332 | 6.111113
2018-04-01 13:41 | 66782.9376 | 2760.0003 | 5 | 7 | 3.414297 | -2.281898 | 2.588096 | 1.749432 | 11.22332 | 6.37139
2018-04-01 13:43 | 66902.9386 | 2880.0013 | 5 | 7 | 3.39881 | -2.28211 | 2.588096 | 1.825505 | 11.22332 | 6.630539
2018-04-01 13:45 | 67022.9381 | 3000.0008 | 5 | 7 | 3.382397 | -2.281967 | 2.588096 | 1.901569 | 11.22332 | 6.888443
2018-04-01 13:47 | 67142.9382 | 3120.0009 | 5 | 7 | 3.364549 | -2.281966 | 2.588096 | 1.977626 | 11.22332 | 7.14503
2018-04-01 13:49 | 67262.9384 | 3240.0011 | 5 | 7 | 3.34462 | -2.281956 | 2.588096 | 2.053685 | 11.22332 | 7.400192
2018-04-01 13:51 | 67382.9374 | 3360.0001 | 5 | 7 | 3.321127 | -2.282054 | 2.588096 | 2.129755 | 11.22332 | 7.653745
2018-04-01 13:53 | 67502.9383 | 3480.001 | 5 | 7 | 3.294347 | -2.28192 | 2.588096 | 2.205817 | 11.22332 | 7.905362
2018-04-01 13:55 | 67622.9373 | 3600 | 5 | 7 | 3.262379 | -2.281912 | 2.588096 | 2.281872 | 11.22332 | 8.154728
2018-04-01 13:57 | 67742.9384 | 3720.0011 | 5 | 7 | 3.223289 | -2.281951 | 2.588096 | 2.357935 | 11.22332 | 8.401439
2018-04-01 13:59 | 67862.9387 | 3840.0014 | 5 | 7 | 3.17344 | -2.281831 | 2.588096 | 2.434011 | 11.22332 | 8.644835
2018-04-01 14:01 | 67982.9383 | 3960.001 | 5 | 7 | 3.106858 | -2.281964 | 2.588096 | 2.510064 | 11.22332 | 8.883795
2018-04-01 14:03 | 68102.9385 | 4080.0012 | 5 | 7 | 3.007204 | -2.28198 | 2.588096 | 2.586128 | 11.22332 | 9.116635
2018-04-01 14:03 | 68109.628 | 4086.6907 | 5 | 7 | 2.999997 | -2.281932 | 2.588096 | 2.590364 | 11.22332 | 9.129359
2018-04-01 14:05 | 68229.67 | 120.0008 | 6 | 7 | 3.580151 | 0 | 2.588096 | 2.590364 | 11.22332 | 9.129359
2018-04-01 14:07 | 68349.67 | 240.0014 | 6 | 7 | 3.616942 | 0 | 2.588096 | 2.590364 | 11.22332 | 9.129359
2018-04-01 14:08 | 68409.67 | 300.0007 | 6 | 7 | 3.626662 | 0 | 2.588096 | 2.590364 | 11.22332 | 9.129359
2018-04-01 14:08 | 68409.68 | 0.0026 | 7 | 8 | 3.626724 | 0 | 0 | 0 | 0 | 0
2018-04-01 14:10 | 68529.77 | 120.0008 | 2 | 8 | 4.200252 | 3.967234 | 0.1460237 | 1.624e-09 | 0.6106582 | 5.888e-09
2018-04-01 14:12 | 68649.77 | 240.0007 | 2 | 8 | 4.200217 | 3.585606 | 0.2718131 | 1.624e-09 | 1.138999 | 5.888e-09
2018-04-01 14:14 | 68769.77 | 360.001 | 2 | 8 | 4.200189 | 3.26244 | 0.3856924 | 1.624e-09 | 1.617313 | 5.888e-09
2018-04-01 14:14 | 68770.85 | 361.0871 | 2 | 8 | 4.200212 | 3.259996 | 0.3866707 | 1.624e-09 | 1.621422 | 5.888e-09
2018-04-01 14:16 | 68890.85676 | 120.0001 | 3 | 8 | 4.223869 | 3.259888 | 0.4949689 | 1.624e-09 | 2.077532 | 5.888e-09
2018-04-01 14:18 | 69010.85806 | 240.0014 | 3 | 8 | 4.246839 | 3.260082 | 0.6036212 | 1.624e-09 | 2.537717 | 5.888e-09
2018-04-01 14:20 | 69130.85806 | 360.0014 | 3 | 8 | 4.270749 | 3.259842 | 0.712276 | 1.624e-09 | 3.000444 | 5.888e-09
2018-04-01 14:22 | 69250.85706 | 480.0004 | 3 | 8 | 4.296514 | 3.259993 | 0.8209378 | 1.624e-09 | 3.465889 | 5.888e-09
2018-04-01 14:24 | 69370.85706 | 600.0004 | 3 | 8 | 4.324772 | 3.260159 | 0.9296032 | 1.624e-09 | 3.934281 | 5.888e-09
2018-04-01 14:26 | 69490.85736 | 720.0007 | 3 | 8 | 4.355027 | 3.259796 | 1.038275 | 1.624e-09 | 4.405883 | 5.888e-09
2018-04-01 14:28 | 69610.85696 | 840.0003 | 3 | 8 | 4.387101 | 3.260199 | 1.146927 | 1.624e-09 | 4.880793 | 5.888e-09
2018-04-01 14:30 | 69730.85836 | 960.0017 | 3 | 8 | 4.400223 | 3.079414 | 1.253664 | 1.624e-09 | 5.350165 | 5.888e-09
2018-04-01 14:32 | 69850.85766 | 1080.001 | 3 | 8 | 4.4002 | 2.828009 | 1.352018 | 1.624e-09 | 5.782938 | 5.888e-09
2018-04-01 14:34 | 69970.85716 | 1200.0005 | 3 | 8 | 4.400189 | 2.612181 | 1.442579 | 1.624e-09 | 6.181423 | 5.888e-09
2018-04-01 14:36 | 70090.85686 | 1320.0002 | 3 | 8 | 4.400159 | 2.425764 | 1.526438 | 1.624e-09 | 6.550414 | 5.888e-09
2018-04-01 14:38 | 70210.85846 | 1440.0018 | 3 | 8 | 4.400126 | 2.265965 | 1.604573 | 1.624e-09 | 6.894218 | 5.888e-09
2018-04-01 14:40 | 70330.85856 | 1560.0019 | 3 | 8 | 4.400132 | 2.125547 | 1.677699 | 1.624e-09 | 7.215984 | 5.888e-09
2018-04-01 14:42 | 70450.85866 | 1680.002 | 3 | 8 | 4.400134 | 2.004377 | 1.746481 | 1.624e-09 | 7.518634 | 5.888e-09
2018-04-01 14:44 | 70570.85836 | 1800.0017 | 3 | 8 | 4.400088 | 1.895773 | 1.811431 | 1.624e-09 | 7.804421 | 5.888e-09
2018-04-01 14:46 | 70690.85726 | 1920.0006 | 3 | 8 | 4.400146 | 1.796612 | 1.872944 | 1.624e-09 | 8.075084 | 5.888e-09
2018-04-01 14:48 | 70810.85856 | 2040.0019 | 3 | 8 | 4.4001 | 1.701817 | 1.931228 | 1.624e-09 | 8.331537 | 5.888e-09
2018-04-01 14:50 | 70930.85696 | 2160.0003 | 3 | 8 | 4.400075 | 1.61328125 | 1.98646 | 1.624e-09 | 8.574563 | 5.888e-09
2018-04-01 14:52 | 71050.85726 | 2280.0006 | 3 | 8 | 4.400088 | 1.532993 | 2.038877 | 1.624e-09 | 8.805202 | 5.888e-09
2018-04-01 14:54 | 71170.85896 | 2400.0023 | 3 | 8 | 4.400111 | 1.456749 | 2.088685 | 1.624e-09 | 9.024363 | 5.888e-09
2018-04-01 14:56 | 71290.85676 | 2520.0001 | 3 | 8 | 4.399988 | 1.382454 | 2.13601 | 1.624e-09 | 9.232596 | 5.888e-09
2018-04-01 14:58 | 71410.85746 | 2640.0008 | 3 | 8 | 4.400084 | 1.314742 | 2.180964 | 1.624e-09 | 9.430394 | 5.888e-09
2018-04-01 15:00 | 71530.85706 | 2760.0004 | 3 | 8 | 4.400028 | 1.249337 | 2.223699 | 1.624e-09 | 9.618435 | 5.888e-09
2018-04-01 15:02 | 71650.85686 | 2880.0002 | 3 | 8 | 4.400037 | 1.185802 | 2.264295 | 1.624e-09 | 9.79706 | 5.888e-09
2018-04-01 15:04 | 71770.85766 | 3000.001 | 3 | 8 | 4.400058 | 1.125018 | 2.302807 | 1.624e-09 | 9.966517 | 5.888e-09
2018-04-01 15:06 | 71890.85766 | 3120.001 | 3 | 8 | 4.400061 | 1.065665 | 2.339314 | 1.624e-09 | 10.12715 | 5.888e-09
2018-04-01 15:08 | 72010.85726 | 3240.0006 | 3 | 8 | 4.400066 | 1.009995 | 2.3739 | 1.624e-09 | 10.27933 | 5.888e-09
2018-04-01 15:10 | 72130.85826 | 3360.0016 | 3 | 8 | 4.400019 | 0.9562168 | 2.406648 | 1.624e-09 | 10.42342 | 5.888e-09
2018-04-01 15:12 | 72250.85886 | 3480.0022 | 3 | 8 | 4.400006 | 0.9044247 | 2.437658 | 1.624e-09 | 10.55987 | 5.888e-09
2018-04-01 15:14 | 72370.85726 | 3600.0006 | 3 | 8 | 4.400046 | 0.8561974 | 2.467003 | 1.624e-09 | 10.68899 | 5.888e-09
2018-04-01 15:16 | 72490.85676 | 3720.0001 | 3 | 8 | 4.400055 | 0.8106289 | 2.49478 | 1.624e-09 | 10.81121 | 5.888e-09
2018-04-01 15:18 | 72610.85706 | 3840.0004 | 3 | 8 | 4.400078 | 0.7672644 | 2.521073 | 1.624e-09 | 10.9269 | 5.888e-09
2018-04-01 15:20 | 72730.85706 | 3960.0004 | 3 | 8 | 4.400027 | 0.7258263 | 2.545957 | 1.624e-09 | 11.03639 | 5.888e-09
2018-04-01 15:22 | 72850.85716 | 4080.0005 | 3 | 8 | 4.400023 | 0.6857605 | 2.569476 | 1.624e-09 | 11.13987 | 5.888e-09
2018-04-01 15:24 | 72959.40966 | 4188.553 | 3 | 8 | 4.400098 | 0.6519947 | 2.589636 | 1.624e-09 | 11.22858 | 5.888e-09
2018-04-01 15:26 | 73079.46 | 120.0004 | 4 | 8 | 4.288546 | 0 | 2.589636 | 1.624e-09 | 11.22858 | 5.888e-09
2018-04-01 15:28 | 73199.46 | 240.0013 | 4 | 8 | 4.276045 | 0 | 2.589636 | 1.624e-09 | 11.22858 | 5.888e-09
2018-04-01 15:29 | 73259.46 | 300.0029 | 4 | 8 | 4.272673 | 0 | 2.589636 | 1.624e-09 | 11.22858 | 5.888e-09
2018-04-01 15:31 | 73379.54068 | 120.0006 | 5 | 8 | 3.934072 | -2.281951 | 2.589636 | 0.0760603 | 11.22858 | 0.3027323
2018-04-01 15:33 | 73499.54078 | 240.0007 | 5 | 8 | 3.890894 | -2.281903 | 2.589636 | 0.1521198 | 11.22858 | 0.6002129
2018-04-01 15:35 | 73619.54168 | 360.0016 | 5 | 8 | 3.854794 | -2.281886 | 2.589636 | 0.2281805 | 11.22858 | 0.8947692
2018-04-01 15:37 | 73739.54128 | 480.0012 | 5 | 8 | 3.821189 | -2.281886 | 2.589636 | 0.3042372 | 11.22858 | 1.186659
2018-04-01 15:39 | 73859.54058 | 600.0005 | 5 | 8 | 3.78941 | -2.281944 | 2.589636 | 0.3803069 | 11.22858 | 1.476122
2018-04-01 15:41 | 73979.54158 | 720.0015 | 5 | 8 | 3.758526 | -2.281956 | 2.589636 | 0.4563731 | 11.22858 | 1.763187
2018-04-01 15:43 | 74099.54048 | 840.0004 | 5 | 8 | 3.728395 | -2.281901 | 2.589636 | 0.5324241 | 11.22858 | 2.047876
2018-04-01 15:45 | 74219.54298 | 960.0029 | 5 | 8 | 3.69935 | -2.281912 | 2.589636 | 0.6084941 | 11.22858 | 2.330378
2018-04-01 15:47 | 74339.54018 | 1080.0001 | 5 | 8 | 3.672028 | -2.281914 | 2.589636 | 0.6845493 | 11.22858 | 2.61068
2018-04-01 15:49 | 74459.54048 | 1200.0004 | 5 | 8 | 3.647067 | -2.281903 | 2.589636 | 0.7606249 | 11.22858 | 2.889073
2018-04-01 15:51 | 74579.54118 | 1320.0011 | 5 | 8 | 3.62401 | -2.281871 | 2.589636 | 0.8366859 | 11.22858 | 3.165583
2018-04-01 15:53 | 74699.54018 | 1440.0001 | 5 | 8 | 3.602545 | -2.282045 | 2.589636 | 0.912748 | 11.22858 | 3.44041
2018-04-01 15:55 | 74819.54088 | 1560.0008 | 5 | 8 | 3.581509 | -2.281944 | 2.589636 | 0.9888092 | 11.22858 | 3.713619
2018-04-01 15:57 | 74939.54088 | 1680.0008 | 5 | 8 | 3.561358 | -2.281908 | 2.589636 | 1.064872 | 11.22858 | 3.985268
2018-04-01 15:59 | 75059.54028 | 1800.0002 | 5 | 8 | 3.54231 | -2.281877 | 2.589636 | 1.140929 | 11.22858 | 4.255404
2018-04-01 16:01 | 75179.54088 | 1920.0008 | 5 | 8 | 3.523976 | -2.281903 | 2.589636 | 1.216994 | 11.22858 | 4.524148
2018-04-01 16:03 | 75299.54068 | 2040.0006 | 5 | 8 | 3.506366 | -2.281969 | 2.589636 | 1.293065 | 11.22858 | 4.791549
2018-04-01 16:05 | 75419.54298 | 2160.0029 | 5 | 8 | 3.489602 | -2.281919 | 2.589636 | 1.369121 | 11.22858 | 5.057584
2018-04-01 16:07 | 75539.54048 | 2280.0004 | 5 | 8 | 3.473892 | -2.281956 | 2.589636 | 1.445183 | 11.22858 | 5.32241
2018-04-01 16:09 | 75659.54038 | 2400.0003 | 5 | 8 | 3.458651 | -2.281866 | 2.589636 | 1.521246 | 11.22858 | 5.586064
2018-04-01 16:11 | 75779.54018 | 2520.0001 | 5 | 8 | 3.443738 | -2.281937 | 2.589636 | 1.597308 | 11.22858 | 5.848566
2018-04-01 16:13 | 75899.54098 | 2640.0009 | 5 | 8 | 3.429283 | -2.281936 | 2.589636 | 1.673375 | 11.22858 | 6.109969
2018-04-01 16:15 | 76019.54098 | 2760.0009 | 5 | 8 | 3.414352 | -2.281976 | 2.589636 | 1.749441 | 11.22858 | 6.370254
2018-04-01 16:17 | 76139.54098 | 2880.0009 | 5 | 8 | 3.398708 | -2.281976 | 2.589636 | 1.825496 | 11.22858 | 6.629344
2018-04-01 16:19 | 76259.54158 | 3000.0015 | 5 | 8 | 3.382189 | -2.281947 | 2.589636 | 1.901565 | 11.22858 | 6.887259
2018-04-01 16:21 | 76379.54158 | 3120.0015 | 5 | 8 | 3.363276 | -2.28191 | 2.589636 | 1.977632 | 11.22858 | 7.143824
2018-04-01 16:23 | 76499.54058 | 3240.0005 | 5 | 8 | 3.342082 | -2.281976 | 2.589636 | 2.053694 | 11.22858 | 7.398853
2018-04-01 16:25 | 76619.54038 | 3360.0003 | 5 | 8 | 3.318629 | -2.282001 | 2.589636 | 2.129752 | 11.22858 | 7.652177
2018-04-01 16:27 | 76739.54028 | 3480.0002 | 5 | 8 | 3.291554 | -2.28189 | 2.589636 | 2.205817 | 11.22858 | 7.903603
2018-04-01 16:29 | 76859.54098 | 3600.0009 | 5 | 8 | 3.259373 | -2.281975 | 2.589636 | 2.281879 | 11.22858 | 8.152779
2018-04-01 16:31 | 76979.54028 | 3720.0002 | 5 | 8 | 3.220668 | -2.281981 | 2.589636 | 2.357939 | 11.22858 | 8.399254
2018-04-01 16:33 | 77099.54068 | 3840.0006 | 5 | 8 | 3.171618 | -2.28192 | 2.589636 | 2.434009 | 11.22858 | 8.642474
2018-04-01 16:35 | 77219.54148 | 3960.0014 | 5 | 8 | 3.104403 | -2.281915 | 2.589636 | 2.510071 | 11.22858 | 8.881298
2018-04-01 16:37 | 77339.54138 | 4080.0013 | 5 | 8 | 3.004223 | -2.282006 | 2.589636 | 2.586136 | 11.22858 | 9.113928
2018-04-01 16:37 | 77343.52828 | 4083.9882 | 5 | 8 | 2.999999 | -2.281945 | 2.589636 | 2.588667 | 11.22858 | 9.121524
2018-04-01 16:39 | 77463.57 | 120.0024 | 6 | 8 | 3.579662 | 0 | 2.589636 | 2.588667 | 11.22858 | 9.121524
2018-04-01 16:41 | 77583.57 | 240.0001 | 6 | 8 | 3.616701 | 0 | 2.589636 | 2.588667 | 11.22858 | 9.121524
2018-04-01 16:42 | 77643.58 | 300.0039 | 6 | 8 | 3.626495 | 0 | 2.589636 | 2.588667 | 11.22858 | 9.121524
2018-04-01 16:42 | 77643.59 | 0.0027 | 7 | 9 | 3.626379 | 0 | 0 | 0 | 0 | 0
2018-04-01 16:44 | 77763.66 | 120.0009 | 2 | 9 | 4.200236 | 3.967428 | 0.1460391 | 1.211e-09 | 0.6107165 | 4.393e-09
2018-04-01 16:46 | 77883.66 | 240.0016 | 2 | 9 | 4.200196 | 3.587418 | 0.2718899 | 1.211e-09 | 1.139315 | 4.393e-09
2018-04-01 16:48 | 78003.66 | 360.0004 | 2 | 9 | 4.200204 | 3.270283 | 0.3859477 | 1.211e-09 | 1.618379 | 4.393e-09
2018-04-01 16:48 | 78007.85 | 364.1851 | 2 | 9 | 4.200142 | 3.259993 | 0.3897405 | 1.211e-09 | 1.634309 | 4.393e-09
2018-04-01 16:50 | 78127.87064 | 120.0016 | 3 | 9 | 4.22429 | 3.260002 | 0.4980114 | 1.211e-09 | 2.090312 | 4.393e-09
2018-04-01 16:52 | 78247.86974 | 240.0007 | 3 | 9 | 4.247038 | 3.260069 | 0.6066726 | 1.211e-09 | 2.550572 | 4.393e-09
2018-04-01 16:54 | 78367.86974 | 360.0007 | 3 | 9 | 4.270877 | 3.259855 | 0.7153494 | 1.211e-09 | 3.013405 | 4.393e-09
2018-04-01 16:56 | 78487.87004 | 480.001 | 3 | 9 | 4.297213 | 3.259933 | 0.823991 | 1.211e-09 | 3.478804 | 4.393e-09
2018-04-01 16:58 | 78607.87064 | 600.0016 | 3 | 9 | 4.326279 | 3.260191 | 0.9326746 | 1.211e-09 | 3.947408 | 4.393e-09
2018-04-01 17:00 | 78727.87044 | 720.0014 | 3 | 9 | 4.356421 | 3.259874 | 1.041335 | 1.211e-09 | 4.419136 | 4.393e-09
2018-04-01 17:02 | 78847.86924 | 840.0002 | 3 | 9 | 4.388188 | 3.259983 | 1.149996 | 1.211e-09 | 4.894226 | 4.393e-09
2018-04-01 17:04 | 78967.87004 | 960.001 | 3 | 9 | 4.400167 | 3.064884 | 1.256465 | 1.211e-09 | 5.362469 | 4.393e-09
2018-04-01 17:06 | 79087.87124 | 1080.0022 | 3 | 9 | 4.400152 | 2.816946 | 1.354388 | 1.211e-09 | 5.793347 | 4.393e-09
2018-04-01 17:08 | 79207.87114 | 1200.0021 | 3 | 9 | 4.400162 | 2.605114 | 1.444656 | 1.211e-09 | 6.190542 | 4.393e-09
2018-04-01 17:10 | 79327.86934 | 1320.0003 | 3 | 9 | 4.400157 | 2.423706 | 1.528354 | 1.211e-09 | 6.558823 | 4.393e-09
2018-04-01 17:12 | 79447.87064 | 1440.0016 | 3 | 9 | 4.400064 | 2.265678 | 1.606459 | 1.211e-09 | 6.902497 | 4.393e-09
2018-04-01 17:14 | 79567.87024 | 1560.0012 | 3 | 9 | 4.400055 | 2.126757 | 1.679631 | 1.211e-09 | 7.224459 | 4.393e-09
2018-04-01 17:16 | 79687.87104 | 1680.002 | 3 | 9 | 4.4001 | 2.005186 | 1.74847 | 1.211e-09 | 7.527359 | 4.393e-09
2018-04-01 17:18 | 79807.87084 | 1800.0018 | 3 | 9 | 4.400156 | 1.895121 | 1.813444 | 1.211e-09 | 7.81325 | 4.393e-09
2018-04-01 17:20 | 79927.87054 | 1920.0015 | 3 | 9 | 4.40004 | 1.793409 | 1.87489 | 1.211e-09 | 8.08362 | 4.393e-09
2018-04-01 17:22 | 80047.86964 | 2040.0006 | 3 | 9 | 4.400098 | 1.703094 | 1.933146 | 1.211e-09 | 8.339956 | 4.393e-09
2018-04-01 17:24 | 80167.87024 | 2160.0012 | 3 | 9 | 4.400105 | 1.617102 | 1.988457 | 1.211e-09 | 8.583328 | 4.393e-09
2018-04-01 17:26 | 80287.87024 | 2280.0012 | 3 | 9 | 4.400093 | 1.537729 | 2.04101 | 1.211e-09 | 8.814565 | 4.393e-09
2018-04-01 17:28 | 80407.86954 | 2400.0005 | 3 | 9 | 4.400038 | 1.462439 | 2.091005 | 1.211e-09 | 9.034548 | 4.393e-09
2018-04-01 17:30 | 80527.87134 | 2520.0023 | 3 | 9 | 4.400068 | 1.390152 | 2.138555 | 1.211e-09 | 9.243769 | 4.393e-09
2018-04-01 17:32 | 80647.87124 | 2640.0022 | 3 | 9 | 4.400063 | 1.319611 | 2.183712 | 1.211e-09 | 9.442463 | 4.393e-09
2018-04-01 17:34 | 80767.87044 | 2760.0014 | 3 | 9 | 4.400133 | 1.252069 | 2.226557 | 1.211e-09 | 9.630988 | 4.393e-09
2018-04-01 17:36 | 80887.87114 | 2880.0021 | 3 | 9 | 4.400035 | 1.186253 | 2.267193 | 1.211e-09 | 9.809787 | 4.393e-09
2018-04-01 17:38 | 81007.86944 | 3000.0004 | 3 | 9 | 4.400067 | 1.124551 | 2.305708 | 1.211e-09 | 9.979255 | 4.393e-09
2018-04-01 17:40 | 81127.87094 | 3120.0019 | 3 | 9 | 4.40013 | 1.065245 | 2.342186 | 1.211e-09 | 10.13976 | 4.393e-09
2018-04-01 17:42 | 81247.87084 | 3240.0018 | 3 | 9 | 4.400087 | 1.008263 | 2.37671 | 1.211e-09 | 10.29167 | 4.393e-09
2018-04-01 17:44 | 81367.87134 | 3360.0023 | 3 | 9 | 4.400123 | 0.9549789 | 2.409399 | 1.211e-09 | 10.4355 | 4.393e-09
2018-04-01 17:46 | 81487.86964 | 3480.0006 | 3 | 9 | 4.40005 | 0.9033527 | 2.440351 | 1.211e-09 | 10.57169 | 4.393e-09
2018-04-01 17:48 | 81607.87124 | 3600.0022 | 3 | 9 | 4.400089 | 0.8554478 | 2.469657 | 1.211e-09 | 10.70064 | 4.393e-09
2018-04-01 17:50 | 81727.86944 | 3720.0004 | 3 | 9 | 4.400022 | 0.8078852 | 2.497373 | 1.211e-09 | 10.82259 | 4.393e-09
2018-04-01 17:52 | 81847.87104 | 3840.002 | 3 | 9 | 4.400085 | 0.7654171 | 2.523587 | 1.211e-09 | 10.93794 | 4.393e-09
2018-04-01 17:54 | 81967.86934 | 3960.0003 | 3 | 9 | 4.399987 | 0.7237501 | 2.548404 | 1.211e-09 | 11.04713 | 4.393e-09
2018-04-01 17:56 | 82087.86944 | 4080.0004 | 3 | 9 | 4.400032 | 0.6854849 | 2.571909 | 1.211e-09 | 11.15056 | 4.393e-09
2018-04-01 17:58 | 82197.77064 | 4189.9016 | 3 | 9 | 4.400013 | 0.6519947 | 2.592322 | 1.211e-09 | 11.24037 | 4.393e-09
2018-04-01 18:00 | 82317.82 | 120.0013 | 4 | 9 | 4.289462 | 0 | 2.592325 | 1.211e-09 | 11.24039 | 4.393e-09
2018-04-01 18:02 | 82437.82 | 240.0014 | 4 | 9 | 4.27711 | 0 | 2.592325 | 1.211e-09 | 11.24039 | 4.393e-09
2018-04-01 18:03 | 82497.82 | 300.0044 | 4 | 9 | 4.273732 | 0 | 2.592325 | 1.211e-09 | 11.24039 | 4.393e-09
2018-04-01 18:05 | 82617.9 | 120.0005 | 5 | 9 | 3.936892 | -2.281903 | 2.592325 | 0.07606157 | 11.24039 | 0.3029459
2018-04-01 18:07 | 82737.9 | 240.0013 | 5 | 9 | 3.893571 | -2.281937 | 2.592325 | 0.1521209 | 11.24039 | 0.6006367
2018-04-01 18:09 | 82857.9 | 360.0003 | 5 | 9 | 3.857488 | -2.281888 | 2.592325 | 0.2281775 | 11.24039 | 0.8953797
2018-04-01 18:11 | 82977.9 | 480.0021 | 5 | 9 | 3.823777 | -2.281958 | 2.592325 | 0.3042363 | 11.24039 | 1.187482
2018-04-01 18:13 | 83097.9 | 600.0006 | 5 | 9 | 3.791758 | -2.281945 | 2.592325 | 0.3802958 | 11.24039 | 1.477091
2018-04-01 18:15 | 83217.9 | 720.0011 | 5 | 9 | 3.760532 | -2.281912 | 2.592325 | 0.4563627 | 11.24039 | 1.76433
2018-04-01 18:17 | 83337.9 | 840.0004 | 5 | 9 | 3.730311 | -2.281952 | 2.592325 | 0.5324255 | 11.24039 | 2.04921
2018-04-01 18:19 | 83457.9 | 960.0004 | 5 | 9 | 3.701449 | -2.281923 | 2.592325 | 0.6084833 | 11.24039 | 2.331818
2018-04-01 18:21 | 83577.9 | 1080.0015 | 5 | 9 | 3.674534 | -2.281844 | 2.592325 | 0.6845527 | 11.24039 | 2.612351
2018-04-01 18:23 | 83697.9 | 1200.0009 | 5 | 9 | 3.64977 | -2.281995 | 2.592325 | 0.7606095 | 11.24039 | 2.890874
2018-04-01 18:25 | 83817.9 | 1320.0006 | 5 | 9 | 3.626391 | -2.281901 | 2.592325 | 0.8366699 | 11.24039 | 3.167582
2018-04-01 18:27 | 83937.9 | 1440.0007 | 5 | 9 | 3.604243 | -2.281937 | 2.592325 | 0.9127314 | 11.24039 | 3.442561
2018-04-01 18:29 | 84057.9 | 1560.0008 | 5 | 9 | 3.58336 | -2.28192 | 2.592325 | 0.9887994 | 11.24039 | 3.715929
2018-04-01 18:31 | 84177.9 | 1680.0013 | 5 | 9 | 3.563104 | -2.282001 | 2.592325 | 1.064857 | 11.24039 | 3.987696
2018-04-01 18:33 | 84297.9 | 1800.0014 | 5 | 9 | 3.543551 | -2.281886 | 2.592325 | 1.140923 | 11.24039 | 4.257977
2018-04-01 18:35 | 84417.9 | 1920.0003 | 5 | 9 | 3.525235 | -2.281925 | 2.592325 | 1.216982 | 11.24039 | 4.526795
2018-04-01 18:37 | 84537.9 | 2040.0003 | 5 | 9 | 3.508183 | -2.281901 | 2.592325 | 1.293048 | 11.24039 | 4.79429
2018-04-01 18:39 | 84657.9 | 2160.0013 | 5 | 9 | 3.491819 | -2.281964 | 2.592325 | 1.369113 | 11.24039 | 5.06052
2018-04-01 18:41 | 84777.9 | 2280.0012 | 5 | 9 | 3.475779 | -2.281868 | 2.592325 | 1.445169 | 11.24039 | 5.32548
2018-04-01 18:43 | 84897.9 | 2400.0015 | 5 | 9 | 3.460711 | -2.28194 | 2.592325 | 1.52124 | 11.24039 | 5.589304
2018-04-01 18:45 | 85017.9 | 2520.0002 | 5 | 9 | 3.445835 | -2.281969 | 2.592325 | 1.597301 | 11.24039 | 5.851969
2018-04-01 18:47 | 85137.9 | 2640.0003 | 5 | 9 | 3.430904 | -2.281937 | 2.592325 | 1.673356 | 11.24039 | 6.113472
2018-04-01 18:49 | 85257.9 | 2760.0012 | 5 | 9 | 3.415458 | -2.281995 | 2.592325 | 1.749428 | 11.24039 | 6.373879
2018-04-01 18:51 | 85377.9 | 2880.0012 | 5 | 9 | 3.399529 | -2.281932 | 2.592325 | 1.825488 | 11.24039 | 6.633062
2018-04-01 18:53 | 85497.9 | 3000.0003 | 5 | 9 | 3.38251 | -2.281877 | 2.592325 | 1.901552 | 11.24039 | 6.891006
2018-04-01 18:55 | 85617.9 | 3120.0014 | 5 | 9 | 3.363446 | -2.281842 | 2.592325 | 1.977605 | 11.24039 | 7.147546
2018-04-01 18:57 | 85737.9 | 3240.0005 | 5 | 9 | 3.342456 | -2.281864 | 2.592325 | 2.053666 | 11.24039 | 7.402584
2018-04-01 18:59 | 85857.9 | 3360.0006 | 5 | 9 | 3.319294 | -2.281973 | 2.592325 | 2.129738 | 11.24039 | 7.655991
2018-04-01 19:01 | 85977.9 | 3480.0015 | 5 | 9 | 3.292737 | -2.281881 | 2.592325 | 2.205801 | 11.24039 | 7.907481
2018-04-01 19:03 | 86097.9 | 3600.0008 | 5 | 9 | 3.261134 | -2.28189 | 2.592325 | 2.281859 | 11.24039 | 8.156761
2018-04-01 19:05 | 86217.9 | 3720.0003 | 5 | 9 | 3.222855 | -2.281893 | 2.592325 | 2.357924 | 11.24039 | 8.403407
2018-04-01 19:07 | 86337.9 | 3840.0013 | 5 | 9 | 3.174261 | -2.281949 | 2.592325 | 2.433984 | 11.24039 | 8.646771
2018-04-01 19:09 | 86457.9 | 3960.0006 | 5 | 9 | 3.10821 | -2.281937 | 2.592325 | 2.51005 | 11.24039 | 8.885857
2018-04-01 19:11 | 86577.9 | 4080.0011 | 5 | 9 | 3.009455 | -2.282034 | 2.592325 | 2.5861 | 11.24039 | 9.118772
2018-04-01 19:11 | 86586.78 | 4088.8819 | 5 | 9 | 2.999994 | -2.281881 | 2.592325 | 2.591735 | 11.24039 | 9.135706
2018-04-01 19:13 | 86706.81936 | 120.001 | 6 | 9 | 3.579076 | 0 | 2.592325 | 2.591735 | 11.24039 | 9.135706
2018-04-01 19:15 | 86826.81956 | 240.0012 | 6 | 9 | 3.616315 | 0 | 2.592325 | 2.591735 | 11.24039 | 9.135706
2018-04-01 19:16 | 86886.82106 | 300.0027 | 6 | 9 | 3.626178 | 0 | 2.592325 | 2.591735 | 11.24039 | 9.135706
2018-04-01 19:16 | 86886.83 | 0.0027 | 7 | 10 | 3.626192 | 0 | 0 | 0 | 0 | 0
2018-04-01 19:18 | 87006.92 | 120.0004 | 2 | 10 | 4.200178 | 3.955326 | 0.145832 | 0 | 0.609854 | 0
2018-04-01 19:20 | 87126.92 | 240.0012 | 2 | 10 | 4.200242 | 3.574533 | 0.271218 | 0 | 1.136501 | 0
2018-04-01 19:22 | 87244.04 | 357.1242 | 2 | 10 | 4.200144 | 3.259993 | 0.3821568 | 0 | 1.602465 | 0
2018-04-01 19:24 | 87364.05 | 120.0017 | 3 | 10 | 4.224668 | 3.259918 | 0.4904296 | 0 | 2.058494 | 0
2018-04-01 19:26 | 87484.05 | 240.0009 | 3 | 10 | 4.248088 | 3.259996 | 0.5991057 | 0 | 2.518897 | 0
2018-04-01 19:28 | 87604.05 | 360.001 | 3 | 10 | 4.271463 | 3.259848 | 0.7077594 | 0 | 2.98173 | 0
2018-04-01 19:30 | 87724.05 | 480.0016 | 3 | 10 | 4.296953 | 3.260056 | 0.8164175 | 0 | 3.447215 | 0
2018-04-01 19:32 | 87844.05 | 600.0007 | 3 | 10 | 4.325542 | 3.260204 | 0.9250761 | 0 | 3.91565 | 0
2018-04-01 19:34 | 87964.05 | 720.0014 | 3 | 10 | 4.355728 | 3.259918 | 1.033739 | 0 | 4.387303 | 0
2018-04-01 19:36 | 88084.05 | 840.0013 | 3 | 10 | 4.387584 | 3.259909 | 1.142404 | 0 | 4.862337 | 0
2018-04-01 19:38 | 88204.05 | 960.0012 | 3 | 10 | 4.400181 | 3.07375 | 1.249049 | 0 | 5.331325 | 0
2018-04-01 19:40 | 88324.05 | 1080.0019 | 3 | 10 | 4.400185 | 2.825529 | 1.34725 | 0 | 5.763427 | 0
2018-04-01 19:42 | 88444.05 | 1200.0009 | 3 | 10 | 4.400116 | 2.612101 | 1.437739 | 0 | 6.16159 | 0
2018-04-01 19:44 | 88564.05 | 1320.0023 | 3 | 10 | 4.400182 | 2.428171 | 1.521666 | 0 | 6.530881 | 0
2018-04-01 19:46 | 88684.05 | 1440.0011 | 3 | 10 | 4.400038 | 2.268744 | 1.599916 | 0 | 6.87519 | 0
2018-04-01 19:48 | 88804.05 | 1560.0019 | 3 | 10 | 4.400168 | 2.132843 | 1.673249 | 0 | 7.197867 | 0
2018-04-01 19:50 | 88924.05 | 1680.0009 | 3 | 10 | 4.40008 | 2.010094 | 1.742244 | 0 | 7.501453 | 0
2018-04-01 19:52 | 89044.05 | 1800 | 3 | 10 | 4.400085 | 1.90094 | 1.807385 | 0 | 7.788082 | 0
2018-04-01 19:54 | 89164.05 | 1920.0004 | 3 | 10 | 4.400123 | 1.80159 | 1.869057 | 0 | 8.059445 | 0
2018-04-01 19:56 | 89284.05 | 2040.0018 | 3 | 10 | 4.400035 | 1.709814 | 1.927559 | 0 | 8.316858 | 0
2018-04-01 19:58 | 89404.05 | 2160.0022 | 3 | 10 | 4.400033 | 1.623714 | 1.983121 | 0 | 8.561336 | 0
2018-04-01 20:00 | 89524.05 | 2280.0028 | 3 | 10 | 4.400047 | 1.54378 | 2.035914 | 0 | 8.79363 | 0
2018-04-01 20:02 | 89644.05 | 2400.0002 | 3 | 10 | 4.400061 | 1.465606 | 2.086069 | 0 | 9.014316 | 0
2018-04-01 20:04 | 89764.05 | 2520 | 3 | 10 | 4.400049 | 1.390834 | 2.133665 | 0 | 9.223742 | 0
2018-04-01 20:06 | 89884.05 | 2640.0032 | 3 | 10 | 4.400066 | 1.319262 | 2.178823 | 0 | 9.422441 | 0
2018-04-01 20:08 | 90004.05 | 2760.0014 | 3 | 10 | 4.400051 | 1.251674 | 2.221656 | 0 | 9.610909 | 0
2018-04-01 20:10 | 90124.05 | 2880.0011 | 3 | 10 | 4.400061 | 1.187057 | 2.262289 | 0 | 9.789699 | 0
2018-04-01 20:12 | 90244.05 | 3000.0009 | 3 | 10 | 4.400002 | 1.126424 | 2.300851 | 0 | 9.959374 | 0
2018-04-01 20:14 | 90364.05 | 3120.0032 | 3 | 10 | 4.400063 | 1.068995 | 2.337447 | 0 | 10.1204 | 0
2018-04-01 20:16 | 90484.05 | 3240.0031 | 3 | 10 | 4.400064 | 1.012358 | 2.372128 | 0 | 10.273 | 0
2018-04-01 20:18 | 90604.05 | 3360.0013 | 3 | 10 | 4.40008 | 0.9583998 | 2.40496 | 0 | 10.41746 | 0
2018-04-01 20:20 | 90724.05 | 3480.0004 | 3 | 10 | 4.400075 | 0.9071627 | 2.436038 | 0 | 10.5542 | 0
2018-04-01 20:22 | 90844.05 | 3600.0009 | 3 | 10 | 4.400018 | 0.8595858 | 2.465485 | 0 | 10.68377 | 0
2018-04-01 20:24 | 90964.05 | 3720.0007 | 3 | 10 | 4.400066 | 0.8140879 | 2.493374 | 0 | 10.80649 | 0
2018-04-01 20:26 | 91084.05 | 3840.0005 | 3 | 10 | 4.400073 | 0.7704554 | 2.51977 | 0 | 10.92263 | 0
2018-04-01 20:28 | 91204.05 | 3960.0001 | 3 | 10 | 4.400066 | 0.728796 | 2.544741 | 0 | 11.0325 | 0
2018-04-01 20:30 | 91324.05 | 4080.0008 | 3 | 10 | 4.400007 | 0.6880331 | 2.568354 | 0 | 11.1364 | 0
2018-04-01 20:32 | 91439.59 | 4195.5435 | 3 | 10 | 4.400045 | 0.6519995 | 2.589857 | 0 | 11.23102 | 0
2018-04-01 20:34 | 91559.65 | 120.0014 | 4 | 10 | 4.289008 | 0 | 2.589857 | 0 | 11.23102 | 0
2018-04-01 20:36 | 91679.64 | 240.0004 | 4 | 10 | 4.27662 | 0 | 2.589857 | 0 | 11.23102 | 0
2018-04-01 20:37 | 91739.65 | 300.0032 | 4 | 10 | 4.27324 | 0 | 2.589857 | 0 | 11.23102 | 0
2018-04-01 20:39 | 91859.72 | 120.0001 | 5 | 10 | 3.93566 | -2.281982 | 2.589857 | 0.07606201 | 11.23102 | 0.3028626
2018-04-01 20:41 | 91979.72 | 240.0006 | 5 | 10 | 3.892267 | -2.281998 | 2.589857 | 0.1521221 | 11.23102 | 0.6004564
2018-04-01 20:43 | 92099.72 | 360.0002 | 5 | 10 | 3.8563 | -2.281914 | 2.589857 | 0.2281805 | 11.23102 | 0.8951067
2018-04-01 20:45 | 92219.72 | 480.0008 | 5 | 10 | 3.82277 | -2.28198 | 2.589857 | 0.3042429 | 11.23102 | 1.187138
2018-04-01 20:47 | 92339.72 | 600.0006 | 5 | 10 | 3.791004 | -2.281942 | 2.589857 | 0.3803011 | 11.23102 | 1.476674
2018-04-01 20:49 | 92459.72 | 720.0002 | 5 | 10 | 3.760082 | -2.281978 | 2.589857 | 0.4563553 | 11.23102 | 1.763814
2018-04-01 20:51 | 92579.72 | 840.0002 | 5 | 10 | 3.730031 | -2.28192 | 2.589857 | 0.5324168 | 11.23102 | 2.048663
2018-04-01 20:53 | 92699.72 | 960.0015 | 5 | 10 | 3.700867 | -2.281903 | 2.589857 | 0.608481 | 11.23102 | 2.331264
2018-04-01 20:55 | 92819.72 | 1080.0004 | 5 | 10 | 3.673615 | -2.281917 | 2.589857 | 0.68455 | 11.23102 | 2.611734
2018-04-01 20:57 | 92939.72 | 1200.001 | 5 | 10 | 3.648624 | -2.281886 | 2.589857 | 0.760612 | 11.23102 | 2.890189
2018-04-01 20:59 | 93059.72 | 1320.0007 | 5 | 10 | 3.625531 | -2.281917 | 2.589857 | 0.8366696 | 11.23102 | 3.166809
2018-04-01 21:01 | 93179.72 | 1440.0012 | 5 | 10 | 3.60356 | -2.281899 | 2.589857 | 0.912735 | 11.23102 | 3.441749
2018-04-01 21:03 | 93299.72 | 1560.0002 | 5 | 10 | 3.582669 | -2.281844 | 2.589857 | 0.9887989 | 11.23102 | 3.715046
2018-04-01 21:05 | 93419.72 | 1680.0015 | 5 | 10 | 3.562932 | -2.281997 | 2.589857 | 1.064862 | 11.23102 | 3.986799
2018-04-01 21:07 | 93539.72 | 1800.0005 | 5 | 10 | 3.544114 | -2.28223 | 2.589857 | 1.140917 | 11.23102 | 4.25706
2018-04-01 21:09 | 93659.72 | 1920.0003 | 5 | 10 | 3.526019 | -2.281912 | 2.589857 | 1.216982 | 11.23102 | 4.525952
2018-04-01 21:11 | 93779.72 | 2040.0008 | 5 | 10 | 3.508488 | -2.28192 | 2.589857 | 1.29305 | 11.23102 | 4.793499
2018-04-01 21:13 | 93899.72 | 2160.0014 | 5 | 10 | 3.491779 | -2.28193 | 2.589857 | 1.369114 | 11.23102 | 5.059728
2018-04-01 21:15 | 94019.72 | 2280.0012 | 5 | 10 | 3.475638 | -2.281869 | 2.589857 | 1.445172 | 11.23102 | 5.324687
2018-04-01 21:17 | 94139.72 | 2400.0016 | 5 | 10 | 3.460175 | -2.281971 | 2.589857 | 1.521241 | 11.23102 | 5.588487
2018-04-01 21:19 | 94259.72 | 2520.0006 | 5 | 10 | 3.445104 | -2.281932 | 2.589857 | 1.597297 | 11.23102 | 5.851081
2018-04-01 21:21 | 94379.72 | 2640.0003 | 5 | 10 | 3.42991 | -2.281901 | 2.589857 | 1.673355 | 11.23102 | 6.11253
2018-04-01 21:23 | 94499.72 | 2760.0004 | 5 | 10 | 3.4149 | -2.281879 | 2.589857 | 1.749418 | 11.23102 | 6.372853
2018-04-01 21:25 | 94619.72 | 2880.0006 | 5 | 10 | 3.399305 | -2.281982 | 2.589857 | 1.825487 | 11.23102 | 6.632036
2018-04-01 21:27 | 94739.72 | 3000.0011 | 5 | 10 | 3.382511 | -2.281893 | 2.589857 | 1.901553 | 11.23102 | 6.889976
2018-04-01 21:29 | 94859.72 | 3120.0009 | 5 | 10 | 3.364348 | -2.281993 | 2.589857 | 1.977616 | 11.23102 | 7.14658
2018-04-01 21:31 | 94979.72 | 3240.0014 | 5 | 10 | 3.344021 | -2.281984 | 2.589857 | 2.053668 | 11.23102 | 7.401688
2018-04-01 21:33 | 95099.72 | 3360.0004 | 5 | 10 | 3.321194 | -2.281923 | 2.589857 | 2.129736 | 11.23102 | 7.65521
2018-04-01 21:35 | 95219.72 | 3480.0001 | 5 | 10 | 3.295055 | -2.281932 | 2.589857 | 2.205799 | 11.23102 | 7.906862
2018-04-01 21:37 | 95339.72 | 3600.0015 | 5 | 10 | 3.263994 | -2.281921 | 2.589857 | 2.28186 | 11.23102 | 8.156345
2018-04-01 21:39 | 95459.72 | 3720.0007 | 5 | 10 | 3.226102 | -2.281816 | 2.589857 | 2.35793 | 11.23102 | 8.403248
2018-04-01 21:41 | 95579.72 | 3840.0005 | 5 | 10 | 3.177064 | -2.281951 | 2.589857 | 2.433983 | 11.23102 | 8.646825
2018-04-01 21:43 | 95699.72 | 3960.0012 | 5 | 10 | 3.110162 | -2.281997 | 2.589857 | 2.510045 | 11.23102 | 8.886079
2018-04-01 21:45 | 95819.72 | 4080 | 5 | 10 | 3.009558 | -2.281914 | 2.589857 | 2.586113 | 11.23102 | 9.119141
2018-04-01 21:45 | 95828.65 | 4088.9296 | 5 | 10 | 2.999992 | -2.281921 | 2.589857 | 2.591769 | 11.23102 | 9.136133
2018-04-01 21:47 | 95948.7 | 120.0005 | 6 | 10 | 3.577012 | 0 | 2.589857 | 2.591769 | 11.23102 | 9.136133
2018-04-01 21:49 | 96068.7 | 240.0005 | 6 | 10 | 3.614304 | 0 | 2.589857 | 2.591769 | 11.23102 | 9.136133
2018-04-01 21:50 | 96128.7 | 300.0025 | 6 | 10 | 3.624193 | 0 | 2.589857 | 2.591769 | 11.23102 | 9.136133
2018-04-01 21:50 | 96128.71 | 0.0026 | 7 | 11 | 3.624328 | 0 | 0 | 0 | 0 | 0
2018-04-01 21:52 | 96248.79 | 120.0001 | 2 | 11 | 4.200234 | 3.968845 | 0.1461002 | 4.664e-09 | 0.6109126 | 1.6905e-08
2018-04-01 21:54 | 96368.79 | 240.0013 | 2 | 11 | 4.200237 | 3.591282 | 0.2720025 | 4.664e-09 | 1.139727 | 1.6905e-08
2018-04-01 21:56 | 96488.79 | 360.0019 | 2 | 11 | 4.200191 | 3.268019 | 0.386099 | 4.664e-09 | 1.618953 | 1.6905e-08
2018-04-01 21:56 | 96491.88 | 363.0937 | 2 | 11 | 4.200156 | 3.259998 | 0.3888999 | 4.664e-09 | 1.630717 | 1.6905e-08
2018-04-01 21:58 | 96611.88934 | 120.001 | 3 | 11 | 4.224944 | 3.259872 | 0.4971751 | 4.664e-09 | 2.086778 | 1.6905e-08
2018-04-01 22:00 | 96731.88894 | 240.0006 | 3 | 11 | 4.248551 | 3.259832 | 0.6058338 | 4.664e-09 | 2.547148 | 1.6905e-08
2018-04-01 22:02 | 96851.88944 | 360.0011 | 3 | 11 | 4.272082 | 3.259912 | 0.714508 | 4.664e-09 | 3.010123 | 1.6905e-08
2018-04-01 22:04 | 96971.88944 | 480.0011 | 3 | 11 | 4.297812 | 3.259926 | 0.823166 | 4.664e-09 | 3.475695 | 1.6905e-08
2018-04-01 22:06 | 97091.88854 | 600.0002 | 3 | 11 | 4.326474 | 3.259802 | 0.9318137 | 4.664e-09 | 3.94418 | 1.6905e-08
2018-04-01 22:08 | 97211.88914 | 720.0008 | 3 | 11 | 4.356942 | 3.259996 | 1.040491 | 4.664e-09 | 4.41601 | 1.6905e-08
2018-04-01 22:10 | 97331.88864 | 840.0003 | 3 | 11 | 4.388914 | 3.259968 | 1.149154 | 4.664e-09 | 4.891172 | 1.6905e-08
2018-04-01 22:12 | 97451.88844 | 960.0001 | 3 | 11 | 4.400181 | 3.062315 | 1.255513 | 4.664e-09 | 5.358961 | 1.6905e-08
2018-04-01 22:14 | 97571.88854 | 1080.0002 | 3 | 11 | 4.400127 | 2.81632 | 1.353389 | 4.664e-09 | 5.789632 | 1.6905e-08
2018-04-01 22:16 | 97691.88964 | 1200.0013 | 3 | 11 | 4.400147 | 2.603952 | 1.443653 | 4.664e-09 | 6.186805 | 1.6905e-08
2018-04-01 22:18 | 97811.88974 | 1320.0014 | 3 | 11 | 4.400185 | 2.421637 | 1.527329 | 4.664e-09 | 6.554995 | 1.6905e-08
2018-04-01 22:20 | 97931.89034 | 1440.002 | 3 | 11 | 4.400147 | 2.266644 | 1.605381 | 4.664e-09 | 6.898431 | 1.6905e-08
2018-04-01 22:22 | 98051.88894 | 1560.0006 | 3 | 11 | 4.400148 | 2.132441 | 1.678639 | 4.664e-09 | 7.220777 | 1.6905e-08
2018-04-01 22:24 | 98171.89014 | 1680.0018 | 3 | 11 | 4.400046 | 2.011061 | 1.747652 | 4.664e-09 | 7.524441 | 1.6905e-08
2018-04-01 22:26 | 98291.88894 | 1800.0006 | 3 | 11 | 4.400136 | 1.901136 | 1.81282 | 4.664e-09 | 7.811188 | 1.6905e-08
2018-04-01 22:28 | 98411.88874 | 1920.0004 | 3 | 11 | 4.400071 | 1.797714 | 1.87445 | 4.664e-09 | 8.082366 | 1.6905e-08
2018-04-01 22:30 | 98531.88934 | 2040.001 | 3 | 11 | 4.400145 | 1.704011 | 1.932783 | 4.664e-09 | 8.339034 | 1.6905e-08
2018-04-01 22:32 | 98651.89004 | 2160.0017 | 3 | 11 | 4.40012 | 1.61632 | 1.988078 | 4.664e-09 | 8.58234 | 1.6905e-08
2018-04-01 22:34 | 98771.88944 | 2280.0011 | 3 | 11 | 4.400133 | 1.534448 | 2.040555 | 4.664e-09 | 8.813243 | 1.6905e-08
2018-04-01 22:36 | 98891.88954 | 2400.0012 | 3 | 11 | 4.400115 | 1.456036 | 2.09037 | 4.664e-09 | 9.032432 | 1.6905e-08
2018-04-01 22:38 | 99011.88944 | 2520.0011 | 3 | 11 | 4.400085 | 1.382699 | 2.137662 | 4.664e-09 | 9.240521 | 1.6905e-08
2018-04-01 22:40 | 99131.88854 | 2640.0002 | 3 | 11 | 4.400054 | 1.31438 | 2.182589 | 4.664e-09 | 9.438203 | 1.6905e-08
2018-04-01 22:42 | 99251.88904 | 2760.0007 | 3 | 11 | 4.400017 | 1.248115 | 2.225299 | 4.664e-09 | 9.626131 | 1.6905e-08
2018-04-01 22:44 | 99371.88974 | 2880.0014 | 3 | 11 | 4.400116 | 1.18514 | 2.265842 | 4.664e-09 | 9.804524 | 1.6905e-08
2018-04-01 22:46 | 99491.89004 | 3000.0017 | 3 | 11 | 4.400094 | 1.124232 | 2.304307 | 4.664e-09 | 9.973769 | 1.6905e-08
2018-04-01 22:48 | 99611.88954 | 3120.0012 | 3 | 11 | 4.400036 | 1.065644 | 2.340801 | 4.664e-09 | 10.13435 | 1.6905e-08
2018-04-01 22:50 | 99731.89004 | 3240.0017 | 3 | 11 | 4.400111 | 1.011897 | 2.375423 | 4.664e-09 | 10.28669 | 1.6905e-08
2018-04-01 22:52 | 99851.89024 | 3360.0019 | 3 | 11 | 4.40007 | 0.9576159 | 2.408225 | 4.664e-09 | 10.43102 | 1.6905e-08
2018-04-01 22:54 | 99971.88874 | 3480.0004 | 3 | 11 | 4.40012 | 0.9066095 | 2.439283 | 4.664e-09 | 10.56768 | 1.6905e-08
2018-04-01 22:56 | 100091.9 | 3600.0015 | 3 | 11 | 4.400083 | 0.8561077 | 2.468643 | 4.664e-09 | 10.69686 | 1.6905e-08
2018-04-01 22:58 | 100211.9 | 3720.0027 | 3 | 11 | 4.400098 | 0.8095942 | 2.496385 | 4.664e-09 | 10.81893 | 1.6905e-08
2018-04-01 23:00 | 100331.9 | 3840.0007 | 3 | 11 | 4.400036 | 0.7658625 | 2.522626 | 4.664e-09 | 10.93439 | 1.6905e-08
2018-04-01 23:02 | 100451.9 | 3960.0003 | 3 | 11 | 4.400061 | 0.7245817 | 2.547457 | 4.664e-09 | 11.04364 | 1.6905e-08
2018-04-01 23:04 | 100571.9 | 4080.0016 | 3 | 11 | 4.400024 | 0.6843672 | 2.570931 | 4.664e-09 | 11.14693 | 1.6905e-08
2018-04-01 23:06 | 100674.7 | 4182.8463 | 3 | 11 | 4.40006 | 0.6519985 | 2.590017 | 4.664e-09 | 11.23091 | 1.6905e-08
2018-04-01 23:08 | 100794.8 | 120.0006 | 4 | 11 | 4.288628 | 0 | 2.590017 | 4.664e-09 | 11.23091 | 1.6905e-08
2018-04-01 23:10 | 100914.8 | 240.0002 | 4 | 11 | 4.276174 | 0 | 2.590017 | 4.664e-09 | 11.23091 | 1.6905e-08
2018-04-01 23:11 | 100974.8 | 300.0029 | 4 | 11 | 4.272764 | 0 | 2.590017 | 4.664e-09 | 11.23091 | 1.6905e-08
2018-04-01 23:13 | 101094.9 | 120.0014 | 5 | 11 | 3.934669 | -2.281949 | 2.590017 | 0.07605743 | 11.23091 | 0.3027762
2018-04-01 23:15 | 101214.9 | 240.0009 | 5 | 11 | 3.891396 | -2.282039 | 2.590017 | 0.1521147 | 11.23091 | 0.6002869
2018-04-01 23:17 | 101334.9 | 360.0004 | 5 | 11 | 3.855373 | -2.281908 | 2.590017 | 0.2281817 | 11.23091 | 0.8949071
2018-04-01 23:19 | 101454.9 | 480.0016 | 5 | 11 | 3.821818 | -2.281989 | 2.590017 | 0.3042444 | 11.23091 | 1.186868
2018-04-01 23:21 | 101574.9 | 600.0012 | 5 | 11 | 3.789954 | -2.28196 | 2.590017 | 0.3802982 | 11.23091 | 1.476316
2018-04-01 23:23 | 101694.9 | 720.0013 | 5 | 11 | 3.758825 | -2.28191 | 2.590017 | 0.4563654 | 11.23091 | 1.763419
2018-04-01 23:25 | 101814.9 | 840.0001 | 5 | 11 | 3.728358 | -2.281923 | 2.590017 | 0.5324206 | 11.23091 | 2.048131
2018-04-01 23:27 | 101934.9 | 960.0012 | 5 | 11 | 3.699019 | -2.281949 | 2.590017 | 0.6084864 | 11.23091 | 2.330603
2018-04-01 23:29 | 102054.9 | 1080.0007 | 5 | 11 | 3.672128 | -2.28196 | 2.590017 | 0.6845573 | 11.23091 | 2.610948
2018-04-01 23:31 | 102174.9 | 1200.0012 | 5 | 11 | 3.647635 | -2.282019 | 2.590017 | 0.7606167 | 11.23091 | 2.889302
2018-04-01 23:33 | 102294.9 | 1320.0001 | 5 | 11 | 3.625108 | -2.281975 | 2.590017 | 0.8366789 | 11.23091 | 3.165881
2018-04-01 23:35 | 102414.9 | 1440.0013 | 5 | 11 | 3.603581 | -2.281997 | 2.590017 | 0.9127372 | 11.23091 | 3.440777
2018-04-01 23:37 | 102534.9 | 1560.0002 | 5 | 11 | 3.582778 | -2.281958 | 2.590017 | 0.9888097 | 11.23091 | 3.714112
2018-04-01 23:39 | 102654.9 | 1680.0004 | 5 | 11 | 3.562976 | -2.281958 | 2.590017 | 1.064871 | 11.23091 | 3.985864
2018-04-01 23:41 | 102774.9 | 1800.0005 | 5 | 11 | 3.543887 | -2.28193 | 2.590017 | 1.140934 | 11.23091 | 4.256147
2018-04-01 23:43 | 102894.9 | 1920.0008 | 5 | 11 | 3.525387 | -2.281947 | 2.590017 | 1.216989 | 11.23091 | 4.524973
2018-04-01 23:45 | 103014.9 | 2040.0011 | 5 | 11 | 3.507674 | -2.282035 | 2.590017 | 1.293059 | 11.23091 | 4.79247
2018-04-01 23:47 | 103134.9 | 2160.0006 | 5 | 11 | 3.491035 | -2.282019 | 2.590017 | 1.369114 | 11.23091 | 5.058605
2018-04-01 23:49 | 103254.9 | 2280.0008 | 5 | 11 | 3.474984 | -2.281927 | 2.590017 | 1.445183 | 11.23091 | 5.323547
2018-04-01 23:51 | 103374.9 | 2400.0003 | 5 | 11 | 3.459571 | -2.281958 | 2.590017 | 1.52124 | 11.23091 | 5.587252
2018-04-01 23:53 | 103494.9 | 2520.0011 | 5 | 11 | 3.444695 | -2.282037 | 2.590017 | 1.597316 | 11.23091 | 5.849873
2018-04-01 23:55 | 103614.9 | 2640.0004 | 5 | 11 | 3.430042 | -2.281901 | 2.590017 | 1.673369 | 11.23091 | 6.111299
2018-04-01 23:57 | 103734.9 | 2760.0015 | 5 | 11 | 3.414888 | -2.281873 | 2.590017 | 1.749438 | 11.23091 | 6.371644
2018-04-01 23:59 | 103854.9 | 2880.0008 | 5 | 11 | 3.399067 | -2.282054 | 2.590017 | 1.825505 | 11.23091 | 6.630809
2018-04-02 00:01 | 103974.9 | 3000.001 | 5 | 11 | 3.382498 | -2.281936 | 2.590017 | 1.901556 | 11.23091 | 6.888692
2018-04-02 00:03 | 104094.9 | 3120.0012 | 5 | 11 | 3.364283 | -2.282064 | 2.590017 | 1.977621 | 11.23091 | 7.145296
2018-04-02 00:05 | 104214.9 | 3240.0007 | 5 | 11 | 3.344007 | -2.28192 | 2.590017 | 2.053684 | 11.23091 | 7.400443
2018-04-02 00:07 | 104334.9 | 3360.0009 | 5 | 11 | 3.320697 | -2.281844 | 2.590017 | 2.129745 | 11.23091 | 7.653924
2018-04-02 00:09 | 104454.9 | 3480.0012 | 5 | 11 | 3.293396 | -2.282017 | 2.590017 | 2.205809 | 11.23091 | 7.905501
2018-04-02 00:11 | 104574.9 | 3600.0006 | 5 | 11 | 3.261553 | -2.281929 | 2.590017 | 2.281876 | 11.23091 | 8.154841
2018-04-02 00:13 | 104694.9 | 3720.0016 | 5 | 11 | 3.223396 | -2.281801 | 2.590017 | 2.357944 | 11.23091 | 8.401537
2018-04-02 00:15 | 104814.9 | 3840.0012 | 5 | 11 | 3.174127 | -2.281949 | 2.590017 | 2.434002 | 11.23091 | 8.644919
2018-04-02 00:17 | 104934.9 | 3960.0014 | 5 | 11 | 3.106983 | -2.281942 | 2.590017 | 2.510063 | 11.23091 | 8.883946
2018-04-02 00:19 | 105054.9 | 4080.0016 | 5 | 11 | 3.005104 | -2.281967 | 2.590017 | 2.586125 | 11.23091 | 9.116709
2018-04-02 00:19 | 105059.6 | 4084.7407 | 5 | 11 | 2.999999 | -2.281988 | 2.590017 | 2.58913 | 11.23091 | 9.125731
2018-04-02 00:21 | 105179.6 | 120.0012 | 6 | 11 | 3.576821 | 0 | 2.590017 | 2.58913 | 11.23091 | 9.125731
2018-04-02 00:23 | 105299.6 | 240.0013 | 6 | 11 | 3.614264 | 0 | 2.590017 | 2.58913 | 11.23091 | 9.125731
2018-04-02 00:24 | 105359.6 | 300.0015 | 6 | 11 | 3.624186 | 0 | 2.590017 | 2.58913 | 11.23091 | 9.125731
2018-04-02 00:24 | 105359.7 | 0.0027 | 7 | 12 | 3.624413 | 0 | 0 | 0 | 0 | 0
2018-04-02 00:26 | 105479.7 | 120.0003 | 2 | 12 | 4.200184 | 3.960337 | 0.1458964 | 4.031e-09 | 0.6100802 | 1.461e-08
2018-04-02 00:28 | 105599.7 | 240.0012 | 2 | 12 | 4.20021 | 3.581945 | 0.2715276 | 4.031e-09 | 1.137757 | 1.461e-08
2018-04-02 00:30 | 105719.4 | 359.6973 | 2 | 12 | 4.200222 | 3.259985 | 0.385009 | 4.031e-09 | 1.614401 | 1.461e-08
2018-04-02 00:32 | 105839.4 | 120.0004 | 3 | 12 | 4.22539 | 3.260092 | 0.493282 | 4.031e-09 | 2.070475 | 1.461e-08
2018-04-02 00:34 | 105959.4 | 240.0005 | 3 | 12 | 4.249052 | 3.259939 | 0.6019349 | 4.031e-09 | 2.530871 | 1.461e-08
2018-04-02 00:36 | 106079.4 | 360.0008 | 3 | 12 | 4.273129 | 3.259922 | 0.7105982 | 4.031e-09 | 2.993888 | 1.461e-08
2018-04-02 00:38 | 106199.4 | 480.0012 | 3 | 12 | 4.298949 | 3.25985 | 0.819265 | 4.031e-09 | 3.459615 | 1.461e-08
2018-04-02 00:40 | 106319.4 | 600.0015 | 3 | 12 | 4.327407 | 3.259918 | 0.9279148 | 4.031e-09 | 3.928223 | 1.461e-08
2018-04-02 00:42 | 106439.4 | 720.0009 | 3 | 12 | 4.357377 | 3.25989 | 1.036578 | 4.031e-09 | 4.400064 | 1.461e-08
2018-04-02 00:44 | 106559.4 | 840.0013 | 3 | 12 | 4.388774 | 3.259928 | 1.145228 | 4.031e-09 | 4.875187 | 1.461e-08
2018-04-02 00:46 | 106679.4 | 960.0016 | 3 | 12 | 4.400208 | 3.065611 | 1.251657 | 4.031e-09 | 5.343274 | 1.461e-08
2018-04-02 00:48 | 106799.4 | 1080.0012 | 3 | 12 | 4.400138 | 2.817369 | 1.349574 | 4.031e-09 | 5.774127 | 1.461e-08
2018-04-02 00:50 | 106919.4 | 1200.0014 | 3 | 12 | 4.400156 | 2.607733 | 1.439908 | 4.031e-09 | 6.171611 | 1.461e-08
2018-04-02 00:52 | 107039.4 | 1320.0009 | 3 | 12 | 4.400114 | 2.425911 | 1.523728 | 4.031e-09 | 6.54043 | 1.461e-08
2018-04-02 00:54 | 107159.4 | 1440.0018 | 3 | 12 | 4.400075 | 2.267767 | 1.601903 | 4.031e-09 | 6.88441 | 1.461e-08
2018-04-02 00:56 | 107279.4 | 1560.0005 | 3 | 12 | 4.400095 | 2.129784 | 1.675152 | 4.031e-09 | 7.206717 | 1.461e-08
2018-04-02 00:58 | 107399.4 | 1680.0023 | 3 | 12 | 4.400058 | 2.006742 | 1.744067 | 4.031e-09 | 7.509949 | 1.461e-08
2018-04-02 01:00 | 107519.4 | 1800.0009 | 3 | 12 | 4.400179 | 1.897253 | 1.80909 | 4.031e-09 | 7.796059 | 1.461e-08
2018-04-02 01:02 | 107639.4 | 1920.0001 | 3 | 12 | 4.400126 | 1.795622 | 1.870591 | 4.031e-09 | 8.066667 | 1.461e-08
2018-04-02 01:04 | 107759.4 | 2040.0014 | 3 | 12 | 4.400133 | 1.703633 | 1.928877 | 4.031e-09 | 8.323134 | 1.461e-08
2018-04-02 01:06 | 107879.4 | 2160.0025 | 3 | 12 | 4.400105 | 1.616115 | 1.984183 | 4.031e-09 | 8.566485 | 1.461e-08
2018-04-02 01:08 | 107999.4 | 2280.001 | 3 | 12 | 4.400119 | 1.534665 | 2.036668 | 4.031e-09 | 8.797422 | 1.461e-08
2018-04-02 01:10 | 108119.4 | 2400.0013 | 3 | 12 | 4.400131 | 1.459301 | 2.086532 | 4.031e-09 | 9.01683 | 1.461e-08
2018-04-02 01:12 | 108239.4 | 2520.0012 | 3 | 12 | 4.40004 | 1.386389 | 2.133958 | 4.031e-09 | 9.22551 | 1.461e-08
2018-04-02 01:14 | 108359.4 | 2640.0017 | 3 | 12 | 4.400103 | 1.316934 | 2.179006 | 4.031e-09 | 9.423722 | 1.461e-08
2018-04-02 01:16 | 108479.4 | 2760.0013 | 3 | 12 | 4.400085 | 1.249473 | 2.221764 | 4.031e-09 | 9.611861 | 1.461e-08
2018-04-02 01:18 | 108599.4 | 2880.0005 | 3 | 12 | 4.400108 | 1.18681 | 2.262345 | 4.031e-09 | 9.790421 | 1.461e-08
2018-04-02 01:20 | 108719.4 | 3000.0006 | 3 | 12 | 4.400038 | 1.124283 | 2.300839 | 4.031e-09 | 9.959797 | 1.461e-08
2018-04-02 01:22 | 108839.4 | 3120.0024 | 3 | 12 | 4.400044 | 1.065679 | 2.337334 | 4.031e-09 | 10.12038 | 1.461e-08
2018-04-02 01:24 | 108959.4 | 3240.0027 | 3 | 12 | 4.400021 | 1.009514 | 2.371923 | 4.031e-09 | 10.27257 | 1.461e-08
2018-04-02 01:26 | 109079.4 | 3360.002 | 3 | 12 | 4.400069 | 0.9569855 | 2.404693 | 4.031e-09 | 10.41676 | 1.461e-08
2018-04-02 01:28 | 109199.4 | 3480.0001 | 3 | 12 | 4.400038 | 0.9059696 | 2.435732 | 4.031e-09 | 10.55334 | 1.461e-08
2018-04-02 01:30 | 109319.4 | 3600.001 | 3 | 12 | 4.400046 | 0.8589506 | 2.465139 | 4.031e-09 | 10.68273 | 1.461e-08
2018-04-02 01:32 | 109439.4 | 3720.0021 | 3 | 12 | 4.400023 | 0.8132772 | 2.493011 | 4.031e-09 | 10.80537 | 1.461e-08
2018-04-02 01:34 | 109559.4 | 3840.0001 | 3 | 12 | 4.400017 | 0.769434 | 2.519393 | 4.031e-09 | 10.92145 | 1.461e-08
2018-04-02 01:36 | 109679.5 | 3960.003 | 3 | 12 | 4.400107 | 0.7281666 | 2.544341 | 4.031e-09 | 11.03122 | 1.461e-08
2018-04-02 01:38 | 109799.4 | 4080.0009 | 3 | 12 | 4.400142 | 0.6887999 | 2.567919 | 4.031e-09 | 11.13496 | 1.461e-08
2018-04-02 01:40 | 109915.5 | 4196.062 | 3 | 12 | 4.400092 | 0.6519985 | 2.589506 | 4.031e-09 | 11.22995 | 1.461e-08
2018-04-02 01:42 | 110035.6 | 120.0014 | 4 | 12 | 4.288794 | 0 | 2.589506 | 4.031e-09 | 11.22995 | 1.461e-08
2018-04-02 01:44 | 110155.6 | 240.0014 | 4 | 12 | 4.276352 | 0 | 2.589506 | 4.031e-09 | 11.22995 | 1.461e-08
2018-04-02 01:45 | 110215.6 | 300.0039 | 4 | 12 | 4.272941 | 0 | 2.589506 | 4.031e-09 | 11.22995 | 1.461e-08
2018-04-02 01:47 | 110335.6 | 120.0005 | 5 | 12 | 3.934757 | -2.281971 | 2.589506 | 0.07606297 | 11.22995 | 0.3028072
2018-04-02 01:49 | 110455.6 | 240.0006 | 5 | 12 | 3.891585 | -2.282049 | 2.589506 | 0.1521178 | 11.22995 | 0.6003206
2018-04-02 01:51 | 110575.6 | 360.0012 | 5 | 12 | 3.855777 | -2.282025 | 2.589506 | 0.2281885 | 11.22995 | 0.894977
2018-04-02 01:53 | 110695.6 | 480.0003 | 5 | 12 | 3.822337 | -2.281969 | 2.589506 | 0.3042464 | 11.22995 | 1.186957
2018-04-02 01:55 | 110815.6 | 600.0004 | 5 | 12 | 3.790657 | -2.28196 | 2.589506 | 0.3803118 | 11.22995 | 1.476489
2018-04-02 01:57 | 110935.6 | 720.0019 | 5 | 12 | 3.759742 | -2.281978 | 2.589506 | 0.4563704 | 11.22995 | 1.763621
2018-04-02 01:59 | 111055.6 | 840.0011 | 5 | 12 | 3.729678 | -2.28191 | 2.589506 | 0.5324333 | 11.22995 | 2.048447
2018-04-02 02:01 | 111175.6 | 960.0004 | 5 | 12 | 3.701007 | -2.281939 | 2.589506 | 0.6084996 | 11.22995 | 2.331048
2018-04-02 02:03 | 111295.6 | 1080.0011 | 5 | 12 | 3.674109 | -2.282006 | 2.589506 | 0.6845584 | 11.22995 | 2.611504
2018-04-02 02:05 | 111415.6 | 1200.0013 | 5 | 12 | 3.649647 | -2.28202 | 2.589506 | 0.760619 | 11.22995 | 2.890013
2018-04-02 02:07 | 111535.6 | 1320.0013 | 5 | 12 | 3.626671 | -2.281991 | 2.589506 | 0.8366858 | 11.22995 | 3.16675
2018-04-02 02:09 | 111655.6 | 1440.0005 | 5 | 12 | 3.604857 | -2.281951 | 2.589506 | 0.9127514 | 11.22995 | 3.441777
2018-04-02 02:11 | 111775.6 | 1560.0002 | 5 | 12 | 3.583847 | -2.281915 | 2.589506 | 0.9888176 | 11.22995 | 3.715183
2018-04-02 02:13 | 111895.6 | 1680.0004 | 5 | 12 | 3.56361 | -2.281944 | 2.589506 | 1.064874 | 11.22995 | 3.986983
2018-04-02 02:15 | 112015.6 | 1800.0013 | 5 | 12 | 3.5442 | -2.281939 | 2.589506 | 1.140937 | 11.22995 | 4.257298
2018-04-02 02:17 | 112135.6 | 1920.0005 | 5 | 12 | 3.525928 | -2.281952 | 2.589506 | 1.216998 | 11.22995 | 4.526173
2018-04-02 02:19 | 112255.6 | 2040.0012 | 5 | 12 | 3.508515 | -2.282008 | 2.589506 | 1.293065 | 11.22995 | 4.79371
2018-04-02 02:21 | 112375.6 | 2160.0013 | 5 | 12 | 3.492011 | -2.28203 | 2.589506 | 1.369138 | 11.22995 | 5.059979
2018-04-02 02:23 | 112495.6 | 2280.0004 | 5 | 12 | 3.475995 | -2.281912 | 2.589506 | 1.445191 | 11.22995 | 5.324947
2018-04-02 02:25 | 112615.6 | 2400.0004 | 5 | 12 | 3.460835 | -2.281929 | 2.589506 | 1.521256 | 11.22995 | 5.588769
2018-04-02 02:27 | 112735.6 | 2520.0011 | 5 | 12 | 3.446095 | -2.281923 | 2.589506 | 1.597327 | 11.22995 | 5.85147
2018-04-02 02:29 | 112855.6 | 2640.0004 | 5 | 12 | 3.431166 | -2.281958 | 2.589506 | 1.673383 | 11.22995 | 6.113001
2018-04-02 02:31 | 112975.6 | 2760.0009 | 5 | 12 | 3.415435 | -2.282059 | 2.589506 | 1.749446 | 11.22995 | 6.373394
2018-04-02 02:33 | 113095.6 | 2880.0009 | 5 | 12 | 3.399207 | -2.281936 | 2.589506 | 1.825508 | 11.22995 | 6.632565
2018-04-02 02:35 | 113215.6 | 3000.0016 | 5 | 12 | 3.382089 | -2.282043 | 2.589506 | 1.901574 | 11.22995 | 6.890483
2018-04-02 02:37 | 113335.6 | 3120.0017 | 5 | 12 | 3.363805 | -2.281988 | 2.589506 | 1.977643 | 11.22995 | 7.147064
2018-04-02 02:39 | 113455.6 | 3240.0017 | 5 | 12 | 3.343152 | -2.281925 | 2.589506 | 2.053704 | 11.22995 | 7.402144
2018-04-02 02:41 | 113575.6 | 3360.0024 | 5 | 12 | 3.320184 | -2.28198 | 2.589506 | 2.129769 | 11.22995 | 7.655591
2018-04-02 02:43 | 113695.6 | 3480.0015 | 5 | 12 | 3.293583 | -2.281969 | 2.589506 | 2.205827 | 11.22995 | 7.90712
2018-04-02 02:45 | 113815.6 | 3600.0005 | 5 | 12 | 3.262449 | -2.281936 | 2.589506 | 2.281889 | 11.22995 | 8.15649
2018-04-02 02:47 | 113935.6 | 3720.0012 | 5 | 12 | 3.224282 | -2.281903 | 2.589506 | 2.357959 | 11.22995 | 8.403267
2018-04-02 02:49 | 114055.6 | 3840.0012 | 5 | 12 | 3.174969 | -2.281929 | 2.589506 | 2.434013 | 11.22995 | 8.646695
2018-04-02 02:51 | 114175.6 | 3960.0003 | 5 | 12 | 3.107755 | -2.281893 | 2.589506 | 2.510075 | 11.22995 | 8.88578
2018-04-02 02:53 | 114295.6 | 4080.0006 | 5 | 12 | 3.006527 | -2.282012 | 2.589506 | 2.586139 | 11.22995 | 9.118612
2018-04-02 02:53 | 114301.7 | 4086.0159 | 5 | 12 | 2.999998 | -2.281993 | 2.589506 | 2.589959 | 11.22995 | 9.130085
2018-04-02 02:55 | 114421.7 | 120.0002 | 6 | 12 | 3.575715 | 0 | 2.589506 | 2.589959 | 11.22995 | 9.130085
2018-04-02 02:57 | 114541.7 | 240.001 | 6 | 12 | 3.613355 | 0 | 2.589506 | 2.589959 | 11.22995 | 9.130085
2018-04-02 02:58 | 114601.7 | 300.0026 | 6 | 12 | 3.623273 | 0 | 2.589506 | 2.589959 | 11.22995 | 9.130085
2018-04-02 02:58 | 114601.7 | 0.0027 | 7 | 13 | 3.62298 | 0 | 0 | 0 | 0 | 0
2018-04-02 03:00 | 114721.8 | 120.0008 | 2 | 13 | 4.200192 | 3.956541 | 0.1458188 | 0 | 0.6097566 | 0
2018-04-02 03:02 | 114841.8 | 240.0012 | 2 | 13 | 4.200174 | 3.575153 | 0.2712552 | 0 | 1.136615 | 0
2018-04-02 03:04 | 114958.7 | 356.9001 | 2 | 13 | 4.200156 | 3.259995 | 0.3820176 | 0 | 1.601838 | 0
2018-04-02 03:06 | 115078.7 | 120.0001 | 3 | 13 | 4.225055 | 3.259895 | 0.4902886 | 0 | 2.057889 | 0
2018-04-02 03:08 | 115198.7 | 240.0006 | 3 | 13 | 4.24862 | 3.25989 | 0.5989655 | 0 | 2.518337 | 0
2018-04-02 03:10 | 115318.7 | 360.0011 | 3 | 13 | 4.272589 | 3.259863 | 0.7076145 | 0 | 2.981235 | 0
2018-04-02 03:12 | 115438.7 | 480.0012 | 3 | 13 | 4.298141 | 3.259922 | 0.8162853 | 0 | 3.446921 | 0
2018-04-02 03:14 | 115558.7 | 600.0001 | 3 | 13 | 4.32615 | 3.259888 | 0.924941 | 0 | 3.91544 | 0
2018-04-02 03:16 | 115678.7 | 720.0015 | 3 | 13 | 4.356165 | 3.259926 | 1.033599 | 0 | 4.387127 | 0
2018-04-02 03:18 | 115798.7 | 840.0011 | 3 | 13 | 4.387558 | 3.259924 | 1.142253 | 0 | 4.862132 | 0
2018-04-02 03:20 | 115918.7 | 960.0019 | 3 | 13 | 4.400181 | 3.071821 | 1.248859 | 0 | 5.330957 | 0
2018-04-02 03:22 | 116038.7 | 1080.0027 | 3 | 13 | 4.400192 | 2.82328 | 1.346979 | 0 | 5.762698 | 0
2018-04-02 03:24 | 116158.7 | 1200.0022 | 3 | 13 | 4.400212 | 2.610413 | 1.437419 | 0 | 6.16065 | 0
2018-04-02 03:26 | 116278.7 | 1320.0016 | 3 | 13 | 4.400189 | 2.425585 | 1.521227 | 0 | 6.529417 | 0
2018-04-02 03:28 | 116398.7 | 1440.0007 | 3 | 13 | 4.400112 | 2.266712 | 1.599357 | 0 | 6.873199 | 0
2018-04-02 03:30 | 116518.7 | 1560.0024 | 3 | 13 | 4.400174 | 2.129902 | 1.672559 | 0 | 7.195297 | 0
2018-04-02 03:32 | 116638.7 | 1680.0023 | 3 | 13 | 4.400128 | 2.008497 | 1.741483 | 0 | 7.498571 | 0
2018-04-02 03:34 | 116758.7 | 1800.0022 | 3 | 13 | 4.400077 | 1.897844 | 1.806567 | 0 | 7.784951 | 0
2018-04-02 03:36 | 116878.7 | 1920.0012 | 3 | 13 | 4.400161 | 1.79859 | 1.86814 | 0 | 8.055878 | 0
2018-04-02 03:38 | 116998.7 | 2040.0017 | 3 | 13 | 4.400136 | 1.70552 | 1.926494 | 0 | 8.312637 | 0
2018-04-02 03:40 | 117118.7 | 2160.0016 | 3 | 13 | 4.400072 | 1.618174 | 1.981857 | 0 | 8.556242 | 0
2018-04-02 03:42 | 117238.7 | 2280.0015 | 3 | 13 | 4.400111 | 1.537022 | 2.034442 | 0 | 8.787622 | 0
2018-04-02 03:44 | 117358.7 | 2400.0019 | 3 | 13 | 4.400131 | 1.460019 | 2.084374 | 0 | 9.007329 | 0
2018-04-02 03:46 | 117478.7 | 2520.0001 | 3 | 13 | 4.400052 | 1.385255 | 2.131781 | 0 | 9.215923 | 0
2018-04-02 03:48 | 117598.7 | 2640.0022 | 3 | 13 | 4.400088 | 1.316273 | 2.176794 | 0 | 9.41398 | 0
2018-04-02 03:50 | 117718.7 | 2760.0023 | 3 | 13 | 4.400054 | 1.249449 | 2.219544 | 0 | 9.602086 | 0
2018-04-02 03:52 | 117838.7 | 2880.0005 | 3 | 13 | 4.40015 | 1.187279 | 2.260128 | 0 | 9.780658 | 0
2018-04-02 03:54 | 117958.7 | 3000.0018 | 3 | 13 | 4.400046 | 1.125715 | 2.298665 | 0 | 9.950223 | 0
2018-04-02 03:56 | 118078.7 | 3120.0001 | 3 | 13 | 4.400086 | 1.069194 | 2.33524 | 0 | 10.11116 | 0
2018-04-02 03:58 | 118198.7 | 3240.0006 | 3 | 13 | 4.400105 | 1.013866 | 2.369932 | 0 | 10.2638 | 0
2018-04-02 04:00 | 118318.7 | 3360.0003 | 3 | 13 | 4.400105 | 0.9610672 | 2.402827 | 0 | 10.40854 | 0
2018-04-02 04:02 | 118438.7 | 3480.0002 | 3 | 13 | 4.400022 | 0.9106798 | 2.434014 | 0 | 10.54577 | 0
2018-04-02 04:04 | 118558.7 | 3600.0017 | 3 | 13 | 4.400072 | 0.8628626 | 2.463567 | 0 | 10.6758 | 0
2018-04-02 04:06 | 118678.7 | 3720.0009 | 3 | 13 | 4.400082 | 0.8165264 | 2.491548 | 0 | 10.79892 | 0
2018-04-02 04:08 | 118798.7 | 3840.0015 | 3 | 13 | 4.400104 | 0.7730598 | 2.518022 | 0 | 10.91541 | 0
2018-04-02 04:10 | 118918.7 | 3960.0025 | 3 | 13 | 4.400041 | 0.7303219 | 2.543067 | 0 | 11.02561 | 0
2018-04-02 04:12 | 119038.7 | 4080.0003 | 3 | 13 | 4.400022 | 0.6901922 | 2.566746 | 0 | 11.1298 | 0
2018-04-02 04:14 | 119158.7 | 4200.0002 | 3 | 13 | 4.400078 | 0.6533308 | 2.589128 | 0 | 11.22828 | 0
2018-04-02 04:14 | 119161.6 | 4202.8943 | 3 | 13 | 4.40003 | 0.6519947 | 2.589653 | 0 | 11.23059 | 0
2018-04-02 04:16 | 119281.6 | 120.0012 | 4 | 13 | 4.288751 | 0 | 2.589653 | 0 | 11.23059 | 0
2018-04-02 04:18 | 119401.6 | 240.001 | 4 | 13 | 4.276315 | 0 | 2.589653 | 0 | 11.23059 | 0
2018-04-02 04:19 | 119461.6 | 300.0023 | 4 | 13 | 4.272933 | 0 | 2.589653 | 0 | 11.23059 | 0
2018-04-02 04:21 | 119581.7 | 120.0006 | 5 | 13 | 3.935047 | -2.281871 | 2.589653 | 0.07605649 | 11.23059 | 0.3027897
2018-04-02 04:23 | 119701.7 | 240.0014 | 5 | 13 | 3.892069 | -2.281934 | 2.589653 | 0.1521185 | 11.23059 | 0.6003588
2018-04-02 04:25 | 119821.7 | 360.0013 | 5 | 13 | 3.856444 | -2.281978 | 2.589653 | 0.2281827 | 11.23059 | 0.8950332
2018-04-02 04:27 | 119941.7 | 480.0009 | 5 | 13 | 3.822992 | -2.281915 | 2.589653 | 0.3042454 | 11.23059 | 1.187082
2018-04-02 04:29 | 120061.7 | 600.0005 | 5 | 13 | 3.791173 | -2.281929 | 2.589653 | 0.3803064 | 11.23059 | 1.476648
2018-04-02 04:31 | 120181.7 | 720.0003 | 5 | 13 | 3.760138 | -2.281939 | 2.589653 | 0.4563696 | 11.23059 | 1.763833
2018-04-02 04:33 | 120301.7 | 840.0004 | 5 | 13 | 3.729764 | -2.282049 | 2.589653 | 0.5324318 | 11.23059 | 2.048678
2018-04-02 04:35 | 120421.7 | 960.0011 | 5 | 13 | 3.700746 | -2.281912 | 2.589653 | 0.6085016 | 11.23059 | 2.331286
2018-04-02 04:37 | 120541.7 | 1080.0006 | 5 | 13 | 3.673626 | -2.281954 | 2.589653 | 0.6845635 | 11.23059 | 2.61173
2018-04-02 04:39 | 120661.7 | 1200 | 5 | 13 | 3.648711 | -2.28194 | 2.589653 | 0.7606287 | 11.23059 | 2.890207
2018-04-02 04:41 | 120781.7 | 1320.0003 | 5 | 13 | 3.625877 | -2.281971 | 2.589653 | 0.8366894 | 11.23059 | 3.166854
2018-04-02 04:43 | 120901.7 | 1440.0003 | 5 | 13 | 3.604179 | -2.281989 | 2.589653 | 0.9127523 | 11.23059 | 3.441817
2018-04-02 04:45 | 121021.7 | 1560.0013 | 5 | 13 | 3.583226 | -2.281917 | 2.589653 | 0.9888126 | 11.23059 | 3.71515
2018-04-02 04:47 | 121141.7 | 1680.0007 | 5 | 13 | 3.563029 | -2.282037 | 2.589653 | 1.064883 | 11.23059 | 3.986952
2018-04-02 04:49 | 121261.7 | 1800.0016 | 5 | 13 | 3.543672 | -2.282015 | 2.589653 | 1.14095 | 11.23059 | 4.257238
2018-04-02 04:51 | 121381.7 | 1920.0004 | 5 | 13 | 3.525448 | -2.281964 | 2.589653 | 1.217012 | 11.23059 | 4.526079
2018-04-02 04:53 | 121501.7 | 2040.0007 | 5 | 13 | 3.507772 | -2.28194 | 2.589653 | 1.293067 | 11.23059 | 4.793532
2018-04-02 04:55 | 121621.7 | 2160.0012 | 5 | 13 | 3.491006 | -2.28193 | 2.589653 | 1.369133 | 11.23059 | 5.05971
2018-04-02 04:57 | 121741.7 | 2280.0003 | 5 | 13 | 3.475123 | -2.281971 | 2.589653 | 1.445195 | 11.23059 | 5.324633
2018-04-02 04:59 | 121861.7 | 2400.0014 | 5 | 13 | 3.459651 | -2.281993 | 2.589653 | 1.521265 | 11.23059 | 5.588393
2018-04-02 05:01 | 121981.7 | 2520.0011 | 5 | 13 | 3.444504 | -2.282017 | 2.589653 | 1.597325 | 11.23059 | 5.850956
2018-04-02 05:03 | 122101.7 | 2640.0005 | 5 | 13 | 3.429304 | -2.281947 | 2.589653 | 1.673387 | 11.23059 | 6.112379
2018-04-02 05:05 | 122221.7 | 2760.0008 | 5 | 13 | 3.414131 | -2.281984 | 2.589653 | 1.749454 | 11.23059 | 6.372658
2018-04-02 05:07 | 122341.7 | 2880.0012 | 5 | 13 | 3.398265 | -2.282023 | 2.589653 | 1.825513 | 11.23059 | 6.63174
2018-04-02 05:09 | 122461.7 | 3000.0016 | 5 | 13 | 3.381413 | -2.281978 | 2.589653 | 1.901582 | 11.23059 | 6.889609
2018-04-02 05:11 | 122581.7 | 3120.0014 | 5 | 13 | 3.362906 | -2.281906 | 2.589653 | 1.977647 | 11.23059 | 7.146119
2018-04-02 05:13 | 122701.7 | 3240.0011 | 5 | 13 | 3.342379 | -2.281925 | 2.589653 | 2.053715 | 11.23059 | 7.401163
2018-04-02 05:15 | 122821.7 | 3360.0008 | 5 | 13 | 3.319134 | -2.282013 | 2.589653 | 2.129777 | 11.23059 | 7.654522
2018-04-02 05:17 | 122941.7 | 3480.0012 | 5 | 13 | 3.292539 | -2.281923 | 2.589653 | 2.205835 | 11.23059 | 7.905977
2018-04-02 05:19 | 123061.7 | 3600.0001 | 5 | 13 | 3.261182 | -2.282037 | 2.589653 | 2.281906 | 11.23059 | 8.155288
2018-04-02 05:21 | 123181.7 | 3720.0007 | 5 | 13 | 3.222023 | -2.282039 | 2.589653 | 2.357969 | 11.23059 | 8.401914
2018-04-02 05:23 | 123301.7 | 3840.0012 | 5 | 13 | 3.172097 | -2.281991 | 2.589653 | 2.434028 | 11.23059 | 8.645158
2018-04-02 05:25 | 123421.7 | 3960.0008 | 5 | 13 | 3.104125 | -2.281964 | 2.589653 | 2.510091 | 11.23059 | 8.884003
2018-04-02 05:27 | 123541.7 | 4080.0007 | 5 | 13 | 3.002721 | -2.281982 | 2.589653 | 2.586152 | 11.23059 | 9.11655
2018-04-02 05:27 | 123544.2 | 4082.4492 | 5 | 13 | 2.999997 | -2.282015 | 2.589653 | 2.587698 | 11.23059 | 9.12119
2018-04-02 05:29 | 123664.2 | 120.0008 | 6 | 13 | 3.57614 | 0 | 2.589653 | 2.587698 | 11.23059 | 9.12119
2018-04-02 05:31 | 123784.2 | 240.0004 | 6 | 13 | 3.613965 | 0 | 2.589653 | 2.587698 | 11.23059 | 9.12119
2018-04-02 05:32 | 123844.2 | 300.0041 | 6 | 13 | 3.623965 | 0 | 2.589653 | 2.587698 | 11.23059 | 9.12119
2018-04-02 05:32 | 123844.2 | 0.0027 | 7 | 14 | 3.624371 | 0 | 0 | 0 | 0 | 0
2018-04-02 05:34 | 123964.3 | 120 | 2 | 14 | 4.200204 | 3.944914 | 0.1455397 | 5.293e-09 | 0.6086267 | 1.9181e-08
2018-04-02 05:36 | 124084.3 | 240.0012 | 2 | 14 | 4.200168 | 3.568615 | 0.2706734 | 5.293e-09 | 1.134213 | 1.9181e-08
2018-04-02 05:38 | 124201.7 | 357.3634 | 2 | 14 | 4.200229 | 3.259998 | 0.3817545 | 5.293e-09 | 1.600776 | 1.9181e-08
2018-04-02 05:40 | 124321.7 | 120.0001 | 3 | 14 | 4.224595 | 3.259884 | 0.4900324 | 5.293e-09 | 2.056836 | 1.9181e-08
2018-04-02 05:42 | 124441.7 | 240.0003 | 3 | 14 | 4.248077 | 3.259935 | 0.5987044 | 5.293e-09 | 2.517205 | 1.9181e-08
2018-04-02 05:44 | 124561.7 | 360.0014 | 3 | 14 | 4.272409 | 3.259842 | 0.7073653 | 5.293e-09 | 2.980109 | 1.9181e-08
2018-04-02 05:46 | 124681.7 | 480.0021 | 3 | 14 | 4.298757 | 3.259796 | 0.816029 | 5.293e-09 | 3.445781 | 1.9181e-08
2018-04-02 05:48 | 124801.7 | 600.0007 | 3 | 14 | 4.326477 | 3.259838 | 0.9246817 | 5.293e-09 | 3.914332 | 1.9181e-08
2018-04-02 05:50 | 124921.7 | 720.0001 | 3 | 14 | 4.356259 | 3.259867 | 1.033337 | 5.293e-09 | 4.386024 | 1.9181e-08
2018-04-02 05:52 | 125041.7 | 840.0011 | 3 | 14 | 4.388071 | 3.259876 | 1.141984 | 5.293e-09 | 4.861037 | 1.9181e-08
2018-04-02 05:54 | 125161.7 | 960.0003 | 3 | 14 | 4.400209 | 3.067186 | 1.248511 | 5.293e-09 | 5.329526 | 1.9181e-08
2018-04-02 05:56 | 125281.7 | 1080.0011 | 3 | 14 | 4.400142 | 2.822466 | 1.346587 | 5.293e-09 | 5.761079 | 1.9181e-08
2018-04-02 05:58 | 125401.7 | 1200.0006 | 3 | 14 | 4.400138 | 2.610016 | 1.437026 | 5.293e-09 | 6.159023 | 1.9181e-08
2018-04-02 06:00 | 125521.7 | 1320.0009 | 3 | 14 | 4.400016 | 2.426525 | 1.520919 | 5.293e-09 | 6.528163 | 1.9181e-08
2018-04-02 06:02 | 125641.7 | 1440.0008 | 3 | 14 | 4.400126 | 2.269533 | 1.599138 | 5.293e-09 | 6.872341 | 1.9181e-08
2018-04-02 06:04 | 125761.7 | 1560.0003 | 3 | 14 | 4.400109 | 2.129887 | 1.672421 | 5.293e-09 | 7.194794 | 1.9181e-08
2018-04-02 06:06 | 125881.7 | 1680 | 3 | 14 | 4.40017 | 2.007092 | 1.741312 | 5.293e-09 | 7.497923 | 1.9181e-08
2018-04-02 06:08 | 126001.7 | 1800.0004 | 3 | 14 | 4.40015 | 1.896063 | 1.8063 | 5.293e-09 | 7.783876 | 1.9181e-08
2018-04-02 06:10 | 126121.7 | 1920.0012 | 3 | 14 | 4.400126 | 1.795616 | 1.867783 | 5.293e-09 | 8.054408 | 1.9181e-08
2018-04-02 06:12 | 126241.7 | 2040.0015 | 3 | 14 | 4.400098 | 1.701815 | 1.92605 | 5.293e-09 | 8.310789 | 1.9181e-08
2018-04-02 06:14 | 126361.7 | 2160.001 | 3 | 14 | 4.40011 | 1.61551 | 1.981317 | 5.293e-09 | 8.553967 | 1.9181e-08
2018-04-02 06:16 | 126481.7 | 2280.0022 | 3 | 14 | 4.400083 | 1.535295 | 2.03381 | 5.293e-09 | 8.784943 | 1.9181e-08
2018-04-02 06:18 | 126601.7 | 2400.0004 | 3 | 14 | 4.400036 | 1.459497 | 2.083709 | 5.293e-09 | 9.004503 | 1.9181e-08
2018-04-02 06:20 | 126721.7 | 2520.0001 | 3 | 14 | 4.40006 | 1.387299 | 2.131151 | 5.293e-09 | 9.213251 | 1.9181e-08
2018-04-02 06:22 | 126841.7 | 2640.0013 | 3 | 14 | 4.400083 | 1.317615 | 2.176226 | 5.293e-09 | 9.411584 | 1.9181e-08
2018-04-02 06:24 | 126961.7 | 2760.0018 | 3 | 14 | 4.400073 | 1.251666 | 2.219042 | 5.293e-09 | 9.599976 | 1.9181e-08
2018-04-02 06:26 | 127081.7 | 2880.0015 | 3 | 14 | 4.400084 | 1.188681 | 2.2597 | 5.293e-09 | 9.778873 | 1.9181e-08
2018-04-02 06:28 | 127201.7 | 3000.0013 | 3 | 14 | 4.400098 | 1.128184 | 2.298295 | 5.293e-09 | 9.948695 | 1.9181e-08
2018-04-02 06:30 | 127321.7 | 3120.0017 | 3 | 14 | 4.400081 | 1.068881 | 2.334902 | 5.293e-09 | 10.10977 | 1.9181e-08
2018-04-02 06:32 | 127441.7 | 3240.0005 | 3 | 14 | 4.399975 | 1.010712 | 2.369563 | 5.293e-09 | 10.26228 | 1.9181e-08
2018-04-02 06:34 | 127561.7 | 3360.0009 | 3 | 14 | 4.400066 | 0.9589605 | 2.402394 | 5.293e-09 | 10.40674 | 1.9181e-08
2018-04-02 06:36 | 127681.7 | 3480.0011 | 3 | 14 | 4.400049 | 0.9091902 | 2.433517 | 5.293e-09 | 10.54368 | 1.9181e-08
2018-04-02 06:38 | 127801.7 | 3600.0024 | 3 | 14 | 4.400059 | 0.8612137 | 2.463012 | 5.293e-09 | 10.67346 | 1.9181e-08
2018-04-02 06:40 | 127921.7 | 3720.0013 | 3 | 14 | 4.400053 | 0.8143425 | 2.49092 | 5.293e-09 | 10.79626 | 1.9181e-08
2018-04-02 06:42 | 128041.7 | 3840.0006 | 3 | 14 | 4.400066 | 0.7710295 | 2.517327 | 5.293e-09 | 10.91245 | 1.9181e-08
2018-04-02 06:44 | 128161.7 | 3960.0002 | 3 | 14 | 4.40008 | 0.7306519 | 2.542348 | 5.293e-09 | 11.02254 | 1.9181e-08
2018-04-02 06:46 | 128281.7 | 4080.0012 | 3 | 14 | 4.400069 | 0.6918488 | 2.566048 | 5.293e-09 | 11.12682 | 1.9181e-08
2018-04-02 06:48 | 128401.7 | 4200.0018 | 3 | 14 | 4.400117 | 0.6545734 | 2.588465 | 5.293e-09 | 11.22546 | 1.9181e-08
2018-04-02 06:48 | 128407.1 | 4205.4576 | 3 | 14 | 4.400039 | 0.6519995 | 2.589454 | 5.293e-09 | 11.22981 | 1.9181e-08
2018-04-02 06:50 | 128527.2 | 120.0009 | 4 | 14 | 4.289201 | 0 | 2.589454 | 5.293e-09 | 11.22981 | 1.9181e-08
2018-04-02 06:52 | 128647.2 | 240.0015 | 4 | 14 | 4.276828 | 0 | 2.589454 | 5.293e-09 | 11.22981 | 1.9181e-08
2018-04-02 06:53 | 128707.2 | 300.0015 | 4 | 14 | 4.273437 | 0 | 2.589454 | 5.293e-09 | 11.22981 | 1.9181e-08
2018-04-02 06:55 | 128827.3 | 120.0015 | 5 | 14 | 3.936769 | -2.281988 | 2.589454 | 0.07605607 | 11.22981 | 0.3028993
2018-04-02 06:57 | 128947.3 | 240.0011 | 5 | 14 | 3.893696 | -2.281989 | 2.589454 | 0.1521208 | 11.22981 | 0.6006093
2018-04-02 06:59 | 129067.3 | 360.0008 | 5 | 14 | 3.85791 | -2.281993 | 2.589454 | 0.2281874 | 11.22981 | 0.8954099
2018-04-02 07:01 | 129187.3 | 480.0009 | 5 | 14 | 3.824359 | -2.281917 | 2.589454 | 0.3042406 | 11.22981 | 1.187529
2018-04-02 07:03 | 129307.3 | 600 | 5 | 14 | 3.792637 | -2.281982 | 2.589454 | 0.380313 | 11.22981 | 1.477242
2018-04-02 07:05 | 129427.3 | 720.0014 | 5 | 14 | 3.761436 | -2.281966 | 2.589454 | 0.4563764 | 11.22981 | 1.764534
2018-04-02 07:07 | 129547.3 | 840.0014 | 5 | 14 | 3.731199 | -2.282001 | 2.589454 | 0.5324299 | 11.22981 | 2.04945
2018-04-02 07:09 | 129667.3 | 960.0002 | 5 | 14 | 3.702096 | -2.28194 | 2.589454 | 0.6084884 | 11.22981 | 2.332123
2018-04-02 07:11 | 129787.3 | 1080.0013 | 5 | 14 | 3.674885 | -2.281988 | 2.589454 | 0.6845585 | 11.22981 | 2.612695
2018-04-02 07:13 | 129907.3 | 1200.0005 | 5 | 14 | 3.649908 | -2.28198 | 2.589454 | 0.7606184 | 11.22981 | 2.891239
2018-04-02 07:15 | 130027.3 | 1320.0007 | 5 | 14 | 3.626934 | -2.281978 | 2.589454 | 0.8366885 | 11.22981 | 3.168002
2018-04-02 07:17 | 130147.3 | 1440.0008 | 5 | 14 | 3.604843 | -2.282028 | 2.589454 | 0.9127476 | 11.22981 | 3.443018
2018-04-02 07:19 | 130267.3 | 1560.0007 | 5 | 14 | 3.583879 | -2.281986 | 2.589454 | 0.9888076 | 11.22981 | 3.716397
2018-04-02 07:21 | 130387.3 | 1680.0008 | 5 | 14 | 3.563824 | -2.281929 | 2.589454 | 1.064882 | 11.22981 | 3.988274
2018-04-02 07:23 | 130507.3 | 1800.001 | 5 | 14 | 3.54425 | -2.281951 | 2.589454 | 1.140937 | 11.22981 | 4.258571
2018-04-02 07:25 | 130627.3 | 1920.0008 | 5 | 14 | 3.525697 | -2.281937 | 2.589454 | 1.217001 | 11.22981 | 4.52745
2018-04-02 07:27 | 130747.3 | 2040.0012 | 5 | 14 | 3.507985 | -2.281951 | 2.589454 | 1.293067 | 11.22981 | 4.79496
2018-04-02 07:29 | 130867.3 | 2160.0006 | 5 | 14 | 3.491141 | -2.282013 | 2.589454 | 1.369136 | 11.22981 | 5.061159
2018-04-02 07:31 | 130987.3 | 2280.0016 | 5 | 14 | 3.475199 | -2.281956 | 2.589454 | 1.445189 | 11.22981 | 5.326063
2018-04-02 07:33 | 131107.3 | 2400.0014 | 5 | 14 | 3.4598 | -2.282012 | 2.589454 | 1.521253 | 11.22981 | 5.589816
2018-04-02 07:35 | 131227.3 | 2520.0003 | 5 | 14 | 3.444773 | -2.281929 | 2.589454 | 1.597328 | 11.22981 | 5.852446
2018-04-02 07:37 | 131347.3 | 2640.0013 | 5 | 14 | 3.429921 | -2.282025 | 2.589454 | 1.673386 | 11.22981 | 6.113882
2018-04-02 07:39 | 131467.3 | 2760.0005 | 5 | 14 | 3.414769 | -2.281969 | 2.589454 | 1.749449 | 11.22981 | 6.374197
2018-04-02 07:41 | 131587.3 | 2880.0016 | 5 | 14 | 3.398652 | -2.281989 | 2.589454 | 1.825519 | 11.22981 | 6.633355
2018-04-02 07:43 | 131707.3 | 3000.0008 | 5 | 14 | 3.381405 | -2.281921 | 2.589454 | 1.90158 | 11.22981 | 6.891203
2018-04-02 07:45 | 131827.3 | 3120.0009 | 5 | 14 | 3.362978 | -2.281912 | 2.589454 | 1.977636 | 11.22981 | 7.147684
2018-04-02 07:47 | 131947.3 | 3240.0013 | 5 | 14 | 3.342203 | -2.281912 | 2.589454 | 2.053698 | 11.22981 | 7.402711
2018-04-02 07:49 | 132067.3 | 3360.0003 | 5 | 14 | 3.319243 | -2.281915 | 2.589454 | 2.129764 | 11.22981 | 7.656085
2018-04-02 07:51 | 132187.3 | 3480.0006 | 5 | 14 | 3.292317 | -2.281951 | 2.589454 | 2.205832 | 11.22981 | 7.907573
2018-04-02 07:53 | 132307.3 | 3600.0007 | 5 | 14 | 3.261076 | -2.28202 | 2.589454 | 2.281897 | 11.22981 | 8.156856
2018-04-02 07:55 | 132427.3 | 3720.0003 | 5 | 14 | 3.22289 | -2.282089 | 2.589454 | 2.35796 | 11.22981 | 8.403502
2018-04-02 07:57 | 132547.3 | 3840.0012 | 5 | 14 | 3.173607 | -2.282041 | 2.589454 | 2.434017 | 11.22981 | 8.646838
2018-04-02 07:59 | 132667.3 | 3960.0005 | 5 | 14 | 3.10727 | -2.28202 | 2.589454 | 2.510088 | 11.22981 | 8.885871
2018-04-02 08:01 | 132787.3 | 4080.0006 | 5 | 14 | 3.007334 | -2.282034 | 2.589454 | 2.586151 | 11.22981 | 9.118722
2018-04-02 08:01 | 132794 | 4086.7036 | 5 | 14 | 3 | -2.281944 | 2.589454 | 2.590402 | 11.22981 | 9.131492
2018-04-02 08:03 | 132914 | 120.0011 | 6 | 14 | 3.574821 | 0 | 2.589454 | 2.590402 | 11.22981 | 9.131492
2018-04-02 08:05 | 133034 | 240.0004 | 6 | 14 | 3.612677 | 0 | 2.589454 | 2.590402 | 11.22981 | 9.131492
2018-04-02 08:06 | 133094 | 300.0026 | 6 | 14 | 3.622745 | 0 | 2.589454 | 2.590402 | 11.22981 | 9.131492
2018-04-02 08:06 | 133094 | 0.0027 | 7 | 15 | 3.622891 | 0 | 0 | 0 | 0 | 0
2018-04-02 08:08 | 133214.1 | 120.0012 | 2 | 15 | 4.200204 | 3.952097 | 0.1457402 | 1.43e-10 | 0.6094018 | 5.18e-10
2018-04-02 08:10 | 133334.1 | 240.0001 | 2 | 15 | 4.200224 | 3.572735 | 0.2710784 | 1.43e-10 | 1.135848 | 5.18e-10
2018-04-02 08:12 | 133451.9 | 357.7708 | 2 | 15 | 4.200212 | 3.259993 | 0.3826177 | 1.43e-10 | 1.604334 | 5.18e-10
2018-04-02 08:14 | 133571.9 | 120.0003 | 3 | 15 | 4.224652 | 3.259907 | 0.490907 | 1.43e-10 | 2.060442 | 5.18e-10
2018-04-02 08:16 | 133691.9 | 240.001 | 3 | 15 | 4.24783 | 3.259903 | 0.599557 | 1.43e-10 | 2.520712 | 5.18e-10
2018-04-02 08:18 | 133811.9 | 360.0003 | 3 | 15 | 4.272068 | 3.259872 | 0.7082124 | 1.43e-10 | 2.983564 | 5.18e-10
2018-04-02 08:20 | 133931.9 | 480.0002 | 3 | 15 | 4.298544 | 3.259998 | 0.816874 | 1.43e-10 | 3.449202 | 5.18e-10
2018-04-02 08:22 | 134051.9 | 600.0004 | 3 | 15 | 4.327219 | 3.259912 | 0.925549 | 1.43e-10 | 3.917894 | 5.18e-10
2018-04-02 08:24 | 134171.9 | 720.0004 | 3 | 15 | 4.35727 | 3.259903 | 1.034203 | 1.43e-10 | 4.389678 | 5.18e-10
2018-04-02 08:26 | 134291.9 | 840.0014 | 3 | 15 | 4.388564 | 3.259926 | 1.142859 | 1.43e-10 | 4.864814 | 5.18e-10
2018-04-02 08:28 | 134411.9 | 960.0006 | 3 | 15 | 4.400175 | 3.064064 | 1.249277 | 1.43e-10 | 5.332849 | 5.18e-10
2018-04-02 08:30 | 134531.9 | 1080.0009 | 3 | 15 | 4.400195 | 2.815735 | 1.347182 | 1.43e-10 | 5.763651 | 5.18e-10
2018-04-02 08:32 | 134651.9 | 1200.0003 | 3 | 15 | 4.400167 | 2.602732 | 1.437372 | 1.43e-10 | 6.160498 | 5.18e-10
2018-04-02 08:34 | 134771.9 | 1320.0013 | 3 | 15 | 4.400147 | 2.419281 | 1.520962 | 1.43e-10 | 6.528309 | 5.18e-10
2018-04-02 08:36 | 134891.9 | 1440.0002 | 3 | 15 | 4.400152 | 2.261602 | 1.598893 | 1.43e-10 | 6.871215 | 5.18e-10
2018-04-02 08:38 | 135011.9 | 1560.0007 | 3 | 15 | 4.400125 | 2.123253 | 1.671927 | 1.43e-10 | 7.192575 | 5.18e-10
2018-04-02 08:40 | 135131.9 | 1680.0002 | 3 | 15 | 4.400088 | 2.002743 | 1.740647 | 1.43e-10 | 7.494951 | 5.18e-10
2018-04-02 08:42 | 135251.9 | 1800.0003 | 3 | 15 | 4.400143 | 1.894728 | 1.805566 | 1.43e-10 | 7.780601 | 5.18e-10
2018-04-02 08:44 | 135371.9 | 1920.0014 | 3 | 15 | 4.400077 | 1.793631 | 1.867007 | 1.43e-10 | 8.050947 | 5.18e-10
2018-04-02 08:46 | 135491.9 | 2040.0013 | 3 | 15 | 4.400163 | 1.702188 | 1.925237 | 1.43e-10 | 8.307163 | 5.18e-10
2018-04-02 08:48 | 135611.9 | 2160.0005 | 3 | 15 | 4.400058 | 1.614848 | 1.980503 | 1.43e-10 | 8.550342 | 5.18e-10
2018-04-02 08:50 | 135731.9 | 2280.0005 | 3 | 15 | 4.400129 | 1.610291 | 2.035464 | 1.43e-10 | 8.792171 | 5.18e-10
2018-04-02 08:52 | 135851.9 | 2400.0006 | 3 | 15 | 4.400094 | 1.492708 | 2.087121 | 1.43e-10 | 9.01947 | 5.18e-10
2018-04-02 08:54 | 135971.9 | 2520.0001 | 3 | 15 | 4.400129 | 1.396584 | 2.13522 | 1.43e-10 | 9.231108 | 5.18e-10
2018-04-02 08:56 | 136091.9 | 2640.003 | 3 | 15 | 4.400099 | 1.314812 | 2.180361 | 1.43e-10 | 9.429733 | 5.18e-10
2018-04-02 08:58 | 136211.9 | 2760.0006 | 3 | 15 | 4.400103 | 1.242286 | 2.222947 | 1.43e-10 | 9.617117 | 5.18e-10
2018-04-02 09:00 | 136331.9 | 2880.0007 | 3 | 15 | 4.400052 | 1.176634 | 2.263241 | 1.43e-10 | 9.794411 | 5.18e-10
2018-04-02 09:02 | 136451.9 | 3000.0016 | 3 | 15 | 4.40005 | 1.115362 | 2.301417 | 1.43e-10 | 9.962391 | 5.18e-10
2018-04-02 09:04 | 136571.9 | 3120.0016 | 3 | 15 | 4.400064 | 1.058844 | 2.337636 | 1.43e-10 | 10.12176 | 5.18e-10
2018-04-02 09:06 | 136691.9 | 3240 | 3 | 15 | 4.400016 | 1.004173 | 2.372022 | 1.43e-10 | 10.27306 | 5.18e-10
2018-04-02 09:08 | 136811.9 | 3360.0008 | 3 | 15 | 4.400072 | 0.9535942 | 2.404651 | 1.43e-10 | 10.41663 | 5.18e-10
2018-04-02 09:10 | 136931.9 | 3480.0008 | 3 | 15 | 4.400034 | 0.9034271 | 2.435597 | 1.43e-10 | 10.55279 | 5.18e-10
2018-04-02 09:12 | 137051.9 | 3600.0015 | 3 | 15 | 4.400078 | 0.8570337 | 2.464933 | 1.43e-10 | 10.68187 | 5.18e-10
2018-04-02 09:14 | 137171.9 | 3720.0007 | 3 | 15 | 4.400066 | 0.8111992 | 2.492727 | 1.43e-10 | 10.80417 | 5.18e-10
2018-04-02 09:16 | 137291.9 | 3840.0009 | 3 | 15 | 4.400058 | 0.7681236 | 2.519041 | 1.43e-10 | 10.91995 | 5.18e-10
2018-04-02 09:18 | 137411.9 | 3960.0001 | 3 | 15 | 4.400073 | 0.7274923 | 2.543958 | 1.43e-10 | 11.02959 | 5.18e-10
2018-04-02 09:20 | 137531.9 | 4080.0004 | 3 | 15 | 4.400018 | 0.6880455 | 2.56754 | 1.43e-10 | 11.13335 | 5.18e-10
2018-04-02 09:22 | 137650.4 | 4198.5464 | 3 | 15 | 4.400116 | 0.6519995 | 2.589595 | 1.43e-10 | 11.23039 | 5.18e-10
2018-04-02 09:24 | 137770.5 | 120.0011 | 4 | 15 | 4.289048 | 0 | 2.589595 | 1.43e-10 | 11.23039 | 5.18e-10
2018-04-02 09:26 | 137890.5 | 240.0012 | 4 | 15 | 4.276627 | 0 | 2.589595 | 1.43e-10 | 11.23039 | 5.18e-10
2018-04-02 09:27 | 137950.5 | 300.0034 | 4 | 15 | 4.273301 | 0 | 2.589595 | 1.43e-10 | 11.23039 | 5.18e-10
2018-04-02 09:29 | 138070.6 | 120.0003 | 5 | 15 | 3.935978 | -2.281962 | 2.589595 | 0.07604765 | 11.23039 | 0.3028195
2018-04-02 09:31 | 138190.6 | 240.0012 | 5 | 15 | 3.892696 | -2.281947 | 2.589595 | 0.1521236 | 11.23039 | 0.6005054
2018-04-02 09:33 | 138310.6 | 360.0003 | 5 | 15 | 3.856905 | -2.281967 | 2.589595 | 0.2281809 | 11.23039 | 0.8951917
2018-04-02 09:35 | 138430.6 | 480.0011 | 5 | 15 | 3.823425 | -2.281891 | 2.589595 | 0.3042408 | 11.23039 | 1.187257
2018-04-02 09:37 | 138550.6 | 600.0004 | 5 | 15 | 3.791555 | -2.282025 | 2.589595 | 0.3803133 | 11.23039 | 1.476896
2018-04-02 09:39 | 138670.6 | 720.0004 | 5 | 15 | 3.760292 | -2.281945 | 2.589595 | 0.4563692 | 11.23039 | 1.764077
2018-04-02 09:41 | 138790.6 | 840.0012 | 5 | 15 | 3.729768 | -2.281937 | 2.589595 | 0.5324394 | 11.23039 | 2.048958
2018-04-02 09:43 | 138910.6 | 960.0004 | 5 | 15 | 3.700421 | -2.281945 | 2.589595 | 0.6084948 | 11.23039 | 2.331502
2018-04-02 09:45 | 139030.6 | 1080.0005 | 5 | 15 | 3.673294 | -2.281937 | 2.589595 | 0.6845592 | 11.23039 | 2.611925
2018-04-02 09:47 | 139150.6 | 1200.0004 | 5 | 15 | 3.648358 | -2.281975 | 2.589595 | 0.7606202 | 11.23039 | 2.890357
2018-04-02 09:49 | 139270.6 | 1320.0004 | 5 | 15 | 3.625393 | -2.281988 | 2.589595 | 0.8366821 | 11.23039 | 3.166976
2018-04-02 09:51 | 139390.6 | 1440.0004 | 5 | 15 | 3.603439 | -2.281995 | 2.589595 | 0.9127536 | 11.23039 | 3.44192
2018-04-02 09:53 | 139510.6 | 1560.0013 | 5 | 15 | 3.582589 | -2.28191 | 2.589595 | 0.9888152 | 11.23039 | 3.715206
2018-04-02 09:55 | 139630.6 | 1680.0006 | 5 | 15 | 3.562504 | -2.282032 | 2.589595 | 1.064878 | 11.23039 | 3.986938
2018-04-02 09:57 | 139750.6 | 1800.0013 | 5 | 15 | 3.543513 | -2.281919 | 2.589595 | 1.140935 | 11.23039 | 4.257166
2018-04-02 09:59 | 139870.6 | 1920.0006 | 5 | 15 | 3.525412 | -2.28194 | 2.589595 | 1.217 | 11.23039 | 4.526013
2018-04-02 10:01 | 139990.6 | 2040.0008 | 5 | 15 | 3.507996 | -2.281942 | 2.589595 | 1.293061 | 11.23039 | 4.793488
2018-04-02 10:03 | 140110.6 | 2160.0009 | 5 | 15 | 3.491544 | -2.281991 | 2.589595 | 1.369131 | 11.23039 | 5.059711
2018-04-02 10:05 | 140230.6 | 2280.0004 | 5 | 15 | 3.475462 | -2.281895 | 2.589595 | 1.445198 | 11.23039 | 5.324683
2018-04-02 10:07 | 140350.6 | 2400.0014 | 5 | 15 | 3.460087 | -2.281984 | 2.589595 | 1.521258 | 11.23039 | 5.588437
2018-04-02 10:09 | 140470.6 | 2520.0001 | 5 | 15 | 3.445003 | -2.282056 | 2.589595 | 1.597326 | 11.23039 | 5.851064
2018-04-02 10:11 | 140590.6 | 2640.0012 | 5 | 15 | 3.429978 | -2.281954 | 2.589595 | 1.673392 | 11.23039 | 6.112542
2018-04-02 10:13 | 140710.6 | 2760.0001 | 5 | 15 | 3.41498 | -2.281917 | 2.589595 | 1.749455 | 11.23039 | 6.372871
2018-04-02 10:15 | 140830.6 | 2880.0003 | 5 | 15 | 3.3991 | -2.281997 | 2.589595 | 1.825509 | 11.23039 | 6.631994
2018-04-02 10:17 | 140950.6 | 3000.0015 | 5 | 15 | 3.382404 | -2.281993 | 2.589595 | 1.901583 | 11.23039 | 6.889953
2018-04-02 10:19 | 141070.6 | 3120.0015 | 5 | 15 | 3.363857 | -2.281903 | 2.589595 | 1.977636 | 11.23039 | 7.146502
2018-04-02 10:21 | 141190.6 | 3240.0013 | 5 | 15 | 3.343807 | -2.281901 | 2.589595 | 2.053706 | 11.23039 | 7.401639
2018-04-02 10:23 | 141310.6 | 3360.0011 | 5 | 15 | 3.321074 | -2.281942 | 2.589595 | 2.129768 | 11.23039 | 7.655134
2018-04-02 10:25 | 141430.6 | 3480.0009 | 5 | 15 | 3.294538 | -2.282003 | 2.589595 | 2.205831 | 11.23039 | 7.906761
2018-04-02 10:27 | 141550.6 | 3600.0008 | 5 | 15 | 3.263801 | -2.281967 | 2.589595 | 2.281898 | 11.23039 | 8.156232
2018-04-02 10:29 | 141670.6 | 3720.001 | 5 | 15 | 3.22566 | -2.281975 | 2.589595 | 2.357965 | 11.23039 | 8.403108
2018-04-02 10:31 | 141790.6 | 3840 | 5 | 15 | 3.176676 | -2.28191 | 2.589595 | 2.434029 | 11.23039 | 8.646683
2018-04-02 10:33 | 141910.6 | 3960.0012 | 5 | 15 | 3.110398 | -2.281981 | 2.589595 | 2.510081 | 11.23039 | 8.885889
2018-04-02 10:35 | 142030.6 | 4080.0002 | 5 | 15 | 3.009541 | -2.281989 | 2.589595 | 2.586156 | 11.23039 | 9.118993
2018-04-02 10:35 | 142039.3 | 4088.725 | 5 | 15 | 2.999995 | -2.281899 | 2.589595 | 2.591683 | 11.23039 | 9.1356
2018-04-02 10:37 | 142159.3 | 120.0005 | 6 | 15 | 3.572762 | 0 | 2.589595 | 2.591691 | 11.23039 | 9.135623
2018-04-02 10:39 | 142279.3 | 240.0006 | 6 | 15 | 3.610679 | 0 | 2.589595 | 2.591691 | 11.23039 | 9.135623
2018-04-02 10:40 | 142339.3 | 300.0032 | 6 | 15 | 3.620728 | 0 | 2.589595 | 2.591691 | 11.23039 | 9.135623
2018-04-02 10:40 | 142339.3 | 0.0048 | 7 | 16 | 3.620897 | 0 | 0 | 0 | 0 | 0
2018-04-02 10:42 | 142459.4 | 120.001 | 2 | 16 | 4.200187 | 3.970072 | 0.1462108 | 8.15e-10 | 0.6112782 | 2.952e-09
2018-04-02 10:44 | 142579.4 | 240.0004 | 2 | 16 | 4.200172 | 3.592649 | 0.2721817 | 8.15e-10 | 1.140382 | 2.952e-09
2018-04-02 10:46 | 142699.4 | 360.0001 | 2 | 16 | 4.20022 | 3.270784 | 0.386374 | 8.15e-10 | 1.620011 | 2.952e-09
2018-04-02 10:46 | 142704.1 | 364.6583 | 2 | 16 | 4.20023 | 3.259987 | 0.3905918 | 8.15e-10 | 1.637727 | 2.952e-09
2018-04-02 10:48 | 142824.1 | 120.0006 | 3 | 16 | 4.225187 | 3.259939 | 0.4988691 | 8.15e-10 | 2.093811 | 2.952e-09
2018-04-02 10:50 | 142944.1 | 240.0009 | 3 | 16 | 4.249217 | 3.259888 | 0.6075315 | 8.15e-10 | 2.554243 | 2.952e-09
2018-04-02 10:52 | 143064.1 | 360.0007 | 3 | 16 | 4.273727 | 3.259874 | 0.7161914 | 8.15e-10 | 3.017273 | 2.952e-09
2018-04-02 10:54 | 143184.1 | 480.0013 | 3 | 16 | 4.300182 | 3.259916 | 0.8248401 | 8.15e-10 | 3.48303 | 2.952e-09
2018-04-02 10:56 | 143304.1 | 600.0003 | 3 | 16 | 4.329036 | 3.259829 | 0.9335164 | 8.15e-10 | 3.951921 | 2.952e-09
2018-04-02 10:58 | 143424.1 | 720.0001 | 3 | 16 | 4.358961 | 3.260056 | 1.042173 | 8.15e-10 | 4.423903 | 2.952e-09
2018-04-02 11:00 | 143544.1 | 840.0019 | 3 | 16 | 4.390224 | 3.259876 | 1.150833 | 8.15e-10 | 4.899229 | 2.952e-09
2018-04-02 11:02 | 143664.1 | 960.0001 | 3 | 16 | 4.40017 | 3.053028 | 1.256963 | 8.15e-10 | 5.366051 | 2.952e-09
2018-04-02 11:04 | 143784.1 | 1080.0012 | 3 | 16 | 4.400167 | 2.804049 | 1.354464 | 8.15e-10 | 5.795069 | 2.952e-09
2018-04-02 11:06 | 143904.1 | 1200.0004 | 3 | 16 | 4.400161 | 2.594046 | 1.444353 | 8.15e-10 | 6.190598 | 2.952e-09
2018-04-02 11:08 | 144024.1 | 1320.0003 | 3 | 16 | 4.400105 | 2.413113 | 1.527728 | 8.15e-10 | 6.557457 | 2.952e-09
2018-04-02 11:10 | 144144.1 | 1440.001 | 3 | 16 | 4.400146 | 2.257895 | 1.605508 | 8.15e-10 | 6.899702 | 2.952e-09
2018-04-02 11:12 | 144264.1 | 1560.0017 | 3 | 16 | 4.400134 | 2.122686 | 1.678452 | 8.15e-10 | 7.220665 | 2.952e-09
2018-04-02 11:14 | 144384.1 | 1680.0004 | 3 | 16 | 4.400146 | 2.001419 | 1.747126 | 8.15e-10 | 7.522837 | 2.952e-09
2018-04-02 11:16 | 144504.1 | 1800.0013 | 3 | 16 | 4.400117 | 1.890888 | 1.811955 | 8.15e-10 | 7.808092 | 2.952e-09
2018-04-02 11:18 | 144624.1 | 1920.0006 | 3 | 16 | 4.400055 | 1.790195 | 1.873284 | 8.15e-10 | 8.077944 | 2.952e-09
2018-04-02 11:20 | 144744.1 | 2040.0006 | 3 | 16 | 4.400118 | 1.697751 | 1.931376 | 8.15e-10 | 8.333558 | 2.952e-09
2018-04-02 11:22 | 144864.1 | 2160.0023 | 3 | 16 | 4.400126 | 1.611325 | 1.986498 | 8.15e-10 | 8.5761 | 2.952e-09
2018-04-02 11:24 | 144984.1 | 2280.0014 | 3 | 16 | 4.40012 | 1.530416 | 2.038825 | 8.15e-10 | 8.806343 | 2.952e-09
2018-04-02 11:26 | 145104.1 | 2400 | 3 | 16 | 4.40005 | 1.452214 | 2.08852 | 8.15e-10 | 9.025005 | 2.952e-09
2018-04-02 11:28 | 145224.1 | 2520.0001 | 3 | 16 | 4.400062 | 1.379428 | 2.135705 | 8.15e-10 | 9.232622 | 2.952e-09
2018-04-02 11:30 | 145344.1 | 2640.0004 | 3 | 16 | 4.400078 | 1.310336 | 2.18052 | 8.15e-10 | 9.429811 | 2.952e-09
2018-04-02 11:32 | 145464.1 | 2760.0004 | 3 | 16 | 4.400143 | 1.246719 | 2.22312 | 8.15e-10 | 9.617257 | 2.952e-09
2018-04-02 11:34 | 145584.1 | 2880.0007 | 3 | 16 | 4.400094 | 1.184057 | 2.26362 | 8.15e-10 | 9.795459 | 2.952e-09
2018-04-02 11:36 | 145704.1 | 3000.0006 | 3 | 16 | 4.40012 | 1.123802 | 2.30207 | 8.15e-10 | 9.964641 | 2.952e-09
2018-04-02 11:38 | 145824.1 | 3120.0021 | 3 | 16 | 4.400081 | 1.065039 | 2.338532 | 8.15e-10 | 10.12507 | 2.952e-09
2018-04-02 11:40 | 145944.1 | 3240.0021 | 3 | 16 | 4.400099 | 1.010026 | 2.373096 | 8.15e-10 | 10.27716 | 2.952e-09
2018-04-02 11:42 | 146064.1 | 3360.0006 | 3 | 16 | 4.400039 | 0.9575853 | 2.405878 | 8.15e-10 | 10.4214 | 2.952e-09
2018-04-02 11:44 | 146184.1 | 3480.0014 | 3 | 16 | 4.400078 | 0.9075031 | 2.436954 | 8.15e-10 | 10.55814 | 2.952e-09
2018-04-02 11:46 | 146304.1 | 3600.0008 | 3 | 16 | 4.400053 | 0.8589048 | 2.466381 | 8.15e-10 | 10.68762 | 2.952e-09
2018-04-02 11:48 | 146424.1 | 3720.0001 | 3 | 16 | 4.399981 | 0.8121748 | 2.49424 | 8.15e-10 | 10.8102 | 2.952e-09
2018-04-02 11:50 | 146544.1 | 3840.0011 | 3 | 16 | 4.400078 | 0.7697401 | 2.520602 | 8.15e-10 | 10.9262 | 2.952e-09
2018-04-02 11:52 | 146664.1 | 3960.0012 | 3 | 16 | 4.400012 | 0.7277527 | 2.545555 | 8.15e-10 | 11.03599 | 2.952e-09
2018-04-02 11:54 | 146784.1 | 4080.0014 | 3 | 16 | 4.400033 | 0.6886969 | 2.569165 | 8.15e-10 | 11.13987 | 2.952e-09
2018-04-02 11:56 | 146901.5 | 4197.4084 | 3 | 16 | 4.400037 | 0.6519928 | 2.59103 | 8.15e-10 | 11.23608 | 2.952e-09
2018-04-02 11:58 | 147021.5 | 120.0002 | 4 | 16 | 4.288944 | 0 | 2.59103 | 8.15e-10 | 11.23608 | 2.952e-09
2018-04-02 12:00 | 147141.5 | 240.0003 | 4 | 16 | 4.276538 | 0 | 2.59103 | 8.15e-10 | 11.23608 | 2.952e-09
2018-04-02 12:01 | 147201.6 | 300.0023 | 4 | 16 | 4.273158 | 0 | 2.59103 | 8.15e-10 | 11.23608 | 2.952e-09
2018-04-02 12:03 | 147321.6 | 120.0006 | 5 | 16 | 3.935884 | -2.28201 | 2.59103 | 0.07606077 | 11.23608 | 0.3028592
2018-04-02 12:05 | 147441.6 | 240.0015 | 5 | 16 | 3.892757 | -2.281886 | 2.59103 | 0.1521209 | 11.23608 | 0.6004833
2018-04-02 12:07 | 147561.6 | 360.0001 | 5 | 16 | 3.856772 | -2.28198 | 2.59103 | 0.2281886 | 11.23608 | 0.8952093
2018-04-02 12:09 | 147681.6 | 480.0009 | 5 | 16 | 3.823133 | -2.281998 | 2.59103 | 0.304244 | 11.23608 | 1.187245
2018-04-02 12:11 | 147801.6 | 600.0003 | 5 | 16 | 3.791165 | -2.282061 | 2.59103 | 0.380302 | 11.23608 | 1.4768
2018-04-02 12:13 | 147921.6 | 720.0013 | 5 | 16 | 3.760122 | -2.282013 | 2.59103 | 0.4563769 | 11.23608 | 1.764027
2018-04-02 12:15 | 148041.6 | 840.0016 | 5 | 16 | 3.729499 | -2.281905 | 2.59103 | 0.5324398 | 11.23608 | 2.048864
2018-04-02 12:17 | 148161.6 | 960.001 | 5 | 16 | 3.70048 | -2.281884 | 2.59103 | 0.6084939 | 11.23608 | 2.331396
2018-04-02 12:19 | 148281.6 | 1080.0004 | 5 | 16 | 3.673743 | -2.281958 | 2.59103 | 0.6845539 | 11.23608 | 2.611822
2018-04-02 12:21 | 148401.6 | 1200.0013 | 5 | 16 | 3.648927 | -2.282041 | 2.59103 | 0.7606249 | 11.23608 | 2.890337
2018-04-02 12:23 | 148521.6 | 1320.0007 | 5 | 16 | 3.626012 | -2.282032 | 2.59103 | 0.8366892 | 11.23608 | 3.167007
2018-04-02 12:25 | 148641.6 | 1440.001 | 5 | 16 | 3.604056 | -2.281937 | 2.59103 | 0.9127551 | 11.23608 | 3.441986
2018-04-02 12:27 | 148761.6 | 1560.0003 | 5 | 16 | 3.583154 | -2.281976 | 2.59103 | 0.988821 | 11.23608 | 3.715332
2018-04-02 12:29 | 148881.6 | 1680.0007 | 5 | 16 | 3.563205 | -2.281951 | 2.59103 | 1.064881 | 11.23608 | 3.987099
2018-04-02 12:31 | 149001.6 | 1800.0002 | 5 | 16 | 3.544147 | -2.28198 | 2.59103 | 1.140948 | 11.23608 | 4.257413
2018-04-02 12:33 | 149121.6 | 1920.0011 | 5 | 16 | 3.52548 | -2.281978 | 2.59103 | 1.217002 | 11.23608 | 4.526248
2018-04-02 12:35 | 149241.6 | 2040.0007 | 5 | 16 | 3.507738 | -2.281932 | 2.59103 | 1.293069 | 11.23608 | 4.793742
2018-04-02 12:37 | 149361.6 | 2160.0015 | 5 | 16 | 3.490914 | -2.282 | 2.59103 | 1.369132 | 11.23608 | 5.059906
2018-04-02 12:39 | 149481.6 | 2280.0007 | 5 | 16 | 3.474796 | -2.281884 | 2.59103 | 1.445204 | 11.23608 | 5.324848
2018-04-02 12:41 | 149601.6 | 2400.0009 | 5 | 16 | 3.459586 | -2.282017 | 2.59103 | 1.521259 | 11.23608 | 5.588541
2018-04-02 12:43 | 149721.6 | 2520.001 | 5 | 16 | 3.444665 | -2.281932 | 2.59103 | 1.597326 | 11.23608 | 5.851133
2018-04-02 12:45 | 149841.6 | 2640.001 | 5 | 16 | 3.429854 | -2.281942 | 2.59103 | 1.673395 | 11.23608 | 6.112602
2018-04-02 12:47 | 149961.6 | 2760 | 5 | 16 | 3.414684 | -2.281976 | 2.59103 | 1.749449 | 11.23608 | 6.37289
2018-04-02 12:49 | 150081.6 | 2880.0001 | 5 | 16 | 3.399025 | -2.281937 | 2.59103 | 1.825509 | 11.23608 | 6.632022
2018-04-02 12:51 | 150201.6 | 3000.0016 | 5 | 16 | 3.38237 | -2.281925 | 2.59103 | 1.901586 | 11.23608 | 6.889983
2018-04-02 12:53 | 150321.6 | 3120.0015 | 5 | 16 | 3.36393 | -2.28193 | 2.59103 | 1.977641 | 11.23608 | 7.14654
2018-04-02 12:55 | 150441.6 | 3240.0009 | 5 | 16 | 3.343555 | -2.281917 | 2.59103 | 2.053705 | 11.23608 | 7.401659
2018-04-02 12:57 | 150561.6 | 3360.001 | 5 | 16 | 3.320055 | -2.281939 | 2.59103 | 2.129774 | 11.23608 | 7.655123
2018-04-02 12:59 | 150681.6 | 3480.0014 | 5 | 16 | 3.293418 | -2.281949 | 2.59103 | 2.205834 | 11.23608 | 7.906659
2018-04-02 13:01 | 150801.6 | 3600.0001 | 5 | 16 | 3.261843 | -2.281958 | 2.59103 | 2.281899 | 11.23608 | 8.156014
2018-04-02 13:03 | 150921.6 | 3720.0011 | 5 | 16 | 3.223086 | -2.282034 | 2.59103 | 2.357961 | 11.23608 | 8.402694
2018-04-02 13:05 | 151041.6 | 3840.0013 | 5 | 16 | 3.173804 | -2.282027 | 2.59103 | 2.434026 | 11.23608 | 8.646067
2018-04-02 13:07 | 151161.6 | 3960.0011 | 5 | 16 | 3.107335 | -2.282022 | 2.59103 | 2.51008 | 11.23608 | 8.885066
2018-04-02 13:09 | 151281.6 | 4080.0011 | 5 | 16 | 3.004903 | -2.281997 | 2.59103 | 2.586148 | 11.23608 | 9.117867
2018-04-02 13:10 | 151286 | 4084.3857 | 5 | 16 | 3 | -2.281886 | 2.59103 | 2.588929 | 11.23608 | 9.126219
2018-04-02 13:12 | 151406.1 | 120.0008 | 6 | 16 | 3.573143 | 0 | 2.59103 | 2.588929 | 11.23608 | 9.126219
2018-04-02 13:14 | 151526.1 | 240.0007 | 6 | 16 | 3.611202 | 0 | 2.59103 | 2.588929 | 11.23608 | 9.126219
2018-04-02 13:15 | 151586.1 | 300.0015 | 6 | 16 | 3.621331 | 0 | 2.59103 | 2.588929 | 11.23608 | 9.126219
2018-04-02 13:15 | 151586.1 | 0.0048 | 7 | 17 | 3.621421 | 0 | 0 | 0 | 0 | 0
2018-04-02 13:17 | 151706.2 | 120.0019 | 2 | 17 | 4.200226 | 3.948992 | 0.1456918 | 0 | 0.6091842 | 0
2018-04-02 13:19 | 151826.2 | 240.0001 | 2 | 17 | 4.200168 | 3.572317 | 0.2709531 | 0 | 1.135307 | 0
2018-04-02 13:20 | 151943.8 | 357.6411 | 2 | 17 | 4.200204 | 3.259991 | 0.382358 | 0 | 1.603229 | 0
2018-04-02 13:22 | 152063.8 | 120.0001 | 3 | 17 | 4.225101 | 3.259892 | 0.4906418 | 0 | 2.059332 | 0
2018-04-02 13:24 | 152183.8 | 240.0013 | 3 | 17 | 4.248715 | 3.259922 | 0.599308 | 0 | 2.519756 | 0
2018-04-02 13:26 | 152303.8 | 360.0002 | 3 | 17 | 4.273185 | 3.259933 | 0.7079688 | 0 | 2.982734 | 0
2018-04-02 13:28 | 152423.8 | 480.0011 | 3 | 17 | 4.299829 | 3.25996 | 0.8166301 | 0 | 3.448495 | 0
2018-04-02 13:30 | 152543.8 | 600.0007 | 3 | 17 | 4.328472 | 3.259893 | 0.9252724 | 0 | 3.917169 | 0
2018-04-02 13:32 | 152663.8 | 720.0005 | 3 | 17 | 4.358385 | 3.25983 | 1.033939 | 0 | 4.389156 | 0
2018-04-02 13:34 | 152783.8 | 840.0002 | 3 | 17 | 4.389657 | 3.259817 | 1.142603 | 0 | 4.86444 | 0
2018-04-02 13:36 | 152903.8 | 960.0012 | 3 | 17 | 4.400229 | 3.060692 | 1.248877 | 0 | 5.33188 | 0
2018-04-02 13:38 | 153023.8 | 1080.0012 | 3 | 17 | 4.40014 | 2.81307 | 1.346661 | 0 | 5.762146 | 0
2018-04-02 13:40 | 153143.8 | 1200.0012 | 3 | 17 | 4.40015 | 2.60264 | 1.436845 | 0 | 6.158967 | 0
2018-04-02 13:42 | 153263.8 | 1320.0012 | 3 | 17 | 4.400145 | 2.419708 | 1.520485 | 0 | 6.526998 | 0
2018-04-02 13:44 | 153383.8 | 1440.0012 | 3 | 17 | 4.400165 | 2.261904 | 1.598446 | 0 | 6.870036 | 0
2018-04-02 13:46 | 153503.8 | 1560.0016 | 3 | 17 | 4.400064 | 2.126591 | 1.671537 | 0 | 7.191644 | 0
2018-04-02 13:48 | 153623.8 | 1680.0007 | 3 | 17 | 4.400091 | 2.005907 | 1.740382 | 0 | 7.494571 | 0
2018-04-02 13:50 | 153743.8 | 1800.0019 | 3 | 17 | 4.400103 | 1.897123 | 1.805408 | 0 | 7.78069 | 0
2018-04-02 13:52 | 153863.8 | 1920.0003 | 3 | 17 | 4.400052 | 1.795351 | 1.866927 | 0 | 8.05138 | 0
2018-04-02 13:54 | 153983.8 | 2040.0017 | 3 | 17 | 4.400129 | 1.702236 | 1.925191 | 0 | 8.307752 | 0
2018-04-02 13:56 | 154103.8 | 2160.0003 | 3 | 17 | 4.400091 | 1.616267 | 1.980472 | 0 | 8.550993 | 0
2018-04-02 13:58 | 154223.8 | 2280.0012 | 3 | 17 | 4.400151 | 1.537054 | 2.032993 | 0 | 8.782086 | 0
2018-04-02 14:00 | 154343.8 | 2400.0002 | 3 | 17 | 4.400021 | 1.459164 | 2.082905 | 0 | 9.001705 | 0
2018-04-02 14:02 | 154463.8 | 2520.0008 | 3 | 17 | 4.400053 | 1.387095 | 2.130347 | 0 | 9.210456 | 0
2018-04-02 14:04 | 154583.8 | 2640.0007 | 3 | 17 | 4.400176 | 1.31934 | 2.175435 | 0 | 9.408843 | 0
2018-04-02 14:06 | 154703.8 | 2760.0006 | 3 | 17 | 4.400063 | 1.253071 | 2.218292 | 0 | 9.597422 | 0
2018-04-02 14:08 | 154823.8 | 2880.0015 | 3 | 17 | 4.400132 | 1.19079 | 2.25901 | 0 | 9.77658 | 0
2018-04-02 14:10 | 154943.8 | 3000.0001 | 3 | 17 | 4.399993 | 1.128911 | 2.297668 | 0 | 9.946677 | 0
2018-04-02 14:12 | 155063.8 | 3120.0007 | 3 | 17 | 4.400061 | 1.072014 | 2.334345 | 0 | 10.10806 | 0
2018-04-02 14:14 | 155183.8 | 3240.0013 | 3 | 17 | 4.400069 | 1.016296 | 2.369143 | 0 | 10.26117 | 0
2018-04-02 14:16 | 155303.8 | 3360.0011 | 3 | 17 | 4.400099 | 0.9635105 | 2.402127 | 0 | 10.40631 | 0
2018-04-02 14:18 | 155423.8 | 3480.0001 | 3 | 17 | 4.400037 | 0.9120722 | 2.433373 | 0 | 10.54379 | 0
2018-04-02 14:20 | 155543.8 | 3600.001 | 3 | 17 | 4.400017 | 0.8637075 | 2.462977 | 0 | 10.67405 | 0
2018-04-02 14:22 | 155663.8 | 3720.0021 | 3 | 17 | 4.400041 | 0.8172178 | 2.490999 | 0 | 10.79735 | 0
2018-04-02 14:24 | 155783.8 | 3840.0006 | 3 | 17 | 4.400086 | 0.7727985 | 2.517494 | 0 | 10.91393 | 0
2018-04-02 14:26 | 155903.8 | 3960.0011 | 3 | 17 | 4.400081 | 0.7310009 | 2.54254 | 0 | 11.02413 | 0
2018-04-02 14:28 | 156023.8 | 4080.0009 | 3 | 17 | 4.400043 | 0.6906157 | 2.56622 | 0 | 11.12832 | 0
2018-04-02 14:30 | 156143.8 | 4200.0003 | 3 | 17 | 4.400038 | 0.6534662 | 2.588626 | 0 | 11.22691 | 0
2018-04-02 14:31 | 156150.7 | 4206.8888 | 3 | 17 | 4.400055 | 0.6519985 | 2.589875 | 0 | 11.23241 | 0
2018-04-02 14:33 | 156270.7 | 120.0004 | 4 | 17 | 4.289083 | 0 | 2.589875 | 0 | 11.23241 | 0
2018-04-02 14:35 | 156390.7 | 240.0012 | 4 | 17 | 4.276681 | 0 | 2.589875 | 0 | 11.23241 | 0
2018-04-02 14:36 | 156450.7 | 300.0029 | 4 | 17 | 4.273293 | 0 | 2.589875 | 0 | 11.23241 | 0
2018-04-02 14:38 | 156570.8172 | 120.0015 | 5 | 17 | 3.936832 | -2.281949 | 2.589875 | 0.07605687 | 11.23241 | 0.302912
2018-04-02 14:40 | 156690.8162 | 240.0005 | 5 | 17 | 3.893591 | -2.281952 | 2.589875 | 0.1521218 | 11.23241 | 0.6006201
2018-04-02 14:42 | 156810.8167 | 360.001 | 5 | 17 | 3.85797 | -2.28192 | 2.589875 | 0.2281871 | 11.23241 | 0.8954118
2018-04-02 14:44 | 156930.8167 | 480.001 | 5 | 17 | 3.824578 | -2.281925 | 2.589875 | 0.3042379 | 11.23241 | 1.187532
2018-04-02 14:46 | 157050.8168 | 600.0011 | 5 | 17 | 3.792706 | -2.281915 | 2.589875 | 0.3803022 | 11.23241 | 1.477227
2018-04-02 14:48 | 157170.816 | 720.0003 | 5 | 17 | 3.76158 | -2.281934 | 2.589875 | 0.4563701 | 11.23241 | 1.764542
2018-04-02 14:50 | 157290.8159 | 840.0002 | 5 | 17 | 3.731337 | -2.28198 | 2.589875 | 0.5324343 | 11.23241 | 2.049506
2018-04-02 14:52 | 157410.8158 | 960.0001 | 5 | 17 | 3.702362 | -2.281862 | 2.589875 | 0.6084968 | 11.23241 | 2.332209
2018-04-02 14:54 | 157530.8166 | 1080.0009 | 5 | 17 | 3.675341 | -2.281929 | 2.589875 | 0.6845555 | 11.23241 | 2.612765
2018-04-02 14:56 | 157650.817 | 1200.0013 | 5 | 17 | 3.650446 | -2.28194 | 2.589875 | 0.7606208 | 11.23241 | 2.891371
2018-04-02 14:58 | 157770.8169 | 1320.0012 | 5 | 17 | 3.62737 | -2.28194 | 2.589875 | 0.8366829 | 11.23241 | 3.168145
2018-04-02 15:00 | 157890.816 | 1440.0003 | 5 | 17 | 3.605482 | -2.281929 | 2.589875 | 0.9127412 | 11.23241 | 3.443198
2018-04-02 15:02 | 158010.816 | 1560.0003 | 5 | 17 | 3.584441 | -2.281978 | 2.589875 | 0.9888068 | 11.23241 | 3.716644
2018-04-02 15:04 | 158130.8169 | 1680.0012 | 5 | 17 | 3.564599 | -2.281944 | 2.589875 | 1.064869 | 11.23241 | 3.988524
2018-04-02 15:06 | 158250.8163 | 1800.0006 | 5 | 17 | 3.545329 | -2.282052 | 2.589875 | 1.140936 | 11.23241 | 4.258934
2018-04-02 15:08 | 158370.8161 | 1920.0004 | 5 | 17 | 3.527 | -2.281989 | 2.589875 | 1.216998 | 11.23241 | 4.527891
2018-04-02 15:10 | 158490.8163 | 2040.0006 | 5 | 17 | 3.509369 | -2.281945 | 2.589875 | 1.293053 | 11.23241 | 4.795462
2018-04-02 15:12 | 158610.8163 | 2160.0006 | 5 | 17 | 3.492541 | -2.28201 | 2.589875 | 1.369117 | 11.23241 | 5.061752
2018-04-02 15:14 | 158730.8164 | 2280.0007 | 5 | 17 | 3.476788 | -2.281929 | 2.589875 | 1.445191 | 11.23241 | 5.326839
2018-04-02 15:16 | 158850.8172 | 2400.0015 | 5 | 17 | 3.461644 | -2.281901 | 2.589875 | 1.521246 | 11.23241 | 5.590687
2018-04-02 15:18 | 158970.8173 | 2520.0016 | 5 | 17 | 3.446965 | -2.281947 | 2.589875 | 1.597309 | 11.23241 | 5.853435
2018-04-02 15:20 | 159090.8167 | 2640.001 | 5 | 17 | 3.432131 | -2.281903 | 2.589875 | 1.67338 | 11.23241 | 6.115088
2018-04-02 15:22 | 159210.8167 | 2760.001 | 5 | 17 | 3.417046 | -2.281925 | 2.589875 | 1.749438 | 11.23241 | 6.375559
2018-04-02 15:24 | 159330.8169 | 2880.0012 | 5 | 17 | 3.401194 | -2.281912 | 2.589875 | 1.825505 | 11.23241 | 6.63489
2018-04-02 15:26 | 159450.8171 | 3000.0014 | 5 | 17 | 3.384194 | -2.281912 | 2.589875 | 1.901563 | 11.23241 | 6.892941
2018-04-02 15:28 | 159570.8173 | 3120.0016 | 5 | 17 | 3.36574 | -2.281905 | 2.589875 | 1.977636 | 11.23241 | 7.149695
2018-04-02 15:30 | 159690.816 | 3240.0003 | 5 | 17 | 3.345175 | -2.281929 | 2.589875 | 2.053699 | 11.23241 | 7.404934
2018-04-02 15:32 | 159810.8162 | 3360.0005 | 5 | 17 | 3.322102 | -2.281899 | 2.589875 | 2.129761 | 11.23241 | 7.658514
2018-04-02 15:34 | 159930.816 | 3480.0003 | 5 | 17 | 3.295763 | -2.281995 | 2.589875 | 2.205819 | 11.23241 | 7.910208
2018-04-02 15:36 | 160050.8159 | 3600.0002 | 5 | 17 | 3.263968 | -2.281925 | 2.589875 | 2.281878 | 11.23241 | 8.159712
2018-04-02 15:38 | 160170.817 | 3720.0013 | 5 | 17 | 3.224278 | -2.281899 | 2.589875 | 2.357946 | 11.23241 | 8.406545
2018-04-02 15:40 | 160290.8161 | 3840.0004 | 5 | 17 | 3.173633 | -2.281982 | 2.589875 | 2.433998 | 11.23241 | 8.64991
2018-04-02 15:42 | 160410.8159 | 3960.0002 | 5 | 17 | 3.106343 | -2.281975 | 2.589875 | 2.510073 | 11.23241 | 8.888937
2018-04-02 15:44 | 160530.8164 | 4080.0007 | 5 | 17 | 3.004652 | -2.281976 | 2.589875 | 2.586134 | 11.23241 | 9.121652
2018-04-02 15:44 | 160535.0019 | 4084.1862 | 5 | 17 | 2.999995 | -2.281989 | 2.589875 | 2.588782 | 11.23241 | 9.1296
2018-04-02 15:46 | 160655.1 | 120.0007 | 6 | 17 | 3.573169 | 0 | 2.589875 | 2.588782 | 11.23241 | 9.1296
2018-04-02 15:48 | 160775.1 | 240.0016 | 6 | 17 | 3.611345 | 0 | 2.589875 | 2.588782 | 11.23241 | 9.1296
2018-04-02 15:49 | 160835.1 | 300.0017 | 6 | 17 | 3.621498 | 0 | 2.589875 | 2.588782 | 11.23241 | 9.1296
2018-04-02 15:49 | 160835 | 0.0027 | 7 | 18 | 3.621973 | 0 | 0 | 0 | 0 | 0
2018-04-02 15:51 | 160955.1 | 120.0006 | 2 | 18 | 4.200178 | 3.939514 | 0.1454306 | 9.38e-10 | 0.6081236 | 3.398e-09
2018-04-02 15:53 | 161075.1 | 240.001 | 2 | 18 | 4.200231 | 3.568747 | 0.2705046 | 9.38e-10 | 1.133459 | 3.398e-09
2018-04-02 15:55 | 161192.2 | 357.0924 | 2 | 18 | 4.200178 | 3.259995 | 0.3813553 | 9.38e-10 | 1.599053 | 3.398e-09
2018-04-02 15:57 | 161312.2 | 120.0005 | 3 | 18 | 4.225142 | 3.259872 | 0.4896131 | 9.38e-10 | 2.055055 | 3.398e-09
2018-04-02 15:59 | 161432.2 | 240.001 | 3 | 18 | 4.248754 | 3.259829 | 0.5982808 | 9.38e-10 | 2.515482 | 3.398e-09
2018-04-02 16:01 | 161552.2 | 360.0013 | 3 | 18 | 4.273038 | 3.260023 | 0.7069456 | 9.38e-10 | 2.978481 | 3.398e-09
2018-04-02 16:03 | 161672.2 | 480.0009 | 3 | 18 | 4.299231 | 3.259863 | 0.8156107 | 9.38e-10 | 3.444212 | 3.398e-09
2018-04-02 16:05 | 161792.2 | 600.0006 | 3 | 18 | 4.328122 | 3.259972 | 0.92426 | 9.38e-10 | 3.912868 | 3.398e-09
2018-04-02 16:07 | 161912.2 | 720.0012 | 3 | 18 | 4.359077 | 3.259874 | 1.032933 | 9.38e-10 | 4.384895 | 3.398e-09
2018-04-02 16:09 | 162032.2 | 840.0009 | 3 | 18 | 4.390488 | 3.259846 | 1.141588 | 9.38e-10 | 4.860234 | 3.398e-09
2018-04-02 16:11 | 162152.2 | 960.0013 | 3 | 18 | 4.400156 | 3.05336 | 1.247693 | 9.38e-10 | 5.326952 | 3.398e-09
2018-04-02 16:13 | 162272.2 | 1080.0018 | 3 | 18 | 4.400144 | 2.810226 | 1.345374 | 9.38e-10 | 5.756768 | 3.398e-09
2018-04-02 16:15 | 162392.2 | 1200.0012 | 3 | 18 | 4.400124 | 2.595303 | 1.435373 | 9.38e-10 | 6.152776 | 3.398e-09
2018-04-02 16:17 | 162512.2 | 1320.0008 | 3 | 18 | 4.400169 | 2.414812 | 1.518762 | 9.38e-10 | 6.5197 | 3.398e-09
2018-04-02 16:19 | 162632.2 | 1440.0012 | 3 | 18 | 4.400085 | 2.258646 | 1.596588 | 9.38e-10 | 6.862146 | 3.398e-09
2018-04-02 16:21 | 162752.2 | 1560.0008 | 3 | 18 | 4.400049 | 2.12278 | 1.669567 | 9.38e-10 | 7.183263 | 3.398e-09
2018-04-02 16:23 | 162872.2 | 1680.0007 | 3 | 18 | 4.40011 | 2.00453 | 1.738306 | 9.38e-10 | 7.48572 | 3.398e-09
2018-04-02 16:25 | 162992.2 | 1800.001 | 3 | 18 | 4.400076 | 1.896381 | 1.803294 | 9.38e-10 | 7.771674 | 3.398e-09
2018-04-02 16:27 | 163112.2 | 1920.0006 | 3 | 18 | 4.400105 | 1.79731 | 1.864833 | 9.38e-10 | 8.042452 | 3.398e-09
2018-04-02 16:29 | 163232.2 | 2040.0002 | 3 | 18 | 4.400123 | 1.706218 | 1.923192 | 9.38e-10 | 8.299239 | 3.398e-09
2018-04-02 16:31 | 163352.2 | 2160.002 | 3 | 18 | 4.400015 | 1.619031 | 1.978597 | 9.38e-10 | 8.543026 | 3.398e-09
2018-04-02 16:33 | 163472.2 | 2280.0006 | 3 | 18 | 4.400116 | 1.538674 | 2.031214 | 9.38e-10 | 8.774544 | 3.398e-09
2018-04-02 16:35 | 163592.2 | 2400.0007 | 3 | 18 | 4.400038 | 1.461402 | 2.081206 | 9.38e-10 | 8.994512 | 3.398e-09
2018-04-02 16:37 | 163712.2 | 2520.0002 | 3 | 18 | 4.400086 | 1.387875 | 2.128687 | 9.38e-10 | 9.203431 | 3.398e-09
2018-04-02 16:39 | 163832.2 | 2640.0011 | 3 | 18 | 4.400038 | 1.319071 | 2.17379 | 9.38e-10 | 9.401889 | 3.398e-09
2018-04-02 16:41 | 163952.2 | 2760.0004 | 3 | 18 | 4.400088 | 1.253389 | 2.21665 | 9.38e-10 | 9.59048 | 3.398e-09
2018-04-02 16:43 | 164072.2 | 2880.0006 | 3 | 18 | 4.400026 | 1.189629 | 2.25737 | 9.38e-10 | 9.76965 | 3.398e-09
2018-04-02 16:45 | 164192.2 | 3000.0008 | 3 | 18 | 4.400112 | 1.12887 | 2.296002 | 9.38e-10 | 9.939631 | 3.398e-09
2018-04-02 16:47 | 164312.2 | 3120 | 3 | 18 | 4.400049 | 1.069277 | 2.33262 | 9.38e-10 | 10.10075 | 3.398e-09
2018-04-02 16:49 | 164432.2 | 3240.0003 | 3 | 18 | 4.400081 | 1.013474 | 2.367321 | 9.38e-10 | 10.25344 | 3.398e-09
2018-04-02 16:51 | 164552.2 | 3360.0009 | 3 | 18 | 4.400092 | 0.959837 | 2.400194 | 9.38e-10 | 10.39809 | 3.398e-09
2018-04-02 16:53 | 164672.2 | 3480.0013 | 3 | 18 | 4.400009 | 0.9084854 | 2.431329 | 9.38e-10 | 10.53508 | 3.398e-09
2018-04-02 16:55 | 164792.2 | 3600.0013 | 3 | 18 | 4.400071 | 0.8610525 | 2.460821 | 9.38e-10 | 10.66485 | 3.398e-09
2018-04-02 16:57 | 164912.2 | 3720.0007 | 3 | 18 | 4.400081 | 0.8149147 | 2.488734 | 9.38e-10 | 10.78766 | 3.398e-09
2018-04-02 16:59 | 165032.2 | 3840.0006 | 3 | 18 | 4.400031 | 0.7704906 | 2.51514 | 9.38e-10 | 10.90386 | 3.398e-09
2018-04-02 17:01 | 165152.2 | 3960.0008 | 3 | 18 | 4.400035 | 0.7291927 | 2.540119 | 9.38e-10 | 11.01376 | 3.398e-09
2018-04-02 17:03 | 165272.2 | 4080.0002 | 3 | 18 | 4.400022 | 0.69067 | 2.56378 | 9.38e-10 | 11.11787 | 3.398e-09
2018-04-02 17:05 | 165392.2 | 4200.002 | 3 | 18 | 4.399985 | 0.6534729 | 2.586187 | 9.38e-10 | 11.21646 | 3.398e-09
2018-04-02 17:05 | 165399.5 | 4207.2875 | 3 | 18 | 4.400061 | 0.6519995 | 2.587508 | 9.38e-10 | 11.22227 | 3.398e-09
2018-04-02 17:07 | 165519.6 | 120.0001 | 4 | 18 | 4.288815 | 0 | 2.587508 | 9.38e-10 | 11.22227 | 3.398e-09
2018-04-02 17:09 | 165639.6 | 240.0007 | 4 | 18 | 4.276376 | 0 | 2.587508 | 9.38e-10 | 11.22227 | 3.398e-09
2018-04-02 17:10 | 165699.6 | 300.0017 | 4 | 18 | 4.272966 | 0 | 2.587508 | 9.38e-10 | 11.22227 | 3.398e-09
2018-04-02 17:12 | 165819.7 | 120.0012 | 5 | 18 | 3.935948 | -2.281978 | 2.587508 | 0.07606103 | 11.22227 | 0.3028599
2018-04-02 17:14 | 165939.6 | 240.0006 | 5 | 18 | 3.893003 | -2.281956 | 2.587508 | 0.1521155 | 11.22227 | 0.6004708
2018-04-02 17:16 | 166059.7 | 360.0013 | 5 | 18 | 3.857232 | -2.281956 | 2.587508 | 0.2281791 | 11.22227 | 0.8952087
2018-04-02 17:18 | 166179.7 | 480.0014 | 5 | 18 | 3.823678 | -2.281944 | 2.587508 | 0.3042457 | 11.22227 | 1.187324
2018-04-02 17:20 | 166299.6 | 600.0007 | 5 | 18 | 3.791802 | -2.282032 | 2.587508 | 0.3803139 | 11.22227 | 1.476963
2018-04-02 17:22 | 166419.7 | 720.0009 | 5 | 18 | 3.760844 | -2.282047 | 2.587508 | 0.4563756 | 11.22227 | 1.764194
2018-04-02 17:24 | 166539.7 | 840.0012 | 5 | 18 | 3.730638 | -2.28196 | 2.587508 | 0.5324331 | 11.22227 | 2.049082
2018-04-02 17:26 | 166659.7 | 960.0019 | 5 | 18 | 3.701462 | -2.281886 | 2.587508 | 0.608498 | 11.22227 | 2.331736
2018-04-02 17:28 | 166779.6 | 1080.0005 | 5 | 18 | 3.674141 | -2.281939 | 2.587508 | 0.6845636 | 11.22227 | 2.612236
2018-04-02 17:30 | 166899.6 | 1200.0005 | 5 | 18 | 3.648944 | -2.281949 | 2.587508 | 0.7606235 | 11.22227 | 2.890715
2018-04-02 17:32 | 167019.7 | 1320.0012 | 5 | 18 | 3.626091 | -2.281954 | 2.587508 | 0.8366819 | 11.22227 | 3.167368
2018-04-02 17:34 | 167139.7 | 1440.0012 | 5 | 18 | 3.604609 | -2.281964 | 2.587508 | 0.9127521 | 11.22227 | 3.442383
2018-04-02 17:36 | 167259.7 | 1560.0013 | 5 | 18 | 3.584158 | -2.281944 | 2.587508 | 0.9888193 | 11.22227 | 3.715789
2018-04-02 17:38 | 167379.6 | 1680.0005 | 5 | 18 | 3.564222 | -2.281893 | 2.587508 | 1.064883 | 11.22227 | 3.987654
2018-04-02 17:40 | 167499.7 | 1800.0015 | 5 | 18 | 3.54484 | -2.281986 | 2.587508 | 1.140938 | 11.22227 | 4.25799
2018-04-02 17:42 | 167619.6 | 1920.0006 | 5 | 18 | 3.526505 | -2.281962 | 2.587508 | 1.216998 | 11.22227 | 4.526913
2018-04-02 17:44 | 167739.6 | 2040.0006 | 5 | 18 | 3.509294 | -2.281914 | 2.587508 | 1.293061 | 11.22227 | 4.794487
2018-04-02 17:46 | 167859.6 | 2160.0006 | 5 | 18 | 3.492617 | -2.28196 | 2.587508 | 1.369124 | 11.22227 | 5.060781
2018-04-02 17:48 | 167979.7 | 2280.0009 | 5 | 18 | 3.476501 | -2.281949 | 2.587508 | 1.445193 | 11.22227 | 5.325845
2018-04-02 17:50 | 168099.7 | 2400.0011 | 5 | 18 | 3.461296 | -2.281964 | 2.587508 | 1.521261 | 11.22227 | 5.589711
2018-04-02 17:52 | 168219.7 | 2520.0013 | 5 | 18 | 3.446502 | -2.282035 | 2.587508 | 1.597316 | 11.22227 | 5.852393
2018-04-02 17:54 | 168339.6 | 2640.0008 | 5 | 18 | 3.431821 | -2.282006 | 2.587508 | 1.673383 | 11.22227 | 6.114003
2018-04-02 17:56 | 168459.6 | 2760.0004 | 5 | 18 | 3.416965 | -2.281895 | 2.587508 | 1.749454 | 11.22227 | 6.374506
2018-04-02 17:58 | 168579.7 | 2880.0009 | 5 | 18 | 3.401065 | -2.281993 | 2.587508 | 1.825518 | 11.22227 | 6.633815
2018-04-02 18:00 | 168699.6 | 3000.0004 | 5 | 18 | 3.383847 | -2.281984 | 2.587508 | 1.901579 | 11.22227 | 6.89186
2018-04-02 18:02 | 168819.6 | 3120.0001 | 5 | 18 | 3.365106 | -2.282028 | 2.587508 | 1.977636 | 11.22227 | 7.14852
2018-04-02 18:04 | 168939.7 | 3240.0014 | 5 | 18 | 3.344128 | -2.281934 | 2.587508 | 2.053703 | 11.22227 | 7.403716
2018-04-02 18:06 | 169059.6 | 3360.0002 | 5 | 18 | 3.320401 | -2.281923 | 2.587508 | 2.12977 | 11.22227 | 7.657209
2018-04-02 18:08 | 169179.6 | 3480.0005 | 5 | 18 | 3.293591 | -2.281883 | 2.587508 | 2.205829 | 11.22227 | 7.908754
2018-04-02 18:10 | 169299.6 | 3600 | 5 | 18 | 3.261451 | -2.282023 | 2.587508 | 2.281891 | 11.22227 | 8.15809
2018-04-02 18:12 | 169419.7 | 3720.0011 | 5 | 18 | 3.222372 | -2.281993 | 2.587508 | 2.357948 | 11.22227 | 8.404712
2018-04-02 18:14 | 169539.7 | 3840.0015 | 5 | 18 | 3.172671 | -2.281958 | 2.587508 | 2.434013 | 11.22227 | 8.648007
2018-04-02 18:16 | 169659.6 | 3960.0005 | 5 | 18 | 3.10589 | -2.282004 | 2.587508 | 2.510085 | 11.22227 | 8.886961
2018-04-02 18:18 | 169779.7 | 4080.0015 | 5 | 18 | 3.002906 | -2.28193 | 2.587508 | 2.586149 | 11.22227 | 9.119624
2018-04-02 18:18 | 169782.2 | 4082.5942 | 5 | 18 | 2.999997 | -2.281986 | 2.587508 | 2.587786 | 11.22227 | 9.124537
2018-04-02 18:20 | 169902.3 | 120.0001 | 6 | 18 | 3.572505 | 0 | 2.587508 | 2.587786 | 11.22227 | 9.124537
2018-04-02 18:22 | 170022.3 | 240.0012 | 6 | 18 | 3.610716 | 0 | 2.587508 | 2.587786 | 11.22227 | 9.124537
2018-04-02 18:23 | 170082.3 | 300.004 | 6 | 18 | 3.620949 | 0 | 2.587508 | 2.587786 | 11.22227 | 9.124537
2018-04-02 18:23 | 170082.3063 | 0.0027 | 7 | 19 | 3.6212 | 0 | 0 | 0 | 0 | 0
2018-04-02 18:25 | 170202.4 | 120.0013 | 2 | 19 | 4.200201 | 3.955059 | 0.1457922 | 2.283e-09 | 0.6095899 | 8.265e-09
2018-04-02 18:27 | 170322.4 | 240.0015 | 2 | 19 | 4.200216 | 3.579748 | 0.2713054 | 2.283e-09 | 1.13677 | 8.265e-09
2018-04-02 18:29 | 170442.4 | 360.0013 | 2 | 19 | 4.200114 | 3.260365 | 0.3851106 | 2.283e-09 | 1.614774 | 8.265e-09
2018-04-02 18:29 | 170442.6 | 360.1659 | 2 | 19 | 4.200112 | 3.259998 | 0.3852553 | 2.283e-09 | 1.615382 | 8.265e-09
2018-04-02 18:31 | 170562.6 | 120.0016 | 3 | 19 | 4.224891 | 3.259951 | 0.4935381 | 2.283e-09 | 2.071463 | 8.265e-09
2018-04-02 18:33 | 170682.6 | 240.0013 | 3 | 19 | 4.24864 | 3.259911 | 0.6021922 | 2.283e-09 | 2.531806 | 8.265e-09
2018-04-02 18:35 | 170802.6 | 360.0008 | 3 | 19 | 4.272882 | 3.25997 | 0.710849 | 2.283e-09 | 2.994759 | 8.265e-09
2018-04-02 18:37 | 170922.6 | 480.0015 | 3 | 19 | 4.298957 | 3.259941 | 0.8195222 | 2.283e-09 | 3.460493 | 8.265e-09
2018-04-02 18:39 | 171042.6 | 600.0015 | 3 | 19 | 4.328176 | 3.259846 | 0.9281715 | 2.283e-09 | 3.929142 | 8.265e-09
2018-04-02 18:41 | 171162.6 | 720.0006 | 3 | 19 | 4.358817 | 3.260021 | 1.036843 | 2.283e-09 | 4.401151 | 8.265e-09
2018-04-02 18:43 | 171282.6 | 840.0008 | 3 | 19 | 4.390175 | 3.259813 | 1.145487 | 2.283e-09 | 4.87641 | 8.265e-09
2018-04-02 18:45 | 171402.6 | 960.0011 | 3 | 19 | 4.400216 | 3.059486 | 1.251729 | 2.283e-09 | 5.343724 | 8.265e-09
2018-04-02 18:47 | 171522.6 | 1080.0015 | 3 | 19 | 4.400157 | 2.818993 | 1.349599 | 2.283e-09 | 5.774367 | 8.265e-09
2018-04-02 18:49 | 171642.6 | 1200.0021 | 3 | 19 | 4.400145 | 2.611179 | 1.440034 | 2.283e-09 | 6.172296 | 8.265e-09
2018-04-02 18:51 | 171762.6 | 1320.0014 | 3 | 19 | 4.400109 | 2.427156 | 1.523933 | 2.283e-09 | 6.54146 | 8.265e-09
2018-04-02 18:53 | 171882.6 | 1440.0021 | 3 | 19 | 4.400147 | 2.268211 | 1.602129 | 2.283e-09 | 6.885536 | 8.265e-09
2018-04-02 18:55 | 172002.6 | 1560.0024 | 3 | 19 | 4.400119 | 2.128632 | 1.675349 | 2.283e-09 | 7.207712 | 8.265e-09
2018-04-02 18:57 | 172122.6 | 1680.0024 | 3 | 19 | 4.400142 | 2.00728 | 1.744241 | 2.283e-09 | 7.510843 | 8.265e-09
2018-04-02 18:59 | 172242.6 | 1800.0018 | 3 | 19 | 4.400139 | 1.897669 | 1.809285 | 2.283e-09 | 7.797044 | 8.265e-09
2018-04-02 19:01 | 172362.6 | 1920.0004 | 3 | 19 | 4.400139 | 1.798517 | 1.870863 | 2.283e-09 | 8.067993 | 8.265e-09
2018-04-02 19:03 | 172482.6 | 2040.0006 | 3 | 19 | 4.400105 | 1.705286 | 1.929235 | 2.283e-09 | 8.324836 | 8.265e-09
2018-04-02 19:05 | 172602.6 | 2160.0002 | 3 | 19 | 4.400088 | 1.619845 | 1.984628 | 2.283e-09 | 8.568572 | 8.265e-09
2018-04-02 19:07 | 172722.6 | 2280.0005 | 3 | 19 | 4.400038 | 1.53882 | 2.037262 | 2.283e-09 | 8.800166 | 8.265e-09
2018-04-02 19:09 | 172842.6 | 2400.0017 | 3 | 19 | 4.400132 | 1.461329 | 2.087248 | 2.283e-09 | 9.020106 | 8.265e-09
2018-04-02 19:11 | 172962.6 | 2520.001 | 3 | 19 | 4.400075 | 1.385581 | 2.134679 | 2.283e-09 | 9.228806 | 8.265e-09
2018-04-02 19:13 | 173082.6 | 2640.0006 | 3 | 19 | 4.40015 | 1.31484 | 2.179659 | 2.283e-09 | 9.426725 | 8.265e-09
2018-04-02 19:15 | 173202.6 | 2760.0008 | 3 | 19 | 4.399993 | 1.245152 | 2.222311 | 2.283e-09 | 9.614395 | 8.265e-09
2018-04-02 19:17 | 173322.6 | 2880.0003 | 3 | 19 | 4.400095 | 1.182149 | 2.262767 | 2.283e-09 | 9.792406 | 8.265e-09
2018-04-02 19:19 | 173442.6 | 3000.0026 | 3 | 19 | 4.400052 | 1.120687 | 2.301132 | 2.283e-09 | 9.961214 | 8.265e-09
2018-04-02 19:21 | 173562.6 | 3120.0011 | 3 | 19 | 4.400139 | 1.062922 | 2.337502 | 2.283e-09 | 10.12124 | 8.265e-09
2018-04-02 19:23 | 173682.6 | 3240.0008 | 3 | 19 | 4.400066 | 1.006847 | 2.37198 | 2.283e-09 | 10.27295 | 8.265e-09
2018-04-02 19:25 | 173802.6 | 3360.0011 | 3 | 19 | 4.400074 | 0.9540071 | 2.404655 | 2.283e-09 | 10.41672 | 8.265e-09
2018-04-02 19:27 | 173922.6 | 3480.0009 | 3 | 19 | 4.400074 | 0.9041491 | 2.435611 | 2.283e-09 | 10.55293 | 8.265e-09
2018-04-02 19:29 | 174042.6 | 3600.001 | 3 | 19 | 4.400047 | 0.8556452 | 2.464932 | 2.283e-09 | 10.68194 | 8.265e-09
2018-04-02 19:31 | 174162.6 | 3720.0011 | 3 | 19 | 4.400033 | 0.8100271 | 2.49269 | 2.283e-09 | 10.80408 | 8.265e-09
2018-04-02 19:33 | 174282.6 | 3840.0013 | 3 | 19 | 4.399977 | 0.7662401 | 2.518957 | 2.283e-09 | 10.91966 | 8.265e-09
2018-04-02 19:35 | 174402.6 | 3960.0003 | 3 | 19 | 4.400043 | 0.7254333 | 2.543823 | 2.283e-09 | 11.02907 | 8.265e-09
2018-04-02 19:37 | 174522.6 | 4080.0012 | 3 | 19 | 4.400021 | 0.686841 | 2.567366 | 2.283e-09 | 11.13266 | 8.265e-09
2018-04-02 19:39 | 174635.3 | 4192.7426 | 3 | 19 | 4.400053 | 0.6519928 | 2.588322 | 2.283e-09 | 11.22487 | 8.265e-09
2018-04-02 19:41 | 174755.3 | 120.0013 | 4 | 19 | 4.289061 | 0 | 2.588325 | 2.283e-09 | 11.22488 | 8.265e-09
2018-04-02 19:43 | 174875.3 | 240.0018 | 4 | 19 | 4.276598 | 0 | 2.588325 | 2.283e-09 | 11.22488 | 8.265e-09
2018-04-02 19:44 | 174935.3 | 300.0035 | 4 | 19 | 4.273276 | 0 | 2.588325 | 2.283e-09 | 11.22488 | 8.265e-09
2018-04-02 19:46 | 175055.4 | 120.0012 | 5 | 19 | 3.936384 | -2.282076 | 2.588325 | 0.0760574 | 11.22488 | 0.3028756
2018-04-02 19:48 | 175175.4 | 240.0009 | 5 | 19 | 3.893171 | -2.282032 | 2.588325 | 0.1521201 | 11.22488 | 0.6005446
2018-04-02 19:50 | 175295.4 | 360.0003 | 5 | 19 | 3.85729 | -2.282008 | 2.588325 | 0.2281817 | 11.22488 | 0.8952824
2018-04-02 19:52 | 175415.4 | 480.0004 | 5 | 19 | 3.823602 | -2.282006 | 2.588325 | 0.3042457 | 11.22488 | 1.187393
2018-04-02 19:54 | 175535.4 | 600.0011 | 5 | 19 | 3.791732 | -2.281954 | 2.588325 | 0.3803137 | 11.22488 | 1.477028
2018-04-02 19:56 | 175655.4 | 720.0003 | 5 | 19 | 3.76112 | -2.281973 | 2.588325 | 0.4563793 | 11.22488 | 1.764279
2018-04-02 19:58 | 175775.4 | 840.0015 | 5 | 19 | 3.730752 | -2.281989 | 2.588325 | 0.5324436 | 11.22488 | 2.049208
2018-04-02 20:00 | 175895.4 | 960.0011 | 5 | 19 | 3.701475 | -2.281962 | 2.588325 | 0.6085038 | 11.22488 | 2.331846
2018-04-02 20:02 | 176015.4 | 1080.0005 | 5 | 19 | 3.674195 | -2.281962 | 2.588325 | 0.6845683 | 11.22488 | 2.612344
2018-04-02 20:04 | 176135.4 | 1200.0002 | 5 | 19 | 3.649478 | -2.281912 | 2.588325 | 0.7606274 | 11.22488 | 2.890843
2018-04-02 20:06 | 176255.4 | 1320.0014 | 5 | 19 | 3.626822 | -2.28191 | 2.588325 | 0.8366973 | 11.22488 | 3.167589
2018-04-02 20:08 | 176375.4 | 1440.0009 | 5 | 19 | 3.604878 | -2.28196 | 2.588325 | 0.9127566 | 11.22488 | 3.442606
2018-04-02 20:10 | 176495.4 | 1560.001 | 5 | 19 | 3.58374 | -2.281981 | 2.588325 | 0.9888185 | 11.22488 | 3.71599
2018-04-02 20:12 | 176615.4 | 1680.0014 | 5 | 19 | 3.563686 | -2.282004 | 2.588325 | 1.064878 | 11.22488 | 3.9878
2018-04-02 20:14 | 176735.4 | 1800.0001 | 5 | 19 | 3.544777 | -2.281912 | 2.588325 | 1.140948 | 11.22488 | 4.25816
2018-04-02 20:16 | 176855.4 | 1920.0001 | 5 | 19 | 3.526581 | -2.281986 | 2.588325 | 1.217011 | 11.22488 | 4.527086
2018-04-02 20:18 | 176975.4 | 2040.0007 | 5 | 19 | 3.508886 | -2.281891 | 2.588325 | 1.293069 | 11.22488 | 4.794639
2018-04-02 20:20 | 177095.4 | 2160.0001 | 5 | 19 | 3.491795 | -2.281952 | 2.588325 | 1.369136 | 11.22488 | 5.060893
2018-04-02 20:22 | 177215.4 | 2280.0001 | 5 | 19 | 3.475825 | -2.281816 | 2.588325 | 1.445206 | 11.22488 | 5.325898
2018-04-02 20:24 | 177335.4 | 2400.0002 | 5 | 19 | 3.460452 | -2.282035 | 2.588325 | 1.521261 | 11.22488 | 5.589665
2018-04-02 20:26 | 177455.4 | 2520.0001 | 5 | 19 | 3.445549 | -2.281964 | 2.588325 | 1.597324 | 11.22488 | 5.85231
2018-04-02 20:28 | 177575.4 | 2640.0002 | 5 | 19 | 3.430602 | -2.281853 | 2.588325 | 1.673386 | 11.22488 | 6.113818
2018-04-02 20:30 | 177695.4 | 2760.0001 | 5 | 19 | 3.415183 | -2.281891 | 2.588325 | 1.749459 | 11.22488 | 6.374208
2018-04-02 20:32 | 177815.4 | 2880.0009 | 5 | 19 | 3.399175 | -2.281982 | 2.588325 | 1.825522 | 11.22488 | 6.633373
2018-04-02 20:34 | 177935.4 | 3000.0009 | 5 | 19 | 3.38218 | -2.282076 | 2.588325 | 1.901578 | 11.22488 | 6.891261
2018-04-02 20:36 | 178055.4 | 3120.0008 | 5 | 19 | 3.363821 | -2.281921 | 2.588325 | 1.977649 | 11.22488 | 7.147858
2018-04-02 20:38 | 178175.4 | 3240 | 5 | 19 | 3.343575 | -2.281906 | 2.588325 | 2.053713 | 11.22488 | 7.402974
2018-04-02 20:40 | 178295.4 | 3360.0013 | 5 | 19 | 3.320237 | -2.282 | 2.588325 | 2.129778 | 11.22488 | 7.656435
2018-04-02 20:42 | 178415.4 | 3480.0005 | 5 | 19 | 3.2934 | -2.281991 | 2.588325 | 2.205834 | 11.22488 | 7.90797
2018-04-02 20:44 | 178535.4 | 3600.0007 | 5 | 19 | 3.261304 | -2.281989 | 2.588325 | 2.281902 | 11.22488 | 8.157306
2018-04-02 20:46 | 178655.4 | 3720.0012 | 5 | 19 | 3.22208 | -2.281951 | 2.588325 | 2.357965 | 11.22488 | 8.40393
2018-04-02 20:48 | 178775.4 | 3840.0003 | 5 | 19 | 3.173176 | -2.281969 | 2.588325 | 2.434027 | 11.22488 | 8.647227
2018-04-02 20:50 | 178895.4 | 3960.001 | 5 | 19 | 3.10634 | -2.281936 | 2.588325 | 2.510093 | 11.22488 | 8.886214
2018-04-02 20:52 | 179015.4 | 4080.0007 | 5 | 19 | 3.003151 | -2.28201 | 2.588325 | 2.586152 | 11.22488 | 9.118876
2018-04-02 20:52 | 179018.3 | 4082.8711 | 5 | 19 | 3 | -2.281934 | 2.588325 | 2.587979 | 11.22488 | 9.124362
2018-04-02 20:54 | 179138.4 | 120.0006 | 6 | 19 | 3.5722 | 0 | 2.588325 | 2.587979 | 11.22488 | 9.124362
2018-04-02 20:56 | 179258.4 | 240.0005 | 6 | 19 | 3.610547 | 0 | 2.588325 | 2.587979 | 11.22488 | 9.124362
2018-04-02 20:57 | 179318.4 | 300.0042 | 6 | 19 | 3.620749 | 0 | 2.588325 | 2.587979 | 11.22488 | 9.124362
2018-04-02 20:57 | 179318.4 | 0.0027 | 7 | 20 | 3.620979 | 0 | 0 | 0 | 0 | 0
2018-04-02 20:59 | 179438.4 | 120.0001 | 2 | 20 | 4.200192 | 3.944141 | 0.1455243 | 3.316e-09 | 0.6084945 | 1.2006e-08
2018-04-02 21:01 | 179558.4 | 240 | 2 | 20 | 4.20019 | 3.569477 | 0.2706551 | 3.316e-09 | 1.134069 | 1.2006e-08
2018-04-02 21:03 | 179675.7 | 357.2883 | 2 | 20 | 4.200205 | 3.259985 | 0.3817033 | 3.316e-09 | 1.600491 | 1.2006e-08
2018-04-02 21:05 | 179795.7 | 120.0005 | 3 | 20 | 4.224785 | 3.259893 | 0.4899833 | 3.316e-09 | 2.056578 | 1.2006e-08
2018-04-02 21:07 | 179915.7 | 240.0003 | 3 | 20 | 4.248571 | 3.259924 | 0.5986326 | 3.316e-09 | 2.5169 | 1.2006e-08
2018-04-02 21:09 | 180035.7 | 360.0002 | 3 | 20 | 4.27276 | 3.25993 | 0.7073071 | 3.316e-09 | 2.979908 | 1.2006e-08
2018-04-02 21:11 | 180155.7 | 480.0015 | 3 | 20 | 4.298696 | 3.259947 | 0.8159624 | 3.316e-09 | 3.445567 | 1.2006e-08
2018-04-02 21:13 | 180275.7 | 600.0014 | 3 | 20 | 4.327185 | 3.259848 | 0.92463 | 3.316e-09 | 3.914223 | 1.2006e-08
2018-04-02 21:15 | 180395.7 | 720.0003 | 3 | 20 | 4.357556 | 3.259974 | 1.033292 | 3.316e-09 | 4.38605 | 1.2006e-08
2018-04-02 21:17 | 180515.7 | 840.0008 | 3 | 20 | 4.3893 | 3.260159 | 1.141946 | 3.316e-09 | 4.861232 | 1.2006e-08
2018-04-02 21:19 | 180635.7 | 960.0012 | 3 | 20 | 4.400197 | 3.064384 | 1.248334 | 3.316e-09 | 5.329157 | 1.2006e-08
2018-04-02 21:21 | 180755.7 | 1080.0014 | 3 | 20 | 4.400201 | 2.820158 | 1.346293 | 3.316e-09 | 5.760191 | 1.2006e-08
2018-04-02 21:23 | 180875.7 | 1200.0019 | 3 | 20 | 4.400109 | 2.607162 | 1.436645 | 3.316e-09 | 6.157755 | 1.2006e-08
2018-04-02 21:25 | 180995.7 | 1320 | 3 | 20 | 4.400127 | 2.426785 | 1.520477 | 3.316e-09 | 6.526627 | 1.2006e-08
2018-04-02 21:27 | 181115.7 | 1440.0015 | 3 | 20 | 4.40017 | 2.271172 | 1.598702 | 3.316e-09 | 6.87083 | 1.2006e-08
2018-04-02 21:29 | 181235.7 | 1560.0012 | 3 | 20 | 4.400092 | 2.134449 | 1.672079 | 3.316e-09 | 7.193697 | 1.2006e-08
2018-04-02 21:31 | 181355.7 | 1680.0003 | 3 | 20 | 4.400155 | 2.01231 | 1.741155 | 3.316e-09 | 7.497637 | 1.2006e-08
2018-04-02 21:33 | 181475.7 | 1800.0017 | 3 | 20 | 4.400117 | 1.900276 | 1.806307 | 3.316e-09 | 7.784311 | 1.2006e-08
2018-04-02 21:35 | 181595.7 | 1920.0006 | 3 | 20 | 4.400067 | 1.798029 | 1.86792 | 3.316e-09 | 8.055417 | 1.2006e-08
2018-04-02 21:37 | 181715.7 | 2040.0003 | 3 | 20 | 4.400068 | 1.70477 | 1.926281 | 3.316e-09 | 8.312212 | 1.2006e-08
2018-04-02 21:39 | 181835.7 | 2160.0006 | 3 | 20 | 4.400043 | 1.617415 | 1.98164 | 3.316e-09 | 8.555795 | 1.2006e-08
2018-04-02 21:41 | 181955.7 | 2280.0006 | 3 | 20 | 4.400097 | 1.535296 | 2.034177 | 3.316e-09 | 8.786963 | 1.2006e-08
2018-04-02 21:43 | 182075.7 | 2400.0012 | 3 | 20 | 4.400092 | 1.458268 | 2.084061 | 3.316e-09 | 9.006458 | 1.2006e-08
2018-04-02 21:45 | 182195.7 | 2520.0019 | 3 | 20 | 4.400129 | 1.384237 | 2.131403 | 3.316e-09 | 9.214764 | 1.2006e-08
2018-04-02 21:47 | 182315.7 | 2640.0012 | 3 | 20 | 4.400098 | 1.312517 | 2.176312 | 3.316e-09 | 9.412369 | 1.2006e-08
2018-04-02 21:49 | 182435.7 | 2760.0004 | 3 | 20 | 4.400007 | 1.245466 | 2.218923 | 3.316e-09 | 9.599861 | 1.2006e-08
2018-04-02 21:51 | 182555.7 | 2880.0003 | 3 | 20 | 4.400126 | 1.18422 | 2.25941 | 3.316e-09 | 9.778004 | 1.2006e-08
2018-04-02 21:53 | 182675.7 | 3000.0023 | 3 | 20 | 4.400116 | 1.123951 | 2.297859 | 3.316e-09 | 9.947183 | 1.2006e-08
2018-04-02 21:55 | 182795.7 | 3120.0005 | 3 | 20 | 4.400036 | 1.065111 | 2.334329 | 3.316e-09 | 10.10765 | 1.2006e-08
2018-04-02 21:57 | 182915.7 | 3240.001 | 3 | 20 | 4.400108 | 1.010522 | 2.368906 | 3.316e-09 | 10.25979 | 1.2006e-08
2018-04-02 21:59 | 183035.7 | 3360.0001 | 3 | 20 | 4.400064 | 0.9569368 | 2.401684 | 3.316e-09 | 10.40402 | 1.2006e-08
2018-04-02 22:01 | 183155.7 | 3480.0007 | 3 | 20 | 4.400075 | 0.9067707 | 2.432737 | 3.316e-09 | 10.54066 | 1.2006e-08
2018-04-02 22:03 | 183275.7 | 3600.0012 | 3 | 20 | 4.40012 | 0.8584499 | 2.462145 | 3.316e-09 | 10.67005 | 1.2006e-08
2018-04-02 22:05 | 183395.7 | 3720.0019 | 3 | 20 | 4.400056 | 0.8120327 | 2.489978 | 3.316e-09 | 10.79252 | 1.2006e-08
2018-04-02 22:07 | 183515.7 | 3840.0008 | 3 | 20 | 4.400162 | 0.7699451 | 2.516323 | 3.316e-09 | 10.90844 | 1.2006e-08
2018-04-02 22:09 | 183635.7 | 3960.0008 | 3 | 20 | 4.400044 | 0.7286425 | 2.541282 | 3.316e-09 | 11.01826 | 1.2006e-08
2018-04-02 22:11 | 183755.7 | 4080.0012 | 3 | 20 | 4.400078 | 0.6901045 | 2.564913 | 3.316e-09 | 11.12224 | 1.2006e-08
2018-04-02 22:13 | 183875.7 | 4200.001 | 3 | 20 | 4.400075 | 0.6530628 | 2.587283 | 3.316e-09 | 11.22067 | 1.2006e-08
2018-04-02 22:13 | 183877.1 | 4201.388 | 3 | 20 | 4.400037 | 0.6519966 | 2.587534 | 3.316e-09 | 11.22177 | 1.2006e-08
2018-04-02 22:15 | 183997.2 | 120.0008 | 4 | 20 | 4.288985 | 0 | 2.587534 | 3.316e-09 | 11.22177 | 1.2006e-08
2018-04-02 22:17 | 184117.2 | 240.0005 | 4 | 20 | 4.276573 | 0 | 2.587534 | 3.316e-09 | 11.22177 | 1.2006e-08
2018-04-02 22:18 | 184177.2 | 300.0018 | 4 | 20 | 4.273202 | 0 | 2.587534 | 3.316e-09 | 11.22177 | 1.2006e-08
2018-04-02 22:20 | 184297.2 | 120.0007 | 5 | 20 | 3.937145 | -2.281923 | 2.587534 | 0.07604809 | 11.22177 | 0.3028812
2018-04-02 22:22 | 184417.2 | 240.0013 | 5 | 20 | 3.894151 | -2.282013 | 2.587534 | 0.152126 | 11.22177 | 0.6006759
2018-04-02 22:24 | 184537.2 | 360.0002 | 5 | 20 | 3.858624 | -2.281986 | 2.587534 | 0.2281826 | 11.22177 | 0.8954838
2018-04-02 22:26 | 184657.2 | 480.0008 | 5 | 20 | 3.825074 | -2.281975 | 2.587534 | 0.304247 | 11.22177 | 1.1877
2018-04-02 22:28 | 184777.2 | 600.0005 | 5 | 20 | 3.793122 | -2.282015 | 2.587534 | 0.3803057 | 11.22177 | 1.477408
2018-04-02 22:30 | 184897.2 | 720.001 | 5 | 20 | 3.762162 | -2.281921 | 2.587534 | 0.4563754 | 11.22177 | 1.764772
2018-04-02 22:32 | 185017.2 | 840.0008 | 5 | 20 | 3.731577 | -2.281982 | 2.587534 | 0.5324313 | 11.22177 | 2.049739
2018-04-02 22:34 | 185137.2 | 960.0014 | 5 | 20 | 3.702536 | -2.282043 | 2.587534 | 0.6085033 | 11.22177 | 2.332489
2018-04-02 22:36 | 185257.2 | 1080.0011 | 5 | 20 | 3.675708 | -2.281942 | 2.587534 | 0.6845682 | 11.22177 | 2.613084
2018-04-02 22:38 | 185377.2 | 1200.0009 | 5 | 20 | 3.651129 | -2.282015 | 2.587534 | 0.76063 | 11.22177 | 2.891717
2018-04-02 22:40 | 185497.2 | 1320.0015 | 5 | 20 | 3.62817 | -2.282035 | 2.587534 | 0.8366889 | 11.22177 | 3.168534
2018-04-02 22:42 | 185617.2 | 1440.0003 | 5 | 20 | 3.606398 | -2.28194 | 2.587534 | 0.9127477 | 11.22177 | 3.443653
2018-04-02 22:44 | 185737.2 | 1560.0001 | 5 | 20 | 3.58537 | -2.281988 | 2.587534 | 0.9888193 | 11.22177 | 3.717194
2018-04-02 22:46 | 185857.2 | 1680.0015 | 5 | 20 | 3.56519 | -2.282022 | 2.587534 | 1.064883 | 11.22177 | 3.989137
2018-04-02 22:48 | 185977.2 | 1800.0011 | 5 | 20 | 3.545923 | -2.281847 | 2.587534 | 1.14094 | 11.22177 | 4.259554
2018-04-02 22:50 | 186097.2 | 1920.001 | 5 | 20 | 3.52743 | -2.281989 | 2.587534 | 1.217013 | 11.22177 | 4.528593
2018-04-02 22:52 | 186217.2 | 2040.0008 | 5 | 20 | 3.510038 | -2.281971 | 2.587534 | 1.293075 | 11.22177 | 4.796232
2018-04-02 22:54 | 186337.2 | 2160.0012 | 5 | 20 | 3.493052 | -2.281932 | 2.587534 | 1.369128 | 11.22177 | 5.062533
2018-04-02 22:56 | 186457.2 | 2280.0012 | 5 | 20 | 3.476904 | -2.281947 | 2.587534 | 1.445201 | 11.22177 | 5.327644
2018-04-02 22:58 | 186577.2 | 2400.0016 | 5 | 20 | 3.461354 | -2.281936 | 2.587534 | 1.52126 | 11.22177 | 5.591498
2018-04-02 23:00 | 186697.2 | 2520.0014 | 5 | 20 | 3.446559 | -2.281949 | 2.587534 | 1.597332 | 11.22177 | 5.854239
2018-04-02 23:02 | 186817.2 | 2640.0014 | 5 | 20 | 3.432055 | -2.281949 | 2.587534 | 1.673383 | 11.22177 | 6.115802
2018-04-02 23:04 | 186937.2 | 2760.0015 | 5 | 20 | 3.416815 | -2.281944 | 2.587534 | 1.749454 | 11.22177 | 6.376306
2018-04-02 23:06 | 187057.2 | 2880.0007 | 5 | 20 | 3.401038 | -2.281984 | 2.587534 | 1.825516 | 11.22177 | 6.635598
2018-04-02 23:08 | 187177.2 | 3000 | 5 | 20 | 3.384119 | -2.281932 | 2.587534 | 1.901583 | 11.22177 | 6.893667
2018-04-02 23:10 | 187297.2 | 3120.0009 | 5 | 20 | 3.365611 | -2.282037 | 2.587534 | 1.977647 | 11.22177 | 7.150384
2018-04-02 23:12 | 187417.2 | 3240.0002 | 5 | 20 | 3.345101 | -2.281901 | 2.587534 | 2.053708 | 11.22177 | 7.405612
2018-04-02 23:14 | 187537.2 | 3360.0003 | 5 | 20 | 3.321743 | -2.281927 | 2.587534 | 2.129773 | 11.22177 | 7.659185
2018-04-02 23:16 | 187657.2 | 3480.0006 | 5 | 20 | 3.294687 | -2.281951 | 2.587534 | 2.205831 | 11.22177 | 7.910831
2018-04-02 23:18 | 187777.2 | 3600.0007 | 5 | 20 | 3.262929 | -2.281942 | 2.587534 | 2.281895 | 11.22177 | 8.160271
2018-04-02 23:20 | 187897.2 | 3720.0015 | 5 | 20 | 3.223982 | -2.281934 | 2.587534 | 2.35795 | 11.22177 | 8.407
2018-04-02 23:22 | 188017.2 | 3840.0001 | 5 | 20 | 3.175014 | -2.28196 | 2.587534 | 2.434019 | 11.22177 | 8.65046
2018-04-02 23:24 | 188137.2 | 3960.0008 | 5 | 20 | 3.107203 | -2.281934 | 2.587534 | 2.51008 | 11.22177 | 8.889535
2018-04-02 23:26 | 188257.2 | 4080.0009 | 5 | 20 | 3.002783 | -2.281988 | 2.587534 | 2.586149 | 11.22177 | 9.122254
2018-04-02 23:26 | 188259.7 | 4082.4975 | 5 | 20 | 2.999991 | -2.282083 | 2.587534 | 2.587737 | 11.22177 | 9.127023
2018-04-02 23:28 | 188379.8 | 120.0003 | 6 | 20 | 3.571769 | 0 | 2.587534 | 2.587737 | 11.22177 | 9.127023
2018-04-02 23:30 | 188499.8 | 240.0004 | 6 | 20 | 3.610135 | 0 | 2.587534 | 2.587737 | 11.22177 | 9.127023
2018-04-02 23:31 | 188559.8 | 300.0018 | 6 | 20 | 3.620371 | 0 | 2.587534 | 2.587737 | 11.22177 | 9.127023
2018-04-02 23:31 | 188559.8 | 0.0027 | 7 | 21 | 3.620422 | 0 | 0 | 0 | 0 | 0
2018-04-02 23:33 | 188679.9 | 120.0004 | 2 | 21 | 4.2002 | 3.953655 | 0.1458037 | 8.075e-09 | 0.6096243 | 2.9234e-08
2018-04-02 23:35 | 188799.9 | 240.0006 | 2 | 21 | 4.200157 | 3.580538 | 0.271299 | 8.075e-09 | 1.136729 | 2.9234e-08
2018-04-02 23:37 | 188919.9 | 360.0016 | 2 | 21 | 4.200157 | 3.265436 | 0.3851996 | 8.075e-09 | 1.615133 | 2.9234e-08
2018-04-02 23:37 | 188922.1 | 362.2646 | 2 | 21 | 4.200153 | 3.259998 | 0.3872552 | 8.075e-09 | 1.623767 | 2.9234e-08
2018-04-02 23:39 | 189042.2 | 120.0004 | 3 | 21 | 4.224451 | 3.260212 | 0.4955385 | 8.075e-09 | 2.079833 | 2.9234e-08
2018-04-02 23:41 | 189162.2 | 240.0013 | 3 | 21 | 4.248316 | 3.259821 | 0.6041876 | 8.075e-09 | 2.540115 | 2.9234e-08
2018-04-02 23:43 | 189282.2 | 360.0016 | 3 | 21 | 4.272957 | 3.259838 | 0.7128475 | 8.075e-09 | 3.00306 | 2.9234e-08
2018-04-02 23:45 | 189402.2 | 480.0002 | 3 | 21 | 4.299543 | 3.25984 | 0.8215156 | 8.075e-09 | 3.468819 | 2.9234e-08
2018-04-02 23:47 | 189522.2 | 600.0012 | 3 | 21 | 4.328434 | 3.259857 | 0.9301775 | 8.075e-09 | 3.937563 | 2.9234e-08
2018-04-02 23:49 | 189642.2 | 720.0014 | 3 | 21 | 4.358932 | 3.259951 | 1.038839 | 8.075e-09 | 4.409544 | 2.9234e-08
2018-04-02 23:51 | 189762.2 | 840.0016 | 3 | 21 | 4.391066 | 3.259878 | 1.147491 | 8.075e-09 | 4.884875 | 2.9234e-08
2018-04-02 23:53 | 189882.2 | 960.0006 | 3 | 21 | 4.400234 | 3.042204 | 1.253314 | 8.075e-09 | 5.35038 | 2.9234e-08
2018-04-02 23:55 | 190002.2 | 1080.0021 | 3 | 21 | 4.400144 | 2.800333 | 1.350582 | 8.075e-09 | 5.778377 | 2.9234e-08
2018-04-02 23:57 | 190122.2 | 1200.0021 | 3 | 21 | 4.400113 | 2.592096 | 1.440384 | 8.075e-09 | 6.173518 | 2.9234e-08
2018-04-02 23:59 | 190242.2 | 1320.0013 | 3 | 21 | 4.4001 | 2.41361 | 1.523764 | 8.075e-09 | 6.540402 | 2.9234e-08
2018-04-03 00:01 | 190362.2 | 1440.0016 | 3 | 21 | 4.400165 | 2.257477 | 1.601555 | 8.075e-09 | 6.882693 | 2.9234e-08
2018-04-03 00:03 | 190482.2 | 1560.0011 | 3 | 21 | 4.400119 | 2.118624 | 1.674422 | 8.075e-09 | 7.203317 | 2.9234e-08
2018-04-03 00:05 | 190602.2 | 1680.0006 | 3 | 21 | 4.40016 | 1.995724 | 1.742934 | 8.075e-09 | 7.50478 | 2.9234e-08
2018-04-03 00:07 | 190722.2 | 1800.0001 | 3 | 21 | 4.40013 | 1.886478 | 1.807598 | 8.075e-09 | 7.789306 | 2.9234e-08
2018-04-03 00:09 | 190842.2 | 1920.0006 | 3 | 21 | 4.400066 | 1.787193 | 1.868802 | 8.075e-09 | 8.058611 | 2.9234e-08
2018-04-03 00:11 | 190962.2 | 2040.0002 | 3 | 21 | 4.400103 | 1.697556 | 1.926859 | 8.075e-09 | 8.314067 | 2.9234e-08
2018-04-03 00:13 | 191082.2 | 2160.0014 | 3 | 21 | 4.400126 | 1.611209 | 1.981996 | 8.075e-09 | 8.556676 | 2.9234e-08
2018-04-03 00:15 | 191202.2 | 2280.0006 | 3 | 21 | 4.400095 | 1.52973 | 2.034325 | 8.075e-09 | 8.786926 | 2.9234e-08
2018-04-03 00:17 | 191322.2 | 2400.0021 | 3 | 21 | 4.400109 | 1.451824 | 2.083988 | 8.075e-09 | 9.005448 | 2.9234e-08
2018-04-03 00:19 | 191442.2 | 2520.0003 | 3 | 21 | 4.400036 | 1.379522 | 2.131164 | 8.075e-09 | 9.213026 | 2.9234e-08
2018-04-03 00:21 | 191562.2 | 2640.0013 | 3 | 21 | 4.400036 | 1.311548 | 2.176023 | 8.075e-09 | 9.410411 | 2.9234e-08
2018-04-03 00:23 | 191682.2 | 2760.0005 | 3 | 21 | 4.400027 | 1.245554 | 2.218648 | 8.075e-09 | 9.597964 | 2.9234e-08
2018-04-03 00:25 | 191802.2 | 2880 | 3 | 21 | 4.400026 | 1.181059 | 2.259092 | 8.075e-09 | 9.775922 | 2.9234e-08
2018-04-03 00:27 | 191922.2 | 3000.0011 | 3 | 21 | 4.400076 | 1.12029 | 2.297441 | 8.075e-09 | 9.944656 | 2.9234e-08
2018-04-03 00:29 | 192042.2 | 3120.0001 | 3 | 21 | 4.400008 | 1.06226 | 2.333802 | 8.075e-09 | 10.10465 | 2.9234e-08
2018-04-03 00:31 | 192162.2 | 3240.0002 | 3 | 21 | 4.400117 | 1.008383 | 2.368302 | 8.075e-09 | 10.25645 | 2.9234e-08
2018-04-03 00:33 | 192282.2 | 3360.0005 | 3 | 21 | 4.400108 | 0.9560175 | 2.401013 | 8.075e-09 | 10.40038 | 2.9234e-08
2018-04-03 00:35 | 192402.2 | 3480.0021 | 3 | 21 | 4.400126 | 0.9061966 | 2.43203 | 8.075e-09 | 10.53686 | 2.9234e-08
2018-04-03 00:37 | 192522.2 | 3600.0017 | 3 | 21 | 4.400008 | 0.856658 | 2.461404 | 8.075e-09 | 10.6661 | 2.9234e-08
2018-04-03 00:39 | 192642.2 | 3720.0006 | 3 | 21 | 4.399986 | 0.81071 | 2.489202 | 8.075e-09 | 10.78842 | 2.9234e-08
2018-04-03 00:41 | 192762.2 | 3840.0002 | 3 | 21 | 4.399987 | 0.7682219 | 2.51553 | 8.075e-09 | 10.90426 | 2.9234e-08
2018-04-03 00:43 | 192882.2 | 3960.0005 | 3 | 21 | 4.400046 | 0.7287111 | 2.540485 | 8.075e-09 | 11.01407 | 2.9234e-08
2018-04-03 00:45 | 193002.2 | 4080.0008 | 3 | 21 | 4.400081 | 0.691164 | 2.564142 | 8.075e-09 | 11.11816 | 2.9234e-08
2018-04-03 00:47 | 193122.2 | 4200.001 | 3 | 21 | 4.400017 | 0.6526566 | 2.586526 | 8.075e-09 | 11.21665 | 2.9234e-08
2018-04-03 00:47 | 193122.6 | 4200.4416 | 3 | 21 | 4.39998 | 0.6519966 | 2.586607 | 8.075e-09 | 11.217 | 2.9234e-08
2018-04-03 00:49 | 193242.6 | 120.0001 | 4 | 21 | 4.288807 | 0 | 2.586607 | 8.075e-09 | 11.217 | 2.9234e-08
2018-04-03 00:51 | 193362.6 | 240.0011 | 4 | 21 | 4.276321 | 0 | 2.586607 | 8.075e-09 | 11.217 | 2.9234e-08
2018-04-03 00:52 | 193422.6 | 300.0014 | 4 | 21 | 4.272947 | 0 | 2.586607 | 8.075e-09 | 11.217 | 2.9234e-08
2018-04-03 00:54 | 193542.7 | 120.0014 | 5 | 21 | 3.936996 | -2.281942 | 2.586607 | 0.0760569 | 11.217 | 0.302903
2018-04-03 00:56 | 193662.7 | 240.001 | 5 | 21 | 3.893993 | -2.281989 | 2.586607 | 0.1521116 | 11.217 | 0.6005994
2018-04-03 00:58 | 193782.7 | 360.0006 | 5 | 21 | 3.857928 | -2.281925 | 2.586607 | 0.2281903 | 11.217 | 0.8954623
2018-04-03 01:00 | 193902.7 | 480.0016 | 5 | 21 | 3.824274 | -2.281944 | 2.586607 | 0.3042476 | 11.217 | 1.187595
2018-04-03 01:02 | 194022.7 | 600.0008 | 5 | 21 | 3.792303 | -2.282093 | 2.586607 | 0.3803146 | 11.217 | 1.477272
2018-04-03 01:04 | 194142.7 | 720.0011 | 5 | 21 | 3.761416 | -2.28192 | 2.586607 | 0.4563675 | 11.217 | 1.764509
2018-04-03 01:06 | 194262.7 | 840.0001 | 5 | 21 | 3.731013 | -2.28194 | 2.586607 | 0.5324321 | 11.217 | 2.049461
2018-04-03 01:08 | 194382.7 | 960.0016 | 5 | 21 | 3.701819 | -2.281934 | 2.586607 | 0.6085055 | 11.217 | 2.332173
2018-04-03 01:10 | 194502.7 | 1080.0013 | 5 | 21 | 3.674511 | -2.28198 | 2.586607 | 0.6845656 | 11.217 | 2.61268
2018-04-03 01:12 | 194622.7 | 1200.0009 | 5 | 21 | 3.649543 | -2.281937 | 2.586607 | 0.7606252 | 11.217 | 2.891201
2018-04-03 01:14 | 194742.7 | 1320.0004 | 5 | 21 | 3.626421 | -2.281919 | 2.586607 | 0.8366899 | 11.217 | 3.167909
2018-04-03 01:16 | 194862.7 | 1440.0008 | 5 | 21 | 3.604631 | -2.28192 | 2.586607 | 0.9127445 | 11.217 | 3.442877
2018-04-03 01:18 | 194982.7 | 1560.0004 | 5 | 21 | 3.584032 | -2.281966 | 2.586607 | 0.9888076 | 11.217 | 3.716269
2018-04-03 01:20 | 195102.7 | 1680.0012 | 5 | 21 | 3.56395 | -2.281949 | 2.586607 | 1.064874 | 11.217 | 3.988128
2018-04-03 01:22 | 195222.7 | 1800.0003 | 5 | 21 | 3.544226 | -2.281899 | 2.586607 | 1.140945 | 11.217 | 4.258486
2018-04-03 01:24 | 195342.7 | 1920.0015 | 5 | 21 | 3.525837 | -2.282015 | 2.586607 | 1.217007 | 11.217 | 4.527362
2018-04-03 01:26 | 195462.7 | 2040.0002 | 5 | 21 | 3.508486 | -2.281995 | 2.586607 | 1.293067 | 11.217 | 4.794872
2018-04-03 01:28 | 195582.7 | 2160.0015 | 5 | 21 | 3.491955 | -2.28184 | 2.586607 | 1.369125 | 11.217 | 5.06109
2018-04-03 01:30 | 195702.7 | 2280 | 5 | 21 | 3.475893 | -2.281906 | 2.586607 | 1.445186 | 11.217 | 5.326077
2018-04-03 01:32 | 195822.7 | 2400.0006 | 5 | 21 | 3.46078 | -2.282004 | 2.586607 | 1.521247 | 11.217 | 5.589873
2018-04-03 01:34 | 195942.7 | 2520.0013 | 5 | 21 | 3.446033 | -2.281954 | 2.586607 | 1.59732 | 11.217 | 5.852587
2018-04-03 01:36 | 196062.7 | 2640.0003 | 5 | 21 | 3.430989 | -2.281951 | 2.586607 | 1.673387 | 11.217 | 6.114138
2018-04-03 01:38 | 196182.7 | 2760.0011 | 5 | 21 | 3.415839 | -2.282022 | 2.586607 | 1.749449 | 11.217 | 6.374535
2018-04-03 01:40 | 196302.7 | 2880 | 5 | 21 | 3.400159 | -2.28194 | 2.586607 | 1.8255 | 11.217 | 6.63372
2018-04-03 01:42 | 196422.7 | 3000.0001 | 5 | 21 | 3.383093 | -2.281945 | 2.586607 | 1.901565 | 11.217 | 6.891714
2018-04-03 01:44 | 196542.7 | 3120.0001 | 5 | 21 | 3.364782 | -2.281939 | 2.586607 | 1.977632 | 11.217 | 7.14837
2018-04-03 01:46 | 196662.7 | 3240.001 | 5 | 21 | 3.344368 | -2.281861 | 2.586607 | 2.053697 | 11.217 | 7.403553
2018-04-03 01:48 | 196782.7 | 3360.0013 | 5 | 21 | 3.321264 | -2.28193 | 2.586607 | 2.129761 | 11.217 | 7.65708
2018-04-03 01:50 | 196902.7 | 3480.0008 | 5 | 21 | 3.293835 | -2.281962 | 2.586607 | 2.205815 | 11.217 | 7.908664
2018-04-03 01:52 | 197022.7 | 3600.0002 | 5 | 21 | 3.261264 | -2.281971 | 2.586607 | 2.281876 | 11.217 | 8.157996
2018-04-03 01:54 | 197142.7 | 3720.0011 | 5 | 21 | 3.222734 | -2.28194 | 2.586607 | 2.357949 | 11.217 | 8.404668
2018-04-03 01:56 | 197262.7 | 3840.0009 | 5 | 21 | 3.173974 | -2.28201 | 2.586607 | 2.434005 | 11.217 | 8.648015
2018-04-03 01:58 | 197382.7 | 3960.0014 | 5 | 21 | 3.106279 | -2.282015 | 2.586607 | 2.510064 | 11.217 | 8.887007
2018-04-03 02:00 | 197502.7 | 4080.0014 | 5 | 21 | 3.001608 | -2.281937 | 2.586607 | 2.586138 | 11.217 | 9.119668
2018-04-03 02:00 | 197504.2 | 4081.4429 | 5 | 21 | 3 | -2.281915 | 2.586607 | 2.587052 | 11.217 | 9.12241
2018-04-03 02:02 | 197624.2 | 119.9998 | 6 | 21 | 3.571129 | 0 | 2.586607 | 2.587052 | 11.217 | 9.12241
2018-04-03 02:04 | 197744.2 | 240.0007 | 6 | 21 | 3.60951 | 0 | 2.586607 | 2.587052 | 11.217 | 9.12241
2018-04-03 02:05 | 197804.2 | 300.0013 | 6 | 21 | 3.619758 | 0 | 2.586607 | 2.587052 | 11.217 | 9.12241
2018-04-03 02:05 | 197804.2 | 0.0027 | 7 | 22 | 3.61983 | 0 | 0 | 0 | 0 | 0
2018-04-03 02:07 | 197924.3 | 120.0003 | 2 | 22 | 4.200175 | 3.955086 | 0.1458255 | 3.866e-09 | 0.6097018 | 1.3995e-08
2018-04-03 02:09 | 198044.3 | 240.001 | 2 | 22 | 4.200193 | 3.58054 | 0.2713654 | 3.866e-09 | 1.136994 | 1.3995e-08
2018-04-03 02:11 | 198164.3 | 360.001 | 2 | 22 | 4.200193 | 3.261011 | 0.3851538 | 3.866e-09 | 1.614927 | 1.3995e-08
2018-04-03 02:11 | 198164.7 | 360.3945 | 2 | 22 | 4.200181 | 3.259996 | 0.3855045 | 3.866e-09 | 1.6164 | 1.3995e-08
2018-04-03 02:13 | 198284.7 | 120.0004 | 3 | 22 | 4.224796 | 3.259851 | 0.4937921 | 3.866e-09 | 2.072504 | 1.3995e-08
2018-04-03 02:15 | 198404.7 | 240.0011 | 3 | 22 | 4.248444 | 3.259966 | 0.6024538 | 3.866e-09 | 2.532864 | 1.3995e-08
2018-04-03 02:17 | 198524.7 | 360.0004 | 3 | 22 | 4.273216 | 3.259954 | 0.711115 | 3.866e-09 | 2.995838 | 1.3995e-08
2018-04-03 02:19 | 198644.7 | 480.0006 | 3 | 22 | 4.299656 | 3.259932 | 0.819761 | 3.866e-09 | 3.461533 | 1.3995e-08
2018-04-03 02:21 | 198764.7 | 600.0001 | 3 | 22 | 4.328104 | 3.259916 | 0.9284319 | 3.866e-09 | 3.93031 | 1.3995e-08
2018-04-03 02:23 | 198884.7 | 720.0001 | 3 | 22 | 4.358408 | 3.259888 | 1.037095 | 3.866e-09 | 4.402238 | 1.3995e-08
2018-04-03 02:25 | 199004.7 | 840.0002 | 3 | 22 | 4.39079 | 3.259811 | 1.145748 | 3.866e-09 | 4.877534 | 1.3995e-08
2018-04-03 02:27 | 199124.7 | 960.0007 | 3 | 22 | 4.40013 | 3.042854 | 1.251634 | 3.866e-09 | 5.343304 | 1.3995e-08
2018-04-03 02:29 | 199244.7 | 1080.0005 | 3 | 22 | 4.400134 | 2.804089 | 1.349004 | 3.866e-09 | 5.771748 | 1.3995e-08
2018-04-03 02:31 | 199364.7 | 1200.0025 | 3 | 22 | 4.400167 | 2.595032 | 1.438892 | 3.866e-09 | 6.167268 | 1.3995e-08
2018-04-03 02:33 | 199484.7 | 1320.0008 | 3 | 22 | 4.400093 | 2.414595 | 1.522299 | 3.866e-09 | 6.534274 | 1.3995e-08
2018-04-03 02:35 | 199604.7 | 1440.0004 | 3 | 22 | 4.400183 | 2.261078 | 1.600131 | 3.866e-09 | 6.876742 | 1.3995e-08
2018-04-03 02:37 | 199724.7 | 1560.0008 | 3 | 22 | 4.40011 | 2.122929 | 1.673149 | 3.866e-09 | 7.198031 | 1.3995e-08
2018-04-03 02:39 | 199844.7 | 1680.0006 | 3 | 22 | 4.40013 | 2.000603 | 1.741821 | 3.866e-09 | 7.500197 | 1.3995e-08
2018-04-03 02:41 | 199964.7 | 1800.0006 | 3 | 22 | 4.400108 | 1.892517 | 1.806682 | 3.866e-09 | 7.785594 | 1.3995e-08
2018-04-03 02:43 | 200084.7 | 1920.0008 | 3 | 22 | 4.4001 | 1.793692 | 1.868082 | 3.866e-09 | 8.055758 | 1.3995e-08
2018-04-03 02:45 | 200204.7 | 2040.0009 | 3 | 22 | 4.400087 | 1.700333 | 1.926295 | 3.866e-09 | 8.311901 | 1.3995e-08
2018-04-03 02:47 | 200324.7 | 2160.0006 | 3 | 22 | 4.400008 | 1.613461 | 1.981512 | 3.866e-09 | 8.554861 | 1.3995e-08
2018-04-03 02:49 | 200444.7 | 2280.0006 | 3 | 22 | 4.400119 | 1.535089 | 2.033975 | 3.866e-09 | 8.785703 | 1.3995e-08
2018-04-03 02:51 | 200564.7 | 2400.0007 | 3 | 22 | 4.400043 | 1.458133 | 2.083847 | 3.866e-09 | 9.005144 | 1.3995e-08
2018-04-03 02:53 | 200684.7 | 2520.0005 | 3 | 22 | 4.400078 | 1.385041 | 2.131235 | 3.866e-09 | 9.213655 | 1.3995e-08
2018-04-03 02:55 | 200804.7 | 2640.0009 | 3 | 22 | 4.400037 | 1.314067 | 2.176207 | 3.866e-09 | 9.411535 | 1.3995e-08
2018-04-03 02:57 | 200924.7 | 2760 | 3 | 22 | 4.400002 | 1.246833 | 2.218904 | 3.866e-09 | 9.599404 | 1.3995e-08
2018-04-03 02:59 | 201044.7 | 2880.0021 | 3 | 22 | 4.400118 | 1.184683 | 2.259429 | 3.866e-09 | 9.777718 | 1.3995e-08
2018-04-03 03:01 | 201164.7 | 3000.0003 | 3 | 22 | 4.4001 | 1.123528 | 2.297876 | 3.866e-09 | 9.946886 | 1.3995e-08
2018-04-03 03:03 | 201284.7 | 3120.0003 | 3 | 22 | 4.40003 | 1.065557 | 2.33435 | 3.866e-09 | 10.10738 | 1.3995e-08
2018-04-03 03:05 | 201404.7 | 3240.0014 | 3 | 22 | 4.400078 | 1.011677 | 2.368962 | 3.866e-09 | 10.25967 | 1.3995e-08
2018-04-03 03:07 | 201524.7 | 3360.0012 | 3 | 22 | 4.400064 | 0.9590988 | 2.401789 | 3.866e-09 | 10.40411 | 1.3995e-08
2018-04-03 03:09 | 201644.7 | 3480.0026 | 3 | 22 | 4.400078 | 0.909193 | 2.432914 | 3.866e-09 | 10.54106 | 1.3995e-08
2018-04-03 03:11 | 201764.7 | 3600.0015 | 3 | 22 | 4.400015 | 0.8600111 | 2.462399 | 3.866e-09 | 10.6708 | 1.3995e-08
2018-04-03 03:13 | 201884.7 | 3720.0023 | 3 | 22 | 4.4001 | 0.813921 | 2.490287 | 3.866e-09 | 10.79351 | 1.3995e-08
2018-04-03 03:15 | 202004.7 | 3840.0016 | 3 | 22 | 4.400091 | 0.7712412 | 2.516684 | 3.866e-09 | 10.90965 | 1.3995e-08
2018-04-03 03:17 | 202124.7 | 3960.0011 | 3 | 22 | 4.400041 | 0.7302055 | 2.541695 | 3.866e-09 | 11.0197 | 1.3995e-08
2018-04-03 03:19 | 202244.7 | 4080.0001 | 3 | 22 | 4.400106 | 0.6923018 | 2.565388 | 3.866e-09 | 11.12395 | 1.3995e-08
2018-04-03 03:21 | 202364.7 | 4200.0015 | 3 | 22 | 4.400088 | 0.6543503 | 2.587809 | 3.866e-09 | 11.22261 | 1.3995e-08
2018-04-03 03:21 | 202369.2 | 4204.4782 | 3 | 22 | 4.400034 | 0.6519966 | 2.58862 | 3.866e-09 | 11.22618 | 1.3995e-08
2018-04-03 03:23 | 202489.2 | 120.0001 | 4 | 22 | 4.289261 | 0 | 2.58862 | 3.866e-09 | 11.22618 | 1.3995e-08
2018-04-03 03:25 | 202609.2 | 240.0001 | 4 | 22 | 4.276894 | 0 | 2.58862 | 3.866e-09 | 11.22618 | 1.3995e-08
2018-04-03 03:26 | 202669.2 | 300.0036 | 4 | 22 | 4.273493 | 0 | 2.58862 | 3.866e-09 | 11.22618 | 1.3995e-08
2018-04-03 03:28 | 202789.3 | 120.0007 | 5 | 22 | 3.937546 | -2.281988 | 2.58862 | 0.0760572 | 11.22618 | 0.3029467
2018-04-03 03:30 | 202909.3 | 240.0015 | 5 | 22 | 3.894655 | -2.281891 | 2.58862 | 0.1521114 | 11.22618 | 0.6006845
2018-04-03 03:32 | 203029.3 | 360.0005 | 5 | 22 | 3.859091 | -2.282012 | 2.58862 | 0.2281873 | 11.22618 | 0.8956039
2018-04-03 03:34 | 203149.3 | 480.001 | 5 | 22 | 3.825495 | -2.281989 | 2.58862 | 0.3042478 | 11.22618 | 1.187837
2018-04-03 03:36 | 203269.3 | 600.0008 | 5 | 22 | 3.79354 | -2.28196 | 2.58862 | 0.3803146 | 11.22618 | 1.477612
2018-04-03 03:38 | 203389.3 | 720.0015 | 5 | 22 | 3.762109 | -2.282003 | 2.58862 | 0.4563694 | 11.22618 | 1.764933
2018-04-03 03:40 | 203509.3 | 840.0013 | 5 | 22 | 3.731536 | -2.281971 | 2.58862 | 0.5324337 | 11.22618 | 2.049925
2018-04-03 03:42 | 203629.3 | 960.0001 | 5 | 22 | 3.70235 | -2.282022 | 2.58862 | 0.608501 | 11.22618 | 2.332651
2018-04-03 03:44 | 203749.3 | 1080.0017 | 5 | 22 | 3.675305 | -2.281958 | 2.58862 | 0.6845681 | 11.22618 | 2.613235
2018-04-03 03:46 | 203869.3 | 1200.0013 | 5 | 22 | 3.650228 | -2.282043 | 2.58862 | 0.7606295 | 11.22618 | 2.891818
2018-04-03 03:48 | 203989.3 | 1320.001 | 5 | 22 | 3.627049 | -2.281934 | 2.58862 | 0.8366854 | 11.22618 | 3.168549
2018-04-03 03:50 | 204109.3 | 1440.0017 | 5 | 22 | 3.604975 | -2.281929 | 2.58862 | 0.9127541 | 11.22618 | 3.443606
2018-04-03 03:52 | 204229.3 | 1560.0014 | 5 | 22 | 3.584149 | -2.281944 | 2.58862 | 0.9888159 | 11.22618 | 3.717006
2018-04-03 03:54 | 204349.3 | 1680.0005 | 5 | 22 | 3.564361 | -2.281925 | 2.58862 | 1.06488 | 11.22618 | 3.988872
2018-04-03 03:56 | 204469.3 | 1800.0003 | 5 | 22 | 3.545487 | -2.28196 | 2.58862 | 1.140935 | 11.22618 | 4.259235
2018-04-03 03:58 | 204589.3 | 1920.0016 | 5 | 22 | 3.527121 | -2.282008 | 2.58862 | 1.216996 | 11.22618 | 4.528202
2018-04-03 04:00 | 204709.3 | 2040.0006 | 5 | 22 | 3.509629 | -2.281862 | 2.58862 | 1.293069 | 11.22618 | 4.795848
2018-04-03 04:02 | 204829.3 | 2160.0004 | 5 | 22 | 3.492673 | -2.281951 | 2.58862 | 1.369123 | 11.22618 | 5.062122
2018-04-03 04:04 | 204949.3 | 2280.0009 | 5 | 22 | 3.476255 | -2.281919 | 2.58862 | 1.445189 | 11.22618 | 5.327167
2018-04-03 04:06 | 205069.3 | 2400.0015 | 5 | 22 | 3.46085 | -2.281956 | 2.58862 | 1.52125 | 11.22618 | 5.590985
2018-04-03 04:08 | 205189.3 | 2520.0011 | 5 | 22 | 3.445844 | -2.281952 | 2.58862 | 1.597318 | 11.22618 | 5.853678
2018-04-03 04:10 | 205309.3 | 2640.001 | 5 | 22 | 3.430983 | -2.281975 | 2.58862 | 1.673384 | 11.22618 | 6.115218
2018-04-03 04:12 | 205429.3 | 2760.0008 | 5 | 22 | 3.415968 | -2.281915 | 2.58862 | 1.749444 | 11.22618 | 6.375609
2018-04-03 04:14 | 205549.3 | 2880.0006 | 5 | 22 | 3.400557 | -2.281984 | 2.58862 | 1.825511 | 11.22618 | 6.634866
2018-04-03 04:16 | 205669.3 | 3000.0005 | 5 | 22 | 3.383743 | -2.282059 | 2.58862 | 1.901576 | 11.22618 | 6.892906
2018-04-03 04:18 | 205789.3 | 3120.0008 | 5 | 22 | 3.364992 | -2.281981 | 2.58862 | 1.977639 | 11.22618 | 7.149582
2018-04-03 04:20 | 205909.3 | 3240.0007 | 5 | 22 | 3.344271 | -2.282019 | 2.58862 | 2.053704 | 11.22618 | 7.40477
2018-04-03 04:22 | 206029.3 | 3360.0007 | 5 | 22 | 3.321191 | -2.281932 | 2.58862 | 2.129758 | 11.22618 | 7.658255
2018-04-03 04:24 | 206149.3 | 3480.0013 | 5 | 22 | 3.294677 | -2.281897 | 2.58862 | 2.205827 | 11.22618 | 7.90991
2018-04-03 04:26 | 206269.3 | 3600.0004 | 5 | 22 | 3.262868 | -2.281998 | 2.58862 | 2.281891 | 11.22618 | 8.159341
2018-04-03 04:28 | 206389.3 | 3720.0004 | 5 | 22 | 3.225139 | -2.281984 | 2.58862 | 2.357949 | 11.22618 | 8.406114
2018-04-03 04:30 | 206509.3 | 3840.0002 | 5 | 22 | 3.17664 | -2.28201 | 2.58862 | 2.434018 | 11.22618 | 8.649695
2018-04-03 04:32 | 206629.3 | 3960.0016 | 5 | 22 | 3.108655 | -2.281942 | 2.58862 | 2.510085 | 11.22618 | 8.888904
2018-04-03 04:34 | 206749.3 | 4080.0015 | 5 | 22 | 3.003748 | -2.281984 | 2.58862 | 2.586143 | 11.22618 | 9.121688
2018-04-03 04:34 | 206752.7 | 4083.4012 | 5 | 22 | 2.999994 | -2.281951 | 2.58862 | 2.588303 | 11.22618 | 9.128169
2018-04-03 04:36 | 206872.8 | 120.0014 | 6 | 22 | 3.570955 | 0 | 2.58862 | 2.588303 | 11.22618 | 9.128169
2018-04-03 04:38 | 206992.8 | 240.0006 | 6 | 22 | 3.609406 | 0 | 2.58862 | 2.588303 | 11.22618 | 9.128169
2018-04-03 04:39 | 207052.8 | 300.0027 | 6 | 22 | 3.619704 | 0 | 2.58862 | 2.588303 | 11.22618 | 9.128169
2018-04-03 04:39 | 207052.8 | 0.0027 | 7 | 23 | 3.619909 | 0 | 0 | 0 | 0 | 0
2018-04-03 04:41 | 207172.9 | 120.0007 | 2 | 23 | 4.200178 | 3.943378 | 0.1455107 | 6.921e-09 | 0.6084243 | 2.505e-08
2018-04-03 04:43 | 207292.9 | 240.0006 | 2 | 23 | 4.200171 | 3.568111 | 0.2706231 | 6.921e-09 | 1.133922 | 2.505e-08
2018-04-03 04:45 | 207410.1 | 357.2381 | 2 | 23 | 4.20021 | 3.259993 | 0.3815868 | 6.921e-09 | 1.59999 | 2.505e-08
2018-04-03 04:47 | 207530.1 | 120.0002 | 3 | 23 | 4.224612 | 3.259842 | 0.4898736 | 6.921e-09 | 2.056085 | 2.505e-08
2018-04-03 04:49 | 207650.1 | 240.0002 | 3 | 23 | 4.248162 | 3.259874 | 0.5985323 | 6.921e-09 | 2.516411 | 2.505e-08
2018-04-03 04:51 | 207770.1 | 360.0011 | 3 | 23 | 4.272799 | 3.260023 | 0.7071885 | 6.921e-09 | 2.979324 | 2.505e-08
2018-04-03 04:53 | 207890.1 | 480.0001 | 3 | 23 | 4.299344 | 3.259857 | 0.8158319 | 6.921e-09 | 3.444949 | 2.505e-08
2018-04-03 04:55 | 208010.1 | 600.0015 | 3 | 23 | 4.32824 | 3.259903 | 0.9245184 | 6.921e-09 | 3.913789 | 2.505e-08
2018-04-03 04:57 | 208130.1 | 720.0016 | 3 | 23 | 4.358528 | 3.260176 | 1.033177 | 6.921e-09 | 4.385725 | 2.505e-08
2018-04-03 04:59 | 208250.1 | 840.0008 | 3 | 23 | 4.3904 | 3.259901 | 1.141824 | 6.921e-09 | 4.86098 | 2.505e-08
2018-04-03 05:01 | 208370.1 | 960.0014 | 3 | 23 | 4.400196 | 3.048338 | 1.247851 | 6.921e-09 | 5.327358 | 2.505e-08
2018-04-03 05:03 | 208490.1 | 1080.0003 | 3 | 23 | 4.400137 | 2.802938 | 1.345256 | 6.921e-09 | 5.755958 | 2.505e-08
2018-04-03 05:05 | 208610.1 | 1200.0011 | 3 | 23 | 4.400147 | 2.595943 | 1.435149 | 6.921e-09 | 6.151503 | 2.505e-08
2018-04-03 05:07 | 208730.1 | 1320.0001 | 3 | 23 | 4.400167 | 2.417393 | 1.518623 | 6.921e-09 | 6.5188 | 2.505e-08
2018-04-03 05:09 | 208850.1 | 1440 | 3 | 23 | 4.400122 | 2.261475 | 1.59653 | 6.921e-09 | 6.861599 | 2.505e-08
2018-04-03 05:11 | 208970.1 | 1560.0006 | 3 | 23 | 4.400184 | 2.125811 | 1.669585 | 6.921e-09 | 7.183053 | 2.505e-08
2018-04-03 05:13 | 209090.1 | 1680.0008 | 3 | 23 | 4.400117 | 2.003157 | 1.738351 | 6.921e-09 | 7.485632 | 2.505e-08
2018-04-03 05:15 | 209210.1 | 1800.0009 | 3 | 23 | 4.400089 | 1.894007 | 1.803264 | 6.921e-09 | 7.771255 | 2.505e-08
2018-04-03 05:17 | 209330.1 | 1920.0003 | 3 | 23 | 4.400077 | 1.795877 | 1.864741 | 6.921e-09 | 8.041757 | 2.505e-08
2018-04-03 05:19 | 209450.1 | 2040.0002 | 3 | 23 | 4.400112 | 1.705271 | 1.923065 | 6.921e-09 | 8.29839 | 2.505e-08
2018-04-03 05:21 | 209570.1 | 2160.0002 | 3 | 23 | 4.400058 | 1.618789 | 1.978456 | 6.921e-09 | 8.542115 | 2.505e-08
2018-04-03 05:23 | 209690.1 | 2280.0008 | 3 | 23 | 4.400111 | 1.537775 | 2.031038 | 6.921e-09 | 8.773482 | 2.505e-08
2018-04-03 05:25 | 209810.1 | 2400.0015 | 3 | 23 | 4.400101 | 1.459773 | 2.080968 | 6.921e-09 | 8.993177 | 2.505e-08
2018-04-03 05:27 | 209930.1 | 2520 | 3 | 23 | 4.40015 | 1.386533 | 2.128383 | 6.921e-09 | 9.201806 | 2.505e-08
2018-04-03 05:29 | 210050.1 | 2640.0016 | 3 | 23 | 4.400085 | 1.316046 | 2.173405 | 6.921e-09 | 9.399905 | 2.505e-08
2018-04-03 05:31 | 210170.1 | 2760.0001 | 3 | 23 | 4.4001 | 1.249739 | 2.216146 | 6.921e-09 | 9.587972 | 2.505e-08
2018-04-03 05:33 | 210290.1 | 2880.0002 | 3 | 23 | 4.40002 | 1.186316 | 2.256732 | 6.921e-09 | 9.76655 | 2.505e-08
2018-04-03 05:35 | 210410.1 | 3000.0013 | 3 | 23 | 4.400052 | 1.127639 | 2.295288 | 6.921e-09 | 9.936199 | 2.505e-08
2018-04-03 05:37 | 210530.1 | 3120.0015 | 3 | 23 | 4.40009 | 1.07092 | 2.331915 | 6.921e-09 | 10.09736 | 2.505e-08
2018-04-03 05:39 | 210650.1 | 3240.0004 | 3 | 23 | 4.400076 | 1.015079 | 2.366663 | 6.921e-09 | 10.25025 | 2.505e-08
2018-04-03 05:41 | 210770.1 | 3360.0016 | 3 | 23 | 4.400069 | 0.9624081 | 2.399616 | 6.921e-09 | 10.39525 | 2.505e-08
2018-04-03 05:43 | 210890.1 | 3480.0002 | 3 | 23 | 4.400061 | 0.9118252 | 2.43084 | 6.921e-09 | 10.53264 | 2.505e-08
2018-04-03 05:45 | 211010.1 | 3600.0005 | 3 | 23 | 4.400094 | 0.8629103 | 2.460397 | 6.921e-09 | 10.66269 | 2.505e-08
2018-04-03 05:47 | 211130.1 | 3720.0001 | 3 | 23 | 4.400042 | 0.8147907 | 2.488346 | 6.921e-09 | 10.78567 | 2.505e-08
2018-04-03 05:49 | 211250.1 | 3840.0012 | 3 | 23 | 4.400045 | 0.7713337 | 2.514788 | 6.921e-09 | 10.90201 | 2.505e-08
2018-04-03 05:51 | 211370.1 | 3960.0001 | 3 | 23 | 4.399975 | 0.7296143 | 2.539803 | 6.921e-09 | 11.01208 | 2.505e-08
2018-04-03 05:53 | 211490.1 | 4080.0013 | 3 | 23 | 4.400036 | 0.6913519 | 2.563494 | 6.921e-09 | 11.11632 | 2.505e-08
2018-04-03 05:55 | 211610.1 | 4200.0002 | 3 | 23 | 4.400081 | 0.6545944 | 2.585917 | 6.921e-09 | 11.21499 | 2.505e-08
2018-04-03 05:55 | 211619.2 | 4209.1282 | 3 | 23 | 4.400105 | 0.6519985 | 2.587573 | 6.921e-09 | 11.22227 | 2.505e-08
2018-04-03 05:57 | 211739.3 | 120.0004 | 4 | 23 | 4.289159 | 0 | 2.587573 | 6.921e-09 | 11.22227 | 2.505e-08
2018-04-03 05:59 | 211859.3 | 240.0016 | 4 | 23 | 4.27678 | 0 | 2.587573 | 6.921e-09 | 11.22227 | 2.505e-08
2018-04-03 06:00 | 211919.3 | 300.0006 | 4 | 23 | 4.273375 | 0 | 2.587573 | 6.921e-09 | 11.22227 | 2.505e-08
2018-04-03 06:02 | 212039.4 | 120.0013 | 5 | 23 | 3.937282 | -2.282052 | 2.587573 | 0.07605395 | 11.22227 | 0.3029176
2018-04-03 06:04 | 212159.4 | 240.0011 | 5 | 23 | 3.894292 | -2.281952 | 2.587573 | 0.1521278 | 11.22227 | 0.6007097
2018-04-03 06:06 | 212279.4 | 360.0006 | 5 | 23 | 3.858547 | -2.281986 | 2.587573 | 0.2281877 | 11.22227 | 0.8955331
2018-04-03 06:08 | 212399.4 | 480.0016 | 5 | 23 | 3.825251 | -2.281937 | 2.587573 | 0.3042456 | 11.22227 | 1.187725
2018-04-03 06:10 | 212519.4 | 600.0005 | 5 | 23 | 3.793211 | -2.281844 | 2.587573 | 0.380319 | 11.22227 | 1.477499
2018-04-03 06:12 | 212639.4 | 720.001 | 5 | 23 | 3.761974 | -2.282 | 2.587573 | 0.4563783 | 11.22227 | 1.764815
2018-04-03 06:14 | 212759.4 | 840.0014 | 5 | 23 | 3.731488 | -2.282001 | 2.587573 | 0.5324342 | 11.22227 | 2.04977
2018-04-03 06:16 | 212879.4 | 960.0012 | 5 | 23 | 3.702467 | -2.281903 | 2.587573 | 0.6085061 | 11.22227 | 2.33252
2018-04-03 06:18 | 212999.4 | 1080.001 | 5 | 23 | 3.6751 | -2.281978 | 2.587573 | 0.6845691 | 11.22227 | 2.613088
2018-04-03 06:20 | 213119.4 | 1200.0008 | 5 | 23 | 3.649829 | -2.281949 | 2.587573 | 0.7606313 | 11.22227 | 2.891648
2018-04-03 06:22 | 213239.4 | 1320.0016 | 5 | 23 | 3.626565 | -2.28201 | 2.587573 | 0.8366983 | 11.22227 | 3.168386
2018-04-03 06:24 | 213359.4 | 1440.0001 | 5 | 23 | 3.604574 | -2.281997 | 2.587573 | 0.9127584 | 11.22227 | 3.443378
2018-04-03 06:26 | 213479.4 | 1560.0011 | 5 | 23 | 3.583837 | -2.28202 | 2.587573 | 0.9888173 | 11.22227 | 3.716742
2018-04-03 06:28 | 213599.4 | 1680.0009 | 5 | 23 | 3.564196 | -2.281998 | 2.587573 | 1.064881 | 11.22227 | 3.988589
2018-04-03 06:30 | 213719.4 | 1800.0014 | 5 | 23 | 3.545242 | -2.281966 | 2.587573 | 1.140947 | 11.22227 | 4.258976
2018-04-03 06:32 | 213839.4 | 1920.0012 | 5 | 23 | 3.526567 | -2.281967 | 2.587573 | 1.217005 | 11.22227 | 4.527908
2018-04-03 06:34 | 213959.4 | 2040 | 5 | 23 | 3.508691 | -2.281854 | 2.587573 | 1.293064 | 11.22227 | 4.795448
2018-04-03 06:36 | 214079.4 | 2160.0007 | 5 | 23 | 3.492016 | -2.281988 | 2.587573 | 1.369137 | 11.22227 | 5.061721
2018-04-03 06:38 | 214199.4 | 2280.0007 | 5 | 23 | 3.476269 | -2.281944 | 2.587573 | 1.445197 | 11.22227 | 5.326715
2018-04-03 06:40 | 214319.4 | 2400.0011 | 5 | 23 | 3.46111 | -2.282013 | 2.587573 | 1.521255 | 11.22227 | 5.590538
2018-04-03 06:42 | 214439.4 | 2520.0002 | 5 | 23 | 3.446108 | -2.281967 | 2.587573 | 1.597325 | 11.22227 | 5.85325
2018-04-03 06:44 | 214559.4 | 2640.0011 | 5 | 23 | 3.431482 | -2.282004 | 2.587573 | 1.673385 | 11.22227 | 6.114805
2018-04-03 06:46 | 214679.4 | 2760.0008 | 5 | 23 | 3.416271 | -2.281964 | 2.587573 | 1.749452 | 11.22227 | 6.37525
2018-04-03 06:48 | 214799.4 | 2880.0003 | 5 | 23 | 3.400736 | -2.282 | 2.587573 | 1.825512 | 11.22227 | 6.634504
2018-04-03 06:50 | 214919.4 | 3000.0016 | 5 | 23 | 3.384325 | -2.28198 | 2.587573 | 1.901579 | 11.22227 | 6.892576
2018-04-03 06:52 | 215039.4 | 3120.0006 | 5 | 23 | 3.366087 | -2.281925 | 2.587573 | 1.977645 | 11.22227 | 7.149329
2018-04-03 06:54 | 215159.4 | 3240.0002 | 5 | 23 | 3.345469 | -2.281966 | 2.587573 | 2.05371 | 11.22227 | 7.404604
2018-04-03 06:56 | 215279.4 | 3360.0007 | 5 | 23 | 3.321894 | -2.281993 | 2.587573 | 2.129767 | 11.22227 | 7.65818
2018-04-03 06:58 | 215399.4 | 3480.0004 | 5 | 23 | 3.294719 | -2.281899 | 2.587573 | 2.205837 | 11.22227 | 7.909874
2018-04-03 07:00 | 215519.4 | 3600.0011 | 5 | 23 | 3.262533 | -2.282017 | 2.587573 | 2.281897 | 11.22227 | 8.159282
2018-04-03 07:02 | 215639.4 | 3720.0007 | 5 | 23 | 3.224692 | -2.281956 | 2.587573 | 2.357968 | 11.22227 | 8.406082
2018-04-03 07:04 | 215759.4 | 3840.0002 | 5 | 23 | 3.174942 | -2.281984 | 2.587573 | 2.434028 | 11.22227 | 8.649545
2018-04-03 07:06 | 215879.4 | 3960.0006 | 5 | 23 | 3.106316 | -2.281981 | 2.587573 | 2.510085 | 11.22227 | 8.888562
2018-04-03 07:08 | 215999.4 | 4080.0006 | 5 | 23 | 3.002293 | -2.282006 | 2.587573 | 2.586161 | 11.22227 | 9.121246
2018-04-03 07:08 | 216001.4 | 4082.0316 | 5 | 23 | 2.999995 | -2.282013 | 2.587573 | 2.58744 | 11.22227 | 9.125087
2018-04-03 07:10 | 216121.4 | 120.0004 | 6 | 23 | 3.570782 | 0 | 2.587573 | 2.587452 | 11.22227 | 9.125123
2018-04-03 07:12 | 216241.4 | 240.0009 | 6 | 23 | 3.609352 | 0 | 2.587573 | 2.587452 | 11.22227 | 9.125123
2018-04-03 07:13 | 216301.4 | 300.0035 | 6 | 23 | 3.619638 | 0 | 2.587573 | 2.587452 | 11.22227 | 9.125123
2018-04-03 07:13 | 216301.4 | 0.0027 | 7 | 24 | 3.619821 | 0 | 0 | 0 | 0 | 0
2018-04-03 07:15 | 216421.5 | 120.0013 | 2 | 24 | 4.200213 | 3.947748 | 0.1456777 | 2.32e-09 | 0.6090896 | 8.397e-09
2018-04-03 07:17 | 216541.5 | 240.0002 | 2 | 24 | 4.200207 | 3.570908 | 0.2708991 | 2.32e-09 | 1.135045 | 8.397e-09
2018-04-03 07:19 | 216659.4 | 357.8457 | 2 | 24 | 4.200181 | 3.259995 | 0.382498 | 2.32e-09 | 1.603781 | 8.397e-09
2018-04-03 07:21 | 216779.4 | 120.0005 | 3 | 24 | 4.22498 | 3.259857 | 0.490772 | 2.32e-09 | 2.059834 | 8.397e-09
2018-04-03 07:23 | 216899.4 | 240.0001 | 3 | 24 | 4.248635 | 3.259888 | 0.5994323 | 2.32e-09 | 2.520215 | 8.397e-09
2018-04-03 07:25 | 217019.4 | 360.0015 | 3 | 24 | 4.272999 | 3.259903 | 0.7081002 | 2.32e-09 | 2.983215 | 8.397e-09
2018-04-03 07:27 | 217139.4 | 480.0014 | 3 | 24 | 4.299274 | 3.259935 | 0.8167581 | 2.32e-09 | 3.448914 | 8.397e-09
2018-04-03 07:29 | 217259.4 | 600 | 3 | 24 | 4.328206 | 3.259798 | 0.9254079 | 2.32e-09 | 3.917584 | 8.397e-09
2018-04-03 07:31 | 217379.4 | 720.0006 | 3 | 24 | 4.358711 | 3.259855 | 1.034072 | 2.32e-09 | 4.389548 | 8.397e-09
2018-04-03 07:33 | 217499.4 | 840.0002 | 3 | 24 | 4.390291 | 3.260267 | 1.142732 | 2.32e-09 | 4.864874 | 8.397e-09
2018-04-03 07:35 | 217619.4 | 960.0015 | 3 | 24 | 4.400185 | 3.046482 | 1.248721 | 2.32e-09 | 5.331089 | 8.397e-09
2018-04-03 07:37 | 217739.4 | 1080.0012 | 3 | 24 | 4.400086 | 2.801111 | 1.346102 | 2.32e-09 | 5.75958 | 8.397e-09
2018-04-03 07:39 | 217859.4 | 1200.0023 | 3 | 24 | 4.400111 | 2.598696 | 1.436037 | 2.32e-09 | 6.155308 | 8.397e-09
2018-04-03 07:41 | 217979.4 | 1320.0011 | 3 | 24 | 4.40015 | 2.419937 | 1.519595 | 2.32e-09 | 6.522976 | 8.397e-09
2018-04-03 07:43 | 218099.4 | 1440.0015 | 3 | 24 | 4.400195 | 2.264006 | 1.597606 | 2.32e-09 | 6.866234 | 8.397e-09
2018-04-03 07:45 | 218219.4 | 1560.0012 | 3 | 24 | 4.400133 | 2.126909 | 1.670744 | 2.32e-09 | 7.188047 | 8.397e-09
2018-04-03 07:47 | 218339.4 | 1680.0005 | 3 | 24 | 4.400129 | 2.00412 | 1.739552 | 2.32e-09 | 7.490813 | 8.397e-09
2018-04-03 07:49 | 218459.4 | 1800 | 3 | 24 | 4.400139 | 1.894791 | 1.804501 | 2.32e-09 | 7.776594 | 8.397e-09
2018-04-03 07:51 | 218579.4 | 1920.0011 | 3 | 24 | 4.400148 | 1.795559 | 1.865968 | 2.32e-09 | 8.047056 | 8.397e-09
2018-04-03 07:53 | 218699.4 | 2040.0021 | 3 | 24 | 4.400116 | 1.704424 | 1.924265 | 2.32e-09 | 8.303566 | 8.397e-09
2018-04-03 07:55 | 218819.4 | 2160.0017 | 3 | 24 | 4.400113 | 1.617831 | 1.979618 | 2.32e-09 | 8.547128 | 8.397e-09
2018-04-03 07:57 | 218939.4 | 2280.0003 | 3 | 24 | 4.4001 | 1.536753 | 2.032172 | 2.32e-09 | 8.778368 | 8.397e-09
2018-04-03 07:59 | 219059.4 | 2400.0022 | 3 | 24 | 4.400043 | 1.459519 | 2.082093 | 2.32e-09 | 8.998027 | 8.397e-09
2018-04-03 08:01 | 219179.4 | 2520.0011 | 3 | 24 | 4.400072 | 1.387412 | 2.129529 | 2.32e-09 | 9.206745 | 8.397e-09
2018-04-03 08:03 | 219299.4 | 2640.0017 | 3 | 24 | 4.400093 | 1.318364 | 2.174618 | 2.32e-09 | 9.405142 | 8.397e-09
2018-04-03 08:05 | 219419.4 | 2760.0006 | 3 | 24 | 4.400109 | 1.251334 | 2.217426 | 2.32e-09 | 9.593499 | 8.397e-09
2018-04-03 08:07 | 219539.4 | 2880.0012 | 3 | 24 | 4.400109 | 1.186039 | 2.25802 | 2.32e-09 | 9.772116 | 8.397e-09
2018-04-03 08:09 | 219659.4 | 3000.0014 | 3 | 24 | 4.400006 | 1.12357 | 2.296499 | 2.32e-09 | 9.941427 | 8.397e-09
2018-04-03 08:11 | 219779.4 | 3120.0019 | 3 | 24 | 4.400079 | 1.067516 | 2.333014 | 2.32e-09 | 10.10209 | 8.397e-09
2018-04-03 08:13 | 219899.4 | 3240.0023 | 3 | 24 | 4.400124 | 1.012444 | 2.367663 | 2.32e-09 | 10.25455 | 8.397e-09
2018-04-03 08:15 | 220019.4 | 3360.0009 | 3 | 24 | 4.400055 | 0.9575748 | 2.400475 | 2.32e-09 | 10.39893 | 8.397e-09
2018-04-03 08:17 | 220139.4 | 3480.0003 | 3 | 24 | 4.400051 | 0.9061861 | 2.431529 | 2.32e-09 | 10.53557 | 8.397e-09
2018-04-03 08:19 | 220259.4 | 3600.0006 | 3 | 24 | 4.400055 | 0.8584967 | 2.460931 | 2.32e-09 | 10.66494 | 8.397e-09
2018-04-03 08:21 | 220379.4 | 3720.0011 | 3 | 24 | 4.400031 | 0.8127861 | 2.488787 | 2.32e-09 | 10.78751 | 8.397e-09
2018-04-03 08:23 | 220499.4 | 3840.0015 | 3 | 24 | 4.400015 | 0.7692003 | 2.515157 | 2.32e-09 | 10.90353 | 8.397e-09
2018-04-03 08:25 | 220619.4 | 3960.0009 | 3 | 24 | 4.400089 | 0.7277365 | 2.540099 | 2.32e-09 | 11.01328 | 8.397e-09
2018-04-03 08:27 | 220739.4 | 4080.0005 | 3 | 24 | 4.400011 | 0.6882076 | 2.563694 | 2.32e-09 | 11.1171 | 8.397e-09
2018-04-03 08:29 | 220859.4 | 4200.0016 | 3 | 24 | 4.400065 | 0.6520319 | 2.586032 | 2.32e-09 | 11.21539 | 8.397e-09
2018-04-03 08:29 | 220859.4 | 4200.0247 | 3 | 24 | 4.400067 | 0.6519985 | 2.586036 | 2.32e-09 | 11.2154 | 8.397e-09
2018-04-03 08:31 | 220979.5 | 120.0012 | 4 | 24 | 4.288869 | 0 | 2.586036 | 2.32e-09 | 11.2154 | 8.397e-09
2018-04-03 08:33 | 221099.4 | 240.0007 | 4 | 24 | 4.276439 | 0 | 2.586036 | 2.32e-09 | 11.2154 | 8.397e-09
2018-04-03 08:34 | 221159.5 | 300.0034 | 4 | 24 | 4.273065 | 0 | 2.586036 | 2.32e-09 | 11.2154 | 8.397e-09
2018-04-03 08:36 | 221279.5 | 120.0013 | 5 | 24 | 3.935971 | -2.281973 | 2.586036 | 0.07605644 | 11.2154 | 0.3028439
2018-04-03 08:38 | 221399.5 | 240.0002 | 5 | 24 | 3.893146 | -2.281944 | 2.586036 | 0.1521254 | 11.2154 | 0.6005211
2018-04-03 08:40 | 221519.5 | 360.0022 | 5 | 24 | 3.857675 | -2.281986 | 2.586036 | 0.22819 | 11.2154 | 0.8952867
2018-04-03 08:42 | 221639.5 | 480.0007 | 5 | 24 | 3.824059 | -2.281981 | 2.586036 | 0.3042372 | 11.2154 | 1.187363
2018-04-03 08:44 | 221759.5 | 600.0011 | 5 | 24 | 3.791931 | -2.282008 | 2.586036 | 0.3803178 | 11.2154 | 1.47707
2018-04-03 08:46 | 221879.5 | 720.0014 | 5 | 24 | 3.760662 | -2.281976 | 2.586036 | 0.4563762 | 11.2154 | 1.764286
2018-04-03 08:48 | 221999.5 | 840.0017 | 5 | 24 | 3.730196 | -2.281901 | 2.586036 | 0.5324432 | 11.2154 | 2.049184
2018-04-03 08:50 | 222119.5 | 960.0014 | 5 | 24 | 3.701166 | -2.28205 | 2.586036 | 0.6084993 | 11.2154 | 2.331771
2018-04-03 08:52 | 222239.5 | 1080.0002 | 5 | 24 | 3.674184 | -2.281947 | 2.586036 | 0.6845582 | 11.2154 | 2.612238
2018-04-03 08:54 | 222359.5 | 1200.0014 | 5 | 24 | 3.649249 | -2.282047 | 2.586036 | 0.7606351 | 11.2154 | 2.890797
2018-04-03 08:56 | 222479.5 | 1320.001 | 5 | 24 | 3.626166 | -2.282043 | 2.586036 | 0.8366954 | 11.2154 | 3.167472
2018-04-03 08:58 | 222599.5 | 1440.0004 | 5 | 24 | 3.604437 | -2.281923 | 2.586036 | 0.9127564 | 11.2154 | 3.442448
2018-04-03 09:00 | 222719.5 | 1560.0006 | 5 | 24 | 3.583238 | -2.281927 | 2.586036 | 0.988816 | 11.2154 | 3.715788
2018-04-03 09:02 | 222839.5 | 1680.001 | 5 | 24 | 3.563219 | -2.28196 | 2.586036 | 1.064884 | 11.2154 | 3.987587
2018-04-03 09:04 | 222959.5 | 1800.0012 | 5 | 24 | 3.544196 | -2.28196 | 2.586036 | 1.140951 | 11.2154 | 4.257906
2018-04-03 09:06 | 223079.5 | 1920.0016 | 5 | 24 | 3.525656 | -2.281998 | 2.586036 | 1.217018 | 11.2154 | 4.526796
2018-04-03 09:08 | 223199.5 | 2040.0004 | 5 | 24 | 3.508042 | -2.282004 | 2.586036 | 1.293071 | 11.2154 | 4.794259
2018-04-03 09:10 | 223319.5 | 2160.0009 | 5 | 24 | 3.491477 | -2.281982 | 2.586036 | 1.369132 | 11.2154 | 5.060443
2018-04-03 09:12 | 223439.5 | 2280.0003 | 5 | 24 | 3.475772 | -2.281932 | 2.586036 | 1.445203 | 11.2154 | 5.325445
2018-04-03 09:14 | 223559.5 | 2400.0016 | 5 | 24 | 3.460659 | -2.281995 | 2.586036 | 1.521273 | 11.2154 | 5.589273
2018-04-03 09:16 | 223679.5 | 2520.0003 | 5 | 24 | 3.445502 | -2.282013 | 2.586036 | 1.597329 | 11.2154 | 5.851899
2018-04-03 09:18 | 223799.5 | 2640.0015 | 5 | 24 | 3.43049 | -2.281991 | 2.586036 | 1.673399 | 11.2154 | 6.113427
2018-04-03 09:20 | 223919.5 | 2760.0011 | 5 | 24 | 3.415566 | -2.282015 | 2.586036 | 1.749461 | 11.2154 | 6.373793
2018-04-03 09:22 | 224039.5 | 2880.0013 | 5 | 24 | 3.399686 | -2.281939 | 2.586036 | 1.825531 | 11.2154 | 6.633019
2018-04-03 09:24 | 224159.5 | 3000 | 5 | 24 | 3.382917 | -2.281989 | 2.586036 | 1.901589 | 11.2154 | 6.89096
2018-04-03 09:26 | 224279.5 | 3120.0003 | 5 | 24 | 3.411162 | -2.282022 | 2.586036 | 1.977658 | 11.2154 | 7.149787
2018-04-03 09:28 | 224399.5 | 3240.0013 | 5 | 24 | 3.374515 | -2.281964 | 2.586036 | 2.053723 | 11.2154 | 7.407929
2018-04-03 09:30 | 224519.5 | 3360.0009 | 5 | 24 | 3.3368 | -2.282043 | 2.586036 | 2.129789 | 11.2154 | 7.66315
2018-04-03 09:32 | 224639.5 | 3480.0004 | 5 | 24 | 3.303325 | -2.281989 | 2.586036 | 2.205851 | 11.2154 | 7.915686
2018-04-03 09:34 | 224759.5 | 3600.0001 | 5 | 24 | 3.265765 | -2.282008 | 2.586036 | 2.281918 | 11.2154 | 8.165565
2018-04-03 09:36 | 224879.5 | 3720.0005 | 5 | 24 | 3.22415 | -2.28213 | 2.586036 | 2.357971 | 11.2154 | 8.41239
2018-04-03 09:38 | 224999.5 | 3840.0002 | 5 | 24 | 3.172606 | -2.282113 | 2.586036 | 2.434049 | 11.2154 | 8.655801
2018-04-03 09:40 | 225119.5 | 3960.0012 | 5 | 24 | 3.103262 | -2.281997 | 2.586036 | 2.510115 | 11.2154 | 8.894647
2018-04-03 09:42 | 225237.2 | 4077.6195 | 5 | 24 | 2.999997 | -2.28196 | 2.586036 | 2.584658 | 11.2154 | 9.122432
2018-04-03 09:44 | 225357.2 | 120.001 | 6 | 24 | 3.571436 | 0 | 2.586036 | 2.584658 | 11.2154 | 9.122432
2018-04-03 09:46 | 225477.2 | 240.0008 | 6 | 24 | 3.61007 | 0 | 2.586036 | 2.584658 | 11.2154 | 9.122432
2018-04-03 09:47 | 225537.2 | 300.0026 | 6 | 24 | 3.620337 | 0 | 2.586036 | 2.584658 | 11.2154 | 9.122432
2018-04-03 09:47 | 225537.2 | 0.0049 | 7 | 25 | 3.620097 | 0 | 0 | 0 | 0 | 0
2018-04-03 09:49 | 225657.3 | 120.0017 | 2 | 25 | 4.200159 | 3.93795 | 0.1453813 | 4.229e-09 | 0.6079158 | 1.5311e-08
2018-04-03 09:51 | 225777.3 | 240.0016 | 2 | 25 | 4.200171 | 3.564634 | 0.270369 | 4.229e-09 | 1.13289 | 1.5311e-08
2018-04-03 09:53 | 225892.2 | 354.9263 | 2 | 25 | 4.200196 | 3.259989 | 0.3790922 | 4.229e-09 | 1.589547 | 1.5311e-08
2018-04-03 09:55 | 226012.2 | 120.0005 | 3 | 25 | 4.225269 | 3.259918 | 0.487364 | 4.229e-09 | 2.045614 | 1.5311e-08
2018-04-03 09:57 | 226132.2 | 240.0021 | 3 | 25 | 4.249212 | 3.259918 | 0.5960376 | 4.229e-09 | 2.5061 | 1.5311e-08
2018-04-03 09:59 | 226252.2 | 360.0012 | 3 | 25 | 4.273682 | 3.259844 | 0.7046869 | 4.229e-09 | 2.969083 | 1.5311e-08
2018-04-03 10:01 | 226372.2 | 480.0007 | 3 | 25 | 4.299809 | 3.259819 | 0.8133494 | 4.229e-09 | 3.434877 | 1.5311e-08
2018-04-03 10:03 | 226492.2 | 600.0011 | 3 | 25 | 4.328162 | 3.259851 | 0.9220157 | 4.229e-09 | 3.903646 | 1.5311e-08
2018-04-03 10:05 | 226612.2 | 720.0006 | 3 | 25 | 4.358706 | 3.259914 | 1.03066 | 4.229e-09 | 4.375508 | 1.5311e-08
2018-04-03 10:07 | 226732.2 | 840.0003 | 3 | 25 | 4.390543 | 3.25993 | 1.139331 | 4.229e-09 | 4.850897 | 1.5311e-08
2018-04-03 10:09 | 226852.2 | 960.0005 | 3 | 25 | 4.400196 | 3.043156 | 1.24529 | 4.229e-09 | 5.316981 | 1.5311e-08
2018-04-03 10:11 | 226972.2 | 1080.0012 | 3 | 25 | 4.400156 | 2.792706 | 1.342427 | 4.229e-09 | 5.744401 | 1.5311e-08
2018-04-03 10:13 | 227092.2 | 1200.0013 | 3 | 25 | 4.400119 | 2.584013 | 1.431934 | 4.229e-09 | 6.138244 | 1.5311e-08
2018-04-03 10:15 | 227212.2 | 1320.0003 | 3 | 25 | 4.400095 | 2.409342 | 1.515094 | 4.229e-09 | 6.504161 | 1.5311e-08
2018-04-03 10:17 | 227332.2 | 1440.0004 | 3 | 25 | 4.400128 | 2.256392 | 1.59283 | 4.229e-09 | 6.846208 | 1.5311e-08
2018-04-03 10:19 | 227452.2 | 1560.0016 | 3 | 25 | 4.40013 | 2.121077 | 1.665747 | 4.229e-09 | 7.167054 | 1.5311e-08
2018-04-03 10:21 | 227572.2 | 1680.0009 | 3 | 25 | 4.400124 | 2.001266 | 1.734396 | 4.229e-09 | 7.469114 | 1.5311e-08
2018-04-03 10:23 | 227692.2 | 1800.0006 | 3 | 25 | 4.400063 | 1.891464 | 1.799226 | 4.229e-09 | 7.754373 | 1.5311e-08
2018-04-03 10:25 | 227812.2 | 1920.001 | 3 | 25 | 4.400123 | 1.794788 | 1.860628 | 4.229e-09 | 8.02455 | 1.5311e-08
2018-04-03 10:27 | 227932.2 | 2040.0008 | 3 | 25 | 4.4001 | 1.704 | 1.918907 | 4.229e-09 | 8.280981 | 1.5311e-08
2018-04-03 10:29 | 228052.2 | 2160.0001 | 3 | 25 | 4.400105 | 1.617815 | 1.974254 | 4.229e-09 | 8.524512 | 1.5311e-08
2018-04-03 10:31 | 228172.2 | 2280.0004 | 3 | 25 | 4.400108 | 1.535716 | 2.026784 | 4.229e-09 | 8.755651 | 1.5311e-08
2018-04-03 10:33 | 228292.2 | 2400.0012 | 3 | 25 | 4.400091 | 1.460603 | 2.076702 | 4.229e-09 | 8.975293 | 1.5311e-08
2018-04-03 10:35 | 228412.2 | 2520.0023 | 3 | 25 | 4.400084 | 1.388493 | 2.124166 | 4.229e-09 | 9.18414 | 1.5311e-08
2018-04-03 10:37 | 228532.2 | 2640.0002 | 3 | 25 | 4.400146 | 1.319052 | 2.169269 | 4.229e-09 | 9.382594 | 1.5311e-08
2018-04-03 10:39 | 228652.2 | 2760.0002 | 3 | 25 | 4.400078 | 1.249764 | 2.212056 | 4.229e-09 | 9.570863 | 1.5311e-08
2018-04-03 10:41 | 228772.2 | 2880.0013 | 3 | 25 | 4.400038 | 1.186286 | 2.252662 | 4.229e-09 | 9.749535 | 1.5311e-08
2018-04-03 10:43 | 228892.2 | 3000.0021 | 3 | 25 | 4.400093 | 1.127533 | 2.291223 | 4.229e-09 | 9.919203 | 1.5311e-08
2018-04-03 10:45 | 229012.2 | 3120.0004 | 3 | 25 | 4.400078 | 1.070015 | 2.327842 | 4.229e-09 | 10.08033 | 1.5311e-08
2018-04-03 10:47 | 229132.2 | 3240.0023 | 3 | 25 | 4.400029 | 1.013421 | 2.362547 | 4.229e-09 | 10.23303 | 1.5311e-08
2018-04-03 10:49 | 229252.2 | 3360.0012 | 3 | 25 | 4.400077 | 0.9607143 | 2.395435 | 4.229e-09 | 10.37774 | 1.5311e-08
2018-04-03 10:51 | 229372.2 | 3480.0011 | 3 | 25 | 4.400049 | 0.9096794 | 2.426604 | 4.229e-09 | 10.51489 | 1.5311e-08
2018-04-03 10:53 | 229492.2 | 3600.0001 | 3 | 25 | 4.400048 | 0.8606291 | 2.456105 | 4.229e-09 | 10.6447 | 1.5311e-08
2018-04-03 10:55 | 229612.2 | 3720.0016 | 3 | 25 | 4.400072 | 0.8142385 | 2.484015 | 4.229e-09 | 10.7675 | 1.5311e-08
2018-04-03 10:57 | 229732.2 | 3840.0008 | 3 | 25 | 4.399993 | 0.771102 | 2.510439 | 4.229e-09 | 10.88377 | 1.5311e-08
2018-04-03 10:59 | 229852.2 | 3960.0004 | 3 | 25 | 4.400066 | 0.7314348 | 2.535486 | 4.229e-09 | 10.99398 | 1.5311e-08
2018-04-03 11:01 | 229972.2 | 4080.001 | 3 | 25 | 4.400024 | 0.6916094 | 2.559198 | 4.229e-09 | 11.09831 | 1.5311e-08
2018-04-03 11:03 | 230092.2 | 4200.0009 | 3 | 25 | 4.400047 | 0.6553717 | 2.581644 | 4.229e-09 | 11.19707 | 1.5311e-08
2018-04-03 11:03 | 230101.9 | 4209.6597 | 3 | 25 | 4.400031 | 0.6519985 | 2.583398 | 4.229e-09 | 11.20479 | 1.5311e-08
2018-04-03 11:05 | 230221.9 | 120.0006 | 4 | 25 | 4.288675 | 0 | 2.583398 | 4.229e-09 | 11.20479 | 1.5311e-08
2018-04-03 11:07 | 230341.9 | 240.0003 | 4 | 25 | 4.276212 | 0 | 2.583398 | 4.229e-09 | 11.20479 | 1.5311e-08
2018-04-03 11:08 | 230401.9 | 300.004 | 4 | 25 | 4.272817 | 0 | 2.583398 | 4.229e-09 | 11.20479 | 1.5311e-08
2018-04-03 11:10 | 230522 | 120.0017 | 5 | 25 | 3.936416 | -2.281978 | 2.583398 | 0.07605506 | 11.20479 | 0.3028634
2018-04-03 11:12 | 230642 | 240.0013 | 5 | 25 | 3.893081 | -2.281954 | 2.583398 | 0.1521188 | 11.20479 | 0.6005362
2018-04-03 11:14 | 230762 | 360.0021 | 5 | 25 | 3.857401 | -2.282028 | 2.583398 | 0.2281903 | 11.20479 | 0.8953129
2018-04-03 11:16 | 230882 | 480.0009 | 5 | 25 | 3.824265 | -2.281925 | 2.583398 | 0.3042414 | 11.20479 | 1.187401
2018-04-03 11:18 | 231002 | 600.0006 | 5 | 25 | 3.792664 | -2.282003 | 2.583398 | 0.3803056 | 11.20479 | 1.477083
2018-04-03 11:20 | 231122 | 720.0014 | 5 | 25 | 3.761411 | -2.281982 | 2.583398 | 0.4563685 | 11.20479 | 1.764372
2018-04-03 11:22 | 231242 | 840.0002 | 5 | 25 | 3.730639 | -2.281932 | 2.583398 | 0.5324343 | 11.20479 | 2.049314
2018-04-03 11:24 | 231362 | 960.0017 | 5 | 25 | 3.701228 | -2.281914 | 2.583398 | 0.6085028 | 11.20479 | 2.331966
2018-04-03 11:26 | 231482 | 1080.0006 | 5 | 25 | 3.674025 | -2.28194 | 2.583398 | 0.684564 | 11.20479 | 2.612435
2018-04-03 11:28 | 231602 | 1200.0002 | 5 | 25 | 3.649189 | -2.281962 | 2.583398 | 0.7606259 | 11.20479 | 2.890929
2018-04-03 11:30 | 231722 | 1320.0007 | 5 | 25 | 3.626614 | -2.281949 | 2.583398 | 0.8366866 | 11.20479 | 3.167617
2018-04-03 11:32 | 231842 | 1440.0013 | 5 | 25 | 3.604963 | -2.281906 | 2.583398 | 0.9127558 | 11.20479 | 3.442667
2018-04-03 11:34 | 231962 | 1560.0009 | 5 | 25 | 3.583577 | -2.281952 | 2.583398 | 0.988811 | 11.20479 | 3.716025
2018-04-03 11:36 | 232082 | 1680.0015 | 5 | 25 | 3.563345 | -2.281851 | 2.583398 | 1.064874 | 11.20479 | 3.987827
2018-04-03 11:38 | 232202 | 1800.0013 | 5 | 25 | 3.544291 | -2.281936 | 2.583398 | 1.140936 | 11.20479 | 4.258136
2018-04-03 11:40 | 232322 | 1920.0001 | 5 | 25 | 3.526237 | -2.281862 | 2.583398 | 1.216997 | 11.20479 | 4.527026
2018-04-03 11:42 | 232442 | 2040.0007 | 5 | 25 | 3.508724 | -2.281967 | 2.583398 | 1.293067 | 11.20479 | 4.794601
2018-04-03 11:44 | 232562 | 2160.0005 | 5 | 25 | 3.491916 | -2.282012 | 2.583398 | 1.369124 | 11.20479 | 5.060818
2018-04-03 11:46 | 232682 | 2280.0001 | 5 | 25 | 3.47612 | -2.281906 | 2.583398 | 1.44519 | 11.20479 | 5.325822
2018-04-03 11:48 | 232802 | 2400.0009 | 5 | 25 | 3.460983 | -2.28194 | 2.583398 | 1.521259 | 11.20479 | 5.58967
2018-04-03 11:50 | 232922 | 2520.0013 | 5 | 25 | 3.446158 | -2.281988 | 2.583398 | 1.597309 | 11.20479 | 5.852311
2018-04-03 11:52 | 233042 | 2640.0003 | 5 | 25 | 3.431132 | -2.282027 | 2.583398 | 1.673381 | 11.20479 | 6.113897
2018-04-03 11:54 | 233162 | 2760.0008 | 5 | 25 | 3.415816 | -2.281906 | 2.583398 | 1.749442 | 11.20479 | 6.374291
2018-04-03 11:56 | 233282 | 2880.0006 | 5 | 25 | 3.399841 | -2.281914 | 2.583398 | 1.825511 | 11.20479 | 6.633523
2018-04-03 11:58 | 233402 | 3000.0014 | 5 | 25 | 3.382943 | -2.282095 | 2.583398 | 1.901566 | 11.20479 | 6.891462
2018-04-03 12:00 | 233522 | 3120.0003 | 5 | 25 | 3.364544 | -2.282012 | 2.583398 | 1.977636 | 11.20479 | 7.14811
2018-04-03 12:02 | 233642 | 3240.0002 | 5 | 25 | 3.343775 | -2.281939 | 2.583398 | 2.053702 | 11.20479 | 7.403259
2018-04-03 12:04 | 233762 | 3360.0015 | 5 | 25 | 3.320271 | -2.281962 | 2.583398 | 2.129753 | 11.20479 | 7.656691
2018-04-03 12:06 | 233882 | 3480.0011 | 5 | 25 | 3.292902 | -2.281951 | 2.583398 | 2.205827 | 11.20479 | 7.908258
2018-04-03 12:08 | 234002 | 3600.0002 | 5 | 25 | 3.260568 | -2.282078 | 2.583398 | 2.281884 | 11.20479 | 8.15751
2018-04-03 12:10 | 234122 | 3720.0008 | 5 | 25 | 3.222014 | -2.282006 | 2.583398 | 2.357955 | 11.20479 | 8.404128
2018-04-03 12:12 | 234242 | 3840.0011 | 5 | 25 | 3.172142 | -2.282078 | 2.583398 | 2.434019 | 11.20479 | 8.647397
2018-04-03 12:14 | 234362 | 3960.0001 | 5 | 25 | 3.103024 | -2.281952 | 2.583398 | 2.510074 | 11.20479 | 8.886184
2018-04-03 12:16 | 234478.9 | 4076.8836 | 5 | 25 | 2.999998 | -2.282047 | 2.583398 | 2.584172 | 11.20479 | 9.112614
2018-04-03 12:18 | 234598.9 | 120.0007 | 6 | 25 | 3.570527 | 0 | 2.583398 | 2.584172 | 11.20479 | 9.112614
2018-04-03 12:20 | 234718.9 | 240.0006 | 6 | 25 | 3.6092 | 0 | 2.583398 | 2.584172 | 11.20479 | 9.112614
2018-04-03 12:21 | 234778.9 | 300.0034 | 6 | 25 | 3.619533 | 0 | 2.583398 | 2.584172 | 11.20479 | 9.112614
2018-04-03 12:21 | 234779 | 0.0026 | 7 | 26 | 3.619635 | 0 | 0 | 0 | 0 | 0
2018-04-03 12:23 | 234899.034 | 120.0007 | 2 | 26 | 4.200178 | 3.938179 | 0.145454 | 6.55e-10 | 0.6081879 | 2.372e-09
2018-04-03 12:25 | 235019.0338 | 240.0005 | 2 | 26 | 4.200162 | 3.564394 | 0.2704243 | 6.55e-10 | 1.133088 | 2.372e-09
2018-04-03 12:27 | 235133.5612 | 354.5279 | 2 | 26 | 4.200118 | 3.259993 | 0.378817 | 6.55e-10 | 1.588357 | 2.372e-09
2018-04-03 12:29 | 235253.6 | 120.0015 | 3 | 26 | 4.22514 | 3.259972 | 0.4870973 | 6.55e-10 | 2.044452 | 2.372e-09
2018-04-03 12:31 | 235373.6 | 240.0003 | 3 | 26 | 4.248915 | 3.259926 | 0.5957515 | 6.55e-10 | 2.504835 | 2.372e-09
2018-04-03 12:33 | 235493.6 | 360.001 | 3 | 26 | 4.273394 | 3.260069 | 0.7044029 | 6.55e-10 | 2.967798 | 2.372e-09
2018-04-03 12:35 | 235613.6 | 480.0015 | 3 | 26 | 4.299952 | 3.260086 | 0.813072 | 6.55e-10 | 3.433614 | 2.372e-09
2018-04-03 12:37 | 235733.6 | 600.0012 | 3 | 26 | 4.328812 | 3.259884 | 0.9217409 | 6.55e-10 | 3.90243 | 2.372e-09
2018-04-03 12:39 | 235853.6 | 720.0011 | 3 | 26 | 4.358829 | 3.260054 | 1.030405 | 6.55e-10 | 4.374437 | 2.372e-09
2018-04-03 12:41 | 235973.6 | 840.0016 | 3 | 26 | 4.390857 | 3.25989 | 1.139068 | 6.55e-10 | 4.849812 | 2.372e-09
2018-04-03 12:43 | 236093.6 | 960.0012 | 3 | 26 | 4.400178 | 3.043789 | 1.244967 | 6.55e-10 | 5.315642 | 2.372e-09
2018-04-03 12:45 | 236213.6 | 1080.0011 | 3 | 26 | 4.400187 | 2.797529 | 1.342204 | 6.55e-10 | 5.743503 | 2.372e-09
2018-04-03 12:47 | 236333.6 | 1200.0016 | 3 | 26 | 4.400156 | 2.589367 | 1.431891 | 6.55e-10 | 6.138137 | 2.372e-09
2018-04-03 12:49 | 236453.6 | 1320.0013 | 3 | 26 | 4.400116 | 2.413971 | 1.515194 | 6.55e-10 | 6.504683 | 2.372e-09
2018-04-03 12:51 | 236573.6 | 1440.0004 | 3 | 26 | 4.40013 | 2.258282 | 1.593006 | 6.55e-10 | 6.847066 | 2.372e-09
2018-04-03 12:53 | 236693.6 | 1560.0009 | 3 | 26 | 4.400068 | 2.121618 | 1.665967 | 6.55e-10 | 7.168102 | 2.372e-09
2018-04-03 12:55 | 236813.6 | 1680.0013 | 3 | 26 | 4.400128 | 2.000422 | 1.734615 | 6.55e-10 | 7.470163 | 2.372e-09
2018-04-03 12:57 | 236933.6 | 1800.0012 | 3 | 26 | 4.400166 | 1.892576 | 1.799424 | 6.55e-10 | 7.755328 | 2.372e-09
2018-04-03 12:59 | 237053.6 | 1920.0016 | 3 | 26 | 4.400108 | 1.79384 | 1.860842 | 6.55e-10 | 8.025575 | 2.372e-09
2018-04-03 13:01 | 237173.6 | 2040.0013 | 3 | 26 | 4.400057 | 1.70068 | 1.919059 | 6.55e-10 | 8.281734 | 2.372e-09
2018-04-03 13:03 | 237293.6 | 2160.0012 | 3 | 26 | 4.400073 | 1.614858 | 1.974303 | 6.55e-10 | 8.524814 | 2.372e-09
2018-04-03 13:05 | 237413.6 | 2280.0008 | 3 | 26 | 4.400055 | 1.533753 | 2.026765 | 6.55e-10 | 8.755648 | 2.372e-09
2018-04-03 13:07 | 237533.6 | 2400.0011 | 3 | 26 | 4.400091 | 1.458388 | 2.076616 | 6.55e-10 | 8.974996 | 2.372e-09
2018-04-03 13:09 | 237653.6 | 2520.0004 | 3 | 26 | 4.400082 | 1.385818 | 2.124004 | 6.55e-10 | 9.183508 | 2.372e-09
2018-04-03 13:11 | 237773.6 | 2640.0009 | 3 | 26 | 4.400079 | 1.317731 | 2.16905 | 6.55e-10 | 9.381713 | 2.372e-09
2018-04-03 13:13 | 237893.6 | 2760.0007 | 3 | 26 | 4.400041 | 1.250398 | 2.211855 | 6.55e-10 | 9.570058 | 2.372e-09
2018-04-03 13:15 | 238013.6 | 2880.0005 | 3 | 26 | 4.400104 | 1.187727 | 2.252494 | 6.55e-10 | 9.748876 | 2.372e-09
2018-04-03 13:17 | 238133.6 | 3000.0008 | 3 | 26 | 4.400041 | 1.125505 | 2.291034 | 6.55e-10 | 9.918454 | 2.372e-09
2018-04-03 13:19 | 238253.6 | 3120.0005 | 3 | 26 | 4.400105 | 1.067397 | 2.327571 | 6.55e-10 | 10.07922 | 2.372e-09
2018-04-03 13:21 | 238373.6 | 3240.002 | 3 | 26 | 4.400062 | 1.011604 | 2.362203 | 6.55e-10 | 10.2316 | 2.372e-09
2018-04-03 13:23 | 238493.6 | 3360.0001 | 3 | 26 | 4.399979 | 0.9589872 | 2.395053 | 6.55e-10 | 10.37614 | 2.372e-09
2018-04-03 13:25 | 238613.6 | 3480.0005 | 3 | 26 | 4.400067 | 0.9105635 | 2.426211 | 6.55e-10 | 10.51324 | 2.372e-09
2018-04-03 13:27 | 238733.6 | 3600.0004 | 3 | 26 | 4.400098 | 0.8631048 | 2.455753 | 6.55e-10 | 10.64323 | 2.372e-09
2018-04-03 13:29 | 238853.6 | 3720.0016 | 3 | 26 | 4.400076 | 0.8170366 | 2.483732 | 6.55e-10 | 10.76634 | 2.372e-09
2018-04-03 13:31 | 238973.6 | 3840.0005 | 3 | 26 | 4.400021 | 0.773427 | 2.510238 | 6.55e-10 | 10.88296 | 2.372e-09
2018-04-03 13:33 | 239093.6 | 3960.0003 | 3 | 26 | 4.40009 | 0.7327347 | 2.535333 | 6.55e-10 | 10.99338 | 2.372e-09
2018-04-03 13:35 | 239213.6 | 4080.0004 | 3 | 26 | 4.399971 | 0.6920328 | 2.559079 | 6.55e-10 | 11.09787 | 2.372e-09
2018-04-03 13:37 | 239333.6 | 4200.0006 | 3 | 26 | 4.400087 | 0.6562281 | 2.581545 | 6.55e-10 | 11.19672 | 2.372e-09
2018-04-03 13:37 | 239345.8 | 4212.2781 | 3 | 26 | 4.400026 | 0.6519909 | 2.583775 | 6.55e-10 | 11.20653 | 2.372e-09
2018-04-03 13:39 | 239465.9 | 120.0011 | 4 | 26 | 4.288655 | 0 | 2.583775 | 6.55e-10 | 11.20653 | 2.372e-09
2018-04-03 13:41 | 239585.9 | 240.0001 | 4 | 26 | 4.276197 | 0 | 2.583775 | 6.55e-10 | 11.20653 | 2.372e-09
2018-04-03 13:42 | 239645.9 | 300.0013 | 4 | 26 | 4.27278 | 0 | 2.583775 | 6.55e-10 | 11.20653 | 2.372e-09
2018-04-03 13:44 | 239766 | 120.0016 | 5 | 26 | 3.935742 | -2.282041 | 2.583775 | 0.07606393 | 11.20653 | 0.302858
2018-04-03 13:46 | 239886 | 240.0007 | 5 | 26 | 3.892419 | -2.28211 | 2.583775 | 0.1521253 | 11.20653 | 0.6004663
2018-04-03 13:48 | 240006 | 360.0011 | 5 | 26 | 3.856805 | -2.282022 | 2.583775 | 0.2281837 | 11.20653 | 0.8951421
2018-04-03 13:50 | 240126 | 480.0015 | 5 | 26 | 3.823421 | -2.281988 | 2.583775 | 0.3042542 | 11.20653 | 1.187246
2018-04-03 13:52 | 240246 | 600.0014 | 5 | 26 | 3.791427 | -2.281997 | 2.583775 | 0.3803163 | 11.20653 | 1.476839
2018-04-03 13:54 | 240366 | 720.0002 | 5 | 26 | 3.760377 | -2.282004 | 2.583775 | 0.4563786 | 11.20653 | 1.76404
2018-04-03 13:56 | 240486 | 840.0001 | 5 | 26 | 3.730209 | -2.28194 | 2.583775 | 0.5324377 | 11.20653 | 2.048899
2018-04-03 13:58 | 240606 | 960.0014 | 5 | 26 | 3.701078 | -2.281976 | 2.583775 | 0.6085006 | 11.20653 | 2.331516
2018-04-03 14:00 | 240726 | 1080.0011 | 5 | 26 | 3.673859 | -2.282052 | 2.583775 | 0.6845633 | 11.20653 | 2.611981
2018-04-03 14:02 | 240846 | 1200.0009 | 5 | 26 | 3.648847 | -2.28196 | 2.583775 | 0.7606344 | 11.20653 | 2.890491
2018-04-03 14:04 | 240966 | 1320.0006 | 5 | 26 | 3.625628 | -2.281956 | 2.583775 | 0.8366961 | 11.20653 | 3.167134
2018-04-03 14:06 | 241086 | 1440.0002 | 5 | 26 | 3.603786 | -2.28201 | 2.583775 | 0.9127594 | 11.20653 | 3.442073
2018-04-03 14:08 | 241206 | 1560 | 5 | 26 | 3.582943 | -2.281998 | 2.583775 | 0.9888188 | 11.20653 | 3.715378
2018-04-03 14:10 | 241326 | 1680.0006 | 5 | 26 | 3.562849 | -2.281982 | 2.583775 | 1.064883 | 11.20653 | 3.987138
2018-04-03 14:12 | 241446 | 1800.001 | 5 | 26 | 3.543395 | -2.282022 | 2.583775 | 1.140941 | 11.20653 | 4.257376
2018-04-03 14:14 | 241566 | 1920.0011 | 5 | 26 | 3.525018 | -2.281991 | 2.583775 | 1.217003 | 11.20653 | 4.526193
2018-04-03 14:16 | 241686 | 2040.0006 | 5 | 26 | 3.507794 | -2.281982 | 2.583775 | 1.293071 | 11.20653 | 4.793675
2018-04-03 14:18 | 241806 | 2160.0002 | 5 | 26 | 3.491161 | -2.282003 | 2.583775 | 1.369132 | 11.20653 | 5.059843
2018-04-03 14:20 | 241926 | 2280.0008 | 5 | 26 | 3.475182 | -2.281879 | 2.583775 | 1.445194 | 11.20653 | 5.324775
2018-04-03 14:22 | 242046 | 2400.0014 | 5 | 26 | 3.459935 | -2.28201 | 2.583775 | 1.521265 | 11.20653 | 5.588555
2018-04-03 14:24 | 242166 | 2520.001 | 5 | 26 | 3.444868 | -2.282 | 2.583775 | 1.597321 | 11.20653 | 5.85113
2018-04-03 14:26 | 242286 | 2640.0009 | 5 | 26 | 3.429965 | -2.281949 | 2.583775 | 1.673394 | 11.20653 | 6.112623
2018-04-03 14:28 | 242406 | 2760.0014 | 5 | 26 | 3.41493 | -2.281962 | 2.583775 | 1.749446 | 11.20653 | 6.372915
2018-04-03 14:30 | 242526 | 2880.001 | 5 | 26 | 3.399421 | -2.281936 | 2.583775 | 1.825521 | 11.20653 | 6.632117
2018-04-03 14:32 | 242646 | 3000.0008 | 5 | 26 | 3.382883 | -2.281879 | 2.583775 | 1.901577 | 11.20653 | 6.890043
2018-04-03 14:34 | 242766 | 3120.0006 | 5 | 26 | 3.364502 | -2.28189 | 2.583775 | 1.977647 | 11.20653 | 7.146691
2018-04-03 14:36 | 242886 | 3240.0002 | 5 | 26 | 3.343993 | -2.281951 | 2.583775 | 2.053708 | 11.20653 | 7.401834
2018-04-03 14:38 | 243006 | 3360.0009 | 5 | 26 | 3.32061 | -2.282019 | 2.583775 | 2.129773 | 11.20653 | 7.655326
2018-04-03 14:40 | 243126 | 3480.0014 | 5 | 26 | 3.293801 | -2.281989 | 2.583775 | 2.205833 | 11.20653 | 7.906895
2018-04-03 14:42 | 243246 | 3600.0002 | 5 | 26 | 3.262468 | -2.28198 | 2.583775 | 2.281894 | 11.20653 | 8.156271
2018-04-03 14:44 | 243366 | 3720.0008 | 5 | 26 | 3.224657 | -2.281967 | 2.583775 | 2.35796 | 11.20653 | 8.403054
2018-04-03 14:46 | 243486 | 3840.0014 | 5 | 26 | 3.174867 | -2.282043 | 2.583775 | 2.434024 | 11.20653 | 8.64654
2018-04-03 14:48 | 243606 | 3960.001 | 5 | 26 | 3.105545 | -2.282072 | 2.583775 | 2.510099 | 11.20653 | 8.885587
2018-04-03 14:50 | 243724.5 | 4078.5255 | 5 | 26 | 2.999998 | -2.281925 | 2.583775 | 2.585223 | 11.20653 | 9.115261
2018-04-03 14:52 | 243844.6 | 120.0008 | 6 | 26 | 3.569431 | 0 | 2.583775 | 2.585223 | 11.20653 | 9.115261
2018-04-03 14:54 | 243964.6 | 240.0004 | 6 | 26 | 3.608117 | 0 | 2.583775 | 2.585223 | 11.20653 | 9.115261
2018-04-03 14:55 | 244024.6 | 300.0033 | 6 | 26 | 3.618476 | 0 | 2.583775 | 2.585223 | 11.20653 | 9.115261
2018-04-03 14:55 | 244024.6 | 0.0027 | 7 | 27 | 3.618387 | 0 | 0 | 0 | 0 | 0
2018-04-03 14:57 | 244144.6 | 120.0009 | 2 | 27 | 4.200224 | 4.098782 | 0.1503882 | 0 | 0.6283041 | 0
2018-04-03 14:59 | 244264.6 | 240.0015 | 2 | 27 | 4.200237 | 3.832262 | 0.2799191 | 0 | 1.172351 | 0
2018-04-03 15:01 | 244384.6 | 360.0003 | 2 | 27 | 4.200233 | 3.650604 | 0.4027343 | 0 | 1.688188 | 0
2018-04-03 15:03 | 244504.6 | 480 | 2 | 27 | 4.200195 | 3.4112 | 0.5210617 | 0 | 2.185178 | 0
2018-04-03 15:04 | 244543.9 | 519.301 | 2 | 27 | 4.200204 | 3.259989 | 0.5574883 | 0 | 2.338177 | 0
2018-04-03 15:06 | 244663.9 | 120.0011 | 3 | 27 | 4.241711 | 3.260099 | 0.6657637 | 0 | 2.795091 | 0
2018-04-03 15:08 | 244783.9 | 240.0013 | 3 | 27 | 4.280166 | 3.259853 | 0.774429 | 0 | 3.258178 | 0
2018-04-03 15:10 | 244903.9 | 360.0002 | 3 | 27 | 4.313491 | 3.260063 | 0.8830847 | 0 | 3.72505 | 0
2018-04-03 15:12 | 245023.9 | 480.0008 | 3 | 27 | 4.347411 | 3.259853 | 0.9917514 | 0 | 4.195633 | 0
2018-04-03 15:14 | 245143.9 | 600.0014 | 3 | 27 | 4.380073 | 3.260111 | 1.100397 | 0 | 4.669746 | 0
2018-04-03 15:16 | 245263.9 | 720.0003 | 3 | 27 | 4.400195 | 3.142174 | 1.208312 | 0 | 5.143899 | 0
2018-04-03 15:18 | 245383.9 | 840.0016 | 3 | 27 | 4.400147 | 2.890446 | 1.308737 | 0 | 5.585787 | 0
2018-04-03 15:20 | 245503.9 | 960.0023 | 3 | 27 | 4.400229 | 2.671852 | 1.401352 | 0 | 5.993304 | 0
2018-04-03 15:22 | 245623.9 | 1080.0003 | 3 | 27 | 4.400154 | 2.481709 | 1.48717 | 0 | 6.370916 | 0
2018-04-03 15:24 | 245743.9 | 1200.001 | 3 | 27 | 4.400135 | 2.319048 | 1.567086 | 0 | 6.722557 | 0
2018-04-03 15:26 | 245863.9 | 1320.0023 | 3 | 27 | 4.400107 | 2.179752 | 1.642032 | 0 | 7.05233 | 0
2018-04-03 15:28 | 245983.9 | 1440.0004 | 3 | 27 | 4.400045 | 2.054794 | 1.712581 | 0 | 7.362756 | 0
2018-04-03 15:30 | 246103.9 | 1560.0009 | 3 | 27 | 4.40013 | 1.942654 | 1.779175 | 0 | 7.655773 | 0
2018-04-03 15:32 | 246223.9 | 1680.0015 | 3 | 27 | 4.40011 | 1.836855 | 1.842135 | 0 | 7.932805 | 0
2018-04-03 15:34 | 246343.9 | 1800.0004 | 3 | 27 | 4.400076 | 1.738763 | 1.901702 | 0 | 8.194908 | 0
2018-04-03 15:36 | 246463.9 | 1920.0025 | 3 | 27 | 4.400085 | 1.649603 | 1.958168 | 0 | 8.443363 | 0
2018-04-03 15:38 | 246583.9 | 2040.0007 | 3 | 27 | 4.400041 | 1.565691 | 2.011755 | 0 | 8.679152 | 0
2018-04-03 15:40 | 246703.9 | 2160.002 | 3 | 27 | 4.400061 | 1.487421 | 2.062639 | 0 | 8.903042 | 0
2018-04-03 15:42 | 246823.9 | 2280.0009 | 3 | 27 | 4.400025 | 1.412189 | 2.110974 | 0 | 9.11572 | 0
2018-04-03 15:44 | 246943.9 | 2400.0023 | 3 | 27 | 4.400067 | 1.341639 | 2.156876 | 0 | 9.317693 | 0
2018-04-03 15:46 | 247063.9 | 2520.002 | 3 | 27 | 4.400054 | 1.275124 | 2.200484 | 0 | 9.509571 | 0
2018-04-03 15:48 | 247183.9 | 2640.0018 | 3 | 27 | 4.400029 | 1.210092 | 2.241904 | 0 | 9.691822 | 0
2018-04-03 15:50 | 247303.9 | 2760.0016 | 3 | 27 | 4.40012 | 1.14798 | 2.28119 | 0 | 9.864683 | 0
2018-04-03 15:52 | 247423.9 | 2880.0007 | 3 | 27 | 4.400083 | 1.087736 | 2.318423 | 0 | 10.02851 | 0
2018-04-03 15:54 | 247543.9 | 3000.0012 | 3 | 27 | 4.400147 | 1.031721 | 2.353717 | 0 | 10.18381 | 0
2018-04-03 15:56 | 247663.9 | 3120.0008 | 3 | 27 | 4.40007 | 0.9771433 | 2.387172 | 0 | 10.33101 | 0
2018-04-03 15:58 | 247783.9 | 3240.0008 | 3 | 27 | 4.400012 | 0.9257956 | 2.418876 | 0 | 10.47051 | 0
2018-04-03 16:00 | 247903.9 | 3360.0006 | 3 | 27 | 4.400055 | 0.8765469 | 2.448906 | 0 | 10.60264 | 0
2018-04-03 16:02 | 248023.9 | 3480.0013 | 3 | 27 | 4.400111 | 0.8300724 | 2.477321 | 0 | 10.72767 | 0
2018-04-03 16:04 | 248143.9 | 3600.0002 | 3 | 27 | 4.400084 | 0.7868032 | 2.504241 | 0 | 10.84612 | 0
2018-04-03 16:06 | 248263.9 | 3720.0008 | 3 | 27 | 4.400087 | 0.745615 | 2.529759 | 0 | 10.9584 | 0
2018-04-03 16:08 | 248383.9 | 3840.0013 | 3 | 27 | 4.400017 | 0.7041845 | 2.553926 | 0 | 11.06474 | 0
2018-04-03 16:10 | 248503.9 | 3960.0002 | 3 | 27 | 4.400121 | 0.6668997 | 2.576773 | 0 | 11.16527 | 0
2018-04-03 16:11 | 248551.5 | 4007.5798 | 3 | 27 | 4.400058 | 0.6519928 | 2.585484 | 0 | 11.20359 | 0
2018-04-03 16:13 | 248671.6 | 120.0007 | 4 | 27 | 4.288836 | 0 | 2.585484 | 0 | 11.20359 | 0
2018-04-03 16:15 | 248791.6 | 240.0004 | 4 | 27 | 4.276386 | 0 | 2.585484 | 0 | 11.20359 | 0
2018-04-03 16:16 | 248851.6 | 300.0034 | 4 | 27 | 4.272972 | 0 | 2.585484 | 0 | 11.20359 | 0
2018-04-03 16:18 | 248971.6606 | 120.0001 | 5 | 27 | 3.936598 | -2.281989 | 2.585484 | 0.07604519 | 11.20359 | 0.3028383
2018-04-03 16:20 | 249091.6612 | 240.0007 | 5 | 27 | 3.89328 | -2.281988 | 2.585484 | 0.1521149 | 11.20359 | 0.6005476
2018-04-03 16:22 | 249211.661 | 360.0005 | 5 | 27 | 3.857525 | -2.281932 | 2.585484 | 0.2281744 | 11.20359 | 0.8952907
2018-04-03 16:24 | 249331.661 | 480.0005 | 5 | 27 | 3.824342 | -2.281934 | 2.585484 | 0.3042478 | 11.20359 | 1.187468
2018-04-03 16:26 | 249451.6609 | 600.0004 | 5 | 27 | 3.792477 | -2.282025 | 2.585484 | 0.3803104 | 11.20359 | 1.477137
2018-04-03 16:28 | 249571.6606 | 720.0001 | 5 | 27 | 3.761491 | -2.281954 | 2.585484 | 0.4563811 | 11.20359 | 1.764452
2018-04-03 16:30 | 249691.6611 | 840.0006 | 5 | 27 | 3.730778 | -2.281944 | 2.585484 | 0.5324417 | 11.20359 | 2.04938
2018-04-03 16:32 | 249811.6616 | 960.0011 | 5 | 27 | 3.70139 | -2.281962 | 2.585484 | 0.6085055 | 11.20359 | 2.332027
2018-04-03 16:34 | 249931.6614 | 1080.0009 | 5 | 27 | 3.673983 | -2.282015 | 2.585484 | 0.6845675 | 11.20359 | 2.612506
2018-04-03 16:36 | 250051.662 | 1200.0015 | 5 | 27 | 3.64908 | -2.281981 | 2.585484 | 0.7606254 | 11.20359 | 2.890981
2018-04-03 16:38 | 250171.661 | 1320.0005 | 5 | 27 | 3.626032 | -2.281998 | 2.585484 | 0.836687 | 11.20359 | 3.167651
2018-04-03 16:40 | 250291.6606 | 1440.0001 | 5 | 27 | 3.604108 | -2.281927 | 2.585484 | 0.9127502 | 11.20359 | 3.442616
2018-04-03 16:42 | 250411.6611 | 1560.0006 | 5 | 27 | 3.582964 | -2.282095 | 2.585484 | 0.9888187 | 11.20359 | 3.715966
2018-04-03 16:44 | 250531.6609 | 1680.0004 | 5 | 27 | 3.562608 | -2.281978 | 2.585484 | 1.064881 | 11.20359 | 3.987716
2018-04-03 16:46 | 250651.6614 | 1800.0009 | 5 | 27 | 3.543268 | -2.281971 | 2.585484 | 1.140944 | 11.20359 | 4.257959
2018-04-03 16:48 | 250771.6607 | 1920.0002 | 5 | 27 | 3.524813 | -2.281934 | 2.585484 | 1.216998 | 11.20359 | 4.526731
2018-04-03 16:50 | 250891.6609 | 2040.0004 | 5 | 27 | 3.507543 | -2.28196 | 2.585484 | 1.293064 | 11.20359 | 4.794181
2018-04-03 16:52 | 251011.6606 | 2160.0001 | 5 | 27 | 3.491287 | -2.281934 | 2.585484 | 1.369129 | 11.20359 | 5.060358
2018-04-03 16:54 | 251131.662 | 2280.0015 | 5 | 27 | 3.475453 | -2.281969 | 2.585484 | 1.445195 | 11.20359 | 5.325325
2018-04-03 16:56 | 251251.6617 | 2400.0012 | 5 | 27 | 3.459892 | -2.281915 | 2.585484 | 1.521252 | 11.20359 | 5.58906
2018-04-03 16:58 | 251371.6622 | 2520.0017 | 5 | 27 | 3.444925 | -2.281967 | 2.585484 | 1.597316 | 11.20359 | 5.851665
2018-04-03 17:00 | 251491.6612 | 2640.0007 | 5 | 27 | 3.430235 | -2.28196 | 2.585484 | 1.673379 | 11.20359 | 6.113142
2018-04-03 17:02 | 251611.6609 | 2760.0004 | 5 | 27 | 3.415273 | -2.281952 | 2.585484 | 1.749445 | 11.20359 | 6.373504
2018-04-03 17:04 | 251731.6614 | 2880.0009 | 5 | 27 | 3.399689 | -2.281949 | 2.585484 | 1.825509 | 11.20359 | 6.632697
2018-04-03 17:06 | 251851.6612 | 3000.0007 | 5 | 27 | 3.382526 | -2.28191 | 2.585484 | 1.901572 | 11.20359 | 6.890641
2018-04-03 17:08 | 251971.661 | 3120.0005 | 5 | 27 | 3.363464 | -2.28202 | 2.585484 | 1.977636 | 11.20359 | 7.147213
2018-04-03 17:10 | 252091.6614 | 3240.0009 | 5 | 27 | 3.342584 | -2.282022 | 2.585484 | 2.053698 | 11.20359 | 7.402271
2018-04-03 17:12 | 252211.6621 | 3360.0016 | 5 | 27 | 3.318813 | -2.282004 | 2.585484 | 2.129761 | 11.20359 | 7.655634
2018-04-03 17:14 | 252331.6617 | 3480.0012 | 5 | 27 | 3.291816 | -2.281971 | 2.585484 | 2.205822 | 11.20359 | 7.907063
2018-04-03 17:16 | 252451.6606 | 3600.0001 | 5 | 27 | 3.26073 | -2.281976 | 2.585484 | 2.281879 | 11.20359 | 8.156267
2018-04-03 17:18 | 252571.6612 | 3720.0007 | 5 | 27 | 3.222527 | -2.281971 | 2.585484 | 2.357951 | 11.20359 | 8.40292
2018-04-03 17:20 | 252691.6617 | 3840.0012 | 5 | 27 | 3.172754 | -2.282074 | 2.585484 | 2.434014 | 11.20359 | 8.646232
2018-04-03 17:22 | 252811.6614 | 3960.0009 | 5 | 27 | 3.10346 | -2.281951 | 2.585484 | 2.510077 | 11.20359 | 8.885094
2018-04-03 17:24 | 252928.7841 | 4077.1236 | 5 | 27 | 2.999994 | -2.281984 | 2.585484 | 2.584319 | 11.20359 | 9.111983
2018-04-03 17:26 | 253048.8 | 120.0006 | 6 | 27 | 3.569972 | 0 | 2.585484 | 2.584319 | 11.20359 | 9.111983
2018-04-03 17:28 | 253168.8 | 240.0011 | 6 | 27 | 3.608801 | 0 | 2.585484 | 2.584319 | 11.20359 | 9.111983
2018-04-03 17:29 | 253228.8 | 300.004 | 6 | 27 | 3.619149 | 0 | 2.585484 | 2.584319 | 11.20359 | 9.111983
2018-04-03 17:29 | 253228.8 | 0.0026 | 7 | 28 | 3.619222 | 0 | 0 | 0 | 0 | 0
2018-04-03 17:31 | 253348.9 | 120.0008 | 2 | 28 | 4.200199 | 3.944277 | 0.1455728 | 6.315e-09 | 0.6086596 | 2.2855e-08
2018-04-03 17:33 | 253468.9 | 240.0012 | 2 | 28 | 4.200179 | 3.570894 | 0.2707127 | 6.315e-09 | 1.134272 | 2.2855e-08
2018-04-03 17:35 | 253586.4 | 357.4319 | 2 | 28 | 4.200177 | 3.259991 | 0.3819329 | 6.315e-09 | 1.601417 | 2.2855e-08
2018-04-03 17:37 | 253706.4 | 120.0009 | 3 | 28 | 4.225269 | 3.260147 | 0.4902234 | 6.315e-09 | 2.057558 | 2.2855e-08
2018-04-03 17:39 | 253826.4 | 240.0006 | 3 | 28 | 4.24933 | 3.260153 | 0.5988844 | 6.315e-09 | 2.517993 | 2.2855e-08
2018-04-03 17:41 | 253946.4 | 360.0004 | 3 | 28 | 4.273522 | 3.259853 | 0.7075349 | 6.315e-09 | 2.980987 | 2.2855e-08
2018-04-03 17:43 | 254066.4 | 480.0016 | 3 | 28 | 4.300059 | 3.259871 | 0.816205 | 6.315e-09 | 3.446807 | 2.2855e-08
2018-04-03 17:45 | 254186.4 | 600.0015 | 3 | 28 | 4.311351 | 3.26016 | 0.9248753 | 6.315e-09 | 3.914889 | 2.2855e-08
2018-04-03 17:47 | 254306.4 | 720.0004 | 3 | 28 | 4.330753 | 3.260113 | 1.033532 | 6.315e-09 | 4.383492 | 2.2855e-08
2018-04-03 17:49 | 254426.4 | 840.0009 | 3 | 28 | 4.376717 | 3.259806 | 1.142187 | 6.315e-09 | 4.856569 | 2.2855e-08
2018-04-03 17:51 | 254546.4 | 960.0014 | 3 | 28 | 4.400156 | 3.102085 | 1.249683 | 6.315e-09 | 5.328847 | 2.2855e-08
2018-04-03 17:53 | 254666.4 | 1080.0012 | 3 | 28 | 4.400145 | 2.816339 | 1.348142 | 6.315e-09 | 5.762087 | 2.2855e-08
2018-04-03 17:55 | 254786.4 | 1200.0017 | 3 | 28 | 4.400199 | 2.589954 | 1.438115 | 6.315e-09 | 6.157984 | 2.2855e-08
2018-04-03 17:57 | 254906.4 | 1320.0007 | 3 | 28 | 4.400083 | 2.400751 | 1.521218 | 6.315e-09 | 6.523649 | 2.2855e-08
2018-04-03 17:59 | 255026.4 | 1440.0005 | 3 | 28 | 4.400159 | 2.245401 | 1.598555 | 6.315e-09 | 6.863939 | 2.2855e-08
2018-04-03 18:01 | 255146.4 | 1560.001 | 3 | 28 | 4.400143 | 2.114756 | 1.671178 | 6.315e-09 | 7.183491 | 2.2855e-08
2018-04-03 18:03 | 255266.4 | 1680.0005 | 3 | 28 | 4.400062 | 1.995344 | 1.739645 | 6.315e-09 | 7.484751 | 2.2855e-08
2018-04-03 18:05 | 255386.4 | 1800.002 | 3 | 28 | 4.40009 | 1.889559 | 1.804362 | 6.315e-09 | 7.769515 | 2.2855e-08
2018-04-03 18:07 | 255506.4 | 1920.0008 | 3 | 28 | 4.40012 | 1.791551 | 1.86569 | 6.315e-09 | 8.039365 | 2.2855e-08
2018-04-03 18:09 | 255626.4 | 2040.0015 | 3 | 28 | 4.400082 | 1.698981 | 1.923839 | 6.315e-09 | 8.295222 | 2.2855e-08
2018-04-03 18:11 | 255746.4 | 2160.0005 | 3 | 28 | 4.400156 | 1.613672 | 1.97902 | 6.315e-09 | 8.538023 | 2.2855e-08
2018-04-03 18:13 | 255866.4 | 2280.0001 | 3 | 28 | 4.400049 | 1.530633 | 2.031414 | 6.315e-09 | 8.768565 | 2.2855e-08
2018-04-03 18:15 | 255986.4 | 2400.0032 | 3 | 28 | 4.400147 | 1.45398 | 2.081142 | 6.315e-09 | 8.987371 | 2.2855e-08
2018-04-03 18:17 | 256106.4 | 2520.0021 | 3 | 28 | 4.400057 | 1.38054 | 2.128351 | 6.315e-09 | 9.195095 | 2.2855e-08
2018-04-03 18:19 | 256226.4 | 2640.002 | 3 | 28 | 4.400103 | 1.313995 | 2.173236 | 6.315e-09 | 9.392591 | 2.2855e-08
2018-04-03 18:21 | 256346.4 | 2760.0005 | 3 | 28 | 4.400052 | 1.247317 | 2.215916 | 6.315e-09 | 9.580385 | 2.2855e-08
2018-04-03 18:23 | 256466.4 | 2880.001 | 3 | 28 | 4.400007 | 1.182976 | 2.256426 | 6.315e-09 | 9.758633 | 2.2855e-08
2018-04-03 18:25 | 256586.4 | 3000.0007 | 3 | 28 | 4.400043 | 1.122888 | 2.294863 | 6.315e-09 | 9.927758 | 2.2855e-08
2018-04-03 18:27 | 256706.4 | 3120.0005 | 3 | 28 | 4.400061 | 1.066037 | 2.331352 | 6.315e-09 | 10.08831 | 2.2855e-08
2018-04-03 18:29 | 256826.4 | 3240.0005 | 3 | 28 | 4.400047 | 1.010554 | 2.365962 | 6.315e-09 | 10.2406 | 2.2855e-08
2018-04-03 18:31 | 256946.4 | 3360.0012 | 3 | 28 | 4.400109 | 0.957324 | 2.398744 | 6.315e-09 | 10.38484 | 2.2855e-08
2018-04-03 18:33 | 257066.4 | 3480.0011 | 3 | 28 | 4.400072 | 0.9057217 | 2.429771 | 6.315e-09 | 10.52136 | 2.2855e-08
2018-04-03 18:35 | 257186.4 | 3600.0003 | 3 | 28 | 4.400083 | 0.8570404 | 2.459133 | 6.315e-09 | 10.65056 | 2.2855e-08
2018-04-03 18:37 | 257306.4 | 3720.0015 | 3 | 28 | 4.400036 | 0.8113995 | 2.486931 | 6.315e-09 | 10.77287 | 2.2855e-08
2018-04-03 18:39 | 257426.4 | 3840.0013 | 3 | 28 | 4.399989 | 0.7681522 | 2.513259 | 6.315e-09 | 10.88871 | 2.2855e-08
2018-04-03 18:41 | 257546.4 | 3960.0014 | 3 | 28 | 4.400081 | 0.7276468 | 2.538195 | 6.315e-09 | 10.99843 | 2.2855e-08
2018-04-03 18:43 | 257666.4 | 4080.003 | 3 | 28 | 4.40001 | 0.6885023 | 2.561796 | 6.315e-09 | 11.10228 | 2.2855e-08
2018-04-03 18:44 | 257783.4 | 4197.0289 | 3 | 28 | 4.400004 | 0.6519966 | 2.583586 | 6.315e-09 | 11.19815 | 2.2855e-08
2018-04-03 18:46 | 257903.4 | 120.0002 | 4 | 28 | 4.288704 | 0 | 2.583586 | 6.315e-09 | 11.19815 | 2.2855e-08
2018-04-03 18:48 | 258023.4 | 240.0008 | 4 | 28 | 4.276226 | 0 | 2.583586 | 6.315e-09 | 11.19815 | 2.2855e-08
2018-04-03 18:49 | 258083.4 | 300.0052 | 4 | 28 | 4.27282 | 0 | 2.583586 | 6.315e-09 | 11.19815 | 2.2855e-08
2018-04-03 18:51 | 258203.5 | 120.0009 | 5 | 28 | 3.935823 | -2.282003 | 2.583586 | 0.07605923 | 11.19815 | 0.3028432
2018-04-03 18:53 | 258323.5 | 240.0014 | 5 | 28 | 3.892608 | -2.281975 | 2.583586 | 0.1521115 | 11.19815 | 0.6004214
2018-04-03 18:55 | 258443.5 | 360.0016 | 5 | 28 | 3.856997 | -2.281981 | 2.583586 | 0.2281886 | 11.19815 | 0.8951879
2018-04-03 18:57 | 258563.5 | 480.0009 | 5 | 28 | 3.823601 | -2.281919 | 2.583586 | 0.3042448 | 11.19815 | 1.187254
2018-04-03 18:59 | 258683.5 | 600.0001 | 5 | 28 | 3.791999 | -2.282035 | 2.583586 | 0.3803066 | 11.19815 | 1.476871
2018-04-03 19:01 | 258803.5 | 720.001 | 5 | 28 | 3.761121 | -2.281997 | 2.583586 | 0.4563764 | 11.19815 | 1.764154
2018-04-03 19:03 | 258923.5 | 840.0017 | 5 | 28 | 3.730529 | -2.28191 | 2.583586 | 0.5324429 | 11.19815 | 2.049081
2018-04-03 19:05 | 259043.5 | 960.0011 | 5 | 28 | 3.701192 | -2.282003 | 2.583586 | 0.608494 | 11.19815 | 2.331667
2018-04-03 19:07 | 259163.5 | 1080.001 | 5 | 28 | 3.673839 | -2.281944 | 2.583586 | 0.6845677 | 11.19815 | 2.612176
2018-04-03 19:09 | 259283.5 | 1200.0008 | 5 | 28 | 3.648896 | -2.281967 | 2.583586 | 0.7606328 | 11.19815 | 2.890661
2018-04-03 19:11 | 259403.5 | 1320.0006 | 5 | 28 | 3.625937 | -2.282019 | 2.583586 | 0.8366951 | 11.19815 | 3.167319
2018-04-03 19:13 | 259523.5 | 1440.0004 | 5 | 28 | 3.604251 | -2.282008 | 2.583586 | 0.9127524 | 11.19815 | 3.442267
2018-04-03 19:15 | 259643.5 | 1560.0009 | 5 | 28 | 3.58299 | -2.281958 | 2.583586 | 0.9888198 | 11.19815 | 3.715623
2018-04-03 19:17 | 259763.5 | 1680 | 5 | 28 | 3.562611 | -2.281986 | 2.583586 | 1.064885 | 11.19815 | 3.987381
2018-04-03 19:19 | 259883.5 | 1800.0014 | 5 | 28 | 3.543447 | -2.281984 | 2.583586 | 1.140943 | 11.19815 | 4.257613
2018-04-03 19:21 | 260003.5 | 1920.0012 | 5 | 28 | 3.525409 | -2.281978 | 2.583586 | 1.217001 | 11.19815 | 4.526425
2018-04-03 19:23 | 260123.5 | 2040.001 | 5 | 28 | 3.508565 | -2.281967 | 2.583586 | 1.293066 | 11.19815 | 4.793938
2018-04-03 19:25 | 260243.5 | 2160.0006 | 5 | 28 | 3.492463 | -2.281903 | 2.583586 | 1.369131 | 11.19815 | 5.0602
2018-04-03 19:27 | 260363.5 | 2280.0014 | 5 | 28 | 3.476696 | -2.281981 | 2.583586 | 1.4452 | 11.19815 | 5.325263
2018-04-03 19:29 | 260483.5 | 2400.0011 | 5 | 28 | 3.461368 | -2.281993 | 2.583586 | 1.521264 | 11.19815 | 5.589131
2018-04-03 19:31 | 260603.5 | 2520.0001 | 5 | 28 | 3.446224 | -2.281901 | 2.583586 | 1.597324 | 11.19815 | 5.851829
2018-04-03 19:33 | 260723.5 | 2640.0006 | 5 | 28 | 3.431005 | -2.281975 | 2.583586 | 1.673383 | 11.19815 | 6.113367
2018-04-03 19:35 | 260843.5 | 2760.0011 | 5 | 28 | 3.415715 | -2.281905 | 2.583586 | 1.749451 | 11.19815 | 6.373776
2018-04-03 19:37 | 260963.5 | 2880.0009 | 5 | 28 | 3.399978 | -2.281891 | 2.583586 | 1.825512 | 11.19815 | 6.632988
2018-04-03 19:39 | 261083.5 | 3000.0015 | 5 | 28 | 3.3832 | -2.282028 | 2.583586 | 1.901569 | 11.19815 | 6.890952
2018-04-03 19:41 | 261203.5 | 3120.0005 | 5 | 28 | 3.364966 | -2.281962 | 2.583586 | 1.977634 | 11.19815 | 7.147613
2018-04-03 19:43 | 261323.5 | 3240.0004 | 5 | 28 | 3.34434 | -2.281962 | 2.583586 | 2.053695 | 11.19815 | 7.402789
2018-04-03 19:45 | 261443.5 | 3360.0008 | 5 | 28 | 3.320599 | -2.281932 | 2.583586 | 2.129766 | 11.19815 | 7.656313
2018-04-03 19:47 | 261563.5 | 3480.0005 | 5 | 28 | 3.29342 | -2.28202 | 2.583586 | 2.205821 | 11.19815 | 7.907861
2018-04-03 19:49 | 261683.5 | 3600.0011 | 5 | 28 | 3.261546 | -2.281947 | 2.583586 | 2.281891 | 11.19815 | 8.157224
2018-04-03 19:51 | 261803.5 | 3720 | 5 | 28 | 3.222532 | -2.281984 | 2.583586 | 2.357943 | 11.19815 | 8.403844
2018-04-03 19:53 | 261923.5 | 3840.0005 | 5 | 28 | 3.172022 | -2.282032 | 2.583586 | 2.434024 | 11.19815 | 8.647197
2018-04-03 19:55 | 262043.5 | 3960.0003 | 5 | 28 | 3.102193 | -2.282022 | 2.583586 | 2.510075 | 11.19815 | 8.88593
2018-04-03 19:57 | 262158.5 | 4074.9973 | 5 | 28 | 2.999995 | -2.281921 | 2.583586 | 2.582981 | 11.19815 | 9.108673
2018-04-03 19:59 | 262278.6 | 120.0007 | 6 | 28 | 3.570107 | 0 | 2.583586 | 2.582981 | 11.19815 | 9.108673
2018-04-03 20:01 | 262398.6 | 240.0011 | 6 | 28 | 3.608947 | 0 | 2.583586 | 2.582981 | 11.19815 | 9.108673
2018-04-03 20:02 | 262458.6 | 300.0032 | 6 | 28 | 3.619341 | 0 | 2.583586 | 2.582981 | 11.19815 | 9.108673
2018-04-03 20:02 | 262458.6 | 0.0027 | 7 | 29 | 3.619221 | 0 | 0 | 0 | 0 | 0
2018-04-03 20:04 | 262578.7 | 120.0014 | 2 | 29 | 4.200205 | 3.935369 | 0.1452771 | 1.16e-10 | 0.6074759 | 4.21e-10
2018-04-03 20:06 | 262698.7 | 240.0012 | 2 | 29 | 4.200234 | 3.566103 | 0.270202 | 1.16e-10 | 1.132186 | 4.21e-10
2018-04-03 20:08 | 262814.8 | 356.1096 | 2 | 29 | 4.200175 | 3.259995 | 0.3800754 | 1.16e-10 | 1.593674 | 4.21e-10
2018-04-03 20:10 | 262934.8 | 120.0015 | 3 | 29 | 4.224732 | 3.259829 | 0.4883672 | 1.16e-10 | 2.049798 | 4.21e-10
2018-04-03 20:12 | 263054.8 | 240.0005 | 3 | 29 | 4.248347 | 3.260008 | 0.5970227 | 1.16e-10 | 2.51013 | 4.21e-10
2018-04-03 20:14 | 263174.8 | 360.0011 | 3 | 29 | 4.272394 | 3.259832 | 0.7056685 | 1.16e-10 | 2.972981 | 4.21e-10
2018-04-03 20:16 | 263294.8 | 480.0014 | 3 | 29 | 4.298615 | 3.259846 | 0.8143332 | 1.16e-10 | 3.43864 | 4.21e-10
2018-04-03 20:18 | 263414.8 | 600.0005 | 3 | 29 | 4.327445 | 3.259882 | 0.9230123 | 1.16e-10 | 3.907355 | 4.21e-10
2018-04-03 20:20 | 263534.8 | 720.0011 | 3 | 29 | 4.35791 | 3.260124 | 1.031665 | 1.16e-10 | 4.379189 | 4.21e-10
2018-04-03 20:22 | 263654.8 | 840.0007 | 3 | 29 | 4.389361 | 3.260157 | 1.140323 | 1.16e-10 | 4.85441 | 4.21e-10
2018-04-03 20:24 | 263774.8 | 960.0006 | 3 | 29 | 4.400146 | 3.059412 | 1.246652 | 1.16e-10 | 5.322076 | 4.21e-10
2018-04-03 20:26 | 263894.8 | 1080.0003 | 3 | 29 | 4.400115 | 2.814795 | 1.344462 | 1.16e-10 | 5.752456 | 4.21e-10
2018-04-03 20:28 | 264014.8 | 1200.0015 | 3 | 29 | 4.400108 | 2.602774 | 1.434712 | 1.16e-10 | 6.14957 | 4.21e-10
2018-04-03 20:30 | 264134.8 | 1320.0022 | 3 | 29 | 4.40018 | 2.418869 | 1.518327 | 1.16e-10 | 6.51749 | 4.21e-10
2018-04-03 20:32 | 264254.8 | 1440.0011 | 3 | 29 | 4.400131 | 2.261703 | 1.59626 | 1.16e-10 | 6.860404 | 4.21e-10
2018-04-03 20:34 | 264374.8 | 1560.0008 | 3 | 29 | 4.400077 | 2.124868 | 1.669304 | 1.16e-10 | 7.181807 | 4.21e-10
2018-04-03 20:36 | 264494.8 | 1680.001 | 3 | 29 | 4.400082 | 2.003242 | 1.738067 | 1.16e-10 | 7.484368 | 4.21e-10
2018-04-03 20:38 | 264614.8 | 1800.0019 | 3 | 29 | 4.40009 | 1.891912 | 1.802956 | 1.16e-10 | 7.769889 | 4.21e-10
2018-04-03 20:40 | 264734.8 | 1920.0007 | 3 | 29 | 4.400154 | 1.792421 | 1.864317 | 1.16e-10 | 8.039882 | 4.21e-10
2018-04-03 20:42 | 264854.8 | 2040.0022 | 3 | 29 | 4.400123 | 1.701105 | 1.922485 | 1.16e-10 | 8.295829 | 4.21e-10
2018-04-03 20:44 | 264974.8 | 2160.0027 | 3 | 29 | 4.400101 | 1.615582 | 1.977716 | 1.16e-10 | 8.538851 | 4.21e-10
2018-04-03 20:46 | 265094.8 | 2280.0011 | 3 | 29 | 4.400058 | 1.53373 | 2.030189 | 1.16e-10 | 8.769735 | 4.21e-10
2018-04-03 20:48 | 265214.8 | 2400.0014 | 3 | 29 | 4.400103 | 1.455591 | 2.079991 | 1.16e-10 | 8.98887 | 4.21e-10
2018-04-03 20:50 | 265334.8 | 2520.002 | 3 | 29 | 4.400074 | 1.382389 | 2.12728 | 1.16e-10 | 9.196943 | 4.21e-10
2018-04-03 20:52 | 265454.8 | 2640.0008 | 3 | 29 | 4.400113 | 1.313932 | 2.172206 | 1.16e-10 | 9.394624 | 4.21e-10
2018-04-03 20:54 | 265574.8 | 2760.0006 | 3 | 29 | 4.400068 | 1.246311 | 2.214864 | 1.16e-10 | 9.582319 | 4.21e-10
2018-04-03 20:56 | 265694.8 | 2880.0012 | 3 | 29 | 4.400117 | 1.181347 | 2.255311 | 1.16e-10 | 9.760288 | 4.21e-10
2018-04-03 20:58 | 265814.8 | 3000.0016 | 3 | 29 | 4.400113 | 1.120761 | 2.293664 | 1.16e-10 | 9.929046 | 4.21e-10
2018-04-03 21:00 | 265934.8 | 3120.0006 | 3 | 29 | 4.400038 | 1.063306 | 2.330044 | 1.16e-10 | 10.08912 | 4.21e-10
2018-04-03 21:02 | 266054.8 | 3240.001 | 3 | 29 | 4.400043 | 1.0065 | 2.364524 | 1.16e-10 | 10.24084 | 4.21e-10
2018-04-03 21:04 | 266174.8 | 3360.0007 | 3 | 29 | 4.400081 | 0.9543219 | 2.397201 | 1.16e-10 | 10.38461 | 4.21e-10
2018-04-03 21:06 | 266294.8 | 3480.0005 | 3 | 29 | 4.400071 | 0.9043369 | 2.428162 | 1.16e-10 | 10.52085 | 4.21e-10
2018-04-03 21:08 | 266414.8 | 3600.0002 | 3 | 29 | 4.400031 | 0.856678 | 2.457507 | 1.16e-10 | 10.64997 | 4.21e-10
2018-04-03 21:10 | 266534.8 | 3720.0017 | 3 | 29 | 4.40008 | 0.8116159 | 2.48531 | 1.16e-10 | 10.7723 | 4.21e-10
2018-04-03 21:12 | 266654.8 | 3840.0014 | 3 | 29 | 4.400002 | 0.7682838 | 2.511644 | 1.16e-10 | 10.88817 | 4.21e-10
2018-04-03 21:14 | 266774.8 | 3960.0002 | 3 | 29 | 4.400079 | 0.7276936 | 2.536579 | 1.16e-10 | 10.99789 | 4.21e-10
2018-04-03 21:16 | 266894.8 | 4080.0002 | 3 | 29 | 4.399989 | 0.6876745 | 2.560172 | 1.16e-10 | 11.1017 | 4.21e-10
2018-04-03 21:18 | 267009.1 | 4194.3016 | 3 | 29 | 4.400027 | 0.6519966 | 2.581443 | 1.16e-10 | 11.19529 | 4.21e-10
2018-04-03 21:20 | 267129.1 | 120.0008 | 4 | 29 | 4.288469 | 0 | 2.581447 | 1.16e-10 | 11.19531 | 4.21e-10
2018-04-03 21:22 | 267249.1 | 240.0006 | 4 | 29 | 4.275974 | 0 | 2.581447 | 1.16e-10 | 11.19531 | 4.21e-10
2018-04-03 21:23 | 267309.1 | 300.0042 | 4 | 29 | 4.272567 | 0 | 2.581447 | 1.16e-10 | 11.19531 | 4.21e-10
2018-04-03 21:25 | 267429.2 | 120.0016 | 5 | 29 | 3.935762 | -2.281964 | 2.581447 | 0.07606092 | 11.19531 | 0.3028282
2018-04-03 21:27 | 267549.2 | 240.0004 | 5 | 29 | 3.892866 | -2.28193 | 2.581447 | 0.1521199 | 11.19531 | 0.6004477
2018-04-03 21:29 | 267669.2 | 360.0003 | 5 | 29 | 3.857026 | -2.28203 | 2.581447 | 0.2281889 | 11.19531 | 0.8951933
2018-04-03 21:31 | 267789.2 | 480.0015 | 5 | 29 | 3.8233 | -2.281966 | 2.581447 | 0.3042413 | 11.19531 | 1.187231
2018-04-03 21:33 | 267909.2 | 600.0012 | 5 | 29 | 3.791367 | -2.28198 | 2.581447 | 0.3803145 | 11.19531 | 1.476859
2018-04-03 21:35 | 268029.2 | 720.0018 | 5 | 29 | 3.760468 | -2.281984 | 2.581447 | 0.4563716 | 11.19531 | 1.764041
2018-04-03 21:37 | 268149.2 | 840.0015 | 5 | 29 | 3.730073 | -2.28201 | 2.581447 | 0.532435 | 11.19531 | 2.048914
2018-04-03 21:39 | 268269.2 | 960.0004 | 5 | 29 | 3.700729 | -2.281937 | 2.581447 | 0.6084996 | 11.19531 | 2.331517
2018-04-03 21:41 | 268389.2 | 1080.0009 | 5 | 29 | 3.673223 | -2.282001 | 2.581447 | 0.6845647 | 11.19531 | 2.611952
2018-04-03 21:43 | 268509.2 | 1200.0015 | 5 | 29 | 3.648103 | -2.281939 | 2.581447 | 0.7606223 | 11.19531 | 2.890363
2018-04-03 21:45 | 268629.2 | 1320.0012 | 5 | 29 | 3.624804 | -2.28198 | 2.581447 | 0.8366894 | 11.19531 | 3.166962
2018-04-03 21:47 | 268749.2 | 1440.001 | 5 | 29 | 3.60326 | -2.28198 | 2.581447 | 0.9127523 | 11.19531 | 3.441851
2018-04-03 21:49 | 268869.2 | 1560.0007 | 5 | 29 | 3.582407 | -2.28196 | 2.581447 | 0.9888146 | 11.19531 | 3.715132
2018-04-03 21:51 | 268989.2 | 1680.0003 | 5 | 29 | 3.562002 | -2.281893 | 2.581447 | 1.064879 | 11.19531 | 3.986849
2018-04-03 21:53 | 269109.2 | 1800.0001 | 5 | 29 | 3.542377 | -2.281888 | 2.581447 | 1.140943 | 11.19531 | 4.257034
2018-04-03 21:55 | 269229.2 | 1920.0007 | 5 | 29 | 3.524319 | -2.281917 | 2.581447 | 1.217002 | 11.19531 | 4.525766
2018-04-03 21:57 | 269349.2 | 2040.0011 | 5 | 29 | 3.507266 | -2.281988 | 2.581447 | 1.293072 | 11.19531 | 4.793202
2018-04-03 21:59 | 269469.2 | 2160.0009 | 5 | 29 | 3.490688 | -2.282004 | 2.581447 | 1.369125 | 11.19531 | 5.059307
2018-04-03 22:01 | 269589.2 | 2280.0007 | 5 | 29 | 3.474908 | -2.281944 | 2.581447 | 1.445192 | 11.19531 | 5.324225
2018-04-03 22:03 | 269709.2 | 2400.0012 | 5 | 29 | 3.459673 | -2.281925 | 2.581447 | 1.521251 | 11.19531 | 5.587945
2018-04-03 22:05 | 269829.2 | 2520.001 | 5 | 29 | 3.444503 | -2.281893 | 2.581447 | 1.597323 | 11.19531 | 5.850559
2018-04-03 22:07 | 269949.2 | 2640.0015 | 5 | 29 | 3.429453 | -2.281975 | 2.581447 | 1.673382 | 11.19531 | 6.111971
2018-04-03 22:09 | 270069.2 | 2760.0004 | 5 | 29 | 3.414554 | -2.281978 | 2.581447 | 1.749447 | 11.19531 | 6.37227
2018-04-03 22:11 | 270189.2 | 2880.0002 | 5 | 29 | 3.398722 | -2.282115 | 2.581447 | 1.825504 | 11.19531 | 6.631374
2018-04-03 22:13 | 270309.2 | 3000.0015 | 5 | 29 | 3.381959 | -2.282035 | 2.581447 | 1.901569 | 11.19531 | 6.889275
2018-04-03 22:15 | 270429.2 | 3120.0012 | 5 | 29 | 3.363468 | -2.281969 | 2.581447 | 1.977633 | 11.19531 | 7.145831
2018-04-03 22:17 | 270549.2 | 3240.001 | 5 | 29 | 3.342375 | -2.281971 | 2.581447 | 2.0537 | 11.19531 | 7.400898
2018-04-03 22:19 | 270669.2 | 3360.0015 | 5 | 29 | 3.3188 | -2.281952 | 2.581447 | 2.129766 | 11.19531 | 7.654262
2018-04-03 22:21 | 270789.2 | 3480.0004 | 5 | 29 | 3.292377 | -2.282045 | 2.581447 | 2.205822 | 11.19531 | 7.905686
2018-04-03 22:23 | 270909.2 | 3600.0003 | 5 | 29 | 3.261039 | -2.281991 | 2.581447 | 2.281897 | 11.19531 | 8.155004
2018-04-03 22:25 | 271029.2 | 3720.0015 | 5 | 29 | 3.221774 | -2.28201 | 2.581447 | 2.357954 | 11.19531 | 8.401596
2018-04-03 22:27 | 271149.2 | 3840.0013 | 5 | 29 | 3.171293 | -2.281958 | 2.581447 | 2.434026 | 11.19531 | 8.644854
2018-04-03 22:29 | 271269.2 | 3960.0003 | 5 | 29 | 3.10161 | -2.281986 | 2.581447 | 2.510087 | 11.19531 | 8.883574
2018-04-03 22:31 | 271383.7 | 4074.4916 | 5 | 29 | 2.999999 | -2.282091 | 2.581447 | 2.582653 | 11.19531 | 9.105261
2018-04-03 22:33 | 271503.7 | 119.9999 | 6 | 29 | 3.569347 | 0 | 2.581447 | 2.582653 | 11.19531 | 9.105261
2018-04-03 22:35 | 271623.7 | 240.0005 | 6 | 29 | 3.608238 | 0 | 2.581447 | 2.582653 | 11.19531 | 9.105261
2018-04-03 22:36 | 271683.7 | 300.0034 | 6 | 29 | 3.61862 | 0 | 2.581447 | 2.582653 | 11.19531 | 9.105261
2018-04-03 22:36 | 271683.8 | 0.0026 | 7 | 30 | 3.618636 | 0 | 0 | 0 | 0 | 0
2018-04-03 22:38 | 271803.8 | 120.0016 | 2 | 30 | 4.200182 | 3.933302 | 0.1453375 | 8.11e-09 | 0.6076939 | 2.935e-08
2018-04-03 22:40 | 271923.8 | 240.0005 | 2 | 30 | 4.200165 | 3.561012 | 0.2701791 | 8.11e-09 | 1.132054 | 2.935e-08
2018-04-03 22:42 | 272036.9 | 353.0735 | 2 | 30 | 4.200202 | 3.259993 | 0.377106 | 8.11e-09 | 1.581167 | 2.935e-08
2018-04-03 22:44 | 272156.9 | 120.0007 | 3 | 30 | 4.225172 | 3.259792 | 0.485393 | 8.11e-09 | 2.037291 | 2.935e-08
2018-04-03 22:46 | 272276.9 | 240.0004 | 3 | 30 | 4.249079 | 3.259968 | 0.5940738 | 8.11e-09 | 2.497793 | 2.935e-08
2018-04-03 22:48 | 272396.9 | 360.0002 | 3 | 30 | 4.27305 | 3.260151 | 0.7027238 | 8.11e-09 | 2.960745 | 2.935e-08
2018-04-03 22:50 | 272516.9 | 480.0009 | 3 | 30 | 4.299478 | 3.260159 | 0.8113886 | 8.11e-09 | 3.42649 | 2.935e-08
2018-04-03 22:52 | 272636.9 | 600.0004 | 3 | 30 | 4.328 | 3.259787 | 0.9200459 | 8.11e-09 | 3.895191 | 2.935e-08
2018-04-03 22:54 | 272756.9 | 720.0002 | 3 | 30 | 4.358148 | 3.259813 | 1.028722 | 8.11e-09 | 4.367166 | 2.935e-08
2018-04-03 22:56 | 272876.9 | 840.0007 | 3 | 30 | 4.389559 | 3.260122 | 1.137378 | 8.11e-09 | 4.842404 | 2.935e-08
2018-04-03 22:58 | 272996.9 | 960.0023 | 3 | 30 | 4.400183 | 3.059063 | 1.243664 | 8.11e-09 | 5.30989 | 2.935e-08
2018-04-03 23:00 | 273116.9 | 1080.0002 | 3 | 30 | 4.400156 | 2.813141 | 1.341418 | 8.11e-09 | 5.740022 | 2.935e-08
2018-04-03 23:02 | 273236.9 | 1200.0016 | 3 | 30 | 4.400162 | 2.600676 | 1.431535 | 8.11e-09 | 6.13655 | 2.935e-08
2018-04-03 23:04 | 273356.9 | 1320.0014 | 3 | 30 | 4.400123 | 2.419178 | 1.515135 | 8.11e-09 | 6.504404 | 2.935e-08
2018-04-03 23:06 | 273476.9 | 1440.0018 | 3 | 30 | 4.400108 | 2.261093 | 1.593102 | 8.11e-09 | 6.847468 | 2.935e-08
2018-04-03 23:08 | 273596.9 | 1560.0016 | 3 | 30 | 4.400145 | 2.124651 | 1.666151 | 8.11e-09 | 7.168895 | 2.935e-08
2018-04-03 23:10 | 273716.9 | 1680.0013 | 3 | 30 | 4.400072 | 2.006552 | 1.734986 | 8.11e-09 | 7.471775 | 2.935e-08
2018-04-03 23:12 | 273836.9 | 1800.0019 | 3 | 30 | 4.40011 | 1.89768 | 1.80004 | 8.11e-09 | 7.75802 | 2.935e-08
2018-04-03 23:14 | 273956.9 | 1920.0009 | 3 | 30 | 4.400088 | 1.796391 | 1.86158 | 8.11e-09 | 8.028799 | 2.935e-08
2018-04-03 23:16 | 274076.9 | 2040.0006 | 3 | 30 | 4.40016 | 1.70612 | 1.919917 | 8.11e-09 | 8.285491 | 2.935e-08
2018-04-03 23:18 | 274196.9 | 2160.0019 | 3 | 30 | 4.400043 | 1.619498 | 1.975317 | 8.11e-09 | 8.529255 | 2.935e-08
2018-04-03 23:20 | 274316.9 | 2280.0033 | 3 | 30 | 4.400102 | 1.538862 | 2.027944 | 8.11e-09 | 8.760818 | 2.935e-08
2018-04-03 23:22 | 274436.9 | 2400.0023 | 3 | 30 | 4.399998 | 1.46138 | 2.077935 | 8.11e-09 | 8.980781 | 2.935e-08
2018-04-03 23:24 | 274556.9 | 2520.0011 | 3 | 30 | 4.400059 | 1.387508 | 2.125425 | 8.11e-09 | 9.189739 | 2.935e-08
2018-04-03 23:26 | 274676.9 | 2640.0001 | 3 | 30 | 4.400091 | 1.318613 | 2.170517 | 8.11e-09 | 9.388149 | 2.935e-08
2018-04-03 23:28 | 274796.9 | 2760.0015 | 3 | 30 | 4.400074 | 1.252815 | 2.213358 | 8.11e-09 | 9.576654 | 2.935e-08
2018-04-03 23:30 | 274916.9 | 2880.0002 | 3 | 30 | 4.400068 | 1.189356 | 2.254062 | 8.11e-09 | 9.755756 | 2.935e-08
2018-04-03 23:32 | 275036.9 | 3000.0009 | 3 | 30 | 4.400029 | 1.127752 | 2.292687 | 8.11e-09 | 9.925709 | 2.935e-08
2018-04-03 23:34 | 275156.9 | 3120.0007 | 3 | 30 | 4.400084 | 1.070632 | 2.329321 | 8.11e-09 | 10.0869 | 2.935e-08
2018-04-03 23:36 | 275276.9 | 3240.0003 | 3 | 30 | 4.400013 | 1.01465 | 2.364068 | 8.11e-09 | 10.23979 | 2.935e-08
2018-04-03 23:38 | 275396.9 | 3360.0016 | 3 | 30 | 4.400057 | 0.9613914 | 2.397007 | 8.11e-09 | 10.38472 | 2.935e-08
2018-04-03 23:40 | 275516.9 | 3480.0015 | 3 | 30 | 4.400052 | 0.9104786 | 2.428207 | 8.11e-09 | 10.52201 | 2.935e-08
2018-04-03 23:42 | 275636.9 | 3600.001 | 3 | 30 | 4.400048 | 0.8613958 | 2.457733 | 8.11e-09 | 10.65192 | 2.935e-08
2018-04-03 23:44 | 275756.9 | 3720.0003 | 3 | 30 | 4.400074 | 0.8157139 | 2.485673 | 8.11e-09 | 10.77486 | 2.935e-08
2018-04-03 23:46 | 275876.9 | 3840.0016 | 3 | 30 | 4.399982 | 0.7714405 | 2.512129 | 8.11e-09 | 10.89126 | 2.935e-08
2018-04-03 23:48 | 275996.9 | 3960.0003 | 3 | 30 | 4.400043 | 0.730402 | 2.537172 | 8.11e-09 | 11.00145 | 2.935e-08
2018-04-03 23:50 | 276116.9 | 4080.0009 | 3 | 30 | 4.400033 | 0.6911697 | 2.560868 | 8.11e-09 | 11.10572 | 2.935e-08
2018-04-03 23:52 | 276236.9 | 4200.0017 | 3 | 30 | 4.400065 | 0.6543636 | 2.583293 | 8.11e-09 | 11.20439 | 2.935e-08
2018-04-03 23:52 | 276243.7 | 4206.7797 | 3 | 30 | 4.400073 | 0.6519947 | 2.584522 | 8.11e-09 | 11.2098 | 2.935e-08
2018-04-03 23:54 | 276363.7 | 120.0004 | 4 | 30 | 4.289034 | 0 | 2.584522 | 8.11e-09 | 11.2098 | 2.935e-08
2018-04-03 23:56 | 276483.7 | 240.0001 | 4 | 30 | 4.276636 | 0 | 2.584522 | 8.11e-09 | 11.2098 | 2.935e-08
2018-04-03 23:57 | 276543.7 | 300.0022 | 4 | 30 | 4.273251 | 0 | 2.584522 | 8.11e-09 | 11.2098 | 2.935e-08
2018-04-03 23:59 | 276663.8 | 120.0006 | 5 | 30 | 3.936835 | -2.281973 | 2.584522 | 0.07606069 | 11.2098 | 0.3029121
2018-04-04 00:01 | 276783.8 | 240.0004 | 5 | 30 | 3.893856 | -2.281927 | 2.584522 | 0.1521227 | 11.2098 | 0.6006193
2018-04-04 00:03 | 276903.8 | 360.0008 | 5 | 30 | 3.858181 | -2.282015 | 2.584522 | 0.2281753 | 11.2098 | 0.8953808
2018-04-04 00:05 | 277023.8 | 480.0022 | 5 | 30 | 3.824567 | -2.281966 | 2.584522 | 0.3042489 | 11.2098 | 1.187596
2018-04-04 00:07 | 277143.8 | 600.002 | 5 | 30 | 3.792495 | -2.281944 | 2.584522 | 0.380314 | 11.2098 | 1.477286
2018-04-04 00:09 | 277263.8 | 720.0008 | 5 | 30 | 3.761131 | -2.281951 | 2.584522 | 0.4563662 | 11.2098 | 1.76452
2018-04-04 00:11 | 277383.8 | 840.0014 | 5 | 30 | 3.730749 | -2.282008 | 2.584522 | 0.5324396 | 11.2098 | 2.049482
2018-04-04 00:13 | 277503.8 | 960.0011 | 5 | 30 | 3.701471 | -2.282006 | 2.584522 | 0.6084993 | 11.2098 | 2.332117
2018-04-04 00:15 | 277623.8 | 1080 | 5 | 30 | 3.674237 | -2.281898 | 2.584522 | 0.6845661 | 11.2098 | 2.612624
2018-04-04 00:17 | 277743.8 | 1200.0014 | 5 | 30 | 3.649199 | -2.281923 | 2.584522 | 0.7606325 | 11.2098 | 2.891142
2018-04-04 00:19 | 277863.8 | 1320.001 | 5 | 30 | 3.626252 | -2.281973 | 2.584522 | 0.8366892 | 11.2098 | 3.167805
2018-04-04 00:21 | 277983.8 | 1440.0016 | 5 | 30 | 3.604703 | -2.28193 | 2.584522 | 0.9127501 | 11.2098 | 3.442797
2018-04-04 00:23 | 278103.8 | 1560.0013 | 5 | 30 | 3.583851 | -2.282069 | 2.584522 | 0.9888088 | 11.2098 | 3.71617
2018-04-04 00:25 | 278223.8 | 1680.0002 | 5 | 30 | 3.563316 | -2.281891 | 2.584522 | 1.064879 | 11.2098 | 3.988012
2018-04-04 00:27 | 278343.8 | 1800.0015 | 5 | 30 | 3.543786 | -2.281949 | 2.584522 | 1.140937 | 11.2098 | 4.258276
2018-04-04 00:29 | 278463.8 | 1920.0013 | 5 | 30 | 3.525598 | -2.281937 | 2.584522 | 1.217003 | 11.2098 | 4.527136
2018-04-04 00:31 | 278583.8 | 2040.0002 | 5 | 30 | 3.508318 | -2.281897 | 2.584522 | 1.293071 | 11.2098 | 4.794657
2018-04-04 00:33 | 278703.8 | 2160.0015 | 5 | 30 | 3.491768 | -2.281976 | 2.584522 | 1.369129 | 11.2098 | 5.06086
2018-04-04 00:35 | 278823.8 | 2280.0013 | 5 | 30 | 3.47601 | -2.281934 | 2.584522 | 1.445187 | 11.2098 | 5.325837
2018-04-04 00:37 | 278943.8 | 2400.0002 | 5 | 30 | 3.460844 | -2.282012 | 2.584522 | 1.521259 | 11.2098 | 5.589681
2018-04-04 00:39 | 279063.8 | 2520.0015 | 5 | 30 | 3.446154 | -2.281952 | 2.584522 | 1.597322 | 11.2098 | 5.852367
2018-04-04 00:41 | 279183.8 | 2640.0014 | 5 | 30 | 3.431343 | -2.28192 | 2.584522 | 1.673386 | 11.2098 | 6.113938
2018-04-04 00:43 | 279303.8 | 2760.0002 | 5 | 30 | 3.416128 | -2.281919 | 2.584522 | 1.749451 | 11.2098 | 6.374366
2018-04-04 00:45 | 279423.8 | 2880.0015 | 5 | 30 | 3.400214 | -2.281951 | 2.584522 | 1.825514 | 11.2098 | 6.633605
2018-04-04 00:47 | 279543.8 | 3000.0005 | 5 | 30 | 3.383026 | -2.281891 | 2.584522 | 1.90157 | 11.2098 | 6.891565
2018-04-04 00:49 | 279663.8 | 3120.0002 | 5 | 30 | 3.364512 | -2.281921 | 2.584522 | 1.977637 | 11.2098 | 7.148211
2018-04-04 00:51 | 279783.8 | 3240.0008 | 5 | 30 | 3.343886 | -2.281886 | 2.584522 | 2.053704 | 11.2098 | 7.403368
2018-04-04 00:53 | 279903.8 | 3360.0005 | 5 | 30 | 3.320119 | -2.281998 | 2.584522 | 2.12976 | 11.2098 | 7.656814
2018-04-04 00:55 | 280023.8 | 3480.001 | 5 | 30 | 3.293367 | -2.28192 | 2.584522 | 2.205833 | 11.2098 | 7.908391
2018-04-04 00:57 | 280143.8 | 3600.0015 | 5 | 30 | 3.262167 | -2.28201 | 2.584522 | 2.281885 | 11.2098 | 8.157719
2018-04-04 00:59 | 280263.8 | 3720.0013 | 5 | 30 | 3.223214 | -2.281908 | 2.584522 | 2.357949 | 11.2098 | 8.404427
2018-04-04 01:01 | 280383.8 | 3840.001 | 5 | 30 | 3.172286 | -2.281962 | 2.584522 | 2.43401 | 11.2098 | 8.647738
2018-04-04 01:03 | 280503.8 | 3960.0007 | 5 | 30 | 3.102371 | -2.282025 | 2.584522 | 2.510087 | 11.2098 | 8.886582
2018-04-04 01:05 | 280618.9 | 4075.0803 | 5 | 30 | 2.999994 | -2.281937 | 2.584522 | 2.583028 | 11.2098 | 9.109443
2018-04-04 01:07 | 280738.9 | 120.0007 | 6 | 30 | 3.57009 | 0 | 2.584522 | 2.583028 | 11.2098 | 9.109443
2018-04-04 01:09 | 280858.9 | 240.0005 | 6 | 30 | 3.608992 | 0 | 2.584522 | 2.583028 | 11.2098 | 9.109443
2018-04-04 01:10 | 280918.9 | 300.004 | 6 | 30 | 3.619411 | 0 | 2.584522 | 2.583028 | 11.2098 | 9.109443
2018-04-04 01:10 | 280919 | 0.0028 | 7 | 31 | 3.61974 | 0 | 0 | 0 | 0 | 0
2018-04-04 01:12 | 281039 | 120.0001 | 2 | 31 | 4.200147 | 3.915831 | 0.144849 | 8.3e-10 | 0.605728 | 3.002e-09
2018-04-04 01:14 | 281159 | 240.0006 | 2 | 31 | 4.200165 | 3.545826 | 0.2691437 | 8.3e-10 | 1.127791 | 3.002e-09
2018-04-04 01:16 | 281266.7 | 347.7144 | 2 | 31 | 4.200134 | 3.259991 | 0.3708264 | 8.3e-10 | 1.554877 | 3.002e-09
2018-04-04 01:18 | 281386.7 | 120.0007 | 3 | 31 | 4.225207 | 3.260145 | 0.479127 | 8.3e-10 | 2.011058 | 3.002e-09
2018-04-04 01:20 | 281506.7 | 240.0004 | 3 | 31 | 4.248731 | 3.259813 | 0.5877804 | 8.3e-10 | 2.471416 | 3.002e-09
2018-04-04 01:22 | 281626.7 | 360.0004 | 3 | 31 | 4.272972 | 3.259853 | 0.6964471 | 8.3e-10 | 2.934424 | 3.002e-09
2018-04-04 01:24 | 281746.7 | 480.0006 | 3 | 31 | 4.299201 | 3.25989 | 0.8051038 | 8.3e-10 | 3.400122 | 3.002e-09
2018-04-04 01:26 | 281866.7 | 600.0004 | 3 | 31 | 4.328042 | 3.259886 | 0.9137642 | 8.3e-10 | 3.868829 | 3.002e-09
2018-04-04 01:28 | 281986.8 | 720.0011 | 3 | 31 | 4.358816 | 3.259848 | 1.022429 | 8.3e-10 | 4.340785 | 3.002e-09
2018-04-04 01:30 | 282106.7 | 840.0006 | 3 | 31 | 4.390419 | 3.26013 | 1.131082 | 8.3e-10 | 4.816091 | 3.002e-09
2018-04-04 01:32 | 282226.7 | 960.0006 | 3 | 31 | 4.400226 | 3.056555 | 1.23724 | 8.3e-10 | 5.283047 | 3.002e-09
2018-04-04 01:34 | 282346.7 | 1080.0003 | 3 | 31 | 4.400181 | 2.81583 | 1.334996 | 8.3e-10 | 5.713188 | 3.002e-09
2018-04-04 01:36 | 282466.8 | 1200.0016 | 3 | 31 | 4.400153 | 2.604895 | 1.425267 | 8.3e-10 | 6.110393 | 3.002e-09
2018-04-04 01:38 | 282586.7 | 1320.0005 | 3 | 31 | 4.400197 | 2.425005 | 1.508999 | 8.3e-10 | 6.478825 | 3.002e-09
2018-04-04 01:40 | 282706.8 | 1440.001 | 3 | 31 | 4.400085 | 2.265882 | 1.58712 | 8.3e-10 | 6.822568 | 3.002e-09
2018-04-04 01:42 | 282826.7 | 1560.0008 | 3 | 31 | 4.400111 | 2.128887 | 1.660298 | 8.3e-10 | 7.144563 | 3.002e-09
2018-04-04 01:44 | 282946.7 | 1680.0006 | 3 | 31 | 4.400134 | 2.008226 | 1.729199 | 8.3e-10 | 7.447733 | 3.002e-09
2018-04-04 01:46 | 283066.7 | 1800.0004 | 3 | 31 | 4.400126 | 1.900297 | 1.794309 | 8.3e-10 | 7.734226 | 3.002e-09
2018-04-04 01:48 | 283186.8 | 1920.0018 | 3 | 31 | 4.400181 | 1.801224 | 1.855966 | 8.3e-10 | 8.005525 | 3.002e-09
2018-04-04 01:50 | 283306.7 | 2040.0007 | 3 | 31 | 4.400121 | 1.708853 | 1.914422 | 8.3e-10 | 8.262736 | 3.002e-09
2018-04-04 01:52 | 283426.7 | 2160.0005 | 3 | 31 | 4.400104 | 1.623999 | 1.969926 | 8.3e-10 | 8.506958 | 3.002e-09
2018-04-04 01:54 | 283546.7 | 2280.0009 | 3 | 31 | 4.400136 | 1.543846 | 2.022685 | 8.3e-10 | 8.739102 | 3.002e-09
2018-04-04 01:56 | 283666.7 | 2400.0007 | 3 | 31 | 4.400097 | 1.466992 | 2.072846 | 8.3e-10 | 8.959816 | 3.002e-09
2018-04-04 01:58 | 283786.8 | 2520.0021 | 3 | 31 | 4.400106 | 1.394302 | 2.120507 | 8.3e-10 | 9.169523 | 3.002e-09
2018-04-04 02:00 | 283906.8 | 2640.001 | 3 | 31 | 4.400061 | 1.323863 | 2.165793 | 8.3e-10 | 9.368787 | 3.002e-09
2018-04-04 02:02 | 284026.8 | 2760.0015 | 3 | 31 | 4.400083 | 1.257113 | 2.208783 | 8.3e-10 | 9.557947 | 3.002e-09
2018-04-04 02:04 | 284146.8 | 2880.002 | 3 | 31 | 4.400092 | 1.192941 | 2.249614 | 8.3e-10 | 9.737608 | 3.002e-09
2018-04-04 02:06 | 284266.8 | 3000.0018 | 3 | 31 | 4.400057 | 1.130775 | 2.288327 | 8.3e-10 | 9.907948 | 3.002e-09
2018-04-04 02:08 | 284386.7 | 3120.0008 | 3 | 31 | 4.400039 | 1.07168 | 2.325035 | 8.3e-10 | 10.06946 | 3.002e-09
2018-04-04 02:10 | 284506.8 | 3240.0012 | 3 | 31 | 4.400075 | 1.016093 | 2.359826 | 8.3e-10 | 10.22254 | 3.002e-09
2018-04-04 02:12 | 284626.8 | 3360.0018 | 3 | 31 | 4.400078 | 0.9626589 | 2.392792 | 8.3e-10 | 10.3676 | 3.002e-09
2018-04-04 02:14 | 284746.7 | 3480 | 3 | 31 | 4.400072 | 0.9117661 | 2.424013 | 8.3e-10 | 10.50497 | 3.002e-09
2018-04-04 02:16 | 284866.8 | 3600.002 | 3 | 31 | 4.400093 | 0.8638973 | 2.453588 | 8.3e-10 | 10.63511 | 3.002e-09
2018-04-04 02:18 | 284986.7 | 3720.0003 | 3 | 31 | 4.400133 | 0.8178558 | 2.481594 | 8.3e-10 | 10.75833 | 3.002e-09
2018-04-04 02:20 | 285106.7 | 3840.0001 | 3 | 31 | 4.400024 | 0.7740335 | 2.508107 | 8.3e-10 | 10.87499 | 3.002e-09
2018-04-04 02:22 | 285226.8 | 3960.0013 | 3 | 31 | 4.399993 | 0.7322454 | 2.533215 | 8.3e-10 | 10.98547 | 3.002e-09
2018-04-04 02:24 | 285346.8 | 4080.002 | 3 | 31 | 4.400043 | 0.6927767 | 2.556973 | 8.3e-10 | 11.09 | 3.002e-09
2018-04-04 02:26 | 285466.8 | 4200.0025 | 3 | 31 | 4.400035 | 0.6547871 | 2.579425 | 8.3e-10 | 11.1888 | 3.002e-09
2018-04-04 02:26 | 285475.7 | 4208.9438 | 3 | 31 | 4.400024 | 0.6519995 | 2.581046 | 8.3e-10 | 11.19593 | 3.002e-09
2018-04-04 02:28 | 285595.8 | 120.0015 | 4 | 31 | 4.28864 | 0 | 2.581046 | 8.3e-10 | 11.19593 | 3.002e-09
2018-04-04 02:30 | 285715.8 | 240.0013 | 4 | 31 | 4.276153 | 0 | 2.581046 | 8.3e-10 | 11.19593 | 3.002e-09
2018-04-04 02:31 | 285775.8 | 300.0034 | 4 | 31 | 4.27274 | 0 | 2.581046 | 8.3e-10 | 11.19593 | 3.002e-09
2018-04-04 02:33 | 285895.9 | 120.0001 | 5 | 31 | 3.935742 | -2.282074 | 2.581046 | 0.07606173 | 11.19593 | 0.3028404
2018-04-04 02:35 | 286015.9 | 240.0013 | 5 | 31 | 3.892901 | -2.281905 | 2.581046 | 0.1521221 | 11.19593 | 0.6004626
2018-04-04 02:37 | 286135.9 | 360.0011 | 5 | 31 | 3.857395 | -2.281947 | 2.581046 | 0.2281844 | 11.19593 | 0.8951997
2018-04-04 02:39 | 286255.9 | 480.0015 | 5 | 31 | 3.824194 | -2.281984 | 2.581046 | 0.3042538 | 11.19593 | 1.187357
2018-04-04 02:41 | 286375.9 | 600.0022 | 5 | 31 | 3.792419 | -2.281989 | 2.581046 | 0.3803192 | 11.19593 | 1.477034
2018-04-04 02:43 | 286495.9 | 720.0011 | 5 | 31 | 3.761238 | -2.281976 | 2.581046 | 0.456378 | 11.19593 | 1.764295
2018-04-04 02:45 | 286615.9 | 840.0015 | 5 | 31 | 3.730778 | -2.28194 | 2.581046 | 0.5324366 | 11.19593 | 2.04921
2018-04-04 02:47 | 286735.9 | 960.0013 | 5 | 31 | 3.701396 | -2.281942 | 2.581046 | 0.6085083 | 11.19593 | 2.331888
2018-04-04 02:49 | 286855.9 | 1080.0011 | 5 | 31 | 3.674052 | -2.281988 | 2.581046 | 0.6845692 | 11.19593 | 2.612363
2018-04-04 02:51 | 286975.9 | 1200.0015 | 5 | 31 | 3.649031 | -2.282035 | 2.581046 | 0.7606209 | 11.19593 | 2.890814
2018-04-04 02:53 | 287095.9 | 1320.0005 | 5 | 31 | 3.625789 | -2.281995 | 2.581046 | 0.8366934 | 11.19593 | 3.167511
2018-04-04 02:55 | 287215.9 | 1440.0011 | 5 | 31 | 3.60393 | -2.28194 | 2.581046 | 0.9127589 | 11.19593 | 3.442467
2018-04-04 02:57 | 287335.9 | 1560.0008 | 5 | 31 | 3.582692 | -2.281971 | 2.581046 | 0.9888132 | 11.19593 | 3.715748
2018-04-04 02:59 | 287455.9 | 1680.0005 | 5 | 31 | 3.562664 | -2.281886 | 2.581046 | 1.064882 | 11.19593 | 3.987511
2018-04-04 03:01 | 287575.9 | 1800.0003 | 5 | 31 | 3.54348 | -2.281923 | 2.581046 | 1.140946 | 11.19593 | 4.257768
2018-04-04 03:03 | 287695.9 | 1920.0001 | 5 | 31 | 3.525117 | -2.281906 | 2.581046 | 1.217006 | 11.19593 | 4.526582
2018-04-04 03:05 | 287815.9 | 2040.0006 | 5 | 31 | 3.507723 | -2.281944 | 2.581046 | 1.293073 | 11.19593 | 4.794062
2018-04-04 03:07 | 287935.9 | 2160.0003 | 5 | 31 | 3.491235 | -2.281901 | 2.581046 | 1.369138 | 11.19593 | 5.060246
2018-04-04 03:09 | 288055.9 | 2280.0016 | 5 | 31 | 3.475299 | -2.281989 | 2.581046 | 1.445196 | 11.19593 | 5.325175
2018-04-04 03:11 | 288175.9 | 2400.0008 | 5 | 31 | 3.45991 | -2.281939 | 2.581046 | 1.521258 | 11.19593 | 5.588926
2018-04-04 03:13 | 288295.9 | 2520.0016 | 5 | 31 | 3.445107 | -2.282006 | 2.581046 | 1.597326 | 11.19593 | 5.851552
2018-04-04 03:15 | 288415.9 | 2640.0014 | 5 | 31 | 3.430452 | -2.281966 | 2.581046 | 1.673388 | 11.19593 | 6.113039
2018-04-04 03:17 | 288535.9 | 2760.0012 | 5 | 31 | 3.415765 | -2.281954 | 2.581046 | 1.749443 | 11.19593 | 6.37339
2018-04-04 03:19 | 288655.9 | 2880.0013 | 5 | 31 | 3.399515 | -2.281849 | 2.581046 | 1.825514 | 11.19593 | 6.63262
2018-04-04 03:21 | 288775.9 | 3000.0004 | 5 | 31 | 3.38243 | -2.28196 | 2.581046 | 1.901565 | 11.19593 | 6.890515
2018-04-04 03:23 | 288895.9 | 3120.0011 | 5 | 31 | 3.363958 | -2.281929 | 2.581046 | 1.977636 | 11.19593 | 7.147128
2018-04-04 03:25 | 289015.9 | 3240.0013 | 5 | 31 | 3.342898 | -2.281929 | 2.581046 | 2.053694 | 11.19593 | 7.402204
2018-04-04 03:27 | 289135.9 | 3360.0009 | 5 | 31 | 3.319299 | -2.281998 | 2.581046 | 2.129755 | 11.19593 | 7.655587
2018-04-04 03:29 | 289255.9 | 3480.0004 | 5 | 31 | 3.292827 | -2.282047 | 2.581046 | 2.205817 | 11.19593 | 7.907076
2018-04-04 03:31 | 289375.9 | 3600.0015 | 5 | 31 | 3.261658 | -2.282111 | 2.581046 | 2.281882 | 11.19593 | 8.156396
2018-04-04 03:33 | 289495.9 | 3720.0002 | 5 | 31 | 3.222431 | -2.281947 | 2.581046 | 2.357942 | 11.19593 | 8.403044
2018-04-04 03:35 | 289615.9 | 3840.0013 | 5 | 31 | 3.171659 | -2.281988 | 2.581046 | 2.434011 | 11.19593 | 8.646325
2018-04-04 03:37 | 289735.9 | 3960.0009 | 5 | 31 | 3.102047 | -2.281908 | 2.581046 | 2.510083 | 11.19593 | 8.885113
2018-04-04 03:39 | 289849.6 | 4073.7217 | 5 | 31 | 2.999999 | -2.281986 | 2.581046 | 2.582164 | 11.19593 | 9.105323
2018-04-04 03:41 | 289969.6 | 120.0005 | 6 | 31 | 3.569263 | 0 | 2.581046 | 2.582164 | 11.19593 | 9.105323
2018-04-04 03:43 | 290089.6 | 240.0006 | 6 | 31 | 3.608251 | 0 | 2.581046 | 2.582164 | 11.19593 | 9.105323
2018-04-04 03:44 | 290149.6 | 300.0038 | 6 | 31 | 3.618653 | 0 | 2.581046 | 2.582164 | 11.19593 | 9.105323
2018-04-04 03:44 | 290149.6 | 0.0027 | 7 | 32 | 3.618595 | 0 | 0 | 0 | 0 | 0
2018-04-04 03:46 | 290269.7 | 120.0003 | 2 | 32 | 4.200216 | 3.938272 | 0.1454629 | 3.468e-09 | 0.6082106 | 1.255e-08
2018-04-04 03:48 | 290389.7 | 240.0006 | 2 | 32 | 4.200179 | 3.560131 | 0.2703747 | 3.468e-09 | 1.132865 | 1.255e-08
2018-04-04 03:50 | 290502 | 352.2694 | 2 | 32 | 4.200199 | 3.259998 | 0.3765597 | 3.468e-09 | 1.578862 | 1.255e-08
2018-04-04 03:52 | 290622 | 120.0004 | 3 | 32 | 4.225315 | 3.259855 | 0.4848377 | 3.468e-09 | 2.034957 | 1.255e-08
2018-04-04 03:54 | 290742 | 240.0008 | 3 | 32 | 4.249355 | 3.259798 | 0.5934984 | 3.468e-09 | 2.495399 | 1.255e-08
2018-04-04 03:56 | 290862 | 360.0002 | 3 | 32 | 4.273808 | 3.259882 | 0.7021521 | 3.468e-09 | 2.958433 | 1.255e-08
2018-04-04 03:58 | 290982 | 480.0005 | 3 | 32 | 4.300068 | 3.259846 | 0.8108217 | 3.468e-09 | 3.42427 | 1.255e-08
2018-04-04 04:00 | 291102 | 600.0014 | 3 | 32 | 4.328713 | 3.259933 | 0.9194874 | 3.468e-09 | 3.89307 | 1.255e-08
2018-04-04 04:02 | 291222 | 720.0001 | 3 | 32 | 4.358713 | 3.259937 | 1.02813 | 3.468e-09 | 4.364972 | 1.255e-08
2018-04-04 04:04 | 291342 | 840.0009 | 3 | 32 | 4.390199 | 3.259863 | 1.136799 | 3.468e-09 | 4.84033 | 1.255e-08
2018-04-04 04:06 | 291462 | 960.0021 | 3 | 32 | 4.400136 | 3.052591 | 1.24293 | 3.468e-09 | 5.307156 | 1.255e-08
2018-04-04 04:08 | 291582 | 1080.0015 | 3 | 32 | 4.400162 | 2.809414 | 1.340525 | 3.468e-09 | 5.736588 | 1.255e-08
2018-04-04 04:10 | 291702 | 1200.0027 | 3 | 32 | 4.400079 | 2.595877 | 1.43052 | 3.468e-09 | 6.132582 | 1.255e-08
2018-04-04 04:12 | 291822 | 1320.0013 | 3 | 32 | 4.400162 | 2.412668 | 1.51393 | 3.468e-09 | 6.499598 | 1.255e-08
2018-04-04 04:14 | 291942 | 1440.0022 | 3 | 32 | 4.400114 | 2.255535 | 1.591682 | 3.468e-09 | 6.841718 | 1.255e-08
2018-04-04 04:16 | 292062 | 1560.0006 | 3 | 32 | 4.400099 | 2.119122 | 1.664531 | 3.468e-09 | 7.162261 | 1.255e-08
2018-04-04 04:18 | 292182 | 1680.0009 | 3 | 32 | 4.400133 | 1.998974 | 1.733141 | 3.468e-09 | 7.464156 | 1.255e-08
2018-04-04 04:20 | 292302 | 1800.0009 | 3 | 32 | 4.400082 | 1.892839 | 1.797952 | 3.468e-09 | 7.749327 | 1.255e-08
2018-04-04 04:22 | 292422 | 1920.0001 | 3 | 32 | 4.400079 | 1.794592 | 1.859385 | 3.468e-09 | 8.019642 | 1.255e-08
2018-04-04 04:24 | 292542 | 2040.0002 | 3 | 32 | 4.400055 | 1.702561 | 1.917671 | 3.468e-09 | 8.276102 | 1.255e-08
2018-04-04 04:26 | 292662 | 2160.0008 | 3 | 32 | 4.40013 | 1.617346 | 1.972997 | 3.468e-09 | 8.519544 | 1.255e-08
2018-04-04 04:28 | 292782 | 2280.0006 | 3 | 32 | 4.400058 | 1.535934 | 2.025517 | 3.468e-09 | 8.750634 | 1.255e-08
2018-04-04 04:30 | 292902 | 2400.0011 | 3 | 32 | 4.400013 | 1.459069 | 2.075414 | 3.468e-09 | 8.970186 | 1.255e-08
2018-04-04 04:32 | 293022 | 2520.002 | 3 | 32 | 4.400084 | 1.389486 | 2.12288 | 3.468e-09 | 9.179043 | 1.255e-08
2018-04-04 04:34 | 293142 | 2640.0009 | 3 | 32 | 4.400027 | 1.31977 | 2.16802 | 3.468e-09 | 9.37766 | 1.255e-08
2018-04-04 04:36 | 293262 | 2760.0007 | 3 | 32 | 4.400089 | 1.25235 | 2.210878 | 3.468e-09 | 9.566237 | 1.255e-08
2018-04-04 04:38 | 293382 | 2880.0006 | 3 | 32 | 4.400145 | 1.191263 | 2.251568 | 3.468e-09 | 9.745279 | 1.255e-08
2018-04-04 04:40 | 293502 | 3000.0004 | 3 | 32 | 4.400049 | 1.131107 | 2.290244 | 3.468e-09 | 9.915457 | 1.255e-08
2018-04-04 04:42 | 293622 | 3120.001 | 3 | 32 | 4.399997 | 1.072807 | 2.326988 | 3.468e-09 | 10.07713 | 1.255e-08
2018-04-04 04:44 | 293742 | 3240.0007 | 3 | 32 | 4.400013 | 1.016869 | 2.361828 | 3.468e-09 | 10.23043 | 1.255e-08
2018-04-04 04:46 | 293862 | 3360.0017 | 3 | 32 | 4.400111 | 0.9638863 | 2.394825 | 3.468e-09 | 10.37562 | 1.255e-08
2018-04-04 04:48 | 293982 | 3480.0023 | 3 | 32 | 4.400072 | 0.9115677 | 2.426054 | 3.468e-09 | 10.51303 | 1.255e-08
2018-04-04 04:50 | 294102 | 3600.0004 | 3 | 32 | 4.400073 | 0.8628645 | 2.455615 | 3.468e-09 | 10.6431 | 1.255e-08
2018-04-04 04:52 | 294222 | 3720.0008 | 3 | 32 | 4.400049 | 0.816432 | 2.483591 | 3.468e-09 | 10.76619 | 1.255e-08
2018-04-04 04:54 | 294342 | 3840.0008 | 3 | 32 | 4.400027 | 0.7727108 | 2.510069 | 3.468e-09 | 10.8827 | 1.255e-08
2018-04-04 04:56 | 294462 | 3960.0012 | 3 | 32 | 4.400103 | 0.7322474 | 2.535148 | 3.468e-09 | 10.99305 | 1.255e-08
2018-04-04 04:58 | 294582 | 4080.0011 | 3 | 32 | 4.399943 | 0.6911726 | 2.55887 | 3.468e-09 | 11.09743 | 1.255e-08
2018-04-04 05:00 | 294702 | 4200.0001 | 3 | 32 | 4.400034 | 0.6540213 | 2.581292 | 3.468e-09 | 11.19608 | 1.255e-08
2018-04-04 05:00 | 294707 | 4205.0503 | 3 | 32 | 4.400007 | 0.6519966 | 2.582208 | 3.468e-09 | 11.20012 | 1.255e-08
2018-04-04 05:02 | 294827.1 | 120.0001 | 4 | 32 | 4.288693 | 0 | 2.582208 | 3.468e-09 | 11.20012 | 1.255e-08
2018-04-04 05:04 | 294947.1 | 240.0008 | 4 | 32 | 4.27625 | 0 | 2.582208 | 3.468e-09 | 11.20012 | 1.255e-08
2018-04-04 05:05 | 295007.1 | 300.0036 | 4 | 32 | 4.272859 | 0 | 2.582208 | 3.468e-09 | 11.20012 | 1.255e-08
2018-04-04 05:07 | 295127.2 | 120.0005 | 5 | 32 | 3.935894 | -2.281993 | 2.582208 | 0.07605644 | 11.20012 | 0.3028352
2018-04-04 05:09 | 295247.2 | 240.0015 | 5 | 32 | 3.89284 | -2.281919 | 2.582208 | 0.1521229 | 11.20012 | 0.6004843
2018-04-04 05:11 | 295367.2 | 360.0013 | 5 | 32 | 3.856938 | -2.281881 | 2.582208 | 0.2281888 | 11.20012 | 0.8952127
2018-04-04 05:13 | 295487.2 | 480.0013 | 5 | 32 | 3.823306 | -2.28194 | 2.582208 | 0.3042504 | 11.20012 | 1.187282
2018-04-04 05:15 | 295607.2 | 600.0019 | 5 | 32 | 3.79148 | -2.282069 | 2.582208 | 0.3803162 | 11.20012 | 1.476885
2018-04-04 05:17 | 295727.2 | 720 | 5 | 32 | 3.760604 | -2.281869 | 2.582208 | 0.456371 | 11.20012 | 1.764067
2018-04-04 05:19 | 295847.2 | 840.0002 | 5 | 32 | 3.730309 | -2.281903 | 2.582208 | 0.5324394 | 11.20012 | 2.048972
2018-04-04 05:21 | 295967.2 | 960 | 5 | 32 | 3.701079 | -2.281891 | 2.582208 | 0.6084985 | 11.20012 | 2.331576
2018-04-04 05:23 | 296087.2 | 1080.001 | 5 | 32 | 3.673678 | -2.281906 | 2.582208 | 0.6845638 | 11.20012 | 2.612046
2018-04-04 05:25 | 296207.2 | 1200.0011 | 5 | 32 | 3.648491 | -2.282015 | 2.582208 | 0.7606205 | 11.20012 | 2.890483
2018-04-04 05:27 | 296327.2 | 1320.0015 | 5 | 32 | 3.62533 | -2.282059 | 2.582208 | 0.836688 | 11.20012 | 3.167125
2018-04-04 05:29 | 296447.2 | 1440.001 | 5 | 32 | 3.603723 | -2.28193 | 2.582208 | 0.9127459 | 11.20012 | 3.442031
2018-04-04 05:31 | 296567.2 | 1560.0002 | 5 | 32 | 3.582959 | -2.281912 | 2.582208 | 0.9888124 | 11.20012 | 3.71536
2018-04-04 05:33 | 296687.2 | 1680.0007 | 5 | 32 | 3.562434 | -2.28189 | 2.582208 | 1.064873 | 11.20012 | 3.987099
2018-04-04 05:35 | 296807.2 | 1800.0003 | 5 | 32 | 3.542721 | -2.28194 | 2.582208 | 1.140936 | 11.20012 | 4.257312
2018-04-04 05:37 | 296927.2 | 1920.0006 | 5 | 32 | 3.524501 | -2.281976 | 2.582208 | 1.216998 | 11.20012 | 4.526075
2018-04-04 05:39 | 297047.2 | 2040.0008 | 5 | 32 | 3.507283 | -2.281939 | 2.582208 | 1.293057 | 11.20012 | 4.793484
2018-04-04 05:41 | 297167.2 | 2160.0009 | 5 | 32 | 3.490958 | -2.28196 | 2.582208 | 1.369123 | 11.20012 | 5.059642
2018-04-04 05:43 | 297287.2 | 2280.0014 | 5 | 32 | 3.475224 | -2.281919 | 2.582208 | 1.445188 | 11.20012 | 5.324584
2018-04-04 05:45 | 297407.2 | 2400.0007 | 5 | 32 | 3.459985 | -2.281951 | 2.582208 | 1.521247 | 11.20012 | 5.588326
2018-04-04 05:47 | 297527.2 | 2520.0001 | 5 | 32 | 3.444926 | -2.281945 | 2.582208 | 1.597308 | 11.20012 | 5.850929
2018-04-04 05:49 | 297647.2 | 2640.0004 | 5 | 32 | 3.430406 | -2.281939 | 2.582208 | 1.673372 | 11.20012 | 6.112407
2018-04-04 05:51 | 297767.2 | 2760.0011 | 5 | 32 | 3.415464 | -2.281944 | 2.582208 | 1.749436 | 11.20012 | 6.372772
2018-04-04 05:53 | 297887.2 | 2880.0003 | 5 | 32 | 3.39944 | -2.281945 | 2.582208 | 1.825494 | 11.20012 | 6.631944
2018-04-04 05:55 | 298007.2 | 3000.001 | 5 | 32 | 3.382317 | -2.28196 | 2.582208 | 1.901569 | 11.20012 | 6.889909
2018-04-04 05:57 | 298127.2 | 3120.0013 | 5 | 32 | 3.363445 | -2.28192 | 2.582208 | 1.977625 | 11.20012 | 7.146451
2018-04-04 05:59 | 298247.2 | 3240.0009 | 5 | 32 | 3.342114 | -2.281925 | 2.582208 | 2.053695 | 11.20012 | 7.401513
2018-04-04 06:01 | 298367.2 | 3360.0004 | 5 | 32 | 3.3185 | -2.282063 | 2.582208 | 2.12975 | 11.20012 | 7.654808
2018-04-04 06:03 | 298487.2 | 3480.001 | 5 | 32 | 3.292751 | -2.282003 | 2.582208 | 2.205816 | 11.20012 | 7.906284
2018-04-04 06:05 | 298607.2 | 3600.0013 | 5 | 32 | 3.261273 | -2.281975 | 2.582208 | 2.281877 | 11.20012 | 8.155583
2018-04-04 06:07 | 298727.2 | 3720.0001 | 5 | 32 | 3.221621 | -2.281944 | 2.582208 | 2.357947 | 11.20012 | 8.402225
2018-04-04 06:09 | 298847.2 | 3840.0012 | 5 | 32 | 3.170317 | -2.281934 | 2.582208 | 2.434018 | 11.20012 | 8.645434
2018-04-04 06:11 | 298967.2 | 3960.0006 | 5 | 32 | 3.099271 | -2.28194 | 2.582208 | 2.510073 | 11.20012 | 8.884016
2018-04-04 06:13 | 299078.1 | 4070.9552 | 5 | 32 | 2.999997 | -2.282015 | 2.582208 | 2.580407 | 11.20012 | 9.098778
2018-04-04 06:15 | 299198.2 | 120.0009 | 6 | 32 | 3.570206 | 0 | 2.582208 | 2.580407 | 11.20012 | 9.098778
2018-04-04 06:17 | 299318.2 | 240.0011 | 6 | 32 | 3.609323 | 0 | 2.582208 | 2.580407 | 11.20012 | 9.098778
2018-04-04 06:18 | 299378.2 | 300.0042 | 6 | 32 | 3.619762 | 0 | 2.582208 | 2.580407 | 11.20012 | 9.098778
2018-04-04 06:18 | 299378.1 | 0.0026 | 7 | 33 | 3.619754 | 0 | 0 | 0 | 0 | 0
2018-04-04 06:20 | 299498.2 | 120.0002 | 2 | 33 | 4.200199 | 3.919106 | 0.1449627 | 0 | 0.6062024 | 0
2018-04-04 06:22 | 299618.2 | 240.0003 | 2 | 33 | 4.200226 | 3.545849 | 0.2692795 | 0 | 1.128358 | 0
2018-04-04 06:24 | 299725.4 | 347.1706 | 2 | 33 | 4.200179 | 3.259987 | 0.3704207 | 0 | 1.55317 | 0
2018-04-04 06:26 | 299845.4 | 120.0004 | 3 | 33 | 4.225278 | 3.259888 | 0.4786833 | 0 | 2.009193 | 0
2018-04-04 06:28 | 299965.4 | 240.0004 | 3 | 33 | 4.249307 | 3.259901 | 0.5873592 | 0 | 2.469696 | 0
2018-04-04 06:30 | 300085.4 | 360.0014 | 3 | 33 | 4.273546 | 3.259912 | 0.696018 | 0 | 2.932728 | 0
2018-04-04 06:32 | 300205.4 | 480 | 3 | 33 | 4.299568 | 3.259918 | 0.8046809 | 0 | 3.398485 | 0
2018-04-04 06:34 | 300325.4 | 600.0008 | 3 | 33 | 4.327988 | 3.259888 | 0.9133372 | 0 | 3.86718 | 0
2018-04-04 06:36 | 300445.4 | 720.0017 | 3 | 33 | 4.358735 | 3.259872 | 1.021983 | 0 | 4.339057 | 0
2018-04-04 06:38 | 300565.4 | 840.0004 | 3 | 33 | 4.390121 | 3.259829 | 1.130658 | 0 | 4.814435 | 0
2018-04-04 06:40 | 300685.4 | 960.0002 | 3 | 33 | 4.400161 | 3.053904 | 1.23681 | 0 | 5.281351 | 0
2018-04-04 06:42 | 300805.4 | 1080.0004 | 3 | 33 | 4.400193 | 2.810888 | 1.334428 | 0 | 5.710886 | 0
2018-04-04 06:44 | 300925.4 | 1200.0007 | 3 | 33 | 4.400138 | 2.601629 | 1.4245 | 0 | 6.107218 | 0
2018-04-04 06:46 | 301045.4 | 1320.0008 | 3 | 33 | 4.400117 | 2.422163 | 1.508166 | 0 | 6.47536 | 0
2018-04-04 06:48 | 301165.4 | 1440.0011 | 3 | 33 | 4.400133 | 2.266672 | 1.586254 | 0 | 6.818959 | 0
2018-04-04 06:50 | 301285.4 | 1560.0006 | 3 | 33 | 4.400085 | 2.128103 | 1.659447 | 0 | 7.141015 | 0
2018-04-04 06:52 | 301405.4 | 1680.0004 | 3 | 33 | 4.400122 | 2.005503 | 1.72831 | 0 | 7.444022 | 0
2018-04-04 06:54 | 301525.4 | 1800.0015 | 3 | 33 | 4.400159 | 1.895187 | 1.793263 | 0 | 7.729824 | 0
2018-04-04 06:56 | 301645.4 | 1920.0011 | 3 | 33 | 4.400121 | 1.795799 | 1.854736 | 0 | 8.000308 | 0
2018-04-04 06:58 | 301765.4 | 2040.0021 | 3 | 33 | 4.400124 | 1.705718 | 1.913067 | 0 | 8.25697 | 0
2018-04-04 07:00 | 301885.4 | 2160.0011 | 3 | 33 | 4.400085 | 1.618676 | 1.968448 | 0 | 8.500654 | 0
2018-04-04 07:02 | 302005.4 | 2280.0027 | 3 | 33 | 4.400068 | 1.536287 | 2.021018 | 0 | 8.731963 | 0
2018-04-04 07:04 | 302125.4 | 2400.0006 | 3 | 33 | 4.400081 | 1.461637 | 2.070966 | 0 | 8.951741 | 0
2018-04-04 07:06 | 302245.4 | 2520.0021 | 3 | 33 | 4.400096 | 1.39026 | 2.118478 | 0 | 9.160797 | 0
2018-04-04 07:08 | 302365.4 | 2640.001 | 3 | 33 | 4.400073 | 1.32094 | 2.163647 | 0 | 9.359543 | 0
2018-04-04 07:10 | 302485.4 | 2760.0009 | 3 | 33 | 4.400038 | 1.254561 | 2.206573 | 0 | 9.548423 | 0
2018-04-04 07:12 | 302605.4 | 2880.0001 | 3 | 33 | 4.40008 | 1.191342 | 2.247335 | 0 | 9.727776 | 0
2018-04-04 07:14 | 302725.4 | 3000.0017 | 3 | 33 | 4.400027 | 1.130758 | 2.286026 | 0 | 9.898019 | 0
2018-04-04 07:16 | 302845.4 | 3120.0002 | 3 | 33 | 4.400066 | 1.073754 | 2.322764 | 0 | 10.05967 | 0
2018-04-04 07:18 | 302965.4 | 3240.0011 | 3 | 33 | 4.400061 | 1.017982 | 2.357613 | 0 | 10.21301 | 0
2018-04-04 07:20 | 303085.4 | 3360.0013 | 3 | 33 | 4.39999 | 0.9648752 | 2.39067 | 0 | 10.35846 | 0
2018-04-04 07:22 | 303205.4 | 3480.0015 | 3 | 33 | 4.4001 | 0.915247 | 2.422009 | 0 | 10.49635 | 0
2018-04-04 07:24 | 303325.4 | 3600.0012 | 3 | 33 | 4.400067 | 0.8663931 | 2.451692 | 0 | 10.62696 | 0
2018-04-04 07:26 | 303445.4 | 3720.0006 | 3 | 33 | 4.400036 | 0.8197613 | 2.479792 | 0 | 10.7506 | 0
2018-04-04 07:28 | 303565.4 | 3840.0013 | 3 | 33 | 4.40003 | 0.775425 | 2.506385 | 0 | 10.86761 | 0
2018-04-04 07:30 | 303685.4 | 3960.0015 | 3 | 33 | 4.400007 | 0.7336311 | 2.531546 | 0 | 10.97832 | 0
2018-04-04 07:32 | 303805.4 | 4080.0007 | 3 | 33 | 4.400049 | 0.6949015 | 2.555357 | 0 | 11.08309 | 0
2018-04-04 07:34 | 303925.4 | 4200.0007 | 3 | 33 | 4.400059 | 0.6566734 | 2.577883 | 0 | 11.18221 | 0
2018-04-04 07:34 | 303940.8 | 4215.4047 | 3 | 33 | 4.400085 | 0.6519995 | 2.580684 | 0 | 11.19453 | 0
2018-04-04 07:36 | 304060.9 | 120.0008 | 4 | 33 | 4.288867 | 0 | 2.580684 | 0 | 11.19453 | 0
2018-04-04 07:38 | 304180.9 | 240.0016 | 4 | 33 | 4.276427 | 0 | 2.580684 | 0 | 11.19453 | 0
2018-04-04 07:39 | 304240.9 | 300.003 | 4 | 33 | 4.272982 | 0 | 2.580684 | 0 | 11.19453 | 0
2018-04-04 07:41 | 304361 | 120.0004 | 5 | 33 | 3.936526 | -2.282017 | 2.580684 | 0.07605616 | 11.19453 | 0.3028696
2018-04-04 07:43 | 304481 | 240.001 | 5 | 33 | 3.893824 | -2.282071 | 2.580684 | 0.1521236 | 11.19453 | 0.6005867
2018-04-04 07:45 | 304601 | 360.0009 | 5 | 33 | 3.858296 | -2.281944 | 2.580684 | 0.2281776 | 11.19453 | 0.8953601
2018-04-04 07:47 | 304721 | 480.0008 | 5 | 33 | 3.825093 | -2.28198 | 2.580684 | 0.3042469 | 11.19453 | 1.18758
2018-04-04 07:49 | 304841 | 600.0001 | 5 | 33 | 3.793441 | -2.282019 | 2.580684 | 0.380314 | 11.19453 | 1.477335
2018-04-04 07:51 | 304961 | 720.0016 | 5 | 33 | 3.762607 | -2.281984 | 2.580684 | 0.45638 | 11.19453 | 1.764715
2018-04-04 07:53 | 305081 | 840.0012 | 5 | 33 | 3.731814 | -2.28202 | 2.580684 | 0.5324442 | 11.19453 | 2.04974
2018-04-04 07:55 | 305201 | 960.0002 | 5 | 33 | 3.702223 | -2.281932 | 2.580684 | 0.6084963 | 11.19453 | 2.332418
2018-04-04 07:57 | 305321 | 1080.0001 | 5 | 33 | 3.674928 | -2.28203 | 2.580684 | 0.6845642 | 11.19453 | 2.612987
2018-04-04 07:59 | 305441 | 1200.0014 | 5 | 33 | 3.649732 | -2.281962 | 2.580684 | 0.7606362 | 11.19453 | 2.891571
2018-04-04 08:01 | 305561 | 1320.0014 | 5 | 33 | 3.626396 | -2.281952 | 2.580684 | 0.8366966 | 11.19453 | 3.168272
2018-04-04 08:03 | 305681 | 1440.0001 | 5 | 33 | 3.60441 | -2.281903 | 2.580684 | 0.9127553 | 11.19453 | 3.443245
2018-04-04 08:05 | 305801 | 1560.0007 | 5 | 33 | 3.583589 | -2.281969 | 2.580684 | 0.9888131 | 11.19453 | 3.716595
2018-04-04 08:07 | 305921 | 1680.0005 | 5 | 33 | 3.563254 | -2.281947 | 2.580684 | 1.06488 | 11.19453 | 3.988406
2018-04-04 08:09 | 306041 | 1800.0003 | 5 | 33 | 3.5437 | -2.281869 | 2.580684 | 1.140949 | 11.19453 | 4.258708
2018-04-04 08:11 | 306161 | 1920 | 5 | 33 | 3.525362 | -2.281982 | 2.580684 | 1.217004 | 11.19453 | 4.527525
2018-04-04 08:13 | 306281 | 2040.0007 | 5 | 33 | 3.508058 | -2.282065 | 2.580684 | 1.293073 | 11.19453 | 4.795032
2018-04-04 08:15 | 306401 | 2160.0014 | 5 | 33 | 3.491555 | -2.281958 | 2.580684 | 1.369135 | 11.19453 | 5.061234
2018-04-04 08:17 | 306521 | 2280.0002 | 5 | 33 | 3.475657 | -2.281952 | 2.580684 | 1.445201 | 11.19453 | 5.326214
2018-04-04 08:19 | 306641 | 2400.0001 | 5 | 33 | 3.459967 | -2.281912 | 2.580684 | 1.521262 | 11.19453 | 5.589981
2018-04-04 08:21 | 306761 | 2520.0008 | 5 | 33 | 3.44527 | -2.28198 | 2.580684 | 1.597325 | 11.19453 | 5.852592
2018-04-04 08:23 | 306881 | 2640.0004 | 5 | 33 | 3.430511 | -2.281891 | 2.580684 | 1.673383 | 11.19453 | 6.11407
2018-04-04 08:25 | 307001 | 2760.0011 | 5 | 33 | 3.415239 | -2.281927 | 2.580684 | 1.749451 | 11.19453 | 6.374451
2018-04-04 08:27 | 307121 | 2880.0012 | 5 | 33 | 3.398888 | -2.28196 | 2.580684 | 1.825517 | 11.19453 | 6.633622
2018-04-04 08:29 | 307241 | 3000.0001 | 5 | 33 | 3.382073 | -2.281954 | 2.580684 | 1.901579 | 11.19453 | 6.891508
2018-04-04 08:31 | 307361 | 3120 | 5 | 33 | 3.363448 | -2.281976 | 2.580684 | 1.977639 | 11.19453 | 7.148053
2018-04-04 08:33 | 307481 | 3240.0014 | 5 | 33 | 3.342424 | -2.281954 | 2.580684 | 2.053702 | 11.19453 | 7.403097
2018-04-04 08:35 | 307601 | 3360.0005 | 5 | 33 | 3.318756 | -2.281978 | 2.580684 | 2.129767 | 11.19453 | 7.656448
2018-04-04 08:37 | 307721 | 3480.0014 | 5 | 33 | 3.2923 | -2.282001 | 2.580684 | 2.205831 | 11.19453 | 7.907909
2018-04-04 08:39 | 307841 | 3600.0003 | 5 | 33 | 3.261167 | -2.281964 | 2.580684 | 2.281898 | 11.19453 | 8.157197
2018-04-04 08:41 | 307961 | 3720.0009 | 5 | 33 | 3.222004 | -2.282003 | 2.580684 | 2.357962 | 11.19453 | 8.403822
2018-04-04 08:43 | 308081 | 3840.0014 | 5 | 33 | 3.171651 | -2.281871 | 2.580684 | 2.434027 | 11.19453 | 8.647071
2018-04-04 08:45 | 308201 | 3960.0012 | 5 | 33 | 3.101703 | -2.282027 | 2.580684 | 2.510085 | 11.19453 | 8.885798
2018-04-04 08:47 | 308314 | 4073.0102 | 5 | 33 | 3 | -2.281917 | 2.580684 | 2.581724 | 11.19453 | 9.10465
2018-04-04 08:49 | 308434 | 120 | 6 | 33 | 3.569265 | 0 | 2.580684 | 2.581724 | 11.19453 | 9.10465
2018-04-04 08:51 | 308554 | 240.0006 | 6 | 33 | 3.608348 | 0 | 2.580684 | 2.581724 | 11.19453 | 9.10465
2018-04-04 08:52 | 308614 | 300.0026 | 6 | 33 | 3.618773 | 0 | 2.580684 | 2.581724 | 11.19453 | 9.10465
2018-04-04 08:52 | 308614 | 0.0027 | 7 | 34 | 3.618799 | 0 | 0 | 0 | 0 | 0
2018-04-04 08:54 | 308734.1 | 120.0009 | 2 | 34 | 4.200225 | 3.929787 | 0.1451624 | 3.247e-09 | 0.6069983 | 1.1752e-08
2018-04-04 08:56 | 308854.1 | 240.0007 | 2 | 34 | 4.20016 | 3.55509 | 0.2698966 | 3.247e-09 | 1.130907 | 1.1752e-08
2018-04-04 08:57 | 308963.2 | 349.1375 | 2 | 34 | 4.200201 | 3.259993 | 0.3730386 | 3.247e-09 | 1.564122 | 1.1752e-08
2018-04-04 08:59 | 309083.2 | 120.0017 | 3 | 34 | 4.225738 | 3.259895 | 0.481314 | 3.247e-09 | 2.020232 | 1.1752e-08
2018-04-04 09:01 | 309203.2 | 240.0006 | 3 | 34 | 4.249684 | 3.260155 | 0.5899816 | 3.247e-09 | 2.480737 | 1.1752e-08
2018-04-04 09:03 | 309323.2 | 360.0004 | 3 | 34 | 4.273662 | 3.259911 | 0.698642 | 3.247e-09 | 2.943804 | 1.1752e-08
2018-04-04 09:05 | 309443.2 | 480.001 | 3 | 34 | 4.299729 | 3.259995 | 0.8073084 | 3.247e-09 | 3.409604 | 1.1752e-08
2018-04-04 09:07 | 309563.2 | 600.0015 | 3 | 34 | 4.328329 | 3.259798 | 0.9159675 | 3.247e-09 | 3.878336 | 1.1752e-08
2018-04-04 09:09 | 309683.2 | 720.0012 | 3 | 34 | 4.35898 | 3.259974 | 1.024629 | 3.247e-09 | 4.350314 | 1.1752e-08
2018-04-04 09:11 | 309803.2 | 840.0011 | 3 | 34 | 4.391088 | 3.259857 | 1.133292 | 3.247e-09 | 4.825709 | 1.1752e-08
2018-04-04 09:13 | 309923.2 | 960.0016 | 3 | 34 | 4.400176 | 3.04431 | 1.239176 | 3.247e-09 | 5.291482 | 1.1752e-08
2018-04-04 09:15 | 310043.2 | 1080.0005 | 3 | 34 | 4.400203 | 2.803768 | 1.336523 | 3.247e-09 | 5.719826 | 1.1752e-08
2018-04-04 09:17 | 310163.2 | 1200.0011 | 3 | 34 | 4.40016 | 2.594315 | 1.426394 | 3.247e-09 | 6.115271 | 1.1752e-08
2018-04-04 09:19 | 310283.2 | 1320.0016 | 3 | 34 | 4.400178 | 2.41783 | 1.509878 | 3.247e-09 | 6.482617 | 1.1752e-08
2018-04-04 09:21 | 310403.2 | 1440.0013 | 3 | 34 | 4.400141 | 2.260509 | 1.587786 | 3.247e-09 | 6.82542 | 1.1752e-08
2018-04-04 09:23 | 310523.2 | 1560.0019 | 3 | 34 | 4.400101 | 2.120558 | 1.660745 | 3.247e-09 | 7.14645 | 1.1752e-08
2018-04-04 09:25 | 310643.2 | 1680.0016 | 3 | 34 | 4.400081 | 1.99762 | 1.729343 | 3.247e-09 | 7.448287 | 1.1752e-08
2018-04-04 09:27 | 310763.2 | 1800.0022 | 3 | 34 | 4.400078 | 1.889578 | 1.794105 | 3.247e-09 | 7.733247 | 1.1752e-08
2018-04-04 09:29 | 310883.2 | 1920.0004 | 3 | 34 | 4.400042 | 1.793646 | 1.855472 | 3.247e-09 | 8.003269 | 1.1752e-08
2018-04-04 09:31 | 311003.2 | 2040.0016 | 3 | 34 | 4.400124 | 1.702375 | 1.913724 | 3.247e-09 | 8.259581 | 1.1752e-08
2018-04-04 09:33 | 311123.2 | 2160.0021 | 3 | 34 | 4.400108 | 1.617298 | 1.969031 | 3.247e-09 | 8.502938 | 1.1752e-08
2018-04-04 09:35 | 311243.2 | 2280.002 | 3 | 34 | 4.400147 | 1.536956 | 2.021568 | 3.247e-09 | 8.734105 | 1.1752e-08
2018-04-04 09:37 | 311363.2 | 2400.0026 | 3 | 34 | 4.400114 | 1.459447 | 2.071482 | 3.247e-09 | 8.953732 | 1.1752e-08
2018-04-04 09:39 | 311483.2 | 2520.0013 | 3 | 34 | 4.40009 | 1.386683 | 2.118893 | 3.247e-09 | 9.162344 | 1.1752e-08
2018-04-04 09:41 | 311603.2 | 2640.0011 | 3 | 34 | 4.400081 | 1.318427 | 2.163962 | 3.247e-09 | 9.360652 | 1.1752e-08
2018-04-04 09:43 | 311723.2 | 2760.0008 | 3 | 34 | 4.399997 | 1.251078 | 2.206807 | 3.247e-09 | 9.549171 | 1.1752e-08
2018-04-04 09:45 | 311843.2 | 2880.0013 | 3 | 34 | 4.400098 | 1.189124 | 2.247479 | 3.247e-09 | 9.728132 | 1.1752e-08
2018-04-04 09:47 | 311963.2 | 3000.0003 | 3 | 34 | 4.399988 | 1.127831 | 2.2861 | 3.247e-09 | 9.898066 | 1.1752e-08
2018-04-04 09:49 | 312083.2 | 3120.0008 | 3 | 34 | 4.400035 | 1.071787 | 2.322762 | 3.247e-09 | 10.05938 | 1.1752e-08
2018-04-04 09:51 | 312203.2 | 3240.0015 | 3 | 34 | 4.400078 | 1.017451 | 2.35758 | 3.247e-09 | 10.21258 | 1.1752e-08
2018-04-04 09:53 | 312323.2 | 3360.0003 | 3 | 34 | 4.40009 | 0.9648972 | 2.390609 | 3.247e-09 | 10.35791 | 1.1752e-08
2018-04-04 09:55 | 312443.2 | 3480.0016 | 3 | 34 | 4.400037 | 0.9142313 | 2.421922 | 3.247e-09 | 10.49569 | 1.1752e-08
2018-04-04 09:57 | 312563.2 | 3600.0014 | 3 | 34 | 4.400008 | 0.8652792 | 2.451577 | 3.247e-09 | 10.62618 | 1.1752e-08
2018-04-04 09:59 | 312683.2 | 3720.0012 | 3 | 34 | 4.400075 | 0.820035 | 2.479658 | 3.247e-09 | 10.74973 | 1.1752e-08
2018-04-04 10:01 | 312803.2 | 3840.0016 | 3 | 34 | 4.400041 | 0.7762737 | 2.50625 | 3.247e-09 | 10.86674 | 1.1752e-08
2018-04-04 10:03 | 312923.2 | 3960.0013 | 3 | 34 | 4.40008 | 0.7344656 | 2.531416 | 3.247e-09 | 10.97747 | 1.1752e-08
2018-04-04 10:05 | 313043.2 | 4080.0003 | 3 | 34 | 4.400054 | 0.6947117 | 2.555222 | 3.247e-09 | 11.08222 | 1.1752e-08
2018-04-04 10:07 | 313163.2 | 4200.0017 | 3 | 34 | 4.400015 | 0.657217 | 2.577749 | 3.247e-09 | 11.18134 | 1.1752e-08
2018-04-04 10:08 | 313182.1 | 4218.8912 | 3 | 34 | 4.400073 | 0.6519814 | 2.581185 | 3.247e-09 | 11.19646 | 1.1752e-08
2018-04-04 10:10 | 313302.2 | 120.0012 | 4 | 34 | 4.288826 | 0 | 2.581185 | 3.247e-09 | 11.19646 | 1.1752e-08
2018-04-04 10:12 | 313422.2 | 240.0012 | 4 | 34 | 4.276382 | 0 | 2.581185 | 3.247e-09 | 11.19646 | 1.1752e-08
2018-04-04 10:13 | 313482.2 | 300.0023 | 4 | 34 | 4.27298 | 0 | 2.581185 | 3.247e-09 | 11.19646 | 1.1752e-08
2018-04-04 10:15 | 313602.2 | 120.0019 | 5 | 34 | 3.936233 | -2.28201 | 2.581185 | 0.07605974 | 11.19646 | 0.3028693
2018-04-04 10:17 | 313722.2 | 240.0014 | 5 | 34 | 3.893006 | -2.28201 | 2.581185 | 0.1521091 | 11.19646 | 0.6004725
2018-04-04 10:19 | 313842.2 | 360.0012 | 5 | 34 | 3.857234 | -2.282004 | 2.581185 | 0.2281754 | 11.19646 | 0.8952233
2018-04-04 10:21 | 313962.2 | 480.001 | 5 | 34 | 3.824013 | -2.281942 | 2.581185 | 0.3042346 | 11.19646 | 1.187324
2018-04-04 10:23 | 314082.2 | 600.0006 | 5 | 34 | 3.792474 | -2.281949 | 2.581185 | 0.3803078 | 11.19646 | 1.477021
2018-04-04 10:25 | 314202.2 | 720.0012 | 5 | 34 | 3.761536 | -2.281967 | 2.581185 | 0.4563738 | 11.19646 | 1.76432
2018-04-04 10:27 | 314322.2 | 840.0002 | 5 | 34 | 3.731149 | -2.281886 | 2.581185 | 0.5324261 | 11.19646 | 2.049239
2018-04-04 10:29 | 314442.2 | 960.0006 | 5 | 34 | 3.701991 | -2.282037 | 2.581185 | 0.6084993 | 11.19646 | 2.331959
2018-04-04 10:31 | 314562.2 | 1080.0011 | 5 | 34 | 3.674661 | -2.282003 | 2.581185 | 0.6845624 | 11.19646 | 2.61249
2018-04-04 10:33 | 314682.2 | 1200.001 | 5 | 34 | 3.649616 | -2.281984 | 2.581185 | 0.7606291 | 11.19646 | 2.891047
2018-04-04 10:35 | 314802.2 | 1320.0006 | 5 | 34 | 3.626317 | -2.281964 | 2.581185 | 0.8366933 | 11.19646 | 3.167759
2018-04-04 10:37 | 314922.2 | 1440.0011 | 5 | 34 | 3.604102 | -2.28196 | 2.581185 | 0.9127573 | 11.19646 | 3.442743
2018-04-04 10:39 | 315042.2 | 1560.0003 | 5 | 34 | 3.582886 | -2.281969 | 2.581185 | 0.9888144 | 11.19646 | 3.716049
2018-04-04 10:41 | 315162.2 | 1680.0015 | 5 | 34 | 3.563052 | -2.281944 | 2.581185 | 1.064883 | 11.19646 | 3.987834
2018-04-04 10:43 | 315282.2 | 1800.0012 | 5 | 34 | 3.543855 | -2.281929 | 2.581185 | 1.140949 | 11.19646 | 4.258125
2018-04-04 10:45 | 315402.2 | 1920.0003 | 5 | 34 | 3.525118 | -2.282006 | 2.581185 | 1.217006 | 11.19646 | 4.526941
2018-04-04 10:47 | 315522.2 | 2040.0015 | 5 | 34 | 3.507637 | -2.282006 | 2.581185 | 1.293069 | 11.19646 | 4.794392
2018-04-04 10:49 | 315642.2 | 2160.0013 | 5 | 34 | 3.491464 | -2.281914 | 2.581185 | 1.369139 | 11.19646 | 5.060599
2018-04-04 10:51 | 315762.2 | 2280.0004 | 5 | 34 | 3.475839 | -2.281914 | 2.581185 | 1.445202 | 11.19646 | 5.325572
2018-04-04 10:53 | 315882.2 | 2400.0007 | 5 | 34 | 3.460659 | -2.281975 | 2.581185 | 1.521264 | 11.19646 | 5.589373
2018-04-04 10:55 | 316002.2 | 2520.0013 | 5 | 34 | 3.44564 | -2.28194 | 2.581185 | 1.597324 | 11.19646 | 5.852022
2018-04-04 10:57 | 316122.2 | 2640.0004 | 5 | 34 | 3.430862 | -2.281949 | 2.581185 | 1.673388 | 11.19646 | 6.113542
2018-04-04 10:59 | 316242.2 | 2760.0009 | 5 | 34 | 3.415983 | -2.281995 | 2.581185 | 1.74945 | 11.19646 | 6.373936
2018-04-04 11:01 | 316362.2 | 2880.0016 | 5 | 34 | 3.400235 | -2.282003 | 2.581185 | 1.825513 | 11.19646 | 6.633167
2018-04-04 11:03 | 316482.2 | 3000.0006 | 5 | 34 | 3.382864 | -2.281949 | 2.581185 | 1.901583 | 11.19646 | 6.891175
2018-04-04 11:05 | 316602.2 | 3120.0005 | 5 | 34 | 3.363651 | -2.281895 | 2.581185 | 1.977639 | 11.19646 | 7.147744
2018-04-04 11:07 | 316722.2 | 3240.0003 | 5 | 34 | 3.342667 | -2.281971 | 2.581185 | 2.053696 | 11.19646 | 7.402797
2018-04-04 11:09 | 316842.2 | 3360.001 | 5 | 34 | 3.319757 | -2.282056 | 2.581185 | 2.129775 | 11.19646 | 7.656246
2018-04-04 11:11 | 316962.2 | 3480.0007 | 5 | 34 | 3.293486 | -2.282028 | 2.581185 | 2.205834 | 11.19646 | 7.907771
2018-04-04 11:13 | 317082.2 | 3600.0007 | 5 | 34 | 3.26196 | -2.281951 | 2.581185 | 2.281897 | 11.19646 | 8.157117
2018-04-04 11:15 | 317202.2 | 3720.0008 | 5 | 34 | 3.22262 | -2.282008 | 2.581185 | 2.357964 | 11.19646 | 8.403811
2018-04-04 11:17 | 317322.2 | 3840.0002 | 5 | 34 | 3.171911 | -2.281989 | 2.581185 | 2.434031 | 11.19646 | 8.647118
2018-04-04 11:19 | 317442.2 | 3960.001 | 5 | 34 | 3.101304 | -2.282025 | 2.581185 | 2.51009 | 11.19646 | 8.88585
2018-04-04 11:21 | 317554.8 | 4072.56 | 5 | 34 | 3 | -2.281964 | 2.581185 | 2.581437 | 11.19646 | 9.103797
2018-04-04 11:23 | 317674.9 | 120.0002 | 6 | 34 | 3.569047 | 0 | 2.581185 | 2.581437 | 11.19646 | 9.103797
2018-04-04 11:25 | 317794.9 | 240.0008 | 6 | 34 | 3.608106 | 0 | 2.581185 | 2.581437 | 11.19646 | 9.103797
2018-04-04 11:26 | 317854.9 | 300.004 | 6 | 34 | 3.618548 | 0 | 2.581185 | 2.581437 | 11.19646 | 9.103797
2018-04-04 11:26 | 317854.9 | 0.0027 | 7 | 35 | 3.618395 | 0 | 0 | 0 | 0 | 0
2018-04-04 11:28 | 317975 | 120.0002 | 2 | 35 | 4.20023 | 3.922352 | 0.1449979 | 2.229e-09 | 0.606319 | 8.066e-09
2018-04-04 11:30 | 318095 | 240.0009 | 2 | 35 | 4.200227 | 3.549185 | 0.2694464 | 2.229e-09 | 1.129028 | 8.066e-09
2018-04-04 11:31 | 318203.9 | 348.8956 | 2 | 35 | 4.20016 | 3.259987 | 0.3723149 | 2.229e-09 | 1.561094 | 8.066e-09
2018-04-04 11:33 | 318323.9 | 120.0004 | 3 | 35 | 4.225172 | 3.259905 | 0.4806036 | 2.229e-09 | 2.017221 | 8.066e-09
2018-04-04 11:35 | 318443.9 | 240.0011 | 3 | 35 | 4.249359 | 3.259853 | 0.5892628 | 2.229e-09 | 2.477648 | 8.066e-09
2018-04-04 11:37 | 318563.9 | 360.0003 | 3 | 35 | 4.273633 | 3.259951 | 0.6979184 | 2.229e-09 | 2.940672 | 8.066e-09
2018-04-04 11:39 | 318683.9 | 480.0002 | 3 | 35 | 4.299782 | 3.259878 | 0.8065827 | 2.229e-09 | 3.406459 | 8.066e-09
2018-04-04 11:41 | 318803.9 | 600.0011 | 3 | 35 | 4.328344 | 3.259926 | 0.9152348 | 2.229e-09 | 3.875174 | 8.066e-09
2018-04-04 11:43 | 318923.9 | 720.0002 | 3 | 35 | 4.358953 | 3.25992 | 1.023909 | 2.229e-09 | 4.347193 | 8.066e-09
2018-04-04 11:45 | 319043.9 | 840.0006 | 3 | 35 | 4.391076 | 3.259872 | 1.132567 | 2.229e-09 | 4.82257 | 8.066e-09
2018-04-04 11:47 | 319163.9 | 960.0005 | 3 | 35 | 4.400198 | 3.049278 | 1.238518 | 2.229e-09 | 5.288631 | 8.066e-09
2018-04-04 11:49 | 319283.9 | 1080.0003 | 3 | 35 | 4.400165 | 2.807461 | 1.336055 | 2.229e-09 | 5.717812 | 8.066e-09
2018-04-04 11:51 | 319403.9 | 1200.0017 | 3 | 35 | 4.400131 | 2.597097 | 1.426048 | 2.229e-09 | 6.113794 | 8.066e-09
2018-04-04 11:53 | 319523.9 | 1320.0006 | 3 | 35 | 4.400072 | 2.4182 | 1.509565 | 2.229e-09 | 6.481283 | 8.066e-09
2018-04-04 11:55 | 319643.9 | 1440.0004 | 3 | 35 | 4.400146 | 2.265013 | 1.587584 | 2.229e-09 | 6.824577 | 8.066e-09
2018-04-04 11:57 | 319763.9 | 1560.0003 | 3 | 35 | 4.400137 | 2.12866 | 1.660754 | 2.229e-09 | 7.146532 | 8.066e-09
2018-04-04 11:59 | 319883.9 | 1680.0008 | 3 | 35 | 4.40012 | 2.004078 | 1.729618 | 2.229e-09 | 7.449543 | 8.066e-09
2018-04-04 12:01 | 320003.9 | 1800.0009 | 3 | 35 | 4.400084 | 1.892878 | 1.794539 | 2.229e-09 | 7.735202 | 8.066e-09
2018-04-04 12:03 | 320123.9 | 1920.0017 | 3 | 35 | 4.400154 | 1.795708 | 1.85597 | 2.229e-09 | 8.005506 | 8.066e-09
2018-04-04 12:05 | 320243.9 | 2040.0013 | 3 | 35 | 4.400007 | 1.705821 | 1.914318 | 2.229e-09 | 8.262239 | 8.066e-09
2018-04-04 12:07 | 320363.9 | 2160.0005 | 3 | 35 | 4.400133 | 1.621025 | 1.969749 | 2.229e-09 | 8.506141 | 8.066e-09
2018-04-04 12:09 | 320483.9 | 2280.0018 | 3 | 35 | 4.40015 | 1.539864 | 2.022391 | 2.229e-09 | 8.73777 | 8.066e-09
2018-04-04 12:11 | 320603.9 | 2400.0016 | 3 | 35 | 4.400108 | 1.46187 | 2.072376 | 2.229e-09 | 8.95771 | 8.066e-09
2018-04-04 12:13 | 320723.9 | 2520.0015 | 3 | 35 | 4.400095 | 1.388516 | 2.119852 | 2.229e-09 | 9.16661 | 8.066e-09
2018-04-04 12:15 | 320843.9 | 2640.0012 | 3 | 35 | 4.40003 | 1.319012 | 2.164963 | 2.229e-09 | 9.3651 | 8.066e-09
2018-04-04 12:17 | 320963.9 | 2760.0002 | 3 | 35 | 4.400111 | 1.25378 | 2.207836 | 2.229e-09 | 9.553742 | 8.066e-09
2018-04-04 12:19 | 321083.9 | 2880.0017 | 3 | 35 | 4.40012 | 1.190388 | 2.248553 | 2.229e-09 | 9.732903 | 8.066e-09
2018-04-04 12:21 | 321203.9 | 3000.0008 | 3 | 35 | 4.400093 | 1.129337 | 2.287201 | 2.229e-09 | 9.902957 | 8.066e-09
2018-04-04 12:23 | 321323.9 | 3120.0011 | 3 | 35 | 4.400066 | 1.070872 | 2.323856 | 2.229e-09 | 10.06424 | 8.066e-09
2018-04-04 12:25 | 321443.9 | 3240.0008 | 3 | 35 | 4.400045 | 1.014996 | 2.358609 | 2.229e-09 | 10.21715 | 8.066e-09
2018-04-04 12:27 | 321563.9 | 3360.0015 | 3 | 35 | 4.400097 | 0.9620571 | 2.39155 | 2.229e-09 | 10.3621 | 8.066e-09
2018-04-04 12:29 | 321683.9 | 3480.0012 | 3 | 35 | 4.400061 | 0.9123411 | 2.422785 | 2.229e-09 | 10.49953 | 8.066e-09
2018-04-04 12:31 | 321803.9 | 3600.0001 | 3 | 35 | 4.400004 | 0.8639822 | 2.452389 | 2.229e-09 | 10.62979 | 8.066e-09
2018-04-04 12:33 | 321923.9 | 3720.0008 | 3 | 35 | 4.400001 | 0.8183947 | 2.48044 | 2.229e-09 | 10.75322 | 8.066e-09
2018-04-04 12:35 | 322043.9 | 3840.0012 | 3 | 35 | 4.400079 | 0.7747307 | 2.506991 | 2.229e-09 | 10.87004 | 8.066e-09
2018-04-04 12:37 | 322163.9 | 3960.001 | 3 | 35 | 4.400036 | 0.7324657 | 2.5321 | 2.229e-09 | 10.98053 | 8.066e-09
2018-04-04 12:39 | 322283.9 | 4080.0017 | 3 | 35 | 4.400028 | 0.6933355 | 2.555859 | 2.229e-09 | 11.08507 | 8.066e-09
2018-04-04 12:41 | 322403.9 | 4200.0014 | 3 | 35 | 4.400031 | 0.6557016 | 2.57834 | 2.229e-09 | 11.18398 | 8.066e-09
2018-04-04 12:42 | 322415 | 4211.146 | 3 | 35 | 4.400052 | 0.6519909 | 2.580365 | 2.229e-09 | 11.19289 | 8.066e-09
2018-04-04 12:44 | 322535.1 | 120.0007 | 4 | 35 | 4.288618 | 0 | 2.580365 | 2.229e-09 | 11.19289 | 8.066e-09
2018-04-04 12:46 | 322655.1 | 240.0011 | 4 | 35 | 4.27612 | 0 | 2.580365 | 2.229e-09 | 11.19289 | 8.066e-09
2018-04-04 12:47 | 322715.1 | 300.0033 | 4 | 35 | 4.272746 | 0 | 2.580365 | 2.229e-09 | 11.19289 | 8.066e-09
2018-04-04 12:49 | 322835.2 | 120.0006 | 5 | 35 | 3.936516 | -2.282003 | 2.580365 | 0.07605872 | 11.19289 | 0.3028678
2018-04-04 12:51 | 322955.2 | 240.0015 | 5 | 35 | 3.893445 | -2.282015 | 2.580365 | 0.1521273 | 11.19289 | 0.6005777
2018-04-04 12:53 | 323075.2 | 360.0002 | 5 | 35 | 3.857617 | -2.281982 | 2.580365 | 0.228188 | 11.19289 | 0.8953331
2018-04-04 12:55 | 323195.2 | 480.001 | 5 | 35 | 3.824368 | -2.281886 | 2.580365 | 0.304241 | 11.19289 | 1.187441
2018-04-04 12:57 | 323315.2 | 600.0008 | 5 | 35 | 3.792506 | -2.28196 | 2.580365 | 0.3803083 | 11.19289 | 1.477132
2018-04-04 12:59 | 323435.2 | 720.0005 | 5 | 35 | 3.761394 | -2.281958 | 2.580365 | 0.45637 | 11.19289 | 1.764411
2018-04-04 13:01 | 323555.2 | 840.0011 | 5 | 35 | 3.730747 | -2.282012 | 2.580365 | 0.5324346 | 11.19289 | 2.049349
2018-04-04 13:03 | 323675.2 | 960.0003 | 5 | 35 | 3.70163 | -2.281939 | 2.580365 | 0.6085021 | 11.19289 | 2.33202
2018-04-04 13:05 | 323795.2 | 1080.0019 | 5 | 35 | 3.674441 | -2.282003 | 2.580365 | 0.6845692 | 11.19289 | 2.612546
2018-04-04 13:07 | 323915.2 | 1200.0002 | 5 | 35 | 3.649341 | -2.282034 | 2.580365 | 0.7606338 | 11.19289 | 2.891073
2018-04-04 13:09 | 324035.2 | 1320.0018 | 5 | 35 | 3.62634 | -2.281988 | 2.580365 | 0.836691 | 11.19289 | 3.167741
2018-04-04 13:11 | 324155.2 | 1440.0001 | 5 | 35 | 3.604525 | -2.281925 | 2.580365 | 0.9127569 | 11.19289 | 3.442742
2018-04-04 13:13 | 324275.2 | 1560.0004 | 5 | 35 | 3.583585 | -2.28196 | 2.580365 | 0.9888207 | 11.19289 | 3.716116
2018-04-04 13:15 | 324395.2 | 1680.0012 | 5 | 35 | 3.563217 | -2.28189 | 2.580365 | 1.064879 | 11.19289 | 3.987896
2018-04-04 13:17 | 324515.2 | 1800.0005 | 5 | 35 | 3.543846 | -2.281982 | 2.580365 | 1.140931 | 11.19289 | 4.258142
2018-04-04 13:19 | 324635.2 | 1920.0015 | 5 | 35 | 3.525393 | -2.28202 | 2.580365 | 1.217006 | 11.19289 | 4.527035
2018-04-04 13:21 | 324755.2 | 2040.0005 | 5 | 35 | 3.507808 | -2.281998 | 2.580365 | 1.293072 | 11.19289 | 4.79452
2018-04-04 13:23 | 324875.2 | 2160.0012 | 5 | 35 | 3.491074 | -2.281925 | 2.580365 | 1.369138 | 11.19289 | 5.060702
2018-04-04 13:25 | 324995.2 | 2280.0012 | 5 | 35 | 3.475044 | -2.281952 | 2.580365 | 1.445197 | 11.19289 | 5.325614
2018-04-04 13:27 | 325115.2 | 2400.001 | 5 | 35 | 3.459946 | -2.281998 | 2.580365 | 1.52126 | 11.19289 | 5.589363
2018-04-04 13:29 | 325235.2 | 2520.0009 | 5 | 35 | 3.445324 | -2.281954 | 2.580365 | 1.597324 | 11.19289 | 5.851977
2018-04-04 13:31 | 325355.2 | 2640.0007 | 5 | 35 | 3.430522 | -2.281971 | 2.580365 | 1.673383 | 11.19289 | 6.113471
2018-04-04 13:33 | 325475.2 | 2760.0008 | 5 | 35 | 3.415116 | -2.281984 | 2.580365 | 1.749451 | 11.19289 | 6.373844
2018-04-04 13:35 | 325595.2 | 2880.0007 | 5 | 35 | 3.399345 | -2.281967 | 2.580365 | 1.825505 | 11.19289 | 6.632979
2018-04-04 13:37 | 325715.2 | 3000.0013 | 5 | 35 | 3.382401 | -2.281976 | 2.580365 | 1.901576 | 11.19289 | 6.890937
2018-04-04 13:39 | 325835.2 | 3120.0013 | 5 | 35 | 3.363368 | -2.28196 | 2.580365 | 1.977639 | 11.19289 | 7.147505
2018-04-04 13:41 | 325955.2 | 3240.0005 | 5 | 35 | 3.342422 | -2.28198 | 2.580365 | 2.053691 | 11.19289 | 7.402508
2018-04-04 13:43 | 326075.2 | 3360.0011 | 5 | 35 | 3.31963 | -2.281969 | 2.580365 | 2.129764 | 11.19289 | 7.655931
2018-04-04 13:45 | 326195.2 | 3480.0001 | 5 | 35 | 3.293228 | -2.281966 | 2.580365 | 2.205832 | 11.19289 | 7.907473
2018-04-04 13:47 | 326315.2 | 3600.0017 | 5 | 35 | 3.260909 | -2.282076 | 2.580365 | 2.281894 | 11.19289 | 8.156778
2018-04-04 13:49 | 326435.2 | 3720.0015 | 5 | 35 | 3.220856 | -2.281914 | 2.580365 | 2.357949 | 11.19289 | 8.403314
2018-04-04 13:51 | 326555.2 | 3840.0015 | 5 | 35 | 3.169449 | -2.282063 | 2.580365 | 2.434018 | 11.19289 | 8.646453
2018-04-04 13:53 | 326675.2 | 3960.0007 | 5 | 35 | 3.09857 | -2.282028 | 2.580365 | 2.510078 | 11.19289 | 8.884995
2018-04-04 13:54 | 326784.6 | 4069.4795 | 5 | 35 | 2.999999 | -2.282004 | 2.580365 | 2.579485 | 11.19289 | 9.096893
2018-04-04 13:56 | 326904.6 | 119.9999 | 6 | 35 | 3.569443 | 0 | 2.580365 | 2.579485 | 11.19289 | 9.096893
2018-04-04 13:58 | 327024.6 | 240.0012 | 6 | 35 | 3.608555 | 0 | 2.580365 | 2.579485 | 11.19289 | 9.096893
2018-04-04 13:59 | 327084.6 | 300.0016 | 6 | 35 | 3.619057 | 0 | 2.580365 | 2.579485 | 11.19289 | 9.096893
2018-04-04 13:59 | 327084.7 | 0.0026 | 7 | 36 | 3.619038 | 0 | 0 | 0 | 0 | 0
2018-04-04 14:02 | 327204.7 | 120.0001 | 2 | 36 | 4.200195 | 3.913126 | 0.1448106 | 0 | 0.6055648 | 0
2018-04-04 14:04 | 327324.7 | 240.0014 | 2 | 36 | 4.200178 | 3.541225 | 0.2689982 | 0 | 1.127178 | 0
2018-04-04 14:05 | 327430.8 | 346.04 | 2 | 36 | 4.200171 | 3.259987 | 0.3690123 | 0 | 1.547256 | 0
2018-04-04 14:07 | 327550.8 | 120.001 | 3 | 36 | 4.225227 | 3.25993 | 0.4773023 | 0 | 2.00339 | 0
2018-04-04 14:09 | 327670.8 | 240.0008 | 3 | 36 | 4.248969 | 3.259865 | 0.585956 | 0 | 2.463777 | 0
2018-04-04 14:11 | 327790.8 | 360.0008 | 3 | 36 | 4.27341 | 3.260124 | 0.6946188 | 0 | 2.92679 | 0
2018-04-04 14:13 | 327910.8 | 480.0006 | 3 | 36 | 4.299504 | 3.259886 | 0.8032829 | 0 | 3.39255 | 0
2018-04-04 14:15 | 328030.8 | 600.0011 | 3 | 36 | 4.328074 | 3.259884 | 0.9119449 | 0 | 3.86128 | 0
2018-04-04 14:17 | 328150.8 | 720 | 3 | 36 | 4.358402 | 3.259859 | 1.020606 | 0 | 4.333193 | 0
2018-04-04 14:19 | 328270.8 | 840.0008 | 3 | 36 | 4.3905 | 3.259918 | 1.129265 | 0 | 4.808508 | 0
2018-04-04 14:21 | 328390.8 | 960.0014 | 3 | 36 | 4.400139 | 3.052633 | 1.235344 | 0 | 5.275119 | 0
2018-04-04 14:23 | 328510.8 | 1080.0022 | 3 | 36 | 4.400127 | 2.807903 | 1.332967 | 0 | 5.704674 | 0
2018-04-04 14:25 | 328630.8 | 1200.0012 | 3 | 36 | 4.400162 | 2.597799 | 1.422962 | 0 | 6.100667 | 0
2018-04-04 14:27 | 328750.8 | 1320.0009 | 3 | 36 | 4.400139 | 2.417311 | 1.506438 | 0 | 6.467975 | 0
2018-04-04 14:29 | 328870.8 | 1440.0009 | 3 | 36 | 4.400129 | 2.260902 | 1.584356 | 0 | 6.810824 | 0
2018-04-04 14:31 | 328990.8 | 1560.0005 | 3 | 36 | 4.40007 | 2.123388 | 1.65738 | 0 | 7.132137 | 0
2018-04-04 14:33 | 329110.8 | 1680.0011 | 3 | 36 | 4.400085 | 2.00388 | 1.726161 | 0 | 7.434784 | 0
2018-04-04 14:35 | 329230.8 | 1800.0001 | 3 | 36 | 4.400104 | 1.894337 | 1.79111 | 0 | 7.720566 | 0
2018-04-04 14:37 | 329350.8 | 1920.0007 | 3 | 36 | 4.400091 | 1.796217 | 1.852616 | 0 | 7.991196 | 0
2018-04-04 14:39 | 329470.8 | 2040.0012 | 3 | 36 | 4.400044 | 1.706646 | 1.910984 | 0 | 8.24802 | 0
2018-04-04 14:41 | 329590.8 | 2160.0001 | 3 | 36 | 4.400024 | 1.620544 | 1.966442 | 0 | 8.492043 | 0
2018-04-04 14:43 | 329710.8 | 2280.0006 | 3 | 36 | 4.4001 | 1.540514 | 2.019117 | 0 | 8.723814 | 0
2018-04-04 14:45 | 329830.8 | 2400.0013 | 3 | 36 | 4.400076 | 1.46349 | 2.069177 | 0 | 8.944084 | 0
2018-04-04 14:47 | 329950.8 | 2520.0009 | 3 | 36 | 4.400087 | 1.390821 | 2.116737 | 0 | 9.153353 | 0
2018-04-04 14:49 | 330070.8 | 2640.0016 | 3 | 36 | 4.400069 | 1.321918 | 2.16195 | 0 | 9.352294 | 0
2018-04-04 14:51 | 330190.8 | 2760.0013 | 3 | 36 | 4.400064 | 1.256197 | 2.204906 | 0 | 9.541305 | 0
2018-04-04 14:53 | 330310.8 | 2880.0003 | 3 | 36 | 4.400013 | 1.191388 | 2.245696 | 0 | 9.720782 | 0
2018-04-04 14:55 | 330430.8 | 3000.0001 | 3 | 36 | 4.40005 | 1.13002 | 2.284385 | 0 | 9.891017 | 0
2018-04-04 14:57 | 330550.8 | 3120.0013 | 3 | 36 | 4.400022 | 1.071477 | 2.321082 | 0 | 10.05248 | 0
2018-04-04 14:59 | 330670.8 | 3240.002 | 3 | 36 | 4.399993 | 1.016054 | 2.355887 | 0 | 10.20563 | 0
2018-04-04 15:01 | 330790.8 | 3360.0025 | 3 | 36 | 4.399995 | 0.9634666 | 2.388889 | 0 | 10.35084 | 0
2018-04-04 15:03 | 330910.8 | 3480.0006 | 3 | 36 | 4.400065 | 0.9141331 | 2.42018 | 0 | 10.48852 | 0
2018-04-04 15:05 | 331030.8 | 3600.0006 | 3 | 36 | 4.400061 | 0.8656178 | 2.449829 | 0 | 10.61898 | 0
2018-04-04 15:07 | 331150.8 | 3720.0002 | 3 | 36 | 4.400064 | 0.8190165 | 2.477894 | 0 | 10.74247 | 0
2018-04-04 15:09 | 331270.8 | 3840.0013 | 3 | 36 | 4.400023 | 0.7757082 | 2.504463 | 0 | 10.85937 | 0
2018-04-04 15:11 | 331390.8 | 3960.0013 | 3 | 36 | 4.400049 | 0.7347889 | 2.529629 | 0 | 10.9701 | 0
2018-04-04 15:13 | 331510.8 | 4080 | 3 | 36 | 4.400075 | 0.6958952 | 2.55346 | 0 | 11.07496 | 0
2018-04-04 15:15 | 331630.8 | 4200.0006 | 3 | 36 | 4.400127 | 0.6576929 | 2.575998 | 0 | 11.17413 | 0
2018-04-04 15:16 | 331646.3 | 4215.4669 | 3 | 36 | 4.400055 | 0.6519899 | 2.578809 | 0 | 11.1865 | 0
2018-04-04 15:18 | 331766.3 | 120.0013 | 4 | 36 | 4.288537 | 0 | 2.578809 | 0 | 11.1865 | 0
2018-04-04 15:20 | 331886.3 | 240.0011 | 4 | 36 | 4.276043 | 0 | 2.578809 | 0 | 11.1865 | 0
2018-04-04 15:21 | 331946.3 | 300.0032 | 4 | 36 | 4.272627 | 0 | 2.578809 | 0 | 11.1865 | 0
2018-04-04 15:23 | 332066.3956 | 120.0023 | 5 | 36 | 3.935726 | -2.28202 | 2.578809 | 0.07606176 | 11.1865 | 0.3028238
2018-04-04 15:25 | 332186.3945 | 240.0012 | 5 | 36 | 3.892843 | -2.282017 | 2.578809 | 0.1521225 | 11.1865 | 0.6004478
2018-04-04 15:27 | 332306.3944 | 360.0011 | 5 | 36 | 3.857183 | -2.281966 | 2.578809 | 0.2281843 | 11.1865 | 0.8951686
2018-04-04 15:29 | 332426.3948 | 480.0015 | 5 | 36 | 3.823661 | -2.282015 | 2.578809 | 0.3042526 | 11.1865 | 1.187289
2018-04-04 15:31 | 332546.3937 | 600.0004 | 5 | 36 | 3.791794 | -2.282013 | 2.578809 | 0.3803078 | 11.1865 | 1.476874
2018-04-04 15:33 | 332666.3935 | 720.0002 | 5 | 36 | 3.761059 | -2.281861 | 2.578809 | 0.4563755 | 11.1865 | 1.764135
2018-04-04 15:35 | 332786.3934 | 840.0001 | 5 | 36 | 3.730721 | -2.28205 | 2.578809 | 0.5324357 | 11.1865 | 2.049051
2018-04-04 15:37 | 332906.3941 | 960.0008 | 5 | 36 | 3.701416 | -2.281954 | 2.578809 | 0.6085011 | 11.1865 | 2.331704
2018-04-04 15:39 | 333026.3941 | 1080.0008 | 5 | 36 | 3.674272 | -2.281993 | 2.578809 | 0.6845683 | 11.1865 | 2.612211
2018-04-04 15:41 | 333146.3944 | 1200.0011 | 5 | 36 | 3.649329 | -2.281944 | 2.578809 | 0.7606273 | 11.1865 | 2.890707
2018-04-04 15:43 | 333266.3943 | 1320.001 | 5 | 36 | 3.626301 | -2.28198 | 2.578809 | 0.8366939 | 11.1865 | 3.167412
2018-04-04 15:45 | 333386.3941 | 1440.0008 | 5 | 36 | 3.604375 | -2.281998 | 2.578809 | 0.9127524 | 11.1865 | 3.442381
2018-04-04 15:47 | 333506.3949 | 1560.0016 | 5 | 36 | 3.58321 | -2.281973 | 2.578809 | 0.9888251 | 11.1865 | 3.715765
2018-04-04 15:49 | 333626.3953 | 1680.002 | 5 | 36 | 3.563026 | -2.281875 | 2.578809 | 1.064887 | 11.1865 | 3.987542
2018-04-04 15:51 | 333746.3943 | 1800.001 | 5 | 36 | 3.543824 | -2.282037 | 2.578809 | 1.140951 | 11.1865 | 4.257828
2018-04-04 15:53 | 333866.3949 | 1920.0016 | 5 | 36 | 3.525383 | -2.282019 | 2.578809 | 1.217012 | 11.1865 | 4.526667
2018-04-04 15:55 | 333986.3939 | 2040.0006 | 5 | 36 | 3.507843 | -2.282056 | 2.578809 | 1.293076 | 11.1865 | 4.794143
2018-04-04 15:57 | 334106.3936 | 2160.0003 | 5 | 36 | 3.491528 | -2.281997 | 2.578809 | 1.369139 | 11.1865 | 5.060331
2018-04-04 15:59 | 334226.3941 | 2280.0008 | 5 | 36 | 3.475838 | -2.281958 | 2.578809 | 1.445207 | 11.1865 | 5.325328
2018-04-04 16:01 | 334346.3948 | 2400.0015 | 5 | 36 | 3.460555 | -2.281912 | 2.578809 | 1.521273 | 11.1865 | 5.589138
2018-04-04 16:03 | 334466.3945 | 2520.0012 | 5 | 36 | 3.445654 | -2.281919 | 2.578809 | 1.597337 | 11.1865 | 5.851792
2018-04-04 16:05 | 334586.3934 | 2640.0001 | 5 | 36 | 3.431027 | -2.281956 | 2.578809 | 1.673397 | 11.1865 | 6.113314
2018-04-04 16:07 | 334706.3941 | 2760.0008 | 5 | 36 | 3.416239 | -2.281986 | 2.578809 | 1.749458 | 11.1865 | 6.373721
2018-04-04 16:09 | 334826.3938 | 2880.0005 | 5 | 36 | 3.400701 | -2.281956 | 2.578809 | 1.825527 | 11.1865 | 6.633005
2018-04-04 16:11 | 334946.3935 | 3000.0002 | 5 | 36 | 3.383632 | -2.28196 | 2.578809 | 1.901582 | 11.1865 | 6.891008
2018-04-04 16:13 | 335066.3941 | 3120.0008 | 5 | 36 | 3.364747 | -2.282047 | 2.578809 | 1.977652 | 11.1865 | 7.147695
2018-04-04 16:15 | 335186.3946 | 3240.0013 | 5 | 36 | 3.343939 | -2.282081 | 2.578809 | 2.053708 | 11.1865 | 7.402817
2018-04-04 16:17 | 335306.3943 | 3360.001 | 5 | 36 | 3.320851 | -2.281912 | 2.578809 | 2.129776 | 11.1865 | 7.656329
2018-04-04 16:19 | 335426.395 | 3480.0017 | 5 | 36 | 3.294068 | -2.281981 | 2.578809 | 2.205839 | 11.1865 | 7.90794
2018-04-04 16:21 | 335546.3946 | 3600.0013 | 5 | 36 | 3.261926 | -2.28194 | 2.578809 | 2.281914 | 11.1865 | 8.157357
2018-04-04 16:23 | 335666.3935 | 3720.0002 | 5 | 36 | 3.222631 | -2.282015 | 2.578809 | 2.357972 | 11.1865 | 8.404012
2018-04-04 16:25 | 335786.3935 | 3840.0002 | 5 | 36 | 3.171298 | -2.282023 | 2.578809 | 2.434039 | 11.1865 | 8.647294
2018-04-04 16:27 | 335906.3948 | 3960.0015 | 5 | 36 | 3.100368 | -2.281981 | 2.578809 | 2.510112 | 11.1865 | 8.886014
2018-04-04 16:28 | 336017.4981 | 4071.1048 | 5 | 36 | 2.999997 | -2.281993 | 2.578809 | 2.580536 | 11.1865 | 9.101099
2018-04-04 16:30 | 336137.6 | 120.0001 | 6 | 36 | 3.568231 | 0 | 2.578809 | 2.580536 | 11.1865 | 9.101099
2018-04-04 16:32 | 336257.6 | 240.0003 | 6 | 36 | 3.607424 | 0 | 2.578809 | 2.580536 | 11.1865 | 9.101099
2018-04-04 16:33 | 336317.6 | 300.0035 | 6 | 36 | 3.617841 | 0 | 2.578809 | 2.580536 | 11.1865 | 9.101099
2018-04-04 16:33 | 336317.5 | 0.0026 | 7 | 37 | 3.618051 | 0 | 0 | 0 | 0 | 0
2018-04-04 16:35 | 336437.6459 | 120.0015 | 2 | 37 | 4.200201 | 3.924492 | 0.1450968 | 4.11e-10 | 0.6067056 | 1.489e-09
2018-04-04 16:37 | 336557.6449 | 240.0005 | 2 | 37 | 4.20018 | 3.552004 | 0.2696322 | 4.11e-10 | 1.12978 | 1.489e-09
2018-04-04 16:39 | 336667.226 | 349.5816 | 2 | 37 | 4.200198 | 3.259974 | 0.3731203 | 4.11e-10 | 1.564449 | 1.489e-09
2018-04-04 16:41 | 336787.2 | 120.0006 | 3 | 37 | 4.225691 | 3.259857 | 0.4813919 | 4.11e-10 | 2.02054 | 1.489e-09
2018-04-04 16:43 | 336907.2 | 240.0007 | 3 | 37 | 4.249606 | 3.259855 | 0.5900527 | 4.11e-10 | 2.481024 | 1.489e-09
2018-04-04 16:45 | 337027.2 | 360.0011 | 3 | 37 | 4.273746 | 3.259838 | 0.698719 | 4.11e-10 | 2.944109 | 1.489e-09
2018-04-04 16:47 | 337147.2 | 480.001 | 3 | 37 | 4.29985 | 3.25992 | 0.8073928 | 4.11e-10 | 3.409952 | 1.489e-09
2018-04-04 16:49 | 337267.2 | 600.0008 | 3 | 37 | 4.328109 | 3.259823 | 0.9160507 | 4.11e-10 | 3.878688 | 1.489e-09
2018-04-04 16:51 | 337387.2 | 720.0006 | 3 | 37 | 4.358665 | 3.259832 | 1.024698 | 4.11e-10 | 4.35057 | 1.489e-09
2018-04-04 16:53 | 337507.2 | 840.0012 | 3 | 37 | 4.39061 | 3.259871 | 1.133357 | 4.11e-10 | 4.825901 | 1.489e-09
2018-04-04 16:55 | 337627.2 | 960.0003 | 3 | 37 | 4.400147 | 3.049059 | 1.239359 | 4.11e-10 | 5.292174 | 1.489e-09
2018-04-04 16:57 | 337747.2 | 1080.0001 | 3 | 37 | 4.400206 | 2.805145 | 1.336814 | 4.11e-10 | 5.720991 | 1.489e-09
2018-04-04 16:59 | 337867.2 | 1200.0015 | 3 | 37 | 4.400108 | 2.594631 | 1.42673 | 4.11e-10 | 6.116636 | 1.489e-09
2018-04-04 17:01 | 337987.2 | 1320.0004 | 3 | 37 | 4.40014 | 2.413326 | 1.510134 | 4.11e-10 | 6.483626 | 1.489e-09
2018-04-04 17:03 | 338107.2 | 1440.0001 | 3 | 37 | 4.400146 | 2.258665 | 1.58793 | 4.11e-10 | 6.825939 | 1.489e-09
2018-04-04 17:05 | 338227.2 | 1560.0015 | 3 | 37 | 4.400098 | 2.12289 | 1.660902 | 4.11e-10 | 7.147024 | 1.489e-09
2018-04-04 17:07 | 338347.2 | 1680.0004 | 3 | 37 | 4.400186 | 2.004595 | 1.729628 | 4.11e-10 | 7.449427 | 1.489e-09
2018-04-04 17:09 | 338467.2 | 1800.0009 | 3 | 37 | 4.40017 | 1.893339 | 1.794542 | 4.11e-10 | 7.735056 | 1.489e-09
2018-04-04 17:11 | 338587.2 | 1920 | 3 | 37 | 4.40016 | 1.791862 | 1.855908 | 4.11e-10 | 8.005072 | 1.489e-09
2018-04-04 17:13 | 338707.2 | 2040.0012 | 3 | 37 | 4.400091 | 1.698931 | 1.914055 | 4.11e-10 | 8.260924 | 1.489e-09
2018-04-04 17:15 | 338827.2 | 2160.0004 | 3 | 37 | 4.40004 | 1.614997 | 1.969261 | 4.11e-10 | 8.503836 | 1.489e-09
2018-04-04 17:17 | 338947.2 | 2280.0009 | 3 | 37 | 4.400126 | 1.536698 | 2.021775 | 4.11e-10 | 8.7349 | 1.489e-09
2018-04-04 17:19 | 339067.2 | 2400.0007 | 3 | 37 | 4.400124 | 1.459829 | 2.071685 | 4.11e-10 | 8.954507 | 1.489e-09
2018-04-04 17:21 | 339187.2 | 2520.0004 | 3 | 37 | 4.399935 | 1.385633 | 2.119097 | 4.11e-10 | 9.163127 | 1.489e-09
2018-04-04 17:23 | 339307.2 | 2640.0004 | 3 | 37 | 4.400053 | 1.318294 | 2.164164 | 4.11e-10 | 9.361423 | 1.489e-09
2018-04-04 17:25 | 339427.2 | 2760.0015 | 3 | 37 | 4.40006 | 1.254147 | 2.207044 | 4.11e-10 | 9.550099 | 1.489e-09
2018-04-04 17:27 | 339547.2 | 2880.0006 | 3 | 37 | 4.400075 | 1.190599 | 2.247791 | 4.11e-10 | 9.72939 | 1.489e-09
2018-04-04 17:29 | 339667.2 | 3000.002 | 3 | 37 | 4.400046 | 1.128855 | 2.286454 | 4.11e-10 | 9.899507 | 1.489e-09
2018-04-04 17:31 | 339787.2 | 3120.0008 | 3 | 37 | 4.40013 | 1.071916 | 2.323112 | 4.11e-10 | 10.06081 | 1.489e-09
2018-04-04 17:33 | 339907.2 | 3240.0005 | 3 | 37 | 4.400055 | 1.016357 | 2.357909 | 4.11e-10 | 10.21392 | 1.489e-09
2018-04-04 17:35 | 340027.2 | 3360.0011 | 3 | 37 | 4.400074 | 0.9635258 | 2.390898 | 4.11e-10 | 10.35907 | 1.489e-09
2018-04-04 17:37 | 340147.2 | 3480.0008 | 3 | 37 | 4.400059 | 0.9123936 | 2.42216 | 4.11e-10 | 10.49662 | 1.489e-09
2018-04-04 17:39 | 340267.2 | 3600.0006 | 3 | 37 | 4.400058 | 0.8642511 | 2.451757 | 4.11e-10 | 10.62685 | 1.489e-09
2018-04-04 17:41 | 340387.2 | 3720.0011 | 3 | 37 | 4.400086 | 0.8188686 | 2.479792 | 4.11e-10 | 10.75021 | 1.489e-09
2018-04-04 17:43 | 340507.2 | 3840.0016 | 3 | 37 | 4.400128 | 0.775095 | 2.506332 | 4.11e-10 | 10.86699 | 1.489e-09
2018-04-04 17:45 | 340627.2 | 3960.0006 | 3 | 37 | 4.400058 | 0.732769 | 2.531442 | 4.11e-10 | 10.97747 | 1.489e-09
2018-04-04 17:47 | 340747.2 | 4080.0003 | 3 | 37 | 4.39998 | 0.6927118 | 2.555201 | 4.11e-10 | 11.08201 | 1.489e-09
2018-04-04 17:49 | 340867.2 | 4200.0008 | 3 | 37 | 4.399966 | 0.6557875 | 2.577683 | 4.11e-10 | 11.18093 | 1.489e-09
2018-04-04 17:49 | 340880.6 | 4213.307 | 3 | 37 | 4.400025 | 0.6519995 | 2.5801 | 4.11e-10 | 11.19157 | 1.489e-09
2018-04-04 17:51 | 341000.5893 | 120.0008 | 4 | 37 | 4.288533 | 0 | 2.5801 | 4.11e-10 | 11.19157 | 1.489e-09
2018-04-04 17:53 | 341120.589 | 240.0005 | 4 | 37 | 4.276027 | 0 | 2.5801 | 4.11e-10 | 11.19157 | 1.489e-09
2018-04-04 17:54 | 341180.5902 | 300.0017 | 4 | 37 | 4.272605 | 0 | 2.5801 | 4.11e-10 | 11.19157 | 1.489e-09
2018-04-04 17:56 | 341300.6 | 120.0016 | 5 | 37 | 3.935626 | -2.282054 | 2.5801 | 0.07606152 | 11.19157 | 0.3028321
2018-04-04 17:58 | 341420.6 | 240.0013 | 5 | 37 | 3.892127 | -2.282093 | 2.5801 | 0.1521283 | 11.19157 | 0.6004464
2018-04-04 18:00 | 341540.6 | 360.0003 | 5 | 37 | 3.856517 | -2.282027 | 2.5801 | 0.228191 | 11.19157 | 0.8951168
2018-04-04 18:02 | 341660.6 | 480.0007 | 5 | 37 | 3.823237 | -2.281945 | 2.5801 | 0.3042587 | 11.19157 | 1.187194
2018-04-04 18:04 | 341780.6 | 600.0004 | 5 | 37 | 3.791254 | -2.282086 | 2.5801 | 0.3803203 | 11.19157 | 1.476771
2018-04-04 18:06 | 341900.6 | 720.0011 | 5 | 37 | 3.759976 | -2.281954 | 2.5801 | 0.4563814 | 11.19157 | 1.763945
2018-04-04 18:08 | 342020.6 | 840.0015 | 5 | 37 | 3.729401 | -2.282041 | 2.5801 | 0.5324416 | 11.19157 | 2.048762
2018-04-04 18:10 | 342140.6 | 960.0013 | 5 | 37 | 3.700825 | -2.28202 | 2.5801 | 0.6085191 | 11.19157 | 2.331386
2018-04-04 18:12 | 342260.6 | 1080.0011 | 5 | 37 | 3.674086 | -2.281991 | 2.5801 | 0.6845807 | 11.19157 | 2.611851
2018-04-04 18:14 | 342380.6 | 1200.0015 | 5 | 37 | 3.648996 | -2.281966 | 2.5801 | 0.7606474 | 11.19157 | 2.89036
2018-04-04 18:16 | 342500.6 | 1320.0012 | 5 | 37 | 3.625724 | -2.281945 | 2.5801 | 0.8367089 | 11.19157 | 3.167011
2018-04-04 18:18 | 342620.6 | 1440.0002 | 5 | 37 | 3.603809 | -2.282003 | 2.5801 | 0.9127695 | 11.19157 | 3.441941
2018-04-04 18:20 | 342740.6 | 1560.0015 | 5 | 37 | 3.582926 | -2.281967 | 2.5801 | 0.988837 | 11.19157 | 3.715276
2018-04-04 18:22 | 342860.6 | 1680.0004 | 5 | 37 | 3.562901 | -2.282006 | 2.5801 | 1.064892 | 11.19157 | 3.98701
2018-04-04 18:24 | 342980.6 | 1800.0011 | 5 | 37 | 3.543618 | -2.282 | 2.5801 | 1.140962 | 11.19157 | 4.257306
2018-04-04 18:26 | 343100.6 | 1920.0015 | 5 | 37 | 3.525107 | -2.282004 | 2.5801 | 1.217017 | 11.19157 | 4.526106
2018-04-04 18:28 | 343220.6 | 2040.0005 | 5 | 37 | 3.50739 | -2.281991 | 2.5801 | 1.293095 | 11.19157 | 4.793612
2018-04-04 18:30 | 343340.6 | 2160.0002 | 5 | 37 | 3.490818 | -2.28198 | 2.5801 | 1.369152 | 11.19157 | 5.059739
2018-04-04 18:32 | 343460.6 | 2280.0015 | 5 | 37 | 3.475081 | -2.282004 | 2.5801 | 1.445218 | 11.19157 | 5.324671
2018-04-04 18:34 | 343580.6 | 2400.0012 | 5 | 37 | 3.459842 | -2.281945 | 2.5801 | 1.521277 | 11.19157 | 5.588394
2018-04-04 18:36 | 343700.6 | 2520.0011 | 5 | 37 | 3.445163 | -2.282039 | 2.5801 | 1.597343 | 11.19157 | 5.851016
2018-04-04 18:38 | 343820.6 | 2640.0015 | 5 | 37 | 3.430558 | -2.281988 | 2.5801 | 1.673402 | 11.19157 | 6.112498
2018-04-04 18:40 | 343940.6 | 2760.0004 | 5 | 37 | 3.415766 | -2.281921 | 2.5801 | 1.749464 | 11.19157 | 6.372877
2018-04-04 18:42 | 344060.6 | 2880.0002 | 5 | 37 | 3.399917 | -2.28192 | 2.5801 | 1.825535 | 11.19157 | 6.632119
2018-04-04 18:44 | 344180.6 | 3000.0007 | 5 | 37 | 3.382855 | -2.281929 | 2.5801 | 1.901597 | 11.19157 | 6.89008
2018-04-04 18:46 | 344300.6 | 3120.0013 | 5 | 37 | 3.364219 | -2.281971 | 2.5801 | 1.977663 | 11.19157 | 7.146706
2018-04-04 18:48 | 344420.6 | 3240.0002 | 5 | 37 | 3.344114 | -2.282059 | 2.5801 | 2.053725 | 11.19157 | 7.401839
2018-04-04 18:50 | 344540.6 | 3360.0015 | 5 | 37 | 3.32114 | -2.282037 | 2.5801 | 2.129782 | 11.19157 | 7.655334
2018-04-04 18:52 | 344660.6 | 3480.0004 | 5 | 37 | 3.294536 | -2.281952 | 2.5801 | 2.205853 | 11.19157 | 7.906994
2018-04-04 18:54 | 344780.6 | 3600.001 | 5 | 37 | 3.261992 | -2.281951 | 2.5801 | 2.281916 | 11.19157 | 8.156389
2018-04-04 18:56 | 344900.6 | 3720.0015 | 5 | 37 | 3.222466 | -2.281967 | 2.5801 | 2.357976 | 11.19157 | 8.403055
2018-04-04 18:58 | 345020.6 | 3840.0012 | 5 | 37 | 3.17097 | -2.282054 | 2.5801 | 2.434044 | 11.19157 | 8.646312
2018-04-04 19:00 | 345140.6 | 3960.0002 | 5 | 37 | 3.099433 | -2.281967 | 2.5801 | 2.510117 | 11.19157 | 8.884987
2018-04-04 19:02 | 345250.3 | 4069.6837 | 5 | 37 | 2.999995 | -2.282012 | 2.5801 | 2.579643 | 11.19157 | 9.097289
2018-04-04 19:04 | 345370.4 | 120.0014 | 6 | 37 | 3.568393 | 0 | 2.5801 | 2.579643 | 11.19157 | 9.097289
2018-04-04 19:06 | 345490.4 | 240.001 | 6 | 37 | 3.607554 | 0 | 2.5801 | 2.579643 | 11.19157 | 9.097289
2018-04-04 19:07 | 345550.4 | 300.0032 | 6 | 37 | 3.618017 | 0 | 2.5801 | 2.579643 | 11.19157 | 9.097289
2018-04-04 19:07 | 345550.4 | 0.0027 | 7 | 38 | 3.617739 | 0 | 0 | 0 | 0 | 0
2018-04-04 19:09 | 345670.5 | 120.0008 | 2 | 38 | 4.200196 | 3.918043 | 0.1449048 | 0 | 0.6059327 | 0
2018-04-04 19:11 | 345790.5 | 240.0013 | 2 | 38 | 4.200187 | 3.54599 | 0.269253 | 0 | 1.12822 | 0
2018-04-04 19:13 | 345897.8 | 347.3031 | 2 | 38 | 4.200145 | 3.259996 | 0.3705224 | 0 | 1.55357 | 0
2018-04-04 19:15 | 346017.8 | 120.0014 | 3 | 38 | 4.225617 | 3.259846 | 0.4788054 | 0 | 2.009699 | 0
2018-04-04 19:17 | 346137.8 | 240.0004 | 3 | 38 | 4.249368 | 3.259953 | 0.5874748 | 0 | 2.470195 | 0
2018-04-04 19:19 | 346257.8 | 360.0017 | 3 | 38 | 4.273842 | 3.259949 | 0.6961407 | 0 | 2.933271 | 0
2018-04-04 19:21 | 346377.8 | 480.0006 | 3 | 38 | 4.300121 | 3.259995 | 0.804803 | 0 | 3.399092 | 0
2018-04-04 19:23 | 346497.8 | 600.0012 | 3 | 38 | 4.328546 | 3.25983 | 0.9134584 | 0 | 3.867844 | 0
2018-04-04 19:25 | 346617.8 | 720.0001 | 3 | 38 | 4.358898 | 3.259901 | 1.022115 | 0 | 4.339809 | 0
2018-04-04 19:27 | 346737.8 | 840.0015 | 3 | 38 | 4.390587 | 3.259819 | 1.130781 | 0 | 4.815194 | 0
2018-04-04 19:29 | 346857.8 | 960.0004 | 3 | 38 | 4.400117 | 3.049566 | 1.23681 | 0 | 5.28158 | 0
2018-04-04 19:31 | 346977.8 | 1080.001 | 3 | 38 | 4.40015 | 2.807116 | 1.334344 | 0 | 5.710745 | 0
2018-04-04 19:33 | 347097.8 | 1200.0007 | 3 | 38 | 4.400141 | 2.595823 | 1.424264 | 0 | 6.106409 | 0
2018-04-04 19:35 | 347217.8 | 1320.0011 | 3 | 38 | 4.400132 | 2.415419 | 1.507729 | 0 | 6.473666 | 0
2018-04-04 19:37 | 347337.8 | 1440.001 | 3 | 38 | 4.400118 | 2.261305 | 1.585624 | 0 | 6.816413 | 0
2018-04-04 19:39 | 347457.8 | 1560.0007 | 3 | 38 | 4.400063 | 2.122381 | 1.658649 | 0 | 7.137735 | 0
2018-04-04 19:41 | 347577.8 | 1680.0004 | 3 | 38 | 4.4001 | 2.002485 | 1.727362 | 0 | 7.44008 | 0
2018-04-04 19:43 | 347697.8 | 1800.0002 | 3 | 38 | 4.400164 | 1.893335 | 1.792261 | 0 | 7.725642 | 0
2018-04-04 19:45 | 347817.8 | 1920.0012 | 3 | 38 | 4.40012 | 1.792953 | 1.853658 | 0 | 7.995794 | 0
2018-04-04 19:47 | 347937.8 | 2040.0011 | 3 | 38 | 4.400108 | 1.700939 | 1.911853 | 0 | 8.251856 | 0
2018-04-04 19:49 | 348057.8 | 2160.0018 | 3 | 38 | 4.400131 | 1.618484 | 1.967147 | 0 | 8.495155 | 0
2018-04-04 19:51 | 348177.8 | 2280.0016 | 3 | 38 | 4.400095 | 1.539159 | 2.019748 | 0 | 8.726604 | 0
2018-04-04 19:53 | 348297.8 | 2400.0004 | 3 | 38 | 4.400137 | 1.464556 | 2.069778 | 0 | 8.946741 | 0
2018-04-04 19:55 | 348417.8 | 2520.001 | 3 | 38 | 4.400084 | 1.391552 | 2.117344 | 0 | 9.156033 | 0
2018-04-04 19:57 | 348537.8 | 2640.0008 | 3 | 38 | 4.400058 | 1.321381 | 2.162558 | 0 | 9.354978 | 0
2018-04-04 19:59 | 348657.8 | 2760.0013 | 3 | 38 | 4.400026 | 1.254025 | 2.205491 | 0 | 9.543886 | 0
2018-04-04 20:01 | 348777.8 | 2880.0002 | 3 | 38 | 4.400051 | 1.191522 | 2.246254 | 0 | 9.72325 | 0
2018-04-04 20:03 | 348897.8 | 3000.0007 | 3 | 38 | 4.40006 | 1.131465 | 2.284961 | 0 | 9.893563 | 0
2018-04-04 20:05 | 349017.8 | 3120.0005 | 3 | 38 | 4.400125 | 1.074656 | 2.321719 | 0 | 10.0553 | 0
2018-04-04 20:07 | 349137.8 | 3240.001 | 3 | 38 | 4.400061 | 1.018233 | 2.356586 | 0 | 10.20871 | 0
2018-04-04 20:09 | 349257.8 | 3360.0008 | 3 | 38 | 4.400061 | 0.9656477 | 2.389642 | 0 | 10.35416 | 0
2018-04-04 20:11 | 349377.8 | 3480.0011 | 3 | 38 | 4.400002 | 0.9153366 | 2.420989 | 0 | 10.49209 | 0
2018-04-04 20:13 | 349497.8 | 3600.0001 | 3 | 38 | 4.399981 | 0.8673954 | 2.450711 | 0 | 10.62287 | 0
2018-04-04 20:15 | 349617.8 | 3720.0016 | 3 | 38 | 4.400076 | 0.8218832 | 2.478864 | 0 | 10.74674 | 0
2018-04-04 20:17 | 349737.8 | 3840.002 | 3 | 38 | 4.400066 | 0.7773371 | 2.50551 | 0 | 10.86399 | 0
2018-04-04 20:19 | 349857.8 | 3960.0011 | 3 | 38 | 4.400112 | 0.7357187 | 2.530704 | 0 | 10.97484 | 0
2018-04-04 20:21 | 349977.8 | 4080.0015 | 3 | 38 | 4.400064 | 0.6955013 | 2.554538 | 0 | 11.07972 | 0
2018-04-04 20:23 | 350097.8 | 4200.0013 | 3 | 38 | 4.400052 | 0.658474 | 2.577091 | 0 | 11.17895 | 0
2018-04-04 20:23 | 350117.4 | 4219.5852 | 3 | 38 | 4.400032 | 0.6519995 | 2.580655 | 0 | 11.19463 | 0
2018-04-04 20:25 | 350237.4 | 119.9999 | 4 | 38 | 4.288862 | 0 | 2.580655 | 0 | 11.19463 | 0
2018-04-04 20:27 | 350357.4 | 240.0005 | 4 | 38 | 4.276393 | 0 | 2.580655 | 0 | 11.19463 | 0
2018-04-04 20:28 | 350417.4 | 300.0034 | 4 | 38 | 4.272976 | 0 | 2.580655 | 0 | 11.19463 | 0
2018-04-04 20:30 | 350537.5 | 120.0001 | 5 | 38 | 3.936497 | -2.282008 | 2.580655 | 0.07605375 | 11.19463 | 0.3028605
2018-04-04 20:32 | 350657.5 | 240.0005 | 5 | 38 | 3.89344 | -2.281947 | 2.580655 | 0.1521185 | 11.19463 | 0.600554
2018-04-04 20:34 | 350777.5 | 360.0011 | 5 | 38 | 3.857546 | -2.28201 | 2.580655 | 0.2281738 | 11.19463 | 0.8952861
2018-04-04 20:36 | 350897.5 | 480.0001 | 5 | 38 | 3.824191 | -2.282037 | 2.580655 | 0.3042451 | 11.19463 | 1.187448
2018-04-04 20:38 | 351017.5 | 600.0014 | 5 | 38 | 3.792444 | -2.28202 | 2.580655 | 0.3803106 | 11.19463 | 1.477128
2018-04-04 20:40 | 351137.5 | 720.0004 | 5 | 38 | 3.76116 | -2.282043 | 2.580655 | 0.4563766 | 11.19463 | 1.764406
2018-04-04 20:42 | 351257.5 | 840.0002 | 5 | 38 | 3.730733 | -2.281906 | 2.580655 | 0.5324359 | 11.19463 | 2.049315
2018-04-04 20:44 | 351377.5 | 960.0007 | 5 | 38 | 3.701452 | -2.281988 | 2.580655 | 0.6084855 | 11.19463 | 2.331908
2018-04-04 20:46 | 351497.5 | 1080.0004 | 5 | 38 | 3.674226 | -2.282067 | 2.580655 | 0.6845681 | 11.19463 | 2.612475
2018-04-04 20:48 | 351617.5 | 1200.0011 | 5 | 38 | 3.64924 | -2.282006 | 2.580655 | 0.7606252 | 11.19463 | 2.890961
2018-04-04 20:50 | 351737.5 | 1320.0009 | 5 | 38 | 3.625864 | -2.281945 | 2.580655 | 0.836695 | 11.19463 | 3.16766
2018-04-04 20:52 | 351857.5 | 1440.0005 | 5 | 38 | 3.604009 | -2.282012 | 2.580655 | 0.9127557 | 11.19463 | 3.442604
2018-04-04 20:54 | 351977.5 | 1560.0005 | 5 | 38 | 3.583159 | -2.281978 | 2.580655 | 0.9888145 | 11.19463 | 3.715926
2018-04-04 20:56 | 352097.5 | 1680.0009 | 5 | 38 | 3.563354 | -2.28202 | 2.580655 | 1.06488 | 11.19463 | 3.987724
2018-04-04 20:58 | 352217.5 | 1800.0005 | 5 | 38 | 3.544062 | -2.281975 | 2.580655 | 1.140949 | 11.19463 | 4.258046
2018-04-04 21:00 | 352337.5 | 1920.0013 | 5 | 38 | 3.525603 | -2.282003 | 2.580655 | 1.217005 | 11.19463 | 4.526885
2018-04-04 21:02 | 352457.5 | 2040.0009 | 5 | 38 | 3.507791 | -2.281908 | 2.580655 | 1.293072 | 11.19463 | 4.794383
2018-04-04 21:04 | 352577.5 | 2160.0014 | 5 | 38 | 3.490985 | -2.282019 | 2.580655 | 1.369131 | 11.19463 | 5.060538
2018-04-04 21:06 | 352697.5 | 2280.0006 | 5 | 38 | 3.475235 | -2.282012 | 2.580655 | 1.445203 | 11.19463 | 5.3255
2018-04-04 21:08 | 352817.5 | 2400.0013 | 5 | 38 | 3.460151 | -2.28205 | 2.580655 | 1.521264 | 11.19463 | 5.589251
2018-04-04 21:10 | 352937.5 | 2520.0002 | 5 | 38 | 3.445354 | -2.281949 | 2.580655 | 1.597327 | 11.19463 | 5.851879
2018-04-04 21:12 | 353057.5 | 2640.0017 | 5 | 38 | 3.430463 | -2.282063 | 2.580655 | 1.673386 | 11.19463 | 6.113358
2018-04-04 21:14 | 353177.5 | 2760.0013 | 5 | 38 | 3.41574 | -2.281917 | 2.580655 | 1.74945 | 11.19463 | 6.373738
2018-04-04 21:16 | 353297.5 | 2880.0003 | 5 | 38 | 3.399959 | -2.281964 | 2.580655 | 1.825515 | 11.19463 | 6.632963
2018-04-04 21:18 | 353417.5 | 3000.001 | 5 | 38 | 3.382586 | -2.281991 | 2.580655 | 1.901577 | 11.19463 | 6.890913
2018-04-04 21:20 | 353537.5 | 3120.0022 | 5 | 38 | 3.363841 | -2.281982 | 2.580655 | 1.977641 | 11.19463 | 7.147503
2018-04-04 21:22 | 353657.5 | 3240.0011 | 5 | 38 | 3.343704 | -2.281967 | 2.580655 | 2.053698 | 11.19463 | 7.402595
2018-04-04 21:24 | 353777.5 | 3360.0002 | 5 | 38 | 3.320734 | -2.281991 | 2.580655 | 2.129765 | 11.19463 | 7.656088
2018-04-04 21:26 | 353897.5 | 3480.0005 | 5 | 38 | 3.294016 | -2.281944 | 2.580655 | 2.205829 | 11.19463 | 7.907688
2018-04-04 21:28 | 354017.5 | 3600.0003 | 5 | 38 | 3.262385 | -2.281936 | 2.580655 | 2.281894 | 11.19463 | 8.157086
2018-04-04 21:30 | 354137.5 | 3720.0001 | 5 | 38 | 3.223276 | -2.282 | 2.580655 | 2.357963 | 11.19463 | 8.403812
2018-04-04 21:32 | 354257.5 | 3840.0013 | 5 | 38 | 3.172339 | -2.28194 | 2.580655 | 2.43403 | 11.19463 | 8.647157
2018-04-04 21:34 | 354377.5 | 3960.0011 | 5 | 38 | 3.101467 | -2.282028 | 2.580655 | 2.5101 | 11.19463 | 8.885949
2018-04-04 21:36 | 354489.8 | 4072.2726 | 5 | 38 | 3 | -2.281991 | 2.580655 | 2.581257 | 11.19463 | 9.103316
2018-04-04 21:38 | 354609.8 | 120.0017 | 6 | 38 | 3.567863 | 0 | 2.580655 | 2.581257 | 11.19463 | 9.103316
2018-04-04 21:40 | 354729.8 | 240.0014 | 6 | 38 | 3.607072 | 0 | 2.580655 | 2.581257 | 11.19463 | 9.103316
2018-04-04 21:41 | 354789.8 | 300.0035 | 6 | 38 | 3.617553 | 0 | 2.580655 | 2.581257 | 11.19463 | 9.103316
2018-04-04 21:41 | 354789.9 | 0.0028 | 7 | 39 | 3.617647 | 0 | 0 | 0 | 0 | 0
2018-04-04 21:43 | 354909.9 | 120.0017 | 2 | 39 | 4.200212 | 3.923416 | 0.1450637 | 0 | 0.6065657 | 0
2018-04-04 21:45 | 355029.9 | 240.0013 | 2 | 39 | 4.200197 | 3.548586 | 0.2695122 | 0 | 1.129275 | 0
2018-04-04 21:47 | 355137.6 | 347.683 | 2 | 39 | 4.200214 | 3.259989 | 0.3711532 | 0 | 1.556186 | 0
2018-04-04 21:49 | 355257.6 | 120.0015 | 3 | 39 | 4.225535 | 3.259838 | 0.4794348 | 0 | 2.012309 | 0
2018-04-04 21:51 | 355377.6 | 240.0005 | 3 | 39 | 4.249456 | 3.26016 | 0.5880958 | 0 | 2.472768 | 0
2018-04-04 21:53 | 355497.6 | 360.001 | 3 | 39 | 4.273668 | 3.259872 | 0.6967534 | 0 | 2.935804 | 0
2018-04-04 21:55 | 355617.6 | 480.0016 | 3 | 39 | 4.299896 | 3.260204 | 0.8054181 | 0 | 3.401609 | 0
2018-04-04 21:57 | 355737.6 | 600.0005 | 3 | 39 | 4.328434 | 3.259821 | 0.9140832 | 0 | 3.870391 | 0
2018-04-04 21:59 | 355857.6 | 720.001 | 3 | 39 | 4.358708 | 3.259907 | 1.022749 | 0 | 4.342369 | 0
2018-04-04 22:01 | 355977.6 | 840.0007 | 3 | 39 | 4.390461 | 3.260187 | 1.131394 | 0 | 4.81763 | 0
2018-04-04 22:03 | 356097.6 | 960.0013 | 3 | 39 | 4.400145 | 3.047215 | 1.237415 | 0 | 5.283983 | 0
2018-04-04 22:05 | 356217.6 | 1080.001 | 3 | 39 | 4.40019 | 2.801985 | 1.334774 | 0 | 5.712378 | 0
2018-04-04 22:07 | 356337.6 | 1200 | 3 | 39 | 4.400071 | 2.592402 | 1.424583 | 0 | 6.107554 | 0
2018-04-04 22:09 | 356457.6 | 1320.0013 | 3 | 39 | 4.40013 | 2.415186 | 1.508002 | 0 | 6.474607 | 0
2018-04-04 22:11 | 356577.6 | 1440.0011 | 3 | 39 | 4.400171 | 2.260408 | 1.585852 | 0 | 6.817158 | 0
2018-04-04 22:13 | 356697.6 | 1560.0007 | 3 | 39 | 4.400104 | 2.122179 | 1.658829 | 0 | 7.138267 | 0
2018-04-04 22:15 | 356817.6 | 1680.0005 | 3 | 39 | 4.400103 | 2.002159 | 1.727523 | 0 | 7.440524 | 0
2018-04-04 22:17 | 356937.6 | 1800.001 | 3 | 39 | 4.40008 | 1.892399 | 1.7924 | 0 | 7.725993 | 0
2018-04-04 22:19 | 357057.6 | 1920.0007 | 3 | 39 | 4.400113 | 1.791143 | 1.853759 | 0 | 7.995975 | 0
2018-04-04 22:21 | 357177.6 | 2040.0006 | 3 | 39 | 4.400099 | 1.697754 | 1.911863 | 0 | 8.25164 | 0
2018-04-04 22:23 | 357297.6 | 2160.0003 | 3 | 39 | 4.400085 | 1.613469 | 1.96702 | 0 | 8.494337 | 0
2018-04-04 22:25 | 357417.6 | 2280.0001 | 3 | 39 | 4.400071 | 1.536613 | 2.019507 | 0 | 8.725284 | 0
2018-04-04 22:27 | 357537.6 | 2400.0013 | 3 | 39 | 4.40007 | 1.462194 | 2.069472 | 0 | 8.945134 | 0
2018-04-04 22:29 | 357657.6 | 2520.001 | 3 | 39 | 4.400048 | 1.389688 | 2.117004 | 0 | 9.154279 | 0
2018-04-04 22:31 | 357777.6 | 2640.0008 | 3 | 39 | 4.400077 | 1.31998 | 2.162146 | 0 | 9.352906 | 0
2018-04-04 22:33 | 357897.6 | 2760.0021 | 3 | 39 | 4.40006 | 1.253476 | 2.205023 | 0 | 9.541568 | 0
2018-04-04 22:35 | 358017.6 | 2880.001 | 3 | 39 | 4.400058 | 1.190763 | 2.245746 | 0 | 9.720752 | 0
2018-04-04 22:37 | 358137.6 | 3000 | 3 | 39 | 4.400086 | 1.130583 | 2.284417 | 0 | 9.890906 | 0
2018-04-04 22:39 | 358257.6 | 3120.0012 | 3 | 39 | 4.400018 | 1.07168 | 2.321113 | 0 | 10.05237 | 0
2018-04-04 22:41 | 358377.6 | 3240.001 | 3 | 39 | 4.400123 | 1.016865 | 2.35592 | 0 | 10.20552 | 0
2018-04-04 22:43 | 358497.6 | 3360.0001 | 3 | 39 | 4.400102 | 0.9641705 | 2.388908 | 0 | 10.35067 | 0
2018-04-04 22:45 | 358617.6 | 3480.0021 | 3 | 39 | 4.4001 | 0.9146051 | 2.420197 | 0 | 10.48835 | 0
2018-04-04 22:47 | 358737.6 | 3600.0018 | 3 | 39 | 4.400063 | 0.8659449 | 2.449864 | 0 | 10.61888 | 0
2018-04-04 22:49 | 358857.6 | 3720.0009 | 3 | 39 | 4.400042 | 0.8207245 | 2.477972 | 0 | 10.74256 | 0
2018-04-04 22:51 | 358977.6 | 3840.0021 | 3 | 39 | 4.400111 | 0.7781582 | 2.504608 | 0 | 10.85976 | 0
2018-04-04 22:53 | 359097.6 | 3960.001 | 3 | 39 | 4.40003 | 0.7357206 | 2.529828 | 0 | 10.97073 | 0
2018-04-04 22:55 | 359217.6 | 4080.0017 | 3 | 39 | 4.400038 | 0.696043 | 2.553687 | 0 | 11.07571 | 0
2018-04-04 22:57 | 359337.6 | 4200.0012 | 3 | 39 | 4.400051 | 0.6586189 | 2.576258 | 0 | 11.17502 | 0
2018-04-04 22:57 | 359358.6 | 4221.0022 | 3 | 39 | 4.400093 | 0.6519995 | 2.580081 | 0 | 11.19184 | 0
2018-04-04 22:59 | 359478.7 | 120.002 | 4 | 39 | 4.288686 | 0 | 2.580081 | 0 | 11.19184 | 0
2018-04-04 23:01 | 359598.7 | 240.001 | 4 | 39 | 4.276187 | 0 | 2.580081 | 0 | 11.19184 | 0
2018-04-04 23:02 | 359658.7 | 300.0039 | 4 | 39 | 4.272769 | 0 | 2.580081 | 0 | 11.19184 | 0
2018-04-04 23:04 | 359778.7 | 120 | 5 | 39 | 3.935748 | -2.28203 | 2.580081 | 0.0760622 | 11.19184 | 0.3028434
2018-04-04 23:06 | 359898.8 | 240.0013 | 5 | 39 | 3.892663 | -2.282003 | 2.580081 | 0.1521204 | 11.19184 | 0.6004485
2018-04-04 23:08 | 360018.8 | 360.0011 | 5 | 39 | 3.85683 | -2.281914 | 2.580081 | 0.2281877 | 11.19184 | 0.8951713
2018-04-04 23:10 | 360138.8 | 480.0008 | 5 | 39 | 3.823335 | -2.282006 | 2.580081 | 0.3042428 | 11.19184 | 1.18722
2018-04-04 23:12 | 360258.8 | 600.0006 | 5 | 39 | 3.791701 | -2.281912 | 2.580081 | 0.3803134 | 11.19184 | 1.476854
2018-04-04 23:14 | 360378.7 | 720.0003 | 5 | 39 | 3.760473 | -2.281927 | 2.580081 | 0.456372 | 11.19184 | 1.764057
2018-04-04 23:16 | 360498.8 | 840.0008 | 5 | 39 | 3.729879 | -2.282017 | 2.580081 | 0.5324389 | 11.19184 | 2.048933
2018-04-04 23:18 | 360618.8 | 960.0013 | 5 | 39 | 3.700927 | -2.282047 | 2.580081 | 0.6085021 | 11.19184 | 2.331529
2018-04-04 23:20 | 360738.8 | 1080.0011 | 5 | 39 | 3.673901 | -2.281942 | 2.580081 | 0.6845672 | 11.19184 | 2.611998
2018-04-04 23:22 | 360858.8 | 1200.0024 | 5 | 39 | 3.649107 | -2.282008 | 2.580081 | 0.7606369 | 11.19184 | 2.890516
2018-04-04 23:24 | 360978.8 | 1320.0006 | 5 | 39 | 3.625643 | -2.282065 | 2.580081 | 0.8366967 | 11.19184 | 3.167166
2018-04-04 23:26 | 361098.7 | 1440.0002 | 5 | 39 | 3.603452 | -2.28194 | 2.580081 | 0.912761 | 11.19184 | 3.442096
2018-04-04 23:28 | 361218.8 | 1560.0016 | 5 | 39 | 3.582268 | -2.281914 | 2.580081 | 0.9888192 | 11.19184 | 3.715356
2018-04-04 23:30 | 361338.8 | 1680.0005 | 5 | 39 | 3.561914 | -2.281982 | 2.580081 | 1.064883 | 11.19184 | 3.987054
2018-04-04 23:32 | 361458.8 | 1800.0011 | 5 | 39 | 3.54285 | -2.281969 | 2.580081 | 1.140944 | 11.19184 | 4.257245
2018-04-04 23:34 | 361578.8 | 1920.0016 | 5 | 39 | 3.52442 | -2.281986 | 2.580081 | 1.217007 | 11.19184 | 4.52602
2018-04-04 23:36 | 361698.7 | 2040.0001 | 5 | 39 | 3.506898 | -2.281906 | 2.580081 | 1.293079 | 11.19184 | 4.793455
2018-04-04 23:38 | 361818.7 | 2160.0002 | 5 | 39 | 3.4905 | -2.281944 | 2.580081 | 1.369135 | 11.19184 | 5.059543
2018-04-04 23:40 | 361938.8 | 2280.0008 | 5 | 39 | 3.47479 | -2.281927 | 2.580081 | 1.445202 | 11.19184 | 5.324458
2018-04-04 23:42 | 362058.8 | 2400.0005 | 5 | 39 | 3.459584 | -2.282012 | 2.580081 | 1.521263 | 11.19184 | 5.588172
2018-04-04 23:44 | 362178.7 | 2520.0002 | 5 | 39 | 3.444762 | -2.28196 | 2.580081 | 1.597321 | 11.19184 | 5.850738
2018-04-04 23:46 | 362298.8 | 2640.0016 | 5 | 39 | 3.430172 | -2.282004 | 2.580081 | 1.673386 | 11.19184 | 6.112205
2018-04-04 23:48 | 362418.8 | 2760.0005 | 5 | 39 | 3.415469 | -2.28201 | 2.580081 | 1.749445 | 11.19184 | 6.372547
2018-04-04 23:50 | 362538.7 | 2880.0002 | 5 | 39 | 3.399282 | -2.281988 | 2.580081 | 1.825516 | 11.19184 | 6.631749
2018-04-04 23:52 | 362658.8 | 3000.0007 | 5 | 39 | 3.381928 | -2.281989 | 2.580081 | 1.90158 | 11.19184 | 6.889665
2018-04-04 23:54 | 362778.8 | 3120.0006 | 5 | 39 | 3.36332 | -2.281993 | 2.580081 | 1.977647 | 11.19184 | 7.146214
2018-04-04 23:56 | 362898.8 | 3240.001 | 5 | 39 | 3.343384 | -2.28194 | 2.580081 | 2.053706 | 11.19184 | 7.401279
2018-04-04 23:58 | 363018.8 | 3360.0007 | 5 | 39 | 3.320501 | -2.282022 | 2.580081 | 2.129764 | 11.19184 | 7.654725
2018-04-05 | 363138.8 | 3480.0014 | 5 | 39 | 3.293876 | -2.282041 | 2.580081 | 2.205829 | 11.19184 | 7.906309
2018-04-05 00:02 | 363258.8 | 3600.001 | 5 | 39 | 3.261862 | -2.281883 | 2.580081 | 2.281897 | 11.19184 | 8.155691
2018-04-05 00:04 | 363378.8 | 3720.0007 | 5 | 39 | 3.222496 | -2.28196 | 2.580081 | 2.357962 | 11.19184 | 8.402365
2018-04-05 00:06 | 363498.8 | 3840.0005 | 5 | 39 | 3.171377 | -2.281934 | 2.580081 | 2.434021 | 11.19184 | 8.645616
2018-04-05 00:08 | 363618.8 | 3960.001 | 5 | 39 | 3.100209 | -2.281927 | 2.580081 | 2.510095 | 11.19184 | 8.884328
2018-04-05 00:10 | 363729.6 | 4070.882 | 5 | 39 | 3 | -2.281997 | 2.580081 | 2.580369 | 11.19184 | 9.098946
2018-04-05 00:12 | 363849.7 | 120.0005 | 6 | 39 | 3.567538 | 0 | 2.580081 | 2.580369 | 11.19184 | 9.098946
2018-04-05 00:14 | 363969.6 | 240.0004 | 6 | 39 | 3.606767 | 0 | 2.580081 | 2.580369 | 11.19184 | 9.098946
2018-04-05 00:15 | 364029.7 | 300.004 | 6 | 39 | 3.617269 | 0 | 2.580081 | 2.580369 | 11.19184 | 9.098946
2018-04-05 00:15 | 364029.7 | 0.0027 | 7 | 40 | 3.617452 | 0 | 0 | 0 | 0 | 0
2018-04-05 00:17 | 364149.7 | 120.0016 | 2 | 40 | 4.200204 | 3.931244 | 0.145264 | 1.724e-09 | 0.6073806 | 6.236e-09
2018-04-05 00:19 | 364269.7 | 240.0007 | 2 | 40 | 4.200153 | 3.557058 | 0.2700233 | 1.724e-09 | 1.131395 | 6.236e-09
2018-04-05 00:21 | 364381.6 | 351.9112 | 2 | 40 | 4.200227 | 3.259991 | 0.3757921 | 1.724e-09 | 1.575644 | 6.236e-09
2018-04-05 00:23 | 364501.7 | 120.0015 | 3 | 40 | 4.225208 | 3.259867 | 0.4840642 | 1.724e-09 | 2.031713 | 6.236e-09
2018-04-05 00:25 | 364621.7 | 240.0013 | 3 | 40 | 4.248904 | 3.259829 | 0.5927454 | 1.724e-09 | 2.492213 | 6.236e-09
2018-04-05 00:27 | 364741.7 | 360.001 | 3 | 40 | 4.273584 | 3.260107 | 0.7014021 | 1.724e-09 | 2.955211 | 6.236e-09
2018-04-05 00:29 | 364861.7 | 480.0008 | 3 | 40 | 4.299972 | 3.260178 | 0.810077 | 1.724e-09 | 3.421051 | 6.236e-09
2018-04-05 00:31 | 364981.7 | 600.0005 | 3 | 40 | 4.328615 | 3.25979 | 0.9187403 | 1.724e-09 | 3.889838 | 6.236e-09
2018-04-05 00:33 | 365101.7 | 720.001 | 3 | 40 | 4.3592 | 3.260139 | 1.027395 | 1.724e-09 | 4.361817 | 6.236e-09
2018-04-05 00:35 | 365221.7 | 840.0024 | 3 | 40 | 4.391105 | 3.26013 | 1.136073 | 1.724e-09 | 4.837284 | 6.236e-09
2018-04-05 00:37 | 365341.7 | 960.0004 | 3 | 40 | 4.400182 | 3.045223 | 1.241947 | 1.724e-09 | 5.303012 | 6.236e-09
2018-04-05 00:39 | 365461.7 | 1080.0003 | 3 | 40 | 4.400185 | 2.799633 | 1.339246 | 1.724e-09 | 5.731144 | 6.236e-09
2018-04-05 00:41 | 365581.7 | 1200.0016 | 3 | 40 | 4.400151 | 2.588287 | 1.428941 | 1.724e-09 | 6.125816 | 6.236e-09
2018-04-05 00:43 | 365701.7 | 1320.0012 | 3 | 40 | 4.40012 | 2.407333 | 1.512134 | 1.724e-09 | 6.491879 | 6.236e-09
2018-04-05 00:45 | 365821.7 | 1440.0011 | 3 | 40 | 4.400129 | 2.254356 | 1.589755 | 1.724e-09 | 6.833421 | 6.236e-09
2018-04-05 00:47 | 365941.7 | 1560.0009 | 3 | 40 | 4.400138 | 2.118624 | 1.662584 | 1.724e-09 | 7.153877 | 6.236e-09
2018-04-05 00:49 | 366061.7 | 1680.0012 | 3 | 40 | 4.400097 | 1.9984 | 1.731149 | 1.724e-09 | 7.455573 | 6.236e-09
2018-04-05 00:51 | 366181.7 | 1800.0002 | 3 | 40 | 4.400123 | 1.889353 | 1.795914 | 1.724e-09 | 7.740545 | 6.236e-09
2018-04-05 00:53 | 366301.7 | 1920.0015 | 3 | 40 | 4.400107 | 1.790058 | 1.857207 | 1.724e-09 | 8.01024 | 6.236e-09
2018-04-05 00:55 | 366421.7 | 2040.0012 | 3 | 40 | 4.400044 | 1.697114 | 1.915302 | 1.724e-09 | 8.265861 | 6.236e-09
2018-04-05 00:57 | 366541.7 | 2160.0002 | 3 | 40 | 4.400089 | 1.611397 | 1.97041 | 1.724e-09 | 8.508343 | 6.236e-09
2018-04-05 00:59 | 366661.7 | 2280.0007 | 3 | 40 | 4.40012 | 1.533745 | 2.022804 | 1.724e-09 | 8.738879 | 6.236e-09
2018-04-05 01:01 | 366781.7 | 2400.002 | 3 | 40 | 4.400067 | 1.459083 | 2.072662 | 1.724e-09 | 8.958261 | 6.236e-09
2018-04-05 01:03 | 366901.7 | 2520.0001 | 3 | 40 | 4.400051 | 1.386131 | 2.120075 | 1.724e-09 | 9.166883 | 6.236e-09
2018-04-05 01:05 | 367021.7 | 2640.0015 | 3 | 40 | 4.400038 | 1.316397 | 2.165113 | 1.724e-09 | 9.365051 | 6.236e-09
2018-04-05 01:07 | 367141.7 | 2760.0012 | 3 | 40 | 4.400105 | 1.251092 | 2.207899 | 1.724e-09 | 9.553312 | 6.236e-09
2018-04-05 01:09 | 367261.7 | 2880.0011 | 3 | 40 | 4.400013 | 1.187119 | 2.248521 | 1.724e-09 | 9.732052 | 6.236e-09
2018-04-05 01:11 | 367381.7 | 3000.0009 | 3 | 40 | 4.400007 | 1.127064 | 2.287094 | 1.724e-09 | 9.901777 | 6.236e-09
2018-04-05 01:13 | 367501.7 | 3120.0012 | 3 | 40 | 4.400037 | 1.06839 | 2.323682 | 1.724e-09 | 10.06277 | 6.236e-09
2018-04-05 01:15 | 367621.7 | 3240.0017 | 3 | 40 | 4.400064 | 1.013762 | 2.358386 | 1.724e-09 | 10.21547 | 6.236e-09
2018-04-05 01:17 | 367741.7 | 3360.0008 | 3 | 40 | 4.400041 | 0.9619999 | 2.391308 | 1.724e-09 | 10.36032 | 6.236e-09
2018-04-05 01:19 | 367861.7 | 3480.0012 | 3 | 40 | 4.400117 | 0.9127121 | 2.422546 | 1.724e-09 | 10.49777 | 6.236e-09
2018-04-05 01:21 | 367981.7 | 3600.0018 | 3 | 40 | 4.400045 | 0.8641939 | 2.452148 | 1.724e-09 | 10.62803 | 6.236e-09
2018-04-05 01:23 | 368101.7 | 3720.0016 | 3 | 40 | 4.399991 | 0.8181849 | 2.480192 | 1.724e-09 | 10.75142 | 6.236e-09
2018-04-05 01:25 | 368221.7 | 3840.0023 | 3 | 40 | 4.400056 | 0.7748089 | 2.506746 | 1.724e-09 | 10.86826 | 6.236e-09
2018-04-05 01:27 | 368341.7 | 3960.0019 | 3 | 40 | 4.400042 | 0.73347 | 2.531877 | 1.724e-09 | 10.97884 | 6.236e-09
2018-04-05 01:29 | 368461.7 | 4080.0018 | 3 | 40 | 4.400104 | 0.6936131 | 2.555648 | 1.724e-09 | 11.08343 | 6.236e-09
2018-04-05 01:31 | 368581.7 | 4200.0017 | 3 | 40 | 4.399974 | 0.6552629 | 2.578126 | 1.724e-09 | 11.18233 | 6.236e-09
2018-04-05 01:31 | 368593.4 | 4211.6854 | 3 | 40 | 4.400017 | 0.6519985 | 2.580248 | 1.724e-09 | 11.19167 | 6.236e-09
2018-04-05 01:33 | 368713.4 | 120.0006 | 4 | 40 | 4.288729 | 0 | 2.580248 | 1.724e-09 | 11.19167 | 6.236e-09
2018-04-05 01:35 | 368833.4 | 240.0003 | 4 | 40 | 4.276226 | 0 | 2.580248 | 1.724e-09 | 11.19167 | 6.236e-09
2018-04-05 01:36 | 368893.4 | 300.0009 | 4 | 40 | 4.272802 | 0 | 2.580248 | 1.724e-09 | 11.19167 | 6.236e-09
2018-04-05 01:38 | 369013.5 | 120.0023 | 5 | 40 | 3.936066 | -2.282012 | 2.580248 | 0.07606385 | 11.19167 | 0.3028631
2018-04-05 01:40 | 369133.5 | 240.0005 | 5 | 40 | 3.89291 | -2.281982 | 2.580248 | 0.1521261 | 11.19167 | 0.6005101
2018-04-05 01:42 | 369253.5 | 360.0002 | 5 | 40 | 3.856922 | -2.281978 | 2.580248 | 0.2281897 | 11.19167 | 0.8952335
2018-04-05 01:44 | 369373.5 | 480.0016 | 5 | 40 | 3.823455 | -2.282004 | 2.580248 | 0.3042542 | 11.19167 | 1.187328
2018-04-05 01:46 | 369493.5 | 600.0014 | 5 | 40 | 3.791789 | -2.281991 | 2.580248 | 0.3803205 | 11.19167 | 1.476951
2018-04-05 01:48 | 369613.5 | 720.0011 | 5 | 40 | 3.760613 | -2.282028 | 2.580248 | 0.4563784 | 11.19167 | 1.764159
2018-04-05 01:50 | 369733.5 | 840.0008 | 5 | 40 | 3.730003 | -2.282025 | 2.580248 | 0.532449 | 11.19167 | 2.049063
2018-04-05 01:52 | 369853.5 | 960.0006 | 5 | 40 | 3.700977 | -2.282004 | 2.580248 | 0.6085138 | 11.19167 | 2.331671
2018-04-05 01:54 | 369973.5 | 1080.0004 | 5 | 40 | 3.673673 | -2.282071 | 2.580248 | 0.6845743 | 11.19167 | 2.612121
2018-04-05 01:56 | 370093.5 | 1200.0009 | 5 | 40 | 3.648742 | -2.281951 | 2.580248 | 0.7606412 | 11.19167 | 2.890602
2018-04-05 01:58 | 370213.5 | 1320.0016 | 5 | 40 | 3.625638 | -2.282006 | 2.580248 | 0.8366994 | 11.19167 | 3.167229
2018-04-05 02:00 | 370333.5 | 1440.0006 | 5 | 40 | 3.60351 | -2.281927 | 2.580248 | 0.9127674 | 11.19167 | 3.442176
2018-04-05 02:02 | 370453.5 | 1560.0011 | 5 | 40 | 3.582382 | -2.28196 | 2.580248 | 0.9888251 | 11.19167 | 3.715442
2018-04-05 02:04 | 370573.5 | 1680.001 | 5 | 40 | 3.562338 | -2.282006 | 2.580248 | 1.064893 | 11.19167 | 3.98718
2018-04-05 02:06 | 370693.5 | 1800.0015 | 5 | 40 | 3.542858 | -2.281991 | 2.580248 | 1.140943 | 11.19167 | 4.257347
2018-04-05 02:08 | 370813.5 | 1920.0003 | 5 | 40 | 3.524612 | -2.281995 | 2.580248 | 1.217013 | 11.19167 | 4.526155
2018-04-05 02:10 | 370933.5 | 2040.0001 | 5 | 40 | 3.50701 | -2.282039 | 2.580248 | 1.293079 | 11.19167 | 4.793586
2018-04-05 02:12 | 371053.5 | 2160.0016 | 5 | 40 | 3.490211 | -2.281967 | 2.580248 | 1.369146 | 11.19167 | 5.05971
2018-04-05 02:14 | 371173.5 | 2280.0013 | 5 | 40 | 3.474296 | -2.281984 | 2.580248 | 1.445207 | 11.19167 | 5.324572
2018-04-05 02:16 | 371293.5 | 2400.0003 | 5 | 40 | 3.458887 | -2.282032 | 2.580248 | 1.521265 | 11.19167 | 5.588228
2018-04-05 02:18 | 371413.5 | 2520.0011 | 5 | 40 | 3.443713 | -2.282045 | 2.580248 | 1.597333 | 11.19167 | 5.850758
2018-04-05 02:20 | 371533.5 | 2640.0007 | 5 | 40 | 3.429273 | -2.282028 | 2.580248 | 1.6734 | 11.19167 | 6.112162
2018-04-05 02:22 | 371653.5 | 2760.0004 | 5 | 40 | 3.414083 | -2.281997 | 2.580248 | 1.74946 | 11.19167 | 6.372423
2018-04-05 02:24 | 371773.5 | 2880.001 | 5 | 40 | 3.398146 | -2.281995 | 2.580248 | 1.825518 | 11.19167 | 6.631491
2018-04-05 02:26 | 371893.5 | 3000.0007 | 5 | 40 | 3.380979 | -2.28202 | 2.580248 | 1.901585 | 11.19167 | 6.889338
2018-04-05 02:28 | 372013.5 | 3120.0013 | 5 | 40 | 3.363033 | -2.282017 | 2.580248 | 1.977653 | 11.19167 | 7.145836
2018-04-05 02:30 | 372133.5 | 3240.0005 | 5 | 40 | 3.343495 | -2.281925 | 2.580248 | 2.053706 | 11.19167 | 7.400878
2018-04-05 02:32 | 372253.5 | 3360.0009 | 5 | 40 | 3.320704 | -2.282034 | 2.580248 | 2.129775 | 11.19167 | 7.654368
2018-04-05 02:34 | 372373.5 | 3480.0007 | 5 | 40 | 3.293175 | -2.281945 | 2.580248 | 2.20584 | 11.19167 | 7.905946
2018-04-05 02:36 | 372493.5 | 3600.0013 | 5 | 40 | 3.260757 | -2.28198 | 2.580248 | 2.2819 | 11.19167 | 8.155224
2018-04-05 02:38 | 372613.5 | 3720.0009 | 5 | 40 | 3.221416 | -2.281997 | 2.580248 | 2.35797 | 11.19167 | 8.401829
2018-04-05 02:40 | 372733.5 | 3840.0024 | 5 | 40 | 3.170221 | -2.28196 | 2.580248 | 2.434043 | 11.19167 | 8.645032
2018-04-05 02:42 | 372853.5 | 3960.0005 | 5 | 40 | 3.098956 | -2.281988 | 2.580248 | 2.510094 | 11.19167 | 8.883594
2018-04-05 02:44 | 372962.7 | 4069.2246 | 5 | 40 | 2.999999 | -2.282047 | 2.580248 | 2.579329 | 11.19167 | 9.094995
2018-04-05 02:46 | 373082.8 | 120.0004 | 6 | 40 | 3.568069 | 0 | 2.580248 | 2.579344 | 11.19167 | 9.095041
2018-04-05 02:48 | 373202.8 | 239.9999 | 6 | 40 | 3.607315 | 0 | 2.580248 | 2.579344 | 11.19167 | 9.095041
2018-04-05 02:49 | 373262.8 | 300.003 | 6 | 40 | 3.617827 | 0 | 2.580248 | 2.579344 | 11.19167 | 9.095041
2018-04-05 02:49 | 373262.748 | 0.0027 | 7 | 41 | 3.617795 | 0 | 0 | 0 | 0 | 0
2018-04-05 02:51 | 373382.8 | 120 | 2 | 41 | 4.200198 | 3.917419 | 0.1449262 | 0 | 0.6060162 | 0
2018-04-05 02:53 | 373502.8 | 240.0004 | 2 | 41 | 4.200219 | 3.545578 | 0.2692409 | 0 | 1.128162 | 0
2018-04-05 02:55 | 373610.4 | 347.5446 | 2 | 41 | 4.20019 | 3.259985 | 0.3707177 | 0 | 1.554384 | 0
2018-04-05 02:57 | 373730.4 | 120.0006 | 3 | 41 | 4.225364 | 3.259857 | 0.4789798 | 0 | 2.010418 | 0
2018-04-05 02:59 | 373850.4 | 240.0013 | 3 | 41 | 4.24892 | 3.259869 | 0.5876473 | 0 | 2.470875 | 0
2018-04-05 03:01 | 373970.4 | 360.0018 | 3 | 41 | 4.272909 | 3.259844 | 0.6963164 | 0 | 2.933891 | 0
2018-04-05 03:03 | 374090.4 | 480.0015 | 3 | 41 | 4.29902 | 3.259945 | 0.8049763 | 0 | 3.399581 | 0
2018-04-05 03:05 | 374210.4 | 600.0013 | 3 | 41 | 4.327409 | 3.25988 | 0.9136255 | 0 | 3.868191 | 0
2018-04-05 03:07 | 374330.4 | 720.0009 | 3 | 41 | 4.357957 | 3.259811 | 1.022287 | 0 | 4.340065 | 0
2018-04-05 03:09 | 374450.4 | 840.0006 | 3 | 41 | 4.389281 | 3.259825 | 1.130957 | 0 | 4.81534 | 0
2018-04-05 03:11 | 374570.4 | 960.0005 | 3 | 41 | 4.400144 | 3.060797 | 1.237288 | 0 | 5.283011 | 0
2018-04-05 03:13 | 374690.4 | 1080.0019 | 3 | 41 | 4.400177 | 2.813925 | 1.335051 | 0 | 5.713186 | 0
2018-04-05 03:15 | 374810.4 | 1200.0015 | 3 | 41 | 4.400093 | 2.598494 | 1.425193 | 0 | 6.109823 | 0
2018-04-05 03:17 | 374930.4 | 1320.0006 | 3 | 41 | 4.400187 | 2.416962 | 1.508696 | 0 | 6.47725 | 0
2018-04-05 03:19 | 375050.4 | 1440.002 | 3 | 41 | 4.400091 | 2.260794 | 1.586611 | 0 | 6.820085 | 0
2018-04-05 03:21 | 375170.4 | 1560.0003 | 3 | 41 | 4.400101 | 2.124395 | 1.659638 | 0 | 7.141413 | 0
2018-04-05 03:23 | 375290.4 | 1680.0016 | 3 | 41 | 4.40012 | 2.002935 | 1.728387 | 0 | 7.443919 | 0
2018-04-05 03:25 | 375410.4 | 1800.001 | 3 | 41 | 4.400139 | 1.893669 | 1.793277 | 0 | 7.729441 | 0
2018-04-05 03:27 | 375530.4 | 1920.0004 | 3 | 41 | 4.4001 | 1.793036 | 1.854696 | 0 | 7.99969 | 0
2018-04-05 03:29 | 375650.4 | 2040.0017 | 3 | 41 | 4.400111 | 1.699959 | 1.912884 | 0 | 8.255723 | 0
2018-04-05 03:31 | 375770.4 | 2160.0022 | 3 | 41 | 4.400036 | 1.612364 | 1.968074 | 0 | 8.498563 | 0
2018-04-05 03:33 | 375890.4 | 2280.0005 | 3 | 41 | 4.400072 | 1.533799 | 2.020493 | 0 | 8.729213 | 0
2018-04-05 03:35 | 376010.4 | 2400.0004 | 3 | 41 | 4.400044 | 1.460589 | 2.070397 | 0 | 8.948792 | 0
2018-04-05 03:37 | 376130.4 | 2520.0016 | 3 | 41 | 4.400008 | 1.387083 | 2.117859 | 0 | 9.15763 | 0
2018-04-05 03:39 | 376250.4 | 2640.0008 | 3 | 41 | 4.400016 | 1.317274 | 2.162942 | 0 | 9.356001 | 0
2018-04-05 03:41 | 376370.4 | 2760.0016 | 3 | 41 | 4.400008 | 1.251352 | 2.205755 | 0 | 9.544378 | 0
2018-04-05 03:43 | 376490.4 | 2880.002 | 3 | 41 | 4.400077 | 1.189731 | 2.246441 | 0 | 9.723402 | 0
2018-04-05 03:45 | 376610.4 | 3000.0003 | 3 | 41 | 4.400093 | 1.129365 | 2.285083 | 0 | 9.893428 | 0
2018-04-05 03:47 | 376730.4 | 3120.001 | 3 | 41 | 4.400019 | 1.069613 | 2.321728 | 0 | 10.05467 | 0
2018-04-05 03:49 | 376850.4 | 3240.0033 | 3 | 41 | 4.400043 | 1.013282 | 2.356439 | 0 | 10.2074 | 0
2018-04-05 03:51 | 376970.4 | 3360.0005 | 3 | 41 | 4.400058 | 0.9621658 | 2.389358 | 0 | 10.35225 | 0
2018-04-05 03:53 | 377090.4 | 3480.0011 | 3 | 41 | 4.400048 | 0.9122667 | 2.420596 | 0 | 10.48969 | 0
2018-04-05 03:55 | 377210.4 | 3600.0001 | 3 | 41 | 4.400089 | 0.8649321 | 2.45021 | 0 | 10.62 | 0
2018-04-05 03:57 | 377330.4 | 3720.0013 | 3 | 41 | 4.400043 | 0.8187742 | 2.478253 | 0 | 10.74339 | 0
2018-04-05 03:59 | 377450.4 | 3840.0003 | 3 | 41 | 4.400047 | 0.7755365 | 2.504819 | 0 | 10.86028 | 0
2018-04-05 04:01 | 377570.4 | 3960.0003 | 3 | 41 | 4.400036 | 0.7341833 | 2.52998 | 0 | 10.97099 | 0
2018-04-05 04:03 | 377690.4 | 4080.0007 | 3 | 41 | 4.399982 | 0.694109 | 2.553791 | 0 | 11.07576 | 0
2018-04-05 04:05 | 377810.4 | 4200.0005 | 3 | 41 | 4.400005 | 0.6563396 | 2.576306 | 0 | 11.17482 | 0
2018-04-05 04:05 | 377824.2 | 4213.7782 | 3 | 41 | 4.400037 | 0.6519928 | 2.578811 | 0 | 11.18585 | 0
2018-04-05 04:07 | 377944.2 | 120.0004 | 4 | 41 | 4.288613 | 0 | 2.578811 | 0 | 11.18585 | 0
2018-04-05 04:09 | 378064.2 | 240.001 | 4 | 41 | 4.276134 | 0 | 2.578811 | 0 | 11.18585 | 0
2018-04-05 04:10 | 378124.2 | 300.0039 | 4 | 41 | 4.27275 | 0 | 2.578811 | 0 | 11.18585 | 0
2018-04-05 04:12 | 378244.3 | 120.0006 | 5 | 41 | 3.936115 | -2.282087 | 2.578811 | 0.07605448 | 11.18585 | 0.3028356
2018-04-05 04:14 | 378364.3 | 240.0012 | 5 | 41 | 3.892903 | -2.281934 | 2.578811 | 0.1521235 | 11.18585 | 0.6005068
2018-04-05 04:16 | 378484.3 | 360.0006 | 5 | 41 | 3.857035 | -2.282027 | 2.578811 | 0.228182 | 11.18585 | 0.8952125
2018-04-05 04:18 | 378604.3 | 480.0015 | 5 | 41 | 3.82365 | -2.282023 | 2.578811 | 0.3042505 | 11.18585 | 1.187326
2018-04-05 04:20 | 378724.3 | 600.0007 | 5 | 41 | 3.79185 | -2.282049 | 2.578811 | 0.3803103 | 11.18585 | 1.476933
2018-04-05 04:22 | 378844.3 | 720.0008 | 5 | 41 | 3.760841 | -2.281995 | 2.578811 | 0.4563745 | 11.18585 | 1.764175
2018-04-05 04:24 | 378964.3 | 840.0007 | 5 | 41 | 3.730338 | -2.281947 | 2.578811 | 0.5324296 | 11.18585 | 2.049038
2018-04-05 04:26 | 379084.3 | 960.0007 | 5 | 41 | 3.701127 | -2.282004 | 2.578811 | 0.6085034 | 11.18585 | 2.331698
2018-04-05 04:28 | 379204.3 | 1080.0004 | 5 | 41 | 3.673978 | -2.282049 | 2.578811 | 0.6845705 | 11.18585 | 2.612183
2018-04-05 04:30 | 379324.3 | 1200.0012 | 5 | 41 | 3.649231 | -2.282027 | 2.578811 | 0.7606369 | 11.18585 | 2.890695
2018-04-05 04:32 | 379444.3 | 1320.0001 | 5 | 41 | 3.626057 | -2.281966 | 2.578811 | 0.8366876 | 11.18585 | 3.16733
2018-04-05 04:34 | 379564.3 | 1440.0015 | 5 | 41 | 3.604211 | -2.282004 | 2.578811 | 0.9127631 | 11.18585 | 3.442344
2018-04-05 04:36 | 379684.3 | 1560.0012 | 5 | 41 | 3.583072 | -2.282015 | 2.578811 | 0.9888225 | 11.18585 | 3.715669
2018-04-05 04:38 | 379804.3 | 1680.0011 | 5 | 41 | 3.562709 | -2.281899 | 2.578811 | 1.064889 | 11.18585 | 3.987439
2018-04-05 04:40 | 379924.3 | 1800.0011 | 5 | 41 | 3.543562 | -2.282034 | 2.578811 | 1.140952 | 11.18585 | 4.257699
2018-04-05 04:42 | 380044.3 | 1920.0016 | 5 | 41 | 3.525215 | -2.28196 | 2.578811 | 1.217004 | 11.18585 | 4.526489
2018-04-05 04:44 | 380164.3 | 2040.0012 | 5 | 41 | 3.507517 | -2.282015 | 2.578811 | 1.293081 | 11.18585 | 4.794002
2018-04-05 04:46 | 380284.3 | 2160.0004 | 5 | 41 | 3.490675 | -2.282027 | 2.578811 | 1.369147 | 11.18585 | 5.060157
2018-04-05 04:48 | 380404.3 | 2280.0006 | 5 | 41 | 3.474792 | -2.281975 | 2.578811 | 1.445209 | 11.18585 | 5.325056
2018-04-05 04:50 | 380524.3 | 2400.0016 | 5 | 41 | 3.459424 | -2.282086 | 2.578811 | 1.521267 | 11.18585 | 5.58876
2018-04-05 04:52 | 380644.3 | 2520.0015 | 5 | 41 | 3.444514 | -2.281925 | 2.578811 | 1.597332 | 11.18585 | 5.851332
2018-04-05 04:54 | 380764.3 | 2640.0016 | 5 | 41 | 3.429915 | -2.281951 | 2.578811 | 1.673393 | 11.18585 | 6.112767
2018-04-05 04:56 | 380884.3 | 2760.0009 | 5 | 41 | 3.415115 | -2.28192 | 2.578811 | 1.749458 | 11.18585 | 6.373106
2018-04-05 04:58 | 381004.3 | 2880.0012 | 5 | 41 | 3.399371 | -2.281986 | 2.578811 | 1.825517 | 11.18585 | 6.632267
2018-04-05 05:00 | 381124.3 | 3000.0006 | 5 | 41 | 3.382145 | -2.282064 | 2.578811 | 1.901585 | 11.18585 | 6.890203
2018-04-05 05:02 | 381244.3 | 3120.0003 | 5 | 41 | 3.36373 | -2.282013 | 2.578811 | 1.977654 | 11.18585 | 7.146782
2018-04-05 05:04 | 381364.3 | 3240.0014 | 5 | 41 | 3.343516 | -2.282115 | 2.578811 | 2.053717 | 11.18585 | 7.401881
2018-04-05 05:06 | 381484.3 | 3360.0003 | 5 | 41 | 3.320735 | -2.282013 | 2.578811 | 2.129771 | 11.18585 | 7.655327
2018-04-05 05:08 | 381604.3 | 3480.0011 | 5 | 41 | 3.293841 | -2.282006 | 2.578811 | 2.205843 | 11.18585 | 7.906947
2018-04-05 05:10 | 381724.3 | 3600.0002 | 5 | 41 | 3.261744 | -2.281976 | 2.578811 | 2.281907 | 11.18585 | 8.156312
2018-04-05 05:12 | 381844.3 | 3720.0017 | 5 | 41 | 3.221914 | -2.282015 | 2.578811 | 2.357976 | 11.18585 | 8.402972
2018-04-05 05:14 | 381964.3 | 3840.0008 | 5 | 41 | 3.170668 | -2.282059 | 2.578811 | 2.434032 | 11.18585 | 8.646164
2018-04-05 05:16 | 382084.3 | 3960.0012 | 5 | 41 | 3.099382 | -2.282063 | 2.578811 | 2.510106 | 11.18585 | 8.884838
2018-04-05 05:18 | 382193.6 | 4069.3364 | 5 | 41 | 2.999997 | -2.282027 | 2.578811 | 2.579413 | 11.18585 | 9.096472
2018-04-05 05:20 | 382313.7 | 120.0015 | 6 | 41 | 3.567474 | 0 | 2.578811 | 2.579413 | 11.18585 | 9.096472
2018-04-05 05:22 | 382433.7 | 240.001 | 6 | 41 | 3.606774 | 0 | 2.578811 | 2.579413 | 11.18585 | 9.096472
2018-04-05 05:23 | 382493.7 | 300.0033 | 6 | 41 | 3.617272 | 0 | 2.578811 | 2.579413 | 11.18585 | 9.096472
2018-04-05 05:23 | 382493.7 | 0.0028 | 7 | 42 | 3.617598 | 0 | 0 | 0 | 0 | 0
2018-04-05 05:25 | 382613.8 | 120.0007 | 2 | 42 | 4.200171 | 3.915709 | 0.1448281 | 6.53e-10 | 0.6055856 | 2.361e-09
2018-04-05 05:27 | 382733.8 | 240.0002 | 2 | 42 | 4.200201 | 3.543064 | 0.2690561 | 6.53e-10 | 1.127368 | 2.361e-09
2018-04-05 05:29 | 382838.9 | 345.0879 | 2 | 42 | 4.200142 | 3.259987 | 0.3682359 | 6.53e-10 | 1.543942 | 2.361e-09
2018-04-05 05:31 | 382958.9 | 120.001 | 3 | 42 | 4.225373 | 3.259903 | 0.4764999 | 6.53e-10 | 1.999975 | 2.361e-09
2018-04-05 05:33 | 383078.9 | 240.003 | 3 | 42 | 4.24931 | 3.259895 | 0.585175 | 6.53e-10 | 2.460486 | 2.361e-09
2018-04-05 05:35 | 383198.9 | 360.0008 | 3 | 42 | 4.273469 | 3.259935 | 0.6938195 | 6.53e-10 | 2.923449 | 2.361e-09
2018-04-05 05:37 | 383318.9 | 480.001 | 3 | 42 | 4.29951 | 3.259956 | 0.8024903 | 6.53e-10 | 3.389242 | 2.361e-09
2018-04-05 05:39 | 383438.9 | 600.0007 | 3 | 42 | 4.32795 | 3.259922 | 0.9111505 | 6.53e-10 | 3.857941 | 2.361e-09
2018-04-05 05:41 | 383558.9 | 720.0007 | 3 | 42 | 4.358419 | 3.259907 | 1.019806 | 6.53e-10 | 4.329842 | 2.361e-09
2018-04-05 05:43 | 383678.9 | 840.0003 | 3 | 42 | 4.389978 | 3.259918 | 1.128457 | 6.53e-10 | 4.805089 | 2.361e-09
2018-04-05 05:45 | 383798.9 | 960.0015 | 3 | 42 | 4.400151 | 3.055681 | 1.234671 | 6.53e-10 | 5.272275 | 2.361e-09
2018-04-05 05:47 | 383918.9 | 1080.0005 | 3 | 42 | 4.400179 | 2.809422 | 1.332316 | 6.53e-10 | 5.70193 | 2.361e-09
2018-04-05 05:49 | 384038.9 | 1200.0009 | 3 | 42 | 4.400134 | 2.598288 | 1.42236 | 6.53e-10 | 6.098138 | 2.361e-09
2018-04-05 05:51 | 384158.9 | 1320.0006 | 3 | 42 | 4.400109 | 2.41868 | 1.505882 | 6.53e-10 | 6.465646 | 2.361e-09
2018-04-05 05:53 | 384278.9 | 1440.0012 | 3 | 42 | 4.400088 | 2.261738 | 1.583853 | 6.53e-10 | 6.808726 | 2.361e-09
2018-04-05 05:55 | 384398.9 | 1560.0002 | 3 | 42 | 4.400097 | 2.123783 | 1.656913 | 6.53e-10 | 7.130201 | 2.361e-09
2018-04-05 05:57 | 384518.9 | 1680.0013 | 3 | 42 | 4.40015 | 2.002405 | 1.725641 | 6.53e-10 | 7.432614 | 2.361e-09
2018-04-05 05:59 | 384638.9 | 1800.0001 | 3 | 42 | 4.400163 | 1.894871 | 1.790539 | 6.53e-10 | 7.718169 | 2.361e-09
2018-04-05 06:01 | 384758.9 | 1920.0022 | 3 | 42 | 4.400105 | 1.795282 | 1.852004 | 6.53e-10 | 7.988623 | 2.361e-09
2018-04-05 06:03 | 384878.9 | 2040.0001 | 3 | 42 | 4.400165 | 1.701989 | 1.910266 | 6.53e-10 | 8.244981 | 2.361e-09
2018-04-05 06:05 | 384998.9 | 2160.0008 | 3 | 42 | 4.400074 | 1.613471 | 1.965494 | 6.53e-10 | 8.48799 | 2.361e-09
2018-04-05 06:07 | 385118.9 | 2280.0014 | 3 | 42 | 4.400026 | 1.532602 | 2.017922 | 6.53e-10 | 8.718678 | 2.361e-09
2018-04-05 06:09 | 385238.9 | 2400.0011 | 3 | 42 | 4.400055 | 1.459211 | 2.06779 | 6.53e-10 | 8.938101 | 2.361e-09
2018-04-05 06:11 | 385358.9 | 2520.0024 | 3 | 42 | 4.400139 | 1.387891 | 2.115238 | 6.53e-10 | 9.146875 | 2.361e-09
2018-04-05 06:13 | 385478.9 | 2640.0005 | 3 | 42 | 4.400079 | 1.317873 | 2.160314 | 6.53e-10 | 9.345212 | 2.361e-09
2018-04-05 06:15 | 385598.9 | 2760.0009 | 3 | 42 | 4.400092 | 1.251867 | 2.203127 | 6.53e-10 | 9.533592 | 2.361e-09
2018-04-05 06:17 | 385718.9 | 2880.0005 | 3 | 42 | 4.400078 | 1.188547 | 2.243798 | 6.53e-10 | 9.712551 | 2.361e-09
2018-04-05 06:19 | 385838.9 | 3000.0003 | 3 | 42 | 4.400016 | 1.127721 | 2.282389 | 6.53e-10 | 9.882355 | 2.361e-09
2018-04-05 06:21 | 385958.9 | 3120.001 | 3 | 42 | 4.40005 | 1.069921 | 2.319006 | 6.53e-10 | 10.04347 | 2.361e-09
2018-04-05 06:23 | 386078.9 | 3240.001 | 3 | 42 | 4.400112 | 1.016615 | 2.353768 | 6.53e-10 | 10.19643 | 2.361e-09
2018-04-05 06:25 | 386198.9 | 3360.0006 | 3 | 42 | 4.400071 | 0.9640827 | 2.386767 | 6.53e-10 | 10.34163 | 2.361e-09
2018-04-05 06:27 | 386318.9 | 3480.0019 | 3 | 42 | 4.400046 | 0.9136839 | 2.418058 | 6.53e-10 | 10.47931 | 2.361e-09
2018-04-05 06:29 | 386438.9 | 3600.0011 | 3 | 42 | 4.400071 | 0.8659649 | 2.447715 | 6.53e-10 | 10.6098 | 2.361e-09
2018-04-05 06:31 | 386558.9 | 3720.0014 | 3 | 42 | 4.400056 | 0.8197832 | 2.475802 | 6.53e-10 | 10.73338 | 2.361e-09
2018-04-05 06:33 | 386678.9 | 3840.0013 | 3 | 42 | 4.400027 | 0.776165 | 2.502399 | 6.53e-10 | 10.85041 | 2.361e-09
2018-04-05 06:35 | 386798.9 | 3960.0007 | 3 | 42 | 4.400105 | 0.7351189 | 2.527572 | 6.53e-10 | 10.96117 | 2.361e-09
2018-04-05 06:37 | 386918.9 | 4080.0015 | 3 | 42 | 4.400003 | 0.6947508 | 2.551401 | 6.53e-10 | 11.06602 | 2.361e-09
2018-04-05 06:39 | 387038.9 | 4200.0008 | 3 | 42 | 4.400097 | 0.6585178 | 2.573946 | 6.53e-10 | 11.16522 | 2.361e-09
2018-04-05 06:39 | 387057.7 | 4218.7848 | 3 | 42 | 4.400025 | 0.6519985 | 2.577363 | 6.53e-10 | 11.18026 | 2.361e-09
2018-04-05 06:41 | 387177.7 | 120.0005 | 4 | 42 | 4.288516 | 0 | 2.577363 | 6.53e-10 | 11.18026 | 2.361e-09
2018-04-05 06:43 | 387297.7 | 240.0008 | 4 | 42 | 4.276012 | 0 | 2.577363 | 6.53e-10 | 11.18026 | 2.361e-09
2018-04-05 06:44 | 387357.7 | 300.0047 | 4 | 42 | 4.272565 | 0 | 2.577363 | 6.53e-10 | 11.18026 | 2.361e-09
2018-04-05 06:46 | 387477.8 | 120.0004 | 5 | 42 | 3.935594 | -2.28196 | 2.577363 | 0.07605653 | 11.18026 | 0.3028104
2018-04-05 06:48 | 387597.8 | 240.0001 | 5 | 42 | 3.892456 | -2.28203 | 2.577363 | 0.1521217 | 11.18026 | 0.6004308
2018-04-05 06:50 | 387717.8 | 360.0013 | 5 | 42 | 3.856715 | -2.282004 | 2.577363 | 0.2281764 | 11.18026 | 0.8950931
2018-04-05 06:52 | 387837.8 | 480.0001 | 5 | 42 | 3.823446 | -2.281986 | 2.577363 | 0.3042409 | 11.18026 | 1.187172
2018-04-05 06:54 | 387957.8 | 600.0003 | 5 | 42 | 3.791486 | -2.282025 | 2.577363 | 0.3803162 | 11.18026 | 1.47682
2018-04-05 06:56 | 388077.8 | 720.001 | 5 | 42 | 3.760143 | -2.281989 | 2.577363 | 0.4563746 | 11.18026 | 1.764001
2018-04-05 06:58 | 388197.8 | 840.0014 | 5 | 42 | 3.729552 | -2.281971 | 2.577363 | 0.5324385 | 11.18026 | 2.048841
2018-04-05 07:00 | 388317.8 | 960.0008 | 5 | 42 | 3.700315 | -2.28196 | 2.577363 | 0.6084995 | 11.18026 | 2.331395
2018-04-05 07:02 | 388437.8 | 1080.0005 | 5 | 42 | 3.673133 | -2.281958 | 2.577363 | 0.6845731 | 11.18026 | 2.611845
2018-04-05 07:04 | 388557.8 | 1200.0004 | 5 | 42 | 3.648023 | -2.282003 | 2.577363 | 0.7606367 | 11.18026 | 2.890268
2018-04-05 07:06 | 388677.8 | 1320.0011 | 5 | 42 | 3.624877 | -2.281944 | 2.577363 | 0.8367034 | 11.18026 | 3.166872
2018-04-05 07:08 | 388797.8 | 1440.0013 | 5 | 42 | 3.603006 | -2.282027 | 2.577363 | 0.9127677 | 11.18026 | 3.441761
2018-04-05 07:10 | 388917.8 | 1560.0012 | 5 | 42 | 3.581766 | -2.282054 | 2.577363 | 0.9888206 | 11.18026 | 3.714964
2018-04-05 07:12 | 389037.8 | 1680.0007 | 5 | 42 | 3.561641 | -2.281927 | 2.577363 | 1.064891 | 11.18026 | 3.986663
2018-04-05 07:14 | 389157.8 | 1800.0003 | 5 | 42 | 3.542337 | -2.28202 | 2.577363 | 1.140944 | 11.18026 | 4.256796
2018-04-05 07:16 | 389277.8 | 1920.0002 | 5 | 42 | 3.524111 | -2.282012 | 2.577363 | 1.21701 | 11.18026 | 4.525547
2018-04-05 07:18 | 389397.8 | 2040.0011 | 5 | 42 | 3.506632 | -2.281956 | 2.577363 | 1.29308 | 11.18026 | 4.792957
2018-04-05 07:20 | 389517.8 | 2160.0003 | 5 | 42 | 3.489914 | -2.282032 | 2.577363 | 1.369148 | 11.18026 | 5.059059
2018-04-05 07:22 | 389637.8 | 2280.0007 | 5 | 42 | 3.473932 | -2.281997 | 2.577363 | 1.445213 | 11.18026 | 5.323912
2018-04-05 07:24 | 389757.8 | 2400.0016 | 5 | 42 | 3.4586 | -2.281915 | 2.577363 | 1.521271 | 11.18026 | 5.58755
2018-04-05 07:26 | 389877.8 | 2520.0008 | 5 | 42 | 3.443566 | -2.282098 | 2.577363 | 1.597337 | 11.18026 | 5.85006
2018-04-05 07:28 | 389997.8 | 2640.0002 | 5 | 42 | 3.428816 | -2.282019 | 2.577363 | 1.673401 | 11.18026 | 6.111429
2018-04-05 07:30 | 390117.8 | 2760.0013 | 5 | 42 | 3.413424 | -2.281978 | 2.577363 | 1.749465 | 11.18026 | 6.371659
2018-04-05 07:32 | 390237.8 | 2880.0008 | 5 | 42 | 3.39751 | -2.282015 | 2.577363 | 1.825525 | 11.18026 | 6.630684
2018-04-05 07:34 | 390357.8 | 3000.001 | 5 | 42 | 3.380454 | -2.282035 | 2.577363 | 1.901586 | 11.18026 | 6.888447
2018-04-05 07:36 | 390477.8 | 3120.0009 | 5 | 42 | 3.362306 | -2.282049 | 2.577363 | 1.977656 | 11.18026 | 7.144918
2018-04-05 07:38 | 390597.8 | 3240.001 | 5 | 42 | 3.341996 | -2.282001 | 2.577363 | 2.053723 | 11.18026 | 7.399913
2018-04-05 07:40 | 390717.8 | 3360.0011 | 5 | 42 | 3.318644 | -2.282013 | 2.577363 | 2.12979 | 11.18026 | 7.653269
2018-04-05 07:42 | 390837.8 | 3480.0004 | 5 | 42 | 3.2916 | -2.281939 | 2.577363 | 2.205846 | 11.18026 | 7.904674
2018-04-05 07:44 | 390957.8 | 3600.0013 | 5 | 42 | 3.259231 | -2.282035 | 2.577363 | 2.281919 | 11.18026 | 8.153884
2018-04-05 07:46 | 391077.8 | 3720.0003 | 5 | 42 | 3.219727 | -2.281995 | 2.577363 | 2.357985 | 11.18026 | 8.400362
2018-04-05 07:48 | 391197.8 | 3840.0013 | 5 | 42 | 3.168192 | -2.281932 | 2.577363 | 2.434044 | 11.18026 | 8.643386
2018-04-05 07:50 | 391317.8 | 3960.0003 | 5 | 42 | 3.095868 | -2.281982 | 2.577363 | 2.510103 | 11.18026 | 8.881771
2018-04-05 07:52 | 391423.3 | 4065.5472 | 5 | 42 | 2.999997 | -2.281976 | 2.577363 | 2.577018 | 11.18026 | 9.085963
2018-04-05 07:54 | 391543.4 | 120.0007 | 6 | 42 | 3.568287 | 0 | 2.577363 | 2.577018 | 11.18026 | 9.085963
2018-04-05 07:56 | 391663.4 | 240.0013 | 6 | 42 | 3.607706 | 0 | 2.577363 | 2.577018 | 11.18026 | 9.085963
2018-04-05 07:57 | 391723.4 | 300.0035 | 6 | 42 | 3.61824 | 0 | 2.577363 | 2.577018 | 11.18026 | 9.085963
2018-04-05 07:57 | 391723.42 | 0.0028 | 7 | 43 | 3.618313 | 0 | 0 | 0 | 0 | 0
2018-04-05 07:59 | 391843.5 | 120.001 | 2 | 43 | 4.200182 | 3.911293 | 0.1447622 | 3.627e-09 | 0.6053559 | 1.3123e-08
2018-04-05 08:01 | 391963.5 | 240.0011 | 2 | 43 | 4.200243 | 3.537354 | 0.2688109 | 3.627e-09 | 1.126385 | 1.3123e-08
2018-04-05 08:03 | 392066.9 | 343.3689 | 2 | 43 | 4.200171 | 3.259979 | 0.3662274 | 3.627e-09 | 1.535553 | 1.3123e-08
2018-04-05 08:05 | 392186.9 | 120.0012 | 3 | 43 | 4.225441 | 3.259949 | 0.474506 | 3.627e-09 | 1.991656 | 1.3123e-08
2018-04-05 08:07 | 392306.9 | 240.0006 | 3 | 43 | 4.249239 | 3.260061 | 0.5831746 | 3.627e-09 | 2.452133 | 1.3123e-08
2018-04-05 08:09 | 392426.9 | 360.0017 | 3 | 43 | 4.273294 | 3.259943 | 0.6918355 | 3.627e-09 | 2.915148 | 1.3123e-08
2018-04-05 08:11 | 392546.9 | 480.0003 | 3 | 43 | 4.299402 | 3.260067 | 0.8004943 | 3.627e-09 | 3.380879 | 1.3123e-08
2018-04-05 08:13 | 392666.9 | 600.0012 | 3 | 43 | 4.327707 | 3.259943 | 0.909146 | 3.627e-09 | 3.84953 | 1.3123e-08
2018-04-05 08:15 | 392786.9 | 720.0006 | 3 | 43 | 4.357747 | 3.259888 | 1.017817 | 3.627e-09 | 4.321446 | 1.3123e-08
2018-04-05 08:17 | 392906.9 | 840.0012 | 3 | 43 | 4.389329 | 3.260111 | 1.126468 | 3.627e-09 | 4.796623 | 1.3123e-08
2018-04-05 08:19 | 393026.9 | 960.0017 | 3 | 43 | 4.400206 | 3.055393 | 1.232723 | 3.627e-09 | 5.263967 | 1.3123e-08
2018-04-05 08:21 | 393146.9 | 1080.0011 | 3 | 43 | 4.400155 | 2.806231 | 1.330305 | 3.627e-09 | 5.693345 | 1.3123e-08
2018-04-05 08:23 | 393266.9 | 1200.0013 | 3 | 43 | 4.400127 | 2.595713 | 1.420217 | 3.627e-09 | 6.088972 | 1.3123e-08
2018-04-05 08:25 | 393386.9 | 1320.0005 | 3 | 43 | 4.40013 | 2.416594 | 1.503697 | 3.627e-09 | 6.456294 | 1.3123e-08
2018-04-05 08:27 | 393506.9 | 1440.0005 | 3 | 43 | 4.400052 | 2.262547 | 1.581627 | 3.627e-09 | 6.799196 | 1.3123e-08
2018-04-05 08:29 | 393626.9 | 1560.0003 | 3 | 43 | 4.400043 | 2.126921 | 1.654752 | 3.627e-09 | 7.120956 | 1.3123e-08
2018-04-05 08:31 | 393746.9 | 1680.0005 | 3 | 43 | 4.400175 | 2.008455 | 1.723637 | 3.627e-09 | 7.424056 | 1.3123e-08
2018-04-05 08:33 | 393866.9 | 1800.0013 | 3 | 43 | 4.400069 | 1.898668 | 1.788722 | 3.627e-09 | 7.710438 | 1.3123e-08
2018-04-05 08:35 | 393986.9 | 1920.0012 | 3 | 43 | 4.400098 | 1.799109 | 1.850328 | 3.627e-09 | 7.981512 | 1.3123e-08
2018-04-05 08:37 | 394106.9 | 2040.0005 | 3 | 43 | 4.400082 | 1.707496 | 1.908756 | 3.627e-09 | 8.238599 | 1.3123e-08
2018-04-05 08:39 | 394226.9 | 2160.0002 | 3 | 43 | 4.400058 | 1.620902 | 1.964214 | 3.627e-09 | 8.482617 | 1.3123e-08
2018-04-05 08:41 | 394346.9 | 2280.0008 | 3 | 43 | 4.400091 | 1.538515 | 2.016855 | 3.627e-09 | 8.714242 | 1.3123e-08
2018-04-05 08:43 | 394466.9 | 2400.0016 | 3 | 43 | 4.400168 | 1.463465 | 2.066858 | 3.627e-09 | 8.934262 | 1.3123e-08
2018-04-05 08:45 | 394586.9 | 2520.0005 | 3 | 43 | 4.400095 | 1.391667 | 2.11442 | 3.627e-09 | 9.143536 | 1.3123e-08
2018-04-05 08:47 | 394706.9 | 2640.0019 | 3 | 43 | 4.400092 | 1.322623 | 2.159651 | 3.627e-09 | 9.342558 | 1.3123e-08
2018-04-05 08:49 | 394826.9 | 2760.0015 | 3 | 43 | 4.400089 | 1.256082 | 2.202611 | 3.627e-09 | 9.531587 | 1.3123e-08
2018-04-05 08:51 | 394946.9 | 2880.0015 | 3 | 43 | 4.400032 | 1.191729 | 2.24341 | 3.627e-09 | 9.711103 | 1.3123e-08
2018-04-05 08:53 | 395066.9 | 3000.0004 | 3 | 43 | 4.400066 | 1.131018 | 2.282129 | 3.627e-09 | 9.881468 | 1.3123e-08
2018-04-05 08:55 | 395186.9 | 3120.0004 | 3 | 43 | 4.4001 | 1.073466 | 2.318851 | 3.627e-09 | 10.04305 | 1.3123e-08
2018-04-05 08:57 | 395306.9 | 3240.0008 | 3 | 43 | 4.400084 | 1.018366 | 2.353696 | 3.627e-09 | 10.19637 | 1.3123e-08
2018-04-05 08:59 | 395426.9 | 3360.0013 | 3 | 43 | 4.400029 | 0.9651499 | 2.386752 | 3.627e-09 | 10.34182 | 1.3123e-08
2018-04-05 09:01 | 395546.9 | 3480.0011 | 3 | 43 | 4.400054 | 0.9145126 | 2.418083 | 3.627e-09 | 10.47968 | 1.3123e-08
2018-04-05 09:03 | 395666.9 | 3600.0025 | 3 | 43 | 4.400048 | 0.86658 | 2.447762 | 3.627e-09 | 10.61026 | 1.3123e-08
2018-04-05 09:05 | 395786.9 | 3720.0005 | 3 | 43 | 4.400003 | 0.8201046 | 2.475885 | 3.627e-09 | 10.73401 | 1.3123e-08
2018-04-05 09:07 | 395906.9 | 3840.0003 | 3 | 43 | 4.400099 | 0.7768812 | 2.502499 | 3.627e-09 | 10.85111 | 1.3123e-08
2018-04-05 09:09 | 396026.9 | 3960.0016 | 3 | 43 | 4.400136 | 0.7357912 | 2.527687 | 3.627e-09 | 10.96194 | 1.3123e-08
2018-04-05 09:11 | 396146.9 | 4080.0013 | 3 | 43 | 4.400064 | 0.6947641 | 2.551508 | 3.627e-09 | 11.06675 | 1.3123e-08
2018-04-05 09:13 | 396266.9 | 4200.0011 | 3 | 43 | 4.400074 | 0.6570921 | 2.574029 | 3.627e-09 | 11.16585 | 1.3123e-08
2018-04-05 09:13 | 396282.8 | 4215.9466 | 3 | 43 | 4.400019 | 0.6519985 | 2.576928 | 3.627e-09 | 11.1786 | 1.3123e-08
2018-04-05 09:15 | 396402.9 | 120.0015 | 4 | 43 | 4.288518 | 0 | 2.576928 | 3.627e-09 | 11.1786 | 1.3123e-08
2018-04-05 09:17 | 396522.9 | 240.0014 | 4 | 43 | 4.275998 | 0 | 2.576928 | 3.627e-09 | 11.1786 | 1.3123e-08
2018-04-05 09:18 | 396582.9 | 300.0033 | 4 | 43 | 4.272578 | 0 | 2.576928 | 3.627e-09 | 11.1786 | 1.3123e-08
2018-04-05 09:20 | 396702.9 | 120.0001 | 5 | 43 | 3.935677 | -2.28202 | 2.576928 | 0.0760568 | 11.1786 | 0.3028082
2018-04-05 09:22 | 396822.9 | 240.0002 | 5 | 43 | 3.892804 | -2.281969 | 2.576928 | 0.1521256 | 11.1786 | 0.6004574
2018-04-05 09:24 | 396942.9 | 360.0011 | 5 | 43 | 3.857003 | -2.281942 | 2.576928 | 0.2281842 | 11.1786 | 0.89516
2018-04-05 09:26 | 397062.9 | 480.0001 | 5 | 43 | 3.823448 | -2.282017 | 2.576928 | 0.3042512 | 11.1786 | 1.187263
2018-04-05 09:28 | 397182.9 | 600.0014 | 5 | 43 | 3.791566 | -2.282078 | 2.576928 | 0.3803159 | 11.1786 | 1.476874
2018-04-05 09:30 | 397302.9 | 720.0002 | 5 | 43 | 3.760465 | -2.282019 | 2.576928 | 0.4563737 | 11.1786 | 1.764065
2018-04-05 09:32 | 397422.9 | 840.0002 | 5 | 43 | 3.729916 | -2.282039 | 2.576928 | 0.5324418 | 11.1786 | 2.048948
2018-04-05 09:34 | 397542.9 | 960.0007 | 5 | 43 | 3.700682 | -2.28198 | 2.576928 | 0.6084972 | 11.1786 | 2.331507
2018-04-05 09:36 | 397662.9 | 1080.0011 | 5 | 43 | 3.673501 | -2.282022 | 2.576928 | 0.684567 | 11.1786 | 2.611969
2018-04-05 09:38 | 397782.9 | 1200.0009 | 5 | 43 | 3.648401 | -2.282006 | 2.576928 | 0.7606363 | 11.1786 | 2.890441
2018-04-05 09:40 | 397902.9 | 1320.0014 | 5 | 43 | 3.624946 | -2.282063 | 2.576928 | 0.8367007 | 11.1786 | 3.167051
2018-04-05 09:42 | 398022.9 | 1440.0002 | 5 | 43 | 3.602922 | -2.28201 | 2.576928 | 0.9127638 | 11.1786 | 3.441928
2018-04-05 09:44 | 398142.9 | 1560.0009 | 5 | 43 | 3.582108 | -2.28201 | 2.576928 | 0.9888182 | 11.1786 | 3.715148
2018-04-05 09:46 | 398262.9 | 1680.0006 | 5 | 43 | 3.561899 | -2.281975 | 2.576928 | 1.064884 | 11.1786 | 3.98685
2018-04-05 09:48 | 398382.9 | 1800.0002 | 5 | 43 | 3.542617 | -2.282032 | 2.576928 | 1.140945 | 11.1786 | 4.25703
2018-04-05 09:50 | 398502.9 | 1920.0001 | 5 | 43 | 3.524162 | -2.282004 | 2.576928 | 1.217023 | 11.1786 | 4.525838
2018-04-05 09:52 | 398622.9 | 2040.0014 | 5 | 43 | 3.506687 | -2.281891 | 2.576928 | 1.29308 | 11.1786 | 4.793204
2018-04-05 09:54 | 398742.9 | 2160.001 | 5 | 43 | 3.490084 | -2.281964 | 2.576928 | 1.369137 | 11.1786 | 5.059271
2018-04-05 09:56 | 398862.9 | 2280.0009 | 5 | 43 | 3.473896 | -2.281975 | 2.576928 | 1.445206 | 11.1786 | 5.324138
2018-04-05 09:58 | 398982.9 | 2400.0015 | 5 | 43 | 3.458743 | -2.281925 | 2.576928 | 1.521272 | 11.1786 | 5.587798
2018-04-05 10:00 | 399102.9 | 2520.001 | 5 | 43 | 3.443897 | -2.281989 | 2.576928 | 1.597331 | 11.1786 | 5.8503
2018-04-05 10:02 | 399222.9 | 2640.001 | 5 | 43 | 3.429015 | -2.281929 | 2.576928 | 1.673398 | 11.1786 | 6.1117
2018-04-05 10:04 | 399342.9 | 2760.0014 | 5 | 43 | 3.413419 | -2.281881 | 2.576928 | 1.749459 | 11.1786 | 6.371926
2018-04-05 10:06 | 399462.9 | 2880.0011 | 5 | 43 | 3.397108 | -2.281984 | 2.576928 | 1.825523 | 11.1786 | 6.630952
2018-04-05 10:08 | 399582.9 | 3000.0002 | 5 | 43 | 3.380095 | -2.282027 | 2.576928 | 1.901589 | 11.1786 | 6.888715
2018-04-05 10:10 | 399702.9 | 3120.0015 | 5 | 43 | 3.36237 | -2.282 | 2.576928 | 1.977662 | 11.1786 | 7.145189
2018-04-05 10:12 | 399822.9 | 3240.0012 | 5 | 43 | 3.342186 | -2.282043 | 2.576928 | 2.053724 | 11.1786 | 7.400187
2018-04-05 10:14 | 399942.9 | 3360.0001 | 5 | 43 | 3.318807 | -2.282004 | 2.576928 | 2.129789 | 11.1786 | 7.653548
2018-04-05 10:16 | 400062.9 | 3480.0014 | 5 | 43 | 3.29174 | -2.282012 | 2.576928 | 2.205852 | 11.1786 | 7.904977
2018-04-05 10:18 | 400182.9 | 3600.0011 | 5 | 43 | 3.259561 | -2.281975 | 2.576928 | 2.281918 | 11.1786 | 8.154181
2018-04-05 10:20 | 400302.9 | 3720.001 | 5 | 43 | 3.220158 | -2.281958 | 2.576928 | 2.357978 | 11.1786 | 8.400661
2018-04-05 10:22 | 400422.9 | 3840.0015 | 5 | 43 | 3.168522 | -2.281978 | 2.576928 | 2.434045 | 11.1786 | 8.643744
2018-04-05 10:24 | 400542.9 | 3960.0011 | 5 | 43 | 3.096308 | -2.281982 | 2.576928 | 2.510111 | 11.1786 | 8.882186
2018-04-05 10:26 | 400648.8 | 4065.8157 | 5 | 43 | 2.999997 | -2.281934 | 2.576928 | 2.577178 | 11.1786 | 9.086853
2018-04-05 10:28 | 400768.8 | 120.0008 | 6 | 43 | 3.567999 | 0 | 2.576928 | 2.57719 | 11.1786 | 9.08689
2018-04-05 10:30 | 400888.8 | 240.0005 | 6 | 43 | 3.607398 | 0 | 2.576928 | 2.57719 | 11.1786 | 9.08689
2018-04-05 10:31 | 400948.8 | 300.0002 | 6 | 43 | 3.617923 | 0 | 2.576928 | 2.57719 | 11.1786 | 9.08689
2018-04-05 10:31 | 400948.8 | 0.0028 | 7 | 44 | 3.617729 | 0 | 0 | 0 | 0 | 0
2018-04-05 10:33 | 401068.9 | 120.0008 | 2 | 44 | 4.200218 | 3.904062 | 0.1445804 | 0 | 0.60461 | 0
2018-04-05 10:35 | 401188.9 | 240.0013 | 2 | 44 | 4.200215 | 3.535057 | 0.2684425 | 0 | 1.124856 | 0
2018-04-05 10:36 | 401292.1 | 343.1894 | 2 | 44 | 4.200144 | 3.259991 | 0.3657068 | 0 | 1.533384 | 0
2018-04-05 10:38 | 401412.1 | 120.0015 | 3 | 44 | 4.225616 | 3.259855 | 0.4739791 | 0 | 1.989473 | 0
2018-04-05 10:40 | 401532.1 | 240.0004 | 3 | 44 | 4.249543 | 3.259895 | 0.5826541 | 0 | 2.450013 | 0
2018-04-05 10:42 | 401652.1 | 360.0003 | 3 | 44 | 4.273307 | 3.260201 | 0.6913169 | 0 | 2.913059 | 0
2018-04-05 10:44 | 401772.1 | 480.0015 | 3 | 44 | 4.299551 | 3.25983 | 0.7999773 | 0 | 3.378803 | 0
2018-04-05 10:46 | 401892.1 | 600.0013 | 3 | 44 | 4.328109 | 3.259872 | 0.9086367 | 0 | 3.847521 | 0
2018-04-05 10:48 | 402012.1 | 720.0011 | 3 | 44 | 4.358385 | 3.259773 | 1.017299 | 0 | 4.319454 | 0
2018-04-05 10:50 | 402132.1 | 840.0008 | 3 | 44 | 4.389971 | 3.260065 | 1.125971 | 0 | 4.794797 | 0
2018-04-05 10:52 | 402252.1 | 960.0012 | 3 | 44 | 4.400179 | 3.054426 | 1.232127 | 0 | 5.261727 | 0
2018-04-05 10:54 | 402372.1 | 1080.0003 | 3 | 44 | 4.400162 | 2.809406 | 1.329774 | 0 | 5.691393 | 0
2018-04-05 10:56 | 402492.1 | 1200.0008 | 3 | 44 | 4.400146 | 2.598614 | 1.419809 | 0 | 6.08756 | 0
2018-04-05 10:58 | 402612.1 | 1320.0013 | 3 | 44 | 4.400136 | 2.418648 | 1.503324 | 0 | 6.455034 | 0
2018-04-05 11:00 | 402732.1 | 1440.0002 | 3 | 44 | 4.400126 | 2.26038 | 1.581241 | 0 | 6.797879 | 0
2018-04-05 11:02 | 402852.1 | 1560.0008 | 3 | 44 | 4.400093 | 2.123669 | 1.654286 | 0 | 7.11929 | 0
2018-04-05 11:04 | 402972.1 | 1680.0013 | 3 | 44 | 4.400082 | 2.00304 | 1.723022 | 0 | 7.421735 | 0
2018-04-05 11:06 | 403092.1 | 1800.0022 | 3 | 44 | 4.400114 | 1.895737 | 1.787973 | 0 | 7.707524 | 0
2018-04-05 11:08 | 403212.1 | 1920.0006 | 3 | 44 | 4.400123 | 1.79673 | 1.849472 | 0 | 7.978126 | 0
2018-04-05 11:10 | 403332.1 | 2040.0019 | 3 | 44 | 4.400033 | 1.704424 | 1.907803 | 0 | 8.234788 | 0
2018-04-05 11:12 | 403452.1 | 2160.0007 | 3 | 44 | 4.400176 | 1.620661 | 1.9632 | 0 | 8.478541 | 0
2018-04-05 11:14 | 403572.1 | 2280.0013 | 3 | 44 | 4.400134 | 1.538366 | 2.015813 | 0 | 8.710043 | 0
2018-04-05 11:16 | 403692.1 | 2400.001 | 3 | 44 | 4.400069 | 1.461495 | 2.065786 | 0 | 8.929926 | 0
2018-04-05 11:18 | 403812.1 | 2520.0015 | 3 | 44 | 4.400047 | 1.391063 | 2.113326 | 0 | 9.13911 | 0
2018-04-05 11:20 | 403932.1 | 2640.0003 | 3 | 44 | 4.400085 | 1.323739 | 2.158566 | 0 | 9.338167 | 0
2018-04-05 11:22 | 404052.1 | 2760.0007 | 3 | 44 | 4.400109 | 1.258266 | 2.201586 | 0 | 9.527458 | 0
2018-04-05 11:24 | 404172.1 | 2880.0011 | 3 | 44 | 4.400114 | 1.194582 | 2.24245 | 0 | 9.707261 | 0
2018-04-05 11:26 | 404292.1 | 3000.001 | 3 | 44 | 4.400058 | 1.133286 | 2.281239 | 0 | 9.877935 | 0
2018-04-05 11:28 | 404412.1 | 3120.0007 | 3 | 44 | 4.400058 | 1.075267 | 2.31804 | 0 | 10.03987 | 0
2018-04-05 11:30 | 404532.1 | 3240.0002 | 3 | 44 | 4.400084 | 1.020556 | 2.352963 | 0 | 10.19353 | 0
2018-04-05 11:32 | 404652.1 | 3360.0015 | 3 | 44 | 4.400064 | 0.9666376 | 2.386073 | 0 | 10.33921 | 0
2018-04-05 11:34 | 404772.1 | 3480.0001 | 3 | 44 | 4.400064 | 0.915637 | 2.41743 | 0 | 10.47719 | 0
2018-04-05 11:36 | 404892.1 | 3600.0004 | 3 | 44 | 4.400081 | 0.8674498 | 2.44713 | 0 | 10.60787 | 0
2018-04-05 11:38 | 405012.1 | 3720.0011 | 3 | 44 | 4.400049 | 0.8210955 | 2.475268 | 0 | 10.73168 | 0
2018-04-05 11:40 | 405132.1 | 3840.001 | 3 | 44 | 4.400055 | 0.7773876 | 2.501905 | 0 | 10.84888 | 0
2018-04-05 11:42 | 405252.1 | 3960.0007 | 3 | 44 | 4.400021 | 0.7349348 | 2.527117 | 0 | 10.95981 | 0
2018-04-05 11:44 | 405372.1 | 4080.002 | 3 | 44 | 4.400037 | 0.6953669 | 2.550958 | 0 | 11.06471 | 0
2018-04-05 11:46 | 405492.1 | 4200.0008 | 3 | 44 | 4.400036 | 0.6579456 | 2.57351 | 0 | 11.16395 | 0
2018-04-05 11:47 | 405511.3 | 4219.1842 | 3 | 44 | 4.400026 | 0.6519985 | 2.577007 | 0 | 11.17933 | 0
2018-04-05 11:49 | 405631.3 | 120.0015 | 4 | 44 | 4.288557 | 0 | 2.577007 | 0 | 11.17933 | 0
2018-04-05 11:51 | 405751.3 | 240.0011 | 4 | 44 | 4.27605 | 0 | 2.577007 | 0 | 11.17933 | 0
2018-04-05 11:52 | 405811.3 | 300.0028 | 4 | 44 | 4.272648 | 0 | 2.577007 | 0 | 11.17933 | 0
2018-04-05 11:54 | 405931.4 | 120.0023 | 5 | 44 | 3.93583 | -2.2821 | 2.577007 | 0.07606358 | 11.17933 | 0.3028445
2018-04-05 11:56 | 406051.4 | 240.0012 | 5 | 44 | 3.892731 | -2.281997 | 2.577007 | 0.1521217 | 11.17933 | 0.6004547
2018-04-05 11:58 | 406171.4 | 360.0002 | 5 | 44 | 3.857143 | -2.281986 | 2.577007 | 0.228191 | 11.17933 | 0.895201
2018-04-05 12:00 | 406291.4 | 480.0007 | 5 | 44 | 3.823791 | -2.281947 | 2.577007 | 0.3042451 | 11.17933 | 1.18727
2018-04-05 12:02 | 406411.4 | 600.0001 | 5 | 44 | 3.791965 | -2.281973 | 2.577007 | 0.3803169 | 11.17933 | 1.476933
2018-04-05 12:04 | 406531.4 | 720.001 | 5 | 44 | 3.760881 | -2.2821 | 2.577007 | 0.4563817 | 11.17933 | 1.764182
2018-04-05 12:06 | 406651.4 | 840.0003 | 5 | 44 | 3.730427 | -2.281969 | 2.577007 | 0.5324411 | 11.17933 | 2.049065
2018-04-05 12:08 | 406771.4 | 960 | 5 | 44 | 3.70122 | -2.281945 | 2.577007 | 0.6085109 | 11.17933 | 2.331712
2018-04-05 12:10 | 406891.4 | 1080.0011 | 5 | 44 | 3.674 | -2.281958 | 2.577007 | 0.684574 | 11.17933 | 2.612189
2018-04-05 12:12 | 407011.4 | 1200.0001 | 5 | 44 | 3.649067 | -2.282096 | 2.577007 | 0.7606233 | 11.17933 | 2.890634
2018-04-05 12:14 | 407131.4 | 1320.0014 | 5 | 44 | 3.625795 | -2.281993 | 2.577007 | 0.8366963 | 11.17933 | 3.167336
2018-04-05 12:16 | 407251.4 | 1440.0004 | 5 | 44 | 3.603827 | -2.281986 | 2.577007 | 0.912761 | 11.17933 | 3.442286
2018-04-05 12:18 | 407371.4 | 1560.0009 | 5 | 44 | 3.582569 | -2.281984 | 2.577007 | 0.9888231 | 11.17933 | 3.715587
2018-04-05 12:20 | 407491.4 | 1680.0015 | 5 | 44 | 3.562541 | -2.282004 | 2.577007 | 1.064886 | 11.17933 | 3.987317
2018-04-05 12:22 | 407611.4 | 1800.0005 | 5 | 44 | 3.543372 | -2.281982 | 2.577007 | 1.140947 | 11.17933 | 4.257555
2018-04-05 12:24 | 407731.4 | 1920.0012 | 5 | 44 | 3.524952 | -2.282091 | 2.577007 | 1.21701 | 11.17933 | 4.526371
2018-04-05 12:26 | 407851.4 | 2040.0007 | 5 | 44 | 3.507316 | -2.282025 | 2.577007 | 1.293067 | 11.17933 | 4.793792
2018-04-05 12:28 | 407971.4 | 2160.001 | 5 | 44 | 3.490683 | -2.282003 | 2.577007 | 1.36914 | 11.17933 | 5.059963
2018-04-05 12:30 | 408091.4 | 2280.0031 | 5 | 44 | 3.474646 | -2.282015 | 2.577007 | 1.445206 | 11.17933 | 5.324872
2018-04-05 12:32 | 408211.4 | 2400 | 5 | 44 | 3.459342 | -2.281877 | 2.577007 | 1.521265 | 11.17933 | 5.588566
2018-04-05 12:34 | 408331.4 | 2520.0007 | 5 | 44 | 3.444574 | -2.281995 | 2.577007 | 1.597329 | 11.17933 | 5.851138
2018-04-05 12:36 | 408451.4 | 2640.0027 | 5 | 44 | 3.429661 | -2.281895 | 2.577007 | 1.673389 | 11.17933 | 6.112566
2018-04-05 12:38 | 408571.4 | 2760.0011 | 5 | 44 | 3.414177 | -2.281917 | 2.577007 | 1.749446 | 11.17933 | 6.372837
2018-04-05 12:40 | 408691.4 | 2880.0012 | 5 | 44 | 3.398173 | -2.281975 | 2.577007 | 1.825507 | 11.17933 | 6.631921
2018-04-05 12:42 | 408811.4 | 3000.0015 | 5 | 44 | 3.381651 | -2.28203 | 2.577007 | 1.901574 | 11.17933 | 6.889785
2018-04-05 12:44 | 408931.4 | 3120.0003 | 5 | 44 | 3.363866 | -2.281952 | 2.577007 | 1.977633 | 11.17933 | 7.146324
2018-04-05 12:46 | 409051.4 | 3240.0009 | 5 | 44 | 3.343545 | -2.282047 | 2.577007 | 2.05371 | 11.17933 | 7.401483
2018-04-05 12:48 | 409171.4 | 3360.0006 | 5 | 44 | 3.320385 | -2.281981 | 2.577007 | 2.129765 | 11.17933 | 7.654917
2018-04-05 12:50 | 409291.4 | 3480.0003 | 5 | 44 | 3.292886 | -2.281947 | 2.577007 | 2.205829 | 11.17933 | 7.906463
2018-04-05 12:52 | 409411.4 | 3600.0001 | 5 | 44 | 3.260721 | -2.281964 | 2.577007 | 2.28189 | 11.17933 | 8.155732
2018-04-05 12:54 | 409531.4 | 3720.0014 | 5 | 44 | 3.221328 | -2.282089 | 2.577007 | 2.357962 | 11.17933 | 8.402335
2018-04-05 12:56 | 409651.4 | 3840.0011 | 5 | 44 | 3.17071 | -2.281947 | 2.577007 | 2.434017 | 11.17933 | 8.645503
2018-04-05 12:58 | 409771.4 | 3960.0001 | 5 | 44 | 3.098747 | -2.28193 | 2.577007 | 2.510079 | 11.17933 | 8.884116
2018-04-05 12:59 | 409879.1 | 4067.6723 | 5 | 44 | 2.999997 | -2.281984 | 2.577007 | 2.57834 | 11.17933 | 9.092532
2018-04-05 13:01 | 409999.1 | 120.0004 | 6 | 44 | 3.566972 | 0 | 2.577007 | 2.57834 | 11.17933 | 9.092532
2018-04-05 13:03 | 410119.1 | 240.0002 | 6 | 44 | 3.606315 | 0 | 2.577007 | 2.57834 | 11.17933 | 9.092532
2018-04-05 13:04 | 410179.1 | 300.0014 | 6 | 44 | 3.616879 | 0 | 2.577007 | 2.57834 | 11.17933 | 9.092532
2018-04-05 13:04 | 410179.1 | 0.0028 | 7 | 45 | 3.616823 | 0 | 0 | 0 | 0 | 0
2018-04-05 13:06 | 410299.1756 | 120.0015 | 2 | 45 | 4.200232 | 3.908916 | 0.1447123 | 3.182e-09 | 0.6051231 | 1.1508e-08
2018-04-05 13:08 | 410419.1753 | 240.0012 | 2 | 45 | 4.200224 | 3.53647 | 0.2687129 | 3.182e-09 | 1.12595 | 1.1508e-08
2018-04-05 13:10 | 410522.3716 | 343.1975 | 2 | 45 | 4.200195 | 3.259993 | 0.3659777 | 3.182e-09 | 1.53448 | 1.1508e-08
2018-04-05 13:12 | 410642.4194 | 120.0005 | 3 | 45 | 4.225271 | 3.259802 | 0.4742503 | 3.182e-09 | 1.990545 | 1.1508e-08
2018-04-05 13:14 | 410762.4201 | 240.0012 | 3 | 45 | 4.249167 | 3.259806 | 0.582913 | 3.182e-09 | 2.450975 | 1.1508e-08
2018-04-05 13:16 | 410882.4191 | 360.0002 | 3 | 45 | 4.27349 | 3.260195 | 0.6915797 | 3.182e-09 | 2.914021 | 1.1508e-08
2018-04-05 13:18 | 411002.4211 | 480.0022 | 3 | 45 | 4.29985 | 3.259863 | 0.8002434 | 3.182e-09 | 3.3798 | 1.1508e-08
2018-04-05 13:20 | 411122.4201 | 600.0012 | 3 | 45 | 4.328448 | 3.26013 | 0.908894 | 3.182e-09 | 3.848515 | 1.1508e-08
2018-04-05 13:22 | 411242.4191 | 720.0002 | 3 | 45 | 4.358602 | 3.260197 | 1.017561 | 3.182e-09 | 4.320501 | 1.1508e-08
2018-04-05 13:24 | 411362.4202 | 840.0013 | 3 | 45 | 4.390077 | 3.260124 | 1.126231 | 3.182e-09 | 4.79584 | 1.1508e-08
2018-04-05 13:26 | 411482.4201 | 960.0012 | 3 | 45 | 4.400155 | 3.054932 | 1.232378 | 3.182e-09 | 5.262738 | 1.1508e-08
2018-04-05 13:28 | 411602.4198 | 1080.0009 | 3 | 45 | 4.40021 | 2.809561 | 1.330024 | 3.182e-09 | 5.692395 | 1.1508e-08
2018-04-05 13:30 | 411722.4196 | 1200.0007 | 3 | 45 | 4.400124 | 2.596968 | 1.42004 | 3.182e-09 | 6.088477 | 1.1508e-08
2018-04-05 13:32 | 411842.4201 | 1320.0012 | 3 | 45 | 4.400153 | 2.417963 | 1.503548 | 3.182e-09 | 6.455925 | 1.1508e-08
2018-04-05 13:34 | 411962.4198 | 1440.0009 | 3 | 45 | 4.400045 | 2.261906 | 1.581463 | 3.182e-09 | 6.798763 | 1.1508e-08
2018-04-05 13:36 | 412082.4203 | 1560.0014 | 3 | 45 | 4.400108 | 2.12467 | 1.654539 | 3.182e-09 | 7.120305 | 1.1508e-08
2018-04-05 13:38 | 412202.4203 | 1680.0014 | 3 | 45 | 4.400129 | 2.005152 | 1.723327 | 3.182e-09 | 7.422977 | 1.1508e-08
2018-04-05 13:40 | 412322.4208 | 1800.0019 | 3 | 45 | 4.400107 | 1.895811 | 1.788293 | 3.182e-09 | 7.708836 | 1.1508e-08
2018-04-05 13:42 | 412442.4205 | 1920.0016 | 3 | 45 | 4.400033 | 1.796019 | 1.849804 | 3.182e-09 | 7.979491 | 1.1508e-08
2018-04-05 13:44 | 412562.4194 | 2040.0005 | 3 | 45 | 4.4001 | 1.705421 | 1.908154 | 3.182e-09 | 8.236236 | 1.1508e-08
2018-04-05 13:46 | 412682.4191 | 2160.0002 | 3 | 45 | 4.400041 | 1.618049 | 1.963538 | 3.182e-09 | 8.479932 | 1.1508e-08
2018-04-05 13:48 | 412802.4196 | 2280.0007 | 3 | 45 | 4.400019 | 1.536646 | 2.016129 | 3.182e-09 | 8.711337 | 1.1508e-08
2018-04-05 13:50 | 412922.4195 | 2400.0006 | 3 | 45 | 4.40011 | 1.459817 | 2.066067 | 3.182e-09 | 8.931068 | 1.1508e-08
2018-04-05 13:52 | 413042.4208 | 2520.0019 | 3 | 45 | 4.400058 | 1.388519 | 2.113513 | 3.182e-09 | 9.139831 | 1.1508e-08
2018-04-05 13:54 | 413162.4204 | 2640.0015 | 3 | 45 | 4.400073 | 1.323503 | 2.158705 | 3.182e-09 | 9.338678 | 1.1508e-08
2018-04-05 13:56 | 413282.4194 | 2760.0005 | 3 | 45 | 4.4 | 1.258173 | 2.20174 | 3.182e-09 | 9.528036 | 1.1508e-08
2018-04-05 13:58 | 413402.4197 | 2880.0008 | 3 | 45 | 4.400067 | 1.194246 | 2.242621 | 3.182e-09 | 9.707917 | 1.1508e-08
2018-04-05 14:00 | 413522.4204 | 3000.0015 | 3 | 45 | 4.400087 | 1.132469 | 2.281395 | 3.182e-09 | 9.878526 | 1.1508e-08
2018-04-05 14:02 | 413642.4196 | 3120.0007 | 3 | 45 | 4.400075 | 1.075219 | 2.318175 | 3.182e-09 | 10.04036 | 1.1508e-08
2018-04-05 14:04 | 413762.4197 | 3240.0008 | 3 | 45 | 4.40006 | 1.020718 | 2.353088 | 3.182e-09 | 10.19398 | 1.1508e-08
2018-04-05 14:06 | 413882.4196 | 3360.0007 | 3 | 45 | 4.400042 | 0.9677639 | 2.386222 | 3.182e-09 | 10.33977 | 1.1508e-08
2018-04-05 14:08 | 414002.4193 | 3480.0004 | 3 | 45 | 4.400091 | 0.9185743 | 2.41765 | 3.182e-09 | 10.47805 | 1.1508e-08
2018-04-05 14:10 | 414122.4197 | 3600.0008 | 3 | 45 | 4.400042 | 0.8699646 | 2.447447 | 3.182e-09 | 10.60916 | 1.1508e-08
2018-04-05 14:12 | 414242.4203 | 3720.0014 | 3 | 45 | 4.400099 | 0.8247223 | 2.475683 | 3.182e-09 | 10.73341 | 1.1508e-08
2018-04-05 14:14 | 414362.42 | 3840.0011 | 3 | 45 | 4.400079 | 0.7803192 | 2.502416 | 3.182e-09 | 10.85103 | 1.1508e-08
2018-04-05 14:16 | 414482.4196 | 3960.0007 | 3 | 45 | 4.400058 | 0.7378206 | 2.527704 | 3.182e-09 | 10.9623 | 1.1508e-08
2018-04-05 14:18 | 414602.4193 | 4080.0004 | 3 | 45 | 4.400047 | 0.6976004 | 2.55162 | 3.182e-09 | 11.06753 | 1.1508e-08
2018-04-05 14:20 | 414722.419 | 4200.0001 | 3 | 45 | 4.400091 | 0.6600161 | 2.574228 | 3.182e-09 | 11.167 | 1.1508e-08
2018-04-05 14:21 | 414745.0669 | 4222.648 | 3 | 45 | 4.400004 | 0.6519966 | 2.578356 | 3.182e-09 | 11.18517 | 1.1508e-08
2018-04-05 14:23 | 414865.1 | 120.0011 | 4 | 45 | 4.288645 | 0 | 2.578356 | 3.182e-09 | 11.18517 | 1.1508e-08
2018-04-05 14:25 | 414985.1 | 240.0017 | 4 | 45 | 4.276153 | 0 | 2.578356 | 3.182e-09 | 11.18517 | 1.1508e-08
2018-04-05 14:26 | 415045.1 | 300.002 | 4 | 45 | 4.272745 | 0 | 2.578356 | 3.182e-09 | 11.18517 | 1.1508e-08
2018-04-05 14:28 | 415165.2 | 120.0004 | 5 | 45 | 3.936081 | -2.282015 | 2.578356 | 0.07605933 | 11.18517 | 0.3028507
2018-04-05 14:30 | 415285.2 | 240.0003 | 5 | 45 | 3.89291 | -2.281947 | 2.578356 | 0.1521218 | 11.18517 | 0.6004996
2018-04-05 14:32 | 415405.2 | 360.0007 | 5 | 45 | 3.857185 | -2.282041 | 2.578356 | 0.2281894 | 11.18517 | 0.8952456
2018-04-05 14:34 | 415525.2 | 480.0004 | 5 | 45 | 3.823732 | -2.28201 | 2.578356 | 0.304244 | 11.18517 | 1.187316
2018-04-05 14:36 | 415645.2 | 600.001 | 5 | 45 | 3.792187 | -2.281937 | 2.578356 | 0.3803054 | 11.18517 | 1.476945
2018-04-05 14:38 | 415765.2 | 720.0001 | 5 | 45 | 3.761311 | -2.281988 | 2.578356 | 0.4563712 | 11.18517 | 1.764224
2018-04-05 14:40 | 415885.2 | 840.0013 | 5 | 45 | 3.730625 | -2.282001 | 2.578356 | 0.5324411 | 11.18517 | 2.049176
2018-04-05 14:42 | 416005.2 | 960.0003 | 5 | 45 | 3.70112 | -2.282004 | 2.578356 | 0.6085089 | 11.18517 | 2.331824
2018-04-05 14:44 | 416125.2 | 1080.0004 | 5 | 45 | 3.673775 | -2.282001 | 2.578356 | 0.6845725 | 11.18517 | 2.612288
2018-04-05 14:46 | 416245.2 | 1200.0003 | 5 | 45 | 3.648829 | -2.282083 | 2.578356 | 0.7606304 | 11.18517 | 2.890747
2018-04-05 14:48 | 416365.2 | 1320.0015 | 5 | 45 | 3.625605 | -2.281967 | 2.578356 | 0.8367007 | 11.18517 | 3.167421
2018-04-05 14:50 | 416485.2 | 1440.0002 | 5 | 45 | 3.603995 | -2.282012 | 2.578356 | 0.9127607 | 11.18517 | 3.442357
2018-04-05 14:52 | 416605.2 | 1560.0008 | 5 | 45 | 3.582861 | -2.281906 | 2.578356 | 0.988817 | 11.18517 | 3.715653
2018-04-05 14:54 | 416725.2 | 1680.0006 | 5 | 45 | 3.562398 | -2.281986 | 2.578356 | 1.064883 | 11.18517 | 3.987402
2018-04-05 14:56 | 416845.2 | 1800.0002 | 5 | 45 | 3.54287 | -2.281934 | 2.578356 | 1.140948 | 11.18517 | 4.257627
2018-04-05 14:58 | 416965.2 | 1920.0008 | 5 | 45 | 3.524278 | -2.281958 | 2.578356 | 1.217005 | 11.18517 | 4.526374
2018-04-05 15:00 | 417085.2 | 2040.0006 | 5 | 45 | 3.506564 | -2.281976 | 2.578356 | 1.293071 | 11.18517 | 4.793776
2018-04-05 15:02 | 417205.2 | 2160.0002 | 5 | 45 | 3.489889 | -2.281958 | 2.578356 | 1.369132 | 11.18517 | 5.059851
2018-04-05 15:04 | 417325.2 | 2280 | 5 | 45 | 3.473927 | -2.281929 | 2.578356 | 1.445189 | 11.18517 | 5.324672
2018-04-05 15:06 | 417445.2 | 2400.0014 | 5 | 45 | 3.458817 | -2.281988 | 2.578356 | 1.521258 | 11.18517 | 5.588349
2018-04-05 15:08 | 417565.2 | 2520.0002 | 5 | 45 | 3.44396 | -2.282 | 2.578356 | 1.597317 | 11.18517 | 5.850859
2018-04-05 15:10 | 417685.2 | 2640.0008 | 5 | 45 | 3.429203 | -2.282017 | 2.578356 | 1.673379 | 11.18517 | 6.112254
2018-04-05 15:12 | 417805.2 | 2760.0013 | 5 | 45 | 3.413569 | -2.28196 | 2.578356 | 1.74944 | 11.18517 | 6.372495
2018-04-05 15:14 | 417925.2 | 2880.0002 | 5 | 45 | 3.397286 | -2.281908 | 2.578356 | 1.825508 | 11.18517 | 6.631543
2018-04-05 15:16 | 418045.2 | 3000.0008 | 5 | 45 | 3.38125 | -2.281998 | 2.578356 | 1.90157 | 11.18517 | 6.88934
2018-04-05 15:18 | 418165.2 | 3120.0013 | 5 | 45 | 3.363312 | -2.282019 | 2.578356 | 1.97763 | 11.18517 | 7.145854
2018-04-05 15:20 | 418285.2 | 3240.0002 | 5 | 45 | 3.342831 | -2.282041 | 2.578356 | 2.053699 | 11.18517 | 7.400929
2018-04-05 15:22 | 418405.2 | 3360.0007 | 5 | 45 | 3.319375 | -2.281936 | 2.578356 | 2.129757 | 11.18517 | 7.654309
2018-04-05 15:24 | 418525.2 | 3480.0005 | 5 | 45 | 3.291986 | -2.281879 | 2.578356 | 2.205829 | 11.18517 | 7.905803
2018-04-05 15:26 | 418645.2 | 3600.0003 | 5 | 45 | 3.260118 | -2.281934 | 2.578356 | 2.281893 | 11.18517 | 8.155029
2018-04-05 15:28 | 418765.2 | 3720.0003 | 5 | 45 | 3.220617 | -2.281989 | 2.578356 | 2.357956 | 11.18517 | 8.401559
2018-04-05 15:30 | 418885.2 | 3840.0022 | 5 | 45 | 3.168658 | -2.281866 | 2.578356 | 2.434021 | 11.18517 | 8.644666
2018-04-05 15:32 | 419005.2 | 3960.001 | 5 | 45 | 3.096374 | -2.28202 | 2.578356 | 2.510081 | 11.18517 | 8.883105
2018-04-05 15:33 | 419111 | 4065.7997 | 5 | 45 | 2.999994 | -2.281993 | 2.578356 | 2.57714 | 11.18517 | 9.087761
2018-04-05 15:35 | 419231 | 120.0014 | 6 | 45 | 3.567718 | 0 | 2.578356 | 2.577149 | 11.18517 | 9.087789
2018-04-05 15:37 | 419351 | 240.0012 | 6 | 45 | 3.607147 | 0 | 2.578356 | 2.577149 | 11.18517 | 9.087789
2018-04-05 15:38 | 419411 | 300.0024 | 6 | 45 | 3.617743 | 0 | 2.578356 | 2.577149 | 11.18517 | 9.087789
2018-04-05 15:38 | 419411 | 0.0026 | 7 | 46 | 3.617726 | 0 | 0 | 0 | 0 | 0
2018-04-05 15:40 | 419531.1 | 120 | 2 | 46 | 4.200195 | 3.9058 | 0.1446607 | 0 | 0.6049366 | 0
2018-04-05 15:42 | 419651.1 | 240.0014 | 2 | 46 | 4.200187 | 3.532341 | 0.2685323 | 0 | 1.125222 | 0
2018-04-05 15:44 | 419752.7 | 341.5199 | 2 | 46 | 4.200161 | 3.259985 | 0.3641813 | 0 | 1.526965 | 0
2018-04-05 15:46 | 419872.6 | 120.0008 | 3 | 46 | 4.225358 | 3.260159 | 0.4724632 | 0 | 1.983082 | 0
2018-04-05 15:48 | 419992.6 | 240.0012 | 3 | 46 | 4.249352 | 3.260155 | 0.5811326 | 0 | 2.443561 | 0
2018-04-05 15:50 | 420112.6 | 360.0002 | 3 | 46 | 4.273347 | 3.259851 | 0.6897994 | 0 | 2.906616 | 0
2018-04-05 15:52 | 420232.6 | 480.0008 | 3 | 46 | 4.299247 | 3.259827 | 0.7984639 | 0 | 3.372354 | 0
2018-04-05 15:54 | 420352.6 | 600.0003 | 3 | 46 | 4.327617 | 3.259933 | 0.9071126 | 0 | 3.840982 | 0
2018-04-05 15:56 | 420472.6 | 720.001 | 3 | 46 | 4.357907 | 3.259857 | 1.01578 | 0 | 4.312886 | 0
2018-04-05 15:58 | 420592.6 | 840.0015 | 3 | 46 | 4.389919 | 3.260153 | 1.124446 | 0 | 4.788172 | 0
2018-04-05 16:00 | 420712.6 | 960.0012 | 3 | 46 | 4.400173 | 3.055017 | 1.230614 | 0 | 5.255155 | 0
2018-04-05 16:02 | 420832.6 | 1080.0002 | 3 | 46 | 4.400111 | 2.808569 | 1.328241 | 0 | 5.684729 | 0
2018-04-05 16:04 | 420952.6 | 1200.0008 | 3 | 46 | 4.400187 | 2.596704 | 1.418242 | 0 | 6.080749 | 0
2018-04-05 16:06 | 421072.6 | 1320.0012 | 3 | 46 | 4.400096 | 2.416372 | 1.501709 | 0 | 6.448013 | 0
2018-04-05 16:08 | 421192.6 | 1440.0002 | 3 | 46 | 4.400112 | 2.262381 | 1.579633 | 0 | 6.790892 | 0
2018-04-05 16:10 | 421312.6 | 1560.0008 | 3 | 46 | 4.400087 | 2.126955 | 1.65275 | 0 | 7.112615 | 0
2018-04-05 16:12 | 421432.6 | 1680.0003 | 3 | 46 | 4.400109 | 2.007298 | 1.721604 | 0 | 7.415578 | 0
2018-04-05 16:14 | 421552.6 | 1800.0002 | 3 | 46 | 4.400046 | 1.897449 | 1.786639 | 0 | 7.701738 | 0
2018-04-05 16:16 | 421672.6 | 1920.0009 | 3 | 46 | 4.400109 | 1.798359 | 1.84821 | 0 | 7.972658 | 0
2018-04-05 16:18 | 421792.6 | 2040.0012 | 3 | 46 | 4.400123 | 1.706109 | 1.90659 | 0 | 8.229534 | 0
2018-04-05 16:20 | 421912.6 | 2160.001 | 3 | 46 | 4.40012 | 1.62028 | 1.962001 | 0 | 8.473349 | 0
2018-04-05 16:22 | 422032.6 | 2280.0015 | 3 | 46 | 4.40014 | 1.53936 | 2.014644 | 0 | 8.704985 | 0
2018-04-05 16:24 | 422152.6 | 2400.0011 | 3 | 46 | 4.400055 | 1.461679 | 2.064636 | 0 | 8.924952 | 0
2018-04-05 16:26 | 422272.6 | 2520.0013 | 3 | 46 | 4.400092 | 1.389482 | 2.112145 | 0 | 9.133994 | 0
2018-04-05 16:28 | 422392.6 | 2640.0016 | 3 | 46 | 4.40005 | 1.321912 | 2.157325 | 0 | 9.332788 | 0
2018-04-05 16:30 | 422512.6 | 2760.0004 | 3 | 46 | 4.400113 | 1.257123 | 2.200298 | 0 | 9.521873 | 0
2018-04-05 16:32 | 422632.6 | 2880.0002 | 3 | 46 | 4.400047 | 1.192799 | 2.241116 | 0 | 9.701478 | 0
2018-04-05 16:34 | 422752.6 | 3000.0016 | 3 | 46 | 4.399999 | 1.130843 | 2.27986 | 0 | 9.871952 | 0
2018-04-05 16:36 | 422872.6 | 3120.0004 | 3 | 46 | 4.400043 | 1.074081 | 2.316623 | 0 | 10.03371 | 0
2018-04-05 16:38 | 422992.6 | 3240.0002 | 3 | 46 | 4.400107 | 1.019842 | 2.351515 | 0 | 10.18724 | 0
2018-04-05 16:40 | 423112.6 | 3360.0007 | 3 | 46 | 4.400055 | 0.9673185 | 2.384621 | 0 | 10.33291 | 0
2018-04-05 16:42 | 423232.6 | 3480.0011 | 3 | 46 | 4.400005 | 0.9182262 | 2.416048 | 0 | 10.47119 | 0
2018-04-05 16:44 | 423352.6 | 3600.0017 | 3 | 46 | 4.399997 | 0.8704014 | 2.445869 | 0 | 10.6024 | 0
2018-04-05 16:46 | 423472.6 | 3720.0016 | 3 | 46 | 4.400105 | 0.8244352 | 2.474105 | 0 | 10.72664 | 0
2018-04-05 16:48 | 423592.6 | 3840.0004 | 3 | 46 | 4.400115 | 0.7805395 | 2.500835 | 0 | 10.84426 | 0
2018-04-05 16:50 | 423712.6 | 3960.0026 | 3 | 46 | 4.400059 | 0.7382317 | 2.526139 | 0 | 10.95559 | 0
2018-04-05 16:52 | 423832.6 | 4080.0016 | 3 | 46 | 4.40001 | 0.6982918 | 2.550082 | 0 | 11.06095 | 0
2018-04-05 16:54 | 423952.6 | 4200.0011 | 3 | 46 | 4.400036 | 0.6606731 | 2.572729 | 0 | 11.16059 | 0
2018-04-05 16:54 | 423981 | 4228.4045 | 3 | 46 | 4.400043 | 0.6519947 | 2.577909 | 0 | 11.18338 | 0
2018-04-05 16:56 | 424101.1 | 120.0009 | 4 | 46 | 4.28891 | 0 | 2.577909 | 0 | 11.18338 | 0
2018-04-05 16:58 | 424221.1 | 240.0021 | 4 | 46 | 4.276459 | 0 | 2.577909 | 0 | 11.18338 | 0
2018-04-05 16:59 | 424281.1 | 300.0026 | 4 | 46 | 4.27305 | 0 | 2.577909 | 0 | 11.18338 | 0
2018-04-05 17:01 | 424401.2 | 120.0016 | 5 | 46 | 3.936599 | -2.282063 | 2.577909 | 0.07606009 | 11.18338 | 0.3028915
2018-04-05 17:03 | 424521.2 | 240.0004 | 5 | 46 | 3.89356 | -2.282056 | 2.577909 | 0.1521219 | 11.18338 | 0.6005754
2018-04-05 17:05 | 424641.2 | 360.0002 | 5 | 46 | 3.857956 | -2.28198 | 2.577909 | 0.2281815 | 11.18338 | 0.8953468
2018-04-05 17:07 | 424761.2 | 480.0007 | 5 | 46 | 3.824459 | -2.282052 | 2.577909 | 0.3042498 | 11.18338 | 1.187531
2018-04-05 17:09 | 424881.2 | 600.0012 | 5 | 46 | 3.792684 | -2.282146 | 2.577909 | 0.38031 | 11.18338 | 1.477203
2018-04-05 17:11 | 425001.2 | 720.0011 | 5 | 46 | 3.761577 | -2.28202 | 2.577909 | 0.4563802 | 11.18338 | 1.764524
2018-04-05 17:13 | 425121.2 | 840.0023 | 5 | 46 | 3.731304 | -2.281998 | 2.577909 | 0.5324413 | 11.18338 | 2.049479
2018-04-05 17:15 | 425241.2 | 960.0005 | 5 | 46 | 3.701917 | -2.282027 | 2.577909 | 0.6085079 | 11.18338 | 2.332183
2018-04-05 17:17 | 425361.2 | 1080.0002 | 5 | 46 | 3.674571 | -2.281973 | 2.577909 | 0.6845666 | 11.18338 | 2.612694
2018-04-05 17:19 | 425481.2 | 1200.0018 | 5 | 46 | 3.649472 | -2.282072 | 2.577909 | 0.7606352 | 11.18338 | 2.891248
2018-04-05 17:21 | 425601.2 | 1320.0012 | 5 | 46 | 3.626251 | -2.281997 | 2.577909 | 0.8367 | 11.18338 | 3.167948
2018-04-05 17:23 | 425721.2 | 1440.001 | 5 | 46 | 3.604161 | -2.282025 | 2.577909 | 0.9127721 | 11.18338 | 3.44296
2018-04-05 17:25 | 425841.2 | 1560.0007 | 5 | 46 | 3.583091 | -2.282078 | 2.577909 | 0.988822 | 11.18338 | 3.716249
2018-04-05 17:27 | 425961.2 | 1680.0004 | 5 | 46 | 3.562874 | -2.282056 | 2.577909 | 1.064887 | 11.18338 | 3.988023
2018-04-05 17:29 | 426081.2 | 1800.0002 | 5 | 46 | 3.543399 | -2.281991 | 2.577909 | 1.140957 | 11.18338 | 4.258306
2018-04-05 17:31 | 426201.2 | 1920.0014 | 5 | 46 | 3.524974 | -2.282013 | 2.577909 | 1.217025 | 11.18338 | 4.527141
2018-04-05 17:33 | 426321.2 | 2040.0004 | 5 | 46 | 3.507421 | -2.281991 | 2.577909 | 1.293081 | 11.18338 | 4.794564
2018-04-05 17:35 | 426441.2 | 2160.0002 | 5 | 46 | 3.490462 | -2.281984 | 2.577909 | 1.369156 | 11.18338 | 5.060746
2018-04-05 17:37 | 426561.2 | 2280.0017 | 5 | 46 | 3.474427 | -2.282012 | 2.577909 | 1.44522 | 11.18338 | 5.325634
2018-04-05 17:39 | 426681.2 | 2400.0005 | 5 | 46 | 3.459146 | -2.281949 | 2.577909 | 1.521281 | 11.18338 | 5.58932
2018-04-05 17:41 | 426801.2 | 2520.0002 | 5 | 46 | 3.444204 | -2.282043 | 2.577909 | 1.597345 | 11.18338 | 5.851871
2018-04-05 17:43 | 426921.2 | 2640.0007 | 5 | 46 | 3.429209 | -2.282015 | 2.577909 | 1.673412 | 11.18338 | 6.113289
2018-04-05 17:45 | 427041.2 | 2760.0013 | 5 | 46 | 3.413888 | -2.282054 | 2.577909 | 1.749475 | 11.18338 | 6.373543
2018-04-05 17:47 | 427161.2 | 2880.001 | 5 | 46 | 3.397872 | -2.281958 | 2.577909 | 1.82553 | 11.18338 | 6.632577
2018-04-05 17:49 | 427281.2 | 3000.0014 | 5 | 46 | 3.381447 | -2.282065 | 2.577909 | 1.901598 | 11.18338 | 6.890431
2018-04-05 17:51 | 427401.2 | 3120.0013 | 5 | 46 | 3.363306 | -2.282072 | 2.577909 | 1.977663 | 11.18338 | 7.146966
2018-04-05 17:53 | 427521.2 | 3240.0002 | 5 | 46 | 3.342751 | -2.282043 | 2.577909 | 2.053733 | 11.18338 | 7.402046
2018-04-05 17:55 | 427641.2 | 3360.0007 | 5 | 46 | 3.319421 | -2.282017 | 2.577909 | 2.129804 | 11.18338 | 7.655465
2018-04-05 17:57 | 427761.2 | 3480.0004 | 5 | 46 | 3.292583 | -2.282008 | 2.577909 | 2.20586 | 11.18338 | 7.906939
2018-04-05 17:59 | 427881.2 | 3600.0002 | 5 | 46 | 3.260222 | -2.28201 | 2.577909 | 2.281934 | 11.18338 | 8.156229
2018-04-05 18:01 | 428001.2 | 3720.0015 | 5 | 46 | 3.220944 | -2.282056 | 2.577909 | 2.357999 | 11.18338 | 8.402792
2018-04-05 18:03 | 428121.2 | 3840.0004 | 5 | 46 | 3.169586 | -2.281954 | 2.577909 | 2.434062 | 11.18338 | 8.645925
2018-04-05 18:05 | 428241.2 | 3960.0012 | 5 | 46 | 3.098125 | -2.281952 | 2.577909 | 2.510124 | 11.18338 | 8.884459
2018-04-05 18:07 | 428348.9 | 4067.7124 | 5 | 46 | 2.999992 | -2.282043 | 2.577909 | 2.578395 | 11.18338 | 9.092886
2018-04-05 18:09 | 428468.9 | 120.0011 | 6 | 46 | 3.567219 | 0 | 2.577909 | 2.578395 | 11.18338 | 9.092886
2018-04-05 18:11 | 428588.9 | 240.0009 | 6 | 46 | 3.606676 | 0 | 2.577909 | 2.578395 | 11.18338 | 9.092886
2018-04-05 18:12 | 428648.9 | 300.002 | 6 | 46 | 3.617288 | 0 | 2.577909 | 2.578395 | 11.18338 | 9.092886
2018-04-05 18:12 | 428648.9 | 0.0027 | 7 | 47 | 3.61725 | 0 | 0 | 0 | 0 | 0
2018-04-05 18:14 | 428769 | 120.0001 | 2 | 47 | 4.200164 | 3.903032 | 0.1446014 | 1.614e-09 | 0.6046806 | 5.837e-09
2018-04-05 18:16 | 428889 | 240.0015 | 2 | 47 | 4.200215 | 3.532848 | 0.2684293 | 1.614e-09 | 1.124782 | 5.837e-09
2018-04-05 18:18 | 428990.9 | 341.875 | 2 | 47 | 4.200169 | 3.259981 | 0.3644156 | 1.614e-09 | 1.527943 | 5.837e-09
2018-04-05 18:20 | 429110.9 | 120.0015 | 3 | 47 | 4.225518 | 3.259872 | 0.4726893 | 1.614e-09 | 1.984037 | 5.837e-09
2018-04-05 18:22 | 429230.9 | 240.0006 | 3 | 47 | 4.249488 | 3.260048 | 0.5813627 | 1.614e-09 | 2.444545 | 5.837e-09
2018-04-05 18:24 | 429350.9 | 360.001 | 3 | 47 | 4.273749 | 3.25984 | 0.6900235 | 1.614e-09 | 2.907598 | 5.837e-09
2018-04-05 18:26 | 429470.9 | 480.0016 | 3 | 47 | 4.299894 | 3.26013 | 0.7986783 | 1.614e-09 | 3.373368 | 5.837e-09
2018-04-05 18:28 | 429590.9 | 600.0013 | 3 | 47 | 4.328272 | 3.259865 | 0.9073406 | 1.614e-09 | 3.842125 | 5.837e-09
2018-04-05 18:30 | 429710.9 | 720.0002 | 3 | 47 | 4.358471 | 3.26016 | 1.015992 | 1.614e-09 | 4.314023 | 5.837e-09
2018-04-05 18:32 | 429830.9 | 840.0016 | 3 | 47 | 4.390381 | 3.260096 | 1.124653 | 1.614e-09 | 4.789331 | 5.837e-09
2018-04-05 18:34 | 429950.9 | 960.0006 | 3 | 47 | 4.400167 | 3.05521 | 1.230807 | 1.614e-09 | 5.256268 | 5.837e-09
2018-04-05 18:36 | 430070.9 | 1080.001 | 3 | 47 | 4.400173 | 2.80998 | 1.32847 | 1.614e-09 | 5.686004 | 5.837e-09
2018-04-05 18:38 | 430190.9 | 1200.0007 | 3 | 47 | 4.400239 | 2.595457 | 1.418466 | 1.614e-09 | 6.081998 | 5.837e-09
2018-04-05 18:40 | 430310.9 | 1320.0006 | 3 | 47 | 4.400085 | 2.411015 | 1.501812 | 1.614e-09 | 6.448733 | 5.837e-09
2018-04-05 18:42 | 430430.9 | 1440.0019 | 3 | 47 | 4.40012 | 2.257391 | 1.579571 | 1.614e-09 | 6.790885 | 5.837e-09
2018-04-05 18:44 | 430550.9 | 1560.0017 | 3 | 47 | 4.400157 | 2.122898 | 1.652523 | 1.614e-09 | 7.111882 | 5.837e-09
2018-04-05 18:46 | 430670.9 | 1680.0011 | 3 | 47 | 4.40015 | 2.002344 | 1.721206 | 1.614e-09 | 7.414092 | 5.837e-09
2018-04-05 18:48 | 430790.9 | 1800.0001 | 3 | 47 | 4.400138 | 1.892488 | 1.786089 | 1.614e-09 | 7.699586 | 5.837e-09
2018-04-05 18:50 | 430910.9 | 1920.0008 | 3 | 47 | 4.400145 | 1.795004 | 1.847505 | 1.614e-09 | 7.969824 | 5.837e-09
2018-04-05 18:52 | 431030.9 | 2040.0022 | 3 | 47 | 4.400119 | 1.703947 | 1.905787 | 1.614e-09 | 8.22627 | 5.837e-09
2018-04-05 18:54 | 431150.9 | 2160.0001 | 3 | 47 | 4.400105 | 1.617031 | 1.961098 | 1.614e-09 | 8.469644 | 5.837e-09
2018-04-05 18:56 | 431270.9 | 2280.0007 | 3 | 47 | 4.400049 | 1.536432 | 2.013644 | 1.614e-09 | 8.70085 | 5.837e-09
2018-04-05 18:58 | 431390.9 | 2400.0014 | 3 | 47 | 4.400075 | 1.459552 | 2.063581 | 1.614e-09 | 8.920578 | 5.837e-09
2018-04-05 19:00 | 431510.9 | 2520.001 | 3 | 47 | 4.400062 | 1.387246 | 2.111012 | 1.614e-09 | 9.129277 | 5.837e-09
2018-04-05 19:02 | 431630.9 | 2640.0017 | 3 | 47 | 4.399992 | 1.320363 | 2.15614 | 1.614e-09 | 9.327841 | 5.837e-09
2018-04-05 19:04 | 431750.9 | 2760.0007 | 3 | 47 | 4.400041 | 1.256742 | 2.199115 | 1.614e-09 | 9.516934 | 5.837e-09
2018-04-05 19:06 | 431870.9 | 2880.0009 | 3 | 47 | 4.40013 | 1.193777 | 2.23994 | 1.614e-09 | 9.696568 | 5.837e-09
2018-04-05 19:08 | 431990.9 | 3000.0016 | 3 | 47 | 4.400112 | 1.132483 | 2.278689 | 1.614e-09 | 9.867066 | 5.837e-09
2018-04-05 19:10 | 432110.9 | 3120.0013 | 3 | 47 | 4.400072 | 1.074938 | 2.315463 | 1.614e-09 | 10.02887 | 5.837e-09
2018-04-05 19:12 | 432230.9 | 3240.0001 | 3 | 47 | 4.400083 | 1.020113 | 2.350372 | 1.614e-09 | 10.18247 | 5.837e-09
2018-04-05 19:14 | 432350.9 | 3360.0008 | 3 | 47 | 4.400081 | 0.9678049 | 2.383486 | 1.614e-09 | 10.32818 | 5.837e-09
2018-04-05 19:16 | 432470.9 | 3480.0014 | 3 | 47 | 4.400078 | 0.9174824 | 2.414895 | 1.614e-09 | 10.46638 | 5.837e-09
2018-04-05 19:18 | 432590.9 | 3600.0001 | 3 | 47 | 4.400098 | 0.8693533 | 2.444664 | 1.614e-09 | 10.59736 | 5.837e-09
2018-04-05 19:20 | 432710.9 | 3720.0017 | 3 | 47 | 4.400027 | 0.8231344 | 2.472856 | 1.614e-09 | 10.72141 | 5.837e-09
2018-04-05 19:22 | 432830.9 | 3840.0022 | 3 | 47 | 4.400056 | 0.7808867 | 2.499588 | 1.614e-09 | 10.83904 | 5.837e-09
2018-04-05 19:24 | 432950.9 | 3960.0019 | 3 | 47 | 4.400117 | 0.7390747 | 2.524902 | 1.614e-09 | 10.95042 | 5.837e-09
2018-04-05 19:26 | 433070.9 | 4080.0008 | 3 | 47 | 4.400065 | 0.6983442 | 2.548831 | 1.614e-09 | 11.05571 | 5.837e-09
2018-04-05 19:28 | 433190.9 | 4200.0022 | 3 | 47 | 4.400047 | 0.6609325 | 2.571478 | 1.614e-09 | 11.15535 | 5.837e-09
2018-04-05 19:28 | 433219.4 | 4228.539 | 3 | 47 | 4.4 | 0.6519966 | 2.576681 | 1.614e-09 | 11.17825 | 5.837e-09
2018-04-05 19:30 | 433339.5 | 120.0005 | 4 | 47 | 4.288557 | 0 | 2.576681 | 1.614e-09 | 11.17825 | 5.837e-09
2018-04-05 19:32 | 433459.5 | 240.0011 | 4 | 47 | 4.27603 | 0 | 2.576681 | 1.614e-09 | 11.17825 | 5.837e-09
2018-04-05 19:33 | 433519.5 | 300.0008 | 4 | 47 | 4.272592 | 0 | 2.576681 | 1.614e-09 | 11.17825 | 5.837e-09
2018-04-05 19:35 | 433639.6 | 120.0006 | 5 | 47 | 3.936217 | -2.282049 | 2.576681 | 0.0760594 | 11.17825 | 0.3028553
2018-04-05 19:37 | 433759.6 | 240.0012 | 5 | 47 | 3.893252 | -2.282054 | 2.576681 | 0.1521173 | 11.17825 | 0.6005005
2018-04-05 19:39 | 433879.6 | 360.0009 | 5 | 47 | 3.857528 | -2.282015 | 2.576681 | 0.2281894 | 11.17825 | 0.8952948
2018-04-05 19:41 | 433999.6 | 480.001 | 5 | 47 | 3.824162 | -2.281921 | 2.576681 | 0.3042549 | 11.17825 | 1.18744
2018-04-05 19:43 | 434119.6 | 600.0012 | 5 | 47 | 3.792391 | -2.282034 | 2.576681 | 0.3803083 | 11.17825 | 1.477066
2018-04-05 19:45 | 434239.6 | 720.0002 | 5 | 47 | 3.761234 | -2.282035 | 2.576681 | 0.4563722 | 11.17825 | 1.764341
2018-04-05 19:47 | 434359.6 | 840.0015 | 5 | 47 | 3.730644 | -2.281986 | 2.576681 | 0.5324422 | 11.17825 | 2.04929
2018-04-05 19:49 | 434479.6 | 960.0004 | 5 | 47 | 3.701222 | -2.282006 | 2.576681 | 0.6085021 | 11.17825 | 2.331909
2018-04-05 19:51 | 434599.6 | 1080.0009 | 5 | 47 | 3.674069 | -2.281879 | 2.576681 | 0.6845592 | 11.17825 | 2.612366
2018-04-05 19:53 | 434719.6 | 1200.0006 | 5 | 47 | 3.649047 | -2.281883 | 2.576681 | 0.7606348 | 11.17825 | 2.890907
2018-04-05 19:55 | 434839.6 | 1320.0012 | 5 | 47 | 3.625791 | -2.281923 | 2.576681 | 0.8366989 | 11.17825 | 3.167574
2018-04-05 19:57 | 434959.6 | 1440.0009 | 5 | 47 | 3.603789 | -2.281881 | 2.576681 | 0.9127606 | 11.17825 | 3.442513
2018-04-05 19:59 | 435079.6 | 1560.0006 | 5 | 47 | 3.582782 | -2.281969 | 2.576681 | 0.9888206 | 11.17825 | 3.715814
2018-04-05 20:01 | 435199.6 | 1680.0012 | 5 | 47 | 3.5625 | -2.281967 | 2.576681 | 1.064868 | 11.17825 | 3.9875
2018-04-05 20:03 | 435319.6 | 1800.001 | 5 | 47 | 3.543221 | -2.281919 | 2.576681 | 1.140948 | 11.17825 | 4.257797
2018-04-05 20:05 | 435439.6 | 1920.0006 | 5 | 47 | 3.524843 | -2.281986 | 2.576681 | 1.217006 | 11.17825 | 4.526587
2018-04-05 20:07 | 435559.6 | 2040.0005 | 5 | 47 | 3.507363 | -2.281954 | 2.576681 | 1.293072 | 11.17825 | 4.794036
2018-04-05 20:09 | 435679.6 | 2160.0018 | 5 | 47 | 3.490571 | -2.281962 | 2.576681 | 1.369136 | 11.17825 | 5.060175
2018-04-05 20:11 | 435799.6 | 2280.0015 | 5 | 47 | 3.474741 | -2.281868 | 2.576681 | 1.445193 | 11.17825 | 5.325052
2018-04-05 20:13 | 435919.6 | 2400.0012 | 5 | 47 | 3.459281 | -2.281914 | 2.576681 | 1.521254 | 11.17825 | 5.588754
2018-04-05 20:15 | 436039.6 | 2520.0009 | 5 | 47 | 3.444102 | -2.282034 | 2.576681 | 1.597315 | 11.17825 | 5.851289
2018-04-05 20:17 | 436159.6 | 2640.0006 | 5 | 47 | 3.429123 | -2.281956 | 2.576681 | 1.673382 | 11.17825 | 6.112702
2018-04-05 20:19 | 436279.6 | 2760.0004 | 5 | 47 | 3.413705 | -2.281939 | 2.576681 | 1.749443 | 11.17825 | 6.372941
2018-04-05 20:21 | 436399.6 | 2880.0002 | 5 | 47 | 3.397926 | -2.28205 | 2.576681 | 1.82551 | 11.17825 | 6.632006
2018-04-05 20:23 | 436519.6 | 3000.0014 | 5 | 47 | 3.381497 | -2.282074 | 2.576681 | 1.901566 | 11.17825 | 6.889815
2018-04-05 20:25 | 436639.6 | 3120.0012 | 5 | 47 | 3.363422 | -2.282027 | 2.576681 | 1.977638 | 11.17825 | 7.146383
2018-04-05 20:27 | 436759.6 | 3240.0017 | 5 | 47 | 3.342718 | -2.281995 | 2.576681 | 2.053694 | 11.17825 | 7.401417
2018-04-05 20:29 | 436879.6 | 3360.0006 | 5 | 47 | 3.319188 | -2.281981 | 2.576681 | 2.12977 | 11.17825 | 7.654843
2018-04-05 20:31 | 436999.6 | 3480.0004 | 5 | 47 | 3.291953 | -2.28201 | 2.576681 | 2.205831 | 11.17825 | 7.906297
2018-04-05 20:33 | 437119.6 | 3600.0002 | 5 | 47 | 3.259592 | -2.281952 | 2.576681 | 2.281895 | 11.17825 | 8.155499
2018-04-05 20:35 | 437239.6 | 3720.0006 | 5 | 47 | 3.220104 | -2.281934 | 2.576681 | 2.357953 | 11.17825 | 8.401964
2018-04-05 20:37 | 437359.6 | 3840.0012 | 5 | 47 | 3.168519 | -2.282013 | 2.576681 | 2.434017 | 11.17825 | 8.645038
2018-04-05 20:39 | 437479.6 | 3960.0009 | 5 | 47 | 3.09593 | -2.281966 | 2.576681 | 2.510086 | 11.17825 | 8.883471
2018-04-05 20:41 | 437584.9 | 4065.2955 | 5 | 47 | 3 | -2.281967 | 2.576681 | 2.576821 | 11.17825 | 9.087118
2018-04-05 20:43 | 437704.9 | 120.0006 | 6 | 47 | 3.567079 | 0 | 2.576681 | 2.576821 | 11.17825 | 9.087118
2018-04-05 20:45 | 437824.9 | 240.0004 | 6 | 47 | 3.606529 | 0 | 2.576681 | 2.576821 | 11.17825 | 9.087118
2018-04-05 20:46 | 437884.9 | 300.0032 | 6 | 47 | 3.617135 | 0 | 2.576681 | 2.576821 | 11.17825 | 9.087118
2018-04-05 20:46 | 437884.9 | 0.0026 | 7 | 48 | 3.617057 | 0 | 0 | 0 | 0 | 0
2018-04-05 20:48 | 438005 | 120.0007 | 2 | 48 | 4.200254 | 3.904922 | 0.1445711 | 1.093e-09 | 0.6045578 | 3.955e-09
2018-04-05 20:50 | 438125 | 240.0014 | 2 | 48 | 4.200177 | 3.531748 | 0.2684087 | 1.093e-09 | 1.124701 | 3.955e-09
2018-04-05 20:52 | 438226.8 | 341.7631 | 2 | 48 | 4.200161 | 3.259995 | 0.3642636 | 1.093e-09 | 1.527309 | 3.955e-09
2018-04-05 20:54 | 438346.8 | 120.0007 | 3 | 48 | 4.225365 | 3.259987 | 0.4725543 | 1.093e-09 | 1.983448 | 3.955e-09
2018-04-05 20:56 | 438466.8 | 240.0012 | 3 | 48 | 4.249317 | 3.260176 | 0.5812036 | 1.093e-09 | 2.443844 | 3.955e-09
2018-04-05 20:58 | 438586.8 | 360.0002 | 3 | 48 | 4.273407 | 3.259964 | 0.6898782 | 1.093e-09 | 2.906935 | 3.955e-09
2018-04-05 21:00 | 438706.8 | 480.0003 | 3 | 48 | 4.299403 | 3.259768 | 0.7985407 | 1.093e-09 | 3.372693 | 3.955e-09
2018-04-05 21:02 | 438826.8 | 600.0004 | 3 | 48 | 4.327658 | 3.260143 | 0.9072041 | 1.093e-09 | 3.841392 | 3.955e-09
2018-04-05 21:04 | 438946.8 | 720.001 | 3 | 48 | 4.357759 | 3.260008 | 1.015862 | 1.093e-09 | 4.313254 | 3.955e-09
2018-04-05 21:06 | 439066.8 | 840.0014 | 3 | 48 | 4.389578 | 3.259865 | 1.124521 | 1.093e-09 | 4.78849 | 3.955e-09
2018-04-05 21:08 | 439186.8 | 960.0004 | 3 | 48 | 4.400135 | 3.056379 | 1.230743 | 1.093e-09 | 5.255696 | 3.955e-09
2018-04-05 21:10 | 439306.8 | 1080.0002 | 3 | 48 | 4.400152 | 2.810207 | 1.328438 | 1.093e-09 | 5.685568 | 3.955e-09
2018-04-05 21:12 | 439426.8 | 1200.0014 | 3 | 48 | 4.400169 | 2.599325 | 1.418527 | 1.093e-09 | 6.081975 | 3.955e-09
2018-04-05 21:14 | 439546.8 | 1320.0005 | 3 | 48 | 4.400187 | 2.417217 | 1.502038 | 1.093e-09 | 6.449437 | 3.955e-09
2018-04-05 21:16 | 439666.8 | 1440.001 | 3 | 48 | 4.400103 | 2.258854 | 1.579922 | 1.093e-09 | 6.792135 | 3.955e-09
2018-04-05 21:18 | 439786.8 | 1560.0014 | 3 | 48 | 4.400084 | 2.123545 | 1.65293 | 1.093e-09 | 7.113381 | 3.955e-09
2018-04-05 21:20 | 439906.8 | 1680.0014 | 3 | 48 | 4.400126 | 2.004309 | 1.721685 | 1.093e-09 | 7.415911 | 3.955e-09
2018-04-05 21:22 | 440026.8 | 1800.0002 | 3 | 48 | 4.40012 | 1.896812 | 1.786681 | 1.093e-09 | 7.7019 | 3.955e-09
2018-04-05 21:24 | 440146.8 | 1920.0014 | 3 | 48 | 4.400049 | 1.795223 | 1.848202 | 1.093e-09 | 7.972598 | 3.955e-09
2018-04-05 21:26 | 440266.8 | 2040.0016 | 3 | 48 | 4.400105 | 1.703721 | 1.906496 | 1.093e-09 | 8.229096 | 3.955e-09
2018-04-05 21:28 | 440386.8 | 2160.0002 | 3 | 48 | 4.400088 | 1.618512 | 1.961837 | 1.093e-09 | 8.4726 | 3.955e-09
2018-04-05 21:30 | 440506.8 | 2280.0007 | 3 | 48 | 4.400107 | 1.537591 | 2.014421 | 1.093e-09 | 8.703978 | 3.955e-09
2018-04-05 21:32 | 440626.8 | 2400.0013 | 3 | 48 | 4.400068 | 1.460554 | 2.064374 | 1.093e-09 | 8.923775 | 3.955e-09
2018-04-05 21:34 | 440746.8 | 2520.0002 | 3 | 48 | 4.400057 | 1.385949 | 2.11181 | 1.093e-09 | 9.132497 | 3.955e-09
2018-04-05 21:36 | 440866.8 | 2640.0008 | 3 | 48 | 4.400107 | 1.317511 | 2.156852 | 1.093e-09 | 9.330684 | 3.955e-09
2018-04-05 21:38 | 440986.8 | 2760.0006 | 3 | 48 | 4.400063 | 1.253337 | 2.199693 | 1.093e-09 | 9.51919 | 3.955e-09
2018-04-05 21:40 | 441106.8 | 2880.0003 | 3 | 48 | 4.400031 | 1.192021 | 2.240439 | 1.093e-09 | 9.698473 | 3.955e-09
2018-04-05 21:42 | 441226.8 | 3000 | 3 | 48 | 4.400091 | 1.132476 | 2.279166 | 1.093e-09 | 9.868874 | 3.955e-09
2018-04-05 21:44 | 441346.8 | 3120.0015 | 3 | 48 | 4.39998 | 1.074512 | 2.315964 | 1.093e-09 | 10.03079 | 3.955e-09
2018-04-05 21:46 | 441466.8 | 3240.0003 | 3 | 48 | 4.400072 | 1.020455 | 2.350889 | 1.093e-09 | 10.18446 | 3.955e-09
2018-04-05 21:48 | 441586.8 | 3360 | 3 | 48 | 4.400041 | 0.9677353 | 2.384019 | 1.093e-09 | 10.33024 | 3.955e-09
2018-04-05 21:50 | 441706.8 | 3480.0013 | 3 | 48 | 4.400049 | 0.9181347 | 2.415444 | 1.093e-09 | 10.46851 | 3.955e-09
2018-04-05 21:52 | 441826.8 | 3600.0019 | 3 | 48 | 4.400022 | 0.8692923 | 2.445237 | 1.093e-09 | 10.5996 | 3.955e-09
2018-04-05 21:54 | 441946.8 | 3720.0017 | 3 | 48 | 4.400132 | 0.823905 | 2.473453 | 1.093e-09 | 10.72375 | 3.955e-09
2018-04-05 21:56 | 442066.8 | 3840.0023 | 3 | 48 | 4.400054 | 0.7791948 | 2.500155 | 1.093e-09 | 10.84124 | 3.955e-09
2018-04-05 21:58 | 442186.8 | 3960.0019 | 3 | 48 | 4.400088 | 0.7375088 | 2.525421 | 1.093e-09 | 10.95241 | 3.955e-09
2018-04-05 22:00 | 442306.8 | 4080.0001 | 3 | 48 | 4.400054 | 0.6973143 | 2.549324 | 1.093e-09 | 11.05759 | 3.955e-09
2018-04-05 22:02 | 442426.8 | 4200.0023 | 3 | 48 | 4.400068 | 0.6596966 | 2.571927 | 1.093e-09 | 11.15704 | 3.955e-09
2018-04-05 22:02 | 442449.9 | 4223.1183 | 3 | 48 | 4.400021 | 0.6519899 | 2.576139 | 1.093e-09 | 11.17557 | 3.955e-09
2018-04-05 22:04 | 442570 | 120.0007 | 4 | 48 | 4.288465 | 0 | 2.57614 | 1.093e-09 | 11.17558 | 3.955e-09
2018-04-05 22:06 | 442690 | 240.0012 | 4 | 48 | 4.275949 | 0 | 2.57614 | 1.093e-09 | 11.17558 | 3.955e-09
2018-04-05 22:07 | 442750 | 300.0024 | 4 | 48 | 4.272488 | 0 | 2.57614 | 1.093e-09 | 11.17558 | 3.955e-09
2018-04-05 22:09 | 442870 | 120.0006 | 5 | 48 | 3.935573 | -2.281998 | 2.57614 | 0.07606197 | 11.17558 | 0.3028155
2018-04-05 22:11 | 442990 | 240.0013 | 5 | 48 | 3.892535 | -2.281929 | 2.57614 | 0.1521261 | 11.17558 | 0.6004364
2018-04-05 22:13 | 443110 | 360.0002 | 5 | 48 | 3.856894 | -2.281971 | 2.57614 | 0.2281736 | 11.17558 | 0.8950778
2018-04-05 22:15 | 443230 | 480.0023 | 5 | 48 | 3.823631 | -2.282039 | 2.57614 | 0.3042526 | 11.17558 | 1.187229
2018-04-05 22:17 | 443350 | 600.0013 | 5 | 48 | 3.791795 | -2.281939 | 2.57614 | 0.3803157 | 11.17558 | 1.476848
2018-04-05 22:19 | 443470 | 720.0003 | 5 | 48 | 3.760741 | -2.28202 | 2.57614 | 0.4563757 | 11.17558 | 1.764071
2018-04-05 22:21 | 443590 | 840.0014 | 5 | 48 | 3.730283 | -2.281917 | 2.57614 | 0.5324462 | 11.17558 | 2.048988
2018-04-05 22:23 | 443710 | 960.0013 | 5 | 48 | 3.701023 | -2.282003 | 2.57614 | 0.6085044 | 11.17558 | 2.331581
2018-04-05 22:25 | 443830 | 1080.0002 | 5 | 48 | 3.673795 | -2.282039 | 2.57614 | 0.6845754 | 11.17558 | 2.612073
2018-04-05 22:27 | 443950 | 1200.0014 | 5 | 48 | 3.648787 | -2.282058 | 2.57614 | 0.7606221 | 11.17558 | 2.890489
2018-04-05 22:29 | 444070 | 1320.0012 | 5 | 48 | 3.625628 | -2.281998 | 2.57614 | 0.836699 | 11.17558 | 3.167184
2018-04-05 22:31 | 444190 | 1440.001 | 5 | 48 | 3.603526 | -2.282025 | 2.57614 | 0.9127592 | 11.17558 | 3.442101
2018-04-05 22:33 | 444310 | 1560.0007 | 5 | 48 | 3.582411 | -2.281989 | 2.57614 | 0.9888282 | 11.17558 | 3.715408
2018-04-05 22:35 | 444430 | 1680.0013 | 5 | 48 | 3.56209 | -2.281981 | 2.57614 | 1.064886 | 11.17558 | 3.987094
2018-04-05 22:37 | 444550 | 1800.001 | 5 | 48 | 3.542702 | -2.281939 | 2.57614 | 1.140948 | 11.17558 | 4.25729
2018-04-05 22:39 | 444670 | 1920 | 5 | 48 | 3.524317 | -2.282037 | 2.57614 | 1.217018 | 11.17558 | 4.526077
2018-04-05 22:41 | 444790 | 2040.0022 | 5 | 48 | 3.506803 | -2.282003 | 2.57614 | 1.293082 | 11.17558 | 4.793483
2018-04-05 22:43 | 444910 | 2160.0002 | 5 | 48 | 3.490095 | -2.281942 | 2.57614 | 1.369139 | 11.17558 | 5.059556
2018-04-05 22:45 | 445030 | 2280.0015 | 5 | 48 | 3.474324 | -2.281934 | 2.57614 | 1.445209 | 11.17558 | 5.32444
2018-04-05 22:47 | 445150 | 2400.0012 | 5 | 48 | 3.459133 | -2.281993 | 2.57614 | 1.521271 | 11.17558 | 5.588127
2018-04-05 22:49 | 445270 | 2520.0002 | 5 | 48 | 3.444076 | -2.281978 | 2.57614 | 1.597334 | 11.17558 | 5.850664
2018-04-05 22:51 | 445390 | 2640.0007 | 5 | 48 | 3.429052 | -2.282086 | 2.57614 | 1.673396 | 11.17558 | 6.112059
2018-04-05 22:53 | 445510 | 2760.0012 | 5 | 48 | 3.413567 | -2.282102 | 2.57614 | 1.749455 | 11.17558 | 6.372281
2018-04-05 22:55 | 445630 | 2880.0002 | 5 | 48 | 3.398102 | -2.28203 | 2.57614 | 1.825524 | 11.17558 | 6.631368
2018-04-05 22:57 | 445750 | 3000.0015 | 5 | 48 | 3.381171 | -2.282076 | 2.57614 | 1.901596 | 11.17558 | 6.889234
2018-04-05 22:59 | 445870 | 3120.0004 | 5 | 48 | 3.362848 | -2.282058 | 2.57614 | 1.977653 | 11.17558 | 7.145709
2018-04-05 23:01 | 445990 | 3240.0002 | 5 | 48 | 3.342106 | -2.28208 | 2.57614 | 2.053726 | 11.17558 | 7.400754
2018-04-05 23:03 | 446110 | 3360.003 | 5 | 48 | 3.3187 | -2.282091 | 2.57614 | 2.129796 | 11.17558 | 7.654114
2018-04-05 23:05 | 446230 | 3480.0005 | 5 | 48 | 3.29164 | -2.282071 | 2.57614 | 2.205861 | 11.17558 | 7.905549
2018-04-05 23:07 | 446350 | 3600.0002 | 5 | 48 | 3.259113 | -2.28205 | 2.57614 | 2.281921 | 11.17558 | 8.154714
2018-04-05 23:09 | 446470 | 3720.0014 | 5 | 48 | 3.219135 | -2.281939 | 2.57614 | 2.357982 | 11.17558 | 8.401141
2018-04-05 23:11 | 446590 | 3840.0004 | 5 | 48 | 3.167492 | -2.282043 | 2.57614 | 2.434057 | 11.17558 | 8.644166
2018-04-05 23:13 | 446710 | 3960.001 | 5 | 48 | 3.094654 | -2.281936 | 2.57614 | 2.510121 | 11.17558 | 8.882504
2018-04-05 23:15 | 446813.5 | 4063.4346 | 5 | 48 | 2.999999 | -2.28211 | 2.57614 | 2.575678 | 11.17558 | 9.082502
2018-04-05 23:17 | 446933.5 | 120.0016 | 6 | 48 | 3.567305 | 0 | 2.57614 | 2.575678 | 11.17558 | 9.082502
2018-04-05 23:19 | 447053.5 | 240.0004 | 6 | 48 | 3.606783 | 0 | 2.57614 | 2.575678 | 11.17558 | 9.082502
2018-04-05 23:20 | 447113.5 | 300.0041 | 6 | 48 | 3.617405 | 0 | 2.57614 | 2.575678 | 11.17558 | 9.082502
2018-04-05 23:20 | 447113.5 | 0.0049 | 7 | 49 | 3.617747 | 0 | 0 | 0 | 0 | 0
2018-04-05 23:22 | 447233.6 | 120.0014 | 2 | 49 | 4.200255 | 3.90263 | 0.1445289 | 4.146e-09 | 0.6043909 | 1.4999e-08
2018-04-05 23:24 | 447353.6 | 240.0012 | 2 | 49 | 4.20018 | 3.527378 | 0.2682766 | 4.146e-09 | 1.124156 | 1.4999e-08
2018-04-05 23:26 | 447453.5 | 339.9501 | 2 | 49 | 4.200116 | 3.259995 | 0.3623805 | 4.146e-09 | 1.519411 | 1.4999e-08
2018-04-05 23:28 | 447573.6 | 120.0007 | 3 | 49 | 4.225567 | 3.260118 | 0.4706798 | 4.146e-09 | 1.975613 | 1.4999e-08
2018-04-05 23:30 | 447693.6 | 240.0003 | 3 | 49 | 4.249557 | 3.259996 | 0.5793345 | 4.146e-09 | 2.436056 | 1.4999e-08
2018-04-05 23:32 | 447813.6 | 360.0002 | 3 | 49 | 4.273876 | 3.260185 | 0.6880032 | 4.146e-09 | 2.899155 | 1.4999e-08
2018-04-05 23:34 | 447933.6 | 480.0007 | 3 | 49 | 4.299655 | 3.259895 | 0.7966703 | 4.146e-09 | 3.364958 | 1.4999e-08
2018-04-05 23:36 | 448053.6 | 600.002 | 3 | 49 | 4.328103 | 3.260107 | 0.9053309 | 4.146e-09 | 3.833688 | 1.4999e-08
2018-04-05 23:38 | 448173.6 | 720.0002 | 3 | 49 | 4.358463 | 3.260178 | 1.013993 | 4.146e-09 | 4.305627 | 1.4999e-08
2018-04-05 23:40 | 448293.6 | 840.0015 | 3 | 49 | 4.389971 | 3.25984 | 1.122635 | 4.146e-09 | 4.780845 | 1.4999e-08
2018-04-05 23:42 | 448413.6 | 960.0012 | 3 | 49 | 4.4002 | 3.056797 | 1.228805 | 4.146e-09 | 5.247836 | 1.4999e-08
2018-04-05 23:44 | 448533.6 | 1080.0002 | 3 | 49 | 4.400117 | 2.811419 | 1.326526 | 4.146e-09 | 5.677827 | 1.4999e-08
2018-04-05 23:46 | 448653.6 | 1200.0007 | 3 | 49 | 4.40014 | 2.598061 | 1.416611 | 4.146e-09 | 6.074216 | 1.4999e-08
2018-04-05 23:48 | 448773.6 | 1320.0004 | 3 | 49 | 4.400126 | 2.414715 | 1.500054 | 4.146e-09 | 6.441376 | 1.4999e-08
2018-04-05 23:50 | 448893.6 | 1440.001 | 3 | 49 | 4.40013 | 2.259987 | 1.577891 | 4.146e-09 | 6.783869 | 1.4999e-08
2018-04-05 23:52 | 449013.6 | 1560.0015 | 3 | 49 | 4.400152 | 2.123966 | 1.65089 | 4.146e-09 | 7.105072 | 1.4999e-08
2018-04-05 23:54 | 449133.6 | 1680.0021 | 3 | 49 | 4.400136 | 2.003986 | 1.719639 | 4.146e-09 | 7.407578 | 1.4999e-08
2018-04-05 23:56 | 449253.6 | 1800.0018 | 3 | 49 | 4.400044 | 1.894741 | 1.784597 | 4.146e-09 | 7.6934 | 1.4999e-08
2018-04-05 23:58 | 449373.6 | 1920.0015 | 3 | 49 | 4.400046 | 1.794907 | 1.846095 | 4.146e-09 | 7.963997 | 1.4999e-08
2018-04-06 | 449493.6 | 2040.0012 | 3 | 49 | 4.400104 | 1.702518 | 1.904374 | 4.146e-09 | 8.220427 | 1.4999e-08
2018-04-06 00:02 | 449613.6 | 2160.0002 | 3 | 49 | 4.400095 | 1.618385 | 1.959687 | 4.146e-09 | 8.463811 | 1.4999e-08
2018-04-06 00:04 | 449733.6 | 2280.0015 | 3 | 49 | 4.400072 | 1.537767 | 2.012277 | 4.146e-09 | 8.695212 | 1.4999e-08
2018-04-06 00:06 | 449853.6 | 2400.0003 | 3 | 49 | 4.400092 | 1.460919 | 2.062243 | 4.146e-09 | 8.915065 | 1.4999e-08
2018-04-06 00:08 | 449973.6 | 2520.0002 | 3 | 49 | 4.400104 | 1.387796 | 2.109697 | 4.146e-09 | 9.123869 | 1.4999e-08
2018-04-06 00:10 | 450093.6 | 2640.0015 | 3 | 49 | 4.400067 | 1.31753 | 2.154776 | 4.146e-09 | 9.322219 | 1.4999e-08
2018-04-06 00:12 | 450213.6 | 2760.0021 | 3 | 49 | 4.400072 | 1.253081 | 2.1976 | 4.146e-09 | 9.510646 | 1.4999e-08
2018-04-06 00:14 | 450333.6 | 2880.0003 | 3 | 49 | 4.400103 | 1.19226 | 2.238332 | 4.146e-09 | 9.689869 | 1.4999e-08
2018-04-06 00:16 | 450453.6 | 3000.0015 | 3 | 49 | 4.400055 | 1.133253 | 2.277079 | 4.146e-09 | 9.86036 | 1.4999e-08
2018-04-06 00:18 | 450573.6 | 3120.0012 | 3 | 49 | 4.400094 | 1.075109 | 2.313875 | 4.146e-09 | 10.02227 | 1.4999e-08
2018-04-06 00:20 | 450693.6 | 3240.0002 | 3 | 49 | 4.400093 | 1.020301 | 2.348788 | 4.146e-09 | 10.17589 | 1.4999e-08
2018-04-06 00:22 | 450813.6 | 3360.0007 | 3 | 49 | 4.400075 | 0.9684381 | 2.381928 | 4.146e-09 | 10.3217 | 1.4999e-08
2018-04-06 00:24 | 450933.6 | 3480.0028 | 3 | 49 | 4.400067 | 0.9185143 | 2.413368 | 4.146e-09 | 10.46004 | 1.4999e-08
2018-04-06 00:26 | 451053.6 | 3600.001 | 3 | 49 | 4.400065 | 0.8704901 | 2.443167 | 4.146e-09 | 10.59116 | 1.4999e-08
2018-04-06 00:28 | 451173.6 | 3720.0015 | 3 | 49 | 4.400112 | 0.8255377 | 2.471411 | 4.146e-09 | 10.71543 | 1.4999e-08
2018-04-06 00:30 | 451293.6 | 3840.0013 | 3 | 49 | 4.400009 | 0.7812281 | 2.498182 | 4.146e-09 | 10.83323 | 1.4999e-08
2018-04-06 00:32 | 451413.6 | 3960.0009 | 3 | 49 | 4.40007 | 0.7393751 | 2.523524 | 4.146e-09 | 10.94473 | 1.4999e-08
2018-04-06 00:34 | 451533.6 | 4080.0007 | 3 | 49 | 4.400093 | 0.7003393 | 2.547499 | 4.146e-09 | 11.05022 | 1.4999e-08
2018-04-06 00:36 | 451653.6 | 4200.0012 | 3 | 49 | 4.400112 | 0.6622076 | 2.570182 | 4.146e-09 | 11.15003 | 1.4999e-08
2018-04-06 00:36 | 451686.7 | 4233.0917 | 3 | 49 | 4.400064 | 0.6519995 | 2.57622 | 4.146e-09 | 11.1766 | 1.4999e-08
2018-04-06 00:38 | 451806.7 | 120.0007 | 4 | 49 | 4.288683 | 0 | 2.57622 | 4.146e-09 | 11.1766 | 1.4999e-08
2018-04-06 00:40 | 451926.7 | 240.0002 | 4 | 49 | 4.276178 | 0 | 2.57622 | 4.146e-09 | 11.1766 | 1.4999e-08
2018-04-06 00:41 | 451986.7 | 300.0033 | 4 | 49 | 4.27275 | 0 | 2.57622 | 4.146e-09 | 11.1766 | 1.4999e-08
2018-04-06 00:43 | 452106.8 | 120.0015 | 5 | 49 | 3.935863 | -2.282052 | 2.57622 | 0.07606296 | 11.1766 | 0.3028506
2018-04-06 00:45 | 452226.8 | 240.0021 | 5 | 49 | 3.892792 | -2.281971 | 2.57622 | 0.1521255 | 11.1766 | 0.6004845
2018-04-06 00:47 | 452346.8 | 360.001 | 5 | 49 | 3.856967 | -2.281952 | 2.57622 | 0.2281804 | 11.1766 | 0.8951722
2018-04-06 00:49 | 452466.8 | 480.0007 | 5 | 49 | 3.823637 | -2.28205 | 2.57622 | 0.3042583 | 11.1766 | 1.187325
2018-04-06 00:51 | 452586.8 | 600.0012 | 5 | 49 | 3.791727 | -2.281986 | 2.57622 | 0.3803212 | 11.1766 | 1.476939
2018-04-06 00:53 | 452706.8 | 720.001 | 5 | 49 | 3.760734 | -2.281981 | 2.57622 | 0.4563686 | 11.1766 | 1.764107
2018-04-06 00:55 | 452826.8 | 840.0007 | 5 | 49 | 3.730158 | -2.282064 | 2.57622 | 0.5324404 | 11.1766 | 2.049025
2018-04-06 00:57 | 452946.8 | 960.0011 | 5 | 49 | 3.700975 | -2.282032 | 2.57622 | 0.6085049 | 11.1766 | 2.331638
2018-04-06 00:59 | 453066.8 | 1080.0001 | 5 | 49 | 3.673951 | -2.282045 | 2.57622 | 0.6845719 | 11.1766 | 2.612117
2018-04-06 01:01 | 453186.8 | 1200.0007 | 5 | 49 | 3.649101 | -2.282041 | 2.57622 | 0.7606427 | 11.1766 | 2.89064
2018-04-06 01:03 | 453306.8 | 1320.0011 | 5 | 49 | 3.625843 | -2.281991 | 2.57622 | 0.8367085 | 11.1766 | 3.167319
2018-04-06 01:05 | 453426.8 | 1440.0001 | 5 | 49 | 3.603745 | -2.28198 | 2.57622 | 0.9127712 | 11.1766 | 3.442262
2018-04-06 01:07 | 453546.8 | 1560.0015 | 5 | 49 | 3.582686 | -2.281986 | 2.57622 | 0.9888372 | 11.1766 | 3.71558
2018-04-06 01:09 | 453666.8 | 1680.0004 | 5 | 49 | 3.562443 | -2.282028 | 2.57622 | 1.064897 | 11.1766 | 3.987306
2018-04-06 01:11 | 453786.8 | 1800.0001 | 5 | 49 | 3.543228 | -2.28196 | 2.57622 | 1.140957 | 11.1766 | 4.257525
2018-04-06 01:13 | 453906.8 | 1920.0023 | 5 | 49 | 3.524917 | -2.282058 | 2.57622 | 1.217027 | 11.1766 | 4.526354
2018-04-06 01:15 | 454026.8 | 2040.0011 | 5 | 49 | 3.507302 | -2.282032 | 2.57622 | 1.293089 | 11.1766 | 4.79379
2018-04-06 01:17 | 454146.8 | 2160.0009 | 5 | 49 | 3.490589 | -2.282028 | 2.57622 | 1.369151 | 11.1766 | 5.059921
2018-04-06 01:19 | 454266.8 | 2280.0024 | 5 | 49 | 3.474777 | -2.28208 | 2.57622 | 1.445213 | 11.1766 | 5.324817
2018-04-06 01:21 | 454386.8 | 2400.0004 | 5 | 49 | 3.459493 | -2.28196 | 2.57622 | 1.521279 | 11.1766 | 5.588546
2018-04-06 01:23 | 454506.8 | 2520.0001 | 5 | 49 | 3.444339 | -2.282032 | 2.57622 | 1.597342 | 11.1766 | 5.851106
2018-04-06 01:25 | 454626.8 | 2640.0007 | 5 | 49 | 3.429265 | -2.281932 | 2.57622 | 1.673402 | 11.1766 | 6.11251
2018-04-06 01:27 | 454746.8 | 2760.0012 | 5 | 49 | 3.414258 | -2.282023 | 2.57622 | 1.749459 | 11.1766 | 6.372755
2018-04-06 01:29 | 454866.8 | 2880.001 | 5 | 49 | 3.398915 | -2.28203 | 2.57622 | 1.82553 | 11.1766 | 6.631907
2018-04-06 01:31 | 454986.8 | 3000.0014 | 5 | 49 | 3.381992 | -2.282 | 2.57622 | 1.9016 | 11.1766 | 6.889831
2018-04-06 01:33 | 455106.8 | 3120.0011 | 5 | 49 | 3.363529 | -2.282028 | 2.57622 | 1.977663 | 11.1766 | 7.146382
2018-04-06 01:35 | 455226.8 | 3240.0009 | 5 | 49 | 3.343068 | -2.281975 | 2.57622 | 2.053726 | 11.1766 | 7.401459
2018-04-06 01:37 | 455346.8 | 3360.0008 | 5 | 49 | 3.319739 | -2.281969 | 2.57622 | 2.129794 | 11.1766 | 7.654896
2018-04-06 01:39 | 455466.8 | 3480.0011 | 5 | 49 | 3.292683 | -2.282067 | 2.57622 | 2.205858 | 11.1766 | 7.906403
2018-04-06 01:41 | 455586.8 | 3600.0009 | 5 | 49 | 3.260178 | -2.281947 | 2.57622 | 2.281922 | 11.1766 | 8.155663
2018-04-06 01:43 | 455706.8 | 3720.0014 | 5 | 49 | 3.220383 | -2.281964 | 2.57622 | 2.357987 | 11.1766 | 8.402184
2018-04-06 01:45 | 455826.8 | 3840.0011 | 5 | 49 | 3.168529 | -2.282032 | 2.57622 | 2.43405 | 11.1766 | 8.645251
2018-04-06 01:47 | 455946.8 | 3960.0009 | 5 | 49 | 3.095637 | -2.282091 | 2.57622 | 2.510115 | 11.1766 | 8.883666
2018-04-06 01:49 | 456051.1 | 4064.349 | 5 | 49 | 2.999994 | -2.282017 | 2.57622 | 2.576248 | 11.1766 | 9.085463
2018-04-06 01:51 | 456171.2 | 120.0006 | 6 | 49 | 3.567165 | 0 | 2.57622 | 2.576248 | 11.1766 | 9.085463
2018-04-06 01:53 | 456291.2 | 240.0004 | 6 | 49 | 3.606692 | 0 | 2.57622 | 2.576248 | 11.1766 | 9.085463
2018-04-06 01:54 | 456351.2 | 300.0016 | 6 | 49 | 3.617284 | 0 | 2.57622 | 2.576248 | 11.1766 | 9.085463
2018-04-06 01:54 | 456351.2 | 0.0048 | 7 | 50 | 3.617255 | 0 | 0 | 0 | 0 | 0
2018-04-06 01:56 | 456471.3 | 120.0015 | 2 | 50 | 4.20019 | 3.897814 | 0.1444254 | 0 | 0.6039698 | 0
2018-04-06 01:58 | 456591.3 | 240.0005 | 2 | 50 | 4.200193 | 3.529228 | 0.2681225 | 0 | 1.123522 | 0
2018-04-06 02:00 | 456692.6 | 341.3597 | 2 | 50 | 4.200185 | 3.259995 | 0.3635411 | 0 | 1.524298 | 0
2018-04-06 02:02 | 456812.7 | 120.0007 | 3 | 50 | 4.225553 | 3.259792 | 0.4718368 | 0 | 1.980488 | 0
2018-04-06 02:04 | 456932.7 | 240.0012 | 3 | 50 | 4.24954 | 3.259842 | 0.5805049 | 0 | 2.440985 | 0
2018-04-06 02:06 | 457052.7 | 360.0009 | 3 | 50 | 4.274126 | 3.260157 | 0.6891661 | 0 | 2.904065 | 0
2018-04-06 02:08 | 457172.7 | 480.0015 | 3 | 50 | 4.300606 | 3.259933 | 0.7978336 | 0 | 3.369943 | 0
2018-04-06 02:10 | 457292.7 | 600.0005 | 3 | 50 | 4.328949 | 3.259851 | 0.9065012 | 0 | 3.838806 | 0
2018-04-06 02:12 | 457412.7 | 720.0009 | 3 | 50 | 4.359246 | 3.260107 | 1.015162 | 0 | 4.31082 | 0
2018-04-06 02:14 | 457532.7 | 840.0007 | 3 | 50 | 4.391093 | 3.260159 | 1.123823 | 0 | 4.786216 | 0
2018-04-06 02:16 | 457652.7 | 960.0005 | 3 | 50 | 4.400142 | 3.04714 | 1.229754 | 0 | 5.252193 | 0
2018-04-06 02:18 | 457772.7 | 1080.001 | 3 | 50 | 4.400155 | 2.806711 | 1.327247 | 0 | 5.681181 | 0
2018-04-06 02:20 | 457892.7 | 1200.0008 | 3 | 50 | 4.400116 | 2.593479 | 1.417163 | 0 | 6.076825 | 0
2018-04-06 02:22 | 458012.7 | 1320.0005 | 3 | 50 | 4.400111 | 2.410501 | 1.500454 | 0 | 6.443317 | 0
2018-04-06 02:24 | 458132.7 | 1440.001 | 3 | 50 | 4.400137 | 2.256201 | 1.578195 | 0 | 6.785386 | 0
2018-04-06 02:26 | 458252.7 | 1560.0015 | 3 | 50 | 4.400114 | 2.121016 | 1.651093 | 0 | 7.106148 | 0
2018-04-06 02:28 | 458372.7 | 1680.0022 | 3 | 50 | 4.400115 | 2.001768 | 1.719741 | 0 | 7.408207 | 0
2018-04-06 02:30 | 458492.7 | 1800.0001 | 3 | 50 | 4.400068 | 1.892557 | 1.784603 | 0 | 7.693607 | 0
2018-04-06 02:32 | 458612.7 | 1920.0007 | 3 | 50 | 4.400165 | 1.794445 | 1.846004 | 0 | 7.963777 | 0
2018-04-06 02:34 | 458732.7 | 2040.0021 | 3 | 50 | 4.400165 | 1.703576 | 1.90427 | 0 | 8.220153 | 0
2018-04-06 02:36 | 458852.7 | 2160.0001 | 3 | 50 | 4.400083 | 1.616433 | 1.959571 | 0 | 8.463479 | 0
2018-04-06 02:38 | 458972.7 | 2280.0016 | 3 | 50 | 4.400043 | 1.534712 | 2.012079 | 0 | 8.694523 | 0
2018-04-06 02:40 | 459092.7 | 2400.0005 | 3 | 50 | 4.400088 | 1.459731 | 2.061981 | 0 | 8.914095 | 0
2018-04-06 02:42 | 459212.7 | 2520.0018 | 3 | 50 | 4.400067 | 1.386589 | 2.109407 | 0 | 9.122771 | 0
2018-04-06 02:44 | 459332.7 | 2640.0008 | 3 | 50 | 4.400068 | 1.316522 | 2.154443 | 0 | 9.320933 | 0
2018-04-06 02:46 | 459452.7 | 2760.0005 | 3 | 50 | 4.400118 | 1.253012 | 2.197252 | 0 | 9.509295 | 0
2018-04-06 02:48 | 459572.7 | 2880.0002 | 3 | 50 | 4.400155 | 1.192416 | 2.237984 | 0 | 9.688519 | 0
2018-04-06 02:50 | 459692.7 | 3000.0014 | 3 | 50 | 4.400091 | 1.133266 | 2.276714 | 0 | 9.858934 | 0
2018-04-06 02:52 | 459812.7 | 3120.0012 | 3 | 50 | 4.400027 | 1.076027 | 2.313531 | 0 | 10.02093 | 0
2018-04-06 02:54 | 459932.7 | 3240.001 | 3 | 50 | 4.400078 | 1.021532 | 2.348489 | 0 | 10.17475 | 0
2018-04-06 02:56 | 460052.7 | 3360.0016 | 3 | 50 | 4.400066 | 0.9695864 | 2.38165 | 0 | 10.32066 | 0
2018-04-06 02:58 | 460172.7 | 3480.0013 | 3 | 50 | 4.400115 | 0.9183254 | 2.413095 | 0 | 10.45902 | 0
2018-04-06 03:00 | 460292.7 | 3600.0019 | 3 | 50 | 4.400029 | 0.8687468 | 2.442872 | 0 | 10.59004 | 0
2018-04-06 03:02 | 460412.7 | 3720.0015 | 3 | 50 | 4.400066 | 0.8233118 | 2.471076 | 0 | 10.71414 | 0
2018-04-06 03:04 | 460532.7 | 3840.0007 | 3 | 50 | 4.4001 | 0.7794962 | 2.497777 | 0 | 10.83162 | 0
2018-04-06 03:06 | 460652.7 | 3960.0002 | 3 | 50 | 4.400027 | 0.7380724 | 2.523053 | 0 | 10.94284 | 0
2018-04-06 03:08 | 460772.7 | 4080 | 3 | 50 | 4.399973 | 0.697691 | 2.546994 | 0 | 11.04818 | 0
2018-04-06 03:10 | 460892.7 | 4200.0004 | 3 | 50 | 4.399998 | 0.6605482 | 2.569644 | 0 | 11.14784 | 0
2018-04-06 03:10 | 460921.3 | 4228.606 | 3 | 50 | 4.400004 | 0.6519985 | 2.574863 | 0 | 11.17081 | 0
2018-04-06 03:12 | 461041.3 | 120 | 4 | 50 | 4.288395 | 0 | 2.574863 | 0 | 11.17081 | 0
2018-04-06 03:14 | 461161.3 | 240.0003 | 4 | 50 | 4.27585 | 0 | 2.574863 | 0 | 11.17081 | 0
2018-04-06 03:15 | 461221.3 | 300.0027 | 4 | 50 | 4.272403 | 0 | 2.574863 | 0 | 11.17081 | 0
2018-04-06 03:17 | 461341.4 | 120.0006 | 5 | 50 | 3.935276 | -2.281993 | 2.574863 | 0.07606136 | 11.17081 | 0.3027962
2018-04-06 03:19 | 461461.4 | 240.0004 | 5 | 50 | 3.892499 | -2.281984 | 2.574863 | 0.152126 | 11.17081 | 0.6004059
2018-04-06 03:21 | 461581.4 | 360.0008 | 5 | 50 | 3.856947 | -2.282032 | 2.574863 | 0.2281817 | 11.17081 | 0.8950839
2018-04-06 03:23 | 461701.4 | 480.0005 | 5 | 50 | 3.823519 | -2.282019 | 2.574863 | 0.3042507 | 11.17081 | 1.187197
2018-04-06 03:25 | 461821.4 | 600.0009 | 5 | 50 | 3.791656 | -2.281991 | 2.574863 | 0.3803087 | 11.17081 | 1.476791
2018-04-06 03:27 | 461941.4 | 720 | 5 | 50 | 3.760331 | -2.281958 | 2.574863 | 0.4563799 | 11.17081 | 1.764034
2018-04-06 03:29 | 462061.4 | 840.0015 | 5 | 50 | 3.729365 | -2.281958 | 2.574863 | 0.5324436 | 11.17081 | 2.048871
2018-04-06 03:31 | 462181.4 | 960.0004 | 5 | 50 | 3.700065 | -2.281947 | 2.574863 | 0.608512 | 11.17081 | 2.331431
2018-04-06 03:33 | 462301.4 | 1080.0009 | 5 | 50 | 3.672864 | -2.282104 | 2.574863 | 0.6845724 | 11.17081 | 2.611813
2018-04-06 03:35 | 462421.4 | 1200.0004 | 5 | 50 | 3.647776 | -2.28203 | 2.574863 | 0.7606343 | 11.17081 | 2.890208
2018-04-06 03:37 | 462541.4 | 1320.0003 | 5 | 50 | 3.624613 | -2.282 | 2.574863 | 0.8367037 | 11.17081 | 3.166803
2018-04-06 03:39 | 462661.4 | 1440.0003 | 5 | 50 | 3.602719 | -2.281997 | 2.574863 | 0.9127593 | 11.17081 | 3.441636
2018-04-06 03:41 | 462781.4 | 1560.0006 | 5 | 50 | 3.581771 | -2.281993 | 2.574863 | 0.9888253 | 11.17081 | 3.714876
2018-04-06 03:43 | 462901.4 | 1680.0021 | 5 | 50 | 3.561734 | -2.281932 | 2.574863 | 1.064898 | 11.17081 | 3.986583
2018-04-06 03:45 | 463021.4 | 1800.0002 | 5 | 50 | 3.54248 | -2.281988 | 2.574863 | 1.140952 | 11.17081 | 4.256724
2018-04-06 03:47 | 463141.4 | 1920.0014 | 5 | 50 | 3.524045 | -2.281925 | 2.574863 | 1.21702 | 11.17081 | 4.525486
2018-04-06 03:49 | 463261.4 | 2040.0003 | 5 | 50 | 3.506509 | -2.281952 | 2.574863 | 1.293084 | 11.17081 | 4.792864
2018-04-06 03:51 | 463381.4 | 2160.0005 | 5 | 50 | 3.489988 | -2.282043 | 2.574863 | 1.369146 | 11.17081 | 5.058941
2018-04-06 03:53 | 463501.4 | 2280.0012 | 5 | 50 | 3.474265 | -2.282039 | 2.574863 | 1.445212 | 11.17081 | 5.323809
2018-04-06 03:55 | 463621.4 | 2400.0017 | 5 | 50 | 3.459098 | -2.282069 | 2.574863 | 1.521269 | 11.17081 | 5.58747
2018-04-06 03:57 | 463741.4 | 2520.0012 | 5 | 50 | 3.443745 | -2.281954 | 2.574863 | 1.597337 | 11.17081 | 5.850015
2018-04-06 03:59 | 463861.4 | 2640.0009 | 5 | 50 | 3.428661 | -2.282001 | 2.574863 | 1.673401 | 11.17081 | 6.111388
2018-04-06 04:01 | 463981.4 | 2760.0006 | 5 | 50 | 3.413575 | -2.282028 | 2.574863 | 1.749469 | 11.17081 | 6.371624
2018-04-06 04:03 | 464101.4 | 2880.0005 | 5 | 50 | 3.397938 | -2.28196 | 2.574863 | 1.825527 | 11.17081 | 6.630665
2018-04-06 04:05 | 464221.4 | 3000 | 5 | 50 | 3.381142 | -2.281973 | 2.574863 | 1.901593 | 11.17081 | 6.888505
2018-04-06 04:07 | 464341.4 | 3120.0002 | 5 | 50 | 3.36239 | -2.281949 | 2.574863 | 1.977654 | 11.17081 | 7.14497
2018-04-06 04:09 | 464461.4 | 3240.0004 | 5 | 50 | 3.341438 | -2.282071 | 2.574863 | 2.053715 | 11.17081 | 7.399935
2018-04-06 04:11 | 464581.4 | 3360.0005 | 5 | 50 | 3.317887 | -2.28196 | 2.574863 | 2.129781 | 11.17081 | 7.653231
2018-04-06 04:13 | 464701.4 | 3480.001 | 5 | 50 | 3.290804 | -2.282 | 2.574863 | 2.205841 | 11.17081 | 7.904583
2018-04-06 04:15 | 464821.4 | 3600.0005 | 5 | 50 | 3.257805 | -2.281986 | 2.574863 | 2.281903 | 11.17081 | 8.153679
2018-04-06 04:17 | 464941.4 | 3720.0005 | 5 | 50 | 3.217404 | -2.282004 | 2.574863 | 2.357963 | 11.17081 | 8.399994
2018-04-06 04:19 | 465061.4 | 3840.0009 | 5 | 50 | 3.165105 | -2.282058 | 2.574863 | 2.434029 | 11.17081 | 8.642828
2018-04-06 04:21 | 465181.4 | 3960.0009 | 5 | 50 | 3.091609 | -2.281862 | 2.574863 | 2.51009 | 11.17081 | 8.880947
2018-04-06 04:23 | 465281.5 | 4060.1395 | 5 | 50 | 2.999997 | -2.281903 | 2.574863 | 2.573561 | 11.17081 | 9.074475
2018-04-06 04:25 | 465401.5 | 120.0001 | 6 | 50 | 3.567871 | 0 | 2.574863 | 2.573561 | 11.17081 | 9.074475
2018-04-06 04:27 | 465521.5 | 240.0014 | 6 | 50 | 3.607448 | 0 | 2.574863 | 2.573561 | 11.17081 | 9.074475
2018-04-06 04:28 | 465581.5 | 300.0015 | 6 | 50 | 3.618095 | 0 | 2.574863 | 2.573561 | 11.17081 | 9.074475
2018-04-06 04:28 | 465581.6 | 0.0026 | 7 | 51 | 3.618151 | 0 | 0 | 0 | 0 | 0
2018-04-06 04:30 | 465701.6716 | 120.0015 | 8 | 51 | 4.13063 | 3.26005 | 0.1086552 | 0 | 0.4425745 | 0
2018-04-06 04:32 | 465821.6715 | 240.0014 | 8 | 51 | 4.162789 | 3.259829 | 0.2173098 | 0 | 0.8931862 | 0
2018-04-06 04:34 | 465941.6711 | 360.001 | 8 | 51 | 4.192772 | 3.260139 | 0.3259771 | 0 | 1.347204 | 0
2018-04-06 04:34 | 465973.9105 | 392.2404 | 8 | 51 | 4.2 | 3.259974 | 0.3551703 | 0 | 1.469711 | 0

## Statistics_52
Date_Time | Test_Time(s) | Step_Time(s) | Step_Index | Cycle_Index | Voltage(V) | Current(A) | Charge_Capacity(Ah) | Discharge_Capacity(Ah) | Charge_Energy(Wh) | Discharge_Energy(Wh) | ACR(Ohm) | Internal Resistance(Ohm)
2018-03-31 22:47 | 13112.31 | 300.0011 | 6 | 1 | 3.642076 | 0 | 2.731301 | 2.573573 | 11.85081 | 9.040052
2018-04-01 01:21 | 22364.96 | 300.002 | 6 | 2 | 3.638085 | 0 | 2.590493 | 2.589995 | 11.23231 | 9.119263
2018-04-01 03:55 | 31616.88 | 300.0019 | 6 | 3 | 3.636951 | 0 | 2.593277 | 2.591445 | 11.24426 | 9.132308
2018-04-01 06:30 | 40886.49 | 300.0045 | 6 | 4 | 3.634551 | 0 | 2.593077 | 2.595344 | 11.24573 | 9.153061
2018-04-01 09:04 | 50146.43 | 300.0036 | 6 | 5 | 3.633501 | 0 | 2.59359 | 2.592986 | 11.24822 | 9.142767
2018-04-01 11:38 | 59393.05 | 300.002 | 6 | 6 | 3.632904 | 0 | 2.594782 | 2.593557 | 11.25235 | 9.147862
2018-04-01 14:12 | 68656.95 | 300.003 | 6 | 7 | 3.630685 | 0 | 2.593169 | 2.594909 | 11.24688 | 9.158195
2018-04-01 16:47 | 77926.32 | 300.005 | 6 | 8 | 3.630397 | 0 | 2.594896 | 2.593656 | 11.25284 | 9.151752
2018-04-01 19:21 | 87200.54 | 300.0011 | 6 | 9 | 3.629609 | 0 | 2.597374 | 2.596886 | 11.26421 | 9.165535
2018-04-01 21:56 | 96476.3 | 300.0031 | 6 | 10 | 3.62808 | 0 | 2.595597 | 2.596754 | 11.2572 | 9.166058
2018-04-02 00:30 | 105743.1 | 300.0023 | 6 | 11 | 3.628149 | 0 | 2.595289 | 2.59391 | 11.25524 | 9.154906
2018-04-02 03:05 | 115013.7 | 300.0028 | 6 | 12 | 3.627507 | 0 | 2.593599 | 2.593256 | 11.24885 | 9.154296
2018-04-02 05:40 | 124292.1 | 300.0026 | 6 | 13 | 3.627884 | 0 | 2.594308 | 2.592409 | 11.25197 | 9.149952
2018-04-02 08:14 | 133570.4 | 300.0016 | 6 | 14 | 3.626988 | 0 | 2.593982 | 2.594268 | 11.2506 | 9.157332
2018-04-02 10:49 | 142842.5 | 300.004 | 6 | 15 | 3.625206 | 0 | 2.593233 | 2.595198 | 11.24771 | 9.161132
2018-04-02 13:23 | 152119.6 | 300.0027 | 6 | 16 | 3.626132 | 0 | 2.594934 | 2.591732 | 11.25458 | 9.148991
2018-04-02 15:58 | 161396.6 | 300.0027 | 6 | 17 | 3.626126 | 0 | 2.59325 | 2.59217 | 11.24835 | 9.153391
2018-04-02 18:33 | 170679 | 300.0043 | 6 | 18 | 3.624922 | 0 | 2.591849 | 2.592947 | 11.24292 | 9.154854
2018-04-02 21:07 | 179942.6 | 300.0023 | 6 | 19 | 3.625205 | 0 | 2.592104 | 2.590778 | 11.24202 | 9.145898
2018-04-02 23:42 | 189224.6 | 300.0028 | 6 | 20 | 3.623765 | 0 | 2.592561 | 2.594164 | 11.2445 | 9.161059
2018-04-03 02:17 | 198510.1 | 300.0037 | 6 | 21 | 3.623806 | 0 | 2.593131 | 2.592292 | 11.24756 | 9.152979
2018-04-03 04:51 | 207789.4 | 300.0016 | 6 | 22 | 3.624242 | 0 | 2.59325 | 2.591781 | 11.24841 | 9.15166
2018-04-03 07:26 | 217069.9 | 300.0023 | 6 | 23 | 3.623786 | 0 | 2.591731 | 2.591661 | 11.24236 | 9.151636
2018-04-03 10:00 | 226337.4 | 300.0029 | 6 | 24 | 3.623962 | 0 | 2.589802 | 2.588747 | 11.23342 | 9.1462
2018-04-03 12:35 | 235623.8 | 300.0023 | 6 | 25 | 3.624327 | 0 | 2.590326 | 2.589124 | 11.23735 | 9.142574
2018-04-03 15:10 | 244944.2 | 300.0031 | 6 | 26 | 3.601481 | 0 | 2.586881 | 2.616539 | 11.22228 | 9.240583
2018-04-03 17:46 | 254264.2 | 300.0015 | 6 | 27 | 3.62422 | 0 | 2.616144 | 2.587326 | 11.34806 | 9.134043
2018-04-03 20:20 | 263530.6 | 300.0041 | 6 | 28 | 3.62256 | 0 | 2.58799 | 2.5884 | 11.22645 | 9.139034
2018-04-03 22:55 | 272801.4 | 300.0015 | 6 | 29 | 3.623518 | 0 | 2.587887 | 2.586098 | 11.22516 | 9.130197
2018-04-04 01:29 | 282060.7 | 300.0021 | 6 | 30 | 3.624104 | 0 | 2.586625 | 2.584831 | 11.2204 | 9.126242
2018-04-04 04:04 | 291326 | 300.0018 | 6 | 31 | 3.623379 | 0 | 2.585005 | 2.585706 | 11.21401 | 9.130018
2018-04-04 06:38 | 300584.4 | 300.0023 | 6 | 32 | 3.623713 | 0 | 2.584725 | 2.583489 | 11.21304 | 9.120328
2018-04-04 09:12 | 309850.2872 | 300.0027 | 6 | 33 | 3.623379 | 0 | 2.584913 | 2.584788 | 11.21407 | 9.126322
2018-04-04 11:47 | 319118.7 | 300.0033 | 6 | 34 | 3.623312 | 0 | 2.584152 | 2.583751 | 11.21134 | 9.123002
2018-04-04 14:21 | 328376.6 | 300.0018 | 6 | 35 | 3.623388 | 0 | 2.583032 | 2.582326 | 11.2058 | 9.116923
2018-04-04 16:55 | 337641.2 | 300.0003 | 6 | 36 | 3.622649 | 0 | 2.58252 | 2.583165 | 11.20427 | 9.121862
2018-04-04 19:30 | 346904.6 | 300.0015 | 6 | 37 | 3.62322 | 0 | 2.582728 | 2.581235 | 11.20518 | 9.114348
2018-04-04 22:04 | 356157.9 | 300.0008 | 6 | 38 | 3.622881 | 0 | 2.581157 | 2.581138 | 11.1986 | 9.114122
2018-04-05 00:38 | 365419.5 | 300.0026 | 6 | 39 | 3.62215 | 0 | 2.580905 | 2.581578 | 11.19793 | 9.115751
2018-04-05 03:13 | 374676.3 | 300.0025 | 6 | 40 | 3.62206 | 0 | 2.581295 | 2.581031 | 11.19914 | 9.112023
2018-04-05 05:47 | 383931.8 | 300.0042 | 6 | 41 | 3.622506 | 0 | 2.581373 | 2.579402 | 11.19939 | 9.107619
2018-04-05 08:21 | 393187.4 | 300.0021 | 6 | 42 | 3.622335 | 0 | 2.579269 | 2.57879 | 11.19071 | 9.102525
2018-04-05 10:55 | 402436.9 | 300.0034 | 6 | 43 | 3.622714 | 0 | 2.578892 | 2.577692 | 11.18869 | 9.098888
2018-04-05 13:30 | 411690.6 | 300.0033 | 6 | 44 | 3.622666 | 0 | 2.578828 | 2.578386 | 11.18909 | 9.103294
2018-04-05 16:04 | 420937.7 | 300.0016 | 6 | 45 | 3.622626 | 0 | 2.57769 | 2.577229 | 11.18424 | 9.097859
2018-04-05 18:38 | 430187.8 | 300.0016 | 6 | 46 | 3.622755 | 0 | 2.578138 | 2.577523 | 11.18616 | 9.099367
2018-04-05 21:12 | 439441.1734 | 300.0025 | 6 | 47 | 3.622055 | 0 | 2.577069 | 2.577415 | 11.18227 | 9.099085
2018-04-05 23:46 | 448693.7 | 300.0018 | 6 | 48 | 3.622419 | 0 | 2.577433 | 2.576403 | 11.1834 | 9.094823
2018-04-06 02:21 | 457947.1 | 300.003 | 6 | 49 | 3.62272 | 0 | 2.576618 | 2.57556 | 11.18034 | 9.092628
2018-04-06 04:55 | 467190.7 | 300.0016 | 6 | 50 | 3.62345 | 0 | 2.574296 | 2.572322 | 11.17047 | 9.07968
2018-04-06 05:01 | 467570.7 | 379.9506 | 8 | 51 | 4.200006 | 3.260128 | 0.3440261 | 0 | 1.423536 | 0

## Channel_52_1
Date_Time | Test_Time(s) | Step_Time(s) | Step_Index | Cycle_Index | Voltage(V) | Current(A) | Charge_Capacity(Ah) | Discharge_Capacity(Ah) | Charge_Energy(Wh) | Discharge_Energy(Wh) | ACR(Ohm) | Internal Resistance(Ohm)
2018-03-31 19:10 | 120.0006 | 120.0005 | 1 | 1 | 3.45408 | 0 | 0 | 0 | 0 | 0
2018-03-31 19:12 | 240.0005 | 240.0004 | 1 | 1 | 3.455529 | 0 | 0 | 0 | 0 | 0
2018-03-31 19:14 | 360.0016 | 360.0015 | 1 | 1 | 3.456203 | 0 | 0 | 0 | 0 | 0
2018-03-31 19:16 | 480.0011 | 480.001 | 1 | 1 | 3.456638 | 0 | 0 | 0 | 0 | 0
2018-03-31 19:18 | 600.0005 | 600.0004 | 1 | 1 | 3.456769 | 0 | 0 | 0 | 0 | 0
2018-03-31 19:20 | 720.0015 | 720.0014 | 1 | 1 | 3.456789 | 0 | 0 | 0 | 0 | 0
2018-03-31 19:22 | 840.0002 | 840.0001 | 1 | 1 | 3.456758 | 0 | 0 | 0 | 0 | 0
2018-03-31 19:24 | 960.0015 | 960.0014 | 1 | 1 | 3.456687 | 0 | 0 | 0 | 0 | 0
2018-03-31 19:26 | 1080.0007 | 1080.0006 | 1 | 1 | 3.456667 | 0 | 0 | 0 | 0 | 0
2018-03-31 19:28 | 1200.001 | 1200.0009 | 1 | 1 | 3.456667 | 0 | 0 | 0 | 0 | 0
2018-03-31 19:30 | 1320.0013 | 1320.0012 | 1 | 1 | 3.456704 | 0 | 0 | 0 | 0 | 0
2018-03-31 19:32 | 1440.0009 | 1440.0008 | 1 | 1 | 3.456765 | 0 | 0 | 0 | 0 | 0
2018-03-31 19:34 | 1560.0012 | 1560.0011 | 1 | 1 | 3.4568 | 0 | 0 | 0 | 0 | 0
2018-03-31 19:36 | 1680.0014 | 1680.0013 | 1 | 1 | 3.456858 | 0 | 0 | 0 | 0 | 0
2018-03-31 19:38 | 1800.001 | 1800.0009 | 1 | 1 | 3.456909 | 0 | 0 | 0 | 0 | 0
2018-03-31 19:40 | 1920.0013 | 1920.0012 | 1 | 1 | 3.456947 | 0 | 0 | 0 | 0 | 0
2018-03-31 19:42 | 2040.0015 | 2040.0014 | 1 | 1 | 3.457016 | 0 | 0 | 0 | 0 | 0
2018-03-31 19:44 | 2160.0003 | 2160.0002 | 1 | 1 | 3.457081 | 0 | 0 | 0 | 0 | 0
2018-03-31 19:46 | 2280.0013 | 2280.0012 | 1 | 1 | 3.457125 | 0 | 0 | 0 | 0 | 0
2018-03-31 19:48 | 2400.0007 | 2400.0006 | 1 | 1 | 3.457215 | 0 | 0 | 0 | 0 | 0
2018-03-31 19:50 | 2520.0009 | 2520.0008 | 1 | 1 | 3.457229 | 0 | 0 | 0 | 0 | 0
2018-03-31 19:52 | 2640.0002 | 2640.0001 | 1 | 1 | 3.457312 | 0 | 0 | 0 | 0 | 0
2018-03-31 19:54 | 2760.0003 | 2760.0002 | 1 | 1 | 3.457351 | 0 | 0 | 0 | 0 | 0
2018-03-31 19:56 | 2880.0013 | 2880.0012 | 1 | 1 | 3.457406 | 0 | 0 | 0 | 0 | 0
2018-03-31 19:58 | 3000.0014 | 3000.0013 | 1 | 1 | 3.457453 | 0 | 0 | 0 | 0 | 0
2018-03-31 20:00 | 3120.001 | 3120.0009 | 1 | 1 | 3.457504 | 0 | 0 | 0 | 0 | 0
2018-03-31 20:02 | 3240.0012 | 3240.0011 | 1 | 1 | 3.457541 | 0 | 0 | 0 | 0 | 0
2018-03-31 20:04 | 3360.0016 | 3360.0015 | 1 | 1 | 3.457634 | 0 | 0 | 0 | 0 | 0
2018-03-31 20:06 | 3480.0017 | 3480.0016 | 1 | 1 | 3.457667 | 0 | 0 | 0 | 0 | 0
2018-03-31 20:08 | 3600.0013 | 3600.0012 | 1 | 1 | 3.457718 | 0 | 0 | 0 | 0 | 0
2018-03-31 20:08 | 3600.0033 | 3600.0032 | 1 | 1 | 3.457718 | 0 | 0 | 0 | 0 | 0
2018-03-31 20:10 | 3720.084112 | 120.0007 | 2 | 1 | 4.200137 | 3.746178 | 0.1451465 | 4.526e-09 | 0.6020441 | 1.5649e-08
2018-03-31 20:12 | 3840.083412 | 240 | 2 | 1 | 4.200167 | 3.541864 | 0.267054 | 4.526e-09 | 1.114073 | 1.5649e-08
2018-03-31 20:14 | 3948.481412 | 348.398 | 2 | 1 | 4.20021 | 3.259991 | 0.3694046 | 4.526e-09 | 1.543965 | 1.5649e-08
2018-03-31 20:16 | 4068.497284 | 120.0013 | 3 | 1 | 4.228734 | 3.260088 | 0.4776945 | 4.526e-09 | 2.000279 | 1.5649e-08
2018-03-31 20:18 | 4188.497484 | 240.0015 | 3 | 1 | 4.254694 | 3.260035 | 0.586369 | 4.526e-09 | 2.461288 | 1.5649e-08
2018-03-31 20:20 | 4308.497984 | 360.002 | 3 | 1 | 4.277419 | 3.260069 | 0.6950319 | 4.526e-09 | 2.924869 | 1.5649e-08
2018-03-31 20:22 | 4428.496784 | 480.0008 | 3 | 1 | 4.299866 | 3.26004 | 0.8036998 | 4.526e-09 | 3.390906 | 1.5649e-08
2018-03-31 20:24 | 4548.496284 | 600.0003 | 3 | 1 | 4.323432 | 3.260061 | 0.9123703 | 4.526e-09 | 3.859442 | 1.5649e-08
2018-03-31 20:26 | 4668.497284 | 720.0013 | 3 | 1 | 4.348964 | 3.260082 | 1.02102 | 4.526e-09 | 4.330551 | 1.5649e-08
2018-03-31 20:28 | 4788.495984 | 840 | 3 | 1 | 4.376346 | 3.260088 | 1.129689 | 4.526e-09 | 4.804634 | 1.5649e-08
2018-03-31 20:30 | 4908.496284 | 960.0003 | 3 | 1 | 4.400154 | 3.204689 | 1.238212 | 4.526e-09 | 5.281065 | 1.5649e-08
2018-03-31 20:32 | 5028.497584 | 1080.0016 | 3 | 1 | 4.400133 | 2.959541 | 1.340853 | 4.526e-09 | 5.732703 | 1.5649e-08
2018-03-31 20:34 | 5148.496184 | 1200.0002 | 3 | 1 | 4.400182 | 2.745388 | 1.43586 | 4.526e-09 | 6.150748 | 1.5649e-08
2018-03-31 20:36 | 5268.497384 | 1320.0014 | 3 | 1 | 4.400146 | 2.55592 | 1.524115 | 4.526e-09 | 6.539085 | 1.5649e-08
2018-03-31 20:38 | 5388.496584 | 1440.0006 | 3 | 1 | 4.400124 | 2.392277 | 1.606495 | 4.526e-09 | 6.901567 | 1.5649e-08
2018-03-31 20:40 | 5508.497684 | 1560.0017 | 3 | 1 | 4.400135 | 2.249281 | 1.68381 | 4.526e-09 | 7.241765 | 1.5649e-08
2018-03-31 20:42 | 5628.497984 | 1680.002 | 3 | 1 | 4.400145 | 2.120804 | 1.75658 | 4.526e-09 | 7.561963 | 1.5649e-08
2018-03-31 20:44 | 5748.496484 | 1800.0005 | 3 | 1 | 4.400082 | 2.006815 | 1.825335 | 4.526e-09 | 7.864493 | 1.5649e-08
2018-03-31 20:46 | 5868.496684 | 1920.0007 | 3 | 1 | 4.400069 | 1.901369 | 1.890465 | 4.526e-09 | 8.151073 | 1.5649e-08
2018-03-31 20:48 | 5988.497684 | 2040.0017 | 3 | 1 | 4.400112 | 1.805594 | 1.952231 | 4.526e-09 | 8.422846 | 1.5649e-08
2018-03-31 20:50 | 6108.496184 | 2160.0002 | 3 | 1 | 4.400097 | 1.716912 | 2.010906 | 4.526e-09 | 8.681023 | 1.5649e-08
2018-03-31 20:52 | 6228.498884 | 2280.0029 | 3 | 1 | 4.400092 | 1.635064 | 2.066746 | 4.526e-09 | 8.926722 | 1.5649e-08
2018-03-31 20:54 | 6348.497484 | 2400.0015 | 3 | 1 | 4.400078 | 1.557729 | 2.119938 | 4.526e-09 | 9.160771 | 1.5649e-08
2018-03-31 20:56 | 6468.496184 | 2520.0002 | 3 | 1 | 4.400085 | 1.483818 | 2.170614 | 4.526e-09 | 9.383753 | 1.5649e-08
2018-03-31 20:58 | 6588.496384 | 2640.0004 | 3 | 1 | 4.400028 | 1.411982 | 2.218868 | 4.526e-09 | 9.596075 | 1.5649e-08
2018-03-31 21:00 | 6708.498184 | 2760.0022 | 3 | 1 | 4.4001 | 1.345058 | 2.264824 | 4.526e-09 | 9.798283 | 1.5649e-08
2018-03-31 21:02 | 6828.497784 | 2880.0018 | 3 | 1 | 4.4001 | 1.280809 | 2.308566 | 4.526e-09 | 9.990752 | 1.5649e-08
2018-03-31 21:04 | 6948.497984 | 3000.002 | 3 | 1 | 4.400071 | 1.219532 | 2.350223 | 4.526e-09 | 10.17404 | 1.5649e-08
2018-03-31 21:06 | 7068.497384 | 3120.0014 | 3 | 1 | 4.400078 | 1.161712 | 2.389898 | 4.526e-09 | 10.34862 | 1.5649e-08
2018-03-31 21:08 | 7188.496084 | 3240.0001 | 3 | 1 | 4.400135 | 1.107341 | 2.427699 | 4.526e-09 | 10.51494 | 1.5649e-08
2018-03-31 21:10 | 7308.497184 | 3360.0012 | 3 | 1 | 4.400004 | 1.054416 | 2.463701 | 4.526e-09 | 10.67336 | 1.5649e-08
2018-03-31 21:12 | 7428.497484 | 3480.0015 | 3 | 1 | 4.400034 | 1.007133 | 2.498054 | 4.526e-09 | 10.82451 | 1.5649e-08
2018-03-31 21:14 | 7548.498684 | 3600.0027 | 3 | 1 | 4.40009 | 0.9608755 | 2.530853 | 4.526e-09 | 10.96883 | 1.5649e-08
2018-03-31 21:16 | 7668.496384 | 3720.0004 | 3 | 1 | 4.400066 | 0.9151831 | 2.562105 | 4.526e-09 | 11.10634 | 1.5649e-08
2018-03-31 21:18 | 7788.497184 | 3840.0012 | 3 | 1 | 4.400043 | 0.8700314 | 2.591853 | 4.526e-09 | 11.23723 | 1.5649e-08
2018-03-31 21:20 | 7908.498084 | 3960.0021 | 3 | 1 | 4.400055 | 0.8271856 | 2.620135 | 4.526e-09 | 11.36167 | 1.5649e-08
2018-03-31 21:22 | 8028.497484 | 4080.0015 | 3 | 1 | 4.400031 | 0.785223 | 2.647004 | 4.526e-09 | 11.4799 | 1.5649e-08
2018-03-31 21:24 | 8148.497584 | 4200.0016 | 3 | 1 | 4.400027 | 0.744977 | 2.672507 | 4.526e-09 | 11.59211 | 1.5649e-08
2018-03-31 21:26 | 8268.496184 | 4320.0002 | 3 | 1 | 4.400112 | 0.7071609 | 2.696697 | 4.526e-09 | 11.69855 | 1.5649e-08
2018-03-31 21:28 | 8388.496384 | 4440.0004 | 3 | 1 | 4.400066 | 0.6712217 | 2.719647 | 4.526e-09 | 11.79953 | 1.5649e-08
2018-03-31 21:29 | 8451.914284 | 4503.4183 | 3 | 1 | 4.400011 | 0.6519918 | 2.7313 | 4.526e-09 | 11.85081 | 1.5649e-08
2018-03-31 21:31 | 8571.959784 | 120.0011 | 4 | 1 | 4.288056 | 0 | 2.731301 | 4.526e-09 | 11.85081 | 1.5649e-08
2018-03-31 21:33 | 8691.959184 | 240.0005 | 4 | 1 | 4.275191 | 0 | 2.731301 | 4.526e-09 | 11.85081 | 1.5649e-08
2018-03-31 21:34 | 8751.962784 | 300.0041 | 4 | 1 | 4.271561 | 0 | 2.731301 | 4.526e-09 | 11.85081 | 1.5649e-08
2018-03-31 21:36 | 8872.04106 | 120.0004 | 5 | 1 | 3.922127 | -2.281957 | 2.731301 | 0.07605862 | 11.85081 | 0.3020526
2018-03-31 21:38 | 8992.04126 | 240.0006 | 5 | 1 | 3.876835 | -2.281925 | 2.731301 | 0.1521164 | 11.85081 | 0.5985267
2018-03-31 21:40 | 9112.04176 | 360.0011 | 5 | 1 | 3.839891 | -2.281853 | 2.731301 | 0.2281735 | 11.85081 | 0.8919594
2018-03-31 21:42 | 9232.04186 | 480.0012 | 5 | 1 | 3.805687 | -2.28192 | 2.731301 | 0.3042395 | 11.85081 | 1.182732
2018-03-31 21:44 | 9352.04216 | 600.0015 | 5 | 1 | 3.772737 | -2.281912 | 2.731301 | 0.3803046 | 11.85081 | 1.470951
2018-03-31 21:46 | 9472.04176 | 720.0011 | 5 | 1 | 3.741045 | -2.281937 | 2.731301 | 0.4563589 | 11.85081 | 1.756672
2018-03-31 21:48 | 9592.04246 | 840.0018 | 5 | 1 | 3.711106 | -2.28196 | 2.731301 | 0.5324273 | 11.85081 | 2.040097
2018-03-31 21:50 | 9712.04176 | 960.0011 | 5 | 1 | 3.683032 | -2.281878 | 2.731301 | 0.6084892 | 11.85081 | 2.321291
2018-03-31 21:52 | 9832.04216 | 1080.0015 | 5 | 1 | 3.656985 | -2.281957 | 2.731301 | 0.6845429 | 11.85081 | 2.600398
2018-03-31 21:54 | 9952.04146 | 1200.0008 | 5 | 1 | 3.632945 | -2.281887 | 2.731301 | 0.7606093 | 11.85081 | 2.877644
2018-03-31 21:56 | 10072.04096 | 1320.0003 | 5 | 1 | 3.610592 | -2.281919 | 2.731301 | 0.8366743 | 11.85081 | 3.153124
2018-03-31 21:58 | 10192.04076 | 1440.0001 | 5 | 1 | 3.589212 | -2.281985 | 2.731301 | 0.91273 | 11.85081 | 3.42691
2018-03-31 22:00 | 10312.04096 | 1560.0003 | 5 | 1 | 3.568531 | -2.281928 | 2.731301 | 0.9887913 | 11.85081 | 3.699118
2018-03-31 22:02 | 10432.04106 | 1680.0004 | 5 | 1 | 3.548625 | -2.28197 | 2.731301 | 1.064864 | 11.85081 | 3.969817
2018-03-31 22:04 | 10552.04136 | 1800.0007 | 5 | 1 | 3.529809 | -2.28195 | 2.731301 | 1.140925 | 11.85081 | 4.239007
2018-03-31 22:06 | 10672.04076 | 1920.0001 | 5 | 1 | 3.512274 | -2.281796 | 2.731301 | 1.216986 | 11.85081 | 4.506813
2018-03-31 22:08 | 10792.04186 | 2040.0012 | 5 | 1 | 3.495258 | -2.281832 | 2.731301 | 1.293049 | 11.85081 | 4.773314
2018-03-31 22:10 | 10912.04126 | 2160.0006 | 5 | 1 | 3.478792 | -2.281874 | 2.731301 | 1.369104 | 11.85081 | 5.038517
2018-03-31 22:12 | 11032.04216 | 2280.0015 | 5 | 1 | 3.462893 | -2.281877 | 2.731301 | 1.445168 | 11.85081 | 5.302523
2018-03-31 22:14 | 11152.04136 | 2400.0007 | 5 | 1 | 3.447668 | -2.281888 | 2.731301 | 1.521226 | 11.85081 | 5.565316
2018-03-31 22:16 | 11272.04216 | 2520.0015 | 5 | 1 | 3.432874 | -2.281912 | 2.731301 | 1.597293 | 11.85081 | 5.827009
2018-03-31 22:18 | 11392.04196 | 2640.0013 | 5 | 1 | 3.417939 | -2.281948 | 2.731301 | 1.673362 | 11.85081 | 6.087575
2018-03-31 22:20 | 11512.04096 | 2760.0003 | 5 | 1 | 3.402202 | -2.281985 | 2.731301 | 1.74942 | 11.85081 | 6.346947
2018-03-31 22:22 | 11632.04106 | 2880.0004 | 5 | 1 | 3.385743 | -2.281925 | 2.731301 | 1.825485 | 11.85081 | 6.605114
2018-03-31 22:24 | 11752.04106 | 3000.0004 | 5 | 1 | 3.368473 | -2.281887 | 2.731301 | 1.90154 | 11.85081 | 6.861965
2018-03-31 22:26 | 11872.04196 | 3120.0013 | 5 | 1 | 3.349981 | -2.28183 | 2.731301 | 1.977605 | 11.85081 | 7.117494
2018-03-31 22:28 | 11992.04206 | 3240.0014 | 5 | 1 | 3.32901 | -2.281925 | 2.731301 | 2.053669 | 11.85081 | 7.37153
2018-03-31 22:30 | 12112.04136 | 3360.0007 | 5 | 1 | 3.304941 | -2.281868 | 2.731301 | 2.129729 | 11.85081 | 7.623843
2018-03-31 22:32 | 12232.04196 | 3480.0013 | 5 | 1 | 3.277022 | -2.281835 | 2.731301 | 2.205797 | 11.85081 | 7.874207
2018-03-31 22:34 | 12352.04086 | 3600.0002 | 5 | 1 | 3.243752 | -2.28191 | 2.731301 | 2.281854 | 11.85081 | 8.122221
2018-03-31 22:36 | 12472.04106 | 3720.0004 | 5 | 1 | 3.203368 | -2.281874 | 2.731301 | 2.357912 | 11.85081 | 8.36745
2018-03-31 22:38 | 12592.04186 | 3840.0012 | 5 | 1 | 3.152578 | -2.282009 | 2.731301 | 2.433978 | 11.85081 | 8.609266
2018-03-31 22:40 | 12712.04076 | 3960.0001 | 5 | 1 | 3.084094 | -2.281945 | 2.731301 | 2.510035 | 11.85081 | 8.846601
2018-03-31 22:42 | 12812.26566 | 4060.225 | 5 | 1 | 2.999998 | -2.281855 | 2.731301 | 2.573573 | 11.85081 | 9.040052
2018-03-31 22:44 | 12932.31 | 120.0012 | 6 | 1 | 3.599746 | 0 | 2.731301 | 2.573573 | 11.85081 | 9.040052
2018-03-31 22:46 | 13052.31 | 239.9999 | 6 | 1 | 3.633318 | 0 | 2.731301 | 2.573573 | 11.85081 | 9.040052
2018-03-31 22:47 | 13112.31 | 300.0011 | 6 | 1 | 3.642076 | 0 | 2.731301 | 2.573573 | 11.85081 | 9.040052
2018-03-31 22:47 | 13112.32 | 0.0026 | 7 | 2 | 3.642155 | 0 | 0 | 0 | 0 | 0
2018-03-31 22:49 | 13232.4 | 120.0016 | 2 | 2 | 4.200199 | 3.966631 | 0.1461141 | 0 | 0.6113333 | 0
2018-03-31 22:51 | 13352.4 | 240.002 | 2 | 2 | 4.200257 | 3.584612 | 0.2718259 | 0 | 1.139348 | 0
2018-03-31 22:53 | 13472.4 | 360.0012 | 2 | 2 | 4.200171 | 3.268572 | 0.3857759 | 0 | 1.617959 | 0
2018-03-31 22:53 | 13475.99 | 363.5915 | 2 | 2 | 4.200177 | 3.259991 | 0.3890212 | 0 | 1.63159 | 0
2018-03-31 22:55 | 13596.01 | 120.0012 | 3 | 2 | 4.22395 | 3.260069 | 0.4973116 | 0 | 2.087657 | 0
2018-03-31 22:57 | 13716.01 | 240.0005 | 3 | 2 | 4.247015 | 3.260075 | 0.605961 | 0 | 2.547845 | 0
2018-03-31 22:59 | 13836 | 360.0002 | 3 | 2 | 4.270948 | 3.260073 | 0.7146407 | 0 | 3.010685 | 0
2018-03-31 23:01 | 13956.01 | 480.0014 | 3 | 2 | 4.297003 | 3.260065 | 0.8233029 | 0 | 3.476177 | 0
2018-03-31 23:03 | 14076.01 | 600.001 | 3 | 2 | 4.32525 | 3.260155 | 0.9319817 | 0 | 3.94469 | 0
2018-03-31 23:05 | 14196.01 | 720.0011 | 3 | 2 | 4.355202 | 3.260054 | 1.04065 | 0 | 4.416326 | 0
2018-03-31 23:07 | 14316.01 | 840.0007 | 3 | 2 | 4.386639 | 3.26004 | 1.149303 | 0 | 4.891215 | 0
2018-03-31 23:09 | 14436.01 | 960.0026 | 3 | 2 | 4.40012 | 3.076616 | 1.256052 | 0 | 5.360631 | 0
2018-03-31 23:11 | 14556.01 | 1080.0014 | 3 | 2 | 4.400181 | 2.826166 | 1.354343 | 0 | 5.793129 | 0
2018-03-31 23:13 | 14676.01 | 1200.001 | 3 | 2 | 4.400105 | 2.613949 | 1.444927 | 0 | 6.191714 | 0
2018-03-31 23:15 | 14796.01 | 1320.0016 | 3 | 2 | 4.40014 | 2.43049 | 1.528915 | 0 | 6.561273 | 0
2018-03-31 23:17 | 14916.01 | 1440.0023 | 3 | 2 | 4.400071 | 2.269787 | 1.60719 | 0 | 6.90569 | 0
2018-03-31 23:19 | 15036.01 | 1560.001 | 3 | 2 | 4.400096 | 2.129375 | 1.680488 | 0 | 7.228214 | 0
2018-03-31 23:21 | 15156 | 1680.0002 | 3 | 2 | 4.400109 | 2.002687 | 1.749336 | 0 | 7.531153 | 0
2018-03-31 23:23 | 15276.01 | 1800.0006 | 3 | 2 | 4.400108 | 1.888288 | 1.814139 | 0 | 7.816293 | 0
2018-03-31 23:25 | 15396.01 | 1920.0022 | 3 | 2 | 4.400121 | 1.787169 | 1.875372 | 0 | 8.085723 | 0
2018-03-31 23:27 | 15516.01 | 2040.0011 | 3 | 2 | 4.400048 | 1.693525 | 1.933347 | 0 | 8.340818 | 0
2018-03-31 23:29 | 15636.01 | 2160.0023 | 3 | 2 | 4.40013 | 1.607171 | 1.988333 | 0 | 8.582765 | 0
2018-03-31 23:31 | 15756.01 | 2280.0011 | 3 | 2 | 4.400048 | 1.524077 | 2.040505 | 0 | 8.812324 | 0
2018-03-31 23:33 | 15876.01 | 2400.0022 | 3 | 2 | 4.400095 | 1.447547 | 2.090019 | 0 | 9.030189 | 0
2018-03-31 23:35 | 15996.01 | 2520.0018 | 3 | 2 | 4.400021 | 1.372729 | 2.13702 | 0 | 9.237001 | 0
2018-03-31 23:37 | 16116.01 | 2640.0006 | 3 | 2 | 4.400051 | 1.303925 | 2.181627 | 0 | 9.433271 | 0
2018-03-31 23:39 | 16236.01 | 2760.0013 | 3 | 2 | 4.400061 | 1.238564 | 2.224001 | 0 | 9.619724 | 0
2018-03-31 23:41 | 16356.01 | 2880.001 | 3 | 2 | 4.400115 | 1.176103 | 2.264234 | 0 | 9.796753 | 0
2018-03-31 23:43 | 16476.01 | 3000.0016 | 3 | 2 | 4.400056 | 1.113987 | 2.302383 | 0 | 9.964609 | 0
2018-03-31 23:45 | 16596 | 3120.0002 | 3 | 2 | 4.400035 | 1.055955 | 2.338548 | 0 | 10.12374 | 0
2018-03-31 23:47 | 16716.01 | 3240.0011 | 3 | 2 | 4.400005 | 1.000694 | 2.372834 | 0 | 10.2746 | 0
2018-03-31 23:49 | 16836 | 3360.0001 | 3 | 2 | 4.40002 | 0.9477205 | 2.40531 | 0 | 10.4175 | 0
2018-03-31 23:51 | 16956.01 | 3480.0014 | 3 | 2 | 4.400003 | 0.8983679 | 2.436089 | 0 | 10.55293 | 0
2018-03-31 23:53 | 17076 | 3600 | 3 | 2 | 4.400065 | 0.8519545 | 2.465261 | 0 | 10.68128 | 0
2018-03-31 23:55 | 17196.01 | 3720.002 | 3 | 2 | 4.399988 | 0.8078222 | 2.492931 | 0 | 10.80303 | 0
2018-03-31 23:57 | 17316.01 | 3840.0007 | 3 | 2 | 4.400074 | 0.76682 | 2.51918 | 0 | 10.91853 | 0
2018-03-31 23:59 | 17436.01 | 3960.001 | 3 | 2 | 4.400096 | 0.7270489 | 2.544057 | 0 | 11.02799 | 0
2018-04-01 00:01 | 17556.01 | 4080.0006 | 3 | 2 | 4.400016 | 0.6886425 | 2.567652 | 0 | 11.13181 | 0
2018-04-01 00:03 | 17676.01 | 4200.0017 | 3 | 2 | 4.400061 | 0.6530561 | 2.590012 | 0 | 11.23019 | 0
2018-04-01 00:03 | 17678.67 | 4202.6623 | 3 | 2 | 4.40003 | 0.6519918 | 2.590493 | 0 | 11.23231 | 0
2018-04-01 00:05 | 17798.71 | 120.0005 | 4 | 2 | 4.289962 | 0 | 2.590493 | 0 | 11.23231 | 0
2018-04-01 00:07 | 17918.71 | 240 | 4 | 2 | 4.277581 | 0 | 2.590493 | 0 | 11.23231 | 0
2018-04-01 00:08 | 17978.71 | 300.002 | 4 | 2 | 4.274134 | 0 | 2.590493 | 0 | 11.23231 | 0
2018-04-01 00:10 | 18098.79 | 120.0005 | 5 | 2 | 3.932821 | -2.281965 | 2.590493 | 0.07605072 | 11.23231 | 0.3027439
2018-04-01 00:12 | 18218.79 | 240.0006 | 5 | 2 | 3.887763 | -2.281992 | 2.590493 | 0.1521168 | 11.23231 | 0.6000774
2018-04-01 00:14 | 18338.79 | 360.0006 | 5 | 2 | 3.85123 | -2.281903 | 2.590493 | 0.2281854 | 11.23231 | 0.8944011
2018-04-01 00:16 | 18458.8 | 480.0015 | 5 | 2 | 3.817328 | -2.28187 | 2.590493 | 0.3042424 | 11.23231 | 1.186017
2018-04-01 00:18 | 18578.79 | 600.0007 | 5 | 2 | 3.784612 | -2.281945 | 2.590493 | 0.3803124 | 11.23231 | 1.475149
2018-04-01 00:20 | 18698.79 | 720.0006 | 5 | 2 | 3.752796 | -2.282017 | 2.590493 | 0.4563701 | 11.23231 | 1.76178
2018-04-01 00:22 | 18818.79 | 840.0013 | 5 | 2 | 3.722559 | -2.281877 | 2.590493 | 0.5324235 | 11.23231 | 2.046032
2018-04-01 00:24 | 18938.8 | 960.0014 | 5 | 2 | 3.694315 | -2.281903 | 2.590493 | 0.6084972 | 11.23231 | 2.32814
2018-04-01 00:26 | 19058.79 | 1080.0001 | 5 | 2 | 3.667781 | -2.281914 | 2.590493 | 0.6845558 | 11.23231 | 2.608107
2018-04-01 00:28 | 19178.79 | 1200.0011 | 5 | 2 | 3.643281 | -2.282014 | 2.590493 | 0.7606245 | 11.23231 | 2.886164
2018-04-01 00:30 | 19298.79 | 1320.0005 | 5 | 2 | 3.620508 | -2.281885 | 2.590493 | 0.8366866 | 11.23231 | 3.162404
2018-04-01 00:32 | 19418.79 | 1440.0007 | 5 | 2 | 3.598769 | -2.281905 | 2.590493 | 0.9127414 | 11.23231 | 3.436929
2018-04-01 00:34 | 19538.79 | 1560.0003 | 5 | 2 | 3.57811 | -2.281897 | 2.590493 | 0.9888106 | 11.23231 | 3.709892
2018-04-01 00:36 | 19658.79 | 1680.001 | 5 | 2 | 3.558183 | -2.281903 | 2.590493 | 1.06487 | 11.23231 | 3.981279
2018-04-01 00:38 | 19778.79 | 1800.0003 | 5 | 2 | 3.539135 | -2.281927 | 2.590493 | 1.140936 | 11.23231 | 4.25121
2018-04-01 00:40 | 19898.79 | 1920.0005 | 5 | 2 | 3.521052 | -2.281997 | 2.590493 | 1.216999 | 11.23231 | 4.519713
2018-04-01 00:42 | 20018.79 | 2040.0006 | 5 | 2 | 3.504016 | -2.281901 | 2.590493 | 1.293062 | 11.23231 | 4.786877
2018-04-01 00:44 | 20138.79 | 2160.0013 | 5 | 2 | 3.487733 | -2.281927 | 2.590493 | 1.369124 | 11.23231 | 5.052775
2018-04-01 00:46 | 20258.79 | 2280.0005 | 5 | 2 | 3.472426 | -2.281937 | 2.590493 | 1.445186 | 11.23231 | 5.317479
2018-04-01 00:48 | 20378.79 | 2400.0013 | 5 | 2 | 3.457224 | -2.28193 | 2.590493 | 1.521241 | 11.23231 | 5.580997
2018-04-01 00:50 | 20498.8 | 2520.0014 | 5 | 2 | 3.442311 | -2.281965 | 2.590493 | 1.597299 | 11.23231 | 5.843381
2018-04-01 00:52 | 20618.79 | 2640.0004 | 5 | 2 | 3.427169 | -2.281989 | 2.590493 | 1.673368 | 11.23231 | 6.104661
2018-04-01 00:54 | 20738.79 | 2760.0002 | 5 | 2 | 3.411657 | -2.281843 | 2.590493 | 1.74943 | 11.23231 | 6.364754
2018-04-01 00:56 | 20858.79 | 2880.0003 | 5 | 2 | 3.396398 | -2.281917 | 2.590493 | 1.825492 | 11.23231 | 6.623674
2018-04-01 00:58 | 20978.79 | 3000.0001 | 5 | 2 | 3.379447 | -2.281981 | 2.590493 | 1.901549 | 11.23231 | 6.881368
2018-04-01 01:00 | 21098.8 | 3120.0014 | 5 | 2 | 3.360959 | -2.282161 | 2.590493 | 1.97761 | 11.23231 | 7.137719
2018-04-01 01:02 | 21218.79 | 3240.0006 | 5 | 2 | 3.340566 | -2.281969 | 2.590493 | 2.053679 | 11.23231 | 7.392626
2018-04-01 01:04 | 21338.79 | 3360.001 | 5 | 2 | 3.317341 | -2.281977 | 2.590493 | 2.129735 | 11.23231 | 7.645829
2018-04-01 01:06 | 21458.8 | 3480.0015 | 5 | 2 | 3.290457 | -2.28193 | 2.590493 | 2.205797 | 11.23231 | 7.897151
2018-04-01 01:08 | 21578.79 | 3600.0008 | 5 | 2 | 3.259328 | -2.281888 | 2.590493 | 2.281865 | 11.23231 | 8.14631
2018-04-01 01:10 | 21698.79 | 3720.0006 | 5 | 2 | 3.221078 | -2.281907 | 2.590493 | 2.357928 | 11.23231 | 8.392822
2018-04-01 01:12 | 21818.79 | 3840.001 | 5 | 2 | 3.171812 | -2.2819 | 2.590493 | 2.433995 | 11.23231 | 8.636054
2018-04-01 01:14 | 21938.79 | 3960.0001 | 5 | 2 | 3.105015 | -2.282041 | 2.590493 | 2.510052 | 11.23231 | 8.874901
2018-04-01 01:16 | 22058.79 | 4080.0005 | 5 | 2 | 3.006364 | -2.281963 | 2.590493 | 2.586115 | 11.23231 | 9.10761
2018-04-01 01:16 | 22064.92 | 4086.124 | 5 | 2 | 3 | -2.281853 | 2.590493 | 2.589995 | 11.23231 | 9.119263
2018-04-01 01:18 | 22184.96 | 120.0001 | 6 | 2 | 3.594443 | 0 | 2.590493 | 2.589995 | 11.23231 | 9.119263
2018-04-01 01:20 | 22304.96 | 240.0009 | 6 | 2 | 3.628961 | 0 | 2.590493 | 2.589995 | 11.23231 | 9.119263
2018-04-01 01:21 | 22364.96 | 300.002 | 6 | 2 | 3.638085 | 0 | 2.590493 | 2.589995 | 11.23231 | 9.119263
2018-04-01 01:21 | 22364.97 | 0.0027 | 7 | 3 | 3.638157 | 0 | 0 | 0 | 0 | 0
2018-04-01 01:23 | 22485.05 | 120.0003 | 2 | 3 | 4.200198 | 3.96633 | 0.1462925 | 0 | 0.6119311 | 0
2018-04-01 01:25 | 22605.05 | 240.0004 | 2 | 3 | 4.200203 | 3.574047 | 0.2717677 | 0 | 1.138952 | 0
2018-04-01 01:27 | 22725.05 | 360.0003 | 2 | 3 | 4.200188 | 3.262196 | 0.3853942 | 0 | 1.616204 | 0
2018-04-01 01:27 | 22725.88 | 360.8289 | 2 | 3 | 4.200178 | 3.259996 | 0.3861521 | 0 | 1.619387 | 0
2018-04-01 01:29 | 22845.9 | 120.0008 | 3 | 3 | 4.223323 | 3.260069 | 0.4944292 | 0 | 2.075371 | 0
2018-04-01 01:31 | 22965.9 | 240.0015 | 3 | 3 | 4.246146 | 3.260052 | 0.6030943 | 0 | 2.535542 | 0
2018-04-01 01:33 | 23085.9 | 360.0014 | 3 | 3 | 4.270119 | 3.260084 | 0.7117497 | 0 | 2.998198 | 0
2018-04-01 01:35 | 23205.9 | 480.0014 | 3 | 3 | 4.296048 | 3.260036 | 0.8204284 | 0 | 3.463654 | 0
2018-04-01 01:37 | 23325.9 | 600.0006 | 3 | 3 | 4.324193 | 3.260118 | 0.929098 | 0 | 3.932013 | 0
2018-04-01 01:39 | 23445.9 | 720.0008 | 3 | 3 | 4.353903 | 3.260046 | 1.037763 | 0 | 4.403508 | 0
2018-04-01 01:41 | 23565.9 | 840.001 | 3 | 3 | 4.385488 | 3.260077 | 1.146434 | 0 | 4.878346 | 0
2018-04-01 01:43 | 23685.9 | 960.001 | 3 | 3 | 4.400195 | 3.086115 | 1.253373 | 0 | 5.348544 | 0
2018-04-01 01:45 | 23805.9 | 1080.003 | 3 | 3 | 4.400149 | 2.834543 | 1.351944 | 0 | 5.782272 | 0
2018-04-01 01:47 | 23925.9 | 1200.0006 | 3 | 3 | 4.400135 | 2.619022 | 1.442736 | 0 | 6.181771 | 0
2018-04-01 01:49 | 24045.9 | 1320.0021 | 3 | 3 | 4.400154 | 2.433941 | 1.526849 | 0 | 6.551882 | 0
2018-04-01 01:51 | 24165.9 | 1440.0006 | 3 | 3 | 4.400174 | 2.274197 | 1.605242 | 0 | 6.896818 | 0
2018-04-01 01:53 | 24285.9 | 1560.0007 | 3 | 3 | 4.400112 | 2.13406 | 1.678656 | 0 | 7.219851 | 0
2018-04-01 01:55 | 24405.9 | 1680.0015 | 3 | 3 | 4.400161 | 2.009832 | 1.747682 | 0 | 7.523575 | 0
2018-04-01 01:57 | 24525.9 | 1800.001 | 3 | 3 | 4.400105 | 1.897834 | 1.812758 | 0 | 7.809914 | 0
2018-04-01 01:59 | 24645.9 | 1920.0026 | 3 | 3 | 4.400134 | 1.796408 | 1.8743 | 0 | 8.080708 | 0
2018-04-01 02:01 | 24765.9 | 2040.0026 | 3 | 3 | 4.400089 | 1.701357 | 1.932572 | 0 | 8.337111 | 0
2018-04-01 02:03 | 24885.9 | 2160.002 | 3 | 3 | 4.400074 | 1.614655 | 1.98781 | 0 | 8.580161 | 0
2018-04-01 02:05 | 25005.9 | 2280.0003 | 3 | 3 | 4.400094 | 1.533242 | 2.040273 | 0 | 8.811006 | 0
2018-04-01 02:07 | 25125.9 | 2400.0007 | 3 | 3 | 4.400102 | 1.454176 | 2.090055 | 0 | 9.030049 | 0
2018-04-01 02:09 | 25245.9 | 2520.0001 | 3 | 3 | 4.400147 | 1.380929 | 2.137275 | 0 | 9.23782 | 0
2018-04-01 02:11 | 25365.9 | 2640.002 | 3 | 3 | 4.400115 | 1.310798 | 2.182107 | 0 | 9.435087 | 0
2018-04-01 02:13 | 25485.9 | 2760.0016 | 3 | 3 | 4.400095 | 1.244344 | 2.224669 | 0 | 9.62236 | 0
2018-04-01 02:15 | 25605.9 | 2880.0005 | 3 | 3 | 4.400051 | 1.181028 | 2.265074 | 0 | 9.80015 | 0
2018-04-01 02:17 | 25725.9 | 3000.0016 | 3 | 3 | 4.400048 | 1.120691 | 2.303436 | 0 | 9.968944 | 0
2018-04-01 02:19 | 25845.9 | 3120.0003 | 3 | 3 | 4.400087 | 1.062322 | 2.33981 | 0 | 10.12899 | 0
2018-04-01 02:21 | 25965.9 | 3240.0013 | 3 | 3 | 4.400051 | 1.007166 | 2.374294 | 0 | 10.28072 | 0
2018-04-01 02:23 | 26085.9 | 3360.0005 | 3 | 3 | 4.4 | 0.9545689 | 2.40699 | 0 | 10.42459 | 0
2018-04-01 02:25 | 26205.9 | 3480.001 | 3 | 3 | 4.400076 | 0.9069242 | 2.438003 | 0 | 10.56105 | 0
2018-04-01 02:27 | 26325.9 | 3600.0003 | 3 | 3 | 4.399997 | 0.8597536 | 2.467455 | 0 | 10.69064 | 0
2018-04-01 02:29 | 26445.9 | 3720.0012 | 3 | 3 | 4.40003 | 0.8156757 | 2.495387 | 0 | 10.81354 | 0
2018-04-01 02:31 | 26565.9 | 3840.0006 | 3 | 3 | 4.400066 | 0.7714443 | 2.521833 | 0 | 10.9299 | 0
2018-04-01 02:33 | 26685.9 | 3960.0017 | 3 | 3 | 4.400052 | 0.7294054 | 2.546839 | 0 | 11.03993 | 0
2018-04-01 02:35 | 26805.9 | 4080.0013 | 3 | 3 | 4.400078 | 0.6898537 | 2.57048 | 0 | 11.14395 | 0
2018-04-01 02:37 | 26925.9 | 4200.0002 | 3 | 3 | 4.400103 | 0.6529636 | 2.592842 | 0 | 11.24235 | 0
2018-04-01 02:37 | 26928.29 | 4202.396 | 3 | 3 | 4.400063 | 0.6519985 | 2.593275 | 0 | 11.24425 | 0
2018-04-01 02:39 | 27048.34 | 120.0004 | 4 | 3 | 4.290164 | 0 | 2.593277 | 0 | 11.24426 | 0
2018-04-01 02:41 | 27168.34 | 240.001 | 4 | 3 | 4.277853 | 0 | 2.593277 | 0 | 11.24426 | 0
2018-04-01 02:42 | 27228.34 | 300.0028 | 4 | 3 | 4.274489 | 0 | 2.593277 | 0 | 11.24426 | 0
2018-04-01 02:44 | 27348.41 | 120.0006 | 5 | 3 | 3.934837 | -2.281775 | 2.593277 | 0.07606012 | 11.24426 | 0.302882
2018-04-01 02:46 | 27468.41 | 240.001 | 5 | 3 | 3.890803 | -2.281919 | 2.593277 | 0.1521094 | 11.24426 | 0.6003414
2018-04-01 02:48 | 27588.42 | 360.0016 | 5 | 3 | 3.854835 | -2.281981 | 2.593277 | 0.2281824 | 11.24426 | 0.8949389
2018-04-01 02:50 | 27708.41 | 480.0007 | 5 | 3 | 3.821487 | -2.281932 | 2.593277 | 0.3042472 | 11.24426 | 1.186874
2018-04-01 02:52 | 27828.42 | 600.0016 | 5 | 3 | 3.789034 | -2.281903 | 2.593277 | 0.3802992 | 11.24426 | 1.476267
2018-04-01 02:54 | 27948.41 | 720.0008 | 5 | 3 | 3.75754 | -2.28197 | 2.593277 | 0.4563624 | 11.24426 | 1.763271
2018-04-01 02:56 | 28068.42 | 840.0014 | 5 | 3 | 3.726909 | -2.281816 | 2.593277 | 0.5324244 | 11.24426 | 2.047902
2018-04-01 02:58 | 28188.41 | 960.0007 | 5 | 3 | 3.698463 | -2.281865 | 2.593277 | 0.6084886 | 11.24426 | 2.33029
2018-04-01 03:00 | 28308.42 | 1080.0014 | 5 | 3 | 3.671793 | -2.282007 | 2.593277 | 0.6845513 | 11.24426 | 2.610579
2018-04-01 03:02 | 28428.41 | 1200.0009 | 5 | 3 | 3.646957 | -2.281928 | 2.593277 | 0.7606124 | 11.24426 | 2.888901
2018-04-01 03:04 | 28548.41 | 1320.0012 | 5 | 3 | 3.623938 | -2.281923 | 2.593277 | 0.8366793 | 11.24426 | 3.165431
2018-04-01 03:06 | 28668.41 | 1440.0005 | 5 | 3 | 3.602163 | -2.28194 | 2.593277 | 0.912741 | 11.24426 | 3.440243
2018-04-01 03:08 | 28788.41 | 1560.0001 | 5 | 3 | 3.581149 | -2.281959 | 2.593277 | 0.9888061 | 11.24426 | 3.713433
2018-04-01 03:10 | 28908.42 | 1680.0016 | 5 | 3 | 3.561349 | -2.281855 | 2.593277 | 1.064864 | 11.24426 | 3.985045
2018-04-01 03:12 | 29028.41 | 1800.0005 | 5 | 3 | 3.542498 | -2.281877 | 2.593277 | 1.140925 | 11.24426 | 4.255208
2018-04-01 03:14 | 29148.41 | 1920.0002 | 5 | 3 | 3.524334 | -2.281921 | 2.593277 | 1.216988 | 11.24426 | 4.523961
2018-04-01 03:16 | 29268.42 | 2040.0018 | 5 | 3 | 3.506828 | -2.281908 | 2.593277 | 1.293057 | 11.24426 | 4.791383
2018-04-01 03:18 | 29388.42 | 2160.0015 | 5 | 3 | 3.490363 | -2.281861 | 2.593277 | 1.369108 | 11.24426 | 5.057451
2018-04-01 03:20 | 29508.41 | 2280.0004 | 5 | 3 | 3.474642 | -2.281935 | 2.593277 | 1.445169 | 11.24426 | 5.322332
2018-04-01 03:22 | 29628.41 | 2400.0003 | 5 | 3 | 3.459478 | -2.282049 | 2.593277 | 1.521231 | 11.24426 | 5.586033
2018-04-01 03:24 | 29748.41 | 2520.0011 | 5 | 3 | 3.444388 | -2.281914 | 2.593277 | 1.597292 | 11.24426 | 5.848594
2018-04-01 03:26 | 29868.41 | 2640.0001 | 5 | 3 | 3.429595 | -2.281872 | 2.593277 | 1.673365 | 11.24426 | 6.110056
2018-04-01 03:28 | 29988.42 | 2760.0014 | 5 | 3 | 3.414094 | -2.281903 | 2.593277 | 1.749425 | 11.24426 | 6.370323
2018-04-01 03:30 | 30108.42 | 2880.0014 | 5 | 3 | 3.398078 | -2.28195 | 2.593277 | 1.825486 | 11.24426 | 6.629401
2018-04-01 03:32 | 30228.41 | 3000.0003 | 5 | 3 | 3.381876 | -2.281903 | 2.593277 | 1.90155 | 11.24426 | 6.887263
2018-04-01 03:34 | 30348.41 | 3120.0007 | 5 | 3 | 3.364307 | -2.281939 | 2.593277 | 1.977607 | 11.24426 | 7.143823
2018-04-01 03:36 | 30468.41 | 3240.0007 | 5 | 3 | 3.34427 | -2.281925 | 2.593277 | 2.053672 | 11.24426 | 7.398982
2018-04-01 03:38 | 30588.41 | 3360.0005 | 5 | 3 | 3.321578 | -2.281888 | 2.593277 | 2.129736 | 11.24426 | 7.652519
2018-04-01 03:40 | 30708.41 | 3480.0009 | 5 | 3 | 3.295024 | -2.28194 | 2.593277 | 2.205802 | 11.24426 | 7.904201
2018-04-01 03:42 | 30828.41 | 3600.0002 | 5 | 3 | 3.263759 | -2.281888 | 2.593277 | 2.28186 | 11.24426 | 8.15365
2018-04-01 03:44 | 30948.41 | 3720.0012 | 5 | 3 | 3.225997 | -2.281901 | 2.593277 | 2.357924 | 11.24426 | 8.400513
2018-04-01 03:46 | 31068.41 | 3840.0006 | 5 | 3 | 3.176525 | -2.281917 | 2.593277 | 2.433985 | 11.24426 | 8.644088
2018-04-01 03:48 | 31188.42 | 3960.0015 | 5 | 3 | 3.10927 | -2.281943 | 2.593277 | 2.510046 | 11.24426 | 8.883286
2018-04-01 03:50 | 31308.41 | 4080.0001 | 5 | 3 | 3.008944 | -2.281895 | 2.593277 | 2.586107 | 11.24426 | 9.116269
2018-04-01 03:50 | 31316.83 | 4088.4177 | 5 | 3 | 2.999998 | -2.281934 | 2.593277 | 2.591445 | 11.24426 | 9.132308
2018-04-01 03:52 | 31436.88 | 120.0013 | 6 | 3 | 3.592865 | 0 | 2.593277 | 2.591445 | 11.24426 | 9.132308
2018-04-01 03:54 | 31556.88 | 240.0007 | 6 | 3 | 3.627695 | 0 | 2.593277 | 2.591445 | 11.24426 | 9.132308
2018-04-01 03:55 | 31616.88 | 300.0019 | 6 | 3 | 3.636951 | 0 | 2.593277 | 2.591445 | 11.24426 | 9.132308
2018-04-01 03:55 | 31616.89 | 0.0027 | 7 | 4 | 3.637163 | 0 | 0 | 0 | 0 | 0
2018-04-01 03:57 | 31736.97 | 120.0018 | 2 | 4 | 4.200279 | 3.950556 | 0.1458345 | 2.72e-10 | 0.6100438 | 9.88e-10
2018-04-01 03:59 | 31856.97 | 240.001 | 2 | 4 | 4.200212 | 3.558838 | 0.2707989 | 2.72e-10 | 1.13492 | 9.88e-10
2018-04-01 04:01 | 31970.21 | 353.2456 | 2 | 4 | 4.200207 | 3.259995 | 0.3777989 | 2.72e-10 | 1.58434 | 9.88e-10
2018-04-01 04:03 | 32090.23 | 120.0005 | 3 | 4 | 4.223966 | 3.259998 | 0.4860785 | 3.86e-10 | 2.040372 | 1.449e-09
2018-04-01 04:05 | 32210.23 | 240.0017 | 3 | 4 | 4.246614 | 3.260094 | 0.5947363 | 3.86e-10 | 2.500571 | 1.449e-09
2018-04-01 04:07 | 32330.23 | 360.0011 | 3 | 4 | 4.270261 | 3.259932 | 0.7034178 | 3.86e-10 | 2.963365 | 1.449e-09
2018-04-01 04:09 | 32450.23 | 480.0001 | 3 | 4 | 4.296326 | 3.260149 | 0.812067 | 3.86e-10 | 3.428718 | 1.449e-09
2018-04-01 04:11 | 32570.23 | 600.0004 | 3 | 4 | 4.325001 | 3.260069 | 0.9207417 | 3.86e-10 | 3.897163 | 1.449e-09
2018-04-01 04:13 | 32690.23 | 720.0015 | 3 | 4 | 4.35565 | 3.260099 | 1.02942 | 3.86e-10 | 4.368843 | 1.449e-09
2018-04-01 04:15 | 32810.23 | 840.0009 | 3 | 4 | 4.387587 | 3.260118 | 1.138082 | 3.86e-10 | 4.843863 | 1.449e-09
2018-04-01 04:17 | 32930.23 | 960.0005 | 3 | 4 | 4.400148 | 3.075922 | 1.244766 | 3.86e-10 | 5.313019 | 1.449e-09
2018-04-01 04:19 | 33050.23 | 1080.0006 | 3 | 4 | 4.400197 | 2.827747 | 1.343063 | 3.86e-10 | 5.745543 | 1.449e-09
2018-04-01 04:21 | 33170.23 | 1200.0007 | 3 | 4 | 4.400198 | 2.612234 | 1.433614 | 3.86e-10 | 6.143984 | 1.449e-09
2018-04-01 04:23 | 33290.23 | 1320.0002 | 3 | 4 | 4.400137 | 2.427801 | 1.517523 | 3.86e-10 | 6.513192 | 1.449e-09
2018-04-01 04:25 | 33410.23 | 1440.0004 | 3 | 4 | 4.40021 | 2.269585 | 1.595725 | 3.86e-10 | 6.857295 | 1.449e-09
2018-04-01 04:27 | 33530.23 | 1560.0011 | 3 | 4 | 4.400168 | 2.131491 | 1.668978 | 3.86e-10 | 7.179616 | 1.449e-09
2018-04-01 04:29 | 33650.23 | 1680.0006 | 3 | 4 | 4.400109 | 2.011023 | 1.737977 | 3.86e-10 | 7.48322 | 1.449e-09
2018-04-01 04:31 | 33770.23 | 1800.0006 | 3 | 4 | 4.400142 | 1.900104 | 1.803125 | 3.86e-10 | 7.769876 | 1.449e-09
2018-04-01 04:33 | 33890.23 | 1920.001 | 3 | 4 | 4.400094 | 1.799027 | 1.864751 | 3.86e-10 | 8.04104 | 1.449e-09
2018-04-01 04:35 | 34010.23 | 2040.0006 | 3 | 4 | 4.400087 | 1.705398 | 1.923146 | 3.86e-10 | 8.297983 | 1.449e-09
2018-04-01 04:37 | 34130.23 | 2160.0006 | 3 | 4 | 4.400095 | 1.620678 | 1.978567 | 3.86e-10 | 8.541842 | 1.449e-09
2018-04-01 04:39 | 34250.23 | 2280.0009 | 3 | 4 | 4.4001 | 1.539478 | 2.031206 | 3.86e-10 | 8.773458 | 1.449e-09
2018-04-01 04:41 | 34370.23 | 2400.0006 | 3 | 4 | 4.400092 | 1.461603 | 2.081201 | 3.86e-10 | 8.993439 | 1.449e-09
2018-04-01 04:43 | 34490.23 | 2520.0008 | 3 | 4 | 4.400152 | 1.390429 | 2.128696 | 3.86e-10 | 9.202423 | 1.449e-09
2018-04-01 04:45 | 34610.23 | 2640.0009 | 3 | 4 | 4.40004 | 1.320833 | 2.173863 | 3.86e-10 | 9.40116 | 1.449e-09
2018-04-01 04:47 | 34730.23 | 2760.0023 | 3 | 4 | 4.400164 | 1.257118 | 2.216808 | 3.86e-10 | 9.59012 | 1.449e-09
2018-04-01 04:49 | 34850.23 | 2880.0024 | 3 | 4 | 4.400075 | 1.193642 | 2.257618 | 3.86e-10 | 9.769691 | 1.449e-09
2018-04-01 04:51 | 34970.23 | 3000.0006 | 3 | 4 | 4.400079 | 1.134524 | 2.296412 | 3.86e-10 | 9.940383 | 1.449e-09
2018-04-01 04:53 | 35090.23 | 3120.0006 | 3 | 4 | 4.400065 | 1.077409 | 2.333268 | 3.86e-10 | 10.10255 | 1.449e-09
2018-04-01 04:55 | 35210.23 | 3240.002 | 3 | 4 | 4.400117 | 1.022787 | 2.368251 | 3.86e-10 | 10.25648 | 1.449e-09
2018-04-01 04:57 | 35330.23 | 3360.0021 | 3 | 4 | 4.400055 | 0.9685297 | 2.401422 | 3.86e-10 | 10.40244 | 1.449e-09
2018-04-01 04:59 | 35450.23 | 3480.0015 | 3 | 4 | 4.400006 | 0.9164248 | 2.432841 | 3.86e-10 | 10.54068 | 1.449e-09
2018-04-01 05:01 | 35570.23 | 3600.0016 | 3 | 4 | 4.400064 | 0.8679104 | 2.462584 | 3.86e-10 | 10.67155 | 1.449e-09
2018-04-01 05:03 | 35690.23 | 3720.0009 | 3 | 4 | 4.400044 | 0.8220539 | 2.490741 | 3.86e-10 | 10.79544 | 1.449e-09
2018-04-01 05:05 | 35810.23 | 3840 | 3 | 4 | 4.400084 | 0.7788868 | 2.51741 | 3.86e-10 | 10.91279 | 1.449e-09
2018-04-01 05:07 | 35930.23 | 3960.0007 | 3 | 4 | 4.400087 | 0.7374725 | 2.542665 | 3.86e-10 | 11.02391 | 1.449e-09
2018-04-01 05:09 | 36050.23 | 4080.0001 | 3 | 4 | 4.39993 | 0.695507 | 2.566565 | 3.86e-10 | 11.12907 | 1.449e-09
2018-04-01 05:11 | 36170.23 | 4200.0014 | 3 | 4 | 4.4 | 0.6582747 | 2.589155 | 3.86e-10 | 11.22847 | 1.449e-09
2018-04-01 05:11 | 36191.77 | 4221.5432 | 3 | 4 | 4.399999 | 0.6519966 | 2.593075 | 3.86e-10 | 11.24572 | 1.449e-09
2018-04-01 05:13 | 36311.82 | 119.9998 | 4 | 4 | 4.290465 | 0 | 2.593077 | 3.86e-10 | 11.24573 | 1.449e-09
2018-04-01 05:15 | 36431.82 | 240.0013 | 4 | 4 | 4.27821 | 0 | 2.593077 | 3.86e-10 | 11.24573 | 1.449e-09
2018-04-01 05:16 | 36491.82 | 300.0022 | 4 | 4 | 4.274847 | 0 | 2.593077 | 3.86e-10 | 11.24573 | 1.449e-09
2018-04-01 05:18 | 36611.90008 | 120.0015 | 5 | 4 | 3.937315 | -2.281878 | 2.593077 | 0.0760508 | 11.24573 | 0.3030038
2018-04-01 05:20 | 36731.89998 | 240.0014 | 5 | 4 | 3.893354 | -2.281956 | 2.593077 | 0.1521176 | 11.24573 | 0.600724
2018-04-01 05:22 | 36851.89918 | 360.0006 | 5 | 4 | 3.857331 | -2.282032 | 2.593077 | 0.2281735 | 11.24573 | 0.8954432
2018-04-01 05:24 | 36971.89988 | 480.0013 | 5 | 4 | 3.824009 | -2.281901 | 2.593077 | 0.3042403 | 11.24573 | 1.187579
2018-04-01 05:26 | 37091.89878 | 600.0002 | 5 | 4 | 3.792058 | -2.282023 | 2.593077 | 0.3802988 | 11.24573 | 1.477207
2018-04-01 05:28 | 37211.89968 | 720.0011 | 5 | 4 | 3.76054 | -2.281956 | 2.593077 | 0.4563732 | 11.24573 | 1.764481
2018-04-01 05:30 | 37331.89978 | 840.0012 | 5 | 4 | 3.729806 | -2.28192 | 2.593077 | 0.5324327 | 11.24573 | 2.049336
2018-04-01 05:32 | 37451.89968 | 960.0011 | 5 | 4 | 3.700759 | -2.28191 | 2.593077 | 0.6085014 | 11.24573 | 2.331939
2018-04-01 05:34 | 37571.89918 | 1080.0006 | 5 | 4 | 3.674094 | -2.281941 | 2.593077 | 0.684561 | 11.24573 | 2.612384
2018-04-01 05:36 | 37691.89898 | 1200.0004 | 5 | 4 | 3.649592 | -2.281901 | 2.593077 | 0.7606166 | 11.24573 | 2.890876
2018-04-01 05:38 | 37811.89858 | 1320 | 5 | 4 | 3.626824 | -2.281962 | 2.593077 | 0.8366831 | 11.24573 | 3.167611
2018-04-01 05:40 | 37931.89978 | 1440.0012 | 5 | 4 | 3.605204 | -2.281928 | 2.593077 | 0.9127448 | 11.24573 | 3.442647
2018-04-01 05:42 | 38051.90008 | 1560.0015 | 5 | 4 | 3.5843 | -2.28188 | 2.593077 | 0.9888165 | 11.24573 | 3.7161
2018-04-01 05:44 | 38171.89908 | 1680.0005 | 5 | 4 | 3.564555 | -2.281885 | 2.593077 | 1.064879 | 11.24573 | 3.987971
2018-04-01 05:46 | 38291.89918 | 1800.0006 | 5 | 4 | 3.545391 | -2.281858 | 2.593077 | 1.140934 | 11.24573 | 4.25834
2018-04-01 05:48 | 38411.89878 | 1920.0002 | 5 | 4 | 3.52725 | -2.281965 | 2.593077 | 1.216995 | 11.24573 | 4.52731
2018-04-01 05:50 | 38531.89998 | 2040.0014 | 5 | 4 | 3.510084 | -2.281921 | 2.593077 | 1.29306 | 11.24573 | 4.794954
2018-04-01 05:52 | 38651.89948 | 2160.0009 | 5 | 4 | 3.493773 | -2.281941 | 2.593077 | 1.369119 | 11.24573 | 5.061302
2018-04-01 05:54 | 38771.89868 | 2280.0001 | 5 | 4 | 3.477849 | -2.281976 | 2.593077 | 1.445184 | 11.24573 | 5.326446
2018-04-01 05:56 | 38891.89908 | 2400.0005 | 5 | 4 | 3.462941 | -2.281932 | 2.593077 | 1.521251 | 11.24573 | 5.590422
2018-04-01 05:58 | 39011.89898 | 2520.0004 | 5 | 4 | 3.448396 | -2.281892 | 2.593077 | 1.597313 | 11.24573 | 5.853275
2018-04-01 06:00 | 39131.89998 | 2640.0014 | 5 | 4 | 3.433793 | -2.281919 | 2.593077 | 1.673374 | 11.24573 | 6.115009
2018-04-01 06:02 | 39251.89858 | 2760 | 5 | 4 | 3.418952 | -2.281885 | 2.593077 | 1.749439 | 11.24573 | 6.375635
2018-04-01 06:04 | 39371.89918 | 2880.0006 | 5 | 4 | 3.403597 | -2.281872 | 2.593077 | 1.825502 | 11.24573 | 6.635109
2018-04-01 06:06 | 39491.89888 | 3000.0003 | 5 | 4 | 3.387202 | -2.281895 | 2.593077 | 1.901563 | 11.24573 | 6.893381
2018-04-01 06:08 | 39611.89988 | 3120.0013 | 5 | 4 | 3.368837 | -2.281934 | 2.593077 | 1.97762 | 11.24573 | 7.150318
2018-04-01 06:10 | 39731.89918 | 3240.0006 | 5 | 4 | 3.348485 | -2.281928 | 2.593077 | 2.053685 | 11.24573 | 7.405809
2018-04-01 06:12 | 39851.90018 | 3360.0016 | 5 | 4 | 3.325591 | -2.281927 | 2.593077 | 2.129755 | 11.24573 | 7.65968
2018-04-01 06:14 | 39971.89958 | 3480.001 | 5 | 4 | 3.29932 | -2.281878 | 2.593077 | 2.205819 | 11.24573 | 7.911656
2018-04-01 06:16 | 40091.89898 | 3600.0004 | 5 | 4 | 3.267972 | -2.281919 | 2.593077 | 2.281873 | 11.24573 | 8.161425
2018-04-01 06:18 | 40211.89868 | 3720.0001 | 5 | 4 | 3.229558 | -2.281927 | 2.593077 | 2.357939 | 11.24573 | 8.408598
2018-04-01 06:20 | 40331.89928 | 3840.0007 | 5 | 4 | 3.180191 | -2.281934 | 2.593077 | 2.433996 | 11.24573 | 8.652445
2018-04-01 06:22 | 40451.89988 | 3960.0013 | 5 | 4 | 3.113369 | -2.281917 | 2.593077 | 2.510063 | 11.24573 | 8.891956
2018-04-01 06:24 | 40571.89918 | 4080.0006 | 5 | 4 | 3.015415 | -2.281927 | 2.593077 | 2.586124 | 11.24573 | 9.125331
2018-04-01 06:25 | 40586.44628 | 4094.5477 | 5 | 4 | 2.999999 | -2.281932 | 2.593077 | 2.595344 | 11.24573 | 9.153061
2018-04-01 06:27 | 40706.49 | 120.001 | 6 | 4 | 3.590035 | 0 | 2.593077 | 2.595344 | 11.24573 | 9.153061
2018-04-01 06:29 | 40826.49 | 240.0011 | 6 | 4 | 3.6252 | 0 | 2.593077 | 2.595344 | 11.24573 | 9.153061
2018-04-01 06:30 | 40886.49 | 300.0045 | 6 | 4 | 3.634551 | 0 | 2.593077 | 2.595344 | 11.24573 | 9.153061
2018-04-01 06:30 | 40886.5 | 0.0029 | 7 | 5 | 3.634504 | 0 | 0 | 0 | 0 | 0
2018-04-01 06:32 | 41006.58 | 120.0004 | 2 | 5 | 4.200183 | 3.941591 | 0.1456509 | 0 | 0.6092334 | 0
2018-04-01 06:34 | 41126.58 | 240.0018 | 2 | 5 | 4.200196 | 3.558334 | 0.2705158 | 0 | 1.133691 | 0
2018-04-01 06:35 | 41240.68 | 354.1016 | 2 | 5 | 4.200236 | 3.259966 | 0.3783143 | 0 | 1.586465 | 0
2018-04-01 06:37 | 41360.69918 | 120.0006 | 3 | 5 | 4.224125 | 3.26005 | 0.4865878 | 0 | 2.04248 | 0
2018-04-01 06:39 | 41480.70018 | 240.0016 | 3 | 5 | 4.247085 | 3.260147 | 0.5952654 | 0 | 2.502789 | 0
2018-04-01 06:41 | 41600.69998 | 360.0014 | 3 | 5 | 4.271197 | 3.260059 | 0.7039258 | 0 | 2.965573 | 0
2018-04-01 06:43 | 41720.69968 | 480.0011 | 3 | 5 | 4.297269 | 3.260057 | 0.8125994 | 0 | 3.43113 | 0
2018-04-01 06:45 | 41840.69948 | 600.0009 | 3 | 5 | 4.325708 | 3.260077 | 0.9212664 | 0 | 3.899634 | 0
2018-04-01 06:47 | 41960.69908 | 720.0005 | 3 | 5 | 4.355821 | 3.260073 | 1.029934 | 0 | 4.371319 | 0
2018-04-01 06:49 | 42080.70048 | 840.0019 | 3 | 5 | 4.387745 | 3.26013 | 1.138604 | 0 | 4.846387 | 0
2018-04-01 06:51 | 42200.69928 | 960.0007 | 3 | 5 | 4.400137 | 3.0697 | 1.245165 | 0 | 5.315018 | 0
2018-04-01 06:53 | 42320.69948 | 1080.0009 | 3 | 5 | 4.400193 | 2.82284 | 1.343274 | 0 | 5.746713 | 0
2018-04-01 06:55 | 42440.69888 | 1200.0003 | 3 | 5 | 4.400078 | 2.609934 | 1.433734 | 0 | 6.144751 | 0
2018-04-01 06:57 | 42560.70108 | 1320.0025 | 3 | 5 | 4.400136 | 2.429899 | 1.517673 | 0 | 6.514098 | 0
2018-04-01 06:59 | 42680.70118 | 1440.0026 | 3 | 5 | 4.400106 | 2.271399 | 1.595959 | 0 | 6.858563 | 0
2018-04-01 07:01 | 42800.69878 | 1560.0002 | 3 | 5 | 4.400173 | 2.134668 | 1.669344 | 0 | 7.181468 | 0
2018-04-01 07:03 | 42920.70058 | 1680.002 | 3 | 5 | 4.400033 | 2.010092 | 1.738379 | 0 | 7.485229 | 0
2018-04-01 07:05 | 43040.70128 | 1800.0027 | 3 | 5 | 4.400039 | 1.902433 | 1.803582 | 0 | 7.772131 | 0
2018-04-01 07:07 | 43160.69918 | 1920.0006 | 3 | 5 | 4.40012 | 1.804264 | 1.865342 | 0 | 8.04388 | 0
2018-04-01 07:09 | 43280.70068 | 2040.0021 | 3 | 5 | 4.400066 | 1.712154 | 1.923938 | 0 | 8.301707 | 0
2018-04-01 07:11 | 43400.69948 | 2160.0009 | 3 | 5 | 4.400013 | 1.625821 | 1.979572 | 0 | 8.546503 | 0
2018-04-01 07:13 | 43520.69968 | 2280.0011 | 3 | 5 | 4.400035 | 1.545847 | 2.03245 | 0 | 8.779172 | 0
2018-04-01 07:15 | 43640.69948 | 2400.0009 | 3 | 5 | 4.400032 | 1.468391 | 2.082685 | 0 | 9.000212 | 0
2018-04-01 07:17 | 43760.70038 | 2520.0018 | 3 | 5 | 4.40001 | 1.397156 | 2.130442 | 0 | 9.210343 | 0
2018-04-01 07:19 | 43880.69958 | 2640.001 | 3 | 5 | 4.400102 | 1.328449 | 2.175872 | 0 | 9.410237 | 0
2018-04-01 07:21 | 44000.69978 | 2760.0012 | 3 | 5 | 4.400055 | 1.260001 | 2.219003 | 0 | 9.60002 | 0
2018-04-01 07:23 | 44120.69918 | 2880.0006 | 3 | 5 | 4.400051 | 1.194641 | 2.259907 | 0 | 9.779999 | 0
2018-04-01 07:25 | 44240.69928 | 3000.0007 | 3 | 5 | 4.400012 | 1.132519 | 2.298691 | 0 | 9.950651 | 0
2018-04-01 07:27 | 44360.69938 | 3120.0008 | 3 | 5 | 4.400112 | 1.074711 | 2.335469 | 0 | 10.11248 | 0
2018-04-01 07:29 | 44480.70118 | 3240.0026 | 3 | 5 | 4.400131 | 1.019422 | 2.370334 | 0 | 10.26589 | 0
2018-04-01 07:31 | 44600.70018 | 3360.0016 | 3 | 5 | 4.400107 | 0.9667225 | 2.40341 | 0 | 10.41142 | 0
2018-04-01 07:33 | 44720.69938 | 3480.0008 | 3 | 5 | 4.400045 | 0.9166794 | 2.434785 | 0 | 10.54948 | 0
2018-04-01 07:35 | 44840.70088 | 3600.0023 | 3 | 5 | 4.400042 | 0.8680172 | 2.464526 | 0 | 10.68034 | 0
2018-04-01 07:37 | 44960.69998 | 3720.0014 | 3 | 5 | 4.400122 | 0.8224192 | 2.492694 | 0 | 10.80428 | 0
2018-04-01 07:39 | 45080.69888 | 3840.0003 | 3 | 5 | 4.400053 | 0.7774277 | 2.519341 | 0 | 10.92153 | 0
2018-04-01 07:41 | 45200.69968 | 3960.0011 | 3 | 5 | 4.400053 | 0.7357044 | 2.544551 | 0 | 11.03245 | 0
2018-04-01 07:43 | 45320.69948 | 4080.0009 | 3 | 5 | 4.400115 | 0.6958618 | 2.568391 | 0 | 11.13735 | 0
2018-04-01 07:45 | 45440.70008 | 4200.0015 | 3 | 5 | 4.400101 | 0.6572857 | 2.590915 | 0 | 11.23646 | 0
2018-04-01 07:46 | 45455.40498 | 4214.7064 | 3 | 5 | 4.400046 | 0.6519947 | 2.59359 | 0 | 11.24822 | 0
2018-04-01 07:48 | 45575.45 | 120.0002 | 4 | 5 | 4.289849 | 0 | 2.59359 | 0 | 11.24822 | 0
2018-04-01 07:50 | 45695.45 | 240.0014 | 4 | 5 | 4.277549 | 0 | 2.59359 | 0 | 11.24822 | 0
2018-04-01 07:51 | 45755.45 | 300.0016 | 4 | 5 | 4.274151 | 0 | 2.59359 | 0 | 11.24822 | 0
2018-04-01 07:53 | 45875.53 | 120.0016 | 5 | 5 | 3.935792 | -2.281948 | 2.59359 | 0.07605263 | 11.24822 | 0.302899
2018-04-01 07:55 | 45995.53 | 240.0009 | 5 | 5 | 3.89184 | -2.281921 | 2.59359 | 0.1521169 | 11.24822 | 0.6004936
2018-04-01 07:57 | 46115.53 | 360.0009 | 5 | 5 | 3.855883 | -2.281917 | 2.59359 | 0.2281778 | 11.24822 | 0.8951242
2018-04-01 07:59 | 46235.53 | 480.0004 | 5 | 5 | 3.822202 | -2.281898 | 2.59359 | 0.3042347 | 11.24822 | 1.187101
2018-04-01 08:01 | 46355.53 | 600.001 | 5 | 5 | 3.790189 | -2.281925 | 2.59359 | 0.3803041 | 11.24822 | 1.476627
2018-04-01 08:03 | 46475.53 | 720.0014 | 5 | 5 | 3.758909 | -2.282022 | 2.59359 | 0.4563691 | 11.24822 | 1.763729
2018-04-01 08:05 | 46595.53 | 840.001 | 5 | 5 | 3.728561 | -2.281925 | 2.59359 | 0.5324298 | 11.24822 | 2.048473
2018-04-01 08:07 | 46715.53 | 960.001 | 5 | 5 | 3.699603 | -2.28199 | 2.59359 | 0.6084975 | 11.24822 | 2.330984
2018-04-01 08:09 | 46835.53 | 1080.0002 | 5 | 5 | 3.672662 | -2.282016 | 2.59359 | 0.6845478 | 11.24822 | 2.6113
2018-04-01 08:11 | 46955.53 | 1200.0003 | 5 | 5 | 3.648005 | -2.281912 | 2.59359 | 0.7606123 | 11.24822 | 2.88971
2018-04-01 08:13 | 47075.53 | 1320.0005 | 5 | 5 | 3.625335 | -2.28195 | 2.59359 | 0.8366738 | 11.24822 | 3.166307
2018-04-01 08:15 | 47195.53 | 1440.0004 | 5 | 5 | 3.603708 | -2.28193 | 2.59359 | 0.9127408 | 11.24822 | 3.441246
2018-04-01 08:17 | 47315.53 | 1560.0003 | 5 | 5 | 3.583081 | -2.281941 | 2.59359 | 0.9888003 | 11.24822 | 3.714558
2018-04-01 08:19 | 47435.53 | 1680.0004 | 5 | 5 | 3.56328 | -2.28191 | 2.59359 | 1.064872 | 11.24822 | 3.986369
2018-04-01 08:21 | 47555.53 | 1800.0014 | 5 | 5 | 3.544165 | -2.281823 | 2.59359 | 1.140925 | 11.24822 | 4.256633
2018-04-01 08:23 | 47675.53 | 1920.0009 | 5 | 5 | 3.526159 | -2.281976 | 2.59359 | 1.21699 | 11.24822 | 4.52553
2018-04-01 08:25 | 47795.53 | 2040.0005 | 5 | 5 | 3.509078 | -2.281947 | 2.59359 | 1.293049 | 11.24822 | 4.793065
2018-04-01 08:27 | 47915.53 | 2160 | 5 | 5 | 3.493067 | -2.281963 | 2.59359 | 1.369114 | 11.24822 | 5.059375
2018-04-01 08:29 | 48035.53 | 2280.0003 | 5 | 5 | 3.477691 | -2.281914 | 2.59359 | 1.445181 | 11.24822 | 5.324497
2018-04-01 08:31 | 48155.53 | 2400.0013 | 5 | 5 | 3.462506 | -2.281934 | 2.59359 | 1.521237 | 11.24822 | 5.588418
2018-04-01 08:33 | 48275.53 | 2520.0009 | 5 | 5 | 3.447265 | -2.281855 | 2.59359 | 1.597308 | 11.24822 | 5.851234
2018-04-01 08:35 | 48395.53 | 2640.0004 | 5 | 5 | 3.432457 | -2.281897 | 2.59359 | 1.673368 | 11.24822 | 6.112866
2018-04-01 08:37 | 48515.53 | 2760.0007 | 5 | 5 | 3.417017 | -2.28188 | 2.59359 | 1.749424 | 11.24822 | 6.373339
2018-04-01 08:39 | 48635.53 | 2880.001 | 5 | 5 | 3.401622 | -2.281883 | 2.59359 | 1.825485 | 11.24822 | 6.632659
2018-04-01 08:41 | 48755.53 | 3000.0005 | 5 | 5 | 3.38543 | -2.281881 | 2.59359 | 1.901554 | 11.24822 | 6.890803
2018-04-01 08:43 | 48875.53 | 3120.0009 | 5 | 5 | 3.3676 | -2.281818 | 2.59359 | 1.97761 | 11.24822 | 7.147626
2018-04-01 08:45 | 48995.53 | 3240.0009 | 5 | 5 | 3.347373 | -2.281846 | 2.59359 | 2.053681 | 11.24822 | 7.403049
2018-04-01 08:47 | 49115.53 | 3360.0004 | 5 | 5 | 3.324651 | -2.28187 | 2.59359 | 2.129734 | 11.24822 | 7.656775
2018-04-01 08:49 | 49235.53 | 3480 | 5 | 5 | 3.298666 | -2.28191 | 2.59359 | 2.2058 | 11.24822 | 7.908704
2018-04-01 08:51 | 49355.53 | 3600.0003 | 5 | 5 | 3.267884 | -2.281928 | 2.59359 | 2.281861 | 11.24822 | 8.158474
2018-04-01 08:53 | 49475.53 | 3720.0016 | 5 | 5 | 3.229768 | -2.281925 | 2.59359 | 2.357929 | 11.24822 | 8.405659
2018-04-01 08:55 | 49595.53 | 3840.0003 | 5 | 5 | 3.180048 | -2.281895 | 2.59359 | 2.433985 | 11.24822 | 8.649499
2018-04-01 08:57 | 49715.53 | 3960.0015 | 5 | 5 | 3.11188 | -2.281907 | 2.59359 | 2.510048 | 11.24822 | 8.888927
2018-04-01 08:59 | 49835.53 | 4080.0009 | 5 | 5 | 3.011649 | -2.281941 | 2.59359 | 2.586107 | 11.24822 | 9.122088
2018-04-01 08:59 | 49846.38 | 4090.8555 | 5 | 5 | 3 | -2.281878 | 2.59359 | 2.592986 | 11.24822 | 9.142767
2018-04-01 09:01 | 49966.43 | 120.0012 | 6 | 5 | 3.588631 | 0 | 2.59359 | 2.592986 | 11.24822 | 9.142767
2018-04-01 09:03 | 50086.43 | 240.0002 | 6 | 5 | 3.624043 | 0 | 2.59359 | 2.592986 | 11.24822 | 9.142767
2018-04-01 09:04 | 50146.43 | 300.0036 | 6 | 5 | 3.633501 | 0 | 2.59359 | 2.592986 | 11.24822 | 9.142767
2018-04-01 09:04 | 50146.44 | 0.0027 | 7 | 6 | 3.633508 | 0 | 0 | 0 | 0 | 0
2018-04-01 09:06 | 50266.52 | 120.0007 | 2 | 6 | 4.200165 | 3.952425 | 0.1459447 | 0 | 0.6104135 | 0
2018-04-01 09:08 | 50386.52 | 240.0011 | 2 | 6 | 4.200209 | 3.57065 | 0.2712016 | 0 | 1.136518 | 0
2018-04-01 09:10 | 50505.7 | 359.1802 | 2 | 6 | 4.200161 | 3.259998 | 0.3840172 | 0 | 1.610364 | 0
2018-04-01 09:12 | 50625.71 | 120.0002 | 3 | 6 | 4.224311 | 3.260078 | 0.4922942 | 1.246e-09 | 2.066395 | 4.991e-09
2018-04-01 09:14 | 50745.71 | 240.0006 | 3 | 6 | 4.247371 | 3.260136 | 0.6009453 | 1.246e-09 | 2.526621 | 4.991e-09
2018-04-01 09:16 | 50865.71 | 360.0013 | 3 | 6 | 4.271428 | 3.26016 | 0.7096181 | 1.246e-09 | 2.989481 | 4.991e-09
2018-04-01 09:18 | 50985.71 | 480.0006 | 3 | 6 | 4.297375 | 3.260004 | 0.8182957 | 1.246e-09 | 3.455079 | 4.991e-09
2018-04-01 09:20 | 51105.71 | 600.0009 | 3 | 6 | 4.325763 | 3.260057 | 0.9269651 | 1.246e-09 | 3.923599 | 4.991e-09
2018-04-01 09:22 | 51225.71 | 720.0002 | 3 | 6 | 4.355797 | 3.260084 | 1.035621 | 1.246e-09 | 4.395245 | 4.991e-09
2018-04-01 09:24 | 51345.71 | 840.002 | 3 | 6 | 4.387542 | 3.260096 | 1.144288 | 1.246e-09 | 4.870285 | 4.991e-09
2018-04-01 09:26 | 51465.71 | 960.0018 | 3 | 6 | 4.400122 | 3.073103 | 1.250929 | 1.246e-09 | 5.339256 | 4.991e-09
2018-04-01 09:28 | 51585.71 | 1080.0014 | 3 | 6 | 4.400136 | 2.82618 | 1.349155 | 1.246e-09 | 5.771467 | 4.991e-09
2018-04-01 09:30 | 51705.71 | 1200.001 | 3 | 6 | 4.400132 | 2.614706 | 1.439734 | 1.246e-09 | 6.170028 | 4.991e-09
2018-04-01 09:32 | 51825.71 | 1320.0014 | 3 | 6 | 4.400115 | 2.432783 | 1.523768 | 1.246e-09 | 6.539791 | 4.991e-09
2018-04-01 09:34 | 51945.71 | 1440.0009 | 3 | 6 | 4.400119 | 2.277679 | 1.602191 | 1.246e-09 | 6.884863 | 4.991e-09
2018-04-01 09:36 | 52065.71 | 1560.0015 | 3 | 6 | 4.400177 | 2.140379 | 1.675781 | 1.246e-09 | 7.208666 | 4.991e-09
2018-04-01 09:38 | 52185.71 | 1680.001 | 3 | 6 | 4.400136 | 2.017847 | 1.745026 | 1.246e-09 | 7.513353 | 4.991e-09
2018-04-01 09:40 | 52305.71 | 1800.0005 | 3 | 6 | 4.400028 | 1.909151 | 1.81046 | 1.246e-09 | 7.801271 | 4.991e-09
2018-04-01 09:42 | 52425.71 | 1920.0015 | 3 | 6 | 4.400114 | 1.80932 | 1.872418 | 1.246e-09 | 8.073893 | 4.991e-09
2018-04-01 09:44 | 52545.71 | 2040.0004 | 3 | 6 | 4.400079 | 1.714851 | 1.931139 | 1.246e-09 | 8.332272 | 4.991e-09
2018-04-01 09:46 | 52665.71 | 2160.0004 | 3 | 6 | 4.400141 | 1.625617 | 1.986793 | 1.246e-09 | 8.577155 | 4.991e-09
2018-04-01 09:48 | 52785.71 | 2280.0003 | 3 | 6 | 4.400016 | 1.541676 | 2.039567 | 1.246e-09 | 8.809366 | 4.991e-09
2018-04-01 09:50 | 52905.71 | 2400.0014 | 3 | 6 | 4.400065 | 1.464018 | 2.089658 | 1.246e-09 | 9.029771 | 4.991e-09
2018-04-01 09:52 | 53025.71 | 2520.0009 | 3 | 6 | 4.400112 | 1.391574 | 2.137237 | 1.246e-09 | 9.23912 | 4.991e-09
2018-04-01 09:54 | 53145.71 | 2640.0005 | 3 | 6 | 4.400092 | 1.320625 | 2.182417 | 1.246e-09 | 9.437917 | 4.991e-09
2018-04-01 09:56 | 53265.71 | 2760.0012 | 3 | 6 | 4.400136 | 1.252876 | 2.225283 | 1.246e-09 | 9.626531 | 4.991e-09
2018-04-01 09:58 | 53385.71 | 2880.001 | 3 | 6 | 4.400103 | 1.189906 | 2.265965 | 1.246e-09 | 9.805532 | 4.991e-09
2018-04-01 10:00 | 53505.71 | 3000.0022 | 3 | 6 | 4.400062 | 1.130942 | 2.304631 | 1.246e-09 | 9.975664 | 4.991e-09
2018-04-01 10:02 | 53625.71 | 3120.0002 | 3 | 6 | 4.400051 | 1.073353 | 2.341368 | 1.246e-09 | 10.13731 | 4.991e-09
2018-04-01 10:04 | 53745.71 | 3240.0006 | 3 | 6 | 4.400106 | 1.018589 | 2.376217 | 1.246e-09 | 10.29065 | 4.991e-09
2018-04-01 10:06 | 53865.71 | 3360.0014 | 3 | 6 | 4.400033 | 0.9645815 | 2.409256 | 1.246e-09 | 10.43602 | 4.991e-09
2018-04-01 10:08 | 53985.71 | 3480.0018 | 3 | 6 | 4.40007 | 0.9148808 | 2.440574 | 1.246e-09 | 10.57382 | 4.991e-09
2018-04-01 10:10 | 54105.71 | 3600.0014 | 3 | 6 | 4.400173 | 0.8664141 | 2.470235 | 1.246e-09 | 10.70433 | 4.991e-09
2018-04-01 10:12 | 54225.71 | 3720.0009 | 3 | 6 | 4.400067 | 0.8178091 | 2.498279 | 1.246e-09 | 10.82773 | 4.991e-09
2018-04-01 10:14 | 54345.71 | 3840.0008 | 3 | 6 | 4.400016 | 0.7707586 | 2.524758 | 1.246e-09 | 10.94424 | 4.991e-09
2018-04-01 10:16 | 54465.71 | 3960.0002 | 3 | 6 | 4.400013 | 0.7274694 | 2.549735 | 1.246e-09 | 11.05414 | 4.991e-09
2018-04-01 10:18 | 54585.71 | 4080.0005 | 3 | 6 | 4.399979 | 0.6872301 | 2.573322 | 1.246e-09 | 11.15792 | 4.991e-09
2018-04-01 10:20 | 54701.11 | 4195.4019 | 3 | 6 | 4.400095 | 0.6519966 | 2.594782 | 1.246e-09 | 11.25235 | 4.991e-09
2018-04-01 10:22 | 54821.1595 | 120.0012 | 4 | 6 | 4.290205 | 0 | 2.594782 | 1.246e-09 | 11.25235 | 4.991e-09
2018-04-01 10:24 | 54941.1584 | 240.0001 | 4 | 6 | 4.277956 | 0 | 2.594782 | 1.246e-09 | 11.25235 | 4.991e-09
2018-04-01 10:25 | 55001.1612 | 300.0029 | 4 | 6 | 4.274579 | 0 | 2.594782 | 1.246e-09 | 11.25235 | 4.991e-09
2018-04-01 10:27 | 55121.24 | 120.0005 | 5 | 6 | 3.937263 | -2.281976 | 2.594782 | 0.07605503 | 11.25235 | 0.3030031
2018-04-01 10:29 | 55241.24 | 240.0016 | 5 | 6 | 3.893344 | -2.28194 | 2.594782 | 0.1521185 | 11.25235 | 0.60071
2018-04-01 10:31 | 55361.24 | 360.0004 | 5 | 6 | 3.857445 | -2.281959 | 2.594782 | 0.2281752 | 11.25235 | 0.89544
2018-04-01 10:33 | 55481.24 | 480.0006 | 5 | 6 | 3.823795 | -2.28191 | 2.594782 | 0.3042331 | 11.25235 | 1.187538
2018-04-01 10:35 | 55601.24 | 600.0015 | 5 | 6 | 3.791546 | -2.281888 | 2.594782 | 0.3803056 | 11.25235 | 1.477185
2018-04-01 10:37 | 55721.24 | 720.0008 | 5 | 6 | 3.7601 | -2.281927 | 2.594782 | 0.4563677 | 11.25235 | 1.764382
2018-04-01 10:39 | 55841.24 | 840.0004 | 5 | 6 | 3.729434 | -2.281962 | 2.594782 | 0.5324267 | 11.25235 | 2.049201
2018-04-01 10:41 | 55961.24 | 960.0012 | 5 | 6 | 3.700385 | -2.281898 | 2.594782 | 0.608493 | 11.25235 | 2.331771
2018-04-01 10:43 | 56081.24 | 1080.0011 | 5 | 6 | 3.674015 | -2.281974 | 2.594782 | 0.6845583 | 11.25235 | 2.612221
2018-04-01 10:45 | 56201.24 | 1200.0008 | 5 | 6 | 3.649964 | -2.28193 | 2.594782 | 0.7606167 | 11.25235 | 2.890737
2018-04-01 10:47 | 56321.24 | 1320.001 | 5 | 6 | 3.627314 | -2.281903 | 2.594782 | 0.8366799 | 11.25235 | 3.167498
2018-04-01 10:49 | 56441.24 | 1440.0014 | 5 | 6 | 3.605718 | -2.28188 | 2.594782 | 0.9127364 | 11.25235 | 3.442548
2018-04-01 10:51 | 56561.24 | 1560.0004 | 5 | 6 | 3.585207 | -2.281892 | 2.594782 | 0.9887986 | 11.25235 | 3.716019
2018-04-01 10:53 | 56681.24 | 1680.0014 | 5 | 6 | 3.565535 | -2.281848 | 2.594782 | 1.064863 | 11.25235 | 3.98797
2018-04-01 10:55 | 56801.24 | 1800.0008 | 5 | 6 | 3.546619 | -2.281914 | 2.594782 | 1.140919 | 11.25235 | 4.258427
2018-04-01 10:57 | 56921.24 | 1920.0014 | 5 | 6 | 3.528187 | -2.281934 | 2.594782 | 1.21698 | 11.25235 | 4.527483
2018-04-01 10:59 | 57041.24 | 2040.0012 | 5 | 6 | 3.510355 | -2.281915 | 2.594782 | 1.293055 | 11.25235 | 4.795206
2018-04-01 11:01 | 57161.24 | 2160.0009 | 5 | 6 | 3.493596 | -2.281917 | 2.594782 | 1.369106 | 11.25235 | 5.061527
2018-04-01 11:03 | 57281.24 | 2280.001 | 5 | 6 | 3.477643 | -2.281945 | 2.594782 | 1.445179 | 11.25235 | 5.326684
2018-04-01 11:05 | 57401.24 | 2400.0003 | 5 | 6 | 3.462759 | -2.281943 | 2.594782 | 1.521234 | 11.25235 | 5.590608
2018-04-01 11:07 | 57521.24 | 2520.001 | 5 | 6 | 3.447665 | -2.28192 | 2.594782 | 1.597296 | 11.25235 | 5.853422
2018-04-01 11:09 | 57641.24 | 2640.0012 | 5 | 6 | 3.432766 | -2.281935 | 2.594782 | 1.673354 | 11.25235 | 6.115076
2018-04-01 11:11 | 57761.24 | 2760.0011 | 5 | 6 | 3.418136 | -2.281846 | 2.594782 | 1.74942 | 11.25235 | 6.375641
2018-04-01 11:13 | 57881.24 | 2880.0001 | 5 | 6 | 3.402781 | -2.281798 | 2.594782 | 1.825483 | 11.25235 | 6.635055
2018-04-01 11:15 | 58001.24 | 3000.0011 | 5 | 6 | 3.386768 | -2.281872 | 2.594782 | 1.901541 | 11.25235 | 6.893263
2018-04-01 11:17 | 58121.24 | 3120.0006 | 5 | 6 | 3.369109 | -2.281846 | 2.594782 | 1.977607 | 11.25235 | 7.150218
2018-04-01 11:19 | 58241.24 | 3240.0006 | 5 | 6 | 3.349462 | -2.281877 | 2.594782 | 2.053671 | 11.25235 | 7.405757
2018-04-01 11:21 | 58361.24 | 3360.0016 | 5 | 6 | 3.327208 | -2.28183 | 2.594782 | 2.129729 | 11.25235 | 7.659678
2018-04-01 11:23 | 58481.24 | 3480.0013 | 5 | 6 | 3.301328 | -2.281883 | 2.594782 | 2.205793 | 11.25235 | 7.911807
2018-04-01 11:25 | 58601.24 | 3600.0008 | 5 | 6 | 3.269166 | -2.281939 | 2.594782 | 2.281854 | 11.25235 | 8.161718
2018-04-01 11:27 | 58721.24 | 3720.0003 | 5 | 6 | 3.230365 | -2.281934 | 2.594782 | 2.35792 | 11.25235 | 8.408971
2018-04-01 11:29 | 58841.24 | 3840.0007 | 5 | 6 | 3.180086 | -2.281898 | 2.594782 | 2.43398 | 11.25235 | 8.65284
2018-04-01 11:31 | 58961.24 | 3960.0015 | 5 | 6 | 3.111851 | -2.281957 | 2.594782 | 2.51004 | 11.25235 | 8.892268
2018-04-01 11:33 | 59081.24 | 4080.0016 | 5 | 6 | 3.012475 | -2.281967 | 2.594782 | 2.586097 | 11.25235 | 9.125437
2018-04-01 11:33 | 59093.01 | 4091.7624 | 5 | 6 | 2.999996 | -2.281957 | 2.594782 | 2.593557 | 11.25235 | 9.147862
2018-04-01 11:35 | 59213.05 | 120.0011 | 6 | 6 | 3.587664 | 0 | 2.594782 | 2.593557 | 11.25235 | 9.147862
2018-04-01 11:37 | 59333.05 | 240.0002 | 6 | 6 | 3.623374 | 0 | 2.594782 | 2.593557 | 11.25235 | 9.147862
2018-04-01 11:38 | 59393.05 | 300.002 | 6 | 6 | 3.632904 | 0 | 2.594782 | 2.593557 | 11.25235 | 9.147862
2018-04-01 11:38 | 59393.06 | 0.0027 | 7 | 7 | 3.632912 | 0 | 0 | 0 | 0 | 0
2018-04-01 11:40 | 59513.14 | 120.001 | 2 | 7 | 4.200136 | 3.934803 | 0.1455621 | 2e-12 | 0.608833 | 6e-12
2018-04-01 11:42 | 59633.14 | 240.0007 | 2 | 7 | 4.200228 | 3.555174 | 0.2702267 | 2e-12 | 1.13245 | 6e-12
2018-04-01 11:44 | 59747.57 | 354.4274 | 2 | 7 | 4.200227 | 3.259979 | 0.3783067 | 2e-12 | 1.586406 | 6e-12
2018-04-01 11:46 | 59867.58 | 120.0002 | 3 | 7 | 4.224308 | 3.260088 | 0.4865978 | 2e-12 | 2.042498 | 6e-12
2018-04-01 11:48 | 59987.58 | 240.0006 | 3 | 7 | 4.247876 | 3.260056 | 0.5952641 | 2e-12 | 2.502818 | 6e-12
2018-04-01 11:50 | 60107.58 | 360.0017 | 3 | 7 | 4.272042 | 3.260141 | 0.7039274 | 2e-12 | 2.965707 | 6e-12
2018-04-01 11:52 | 60227.58 | 480.0023 | 3 | 7 | 4.298069 | 3.260019 | 0.8126042 | 2e-12 | 3.431367 | 6e-12
2018-04-01 11:54 | 60347.58 | 600.0012 | 3 | 7 | 4.326233 | 3.260069 | 0.9212626 | 2e-12 | 3.899902 | 6e-12
2018-04-01 11:56 | 60467.58 | 720.0008 | 3 | 7 | 4.356867 | 3.260078 | 1.029931 | 2e-12 | 4.371676 | 6e-12
2018-04-01 11:58 | 60587.58 | 840.0023 | 3 | 7 | 4.388635 | 3.260118 | 1.138601 | 2e-12 | 4.846849 | 6e-12
2018-04-01 12:00 | 60707.58 | 960.0006 | 3 | 7 | 4.400176 | 3.066088 | 1.24505 | 2e-12 | 5.31502 | 6e-12
2018-04-01 12:02 | 60827.58 | 1080.0004 | 3 | 7 | 4.4002 | 2.822285 | 1.343096 | 2e-12 | 5.746437 | 6e-12
2018-04-01 12:04 | 60947.58 | 1200.0015 | 3 | 7 | 4.400151 | 2.611506 | 1.433558 | 2e-12 | 6.144487 | 6e-12
2018-04-01 12:06 | 61067.58 | 1320.0016 | 3 | 7 | 4.400122 | 2.430773 | 1.517508 | 2e-12 | 6.513878 | 6e-12
2018-04-01 12:08 | 61187.58 | 1440.0002 | 3 | 7 | 4.400195 | 2.276817 | 1.5959 | 2e-12 | 6.858811 | 6e-12
2018-04-01 12:10 | 61307.58 | 1560.0013 | 3 | 7 | 4.400135 | 2.137726 | 1.669398 | 2e-12 | 7.182212 | 6e-12
2018-04-01 12:12 | 61427.58 | 1680.0023 | 3 | 7 | 4.400107 | 2.013664 | 1.738532 | 2e-12 | 7.48641 | 6e-12
2018-04-01 12:14 | 61547.58 | 1800.0011 | 3 | 7 | 4.400129 | 1.902878 | 1.803764 | 2e-12 | 7.773437 | 6e-12
2018-04-01 12:16 | 61667.58 | 1920.0013 | 3 | 7 | 4.400145 | 1.802833 | 1.865482 | 2e-12 | 8.045006 | 6e-12
2018-04-01 12:18 | 61787.58 | 2040.0022 | 3 | 7 | 4.400058 | 1.708642 | 1.923985 | 2e-12 | 8.302423 | 6e-12
2018-04-01 12:20 | 61907.58 | 2160.0025 | 3 | 7 | 4.400012 | 1.622039 | 1.979498 | 2e-12 | 8.546684 | 6e-12
2018-04-01 12:22 | 62027.58 | 2280.0002 | 3 | 7 | 4.400087 | 1.54196 | 2.032227 | 2e-12 | 8.778696 | 6e-12
2018-04-01 12:24 | 62147.58 | 2400.0006 | 3 | 7 | 4.400033 | 1.464659 | 2.082336 | 2e-12 | 8.99918 | 6e-12
2018-04-01 12:26 | 62267.58 | 2520.0025 | 3 | 7 | 4.400121 | 1.392765 | 2.12994 | 2e-12 | 9.208644 | 6e-12
2018-04-01 12:28 | 62387.58 | 2640.0005 | 3 | 7 | 4.40012 | 1.324655 | 2.175193 | 2e-12 | 9.40776 | 6e-12
2018-04-01 12:30 | 62507.58 | 2760.0025 | 3 | 7 | 4.400011 | 1.259327 | 2.218245 | 2e-12 | 9.597193 | 6e-12
2018-04-01 12:32 | 62627.58 | 2880.0011 | 3 | 7 | 4.400087 | 1.197753 | 2.259194 | 2e-12 | 9.777371 | 6e-12
2018-04-01 12:34 | 62747.58 | 3000.0014 | 3 | 7 | 4.400019 | 1.136065 | 2.298079 | 2e-12 | 9.94847 | 6e-12
2018-04-01 12:36 | 62867.58 | 3120.0009 | 3 | 7 | 4.400084 | 1.077137 | 2.33496 | 2e-12 | 10.11075 | 6e-12
2018-04-01 12:38 | 62987.58 | 3240.001 | 3 | 7 | 4.400095 | 1.022056 | 2.369931 | 2e-12 | 10.26462 | 6e-12
2018-04-01 12:40 | 63107.58 | 3360.0022 | 3 | 7 | 4.400002 | 0.9674187 | 2.403094 | 2e-12 | 10.41054 | 6e-12
2018-04-01 12:42 | 63227.58 | 3480.001 | 3 | 7 | 4.40004 | 0.9158392 | 2.434489 | 2e-12 | 10.54868 | 6e-12
2018-04-01 12:44 | 63347.58 | 3600.0018 | 3 | 7 | 4.400021 | 0.8663206 | 2.464198 | 2e-12 | 10.6794 | 6e-12
2018-04-01 12:46 | 63467.58 | 3720.0005 | 3 | 7 | 4.400016 | 0.8201418 | 2.492307 | 2e-12 | 10.80308 | 6e-12
2018-04-01 12:48 | 63587.58 | 3840.0016 | 3 | 7 | 4.400015 | 0.7758169 | 2.518912 | 2e-12 | 10.92015 | 6e-12
2018-04-01 12:50 | 63707.58 | 3960.0009 | 3 | 7 | 4.400099 | 0.7349453 | 2.544086 | 2e-12 | 11.03091 | 6e-12
2018-04-01 12:52 | 63827.58 | 4080.0004 | 3 | 7 | 4.400098 | 0.6944666 | 2.567883 | 2e-12 | 11.13562 | 6e-12
2018-04-01 12:54 | 63947.58 | 4200.0009 | 3 | 7 | 4.400066 | 0.6570091 | 2.59039 | 2e-12 | 11.23466 | 6e-12
2018-04-01 12:54 | 63962.86 | 4215.2834 | 3 | 7 | 4.400028 | 0.6519947 | 2.593169 | 2e-12 | 11.24688 | 6e-12
2018-04-01 12:56 | 64082.91 | 120.0007 | 4 | 7 | 4.290054 | 0 | 2.593169 | 2e-12 | 11.24688 | 6e-12
2018-04-01 12:58 | 64202.91 | 240.0016 | 4 | 7 | 4.277702 | 0 | 2.593169 | 2e-12 | 11.24688 | 6e-12
2018-04-01 12:59 | 64262.91 | 300.0027 | 4 | 7 | 4.274316 | 0 | 2.593169 | 2e-12 | 11.24688 | 6e-12
2018-04-01 13:01 | 64382.99 | 120.0011 | 5 | 7 | 3.937941 | -2.281894 | 2.593169 | 0.07605188 | 11.24688 | 0.3030302
2018-04-01 13:03 | 64502.99 | 240.0014 | 5 | 7 | 3.893874 | -2.281885 | 2.593169 | 0.1521116 | 11.24688 | 0.6007676
2018-04-01 13:05 | 64622.99 | 360.0006 | 5 | 7 | 3.857939 | -2.281805 | 2.593169 | 0.2281678 | 11.24688 | 0.8955342
2018-04-01 13:07 | 64742.99 | 480.0001 | 5 | 7 | 3.824651 | -2.281857 | 2.593169 | 0.304243 | 11.24688 | 1.187749
2018-04-01 13:09 | 64862.99 | 600.0008 | 5 | 7 | 3.792995 | -2.282147 | 2.593169 | 0.3802983 | 11.24688 | 1.477425
2018-04-01 13:11 | 64982.99 | 720.0024 | 5 | 7 | 3.762003 | -2.281894 | 2.593169 | 0.4563595 | 11.24688 | 1.764744
2018-04-01 13:13 | 65102.99 | 840.0021 | 5 | 7 | 3.731713 | -2.281947 | 2.593169 | 0.5324272 | 11.24688 | 2.049752
2018-04-01 13:15 | 65222.99 | 960 | 5 | 7 | 3.703435 | -2.281887 | 2.593169 | 0.6084802 | 11.24688 | 2.332469
2018-04-01 13:17 | 65342.99 | 1080.0014 | 5 | 7 | 3.677014 | -2.281852 | 2.593169 | 0.6845416 | 11.24688 | 2.613136
2018-04-01 13:19 | 65462.99 | 1200.0013 | 5 | 7 | 3.652679 | -2.281865 | 2.593169 | 0.7606072 | 11.24688 | 2.891895
2018-04-01 13:21 | 65582.99 | 1320.0004 | 5 | 7 | 3.629735 | -2.281861 | 2.593169 | 0.8366755 | 11.24688 | 3.168867
2018-04-01 13:23 | 65702.99 | 1440 | 5 | 7 | 3.608012 | -2.281907 | 2.593169 | 0.9127307 | 11.24688 | 3.444095
2018-04-01 13:25 | 65822.99 | 1560.0016 | 5 | 7 | 3.587183 | -2.281903 | 2.593169 | 0.9887987 | 11.24688 | 3.717752
2018-04-01 13:27 | 65942.99 | 1680.0006 | 5 | 7 | 3.567459 | -2.282201 | 2.593169 | 1.064858 | 11.24688 | 3.989834
2018-04-01 13:29 | 66062.99 | 1800.0015 | 5 | 7 | 3.548581 | -2.281848 | 2.593169 | 1.140915 | 11.24688 | 4.260444
2018-04-01 13:31 | 66182.99 | 1920.0008 | 5 | 7 | 3.530248 | -2.281895 | 2.593169 | 1.216982 | 11.24688 | 4.529671
2018-04-01 13:33 | 66302.99 | 2040.0005 | 5 | 7 | 3.513004 | -2.281878 | 2.593169 | 1.293037 | 11.24688 | 4.797503
2018-04-01 13:35 | 66422.99 | 2160.0014 | 5 | 7 | 3.49618 | -2.281875 | 2.593169 | 1.36911 | 11.24688 | 5.064109
2018-04-01 13:37 | 66542.99 | 2280.0015 | 5 | 7 | 3.480313 | -2.281914 | 2.593169 | 1.445167 | 11.24688 | 5.32941
2018-04-01 13:39 | 66662.99 | 2400.0013 | 5 | 7 | 3.464977 | -2.2822 | 2.593169 | 1.521229 | 11.24688 | 5.593545
2018-04-01 13:41 | 66782.99 | 2520.0013 | 5 | 7 | 3.450214 | -2.281818 | 2.593169 | 1.597286 | 11.24688 | 5.856513
2018-04-01 13:43 | 66902.99 | 2640 | 5 | 7 | 3.436019 | -2.281848 | 2.593169 | 1.673347 | 11.24688 | 6.118397
2018-04-01 13:45 | 67022.99 | 2760.0012 | 5 | 7 | 3.421707 | -2.281858 | 2.593169 | 1.749414 | 11.24688 | 6.379215
2018-04-01 13:47 | 67142.99 | 2880.0012 | 5 | 7 | 3.407017 | -2.281898 | 2.593169 | 1.825479 | 11.24688 | 6.638933
2018-04-01 13:49 | 67262.99 | 3000.0005 | 5 | 7 | 3.391222 | -2.281927 | 2.593169 | 1.901538 | 11.24688 | 6.897472
2018-04-01 13:51 | 67382.99 | 3120.0004 | 5 | 7 | 3.373145 | -2.281846 | 2.593169 | 1.977592 | 11.24688 | 7.154712
2018-04-01 13:53 | 67502.99 | 3240.0013 | 5 | 7 | 3.353192 | -2.281823 | 2.593169 | 2.053665 | 11.24688 | 7.410572
2018-04-01 13:55 | 67622.99 | 3360.0003 | 5 | 7 | 3.330183 | -2.281917 | 2.593169 | 2.129724 | 11.24688 | 7.664752
2018-04-01 13:57 | 67742.99 | 3480.0006 | 5 | 7 | 3.30338 | -2.281895 | 2.593169 | 2.205781 | 11.24688 | 7.917041
2018-04-01 13:59 | 67862.99 | 3600.0009 | 5 | 7 | 3.271112 | -2.282139 | 2.593169 | 2.281846 | 11.24688 | 8.167123
2018-04-01 14:01 | 67982.99 | 3720.0012 | 5 | 7 | 3.232443 | -2.281852 | 2.593169 | 2.357912 | 11.24688 | 8.414524
2018-04-01 14:03 | 68102.99 | 3840.0015 | 5 | 7 | 3.182905 | -2.281865 | 2.593169 | 2.433971 | 11.24688 | 8.658597
2018-04-01 14:05 | 68222.99 | 3960.0004 | 5 | 7 | 3.115136 | -2.28186 | 2.593169 | 2.510032 | 11.24688 | 8.898258
2018-04-01 14:07 | 68342.99 | 4080.0012 | 5 | 7 | 3.014995 | -2.281908 | 2.593169 | 2.586091 | 11.24688 | 9.131674
2018-04-01 14:07 | 68356.9 | 4093.9164 | 5 | 7 | 2.999998 | -2.281833 | 2.593169 | 2.594909 | 11.24688 | 9.158195
2018-04-01 14:09 | 68476.95 | 120.0015 | 6 | 7 | 3.585145 | 0 | 2.593169 | 2.594909 | 11.24688 | 9.158195
2018-04-01 14:11 | 68596.95 | 240.0006 | 6 | 7 | 3.621085 | 0 | 2.593169 | 2.594909 | 11.24688 | 9.158195
2018-04-01 14:12 | 68656.95 | 300.003 | 6 | 7 | 3.630685 | 0 | 2.593169 | 2.594909 | 11.24688 | 9.158195
2018-04-01 14:12 | 68656.96 | 0.0048 | 7 | 8 | 3.630559 | 0 | 0 | 0 | 0 | 0
2018-04-01 14:14 | 68777.04 | 120.0014 | 2 | 8 | 4.200225 | 3.95083 | 0.14598 | 6.51e-10 | 0.6104788 | 2.365e-09
2018-04-01 14:16 | 68897.04 | 240.0012 | 2 | 8 | 4.200163 | 3.568193 | 0.2711441 | 6.51e-10 | 1.136193 | 2.365e-09
2018-04-01 14:18 | 69014.87 | 357.8367 | 2 | 8 | 4.200194 | 3.259996 | 0.3826734 | 6.51e-10 | 1.604637 | 2.365e-09
2018-04-01 14:20 | 69134.89 | 120.0009 | 3 | 8 | 4.224123 | 3.260122 | 0.4909372 | 6.51e-10 | 2.060613 | 2.365e-09
2018-04-01 14:22 | 69254.89 | 240.0008 | 3 | 8 | 4.246858 | 3.260101 | 0.5996047 | 6.51e-10 | 2.52088 | 2.365e-09
2018-04-01 14:24 | 69374.89 | 360.0014 | 3 | 8 | 4.270656 | 3.260151 | 0.7082782 | 6.51e-10 | 2.983672 | 2.365e-09
2018-04-01 14:26 | 69494.89 | 480.0003 | 3 | 8 | 4.296787 | 3.26017 | 0.8169387 | 6.51e-10 | 3.449116 | 2.365e-09
2018-04-01 14:28 | 69614.89 | 600.0007 | 3 | 8 | 4.325753 | 3.260117 | 0.9256065 | 6.51e-10 | 3.917587 | 2.365e-09
2018-04-01 14:30 | 69734.89 | 720.0012 | 3 | 8 | 4.355847 | 3.260201 | 1.034282 | 6.51e-10 | 4.389313 | 2.365e-09
2018-04-01 14:32 | 69854.89 | 840.0019 | 3 | 8 | 4.387894 | 3.260139 | 1.142944 | 6.51e-10 | 4.864346 | 2.365e-09
2018-04-01 14:34 | 69974.89 | 960 | 3 | 8 | 4.400154 | 3.06706 | 1.249463 | 6.51e-10 | 5.332798 | 2.365e-09
2018-04-01 14:36 | 70094.89 | 1080.0013 | 3 | 8 | 4.400138 | 2.815794 | 1.347402 | 6.51e-10 | 5.763747 | 2.365e-09
2018-04-01 14:38 | 70214.89 | 1200.0006 | 3 | 8 | 4.400154 | 2.602028 | 1.43762 | 6.51e-10 | 6.160718 | 2.365e-09
2018-04-01 14:40 | 70334.89 | 1320.0015 | 3 | 8 | 4.400171 | 2.419199 | 1.521212 | 6.51e-10 | 6.528536 | 2.365e-09
2018-04-01 14:42 | 70454.89 | 1440.0017 | 3 | 8 | 4.400093 | 2.263386 | 1.599188 | 6.51e-10 | 6.871641 | 2.365e-09
2018-04-01 14:44 | 70574.89 | 1560.0005 | 3 | 8 | 4.400129 | 2.128883 | 1.672343 | 6.51e-10 | 7.19353 | 2.365e-09
2018-04-01 14:46 | 70694.89 | 1680.0014 | 3 | 8 | 4.400129 | 2.008686 | 1.741264 | 6.51e-10 | 7.496792 | 2.365e-09
2018-04-01 14:48 | 70814.89 | 1800.0005 | 3 | 8 | 4.400136 | 1.896987 | 1.806332 | 6.51e-10 | 7.783098 | 2.365e-09
2018-04-01 14:50 | 70934.89 | 1920.0014 | 3 | 8 | 4.40012 | 1.79596 | 1.867842 | 6.51e-10 | 8.053748 | 2.365e-09
2018-04-01 14:52 | 71054.89 | 2040.0017 | 3 | 8 | 4.400054 | 1.704071 | 1.926154 | 6.51e-10 | 8.310328 | 2.365e-09
2018-04-01 14:54 | 71174.89 | 2160.0009 | 3 | 8 | 4.400101 | 1.620278 | 1.981537 | 6.51e-10 | 8.554017 | 2.365e-09
2018-04-01 14:56 | 71294.89 | 2280.0015 | 3 | 8 | 4.400058 | 1.538781 | 2.034174 | 6.51e-10 | 8.785626 | 2.365e-09
2018-04-01 14:58 | 71414.89 | 2400.0011 | 3 | 8 | 4.400066 | 1.463601 | 2.084198 | 6.51e-10 | 9.005734 | 2.365e-09
2018-04-01 15:00 | 71534.89 | 2520.0016 | 3 | 8 | 4.400008 | 1.392509 | 2.131801 | 6.51e-10 | 9.21519 | 2.365e-09
2018-04-01 15:02 | 71654.89 | 2640.0009 | 3 | 8 | 4.400077 | 1.323834 | 2.177073 | 6.51e-10 | 9.414392 | 2.365e-09
2018-04-01 15:04 | 71774.89 | 2760.001 | 3 | 8 | 4.400048 | 1.256948 | 2.220083 | 6.51e-10 | 9.60364 | 2.365e-09
2018-04-01 15:06 | 71894.89 | 2880.0014 | 3 | 8 | 4.400036 | 1.192222 | 2.260909 | 6.51e-10 | 9.783275 | 2.365e-09
2018-04-01 15:08 | 72014.89 | 3000.0017 | 3 | 8 | 4.400045 | 1.131557 | 2.29964 | 6.51e-10 | 9.953694 | 2.365e-09
2018-04-01 15:10 | 72134.89 | 3120.0012 | 3 | 8 | 4.400051 | 1.073341 | 2.336373 | 6.51e-10 | 10.11532 | 2.365e-09
2018-04-01 15:12 | 72254.89 | 3240.0008 | 3 | 8 | 4.40007 | 1.017771 | 2.371209 | 6.51e-10 | 10.2686 | 2.365e-09
2018-04-01 15:14 | 72374.89 | 3360.0021 | 3 | 8 | 4.400056 | 0.9642649 | 2.404227 | 6.51e-10 | 10.41388 | 2.365e-09
2018-04-01 15:16 | 72494.89 | 3480.0005 | 3 | 8 | 4.40007 | 0.9142246 | 2.435522 | 6.51e-10 | 10.55158 | 2.365e-09
2018-04-01 15:18 | 72614.89 | 3600.0008 | 3 | 8 | 4.400096 | 0.8668776 | 2.465179 | 6.51e-10 | 10.68208 | 2.365e-09
2018-04-01 15:20 | 72734.89 | 3720.0008 | 3 | 8 | 4.400058 | 0.8200111 | 2.493282 | 6.51e-10 | 10.80573 | 2.365e-09
2018-04-01 15:22 | 72854.89 | 3840.0008 | 3 | 8 | 4.400077 | 0.7760372 | 2.519876 | 6.51e-10 | 10.92275 | 2.365e-09
2018-04-01 15:24 | 72974.89 | 3960.0009 | 3 | 8 | 4.400003 | 0.7334538 | 2.545034 | 6.51e-10 | 11.03345 | 2.365e-09
2018-04-01 15:26 | 73094.89 | 4080.0001 | 3 | 8 | 4.400041 | 0.6947975 | 2.568835 | 6.51e-10 | 11.13817 | 2.365e-09
2018-04-01 15:28 | 73214.89 | 4200.0003 | 3 | 8 | 4.400086 | 0.6579552 | 2.591375 | 6.51e-10 | 11.23735 | 2.365e-09
2018-04-01 15:29 | 73234.24 | 4219.3508 | 3 | 8 | 4.400064 | 0.6519947 | 2.594896 | 6.51e-10 | 11.25284 | 2.365e-09
2018-04-01 15:31 | 73354.29 | 120.0013 | 4 | 8 | 4.290018 | 0 | 2.594896 | 6.51e-10 | 11.25284 | 2.365e-09
2018-04-01 15:33 | 73474.29 | 240.0008 | 4 | 8 | 4.277661 | 0 | 2.594896 | 6.51e-10 | 11.25284 | 2.365e-09
2018-04-01 15:34 | 73534.3 | 300.0046 | 4 | 8 | 4.274295 | 0 | 2.594896 | 6.51e-10 | 11.25284 | 2.365e-09
2018-04-01 15:36 | 73654.37 | 120.0005 | 5 | 8 | 3.938393 | -2.281877 | 2.594896 | 0.07606008 | 11.25284 | 0.303098
2018-04-01 15:38 | 73774.37 | 240.0015 | 5 | 8 | 3.894634 | -2.281925 | 2.594896 | 0.1521194 | 11.25284 | 0.6008773
2018-04-01 15:40 | 73894.37 | 360.0004 | 5 | 8 | 3.858612 | -2.28196 | 2.594896 | 0.2281767 | 11.25284 | 0.8957015
2018-04-01 15:42 | 74014.37 | 480.0008 | 5 | 8 | 3.825413 | -2.28193 | 2.594896 | 0.3042443 | 11.25284 | 1.18794
2018-04-01 15:44 | 74134.37 | 600.0006 | 5 | 8 | 3.793529 | -2.282161 | 2.594896 | 0.3803021 | 11.25284 | 1.477679
2018-04-01 15:46 | 74254.37 | 720.0007 | 5 | 8 | 3.76207 | -2.28187 | 2.594896 | 0.4563695 | 11.25284 | 1.765045
2018-04-01 15:48 | 74374.37 | 840.0005 | 5 | 8 | 3.731342 | -2.281823 | 2.594896 | 0.532421 | 11.25284 | 2.04998
2018-04-01 15:50 | 74494.37 | 960.0006 | 5 | 8 | 3.702205 | -2.281945 | 2.594896 | 0.6084947 | 11.25284 | 2.332717
2018-04-01 15:52 | 74614.37 | 1080.0002 | 5 | 8 | 3.675577 | -2.282165 | 2.594896 | 0.6845486 | 11.25284 | 2.613255
2018-04-01 15:54 | 74734.37 | 1200.0011 | 5 | 8 | 3.651054 | -2.281892 | 2.594896 | 0.7606111 | 11.25284 | 2.89189
2018-04-01 15:56 | 74854.37 | 1320.0009 | 5 | 8 | 3.628118 | -2.281823 | 2.594896 | 0.8366746 | 11.25284 | 3.16872
2018-04-01 15:58 | 74974.37 | 1440.0001 | 5 | 8 | 3.606452 | -2.281783 | 2.594896 | 0.912734 | 11.25284 | 3.44384
2018-04-01 16:00 | 75094.37 | 1560.0012 | 5 | 8 | 3.585862 | -2.281874 | 2.594896 | 0.9888046 | 11.25284 | 3.7174
2018-04-01 16:02 | 75214.37 | 1680.0009 | 5 | 8 | 3.565941 | -2.2819 | 2.594896 | 1.064865 | 11.25284 | 3.989381
2018-04-01 16:04 | 75334.37 | 1800.0015 | 5 | 8 | 3.546672 | -2.28188 | 2.594896 | 1.14093 | 11.25284 | 4.259886
2018-04-01 16:06 | 75454.37 | 1920.0016 | 5 | 8 | 3.528536 | -2.281853 | 2.594896 | 1.216986 | 11.25284 | 4.528931
2018-04-01 16:08 | 75574.37 | 2040.0013 | 5 | 8 | 3.511349 | -2.282151 | 2.594896 | 1.29305 | 11.25284 | 4.796669
2018-04-01 16:10 | 75694.37 | 2160.0013 | 5 | 8 | 3.495036 | -2.281872 | 2.594896 | 1.369107 | 11.25284 | 5.063109
2018-04-01 16:12 | 75814.37 | 2280.0004 | 5 | 8 | 3.479495 | -2.28195 | 2.594896 | 1.445175 | 11.25284 | 5.328372
2018-04-01 16:14 | 75934.37 | 2400.0011 | 5 | 8 | 3.464795 | -2.281823 | 2.594896 | 1.52124 | 11.25284 | 5.592477
2018-04-01 16:16 | 76054.37 | 2520.0003 | 5 | 8 | 3.450332 | -2.2819 | 2.594896 | 1.597295 | 11.25284 | 5.855441
2018-04-01 16:18 | 76174.37 | 2640.001 | 5 | 8 | 3.435834 | -2.281881 | 2.594896 | 1.673356 | 11.25284 | 6.117327
2018-04-01 16:20 | 76294.37 | 2760.0008 | 5 | 8 | 3.421434 | -2.2819 | 2.594896 | 1.749417 | 11.25284 | 6.378121
2018-04-01 16:22 | 76414.37 | 2880.0001 | 5 | 8 | 3.405645 | -2.281935 | 2.594896 | 1.825483 | 11.25284 | 6.637778
2018-04-01 16:24 | 76534.37 | 3000.0015 | 5 | 8 | 3.388841 | -2.281941 | 2.594896 | 1.901544 | 11.25284 | 6.896179
2018-04-01 16:26 | 76654.37 | 3120.0004 | 5 | 8 | 3.370797 | -2.281917 | 2.594896 | 1.977613 | 11.25284 | 7.153289
2018-04-01 16:28 | 76774.37 | 3240.0011 | 5 | 8 | 3.350612 | -2.28203 | 2.594896 | 2.05367 | 11.25284 | 7.408909
2018-04-01 16:30 | 76894.37 | 3360.0003 | 5 | 8 | 3.327462 | -2.281927 | 2.594896 | 2.129732 | 11.25284 | 7.662902
2018-04-01 16:32 | 77014.37 | 3480.0011 | 5 | 8 | 3.301408 | -2.281903 | 2.594896 | 2.205799 | 11.25284 | 7.915042
2018-04-01 16:34 | 77134.37 | 3600.0016 | 5 | 8 | 3.269804 | -2.282009 | 2.594896 | 2.281859 | 11.25284 | 8.164987
2018-04-01 16:36 | 77254.37 | 3720.0006 | 5 | 8 | 3.230959 | -2.281885 | 2.594896 | 2.357924 | 11.25284 | 8.412269
2018-04-01 16:38 | 77374.37 | 3840.0005 | 5 | 8 | 3.181332 | -2.282016 | 2.594896 | 2.433983 | 11.25284 | 8.656211
2018-04-01 16:40 | 77494.37 | 3960.0014 | 5 | 8 | 3.113739 | -2.281883 | 2.594896 | 2.510046 | 11.25284 | 8.895771
2018-04-01 16:42 | 77614.37 | 4080.0001 | 5 | 8 | 3.012931 | -2.281928 | 2.594896 | 2.586105 | 11.25284 | 9.129049
2018-04-01 16:42 | 77626.27 | 4091.9046 | 5 | 8 | 3 | -2.28195 | 2.594896 | 2.593646 | 11.25284 | 9.151722
2018-04-01 16:44 | 77746.32 | 120.0005 | 6 | 8 | 3.584638 | 0 | 2.594896 | 2.593656 | 11.25284 | 9.151752
2018-04-01 16:46 | 77866.32 | 240.0013 | 6 | 8 | 3.620704 | 0 | 2.594896 | 2.593656 | 11.25284 | 9.151752
2018-04-01 16:47 | 77926.32 | 300.005 | 6 | 8 | 3.630397 | 0 | 2.594896 | 2.593656 | 11.25284 | 9.151752
2018-04-01 16:47 | 77926.33 | 0.0027 | 7 | 9 | 3.630488 | 0 | 0 | 0 | 0 | 0
2018-04-01 16:49 | 78046.42 | 120.0001 | 2 | 9 | 4.200264 | 3.956841 | 0.1461152 | 1.672e-09 | 0.6110373 | 6.068e-09
2018-04-01 16:51 | 78166.42 | 240.0023 | 2 | 9 | 4.200192 | 3.569351 | 0.2713757 | 1.672e-09 | 1.137157 | 6.068e-09
2018-04-01 16:53 | 78285.33 | 358.9149 | 2 | 9 | 4.200173 | 3.259987 | 0.3839305 | 1.672e-09 | 1.609907 | 6.068e-09
2018-04-01 16:55 | 78405.33298 | 120.0008 | 3 | 9 | 4.224029 | 3.260115 | 0.4922051 | 1.672e-09 | 2.065911 | 6.068e-09
2018-04-01 16:57 | 78525.33338 | 240.0012 | 3 | 9 | 4.247645 | 3.260048 | 0.6008778 | 1.672e-09 | 2.526225 | 6.068e-09
2018-04-01 16:59 | 78645.33318 | 360.001 | 3 | 9 | 4.271988 | 3.260136 | 0.7095308 | 1.672e-09 | 2.989059 | 6.068e-09
2018-04-01 17:01 | 78765.33378 | 480.0016 | 3 | 9 | 4.297904 | 3.260168 | 0.8181813 | 1.672e-09 | 3.454599 | 6.068e-09
2018-04-01 17:03 | 78885.33258 | 600.0004 | 3 | 9 | 4.326526 | 3.260096 | 0.9268724 | 1.672e-09 | 3.923286 | 6.068e-09
2018-04-01 17:05 | 79005.33248 | 720.0003 | 3 | 9 | 4.357279 | 3.260103 | 1.035537 | 1.672e-09 | 4.395095 | 6.068e-09
2018-04-01 17:07 | 79125.33228 | 840.0001 | 3 | 9 | 4.389131 | 3.260069 | 1.144199 | 1.672e-09 | 4.870287 | 6.068e-09
2018-04-01 17:09 | 79245.33288 | 960.0007 | 3 | 9 | 4.400156 | 3.060116 | 1.250523 | 1.672e-09 | 5.337927 | 6.068e-09
2018-04-01 17:11 | 79365.33428 | 1080.0021 | 3 | 9 | 4.400137 | 2.816229 | 1.348352 | 1.672e-09 | 5.768393 | 6.068e-09
2018-04-01 17:13 | 79485.33248 | 1200.0003 | 3 | 9 | 4.400177 | 2.603439 | 1.438594 | 1.672e-09 | 6.16547 | 6.068e-09
2018-04-01 17:15 | 79605.33378 | 1320.0016 | 3 | 9 | 4.400169 | 2.421963 | 1.522246 | 1.672e-09 | 6.533551 | 6.068e-09
2018-04-01 17:17 | 79725.33448 | 1440.0023 | 3 | 9 | 4.400148 | 2.265957 | 1.600291 | 1.672e-09 | 6.876959 | 6.068e-09
2018-04-01 17:19 | 79845.33338 | 1560.0012 | 3 | 9 | 4.400159 | 2.128464 | 1.673459 | 1.672e-09 | 7.198909 | 6.068e-09
2018-04-01 17:21 | 79965.33308 | 1680.0009 | 3 | 9 | 4.400055 | 2.007866 | 1.742332 | 1.672e-09 | 7.501959 | 6.068e-09
2018-04-01 17:23 | 80085.33378 | 1800.0016 | 3 | 9 | 4.400075 | 1.899775 | 1.807435 | 1.672e-09 | 7.788418 | 6.068e-09
2018-04-01 17:25 | 80205.33378 | 1920.0016 | 3 | 9 | 4.400077 | 1.801855 | 1.869107 | 1.672e-09 | 8.05978 | 6.068e-09
2018-04-01 17:27 | 80325.33398 | 2040.0018 | 3 | 9 | 4.400145 | 1.713829 | 1.92765 | 1.672e-09 | 8.317374 | 6.068e-09
2018-04-01 17:29 | 80445.33238 | 2160.0002 | 3 | 9 | 4.400097 | 1.629301 | 1.983337 | 1.672e-09 | 8.562402 | 6.068e-09
2018-04-01 17:31 | 80565.33228 | 2280.0001 | 3 | 9 | 4.400095 | 1.548482 | 2.036287 | 1.672e-09 | 8.795386 | 6.068e-09
2018-04-01 17:33 | 80685.33228 | 2400.0001 | 3 | 9 | 4.400073 | 1.470888 | 2.086596 | 1.672e-09 | 9.016752 | 6.068e-09
2018-04-01 17:35 | 80805.33218 | 2520 | 3 | 9 | 4.400115 | 1.397216 | 2.134375 | 1.672e-09 | 9.226985 | 6.068e-09
2018-04-01 17:37 | 80925.33228 | 2640.0001 | 3 | 9 | 4.400067 | 1.325976 | 2.179751 | 1.672e-09 | 9.426641 | 6.068e-09
2018-04-01 17:39 | 81045.33378 | 2760.0016 | 3 | 9 | 4.4001 | 1.258431 | 2.222813 | 1.672e-09 | 9.616117 | 6.068e-09
2018-04-01 17:41 | 81165.33358 | 2880.0014 | 3 | 9 | 4.400086 | 1.192653 | 2.263651 | 1.672e-09 | 9.795807 | 6.068e-09
2018-04-01 17:43 | 81285.33338 | 3000.0012 | 3 | 9 | 4.400028 | 1.130902 | 2.30237 | 1.672e-09 | 9.966172 | 6.068e-09
2018-04-01 17:45 | 81405.33398 | 3120.0018 | 3 | 9 | 4.400077 | 1.073457 | 2.339091 | 1.672e-09 | 10.12775 | 6.068e-09
2018-04-01 17:47 | 81525.33228 | 3240.0001 | 3 | 9 | 4.400061 | 1.017001 | 2.373919 | 1.672e-09 | 10.28099 | 6.068e-09
2018-04-01 17:49 | 81645.33298 | 3360.0008 | 3 | 9 | 4.400145 | 0.9645243 | 2.406932 | 1.672e-09 | 10.42626 | 6.068e-09
2018-04-01 17:51 | 81765.33278 | 3480.0006 | 3 | 9 | 4.400066 | 0.9127073 | 2.438192 | 1.672e-09 | 10.5638 | 6.068e-09
2018-04-01 17:53 | 81885.33378 | 3600.0016 | 3 | 9 | 4.400078 | 0.865469 | 2.467809 | 1.672e-09 | 10.69412 | 6.068e-09
2018-04-01 17:55 | 82005.33378 | 3720.0016 | 3 | 9 | 4.400074 | 0.8200426 | 2.495889 | 1.672e-09 | 10.81767 | 6.068e-09
2018-04-01 17:57 | 82125.33388 | 3840.0017 | 3 | 9 | 4.400085 | 0.7778797 | 2.522512 | 1.672e-09 | 10.93481 | 6.068e-09
2018-04-01 17:59 | 82245.33278 | 3960.0006 | 3 | 9 | 4.400057 | 0.735693 | 2.547717 | 1.672e-09 | 11.04572 | 6.068e-09
2018-04-01 18:01 | 82365.33348 | 4080.0013 | 3 | 9 | 4.400043 | 0.6955938 | 2.571562 | 1.672e-09 | 11.15064 | 6.068e-09
2018-04-01 18:03 | 82485.33348 | 4200.0013 | 3 | 9 | 4.400106 | 0.6580725 | 2.594096 | 1.672e-09 | 11.24979 | 6.068e-09
2018-04-01 18:03 | 82503.33738 | 4218.0052 | 3 | 9 | 4.400075 | 0.651988 | 2.597374 | 1.672e-09 | 11.26421 | 6.068e-09
2018-04-01 18:05 | 82623.39328 | 120.0001 | 4 | 9 | 4.290853 | 0 | 2.597374 | 1.672e-09 | 11.26421 | 6.068e-09
2018-04-01 18:07 | 82743.39408 | 240.0009 | 4 | 9 | 4.278664 | 0 | 2.597374 | 1.672e-09 | 11.26421 | 6.068e-09
2018-04-01 18:08 | 82803.39468 | 300.0015 | 4 | 9 | 4.275319 | 0 | 2.597374 | 1.672e-09 | 11.26421 | 6.068e-09
2018-04-01 18:10 | 82923.46624 | 120.0003 | 5 | 9 | 3.940643 | -2.281861 | 2.597374 | 0.07605495 | 11.26421 | 0.3032255
2018-04-01 18:12 | 83043.46704 | 240.0011 | 5 | 9 | 3.896771 | -2.281796 | 2.597374 | 0.1521158 | 11.26421 | 0.6011808
2018-04-01 18:14 | 83163.46694 | 360.001 | 5 | 9 | 3.860694 | -2.281796 | 2.597374 | 0.22818 | 11.26421 | 0.8961909
2018-04-01 18:16 | 83283.46634 | 480.0004 | 5 | 9 | 3.827068 | -2.282039 | 2.597374 | 0.3042331 | 11.26421 | 1.188513
2018-04-01 18:18 | 83403.46614 | 600.0002 | 5 | 9 | 3.795316 | -2.28192 | 2.597374 | 0.3802975 | 11.26421 | 1.478404
2018-04-01 18:20 | 83523.46704 | 720.0011 | 5 | 9 | 3.764225 | -2.281954 | 2.597374 | 0.4563579 | 11.26421 | 1.765895
2018-04-01 18:22 | 83643.46744 | 840.0015 | 5 | 9 | 3.73384 | -2.281903 | 2.597374 | 0.5324276 | 11.26421 | 2.051077
2018-04-01 18:24 | 83763.46604 | 960.0001 | 5 | 9 | 3.70476 | -2.281878 | 2.597374 | 0.6084831 | 11.26421 | 2.333939
2018-04-01 18:26 | 83883.46644 | 1080.0005 | 5 | 9 | 3.677493 | -2.281861 | 2.597374 | 0.6845499 | 11.26421 | 2.614697
2018-04-01 18:28 | 84003.46654 | 1200.0006 | 5 | 9 | 3.652689 | -2.281865 | 2.597374 | 0.7606047 | 11.26421 | 2.89343
2018-04-01 18:30 | 84123.46644 | 1320.0005 | 5 | 9 | 3.629632 | -2.282213 | 2.597374 | 0.8366686 | 11.26421 | 3.170387
2018-04-01 18:32 | 84243.46634 | 1440.0004 | 5 | 9 | 3.607807 | -2.28218 | 2.597374 | 0.9127374 | 11.26421 | 3.445656
2018-04-01 18:34 | 84363.46604 | 1560.0001 | 5 | 9 | 3.587053 | -2.281912 | 2.597374 | 0.9887914 | 11.26421 | 3.719246
2018-04-01 18:36 | 84483.46604 | 1680.0001 | 5 | 9 | 3.567453 | -2.281801 | 2.597374 | 1.064856 | 11.26421 | 3.991339
2018-04-01 18:38 | 84603.46704 | 1800.0011 | 5 | 9 | 3.548728 | -2.281907 | 2.597374 | 1.140918 | 11.26421 | 4.261971
2018-04-01 18:40 | 84723.46614 | 1920.0002 | 5 | 9 | 3.530544 | -2.281881 | 2.597374 | 1.216978 | 11.26421 | 4.531194
2018-04-01 18:42 | 84843.46714 | 2040.0012 | 5 | 9 | 3.51322 | -2.28192 | 2.597374 | 1.293044 | 11.26421 | 4.799084
2018-04-01 18:44 | 84963.46744 | 2160.0015 | 5 | 9 | 3.4971 | -2.281895 | 2.597374 | 1.36911 | 11.26421 | 5.065703
2018-04-01 18:46 | 85083.46694 | 2280.001 | 5 | 9 | 3.481263 | -2.281885 | 2.597374 | 1.44517 | 11.26421 | 5.331087
2018-04-01 18:48 | 85203.46704 | 2400.0011 | 5 | 9 | 3.465776 | -2.281919 | 2.597374 | 1.521227 | 11.26421 | 5.595277
2018-04-01 18:50 | 85323.46614 | 2520.0002 | 5 | 9 | 3.450936 | -2.28187 | 2.597374 | 1.597296 | 11.26421 | 5.858349
2018-04-01 18:52 | 85443.46594 | 2640 | 5 | 9 | 3.436327 | -2.281823 | 2.597374 | 1.673357 | 11.26421 | 6.120273
2018-04-01 18:54 | 85563.46694 | 2760.001 | 5 | 9 | 3.42111 | -2.282181 | 2.597374 | 1.749424 | 11.26421 | 6.381086
2018-04-01 18:56 | 85683.46704 | 2880.0011 | 5 | 9 | 3.40521 | -2.282047 | 2.597374 | 1.825484 | 11.26421 | 6.640695
2018-04-01 18:58 | 85803.46634 | 3000.0004 | 5 | 9 | 3.388795 | -2.281895 | 2.597374 | 1.901543 | 11.26421 | 6.899069
2018-04-01 19:00 | 85923.46744 | 3120.0015 | 5 | 9 | 3.371062 | -2.281883 | 2.597374 | 1.9776 | 11.26421 | 7.15614
2018-04-01 19:02 | 86043.46754 | 3240.0016 | 5 | 9 | 3.351335 | -2.281881 | 2.597374 | 2.053665 | 11.26421 | 7.411831
2018-04-01 19:04 | 86163.46754 | 3360.0016 | 5 | 9 | 3.328469 | -2.281945 | 2.597374 | 2.129726 | 11.26421 | 7.665887
2018-04-01 19:06 | 86283.46634 | 3480.0004 | 5 | 9 | 3.30226 | -2.281892 | 2.597374 | 2.205787 | 11.26421 | 7.918087
2018-04-01 19:08 | 86403.46704 | 3600.0011 | 5 | 9 | 3.271026 | -2.281872 | 2.597374 | 2.281846 | 11.26421 | 8.168107
2018-04-01 19:10 | 86523.46614 | 3720.0002 | 5 | 9 | 3.232653 | -2.281852 | 2.597374 | 2.357913 | 11.26421 | 8.415519
2018-04-01 19:12 | 86643.46704 | 3840.0011 | 5 | 9 | 3.183847 | -2.281883 | 2.597374 | 2.433967 | 11.26421 | 8.659597
2018-04-01 19:14 | 86763.46634 | 3960.0004 | 5 | 9 | 3.117507 | -2.281954 | 2.597374 | 2.510035 | 11.26421 | 8.899413
2018-04-01 19:16 | 86883.46734 | 4080.0014 | 5 | 9 | 3.018417 | -2.281912 | 2.597374 | 2.58609 | 11.26421 | 9.133045
2018-04-01 19:16 | 86900.49544 | 4097.0295 | 5 | 9 | 2.999997 | -2.2819 | 2.597374 | 2.596886 | 11.26421 | 9.165535
2018-04-01 19:18 | 87020.54 | 120.0005 | 6 | 9 | 3.583604 | 0 | 2.597374 | 2.596886 | 11.26421 | 9.165535
2018-04-01 19:20 | 87140.54 | 240.0011 | 6 | 9 | 3.619864 | 0 | 2.597374 | 2.596886 | 11.26421 | 9.165535
2018-04-01 19:21 | 87200.54 | 300.0011 | 6 | 9 | 3.629609 | 0 | 2.597374 | 2.596886 | 11.26421 | 9.165535
2018-04-01 19:21 | 87200.55 | 0.0028 | 7 | 10 | 3.629229 | 0 | 0 | 0 | 0 | 0
2018-04-01 19:23 | 87320.63 | 120.0017 | 2 | 10 | 4.20021 | 3.939732 | 0.145649 | 1.657e-09 | 0.6091236 | 6.014e-09
2018-04-01 19:25 | 87440.63 | 240.001 | 2 | 10 | 4.200172 | 3.55229 | 0.270358 | 1.657e-09 | 1.132926 | 6.014e-09
2018-04-01 19:27 | 87552.34 | 351.7095 | 2 | 10 | 4.200189 | 3.259979 | 0.3758259 | 1.657e-09 | 1.575911 | 6.014e-09
2018-04-01 19:29 | 87672.35 | 120.001 | 3 | 10 | 4.223725 | 3.260046 | 0.4841052 | 1.657e-09 | 2.031919 | 6.014e-09
2018-04-01 19:31 | 87792.35 | 240.0001 | 3 | 10 | 4.246892 | 3.260094 | 0.5927666 | 1.657e-09 | 2.492131 | 6.014e-09
2018-04-01 19:33 | 87912.35 | 360.0008 | 3 | 10 | 4.270818 | 3.260107 | 0.7014377 | 1.657e-09 | 2.954937 | 6.014e-09
2018-04-01 19:35 | 88032.35 | 480.0015 | 3 | 10 | 4.296814 | 3.260164 | 0.8101035 | 1.657e-09 | 3.420419 | 6.014e-09
2018-04-01 19:37 | 88152.35 | 600.0007 | 3 | 10 | 4.32531 | 3.260096 | 0.9187529 | 1.657e-09 | 3.888795 | 6.014e-09
2018-04-01 19:39 | 88272.35 | 720.0004 | 3 | 10 | 4.355647 | 3.260136 | 1.027433 | 1.657e-09 | 4.360499 | 6.014e-09
2018-04-01 19:41 | 88392.35 | 840.0011 | 3 | 10 | 4.387441 | 3.260206 | 1.136096 | 1.657e-09 | 4.835511 | 6.014e-09
2018-04-01 19:43 | 88512.35 | 960.0016 | 3 | 10 | 4.400193 | 3.073149 | 1.242744 | 1.657e-09 | 5.304511 | 6.014e-09
2018-04-01 19:45 | 88632.35 | 1080.0022 | 3 | 10 | 4.400185 | 2.826633 | 1.340958 | 1.657e-09 | 5.736668 | 6.014e-09
2018-04-01 19:47 | 88752.35 | 1200.0003 | 3 | 10 | 4.400112 | 2.612679 | 1.431482 | 1.657e-09 | 6.134989 | 6.014e-09
2018-04-01 19:49 | 88872.35 | 1320.0027 | 3 | 10 | 4.400169 | 2.43004 | 1.515441 | 1.657e-09 | 6.504424 | 6.014e-09
2018-04-01 19:51 | 88992.35 | 1440.0025 | 3 | 10 | 4.400071 | 2.272902 | 1.593774 | 1.657e-09 | 6.849097 | 6.014e-09
2018-04-01 19:53 | 89112.35 | 1560.0006 | 3 | 10 | 4.400068 | 2.136808 | 1.667235 | 1.657e-09 | 7.172335 | 6.014e-09
2018-04-01 19:55 | 89232.35 | 1680.0014 | 3 | 10 | 4.400097 | 2.018234 | 1.736454 | 1.657e-09 | 7.476907 | 6.014e-09
2018-04-01 19:57 | 89352.35 | 1800.0017 | 3 | 10 | 4.400079 | 1.909382 | 1.80189 | 1.657e-09 | 7.764836 | 6.014e-09
2018-04-01 19:59 | 89472.35 | 1920.0023 | 3 | 10 | 4.400021 | 1.810043 | 1.863869 | 1.657e-09 | 8.037547 | 6.014e-09
2018-04-01 20:01 | 89592.35 | 2040.0011 | 3 | 10 | 4.400055 | 1.718559 | 1.922689 | 1.657e-09 | 8.296362 | 6.014e-09
2018-04-01 20:03 | 89712.35 | 2160.0019 | 3 | 10 | 4.400137 | 1.631243 | 1.978501 | 1.657e-09 | 8.541937 | 6.014e-09
2018-04-01 20:05 | 89832.35 | 2280.0002 | 3 | 10 | 4.400107 | 1.548176 | 2.031456 | 1.657e-09 | 8.774947 | 6.014e-09
2018-04-01 20:07 | 89952.35 | 2400.001 | 3 | 10 | 4.400071 | 1.469594 | 2.081728 | 1.657e-09 | 8.996144 | 6.014e-09
2018-04-01 20:09 | 90072.35 | 2520.003 | 3 | 10 | 4.400103 | 1.39581 | 2.12947 | 1.657e-09 | 9.206217 | 6.014e-09
2018-04-01 20:11 | 90192.35 | 2640.0013 | 3 | 10 | 4.4001 | 1.326908 | 2.17482 | 1.657e-09 | 9.405757 | 6.014e-09
2018-04-01 20:13 | 90312.35 | 2760.0002 | 3 | 10 | 4.400032 | 1.260299 | 2.217936 | 1.657e-09 | 9.595473 | 6.014e-09
2018-04-01 20:15 | 90432.35 | 2880 | 3 | 10 | 4.400069 | 1.196553 | 2.258891 | 1.657e-09 | 9.775676 | 6.014e-09
2018-04-01 20:17 | 90552.35 | 3000.0015 | 3 | 10 | 4.400077 | 1.135278 | 2.29775 | 1.657e-09 | 9.946662 | 6.014e-09
2018-04-01 20:19 | 90672.35 | 3120.0028 | 3 | 10 | 4.400089 | 1.076165 | 2.334593 | 1.657e-09 | 10.10877 | 6.014e-09
2018-04-01 20:21 | 90792.35 | 3240.0028 | 3 | 10 | 4.400081 | 1.021843 | 2.369545 | 1.657e-09 | 10.26256 | 6.014e-09
2018-04-01 20:23 | 90912.35 | 3360.0009 | 3 | 10 | 4.399974 | 0.9681149 | 2.402712 | 1.657e-09 | 10.4085 | 6.014e-09
2018-04-01 20:25 | 91032.35 | 3480.0003 | 3 | 10 | 4.400068 | 0.9181633 | 2.434158 | 1.657e-09 | 10.54686 | 6.014e-09
2018-04-01 20:27 | 91152.35 | 3600.0003 | 3 | 10 | 4.400021 | 0.8700361 | 2.463955 | 1.657e-09 | 10.67797 | 6.014e-09
2018-04-01 20:29 | 91272.35 | 3720.0003 | 3 | 10 | 4.400053 | 0.8238611 | 2.492183 | 1.657e-09 | 10.80218 | 6.014e-09
2018-04-01 20:31 | 91392.35 | 3840.0008 | 3 | 10 | 4.400135 | 0.7797337 | 2.518888 | 1.657e-09 | 10.91968 | 6.014e-09
2018-04-01 20:33 | 91512.35 | 3960.0014 | 3 | 10 | 4.399997 | 0.7367773 | 2.544153 | 1.657e-09 | 11.03085 | 6.014e-09
2018-04-01 20:35 | 91632.35 | 4080.0004 | 3 | 10 | 4.400073 | 0.6980371 | 2.568059 | 1.657e-09 | 11.13604 | 6.014e-09
2018-04-01 20:37 | 91752.35 | 4200.0002 | 3 | 10 | 4.400025 | 0.6601086 | 2.590683 | 1.657e-09 | 11.23558 | 6.014e-09
2018-04-01 20:38 | 91779.32 | 4226.9642 | 3 | 10 | 4.400067 | 0.6519918 | 2.595597 | 1.657e-09 | 11.2572 | 6.014e-09
2018-04-01 20:40 | 91899.35932 | 120.0007 | 4 | 10 | 4.29048 | 0 | 2.595597 | 1.657e-09 | 11.2572 | 6.014e-09
2018-04-01 20:42 | 92019.35982 | 240.0012 | 4 | 10 | 4.278277 | 0 | 2.595597 | 1.657e-09 | 11.2572 | 6.014e-09
2018-04-01 20:43 | 92079.36182 | 300.0032 | 4 | 10 | 4.274879 | 0 | 2.595597 | 1.657e-09 | 11.2572 | 6.014e-09
2018-04-01 20:45 | 92199.45 | 120.0016 | 5 | 10 | 3.939679 | -2.281887 | 2.595597 | 0.07605857 | 11.2572 | 0.3031683
2018-04-01 20:47 | 92319.45 | 240.0005 | 5 | 10 | 3.896084 | -2.281937 | 2.595597 | 0.1521124 | 11.2572 | 0.6010309
2018-04-01 20:49 | 92439.45 | 360.001 | 5 | 10 | 3.860128 | -2.281905 | 2.595597 | 0.2281787 | 11.2572 | 0.8960015
2018-04-01 20:51 | 92559.45 | 480.0013 | 5 | 10 | 3.826887 | -2.282037 | 2.595597 | 0.3042353 | 11.2572 | 1.188313
2018-04-01 20:53 | 92679.45 | 600.0014 | 5 | 10 | 3.794916 | -2.281881 | 2.595597 | 0.3802953 | 11.2572 | 1.478163
2018-04-01 20:55 | 92799.45 | 720.0012 | 5 | 10 | 3.763332 | -2.281821 | 2.595597 | 0.4563637 | 11.2572 | 1.765631
2018-04-01 20:57 | 92919.45 | 840.0001 | 5 | 10 | 3.732625 | -2.281894 | 2.595597 | 0.5324197 | 11.2572 | 2.050679
2018-04-01 20:59 | 93039.45 | 960.0006 | 5 | 10 | 3.703756 | -2.281877 | 2.595597 | 0.6084819 | 11.2572 | 2.333481
2018-04-01 21:01 | 93159.45 | 1080.0005 | 5 | 10 | 3.67678 | -2.28187 | 2.595597 | 0.684553 | 11.2572 | 2.614191
2018-04-01 21:03 | 93279.45 | 1200.0009 | 5 | 10 | 3.651934 | -2.281861 | 2.595597 | 0.7606029 | 11.2572 | 2.89285
2018-04-01 21:05 | 93399.45 | 1320.0008 | 5 | 10 | 3.629425 | -2.281934 | 2.595597 | 0.836668 | 11.2572 | 3.169767
2018-04-01 21:07 | 93519.45 | 1440.0005 | 5 | 10 | 3.608177 | -2.281863 | 2.595597 | 0.9127359 | 11.2572 | 3.445036
2018-04-01 21:09 | 93639.45 | 1560.001 | 5 | 10 | 3.587785 | -2.282189 | 2.595597 | 0.9887913 | 11.2572 | 3.718681
2018-04-01 21:11 | 93759.45 | 1680.0009 | 5 | 10 | 3.56781 | -2.282054 | 2.595597 | 1.064865 | 11.2572 | 3.990855
2018-04-01 21:13 | 93879.45 | 1800.0014 | 5 | 10 | 3.548617 | -2.281883 | 2.595597 | 1.140919 | 11.2572 | 4.261468
2018-04-01 21:15 | 93999.45 | 1920.001 | 5 | 10 | 3.530344 | -2.281927 | 2.595597 | 1.216977 | 11.2572 | 4.53067
2018-04-01 21:17 | 94119.45 | 2040.0008 | 5 | 10 | 3.512943 | -2.281897 | 2.595597 | 1.293048 | 11.2572 | 4.798559
2018-04-01 21:19 | 94239.45 | 2160.0006 | 5 | 10 | 3.496273 | -2.282098 | 2.595597 | 1.369108 | 11.2572 | 5.065116
2018-04-01 21:21 | 94359.45 | 2280.001 | 5 | 10 | 3.480335 | -2.28185 | 2.595597 | 1.445165 | 11.2572 | 5.330423
2018-04-01 21:23 | 94479.45 | 2400.0009 | 5 | 10 | 3.465187 | -2.282001 | 2.595597 | 1.521226 | 11.2572 | 5.59456
2018-04-01 21:25 | 94599.45 | 2520.0007 | 5 | 10 | 3.45067 | -2.281863 | 2.595597 | 1.597295 | 11.2572 | 5.857599
2018-04-01 21:27 | 94719.45 | 2640.0002 | 5 | 10 | 3.436223 | -2.281963 | 2.595597 | 1.67335 | 11.2572 | 6.119489
2018-04-01 21:29 | 94839.45 | 2760.001 | 5 | 10 | 3.42172 | -2.281805 | 2.595597 | 1.749418 | 11.2572 | 6.380325
2018-04-01 21:31 | 94959.45 | 2880.0014 | 5 | 10 | 3.406636 | -2.281874 | 2.595597 | 1.825479 | 11.2572 | 6.640013
2018-04-01 21:33 | 95079.45 | 3000.0004 | 5 | 10 | 3.390606 | -2.28187 | 2.595597 | 1.901541 | 11.2572 | 6.898522
2018-04-01 21:35 | 95199.45 | 3120.0001 | 5 | 10 | 3.373302 | -2.281786 | 2.595597 | 1.9776 | 11.2572 | 7.15576
2018-04-01 21:37 | 95319.45 | 3240.0007 | 5 | 10 | 3.353844 | -2.281908 | 2.595597 | 2.053663 | 11.2572 | 7.41162
2018-04-01 21:39 | 95439.45 | 3360.0007 | 5 | 10 | 3.331652 | -2.281826 | 2.595597 | 2.129731 | 11.2572 | 7.665916
2018-04-01 21:41 | 95559.45 | 3480.0013 | 5 | 10 | 3.305494 | -2.281932 | 2.595597 | 2.205791 | 11.2572 | 7.918359
2018-04-01 21:43 | 95679.45 | 3600.0002 | 5 | 10 | 3.273917 | -2.281908 | 2.595597 | 2.281854 | 11.2572 | 8.168623
2018-04-01 21:45 | 95799.45 | 3720.0016 | 5 | 10 | 3.235067 | -2.281895 | 2.595597 | 2.357907 | 11.2572 | 8.416191
2018-04-01 21:47 | 95919.45 | 3840.0015 | 5 | 10 | 3.185324 | -2.28185 | 2.595597 | 2.433972 | 11.2572 | 8.660462
2018-04-01 21:49 | 96039.45 | 3960.0011 | 5 | 10 | 3.118063 | -2.28186 | 2.595597 | 2.510037 | 11.2572 | 8.900344
2018-04-01 21:51 | 96159.45 | 4080.0003 | 5 | 10 | 3.018179 | -2.281872 | 2.595597 | 2.586092 | 11.2572 | 9.13397
2018-04-01 21:51 | 96176.26 | 4096.81 | 5 | 10 | 2.999995 | -2.281855 | 2.595597 | 2.596754 | 11.2572 | 9.166058
2018-04-01 21:53 | 96296.3 | 120.0022 | 6 | 10 | 3.581846 | 0 | 2.595597 | 2.596754 | 11.2572 | 9.166058
2018-04-01 21:55 | 96416.3 | 240.0004 | 6 | 10 | 3.618342 | 0 | 2.595597 | 2.596754 | 11.2572 | 9.166058
2018-04-01 21:56 | 96476.3 | 300.0031 | 6 | 10 | 3.62808 | 0 | 2.595597 | 2.596754 | 11.2572 | 9.166058
2018-04-01 21:56 | 96476.31 | 0.0027 | 7 | 11 | 3.628174 | 0 | 0 | 0 | 0 | 0
2018-04-01 21:58 | 96596.39 | 120.0016 | 2 | 11 | 4.200203 | 3.951155 | 0.1459757 | 0 | 0.6104116 | 0
2018-04-01 22:00 | 96716.39 | 240.0013 | 2 | 11 | 4.200189 | 3.560452 | 0.2710052 | 0 | 1.135561 | 0
2018-04-01 22:02 | 96832.45 | 356.0649 | 2 | 11 | 4.200172 | 3.259993 | 0.3807026 | 0 | 1.59631 | 0
2018-04-01 22:04 | 96952.47224 | 120.0016 | 3 | 11 | 4.223844 | 3.260155 | 0.4889841 | 0 | 2.052338 | 0
2018-04-01 22:06 | 97072.47214 | 240.0015 | 3 | 11 | 4.247247 | 3.259914 | 0.59765625 | 0 | 2.512623 | 0
2018-04-01 22:08 | 97192.47184 | 360.0012 | 3 | 11 | 4.271302 | 3.260109 | 0.706316 | 0 | 2.975423 | 0
2018-04-01 22:10 | 97312.47154 | 480.0009 | 3 | 11 | 4.297576 | 3.260014 | 0.8149765 | 0 | 3.440947 | 0
2018-04-01 22:12 | 97432.47214 | 600.0015 | 3 | 11 | 4.326262 | 3.260109 | 0.9236549 | 0 | 3.909545 | 0
2018-04-01 22:14 | 97552.47204 | 720.0014 | 3 | 11 | 4.356458 | 3.260115 | 1.032319 | 0 | 4.381285 | 0
2018-04-01 22:16 | 97672.47264 | 840.002 | 3 | 11 | 4.38815 | 3.26018 | 1.140984 | 0 | 4.856385 | 0
2018-04-01 22:18 | 97792.47174 | 960.0011 | 3 | 11 | 4.400204 | 3.066023 | 1.247463 | 0 | 5.324673 | 0
2018-04-01 22:20 | 97912.47084 | 1080.0002 | 3 | 11 | 4.400097 | 2.819279 | 1.345434 | 0 | 5.755764 | 0
2018-04-01 22:22 | 98032.47374 | 1200.0031 | 3 | 11 | 4.400193 | 2.61211 | 1.435881 | 0 | 6.153744 | 0
2018-04-01 22:24 | 98152.47124 | 1320.0006 | 3 | 11 | 4.400117 | 2.430777 | 1.519845 | 0 | 6.523197 | 0
2018-04-01 22:26 | 98272.47074 | 1440.0001 | 3 | 11 | 4.400105 | 2.274395 | 1.598215 | 0 | 6.868033 | 0
2018-04-01 22:28 | 98392.47094 | 1560.0003 | 3 | 11 | 4.400123 | 2.135881 | 1.67169 | 0 | 7.191333 | 0
2018-04-01 22:30 | 98512.47294 | 1680.0023 | 3 | 11 | 4.400085 | 2.01152 | 1.740763 | 0 | 7.495264 | 0
2018-04-01 22:32 | 98632.47134 | 1800.0007 | 3 | 11 | 4.400126 | 1.901161 | 1.805942 | 0 | 7.782056 | 0
2018-04-01 22:34 | 98752.47144 | 1920.0008 | 3 | 11 | 4.400048 | 1.800329 | 1.867624 | 0 | 8.053466 | 0
2018-04-01 22:36 | 98872.47064 | 2040 | 3 | 11 | 4.400105 | 1.707994 | 1.926077 | 0 | 8.310665 | 0
2018-04-01 22:38 | 98992.47134 | 2160.0007 | 3 | 11 | 4.400076 | 1.620737 | 1.981544 | 0 | 8.554724 | 0
2018-04-01 22:40 | 99112.47124 | 2280.0006 | 3 | 11 | 4.400115 | 1.542413 | 2.034232 | 0 | 8.786555 | 0
2018-04-01 22:42 | 99232.47174 | 2400.0011 | 3 | 11 | 4.400109 | 1.467045 | 2.084371 | 0 | 9.007172 | 0
2018-04-01 22:44 | 99352.47264 | 2520.002 | 3 | 11 | 4.400115 | 1.393772 | 2.132035 | 0 | 9.216895 | 0
2018-04-01 22:46 | 99472.47264 | 2640.002 | 3 | 11 | 4.400047 | 1.324133 | 2.177324 | 0 | 9.416172 | 0
2018-04-01 22:48 | 99592.47284 | 2760.0022 | 3 | 11 | 4.400047 | 1.258393 | 2.220366 | 0 | 9.605561 | 0
2018-04-01 22:50 | 99712.47274 | 2880.0021 | 3 | 11 | 4.400084 | 1.196088 | 2.261268 | 0 | 9.785534 | 0
2018-04-01 22:52 | 99832.47134 | 3000.0007 | 3 | 11 | 4.400097 | 1.134959 | 2.300111 | 0 | 9.956445 | 0
2018-04-01 22:54 | 99952.47224 | 3120.0016 | 3 | 11 | 4.4001 | 1.076509 | 2.336955 | 0 | 10.11856 | 0
2018-04-01 22:56 | 100072.5 | 3240.0002 | 3 | 11 | 4.400058 | 1.018328 | 2.371865 | 0 | 10.27217 | 0
2018-04-01 22:58 | 100192.5 | 3360.0007 | 3 | 11 | 4.400111 | 0.9645357 | 2.404899 | 0 | 10.41752 | 0
2018-04-01 23:00 | 100312.5 | 3480.0011 | 3 | 11 | 4.400061 | 0.9140987 | 2.436187 | 0 | 10.55519 | 0
2018-04-01 23:02 | 100432.5 | 3600.0015 | 3 | 11 | 4.400096 | 0.8659811 | 2.465844 | 0 | 10.68568 | 0
2018-04-01 23:04 | 100552.5 | 3720.0004 | 3 | 11 | 4.400065 | 0.8192949 | 2.493927 | 0 | 10.80925 | 0
2018-04-01 23:06 | 100672.5 | 3840 | 3 | 11 | 4.400103 | 0.7756729 | 2.520498 | 0 | 10.92616 | 0
2018-04-01 23:08 | 100792.5 | 3960.0008 | 3 | 11 | 4.400042 | 0.7343006 | 2.545642 | 0 | 11.0368 | 0
2018-04-01 23:10 | 100912.5 | 4080.0008 | 3 | 11 | 4.400098 | 0.6951962 | 2.569452 | 0 | 11.14156 | 0
2018-04-01 23:12 | 101032.5 | 4200.0011 | 3 | 11 | 4.400044 | 0.6572676 | 2.591989 | 0 | 11.24072 | 0
2018-04-01 23:12 | 101050.6 | 4218.1284 | 3 | 11 | 4.400035 | 0.6519985 | 2.595284 | 0 | 11.25522 | 0
2018-04-01 23:14 | 101170.6 | 120.0014 | 4 | 11 | 4.290122 | 0 | 2.595289 | 0 | 11.25524 | 0
2018-04-01 23:16 | 101290.6 | 240.0009 | 4 | 11 | 4.277833 | 0 | 2.595289 | 0 | 11.25524 | 0
2018-04-01 23:17 | 101350.6 | 300.002 | 4 | 11 | 4.274441 | 0 | 2.595289 | 0 | 11.25524 | 0
2018-04-01 23:19 | 101470.7 | 120.0005 | 5 | 11 | 3.9385 | -2.281868 | 2.595289 | 0.07605384 | 11.25524 | 0.3030632
2018-04-01 23:21 | 101590.7 | 240.0001 | 5 | 11 | 3.894837 | -2.281818 | 2.595289 | 0.1521166 | 11.25524 | 0.6008759
2018-04-01 23:23 | 101710.7 | 360.002 | 5 | 11 | 3.858743 | -2.281783 | 2.595289 | 0.228178 | 11.25524 | 0.8957289
2018-04-01 23:25 | 101830.7 | 480.0008 | 5 | 11 | 3.825073 | -2.28193 | 2.595289 | 0.3042372 | 11.25524 | 1.18793
2018-04-01 23:27 | 101950.7 | 600.0001 | 5 | 11 | 3.792837 | -2.281855 | 2.595289 | 0.3802925 | 11.25524 | 1.477612
2018-04-01 23:29 | 102070.7 | 720.0013 | 5 | 11 | 3.761743 | -2.281921 | 2.595289 | 0.4563533 | 11.25524 | 1.76491
2018-04-01 23:31 | 102190.7 | 840.0001 | 5 | 11 | 3.73156 | -2.281877 | 2.595289 | 0.5324125 | 11.25524 | 2.049872
2018-04-01 23:33 | 102310.7 | 960.0015 | 5 | 11 | 3.703103 | -2.282221 | 2.595289 | 0.6084862 | 11.25524 | 2.332652
2018-04-01 23:35 | 102430.7 | 1080.0011 | 5 | 11 | 3.676492 | -2.28189 | 2.595289 | 0.6845496 | 11.25524 | 2.6133
2018-04-01 23:37 | 102550.7 | 1200.0015 | 5 | 11 | 3.652048 | -2.281917 | 2.595289 | 0.7606103 | 11.25524 | 2.891993
2018-04-01 23:39 | 102670.7 | 1320.001 | 5 | 11 | 3.629475 | -2.281997 | 2.595289 | 0.8366694 | 11.25524 | 3.168895
2018-04-01 23:41 | 102790.7 | 1440.0011 | 5 | 11 | 3.607983 | -2.281925 | 2.595289 | 0.9127269 | 11.25524 | 3.444122
2018-04-01 23:43 | 102910.7 | 1560.0014 | 5 | 11 | 3.587108 | -2.281914 | 2.595289 | 0.9887916 | 11.25524 | 3.717766
2018-04-01 23:45 | 103030.7 | 1680.0009 | 5 | 11 | 3.566844 | -2.281967 | 2.595289 | 1.064853 | 11.25524 | 3.98983
2018-04-01 23:47 | 103150.7 | 1800.0011 | 5 | 11 | 3.54781 | -2.28189 | 2.595289 | 1.140922 | 11.25524 | 4.26043
2018-04-01 23:49 | 103270.7 | 1920.0007 | 5 | 11 | 3.529574 | -2.281996 | 2.595289 | 1.216972 | 11.25524 | 4.529538
2018-04-01 23:51 | 103390.7 | 2040.0007 | 5 | 11 | 3.512122 | -2.281816 | 2.595289 | 1.293042 | 11.25524 | 4.79736
2018-04-01 23:53 | 103510.7 | 2160.0016 | 5 | 11 | 3.495863 | -2.281921 | 2.595289 | 1.369103 | 11.25524 | 5.063875
2018-04-01 23:55 | 103630.7 | 2280.0002 | 5 | 11 | 3.480352 | -2.281894 | 2.595289 | 1.445166 | 11.25524 | 5.329187
2018-04-01 23:57 | 103750.7 | 2400.0004 | 5 | 11 | 3.465224 | -2.281948 | 2.595289 | 1.521224 | 11.25524 | 5.59332
2018-04-01 23:59 | 103870.7 | 2520.0005 | 5 | 11 | 3.450601 | -2.28183 | 2.595289 | 1.597281 | 11.25524 | 5.856319
2018-04-02 00:01 | 103990.7 | 2640.0016 | 5 | 11 | 3.436266 | -2.281839 | 2.595289 | 1.673347 | 11.25524 | 6.118248
2018-04-02 00:03 | 104110.7 | 2760.001 | 5 | 11 | 3.421964 | -2.28187 | 2.595289 | 1.749413 | 11.25524 | 6.379087
2018-04-02 00:05 | 104230.7 | 2880.0004 | 5 | 11 | 3.406671 | -2.281816 | 2.595289 | 1.825469 | 11.25524 | 6.638778
2018-04-02 00:07 | 104350.7 | 3000.0014 | 5 | 11 | 3.390247 | -2.281878 | 2.595289 | 1.90153 | 11.25524 | 6.897281
2018-04-02 00:09 | 104470.7 | 3120.0001 | 5 | 11 | 3.371929 | -2.28196 | 2.595289 | 1.977602 | 11.25524 | 7.154498
2018-04-02 00:11 | 104590.7 | 3240.0004 | 5 | 11 | 3.35204 | -2.281912 | 2.595289 | 2.053657 | 11.25524 | 7.410208
2018-04-02 00:13 | 104710.7 | 3360.0013 | 5 | 11 | 3.329855 | -2.281898 | 2.595289 | 2.129722 | 11.25524 | 7.664356
2018-04-02 00:15 | 104830.7 | 3480.0001 | 5 | 11 | 3.303551 | -2.28191 | 2.595289 | 2.205778 | 11.25524 | 7.916641
2018-04-02 00:17 | 104950.7 | 3600.0003 | 5 | 11 | 3.272214 | -2.281935 | 2.595289 | 2.281839 | 11.25524 | 8.16676
2018-04-02 00:19 | 105070.7 | 3720.0014 | 5 | 11 | 3.23306 | -2.282027 | 2.595289 | 2.357897 | 11.25524 | 8.414204
2018-04-02 00:21 | 105190.7 | 3840.0007 | 5 | 11 | 3.183308 | -2.281963 | 2.595289 | 2.433965 | 11.25524 | 8.658329
2018-04-02 00:23 | 105310.7 | 3960.0009 | 5 | 11 | 3.115187 | -2.28197 | 2.595289 | 2.51002 | 11.25524 | 8.897996
2018-04-02 00:25 | 105430.7 | 4080 | 5 | 11 | 3.013567 | -2.281934 | 2.595289 | 2.586082 | 11.25524 | 9.131369
2018-04-02 00:25 | 105443.1 | 4092.3385 | 5 | 11 | 3 | -2.28192 | 2.595289 | 2.59391 | 11.25524 | 9.154906
2018-04-02 00:27 | 105563.1 | 120.0012 | 6 | 11 | 3.581748 | 0 | 2.595289 | 2.59391 | 11.25524 | 9.154906
2018-04-02 00:29 | 105683.1 | 240.0015 | 6 | 11 | 3.618371 | 0 | 2.595289 | 2.59391 | 11.25524 | 9.154906
2018-04-02 00:30 | 105743.1 | 300.0023 | 6 | 11 | 3.628149 | 0 | 2.595289 | 2.59391 | 11.25524 | 9.154906
2018-04-02 00:30 | 105743.1 | 0.0027 | 7 | 12 | 3.628425 | 0 | 0 | 0 | 0 | 0
2018-04-02 00:32 | 105863.2 | 120.0012 | 2 | 12 | 4.200237 | 3.935513 | 0.1456225 | 0 | 0.6089777 | 0
2018-04-02 00:34 | 105983.2 | 240.0014 | 2 | 12 | 4.200203 | 3.549891 | 0.2702345 | 0 | 1.132374 | 0
2018-04-02 00:36 | 106093.2 | 350.0428 | 2 | 12 | 4.200172 | 3.259995 | 0.3740971 | 0 | 1.568617 | 0
2018-04-02 00:38 | 106213.2 | 120.0015 | 3 | 12 | 4.224378 | 3.260138 | 0.4823828 | 0 | 2.024693 | 0
2018-04-02 00:40 | 106333.2 | 240.0003 | 3 | 12 | 4.247625 | 3.260054 | 0.5910533 | 0 | 2.485036 | 0
2018-04-02 00:42 | 106453.2 | 360.0004 | 3 | 12 | 4.271229 | 3.260069 | 0.6997125 | 0 | 2.947843 | 0
2018-04-02 00:44 | 106573.2 | 480.0009 | 3 | 12 | 4.296959 | 3.26009 | 0.8083838 | 0 | 3.413373 | 0
2018-04-02 00:46 | 106693.2 | 600.0003 | 3 | 12 | 4.325195 | 3.260092 | 0.9170386 | 0 | 3.881765 | 0
2018-04-02 00:48 | 106813.2 | 720.0023 | 3 | 12 | 4.355356 | 3.260126 | 1.025712 | 0 | 4.353433 | 0
2018-04-02 00:50 | 106933.2 | 840.001 | 3 | 12 | 4.386899 | 3.260126 | 1.134369 | 0 | 4.828369 | 0
2018-04-02 00:52 | 107053.2 | 960.0019 | 3 | 12 | 4.400167 | 3.078732 | 1.241135 | 0 | 5.297864 | 0
2018-04-02 00:54 | 107173.2 | 1080.0014 | 3 | 12 | 4.40016 | 2.829096 | 1.339502 | 0 | 5.730697 | 0
2018-04-02 00:56 | 107293.2 | 1200.0016 | 3 | 12 | 4.400196 | 2.614525 | 1.430131 | 0 | 6.129478 | 0
2018-04-02 00:58 | 107413.2 | 1320.0017 | 3 | 12 | 4.400105 | 2.431055 | 1.514145 | 0 | 6.499152 | 0
2018-04-02 01:00 | 107533.2 | 1440.0011 | 3 | 12 | 4.400177 | 2.273045 | 1.592461 | 0 | 6.843754 | 0
2018-04-02 01:02 | 107653.2 | 1560.0013 | 3 | 12 | 4.400074 | 2.133377 | 1.665849 | 0 | 7.166669 | 0
2018-04-02 01:04 | 107773.2 | 1680.0017 | 3 | 12 | 4.400103 | 2.012976 | 1.734931 | 0 | 7.47064 | 0
2018-04-02 01:06 | 107893.2 | 1800.002 | 3 | 12 | 4.400095 | 1.902366 | 1.800161 | 0 | 7.757657 | 0
2018-04-02 01:08 | 108013.2 | 1920.0008 | 3 | 12 | 4.400199 | 1.803585 | 1.861875 | 0 | 8.029206 | 0
2018-04-02 01:10 | 108133.2 | 2040.0023 | 3 | 12 | 4.40008 | 1.71221 | 1.920439 | 0 | 8.286892 | 0
2018-04-02 01:12 | 108253.2 | 2160.0011 | 3 | 12 | 4.400035 | 1.626903 | 1.976098 | 0 | 8.5318 | 0
2018-04-02 01:14 | 108373.2 | 2280.0012 | 3 | 12 | 4.400129 | 1.545888 | 2.028964 | 0 | 8.76441 | 0
2018-04-02 01:16 | 108493.2 | 2400.0031 | 3 | 12 | 4.400095 | 1.469019 | 2.079185 | 0 | 8.985389 | 0
2018-04-02 01:18 | 108613.2 | 2520.0015 | 3 | 12 | 4.40007 | 1.395502 | 2.126913 | 0 | 9.195395 | 0
2018-04-02 01:20 | 108733.2 | 2640.0018 | 3 | 12 | 4.400132 | 1.326627 | 2.172258 | 0 | 9.394917 | 0
2018-04-02 01:22 | 108853.2 | 2760.0002 | 3 | 12 | 4.400047 | 1.258482 | 2.215318 | 0 | 9.584384 | 0
2018-04-02 01:24 | 108973.2 | 2880.0029 | 3 | 12 | 4.400045 | 1.195092 | 2.256211 | 0 | 9.764316 | 0
2018-04-02 01:26 | 109093.2 | 3000.0013 | 3 | 12 | 4.400019 | 1.134222 | 2.295032 | 0 | 9.935132 | 0
2018-04-02 01:28 | 109213.2 | 3120.0008 | 3 | 12 | 4.400067 | 1.07699 | 2.331882 | 0 | 10.09727 | 0
2018-04-02 01:30 | 109333.2 | 3240.0006 | 3 | 12 | 4.400077 | 1.02246 | 2.366865 | 0 | 10.2512 | 0
2018-04-02 01:32 | 109453.2 | 3360.0025 | 3 | 12 | 4.400051 | 0.9703789 | 2.400077 | 0 | 10.39734 | 0
2018-04-02 01:34 | 109573.2 | 3480.0021 | 3 | 12 | 4.400017 | 0.9191332 | 2.431564 | 0 | 10.53588 | 0
2018-04-02 01:36 | 109693.2 | 3600.0019 | 3 | 12 | 4.400148 | 0.8711309 | 2.461388 | 0 | 10.66711 | 0
2018-04-02 01:38 | 109813.2 | 3720.0014 | 3 | 12 | 4.400038 | 0.8240547 | 2.489615 | 0 | 10.79131 | 0
2018-04-02 01:40 | 109933.2 | 3840.0017 | 3 | 12 | 4.400084 | 0.7806454 | 2.516352 | 0 | 10.90895 | 0
2018-04-02 01:42 | 110053.2 | 3960.0012 | 3 | 12 | 4.400077 | 0.7394123 | 2.541667 | 0 | 11.02034 | 0
2018-04-02 01:44 | 110173.2 | 4080.0013 | 3 | 12 | 4.400032 | 0.6991644 | 2.565636 | 0 | 11.12581 | 0
2018-04-02 01:46 | 110293.2 | 4200.0006 | 3 | 12 | 4.400062 | 0.6616259 | 2.588305 | 0 | 11.22555 | 0
2018-04-02 01:47 | 110322.3 | 4229.0161 | 3 | 12 | 4.400028 | 0.6519985 | 2.593594 | 0 | 11.24883 | 0
2018-04-02 01:49 | 110442.3 | 120.001 | 4 | 12 | 4.290048 | 0 | 2.593599 | 0 | 11.24885 | 0
2018-04-02 01:51 | 110562.3 | 240.0007 | 4 | 12 | 4.277721 | 0 | 2.593599 | 0 | 11.24885 | 0
2018-04-02 01:52 | 110622.3 | 300.0026 | 4 | 12 | 4.274327 | 0 | 2.593599 | 0 | 11.24885 | 0
2018-04-02 01:54 | 110742.4 | 120.0009 | 5 | 12 | 3.938855 | -2.281921 | 2.593599 | 0.07605534 | 11.24885 | 0.3030875
2018-04-02 01:56 | 110862.4 | 240.001 | 5 | 12 | 3.895379 | -2.281943 | 2.593599 | 0.1521177 | 11.24885 | 0.6009309
2018-04-02 01:58 | 110982.4 | 360.0016 | 5 | 12 | 3.859606 | -2.281921 | 2.593599 | 0.2281794 | 11.24885 | 0.8958405
2018-04-02 02:00 | 111102.4 | 480.0016 | 5 | 12 | 3.826404 | -2.281952 | 2.593599 | 0.3042303 | 11.24885 | 1.188092
2018-04-02 02:02 | 111222.4 | 600.0016 | 5 | 12 | 3.794672 | -2.281935 | 2.593599 | 0.3802995 | 11.24885 | 1.477955
2018-04-02 02:04 | 111342.4 | 720.0009 | 5 | 12 | 3.76374 | -2.28195 | 2.593599 | 0.45636 | 11.24885 | 1.765398
2018-04-02 02:06 | 111462.4 | 840.0004 | 5 | 12 | 3.733584 | -2.281878 | 2.593599 | 0.5324258 | 11.24885 | 2.050536
2018-04-02 02:08 | 111582.4 | 960.001 | 5 | 12 | 3.704542 | -2.281939 | 2.593599 | 0.60848 | 11.24885 | 2.333375
2018-04-02 02:10 | 111702.4 | 1080.0011 | 5 | 12 | 3.67772 | -2.281845 | 2.593599 | 0.6845428 | 11.24885 | 2.614118
2018-04-02 02:12 | 111822.4 | 1200.0003 | 5 | 12 | 3.65299 | -2.281921 | 2.593599 | 0.7606059 | 11.24885 | 2.892904
2018-04-02 02:14 | 111942.4 | 1320.0001 | 5 | 12 | 3.629912 | -2.281908 | 2.593599 | 0.8366729 | 11.24885 | 3.169888
2018-04-02 02:16 | 112062.4 | 1440.0011 | 5 | 12 | 3.608288 | -2.281957 | 2.593599 | 0.9127254 | 11.24885 | 3.445122
2018-04-02 02:18 | 112182.4 | 1560.0003 | 5 | 12 | 3.587592 | -2.281837 | 2.593599 | 0.988795 | 11.24885 | 3.718812
2018-04-02 02:20 | 112302.4 | 1680.0012 | 5 | 12 | 3.567719 | -2.281846 | 2.593599 | 1.064852 | 11.24885 | 3.990916
2018-04-02 02:22 | 112422.4 | 1800.001 | 5 | 12 | 3.548738 | -2.281921 | 2.593599 | 1.140923 | 11.24885 | 4.26159
2018-04-02 02:24 | 112542.4 | 1920.0009 | 5 | 12 | 3.530544 | -2.281872 | 2.593599 | 1.216979 | 11.24885 | 4.530793
2018-04-02 02:26 | 112662.4 | 2040.0008 | 5 | 12 | 3.513362 | -2.281887 | 2.593599 | 1.293043 | 11.24885 | 4.798685
2018-04-02 02:28 | 112782.4 | 2160.0009 | 5 | 12 | 3.497223 | -2.28193 | 2.593599 | 1.369109 | 11.24885 | 5.065313
2018-04-02 02:30 | 112902.4 | 2280.0001 | 5 | 12 | 3.481113 | -2.281994 | 2.593599 | 1.445164 | 11.24885 | 5.330679
2018-04-02 02:32 | 113022.4 | 2400.0015 | 5 | 12 | 3.465363 | -2.281894 | 2.593599 | 1.52123 | 11.24885 | 5.59487
2018-04-02 02:34 | 113142.4 | 2520.0006 | 5 | 12 | 3.450347 | -2.281905 | 2.593599 | 1.597289 | 11.24885 | 5.857872
2018-04-02 02:36 | 113262.4 | 2640.0006 | 5 | 12 | 3.435762 | -2.281963 | 2.593599 | 1.673354 | 11.24885 | 6.119765
2018-04-02 02:38 | 113382.4 | 2760.0005 | 5 | 12 | 3.421084 | -2.281976 | 2.593599 | 1.749411 | 11.24885 | 6.380522
2018-04-02 02:40 | 113502.4 | 2880.0006 | 5 | 12 | 3.405916 | -2.281932 | 2.593599 | 1.825475 | 11.24885 | 6.640171
2018-04-02 02:42 | 113622.4 | 3000.0005 | 5 | 12 | 3.389552 | -2.281963 | 2.593599 | 1.901539 | 11.24885 | 6.898625
2018-04-02 02:44 | 113742.4 | 3120.0011 | 5 | 12 | 3.372214 | -2.281881 | 2.593599 | 1.977601 | 11.24885 | 7.155792
2018-04-02 02:46 | 113862.4 | 3240.001 | 5 | 12 | 3.352684 | -2.28192 | 2.593599 | 2.053663 | 11.24885 | 7.411562
2018-04-02 02:48 | 113982.4 | 3360.0001 | 5 | 12 | 3.330304 | -2.281928 | 2.593599 | 2.129727 | 11.24885 | 7.665752
2018-04-02 02:50 | 114102.4 | 3480.0002 | 5 | 12 | 3.303851 | -2.281983 | 2.593599 | 2.205787 | 11.24885 | 7.918079
2018-04-02 02:52 | 114222.4 | 3600.0011 | 5 | 12 | 3.272304 | -2.282036 | 2.593599 | 2.281846 | 11.24885 | 8.168209
2018-04-02 02:54 | 114342.4 | 3720.0005 | 5 | 12 | 3.23378 | -2.281912 | 2.593599 | 2.357918 | 11.24885 | 8.415728
2018-04-02 02:56 | 114462.4 | 3840.0004 | 5 | 12 | 3.183172 | -2.28201 | 2.593599 | 2.433977 | 11.24885 | 8.659864
2018-04-02 02:58 | 114582.4 | 3960.0013 | 5 | 12 | 3.114011 | -2.281957 | 2.593599 | 2.510042 | 11.24885 | 8.899522
2018-04-02 03:00 | 114702.4 | 4080.001 | 5 | 12 | 3.012338 | -2.28199 | 2.593599 | 2.586103 | 11.24885 | 9.132792
2018-04-02 03:00 | 114713.7 | 4091.2977 | 5 | 12 | 3 | -2.281987 | 2.593599 | 2.593256 | 11.24885 | 9.154296
2018-04-02 03:02 | 114833.7 | 120.0013 | 6 | 12 | 3.580976 | 0 | 2.593599 | 2.593256 | 11.24885 | 9.154296
2018-04-02 03:04 | 114953.7 | 240.0014 | 6 | 12 | 3.61765 | 0 | 2.593599 | 2.593256 | 11.24885 | 9.154296
2018-04-02 03:05 | 115013.7 | 300.0028 | 6 | 12 | 3.627507 | 0 | 2.593599 | 2.593256 | 11.24885 | 9.154296
2018-04-02 03:05 | 115013.7 | 0.0026 | 7 | 13 | 3.627547 | 0 | 0 | 0 | 0 | 0
2018-04-02 03:07 | 115133.8 | 120.0011 | 2 | 13 | 4.200203 | 3.934801 | 0.1455328 | 0 | 0.6086051 | 0
2018-04-02 03:09 | 115253.8 | 240.0005 | 2 | 13 | 4.200174 | 3.549232 | 0.270126 | 0 | 1.131922 | 0
2018-04-02 03:11 | 115364.1 | 350.2654 | 2 | 13 | 4.200188 | 3.259995 | 0.3742242 | 0 | 1.569154 | 0
2018-04-02 03:13 | 115484.1 | 120.0005 | 3 | 13 | 4.224066 | 3.26008 | 0.4825123 | 0 | 2.025223 | 0
2018-04-02 03:15 | 115604.1 | 240.0009 | 3 | 13 | 4.247115 | 3.260099 | 0.5911633 | 0 | 2.485435 | 0
2018-04-02 03:17 | 115724.1 | 360.0009 | 3 | 13 | 4.270772 | 3.260082 | 0.6998388 | 0 | 2.948261 | 0
2018-04-02 03:19 | 115844.1 | 480.0014 | 3 | 13 | 4.29687 | 3.260057 | 0.808504 | 0 | 3.413731 | 0
2018-04-02 03:21 | 115964.1 | 600.001 | 3 | 13 | 4.32543 | 3.26009 | 0.9171692 | 0 | 3.882182 | 0
2018-04-02 03:23 | 116084.1 | 720.0018 | 3 | 13 | 4.355969 | 3.259966 | 1.025828 | 0 | 4.353824 | 0
2018-04-02 03:25 | 116204.1 | 840.0023 | 3 | 13 | 4.387814 | 3.260107 | 1.134491 | 0 | 4.828863 | 0
2018-04-02 03:27 | 116324.1 | 960.0006 | 3 | 13 | 4.400182 | 3.068506 | 1.241032 | 0 | 5.297412 | 0
2018-04-02 03:29 | 116444.1 | 1080.0022 | 3 | 13 | 4.400172 | 2.819433 | 1.339057 | 0 | 5.728739 | 0
2018-04-02 03:31 | 116564.1 | 1200.0023 | 3 | 13 | 4.400115 | 2.608408 | 1.429412 | 0 | 6.126317 | 0
2018-04-02 03:33 | 116684.1 | 1320.0011 | 3 | 13 | 4.400128 | 2.426996 | 1.513246 | 0 | 6.495199 | 0
2018-04-02 03:35 | 116804.1 | 1440.0022 | 3 | 13 | 4.400089 | 2.269258 | 1.591474 | 0 | 6.839411 | 0
2018-04-02 03:37 | 116924.1 | 1560.0003 | 3 | 13 | 4.400112 | 2.132202 | 1.664796 | 0 | 7.162036 | 0
2018-04-02 03:39 | 117044.1 | 1680.0008 | 3 | 13 | 4.400165 | 2.012171 | 1.733817 | 0 | 7.465737 | 0
2018-04-02 03:41 | 117164.1 | 1800.0015 | 3 | 13 | 4.400143 | 1.903735 | 1.79901 | 0 | 7.752595 | 0
2018-04-02 03:43 | 117284.1 | 1920.0005 | 3 | 13 | 4.400159 | 1.802695 | 1.860734 | 0 | 8.024188 | 0
2018-04-02 03:45 | 117404.1 | 2040.0009 | 3 | 13 | 4.400018 | 1.708872 | 1.919236 | 0 | 8.281602 | 0
2018-04-02 03:47 | 117524.1 | 2160.0023 | 3 | 13 | 4.400025 | 1.621866 | 1.974753 | 0 | 8.525883 | 0
2018-04-02 03:49 | 117644.1 | 2280.0002 | 3 | 13 | 4.400117 | 1.542572 | 2.027489 | 0 | 8.757928 | 0
2018-04-02 03:51 | 117764.1 | 2400.0007 | 3 | 13 | 4.40007 | 1.465863 | 2.077613 | 0 | 8.978478 | 0
2018-04-02 03:53 | 117884.1 | 2520.0002 | 3 | 13 | 4.400074 | 1.393996 | 2.125269 | 0 | 9.188169 | 0
2018-04-02 03:55 | 118004.1 | 2640 | 3 | 13 | 4.400052 | 1.325351 | 2.170581 | 0 | 9.387544 | 0
2018-04-02 03:57 | 118124.1 | 2760.0022 | 3 | 13 | 4.400068 | 1.260079 | 2.213675 | 0 | 9.57716 | 0
2018-04-02 03:59 | 118244.1 | 2880 | 3 | 13 | 4.400065 | 1.197495 | 2.254619 | 0 | 9.757318 | 0
2018-04-02 04:01 | 118364.1 | 3000.0006 | 3 | 13 | 4.400121 | 1.138122 | 2.293527 | 0 | 9.928516 | 0
2018-04-02 04:03 | 118484.1 | 3120 | 3 | 13 | 4.40003 | 1.080397 | 2.330492 | 0 | 10.09116 | 0
2018-04-02 04:05 | 118604.1 | 3240.0015 | 3 | 13 | 4.400027 | 1.024901 | 2.365581 | 0 | 10.24556 | 0
2018-04-02 04:07 | 118724.1 | 3360.0003 | 3 | 13 | 4.400022 | 0.9713154 | 2.398855 | 0 | 10.39197 | 0
2018-04-02 04:09 | 118844.1 | 3480.0014 | 3 | 13 | 4.400031 | 0.9208183 | 2.430395 | 0 | 10.53074 | 0
2018-04-02 04:11 | 118964.1 | 3600.0013 | 3 | 13 | 4.400048 | 0.8723793 | 2.460267 | 0 | 10.66218 | 0
2018-04-02 04:13 | 119084.1 | 3720.0004 | 3 | 13 | 4.400095 | 0.8260841 | 2.488561 | 0 | 10.78668 | 0
2018-04-02 04:15 | 119204.1 | 3840.0005 | 3 | 13 | 4.400033 | 0.7813644 | 2.515339 | 0 | 10.9045 | 0
2018-04-02 04:17 | 119324.1 | 3960.0001 | 3 | 13 | 4.400071 | 0.7403107 | 2.540686 | 0 | 11.01603 | 0
2018-04-02 04:19 | 119444.1 | 4080.0005 | 3 | 13 | 4.400059 | 0.7004442 | 2.564692 | 0 | 11.12166 | 0
2018-04-02 04:21 | 119564.1 | 4200.0007 | 3 | 13 | 4.400009 | 0.6624794 | 2.5874 | 0 | 11.22158 | 0
2018-04-02 04:21 | 119601.9 | 4237.8526 | 3 | 13 | 4.400074 | 0.6519918 | 2.594308 | 0 | 11.25197 | 0
2018-04-02 04:23 | 119722 | 120.0002 | 4 | 13 | 4.290264 | 0 | 2.594308 | 0 | 11.25197 | 0
2018-04-02 04:25 | 119842 | 240.0008 | 4 | 13 | 4.277998 | 0 | 2.594308 | 0 | 11.25197 | 0
2018-04-02 04:26 | 119902 | 300.004 | 4 | 13 | 4.274593 | 0 | 2.594308 | 0 | 11.25197 | 0
2018-04-02 04:28 | 120022.1 | 120.0007 | 5 | 13 | 3.93974 | -2.281927 | 2.594308 | 0.07605646 | 11.25197 | 0.3031542
2018-04-02 04:30 | 120142.1 | 240.0011 | 5 | 13 | 3.896123 | -2.281878 | 2.594308 | 0.1521188 | 11.25197 | 0.6010572
2018-04-02 04:32 | 120262.1 | 360.0013 | 5 | 13 | 3.860147 | -2.281935 | 2.594308 | 0.2281848 | 11.25197 | 0.8960313
2018-04-02 04:34 | 120382.1 | 480.0013 | 5 | 13 | 3.826598 | -2.281941 | 2.594308 | 0.3042401 | 11.25197 | 1.188329
2018-04-02 04:36 | 120502.1 | 600.0015 | 5 | 13 | 3.794564 | -2.281927 | 2.594308 | 0.3803032 | 11.25197 | 1.478172
2018-04-02 04:38 | 120622.1 | 720.0001 | 5 | 13 | 3.763258 | -2.281867 | 2.594308 | 0.456365 | 11.25197 | 1.7656
2018-04-02 04:40 | 120742.1 | 840.0012 | 5 | 13 | 3.732992 | -2.281992 | 2.594308 | 0.5324312 | 11.25197 | 2.050694
2018-04-02 04:42 | 120862.1 | 960.0013 | 5 | 13 | 3.703998 | -2.281982 | 2.594308 | 0.6084953 | 11.25197 | 2.333525
2018-04-02 04:44 | 120982.1 | 1080.0014 | 5 | 13 | 3.677187 | -2.281865 | 2.594308 | 0.6845633 | 11.25197 | 2.614249
2018-04-02 04:46 | 121102.1 | 1200.0008 | 5 | 13 | 3.652416 | -2.281969 | 2.594308 | 0.7606183 | 11.25197 | 2.892964
2018-04-02 04:48 | 121222.1 | 1320 | 5 | 13 | 3.629477 | -2.281861 | 2.594308 | 0.8366785 | 11.25197 | 3.169886
2018-04-02 04:50 | 121342.1 | 1440.0014 | 5 | 13 | 3.607934 | -2.281969 | 2.594308 | 0.9127523 | 11.25197 | 3.445164
2018-04-02 04:52 | 121462.1 | 1560.0007 | 5 | 13 | 3.587213 | -2.28185 | 2.594308 | 0.9888036 | 11.25197 | 3.718762
2018-04-02 04:54 | 121582.1 | 1680.0012 | 5 | 13 | 3.567003 | -2.281983 | 2.594308 | 1.064876 | 11.25197 | 3.990874
2018-04-02 04:56 | 121702.1 | 1800.0013 | 5 | 13 | 3.547868 | -2.281935 | 2.594308 | 1.140927 | 11.25197 | 4.261414
2018-04-02 04:58 | 121822.1 | 1920.0015 | 5 | 13 | 3.529601 | -2.281915 | 2.594308 | 1.216989 | 11.25197 | 4.530572
2018-04-02 05:00 | 121942.1 | 2040.0009 | 5 | 13 | 3.512105 | -2.281887 | 2.594308 | 1.29306 | 11.25197 | 4.798406
2018-04-02 05:02 | 122062.1 | 2160 | 5 | 13 | 3.495448 | -2.28196 | 2.594308 | 1.369111 | 11.25197 | 5.064868
2018-04-02 05:04 | 122182.1 | 2280.0001 | 5 | 13 | 3.479562 | -2.28189 | 2.594308 | 1.445181 | 11.25197 | 5.330153
2018-04-02 05:06 | 122302.1 | 2400.0005 | 5 | 13 | 3.46443 | -2.281981 | 2.594308 | 1.521237 | 11.25197 | 5.594215
2018-04-02 05:08 | 122422.1 | 2520.0008 | 5 | 13 | 3.449868 | -2.281898 | 2.594308 | 1.597309 | 11.25197 | 5.857202
2018-04-02 05:10 | 122542.1 | 2640.0005 | 5 | 13 | 3.435235 | -2.28194 | 2.594308 | 1.673363 | 11.25197 | 6.119021
2018-04-02 05:12 | 122662.1 | 2760.0002 | 5 | 13 | 3.420524 | -2.281914 | 2.594308 | 1.749425 | 11.25197 | 6.379755
2018-04-02 05:14 | 122782.1 | 2880.0015 | 5 | 13 | 3.405146 | -2.2819 | 2.594308 | 1.825497 | 11.25197 | 6.639386
2018-04-02 05:16 | 122902.1 | 3000.0009 | 5 | 13 | 3.389008 | -2.281867 | 2.594308 | 1.901554 | 11.25197 | 6.897769
2018-04-02 05:18 | 123022.1 | 3120.0005 | 5 | 13 | 3.37158 | -2.281885 | 2.594308 | 1.977614 | 11.25197 | 7.154889
2018-04-02 05:20 | 123142.1 | 3240.0001 | 5 | 13 | 3.351511 | -2.281917 | 2.594308 | 2.053675 | 11.25197 | 7.41059
2018-04-02 05:22 | 123262.1 | 3360.0014 | 5 | 13 | 3.328555 | -2.281863 | 2.594308 | 2.129741 | 11.25197 | 7.664668
2018-04-02 05:24 | 123382.1 | 3480.0004 | 5 | 13 | 3.30195 | -2.281914 | 2.594308 | 2.205796 | 11.25197 | 7.916841
2018-04-02 05:26 | 123502.1 | 3600.0002 | 5 | 13 | 3.270635 | -2.281905 | 2.594308 | 2.281853 | 11.25197 | 8.166814
2018-04-02 05:28 | 123622.1 | 3720.0006 | 5 | 13 | 3.232325 | -2.281957 | 2.594308 | 2.357927 | 11.25197 | 8.414222
2018-04-02 05:30 | 123742.1 | 3840.0001 | 5 | 13 | 3.1824 | -2.281894 | 2.594308 | 2.433979 | 11.25197 | 8.658243
2018-04-02 05:32 | 123862.1 | 3960.0011 | 5 | 13 | 3.112893 | -2.281939 | 2.594308 | 2.510047 | 11.25197 | 8.897833
2018-04-02 05:34 | 123982.1 | 4080.0005 | 5 | 13 | 3.010858 | -2.281962 | 2.594308 | 2.586107 | 11.25197 | 9.131012
2018-04-02 05:35 | 123992 | 4089.9548 | 5 | 13 | 2.999999 | -2.281939 | 2.594308 | 2.592409 | 11.25197 | 9.149952
2018-04-02 05:37 | 124112.1 | 120.0011 | 6 | 13 | 3.581089 | 0 | 2.594308 | 2.592409 | 11.25197 | 9.149952
2018-04-02 05:39 | 124232.1 | 240.001 | 6 | 13 | 3.618012 | 0 | 2.594308 | 2.592409 | 11.25197 | 9.149952
2018-04-02 05:40 | 124292.1 | 300.0026 | 6 | 13 | 3.627884 | 0 | 2.594308 | 2.592409 | 11.25197 | 9.149952
2018-04-02 05:40 | 124292.1 | 0.0048 | 7 | 14 | 3.628053 | 0 | 0 | 0 | 0 | 0
2018-04-02 05:42 | 124412.2 | 120.0008 | 2 | 14 | 4.200199 | 3.939407 | 0.1456659 | 1.797e-09 | 0.6091678 | 6.521e-09
2018-04-02 05:44 | 124532.2 | 240.0006 | 2 | 14 | 4.200167 | 3.550955 | 0.270367 | 1.797e-09 | 1.132938 | 6.521e-09
2018-04-02 05:45 | 124641.1 | 348.9307 | 2 | 14 | 4.200212 | 3.259995 | 0.3732297 | 1.797e-09 | 1.56498 | 6.521e-09
2018-04-02 05:47 | 124761.1 | 120.0009 | 3 | 14 | 4.224109 | 3.260063 | 0.481513 | 1.797e-09 | 2.021041 | 6.521e-09
2018-04-02 05:49 | 124881.1 | 240.0003 | 3 | 14 | 4.246869 | 3.260141 | 0.590175 | 1.797e-09 | 2.481281 | 6.521e-09
2018-04-02 05:51 | 125001.1 | 360.0002 | 3 | 14 | 4.270813 | 3.260103 | 0.6988341 | 1.797e-09 | 2.944028 | 6.521e-09
2018-04-02 05:53 | 125121.1 | 480.0008 | 3 | 14 | 4.296885 | 3.260073 | 0.807501 | 1.797e-09 | 3.409518 | 6.521e-09
2018-04-02 05:55 | 125241.1 | 600.0029 | 3 | 14 | 4.325268 | 3.260111 | 0.916172 | 1.797e-09 | 3.877998 | 6.521e-09
2018-04-02 05:57 | 125361.1 | 720.0002 | 3 | 14 | 4.355409 | 3.260118 | 1.024828 | 1.797e-09 | 4.349591 | 6.521e-09
2018-04-02 05:59 | 125481.1 | 840.0011 | 3 | 14 | 4.38703 | 3.260183 | 1.133491 | 1.797e-09 | 4.824568 | 6.521e-09
2018-04-02 06:01 | 125601.1 | 960.0013 | 3 | 14 | 4.400172 | 3.076487 | 1.240217 | 1.797e-09 | 5.293893 | 6.521e-09
2018-04-02 06:03 | 125721.1 | 1080.0015 | 3 | 14 | 4.400136 | 2.825525 | 1.338474 | 1.797e-09 | 5.726241 | 6.521e-09
2018-04-02 06:05 | 125841.1 | 1200.0019 | 3 | 14 | 4.400177 | 2.61021 | 1.428969 | 1.797e-09 | 6.124432 | 6.521e-09
2018-04-02 06:07 | 125961.1 | 1320.0007 | 3 | 14 | 4.400163 | 2.426588 | 1.512803 | 1.797e-09 | 6.493315 | 6.521e-09
2018-04-02 06:09 | 126081.1 | 1440.0011 | 3 | 14 | 4.400106 | 2.269285 | 1.591001 | 1.797e-09 | 6.837398 | 6.521e-09
2018-04-02 06:11 | 126201.1 | 1560.0004 | 3 | 14 | 4.400076 | 2.131306 | 1.664304 | 1.797e-09 | 7.159941 | 6.521e-09
2018-04-02 06:13 | 126321.1 | 1680.0013 | 3 | 14 | 4.400098 | 2.009674 | 1.733287 | 1.797e-09 | 7.46347 | 6.521e-09
2018-04-02 06:15 | 126441.1 | 1800.0015 | 3 | 14 | 4.400112 | 1.901958 | 1.798436 | 1.797e-09 | 7.750134 | 6.521e-09
2018-04-02 06:17 | 126561.1 | 1920.001 | 3 | 14 | 4.40008 | 1.802874 | 1.860147 | 1.797e-09 | 8.021668 | 6.521e-09
2018-04-02 06:19 | 126681.1 | 2040.0018 | 3 | 14 | 4.400096 | 1.712667 | 1.91872 | 1.797e-09 | 8.279395 | 6.521e-09
2018-04-02 06:21 | 126801.1 | 2160.0007 | 3 | 14 | 4.400126 | 1.626925 | 1.974358 | 1.797e-09 | 8.524207 | 6.521e-09
2018-04-02 06:23 | 126921.1 | 2280.002 | 3 | 14 | 4.400142 | 1.546708 | 2.02722 | 1.797e-09 | 8.756807 | 6.521e-09
2018-04-02 06:25 | 127041.1 | 2400.0008 | 3 | 14 | 4.400096 | 1.470205 | 2.077471 | 1.797e-09 | 8.977912 | 6.521e-09
2018-04-02 06:27 | 127161.1 | 2520.0019 | 3 | 14 | 4.400165 | 1.398458 | 2.125255 | 1.797e-09 | 9.188168 | 6.521e-09
2018-04-02 06:29 | 127281.1 | 2640.0003 | 3 | 14 | 4.400091 | 1.328759 | 2.170673 | 1.797e-09 | 9.388011 | 6.521e-09
2018-04-02 06:31 | 127401.1 | 2760.0016 | 3 | 14 | 4.400075 | 1.259725 | 2.21379 | 1.797e-09 | 9.577729 | 6.521e-09
2018-04-02 06:33 | 127521.1 | 2880.0021 | 3 | 14 | 4.400069 | 1.195884 | 2.254699 | 1.797e-09 | 9.757733 | 6.521e-09
2018-04-02 06:35 | 127641.1 | 3000.0029 | 3 | 14 | 4.400074 | 1.136662 | 2.293561 | 1.797e-09 | 9.928727 | 6.521e-09
2018-04-02 06:37 | 127761.1 | 3120.0018 | 3 | 14 | 4.400084 | 1.079403 | 2.330486 | 1.797e-09 | 10.0912 | 6.521e-09
2018-04-02 06:39 | 127881.1 | 3240.0007 | 3 | 14 | 4.400156 | 1.02377 | 2.365516 | 1.797e-09 | 10.24533 | 6.521e-09
2018-04-02 06:41 | 128001.1 | 3360.0009 | 3 | 14 | 4.4 | 0.9689703 | 2.398715 | 1.797e-09 | 10.39141 | 6.521e-09
2018-04-02 06:43 | 128121.1 | 3480.0012 | 3 | 14 | 4.400062 | 0.9206591 | 2.430216 | 1.797e-09 | 10.53002 | 6.521e-09
2018-04-02 06:45 | 128241.1 | 3600.0006 | 3 | 14 | 4.400036 | 0.8733339 | 2.460113 | 1.797e-09 | 10.66157 | 6.521e-09
2018-04-02 06:47 | 128361.1 | 3720.0003 | 3 | 14 | 4.400123 | 0.827632 | 2.48845 | 1.797e-09 | 10.78625 | 6.521e-09
2018-04-02 06:49 | 128481.1 | 3840.0017 | 3 | 14 | 4.400097 | 0.783185 | 2.515273 | 1.797e-09 | 10.90427 | 6.521e-09
2018-04-02 06:51 | 128601.1 | 3960.0001 | 3 | 14 | 4.400011 | 0.7399864 | 2.54065 | 1.797e-09 | 11.01593 | 6.521e-09
2018-04-02 06:53 | 128721.1 | 4080.0006 | 3 | 14 | 4.399996 | 0.6996803 | 2.564648 | 1.797e-09 | 11.12153 | 6.521e-09
2018-04-02 06:55 | 128841.1 | 4200.0011 | 3 | 14 | 4.400056 | 0.6628971 | 2.587365 | 1.797e-09 | 11.22148 | 6.521e-09
2018-04-02 06:56 | 128877.3 | 4236.2342 | 3 | 14 | 4.40002 | 0.6519966 | 2.593982 | 1.797e-09 | 11.2506 | 6.521e-09
2018-04-02 06:58 | 128997.4 | 120.0014 | 4 | 14 | 4.290598 | 0 | 2.593982 | 1.797e-09 | 11.2506 | 6.521e-09
2018-04-02 07:00 | 129117.4 | 240.0014 | 4 | 14 | 4.278376 | 0 | 2.593982 | 1.797e-09 | 11.2506 | 6.521e-09
2018-04-02 07:01 | 129177.4 | 300.0023 | 4 | 14 | 4.275009 | 0 | 2.593982 | 1.797e-09 | 11.2506 | 6.521e-09
2018-04-02 07:03 | 129297.5 | 120.0017 | 5 | 14 | 3.940811 | -2.281905 | 2.593982 | 0.07605753 | 11.2506 | 0.3032277
2018-04-02 07:05 | 129417.5 | 240.0016 | 5 | 14 | 3.897171 | -2.281932 | 2.593982 | 0.152114 | 11.2506 | 0.6011927
2018-04-02 07:07 | 129537.5 | 360.0008 | 5 | 14 | 3.86126 | -2.281905 | 2.593982 | 0.2281715 | 11.2506 | 0.8962179
2018-04-02 07:09 | 129657.5 | 480.0002 | 5 | 14 | 3.8278 | -2.281979 | 2.593982 | 0.3042344 | 11.2506 | 1.188634
2018-04-02 07:11 | 129777.5 | 600.0005 | 5 | 14 | 3.795743 | -2.281857 | 2.593982 | 0.3803026 | 11.2506 | 1.478583
2018-04-02 07:13 | 129897.5 | 720.0013 | 5 | 14 | 3.764419 | -2.281908 | 2.593982 | 0.4563571 | 11.2506 | 1.766069
2018-04-02 07:15 | 130017.5 | 840.0007 | 5 | 14 | 3.734029 | -2.281974 | 2.593982 | 0.5324259 | 11.2506 | 2.05126
2018-04-02 07:17 | 130137.5 | 960 | 5 | 14 | 3.704728 | -2.281935 | 2.593982 | 0.6084809 | 11.2506 | 2.334126
2018-04-02 07:19 | 130257.5 | 1080.0015 | 5 | 14 | 3.677713 | -2.282002 | 2.593982 | 0.6845497 | 11.2506 | 2.614897
2018-04-02 07:21 | 130377.5 | 1200.0007 | 5 | 14 | 3.653123 | -2.281898 | 2.593982 | 0.7606079 | 11.2506 | 2.893674
2018-04-02 07:23 | 130497.5 | 1320.002 | 5 | 14 | 3.629921 | -2.282016 | 2.593982 | 0.8366731 | 11.2506 | 3.17066
2018-04-02 07:25 | 130617.5 | 1440.0001 | 5 | 14 | 3.608122 | -2.28186 | 2.593982 | 0.912739 | 11.2506 | 3.44594
2018-04-02 07:27 | 130737.5 | 1560.0005 | 5 | 14 | 3.587185 | -2.281914 | 2.593982 | 0.9888008 | 11.2506 | 3.719583
2018-04-02 07:29 | 130857.5 | 1680.0016 | 5 | 14 | 3.56707 | -2.281821 | 2.593982 | 1.064859 | 11.2506 | 3.991648
2018-04-02 07:31 | 130977.5 | 1800.0002 | 5 | 14 | 3.547936 | -2.281967 | 2.593982 | 1.140917 | 11.2506 | 4.262219
2018-04-02 07:33 | 131097.5 | 1920.0015 | 5 | 14 | 3.529672 | -2.281895 | 2.593982 | 1.216978 | 11.2506 | 4.531384
2018-04-02 07:35 | 131217.5 | 2040.0005 | 5 | 14 | 3.512213 | -2.282016 | 2.593982 | 1.29305 | 11.2506 | 4.799217
2018-04-02 07:37 | 131337.5 | 2160.0006 | 5 | 14 | 3.495771 | -2.281887 | 2.593982 | 1.369107 | 11.2506 | 5.065712
2018-04-02 07:39 | 131457.5 | 2280.0008 | 5 | 14 | 3.479949 | -2.281885 | 2.593982 | 1.445175 | 11.2506 | 5.331018
2018-04-02 07:41 | 131577.5 | 2400.0002 | 5 | 14 | 3.464588 | -2.281892 | 2.593982 | 1.521225 | 11.2506 | 5.595088
2018-04-02 07:43 | 131697.5 | 2520.0011 | 5 | 14 | 3.449564 | -2.281994 | 2.593982 | 1.597294 | 11.2506 | 5.858056
2018-04-02 07:45 | 131817.5 | 2640.0003 | 5 | 14 | 3.434962 | -2.281908 | 2.593982 | 1.673361 | 11.2506 | 6.119896
2018-04-02 07:47 | 131937.5 | 2760.0016 | 5 | 14 | 3.420208 | -2.281905 | 2.593982 | 1.749416 | 11.2506 | 6.380588
2018-04-02 07:49 | 132057.5 | 2880.0005 | 5 | 14 | 3.405057 | -2.2819 | 2.593982 | 1.825487 | 11.2506 | 6.640195
2018-04-02 07:51 | 132177.5 | 3000.0008 | 5 | 14 | 3.388598 | -2.281945 | 2.593982 | 1.901546 | 11.2506 | 6.898562
2018-04-02 07:53 | 132297.5 | 3120.0002 | 5 | 14 | 3.371079 | -2.281967 | 2.593982 | 1.977602 | 11.2506 | 7.155634
2018-04-02 07:55 | 132417.5 | 3240.0005 | 5 | 14 | 3.351564 | -2.281868 | 2.593982 | 2.053667 | 11.2506 | 7.411325
2018-04-02 07:57 | 132537.5 | 3360.0007 | 5 | 14 | 3.329065 | -2.281898 | 2.593982 | 2.129728 | 11.2506 | 7.665412
2018-04-02 07:59 | 132657.5 | 3480.0015 | 5 | 14 | 3.303421 | -2.281983 | 2.593982 | 2.205791 | 11.2506 | 7.91768
2018-04-02 08:01 | 132777.5 | 3600.0009 | 5 | 14 | 3.272697 | -2.281959 | 2.593982 | 2.28186 | 11.2506 | 8.167839
2018-04-02 08:03 | 132897.5 | 3720.0009 | 5 | 14 | 3.234649 | -2.281947 | 2.593982 | 2.357923 | 11.2506 | 8.415383
2018-04-02 08:05 | 133017.5 | 3840.0002 | 5 | 14 | 3.184624 | -2.281937 | 2.593982 | 2.433977 | 11.2506 | 8.659585
2018-04-02 08:07 | 133137.5 | 3960.0003 | 5 | 14 | 3.116066 | -2.281935 | 2.593982 | 2.510035 | 11.2506 | 8.899342
2018-04-02 08:09 | 133257.5 | 4080.0011 | 5 | 14 | 3.014135 | -2.281997 | 2.593982 | 2.58611 | 11.2506 | 9.132802
2018-04-02 08:09 | 133270.3 | 4092.873 | 5 | 14 | 2.999999 | -2.282091 | 2.593982 | 2.594268 | 11.2506 | 9.157332
2018-04-02 08:11 | 133390.4 | 120.0009 | 6 | 14 | 3.580071 | 0 | 2.593982 | 2.594268 | 11.2506 | 9.157332
2018-04-02 08:13 | 133510.4 | 240.0009 | 6 | 14 | 3.617064 | 0 | 2.593982 | 2.594268 | 11.2506 | 9.157332
2018-04-02 08:14 | 133570.4 | 300.0016 | 6 | 14 | 3.626988 | 0 | 2.593982 | 2.594268 | 11.2506 | 9.157332
2018-04-02 08:14 | 133570.4 | 0.0026 | 7 | 15 | 3.627118 | 0 | 0 | 0 | 0 | 0
2018-04-02 08:16 | 133690.5 | 120.0003 | 2 | 15 | 4.200186 | 3.943428 | 0.1457498 | 0 | 0.6094881 | 0
2018-04-02 08:18 | 133810.5 | 240.0011 | 2 | 15 | 4.200208 | 3.55625 | 0.270616 | 0 | 1.133951 | 0
2018-04-02 08:20 | 133921.2 | 350.7624 | 2 | 15 | 4.200206 | 3.259987 | 0.3752677 | 0 | 1.573509 | 0
2018-04-02 08:22 | 134041.3 | 120.001 | 3 | 15 | 4.224831 | 3.260019 | 0.4835614 | 0 | 2.029648 | 0
2018-04-02 08:24 | 134161.3 | 240.0004 | 3 | 15 | 4.247868 | 3.260136 | 0.5922211 | 0 | 2.489977 | 0
2018-04-02 08:26 | 134281.3 | 360.0021 | 3 | 15 | 4.271608 | 3.260096 | 0.7008848 | 0 | 2.952846 | 0
2018-04-02 08:28 | 134401.3 | 480.0012 | 3 | 15 | 4.297742 | 3.260128 | 0.8095438 | 0 | 3.418392 | 0
2018-04-02 08:30 | 134521.3 | 600.0008 | 3 | 15 | 4.326432 | 3.260057 | 0.9182096 | 0 | 3.886943 | 0
2018-04-02 08:32 | 134641.3 | 720.0001 | 3 | 15 | 4.356914 | 3.259867 | 1.026871 | 0 | 4.358707 | 0
2018-04-02 08:34 | 134761.3 | 840.0019 | 3 | 15 | 4.38902 | 3.260124 | 1.135535 | 0 | 4.833887 | 0
2018-04-02 08:36 | 134881.3 | 960.0013 | 3 | 15 | 4.400175 | 3.059549 | 1.241818 | 0 | 5.301345 | 0
2018-04-02 08:38 | 135001.3 | 1080.0022 | 3 | 15 | 4.400193 | 2.810541 | 1.339539 | 0 | 5.731336 | 0
2018-04-02 08:40 | 135121.3 | 1200.0033 | 3 | 15 | 4.400234 | 2.600899 | 1.429609 | 0 | 6.127658 | 0
2018-04-02 08:42 | 135241.3 | 1320.0003 | 3 | 15 | 4.400179 | 2.420628 | 1.513187 | 0 | 6.495412 | 0
2018-04-02 08:44 | 135361.3 | 1440.0013 | 3 | 15 | 4.4001 | 2.263199 | 1.591197 | 0 | 6.838667 | 0
2018-04-02 08:46 | 135481.3 | 1560.0029 | 3 | 15 | 4.400118 | 2.127081 | 1.664317 | 0 | 7.160405 | 0
2018-04-02 08:48 | 135601.3 | 1680.002 | 3 | 15 | 4.400137 | 2.006748 | 1.733167 | 0 | 7.463351 | 0
2018-04-02 08:50 | 135721.3 | 1800.002 | 3 | 15 | 4.400145 | 1.994581 | 1.800925 | 0 | 7.761491 | 0
2018-04-02 08:52 | 135841.3 | 1920.0029 | 3 | 15 | 4.400167 | 1.845829 | 1.864853 | 0 | 8.042782 | 0
2018-04-02 08:54 | 135961.3 | 2040.0021 | 3 | 15 | 4.400092 | 1.722163 | 1.924235 | 0 | 8.304069 | 0
2018-04-02 08:56 | 136081.3 | 2160.0013 | 3 | 15 | 4.400078 | 1.620895 | 1.979901 | 0 | 8.549007 | 0
2018-04-02 08:58 | 136201.3 | 2280.0005 | 3 | 15 | 4.400123 | 1.532913 | 2.03243 | 0 | 8.780139 | 0
2018-04-02 09:00 | 136321.3 | 2400.0014 | 3 | 15 | 4.400047 | 1.452887 | 2.082178 | 0 | 8.999035 | 0
2018-04-02 09:02 | 136441.3 | 2520.0022 | 3 | 15 | 4.400112 | 1.379966 | 2.129381 | 0 | 9.206731 | 0
2018-04-02 09:04 | 136561.3 | 2640.0014 | 3 | 15 | 4.400089 | 1.312927 | 2.174247 | 0 | 9.404146 | 0
2018-04-02 09:06 | 136681.3 | 2760.0008 | 3 | 15 | 4.400142 | 1.249392 | 2.216935 | 0 | 9.591974 | 0
2018-04-02 09:08 | 136801.3 | 2880.0007 | 3 | 15 | 4.400067 | 1.187671 | 2.257534 | 0 | 9.770613 | 0
2018-04-02 09:10 | 136921.3 | 3000.0015 | 3 | 15 | 4.40006 | 1.128421 | 2.296134 | 0 | 9.940455 | 0
2018-04-02 09:12 | 137041.3 | 3120.0015 | 3 | 15 | 4.400091 | 1.072244 | 2.332811 | 0 | 10.10184 | 0
2018-04-02 09:14 | 137161.3 | 3240.0013 | 3 | 15 | 4.400041 | 1.017405 | 2.367632 | 0 | 10.25506 | 0
2018-04-02 09:16 | 137281.3 | 3360.0007 | 3 | 15 | 4.400028 | 0.964859 | 2.400673 | 0 | 10.40044 | 0
2018-04-02 09:18 | 137401.3 | 3480 | 3 | 15 | 4.400084 | 0.9165382 | 2.432023 | 0 | 10.53838 | 0
2018-04-02 09:20 | 137521.3 | 3600.0002 | 3 | 15 | 4.400067 | 0.8686209 | 2.46175 | 0 | 10.66918 | 0
2018-04-02 09:22 | 137641.3 | 3720.001 | 3 | 15 | 4.40005 | 0.8222694 | 2.489926 | 0 | 10.79316 | 0
2018-04-02 09:24 | 137761.3 | 3840.0019 | 3 | 15 | 4.400086 | 0.7785206 | 2.516598 | 0 | 10.91051 | 0
2018-04-02 09:26 | 137881.3 | 3960.0012 | 3 | 15 | 4.400015 | 0.7365932 | 2.541842 | 0 | 11.02159 | 0
2018-04-02 09:28 | 138001.3 | 4080.0012 | 3 | 15 | 4.400087 | 0.6977243 | 2.565741 | 0 | 11.12674 | 0
2018-04-02 09:30 | 138121.3 | 4200.0005 | 3 | 15 | 4.400019 | 0.6593533 | 2.588354 | 0 | 11.22624 | 0
2018-04-02 09:31 | 138148 | 4226.7851 | 3 | 15 | 4.400092 | 0.6519918 | 2.593233 | 0 | 11.24771 | 0
2018-04-02 09:33 | 138268.1 | 120.0003 | 4 | 15 | 4.290346 | 0 | 2.593233 | 0 | 11.24771 | 0
2018-04-02 09:35 | 138388.1 | 240.0002 | 4 | 15 | 4.27809 | 0 | 2.593233 | 0 | 11.24771 | 0
2018-04-02 09:36 | 138448.1 | 300.0017 | 4 | 15 | 4.274672 | 0 | 2.593233 | 0 | 11.24771 | 0
2018-04-02 09:38 | 138568.2 | 120.0012 | 5 | 15 | 3.939695 | -2.281927 | 2.593233 | 0.07605782 | 11.24771 | 0.3031534
2018-04-02 09:40 | 138688.2 | 240.0011 | 5 | 15 | 3.895875 | -2.281989 | 2.593233 | 0.1521188 | 11.24771 | 0.6010415
2018-04-02 09:42 | 138808.2 | 360.0003 | 5 | 15 | 3.859694 | -2.281972 | 2.593233 | 0.2281858 | 11.24771 | 0.8959961
2018-04-02 09:44 | 138928.2 | 480.0003 | 5 | 15 | 3.825922 | -2.281948 | 2.593233 | 0.3042408 | 11.24771 | 1.188249
2018-04-02 09:46 | 139048.2 | 600.0003 | 5 | 15 | 3.793871 | -2.281977 | 2.593233 | 0.3803068 | 11.24771 | 1.478047
2018-04-02 09:48 | 139168.2 | 720.0011 | 5 | 15 | 3.762608 | -2.281903 | 2.593233 | 0.4563693 | 11.24771 | 1.765427
2018-04-02 09:50 | 139288.2 | 840.0004 | 5 | 15 | 3.732201 | -2.281887 | 2.593233 | 0.5324339 | 11.24771 | 2.050471
2018-04-02 09:52 | 139408.2 | 960.0003 | 5 | 15 | 3.703098 | -2.281935 | 2.593233 | 0.6084909 | 11.24771 | 2.333206
2018-04-02 09:54 | 139528.2 | 1080.0003 | 5 | 15 | 3.676296 | -2.281897 | 2.593233 | 0.6845531 | 11.24771 | 2.613837
2018-04-02 09:56 | 139648.2 | 1200.0004 | 5 | 15 | 3.651657 | -2.281894 | 2.593233 | 0.7606116 | 11.24771 | 2.892499
2018-04-02 09:58 | 139768.2 | 1320.0012 | 5 | 15 | 3.62907 | -2.28188 | 2.593233 | 0.8366871 | 11.24771 | 3.169435
2018-04-02 10:00 | 139888.2 | 1440.0004 | 5 | 15 | 3.607687 | -2.281887 | 2.593233 | 0.912743 | 11.24771 | 3.44463
2018-04-02 10:02 | 140008.2 | 1560.0007 | 5 | 15 | 3.587099 | -2.28193 | 2.593233 | 0.9888054 | 11.24771 | 3.71825
2018-04-02 10:04 | 140128.2 | 1680.001 | 5 | 15 | 3.567295 | -2.28196 | 2.593233 | 1.064873 | 11.24771 | 3.990358
2018-04-02 10:06 | 140248.2 | 1800.0003 | 5 | 15 | 3.547984 | -2.282065 | 2.593233 | 1.14094 | 11.24771 | 4.260968
2018-04-02 10:08 | 140368.2 | 1920.0006 | 5 | 15 | 3.529811 | -2.281925 | 2.593233 | 1.21699 | 11.24771 | 4.530097
2018-04-02 10:10 | 140488.2 | 2040.0001 | 5 | 15 | 3.512409 | -2.281914 | 2.593233 | 1.29306 | 11.24771 | 4.79794
2018-04-02 10:12 | 140608.2 | 2160.0013 | 5 | 15 | 3.495885 | -2.281877 | 2.593233 | 1.369131 | 11.24771 | 5.064497
2018-04-02 10:14 | 140728.2 | 2280.0016 | 5 | 15 | 3.48021 | -2.281989 | 2.593233 | 1.445181 | 11.24771 | 5.329761
2018-04-02 10:16 | 140848.2 | 2400.0011 | 5 | 15 | 3.465081 | -2.281956 | 2.593233 | 1.521253 | 11.24771 | 5.593922
2018-04-02 10:18 | 140968.2 | 2520.0008 | 5 | 15 | 3.450482 | -2.28194 | 2.593233 | 1.597315 | 11.24771 | 5.856931
2018-04-02 10:20 | 141088.2 | 2640.0015 | 5 | 15 | 3.435984 | -2.281925 | 2.593233 | 1.673373 | 11.24771 | 6.118812
2018-04-02 10:22 | 141208.2 | 2760.0008 | 5 | 15 | 3.421759 | -2.281983 | 2.593233 | 1.749431 | 11.24771 | 6.379606
2018-04-02 10:24 | 141328.2 | 2880.0002 | 5 | 15 | 3.40686 | -2.281963 | 2.593233 | 1.825506 | 11.24771 | 6.639357
2018-04-02 10:26 | 141448.2 | 3000.001 | 5 | 15 | 3.39083 | -2.281863 | 2.593233 | 1.901566 | 11.24771 | 6.897879
2018-04-02 10:28 | 141568.2 | 3120.0005 | 5 | 15 | 3.373752 | -2.281806 | 2.593233 | 1.977628 | 11.24771 | 7.155154
2018-04-02 10:30 | 141688.2 | 3240.0002 | 5 | 15 | 3.35433 | -2.281962 | 2.593233 | 2.053689 | 11.24771 | 7.411048
2018-04-02 10:32 | 141808.2 | 3360.001 | 5 | 15 | 3.332047 | -2.281897 | 2.593233 | 2.12975 | 11.24771 | 7.665354
2018-04-02 10:34 | 141928.2 | 3480.0012 | 5 | 15 | 3.306403 | -2.281872 | 2.593233 | 2.205815 | 11.24771 | 7.917858
2018-04-02 10:36 | 142048.2 | 3600.0012 | 5 | 15 | 3.27546 | -2.281857 | 2.593233 | 2.281876 | 11.24771 | 8.168211
2018-04-02 10:38 | 142168.2 | 3720.0014 | 5 | 15 | 3.236955 | -2.281999 | 2.593233 | 2.357939 | 11.24771 | 8.415939
2018-04-02 10:40 | 142288.2 | 3840.0016 | 5 | 15 | 3.186654 | -2.281903 | 2.593233 | 2.434004 | 11.24771 | 8.660329
2018-04-02 10:42 | 142408.2 | 3960.0002 | 5 | 15 | 3.118198 | -2.28201 | 2.593233 | 2.510065 | 11.24771 | 8.900254
2018-04-02 10:44 | 142528.2 | 4080.0004 | 5 | 15 | 3.015987 | -2.282041 | 2.593233 | 2.586115 | 11.24771 | 9.133807
2018-04-02 10:44 | 142542.5 | 4094.31 | 5 | 15 | 2.999998 | -2.281935 | 2.593233 | 2.595198 | 11.24771 | 9.161132
2018-04-02 10:46 | 142662.5 | 120.0001 | 6 | 15 | 3.578227 | 0 | 2.593233 | 2.595198 | 11.24771 | 9.161132
2018-04-02 10:48 | 142782.5 | 240.0008 | 6 | 15 | 3.615258 | 0 | 2.593233 | 2.595198 | 11.24771 | 9.161132
2018-04-02 10:49 | 142842.5 | 300.004 | 6 | 15 | 3.625206 | 0 | 2.593233 | 2.595198 | 11.24771 | 9.161132
2018-04-02 10:49 | 142842.5 | 0.0027 | 7 | 16 | 3.625335 | 0 | 0 | 0 | 0 | 0
2018-04-02 10:51 | 142962.6 | 120.0015 | 2 | 16 | 4.200144 | 3.946959 | 0.1459311 | 0 | 0.6101738 | 0
2018-04-02 10:53 | 143082.6 | 240.0006 | 2 | 16 | 4.200206 | 3.559469 | 0.2709276 | 0 | 1.135184 | 0
2018-04-02 10:55 | 143194.6 | 352.0071 | 2 | 16 | 4.200176 | 3.259987 | 0.3768119 | 0 | 1.579919 | 0
2018-04-02 10:57 | 143314.6 | 120.0008 | 3 | 16 | 4.224695 | 3.259993 | 0.4850991 | 0 | 2.036032 | 0
2018-04-02 10:59 | 143434.6 | 240.0004 | 3 | 16 | 4.247673 | 3.259958 | 0.5937705 | 0 | 2.49639 | 0
2018-04-02 11:01 | 143554.6 | 360.0015 | 3 | 16 | 4.271356 | 3.260082 | 0.7024337 | 0 | 2.959218 | 0
2018-04-02 11:03 | 143674.6 | 480.0007 | 3 | 16 | 4.297376 | 3.260168 | 0.8110989 | 0 | 3.424749 | 0
2018-04-02 11:05 | 143794.6 | 600.0008 | 3 | 16 | 4.326224 | 3.260157 | 0.919763 | 0 | 3.893274 | 0
2018-04-02 11:07 | 143914.6 | 720.0002 | 3 | 16 | 4.356648 | 3.260195 | 1.028416 | 0 | 4.36496 | 0
2018-04-02 11:09 | 144034.6 | 840.0008 | 3 | 16 | 4.388398 | 3.260048 | 1.137085 | 0 | 4.840108 | 0
2018-04-02 11:11 | 144154.6 | 960.0024 | 3 | 16 | 4.400191 | 3.065702 | 1.243534 | 0 | 5.308274 | 0
2018-04-02 11:13 | 144274.6 | 1080.0015 | 3 | 16 | 4.400144 | 2.819435 | 1.341478 | 0 | 5.739244 | 0
2018-04-02 11:15 | 144394.6 | 1200.0002 | 3 | 16 | 4.400162 | 2.607168 | 1.43181 | 0 | 6.136718 | 0
2018-04-02 11:17 | 144514.6 | 1320.0004 | 3 | 16 | 4.400156 | 2.423351 | 1.515548 | 0 | 6.505179 | 0
2018-04-02 11:19 | 144634.6 | 1440.0011 | 3 | 16 | 4.400115 | 2.265968 | 1.593656 | 0 | 6.848866 | 0
2018-04-02 11:21 | 144754.6 | 1560.0013 | 3 | 16 | 4.400175 | 2.129272 | 1.666838 | 0 | 7.170873 | 0
2018-04-02 11:23 | 144874.6 | 1680.0005 | 3 | 16 | 4.400132 | 2.007521 | 1.735734 | 0 | 7.474024 | 0
2018-04-02 11:25 | 144994.6 | 1800.0021 | 3 | 16 | 4.400149 | 1.898803 | 1.800788 | 0 | 7.760272 | 0
2018-04-02 11:27 | 145114.6 | 1920.0006 | 3 | 16 | 4.400084 | 1.798349 | 1.862366 | 0 | 8.03122 | 0
2018-04-02 11:29 | 145234.6 | 2040.0006 | 3 | 16 | 4.400141 | 1.705942 | 1.920732 | 0 | 8.288037 | 0
2018-04-02 11:31 | 145354.6 | 2160.0009 | 3 | 16 | 4.400051 | 1.619675 | 1.976142 | 0 | 8.531843 | 0
2018-04-02 11:33 | 145474.6 | 2280.0019 | 3 | 16 | 4.4001 | 1.542195 | 2.028831 | 0 | 8.763679 | 0
2018-04-02 11:35 | 145594.6 | 2400.0013 | 3 | 16 | 4.400082 | 1.467101 | 2.078981 | 0 | 8.984345 | 0
2018-04-02 11:37 | 145714.6 | 2520.0013 | 3 | 16 | 4.400075 | 1.393499 | 2.126661 | 0 | 9.194141 | 0
2018-04-02 11:39 | 145834.6 | 2640.0002 | 3 | 16 | 4.400098 | 1.324903 | 2.171967 | 0 | 9.393493 | 0
2018-04-02 11:41 | 145954.6 | 2760.0025 | 3 | 16 | 4.400021 | 1.258492 | 2.215015 | 0 | 9.582907 | 0
2018-04-02 11:43 | 146074.6 | 2880.0011 | 3 | 16 | 4.400076 | 1.196973 | 2.255935 | 0 | 9.762959 | 0
2018-04-02 11:45 | 146194.6 | 3000.0012 | 3 | 16 | 4.400113 | 1.136574 | 2.294815 | 0 | 9.934032 | 0
2018-04-02 11:47 | 146314.6 | 3120.0007 | 3 | 16 | 4.400032 | 1.078017 | 2.331719 | 0 | 10.09641 | 0
2018-04-02 11:49 | 146434.6 | 3240.0016 | 3 | 16 | 4.400054 | 1.022699 | 2.366736 | 0 | 10.25049 | 0
2018-04-02 11:51 | 146554.6 | 3360.0018 | 3 | 16 | 4.400126 | 0.9713373 | 2.399946 | 0 | 10.39662 | 0
2018-04-02 11:53 | 146674.6 | 3480.0019 | 3 | 16 | 4.400022 | 0.9194813 | 2.431437 | 0 | 10.53518 | 0
2018-04-02 11:55 | 146794.6 | 3600.0008 | 3 | 16 | 4.400043 | 0.8714943 | 2.461287 | 0 | 10.66652 | 0
2018-04-02 11:57 | 146914.6 | 3720.0003 | 3 | 16 | 4.400086 | 0.8259087 | 2.489572 | 0 | 10.79098 | 0
2018-04-02 11:59 | 147034.6 | 3840.0006 | 3 | 16 | 4.400081 | 0.7817659 | 2.51636 | 0 | 10.90885 | 0
2018-04-02 12:01 | 147154.6 | 3960.0016 | 3 | 16 | 4.400061 | 0.7395878 | 2.541706 | 0 | 11.02037 | 0
2018-04-02 12:03 | 147274.6 | 4080.0004 | 3 | 16 | 4.400053 | 0.6994457 | 2.565684 | 0 | 11.12587 | 0
2018-04-02 12:05 | 147394.6 | 4200.0007 | 3 | 16 | 4.400031 | 0.6621428 | 2.588383 | 0 | 11.22575 | 0
2018-04-02 12:05 | 147430.5 | 4235.9028 | 3 | 16 | 4.4001 | 0.6519985 | 2.594934 | 0 | 11.25458 | 0
2018-04-02 12:07 | 147550.6 | 120.001 | 4 | 16 | 4.290289 | 0 | 2.594934 | 0 | 11.25458 | 0
2018-04-02 12:09 | 147670.6 | 240.0004 | 4 | 16 | 4.27804 | 0 | 2.594934 | 0 | 11.25458 | 0
2018-04-02 12:10 | 147730.6 | 300.0039 | 4 | 16 | 4.274664 | 0 | 2.594934 | 0 | 11.25458 | 0
2018-04-02 12:12 | 147850.6 | 120.0004 | 5 | 16 | 3.939277 | -2.281962 | 2.594934 | 0.07605723 | 11.25458 | 0.3031202
2018-04-02 12:14 | 147970.6 | 240.0014 | 5 | 16 | 3.895625 | -2.281923 | 2.594934 | 0.1521185 | 11.25458 | 0.6009852
2018-04-02 12:16 | 148090.6 | 360.0016 | 5 | 16 | 3.859505 | -2.281892 | 2.594934 | 0.2281742 | 11.25458 | 0.8958738
2018-04-02 12:18 | 148210.6 | 480.0009 | 5 | 16 | 3.826087 | -2.281923 | 2.594934 | 0.3042384 | 11.25458 | 1.188158
2018-04-02 12:20 | 148330.6 | 600.0011 | 5 | 16 | 3.79455 | -2.281895 | 2.594934 | 0.3802956 | 11.25458 | 1.477955
2018-04-02 12:22 | 148450.6 | 720.0014 | 5 | 16 | 3.763319 | -2.281917 | 2.594934 | 0.4563677 | 11.25458 | 1.765421
2018-04-02 12:24 | 148570.6 | 840.0007 | 5 | 16 | 3.732961 | -2.281982 | 2.594934 | 0.5324278 | 11.25458 | 2.050499
2018-04-02 12:26 | 148690.6 | 960.0009 | 5 | 16 | 3.7038 | -2.28188 | 2.594934 | 0.6084798 | 11.25458 | 2.333274
2018-04-02 12:28 | 148810.6 | 1080.0013 | 5 | 16 | 3.676925 | -2.281853 | 2.594934 | 0.6845492 | 11.25458 | 2.61398
2018-04-02 12:30 | 148930.6 | 1200.0015 | 5 | 16 | 3.652517 | -2.281812 | 2.594934 | 0.7606068 | 11.25458 | 2.892696
2018-04-02 12:32 | 149050.6 | 1320.0011 | 5 | 16 | 3.629771 | -2.28185 | 2.594934 | 0.8366691 | 11.25458 | 3.169642
2018-04-02 12:34 | 149170.6 | 1440.0003 | 5 | 16 | 3.607753 | -2.28189 | 2.594934 | 0.9127374 | 11.25458 | 3.444908
2018-04-02 12:36 | 149290.6 | 1560.0013 | 5 | 16 | 3.586827 | -2.281883 | 2.594934 | 0.9887904 | 11.25458 | 3.718486
2018-04-02 12:38 | 149410.6 | 1680.0006 | 5 | 16 | 3.56656 | -2.281935 | 2.594934 | 1.064856 | 11.25458 | 3.990546
2018-04-02 12:40 | 149530.6 | 1800.0006 | 5 | 16 | 3.547415 | -2.28224 | 2.594934 | 1.140923 | 11.25458 | 4.26111
2018-04-02 12:42 | 149650.6 | 1920 | 5 | 16 | 3.529268 | -2.281865 | 2.594934 | 1.21698 | 11.25458 | 4.530222
2018-04-02 12:44 | 149770.6 | 2040.0016 | 5 | 16 | 3.51205 | -2.281914 | 2.594934 | 1.293039 | 11.25458 | 4.797995
2018-04-02 12:46 | 149890.6 | 2160.0015 | 5 | 16 | 3.495762 | -2.281897 | 2.594934 | 1.369108 | 11.25458 | 5.064529
2018-04-02 12:48 | 150010.6 | 2280.0011 | 5 | 16 | 3.480024 | -2.282027 | 2.594934 | 1.44516 | 11.25458 | 5.329785
2018-04-02 12:50 | 150130.6 | 2400.0007 | 5 | 16 | 3.465135 | -2.281878 | 2.594934 | 1.52123 | 11.25458 | 5.593939
2018-04-02 12:52 | 150250.6 | 2520.0006 | 5 | 16 | 3.45056 | -2.281857 | 2.594934 | 1.597296 | 11.25458 | 5.85696
2018-04-02 12:54 | 150370.6 | 2640.0006 | 5 | 16 | 3.436175 | -2.281945 | 2.594934 | 1.673347 | 11.25458 | 6.118829
2018-04-02 12:56 | 150490.6 | 2760.0016 | 5 | 16 | 3.421308 | -2.28185 | 2.594934 | 1.749411 | 11.25458 | 6.379638
2018-04-02 12:58 | 150610.6 | 2880.0011 | 5 | 16 | 3.405988 | -2.281887 | 2.594934 | 1.825479 | 11.25458 | 6.639307
2018-04-02 13:00 | 150730.6 | 3000.0014 | 5 | 16 | 3.389925 | -2.281962 | 2.594934 | 1.901535 | 11.25458 | 6.897751
2018-04-02 13:02 | 150850.6 | 3120 | 5 | 16 | 3.372155 | -2.281992 | 2.594934 | 1.977603 | 11.25458 | 7.154951
2018-04-02 13:04 | 150970.6 | 3240.0002 | 5 | 16 | 3.352465 | -2.281908 | 2.594934 | 2.053657 | 11.25458 | 7.410683
2018-04-02 13:06 | 151090.6 | 3360.0011 | 5 | 16 | 3.330269 | -2.281969 | 2.594934 | 2.129725 | 11.25458 | 7.664875
2018-04-02 13:08 | 151210.6 | 3480.0011 | 5 | 16 | 3.304851 | -2.28193 | 2.594934 | 2.205776 | 11.25458 | 7.917208
2018-04-02 13:10 | 151330.6 | 3600.0001 | 5 | 16 | 3.273731 | -2.281908 | 2.594934 | 2.281849 | 11.25458 | 8.167464
2018-04-02 13:12 | 151450.6 | 3720.0008 | 5 | 16 | 3.234785 | -2.28196 | 2.594934 | 2.357906 | 11.25458 | 8.415035
2018-04-02 13:14 | 151570.6 | 3840.0005 | 5 | 16 | 3.183512 | -2.281937 | 2.594934 | 2.43397 | 11.25458 | 8.659234
2018-04-02 13:16 | 151690.6 | 3960.0007 | 5 | 16 | 3.113865 | -2.282007 | 2.594934 | 2.510034 | 11.25458 | 8.898873
2018-04-02 13:18 | 151810.6 | 4080.0014 | 5 | 16 | 3.009867 | -2.281983 | 2.594934 | 2.586086 | 11.25458 | 9.132026
2018-04-02 13:18 | 151819.5 | 4088.8774 | 5 | 16 | 3 | -2.281932 | 2.594934 | 2.591722 | 11.25458 | 9.148962
2018-04-02 13:20 | 151939.6 | 120.0021 | 6 | 16 | 3.578973 | 0 | 2.594934 | 2.591732 | 11.25458 | 9.148991
2018-04-02 13:22 | 152059.6 | 240.0011 | 6 | 16 | 3.616168 | 0 | 2.594934 | 2.591732 | 11.25458 | 9.148991
2018-04-02 13:23 | 152119.6 | 300.0027 | 6 | 16 | 3.626132 | 0 | 2.594934 | 2.591732 | 11.25458 | 9.148991
2018-04-02 13:23 | 152119.6 | 0.0028 | 7 | 17 | 3.62622 | 0 | 0 | 0 | 0 | 0
2018-04-02 13:25 | 152239.7 | 120.0015 | 2 | 17 | 4.200215 | 3.933174 | 0.1455167 | 0 | 0.6085228 | 0
2018-04-02 13:27 | 152359.7 | 240.0016 | 2 | 17 | 4.200203 | 3.545864 | 0.2700173 | 0 | 1.131451 | 0
2018-04-02 13:29 | 152467.1 | 347.4328 | 2 | 17 | 4.200223 | 3.259995 | 0.3713534 | 0 | 1.557082 | 0
2018-04-02 13:31 | 152587.1 | 120.0007 | 3 | 17 | 4.225017 | 3.260103 | 0.4796377 | 0 | 2.013201 | 0
2018-04-02 13:33 | 152707.1 | 240.0004 | 3 | 17 | 4.247922 | 3.260109 | 0.5883072 | 0 | 2.473582 | 0
2018-04-02 13:35 | 152827.1 | 360.0007 | 3 | 17 | 4.2716 | 3.260027 | 0.6969667 | 0 | 2.936433 | 0
2018-04-02 13:37 | 152947.1 | 480.0015 | 3 | 17 | 4.297325 | 3.260098 | 0.805632 | 0 | 3.401975 | 0
2018-04-02 13:39 | 153067.1 | 600.0005 | 3 | 17 | 4.325919 | 3.260082 | 0.9142944 | 0 | 3.870471 | 0
2018-04-02 13:41 | 153187.1 | 720.0002 | 3 | 17 | 4.3561 | 3.260132 | 1.022955 | 0 | 4.342157 | 0
2018-04-02 13:43 | 153307.1 | 840.0002 | 3 | 17 | 4.388305 | 3.260069 | 1.131609 | 0 | 4.817208 | 0
2018-04-02 13:45 | 153427.1 | 960.0011 | 3 | 17 | 4.40016 | 3.066286 | 1.238083 | 0 | 5.285474 | 0
2018-04-02 13:47 | 153547.1 | 1080.0016 | 3 | 17 | 4.400136 | 2.820738 | 1.336107 | 0 | 5.716798 | 0
2018-04-02 13:49 | 153667.1 | 1200.0001 | 3 | 17 | 4.400103 | 2.609053 | 1.426531 | 0 | 6.114678 | 0
2018-04-02 13:51 | 153787.1 | 1320.0001 | 3 | 17 | 4.400162 | 2.428162 | 1.510406 | 0 | 6.48374 | 0
2018-04-02 13:53 | 153907.1 | 1440.0002 | 3 | 17 | 4.400196 | 2.268574 | 1.588594 | 0 | 6.827781 | 0
2018-04-02 13:55 | 154027.1 | 1560.0009 | 3 | 17 | 4.400136 | 2.12989 | 1.661829 | 0 | 7.150021 | 0
2018-04-02 13:57 | 154147.1 | 1680.0003 | 3 | 17 | 4.400151 | 2.010647 | 1.730786 | 0 | 7.453441 | 0
2018-04-02 13:59 | 154267.1 | 1800.0011 | 3 | 17 | 4.400132 | 1.901886 | 1.795959 | 0 | 7.740211 | 0
2018-04-02 14:01 | 154387.1 | 1920.0011 | 3 | 17 | 4.400103 | 1.803082 | 1.857672 | 0 | 8.011753 | 0
2018-04-02 14:03 | 154507.1 | 2040.0002 | 3 | 17 | 4.400109 | 1.711638 | 1.916233 | 0 | 8.269427 | 0
2018-04-02 14:05 | 154627.1 | 2160.0008 | 3 | 17 | 4.400045 | 1.627065 | 1.971857 | 0 | 8.514179 | 0
2018-04-02 14:07 | 154747.1 | 2280.0007 | 3 | 17 | 4.400135 | 1.547668 | 2.024748 | 0 | 8.746904 | 0
2018-04-02 14:09 | 154867.1 | 2400.0007 | 3 | 17 | 4.400025 | 1.470826 | 2.075058 | 0 | 8.96827 | 0
2018-04-02 14:11 | 154987.1 | 2520.0009 | 3 | 17 | 4.400051 | 1.398921 | 2.122888 | 0 | 9.178726 | 0
2018-04-02 14:13 | 155107.1 | 2640.0007 | 3 | 17 | 4.400112 | 1.330688 | 2.168363 | 0 | 9.378821 | 0
2018-04-02 14:15 | 155227.1 | 2760.0014 | 3 | 17 | 4.400117 | 1.26477 | 2.211602 | 0 | 9.569077 | 0
2018-04-02 14:17 | 155347.1 | 2880.0011 | 3 | 17 | 4.399963 | 1.199596 | 2.252671 | 0 | 9.749783 | 0
2018-04-02 14:19 | 155467.1 | 3000.001 | 3 | 17 | 4.400071 | 1.140257 | 2.291678 | 0 | 9.921419 | 0
2018-04-02 14:21 | 155587.1 | 3120.0003 | 3 | 17 | 4.400081 | 1.08222 | 2.328712 | 0 | 10.08437 | 0
2018-04-02 14:23 | 155707.1 | 3240 | 3 | 17 | 4.400058 | 1.026085 | 2.363847 | 0 | 10.23897 | 0
2018-04-02 14:25 | 155827.1 | 3360.0004 | 3 | 17 | 4.400016 | 0.9717827 | 2.397133 | 0 | 10.38543 | 0
2018-04-02 14:27 | 155947.1 | 3480.002 | 3 | 17 | 4.39996 | 0.919816 | 2.428668 | 0 | 10.52418 | 0
2018-04-02 14:29 | 156067.1 | 3600.0002 | 3 | 17 | 4.400022 | 0.8718834 | 2.45854 | 0 | 10.65562 | 0
2018-04-02 14:31 | 156187.1 | 3720.0003 | 3 | 17 | 4.40008 | 0.827157 | 2.486856 | 0 | 10.78021 | 0
2018-04-02 14:33 | 156307.1 | 3840.001 | 3 | 17 | 4.399967 | 0.7832489 | 2.513709 | 0 | 10.89837 | 0
2018-04-02 14:35 | 156427.1 | 3960.0018 | 3 | 17 | 4.400064 | 0.7426901 | 2.539153 | 0 | 11.01032 | 0
2018-04-02 14:37 | 156547.1 | 4080.0017 | 3 | 17 | 4.400025 | 0.7020092 | 2.563226 | 0 | 11.11625 | 0
2018-04-02 14:39 | 156667.1 | 4200.0005 | 3 | 17 | 4.400033 | 0.6642008 | 2.585993 | 0 | 11.21642 | 0
2018-04-02 14:40 | 156706.8 | 4239.6892 | 3 | 17 | 4.40003 | 0.6519985 | 2.59325 | 0 | 11.24835 | 0
2018-04-02 14:42 | 156826.8 | 120 | 4 | 17 | 4.290485 | 0 | 2.59325 | 0 | 11.24835 | 0
2018-04-02 14:44 | 156946.8 | 240.0001 | 4 | 17 | 4.278227 | 0 | 2.59325 | 0 | 11.24835 | 0
2018-04-02 14:45 | 157006.8 | 300.0019 | 4 | 17 | 4.274835 | 0 | 2.59325 | 0 | 11.24835 | 0
2018-04-02 14:47 | 157126.9 | 120.0008 | 5 | 17 | 3.940753 | -2.281972 | 2.59325 | 0.07605416 | 11.24835 | 0.3032088
2018-04-02 14:49 | 157246.9 | 240.0001 | 5 | 17 | 3.897308 | -2.281914 | 2.59325 | 0.152124 | 11.24835 | 0.6012264
2018-04-02 14:51 | 157366.9 | 360.0001 | 5 | 17 | 3.861459 | -2.281927 | 2.59325 | 0.2281797 | 11.24835 | 0.896257
2018-04-02 14:53 | 157486.9 | 480.0009 | 5 | 17 | 3.828048 | -2.281841 | 2.59325 | 0.3042381 | 11.24835 | 1.188667
2018-04-02 14:55 | 157606.9 | 600.0006 | 5 | 17 | 3.796127 | -2.281959 | 2.59325 | 0.3803042 | 11.24835 | 1.478628
2018-04-02 14:57 | 157726.9 | 720.0003 | 5 | 17 | 3.765024 | -2.281858 | 2.59325 | 0.4563623 | 11.24835 | 1.766168
2018-04-02 14:59 | 157846.9 | 840.0009 | 5 | 17 | 3.734468 | -2.281894 | 2.59325 | 0.5324302 | 11.24835 | 2.051396
2018-04-02 15:01 | 157966.9 | 960.0002 | 5 | 17 | 3.705186 | -2.281948 | 2.59325 | 0.6084922 | 11.24835 | 2.334322
2018-04-02 15:03 | 158086.9 | 1080.0003 | 5 | 17 | 3.678498 | -2.28189 | 2.59325 | 0.6845487 | 11.24835 | 2.615097
2018-04-02 15:05 | 158206.9 | 1200.0012 | 5 | 17 | 3.653901 | -2.281878 | 2.59325 | 0.7606099 | 11.24835 | 2.893942
2018-04-02 15:07 | 158326.9 | 1320.0013 | 5 | 17 | 3.63097 | -2.281874 | 2.59325 | 0.8366782 | 11.24835 | 3.171005
2018-04-02 15:09 | 158446.9 | 1440.0004 | 5 | 17 | 3.609345 | -2.281901 | 2.59325 | 0.9127318 | 11.24835 | 3.446325
2018-04-02 15:11 | 158566.9 | 1560.0005 | 5 | 17 | 3.588416 | -2.281877 | 2.59325 | 0.9887945 | 11.24835 | 3.720062
2018-04-02 15:13 | 158686.9 | 1680.0014 | 5 | 17 | 3.568461 | -2.281945 | 2.59325 | 1.064855 | 11.24835 | 3.992236
2018-04-02 15:15 | 158806.9 | 1800.0014 | 5 | 17 | 3.54953 | -2.281897 | 2.59325 | 1.140922 | 11.24835 | 4.262953
2018-04-02 15:17 | 158926.9 | 1920.0001 | 5 | 17 | 3.53149 | -2.281857 | 2.59325 | 1.216976 | 11.24835 | 4.532222
2018-04-02 15:19 | 159046.9 | 2040.0001 | 5 | 17 | 3.514363 | -2.281912 | 2.59325 | 1.29304 | 11.24835 | 4.800185
2018-04-02 15:21 | 159166.9 | 2160.0011 | 5 | 17 | 3.4978 | -2.281996 | 2.59325 | 1.369106 | 11.24835 | 5.066871
2018-04-02 15:23 | 159286.9 | 2280.0002 | 5 | 17 | 3.482004 | -2.281897 | 2.59325 | 1.445172 | 11.24835 | 5.332329
2018-04-02 15:25 | 159406.9 | 2400.0004 | 5 | 17 | 3.466733 | -2.281881 | 2.59325 | 1.521229 | 11.24835 | 5.596574
2018-04-02 15:27 | 159526.9 | 2520.0014 | 5 | 17 | 3.451913 | -2.28191 | 2.59325 | 1.597298 | 11.24835 | 5.859718
2018-04-02 15:29 | 159646.9 | 2640.0002 | 5 | 17 | 3.437261 | -2.28183 | 2.59325 | 1.67336 | 11.24835 | 6.121719
2018-04-02 15:31 | 159766.9 | 2760.0011 | 5 | 17 | 3.422689 | -2.281868 | 2.59325 | 1.749417 | 11.24835 | 6.382592
2018-04-02 15:33 | 159886.9 | 2880.0011 | 5 | 17 | 3.40755 | -2.281945 | 2.59325 | 1.825478 | 11.24835 | 6.642359
2018-04-02 15:35 | 160006.9 | 3000.0009 | 5 | 17 | 3.391438 | -2.281881 | 2.59325 | 1.901544 | 11.24835 | 6.900962
2018-04-02 15:37 | 160126.9 | 3120.0016 | 5 | 17 | 3.373245 | -2.281921 | 2.59325 | 1.977599 | 11.24835 | 7.158217
2018-04-02 15:39 | 160246.9 | 3240.0012 | 5 | 17 | 3.352504 | -2.281915 | 2.59325 | 2.053663 | 11.24835 | 7.414027
2018-04-02 15:41 | 160366.9 | 3360.001 | 5 | 17 | 3.329877 | -2.281903 | 2.59325 | 2.129723 | 11.24835 | 7.668172
2018-04-02 15:43 | 160486.9 | 3480.0015 | 5 | 17 | 3.303913 | -2.281874 | 2.59325 | 2.205786 | 11.24835 | 7.920488
2018-04-02 15:45 | 160606.9 | 3600.0005 | 5 | 17 | 3.272838 | -2.28188 | 2.59325 | 2.28185 | 11.24835 | 8.170663
2018-04-02 15:47 | 160726.9 | 3720.0006 | 5 | 17 | 3.234036 | -2.281932 | 2.59325 | 2.357912 | 11.24835 | 8.41819
2018-04-02 15:49 | 160846.9 | 3840.0005 | 5 | 17 | 3.182821 | -2.28185 | 2.59325 | 2.433967 | 11.24835 | 8.66231
2018-04-02 15:51 | 160966.9 | 3960.0009 | 5 | 17 | 3.113332 | -2.28192 | 2.59325 | 2.510035 | 11.24835 | 8.90192
2018-04-02 15:53 | 161086.9 | 4080.0013 | 5 | 17 | 3.01062 | -2.281987 | 2.59325 | 2.586086 | 11.24835 | 9.135106
2018-04-02 15:53 | 161096.5 | 4089.5862 | 5 | 17 | 2.999994 | -2.281941 | 2.59325 | 2.59217 | 11.24835 | 9.153391
2018-04-02 15:55 | 161216.5 | 120.0004 | 6 | 17 | 3.578808 | 0 | 2.59325 | 2.59217 | 11.24835 | 9.153391
2018-04-02 15:57 | 161336.5 | 240 | 6 | 17 | 3.616106 | 0 | 2.59325 | 2.59217 | 11.24835 | 9.153391
2018-04-02 15:58 | 161396.6 | 300.0027 | 6 | 17 | 3.626126 | 0 | 2.59325 | 2.59217 | 11.24835 | 9.153391
2018-04-02 15:58 | 161396.6 | 0.0028 | 7 | 18 | 3.626268 | 0 | 0 | 0 | 0 | 0
2018-04-02 16:00 | 161516.6 | 120.0012 | 2 | 18 | 4.200231 | 3.929924 | 0.1454356 | 0 | 0.6081865 | 0
2018-04-02 16:02 | 161636.6 | 240.0009 | 2 | 18 | 4.200231 | 3.54734 | 0.2699453 | 0 | 1.131153 | 0
2018-04-02 16:04 | 161743.9 | 347.2616 | 2 | 18 | 4.200192 | 3.259991 | 0.3712122 | 0 | 1.556492 | 0
2018-04-02 16:06 | 161863.9 | 120.0006 | 3 | 18 | 4.225539 | 3.260132 | 0.4794919 | 0 | 2.0126 | 0
2018-04-02 16:08 | 161983.9 | 240.0005 | 3 | 18 | 4.248869 | 3.260096 | 0.5881647 | 0 | 2.473085 | 0
2018-04-02 16:10 | 162103.9 | 360.0002 | 3 | 18 | 4.272483 | 3.260082 | 0.6968261 | 0 | 2.936045 | 0
2018-04-02 16:12 | 162223.9 | 480.002 | 3 | 18 | 4.298057 | 3.259979 | 0.8054897 | 0 | 3.401675 | 0
2018-04-02 16:14 | 162343.9 | 600.0001 | 3 | 18 | 4.327013 | 3.260159 | 0.9141425 | 0 | 3.870217 | 0
2018-04-02 16:16 | 162463.9 | 720.0013 | 3 | 18 | 4.357779 | 3.260136 | 1.022812 | 0 | 4.342084 | 0
2018-04-02 16:18 | 162583.9 | 840.0024 | 3 | 18 | 4.389448 | 3.259964 | 1.131472 | 0 | 4.8173 | 0
2018-04-02 16:20 | 162703.9 | 960.0005 | 3 | 18 | 4.400167 | 3.056688 | 1.23773 | 0 | 5.284657 | 0
2018-04-02 16:22 | 162823.9 | 1080.0009 | 3 | 18 | 4.400156 | 2.813185 | 1.335454 | 0 | 5.714657 | 0
2018-04-02 16:24 | 162943.9 | 1200.0008 | 3 | 18 | 4.400187 | 2.605507 | 1.425646 | 0 | 6.111517 | 0
2018-04-02 16:26 | 163063.9 | 1320.0002 | 3 | 18 | 4.400106 | 2.424335 | 1.509388 | 0 | 6.479995 | 0
2018-04-02 16:28 | 163183.9 | 1440.0005 | 3 | 18 | 4.400145 | 2.270416 | 1.587571 | 0 | 6.824009 | 0
2018-04-02 16:30 | 163303.9 | 1560.0015 | 3 | 18 | 4.400073 | 2.133167 | 1.660924 | 0 | 7.146772 | 0
2018-04-02 16:32 | 163423.9 | 1680.0003 | 3 | 18 | 4.400098 | 2.012871 | 1.729987 | 0 | 7.450657 | 0
2018-04-02 16:34 | 163543.9 | 1800.002 | 3 | 18 | 4.400031 | 1.903626 | 1.795233 | 0 | 7.737745 | 0
2018-04-02 16:36 | 163663.9 | 1920.0008 | 3 | 18 | 4.400058 | 1.802567 | 1.856998 | 0 | 8.009517 | 0
2018-04-02 16:38 | 163783.9 | 2040.0015 | 3 | 18 | 4.400011 | 1.710629 | 1.91554 | 0 | 8.267108 | 0
2018-04-02 16:40 | 163903.9 | 2160.0011 | 3 | 18 | 4.400031 | 1.626129 | 1.971155 | 0 | 8.511818 | 0
2018-04-02 16:42 | 164023.9 | 2280.0002 | 3 | 18 | 4.400081 | 1.546966 | 2.024026 | 0 | 8.744457 | 0
2018-04-02 16:44 | 164143.9 | 2400.0006 | 3 | 18 | 4.400132 | 1.470207 | 2.074283 | 0 | 8.965591 | 0
2018-04-02 16:46 | 164263.9 | 2520.0014 | 3 | 18 | 4.400042 | 1.395185 | 2.122026 | 0 | 9.175666 | 0
2018-04-02 16:48 | 164383.9 | 2640.0015 | 3 | 18 | 4.400098 | 1.326259 | 2.16737 | 0 | 9.375182 | 0
2018-04-02 16:50 | 164503.9 | 2760.0009 | 3 | 18 | 4.400012 | 1.258385 | 2.210445 | 0 | 9.564716 | 0
2018-04-02 16:52 | 164623.9 | 2880.0002 | 3 | 18 | 4.400048 | 1.195302 | 2.251333 | 0 | 9.744624 | 0
2018-04-02 16:54 | 164743.9 | 3000.0004 | 3 | 18 | 4.400076 | 1.135668 | 2.29018 | 0 | 9.915556 | 0
2018-04-02 16:56 | 164863.9 | 3120.0004 | 3 | 18 | 4.400096 | 1.077552 | 2.327052 | 0 | 10.07779 | 0
2018-04-02 16:58 | 164983.9 | 3240.0004 | 3 | 18 | 4.400074 | 1.021483 | 2.362014 | 0 | 10.23163 | 0
2018-04-02 17:00 | 165103.9 | 3360.0011 | 3 | 18 | 4.400051 | 0.9681749 | 2.395169 | 0 | 10.37752 | 0
2018-04-02 17:02 | 165223.9 | 3480.0006 | 3 | 18 | 4.40005 | 0.918931 | 2.426609 | 0 | 10.51585 | 0
2018-04-02 17:04 | 165343.9 | 3600.0001 | 3 | 18 | 4.400081 | 0.8719578 | 2.45645 | 0 | 10.64715 | 0
2018-04-02 17:06 | 165463.9 | 3720.0009 | 3 | 18 | 4.400057 | 0.8265142 | 2.484745 | 0 | 10.77165 | 0
2018-04-02 17:08 | 165583.9 | 3840.0001 | 3 | 18 | 4.400106 | 0.7835579 | 2.511564 | 0 | 10.88966 | 0
2018-04-02 17:10 | 165703.9 | 3960.0008 | 3 | 18 | 4.400117 | 0.7419453 | 2.536965 | 0 | 11.00143 | 0
2018-04-02 17:12 | 165823.9 | 4080.0003 | 3 | 18 | 4.400062 | 0.7020693 | 2.561015 | 0 | 11.10725 | 0
2018-04-02 17:14 | 165943.9 | 4200.0013 | 3 | 18 | 4.400077 | 0.6651325 | 2.583792 | 0 | 11.20747 | 0
2018-04-02 17:15 | 165988 | 4244.0643 | 3 | 18 | 4.400086 | 0.6519918 | 2.591849 | 0 | 11.24292 | 0
2018-04-02 17:17 | 166108 | 120.0024 | 4 | 18 | 4.290401 | 0 | 2.591849 | 0 | 11.24292 | 0
2018-04-02 17:19 | 166228 | 240.0024 | 4 | 18 | 4.278155 | 0 | 2.591849 | 0 | 11.24292 | 0
2018-04-02 17:20 | 166288 | 300.0043 | 4 | 18 | 4.274745 | 0 | 2.591849 | 0 | 11.24292 | 0
2018-04-02 17:22 | 166408.1 | 120.0005 | 5 | 18 | 3.940088 | -2.28194 | 2.591849 | 0.07605432 | 11.24292 | 0.3031609
2018-04-02 17:24 | 166528.1 | 240.0014 | 5 | 18 | 3.896769 | -2.281947 | 2.591849 | 0.152113 | 11.24292 | 0.6010922
2018-04-02 17:26 | 166648.1 | 360.0006 | 5 | 18 | 3.860707 | -2.281857 | 2.591849 | 0.2281832 | 11.24292 | 0.8961354
2018-04-02 17:28 | 166768.1 | 480.0008 | 5 | 18 | 3.826929 | -2.281923 | 2.591849 | 0.3042352 | 11.24292 | 1.188452
2018-04-02 17:30 | 166888.1 | 600.0016 | 5 | 18 | 3.794672 | -2.281917 | 2.591849 | 0.380296 | 11.24292 | 1.478296
2018-04-02 17:32 | 167008.1 | 720.0007 | 5 | 18 | 3.763736 | -2.281858 | 2.591849 | 0.4563545 | 11.24292 | 1.765733
2018-04-02 17:34 | 167128.1 | 840.0006 | 5 | 18 | 3.733536 | -2.281877 | 2.591849 | 0.5324246 | 11.24292 | 2.05089
2018-04-02 17:36 | 167248.1 | 960.0006 | 5 | 18 | 3.704945 | -2.282012 | 2.591849 | 0.6084922 | 11.24292 | 2.333789
2018-04-02 17:38 | 167368.1 | 1080.0015 | 5 | 18 | 3.678358 | -2.28185 | 2.591849 | 0.6845458 | 11.24292 | 2.614543
2018-04-02 17:40 | 167488.1 | 1200.0009 | 5 | 18 | 3.653472 | -2.281932 | 2.591849 | 0.7606052 | 11.24292 | 2.893359
2018-04-02 17:42 | 167608.1 | 1320.0016 | 5 | 18 | 3.630625 | -2.281921 | 2.591849 | 0.83668 | 11.24292 | 3.17042
2018-04-02 17:44 | 167728.1 | 1440.0008 | 5 | 18 | 3.609235 | -2.281947 | 2.591849 | 0.912736 | 11.24292 | 3.445726
2018-04-02 17:46 | 167848.1 | 1560.0001 | 5 | 18 | 3.58848 | -2.281919 | 2.591849 | 0.9888051 | 11.24292 | 3.719486
2018-04-02 17:48 | 167968.1 | 1680.0003 | 5 | 18 | 3.568301 | -2.28189 | 2.591849 | 1.06486 | 11.24292 | 3.991634
2018-04-02 17:50 | 168088.1 | 1800.0013 | 5 | 18 | 3.549252 | -2.281937 | 2.591849 | 1.140922 | 11.24292 | 4.262314
2018-04-02 17:52 | 168208.1 | 1920 | 5 | 18 | 3.531103 | -2.282019 | 2.591849 | 1.21699 | 11.24292 | 4.531601
2018-04-02 17:54 | 168328.1 | 2040.0003 | 5 | 18 | 3.513912 | -2.281945 | 2.591849 | 1.293053 | 11.24292 | 4.799533
2018-04-02 17:56 | 168448.1 | 2160.0015 | 5 | 18 | 3.49768 | -2.281855 | 2.591849 | 1.369106 | 11.24292 | 5.066156
2018-04-02 17:58 | 168568.1 | 2280.0011 | 5 | 18 | 3.481865 | -2.281952 | 2.591849 | 1.44517 | 11.24292 | 5.331599
2018-04-02 18:00 | 168688.1 | 2400.0006 | 5 | 18 | 3.466451 | -2.281928 | 2.591849 | 1.521236 | 11.24292 | 5.595862
2018-04-02 18:02 | 168808.1 | 2520.0003 | 5 | 18 | 3.451415 | -2.281989 | 2.591849 | 1.597299 | 11.24292 | 5.858956
2018-04-02 18:04 | 168928.1 | 2640.0017 | 5 | 18 | 3.436521 | -2.281967 | 2.591849 | 1.673356 | 11.24292 | 6.120899
2018-04-02 18:06 | 169048.1 | 2760.0021 | 5 | 18 | 3.421499 | -2.281888 | 2.591849 | 1.749421 | 11.24292 | 6.381727
2018-04-02 18:08 | 169168.1 | 2880.0008 | 5 | 18 | 3.406133 | -2.28189 | 2.591849 | 1.825488 | 11.24292 | 6.641404
2018-04-02 18:10 | 169288.1 | 3000.0012 | 5 | 18 | 3.389664 | -2.281939 | 2.591849 | 1.901548 | 11.24292 | 6.899866
2018-04-02 18:12 | 169408.1 | 3120.0005 | 5 | 18 | 3.37189 | -2.28199 | 2.591849 | 1.977603 | 11.24292 | 7.156998
2018-04-02 18:14 | 169528.1 | 3240.0003 | 5 | 18 | 3.352093 | -2.281987 | 2.591849 | 2.053666 | 11.24292 | 7.412731
2018-04-02 18:16 | 169648.1 | 3360.0007 | 5 | 18 | 3.330269 | -2.281943 | 2.591849 | 2.12973 | 11.24292 | 7.666883
2018-04-02 18:18 | 169768.1 | 3480.0002 | 5 | 18 | 3.304448 | -2.281861 | 2.591849 | 2.205786 | 11.24292 | 7.919224
2018-04-02 18:20 | 169888.1 | 3600.0012 | 5 | 18 | 3.2733 | -2.281905 | 2.591849 | 2.281861 | 11.24292 | 8.16947
2018-04-02 18:22 | 170008.1 | 3720.0007 | 5 | 18 | 3.234271 | -2.281855 | 2.591849 | 2.357921 | 11.24292 | 8.417014
2018-04-02 18:24 | 170128.1 | 3840.0003 | 5 | 18 | 3.18409 | -2.281945 | 2.591849 | 2.433982 | 11.24292 | 8.661201
2018-04-02 18:26 | 170248.1 | 3960.0011 | 5 | 18 | 3.115593 | -2.281943 | 2.591849 | 2.510037 | 11.24292 | 8.900914
2018-04-02 18:28 | 170368.1 | 4080.0005 | 5 | 18 | 3.012036 | -2.281954 | 2.591849 | 2.5861 | 11.24292 | 9.134272
2018-04-02 18:28 | 170378.9 | 4090.8151 | 5 | 18 | 2.999998 | -2.281999 | 2.591849 | 2.592947 | 11.24292 | 9.154854
2018-04-02 18:30 | 170499 | 120.0015 | 6 | 18 | 3.577488 | 0 | 2.591849 | 2.592947 | 11.24292 | 9.154854
2018-04-02 18:32 | 170619 | 240.0004 | 6 | 18 | 3.614844 | 0 | 2.591849 | 2.592947 | 11.24292 | 9.154854
2018-04-02 18:33 | 170679 | 300.0043 | 6 | 18 | 3.624922 | 0 | 2.591849 | 2.592947 | 11.24292 | 9.154854
2018-04-02 18:33 | 170679 | 0.0027 | 7 | 19 | 3.624969 | 0 | 0 | 0 | 0 | 0
2018-04-02 18:35 | 170799.1 | 120.0014 | 2 | 19 | 4.200241 | 3.942764 | 0.1457227 | 1.283e-09 | 0.6093335 | 4.653e-09
2018-04-02 18:37 | 170919.1 | 240.0006 | 2 | 19 | 4.200235 | 3.560215 | 0.2706559 | 1.283e-09 | 1.134078 | 4.653e-09
2018-04-02 18:39 | 171029.8 | 350.7361 | 2 | 19 | 4.200175 | 3.259991 | 0.3753195 | 1.283e-09 | 1.573684 | 4.653e-09
2018-04-02 18:41 | 171149.8 | 120.0009 | 3 | 19 | 4.225168 | 3.260069 | 0.4836133 | 1.283e-09 | 2.029842 | 4.653e-09
2018-04-02 18:43 | 171269.8 | 240.001 | 3 | 19 | 4.24816 | 3.260122 | 0.592276 | 1.283e-09 | 2.490221 | 4.653e-09
2018-04-02 18:45 | 171389.8 | 360.0014 | 3 | 19 | 4.271476 | 3.260078 | 0.7009348 | 1.283e-09 | 2.953074 | 4.653e-09
2018-04-02 18:47 | 171509.8 | 480.0001 | 3 | 19 | 4.296846 | 3.260096 | 0.8096097 | 1.283e-09 | 3.41863 | 4.653e-09
2018-04-02 18:49 | 171629.8 | 600.0002 | 3 | 19 | 4.32452 | 3.260019 | 0.9182671 | 1.283e-09 | 3.886993 | 4.653e-09
2018-04-02 18:51 | 171749.8 | 720.001 | 3 | 19 | 4.354972 | 3.260002 | 1.02693 | 1.283e-09 | 4.358548 | 4.653e-09
2018-04-02 18:53 | 171869.8 | 840.0024 | 3 | 19 | 4.386926 | 3.260036 | 1.135595 | 1.283e-09 | 4.833503 | 4.653e-09
2018-04-02 18:55 | 171989.8 | 960.0011 | 3 | 19 | 4.400174 | 3.075079 | 1.242266 | 1.283e-09 | 5.302586 | 4.653e-09
2018-04-02 18:57 | 172109.8 | 1080.0011 | 3 | 19 | 4.400211 | 2.828041 | 1.34051 | 1.283e-09 | 5.734878 | 4.653e-09
2018-04-02 18:59 | 172229.8 | 1200.0005 | 3 | 19 | 4.400196 | 2.614882 | 1.431086 | 1.283e-09 | 6.133428 | 4.653e-09
2018-04-02 19:01 | 172349.8 | 1320.0023 | 3 | 19 | 4.400134 | 2.432932 | 1.515133 | 1.283e-09 | 6.503245 | 4.653e-09
2018-04-02 19:03 | 172469.8 | 1440.0001 | 3 | 19 | 4.400063 | 2.274046 | 1.593526 | 1.283e-09 | 6.848185 | 4.653e-09
2018-04-02 19:05 | 172589.8 | 1560.0013 | 3 | 19 | 4.400156 | 2.13909 | 1.66702 | 1.283e-09 | 7.171566 | 4.653e-09
2018-04-02 19:07 | 172709.8 | 1680.0024 | 3 | 19 | 4.400162 | 2.019009 | 1.736258 | 1.283e-09 | 7.476224 | 4.653e-09
2018-04-02 19:09 | 172829.8 | 1800.0011 | 3 | 19 | 4.400119 | 1.907457 | 1.80166 | 1.283e-09 | 7.763997 | 4.653e-09
2018-04-02 19:11 | 172949.8 | 1920.0005 | 3 | 19 | 4.400112 | 1.80529 | 1.863509 | 1.283e-09 | 8.036142 | 4.653e-09
2018-04-02 19:13 | 173069.8 | 2040.0001 | 3 | 19 | 4.400064 | 1.709529 | 1.922059 | 1.283e-09 | 8.293766 | 4.653e-09
2018-04-02 19:15 | 173189.8 | 2160.0003 | 3 | 19 | 4.400072 | 1.621259 | 1.977551 | 1.283e-09 | 8.537937 | 4.653e-09
2018-04-02 19:17 | 173309.8 | 2280.0024 | 3 | 19 | 4.400151 | 1.540099 | 2.030221 | 1.283e-09 | 8.76969 | 4.653e-09
2018-04-02 19:19 | 173429.8 | 2400.0022 | 3 | 19 | 4.400042 | 1.461931 | 2.080247 | 1.283e-09 | 8.989808 | 4.653e-09
2018-04-02 19:21 | 173549.8 | 2520.0011 | 3 | 19 | 4.400115 | 1.389327 | 2.127758 | 1.283e-09 | 9.198861 | 4.653e-09
2018-04-02 19:23 | 173669.8 | 2640.0004 | 3 | 19 | 4.400044 | 1.319906 | 2.172903 | 1.283e-09 | 9.397503 | 4.653e-09
2018-04-02 19:25 | 173789.8 | 2760.0006 | 3 | 19 | 4.40009 | 1.253998 | 2.215796 | 1.283e-09 | 9.586236 | 4.653e-09
2018-04-02 19:27 | 173909.8 | 2880.0006 | 3 | 19 | 4.400116 | 1.191708 | 2.256545 | 1.283e-09 | 9.765533 | 4.653e-09
2018-04-02 19:29 | 174029.8 | 3000.0005 | 3 | 19 | 4.400055 | 1.130651 | 2.295236 | 1.283e-09 | 9.935776 | 4.653e-09
2018-04-02 19:31 | 174149.8 | 3120.0007 | 3 | 19 | 4.400045 | 1.072991 | 2.331966 | 1.283e-09 | 10.09739 | 4.653e-09
2018-04-02 19:33 | 174269.8 | 3240.0012 | 3 | 19 | 4.4001 | 1.019093 | 2.366819 | 1.283e-09 | 10.25074 | 4.653e-09
2018-04-02 19:35 | 174389.8 | 3360.0007 | 3 | 19 | 4.40006 | 0.9658575 | 2.399884 | 1.283e-09 | 10.39624 | 4.653e-09
2018-04-02 19:37 | 174509.8 | 3480.0007 | 3 | 19 | 4.399993 | 0.915906 | 2.43125 | 1.283e-09 | 10.53425 | 4.653e-09
2018-04-02 19:39 | 174629.8 | 3600.0009 | 3 | 19 | 4.400097 | 0.868 | 2.460976 | 1.283e-09 | 10.66505 | 4.653e-09
2018-04-02 19:41 | 174749.8 | 3720.0009 | 3 | 19 | 4.400074 | 0.821763 | 2.489117 | 1.283e-09 | 10.78887 | 4.653e-09
2018-04-02 19:43 | 174869.8 | 3840.0014 | 3 | 19 | 4.399982 | 0.7770262 | 2.515759 | 1.283e-09 | 10.90609 | 4.653e-09
2018-04-02 19:45 | 174989.8 | 3960.0008 | 3 | 19 | 4.400017 | 0.7368221 | 2.540996 | 1.283e-09 | 11.01713 | 4.653e-09
2018-04-02 19:47 | 175109.8 | 4080.0001 | 3 | 19 | 4.400148 | 0.6982908 | 2.564899 | 1.283e-09 | 11.12231 | 4.653e-09
2018-04-02 19:49 | 175229.8 | 4200.0002 | 3 | 19 | 4.400053 | 0.6599159 | 2.587516 | 1.283e-09 | 11.22183 | 4.653e-09
2018-04-02 19:49 | 175255 | 4225.1909 | 3 | 19 | 4.400058 | 0.6519985 | 2.592104 | 1.283e-09 | 11.24202 | 4.653e-09
2018-04-02 19:51 | 175375 | 120.0009 | 4 | 19 | 4.290173 | 0 | 2.592104 | 1.283e-09 | 11.24202 | 4.653e-09
2018-04-02 19:53 | 175495 | 240.0008 | 4 | 19 | 4.277904 | 0 | 2.592104 | 1.283e-09 | 11.24202 | 4.653e-09
2018-04-02 19:54 | 175555 | 300.005 | 4 | 19 | 4.27449 | 0 | 2.592104 | 1.283e-09 | 11.24202 | 4.653e-09
2018-04-02 19:56 | 175675.1 | 120.0001 | 5 | 19 | 3.939812 | -2.281839 | 2.592104 | 0.07605242 | 11.24202 | 0.3031286
2018-04-02 19:58 | 175795.1 | 240.0013 | 5 | 19 | 3.896387 | -2.2819 | 2.592104 | 0.1521151 | 11.24202 | 0.6010527
2018-04-02 20:00 | 175915.1 | 360.0009 | 5 | 19 | 3.860105 | -2.281945 | 2.592104 | 0.2281795 | 11.24202 | 0.8960301
2018-04-02 20:02 | 176035.1 | 480.0012 | 5 | 19 | 3.826355 | -2.281888 | 2.592104 | 0.3042437 | 11.24202 | 1.188349
2018-04-02 20:04 | 176155.1 | 600.0008 | 5 | 19 | 3.794796 | -2.2819 | 2.592104 | 0.3802946 | 11.24202 | 1.478137
2018-04-02 20:06 | 176275.1 | 720.0012 | 5 | 19 | 3.764 | -2.281872 | 2.592104 | 0.4563665 | 11.24202 | 1.765645
2018-04-02 20:08 | 176395.1 | 840.0014 | 5 | 19 | 3.733284 | -2.281897 | 2.592104 | 0.5324204 | 11.24202 | 2.050741
2018-04-02 20:10 | 176515.1 | 960.0011 | 5 | 19 | 3.704047 | -2.281825 | 2.592104 | 0.6084826 | 11.24202 | 2.333579
2018-04-02 20:12 | 176635.1 | 1080.0004 | 5 | 19 | 3.677265 | -2.28189 | 2.592104 | 0.6845396 | 11.24202 | 2.614265
2018-04-02 20:14 | 176755.1 | 1200.0006 | 5 | 19 | 3.652972 | -2.281914 | 2.592104 | 0.7606056 | 11.24202 | 2.893044
2018-04-02 20:16 | 176875.1 | 1320.0014 | 5 | 19 | 3.630213 | -2.281937 | 2.592104 | 0.8366643 | 11.24202 | 3.170011
2018-04-02 20:18 | 176995.1 | 1440.0014 | 5 | 19 | 3.608401 | -2.281979 | 2.592104 | 0.9127321 | 11.24202 | 3.44532
2018-04-02 20:20 | 177115.1 | 1560.0015 | 5 | 19 | 3.587213 | -2.281808 | 2.592104 | 0.9887987 | 11.24202 | 3.718987
2018-04-02 20:22 | 177235.1 | 1680.0006 | 5 | 19 | 3.567206 | -2.281881 | 2.592104 | 1.064851 | 11.24202 | 3.991033
2018-04-02 20:24 | 177355.1 | 1800.0007 | 5 | 19 | 3.548041 | -2.281908 | 2.592104 | 1.140923 | 11.24202 | 4.261662
2018-04-02 20:26 | 177475.1 | 1920.0016 | 5 | 19 | 3.529786 | -2.281855 | 2.592104 | 1.216982 | 11.24202 | 4.530825
2018-04-02 20:28 | 177595.1 | 2040.0008 | 5 | 19 | 3.512424 | -2.281887 | 2.592104 | 1.293035 | 11.24202 | 4.798608
2018-04-02 20:30 | 177715.1 | 2160.0006 | 5 | 19 | 3.495597 | -2.281863 | 2.592104 | 1.3691 | 11.24202 | 5.065135
2018-04-02 20:32 | 177835.1 | 2280.0014 | 5 | 19 | 3.479758 | -2.281985 | 2.592104 | 1.445165 | 11.24202 | 5.33042
2018-04-02 20:34 | 177955.1 | 2400.0006 | 5 | 19 | 3.464614 | -2.281935 | 2.592104 | 1.521223 | 11.24202 | 5.594503
2018-04-02 20:36 | 178075.1 | 2520.0006 | 5 | 19 | 3.450099 | -2.281915 | 2.592104 | 1.597295 | 11.24202 | 5.857508
2018-04-02 20:38 | 178195.1 | 2640.0005 | 5 | 19 | 3.435754 | -2.28188 | 2.592104 | 1.67335 | 11.24202 | 6.119362
2018-04-02 20:40 | 178315.1 | 2760.0011 | 5 | 19 | 3.421093 | -2.281917 | 2.592104 | 1.749406 | 11.24202 | 6.380118
2018-04-02 20:42 | 178435.1 | 2880.0012 | 5 | 19 | 3.405685 | -2.281883 | 2.592104 | 1.825471 | 11.24202 | 6.639764
2018-04-02 20:44 | 178555.1 | 3000.0011 | 5 | 19 | 3.389294 | -2.281901 | 2.592104 | 1.901537 | 11.24202 | 6.898208
2018-04-02 20:46 | 178675.1 | 3120.0001 | 5 | 19 | 3.3714 | -2.2819 | 2.592104 | 1.977591 | 11.24202 | 7.155309
2018-04-02 20:48 | 178795.1 | 3240 | 5 | 19 | 3.352127 | -2.281895 | 2.592104 | 2.053656 | 11.24202 | 7.411031
2018-04-02 20:50 | 178915.1 | 3360.0015 | 5 | 19 | 3.330084 | -2.282076 | 2.592104 | 2.129713 | 11.24202 | 7.665167
2018-04-02 20:52 | 179035.1 | 3480.0004 | 5 | 19 | 3.30415 | -2.281956 | 2.592104 | 2.205778 | 11.24202 | 7.917515
2018-04-02 20:54 | 179155.1 | 3600.0012 | 5 | 19 | 3.272439 | -2.281848 | 2.592104 | 2.281842 | 11.24202 | 8.167673
2018-04-02 20:56 | 179275.1 | 3720.0011 | 5 | 19 | 3.232775 | -2.281897 | 2.592104 | 2.357906 | 11.24202 | 8.415147
2018-04-02 20:58 | 179395.1 | 3840.001 | 5 | 19 | 3.181871 | -2.281912 | 2.592104 | 2.43396 | 11.24202 | 8.659169
2018-04-02 21:00 | 179515.1 | 3960.0008 | 5 | 19 | 3.112492 | -2.281928 | 2.592104 | 2.51002 | 11.24202 | 8.898705
2018-04-02 21:02 | 179635.1 | 4080.0013 | 5 | 19 | 3.008219 | -2.281819 | 2.592104 | 2.586087 | 11.24202 | 9.131804
2018-04-02 21:02 | 179642.5 | 4087.3981 | 5 | 19 | 3 | -2.281927 | 2.592104 | 2.590778 | 11.24202 | 9.145898
2018-04-02 21:04 | 179762.6 | 120.0012 | 6 | 19 | 3.577622 | 0 | 2.592104 | 2.590778 | 11.24202 | 9.145898
2018-04-02 21:06 | 179882.6 | 240.0011 | 6 | 19 | 3.615108 | 0 | 2.592104 | 2.590778 | 11.24202 | 9.145898
2018-04-02 21:07 | 179942.6 | 300.0023 | 6 | 19 | 3.625205 | 0 | 2.592104 | 2.590778 | 11.24202 | 9.145898
2018-04-02 21:07 | 179942.6 | 0.0027 | 7 | 20 | 3.625375 | 0 | 0 | 0 | 0 | 0
2018-04-02 21:09 | 180062.7 | 120.0016 | 2 | 20 | 4.200195 | 3.934679 | 0.1455894 | 7.88e-10 | 0.608797 | 2.857e-09
2018-04-02 21:11 | 180182.7 | 240.0006 | 2 | 20 | 4.200173 | 3.555288 | 0.2703043 | 7.88e-10 | 1.132625 | 2.857e-09
2018-04-02 21:13 | 180294.5 | 351.8552 | 2 | 20 | 4.200233 | 3.259996 | 0.3759703 | 7.88e-10 | 1.576442 | 2.857e-09
2018-04-02 21:15 | 180414.5 | 120.0014 | 3 | 20 | 4.224882 | 3.260111 | 0.4842489 | 7.88e-10 | 2.032517 | 2.857e-09
2018-04-02 21:17 | 180534.5 | 240.0005 | 3 | 20 | 4.248285 | 3.260185 | 0.59292 | 7.88e-10 | 2.492922 | 2.857e-09
2018-04-02 21:19 | 180654.5 | 360.002 | 3 | 20 | 4.271911 | 3.259765625 | 0.701584 | 7.88e-10 | 2.955823 | 2.857e-09
2018-04-02 21:21 | 180774.5 | 480.0023 | 3 | 20 | 4.297911 | 3.260088 | 0.810248 | 7.88e-10 | 3.421414 | 2.857e-09
2018-04-02 21:23 | 180894.5 | 600.0015 | 3 | 20 | 4.326169 | 3.260069 | 0.9189059 | 7.88e-10 | 3.889937 | 2.857e-09
2018-04-02 21:25 | 181014.5 | 720.002 | 3 | 20 | 4.356464 | 3.260078 | 1.027569 | 7.88e-10 | 4.361658 | 2.857e-09
2018-04-02 21:27 | 181134.5 | 840.0002 | 3 | 20 | 4.387967 | 3.26008 | 1.136213 | 7.88e-10 | 4.836662 | 2.857e-09
2018-04-02 21:29 | 181254.5 | 960.0017 | 3 | 20 | 4.400154 | 3.070139 | 1.242786 | 7.88e-10 | 5.305354 | 2.857e-09
2018-04-02 21:31 | 181374.5 | 1080.0006 | 3 | 20 | 4.400145 | 2.821575 | 1.340899 | 7.88e-10 | 5.737069 | 2.857e-09
2018-04-02 21:33 | 181494.5 | 1200.0004 | 3 | 20 | 4.400175 | 2.60792 | 1.431269 | 7.88e-10 | 6.134709 | 2.857e-09
2018-04-02 21:35 | 181614.5 | 1320.0018 | 3 | 20 | 4.40009 | 2.422678 | 1.515038 | 7.88e-10 | 6.503307 | 2.857e-09
2018-04-02 21:37 | 181734.5 | 1440.0007 | 3 | 20 | 4.40003 | 2.265169 | 1.593148 | 7.88e-10 | 6.847001 | 2.857e-09
2018-04-02 21:39 | 181854.5 | 1560.0021 | 3 | 20 | 4.400175 | 2.130302 | 1.666364 | 7.88e-10 | 7.169158 | 2.857e-09
2018-04-02 21:41 | 181974.5 | 1680.0019 | 3 | 20 | 4.400063 | 2.007452 | 1.735274 | 7.88e-10 | 7.472369 | 2.857e-09
2018-04-02 21:43 | 182094.5 | 1800.0001 | 3 | 20 | 4.400054 | 1.896765 | 1.800327 | 7.88e-10 | 7.75861 | 2.857e-09
2018-04-02 21:45 | 182214.5 | 1920.0015 | 3 | 20 | 4.400134 | 1.796054 | 1.861862 | 7.88e-10 | 8.029369 | 2.857e-09
2018-04-02 21:47 | 182334.5 | 2040.0019 | 3 | 20 | 4.40009 | 1.702079 | 1.92013 | 7.88e-10 | 8.285756 | 2.857e-09
2018-04-02 21:49 | 182454.5 | 2160.0001 | 3 | 20 | 4.400102 | 1.616872 | 1.975404 | 7.88e-10 | 8.528967 | 2.857e-09
2018-04-02 21:51 | 182574.5 | 2280.0022 | 3 | 20 | 4.400123 | 1.538376 | 2.027971 | 7.88e-10 | 8.760264 | 2.857e-09
2018-04-02 21:53 | 182694.5 | 2400.0028 | 3 | 20 | 4.400114 | 1.462885 | 2.077961 | 7.88e-10 | 8.980226 | 2.857e-09
2018-04-02 21:55 | 182814.5 | 2520.0017 | 3 | 20 | 4.400054 | 1.388992 | 2.125473 | 7.88e-10 | 9.189283 | 2.857e-09
2018-04-02 21:57 | 182934.5 | 2640.0005 | 3 | 20 | 4.400031 | 1.319922 | 2.17062 | 7.88e-10 | 9.387935 | 2.857e-09
2018-04-02 21:59 | 183054.5 | 2760.0021 | 3 | 20 | 4.400056 | 1.254351 | 2.213522 | 7.88e-10 | 9.576707 | 2.857e-09
2018-04-02 22:01 | 183174.5 | 2880.0003 | 3 | 20 | 4.400125 | 1.192193 | 2.254281 | 7.88e-10 | 9.756045 | 2.857e-09
2018-04-02 22:03 | 183294.5 | 3000.0008 | 3 | 20 | 4.400028 | 1.130348 | 2.292978 | 7.88e-10 | 9.926315 | 2.857e-09
2018-04-02 22:05 | 183414.5 | 3120.0006 | 3 | 20 | 4.400066 | 1.072836 | 2.329689 | 7.88e-10 | 10.08785 | 2.857e-09
2018-04-02 22:07 | 183534.5 | 3240.0013 | 3 | 20 | 4.400051 | 1.019051 | 2.364536 | 7.88e-10 | 10.24118 | 2.857e-09
2018-04-02 22:09 | 183654.5 | 3360.0003 | 3 | 20 | 4.400132 | 0.967536 | 2.397629 | 7.88e-10 | 10.38679 | 2.857e-09
2018-04-02 22:11 | 183774.5 | 3480.0008 | 3 | 20 | 4.400025 | 0.9166336 | 2.429015 | 7.88e-10 | 10.52489 | 2.857e-09
2018-04-02 22:13 | 183894.5 | 3600.0014 | 3 | 20 | 4.399972 | 0.8686934 | 2.458779 | 7.88e-10 | 10.65585 | 2.857e-09
2018-04-02 22:15 | 184014.5 | 3720.0004 | 3 | 20 | 4.400095 | 0.8243828 | 2.487001 | 7.88e-10 | 10.78003 | 2.857e-09
2018-04-02 22:17 | 184134.5 | 3840.0017 | 3 | 20 | 4.399974 | 0.7795229 | 2.513728 | 7.88e-10 | 10.89763 | 2.857e-09
2018-04-02 22:19 | 184254.5 | 3960.0015 | 3 | 20 | 4.399942 | 0.7387562 | 2.539053 | 7.88e-10 | 11.00906 | 2.857e-09
2018-04-02 22:21 | 184374.5 | 4080.0012 | 3 | 20 | 4.399978 | 0.6998606 | 2.563053 | 7.88e-10 | 11.11466 | 2.857e-09
2018-04-02 22:23 | 184494.5 | 4200.0009 | 3 | 20 | 4.400009 | 0.6630659 | 2.585777 | 7.88e-10 | 11.21465 | 2.857e-09
2018-04-02 22:24 | 184531.7 | 4237.1251 | 3 | 20 | 4.400033 | 0.6519938 | 2.592561 | 7.88e-10 | 11.2445 | 2.857e-09
2018-04-02 22:26 | 184651.7 | 119.9999 | 4 | 20 | 4.290639 | 0 | 2.592561 | 7.88e-10 | 11.2445 | 2.857e-09
2018-04-02 22:28 | 184771.7 | 240.0004 | 4 | 20 | 4.278374 | 0 | 2.592561 | 7.88e-10 | 11.2445 | 2.857e-09
2018-04-02 22:29 | 184831.7 | 300.0018 | 4 | 20 | 4.274997 | 0 | 2.592561 | 7.88e-10 | 11.2445 | 2.857e-09
2018-04-02 22:31 | 184951.8 | 120.0006 | 5 | 20 | 3.941211 | -2.281921 | 2.592561 | 0.07605344 | 11.2445 | 0.3032355
2018-04-02 22:33 | 185071.8 | 240.0011 | 5 | 20 | 3.897575 | -2.281881 | 2.592561 | 0.1521206 | 11.2445 | 0.6012716
2018-04-02 22:35 | 185191.8 | 360.0003 | 5 | 20 | 3.861663 | -2.281967 | 2.592561 | 0.2281752 | 11.2445 | 0.8963155
2018-04-02 22:37 | 185311.8 | 480.0007 | 5 | 20 | 3.8285 | -2.281923 | 2.592561 | 0.3042426 | 11.2445 | 1.188788
2018-04-02 22:39 | 185431.8 | 600.0005 | 5 | 20 | 3.796895 | -2.281846 | 2.592561 | 0.3802993 | 11.2445 | 1.478765
2018-04-02 22:41 | 185551.8 | 720.0011 | 5 | 20 | 3.765902 | -2.2819 | 2.592561 | 0.4563585 | 11.2445 | 1.766375
2018-04-02 22:43 | 185671.8 | 840.0008 | 5 | 20 | 3.735483 | -2.281962 | 2.592561 | 0.5324196 | 11.2445 | 2.05165
2018-04-02 22:45 | 185791.8 | 960.0005 | 5 | 20 | 3.706216 | -2.281927 | 2.592561 | 0.6084765 | 11.2445 | 2.334633
2018-04-02 22:47 | 185911.8 | 1080.0011 | 5 | 20 | 3.679308 | -2.281887 | 2.592561 | 0.6845511 | 11.2445 | 2.615544
2018-04-02 22:49 | 186031.8 | 1200.0007 | 5 | 20 | 3.654567 | -2.281843 | 2.592561 | 0.7606088 | 11.2445 | 2.894431
2018-04-02 22:51 | 186151.8 | 1320.0014 | 5 | 20 | 3.63171 | -2.281943 | 2.592561 | 0.8366705 | 11.2445 | 3.171521
2018-04-02 22:53 | 186271.8 | 1440.0011 | 5 | 20 | 3.610018 | -2.281857 | 2.592561 | 0.9127378 | 11.2445 | 3.446945
2018-04-02 22:55 | 186391.8 | 1560.0001 | 5 | 20 | 3.588962 | -2.281883 | 2.592561 | 0.9887945 | 11.2445 | 3.7207
2018-04-02 22:57 | 186511.8 | 1680.0015 | 5 | 20 | 3.568535 | -2.282078 | 2.592561 | 1.064852 | 11.2445 | 3.99289
2018-04-02 22:59 | 186631.8 | 1800.0004 | 5 | 20 | 3.549176 | -2.28193 | 2.592561 | 1.140917 | 11.2445 | 4.263589
2018-04-02 23:01 | 186751.8 | 1920 | 5 | 20 | 3.531328 | -2.282067 | 2.592561 | 1.216979 | 11.2445 | 4.532865
2018-04-02 23:03 | 186871.8 | 2040.0002 | 5 | 20 | 3.514157 | -2.28192 | 2.592561 | 1.293045 | 11.2445 | 4.800823
2018-04-02 23:05 | 186991.8 | 2160.0011 | 5 | 20 | 3.497503 | -2.281914 | 2.592561 | 1.369096 | 11.2445 | 5.067439
2018-04-02 23:07 | 187111.8 | 2280.0012 | 5 | 20 | 3.481748 | -2.281923 | 2.592561 | 1.445165 | 11.2445 | 5.332889
2018-04-02 23:09 | 187231.8 | 2400.0007 | 5 | 20 | 3.46665 | -2.281898 | 2.592561 | 1.521222 | 11.2445 | 5.597125
2018-04-02 23:11 | 187351.8 | 2520.0007 | 5 | 20 | 3.452012 | -2.281908 | 2.592561 | 1.597287 | 11.2445 | 5.860257
2018-04-02 23:13 | 187471.8 | 2640.0008 | 5 | 20 | 3.437248 | -2.281887 | 2.592561 | 1.673346 | 11.2445 | 6.122251
2018-04-02 23:15 | 187591.8 | 2760.0009 | 5 | 20 | 3.42244 | -2.28186 | 2.592561 | 1.749413 | 11.2445 | 6.383154
2018-04-02 23:17 | 187711.8 | 2880.0012 | 5 | 20 | 3.407216 | -2.281888 | 2.592561 | 1.825468 | 11.2445 | 6.642874
2018-04-02 23:19 | 187831.8 | 3000.0004 | 5 | 20 | 3.390889 | -2.281917 | 2.592561 | 1.901525 | 11.2445 | 6.90141
2018-04-02 23:21 | 187951.8 | 3120.0006 | 5 | 20 | 3.373359 | -2.281883 | 2.592561 | 1.977586 | 11.2445 | 7.158668
2018-04-02 23:23 | 188071.8 | 3240.0015 | 5 | 20 | 3.353927 | -2.281897 | 2.592561 | 2.05365 | 11.2445 | 7.414541
2018-04-02 23:25 | 188191.8 | 3360.0005 | 5 | 20 | 3.331529 | -2.2819 | 2.592561 | 2.129709 | 11.2445 | 7.668806
2018-04-02 23:27 | 188311.8 | 3480.0013 | 5 | 20 | 3.305285 | -2.281903 | 2.592561 | 2.205779 | 11.2445 | 7.921257
2018-04-02 23:29 | 188431.8 | 3600.0009 | 5 | 20 | 3.273896 | -2.281837 | 2.592561 | 2.281839 | 11.2445 | 8.171505
2018-04-02 23:31 | 188551.8 | 3720.0009 | 5 | 20 | 3.235303 | -2.28192 | 2.592561 | 2.357905 | 11.2445 | 8.419131
2018-04-02 23:33 | 188671.8 | 3840.0003 | 5 | 20 | 3.185409 | -2.281908 | 2.592561 | 2.433955 | 11.2445 | 8.663375
2018-04-02 23:35 | 188791.8 | 3960.0013 | 5 | 20 | 3.117295 | -2.28181 | 2.592561 | 2.510023 | 11.2445 | 8.903255
2018-04-02 23:37 | 188911.8 | 4080.0013 | 5 | 20 | 3.014452 | -2.281875 | 2.592561 | 2.586092 | 11.2445 | 9.136781
2018-04-02 23:37 | 188924.5 | 4092.7398 | 5 | 20 | 2.999997 | -2.281881 | 2.592561 | 2.594164 | 11.2445 | 9.161059
2018-04-02 23:39 | 189044.6 | 120.0002 | 6 | 20 | 3.576107 | 0 | 2.592561 | 2.594164 | 11.2445 | 9.161059
2018-04-02 23:41 | 189164.6 | 240.0004 | 6 | 20 | 3.613649 | 0 | 2.592561 | 2.594164 | 11.2445 | 9.161059
2018-04-02 23:42 | 189224.6 | 300.0028 | 6 | 20 | 3.623765 | 0 | 2.592561 | 2.594164 | 11.2445 | 9.161059
2018-04-02 23:42 | 189224.6 | 0.0026 | 7 | 21 | 3.623859 | 0 | 0 | 0 | 0 | 0
2018-04-02 23:44 | 189344.6 | 120.0013 | 2 | 21 | 4.200219 | 3.944923 | 0.1458745 | 2.71e-10 | 0.6099137 | 9.82e-10
2018-04-02 23:46 | 189464.6 | 240.0014 | 2 | 21 | 4.200194 | 3.558743 | 0.2707877 | 2.71e-10 | 1.134575 | 9.82e-10
2018-04-02 23:48 | 189576.7 | 352.0333 | 2 | 21 | 4.200228 | 3.259993 | 0.37667 | 2.71e-10 | 1.5793 | 9.82e-10
2018-04-02 23:50 | 189696.7 | 120.0005 | 3 | 21 | 4.225003 | 3.260099 | 0.4849593 | 2.71e-10 | 2.035423 | 9.82e-10
2018-04-02 23:52 | 189816.7 | 240.0014 | 3 | 21 | 4.249199 | 3.260069 | 0.5936216 | 2.71e-10 | 2.495841 | 9.82e-10
2018-04-02 23:54 | 189936.7 | 360.0001 | 3 | 21 | 4.27317 | 3.260139 | 0.7022893 | 2.71e-10 | 2.958887 | 9.82e-10
2018-04-02 23:56 | 190056.7 | 480.0011 | 3 | 21 | 4.298982 | 3.260078 | 0.8109534 | 2.71e-10 | 3.424603 | 9.82e-10
2018-04-02 23:58 | 190176.7 | 600.0003 | 3 | 21 | 4.327293 | 3.260048 | 0.9196096 | 2.71e-10 | 3.893228 | 9.82e-10
2018-04-03 | 190296.7 | 720.0011 | 3 | 21 | 4.357656 | 3.260136 | 1.028275 | 2.71e-10 | 4.365077 | 9.82e-10
2018-04-03 00:02 | 190416.7 | 840.0021 | 3 | 21 | 4.389814 | 3.260094 | 1.136938 | 2.71e-10 | 4.840327 | 9.82e-10
2018-04-03 00:04 | 190536.7 | 960.001 | 3 | 21 | 4.400142 | 3.049635 | 1.243034 | 2.71e-10 | 5.306994 | 9.82e-10
2018-04-03 00:06 | 190656.7 | 1080.0012 | 3 | 21 | 4.400157 | 2.803509 | 1.340495 | 2.71e-10 | 5.735838 | 9.82e-10
2018-04-03 00:08 | 190776.7 | 1200.0024 | 3 | 21 | 4.40019 | 2.594086 | 1.430344 | 2.71e-10 | 6.131185 | 9.82e-10
2018-04-03 00:10 | 190896.7 | 1320.0006 | 3 | 21 | 4.400117 | 2.414883 | 1.513732 | 2.71e-10 | 6.498104 | 9.82e-10
2018-04-03 00:12 | 191016.7 | 1440.0018 | 3 | 21 | 4.400112 | 2.262535 | 1.591624 | 2.71e-10 | 6.84084 | 9.82e-10
2018-04-03 00:14 | 191136.7 | 1560.0015 | 3 | 21 | 4.400123 | 2.124788 | 1.664686 | 2.71e-10 | 7.162321 | 9.82e-10
2018-04-03 00:16 | 191256.7 | 1680.0022 | 3 | 21 | 4.400073 | 2.001965 | 1.73343 | 2.71e-10 | 7.464803 | 9.82e-10
2018-04-03 00:18 | 191376.7 | 1800.002 | 3 | 21 | 4.400141 | 1.893878 | 1.798317 | 2.71e-10 | 7.750315 | 9.82e-10
2018-04-03 00:20 | 191496.7 | 1920.002 | 3 | 21 | 4.400111 | 1.796777 | 1.859793 | 2.71e-10 | 8.020813 | 9.82e-10
2018-04-03 00:22 | 191616.7 | 2040.0003 | 3 | 21 | 4.400115 | 1.706718 | 1.918144 | 2.71e-10 | 8.277563 | 9.82e-10
2018-04-03 00:24 | 191736.7 | 2160.0017 | 3 | 21 | 4.400112 | 1.61909 | 1.973546 | 2.71e-10 | 8.521338 | 9.82e-10
2018-04-03 00:26 | 191856.7 | 2280.0002 | 3 | 21 | 4.400126 | 1.537757 | 2.026139 | 2.71e-10 | 8.752753 | 9.82e-10
2018-04-03 00:28 | 191976.7 | 2400.0013 | 3 | 21 | 4.400087 | 1.460223 | 2.07608 | 2.71e-10 | 8.972497 | 9.82e-10
2018-04-03 00:30 | 192096.7 | 2520.0014 | 3 | 21 | 4.400098 | 1.388556 | 2.123553 | 2.71e-10 | 9.18138 | 9.82e-10
2018-04-03 00:32 | 192216.7 | 2640.0036 | 3 | 21 | 4.400112 | 1.321102 | 2.168706 | 2.71e-10 | 9.380057 | 9.82e-10
2018-04-03 00:34 | 192336.7 | 2760.0005 | 3 | 21 | 4.400103 | 1.256557 | 2.21163 | 2.71e-10 | 9.568926 | 9.82e-10
2018-04-03 00:36 | 192456.7 | 2880.0009 | 3 | 21 | 4.400111 | 1.193701 | 2.252447 | 2.71e-10 | 9.748527 | 9.82e-10
2018-04-03 00:38 | 192576.7 | 3000.0005 | 3 | 21 | 4.400061 | 1.132022 | 2.291194 | 2.71e-10 | 9.919017 | 9.82e-10
2018-04-03 00:40 | 192696.7 | 3120.0016 | 3 | 21 | 4.400067 | 1.075409 | 2.327969 | 2.71e-10 | 10.08083 | 9.82e-10
2018-04-03 00:42 | 192816.7 | 3240.0021 | 3 | 21 | 4.40011 | 1.022377 | 2.362913 | 2.71e-10 | 10.23458 | 9.82e-10
2018-04-03 00:44 | 192936.7 | 3360.0008 | 3 | 21 | 4.40015 | 0.9716702 | 2.396114 | 2.71e-10 | 10.38067 | 9.82e-10
2018-04-03 00:46 | 193056.7 | 3480.0003 | 3 | 21 | 4.399993 | 0.9199686 | 2.427632 | 2.71e-10 | 10.51935 | 9.82e-10
2018-04-03 00:48 | 193176.7 | 3600.0001 | 3 | 21 | 4.400074 | 0.8729115 | 2.457514 | 2.71e-10 | 10.65083 | 9.82e-10
2018-04-03 00:50 | 193296.7 | 3720.001 | 3 | 21 | 4.399994 | 0.8269844 | 2.485844 | 2.71e-10 | 10.77549 | 9.82e-10
2018-04-03 00:52 | 193416.7 | 3840.0005 | 3 | 21 | 4.400066 | 0.7856312 | 2.512708 | 2.71e-10 | 10.89369 | 9.82e-10
2018-04-03 00:54 | 193536.7 | 3960.0009 | 3 | 21 | 4.400094 | 0.7444868 | 2.538178 | 2.71e-10 | 11.00576 | 9.82e-10
2018-04-03 00:56 | 193656.7 | 4080.0005 | 3 | 21 | 4.400039 | 0.704299 | 2.562323 | 2.71e-10 | 11.112 | 9.82e-10
2018-04-03 00:58 | 193776.7 | 4200.0009 | 3 | 21 | 4.400008 | 0.6655188 | 2.585163 | 2.71e-10 | 11.2125 | 9.82e-10
2018-04-03 00:58 | 193820.2 | 4243.488 | 3 | 21 | 4.400051 | 0.6519899 | 2.593131 | 2.71e-10 | 11.24756 | 9.82e-10
2018-04-03 01:00 | 193940.2 | 120.001 | 4 | 21 | 4.290382 | 0 | 2.593131 | 2.71e-10 | 11.24756 | 9.82e-10
2018-04-03 01:02 | 194060.2 | 240.0009 | 4 | 21 | 4.278076 | 0 | 2.593131 | 2.71e-10 | 11.24756 | 9.82e-10
2018-04-03 01:03 | 194120.2 | 300.0045 | 4 | 21 | 4.274719 | 0 | 2.593131 | 2.71e-10 | 11.24756 | 9.82e-10
2018-04-03 01:05 | 194240.3 | 120.0009 | 5 | 21 | 3.940574 | -2.282023 | 2.593131 | 0.07605402 | 11.24756 | 0.3031892
2018-04-03 01:07 | 194360.3 | 240.0007 | 5 | 21 | 3.896956 | -2.28195 | 2.593131 | 0.1521248 | 11.24756 | 0.6011928
2018-04-03 01:09 | 194480.3 | 360.0013 | 5 | 21 | 3.860744 | -2.281967 | 2.593131 | 0.2281798 | 11.24756 | 0.8961771
2018-04-03 01:11 | 194600.3 | 480.001 | 5 | 21 | 3.827152 | -2.281945 | 2.593131 | 0.304243 | 11.24756 | 1.188545
2018-04-03 01:13 | 194720.3 | 600.0013 | 5 | 21 | 3.795192 | -2.281903 | 2.593131 | 0.3803091 | 11.24756 | 1.478438
2018-04-03 01:15 | 194840.3 | 720.0008 | 5 | 21 | 3.764143 | -2.28196 | 2.593131 | 0.4563662 | 11.24756 | 1.765906
2018-04-03 01:17 | 194960.3 | 840.0006 | 5 | 21 | 3.733897 | -2.28191 | 2.593131 | 0.5324341 | 11.24756 | 2.051078
2018-04-03 01:19 | 195080.3 | 960.0012 | 5 | 21 | 3.704854 | -2.281912 | 2.593131 | 0.6084937 | 11.24756 | 2.333961
2018-04-03 01:21 | 195200.3 | 1080.0011 | 5 | 21 | 3.677538 | -2.282003 | 2.593131 | 0.6845553 | 11.24756 | 2.614709
2018-04-03 01:23 | 195320.3 | 1200.0016 | 5 | 21 | 3.652701 | -2.281956 | 2.593131 | 0.7606155 | 11.24756 | 2.893466
2018-04-03 01:25 | 195440.3 | 1320.0011 | 5 | 21 | 3.630105 | -2.281932 | 2.593131 | 0.836685 | 11.24756 | 3.17046
2018-04-03 01:27 | 195560.3 | 1440.0017 | 5 | 21 | 3.608535 | -2.282191 | 2.593131 | 0.912737 | 11.24756 | 3.445711
2018-04-03 01:29 | 195680.3 | 1560.0009 | 5 | 21 | 3.587704 | -2.281919 | 2.593131 | 0.9888056 | 11.24756 | 3.719416
2018-04-03 01:31 | 195800.3 | 1680.0007 | 5 | 21 | 3.567681 | -2.281865 | 2.593131 | 1.064867 | 11.24756 | 3.991533
2018-04-03 01:33 | 195920.3 | 1800.0003 | 5 | 21 | 3.548774 | -2.281999 | 2.593131 | 1.140923 | 11.24756 | 4.262155
2018-04-03 01:35 | 196040.3 | 1920.0005 | 5 | 21 | 3.530341 | -2.281985 | 2.593131 | 1.216987 | 11.24756 | 4.531383
2018-04-03 01:37 | 196160.3 | 2040.0011 | 5 | 21 | 3.51303 | -2.281919 | 2.593131 | 1.293055 | 11.24756 | 4.799266
2018-04-03 01:39 | 196280.3 | 2160.0009 | 5 | 21 | 3.496614 | -2.281952 | 2.593131 | 1.369124 | 11.24756 | 5.065869
2018-04-03 01:41 | 196400.3 | 2280.0002 | 5 | 21 | 3.480857 | -2.282023 | 2.593131 | 1.445172 | 11.24756 | 5.331177
2018-04-03 01:43 | 196520.3 | 2400.0009 | 5 | 21 | 3.46583 | -2.281962 | 2.593131 | 1.521249 | 11.24756 | 5.595411
2018-04-03 01:45 | 196640.3 | 2520.0011 | 5 | 21 | 3.451213 | -2.281996 | 2.593131 | 1.59731 | 11.24756 | 5.858466
2018-04-03 01:47 | 196760.3 | 2640.0004 | 5 | 21 | 3.436898 | -2.281941 | 2.593131 | 1.673366 | 11.24756 | 6.120405
2018-04-03 01:49 | 196880.3 | 2760 | 5 | 21 | 3.422001 | -2.281927 | 2.593131 | 1.749432 | 11.24756 | 6.381278
2018-04-03 01:51 | 197000.3 | 2880.0002 | 5 | 21 | 3.406387 | -2.281914 | 2.593131 | 1.82549 | 11.24756 | 6.640955
2018-04-03 01:53 | 197120.3 | 3000.0011 | 5 | 21 | 3.390141 | -2.281943 | 2.593131 | 1.901553 | 11.24756 | 6.899438
2018-04-03 01:55 | 197240.3 | 3120.001 | 5 | 21 | 3.3731 | -2.281992 | 2.593131 | 1.977618 | 11.24756 | 7.15667
2018-04-03 01:57 | 197360.3 | 3240.0016 | 5 | 21 | 3.353854 | -2.281855 | 2.593131 | 2.05367 | 11.24756 | 7.412483
2018-04-03 01:59 | 197480.3 | 3360.0014 | 5 | 21 | 3.331601 | -2.28197 | 2.593131 | 2.129741 | 11.24756 | 7.666789
2018-04-03 02:01 | 197600.3 | 3480.0012 | 5 | 21 | 3.305294 | -2.281903 | 2.593131 | 2.205798 | 11.24756 | 7.919207
2018-04-03 02:03 | 197720.3 | 3600.0004 | 5 | 21 | 3.273581 | -2.2819 | 2.593131 | 2.281858 | 11.24756 | 8.16944
2018-04-03 02:05 | 197840.3 | 3720.001 | 5 | 21 | 3.234705 | -2.28199 | 2.593131 | 2.357929 | 11.24756 | 8.417046
2018-04-03 02:07 | 197960.3 | 3840.0009 | 5 | 21 | 3.18511 | -2.281921 | 2.593131 | 2.433992 | 11.24756 | 8.661284
2018-04-03 02:09 | 198080.3 | 3960.0002 | 5 | 21 | 3.115965 | -2.281956 | 2.593131 | 2.51005 | 11.24756 | 8.901072
2018-04-03 02:11 | 198200.3 | 4080.0002 | 5 | 21 | 3.010983 | -2.281979 | 2.593131 | 2.586108 | 11.24756 | 9.134393
2018-04-03 02:12 | 198210.1 | 4089.7443 | 5 | 21 | 2.999998 | -2.281972 | 2.593131 | 2.592292 | 11.24756 | 9.152979
2018-04-03 02:14 | 198330.1 | 120.002 | 6 | 21 | 3.576069 | 0 | 2.593131 | 2.592292 | 11.24756 | 9.152979
2018-04-03 02:16 | 198450.1 | 240.0002 | 6 | 21 | 3.61369 | 0 | 2.593131 | 2.592292 | 11.24756 | 9.152979
2018-04-03 02:17 | 198510.1 | 300.0037 | 6 | 21 | 3.623806 | 0 | 2.593131 | 2.592292 | 11.24756 | 9.152979
2018-04-03 02:17 | 198510.1 | 0.0026 | 7 | 22 | 3.623934 | 0 | 0 | 0 | 0 | 0
2018-04-03 02:19 | 198630.1834 | 120.0012 | 2 | 22 | 4.200216 | 3.936811 | 0.1456103 | 3.01e-10 | 0.608852 | 1.091e-09
2018-04-03 02:21 | 198750.1835 | 240.0013 | 2 | 22 | 4.200234 | 3.55615 | 0.2703312 | 3.01e-10 | 1.132705 | 1.091e-09
2018-04-03 02:22 | 198861.7016 | 351.5194 | 2 | 22 | 4.2002 | 3.259995 | 0.3757503 | 3.01e-10 | 1.575485 | 1.091e-09
2018-04-03 02:24 | 198981.7 | 120.0003 | 3 | 22 | 4.225277 | 3.260128 | 0.484028 | 3.01e-10 | 2.031576 | 1.091e-09
2018-04-03 02:26 | 199101.7 | 240.0002 | 3 | 22 | 4.24941 | 3.260073 | 0.5926953 | 3.01e-10 | 2.492051 | 1.091e-09
2018-04-03 02:28 | 199221.7 | 360.0001 | 3 | 22 | 4.273077 | 3.260069 | 0.7013575 | 3.01e-10 | 2.955074 | 1.091e-09
2018-04-03 02:30 | 199341.7 | 480.0019 | 3 | 22 | 4.299092 | 3.26008 | 0.8100205 | 3.01e-10 | 3.420787 | 1.091e-09
2018-04-03 02:32 | 199461.7 | 600.0019 | 3 | 22 | 4.327437 | 3.260109 | 0.9186834 | 3.01e-10 | 3.88946 | 1.091e-09
2018-04-03 02:34 | 199581.7 | 720.0017 | 3 | 22 | 4.357819 | 3.260124 | 1.027341 | 3.01e-10 | 4.361311 | 1.091e-09
2018-04-03 02:36 | 199701.7 | 840.0005 | 3 | 22 | 4.389684 | 3.26016 | 1.136001 | 3.01e-10 | 4.83654 | 1.091e-09
2018-04-03 02:38 | 199821.7 | 960.0003 | 3 | 22 | 4.400128 | 3.052034 | 1.242166 | 3.01e-10 | 5.303502 | 1.091e-09
2018-04-03 02:40 | 199941.7 | 1080.0002 | 3 | 22 | 4.400156 | 2.809052 | 1.339754 | 3.01e-10 | 5.732906 | 1.091e-09
2018-04-03 02:42 | 200061.7 | 1200.0003 | 3 | 22 | 4.400137 | 2.599148 | 1.429781 | 3.01e-10 | 6.129039 | 1.091e-09
2018-04-03 02:44 | 200181.7 | 1320.0012 | 3 | 22 | 4.400151 | 2.419704 | 1.513363 | 3.01e-10 | 6.49681 | 1.091e-09
2018-04-03 02:46 | 200301.7 | 1440.0012 | 3 | 22 | 4.400098 | 2.262463 | 1.591306 | 3.01e-10 | 6.83977 | 1.091e-09
2018-04-03 02:48 | 200421.7 | 1560.001 | 3 | 22 | 4.400146 | 2.128519 | 1.664433 | 3.01e-10 | 7.16154 | 1.091e-09
2018-04-03 02:50 | 200541.7 | 1680.0002 | 3 | 22 | 4.400172 | 2.01033 | 1.733352 | 3.01e-10 | 7.464792 | 1.091e-09
2018-04-03 02:52 | 200661.7 | 1800.0016 | 3 | 22 | 4.400072 | 1.900349 | 1.798505 | 3.01e-10 | 7.751472 | 1.091e-09
2018-04-03 02:54 | 200781.7 | 1920.0022 | 3 | 22 | 4.400117 | 1.799582 | 1.860134 | 3.01e-10 | 8.022643 | 1.091e-09
2018-04-03 02:56 | 200901.7 | 2040.0011 | 3 | 22 | 4.400136 | 1.707575 | 1.918545 | 3.01e-10 | 8.279658 | 1.091e-09
2018-04-03 02:58 | 201021.7 | 2160.0001 | 3 | 22 | 4.400046 | 1.620669 | 1.973995 | 3.01e-10 | 8.523644 | 1.091e-09
2018-04-03 03:00 | 201141.7 | 2280.0008 | 3 | 22 | 4.400049 | 1.53989 | 2.026665 | 3.01e-10 | 8.755398 | 1.091e-09
2018-04-03 03:02 | 201261.7 | 2400.0002 | 3 | 22 | 4.400025 | 1.463346 | 2.076719 | 3.01e-10 | 8.975638 | 1.091e-09
2018-04-03 03:04 | 201381.7 | 2520.0011 | 3 | 22 | 4.400055 | 1.392871 | 2.124326 | 3.01e-10 | 9.185114 | 1.091e-09
2018-04-03 03:06 | 201501.7 | 2640.0008 | 3 | 22 | 4.400048 | 1.324342 | 2.169616 | 3.01e-10 | 9.384392 | 1.091e-09
2018-04-03 03:08 | 201621.7 | 2760.0013 | 3 | 22 | 4.400011 | 1.258828 | 2.212679 | 3.01e-10 | 9.573871 | 1.091e-09
2018-04-03 03:10 | 201741.7 | 2880.0013 | 3 | 22 | 4.400054 | 1.196773 | 2.253617 | 3.01e-10 | 9.754002 | 1.091e-09
2018-04-03 03:12 | 201861.7 | 3000.002 | 3 | 22 | 4.400065 | 1.13458 | 2.292459 | 3.01e-10 | 9.924911 | 1.091e-09
2018-04-03 03:14 | 201981.7 | 3120.0001 | 3 | 22 | 4.40004 | 1.077574 | 2.329314 | 3.01e-10 | 10.08708 | 1.091e-09
2018-04-03 03:16 | 202101.7 | 3240.0016 | 3 | 22 | 4.40008 | 1.023518 | 2.364328 | 3.01e-10 | 10.24114 | 1.091e-09
2018-04-03 03:18 | 202221.7 | 3360.0021 | 3 | 22 | 4.400072 | 0.972311 | 2.397578 | 3.01e-10 | 10.38744 | 1.091e-09
2018-04-03 03:20 | 202341.7 | 3480.001 | 3 | 22 | 4.400071 | 0.9212599 | 2.429129 | 3.01e-10 | 10.52627 | 1.091e-09
2018-04-03 03:22 | 202461.7 | 3600.0011 | 3 | 22 | 4.400018 | 0.8720045 | 2.459013 | 3.01e-10 | 10.65776 | 1.091e-09
2018-04-03 03:24 | 202581.7 | 3720.001 | 3 | 22 | 4.40007 | 0.8250351 | 2.487282 | 3.01e-10 | 10.78214 | 1.091e-09
2018-04-03 03:26 | 202701.7 | 3840.0007 | 3 | 22 | 4.399994 | 0.7814484 | 2.514048 | 3.01e-10 | 10.89992 | 1.091e-09
2018-04-03 03:28 | 202821.7 | 3960.0013 | 3 | 22 | 4.40004 | 0.7406702 | 2.53942 | 3.01e-10 | 11.01155 | 1.091e-09
2018-04-03 03:30 | 202941.7 | 4080.0004 | 3 | 22 | 4.400095 | 0.7018814 | 2.563456 | 3.01e-10 | 11.11731 | 1.091e-09
2018-04-03 03:32 | 203061.7 | 4200.0009 | 3 | 22 | 4.400025 | 0.6637039 | 2.586213 | 3.01e-10 | 11.21744 | 1.091e-09
2018-04-03 03:33 | 203100.2 | 4238.5044 | 3 | 22 | 4.399996 | 0.6519947 | 2.59325 | 3.01e-10 | 11.24841 | 1.091e-09
2018-04-03 03:35 | 203220.3 | 119.9999 | 4 | 22 | 4.290586 | 0 | 2.59325 | 3.01e-10 | 11.24841 | 1.091e-09
2018-04-03 03:37 | 203340.3 | 240.0013 | 4 | 22 | 4.27836 | 0 | 2.59325 | 3.01e-10 | 11.24841 | 1.091e-09
2018-04-03 03:38 | 203400.3 | 300.0043 | 4 | 22 | 4.274989 | 0 | 2.59325 | 3.01e-10 | 11.24841 | 1.091e-09
2018-04-03 03:40 | 203520.4 | 120.0014 | 5 | 22 | 3.940656 | -2.281845 | 2.59325 | 0.07605983 | 11.24841 | 0.303223
2018-04-03 03:42 | 203640.4 | 240.0004 | 5 | 22 | 3.897143 | -2.281963 | 2.59325 | 0.1521187 | 11.24841 | 0.6011894
2018-04-03 03:44 | 203760.4 | 360.0011 | 5 | 22 | 3.861221 | -2.281895 | 2.59325 | 0.228176 | 11.24841 | 0.8962099
2018-04-03 03:46 | 203880.4 | 480.0007 | 5 | 22 | 3.827563 | -2.281941 | 2.59325 | 0.3042411 | 11.24841 | 1.18862
2018-04-03 03:48 | 204000.4 | 600.0005 | 5 | 22 | 3.795652 | -2.281985 | 2.59325 | 0.3803049 | 11.24841 | 1.478542
2018-04-03 03:50 | 204120.4 | 720.001 | 5 | 22 | 3.764255 | -2.282174 | 2.59325 | 0.4563621 | 11.24841 | 1.766033
2018-04-03 03:52 | 204240.4 | 840.0017 | 5 | 22 | 3.733841 | -2.281885 | 2.59325 | 0.5324149 | 11.24841 | 2.051153
2018-04-03 03:54 | 204360.4 | 960.0014 | 5 | 22 | 3.705166 | -2.281989 | 2.59325 | 0.6084814 | 11.24841 | 2.33407
2018-04-03 03:56 | 204480.4 | 1080.0019 | 5 | 22 | 3.678683 | -2.28194 | 2.59325 | 0.6845482 | 11.24841 | 2.614888
2018-04-03 03:58 | 204600.4 | 1200.0003 | 5 | 22 | 3.653982 | -2.281796 | 2.59325 | 0.7606114 | 11.24841 | 2.893747
2018-04-03 04:00 | 204720.4 | 1320.0016 | 5 | 22 | 3.631003 | -2.281981 | 2.59325 | 0.8366675 | 11.24841 | 3.170773
2018-04-03 04:02 | 204840.4 | 1440.0013 | 5 | 22 | 3.60916 | -2.281865 | 2.59325 | 0.912737 | 11.24841 | 3.446146
2018-04-03 04:04 | 204960.4 | 1560.0011 | 5 | 22 | 3.587862 | -2.281948 | 2.59325 | 0.9887905 | 11.24841 | 3.71982
2018-04-03 04:06 | 205080.4 | 1680 | 5 | 22 | 3.567744 | -2.281908 | 2.59325 | 1.064849 | 11.24841 | 3.991932
2018-04-03 04:08 | 205200.4 | 1800.0015 | 5 | 22 | 3.548435 | -2.282003 | 2.59325 | 1.140923 | 11.24841 | 4.262608
2018-04-03 04:10 | 205320.4 | 1920.0005 | 5 | 22 | 3.530186 | -2.282017 | 2.59325 | 1.216981 | 11.24841 | 4.531791
2018-04-03 04:12 | 205440.4 | 2040.0002 | 5 | 22 | 3.512972 | -2.281963 | 2.59325 | 1.293043 | 11.24841 | 4.799641
2018-04-03 04:14 | 205560.4 | 2160.0016 | 5 | 22 | 3.496837 | -2.281919 | 2.59325 | 1.369107 | 11.24841 | 5.066229
2018-04-03 04:16 | 205680.4 | 2280.0005 | 5 | 22 | 3.481091 | -2.281965 | 2.59325 | 1.445165 | 11.24841 | 5.331589
2018-04-03 04:18 | 205800.4 | 2400.0003 | 5 | 22 | 3.465671 | -2.281907 | 2.59325 | 1.521223 | 11.24841 | 5.595763
2018-04-03 04:20 | 205920.4 | 2520.0001 | 5 | 22 | 3.450838 | -2.281919 | 2.59325 | 1.597289 | 11.24841 | 5.858819
2018-04-03 04:22 | 206040.4 | 2640.0009 | 5 | 22 | 3.436421 | -2.281867 | 2.59325 | 1.673348 | 11.24841 | 6.120736
2018-04-03 04:24 | 206160.4 | 2760.0008 | 5 | 22 | 3.422073 | -2.281883 | 2.59325 | 1.74941 | 11.24841 | 6.381575
2018-04-03 04:26 | 206280.4 | 2880.0015 | 5 | 22 | 3.406968 | -2.281898 | 2.59325 | 1.825467 | 11.24841 | 6.641275
2018-04-03 04:28 | 206400.4 | 3000.0022 | 5 | 22 | 3.39133 | -2.281939 | 2.59325 | 1.901536 | 11.24841 | 6.899849
2018-04-03 04:30 | 206520.4 | 3120.0012 | 5 | 22 | 3.374089 | -2.281892 | 2.59325 | 1.977585 | 11.24841 | 7.157115
2018-04-03 04:32 | 206640.4 | 3240.0009 | 5 | 22 | 3.354426 | -2.2819 | 2.59325 | 2.053649 | 11.24841 | 7.413029
2018-04-03 04:34 | 206760.4 | 3360.0001 | 5 | 22 | 3.331513 | -2.281983 | 2.59325 | 2.129715 | 11.24841 | 7.667334
2018-04-03 04:36 | 206880.4 | 3480.0007 | 5 | 22 | 3.304849 | -2.281853 | 2.59325 | 2.205772 | 11.24841 | 7.919731
2018-04-03 04:38 | 207000.4 | 3600.0013 | 5 | 22 | 3.272894 | -2.281912 | 2.59325 | 2.281833 | 11.24841 | 8.169923
2018-04-03 04:40 | 207120.4 | 3720.0012 | 5 | 22 | 3.233789 | -2.281885 | 2.59325 | 2.357898 | 11.24841 | 8.417439
2018-04-03 04:42 | 207240.4 | 3840.0011 | 5 | 22 | 3.183894 | -2.281858 | 2.59325 | 2.433954 | 11.24841 | 8.66158
2018-04-03 04:44 | 207360.4 | 3960.001 | 5 | 22 | 3.114738 | -2.281898 | 2.59325 | 2.510021 | 11.24841 | 8.901287
2018-04-03 04:46 | 207480.4 | 4080.0001 | 5 | 22 | 3.010174 | -2.28189 | 2.59325 | 2.586084 | 11.24841 | 9.134541
2018-04-03 04:46 | 207489.3 | 4088.9825 | 5 | 22 | 2.999998 | -2.281875 | 2.59325 | 2.591781 | 11.24841 | 9.15166
2018-04-03 04:48 | 207609.4 | 120.0003 | 6 | 22 | 3.576356 | 0 | 2.59325 | 2.591781 | 11.24841 | 9.15166
2018-04-03 04:50 | 207729.4 | 240.0002 | 6 | 22 | 3.614056 | 0 | 2.59325 | 2.591781 | 11.24841 | 9.15166
2018-04-03 04:51 | 207789.4 | 300.0016 | 6 | 22 | 3.624242 | 0 | 2.59325 | 2.591781 | 11.24841 | 9.15166
2018-04-03 04:51 | 207789.4 | 0.0027 | 7 | 23 | 3.624661 | 0 | 0 | 0 | 0 | 0
2018-04-03 04:53 | 207909.5 | 120 | 2 | 23 | 4.200206 | 3.929068 | 0.1454688 | 1.152e-09 | 0.6082793 | 4.176e-09
2018-04-03 04:55 | 208029.5 | 240.0015 | 2 | 23 | 4.200148 | 3.544025 | 0.2698748 | 1.152e-09 | 1.13081 | 4.176e-09
2018-04-03 04:57 | 208137.5 | 347.9982 | 2 | 23 | 4.200189 | 3.259998 | 0.3717412 | 1.152e-09 | 1.558667 | 4.176e-09
2018-04-03 04:59 | 208257.5 | 120.0001 | 3 | 23 | 4.225258 | 3.26008 | 0.4800319 | 1.152e-09 | 2.014812 | 4.176e-09
2018-04-03 05:01 | 208377.5 | 240.0025 | 3 | 23 | 4.24899 | 3.260126 | 0.58871 | 1.152e-09 | 2.475304 | 4.176e-09
2018-04-03 05:03 | 208497.5 | 360.0005 | 3 | 23 | 4.273071 | 3.260128 | 0.6973747 | 1.152e-09 | 2.938316 | 4.176e-09
2018-04-03 05:05 | 208617.5 | 480.0013 | 3 | 23 | 4.298824 | 3.260176 | 0.8060319 | 1.152e-09 | 3.403991 | 4.176e-09
2018-04-03 05:07 | 208737.5 | 600.001 | 3 | 23 | 4.327058 | 3.260096 | 0.9146935 | 1.152e-09 | 3.872621 | 4.176e-09
2018-04-03 05:09 | 208857.5 | 720.0017 | 3 | 23 | 4.357494 | 3.260082 | 1.023355 | 1.152e-09 | 4.344447 | 4.176e-09
2018-04-03 05:11 | 208977.5 | 840.0018 | 3 | 23 | 4.389378 | 3.259985 | 1.132016 | 1.152e-09 | 4.819654 | 4.176e-09
2018-04-03 05:13 | 209097.5 | 960.0001 | 3 | 23 | 4.400105 | 3.055841 | 1.238261 | 1.152e-09 | 5.286957 | 4.176e-09
2018-04-03 05:15 | 209217.5 | 1080.0003 | 3 | 23 | 4.400125 | 2.811262 | 1.335949 | 1.152e-09 | 5.716802 | 4.176e-09
2018-04-03 05:17 | 209337.5 | 1200.0002 | 3 | 23 | 4.400104 | 2.601706 | 1.426095 | 1.152e-09 | 6.113458 | 4.176e-09
2018-04-03 05:19 | 209457.5 | 1320.002 | 3 | 23 | 4.400109 | 2.424379 | 1.509789 | 1.152e-09 | 6.481723 | 4.176e-09
2018-04-03 05:21 | 209577.5 | 1440.001 | 3 | 23 | 4.400115 | 2.268097 | 1.587959 | 1.152e-09 | 6.825682 | 4.176e-09
2018-04-03 05:23 | 209697.5 | 1560.0001 | 3 | 23 | 4.400107 | 2.131819 | 1.661239 | 1.152e-09 | 7.148122 | 4.176e-09
2018-04-03 05:25 | 209817.5 | 1680.0005 | 3 | 23 | 4.400135 | 2.009893 | 1.730221 | 1.152e-09 | 7.451653 | 4.176e-09
2018-04-03 05:27 | 209937.5 | 1800.0002 | 3 | 23 | 4.400076 | 1.899906 | 1.795339 | 1.152e-09 | 7.738177 | 4.176e-09
2018-04-03 05:29 | 210057.5 | 1920.0001 | 3 | 23 | 4.40011 | 1.799682 | 1.856977 | 1.152e-09 | 8.00939 | 4.176e-09
2018-04-03 05:31 | 210177.5 | 2040.0003 | 3 | 23 | 4.400037 | 1.706969 | 1.915398 | 1.152e-09 | 8.266449 | 4.176e-09
2018-04-03 05:33 | 210297.5 | 2160.002 | 3 | 23 | 4.400121 | 1.623131 | 1.970873 | 1.152e-09 | 8.510546 | 4.176e-09
2018-04-03 05:35 | 210417.5 | 2280 | 3 | 23 | 4.400058 | 1.544185 | 2.023635 | 1.152e-09 | 8.742701 | 4.176e-09
2018-04-03 05:37 | 210537.5 | 2400.0008 | 3 | 23 | 4.400125 | 1.469842 | 2.073856 | 1.152e-09 | 8.96368 | 4.176e-09
2018-04-03 05:39 | 210657.5 | 2520.0006 | 3 | 23 | 4.400087 | 1.397017 | 2.121602 | 1.152e-09 | 9.173762 | 4.176e-09
2018-04-03 05:41 | 210777.5 | 2640.0009 | 3 | 23 | 4.400141 | 1.328382 | 2.167012 | 1.152e-09 | 9.373573 | 4.176e-09
2018-04-03 05:43 | 210897.5 | 2760.0021 | 3 | 23 | 4.400121 | 1.262249 | 2.210167 | 1.152e-09 | 9.563459 | 4.176e-09
2018-04-03 05:45 | 211017.5 | 2880.0011 | 3 | 23 | 4.400057 | 1.196797 | 2.251139 | 1.152e-09 | 9.743738 | 4.176e-09
2018-04-03 05:47 | 211137.5 | 3000.0012 | 3 | 23 | 4.40001 | 1.13462 | 2.290001 | 1.152e-09 | 9.914735 | 4.176e-09
2018-04-03 05:49 | 211257.5 | 3120.0015 | 3 | 23 | 4.400058 | 1.077052 | 2.326874 | 1.152e-09 | 10.07698 | 4.176e-09
2018-04-03 05:51 | 211377.5 | 3240.001 | 3 | 23 | 4.400112 | 1.022286 | 2.361854 | 1.152e-09 | 10.23089 | 4.176e-09
2018-04-03 05:53 | 211497.5 | 3360.0022 | 3 | 23 | 4.400087 | 0.9705238 | 2.395055 | 1.152e-09 | 10.37698 | 4.176e-09
2018-04-03 05:55 | 211617.5 | 3480.0012 | 3 | 23 | 4.400059 | 0.9203444 | 2.426552 | 1.152e-09 | 10.51556 | 4.176e-09
2018-04-03 05:57 | 211737.5 | 3600.0006 | 3 | 23 | 4.400054 | 0.8722305 | 2.456411 | 1.152e-09 | 10.64695 | 4.176e-09
2018-04-03 05:59 | 211857.5 | 3720.001 | 3 | 23 | 4.400106 | 0.8267975 | 2.48471 | 1.152e-09 | 10.77146 | 4.176e-09
2018-04-03 06:01 | 211977.5 | 3840.0029 | 3 | 23 | 4.400097 | 0.7833004 | 2.511525 | 1.152e-09 | 10.88945 | 4.176e-09
2018-04-03 06:03 | 212097.5 | 3960.0003 | 3 | 23 | 4.40002 | 0.7417097 | 2.536939 | 1.152e-09 | 11.00128 | 4.176e-09
2018-04-03 06:05 | 212217.5 | 4080.0005 | 3 | 23 | 4.400058 | 0.7023048 | 2.56101 | 1.152e-09 | 11.10719 | 4.176e-09
2018-04-03 06:07 | 212337.5 | 4200.0009 | 3 | 23 | 4.399971 | 0.6638765 | 2.583788 | 1.152e-09 | 11.20742 | 4.176e-09
2018-04-03 06:08 | 212380.9 | 4243.4628 | 3 | 23 | 4.400071 | 0.6519966 | 2.591731 | 1.152e-09 | 11.24236 | 4.176e-09
2018-04-03 06:10 | 212501 | 120.0004 | 4 | 23 | 4.290595 | 0 | 2.591731 | 1.152e-09 | 11.24236 | 4.176e-09
2018-04-03 06:12 | 212621 | 240.001 | 4 | 23 | 4.278337 | 0 | 2.591731 | 1.152e-09 | 11.24236 | 4.176e-09
2018-04-03 06:13 | 212681 | 300.0026 | 4 | 23 | 4.27496 | 0 | 2.591731 | 1.152e-09 | 11.24236 | 4.176e-09
2018-04-03 06:15 | 212801.1 | 120.0016 | 5 | 23 | 3.940738 | -2.281867 | 2.591731 | 0.07606031 | 11.24236 | 0.3032232
2018-04-03 06:17 | 212921.1 | 240.0012 | 5 | 23 | 3.897319 | -2.281907 | 2.591731 | 0.1521193 | 11.24236 | 0.6012031
2018-04-03 06:19 | 213041.1 | 360.0016 | 5 | 23 | 3.860851 | -2.281912 | 2.591731 | 0.2281821 | 11.24236 | 0.896234
2018-04-03 06:21 | 213161.1 | 480.0007 | 5 | 23 | 3.827165 | -2.281932 | 2.591731 | 0.3042372 | 11.24236 | 1.188576
2018-04-03 06:23 | 213281.1 | 600.0009 | 5 | 23 | 3.795113 | -2.281897 | 2.591731 | 0.3803079 | 11.24236 | 1.478485
2018-04-03 06:25 | 213401.1 | 720.001 | 5 | 23 | 3.763986 | -2.281952 | 2.591731 | 0.4563698 | 11.24236 | 1.765961
2018-04-03 06:27 | 213521.1 | 840.0012 | 5 | 23 | 3.733782 | -2.28191 | 2.591731 | 0.5324271 | 11.24236 | 2.051083
2018-04-03 06:29 | 213641.1 | 960.0001 | 5 | 23 | 3.70511 | -2.281905 | 2.591731 | 0.6084857 | 11.24236 | 2.333966
2018-04-03 06:31 | 213761.1 | 1080.0007 | 5 | 23 | 3.678344 | -2.281915 | 2.591731 | 0.68455 | 11.24236 | 2.614764
2018-04-03 06:33 | 213881.1 | 1200.0012 | 5 | 23 | 3.653301 | -2.28192 | 2.591731 | 0.7606071 | 11.24236 | 2.893563
2018-04-03 06:35 | 214001.1 | 1320.0016 | 5 | 23 | 3.630065 | -2.281892 | 2.591731 | 0.83667 | 11.24236 | 3.170551
2018-04-03 06:37 | 214121.1 | 1440.0016 | 5 | 23 | 3.60844 | -2.281981 | 2.591731 | 0.9127384 | 11.24236 | 3.445855
2018-04-03 06:39 | 214241.1 | 1560.0006 | 5 | 23 | 3.587882 | -2.281857 | 2.591731 | 0.9888037 | 11.24236 | 3.719546
2018-04-03 06:41 | 214361.1 | 1680.0003 | 5 | 23 | 3.567938 | -2.281848 | 2.591731 | 1.064856 | 11.24236 | 3.991651
2018-04-03 06:43 | 214481.1 | 1800.001 | 5 | 23 | 3.548733 | -2.281877 | 2.591731 | 1.140931 | 11.24236 | 4.26234
2018-04-03 06:45 | 214601.1 | 1920.001 | 5 | 23 | 3.530587 | -2.281885 | 2.591731 | 1.216993 | 11.24236 | 4.531571
2018-04-03 06:47 | 214721.1 | 2040.0006 | 5 | 23 | 3.513168 | -2.281963 | 2.591731 | 1.293044 | 11.24236 | 4.799407
2018-04-03 06:49 | 214841.1 | 2160.0009 | 5 | 23 | 3.497184 | -2.28193 | 2.591731 | 1.369111 | 11.24236 | 5.066028
2018-04-03 06:51 | 214961.1 | 2280.0008 | 5 | 23 | 3.481652 | -2.28194 | 2.591731 | 1.445177 | 11.24236 | 5.331449
2018-04-03 06:53 | 215081.1 | 2400.0013 | 5 | 23 | 3.466656 | -2.281839 | 2.591731 | 1.52124 | 11.24236 | 5.595699
2018-04-03 06:55 | 215201.1 | 2520.0001 | 5 | 23 | 3.451735 | -2.281945 | 2.591731 | 1.5973 | 11.24236 | 5.858805
2018-04-03 06:57 | 215321.1 | 2640.002 | 5 | 23 | 3.437145 | -2.281912 | 2.591731 | 1.673355 | 11.24236 | 6.12077
2018-04-03 06:59 | 215441.1 | 2760.0001 | 5 | 23 | 3.422302 | -2.281825 | 2.591731 | 1.749415 | 11.24236 | 6.381635
2018-04-03 07:01 | 215561.1 | 2880.0002 | 5 | 23 | 3.407004 | -2.281965 | 2.591731 | 1.825479 | 11.24236 | 6.641362
2018-04-03 07:03 | 215681.1 | 3000.0014 | 5 | 23 | 3.390995 | -2.281941 | 2.591731 | 1.901538 | 11.24236 | 6.899899
2018-04-03 07:05 | 215801.1 | 3120.0001 | 5 | 23 | 3.373143 | -2.281887 | 2.591731 | 1.977597 | 11.24236 | 7.15715
2018-04-03 07:07 | 215921.1 | 3240.0002 | 5 | 23 | 3.353676 | -2.282019 | 2.591731 | 2.053672 | 11.24236 | 7.413034
2018-04-03 07:09 | 216041.1 | 3360.0012 | 5 | 23 | 3.331825 | -2.281874 | 2.591731 | 2.129735 | 11.24236 | 7.667313
2018-04-03 07:11 | 216161.1 | 3480 | 5 | 23 | 3.305823 | -2.28187 | 2.591731 | 2.205785 | 11.24236 | 7.919743
2018-04-03 07:13 | 216281.1 | 3600.0012 | 5 | 23 | 3.273948 | -2.281852 | 2.591731 | 2.281855 | 11.24236 | 8.170052
2018-04-03 07:15 | 216401.1 | 3720.0001 | 5 | 23 | 3.235064 | -2.281921 | 2.591731 | 2.35791 | 11.24236 | 8.417634
2018-04-03 07:17 | 216521.1 | 3840.0006 | 5 | 23 | 3.184713 | -2.281907 | 2.591731 | 2.433976 | 11.24236 | 8.661886
2018-04-03 07:19 | 216641.1 | 3960.0009 | 5 | 23 | 3.115405 | -2.281943 | 2.591731 | 2.510034 | 11.24236 | 8.901631
2018-04-03 07:21 | 216761.1 | 4080.001 | 5 | 23 | 3.010109 | -2.281888 | 2.591731 | 2.586103 | 11.24236 | 9.134933
2018-04-03 07:21 | 216769.8 | 4088.769 | 5 | 23 | 2.999992 | -2.281841 | 2.591731 | 2.591661 | 11.24236 | 9.151636
2018-04-03 07:23 | 216889.9 | 120 | 6 | 23 | 3.575889 | 0 | 2.591731 | 2.591661 | 11.24236 | 9.151636
2018-04-03 07:25 | 217009.9 | 240.0022 | 6 | 23 | 3.613637 | 0 | 2.591731 | 2.591661 | 11.24236 | 9.151636
2018-04-03 07:26 | 217069.9 | 300.0023 | 6 | 23 | 3.623786 | 0 | 2.591731 | 2.591661 | 11.24236 | 9.151636
2018-04-03 07:26 | 217069.9 | 0.0049 | 7 | 24 | 3.623961 | 0 | 0 | 0 | 0 | 0
2018-04-03 07:28 | 217190 | 120.0008 | 2 | 24 | 4.200233 | 3.933722 | 0.1455584 | 0 | 0.6086416 | 0
2018-04-03 07:30 | 217310 | 240.0002 | 2 | 24 | 4.200225 | 3.548292 | 0.2701069 | 0 | 1.13177 | 0
2018-04-03 07:32 | 217417.6 | 347.6277 | 2 | 24 | 4.200209 | 3.259993 | 0.3716617 | 0 | 1.55832 | 0
2018-04-03 07:34 | 217537.6 | 120.0003 | 3 | 24 | 4.225098 | 3.260191 | 0.4799516 | 0 | 2.014445 | 0
2018-04-03 07:36 | 217657.6 | 240.0016 | 3 | 24 | 4.248746 | 3.260099 | 0.5886214 | 0 | 2.474884 | 0
2018-04-03 07:38 | 217777.6 | 360.0013 | 3 | 24 | 4.272619 | 3.260077 | 0.6972975 | 0 | 2.937918 | 0
2018-04-03 07:40 | 217897.6 | 480.0006 | 3 | 24 | 4.297981 | 3.260111 | 0.8059533 | 0 | 3.403514 | 0
2018-04-03 07:42 | 218017.6 | 600.0007 | 3 | 24 | 4.326205 | 3.260056 | 0.9146168 | 0 | 3.872066 | 0
2018-04-03 07:44 | 218137.6 | 720.0003 | 3 | 24 | 4.356533 | 3.25992 | 1.023276 | 0 | 4.343784 | 0
2018-04-03 07:46 | 218257.6 | 840.0013 | 3 | 24 | 4.388437 | 3.260052 | 1.131936 | 0 | 4.818885 | 0
2018-04-03 07:48 | 218377.6 | 960.0008 | 3 | 24 | 4.400115 | 3.061895 | 1.23832 | 0 | 5.286767 | 0
2018-04-03 07:50 | 218497.6 | 1080.0002 | 3 | 24 | 4.400145 | 2.815422 | 1.336207 | 0 | 5.717488 | 0
2018-04-03 07:52 | 218617.6 | 1200.0013 | 3 | 24 | 4.400122 | 2.605299 | 1.426466 | 0 | 6.114642 | 0
2018-04-03 07:54 | 218737.6 | 1320.0008 | 3 | 24 | 4.400182 | 2.426422 | 1.510255 | 0 | 6.483326 | 0
2018-04-03 07:56 | 218857.6 | 1440.0003 | 3 | 24 | 4.40016 | 2.27091 | 1.588466 | 0 | 6.827462 | 0
2018-04-03 07:58 | 218977.6 | 1560.0021 | 3 | 24 | 4.400125 | 2.133902 | 1.661808 | 0 | 7.150175 | 0
2018-04-03 08:00 | 219097.6 | 1680.0006 | 3 | 24 | 4.400116 | 2.012978 | 1.73086 | 0 | 7.454013 | 0
2018-04-03 08:02 | 219217.6 | 1800.0005 | 3 | 24 | 4.400123 | 1.90496 | 1.796117 | 0 | 7.741152 | 0
2018-04-03 08:04 | 219337.6 | 1920.0012 | 3 | 24 | 4.400073 | 1.804388 | 1.857918 | 0 | 8.013081 | 0
2018-04-03 08:06 | 219457.6 | 2040.002 | 3 | 24 | 4.400109 | 1.710943 | 1.916488 | 0 | 8.270797 | 0
2018-04-03 08:08 | 219577.6 | 2160.0016 | 3 | 24 | 4.400067 | 1.621684 | 1.972021 | 0 | 8.515144 | 0
2018-04-03 08:10 | 219697.6 | 2280.0003 | 3 | 24 | 4.40009 | 1.54153 | 2.02473 | 0 | 8.747073 | 0
2018-04-03 08:12 | 219817.6 | 2400.0017 | 3 | 24 | 4.400079 | 1.466887 | 2.074866 | 0 | 8.967672 | 0
2018-04-03 08:14 | 219937.6 | 2520.0011 | 3 | 24 | 4.400093 | 1.393475 | 2.122524 | 0 | 9.177371 | 0
2018-04-03 08:16 | 220057.6 | 2640.0005 | 3 | 24 | 4.400067 | 1.322807 | 2.167763 | 0 | 9.376426 | 0
2018-04-03 08:18 | 220177.6 | 2760.0016 | 3 | 24 | 4.400024 | 1.255369 | 2.210711 | 0 | 9.565402 | 0
2018-04-03 08:20 | 220297.6 | 2880.0011 | 3 | 24 | 4.400059 | 1.192912 | 2.251515 | 0 | 9.744943 | 0
2018-04-03 08:22 | 220417.6 | 3000.0006 | 3 | 24 | 4.400103 | 1.133333 | 2.290277 | 0 | 9.915499 | 0
2018-04-03 08:24 | 220537.6 | 3120.0001 | 3 | 24 | 4.400085 | 1.075242 | 2.327071 | 0 | 10.07739 | 0
2018-04-03 08:26 | 220657.6 | 3240.0004 | 3 | 24 | 4.400024 | 1.01935 | 2.361962 | 0 | 10.23091 | 0
2018-04-03 08:28 | 220777.6 | 3360.0017 | 3 | 24 | 4.400036 | 0.9671125 | 2.395067 | 0 | 10.37658 | 0
2018-04-03 08:30 | 220897.6 | 3480.0005 | 3 | 24 | 4.400115 | 0.9186583 | 2.42649 | 0 | 10.51484 | 0
2018-04-03 08:32 | 221017.6 | 3600.0001 | 3 | 24 | 4.400058 | 0.8704662 | 2.456296 | 0 | 10.64599 | 0
2018-04-03 08:34 | 221137.6 | 3720.002 | 3 | 24 | 4.400081 | 0.8243828 | 2.484532 | 0 | 10.77023 | 0
2018-04-03 08:36 | 221257.6 | 3840.0006 | 3 | 24 | 4.400122 | 0.7806921 | 2.511252 | 0 | 10.8878 | 0
2018-04-03 08:38 | 221377.6 | 3960.0003 | 3 | 24 | 4.400067 | 0.739665 | 2.536575 | 0 | 10.99922 | 0
2018-04-03 08:40 | 221497.6 | 4080.0015 | 3 | 24 | 4.400051 | 0.7012262 | 2.560579 | 0 | 11.10484 | 0
2018-04-03 08:42 | 221617.6 | 4200.001 | 3 | 24 | 4.400036 | 0.6626329 | 2.583313 | 0 | 11.20487 | 0
2018-04-03 08:42 | 221653.1 | 4235.5201 | 3 | 24 | 4.400033 | 0.6519947 | 2.589802 | 0 | 11.23342 | 0
2018-04-03 08:44 | 221773.2 | 120.0005 | 4 | 24 | 4.290119 | 0 | 2.589802 | 0 | 11.23342 | 0
2018-04-03 08:46 | 221893.2 | 239.9998 | 4 | 24 | 4.277821 | 0 | 2.589802 | 0 | 11.23342 | 0
2018-04-03 08:47 | 221953.2 | 300.0027 | 4 | 24 | 4.274416 | 0 | 2.589802 | 0 | 11.23342 | 0
2018-04-03 08:49 | 222073.3 | 120.0003 | 5 | 24 | 3.939401 | -2.281885 | 2.589802 | 0.07604831 | 11.23342 | 0.303085
2018-04-03 08:51 | 222193.3 | 240.0001 | 5 | 24 | 3.895944 | -2.281965 | 2.589802 | 0.1521202 | 11.23342 | 0.6010093
2018-04-03 08:53 | 222313.3 | 360.0004 | 5 | 24 | 3.859872 | -2.281903 | 2.589802 | 0.2281842 | 11.23342 | 0.8959575
2018-04-03 08:55 | 222433.3 | 480.0001 | 5 | 24 | 3.826376 | -2.281941 | 2.589802 | 0.3042391 | 11.23342 | 1.188231
2018-04-03 08:57 | 222553.3 | 600.0003 | 5 | 24 | 3.794552 | -2.281977 | 2.589802 | 0.380302 | 11.23342 | 1.478058
2018-04-03 08:59 | 222673.3 | 720.0014 | 5 | 24 | 3.76339 | -2.281883 | 2.589802 | 0.4563642 | 11.23342 | 1.765497
2018-04-03 09:01 | 222793.3 | 840.0002 | 5 | 24 | 3.732786 | -2.281921 | 2.589802 | 0.5324255 | 11.23342 | 2.05057
2018-04-03 09:03 | 222913.3 | 960.0004 | 5 | 24 | 3.703926 | -2.281932 | 2.589802 | 0.608494 | 11.23342 | 2.333407
2018-04-03 09:05 | 223033.3 | 1080 | 5 | 24 | 3.677091 | -2.281934 | 2.589802 | 0.6845497 | 11.23342 | 2.614077
2018-04-03 09:07 | 223153.3 | 1200.0012 | 5 | 24 | 3.652211 | -2.281941 | 2.589802 | 0.7606208 | 11.23342 | 2.892835
2018-04-03 09:09 | 223273.3 | 1320.0015 | 5 | 24 | 3.629253 | -2.281928 | 2.589802 | 0.8366781 | 11.23342 | 3.169731
2018-04-03 09:11 | 223393.3 | 1440.0011 | 5 | 24 | 3.607938 | -2.281927 | 2.589802 | 0.9127396 | 11.23342 | 3.444962
2018-04-03 09:13 | 223513.3 | 1560.0006 | 5 | 24 | 3.587312 | -2.281883 | 2.589802 | 0.9888027 | 11.23342 | 3.718602
2018-04-03 09:15 | 223633.3 | 1680.001 | 5 | 24 | 3.567166 | -2.281983 | 2.589802 | 1.064857 | 11.23342 | 3.990668
2018-04-03 09:17 | 223753.3 | 1800.0014 | 5 | 24 | 3.547757 | -2.281982 | 2.589802 | 1.140931 | 11.23342 | 4.261292
2018-04-03 09:19 | 223873.3 | 1920.0001 | 5 | 24 | 3.529622 | -2.281921 | 2.589802 | 1.216987 | 11.23342 | 4.530422
2018-04-03 09:21 | 223993.3 | 2040.0005 | 5 | 24 | 3.512313 | -2.281915 | 2.589802 | 1.293057 | 11.23342 | 4.798259
2018-04-03 09:23 | 224113.3 | 2160.0015 | 5 | 24 | 3.495969 | -2.281915 | 2.589802 | 1.369117 | 11.23342 | 5.064775
2018-04-03 09:25 | 224233.3 | 2280.0011 | 5 | 24 | 3.518475 | -2.281987 | 2.589802 | 1.445186 | 11.23342 | 5.330801
2018-04-03 09:27 | 224353.3 | 2400.0005 | 5 | 24 | 3.496015 | -2.282041 | 2.589802 | 1.521249 | 11.23342 | 5.59776
2018-04-03 09:29 | 224473.3 | 2520.0008 | 5 | 24 | 3.466476 | -2.281997 | 2.589802 | 1.597307 | 11.23342 | 5.862513
2018-04-03 09:31 | 224593.3 | 2640.0004 | 5 | 24 | 3.444439 | -2.28199 | 2.589802 | 1.673372 | 11.23342 | 6.125299
2018-04-03 09:33 | 224713.3 | 2760.0008 | 5 | 24 | 3.425011 | -2.281928 | 2.589802 | 1.749434 | 11.23342 | 6.386549
2018-04-03 09:35 | 224833.3 | 2880.0012 | 5 | 24 | 3.406896 | -2.282041 | 2.589802 | 1.825505 | 11.23342 | 6.646384
2018-04-03 09:37 | 224953.3 | 3000.0009 | 5 | 24 | 3.389506 | -2.281969 | 2.589802 | 1.901562 | 11.23342 | 6.904845
2018-04-03 09:39 | 225073.3 | 3120.0004 | 5 | 24 | 3.371602 | -2.28197 | 2.589802 | 1.977629 | 11.23342 | 7.161994
2018-04-03 09:41 | 225193.3 | 3240.0012 | 5 | 24 | 3.351975 | -2.28194 | 2.589802 | 2.053686 | 11.23342 | 7.417692
2018-04-03 09:43 | 225313.3 | 3360.0007 | 5 | 24 | 3.329566 | -2.281977 | 2.589802 | 2.12976 | 11.23342 | 7.671864
2018-04-03 09:45 | 225433.3 | 3480.0013 | 5 | 24 | 3.303223 | -2.281972 | 2.589802 | 2.205814 | 11.23342 | 7.92412
2018-04-03 09:47 | 225553.3 | 3600.0003 | 5 | 24 | 3.271898 | -2.282043 | 2.589802 | 2.281887 | 11.23342 | 8.174256
2018-04-03 09:49 | 225673.3 | 3720 | 5 | 24 | 3.233253 | -2.282043 | 2.589802 | 2.357948 | 11.23342 | 8.421701
2018-04-03 09:51 | 225793.3 | 3840.0015 | 5 | 24 | 3.18286 | -2.281974 | 2.589802 | 2.434008 | 11.23342 | 8.665812
2018-04-03 09:53 | 225913.3 | 3960.0009 | 5 | 24 | 3.112363 | -2.281934 | 2.589802 | 2.510072 | 11.23342 | 8.905395
2018-04-03 09:55 | 226033.3 | 4080.0003 | 5 | 24 | 3.004732 | -2.281989 | 2.589802 | 2.586134 | 11.23342 | 9.138357
2018-04-03 09:55 | 226037.4 | 4084.1123 | 5 | 24 | 2.999998 | -2.281954 | 2.589802 | 2.588747 | 11.23342 | 9.1462
2018-04-03 09:57 | 226157.4 | 120.0001 | 6 | 24 | 3.575899 | 0 | 2.589802 | 2.588747 | 11.23342 | 9.1462
2018-04-03 09:59 | 226277.4 | 240.0009 | 6 | 24 | 3.613751 | 0 | 2.589802 | 2.588747 | 11.23342 | 9.1462
2018-04-03 10:00 | 226337.4 | 300.0029 | 6 | 24 | 3.623962 | 0 | 2.589802 | 2.588747 | 11.23342 | 9.1462
2018-04-03 10:00 | 226337.4 | 0.0026 | 7 | 25 | 3.624152 | 0 | 0 | 0 | 0 | 0
2018-04-03 10:02 | 226457.5 | 120.0013 | 2 | 25 | 4.200216 | 3.925533 | 0.1452927 | 0 | 0.6075748 | 0
2018-04-03 10:04 | 226577.5 | 240.0007 | 2 | 25 | 4.200183 | 3.542593 | 0.2696764 | 0 | 1.130012 | 0
2018-04-03 10:06 | 226682.7 | 345.1457 | 2 | 25 | 4.200206 | 3.259998 | 0.3688513 | 0 | 1.546565 | 0
2018-04-03 10:08 | 226802.7 | 120.001 | 3 | 25 | 4.22525 | 3.260147 | 0.4771585 | 0 | 2.002764 | 0
2018-04-03 10:10 | 226922.7 | 240.0005 | 3 | 25 | 4.249664 | 3.259991 | 0.5858114 | 0 | 2.463192 | 0
2018-04-03 10:12 | 227042.7 | 360.0011 | 3 | 25 | 4.274275 | 3.260042 | 0.6944813 | 0 | 2.92633 | 0
2018-04-03 10:14 | 227162.7 | 480.0012 | 3 | 25 | 4.299855 | 3.260036 | 0.8031461 | 0 | 3.392166 | 0
2018-04-03 10:16 | 227282.7 | 600.0002 | 3 | 25 | 4.327765 | 3.260159 | 0.9118038 | 0 | 3.860871 | 0
2018-04-03 10:18 | 227402.7 | 720.0017 | 3 | 25 | 4.35826 | 3.260153 | 1.020463 | 0 | 4.332767 | 0
2018-04-03 10:20 | 227522.7 | 840.0018 | 3 | 25 | 4.390239 | 3.260052 | 1.129127 | 0 | 4.808091 | 0
2018-04-03 10:22 | 227642.7 | 960.0023 | 3 | 25 | 4.400179 | 3.049253 | 1.235218 | 0 | 5.27474 | 0
2018-04-03 10:24 | 227762.7 | 1080.0002 | 3 | 25 | 4.400102 | 2.80617 | 1.332706 | 0 | 5.703702 | 0
2018-04-03 10:26 | 227882.7 | 1200.0015 | 3 | 25 | 4.400156 | 2.599527 | 1.42271 | 0 | 6.099735 | 0
2018-04-03 10:28 | 228002.7 | 1320.0018 | 3 | 25 | 4.40013 | 2.421293 | 1.50633 | 0 | 6.467675 | 0
2018-04-03 10:30 | 228122.7 | 1440.0013 | 3 | 25 | 4.400144 | 2.264397 | 1.584357 | 0 | 6.811004 | 0
2018-04-03 10:32 | 228242.7 | 1560.0008 | 3 | 25 | 4.400131 | 2.129343 | 1.657517 | 0 | 7.132916 | 0
2018-04-03 10:34 | 228362.7 | 1680.0017 | 3 | 25 | 4.400079 | 2.009699 | 1.72646 | 0 | 7.436276 | 0
2018-04-03 10:36 | 228482.7 | 1800.0001 | 3 | 25 | 4.400079 | 1.901188 | 1.79163 | 0 | 7.723029 | 0
2018-04-03 10:38 | 228602.7 | 1920.0019 | 3 | 25 | 4.400099 | 1.799589 | 1.853293 | 0 | 7.994352 | 0
2018-04-03 10:40 | 228722.7 | 2040.0006 | 3 | 25 | 4.400076 | 1.706106 | 1.911705 | 0 | 8.251371 | 0
2018-04-03 10:42 | 228842.7 | 2160.0017 | 3 | 25 | 4.400137 | 1.62323 | 1.96716 | 0 | 8.495379 | 0
2018-04-03 10:44 | 228962.7 | 2280.0001 | 3 | 25 | 4.400083 | 1.543472 | 2.019915 | 0 | 8.727507 | 0
2018-04-03 10:46 | 229082.7 | 2400.0017 | 3 | 25 | 4.400129 | 1.466189 | 2.070061 | 0 | 8.948153 | 0
2018-04-03 10:48 | 229202.7 | 2520.0007 | 3 | 25 | 4.400026 | 1.392752 | 2.117682 | 0 | 9.15769 | 0
2018-04-03 10:50 | 229322.7 | 2640.0005 | 3 | 25 | 4.400097 | 1.325039 | 2.16297 | 0 | 9.356957 | 0
2018-04-03 10:52 | 229442.7 | 2760.0011 | 3 | 25 | 4.400006 | 1.256622 | 2.206004 | 0 | 9.546309 | 0
2018-04-03 10:54 | 229562.7 | 2880.0001 | 3 | 25 | 4.400073 | 1.193297 | 2.246844 | 0 | 9.726009 | 0
2018-04-03 10:56 | 229682.7 | 3000.0017 | 3 | 25 | 4.399997 | 1.133091 | 2.285616 | 0 | 9.896611 | 0
2018-04-03 10:58 | 229802.7 | 3120.0008 | 3 | 25 | 4.400085 | 1.077716 | 2.322461 | 0 | 10.05873 | 0
2018-04-03 11:00 | 229922.7 | 3240.0012 | 3 | 25 | 4.400011 | 1.022566 | 2.357464 | 0 | 10.21275 | 0
2018-04-03 11:02 | 230042.7 | 3360.0003 | 3 | 25 | 4.400051 | 0.9707413 | 2.390686 | 0 | 10.35892 | 0
2018-04-03 11:04 | 230162.7 | 3480.0017 | 3 | 25 | 4.400051 | 0.9216719 | 2.422222 | 0 | 10.49768 | 0
2018-04-03 11:06 | 230282.7 | 3600.0012 | 3 | 25 | 4.400057 | 0.8739939 | 2.452133 | 0 | 10.6293 | 0
2018-04-03 11:08 | 230402.7 | 3720.0003 | 3 | 25 | 4.400075 | 0.8301725 | 2.480522 | 0 | 10.75421 | 0
2018-04-03 11:10 | 230522.7 | 3840.0009 | 3 | 25 | 4.40009 | 0.7868681 | 2.507462 | 0 | 10.87274 | 0
2018-04-03 11:12 | 230642.7 | 3960.0004 | 3 | 25 | 4.400084 | 0.7445335 | 2.532974 | 0 | 10.985 | 0
2018-04-03 11:14 | 230762.7 | 4080.0013 | 3 | 25 | 4.399984 | 0.7047424 | 2.557134 | 0 | 11.0913 | 0
2018-04-03 11:16 | 230882.7 | 4200.0018 | 3 | 25 | 4.400066 | 0.6685572 | 2.580023 | 0 | 11.19202 | 0
2018-04-03 11:17 | 230938.9 | 4256.2182 | 3 | 25 | 4.400132 | 0.6519918 | 2.590326 | 0 | 11.23735 | 0
2018-04-03 11:19 | 231058.9 | 120.0015 | 4 | 25 | 4.290516 | 0 | 2.590326 | 0 | 11.23735 | 0
2018-04-03 11:21 | 231178.9 | 240.0013 | 4 | 25 | 4.278261 | 0 | 2.590326 | 0 | 11.23735 | 0
2018-04-03 11:22 | 231238.9 | 300.0016 | 4 | 25 | 4.274866 | 0 | 2.590326 | 0 | 11.23735 | 0
2018-04-03 11:24 | 231359 | 120.0008 | 5 | 25 | 3.940259 | -2.281857 | 2.590326 | 0.07605783 | 11.23735 | 0.3031914
2018-04-03 11:26 | 231479 | 240.0013 | 5 | 25 | 3.89658 | -2.281959 | 2.590326 | 0.1521154 | 11.23735 | 0.6011142
2018-04-03 11:28 | 231599 | 360.0002 | 5 | 25 | 3.860574 | -2.281965 | 2.590326 | 0.2281694 | 11.23735 | 0.8960744
2018-04-03 11:30 | 231719 | 480.0008 | 5 | 25 | 3.827559 | -2.282037 | 2.590326 | 0.3042414 | 11.23735 | 1.188485
2018-04-03 11:32 | 231839 | 600.0013 | 5 | 25 | 3.795954 | -2.281927 | 2.590326 | 0.3802994 | 11.23735 | 1.4784
2018-04-03 11:34 | 231959 | 720.001 | 5 | 25 | 3.764388 | -2.281974 | 2.590326 | 0.4563583 | 11.23735 | 1.765914
2018-04-03 11:36 | 232079 | 840.0008 | 5 | 25 | 3.733746 | -2.28191 | 2.590326 | 0.5324236 | 11.23735 | 2.05108
2018-04-03 11:38 | 232199 | 960.0013 | 5 | 25 | 3.704844 | -2.281908 | 2.590326 | 0.6084887 | 11.23735 | 2.33398
2018-04-03 11:40 | 232319 | 1080.0011 | 5 | 25 | 3.678159 | -2.281901 | 2.590326 | 0.6845407 | 11.23735 | 2.61471
2018-04-03 11:42 | 232439 | 1200.0008 | 5 | 25 | 3.653518 | -2.281903 | 2.590326 | 0.7606073 | 11.23735 | 2.893547
2018-04-03 11:44 | 232559 | 1320.0005 | 5 | 25 | 3.630414 | -2.281883 | 2.590326 | 0.8366699 | 11.23735 | 3.170552
2018-04-03 11:46 | 232679 | 1440.0011 | 5 | 25 | 3.608848 | -2.281976 | 2.590326 | 0.9127383 | 11.23735 | 3.445882
2018-04-03 11:48 | 232799 | 1560.0009 | 5 | 25 | 3.588185 | -2.28194 | 2.590326 | 0.9887885 | 11.23735 | 3.719549
2018-04-03 11:50 | 232919 | 1680.0006 | 5 | 25 | 3.568216 | -2.281914 | 2.590326 | 1.064861 | 11.23735 | 3.991749
2018-04-03 11:52 | 233039 | 1800.0003 | 5 | 25 | 3.548957 | -2.281907 | 2.590326 | 1.140921 | 11.23735 | 4.262408
2018-04-03 11:54 | 233159 | 1920.0009 | 5 | 25 | 3.53049 | -2.281969 | 2.590326 | 1.21698 | 11.23735 | 4.531628
2018-04-03 11:56 | 233279 | 2040.0015 | 5 | 25 | 3.512976 | -2.281987 | 2.590326 | 1.29304 | 11.23735 | 4.799481
2018-04-03 11:58 | 233399 | 2160.0007 | 5 | 25 | 3.496512 | -2.281985 | 2.590326 | 1.369102 | 11.23735 | 5.066052
2018-04-03 12:00 | 233519 | 2280.0003 | 5 | 25 | 3.480765 | -2.281967 | 2.590326 | 1.445163 | 11.23735 | 5.331397
2018-04-03 12:02 | 233639 | 2400.0019 | 5 | 25 | 3.465539 | -2.281883 | 2.590326 | 1.52123 | 11.23735 | 5.595581
2018-04-03 12:04 | 233759 | 2520.0011 | 5 | 25 | 3.450779 | -2.281907 | 2.590326 | 1.597294 | 11.23735 | 5.858627
2018-04-03 12:06 | 233879 | 2640.0012 | 5 | 25 | 3.436119 | -2.281875 | 2.590326 | 1.673351 | 11.23735 | 6.120523
2018-04-03 12:08 | 233999 | 2760.0003 | 5 | 25 | 3.421277 | -2.281959 | 2.590326 | 1.749409 | 11.23735 | 6.381304
2018-04-03 12:10 | 234119 | 2880.0007 | 5 | 25 | 3.406319 | -2.281877 | 2.590326 | 1.82548 | 11.23735 | 6.640998
2018-04-03 12:12 | 234239 | 3000.0013 | 5 | 25 | 3.390343 | -2.281974 | 2.590326 | 1.901536 | 11.23735 | 6.899465
2018-04-03 12:14 | 234359 | 3120.001 | 5 | 25 | 3.372935 | -2.281927 | 2.590326 | 1.977595 | 11.23735 | 7.156678
2018-04-03 12:16 | 234479 | 3240.0015 | 5 | 25 | 3.353464 | -2.281952 | 2.590326 | 2.05366 | 11.23735 | 7.412521
2018-04-03 12:18 | 234599 | 3360.0013 | 5 | 25 | 3.330603 | -2.282007 | 2.590326 | 2.12973 | 11.23735 | 7.666774
2018-04-03 12:20 | 234719 | 3480.0002 | 5 | 25 | 3.304059 | -2.281954 | 2.590326 | 2.205789 | 11.23735 | 7.91911
2018-04-03 12:22 | 234839 | 3600.0015 | 5 | 25 | 3.272439 | -2.28192 | 2.590326 | 2.281855 | 11.23735 | 8.169273
2018-04-03 12:24 | 234959 | 3720.0013 | 5 | 25 | 3.233613 | -2.281981 | 2.590326 | 2.357908 | 11.23735 | 8.416738
2018-04-03 12:26 | 235079 | 3840.0003 | 5 | 25 | 3.183245 | -2.281917 | 2.590326 | 2.433982 | 11.23735 | 8.660912
2018-04-03 12:28 | 235199 | 3960.0016 | 5 | 25 | 3.112618 | -2.281976 | 2.590326 | 2.510035 | 11.23735 | 8.900483
2018-04-03 12:30 | 235319 | 4080.0005 | 5 | 25 | 3.005455 | -2.281915 | 2.590326 | 2.5861 | 11.23735 | 9.133492
2018-04-03 12:30 | 235323.8 | 4084.7668 | 5 | 25 | 2.999994 | -2.281967 | 2.590326 | 2.589124 | 11.23735 | 9.142574
2018-04-03 12:32 | 235443.8 | 120.0005 | 6 | 25 | 3.576229 | 0 | 2.590326 | 2.589124 | 11.23735 | 9.142574
2018-04-03 12:34 | 235563.8 | 240.0004 | 6 | 25 | 3.614103 | 0 | 2.590326 | 2.589124 | 11.23735 | 9.142574
2018-04-03 12:35 | 235623.8 | 300.0023 | 6 | 25 | 3.624327 | 0 | 2.590326 | 2.589124 | 11.23735 | 9.142574
2018-04-03 12:35 | 235623.8 | 0.0027 | 7 | 26 | 3.624248 | 0 | 0 | 0 | 0 | 0
2018-04-03 12:37 | 235743.9 | 120.0007 | 2 | 26 | 4.200226 | 3.91604 | 0.1451131 | 0 | 0.6068441 | 0
2018-04-03 12:39 | 235863.9 | 240.0013 | 2 | 26 | 4.200205 | 3.539246 | 0.269232 | 0 | 1.128168 | 0
2018-04-03 12:41 | 235967.1 | 343.1959 | 2 | 26 | 4.200197 | 3.259981 | 0.3665366 | 0 | 1.536865 | 0
2018-04-03 12:43 | 236087.1 | 120.0009 | 3 | 26 | 4.225443 | 3.259939 | 0.4748232 | 0 | 1.993007 | 0
2018-04-03 12:45 | 236207.1 | 240.0007 | 3 | 26 | 4.249352 | 3.260075 | 0.5834907 | 0 | 2.453486 | 0
2018-04-03 12:47 | 236327.1 | 360.0002 | 3 | 26 | 4.27322 | 3.26 | 0.6921383 | 0 | 2.916456 | 0
2018-04-03 12:49 | 236447.1 | 480.001 | 3 | 26 | 4.298723 | 3.26005 | 0.8008163 | 0 | 3.382225 | 0
2018-04-03 12:51 | 236567.1 | 600 | 3 | 26 | 4.327252 | 3.26005 | 0.9094747 | 0 | 3.850841 | 0
2018-04-03 12:53 | 236687.1 | 720.0012 | 3 | 26 | 4.357706 | 3.260021 | 1.018138 | 0 | 4.322686 | 0
2018-04-03 12:55 | 236807.1 | 840.0026 | 3 | 26 | 4.389857 | 3.260036 | 1.126797 | 0 | 4.797927 | 0
2018-04-03 12:57 | 236927.1 | 960.0015 | 3 | 26 | 4.400137 | 3.054701 | 1.232945 | 0 | 5.264823 | 0
2018-04-03 12:59 | 237047.1 | 1080.0004 | 3 | 26 | 4.400222 | 2.811649 | 1.330616 | 0 | 5.694591 | 0
2018-04-03 13:01 | 237167.1 | 1200.0012 | 3 | 26 | 4.400193 | 2.598595 | 1.420652 | 0 | 6.090763 | 0
2018-04-03 13:03 | 237287.1 | 1320.0007 | 3 | 26 | 4.400085 | 2.417274 | 1.504163 | 0 | 6.458223 | 0
2018-04-03 13:05 | 237407.1 | 1440.0012 | 3 | 26 | 4.400115 | 2.262711 | 1.582103 | 0 | 6.801166 | 0
2018-04-03 13:07 | 237527.1 | 1560.0002 | 3 | 26 | 4.400059 | 2.128139 | 1.65523 | 0 | 7.122935 | 0
2018-04-03 13:09 | 237647.1 | 1680.0023 | 3 | 26 | 4.400112 | 2.008331 | 1.724138 | 0 | 7.426138 | 0
2018-04-03 13:11 | 237767.1 | 1800.0021 | 3 | 26 | 4.400081 | 1.900166 | 1.78925 | 0 | 7.712639 | 0
2018-04-03 13:13 | 237887.1 | 1920.0002 | 3 | 26 | 4.400113 | 1.801039 | 1.850933 | 0 | 7.984049 | 0
2018-04-03 13:15 | 238007.1 | 2040.0007 | 3 | 26 | 4.4001 | 1.708784 | 1.909406 | 0 | 8.241334 | 0
2018-04-03 13:17 | 238127.1 | 2160.0004 | 3 | 26 | 4.400147 | 1.621458 | 1.964881 | 0 | 8.485432 | 0
2018-04-03 13:19 | 238247.1 | 2280.0001 | 3 | 26 | 4.400095 | 1.539452 | 2.017527 | 0 | 8.71708 | 0
2018-04-03 13:21 | 238367.1 | 2400.0006 | 3 | 26 | 4.400151 | 1.464016 | 2.067556 | 0 | 8.937212 | 0
2018-04-03 13:23 | 238487.1 | 2520.0004 | 3 | 26 | 4.400174 | 1.393153 | 2.115147 | 0 | 9.146616 | 0
2018-04-03 13:25 | 238607.1 | 2640.0009 | 3 | 26 | 4.400046 | 1.324675 | 2.160419 | 0 | 9.345816 | 0
2018-04-03 13:27 | 238727.1 | 2760.0015 | 3 | 26 | 4.400049 | 1.259716 | 2.203498 | 0 | 9.535363 | 0
2018-04-03 13:29 | 238847.1 | 2880.0004 | 3 | 26 | 4.400122 | 1.197422 | 2.244433 | 0 | 9.715482 | 0
2018-04-03 13:31 | 238967.1 | 3000.0001 | 3 | 26 | 4.400097 | 1.137731 | 2.283328 | 0 | 9.886621 | 0
2018-04-03 13:33 | 239087.1 | 3120.0014 | 3 | 26 | 4.400086 | 1.079964 | 2.320278 | 0 | 10.0492 | 0
2018-04-03 13:35 | 239207.1 | 3240.0011 | 3 | 26 | 4.40008 | 1.024524 | 2.355344 | 0 | 10.2035 | 0
2018-04-03 13:37 | 239327.1 | 3360.0009 | 3 | 26 | 4.400057 | 0.972353 | 2.388612 | 0 | 10.34988 | 0
2018-04-03 13:39 | 239447.1 | 3480.0005 | 3 | 26 | 4.400022 | 0.922411 | 2.420189 | 0 | 10.48882 | 0
2018-04-03 13:41 | 239567.1 | 3600.002 | 3 | 26 | 4.40002 | 0.8748808 | 2.450146 | 0 | 10.62063 | 0
2018-04-03 13:43 | 239687.1 | 3720.0001 | 3 | 26 | 4.400049 | 0.8294344 | 2.478553 | 0 | 10.74563 | 0
2018-04-03 13:45 | 239807.1 | 3840.0005 | 3 | 26 | 4.400048 | 0.7854385 | 2.505459 | 0 | 10.86401 | 0
2018-04-03 13:47 | 239927.1 | 3960.0011 | 3 | 26 | 4.400092 | 0.7442293 | 2.530935 | 0 | 10.97611 | 0
2018-04-03 13:49 | 240047.1 | 4080.0009 | 3 | 26 | 4.400015 | 0.7041836 | 2.555075 | 0 | 11.08233 | 0
2018-04-03 13:51 | 240167.1 | 4200.0014 | 3 | 26 | 4.400037 | 0.6667976 | 2.577933 | 0 | 11.1829 | 0
2018-04-03 13:52 | 240216 | 4248.885 | 3 | 26 | 4.400053 | 0.6519966 | 2.586881 | 0 | 11.22228 | 0
2018-04-03 13:54 | 240336 | 120.0007 | 4 | 26 | 4.289974 | 0 | 2.586881 | 0 | 11.22228 | 0
2018-04-03 13:56 | 240456 | 240.001 | 4 | 26 | 4.277592 | 0 | 2.586881 | 0 | 11.22228 | 0
2018-04-03 13:57 | 240516 | 300.0024 | 4 | 26 | 4.274223 | 0 | 2.586881 | 0 | 11.22228 | 0
2018-04-03 13:59 | 240636.1 | 120.0005 | 5 | 26 | 3.939351 | -2.281855 | 2.586881 | 0.07605363 | 11.22228 | 0.3031069
2018-04-03 14:01 | 240756.1 | 240.0004 | 5 | 26 | 3.895678 | -2.281954 | 2.586881 | 0.1521177 | 11.22228 | 0.6009862
2018-04-03 14:03 | 240876.1 | 360.0009 | 5 | 26 | 3.85952 | -2.281905 | 2.586881 | 0.2281744 | 11.22228 | 0.8958837
2018-04-03 14:05 | 240996.1 | 480.0005 | 5 | 26 | 3.825946 | -2.281848 | 2.586881 | 0.3042392 | 11.22228 | 1.188167
2018-04-03 14:07 | 241116.1 | 600.0012 | 5 | 26 | 3.794134 | -2.282227 | 2.586881 | 0.3803001 | 11.22228 | 1.477954
2018-04-03 14:09 | 241236.1 | 720.0009 | 5 | 26 | 3.76301 | -2.281875 | 2.586881 | 0.4563591 | 11.22228 | 1.765345
2018-04-03 14:11 | 241356.1 | 840.0005 | 5 | 26 | 3.732423 | -2.281962 | 2.586881 | 0.5324211 | 11.22228 | 2.050399
2018-04-03 14:13 | 241476.1 | 960.0003 | 5 | 26 | 3.703258 | -2.281908 | 2.586881 | 0.6084788 | 11.22228 | 2.333156
2018-04-03 14:15 | 241596.1 | 1080.0001 | 5 | 26 | 3.67642 | -2.281927 | 2.586881 | 0.6845485 | 11.22228 | 2.613828
2018-04-03 14:17 | 241716.1 | 1200.0013 | 5 | 26 | 3.651916 | -2.28199 | 2.586881 | 0.7605995 | 11.22228 | 2.892478
2018-04-03 14:19 | 241836.1 | 1320.0003 | 5 | 26 | 3.629046 | -2.28195 | 2.586881 | 0.8366666 | 11.22228 | 3.169391
2018-04-03 14:21 | 241956.1 | 1440.0009 | 5 | 26 | 3.607364 | -2.281848 | 2.586881 | 0.9127303 | 11.22228 | 3.444598
2018-04-03 14:23 | 242076.1 | 1560.0013 | 5 | 26 | 3.586566 | -2.28191 | 2.586881 | 0.9887863 | 11.22228 | 3.718164
2018-04-03 14:25 | 242196.1 | 1680.0019 | 5 | 26 | 3.566362 | -2.281875 | 2.586881 | 1.064848 | 11.22228 | 3.990191
2018-04-03 14:27 | 242316.1 | 1800.0001 | 5 | 26 | 3.54731 | -2.282262 | 2.586881 | 1.140917 | 11.22228 | 4.260748
2018-04-03 14:29 | 242436.1 | 1920.0013 | 5 | 26 | 3.52906 | -2.281915 | 2.586881 | 1.216981 | 11.22228 | 4.529873
2018-04-03 14:31 | 242556.1 | 2040.0011 | 5 | 26 | 3.512235 | -2.281883 | 2.586881 | 1.293044 | 11.22228 | 4.797657
2018-04-03 14:33 | 242676.1 | 2160.0001 | 5 | 26 | 3.496003 | -2.281852 | 2.586881 | 1.369097 | 11.22228 | 5.064152
2018-04-03 14:35 | 242796.1 | 2280.0013 | 5 | 26 | 3.480369 | -2.281932 | 2.586881 | 1.445157 | 11.22228 | 5.329457
2018-04-03 14:37 | 242916.1 | 2400.0003 | 5 | 26 | 3.465435 | -2.28188 | 2.586881 | 1.521222 | 11.22228 | 5.593617
2018-04-03 14:39 | 243036.1 | 2520.0009 | 5 | 26 | 3.450919 | -2.281883 | 2.586881 | 1.59728 | 11.22228 | 5.856638
2018-04-03 14:41 | 243156.1 | 2640.0005 | 5 | 26 | 3.436674 | -2.281892 | 2.586881 | 1.673345 | 11.22228 | 6.118586
2018-04-03 14:43 | 243276.1 | 2760.0003 | 5 | 26 | 3.422509 | -2.281887 | 2.586881 | 1.749401 | 11.22228 | 6.379427
2018-04-03 14:45 | 243396.1 | 2880.0002 | 5 | 26 | 3.407873 | -2.282014 | 2.586881 | 1.825469 | 11.22228 | 6.639224
2018-04-03 14:47 | 243516.1 | 3000.0014 | 5 | 26 | 3.391751 | -2.281943 | 2.586881 | 1.901531 | 11.22228 | 6.897829
2018-04-03 14:49 | 243636.1 | 3120.0003 | 5 | 26 | 3.374129 | -2.281976 | 2.586881 | 1.977592 | 11.22228 | 7.155142
2018-04-03 14:51 | 243756.1 | 3240.0009 | 5 | 26 | 3.354119 | -2.281903 | 2.586881 | 2.053657 | 11.22228 | 7.411057
2018-04-03 14:53 | 243876.1 | 3360.0013 | 5 | 26 | 3.331378 | -2.281855 | 2.586881 | 2.129717 | 11.22228 | 7.665328
2018-04-03 14:55 | 243996.1 | 3480.0003 | 5 | 26 | 3.304743 | -2.281878 | 2.586881 | 2.205771 | 11.22228 | 7.917711
2018-04-03 14:57 | 244116.1 | 3600.0001 | 5 | 26 | 3.294538 | -2.281898 | 2.586881 | 2.281838 | 11.22228 | 8.168913
2018-04-03 14:59 | 244236.1 | 3720.0007 | 5 | 26 | 3.249654 | -2.281878 | 2.586881 | 2.357904 | 11.22228 | 8.417815
2018-04-03 15:01 | 244356.1 | 3840.0013 | 5 | 26 | 3.23349 | -2.281941 | 2.586881 | 2.433969 | 11.22228 | 8.664454
2018-04-03 15:03 | 244476.1 | 3960.0009 | 5 | 26 | 3.19622 | -2.282003 | 2.586881 | 2.510028 | 11.22228 | 8.909234
2018-04-03 15:05 | 244596.1 | 4080.0014 | 5 | 26 | 3.072325 | -2.281969 | 2.586881 | 2.586095 | 11.22228 | 9.148108
2018-04-03 15:05 | 244644.2 | 4128.0459 | 5 | 26 | 2.999995 | -2.281969 | 2.586881 | 2.616539 | 11.22228 | 9.240583
2018-04-03 15:07 | 244764.2 | 120.0016 | 6 | 26 | 3.555109 | 0 | 2.586881 | 2.616539 | 11.22228 | 9.240583
2018-04-03 15:09 | 244884.2 | 240.0002 | 6 | 26 | 3.591427 | 0 | 2.586881 | 2.616539 | 11.22228 | 9.240583
2018-04-03 15:10 | 244944.2 | 300.0031 | 6 | 26 | 3.601481 | 0 | 2.586881 | 2.616539 | 11.22228 | 9.240583
2018-04-03 15:10 | 244944.2 | 0.0026 | 7 | 27 | 3.601452 | 0 | 0 | 0 | 0 | 0
2018-04-03 15:12 | 245064.3 | 120.0008 | 2 | 27 | 4.20021 | 3.900349 | 0.1448068 | 0 | 0.6050726 | 0
2018-04-03 15:14 | 245184.3 | 240.0005 | 2 | 27 | 4.200201 | 3.539656 | 0.2686862 | 0 | 1.125391 | 0
2018-04-03 15:16 | 245291.9 | 347.6143 | 2 | 27 | 4.200175 | 3.259998 | 0.3701859 | 0 | 1.551708 | 0
2018-04-03 15:18 | 245411.9 | 120.0016 | 3 | 27 | 4.224861 | 3.260115 | 0.4784674 | 0 | 2.00779 | 0
2018-04-03 15:20 | 245531.9 | 240.0005 | 3 | 27 | 4.24804 | 3.259998 | 0.5871199 | 0 | 2.468113 | 0
2018-04-03 15:22 | 245651.9 | 360.0002 | 3 | 27 | 4.271783 | 3.260099 | 0.6957939 | 0 | 2.931043 | 0
2018-04-03 15:24 | 245771.9 | 480.0017 | 3 | 27 | 4.296908 | 3.260096 | 0.8044605 | 0 | 3.396603 | 0
2018-04-03 15:26 | 245891.9 | 600.0013 | 3 | 27 | 4.324419 | 3.260172 | 0.9131165 | 0 | 3.864956 | 0
2018-04-03 15:28 | 246011.9 | 720.0004 | 3 | 27 | 4.353847 | 3.260113 | 1.021777 | 0 | 4.336424 | 0
2018-04-03 15:30 | 246131.9 | 840.0001 | 3 | 27 | 4.384815 | 3.260155 | 1.130438 | 0 | 4.811185 | 0
2018-04-03 15:32 | 246251.9 | 960.0014 | 3 | 27 | 4.40014 | 3.093027 | 1.23752 | 0 | 5.281972 | 0
2018-04-03 15:34 | 246371.9 | 1080.0012 | 3 | 27 | 4.400153 | 2.843988 | 1.336359 | 0 | 5.716882 | 0
2018-04-03 15:36 | 246491.9 | 1200.0001 | 3 | 27 | 4.400221 | 2.630789 | 1.427493 | 0 | 6.117886 | 0
2018-04-03 15:38 | 246611.9 | 1320.0013 | 3 | 27 | 4.400115 | 2.446907 | 1.512027 | 0 | 6.489848 | 0
2018-04-03 15:40 | 246731.9 | 1440.0004 | 3 | 27 | 4.400149 | 2.290483 | 1.590903 | 0 | 6.836911 | 0
2018-04-03 15:42 | 246851.9 | 1560.0009 | 3 | 27 | 4.40007 | 2.151337 | 1.664867 | 0 | 7.162365 | 0
2018-04-03 15:44 | 246971.9 | 1680.0022 | 3 | 27 | 4.400142 | 2.030382 | 1.734516 | 0 | 7.468826 | 0
2018-04-03 15:46 | 247091.9 | 1800.0013 | 3 | 27 | 4.400061 | 1.921137 | 1.800352 | 0 | 7.758513 | 0
2018-04-03 15:48 | 247211.9 | 1920 | 3 | 27 | 4.400163 | 1.822366 | 1.862714 | 0 | 8.03291 | 0
2018-04-03 15:50 | 247331.9 | 2040.0015 | 3 | 27 | 4.400117 | 1.727052 | 1.921824 | 0 | 8.293001 | 0
2018-04-03 15:52 | 247451.9 | 2160.0015 | 3 | 27 | 4.400063 | 1.639431 | 1.977912 | 0 | 8.539792 | 0
2018-04-03 15:54 | 247571.9 | 2280.001 | 3 | 27 | 4.40012 | 1.559039 | 2.031199 | 0 | 8.774261 | 0
2018-04-03 15:56 | 247691.9 | 2400.0017 | 3 | 27 | 4.400091 | 1.481922 | 2.081862 | 0 | 8.997184 | 0
2018-04-03 15:58 | 247811.9 | 2520.0016 | 3 | 27 | 4.400067 | 1.409303 | 2.130039 | 0 | 9.209163 | 0
2018-04-03 16:00 | 247931.9 | 2640.0014 | 3 | 27 | 4.400132 | 1.339994 | 2.17584 | 0 | 9.410691 | 0
2018-04-03 16:02 | 248051.9 | 2760.0002 | 3 | 27 | 4.400056 | 1.273349 | 2.219372 | 0 | 9.602236 | 0
2018-04-03 16:04 | 248171.9 | 2880.0001 | 3 | 27 | 4.400073 | 1.21206 | 2.260789 | 0 | 9.784474 | 0
2018-04-03 16:06 | 248291.9 | 3000.0014 | 3 | 27 | 4.400136 | 1.153628 | 2.300206 | 0 | 9.957913 | 0
2018-04-03 16:08 | 248411.9 | 3120.0011 | 3 | 27 | 4.400106 | 1.095098 | 2.337668 | 0 | 10.12275 | 0
2018-04-03 16:10 | 248531.9 | 3240.0001 | 3 | 27 | 4.400074 | 1.038553 | 2.37321 | 0 | 10.27913 | 0
2018-04-03 16:12 | 248651.9 | 3360.0006 | 3 | 27 | 4.400055 | 0.9859324 | 2.406948 | 0 | 10.42758 | 0
2018-04-03 16:14 | 248771.9 | 3480.0003 | 3 | 27 | 4.400065 | 0.9365797 | 2.438987 | 0 | 10.56856 | 0
2018-04-03 16:16 | 248891.9 | 3600.0011 | 3 | 27 | 4.40008 | 0.8897343 | 2.46942 | 0 | 10.70246 | 0
2018-04-03 16:18 | 249011.9 | 3720.0014 | 3 | 27 | 4.400055 | 0.8433113 | 2.498294 | 0 | 10.82951 | 0
2018-04-03 16:20 | 249131.9 | 3840.0006 | 3 | 27 | 4.400043 | 0.799036 | 2.52566 | 0 | 10.94992 | 0
2018-04-03 16:22 | 249251.9 | 3960.0004 | 3 | 27 | 4.400115 | 0.757947 | 2.551603 | 0 | 11.06407 | 0
2018-04-03 16:24 | 249371.9 | 4080.0012 | 3 | 27 | 4.400051 | 0.7179928 | 2.576187 | 0 | 11.17225 | 0
2018-04-03 16:26 | 249491.9 | 4200.0002 | 3 | 27 | 4.400078 | 0.6797276 | 2.599466 | 0 | 11.27467 | 0
2018-04-03 16:28 | 249582.1 | 4290.1721 | 3 | 27 | 4.400044 | 0.6519966 | 2.616144 | 0 | 11.34806 | 0
2018-04-03 16:30 | 249702.2 | 120.0005 | 4 | 27 | 4.290161 | 0 | 2.616144 | 0 | 11.34806 | 0
2018-04-03 16:32 | 249822.2 | 240.0011 | 4 | 27 | 4.277833 | 0 | 2.616144 | 0 | 11.34806 | 0
2018-04-03 16:33 | 249882.2 | 300.0032 | 4 | 27 | 4.274384 | 0 | 2.616144 | 0 | 11.34806 | 0
2018-04-03 16:35 | 250002.2 | 120.0008 | 5 | 27 | 3.939076 | -2.281928 | 2.616144 | 0.07604893 | 11.34806 | 0.3030745
2018-04-03 16:37 | 250122.2 | 240.0012 | 5 | 27 | 3.895566 | -2.281915 | 2.616144 | 0.1521108 | 11.34806 | 0.6009295
2018-04-03 16:39 | 250242.2 | 360.0002 | 5 | 27 | 3.859421 | -2.28186 | 2.616144 | 0.2281779 | 11.34806 | 0.8958603
2018-04-03 16:41 | 250362.2 | 480.0008 | 5 | 27 | 3.825751 | -2.281999 | 2.616144 | 0.3042412 | 11.34806 | 1.188128
2018-04-03 16:43 | 250482.2 | 600.0005 | 5 | 27 | 3.793731 | -2.281874 | 2.616144 | 0.3802981 | 11.34806 | 1.477878
2018-04-03 16:45 | 250602.2 | 720.0002 | 5 | 27 | 3.762437 | -2.281853 | 2.616144 | 0.4563562 | 11.34806 | 1.765227
2018-04-03 16:47 | 250722.2 | 840.0007 | 5 | 27 | 3.731656 | -2.281875 | 2.616144 | 0.5324234 | 11.34806 | 2.050248
2018-04-03 16:49 | 250842.2 | 960.0005 | 5 | 27 | 3.702681 | -2.281878 | 2.616144 | 0.6084784 | 11.34806 | 2.332945
2018-04-03 16:51 | 250962.2 | 1080.0002 | 5 | 27 | 3.676241 | -2.28196 | 2.616144 | 0.6845402 | 11.34806 | 2.613557
2018-04-03 16:53 | 251082.2 | 1200.0008 | 5 | 27 | 3.651847 | -2.28194 | 2.616144 | 0.7606006 | 11.34806 | 2.892237
2018-04-03 16:55 | 251202.2 | 1320.0012 | 5 | 27 | 3.628776 | -2.281928 | 2.616144 | 0.8366724 | 11.34806 | 3.169155
2018-04-03 16:57 | 251322.2 | 1440.0002 | 5 | 27 | 3.607015 | -2.28226 | 2.616144 | 0.9127252 | 11.34806 | 3.444298
2018-04-03 16:59 | 251442.2 | 1560.0015 | 5 | 27 | 3.586289 | -2.281989 | 2.616144 | 0.9887961 | 11.34806 | 3.717891
2018-04-03 17:01 | 251562.2 | 1680.0012 | 5 | 27 | 3.566372 | -2.281915 | 2.616144 | 1.064861 | 11.34806 | 3.989916
2018-04-03 17:03 | 251682.2 | 1800.001 | 5 | 27 | 3.547401 | -2.281819 | 2.616144 | 1.14092 | 11.34806 | 4.260439
2018-04-03 17:05 | 251802.2 | 1920.0015 | 5 | 27 | 3.52911 | -2.281881 | 2.616144 | 1.216981 | 11.34806 | 4.529558
2018-04-03 17:07 | 251922.2 | 2040.0012 | 5 | 27 | 3.511378 | -2.282214 | 2.616144 | 1.293037 | 11.34806 | 4.797293
2018-04-03 17:09 | 252042.2 | 2160.0002 | 5 | 27 | 3.494762 | -2.281947 | 2.616144 | 1.3691 | 11.34806 | 5.06374
2018-04-03 17:11 | 252162.2 | 2280.0008 | 5 | 27 | 3.478776 | -2.281872 | 2.616144 | 1.445165 | 11.34806 | 5.328956
2018-04-03 17:13 | 252282.2 | 2400.0012 | 5 | 27 | 3.463729 | -2.281835 | 2.616144 | 1.521229 | 11.34806 | 5.592991
2018-04-03 17:15 | 252402.2 | 2520.0004 | 5 | 27 | 3.44932 | -2.281962 | 2.616144 | 1.597285 | 11.34806 | 5.855875
2018-04-03 17:17 | 252522.2 | 2640.0015 | 5 | 27 | 3.435469 | -2.281917 | 2.616144 | 1.673356 | 11.34806 | 6.11775
2018-04-03 17:19 | 252642.2 | 2760.0012 | 5 | 27 | 3.421216 | -2.281878 | 2.616144 | 1.749418 | 11.34806 | 6.378523
2018-04-03 17:21 | 252762.2 | 2880.0002 | 5 | 27 | 3.406447 | -2.281917 | 2.616144 | 1.825471 | 11.34806 | 6.638163
2018-04-03 17:23 | 252882.2 | 3000.0015 | 5 | 27 | 3.390473 | -2.28188 | 2.616144 | 1.901534 | 11.34806 | 6.896667
2018-04-03 17:25 | 253002.2 | 3120.0004 | 5 | 27 | 3.372894 | -2.281941 | 2.616144 | 1.9776 | 11.34806 | 7.15391
2018-04-03 17:27 | 253122.2 | 3240.0002 | 5 | 27 | 3.353071 | -2.281898 | 2.616144 | 2.053658 | 11.34806 | 7.409712
2018-04-03 17:29 | 253242.2 | 3360 | 5 | 27 | 3.330348 | -2.281841 | 2.616144 | 2.12972 | 11.34806 | 7.663908
2018-04-03 17:31 | 253362.2 | 3480.0005 | 5 | 27 | 3.304052 | -2.281903 | 2.616144 | 2.205779 | 11.34806 | 7.916234
2018-04-03 17:33 | 253482.2 | 3600.001 | 5 | 27 | 3.272862 | -2.281894 | 2.616144 | 2.28184 | 11.34806 | 8.166397
2018-04-03 17:35 | 253602.2 | 3720.0008 | 5 | 27 | 3.233962 | -2.281901 | 2.616144 | 2.357909 | 11.34806 | 8.413951
2018-04-03 17:37 | 253722.2 | 3840.0022 | 5 | 27 | 3.182153 | -2.281954 | 2.616144 | 2.433973 | 11.34806 | 8.658072
2018-04-03 17:39 | 253842.2 | 3960.0011 | 5 | 27 | 3.110447 | -2.281965 | 2.616144 | 2.510032 | 11.34806 | 8.897542
2018-04-03 17:41 | 253962.2 | 4080.0009 | 5 | 27 | 3.002263 | -2.281941 | 2.616144 | 2.586092 | 11.34806 | 9.130342
2018-04-03 17:41 | 253964.2 | 4081.9382 | 5 | 27 | 2.999998 | -2.281823 | 2.616144 | 2.58732 | 11.34806 | 9.134026
2018-04-03 17:43 | 254084.2 | 120.0014 | 6 | 27 | 3.575285 | 0 | 2.616144 | 2.587326 | 11.34806 | 9.134043
2018-04-03 17:45 | 254204.2 | 240.0003 | 6 | 27 | 3.612458 | 0 | 2.616144 | 2.587326 | 11.34806 | 9.134043
2018-04-03 17:46 | 254264.2 | 300.0015 | 6 | 27 | 3.62422 | 0 | 2.616144 | 2.587326 | 11.34806 | 9.134043
2018-04-03 17:46 | 254264.2 | 0.0027 | 7 | 28 | 3.62408 | 0 | 0 | 0 | 0 | 0
2018-04-03 17:48 | 254384.3 | 120.0001 | 2 | 28 | 4.200254 | 4.057943 | 0.1503387 | 0 | 0.6275456 | 0
2018-04-03 17:50 | 254504.3 | 240.0014 | 2 | 28 | 4.20023 | 3.56937 | 0.2768896 | 0 | 1.159088 | 0
2018-04-03 17:52 | 254606.3 | 342.0374 | 2 | 28 | 4.200139 | 3.259989 | 0.3734725 | 0 | 1.564755 | 0
2018-04-03 17:54 | 254726.4 | 120.0008 | 3 | 28 | 4.227283 | 3.260132 | 0.4817572 | 0 | 2.020996 | 0
2018-04-03 17:56 | 254846.4 | 240.0013 | 3 | 28 | 4.251816 | 3.260111 | 0.5904059 | 0 | 2.481626 | 0
2018-04-03 17:58 | 254966.4 | 360.001 | 3 | 28 | 4.276515 | 3.260122 | 0.6990936 | 0 | 2.945073 | 0
2018-04-03 18:00 | 255086.4 | 480.0017 | 3 | 28 | 4.302062 | 3.260056 | 0.8077521 | 0 | 3.411127 | 0
2018-04-03 18:02 | 255206.4 | 600.0013 | 3 | 28 | 4.330053 | 3.260118 | 0.9164094 | 0 | 3.880075 | 0
2018-04-03 18:04 | 255326.4 | 720.0018 | 3 | 28 | 4.360281 | 3.260118 | 1.025072 | 0 | 4.352219 | 0
2018-04-03 18:06 | 255446.4 | 840.0008 | 3 | 28 | 4.391438 | 3.260096 | 1.133731 | 0 | 4.827687 | 0
2018-04-03 18:08 | 255566.4 | 960.0005 | 3 | 28 | 4.400252 | 3.042479 | 1.239558 | 0 | 5.293217 | 0
2018-04-03 18:10 | 255686.4 | 1080.0002 | 3 | 28 | 4.400146 | 2.798738 | 1.336793 | 0 | 5.721067 | 0
2018-04-03 18:12 | 255806.4 | 1200.0009 | 3 | 28 | 4.400115 | 2.591288 | 1.42654 | 0 | 6.115964 | 0
2018-04-03 18:14 | 255926.4 | 1320.0012 | 3 | 28 | 4.400145 | 2.410833 | 1.509831 | 0 | 6.482458 | 0
2018-04-03 18:16 | 256046.4 | 1440.0005 | 3 | 28 | 4.400183 | 2.254837 | 1.587503 | 0 | 6.824226 | 0
2018-04-03 18:18 | 256166.4 | 1560.0003 | 3 | 28 | 4.400156 | 2.123085 | 1.660402 | 0 | 7.14499 | 0
2018-04-03 18:20 | 256286.4 | 1680.0015 | 3 | 28 | 4.400051 | 2.005001 | 1.729165 | 0 | 7.447556 | 0
2018-04-03 18:22 | 256406.4 | 1800.0014 | 3 | 28 | 4.400154 | 1.897862 | 1.794168 | 0 | 7.733577 | 0
2018-04-03 18:24 | 256526.4 | 1920.0011 | 3 | 28 | 4.400077 | 1.796434 | 1.855705 | 0 | 8.004346 | 0
2018-04-03 18:26 | 256646.4 | 2040.0012 | 3 | 28 | 4.400032 | 1.706122 | 1.914081 | 0 | 8.261205 | 0
2018-04-03 18:28 | 256766.4 | 2160.0009 | 3 | 28 | 4.400066 | 1.621403 | 1.969544 | 0 | 8.505247 | 0
2018-04-03 18:30 | 256886.4 | 2280.0008 | 3 | 28 | 4.400077 | 1.539897 | 2.022232 | 0 | 8.737079 | 0
2018-04-03 18:32 | 257006.4 | 2400.0001 | 3 | 28 | 4.400109 | 1.462639 | 2.072257 | 0 | 8.957193 | 0
2018-04-03 18:34 | 257126.4 | 2520.0008 | 3 | 28 | 4.400064 | 1.388624 | 2.119769 | 0 | 9.166252 | 0
2018-04-03 18:36 | 257246.4 | 2640.0005 | 3 | 28 | 4.400076 | 1.319223 | 2.164892 | 0 | 9.364795 | 0
2018-04-03 18:38 | 257366.4 | 2760.0003 | 3 | 28 | 4.400033 | 1.253653 | 2.20777 | 0 | 9.553461 | 0
2018-04-03 18:40 | 257486.4 | 2880.001 | 3 | 28 | 4.400129 | 1.192961 | 2.248544 | 0 | 9.732871 | 0
2018-04-03 18:42 | 257606.4 | 3000.0009 | 3 | 28 | 4.40006 | 1.132754 | 2.287282 | 0 | 9.903321 | 0
2018-04-03 18:44 | 257726.4 | 3120.0003 | 3 | 28 | 4.400037 | 1.075111 | 2.324083 | 0 | 10.06525 | 0
2018-04-03 18:46 | 257846.4 | 3240.0001 | 3 | 28 | 4.400057 | 1.020563 | 2.359013 | 0 | 10.21894 | 0
2018-04-03 18:48 | 257966.4 | 3360.0001 | 3 | 28 | 4.400056 | 0.9692106 | 2.392177 | 0 | 10.36486 | 0
2018-04-03 18:50 | 258086.4 | 3480.0012 | 3 | 28 | 4.400035 | 0.9181395 | 2.42363 | 0 | 10.50326 | 0
2018-04-03 18:52 | 258206.4 | 3600.0011 | 3 | 28 | 4.400057 | 0.8700447 | 2.453427 | 0 | 10.63437 | 0
2018-04-03 18:54 | 258326.4 | 3720.0001 | 3 | 28 | 4.400013 | 0.8245134 | 2.481661 | 0 | 10.7586 | 0
2018-04-03 18:56 | 258446.4 | 3840.0009 | 3 | 28 | 4.399983 | 0.7809668 | 2.508424 | 0 | 10.87636 | 0
2018-04-03 18:58 | 258566.4 | 3960.0011 | 3 | 28 | 4.40003 | 0.7403259 | 2.533788 | 0 | 10.98796 | 0
2018-04-03 19:00 | 258686.4 | 4080.0004 | 3 | 28 | 4.400131 | 0.7028503 | 2.557822 | 0 | 11.09371 | 0
2018-04-03 19:02 | 258806.4 | 4200.0005 | 3 | 28 | 4.400054 | 0.6648865 | 2.580599 | 0 | 11.19393 | 0
2018-04-03 19:02 | 258846.8 | 4240.4055 | 3 | 28 | 4.399991 | 0.6519938 | 2.58799 | 0 | 11.22645 | 0
2018-04-03 19:04 | 258966.8 | 120.0002 | 4 | 28 | 4.290062 | 0 | 2.58799 | 0 | 11.22645 | 0
2018-04-03 19:06 | 259086.8 | 240.0001 | 4 | 28 | 4.277738 | 0 | 2.58799 | 0 | 11.22645 | 0
2018-04-03 19:07 | 259146.8 | 300.0031 | 4 | 28 | 4.274303 | 0 | 2.58799 | 0 | 11.22645 | 0
2018-04-03 19:09 | 259266.9 | 120.0001 | 5 | 28 | 3.939147 | -2.281885 | 2.58799 | 0.07605661 | 11.22645 | 0.3031
2018-04-03 19:11 | 259386.9 | 240.0013 | 5 | 28 | 3.89572 | -2.281941 | 2.58799 | 0.1521113 | 11.22645 | 0.6009372
2018-04-03 19:13 | 259506.9 | 360.0004 | 5 | 28 | 3.859872 | -2.281967 | 2.58799 | 0.2281771 | 11.22645 | 0.8958874
2018-04-03 19:15 | 259626.9 | 480.0003 | 5 | 28 | 3.826216 | -2.28187 | 2.58799 | 0.3042377 | 11.22645 | 1.188182
2018-04-03 19:17 | 259746.9 | 600 | 5 | 28 | 3.794074 | -2.281821 | 2.58799 | 0.3803041 | 11.22645 | 1.477995
2018-04-03 19:19 | 259866.9 | 720.0006 | 5 | 28 | 3.763003 | -2.281837 | 2.58799 | 0.456359 | 11.22645 | 1.765367
2018-04-03 19:21 | 259986.9 | 840.0004 | 5 | 28 | 3.732721 | -2.281839 | 2.58799 | 0.5324292 | 11.22645 | 2.050457
2018-04-03 19:23 | 260106.9 | 960.0011 | 5 | 28 | 3.704237 | -2.28183 | 2.58799 | 0.6084859 | 11.22645 | 2.333259
2018-04-03 19:25 | 260226.9 | 1080.0016 | 5 | 28 | 3.677895 | -2.281912 | 2.58799 | 0.6845526 | 11.22645 | 2.614009
2018-04-03 19:27 | 260346.9 | 1200.0006 | 5 | 28 | 3.653374 | -2.281982 | 2.58799 | 0.7606049 | 11.22645 | 2.892779
2018-04-03 19:29 | 260466.9 | 1320.0019 | 5 | 28 | 3.630478 | -2.281892 | 2.58799 | 0.8366731 | 11.22645 | 3.169807
2018-04-03 19:31 | 260586.9 | 1440.0008 | 5 | 28 | 3.608592 | -2.28181 | 2.58799 | 0.9127352 | 11.22645 | 3.445112
2018-04-03 19:33 | 260706.9 | 1560.003 | 5 | 28 | 3.587428 | -2.281921 | 2.58799 | 0.9887891 | 11.22645 | 3.71875
2018-04-03 19:35 | 260826.9 | 1680.0003 | 5 | 28 | 3.567143 | -2.281939 | 2.58799 | 1.064856 | 11.22645 | 3.990856
2018-04-03 19:37 | 260946.9 | 1800.0008 | 5 | 28 | 3.548019 | -2.281935 | 2.58799 | 1.140918 | 11.22645 | 4.261446
2018-04-03 19:39 | 261066.9 | 1920.0016 | 5 | 28 | 3.529833 | -2.281905 | 2.58799 | 1.216973 | 11.22645 | 4.530594
2018-04-03 19:41 | 261186.9 | 2040.0012 | 5 | 28 | 3.512822 | -2.281898 | 2.58799 | 1.293033 | 11.22645 | 4.798421
2018-04-03 19:43 | 261306.9 | 2160.0003 | 5 | 28 | 3.496463 | -2.281941 | 2.58799 | 1.369099 | 11.22645 | 5.065
2018-04-03 19:45 | 261426.9 | 2280.0009 | 5 | 28 | 3.480603 | -2.281898 | 2.58799 | 1.445159 | 11.22645 | 5.330335
2018-04-03 19:47 | 261546.9 | 2400.0005 | 5 | 28 | 3.465303 | -2.281937 | 2.58799 | 1.52123 | 11.22645 | 5.594527
2018-04-03 19:49 | 261666.9 | 2520.0003 | 5 | 28 | 3.450558 | -2.281865 | 2.58799 | 1.597284 | 11.22645 | 5.857517
2018-04-03 19:51 | 261786.9 | 2640.0009 | 5 | 28 | 3.436076 | -2.281956 | 2.58799 | 1.673345 | 11.22645 | 6.119418
2018-04-03 19:53 | 261906.9 | 2760.0013 | 5 | 28 | 3.421463 | -2.281945 | 2.58799 | 1.74941 | 11.22645 | 6.380232
2018-04-03 19:55 | 262026.9 | 2880.0011 | 5 | 28 | 3.406285 | -2.281921 | 2.58799 | 1.825467 | 11.22645 | 6.639884
2018-04-03 19:57 | 262146.9 | 3000.0009 | 5 | 28 | 3.390217 | -2.281894 | 2.58799 | 1.901528 | 11.22645 | 6.898364
2018-04-03 19:59 | 262266.9 | 3120.0005 | 5 | 28 | 3.372315 | -2.282193 | 2.58799 | 1.977591 | 11.22645 | 7.155558
2018-04-03 20:01 | 262386.9 | 3240.0011 | 5 | 28 | 3.352134 | -2.281917 | 2.58799 | 2.053662 | 11.22645 | 7.411347
2018-04-03 20:03 | 262506.9 | 3360.0001 | 5 | 28 | 3.329298 | -2.281959 | 2.58799 | 2.129708 | 11.22645 | 7.66541
2018-04-03 20:05 | 262626.9 | 3480.0005 | 5 | 28 | 3.303847 | -2.281919 | 2.58799 | 2.205778 | 11.22645 | 7.917722
2018-04-03 20:07 | 262746.9 | 3600.0004 | 5 | 28 | 3.272902 | -2.281976 | 2.58799 | 2.281835 | 11.22645 | 8.167865
2018-04-03 20:09 | 262866.9 | 3720.0009 | 5 | 28 | 3.234018 | -2.281875 | 2.58799 | 2.357912 | 11.22645 | 8.415442
2018-04-03 20:11 | 262986.9 | 3840.0006 | 5 | 28 | 3.183127 | -2.281914 | 2.58799 | 2.433971 | 11.22645 | 8.659575
2018-04-03 20:13 | 263106.9 | 3960.0003 | 5 | 28 | 3.112439 | -2.281969 | 2.58799 | 2.510032 | 11.22645 | 8.899158
2018-04-03 20:15 | 263226.9 | 4080.0009 | 5 | 28 | 3.004249 | -2.281957 | 2.58799 | 2.58609 | 11.22645 | 9.132098
2018-04-03 20:15 | 263230.5 | 4083.6336 | 5 | 28 | 2.999989 | -2.281981 | 2.58799 | 2.5884 | 11.22645 | 9.139034
2018-04-03 20:17 | 263350.6 | 120.0015 | 6 | 28 | 3.574268 | 0 | 2.58799 | 2.5884 | 11.22645 | 9.139034
2018-04-03 20:19 | 263470.6 | 240.0004 | 6 | 28 | 3.612298 | 0 | 2.58799 | 2.5884 | 11.22645 | 9.139034
2018-04-03 20:20 | 263530.6 | 300.0041 | 6 | 28 | 3.62256 | 0 | 2.58799 | 2.5884 | 11.22645 | 9.139034
2018-04-03 20:20 | 263530.6 | 0.0028 | 7 | 29 | 3.622677 | 0 | 0 | 0 | 0 | 0
2018-04-03 20:22 | 263650.7 | 120 | 2 | 29 | 4.200263 | 3.936815 | 0.1455781 | 0 | 0.6087081 | 0
2018-04-03 20:24 | 263770.7 | 240.0015 | 2 | 29 | 4.200165 | 3.553169 | 0.2702925 | 0 | 1.132533 | 0
2018-04-03 20:26 | 263881.5 | 350.8632 | 2 | 29 | 4.200189 | 3.259981 | 0.3749994 | 0 | 1.572322 | 0
2018-04-03 20:28 | 264001.5236 | 120.0007 | 3 | 29 | 4.224862 | 3.260113 | 0.4832875 | 0 | 2.028432 | 0
2018-04-03 20:30 | 264121.5233 | 240.0004 | 3 | 29 | 4.24893 | 3.260092 | 0.5919492 | 0 | 2.488826 | 0
2018-04-03 20:32 | 264241.5243 | 360.0014 | 3 | 29 | 4.273035 | 3.260117 | 0.7006071 | 0 | 2.951806 | 0
2018-04-03 20:34 | 264361.5236 | 480.0007 | 3 | 29 | 4.299354 | 3.26008 | 0.8092753 | 0 | 3.417563 | 0
2018-04-03 20:36 | 264481.5233 | 600.0004 | 3 | 29 | 4.327947 | 3.260094 | 0.9179282 | 0 | 3.886235 | 0
2018-04-03 20:38 | 264601.524 | 720.0011 | 3 | 29 | 4.358804 | 3.26013 | 1.026596 | 0 | 4.358205 | 0
2018-04-03 20:40 | 264721.5237 | 840.0008 | 3 | 29 | 4.390869 | 3.260138 | 1.135252 | 0 | 4.833557 | 0
2018-04-03 20:42 | 264841.5242 | 960.0013 | 3 | 29 | 4.400197 | 3.045237 | 1.241177 | 0 | 5.299499 | 0
2018-04-03 20:44 | 264961.5239 | 1080.001 | 3 | 29 | 4.400131 | 2.80332 | 1.338538 | 0 | 5.727904 | 0
2018-04-03 20:46 | 265081.5245 | 1200.0016 | 3 | 29 | 4.400183 | 2.59494 | 1.428426 | 0 | 6.123425 | 0
2018-04-03 20:48 | 265201.5242 | 1320.0013 | 3 | 29 | 4.400093 | 2.41223 | 1.511794 | 0 | 6.490256 | 0
2018-04-03 20:50 | 265321.5236 | 1440.0007 | 3 | 29 | 4.400109 | 2.258347 | 1.589583 | 0 | 6.83254 | 0
2018-04-03 20:52 | 265441.5245 | 1560.0016 | 3 | 29 | 4.400095 | 2.123859 | 1.662566 | 0 | 7.153671 | 0
2018-04-03 20:54 | 265561.5234 | 1680.0005 | 3 | 29 | 4.400198 | 2.00301 | 1.731303 | 0 | 7.456123 | 0
2018-04-03 20:56 | 265681.524 | 1800.0011 | 3 | 29 | 4.400077 | 1.890824 | 1.796148 | 0 | 7.741449 | 0
2018-04-03 20:58 | 265801.5236 | 1920.0007 | 3 | 29 | 4.400048 | 1.790611 | 1.857475 | 0 | 8.011294 | 0
2018-04-03 21:00 | 265921.5242 | 2040.0013 | 3 | 29 | 4.39998 | 1.699142 | 1.915626 | 0 | 8.267163 | 0
2018-04-03 21:02 | 266041.523 | 2160.0001 | 3 | 29 | 4.40007 | 1.61208 | 1.97082 | 0 | 8.510019 | 0
2018-04-03 21:04 | 266161.5234 | 2280.0005 | 3 | 29 | 4.399978 | 1.531928 | 2.023233 | 0 | 8.740644 | 0
2018-04-03 21:06 | 266281.5241 | 2400.0012 | 3 | 29 | 4.400042 | 1.457283 | 2.073054 | 0 | 8.959859 | 0
2018-04-03 21:08 | 266401.523 | 2520.0001 | 3 | 29 | 4.400129 | 1.386427 | 2.120428 | 0 | 9.168306 | 0
2018-04-03 21:10 | 266521.5242 | 2640.0013 | 3 | 29 | 4.400076 | 1.317783 | 2.165486 | 0 | 9.366568 | 0
2018-04-03 21:12 | 266641.5241 | 2760.0012 | 3 | 29 | 4.400126 | 1.253201 | 2.208308 | 0 | 9.554986 | 0
2018-04-03 21:14 | 266761.524 | 2880.0011 | 3 | 29 | 4.400108 | 1.190689 | 2.249016 | 0 | 9.734102 | 0
2018-04-03 21:16 | 266881.5252 | 3000.0023 | 3 | 29 | 4.400034 | 1.129904 | 2.287686 | 0 | 9.904253 | 0
2018-04-03 21:18 | 267001.5241 | 3120.0012 | 3 | 29 | 4.40007 | 1.072429 | 2.324378 | 0 | 10.0657 | 0
2018-04-03 21:20 | 267121.5239 | 3240.001 | 3 | 29 | 4.400065 | 1.018365 | 2.359205 | 0 | 10.21894 | 0
2018-04-03 21:22 | 267241.5235 | 3360.0006 | 3 | 29 | 4.400076 | 0.966321 | 2.392268 | 0 | 10.36442 | 0
2018-04-03 21:24 | 267361.5241 | 3480.0012 | 3 | 29 | 4.40004 | 0.9167995 | 2.423643 | 0 | 10.50247 | 0
2018-04-03 21:26 | 267481.5231 | 3600.0002 | 3 | 29 | 4.400011 | 0.8705969 | 2.453449 | 0 | 10.63362 | 0
2018-04-03 21:28 | 267601.5242 | 3720.0013 | 3 | 29 | 4.400033 | 0.8258171 | 2.481731 | 0 | 10.75807 | 0
2018-04-03 21:30 | 267721.5232 | 3840.0003 | 3 | 29 | 4.39999 | 0.7814283 | 2.50852 | 0 | 10.87594 | 0
2018-04-03 21:32 | 267841.5238 | 3960.0009 | 3 | 29 | 4.400041 | 0.7400579 | 2.533875 | 0 | 10.9875 | 0
2018-04-03 21:34 | 267961.5242 | 4080.0013 | 3 | 29 | 4.400085 | 0.70154 | 2.557882 | 0 | 11.09313 | 0
2018-04-03 21:36 | 268081.524 | 4200.0011 | 3 | 29 | 4.400038 | 0.6637812 | 2.580626 | 0 | 11.19321 | 0
2018-04-03 21:37 | 268121.2379 | 4239.715 | 3 | 29 | 4.400062 | 0.6519966 | 2.587884 | 0 | 11.22514 | 0
2018-04-03 21:39 | 268241.3 | 120.0007 | 4 | 29 | 4.290074 | 0 | 2.587887 | 0 | 11.22516 | 0
2018-04-03 21:41 | 268361.3 | 240.0014 | 4 | 29 | 4.277723 | 0 | 2.587887 | 0 | 11.22516 | 0
2018-04-03 21:42 | 268421.3 | 300.001 | 4 | 29 | 4.27429 | 0 | 2.587887 | 0 | 11.22516 | 0
2018-04-03 21:44 | 268541.4 | 120.0008 | 5 | 29 | 3.938612 | -2.28186 | 2.587887 | 0.07605589 | 11.22516 | 0.303069
2018-04-03 21:46 | 268661.4 | 240.0004 | 5 | 29 | 3.895082 | -2.281903 | 2.587887 | 0.1521148 | 11.22516 | 0.6008738
2018-04-03 21:48 | 268781.4 | 360.0002 | 5 | 29 | 3.859371 | -2.281901 | 2.587887 | 0.2281755 | 11.22516 | 0.8957578
2018-04-03 21:50 | 268901.4 | 480.0015 | 5 | 29 | 3.825774 | -2.282089 | 2.587887 | 0.3042342 | 11.22516 | 1.18801
2018-04-03 21:52 | 269021.4 | 600.0012 | 5 | 29 | 3.793536 | -2.28191 | 2.587887 | 0.3803013 | 11.22516 | 1.477796
2018-04-03 21:54 | 269141.4 | 720.001 | 5 | 29 | 3.762137 | -2.281921 | 2.587887 | 0.4563629 | 11.22516 | 1.765139
2018-04-03 21:56 | 269261.4 | 840.0007 | 5 | 29 | 3.732008 | -2.2819 | 2.587887 | 0.5324218 | 11.22516 | 2.050129
2018-04-03 21:58 | 269381.4 | 960.0012 | 5 | 29 | 3.70329 | -2.28185 | 2.587887 | 0.6084807 | 11.22516 | 2.332875
2018-04-03 22:00 | 269501.4 | 1080.0011 | 5 | 29 | 3.676452 | -2.281874 | 2.587887 | 0.6845374 | 11.22516 | 2.613497
2018-04-03 22:02 | 269621.4 | 1200.0007 | 5 | 29 | 3.651824 | -2.281905 | 2.587887 | 0.7606078 | 11.22516 | 2.892216
2018-04-03 22:04 | 269741.4 | 1320.0004 | 5 | 29 | 3.628973 | -2.281908 | 2.587887 | 0.8366613 | 11.22516 | 3.169073
2018-04-03 22:06 | 269861.4 | 1440.0002 | 5 | 29 | 3.606939 | -2.281999 | 2.587887 | 0.912727 | 11.22516 | 3.44427
2018-04-03 22:08 | 269981.4 | 1560.0015 | 5 | 29 | 3.586098 | -2.281901 | 2.587887 | 0.9887942 | 11.22516 | 3.717836
2018-04-03 22:10 | 270101.4 | 1680.0005 | 5 | 29 | 3.566155 | -2.281887 | 2.587887 | 1.064852 | 11.22516 | 3.989824
2018-04-03 22:12 | 270221.4 | 1800.0011 | 5 | 29 | 3.547061 | -2.281928 | 2.587887 | 1.140909 | 11.22516 | 4.260322
2018-04-03 22:14 | 270341.4 | 1920.0015 | 5 | 29 | 3.529076 | -2.281915 | 2.587887 | 1.216967 | 11.22516 | 4.529417
2018-04-03 22:16 | 270461.4 | 2040.0005 | 5 | 29 | 3.511719 | -2.281861 | 2.587887 | 1.293032 | 11.22516 | 4.79719
2018-04-03 22:18 | 270581.4 | 2160.0003 | 5 | 29 | 3.495056 | -2.281868 | 2.587887 | 1.369092 | 11.22516 | 5.063648
2018-04-03 22:20 | 270701.4 | 2280.0015 | 5 | 29 | 3.479434 | -2.281941 | 2.587887 | 1.44515 | 11.22516 | 5.328877
2018-04-03 22:22 | 270821.4 | 2400.0005 | 5 | 29 | 3.464943 | -2.281962 | 2.587887 | 1.521215 | 11.22516 | 5.592982
2018-04-03 22:24 | 270941.4 | 2520.0003 | 5 | 29 | 3.450533 | -2.281914 | 2.587887 | 1.597275 | 11.22516 | 5.85598
2018-04-03 22:26 | 271061.4 | 2640.0023 | 5 | 29 | 3.435998 | -2.28192 | 2.587887 | 1.67335 | 11.22516 | 6.117931
2018-04-03 22:28 | 271181.4 | 2760.0005 | 5 | 29 | 3.42165 | -2.281874 | 2.587887 | 1.74941 | 11.22516 | 6.378731
2018-04-03 22:30 | 271301.4 | 2880.0003 | 5 | 29 | 3.406969 | -2.281945 | 2.587887 | 1.825473 | 11.22516 | 6.638437
2018-04-03 22:32 | 271421.4 | 3000.0015 | 5 | 29 | 3.391051 | -2.28195 | 2.587887 | 1.901526 | 11.22516 | 6.896954
2018-04-03 22:34 | 271541.4 | 3120.0005 | 5 | 29 | 3.373334 | -2.281917 | 2.587887 | 1.977595 | 11.22516 | 7.154242
2018-04-03 22:36 | 271661.4 | 3240.0003 | 5 | 29 | 3.352967 | -2.281945 | 2.587887 | 2.053646 | 11.22516 | 7.410033
2018-04-03 22:38 | 271781.4 | 3360.0009 | 5 | 29 | 3.329886 | -2.281897 | 2.587887 | 2.129708 | 11.22516 | 7.664203
2018-04-03 22:40 | 271901.4 | 3480.0006 | 5 | 29 | 3.303556 | -2.281885 | 2.587887 | 2.205775 | 11.22516 | 7.916518
2018-04-03 22:42 | 272021.4 | 3600.0012 | 5 | 29 | 3.272113 | -2.281999 | 2.587887 | 2.281845 | 11.22516 | 8.166671
2018-04-03 22:44 | 272141.4 | 3720.0009 | 5 | 29 | 3.232551 | -2.28185 | 2.587887 | 2.3579 | 11.22516 | 8.414083
2018-04-03 22:46 | 272261.4 | 3840.0014 | 5 | 29 | 3.180655 | -2.281858 | 2.587887 | 2.433967 | 11.22516 | 8.658102
2018-04-03 22:48 | 272381.4 | 3960.0021 | 5 | 29 | 3.109574 | -2.281921 | 2.587887 | 2.510031 | 11.22516 | 8.897489
2018-04-03 22:50 | 272501.4 | 4080.0001 | 5 | 29 | 3.000001 | -2.281997 | 2.587887 | 2.586091 | 11.22516 | 9.130175
2018-04-03 22:50 | 272501.4 | 4080.0079 | 5 | 29 | 2.999995 | -2.281997 | 2.587887 | 2.586098 | 11.22516 | 9.130197
2018-04-03 22:52 | 272621.4 | 120.0014 | 6 | 29 | 3.575126 | 0 | 2.587887 | 2.586098 | 11.22516 | 9.130197
2018-04-03 22:54 | 272741.4 | 240.0003 | 6 | 29 | 3.613228 | 0 | 2.587887 | 2.586098 | 11.22516 | 9.130197
2018-04-03 22:55 | 272801.4 | 300.0015 | 6 | 29 | 3.623518 | 0 | 2.587887 | 2.586098 | 11.22516 | 9.130197
2018-04-03 22:55 | 272801.4 | 0.0028 | 7 | 30 | 3.623716 | 0 | 0 | 0 | 0 | 0
2018-04-03 22:57 | 272921.5 | 120.0015 | 2 | 30 | 4.200223 | 3.927292 | 0.1453349 | 2.137e-09 | 0.607739 | 7.744e-09
2018-04-03 22:59 | 273041.5 | 240.0005 | 2 | 30 | 4.200222 | 3.544683 | 0.2697376 | 2.137e-09 | 1.130255 | 7.744e-09
2018-04-03 23:01 | 273147.7 | 346.1607 | 2 | 30 | 4.200204 | 3.259987 | 0.369887 | 2.137e-09 | 1.550901 | 7.744e-09
2018-04-03 23:03 | 273267.7 | 120.0015 | 3 | 30 | 4.225096 | 3.260082 | 0.4781521 | 2.137e-09 | 2.006933 | 7.744e-09
2018-04-03 23:05 | 273387.7 | 240.0004 | 3 | 30 | 4.248735 | 3.260124 | 0.586834 | 2.137e-09 | 2.467422 | 7.744e-09
2018-04-03 23:07 | 273507.7 | 360.0019 | 3 | 30 | 4.27318 | 3.260136 | 0.6955069 | 2.137e-09 | 2.930461 | 7.744e-09
2018-04-03 23:09 | 273627.7 | 480.0001 | 3 | 30 | 4.299201 | 3.260073 | 0.8041642 | 2.137e-09 | 3.396174 | 7.744e-09
2018-04-03 23:11 | 273747.7 | 600.0014 | 3 | 30 | 4.327228 | 3.260149 | 0.9128268 | 2.137e-09 | 3.864832 | 7.744e-09
2018-04-03 23:13 | 273867.7 | 720.0019 | 3 | 30 | 4.357872 | 3.26016 | 1.021488 | 2.137e-09 | 4.336682 | 7.744e-09
2018-04-03 23:15 | 273987.7 | 840.0025 | 3 | 30 | 4.389711 | 3.260082 | 1.130145 | 2.137e-09 | 4.811915 | 7.744e-09
2018-04-03 23:17 | 274107.7 | 960.0004 | 3 | 30 | 4.40015 | 3.0569 | 1.236351 | 2.137e-09 | 5.279058 | 7.744e-09
2018-04-03 23:19 | 274227.7 | 1080.0003 | 3 | 30 | 4.400182 | 2.813625 | 1.33407 | 2.137e-09 | 5.709038 | 7.744e-09
2018-04-03 23:21 | 274347.7 | 1200 | 3 | 30 | 4.400146 | 2.601753 | 1.424216 | 2.137e-09 | 6.105692 | 7.744e-09
2018-04-03 23:23 | 274467.7 | 1320.0014 | 3 | 30 | 4.400156 | 2.421515 | 1.507863 | 2.137e-09 | 6.473752 | 7.744e-09
2018-04-03 23:25 | 274587.7 | 1440.0003 | 3 | 30 | 4.40011 | 2.264818 | 1.585917 | 2.137e-09 | 6.817197 | 7.744e-09
2018-04-03 23:27 | 274707.7 | 1560.0017 | 3 | 30 | 4.400179 | 2.12982 | 1.659096 | 2.137e-09 | 7.139194 | 7.744e-09
2018-04-03 23:29 | 274827.7 | 1680.0013 | 3 | 30 | 4.400117 | 2.01058 | 1.728047 | 2.137e-09 | 7.442587 | 7.744e-09
2018-04-03 23:31 | 274947.7 | 1800.0019 | 3 | 30 | 4.400156 | 1.902179 | 1.793217 | 2.137e-09 | 7.729343 | 7.744e-09
2018-04-03 23:33 | 275067.7 | 1920.0001 | 3 | 30 | 4.400145 | 1.80217 | 1.854909 | 2.137e-09 | 8.000794 | 7.744e-09
2018-04-03 23:35 | 275187.7 | 2040.0006 | 3 | 30 | 4.400034 | 1.709573 | 1.913416 | 2.137e-09 | 8.258232 | 7.744e-09
2018-04-03 23:37 | 275307.7 | 2160.0002 | 3 | 30 | 4.400081 | 1.624063 | 1.968971 | 2.137e-09 | 8.502679 | 7.744e-09
2018-04-03 23:39 | 275427.7 | 2280.0008 | 3 | 30 | 4.400121 | 1.543574 | 2.021745 | 2.137e-09 | 8.734888 | 7.744e-09
2018-04-03 23:41 | 275547.7 | 2400.0006 | 3 | 30 | 4.400081 | 1.46543 | 2.071876 | 2.137e-09 | 8.95547 | 7.744e-09
2018-04-03 23:43 | 275667.7 | 2520.0002 | 3 | 30 | 4.400087 | 1.391443 | 2.119474 | 2.137e-09 | 9.164903 | 7.744e-09
2018-04-03 23:45 | 275787.7 | 2640.0008 | 3 | 30 | 4.400055 | 1.321803 | 2.16468 | 2.137e-09 | 9.363814 | 7.744e-09
2018-04-03 23:47 | 275907.7 | 2760.0005 | 3 | 30 | 4.400042 | 1.256021 | 2.207644 | 2.137e-09 | 9.552858 | 7.744e-09
2018-04-03 23:49 | 276027.7 | 2880.0011 | 3 | 30 | 4.400095 | 1.193215 | 2.248474 | 2.137e-09 | 9.732512 | 7.744e-09
2018-04-03 23:51 | 276147.7 | 3000.0009 | 3 | 30 | 4.400008 | 1.133034 | 2.287246 | 2.137e-09 | 9.903112 | 7.744e-09
2018-04-03 23:53 | 276267.7 | 3120.0022 | 3 | 30 | 4.400075 | 1.075837 | 2.324072 | 2.137e-09 | 10.06515 | 7.744e-09
2018-04-03 23:55 | 276387.7 | 3240.0011 | 3 | 30 | 4.400073 | 1.020272 | 2.358995 | 2.137e-09 | 10.21881 | 7.744e-09
2018-04-03 23:57 | 276507.7 | 3360.0001 | 3 | 30 | 4.40006 | 0.9673233 | 2.392116 | 2.137e-09 | 10.36455 | 7.744e-09
2018-04-03 23:59 | 276627.7 | 3480.0006 | 3 | 30 | 4.400016 | 0.9170122 | 2.423523 | 2.137e-09 | 10.50274 | 7.744e-09
2018-04-04 00:01 | 276747.7 | 3600.0002 | 3 | 30 | 4.400112 | 0.8705301 | 2.453311 | 2.137e-09 | 10.63381 | 7.744e-09
2018-04-04 00:03 | 276867.7 | 3720.0009 | 3 | 30 | 4.400017 | 0.8244839 | 2.481549 | 2.137e-09 | 10.75806 | 7.744e-09
2018-04-04 00:05 | 276987.7 | 3840.0005 | 3 | 30 | 4.399994 | 0.7806673 | 2.508314 | 2.137e-09 | 10.87583 | 7.744e-09
2018-04-04 00:07 | 277107.7 | 3960.0001 | 3 | 30 | 4.400064 | 0.7388821 | 2.533639 | 2.137e-09 | 10.98726 | 7.744e-09
2018-04-04 00:09 | 277227.7 | 4080.0015 | 3 | 30 | 4.400132 | 0.6997824 | 2.557604 | 2.137e-09 | 11.09271 | 7.744e-09
2018-04-04 00:11 | 277347.7 | 4200.0005 | 3 | 30 | 4.40011 | 0.6623068 | 2.580276 | 2.137e-09 | 11.19247 | 7.744e-09
2018-04-04 00:11 | 277382.5 | 4234.8047 | 3 | 30 | 4.400117 | 0.6519899 | 2.586625 | 2.137e-09 | 11.2204 | 7.744e-09
2018-04-04 00:13 | 277502.5 | 120.0021 | 4 | 30 | 4.290157 | 0 | 2.586625 | 2.137e-09 | 11.2204 | 7.744e-09
2018-04-04 00:15 | 277622.5 | 240.0001 | 4 | 30 | 4.277862 | 0 | 2.586625 | 2.137e-09 | 11.2204 | 7.744e-09
2018-04-04 00:16 | 277682.5 | 300.0047 | 4 | 30 | 4.274443 | 0 | 2.586625 | 2.137e-09 | 11.2204 | 7.744e-09
2018-04-04 00:18 | 277802.6 | 120.0015 | 5 | 30 | 3.939399 | -2.281969 | 2.586625 | 0.07605472 | 11.2204 | 0.3031047
2018-04-04 00:20 | 277922.6 | 240.0001 | 5 | 30 | 3.896086 | -2.282161 | 2.586625 | 0.1521033 | 11.2204 | 0.6009429
2018-04-04 00:22 | 278042.6 | 360.0001 | 5 | 30 | 3.860364 | -2.2819 | 2.586625 | 0.2281753 | 11.2204 | 0.8959501
2018-04-04 00:24 | 278162.6 | 480.0015 | 5 | 30 | 3.826783 | -2.281914 | 2.586625 | 0.3042384 | 11.2204 | 1.188292
2018-04-04 00:26 | 278282.6 | 600.0012 | 5 | 30 | 3.794396 | -2.281888 | 2.586625 | 0.380304 | 11.2204 | 1.478136
2018-04-04 00:28 | 278402.6 | 720.0001 | 5 | 30 | 3.763224 | -2.281881 | 2.586625 | 0.4563656 | 11.2204 | 1.765558
2018-04-04 00:30 | 278522.6 | 840.0014 | 5 | 30 | 3.732973 | -2.281965 | 2.586625 | 0.5324283 | 11.2204 | 2.050645
2018-04-04 00:32 | 278642.6 | 960.0012 | 5 | 30 | 3.704072 | -2.281888 | 2.586625 | 0.6084811 | 11.2204 | 2.333438
2018-04-04 00:34 | 278762.6 | 1080.0009 | 5 | 30 | 3.677355 | -2.281934 | 2.586625 | 0.6845409 | 11.2204 | 2.614137
2018-04-04 00:36 | 278882.6 | 1200.0007 | 5 | 30 | 3.652667 | -2.281897 | 2.586625 | 0.7606011 | 11.2204 | 2.892886
2018-04-04 00:38 | 279002.6 | 1320.0012 | 5 | 30 | 3.630021 | -2.281828 | 2.586625 | 0.8366615 | 11.2204 | 3.169837
2018-04-04 00:40 | 279122.6 | 1440.0009 | 5 | 30 | 3.608412 | -2.281867 | 2.586625 | 0.9127274 | 11.2204 | 3.445132
2018-04-04 00:42 | 279242.6 | 1560.0014 | 5 | 30 | 3.58744 | -2.281821 | 2.586625 | 0.9887942 | 11.2204 | 3.718811
2018-04-04 00:44 | 279362.6 | 1680.0013 | 5 | 30 | 3.567285 | -2.281959 | 2.586625 | 1.064849 | 11.2204 | 3.990881
2018-04-04 00:46 | 279482.6 | 1800.0009 | 5 | 30 | 3.547861 | -2.28192 | 2.586625 | 1.140908 | 11.2204 | 4.261463
2018-04-04 00:48 | 279602.6 | 1920.0015 | 5 | 30 | 3.529635 | -2.28185 | 2.586625 | 1.216973 | 11.2204 | 4.530632
2018-04-04 00:50 | 279722.6 | 2040.0012 | 5 | 30 | 3.512239 | -2.281927 | 2.586625 | 1.293036 | 11.2204 | 4.798435
2018-04-04 00:52 | 279842.6 | 2160.0001 | 5 | 30 | 3.495837 | -2.281813 | 2.586625 | 1.369098 | 11.2204 | 5.064956
2018-04-04 00:54 | 279962.6 | 2280.0006 | 5 | 30 | 3.479908 | -2.281903 | 2.586625 | 1.445158 | 11.2204 | 5.330236
2018-04-04 00:56 | 280082.6 | 2400.0021 | 5 | 30 | 3.465087 | -2.281908 | 2.586625 | 1.521224 | 11.2204 | 5.594369
2018-04-04 00:58 | 280202.6 | 2520.0002 | 5 | 30 | 3.450534 | -2.281901 | 2.586625 | 1.597276 | 11.2204 | 5.857344
2018-04-04 01:00 | 280322.6 | 2640.0014 | 5 | 30 | 3.43604 | -2.281903 | 2.586625 | 1.67334 | 11.2204 | 6.119255
2018-04-04 01:02 | 280442.6 | 2760.0012 | 5 | 30 | 3.421257 | -2.281907 | 2.586625 | 1.749399 | 11.2204 | 6.380033
2018-04-04 01:04 | 280562.6 | 2880.0009 | 5 | 30 | 3.405989 | -2.281839 | 2.586625 | 1.825474 | 11.2204 | 6.639731
2018-04-04 01:06 | 280682.6 | 3000.0014 | 5 | 30 | 3.389345 | -2.28193 | 2.586625 | 1.901535 | 11.2204 | 6.898177
2018-04-04 01:08 | 280802.6 | 3120.002 | 5 | 30 | 3.371028 | -2.281914 | 2.586625 | 1.977598 | 11.2204 | 7.155296
2018-04-04 01:10 | 280922.6 | 3240.0001 | 5 | 30 | 3.350516 | -2.28194 | 2.586625 | 2.053656 | 11.2204 | 7.410926
2018-04-04 01:12 | 281042.6 | 3360.0006 | 5 | 30 | 3.327877 | -2.28196 | 2.586625 | 2.129717 | 11.2204 | 7.664929
2018-04-04 01:14 | 281162.6 | 3480.0021 | 5 | 30 | 3.301713 | -2.281974 | 2.586625 | 2.205785 | 11.2204 | 7.917106
2018-04-04 01:16 | 281282.6 | 3600.0019 | 5 | 30 | 3.270194 | -2.281985 | 2.586625 | 2.281837 | 11.2204 | 8.167055
2018-04-04 01:18 | 281402.6 | 3720.0015 | 5 | 30 | 3.230731 | -2.281861 | 2.586625 | 2.357905 | 11.2204 | 8.414368
2018-04-04 01:20 | 281522.6 | 3840.0013 | 5 | 30 | 3.179117 | -2.281935 | 2.586625 | 2.433965 | 11.2204 | 8.658245
2018-04-04 01:22 | 281642.6 | 3960.0009 | 5 | 30 | 3.107552 | -2.28192 | 2.586625 | 2.51002 | 11.2204 | 8.897471
2018-04-04 01:24 | 281760.6 | 4078.0189 | 5 | 30 | 2.999998 | -2.28192 | 2.586625 | 2.584831 | 11.2204 | 9.126242
2018-04-04 01:26 | 281880.7 | 120.0003 | 6 | 30 | 3.575637 | 0 | 2.586625 | 2.584831 | 11.2204 | 9.126242
2018-04-04 01:28 | 282000.7 | 240.0016 | 6 | 30 | 3.613773 | 0 | 2.586625 | 2.584831 | 11.2204 | 9.126242
2018-04-04 01:29 | 282060.7 | 300.0021 | 6 | 30 | 3.624104 | 0 | 2.586625 | 2.584831 | 11.2204 | 9.126242
2018-04-04 01:29 | 282060.7 | 0.0029 | 7 | 31 | 3.623933 | 0 | 0 | 0 | 0 | 0
2018-04-04 01:31 | 282180.8 | 120.0016 | 2 | 31 | 4.200207 | 3.907667 | 0.1447963 | 5.58e-10 | 0.6055642 | 2.024e-09
2018-04-04 01:33 | 282300.8 | 240.0023 | 2 | 31 | 4.200226 | 3.53303 | 0.2687014 | 5.58e-10 | 1.125991 | 2.024e-09
2018-04-04 01:35 | 282405.3 | 344.56 | 2 | 31 | 4.20021 | 3.259995 | 0.3671898 | 5.58e-10 | 1.53966 | 2.024e-09
2018-04-04 01:37 | 282525.3 | 120.0015 | 3 | 31 | 4.225258 | 3.260136 | 0.4754566 | 5.58e-10 | 1.995713 | 2.024e-09
2018-04-04 01:39 | 282645.3 | 240.0013 | 3 | 31 | 4.248855 | 3.259741 | 0.5841414 | 5.58e-10 | 2.456225 | 2.024e-09
2018-04-04 01:41 | 282765.3 | 360.0019 | 3 | 31 | 4.273226 | 3.260006 | 0.6927972 | 5.58e-10 | 2.9192 | 2.024e-09
2018-04-04 01:43 | 282885.3 | 480.0015 | 3 | 31 | 4.299361 | 3.259945 | 0.8014644 | 5.58e-10 | 3.384954 | 2.024e-09
2018-04-04 01:45 | 283005.3 | 600.0006 | 3 | 31 | 4.327626 | 3.260065 | 0.9101275 | 5.58e-10 | 3.853655 | 2.024e-09
2018-04-04 01:47 | 283125.3 | 720.0004 | 3 | 31 | 4.358033 | 3.260019 | 1.018782 | 5.58e-10 | 4.325501 | 2.024e-09
2018-04-04 01:49 | 283245.3 | 840.0007 | 3 | 31 | 4.389796 | 3.260107 | 1.127448 | 5.58e-10 | 4.800786 | 2.024e-09
2018-04-04 01:51 | 283365.3 | 960.0022 | 3 | 31 | 4.400212 | 3.054449 | 1.233628 | 5.58e-10 | 5.267817 | 2.024e-09
2018-04-04 01:53 | 283485.3 | 1080.0003 | 3 | 31 | 4.40017 | 2.814529 | 1.331341 | 5.58e-10 | 5.697773 | 2.024e-09
2018-04-04 01:55 | 283605.3 | 1200.0007 | 3 | 31 | 4.400166 | 2.604956 | 1.42153 | 5.58e-10 | 6.09462 | 2.024e-09
2018-04-04 01:57 | 283725.3 | 1320.0006 | 3 | 31 | 4.40012 | 2.423334 | 1.505249 | 5.58e-10 | 6.462993 | 2.024e-09
2018-04-04 01:59 | 283845.3 | 1440.0008 | 3 | 31 | 4.40014 | 2.26893 | 1.583397 | 5.58e-10 | 6.806857 | 2.024e-09
2018-04-04 02:01 | 283965.3 | 1560.0015 | 3 | 31 | 4.40012 | 2.132032 | 1.656689 | 5.58e-10 | 7.129349 | 2.024e-09
2018-04-04 02:03 | 284085.3 | 1680.0022 | 3 | 31 | 4.400135 | 2.011559 | 1.725708 | 5.58e-10 | 7.433043 | 2.024e-09
2018-04-04 02:05 | 284205.3 | 1800.0011 | 3 | 31 | 4.400114 | 1.901046 | 1.790874 | 5.58e-10 | 7.71978 | 2.024e-09
2018-04-04 02:07 | 284325.3 | 1920.0016 | 3 | 31 | 4.400084 | 1.800097 | 1.852542 | 5.58e-10 | 7.991122 | 2.024e-09
2018-04-04 02:09 | 284445.3 | 2040.0014 | 3 | 31 | 4.400095 | 1.707016 | 1.910963 | 5.58e-10 | 8.24818 | 2.024e-09
2018-04-04 02:11 | 284565.3 | 2160.0019 | 3 | 31 | 4.400129 | 1.621071 | 1.966412 | 5.58e-10 | 8.492164 | 2.024e-09
2018-04-04 02:13 | 284685.3 | 2280.0015 | 3 | 31 | 4.400052 | 1.538597 | 2.019059 | 5.58e-10 | 8.723813 | 2.024e-09
2018-04-04 02:15 | 284805.3 | 2400.0015 | 3 | 31 | 4.40017 | 1.463305 | 2.069077 | 5.58e-10 | 8.943897 | 2.024e-09
2018-04-04 02:17 | 284925.3 | 2520.0004 | 3 | 31 | 4.400076 | 1.389906 | 2.116609 | 5.58e-10 | 9.153042 | 2.024e-09
2018-04-04 02:19 | 285045.3 | 2640.0001 | 3 | 31 | 4.4001 | 1.320856 | 2.161765 | 5.58e-10 | 9.351729 | 2.024e-09
2018-04-04 02:21 | 285165.3 | 2760.0015 | 3 | 31 | 4.400064 | 1.255579 | 2.204685 | 5.58e-10 | 9.540583 | 2.024e-09
2018-04-04 02:23 | 285285.3 | 2880.0005 | 3 | 31 | 4.400078 | 1.192486 | 2.245484 | 5.58e-10 | 9.720099 | 2.024e-09
2018-04-04 02:25 | 285405.3 | 3000.0001 | 3 | 31 | 4.400079 | 1.131573 | 2.28421 | 5.58e-10 | 9.890498 | 2.024e-09
2018-04-04 02:27 | 285525.3 | 3120.0016 | 3 | 31 | 4.400012 | 1.073411 | 2.320956 | 5.58e-10 | 10.05218 | 2.024e-09
2018-04-04 02:29 | 285645.3 | 3240.0005 | 3 | 31 | 4.400062 | 1.019619 | 2.355824 | 5.58e-10 | 10.20561 | 2.024e-09
2018-04-04 02:31 | 285765.3 | 3360.0002 | 3 | 31 | 4.400051 | 0.9670973 | 2.388931 | 5.58e-10 | 10.35128 | 2.024e-09
2018-04-04 02:33 | 285885.3 | 3480.0017 | 3 | 31 | 4.400049 | 0.9174585 | 2.420334 | 5.58e-10 | 10.48945 | 2.024e-09
2018-04-04 02:35 | 286005.3 | 3600.0011 | 3 | 31 | 4.400063 | 0.8710785 | 2.450134 | 5.58e-10 | 10.62057 | 2.024e-09
2018-04-04 02:37 | 286125.3 | 3720.0002 | 3 | 31 | 4.399996 | 0.8261118 | 2.478418 | 5.58e-10 | 10.74502 | 2.024e-09
2018-04-04 02:39 | 286245.3 | 3840.0016 | 3 | 31 | 4.399987 | 0.7828255 | 2.505247 | 5.58e-10 | 10.86307 | 2.024e-09
2018-04-04 02:41 | 286365.3 | 3960.0004 | 3 | 31 | 4.399994 | 0.7417812 | 2.530667 | 5.58e-10 | 10.97492 | 2.024e-09
2018-04-04 02:43 | 286485.3 | 4080.0002 | 3 | 31 | 4.400042 | 0.701726 | 2.55473 | 5.58e-10 | 11.0808 | 2.024e-09
2018-04-04 02:45 | 286605.3 | 4200.0016 | 3 | 31 | 4.400093 | 0.6647978 | 2.5775 | 5.58e-10 | 11.18099 | 2.024e-09
2018-04-04 02:46 | 286646.4 | 4241.061 | 3 | 31 | 4.400041 | 0.6519918 | 2.585005 | 5.58e-10 | 11.21401 | 2.024e-09
2018-04-04 02:48 | 286766.4 | 120.0012 | 4 | 31 | 4.290161 | 0 | 2.585005 | 5.58e-10 | 11.21401 | 2.024e-09
2018-04-04 02:50 | 286886.4 | 240.0002 | 4 | 31 | 4.277857 | 0 | 2.585005 | 5.58e-10 | 11.21401 | 2.024e-09
2018-04-04 02:51 | 286946.4 | 300.0022 | 4 | 31 | 4.274443 | 0 | 2.585005 | 5.58e-10 | 11.21401 | 2.024e-09
2018-04-04 02:53 | 287066.5 | 120.0014 | 5 | 31 | 3.939499 | -2.281915 | 2.585005 | 0.07605278 | 11.21401 | 0.3031082
2018-04-04 02:55 | 287186.5 | 240.0014 | 5 | 31 | 3.895905 | -2.281905 | 2.585005 | 0.1521156 | 11.21401 | 0.6009964
2018-04-04 02:57 | 287306.5 | 360.0002 | 5 | 31 | 3.859736 | -2.281877 | 2.585005 | 0.2281798 | 11.21401 | 0.8959438
2018-04-04 02:59 | 287426.5 | 480.0006 | 5 | 31 | 3.826287 | -2.28194 | 2.585005 | 0.3042372 | 11.21401 | 1.188216
2018-04-04 03:01 | 287546.5 | 600.0014 | 5 | 31 | 3.794509 | -2.281878 | 2.585005 | 0.3803013 | 11.21401 | 1.478043
2018-04-04 03:03 | 287666.5 | 720.001 | 5 | 31 | 3.763443 | -2.281867 | 2.585005 | 0.4563639 | 11.21401 | 1.765478
2018-04-04 03:05 | 287786.5 | 840.0007 | 5 | 31 | 3.732869 | -2.281841 | 2.585005 | 0.5324268 | 11.21401 | 2.050564
2018-04-04 03:07 | 287906.5 | 960.0013 | 5 | 31 | 3.703875 | -2.281821 | 2.585005 | 0.6084889 | 11.21401 | 2.333377
2018-04-04 03:09 | 288026.5 | 1080.001 | 5 | 31 | 3.677028 | -2.281892 | 2.585005 | 0.6845399 | 11.21401 | 2.614028
2018-04-04 03:11 | 288146.5 | 1200.001 | 5 | 31 | 3.652199 | -2.281894 | 2.585005 | 0.7606056 | 11.21401 | 2.892765
2018-04-04 03:13 | 288266.5 | 1320.0009 | 5 | 31 | 3.629314 | -2.281905 | 2.585005 | 0.8366674 | 11.21401 | 3.169675
2018-04-04 03:15 | 288386.5 | 1440.0016 | 5 | 31 | 3.607811 | -2.281828 | 2.585005 | 0.9127275 | 11.21401 | 3.444895
2018-04-04 03:17 | 288506.5 | 1560.0006 | 5 | 31 | 3.587234 | -2.281861 | 2.585005 | 0.988786 | 11.21401 | 3.71851
2018-04-04 03:19 | 288626.5 | 1680.0013 | 5 | 31 | 3.566958 | -2.281865 | 2.585005 | 1.064854 | 11.21401 | 3.990614
2018-04-04 03:21 | 288746.5 | 1800.0013 | 5 | 31 | 3.547582 | -2.281867 | 2.585005 | 1.140913 | 11.21401 | 4.261165
2018-04-04 03:23 | 288866.5 | 1920.0011 | 5 | 31 | 3.529377 | -2.281845 | 2.585005 | 1.216976 | 11.21401 | 4.530306
2018-04-04 03:25 | 288986.5 | 2040.0014 | 5 | 31 | 3.51196 | -2.282207 | 2.585005 | 1.29304 | 11.21401 | 4.798099
2018-04-04 03:27 | 289106.5 | 2160.0002 | 5 | 31 | 3.495362 | -2.28188 | 2.585005 | 1.369099 | 11.21401 | 5.064578
2018-04-04 03:29 | 289226.5 | 2280.0005 | 5 | 31 | 3.479848 | -2.281837 | 2.585005 | 1.445148 | 11.21401 | 5.329802
2018-04-04 03:31 | 289346.5 | 2400.0016 | 5 | 31 | 3.46514 | -2.281948 | 2.585005 | 1.521214 | 11.21401 | 5.593929
2018-04-04 03:33 | 289466.5 | 2520.0009 | 5 | 31 | 3.450726 | -2.281962 | 2.585005 | 1.597284 | 11.21401 | 5.856976
2018-04-04 03:35 | 289586.5 | 2640.0006 | 5 | 31 | 3.436282 | -2.281932 | 2.585005 | 1.67334 | 11.21401 | 6.118875
2018-04-04 03:37 | 289706.5 | 2760.001 | 5 | 31 | 3.422129 | -2.281881 | 2.585005 | 1.749401 | 11.21401 | 6.379703
2018-04-04 03:39 | 289826.5 | 2880.0013 | 5 | 31 | 3.406857 | -2.281943 | 2.585005 | 1.825465 | 11.21401 | 6.639428
2018-04-04 03:41 | 289946.5 | 3000.0015 | 5 | 31 | 3.390707 | -2.2819 | 2.585005 | 1.901523 | 11.21401 | 6.897946
2018-04-04 03:43 | 290066.5 | 3120.0008 | 5 | 31 | 3.372907 | -2.281965 | 2.585005 | 1.977589 | 11.21401 | 7.155198
2018-04-04 03:45 | 290186.5 | 3240.0001 | 5 | 31 | 3.353408 | -2.28194 | 2.585005 | 2.053652 | 11.21401 | 7.411015
2018-04-04 03:47 | 290306.5 | 3360.0005 | 5 | 31 | 3.330712 | -2.28194 | 2.585005 | 2.129708 | 11.21401 | 7.665215
2018-04-04 03:49 | 290426.5 | 3480.0007 | 5 | 31 | 3.304337 | -2.281915 | 2.585005 | 2.205776 | 11.21401 | 7.917605
2018-04-04 03:51 | 290546.5 | 3600.001 | 5 | 31 | 3.27236 | -2.28195 | 2.585005 | 2.281843 | 11.21401 | 8.167775
2018-04-04 03:53 | 290666.5 | 3720.0005 | 5 | 31 | 3.232436 | -2.281863 | 2.585005 | 2.357901 | 11.21401 | 8.415208
2018-04-04 03:55 | 290786.5 | 3840.0009 | 5 | 31 | 3.180252 | -2.28195 | 2.585005 | 2.433966 | 11.21401 | 8.659197
2018-04-04 03:57 | 290906.5 | 3960.0004 | 5 | 31 | 3.108988 | -2.28192 | 2.585005 | 2.510029 | 11.21401 | 8.898543
2018-04-04 03:59 | 291025.9 | 4079.3931 | 5 | 31 | 2.999991 | -2.281967 | 2.585005 | 2.585706 | 11.21401 | 9.130018
2018-04-04 04:01 | 291146 | 120.0002 | 6 | 31 | 3.574834 | 0 | 2.585005 | 2.585706 | 11.21401 | 9.130018
2018-04-04 04:03 | 291266 | 240.0013 | 6 | 31 | 3.61306 | 0 | 2.585005 | 2.585706 | 11.21401 | 9.130018
2018-04-04 04:04 | 291326 | 300.0018 | 6 | 31 | 3.623379 | 0 | 2.585005 | 2.585706 | 11.21401 | 9.130018
2018-04-04 04:04 | 291326 | 0.0028 | 7 | 32 | 3.623369 | 0 | 0 | 0 | 0 | 0
2018-04-04 04:06 | 291446.1 | 120.0011 | 2 | 32 | 4.200243 | 3.920284 | 0.1452244 | 0 | 0.6072881 | 0
2018-04-04 04:08 | 291566.1 | 240.0014 | 2 | 32 | 4.200213 | 3.539066 | 0.2693842 | 0 | 1.128785 | 0
2018-04-04 04:09 | 291669.5 | 343.435 | 2 | 32 | 4.200178 | 3.259972 | 0.3668917 | 0 | 1.538335 | 0
2018-04-04 04:11 | 291789.5 | 120.001 | 3 | 32 | 4.225463 | 3.259899 | 0.4751713 | 0 | 1.994437 | 0
2018-04-04 04:13 | 291909.5 | 240.0006 | 3 | 32 | 4.249445 | 3.260132 | 0.583834 | 0 | 2.454904 | 0
2018-04-04 04:15 | 292029.5 | 360.0015 | 3 | 32 | 4.273819 | 3.260096 | 0.6925067 | 0 | 2.918015 | 0
2018-04-04 04:17 | 292149.5 | 480.0007 | 3 | 32 | 4.299698 | 3.260141 | 0.8011614 | 0 | 3.383765 | 0
2018-04-04 04:19 | 292269.5 | 600.0018 | 3 | 32 | 4.328176 | 3.260071 | 0.9098313 | 0 | 3.852548 | 0
2018-04-04 04:21 | 292389.5 | 720.0003 | 3 | 32 | 4.358316 | 3.260115 | 1.01848 | 0 | 4.32441 | 0
2018-04-04 04:23 | 292509.5 | 840.001 | 3 | 32 | 4.389966 | 3.260136 | 1.127149 | 0 | 4.799727 | 0
2018-04-04 04:25 | 292629.5 | 960.0001 | 3 | 32 | 4.40019 | 3.054625 | 1.233297 | 0 | 5.266621 | 0
2018-04-04 04:27 | 292749.5 | 1080.0023 | 3 | 32 | 4.400174 | 2.807781 | 1.33086 | 0 | 5.695915 | 0
2018-04-04 04:29 | 292869.5 | 1200.0012 | 3 | 32 | 4.400201 | 2.597134 | 1.420827 | 0 | 6.091783 | 0
2018-04-04 04:31 | 292989.5 | 1320.0011 | 3 | 32 | 4.400171 | 2.422281 | 1.504392 | 0 | 6.459479 | 0
2018-04-04 04:33 | 293109.5 | 1440.0018 | 3 | 32 | 4.400093 | 2.268076 | 1.582516 | 0 | 6.803239 | 0
2018-04-04 04:35 | 293229.5 | 1560.0007 | 3 | 32 | 4.400114 | 2.129795 | 1.655782 | 0 | 7.125617 | 0
2018-04-04 04:37 | 293349.5 | 1680.0006 | 3 | 32 | 4.400084 | 2.010412 | 1.724738 | 0 | 7.42903 | 0
2018-04-04 04:39 | 293469.5 | 1800.0014 | 3 | 32 | 4.400118 | 1.904485 | 1.789966 | 0 | 7.716042 | 0
2018-04-04 04:41 | 293589.5 | 1920.0004 | 3 | 32 | 4.400097 | 1.807131 | 1.851807 | 0 | 7.988146 | 0
2018-04-04 04:43 | 293709.5 | 2040.0007 | 3 | 32 | 4.400111 | 1.714157 | 1.910462 | 0 | 8.246234 | 0
2018-04-04 04:45 | 293829.5 | 2160.0016 | 3 | 32 | 4.400094 | 1.626495 | 1.966111 | 0 | 8.491096 | 0
2018-04-04 04:47 | 293949.5 | 2280.0015 | 3 | 32 | 4.400071 | 1.543439 | 2.018923 | 0 | 8.723473 | 0
2018-04-04 04:49 | 294069.5 | 2400.002 | 3 | 32 | 4.400042 | 1.465092 | 2.069057 | 0 | 8.944065 | 0
2018-04-04 04:51 | 294189.5 | 2520.0009 | 3 | 32 | 4.400065 | 1.392073 | 2.116671 | 0 | 9.153572 | 0
2018-04-04 04:53 | 294309.5 | 2640.001 | 3 | 32 | 4.400096 | 1.323193 | 2.161909 | 0 | 9.352623 | 0
2018-04-04 04:55 | 294429.5 | 2760.0013 | 3 | 32 | 4.400052 | 1.257238 | 2.204915 | 0 | 9.541851 | 0
2018-04-04 04:57 | 294549.5 | 2880.0017 | 3 | 32 | 4.400064 | 1.194012 | 2.245769 | 0 | 9.721614 | 0
2018-04-04 04:59 | 294669.5 | 3000.0019 | 3 | 32 | 4.400026 | 1.132681 | 2.284548 | 0 | 9.892243 | 0
2018-04-04 05:01 | 294789.5 | 3120.0016 | 3 | 32 | 4.400079 | 1.07585 | 2.321347 | 0 | 10.05416 | 0
2018-04-04 05:03 | 294909.5 | 3240.0006 | 3 | 32 | 4.400117 | 1.020769 | 2.356268 | 0 | 10.20782 | 0
2018-04-04 05:05 | 295029.5 | 3360.0024 | 3 | 32 | 4.400079 | 0.968235 | 2.389399 | 0 | 10.35359 | 0
2018-04-04 05:07 | 295149.5 | 3480.0008 | 3 | 32 | 4.400087 | 0.9179792 | 2.420814 | 0 | 10.49182 | 0
2018-04-04 05:09 | 295269.5 | 3600.0008 | 3 | 32 | 4.400081 | 0.8706074 | 2.450604 | 0 | 10.6229 | 0
2018-04-04 05:11 | 295389.5 | 3720.0007 | 3 | 32 | 4.400074 | 0.8246956 | 2.478842 | 0 | 10.74715 | 0
2018-04-04 05:13 | 295509.5 | 3840.0015 | 3 | 32 | 4.400039 | 0.7803001 | 2.505571 | 0 | 10.86476 | 0
2018-04-04 05:15 | 295629.5 | 3960.0013 | 3 | 32 | 4.400058 | 0.7396936 | 2.530895 | 0 | 10.97618 | 0
2018-04-04 05:17 | 295749.5 | 4080.0005 | 3 | 32 | 4.400028 | 0.7006388 | 2.554886 | 0 | 11.08175 | 0
2018-04-04 05:19 | 295869.5 | 4200.0005 | 3 | 32 | 4.400034 | 0.6634245 | 2.577622 | 0 | 11.18179 | 0
2018-04-04 05:20 | 295908.4 | 4238.8727 | 3 | 32 | 4.400037 | 0.6519985 | 2.584725 | 0 | 11.21304 | 0
2018-04-04 05:22 | 296028.4 | 120.0011 | 4 | 32 | 4.289947 | 0 | 2.584725 | 0 | 11.21304 | 0
2018-04-04 05:24 | 296148.4 | 240.0012 | 4 | 32 | 4.277572 | 0 | 2.584725 | 0 | 11.21304 | 0
2018-04-04 05:25 | 296208.4 | 300.0026 | 4 | 32 | 4.274197 | 0 | 2.584725 | 0 | 11.21304 | 0
2018-04-04 05:27 | 296328.5 | 120.0006 | 5 | 32 | 3.938698 | -2.281932 | 2.584725 | 0.07605848 | 11.21304 | 0.3030732
2018-04-04 05:29 | 296448.5 | 240.0017 | 5 | 32 | 3.895375 | -2.281803 | 2.584725 | 0.1521222 | 11.21304 | 0.600916
2018-04-04 05:31 | 296568.5 | 360.0009 | 5 | 32 | 3.859555 | -2.28189 | 2.584725 | 0.2281799 | 11.21304 | 0.8958089
2018-04-04 05:33 | 296688.5 | 480.0014 | 5 | 32 | 3.825684 | -2.281905 | 2.584725 | 0.3042405 | 11.21304 | 1.188068
2018-04-04 05:35 | 296808.5 | 600.0003 | 5 | 32 | 3.793428 | -2.281888 | 2.584725 | 0.3803005 | 11.21304 | 1.477813
2018-04-04 05:37 | 296928.5 | 720.0006 | 5 | 32 | 3.762384 | -2.281865 | 2.584725 | 0.4563543 | 11.21304 | 1.765129
2018-04-04 05:39 | 297048.5 | 840.0007 | 5 | 32 | 3.732069 | -2.28188 | 2.584725 | 0.5324214 | 11.21304 | 2.050163
2018-04-04 05:41 | 297168.5 | 960.0001 | 5 | 32 | 3.703317 | -2.281894 | 2.584725 | 0.6084819 | 11.21304 | 2.332919
2018-04-04 05:43 | 297288.5 | 1080.0013 | 5 | 32 | 3.676602 | -2.282194 | 2.584725 | 0.6845487 | 11.21304 | 2.613592
2018-04-04 05:45 | 297408.5 | 1200.0015 | 5 | 32 | 3.65198 | -2.281967 | 2.584725 | 0.7606015 | 11.21304 | 2.892262
2018-04-04 05:47 | 297528.5 | 1320.0008 | 5 | 32 | 3.628978 | -2.281939 | 2.584725 | 0.8366683 | 11.21304 | 3.169174
2018-04-04 05:49 | 297648.5 | 1440.0014 | 5 | 32 | 3.607515 | -2.282198 | 2.584725 | 0.9127213 | 11.21304 | 3.444343
2018-04-04 05:51 | 297768.5 | 1560.0002 | 5 | 32 | 3.586819 | -2.281957 | 2.584725 | 0.9887905 | 11.21304 | 3.717973
2018-04-04 05:53 | 297888.5 | 1680.0001 | 5 | 32 | 3.566581 | -2.281883 | 2.584725 | 1.064851 | 11.21304 | 3.990017
2018-04-04 05:55 | 298008.5 | 1800.0001 | 5 | 32 | 3.547163 | -2.28196 | 2.584725 | 1.140909 | 11.21304 | 4.260537
2018-04-04 05:57 | 298128.5 | 1920.0012 | 5 | 32 | 3.528734 | -2.281852 | 2.584725 | 1.216969 | 11.21304 | 4.529628
2018-04-04 05:59 | 298248.5 | 2040.0008 | 5 | 32 | 3.511006 | -2.281956 | 2.584725 | 1.293031 | 11.21304 | 4.797348
2018-04-04 06:01 | 298368.5 | 2160.0003 | 5 | 32 | 3.494464 | -2.281919 | 2.584725 | 1.369094 | 11.21304 | 5.063769
2018-04-04 06:03 | 298488.5 | 2280.0009 | 5 | 32 | 3.479555 | -2.281832 | 2.584725 | 1.445155 | 11.21304 | 5.328992
2018-04-04 06:05 | 298608.5 | 2400.0013 | 5 | 32 | 3.464859 | -2.281845 | 2.584725 | 1.521224 | 11.21304 | 5.593123
2018-04-04 06:07 | 298728.5 | 2520.0015 | 5 | 32 | 3.449966 | -2.281865 | 2.584725 | 1.597284 | 11.21304 | 5.856097
2018-04-04 06:09 | 298848.5 | 2640.0005 | 5 | 32 | 3.435236 | -2.281878 | 2.584725 | 1.673346 | 11.21304 | 6.117948
2018-04-04 06:11 | 298968.5 | 2760.0007 | 5 | 32 | 3.420394 | -2.28193 | 2.584725 | 1.749402 | 11.21304 | 6.378654
2018-04-04 06:13 | 299088.5 | 2880.001 | 5 | 32 | 3.405171 | -2.281907 | 2.584725 | 1.825468 | 11.21304 | 6.638252
2018-04-04 06:15 | 299208.5 | 3000.0011 | 5 | 32 | 3.389145 | -2.281997 | 2.584725 | 1.901525 | 11.21304 | 6.896643
2018-04-04 06:17 | 299328.5 | 3120.0004 | 5 | 32 | 3.370939 | -2.282012 | 2.584725 | 1.97759 | 11.21304 | 7.153761
2018-04-04 06:19 | 299448.5 | 3240.0006 | 5 | 32 | 3.350855 | -2.281963 | 2.584725 | 2.053651 | 11.21304 | 7.409399
2018-04-04 06:21 | 299568.5 | 3360.0002 | 5 | 32 | 3.328179 | -2.281928 | 2.584725 | 2.129715 | 11.21304 | 7.663439
2018-04-04 06:23 | 299688.5 | 3480.001 | 5 | 32 | 3.301771 | -2.281841 | 2.584725 | 2.205781 | 11.21304 | 7.915626
2018-04-04 06:25 | 299808.5 | 3600.0004 | 5 | 32 | 3.270086 | -2.281845 | 2.584725 | 2.281839 | 11.21304 | 8.165586
2018-04-04 06:27 | 299928.5 | 3720.0006 | 5 | 32 | 3.229911 | -2.28189 | 2.584725 | 2.357898 | 11.21304 | 8.412833
2018-04-04 06:29 | 300048.5 | 3840.0024 | 5 | 32 | 3.177556 | -2.281865 | 2.584725 | 2.433968 | 11.21304 | 8.656641
2018-04-04 06:31 | 300168.5 | 3960.0017 | 5 | 32 | 3.105814 | -2.28188 | 2.584725 | 2.510024 | 11.21304 | 8.895751
2018-04-04 06:33 | 300284.4 | 4075.898 | 5 | 32 | 2.999998 | -2.281863 | 2.584725 | 2.583489 | 11.21304 | 9.120328
2018-04-04 06:35 | 300404.4 | 120.0005 | 6 | 32 | 3.575132 | 0 | 2.584725 | 2.583489 | 11.21304 | 9.120328
2018-04-04 06:37 | 300524.4 | 240.0006 | 6 | 32 | 3.613364 | 0 | 2.584725 | 2.583489 | 11.21304 | 9.120328
2018-04-04 06:38 | 300584.4 | 300.0023 | 6 | 32 | 3.623713 | 0 | 2.584725 | 2.583489 | 11.21304 | 9.120328
2018-04-04 06:38 | 300584.4 | 0.0026 | 7 | 33 | 3.623827 | 0 | 0 | 0 | 0 | 0
2018-04-04 06:40 | 300704.5 | 120.0009 | 2 | 33 | 4.200195 | 3.907581 | 0.1448653 | 0 | 0.6058332 | 0
2018-04-04 06:42 | 300824.5 | 240.0003 | 2 | 33 | 4.200188 | 3.528797 | 0.2686876 | 0 | 1.125912 | 0
2018-04-04 06:44 | 300926.5 | 341.9768 | 2 | 33 | 4.200142 | 3.259989 | 0.3646735 | 0 | 1.529071 | 0
2018-04-04 06:46 | 301046.5 | 120.0011 | 3 | 33 | 4.225003 | 3.259949 | 0.4729732 | 0 | 1.985233 | 0
2018-04-04 06:48 | 301166.5 | 240.0005 | 3 | 33 | 4.248603 | 3.259798 | 0.5816325 | 0 | 2.445608 | 0
2018-04-04 06:50 | 301286.5 | 360.0006 | 3 | 33 | 4.272823 | 3.260149 | 0.6903 | 0 | 2.908599 | 0
2018-04-04 06:52 | 301406.5 | 480.0014 | 3 | 33 | 4.299196 | 3.260122 | 0.7989638 | 0 | 3.374311 | 0
2018-04-04 06:54 | 301526.5 | 600.0002 | 3 | 33 | 4.32796 | 3.260122 | 0.9076188 | 0 | 3.84299 | 0
2018-04-04 06:56 | 301646.5 | 720.0021 | 3 | 33 | 4.358469 | 3.260103 | 1.016284 | 0 | 4.31494 | 0
2018-04-04 06:58 | 301766.5 | 840.0005 | 3 | 33 | 4.389955 | 3.260122 | 1.124942 | 0 | 4.790219 | 0
2018-04-04 07:00 | 301886.5 | 960.002 | 3 | 33 | 4.400137 | 3.05275 | 1.231077 | 0 | 5.257057 | 0
2018-04-04 07:02 | 302006.5 | 1080.002 | 3 | 33 | 4.400177 | 2.805107 | 1.328588 | 0 | 5.686121 | 0
2018-04-04 07:04 | 302126.5 | 1200.0016 | 3 | 33 | 4.400132 | 2.597502 | 1.418533 | 0 | 6.081891 | 0
2018-04-04 07:06 | 302246.5 | 1320.0007 | 3 | 33 | 4.400082 | 2.420172 | 1.502096 | 0 | 6.449584 | 0
2018-04-04 07:08 | 302366.5 | 1440.0028 | 3 | 33 | 4.400126 | 2.266077 | 1.580136 | 0 | 6.792967 | 0
2018-04-04 07:10 | 302486.5 | 1560.0011 | 3 | 33 | 4.400082 | 2.131014 | 1.653363 | 0 | 7.115177 | 0
2018-04-04 07:12 | 302606.5 | 1680.0003 | 3 | 33 | 4.400125 | 2.010256 | 1.722339 | 0 | 7.418679 | 0
2018-04-04 07:14 | 302726.5 | 1800.0008 | 3 | 33 | 4.40019 | 1.902323 | 1.78749 | 0 | 7.705347 | 0
2018-04-04 07:16 | 302846.5 | 1920.0004 | 3 | 33 | 4.400048 | 1.803308 | 1.849225 | 0 | 7.976989 | 0
2018-04-04 07:18 | 302966.5 | 2040.0008 | 3 | 33 | 4.400149 | 1.711634 | 1.907773 | 0 | 8.234608 | 0
2018-04-04 07:20 | 303086.5 | 2160.0009 | 3 | 33 | 4.400105 | 1.626903 | 1.963396 | 0 | 8.479351 | 0
2018-04-04 07:22 | 303206.5 | 2280 | 3 | 33 | 4.40006 | 1.545184 | 2.016248 | 0 | 8.711907 | 0
2018-04-04 07:24 | 303326.5 | 2400.0005 | 3 | 33 | 4.400081 | 1.467771 | 2.066463 | 0 | 8.932858 | 0
2018-04-04 07:26 | 303446.5 | 2520.0007 | 3 | 33 | 4.4001 | 1.394661 | 2.114155 | 0 | 9.142706 | 0
2018-04-04 07:28 | 303566.5 | 2640.0008 | 3 | 33 | 4.400082 | 1.325225 | 2.159476 | 0 | 9.34212 | 0
2018-04-04 07:30 | 303686.5 | 2760.0017 | 3 | 33 | 4.400083 | 1.258709 | 2.202522 | 0 | 9.531524 | 0
2018-04-04 07:32 | 303806.5 | 2880.0001 | 3 | 33 | 4.40013 | 1.196817 | 2.243439 | 0 | 9.711567 | 0
2018-04-04 07:34 | 303926.5 | 3000.0017 | 3 | 33 | 4.400058 | 1.135324 | 2.282292 | 0 | 9.88252 | 0
2018-04-04 07:36 | 304046.5 | 3120.0015 | 3 | 33 | 4.400061 | 1.076888 | 2.319151 | 0 | 10.0447 | 0
2018-04-04 07:38 | 304166.5 | 3240.0008 | 3 | 33 | 4.400027 | 1.021934 | 2.354136 | 0 | 10.19864 | 0
2018-04-04 07:40 | 304286.5 | 3360.0008 | 3 | 33 | 4.400053 | 0.9696178 | 2.387326 | 0 | 10.34468 | 0
2018-04-04 07:42 | 304406.5 | 3480.0007 | 3 | 33 | 4.40006 | 0.9214506 | 2.418831 | 0 | 10.4833 | 0
2018-04-04 07:44 | 304526.5 | 3600.0008 | 3 | 33 | 4.400046 | 0.8743734 | 2.448749 | 0 | 10.61494 | 0
2018-04-04 07:46 | 304646.5 | 3720.0014 | 3 | 33 | 4.400026 | 0.8286467 | 2.477129 | 0 | 10.73981 | 0
2018-04-04 07:48 | 304766.5 | 3840.0013 | 3 | 33 | 4.400054 | 0.78615 | 2.504044 | 0 | 10.85824 | 0
2018-04-04 07:50 | 304886.5 | 3960.0005 | 3 | 33 | 4.399995 | 0.7442856 | 2.529547 | 0 | 10.97046 | 0
2018-04-04 07:52 | 305006.5 | 4080.0004 | 3 | 33 | 4.400064 | 0.7048483 | 2.553711 | 0 | 11.07678 | 0
2018-04-04 07:54 | 305126.5 | 4200.0019 | 3 | 33 | 4.400093 | 0.6667156 | 2.576561 | 0 | 11.17732 | 0
2018-04-04 07:54 | 305172.1 | 4245.6164 | 3 | 33 | 4.400046 | 0.6519966 | 2.584913 | 0 | 11.21407 | 0
2018-04-04 07:56 | 305292.2 | 120.0006 | 4 | 33 | 4.29028 | 0 | 2.584913 | 0 | 11.21407 | 0
2018-04-04 07:58 | 305412.2 | 240.0012 | 4 | 33 | 4.277965 | 0 | 2.584913 | 0 | 11.21407 | 0
2018-04-04 07:59 | 305472.2 | 300.0034 | 4 | 33 | 4.274548 | 0 | 2.584913 | 0 | 11.21407 | 0
2018-04-04 08:01 | 305592.2 | 120.0008 | 5 | 33 | 3.939797 | -2.281868 | 2.584913 | 0.07605506 | 11.21407 | 0.3031406
2018-04-04 08:03 | 305712.2 | 240.0013 | 5 | 33 | 3.896365 | -2.28194 | 2.584913 | 0.1521135 | 11.21407 | 0.6010377
2018-04-04 08:05 | 305832.2 | 360.0003 | 5 | 33 | 3.860359 | -2.281945 | 2.584913 | 0.2281755 | 11.21407 | 0.8960162
2018-04-04 08:07 | 305952.2 | 480 | 5 | 33 | 3.826595 | -2.281903 | 2.584913 | 0.3042309 | 11.21407 | 1.188323
2018-04-04 08:09 | 306072.2 | 600.0006 | 5 | 33 | 3.79467 | -2.281943 | 2.584913 | 0.3802992 | 11.21407 | 1.478184
2018-04-04 08:11 | 306192.2 | 720.0011 | 5 | 33 | 3.763537 | -2.281919 | 2.584913 | 0.4563565 | 11.21407 | 1.765612
2018-04-04 08:13 | 306312.2 | 840.0002 | 5 | 33 | 3.733298 | -2.281932 | 2.584913 | 0.5324249 | 11.21407 | 2.05074
2018-04-04 08:15 | 306432.2 | 960.0008 | 5 | 33 | 3.704219 | -2.281935 | 2.584913 | 0.608482 | 11.21407 | 2.333567
2018-04-04 08:17 | 306552.2 | 1080.0006 | 5 | 33 | 3.67723 | -2.281928 | 2.584913 | 0.6845472 | 11.21407 | 2.614291
2018-04-04 08:19 | 306672.2 | 1200.0005 | 5 | 33 | 3.652202 | -2.281905 | 2.584913 | 0.7605997 | 11.21407 | 2.892989
2018-04-04 08:21 | 306792.2 | 1320.0002 | 5 | 33 | 3.629429 | -2.281941 | 2.584913 | 0.8366641 | 11.21407 | 3.169917
2018-04-04 08:23 | 306912.2 | 1440.0009 | 5 | 33 | 3.60788 | -2.281939 | 2.584913 | 0.9127252 | 11.21407 | 3.445149
2018-04-04 08:25 | 307032.2 | 1560.0015 | 5 | 33 | 3.58677 | -2.281901 | 2.584913 | 0.9887907 | 11.21407 | 3.718778
2018-04-04 08:27 | 307152.2 | 1680.0003 | 5 | 33 | 3.566311 | -2.281952 | 2.584913 | 1.064841 | 11.21407 | 3.990766
2018-04-04 08:29 | 307272.2 | 1800.0011 | 5 | 33 | 3.547179 | -2.281915 | 2.584913 | 1.140914 | 11.21407 | 4.261328
2018-04-04 08:31 | 307392.2 | 1920.0012 | 5 | 33 | 3.528919 | -2.28191 | 2.584913 | 1.216969 | 11.21407 | 4.53041
2018-04-04 08:33 | 307512.2 | 2040.0009 | 5 | 33 | 3.511288 | -2.281898 | 2.584913 | 1.293026 | 11.21407 | 4.798134
2018-04-04 08:35 | 307632.2 | 2160.0009 | 5 | 33 | 3.494869 | -2.281989 | 2.584913 | 1.369096 | 11.21407 | 5.064604
2018-04-04 08:37 | 307752.2 | 2280.0001 | 5 | 33 | 3.479493 | -2.281963 | 2.584913 | 1.445154 | 11.21407 | 5.329824
2018-04-04 08:39 | 307872.2 | 2400.0007 | 5 | 33 | 3.464833 | -2.281843 | 2.584913 | 1.521221 | 11.21407 | 5.59394
2018-04-04 08:41 | 307992.2 | 2520.0012 | 5 | 33 | 3.450333 | -2.281875 | 2.584913 | 1.597277 | 11.21407 | 5.856912
2018-04-04 08:43 | 308112.2 | 2640.0001 | 5 | 33 | 3.436159 | -2.28188 | 2.584913 | 1.673334 | 11.21407 | 6.118791
2018-04-04 08:45 | 308232.2 | 2760.0009 | 5 | 33 | 3.421726 | -2.281872 | 2.584913 | 1.749401 | 11.21407 | 6.379625
2018-04-04 08:47 | 308352.2 | 2880.0013 | 5 | 33 | 3.406191 | -2.281905 | 2.584913 | 1.825467 | 11.21407 | 6.639314
2018-04-04 08:49 | 308472.2 | 3000.0002 | 5 | 33 | 3.389569 | -2.281979 | 2.584913 | 1.901524 | 11.21407 | 6.897758
2018-04-04 08:51 | 308592.2 | 3120 | 5 | 33 | 3.371847 | -2.281943 | 2.584913 | 1.977581 | 11.21407 | 7.154898
2018-04-04 08:53 | 308712.2 | 3240.0005 | 5 | 33 | 3.352343 | -2.281892 | 2.584913 | 2.053645 | 11.21407 | 7.410645
2018-04-04 08:55 | 308832.2 | 3360.0003 | 5 | 33 | 3.330129 | -2.281935 | 2.584913 | 2.129707 | 11.21407 | 7.664811
2018-04-04 08:57 | 308952.2 | 3480.0009 | 5 | 33 | 3.30328 | -2.281914 | 2.584913 | 2.205779 | 11.21407 | 7.917152
2018-04-04 08:59 | 309072.2 | 3600.0006 | 5 | 33 | 3.270698 | -2.281945 | 2.584913 | 2.281837 | 11.21407 | 8.167193
2018-04-04 09:01 | 309192.2 | 3720.0003 | 5 | 33 | 3.230932 | -2.281892 | 2.584913 | 2.357897 | 11.21407 | 8.414515
2018-04-04 09:03 | 309312.2 | 3840.0009 | 5 | 33 | 3.179433 | -2.281965 | 2.584913 | 2.433961 | 11.21407 | 8.658404
2018-04-04 09:05 | 309432.2 | 3960.0006 | 5 | 33 | 3.107651 | -2.281935 | 2.584913 | 2.510022 | 11.21407 | 8.897673
2018-04-04 09:07 | 309550.2 | 4077.9641 | 5 | 33 | 2.999995 | -2.28195 | 2.584913 | 2.584788 | 11.21407 | 9.126322
2018-04-04 09:09 | 309670.2861 | 120.0016 | 6 | 33 | 3.574721 | 0 | 2.584913 | 2.584788 | 11.21407 | 9.126322
2018-04-04 09:11 | 309790.2851 | 240.0006 | 6 | 33 | 3.613046 | 0 | 2.584913 | 2.584788 | 11.21407 | 9.126322
2018-04-04 09:12 | 309850.2872 | 300.0027 | 6 | 33 | 3.623379 | 0 | 2.584913 | 2.584788 | 11.21407 | 9.126322
2018-04-04 09:12 | 309850.3 | 0.0028 | 7 | 34 | 3.623184 | 0 | 0 | 0 | 0 | 0
2018-04-04 09:14 | 309970.4 | 120.0007 | 2 | 34 | 4.20025 | 3.904037 | 0.1447531 | 2.622e-09 | 0.6053708 | 9.499e-09
2018-04-04 09:16 | 310090.4 | 240.0014 | 2 | 34 | 4.200215 | 3.526585 | 0.2684143 | 2.622e-09 | 1.124773 | 9.499e-09
2018-04-04 09:18 | 310191.2 | 340.8047 | 2 | 34 | 4.200151 | 3.259979 | 0.3632784 | 2.622e-09 | 1.52322 | 9.499e-09
2018-04-04 09:20 | 310311.2 | 120 | 3 | 34 | 4.225097 | 3.260126 | 0.4715503 | 2.622e-09 | 1.979272 | 9.499e-09
2018-04-04 09:22 | 310431.2 | 240.0006 | 3 | 34 | 4.249133 | 3.260124 | 0.5802271 | 2.622e-09 | 2.439752 | 9.499e-09
2018-04-04 09:24 | 310551.2 | 360.0003 | 3 | 34 | 4.273742 | 3.260086 | 0.6888795 | 2.622e-09 | 2.902751 | 9.499e-09
2018-04-04 09:26 | 310671.2 | 480.0001 | 3 | 34 | 4.300147 | 3.260075 | 0.7975504 | 2.622e-09 | 3.368598 | 9.499e-09
2018-04-04 09:28 | 310791.2 | 600.0007 | 3 | 34 | 4.328314 | 3.260096 | 0.9062187 | 2.622e-09 | 3.837402 | 9.499e-09
2018-04-04 09:30 | 310911.2 | 720.0012 | 3 | 34 | 4.358537 | 3.259817 | 1.014877 | 2.622e-09 | 4.309329 | 9.499e-09
2018-04-04 09:32 | 311031.2 | 840.0001 | 3 | 34 | 4.390322 | 3.260078 | 1.123536 | 2.622e-09 | 4.784639 | 9.499e-09
2018-04-04 09:34 | 311151.2 | 960.0015 | 3 | 34 | 4.400192 | 3.051481 | 1.229626 | 2.622e-09 | 5.251289 | 9.499e-09
2018-04-04 09:36 | 311271.2 | 1080.0004 | 3 | 34 | 4.400149 | 2.807144 | 1.327148 | 2.622e-09 | 5.6804 | 9.499e-09
2018-04-04 09:38 | 311391.2 | 1200.0001 | 3 | 34 | 4.400151 | 2.596479 | 1.417084 | 2.622e-09 | 6.076133 | 9.499e-09
2018-04-04 09:40 | 311511.2 | 1320.0006 | 3 | 34 | 4.400167 | 2.415453 | 1.500498 | 2.622e-09 | 6.443166 | 9.499e-09
2018-04-04 09:42 | 311631.2 | 1440.002 | 3 | 34 | 4.400111 | 2.263388 | 1.578417 | 2.622e-09 | 6.786022 | 9.499e-09
2018-04-04 09:44 | 311751.2 | 1560 | 3 | 34 | 4.400108 | 2.126894 | 1.651531 | 2.622e-09 | 7.107731 | 9.499e-09
2018-04-04 09:46 | 311871.2 | 1680.0006 | 3 | 34 | 4.400155 | 2.007473 | 1.720395 | 2.622e-09 | 7.410738 | 9.499e-09
2018-04-04 09:48 | 311991.2 | 1800.002 | 3 | 34 | 4.400107 | 1.899117 | 1.785467 | 2.622e-09 | 7.697063 | 9.499e-09
2018-04-04 09:50 | 312111.2 | 1920.0001 | 3 | 34 | 4.400144 | 1.802144 | 1.847114 | 2.622e-09 | 7.968316 | 9.499e-09
2018-04-04 09:52 | 312231.2 | 2040.0006 | 3 | 34 | 4.400103 | 1.711314 | 1.905645 | 2.622e-09 | 8.225859 | 9.499e-09
2018-04-04 09:54 | 312351.2 | 2160.0011 | 3 | 34 | 4.400108 | 1.626369 | 1.961251 | 2.622e-09 | 8.470531 | 9.499e-09
2018-04-04 09:56 | 312471.2 | 2280.0008 | 3 | 34 | 4.40003 | 1.543772 | 2.014084 | 2.622e-09 | 8.702999 | 9.499e-09
2018-04-04 09:58 | 312591.2 | 2400.0007 | 3 | 34 | 4.400055 | 1.467797 | 2.064278 | 2.622e-09 | 8.92386 | 9.499e-09
2018-04-04 10:00 | 312711.2 | 2520.0011 | 3 | 34 | 4.400084 | 1.394958 | 2.11197 | 2.622e-09 | 9.133707 | 9.499e-09
2018-04-04 10:02 | 312831.2 | 2640.0008 | 3 | 34 | 4.400066 | 1.325573 | 2.157309 | 2.622e-09 | 9.333201 | 9.499e-09
2018-04-04 10:04 | 312951.2 | 2760.0014 | 3 | 34 | 4.400132 | 1.259776 | 2.200369 | 2.622e-09 | 9.522669 | 9.499e-09
2018-04-04 10:06 | 313071.2 | 2880.0003 | 3 | 34 | 4.400117 | 1.197082 | 2.241289 | 2.622e-09 | 9.702722 | 9.499e-09
2018-04-04 10:08 | 313191.2 | 3000.0016 | 3 | 34 | 4.400016 | 1.136676 | 2.280187 | 2.622e-09 | 9.873873 | 9.499e-09
2018-04-04 10:10 | 313311.2 | 3120.0007 | 3 | 34 | 4.400072 | 1.080607 | 2.317138 | 2.622e-09 | 10.03646 | 9.499e-09
2018-04-04 10:12 | 313431.2 | 3240.001 | 3 | 34 | 4.400067 | 1.025123 | 2.352226 | 2.622e-09 | 10.19085 | 9.499e-09
2018-04-04 10:14 | 313551.2 | 3360.0007 | 3 | 34 | 4.400087 | 0.9719496 | 2.385505 | 2.622e-09 | 10.33728 | 9.499e-09
2018-04-04 10:16 | 313671.2 | 3480.0015 | 3 | 34 | 4.399981 | 0.9209309 | 2.417055 | 2.622e-09 | 10.4761 | 9.499e-09
2018-04-04 10:18 | 313791.2 | 3600.0003 | 3 | 34 | 4.400011 | 0.8736725 | 2.446968 | 2.622e-09 | 10.60772 | 9.499e-09
2018-04-04 10:20 | 313911.2 | 3720.0016 | 3 | 34 | 4.400115 | 0.8291883 | 2.475337 | 2.622e-09 | 10.73255 | 9.499e-09
2018-04-04 10:22 | 314031.2 | 3840.0014 | 3 | 34 | 4.400101 | 0.7861395 | 2.502238 | 2.622e-09 | 10.85091 | 9.499e-09
2018-04-04 10:24 | 314151.2 | 3960.001 | 3 | 34 | 4.40003 | 0.744442 | 2.52774 | 2.622e-09 | 10.96312 | 9.499e-09
2018-04-04 10:26 | 314271.2 | 4080.0007 | 3 | 34 | 4.400041 | 0.7053366 | 2.551908 | 2.622e-09 | 11.06946 | 9.499e-09
2018-04-04 10:28 | 314391.2 | 4200.0006 | 3 | 34 | 4.400003 | 0.6672564 | 2.574794 | 2.622e-09 | 11.17016 | 9.499e-09
2018-04-04 10:29 | 314442.2 | 4251.0392 | 3 | 34 | 4.400032 | 0.6519985 | 2.584152 | 2.622e-09 | 11.21134 | 9.499e-09
2018-04-04 10:31 | 314562.3 | 120.0021 | 4 | 34 | 4.290104 | 0 | 2.584152 | 2.622e-09 | 11.21134 | 9.499e-09
2018-04-04 10:33 | 314682.3 | 240.0003 | 4 | 34 | 4.277788 | 0 | 2.584152 | 2.622e-09 | 11.21134 | 9.499e-09
2018-04-04 10:34 | 314742.3 | 300.0031 | 4 | 34 | 4.274415 | 0 | 2.584152 | 2.622e-09 | 11.21134 | 9.499e-09
2018-04-04 10:36 | 314862.3 | 120.0015 | 5 | 34 | 3.939536 | -2.281959 | 2.584152 | 0.07605752 | 11.21134 | 0.303134
2018-04-04 10:38 | 314982.3 | 240.0005 | 5 | 34 | 3.895719 | -2.281921 | 2.584152 | 0.1521107 | 11.21134 | 0.6009828
2018-04-04 10:40 | 315102.3 | 360.001 | 5 | 34 | 3.859817 | -2.28197 | 2.584152 | 0.2281805 | 11.21134 | 0.8959373
2018-04-04 10:42 | 315222.3 | 480.0001 | 5 | 34 | 3.826421 | -2.28187 | 2.584152 | 0.3042372 | 11.21134 | 1.188222
2018-04-04 10:44 | 315342.3 | 600.0005 | 5 | 34 | 3.794502 | -2.281925 | 2.584152 | 0.3803085 | 11.21134 | 1.478086
2018-04-04 10:46 | 315462.3 | 720.0011 | 5 | 34 | 3.763031 | -2.281878 | 2.584152 | 0.4563653 | 11.21134 | 1.765483
2018-04-04 10:48 | 315582.3 | 840.0001 | 5 | 34 | 3.732931 | -2.282009 | 2.584152 | 0.5324294 | 11.21134 | 2.05056
2018-04-04 10:50 | 315702.3 | 960.0014 | 5 | 34 | 3.704155 | -2.28189 | 2.584152 | 0.6084884 | 11.21134 | 2.333376
2018-04-04 10:52 | 315822.3 | 1080.0003 | 5 | 34 | 3.677451 | -2.281845 | 2.584152 | 0.6845545 | 11.21134 | 2.614108
2018-04-04 10:54 | 315942.3 | 1200.0001 | 5 | 34 | 3.652721 | -2.281932 | 2.584152 | 0.7606109 | 11.21134 | 2.89285
2018-04-04 10:56 | 316062.3 | 1320.0014 | 5 | 34 | 3.629657 | -2.281901 | 2.584152 | 0.836673 | 11.21134 | 3.169796
2018-04-04 10:58 | 316182.3 | 1440.0005 | 5 | 34 | 3.608 | -2.281905 | 2.584152 | 0.9127284 | 11.21134 | 3.445021
2018-04-04 11:00 | 316302.3 | 1560.0002 | 5 | 34 | 3.587326 | -2.281821 | 2.584152 | 0.9887865 | 11.21134 | 3.71865
2018-04-04 11:02 | 316422.3 | 1680.0009 | 5 | 34 | 3.567138 | -2.281908 | 2.584152 | 1.064857 | 11.21134 | 3.99077
2018-04-04 11:04 | 316542.3 | 1800.0015 | 5 | 34 | 3.547548 | -2.281923 | 2.584152 | 1.140918 | 11.21134 | 4.261339
2018-04-04 11:06 | 316662.3 | 1920.0013 | 5 | 34 | 3.529105 | -2.281815 | 2.584152 | 1.216973 | 11.21134 | 4.530431
2018-04-04 11:08 | 316782.3 | 2040.0012 | 5 | 34 | 3.511701 | -2.281855 | 2.584152 | 1.293034 | 11.21134 | 4.798186
2018-04-04 11:10 | 316902.3 | 2160.0004 | 5 | 34 | 3.495486 | -2.28192 | 2.584152 | 1.369091 | 11.21134 | 5.064656
2018-04-04 11:12 | 317022.3 | 2280.0001 | 5 | 34 | 3.480112 | -2.281945 | 2.584152 | 1.445159 | 11.21134 | 5.329967
2018-04-04 11:14 | 317142.3 | 2400.0002 | 5 | 34 | 3.465365 | -2.281895 | 2.584152 | 1.521225 | 11.21134 | 5.594125
2018-04-04 11:16 | 317262.3 | 2520.0004 | 5 | 34 | 3.450776 | -2.281878 | 2.584152 | 1.597283 | 11.21134 | 5.857135
2018-04-04 11:18 | 317382.3 | 2640.0004 | 5 | 34 | 3.436257 | -2.281935 | 2.584152 | 1.673346 | 11.21134 | 6.119061
2018-04-04 11:20 | 317502.3 | 2760.0021 | 5 | 34 | 3.421533 | -2.281941 | 2.584152 | 1.749414 | 11.21134 | 6.379894
2018-04-04 11:22 | 317622.3 | 2880.0004 | 5 | 34 | 3.406021 | -2.281867 | 2.584152 | 1.825466 | 11.21134 | 6.639523
2018-04-04 11:24 | 317742.3 | 3000.0012 | 5 | 34 | 3.389492 | -2.281934 | 2.584152 | 1.901528 | 11.21134 | 6.897974
2018-04-04 11:26 | 317862.3 | 3120.0006 | 5 | 34 | 3.371417 | -2.282009 | 2.584152 | 1.977601 | 11.21134 | 7.155147
2018-04-04 11:28 | 317982.3 | 3240.0008 | 5 | 34 | 3.351662 | -2.282005 | 2.584152 | 2.05366 | 11.21134 | 7.410833
2018-04-04 11:30 | 318102.3 | 3360.0014 | 5 | 34 | 3.329222 | -2.281925 | 2.584152 | 2.129721 | 11.21134 | 7.664934
2018-04-04 11:32 | 318222.3 | 3480.0014 | 5 | 34 | 3.302797 | -2.28191 | 2.584152 | 2.20578 | 11.21134 | 7.917182
2018-04-04 11:34 | 318342.3 | 3600.0007 | 5 | 34 | 3.270921 | -2.281915 | 2.584152 | 2.28184 | 11.21134 | 8.167232
2018-04-04 11:36 | 318462.3 | 3720.0004 | 5 | 34 | 3.230607 | -2.28195 | 2.584152 | 2.357915 | 11.21134 | 8.414592
2018-04-04 11:38 | 318582.3 | 3840.0013 | 5 | 34 | 3.178787 | -2.281957 | 2.584152 | 2.433978 | 11.21134 | 8.658442
2018-04-04 11:40 | 318702.3 | 3960.0022 | 5 | 34 | 3.106272 | -2.281897 | 2.584152 | 2.51004 | 11.21134 | 8.897643
2018-04-04 11:42 | 318818.6 | 4076.2899 | 5 | 34 | 2.999995 | -2.281945 | 2.584152 | 2.583751 | 11.21134 | 9.123002
2018-04-04 11:44 | 318938.7 | 120.0014 | 6 | 34 | 3.574579 | 0 | 2.584152 | 2.583751 | 11.21134 | 9.123002
2018-04-04 11:46 | 319058.7 | 240.002 | 6 | 34 | 3.612936 | 0 | 2.584152 | 2.583751 | 11.21134 | 9.123002
2018-04-04 11:47 | 319118.7 | 300.0033 | 6 | 34 | 3.623312 | 0 | 2.584152 | 2.583751 | 11.21134 | 9.123002
2018-04-04 11:47 | 319118.7 | 0.0027 | 7 | 35 | 3.623418 | 0 | 0 | 0 | 0 | 0
2018-04-04 11:49 | 319238.8 | 120 | 2 | 35 | 4.200222 | 3.907921 | 0.144859 | 0 | 0.6058115 | 0
2018-04-04 11:51 | 319358.8 | 240.0007 | 2 | 35 | 4.200193 | 3.527494 | 0.2686456 | 0 | 1.125741 | 0
2018-04-04 11:52 | 319459.9 | 341.1744 | 2 | 35 | 4.200227 | 3.259991 | 0.3638618 | 0 | 1.525666 | 0
2018-04-04 11:54 | 319580 | 120.0002 | 3 | 35 | 4.224866 | 3.260136 | 0.4721452 | 0 | 1.981766 | 0
2018-04-04 11:56 | 319700 | 240.0008 | 3 | 35 | 4.248589 | 3.260044 | 0.5808142 | 0 | 2.442171 | 0
2018-04-04 11:58 | 319820 | 360.0015 | 3 | 35 | 4.272583 | 3.260124 | 0.6894789 | 0 | 2.905128 | 0
2018-04-04 12:00 | 319940 | 480.0013 | 3 | 35 | 4.299292 | 3.260107 | 0.7981399 | 0 | 3.370827 | 0
2018-04-04 12:02 | 320060 | 600.0021 | 3 | 35 | 4.327923 | 3.260118 | 0.9068095 | 0 | 3.839573 | 0
2018-04-04 12:04 | 320180 | 720.0004 | 3 | 35 | 4.3577 | 3.260149 | 1.015467 | 0 | 4.311448 | 0
2018-04-04 12:06 | 320300 | 840.0009 | 3 | 35 | 4.389375 | 3.260141 | 1.124127 | 0 | 4.786655 | 0
2018-04-04 12:08 | 320420 | 960 | 3 | 35 | 4.400145 | 3.056549 | 1.230384 | 0 | 5.25401 | 0
2018-04-04 12:10 | 320540 | 1080.0007 | 3 | 35 | 4.400097 | 2.811785 | 1.328096 | 0 | 5.68396 | 0
2018-04-04 12:12 | 320660 | 1200.0011 | 3 | 35 | 4.400188 | 2.599854 | 1.418181 | 0 | 6.080351 | 0
2018-04-04 12:14 | 320780 | 1320.0016 | 3 | 35 | 4.400162 | 2.420553 | 1.501752 | 0 | 6.448071 | 0
2018-04-04 12:16 | 320900 | 1440.0023 | 3 | 35 | 4.400149 | 2.265846 | 1.579797 | 0 | 6.791481 | 0
2018-04-04 12:18 | 321020 | 1560.0013 | 3 | 35 | 4.400134 | 2.13085 | 1.653021 | 0 | 7.113675 | 0
2018-04-04 12:20 | 321140 | 1680.002 | 3 | 35 | 4.400137 | 2.010494 | 1.721988 | 0 | 7.417138 | 0
2018-04-04 12:22 | 321260 | 1800.0008 | 3 | 35 | 4.400102 | 1.900464 | 1.787127 | 0 | 7.703759 | 0
2018-04-04 12:24 | 321380 | 1920.0005 | 3 | 35 | 4.400023 | 1.798739 | 1.848765 | 0 | 7.974969 | 0
2018-04-04 12:26 | 321500 | 2040.0003 | 3 | 35 | 4.400103 | 1.707704 | 1.907194 | 0 | 8.232062 | 0
2018-04-04 12:28 | 321620 | 2160.0001 | 3 | 35 | 4.400095 | 1.622477 | 1.962665 | 0 | 8.476141 | 0
2018-04-04 12:30 | 321740 | 2280.0023 | 3 | 35 | 4.400146 | 1.542174 | 2.015391 | 0 | 8.708141 | 0
2018-04-04 12:32 | 321860 | 2400.0004 | 3 | 35 | 4.400098 | 1.465994 | 2.065519 | 0 | 8.928707 | 0
2018-04-04 12:34 | 321980 | 2520.0024 | 3 | 35 | 4.400091 | 1.393459 | 2.113166 | 0 | 9.138359 | 0
2018-04-04 12:36 | 322100 | 2640.0006 | 3 | 35 | 4.400089 | 1.323306 | 2.158425 | 0 | 9.337502 | 0
2018-04-04 12:38 | 322220 | 2760.0004 | 3 | 35 | 4.400112 | 1.257282 | 2.201408 | 0 | 9.526631 | 0
2018-04-04 12:40 | 322340 | 2880.0004 | 3 | 35 | 4.400071 | 1.194371 | 2.242259 | 0 | 9.706379 | 0
2018-04-04 12:42 | 322460 | 3000.0012 | 3 | 35 | 4.400105 | 1.133979 | 2.281054 | 0 | 9.87708 | 0
2018-04-04 12:44 | 322580 | 3120.0004 | 3 | 35 | 4.400071 | 1.077047 | 2.317887 | 0 | 10.03915 | 0
2018-04-04 12:46 | 322700 | 3240.0013 | 3 | 35 | 4.400061 | 1.022989 | 2.352872 | 0 | 10.19308 | 0
2018-04-04 12:48 | 322820 | 3360.0002 | 3 | 35 | 4.400096 | 0.9724398 | 2.386108 | 0 | 10.33932 | 0
2018-04-04 12:50 | 322940 | 3480.0016 | 3 | 35 | 4.400112 | 0.9225283 | 2.417679 | 0 | 10.47824 | 0
2018-04-04 12:52 | 323060 | 3600.0006 | 3 | 35 | 4.40007 | 0.8740807 | 2.447603 | 0 | 10.60991 | 0
2018-04-04 12:54 | 323180 | 3720.0013 | 3 | 35 | 4.40007 | 0.8290644 | 2.475981 | 0 | 10.73477 | 0
2018-04-04 12:56 | 323300 | 3840.0011 | 3 | 35 | 4.400086 | 0.7852116 | 2.502874 | 0 | 10.8531 | 0
2018-04-04 12:58 | 323420 | 3960.001 | 3 | 35 | 4.400076 | 0.7432432 | 2.528341 | 0 | 10.96516 | 0
2018-04-04 13:00 | 323540 | 4080.0008 | 3 | 35 | 4.40004 | 0.7033539 | 2.552449 | 0 | 11.07123 | 0
2018-04-04 13:02 | 323660 | 4200.0013 | 3 | 35 | 4.400093 | 0.6662855 | 2.575265 | 0 | 11.17162 | 0
2018-04-04 13:03 | 323702.4 | 4242.4177 | 3 | 35 | 4.39997 | 0.6519938 | 2.583032 | 0 | 11.2058 | 0
2018-04-04 13:05 | 323822.4 | 120.001 | 4 | 35 | 4.289911 | 0 | 2.583032 | 0 | 11.2058 | 0
2018-04-04 13:07 | 323942.4 | 240.0007 | 4 | 35 | 4.277575 | 0 | 2.583032 | 0 | 11.2058 | 0
2018-04-04 13:08 | 324002.4 | 300.0021 | 4 | 35 | 4.274187 | 0 | 2.583032 | 0 | 11.2058 | 0
2018-04-04 13:10 | 324122.5 | 120.0002 | 5 | 35 | 3.939627 | -2.281908 | 2.583032 | 0.07605401 | 11.2058 | 0.3031152
2018-04-04 13:12 | 324242.5 | 240.0004 | 5 | 35 | 3.89623 | -2.281892 | 2.583032 | 0.1521127 | 11.2058 | 0.6010102
2018-04-04 13:14 | 324362.5 | 360.0014 | 5 | 35 | 3.860057 | -2.28191 | 2.583032 | 0.2281728 | 11.2058 | 0.8959645
2018-04-04 13:16 | 324482.5 | 480.0013 | 5 | 35 | 3.826494 | -2.281956 | 2.583032 | 0.3042349 | 11.2058 | 1.18828
2018-04-04 13:18 | 324602.5 | 600.0007 | 5 | 35 | 3.794576 | -2.281878 | 2.583032 | 0.3803026 | 11.2058 | 1.478134
2018-04-04 13:20 | 324722.5 | 720.0015 | 5 | 35 | 3.76333 | -2.281858 | 2.583032 | 0.4563673 | 11.2058 | 1.765576
2018-04-04 13:22 | 324842.5 | 840.0006 | 5 | 35 | 3.73261 | -2.281885 | 2.583032 | 0.5324288 | 11.2058 | 2.050651
2018-04-04 13:24 | 324962.5 | 960.0013 | 5 | 35 | 3.703474 | -2.281897 | 2.583032 | 0.6084907 | 11.2058 | 2.333441
2018-04-04 13:26 | 325082.5 | 1080.0012 | 5 | 35 | 3.67662 | -2.28177 | 2.583032 | 0.684542 | 11.2058 | 2.614058
2018-04-04 13:28 | 325202.5 | 1200.0011 | 5 | 35 | 3.652196 | -2.281855 | 2.583032 | 0.760612 | 11.2058 | 2.892791
2018-04-04 13:30 | 325322.5 | 1320.0001 | 5 | 35 | 3.629364 | -2.281874 | 2.583032 | 0.8366634 | 11.2058 | 3.16967
2018-04-04 13:32 | 325442.5 | 1440.0002 | 5 | 35 | 3.607392 | -2.28187 | 2.583032 | 0.9127193 | 11.2058 | 3.44486
2018-04-04 13:34 | 325562.5 | 1560.0002 | 5 | 35 | 3.586443 | -2.281857 | 2.583032 | 0.9887909 | 11.2058 | 3.718476
2018-04-04 13:36 | 325682.5 | 1680.0008 | 5 | 35 | 3.566513 | -2.281914 | 2.583032 | 1.064845 | 11.2058 | 3.990476
2018-04-04 13:38 | 325802.5 | 1800.0015 | 5 | 35 | 3.547138 | -2.281935 | 2.583032 | 1.140909 | 11.2058 | 4.261016
2018-04-04 13:40 | 325922.5 | 1920.0006 | 5 | 35 | 3.528598 | -2.281935 | 2.583032 | 1.216976 | 11.2058 | 4.530123
2018-04-04 13:42 | 326042.5 | 2040.0005 | 5 | 35 | 3.511529 | -2.28193 | 2.583032 | 1.293035 | 11.2058 | 4.797852
2018-04-04 13:44 | 326162.5 | 2160.0002 | 5 | 35 | 3.495546 | -2.281943 | 2.583032 | 1.369087 | 11.2058 | 5.064293
2018-04-04 13:46 | 326282.5 | 2280.0003 | 5 | 35 | 3.479702 | -2.281868 | 2.583032 | 1.445149 | 11.2058 | 5.329566
2018-04-04 13:48 | 326402.5 | 2400.0002 | 5 | 35 | 3.464169 | -2.281887 | 2.583032 | 1.521217 | 11.2058 | 5.593664
2018-04-04 13:50 | 326522.5 | 2520.0008 | 5 | 35 | 3.449509 | -2.281821 | 2.583032 | 1.597276 | 11.2058 | 5.856586
2018-04-04 13:52 | 326642.5 | 2640.0009 | 5 | 35 | 3.435158 | -2.281908 | 2.583032 | 1.673343 | 11.2058 | 6.118434
2018-04-04 13:54 | 326762.5 | 2760.0001 | 5 | 35 | 3.420319 | -2.281853 | 2.583032 | 1.749408 | 11.2058 | 6.379165
2018-04-04 13:56 | 326882.5 | 2880 | 5 | 35 | 3.405119 | -2.281903 | 2.583032 | 1.825466 | 11.2058 | 6.63874
2018-04-04 13:58 | 327002.5 | 3000.0013 | 5 | 35 | 3.388372 | -2.282003 | 2.583032 | 1.901529 | 11.2058 | 6.897107
2018-04-04 14:00 | 327122.5 | 3120.0002 | 5 | 35 | 3.370356 | -2.281937 | 2.583032 | 1.97759 | 11.2058 | 7.154162
2018-04-04 14:02 | 327242.5 | 3240.0016 | 5 | 35 | 3.350499 | -2.281925 | 2.583032 | 2.053652 | 11.2058 | 7.409774
2018-04-04 14:04 | 327362.5 | 3360.0022 | 5 | 35 | 3.32784 | -2.281821 | 2.583032 | 2.129721 | 11.2058 | 7.663805
2018-04-04 14:06 | 327482.5 | 3480.0004 | 5 | 35 | 3.301603 | -2.281905 | 2.583032 | 2.205774 | 11.2058 | 7.915925
2018-04-04 14:08 | 327602.5 | 3600.0009 | 5 | 35 | 3.269709 | -2.281837 | 2.583032 | 2.281832 | 11.2058 | 8.165868
2018-04-04 14:10 | 327722.5 | 3720.0002 | 5 | 35 | 3.229697 | -2.28194 | 2.583032 | 2.357901 | 11.2058 | 8.413126
2018-04-04 14:12 | 327842.5 | 3840.0009 | 5 | 35 | 3.177216 | -2.281947 | 2.583032 | 2.433965 | 11.2058 | 8.656889
2018-04-04 14:14 | 327962.5 | 3960.0014 | 5 | 35 | 3.104479 | -2.281888 | 2.583032 | 2.510022 | 11.2058 | 8.895949
2018-04-04 14:16 | 328076.6 | 4074.0722 | 5 | 35 | 2.999999 | -2.281932 | 2.583032 | 2.582326 | 11.2058 | 9.116923
2018-04-04 14:18 | 328196.6 | 119.9999 | 6 | 35 | 3.574605 | 0 | 2.583032 | 2.582326 | 11.2058 | 9.116923
2018-04-04 14:20 | 328316.6 | 240.0014 | 6 | 35 | 3.612983 | 0 | 2.583032 | 2.582326 | 11.2058 | 9.116923
2018-04-04 14:21 | 328376.6 | 300.0018 | 6 | 35 | 3.623388 | 0 | 2.583032 | 2.582326 | 11.2058 | 9.116923
2018-04-04 14:21 | 328376.6 | 0.0028 | 7 | 36 | 3.623038 | 0 | 0 | 0 | 0 | 0
2018-04-04 14:23 | 328496.7 | 120.001 | 2 | 36 | 4.200175 | 3.901407 | 0.1447735 | 2.155e-09 | 0.6054604 | 7.807e-09
2018-04-04 14:25 | 328616.7 | 240 | 2 | 36 | 4.200183 | 3.521511 | 0.2683741 | 2.155e-09 | 1.124608 | 7.807e-09
2018-04-04 14:27 | 328715.2 | 338.5216 | 2 | 36 | 4.200195 | 3.259981 | 0.36101 | 2.155e-09 | 1.513696 | 7.807e-09
2018-04-04 14:29 | 328835.2 | 120.0001 | 3 | 36 | 4.225583 | 3.260113 | 0.4693033 | 2.155e-09 | 1.969873 | 7.807e-09
2018-04-04 14:31 | 328955.2 | 240.0006 | 3 | 36 | 4.24935 | 3.260145 | 0.5779845 | 2.155e-09 | 2.430408 | 7.807e-09
2018-04-04 14:33 | 329075.2 | 360.0005 | 3 | 36 | 4.273139 | 3.260063 | 0.6866389 | 2.155e-09 | 2.893402 | 7.807e-09
2018-04-04 14:35 | 329195.2 | 480.0003 | 3 | 36 | 4.299433 | 3.260061 | 0.7953036 | 2.155e-09 | 3.359147 | 7.807e-09
2018-04-04 14:37 | 329315.2 | 600 | 3 | 36 | 4.327489 | 3.260143 | 0.9039663 | 2.155e-09 | 3.827848 | 7.807e-09
2018-04-04 14:39 | 329435.2 | 720.0023 | 3 | 36 | 4.357599 | 3.260025 | 1.012641 | 2.155e-09 | 4.299763 | 7.807e-09
2018-04-04 14:41 | 329555.2 | 840.0012 | 3 | 36 | 4.38914 | 3.260036 | 1.121295 | 2.155e-09 | 4.774927 | 7.807e-09
2018-04-04 14:43 | 329675.2 | 960.0006 | 3 | 36 | 4.400193 | 3.060282 | 1.227583 | 2.155e-09 | 5.242408 | 7.807e-09
2018-04-04 14:45 | 329795.2 | 1080.0016 | 3 | 36 | 4.400156 | 2.815386 | 1.325392 | 2.155e-09 | 5.672784 | 7.807e-09
2018-04-04 14:47 | 329915.2 | 1200.0006 | 3 | 36 | 4.40019 | 2.603989 | 1.415599 | 2.155e-09 | 6.06971 | 7.807e-09
2018-04-04 14:49 | 330035.2 | 1320.001 | 3 | 36 | 4.400088 | 2.424736 | 1.499318 | 2.155e-09 | 6.438083 | 7.807e-09
2018-04-04 14:51 | 330155.2 | 1440.0007 | 3 | 36 | 4.400121 | 2.268679 | 1.577468 | 2.155e-09 | 6.781955 | 7.807e-09
2018-04-04 14:53 | 330275.2 | 1560.0012 | 3 | 36 | 4.400099 | 2.131527 | 1.650777 | 2.155e-09 | 7.104525 | 7.807e-09
2018-04-04 14:55 | 330395.2 | 1680.0002 | 3 | 36 | 4.400121 | 2.009241 | 1.719747 | 2.155e-09 | 7.407999 | 7.807e-09
2018-04-04 14:57 | 330515.2 | 1800.0015 | 3 | 36 | 4.400159 | 1.900294 | 1.784872 | 2.155e-09 | 7.694559 | 7.807e-09
2018-04-04 14:59 | 330635.2 | 1920.0012 | 3 | 36 | 4.400073 | 1.799111 | 1.846509 | 2.155e-09 | 7.965767 | 7.807e-09
2018-04-04 15:01 | 330755.2 | 2040.001 | 3 | 36 | 4.400057 | 1.708278 | 1.904958 | 2.155e-09 | 8.222948 | 7.807e-09
2018-04-04 15:03 | 330875.2 | 2160.0007 | 3 | 36 | 4.400082 | 1.623721 | 1.960468 | 2.155e-09 | 8.467198 | 7.807e-09
2018-04-04 15:05 | 330995.2 | 2280.0013 | 3 | 36 | 4.40014 | 1.542142 | 2.013214 | 2.155e-09 | 8.699282 | 7.807e-09
2018-04-04 15:07 | 331115.2 | 2400.0003 | 3 | 36 | 4.399992 | 1.463357 | 2.063296 | 2.155e-09 | 8.919648 | 7.807e-09
2018-04-04 15:09 | 331235.2 | 2520.0008 | 3 | 36 | 4.400016 | 1.392064 | 2.110895 | 2.155e-09 | 9.129088 | 7.807e-09
2018-04-04 15:11 | 331355.2 | 2640.0006 | 3 | 36 | 4.400104 | 1.324692 | 2.15617 | 2.155e-09 | 9.3283 | 7.807e-09
2018-04-04 15:13 | 331475.2 | 2760.001 | 3 | 36 | 4.400069 | 1.259343 | 2.199217 | 2.155e-09 | 9.51771 | 7.807e-09
2018-04-04 15:15 | 331595.2 | 2880.0007 | 3 | 36 | 4.400094 | 1.195693 | 2.240122 | 2.155e-09 | 9.697695 | 7.807e-09
2018-04-04 15:17 | 331715.2 | 3000.0013 | 3 | 36 | 4.400018 | 1.133215 | 2.278928 | 2.155e-09 | 9.868444 | 7.807e-09
2018-04-04 15:19 | 331835.2 | 3120.0018 | 3 | 36 | 4.400015 | 1.076219 | 2.315762 | 2.155e-09 | 10.03052 | 7.807e-09
2018-04-04 15:21 | 331955.2 | 3240.0015 | 3 | 36 | 4.400111 | 1.022732 | 2.350725 | 2.155e-09 | 10.18436 | 7.807e-09
2018-04-04 15:23 | 332075.2 | 3360.0006 | 3 | 36 | 4.400054 | 0.9718628 | 2.383946 | 2.155e-09 | 10.33053 | 7.807e-09
2018-04-04 15:25 | 332195.2 | 3480.0001 | 3 | 36 | 4.400052 | 0.922225 | 2.415508 | 2.155e-09 | 10.46941 | 7.807e-09
2018-04-04 15:27 | 332315.2 | 3600.0015 | 3 | 36 | 4.400076 | 0.8750458 | 2.445462 | 2.155e-09 | 10.60121 | 7.807e-09
2018-04-04 15:29 | 332435.2 | 3720.0013 | 3 | 36 | 4.400051 | 0.82864 | 2.473847 | 2.155e-09 | 10.7261 | 7.807e-09
2018-04-04 15:31 | 332555.2 | 3840.0002 | 3 | 36 | 4.40002 | 0.7854586 | 2.500732 | 2.155e-09 | 10.8444 | 7.807e-09
2018-04-04 15:33 | 332675.2 | 3960.0007 | 3 | 36 | 4.400038 | 0.7448864 | 2.526234 | 2.155e-09 | 10.95661 | 7.807e-09
2018-04-04 15:35 | 332795.2 | 4080.0006 | 3 | 36 | 4.40006 | 0.7054405 | 2.55041 | 2.155e-09 | 11.06298 | 7.807e-09
2018-04-04 15:37 | 332915.2 | 4200.0006 | 3 | 36 | 4.400045 | 0.6675205 | 2.573286 | 2.155e-09 | 11.16364 | 7.807e-09
2018-04-04 15:38 | 332965.6 | 4250.3555 | 3 | 36 | 4.40006 | 0.6519947 | 2.58252 | 2.155e-09 | 11.20427 | 7.807e-09
2018-04-04 15:40 | 333085.6 | 120.0015 | 4 | 36 | 4.289968 | 0 | 2.58252 | 2.155e-09 | 11.20427 | 7.807e-09
2018-04-04 15:42 | 333205.6 | 240.0001 | 4 | 36 | 4.277645 | 0 | 2.58252 | 2.155e-09 | 11.20427 | 7.807e-09
2018-04-04 15:43 | 333265.6 | 300.0006 | 4 | 36 | 4.274187 | 0 | 2.58252 | 2.155e-09 | 11.20427 | 7.807e-09
2018-04-04 15:45 | 333385.7 | 120.0008 | 5 | 36 | 3.939654 | -2.281912 | 2.58252 | 0.07605065 | 11.20427 | 0.3031061
2018-04-04 15:47 | 333505.7 | 240.0008 | 5 | 36 | 3.895994 | -2.281934 | 2.58252 | 0.152122 | 11.20427 | 0.6010398
2018-04-04 15:49 | 333625.7 | 360.0006 | 5 | 36 | 3.859982 | -2.281954 | 2.58252 | 0.2281758 | 11.20427 | 0.8959582
2018-04-04 15:51 | 333745.7 | 480.0002 | 5 | 36 | 3.826555 | -2.282005 | 2.58252 | 0.3042409 | 11.20427 | 1.188284
2018-04-04 15:53 | 333865.7 | 600.0016 | 5 | 36 | 3.79461 | -2.282012 | 2.58252 | 0.3803101 | 11.20427 | 1.478145
2018-04-04 15:55 | 333985.7 | 720.0005 | 5 | 36 | 3.763423 | -2.281928 | 2.58252 | 0.456372 | 11.20427 | 1.765577
2018-04-04 15:57 | 334105.7 | 840.0011 | 5 | 36 | 3.733215 | -2.281927 | 2.58252 | 0.5324299 | 11.20427 | 2.050658
2018-04-04 15:59 | 334225.7 | 960.0009 | 5 | 36 | 3.704225 | -2.281974 | 2.58252 | 0.6084911 | 11.20427 | 2.333498
2018-04-04 16:01 | 334345.7 | 1080.0007 | 5 | 36 | 3.67726 | -2.281897 | 2.58252 | 0.6845517 | 11.20427 | 2.614202
2018-04-04 16:03 | 334465.7 | 1200.0012 | 5 | 36 | 3.652534 | -2.28186 | 2.58252 | 0.760611 | 11.20427 | 2.892938
2018-04-04 16:05 | 334585.7 | 1320.0001 | 5 | 36 | 3.629778 | -2.281921 | 2.58252 | 0.8366739 | 11.20427 | 3.169888
2018-04-04 16:07 | 334705.7 | 1440.0015 | 5 | 36 | 3.608286 | -2.281943 | 2.58252 | 0.9127304 | 11.20427 | 3.445132
2018-04-04 16:09 | 334825.7 | 1560.0005 | 5 | 36 | 3.58771 | -2.281917 | 2.58252 | 0.9888012 | 11.20427 | 3.718833
2018-04-04 16:11 | 334945.7 | 1680.001 | 5 | 36 | 3.567574 | -2.281923 | 2.58252 | 1.064864 | 11.20427 | 3.990954
2018-04-04 16:13 | 335065.7 | 1800.0016 | 5 | 36 | 3.548253 | -2.281915 | 2.58252 | 1.140924 | 11.20427 | 4.261563
2018-04-04 16:15 | 335185.7 | 1920.0013 | 5 | 36 | 3.529876 | -2.281994 | 2.58252 | 1.216974 | 11.20427 | 4.530697
2018-04-04 16:17 | 335305.7 | 2040.0002 | 5 | 36 | 3.51262 | -2.281888 | 2.58252 | 1.293045 | 11.20427 | 4.79856
2018-04-04 16:19 | 335425.7 | 2160.0008 | 5 | 36 | 3.496249 | -2.281925 | 2.58252 | 1.369106 | 11.20427 | 5.065111
2018-04-04 16:21 | 335545.7 | 2280.0005 | 5 | 36 | 3.480484 | -2.281954 | 2.58252 | 1.445173 | 11.20427 | 5.330456
2018-04-04 16:23 | 335665.7 | 2400.0002 | 5 | 36 | 3.465589 | -2.281987 | 2.58252 | 1.521231 | 11.20427 | 5.594602
2018-04-04 16:25 | 335785.7 | 2520.0009 | 5 | 36 | 3.450797 | -2.281832 | 2.58252 | 1.597291 | 11.20427 | 5.857633
2018-04-04 16:27 | 335905.7 | 2640.0007 | 5 | 36 | 3.436598 | -2.28188 | 2.58252 | 1.673361 | 11.20427 | 6.119594
2018-04-04 16:29 | 336025.7 | 2760.0012 | 5 | 36 | 3.42193 | -2.281976 | 2.58252 | 1.749416 | 11.20427 | 6.380407
2018-04-04 16:31 | 336145.7 | 2880.0011 | 5 | 36 | 3.40676 | -2.281905 | 2.58252 | 1.825474 | 11.20427 | 6.640104
2018-04-04 16:33 | 336265.7 | 3000 | 5 | 36 | 3.389927 | -2.281898 | 2.58252 | 1.901537 | 11.20427 | 6.898606
2018-04-04 16:35 | 336385.7 | 3120.0006 | 5 | 36 | 3.371952 | -2.281867 | 2.58252 | 1.977596 | 11.20427 | 7.155766
2018-04-04 16:37 | 336505.7 | 3240.0003 | 5 | 36 | 3.352333 | -2.28195 | 2.58252 | 2.053654 | 11.20427 | 7.411498
2018-04-04 16:39 | 336625.7 | 3360.0008 | 5 | 36 | 3.329628 | -2.281957 | 2.58252 | 2.129731 | 11.20427 | 7.665691
2018-04-04 16:41 | 336745.7 | 3480.0005 | 5 | 36 | 3.30282 | -2.281908 | 2.58252 | 2.205791 | 11.20427 | 7.917959
2018-04-04 16:43 | 336865.7 | 3600.0005 | 5 | 36 | 3.270301 | -2.281905 | 2.58252 | 2.281846 | 11.20427 | 8.167956
2018-04-04 16:45 | 336985.7 | 3720.0011 | 5 | 36 | 3.230667 | -2.281925 | 2.58252 | 2.357917 | 11.20427 | 8.415285
2018-04-04 16:47 | 337105.7 | 3840.0008 | 5 | 36 | 3.178574 | -2.281895 | 2.58252 | 2.433975 | 11.20427 | 8.65912
2018-04-04 16:49 | 337225.7 | 3960.0007 | 5 | 36 | 3.105977 | -2.28192 | 2.58252 | 2.510031 | 11.20427 | 8.898272
2018-04-04 16:50 | 337341.1 | 4075.3779 | 5 | 36 | 2.999997 | -2.281915 | 2.58252 | 2.583165 | 11.20427 | 9.121862
2018-04-04 16:52 | 337461.2 | 120.0008 | 6 | 36 | 3.573825 | 0 | 2.58252 | 2.583165 | 11.20427 | 9.121862
2018-04-04 16:54 | 337581.2 | 240.0014 | 6 | 36 | 3.612242 | 0 | 2.58252 | 2.583165 | 11.20427 | 9.121862
2018-04-04 16:55 | 337641.2 | 300.0003 | 6 | 36 | 3.622649 | 0 | 2.58252 | 2.583165 | 11.20427 | 9.121862
2018-04-04 16:55 | 337641.1 | 0.0026 | 7 | 37 | 3.622514 | 0 | 0 | 0 | 0 | 0
2018-04-04 16:57 | 337761.2 | 120 | 2 | 37 | 4.200184 | 3.905342 | 0.1448186 | 3.89e-10 | 0.6056252 | 1.409e-09
2018-04-04 16:59 | 337881.2 | 240.0023 | 2 | 37 | 4.20021 | 3.526011 | 0.2685626 | 3.89e-10 | 1.125376 | 1.409e-09
2018-04-04 17:01 | 337980 | 338.7559 | 2 | 37 | 4.200149 | 3.259991 | 0.3615116 | 3.89e-10 | 1.515779 | 1.409e-09
2018-04-04 17:03 | 338100 | 120 | 3 | 37 | 4.225366 | 3.260113 | 0.4697788 | 3.89e-10 | 1.971832 | 1.409e-09
2018-04-04 17:05 | 338220 | 240.0038 | 3 | 37 | 4.24888 | 3.259939 | 0.5784553 | 3.89e-10 | 2.432322 | 1.409e-09
2018-04-04 17:07 | 338340 | 360.0002 | 3 | 37 | 4.272781 | 3.259916 | 0.6871107 | 3.89e-10 | 2.895281 | 1.409e-09
2018-04-04 17:09 | 338460 | 480.0015 | 3 | 37 | 4.299082 | 3.260082 | 0.79577 | 3.89e-10 | 3.360962 | 1.409e-09
2018-04-04 17:11 | 338580 | 600.0014 | 3 | 37 | 4.328017 | 3.260153 | 0.9044446 | 3.89e-10 | 3.829714 | 1.409e-09
2018-04-04 17:13 | 338700 | 720.0015 | 3 | 37 | 4.358655 | 3.260199 | 1.013109 | 3.89e-10 | 4.301661 | 1.409e-09
2018-04-04 17:15 | 338820 | 840.001 | 3 | 37 | 4.390146 | 3.26016 | 1.121769 | 3.89e-10 | 4.776974 | 1.409e-09
2018-04-04 17:17 | 338940 | 960.0024 | 3 | 37 | 4.40019 | 3.055723 | 1.227933 | 3.89e-10 | 5.243944 | 1.409e-09
2018-04-04 17:19 | 339060 | 1080.0012 | 3 | 37 | 4.400184 | 2.809925 | 1.325569 | 3.89e-10 | 5.67356 | 1.409e-09
2018-04-04 17:21 | 339180 | 1200.0001 | 3 | 37 | 4.400162 | 2.599241 | 1.415599 | 3.89e-10 | 6.069705 | 1.409e-09
2018-04-04 17:23 | 339300 | 1320.0016 | 3 | 37 | 4.400118 | 2.420462 | 1.499171 | 3.89e-10 | 6.437437 | 1.409e-09
2018-04-04 17:25 | 339420 | 1440.0013 | 3 | 37 | 4.400142 | 2.26936 | 1.577287 | 3.89e-10 | 6.781157 | 1.409e-09
2018-04-04 17:27 | 339540 | 1560.0004 | 3 | 37 | 4.400051 | 2.132483 | 1.650599 | 3.89e-10 | 7.103739 | 1.409e-09
2018-04-04 17:29 | 339660 | 1680.0009 | 3 | 37 | 4.400157 | 2.01066 | 1.719637 | 3.89e-10 | 7.407513 | 1.409e-09
2018-04-04 17:31 | 339780 | 1800.0013 | 3 | 37 | 4.400064 | 1.900937 | 1.784777 | 3.89e-10 | 7.694136 | 1.409e-09
2018-04-04 17:33 | 339900 | 1920.0003 | 3 | 37 | 4.400096 | 1.803454 | 1.8465 | 3.89e-10 | 7.965724 | 1.409e-09
2018-04-04 17:35 | 340020 | 2040.0007 | 3 | 37 | 4.400126 | 1.710888 | 1.905028 | 3.89e-10 | 8.223249 | 1.409e-09
2018-04-04 17:37 | 340140 | 2160.0014 | 3 | 37 | 4.400074 | 1.623634 | 1.960588 | 3.89e-10 | 8.467718 | 1.409e-09
2018-04-04 17:39 | 340260 | 2280.0004 | 3 | 37 | 4.400109 | 1.541585 | 2.013313 | 3.89e-10 | 8.699713 | 1.409e-09
2018-04-04 17:41 | 340380 | 2400.0008 | 3 | 37 | 4.400079 | 1.465055 | 2.063421 | 3.89e-10 | 8.920195 | 1.409e-09
2018-04-04 17:43 | 340500 | 2520.0014 | 3 | 37 | 4.400167 | 1.392688 | 2.111029 | 3.89e-10 | 9.129675 | 1.409e-09
2018-04-04 17:45 | 340620 | 2640.0012 | 3 | 37 | 4.40008 | 1.322623 | 2.156268 | 3.89e-10 | 9.328727 | 1.409e-09
2018-04-04 17:47 | 340740 | 2760.0026 | 3 | 37 | 4.400135 | 1.257951 | 2.199253 | 3.89e-10 | 9.517866 | 1.409e-09
2018-04-04 17:49 | 340860 | 2880.0004 | 3 | 37 | 4.40009 | 1.195024 | 2.240111 | 3.89e-10 | 9.697645 | 1.409e-09
2018-04-04 17:51 | 340980 | 3000.0004 | 3 | 37 | 4.400031 | 1.13497 | 2.278946 | 3.89e-10 | 9.86852 | 1.409e-09
2018-04-04 17:53 | 341100 | 3120.0008 | 3 | 37 | 4.400103 | 1.078935 | 2.315842 | 3.89e-10 | 10.03087 | 1.409e-09
2018-04-04 17:55 | 341220 | 3240.0006 | 3 | 37 | 4.400012 | 1.023349 | 2.350873 | 3.89e-10 | 10.185 | 1.409e-09
2018-04-04 17:57 | 341340 | 3360.0012 | 3 | 37 | 4.400051 | 0.9707603 | 2.384122 | 3.89e-10 | 10.3313 | 1.409e-09
2018-04-04 17:59 | 341460 | 3480 | 3 | 37 | 4.400047 | 0.9205723 | 2.41564 | 3.89e-10 | 10.46999 | 1.409e-09
2018-04-04 18:01 | 341580 | 3600.0008 | 3 | 37 | 4.400048 | 0.873702 | 2.445545 | 3.89e-10 | 10.60157 | 1.409e-09
2018-04-04 18:03 | 341700 | 3720.0012 | 3 | 37 | 4.400072 | 0.828248 | 2.473905 | 3.89e-10 | 10.72635 | 1.409e-09
2018-04-04 18:05 | 341820 | 3840.0008 | 3 | 37 | 4.40007 | 0.7842426 | 2.500771 | 3.89e-10 | 10.84456 | 1.409e-09
2018-04-04 18:07 | 341940 | 3960.0014 | 3 | 37 | 4.400033 | 0.7424421 | 2.526215 | 3.89e-10 | 10.95652 | 1.409e-09
2018-04-04 18:09 | 342060 | 4080.0003 | 3 | 37 | 4.399993 | 0.7035284 | 2.550308 | 3.89e-10 | 11.06253 | 1.409e-09
2018-04-04 18:11 | 342180 | 4200.0008 | 3 | 37 | 4.400061 | 0.668066 | 2.573172 | 3.89e-10 | 11.16313 | 1.409e-09
2018-04-04 18:12 | 342232.1 | 4252.1147 | 3 | 37 | 4.400036 | 0.6519899 | 2.582728 | 3.89e-10 | 11.20518 | 1.409e-09
2018-04-04 18:14 | 342352.2 | 120.0007 | 4 | 37 | 4.289863 | 0 | 2.582728 | 3.89e-10 | 11.20518 | 1.409e-09
2018-04-04 18:16 | 342472.2 | 240.0004 | 4 | 37 | 4.277489 | 0 | 2.582728 | 3.89e-10 | 11.20518 | 1.409e-09
2018-04-04 18:17 | 342532.2 | 300.0008 | 4 | 37 | 4.274092 | 0 | 2.582728 | 3.89e-10 | 11.20518 | 1.409e-09
2018-04-04 18:19 | 342652.3 | 120.0008 | 5 | 37 | 3.939181 | -2.28197 | 2.582728 | 0.07605614 | 11.20518 | 0.3030857
2018-04-04 18:21 | 342772.3 | 240.0005 | 5 | 37 | 3.895704 | -2.281857 | 2.582728 | 0.1521135 | 11.20518 | 0.6009334
2018-04-04 18:23 | 342892.3 | 360.001 | 5 | 37 | 3.859863 | -2.28197 | 2.582728 | 0.2281802 | 11.20518 | 0.8958828
2018-04-04 18:25 | 343012.3 | 480.0016 | 5 | 37 | 3.826237 | -2.28185 | 2.582728 | 0.304244 | 11.20518 | 1.18819
2018-04-04 18:27 | 343132.3 | 600.0005 | 5 | 37 | 3.794281 | -2.281925 | 2.582728 | 0.380294 | 11.20518 | 1.477955
2018-04-04 18:29 | 343252.3 | 720.001 | 5 | 37 | 3.762949 | -2.281927 | 2.582728 | 0.4563629 | 11.20518 | 1.765385
2018-04-04 18:31 | 343372.3 | 840.0016 | 5 | 37 | 3.732462 | -2.281903 | 2.582728 | 0.5324298 | 11.20518 | 2.050454
2018-04-04 18:33 | 343492.3 | 960.002 | 5 | 37 | 3.703405 | -2.281947 | 2.582728 | 0.6084872 | 11.20518 | 2.333219
2018-04-04 18:35 | 343612.3 | 1080.0002 | 5 | 37 | 3.67663 | -2.281908 | 2.582728 | 0.6845485 | 11.20518 | 2.613868
2018-04-04 18:37 | 343732.3 | 1200.0016 | 5 | 37 | 3.652129 | -2.28197 | 2.582728 | 0.7606086 | 11.20518 | 2.892567
2018-04-04 18:39 | 343852.3 | 1320.0005 | 5 | 37 | 3.629411 | -2.281915 | 2.582728 | 0.8366702 | 11.20518 | 3.16948
2018-04-04 18:41 | 343972.3 | 1440.001 | 5 | 37 | 3.607795 | -2.28194 | 2.582728 | 0.9127313 | 11.20518 | 3.444715
2018-04-04 18:43 | 344092.3 | 1560.0016 | 5 | 37 | 3.586986 | -2.281969 | 2.582728 | 0.9887831 | 11.20518 | 3.718298
2018-04-04 18:45 | 344212.3 | 1680.0004 | 5 | 37 | 3.566962 | -2.281857 | 2.582728 | 1.064849 | 11.20518 | 3.990375
2018-04-04 18:47 | 344332.3 | 1800.0002 | 5 | 37 | 3.547855 | -2.281912 | 2.582728 | 1.140906 | 11.20518 | 4.260933
2018-04-04 18:49 | 344452.3 | 1920.0016 | 5 | 37 | 3.52994 | -2.281932 | 2.582728 | 1.216977 | 11.20518 | 4.530135
2018-04-04 18:51 | 344572.3 | 2040.0005 | 5 | 37 | 3.512873 | -2.281945 | 2.582728 | 1.293031 | 11.20518 | 4.797946
2018-04-04 18:53 | 344692.3 | 2160.0011 | 5 | 37 | 3.496447 | -2.281943 | 2.582728 | 1.369097 | 11.20518 | 5.064526
2018-04-04 18:55 | 344812.3 | 2280.0016 | 5 | 37 | 3.48052 | -2.281928 | 2.582728 | 1.445162 | 11.20518 | 5.329873
2018-04-04 18:57 | 344932.3 | 2400.0012 | 5 | 37 | 3.465276 | -2.281845 | 2.582728 | 1.521226 | 11.20518 | 5.594036
2018-04-04 18:59 | 345052.3 | 2520.0002 | 5 | 37 | 3.450609 | -2.282003 | 2.582728 | 1.597291 | 11.20518 | 5.857059
2018-04-04 19:01 | 345172.3 | 2640.0007 | 5 | 37 | 3.435962 | -2.28195 | 2.582728 | 1.673348 | 11.20518 | 6.118946
2018-04-04 19:03 | 345292.3 | 2760.0028 | 5 | 37 | 3.42146 | -2.281928 | 2.582728 | 1.749416 | 11.20518 | 6.379762
2018-04-04 19:05 | 345412.3 | 2880.0002 | 5 | 37 | 3.405694 | -2.281912 | 2.582728 | 1.825471 | 11.20518 | 6.639394
2018-04-04 19:07 | 345532.3 | 3000.0007 | 5 | 37 | 3.38888 | -2.281932 | 2.582728 | 1.901539 | 11.20518 | 6.897825
2018-04-04 19:09 | 345652.3 | 3120.0013 | 5 | 37 | 3.371078 | -2.281928 | 2.582728 | 1.977602 | 11.20518 | 7.154922
2018-04-04 19:11 | 345772.3 | 3240.0011 | 5 | 37 | 3.35158 | -2.28196 | 2.582728 | 2.05367 | 11.20518 | 7.410629
2018-04-04 19:13 | 345892.3 | 3360.0007 | 5 | 37 | 3.32877 | -2.281923 | 2.582728 | 2.129726 | 11.20518 | 7.66469
2018-04-04 19:15 | 346012.3 | 3480.0005 | 5 | 37 | 3.301725 | -2.281943 | 2.582728 | 2.205791 | 11.20518 | 7.916893
2018-04-04 19:17 | 346132.3 | 3600.0003 | 5 | 37 | 3.269587 | -2.281962 | 2.582728 | 2.281853 | 11.20518 | 8.166842
2018-04-04 19:19 | 346252.3 | 3720.0016 | 5 | 37 | 3.229188 | -2.281915 | 2.582728 | 2.357916 | 11.20518 | 8.414061
2018-04-04 19:21 | 346372.3 | 3840.0028 | 5 | 37 | 3.176722 | -2.281948 | 2.582728 | 2.433979 | 11.20518 | 8.657775
2018-04-04 19:23 | 346492.3 | 3960.001 | 5 | 37 | 3.103625 | -2.28199 | 2.582728 | 2.510036 | 11.20518 | 8.89678
2018-04-04 19:25 | 346604.6 | 4072.3181 | 5 | 37 | 2.999997 | -2.281981 | 2.582728 | 2.581235 | 11.20518 | 9.114348
2018-04-04 19:27 | 346724.6 | 120.0013 | 6 | 37 | 3.574317 | 0 | 2.582728 | 2.581235 | 11.20518 | 9.114348
2018-04-04 19:29 | 346844.6 | 240.0003 | 6 | 37 | 3.612801 | 0 | 2.582728 | 2.581235 | 11.20518 | 9.114348
2018-04-04 19:30 | 346904.6 | 300.0015 | 6 | 37 | 3.62322 | 0 | 2.582728 | 2.581235 | 11.20518 | 9.114348
2018-04-04 19:30 | 346904.6 | 0.0048 | 7 | 38 | 3.622942 | 0 | 0 | 0 | 0 | 0
2018-04-04 19:32 | 347024.7 | 120.0008 | 2 | 38 | 4.200271 | 3.900778 | 0.1447417 | 0 | 0.60532 | 0
2018-04-04 19:34 | 347144.7 | 240.0004 | 2 | 38 | 4.200159 | 3.520363 | 0.2682911 | 0 | 1.124253 | 0
2018-04-04 19:35 | 347242.6 | 337.8878 | 2 | 38 | 4.200178 | 3.259995 | 0.3603239 | 0 | 1.510807 | 0
2018-04-04 19:37 | 347362.6 | 120 | 3 | 38 | 4.225271 | 3.260069 | 0.4686039 | 0 | 1.966901 | 0
2018-04-04 19:39 | 347482.6 | 240.0006 | 3 | 38 | 4.249175 | 3.260138 | 0.5772647 | 0 | 2.427339 | 0
2018-04-04 19:41 | 347602.6 | 360.001 | 3 | 38 | 4.273195 | 3.259768 | 0.6859293 | 0 | 2.890372 | 0
2018-04-04 19:43 | 347722.6 | 480 | 3 | 38 | 4.299482 | 3.260118 | 0.794597 | 0 | 3.356138 | 0
2018-04-04 19:45 | 347842.6 | 600.0014 | 3 | 38 | 4.328149 | 3.260099 | 0.9032643 | 0 | 3.824889 | 0
2018-04-04 19:47 | 347962.6 | 720.0008 | 3 | 38 | 4.358476 | 3.260086 | 1.011923 | 0 | 4.296824 | 0
2018-04-04 19:49 | 348082.6 | 840.0008 | 3 | 38 | 4.389823 | 3.259947 | 1.120583 | 0 | 4.772105 | 0
2018-04-04 19:51 | 348202.6 | 960.0015 | 3 | 38 | 4.400098 | 3.057539 | 1.226812 | 0 | 5.239349 | 0
2018-04-04 19:53 | 348322.6 | 1080.001 | 3 | 38 | 4.400177 | 2.8151 | 1.324572 | 0 | 5.669509 | 0
2018-04-04 19:55 | 348442.6 | 1200.0008 | 3 | 38 | 4.400109 | 2.604198 | 1.41479 | 0 | 6.066481 | 0
2018-04-04 19:57 | 348562.6 | 1320.0014 | 3 | 38 | 4.400068 | 2.422863 | 1.49849 | 0 | 6.434775 | 0
2018-04-04 19:59 | 348682.6 | 1440.0011 | 3 | 38 | 4.400113 | 2.266438 | 1.576598 | 0 | 6.77846 | 0
2018-04-04 20:01 | 348802.6 | 1560.0008 | 3 | 38 | 4.400122 | 2.131786 | 1.649871 | 0 | 7.10087 | 0
2018-04-04 20:03 | 348922.6 | 1680.0014 | 3 | 38 | 4.400026 | 2.011356 | 1.718879 | 0 | 7.404513 | 0
2018-04-04 20:05 | 349042.6 | 1800.001 | 3 | 38 | 4.400168 | 1.904956 | 1.784112 | 0 | 7.691546 | 0
2018-04-04 20:07 | 349162.6 | 1920.0008 | 3 | 38 | 4.400119 | 1.80429 | 1.84589 | 0 | 7.963376 | 0
2018-04-04 20:09 | 349282.6 | 2040.0007 | 3 | 38 | 4.400031 | 1.712299 | 1.904481 | 0 | 8.221179 | 0
2018-04-04 20:11 | 349402.6 | 2160.0011 | 3 | 38 | 4.400115 | 1.627158 | 1.960127 | 0 | 8.46603 | 0
2018-04-04 20:13 | 349522.6 | 2280.0008 | 3 | 38 | 4.400107 | 1.546248 | 2.012994 | 0 | 8.698647 | 0
2018-04-04 20:15 | 349642.6 | 2400.0007 | 3 | 38 | 4.400064 | 1.468981 | 2.063239 | 0 | 8.919729 | 0
2018-04-04 20:17 | 349762.6 | 2520.0011 | 3 | 38 | 4.400025 | 1.394526 | 2.110961 | 0 | 9.129709 | 0
2018-04-04 20:19 | 349882.6 | 2640.0016 | 3 | 38 | 4.40007 | 1.325185 | 2.156291 | 0 | 9.329167 | 0
2018-04-04 20:21 | 350002.6 | 2760.0008 | 3 | 38 | 4.400058 | 1.259583 | 2.199364 | 0 | 9.518693 | 0
2018-04-04 20:23 | 350122.6 | 2880.0004 | 3 | 38 | 4.400165 | 1.198074 | 2.240307 | 0 | 9.698841 | 0
2018-04-04 20:25 | 350242.6 | 3000.0016 | 3 | 38 | 4.400073 | 1.136598 | 2.279189 | 0 | 9.869926 | 0
2018-04-04 20:27 | 350362.6 | 3120.0008 | 3 | 38 | 4.400094 | 1.079193 | 2.316106 | 0 | 10.03236 | 0
2018-04-04 20:29 | 350482.6 | 3240.0012 | 3 | 38 | 4.400087 | 1.023759 | 2.351136 | 0 | 10.1865 | 0
2018-04-04 20:31 | 350602.6 | 3360.0009 | 3 | 38 | 4.400061 | 0.9711571 | 2.384376 | 0 | 10.33276 | 0
2018-04-04 20:33 | 350722.6 | 3480.0015 | 3 | 38 | 4.400013 | 0.9202242 | 2.415901 | 0 | 10.47147 | 0
2018-04-04 20:35 | 350842.6 | 3600.0004 | 3 | 38 | 4.400009 | 0.873065 | 2.445789 | 0 | 10.60298 | 0
2018-04-04 20:37 | 350962.6 | 3720.0001 | 3 | 38 | 4.400113 | 0.8283634 | 2.47414 | 0 | 10.72772 | 0
2018-04-04 20:39 | 351082.6 | 3840.0016 | 3 | 38 | 4.4 | 0.7832355 | 2.500995 | 0 | 10.84589 | 0
2018-04-04 20:41 | 351202.6 | 3960.0005 | 3 | 38 | 4.400107 | 0.7428827 | 2.526423 | 0 | 10.95777 | 0
2018-04-04 20:43 | 351322.6 | 4080.0012 | 3 | 38 | 4.400004 | 0.7027016 | 2.550507 | 0 | 11.06374 | 0
2018-04-04 20:45 | 351442.6 | 4200.0009 | 3 | 38 | 4.400107 | 0.6658201 | 2.573303 | 0 | 11.16404 | 0
2018-04-04 20:46 | 351485.5 | 4242.9364 | 3 | 38 | 4.399994 | 0.6519918 | 2.581157 | 0 | 11.1986 | 0
2018-04-04 20:48 | 351605.6 | 120 | 4 | 38 | 4.289838 | 0 | 2.581157 | 0 | 11.1986 | 0
2018-04-04 20:50 | 351725.6 | 240.0011 | 4 | 38 | 4.27742 | 0 | 2.581157 | 0 | 11.1986 | 0
2018-04-04 20:51 | 351785.6 | 300.0041 | 4 | 38 | 4.273989 | 0 | 2.581157 | 0 | 11.1986 | 0
2018-04-04 20:53 | 351905.6 | 120.0001 | 5 | 38 | 3.939111 | -2.281923 | 2.581157 | 0.07604767 | 11.1986 | 0.303047
2018-04-04 20:55 | 352025.6 | 240.0007 | 5 | 38 | 3.895745 | -2.281917 | 2.581157 | 0.1521233 | 11.1986 | 0.600965
2018-04-04 20:57 | 352145.6 | 360.0002 | 5 | 38 | 3.859869 | -2.281914 | 2.581157 | 0.2281832 | 11.1986 | 0.8958942
2018-04-04 20:59 | 352265.6 | 480.0001 | 5 | 38 | 3.826365 | -2.281927 | 2.581157 | 0.3042337 | 11.1986 | 1.188155
2018-04-04 21:01 | 352385.6 | 600.0006 | 5 | 38 | 3.794393 | -2.281903 | 2.581157 | 0.3803037 | 11.1986 | 1.478004
2018-04-04 21:03 | 352505.6 | 720.0011 | 5 | 38 | 3.762997 | -2.28197 | 2.581157 | 0.4563692 | 11.1986 | 1.765427
2018-04-04 21:05 | 352625.6 | 840.0003 | 5 | 38 | 3.732312 | -2.281865 | 2.581157 | 0.5324273 | 11.1986 | 2.050459
2018-04-04 21:07 | 352745.6 | 960.0016 | 5 | 38 | 3.703413 | -2.281907 | 2.581157 | 0.6084958 | 11.1986 | 2.333261
2018-04-04 21:09 | 352865.6 | 1080.0008 | 5 | 38 | 3.676632 | -2.28189 | 2.581157 | 0.6845478 | 11.1986 | 2.613878
2018-04-04 21:11 | 352985.6 | 1200.0006 | 5 | 38 | 3.651869 | -2.28195 | 2.581157 | 0.7606105 | 11.1986 | 2.892583
2018-04-04 21:13 | 353105.6 | 1320.001 | 5 | 38 | 3.629142 | -2.281947 | 2.581157 | 0.836677 | 11.1986 | 3.169493
2018-04-04 21:15 | 353225.6 | 1440.0016 | 5 | 38 | 3.607687 | -2.281908 | 2.581157 | 0.9127298 | 11.1986 | 3.44468
2018-04-04 21:17 | 353345.6 | 1560.0015 | 5 | 38 | 3.586725 | -2.281861 | 2.581157 | 0.9887997 | 11.1986 | 3.718317
2018-04-04 21:19 | 353465.6 | 1680.001 | 5 | 38 | 3.566364 | -2.281867 | 2.581157 | 1.064855 | 11.1986 | 3.990328
2018-04-04 21:21 | 353585.6 | 1800.0008 | 5 | 38 | 3.547247 | -2.2819 | 2.581157 | 1.140915 | 11.1986 | 4.260851
2018-04-04 21:23 | 353705.6 | 1920.0015 | 5 | 38 | 3.529229 | -2.281875 | 2.581157 | 1.21698 | 11.1986 | 4.529982
2018-04-04 21:25 | 353825.6 | 2040.001 | 5 | 38 | 3.512109 | -2.281907 | 2.581157 | 1.293049 | 11.1986 | 4.797789
2018-04-04 21:27 | 353945.6 | 2160.0016 | 5 | 38 | 3.49592 | -2.281917 | 2.581157 | 1.369106 | 11.1986 | 5.064287
2018-04-04 21:29 | 354065.6 | 2280.0007 | 5 | 38 | 3.480416 | -2.281861 | 2.581157 | 1.445169 | 11.1986 | 5.329602
2018-04-04 21:31 | 354185.6 | 2400.0019 | 5 | 38 | 3.465549 | -2.28185 | 2.581157 | 1.521231 | 11.1986 | 5.593759
2018-04-04 21:33 | 354305.6 | 2520.0008 | 5 | 38 | 3.450741 | -2.28193 | 2.581157 | 1.597292 | 11.1986 | 5.856789
2018-04-04 21:35 | 354425.6 | 2640.0015 | 5 | 38 | 3.436393 | -2.281915 | 2.581157 | 1.673352 | 11.1986 | 6.118713
2018-04-04 21:37 | 354545.6 | 2760.0002 | 5 | 38 | 3.421813 | -2.28193 | 2.581157 | 1.749421 | 11.1986 | 6.379567
2018-04-04 21:39 | 354665.6 | 2880 | 5 | 38 | 3.406412 | -2.281867 | 2.581157 | 1.825474 | 11.1986 | 6.639231
2018-04-04 21:41 | 354785.6 | 3000.0015 | 5 | 38 | 3.389614 | -2.281959 | 2.581157 | 1.901538 | 11.1986 | 6.897705
2018-04-04 21:43 | 354905.6 | 3120.001 | 5 | 38 | 3.371758 | -2.28194 | 2.581157 | 1.977604 | 11.1986 | 7.154864
2018-04-04 21:45 | 355025.6 | 3240.0008 | 5 | 38 | 3.351823 | -2.28194 | 2.581157 | 2.053663 | 11.1986 | 7.41058
2018-04-04 21:47 | 355145.6 | 3360.0015 | 5 | 38 | 3.328846 | -2.281943 | 2.581157 | 2.12973 | 11.1986 | 7.664686
2018-04-04 21:49 | 355265.6 | 3480.001 | 5 | 38 | 3.301898 | -2.281974 | 2.581157 | 2.205786 | 11.1986 | 7.916869
2018-04-04 21:51 | 355385.6 | 3600.0016 | 5 | 38 | 3.269585 | -2.281983 | 2.581157 | 2.281853 | 11.1986 | 8.166851
2018-04-04 21:53 | 355505.6 | 3720.0007 | 5 | 38 | 3.229547 | -2.281939 | 2.581157 | 2.357921 | 11.1986 | 8.414105
2018-04-04 21:55 | 355625.6 | 3840.0019 | 5 | 38 | 3.176978 | -2.282019 | 2.581157 | 2.433983 | 11.1986 | 8.657851
2018-04-04 21:57 | 355745.6 | 3960.0008 | 5 | 38 | 3.103492 | -2.281956 | 2.581157 | 2.510042 | 11.1986 | 8.896865
2018-04-04 21:59 | 355857.8 | 4072.1667 | 5 | 38 | 2.999997 | -2.281897 | 2.581157 | 2.581138 | 11.1986 | 9.114122
2018-04-04 22:01 | 355977.9 | 120.0013 | 6 | 38 | 3.573935 | 0 | 2.581157 | 2.581138 | 11.1986 | 9.114122
2018-04-04 22:03 | 356097.9 | 240.0012 | 6 | 38 | 3.61241 | 0 | 2.581157 | 2.581138 | 11.1986 | 9.114122
2018-04-04 22:04 | 356157.9 | 300.0008 | 6 | 38 | 3.622881 | 0 | 2.581157 | 2.581138 | 11.1986 | 9.114122
2018-04-04 22:04 | 356157.9 | 0.0048 | 7 | 39 | 3.622649 | 0 | 0 | 0 | 0 | 0
2018-04-04 22:06 | 356278 | 120 | 2 | 39 | 4.200192 | 3.895868 | 0.1446129 | 1.686e-09 | 0.6047909 | 6.107e-09
2018-04-04 22:08 | 356398 | 240.0002 | 2 | 39 | 4.200175 | 3.521317 | 0.2680817 | 1.686e-09 | 1.123385 | 6.107e-09
2018-04-04 22:10 | 356495.4 | 337.3965 | 2 | 39 | 4.200159 | 3.259995 | 0.3597131 | 1.686e-09 | 1.508254 | 6.107e-09
2018-04-04 22:12 | 356615.3611 | 120.0014 | 3 | 39 | 4.225441 | 3.260103 | 0.4679933 | 1.686e-09 | 1.964362 | 6.107e-09
2018-04-04 22:14 | 356735.3609 | 240.0012 | 3 | 39 | 4.249319 | 3.260128 | 0.5766583 | 1.686e-09 | 2.424831 | 6.107e-09
2018-04-04 22:16 | 356855.3615 | 360.0018 | 3 | 39 | 4.273528 | 3.260094 | 0.6853245 | 1.686e-09 | 2.887885 | 6.107e-09
2018-04-04 22:18 | 356975.3611 | 480.0014 | 3 | 39 | 4.299679 | 3.260048 | 0.7939885 | 1.686e-09 | 3.353649 | 6.107e-09
2018-04-04 22:20 | 357095.3608 | 600.0011 | 3 | 39 | 4.328711 | 3.26013 | 0.9026415 | 1.686e-09 | 3.822378 | 6.107e-09
2018-04-04 22:22 | 357215.3607 | 720.001 | 3 | 39 | 4.359307 | 3.260092 | 1.011311 | 1.686e-09 | 4.294431 | 6.107e-09
2018-04-04 22:24 | 357335.3604 | 840.0007 | 3 | 39 | 4.390696 | 3.260162 | 1.119973 | 1.686e-09 | 4.769827 | 6.107e-09
2018-04-04 22:26 | 357455.3618 | 960.0021 | 3 | 39 | 4.400219 | 3.05406 | 1.226058 | 1.686e-09 | 5.236468 | 6.107e-09
2018-04-04 22:28 | 357575.3607 | 1080.001 | 3 | 39 | 4.400115 | 2.811493 | 1.32368 | 1.686e-09 | 5.666022 | 6.107e-09
2018-04-04 22:30 | 357695.3611 | 1200.0014 | 3 | 39 | 4.400168 | 2.6001 | 1.413775 | 1.686e-09 | 6.062455 | 6.107e-09
2018-04-04 22:32 | 357815.3601 | 1320.0004 | 3 | 39 | 4.400165 | 2.419382 | 1.497343 | 1.686e-09 | 6.430165 | 6.107e-09
2018-04-04 22:34 | 357935.3608 | 1440.0011 | 3 | 39 | 4.40007 | 2.26412 | 1.575348 | 1.686e-09 | 6.773394 | 6.107e-09
2018-04-04 22:36 | 358055.3603 | 1560.0006 | 3 | 39 | 4.400054 | 2.127796 | 1.64852 | 1.686e-09 | 7.095359 | 6.107e-09
2018-04-04 22:38 | 358175.3608 | 1680.0011 | 3 | 39 | 4.400121 | 2.008463 | 1.717447 | 1.686e-09 | 7.398649 | 6.107e-09
2018-04-04 22:40 | 358295.3598 | 1800.0001 | 3 | 39 | 4.400092 | 1.899737 | 1.782545 | 1.686e-09 | 7.685084 | 6.107e-09
2018-04-04 22:42 | 358415.3611 | 1920.0014 | 3 | 39 | 4.400095 | 1.799739 | 1.844187 | 1.686e-09 | 7.956315 | 6.107e-09
2018-04-04 22:44 | 358535.3601 | 2040.0004 | 3 | 39 | 4.400061 | 1.70758 | 1.902618 | 1.686e-09 | 8.213418 | 6.107e-09
2018-04-04 22:46 | 358655.3599 | 2160.0002 | 3 | 39 | 4.400112 | 1.623223 | 1.958115 | 1.686e-09 | 8.457611 | 6.107e-09
2018-04-04 22:48 | 358775.3611 | 2280.0014 | 3 | 39 | 4.400143 | 1.543672 | 2.010866 | 1.686e-09 | 8.68972 | 6.107e-09
2018-04-04 22:50 | 358895.3609 | 2400.0012 | 3 | 39 | 4.399983 | 1.466896 | 2.061022 | 1.686e-09 | 8.910407 | 6.107e-09
2018-04-04 22:52 | 359015.3608 | 2520.0011 | 3 | 39 | 4.400115 | 1.396498 | 2.108747 | 1.686e-09 | 9.120403 | 6.107e-09
2018-04-04 22:54 | 359135.3604 | 2640.0007 | 3 | 39 | 4.400018 | 1.326207 | 2.154114 | 1.686e-09 | 9.320021 | 6.107e-09
2018-04-04 22:56 | 359255.361 | 2760.0013 | 3 | 39 | 4.400055 | 1.260059 | 2.197219 | 1.686e-09 | 9.509686 | 6.107e-09
2018-04-04 22:58 | 359375.3615 | 2880.0018 | 3 | 39 | 4.400064 | 1.196759 | 2.238171 | 1.686e-09 | 9.68988 | 6.107e-09
2018-04-04 23:00 | 359495.3603 | 3000.0006 | 3 | 39 | 4.400113 | 1.136766 | 2.277051 | 1.686e-09 | 9.860952 | 6.107e-09
2018-04-04 23:02 | 359615.3609 | 3120.0012 | 3 | 39 | 4.400085 | 1.079372 | 2.313965 | 1.686e-09 | 10.02338 | 6.107e-09
2018-04-04 23:04 | 359735.3607 | 3240.001 | 3 | 39 | 4.400045 | 1.024294 | 2.349015 | 1.686e-09 | 10.1776 | 6.107e-09
2018-04-04 23:06 | 359855.3604 | 3360.0007 | 3 | 39 | 4.40009 | 0.9727545 | 2.38228 | 1.686e-09 | 10.32397 | 6.107e-09
2018-04-04 23:08 | 359975.3617 | 3480.002 | 3 | 39 | 4.400099 | 0.9225435 | 2.413849 | 1.686e-09 | 10.46288 | 6.107e-09
2018-04-04 23:10 | 360095.3598 | 3600.0001 | 3 | 39 | 4.40004 | 0.8741655 | 2.443777 | 1.686e-09 | 10.59456 | 6.107e-09
2018-04-04 23:12 | 360215.3603 | 3720.0006 | 3 | 39 | 4.400094 | 0.8293076 | 2.472156 | 1.686e-09 | 10.71943 | 6.107e-09
2018-04-04 23:14 | 360335.3609 | 3840.0012 | 3 | 39 | 4.400008 | 0.7849064 | 2.499061 | 1.686e-09 | 10.83781 | 6.107e-09
2018-04-04 23:16 | 360455.3607 | 3960.001 | 3 | 39 | 4.400084 | 0.7438545 | 2.524544 | 1.686e-09 | 10.94994 | 6.107e-09
2018-04-04 23:18 | 360575.3611 | 4080.0014 | 3 | 39 | 4.399997 | 0.7041674 | 2.548674 | 1.686e-09 | 11.05611 | 6.107e-09
2018-04-04 23:20 | 360695.3601 | 4200.0004 | 3 | 39 | 4.400078 | 0.66819 | 2.571541 | 1.686e-09 | 11.15673 | 6.107e-09
2018-04-04 23:21 | 360746.4429 | 4251.0832 | 3 | 39 | 4.400011 | 0.6519985 | 2.580905 | 1.686e-09 | 11.19793 | 6.107e-09
2018-04-04 23:23 | 360866.5 | 120.0016 | 4 | 39 | 4.289764 | 0 | 2.580905 | 1.686e-09 | 11.19793 | 6.107e-09
2018-04-04 23:25 | 360986.5 | 240.0013 | 4 | 39 | 4.277394 | 0 | 2.580905 | 1.686e-09 | 11.19793 | 6.107e-09
2018-04-04 23:26 | 361046.5 | 300.0018 | 4 | 39 | 4.273962 | 0 | 2.580905 | 1.686e-09 | 11.19793 | 6.107e-09
2018-04-04 23:28 | 361166.6 | 120.0015 | 5 | 39 | 3.938416 | -2.281987 | 2.580905 | 0.07605231 | 11.19793 | 0.3030356
2018-04-04 23:30 | 361286.6 | 240.0005 | 5 | 39 | 3.894794 | -2.28194 | 2.580905 | 0.1521116 | 11.19793 | 0.6008295
2018-04-04 23:32 | 361406.6 | 360.0001 | 5 | 39 | 3.858725 | -2.281897 | 2.580905 | 0.2281756 | 11.19793 | 0.8956877
2018-04-04 23:34 | 361526.6 | 480.0007 | 5 | 39 | 3.825376 | -2.281928 | 2.580905 | 0.304242 | 11.19793 | 1.187927
2018-04-04 23:36 | 361646.6 | 600.0005 | 5 | 39 | 3.793426 | -2.281943 | 2.580905 | 0.3802946 | 11.19793 | 1.477634
2018-04-04 23:38 | 361766.6 | 720.0009 | 5 | 39 | 3.762317 | -2.282181 | 2.580905 | 0.4563593 | 11.19793 | 1.764992
2018-04-04 23:40 | 361886.6 | 840.0014 | 5 | 39 | 3.732043 | -2.281917 | 2.580905 | 0.5324233 | 11.19793 | 2.050014
2018-04-04 23:42 | 362006.6 | 960.0012 | 5 | 39 | 3.70299 | -2.281928 | 2.580905 | 0.608481 | 11.19793 | 2.332745
2018-04-04 23:44 | 362126.6 | 1080.0001 | 5 | 39 | 3.676219 | -2.281907 | 2.580905 | 0.6845432 | 11.19793 | 2.613366
2018-04-04 23:46 | 362246.6 | 1200.0015 | 5 | 39 | 3.651586 | -2.281888 | 2.580905 | 0.7606065 | 11.19793 | 2.89204
2018-04-04 23:48 | 362366.6 | 1320.0005 | 5 | 39 | 3.628971 | -2.281894 | 2.580905 | 0.8366582 | 11.19793 | 3.16888
2018-04-04 23:50 | 362486.6 | 1440.0001 | 5 | 39 | 3.607261 | -2.281921 | 2.580905 | 0.9127257 | 11.19793 | 3.444101
2018-04-04 23:52 | 362606.6 | 1560.0014 | 5 | 39 | 3.586225 | -2.281927 | 2.580905 | 0.9887896 | 11.19793 | 3.71768
2018-04-04 23:54 | 362726.6 | 1680.0013 | 5 | 39 | 3.566013 | -2.281855 | 2.580905 | 1.064847 | 11.19793 | 3.989667
2018-04-04 23:56 | 362846.6 | 1800.001 | 5 | 39 | 3.547093 | -2.281903 | 2.580905 | 1.140907 | 11.19793 | 4.260166
2018-04-04 23:58 | 362966.6 | 1920.0006 | 5 | 39 | 3.529268 | -2.28185 | 2.580905 | 1.21697 | 11.19793 | 4.529288
2018-04-05 | 363086.6 | 2040.0012 | 5 | 39 | 3.512187 | -2.282125 | 2.580905 | 1.293023 | 11.19793 | 4.797045
2018-04-05 00:02 | 363206.6 | 2160.0009 | 5 | 39 | 3.496025 | -2.281885 | 2.580905 | 1.369091 | 11.19793 | 5.063593
2018-04-05 00:04 | 363326.6 | 2280.0006 | 5 | 39 | 3.480358 | -2.281852 | 2.580905 | 1.445156 | 11.19793 | 5.328914
2018-04-05 00:06 | 363446.6 | 2400.0005 | 5 | 39 | 3.465419 | -2.281952 | 2.580905 | 1.521216 | 11.19793 | 5.593059
2018-04-05 00:08 | 363566.6 | 2520.0009 | 5 | 39 | 3.450641 | -2.281853 | 2.580905 | 1.597279 | 11.19793 | 5.856086
2018-04-05 00:10 | 363686.6 | 2640.0014 | 5 | 39 | 3.436364 | -2.281914 | 2.580905 | 1.67334 | 11.19793 | 6.118007
2018-04-05 00:12 | 363806.6 | 2760.0012 | 5 | 39 | 3.421807 | -2.281932 | 2.580905 | 1.7494 | 11.19793 | 6.378824
2018-04-05 00:14 | 363926.6 | 2880.0017 | 5 | 39 | 3.406333 | -2.281945 | 2.580905 | 1.825464 | 11.19793 | 6.638519
2018-04-05 00:16 | 364046.6 | 3000.0006 | 5 | 39 | 3.389969 | -2.281965 | 2.580905 | 1.901524 | 11.19793 | 6.89699
2018-04-05 00:18 | 364166.6 | 3120.0013 | 5 | 39 | 3.372725 | -2.281935 | 2.580905 | 1.977572 | 11.19793 | 7.154142
2018-04-05 00:20 | 364286.6 | 3240.001 | 5 | 39 | 3.352963 | -2.281903 | 2.580905 | 2.053647 | 11.19793 | 7.40999
2018-04-05 00:22 | 364406.6 | 3360.0014 | 5 | 39 | 3.330288 | -2.281877 | 2.580905 | 2.129703 | 11.19793 | 7.664165
2018-04-05 00:24 | 364526.6 | 3480.0013 | 5 | 39 | 3.303825 | -2.281992 | 2.580905 | 2.205772 | 11.19793 | 7.91652
2018-04-05 00:26 | 364646.6 | 3600.001 | 5 | 39 | 3.271716 | -2.281894 | 2.580905 | 2.281833 | 11.19793 | 8.166635
2018-04-05 00:28 | 364766.6 | 3720.0006 | 5 | 39 | 3.231404 | -2.281974 | 2.580905 | 2.35789 | 11.19793 | 8.413996
2018-04-05 00:30 | 364886.6 | 3840.0005 | 5 | 39 | 3.178612 | -2.282027 | 2.580905 | 2.433952 | 11.19793 | 8.657874
2018-04-05 00:32 | 365006.6 | 3960.001 | 5 | 39 | 3.104924 | -2.281957 | 2.580905 | 2.510013 | 11.19793 | 8.897017
2018-04-05 00:33 | 365119.5 | 4072.8916 | 5 | 39 | 2.999996 | -2.281907 | 2.580905 | 2.581578 | 11.19793 | 9.115751
2018-04-05 00:35 | 365239.5 | 120.0007 | 6 | 39 | 3.573145 | 0 | 2.580905 | 2.581578 | 11.19793 | 9.115751
2018-04-05 00:37 | 365359.5 | 240.0005 | 6 | 39 | 3.611646 | 0 | 2.580905 | 2.581578 | 11.19793 | 9.115751
2018-04-05 00:38 | 365419.5 | 300.0026 | 6 | 39 | 3.62215 | 0 | 2.580905 | 2.581578 | 11.19793 | 9.115751
2018-04-05 00:38 | 365419.5 | 0.0027 | 7 | 40 | 3.622139 | 0 | 0 | 0 | 0 | 0
2018-04-05 00:40 | 365539.6 | 120.0015 | 2 | 40 | 4.200228 | 3.901678 | 0.1447897 | 0 | 0.6054902 | 0
2018-04-05 00:42 | 365659.6 | 240.0005 | 2 | 40 | 4.200217 | 3.521015 | 0.2683501 | 0 | 1.124469 | 0
2018-04-05 00:44 | 365756.7 | 337.1252 | 2 | 40 | 4.200099 | 3.259993 | 0.3596919 | 0 | 1.508122 | 0
2018-04-05 00:46 | 365876.7 | 120.0017 | 3 | 40 | 4.225283 | 3.260054 | 0.4679772 | 0 | 1.964236 | 0
2018-04-05 00:48 | 365996.7 | 240.0004 | 3 | 40 | 4.249007 | 3.260031 | 0.5766273 | 0 | 2.424605 | 0
2018-04-05 00:50 | 366116.7 | 360.0009 | 3 | 40 | 4.272999 | 3.260132 | 0.6853057 | 0 | 2.887663 | 0
2018-04-05 00:52 | 366236.7 | 480.0007 | 3 | 40 | 4.299124 | 3.260147 | 0.7939626 | 0 | 3.353358 | 0
2018-04-05 00:54 | 366356.7 | 600.0005 | 3 | 40 | 4.327623 | 3.260059 | 0.9026273 | 0 | 3.822049 | 0
2018-04-05 00:56 | 366476.7 | 720.0009 | 3 | 40 | 4.35842 | 3.26004 | 1.011287 | 0 | 4.293944 | 0
2018-04-05 00:58 | 366596.7 | 840.0016 | 3 | 40 | 4.389871 | 3.260111 | 1.119958 | 0 | 4.769277 | 0
2018-04-05 01:00 | 366716.7 | 960.0006 | 3 | 40 | 4.400148 | 3.059603 | 1.226194 | 0 | 5.236556 | 0
2018-04-05 01:02 | 366836.7 | 1080.0009 | 3 | 40 | 4.400169 | 2.815626 | 1.324028 | 0 | 5.667044 | 0
2018-04-05 01:04 | 366956.7 | 1200.0015 | 3 | 40 | 4.400232 | 2.604959 | 1.414265 | 0 | 6.0641 | 0
2018-04-05 01:06 | 367076.7 | 1320.0004 | 3 | 40 | 4.40015 | 2.422365 | 1.497946 | 0 | 6.432307 | 0
2018-04-05 01:08 | 367196.7 | 1440.0001 | 3 | 40 | 4.400123 | 2.267139 | 1.576069 | 0 | 6.776058 | 0
2018-04-05 01:10 | 367316.7 | 1560.001 | 3 | 40 | 4.400126 | 2.131849 | 1.64934 | 0 | 7.098458 | 0
2018-04-05 01:12 | 367436.7 | 1680.0012 | 3 | 40 | 4.400152 | 2.011471 | 1.718348 | 0 | 7.402102 | 0
2018-04-05 01:14 | 367556.7 | 1800.0009 | 3 | 40 | 4.400211 | 1.902596 | 1.783516 | 0 | 7.688849 | 0
2018-04-05 01:16 | 367676.7 | 1920.0016 | 3 | 40 | 4.400021 | 1.801245 | 1.845215 | 0 | 7.96033 | 0
2018-04-05 01:18 | 367796.7 | 2040.0006 | 3 | 40 | 4.400084 | 1.711165 | 1.903744 | 0 | 8.217862 | 0
2018-04-05 01:20 | 367916.7 | 2160.0009 | 3 | 40 | 4.400138 | 1.626324 | 1.959346 | 0 | 8.462518 | 0
2018-04-05 01:22 | 368036.7 | 2280.0009 | 3 | 40 | 4.400092 | 1.545634 | 2.012173 | 0 | 8.694959 | 0
2018-04-05 01:24 | 368156.7 | 2400.0013 | 3 | 40 | 4.400072 | 1.46832 | 2.062389 | 0 | 8.915915 | 0
2018-04-05 01:26 | 368276.7 | 2520.0003 | 3 | 40 | 4.400148 | 1.39642 | 2.110129 | 0 | 9.125973 | 0
2018-04-05 01:28 | 368396.7 | 2640.001 | 3 | 40 | 4.400011 | 1.325735 | 2.155495 | 0 | 9.325587 | 0
2018-04-05 01:30 | 368516.7 | 2760.0015 | 3 | 40 | 4.400033 | 1.259634 | 2.198594 | 0 | 9.515229 | 0
2018-04-05 01:32 | 368636.7 | 2880.0012 | 3 | 40 | 4.400078 | 1.196773 | 2.23953 | 0 | 9.695346 | 0
2018-04-05 01:34 | 368756.7 | 3000.0011 | 3 | 40 | 4.400074 | 1.136382 | 2.278399 | 0 | 9.866377 | 0
2018-04-05 01:36 | 368876.7 | 3120.0015 | 3 | 40 | 4.400079 | 1.077924 | 2.315292 | 0 | 10.02871 | 0
2018-04-05 01:38 | 368996.7 | 3240.0008 | 3 | 40 | 4.399997 | 1.023359 | 2.350312 | 0 | 10.1828 | 0
2018-04-05 01:40 | 369116.7 | 3360.0011 | 3 | 40 | 4.400071 | 0.9717569 | 2.383568 | 0 | 10.32913 | 0
2018-04-05 01:42 | 369236.7 | 3480.0015 | 3 | 40 | 4.400024 | 0.9204254 | 2.41511 | 0 | 10.46791 | 0
2018-04-05 01:44 | 369356.7 | 3600.0006 | 3 | 40 | 4.400051 | 0.8727808 | 2.445006 | 0 | 10.59946 | 0
2018-04-05 01:46 | 369476.7 | 3720.0012 | 3 | 40 | 4.400061 | 0.8279552 | 2.473345 | 0 | 10.72415 | 0
2018-04-05 01:48 | 369596.7 | 3840.0017 | 3 | 40 | 4.400081 | 0.7846127 | 2.500213 | 0 | 10.84237 | 0
2018-04-05 01:50 | 369716.7 | 3960.0023 | 3 | 40 | 4.400055 | 0.7430649 | 2.525667 | 0 | 10.95437 | 0
2018-04-05 01:52 | 369836.7 | 4080.0012 | 3 | 40 | 4.400036 | 0.704154 | 2.549782 | 0 | 11.06047 | 0
2018-04-05 01:54 | 369956.7 | 4200.0018 | 3 | 40 | 4.400016 | 0.6659546 | 2.572616 | 0 | 11.16095 | 0
2018-04-05 01:55 | 370004.2 | 4247.4326 | 3 | 40 | 4.40005 | 0.6519947 | 2.581295 | 0 | 11.19914 | 0
2018-04-05 01:57 | 370124.2 | 120.0005 | 4 | 40 | 4.289712 | 0 | 2.581295 | 0 | 11.19914 | 0
2018-04-05 01:59 | 370244.2 | 240.0004 | 4 | 40 | 4.277286 | 0 | 2.581295 | 0 | 11.19914 | 0
2018-04-05 02:00 | 370304.2 | 300.0016 | 4 | 40 | 4.273851 | 0 | 2.581295 | 0 | 11.19914 | 0
2018-04-05 02:02 | 370424.3 | 120.0002 | 5 | 40 | 3.938402 | -2.281967 | 2.581295 | 0.0760568 | 11.19914 | 0.3030432
2018-04-05 02:04 | 370544.3 | 240.0014 | 5 | 40 | 3.894951 | -2.281881 | 2.581295 | 0.1521159 | 11.19914 | 0.6008376
2018-04-05 02:06 | 370664.3 | 360.0011 | 5 | 40 | 3.858822 | -2.281878 | 2.581295 | 0.2281766 | 11.19914 | 0.8956934
2018-04-05 02:08 | 370784.3 | 480.0002 | 5 | 40 | 3.825362 | -2.281908 | 2.581295 | 0.3042417 | 11.19914 | 1.187926
2018-04-05 02:10 | 370904.3 | 600.0007 | 5 | 40 | 3.793406 | -2.281853 | 2.581295 | 0.3803021 | 11.19914 | 1.477664
2018-04-05 02:12 | 371024.3 | 720.0004 | 5 | 40 | 3.762039 | -2.281877 | 2.581295 | 0.4563553 | 11.19914 | 1.764971
2018-04-05 02:14 | 371144.3 | 840.0012 | 5 | 40 | 3.731507 | -2.281997 | 2.581295 | 0.5324258 | 11.19914 | 2.049981
2018-04-05 02:16 | 371264.3 | 960.0009 | 5 | 40 | 3.702231 | -2.28195 | 2.581295 | 0.608485 | 11.19914 | 2.332668
2018-04-05 02:18 | 371384.3 | 1080.0014 | 5 | 40 | 3.675141 | -2.281898 | 2.581295 | 0.6845514 | 11.19914 | 2.613237
2018-04-05 02:20 | 371504.3 | 1200.0014 | 5 | 40 | 3.650639 | -2.281868 | 2.581295 | 0.7606105 | 11.19914 | 2.891815
2018-04-05 02:22 | 371624.3 | 1320.001 | 5 | 40 | 3.627792 | -2.281888 | 2.581295 | 0.8366702 | 11.19914 | 3.168606
2018-04-05 02:24 | 371744.3 | 1440.0007 | 5 | 40 | 3.606031 | -2.281914 | 2.581295 | 0.9127312 | 11.19914 | 3.443705
2018-04-05 02:26 | 371864.3 | 1560.0005 | 5 | 40 | 3.585256 | -2.281872 | 2.581295 | 0.9887865 | 11.19914 | 3.71717
2018-04-05 02:28 | 371984.3 | 1680.0011 | 5 | 40 | 3.565354 | -2.2819 | 2.581295 | 1.064846 | 11.19914 | 3.989093
2018-04-05 02:30 | 372104.3 | 1800.001 | 5 | 40 | 3.546967 | -2.281979 | 2.581295 | 1.140915 | 11.19914 | 4.259601
2018-04-05 02:32 | 372224.3 | 1920.0016 | 5 | 40 | 3.529299 | -2.281932 | 2.581295 | 1.21698 | 11.19914 | 4.528724
2018-04-05 02:34 | 372344.3 | 2040.0012 | 5 | 40 | 3.511823 | -2.281919 | 2.581295 | 1.293043 | 11.19914 | 4.796509
2018-04-05 02:36 | 372464.3 | 2160.0027 | 5 | 40 | 3.494998 | -2.281901 | 2.581295 | 1.369097 | 11.19914 | 5.062954
2018-04-05 02:38 | 372584.3 | 2280.0007 | 5 | 40 | 3.479416 | -2.281941 | 2.581295 | 1.445166 | 11.19914 | 5.328219
2018-04-05 02:40 | 372704.3 | 2400.0012 | 5 | 40 | 3.464495 | -2.282001 | 2.581295 | 1.521226 | 11.19914 | 5.592292
2018-04-05 02:42 | 372824.3 | 2520.001 | 5 | 40 | 3.449963 | -2.281954 | 2.581295 | 1.597289 | 11.19914 | 5.855257
2018-04-05 02:44 | 372944.3 | 2640.0008 | 5 | 40 | 3.43557 | -2.281963 | 2.581295 | 1.673343 | 11.19914 | 6.117095
2018-04-05 02:46 | 373064.3 | 2760.0012 | 5 | 40 | 3.420767 | -2.281861 | 2.581295 | 1.749411 | 11.19914 | 6.377878
2018-04-05 02:48 | 373184.3 | 2880.0018 | 5 | 40 | 3.405225 | -2.28194 | 2.581295 | 1.825475 | 11.19914 | 6.637487
2018-04-05 02:50 | 373304.3 | 3000.0016 | 5 | 40 | 3.388739 | -2.281963 | 2.581295 | 1.901534 | 11.19914 | 6.895864
2018-04-05 02:52 | 373424.3 | 3120.0005 | 5 | 40 | 3.37125 | -2.281919 | 2.581295 | 1.977599 | 11.19914 | 7.15297
2018-04-05 02:54 | 373544.3 | 3240.0011 | 5 | 40 | 3.351504 | -2.2819 | 2.581295 | 2.053666 | 11.19914 | 7.408673
2018-04-05 02:56 | 373664.3 | 3360.0016 | 5 | 40 | 3.328668 | -2.281965 | 2.581295 | 2.129727 | 11.19914 | 7.662745
2018-04-05 02:58 | 373784.3 | 3480.0004 | 5 | 40 | 3.301765 | -2.28197 | 2.581295 | 2.205788 | 11.19914 | 7.914935
2018-04-05 03:00 | 373904.3 | 3600.0011 | 5 | 40 | 3.270021 | -2.281905 | 2.581295 | 2.281855 | 11.19914 | 8.164925
2018-04-05 03:02 | 374024.3 | 3720.0016 | 5 | 40 | 3.230328 | -2.281981 | 2.581295 | 2.357913 | 11.19914 | 8.412188
2018-04-05 03:04 | 374144.3 | 3840.0012 | 5 | 40 | 3.177606 | -2.282014 | 2.581295 | 2.433976 | 11.19914 | 8.65599
2018-04-05 03:06 | 374264.3 | 3960.0003 | 5 | 40 | 3.103973 | -2.281917 | 2.581295 | 2.510045 | 11.19914 | 8.895096
2018-04-05 03:08 | 374376.3 | 4071.9948 | 5 | 40 | 2.999996 | -2.281992 | 2.581295 | 2.581031 | 11.19914 | 9.112023
2018-04-05 03:10 | 374496.3 | 120.0016 | 6 | 40 | 3.572985 | 0 | 2.581295 | 2.581031 | 11.19914 | 9.112023
2018-04-05 03:12 | 374616.3 | 240.0005 | 6 | 40 | 3.611618 | 0 | 2.581295 | 2.581031 | 11.19914 | 9.112023
2018-04-05 03:13 | 374676.3 | 300.0025 | 6 | 40 | 3.62206 | 0 | 2.581295 | 2.581031 | 11.19914 | 9.112023
2018-04-05 03:13 | 374676.4 | 0.0027 | 7 | 41 | 3.62181 | 0 | 0 | 0 | 0 | 0
2018-04-05 03:15 | 374796.4 | 120.0007 | 2 | 41 | 4.200211 | 3.905987 | 0.1449359 | 0 | 0.6060818 | 0
2018-04-05 03:17 | 374916.4 | 240.0023 | 2 | 41 | 4.200199 | 3.522707 | 0.2685996 | 0 | 1.125494 | 0
2018-04-05 03:18 | 375015.6 | 339.1382 | 2 | 41 | 4.200128 | 3.259987 | 0.3618537 | 0 | 1.51718 | 0
2018-04-05 03:20 | 375135.6 | 120.0013 | 3 | 41 | 4.225506 | 3.260065 | 0.4701396 | 0 | 1.973319 | 0
2018-04-05 03:22 | 375255.6 | 240.0016 | 3 | 41 | 4.249127 | 3.260155 | 0.5787919 | 0 | 2.433719 | 0
2018-04-05 03:24 | 375375.6 | 360.0021 | 3 | 41 | 4.273456 | 3.260134 | 0.6874691 | 0 | 2.896811 | 0
2018-04-05 03:26 | 375495.6 | 480.002 | 3 | 41 | 4.299583 | 3.259956 | 0.7961342 | 0 | 3.362579 | 0
2018-04-05 03:28 | 375615.6 | 600.0009 | 3 | 41 | 4.328348 | 3.260117 | 0.9047958 | 0 | 3.831317 | 0
2018-04-05 03:30 | 375735.6 | 720.0014 | 3 | 41 | 4.359047 | 3.260107 | 1.013451 | 0 | 4.303271 | 0
2018-04-05 03:32 | 375855.6 | 840.0013 | 3 | 41 | 4.39065 | 3.260054 | 1.122123 | 0 | 4.77869 | 0
2018-04-05 03:34 | 375975.6 | 960.0003 | 3 | 41 | 4.400199 | 3.054392 | 1.228211 | 0 | 5.245338 | 0
2018-04-05 03:36 | 376095.6 | 1080.0016 | 3 | 41 | 4.400179 | 2.810362 | 1.325874 | 0 | 5.675073 | 0
2018-04-05 03:38 | 376215.6 | 1200.0017 | 3 | 41 | 4.400136 | 2.597784 | 1.415899 | 0 | 6.071198 | 0
2018-04-05 03:40 | 376335.6 | 1320.0014 | 3 | 41 | 4.400149 | 2.418539 | 1.499397 | 0 | 6.4386 | 0
2018-04-05 03:42 | 376455.6 | 1440.0005 | 3 | 41 | 4.40014 | 2.265343 | 1.577409 | 0 | 6.781862 | 0
2018-04-05 03:44 | 376575.6 | 1560.0003 | 3 | 41 | 4.40007 | 2.130678 | 1.650644 | 0 | 7.104106 | 0
2018-04-05 03:46 | 376695.6 | 1680.0003 | 3 | 41 | 4.400097 | 2.008223 | 1.719606 | 0 | 7.407549 | 0
2018-04-05 03:48 | 376815.6 | 1800.0001 | 3 | 41 | 4.400059 | 1.895552 | 1.784656 | 0 | 7.693773 | 0
2018-04-05 03:50 | 376935.6 | 1920.0006 | 3 | 41 | 4.400156 | 1.798285 | 1.846179 | 0 | 7.964481 | 0
2018-04-05 03:52 | 377055.6 | 2040.002 | 3 | 41 | 4.400085 | 1.707764 | 1.904596 | 0 | 8.221521 | 0
2018-04-05 03:54 | 377175.6 | 2160.0009 | 3 | 41 | 4.400093 | 1.622128 | 1.960075 | 0 | 8.465633 | 0
2018-04-05 03:56 | 377295.6 | 2280.0015 | 3 | 41 | 4.400016 | 1.540671 | 2.012778 | 0 | 8.697531 | 0
2018-04-05 03:58 | 377415.6 | 2400.002 | 3 | 41 | 4.400096 | 1.466487 | 2.062884 | 0 | 8.918001 | 0
2018-04-05 04:00 | 377535.6 | 2520.001 | 3 | 41 | 4.400112 | 1.395056 | 2.110548 | 0 | 9.12773 | 0
2018-04-05 04:02 | 377655.6 | 2640.0008 | 3 | 41 | 4.400067 | 1.325578 | 2.155876 | 0 | 9.327175 | 0
2018-04-05 04:04 | 377775.6 | 2760.0001 | 3 | 41 | 4.400033 | 1.258396 | 2.198935 | 0 | 9.516639 | 0
2018-04-05 04:06 | 377895.6 | 2880.0004 | 3 | 41 | 4.400041 | 1.195533 | 2.239817 | 0 | 9.696523 | 0
2018-04-05 04:08 | 378015.6 | 3000.0007 | 3 | 41 | 4.400053 | 1.13585 | 2.278666 | 0 | 9.867459 | 0
2018-04-05 04:10 | 378135.6 | 3120.0007 | 3 | 41 | 4.400067 | 1.078742 | 2.315573 | 0 | 10.02986 | 0
2018-04-05 04:12 | 378255.6 | 3240.0011 | 3 | 41 | 4.400124 | 1.024056 | 2.350599 | 0 | 10.18397 | 0
2018-04-05 04:14 | 378375.6 | 3360.0009 | 3 | 41 | 4.40008 | 0.9714928 | 2.383832 | 0 | 10.3302 | 0
2018-04-05 04:16 | 378495.6 | 3480.0009 | 3 | 41 | 4.400079 | 0.9206591 | 2.415342 | 0 | 10.46884 | 0
2018-04-05 04:18 | 378615.6 | 3600.0011 | 3 | 41 | 4.400095 | 0.8729382 | 2.44523 | 0 | 10.60036 | 0
2018-04-05 04:20 | 378735.6 | 3720.0003 | 3 | 41 | 4.400036 | 0.8275032 | 2.473569 | 0 | 10.72505 | 0
2018-04-05 04:22 | 378855.6 | 3840.0012 | 3 | 41 | 4.40006 | 0.7846575 | 2.500435 | 0 | 10.84326 | 0
2018-04-05 04:24 | 378975.6 | 3960.0001 | 3 | 41 | 4.400086 | 0.7433023 | 2.525882 | 0 | 10.95523 | 0
2018-04-05 04:26 | 379095.6 | 4080.0003 | 3 | 41 | 4.400002 | 0.7033939 | 2.549989 | 0 | 11.0613 | 0
2018-04-05 04:28 | 379215.6 | 4200.0008 | 3 | 41 | 4.400061 | 0.6669846 | 2.572826 | 0 | 11.16178 | 0
2018-04-05 04:29 | 379262.3 | 4246.6532 | 3 | 41 | 4.399999 | 0.6519966 | 2.581373 | 0 | 11.19939 | 0
2018-04-05 04:31 | 379382.3 | 120.0007 | 4 | 41 | 4.289744 | 0 | 2.581373 | 0 | 11.19939 | 0
2018-04-05 04:33 | 379502.3 | 240.0005 | 4 | 41 | 4.277359 | 0 | 2.581373 | 0 | 11.19939 | 0
2018-04-05 04:34 | 379562.3 | 300.002 | 4 | 41 | 4.273941 | 0 | 2.581373 | 0 | 11.19939 | 0
2018-04-05 04:36 | 379682.4 | 120.0014 | 5 | 41 | 3.939106 | -2.281992 | 2.581373 | 0.07605785 | 11.19939 | 0.3030959
2018-04-05 04:38 | 379802.4 | 240.0005 | 5 | 41 | 3.895507 | -2.281914 | 2.581373 | 0.1521193 | 11.19939 | 0.6009462
2018-04-05 04:40 | 379922.4 | 360.0007 | 5 | 41 | 3.859593 | -2.281885 | 2.581373 | 0.2281764 | 11.19939 | 0.8958412
2018-04-05 04:42 | 380042.4 | 480.001 | 5 | 41 | 3.826025 | -2.281934 | 2.581373 | 0.3042462 | 11.19939 | 1.188147
2018-04-05 04:44 | 380162.4 | 600.0015 | 5 | 41 | 3.793982 | -2.281957 | 2.581373 | 0.3803036 | 11.19939 | 1.477921
2018-04-05 04:46 | 380282.4 | 720.0015 | 5 | 41 | 3.762617 | -2.281894 | 2.581373 | 0.4563661 | 11.19939 | 1.765303
2018-04-05 04:48 | 380402.4 | 840.0016 | 5 | 41 | 3.732006 | -2.281972 | 2.581373 | 0.5324278 | 11.19939 | 2.050323
2018-04-05 04:50 | 380522.4 | 960.001 | 5 | 41 | 3.702781 | -2.281952 | 2.581373 | 0.6084944 | 11.19939 | 2.333086
2018-04-05 04:52 | 380642.4 | 1080.001 | 5 | 41 | 3.675875 | -2.281905 | 2.581373 | 0.6845567 | 11.19939 | 2.61369
2018-04-05 04:54 | 380762.4 | 1200.0012 | 5 | 41 | 3.65136 | -2.281952 | 2.581373 | 0.7606168 | 11.19939 | 2.892328
2018-04-05 04:56 | 380882.4 | 1320.0012 | 5 | 41 | 3.628754 | -2.281905 | 2.581373 | 0.8366782 | 11.19939 | 3.169188
2018-04-05 04:58 | 381002.4 | 1440.0006 | 5 | 41 | 3.607243 | -2.282017 | 2.581373 | 0.91274 | 11.19939 | 3.444377
2018-04-05 05:00 | 381122.4 | 1560.0026 | 5 | 41 | 3.586253 | -2.282049 | 2.581373 | 0.9888031 | 11.19939 | 3.717953
2018-04-05 05:02 | 381242.4 | 1680.0004 | 5 | 41 | 3.566061 | -2.281974 | 2.581373 | 1.064858 | 11.19939 | 3.989929
2018-04-05 05:04 | 381362.4 | 1800.0009 | 5 | 41 | 3.547143 | -2.281894 | 2.581373 | 1.140919 | 11.19939 | 4.260437
2018-04-05 05:06 | 381482.4 | 1920.0004 | 5 | 41 | 3.529326 | -2.281967 | 2.581373 | 1.216985 | 11.19939 | 4.529576
2018-04-05 05:08 | 381602.4 | 2040.0005 | 5 | 41 | 3.512156 | -2.281892 | 2.581373 | 1.293057 | 11.19939 | 4.7974
2018-04-05 05:10 | 381722.4 | 2160.0006 | 5 | 41 | 3.49579 | -2.281992 | 2.581373 | 1.369109 | 11.19939 | 5.06388
2018-04-05 05:12 | 381842.4 | 2280.0004 | 5 | 41 | 3.480002 | -2.281945 | 2.581373 | 1.445178 | 11.19939 | 5.329199
2018-04-05 05:14 | 381962.4 | 2400.0003 | 5 | 41 | 3.465006 | -2.282002 | 2.581373 | 1.521235 | 11.19939 | 5.593299
2018-04-05 05:16 | 382082.4 | 2520.0015 | 5 | 41 | 3.450564 | -2.282003 | 2.581373 | 1.597312 | 11.19939 | 5.856361
2018-04-05 05:18 | 382202.4 | 2640.0002 | 5 | 41 | 3.436008 | -2.281921 | 2.581373 | 1.673372 | 11.19939 | 6.118259
2018-04-05 05:20 | 382322.4 | 2760.0007 | 5 | 41 | 3.421036 | -2.281956 | 2.581373 | 1.749427 | 11.19939 | 6.379019
2018-04-05 05:22 | 382442.4 | 2880.001 | 5 | 41 | 3.40553 | -2.281967 | 2.581373 | 1.825492 | 11.19939 | 6.638657
2018-04-05 05:24 | 382562.4 | 3000.0014 | 5 | 41 | 3.38906 | -2.281972 | 2.581373 | 1.901564 | 11.19939 | 6.897101
2018-04-05 05:26 | 382682.4 | 3120.0009 | 5 | 41 | 3.37132 | -2.282002 | 2.581373 | 1.977628 | 11.19939 | 7.154223
2018-04-05 05:28 | 382802.4 | 3240.0005 | 5 | 41 | 3.351442 | -2.281983 | 2.581373 | 2.053692 | 11.19939 | 7.409917
2018-04-05 05:30 | 382922.4 | 3360.001 | 5 | 41 | 3.328246 | -2.281977 | 2.581373 | 2.129748 | 11.19939 | 7.663945
2018-04-05 05:32 | 383042.4 | 3480.0005 | 5 | 41 | 3.301124 | -2.281969 | 2.581373 | 2.205816 | 11.19939 | 7.916112
2018-04-05 05:34 | 383162.4 | 3600.0008 | 5 | 41 | 3.2689 | -2.282052 | 2.581373 | 2.281883 | 11.19939 | 8.166036
2018-04-05 05:36 | 383282.4 | 3720.0004 | 5 | 41 | 3.228758 | -2.28197 | 2.581373 | 2.357943 | 11.19939 | 8.413202
2018-04-05 05:38 | 383402.4 | 3840.0007 | 5 | 41 | 3.176212 | -2.281996 | 2.581373 | 2.434012 | 11.19939 | 8.656909
2018-04-05 05:40 | 383522.4 | 3960.0016 | 5 | 41 | 3.10184 | -2.281976 | 2.581373 | 2.510072 | 11.19939 | 8.895839
2018-04-05 05:42 | 383631.7 | 4069.3664 | 5 | 41 | 3 | -2.281962 | 2.581373 | 2.579384 | 11.19939 | 9.107564
2018-04-05 05:44 | 383751.8 | 120.0013 | 6 | 41 | 3.57338 | 0 | 2.581373 | 2.579402 | 11.19939 | 9.107619
2018-04-05 05:46 | 383871.8 | 240.0019 | 6 | 41 | 3.612025 | 0 | 2.581373 | 2.579402 | 11.19939 | 9.107619
2018-04-05 05:47 | 383931.8 | 300.0042 | 6 | 41 | 3.622506 | 0 | 2.581373 | 2.579402 | 11.19939 | 9.107619
2018-04-05 05:47 | 383931.8 | 0.0028 | 7 | 42 | 3.622563 | 0 | 0 | 0 | 0 | 0
2018-04-05 05:49 | 384051.9 | 120.0015 | 2 | 42 | 4.200216 | 3.899187 | 0.1447077 | 5.922e-09 | 0.6051677 | 2.1452e-08
2018-04-05 05:51 | 384171.9 | 240.0004 | 2 | 42 | 4.200222 | 3.522627 | 0.2682276 | 5.922e-09 | 1.123977 | 2.1452e-08
2018-04-05 05:53 | 384270 | 338.1715 | 2 | 42 | 4.20024 | 3.259995 | 0.3605695 | 5.922e-09 | 1.51183 | 2.1452e-08
2018-04-05 05:55 | 384390.1 | 120 | 3 | 42 | 4.225885 | 3.260178 | 0.4688385 | 5.922e-09 | 1.96792 | 2.1452e-08
2018-04-05 05:57 | 384510.1 | 240.0005 | 3 | 42 | 4.249752 | 3.260031 | 0.5775105 | 5.922e-09 | 2.428466 | 2.1452e-08
2018-04-05 05:59 | 384630.1 | 360.0008 | 3 | 42 | 4.273675 | 3.260075 | 0.6861761 | 5.922e-09 | 2.891567 | 2.1452e-08
2018-04-05 06:01 | 384750.1 | 480.0012 | 3 | 42 | 4.299726 | 3.260105 | 0.7948422 | 5.922e-09 | 3.357365 | 2.1452e-08
2018-04-05 06:03 | 384870.1 | 600.0009 | 3 | 42 | 4.328507 | 3.260098 | 0.903512 | 5.922e-09 | 3.82615 | 2.1452e-08
2018-04-05 06:05 | 384990.1 | 720.0001 | 3 | 42 | 4.359448 | 3.260057 | 1.012174 | 5.922e-09 | 4.29816 | 2.1452e-08
2018-04-05 06:07 | 385110.1 | 840.0015 | 3 | 42 | 4.391304 | 3.26004 | 1.120843 | 5.922e-09 | 4.773619 | 2.1452e-08
2018-04-05 06:09 | 385230.1 | 960.0012 | 3 | 42 | 4.400179 | 3.048126 | 1.226755 | 5.922e-09 | 5.239514 | 2.1452e-08
2018-04-05 06:11 | 385350.1 | 1080.0007 | 3 | 42 | 4.400198 | 2.80546 | 1.324218 | 5.922e-09 | 5.668372 | 2.1452e-08
2018-04-05 06:13 | 385470.1 | 1200.002 | 3 | 42 | 4.400126 | 2.592964 | 1.414107 | 5.922e-09 | 6.063898 | 2.1452e-08
2018-04-05 06:15 | 385590.1 | 1320.0002 | 3 | 42 | 4.400087 | 2.414566 | 1.49751 | 5.922e-09 | 6.430881 | 2.1452e-08
2018-04-05 06:17 | 385710.1 | 1440.0004 | 3 | 42 | 4.400115 | 2.260115 | 1.575351 | 5.922e-09 | 6.773391 | 2.1452e-08
2018-04-05 06:19 | 385830.1 | 1560.0004 | 3 | 42 | 4.400138 | 2.123524 | 1.64835 | 5.922e-09 | 7.094597 | 2.1452e-08
2018-04-05 06:21 | 385950.1 | 1680.0019 | 3 | 42 | 4.400074 | 2.003281 | 1.71709 | 5.922e-09 | 7.397063 | 2.1452e-08
2018-04-05 06:23 | 386070.1 | 1800.0001 | 3 | 42 | 4.400115 | 1.896972 | 1.782052 | 5.922e-09 | 7.6829 | 2.1452e-08
2018-04-05 06:25 | 386190.1 | 1920.0014 | 3 | 42 | 4.400115 | 1.798165 | 1.843626 | 5.922e-09 | 7.953833 | 2.1452e-08
2018-04-05 06:27 | 386310.1 | 2040.001 | 3 | 42 | 4.40009 | 1.707245 | 1.90204 | 5.922e-09 | 8.21086 | 2.1452e-08
2018-04-05 06:29 | 386430.1 | 2160.0019 | 3 | 42 | 4.400024 | 1.621099 | 1.957507 | 5.922e-09 | 8.45492 | 2.1452e-08
2018-04-05 06:31 | 386550.1 | 2280.0013 | 3 | 42 | 4.400132 | 1.541275 | 2.010203 | 5.922e-09 | 8.686785 | 2.1452e-08
2018-04-05 06:33 | 386670.1 | 2400.0006 | 3 | 42 | 4.400091 | 1.464255 | 2.060274 | 5.922e-09 | 8.907103 | 2.1452e-08
2018-04-05 06:35 | 386790.1 | 2520.0006 | 3 | 42 | 4.400065 | 1.391942 | 2.107867 | 5.922e-09 | 9.116513 | 2.1452e-08
2018-04-05 06:37 | 386910.1 | 2640.0006 | 3 | 42 | 4.400037 | 1.323624 | 2.153123 | 5.922e-09 | 9.315644 | 2.1452e-08
2018-04-05 06:39 | 387030.1 | 2760.0008 | 3 | 42 | 4.400106 | 1.258296 | 2.196145 | 5.922e-09 | 9.504944 | 2.1452e-08
2018-04-05 06:41 | 387150.1 | 2880.0009 | 3 | 42 | 4.400106 | 1.196737 | 2.237044 | 5.922e-09 | 9.684902 | 2.1452e-08
2018-04-05 06:43 | 387270.1 | 3000.0013 | 3 | 42 | 4.400055 | 1.136676 | 2.275923 | 5.922e-09 | 9.855975 | 2.1452e-08
2018-04-05 06:45 | 387390.1 | 3120.0006 | 3 | 42 | 4.400006 | 1.078716 | 2.31285 | 5.922e-09 | 10.01845 | 2.1452e-08
2018-04-05 06:47 | 387510.1 | 3240.0007 | 3 | 42 | 4.400062 | 1.024038 | 2.347896 | 5.922e-09 | 10.17266 | 2.1452e-08
2018-04-05 06:49 | 387630.1 | 3360.0015 | 3 | 42 | 4.400045 | 0.9718542 | 2.381158 | 5.922e-09 | 10.31902 | 2.1452e-08
2018-04-05 06:51 | 387750.1 | 3480.0002 | 3 | 42 | 4.400053 | 0.9220266 | 2.412716 | 5.922e-09 | 10.45787 | 2.1452e-08
2018-04-05 06:53 | 387870.1 | 3600.0002 | 3 | 42 | 4.400058 | 0.8746729 | 2.442659 | 5.922e-09 | 10.58963 | 2.1452e-08
2018-04-05 06:55 | 387990.1 | 3720.0007 | 3 | 42 | 4.400041 | 0.82827 | 2.471047 | 5.922e-09 | 10.71453 | 2.1452e-08
2018-04-05 06:57 | 388110.1 | 3840.0016 | 3 | 42 | 4.400103 | 0.7852058 | 2.497928 | 5.922e-09 | 10.83281 | 2.1452e-08
2018-04-05 06:59 | 388230.1 | 3960.0009 | 3 | 42 | 4.400036 | 0.7438087 | 2.523385 | 5.922e-09 | 10.94482 | 2.1452e-08
2018-04-05 07:01 | 388350.1 | 4080.0004 | 3 | 42 | 4.40008 | 0.7043934 | 2.547508 | 5.922e-09 | 11.05096 | 2.1452e-08
2018-04-05 07:03 | 388470.1 | 4200.0007 | 3 | 42 | 4.400034 | 0.6661787 | 2.570347 | 5.922e-09 | 11.15146 | 2.1452e-08
2018-04-05 07:03 | 388518.8 | 4248.7228 | 3 | 42 | 4.400042 | 0.6519966 | 2.579269 | 5.922e-09 | 11.19071 | 2.1452e-08
2018-04-05 07:05 | 388638.8 | 120.0015 | 4 | 42 | 4.289573 | 0 | 2.579269 | 5.922e-09 | 11.19071 | 2.1452e-08
2018-04-05 07:07 | 388758.8 | 240.0025 | 4 | 42 | 4.277117 | 0 | 2.579269 | 5.922e-09 | 11.19071 | 2.1452e-08
2018-04-05 07:08 | 388818.8 | 300.0015 | 4 | 42 | 4.273676 | 0 | 2.579269 | 5.922e-09 | 11.19071 | 2.1452e-08
2018-04-05 07:10 | 388938.9 | 120.0001 | 5 | 42 | 3.937928 | -2.281959 | 2.579269 | 0.0760564 | 11.19071 | 0.3030077
2018-04-05 07:12 | 389058.9 | 240.0004 | 5 | 42 | 3.894268 | -2.281895 | 2.579269 | 0.1521065 | 11.19071 | 0.6007296
2018-04-05 07:14 | 389178.9 | 360.0007 | 5 | 42 | 3.858172 | -2.282007 | 2.579269 | 0.2281768 | 11.19071 | 0.8955768
2018-04-05 07:16 | 389298.9 | 480.0014 | 5 | 42 | 3.82492 | -2.281939 | 2.579269 | 0.3042453 | 11.19071 | 1.187786
2018-04-05 07:18 | 389418.9 | 600.0008 | 5 | 42 | 3.792982 | -2.28196 | 2.579269 | 0.3803039 | 11.19071 | 1.477479
2018-04-05 07:20 | 389538.9 | 720.0008 | 5 | 42 | 3.761723 | -2.281948 | 2.579269 | 0.4563581 | 11.19071 | 1.764757
2018-04-05 07:22 | 389658.9 | 840.0013 | 5 | 42 | 3.731017 | -2.282001 | 2.579269 | 0.5324258 | 11.19071 | 2.049731
2018-04-05 07:24 | 389778.9 | 960.0012 | 5 | 42 | 3.701791 | -2.281939 | 2.579269 | 0.608492 | 11.19071 | 2.332414
2018-04-05 07:26 | 389898.9 | 1080.0014 | 5 | 42 | 3.674831 | -2.281954 | 2.579269 | 0.6845548 | 11.19071 | 2.612942
2018-04-05 07:28 | 390018.9 | 1200.0013 | 5 | 42 | 3.650158 | -2.281845 | 2.579269 | 0.7606128 | 11.19071 | 2.89149
2018-04-05 07:30 | 390138.9 | 1320.0002 | 5 | 42 | 3.627249 | -2.281941 | 2.579269 | 0.836677 | 11.19071 | 3.168257
2018-04-05 07:32 | 390258.9 | 1440.0004 | 5 | 42 | 3.605452 | -2.281865 | 2.579269 | 0.9127354 | 11.19071 | 3.443304
2018-04-05 07:34 | 390378.9 | 1560.0015 | 5 | 42 | 3.584664 | -2.28191 | 2.579269 | 0.9887991 | 11.19071 | 3.716746
2018-04-05 07:36 | 390498.9 | 1680.0015 | 5 | 42 | 3.564798 | -2.281997 | 2.579269 | 1.064869 | 11.19071 | 3.988669
2018-04-05 07:38 | 390618.9 | 1800.0007 | 5 | 42 | 3.545984 | -2.281912 | 2.579269 | 1.140924 | 11.19071 | 4.259068
2018-04-05 07:40 | 390738.9 | 1920.0016 | 5 | 42 | 3.52785 | -2.281914 | 2.579269 | 1.216986 | 11.19071 | 4.528089
2018-04-05 07:42 | 390858.9 | 2040.0009 | 5 | 42 | 3.51064 | -2.281925 | 2.579269 | 1.293052 | 11.19071 | 4.795779
2018-04-05 07:44 | 390978.9 | 2160.0002 | 5 | 42 | 3.494199 | -2.281981 | 2.579269 | 1.369118 | 11.19071 | 5.062187
2018-04-05 07:46 | 391098.9 | 2280.0001 | 5 | 42 | 3.478706 | -2.281874 | 2.579269 | 1.44518 | 11.19071 | 5.327369
2018-04-05 07:48 | 391218.9 | 2400.0001 | 5 | 42 | 3.463643 | -2.281959 | 2.579269 | 1.521235 | 11.19071 | 5.591368
2018-04-05 07:50 | 391338.9 | 2520.0009 | 5 | 42 | 3.448944 | -2.281907 | 2.579269 | 1.597304 | 11.19071 | 5.85428
2018-04-05 07:52 | 391458.9 | 2640.0007 | 5 | 42 | 3.434431 | -2.282002 | 2.579269 | 1.673366 | 11.19071 | 6.116067
2018-04-05 07:54 | 391578.9 | 2760.0006 | 5 | 42 | 3.419758 | -2.281996 | 2.579269 | 1.74942 | 11.19071 | 6.376717
2018-04-05 07:56 | 391698.9 | 2880.0005 | 5 | 42 | 3.404367 | -2.281956 | 2.579269 | 1.825491 | 11.19071 | 6.636282
2018-04-05 07:58 | 391818.9 | 3000.0005 | 5 | 42 | 3.388039 | -2.281982 | 2.579269 | 1.901556 | 11.19071 | 6.894615
2018-04-05 08:00 | 391938.9 | 3120.0008 | 5 | 42 | 3.370183 | -2.281908 | 2.579269 | 1.977618 | 11.19071 | 7.151655
2018-04-05 08:02 | 392058.9 | 3240.0009 | 5 | 42 | 3.350072 | -2.281982 | 2.579269 | 2.053677 | 11.19071 | 7.407237
2018-04-05 08:04 | 392178.9 | 3360.0004 | 5 | 42 | 3.327107 | -2.282023 | 2.579269 | 2.129741 | 11.19071 | 7.661202
2018-04-05 08:06 | 392298.9 | 3480.0013 | 5 | 42 | 3.299947 | -2.281947 | 2.579269 | 2.205806 | 11.19071 | 7.913272
2018-04-05 08:08 | 392418.9 | 3600.0007 | 5 | 42 | 3.267745 | -2.281915 | 2.579269 | 2.281869 | 11.19071 | 8.163095
2018-04-05 08:10 | 392538.9 | 3720.0019 | 5 | 42 | 3.227484 | -2.281941 | 2.579269 | 2.357937 | 11.19071 | 8.410192
2018-04-05 08:12 | 392658.9 | 3840.0012 | 5 | 42 | 3.174639 | -2.282014 | 2.579269 | 2.433993 | 11.19071 | 8.653753
2018-04-05 08:14 | 392778.9 | 3960.0014 | 5 | 42 | 3.100832 | -2.281987 | 2.579269 | 2.510053 | 11.19071 | 8.89259
2018-04-05 08:16 | 392887.3 | 4068.4551 | 5 | 42 | 2.999997 | -2.281935 | 2.579269 | 2.57879 | 11.19071 | 9.102525
2018-04-05 08:18 | 393007.4 | 120.0003 | 6 | 42 | 3.573207 | 0 | 2.579269 | 2.57879 | 11.19071 | 9.102525
2018-04-05 08:20 | 393127.4 | 239.9999 | 6 | 42 | 3.611875 | 0 | 2.579269 | 2.57879 | 11.19071 | 9.102525
2018-04-05 08:21 | 393187.4 | 300.0021 | 6 | 42 | 3.622335 | 0 | 2.579269 | 2.57879 | 11.19071 | 9.102525
2018-04-05 08:21 | 393187.4 | 0.0027 | 7 | 43 | 3.622341 | 0 | 0 | 0 | 0 | 0
2018-04-05 08:23 | 393307.5 | 120.0015 | 2 | 43 | 4.200214 | 3.891996 | 0.144503 | 2.446e-09 | 0.6043364 | 8.861e-09
2018-04-05 08:25 | 393427.5 | 240.0005 | 2 | 43 | 4.20021 | 3.515852 | 0.2677924 | 2.446e-09 | 1.122177 | 8.861e-09
2018-04-05 08:27 | 393523.8 | 336.3328 | 2 | 43 | 4.200204 | 3.259998 | 0.3583356 | 2.446e-09 | 1.502475 | 8.861e-09
2018-04-05 08:29 | 393643.9 | 120.0017 | 3 | 43 | 4.225357 | 3.260128 | 0.4666148 | 2.446e-09 | 1.958574 | 8.861e-09
2018-04-05 08:31 | 393763.9 | 240.0017 | 3 | 43 | 4.248895 | 3.26009 | 0.5752798 | 2.446e-09 | 2.419011 | 8.861e-09
2018-04-05 08:33 | 393883.9 | 360.0008 | 3 | 43 | 4.272892 | 3.260103 | 0.6839352 | 2.446e-09 | 2.881965 | 8.861e-09
2018-04-05 08:35 | 394003.9 | 480.0015 | 3 | 43 | 4.298955 | 3.260164 | 0.7926064 | 2.446e-09 | 3.347702 | 8.861e-09
2018-04-05 08:37 | 394123.9 | 600.0008 | 3 | 43 | 4.327163 | 3.260082 | 0.9012717 | 2.446e-09 | 3.816359 | 8.861e-09
2018-04-05 08:39 | 394243.9 | 720.0015 | 3 | 43 | 4.357508 | 3.26009 | 1.009921 | 2.446e-09 | 4.288132 | 8.861e-09
2018-04-05 08:41 | 394363.9 | 840.0004 | 3 | 43 | 4.389705 | 3.260025 | 1.1186 | 2.446e-09 | 4.763441 | 8.861e-09
2018-04-05 08:43 | 394483.9 | 960.0001 | 3 | 43 | 4.400209 | 3.057268 | 1.224811 | 2.446e-09 | 5.230606 | 8.861e-09
2018-04-05 08:45 | 394603.9 | 1080.0007 | 3 | 43 | 4.400088 | 2.814896 | 1.322609 | 2.446e-09 | 5.660933 | 8.861e-09
2018-04-05 08:47 | 394723.9 | 1200.0005 | 3 | 43 | 4.400077 | 2.603733 | 1.412852 | 2.446e-09 | 6.058016 | 8.861e-09
2018-04-05 08:49 | 394843.9 | 1320.0011 | 3 | 43 | 4.400179 | 2.424864 | 1.496592 | 2.446e-09 | 6.426484 | 8.861e-09
2018-04-05 08:51 | 394963.9 | 1440.0009 | 3 | 43 | 4.400174 | 2.268278 | 1.574723 | 2.446e-09 | 6.770268 | 8.861e-09
2018-04-05 08:53 | 395083.9 | 1560.0014 | 3 | 43 | 4.400137 | 2.131163 | 1.647994 | 2.446e-09 | 7.092673 | 8.861e-09
2018-04-05 08:55 | 395203.9 | 1680.0006 | 3 | 43 | 4.400075 | 2.009882 | 1.716948 | 2.446e-09 | 7.396076 | 8.861e-09
2018-04-05 08:57 | 395323.9 | 1800.0019 | 3 | 43 | 4.400136 | 1.902279 | 1.782116 | 2.446e-09 | 7.682821 | 8.861e-09
2018-04-05 08:59 | 395443.9 | 1920.0016 | 3 | 43 | 4.40012 | 1.801525 | 1.843809 | 2.446e-09 | 7.954278 | 8.861e-09
2018-04-05 09:01 | 395563.9 | 2040.0006 | 3 | 43 | 4.400075 | 1.708702 | 1.902289 | 2.446e-09 | 8.211596 | 8.861e-09
2018-04-05 09:03 | 395683.9 | 2160.0003 | 3 | 43 | 4.40011 | 1.624048 | 1.957795 | 2.446e-09 | 8.455827 | 8.861e-09
2018-04-05 09:05 | 395803.9 | 2280.0016 | 3 | 43 | 4.40016 | 1.543367 | 2.010556 | 2.446e-09 | 8.687983 | 8.861e-09
2018-04-05 09:07 | 395923.9 | 2400.0014 | 3 | 43 | 4.400033 | 1.464685 | 2.060671 | 2.446e-09 | 8.908492 | 8.861e-09
2018-04-05 09:09 | 396043.9 | 2520.0002 | 3 | 43 | 4.4001 | 1.393144 | 2.108314 | 2.446e-09 | 9.118121 | 8.861e-09
2018-04-05 09:11 | 396163.9 | 2640.0008 | 3 | 43 | 4.400107 | 1.322637 | 2.153556 | 2.446e-09 | 9.317193 | 8.861e-09
2018-04-05 09:13 | 396283.9 | 2760.0006 | 3 | 43 | 4.399997 | 1.256248 | 2.196531 | 2.446e-09 | 9.506286 | 8.861e-09
2018-04-05 09:15 | 396403.9 | 2880.0011 | 3 | 43 | 4.400095 | 1.195739 | 2.237388 | 2.446e-09 | 9.68606 | 8.861e-09
2018-04-05 09:17 | 396523.9 | 3000.0009 | 3 | 43 | 4.400124 | 1.135442 | 2.276225 | 2.446e-09 | 9.856943 | 8.861e-09
2018-04-05 09:19 | 396643.9 | 3120.0008 | 3 | 43 | 4.400058 | 1.076775 | 2.313084 | 2.446e-09 | 10.01913 | 8.861e-09
2018-04-05 09:21 | 396763.9 | 3240.0011 | 3 | 43 | 4.400013 | 1.023449 | 2.348088 | 2.446e-09 | 10.17315 | 8.861e-09
2018-04-05 09:23 | 396883.9 | 3360.0008 | 3 | 43 | 4.400055 | 0.9720449 | 2.381344 | 2.446e-09 | 10.31948 | 8.861e-09
2018-04-05 09:25 | 397003.9 | 3480.0007 | 3 | 43 | 4.400088 | 0.9219322 | 2.412897 | 2.446e-09 | 10.45831 | 8.861e-09
2018-04-05 09:27 | 397123.9 | 3600.0011 | 3 | 43 | 4.400031 | 0.8734131 | 2.442814 | 2.446e-09 | 10.58995 | 8.861e-09
2018-04-05 09:29 | 397243.9 | 3720.0009 | 3 | 43 | 4.400019 | 0.8276587 | 2.471162 | 2.446e-09 | 10.71468 | 8.861e-09
2018-04-05 09:31 | 397363.9 | 3840.0007 | 3 | 43 | 4.400022 | 0.7843065 | 2.498041 | 2.446e-09 | 10.83295 | 8.861e-09
2018-04-05 09:33 | 397483.9 | 3960.0011 | 3 | 43 | 4.399976 | 0.743165 | 2.523505 | 2.446e-09 | 10.94499 | 8.861e-09
2018-04-05 09:35 | 397603.9 | 4080.0008 | 3 | 43 | 4.400089 | 0.7039919 | 2.547622 | 2.446e-09 | 11.05111 | 8.861e-09
2018-04-05 09:37 | 397723.9 | 4200.0015 | 3 | 43 | 4.400112 | 0.6666288 | 2.570446 | 2.446e-09 | 11.15154 | 8.861e-09
2018-04-05 09:38 | 397770 | 4246.1281 | 3 | 43 | 4.40002 | 0.6519985 | 2.578892 | 2.446e-09 | 11.18869 | 8.861e-09
2018-04-05 09:40 | 397890 | 119.9999 | 4 | 43 | 4.289516 | 0 | 2.578892 | 2.446e-09 | 11.18869 | 8.861e-09
2018-04-05 09:42 | 398010 | 240.0012 | 4 | 43 | 4.277132 | 0 | 2.578892 | 2.446e-09 | 11.18869 | 8.861e-09
2018-04-05 09:43 | 398070 | 300.004 | 4 | 43 | 4.27365 | 0 | 2.578892 | 2.446e-09 | 11.18869 | 8.861e-09
2018-04-05 09:45 | 398190.1 | 120.0001 | 5 | 43 | 3.938133 | -2.28193 | 2.578892 | 0.07605933 | 11.18869 | 0.3030324
2018-04-05 09:47 | 398310.1 | 240.0004 | 5 | 43 | 3.894433 | -2.281905 | 2.578892 | 0.152114 | 11.18869 | 0.6007813
2018-04-05 09:49 | 398430.1 | 360.0011 | 5 | 43 | 3.858479 | -2.281941 | 2.578892 | 0.2281782 | 11.18869 | 0.8956209
2018-04-05 09:51 | 398550.1 | 480 | 5 | 43 | 3.824905 | -2.28197 | 2.578892 | 0.3042403 | 11.18869 | 1.187814
2018-04-05 09:53 | 398670.1 | 600.0004 | 5 | 43 | 3.793003 | -2.281885 | 2.578892 | 0.3803016 | 11.18869 | 1.477519
2018-04-05 09:55 | 398790.1 | 720.0011 | 5 | 43 | 3.761727 | -2.281898 | 2.578892 | 0.4563595 | 11.18869 | 1.76482
2018-04-05 09:57 | 398910.1 | 840.0016 | 5 | 43 | 3.730922 | -2.281923 | 2.578892 | 0.532426 | 11.18869 | 2.049783
2018-04-05 09:59 | 399030.1 | 960.0012 | 5 | 43 | 3.702003 | -2.28197 | 2.578892 | 0.6084815 | 11.18869 | 2.332429
2018-04-05 10:01 | 399150.1 | 1080.0002 | 5 | 43 | 3.675053 | -2.281947 | 2.578892 | 0.6845417 | 11.18869 | 2.612966
2018-04-05 10:03 | 399270.1 | 1200.0001 | 5 | 43 | 3.650339 | -2.281927 | 2.578892 | 0.7606021 | 11.18869 | 2.891539
2018-04-05 10:05 | 399390.1 | 1320.0021 | 5 | 43 | 3.627171 | -2.2819 | 2.578892 | 0.8366674 | 11.18869 | 3.16831
2018-04-05 10:07 | 399510.1 | 1440.0012 | 5 | 43 | 3.605185 | -2.281948 | 2.578892 | 0.9127256 | 11.18869 | 3.443344
2018-04-05 10:09 | 399630.1 | 1560.0009 | 5 | 43 | 3.584529 | -2.281898 | 2.578892 | 0.9887916 | 11.18869 | 3.716781
2018-04-05 10:11 | 399750.1 | 1680.0005 | 5 | 43 | 3.565042 | -2.281905 | 2.578892 | 1.064849 | 11.18869 | 3.988668
2018-04-05 10:13 | 399870.1 | 1800.0003 | 5 | 43 | 3.546093 | -2.282047 | 2.578892 | 1.140915 | 11.18869 | 4.259117
2018-04-05 10:15 | 399990.1 | 1920.0009 | 5 | 43 | 3.527917 | -2.281996 | 2.578892 | 1.216975 | 11.18869 | 4.528135
2018-04-05 10:17 | 400110.1 | 2040.0005 | 5 | 43 | 3.510684 | -2.281927 | 2.578892 | 1.293039 | 11.18869 | 4.795822
2018-04-05 10:19 | 400230.1 | 2160.0003 | 5 | 43 | 3.494368 | -2.281928 | 2.578892 | 1.369092 | 11.18869 | 5.062191
2018-04-05 10:21 | 400350.1 | 2280.0017 | 5 | 43 | 3.47897 | -2.281919 | 2.578892 | 1.445161 | 11.18869 | 5.327417
2018-04-05 10:23 | 400470.1 | 2400.0013 | 5 | 43 | 3.463746 | -2.281979 | 2.578892 | 1.521222 | 11.18869 | 5.591447
2018-04-05 10:25 | 400590.1 | 2520.0012 | 5 | 43 | 3.449088 | -2.281858 | 2.578892 | 1.597284 | 11.18869 | 5.854346
2018-04-05 10:27 | 400710.1 | 2640.0009 | 5 | 43 | 3.434746 | -2.281937 | 2.578892 | 1.673352 | 11.18869 | 6.116167
2018-04-05 10:29 | 400830.1 | 2760.0005 | 5 | 43 | 3.419814 | -2.281947 | 2.578892 | 1.74941 | 11.18869 | 6.376847
2018-04-05 10:31 | 400950.1 | 2880.0003 | 5 | 43 | 3.403869 | -2.28192 | 2.578892 | 1.825476 | 11.18869 | 6.636377
2018-04-05 10:33 | 401070.1 | 3000 | 5 | 43 | 3.387478 | -2.281947 | 2.578892 | 1.901528 | 11.18869 | 6.894623
2018-04-05 10:35 | 401190.1 | 3120.0005 | 5 | 43 | 3.369941 | -2.281861 | 2.578892 | 1.97759 | 11.18869 | 7.151616
2018-04-05 10:37 | 401310.1 | 3240.0011 | 5 | 43 | 3.350006 | -2.28195 | 2.578892 | 2.053661 | 11.18869 | 7.407229
2018-04-05 10:39 | 401430.1 | 3360.0009 | 5 | 43 | 3.326566 | -2.281863 | 2.578892 | 2.129724 | 11.18869 | 7.661171
2018-04-05 10:41 | 401550.1 | 3480.0013 | 5 | 43 | 3.299502 | -2.281894 | 2.578892 | 2.205782 | 11.18869 | 7.91317
2018-04-05 10:43 | 401670.1 | 3600.0003 | 5 | 43 | 3.267509 | -2.281945 | 2.578892 | 2.281848 | 11.18869 | 8.16298
2018-04-05 10:45 | 401790.1 | 3720.0003 | 5 | 43 | 3.227009 | -2.281927 | 2.578892 | 2.357907 | 11.18869 | 8.410025
2018-04-05 10:47 | 401910.1 | 3840.0006 | 5 | 43 | 3.173785 | -2.281972 | 2.578892 | 2.433971 | 11.18869 | 8.653557
2018-04-05 10:49 | 402030.1 | 3960.0003 | 5 | 43 | 3.09936 | -2.282059 | 2.578892 | 2.510036 | 11.18869 | 8.892318
2018-04-05 10:50 | 402136.8 | 4066.7413 | 5 | 43 | 3 | -2.281932 | 2.578892 | 2.577692 | 11.18869 | 9.098888
2018-04-05 10:52 | 402256.9 | 120.0007 | 6 | 43 | 3.573501 | 0 | 2.578892 | 2.577692 | 11.18869 | 9.098888
2018-04-05 10:54 | 402376.9 | 240.0014 | 6 | 43 | 3.612197 | 0 | 2.578892 | 2.577692 | 11.18869 | 9.098888
2018-04-05 10:55 | 402436.9 | 300.0034 | 6 | 43 | 3.622714 | 0 | 2.578892 | 2.577692 | 11.18869 | 9.098888
2018-04-05 10:55 | 402436.9196 | 0.0048 | 7 | 44 | 3.622655 | 0 | 0 | 0 | 0 | 0
2018-04-05 10:57 | 402557 | 120.0008 | 2 | 44 | 4.200178 | 3.892849 | 0.1445531 | 0 | 0.6045471 | 0
2018-04-05 10:59 | 402677 | 240.0022 | 2 | 44 | 4.200201 | 3.512621 | 0.2678652 | 0 | 1.122483 | 0
2018-04-05 11:01 | 402771.1 | 334.147 | 2 | 44 | 4.200173 | 3.259985 | 0.3563046 | 0 | 1.493945 | 0
2018-04-05 11:03 | 402891.1 | 120.0015 | 3 | 44 | 4.225756 | 3.26009 | 0.4645678 | 0 | 1.950001 | 0
2018-04-05 11:05 | 403011.1 | 240.0015 | 3 | 44 | 4.249384 | 3.260139 | 0.573231 | 0 | 2.41048 | 0
2018-04-05 11:07 | 403131.1 | 360.0014 | 3 | 44 | 4.273362 | 3.260126 | 0.6819066 | 0 | 2.873573 | 0
2018-04-05 11:09 | 403251.1 | 480.0008 | 3 | 44 | 4.299367 | 3.260094 | 0.790572 | 0 | 3.339329 | 0
2018-04-05 11:11 | 403371.1 | 600.0003 | 3 | 44 | 4.327549 | 3.26012 | 0.8992245 | 0 | 3.807965 | 0
2018-04-05 11:13 | 403491.1 | 720.0007 | 3 | 44 | 4.357843 | 3.260109 | 1.007898 | 0 | 4.279871 | 0
2018-04-05 11:15 | 403611.1 | 840.0013 | 3 | 44 | 4.389891 | 3.260147 | 1.11656 | 0 | 4.755133 | 0
2018-04-05 11:17 | 403731.1 | 960.0012 | 3 | 44 | 4.400176 | 3.057055 | 1.222764 | 0 | 5.22227 | 0
2018-04-05 11:19 | 403851.1 | 1080.0022 | 3 | 44 | 4.400109 | 2.815443 | 1.320527 | 0 | 5.652444 | 0
2018-04-05 11:21 | 403971.1 | 1200.0011 | 3 | 44 | 4.400168 | 2.608606 | 1.410821 | 0 | 6.049752 | 0
2018-04-05 11:23 | 404091.1 | 1320.0001 | 3 | 44 | 4.400174 | 2.428186 | 1.494681 | 0 | 6.418748 | 0
2018-04-05 11:25 | 404211.1 | 1440.001 | 3 | 44 | 4.400108 | 2.270449 | 1.572913 | 0 | 6.762976 | 0
2018-04-05 11:27 | 404331.1 | 1560.001 | 3 | 44 | 4.400132 | 2.134821 | 1.646298 | 0 | 7.085883 | 0
2018-04-05 11:29 | 404451.1 | 1680.0015 | 3 | 44 | 4.400151 | 2.014074 | 1.715379 | 0 | 7.389846 | 0
2018-04-05 11:31 | 404571.1 | 1800.0009 | 3 | 44 | 4.400073 | 1.903075 | 1.780637 | 0 | 7.676988 | 0
2018-04-05 11:33 | 404691.1 | 1920.0009 | 3 | 44 | 4.400075 | 1.802178 | 1.842385 | 0 | 7.948687 | 0
2018-04-05 11:35 | 404811.1 | 2040.0003 | 3 | 44 | 4.400066 | 1.708799 | 1.900887 | 0 | 8.206101 | 0
2018-04-05 11:37 | 404931.1 | 2160.0005 | 3 | 44 | 4.400067 | 1.622897 | 1.956411 | 0 | 8.450409 | 0
2018-04-05 11:39 | 405051.1 | 2280.0001 | 3 | 44 | 4.400083 | 1.542795 | 2.009161 | 0 | 8.682513 | 0
2018-04-05 11:41 | 405171.1 | 2400.0005 | 3 | 44 | 4.400095 | 1.46685 | 2.059306 | 0 | 8.903156 | 0
2018-04-05 11:43 | 405291.1 | 2520.0002 | 3 | 44 | 4.400066 | 1.393209 | 2.10696 | 0 | 9.112838 | 0
2018-04-05 11:45 | 405411.1 | 2640.0014 | 3 | 44 | 4.400053 | 1.324138 | 2.152227 | 0 | 9.312018 | 0
2018-04-05 11:47 | 405531.1 | 2760.0003 | 3 | 44 | 4.400077 | 1.258279 | 2.195257 | 0 | 9.501354 | 0
2018-04-05 11:49 | 405651.1 | 2880.0009 | 3 | 44 | 4.400069 | 1.195059 | 2.236126 | 0 | 9.68118 | 0
2018-04-05 11:51 | 405771.1 | 3000.0013 | 3 | 44 | 4.400106 | 1.135145 | 2.274947 | 0 | 9.851996 | 0
2018-04-05 11:53 | 405891.1 | 3120.0019 | 3 | 44 | 4.400076 | 1.078237 | 2.311805 | 0 | 10.01417 | 0
2018-04-05 11:55 | 406011.1 | 3240.0008 | 3 | 44 | 4.400047 | 1.023662 | 2.346824 | 0 | 10.16826 | 0
2018-04-05 11:57 | 406131.1 | 3360.002 | 3 | 44 | 4.400053 | 0.9721804 | 2.380083 | 0 | 10.3146 | 0
2018-04-05 11:59 | 406251.1 | 3480.0018 | 3 | 44 | 4.400099 | 0.9227428 | 2.411653 | 0 | 10.45351 | 0
2018-04-05 12:01 | 406371.1 | 3600.0015 | 3 | 44 | 4.400033 | 0.8744535 | 2.441598 | 0 | 10.58527 | 0
2018-04-05 12:03 | 406491.1 | 3720.0015 | 3 | 44 | 4.400059 | 0.8290396 | 2.469986 | 0 | 10.71018 | 0
2018-04-05 12:05 | 406611.1 | 3840.0014 | 3 | 44 | 4.400036 | 0.7854557 | 2.496896 | 0 | 10.82858 | 0
2018-04-05 12:07 | 406731.1 | 3960.0017 | 3 | 44 | 4.399996 | 0.7438526 | 2.522387 | 0 | 10.94074 | 0
2018-04-05 12:09 | 406851.1 | 4080.0014 | 3 | 44 | 4.400078 | 0.7051992 | 2.546529 | 0 | 11.04697 | 0
2018-04-05 12:11 | 406971.1 | 4200.0004 | 3 | 44 | 4.400081 | 0.667984 | 2.569402 | 0 | 11.14761 | 0
2018-04-05 12:12 | 407022.6 | 4251.4459 | 3 | 44 | 4.400068 | 0.6519947 | 2.578828 | 0 | 11.18909 | 0
2018-04-05 12:14 | 407142.6 | 120.0006 | 4 | 44 | 4.289816 | 0 | 2.578828 | 0 | 11.18909 | 0
2018-04-05 12:16 | 407262.6 | 240.0014 | 4 | 44 | 4.277425 | 0 | 2.578828 | 0 | 11.18909 | 0
2018-04-05 12:17 | 407322.6 | 300.0022 | 4 | 44 | 4.273979 | 0 | 2.578828 | 0 | 11.18909 | 0
2018-04-05 12:19 | 407442.7 | 120.0014 | 5 | 44 | 3.938787 | -2.281843 | 2.578828 | 0.07605446 | 11.18909 | 0.303059
2018-04-05 12:21 | 407562.7 | 240.0015 | 5 | 44 | 3.895515 | -2.281901 | 2.578828 | 0.152117 | 11.18909 | 0.6009054
2018-04-05 12:23 | 407682.7 | 360.0002 | 5 | 44 | 3.859466 | -2.281887 | 2.578828 | 0.2281767 | 11.18909 | 0.8958071
2018-04-05 12:25 | 407802.7 | 480.0009 | 5 | 44 | 3.825867 | -2.281905 | 2.578828 | 0.3042356 | 11.18909 | 1.188062
2018-04-05 12:27 | 407922.7 | 600.0021 | 5 | 44 | 3.793846 | -2.28195 | 2.578828 | 0.3803043 | 11.18909 | 1.477865
2018-04-05 12:29 | 408042.7 | 720.0005 | 5 | 44 | 3.76267 | -2.281901 | 2.578828 | 0.4563571 | 11.18909 | 1.765214
2018-04-05 12:31 | 408162.7 | 840.0008 | 5 | 44 | 3.73203 | -2.281888 | 2.578828 | 0.5324138 | 11.18909 | 2.050215
2018-04-05 12:33 | 408282.7 | 960.0017 | 5 | 44 | 3.702886 | -2.281917 | 2.578828 | 0.6084767 | 11.18909 | 2.332962
2018-04-05 12:35 | 408402.7 | 1080.0005 | 5 | 44 | 3.675914 | -2.281843 | 2.578828 | 0.6845446 | 11.18909 | 2.613596
2018-04-05 12:37 | 408522.7 | 1200.0014 | 5 | 44 | 3.651219 | -2.281934 | 2.578828 | 0.7605952 | 11.18909 | 2.892201
2018-04-05 12:39 | 408642.7 | 1320.0005 | 5 | 44 | 3.628057 | -2.281865 | 2.578828 | 0.8366628 | 11.18909 | 3.169049
2018-04-05 12:41 | 408762.7 | 1440.0012 | 5 | 44 | 3.606434 | -2.281959 | 2.578828 | 0.9127263 | 11.18909 | 3.44418
2018-04-05 12:43 | 408882.7 | 1560.0008 | 5 | 44 | 3.585988 | -2.281974 | 2.578828 | 0.988784 | 11.18909 | 3.717692
2018-04-05 12:45 | 409002.7 | 1680.0012 | 5 | 44 | 3.566302 | -2.28193 | 2.578828 | 1.06485 | 11.18909 | 3.989709
2018-04-05 12:47 | 409122.7 | 1800.0009 | 5 | 44 | 3.547341 | -2.282041 | 2.578828 | 1.140912 | 11.18909 | 4.260239
2018-04-05 12:49 | 409242.7 | 1920.0014 | 5 | 44 | 3.528986 | -2.282001 | 2.578828 | 1.21697 | 11.18909 | 4.52934
2018-04-05 12:51 | 409362.7 | 2040.0003 | 5 | 44 | 3.511566 | -2.28194 | 2.578828 | 1.293036 | 11.18909 | 4.797108
2018-04-05 12:53 | 409482.7 | 2160.0001 | 5 | 44 | 3.495244 | -2.28192 | 2.578828 | 1.369093 | 11.18909 | 5.063562
2018-04-05 12:55 | 409602.7 | 2280.0006 | 5 | 44 | 3.479963 | -2.281965 | 2.578828 | 1.445157 | 11.18909 | 5.328835
2018-04-05 12:57 | 409722.7 | 2400.0011 | 5 | 44 | 3.465218 | -2.28197 | 2.578828 | 1.521219 | 11.18909 | 5.592972
2018-04-05 12:59 | 409842.7 | 2520.0001 | 5 | 44 | 3.450409 | -2.281848 | 2.578828 | 1.597273 | 11.18909 | 5.855954
2018-04-05 13:01 | 409962.7 | 2640.0014 | 5 | 44 | 3.435422 | -2.281912 | 2.578828 | 1.673341 | 11.18909 | 6.11785
2018-04-05 13:03 | 410082.7 | 2760.0003 | 5 | 44 | 3.42013 | -2.281925 | 2.578828 | 1.749406 | 11.18909 | 6.378579
2018-04-05 13:05 | 410202.7 | 2880.0002 | 5 | 44 | 3.404565 | -2.281952 | 2.578828 | 1.825474 | 11.18909 | 6.63815
2018-04-05 13:07 | 410322.7 | 3000.0015 | 5 | 44 | 3.388394 | -2.282009 | 2.578828 | 1.901529 | 11.18909 | 6.896471
2018-04-05 13:09 | 410442.7 | 3120.0004 | 5 | 44 | 3.370432 | -2.281925 | 2.578828 | 1.977601 | 11.18909 | 7.153562
2018-04-05 13:11 | 410562.7 | 3240.001 | 5 | 44 | 3.350434 | -2.281947 | 2.578828 | 2.053653 | 11.18909 | 7.409142
2018-04-05 13:13 | 410682.7 | 3360.0015 | 5 | 44 | 3.327679 | -2.281874 | 2.578828 | 2.129722 | 11.18909 | 7.663159
2018-04-05 13:15 | 410802.7 | 3480.0011 | 5 | 44 | 3.30053 | -2.281908 | 2.578828 | 2.20578 | 11.18909 | 7.915253
2018-04-05 13:17 | 410922.7 | 3600.0002 | 5 | 44 | 3.268069 | -2.281945 | 2.578828 | 2.281842 | 11.18909 | 8.165106
2018-04-05 13:19 | 411042.7 | 3720.0007 | 5 | 44 | 3.227339 | -2.28191 | 2.578828 | 2.357907 | 11.18909 | 8.412202
2018-04-05 13:21 | 411162.7 | 3840.0011 | 5 | 44 | 3.17412 | -2.281923 | 2.578828 | 2.433964 | 11.18909 | 8.655737
2018-04-05 13:23 | 411282.7 | 3960.0002 | 5 | 44 | 3.10032 | -2.281937 | 2.578828 | 2.510025 | 11.18909 | 8.894529
2018-04-05 13:25 | 411390.5 | 4067.8372 | 5 | 44 | 2.999998 | -2.281868 | 2.578828 | 2.578386 | 11.18909 | 9.103294
2018-04-05 13:27 | 411510.6 | 120.0015 | 6 | 44 | 3.573364 | 0 | 2.578828 | 2.578386 | 11.18909 | 9.103294
2018-04-05 13:29 | 411630.6 | 240.0013 | 6 | 44 | 3.612153 | 0 | 2.578828 | 2.578386 | 11.18909 | 9.103294
2018-04-05 13:30 | 411690.6 | 300.0033 | 6 | 44 | 3.622666 | 0 | 2.578828 | 2.578386 | 11.18909 | 9.103294
2018-04-05 13:30 | 411690.6007 | 0.0026 | 7 | 45 | 3.622512 | 0 | 0 | 0 | 0 | 0
2018-04-05 13:32 | 411810.7 | 120.0015 | 2 | 45 | 4.200219 | 3.89119 | 0.1444808 | 0 | 0.6042514 | 0
2018-04-05 13:34 | 411930.7 | 240.0005 | 2 | 45 | 4.200192 | 3.511127 | 0.2677253 | 0 | 1.121903 | 0
2018-04-05 13:35 | 412024.4 | 333.6542 | 2 | 45 | 4.200189 | 3.259998 | 0.355684 | 0 | 1.491346 | 0
2018-04-05 13:37 | 412144.3 | 120.0015 | 3 | 45 | 4.22554 | 3.260138 | 0.4639502 | 0 | 1.947412 | 0
2018-04-05 13:39 | 412264.3 | 240.0014 | 3 | 45 | 4.249332 | 3.260181 | 0.5726207 | 0 | 2.407904 | 0
2018-04-05 13:41 | 412384.3 | 360.0003 | 3 | 45 | 4.273248 | 3.260111 | 0.681286 | 0 | 2.870949 | 0
2018-04-05 13:43 | 412504.3 | 480.0001 | 3 | 45 | 4.29911 | 3.26016 | 0.7899392 | 0 | 3.336637 | 0
2018-04-05 13:45 | 412624.3 | 600.0013 | 3 | 45 | 4.327527 | 3.260164 | 0.8986098 | 0 | 3.805345 | 0
2018-04-05 13:47 | 412744.3 | 720.0003 | 3 | 45 | 4.358102 | 3.259932 | 1.00727 | 0 | 4.277222 | 0
2018-04-05 13:49 | 412864.3 | 840.0009 | 3 | 45 | 4.390223 | 3.260162 | 1.115933 | 0 | 4.752519 | 0
2018-04-05 13:51 | 412984.3 | 960.0013 | 3 | 45 | 4.400138 | 3.049782 | 1.221996 | 0 | 5.219051 | 0
2018-04-05 13:53 | 413104.3 | 1080.0004 | 3 | 45 | 4.400148 | 2.812624 | 1.319595 | 0 | 5.648505 | 0
2018-04-05 13:55 | 413224.3 | 1200.0018 | 3 | 45 | 4.400159 | 2.608376 | 1.409855 | 0 | 6.04566 | 0
2018-04-05 13:57 | 413344.3 | 1320.0005 | 3 | 45 | 4.400079 | 2.427158 | 1.49373 | 0 | 6.414721 | 0
2018-04-05 13:59 | 413464.3 | 1440.0009 | 3 | 45 | 4.400168 | 2.269213 | 1.571955 | 0 | 6.758924 | 0
2018-04-05 14:01 | 413584.3 | 1560.0007 | 3 | 45 | 4.400145 | 2.131996 | 1.645242 | 0 | 7.081395 | 0
2018-04-05 14:03 | 413704.3 | 1680.0003 | 3 | 45 | 4.400116 | 2.011782 | 1.71426 | 0 | 7.38508 | 0
2018-04-05 14:05 | 413824.3 | 1800.0002 | 3 | 45 | 4.400098 | 1.903935 | 1.779494 | 0 | 7.672117 | 0
2018-04-05 14:07 | 413944.3 | 1920.0007 | 3 | 45 | 4.400171 | 1.805929 | 1.841289 | 0 | 7.944022 | 0
2018-04-05 14:09 | 414064.3 | 2040.0004 | 3 | 45 | 4.400003 | 1.712756 | 1.899905 | 0 | 8.201937 | 0
2018-04-05 14:11 | 414184.3 | 2160.0009 | 3 | 45 | 4.400019 | 1.62722 | 1.955584 | 0 | 8.446933 | 0
2018-04-05 14:13 | 414304.3 | 2280.001 | 3 | 45 | 4.4001 | 1.547205 | 2.008483 | 0 | 8.679692 | 0
2018-04-05 14:15 | 414424.3 | 2400.0013 | 3 | 45 | 4.400049 | 1.469166 | 2.058751 | 0 | 8.900875 | 0
2018-04-05 14:17 | 414544.3 | 2520.0009 | 3 | 45 | 4.400093 | 1.395817 | 2.106485 | 0 | 9.110908 | 0
2018-04-05 14:19 | 414664.3 | 2640.0023 | 3 | 45 | 4.400075 | 1.325916 | 2.151829 | 0 | 9.310426 | 0
2018-04-05 14:21 | 414784.3 | 2760.0008 | 3 | 45 | 4.40006 | 1.259092 | 2.1949 | 0 | 9.499942 | 0
2018-04-05 14:23 | 414904.3 | 2880.0003 | 3 | 45 | 4.39995 | 1.195198 | 2.235817 | 0 | 9.679976 | 0
2018-04-05 14:25 | 415024.3 | 3000.0018 | 3 | 45 | 4.400055 | 1.136015 | 2.27467 | 0 | 9.850934 | 0
2018-04-05 14:27 | 415144.3 | 3120.0021 | 3 | 45 | 4.400073 | 1.078669 | 2.311572 | 0 | 10.01331 | 0
2018-04-05 14:29 | 415264.3 | 3240.0001 | 3 | 45 | 4.400025 | 1.023675 | 2.346609 | 0 | 10.16747 | 0
2018-04-05 14:31 | 415384.3 | 3360.0015 | 3 | 45 | 4.400071 | 0.971983 | 2.379854 | 0 | 10.31375 | 0
2018-04-05 14:33 | 415504.3 | 3480.0005 | 3 | 45 | 4.40006 | 0.9216051 | 2.411399 | 0 | 10.45255 | 0
2018-04-05 14:35 | 415624.3 | 3600.0008 | 3 | 45 | 4.400081 | 0.8744707 | 2.441319 | 0 | 10.5842 | 0
2018-04-05 14:37 | 415744.3 | 3720.0019 | 3 | 45 | 4.400067 | 0.8296137 | 2.469721 | 0 | 10.70917 | 0
2018-04-05 14:39 | 415864.3 | 3840.0011 | 3 | 45 | 4.400091 | 0.7860613 | 2.496637 | 0 | 10.8276 | 0
2018-04-05 14:41 | 415984.3 | 3960.0013 | 3 | 45 | 4.400061 | 0.7438345 | 2.522117 | 0 | 10.93972 | 0
2018-04-05 14:43 | 416104.3 | 4080.0004 | 3 | 45 | 4.399971 | 0.7033892 | 2.546228 | 0 | 11.0458 | 0
2018-04-05 14:45 | 416224.3 | 4200.0005 | 3 | 45 | 4.40007 | 0.666707 | 2.569052 | 0 | 11.14623 | 0
2018-04-05 14:46 | 416271.5 | 4247.1991 | 3 | 45 | 4.40004 | 0.6519947 | 2.57769 | 0 | 11.18424 | 0
2018-04-05 14:48 | 416391.6 | 120.0013 | 4 | 45 | 4.28961 | 0 | 2.57769 | 0 | 11.18424 | 0
2018-04-05 14:50 | 416511.6 | 240 | 4 | 45 | 4.277225 | 0 | 2.57769 | 0 | 11.18424 | 0
2018-04-05 14:51 | 416571.6 | 300.002 | 4 | 45 | 4.273795 | 0 | 2.57769 | 0 | 11.18424 | 0
2018-04-05 14:53 | 416691.7 | 120.0015 | 5 | 45 | 3.938499 | -2.281845 | 2.57769 | 0.07605757 | 11.18424 | 0.3030545
2018-04-05 14:55 | 416811.7 | 240.0013 | 5 | 45 | 3.894722 | -2.281908 | 2.57769 | 0.1521175 | 11.18424 | 0.6008489
2018-04-05 14:57 | 416931.7 | 360.0002 | 5 | 45 | 3.858528 | -2.281907 | 2.57769 | 0.2281748 | 11.18424 | 0.8956768
2018-04-05 14:59 | 417051.7 | 480.0015 | 5 | 45 | 3.824782 | -2.2819 | 2.57769 | 0.304237 | 11.18424 | 1.187871
2018-04-05 15:01 | 417171.7 | 600.0005 | 5 | 45 | 3.792863 | -2.281945 | 2.57769 | 0.3802995 | 11.18424 | 1.477572
2018-04-05 15:03 | 417291.7 | 720.0002 | 5 | 45 | 3.761655 | -2.281833 | 2.57769 | 0.456357 | 11.18424 | 1.764858
2018-04-05 15:05 | 417411.7 | 840.0008 | 5 | 45 | 3.731124 | -2.281912 | 2.57769 | 0.5324234 | 11.18424 | 2.049822
2018-04-05 15:07 | 417531.7 | 960.0013 | 5 | 45 | 3.702114 | -2.281898 | 2.57769 | 0.6084837 | 11.18424 | 2.332496
2018-04-05 15:09 | 417651.7 | 1080.001 | 5 | 45 | 3.675249 | -2.281927 | 2.57769 | 0.6845431 | 11.18424 | 2.613039
2018-04-05 15:11 | 417771.7 | 1200.0007 | 5 | 45 | 3.65045 | -2.281858 | 2.57769 | 0.7606028 | 11.18424 | 2.891626
2018-04-05 15:13 | 417891.7 | 1320.0005 | 5 | 45 | 3.627078 | -2.281888 | 2.57769 | 0.8366641 | 11.18424 | 3.168385
2018-04-05 15:15 | 418011.7 | 1440.001 | 5 | 45 | 3.605669 | -2.281857 | 2.57769 | 0.9127178 | 11.18424 | 3.443414
2018-04-05 15:17 | 418131.7 | 1560.0015 | 5 | 45 | 3.585407 | -2.281837 | 2.57769 | 0.988785 | 11.18424 | 3.716917
2018-04-05 15:19 | 418251.7 | 1680.0005 | 5 | 45 | 3.565428 | -2.281952 | 2.57769 | 1.064849 | 11.18424 | 3.988873
2018-04-05 15:21 | 418371.7 | 1800.0002 | 5 | 45 | 3.546359 | -2.281914 | 2.57769 | 1.140909 | 11.18424 | 4.25933
2018-04-05 15:23 | 418491.7 | 1920.0007 | 5 | 45 | 3.528045 | -2.281937 | 2.57769 | 1.21697 | 11.18424 | 4.528368
2018-04-05 15:25 | 418611.7 | 2040.0013 | 5 | 45 | 3.510943 | -2.281943 | 2.57769 | 1.293035 | 11.18424 | 4.796067
2018-04-05 15:27 | 418731.7 | 2160.001 | 5 | 45 | 3.494733 | -2.281843 | 2.57769 | 1.369099 | 11.18424 | 5.062503
2018-04-05 15:29 | 418851.7 | 2280 | 5 | 45 | 3.47893 | -2.281878 | 2.57769 | 1.445162 | 11.18424 | 5.327719
2018-04-05 15:31 | 418971.7 | 2400.0005 | 5 | 45 | 3.463777 | -2.281875 | 2.57769 | 1.521222 | 11.18424 | 5.591744
2018-04-05 15:33 | 419091.7 | 2520.001 | 5 | 45 | 3.44906 | -2.281867 | 2.57769 | 1.597275 | 11.18424 | 5.854613
2018-04-05 15:35 | 419211.7 | 2640.0008 | 5 | 45 | 3.43465 | -2.2819 | 2.57769 | 1.673338 | 11.18424 | 6.116409
2018-04-05 15:37 | 419331.7 | 2760.0005 | 5 | 45 | 3.419569 | -2.281872 | 2.57769 | 1.749406 | 11.18424 | 6.377102
2018-04-05 15:39 | 419451.7 | 2880.001 | 5 | 45 | 3.404042 | -2.281895 | 2.57769 | 1.825469 | 11.18424 | 6.636619
2018-04-05 15:41 | 419571.7 | 3000.0016 | 5 | 45 | 3.387883 | -2.281875 | 2.57769 | 1.901524 | 11.18424 | 6.894912
2018-04-05 15:43 | 419691.7 | 3120.0006 | 5 | 45 | 3.37001 | -2.281939 | 2.57769 | 1.977594 | 11.18424 | 7.15196
2018-04-05 15:45 | 419811.7 | 3240.001 | 5 | 45 | 3.349734 | -2.281903 | 2.57769 | 2.053653 | 11.18424 | 7.407523
2018-04-05 15:47 | 419931.7 | 3360.0008 | 5 | 45 | 3.326622 | -2.281965 | 2.57769 | 2.129718 | 11.18424 | 7.661468
2018-04-05 15:49 | 420051.7 | 3480.0005 | 5 | 45 | 3.299687 | -2.282002 | 2.57769 | 2.20577 | 11.18424 | 7.913465
2018-04-05 15:51 | 420171.7 | 3600.001 | 5 | 45 | 3.267651 | -2.281937 | 2.57769 | 2.28184 | 11.18424 | 8.163293
2018-04-05 15:53 | 420291.7 | 3720.0006 | 5 | 45 | 3.227108 | -2.282196 | 2.57769 | 2.357891 | 11.18424 | 8.410326
2018-04-05 15:55 | 420411.7 | 3840.0006 | 5 | 45 | 3.174148 | -2.282136 | 2.57769 | 2.433948 | 11.18424 | 8.653857
2018-04-05 15:57 | 420531.7 | 3960.0002 | 5 | 45 | 3.099254 | -2.282002 | 2.57769 | 2.510016 | 11.18424 | 8.892645
2018-04-05 15:59 | 420637.7 | 4066.0428 | 5 | 45 | 2.999999 | -2.281935 | 2.57769 | 2.577229 | 11.18424 | 9.097859
2018-04-05 16:01 | 420757.7 | 120.0014 | 6 | 45 | 3.573297 | 0 | 2.57769 | 2.577229 | 11.18424 | 9.097859
2018-04-05 16:03 | 420877.7 | 240.0003 | 6 | 45 | 3.612133 | 0 | 2.57769 | 2.577229 | 11.18424 | 9.097859
2018-04-05 16:04 | 420937.7 | 300.0016 | 6 | 45 | 3.622626 | 0 | 2.57769 | 2.577229 | 11.18424 | 9.097859
2018-04-05 16:04 | 420937.8 | 0.0027 | 7 | 46 | 3.622315 | 0 | 0 | 0 | 0 | 0
2018-04-05 16:06 | 421057.9 | 120.0023 | 2 | 46 | 4.200175 | 3.88685 | 0.1443982 | 1.139e-09 | 0.6039178 | 4.128e-09
2018-04-05 16:08 | 421177.9 | 240.0003 | 2 | 46 | 4.200209 | 3.510651 | 0.267526 | 1.139e-09 | 1.121079 | 4.128e-09
2018-04-05 16:09 | 421271.9 | 334.0509 | 2 | 46 | 4.200196 | 3.259993 | 0.3558544 | 1.139e-09 | 1.492075 | 4.128e-09
2018-04-05 16:11 | 421391.9 | 120.0016 | 3 | 46 | 4.22547 | 3.25985 | 0.4641428 | 1.139e-09 | 1.948224 | 4.128e-09
2018-04-05 16:13 | 421511.9 | 240.0006 | 3 | 46 | 4.249264 | 3.260117 | 0.5727999 | 1.139e-09 | 2.408647 | 4.128e-09
2018-04-05 16:15 | 421631.9 | 360.0012 | 3 | 46 | 4.273295 | 3.259966 | 0.6814682 | 1.139e-09 | 2.871696 | 4.128e-09
2018-04-05 16:17 | 421751.9 | 480.0016 | 3 | 46 | 4.299205 | 3.260084 | 0.790131 | 1.139e-09 | 3.337434 | 4.128e-09
2018-04-05 16:19 | 421871.9 | 600.0006 | 3 | 46 | 4.327594 | 3.260181 | 0.8988028 | 1.139e-09 | 3.806166 | 4.128e-09
2018-04-05 16:21 | 421991.9 | 720.002 | 3 | 46 | 4.358103 | 3.259882 | 1.007468 | 1.139e-09 | 4.278069 | 4.128e-09
2018-04-05 16:23 | 422111.9 | 840.0007 | 3 | 46 | 4.389863 | 3.260017 | 1.116131 | 1.139e-09 | 4.753354 | 4.128e-09
2018-04-05 16:25 | 422231.9 | 960.0022 | 3 | 46 | 4.400196 | 3.055374 | 1.222299 | 1.139e-09 | 5.220336 | 4.128e-09
2018-04-05 16:27 | 422351.9 | 1080.0003 | 3 | 46 | 4.400189 | 2.812351 | 1.319946 | 1.139e-09 | 5.650001 | 4.128e-09
2018-04-05 16:29 | 422471.9 | 1200.0018 | 3 | 46 | 4.400129 | 2.603477 | 1.410085 | 1.139e-09 | 6.046625 | 4.128e-09
2018-04-05 16:31 | 422591.9 | 1320.0006 | 3 | 46 | 4.400174 | 2.423077 | 1.493796 | 1.139e-09 | 6.414964 | 4.128e-09
2018-04-05 16:33 | 422711.9 | 1440.0011 | 3 | 46 | 4.40007 | 2.266115 | 1.571899 | 1.139e-09 | 6.758627 | 4.128e-09
2018-04-05 16:35 | 422831.9 | 1560.0008 | 3 | 46 | 4.400107 | 2.129601 | 1.645121 | 1.139e-09 | 7.080813 | 4.128e-09
2018-04-05 16:37 | 422951.9 | 1680.0006 | 3 | 46 | 4.400096 | 2.009329 | 1.714052 | 1.139e-09 | 7.384117 | 4.128e-09
2018-04-05 16:39 | 423071.9 | 1800.0002 | 3 | 46 | 4.400082 | 1.901092 | 1.779211 | 1.139e-09 | 7.670826 | 4.128e-09
2018-04-05 16:41 | 423191.9 | 1920.0008 | 3 | 46 | 4.400156 | 1.805822 | 1.840952 | 1.139e-09 | 7.942493 | 4.128e-09
2018-04-05 16:43 | 423311.9 | 2040.0006 | 3 | 46 | 4.400168 | 1.715231 | 1.899599 | 1.139e-09 | 8.200544 | 4.128e-09
2018-04-05 16:45 | 423431.9 | 2160.0011 | 3 | 46 | 4.400106 | 1.627972 | 1.955299 | 1.139e-09 | 8.445628 | 4.128e-09
2018-04-05 16:47 | 423551.9 | 2280.0017 | 3 | 46 | 4.40008 | 1.546295 | 2.008188 | 1.139e-09 | 8.678343 | 4.128e-09
2018-04-05 16:49 | 423671.9 | 2400.0014 | 3 | 46 | 4.400013 | 1.468808 | 2.058434 | 1.139e-09 | 8.899429 | 4.128e-09
2018-04-05 16:51 | 423791.9 | 2520.0003 | 3 | 46 | 4.400055 | 1.396568 | 2.106199 | 1.139e-09 | 9.109598 | 4.128e-09
2018-04-05 16:53 | 423911.9 | 2640.0016 | 3 | 46 | 4.400066 | 1.327447 | 2.151591 | 1.139e-09 | 9.30933 | 4.128e-09
2018-04-05 16:55 | 424031.9 | 2760.0022 | 3 | 46 | 4.400067 | 1.261379 | 2.194729 | 1.139e-09 | 9.499138 | 4.128e-09
2018-04-05 16:57 | 424151.9 | 2880.0003 | 3 | 46 | 4.400015 | 1.197551 | 2.235704 | 1.139e-09 | 9.67943 | 4.128e-09
2018-04-05 16:59 | 424271.9 | 3000.0008 | 3 | 46 | 4.400055 | 1.136363 | 2.274602 | 1.139e-09 | 9.850585 | 4.128e-09
2018-04-05 17:01 | 424391.9 | 3120.0014 | 3 | 46 | 4.400091 | 1.079483 | 2.311523 | 1.139e-09 | 10.01304 | 4.128e-09
2018-04-05 17:03 | 424511.9 | 3240.0002 | 3 | 46 | 4.400132 | 1.025189 | 2.346574 | 1.139e-09 | 10.16726 | 4.128e-09
2018-04-05 17:05 | 424631.9 | 3360.0016 | 3 | 46 | 4.400028 | 0.972105 | 2.379859 | 1.139e-09 | 10.31372 | 4.128e-09
2018-04-05 17:07 | 424751.9 | 3480.0014 | 3 | 46 | 4.400046 | 0.9220362 | 2.411429 | 1.139e-09 | 10.45263 | 4.128e-09
2018-04-05 17:09 | 424871.9 | 3600.001 | 3 | 46 | 4.400067 | 0.8747778 | 2.441367 | 1.139e-09 | 10.58436 | 4.128e-09
2018-04-05 17:11 | 424991.9 | 3720.0008 | 3 | 46 | 4.400032 | 0.82868 | 2.469747 | 1.139e-09 | 10.70924 | 4.128e-09
2018-04-05 17:13 | 425111.9 | 3840.0022 | 3 | 46 | 4.400068 | 0.7860928 | 2.496655 | 1.139e-09 | 10.82763 | 4.128e-09
2018-04-05 17:15 | 425231.9 | 3960.001 | 3 | 46 | 4.39998 | 0.7435045 | 2.522153 | 1.139e-09 | 10.93983 | 4.128e-09
2018-04-05 17:17 | 425351.9 | 4080.0016 | 3 | 46 | 4.400016 | 0.7041292 | 2.546283 | 1.139e-09 | 11.046 | 4.128e-09
2018-04-05 17:19 | 425471.9 | 4200.0015 | 3 | 46 | 4.400045 | 0.6665764 | 2.569124 | 1.139e-09 | 11.1465 | 4.128e-09
2018-04-05 17:20 | 425521.1 | 4249.2305 | 3 | 46 | 4.400053 | 0.6519966 | 2.578135 | 1.139e-09 | 11.18615 | 4.128e-09
2018-04-05 17:22 | 425641.2 | 120.0004 | 4 | 46 | 4.289844 | 0 | 2.578138 | 1.139e-09 | 11.18616 | 4.128e-09
2018-04-05 17:24 | 425761.2 | 240.0002 | 4 | 46 | 4.277441 | 0 | 2.578138 | 1.139e-09 | 11.18616 | 4.128e-09
2018-04-05 17:25 | 425821.2 | 300.0038 | 4 | 46 | 4.274039 | 0 | 2.578138 | 1.139e-09 | 11.18616 | 4.128e-09
2018-04-05 17:27 | 425941.2 | 120.0008 | 5 | 46 | 3.938927 | -2.281823 | 2.578138 | 0.07606041 | 11.18616 | 0.303091
2018-04-05 17:29 | 426061.2 | 240.0005 | 5 | 46 | 3.895314 | -2.281892 | 2.578138 | 0.1521128 | 11.18616 | 0.6009003
2018-04-05 17:31 | 426181.2 | 360.0002 | 5 | 46 | 3.859263 | -2.281927 | 2.578138 | 0.228183 | 11.18616 | 0.895826
2018-04-05 17:33 | 426301.2 | 480.0008 | 5 | 46 | 3.825654 | -2.281894 | 2.578138 | 0.3042395 | 11.18616 | 1.188057
2018-04-05 17:35 | 426421.2 | 600.0005 | 5 | 46 | 3.793561 | -2.282067 | 2.578138 | 0.3803035 | 11.18616 | 1.477827
2018-04-05 17:37 | 426541.2 | 720.0003 | 5 | 46 | 3.762257 | -2.28185 | 2.578138 | 0.4563574 | 11.18616 | 1.765151
2018-04-05 17:39 | 426661.2 | 840.0008 | 5 | 46 | 3.731684 | -2.281874 | 2.578138 | 0.5324127 | 11.18616 | 2.050121
2018-04-05 17:41 | 426781.2 | 960.0013 | 5 | 46 | 3.702513 | -2.281901 | 2.578138 | 0.6084794 | 11.18616 | 2.332854
2018-04-05 17:43 | 426901.2 | 1080.0017 | 5 | 46 | 3.675434 | -2.281935 | 2.578138 | 0.684543 | 11.18616 | 2.613432
2018-04-05 17:45 | 427021.2 | 1200.0016 | 5 | 46 | 3.650704 | -2.281898 | 2.578138 | 0.7606053 | 11.18616 | 2.892041
2018-04-05 17:47 | 427141.2 | 1320.0005 | 5 | 46 | 3.627631 | -2.28185 | 2.578138 | 0.8366585 | 11.18616 | 3.168799
2018-04-05 17:49 | 427261.2 | 1440.0009 | 5 | 46 | 3.606129 | -2.281858 | 2.578138 | 0.9127182 | 11.18616 | 3.443891
2018-04-05 17:51 | 427381.2 | 1560.0015 | 5 | 46 | 3.585492 | -2.281976 | 2.578138 | 0.9887823 | 11.18616 | 3.717399
2018-04-05 17:53 | 427501.2 | 1680.0012 | 5 | 46 | 3.565616 | -2.281957 | 2.578138 | 1.064851 | 11.18616 | 3.989381
2018-04-05 17:55 | 427621.2 | 1800.0009 | 5 | 46 | 3.546445 | -2.28179 | 2.578138 | 1.140911 | 11.18616 | 4.259843
2018-04-05 17:57 | 427741.2 | 1920.0007 | 5 | 46 | 3.528405 | -2.282002 | 2.578138 | 1.21697 | 11.18616 | 4.528892
2018-04-05 17:59 | 427861.2 | 2040.0005 | 5 | 46 | 3.511027 | -2.281932 | 2.578138 | 1.293033 | 11.18616 | 4.796607
2018-04-05 18:01 | 427981.2 | 2160.0018 | 5 | 46 | 3.494726 | -2.281833 | 2.578138 | 1.369091 | 11.18616 | 5.063023
2018-04-05 18:03 | 428101.2 | 2280.0016 | 5 | 46 | 3.479018 | -2.282029 | 2.578138 | 1.445153 | 11.18616 | 5.328238
2018-04-05 18:05 | 428221.2 | 2400.0005 | 5 | 46 | 3.464141 | -2.281923 | 2.578138 | 1.521217 | 11.18616 | 5.592304
2018-04-05 18:07 | 428341.2 | 2520.001 | 5 | 46 | 3.449574 | -2.281877 | 2.578138 | 1.597263 | 11.18616 | 5.855189
2018-04-05 18:09 | 428461.2 | 2640.0016 | 5 | 46 | 3.434924 | -2.281908 | 2.578138 | 1.673336 | 11.18616 | 6.11705
2018-04-05 18:11 | 428581.2 | 2760.0012 | 5 | 46 | 3.419611 | -2.28203 | 2.578138 | 1.749397 | 11.18616 | 6.377734
2018-04-05 18:13 | 428701.2 | 2880.0018 | 5 | 46 | 3.404174 | -2.28195 | 2.578138 | 1.825464 | 11.18616 | 6.637271
2018-04-05 18:15 | 428821.2 | 3000.0016 | 5 | 46 | 3.38784 | -2.281901 | 2.578138 | 1.901519 | 11.18616 | 6.895558
2018-04-05 18:17 | 428941.2 | 3120.0005 | 5 | 46 | 3.370173 | -2.281792 | 2.578138 | 1.977581 | 11.18616 | 7.152585
2018-04-05 18:19 | 429061.2 | 3240.0002 | 5 | 46 | 3.349892 | -2.281846 | 2.578138 | 2.053645 | 11.18616 | 7.408176
2018-04-05 18:21 | 429181.2 | 3360.0007 | 5 | 46 | 3.326904 | -2.28196 | 2.578138 | 2.129701 | 11.18616 | 7.6621
2018-04-05 18:23 | 429301.2 | 3480.0005 | 5 | 46 | 3.299691 | -2.281912 | 2.578138 | 2.205762 | 11.18616 | 7.914139
2018-04-05 18:25 | 429421.2 | 3600.0009 | 5 | 46 | 3.267029 | -2.281981 | 2.578138 | 2.281828 | 11.18616 | 8.163934
2018-04-05 18:27 | 429541.2 | 3720.0007 | 5 | 46 | 3.226688 | -2.281967 | 2.578138 | 2.357888 | 11.18616 | 8.410958
2018-04-05 18:29 | 429661.2 | 3840.0005 | 5 | 46 | 3.17373 | -2.281897 | 2.578138 | 2.433947 | 11.18616 | 8.654466
2018-04-05 18:31 | 429781.2 | 3960.0002 | 5 | 46 | 3.099693 | -2.281997 | 2.578138 | 2.510008 | 11.18616 | 8.893224
2018-04-05 18:33 | 429887.7 | 4066.5012 | 5 | 46 | 2.999997 | -2.281935 | 2.578138 | 2.577523 | 11.18616 | 9.099367
2018-04-05 18:35 | 430007.8 | 120.0014 | 6 | 46 | 3.573326 | 0 | 2.578138 | 2.577523 | 11.18616 | 9.099367
2018-04-05 18:37 | 430127.8 | 240.0002 | 6 | 46 | 3.612149 | 0 | 2.578138 | 2.577523 | 11.18616 | 9.099367
2018-04-05 18:38 | 430187.8 | 300.0016 | 6 | 46 | 3.622755 | 0 | 2.578138 | 2.577523 | 11.18616 | 9.099367
2018-04-05 18:38 | 430187.8 | 0.0028 | 7 | 47 | 3.623064 | 0 | 0 | 0 | 0 | 0
2018-04-05 18:40 | 430307.9 | 120.0017 | 2 | 47 | 4.200183 | 3.879341 | 0.1442366 | 1.7e-10 | 0.603256 | 6.14e-10
2018-04-05 18:42 | 430427.9 | 240.0004 | 2 | 47 | 4.200195 | 3.502522 | 0.2670843 | 1.7e-10 | 1.11924 | 6.14e-10
2018-04-05 18:43 | 430519.4 | 331.5029 | 2 | 47 | 4.200139 | 3.259987 | 0.3529315 | 1.7e-10 | 1.479814 | 6.14e-10
2018-04-05 18:45 | 430639.4 | 120.0009 | 3 | 47 | 4.225711 | 3.260134 | 0.4612132 | 1.7e-10 | 1.935955 | 6.14e-10
2018-04-05 18:47 | 430759.4 | 240.0005 | 3 | 47 | 4.249585 | 3.260115 | 0.5698727 | 1.7e-10 | 2.396426 | 6.14e-10
2018-04-05 18:49 | 430879.4 | 360.0027 | 3 | 47 | 4.273643 | 3.259836 | 0.6785393 | 1.7e-10 | 2.85952 | 6.14e-10
2018-04-05 18:51 | 430999.4 | 480.0008 | 3 | 47 | 4.299409 | 3.260166 | 0.7871996 | 1.7e-10 | 3.32527 | 6.14e-10
2018-04-05 18:53 | 431119.4 | 600.0005 | 3 | 47 | 4.327949 | 3.259998 | 0.8958741 | 1.7e-10 | 3.794032 | 6.14e-10
2018-04-05 18:55 | 431239.4 | 720.0002 | 3 | 47 | 4.358243 | 3.260101 | 1.004526 | 1.7e-10 | 4.265905 | 6.14e-10
2018-04-05 18:57 | 431359.4 | 840.0015 | 3 | 47 | 4.390193 | 3.260126 | 1.113209 | 1.7e-10 | 4.741299 | 6.14e-10
2018-04-05 18:59 | 431479.4 | 960.0005 | 3 | 47 | 4.400138 | 3.048717 | 1.219241 | 1.7e-10 | 5.207696 | 6.14e-10
2018-04-05 19:01 | 431599.4 | 1080.0001 | 3 | 47 | 4.400185 | 2.808073 | 1.316761 | 1.7e-10 | 5.636799 | 6.14e-10
2018-04-05 19:03 | 431719.4 | 1200.0008 | 3 | 47 | 4.400193 | 2.604315 | 1.406898 | 1.7e-10 | 6.033417 | 6.14e-10
2018-04-05 19:05 | 431839.4 | 1320.0013 | 3 | 47 | 4.400119 | 2.422791 | 1.490624 | 1.7e-10 | 6.401822 | 6.14e-10
2018-04-05 19:07 | 431959.4 | 1440.0009 | 3 | 47 | 4.400148 | 2.266781 | 1.568723 | 1.7e-10 | 6.745467 | 6.14e-10
2018-04-05 19:09 | 432079.4 | 1560.0016 | 3 | 47 | 4.400109 | 2.129864 | 1.641943 | 1.7e-10 | 7.067646 | 6.14e-10
2018-04-05 19:11 | 432199.4 | 1680.0013 | 3 | 47 | 4.400171 | 2.011599 | 1.710926 | 1.7e-10 | 7.371175 | 6.14e-10
2018-04-05 19:13 | 432319.4 | 1800.0018 | 3 | 47 | 4.400045 | 1.900458 | 1.776091 | 1.7e-10 | 7.65791 | 6.14e-10
2018-04-05 19:15 | 432439.4 | 1920.0008 | 3 | 47 | 4.400046 | 1.802183 | 1.837785 | 1.7e-10 | 7.929372 | 6.14e-10
2018-04-05 19:17 | 432559.4 | 2040.0005 | 3 | 47 | 4.400106 | 1.711139 | 1.896346 | 1.7e-10 | 8.187044 | 6.14e-10
2018-04-05 19:19 | 432679.4 | 2160.0001 | 3 | 47 | 4.400081 | 1.625049 | 1.951923 | 1.7e-10 | 8.43159 | 6.14e-10
2018-04-05 19:21 | 432799.4 | 2280.0008 | 3 | 47 | 4.400111 | 1.547048 | 2.004758 | 1.7e-10 | 8.664068 | 6.14e-10
2018-04-05 19:23 | 432919.4 | 2400.0004 | 3 | 47 | 4.400075 | 1.469937 | 2.055032 | 1.7e-10 | 8.885278 | 6.14e-10
2018-04-05 19:25 | 433039.4 | 2520.001 | 3 | 47 | 4.400073 | 1.395688 | 2.102775 | 1.7e-10 | 9.095351 | 6.14e-10
2018-04-05 19:27 | 433159.4 | 2640.0016 | 3 | 47 | 4.400131 | 1.327598 | 2.148144 | 1.7e-10 | 9.294977 | 6.14e-10
2018-04-05 19:29 | 433279.4 | 2760.0005 | 3 | 47 | 4.400079 | 1.261933 | 2.19129 | 1.7e-10 | 9.484824 | 6.14e-10
2018-04-05 19:31 | 433399.4 | 2880.0002 | 3 | 47 | 4.400102 | 1.200046 | 2.232316 | 1.7e-10 | 9.665339 | 6.14e-10
2018-04-05 19:33 | 433519.4 | 3000.0016 | 3 | 47 | 4.400045 | 1.140055 | 2.271307 | 1.7e-10 | 9.836903 | 6.14e-10
2018-04-05 19:35 | 433639.4 | 3120.0013 | 3 | 47 | 4.400097 | 1.083642 | 2.308354 | 1.7e-10 | 9.999913 | 6.14e-10
2018-04-05 19:37 | 433759.4 | 3240.001 | 3 | 47 | 4.400082 | 1.029066 | 2.343547 | 1.7e-10 | 10.15476 | 6.14e-10
2018-04-05 19:39 | 433879.4 | 3360.0008 | 3 | 47 | 4.400126 | 0.9770546 | 2.376961 | 1.7e-10 | 10.30178 | 6.14e-10
2018-04-05 19:41 | 433999.4 | 3480.0013 | 3 | 47 | 4.400058 | 0.926321 | 2.408671 | 1.7e-10 | 10.44131 | 6.14e-10
2018-04-05 19:43 | 434119.4 | 3600.001 | 3 | 47 | 4.400079 | 0.8783836 | 2.438738 | 1.7e-10 | 10.57361 | 6.14e-10
2018-04-05 19:45 | 434239.4 | 3720.0008 | 3 | 47 | 4.400075 | 0.8324795 | 2.467235 | 1.7e-10 | 10.699 | 6.14e-10
2018-04-05 19:47 | 434359.4 | 3840.0005 | 3 | 47 | 4.400053 | 0.7882633 | 2.494233 | 1.7e-10 | 10.81779 | 6.14e-10
2018-04-05 19:49 | 434479.4 | 3960.0006 | 3 | 47 | 4.400076 | 0.7463856 | 2.5198 | 1.7e-10 | 10.93029 | 6.14e-10
2018-04-05 19:51 | 434599.4 | 4080.0008 | 3 | 47 | 4.400093 | 0.707037 | 2.544015 | 1.7e-10 | 11.03683 | 6.14e-10
2018-04-05 19:53 | 434719.4 | 4200.0005 | 3 | 47 | 4.400063 | 0.669157 | 2.566932 | 1.7e-10 | 11.13767 | 6.14e-10
2018-04-05 19:54 | 434774.7 | 4255.2585 | 3 | 47 | 4.400035 | 0.6519985 | 2.577069 | 1.7e-10 | 11.18227 | 6.14e-10
2018-04-05 19:56 | 434894.7 | 120.0005 | 4 | 47 | 4.289681 | 0 | 2.577069 | 1.7e-10 | 11.18227 | 6.14e-10
2018-04-05 19:58 | 435014.7 | 240.0002 | 4 | 47 | 4.277269 | 0 | 2.577069 | 1.7e-10 | 11.18227 | 6.14e-10
2018-04-05 19:59 | 435074.7 | 300.0023 | 4 | 47 | 4.273818 | 0 | 2.577069 | 1.7e-10 | 11.18227 | 6.14e-10
2018-04-05 20:01 | 435194.8 | 120.0001 | 5 | 47 | 3.938815 | -2.281947 | 2.577069 | 0.07605655 | 11.18227 | 0.3030652
2018-04-05 20:03 | 435314.8 | 240.0007 | 5 | 47 | 3.895275 | -2.28194 | 2.577069 | 0.1521083 | 11.18227 | 0.6008635
2018-04-05 20:05 | 435434.8 | 360.0002 | 5 | 47 | 3.859302 | -2.281898 | 2.577069 | 0.2281713 | 11.18227 | 0.895763
2018-04-05 20:07 | 435554.8 | 480.0001 | 5 | 47 | 3.825758 | -2.281888 | 2.577069 | 0.3042381 | 11.18227 | 1.188037
2018-04-05 20:09 | 435674.8 | 600.0014 | 5 | 47 | 3.79376 | -2.281952 | 2.577069 | 0.3802927 | 11.18227 | 1.477777
2018-04-05 20:11 | 435794.8 | 720.0002 | 5 | 47 | 3.762578 | -2.281881 | 2.577069 | 0.4563563 | 11.18227 | 1.765157
2018-04-05 20:13 | 435914.8 | 840.0001 | 5 | 47 | 3.731785 | -2.281875 | 2.577069 | 0.5324197 | 11.18227 | 2.050176
2018-04-05 20:15 | 436034.8 | 960.0002 | 5 | 47 | 3.702396 | -2.281872 | 2.577069 | 0.608482 | 11.18227 | 2.332895
2018-04-05 20:17 | 436154.8 | 1080.001 | 5 | 47 | 3.675464 | -2.281914 | 2.577069 | 0.6845417 | 11.18227 | 2.613456
2018-04-05 20:19 | 436274.8 | 1200.0009 | 5 | 47 | 3.650601 | -2.281927 | 2.577069 | 0.7606016 | 11.18227 | 2.892053
2018-04-05 20:21 | 436394.8 | 1320.0015 | 5 | 47 | 3.627546 | -2.28196 | 2.577069 | 0.8366679 | 11.18227 | 3.168849
2018-04-05 20:23 | 436514.8 | 1440.0002 | 5 | 47 | 3.606139 | -2.28189 | 2.577069 | 0.9127274 | 11.18227 | 3.443934
2018-04-05 20:25 | 436634.8 | 1560.0009 | 5 | 47 | 3.585657 | -2.28193 | 2.577069 | 0.9887888 | 11.18227 | 3.717443
2018-04-05 20:27 | 436754.8 | 1680.0015 | 5 | 47 | 3.565586 | -2.281943 | 2.577069 | 1.064848 | 11.18227 | 3.989396
2018-04-05 20:29 | 436874.8 | 1800.0002 | 5 | 47 | 3.546406 | -2.281954 | 2.577069 | 1.140909 | 11.18227 | 4.259863
2018-04-05 20:31 | 436994.8 | 1920.0009 | 5 | 47 | 3.528128 | -2.281865 | 2.577069 | 1.216968 | 11.18227 | 4.5289
2018-04-05 20:33 | 437114.8 | 2040.0014 | 5 | 47 | 3.51082 | -2.281887 | 2.577069 | 1.293036 | 11.18227 | 4.796611
2018-04-05 20:35 | 437234.8 | 2160.001 | 5 | 47 | 3.49457 | -2.281823 | 2.577069 | 1.369089 | 11.18227 | 5.062994
2018-04-05 20:37 | 437354.8 | 2280.0017 | 5 | 47 | 3.479035 | -2.281888 | 2.577069 | 1.445153 | 11.18227 | 5.328212
2018-04-05 20:39 | 437474.8 | 2400.0014 | 5 | 47 | 3.46386 | -2.281872 | 2.577069 | 1.521217 | 11.18227 | 5.592255
2018-04-05 20:41 | 437594.8 | 2520.001 | 5 | 47 | 3.449514 | -2.281977 | 2.577069 | 1.597274 | 11.18227 | 5.855161
2018-04-05 20:43 | 437714.8 | 2640.0009 | 5 | 47 | 3.434822 | -2.281935 | 2.577069 | 1.673336 | 11.18227 | 6.11698
2018-04-05 20:45 | 437834.8 | 2760.0014 | 5 | 47 | 3.41953 | -2.281832 | 2.577069 | 1.749401 | 11.18227 | 6.377668
2018-04-05 20:47 | 437954.8 | 2880.0002 | 5 | 47 | 3.403879 | -2.282041 | 2.577069 | 1.825469 | 11.18227 | 6.63719
2018-04-05 20:49 | 438074.8 | 3000.0009 | 5 | 47 | 3.387843 | -2.281905 | 2.577069 | 1.901522 | 11.18227 | 6.895473
2018-04-05 20:51 | 438194.8 | 3120.0015 | 5 | 47 | 3.37001 | -2.281962 | 2.577069 | 1.977589 | 11.18227 | 7.152513
2018-04-05 20:53 | 438314.8 | 3240.001 | 5 | 47 | 3.350155 | -2.281806 | 2.577069 | 2.053644 | 11.18227 | 7.40808
2018-04-05 20:55 | 438434.8 | 3360 | 5 | 47 | 3.326789 | -2.281965 | 2.577069 | 2.129713 | 11.18227 | 7.662053
2018-04-05 20:57 | 438554.8 | 3480.0007 | 5 | 47 | 3.299798 | -2.281901 | 2.577069 | 2.205769 | 11.18227 | 7.914079
2018-04-05 20:59 | 438674.8 | 3600.001 | 5 | 47 | 3.267465 | -2.281903 | 2.577069 | 2.281836 | 11.18227 | 8.163896
2018-04-05 21:01 | 438794.8 | 3720.0009 | 5 | 47 | 3.227295 | -2.282002 | 2.577069 | 2.357903 | 11.18227 | 8.410982
2018-04-05 21:03 | 438914.8 | 3840.0015 | 5 | 47 | 3.174228 | -2.281888 | 2.577069 | 2.433964 | 11.18227 | 8.654531
2018-04-05 21:05 | 439034.8 | 3960.0002 | 5 | 47 | 3.099625 | -2.281888 | 2.577069 | 2.510019 | 11.18227 | 8.893295
2018-04-05 21:07 | 439141.1 | 4066.3205 | 5 | 47 | 2.999992 | -2.282019 | 2.577069 | 2.577415 | 11.18227 | 9.099085
2018-04-05 21:09 | 439261.1717 | 120.0008 | 6 | 47 | 3.572661 | 0 | 2.577069 | 2.577415 | 11.18227 | 9.099085
2018-04-05 21:11 | 439381.1721 | 240.0012 | 6 | 47 | 3.61152 | 0 | 2.577069 | 2.577415 | 11.18227 | 9.099085
2018-04-05 21:12 | 439441.1734 | 300.0025 | 6 | 47 | 3.622055 | 0 | 2.577069 | 2.577415 | 11.18227 | 9.099085
2018-04-05 21:12 | 439441.2 | 0.0027 | 7 | 48 | 3.622344 | 0 | 0 | 0 | 0 | 0
2018-04-05 21:14 | 439561.3 | 120.0016 | 2 | 48 | 4.200229 | 3.886889 | 0.1444257 | 2.445e-09 | 0.6040128 | 8.854e-09
2018-04-05 21:16 | 439681.3 | 240.0003 | 2 | 48 | 4.200183 | 3.505121 | 0.2674742 | 2.445e-09 | 1.120841 | 8.854e-09
2018-04-05 21:18 | 439773.9 | 332.6236 | 2 | 48 | 4.200203 | 3.259993 | 0.3544332 | 2.445e-09 | 1.486086 | 8.854e-09
2018-04-05 21:20 | 439893.9 | 120.0008 | 3 | 48 | 4.225591 | 3.260069 | 0.4627062 | 2.445e-09 | 1.942178 | 8.854e-09
2018-04-05 21:22 | 440013.9 | 240.0006 | 3 | 48 | 4.249088 | 3.260065 | 0.5713684 | 2.445e-09 | 2.40262 | 8.854e-09
2018-04-05 21:24 | 440133.9 | 360.0002 | 3 | 48 | 4.273359 | 3.260128 | 0.6800305 | 2.445e-09 | 2.86564 | 8.854e-09
2018-04-05 21:26 | 440253.9 | 480.0007 | 3 | 48 | 4.299493 | 3.260118 | 0.7887001 | 2.445e-09 | 3.331429 | 8.854e-09
2018-04-05 21:28 | 440373.9 | 600.0014 | 3 | 48 | 4.327722 | 3.259995 | 0.8973591 | 2.445e-09 | 3.80012 | 8.854e-09
2018-04-05 21:30 | 440493.9 | 720.001 | 3 | 48 | 4.358205 | 3.260027 | 1.006028 | 2.445e-09 | 4.272053 | 8.854e-09
2018-04-05 21:32 | 440613.9 | 840.0008 | 3 | 48 | 4.390099 | 3.260099 | 1.114702 | 2.445e-09 | 4.747399 | 8.854e-09
2018-04-05 21:34 | 440733.9 | 960.0006 | 3 | 48 | 4.400204 | 3.050518 | 1.220797 | 2.445e-09 | 5.214063 | 8.854e-09
2018-04-05 21:36 | 440853.9 | 1080.0029 | 3 | 48 | 4.400151 | 2.804195 | 1.318253 | 2.445e-09 | 5.642883 | 8.854e-09
2018-04-05 21:38 | 440973.9 | 1200.0008 | 3 | 48 | 4.400171 | 2.597324 | 1.408173 | 2.445e-09 | 6.038546 | 8.854e-09
2018-04-05 21:40 | 441093.9 | 1320.0015 | 3 | 48 | 4.400148 | 2.421118 | 1.491736 | 2.445e-09 | 6.406234 | 8.854e-09
2018-04-05 21:42 | 441213.9 | 1440.0012 | 3 | 48 | 4.400117 | 2.267864 | 1.569806 | 2.445e-09 | 6.749753 | 8.854e-09
2018-04-05 21:44 | 441333.9 | 1560.0009 | 3 | 48 | 4.40012 | 2.132942 | 1.643089 | 2.445e-09 | 7.072206 | 8.854e-09
2018-04-05 21:46 | 441453.9 | 1680.0006 | 3 | 48 | 4.400129 | 2.012779 | 1.712145 | 2.445e-09 | 7.376063 | 8.854e-09
2018-04-05 21:48 | 441573.9 | 1800.0004 | 3 | 48 | 4.400075 | 1.903292 | 1.777387 | 2.445e-09 | 7.663131 | 8.854e-09
2018-04-05 21:50 | 441693.9 | 1920.0009 | 3 | 48 | 4.400061 | 1.804768 | 1.839163 | 2.445e-09 | 7.934954 | 8.854e-09
2018-04-05 21:52 | 441813.9 | 2040.0006 | 3 | 48 | 4.400084 | 1.713655 | 1.897797 | 2.445e-09 | 8.19295 | 8.854e-09
2018-04-05 21:54 | 441933.9 | 2160.0012 | 3 | 48 | 4.400087 | 1.626062 | 1.953436 | 2.445e-09 | 8.437763 | 8.854e-09
2018-04-05 21:56 | 442053.9 | 2280.0002 | 3 | 48 | 4.400107 | 1.54461 | 2.006254 | 2.445e-09 | 8.670171 | 8.854e-09
2018-04-05 21:58 | 442173.9 | 2400.0008 | 3 | 48 | 4.400061 | 1.467598 | 2.056441 | 2.445e-09 | 8.890997 | 8.854e-09
2018-04-05 22:00 | 442293.9 | 2520.0004 | 3 | 48 | 4.400143 | 1.395506 | 2.104136 | 2.445e-09 | 9.100858 | 8.854e-09
2018-04-05 22:02 | 442413.9 | 2640.0011 | 3 | 48 | 4.400079 | 1.325233 | 2.149461 | 2.445e-09 | 9.300292 | 8.854e-09
2018-04-05 22:04 | 442533.9 | 2760.0007 | 3 | 48 | 4.400007 | 1.258898 | 2.192517 | 2.445e-09 | 9.489741 | 8.854e-09
2018-04-05 22:06 | 442653.9 | 2880.0003 | 3 | 48 | 4.400067 | 1.196028 | 2.233437 | 2.445e-09 | 9.669793 | 8.854e-09
2018-04-05 22:08 | 442773.9 | 3000.0019 | 3 | 48 | 4.400007 | 1.135655 | 2.272296 | 2.445e-09 | 9.840775 | 8.854e-09
2018-04-05 22:10 | 442893.9 | 3120.0015 | 3 | 48 | 4.400087 | 1.080503 | 2.309227 | 2.445e-09 | 10.00327 | 8.854e-09
2018-04-05 22:12 | 443013.9 | 3240.0012 | 3 | 48 | 4.400079 | 1.025782 | 2.344317 | 2.445e-09 | 10.15767 | 8.854e-09
2018-04-05 22:14 | 443133.9 | 3360.001 | 3 | 48 | 4.400074 | 0.9740257 | 2.377636 | 2.445e-09 | 10.30428 | 8.854e-09
2018-04-05 22:16 | 443253.9 | 3480.0006 | 3 | 48 | 4.40009 | 0.9244928 | 2.40927 | 2.445e-09 | 10.44347 | 8.854e-09
2018-04-05 22:18 | 443373.9 | 3600.0012 | 3 | 48 | 4.400068 | 0.8767996 | 2.439273 | 2.445e-09 | 10.57548 | 8.854e-09
2018-04-05 22:20 | 443493.9 | 3720.001 | 3 | 48 | 4.400066 | 0.8309097 | 2.46772 | 2.445e-09 | 10.70065 | 8.854e-09
2018-04-05 22:22 | 443613.9 | 3840.0015 | 3 | 48 | 4.400053 | 0.7874413 | 2.494689 | 2.445e-09 | 10.81932 | 8.854e-09
2018-04-05 22:24 | 443733.9 | 3960.0012 | 3 | 48 | 4.400025 | 0.7460346 | 2.520236 | 2.445e-09 | 10.93173 | 8.854e-09
2018-04-05 22:26 | 443853.9 | 4080.001 | 3 | 48 | 4.400004 | 0.7058401 | 2.544434 | 2.445e-09 | 11.0382 | 8.854e-09
2018-04-05 22:28 | 443973.9 | 4200.0015 | 3 | 48 | 4.400039 | 0.6687012 | 2.567348 | 2.445e-09 | 11.13902 | 8.854e-09
2018-04-05 22:29 | 444028.9 | 4254.9979 | 3 | 48 | 4.400033 | 0.6519985 | 2.577433 | 2.445e-09 | 11.1834 | 8.854e-09
2018-04-05 22:31 | 444148.9 | 120.0007 | 4 | 48 | 4.289687 | 0 | 2.577433 | 2.445e-09 | 11.1834 | 8.854e-09
2018-04-05 22:33 | 444268.9 | 240.0012 | 4 | 48 | 4.277266 | 0 | 2.577433 | 2.445e-09 | 11.1834 | 8.854e-09
2018-04-05 22:34 | 444328.9 | 300.0041 | 4 | 48 | 4.273798 | 0 | 2.577433 | 2.445e-09 | 11.1834 | 8.854e-09
2018-04-05 22:36 | 444449 | 120.0008 | 5 | 48 | 3.938463 | -2.281963 | 2.577433 | 0.07606179 | 11.1834 | 0.3030652
2018-04-05 22:38 | 444569 | 240.0021 | 5 | 48 | 3.894866 | -2.281907 | 2.577433 | 0.1521229 | 11.1834 | 0.6008691
2018-04-05 22:40 | 444689 | 360.0002 | 5 | 48 | 3.858778 | -2.2819 | 2.577433 | 0.2281788 | 11.1834 | 0.8957047
2018-04-05 22:42 | 444809 | 480.0016 | 5 | 48 | 3.825268 | -2.281962 | 2.577433 | 0.3042325 | 11.1834 | 1.187895
2018-04-05 22:44 | 444929 | 600.0006 | 5 | 48 | 3.793372 | -2.281852 | 2.577433 | 0.380304 | 11.1834 | 1.477666
2018-04-05 22:46 | 445049 | 720.0009 | 5 | 48 | 3.762277 | -2.281965 | 2.577433 | 0.4563611 | 11.1834 | 1.76499
2018-04-05 22:48 | 445169 | 840.0016 | 5 | 48 | 3.73165 | -2.281885 | 2.577433 | 0.5324231 | 11.1834 | 2.049989
2018-04-05 22:50 | 445289 | 960.0012 | 5 | 48 | 3.702468 | -2.281845 | 2.577433 | 0.6084863 | 11.1834 | 2.332706
2018-04-05 22:52 | 445409 | 1080.0001 | 5 | 48 | 3.67547 | -2.281895 | 2.577433 | 0.6845412 | 11.1834 | 2.613255
2018-04-05 22:54 | 445529 | 1200.0007 | 5 | 48 | 3.650548 | -2.281868 | 2.577433 | 0.7606126 | 11.1834 | 2.891889
2018-04-05 22:56 | 445649 | 1320.0005 | 5 | 48 | 3.627692 | -2.281887 | 2.577433 | 0.836666 | 11.1834 | 3.16865
2018-04-05 22:58 | 445769 | 1440.001 | 5 | 48 | 3.605969 | -2.281872 | 2.577433 | 0.9127313 | 11.1834 | 3.443761
2018-04-05 23:00 | 445889 | 1560.0016 | 5 | 48 | 3.585286 | -2.282002 | 2.577433 | 0.9887977 | 11.1834 | 3.71726
2018-04-05 23:02 | 446009 | 1680.0005 | 5 | 48 | 3.565188 | -2.28197 | 2.577433 | 1.064861 | 11.1834 | 3.989198
2018-04-05 23:04 | 446129 | 1800.0001 | 5 | 48 | 3.546188 | -2.281921 | 2.577433 | 1.140923 | 11.1834 | 4.259641
2018-04-05 23:06 | 446249 | 1920.0025 | 5 | 48 | 3.528052 | -2.282022 | 2.577433 | 1.216989 | 11.1834 | 4.528686
2018-04-05 23:08 | 446369 | 2040.0013 | 5 | 48 | 3.510598 | -2.282021 | 2.577433 | 1.293045 | 11.1834 | 4.796348
2018-04-05 23:10 | 446489 | 2160.0001 | 5 | 48 | 3.494183 | -2.281898 | 2.577433 | 1.369109 | 11.1834 | 5.062744
2018-04-05 23:12 | 446609 | 2280.0007 | 5 | 48 | 3.478574 | -2.281962 | 2.577433 | 1.445166 | 11.1834 | 5.327904
2018-04-05 23:14 | 446729 | 2400.0013 | 5 | 48 | 3.46353 | -2.281939 | 2.577433 | 1.521227 | 11.1834 | 5.591919
2018-04-05 23:16 | 446849 | 2520.001 | 5 | 48 | 3.449022 | -2.281981 | 2.577433 | 1.597298 | 11.1834 | 5.854838
2018-04-05 23:18 | 446969 | 2640.0015 | 5 | 48 | 3.434104 | -2.28199 | 2.577433 | 1.67336 | 11.1834 | 6.116611
2018-04-05 23:20 | 447089 | 2760.0013 | 5 | 48 | 3.41917 | -2.281881 | 2.577433 | 1.749417 | 11.1834 | 6.377234
2018-04-05 23:22 | 447209 | 2880.0001 | 5 | 48 | 3.404063 | -2.28199 | 2.577433 | 1.825477 | 11.1834 | 6.636724
2018-04-05 23:24 | 447329 | 3000.0015 | 5 | 48 | 3.387635 | -2.282019 | 2.577433 | 1.901541 | 11.1834 | 6.895035
2018-04-05 23:26 | 447449 | 3120.0012 | 5 | 48 | 3.369539 | -2.281881 | 2.577433 | 1.977606 | 11.1834 | 7.15204
2018-04-05 23:28 | 447569 | 3240.0002 | 5 | 48 | 3.349261 | -2.281903 | 2.577433 | 2.053672 | 11.1834 | 7.407586
2018-04-05 23:30 | 447689 | 3360.0015 | 5 | 48 | 3.325965 | -2.281983 | 2.577433 | 2.129731 | 11.1834 | 7.661463
2018-04-05 23:32 | 447809 | 3480.0005 | 5 | 48 | 3.298818 | -2.28203 | 2.577433 | 2.205791 | 11.1834 | 7.913435
2018-04-05 23:34 | 447929 | 3600.001 | 5 | 48 | 3.266673 | -2.282017 | 2.577433 | 2.281856 | 11.1834 | 8.163183
2018-04-05 23:36 | 448049 | 3720.0024 | 5 | 48 | 3.226004 | -2.281976 | 2.577433 | 2.35792 | 11.1834 | 8.410178
2018-04-05 23:38 | 448169 | 3840.0005 | 5 | 48 | 3.172647 | -2.281888 | 2.577433 | 2.433972 | 11.1834 | 8.653593
2018-04-05 23:40 | 448289 | 3960.0001 | 5 | 48 | 3.097843 | -2.281963 | 2.577433 | 2.51005 | 11.1834 | 8.892287
2018-04-05 23:41 | 448393.7 | 4064.6755 | 5 | 48 | 2.999996 | -2.281943 | 2.577433 | 2.576384 | 11.1834 | 9.094765
2018-04-05 23:43 | 448513.7 | 120.0008 | 6 | 48 | 3.572932 | 0 | 2.577433 | 2.576403 | 11.1834 | 9.094823
2018-04-05 23:45 | 448633.7 | 240.0011 | 6 | 48 | 3.611865 | 0 | 2.577433 | 2.576403 | 11.1834 | 9.094823
2018-04-05 23:46 | 448693.7 | 300.0018 | 6 | 48 | 3.622419 | 0 | 2.577433 | 2.576403 | 11.1834 | 9.094823
2018-04-05 23:46 | 448693.8 | 0.0028 | 7 | 49 | 3.622533 | 0 | 0 | 0 | 0 | 0
2018-04-05 23:48 | 448813.8 | 120.0014 | 2 | 49 | 4.200206 | 3.881124 | 0.1442272 | 0 | 0.603214 | 0
2018-04-05 23:50 | 448933.8 | 240.0012 | 2 | 49 | 4.200178 | 3.500877 | 0.2671645 | 0 | 1.119576 | 0
2018-04-05 23:52 | 449024.1 | 330.3131 | 2 | 49 | 4.200108 | 3.259998 | 0.3518689 | 0 | 1.47535 | 0
2018-04-05 23:54 | 449144.2 | 120.0016 | 3 | 49 | 4.225428 | 3.26013 | 0.4601535 | 0 | 1.931479 | 0
2018-04-05 23:56 | 449264.2 | 240.0013 | 3 | 49 | 4.249252 | 3.260168 | 0.5688177 | 0 | 2.391939 | 0
2018-04-05 23:58 | 449384.2 | 360.0009 | 3 | 49 | 4.273433 | 3.260096 | 0.6774663 | 0 | 2.854906 | 0
2018-04-06 | 449504.2 | 480.0008 | 3 | 49 | 4.299609 | 3.260075 | 0.7861469 | 0 | 3.320746 | 0
2018-04-06 00:02 | 449624.2 | 600.0012 | 3 | 49 | 4.327676 | 3.260174 | 0.8948058 | 0 | 3.789449 | 0
2018-04-06 00:04 | 449744.2 | 720.0001 | 3 | 49 | 4.357892 | 3.260075 | 1.003473 | 0 | 4.261354 | 0
2018-04-06 00:06 | 449864.2 | 840 | 3 | 49 | 4.390014 | 3.260031 | 1.112138 | 0 | 4.736646 | 0
2018-04-06 00:08 | 449984.2 | 960.0016 | 3 | 49 | 4.40018 | 3.05093 | 1.218253 | 0 | 5.203401 | 0
2018-04-06 00:10 | 450104.2 | 1080.0001 | 3 | 49 | 4.400121 | 2.804487 | 1.315735 | 0 | 5.632336 | 0
2018-04-06 00:12 | 450224.2 | 1200.0016 | 3 | 49 | 4.400096 | 2.59568 | 1.405654 | 0 | 6.027996 | 0
2018-04-06 00:14 | 450344.2 | 1320.0004 | 3 | 49 | 4.40015 | 2.420837 | 1.489199 | 0 | 6.395605 | 0
2018-04-06 00:16 | 450464.2 | 1440.0009 | 3 | 49 | 4.400115 | 2.268084 | 1.567308 | 0 | 6.739295 | 0
2018-04-06 00:18 | 450584.2 | 1560.0016 | 3 | 49 | 4.400156 | 2.13065 | 1.640544 | 0 | 7.061542 | 0
2018-04-06 00:20 | 450704.2 | 1680.0012 | 3 | 49 | 4.400078 | 2.010117 | 1.709519 | 0 | 7.365039 | 0
2018-04-06 00:22 | 450824.2 | 1800.0009 | 3 | 49 | 4.400141 | 1.904042 | 1.774736 | 0 | 7.652001 | 0
2018-04-06 00:24 | 450944.2 | 1920.0016 | 3 | 49 | 4.400063 | 1.804257 | 1.836524 | 0 | 7.923872 | 0
2018-04-06 00:26 | 451064.2 | 2040.0003 | 3 | 49 | 4.400165 | 1.713274 | 1.895114 | 0 | 8.181678 | 0
2018-04-06 00:28 | 451184.2 | 2160.0009 | 3 | 49 | 4.400001 | 1.627509 | 1.950763 | 0 | 8.426537 | 0
2018-04-06 00:30 | 451304.2 | 2280.0002 | 3 | 49 | 4.400155 | 1.54842 | 2.003682 | 0 | 8.659385 | 0
2018-04-06 00:32 | 451424.2 | 2400.0003 | 3 | 49 | 4.400057 | 1.470071 | 2.053975 | 0 | 8.880677 | 0
2018-04-06 00:34 | 451544.2 | 2520.0018 | 3 | 49 | 4.400045 | 1.397154 | 2.101758 | 0 | 9.090924 | 0
2018-04-06 00:36 | 451664.2 | 2640.0009 | 3 | 49 | 4.400145 | 1.328951 | 2.147185 | 0 | 9.29081 | 0
2018-04-06 00:38 | 451784.2 | 2760.0004 | 3 | 49 | 4.40014 | 1.263359 | 2.190357 | 0 | 9.480768 | 0
2018-04-06 00:40 | 451904.2 | 2880.0001 | 3 | 49 | 4.400078 | 1.198613 | 2.231378 | 0 | 9.661263 | 0
2018-04-06 00:42 | 452024.2 | 3000.0008 | 3 | 49 | 4.400034 | 1.138813 | 2.270334 | 0 | 9.832672 | 0
2018-04-06 00:44 | 452144.2 | 3120.0013 | 3 | 49 | 4.400043 | 1.081698 | 2.307333 | 0 | 9.995472 | 0
2018-04-06 00:46 | 452264.2 | 3240.0009 | 3 | 49 | 4.40008 | 1.027108 | 2.34248 | 0 | 10.15012 | 0
2018-04-06 00:48 | 452384.2 | 3360.0015 | 3 | 49 | 4.400088 | 0.9748325 | 2.375831 | 0 | 10.29687 | 0
2018-04-06 00:50 | 452504.2 | 3480.0004 | 3 | 49 | 4.400006 | 0.9241447 | 2.40748 | 0 | 10.43613 | 0
2018-04-06 00:52 | 452624.2 | 3600.0009 | 3 | 49 | 4.400101 | 0.8776875 | 2.437498 | 0 | 10.5682 | 0
2018-04-06 00:54 | 452744.2 | 3720.0007 | 3 | 49 | 4.4 | 0.830657 | 2.46596 | 0 | 10.69344 | 0
2018-04-06 00:56 | 452864.2 | 3840.0012 | 3 | 49 | 4.400053 | 0.7880726 | 2.492948 | 0 | 10.81219 | 0
2018-04-06 00:58 | 452984.2 | 3960.0003 | 3 | 49 | 4.400098 | 0.7471504 | 2.518527 | 0 | 10.92474 | 0
2018-04-06 01:00 | 453104.2 | 4080.0015 | 3 | 49 | 4.400054 | 0.7077408 | 2.542757 | 0 | 11.03135 | 0
2018-04-06 01:02 | 453224.2 | 4200.0004 | 3 | 49 | 4.400033 | 0.6703157 | 2.565713 | 0 | 11.13236 | 0
2018-04-06 01:03 | 453283.5 | 4259.3721 | 3 | 49 | 4.40003 | 0.651988 | 2.576618 | 0 | 11.18034 | 0
2018-04-06 01:05 | 453403.6 | 120.0014 | 4 | 49 | 4.289687 | 0 | 2.576618 | 0 | 11.18034 | 0
2018-04-06 01:07 | 453523.6 | 240.001 | 4 | 49 | 4.277312 | 0 | 2.576618 | 0 | 11.18034 | 0
2018-04-06 01:08 | 453583.6 | 300.0023 | 4 | 49 | 4.273803 | 0 | 2.576618 | 0 | 11.18034 | 0
2018-04-06 01:10 | 453703.6676 | 120.0008 | 5 | 49 | 3.938732 | -2.281952 | 2.576618 | 0.07605144 | 11.18034 | 0.3030394
2018-04-06 01:12 | 453823.6673 | 240.0005 | 5 | 49 | 3.895297 | -2.281962 | 2.576618 | 0.1521146 | 11.18034 | 0.6008789
2018-04-06 01:14 | 453943.6679 | 360.0011 | 5 | 49 | 3.859273 | -2.28193 | 2.576618 | 0.2281806 | 11.18034 | 0.8957894
2018-04-06 01:16 | 454063.6683 | 480.0015 | 5 | 49 | 3.825657 | -2.281923 | 2.576618 | 0.3042401 | 11.18034 | 1.188032
2018-04-06 01:18 | 454183.6681 | 600.0013 | 5 | 49 | 3.79376 | -2.281927 | 2.576618 | 0.3802998 | 11.18034 | 1.477788
2018-04-06 01:20 | 454303.6672 | 720.0004 | 5 | 49 | 3.762619 | -2.281907 | 2.576618 | 0.4563616 | 11.18034 | 1.765163
2018-04-06 01:22 | 454423.6683 | 840.0015 | 5 | 49 | 3.731941 | -2.281868 | 2.576618 | 0.5324212 | 11.18034 | 2.050174
2018-04-06 01:24 | 454543.6674 | 960.0006 | 5 | 49 | 3.702662 | -2.281923 | 2.576618 | 0.6084818 | 11.18034 | 2.332901
2018-04-06 01:26 | 454663.667 | 1080.0002 | 5 | 49 | 3.675593 | -2.281895 | 2.576618 | 0.6845329 | 11.18034 | 2.613451
2018-04-06 01:28 | 454783.6684 | 1200.0016 | 5 | 49 | 3.65108 | -2.281894 | 2.576618 | 0.7606077 | 11.18034 | 2.892124
2018-04-06 01:30 | 454903.6674 | 1320.0006 | 5 | 49 | 3.628332 | -2.281972 | 2.576618 | 0.8366707 | 11.18034 | 3.168963
2018-04-06 01:32 | 455023.667 | 1440.0002 | 5 | 49 | 3.606579 | -2.281935 | 2.576618 | 0.9127305 | 11.18034 | 3.444101
2018-04-06 01:34 | 455143.6675 | 1560.0007 | 5 | 49 | 3.585865 | -2.281818 | 2.576618 | 0.9887899 | 11.18034 | 3.717622
2018-04-06 01:36 | 455263.6681 | 1680.0013 | 5 | 49 | 3.565925 | -2.281874 | 2.576618 | 1.064852 | 11.18034 | 3.989604
2018-04-06 01:38 | 455383.667 | 1800.0002 | 5 | 49 | 3.546749 | -2.281898 | 2.576618 | 1.140916 | 11.18034 | 4.260108
2018-04-06 01:40 | 455503.6676 | 1920.0008 | 5 | 49 | 3.528524 | -2.281923 | 2.576618 | 1.216978 | 11.18034 | 4.529179
2018-04-06 01:42 | 455623.6681 | 2040.0013 | 5 | 49 | 3.510991 | -2.2819 | 2.576618 | 1.293036 | 11.18034 | 4.796881
2018-04-06 01:44 | 455743.667 | 2160.0002 | 5 | 49 | 3.494431 | -2.281843 | 2.576618 | 1.369102 | 11.18034 | 5.063318
2018-04-06 01:46 | 455863.6675 | 2280.0007 | 5 | 49 | 3.478761 | -2.281943 | 2.576618 | 1.445154 | 11.18034 | 5.328479
2018-04-06 01:48 | 455983.6681 | 2400.0013 | 5 | 49 | 3.463605 | -2.281857 | 2.576618 | 1.52122 | 11.18034 | 5.592511
2018-04-06 01:50 | 456103.6671 | 2520.0003 | 5 | 49 | 3.448982 | -2.281948 | 2.576618 | 1.597285 | 11.18034 | 5.855412
2018-04-06 01:52 | 456223.6683 | 2640.0015 | 5 | 49 | 3.4341 | -2.28192 | 2.576618 | 1.673346 | 11.18034 | 6.117179
2018-04-06 01:54 | 456343.6674 | 2760.0006 | 5 | 49 | 3.418898 | -2.282005 | 2.576618 | 1.749411 | 11.18034 | 6.377817
2018-04-06 01:56 | 456463.667 | 2880.0002 | 5 | 49 | 3.403746 | -2.28192 | 2.576618 | 1.825459 | 11.18034 | 6.63724
2018-04-06 01:58 | 456583.6684 | 3000.0016 | 5 | 49 | 3.387657 | -2.28201 | 2.576618 | 1.90153 | 11.18034 | 6.895561
2018-04-06 02:00 | 456703.6674 | 3120.0006 | 5 | 49 | 3.36979 | -2.282098 | 2.576618 | 1.977595 | 11.18034 | 7.152575
2018-04-06 02:02 | 456823.6679 | 3240.0011 | 5 | 49 | 3.349661 | -2.281952 | 2.576618 | 2.053653 | 11.18034 | 7.408125
2018-04-06 02:04 | 456943.6676 | 3360.0008 | 5 | 49 | 3.32628 | -2.281914 | 2.576618 | 2.129716 | 11.18034 | 7.662045
2018-04-06 02:06 | 457063.6673 | 3480.0005 | 5 | 49 | 3.298811 | -2.281898 | 2.576618 | 2.205782 | 11.18034 | 7.914051
2018-04-06 02:08 | 457183.6679 | 3600.0011 | 5 | 49 | 3.26573 | -2.281846 | 2.576618 | 2.281838 | 11.18034 | 8.163732
2018-04-06 02:10 | 457303.6683 | 3720.0015 | 5 | 49 | 3.225267 | -2.281963 | 2.576618 | 2.357902 | 11.18034 | 8.410656
2018-04-06 02:12 | 457423.6674 | 3840.0006 | 5 | 49 | 3.171902 | -2.281932 | 2.576618 | 2.433963 | 11.18034 | 8.65405
2018-04-06 02:14 | 457543.6679 | 3960.0011 | 5 | 49 | 3.096637 | -2.28196 | 2.576618 | 2.51003 | 11.18034 | 8.892652
2018-04-06 02:16 | 457647.0503 | 4063.3835 | 5 | 49 | 3 | -2.28188 | 2.576618 | 2.57556 | 11.18034 | 9.092628
2018-04-06 02:18 | 457767.1 | 120.0012 | 6 | 49 | 3.573164 | 0 | 2.576618 | 2.57556 | 11.18034 | 9.092628
2018-04-06 02:20 | 457887.1 | 240.0001 | 6 | 49 | 3.612124 | 0 | 2.576618 | 2.57556 | 11.18034 | 9.092628
2018-04-06 02:21 | 457947.1 | 300.003 | 6 | 49 | 3.62272 | 0 | 2.576618 | 2.57556 | 11.18034 | 9.092628
2018-04-06 02:21 | 457947.1 | 0.0027 | 7 | 50 | 3.622534 | 0 | 0 | 0 | 0 | 0
2018-04-06 02:23 | 458067.2 | 120.0008 | 2 | 50 | 4.200176 | 3.877188 | 0.144131 | 4.077e-09 | 0.6028307 | 1.477e-08
2018-04-06 02:25 | 458187.2 | 240.0005 | 2 | 50 | 4.200181 | 3.49766 | 0.2669171 | 4.077e-09 | 1.118557 | 1.477e-08
2018-04-06 02:26 | 458277 | 329.8245 | 2 | 50 | 4.200201 | 3.259989 | 0.3511319 | 4.077e-09 | 1.472274 | 1.477e-08
2018-04-06 02:28 | 458397 | 120.0016 | 3 | 50 | 4.225674 | 3.260141 | 0.4594168 | 4.077e-09 | 1.928424 | 1.477e-08
2018-04-06 02:30 | 458517 | 240.0013 | 3 | 50 | 4.249663 | 3.260159 | 0.5680676 | 4.077e-09 | 2.388865 | 1.477e-08
2018-04-06 02:32 | 458637 | 360.0009 | 3 | 50 | 4.273565 | 3.260065 | 0.6767425 | 4.077e-09 | 2.851982 | 1.477e-08
2018-04-06 02:34 | 458757 | 480.0008 | 3 | 50 | 4.299438 | 3.260189 | 0.7854127 | 4.077e-09 | 3.317768 | 1.477e-08
2018-04-06 02:36 | 458877 | 600.0004 | 3 | 50 | 4.327904 | 3.259893 | 0.8940553 | 4.077e-09 | 3.786398 | 1.477e-08
2018-04-06 02:38 | 458997 | 720.001 | 3 | 50 | 4.35845 | 3.259817 | 1.002737 | 4.077e-09 | 4.258406 | 1.477e-08
2018-04-06 02:40 | 459117 | 840.0016 | 3 | 50 | 4.390411 | 3.260103 | 1.111415 | 4.077e-09 | 4.733799 | 1.477e-08
2018-04-06 02:42 | 459237 | 960.0021 | 3 | 50 | 4.400221 | 3.048895 | 1.217463 | 4.077e-09 | 5.200267 | 1.477e-08
2018-04-06 02:44 | 459357 | 1080.0006 | 3 | 50 | 4.400173 | 2.803793 | 1.31486 | 4.077e-09 | 5.628832 | 1.477e-08
2018-04-06 02:46 | 459477 | 1200.0008 | 3 | 50 | 4.400139 | 2.597282 | 1.404781 | 4.077e-09 | 6.024498 | 1.477e-08
2018-04-06 02:48 | 459597 | 1320.0013 | 3 | 50 | 4.400119 | 2.419407 | 1.488325 | 4.077e-09 | 6.392102 | 1.477e-08
2018-04-06 02:50 | 459717 | 1440.0002 | 3 | 50 | 4.400126 | 2.26792 | 1.566363 | 4.077e-09 | 6.735479 | 1.477e-08
2018-04-06 02:52 | 459837 | 1560.0016 | 3 | 50 | 4.400142 | 2.133427 | 1.639671 | 4.077e-09 | 7.058043 | 1.477e-08
2018-04-06 02:54 | 459957 | 1680.0013 | 3 | 50 | 4.400165 | 2.01276 | 1.708716 | 4.077e-09 | 7.361849 | 1.477e-08
2018-04-06 02:56 | 460077 | 1800.001 | 3 | 50 | 4.400159 | 1.905184 | 1.773968 | 4.077e-09 | 7.648967 | 1.477e-08
2018-04-06 02:58 | 460197 | 1920.0016 | 3 | 50 | 4.400095 | 1.802964 | 1.835742 | 4.077e-09 | 7.92078 | 1.477e-08
2018-04-06 03:00 | 460317 | 2040.0013 | 3 | 50 | 4.400067 | 1.710325 | 1.894282 | 4.077e-09 | 8.178362 | 1.477e-08
2018-04-06 03:02 | 460437 | 2160.0003 | 3 | 50 | 4.400104 | 1.624328 | 1.949839 | 4.077e-09 | 8.422816 | 1.477e-08
2018-04-06 03:04 | 460557 | 2280.0009 | 3 | 50 | 4.400095 | 1.543173 | 2.002616 | 4.077e-09 | 8.655039 | 1.477e-08
2018-04-06 03:06 | 460677 | 2400.0014 | 3 | 50 | 4.400039 | 1.46791 | 2.052788 | 4.077e-09 | 8.875801 | 1.477e-08
2018-04-06 03:08 | 460797 | 2520.0011 | 3 | 50 | 4.399971 | 1.394134 | 2.100491 | 4.077e-09 | 9.085699 | 1.477e-08
2018-04-06 03:10 | 460917 | 2640.0007 | 3 | 50 | 4.400057 | 1.326704 | 2.145846 | 4.077e-09 | 9.285262 | 1.477e-08
2018-04-06 03:12 | 461037 | 2760.0004 | 3 | 50 | 4.400051 | 1.260831 | 2.188968 | 4.077e-09 | 9.475001 | 1.477e-08
2018-04-06 03:14 | 461157 | 2880.0017 | 3 | 50 | 4.400081 | 1.197671 | 2.229936 | 4.077e-09 | 9.655263 | 1.477e-08
2018-04-06 03:16 | 461277 | 3000.0015 | 3 | 50 | 4.400106 | 1.138066 | 2.268849 | 4.077e-09 | 9.826483 | 1.477e-08
2018-04-06 03:18 | 461397 | 3120.0012 | 3 | 50 | 4.400049 | 1.082133 | 2.305838 | 4.077e-09 | 9.989239 | 1.477e-08
2018-04-06 03:20 | 461517 | 3240.0008 | 3 | 50 | 4.400045 | 1.027962 | 2.341004 | 4.077e-09 | 10.14397 | 1.477e-08
2018-04-06 03:22 | 461637 | 3360.0014 | 3 | 50 | 4.400038 | 0.9760962 | 2.374413 | 4.077e-09 | 10.29097 | 1.477e-08
2018-04-06 03:24 | 461757 | 3480.0002 | 3 | 50 | 4.400074 | 0.9260101 | 2.406109 | 4.077e-09 | 10.43044 | 1.477e-08
2018-04-06 03:26 | 461877 | 3600.0007 | 3 | 50 | 4.400048 | 0.8775425 | 2.436165 | 4.077e-09 | 10.56269 | 1.477e-08
2018-04-06 03:28 | 461997 | 3720.0007 | 3 | 50 | 4.399996 | 0.8301239 | 2.464625 | 4.077e-09 | 10.68791 | 1.477e-08
2018-04-06 03:30 | 462117 | 3840.0012 | 3 | 50 | 4.400079 | 0.7871323 | 2.491572 | 4.077e-09 | 10.80648 | 1.477e-08
2018-04-06 03:32 | 462237 | 3960.0009 | 3 | 50 | 4.400064 | 0.745676 | 2.517104 | 4.077e-09 | 10.91882 | 1.477e-08
2018-04-06 03:34 | 462357 | 4080.0007 | 3 | 50 | 4.400053 | 0.7059822 | 2.541287 | 4.077e-09 | 11.02523 | 1.477e-08
2018-04-06 03:36 | 462477 | 4200.0008 | 3 | 50 | 4.400062 | 0.6690559 | 2.564192 | 4.077e-09 | 11.12601 | 1.477e-08
2018-04-06 03:37 | 462532.1 | 4255.0808 | 3 | 50 | 4.400028 | 0.6519938 | 2.574296 | 4.077e-09 | 11.17047 | 1.477e-08
2018-04-06 03:39 | 462652.1 | 120.0013 | 4 | 50 | 4.289335 | 0 | 2.574296 | 4.077e-09 | 11.17047 | 1.477e-08
2018-04-06 03:41 | 462772.1 | 240.0011 | 4 | 50 | 4.276914 | 0 | 2.574296 | 4.077e-09 | 11.17047 | 1.477e-08
2018-04-06 03:42 | 462832.1 | 300.0016 | 4 | 50 | 4.273436 | 0 | 2.574296 | 4.077e-09 | 11.17047 | 1.477e-08
2018-04-06 03:44 | 462952.2 | 120.0007 | 5 | 50 | 3.937928 | -2.281897 | 2.574296 | 0.07605948 | 11.17047 | 0.3030126
2018-04-06 03:46 | 463072.2 | 240.0001 | 5 | 50 | 3.894406 | -2.281898 | 2.574296 | 0.1521141 | 11.17047 | 0.600756
2018-04-06 03:48 | 463192.2 | 360.0002 | 5 | 50 | 3.858299 | -2.281868 | 2.574296 | 0.2281811 | 11.17047 | 0.8955988
2018-04-06 03:50 | 463312.2 | 480.0007 | 5 | 50 | 3.824795 | -2.281928 | 2.574296 | 0.3042407 | 11.17047 | 1.187771
2018-04-06 03:52 | 463432.2 | 600.0004 | 5 | 50 | 3.793076 | -2.281874 | 2.574296 | 0.3802979 | 11.17047 | 1.47746
2018-04-06 03:54 | 463552.2 | 720.0014 | 5 | 50 | 3.761908 | -2.281923 | 2.574296 | 0.4563626 | 11.17047 | 1.764792
2018-04-06 03:56 | 463672.2 | 840.0011 | 5 | 50 | 3.73133 | -2.281881 | 2.574296 | 0.5324214 | 11.17047 | 2.049754
2018-04-06 03:58 | 463792.2 | 960.0001 | 5 | 50 | 3.702016 | -2.281779 | 2.574296 | 0.6084875 | 11.17047 | 2.332453
2018-04-06 04:00 | 463912.2 | 1080.0001 | 5 | 50 | 3.674908 | -2.281861 | 2.574296 | 0.6845493 | 11.17047 | 2.612986
2018-04-06 04:02 | 464032.2 | 1200.001 | 5 | 50 | 3.650357 | -2.282085 | 2.574296 | 0.7606086 | 11.17047 | 2.891552
2018-04-06 04:04 | 464152.2 | 1320.0016 | 5 | 50 | 3.627532 | -2.281877 | 2.574296 | 0.8366711 | 11.17047 | 3.168328
2018-04-06 04:06 | 464272.2 | 1440.0004 | 5 | 50 | 3.605795 | -2.281846 | 2.574296 | 0.9127299 | 11.17047 | 3.443403
2018-04-06 04:08 | 464392.2 | 1560.001 | 5 | 50 | 3.584846 | -2.281919 | 2.574296 | 0.9887879 | 11.17047 | 3.716849
2018-04-06 04:10 | 464512.2 | 1680.0008 | 5 | 50 | 3.564866 | -2.281897 | 2.574296 | 1.064848 | 11.17047 | 3.988748
2018-04-06 04:12 | 464632.2 | 1800.0005 | 5 | 50 | 3.545846 | -2.281925 | 2.574296 | 1.140909 | 11.17047 | 4.259168
2018-04-06 04:14 | 464752.2 | 1920.0002 | 5 | 50 | 3.527752 | -2.28189 | 2.574296 | 1.216968 | 11.17047 | 4.528172
2018-04-06 04:16 | 464872.2 | 2040.0009 | 5 | 50 | 3.510148 | -2.281895 | 2.574296 | 1.293022 | 11.17047 | 4.795794
2018-04-06 04:18 | 464992.2 | 2160.0002 | 5 | 50 | 3.493433 | -2.281887 | 2.574296 | 1.369082 | 11.17047 | 5.062135
2018-04-06 04:20 | 465112.2 | 2280.0008 | 5 | 50 | 3.477682 | -2.281932 | 2.574296 | 1.445145 | 11.17047 | 5.327252
2018-04-06 04:22 | 465232.2 | 2400.0005 | 5 | 50 | 3.46268 | -2.281907 | 2.574296 | 1.521207 | 11.17047 | 5.591192
2018-04-06 04:24 | 465352.2 | 2520.0011 | 5 | 50 | 3.448025 | -2.28189 | 2.574296 | 1.597263 | 11.17047 | 5.853993
2018-04-06 04:26 | 465472.2 | 2640.0008 | 5 | 50 | 3.43306 | -2.281895 | 2.574296 | 1.673322 | 11.17047 | 6.115678
2018-04-06 04:28 | 465592.2 | 2760.0005 | 5 | 50 | 3.418096 | -2.281832 | 2.574296 | 1.749374 | 11.17047 | 6.376204
2018-04-06 04:30 | 465712.2 | 2880.0011 | 5 | 50 | 3.402803 | -2.28192 | 2.574296 | 1.825438 | 11.17047 | 6.635616
2018-04-06 04:32 | 465832.2 | 3000.0008 | 5 | 50 | 3.386508 | -2.281875 | 2.574296 | 1.901496 | 11.17047 | 6.893819
2018-04-06 04:34 | 465952.2 | 3120.0013 | 5 | 50 | 3.368462 | -2.281881 | 2.574296 | 1.977562 | 11.17047 | 7.15074
2018-04-06 04:36 | 466072.2 | 3240.0002 | 5 | 50 | 3.348011 | -2.28189 | 2.574296 | 2.053616 | 11.17047 | 7.406169
2018-04-06 04:38 | 466192.2 | 3360.0008 | 5 | 50 | 3.324279 | -2.281974 | 2.574296 | 2.129674 | 11.17047 | 7.659927
2018-04-06 04:40 | 466312.2 | 3480.0005 | 5 | 50 | 3.296891 | -2.281855 | 2.574296 | 2.205731 | 11.17047 | 7.911757
2018-04-06 04:42 | 466432.2 | 3600.0002 | 5 | 50 | 3.264071 | -2.281883 | 2.574296 | 2.28179 | 11.17047 | 8.161305
2018-04-06 04:44 | 466552.2 | 3720.0016 | 5 | 50 | 3.222811 | -2.282058 | 2.574296 | 2.357845 | 11.17047 | 8.408056
2018-04-06 04:46 | 466672.2 | 3840.0012 | 5 | 50 | 3.168824 | -2.28185 | 2.574296 | 2.433906 | 11.17047 | 8.651237
2018-04-06 04:48 | 466792.2 | 3960.0002 | 5 | 50 | 3.092422 | -2.281969 | 2.574296 | 2.509956 | 11.17047 | 8.88951
2018-04-06 04:50 | 466890.6 | 4058.4019 | 5 | 50 | 3 | -2.281865 | 2.574296 | 2.572322 | 11.17047 | 9.07968
2018-04-06 04:52 | 467010.7 | 120.0006 | 6 | 50 | 3.573864 | 0 | 2.574296 | 2.572322 | 11.17047 | 9.07968
2018-04-06 04:54 | 467130.7 | 240.001 | 6 | 50 | 3.612859 | 0 | 2.574296 | 2.572322 | 11.17047 | 9.07968
2018-04-06 04:55 | 467190.7 | 300.0016 | 6 | 50 | 3.62345 | 0 | 2.574296 | 2.572322 | 11.17047 | 9.07968
2018-04-06 04:55 | 467190.7 | 0.0025 | 7 | 51 | 3.623297 | 0 | 0 | 0 | 0 | 0
2018-04-06 04:57 | 467310.7 | 120.0007 | 8 | 51 | 4.131183 | 3.260042 | 0.1086533 | 0 | 0.4427085 | 0
2018-04-06 04:59 | 467430.7 | 240.0008 | 8 | 51 | 4.164911 | 3.259874 | 0.2173053 | 0 | 0.8934705 | 0
2018-04-06 05:01 | 467550.7 | 360.0009 | 8 | 51 | 4.195409 | 3.260096 | 0.3259606 | 0 | 1.347702 | 0
2018-04-06 05:01 | 467570.7 | 379.9506 | 8 | 51 | 4.200006 | 3.260128 | 0.3440261 | 0 | 1.423536 | 0

## Statistics_53
Date_Time | Test_Time(s) | Step_Time(s) | Step_Index | Cycle_Index | Voltage(V) | Current(A) | Charge_Capacity(Ah) | Discharge_Capacity(Ah) | Charge_Energy(Wh) | Discharge_Energy(Wh) | ACR(Ohm) | Internal Resistance(Ohm)
2018-03-31 22:47 | 13108.53 | 300.0019 | 6 | 1 | 3.640054 | 0 | 2.724523 | 2.570926 | 11.82129 | 9.020137
2018-04-01 01:21 | 22379.06 | 300.002 | 6 | 2 | 3.636909 | 0 | 2.587593 | 2.587726 | 11.22231 | 9.097624
2018-04-01 03:55 | 31641.91 | 300.0005 | 6 | 3 | 3.636721 | 0 | 2.589542 | 2.587601 | 11.23044 | 9.103318
2018-04-01 06:30 | 40926.99 | 300.0036 | 6 | 4 | 3.634849 | 0 | 2.589726 | 2.592301 | 11.23363 | 9.127112
2018-04-01 09:05 | 50198.37662 | 300.0036 | 6 | 5 | 3.634028 | 0 | 2.58986 | 2.589888 | 11.23418 | 9.115541
2018-04-01 11:39 | 59459.87 | 300.0019 | 6 | 6 | 3.633692 | 0 | 2.591911 | 2.591223 | 11.242 | 9.122604
2018-04-01 14:14 | 68740.58 | 300.0044 | 6 | 7 | 3.631658 | 0 | 2.590496 | 2.592705 | 11.23773 | 9.133259
2018-04-01 16:49 | 78033.57 | 300.0019 | 6 | 8 | 3.631054 | 0 | 2.593084 | 2.59301 | 11.24749 | 9.131811
2018-04-01 19:24 | 87325.25 | 300.0021 | 6 | 9 | 3.630913 | 0 | 2.596038 | 2.595106 | 11.2608 | 9.140998
2018-04-01 21:58 | 96618.19 | 300.0014 | 6 | 10 | 3.629111 | 0 | 2.593256 | 2.595463 | 11.24966 | 9.142291
2018-04-02 00:33 | 105905.5 | 300.0022 | 6 | 11 | 3.62898 | 0 | 2.593881 | 2.593181 | 11.252 | 9.134068
2018-04-02 03:08 | 115203.5 | 300.0042 | 6 | 12 | 3.629191 | 0 | 2.593535 | 2.592504 | 11.25126 | 9.132138
2018-04-02 05:43 | 124503.8 | 300.0044 | 6 | 13 | 3.629534 | 0 | 2.593182 | 2.591925 | 11.24965 | 9.127457
2018-04-02 08:18 | 133803.5 | 300.0025 | 6 | 14 | 3.628582 | 0 | 2.593112 | 2.593927 | 11.24939 | 9.135417
2018-04-02 10:53 | 143098.4 | 300.0043 | 6 | 15 | 3.625852 | 0 | 2.592824 | 2.596048 | 11.24816 | 9.14716
2018-04-02 13:28 | 152392.5 | 300.0045 | 6 | 16 | 3.627267 | 0 | 2.594581 | 2.591252 | 11.25521 | 9.129868
2018-04-02 16:03 | 161696.8 | 300.0029 | 6 | 17 | 3.627039 | 0 | 2.594268 | 2.593801 | 11.25506 | 9.141878
2018-04-02 18:38 | 171004.8 | 300.002 | 6 | 18 | 3.626539 | 0 | 2.592484 | 2.592932 | 11.24855 | 9.134248
2018-04-02 21:13 | 180295.2 | 300.0043 | 6 | 19 | 3.62577 | 0 | 2.592374 | 2.59268 | 11.24542 | 9.1361
2018-04-02 23:48 | 189605.7 | 300.0028 | 6 | 20 | 3.624964 | 0 | 2.594581 | 2.595398 | 11.2555 | 9.148023
2018-04-03 02:23 | 198921.4 | 300.0037 | 6 | 21 | 3.625048 | 0 | 2.594804 | 2.59415 | 11.2576 | 9.14386
2018-04-03 04:58 | 208221.8 | 300.0032 | 6 | 22 | 3.625071 | 0 | 2.593776 | 2.593098 | 11.25319 | 9.140303
2018-04-03 07:34 | 217525.1 | 300.0035 | 6 | 23 | 3.624163 | 0 | 2.592846 | 2.593654 | 11.24944 | 9.142632
2018-04-03 10:09 | 226825.8 | 300.002 | 6 | 24 | 3.624176 | 0 | 2.592471 | 2.592136 | 11.24719 | 9.142137
2018-04-03 12:44 | 236139.2 | 300.0017 | 6 | 25 | 3.624521 | 0 | 2.593058 | 2.591934 | 11.25115 | 9.13687
2018-04-03 15:19 | 245447.4 | 300.0023 | 6 | 26 | 3.624711 | 0 | 2.590777 | 2.590417 | 11.24152 | 9.148374
2018-04-03 17:54 | 254767.3 | 300.0038 | 6 | 27 | 3.615218 | 0 | 2.590214 | 2.602175 | 11.23844 | 9.172513
2018-04-03 20:30 | 264095.3 | 300.0014 | 6 | 28 | 3.622753 | 0 | 2.60145 | 2.591584 | 11.28808 | 9.134456
2018-04-03 23:05 | 273402.4 | 300.0018 | 6 | 29 | 3.623495 | 0 | 2.590452 | 2.589383 | 11.23977 | 9.12456
2018-04-04 01:40 | 282699.1 | 300.0016 | 6 | 30 | 3.624568 | 0 | 2.590156 | 2.588222 | 11.23899 | 9.118133
2018-04-04 04:15 | 291998.1 | 300.0038 | 6 | 31 | 3.623193 | 0 | 2.588076 | 2.589561 | 11.22964 | 9.126997
2018-04-04 06:50 | 301297.2 | 300.003 | 6 | 32 | 3.623466 | 0 | 2.589085 | 2.588425 | 11.23437 | 9.121097
2018-04-04 09:25 | 310596.2 | 300.0025 | 6 | 33 | 3.623507 | 0 | 2.589024 | 2.588456 | 11.23477 | 9.122406
2018-04-04 12:00 | 319901.1 | 300.0027 | 6 | 34 | 3.623172 | 0 | 2.588322 | 2.588644 | 11.23227 | 9.123404
2018-04-04 14:35 | 329200 | 300.0015 | 6 | 35 | 3.623885 | 0 | 2.588355 | 2.586868 | 11.23175 | 9.116314
2018-04-04 17:10 | 338502.3 | 300.0024 | 6 | 36 | 3.623405 | 0 | 2.586797 | 2.587198 | 11.22527 | 9.119709
2018-04-04 19:45 | 347808 | 300.0025 | 6 | 37 | 3.623557 | 0 | 2.587066 | 2.586406 | 11.22675 | 9.116384
2018-04-04 22:20 | 357104.7 | 300.0014 | 6 | 38 | 3.62379 | 0 | 2.586317 | 2.585649 | 11.2234 | 9.113399
2018-04-05 00:55 | 366403.1 | 300.0038 | 6 | 39 | 3.623813 | 0 | 2.584651 | 2.58449 | 11.21676 | 9.108842
2018-04-05 03:30 | 375695.5 | 300.0032 | 6 | 40 | 3.623265 | 0 | 2.583863 | 2.584211 | 11.21318 | 9.107445
2018-04-05 06:05 | 384989.6 | 300.0019 | 6 | 41 | 3.623529 | 0 | 2.584875 | 2.583548 | 11.21764 | 9.105865
2018-04-05 08:40 | 394287.1 | 300.0012 | 6 | 42 | 3.62301 | 0 | 2.583082 | 2.583482 | 11.21068 | 9.102893
2018-04-05 11:14 | 403582.4 | 300.0024 | 6 | 43 | 3.623425 | 0 | 2.583696 | 2.582704 | 11.21252 | 9.100677
2018-04-05 13:49 | 412875.9 | 300.0024 | 6 | 44 | 3.623196 | 0 | 2.583035 | 2.583047 | 11.20965 | 9.102961
2018-04-05 16:24 | 422162.2 | 300.0026 | 6 | 45 | 3.623155 | 0 | 2.581903 | 2.581758 | 11.2049 | 9.097391
2018-04-05 18:59 | 431446.9 | 300.0034 | 6 | 46 | 3.623815 | 0 | 2.582236 | 2.580953 | 11.20664 | 9.09451
2018-04-05 21:34 | 440736.2 | 300.0024 | 6 | 47 | 3.623333 | 0 | 2.581292 | 2.581742 | 11.20323 | 9.098038
2018-04-06 00:09 | 450028.2 | 300.0017 | 6 | 48 | 3.623553 | 0 | 2.581586 | 2.580909 | 11.20422 | 9.094016
2018-04-06 02:43 | 459317.8 | 300.0033 | 6 | 49 | 3.623919 | 0 | 2.580912 | 2.580119 | 11.20176 | 9.090939
2018-04-06 05:18 | 468606.5 | 300.0016 | 6 | 50 | 3.625174 | 0 | 2.579684 | 2.577324 | 11.19664 | 9.079303
2018-04-06 05:24 | 468970.4 | 363.8049 | 8 | 51 | 4.2 | 3.260153 | 0.3293824 | 0 | 1.364051 | 0

## Channel_53_1
Date_Time | Test_Time(s) | Step_Time(s) | Step_Index | Cycle_Index | Voltage(V) | Current(A) | Charge_Capacity(Ah) | Discharge_Capacity(Ah) | Charge_Energy(Wh) | Discharge_Energy(Wh) | ACR(Ohm) | Internal Resistance(Ohm)
2018-03-31 19:10 | 120.0004 | 120.0004 | 1 | 1 | 3.435811 | 0 | 0 | 0 | 0 | 0
2018-03-31 19:12 | 240.0004 | 240.0004 | 1 | 1 | 3.43731 | 0 | 0 | 0 | 0 | 0
2018-03-31 19:14 | 360.0015 | 360.0015 | 1 | 1 | 3.438054 | 0 | 0 | 0 | 0 | 0
2018-03-31 19:16 | 480.001 | 480.001 | 1 | 1 | 3.438528 | 0 | 0 | 0 | 0 | 0
2018-03-31 19:18 | 600.0004 | 600.0004 | 1 | 1 | 3.438732 | 0 | 0 | 0 | 0 | 0
2018-03-31 19:20 | 720.0014 | 720.0014 | 1 | 1 | 3.438845 | 0 | 0 | 0 | 0 | 0
2018-03-31 19:22 | 840.0001 | 840.0001 | 1 | 1 | 3.438777 | 0 | 0 | 0 | 0 | 0
2018-03-31 19:24 | 960.0014 | 960.0014 | 1 | 1 | 3.438793 | 0 | 0 | 0 | 0 | 0
2018-03-31 19:26 | 1080.0006 | 1080.0006 | 1 | 1 | 3.438804 | 0 | 0 | 0 | 0 | 0
2018-03-31 19:28 | 1200.0009 | 1200.0009 | 1 | 1 | 3.438804 | 0 | 0 | 0 | 0 | 0
2018-03-31 19:30 | 1320.0012 | 1320.0012 | 1 | 1 | 3.438881 | 0 | 0 | 0 | 0 | 0
2018-03-31 19:32 | 1440.0008 | 1440.0008 | 1 | 1 | 3.438958 | 0 | 0 | 0 | 0 | 0
2018-03-31 19:34 | 1560.0011 | 1560.0011 | 1 | 1 | 3.438998 | 0 | 0 | 0 | 0 | 0
2018-03-31 19:36 | 1680.0013 | 1680.0013 | 1 | 1 | 3.439085 | 0 | 0 | 0 | 0 | 0
2018-03-31 19:38 | 1800.0009 | 1800.0009 | 1 | 1 | 3.439154 | 0 | 0 | 0 | 0 | 0
2018-03-31 19:40 | 1920.0009 | 1920.0009 | 1 | 1 | 3.439196 | 0 | 0 | 0 | 0 | 0
2018-03-31 19:42 | 2040.0014 | 2040.0014 | 1 | 1 | 3.439273 | 0 | 0 | 0 | 0 | 0
2018-03-31 19:44 | 2160.0002 | 2160.0002 | 1 | 1 | 3.439384 | 0 | 0 | 0 | 0 | 0
2018-03-31 19:46 | 2280.0012 | 2280.0012 | 1 | 1 | 3.439457 | 0 | 0 | 0 | 0 | 0
2018-03-31 19:48 | 2400.0006 | 2400.0006 | 1 | 1 | 3.439517 | 0 | 0 | 0 | 0 | 0
2018-03-31 19:50 | 2520.0008 | 2520.0008 | 1 | 1 | 3.439559 | 0 | 0 | 0 | 0 | 0
2018-03-31 19:52 | 2640.0001 | 2640.0001 | 1 | 1 | 3.439644 | 0 | 0 | 0 | 0 | 0
2018-03-31 19:54 | 2760.0002 | 2760.0002 | 1 | 1 | 3.439735 | 0 | 0 | 0 | 0 | 0
2018-03-31 19:56 | 2880.0012 | 2880.0012 | 1 | 1 | 3.43977 | 0 | 0 | 0 | 0 | 0
2018-03-31 19:58 | 3000.0001 | 3000.0001 | 1 | 1 | 3.439832 | 0 | 0 | 0 | 0 | 0
2018-03-31 20:00 | 3120.0001 | 3120.0001 | 1 | 1 | 3.43992 | 0 | 0 | 0 | 0 | 0
2018-03-31 20:02 | 3240.0011 | 3240.0011 | 1 | 1 | 3.439954 | 0 | 0 | 0 | 0 | 0
2018-03-31 20:04 | 3360.0015 | 3360.0015 | 1 | 1 | 3.440049 | 0 | 0 | 0 | 0 | 0
2018-03-31 20:06 | 3480.0016 | 3480.0016 | 1 | 1 | 3.44012 | 0 | 0 | 0 | 0 | 0
2018-03-31 20:08 | 3600.0014 | 3600.0014 | 1 | 1 | 3.440201 | 0 | 0 | 0 | 0 | 0
2018-03-31 20:08 | 3600.0018 | 3600.0018 | 1 | 1 | 3.440201 | 0 | 0 | 0 | 0 | 0
2018-03-31 20:10 | 3720.08084 | 120.0005 | 2 | 1 | 4.20019 | 3.735893 | 0.1451342 | 3.261e-09 | 0.6017581 | 1.1219e-08
2018-03-31 20:12 | 3840.08274 | 240.0024 | 2 | 1 | 4.200162 | 3.549028 | 0.2669981 | 3.261e-09 | 1.113604 | 1.1219e-08
2018-03-31 20:14 | 3949.62154 | 349.5412 | 2 | 1 | 4.20021 | 3.259993 | 0.3705894 | 3.261e-09 | 1.548707 | 1.1219e-08
2018-03-31 20:16 | 4069.635328 | 120.0003 | 3 | 1 | 4.229229 | 3.260149 | 0.478872 | 3.261e-09 | 2.005032 | 1.1219e-08
2018-03-31 20:18 | 4189.635928 | 240.0009 | 3 | 1 | 4.255075 | 3.259985 | 0.5875243 | 3.261e-09 | 2.466 | 1.1219e-08
2018-03-31 20:20 | 4309.635628 | 360.0006 | 3 | 1 | 4.277858 | 3.260017 | 0.6961932 | 3.261e-09 | 2.92965 | 1.1219e-08
2018-03-31 20:22 | 4429.636028 | 480.001 | 3 | 1 | 4.300529 | 3.260126 | 0.8048637 | 3.261e-09 | 3.395751 | 1.1219e-08
2018-03-31 20:24 | 4549.635428 | 600.0004 | 3 | 1 | 4.324446 | 3.25996 | 0.9135225 | 3.261e-09 | 3.864329 | 1.1219e-08
2018-03-31 20:26 | 4669.636428 | 720.0014 | 3 | 1 | 4.350493 | 3.260002 | 1.022194 | 3.261e-09 | 4.335672 | 1.1219e-08
2018-03-31 20:28 | 4789.635128 | 840.0001 | 3 | 1 | 4.378222 | 3.260073 | 1.130855 | 3.261e-09 | 4.8099 | 1.1219e-08
2018-03-31 20:30 | 4909.635528 | 960.0005 | 3 | 1 | 4.400172 | 3.185253 | 1.239213 | 3.261e-09 | 5.285777 | 1.1219e-08
2018-03-31 20:32 | 5029.635828 | 1080.0008 | 3 | 1 | 4.400129 | 2.939114 | 1.341188 | 3.261e-09 | 5.734485 | 1.1219e-08
2018-03-31 20:34 | 5149.635328 | 1200.0003 | 3 | 1 | 4.400197 | 2.723471 | 1.435484 | 3.261e-09 | 6.149404 | 1.1219e-08
2018-03-31 20:36 | 5269.637328 | 1320.0023 | 3 | 1 | 4.400124 | 2.533937 | 1.523026 | 3.261e-09 | 6.534602 | 1.1219e-08
2018-03-31 20:38 | 5389.637428 | 1440.0024 | 3 | 1 | 4.400194 | 2.371134 | 1.604689 | 3.261e-09 | 6.893932 | 1.1219e-08
2018-03-31 20:40 | 5509.635328 | 1560.0003 | 3 | 1 | 4.400136 | 2.228655 | 1.681303 | 3.261e-09 | 7.23104 | 1.1219e-08
2018-03-31 20:42 | 5629.635528 | 1680.0005 | 3 | 1 | 4.400166 | 2.102718 | 1.753434 | 3.261e-09 | 7.548427 | 1.1219e-08
2018-03-31 20:44 | 5749.635728 | 1800.0007 | 3 | 1 | 4.400074 | 1.98984 | 1.821609 | 3.261e-09 | 7.848403 | 1.1219e-08
2018-03-31 20:46 | 5869.635028 | 1920 | 3 | 1 | 4.400129 | 1.887821 | 1.88621 | 3.261e-09 | 8.132655 | 1.1219e-08
2018-03-31 20:48 | 5989.635228 | 2040.0002 | 3 | 1 | 4.400061 | 1.793105 | 1.94753 | 3.261e-09 | 8.402472 | 1.1219e-08
2018-03-31 20:50 | 6109.637128 | 2160.0021 | 3 | 1 | 4.400103 | 1.706677 | 2.005836 | 3.261e-09 | 8.65902 | 1.1219e-08
2018-03-31 20:52 | 6229.636328 | 2280.0013 | 3 | 1 | 4.400011 | 1.625875 | 2.061362 | 3.261e-09 | 8.90334 | 1.1219e-08
2018-03-31 20:54 | 6349.635928 | 2400.0009 | 3 | 1 | 4.400126 | 1.551635 | 2.11431 | 3.261e-09 | 9.136316 | 1.1219e-08
2018-03-31 20:56 | 6469.635328 | 2520.0003 | 3 | 1 | 4.400126 | 1.478777 | 2.164791 | 3.261e-09 | 9.358439 | 1.1219e-08
2018-03-31 20:58 | 6589.635628 | 2640.0006 | 3 | 1 | 4.400082 | 1.408664 | 2.212893 | 3.261e-09 | 9.570087 | 1.1219e-08
2018-03-31 21:00 | 6709.635928 | 2760.0009 | 3 | 1 | 4.400082 | 1.341692 | 2.258723 | 3.261e-09 | 9.771745 | 1.1219e-08
2018-03-31 21:02 | 6829.637028 | 2880.002 | 3 | 1 | 4.400091 | 1.278093 | 2.302372 | 3.261e-09 | 9.963802 | 1.1219e-08
2018-03-31 21:04 | 6949.635628 | 3000.0006 | 3 | 1 | 4.400082 | 1.21808 | 2.343956 | 3.261e-09 | 10.14677 | 1.1219e-08
2018-03-31 21:06 | 7069.635128 | 3120.0001 | 3 | 1 | 4.400016 | 1.159858 | 2.383579 | 3.261e-09 | 10.32112 | 1.1219e-08
2018-03-31 21:08 | 7189.636028 | 3240.001 | 3 | 1 | 4.400054 | 1.105677 | 2.421331 | 3.261e-09 | 10.48723 | 1.1219e-08
2018-03-31 21:10 | 7309.635628 | 3360.0006 | 3 | 1 | 4.400074 | 1.053461 | 2.457289 | 3.261e-09 | 10.64545 | 1.1219e-08
2018-03-31 21:12 | 7429.637528 | 3480.0025 | 3 | 1 | 4.400044 | 1.006371 | 2.491611 | 3.261e-09 | 10.79647 | 1.1219e-08
2018-03-31 21:14 | 7549.636128 | 3600.0011 | 3 | 1 | 4.400104 | 0.9602871 | 2.52438 | 3.261e-09 | 10.94065 | 1.1219e-08
2018-03-31 21:16 | 7669.636428 | 3720.0014 | 3 | 1 | 4.400056 | 0.9142275 | 2.555609 | 3.261e-09 | 11.07806 | 1.1219e-08
2018-03-31 21:18 | 7789.635628 | 3840.0006 | 3 | 1 | 4.400041 | 0.8696918 | 2.585332 | 3.261e-09 | 11.20885 | 1.1219e-08
2018-03-31 21:20 | 7909.638028 | 3960.003 | 3 | 1 | 4.400059 | 0.8261318 | 2.613592 | 3.261e-09 | 11.33319 | 1.1219e-08
2018-03-31 21:22 | 8029.636128 | 4080.0011 | 3 | 1 | 4.399991 | 0.7838383 | 2.640435 | 3.261e-09 | 11.4513 | 1.1219e-08
2018-03-31 21:24 | 8149.635228 | 4200.0002 | 3 | 1 | 4.399965 | 0.7437344 | 2.665908 | 3.261e-09 | 11.56339 | 1.1219e-08
2018-03-31 21:26 | 8269.635128 | 4320.0001 | 3 | 1 | 4.400011 | 0.7056417 | 2.690067 | 3.261e-09 | 11.66969 | 1.1219e-08
2018-03-31 21:28 | 8389.636328 | 4440.0013 | 3 | 1 | 4.40008 | 0.6701326 | 2.712991 | 3.261e-09 | 11.77055 | 1.1219e-08
2018-03-31 21:29 | 8452.434228 | 4502.7992 | 3 | 1 | 4.400086 | 0.651989 | 2.724522 | 3.261e-09 | 11.82129 | 1.1219e-08
2018-03-31 21:31 | 8572.478564 | 120.0002 | 4 | 1 | 4.286307 | 0 | 2.724523 | 3.261e-09 | 11.82129 | 1.1219e-08
2018-03-31 21:33 | 8692.479564 | 240.0012 | 4 | 1 | 4.273148 | 0 | 2.724523 | 3.261e-09 | 11.82129 | 1.1219e-08
2018-03-31 21:34 | 8752.482364 | 300.004 | 4 | 1 | 4.269514 | 0 | 2.724523 | 3.261e-09 | 11.82129 | 1.1219e-08
2018-03-31 21:36 | 8872.563076 | 120.0011 | 5 | 1 | 3.918772 | -2.282215 | 2.724523 | 0.07605334 | 11.82129 | 0.301736
2018-03-31 21:38 | 8992.563376 | 240.0014 | 5 | 1 | 3.874199 | -2.28188 | 2.724523 | 0.1521252 | 11.82129 | 0.5980401
2018-03-31 21:40 | 9112.563076 | 360.0011 | 5 | 1 | 3.837673 | -2.281904 | 2.724523 | 0.2281919 | 11.82129 | 0.8913286
2018-03-31 21:42 | 9232.562276 | 480.0003 | 5 | 1 | 3.803648 | -2.282178 | 2.724523 | 0.3042481 | 11.82129 | 1.181905
2018-03-31 21:44 | 9352.563476 | 600.0015 | 5 | 1 | 3.771036 | -2.282022 | 2.724523 | 0.3803168 | 11.82129 | 1.469996
2018-03-31 21:46 | 9472.563276 | 720.0013 | 5 | 1 | 3.739529 | -2.282204 | 2.724523 | 0.4563774 | 11.82129 | 1.755619
2018-03-31 21:48 | 9592.562176 | 840.0002 | 5 | 1 | 3.709663 | -2.282169 | 2.724523 | 0.532439 | 11.82129 | 2.038908
2018-03-31 21:50 | 9712.562876 | 960.0009 | 5 | 1 | 3.681472 | -2.282226 | 2.724523 | 0.6084991 | 11.82129 | 2.319983
2018-03-31 21:52 | 9832.563276 | 1080.0013 | 5 | 1 | 3.655174 | -2.282151 | 2.724523 | 0.6845732 | 11.82129 | 2.599039
2018-03-31 21:54 | 9952.563576 | 1200.0016 | 5 | 1 | 3.63091 | -2.282075 | 2.724523 | 0.7606321 | 11.82129 | 2.876113
2018-03-31 21:56 | 10072.56 | 1320.0002 | 5 | 1 | 3.608314 | -2.281996 | 2.724523 | 0.8366965 | 11.82129 | 3.151428
2018-03-31 21:58 | 10192.56 | 1440.0007 | 5 | 1 | 3.58671 | -2.281819 | 2.724523 | 0.9127631 | 11.82129 | 3.42507
2018-03-31 22:00 | 10312.56 | 1560.001 | 5 | 1 | 3.565843 | -2.281817 | 2.724523 | 0.9888309 | 11.82129 | 3.697104
2018-03-31 22:02 | 10432.56 | 1680.0012 | 5 | 1 | 3.545704 | -2.282184 | 2.724523 | 1.064887 | 11.82129 | 3.967537
2018-03-31 22:04 | 10552.56 | 1800.0007 | 5 | 1 | 3.52664 | -2.282136 | 2.724523 | 1.14096 | 11.82129 | 4.236539
2018-03-31 22:06 | 10672.56 | 1920.0001 | 5 | 1 | 3.508882 | -2.281868 | 2.724523 | 1.217028 | 11.82129 | 4.504122
2018-03-31 22:08 | 10792.56 | 2040.0003 | 5 | 1 | 3.491468 | -2.282212 | 2.724523 | 1.293081 | 11.82129 | 4.770316
2018-03-31 22:10 | 10912.56 | 2160.0005 | 5 | 1 | 3.474821 | -2.281807 | 2.724523 | 1.369157 | 11.82129 | 5.035298
2018-03-31 22:12 | 11032.56 | 2280.0013 | 5 | 1 | 3.458615 | -2.281996 | 2.724523 | 1.445212 | 11.82129 | 5.298957
2018-03-31 22:14 | 11152.56 | 2400.0014 | 5 | 1 | 3.443137 | -2.282033 | 2.724523 | 1.521284 | 11.82129 | 5.561466
2018-03-31 22:16 | 11272.56 | 2520.0015 | 5 | 1 | 3.427996 | -2.281896 | 2.724523 | 1.597344 | 11.82129 | 5.822775
2018-03-31 22:18 | 11392.56 | 2640.0012 | 5 | 1 | 3.412696 | -2.281936 | 2.724523 | 1.673415 | 11.82129 | 6.082965
2018-03-31 22:20 | 11512.56 | 2760.001 | 5 | 1 | 3.396545 | -2.282141 | 2.724523 | 1.749479 | 11.82129 | 6.341943
2018-03-31 22:22 | 11632.56 | 2880.0011 | 5 | 1 | 3.379651 | -2.281843 | 2.724523 | 1.825541 | 11.82129 | 6.599654
2018-03-31 22:24 | 11752.56 | 3000.0003 | 5 | 1 | 3.361781 | -2.281826 | 2.724523 | 1.901609 | 11.82129 | 6.856063
2018-03-31 22:26 | 11872.56 | 3120.0003 | 5 | 1 | 3.342431 | -2.282182 | 2.724523 | 1.977666 | 11.82129 | 7.111025
2018-03-31 22:28 | 11992.56 | 3240.0005 | 5 | 1 | 3.320735 | -2.281837 | 2.724523 | 2.053731 | 11.82129 | 7.364459
2018-03-31 22:30 | 12112.56 | 3360.0014 | 5 | 1 | 3.295857 | -2.281843 | 2.724523 | 2.129796 | 11.82129 | 7.616127
2018-03-31 22:32 | 12232.56 | 3480.0005 | 5 | 1 | 3.267096 | -2.281877 | 2.724523 | 2.20587 | 11.82129 | 7.865787
2018-03-31 22:34 | 12352.56 | 3600.0009 | 5 | 1 | 3.233433 | -2.281829 | 2.724523 | 2.281932 | 11.82129 | 8.113044
2018-03-31 22:36 | 12472.56 | 3720.0011 | 5 | 1 | 3.193156 | -2.281826 | 2.724523 | 2.357986 | 11.82129 | 8.357471
2018-03-31 22:38 | 12592.56 | 3840.0002 | 5 | 1 | 3.143167 | -2.282143 | 2.724523 | 2.43406 | 11.82129 | 8.59856
2018-03-31 22:40 | 12712.56 | 3960.0007 | 5 | 1 | 3.076604 | -2.282056 | 2.724523 | 2.510128 | 11.82129 | 8.83527
2018-03-31 22:42 | 12808.48 | 4055.9216 | 5 | 1 | 3 | -2.281907 | 2.724523 | 2.570926 | 11.82129 | 9.020137
2018-03-31 22:44 | 12928.53 | 120.0005 | 6 | 1 | 3.596069 | 0 | 2.724523 | 2.570926 | 11.82129 | 9.020137
2018-03-31 22:46 | 13048.53 | 240 | 6 | 1 | 3.631084 | 0 | 2.724523 | 2.570926 | 11.82129 | 9.020137
2018-03-31 22:47 | 13108.53 | 300.0019 | 6 | 1 | 3.640054 | 0 | 2.724523 | 2.570926 | 11.82129 | 9.020137
2018-03-31 22:47 | 13108.54 | 0.0028 | 7 | 2 | 3.639997 | 0 | 0 | 0 | 0 | 0
2018-03-31 22:49 | 13228.62 | 120.0012 | 2 | 2 | 4.200244 | 3.945669 | 0.1449496 | 5.37e-09 | 0.6066524 | 1.9548e-08
2018-03-31 22:51 | 13348.62 | 240.0011 | 2 | 2 | 4.200191 | 3.579779 | 0.2703 | 5.37e-09 | 1.133149 | 1.9548e-08
2018-03-31 22:53 | 13468.62 | 360.0013 | 2 | 2 | 4.200181 | 3.262997 | 0.3841142 | 5.37e-09 | 1.61119 | 1.9548e-08
2018-03-31 22:53 | 13469.67 | 361.049 | 2 | 2 | 4.200193 | 3.259987 | 0.3850653 | 5.37e-09 | 1.615185 | 1.9548e-08
2018-03-31 22:55 | 13589.68586 | 120.0004 | 3 | 2 | 4.224734 | 3.260088 | 0.4933377 | 5.37e-09 | 2.071228 | 1.9548e-08
2018-03-31 22:57 | 13709.68756 | 240.0021 | 3 | 2 | 4.248404 | 3.260021 | 0.602012 | 5.37e-09 | 2.53164 | 1.9548e-08
2018-03-31 22:59 | 13829.68556 | 360.0001 | 3 | 2 | 4.272931 | 3.26004 | 0.7106721 | 5.37e-09 | 2.994581 | 1.9548e-08
2018-03-31 23:01 | 13949.68606 | 480.0006 | 3 | 2 | 4.299649 | 3.259991 | 0.8193284 | 5.37e-09 | 3.460296 | 1.9548e-08
2018-03-31 23:03 | 14069.68636 | 600.0009 | 3 | 2 | 4.328228 | 3.260035 | 0.9279954 | 5.37e-09 | 3.929059 | 1.9548e-08
2018-03-31 23:05 | 14189.68566 | 720.0002 | 3 | 2 | 4.358502 | 3.260096 | 1.036658 | 5.37e-09 | 4.401009 | 1.9548e-08
2018-03-31 23:07 | 14309.68686 | 840.0014 | 3 | 2 | 4.390177 | 3.26004 | 1.14533 | 5.37e-09 | 4.876361 | 1.9548e-08
2018-03-31 23:09 | 14429.68636 | 960.0009 | 3 | 2 | 4.4002 | 3.050009 | 1.251401 | 5.37e-09 | 5.342927 | 1.9548e-08
2018-03-31 23:11 | 14549.68586 | 1080.0004 | 3 | 2 | 4.400171 | 2.803371 | 1.348845 | 5.37e-09 | 5.7717 | 1.9548e-08
2018-03-31 23:13 | 14669.68566 | 1200.0002 | 3 | 2 | 4.400231 | 2.592575 | 1.438666 | 5.37e-09 | 6.166923 | 1.9548e-08
2018-03-31 23:15 | 14789.68566 | 1320.0002 | 3 | 2 | 4.400157 | 2.409311 | 1.521938 | 5.37e-09 | 6.533332 | 1.9548e-08
2018-03-31 23:17 | 14909.68756 | 1440.0021 | 3 | 2 | 4.400112 | 2.250835 | 1.599542 | 5.37e-09 | 6.874803 | 1.9548e-08
2018-03-31 23:19 | 15029.68756 | 1560.0021 | 3 | 2 | 4.400086 | 2.112591 | 1.672226 | 5.37e-09 | 7.194618 | 1.9548e-08
2018-03-31 23:21 | 15149.68826 | 1680.0028 | 3 | 2 | 4.400154 | 1.989145 | 1.740534 | 5.37e-09 | 7.495185 | 1.9548e-08
2018-03-31 23:23 | 15269.68756 | 1800.0021 | 3 | 2 | 4.40013 | 1.876059 | 1.80488 | 5.37e-09 | 7.778313 | 1.9548e-08
2018-03-31 23:25 | 15389.68766 | 1920.0022 | 3 | 2 | 4.400129 | 1.77774 | 1.865747 | 5.37e-09 | 8.046136 | 1.9548e-08
2018-03-31 23:27 | 15509.68556 | 2040.0001 | 3 | 2 | 4.400142 | 1.687613 | 1.923458 | 5.37e-09 | 8.300068 | 1.9548e-08
2018-03-31 23:29 | 15629.68606 | 2160.0006 | 3 | 2 | 4.40007 | 1.6027 | 1.978269 | 5.37e-09 | 8.541243 | 1.9548e-08
2018-03-31 23:31 | 15749.68646 | 2280.001 | 3 | 2 | 4.400143 | 1.523248 | 2.030354 | 5.37e-09 | 8.770421 | 1.9548e-08
2018-03-31 23:33 | 15869.68596 | 2400.0005 | 3 | 2 | 4.400076 | 1.448288 | 2.079855 | 5.37e-09 | 8.98823 | 1.9548e-08
2018-03-31 23:35 | 15989.68566 | 2520.0002 | 3 | 2 | 4.400061 | 1.375352 | 2.126895 | 5.37e-09 | 9.19521 | 1.9548e-08
2018-03-31 23:37 | 16109.68596 | 2640.0005 | 3 | 2 | 4.400102 | 1.308279 | 2.1716 | 5.37e-09 | 9.391914 | 1.9548e-08
2018-03-31 23:39 | 16229.68716 | 2760.0017 | 3 | 2 | 4.400044 | 1.243259 | 2.214111 | 5.37e-09 | 9.578967 | 1.9548e-08
2018-03-31 23:41 | 16349.68716 | 2880.0017 | 3 | 2 | 4.400088 | 1.181267 | 2.254512 | 5.37e-09 | 9.756733 | 1.9548e-08
2018-03-31 23:43 | 16469.68596 | 3000.0005 | 3 | 2 | 4.400072 | 1.120516 | 2.292854 | 5.37e-09 | 9.92544 | 1.9548e-08
2018-03-31 23:45 | 16589.68626 | 3120.0008 | 3 | 2 | 4.400037 | 1.062721 | 2.329241 | 5.37e-09 | 10.08555 | 1.9548e-08
2018-03-31 23:47 | 16709.68666 | 3240.0012 | 3 | 2 | 4.400077 | 1.008652 | 2.363753 | 5.37e-09 | 10.2374 | 1.9548e-08
2018-03-31 23:49 | 16829.68636 | 3360.0009 | 3 | 2 | 4.400121 | 0.9557924 | 2.396463 | 5.37e-09 | 10.38133 | 1.9548e-08
2018-03-31 23:51 | 16949.68756 | 3480.0021 | 3 | 2 | 4.400064 | 0.905633 | 2.427474 | 5.37e-09 | 10.51778 | 1.9548e-08
2018-03-31 23:53 | 17069.68626 | 3600.0008 | 3 | 2 | 4.400019 | 0.858551 | 2.456876 | 5.37e-09 | 10.64715 | 1.9548e-08
2018-03-31 23:55 | 17189.68566 | 3720.0002 | 3 | 2 | 4.400052 | 0.8153257 | 2.484776 | 5.37e-09 | 10.76991 | 1.9548e-08
2018-03-31 23:57 | 17309.68616 | 3840.0007 | 3 | 2 | 4.400056 | 0.7732716 | 2.511247 | 5.37e-09 | 10.88638 | 1.9548e-08
2018-03-31 23:59 | 17429.68636 | 3960.0009 | 3 | 2 | 4.399947 | 0.7324066 | 2.536345 | 5.37e-09 | 10.99682 | 1.9548e-08
2018-04-01 00:01 | 17549.68586 | 4080.0004 | 3 | 2 | 4.399985 | 0.6945744 | 2.560153 | 5.37e-09 | 11.10157 | 1.9548e-08
2018-04-01 00:03 | 17669.68696 | 4200.0015 | 3 | 2 | 4.399999 | 0.6585817 | 2.582725 | 5.37e-09 | 11.20089 | 1.9548e-08
2018-04-01 00:03 | 17696.41376 | 4226.7283 | 3 | 2 | 4.400109 | 0.6519995 | 2.587591 | 5.37e-09 | 11.2223 | 1.9548e-08
2018-04-01 00:05 | 17816.46 | 120.0014 | 4 | 2 | 4.288021 | 0 | 2.587593 | 5.37e-09 | 11.22231 | 1.9548e-08
2018-04-01 00:07 | 17936.45 | 240.0002 | 4 | 2 | 4.275339 | 0 | 2.587593 | 5.37e-09 | 11.22231 | 1.9548e-08
2018-04-01 00:08 | 17996.46 | 300.002 | 4 | 2 | 4.271873 | 0 | 2.587593 | 5.37e-09 | 11.22231 | 1.9548e-08
2018-04-01 00:10 | 18116.54 | 120.0011 | 5 | 2 | 3.928 | -2.28188 | 2.587593 | 0.07605401 | 11.22231 | 0.302357
2018-04-01 00:12 | 18236.54 | 240.0004 | 5 | 2 | 3.88365 | -2.282184 | 2.587593 | 0.1521128 | 11.22231 | 0.5993209
2018-04-01 00:14 | 18356.54 | 360.0006 | 5 | 2 | 3.847508 | -2.281852 | 2.587593 | 0.2281867 | 11.22231 | 0.8933669
2018-04-01 00:16 | 18476.54 | 480.0008 | 5 | 2 | 3.813686 | -2.281861 | 2.587593 | 0.3042453 | 11.22231 | 1.184708
2018-04-01 00:18 | 18596.54 | 600.0011 | 5 | 2 | 3.781196 | -2.281826 | 2.587593 | 0.3803028 | 11.22231 | 1.473526
2018-04-01 00:20 | 18716.54 | 720.0014 | 5 | 2 | 3.749632 | -2.281846 | 2.587593 | 0.4563692 | 11.22231 | 1.75994
2018-04-01 00:22 | 18836.54 | 840.0006 | 5 | 2 | 3.719564 | -2.281857 | 2.587593 | 0.5324325 | 11.22231 | 2.043996
2018-04-01 00:24 | 18956.54 | 960.0007 | 5 | 2 | 3.691388 | -2.281858 | 2.587593 | 0.6085041 | 11.22231 | 2.325871
2018-04-01 00:26 | 19076.54 | 1080.0001 | 5 | 2 | 3.664618 | -2.28187 | 2.587593 | 0.6845646 | 11.22231 | 2.60561
2018-04-01 00:28 | 19196.54 | 1200.0002 | 5 | 2 | 3.639909 | -2.281883 | 2.587593 | 0.7606308 | 11.22231 | 2.883409
2018-04-01 00:30 | 19316.54 | 1320.0005 | 5 | 2 | 3.616842 | -2.281874 | 2.587593 | 0.8366847 | 11.22231 | 3.159351
2018-04-01 00:32 | 19436.54 | 1440.0014 | 5 | 2 | 3.594958 | -2.281839 | 2.587593 | 0.912754 | 11.22231 | 3.433641
2018-04-01 00:34 | 19556.54 | 1560.0002 | 5 | 2 | 3.574191 | -2.282193 | 2.587593 | 0.9888246 | 11.22231 | 3.706315
2018-04-01 00:36 | 19676.54 | 1680.0002 | 5 | 2 | 3.554109 | -2.281792 | 2.587593 | 1.064877 | 11.22231 | 3.977373
2018-04-01 00:38 | 19796.54 | 1800.001 | 5 | 2 | 3.534918 | -2.282136 | 2.587593 | 1.140949 | 11.22231 | 4.24701
2018-04-01 00:40 | 19916.54 | 1920.0012 | 5 | 2 | 3.516677 | -2.281835 | 2.587593 | 1.217012 | 11.22231 | 4.515188
2018-04-01 00:42 | 20036.54 | 2040.0005 | 5 | 2 | 3.499382 | -2.281848 | 2.587593 | 1.293075 | 11.22231 | 4.782014
2018-04-01 00:44 | 20156.54 | 2160.0013 | 5 | 2 | 3.482985 | -2.282058 | 2.587593 | 1.369137 | 11.22231 | 5.047553
2018-04-01 00:46 | 20276.54 | 2280.0004 | 5 | 2 | 3.467373 | -2.281896 | 2.587593 | 1.445197 | 11.22231 | 5.311872
2018-04-01 00:48 | 20396.54 | 2400.0005 | 5 | 2 | 3.451913 | -2.281918 | 2.587593 | 1.52126 | 11.22231 | 5.575021
2018-04-01 00:50 | 20516.54 | 2520.0006 | 5 | 2 | 3.436634 | -2.281804 | 2.587593 | 1.597326 | 11.22231 | 5.83701
2018-04-01 00:52 | 20636.54 | 2640.0004 | 5 | 2 | 3.421124 | -2.281867 | 2.587593 | 1.673381 | 11.22231 | 6.097795
2018-04-01 00:54 | 20756.54 | 2760.0001 | 5 | 2 | 3.405363 | -2.282197 | 2.587593 | 1.749453 | 11.22231 | 6.35745
2018-04-01 00:56 | 20876.54 | 2880.0003 | 5 | 2 | 3.389416 | -2.282112 | 2.587593 | 1.825522 | 11.22231 | 6.615894
2018-04-01 00:58 | 20996.54 | 3000.0001 | 5 | 2 | 3.371847 | -2.281807 | 2.587593 | 1.901577 | 11.22231 | 6.87302
2018-04-01 01:00 | 21116.54 | 3120.0013 | 5 | 2 | 3.352674 | -2.282237 | 2.587593 | 1.977651 | 11.22231 | 7.128817
2018-04-01 01:02 | 21236.54 | 3240.0014 | 5 | 2 | 3.331326 | -2.281918 | 2.587593 | 2.053707 | 11.22231 | 7.383017
2018-04-01 01:04 | 21356.54 | 3360.0001 | 5 | 2 | 3.307327 | -2.281882 | 2.587593 | 2.129778 | 11.22231 | 7.635536
2018-04-01 01:06 | 21476.54 | 3480.0004 | 5 | 2 | 3.279927 | -2.282246 | 2.587593 | 2.205837 | 11.22231 | 7.886067
2018-04-01 01:08 | 21596.54 | 3600.0014 | 5 | 2 | 3.248317 | -2.28221 | 2.587593 | 2.28191 | 11.22231 | 8.134416
2018-04-01 01:10 | 21716.54 | 3720.0004 | 5 | 2 | 3.210106 | -2.281973 | 2.587593 | 2.35797 | 11.22231 | 8.380078
2018-04-01 01:12 | 21836.54 | 3840.0001 | 5 | 2 | 3.161715 | -2.282153 | 2.587593 | 2.434036 | 11.22231 | 8.622497
2018-04-01 01:14 | 21956.54 | 3960.001 | 5 | 2 | 3.097322 | -2.282178 | 2.587593 | 2.510092 | 11.22231 | 8.860655
2018-04-01 01:16 | 22076.54 | 4080.0001 | 5 | 2 | 3.002457 | -2.281979 | 2.587593 | 2.586158 | 11.22231 | 9.092919
2018-04-01 01:16 | 22079.01 | 4082.4767 | 5 | 2 | 2.999998 | -2.2822 | 2.587593 | 2.587724 | 11.22231 | 9.097619
2018-04-01 01:18 | 22199.05 | 120.0001 | 6 | 2 | 3.592007 | 0 | 2.587593 | 2.587726 | 11.22231 | 9.097624
2018-04-01 01:20 | 22319.05 | 240.0011 | 6 | 2 | 3.627707 | 0 | 2.587593 | 2.587726 | 11.22231 | 9.097624
2018-04-01 01:21 | 22379.06 | 300.002 | 6 | 2 | 3.636909 | 0 | 2.587593 | 2.587726 | 11.22231 | 9.097624
2018-04-01 01:21 | 22379.07 | 0.0027 | 7 | 3 | 3.637424 | 0 | 0 | 0 | 0 | 0
2018-04-01 01:23 | 22499.15136 | 120.0003 | 2 | 3 | 4.200224 | 3.941578 | 0.144998 | 0 | 0.6067466 | 0
2018-04-01 01:25 | 22619.15136 | 240.0003 | 2 | 3 | 4.200223 | 3.568106 | 0.2700476 | 0 | 1.131981 | 0
2018-04-01 01:27 | 22736.55586 | 357.4048 | 2 | 3 | 4.200166 | 3.259993 | 0.3811435 | 0 | 1.598604 | 0
2018-04-01 01:29 | 22856.56822 | 120.0002 | 3 | 3 | 4.223974 | 3.260044 | 0.4894052 | 0 | 2.054563 | 0
2018-04-01 01:31 | 22976.56952 | 240.0015 | 3 | 3 | 4.247241 | 3.260057 | 0.5980763 | 0 | 2.51485 | 0
2018-04-01 01:33 | 23096.56872 | 360.0007 | 3 | 3 | 4.271612 | 3.259989 | 0.7067322 | 0 | 2.977646 | 0
2018-04-01 01:35 | 23216.56872 | 480.0007 | 3 | 3 | 4.297845 | 3.260004 | 0.8154019 | 0 | 3.443245 | 0
2018-04-01 01:37 | 23336.56882 | 600.0008 | 3 | 3 | 4.326372 | 3.25996 | 0.9240752 | 0 | 3.911836 | 0
2018-04-01 01:39 | 23456.56832 | 720.0003 | 3 | 3 | 4.356656 | 3.260031 | 1.032728 | 0 | 4.383543 | 0
2018-04-01 01:41 | 23576.56992 | 840.0019 | 3 | 3 | 4.388417 | 3.259995 | 1.141408 | 0 | 4.858734 | 0
2018-04-01 01:43 | 23696.56832 | 960.0003 | 3 | 3 | 4.400216 | 3.064281 | 1.247828 | 0 | 5.326769 | 0
2018-04-01 01:45 | 23816.56862 | 1080.0006 | 3 | 3 | 4.400182 | 2.8158 | 1.345714 | 0 | 5.757486 | 0
2018-04-01 01:47 | 23936.57022 | 1200.0022 | 3 | 3 | 4.400109 | 2.600483 | 1.435888 | 0 | 6.154263 | 0
2018-04-01 01:49 | 24056.56942 | 1320.0014 | 3 | 3 | 4.400149 | 2.416821 | 1.51942 | 0 | 6.521817 | 0
2018-04-01 01:51 | 24176.56872 | 1440.0007 | 3 | 3 | 4.400148 | 2.258091 | 1.59727 | 0 | 6.864366 | 0
2018-04-01 01:53 | 24296.56882 | 1560.0008 | 3 | 3 | 4.400095 | 2.119221 | 1.670172 | 0 | 7.185146 | 0
2018-04-01 01:55 | 24416.56882 | 1680.0008 | 3 | 3 | 4.40018 | 1.996794 | 1.738711 | 0 | 7.486724 | 0
2018-04-01 01:57 | 24536.56822 | 1800.0002 | 3 | 3 | 4.400109 | 1.886869 | 1.803385 | 0 | 7.771298 | 0
2018-04-01 01:59 | 24656.56992 | 1920.0019 | 3 | 3 | 4.400118 | 1.787462 | 1.864598 | 0 | 8.040642 | 0
2018-04-01 02:01 | 24776.56922 | 2040.0012 | 3 | 3 | 4.4001 | 1.695072 | 1.922613 | 0 | 8.295913 | 0
2018-04-01 02:03 | 24896.56922 | 2160.0012 | 3 | 3 | 4.400084 | 1.6109 | 1.977681 | 0 | 8.538218 | 0
2018-04-01 02:05 | 25016.56902 | 2280.001 | 3 | 3 | 4.40009 | 1.530923 | 2.030035 | 0 | 8.768579 | 0
2018-04-01 02:07 | 25136.56902 | 2400.001 | 3 | 3 | 4.400062 | 1.453977 | 2.079767 | 0 | 8.987404 | 0
2018-04-01 02:09 | 25256.56992 | 2520.0019 | 3 | 3 | 4.400112 | 1.382213 | 2.127007 | 0 | 9.195266 | 0
2018-04-01 02:11 | 25376.56862 | 2640.0006 | 3 | 3 | 4.400051 | 1.312757 | 2.171906 | 0 | 9.392825 | 0
2018-04-01 02:13 | 25496.56992 | 2760.0019 | 3 | 3 | 4.400045 | 1.247222 | 2.214576 | 0 | 9.580575 | 0
2018-04-01 02:15 | 25616.57032 | 2880.0023 | 3 | 3 | 4.400152 | 1.187097 | 2.255132 | 0 | 9.759023 | 0
2018-04-01 02:17 | 25736.56812 | 3000.0001 | 3 | 3 | 4.400009 | 1.125742 | 2.293661 | 0 | 9.928553 | 0
2018-04-01 02:19 | 25856.56882 | 3120.0008 | 3 | 3 | 4.400017 | 1.068186 | 2.330232 | 0 | 10.08947 | 0
2018-04-01 02:21 | 25976.56902 | 3240.001 | 3 | 3 | 4.40007 | 1.014097 | 2.364935 | 0 | 10.24216 | 0
2018-04-01 02:23 | 26096.56822 | 3360.0002 | 3 | 3 | 4.400089 | 0.9623585 | 2.397858 | 0 | 10.38703 | 0
2018-04-01 02:25 | 26216.56982 | 3480.0018 | 3 | 3 | 4.400061 | 0.9140797 | 2.429112 | 0 | 10.52455 | 0
2018-04-01 02:27 | 26336.56852 | 3600.0005 | 3 | 3 | 4.400121 | 0.8683367 | 2.458804 | 0 | 10.65519 | 0
2018-04-01 02:29 | 26456.56972 | 3720.0017 | 3 | 3 | 4.400104 | 0.8232851 | 2.486978 | 0 | 10.77916 | 0
2018-04-01 02:31 | 26576.57022 | 3840.0022 | 3 | 3 | 4.400063 | 0.7786274 | 2.513667 | 0 | 10.89659 | 0
2018-04-01 02:33 | 26696.56822 | 3960.0002 | 3 | 3 | 4.400072 | 0.7369518 | 2.538906 | 0 | 11.00764 | 0
2018-04-01 02:35 | 26816.56932 | 4080.0013 | 3 | 3 | 4.400064 | 0.6970663 | 2.562785 | 0 | 11.11271 | 0
2018-04-01 02:37 | 26936.56822 | 4200.0002 | 3 | 3 | 4.400044 | 0.659339 | 2.585377 | 0 | 11.21212 | 0
2018-04-01 02:37 | 26959.41662 | 4222.8486 | 3 | 3 | 4.399989 | 0.6519957 | 2.589541 | 0 | 11.23044 | 0
2018-04-01 02:39 | 27079.46 | 120.0005 | 4 | 3 | 4.287833 | 0 | 2.589542 | 0 | 11.23044 | 0
2018-04-01 02:41 | 27199.46 | 240.0002 | 4 | 3 | 4.275215 | 0 | 2.589542 | 0 | 11.23044 | 0
2018-04-01 02:42 | 27259.46 | 300.0029 | 4 | 3 | 4.271773 | 0 | 2.589542 | 0 | 11.23044 | 0
2018-04-01 02:44 | 27379.54 | 120.0007 | 5 | 3 | 3.929285 | -2.282206 | 2.589542 | 0.076057 | 11.23044 | 0.3024184
2018-04-01 02:46 | 27499.54 | 240.0001 | 5 | 3 | 3.885878 | -2.281953 | 2.589542 | 0.152122 | 11.23044 | 0.5995429
2018-04-01 02:48 | 27619.54 | 360.0015 | 5 | 3 | 3.850279 | -2.281883 | 2.589542 | 0.2281829 | 11.23044 | 0.8937342
2018-04-01 02:50 | 27739.54 | 480.0006 | 5 | 3 | 3.817037 | -2.281861 | 2.589542 | 0.3042414 | 11.23044 | 1.185305
2018-04-01 02:52 | 27859.54 | 600.0015 | 5 | 3 | 3.784793 | -2.281754 | 2.589542 | 0.3803062 | 11.23044 | 1.47441
2018-04-01 02:54 | 27979.54 | 720.0014 | 5 | 3 | 3.753449 | -2.28187 | 2.589542 | 0.4563743 | 11.23044 | 1.761115
2018-04-01 02:56 | 28099.54 | 840.0005 | 5 | 3 | 3.723076 | -2.282178 | 2.589542 | 0.5324332 | 11.23044 | 2.045432
2018-04-01 02:58 | 28219.54 | 960.0007 | 5 | 3 | 3.694569 | -2.281837 | 2.589542 | 0.608501 | 11.23044 | 2.327544
2018-04-01 03:00 | 28339.54 | 1080.0012 | 5 | 3 | 3.667729 | -2.281988 | 2.589542 | 0.6845563 | 11.23044 | 2.607502
2018-04-01 03:02 | 28459.54 | 1200.0011 | 5 | 3 | 3.642708 | -2.282195 | 2.589542 | 0.7606273 | 11.23044 | 2.885547
2018-04-01 03:04 | 28579.54 | 1320.0004 | 5 | 3 | 3.61962 | -2.281844 | 2.589542 | 0.8366906 | 11.23044 | 3.161737
2018-04-01 03:06 | 28699.54 | 1440.0019 | 5 | 3 | 3.597531 | -2.281902 | 2.589542 | 0.9127471 | 11.23044 | 3.436189
2018-04-01 03:08 | 28819.54 | 1560.0008 | 5 | 3 | 3.576423 | -2.281837 | 2.589542 | 0.9888092 | 11.23044 | 3.709013
2018-04-01 03:10 | 28939.54 | 1680.0013 | 5 | 3 | 3.556646 | -2.281909 | 2.589542 | 1.064869 | 11.23044 | 3.980274
2018-04-01 03:12 | 29059.54 | 1800.0012 | 5 | 3 | 3.53758 | -2.281846 | 2.589542 | 1.14094 | 11.23044 | 4.250103
2018-04-01 03:14 | 29179.54 | 1920.001 | 5 | 3 | 3.519083 | -2.281875 | 2.589542 | 1.217 | 11.23044 | 4.518463
2018-04-01 03:16 | 29299.54 | 2040.0015 | 5 | 3 | 3.50137 | -2.281883 | 2.589542 | 1.293056 | 11.23044 | 4.785427
2018-04-01 03:18 | 29419.54 | 2160.0005 | 5 | 3 | 3.484701 | -2.281846 | 2.589542 | 1.369121 | 11.23044 | 5.051118
2018-04-01 03:20 | 29539.54 | 2280.0003 | 5 | 3 | 3.468781 | -2.281867 | 2.589542 | 1.445182 | 11.23044 | 5.315564
2018-04-01 03:22 | 29659.54 | 2400.0003 | 5 | 3 | 3.453324 | -2.281829 | 2.589542 | 1.521242 | 11.23044 | 5.578811
2018-04-01 03:24 | 29779.54 | 2520.0002 | 5 | 3 | 3.438069 | -2.282062 | 2.589542 | 1.597305 | 11.23044 | 5.8409
2018-04-01 03:26 | 29899.54 | 2640.0008 | 5 | 3 | 3.422783 | -2.28192 | 2.589542 | 1.673372 | 11.23044 | 6.101843
2018-04-01 03:28 | 30019.54 | 2760.0014 | 5 | 3 | 3.406821 | -2.281819 | 2.589542 | 1.749446 | 11.23044 | 6.361623
2018-04-01 03:30 | 30139.54 | 2880.0006 | 5 | 3 | 3.390251 | -2.282217 | 2.589542 | 1.825498 | 11.23044 | 6.620091
2018-04-01 03:32 | 30259.54 | 3000.0009 | 5 | 3 | 3.373434 | -2.281898 | 2.589542 | 1.901567 | 11.23044 | 6.87735
2018-04-01 03:34 | 30379.54 | 3120.0003 | 5 | 3 | 3.354819 | -2.282131 | 2.589542 | 1.977622 | 11.23044 | 7.133222
2018-04-01 03:36 | 30499.54 | 3240.0021 | 5 | 3 | 3.333926 | -2.282145 | 2.589542 | 2.053689 | 11.23044 | 7.387635
2018-04-01 03:38 | 30619.54 | 3360.0008 | 5 | 3 | 3.31041 | -2.281826 | 2.589542 | 2.129752 | 11.23044 | 7.640356
2018-04-01 03:40 | 30739.54 | 3480.0009 | 5 | 3 | 3.283009 | -2.281806 | 2.589542 | 2.205815 | 11.23044 | 7.891134
2018-04-01 03:42 | 30859.54 | 3600.0011 | 5 | 3 | 3.251302 | -2.281936 | 2.589542 | 2.281877 | 11.23044 | 8.139674
2018-04-01 03:44 | 30979.54 | 3720.0011 | 5 | 3 | 3.213245 | -2.281953 | 2.589542 | 2.35795 | 11.23044 | 8.385619
2018-04-01 03:46 | 31099.54 | 3840.0012 | 5 | 3 | 3.164579 | -2.281904 | 2.589542 | 2.434005 | 11.23044 | 8.628233
2018-04-01 03:48 | 31219.54 | 3960.0013 | 5 | 3 | 3.099215 | -2.2819 | 2.589542 | 2.510068 | 11.23044 | 8.866587
2018-04-01 03:50 | 31339.54 | 4080.0006 | 5 | 3 | 3.002333 | -2.281846 | 2.589542 | 2.58613 | 11.23044 | 9.098903
2018-04-01 03:50 | 31341.86 | 4082.3228 | 5 | 3 | 2.999996 | -2.281833 | 2.589542 | 2.5876 | 11.23044 | 9.103313
2018-04-01 03:52 | 31461.91 | 120.0014 | 6 | 3 | 3.591352 | 0 | 2.589542 | 2.587601 | 11.23044 | 9.103318
2018-04-01 03:54 | 31581.91 | 240.0009 | 6 | 3 | 3.627402 | 0 | 2.589542 | 2.587601 | 11.23044 | 9.103318
2018-04-01 03:55 | 31641.91 | 300.0005 | 6 | 3 | 3.636721 | 0 | 2.589542 | 2.587601 | 11.23044 | 9.103318
2018-04-01 03:55 | 31641.92 | 0.0048 | 7 | 4 | 3.636746 | 0 | 0 | 0 | 0 | 0
2018-04-01 03:57 | 31762 | 120.0005 | 2 | 4 | 4.200268 | 3.924625 | 0.1445092 | 4.381e-09 | 0.6047673 | 1.593e-08
2018-04-01 03:59 | 31882 | 240.0015 | 2 | 4 | 4.200134 | 3.549681 | 0.2689985 | 4.381e-09 | 1.127648 | 1.593e-08
2018-04-01 04:01 | 31992.56 | 350.5566 | 2 | 4 | 4.20019 | 3.259985 | 0.3733816 | 4.381e-09 | 1.566076 | 1.593e-08
2018-04-01 04:03 | 32112.57 | 120.0012 | 3 | 4 | 4.224715 | 3.259932 | 0.481668 | 4.381e-09 | 2.022181 | 1.593e-08
2018-04-01 04:05 | 32232.57 | 240.0008 | 3 | 4 | 4.247735 | 3.259968 | 0.5903174 | 4.381e-09 | 2.482449 | 1.593e-08
2018-04-01 04:07 | 32352.57 | 360.0012 | 3 | 4 | 4.271945 | 3.259996 | 0.6989875 | 4.381e-09 | 2.945348 | 1.593e-08
2018-04-01 04:09 | 32472.57 | 480.0016 | 3 | 4 | 4.298595 | 3.260004 | 0.8076466 | 4.381e-09 | 3.410958 | 1.593e-08
2018-04-01 04:11 | 32592.57 | 600.0003 | 3 | 4 | 4.327519 | 3.260078 | 0.9163302 | 4.381e-09 | 3.879696 | 1.593e-08
2018-04-01 04:13 | 32712.57 | 720.0014 | 3 | 4 | 4.358402 | 3.259974 | 1.02499 | 4.381e-09 | 4.351589 | 1.593e-08
2018-04-01 04:15 | 32832.57 | 840.0007 | 3 | 4 | 4.390333 | 3.259954 | 1.133655 | 4.381e-09 | 4.82692 | 1.593e-08
2018-04-01 04:17 | 32952.57 | 960.0021 | 3 | 4 | 4.400154 | 3.052706 | 1.239771 | 4.381e-09 | 5.293686 | 1.593e-08
2018-04-01 04:19 | 33072.57 | 1080.0005 | 3 | 4 | 4.400149 | 2.80648 | 1.337323 | 4.381e-09 | 5.722932 | 1.593e-08
2018-04-01 04:21 | 33192.57 | 1200.0014 | 3 | 4 | 4.400134 | 2.591879 | 1.427188 | 4.381e-09 | 6.118353 | 1.593e-08
2018-04-01 04:23 | 33312.57 | 1320.0017 | 3 | 4 | 4.400097 | 2.409174 | 1.510468 | 4.381e-09 | 6.484798 | 1.593e-08
2018-04-01 04:25 | 33432.57 | 1440.0013 | 3 | 4 | 4.400076 | 2.251278 | 1.588084 | 4.381e-09 | 6.826316 | 1.593e-08
2018-04-01 04:27 | 33552.57 | 1560.0009 | 3 | 4 | 4.400122 | 2.116123 | 1.660802 | 4.381e-09 | 7.146284 | 1.593e-08
2018-04-01 04:29 | 33672.57 | 1680.0007 | 3 | 4 | 4.400122 | 1.996166 | 1.729305 | 4.381e-09 | 7.447706 | 1.593e-08
2018-04-01 04:31 | 33792.57 | 1800.0013 | 3 | 4 | 4.40009 | 1.887369 | 1.793994 | 4.381e-09 | 7.732344 | 1.593e-08
2018-04-01 04:33 | 33912.57 | 1920.0006 | 3 | 4 | 4.400128 | 1.789457 | 1.855228 | 4.381e-09 | 8.001781 | 1.593e-08
2018-04-01 04:35 | 34032.57 | 2040.0006 | 3 | 4 | 4.400087 | 1.698007 | 1.91332 | 4.381e-09 | 8.257391 | 1.593e-08
2018-04-01 04:37 | 34152.57 | 2160.0013 | 3 | 4 | 4.400086 | 1.614428 | 1.968528 | 4.381e-09 | 8.50031 | 1.593e-08
2018-04-01 04:39 | 34272.57 | 2280.0006 | 3 | 4 | 4.400139 | 1.536176 | 2.021019 | 4.381e-09 | 8.731277 | 1.593e-08
2018-04-01 04:41 | 34392.57 | 2400.0005 | 3 | 4 | 4.400082 | 1.460092 | 2.07093 | 4.381e-09 | 8.950887 | 1.593e-08
2018-04-01 04:43 | 34512.57 | 2520.0007 | 3 | 4 | 4.40009 | 1.389917 | 2.11841 | 4.381e-09 | 9.159803 | 1.593e-08
2018-04-01 04:45 | 34632.57 | 2640.0007 | 3 | 4 | 4.400109 | 1.323374 | 2.163612 | 4.381e-09 | 9.358699 | 1.593e-08
2018-04-01 04:47 | 34752.57 | 2760.0022 | 3 | 4 | 4.400044 | 1.258912 | 2.206645 | 4.381e-09 | 9.548047 | 1.593e-08
2018-04-01 04:49 | 34872.57 | 2880.0022 | 3 | 4 | 4.400037 | 1.198233 | 2.247595 | 4.381e-09 | 9.72823 | 1.593e-08
2018-04-01 04:51 | 34992.57 | 3000.0004 | 3 | 4 | 4.400102 | 1.140651 | 2.286557 | 4.381e-09 | 9.899667 | 1.593e-08
2018-04-01 04:53 | 35112.57 | 3120.0005 | 3 | 4 | 4.400041 | 1.083077 | 2.323608 | 4.381e-09 | 10.06269 | 1.593e-08
2018-04-01 04:55 | 35232.57 | 3240.0011 | 3 | 4 | 4.400043 | 1.028475 | 2.358798 | 4.381e-09 | 10.21753 | 1.593e-08
2018-04-01 04:57 | 35352.57 | 3360.0011 | 3 | 4 | 4.400036 | 0.9750414 | 2.392187 | 4.381e-09 | 10.36444 | 1.593e-08
2018-04-01 04:59 | 35472.57 | 3480.0016 | 3 | 4 | 4.400127 | 0.9246368 | 2.423836 | 4.381e-09 | 10.5037 | 1.593e-08
2018-04-01 05:01 | 35592.57 | 3600.0001 | 3 | 4 | 4.400044 | 0.8753481 | 2.453811 | 4.381e-09 | 10.6356 | 1.593e-08
2018-04-01 05:03 | 35712.57 | 3720.0016 | 3 | 4 | 4.400069 | 0.8292255 | 2.482214 | 4.381e-09 | 10.76057 | 1.593e-08
2018-04-01 05:05 | 35832.57 | 3840.0022 | 3 | 4 | 4.399981 | 0.7849913 | 2.509124 | 4.381e-09 | 10.87898 | 1.593e-08
2018-04-01 05:07 | 35952.57 | 3960.0014 | 3 | 4 | 4.400107 | 0.7445679 | 2.534623 | 4.381e-09 | 10.99117 | 1.593e-08
2018-04-01 05:09 | 36072.57 | 4080.0006 | 3 | 4 | 4.400115 | 0.7044096 | 2.558753 | 4.381e-09 | 11.09735 | 1.593e-08
2018-04-01 05:11 | 36192.57 | 4200.0012 | 3 | 4 | 4.400051 | 0.6658316 | 2.581574 | 4.381e-09 | 11.19776 | 1.593e-08
2018-04-01 05:12 | 36237.13 | 4244.558 | 3 | 4 | 4.400069 | 0.6519976 | 2.589726 | 4.381e-09 | 11.23363 | 1.593e-08
2018-04-01 05:14 | 36357.17 | 120.0015 | 4 | 4 | 4.288401 | 0 | 2.589726 | 4.381e-09 | 11.23363 | 1.593e-08
2018-04-01 05:16 | 36477.17 | 240.0015 | 4 | 4 | 4.275862 | 0 | 2.589726 | 4.381e-09 | 11.23363 | 1.593e-08
2018-04-01 05:17 | 36537.18 | 300.0032 | 4 | 4 | 4.27247 | 0 | 2.589726 | 4.381e-09 | 11.23363 | 1.593e-08
2018-04-01 05:19 | 36657.26 | 120.0015 | 5 | 4 | 3.932015 | -2.282229 | 2.589726 | 0.0760604 | 11.23363 | 0.3026147
2018-04-01 05:21 | 36777.26 | 240.0016 | 5 | 4 | 3.88863 | -2.282256 | 2.589726 | 0.1521245 | 11.23363 | 0.5999469
2018-04-01 05:23 | 36897.26 | 360.0006 | 5 | 4 | 3.853065 | -2.281857 | 2.589726 | 0.2281875 | 11.23363 | 0.894353
2018-04-01 05:25 | 37017.26 | 480.0005 | 5 | 4 | 3.819782 | -2.281958 | 2.589726 | 0.304242 | 11.23363 | 1.186117
2018-04-01 05:27 | 37137.26 | 600.0011 | 5 | 4 | 3.787873 | -2.281813 | 2.589726 | 0.3803051 | 11.23363 | 1.475441
2018-04-01 05:29 | 37257.26 | 720.0011 | 5 | 4 | 3.756596 | -2.282108 | 2.589726 | 0.4563727 | 11.23363 | 1.762381
2018-04-01 05:31 | 37377.26 | 840.0002 | 5 | 4 | 3.726014 | -2.282014 | 2.589726 | 0.5324376 | 11.23363 | 2.046955
2018-04-01 05:33 | 37497.26 | 960.0002 | 5 | 4 | 3.69692 | -2.281944 | 2.589726 | 0.6085046 | 11.23363 | 2.329262
2018-04-01 05:35 | 37617.26 | 1080.0006 | 5 | 4 | 3.67028 | -2.28216 | 2.589726 | 0.6845648 | 11.23363 | 2.609424
2018-04-01 05:37 | 37737.26 | 1200.0004 | 5 | 4 | 3.645558 | -2.281927 | 2.589726 | 0.7606391 | 11.23363 | 2.887685
2018-04-01 05:39 | 37857.26 | 1320.0015 | 5 | 4 | 3.622646 | -2.282188 | 2.589726 | 0.8366908 | 11.23363 | 3.164058
2018-04-01 05:41 | 37977.26 | 1440.0009 | 5 | 4 | 3.600744 | -2.281946 | 2.589726 | 0.9127576 | 11.23363 | 3.438782
2018-04-01 05:43 | 38097.26 | 1560.0006 | 5 | 4 | 3.57984 | -2.281855 | 2.589726 | 0.9888206 | 11.23363 | 3.711863
2018-04-01 05:45 | 38217.26 | 1680.0003 | 5 | 4 | 3.55992 | -2.281841 | 2.589726 | 1.064893 | 11.23363 | 3.983426
2018-04-01 05:47 | 38337.26 | 1800.0003 | 5 | 4 | 3.540671 | -2.281874 | 2.589726 | 1.140953 | 11.23363 | 4.25346
2018-04-01 05:49 | 38457.26 | 1920.0009 | 5 | 4 | 3.522362 | -2.281872 | 2.589726 | 1.217021 | 11.23363 | 4.522086
2018-04-01 05:51 | 38577.26 | 2040.001 | 5 | 4 | 3.504938 | -2.281863 | 2.589726 | 1.293078 | 11.23363 | 4.789319
2018-04-01 05:53 | 38697.26 | 2160.0008 | 5 | 4 | 3.488292 | -2.281843 | 2.589726 | 1.369146 | 11.23363 | 5.055294
2018-04-01 05:55 | 38817.26 | 2280 | 5 | 4 | 3.472193 | -2.281875 | 2.589726 | 1.445207 | 11.23363 | 5.319998
2018-04-01 05:57 | 38937.26 | 2400.0009 | 5 | 4 | 3.457136 | -2.282182 | 2.589726 | 1.521269 | 11.23363 | 5.58352
2018-04-01 05:59 | 39057.26 | 2520.0011 | 5 | 4 | 3.442199 | -2.28218 | 2.589726 | 1.597337 | 11.23363 | 5.845933
2018-04-01 06:01 | 39177.26 | 2640.0004 | 5 | 4 | 3.427174 | -2.282134 | 2.589726 | 1.673394 | 11.23363 | 6.107167
2018-04-01 06:03 | 39297.26 | 2760.0016 | 5 | 4 | 3.411918 | -2.281918 | 2.589726 | 1.74946 | 11.23363 | 6.367283
2018-04-01 06:05 | 39417.26 | 2880.0014 | 5 | 4 | 3.396068 | -2.281826 | 2.589726 | 1.82553 | 11.23363 | 6.62623
2018-04-01 06:07 | 39537.26 | 3000.0016 | 5 | 4 | 3.378798 | -2.281913 | 2.589726 | 1.901595 | 11.23363 | 6.883905
2018-04-01 06:09 | 39657.26 | 3120.0011 | 5 | 4 | 3.359668 | -2.282219 | 2.589726 | 1.977658 | 11.23363 | 7.14019
2018-04-01 06:11 | 39777.26 | 3240.001 | 5 | 4 | 3.338502 | -2.28201 | 2.589726 | 2.053714 | 11.23363 | 7.394926
2018-04-01 06:13 | 39897.26 | 3360.0003 | 5 | 4 | 3.314624 | -2.282182 | 2.589726 | 2.129789 | 11.23363 | 7.648012
2018-04-01 06:15 | 40017.26 | 3480.0015 | 5 | 4 | 3.287602 | -2.281942 | 2.589726 | 2.20584 | 11.23363 | 7.899094
2018-04-01 06:17 | 40137.26 | 3600.0021 | 5 | 4 | 3.255755 | -2.282256 | 2.589726 | 2.28192 | 11.23363 | 8.148037
2018-04-01 06:19 | 40257.26 | 3720.0014 | 5 | 4 | 3.217355 | -2.2819 | 2.589726 | 2.35798 | 11.23363 | 8.394259
2018-04-01 06:21 | 40377.26 | 3840.0012 | 5 | 4 | 3.168679 | -2.28188 | 2.589726 | 2.434046 | 11.23363 | 8.637214
2018-04-01 06:23 | 40497.26 | 3960.0008 | 5 | 4 | 3.104284 | -2.281855 | 2.589726 | 2.510107 | 11.23363 | 8.875905
2018-04-01 06:25 | 40617.26 | 4080.0009 | 5 | 4 | 3.009715 | -2.281904 | 2.589726 | 2.586169 | 11.23363 | 9.108685
2018-04-01 06:25 | 40626.94 | 4089.684 | 5 | 4 | 2.999998 | -2.2818 | 2.589726 | 2.592301 | 11.23363 | 9.127112
2018-04-01 06:27 | 40746.98 | 120.0002 | 6 | 4 | 3.589182 | 0 | 2.589726 | 2.592301 | 11.23363 | 9.127112
2018-04-01 06:29 | 40866.98 | 240.0001 | 6 | 4 | 3.625484 | 0 | 2.589726 | 2.592301 | 11.23363 | 9.127112
2018-04-01 06:30 | 40926.99 | 300.0036 | 6 | 4 | 3.634849 | 0 | 2.589726 | 2.592301 | 11.23363 | 9.127112
2018-04-01 06:30 | 40927 | 0.0028 | 7 | 5 | 3.634885 | 0 | 0 | 0 | 0 | 0
2018-04-01 06:32 | 41047.08 | 120.0016 | 2 | 5 | 4.20018 | 3.919306 | 0.1443986 | 1.003e-09 | 0.6042832 | 3.647e-09
2018-04-01 06:34 | 41167.08 | 240.0001 | 2 | 5 | 4.200212 | 3.553305 | 0.2688522 | 1.003e-09 | 1.127013 | 3.647e-09
2018-04-01 06:36 | 41278.62 | 351.5401 | 2 | 5 | 4.20021 | 3.259993 | 0.3741959 | 1.003e-09 | 1.569477 | 3.647e-09
2018-04-01 06:38 | 41398.62804 | 120.0005 | 3 | 5 | 4.224544 | 3.26004 | 0.4824732 | 1.003e-09 | 2.025535 | 3.647e-09
2018-04-01 06:40 | 41518.62774 | 240.0002 | 3 | 5 | 4.24804 | 3.260035 | 0.5911236 | 1.003e-09 | 2.485811 | 3.647e-09
2018-04-01 06:42 | 41638.62894 | 360.0014 | 3 | 5 | 4.272461 | 3.260033 | 0.699796 | 1.003e-09 | 2.948766 | 3.647e-09
2018-04-01 06:44 | 41758.62884 | 480.0013 | 3 | 5 | 4.299074 | 3.260094 | 0.8084573 | 1.003e-09 | 3.414438 | 3.647e-09
2018-04-01 06:46 | 41878.62784 | 600.0003 | 3 | 5 | 4.327728 | 3.260006 | 0.9171234 | 1.003e-09 | 3.883145 | 3.647e-09
2018-04-01 06:48 | 41998.62804 | 720.0005 | 3 | 5 | 4.358346 | 3.260015 | 1.025797 | 1.003e-09 | 4.355107 | 3.647e-09
2018-04-01 06:50 | 42118.62964 | 840.0021 | 3 | 5 | 4.390394 | 3.260023 | 1.134462 | 1.003e-09 | 4.830433 | 3.647e-09
2018-04-01 06:52 | 42238.62824 | 960.0007 | 3 | 5 | 4.400229 | 3.050575 | 1.240498 | 1.003e-09 | 5.296853 | 3.647e-09
2018-04-01 06:54 | 42358.62774 | 1080.0002 | 3 | 5 | 4.400146 | 2.805069 | 1.337965 | 1.003e-09 | 5.725725 | 3.647e-09
2018-04-01 06:56 | 42478.62774 | 1200.0002 | 3 | 5 | 4.400153 | 2.593826 | 1.427855 | 1.003e-09 | 6.121252 | 3.647e-09
2018-04-01 06:58 | 42598.62994 | 1320.0024 | 3 | 5 | 4.400137 | 2.41222 | 1.511212 | 1.003e-09 | 6.488037 | 3.647e-09
2018-04-01 07:00 | 42718.62834 | 1440.0008 | 3 | 5 | 4.400125 | 2.25547 | 1.588929 | 1.003e-09 | 6.83 | 3.647e-09
2018-04-01 07:02 | 42838.62854 | 1560.001 | 3 | 5 | 4.400107 | 2.118671 | 1.661799 | 1.003e-09 | 7.15064 | 3.647e-09
2018-04-01 07:04 | 42958.62884 | 1680.0013 | 3 | 5 | 4.400166 | 1.998604 | 1.730364 | 1.003e-09 | 7.452331 | 3.647e-09
2018-04-01 07:06 | 43078.62804 | 1800.0005 | 3 | 5 | 4.400079 | 1.891127 | 1.795156 | 1.003e-09 | 7.737422 | 3.647e-09
2018-04-01 07:08 | 43198.62894 | 1920.0014 | 3 | 5 | 4.400082 | 1.794334 | 1.856555 | 1.003e-09 | 8.007587 | 3.647e-09
2018-04-01 07:10 | 43318.62804 | 2040.0005 | 3 | 5 | 4.40018 | 1.705949 | 1.914863 | 1.003e-09 | 8.264144 | 3.647e-09
2018-04-01 07:12 | 43438.62804 | 2160.0005 | 3 | 5 | 4.400072 | 1.621363 | 1.970288 | 1.003e-09 | 8.50802 | 3.647e-09
2018-04-01 07:14 | 43558.62814 | 2280.0006 | 3 | 5 | 4.400048 | 1.542221 | 2.023012 | 1.003e-09 | 8.740013 | 3.647e-09
2018-04-01 07:16 | 43678.63054 | 2400.003 | 3 | 5 | 4.400141 | 1.468586 | 2.073161 | 1.003e-09 | 8.960673 | 3.647e-09
2018-04-01 07:18 | 43798.62894 | 2520.0014 | 3 | 5 | 4.400121 | 1.398711 | 2.120923 | 1.003e-09 | 9.170828 | 3.647e-09
2018-04-01 07:20 | 43918.62914 | 2640.0016 | 3 | 5 | 4.400105 | 1.329479 | 2.166379 | 1.003e-09 | 9.370838 | 3.647e-09
2018-04-01 07:22 | 44038.62764 | 2760.0001 | 3 | 5 | 4.400115 | 1.263176 | 2.209569 | 1.003e-09 | 9.560876 | 3.647e-09
2018-04-01 07:24 | 44158.62934 | 2880.0018 | 3 | 5 | 4.400121 | 1.198494 | 2.250568 | 1.003e-09 | 9.741277 | 3.647e-09
2018-04-01 07:26 | 44278.62954 | 3000.002 | 3 | 5 | 4.400077 | 1.137525 | 2.289487 | 1.003e-09 | 9.912523 | 3.647e-09
2018-04-01 07:28 | 44398.62914 | 3120.0016 | 3 | 5 | 4.400075 | 1.079154 | 2.326418 | 1.003e-09 | 10.07502 | 3.647e-09
2018-04-01 07:30 | 44518.62964 | 3240.0021 | 3 | 5 | 4.400064 | 1.024794 | 2.36147 | 1.003e-09 | 10.22925 | 3.647e-09
2018-04-01 07:32 | 44638.62784 | 3360.0003 | 3 | 5 | 4.400082 | 0.972888 | 2.394748 | 1.003e-09 | 10.37568 | 3.647e-09
2018-04-01 07:34 | 44758.62794 | 3480.0004 | 3 | 5 | 4.40009 | 0.9236984 | 2.426333 | 1.003e-09 | 10.51466 | 3.647e-09
2018-04-01 07:36 | 44878.62884 | 3600.0013 | 3 | 5 | 4.400056 | 0.8749247 | 2.456288 | 1.003e-09 | 10.64646 | 3.647e-09
2018-04-01 07:38 | 44998.63014 | 3720.0026 | 3 | 5 | 4.400058 | 0.8275452 | 2.484661 | 1.003e-09 | 10.7713 | 3.647e-09
2018-04-01 07:40 | 45118.62894 | 3840.0014 | 3 | 5 | 4.400035 | 0.7837143 | 2.511512 | 1.003e-09 | 10.88944 | 3.647e-09
2018-04-01 07:42 | 45238.62824 | 3960.0007 | 3 | 5 | 4.400023 | 0.7417564 | 2.536932 | 1.003e-09 | 11.0013 | 3.647e-09
2018-04-01 07:44 | 45358.62784 | 4080.0003 | 3 | 5 | 4.400075 | 0.7011652 | 2.560981 | 1.003e-09 | 11.10711 | 3.647e-09
2018-04-01 07:46 | 45478.62874 | 4200.0012 | 3 | 5 | 4.399997 | 0.6622295 | 2.583705 | 1.003e-09 | 11.2071 | 3.647e-09
2018-04-01 07:47 | 45512.33294 | 4233.7054 | 3 | 5 | 4.400043 | 0.6519976 | 2.58986 | 1.003e-09 | 11.23418 | 3.647e-09
2018-04-01 07:49 | 45632.38 | 120.0008 | 4 | 5 | 4.287737 | 0 | 2.58986 | 1.003e-09 | 11.23418 | 3.647e-09
2018-04-01 07:51 | 45752.38 | 240.0008 | 4 | 5 | 4.275046 | 0 | 2.58986 | 1.003e-09 | 11.23418 | 3.647e-09
2018-04-01 07:52 | 45812.38 | 300.0024 | 4 | 5 | 4.271628 | 0 | 2.58986 | 1.003e-09 | 11.23418 | 3.647e-09
2018-04-01 07:54 | 45932.46 | 120.0002 | 5 | 5 | 3.93036 | -2.28206 | 2.58986 | 0.07605757 | 11.23418 | 0.302482
2018-04-01 07:56 | 46052.46 | 240.001 | 5 | 5 | 3.886955 | -2.281819 | 2.58986 | 0.1521159 | 11.23418 | 0.5996616
2018-04-01 07:58 | 46172.46 | 360.0004 | 5 | 5 | 3.851139 | -2.282195 | 2.58986 | 0.2281855 | 11.23418 | 0.8939625
2018-04-01 08:00 | 46292.46 | 480.0013 | 5 | 5 | 3.817618 | -2.281839 | 2.58986 | 0.3042458 | 11.23418 | 1.185593
2018-04-01 08:02 | 46412.46 | 600.0015 | 5 | 5 | 3.785679 | -2.281791 | 2.58986 | 0.380318 | 11.23418 | 1.474787
2018-04-01 08:04 | 46532.46 | 720.0001 | 5 | 5 | 3.754637 | -2.282031 | 2.58986 | 0.4563703 | 11.23418 | 1.761511
2018-04-01 08:06 | 46652.46 | 840.0011 | 5 | 5 | 3.724383 | -2.281796 | 2.58986 | 0.5324396 | 11.23418 | 2.045967
2018-04-01 08:08 | 46772.46 | 960.0004 | 5 | 5 | 3.695395 | -2.281894 | 2.58986 | 0.6085024 | 11.23418 | 2.328139
2018-04-01 08:10 | 46892.46 | 1080.0005 | 5 | 5 | 3.668434 | -2.281837 | 2.58986 | 0.6845661 | 11.23418 | 2.608182
2018-04-01 08:12 | 47012.46 | 1200.0005 | 5 | 5 | 3.643579 | -2.281867 | 2.58986 | 0.7606255 | 11.23418 | 2.886242
2018-04-01 08:14 | 47132.46 | 1320.0008 | 5 | 5 | 3.6206 | -2.281919 | 2.58986 | 0.8366891 | 11.23418 | 3.162505
2018-04-01 08:16 | 47252.46 | 1440.0002 | 5 | 5 | 3.598951 | -2.282095 | 2.58986 | 0.91276 | 11.23418 | 3.437094
2018-04-01 08:18 | 47372.46 | 1560.0014 | 5 | 5 | 3.578068 | -2.281868 | 2.58986 | 0.9888171 | 11.23418 | 3.71002
2018-04-01 08:20 | 47492.46 | 1680.0016 | 5 | 5 | 3.558077 | -2.282016 | 2.58986 | 1.06489 | 11.23418 | 3.981452
2018-04-01 08:22 | 47612.46 | 1800.0009 | 5 | 5 | 3.539 | -2.28187 | 2.58986 | 1.140952 | 11.23418 | 4.251353
2018-04-01 08:24 | 47732.46 | 1920.0012 | 5 | 5 | 3.520702 | -2.282151 | 2.58986 | 1.217009 | 11.23418 | 4.519821
2018-04-01 08:26 | 47852.46 | 2040 | 5 | 5 | 3.50369 | -2.282046 | 2.58986 | 1.293073 | 11.23418 | 4.786962
2018-04-01 08:28 | 47972.46 | 2160.001 | 5 | 5 | 3.487415 | -2.282222 | 2.58986 | 1.369139 | 11.23418 | 5.052845
2018-04-01 08:30 | 48092.46 | 2280.0014 | 5 | 5 | 3.471563 | -2.28188 | 2.58986 | 1.445207 | 11.23418 | 5.317519
2018-04-01 08:32 | 48212.46 | 2400.0002 | 5 | 5 | 3.455996 | -2.282219 | 2.58986 | 1.521263 | 11.23418 | 5.580962
2018-04-01 08:34 | 48332.46 | 2520.0012 | 5 | 5 | 3.440467 | -2.282123 | 2.58986 | 1.597334 | 11.23418 | 5.843272
2018-04-01 08:36 | 48452.46 | 2640.0007 | 5 | 5 | 3.425122 | -2.282079 | 2.58986 | 1.6734 | 11.23418 | 6.104396
2018-04-01 08:38 | 48572.46 | 2760.0019 | 5 | 5 | 3.409509 | -2.281931 | 2.58986 | 1.749461 | 11.23418 | 6.364323
2018-04-01 08:40 | 48692.46 | 2880.0003 | 5 | 5 | 3.39358 | -2.282156 | 2.58986 | 1.825522 | 11.23418 | 6.623052
2018-04-01 08:42 | 48812.46 | 3000.0007 | 5 | 5 | 3.376726 | -2.281863 | 2.58986 | 1.901598 | 11.23418 | 6.880594
2018-04-01 08:44 | 48932.46 | 3120.0006 | 5 | 5 | 3.35792 | -2.281887 | 2.58986 | 1.977661 | 11.23418 | 7.136733
2018-04-01 08:46 | 49052.46 | 3240.0013 | 5 | 5 | 3.336784 | -2.281885 | 2.58986 | 2.053723 | 11.23418 | 7.391351
2018-04-01 08:48 | 49172.46 | 3360.0007 | 5 | 5 | 3.313444 | -2.281822 | 2.58986 | 2.129782 | 11.23418 | 7.644273
2018-04-01 08:50 | 49292.46 | 3480.0005 | 5 | 5 | 3.286774 | -2.28207 | 2.58986 | 2.205851 | 11.23418 | 7.895331
2018-04-01 08:52 | 49412.46 | 3600.0014 | 5 | 5 | 3.255218 | -2.28223 | 2.58986 | 2.281906 | 11.23418 | 8.144144
2018-04-01 08:54 | 49532.46 | 3720.0003 | 5 | 5 | 3.216832 | -2.281898 | 2.58986 | 2.357979 | 11.23418 | 8.390377
2018-04-01 08:56 | 49652.46 | 3840.0014 | 5 | 5 | 3.167483 | -2.281831 | 2.58986 | 2.43404 | 11.23418 | 8.63326
2018-04-01 08:58 | 49772.46 | 3960.0002 | 5 | 5 | 3.101727 | -2.281874 | 2.58986 | 2.510095 | 11.23418 | 8.871798
2018-04-01 09:00 | 49892.46 | 4080.0004 | 5 | 5 | 3.005895 | -2.281907 | 2.58986 | 2.586159 | 11.23418 | 9.104345
2018-04-01 09:00 | 49898.34 | 4085.874 | 5 | 5 | 2.999993 | -2.281999 | 2.58986 | 2.58988 | 11.23418 | 9.115517
2018-04-01 09:02 | 50018.37352 | 120.0005 | 6 | 5 | 3.588155 | 0 | 2.58986 | 2.589888 | 11.23418 | 9.115541
2018-04-01 09:04 | 50138.37392 | 240.0009 | 6 | 5 | 3.624591 | 0 | 2.58986 | 2.589888 | 11.23418 | 9.115541
2018-04-01 09:05 | 50198.37662 | 300.0036 | 6 | 5 | 3.634028 | 0 | 2.58986 | 2.589888 | 11.23418 | 9.115541
2018-04-01 09:05 | 50198.39 | 0.0026 | 7 | 6 | 3.634238 | 0 | 0 | 0 | 0 | 0
2018-04-01 09:07 | 50318.47 | 120.0016 | 2 | 6 | 4.200172 | 3.929234 | 0.1446548 | 0 | 0.6053014 | 0
2018-04-01 09:09 | 50438.47 | 240.0003 | 2 | 6 | 4.200151 | 3.562218 | 0.2694607 | 0 | 1.129511 | 0
2018-04-01 09:11 | 50554.54 | 356.0672 | 2 | 6 | 4.200182 | 3.259989 | 0.3792827 | 0 | 1.590784 | 0
2018-04-01 09:13 | 50674.55 | 120.0012 | 3 | 6 | 4.224581 | 3.260069 | 0.4875522 | 0 | 2.046804 | 0
2018-04-01 09:15 | 50794.55 | 240.0007 | 3 | 6 | 4.248091 | 3.259979 | 0.5962141 | 0 | 2.507134 | 0
2018-04-01 09:17 | 50914.55 | 360.0015 | 3 | 6 | 4.272504 | 3.260065 | 0.7048993 | 0 | 2.970148 | 0
2018-04-01 09:19 | 51034.55 | 480.0014 | 3 | 6 | 4.298888 | 3.259979 | 0.8135636 | 0 | 3.435826 | 0
2018-04-01 09:21 | 51154.55 | 600.0008 | 3 | 6 | 4.327614 | 3.260012 | 0.9222041 | 0 | 3.904402 | 0
2018-04-01 09:23 | 51274.55 | 720.0004 | 3 | 6 | 4.35793 | 3.260044 | 1.030877 | 0 | 4.376328 | 0
2018-04-01 09:25 | 51394.55 | 840.0013 | 3 | 6 | 4.389781 | 3.260115 | 1.13955 | 0 | 4.851639 | 0
2018-04-01 09:27 | 51514.55 | 960.0011 | 3 | 6 | 4.400157 | 3.055529 | 1.245745 | 0 | 5.318736 | 0
2018-04-01 09:29 | 51634.55 | 1080.0008 | 3 | 6 | 4.400162 | 2.811102 | 1.343435 | 0 | 5.748585 | 0
2018-04-01 09:31 | 51754.55 | 1200.0011 | 3 | 6 | 4.400129 | 2.598785 | 1.433522 | 0 | 6.144986 | 0
2018-04-01 09:33 | 51874.55 | 1320.0006 | 3 | 6 | 4.400193 | 2.41794 | 1.517047 | 0 | 6.512506 | 0
2018-04-01 09:35 | 51994.55 | 1440.0004 | 3 | 6 | 4.400082 | 2.262009 | 1.594987 | 0 | 6.855453 | 0
2018-04-01 09:37 | 52114.55 | 1560.0023 | 3 | 6 | 4.400094 | 2.125803 | 1.66809 | 0 | 7.177114 | 0
2018-04-01 09:39 | 52234.55 | 1680.0003 | 3 | 6 | 4.400104 | 2.007362 | 1.736925 | 0 | 7.479996 | 0
2018-04-01 09:41 | 52354.55 | 1800.0023 | 3 | 6 | 4.400025 | 1.899111 | 1.802016 | 0 | 7.766403 | 0
2018-04-01 09:43 | 52474.55 | 1920.0011 | 3 | 6 | 4.400126 | 1.801548 | 1.863663 | 0 | 8.037657 | 0
2018-04-01 09:45 | 52594.55 | 2040.0006 | 3 | 6 | 4.400122 | 1.708193 | 1.922131 | 0 | 8.294921875 | 0
2018-04-01 09:47 | 52714.55 | 2160.0009 | 3 | 6 | 4.400118 | 1.62142 | 1.977586 | 0 | 8.538932 | 0
2018-04-01 09:49 | 52834.55 | 2280.0013 | 3 | 6 | 4.400083 | 1.539791 | 2.030248 | 0 | 8.770648 | 0
2018-04-01 09:51 | 52954.55 | 2400.0024 | 3 | 6 | 4.400071 | 1.464168 | 2.0803 | 0 | 8.99088 | 0
2018-04-01 09:53 | 53074.55 | 2520.0011 | 3 | 6 | 4.400159 | 1.392788 | 2.12789 | 0 | 9.200283 | 0
2018-04-01 09:55 | 53194.55 | 2640.0008 | 3 | 6 | 4.400087 | 1.32237 | 2.173126 | 0 | 9.399321 | 0
2018-04-01 09:57 | 53314.55 | 2760.001 | 3 | 6 | 4.400171 | 1.257146 | 2.216084 | 0 | 9.58834 | 0
2018-04-01 09:59 | 53434.55 | 2880.0029 | 3 | 6 | 4.40005 | 1.194719 | 2.256919 | 0 | 9.768017 | 0
2018-04-01 10:01 | 53554.55 | 3000.0024 | 3 | 6 | 4.400023 | 1.136289 | 2.295771 | 0 | 9.938971 | 0
2018-04-01 10:03 | 53674.55 | 3120.0004 | 3 | 6 | 4.400066 | 1.07954 | 2.332697 | 0 | 10.10145 | 0
2018-04-01 10:05 | 53794.55 | 3240.0031 | 3 | 6 | 4.400041 | 1.023779 | 2.367743 | 0 | 10.25565 | 0
2018-04-01 10:07 | 53914.55 | 3360.0001 | 3 | 6 | 4.400011 | 0.9709959 | 2.401002 | 0 | 10.40199 | 0
2018-04-01 10:09 | 54034.55 | 3480.0005 | 3 | 6 | 4.400078 | 0.9210548 | 2.43254 | 0 | 10.54076 | 0
2018-04-01 10:11 | 54154.55 | 3600.0016 | 3 | 6 | 4.400054 | 0.8715525 | 2.462405 | 0 | 10.67217 | 0
2018-04-01 10:13 | 54274.55 | 3720.001 | 3 | 6 | 4.400085 | 0.8238163 | 2.490654 | 0 | 10.79647 | 0
2018-04-01 10:15 | 54394.55 | 3840.0011 | 3 | 6 | 4.400028 | 0.7771521 | 2.517323 | 0 | 10.91381 | 0
2018-04-01 10:17 | 54514.55 | 3960.0003 | 3 | 6 | 4.400053 | 0.7344284 | 2.542498 | 0 | 11.02458 | 0
2018-04-01 10:19 | 54634.55 | 4080.0014 | 3 | 6 | 4.399973 | 0.6932869 | 2.566296 | 0 | 11.1293 | 0
2018-04-01 10:21 | 54754.55 | 4200.0001 | 3 | 6 | 4.400002 | 0.6561499 | 2.588797 | 0 | 11.2283 | 0
2018-04-01 10:21 | 54771.7 | 4217.1492 | 3 | 6 | 4.40014 | 0.6519947 | 2.591911 | 0 | 11.242 | 0
2018-04-01 10:23 | 54891.74 | 120.0003 | 4 | 6 | 4.288206 | 0 | 2.591911 | 0 | 11.242 | 0
2018-04-01 10:25 | 55011.74 | 240 | 4 | 6 | 4.275615 | 0 | 2.591911 | 0 | 11.242 | 0
2018-04-01 10:26 | 55071.74 | 300.0035 | 4 | 6 | 4.272195 | 0 | 2.591911 | 0 | 11.242 | 0
2018-04-01 10:28 | 55191.82 | 120.0004 | 5 | 6 | 3.931721 | -2.282214 | 2.591911 | 0.07604793 | 11.242 | 0.3025347
2018-04-01 10:30 | 55311.82 | 240.0008 | 5 | 6 | 3.888452 | -2.281831 | 2.591911 | 0.152113 | 11.242 | 0.5998501
2018-04-01 10:32 | 55431.82 | 360.0011 | 5 | 6 | 3.852589 | -2.282237 | 2.591911 | 0.2281778 | 11.242 | 0.8942436
2018-04-01 10:34 | 55551.82 | 480.0005 | 5 | 6 | 3.818865 | -2.281861 | 2.591911 | 0.3042343 | 11.242 | 1.185966
2018-04-01 10:36 | 55671.82 | 600.0012 | 5 | 6 | 3.786812 | -2.282185 | 2.591911 | 0.3803088 | 11.242 | 1.475259
2018-04-01 10:38 | 55791.82 | 720.0006 | 5 | 6 | 3.755553 | -2.281821 | 2.591911 | 0.4563701 | 11.242 | 1.762099
2018-04-01 10:40 | 55911.82 | 840.0008 | 5 | 6 | 3.725032 | -2.281821 | 2.591911 | 0.5324341 | 11.242 | 2.046593
2018-04-01 10:42 | 56031.82 | 960.0001 | 5 | 6 | 3.696215 | -2.281872 | 2.591911 | 0.6085009 | 11.242 | 2.328833
2018-04-01 10:44 | 56151.82 | 1080.0006 | 5 | 6 | 3.669905 | -2.281992 | 2.591911 | 0.6845576 | 11.242 | 2.608941
2018-04-01 10:46 | 56271.82 | 1200.0003 | 5 | 6 | 3.645464 | -2.281794 | 2.591911 | 0.7606207 | 11.242 | 2.887146
2018-04-01 10:48 | 56391.82 | 1320.0004 | 5 | 6 | 3.622339 | -2.281973 | 2.591911 | 0.8366848 | 11.242 | 3.163547
2018-04-01 10:50 | 56511.82 | 1440.0001 | 5 | 6 | 3.600636 | -2.281843 | 2.591911 | 0.9127524 | 11.242 | 3.438256
2018-04-01 10:52 | 56631.82 | 1560.0014 | 5 | 6 | 3.580017 | -2.282145 | 2.591911 | 0.9888107 | 11.242 | 3.711326
2018-04-01 10:54 | 56751.82 | 1680.0014 | 5 | 6 | 3.560294 | -2.281821 | 2.591911 | 1.064878 | 11.242 | 3.982893
2018-04-01 10:56 | 56871.82 | 1800.0003 | 5 | 6 | 3.541048 | -2.281846 | 2.591911 | 1.140937 | 11.242 | 4.252954
2018-04-01 10:58 | 56991.82 | 1920.0001 | 5 | 6 | 3.522237 | -2.282062 | 2.591911 | 1.216997 | 11.242 | 4.521569
2018-04-01 11:00 | 57111.82 | 2040.0014 | 5 | 6 | 3.504345 | -2.281837 | 2.591911 | 1.293072 | 11.242 | 4.788837
2018-04-01 11:02 | 57231.82 | 2160.0006 | 5 | 6 | 3.48737 | -2.28188 | 2.591911 | 1.369127 | 11.242 | 5.054707
2018-04-01 11:04 | 57351.82 | 2280.0008 | 5 | 6 | 3.471499 | -2.281835 | 2.591911 | 1.445195 | 11.242 | 5.319376
2018-04-01 11:06 | 57471.82 | 2400.0008 | 5 | 6 | 3.455957 | -2.28218 | 2.591911 | 1.521256 | 11.242 | 5.58283
2018-04-01 11:08 | 57591.82 | 2520.0016 | 5 | 6 | 3.440679 | -2.281868 | 2.591911 | 1.597332 | 11.242 | 5.845165
2018-04-01 11:10 | 57711.82 | 2640.001 | 5 | 6 | 3.425803 | -2.281855 | 2.591911 | 1.673389 | 11.242 | 6.106284
2018-04-01 11:12 | 57831.82 | 2760.0001 | 5 | 6 | 3.410486 | -2.281837 | 2.591911 | 1.749459 | 11.242 | 6.366309
2018-04-01 11:14 | 57951.82 | 2880.0007 | 5 | 6 | 3.394635 | -2.281852 | 2.591911 | 1.825523 | 11.242 | 6.625122
2018-04-01 11:16 | 58071.82 | 3000.0001 | 5 | 6 | 3.377752 | -2.282119 | 2.591911 | 1.901582 | 11.242 | 6.882684
2018-04-01 11:18 | 58191.82 | 3120.001 | 5 | 6 | 3.359468 | -2.281822 | 2.591911 | 1.977647 | 11.242 | 7.138928
2018-04-01 11:20 | 58311.82 | 3240.0005 | 5 | 6 | 3.339073 | -2.281824 | 2.591911 | 2.05371 | 11.242 | 7.393701
2018-04-01 11:22 | 58431.82 | 3360.001 | 5 | 6 | 3.315904 | -2.281877 | 2.591911 | 2.129773 | 11.242 | 7.646818
2018-04-01 11:24 | 58551.82 | 3480.0012 | 5 | 6 | 3.288464 | -2.282202 | 2.591911 | 2.205837 | 11.242 | 7.89803
2018-04-01 11:26 | 58671.82 | 3600.0015 | 5 | 6 | 3.256304 | -2.282276 | 2.591911 | 2.281902 | 11.242 | 8.146984
2018-04-01 11:28 | 58791.82 | 3720.0007 | 5 | 6 | 3.217174 | -2.282131 | 2.591911 | 2.357965 | 11.242 | 8.393233
2018-04-01 11:30 | 58911.82 | 3840.0012 | 5 | 6 | 3.16785 | -2.281863 | 2.591911 | 2.434026 | 11.242 | 8.636143
2018-04-01 11:32 | 59031.82 | 3960.0014 | 5 | 6 | 3.102209 | -2.282285 | 2.591911 | 2.510093 | 11.242 | 8.874741
2018-04-01 11:34 | 59151.82 | 4080.0004 | 5 | 6 | 3.007997 | -2.281936 | 2.591911 | 2.586154 | 11.242 | 9.107377
2018-04-01 11:34 | 59159.83 | 4088.0059 | 5 | 6 | 2.999996 | -2.281844 | 2.591911 | 2.591223 | 11.242 | 9.122604
2018-04-01 11:36 | 59279.87 | 120.0001 | 6 | 6 | 3.587564 | 0 | 2.591911 | 2.591223 | 11.242 | 9.122604
2018-04-01 11:38 | 59399.87 | 240 | 6 | 6 | 3.624211 | 0 | 2.591911 | 2.591223 | 11.242 | 9.122604
2018-04-01 11:39 | 59459.87 | 300.0019 | 6 | 6 | 3.633692 | 0 | 2.591911 | 2.591223 | 11.242 | 9.122604
2018-04-01 11:39 | 59459.89 | 0.0027 | 7 | 7 | 3.633526 | 0 | 0 | 0 | 0 | 0
2018-04-01 11:41 | 59579.96 | 120.0026 | 2 | 7 | 4.200212 | 3.914078 | 0.144242 | 3.313e-09 | 0.6036215 | 1.2041e-08
2018-04-01 11:43 | 59699.96 | 240.0005 | 2 | 7 | 4.200191 | 3.549883 | 0.2685473 | 3.313e-09 | 1.125728 | 1.2041e-08
2018-04-01 11:45 | 59810.76 | 350.8007 | 2 | 7 | 4.200188 | 3.259987 | 0.3731753 | 3.313e-09 | 1.565186 | 1.2041e-08
2018-04-01 11:47 | 59930.78 | 120.0007 | 3 | 7 | 4.225115 | 3.260057 | 0.4814436 | 3.313e-09 | 2.021233 | 1.2041e-08
2018-04-01 11:49 | 60050.78 | 240.001 | 3 | 7 | 4.248986 | 3.259977 | 0.5901179 | 3.313e-09 | 2.4817 | 1.2041e-08
2018-04-01 11:51 | 60170.78 | 360.0014 | 3 | 7 | 4.273343 | 3.260038 | 0.6987784 | 3.313e-09 | 2.94471 | 1.2041e-08
2018-04-01 11:53 | 60290.78 | 480.0012 | 3 | 7 | 4.299771 | 3.260063 | 0.8074353 | 3.313e-09 | 3.410456 | 1.2041e-08
2018-04-01 11:55 | 60410.78 | 600 | 3 | 7 | 4.328446 | 3.260042 | 0.9161014 | 3.313e-09 | 3.879229 | 1.2041e-08
2018-04-01 11:57 | 60530.78 | 720.0007 | 3 | 7 | 4.359085 | 3.260014 | 1.024767 | 3.313e-09 | 4.351235 | 1.2041e-08
2018-04-01 11:59 | 60650.78 | 840.0014 | 3 | 7 | 4.390924 | 3.260136 | 1.133433 | 3.313e-09 | 4.826645 | 1.2041e-08
2018-04-01 12:01 | 60770.78 | 960.0022 | 3 | 7 | 4.400166 | 3.049398 | 1.239445 | 3.313e-09 | 5.292972 | 1.2041e-08
2018-04-01 12:03 | 60890.78 | 1080.0014 | 3 | 7 | 4.400161 | 2.806011 | 1.336929 | 3.313e-09 | 5.721916 | 1.2041e-08
2018-04-01 12:05 | 61010.78 | 1200.0008 | 3 | 7 | 4.40015 | 2.596193 | 1.426864 | 3.313e-09 | 6.117644 | 1.2041e-08
2018-04-01 12:07 | 61130.78 | 1320.0001 | 3 | 7 | 4.400143 | 2.417669 | 1.510337 | 3.313e-09 | 6.484938 | 1.2041e-08
2018-04-01 12:09 | 61250.78 | 1440.0013 | 3 | 7 | 4.400124 | 2.260424 | 1.58823 | 3.313e-09 | 6.827678 | 1.2041e-08
2018-04-01 12:11 | 61370.78 | 1560.0007 | 3 | 7 | 4.400079 | 2.121647 | 1.661216 | 3.313e-09 | 7.148825 | 1.2041e-08
2018-04-01 12:13 | 61490.78 | 1680 | 3 | 7 | 4.400174 | 2.000862 | 1.729881 | 3.313e-09 | 7.450957 | 1.2041e-08
2018-04-01 12:15 | 61610.78 | 1800.002 | 3 | 7 | 4.400128 | 1.892527 | 1.794718 | 3.313e-09 | 7.736248 | 1.2041e-08
2018-04-01 12:17 | 61730.78 | 1920.0013 | 3 | 7 | 4.400073 | 1.793653 | 1.856123 | 3.313e-09 | 8.006436 | 1.2041e-08
2018-04-01 12:19 | 61850.78 | 2040.0007 | 3 | 7 | 4.400112 | 1.703759 | 1.914381 | 3.313e-09 | 8.262778 | 1.2041e-08
2018-04-01 12:21 | 61970.78 | 2160.0001 | 3 | 7 | 4.400101 | 1.61891 | 1.969733 | 3.313e-09 | 8.50633 | 1.2041e-08
2018-04-01 12:23 | 62090.78 | 2280.0003 | 3 | 7 | 4.400102 | 1.540232 | 2.022367 | 3.313e-09 | 8.737925 | 1.2041e-08
2018-04-01 12:25 | 62210.78 | 2400.0016 | 3 | 7 | 4.400108 | 1.464934 | 2.072435 | 3.313e-09 | 8.958227 | 1.2041e-08
2018-04-01 12:27 | 62330.78 | 2520.0003 | 3 | 7 | 4.40002 | 1.393897 | 2.120071 | 3.313e-09 | 9.16783 | 1.2041e-08
2018-04-01 12:29 | 62450.78 | 2640.0015 | 3 | 7 | 4.400039 | 1.32755 | 2.165431 | 3.313e-09 | 9.367419 | 1.2041e-08
2018-04-01 12:31 | 62570.78 | 2760.0019 | 3 | 7 | 4.400047 | 1.264003 | 2.208632 | 3.313e-09 | 9.557505 | 1.2041e-08
2018-04-01 12:33 | 62690.78 | 2880.0028 | 3 | 7 | 4.4 | 1.20114 | 2.249732 | 3.313e-09 | 9.73835 | 1.2041e-08
2018-04-01 12:35 | 62810.78 | 3000.0007 | 3 | 7 | 4.400008 | 1.140709 | 2.288777 | 3.313e-09 | 9.910151 | 1.2041e-08
2018-04-01 12:37 | 62930.78 | 3120.001 | 3 | 7 | 4.400027 | 1.083154 | 2.32584 | 3.313e-09 | 10.07323 | 1.2041e-08
2018-04-01 12:39 | 63050.78 | 3240.002 | 3 | 7 | 4.400131 | 1.029088 | 2.361031 | 3.313e-09 | 10.22807 | 1.2041e-08
2018-04-01 12:41 | 63170.78 | 3360.0009 | 3 | 7 | 4.399989 | 0.9735823 | 2.3944 | 3.313e-09 | 10.3749 | 1.2041e-08
2018-04-01 12:43 | 63290.78 | 3480.001 | 3 | 7 | 4.4001 | 0.9231873 | 2.426005 | 3.313e-09 | 10.51396 | 1.2041e-08
2018-04-01 12:45 | 63410.78 | 3600.0009 | 3 | 7 | 4.40004 | 0.8738022 | 2.455936 | 3.313e-09 | 10.64566 | 1.2041e-08
2018-04-01 12:47 | 63530.78 | 3720.0024 | 3 | 7 | 4.400024 | 0.8273983 | 2.484282 | 3.313e-09 | 10.77038 | 1.2041e-08
2018-04-01 12:49 | 63650.78 | 3840.0017 | 3 | 7 | 4.400054 | 0.7834692 | 2.511121 | 3.313e-09 | 10.88848 | 1.2041e-08
2018-04-01 12:51 | 63770.78 | 3960.0003 | 3 | 7 | 4.40006 | 0.7409706 | 2.536522 | 3.313e-09 | 11.00024 | 1.2041e-08
2018-04-01 12:53 | 63890.78 | 4080.0014 | 3 | 7 | 4.400084 | 0.701519 | 2.560551 | 3.313e-09 | 11.10597 | 1.2041e-08
2018-04-01 12:55 | 64010.78 | 4200.0009 | 3 | 7 | 4.400044 | 0.6644821 | 2.583304 | 3.313e-09 | 11.20609 | 1.2041e-08
2018-04-01 12:56 | 64050.09 | 4239.3152 | 3 | 7 | 4.399997 | 0.6519842 | 2.590496 | 3.313e-09 | 11.23773 | 1.2041e-08
2018-04-01 12:58 | 64170.13504 | 120 | 4 | 7 | 4.287954 | 0 | 2.590496 | 3.313e-09 | 11.23773 | 1.2041e-08
2018-04-01 13:00 | 64290.13524 | 240.0002 | 4 | 7 | 4.275325 | 0 | 2.590496 | 3.313e-09 | 11.23773 | 1.2041e-08
2018-04-01 13:01 | 64350.13724 | 300.0022 | 4 | 7 | 4.271895 | 0 | 2.590496 | 3.313e-09 | 11.23773 | 1.2041e-08
2018-04-01 13:03 | 64470.22 | 120.0011 | 5 | 7 | 3.932044 | -2.281816 | 2.590496 | 0.07605063 | 11.23773 | 0.302565
2018-04-01 13:05 | 64590.22 | 240.0004 | 5 | 7 | 3.888644 | -2.282129 | 2.590496 | 0.1521202 | 11.23773 | 0.5999179
2018-04-01 13:07 | 64710.22 | 360.0014 | 5 | 7 | 3.853139 | -2.281796 | 2.590496 | 0.2281848 | 11.23773 | 0.894336
2018-04-01 13:09 | 64830.22 | 480.0014 | 5 | 7 | 3.820012 | -2.281846 | 2.590496 | 0.304243 | 11.23773 | 1.186126
2018-04-01 13:11 | 64950.22 | 600.0008 | 5 | 7 | 3.788366 | -2.281794 | 2.590496 | 0.3803032 | 11.23773 | 1.475468
2018-04-01 13:13 | 65070.22 | 720.0005 | 5 | 7 | 3.757521 | -2.281913 | 2.590496 | 0.4563657 | 11.23773 | 1.762444
2018-04-01 13:15 | 65190.22 | 840.0009 | 5 | 7 | 3.727535 | -2.282195 | 2.590496 | 0.5324384 | 11.23773 | 2.047141
2018-04-01 13:17 | 65310.22 | 960.0013 | 5 | 7 | 3.699205 | -2.281865 | 2.590496 | 0.6084947 | 11.23773 | 2.329557
2018-04-01 13:19 | 65430.22 | 1080.0013 | 5 | 7 | 3.67275 | -2.281837 | 2.590496 | 0.6845657 | 11.23773 | 2.60994
2018-04-01 13:21 | 65550.22 | 1200.001 | 5 | 7 | 3.647954 | -2.281867 | 2.590496 | 0.7606316 | 11.23773 | 2.888353
2018-04-01 13:23 | 65670.22 | 1320.0015 | 5 | 7 | 3.624699 | -2.282053 | 2.590496 | 0.836695 | 11.23773 | 3.164934
2018-04-01 13:25 | 65790.22 | 1440.0007 | 5 | 7 | 3.602795 | -2.281813 | 2.590496 | 0.9127561 | 11.23773 | 3.439796
2018-04-01 13:27 | 65910.22 | 1560.0022 | 5 | 7 | 3.582046 | -2.281861 | 2.590496 | 0.9888225 | 11.23773 | 3.71305
2018-04-01 13:29 | 66030.22 | 1680.0004 | 5 | 7 | 3.562314 | -2.281787 | 2.590496 | 1.064885 | 11.23773 | 3.984756
2018-04-01 13:31 | 66150.22 | 1800.0012 | 5 | 7 | 3.54303 | -2.2818 | 2.590496 | 1.140952 | 11.23773 | 4.254989
2018-04-01 13:33 | 66270.22 | 1920.0006 | 5 | 7 | 3.52459 | -2.281837 | 2.590496 | 1.217005 | 11.23773 | 4.523738
2018-04-01 13:35 | 66390.22 | 2040.0011 | 5 | 7 | 3.506873 | -2.28187 | 2.590496 | 1.293074 | 11.23773 | 4.791174
2018-04-01 13:37 | 66510.22 | 2160.0013 | 5 | 7 | 3.489939 | -2.282151 | 2.590496 | 1.369138 | 11.23773 | 5.057269
2018-04-01 13:39 | 66630.22 | 2280.0014 | 5 | 7 | 3.473822 | -2.281861 | 2.590496 | 1.445202 | 11.23773 | 5.322113
2018-04-01 13:41 | 66750.22 | 2400.0003 | 5 | 7 | 3.458363 | -2.282123 | 2.590496 | 1.52127 | 11.23773 | 5.585764
2018-04-01 13:43 | 66870.22 | 2520.0006 | 5 | 7 | 3.443521 | -2.282043 | 2.590496 | 1.597337 | 11.23773 | 5.848266
2018-04-01 13:45 | 66990.22 | 2640.0013 | 5 | 7 | 3.428956 | -2.281791 | 2.590496 | 1.6734 | 11.23773 | 6.109638
2018-04-01 13:47 | 67110.22 | 2760.0011 | 5 | 7 | 3.41445 | -2.282156 | 2.590496 | 1.749464 | 11.23773 | 6.369911
2018-04-01 13:49 | 67230.22 | 2880.0013 | 5 | 7 | 3.399087 | -2.282022 | 2.590496 | 1.825524 | 11.23773 | 6.629038
2018-04-01 13:51 | 67350.22 | 3000.0003 | 5 | 7 | 3.382115 | -2.281863 | 2.590496 | 1.901593 | 11.23773 | 6.88697
2018-04-01 13:53 | 67470.22 | 3120.0011 | 5 | 7 | 3.363199 | -2.28185 | 2.590496 | 1.977652 | 11.23773 | 7.143499
2018-04-01 13:55 | 67590.22 | 3240.0002 | 5 | 7 | 3.342059 | -2.281837 | 2.590496 | 2.053725 | 11.23773 | 7.398556
2018-04-01 13:57 | 67710.22 | 3360.0005 | 5 | 7 | 3.318054 | -2.281821 | 2.590496 | 2.129783 | 11.23773 | 7.65186
2018-04-01 13:59 | 67830.22 | 3480.0001 | 5 | 7 | 3.290287 | -2.282095 | 2.590496 | 2.205848 | 11.23773 | 7.903223
2018-04-01 14:01 | 67950.22 | 3600.0002 | 5 | 7 | 3.258147 | -2.281797 | 2.590496 | 2.281919 | 11.23773 | 8.15233
2018-04-01 14:03 | 68070.22 | 3720 | 5 | 7 | 3.21981 | -2.281811 | 2.590496 | 2.357978 | 11.23773 | 8.398737
2018-04-01 14:05 | 68190.22 | 3840.0012 | 5 | 7 | 3.170897 | -2.282114 | 2.590496 | 2.434044 | 11.23773 | 8.641871
2018-04-01 14:07 | 68310.22 | 3960.001 | 5 | 7 | 3.106047 | -2.281872 | 2.590496 | 2.510099 | 11.23773 | 8.880697
2018-04-01 14:09 | 68430.22 | 4080.0005 | 5 | 7 | 3.010606 | -2.281855 | 2.590496 | 2.586167 | 11.23773 | 9.113609
2018-04-01 14:09 | 68440.54 | 4090.3176 | 5 | 7 | 2.999996 | -2.28223 | 2.590496 | 2.592705 | 11.23773 | 9.133259
2018-04-01 14:11 | 68560.58 | 120.0009 | 6 | 7 | 3.585401 | 0 | 2.590496 | 2.592705 | 11.23773 | 9.133259
2018-04-01 14:13 | 68680.58 | 240.0006 | 6 | 7 | 3.622111 | 0 | 2.590496 | 2.592705 | 11.23773 | 9.133259
2018-04-01 14:14 | 68740.58 | 300.0044 | 6 | 7 | 3.631658 | 0 | 2.590496 | 2.592705 | 11.23773 | 9.133259
2018-04-01 14:14 | 68740.58992 | 0.0028 | 7 | 8 | 3.631745 | 0 | 0 | 0 | 0 | 0
2018-04-01 14:16 | 68860.66994 | 120.0008 | 2 | 8 | 4.200264 | 3.929127 | 0.1446007 | 4.456e-09 | 0.605041 | 1.6184e-08
2018-04-01 14:18 | 68980.67034 | 240.0012 | 2 | 8 | 4.200158 | 3.561279 | 0.269397 | 4.456e-09 | 1.12921 | 1.6184e-08
2018-04-01 14:20 | 69095.95494 | 355.2858 | 2 | 8 | 4.2002 | 3.259998 | 0.3784112 | 4.456e-09 | 1.58709 | 1.6184e-08
2018-04-01 14:22 | 69215.97 | 120.0011 | 3 | 8 | 4.224589 | 3.260029 | 0.4866943 | 4.456e-09 | 2.043172 | 1.6184e-08
2018-04-01 14:24 | 69335.97 | 240.0024 | 3 | 8 | 4.247824 | 3.260094 | 0.5953503 | 4.456e-09 | 2.503464 | 1.6184e-08
2018-04-01 14:26 | 69455.97 | 360.0014 | 3 | 8 | 4.272181 | 3.260031 | 0.7040253 | 4.456e-09 | 2.966404 | 1.6184e-08
2018-04-01 14:28 | 69575.97 | 480.0025 | 3 | 8 | 4.299124 | 3.260033 | 0.8126903 | 4.456e-09 | 3.432079 | 1.6184e-08
2018-04-01 14:30 | 69695.96 | 600.0001 | 3 | 8 | 4.328034 | 3.260025 | 0.9213529 | 4.456e-09 | 3.900784 | 1.6184e-08
2018-04-01 14:32 | 69815.96 | 720.0005 | 3 | 8 | 4.35869 | 3.26005 | 1.030014 | 4.456e-09 | 4.372715 | 1.6184e-08
2018-04-01 14:34 | 69935.97 | 840.0016 | 3 | 8 | 4.390977 | 3.260019 | 1.138668 | 4.456e-09 | 4.848043 | 1.6184e-08
2018-04-01 14:36 | 70055.97 | 960.0023 | 3 | 8 | 4.400175 | 3.042048 | 1.244548 | 4.456e-09 | 5.313793 | 1.6184e-08
2018-04-01 14:38 | 70175.97 | 1080.001 | 3 | 8 | 4.400152 | 2.796852 | 1.341761 | 4.456e-09 | 5.741547 | 1.6184e-08
2018-04-01 14:40 | 70295.97 | 1200.0019 | 3 | 8 | 4.400099 | 2.582405 | 1.431319 | 4.456e-09 | 6.135617 | 1.6184e-08
2018-04-01 14:42 | 70415.96 | 1320.0004 | 3 | 8 | 4.400123 | 2.40233 | 1.514303 | 4.456e-09 | 6.500757 | 1.6184e-08
2018-04-01 14:44 | 70535.96 | 1440.0006 | 3 | 8 | 4.40008 | 2.247515 | 1.591731 | 4.456e-09 | 6.841452 | 1.6184e-08
2018-04-01 14:46 | 70655.97 | 1560.0011 | 3 | 8 | 4.400089 | 2.115086 | 1.664396 | 4.456e-09 | 7.161188 | 1.6184e-08
2018-04-01 14:48 | 70775.97 | 1680.001 | 3 | 8 | 4.400095 | 1.994455 | 1.732855 | 4.456e-09 | 7.462412 | 1.6184e-08
2018-04-01 14:50 | 70895.97 | 1800.0017 | 3 | 8 | 4.40012 | 1.885374 | 1.797481 | 4.456e-09 | 7.746777 | 1.6184e-08
2018-04-01 14:52 | 71015.97 | 1920.002 | 3 | 8 | 4.400075 | 1.787454 | 1.858662 | 4.456e-09 | 8.015977 | 1.6184e-08
2018-04-01 14:54 | 71135.97 | 2040.0014 | 3 | 8 | 4.400072 | 1.698713 | 1.916748 | 4.456e-09 | 8.271562 | 1.6184e-08
2018-04-01 14:56 | 71255.97 | 2160.0015 | 3 | 8 | 4.400063 | 1.615335 | 1.971967 | 4.456e-09 | 8.51453 | 1.6184e-08
2018-04-01 14:58 | 71375.96 | 2280 | 3 | 8 | 4.400124 | 1.537828 | 2.024492 | 4.456e-09 | 8.745645 | 1.6184e-08
2018-04-01 15:00 | 71495.97 | 2400.0012 | 3 | 8 | 4.400134 | 1.46544 | 2.074519 | 4.456e-09 | 8.96577 | 1.6184e-08
2018-04-01 15:02 | 71615.97 | 2520.0027 | 3 | 8 | 4.400082 | 1.394731 | 2.122173 | 4.456e-09 | 9.175448 | 1.6184e-08
2018-04-01 15:04 | 71735.96 | 2640.0006 | 3 | 8 | 4.400088 | 1.326777 | 2.16751 | 4.456e-09 | 9.374935 | 1.6184e-08
2018-04-01 15:06 | 71855.96 | 2760.0001 | 3 | 8 | 4.40013 | 1.261298 | 2.210615 | 4.456e-09 | 9.564601 | 1.6184e-08
2018-04-01 15:08 | 71975.96 | 2880.0005 | 3 | 8 | 4.400024 | 1.196879 | 2.251571 | 4.456e-09 | 9.74481 | 1.6184e-08
2018-04-01 15:10 | 72095.97 | 3000.0008 | 3 | 8 | 4.40005 | 1.136705 | 2.290465 | 4.456e-09 | 9.91595 | 1.6184e-08
2018-04-01 15:12 | 72215.96 | 3120.0002 | 3 | 8 | 4.400065 | 1.079169 | 2.327395 | 4.456e-09 | 10.07844 | 1.6184e-08
2018-04-01 15:14 | 72335.97 | 3240.0016 | 3 | 8 | 4.400083 | 1.024082 | 2.362437 | 4.456e-09 | 10.23263 | 1.6184e-08
2018-04-01 15:16 | 72455.97 | 3360.0008 | 3 | 8 | 4.400084 | 0.9717808 | 2.395675 | 4.456e-09 | 10.37888 | 1.6184e-08
2018-04-01 15:18 | 72575.96 | 3480.0004 | 3 | 8 | 4.400113 | 0.9219866 | 2.427213 | 4.456e-09 | 10.51765 | 1.6184e-08
2018-04-01 15:20 | 72695.97 | 3600.0019 | 3 | 8 | 4.400045 | 0.873373 | 2.45713 | 4.456e-09 | 10.64928 | 1.6184e-08
2018-04-01 15:22 | 72815.96 | 3720.0004 | 3 | 8 | 4.400087 | 0.8277416 | 2.485468 | 4.456e-09 | 10.77397 | 1.6184e-08
2018-04-01 15:24 | 72935.97 | 3840.0021 | 3 | 8 | 4.400076 | 0.7831726 | 2.5123 | 4.456e-09 | 10.89204 | 1.6184e-08
2018-04-01 15:26 | 73055.96 | 3960.0005 | 3 | 8 | 4.399983 | 0.7410488 | 2.537702 | 4.456e-09 | 11.0038 | 1.6184e-08
2018-04-01 15:28 | 73175.96 | 4080.0007 | 3 | 8 | 4.400073 | 0.7028685 | 2.561758 | 4.456e-09 | 11.10965 | 1.6184e-08
2018-04-01 15:30 | 73295.96 | 4200.0002 | 3 | 8 | 4.400144 | 0.6666002 | 2.584556 | 4.456e-09 | 11.20997 | 1.6184e-08
2018-04-01 15:30 | 73342.56 | 4246.5927 | 3 | 8 | 4.400025 | 0.6519976 | 2.593084 | 4.456e-09 | 11.24749 | 1.6184e-08
2018-04-01 15:32 | 73462.60736 | 120.0003 | 4 | 8 | 4.288066 | 0 | 2.593084 | 4.456e-09 | 11.24749 | 1.6184e-08
2018-04-01 15:34 | 73582.60836 | 240.0013 | 4 | 8 | 4.275448 | 0 | 2.593084 | 4.456e-09 | 11.24749 | 1.6184e-08
2018-04-01 15:35 | 73642.61066 | 300.0036 | 4 | 8 | 4.27201 | 0 | 2.593084 | 4.456e-09 | 11.24749 | 1.6184e-08
2018-04-01 15:37 | 73762.69 | 120.0011 | 5 | 8 | 3.932943 | -2.281826 | 2.593084 | 0.07605847 | 11.24749 | 0.3026468
2018-04-01 15:39 | 73882.69 | 240.0013 | 5 | 8 | 3.889678 | -2.281863 | 2.593084 | 0.1521139 | 11.24749 | 0.6000215
2018-04-01 15:41 | 74002.69 | 360.0014 | 5 | 8 | 3.854192 | -2.281875 | 2.593084 | 0.2281864 | 11.24749 | 0.8945494
2018-04-01 15:43 | 74122.69 | 480.0012 | 5 | 8 | 3.820852 | -2.281794 | 2.593084 | 0.3042482 | 11.24749 | 1.186428
2018-04-01 15:45 | 74242.69 | 600.0003 | 5 | 8 | 3.788732 | -2.281822 | 2.593084 | 0.3803006 | 11.24749 | 1.475784
2018-04-01 15:47 | 74362.69 | 720.001 | 5 | 8 | 3.757351 | -2.281858 | 2.593084 | 0.4563755 | 11.24749 | 1.762813
2018-04-01 15:49 | 74482.69 | 840.0011 | 5 | 8 | 3.726887 | -2.281797 | 2.593084 | 0.5324304 | 11.24749 | 2.047412
2018-04-01 15:51 | 74602.69 | 960.0002 | 5 | 8 | 3.698004 | -2.281855 | 2.593084 | 0.6085012 | 11.24749 | 2.329806
2018-04-01 15:53 | 74722.69 | 1080 | 5 | 8 | 3.671323 | -2.2819 | 2.593084 | 0.6845602 | 11.24749 | 2.610048
2018-04-01 15:55 | 74842.69 | 1200.0015 | 5 | 8 | 3.646364 | -2.281843 | 2.593084 | 0.7606298 | 11.24749 | 2.888362
2018-04-01 15:57 | 74962.69 | 1320.0015 | 5 | 8 | 3.62314 | -2.282236 | 2.593084 | 0.8366852 | 11.24749 | 3.164794
2018-04-01 15:59 | 75082.69 | 1440.0002 | 5 | 8 | 3.601454 | -2.281867 | 2.593084 | 0.9127551 | 11.24749 | 3.439576
2018-04-01 16:01 | 75202.69 | 1560.0015 | 5 | 8 | 3.58063 | -2.281994 | 2.593084 | 0.9888127 | 11.24749 | 3.712697
2018-04-01 16:03 | 75322.69 | 1680.0005 | 5 | 8 | 3.560345 | -2.282185 | 2.593084 | 1.064873 | 11.24749 | 3.984267
2018-04-01 16:05 | 75442.69 | 1800.0004 | 5 | 8 | 3.541111 | -2.28218 | 2.593084 | 1.14095 | 11.24749 | 4.25439
2018-04-01 16:07 | 75562.69 | 1920.0003 | 5 | 8 | 3.52287 | -2.281981 | 2.593084 | 1.217009 | 11.24749 | 4.523027
2018-04-01 16:09 | 75682.69 | 2040.0002 | 5 | 8 | 3.505469 | -2.282119 | 2.593084 | 1.29307 | 11.24749 | 4.790318
2018-04-01 16:11 | 75802.69 | 2160.0009 | 5 | 8 | 3.488918 | -2.282163 | 2.593084 | 1.369129 | 11.24749 | 5.056304
2018-04-01 16:13 | 75922.69 | 2280.0009 | 5 | 8 | 3.473436 | -2.282019 | 2.593084 | 1.445189 | 11.24749 | 5.321075
2018-04-01 16:15 | 76042.69 | 2400.0001 | 5 | 8 | 3.458394 | -2.281902 | 2.593084 | 1.521264 | 11.24749 | 5.584744
2018-04-01 16:17 | 76162.69 | 2520.0015 | 5 | 8 | 3.443562 | -2.281831 | 2.593084 | 1.597321 | 11.24749 | 5.847213
2018-04-01 16:19 | 76282.69 | 2640.0014 | 5 | 8 | 3.428912 | -2.281826 | 2.593084 | 1.67339 | 11.24749 | 6.108608
2018-04-01 16:21 | 76402.69 | 2760.0013 | 5 | 8 | 3.413387 | -2.281833 | 2.593084 | 1.749458 | 11.24749 | 6.368849
2018-04-01 16:23 | 76522.69 | 2880.0005 | 5 | 8 | 3.396978 | -2.281924 | 2.593084 | 1.825517 | 11.24749 | 6.627845
2018-04-01 16:25 | 76642.69 | 3000.0011 | 5 | 8 | 3.37965 | -2.281799 | 2.593084 | 1.901585 | 11.24749 | 6.885597
2018-04-01 16:27 | 76762.69 | 3120.0008 | 5 | 8 | 3.360712 | -2.281831 | 2.593084 | 1.977635 | 11.24749 | 7.141909
2018-04-01 16:29 | 76882.69 | 3240.0009 | 5 | 8 | 3.339599 | -2.282016 | 2.593084 | 2.053707 | 11.24749 | 7.396778
2018-04-01 16:31 | 77002.69 | 3360.0016 | 5 | 8 | 3.31609 | -2.282184 | 2.593084 | 2.129775 | 11.24749 | 7.649936
2018-04-01 16:33 | 77122.69 | 3480.0006 | 5 | 8 | 3.289093 | -2.281927 | 2.593084 | 2.205832 | 11.24749 | 7.901153
2018-04-01 16:35 | 77242.69 | 3600.0012 | 5 | 8 | 3.256966 | -2.281863 | 2.593084 | 2.281894 | 11.24749 | 8.150137
2018-04-01 16:37 | 77362.69 | 3720.0011 | 5 | 8 | 3.21835 | -2.281853 | 2.593084 | 2.35795 | 11.24749 | 8.396423
2018-04-01 16:39 | 77482.69 | 3840.0001 | 5 | 8 | 3.170063 | -2.281887 | 2.593084 | 2.43401 | 11.24749 | 8.639453
2018-04-01 16:41 | 77602.69 | 3960.0011 | 5 | 8 | 3.105611 | -2.281942 | 2.593084 | 2.510075 | 11.24749 | 8.878263
2018-04-01 16:43 | 77722.69 | 4080.0009 | 5 | 8 | 3.01101 | -2.28195 | 2.593084 | 2.586136 | 11.24749 | 9.111151
2018-04-01 16:44 | 77733.52 | 4090.8361 | 5 | 8 | 2.999992 | -2.281874 | 2.593084 | 2.593 | 11.24749 | 9.131781
2018-04-01 16:46 | 77853.57 | 120.0005 | 6 | 8 | 3.584621 | 0 | 2.593084 | 2.59301 | 11.24749 | 9.131811
2018-04-01 16:48 | 77973.57 | 240.0014 | 6 | 8 | 3.621492 | 0 | 2.593084 | 2.59301 | 11.24749 | 9.131811
2018-04-01 16:49 | 78033.57 | 300.0019 | 6 | 8 | 3.631054 | 0 | 2.593084 | 2.59301 | 11.24749 | 9.131811
2018-04-01 16:49 | 78033.58 | 0.0028 | 7 | 9 | 3.631119 | 0 | 0 | 0 | 0 | 0
2018-04-01 16:51 | 78153.66 | 120.0008 | 2 | 9 | 4.200165 | 3.932993 | 0.1448405 | 0 | 0.6060132 | 0
2018-04-01 16:53 | 78273.66 | 240.0008 | 2 | 9 | 4.200209 | 3.568317 | 0.2697895 | 0 | 1.130824 | 0
2018-04-01 16:55 | 78390.99 | 357.3323 | 2 | 9 | 4.200184 | 3.259981 | 0.3808864 | 0 | 1.597452 | 0
2018-04-01 16:57 | 78511 | 120 | 3 | 9 | 4.225108 | 3.26001 | 0.4891586 | 0 | 2.053514 | 0
2018-04-01 16:59 | 78631 | 240.0012 | 3 | 9 | 4.249071 | 3.260035 | 0.5978183 | 0 | 2.513924 | 0
2018-04-01 17:01 | 78751 | 360.0001 | 3 | 9 | 4.273492 | 3.260017 | 0.70649 | 0 | 2.976991 | 0
2018-04-01 17:03 | 78871 | 480 | 3 | 9 | 4.300218 | 3.260019 | 0.8151324 | 0 | 3.442703 | 0
2018-04-01 17:05 | 78991 | 600.0006 | 3 | 9 | 4.329262 | 3.259949 | 0.9238192 | 0 | 3.911637 | 0
2018-04-01 17:07 | 79111 | 720.0012 | 3 | 9 | 4.360028 | 3.259962 | 1.032475 | 0 | 4.383694 | 0
2018-04-01 17:09 | 79231 | 840.0009 | 3 | 9 | 4.391964 | 3.259983 | 1.141141 | 0 | 4.859208 | 0
2018-04-01 17:11 | 79351 | 960.0015 | 3 | 9 | 4.40021 | 3.038845 | 1.246845 | 0 | 5.324214 | 0
2018-04-01 17:13 | 79471 | 1080.0022 | 3 | 9 | 4.40017 | 2.79422 | 1.343954 | 0 | 5.751511 | 0
2018-04-01 17:15 | 79591 | 1200.0003 | 3 | 9 | 4.400125 | 2.58288 | 1.433464 | 0 | 6.145369 | 0
2018-04-01 17:17 | 79711 | 1320.0001 | 3 | 9 | 4.400138 | 2.403654 | 1.516487 | 0 | 6.510679 | 0
2018-04-01 17:19 | 79831 | 1440.0007 | 3 | 9 | 4.400087 | 2.247681 | 1.593948 | 0 | 6.851518 | 0
2018-04-01 17:21 | 79951 | 1560.0008 | 3 | 9 | 4.400065 | 2.112844 | 1.666575 | 0 | 7.171087 | 0
2018-04-01 17:23 | 80071 | 1680.0007 | 3 | 9 | 4.400148 | 1.996496 | 1.735035 | 0 | 7.472321 | 0
2018-04-01 17:25 | 80191 | 1800.0025 | 3 | 9 | 4.400122 | 1.890806 | 1.799786 | 0 | 7.75723 | 0
2018-04-01 17:27 | 80311 | 1920.0021 | 3 | 9 | 4.400091 | 1.796307 | 1.861201 | 0 | 8.027464 | 0
2018-04-01 17:29 | 80431 | 2040.0004 | 3 | 9 | 4.400119 | 1.709551 | 1.919609 | 0 | 8.284464 | 0
2018-04-01 17:31 | 80551 | 2160.0004 | 3 | 9 | 4.400105 | 1.626468 | 1.975198 | 0 | 8.52906 | 0
2018-04-01 17:33 | 80671 | 2280.0008 | 3 | 9 | 4.400073 | 1.546888 | 2.02808 | 0 | 8.761746 | 0
2018-04-01 17:35 | 80791 | 2400.0018 | 3 | 9 | 4.400098 | 1.470752 | 2.078362 | 0 | 8.982987 | 0
2018-04-01 17:37 | 80911 | 2520.0003 | 3 | 9 | 4.40013 | 1.398864 | 2.126173 | 0 | 9.193359375 | 0
2018-04-01 17:39 | 81031 | 2640.0019 | 3 | 9 | 4.400034 | 1.327875 | 2.171611 | 0 | 9.393292 | 0
2018-04-01 17:41 | 81151 | 2760.0001 | 3 | 9 | 4.400041 | 1.2609 | 2.21476 | 0 | 9.583154 | 0
2018-04-01 17:43 | 81271 | 2880.0021 | 3 | 9 | 4.400076 | 1.197514 | 2.255725 | 0 | 9.763402 | 0
2018-04-01 17:45 | 81391 | 3000.0014 | 3 | 9 | 4.400053 | 1.136834 | 2.294624 | 0 | 9.93456 | 0
2018-04-01 17:47 | 81511 | 3120.0011 | 3 | 9 | 4.400018 | 1.078914 | 2.331551 | 0 | 10.09704 | 0
2018-04-01 17:49 | 81631 | 3240.0018 | 3 | 9 | 4.400028 | 1.023274 | 2.366592 | 0 | 10.25122 | 0
2018-04-01 17:51 | 81751 | 3360.0017 | 3 | 9 | 4.400084 | 0.9703579 | 2.39981 | 0 | 10.39739 | 0
2018-04-01 17:53 | 81871 | 3480.0008 | 3 | 9 | 4.40002 | 0.9202242 | 2.431309 | 0 | 10.53598 | 0
2018-04-01 17:55 | 81991 | 3600.0009 | 3 | 9 | 4.400056 | 0.8731937 | 2.4612 | 0 | 10.66751 | 0
2018-04-01 17:57 | 82111 | 3720.0008 | 3 | 9 | 4.400087 | 0.8290701 | 2.489559 | 0 | 10.79229 | 0
2018-04-01 17:59 | 82231 | 3840.0009 | 3 | 9 | 4.400061 | 0.7847681 | 2.516445 | 0 | 10.91059 | 0
2018-04-01 18:01 | 82351 | 3960.0014 | 3 | 9 | 4.400041 | 0.7424002 | 2.541894 | 0 | 11.02256 | 0
2018-04-01 18:03 | 82471 | 4080.0014 | 3 | 9 | 4.40005 | 0.7022219 | 2.565965 | 0 | 11.12848 | 0
2018-04-01 18:05 | 82591 | 4200.0017 | 3 | 9 | 4.400042 | 0.6644802 | 2.588741 | 0 | 11.22869 | 0
2018-04-01 18:05 | 82630.91 | 4239.9044 | 3 | 9 | 4.40002 | 0.6519957 | 2.596038 | 0 | 11.2608 | 0
2018-04-01 18:07 | 82750.95 | 120.0008 | 4 | 9 | 4.288815 | 0 | 2.596038 | 0 | 11.2608 | 0
2018-04-01 18:09 | 82870.95 | 239.9999 | 4 | 9 | 4.276321 | 0 | 2.596038 | 0 | 11.2608 | 0
2018-04-01 18:10 | 82930.95 | 300.0014 | 4 | 9 | 4.272943 | 0 | 2.596038 | 0 | 11.2608 | 0
2018-04-01 18:12 | 83051.03 | 120.0003 | 5 | 9 | 3.934825 | -2.281946 | 2.596038 | 0.07605594 | 11.2608 | 0.3027719
2018-04-01 18:14 | 83171.03 | 240.0002 | 5 | 9 | 3.891507 | -2.281914 | 2.596038 | 0.1521212 | 11.2608 | 0.6003226
2018-04-01 18:16 | 83291.03 | 360.0012 | 5 | 9 | 3.855721 | -2.281878 | 2.596038 | 0.2281794 | 11.2608 | 0.8949226
2018-04-01 18:18 | 83411.03 | 480.001 | 5 | 9 | 3.822341 | -2.282055 | 2.596038 | 0.3042368 | 11.2608 | 1.186898
2018-04-01 18:20 | 83531.03 | 600.0003 | 5 | 9 | 3.790669 | -2.281894 | 2.596038 | 0.3802964 | 11.2608 | 1.476413
2018-04-01 18:22 | 83651.03 | 720.0006 | 5 | 9 | 3.759691 | -2.281904 | 2.596038 | 0.4563668 | 11.2608 | 1.763588
2018-04-01 18:24 | 83771.03 | 840.0017 | 5 | 9 | 3.729232 | -2.282191 | 2.596038 | 0.5324262 | 11.2608 | 2.048388
2018-04-01 18:26 | 83891.03 | 960.0013 | 5 | 9 | 3.699874 | -2.281981 | 2.596038 | 0.608497 | 11.2608 | 2.330945
2018-04-01 18:28 | 84011.03 | 1080.0013 | 5 | 9 | 3.672708 | -2.281898 | 2.596038 | 0.6845647 | 11.2608 | 2.611335
2018-04-01 18:30 | 84131.03 | 1200.0013 | 5 | 9 | 3.647713 | -2.281819 | 2.596038 | 0.7606214 | 11.2608 | 2.88971
2018-04-01 18:32 | 84251.03 | 1320.0012 | 5 | 9 | 3.624353 | -2.28204 | 2.596038 | 0.8366857 | 11.2608 | 3.166272
2018-04-01 18:34 | 84371.03 | 1440.001 | 5 | 9 | 3.602414 | -2.2819 | 2.596038 | 0.9127422 | 11.2608 | 3.441083
2018-04-01 18:36 | 84491.03 | 1560.0002 | 5 | 9 | 3.581866 | -2.281898 | 2.596038 | 0.9888086 | 11.2608 | 3.714313
2018-04-01 18:38 | 84611.03 | 1680.0003 | 5 | 9 | 3.562234 | -2.281833 | 2.596038 | 1.064875 | 11.2608 | 3.98602
2018-04-01 18:40 | 84731.03 | 1800.0003 | 5 | 9 | 3.54298 | -2.281878 | 2.596038 | 1.140936 | 11.2608 | 4.25623
2018-04-01 18:42 | 84851.03 | 1920.0004 | 5 | 9 | 3.524584 | -2.281806 | 2.596038 | 1.217002 | 11.2608 | 4.525023
2018-04-01 18:44 | 84971.03 | 2040.0014 | 5 | 9 | 3.507307 | -2.281941 | 2.596038 | 1.293061 | 11.2608 | 4.792439
2018-04-01 18:46 | 85091.03 | 2160.0002 | 5 | 9 | 3.490458 | -2.281878 | 2.596038 | 1.36913 | 11.2608 | 5.05859
2018-04-01 18:48 | 85211.03 | 2280.0003 | 5 | 9 | 3.474325 | -2.281861 | 2.596038 | 1.445189 | 11.2608 | 5.323458
2018-04-01 18:50 | 85331.03 | 2400.001 | 5 | 9 | 3.45869 | -2.281858 | 2.596038 | 1.521247 | 11.2608 | 5.587107
2018-04-01 18:52 | 85451.03 | 2520.0002 | 5 | 9 | 3.443498 | -2.281875 | 2.596038 | 1.597312 | 11.2608 | 5.849609
2018-04-01 18:54 | 85571.03 | 2640.0012 | 5 | 9 | 3.428123 | -2.281977 | 2.596038 | 1.673372 | 11.2608 | 6.11094
2018-04-01 18:56 | 85691.03 | 2760.0011 | 5 | 9 | 3.41224 | -2.282003 | 2.596038 | 1.749445 | 11.2608 | 6.371126
2018-04-01 18:58 | 85811.03 | 2880.0013 | 5 | 9 | 3.396216 | -2.281841 | 2.596038 | 1.825507 | 11.2608 | 6.630063
2018-04-01 19:00 | 85931.03 | 3000.0014 | 5 | 9 | 3.379342 | -2.281898 | 2.596038 | 1.90156 | 11.2608 | 6.887717
2018-04-01 19:02 | 86051.03 | 3120.0007 | 5 | 9 | 3.360568 | -2.281905 | 2.596038 | 1.977623 | 11.2608 | 7.144059
2018-04-01 19:04 | 86171.03 | 3240.0016 | 5 | 9 | 3.339545 | -2.281824 | 2.596038 | 2.053695 | 11.2608 | 7.398916
2018-04-01 19:06 | 86291.03 | 3360.0011 | 5 | 9 | 3.316079 | -2.282101 | 2.596038 | 2.129748 | 11.2608 | 7.652029
2018-04-01 19:08 | 86411.03 | 3480.0011 | 5 | 9 | 3.289061 | -2.28223 | 2.596038 | 2.205813 | 11.2608 | 7.903267
2018-04-01 19:10 | 86531.03 | 3600.0009 | 5 | 9 | 3.257572 | -2.281942 | 2.596038 | 2.281871 | 11.2608 | 8.152263
2018-04-01 19:12 | 86651.03 | 3720.0003 | 5 | 9 | 3.219841 | -2.28189 | 2.596038 | 2.357927 | 11.2608 | 8.39863
2018-04-01 19:14 | 86771.03 | 3840.0012 | 5 | 9 | 3.172449 | -2.281924 | 2.596038 | 2.433989 | 11.2608 | 8.641818
2018-04-01 19:16 | 86891.03 | 3960.0016 | 5 | 9 | 3.108461 | -2.28189 | 2.596038 | 2.510052 | 11.2608 | 8.88083
2018-04-01 19:18 | 87011.03 | 4080.0008 | 5 | 9 | 3.014385 | -2.281882 | 2.596038 | 2.586116 | 11.2608 | 9.113961
2018-04-01 19:19 | 87025.21 | 4094.1737 | 5 | 9 | 3 | -2.281985 | 2.596038 | 2.595106 | 11.2608 | 9.140998
2018-04-01 19:21 | 87145.25 | 120.0014 | 6 | 9 | 3.584332 | 0 | 2.596038 | 2.595106 | 11.2608 | 9.140998
2018-04-01 19:23 | 87265.25 | 240 | 6 | 9 | 3.621305 | 0 | 2.596038 | 2.595106 | 11.2608 | 9.140998
2018-04-01 19:24 | 87325.25 | 300.0021 | 6 | 9 | 3.630913 | 0 | 2.596038 | 2.595106 | 11.2608 | 9.140998
2018-04-01 19:24 | 87325.26 | 0.0028 | 7 | 10 | 3.631008 | 0 | 0 | 0 | 0 | 0
2018-04-01 19:26 | 87445.34 | 120.0002 | 2 | 10 | 4.200182 | 3.907482 | 0.1442234 | 0 | 0.6034802 | 0
2018-04-01 19:28 | 87565.34 | 240.0003 | 2 | 10 | 4.200156 | 3.544889 | 0.2683643 | 0 | 1.124896 | 0
2018-04-01 19:29 | 87676.64 | 351.2998 | 2 | 10 | 4.200206 | 3.259996 | 0.373388 | 0 | 1.566015 | 0
2018-04-01 19:31 | 87796.66 | 120.0011 | 3 | 10 | 4.225204 | 3.259939 | 0.4816687 | 0 | 2.022128 | 0
2018-04-01 19:33 | 87916.66 | 240.0001 | 3 | 10 | 4.248704 | 3.25996 | 0.5903268 | 0 | 2.482514 | 0
2018-04-01 19:35 | 88036.66 | 360.0016 | 3 | 10 | 4.27296 | 3.259954 | 0.698992 | 0 | 2.9455 | 0
2018-04-01 19:37 | 88156.66 | 480 | 3 | 10 | 4.299454 | 3.259987 | 0.8076651 | 0 | 3.411275 | 0
2018-04-01 19:39 | 88276.66 | 600.0006 | 3 | 10 | 4.3284 | 3.260052 | 0.9163249 | 0 | 3.880005 | 0
2018-04-01 19:41 | 88396.66 | 720.0013 | 3 | 10 | 4.359137 | 3.259956 | 1.024988 | 0 | 4.351998 | 0
2018-04-01 19:43 | 88516.66 | 840.0019 | 3 | 10 | 4.391004 | 3.260021 | 1.133644 | 0 | 4.827356 | 0
2018-04-01 19:45 | 88636.66 | 960.0017 | 3 | 10 | 4.400202 | 3.0452 | 1.239563 | 0 | 5.29328 | 0
2018-04-01 19:47 | 88756.66 | 1080.0004 | 3 | 10 | 4.400195 | 2.80135 | 1.336879 | 0 | 5.721485 | 0
2018-04-01 19:49 | 88876.66 | 1200.0013 | 3 | 10 | 4.400155 | 2.589424 | 1.426617 | 0 | 6.116349 | 0
2018-04-01 19:51 | 88996.66 | 1320.0018 | 3 | 10 | 4.400103 | 2.409483 | 1.50987 | 0 | 6.482673 | 0
2018-04-01 19:53 | 89116.66 | 1440.0005 | 3 | 10 | 4.400129 | 2.255434 | 1.587568 | 0 | 6.824553 | 0
2018-04-01 19:55 | 89236.66 | 1560.0022 | 3 | 10 | 4.400126 | 2.122919 | 1.660502 | 0 | 7.145474 | 0
2018-04-01 19:57 | 89356.66 | 1680.0003 | 3 | 10 | 4.400018 | 2.004381 | 1.729262 | 0 | 7.448023 | 0
2018-04-01 19:59 | 89476.66 | 1800.0025 | 3 | 10 | 4.400047 | 1.899357 | 1.794306 | 0 | 7.734225 | 0
2018-04-01 20:01 | 89596.66 | 1920.0006 | 3 | 10 | 4.400051 | 1.801952 | 1.855989 | 0 | 8.005637 | 0
2018-04-01 20:03 | 89716.66 | 2040.0005 | 3 | 10 | 4.400066 | 1.710674 | 1.914522 | 0 | 8.263186 | 0
2018-04-01 20:05 | 89836.66 | 2160.0018 | 3 | 10 | 4.400078 | 1.624695 | 1.970093 | 0 | 8.507703 | 0
2018-04-01 20:07 | 89956.66 | 2280.0025 | 3 | 10 | 4.400132 | 1.544518 | 2.022893 | 0 | 8.740027 | 0
2018-04-01 20:09 | 90076.66 | 2400.0014 | 3 | 10 | 4.400092 | 1.46868 | 2.073087 | 0 | 8.960886 | 0
2018-04-01 20:11 | 90196.66 | 2520.0022 | 3 | 10 | 4.400105 | 1.397783 | 2.120836 | 0 | 9.170988 | 0
2018-04-01 20:13 | 90316.66 | 2640.0003 | 3 | 10 | 4.40005 | 1.329582 | 2.166288 | 0 | 9.37098 | 0
2018-04-01 20:15 | 90436.66 | 2760.0003 | 3 | 10 | 4.400032 | 1.263694 | 2.209515 | 0 | 9.561181 | 0
2018-04-01 20:17 | 90556.66 | 2880.0017 | 3 | 10 | 4.400087 | 1.200333 | 2.250581 | 0 | 9.741874 | 0
2018-04-01 20:19 | 90676.66 | 3000.0012 | 3 | 10 | 4.400063 | 1.139676 | 2.289568 | 0 | 9.913421 | 0
2018-04-01 20:21 | 90796.66 | 3120.0021 | 3 | 10 | 4.400077 | 1.083273 | 2.3266 | 0 | 10.07636 | 0
2018-04-01 20:23 | 90916.66 | 3240.0002 | 3 | 10 | 4.400069 | 1.028409 | 2.361783 | 0 | 10.23117 | 0
2018-04-01 20:25 | 91036.66 | 3360.0024 | 3 | 10 | 4.400115 | 0.9765387 | 2.395177 | 0 | 10.37811 | 0
2018-04-01 20:27 | 91156.66 | 3480.0016 | 3 | 10 | 4.400082 | 0.9256496 | 2.426852 | 0 | 10.51748 | 0
2018-04-01 20:29 | 91276.66 | 3600.0003 | 3 | 10 | 4.400064 | 0.8767309 | 2.456883 | 0 | 10.64962 | 0
2018-04-01 20:31 | 91396.66 | 3720.0002 | 3 | 10 | 4.40008 | 0.8300991 | 2.485314 | 0 | 10.77471 | 0
2018-04-01 20:33 | 91516.66 | 3840.0007 | 3 | 10 | 4.400085 | 0.7863321 | 2.512235 | 0 | 10.89317 | 0
2018-04-01 20:35 | 91636.66 | 3960.0013 | 3 | 10 | 4.40005 | 0.7440577 | 2.537725 | 0 | 11.00533 | 0
2018-04-01 20:37 | 91756.66 | 4080.0002 | 3 | 10 | 4.40006 | 0.704917 | 2.561869 | 0 | 11.11156 | 0
2018-04-01 20:39 | 91876.66 | 4200.0002 | 3 | 10 | 4.399985 | 0.6659231 | 2.584717 | 0 | 11.21209 | 0
2018-04-01 20:40 | 91923.27 | 4246.6157 | 3 | 10 | 4.400048 | 0.6519928 | 2.593256 | 0 | 11.24966 | 0
2018-04-01 20:42 | 92043.31 | 120.0012 | 4 | 10 | 4.288336 | 0 | 2.593256 | 0 | 11.24966 | 0
2018-04-01 20:44 | 92163.31 | 240.0002 | 4 | 10 | 4.275797 | 0 | 2.593256 | 0 | 11.24966 | 0
2018-04-01 20:45 | 92223.31 | 300.0039 | 4 | 10 | 4.272398 | 0 | 2.593256 | 0 | 11.24966 | 0
2018-04-01 20:47 | 92343.4 | 120.0008 | 5 | 10 | 3.933881 | -2.28185 | 2.593256 | 0.07605442 | 11.24966 | 0.3026927
2018-04-01 20:49 | 92463.4 | 240.0013 | 5 | 10 | 3.890712 | -2.281874 | 2.593256 | 0.152111 | 11.24966 | 0.6001431
2018-04-01 20:51 | 92583.4 | 360.0004 | 5 | 10 | 3.855103 | -2.28192 | 2.593256 | 0.2281838 | 11.24966 | 0.8947474
2018-04-01 20:53 | 92703.4 | 480.0002 | 5 | 10 | 3.821523 | -2.281804 | 2.593256 | 0.3042351 | 11.24966 | 1.186642
2018-04-01 20:55 | 92823.4 | 600.0006 | 5 | 10 | 3.789355 | -2.281874 | 2.593256 | 0.3803023 | 11.24966 | 1.476103
2018-04-01 20:57 | 92943.4 | 720.0004 | 5 | 10 | 3.758115 | -2.281985 | 2.593256 | 0.4563718 | 11.24966 | 1.763162
2018-04-01 20:59 | 93063.4 | 840.0001 | 5 | 10 | 3.727654 | -2.281826 | 2.593256 | 0.5324292 | 11.24966 | 2.04783
2018-04-01 21:01 | 93183.4 | 960.0007 | 5 | 10 | 3.698459 | -2.282025 | 2.593256 | 0.6084905 | 11.24966 | 2.330241
2018-04-01 21:03 | 93303.4 | 1080.0005 | 5 | 10 | 3.671532 | -2.282204 | 2.593256 | 0.6845531 | 11.24966 | 2.610515
2018-04-01 21:05 | 93423.4 | 1200.001 | 5 | 10 | 3.647048 | -2.281902 | 2.593256 | 0.7606206 | 11.24966 | 2.888856
2018-04-01 21:07 | 93543.4 | 1320.0015 | 5 | 10 | 3.624383 | -2.282184 | 2.593256 | 0.8366838 | 11.24966 | 3.16539
2018-04-01 21:09 | 93663.4 | 1440.0013 | 5 | 10 | 3.602777 | -2.281875 | 2.593256 | 0.9127471 | 11.24966 | 3.440246
2018-04-01 21:11 | 93783.4 | 1560.0002 | 5 | 10 | 3.581883 | -2.281858 | 2.593256 | 0.9888063 | 11.24966 | 3.713473
2018-04-01 21:13 | 93903.4 | 1680.0008 | 5 | 10 | 3.56168 | -2.281975 | 2.593256 | 1.064868 | 11.24966 | 3.985144
2018-04-01 21:15 | 94023.4 | 1800.0006 | 5 | 10 | 3.542243 | -2.281927 | 2.593256 | 1.140931 | 11.24966 | 4.255314
2018-04-01 21:17 | 94143.4 | 1920.001 | 5 | 10 | 3.523721 | -2.282185 | 2.593256 | 1.216993 | 11.24966 | 4.524034
2018-04-01 21:19 | 94263.4 | 2040.0008 | 5 | 10 | 3.505984 | -2.282002 | 2.593256 | 1.293051 | 11.24966 | 4.791363
2018-04-01 21:21 | 94383.4 | 2160.0007 | 5 | 10 | 3.488997 | -2.281843 | 2.593256 | 1.369126 | 11.24966 | 5.057431
2018-04-01 21:23 | 94503.4 | 2280.0002 | 5 | 10 | 3.4731 | -2.281913 | 2.593256 | 1.44518 | 11.24966 | 5.322171
2018-04-01 21:25 | 94623.4 | 2400.0008 | 5 | 10 | 3.457836 | -2.281782 | 2.593256 | 1.52125 | 11.24966 | 5.585789
2018-04-01 21:27 | 94743.4 | 2520.0014 | 5 | 10 | 3.442914 | -2.282165 | 2.593256 | 1.59731 | 11.24966 | 5.848222
2018-04-01 21:29 | 94863.4 | 2640.0011 | 5 | 10 | 3.428235 | -2.281966 | 2.593256 | 1.67338 | 11.24966 | 6.109566
2018-04-01 21:31 | 94983.4 | 2760.0009 | 5 | 10 | 3.413309 | -2.281821 | 2.593256 | 1.749442 | 11.24966 | 6.36976
2018-04-01 21:33 | 95103.4 | 2880.0006 | 5 | 10 | 3.39765 | -2.28208 | 2.593256 | 1.825507 | 11.24966 | 6.628804
2018-04-01 21:35 | 95223.4 | 3000.0005 | 5 | 10 | 3.381098 | -2.282151 | 2.593256 | 1.901566 | 11.24966 | 6.886607
2018-04-01 21:37 | 95343.4 | 3120.0002 | 5 | 10 | 3.362947 | -2.281909 | 2.593256 | 1.977633 | 11.24966 | 7.143122
2018-04-01 21:39 | 95463.4 | 3240.001 | 5 | 10 | 3.342442 | -2.281892 | 2.593256 | 2.053692 | 11.24966 | 7.398139
2018-04-01 21:41 | 95583.4 | 3360.0015 | 5 | 10 | 3.319089 | -2.282132 | 2.593256 | 2.12975 | 11.24966 | 7.651492
2018-04-01 21:43 | 95703.4 | 3480.0013 | 5 | 10 | 3.291799 | -2.281968 | 2.593256 | 2.20581 | 11.24966 | 7.902931
2018-04-01 21:45 | 95823.4 | 3600.0011 | 5 | 10 | 3.259671 | -2.281907 | 2.593256 | 2.281878 | 11.24966 | 8.152142
2018-04-01 21:47 | 95943.4 | 3720.0009 | 5 | 10 | 3.221567 | -2.281837 | 2.593256 | 2.357939 | 11.24966 | 8.398673
2018-04-01 21:49 | 96063.4 | 3840.0015 | 5 | 10 | 3.173393 | -2.282208 | 2.593256 | 2.433991 | 11.24966 | 8.641931
2018-04-01 21:51 | 96183.4 | 3960.0006 | 5 | 10 | 3.109274 | -2.281875 | 2.593256 | 2.510062 | 11.24966 | 8.881023
2018-04-01 21:53 | 96303.4 | 4080.0013 | 5 | 10 | 3.014981 | -2.281909 | 2.593256 | 2.58612 | 11.24966 | 9.114193
2018-04-01 21:53 | 96318.15 | 4094.7483 | 5 | 10 | 3 | -2.281926 | 2.593256 | 2.595463 | 11.24966 | 9.142291
2018-04-01 21:55 | 96438.19 | 120.0012 | 6 | 10 | 3.582509 | 0 | 2.593256 | 2.595463 | 11.24966 | 9.142291
2018-04-01 21:57 | 96558.19 | 240.0011 | 6 | 10 | 3.619473 | 0 | 2.593256 | 2.595463 | 11.24966 | 9.142291
2018-04-01 21:58 | 96618.19 | 300.0014 | 6 | 10 | 3.629111 | 0 | 2.593256 | 2.595463 | 11.24966 | 9.142291
2018-04-01 21:58 | 96618.2 | 0.0027 | 7 | 11 | 3.628943 | 0 | 0 | 0 | 0 | 0
2018-04-01 22:00 | 96738.28 | 120 | 2 | 11 | 4.200187 | 3.928635 | 0.1448028 | 0 | 0.6058211 | 0
2018-04-01 22:02 | 96858.28 | 240.0013 | 2 | 11 | 4.200202 | 3.563652 | 0.2695673 | 0 | 1.129857 | 0
2018-04-01 22:04 | 96974.24 | 355.9531 | 2 | 11 | 4.200234 | 3.259979 | 0.3792841 | 0 | 1.590688 | 0
2018-04-01 22:06 | 97094.24 | 120.0008 | 3 | 11 | 4.225471 | 3.260029 | 0.4875507 | 0 | 2.046757 | 0
2018-04-01 22:08 | 97214.24 | 240.0006 | 3 | 11 | 4.249417 | 3.26008 | 0.5962038 | 0 | 2.507174 | 0
2018-04-01 22:10 | 97334.24 | 360.0003 | 3 | 11 | 4.274254 | 3.259977 | 0.7048795 | 0 | 2.970312 | 0
2018-04-01 22:12 | 97454.24 | 480 | 3 | 11 | 4.300929 | 3.259981 | 0.813536 | 0 | 3.436166 | 0
2018-04-01 22:14 | 97574.24 | 600.0023 | 3 | 11 | 4.329767 | 3.260004 | 0.9222125 | 0 | 3.905122 | 0
2018-04-01 22:16 | 97694.24 | 720.0021 | 3 | 11 | 4.360575 | 3.260023 | 1.030872 | 0 | 4.377247 | 0
2018-04-01 22:18 | 97814.24 | 840.0015 | 3 | 11 | 4.392804 | 3.260036 | 1.139532 | 0 | 4.852801 | 0
2018-04-01 22:20 | 97934.24 | 960.0019 | 3 | 11 | 4.400193 | 3.033318 | 1.245057 | 0 | 5.317038 | 0
2018-04-01 22:22 | 98054.24 | 1080.0018 | 3 | 11 | 4.400182 | 2.794806 | 1.342083 | 0 | 5.743965 | 0
2018-04-01 22:24 | 98174.24 | 1200.0017 | 3 | 11 | 4.400095 | 2.586075 | 1.431687 | 0 | 6.138237 | 0
2018-04-01 22:26 | 98294.24 | 1320.0021 | 3 | 11 | 4.400129 | 2.408466 | 1.514849 | 0 | 6.504162 | 0
2018-04-01 22:28 | 98414.24 | 1440 | 3 | 11 | 4.400095 | 2.251959 | 1.592466 | 0 | 6.845686 | 0
2018-04-01 22:30 | 98534.24 | 1560.0008 | 3 | 11 | 4.400094 | 2.116116 | 1.665216 | 0 | 7.165796 | 0
2018-04-01 22:32 | 98654.24 | 1680.0016 | 3 | 11 | 4.400082 | 1.996244 | 1.733709 | 0 | 7.467175 | 0
2018-04-01 22:34 | 98774.24 | 1800.0018 | 3 | 11 | 4.400146 | 1.889408 | 1.798434 | 0 | 7.751969 | 0
2018-04-01 22:36 | 98894.24 | 1920.0019 | 3 | 11 | 4.400115 | 1.791169 | 1.859737 | 0 | 8.021709 | 0
2018-04-01 22:38 | 99014.24 | 2040.0018 | 3 | 11 | 4.400112 | 1.701143 | 1.917911 | 0 | 8.27768 | 0
2018-04-01 22:40 | 99134.24 | 2160.0017 | 3 | 11 | 4.400064 | 1.619704 | 1.973233 | 0 | 8.521105 | 0
2018-04-01 22:42 | 99254.24 | 2280.0006 | 3 | 11 | 4.400084 | 1.541864 | 2.02592 | 0 | 8.752929 | 0
2018-04-01 22:44 | 99374.24 | 2400.0013 | 3 | 11 | 4.400074 | 1.467525 | 2.076056 | 0 | 8.973533 | 0
2018-04-01 22:46 | 99494.24 | 2520.0016 | 3 | 11 | 4.400082 | 1.396556 | 2.123767 | 0 | 9.183464 | 0
2018-04-01 22:48 | 99614.24 | 2640.002 | 3 | 11 | 4.400034 | 1.328532 | 2.16917 | 0 | 9.383241 | 0
2018-04-01 22:50 | 99734.24 | 2760.0024 | 3 | 11 | 4.400124 | 1.264854 | 2.212385 | 0 | 9.573391 | 0
2018-04-01 22:52 | 99854.24 | 2880.0018 | 3 | 11 | 4.400062 | 1.200891 | 2.253465 | 0 | 9.754146 | 0
2018-04-01 22:54 | 99974.24 | 3000.0005 | 3 | 11 | 4.400137 | 1.140641 | 2.292479 | 0 | 9.925811 | 0
2018-04-01 22:56 | 100094.2 | 3120.0008 | 3 | 11 | 4.400105 | 1.080377 | 2.329477 | 0 | 10.08861 | 0
2018-04-01 22:58 | 100214.2 | 3240.0009 | 3 | 11 | 4.400005 | 1.023283 | 2.364537 | 0 | 10.24287 | 0
2018-04-01 23:00 | 100334.2 | 3360.0006 | 3 | 11 | 4.40013 | 0.9721155 | 2.397787 | 0 | 10.38917 | 0
2018-04-01 23:02 | 100454.2 | 3480.0019 | 3 | 11 | 4.400045 | 0.920969 | 2.429326 | 0 | 10.52795 | 0
2018-04-01 23:04 | 100574.2 | 3600.0008 | 3 | 11 | 4.400085 | 0.8725557 | 2.459214 | 0 | 10.65945 | 0
2018-04-01 23:06 | 100694.2 | 3720.0012 | 3 | 11 | 4.40005 | 0.8260202 | 2.487515 | 0 | 10.78398 | 0
2018-04-01 23:08 | 100814.2 | 3840.0007 | 3 | 11 | 4.400084 | 0.7834606 | 2.514329 | 0 | 10.90196 | 0
2018-04-01 23:10 | 100934.2 | 3960.0002 | 3 | 11 | 4.40005 | 0.7412395 | 2.539731 | 0 | 11.01373 | 0
2018-04-01 23:12 | 101054.2 | 4080.0015 | 3 | 11 | 4.400064 | 0.7022924 | 2.563791 | 0 | 11.1196 | 0
2018-04-01 23:14 | 101174.2 | 4200.0003 | 3 | 11 | 4.40003 | 0.6646309 | 2.586564 | 0 | 11.2198 | 0
2018-04-01 23:15 | 101214.2 | 4239.9994 | 3 | 11 | 4.400025 | 0.6519957 | 2.593881 | 0 | 11.252 | 0
2018-04-01 23:17 | 101334.3 | 120.0014 | 4 | 11 | 4.288012 | 0 | 2.593881 | 0 | 11.252 | 0
2018-04-01 23:19 | 101454.3 | 240.0006 | 4 | 11 | 4.275379 | 0 | 2.593881 | 0 | 11.252 | 0
2018-04-01 23:20 | 101514.3 | 300.0018 | 4 | 11 | 4.271948 | 0 | 2.593881 | 0 | 11.252 | 0
2018-04-01 23:22 | 101634.4 | 120.0013 | 5 | 11 | 3.932858 | -2.281896 | 2.593881 | 0.07605501 | 11.252 | 0.3026211
2018-04-01 23:24 | 101754.4 | 240.0008 | 5 | 11 | 3.889379 | -2.28216 | 2.593881 | 0.15212 | 11.252 | 0.6000184
2018-04-01 23:26 | 101874.4 | 360.0011 | 5 | 11 | 3.853312 | -2.281909 | 2.593881 | 0.2281769 | 11.252 | 0.8944474
2018-04-01 23:28 | 101994.4 | 480.0007 | 5 | 11 | 3.819652 | -2.281942 | 2.593881 | 0.3042468 | 11.252 | 1.186275
2018-04-01 23:30 | 102114.4 | 600.001 | 5 | 11 | 3.787892 | -2.282177 | 2.593881 | 0.3803116 | 11.252 | 1.475602
2018-04-01 23:32 | 102234.4 | 720.0006 | 5 | 11 | 3.757369 | -2.282217 | 2.593881 | 0.456378 | 11.252 | 1.762572
2018-04-01 23:34 | 102354.4 | 840.0011 | 5 | 11 | 3.727494 | -2.282139 | 2.593881 | 0.5324374 | 11.252 | 2.047218
2018-04-01 23:36 | 102474.4 | 960.0008 | 5 | 11 | 3.698739 | -2.281831 | 2.593881 | 0.6085056 | 11.252 | 2.329658
2018-04-01 23:38 | 102594.4 | 1080.001 | 5 | 11 | 3.672013 | -2.281977 | 2.593881 | 0.6845645 | 11.252 | 2.609947
2018-04-01 23:40 | 102714.4 | 1200.0005 | 5 | 11 | 3.647429 | -2.282143 | 2.593881 | 0.7606321 | 11.252 | 2.888322
2018-04-01 23:42 | 102834.4 | 1320.0006 | 5 | 11 | 3.624373 | -2.281822 | 2.593881 | 0.8367012 | 11.252 | 3.164894
2018-04-01 23:44 | 102954.4 | 1440.001 | 5 | 11 | 3.602346 | -2.282149 | 2.593881 | 0.9127623 | 11.252 | 3.439724
2018-04-01 23:46 | 103074.4 | 1560.0004 | 5 | 11 | 3.581352 | -2.28176 | 2.593881 | 0.9888229 | 11.252 | 3.712914
2018-04-01 23:48 | 103194.4 | 1680.0006 | 5 | 11 | 3.56124 | -2.281875 | 2.593881 | 1.064897 | 11.252 | 3.984592
2018-04-01 23:50 | 103314.4 | 1800.0002 | 5 | 11 | 3.541907 | -2.281916 | 2.593881 | 1.140953 | 11.252 | 4.254705
2018-04-01 23:52 | 103434.4 | 1920.0002 | 5 | 11 | 3.523554 | -2.28188 | 2.593881 | 1.217013 | 11.252 | 4.523398
2018-04-01 23:54 | 103554.4 | 2040.0004 | 5 | 11 | 3.506293 | -2.281868 | 2.593881 | 1.293077 | 11.252 | 4.790746
2018-04-01 23:56 | 103674.4 | 2160.0014 | 5 | 11 | 3.48971 | -2.282165 | 2.593881 | 1.369144 | 11.252 | 5.056827
2018-04-01 23:58 | 103794.4 | 2280.0016 | 5 | 11 | 3.473798 | -2.281911 | 2.593881 | 1.445208 | 11.252 | 5.321659
2018-04-02 | 103914.4 | 2400.0009 | 5 | 11 | 3.458575 | -2.281852 | 2.593881 | 1.521267 | 11.252 | 5.585287
2018-04-02 00:02 | 104034.4 | 2520.0003 | 5 | 11 | 3.443798 | -2.28185 | 2.593881 | 1.597337 | 11.252 | 5.847816
2018-04-02 00:04 | 104154.4 | 2640.0014 | 5 | 11 | 3.429148 | -2.282156 | 2.593881 | 1.673397 | 11.252 | 6.109199
2018-04-02 00:06 | 104274.4 | 2760.0016 | 5 | 11 | 3.413954 | -2.281853 | 2.593881 | 1.74947 | 11.252 | 6.369489
2018-04-02 00:08 | 104394.4 | 2880.0011 | 5 | 11 | 3.397779 | -2.281829 | 2.593881 | 1.825521 | 11.252 | 6.628512
2018-04-02 00:10 | 104514.4 | 3000.0004 | 5 | 11 | 3.380357 | -2.282171 | 2.593881 | 1.901597 | 11.252 | 6.886343
2018-04-02 00:12 | 104634.4 | 3120.0007 | 5 | 11 | 3.361885 | -2.281853 | 2.593881 | 1.977653 | 11.252 | 7.142748
2018-04-02 00:14 | 104754.4 | 3240.0001 | 5 | 11 | 3.3414 | -2.282086 | 2.593881 | 2.053716 | 11.252 | 7.397701
2018-04-02 00:16 | 104874.4 | 3360.0013 | 5 | 11 | 3.317781 | -2.281833 | 2.593881 | 2.129779 | 11.252 | 7.650981
2018-04-02 00:18 | 104994.4 | 3480.0005 | 5 | 11 | 3.29047 | -2.281765 | 2.593881 | 2.205841 | 11.252 | 7.902331
2018-04-02 00:20 | 105114.4 | 3600.0001 | 5 | 11 | 3.258487 | -2.281802 | 2.593881 | 2.281909 | 11.252 | 8.151442
2018-04-02 00:22 | 105234.4 | 3720.0009 | 5 | 11 | 3.220249 | -2.281955 | 2.593881 | 2.35797 | 11.252 | 8.397878
2018-04-02 00:24 | 105354.4 | 3840.0003 | 5 | 11 | 3.171857 | -2.28194 | 2.593881 | 2.434031 | 11.252 | 8.641049
2018-04-02 00:26 | 105474.4 | 3960.0005 | 5 | 11 | 3.10717 | -2.281924 | 2.593881 | 2.510091 | 11.252 | 8.879972
2018-04-02 00:28 | 105594.4 | 4080.0007 | 5 | 11 | 3.011359 | -2.28185 | 2.593881 | 2.586153 | 11.252 | 9.112946
2018-04-02 00:28 | 105605.5 | 4091.0847 | 5 | 11 | 2.999999 | -2.281867 | 2.593881 | 2.593181 | 11.252 | 9.134068
2018-04-02 00:30 | 105725.5 | 120.0002 | 6 | 11 | 3.582243 | 0 | 2.593881 | 2.593181 | 11.252 | 9.134068
2018-04-02 00:32 | 105845.5 | 240.0009 | 6 | 11 | 3.619294 | 0 | 2.593881 | 2.593181 | 11.252 | 9.134068
2018-04-02 00:33 | 105905.5 | 300.0022 | 6 | 11 | 3.62898 | 0 | 2.593881 | 2.593181 | 11.252 | 9.134068
2018-04-02 00:33 | 105905.5 | 0.0049 | 7 | 12 | 3.629054 | 0 | 0 | 0 | 0 | 0
2018-04-02 00:35 | 106025.6 | 120.0006 | 2 | 12 | 4.200241 | 3.911108 | 0.1443368 | 4.92e-10 | 0.6038938 | 1.785e-09
2018-04-02 00:37 | 106145.6 | 240.0017 | 2 | 12 | 4.20019 | 3.539997 | 0.2684166 | 4.92e-10 | 1.125054 | 1.785e-09
2018-04-02 00:39 | 106251.2 | 345.5856 | 2 | 12 | 4.200196 | 3.259977 | 0.3679945 | 4.92e-10 | 1.5433 | 1.785e-09
2018-04-02 00:41 | 106371.2 | 120.0012 | 3 | 12 | 4.224921 | 3.260094 | 0.4762608 | 4.92e-10 | 1.999328 | 1.785e-09
2018-04-02 00:43 | 106491.2 | 240.0016 | 3 | 12 | 4.248256 | 3.260023 | 0.5849271 | 4.92e-10 | 2.459712 | 1.785e-09
2018-04-02 00:45 | 106611.2 | 360.0003 | 3 | 12 | 4.272369 | 3.260059 | 0.6935889 | 4.92e-10 | 2.92263 | 1.785e-09
2018-04-02 00:47 | 106731.2 | 480.0015 | 3 | 12 | 4.298685 | 3.260124 | 0.8022509 | 4.92e-10 | 3.38828 | 1.785e-09
2018-04-02 00:49 | 106851.2 | 600.0001 | 3 | 12 | 4.327142 | 3.260023 | 0.9109062 | 4.92e-10 | 3.856881 | 1.785e-09
2018-04-02 00:51 | 106971.2 | 720.0004 | 3 | 12 | 4.357721 | 3.260107 | 1.019574 | 4.92e-10 | 4.328741 | 1.785e-09
2018-04-02 00:53 | 107091.2 | 840.0006 | 3 | 12 | 4.389554 | 3.260101 | 1.128233 | 4.92e-10 | 4.803961 | 1.785e-09
2018-04-02 00:55 | 107211.2 | 960.0007 | 3 | 12 | 4.400183 | 3.055637 | 1.234446 | 4.92e-10 | 5.27113 | 1.785e-09
2018-04-02 00:57 | 107331.2 | 1080.0002 | 3 | 12 | 4.400173 | 2.808514 | 1.332066 | 4.92e-10 | 5.700676 | 1.785e-09
2018-04-02 00:59 | 107451.2 | 1200.0012 | 3 | 12 | 4.400109 | 2.595743 | 1.422066 | 4.92e-10 | 6.096687 | 1.785e-09
2018-04-02 01:01 | 107571.2 | 1320.0014 | 3 | 12 | 4.400122 | 2.413469 | 1.505484 | 4.92e-10 | 6.463742 | 1.785e-09
2018-04-02 01:03 | 107691.2 | 1440.0008 | 3 | 12 | 4.400085 | 2.257984 | 1.583279 | 4.92e-10 | 6.806051 | 1.785e-09
2018-04-02 01:05 | 107811.2 | 1560.0003 | 3 | 12 | 4.400119 | 2.123018 | 1.656251 | 4.92e-10 | 7.127138 | 1.785e-09
2018-04-02 01:07 | 107931.2 | 1680.0022 | 3 | 12 | 4.400131 | 2.00246 | 1.724962 | 4.92e-10 | 7.42947 | 1.785e-09
2018-04-02 01:09 | 108051.2 | 1800.0008 | 3 | 12 | 4.400111 | 1.896177 | 1.789885 | 4.92e-10 | 7.715142 | 1.785e-09
2018-04-02 01:11 | 108171.2 | 1920.0003 | 3 | 12 | 4.400174 | 1.801493 | 1.85146 | 4.92e-10 | 7.986077 | 1.785e-09
2018-04-02 01:13 | 108291.2 | 2040.0006 | 3 | 12 | 4.4001 | 1.711367 | 1.909971 | 4.92e-10 | 8.24353 | 1.785e-09
2018-04-02 01:15 | 108411.2 | 2160.0006 | 3 | 12 | 4.400086 | 1.626265 | 1.965579 | 4.92e-10 | 8.488213 | 1.785e-09
2018-04-02 01:17 | 108531.2 | 2280.0017 | 3 | 12 | 4.400095 | 1.54755 | 2.018459 | 4.92e-10 | 8.72089 | 1.785e-09
2018-04-02 01:19 | 108651.2 | 2400.0002 | 3 | 12 | 4.400081 | 1.47222 | 2.068768 | 4.92e-10 | 8.942252 | 1.785e-09
2018-04-02 01:21 | 108771.2 | 2520.0011 | 3 | 12 | 4.400055 | 1.399592 | 2.116628 | 4.92e-10 | 9.152843 | 1.785e-09
2018-04-02 01:23 | 108891.2 | 2640.0002 | 3 | 12 | 4.400031 | 1.331233 | 2.162134 | 4.92e-10 | 9.353073 | 1.785e-09
2018-04-02 01:25 | 109011.2 | 2760.0008 | 3 | 12 | 4.400046 | 1.265818 | 2.205411 | 4.92e-10 | 9.543492 | 1.785e-09
2018-04-02 01:27 | 109131.2 | 2880.0011 | 3 | 12 | 4.40011 | 1.203782 | 2.246552 | 4.92e-10 | 9.724517 | 1.785e-09
2018-04-02 01:29 | 109251.2 | 3000.0007 | 3 | 12 | 4.400051 | 1.143884 | 2.285657 | 4.92e-10 | 9.89658 | 1.785e-09
2018-04-02 01:31 | 109371.2 | 3120.0008 | 3 | 12 | 4.40008 | 1.087856 | 2.322836 | 4.92e-10 | 10.06017 | 1.785e-09
2018-04-02 01:33 | 109491.2 | 3240.0005 | 3 | 12 | 4.400021 | 1.032365 | 2.35817 | 4.92e-10 | 10.21564 | 1.785e-09
2018-04-02 01:35 | 109611.2 | 3360.0016 | 3 | 12 | 4.400043 | 0.9789591 | 2.391693 | 4.92e-10 | 10.36315 | 1.785e-09
2018-04-02 01:37 | 109731.2 | 3480.0003 | 3 | 12 | 4.40007 | 0.9287062 | 2.423481 | 4.92e-10 | 10.50302 | 1.785e-09
2018-04-02 01:39 | 109851.2 | 3600.0011 | 3 | 12 | 4.400032 | 0.8796186 | 2.453611 | 4.92e-10 | 10.63559 | 1.785e-09
2018-04-02 01:41 | 109971.2 | 3720.0012 | 3 | 12 | 4.399957 | 0.8332529 | 2.482167 | 4.92e-10 | 10.76124 | 1.785e-09
2018-04-02 01:43 | 110091.2 | 3840.0012 | 3 | 12 | 4.400006 | 0.7903795 | 2.509242 | 4.92e-10 | 10.88037 | 1.785e-09
2018-04-02 01:45 | 110211.2 | 3960.0007 | 3 | 12 | 4.400069 | 0.7485676 | 2.534888 | 4.92e-10 | 10.99321 | 1.785e-09
2018-04-02 01:47 | 110331.2 | 4080.0008 | 3 | 12 | 4.400067 | 0.708086 | 2.55916 | 4.92e-10 | 11.10001 | 1.785e-09
2018-04-02 01:49 | 110451.2 | 4200.0002 | 3 | 12 | 4.400061 | 0.6705999 | 2.582134 | 4.92e-10 | 11.2011 | 1.785e-09
2018-04-02 01:50 | 110513.3 | 4262.0834 | 3 | 12 | 4.400074 | 0.6519909 | 2.593535 | 4.92e-10 | 11.25126 | 1.785e-09
2018-04-02 01:52 | 110633.3 | 120.0011 | 4 | 12 | 4.288116 | 0 | 2.593535 | 4.92e-10 | 11.25126 | 1.785e-09
2018-04-02 01:54 | 110753.3 | 240 | 4 | 12 | 4.275457 | 0 | 2.593535 | 4.92e-10 | 11.25126 | 1.785e-09
2018-04-02 01:55 | 110813.3 | 300.0004 | 4 | 12 | 4.272056 | 0 | 2.593535 | 4.92e-10 | 11.25126 | 1.785e-09
2018-04-02 01:57 | 110933.3901 | 120.0015 | 5 | 12 | 3.933515 | -2.281977 | 2.593535 | 0.07606056 | 11.25126 | 0.3026788
2018-04-02 01:59 | 111053.3902 | 240.0016 | 5 | 12 | 3.890569 | -2.281894 | 2.593535 | 0.1521218 | 11.25126 | 0.6001283
2018-04-02 02:01 | 111173.3902 | 360.0016 | 5 | 12 | 3.854971 | -2.281887 | 2.593535 | 0.2281844 | 11.25126 | 0.8946834
2018-04-02 02:03 | 111293.3895 | 480.0009 | 5 | 12 | 3.82167 | -2.281875 | 2.593535 | 0.304244 | 11.25126 | 1.186609
2018-04-02 02:05 | 111413.3887 | 600.0001 | 5 | 12 | 3.79001 | -2.282031 | 2.593535 | 0.3803092 | 11.25126 | 1.476093
2018-04-02 02:07 | 111533.3904 | 720.0018 | 5 | 12 | 3.758994 | -2.282129 | 2.593535 | 0.4563659 | 11.25126 | 1.76317
2018-04-02 02:09 | 111653.3888 | 840.0002 | 5 | 12 | 3.728455 | -2.281878 | 2.593535 | 0.532428 | 11.25126 | 2.047917
2018-04-02 02:11 | 111773.3896 | 960.001 | 5 | 12 | 3.699306 | -2.281828 | 2.593535 | 0.6085006 | 11.25126 | 2.330435
2018-04-02 02:13 | 111893.3887 | 1080.0001 | 5 | 12 | 3.672251 | -2.281859 | 2.593535 | 0.6845528 | 11.25126 | 2.610731
2018-04-02 02:15 | 112013.3895 | 1200.0009 | 5 | 12 | 3.647158 | -2.281853 | 2.593535 | 0.7606153 | 11.25126 | 2.889083
2018-04-02 02:17 | 112133.3897 | 1320.0011 | 5 | 12 | 3.624154 | -2.281868 | 2.593535 | 0.8366901 | 11.25126 | 3.165654
2018-04-02 02:19 | 112253.3887 | 1440.0001 | 5 | 12 | 3.602436 | -2.281831 | 2.593535 | 0.9127491 | 11.25126 | 3.440471
2018-04-02 02:21 | 112373.3888 | 1560.0002 | 5 | 12 | 3.581711 | -2.281859 | 2.593535 | 0.9888166 | 11.25126 | 3.713705
2018-04-02 02:23 | 112493.3895 | 1680.0009 | 5 | 12 | 3.561545 | -2.28188 | 2.593535 | 1.064876 | 11.25126 | 3.985357
2018-04-02 02:25 | 112613.3894 | 1800.0008 | 5 | 12 | 3.542338 | -2.281817 | 2.593535 | 1.140943 | 11.25126 | 4.255538
2018-04-02 02:27 | 112733.3894 | 1920.0008 | 5 | 12 | 3.524115 | -2.282034 | 2.593535 | 1.216995 | 11.25126 | 4.52424
2018-04-02 02:29 | 112853.3903 | 2040.0017 | 5 | 12 | 3.506477 | -2.282188 | 2.593535 | 1.293058 | 11.25126 | 4.791623
2018-04-02 02:31 | 112973.3891 | 2160.0005 | 5 | 12 | 3.48925 | -2.281799 | 2.593535 | 1.36912 | 11.25126 | 5.057677
2018-04-02 02:33 | 113093.3892 | 2280.0006 | 5 | 12 | 3.472809 | -2.281843 | 2.593535 | 1.445193 | 11.25126 | 5.322481
2018-04-02 02:35 | 113213.3891 | 2400.0005 | 5 | 12 | 3.457316 | -2.28195 | 2.593535 | 1.521251 | 11.25126 | 5.586019
2018-04-02 02:37 | 113333.389 | 2520.0004 | 5 | 12 | 3.442446 | -2.281853 | 2.593535 | 1.597318 | 11.25126 | 5.848433
2018-04-02 02:39 | 113453.389 | 2640.0004 | 5 | 12 | 3.427439 | -2.281828 | 2.593535 | 1.673376 | 11.25126 | 6.109686
2018-04-02 02:41 | 113573.3898 | 2760.0012 | 5 | 12 | 3.412328 | -2.281867 | 2.593535 | 1.749438 | 11.25126 | 6.369815
2018-04-02 02:43 | 113693.389 | 2880.0004 | 5 | 12 | 3.396536 | -2.282021 | 2.593535 | 1.825502 | 11.25126 | 6.62877
2018-04-02 02:45 | 113813.3887 | 3000.0001 | 5 | 12 | 3.379997 | -2.28221 | 2.593535 | 1.901565 | 11.25126 | 6.886501
2018-04-02 02:47 | 113933.3894 | 3120.0008 | 5 | 12 | 3.361678 | -2.282193 | 2.593535 | 1.977633 | 11.25126 | 7.14293
2018-04-02 02:49 | 114053.3887 | 3240.0001 | 5 | 12 | 3.340987 | -2.281837 | 2.593535 | 2.053685 | 11.25126 | 7.397823
2018-04-02 02:51 | 114173.3894 | 3360.0008 | 5 | 12 | 3.317554 | -2.281911 | 2.593535 | 2.129751 | 11.25126 | 7.651084
2018-04-02 02:53 | 114293.3897 | 3480.0011 | 5 | 12 | 3.290457 | -2.281918 | 2.593535 | 2.205812 | 11.25126 | 7.902406
2018-04-02 02:55 | 114413.3888 | 3600.0002 | 5 | 12 | 3.258834 | -2.281806 | 2.593535 | 2.281867 | 11.25126 | 8.151497
2018-04-02 02:57 | 114533.3891 | 3720.0005 | 5 | 12 | 3.220077 | -2.281957 | 2.593535 | 2.357936 | 11.25126 | 8.39797
2018-04-02 02:59 | 114653.3887 | 3840.0001 | 5 | 12 | 3.171587 | -2.281926 | 2.593535 | 2.433997 | 11.25126 | 8.641111
2018-04-02 03:01 | 114773.39 | 3960.0014 | 5 | 12 | 3.106901 | -2.282149 | 2.593535 | 2.510053 | 11.25126 | 8.880012
2018-04-02 03:03 | 114893.3887 | 4080.0001 | 5 | 12 | 3.010469 | -2.281994 | 2.593535 | 2.58612 | 11.25126 | 9.112955
2018-04-02 03:03 | 114903.4622 | 4090.0736 | 5 | 12 | 2.999999 | -2.281987 | 2.593535 | 2.592504 | 11.25126 | 9.132138
2018-04-02 03:05 | 115023.5 | 120.0016 | 6 | 12 | 3.582332 | 0 | 2.593535 | 2.592504 | 11.25126 | 9.132138
2018-04-02 03:07 | 115143.5 | 240.0007 | 6 | 12 | 3.619501 | 0 | 2.593535 | 2.592504 | 11.25126 | 9.132138
2018-04-02 03:08 | 115203.5 | 300.0042 | 6 | 12 | 3.629191 | 0 | 2.593535 | 2.592504 | 11.25126 | 9.132138
2018-04-02 03:08 | 115203.5 | 0.0026 | 7 | 13 | 3.629354 | 0 | 0 | 0 | 0 | 0
2018-04-02 03:10 | 115323.6 | 120.0005 | 2 | 13 | 4.200172 | 3.912783 | 0.1443627 | 0 | 0.6040404 | 0
2018-04-02 03:12 | 115443.6 | 240.0001 | 2 | 13 | 4.200135 | 3.547102 | 0.2686104 | 0 | 1.125906 | 0
2018-04-02 03:14 | 115554.1 | 350.4826 | 2 | 13 | 4.20017 | 3.259996 | 0.3729054 | 0 | 1.563964 | 0
2018-04-02 03:16 | 115674.1004 | 120.0016 | 3 | 13 | 4.224773 | 3.260015 | 0.481184 | 0 | 2.02004 | 0
2018-04-02 03:18 | 115794.1002 | 240.0014 | 3 | 13 | 4.248464 | 3.260019 | 0.5898361 | 0 | 2.480357 | 0
2018-04-02 03:20 | 115914.0994 | 360.0006 | 3 | 13 | 4.273174 | 3.260008 | 0.698507 | 0 | 2.943369 | 0
2018-04-02 03:22 | 116034.1 | 480.0012 | 3 | 13 | 4.299969 | 3.259983 | 0.8071688 | 0 | 3.409134 | 0
2018-04-02 03:24 | 116154.099 | 600.0002 | 3 | 13 | 4.328891 | 3.260019 | 0.9158325 | 0 | 3.877938 | 0
2018-04-02 03:26 | 116274.1 | 720.0012 | 3 | 13 | 4.359856 | 3.26008 | 1.024491 | 0 | 4.349979 | 0
2018-04-02 03:28 | 116394.1005 | 840.0017 | 3 | 13 | 4.39212 | 3.26008 | 1.133149 | 0 | 4.825458 | 0
2018-04-02 03:30 | 116514.0999 | 960.0011 | 3 | 13 | 4.400144 | 3.033617 | 1.238765 | 0 | 5.290077 | 0
2018-04-02 03:32 | 116634.0997 | 1080.0009 | 3 | 13 | 4.400182 | 2.791235 | 1.335753 | 0 | 5.716842 | 0
2018-04-02 03:34 | 116754.0997 | 1200.0009 | 3 | 13 | 4.400185 | 2.582731 | 1.425222 | 0 | 6.11052 | 0
2018-04-02 03:36 | 116874.1004 | 1320.0016 | 3 | 13 | 4.400163 | 2.403185 | 1.508222 | 0 | 6.475733 | 0
2018-04-02 03:38 | 116994.0992 | 1440.0004 | 3 | 13 | 4.400127 | 2.248604 | 1.585669 | 0 | 6.816511 | 0
2018-04-02 03:40 | 117114.099 | 1560.0002 | 3 | 13 | 4.400168 | 2.115002 | 1.658321 | 0 | 7.136188 | 0
2018-04-02 03:42 | 117234.0997 | 1680.0009 | 3 | 13 | 4.400118 | 1.996069 | 1.726798 | 0 | 7.437493 | 0
2018-04-02 03:44 | 117354.1003 | 1800.0015 | 3 | 13 | 4.400132 | 1.889467 | 1.791524 | 0 | 7.722296 | 0
2018-04-02 03:46 | 117474.1 | 1920.0012 | 3 | 13 | 4.400095 | 1.791418 | 1.852842 | 0 | 7.992099 | 0
2018-04-02 03:48 | 117594.0997 | 2040.0009 | 3 | 13 | 4.400017 | 1.701462 | 1.911039 | 0 | 8.248172 | 0
2018-04-02 03:50 | 117714.1006 | 2160.0018 | 3 | 13 | 4.400092 | 1.619139 | 1.966378 | 0 | 8.491672 | 0
2018-04-02 03:52 | 117834.1005 | 2280.0017 | 3 | 13 | 4.400092 | 1.541212 | 2.019027 | 0 | 8.723331 | 0
2018-04-02 03:54 | 117954.1 | 2400.0012 | 3 | 13 | 4.40009 | 1.467678 | 2.069159 | 0 | 8.943913 | 0
2018-04-02 03:56 | 118074.1 | 2520.0012 | 3 | 13 | 4.400049 | 1.397658 | 2.1169 | 0 | 9.15398 | 0
2018-04-02 03:58 | 118194.1003 | 2640.0015 | 3 | 13 | 4.400073 | 1.329858 | 2.162352 | 0 | 9.353971 | 0
2018-04-02 04:00 | 118314.0994 | 2760.0006 | 3 | 13 | 4.400056 | 1.265413 | 2.205595 | 0 | 9.544245 | 0
2018-04-02 04:02 | 118434.0994 | 2880.0006 | 3 | 13 | 4.400046 | 1.204051 | 2.246746 | 0 | 9.725311 | 0
2018-04-02 04:04 | 118554.0998 | 3000.001 | 3 | 13 | 4.400137 | 1.145608 | 2.285888 | 0 | 9.89754 | 0
2018-04-02 04:06 | 118674.0992 | 3120.0004 | 3 | 13 | 4.400105 | 1.087564 | 2.32308 | 0 | 10.06118 | 0
2018-04-02 04:08 | 118794.0991 | 3240.0003 | 3 | 13 | 4.400053 | 1.031714 | 2.358386 | 0 | 10.21653 | 0
2018-04-02 04:10 | 118914.099 | 3360.0002 | 3 | 13 | 4.400078 | 0.9784203 | 2.391884 | 0 | 10.36393 | 0
2018-04-02 04:12 | 119034.1003 | 3480.0015 | 3 | 13 | 4.400095 | 0.9279623 | 2.423646 | 0 | 10.50368 | 0
2018-04-02 04:14 | 119154.1001 | 3600.0013 | 3 | 13 | 4.400134 | 0.8795748 | 2.45374 | 0 | 10.6361 | 0
2018-04-02 04:16 | 119274.0995 | 3720.0007 | 3 | 13 | 4.400042 | 0.832695 | 2.482262 | 0 | 10.7616 | 0
2018-04-02 04:18 | 119394.1 | 3840.0012 | 3 | 13 | 4.399995 | 0.7883711 | 2.509284 | 0 | 10.88049 | 0
2018-04-02 04:20 | 119514.0999 | 3960.0011 | 3 | 13 | 4.400098 | 0.747407 | 2.534881 | 0 | 10.99312 | 0
2018-04-02 04:22 | 119634.0995 | 4080.0007 | 3 | 13 | 4.40007 | 0.707942 | 2.559126 | 0 | 11.0998 | 0
2018-04-02 04:24 | 119754.0992 | 4200.0004 | 3 | 13 | 4.400059 | 0.6705542 | 2.582091 | 0 | 11.20085 | 0
2018-04-02 04:25 | 119814.4673 | 4260.3685 | 3 | 13 | 4.400043 | 0.6519976 | 2.593182 | 0 | 11.24965 | 0
2018-04-02 04:27 | 119934.5 | 120.0003 | 4 | 13 | 4.288245 | 0 | 2.593182 | 0 | 11.24965 | 0
2018-04-02 04:29 | 120054.5 | 240 | 4 | 13 | 4.275655 | 0 | 2.593182 | 0 | 11.24965 | 0
2018-04-02 04:30 | 120114.5 | 300.0024 | 4 | 13 | 4.272238 | 0 | 2.593182 | 0 | 11.24965 | 0
2018-04-02 04:32 | 120234.6 | 120.0006 | 5 | 13 | 3.933883 | -2.28188 | 2.593182 | 0.07605454 | 11.24965 | 0.3027012
2018-04-02 04:34 | 120354.6 | 240.0006 | 5 | 13 | 3.890556 | -2.281791 | 2.593182 | 0.1521197 | 11.24965 | 0.6001813
2018-04-02 04:36 | 120474.6 | 360.0007 | 5 | 13 | 3.854533 | -2.281898 | 2.593182 | 0.2281893 | 11.24965 | 0.8947453
2018-04-02 04:38 | 120594.6 | 480.0002 | 5 | 13 | 3.820961 | -2.281944 | 2.593182 | 0.304243 | 11.24965 | 1.186606
2018-04-02 04:40 | 120714.6 | 600.0013 | 5 | 13 | 3.789128 | -2.281883 | 2.593182 | 0.3803165 | 11.24965 | 1.476059
2018-04-02 04:42 | 120834.6 | 720.0014 | 5 | 13 | 3.758097 | -2.281853 | 2.593182 | 0.456368 | 11.24965 | 1.763045
2018-04-02 04:44 | 120954.6 | 840.0006 | 5 | 13 | 3.727667 | -2.282166 | 2.593182 | 0.5324323 | 11.24965 | 2.047739
2018-04-02 04:46 | 121074.6 | 960.0001 | 5 | 13 | 3.698565 | -2.281905 | 2.593182 | 0.6084941 | 11.24965 | 2.330154
2018-04-02 04:48 | 121194.6 | 1080.0009 | 5 | 13 | 3.671427 | -2.281852 | 2.593182 | 0.6845622 | 11.24965 | 2.61045
2018-04-02 04:50 | 121314.6 | 1200.0006 | 5 | 13 | 3.646582 | -2.281927 | 2.593182 | 0.7606201 | 11.24965 | 2.88873
2018-04-02 04:52 | 121434.6 | 1320.0016 | 5 | 13 | 3.623521 | -2.281785 | 2.593182 | 0.8366929 | 11.24965 | 3.165253
2018-04-02 04:54 | 121554.6 | 1440.0003 | 5 | 13 | 3.601531 | -2.281833 | 2.593182 | 0.912755 | 11.24965 | 3.440023
2018-04-02 04:56 | 121674.6 | 1560.0006 | 5 | 13 | 3.580491 | -2.28206 | 2.593182 | 0.9888119 | 11.24965 | 3.713139
2018-04-02 04:58 | 121794.6 | 1680.0015 | 5 | 13 | 3.56032 | -2.281855 | 2.593182 | 1.064884 | 11.24965 | 3.984745
2018-04-02 05:00 | 121914.6 | 1800.001 | 5 | 13 | 3.540895 | -2.282102 | 2.593182 | 1.140936 | 11.24965 | 4.254772
2018-04-02 05:02 | 122034.6 | 1920 | 5 | 13 | 3.522332 | -2.281853 | 2.593182 | 1.217 | 11.24965 | 4.523394
2018-04-02 05:04 | 122154.6 | 2040.001 | 5 | 13 | 3.504531 | -2.281867 | 2.593182 | 1.293072 | 11.24965 | 4.790663
2018-04-02 05:06 | 122274.6 | 2160.0013 | 5 | 13 | 3.487755 | -2.281929 | 2.593182 | 1.369128 | 11.24965 | 5.056561
2018-04-02 05:08 | 122394.6 | 2280.0001 | 5 | 13 | 3.471776 | -2.281841 | 2.593182 | 1.445197 | 11.24965 | 5.321259
2018-04-02 05:10 | 122514.6 | 2400.0004 | 5 | 13 | 3.456429 | -2.282012 | 2.593182 | 1.521255 | 11.24965 | 5.58473
2018-04-02 05:12 | 122634.6 | 2520.0002 | 5 | 13 | 3.441494 | -2.281785 | 2.593182 | 1.597315 | 11.24965 | 5.847057
2018-04-02 05:14 | 122754.6 | 2640.0008 | 5 | 13 | 3.426531 | -2.281882 | 2.593182 | 1.67338 | 11.24965 | 6.108271
2018-04-02 05:16 | 122874.6 | 2760.0003 | 5 | 13 | 3.411295 | -2.281791 | 2.593182 | 1.749443 | 11.24965 | 6.368323
2018-04-02 05:18 | 122994.6 | 2880.0011 | 5 | 13 | 3.395644 | -2.281889 | 2.593182 | 1.825505 | 11.24965 | 6.627203
2018-04-02 05:20 | 123114.6 | 3000.0013 | 5 | 13 | 3.378613 | -2.281861 | 2.593182 | 1.901572 | 11.24965 | 6.884859
2018-04-02 05:22 | 123234.6 | 3120.0003 | 5 | 13 | 3.359711 | -2.281846 | 2.593182 | 1.977627 | 11.24965 | 7.141109
2018-04-02 05:24 | 123354.6 | 3240.0007 | 5 | 13 | 3.338753 | -2.28188 | 2.593182 | 2.053683 | 11.24965 | 7.395851
2018-04-02 05:26 | 123474.6 | 3360.0005 | 5 | 13 | 3.315042 | -2.28194 | 2.593182 | 2.129752 | 11.24965 | 7.648945
2018-04-02 05:28 | 123594.6 | 3480.0003 | 5 | 13 | 3.288521 | -2.28195 | 2.593182 | 2.205815 | 11.24965 | 7.900112
2018-04-02 05:30 | 123714.6 | 3600.0014 | 5 | 13 | 3.257104 | -2.281835 | 2.593182 | 2.281874 | 11.24965 | 8.149077
2018-04-02 05:32 | 123834.6 | 3720.0008 | 5 | 13 | 3.21843 | -2.281821 | 2.593182 | 2.357931 | 11.24965 | 8.395383
2018-04-02 05:34 | 123954.6 | 3840.0003 | 5 | 13 | 3.169827 | -2.281931 | 2.593182 | 2.433999 | 11.24965 | 8.638424
2018-04-02 05:36 | 124074.6 | 3960.0004 | 5 | 13 | 3.105139 | -2.2819 | 2.593182 | 2.510054 | 11.24965 | 8.877183
2018-04-02 05:38 | 124194.6 | 4080.0002 | 5 | 13 | 3.009389 | -2.281913 | 2.593182 | 2.586125 | 11.24965 | 9.11003
2018-04-02 05:38 | 124203.7 | 4089.1498 | 5 | 13 | 2.999998 | -2.281904 | 2.593182 | 2.591925 | 11.24965 | 9.127457
2018-04-02 05:40 | 124323.8 | 120.0008 | 6 | 13 | 3.582407 | 0 | 2.593182 | 2.591925 | 11.24965 | 9.127457
2018-04-02 05:42 | 124443.8 | 240.0002 | 6 | 13 | 3.619785 | 0 | 2.593182 | 2.591925 | 11.24965 | 9.127457
2018-04-02 05:43 | 124503.8 | 300.0044 | 6 | 13 | 3.629534 | 0 | 2.593182 | 2.591925 | 11.24965 | 9.127457
2018-04-02 05:43 | 124503.8 | 0.0026 | 7 | 14 | 3.629465 | 0 | 0 | 0 | 0 | 0
2018-04-02 05:45 | 124623.9 | 120.0016 | 2 | 14 | 4.200189 | 3.911127 | 0.1443765 | 2.191e-09 | 0.6040817 | 7.951e-09
2018-04-02 05:47 | 124743.9 | 240.0024 | 2 | 14 | 4.200191 | 3.544693 | 0.2685282 | 2.191e-09 | 1.125544 | 7.951e-09
2018-04-02 05:49 | 124853.9 | 349.9703 | 2 | 14 | 4.200217 | 3.259993 | 0.3722861 | 2.191e-09 | 1.561347 | 7.951e-09
2018-04-02 05:51 | 124973.9 | 120.0012 | 3 | 14 | 4.225046 | 3.259928 | 0.4805592 | 2.191e-09 | 2.01741 | 7.951e-09
2018-04-02 05:53 | 125093.9 | 240.0004 | 3 | 14 | 4.248886 | 3.260099 | 0.5892279 | 2.191e-09 | 2.477839 | 7.951e-09
2018-04-02 05:55 | 125213.9 | 360.0005 | 3 | 14 | 4.273436 | 3.260128 | 0.6978884 | 2.191e-09 | 2.940844 | 7.951e-09
2018-04-02 05:57 | 125333.9 | 480.0001 | 3 | 14 | 4.299803 | 3.260035 | 0.8065498 | 2.191e-09 | 3.406611 | 7.951e-09
2018-04-02 05:59 | 125453.9 | 600.0019 | 3 | 14 | 4.328622 | 3.260067 | 0.9152132 | 2.191e-09 | 3.875382 | 7.951e-09
2018-04-02 06:01 | 125573.9 | 720.0014 | 3 | 14 | 4.359365 | 3.260008 | 1.023874 | 2.191e-09 | 4.347386 | 7.951e-09
2018-04-02 06:03 | 125693.9 | 840.0016 | 3 | 14 | 4.391508 | 3.260111 | 1.132534 | 2.191e-09 | 4.822815 | 7.951e-09
2018-04-02 06:05 | 125813.9 | 960.0018 | 3 | 14 | 4.400146 | 3.037422 | 1.238277 | 2.191e-09 | 5.287979 | 7.951e-09
2018-04-02 06:07 | 125933.9 | 1080.0004 | 3 | 14 | 4.40018 | 2.791431 | 1.335311 | 2.191e-09 | 5.714947 | 7.951e-09
2018-04-02 06:09 | 126053.9 | 1200.0008 | 3 | 14 | 4.400097 | 2.581688 | 1.42477 | 2.191e-09 | 6.108581 | 7.951e-09
2018-04-02 06:11 | 126173.9 | 1320.0006 | 3 | 14 | 4.400105 | 2.402054 | 1.507748 | 2.191e-09 | 6.473696 | 7.951e-09
2018-04-02 06:13 | 126293.9 | 1440.0012 | 3 | 14 | 4.400112 | 2.248005 | 1.585193 | 2.191e-09 | 6.814464 | 7.951e-09
2018-04-02 06:15 | 126413.9 | 1560.0013 | 3 | 14 | 4.400112 | 2.114502 | 1.657842 | 2.191e-09 | 7.134129 | 7.951e-09
2018-04-02 06:17 | 126533.9 | 1680.0011 | 3 | 14 | 4.400056 | 1.997066 | 1.726322 | 2.191e-09 | 7.435449 | 7.951e-09
2018-04-02 06:19 | 126653.9 | 1800.0025 | 3 | 14 | 4.400014 | 1.891964 | 1.79113 | 2.191e-09 | 7.72061 | 7.951e-09
2018-04-02 06:21 | 126773.9 | 1920.0014 | 3 | 14 | 4.400117 | 1.796778 | 1.852599 | 2.191e-09 | 7.991078 | 7.951e-09
2018-04-02 06:23 | 126893.9 | 2040.001 | 3 | 14 | 4.400072 | 1.707724 | 1.910975 | 2.191e-09 | 8.247939 | 7.951e-09
2018-04-02 06:25 | 127013.9 | 2160.0013 | 3 | 14 | 4.400106 | 1.624889 | 1.966497 | 2.191e-09 | 8.492244 | 7.951e-09
2018-04-02 06:27 | 127133.9 | 2280.0011 | 3 | 14 | 4.40008 | 1.546628 | 2.019331 | 2.191e-09 | 8.724714 | 7.951e-09
2018-04-02 06:29 | 127253.9 | 2400.001 | 3 | 14 | 4.400022 | 1.471575 | 2.069625 | 2.191e-09 | 8.946016 | 7.951e-09
2018-04-02 06:31 | 127373.9 | 2520.0004 | 3 | 14 | 4.400037 | 1.398273 | 2.117465 | 2.191e-09 | 9.156515 | 7.951e-09
2018-04-02 06:33 | 127493.9 | 2640.0011 | 3 | 14 | 4.400126 | 1.330187 | 2.162929 | 2.191e-09 | 9.356558 | 7.951e-09
2018-04-02 06:35 | 127613.9 | 2760.0012 | 3 | 14 | 4.400016 | 1.264521 | 2.206159 | 2.191e-09 | 9.546775 | 7.951e-09
2018-04-02 06:37 | 127733.9 | 2880.0015 | 3 | 14 | 4.400091 | 1.203753 | 2.247295 | 2.191e-09 | 9.727778 | 7.951e-09
2018-04-02 06:39 | 127853.9 | 3000.0006 | 3 | 14 | 4.400037 | 1.142384 | 2.286396 | 2.191e-09 | 9.899821 | 7.951e-09
2018-04-02 06:41 | 127973.9 | 3120.0017 | 3 | 14 | 4.400057 | 1.084929 | 2.323511 | 2.191e-09 | 10.06313 | 7.951e-09
2018-04-02 06:43 | 128093.9 | 3240.0018 | 3 | 14 | 4.400042 | 1.030702 | 2.358763 | 2.191e-09 | 10.21824 | 7.951e-09
2018-04-02 06:45 | 128213.9 | 3360.0022 | 3 | 14 | 4.400008 | 0.9794245 | 2.392267 | 2.191e-09 | 10.36566 | 7.951e-09
2018-04-02 06:47 | 128333.9 | 3480.0008 | 3 | 14 | 4.400016 | 0.9286585 | 2.424076 | 2.191e-09 | 10.50562 | 7.951e-09
2018-04-02 06:49 | 128453.9 | 3600.0016 | 3 | 14 | 4.400074 | 0.8807192 | 2.454228 | 2.191e-09 | 10.6383 | 7.951e-09
2018-04-02 06:51 | 128573.9 | 3720.0009 | 3 | 14 | 4.400086 | 0.833806 | 2.482789 | 2.191e-09 | 10.76397 | 7.951e-09
2018-04-02 06:53 | 128693.9 | 3840.0003 | 3 | 14 | 4.400034 | 0.7892723 | 2.509822 | 2.191e-09 | 10.88291 | 7.951e-09
2018-04-02 06:55 | 128813.9 | 3960.0001 | 3 | 14 | 4.400067 | 0.7476072 | 2.535429 | 2.191e-09 | 10.99558 | 7.951e-09
2018-04-02 06:57 | 128933.9 | 4080.0013 | 3 | 14 | 4.400068 | 0.7078466 | 2.559677 | 2.191e-09 | 11.10227 | 7.951e-09
2018-04-02 06:59 | 129053.9 | 4200.001 | 3 | 14 | 4.4 | 0.668973 | 2.582622 | 2.191e-09 | 11.20324 | 7.951e-09
2018-04-02 07:00 | 129111 | 4257.1748 | 3 | 14 | 4.400043 | 0.6519995 | 2.593112 | 2.191e-09 | 11.24939 | 7.951e-09
2018-04-02 07:02 | 129231.1 | 120.0008 | 4 | 14 | 4.288582 | 0 | 2.593112 | 2.191e-09 | 11.24939 | 7.951e-09
2018-04-02 07:04 | 129351.1 | 240.0006 | 4 | 14 | 4.275999 | 0 | 2.593112 | 2.191e-09 | 11.24939 | 7.951e-09
2018-04-02 07:05 | 129411.1 | 300.0039 | 4 | 14 | 4.272605 | 0 | 2.593112 | 2.191e-09 | 11.24939 | 7.951e-09
2018-04-02 07:07 | 129531.2 | 120.001 | 5 | 14 | 3.935038 | -2.281935 | 2.593112 | 0.07605246 | 11.24939 | 0.3027593
2018-04-02 07:09 | 129651.2 | 240.0004 | 5 | 14 | 3.891588 | -2.281843 | 2.593112 | 0.1521101 | 11.24939 | 0.6002948
2018-04-02 07:11 | 129771.2 | 360.0007 | 5 | 14 | 3.85546 | -2.282177 | 2.593112 | 0.2281697 | 11.24939 | 0.8948951
2018-04-02 07:13 | 129891.2 | 480.0015 | 5 | 14 | 3.821796 | -2.281858 | 2.593112 | 0.3042379 | 11.24939 | 1.186877
2018-04-02 07:15 | 130011.2 | 600.0001 | 5 | 14 | 3.789998 | -2.2819 | 2.593112 | 0.3803028 | 11.24939 | 1.476365
2018-04-02 07:17 | 130131.2 | 720.0002 | 5 | 14 | 3.758737 | -2.28185 | 2.593112 | 0.4563666 | 11.24939 | 1.763454
2018-04-02 07:19 | 130251.2 | 840.0009 | 5 | 14 | 3.728162 | -2.281846 | 2.593112 | 0.5324222 | 11.24939 | 2.048156
2018-04-02 07:21 | 130371.2 | 960.0001 | 5 | 14 | 3.699106 | -2.281887 | 2.593112 | 0.6084904 | 11.24939 | 2.330636
2018-04-02 07:23 | 130491.2 | 1080.0014 | 5 | 14 | 3.671909 | -2.28194 | 2.593112 | 0.6845505 | 11.24939 | 2.610944
2018-04-02 07:25 | 130611.2 | 1200.0002 | 5 | 14 | 3.646796 | -2.281961 | 2.593112 | 0.7606099 | 11.24939 | 2.889261
2018-04-02 07:27 | 130731.2 | 1320.0007 | 5 | 14 | 3.623451 | -2.281887 | 2.593112 | 0.8366769 | 11.24939 | 3.165769
2018-04-02 07:29 | 130851.2 | 1440.0003 | 5 | 14 | 3.601461 | -2.281914 | 2.593112 | 0.9127394 | 11.24939 | 3.440535
2018-04-02 07:31 | 130971.2 | 1560.0004 | 5 | 14 | 3.580612 | -2.281848 | 2.593112 | 0.9888085 | 11.24939 | 3.713696
2018-04-02 07:33 | 131091.2 | 1680.0009 | 5 | 14 | 3.560336 | -2.281861 | 2.593112 | 1.064863 | 11.24939 | 3.985242
2018-04-02 07:35 | 131211.2 | 1800.0016 | 5 | 14 | 3.540971 | -2.282217 | 2.593112 | 1.140935 | 11.24939 | 4.255343
2018-04-02 07:37 | 131331.2 | 1920.0009 | 5 | 14 | 3.522521 | -2.28207 | 2.593112 | 1.216998 | 11.24939 | 4.523974
2018-04-02 07:39 | 131451.2 | 2040.0002 | 5 | 14 | 3.504938 | -2.282177 | 2.593112 | 1.293056 | 11.24939 | 4.791214
2018-04-02 07:41 | 131571.2 | 2160.0004 | 5 | 14 | 3.48805 | -2.281848 | 2.593112 | 1.369123 | 11.24939 | 5.057182
2018-04-02 07:43 | 131691.2 | 2280.0013 | 5 | 14 | 3.471713 | -2.281855 | 2.593112 | 1.445178 | 11.24939 | 5.321836
2018-04-02 07:45 | 131811.2 | 2400.0015 | 5 | 14 | 3.456198 | -2.281855 | 2.593112 | 1.521242 | 11.24939 | 5.585314
2018-04-02 07:47 | 131931.2 | 2520.0018 | 5 | 14 | 3.441195 | -2.282246 | 2.593112 | 1.597306 | 11.24939 | 5.847639
2018-04-02 07:49 | 132051.2 | 2640 | 5 | 14 | 3.426353 | -2.28194 | 2.593112 | 1.673364 | 11.24939 | 6.1088
2018-04-02 07:51 | 132171.2 | 2760.0011 | 5 | 14 | 3.411016 | -2.282036 | 2.593112 | 1.749438 | 11.24939 | 6.368877
2018-04-02 07:53 | 132291.2 | 2880.0006 | 5 | 14 | 3.395337 | -2.281922 | 2.593112 | 1.825496 | 11.24939 | 6.62772
2018-04-02 07:55 | 132411.2 | 3000.0016 | 5 | 14 | 3.378647 | -2.281858 | 2.593112 | 1.901556 | 11.24939 | 6.885345
2018-04-02 07:57 | 132531.2 | 3120.001 | 5 | 14 | 3.360235 | -2.281885 | 2.593112 | 1.977623 | 11.24939 | 7.141662
2018-04-02 07:59 | 132651.2 | 3240.001 | 5 | 14 | 3.339915 | -2.281882 | 2.593112 | 2.053673 | 11.24939 | 7.396451
2018-04-02 08:01 | 132771.2 | 3360.0004 | 5 | 14 | 3.317051 | -2.281902 | 2.593112 | 2.129735 | 11.24939 | 7.649641
2018-04-02 08:03 | 132891.2 | 3480.0012 | 5 | 14 | 3.290919 | -2.281813 | 2.593112 | 2.205801 | 11.24939 | 7.900988
2018-04-02 08:05 | 133011.2 | 3600.0005 | 5 | 14 | 3.259364 | -2.281877 | 2.593112 | 2.281867 | 11.24939 | 8.150147
2018-04-02 08:07 | 133131.2 | 3720.0005 | 5 | 14 | 3.220975 | -2.281973 | 2.593112 | 2.357922 | 11.24939 | 8.39663
2018-04-02 08:09 | 133251.2 | 3840.0015 | 5 | 14 | 3.172764 | -2.281865 | 2.593112 | 2.433983 | 11.24939 | 8.639858
2018-04-02 08:11 | 133371.2 | 3960.0008 | 5 | 14 | 3.108002 | -2.281935 | 2.593112 | 2.510043 | 11.24939 | 8.878855
2018-04-02 08:13 | 133491.2 | 4080.0008 | 5 | 14 | 3.012657 | -2.281868 | 2.593112 | 2.58611 | 11.24939 | 9.111917
2018-04-02 08:13 | 133503.5 | 4092.3262 | 5 | 14 | 3 | -2.281904 | 2.593112 | 2.593927 | 11.24939 | 9.135417
2018-04-02 08:15 | 133623.5 | 120.001 | 6 | 14 | 3.581389 | 0 | 2.593112 | 2.593927 | 11.24939 | 9.135417
2018-04-02 08:17 | 133743.5 | 240.001 | 6 | 14 | 3.618791 | 0 | 2.593112 | 2.593927 | 11.24939 | 9.135417
2018-04-02 08:18 | 133803.5 | 300.0025 | 6 | 14 | 3.628582 | 0 | 2.593112 | 2.593927 | 11.24939 | 9.135417
2018-04-02 08:18 | 133803.6 | 0.0027 | 7 | 15 | 3.628652 | 0 | 0 | 0 | 0 | 0
2018-04-02 08:20 | 133923.6232 | 120.0011 | 2 | 15 | 4.200186 | 3.919424 | 0.1446041 | 0 | 0.604992 | 0
2018-04-02 08:22 | 134043.6232 | 240.0011 | 2 | 15 | 4.2002 | 3.549095 | 0.2689614 | 0 | 1.127318 | 0
2018-04-02 08:24 | 134153.86 | 350.2379 | 2 | 15 | 4.200198 | 3.259989 | 0.3730353 | 0 | 1.564448 | 0
2018-04-02 08:26 | 134273.9 | 120.0011 | 3 | 15 | 4.224894 | 3.260061 | 0.4812953 | 0 | 2.020447 | 0
2018-04-02 08:28 | 134393.9 | 240.0012 | 3 | 15 | 4.248662 | 3.260017 | 0.5899537 | 0 | 2.480813 | 0
2018-04-02 08:30 | 134513.9 | 360.0016 | 3 | 15 | 4.273318 | 3.259926 | 0.698626 | 0 | 2.943846 | 0
2018-04-02 08:32 | 134633.9 | 480.0001 | 3 | 15 | 4.300125 | 3.259914 | 0.8072878 | 0 | 3.409633 | 0
2018-04-02 08:34 | 134753.9 | 600.0011 | 3 | 15 | 4.329179 | 3.260019 | 0.9159479 | 0 | 3.878447 | 0
2018-04-02 08:36 | 134873.9 | 720.002 | 3 | 15 | 4.360125 | 3.260019 | 1.024607 | 0 | 4.350521 | 0
2018-04-02 08:38 | 134993.9 | 840.0005 | 3 | 15 | 4.39256 | 3.260035 | 1.133264 | 0 | 4.82603 | 0
2018-04-02 08:40 | 135113.9 | 960.0016 | 3 | 15 | 4.400203 | 3.031435 | 1.238789 | 0 | 5.290262 | 0
2018-04-02 08:42 | 135233.9 | 1080.0002 | 3 | 15 | 4.400137 | 2.78747 | 1.335653 | 0 | 5.716478 | 0
2018-04-02 08:44 | 135353.9 | 1200.0019 | 3 | 15 | 4.400231 | 2.579681 | 1.425003 | 0 | 6.109636 | 0
2018-04-02 08:46 | 135473.9 | 1320.0019 | 3 | 15 | 4.400099 | 2.39871 | 1.507872 | 0 | 6.474272 | 0
2018-04-02 08:48 | 135593.9 | 1440.0004 | 3 | 15 | 4.400139 | 2.244963 | 1.585199 | 0 | 6.81452 | 0
2018-04-02 08:50 | 135713.9 | 1560.0009 | 3 | 15 | 4.40017 | 2.21562 | 1.66029 | 0 | 7.144924 | 0
2018-04-02 08:52 | 135833.9 | 1680.0029 | 3 | 15 | 4.400105 | 2.046423 | 1.731259 | 0 | 7.4572 | 0
2018-04-02 08:54 | 135953.9 | 1800.0013 | 3 | 15 | 4.400095 | 1.907522 | 1.797082 | 0 | 7.74683 | 0
2018-04-02 08:56 | 136073.9 | 1920.0004 | 3 | 15 | 4.400149 | 1.794739 | 1.858715 | 0 | 8.018019 | 0
2018-04-02 08:58 | 136193.9 | 2040.002 | 3 | 15 | 4.400126 | 1.695504 | 1.916834 | 0 | 8.27375 | 0
2018-04-02 09:00 | 136313.9 | 2160.0021 | 3 | 15 | 4.400099 | 1.608387 | 1.971872 | 0 | 8.515922 | 0
2018-04-02 09:02 | 136433.9 | 2280.0021 | 3 | 15 | 4.400095 | 1.528606 | 2.024129 | 0 | 8.745858 | 0
2018-04-02 09:04 | 136553.9 | 2400.0005 | 3 | 15 | 4.400031 | 1.455175 | 2.073844 | 0 | 8.964607 | 0
2018-04-02 09:06 | 136673.9 | 2520.0007 | 3 | 15 | 4.400121 | 1.386929 | 2.121203 | 0 | 9.172991 | 0
2018-04-02 09:08 | 136793.9 | 2640.0006 | 3 | 15 | 4.40008 | 1.32109 | 2.166316 | 0 | 9.37149 | 0
2018-04-02 09:10 | 136913.9 | 2760.0006 | 3 | 15 | 4.400131 | 1.258248 | 2.209283 | 0 | 9.56055 | 0
2018-04-02 09:12 | 137033.9 | 2880.0007 | 3 | 15 | 4.400096 | 1.196667 | 2.250179 | 0 | 9.740494 | 0
2018-04-02 09:14 | 137153.9 | 3000.0013 | 3 | 15 | 4.400034 | 1.137161 | 2.289072 | 0 | 9.911627 | 0
2018-04-02 09:16 | 137273.9 | 3120.0022 | 3 | 15 | 4.400138 | 1.081394 | 2.32603 | 0 | 10.07425 | 0
2018-04-02 09:18 | 137393.9 | 3240.0015 | 3 | 15 | 4.400103 | 1.027052 | 2.361145 | 0 | 10.22876 | 0
2018-04-02 09:20 | 137513.9 | 3360.0008 | 3 | 15 | 4.40007 | 0.9745827 | 2.39449 | 0 | 10.37548 | 0
2018-04-02 09:22 | 137633.9 | 3480.0001 | 3 | 15 | 4.400113 | 0.9248199 | 2.426132 | 0 | 10.5147 | 0
2018-04-02 09:24 | 137753.9 | 3600.0004 | 3 | 15 | 4.400072 | 0.875988 | 2.456124 | 0 | 10.64667 | 0
2018-04-02 09:26 | 137873.9 | 3720.0003 | 3 | 15 | 4.40004 | 0.8299637 | 2.484537 | 0 | 10.77168 | 0
2018-04-02 09:28 | 137993.9 | 3840.0019 | 3 | 15 | 4.400067 | 0.7859392 | 2.511461 | 0 | 10.89015 | 0
2018-04-02 09:30 | 138113.9 | 3960.0012 | 3 | 15 | 4.4001 | 0.7444639 | 2.536949 | 0 | 11.0023 | 0
2018-04-02 09:32 | 138233.9 | 4080.0003 | 3 | 15 | 4.399981 | 0.7032785 | 2.561082 | 0 | 11.10849 | 0
2018-04-02 09:34 | 138353.9 | 4200.0004 | 3 | 15 | 4.400052 | 0.6662312 | 2.583918 | 0 | 11.20897 | 0
2018-04-02 09:35 | 138402.5 | 4248.6546 | 3 | 15 | 4.400118 | 0.6519842 | 2.592824 | 0 | 11.24816 | 0
2018-04-02 09:37 | 138522.6 | 120.0001 | 4 | 15 | 4.288363 | 0 | 2.592824 | 0 | 11.24816 | 0
2018-04-02 09:39 | 138642.6 | 240.001 | 4 | 15 | 4.275757 | 0 | 2.592824 | 0 | 11.24816 | 0
2018-04-02 09:40 | 138702.6 | 300.0023 | 4 | 15 | 4.272328 | 0 | 2.592824 | 0 | 11.24816 | 0
2018-04-02 09:42 | 138822.7 | 120.0011 | 5 | 15 | 3.934316 | -2.281914 | 2.592824 | 0.07605655 | 11.24816 | 0.3027337
2018-04-02 09:44 | 138942.7 | 240.0002 | 5 | 15 | 3.890766 | -2.281948 | 2.592824 | 0.1521149 | 11.24816 | 0.6002111
2018-04-02 09:46 | 139062.7 | 360.0002 | 5 | 15 | 3.854822 | -2.281878 | 2.592824 | 0.2281716 | 11.24816 | 0.8947423
2018-04-02 09:48 | 139182.7 | 480.0002 | 5 | 15 | 3.821312 | -2.281875 | 2.592824 | 0.3042335 | 11.24816 | 1.18666
2018-04-02 09:50 | 139302.7 | 600.0002 | 5 | 15 | 3.789498 | -2.281826 | 2.592824 | 0.3803061 | 11.24816 | 1.476144
2018-04-02 09:52 | 139422.7 | 720.001 | 5 | 15 | 3.758352 | -2.281911 | 2.592824 | 0.4563661 | 11.24816 | 1.763185
2018-04-02 09:54 | 139542.7 | 840.0002 | 5 | 15 | 3.728009 | -2.281889 | 2.592824 | 0.5324299 | 11.24816 | 2.0479
2018-04-02 09:56 | 139662.7 | 960.0003 | 5 | 15 | 3.699066 | -2.282207 | 2.592824 | 0.6084919 | 11.24816 | 2.330348
2018-04-02 09:58 | 139782.7 | 1080.0012 | 5 | 15 | 3.672368 | -2.281826 | 2.592824 | 0.6845552 | 11.24816 | 2.610684
2018-04-02 10:00 | 139902.7 | 1200.0004 | 5 | 15 | 3.647673 | -2.281977 | 2.592824 | 0.760619 | 11.24816 | 2.889066
2018-04-02 10:02 | 140022.7 | 1320.0007 | 5 | 15 | 3.624705 | -2.28189 | 2.592824 | 0.8366757 | 11.24816 | 3.165613
2018-04-02 10:04 | 140142.7 | 1440 | 5 | 15 | 3.602945 | -2.282129 | 2.592824 | 0.9127319 | 11.24816 | 3.440463
2018-04-02 10:06 | 140262.7 | 1560.0002 | 5 | 15 | 3.581981 | -2.281894 | 2.592824 | 0.9888035 | 11.24816 | 3.713741
2018-04-02 10:08 | 140382.7 | 1680.0005 | 5 | 15 | 3.5619 | -2.281835 | 2.592824 | 1.064864 | 11.24816 | 3.98542
2018-04-02 10:10 | 140502.7 | 1800.0009 | 5 | 15 | 3.542545 | -2.281902 | 2.592824 | 1.140926 | 11.24816 | 4.255604
2018-04-02 10:12 | 140622.7 | 1920.0004 | 5 | 15 | 3.524092 | -2.28206 | 2.592824 | 1.21699 | 11.24816 | 4.524358
2018-04-02 10:14 | 140742.7 | 2040.0015 | 5 | 15 | 3.506605 | -2.281904 | 2.592824 | 1.293054 | 11.24816 | 4.791743
2018-04-02 10:16 | 140862.7 | 2160.0009 | 5 | 15 | 3.489851 | -2.281826 | 2.592824 | 1.369118 | 11.24816 | 5.057827
2018-04-02 10:18 | 140982.7 | 2280.0014 | 5 | 15 | 3.47391 | -2.281904 | 2.592824 | 1.445172 | 11.24816 | 5.322632
2018-04-02 10:20 | 141102.7 | 2400.0015 | 5 | 15 | 3.45866 | -2.281824 | 2.592824 | 1.521234 | 11.24816 | 5.586279
2018-04-02 10:22 | 141222.7 | 2520.0011 | 5 | 15 | 3.444147 | -2.281953 | 2.592824 | 1.597298 | 11.24816 | 5.848803
2018-04-02 10:24 | 141342.7 | 2640.0009 | 5 | 15 | 3.429636 | -2.281828 | 2.592824 | 1.673358 | 11.24816 | 6.110216
2018-04-02 10:26 | 141462.7 | 2760.0003 | 5 | 15 | 3.414798 | -2.281896 | 2.592824 | 1.749422 | 11.24816 | 6.370525
2018-04-02 10:28 | 141582.7 | 2880.0013 | 5 | 15 | 3.39959 | -2.281804 | 2.592824 | 1.82549 | 11.24816 | 6.629708
2018-04-02 10:30 | 141702.7 | 3000.0009 | 5 | 15 | 3.382903 | -2.281907 | 2.592824 | 1.90155 | 11.24816 | 6.887657
2018-04-02 10:32 | 141822.7 | 3120.0002 | 5 | 15 | 3.364513 | -2.28196 | 2.592824 | 1.97761 | 11.24816 | 7.14427
2018-04-02 10:34 | 141942.7 | 3240.0014 | 5 | 15 | 3.344357 | -2.281953 | 2.592824 | 2.053675 | 11.24816 | 7.39944
2018-04-02 10:36 | 142062.7 | 3360.0012 | 5 | 15 | 3.321445 | -2.28187 | 2.592824 | 2.129727 | 11.24816 | 7.652935
2018-04-02 10:38 | 142182.7 | 3480.0016 | 5 | 15 | 3.294959 | -2.281883 | 2.592824 | 2.205792 | 11.24816 | 7.904597
2018-04-02 10:40 | 142302.7 | 3600.0002 | 5 | 15 | 3.26355 | -2.281822 | 2.592824 | 2.281857 | 11.24816 | 8.154069
2018-04-02 10:42 | 142422.7 | 3720.0011 | 5 | 15 | 3.225469 | -2.281942 | 2.592824 | 2.35791 | 11.24816 | 8.400871
2018-04-02 10:44 | 142542.7 | 3840.0012 | 5 | 15 | 3.177588 | -2.281889 | 2.592824 | 2.433984 | 11.24816 | 8.6445
2018-04-02 10:46 | 142662.7 | 3960.0015 | 5 | 15 | 3.112782 | -2.281855 | 2.592824 | 2.510037 | 11.24816 | 8.883848
2018-04-02 10:48 | 142782.7 | 4080.0005 | 5 | 15 | 3.016562 | -2.281965 | 2.592824 | 2.586097 | 11.24816 | 9.117225
2018-04-02 10:48 | 142798.3 | 4095.6893 | 5 | 15 | 3 | -2.281913 | 2.592824 | 2.596048 | 11.24816 | 9.14716
2018-04-02 10:50 | 142918.4 | 120.0003 | 6 | 15 | 3.578732 | 0 | 2.592824 | 2.596048 | 11.24816 | 9.14716
2018-04-02 10:52 | 143038.4 | 240.0015 | 6 | 15 | 3.616062 | 0 | 2.592824 | 2.596048 | 11.24816 | 9.14716
2018-04-02 10:53 | 143098.4 | 300.0043 | 6 | 15 | 3.625852 | 0 | 2.592824 | 2.596048 | 11.24816 | 9.14716
2018-04-02 10:53 | 143098.4 | 0.0025 | 7 | 16 | 3.625652 | 0 | 0 | 0 | 0 | 0
2018-04-02 10:55 | 143218.5 | 120.0016 | 2 | 16 | 4.200195 | 3.918993 | 0.1445889 | 2.956e-09 | 0.6048351 | 1.072e-08
2018-04-02 10:57 | 143338.5 | 240.0014 | 2 | 16 | 4.200214 | 3.551603 | 0.2690101 | 2.956e-09 | 1.127429 | 1.072e-08
2018-04-02 10:59 | 143450.6 | 352.1347 | 2 | 16 | 4.200188 | 3.259985 | 0.3749047 | 2.956e-09 | 1.572206 | 1.072e-08
2018-04-02 11:01 | 143570.6 | 120.0014 | 3 | 16 | 4.224868 | 3.260042 | 0.4831844 | 2.956e-09 | 2.028285 | 1.072e-08
2018-04-02 11:03 | 143690.6 | 240.0017 | 3 | 16 | 4.248747 | 3.259903 | 0.5918397 | 2.956e-09 | 2.488636 | 1.072e-08
2018-04-02 11:05 | 143810.6 | 360.0009 | 3 | 16 | 4.273353 | 3.260069 | 0.7005005 | 2.956e-09 | 2.951635 | 1.072e-08
2018-04-02 11:07 | 143930.6 | 480.0003 | 3 | 16 | 4.299858 | 3.260033 | 0.8091629 | 2.956e-09 | 3.417406 | 1.072e-08
2018-04-02 11:09 | 144050.6 | 600.001 | 3 | 16 | 4.328826 | 3.260048 | 0.9178292 | 2.956e-09 | 3.886209 | 1.072e-08
2018-04-02 11:11 | 144170.6 | 720.0002 | 3 | 16 | 4.359578 | 3.260036 | 1.026489 | 2.956e-09 | 4.358234 | 1.072e-08
2018-04-02 11:13 | 144290.6 | 840.0019 | 3 | 16 | 4.39158 | 3.260145 | 1.13515 | 2.956e-09 | 4.833683 | 1.072e-08
2018-04-02 11:15 | 144410.6 | 960.0005 | 3 | 16 | 4.400189 | 3.038904 | 1.240915 | 2.956e-09 | 5.298945 | 1.072e-08
2018-04-02 11:17 | 144530.6 | 1080.0006 | 3 | 16 | 4.400172 | 2.793692 | 1.338009 | 2.956e-09 | 5.726173 | 1.072e-08
2018-04-02 11:19 | 144650.6 | 1200.0012 | 3 | 16 | 4.400227 | 2.583309 | 1.42752 | 2.956e-09 | 6.120032 | 1.072e-08
2018-04-02 11:21 | 144770.6 | 1320.0007 | 3 | 16 | 4.400109 | 2.401783 | 1.510503 | 2.956e-09 | 6.485173 | 1.072e-08
2018-04-02 11:23 | 144890.6 | 1440.0002 | 3 | 16 | 4.400079 | 2.247078 | 1.587935 | 2.956e-09 | 6.825883 | 1.072e-08
2018-04-02 11:25 | 145010.6 | 1560.0016 | 3 | 16 | 4.400088 | 2.113588 | 1.66058 | 2.956e-09 | 7.145531 | 1.072e-08
2018-04-02 11:27 | 145130.6 | 1680.0002 | 3 | 16 | 4.400084 | 1.994226 | 1.72901 | 2.956e-09 | 7.446631 | 1.072e-08
2018-04-02 11:29 | 145250.6 | 1800.001 | 3 | 16 | 4.400109 | 1.887566 | 1.793679 | 2.956e-09 | 7.731182 | 1.072e-08
2018-04-02 11:31 | 145370.6 | 1920.0004 | 3 | 16 | 4.400056 | 1.791647 | 1.854969 | 2.956e-09 | 8.000864 | 1.072e-08
2018-04-02 11:33 | 145490.6 | 2040.0005 | 3 | 16 | 4.400049 | 1.704645 | 1.913226 | 2.956e-09 | 8.257197 | 1.072e-08
2018-04-02 11:35 | 145610.6 | 2160.0022 | 3 | 16 | 4.400076 | 1.622697 | 1.968684 | 2.956e-09 | 8.501218 | 1.072e-08
2018-04-02 11:37 | 145730.6 | 2280.0007 | 3 | 16 | 4.400069 | 1.544107 | 2.021454 | 2.956e-09 | 8.733411 | 1.072e-08
2018-04-02 11:39 | 145850.6 | 2400.0003 | 3 | 16 | 4.400079 | 1.469571 | 2.07166 | 2.956e-09 | 8.954323 | 1.072e-08
2018-04-02 11:41 | 145970.6 | 2520.0004 | 3 | 16 | 4.400106 | 1.399231 | 2.119447 | 2.956e-09 | 9.164588 | 1.072e-08
2018-04-02 11:43 | 146090.6 | 2640.0006 | 3 | 16 | 4.40006 | 1.331528 | 2.164951 | 2.956e-09 | 9.364811 | 1.072e-08
2018-04-02 11:45 | 146210.6 | 2760.0014 | 3 | 16 | 4.400129 | 1.267053 | 2.208251 | 2.956e-09 | 9.555336 | 1.072e-08
2018-04-02 11:47 | 146330.6 | 2880.0008 | 3 | 16 | 4.400086 | 1.204074 | 2.249414 | 2.956e-09 | 9.736453 | 1.072e-08
2018-04-02 11:49 | 146450.6 | 3000.001 | 3 | 16 | 4.40015 | 1.144634 | 2.288533 | 2.956e-09 | 9.908582 | 1.072e-08
2018-04-02 11:51 | 146570.6 | 3120.0003 | 3 | 16 | 4.400023 | 1.085808 | 2.325694 | 2.956e-09 | 10.07209 | 1.072e-08
2018-04-02 11:53 | 146690.6 | 3240.0012 | 3 | 16 | 4.400054 | 1.031381 | 2.360983 | 2.956e-09 | 10.22737 | 1.072e-08
2018-04-02 11:55 | 146810.6 | 3360.0015 | 3 | 16 | 4.400033 | 0.9785271 | 2.394482 | 2.956e-09 | 10.37476 | 1.072e-08
2018-04-02 11:57 | 146930.6 | 3480.0008 | 3 | 16 | 4.400037 | 0.9279242 | 2.426262 | 2.956e-09 | 10.5146 | 1.072e-08
2018-04-02 11:59 | 147050.6 | 3600.0002 | 3 | 16 | 4.400026 | 0.8794355 | 2.456396 | 2.956e-09 | 10.64719 | 1.072e-08
2018-04-02 12:01 | 147170.6 | 3720.0003 | 3 | 16 | 4.400033 | 0.8335762 | 2.484936 | 2.956e-09 | 10.77277 | 1.072e-08
2018-04-02 12:03 | 147290.6 | 3840.0007 | 3 | 16 | 4.400036 | 0.7886724 | 2.511961 | 2.956e-09 | 10.89168 | 1.072e-08
2018-04-02 12:05 | 147410.6 | 3960.0001 | 3 | 16 | 4.400062 | 0.7476778 | 2.537567 | 2.956e-09 | 11.00434 | 1.072e-08
2018-04-02 12:07 | 147530.6 | 4080.001 | 3 | 16 | 4.400029 | 0.7069988 | 2.561805 | 2.956e-09 | 11.11099 | 1.072e-08
2018-04-02 12:09 | 147650.6 | 4200.0003 | 3 | 16 | 4.400062 | 0.6688318 | 2.584733 | 2.956e-09 | 11.21188 | 1.072e-08
2018-04-02 12:10 | 147704.3 | 4253.6646 | 3 | 16 | 4.400039 | 0.6519947 | 2.594581 | 2.956e-09 | 11.25521 | 1.072e-08
2018-04-02 12:12 | 147824.3 | 120.0002 | 4 | 16 | 4.288053 | 0 | 2.594581 | 2.956e-09 | 11.25521 | 1.072e-08
2018-04-02 12:14 | 147944.3 | 240.0011 | 4 | 16 | 4.275401 | 0 | 2.594581 | 2.956e-09 | 11.25521 | 1.072e-08
2018-04-02 12:15 | 148004.4 | 300.0024 | 4 | 16 | 4.271949 | 0 | 2.594581 | 2.956e-09 | 11.25521 | 1.072e-08
2018-04-02 12:17 | 148124.4 | 120.0013 | 5 | 16 | 3.933993 | -2.282187 | 2.594581 | 0.0760592 | 11.25521 | 0.3027171
2018-04-02 12:19 | 148244.4 | 240.001 | 5 | 16 | 3.890865 | -2.281819 | 2.594581 | 0.1521172 | 11.25521 | 0.6001826
2018-04-02 12:21 | 148364.4 | 360.0016 | 5 | 16 | 3.855213 | -2.281841 | 2.594581 | 0.2281747 | 11.25521 | 0.8947392
2018-04-02 12:23 | 148484.4 | 480.0017 | 5 | 16 | 3.821782 | -2.28223 | 2.594581 | 0.3042364 | 11.25521 | 1.186689
2018-04-02 12:25 | 148604.4 | 600.0004 | 5 | 16 | 3.789993 | -2.281922 | 2.594581 | 0.3803002 | 11.25521 | 1.476177
2018-04-02 12:27 | 148724.4 | 720.0007 | 5 | 16 | 3.758864 | -2.282165 | 2.594581 | 0.4563695 | 11.25521 | 1.763291
2018-04-02 12:29 | 148844.4 | 840.0009 | 5 | 16 | 3.728611 | -2.281792 | 2.594581 | 0.5324258 | 11.25521 | 2.048018
2018-04-02 12:31 | 148964.4 | 960.0004 | 5 | 16 | 3.699806 | -2.28201 | 2.594581 | 0.608489 | 11.25521 | 2.33052
2018-04-02 12:33 | 149084.4 | 1080.0013 | 5 | 16 | 3.6728 | -2.281778 | 2.594581 | 0.6845562 | 11.25521 | 2.610917
2018-04-02 12:35 | 149204.4 | 1200.0016 | 5 | 16 | 3.647548 | -2.282033 | 2.594581 | 0.7606202 | 11.25521 | 2.889313
2018-04-02 12:37 | 149324.4 | 1320.0002 | 5 | 16 | 3.624297 | -2.281865 | 2.594581 | 0.8366786 | 11.25521 | 3.165842
2018-04-02 12:39 | 149444.4 | 1440.0009 | 5 | 16 | 3.602204 | -2.282154 | 2.594581 | 0.912738 | 11.25521 | 3.440656
2018-04-02 12:41 | 149564.4 | 1560.0002 | 5 | 16 | 3.581306 | -2.281875 | 2.594581 | 0.9888105 | 11.25521 | 3.713887
2018-04-02 12:43 | 149684.4 | 1680.0011 | 5 | 16 | 3.561297 | -2.281796 | 2.594581 | 1.064874 | 11.25521 | 3.985525
2018-04-02 12:45 | 149804.4 | 1800.0006 | 5 | 16 | 3.542167 | -2.281796 | 2.594581 | 1.14094 | 11.25521 | 4.255682
2018-04-02 12:47 | 149924.4 | 1920.0004 | 5 | 16 | 3.523794 | -2.282141 | 2.594581 | 1.216998 | 11.25521 | 4.524388
2018-04-02 12:49 | 150044.4 | 2040.0011 | 5 | 16 | 3.506214 | -2.282139 | 2.594581 | 1.293072 | 11.25521 | 4.79178
2018-04-02 12:51 | 150164.4 | 2160.0003 | 5 | 16 | 3.489693 | -2.281816 | 2.594581 | 1.369134 | 11.25521 | 5.057835
2018-04-02 12:53 | 150284.4 | 2280.0002 | 5 | 16 | 3.473841 | -2.282149 | 2.594581 | 1.445191 | 11.25521 | 5.322648
2018-04-02 12:55 | 150404.4 | 2400.001 | 5 | 16 | 3.458714 | -2.28201 | 2.594581 | 1.521255 | 11.25521 | 5.586306
2018-04-02 12:57 | 150524.4 | 2520.0004 | 5 | 16 | 3.443609 | -2.282166 | 2.594581 | 1.597322 | 11.25521 | 5.848825
2018-04-02 12:59 | 150644.4 | 2640.0007 | 5 | 16 | 3.428795 | -2.281843 | 2.594581 | 1.673379 | 11.25521 | 6.110174
2018-04-02 13:01 | 150764.4 | 2760.0003 | 5 | 16 | 3.413666 | -2.282002 | 2.594581 | 1.74944 | 11.25521 | 6.370399
2018-04-02 13:03 | 150884.4 | 2880.0017 | 5 | 16 | 3.397792 | -2.281782 | 2.594581 | 1.825504 | 11.25521 | 6.629457
2018-04-02 13:05 | 151004.4 | 3000.0007 | 5 | 16 | 3.380908 | -2.281745 | 2.594581 | 1.90156 | 11.25521 | 6.887244
2018-04-02 13:07 | 151124.4 | 3120.0015 | 5 | 16 | 3.362819 | -2.282175 | 2.594581 | 1.97762 | 11.25521 | 7.143717
2018-04-02 13:09 | 151244.4 | 3240.0013 | 5 | 16 | 3.342767 | -2.281878 | 2.594581 | 2.053694 | 11.25521 | 7.398798
2018-04-02 13:11 | 151364.4 | 3360.0004 | 5 | 16 | 3.319567 | -2.281955 | 2.594581 | 2.129751 | 11.25521 | 7.652176
2018-04-02 13:13 | 151484.4 | 3480.0012 | 5 | 16 | 3.292466 | -2.28185 | 2.594581 | 2.205817 | 11.25521 | 7.903677
2018-04-02 13:15 | 151604.4 | 3600.001 | 5 | 16 | 3.259946 | -2.281902 | 2.594581 | 2.281876 | 11.25521 | 8.152902
2018-04-02 13:17 | 151724.4 | 3720.0002 | 5 | 16 | 3.221091 | -2.282094 | 2.594581 | 2.357936 | 11.25521 | 8.399423
2018-04-02 13:19 | 151844.4 | 3840.0017 | 5 | 16 | 3.17258 | -2.281878 | 2.594581 | 2.434008 | 11.25521 | 8.642688
2018-04-02 13:21 | 151964.4 | 3960.0012 | 5 | 16 | 3.106673 | -2.281855 | 2.594581 | 2.510062 | 11.25521 | 8.881607
2018-04-02 13:23 | 152084.4 | 4080.0013 | 5 | 16 | 3.008488 | -2.281918 | 2.594581 | 2.58613 | 11.25521 | 9.11448
2018-04-02 13:23 | 152092.5 | 4088.0738 | 5 | 16 | 2.999996 | -2.281878 | 2.594581 | 2.591244 | 11.25521 | 9.129846
2018-04-02 13:25 | 152212.5 | 120.0004 | 6 | 16 | 3.579885 | 0 | 2.594581 | 2.591252 | 11.25521 | 9.129868
2018-04-02 13:27 | 152332.5 | 239.9999 | 6 | 16 | 3.617395 | 0 | 2.594581 | 2.591252 | 11.25521 | 9.129868
2018-04-02 13:28 | 152392.5 | 300.0045 | 6 | 16 | 3.627267 | 0 | 2.594581 | 2.591252 | 11.25521 | 9.129868
2018-04-02 13:28 | 152392.6 | 0.0026 | 7 | 17 | 3.627353 | 0 | 0 | 0 | 0 | 0
2018-04-02 13:30 | 152512.6 | 120.0014 | 2 | 17 | 4.20019 | 3.902971 | 0.1440817 | 2.757e-09 | 0.6028045 | 1.0002e-08
2018-04-02 13:32 | 152632.6 | 240.0003 | 2 | 17 | 4.200204 | 3.537861 | 0.2679736 | 2.757e-09 | 1.123176 | 1.0002e-08
2018-04-02 13:34 | 152739 | 346.395 | 2 | 17 | 4.200129 | 3.259991 | 0.3683143 | 2.757e-09 | 1.544625 | 1.0002e-08
2018-04-02 13:36 | 152859.1 | 120.0012 | 3 | 17 | 4.224877 | 3.260025 | 0.4765887 | 2.757e-09 | 2.000683 | 1.0002e-08
2018-04-02 13:38 | 152979.1 | 240.002 | 3 | 17 | 4.248628 | 3.260031 | 0.5852548 | 2.757e-09 | 2.461076 | 1.0002e-08
2018-04-02 13:40 | 153099.1 | 360.0003 | 3 | 17 | 4.27301 | 3.260096 | 0.6939152 | 2.757e-09 | 2.924047 | 1.0002e-08
2018-04-02 13:42 | 153219.1 | 480.0009 | 3 | 17 | 4.299481 | 3.260071 | 0.8025752 | 2.757e-09 | 3.389768 | 1.0002e-08
2018-04-02 13:44 | 153339.1 | 600.0008 | 3 | 17 | 4.328524 | 3.260052 | 0.9112309 | 2.757e-09 | 3.858492 | 1.0002e-08
2018-04-02 13:46 | 153459.1 | 720.0032 | 3 | 17 | 4.359199 | 3.260086 | 1.019901 | 2.757e-09 | 4.330528 | 1.0002e-08
2018-04-02 13:48 | 153579.1 | 840.0014 | 3 | 17 | 4.391242 | 3.260105 | 1.128559 | 2.757e-09 | 4.805922 | 1.0002e-08
2018-04-02 13:50 | 153699.1 | 960.0014 | 3 | 17 | 4.400174 | 3.042074 | 1.234413 | 2.757e-09 | 5.271563 | 1.0002e-08
2018-04-02 13:52 | 153819.1 | 1080.0007 | 3 | 17 | 4.400195 | 2.796171 | 1.331626 | 2.757e-09 | 5.699317 | 1.0002e-08
2018-04-02 13:54 | 153939.1 | 1200.0022 | 3 | 17 | 4.40015 | 2.584166 | 1.421179 | 2.757e-09 | 6.093362 | 1.0002e-08
2018-04-02 13:56 | 154059.1 | 1320.0007 | 3 | 17 | 4.400109 | 2.404293 | 1.504216 | 2.757e-09 | 6.458738 | 1.0002e-08
2018-04-02 13:58 | 154179.1 | 1440.0002 | 3 | 17 | 4.400126 | 2.251673 | 1.581746 | 2.757e-09 | 6.799881 | 1.0002e-08
2018-04-02 14:00 | 154299.1 | 1560.0008 | 3 | 17 | 4.40011 | 2.118427 | 1.654539 | 2.757e-09 | 7.120177 | 1.0002e-08
2018-04-02 14:02 | 154419.1 | 1680.0015 | 3 | 17 | 4.400125 | 2.000982 | 1.723144 | 2.757e-09 | 7.42205 | 1.0002e-08
2018-04-02 14:04 | 154539.1 | 1800.0021 | 3 | 17 | 4.400089 | 1.894625 | 1.788036 | 2.757e-09 | 7.707578 | 1.0002e-08
2018-04-02 14:06 | 154659.1 | 1920.0012 | 3 | 17 | 4.400062 | 1.799618 | 1.849591 | 2.757e-09 | 7.978428 | 1.0002e-08
2018-04-02 14:08 | 154779.1 | 2040.0012 | 3 | 17 | 4.400092 | 1.712408 | 1.908098 | 2.757e-09 | 8.235863 | 1.0002e-08
2018-04-02 14:10 | 154899.1 | 2160.0022 | 3 | 17 | 4.400033 | 1.627938 | 1.963775 | 2.757e-09 | 8.480848 | 1.0002e-08
2018-04-02 14:12 | 155019.1 | 2280.0006 | 3 | 17 | 4.400077 | 1.550634 | 2.016748 | 2.757e-09 | 8.713935 | 1.0002e-08
2018-04-02 14:14 | 155139.1 | 2400.0018 | 3 | 17 | 4.400101 | 1.476714 | 2.067188 | 2.757e-09 | 8.935873 | 1.0002e-08
2018-04-02 14:16 | 155259.1 | 2520.0019 | 3 | 17 | 4.400092 | 1.40537 | 2.115207 | 2.757e-09 | 9.147161 | 1.0002e-08
2018-04-02 14:18 | 155379.1 | 2640 | 3 | 17 | 4.400078 | 1.336774 | 2.160906 | 2.757e-09 | 9.348241 | 1.0002e-08
2018-04-02 14:20 | 155499.1 | 2760.0007 | 3 | 17 | 4.400044 | 1.272038 | 2.204388 | 2.757e-09 | 9.539563 | 1.0002e-08
2018-04-02 14:22 | 155619.1 | 2880.0002 | 3 | 17 | 4.400062 | 1.209174 | 2.245738 | 2.757e-09 | 9.721506 | 1.0002e-08
2018-04-02 14:24 | 155739.1 | 3000.0019 | 3 | 17 | 4.400042 | 1.147855 | 2.285025 | 2.757e-09 | 9.894375 | 1.0002e-08
2018-04-02 14:26 | 155859.1 | 3120.0018 | 3 | 17 | 4.399992 | 1.088681 | 2.322302 | 2.757e-09 | 10.05839 | 1.0002e-08
2018-04-02 14:28 | 155979.1 | 3240.0015 | 3 | 17 | 4.400056 | 1.033484 | 2.35767 | 2.757e-09 | 10.21402 | 1.0002e-08
2018-04-02 14:30 | 156099.1 | 3360.0007 | 3 | 17 | 4.400095 | 0.9810667 | 2.39123 | 2.757e-09 | 10.36168 | 1.0002e-08
2018-04-02 14:32 | 156219.1 | 3480.0008 | 3 | 17 | 4.400123 | 0.9315662 | 2.423085 | 2.757e-09 | 10.50185 | 1.0002e-08
2018-04-02 14:34 | 156339.1 | 3600.0006 | 3 | 17 | 4.400105 | 0.8840151 | 2.453321 | 2.757e-09 | 10.63489 | 1.0002e-08
2018-04-02 14:36 | 156459.1 | 3720.0007 | 3 | 17 | 4.400023 | 0.8366899 | 2.482 | 2.757e-09 | 10.76108 | 1.0002e-08
2018-04-02 14:38 | 156579.1 | 3840.0013 | 3 | 17 | 4.399992 | 0.7918282 | 2.509154 | 2.757e-09 | 10.88056 | 1.0002e-08
2018-04-02 14:40 | 156699.1 | 3960.0019 | 3 | 17 | 4.400031 | 0.7498865 | 2.534854 | 2.757e-09 | 10.99364 | 1.0002e-08
2018-04-02 14:42 | 156819.1 | 4080.0016 | 3 | 17 | 4.400089 | 0.7109308 | 2.559189 | 2.757e-09 | 11.10071 | 1.0002e-08
2018-04-02 14:44 | 156939.1 | 4200.0002 | 3 | 17 | 4.400016 | 0.6717262 | 2.582222 | 2.757e-09 | 11.20206 | 1.0002e-08
2018-04-02 14:45 | 157004.5 | 4265.4876 | 3 | 17 | 4.400037 | 0.6519928 | 2.594267 | 2.757e-09 | 11.25506 | 1.0002e-08
2018-04-02 14:47 | 157124.6 | 120.0009 | 4 | 17 | 4.288624 | 0 | 2.594268 | 2.757e-09 | 11.25506 | 1.0002e-08
2018-04-02 14:49 | 157244.6 | 240.0002 | 4 | 17 | 4.27608 | 0 | 2.594268 | 2.757e-09 | 11.25506 | 1.0002e-08
2018-04-02 14:50 | 157304.6 | 300.0037 | 4 | 17 | 4.272668 | 0 | 2.594268 | 2.757e-09 | 11.25506 | 1.0002e-08
2018-04-02 14:52 | 157424.7 | 120.0008 | 5 | 17 | 3.936212 | -2.28196 | 2.594268 | 0.07605392 | 11.25506 | 0.3028456
2018-04-02 14:54 | 157544.7 | 240.0007 | 5 | 17 | 3.893109 | -2.281861 | 2.594268 | 0.1521121 | 11.25506 | 0.6004879
2018-04-02 14:56 | 157664.7 | 360.0012 | 5 | 17 | 3.857221 | -2.282092 | 2.594268 | 0.2281865 | 11.25506 | 0.8952686
2018-04-02 14:58 | 157784.7 | 480.0004 | 5 | 17 | 3.823915 | -2.281787 | 2.594268 | 0.3042406 | 11.25506 | 1.187348
2018-04-02 15:00 | 157904.7 | 600.0002 | 5 | 17 | 3.792011 | -2.282021 | 2.594268 | 0.3803038 | 11.25506 | 1.476987
2018-04-02 15:02 | 158024.7 | 720.0002 | 5 | 17 | 3.7609 | -2.282104 | 2.594268 | 0.4563718 | 11.25506 | 1.764253
2018-04-02 15:04 | 158144.7 | 840.0011 | 5 | 17 | 3.730697 | -2.281929 | 2.594268 | 0.5324382 | 11.25506 | 2.049177
2018-04-02 15:06 | 158264.7 | 960.0003 | 5 | 17 | 3.701632 | -2.281905 | 2.594268 | 0.6085021 | 11.25506 | 2.331834
2018-04-02 15:08 | 158384.7 | 1080.0002 | 5 | 17 | 3.674603 | -2.28199 | 2.594268 | 0.6845617 | 11.25506 | 2.612336
2018-04-02 15:10 | 158504.7 | 1200.0004 | 5 | 17 | 3.649666 | -2.281833 | 2.594268 | 0.7606249 | 11.25506 | 2.890877
2018-04-02 15:12 | 158624.7 | 1320.0005 | 5 | 17 | 3.626529 | -2.281853 | 2.594268 | 0.8366886 | 11.25506 | 3.167591
2018-04-02 15:14 | 158744.7 | 1440.0015 | 5 | 17 | 3.604792 | -2.28189 | 2.594268 | 0.9127612 | 11.25506 | 3.442635
2018-04-02 15:16 | 158864.7 | 1560.0014 | 5 | 17 | 3.583944 | -2.282149 | 2.594268 | 0.9888285 | 11.25506 | 3.716045
2018-04-02 15:18 | 158984.7 | 1680.0015 | 5 | 17 | 3.564038 | -2.282193 | 2.594268 | 1.064889 | 11.25506 | 3.987879
2018-04-02 15:20 | 159104.7 | 1800.0009 | 5 | 17 | 3.544736 | -2.281829 | 2.594268 | 1.140946 | 11.25506 | 4.258213
2018-04-02 15:22 | 159224.7 | 1920.0001 | 5 | 17 | 3.52624 | -2.282036 | 2.594268 | 1.217014 | 11.25506 | 4.527143
2018-04-02 15:24 | 159344.7 | 2040.0009 | 5 | 17 | 3.50859 | -2.281857 | 2.594268 | 1.293079 | 11.25506 | 4.794692
2018-04-02 15:26 | 159464.7 | 2160.0008 | 5 | 17 | 3.491735 | -2.281791 | 2.594268 | 1.369147 | 11.25506 | 5.060934
2018-04-02 15:28 | 159584.7 | 2280 | 5 | 17 | 3.475561 | -2.281983 | 2.594268 | 1.445205 | 11.25506 | 5.325889
2018-04-02 15:30 | 159704.7 | 2400.0001 | 5 | 17 | 3.46022 | -2.281833 | 2.594268 | 1.521262 | 11.25506 | 5.589639
2018-04-02 15:32 | 159824.7 | 2520.0012 | 5 | 17 | 3.445372 | -2.282207 | 2.594268 | 1.597334 | 11.25506 | 5.852299
2018-04-02 15:34 | 159944.7 | 2640.0018 | 5 | 17 | 3.43065 | -2.281837 | 2.594268 | 1.673393 | 11.25506 | 6.113787
2018-04-02 15:36 | 160064.7 | 2760.0011 | 5 | 17 | 3.415236 | -2.281918 | 2.594268 | 1.74946 | 11.25506 | 6.374165
2018-04-02 15:38 | 160184.7 | 2880.0005 | 5 | 17 | 3.398687 | -2.281911 | 2.594268 | 1.825521 | 11.25506 | 6.633311
2018-04-02 15:40 | 160304.7 | 3000.0017 | 5 | 17 | 3.381128 | -2.281936 | 2.594268 | 1.901574 | 11.25506 | 6.891128
2018-04-02 15:42 | 160424.7 | 3120.0007 | 5 | 17 | 3.362708 | -2.2819 | 2.594268 | 1.977645 | 11.25506 | 7.147643
2018-04-02 15:44 | 160544.7 | 3240.0006 | 5 | 17 | 3.342587 | -2.281855 | 2.594268 | 2.053698 | 11.25506 | 7.402638
2018-04-02 15:46 | 160664.7 | 3360.0011 | 5 | 17 | 3.319269 | -2.28208 | 2.594268 | 2.129764 | 11.25506 | 7.656028
2018-04-02 15:48 | 160784.7 | 3480.0004 | 5 | 17 | 3.292518 | -2.281852 | 2.594268 | 2.205826 | 11.25506 | 7.907512
2018-04-02 15:50 | 160904.7 | 3600.0015 | 5 | 17 | 3.260075 | -2.281865 | 2.594268 | 2.281887 | 11.25506 | 8.156741
2018-04-02 15:52 | 161024.7 | 3720.0003 | 5 | 17 | 3.222146 | -2.281863 | 2.594268 | 2.357942 | 11.25506 | 8.403287
2018-04-02 15:54 | 161144.7 | 3840.0014 | 5 | 17 | 3.174279 | -2.281837 | 2.594268 | 2.434006 | 11.25506 | 8.646638
2018-04-02 15:56 | 161264.7 | 3960.001 | 5 | 17 | 3.108985 | -2.28196 | 2.594268 | 2.510077 | 11.25506 | 8.885772
2018-04-02 15:58 | 161384.7 | 4080.0016 | 5 | 17 | 3.012481 | -2.28187 | 2.594268 | 2.58613 | 11.25506 | 9.118818
2018-04-02 15:58 | 161396.7 | 4092.0888 | 5 | 17 | 2.999997 | -2.281927 | 2.594268 | 2.593801 | 11.25506 | 9.141878
2018-04-02 16:00 | 161516.8 | 120.0014 | 6 | 17 | 3.579501 | 0 | 2.594268 | 2.593801 | 11.25506 | 9.141878
2018-04-02 16:02 | 161636.8 | 240.0001 | 6 | 17 | 3.617165 | 0 | 2.594268 | 2.593801 | 11.25506 | 9.141878
2018-04-02 16:03 | 161696.8 | 300.0029 | 6 | 17 | 3.627039 | 0 | 2.594268 | 2.593801 | 11.25506 | 9.141878
2018-04-02 16:03 | 161696.8 | 0.0026 | 7 | 18 | 3.627045 | 0 | 0 | 0 | 0 | 0
2018-04-02 16:05 | 161816.9 | 120.0016 | 2 | 18 | 4.200182 | 3.896845 | 0.1440265 | 0 | 0.6025791 | 0
2018-04-02 16:07 | 161936.9 | 240.0004 | 2 | 18 | 4.20023 | 3.525223 | 0.267577 | 0 | 1.121516 | 0
2018-04-02 16:09 | 162038.2 | 341.3492 | 2 | 18 | 4.200175 | 3.259989 | 0.3629472 | 0 | 1.522089 | 0
2018-04-02 16:11 | 162158.2 | 120.0007 | 3 | 18 | 4.225016 | 3.26004 | 0.4712161 | 0 | 1.978131 | 0
2018-04-02 16:13 | 162278.2 | 240.0003 | 3 | 18 | 4.248781 | 3.25996 | 0.5798602 | 0 | 2.438447 | 0
2018-04-02 16:15 | 162398.2 | 360.0006 | 3 | 18 | 4.27361 | 3.259989 | 0.6885305 | 0 | 2.9015 | 0
2018-04-02 16:17 | 162518.2 | 480.0033 | 3 | 18 | 4.300032 | 3.259924 | 0.7971985 | 0 | 3.367331 | 0
2018-04-02 16:19 | 162638.2 | 600.0005 | 3 | 18 | 4.328878 | 3.26004 | 0.905854 | 0 | 3.836102 | 0
2018-04-02 16:21 | 162758.2 | 720.0002 | 3 | 18 | 4.359573 | 3.259991 | 1.014512 | 0 | 4.308123 | 0
2018-04-02 16:23 | 162878.2 | 840.0023 | 3 | 18 | 4.391364 | 3.26012 | 1.123173 | 0 | 4.783557 | 0
2018-04-02 16:25 | 162998.2 | 960.0011 | 3 | 18 | 4.400215 | 3.045116 | 1.22906 | 0 | 5.249345 | 0
2018-04-02 16:27 | 163118.2 | 1080.0025 | 3 | 18 | 4.400118 | 2.801031 | 1.326395 | 0 | 5.677639 | 0
2018-04-02 16:29 | 163238.2 | 1200.0003 | 3 | 18 | 4.400124 | 2.592051 | 1.416194 | 0 | 6.072766 | 0
2018-04-02 16:31 | 163358.2 | 1320.0022 | 3 | 18 | 4.400099 | 2.412216 | 1.499522 | 0 | 6.439423 | 0
2018-04-02 16:33 | 163478.2 | 1440.0025 | 3 | 18 | 4.400146 | 2.258198 | 1.577309 | 0 | 6.781694 | 0
2018-04-02 16:35 | 163598.2 | 1560.0024 | 3 | 18 | 4.400056 | 2.123512 | 1.650307 | 0 | 7.102895 | 0
2018-04-02 16:37 | 163718.2 | 1680.0012 | 3 | 18 | 4.400132 | 2.00564 | 1.719089 | 0 | 7.405543 | 0
2018-04-02 16:39 | 163838.2 | 1800.0021 | 3 | 18 | 4.400084 | 1.899479 | 1.784123 | 0 | 7.691701 | 0
2018-04-02 16:41 | 163958.2 | 1920.0006 | 3 | 18 | 4.400168 | 1.804043 | 1.845811 | 0 | 7.963134 | 0
2018-04-02 16:43 | 164078.2 | 2040.0024 | 3 | 18 | 4.400073 | 1.713701 | 1.904426 | 0 | 8.221046 | 0
2018-04-02 16:45 | 164198.2 | 2160.0026 | 3 | 18 | 4.400086 | 1.629624 | 1.96014 | 0 | 8.46619 | 0
2018-04-02 16:47 | 164318.2 | 2280.0009 | 3 | 18 | 4.400115 | 1.550167 | 2.013116 | 0 | 8.699291 | 0
2018-04-02 16:49 | 164438.2 | 2400.0021 | 3 | 18 | 4.400042 | 1.473981 | 2.06351 | 0 | 8.92103 | 0
2018-04-02 16:51 | 164558.2 | 2520.0005 | 3 | 18 | 4.400123 | 1.403355 | 2.111454 | 0 | 9.131986 | 0
2018-04-02 16:53 | 164678.2 | 2640.0022 | 3 | 18 | 4.400049 | 1.334373 | 2.157067 | 0 | 9.332687 | 0
2018-04-02 16:55 | 164798.2 | 2760.0008 | 3 | 18 | 4.400072 | 1.269503 | 2.200468 | 0 | 9.523654 | 0
2018-04-02 16:57 | 164918.2 | 2880.0016 | 3 | 18 | 4.400104 | 1.206578 | 2.241719 | 0 | 9.705162 | 0
2018-04-02 16:59 | 165038.2 | 3000.0015 | 3 | 18 | 4.400023 | 1.14563 | 2.280909 | 0 | 9.877603 | 0
2018-04-02 17:01 | 165158.2 | 3120.0009 | 3 | 18 | 4.400064 | 1.088686 | 2.318126 | 0 | 10.04136 | 0
2018-04-02 17:03 | 165278.2 | 3240.0003 | 3 | 18 | 4.400116 | 1.034991 | 2.353508 | 0 | 10.19704 | 0
2018-04-02 17:05 | 165398.2 | 3360.0012 | 3 | 18 | 4.40014 | 0.9834681 | 2.387124 | 0 | 10.34495 | 0
2018-04-02 17:07 | 165518.2 | 3480.0013 | 3 | 18 | 4.40004 | 0.9326296 | 2.419041 | 0 | 10.48539 | 0
2018-04-02 17:09 | 165638.2 | 3600.0005 | 3 | 18 | 4.400062 | 0.8845348 | 2.449322 | 0 | 10.61863 | 0
2018-04-02 17:11 | 165758.2 | 3720.0021 | 3 | 18 | 4.400069 | 0.838954 | 2.478032 | 0 | 10.74496 | 0
2018-04-02 17:13 | 165878.2 | 3840.0006 | 3 | 18 | 4.39997 | 0.7940493 | 2.505241 | 0 | 10.86468 | 0
2018-04-02 17:15 | 165998.2 | 3960.0007 | 3 | 18 | 4.400041 | 0.7529144 | 2.531032 | 0 | 10.97816 | 0
2018-04-02 17:17 | 166118.2 | 4080.0008 | 3 | 18 | 4.399998 | 0.7122908 | 2.555455 | 0 | 11.08562 | 0
2018-04-02 17:19 | 166238.2 | 4200.0018 | 3 | 18 | 4.400029 | 0.6743193 | 2.578564 | 0 | 11.1873 | 0
2018-04-02 17:20 | 166313.9 | 4275.6159 | 3 | 18 | 4.400111 | 0.6519871 | 2.592484 | 0 | 11.24855 | 0
2018-04-02 17:22 | 166433.9 | 120.0012 | 4 | 18 | 4.288271 | 0 | 2.592484 | 0 | 11.24855 | 0
2018-04-02 17:24 | 166553.9 | 240.0013 | 4 | 18 | 4.275677 | 0 | 2.592484 | 0 | 11.24855 | 0
2018-04-02 17:25 | 166613.9 | 300.0032 | 4 | 18 | 4.272248 | 0 | 2.592484 | 0 | 11.24855 | 0
2018-04-02 17:27 | 166734 | 120.0011 | 5 | 18 | 3.933941 | -2.281852 | 2.592484 | 0.07606152 | 11.24855 | 0.3027396
2018-04-02 17:29 | 166854 | 240.0011 | 5 | 18 | 3.890037 | -2.281811 | 2.592484 | 0.1521241 | 11.24855 | 0.6001917
2018-04-02 17:31 | 166974 | 360.0011 | 5 | 18 | 3.854377 | -2.281816 | 2.592484 | 0.2281843 | 11.24855 | 0.8946906
2018-04-02 17:33 | 167094 | 480.0002 | 5 | 18 | 3.821211 | -2.281822 | 2.592484 | 0.3042496 | 11.24855 | 1.186598
2018-04-02 17:35 | 167214 | 600.001 | 5 | 18 | 3.789712 | -2.281853 | 2.592484 | 0.3803126 | 11.24855 | 1.476042
2018-04-02 17:37 | 167334 | 720.0002 | 5 | 18 | 3.759058 | -2.282202 | 2.592484 | 0.4563691 | 11.24855 | 1.76311
2018-04-02 17:39 | 167454 | 840.0012 | 5 | 18 | 3.728597 | -2.282127 | 2.592484 | 0.5324305 | 11.24855 | 2.047869
2018-04-02 17:41 | 167574 | 960.0012 | 5 | 18 | 3.69949 | -2.282082 | 2.592484 | 0.6085042 | 11.24855 | 2.330396
2018-04-02 17:43 | 167694 | 1080.0004 | 5 | 18 | 3.672612 | -2.281882 | 2.592484 | 0.6845661 | 11.24855 | 2.610745
2018-04-02 17:45 | 167814 | 1200.0013 | 5 | 18 | 3.647882 | -2.28209 | 2.592484 | 0.7606205 | 11.24855 | 2.889112
2018-04-02 17:47 | 167934 | 1320.0004 | 5 | 18 | 3.624624 | -2.281889 | 2.592484 | 0.8366948 | 11.24855 | 3.165727
2018-04-02 17:49 | 168054 | 1440.0007 | 5 | 18 | 3.602684 | -2.281981 | 2.592484 | 0.9127462 | 11.24855 | 3.440542
2018-04-02 17:51 | 168174 | 1560.0011 | 5 | 18 | 3.581795 | -2.281896 | 2.592484 | 0.9888207 | 11.24855 | 3.713814
2018-04-02 17:53 | 168294 | 1680.0014 | 5 | 18 | 3.561897 | -2.281833 | 2.592484 | 1.064872 | 11.24855 | 3.985451
2018-04-02 17:55 | 168414 | 1800.0003 | 5 | 18 | 3.542735 | -2.281855 | 2.592484 | 1.140943 | 11.24855 | 4.255671
2018-04-02 17:57 | 168534 | 1920.0013 | 5 | 18 | 3.524262 | -2.281794 | 2.592484 | 1.216998 | 11.24855 | 4.524407
2018-04-02 17:59 | 168654 | 2040.0016 | 5 | 18 | 3.506447 | -2.281819 | 2.592484 | 1.293068 | 11.24855 | 4.791817
2018-04-02 18:01 | 168774 | 2160.0005 | 5 | 18 | 3.489393 | -2.282079 | 2.592484 | 1.369134 | 11.24855 | 5.057886
2018-04-02 18:03 | 168894 | 2280.0002 | 5 | 18 | 3.473138 | -2.28189 | 2.592484 | 1.445198 | 11.24855 | 5.322681
2018-04-02 18:05 | 169014 | 2400.0014 | 5 | 18 | 3.45733 | -2.282243 | 2.592484 | 1.521262 | 11.24855 | 5.586258
2018-04-02 18:07 | 169134 | 2520.001 | 5 | 18 | 3.442151 | -2.282151 | 2.592484 | 1.597324 | 11.24855 | 5.848649
2018-04-02 18:09 | 169254 | 2640.0014 | 5 | 18 | 3.427257 | -2.28187 | 2.592484 | 1.673392 | 11.24855 | 6.10993
2018-04-02 18:11 | 169374 | 2760.0008 | 5 | 18 | 3.411827 | -2.28208 | 2.592484 | 1.749454 | 11.24855 | 6.37003
2018-04-02 18:13 | 169494 | 2880.0004 | 5 | 18 | 3.395988 | -2.281841 | 2.592484 | 1.825515 | 11.24855 | 6.628939
2018-04-02 18:15 | 169614 | 3000.0008 | 5 | 18 | 3.379377 | -2.281935 | 2.592484 | 1.901568 | 11.24855 | 6.88659
2018-04-02 18:17 | 169734 | 3120.0013 | 5 | 18 | 3.361572 | -2.281935 | 2.592484 | 1.977629 | 11.24855 | 7.142966
2018-04-02 18:19 | 169854 | 3240.0008 | 5 | 18 | 3.341352 | -2.281741 | 2.592484 | 2.053692 | 11.24855 | 7.397904
2018-04-02 18:21 | 169974 | 3360.001 | 5 | 18 | 3.317965 | -2.281868 | 2.592484 | 2.129755 | 11.24855 | 7.651187
2018-04-02 18:23 | 170094 | 3480.0013 | 5 | 18 | 3.291258 | -2.281877 | 2.592484 | 2.205818 | 11.24855 | 7.902574
2018-04-02 18:25 | 170214 | 3600.0024 | 5 | 18 | 3.260104 | -2.281875 | 2.592484 | 2.28188 | 11.24855 | 8.15176
2018-04-02 18:27 | 170334 | 3720.0009 | 5 | 18 | 3.2223 | -2.282169 | 2.592484 | 2.357944 | 11.24855 | 8.398355
2018-04-02 18:29 | 170454 | 3840.0015 | 5 | 18 | 3.174083 | -2.281896 | 2.592484 | 2.434007 | 11.24855 | 8.641706
2018-04-02 18:31 | 170574 | 3960.0005 | 5 | 18 | 3.108588 | -2.281896 | 2.592484 | 2.510061 | 11.24855 | 8.880761
2018-04-02 18:33 | 170694 | 4080.0001 | 5 | 18 | 3.011113 | -2.281904 | 2.592484 | 2.586127 | 11.24855 | 9.113796
2018-04-02 18:33 | 170704.7 | 4090.7258 | 5 | 18 | 2.999999 | -2.281889 | 2.592484 | 2.592919 | 11.24855 | 9.134211
2018-04-02 18:35 | 170824.7 | 120.0005 | 6 | 18 | 3.579083 | 0 | 2.592484 | 2.592932 | 11.24855 | 9.134248
2018-04-02 18:37 | 170944.7 | 240.0005 | 6 | 18 | 3.616686 | 0 | 2.592484 | 2.592932 | 11.24855 | 9.134248
2018-04-02 18:38 | 171004.8 | 300.002 | 6 | 18 | 3.626539 | 0 | 2.592484 | 2.592932 | 11.24855 | 9.134248
2018-04-02 18:38 | 171004.8 | 0.0027 | 7 | 19 | 3.626811 | 0 | 0 | 0 | 0 | 0
2018-04-02 18:40 | 171124.8 | 120.0012 | 2 | 19 | 4.200246 | 3.910717 | 0.1443001 | 0 | 0.6037021 | 0
2018-04-02 18:42 | 171244.8 | 240.0003 | 2 | 19 | 4.200224 | 3.544306 | 0.2684254 | 0 | 1.125053 | 0
2018-04-02 18:44 | 171354.5 | 349.6945 | 2 | 19 | 4.200178 | 3.259985 | 0.3719191 | 0 | 1.559746 | 0
2018-04-02 18:46 | 171474.6 | 120.0006 | 3 | 19 | 4.224551 | 3.260006 | 0.4801854 | 0 | 2.015753 | 0
2018-04-02 18:48 | 171594.6 | 240.0006 | 3 | 19 | 4.247735 | 3.260065 | 0.588847 | 0 | 2.476065 | 0
2018-04-02 18:50 | 171714.6 | 360.0025 | 3 | 19 | 4.272055 | 3.260023 | 0.6975108 | 0 | 2.938937 | 0
2018-04-02 18:52 | 171834.6 | 480.0009 | 3 | 19 | 4.298618 | 3.259975 | 0.8061696 | 0 | 3.404555 | 0
2018-04-02 18:54 | 171954.6 | 600.0008 | 3 | 19 | 4.327695 | 3.259977 | 0.9148276 | 0 | 3.873197 | 0
2018-04-02 18:56 | 172074.6 | 720.0017 | 3 | 19 | 4.358489 | 3.259981 | 1.023486 | 0 | 4.345097 | 0
2018-04-02 18:58 | 172194.6 | 840.0018 | 3 | 19 | 4.390466 | 3.260109 | 1.132149 | 0 | 4.820432 | 0
2018-04-02 19:00 | 172314.6 | 960.0013 | 3 | 19 | 4.400254 | 3.05076 | 1.238181 | 0 | 5.286836 | 0
2018-04-02 19:02 | 172434.6 | 1080.0007 | 3 | 19 | 4.400169 | 2.803677 | 1.335617 | 0 | 5.715571 | 0
2018-04-02 19:04 | 172554.6 | 1200.0001 | 3 | 19 | 4.400148 | 2.593321 | 1.425465 | 0 | 6.110918 | 0
2018-04-02 19:06 | 172674.6 | 1320.0013 | 3 | 19 | 4.400129 | 2.415827 | 1.508865 | 0 | 6.477888 | 0
2018-04-02 19:08 | 172794.6 | 1440.0008 | 3 | 19 | 4.400182 | 2.262182 | 1.586769 | 0 | 6.820677 | 0
2018-04-02 19:10 | 172914.6 | 1560.0011 | 3 | 19 | 4.400107 | 2.124405 | 1.659815 | 0 | 7.142089 | 0
2018-04-02 19:12 | 173034.6 | 1680.0006 | 3 | 19 | 4.400078 | 2.002621 | 1.728559 | 0 | 7.444569 | 0
2018-04-02 19:14 | 173154.6 | 1800.0002 | 3 | 19 | 4.400102 | 1.893921 | 1.793474 | 0 | 7.7302 | 0
2018-04-02 19:16 | 173274.6 | 1920.0012 | 3 | 19 | 4.400118 | 1.795683 | 1.854934 | 0 | 8.000631 | 0
2018-04-02 19:18 | 173394.6 | 2040.0012 | 3 | 19 | 4.400105 | 1.70514 | 1.913255 | 0 | 8.257251 | 0
2018-04-02 19:20 | 173514.6 | 2160.0009 | 3 | 19 | 4.400159 | 1.62104 | 1.968665 | 0 | 8.501059 | 0
2018-04-02 19:22 | 173634.6 | 2280.0027 | 3 | 19 | 4.400027 | 1.541229 | 2.021351 | 0 | 8.732882 | 0
2018-04-02 19:24 | 173754.6 | 2400.0004 | 3 | 19 | 4.400084 | 1.46684 | 2.071474 | 0 | 8.953427 | 0
2018-04-02 19:26 | 173874.6 | 2520.0015 | 3 | 19 | 4.400014 | 1.396083 | 2.119181 | 0 | 9.163342 | 0
2018-04-02 19:28 | 173994.6 | 2640.0003 | 3 | 19 | 4.400098 | 1.328639 | 2.16458 | 0 | 9.363099 | 0
2018-04-02 19:30 | 174114.6 | 2760.0021 | 3 | 19 | 4.400163 | 1.263694 | 2.207761 | 0 | 9.553102 | 0
2018-04-02 19:32 | 174234.6 | 2880.0004 | 3 | 19 | 4.400059 | 1.200382 | 2.248816 | 0 | 9.733744 | 0
2018-04-02 19:34 | 174354.6 | 3000.001 | 3 | 19 | 4.400053 | 1.141462 | 2.287841 | 0 | 9.905457 | 0
2018-04-02 19:36 | 174474.6 | 3120.002 | 3 | 19 | 4.40002 | 1.083906 | 2.324922 | 0 | 10.06862 | 0
2018-04-02 19:38 | 174594.6 | 3240.0006 | 3 | 19 | 4.400057 | 1.028827 | 2.360137 | 0 | 10.22357 | 0
2018-04-02 19:40 | 174714.6 | 3360 | 3 | 19 | 4.400108 | 0.9762001 | 2.393535 | 0 | 10.37052 | 0
2018-04-02 19:42 | 174834.6 | 3480.0011 | 3 | 19 | 4.40007 | 0.9249382 | 2.425201 | 0 | 10.50985 | 0
2018-04-02 19:44 | 174954.6 | 3600.0006 | 3 | 19 | 4.400096 | 0.8774509 | 2.455222 | 0 | 10.64195 | 0
2018-04-02 19:46 | 175074.6 | 3720.0008 | 3 | 19 | 4.399972 | 0.830472 | 2.483691 | 0 | 10.76721 | 0
2018-04-02 19:48 | 175194.6 | 3840.0007 | 3 | 19 | 4.400009 | 0.7868013 | 2.510661 | 0 | 10.88588 | 0
2018-04-02 19:50 | 175314.6 | 3960.0015 | 3 | 19 | 4.400041 | 0.7449369 | 2.536187 | 0 | 10.9982 | 0
2018-04-02 19:52 | 175434.6 | 4080.0007 | 3 | 19 | 4.40004 | 0.7043657 | 2.560338 | 0 | 11.10446 | 0
2018-04-02 19:54 | 175554.6 | 4200.0006 | 3 | 19 | 4.400036 | 0.666913 | 2.583186 | 0 | 11.205 | 0
2018-04-02 19:55 | 175604.7 | 4250.1288 | 3 | 19 | 4.40004 | 0.6519995 | 2.592374 | 0 | 11.24542 | 0
2018-04-02 19:57 | 175724.7 | 120.0017 | 4 | 19 | 4.288199 | 0 | 2.592374 | 0 | 11.24542 | 0
2018-04-02 19:59 | 175844.7 | 240.0002 | 4 | 19 | 4.275575 | 0 | 2.592374 | 0 | 11.24542 | 0
2018-04-02 20:00 | 175904.7 | 300.0027 | 4 | 19 | 4.272114 | 0 | 2.592374 | 0 | 11.24542 | 0
2018-04-02 20:02 | 176024.8 | 120.0011 | 5 | 19 | 3.934967 | -2.281883 | 2.592374 | 0.07605759 | 11.24542 | 0.3027785
2018-04-02 20:04 | 176144.8 | 240.0015 | 5 | 19 | 3.891956 | -2.281883 | 2.592374 | 0.1521131 | 11.24542 | 0.6003145
2018-04-02 20:06 | 176264.8 | 360.0013 | 5 | 19 | 3.856464 | -2.28226 | 2.592374 | 0.2281805 | 11.24542 | 0.8949992
2018-04-02 20:08 | 176384.8 | 480.0008 | 5 | 19 | 3.822845 | -2.282239 | 2.592374 | 0.304239 | 11.24542 | 1.187029
2018-04-02 20:10 | 176504.8 | 600.0003 | 5 | 19 | 3.790888 | -2.282158 | 2.592374 | 0.380298 | 11.24542 | 1.476569
2018-04-02 20:12 | 176624.8 | 720.0005 | 5 | 19 | 3.759949 | -2.281963 | 2.592374 | 0.4563695 | 11.24542 | 1.763767
2018-04-02 20:14 | 176744.8 | 840.0006 | 5 | 19 | 3.729824 | -2.282182 | 2.592374 | 0.5324287 | 11.24542 | 2.048592
2018-04-02 20:16 | 176864.8 | 960.0014 | 5 | 19 | 3.700933 | -2.281799 | 2.592374 | 0.6084824 | 11.24542 | 2.331151
2018-04-02 20:18 | 176984.8 | 1080.0014 | 5 | 19 | 3.67379 | -2.281898 | 2.592374 | 0.6845444 | 11.24542 | 2.611609
2018-04-02 20:20 | 177104.8 | 1200.0008 | 5 | 19 | 3.648499 | -2.281896 | 2.592374 | 0.7606122 | 11.24542 | 2.89009
2018-04-02 20:22 | 177224.8 | 1320.0007 | 5 | 19 | 3.625257 | -2.282149 | 2.592374 | 0.8366747 | 11.24542 | 3.166707
2018-04-02 20:24 | 177344.8 | 1440.0015 | 5 | 19 | 3.603389 | -2.281936 | 2.592374 | 0.9127378 | 11.24542 | 3.441619
2018-04-02 20:26 | 177464.8 | 1560.0015 | 5 | 19 | 3.582458 | -2.282256 | 2.592374 | 0.9888018 | 11.24542 | 3.71491
2018-04-02 20:28 | 177584.8 | 1680 | 5 | 19 | 3.562286 | -2.281837 | 2.592374 | 1.064864 | 11.24542 | 3.98663
2018-04-02 20:30 | 177704.8 | 1800.0009 | 5 | 19 | 3.542684 | -2.281861 | 2.592374 | 1.140921 | 11.24542 | 4.256812
2018-04-02 20:32 | 177824.8 | 1920.0014 | 5 | 19 | 3.524062 | -2.282051 | 2.592374 | 1.216992 | 11.24542 | 4.525595
2018-04-02 20:34 | 177944.8 | 2040.0007 | 5 | 19 | 3.506486 | -2.281804 | 2.592374 | 1.293057 | 11.24542 | 4.792977
2018-04-02 20:36 | 178064.8 | 2160.0008 | 5 | 19 | 3.489984 | -2.281855 | 2.592374 | 1.369118 | 11.24542 | 5.059051
2018-04-02 20:38 | 178184.8 | 2280.0013 | 5 | 19 | 3.474227 | -2.281933 | 2.592374 | 1.445175 | 11.24542 | 5.323884
2018-04-02 20:40 | 178304.8 | 2400.0003 | 5 | 19 | 3.458909 | -2.281942 | 2.592374 | 1.52124 | 11.24542 | 5.587568
2018-04-02 20:42 | 178424.8 | 2520.0012 | 5 | 19 | 3.443855 | -2.281911 | 2.592374 | 1.5973 | 11.24542 | 5.850081
2018-04-02 20:44 | 178544.8 | 2640.0004 | 5 | 19 | 3.428786 | -2.281815 | 2.592374 | 1.673363 | 11.24542 | 6.111457
2018-04-02 20:46 | 178664.8 | 2760.0003 | 5 | 19 | 3.413532 | -2.281963 | 2.592374 | 1.749431 | 11.24542 | 6.371702
2018-04-02 20:48 | 178784.8 | 2880.0002 | 5 | 19 | 3.398129 | -2.281887 | 2.592374 | 1.825485 | 11.24542 | 6.630731
2018-04-02 20:50 | 178904.8 | 3000.0015 | 5 | 19 | 3.381838 | -2.28187 | 2.592374 | 1.901543 | 11.24542 | 6.888576
2018-04-02 20:52 | 179024.8 | 3120.0006 | 5 | 19 | 3.363573 | -2.281807 | 2.592374 | 1.977615 | 11.24542 | 7.145157
2018-04-02 20:54 | 179144.8 | 3240.0013 | 5 | 19 | 3.342882 | -2.281907 | 2.592374 | 2.053669 | 11.24542 | 7.400198
2018-04-02 20:56 | 179264.8 | 3360.0003 | 5 | 19 | 3.319204 | -2.281909 | 2.592374 | 2.12973 | 11.24542 | 7.653582
2018-04-02 20:58 | 179384.8 | 3480.001 | 5 | 19 | 3.292002 | -2.281853 | 2.592374 | 2.205791 | 11.24542 | 7.90503
2018-04-02 21:00 | 179504.8 | 3600.0008 | 5 | 19 | 3.260652 | -2.2819 | 2.592374 | 2.281858 | 11.24542 | 8.154285
2018-04-02 21:02 | 179624.8 | 3720.0008 | 5 | 19 | 3.222757 | -2.281868 | 2.592374 | 2.357913 | 11.24542 | 8.400884
2018-04-02 21:04 | 179744.8 | 3840.0005 | 5 | 19 | 3.174195 | -2.281948 | 2.592374 | 2.433977 | 11.24542 | 8.644258
2018-04-02 21:06 | 179864.8 | 3960 | 5 | 19 | 3.108373 | -2.28192 | 2.592374 | 2.510036 | 11.24542 | 8.883326
2018-04-02 21:08 | 179984.8 | 4080.0015 | 5 | 19 | 3.010824 | -2.28201 | 2.592374 | 2.586103 | 11.24542 | 9.116332
2018-04-02 21:08 | 179995.2 | 4090.3846 | 5 | 19 | 3 | -2.281961 | 2.592374 | 2.59268 | 11.24542 | 9.1361
2018-04-02 21:10 | 180115.2 | 120.0008 | 6 | 19 | 3.578124 | 0 | 2.592374 | 2.59268 | 11.24542 | 9.1361
2018-04-02 21:12 | 180235.2 | 240.0014 | 6 | 19 | 3.615889 | 0 | 2.592374 | 2.59268 | 11.24542 | 9.1361
2018-04-02 21:13 | 180295.2 | 300.0043 | 6 | 19 | 3.62577 | 0 | 2.592374 | 2.59268 | 11.24542 | 9.1361
2018-04-02 21:13 | 180295.3 | 0.0026 | 7 | 20 | 3.625907 | 0 | 0 | 0 | 0 | 0
2018-04-02 21:15 | 180415.3 | 120.0008 | 2 | 20 | 4.200237 | 3.914339 | 0.1444721 | 2.692e-09 | 0.6043434 | 9.76e-09
2018-04-02 21:17 | 180535.3 | 240.0003 | 2 | 20 | 4.200226 | 3.545107 | 0.2686993 | 2.692e-09 | 1.126122 | 9.76e-09
2018-04-02 21:19 | 180644 | 348.6695 | 2 | 20 | 4.200128 | 3.259987 | 0.3712575 | 2.692e-09 | 1.556886 | 9.76e-09
2018-04-02 21:21 | 180764 | 120.0009 | 3 | 20 | 4.224911 | 3.259985 | 0.4795325 | 2.692e-09 | 2.012943 | 9.76e-09
2018-04-02 21:23 | 180884 | 240.0006 | 3 | 20 | 4.248532 | 3.259991 | 0.5881892 | 2.692e-09 | 2.473304 | 9.76e-09
2018-04-02 21:25 | 181004 | 360.0006 | 3 | 20 | 4.272927 | 3.259951 | 0.6968486 | 2.692e-09 | 2.936255 | 9.76e-09
2018-04-02 21:27 | 181124 | 480.0019 | 3 | 20 | 4.299179 | 3.260073 | 0.8054977 | 2.692e-09 | 3.401908 | 9.76e-09
2018-04-02 21:29 | 181244 | 600.0017 | 3 | 20 | 4.327729 | 3.260027 | 0.9141692 | 2.692e-09 | 3.870636 | 9.76e-09
2018-04-02 21:31 | 181364 | 720.0014 | 3 | 20 | 4.358508 | 3.260038 | 1.022826 | 2.692e-09 | 4.342524 | 9.76e-09
2018-04-02 21:33 | 181484 | 840.0004 | 3 | 20 | 4.390914 | 3.259974 | 1.131486 | 2.692e-09 | 4.817869 | 9.76e-09
2018-04-02 21:35 | 181604 | 960.001 | 3 | 20 | 4.400129 | 3.04299 | 1.237379 | 2.692e-09 | 5.283676 | 9.76e-09
2018-04-02 21:37 | 181724 | 1080.0023 | 3 | 20 | 4.400191 | 2.797487 | 1.334628 | 2.692e-09 | 5.711588 | 9.76e-09
2018-04-02 21:39 | 181844 | 1200.002 | 3 | 20 | 4.400177 | 2.587362 | 1.424269 | 2.692e-09 | 6.106019 | 9.76e-09
2018-04-02 21:41 | 181964 | 1320.0003 | 3 | 20 | 4.400104 | 2.406313 | 1.507401 | 2.692e-09 | 6.471812 | 9.76e-09
2018-04-02 21:43 | 182084 | 1440.0009 | 3 | 20 | 4.400164 | 2.252401 | 1.584984 | 2.692e-09 | 6.813187 | 9.76e-09
2018-04-02 21:45 | 182204 | 1560.0013 | 3 | 20 | 4.400146 | 2.11607 | 1.65773 | 2.692e-09 | 7.133283 | 9.76e-09
2018-04-02 21:47 | 182324 | 1680.0027 | 3 | 20 | 4.400093 | 1.994478 | 1.726192 | 2.692e-09 | 7.43452 | 9.76e-09
2018-04-02 21:49 | 182444 | 1800.001 | 3 | 20 | 4.400072 | 1.889122 | 1.790873 | 2.692e-09 | 7.719122 | 9.76e-09
2018-04-02 21:51 | 182564 | 1920.0021 | 3 | 20 | 4.400151 | 1.794828 | 1.852234 | 2.692e-09 | 7.989119 | 9.76e-09
2018-04-02 21:53 | 182684 | 2040.0012 | 3 | 20 | 4.400075 | 1.705333 | 1.910538 | 2.692e-09 | 8.245662 | 9.76e-09
2018-04-02 21:55 | 182804 | 2160.0017 | 3 | 20 | 4.400069 | 1.621156 | 1.965965 | 2.692e-09 | 8.489546 | 9.76e-09
2018-04-02 21:57 | 182924 | 2280.0007 | 3 | 20 | 4.40007 | 1.54257 | 2.018687 | 2.692e-09 | 8.72153 | 9.76e-09
2018-04-02 21:59 | 183044 | 2400.0012 | 3 | 20 | 4.400087 | 1.46851 | 2.068867 | 2.692e-09 | 8.942325 | 9.76e-09
2018-04-02 22:01 | 183164 | 2520.0012 | 3 | 20 | 4.400084 | 1.397799 | 2.116627 | 2.692e-09 | 9.152473 | 9.76e-09
2018-04-02 22:03 | 183284 | 2640.0016 | 3 | 20 | 4.400066 | 1.329722 | 2.162072 | 2.692e-09 | 9.352432 | 9.76e-09
2018-04-02 22:05 | 183404 | 2760 | 3 | 20 | 4.400187 | 1.264729 | 2.20528 | 2.692e-09 | 9.542554 | 9.76e-09
2018-04-02 22:07 | 183524 | 2880.0005 | 3 | 20 | 4.400074 | 1.202465 | 2.246376 | 2.692e-09 | 9.723376 | 9.76e-09
2018-04-02 22:09 | 183644 | 3000.0018 | 3 | 20 | 4.400037 | 1.143286 | 2.285473 | 2.692e-09 | 9.895406 | 9.76e-09
2018-04-02 22:11 | 183764 | 3120.0016 | 3 | 20 | 4.400094 | 1.086967 | 2.322635 | 2.692e-09 | 10.05892 | 9.76e-09
2018-04-02 22:13 | 183884 | 3240.0007 | 3 | 20 | 4.400052 | 1.032068 | 2.357938 | 2.692e-09 | 10.21426 | 9.76e-09
2018-04-02 22:15 | 184004 | 3360.0011 | 3 | 20 | 4.400087 | 0.980051 | 2.391466 | 2.692e-09 | 10.36178 | 9.76e-09
2018-04-02 22:17 | 184124 | 3480.0001 | 3 | 20 | 4.400007 | 0.928997 | 2.423271 | 2.692e-09 | 10.50173 | 9.76e-09
2018-04-02 22:19 | 184244 | 3600.0006 | 3 | 20 | 4.4001 | 0.8825445 | 2.453441 | 2.692e-09 | 10.63448 | 9.76e-09
2018-04-02 22:21 | 184364 | 3720.0004 | 3 | 20 | 4.400109 | 0.8366022 | 2.482076 | 2.692e-09 | 10.76047 | 9.76e-09
2018-04-02 22:23 | 184484 | 3840.0001 | 3 | 20 | 4.400018 | 0.7922125 | 2.50921 | 2.692e-09 | 10.87986 | 9.76e-09
2018-04-02 22:25 | 184604 | 3960.0006 | 3 | 20 | 4.400026 | 0.7505198 | 2.534928 | 2.692e-09 | 10.99302 | 9.76e-09
2018-04-02 22:27 | 184724 | 4080.0013 | 3 | 20 | 4.40002 | 0.7098322 | 2.559263 | 2.692e-09 | 11.1001 | 9.76e-09
2018-04-02 22:29 | 184844 | 4200.0018 | 3 | 20 | 4.400063 | 0.6720076 | 2.582294 | 2.692e-09 | 11.20144 | 9.76e-09
2018-04-02 22:30 | 184910.8 | 4266.8199 | 3 | 20 | 4.400063 | 0.6519909 | 2.594578 | 2.692e-09 | 11.25548 | 9.76e-09
2018-04-02 22:32 | 185030.9 | 120.0006 | 4 | 20 | 4.288754 | 0 | 2.594581 | 2.692e-09 | 11.2555 | 9.76e-09
2018-04-02 22:34 | 185150.9 | 240.0005 | 4 | 20 | 4.276189 | 0 | 2.594581 | 2.692e-09 | 11.2555 | 9.76e-09
2018-04-02 22:35 | 185210.9 | 300.0025 | 4 | 20 | 4.272754 | 0 | 2.594581 | 2.692e-09 | 11.2555 | 9.76e-09
2018-04-02 22:37 | 185330.9 | 120.0003 | 5 | 20 | 3.936761 | -2.281877 | 2.594581 | 0.07605111 | 11.2555 | 0.302859
2018-04-02 22:39 | 185450.9 | 240.0012 | 5 | 20 | 3.893844 | -2.281839 | 2.594581 | 0.152114 | 11.2555 | 0.600567
2018-04-02 22:41 | 185570.9 | 360.001 | 5 | 20 | 3.858212 | -2.281951 | 2.594581 | 0.2281752 | 11.2555 | 0.895366
2018-04-02 22:43 | 185690.9 | 480.0007 | 5 | 20 | 3.824798 | -2.281872 | 2.594581 | 0.3042355 | 11.2555 | 1.187541
2018-04-02 22:45 | 185810.9 | 600.0005 | 5 | 20 | 3.792921 | -2.281824 | 2.594581 | 0.3803009 | 11.2555 | 1.477256
2018-04-02 22:47 | 185930.9 | 720.0002 | 5 | 20 | 3.761873 | -2.281933 | 2.594581 | 0.4563561 | 11.2555 | 1.764543
2018-04-02 22:49 | 186050.9 | 840.0016 | 5 | 20 | 3.731487 | -2.281807 | 2.594581 | 0.5324236 | 11.2555 | 2.04954
2018-04-02 22:51 | 186170.9 | 960.0005 | 5 | 20 | 3.702401 | -2.28204 | 2.594581 | 0.6084935 | 11.2555 | 2.332277
2018-04-02 22:53 | 186290.9 | 1080.0003 | 5 | 20 | 3.675192 | -2.281944 | 2.594581 | 0.6845571 | 11.2555 | 2.61285
2018-04-02 22:55 | 186410.9 | 1200.0016 | 5 | 20 | 3.650001 | -2.281909 | 2.594581 | 0.7606156 | 11.2555 | 2.891408
2018-04-02 22:57 | 186530.9 | 1320.0006 | 5 | 20 | 3.626435 | -2.282082 | 2.594581 | 0.8366871 | 11.2555 | 3.168162
2018-04-02 22:59 | 186650.9 | 1440.0003 | 5 | 20 | 3.604531 | -2.281878 | 2.594581 | 0.9127489 | 11.2555 | 3.443151
2018-04-02 23:01 | 186770.9 | 1560.0003 | 5 | 20 | 3.583842 | -2.281839 | 2.594581 | 0.988814 | 11.2555 | 3.716536
2018-04-02 23:03 | 186890.9 | 1680.0011 | 5 | 20 | 3.563628 | -2.281857 | 2.594581 | 1.064874 | 11.2555 | 3.988349
2018-04-02 23:05 | 187010.9 | 1800.0011 | 5 | 20 | 3.54421 | -2.281929 | 2.594581 | 1.140939 | 11.2555 | 4.258674
2018-04-02 23:07 | 187130.9 | 1920.0003 | 5 | 20 | 3.525579 | -2.282119 | 2.594581 | 1.216994 | 11.2555 | 4.527517
2018-04-02 23:09 | 187250.9 | 2040.0005 | 5 | 20 | 3.50794 | -2.282031 | 2.594581 | 1.293058 | 11.2555 | 4.795013
2018-04-02 23:11 | 187370.9 | 2160.0015 | 5 | 20 | 3.491074 | -2.281835 | 2.594581 | 1.369127 | 11.2555 | 5.061214
2018-04-02 23:13 | 187490.9 | 2280.0007 | 5 | 20 | 3.474905 | -2.281843 | 2.594581 | 1.445181 | 11.2555 | 5.326103
2018-04-02 23:15 | 187610.9 | 2400.0003 | 5 | 20 | 3.459381 | -2.281863 | 2.594581 | 1.52125 | 11.2555 | 5.589838
2018-04-02 23:17 | 187730.9 | 2520.0012 | 5 | 20 | 3.444381 | -2.281942 | 2.594581 | 1.597307 | 11.2555 | 5.852374
2018-04-02 23:19 | 187850.9 | 2640.0005 | 5 | 20 | 3.429378 | -2.2819 | 2.594581 | 1.673369 | 11.2555 | 6.113791
2018-04-02 23:21 | 187970.9 | 2760.0014 | 5 | 20 | 3.414438 | -2.281877 | 2.594581 | 1.749423 | 11.2555 | 6.374043
2018-04-02 23:23 | 188090.9 | 2880.0006 | 5 | 20 | 3.398917 | -2.281902 | 2.594581 | 1.825485 | 11.2555 | 6.633162
2018-04-02 23:25 | 188210.9 | 3000.0014 | 5 | 20 | 3.381955 | -2.281875 | 2.594581 | 1.901558 | 11.2555 | 6.891094
2018-04-02 23:27 | 188330.9 | 3120.0005 | 5 | 20 | 3.363441 | -2.281853 | 2.594581 | 1.977616 | 11.2555 | 7.147624
2018-04-02 23:29 | 188450.9 | 3240.0002 | 5 | 20 | 3.343069 | -2.281965 | 2.594581 | 2.053677 | 11.2555 | 7.402689
2018-04-02 23:31 | 188570.9 | 3360.0001 | 5 | 20 | 3.320009 | -2.281961 | 2.594581 | 2.129743 | 11.2555 | 7.656126
2018-04-02 23:33 | 188690.9 | 3480.0011 | 5 | 20 | 3.293613 | -2.281883 | 2.594581 | 2.205797 | 11.2555 | 7.907644
2018-04-02 23:35 | 188810.9 | 3600.0005 | 5 | 20 | 3.262891 | -2.281896 | 2.594581 | 2.281854 | 11.2555 | 8.157015
2018-04-02 23:37 | 188930.9 | 3720.0005 | 5 | 20 | 3.225465 | -2.281951 | 2.594581 | 2.357925 | 11.2555 | 8.403855
2018-04-02 23:39 | 189050.9 | 3840.0006 | 5 | 20 | 3.177486 | -2.281938 | 2.594581 | 2.433986 | 11.2555 | 8.647449
2018-04-02 23:41 | 189170.9 | 3960.0002 | 5 | 20 | 3.112002 | -2.28195 | 2.594581 | 2.510042 | 11.2555 | 8.886766
2018-04-02 23:43 | 189290.9 | 4080.0004 | 5 | 20 | 3.015283 | -2.281902 | 2.594581 | 2.586105 | 11.2555 | 9.120073
2018-04-02 23:43 | 189305.6 | 4094.6716 | 5 | 20 | 2.999996 | -2.281944 | 2.594581 | 2.595398 | 11.2555 | 9.148023
2018-04-02 23:45 | 189425.7 | 120.0002 | 6 | 20 | 3.577394 | 0 | 2.594581 | 2.595398 | 11.2555 | 9.148023
2018-04-02 23:47 | 189545.7 | 240.0005 | 6 | 20 | 3.615084 | 0 | 2.594581 | 2.595398 | 11.2555 | 9.148023
2018-04-02 23:48 | 189605.7 | 300.0028 | 6 | 20 | 3.624964 | 0 | 2.594581 | 2.595398 | 11.2555 | 9.148023
2018-04-02 23:48 | 189605.7 | 0.0027 | 7 | 21 | 3.625191 | 0 | 0 | 0 | 0 | 0
2018-04-02 23:50 | 189725.8 | 120.0005 | 2 | 21 | 4.200196 | 3.912123 | 0.1444695 | 1.086e-09 | 0.604331 | 3.936e-09
2018-04-02 23:52 | 189845.8 | 240.0007 | 2 | 21 | 4.200181 | 3.537251 | 0.2685341 | 1.086e-09 | 1.125427 | 3.936e-09
2018-04-02 23:54 | 189951.7 | 345.9284 | 2 | 21 | 4.200141 | 3.259956 | 0.3683798 | 1.086e-09 | 1.544798 | 3.936e-09
2018-04-02 23:56 | 190071.7 | 120.002 | 3 | 21 | 4.224986 | 3.259945 | 0.4766488 | 1.086e-09 | 2.000834 | 3.936e-09
2018-04-02 23:58 | 190191.7 | 240.0003 | 3 | 21 | 4.248519 | 3.259995 | 0.5853029 | 1.086e-09 | 2.461182 | 3.936e-09
2018-04-03 | 190311.7 | 360.0008 | 3 | 21 | 4.273056 | 3.260046 | 0.6939544 | 1.086e-09 | 2.924099 | 3.936e-09
2018-04-03 00:02 | 190431.7 | 480.0002 | 3 | 21 | 4.29985 | 3.259941 | 0.8026204 | 1.086e-09 | 3.389867 | 3.936e-09
2018-04-03 00:04 | 190551.7 | 600.0022 | 3 | 21 | 4.329176 | 3.260042 | 0.9112825 | 1.086e-09 | 3.858672 | 3.936e-09
2018-04-03 00:06 | 190671.7 | 720 | 3 | 21 | 4.360136 | 3.260014 | 1.019939 | 1.086e-09 | 4.330735 | 3.936e-09
2018-04-03 00:08 | 190791.7 | 840.0002 | 3 | 21 | 4.392274 | 3.260029 | 1.128591 | 1.086e-09 | 4.806208 | 3.936e-09
2018-04-03 00:10 | 190911.7 | 960.0009 | 3 | 21 | 4.400149 | 3.035204 | 1.234222 | 1.086e-09 | 5.270902 | 3.936e-09
2018-04-03 00:12 | 191031.7 | 1080.0029 | 3 | 21 | 4.40019 | 2.793154 | 1.331258 | 1.086e-09 | 5.697876 | 3.936e-09
2018-04-03 00:14 | 191151.7 | 1200.0011 | 3 | 21 | 4.400174 | 2.581884 | 1.420721 | 1.086e-09 | 6.091524 | 3.936e-09
2018-04-03 00:16 | 191271.7 | 1320.0011 | 3 | 21 | 4.400159 | 2.401037 | 1.50367 | 1.086e-09 | 6.456514 | 3.936e-09
2018-04-03 00:18 | 191391.7 | 1440.0009 | 3 | 21 | 4.40019 | 2.248232 | 1.58107 | 1.086e-09 | 6.797084 | 3.936e-09
2018-04-03 00:20 | 191511.7 | 1560.0009 | 3 | 21 | 4.400089 | 2.115911 | 1.65375 | 1.086e-09 | 7.116884 | 3.936e-09
2018-04-03 00:22 | 191631.7 | 1680.0017 | 3 | 21 | 4.400107 | 1.999645 | 1.722307 | 1.086e-09 | 7.418544 | 3.936e-09
2018-04-03 00:24 | 191751.7 | 1800.0007 | 3 | 21 | 4.400102 | 1.891933 | 1.787124 | 1.086e-09 | 7.703744 | 3.936e-09
2018-04-03 00:26 | 191871.7 | 1920.0006 | 3 | 21 | 4.40009 | 1.793446 | 1.848522 | 1.086e-09 | 7.973904 | 3.936e-09
2018-04-03 00:28 | 191991.7 | 2040.0017 | 3 | 21 | 4.400051 | 1.703014 | 1.906783 | 1.086e-09 | 8.230257 | 3.936e-09
2018-04-03 00:30 | 192111.7 | 2160.0006 | 3 | 21 | 4.400054 | 1.621134 | 1.962182 | 1.086e-09 | 8.474019 | 3.936e-09
2018-04-03 00:32 | 192231.7 | 2280.0001 | 3 | 21 | 4.400059 | 1.543561 | 2.014929 | 1.086e-09 | 8.706107 | 3.936e-09
2018-04-03 00:34 | 192351.7 | 2400.0011 | 3 | 21 | 4.400115 | 1.471453 | 2.065162 | 1.086e-09 | 8.92714 | 3.936e-09
2018-04-03 00:36 | 192471.7 | 2520.0016 | 3 | 21 | 4.40007 | 1.399631 | 2.113008 | 1.086e-09 | 9.137668 | 3.936e-09
2018-04-03 00:38 | 192591.7 | 2640.0017 | 3 | 21 | 4.400109 | 1.331728 | 2.158519 | 1.086e-09 | 9.337916 | 3.936e-09
2018-04-03 00:40 | 192711.7 | 2760.0013 | 3 | 21 | 4.400114 | 1.267996 | 2.201813 | 1.086e-09 | 9.528416 | 3.936e-09
2018-04-03 00:42 | 192831.7 | 2880.0001 | 3 | 21 | 4.400072 | 1.206862 | 2.243042 | 1.086e-09 | 9.709825 | 3.936e-09
2018-04-03 00:44 | 192951.7 | 3000.0004 | 3 | 21 | 4.400083 | 1.149035 | 2.282298 | 1.086e-09 | 9.882555 | 3.936e-09
2018-04-03 00:46 | 193071.7 | 3120.0014 | 3 | 21 | 4.400062 | 1.091593 | 2.319636 | 1.086e-09 | 10.04684 | 3.936e-09
2018-04-03 00:48 | 193191.7 | 3240.0014 | 3 | 21 | 4.400101 | 1.037169 | 2.355101 | 1.086e-09 | 10.20289 | 3.936e-09
2018-04-03 00:50 | 193311.7 | 3360.0008 | 3 | 21 | 4.399978 | 0.9841166 | 2.388782 | 1.086e-09 | 10.35109 | 3.936e-09
2018-04-03 00:52 | 193431.7 | 3480.0011 | 3 | 21 | 4.400101 | 0.9354897 | 2.420779 | 1.086e-09 | 10.49188 | 3.936e-09
2018-04-03 00:54 | 193551.7 | 3600.0005 | 3 | 21 | 4.400033 | 0.8879557 | 2.451161 | 1.086e-09 | 10.62556 | 3.936e-09
2018-04-03 00:56 | 193671.7 | 3720.0002 | 3 | 21 | 4.400003 | 0.8411627 | 2.479978 | 1.086e-09 | 10.75236 | 3.936e-09
2018-04-03 00:58 | 193791.7 | 3840.0014 | 3 | 21 | 4.400113 | 0.796957 | 2.507274 | 1.086e-09 | 10.87246 | 3.936e-09
2018-04-03 01:00 | 193911.7 | 3960.0016 | 3 | 21 | 4.40006 | 0.7530041 | 2.533088 | 1.086e-09 | 10.98604 | 3.936e-09
2018-04-03 01:02 | 194031.7 | 4080.0008 | 3 | 21 | 4.400092 | 0.7133236 | 2.557506 | 1.086e-09 | 11.09349 | 3.936e-09
2018-04-03 01:04 | 194151.7 | 4200.0002 | 3 | 21 | 4.400098 | 0.675601 | 2.580631 | 1.086e-09 | 11.19524 | 3.936e-09
2018-04-03 01:05 | 194228.6 | 4276.9061 | 3 | 21 | 4.400064 | 0.6519976 | 2.594804 | 1.086e-09 | 11.2576 | 3.936e-09
2018-04-03 01:07 | 194348.7 | 120.0013 | 4 | 21 | 4.288621 | 0 | 2.594804 | 1.086e-09 | 11.2576 | 3.936e-09
2018-04-03 01:09 | 194468.7 | 240.0013 | 4 | 21 | 4.275999 | 0 | 2.594804 | 1.086e-09 | 11.2576 | 3.936e-09
2018-04-03 01:10 | 194528.7 | 300.0029 | 4 | 21 | 4.272613 | 0 | 2.594804 | 1.086e-09 | 11.2576 | 3.936e-09
2018-04-03 01:12 | 194648.7 | 120.0003 | 5 | 21 | 3.935924 | -2.281844 | 2.594804 | 0.07605041 | 11.2576 | 0.3028116
2018-04-03 01:14 | 194768.7 | 240.0001 | 5 | 21 | 3.892655 | -2.281822 | 2.594804 | 0.1521117 | 11.2576 | 0.6004357
2018-04-03 01:16 | 194888.7 | 360.0003 | 5 | 21 | 3.857031 | -2.281931 | 2.594804 | 0.2281756 | 11.2576 | 0.8951504
2018-04-03 01:18 | 195008.7 | 480.0002 | 5 | 21 | 3.823714 | -2.28189 | 2.594804 | 0.3042344 | 11.2576 | 1.187235
2018-04-03 01:20 | 195128.7 | 600.0009 | 5 | 21 | 3.791818 | -2.281883 | 2.594804 | 0.3803072 | 11.2576 | 1.476898
2018-04-03 01:22 | 195248.7 | 720.0006 | 5 | 21 | 3.760517 | -2.281837 | 2.594804 | 0.4563731 | 11.2576 | 1.76413
2018-04-03 01:24 | 195368.7 | 840.0002 | 5 | 21 | 3.730258 | -2.282044 | 2.594804 | 0.53243 | 11.2576 | 2.048983
2018-04-03 01:26 | 195488.7 | 960.0015 | 5 | 21 | 3.701275 | -2.281975 | 2.594804 | 0.6084942 | 11.2576 | 2.331608
2018-04-03 01:28 | 195608.7 | 1080.0012 | 5 | 21 | 3.674356 | -2.281843 | 2.594804 | 0.6845597 | 11.2576 | 2.612109
2018-04-03 01:30 | 195728.7 | 1200.001 | 5 | 21 | 3.64922 | -2.282197 | 2.594804 | 0.7606221 | 11.2576 | 2.890619
2018-04-03 01:32 | 195848.7 | 1320.0009 | 5 | 21 | 3.62633 | -2.281846 | 2.594804 | 0.8366811 | 11.2576 | 3.167293
2018-04-03 01:34 | 195968.7 | 1440 | 5 | 21 | 3.604372 | -2.282038 | 2.594804 | 0.9127436 | 11.2576 | 3.442281
2018-04-03 01:36 | 196088.7 | 1560.0015 | 5 | 21 | 3.583287 | -2.282119 | 2.594804 | 0.9888125 | 11.2576 | 3.715654
2018-04-03 01:38 | 196208.7 | 1680.0007 | 5 | 21 | 3.563089 | -2.28185 | 2.594804 | 1.064878 | 11.2576 | 3.987444
2018-04-03 01:40 | 196328.7 | 1800.0013 | 5 | 21 | 3.543895 | -2.281819 | 2.594804 | 1.140936 | 11.2576 | 4.25771
2018-04-03 01:42 | 196448.7 | 1920.0015 | 5 | 21 | 3.525336 | -2.282251 | 2.594804 | 1.217001 | 11.2576 | 4.526566
2018-04-03 01:44 | 196568.7 | 2040.0005 | 5 | 21 | 3.507961 | -2.281826 | 2.594804 | 1.293071 | 11.2576 | 4.794076
2018-04-03 01:46 | 196688.7 | 2160.0007 | 5 | 21 | 3.491369 | -2.281817 | 2.594804 | 1.369128 | 11.2576 | 5.060242
2018-04-03 01:48 | 196808.7 | 2280.0001 | 5 | 21 | 3.475502 | -2.28187 | 2.594804 | 1.445192 | 11.2576 | 5.325202
2018-04-03 01:50 | 196928.7 | 2400.0012 | 5 | 21 | 3.459727 | -2.282104 | 2.594804 | 1.521257 | 11.2576 | 5.58896
2018-04-03 01:52 | 197048.7 | 2520.0006 | 5 | 21 | 3.44454 | -2.281821 | 2.594804 | 1.597308 | 11.2576 | 5.851497
2018-04-03 01:54 | 197168.7 | 2640.0006 | 5 | 21 | 3.429943 | -2.281867 | 2.594804 | 1.673375 | 11.2576 | 6.112953
2018-04-03 01:56 | 197288.7 | 2760.0004 | 5 | 21 | 3.415362 | -2.281936 | 2.594804 | 1.749432 | 11.2576 | 6.373272
2018-04-03 01:58 | 197408.7 | 2880.0003 | 5 | 21 | 3.400015 | -2.281882 | 2.594804 | 1.825502 | 11.2576 | 6.632503
2018-04-03 02:00 | 197528.7 | 3000.0002 | 5 | 21 | 3.383294 | -2.281841 | 2.594804 | 1.901557 | 11.2576 | 6.890465
2018-04-03 02:02 | 197648.7 | 3120.0008 | 5 | 21 | 3.36477 | -2.281872 | 2.594804 | 1.977622 | 11.2576 | 7.147123
2018-04-03 02:04 | 197768.7 | 3240.0015 | 5 | 21 | 3.344204 | -2.281831 | 2.594804 | 2.053683 | 11.2576 | 7.402283
2018-04-03 02:06 | 197888.7 | 3360.0013 | 5 | 21 | 3.321186 | -2.281905 | 2.594804 | 2.129748 | 11.2576 | 7.655797
2018-04-03 02:08 | 198008.7 | 3480.0013 | 5 | 21 | 3.294919 | -2.281887 | 2.594804 | 2.205807 | 11.2576 | 7.907432
2018-04-03 02:10 | 198128.7 | 3600.0004 | 5 | 21 | 3.263666 | -2.281905 | 2.594804 | 2.281871 | 11.2576 | 8.156905
2018-04-03 02:12 | 198248.7 | 3720.0012 | 5 | 21 | 3.225463 | -2.281904 | 2.594804 | 2.357934 | 11.2576 | 8.403748
2018-04-03 02:14 | 198368.7 | 3840.0002 | 5 | 21 | 3.176848 | -2.281868 | 2.594804 | 2.43399 | 11.2576 | 8.647294
2018-04-03 02:16 | 198488.7 | 3960.0008 | 5 | 21 | 3.110373 | -2.281894 | 2.594804 | 2.510055 | 11.2576 | 8.886555
2018-04-03 02:18 | 198608.7 | 4080.0003 | 5 | 21 | 3.013215 | -2.281968 | 2.594804 | 2.58611 | 11.2576 | 9.119688
2018-04-03 02:18 | 198621.4 | 4092.6715 | 5 | 21 | 3 | -2.281837 | 2.594804 | 2.59415 | 11.2576 | 9.14386
2018-04-03 02:20 | 198741.4 | 120.0011 | 6 | 21 | 3.577258 | 0 | 2.594804 | 2.59415 | 11.2576 | 9.14386
2018-04-03 02:22 | 198861.4 | 240.0002 | 6 | 21 | 3.615118 | 0 | 2.594804 | 2.59415 | 11.2576 | 9.14386
2018-04-03 02:23 | 198921.4 | 300.0037 | 6 | 21 | 3.625048 | 0 | 2.594804 | 2.59415 | 11.2576 | 9.14386
2018-04-03 02:23 | 198921.5 | 0.0027 | 7 | 22 | 3.62521 | 0 | 0 | 0 | 0 | 0
2018-04-03 02:25 | 199041.6 | 120.0002 | 2 | 22 | 4.20021 | 3.903894 | 0.144256 | 0 | 0.6034546 | 0
2018-04-03 02:27 | 199161.6 | 240.0015 | 2 | 22 | 4.200234 | 3.536963 | 0.2681293 | 0 | 1.123747 | 0
2018-04-03 02:29 | 199267.1 | 345.5089 | 2 | 22 | 4.200185 | 3.259995 | 0.367581 | 0 | 1.541463 | 0
2018-04-03 02:31 | 199387.1 | 120.0006 | 3 | 22 | 4.225167 | 3.260096 | 0.4758575 | 0 | 1.997543 | 0
2018-04-03 02:33 | 199507.1 | 240.0018 | 3 | 22 | 4.248914 | 3.260033 | 0.584516 | 0 | 2.457941 | 0
2018-04-03 02:35 | 199627.1 | 360.0024 | 3 | 22 | 4.273287 | 3.260035 | 0.6931791 | 0 | 2.920954 | 0
2018-04-03 02:37 | 199747.1 | 480.0013 | 3 | 22 | 4.299849 | 3.260143 | 0.8018374 | 0 | 3.386705 | 0
2018-04-03 02:39 | 199867.1 | 600.001 | 3 | 22 | 4.328799 | 3.260017 | 0.9104993 | 0 | 3.855489 | 0
2018-04-03 02:41 | 199987.1 | 720.0003 | 3 | 22 | 4.359548 | 3.259922 | 1.019159 | 0 | 4.327509 | 0
2018-04-03 02:43 | 200107.1 | 840.0005 | 3 | 22 | 4.391504 | 3.260084 | 1.127818 | 0 | 4.802942 | 0
2018-04-03 02:45 | 200227.1 | 960.0005 | 3 | 22 | 4.400175 | 3.039066 | 1.233589 | 0 | 5.268226 | 0
2018-04-03 02:47 | 200347.1 | 1080.0028 | 3 | 22 | 4.400116 | 2.795071 | 1.330715 | 0 | 5.695599 | 0
2018-04-03 02:49 | 200467.1 | 1200.0026 | 3 | 22 | 4.400128 | 2.587397 | 1.42034 | 0 | 6.089964 | 0
2018-04-03 02:51 | 200587.1 | 1320.0009 | 3 | 22 | 4.400134 | 2.411486 | 1.503594 | 0 | 6.45629 | 0
2018-04-03 02:53 | 200707.1 | 1440.0016 | 3 | 22 | 4.400158 | 2.256618 | 1.581333 | 0 | 6.798355 | 0
2018-04-03 02:55 | 200827.1 | 1560.0002 | 3 | 22 | 4.400135 | 2.12149 | 1.654229 | 0 | 7.119103 | 0
2018-04-03 02:57 | 200947.1 | 1680.0012 | 3 | 22 | 4.400047 | 2.001926 | 1.722919 | 0 | 7.421346 | 0
2018-04-03 02:59 | 201067.1 | 1800.0001 | 3 | 22 | 4.400109 | 1.895693 | 1.787857 | 0 | 7.707081 | 0
2018-04-03 03:01 | 201187.1 | 1920.0007 | 3 | 22 | 4.400064 | 1.797848 | 1.849391 | 0 | 7.977839 | 0
2018-04-03 03:03 | 201307.1 | 2040.0021 | 3 | 22 | 4.40008 | 1.70988 | 1.907834 | 0 | 8.234994 | 0
2018-04-03 03:05 | 201427.1 | 2160.001 | 3 | 22 | 4.400098 | 1.627921 | 1.963454 | 0 | 8.479726 | 0
2018-04-03 03:07 | 201547.1 | 2280.0008 | 3 | 22 | 4.400106 | 1.550311 | 2.016402 | 0 | 8.712702 | 0
2018-04-03 03:09 | 201667.1 | 2400.0007 | 3 | 22 | 4.400092 | 1.476515 | 2.066831 | 0 | 8.934594 | 0
2018-04-03 03:11 | 201787.1 | 2520.0004 | 3 | 22 | 4.4 | 1.403394 | 2.114837 | 0 | 9.145825 | 0
2018-04-03 03:13 | 201907.1 | 2640.0019 | 3 | 22 | 4.400041 | 1.335023 | 2.160481 | 0 | 9.346661 | 0
2018-04-03 03:15 | 202027.1 | 2760.0017 | 3 | 22 | 4.400081 | 1.271343 | 2.203904 | 0 | 9.537728 | 0
2018-04-03 03:17 | 202147.1 | 2880.0014 | 3 | 22 | 4.400141 | 1.210563 | 2.245244 | 0 | 9.719625 | 0
2018-04-03 03:19 | 202267.1 | 3000.0014 | 3 | 22 | 4.400073 | 1.151099 | 2.284588 | 0 | 9.89274 | 0
2018-04-03 03:21 | 202387.1 | 3120.0019 | 3 | 22 | 4.400053 | 1.092056 | 2.321966 | 0 | 10.05721 | 0
2018-04-03 03:23 | 202507.1 | 3240.0017 | 3 | 22 | 4.400017 | 1.034409 | 2.357424 | 0 | 10.21322 | 0
2018-04-03 03:25 | 202627.1 | 3360.0001 | 3 | 22 | 4.400032 | 0.9813614 | 2.391027 | 0 | 10.36108 | 0
2018-04-03 03:27 | 202747.1 | 3480.0007 | 3 | 22 | 4.400067 | 0.931983 | 2.422906 | 0 | 10.50135 | 0
2018-04-03 03:29 | 202867.1 | 3600.0012 | 3 | 22 | 4.400064 | 0.8836575 | 2.453166 | 0 | 10.6345 | 0
2018-04-03 03:31 | 202987.1 | 3720.0004 | 3 | 22 | 4.400098 | 0.8383789 | 2.481852 | 0 | 10.76071 | 0
2018-04-03 03:33 | 203107.1 | 3840.001 | 3 | 22 | 4.400003 | 0.7926884 | 2.509037 | 0 | 10.88033 | 0
2018-04-03 03:35 | 203227.1 | 3960.0013 | 3 | 22 | 4.400064 | 0.7508821 | 2.534768 | 0 | 10.99355 | 0
2018-04-03 03:37 | 203347.1 | 4080.0013 | 3 | 22 | 4.400067 | 0.7099094 | 2.559108 | 0 | 11.10064 | 0
2018-04-03 03:39 | 203467.1 | 4200.0003 | 3 | 22 | 4.399984 | 0.6707087 | 2.582111 | 0 | 11.20186 | 0
2018-04-03 03:40 | 203530.5 | 4263.4849 | 3 | 22 | 4.400053 | 0.6519957 | 2.593776 | 0 | 11.25319 | 0
2018-04-03 03:42 | 203650.6 | 120.0014 | 4 | 22 | 4.288545 | 0 | 2.593776 | 0 | 11.25319 | 0
2018-04-03 03:44 | 203770.6 | 240.0004 | 4 | 22 | 4.275957 | 0 | 2.593776 | 0 | 11.25319 | 0
2018-04-03 03:45 | 203830.6 | 300.0032 | 4 | 22 | 4.272536 | 0 | 2.593776 | 0 | 11.25319 | 0
2018-04-03 03:47 | 203950.7 | 120.0014 | 5 | 22 | 3.936167 | -2.281813 | 2.593776 | 0.07605719 | 11.25319 | 0.3028559
2018-04-03 03:49 | 204070.7 | 240.0004 | 5 | 22 | 3.89281 | -2.282224 | 2.593776 | 0.1521129 | 11.25319 | 0.600475
2018-04-03 03:51 | 204190.7 | 360.0009 | 5 | 22 | 3.857021 | -2.281961 | 2.593776 | 0.2281828 | 11.25319 | 0.8952185
2018-04-03 03:53 | 204310.7 | 480.0016 | 5 | 22 | 3.823816 | -2.281822 | 2.593776 | 0.3042386 | 11.25319 | 1.187291
2018-04-03 03:55 | 204430.7 | 600.0006 | 5 | 22 | 3.792407 | -2.282041 | 2.593776 | 0.3803046 | 11.25319 | 1.47695
2018-04-03 03:57 | 204550.7 | 720.0012 | 5 | 22 | 3.76166 | -2.281865 | 2.593776 | 0.4563639 | 11.25319 | 1.764226
2018-04-03 03:59 | 204670.7 | 840.0011 | 5 | 22 | 3.731188 | -2.281882 | 2.593776 | 0.5324334 | 11.25319 | 2.04921
2018-04-03 04:01 | 204790.7 | 960.0006 | 5 | 22 | 3.701985 | -2.28189 | 2.593776 | 0.6084905 | 11.25319 | 2.331873
2018-04-03 04:03 | 204910.7 | 1080.0013 | 5 | 22 | 3.674576 | -2.281861 | 2.593776 | 0.6845621 | 11.25319 | 2.612434
2018-04-03 04:05 | 205030.7 | 1200.0002 | 5 | 22 | 3.649321 | -2.281831 | 2.593776 | 0.7606237 | 11.25319 | 2.890952
2018-04-03 04:07 | 205150.7 | 1320.0015 | 5 | 22 | 3.626116 | -2.281792 | 2.593776 | 0.8366795 | 11.25319 | 3.167612
2018-04-03 04:09 | 205270.7 | 1440.0013 | 5 | 22 | 3.604002 | -2.281796 | 2.593776 | 0.9127415 | 11.25319 | 3.442573
2018-04-03 04:11 | 205390.7 | 1560.0011 | 5 | 22 | 3.583166 | -2.281826 | 2.593776 | 0.9888104 | 11.25319 | 3.715925
2018-04-03 04:13 | 205510.7 | 1680.0002 | 5 | 22 | 3.563137 | -2.281858 | 2.593776 | 1.064873 | 11.25319 | 3.987699
2018-04-03 04:15 | 205630.7 | 1800.0015 | 5 | 22 | 3.543972 | -2.282147 | 2.593776 | 1.14093 | 11.25319 | 4.257969
2018-04-03 04:17 | 205750.7 | 1920.0021 | 5 | 22 | 3.525372 | -2.281981 | 2.593776 | 1.216996 | 11.25319 | 4.526834
2018-04-03 04:19 | 205870.7 | 2040.0002 | 5 | 22 | 3.507607 | -2.281898 | 2.593776 | 1.293064 | 11.25319 | 4.794321
2018-04-03 04:21 | 205990.7 | 2160.0002 | 5 | 22 | 3.490888 | -2.281882 | 2.593776 | 1.369126 | 11.25319 | 5.060473
2018-04-03 04:23 | 206110.7 | 2280.0001 | 5 | 22 | 3.475116 | -2.282129 | 2.593776 | 1.445183 | 11.25319 | 5.325378
2018-04-03 04:25 | 206230.7 | 2400.0008 | 5 | 22 | 3.45991 | -2.281875 | 2.593776 | 1.521248 | 11.25319 | 5.589132
2018-04-03 04:27 | 206350.7 | 2520.0007 | 5 | 22 | 3.445246 | -2.281839 | 2.593776 | 1.5973 | 11.25319 | 5.851702
2018-04-03 04:29 | 206470.7 | 2640.0013 | 5 | 22 | 3.431012 | -2.282265 | 2.593776 | 1.673364 | 11.25319 | 6.113223
2018-04-03 04:31 | 206590.7 | 2760.0003 | 5 | 22 | 3.416184 | -2.281922 | 2.593776 | 1.749431 | 11.25319 | 6.373649
2018-04-03 04:33 | 206710.7 | 2880.0009 | 5 | 22 | 3.400164 | -2.281848 | 2.593776 | 1.82549 | 11.25319 | 6.63288
2018-04-03 04:35 | 206830.7 | 3000.0007 | 5 | 22 | 3.382876 | -2.282005 | 2.593776 | 1.901554 | 11.25319 | 6.890861
2018-04-03 04:37 | 206950.7 | 3120.0008 | 5 | 22 | 3.364178 | -2.281816 | 2.593776 | 1.977619 | 11.25319 | 7.14748
2018-04-03 04:39 | 207070.7 | 3240.0005 | 5 | 22 | 3.343173 | -2.281853 | 2.593776 | 2.053679 | 11.25319 | 7.402574
2018-04-03 04:41 | 207190.7 | 3360.0004 | 5 | 22 | 3.320063 | -2.282012 | 2.593776 | 2.129736 | 11.25319 | 7.655986
2018-04-03 04:43 | 207310.7 | 3480.001 | 5 | 22 | 3.293406 | -2.281898 | 2.593776 | 2.205801 | 11.25319 | 7.907534
2018-04-03 04:45 | 207430.7 | 3600.0004 | 5 | 22 | 3.262284 | -2.281885 | 2.593776 | 2.281857 | 11.25319 | 8.156873
2018-04-03 04:47 | 207550.7 | 3720.001 | 5 | 22 | 3.22428 | -2.281894 | 2.593776 | 2.357918 | 11.25319 | 8.403614
2018-04-03 04:49 | 207670.7 | 3840.0004 | 5 | 22 | 3.175323 | -2.281919 | 2.593776 | 2.433981 | 11.25319 | 8.647088
2018-04-03 04:51 | 207790.7 | 3960.0013 | 5 | 22 | 3.109007 | -2.281946 | 2.593776 | 2.510047 | 11.25319 | 8.886237
2018-04-03 04:53 | 207910.7 | 4080.001 | 5 | 22 | 3.011607 | -2.281844 | 2.593776 | 2.586108 | 11.25319 | 9.119289
2018-04-03 04:53 | 207921.7 | 4091.0377 | 5 | 22 | 2.999997 | -2.28194 | 2.593776 | 2.593098 | 11.25319 | 9.140303
2018-04-03 04:55 | 208041.8 | 120.0002 | 6 | 22 | 3.577171 | 0 | 2.593776 | 2.593098 | 11.25319 | 9.140303
2018-04-03 04:57 | 208161.8 | 240.001 | 6 | 22 | 3.615093 | 0 | 2.593776 | 2.593098 | 11.25319 | 9.140303
2018-04-03 04:58 | 208221.8 | 300.0032 | 6 | 22 | 3.625071 | 0 | 2.593776 | 2.593098 | 11.25319 | 9.140303
2018-04-03 04:58 | 208221.8 | 0.0027 | 7 | 23 | 3.625198 | 0 | 0 | 0 | 0 | 0
2018-04-03 05:00 | 208341.8 | 120.0001 | 2 | 23 | 4.200227 | 3.89781 | 0.1440459 | 9.97e-10 | 0.6026074 | 3.614e-09
2018-04-03 05:02 | 208461.8 | 240.0012 | 2 | 23 | 4.200172 | 3.530447 | 0.267772 | 9.97e-10 | 1.122283 | 3.614e-09
2018-04-03 05:04 | 208566 | 344.1537 | 2 | 23 | 4.200246 | 3.259991 | 0.3658417 | 9.97e-10 | 1.534194 | 3.614e-09
2018-04-03 05:06 | 208686 | 120.0009 | 3 | 23 | 4.225182 | 3.260052 | 0.4741126 | 9.97e-10 | 1.990253 | 3.614e-09
2018-04-03 05:08 | 208806 | 240.0011 | 3 | 23 | 4.248973 | 3.259953 | 0.5827695 | 9.97e-10 | 2.450641 | 3.614e-09
2018-04-03 05:10 | 208926 | 360.0008 | 3 | 23 | 4.273346 | 3.260046 | 0.6914294 | 9.97e-10 | 2.913644 | 3.614e-09
2018-04-03 05:12 | 209046 | 480.0015 | 3 | 23 | 4.299885 | 3.260115 | 0.800092 | 9.97e-10 | 3.379417 | 3.614e-09
2018-04-03 05:14 | 209166 | 600.0009 | 3 | 23 | 4.328775 | 3.260027 | 0.9087495 | 9.97e-10 | 3.84818 | 3.614e-09
2018-04-03 05:16 | 209286 | 720.001 | 3 | 23 | 4.359347 | 3.259983 | 1.017405 | 9.97e-10 | 4.320172 | 3.614e-09
2018-04-03 05:18 | 209406 | 840.0017 | 3 | 23 | 4.39124 | 3.260035 | 1.126065 | 9.97e-10 | 4.795588 | 3.614e-09
2018-04-03 05:20 | 209526 | 960.0017 | 3 | 23 | 4.400191 | 3.044201 | 1.231954 | 9.97e-10 | 5.261383 | 3.614e-09
2018-04-03 05:22 | 209646 | 1080.0001 | 3 | 23 | 4.40012 | 2.797222 | 1.329215 | 9.97e-10 | 5.689346 | 3.614e-09
2018-04-03 05:24 | 209766 | 1200.0008 | 3 | 23 | 4.400148 | 2.588097 | 1.418882 | 9.97e-10 | 6.083897 | 3.614e-09
2018-04-03 05:26 | 209886 | 1320.0008 | 3 | 23 | 4.400107 | 2.407904 | 1.502055 | 9.97e-10 | 6.449867 | 3.614e-09
2018-04-03 05:28 | 210006 | 1440.0024 | 3 | 23 | 4.400121 | 2.252621 | 1.579671 | 9.97e-10 | 6.79139 | 3.614e-09
2018-04-03 05:30 | 210126 | 1560.0017 | 3 | 23 | 4.400072 | 2.117247 | 1.652471 | 9.97e-10 | 7.111718 | 3.614e-09
2018-04-03 05:32 | 210246 | 1680.0002 | 3 | 23 | 4.400137 | 2.00107 | 1.721071 | 9.97e-10 | 7.413568 | 3.614e-09
2018-04-03 05:34 | 210366 | 1800.0005 | 3 | 23 | 4.40005 | 1.896435 | 1.785998 | 9.97e-10 | 7.699253 | 3.614e-09
2018-04-03 05:36 | 210486 | 1920.0014 | 3 | 23 | 4.400096 | 1.803183 | 1.847646 | 9.97e-10 | 7.970512 | 3.614e-09
2018-04-03 05:38 | 210606 | 2040.0001 | 3 | 23 | 4.40011 | 1.71413 | 1.906242 | 9.97e-10 | 8.228339 | 3.614e-09
2018-04-03 05:40 | 210726 | 2160.0008 | 3 | 23 | 4.400089 | 1.631148 | 1.961984 | 9.97e-10 | 8.473607 | 3.614e-09
2018-04-03 05:42 | 210846 | 2280.0001 | 3 | 23 | 4.400077 | 1.552344 | 2.015026 | 9.97e-10 | 8.706997 | 3.614e-09
2018-04-03 05:44 | 210966 | 2400.0019 | 3 | 23 | 4.400062 | 1.476142 | 2.065497 | 9.97e-10 | 8.929074 | 3.614e-09
2018-04-03 05:46 | 211086 | 2520.0007 | 3 | 23 | 4.400121 | 1.403832 | 2.113477 | 9.97e-10 | 9.140188 | 3.614e-09
2018-04-03 05:48 | 211206 | 2640.0014 | 3 | 23 | 4.400032 | 1.334434 | 2.159103 | 9.97e-10 | 9.340947 | 3.614e-09
2018-04-03 05:50 | 211326 | 2760.0023 | 3 | 23 | 4.40009 | 1.269011 | 2.202487 | 9.97e-10 | 9.53184 | 3.614e-09
2018-04-03 05:52 | 211446 | 2880.002 | 3 | 23 | 4.400121 | 1.20808 | 2.243742 | 9.97e-10 | 9.713365 | 3.614e-09
2018-04-03 05:54 | 211566 | 3000.0016 | 3 | 23 | 4.400098 | 1.148304 | 2.282991 | 9.97e-10 | 9.886064 | 3.614e-09
2018-04-03 05:56 | 211686 | 3120.0003 | 3 | 23 | 4.400057 | 1.09008 | 2.320284 | 9.97e-10 | 10.05015 | 3.614e-09
2018-04-03 05:58 | 211806 | 3240.0007 | 3 | 23 | 4.400023 | 1.03485 | 2.355705 | 9.97e-10 | 10.20601 | 3.614e-09
2018-04-03 06:00 | 211926 | 3360.0009 | 3 | 23 | 4.400031 | 0.9824438 | 2.389331 | 9.97e-10 | 10.35396 | 3.614e-09
2018-04-03 06:02 | 212046 | 3480.0002 | 3 | 23 | 4.400043 | 0.9326134 | 2.421245 | 9.97e-10 | 10.49439 | 3.614e-09
2018-04-03 06:04 | 212166 | 3600.0011 | 3 | 23 | 4.400053 | 0.8843908 | 2.451526 | 9.97e-10 | 10.62763 | 3.614e-09
2018-04-03 06:06 | 212286 | 3720.0023 | 3 | 23 | 4.400106 | 0.8381853 | 2.480223 | 9.97e-10 | 10.7539 | 3.614e-09
2018-04-03 06:08 | 212406 | 3840.0008 | 3 | 23 | 4.400023 | 0.793335 | 2.507409 | 9.97e-10 | 10.87351 | 3.614e-09
2018-04-03 06:10 | 212526 | 3960.0004 | 3 | 23 | 4.400106 | 0.7514563 | 2.533138 | 9.97e-10 | 10.98672 | 3.614e-09
2018-04-03 06:12 | 212646 | 4080.0016 | 3 | 23 | 4.400041 | 0.7105293 | 2.55748 | 9.97e-10 | 11.09383 | 3.614e-09
2018-04-03 06:14 | 212766 | 4200.0006 | 3 | 23 | 4.400079 | 0.6724052 | 2.580516 | 9.97e-10 | 11.19519 | 3.614e-09
2018-04-03 06:15 | 212833 | 4267.0096 | 3 | 23 | 4.400031 | 0.6519947 | 2.592846 | 9.97e-10 | 11.24944 | 3.614e-09
2018-04-03 06:17 | 212953.0763 | 120.0014 | 4 | 23 | 4.288474 | 0 | 2.592846 | 9.97e-10 | 11.24944 | 3.614e-09
2018-04-03 06:19 | 213073.076 | 240.0011 | 4 | 23 | 4.275881 | 0 | 2.592846 | 9.97e-10 | 11.24944 | 3.614e-09
2018-04-03 06:20 | 213133.0795 | 300.0046 | 4 | 23 | 4.272466 | 0 | 2.592846 | 9.97e-10 | 11.24944 | 3.614e-09
2018-04-03 06:22 | 213253.1 | 120.001 | 5 | 23 | 3.935632 | -2.281909 | 2.592846 | 0.07605823 | 11.24944 | 0.3028243
2018-04-03 06:24 | 213373.1 | 240.0003 | 5 | 23 | 3.892334 | -2.281898 | 2.592846 | 0.1521214 | 11.24944 | 0.6004321
2018-04-03 06:26 | 213493.1 | 360.0014 | 5 | 23 | 3.856746 | -2.282187 | 2.592846 | 0.2281817 | 11.24944 | 0.8951117
2018-04-03 06:28 | 213613.1 | 480.0011 | 5 | 23 | 3.823874 | -2.282217 | 2.592846 | 0.3042375 | 11.24944 | 1.187181
2018-04-03 06:30 | 213733.1 | 600.0017 | 5 | 23 | 3.792338 | -2.281824 | 2.592846 | 0.3803073 | 11.24944 | 1.476857
2018-04-03 06:32 | 213853.1 | 720.0014 | 5 | 23 | 3.761029 | -2.281797 | 2.592846 | 0.4563721 | 11.24944 | 1.764126
2018-04-03 06:34 | 213973.1 | 840.0002 | 5 | 23 | 3.73034 | -2.281894 | 2.592846 | 0.5324265 | 11.24944 | 2.048993
2018-04-03 06:36 | 214093.1 | 960.0009 | 5 | 23 | 3.701179 | -2.281829 | 2.592846 | 0.6084993 | 11.24944 | 2.331647
2018-04-03 06:38 | 214213.1 | 1080.0008 | 5 | 23 | 3.674316 | -2.281926 | 2.592846 | 0.6845532 | 11.24944 | 2.612101
2018-04-03 06:40 | 214333.1 | 1200.0012 | 5 | 23 | 3.649425 | -2.281875 | 2.592846 | 0.7606219 | 11.24944 | 2.890644
2018-04-03 06:42 | 214453.1 | 1320.0012 | 5 | 23 | 3.626204 | -2.281822 | 2.592846 | 0.8366764 | 11.24944 | 3.167307
2018-04-03 06:44 | 214573.1 | 1440.0012 | 5 | 23 | 3.60443 | -2.282245 | 2.592846 | 0.9127478 | 11.24944 | 3.442324
2018-04-03 06:46 | 214693.1 | 1560.0007 | 5 | 23 | 3.583425 | -2.281874 | 2.592846 | 0.9888016 | 11.24944 | 3.715652
2018-04-03 06:48 | 214813.1 | 1680.0005 | 5 | 23 | 3.563569 | -2.281904 | 2.592846 | 1.064864 | 11.24944 | 3.987451
2018-04-03 06:50 | 214933.1 | 1800.0009 | 5 | 23 | 3.544554 | -2.281883 | 2.592846 | 1.140931 | 11.24944 | 4.257794
2018-04-03 06:52 | 215053.1 | 1920.0007 | 5 | 23 | 3.526255 | -2.282132 | 2.592846 | 1.216992 | 11.24944 | 4.526697
2018-04-03 06:54 | 215173.1 | 2040.0012 | 5 | 23 | 3.508601 | -2.282166 | 2.592846 | 1.29305 | 11.24944 | 4.79422
2018-04-03 06:56 | 215293.1 | 2160.0016 | 5 | 23 | 3.491703 | -2.28192 | 2.592846 | 1.369113 | 11.24944 | 5.060446
2018-04-03 06:58 | 215413.1 | 2280.0005 | 5 | 23 | 3.475539 | -2.2819 | 2.592846 | 1.445176 | 11.24944 | 5.325417
2018-04-03 07:00 | 215533.1 | 2400.0006 | 5 | 23 | 3.459958 | -2.281859 | 2.592846 | 1.521235 | 11.24944 | 5.589163
2018-04-03 07:02 | 215653.1 | 2520.0015 | 5 | 23 | 3.445367 | -2.281872 | 2.592846 | 1.597294 | 11.24944 | 5.851769
2018-04-03 07:04 | 215773.1 | 2640.0004 | 5 | 23 | 3.430635 | -2.281894 | 2.592846 | 1.673367 | 11.24944 | 6.113311
2018-04-03 07:06 | 215893.1 | 2760.0013 | 5 | 23 | 3.415627 | -2.281844 | 2.592846 | 1.749419 | 11.24944 | 6.373648
2018-04-03 07:08 | 216013.1 | 2880.0016 | 5 | 23 | 3.400286 | -2.281902 | 2.592846 | 1.825485 | 11.24944 | 6.632885
2018-04-03 07:10 | 216133.1 | 3000.001 | 5 | 23 | 3.383771 | -2.281859 | 2.592846 | 1.901552 | 11.24944 | 6.890917
2018-04-03 07:12 | 216253.1 | 3120.0007 | 5 | 23 | 3.36521 | -2.282163 | 2.592846 | 1.977612 | 11.24944 | 7.147597
2018-04-03 07:14 | 216373.1 | 3240.0002 | 5 | 23 | 3.34446 | -2.281944 | 2.592846 | 2.053668 | 11.24944 | 7.402766
2018-04-03 07:16 | 216493.1 | 3360.0008 | 5 | 23 | 3.321207 | -2.281875 | 2.592846 | 2.12973 | 11.24944 | 7.656284
2018-04-03 07:18 | 216613.1 | 3480.0011 | 5 | 23 | 3.294646 | -2.281861 | 2.592846 | 2.205792 | 11.24944 | 7.907916
2018-04-03 07:20 | 216733.1 | 3600.0013 | 5 | 23 | 3.263256 | -2.28187 | 2.592846 | 2.281858 | 11.24944 | 8.15737
2018-04-03 07:22 | 216853.1 | 3720.0009 | 5 | 23 | 3.224739 | -2.281894 | 2.592846 | 2.357919 | 11.24944 | 8.40416
2018-04-03 07:24 | 216973.1 | 3840.0006 | 5 | 23 | 3.175621 | -2.281843 | 2.592846 | 2.433976 | 11.24944 | 8.647636
2018-04-03 07:26 | 217093.2 | 3960.0022 | 5 | 23 | 3.10953 | -2.281796 | 2.592846 | 2.510033 | 11.24944 | 8.886792
2018-04-03 07:28 | 217213.1 | 4080.0011 | 5 | 23 | 3.01261 | -2.281874 | 2.592846 | 2.586097 | 11.24944 | 9.119911
2018-04-03 07:29 | 217225.1 | 4091.9226 | 5 | 23 | 2.999994 | -2.281907 | 2.592846 | 2.593654 | 11.24944 | 9.142632
2018-04-03 07:31 | 217345.1 | 120.0014 | 6 | 23 | 3.576267 | 0 | 2.592846 | 2.593654 | 11.24944 | 9.142632
2018-04-03 07:33 | 217465.1 | 240.0004 | 6 | 23 | 3.614173 | 0 | 2.592846 | 2.593654 | 11.24944 | 9.142632
2018-04-03 07:34 | 217525.1 | 300.0035 | 6 | 23 | 3.624163 | 0 | 2.592846 | 2.593654 | 11.24944 | 9.142632
2018-04-03 07:34 | 217525.1 | 0.0027 | 7 | 24 | 3.624328 | 0 | 0 | 0 | 0 | 0
2018-04-03 07:36 | 217645.2 | 120.0001 | 2 | 24 | 4.200217 | 3.900663 | 0.1441053 | 0 | 0.6028314 | 0
2018-04-03 07:38 | 217765.2 | 240.0012 | 2 | 24 | 4.200163 | 3.535345 | 0.2679213 | 0 | 1.122883 | 0
2018-04-03 07:39 | 217872.8 | 347.5684 | 2 | 24 | 4.200213 | 3.259993 | 0.3692948 | 0 | 1.548671 | 0
2018-04-03 07:41 | 217992.7956 | 120.0023 | 3 | 24 | 4.224993 | 3.26005 | 0.4775714 | 0 | 2.004745 | 0
2018-04-03 07:43 | 218112.7952 | 240.0019 | 3 | 24 | 4.248911 | 3.260063 | 0.5862301 | 0 | 2.465132 | 0
2018-04-03 07:45 | 218232.7947 | 360.0014 | 3 | 24 | 4.273391 | 3.260025 | 0.6948843 | 0 | 2.928102 | 0
2018-04-03 07:47 | 218352.7934 | 480.0001 | 3 | 24 | 4.300178 | 3.260008 | 0.8035499 | 0 | 3.393902 | 0
2018-04-03 07:49 | 218472.7944 | 600.0011 | 3 | 24 | 4.329071 | 3.260075 | 0.9122081 | 0 | 3.862697 | 0
2018-04-03 07:51 | 218592.7948 | 720.0015 | 3 | 24 | 4.359815 | 3.260118 | 1.020871 | 0 | 4.334761 | 0
2018-04-03 07:53 | 218712.7949 | 840.0016 | 3 | 24 | 4.391622 | 3.260063 | 1.12953 | 0 | 4.81021 | 0
2018-04-03 07:55 | 218832.7939 | 960.0006 | 3 | 24 | 4.40017 | 3.038618 | 1.235294 | 0 | 5.275471 | 0
2018-04-03 07:57 | 218952.7938 | 1080.0005 | 3 | 24 | 4.400171 | 2.794277 | 1.332404 | 0 | 5.702769 | 0
2018-04-03 07:59 | 219072.7934 | 1200.0001 | 3 | 24 | 4.400184 | 2.58643 | 1.421981 | 0 | 6.096922 | 0
2018-04-03 08:01 | 219192.7939 | 1320.0006 | 3 | 24 | 4.400141 | 2.409216 | 1.505146 | 0 | 6.46286 | 0
2018-04-03 08:03 | 219312.7937 | 1440.0004 | 3 | 24 | 4.400133 | 2.256624 | 1.582839 | 0 | 6.804721 | 0
2018-04-03 08:05 | 219432.7945 | 1560.0012 | 3 | 24 | 4.400151 | 2.121367 | 1.655751 | 0 | 7.125543 | 0
2018-04-03 08:07 | 219552.7958 | 1680.0025 | 3 | 24 | 4.400103 | 2.00041 | 1.724395 | 0 | 7.427584 | 0
2018-04-03 08:09 | 219672.7943 | 1800.001 | 3 | 24 | 4.400139 | 1.894003 | 1.789244 | 0 | 7.712928 | 0
2018-04-03 08:11 | 219792.7947 | 1920.0014 | 3 | 24 | 4.400166 | 1.799305 | 1.85075 | 0 | 7.983561 | 0
2018-04-03 08:13 | 219912.7961 | 2040.0028 | 3 | 24 | 4.400091 | 1.708673 | 1.90919 | 0 | 8.240701 | 0
2018-04-03 08:15 | 220032.7936 | 2160.0003 | 3 | 24 | 4.400131 | 1.623682 | 1.964687 | 0 | 8.484893 | 0
2018-04-03 08:17 | 220152.794 | 2280.0007 | 3 | 24 | 4.400084 | 1.543083 | 2.01744 | 0 | 8.71701 | 0
2018-04-03 08:19 | 220272.7943 | 2400.001 | 3 | 24 | 4.400104 | 1.469769 | 2.067633 | 0 | 8.937866 | 0
2018-04-03 08:21 | 220392.7939 | 2520.0006 | 3 | 24 | 4.400123 | 1.399091 | 2.115422 | 0 | 9.14814 | 0
2018-04-03 08:23 | 220512.7933 | 2640 | 3 | 24 | 4.400095 | 1.330154 | 2.160901 | 0 | 9.34825 | 0
2018-04-03 08:25 | 220632.7946 | 2760.0013 | 3 | 24 | 4.400018 | 1.263934 | 2.204128 | 0 | 9.538451 | 0
2018-04-03 08:27 | 220752.7942 | 2880.0009 | 3 | 24 | 4.400078 | 1.202739 | 2.245239 | 0 | 9.719344 | 0
2018-04-03 08:29 | 220872.7938 | 3000.0005 | 3 | 24 | 4.400123 | 1.144591 | 2.28435 | 0 | 9.891438 | 0
2018-04-03 08:31 | 220992.7934 | 3120.0001 | 3 | 24 | 4.400038 | 1.087179 | 2.321541 | 0 | 10.05508 | 0
2018-04-03 08:33 | 221112.7936 | 3240.0003 | 3 | 24 | 4.400104 | 1.031863 | 2.356853 | 0 | 10.21045 | 0
2018-04-03 08:35 | 221232.7943 | 3360.001 | 3 | 24 | 4.400039 | 0.9781122 | 2.390335 | 0 | 10.35778 | 0
2018-04-03 08:37 | 221352.7936 | 3480.0003 | 3 | 24 | 4.400029 | 0.9286251 | 2.4221 | 0 | 10.49754 | 0
2018-04-03 08:39 | 221472.7948 | 3600.0015 | 3 | 24 | 4.400092 | 0.8819113 | 2.452263 | 0 | 10.63026 | 0
2018-04-03 08:41 | 221592.7935 | 3720.0002 | 3 | 24 | 4.400082 | 0.8359194 | 2.480876 | 0 | 10.75616 | 0
2018-04-03 08:43 | 221712.7947 | 3840.0014 | 3 | 24 | 4.400033 | 0.7899599 | 2.507969 | 0 | 10.87537 | 0
2018-04-03 08:45 | 221832.7942 | 3960.0009 | 3 | 24 | 4.400106 | 0.7482491 | 2.533598 | 0 | 10.98814 | 0
2018-04-03 08:47 | 221952.7936 | 4080.0003 | 3 | 24 | 4.400044 | 0.7081079 | 2.557856 | 0 | 11.09488 | 0
2018-04-03 08:49 | 222072.7939 | 4200.0006 | 3 | 24 | 4.40001 | 0.6704035 | 2.580834 | 0 | 11.19598 | 0
2018-04-03 08:50 | 222136.1385 | 4263.3452 | 3 | 24 | 4.400073 | 0.6519976 | 2.592471 | 0 | 11.24719 | 0
2018-04-03 08:52 | 222256.2 | 120.0006 | 4 | 24 | 4.288258 | 0 | 2.592471 | 0 | 11.24719 | 0
2018-04-03 08:54 | 222376.2 | 240.0008 | 4 | 24 | 4.275623 | 0 | 2.592471 | 0 | 11.24719 | 0
2018-04-03 08:55 | 222436.2 | 300.0021 | 4 | 24 | 4.272181 | 0 | 2.592471 | 0 | 11.24719 | 0
2018-04-03 08:57 | 222556.3 | 120.0005 | 5 | 24 | 3.935466 | -2.281863 | 2.592471 | 0.07605506 | 11.24719 | 0.3027945
2018-04-03 08:59 | 222676.3 | 240.0008 | 5 | 24 | 3.892144 | -2.281853 | 2.592471 | 0.1521166 | 11.24719 | 0.600385
2018-04-03 09:01 | 222796.3 | 360.0013 | 5 | 24 | 3.85636 | -2.28189 | 2.592471 | 0.2281826 | 11.24719 | 0.8950623
2018-04-03 09:03 | 222916.3 | 480.0007 | 5 | 24 | 3.823171 | -2.282173 | 2.592471 | 0.3042449 | 11.24719 | 1.187113
2018-04-03 09:05 | 223036.3 | 600.0002 | 5 | 24 | 3.791347 | -2.281874 | 2.592471 | 0.3802992 | 11.24719 | 1.476667
2018-04-03 09:07 | 223156.3 | 720.0013 | 5 | 24 | 3.760139 | -2.282199 | 2.592471 | 0.4563633 | 11.24719 | 1.763861
2018-04-03 09:09 | 223276.3 | 840.001 | 5 | 24 | 3.729704 | -2.282002 | 2.592471 | 0.5324321 | 11.24719 | 2.048727
2018-04-03 09:11 | 223396.3 | 960.0006 | 5 | 24 | 3.700912 | -2.281944 | 2.592471 | 0.6084948 | 11.24719 | 2.331314
2018-04-03 09:13 | 223516.3 | 1080.0016 | 5 | 24 | 3.674001 | -2.281867 | 2.592471 | 0.6845591 | 11.24719 | 2.611783
2018-04-03 09:15 | 223636.3 | 1200.0012 | 5 | 24 | 3.649027 | -2.281804 | 2.592471 | 0.7606192 | 11.24719 | 2.890267
2018-04-03 09:17 | 223756.3 | 1320.0016 | 5 | 24 | 3.625676 | -2.281933 | 2.592471 | 0.8366842 | 11.24719 | 3.166932
2018-04-03 09:19 | 223876.3 | 1440.0011 | 5 | 24 | 3.603869 | -2.282146 | 2.592471 | 0.9127492 | 11.24719 | 3.44188
2018-04-03 09:21 | 223996.3 | 1560.0007 | 5 | 24 | 3.582976 | -2.282239 | 2.592471 | 0.9888116 | 11.24719 | 3.715201
2018-04-03 09:23 | 224116.3 | 1680.0009 | 5 | 24 | 3.562794 | -2.281863 | 2.592471 | 1.064878 | 11.24719 | 3.98697
2018-04-03 09:25 | 224236.3 | 1800.0005 | 5 | 24 | 3.57746 | -2.28188 | 2.592471 | 1.14094 | 11.24719 | 4.257886
2018-04-03 09:27 | 224356.3 | 1920.0015 | 5 | 24 | 3.553843 | -2.281855 | 2.592471 | 1.217003 | 11.24719 | 4.52927
2018-04-03 09:29 | 224476.3 | 2040.0011 | 5 | 24 | 3.523105 | -2.281848 | 2.592471 | 1.293059 | 11.24719 | 4.798369
2018-04-03 09:31 | 224596.3 | 2160.0006 | 5 | 24 | 3.499178 | -2.281822 | 2.592471 | 1.369121 | 11.24719 | 5.065387
2018-04-03 09:33 | 224716.3 | 2280.0004 | 5 | 24 | 3.478354 | -2.281837 | 2.592471 | 1.445188 | 11.24719 | 5.330752
2018-04-03 09:35 | 224836.3 | 2400.0006 | 5 | 24 | 3.460145 | -2.281872 | 2.592471 | 1.521237 | 11.24719 | 5.594563
2018-04-03 09:37 | 224956.3 | 2520.0004 | 5 | 24 | 3.444241 | -2.281941 | 2.592471 | 1.597299 | 11.24719 | 5.857136
2018-04-03 09:39 | 225076.3 | 2640.0007 | 5 | 24 | 3.429212 | -2.282073 | 2.592471 | 1.673376 | 11.24719 | 6.118584
2018-04-03 09:41 | 225196.3 | 2760.0006 | 5 | 24 | 3.414433 | -2.281889 | 2.592471 | 1.749432 | 11.24719 | 6.378834
2018-04-03 09:43 | 225316.3 | 2880.0015 | 5 | 24 | 3.398939 | -2.281878 | 2.592471 | 1.825497 | 11.24719 | 6.637972
2018-04-03 09:45 | 225436.3 | 3000.0015 | 5 | 24 | 3.382254 | -2.281904 | 2.592471 | 1.901551 | 11.24719 | 6.895847
2018-04-03 09:47 | 225556.3 | 3120.0004 | 5 | 24 | 3.364083 | -2.281874 | 2.592471 | 1.977617 | 11.24719 | 7.152443
2018-04-03 09:49 | 225676.3 | 3240.0011 | 5 | 24 | 3.343924 | -2.281844 | 2.592471 | 2.053673 | 11.24719 | 7.407545
2018-04-03 09:51 | 225796.3 | 3360.0016 | 5 | 24 | 3.321012 | -2.281951 | 2.592471 | 2.129735 | 11.24719 | 7.661037
2018-04-03 09:53 | 225916.3 | 3480.0004 | 5 | 24 | 3.294173 | -2.281946 | 2.592471 | 2.205801 | 11.24719 | 7.912663
2018-04-03 09:55 | 226036.3 | 3600.0013 | 5 | 24 | 3.262184 | -2.281933 | 2.592471 | 2.281861 | 11.24719 | 8.162038
2018-04-03 09:57 | 226156.3 | 3720.0013 | 5 | 24 | 3.22323 | -2.281811 | 2.592471 | 2.357925 | 11.24719 | 8.408739
2018-04-03 09:59 | 226276.3 | 3840.0005 | 5 | 24 | 3.17348 | -2.281919 | 2.592471 | 2.433988 | 11.24719 | 8.652089
2018-04-03 10:01 | 226396.3 | 3960.0001 | 5 | 24 | 3.107414 | -2.281919 | 2.592471 | 2.510039 | 11.24719 | 8.891053
2018-04-03 10:03 | 226516.3 | 4080.0012 | 5 | 24 | 3.010094 | -2.281948 | 2.592471 | 2.586105 | 11.24719 | 9.124012
2018-04-03 10:04 | 226525.8 | 4089.534 | 5 | 24 | 2.999996 | -2.282002 | 2.592471 | 2.592136 | 11.24719 | 9.142137
2018-04-03 10:06 | 226645.8 | 120.0004 | 6 | 24 | 3.576074 | 0 | 2.592471 | 2.592136 | 11.24719 | 9.142137
2018-04-03 10:08 | 226765.8 | 240.0003 | 6 | 24 | 3.614131 | 0 | 2.592471 | 2.592136 | 11.24719 | 9.142137
2018-04-03 10:09 | 226825.8 | 300.002 | 6 | 24 | 3.624176 | 0 | 2.592471 | 2.592136 | 11.24719 | 9.142137
2018-04-03 10:09 | 226825.8 | 0.0027 | 7 | 25 | 3.624432 | 0 | 0 | 0 | 0 | 0
2018-04-03 10:11 | 226945.9 | 120.0011 | 2 | 25 | 4.200214 | 3.886124 | 0.1437306 | 0 | 0.6012888 | 0
2018-04-03 10:13 | 227065.9 | 240.0001 | 2 | 25 | 4.200165 | 3.519073 | 0.2670618 | 0 | 1.119305 | 0
2018-04-03 10:14 | 227166.7 | 340.7148 | 2 | 25 | 4.200188 | 3.259989 | 0.3617559 | 0 | 1.517038 | 0
2018-04-03 10:16 | 227286.7 | 120.0012 | 3 | 25 | 4.225135 | 3.260015 | 0.4700329 | 0 | 1.973113 | 0
2018-04-03 10:18 | 227406.7 | 240.001 | 3 | 25 | 4.24897 | 3.260035 | 0.5786887 | 0 | 2.433496 | 0
2018-04-03 10:20 | 227526.7 | 360.0003 | 3 | 25 | 4.273463 | 3.26005 | 0.6873401 | 0 | 2.896475 | 0
2018-04-03 10:22 | 227646.7 | 480.0015 | 3 | 25 | 4.300063 | 3.25996 | 0.7960029 | 0 | 3.362259 | 0
2018-04-03 10:24 | 227766.7 | 600.0011 | 3 | 25 | 4.328617 | 3.260004 | 0.9046675 | 0 | 3.831056 | 0
2018-04-03 10:26 | 227886.7 | 720.0024 | 3 | 25 | 4.359021 | 3.260012 | 1.013329 | 0 | 4.303043 | 0
2018-04-03 10:28 | 228006.7 | 840.001 | 3 | 25 | 4.391107 | 3.260019 | 1.121977 | 0 | 4.778372 | 0
2018-04-03 10:30 | 228126.7 | 960.0013 | 3 | 25 | 4.400174 | 3.041172 | 1.227831 | 0 | 5.244012 | 0
2018-04-03 10:32 | 228246.7 | 1080.0001 | 3 | 25 | 4.400125 | 2.797167 | 1.325028 | 0 | 5.671695 | 0
2018-04-03 10:34 | 228366.7 | 1200.001 | 3 | 25 | 4.400166 | 2.589975 | 1.414728 | 0 | 6.066389 | 0
2018-04-03 10:36 | 228486.7 | 1320.001 | 3 | 25 | 4.40013 | 2.410751 | 1.498007 | 0 | 6.432828 | 0
2018-04-03 10:38 | 228606.7 | 1440.002 | 3 | 25 | 4.400115 | 2.254551 | 1.575699 | 0 | 6.774684 | 0
2018-04-03 10:40 | 228726.7 | 1560.0023 | 3 | 25 | 4.400151 | 2.120239 | 1.648553 | 0 | 7.095252 | 0
2018-04-03 10:42 | 228846.7 | 1680.001 | 3 | 25 | 4.400095 | 2.003258 | 1.717213 | 0 | 7.397362 | 0
2018-04-03 10:44 | 228966.7 | 1800.0025 | 3 | 25 | 4.400101 | 1.898907 | 1.782211 | 0 | 7.683362 | 0
2018-04-03 10:46 | 229086.7 | 1920.0016 | 3 | 25 | 4.400057 | 1.799652 | 1.843831 | 0 | 7.954493 | 0
2018-04-03 10:48 | 229206.7 | 2040.0008 | 3 | 25 | 4.400063 | 1.71021 | 1.902308 | 0 | 8.211799 | 0
2018-04-03 10:50 | 229326.7 | 2160.0005 | 3 | 25 | 4.400011 | 1.626827 | 1.957919 | 0 | 8.456492 | 0
2018-04-03 10:52 | 229446.7 | 2280.0004 | 3 | 25 | 4.400067 | 1.54715 | 2.010817 | 0 | 8.689249 | 0
2018-04-03 10:54 | 229566.7 | 2400.0003 | 3 | 25 | 4.400047 | 1.471148 | 2.061119 | 0 | 8.910582 | 0
2018-04-03 10:56 | 229686.7 | 2520.0018 | 3 | 25 | 4.400091 | 1.401811 | 2.108984 | 0 | 9.121191 | 0
2018-04-03 10:58 | 229806.7 | 2640.0007 | 3 | 25 | 4.400133 | 1.336293 | 2.154588 | 0 | 9.321852 | 0
2018-04-03 11:00 | 229926.7 | 2760.0013 | 3 | 25 | 4.400109 | 1.271113 | 2.198016 | 0 | 9.512938 | 0
2018-04-03 11:02 | 230046.7 | 2880.0004 | 3 | 25 | 4.400011 | 1.208866 | 2.23934 | 0 | 9.694766 | 0
2018-04-03 11:04 | 230166.7 | 3000.0017 | 3 | 25 | 4.399992 | 1.149369 | 2.278661 | 0 | 9.867781 | 0
2018-04-03 11:06 | 230286.7 | 3120.0007 | 3 | 25 | 4.400092 | 1.093631 | 2.316041 | 0 | 10.03226 | 0
2018-04-03 11:08 | 230406.7 | 3240.0003 | 3 | 25 | 4.400062 | 1.040317 | 2.351593 | 0 | 10.18869 | 0
2018-04-03 11:10 | 230526.7 | 3360.0017 | 3 | 25 | 4.400047 | 0.9878492 | 2.385398 | 0 | 10.33743 | 0
2018-04-03 11:12 | 230646.7 | 3480.0014 | 3 | 25 | 4.400081 | 0.936923 | 2.417466 | 0 | 10.47854 | 0
2018-04-03 11:14 | 230766.7 | 3600.0005 | 3 | 25 | 4.400086 | 0.888546 | 2.44788 | 0 | 10.61236 | 0
2018-04-03 11:16 | 230886.7 | 3720.001 | 3 | 25 | 4.400069 | 0.8434896 | 2.476732 | 0 | 10.73931 | 0
2018-04-03 11:18 | 231006.7 | 3840.0007 | 3 | 25 | 4.400072 | 0.799016 | 2.504098 | 0 | 10.85972 | 0
2018-04-03 11:20 | 231126.7 | 3960.0009 | 3 | 25 | 4.400032 | 0.7561474 | 2.530012 | 0 | 10.97374 | 0
2018-04-03 11:22 | 231246.7 | 4080.001 | 3 | 25 | 4.400017 | 0.7148514 | 2.554533 | 0 | 11.08164 | 0
2018-04-03 11:24 | 231366.7 | 4200.0008 | 3 | 25 | 4.400019 | 0.6760397 | 2.577722 | 0 | 11.18367 | 0
2018-04-03 11:26 | 231449.8 | 4283.1456 | 3 | 25 | 4.400117 | 0.6519976 | 2.593058 | 0 | 11.25115 | 0
2018-04-03 11:28 | 231569.8 | 120.0008 | 4 | 25 | 4.288543 | 0 | 2.593058 | 0 | 11.25115 | 0
2018-04-03 11:30 | 231689.8 | 240.0009 | 4 | 25 | 4.275921 | 0 | 2.593058 | 0 | 11.25115 | 0
2018-04-03 11:31 | 231749.8 | 300.0031 | 4 | 25 | 4.27247 | 0 | 2.593058 | 0 | 11.25115 | 0
2018-04-03 11:33 | 231869.9 | 120.0014 | 5 | 25 | 3.936561 | -2.281846 | 2.593058 | 0.07606205 | 11.25115 | 0.302905
2018-04-03 11:35 | 231989.9 | 240.0012 | 5 | 25 | 3.893151 | -2.281933 | 2.593058 | 0.1521163 | 11.25115 | 0.6005429
2018-04-03 11:37 | 232109.9 | 360.0009 | 5 | 25 | 3.857369 | -2.282178 | 2.593058 | 0.2281813 | 11.25115 | 0.8952907
2018-04-03 11:39 | 232229.9 | 480.0015 | 5 | 25 | 3.824075 | -2.282005 | 2.593058 | 0.3042401 | 11.25115 | 1.187398
2018-04-03 11:41 | 232349.9 | 600.0004 | 5 | 25 | 3.79262 | -2.281782 | 2.593058 | 0.3802989 | 11.25115 | 1.477053
2018-04-03 11:43 | 232469.9 | 720.0009 | 5 | 25 | 3.761525 | -2.282163 | 2.593058 | 0.4563648 | 11.25115 | 1.764357
2018-04-03 11:45 | 232589.9 | 840.0014 | 5 | 25 | 3.730916 | -2.281875 | 2.593058 | 0.5324343 | 11.25115 | 2.049322
2018-04-03 11:47 | 232709.9 | 960.0006 | 5 | 25 | 3.701996 | -2.282095 | 2.593058 | 0.6084933 | 11.25115 | 2.331978
2018-04-03 11:49 | 232829.9 | 1080.001 | 5 | 25 | 3.67508 | -2.282062 | 2.593058 | 0.6845527 | 11.25115 | 2.612513
2018-04-03 11:51 | 232949.9 | 1200.0008 | 5 | 25 | 3.650186 | -2.281817 | 2.593058 | 0.7606217 | 11.25115 | 2.891113
2018-04-03 11:53 | 233069.9 | 1320.0013 | 5 | 25 | 3.626853 | -2.282099 | 2.593058 | 0.8366792 | 11.25115 | 3.16784
2018-04-03 11:55 | 233189.9 | 1440.0002 | 5 | 25 | 3.604741 | -2.281857 | 2.593058 | 0.9127436 | 11.25115 | 3.442871
2018-04-03 11:57 | 233309.9 | 1560.0002 | 5 | 25 | 3.583618 | -2.282239 | 2.593058 | 0.9888127 | 11.25115 | 3.716273
2018-04-03 11:59 | 233429.9 | 1680.0003 | 5 | 25 | 3.563546 | -2.281914 | 2.593058 | 1.06487 | 11.25115 | 3.988069
2018-04-03 12:01 | 233549.9 | 1800.0005 | 5 | 25 | 3.544137 | -2.281898 | 2.593058 | 1.140934 | 11.25115 | 4.258381
2018-04-03 12:03 | 233669.9 | 1920.0003 | 5 | 25 | 3.525665 | -2.282173 | 2.593058 | 1.216994 | 11.25115 | 4.527241
2018-04-03 12:05 | 233789.9 | 2040.0008 | 5 | 25 | 3.50791 | -2.281905 | 2.593058 | 1.293056 | 11.25115 | 4.794734
2018-04-03 12:07 | 233909.9 | 2160.0006 | 5 | 25 | 3.491063 | -2.281931 | 2.593058 | 1.369118 | 11.25115 | 5.060905
2018-04-03 12:09 | 234029.9 | 2280 | 5 | 25 | 3.475084 | -2.281929 | 2.593058 | 1.445178 | 11.25115 | 5.325819
2018-04-03 12:11 | 234149.9 | 2400.0008 | 5 | 25 | 3.459964 | -2.282033 | 2.593058 | 1.521249 | 11.25115 | 5.589595
2018-04-03 12:13 | 234269.9 | 2520.0014 | 5 | 25 | 3.445414 | -2.281848 | 2.593058 | 1.597311 | 11.25115 | 5.85221
2018-04-03 12:15 | 234389.9 | 2640.0011 | 5 | 25 | 3.430918 | -2.281815 | 2.593058 | 1.673365 | 11.25115 | 6.113697
2018-04-03 12:17 | 234509.9 | 2760.0001 | 5 | 25 | 3.415963 | -2.281859 | 2.593058 | 1.749427 | 11.25115 | 6.374091
2018-04-03 12:19 | 234629.9 | 2880.0006 | 5 | 25 | 3.400082 | -2.281877 | 2.593058 | 1.825494 | 11.25115 | 6.633337
2018-04-03 12:21 | 234749.9 | 3000.0012 | 5 | 25 | 3.383099 | -2.281874 | 2.593058 | 1.901557 | 11.25115 | 6.891318
2018-04-03 12:23 | 234869.9 | 3120.0017 | 5 | 25 | 3.364475 | -2.281938 | 2.593058 | 1.977621 | 11.25115 | 7.147954
2018-04-03 12:25 | 234989.9 | 3240.0015 | 5 | 25 | 3.343926 | -2.281909 | 2.593058 | 2.053681 | 11.25115 | 7.403085
2018-04-03 12:27 | 235109.9 | 3360.0004 | 5 | 25 | 3.320744 | -2.281919 | 2.593058 | 2.12974 | 11.25115 | 7.656565
2018-04-03 12:29 | 235229.9 | 3480.0002 | 5 | 25 | 3.293773 | -2.28187 | 2.593058 | 2.205802 | 11.25115 | 7.908147
2018-04-03 12:31 | 235349.9 | 3600.0014 | 5 | 25 | 3.262069 | -2.281926 | 2.593058 | 2.28186 | 11.25115 | 8.157493
2018-04-03 12:33 | 235469.9 | 3720.0012 | 5 | 25 | 3.222931 | -2.28188 | 2.593058 | 2.357916 | 11.25115 | 8.404161
2018-04-03 12:35 | 235589.9 | 3840.0001 | 5 | 25 | 3.173091 | -2.28196 | 2.593058 | 2.433973 | 11.25115 | 8.647475
2018-04-03 12:37 | 235709.9 | 3960.0007 | 5 | 25 | 3.10674 | -2.281913 | 2.593058 | 2.51005 | 11.25115 | 8.886485
2018-04-03 12:39 | 235829.9 | 4080.0004 | 5 | 25 | 3.009655 | -2.28197 | 2.593058 | 2.586099 | 11.25115 | 9.119336
2018-04-03 12:39 | 235839.1 | 4089.2035 | 5 | 25 | 2.999997 | -2.281878 | 2.593058 | 2.591934 | 11.25115 | 9.13687
2018-04-03 12:41 | 235959.2 | 120.0016 | 6 | 25 | 3.576403 | 0 | 2.593058 | 2.591934 | 11.25115 | 9.13687
2018-04-03 12:43 | 236079.2 | 240.0012 | 6 | 25 | 3.614501 | 0 | 2.593058 | 2.591934 | 11.25115 | 9.13687
2018-04-03 12:44 | 236139.2 | 300.0017 | 6 | 25 | 3.624521 | 0 | 2.593058 | 2.591934 | 11.25115 | 9.13687
2018-04-03 12:44 | 236139.2 | 0.0025 | 7 | 26 | 3.624328 | 0 | 0 | 0 | 0 | 0
2018-04-03 12:46 | 236259.3 | 120.0006 | 2 | 26 | 4.200214 | 3.885708 | 0.1436869 | 0 | 0.6011366 | 0
2018-04-03 12:48 | 236379.3 | 240.0013 | 2 | 26 | 4.20017 | 3.524284 | 0.2671046 | 0 | 1.119515 | 0
2018-04-03 12:49 | 236481 | 341.6735 | 2 | 26 | 4.200179 | 3.259995 | 0.362797 | 0 | 1.521441 | 0
2018-04-03 12:51 | 236601 | 120.0015 | 3 | 26 | 4.225473 | 3.259993 | 0.4710614 | 0 | 1.977489 | 0
2018-04-03 12:53 | 236721 | 240.0006 | 3 | 26 | 4.249568 | 3.259987 | 0.5797219 | 0 | 2.437945 | 0
2018-04-03 12:55 | 236841 | 360.0003 | 3 | 26 | 4.274207 | 3.260008 | 0.6883788 | 0 | 2.90102 | 0
2018-04-03 12:57 | 236961 | 480.0007 | 3 | 26 | 4.300535 | 3.260075 | 0.7970384 | 0 | 3.36687 | 0
2018-04-03 12:59 | 237081 | 600.0016 | 3 | 26 | 4.329296 | 3.260069 | 0.9056959 | 0 | 3.835695 | 0
2018-04-03 13:01 | 237201 | 720.0011 | 3 | 26 | 4.360261 | 3.260004 | 1.014355 | 0 | 4.307779 | 0
2018-04-03 13:03 | 237321 | 840.0007 | 3 | 26 | 4.39255 | 3.259949 | 1.123012 | 0 | 4.783295 | 0
2018-04-03 13:05 | 237441 | 960.0021 | 3 | 26 | 4.400187 | 3.032612 | 1.228559 | 0 | 5.247626 | 0
2018-04-03 13:07 | 237561 | 1080.0003 | 3 | 26 | 4.400154 | 2.790392 | 1.325488 | 0 | 5.674129 | 0
2018-04-03 13:09 | 237681 | 1200.0015 | 3 | 26 | 4.400157 | 2.582689 | 1.414932 | 0 | 6.067696 | 0
2018-04-03 13:11 | 237801 | 1320.0013 | 3 | 26 | 4.400153 | 2.406408 | 1.497987 | 0 | 6.43315 | 0
2018-04-03 13:13 | 237921 | 1440.0019 | 3 | 26 | 4.400079 | 2.251432 | 1.575553 | 0 | 6.77445 | 0
2018-04-03 13:15 | 238041 | 1560.0016 | 3 | 26 | 4.400099 | 2.117119 | 1.648336 | 0 | 7.094704 | 0
2018-04-03 13:17 | 238161 | 1680.0021 | 3 | 26 | 4.400202 | 1.998634 | 1.716874 | 0 | 7.396278 | 0
2018-04-03 13:19 | 238281 | 1800.0003 | 3 | 26 | 4.400055 | 1.890249 | 1.781632 | 0 | 7.681221 | 0
2018-04-03 13:21 | 238401 | 1920.0006 | 3 | 26 | 4.40011 | 1.795273 | 1.843013 | 0 | 7.951303 | 0
2018-04-03 13:23 | 238521 | 2040.0012 | 3 | 26 | 4.400058 | 1.70668 | 1.901353 | 0 | 8.208003 | 0
2018-04-03 13:25 | 238641 | 2160.001 | 3 | 26 | 4.400126 | 1.626431 | 1.956894 | 0 | 8.452393 | 0
2018-04-03 13:27 | 238761 | 2280.0006 | 3 | 26 | 4.400084 | 1.548091 | 2.009776 | 0 | 8.685077 | 0
2018-04-03 13:29 | 238881 | 2400.0011 | 3 | 26 | 4.400005 | 1.472732 | 2.060131 | 0 | 8.906641 | 0
2018-04-03 13:31 | 239001 | 2520.0001 | 3 | 26 | 4.399991 | 1.403363 | 2.108096 | 0 | 9.117692 | 0
2018-04-03 13:33 | 239121 | 2640.0014 | 3 | 26 | 4.400099 | 1.335919 | 2.153752 | 0 | 9.318581 | 0
2018-04-03 13:35 | 239241 | 2760.0006 | 3 | 26 | 4.400044 | 1.270285 | 2.197185 | 0 | 9.50969 | 0
2018-04-03 13:37 | 239361 | 2880.001 | 3 | 26 | 4.400047 | 1.208673 | 2.238503 | 0 | 9.691495 | 0
2018-04-03 13:39 | 239481 | 3000.0006 | 3 | 26 | 4.400064 | 1.150027 | 2.277807 | 0 | 9.864432 | 0
2018-04-03 13:41 | 239601 | 3120.0011 | 3 | 26 | 4.400051 | 1.093152 | 2.315184 | 0 | 10.0289 | 0
2018-04-03 13:43 | 239721 | 3240.0009 | 3 | 26 | 4.400068 | 1.038059 | 2.350698 | 0 | 10.18516 | 0
2018-04-03 13:45 | 239841 | 3360.0014 | 3 | 26 | 4.400034 | 0.9841442 | 2.384395 | 0 | 10.33343 | 0
2018-04-03 13:47 | 239961 | 3480.0004 | 3 | 26 | 4.400067 | 0.934042 | 2.41636 | 0 | 10.47408 | 0
2018-04-03 13:49 | 240081 | 3600.0009 | 3 | 26 | 4.40005 | 0.8857317 | 2.446688 | 0 | 10.60752 | 0
2018-04-03 13:51 | 240201 | 3720.0008 | 3 | 26 | 4.400033 | 0.839056 | 2.475436 | 0 | 10.73401 | 0
2018-04-03 13:53 | 240321 | 3840.0012 | 3 | 26 | 4.400065 | 0.7958937 | 2.502676 | 0 | 10.85387 | 0
2018-04-03 13:55 | 240441 | 3960.0009 | 3 | 26 | 4.400047 | 0.754117 | 2.528497 | 0 | 10.96748 | 0
2018-04-03 13:57 | 240561 | 4080.0015 | 3 | 26 | 4.40007 | 0.7145329 | 2.552961 | 0 | 11.07513 | 0
2018-04-03 13:59 | 240681 | 4200.0003 | 3 | 26 | 4.400106 | 0.6768522 | 2.576126 | 0 | 11.17706 | 0
2018-04-03 14:01 | 240760.4 | 4279.4042 | 3 | 26 | 4.400051 | 0.6519861 | 2.590777 | 0 | 11.24152 | 0
2018-04-03 14:03 | 240880.4 | 120.0009 | 4 | 26 | 4.288226 | 0 | 2.590777 | 0 | 11.24152 | 0
2018-04-03 14:05 | 241000.4 | 240.0005 | 4 | 26 | 4.275605 | 0 | 2.590777 | 0 | 11.24152 | 0
2018-04-03 14:06 | 241060.4 | 300.0035 | 4 | 26 | 4.272142 | 0 | 2.590777 | 0 | 11.24152 | 0
2018-04-03 14:08 | 241180.5 | 120.0015 | 5 | 26 | 3.935386 | -2.281996 | 2.590777 | 0.07605617 | 11.24152 | 0.3027947
2018-04-03 14:10 | 241300.5 | 240.0013 | 5 | 26 | 3.892213 | -2.281898 | 2.590777 | 0.1521203 | 11.24152 | 0.6003942
2018-04-03 14:12 | 241420.5 | 360.001 | 5 | 26 | 3.85636 | -2.281896 | 2.590777 | 0.2281756 | 11.24152 | 0.8950369
2018-04-03 14:14 | 241540.5 | 480.0007 | 5 | 26 | 3.822826 | -2.282178 | 2.590777 | 0.3042444 | 11.24152 | 1.187096
2018-04-03 14:16 | 241660.5 | 600.0004 | 5 | 26 | 3.791173 | -2.281902 | 2.590777 | 0.3802994 | 11.24152 | 1.476631
2018-04-03 14:18 | 241780.5 | 720.0003 | 5 | 26 | 3.76032 | -2.281809 | 2.590777 | 0.4563661 | 11.24152 | 1.763838
2018-04-03 14:20 | 241900.5 | 840.0016 | 5 | 26 | 3.729846 | -2.281938 | 2.590777 | 0.5324252 | 11.24152 | 2.048681
2018-04-03 14:22 | 242020.5 | 960.0004 | 5 | 26 | 3.700756 | -2.281918 | 2.590777 | 0.6084832 | 11.24152 | 2.33125
2018-04-03 14:24 | 242140.5 | 1080.0002 | 5 | 26 | 3.673605 | -2.281844 | 2.590777 | 0.6845479 | 11.24152 | 2.611702
2018-04-03 14:26 | 242260.5 | 1200.0003 | 5 | 26 | 3.648517 | -2.281807 | 2.590777 | 0.7606109 | 11.24152 | 2.890161
2018-04-03 14:28 | 242380.5 | 1320.0004 | 5 | 26 | 3.625404 | -2.2818 | 2.590777 | 0.8366747 | 11.24152 | 3.166793
2018-04-03 14:30 | 242500.5 | 1440.001 | 5 | 26 | 3.603695 | -2.281874 | 2.590777 | 0.9127418 | 11.24152 | 3.441731
2018-04-03 14:32 | 242620.5 | 1560.0016 | 5 | 26 | 3.583101 | -2.281853 | 2.590777 | 0.9888043 | 11.24152 | 3.715048
2018-04-03 14:34 | 242740.5 | 1680.0012 | 5 | 26 | 3.563034 | -2.281894 | 2.590777 | 1.064865 | 11.24152 | 3.986813
2018-04-03 14:36 | 242860.5 | 1800.0002 | 5 | 26 | 3.543793 | -2.281896 | 2.590777 | 1.140926 | 11.24152 | 4.257083
2018-04-03 14:38 | 242980.5 | 1920.0007 | 5 | 26 | 3.52551 | -2.281894 | 2.590777 | 1.216988 | 11.24152 | 4.525931
2018-04-03 14:40 | 243100.5 | 2040.0005 | 5 | 26 | 3.508259 | -2.281878 | 2.590777 | 1.293047 | 11.24152 | 4.793417
2018-04-03 14:42 | 243220.5 | 2160.0011 | 5 | 26 | 3.491875 | -2.28185 | 2.590777 | 1.369106 | 11.24152 | 5.059624
2018-04-03 14:44 | 243340.5 | 2280.0007 | 5 | 26 | 3.476486 | -2.282029 | 2.590777 | 1.445169 | 11.24152 | 5.324634
2018-04-03 14:46 | 243460.5 | 2400.0004 | 5 | 26 | 3.461479 | -2.281905 | 2.590777 | 1.521222 | 11.24152 | 5.58846
2018-04-03 14:48 | 243580.5 | 2520.0002 | 5 | 26 | 3.44663 | -2.281844 | 2.590777 | 1.597296 | 11.24152 | 5.851227
2018-04-03 14:50 | 243700.5 | 2640.0007 | 5 | 26 | 3.432108 | -2.281896 | 2.590777 | 1.67335 | 11.24152 | 6.112808
2018-04-03 14:52 | 243820.5 | 2760.0013 | 5 | 26 | 3.416879 | -2.281819 | 2.590777 | 1.749419 | 11.24152 | 6.373307
2018-04-03 14:54 | 243940.5 | 2880.0002 | 5 | 26 | 3.40102 | -2.28192 | 2.590777 | 1.825479 | 11.24152 | 6.632598
2018-04-03 14:56 | 244060.5 | 3000.0007 | 5 | 26 | 3.399754 | -2.281839 | 2.590777 | 1.901539 | 11.24152 | 6.890821
2018-04-03 14:58 | 244180.5 | 3120.0006 | 5 | 26 | 3.379068 | -2.281802 | 2.590777 | 1.977599 | 11.24152 | 7.148744
2018-04-03 15:00 | 244300.5 | 3240.0003 | 5 | 26 | 3.369869 | -2.281898 | 2.590777 | 2.053656 | 11.24152 | 7.40527
2018-04-03 15:02 | 244420.5 | 3360.0001 | 5 | 26 | 3.370792 | -2.281929 | 2.590777 | 2.129728 | 11.24152 | 7.661596
2018-04-03 15:04 | 244540.5 | 3480.0007 | 5 | 26 | 3.347132 | -2.281872 | 2.590777 | 2.20579 | 11.24152 | 7.917463
2018-04-03 15:06 | 244660.5 | 3600.0012 | 5 | 26 | 3.295279 | -2.281889 | 2.590777 | 2.281851 | 11.24152 | 8.17012
2018-04-03 15:08 | 244780.5 | 3720.0008 | 5 | 26 | 3.241126 | -2.281829 | 2.590777 | 2.357904 | 11.24152 | 8.418678
2018-04-03 15:10 | 244900.5 | 3840.0016 | 5 | 26 | 3.183017 | -2.28192 | 2.590777 | 2.433965 | 11.24152 | 8.66306
2018-04-03 15:12 | 245020.5 | 3960.0003 | 5 | 26 | 3.109379 | -2.281951 | 2.590777 | 2.510031 | 11.24152 | 8.902492
2018-04-03 15:14 | 245140.5 | 4080.0018 | 5 | 26 | 3.007277 | -2.28189 | 2.590777 | 2.586097 | 11.24152 | 9.135397
2018-04-03 15:14 | 245147.3 | 4086.8201 | 5 | 26 | 2.999998 | -2.281861 | 2.590777 | 2.590417 | 11.24152 | 9.148374
2018-04-03 15:16 | 245267.4 | 120.0005 | 6 | 26 | 3.576967 | 0 | 2.590777 | 2.590417 | 11.24152 | 9.148374
2018-04-03 15:18 | 245387.4 | 240.001 | 6 | 26 | 3.614754 | 0 | 2.590777 | 2.590417 | 11.24152 | 9.148374
2018-04-03 15:19 | 245447.4 | 300.0023 | 6 | 26 | 3.624711 | 0 | 2.590777 | 2.590417 | 11.24152 | 9.148374
2018-04-03 15:19 | 245447.4 | 0.0026 | 7 | 27 | 3.624543 | 0 | 0 | 0 | 0 | 0
2018-04-03 15:21 | 245567.4 | 120.0015 | 2 | 27 | 4.200212 | 3.8827 | 0.1435534 | 2.765e-09 | 0.6006057 | 1.0024e-08
2018-04-03 15:23 | 245687.4 | 240.0006 | 2 | 27 | 4.200159 | 3.5208 | 0.2668785 | 2.765e-09 | 1.118595 | 1.0024e-08
2018-04-03 15:25 | 245789.6 | 342.1743 | 2 | 27 | 4.200215 | 3.259983 | 0.3629647 | 2.765e-09 | 1.522175 | 1.0024e-08
2018-04-03 15:27 | 245909.6 | 120.0003 | 3 | 27 | 4.225029 | 3.259991 | 0.4712325 | 2.765e-09 | 1.978213 | 1.0024e-08
2018-04-03 15:29 | 246029.6 | 240.0022 | 3 | 27 | 4.248583 | 3.259995 | 0.579892 | 2.765e-09 | 2.438583 | 1.0024e-08
2018-04-03 15:31 | 246149.6 | 360.0019 | 3 | 27 | 4.272939 | 3.260027 | 0.6885523 | 2.765e-09 | 2.901541 | 1.0024e-08
2018-04-03 15:33 | 246269.6 | 480.0016 | 3 | 27 | 4.299666 | 3.259981 | 0.797208 | 2.765e-09 | 3.367253 | 1.0024e-08
2018-04-03 15:35 | 246389.6 | 600.0022 | 3 | 27 | 4.328643 | 3.259974 | 0.905866 | 2.765e-09 | 3.836007 | 1.0024e-08
2018-04-03 15:37 | 246509.6 | 720 | 3 | 27 | 4.359596 | 3.260067 | 1.014521 | 2.765e-09 | 4.308007 | 1.0024e-08
2018-04-03 15:39 | 246629.6 | 840.0016 | 3 | 27 | 4.391804 | 3.259939 | 1.123184 | 2.765e-09 | 4.783471 | 1.0024e-08
2018-04-03 15:41 | 246749.6 | 960.0006 | 3 | 27 | 4.400174 | 3.03756 | 1.228896 | 2.765e-09 | 5.248508 | 1.0024e-08
2018-04-03 15:43 | 246869.6 | 1080.0019 | 3 | 27 | 4.400212 | 2.794964 | 1.325986 | 2.765e-09 | 5.675719 | 1.0024e-08
2018-04-03 15:45 | 246989.6 | 1200.0016 | 3 | 27 | 4.400143 | 2.586107 | 1.415551 | 2.765e-09 | 6.069819 | 1.0024e-08
2018-04-03 15:47 | 247109.6 | 1320.0023 | 3 | 27 | 4.400219 | 2.410215 | 1.498732 | 2.765e-09 | 6.435827 | 1.0024e-08
2018-04-03 15:49 | 247229.6 | 1440.0019 | 3 | 27 | 4.400056 | 2.254059 | 1.576427 | 2.765e-09 | 6.777696 | 1.0024e-08
2018-04-03 15:51 | 247349.6 | 1560.0009 | 3 | 27 | 4.400092 | 2.119217 | 1.649283 | 2.765e-09 | 7.098271 | 1.0024e-08
2018-04-03 15:53 | 247469.6 | 1680 | 3 | 27 | 4.400056 | 1.999918 | 1.717898 | 2.765e-09 | 7.400188 | 1.0024e-08
2018-04-03 15:55 | 247589.6 | 1800.0006 | 3 | 27 | 4.400073 | 1.893904 | 1.782776 | 2.765e-09 | 7.685657 | 1.0024e-08
2018-04-03 15:57 | 247709.6 | 1920.0011 | 3 | 27 | 4.400101 | 1.797119 | 1.844268 | 2.765e-09 | 7.956228 | 1.0024e-08
2018-04-03 15:59 | 247829.6 | 2040.0009 | 3 | 27 | 4.400092 | 1.708289 | 1.902678 | 2.765e-09 | 8.213234 | 1.0024e-08
2018-04-03 16:01 | 247949.6 | 2160.0008 | 3 | 27 | 4.400064 | 1.623559 | 1.958193 | 2.765e-09 | 8.457508 | 1.0024e-08
2018-04-03 16:03 | 248069.6 | 2280.0006 | 3 | 27 | 4.400059 | 1.545698 | 2.011005 | 2.765e-09 | 8.689886 | 1.0024e-08
2018-04-03 16:05 | 248189.6 | 2400.0011 | 3 | 27 | 4.400082 | 1.473544 | 2.061317 | 2.765e-09 | 8.911262 | 1.0024e-08
2018-04-03 16:07 | 248309.6 | 2520.0008 | 3 | 27 | 4.400041 | 1.403411 | 2.109281 | 2.765e-09 | 9.122307 | 1.0024e-08
2018-04-03 16:09 | 248429.6 | 2640.0021 | 3 | 27 | 4.400097 | 1.335496 | 2.154927 | 2.765e-09 | 9.32315 | 1.0024e-08
2018-04-03 16:11 | 248549.6 | 2760.0004 | 3 | 27 | 4.400089 | 1.269408 | 2.198325 | 2.765e-09 | 9.514109 | 1.0024e-08
2018-04-03 16:13 | 248669.6 | 2880.0009 | 3 | 27 | 4.400084 | 1.207736 | 2.239589 | 2.765e-09 | 9.695671 | 1.0024e-08
2018-04-03 16:15 | 248789.6 | 3000.0013 | 3 | 27 | 4.400086 | 1.149193 | 2.27886 | 2.765e-09 | 9.868466 | 1.0024e-08
2018-04-03 16:17 | 248909.6 | 3120.0011 | 3 | 27 | 4.400003 | 1.091958 | 2.316226 | 2.765e-09 | 10.03288 | 1.0024e-08
2018-04-03 16:19 | 249029.6 | 3240.0002 | 3 | 27 | 4.400062 | 1.037629 | 2.351724 | 2.765e-09 | 10.18907 | 1.0024e-08
2018-04-03 16:21 | 249149.6 | 3360.0001 | 3 | 27 | 4.400036 | 0.98423 | 2.385412 | 2.765e-09 | 10.3373 | 1.0024e-08
2018-04-03 16:23 | 249269.6 | 3480.0015 | 3 | 27 | 4.40005 | 0.9338217 | 2.417382 | 2.765e-09 | 10.47797 | 1.0024e-08
2018-04-03 16:25 | 249389.6 | 3600.0016 | 3 | 27 | 4.400084 | 0.8859501 | 2.447709 | 2.765e-09 | 10.61141 | 1.0024e-08
2018-04-03 16:27 | 249509.6 | 3720.0004 | 3 | 27 | 4.400106 | 0.8398514 | 2.476449 | 2.765e-09 | 10.73787 | 1.0024e-08
2018-04-03 16:29 | 249629.6 | 3840.0002 | 3 | 27 | 4.400014 | 0.7947521 | 2.503685 | 2.765e-09 | 10.85771 | 1.0024e-08
2018-04-03 16:31 | 249749.6 | 3960.0006 | 3 | 27 | 4.40004 | 0.7521944 | 2.529466 | 2.765e-09 | 10.97115 | 1.0024e-08
2018-04-03 16:33 | 249869.6 | 4080.0005 | 3 | 27 | 4.400036 | 0.7113781 | 2.553858 | 2.765e-09 | 11.07847 | 1.0024e-08
2018-04-03 16:35 | 249989.6 | 4200.001 | 3 | 27 | 4.40006 | 0.6736012 | 2.576925 | 2.765e-09 | 11.17997 | 1.0024e-08
2018-04-03 16:36 | 250061.8 | 4272.1849 | 3 | 27 | 4.40007 | 0.6519995 | 2.590213 | 2.765e-09 | 11.23844 | 1.0024e-08
2018-04-03 16:38 | 250181.9 | 120.0007 | 4 | 27 | 4.288254 | 0 | 2.590214 | 2.765e-09 | 11.23844 | 1.0024e-08
2018-04-03 16:40 | 250301.9 | 240.0005 | 4 | 27 | 4.275621 | 0 | 2.590214 | 2.765e-09 | 11.23844 | 1.0024e-08
2018-04-03 16:41 | 250361.9 | 300.0025 | 4 | 27 | 4.272157 | 0 | 2.590214 | 2.765e-09 | 11.23844 | 1.0024e-08
2018-04-03 16:43 | 250481.9 | 120.0015 | 5 | 27 | 3.93513 | -2.281828 | 2.590214 | 0.07605728 | 11.23844 | 0.3027831
2018-04-03 16:45 | 250601.9 | 240.0013 | 5 | 27 | 3.891731 | -2.281853 | 2.590214 | 0.1521146 | 11.23844 | 0.6003253
2018-04-03 16:47 | 250721.9 | 360.0002 | 5 | 27 | 3.855717 | -2.281883 | 2.590214 | 0.2281753 | 11.23844 | 0.894944
2018-04-03 16:49 | 250841.9 | 480.0015 | 5 | 27 | 3.822292 | -2.281905 | 2.590214 | 0.3042399 | 11.23844 | 1.186943
2018-04-03 16:51 | 250961.9 | 600.0005 | 5 | 27 | 3.790918 | -2.281878 | 2.590214 | 0.3803007 | 11.23844 | 1.476467
2018-04-03 16:53 | 251081.9 | 720.001 | 5 | 27 | 3.760192 | -2.282077 | 2.590214 | 0.4563589 | 11.23844 | 1.763631
2018-04-03 16:55 | 251201.9 | 840.0007 | 5 | 27 | 3.729553 | -2.281857 | 2.590214 | 0.5324293 | 11.23844 | 2.0485
2018-04-03 16:57 | 251321.9 | 960.0013 | 5 | 27 | 3.700336 | -2.282178 | 2.590214 | 0.6084886 | 11.23844 | 2.331042
2018-04-03 16:59 | 251441.9 | 1080.001 | 5 | 27 | 3.673285 | -2.282145 | 2.590214 | 0.6845566 | 11.23844 | 2.611475
2018-04-03 17:01 | 251561.9 | 1200.0015 | 5 | 27 | 3.64851 | -2.281914 | 2.590214 | 0.760607 | 11.23844 | 2.889875
2018-04-03 17:03 | 251681.9 | 1320.0013 | 5 | 27 | 3.625468 | -2.281809 | 2.590214 | 0.8366735 | 11.23844 | 3.166516
2018-04-03 17:05 | 251801.9 | 1440.0003 | 5 | 27 | 3.603565 | -2.281885 | 2.590214 | 0.9127421 | 11.23844 | 3.441463
2018-04-03 17:07 | 251921.9 | 1560.0008 | 5 | 27 | 3.582204 | -2.282014 | 2.590214 | 0.9888026 | 11.23844 | 3.714736
2018-04-03 17:09 | 252041.9 | 1680.0005 | 5 | 27 | 3.561753 | -2.281848 | 2.590214 | 1.064864 | 11.23844 | 3.986417
2018-04-03 17:11 | 252161.9 | 1800.0011 | 5 | 27 | 3.542253 | -2.281889 | 2.590214 | 1.14092 | 11.23844 | 4.256562
2018-04-03 17:13 | 252281.9 | 1920.0015 | 5 | 27 | 3.523823 | -2.281885 | 2.590214 | 1.216985 | 11.23844 | 4.525296
2018-04-03 17:15 | 252401.9 | 2040.0006 | 5 | 27 | 3.50658 | -2.281944 | 2.590214 | 1.293045 | 11.23844 | 4.792651
2018-04-03 17:17 | 252521.9 | 2160.0002 | 5 | 27 | 3.490488 | -2.281898 | 2.590214 | 1.369109 | 11.23844 | 5.058761
2018-04-03 17:19 | 252641.9 | 2280.0016 | 5 | 27 | 3.47508 | -2.281944 | 2.590214 | 1.445166 | 11.23844 | 5.323649
2018-04-03 17:21 | 252761.9 | 2400.0005 | 5 | 27 | 3.460133 | -2.281835 | 2.590214 | 1.521226 | 11.23844 | 5.587394
2018-04-03 17:23 | 252881.9 | 2520.0002 | 5 | 27 | 3.44544 | -2.281892 | 2.590214 | 1.597296 | 11.23844 | 5.850046
2018-04-03 17:25 | 253001.9 | 2640.0008 | 5 | 27 | 3.430938 | -2.281826 | 2.590214 | 1.673349 | 11.23844 | 6.111529
2018-04-03 17:27 | 253121.9 | 2760.0013 | 5 | 27 | 3.41601 | -2.281958 | 2.590214 | 1.749415 | 11.23844 | 6.371943
2018-04-03 17:29 | 253241.9 | 2880.0002 | 5 | 27 | 3.400102 | -2.28189 | 2.590214 | 1.825473 | 11.23844 | 6.63116
2018-04-03 17:31 | 253361.9 | 3000.0015 | 5 | 27 | 3.38326 | -2.281935 | 2.590214 | 1.901537 | 11.23844 | 6.88915
2018-04-03 17:33 | 253481.9 | 3120.0016 | 5 | 27 | 3.365118 | -2.281865 | 2.590214 | 1.977601 | 11.23844 | 7.145814
2018-04-03 17:35 | 253601.9 | 3240.0011 | 5 | 27 | 3.344768 | -2.28194 | 2.590214 | 2.053668 | 11.23844 | 7.401033
2018-04-03 17:37 | 253721.9 | 3360.0008 | 5 | 27 | 3.321035 | -2.281924 | 2.590214 | 2.129724 | 11.23844 | 7.654545
2018-04-03 17:39 | 253841.9 | 3480.0006 | 5 | 27 | 3.293819 | -2.281929 | 2.590214 | 2.205789 | 11.23844 | 7.906152
2018-04-03 17:41 | 253961.9 | 3600.0002 | 5 | 27 | 3.262035 | -2.281975 | 2.590214 | 2.281841 | 11.23844 | 8.155483
2018-04-03 17:43 | 254081.9 | 3720.0008 | 5 | 27 | 3.222559 | -2.281936 | 2.590214 | 2.357908 | 11.23844 | 8.40218
2018-04-03 17:45 | 254201.9 | 3840.0006 | 5 | 27 | 3.209431 | -2.281963 | 2.590214 | 2.433973 | 11.23844 | 8.646427
2018-04-03 17:47 | 254321.9 | 3960.0003 | 5 | 27 | 3.147047 | -2.281858 | 2.590214 | 2.510025 | 11.23844 | 8.888767
2018-04-03 17:49 | 254441.9 | 4080 | 5 | 27 | 3.030887 | -2.281941 | 2.590214 | 2.586082 | 11.23844 | 9.123982
2018-04-03 17:49 | 254467.3 | 4105.3602 | 5 | 27 | 2.999996 | -2.281878 | 2.590214 | 2.60217 | 11.23844 | 9.172499
2018-04-03 17:51 | 254587.3 | 120.0013 | 6 | 27 | 3.568346 | 0 | 2.590214 | 2.602175 | 11.23844 | 9.172513
2018-04-03 17:53 | 254707.3 | 240.0003 | 6 | 27 | 3.605419 | 0 | 2.590214 | 2.602175 | 11.23844 | 9.172513
2018-04-03 17:54 | 254767.3 | 300.0038 | 6 | 27 | 3.615218 | 0 | 2.590214 | 2.602175 | 11.23844 | 9.172513
2018-04-03 17:54 | 254767.4 | 0.0027 | 7 | 28 | 3.615291 | 0 | 0 | 0 | 0 | 0
2018-04-03 17:56 | 254887.4 | 120.0016 | 2 | 28 | 4.200169 | 3.87039 | 0.1433051 | 0 | 0.5993859 | 0
2018-04-03 17:58 | 255007.4 | 240.0022 | 2 | 28 | 4.200214 | 3.515762 | 0.2663602 | 0 | 1.116242 | 0
2018-04-03 18:00 | 255106.1 | 338.6358 | 2 | 28 | 4.200167 | 3.259981 | 0.3590749 | 0 | 1.505661 | 0
2018-04-03 18:02 | 255226.1 | 120.0006 | 3 | 28 | 4.225423 | 3.260065 | 0.4673512 | 0 | 1.961756 | 0
2018-04-03 18:04 | 255346.1 | 240.0027 | 3 | 28 | 4.24907 | 3.26001 | 0.5760086 | 0 | 2.422179 | 0
2018-04-03 18:06 | 255466.1 | 360.0034 | 3 | 28 | 4.272809 | 3.260021 | 0.6846707 | 0 | 2.88517 | 0
2018-04-03 18:08 | 255586.1 | 480.0015 | 3 | 28 | 4.299006 | 3.259979 | 0.79333 | 0 | 3.350852 | 0
2018-04-03 18:10 | 255706.1 | 600.0011 | 3 | 28 | 4.327466 | 3.26 | 0.9019844 | 0 | 3.819481 | 0
2018-04-03 18:12 | 255826.1 | 720.0018 | 3 | 28 | 4.358106 | 3.259975 | 1.010648 | 0 | 4.291363 | 0
2018-04-03 18:14 | 255946.1 | 840.0016 | 3 | 28 | 4.390354 | 3.259991 | 1.119303 | 0 | 4.766633 | 0
2018-04-03 18:16 | 256066.1 | 960.0005 | 3 | 28 | 4.400207 | 3.050165 | 1.225329 | 0 | 5.233006 | 0
2018-04-03 18:18 | 256186.1 | 1080.0012 | 3 | 28 | 4.400155 | 2.808493 | 1.322857 | 0 | 5.662145 | 0
2018-04-03 18:20 | 256306.1 | 1200.0001 | 3 | 28 | 4.400122 | 2.601725 | 1.412952 | 0 | 6.058577 | 0
2018-04-03 18:22 | 256426.1 | 1320.0007 | 3 | 28 | 4.400079 | 2.422407 | 1.49662 | 0 | 6.42673 | 0
2018-04-03 18:24 | 256546.1 | 1440.0023 | 3 | 28 | 4.400118 | 2.268429 | 1.574733 | 0 | 6.770438 | 0
2018-04-03 18:26 | 256666.1 | 1560.0015 | 3 | 28 | 4.400091 | 2.135324 | 1.64808 | 0 | 7.093172 | 0
2018-04-03 18:28 | 256786.1 | 1680.0011 | 3 | 28 | 4.400081 | 2.016647 | 1.717253 | 0 | 7.39754 | 0
2018-04-03 18:30 | 256906.1 | 1800.002 | 3 | 28 | 4.400076 | 1.9081 | 1.782646 | 0 | 7.685277 | 0
2018-04-03 18:32 | 257026.1 | 1920.0011 | 3 | 28 | 4.400157 | 1.809877 | 1.844569 | 0 | 7.957743 | 0
2018-04-03 18:34 | 257146.1 | 2040.0016 | 3 | 28 | 4.400069 | 1.717975 | 1.90335 | 0 | 8.216385 | 0
2018-04-03 18:36 | 257266.1 | 2160.0014 | 3 | 28 | 4.400045 | 1.634076 | 1.95921 | 0 | 8.462176 | 0
2018-04-03 18:38 | 257386.1 | 2280.0013 | 3 | 28 | 4.400187 | 1.55807 | 2.012379 | 0 | 8.696125 | 0
2018-04-03 18:40 | 257506.1 | 2400.0004 | 3 | 28 | 4.40005 | 1.482511 | 2.06304 | 0 | 8.919039 | 0
2018-04-03 18:42 | 257626.1 | 2520.0019 | 3 | 28 | 4.400106 | 1.412816 | 2.1113 | 0 | 9.131386 | 0
2018-04-03 18:44 | 257746.1 | 2640.0022 | 3 | 28 | 4.400114 | 1.345644 | 2.157256 | 0 | 9.333596 | 0
2018-04-03 18:46 | 257866.1 | 2760.0003 | 3 | 28 | 4.400098 | 1.280698 | 2.200998 | 0 | 9.526064 | 0
2018-04-03 18:48 | 257986.1 | 2880.0009 | 3 | 28 | 4.400049 | 1.218182 | 2.242643 | 0 | 9.709304 | 0
2018-04-03 18:50 | 258106.1 | 3000.0006 | 3 | 28 | 4.400067 | 1.157743 | 2.28224 | 0 | 9.883532 | 0
2018-04-03 18:52 | 258226.1 | 3120.0013 | 3 | 28 | 4.400083 | 1.099555 | 2.319847 | 0 | 10.049 | 0
2018-04-03 18:54 | 258346.1 | 3240.0009 | 3 | 28 | 4.400027 | 1.043988 | 2.355551 | 0 | 10.20611 | 0
2018-04-03 18:56 | 258466.1 | 3360.0012 | 3 | 28 | 4.400057 | 0.9920883 | 2.389485 | 0 | 10.35542 | 0
2018-04-03 18:58 | 258586.1 | 3480.0004 | 3 | 28 | 4.400089 | 0.941534 | 2.421701 | 0 | 10.49717 | 0
2018-04-03 19:00 | 258706.1 | 3600.0006 | 3 | 28 | 4.399963 | 0.8929253 | 2.452279 | 0 | 10.63172 | 0
2018-04-03 19:02 | 258826.1 | 3720.0005 | 3 | 28 | 4.400084 | 0.8480196 | 2.481303 | 0 | 10.75943 | 0
2018-04-03 19:04 | 258946.1 | 3840.0006 | 3 | 28 | 4.400056 | 0.8029871 | 2.508813 | 0 | 10.88047 | 0
2018-04-03 19:06 | 259066.1 | 3960.0006 | 3 | 28 | 4.399972 | 0.7591581 | 2.534861 | 0 | 10.99508 | 0
2018-04-03 19:08 | 259186.1 | 4080.0005 | 3 | 28 | 4.40005 | 0.7195864 | 2.559511 | 0 | 11.10354 | 0
2018-04-03 19:10 | 259306.1 | 4200.0003 | 3 | 28 | 4.400101 | 0.6820173 | 2.582861 | 0 | 11.20628 | 0
2018-04-03 19:12 | 259406.5 | 4300.3686 | 3 | 28 | 4.400059 | 0.6519947 | 2.60145 | 0 | 11.28808 | 0
2018-04-03 19:14 | 259526.5 | 120.0006 | 4 | 28 | 4.288179 | 0 | 2.60145 | 0 | 11.28808 | 0
2018-04-03 19:16 | 259646.5 | 240.0003 | 4 | 28 | 4.275495 | 0 | 2.60145 | 0 | 11.28808 | 0
2018-04-03 19:17 | 259706.5 | 300.0042 | 4 | 28 | 4.272057 | 0 | 2.60145 | 0 | 11.28808 | 0
2018-04-03 19:19 | 259826.6 | 120.0015 | 5 | 28 | 3.934783 | -2.282058 | 2.60145 | 0.07605431 | 11.28808 | 0.3027424
2018-04-03 19:21 | 259946.6 | 240.0007 | 5 | 28 | 3.891681 | -2.281889 | 2.60145 | 0.1521169 | 11.28808 | 0.6002899
2018-04-03 19:23 | 260066.6 | 360.0003 | 5 | 28 | 3.856285 | -2.281839 | 2.60145 | 0.2281818 | 11.28808 | 0.8949449
2018-04-03 19:25 | 260186.6 | 480.0009 | 5 | 28 | 3.823413 | -2.281828 | 2.60145 | 0.3042482 | 11.28808 | 1.187016
2018-04-03 19:27 | 260306.6 | 600.0008 | 5 | 28 | 3.791994 | -2.281874 | 2.60145 | 0.3803096 | 11.28808 | 1.476631
2018-04-03 19:29 | 260426.6 | 720.0012 | 5 | 28 | 3.760996 | -2.281916 | 2.60145 | 0.456365 | 11.28808 | 1.76385
2018-04-03 19:31 | 260546.6 | 840.001 | 5 | 28 | 3.730466 | -2.281909 | 2.60145 | 0.532427 | 11.28808 | 2.048753
2018-04-03 19:33 | 260666.6 | 960.0001 | 5 | 28 | 3.701028 | -2.281951 | 2.60145 | 0.6084934 | 11.28808 | 2.331386
2018-04-03 19:35 | 260786.6 | 1080.0012 | 5 | 28 | 3.673641 | -2.281963 | 2.60145 | 0.6845515 | 11.28808 | 2.611822
2018-04-03 19:37 | 260906.6 | 1200.0002 | 5 | 28 | 3.648754 | -2.282156 | 2.60145 | 0.7606219 | 11.28808 | 2.890318
2018-04-03 19:39 | 261026.6 | 1320 | 5 | 28 | 3.62572 | -2.281829 | 2.60145 | 0.8366749 | 11.28808 | 3.166933
2018-04-03 19:41 | 261146.6 | 1440.0006 | 5 | 28 | 3.603922 | -2.281913 | 2.60145 | 0.9127402 | 11.28808 | 3.441887
2018-04-03 19:43 | 261266.6 | 1560.0005 | 5 | 28 | 3.583023 | -2.281968 | 2.60145 | 0.9888036 | 11.28808 | 3.715216
2018-04-03 19:45 | 261386.6 | 1680.0002 | 5 | 28 | 3.562856 | -2.282001 | 2.60145 | 1.064865 | 11.28808 | 3.986975
2018-04-03 19:47 | 261506.6 | 1800.0007 | 5 | 28 | 3.543359 | -2.281894 | 2.60145 | 1.140931 | 11.28808 | 4.257242
2018-04-03 19:49 | 261626.6 | 1920.0005 | 5 | 28 | 3.52486 | -2.281887 | 2.60145 | 1.216989 | 11.28808 | 4.526029
2018-04-03 19:51 | 261746.6 | 2040.0001 | 5 | 28 | 3.507364 | -2.281852 | 2.60145 | 1.293055 | 11.28808 | 4.793479
2018-04-03 19:53 | 261866.6 | 2160.0008 | 5 | 28 | 3.490647 | -2.281933 | 2.60145 | 1.369118 | 11.28808 | 5.059619
2018-04-03 19:55 | 261986.6 | 2280.0006 | 5 | 28 | 3.474738 | -2.281955 | 2.60145 | 1.445175 | 11.28808 | 5.324499
2018-04-03 19:57 | 262106.6 | 2400.0002 | 5 | 28 | 3.459553 | -2.281878 | 2.60145 | 1.521232 | 11.28808 | 5.588195
2018-04-03 19:59 | 262226.6 | 2520.0015 | 5 | 28 | 3.444764 | -2.281828 | 2.60145 | 1.5973 | 11.28808 | 5.850793
2018-04-03 20:01 | 262346.6 | 2640.0013 | 5 | 28 | 3.429859 | -2.281896 | 2.60145 | 1.673358 | 11.28808 | 6.112232
2018-04-03 20:03 | 262466.6 | 2760.001 | 5 | 28 | 3.414523 | -2.281896 | 2.60145 | 1.749418 | 11.28808 | 6.372524
2018-04-03 20:05 | 262586.6 | 2880.0008 | 5 | 28 | 3.399117 | -2.281883 | 2.60145 | 1.825487 | 11.28808 | 6.631679
2018-04-03 20:07 | 262706.6 | 3000.0013 | 5 | 28 | 3.382748 | -2.28188 | 2.60145 | 1.901549 | 11.28808 | 6.889608
2018-04-03 20:09 | 262826.6 | 3120.0009 | 5 | 28 | 3.364701 | -2.281898 | 2.60145 | 1.9776 | 11.28808 | 7.146197
2018-04-03 20:11 | 262946.6 | 3240.0015 | 5 | 28 | 3.344366 | -2.281936 | 2.60145 | 2.053668 | 11.28808 | 7.401386
2018-04-03 20:13 | 263066.6 | 3360.0014 | 5 | 28 | 3.32128 | -2.281948 | 2.60145 | 2.129726 | 11.28808 | 7.654896
2018-04-03 20:15 | 263186.6 | 3480.001 | 5 | 28 | 3.294678 | -2.281865 | 2.60145 | 2.205795 | 11.28808 | 7.906554
2018-04-03 20:17 | 263306.6 | 3600.0015 | 5 | 28 | 3.26278 | -2.281958 | 2.60145 | 2.28185 | 11.28808 | 8.155959
2018-04-03 20:19 | 263426.6 | 3720.0005 | 5 | 28 | 3.223156 | -2.281927 | 2.60145 | 2.357917 | 11.28808 | 8.402699
2018-04-03 20:21 | 263546.6 | 3840.0002 | 5 | 28 | 3.173273 | -2.282131 | 2.60145 | 2.433978 | 11.28808 | 8.646036
2018-04-03 20:23 | 263666.6 | 3960.0008 | 5 | 28 | 3.107833 | -2.281973 | 2.60145 | 2.510041 | 11.28808 | 8.885049
2018-04-03 20:25 | 263786.6 | 4080.0006 | 5 | 28 | 3.00932 | -2.281985 | 2.60145 | 2.586101 | 11.28808 | 9.117978
2018-04-03 20:25 | 263795.3 | 4088.6667 | 5 | 28 | 2.999995 | -2.28195 | 2.60145 | 2.591584 | 11.28808 | 9.134456
2018-04-03 20:27 | 263915.3 | 120.0012 | 6 | 28 | 3.574601 | 0 | 2.60145 | 2.591584 | 11.28808 | 9.134456
2018-04-03 20:29 | 264035.3 | 240.0001 | 6 | 28 | 3.612714 | 0 | 2.60145 | 2.591584 | 11.28808 | 9.134456
2018-04-03 20:30 | 264095.3 | 300.0014 | 6 | 28 | 3.622753 | 0 | 2.60145 | 2.591584 | 11.28808 | 9.134456
2018-04-03 20:30 | 264095.3 | 0.0027 | 7 | 29 | 3.622712 | 0 | 0 | 0 | 0 | 0
2018-04-03 20:32 | 264215.4 | 120.0016 | 2 | 29 | 4.200209 | 3.898655 | 0.1440526 | 4.5e-10 | 0.6025767 | 1.632e-09
2018-04-03 20:34 | 264335.4 | 240.0028 | 2 | 29 | 4.200187 | 3.527805 | 0.2677459 | 4.5e-10 | 1.122113 | 1.632e-09
2018-04-03 20:35 | 264437.3 | 341.9383 | 2 | 29 | 4.200197 | 3.259989 | 0.3637179 | 4.5e-10 | 1.525213 | 1.632e-09
2018-04-03 20:37 | 264557.351 | 120.0009 | 3 | 29 | 4.225582 | 3.259977 | 0.4719966 | 4.5e-10 | 1.981323 | 1.632e-09
2018-04-03 20:39 | 264677.3507 | 240.0006 | 3 | 29 | 4.24967 | 3.259989 | 0.5806508 | 4.5e-10 | 2.441769 | 1.632e-09
2018-04-03 20:41 | 264797.3514 | 360.0013 | 3 | 29 | 4.274117 | 3.260029 | 0.6893111 | 4.5e-10 | 2.90485 | 1.632e-09
2018-04-03 20:43 | 264917.3509 | 480.0008 | 3 | 29 | 4.30045 | 3.260063 | 0.7979667 | 4.5e-10 | 3.370666 | 1.632e-09
2018-04-03 20:45 | 265037.3515 | 600.0014 | 3 | 29 | 4.329244 | 3.259975 | 0.9066281 | 4.5e-10 | 3.839502 | 1.632e-09
2018-04-03 20:47 | 265157.3521 | 720.002 | 3 | 29 | 4.360175 | 3.260057 | 1.015286 | 4.5e-10 | 4.311571 | 1.632e-09
2018-04-03 20:49 | 265277.3502 | 840.0001 | 3 | 29 | 4.392443 | 3.259966 | 1.123941 | 4.5e-10 | 4.787064 | 1.632e-09
2018-04-03 20:51 | 265397.3523 | 960.0022 | 3 | 29 | 4.400161 | 3.032345 | 1.229507 | 4.5e-10 | 5.251475 | 1.632e-09
2018-04-03 20:53 | 265517.3521 | 1080.002 | 3 | 29 | 4.40018 | 2.789251 | 1.326439 | 4.5e-10 | 5.677991 | 1.632e-09
2018-04-03 20:55 | 265637.3509 | 1200.0008 | 3 | 29 | 4.400154 | 2.577988 | 1.415788 | 4.5e-10 | 6.071141 | 1.632e-09
2018-04-03 20:57 | 265757.3505 | 1320.0004 | 3 | 29 | 4.400149 | 2.399019 | 1.498658 | 4.5e-10 | 6.435782 | 1.632e-09
2018-04-03 20:59 | 265877.3504 | 1440.0003 | 3 | 29 | 4.400121 | 2.246542 | 1.576011 | 4.5e-10 | 6.776143 | 1.632e-09
2018-04-03 21:01 | 265997.3525 | 1560.0024 | 3 | 29 | 4.400109 | 2.112482 | 1.648634 | 4.5e-10 | 7.095694 | 1.632e-09
2018-04-03 21:03 | 266117.3514 | 1680.0013 | 3 | 29 | 4.400115 | 1.995121 | 1.717036 | 4.5e-10 | 7.396672 | 1.632e-09
2018-04-03 21:05 | 266237.3503 | 1800.0002 | 3 | 29 | 4.400076 | 1.889284 | 1.781742 | 4.5e-10 | 7.681382 | 1.632e-09
2018-04-03 21:07 | 266357.3509 | 1920.0008 | 3 | 29 | 4.400062 | 1.794105 | 1.843108 | 4.5e-10 | 7.951399 | 1.632e-09
2018-04-03 21:09 | 266477.351 | 2040.0009 | 3 | 29 | 4.40016 | 1.707284 | 1.90144 | 4.5e-10 | 8.208065 | 1.632e-09
2018-04-03 21:11 | 266597.3503 | 2160.0002 | 3 | 29 | 4.400046 | 1.623442 | 1.956926 | 4.5e-10 | 8.45221 | 1.632e-09
2018-04-03 21:13 | 266717.3509 | 2280.0008 | 3 | 29 | 4.400092 | 1.546338 | 2.009748 | 4.5e-10 | 8.68463 | 1.632e-09
2018-04-03 21:15 | 266837.3514 | 2400.0013 | 3 | 29 | 4.400099 | 1.472642 | 2.060045 | 4.5e-10 | 8.905941 | 1.632e-09
2018-04-03 21:17 | 266957.3511 | 2520.001 | 3 | 29 | 4.40004 | 1.400429 | 2.107913 | 4.5e-10 | 9.116567 | 1.632e-09
2018-04-03 21:19 | 267077.3508 | 2640.0007 | 3 | 29 | 4.400051 | 1.332901 | 2.153463 | 4.5e-10 | 9.316989 | 1.632e-09
2018-04-03 21:21 | 267197.3514 | 2760.0013 | 3 | 29 | 4.400073 | 1.269485 | 2.196836 | 4.5e-10 | 9.507831 | 1.632e-09
2018-04-03 21:23 | 267317.3511 | 2880.001 | 3 | 29 | 4.400108 | 1.208378 | 2.238108 | 4.5e-10 | 9.689434 | 1.632e-09
2018-04-03 21:25 | 267437.3516 | 3000.0015 | 3 | 29 | 4.400072 | 1.150608 | 2.277398 | 4.5e-10 | 9.862311 | 1.632e-09
2018-04-03 21:27 | 267557.3514 | 3120.0013 | 3 | 29 | 4.40003 | 1.09365 | 2.3148 | 4.5e-10 | 10.02688 | 1.632e-09
2018-04-03 21:29 | 267677.3502 | 3240.0001 | 3 | 29 | 4.399954 | 1.037561 | 2.35034 | 4.5e-10 | 10.18326 | 1.632e-09
2018-04-03 21:31 | 267797.3509 | 3360.0008 | 3 | 29 | 4.400036 | 0.9847031 | 2.384053 | 4.5e-10 | 10.3316 | 1.632e-09
2018-04-03 21:33 | 267917.3514 | 3480.0013 | 3 | 29 | 4.400086 | 0.9348316 | 2.416029 | 4.5e-10 | 10.4723 | 1.632e-09
2018-04-03 21:35 | 268037.3502 | 3600.0001 | 3 | 29 | 4.400002 | 0.886198 | 2.446377 | 4.5e-10 | 10.60583 | 1.632e-09
2018-04-03 21:37 | 268157.3516 | 3720.0015 | 3 | 29 | 4.400107 | 0.8408031 | 2.475157 | 4.5e-10 | 10.73246 | 1.632e-09
2018-04-03 21:39 | 268277.3505 | 3840.0004 | 3 | 29 | 4.400084 | 0.7959156 | 2.502422 | 4.5e-10 | 10.85243 | 1.632e-09
2018-04-03 21:41 | 268397.3502 | 3960.0001 | 3 | 29 | 4.400027 | 0.7526302 | 2.52822 | 4.5e-10 | 10.96594 | 1.632e-09
2018-04-03 21:43 | 268517.3516 | 4080.0015 | 3 | 29 | 4.400011 | 0.7126293 | 2.552637 | 4.5e-10 | 11.07338 | 1.632e-09
2018-04-03 21:45 | 268637.3514 | 4200.0013 | 3 | 29 | 4.40005 | 0.675149 | 2.575766 | 4.5e-10 | 11.17515 | 1.632e-09
2018-04-03 21:47 | 268717.04 | 4279.6899 | 3 | 29 | 4.400034 | 0.6519947 | 2.590452 | 4.5e-10 | 11.23977 | 1.632e-09
2018-04-03 21:49 | 268837.1 | 120.0014 | 4 | 29 | 4.288 | 0 | 2.590452 | 4.5e-10 | 11.23977 | 1.632e-09
2018-04-03 21:51 | 268957.1 | 240.002 | 4 | 29 | 4.275321 | 0 | 2.590452 | 4.5e-10 | 11.23977 | 1.632e-09
2018-04-03 21:52 | 269017.1 | 300.0032 | 4 | 29 | 4.271875 | 0 | 2.590452 | 4.5e-10 | 11.23977 | 1.632e-09
2018-04-03 21:54 | 269137.2 | 120.0015 | 5 | 29 | 3.934069 | -2.281817 | 2.590452 | 0.07605518 | 11.23977 | 0.3026988
2018-04-03 21:56 | 269257.2 | 240.0012 | 5 | 29 | 3.890981 | -2.28195 | 2.590452 | 0.152115 | 11.23977 | 0.6001807
2018-04-03 21:58 | 269377.2 | 360.0003 | 5 | 29 | 3.855471 | -2.281874 | 2.590452 | 0.2281757 | 11.23977 | 0.8947621
2018-04-03 22:00 | 269497.2 | 480.0007 | 5 | 29 | 3.822082 | -2.281909 | 2.590452 | 0.3042338 | 11.23977 | 1.186716
2018-04-03 22:02 | 269617.2 | 600.0012 | 5 | 29 | 3.790237 | -2.28189 | 2.590452 | 0.3803049 | 11.23977 | 1.476248
2018-04-03 22:04 | 269737.2 | 720.001 | 5 | 29 | 3.759194 | -2.281855 | 2.590452 | 0.4563617 | 11.23977 | 1.763339
2018-04-03 22:06 | 269857.2 | 840.0016 | 5 | 29 | 3.728503 | -2.281972 | 2.590452 | 0.5324261 | 11.23977 | 2.048108
2018-04-03 22:08 | 269977.2 | 960.0014 | 5 | 29 | 3.699259 | -2.281892 | 2.590452 | 0.6084923 | 11.23977 | 2.330594
2018-04-03 22:10 | 270097.2 | 1080.0003 | 5 | 29 | 3.672326 | -2.28195 | 2.590452 | 0.6845534 | 11.23977 | 2.610927
2018-04-03 22:12 | 270217.2 | 1200.0001 | 5 | 29 | 3.64747 | -2.28192 | 2.590452 | 0.7606058 | 11.23977 | 2.889256
2018-04-03 22:14 | 270337.2 | 1320.0005 | 5 | 29 | 3.624509 | -2.281806 | 2.590452 | 0.8366718 | 11.23977 | 3.165823
2018-04-03 22:16 | 270457.2 | 1440.0011 | 5 | 29 | 3.602615 | -2.281914 | 2.590452 | 0.9127288 | 11.23977 | 3.440654
2018-04-03 22:18 | 270577.2 | 1560.0001 | 5 | 29 | 3.58147 | -2.281878 | 2.590452 | 0.9887906 | 11.23977 | 3.713864
2018-04-03 22:20 | 270697.2 | 1680.0005 | 5 | 29 | 3.561283 | -2.28201 | 2.590452 | 1.064856 | 11.23977 | 3.985514
2018-04-03 22:22 | 270817.2 | 1800.0003 | 5 | 29 | 3.542495 | -2.28221 | 2.590452 | 1.140917 | 11.23977 | 4.255671
2018-04-03 22:24 | 270937.2 | 1920.0001 | 5 | 29 | 3.524397 | -2.281839 | 2.590452 | 1.216974 | 11.23977 | 4.524412
2018-04-03 22:26 | 271057.2 | 2040.0014 | 5 | 29 | 3.50689 | -2.281828 | 2.590452 | 1.293046 | 11.23977 | 4.791848
2018-04-03 22:28 | 271177.2 | 2160.0011 | 5 | 29 | 3.490466 | -2.281799 | 2.590452 | 1.369099 | 11.23977 | 5.057928
2018-04-03 22:30 | 271297.2 | 2280.0002 | 5 | 29 | 3.475031 | -2.2819 | 2.590452 | 1.44516 | 11.23977 | 5.322823
2018-04-03 22:32 | 271417.2 | 2400.0013 | 5 | 29 | 3.46005 | -2.282138 | 2.590452 | 1.521224 | 11.23977 | 5.586583
2018-04-03 22:34 | 271537.2 | 2520.0011 | 5 | 29 | 3.445269 | -2.282124 | 2.590452 | 1.59729 | 11.23977 | 5.849209
2018-04-03 22:36 | 271657.2 | 2640.0009 | 5 | 29 | 3.430111 | -2.281882 | 2.590452 | 1.673348 | 11.23977 | 6.11068
2018-04-03 22:38 | 271777.2 | 2760.0006 | 5 | 29 | 3.414631 | -2.28188 | 2.590452 | 1.749415 | 11.23977 | 6.37101
2018-04-03 22:40 | 271897.2 | 2880.0004 | 5 | 29 | 3.398658 | -2.282177 | 2.590452 | 1.825465 | 11.23977 | 6.630089
2018-04-03 22:42 | 272017.2 | 3000.0009 | 5 | 29 | 3.381804 | -2.281898 | 2.590452 | 1.901538 | 11.23977 | 6.888005
2018-04-03 22:44 | 272137.2 | 3120.0015 | 5 | 29 | 3.363175 | -2.281868 | 2.590452 | 1.977598 | 11.23977 | 7.14453
2018-04-03 22:46 | 272257.2 | 3240.0012 | 5 | 29 | 3.342271 | -2.281863 | 2.590452 | 2.053652 | 11.23977 | 7.399538
2018-04-03 22:48 | 272377.2 | 3360.0009 | 5 | 29 | 3.31898 | -2.28189 | 2.590452 | 2.129715 | 11.23977 | 7.652892
2018-04-03 22:50 | 272497.2 | 3480.0015 | 5 | 29 | 3.291785 | -2.281826 | 2.590452 | 2.205778 | 11.23977 | 7.904339
2018-04-03 22:52 | 272617.2 | 3600.0012 | 5 | 29 | 3.259416 | -2.2819 | 2.590452 | 2.281832 | 11.23977 | 8.153497
2018-04-03 22:54 | 272737.2 | 3720.0009 | 5 | 29 | 3.220156 | -2.281898 | 2.590452 | 2.357902 | 11.23977 | 8.400002
2018-04-03 22:56 | 272857.2 | 3840.0007 | 5 | 29 | 3.170847 | -2.281882 | 2.590452 | 2.433958 | 11.23977 | 8.643118
2018-04-03 22:58 | 272977.2 | 3960.0021 | 5 | 29 | 3.105161 | -2.28199 | 2.590452 | 2.510028 | 11.23977 | 8.88197
2018-04-03 23:00 | 273097.2 | 4080.0002 | 5 | 29 | 3.005576 | -2.281878 | 2.590452 | 2.586086 | 11.23977 | 9.11466
2018-04-03 23:00 | 273102.4 | 4085.1993 | 5 | 29 | 2.999999 | -2.281885 | 2.590452 | 2.589383 | 11.23977 | 9.12456
2018-04-03 23:02 | 273222.4 | 120.0007 | 6 | 29 | 3.575254 | 0 | 2.590452 | 2.589383 | 11.23977 | 9.12456
2018-04-03 23:04 | 273342.4 | 240.0006 | 6 | 29 | 3.613453 | 0 | 2.590452 | 2.589383 | 11.23977 | 9.12456
2018-04-03 23:05 | 273402.4 | 300.0018 | 6 | 29 | 3.623495 | 0 | 2.590452 | 2.589383 | 11.23977 | 9.12456
2018-04-03 23:05 | 273402.4 | 0.0027 | 7 | 30 | 3.623575 | 0 | 0 | 0 | 0 | 0
2018-04-03 23:07 | 273522.5 | 120.0008 | 2 | 30 | 4.200232 | 3.886065 | 0.1436711 | 0 | 0.6010467 | 0
2018-04-03 23:09 | 273642.5 | 240.0006 | 2 | 30 | 4.200166 | 3.523872 | 0.2670579 | 0 | 1.119296 | 0
2018-04-03 23:10 | 273742.2 | 339.739 | 2 | 30 | 4.200172 | 3.259996 | 0.3609106 | 0 | 1.513494 | 0
2018-04-03 23:12 | 273862.3 | 120.0017 | 3 | 30 | 4.225766 | 3.260082 | 0.4691873 | 0 | 1.969611 | 0
2018-04-03 23:14 | 273982.3 | 240.0014 | 3 | 30 | 4.249736 | 3.260126 | 0.5778463 | 0 | 2.430087 | 0
2018-04-03 23:16 | 274102.3 | 360.0027 | 3 | 30 | 4.273859 | 3.259964 | 0.6865038 | 0 | 2.893143 | 0
2018-04-03 23:18 | 274222.2 | 480.0001 | 3 | 30 | 4.300182 | 3.260078 | 0.7951603 | 0 | 3.358935 | 0
2018-04-03 23:20 | 274342.3 | 600.0014 | 3 | 30 | 4.329079 | 3.260149 | 0.9038193 | 0 | 3.827735 | 0
2018-04-03 23:22 | 274462.3 | 720.0011 | 3 | 30 | 4.359855 | 3.260054 | 1.012475 | 0 | 4.299771 | 0
2018-04-03 23:24 | 274582.3 | 840.0016 | 3 | 30 | 4.392114 | 3.259998 | 1.121134 | 0 | 4.775244 | 0
2018-04-03 23:26 | 274702.3 | 960.0014 | 3 | 30 | 4.400179 | 3.03907 | 1.226845 | 0 | 5.240285 | 0
2018-04-03 23:28 | 274822.3 | 1080.0027 | 3 | 30 | 4.400206 | 2.799501 | 1.324042 | 0 | 5.667969 | 0
2018-04-03 23:30 | 274942.3 | 1200.0016 | 3 | 30 | 4.400164 | 2.591015 | 1.413775 | 0 | 6.062806 | 0
2018-04-03 23:32 | 275062.3 | 1320.0014 | 3 | 30 | 4.400187 | 2.412609 | 1.497072 | 0 | 6.429324 | 0
2018-04-03 23:34 | 275182.3 | 1440.0019 | 3 | 30 | 4.400177 | 2.260118 | 1.574866 | 0 | 6.77163 | 0
2018-04-03 23:36 | 275302.3 | 1560.0016 | 3 | 30 | 4.400079 | 2.125647 | 1.647904 | 0 | 7.093006 | 0
2018-04-03 23:38 | 275422.3 | 1680.0013 | 3 | 30 | 4.400117 | 2.008377 | 1.716771 | 0 | 7.39603 | 0
2018-04-03 23:40 | 275542.3 | 1800.0011 | 3 | 30 | 4.400036 | 1.899448 | 1.781879 | 0 | 7.682509 | 0
2018-04-03 23:42 | 275662.3 | 1920.0015 | 3 | 30 | 4.400025 | 1.801121 | 1.843557 | 0 | 7.9539 | 0
2018-04-03 23:44 | 275782.3 | 2040.0014 | 3 | 30 | 4.400136 | 1.712714 | 1.902092 | 0 | 8.21146 | 0
2018-04-03 23:46 | 275902.2 | 2160.0002 | 3 | 30 | 4.400058 | 1.629076 | 1.957757 | 0 | 8.45639 | 0
2018-04-03 23:48 | 276022.3 | 2280.0017 | 3 | 30 | 4.400039 | 1.55029 | 2.010745 | 0 | 8.689542 | 0
2018-04-03 23:50 | 276142.3 | 2400.0006 | 3 | 30 | 4.400087 | 1.476382 | 2.061183 | 0 | 8.911472 | 0
2018-04-03 23:52 | 276262.2 | 2520.0003 | 3 | 30 | 4.400122 | 1.405983 | 2.109212 | 0 | 9.122807 | 0
2018-04-03 23:54 | 276382.3 | 2640.0017 | 3 | 30 | 4.400124 | 1.337424 | 2.154899 | 0 | 9.323832 | 0
2018-04-03 23:56 | 276502.3 | 2760.0004 | 3 | 30 | 4.400036 | 1.270959 | 2.198358 | 0 | 9.515053 | 0
2018-04-03 23:58 | 276622.2 | 2880.0003 | 3 | 30 | 4.400051 | 1.208817 | 2.239684 | 0 | 9.696891 | 0
2018-04-04 | 276742.3 | 3000.0011 | 3 | 30 | 4.400047 | 1.149352 | 2.278991 | 0 | 9.869844 | 0
2018-04-04 00:02 | 276862.3 | 3120.0004 | 3 | 30 | 4.400112 | 1.092768 | 2.316336 | 0 | 10.03417 | 0
2018-04-04 00:04 | 276982.3 | 3240.001 | 3 | 30 | 4.400035 | 1.036458 | 2.351818 | 0 | 10.19029 | 0
2018-04-04 00:06 | 277102.3 | 3360.0015 | 3 | 30 | 4.400084 | 0.9835596 | 2.385482 | 0 | 10.33841 | 0
2018-04-04 00:08 | 277222.3 | 3480.0004 | 3 | 30 | 4.400067 | 0.931963 | 2.417392 | 0 | 10.47882 | 0
2018-04-04 00:10 | 277342.2 | 3600.0002 | 3 | 30 | 4.40002 | 0.8828869 | 2.447641 | 0 | 10.61192 | 0
2018-04-04 00:12 | 277462.3 | 3720.0014 | 3 | 30 | 4.400074 | 0.8371696 | 2.476317 | 0 | 10.73809 | 0
2018-04-04 00:14 | 277582.3 | 3840.0021 | 3 | 30 | 4.400163 | 0.7934093 | 2.503465 | 0 | 10.85755 | 0
2018-04-04 00:16 | 277702.3 | 3960.001 | 3 | 30 | 4.400005 | 0.7501774 | 2.529173 | 0 | 10.97066 | 0
2018-04-04 00:18 | 277822.3 | 4080.0006 | 3 | 30 | 4.400057 | 0.7113714 | 2.553532 | 0 | 11.07784 | 0
2018-04-04 00:20 | 277942.3 | 4200.0012 | 3 | 30 | 4.400028 | 0.674613 | 2.576634 | 0 | 11.17949 | 0
2018-04-04 00:22 | 278015.6 | 4273.3027 | 3 | 30 | 4.399924 | 0.6519928 | 2.590156 | 0 | 11.23899 | 0
2018-04-04 00:24 | 278135.6 | 120.0001 | 4 | 30 | 4.288206 | 0 | 2.590156 | 0 | 11.23899 | 0
2018-04-04 00:26 | 278255.6 | 240.0004 | 4 | 30 | 4.27556 | 0 | 2.590156 | 0 | 11.23899 | 0
2018-04-04 00:27 | 278315.6 | 300.0034 | 4 | 30 | 4.272113 | 0 | 2.590156 | 0 | 11.23899 | 0
2018-04-04 00:29 | 278435.7 | 120.0013 | 5 | 30 | 3.935164 | -2.281858 | 2.590156 | 0.07606135 | 11.23899 | 0.3027934
2018-04-04 00:31 | 278555.7 | 240.0004 | 5 | 30 | 3.892038 | -2.281861 | 2.590156 | 0.1521167 | 11.23899 | 0.6003442
2018-04-04 00:33 | 278675.7 | 360.0009 | 5 | 30 | 3.856237 | -2.281931 | 2.590156 | 0.2281814 | 11.23899 | 0.8950104
2018-04-04 00:35 | 278795.7 | 480.0013 | 5 | 30 | 3.822807 | -2.281858 | 2.590156 | 0.3042469 | 11.23899 | 1.187052
2018-04-04 00:37 | 278915.7 | 600.0004 | 5 | 30 | 3.790949 | -2.281913 | 2.590156 | 0.3803065 | 11.23899 | 1.476593
2018-04-04 00:39 | 279035.7 | 720.0009 | 5 | 30 | 3.759965 | -2.281911 | 2.590156 | 0.4563651 | 11.23899 | 1.763744
2018-04-04 00:41 | 279155.7 | 840.0013 | 5 | 30 | 3.729229 | -2.281861 | 2.590156 | 0.5324339 | 11.23899 | 2.048584
2018-04-04 00:43 | 279275.7 | 960.0004 | 5 | 30 | 3.699739 | -2.281872 | 2.590156 | 0.6084857 | 11.23899 | 2.331064
2018-04-04 00:45 | 279395.7 | 1080.0009 | 5 | 30 | 3.67255 | -2.28189 | 2.590156 | 0.6845535 | 11.23899 | 2.611445
2018-04-04 00:47 | 279515.7 | 1200.0013 | 5 | 30 | 3.647566 | -2.281861 | 2.590156 | 0.7606041 | 11.23899 | 2.889787
2018-04-04 00:49 | 279635.7 | 1320.0004 | 5 | 30 | 3.624407 | -2.281898 | 2.590156 | 0.8366798 | 11.23899 | 3.166389
2018-04-04 00:51 | 279755.7 | 1440.0002 | 5 | 30 | 3.602641 | -2.28185 | 2.590156 | 0.9127402 | 11.23899 | 3.441226
2018-04-04 00:53 | 279875.7 | 1560.0013 | 5 | 30 | 3.581523 | -2.282229 | 2.590156 | 0.9887971 | 11.23899 | 3.714426
2018-04-04 00:55 | 279995.7 | 1680.0004 | 5 | 30 | 3.561207 | -2.281951 | 2.590156 | 1.064857 | 11.23899 | 3.986057
2018-04-04 00:57 | 280115.7 | 1800.0009 | 5 | 30 | 3.542112 | -2.281913 | 2.590156 | 1.140918 | 11.23899 | 4.256193
2018-04-04 00:59 | 280235.7 | 1920.001 | 5 | 30 | 3.523732 | -2.281968 | 2.590156 | 1.216979 | 11.23899 | 4.524905
2018-04-04 01:01 | 280355.7 | 2040.0011 | 5 | 30 | 3.506116 | -2.281931 | 2.590156 | 1.293046 | 11.23899 | 4.792268
2018-04-04 01:03 | 280475.7 | 2160.0009 | 5 | 30 | 3.48933 | -2.281844 | 2.590156 | 1.369102 | 11.23899 | 5.058287
2018-04-04 01:05 | 280595.7 | 2280.0005 | 5 | 30 | 3.473346 | -2.281828 | 2.590156 | 1.445172 | 11.23899 | 5.32311
2018-04-04 01:07 | 280715.7 | 2400.0004 | 5 | 30 | 3.457617 | -2.281955 | 2.590156 | 1.521233 | 11.23899 | 5.586695
2018-04-04 01:09 | 280835.7 | 2520.0002 | 5 | 30 | 3.442377 | -2.281816 | 2.590156 | 1.597292 | 11.23899 | 5.849097
2018-04-04 01:11 | 280955.7 | 2640.0006 | 5 | 30 | 3.427151 | -2.281909 | 2.590156 | 1.67335 | 11.23899 | 6.110337
2018-04-04 01:13 | 281075.7 | 2760.0012 | 5 | 30 | 3.411945 | -2.281872 | 2.590156 | 1.749419 | 11.23899 | 6.370456
2018-04-04 01:15 | 281195.7 | 2880.0002 | 5 | 30 | 3.396136 | -2.282252 | 2.590156 | 1.825476 | 11.23899 | 6.629363
2018-04-04 01:17 | 281315.7 | 3000.0013 | 5 | 30 | 3.379292 | -2.281892 | 2.590156 | 1.90154 | 11.23899 | 6.88706
2018-04-04 01:19 | 281435.7 | 3120.0004 | 5 | 30 | 3.360876 | -2.281907 | 2.590156 | 1.977602 | 11.23899 | 7.143405
2018-04-04 01:21 | 281555.7 | 3240.0002 | 5 | 30 | 3.339817 | -2.281961 | 2.590156 | 2.053662 | 11.23899 | 7.398251
2018-04-04 01:23 | 281675.7 | 3360.0013 | 5 | 30 | 3.316339 | -2.28195 | 2.590156 | 2.12972 | 11.23899 | 7.651397
2018-04-04 01:25 | 281795.7 | 3480.0012 | 5 | 30 | 3.288926 | -2.281922 | 2.590156 | 2.205787 | 11.23899 | 7.90265
2018-04-04 01:27 | 281915.7 | 3600.0002 | 5 | 30 | 3.256265 | -2.281872 | 2.590156 | 2.281849 | 11.23899 | 8.151608
2018-04-04 01:29 | 282035.7 | 3720.0013 | 5 | 30 | 3.216453 | -2.281946 | 2.590156 | 2.357901 | 11.23899 | 8.397783
2018-04-04 01:31 | 282155.7 | 3840.0004 | 5 | 30 | 3.167273 | -2.281909 | 2.590156 | 2.433968 | 11.23899 | 8.640646
2018-04-04 01:33 | 282275.7 | 3960.0019 | 5 | 30 | 3.102252 | -2.281898 | 2.590156 | 2.510031 | 11.23899 | 8.87923
2018-04-04 01:35 | 282395.7 | 4080.0001 | 5 | 30 | 3.00355 | -2.281905 | 2.590156 | 2.586095 | 11.23899 | 9.111748
2018-04-04 01:35 | 282399.1 | 4083.3694 | 5 | 30 | 2.999994 | -2.28192 | 2.590156 | 2.588222 | 11.23899 | 9.118133
2018-04-04 01:37 | 282519.1 | 120.0014 | 6 | 30 | 3.576192 | 0 | 2.590156 | 2.588222 | 11.23899 | 9.118133
2018-04-04 01:39 | 282639.1 | 240.0005 | 6 | 30 | 3.614483 | 0 | 2.590156 | 2.588222 | 11.23899 | 9.118133
2018-04-04 01:40 | 282699.1 | 300.0016 | 6 | 30 | 3.624568 | 0 | 2.590156 | 2.588222 | 11.23899 | 9.118133
2018-04-04 01:40 | 282699.1 | 0.0027 | 7 | 31 | 3.624567 | 0 | 0 | 0 | 0 | 0
2018-04-04 01:42 | 282819.2 | 120.0016 | 2 | 31 | 4.200175 | 3.886206 | 0.1437382 | 1.542e-09 | 0.6013489 | 5.591e-09
2018-04-04 01:44 | 282939.2 | 240.0006 | 2 | 31 | 4.200227 | 3.521612 | 0.2670816 | 1.542e-09 | 1.119416 | 5.591e-09
2018-04-04 01:45 | 283038.5 | 339.2857 | 2 | 31 | 4.200178 | 3.259981 | 0.3604659 | 1.542e-09 | 1.511647 | 5.591e-09
2018-04-04 01:47 | 283158.5151 | 120.0001 | 3 | 31 | 4.225549 | 3.260065 | 0.4687399 | 1.542e-09 | 1.967738 | 5.591e-09
2018-04-04 01:49 | 283278.5162 | 240.0012 | 3 | 31 | 4.249437 | 3.259996 | 0.5773961 | 1.542e-09 | 2.428181 | 5.591e-09
2018-04-04 01:51 | 283398.5161 | 360.0011 | 3 | 31 | 4.273719 | 3.260035 | 0.686057 | 1.542e-09 | 2.891238 | 5.591e-09
2018-04-04 01:53 | 283518.5165 | 480.0015 | 3 | 31 | 4.300033 | 3.259979 | 0.7947155 | 1.542e-09 | 3.357016 | 5.591e-09
2018-04-04 01:55 | 283638.5171 | 600.0021 | 3 | 31 | 4.32847 | 3.260084 | 0.9033724 | 1.542e-09 | 3.825766 | 5.591e-09
2018-04-04 01:57 | 283758.5161 | 720.0011 | 3 | 31 | 4.359094 | 3.260033 | 1.012032 | 1.542e-09 | 4.29775 | 5.591e-09
2018-04-04 01:59 | 283878.5174 | 840.0024 | 3 | 31 | 4.391101 | 3.26 | 1.120693 | 1.542e-09 | 4.773139 | 5.591e-09
2018-04-04 02:01 | 283998.5154 | 960.0004 | 3 | 31 | 4.400216 | 3.043442 | 1.226537 | 1.542e-09 | 5.238737 | 5.591e-09
2018-04-04 02:03 | 284118.5177 | 1080.0027 | 3 | 31 | 4.400206 | 2.798441 | 1.323786 | 1.542e-09 | 5.666646 | 5.591e-09
2018-04-04 02:05 | 284238.5157 | 1200.0007 | 3 | 31 | 4.400083 | 2.587353 | 1.413437 | 1.542e-09 | 6.061124 | 5.591e-09
2018-04-04 02:07 | 284358.5163 | 1320.0013 | 3 | 31 | 4.400149 | 2.407827 | 1.49663 | 1.542e-09 | 6.427185 | 5.591e-09
2018-04-04 02:09 | 284478.5154 | 1440.0004 | 3 | 31 | 4.400124 | 2.253719 | 1.57426 | 1.542e-09 | 6.768768 | 5.591e-09
2018-04-04 02:11 | 284598.5157 | 1560.0007 | 3 | 31 | 4.40008 | 2.118616 | 1.647092 | 1.542e-09 | 7.089238 | 5.591e-09
2018-04-04 02:13 | 284718.5155 | 1680.0005 | 3 | 31 | 4.400125 | 2.001005 | 1.715715 | 1.542e-09 | 7.391188 | 5.591e-09
2018-04-04 02:15 | 284838.5177 | 1800.0027 | 3 | 31 | 4.400042 | 1.893393 | 1.780594 | 1.542e-09 | 7.676661 | 5.591e-09
2018-04-04 02:17 | 284958.5166 | 1920.0016 | 3 | 31 | 4.400113 | 1.797142 | 1.842092 | 1.542e-09 | 7.947258 | 5.591e-09
2018-04-04 02:19 | 285078.5156 | 2040.0006 | 3 | 31 | 4.400137 | 1.708632 | 1.900478 | 1.542e-09 | 8.204161 | 5.591e-09
2018-04-04 02:21 | 285198.5154 | 2160.0004 | 3 | 31 | 4.400061 | 1.625614 | 1.956026 | 1.542e-09 | 8.44858 | 5.591e-09
2018-04-04 02:23 | 285318.5158 | 2280.0008 | 3 | 31 | 4.40009 | 1.546687 | 2.00889 | 1.542e-09 | 8.681185 | 5.591e-09
2018-04-04 02:25 | 285438.5164 | 2400.0014 | 3 | 31 | 4.400078 | 1.471638 | 2.05918 | 1.542e-09 | 8.902465 | 5.591e-09
2018-04-04 02:27 | 285558.5162 | 2520.0012 | 3 | 31 | 4.400055 | 1.400451 | 2.10703 | 1.542e-09 | 9.113009 | 5.591e-09
2018-04-04 02:29 | 285678.5152 | 2640.0002 | 3 | 31 | 4.400125 | 1.334112 | 2.152588 | 1.542e-09 | 9.313468 | 5.591e-09
2018-04-04 02:31 | 285798.5166 | 2760.0016 | 3 | 31 | 4.400128 | 1.269166 | 2.195944 | 1.542e-09 | 9.504239 | 5.591e-09
2018-04-04 02:33 | 285918.5155 | 2880.0005 | 3 | 31 | 4.400148 | 1.207772 | 2.237198 | 1.542e-09 | 9.68576 | 5.591e-09
2018-04-04 02:35 | 286038.5158 | 3000.0008 | 3 | 31 | 4.400035 | 1.148664 | 2.276455 | 1.542e-09 | 9.858491 | 5.591e-09
2018-04-04 02:37 | 286158.5157 | 3120.0007 | 3 | 31 | 4.400069 | 1.092432 | 2.313802 | 1.542e-09 | 10.02282 | 5.591e-09
2018-04-04 02:39 | 286278.5154 | 3240.0004 | 3 | 31 | 4.40003 | 1.03757 | 2.349303 | 1.542e-09 | 10.17903 | 5.591e-09
2018-04-04 02:41 | 286398.5151 | 3360.0001 | 3 | 31 | 4.400068 | 0.9853163 | 2.383012 | 1.542e-09 | 10.32735 | 5.591e-09
2018-04-04 02:43 | 286518.5165 | 3480.0015 | 3 | 31 | 4.400043 | 0.9337139 | 2.414989 | 1.542e-09 | 10.46805 | 5.591e-09
2018-04-04 02:45 | 286638.5154 | 3600.0004 | 3 | 31 | 4.400084 | 0.8857222 | 2.445307 | 1.542e-09 | 10.60145 | 5.591e-09
2018-04-04 02:47 | 286758.5166 | 3720.0016 | 3 | 31 | 4.400015 | 0.8379622 | 2.474035 | 1.542e-09 | 10.72786 | 5.591e-09
2018-04-04 02:49 | 286878.5156 | 3840.0006 | 3 | 31 | 4.400047 | 0.7936344 | 2.501226 | 1.542e-09 | 10.8475 | 5.591e-09
2018-04-04 02:51 | 286998.5154 | 3960.0004 | 3 | 31 | 4.400051 | 0.751399 | 2.526982 | 1.542e-09 | 10.96082 | 5.591e-09
2018-04-04 02:53 | 287118.5159 | 4080.0009 | 3 | 31 | 4.399995 | 0.7115335 | 2.551368 | 1.542e-09 | 11.06812 | 5.591e-09
2018-04-04 02:55 | 287238.5156 | 4200.0006 | 3 | 31 | 4.40007 | 0.6743069 | 2.574464 | 1.542e-09 | 11.16975 | 5.591e-09
2018-04-04 02:57 | 287312.4243 | 4273.9093 | 3 | 31 | 4.400106 | 0.6519976 | 2.588076 | 1.542e-09 | 11.22964 | 5.591e-09
2018-04-04 02:59 | 287432.4 | 120.0013 | 4 | 31 | 4.288211 | 0 | 2.588076 | 1.542e-09 | 11.22964 | 5.591e-09
2018-04-04 03:01 | 287552.4 | 240.0011 | 4 | 31 | 4.27557 | 0 | 2.588076 | 1.542e-09 | 11.22964 | 5.591e-09
2018-04-04 03:02 | 287612.4 | 300.0024 | 4 | 31 | 4.272141 | 0 | 2.588076 | 1.542e-09 | 11.22964 | 5.591e-09
2018-04-04 03:04 | 287732.5 | 120.0016 | 5 | 31 | 3.93529 | -2.281883 | 2.588076 | 0.07606103 | 11.22964 | 0.3028044
2018-04-04 03:06 | 287852.5 | 240.0013 | 5 | 31 | 3.892152 | -2.281927 | 2.588076 | 0.1521105 | 11.22964 | 0.600338
2018-04-04 03:08 | 287972.5 | 360.0002 | 5 | 31 | 3.856497 | -2.281987 | 2.588076 | 0.228178 | 11.22964 | 0.8950286
2018-04-04 03:10 | 288092.5 | 480.0001 | 5 | 31 | 3.822911 | -2.281815 | 2.588076 | 0.3042354 | 11.22964 | 1.187054
2018-04-04 03:12 | 288212.5 | 600 | 5 | 31 | 3.791014 | -2.28187 | 2.588076 | 0.3802969 | 11.22964 | 1.476609
2018-04-04 03:14 | 288332.5 | 720.0007 | 5 | 31 | 3.760102 | -2.282055 | 2.588076 | 0.4563677 | 11.22964 | 1.763816
2018-04-04 03:16 | 288452.5 | 840.0006 | 5 | 31 | 3.729885 | -2.281813 | 2.588076 | 0.5324258 | 11.22964 | 2.048648
2018-04-04 03:18 | 288572.5 | 960.0012 | 5 | 31 | 3.700871 | -2.281922 | 2.588076 | 0.6084895 | 11.22964 | 2.331247
2018-04-04 03:20 | 288692.5 | 1080.0012 | 5 | 31 | 3.673455 | -2.281859 | 2.588076 | 0.6845457 | 11.22964 | 2.611664
2018-04-04 03:22 | 288812.5 | 1200.0003 | 5 | 31 | 3.648498 | -2.2818 | 2.588076 | 0.7606175 | 11.22964 | 2.890146
2018-04-04 03:24 | 288932.5 | 1320.0013 | 5 | 31 | 3.625278 | -2.281824 | 2.588076 | 0.8366777 | 11.22964 | 3.166758
2018-04-04 03:26 | 289052.5 | 1440.0008 | 5 | 31 | 3.603169 | -2.281841 | 2.588076 | 0.9127364 | 11.22964 | 3.441644
2018-04-04 03:28 | 289172.5 | 1560.0012 | 5 | 31 | 3.582124 | -2.281896 | 2.588076 | 0.9887924 | 11.22964 | 3.714878
2018-04-04 03:30 | 289292.5 | 1680.0013 | 5 | 31 | 3.562184 | -2.281883 | 2.588076 | 1.064851 | 11.22964 | 3.986563
2018-04-04 03:32 | 289412.5 | 1800.0009 | 5 | 31 | 3.543266 | -2.281843 | 2.588076 | 1.140919 | 11.22964 | 4.256808
2018-04-04 03:34 | 289532.5 | 1920.001 | 5 | 31 | 3.524935 | -2.281898 | 2.588076 | 1.216986 | 11.22964 | 4.525631
2018-04-04 03:36 | 289652.5 | 2040.0008 | 5 | 31 | 3.507616 | -2.281896 | 2.588076 | 1.293048 | 11.22964 | 4.793079
2018-04-04 03:38 | 289772.5 | 2160.0002 | 5 | 31 | 3.491253 | -2.2819 | 2.588076 | 1.369103 | 11.22964 | 5.059229
2018-04-04 03:40 | 289892.5 | 2280.0006 | 5 | 31 | 3.475519 | -2.281896 | 2.588076 | 1.445163 | 11.22964 | 5.324171
2018-04-04 03:42 | 290012.5 | 2400.0007 | 5 | 31 | 3.460422 | -2.281826 | 2.588076 | 1.521223 | 11.22964 | 5.587945
2018-04-04 03:44 | 290132.5 | 2520.0001 | 5 | 31 | 3.445613 | -2.281889 | 2.588076 | 1.597294 | 11.22964 | 5.850617
2018-04-04 03:46 | 290252.5 | 2640.0002 | 5 | 31 | 3.430873 | -2.281883 | 2.588076 | 1.67335 | 11.22964 | 6.112122
2018-04-04 03:48 | 290372.5 | 2760.0013 | 5 | 31 | 3.415755 | -2.281844 | 2.588076 | 1.749418 | 11.22964 | 6.372528
2018-04-04 03:50 | 290492.5 | 2880 | 5 | 31 | 3.399741 | -2.282138 | 2.588076 | 1.825475 | 11.22964 | 6.631718
2018-04-04 03:52 | 290612.5 | 3000.0012 | 5 | 31 | 3.382547 | -2.281944 | 2.588076 | 1.901535 | 11.22964 | 6.889655
2018-04-04 03:54 | 290732.5 | 3120.0007 | 5 | 31 | 3.363441 | -2.282245 | 2.588076 | 1.977596 | 11.22964 | 7.146223
2018-04-04 03:56 | 290852.5 | 3240.0015 | 5 | 31 | 3.342489 | -2.282071 | 2.588076 | 2.053655 | 11.22964 | 7.401257
2018-04-04 03:58 | 290972.5 | 3360.0001 | 5 | 31 | 3.318864 | -2.281977 | 2.588076 | 2.129713 | 11.22964 | 7.654602
2018-04-04 04:00 | 291092.5 | 3480.001 | 5 | 31 | 3.291676 | -2.28194 | 2.588076 | 2.205779 | 11.22964 | 7.906049
2018-04-04 04:02 | 291212.5 | 3600.0014 | 5 | 31 | 3.259515 | -2.281811 | 2.588076 | 2.28184 | 11.22964 | 8.155227
2018-04-04 04:04 | 291332.5 | 3720.0008 | 5 | 31 | 3.220621 | -2.281889 | 2.588076 | 2.3579 | 11.22964 | 8.401723
2018-04-04 04:06 | 291452.5 | 3840.0001 | 5 | 31 | 3.171962 | -2.281819 | 2.588076 | 2.433966 | 11.22964 | 8.644932
2018-04-04 04:08 | 291572.5 | 3960.0004 | 5 | 31 | 3.105941 | -2.281916 | 2.588076 | 2.510026 | 11.22964 | 8.883821
2018-04-04 04:10 | 291692.5 | 4080.0008 | 5 | 31 | 3.005929 | -2.281896 | 2.588076 | 2.586079 | 11.22964 | 9.11654
2018-04-04 04:10 | 291698 | 4085.4927 | 5 | 31 | 2.999993 | -2.28194 | 2.588076 | 2.589561 | 11.22964 | 9.126997
2018-04-04 04:12 | 291818 | 120.0005 | 6 | 31 | 3.574827 | 0 | 2.588076 | 2.589561 | 11.22964 | 9.126997
2018-04-04 04:14 | 291938.1 | 240.0015 | 6 | 31 | 3.6131 | 0 | 2.588076 | 2.589561 | 11.22964 | 9.126997
2018-04-04 04:15 | 291998.1 | 300.0038 | 6 | 31 | 3.623193 | 0 | 2.588076 | 2.589561 | 11.22964 | 9.126997
2018-04-04 04:15 | 291998.1 | 0.0027 | 7 | 32 | 3.623126 | 0 | 0 | 0 | 0 | 0
2018-04-04 04:17 | 292118.2 | 120.0011 | 2 | 32 | 4.200193 | 3.882599 | 0.143586 | 0 | 0.6006985 | 0
2018-04-04 04:19 | 292238.2 | 240.0006 | 2 | 32 | 4.200198 | 3.517733 | 0.2668502 | 0 | 1.118433 | 0
2018-04-04 04:20 | 292337.1 | 338.9418 | 2 | 32 | 4.200171 | 3.259993 | 0.3598703 | 0 | 1.509135 | 0
2018-04-04 04:22 | 292457.1 | 120.001 | 3 | 32 | 4.225491 | 3.25996 | 0.4681477 | 0 | 1.965239 | 0
2018-04-04 04:24 | 292577.1 | 240.0018 | 3 | 32 | 4.249347 | 3.260094 | 0.5768076 | 0 | 2.425687 | 0
2018-04-04 04:26 | 292697.1 | 360.001 | 3 | 32 | 4.273961 | 3.26008 | 0.6854647 | 0 | 2.88873 | 0
2018-04-04 04:28 | 292817.1 | 480.0015 | 3 | 32 | 4.300534 | 3.260128 | 0.794126 | 0 | 3.354568 | 0
2018-04-04 04:30 | 292937.1 | 600.002 | 3 | 32 | 4.329087 | 3.260111 | 0.9027844 | 0 | 3.823394 | 0
2018-04-04 04:32 | 293057.1 | 720.0006 | 3 | 32 | 4.359334 | 3.26 | 1.011442 | 0 | 4.295405 | 0
2018-04-04 04:34 | 293177.1 | 840.0009 | 3 | 32 | 4.391381 | 3.260019 | 1.120081 | 0 | 4.770725 | 0
2018-04-04 04:36 | 293297.1 | 960.0017 | 3 | 32 | 4.400182 | 3.039619 | 1.225882 | 0 | 5.236144 | 0
2018-04-04 04:38 | 293417.1 | 1080.0014 | 3 | 32 | 4.400187 | 2.801161 | 1.323124 | 0 | 5.664023 | 0
2018-04-04 04:40 | 293537.1 | 1200.0021 | 3 | 32 | 4.400095 | 2.594847 | 1.412958 | 0 | 6.059305 | 0
2018-04-04 04:42 | 293657.1 | 1320.0018 | 3 | 32 | 4.400077 | 2.417213 | 1.49643 | 0 | 6.426596 | 0
2018-04-04 04:44 | 293777.1 | 1440.0017 | 3 | 32 | 4.400121 | 2.261646 | 1.574354 | 0 | 6.769472 | 0
2018-04-04 04:46 | 293897.1 | 1560.0024 | 3 | 32 | 4.400202 | 2.126707 | 1.647427 | 0 | 7.091003 | 0
2018-04-04 04:48 | 294017.1 | 1680.0006 | 3 | 32 | 4.400068 | 2.00474 | 1.716236 | 0 | 7.393771 | 0
2018-04-04 04:50 | 294137.1 | 1800.0003 | 3 | 32 | 4.400146 | 1.898048 | 1.78125 | 0 | 7.679836 | 0
2018-04-04 04:52 | 294257.1 | 1920.0018 | 3 | 32 | 4.400101 | 1.80011 | 1.842846 | 0 | 7.950867 | 0
2018-04-04 04:54 | 294377.1 | 2040.0014 | 3 | 32 | 4.400062 | 1.711089 | 1.901343 | 0 | 8.208258 | 0
2018-04-04 04:56 | 294497.1 | 2160.0012 | 3 | 32 | 4.400086 | 1.6284 | 1.956989 | 0 | 8.453107 | 0
2018-04-04 04:58 | 294617.1 | 2280.0004 | 3 | 32 | 4.400076 | 1.548377 | 2.009923 | 0 | 8.686019 | 0
2018-04-04 05:00 | 294737.1 | 2400.0008 | 3 | 32 | 4.400031 | 1.472877 | 2.060282 | 0 | 8.9076 | 0
2018-04-04 05:02 | 294857.1 | 2520.0008 | 3 | 32 | 4.400055 | 1.401926 | 2.108194 | 0 | 9.118419 | 0
2018-04-04 05:04 | 294977.1 | 2640.0009 | 3 | 32 | 4.400053 | 1.334243 | 2.153794 | 0 | 9.319064 | 0
2018-04-04 05:06 | 295097.1 | 2760.0015 | 3 | 32 | 4.400014 | 1.26796 | 2.197178 | 0 | 9.509957 | 0
2018-04-04 05:08 | 295217.1 | 2880.0025 | 3 | 32 | 4.400088 | 1.207142 | 2.238432 | 0 | 9.691475 | 0
2018-04-04 05:10 | 295337.1 | 3000.0017 | 3 | 32 | 4.400126 | 1.147176 | 2.277655 | 0 | 9.864058 | 0
2018-04-04 05:12 | 295457.1 | 3120.0025 | 3 | 32 | 4.400056 | 1.088671 | 2.314898 | 0 | 10.02793 | 0
2018-04-04 05:14 | 295577.1 | 3240.0023 | 3 | 32 | 4.400112 | 1.034141 | 2.35026 | 0 | 10.18353 | 0
2018-04-04 05:16 | 295697.1 | 3360.0005 | 3 | 32 | 4.400023 | 0.9814348 | 2.383839 | 0 | 10.33128 | 0
2018-04-04 05:18 | 295817.1 | 3480.0006 | 3 | 32 | 4.400085 | 0.9322882 | 2.415726 | 0 | 10.47158 | 0
2018-04-04 05:20 | 295937.1 | 3600.0013 | 3 | 32 | 4.400028 | 0.8836536 | 2.445993 | 0 | 10.60476 | 0
2018-04-04 05:22 | 296057.1 | 3720.0013 | 3 | 32 | 4.400045 | 0.8372183 | 2.474675 | 0 | 10.73096 | 0
2018-04-04 05:24 | 296177.1 | 3840.0015 | 3 | 32 | 4.400079 | 0.7924681 | 2.501823 | 0 | 10.85042 | 0
2018-04-04 05:26 | 296297.1 | 3960.0022 | 3 | 32 | 4.400037 | 0.7507992 | 2.527531 | 0 | 10.96353 | 0
2018-04-04 05:28 | 296417.1 | 4080.0013 | 3 | 32 | 4.400014 | 0.7116861 | 2.551911 | 0 | 11.0708 | 0
2018-04-04 05:30 | 296537.1 | 4200.0014 | 3 | 32 | 4.400119 | 0.6757717 | 2.575032 | 0 | 11.17253 | 0
2018-04-04 05:32 | 296613.4 | 4276.2665 | 3 | 32 | 4.400082 | 0.6519909 | 2.589085 | 0 | 11.23437 | 0
2018-04-04 05:34 | 296733.4 | 120.0004 | 4 | 32 | 4.288154 | 0 | 2.589085 | 0 | 11.23437 | 0
2018-04-04 05:36 | 296853.4 | 239.9999 | 4 | 32 | 4.275495 | 0 | 2.589085 | 0 | 11.23437 | 0
2018-04-04 05:37 | 296913.4 | 300.0016 | 4 | 32 | 4.272047 | 0 | 2.589085 | 0 | 11.23437 | 0
2018-04-04 05:39 | 297033.5 | 120.0003 | 5 | 32 | 3.93485 | -2.281875 | 2.589085 | 0.07605658 | 11.23437 | 0.3027472
2018-04-04 05:41 | 297153.5 | 240.0013 | 5 | 32 | 3.891928 | -2.282162 | 2.589085 | 0.1521217 | 11.23437 | 0.6003171
2018-04-04 05:43 | 297273.5 | 360.0008 | 5 | 32 | 3.856331 | -2.281887 | 2.589085 | 0.2281769 | 11.23437 | 0.8949491
2018-04-04 05:45 | 297393.5 | 480.001 | 5 | 32 | 3.822849 | -2.281887 | 2.589085 | 0.3042404 | 11.23437 | 1.18699
2018-04-04 05:47 | 297513.5 | 600.0004 | 5 | 32 | 3.791011 | -2.282049 | 2.589085 | 0.3802987 | 11.23437 | 1.476533
2018-04-04 05:49 | 297633.5 | 720.0001 | 5 | 32 | 3.760123 | -2.281863 | 2.589085 | 0.4563624 | 11.23437 | 1.763712
2018-04-04 05:51 | 297753.5 | 840.0013 | 5 | 32 | 3.729834 | -2.282212 | 2.589085 | 0.5324256 | 11.23437 | 2.048566
2018-04-04 05:53 | 297873.5 | 960.0005 | 5 | 32 | 3.700612 | -2.281944 | 2.589085 | 0.6084822 | 11.23437 | 2.331128
2018-04-04 05:55 | 297993.5 | 1080.0007 | 5 | 32 | 3.673189 | -2.281916 | 2.589085 | 0.6845449 | 11.23437 | 2.611549
2018-04-04 05:57 | 298113.5 | 1200.0007 | 5 | 32 | 3.64807 | -2.281874 | 2.589085 | 0.7606164 | 11.23437 | 2.890007
2018-04-04 05:59 | 298233.5 | 1320.0003 | 5 | 32 | 3.624472 | -2.28188 | 2.589085 | 0.8366694 | 11.23437 | 3.166548
2018-04-04 06:01 | 298353.5 | 1440.0007 | 5 | 32 | 3.602452 | -2.281813 | 2.589085 | 0.9127366 | 11.23437 | 3.441402
2018-04-04 06:03 | 298473.5 | 1560.0013 | 5 | 32 | 3.582151 | -2.281877 | 2.589085 | 0.988792 | 11.23437 | 3.714609
2018-04-04 06:05 | 298593.5 | 1680.0008 | 5 | 32 | 3.562383 | -2.281882 | 2.589085 | 1.064862 | 11.23437 | 3.986351
2018-04-04 06:07 | 298713.5 | 1800.001 | 5 | 32 | 3.542896 | -2.28196 | 2.589085 | 1.140924 | 11.23437 | 4.256567
2018-04-04 06:09 | 298833.5 | 1920.0007 | 5 | 32 | 3.524225 | -2.281913 | 2.589085 | 1.216979 | 11.23437 | 4.525307
2018-04-04 06:11 | 298953.5 | 2040.0003 | 5 | 32 | 3.506573 | -2.281894 | 2.589085 | 1.29305 | 11.23437 | 4.792717
2018-04-04 06:13 | 299073.5 | 2160.0013 | 5 | 32 | 3.489965 | -2.281852 | 2.589085 | 1.369099 | 11.23437 | 5.058753
2018-04-04 06:15 | 299193.5 | 2280.0007 | 5 | 32 | 3.474343 | -2.281852 | 2.589085 | 1.44517 | 11.23437 | 5.323638
2018-04-04 06:17 | 299313.5 | 2400.0012 | 5 | 32 | 3.458971 | -2.281804 | 2.589085 | 1.521229 | 11.23437 | 5.587306
2018-04-04 06:19 | 299433.5 | 2520.0002 | 5 | 32 | 3.443911 | -2.281887 | 2.589085 | 1.597299 | 11.23437 | 5.849849
2018-04-04 06:21 | 299553.5 | 2640.0005 | 5 | 32 | 3.429178 | -2.281882 | 2.589085 | 1.673351 | 11.23437 | 6.111206
2018-04-04 06:23 | 299673.5 | 2760.0013 | 5 | 32 | 3.414067 | -2.282021 | 2.589085 | 1.749422 | 11.23437 | 6.371495
2018-04-04 06:25 | 299793.5 | 2880.0015 | 5 | 32 | 3.398184 | -2.281942 | 2.589085 | 1.825472 | 11.23437 | 6.630536
2018-04-04 06:27 | 299913.5 | 3000.0017 | 5 | 32 | 3.38081 | -2.281898 | 2.589085 | 1.901543 | 11.23437 | 6.888386
2018-04-04 06:29 | 300033.5 | 3120.0012 | 5 | 32 | 3.361979 | -2.281957 | 2.589085 | 1.977603 | 11.23437 | 7.144826
2018-04-04 06:31 | 300153.5 | 3240.0011 | 5 | 32 | 3.341314 | -2.281837 | 2.589085 | 2.053661 | 11.23437 | 7.399757
2018-04-04 06:33 | 300273.5 | 3360.001 | 5 | 32 | 3.317721 | -2.281898 | 2.589085 | 2.129718 | 11.23437 | 7.653013
2018-04-04 06:35 | 300393.5 | 3480.0014 | 5 | 32 | 3.290132 | -2.281826 | 2.589085 | 2.205789 | 11.23437 | 7.904376
2018-04-04 06:37 | 300513.5 | 3600.0024 | 5 | 32 | 3.257576 | -2.281946 | 2.589085 | 2.281851 | 11.23437 | 8.153422
2018-04-04 06:39 | 300633.5 | 3720.0003 | 5 | 32 | 3.21855 | -2.281948 | 2.589085 | 2.357905 | 11.23437 | 8.399742
2018-04-04 06:41 | 300753.5 | 3840.0009 | 5 | 32 | 3.169791 | -2.281942 | 2.589085 | 2.433952 | 11.23437 | 8.642724
2018-04-04 06:43 | 300873.5 | 3960.0006 | 5 | 32 | 3.103682 | -2.281929 | 2.589085 | 2.510032 | 11.23437 | 8.881513
2018-04-04 06:45 | 300993.5 | 4080.0006 | 5 | 32 | 3.003948 | -2.281963 | 2.589085 | 2.586076 | 11.23437 | 9.114046
2018-04-04 06:45 | 300997.2 | 4083.6932 | 5 | 32 | 2.999992 | -2.281946 | 2.589085 | 2.588425 | 11.23437 | 9.121097
2018-04-04 06:47 | 301117.2 | 120.0002 | 6 | 32 | 3.574982 | 0 | 2.589085 | 2.588425 | 11.23437 | 9.121097
2018-04-04 06:49 | 301237.2 | 240.0004 | 6 | 32 | 3.613381 | 0 | 2.589085 | 2.588425 | 11.23437 | 9.121097
2018-04-04 06:50 | 301297.2 | 300.003 | 6 | 32 | 3.623466 | 0 | 2.589085 | 2.588425 | 11.23437 | 9.121097
2018-04-04 06:50 | 301297.2 | 0.0048 | 7 | 33 | 3.623822 | 0 | 0 | 0 | 0 | 0
2018-04-04 06:52 | 301417.3 | 120.0014 | 2 | 33 | 4.200197 | 3.878391 | 0.1435857 | 4.09e-09 | 0.6006952 | 1.4819e-08
2018-04-04 06:54 | 301537.3 | 240.0011 | 2 | 33 | 4.200232 | 3.512871 | 0.2666601 | 4.09e-09 | 1.117633 | 1.4819e-08
2018-04-04 06:55 | 301633 | 335.7328 | 2 | 33 | 4.200207 | 3.259991 | 0.3565705 | 4.09e-09 | 1.495273 | 1.4819e-08
2018-04-04 06:57 | 301753.1 | 120.0004 | 3 | 33 | 4.225471 | 3.260084 | 0.4648532 | 4.09e-09 | 1.951396 | 1.4819e-08
2018-04-04 06:59 | 301873.1 | 240.0012 | 3 | 33 | 4.249552 | 3.260111 | 0.5735152 | 4.09e-09 | 2.411855 | 1.4819e-08
2018-04-04 07:01 | 301993.1 | 360.0002 | 3 | 33 | 4.274121 | 3.260086 | 0.6821732 | 4.09e-09 | 2.874919 | 1.4819e-08
2018-04-04 07:03 | 302113.1 | 480.0017 | 3 | 33 | 4.300375 | 3.260035 | 0.7908372 | 4.09e-09 | 3.340772 | 1.4819e-08
2018-04-04 07:05 | 302233.1 | 600.0022 | 3 | 33 | 4.328905 | 3.26009 | 0.8994976 | 4.09e-09 | 3.809582 | 1.4819e-08
2018-04-04 07:07 | 302353.1 | 720.0002 | 3 | 33 | 4.359454 | 3.260054 | 1.008144 | 4.09e-09 | 4.281547 | 1.4819e-08
2018-04-04 07:09 | 302473.1 | 840.0008 | 3 | 33 | 4.391456 | 3.259993 | 1.116813 | 4.09e-09 | 4.757011 | 1.4819e-08
2018-04-04 07:11 | 302593.1 | 960.0001 | 3 | 33 | 4.400197 | 3.041569 | 1.222618 | 4.09e-09 | 5.222445 | 1.4819e-08
2018-04-04 07:13 | 302713.1 | 1080.0014 | 3 | 33 | 4.400135 | 2.798624 | 1.319854 | 4.09e-09 | 5.650301 | 1.4819e-08
2018-04-04 07:15 | 302833.1 | 1200.0009 | 3 | 33 | 4.400187 | 2.591679 | 1.409596 | 4.09e-09 | 6.045179 | 1.4819e-08
2018-04-04 07:17 | 302953.1 | 1320.0002 | 3 | 33 | 4.400119 | 2.412905 | 1.492902 | 4.09e-09 | 6.411737 | 1.4819e-08
2018-04-04 07:19 | 303073.1 | 1440.0005 | 3 | 33 | 4.400114 | 2.261353 | 1.570753 | 4.09e-09 | 6.754291 | 1.4819e-08
2018-04-04 07:21 | 303193.1 | 1560.0007 | 3 | 33 | 4.400097 | 2.127234 | 1.643856 | 4.09e-09 | 7.075954 | 1.4819e-08
2018-04-04 07:23 | 303313.1 | 1680.0018 | 3 | 33 | 4.400107 | 2.007519 | 1.712746 | 4.09e-09 | 7.379078 | 1.4819e-08
2018-04-04 07:25 | 303433.1 | 1800.0006 | 3 | 33 | 4.400126 | 1.901169 | 1.77786 | 4.09e-09 | 7.665587 | 1.4819e-08
2018-04-04 07:27 | 303553.1 | 1920.0014 | 3 | 33 | 4.400084 | 1.803179 | 1.839573 | 4.09e-09 | 7.93713 | 1.4819e-08
2018-04-04 07:29 | 303673.1 | 2040.0014 | 3 | 33 | 4.400013 | 1.713009 | 1.898156 | 4.09e-09 | 8.194901 | 1.4819e-08
2018-04-04 07:31 | 303793.1 | 2160.0007 | 3 | 33 | 4.400075 | 1.630897 | 1.953884 | 4.09e-09 | 8.440108 | 1.4819e-08
2018-04-04 07:33 | 303913.1 | 2280.0015 | 3 | 33 | 4.400146 | 1.551949 | 2.006903 | 4.09e-09 | 8.673397 | 1.4819e-08
2018-04-04 07:35 | 304033.1 | 2400.0015 | 3 | 33 | 4.400104 | 1.476266 | 2.057338 | 4.09e-09 | 8.895314 | 1.4819e-08
2018-04-04 07:37 | 304153.1 | 2520.0006 | 3 | 33 | 4.400072 | 1.405247 | 2.10534 | 4.09e-09 | 9.106526 | 1.4819e-08
2018-04-04 07:39 | 304273.1 | 2640.0013 | 3 | 33 | 4.400095 | 1.337475 | 2.151047 | 4.09e-09 | 9.307644 | 1.4819e-08
2018-04-04 07:41 | 304393.1 | 2760.0006 | 3 | 33 | 4.400017 | 1.273417 | 2.194557 | 4.09e-09 | 9.499089 | 1.4819e-08
2018-04-04 07:43 | 304513.1 | 2880.0013 | 3 | 33 | 4.400106 | 1.2132 | 2.23599 | 4.09e-09 | 9.681397 | 1.4819e-08
2018-04-04 07:45 | 304633.1 | 3000.0012 | 3 | 33 | 4.400096 | 1.153751 | 2.275425 | 4.09e-09 | 9.854916 | 1.4819e-08
2018-04-04 07:47 | 304753.1 | 3120.0003 | 3 | 33 | 4.400067 | 1.097362 | 2.312928 | 4.09e-09 | 10.01993 | 1.4819e-08
2018-04-04 07:49 | 304873.1 | 3240.0013 | 3 | 33 | 4.400112 | 1.042667 | 2.348576 | 4.09e-09 | 10.17678 | 1.4819e-08
2018-04-04 07:51 | 304993.1 | 3360.0018 | 3 | 33 | 4.400111 | 0.9895735 | 2.382431 | 4.09e-09 | 10.32575 | 1.4819e-08
2018-04-04 07:53 | 305113.1 | 3480.0008 | 3 | 33 | 4.40007 | 0.9374208 | 2.414529 | 4.09e-09 | 10.46698 | 1.4819e-08
2018-04-04 07:55 | 305233.1 | 3600.0006 | 3 | 33 | 4.40006 | 0.8872185 | 2.444926 | 4.09e-09 | 10.60073 | 1.4819e-08
2018-04-04 07:57 | 305353.1 | 3720.0003 | 3 | 33 | 4.400028 | 0.8403196 | 2.47372 | 4.09e-09 | 10.72742 | 1.4819e-08
2018-04-04 07:59 | 305473.1 | 3840.0002 | 3 | 33 | 4.400012 | 0.7954178 | 2.500974 | 4.09e-09 | 10.84734 | 1.4819e-08
2018-04-04 08:01 | 305593.1 | 3960.0015 | 3 | 33 | 4.400012 | 0.7531681 | 2.526781 | 4.09e-09 | 10.9609 | 1.4819e-08
2018-04-04 08:03 | 305713.1 | 4080.0009 | 3 | 33 | 4.40004 | 0.7140722 | 2.551237 | 4.09e-09 | 11.0685 | 1.4819e-08
2018-04-04 08:05 | 305833.1 | 4200.001 | 3 | 33 | 4.400018 | 0.676075 | 2.574409 | 4.09e-09 | 11.17046 | 1.4819e-08
2018-04-04 08:07 | 305912.3 | 4279.2234 | 3 | 33 | 4.400031 | 0.6519928 | 2.589024 | 4.09e-09 | 11.23477 | 1.4819e-08
2018-04-04 08:09 | 306032.3 | 120.0015 | 4 | 33 | 4.288316 | 0 | 2.589024 | 4.09e-09 | 11.23477 | 1.4819e-08
2018-04-04 08:11 | 306152.3 | 240.0011 | 4 | 33 | 4.275699 | 0 | 2.589024 | 4.09e-09 | 11.23477 | 1.4819e-08
2018-04-04 08:12 | 306212.4 | 300.0025 | 4 | 33 | 4.272246 | 0 | 2.589024 | 4.09e-09 | 11.23477 | 1.4819e-08
2018-04-04 08:14 | 306332.4 | 120 | 5 | 33 | 3.935866 | -2.281843 | 2.589024 | 0.0760498 | 11.23477 | 0.3027917
2018-04-04 08:16 | 306452.4 | 240.0006 | 5 | 33 | 3.89269 | -2.281855 | 2.589024 | 0.1521135 | 11.23477 | 0.6004251
2018-04-04 08:18 | 306572.4 | 360.0011 | 5 | 33 | 3.856776 | -2.281894 | 2.589024 | 0.2281762 | 11.23477 | 0.8951288
2018-04-04 08:20 | 306692.4 | 480.0011 | 5 | 33 | 3.823096 | -2.281922 | 2.589024 | 0.3042416 | 11.23477 | 1.1872
2018-04-04 08:22 | 306812.4 | 600.0007 | 5 | 33 | 3.791391 | -2.281929 | 2.589024 | 0.3802984 | 11.23477 | 1.476759
2018-04-04 08:24 | 306932.4 | 720.0006 | 5 | 33 | 3.760416 | -2.281924 | 2.589024 | 0.4563615 | 11.23477 | 1.763962
2018-04-04 08:26 | 307052.4 | 840.0012 | 5 | 33 | 3.729756 | -2.281913 | 2.589024 | 0.5324158 | 11.23477 | 2.048787
2018-04-04 08:28 | 307172.4 | 960.0005 | 5 | 33 | 3.700233 | -2.281948 | 2.589024 | 0.6084824 | 11.23477 | 2.33136
2018-04-04 08:30 | 307292.4 | 1080.0002 | 5 | 33 | 3.67315 | -2.281898 | 2.589024 | 0.6845531 | 11.23477 | 2.611795
2018-04-04 08:32 | 307412.4 | 1200.0003 | 5 | 33 | 3.64818 | -2.281922 | 2.589024 | 0.7606141 | 11.23477 | 2.890217
2018-04-04 08:34 | 307532.4 | 1320.0016 | 5 | 33 | 3.624685 | -2.281815 | 2.589024 | 0.8366706 | 11.23477 | 3.166784
2018-04-04 08:36 | 307652.4 | 1440.0016 | 5 | 33 | 3.602821 | -2.281896 | 2.589024 | 0.91273 | 11.23477 | 3.441635
2018-04-04 08:38 | 307772.4 | 1560.0015 | 5 | 33 | 3.582183 | -2.281831 | 2.589024 | 0.9887922 | 11.23477 | 3.714883
2018-04-04 08:40 | 307892.4 | 1680.0004 | 5 | 33 | 3.562334 | -2.281907 | 2.589024 | 1.064851 | 11.23477 | 3.986581
2018-04-04 08:42 | 308012.4 | 1800.0003 | 5 | 33 | 3.543083 | -2.281926 | 2.589024 | 1.140923 | 11.23477 | 4.256842
2018-04-04 08:44 | 308132.4 | 1920.0014 | 5 | 33 | 3.524994 | -2.281859 | 2.589024 | 1.216982 | 11.23477 | 4.525632
2018-04-04 08:46 | 308252.4 | 2040.0005 | 5 | 33 | 3.507685 | -2.281877 | 2.589024 | 1.293049 | 11.23477 | 4.793106
2018-04-04 08:48 | 308372.4 | 2160.0003 | 5 | 33 | 3.490798 | -2.281874 | 2.589024 | 1.369103 | 11.23477 | 5.059234
2018-04-04 08:50 | 308492.4 | 2280.0015 | 5 | 33 | 3.474827 | -2.282024 | 2.589024 | 1.445172 | 11.23477 | 5.324158
2018-04-04 08:52 | 308612.4 | 2400.0014 | 5 | 33 | 3.459622 | -2.282064 | 2.589024 | 1.521225 | 11.23477 | 5.58785
2018-04-04 08:54 | 308732.4 | 2520.0011 | 5 | 33 | 3.445013 | -2.281933 | 2.589024 | 1.597287 | 11.23477 | 5.850436
2018-04-04 08:56 | 308852.4 | 2640.0016 | 5 | 33 | 3.43049 | -2.281933 | 2.589024 | 1.673343 | 11.23477 | 6.111904
2018-04-04 08:58 | 308972.4 | 2760.0013 | 5 | 33 | 3.414968 | -2.281929 | 2.589024 | 1.74942 | 11.23477 | 6.372303
2018-04-04 09:00 | 309092.4 | 2880.0011 | 5 | 33 | 3.398629 | -2.281875 | 2.589024 | 1.825475 | 11.23477 | 6.63141
2018-04-04 09:02 | 309212.4 | 3000.0008 | 5 | 33 | 3.381312 | -2.28189 | 2.589024 | 1.901537 | 11.23477 | 6.889263
2018-04-04 09:04 | 309332.4 | 3120.0013 | 5 | 33 | 3.362886 | -2.281894 | 2.589024 | 1.977595 | 11.23477 | 7.145749
2018-04-04 09:06 | 309452.4 | 3240.0012 | 5 | 33 | 3.342303 | -2.281977 | 2.589024 | 2.053662 | 11.23477 | 7.400787
2018-04-04 09:08 | 309572.4 | 3360.0025 | 5 | 33 | 3.318615 | -2.28188 | 2.589024 | 2.129726 | 11.23477 | 7.654141
2018-04-04 09:10 | 309692.4 | 3480.0006 | 5 | 33 | 3.290784 | -2.281867 | 2.589024 | 2.205776 | 11.23477 | 7.905492
2018-04-04 09:12 | 309812.4 | 3600.0012 | 5 | 33 | 3.257759 | -2.281933 | 2.589024 | 2.281843 | 11.23477 | 8.154593
2018-04-04 09:14 | 309932.4 | 3720.001 | 5 | 33 | 3.218546 | -2.281898 | 2.589024 | 2.357907 | 11.23477 | 8.400942
2018-04-04 09:16 | 310052.4 | 3840.0009 | 5 | 33 | 3.169849 | -2.281889 | 2.589024 | 2.433971 | 11.23477 | 8.643991
2018-04-04 09:18 | 310172.4 | 3960.0004 | 5 | 33 | 3.10378 | -2.28189 | 2.589024 | 2.51002 | 11.23477 | 8.882684
2018-04-04 09:20 | 310292.4 | 4080.0019 | 5 | 33 | 3.004 | -2.281889 | 2.589024 | 2.586093 | 11.23477 | 9.115313
2018-04-04 09:20 | 310296.1 | 4083.7288 | 5 | 33 | 2.999996 | -2.281826 | 2.589024 | 2.588456 | 11.23477 | 9.122406
2018-04-04 09:22 | 310416.2 | 120.0007 | 6 | 33 | 3.574941 | 0 | 2.589024 | 2.588456 | 11.23477 | 9.122406
2018-04-04 09:24 | 310536.2 | 240.0004 | 6 | 33 | 3.613373 | 0 | 2.589024 | 2.588456 | 11.23477 | 9.122406
2018-04-04 09:25 | 310596.2 | 300.0025 | 6 | 33 | 3.623507 | 0 | 2.589024 | 2.588456 | 11.23477 | 9.122406
2018-04-04 09:25 | 310596.2 | 0.0028 | 7 | 34 | 3.623446 | 0 | 0 | 0 | 0 | 0
2018-04-04 09:27 | 310716.3 | 120.0007 | 2 | 34 | 4.200178 | 3.866293 | 0.143216 | 4.44e-10 | 0.5991933 | 1.609e-09
2018-04-04 09:29 | 310836.3 | 240.0005 | 2 | 34 | 4.200204 | 3.509491 | 0.2660476 | 4.44e-10 | 1.11511 | 1.609e-09
2018-04-04 09:30 | 310931.2 | 334.9341 | 2 | 34 | 4.200144 | 3.259995 | 0.355204 | 4.44e-10 | 1.489584 | 1.609e-09
2018-04-04 09:32 | 311051.3 | 120.0006 | 3 | 34 | 4.225639 | 3.260078 | 0.4634781 | 4.44e-10 | 1.945682 | 1.609e-09
2018-04-04 09:34 | 311171.3 | 240.0012 | 3 | 34 | 4.249573 | 3.26005 | 0.5721388 | 4.44e-10 | 2.406153 | 1.609e-09
2018-04-04 09:36 | 311291.3 | 360.0009 | 3 | 34 | 4.274168 | 3.260035 | 0.6807964 | 4.44e-10 | 2.869221 | 1.609e-09
2018-04-04 09:38 | 311411.3 | 480.0007 | 3 | 34 | 4.300711 | 3.26013 | 0.789455 | 4.44e-10 | 3.335066 | 1.609e-09
2018-04-04 09:40 | 311531.3 | 600 | 3 | 34 | 4.329577 | 3.259975 | 0.898105 | 4.44e-10 | 3.80389 | 1.609e-09
2018-04-04 09:42 | 311651.3 | 720.0009 | 3 | 34 | 4.36001 | 3.260063 | 1.006762 | 4.44e-10 | 4.275965 | 1.609e-09
2018-04-04 09:44 | 311771.3 | 840.0014 | 3 | 34 | 4.392209 | 3.260061 | 1.115441 | 4.44e-10 | 4.751546 | 1.609e-09
2018-04-04 09:46 | 311891.3 | 960.0004 | 3 | 34 | 4.400168 | 3.035082 | 1.221069 | 4.44e-10 | 5.216226 | 1.609e-09
2018-04-04 09:48 | 312011.3 | 1080.0001 | 3 | 34 | 4.400193 | 2.794085 | 1.31811 | 4.44e-10 | 5.64322 | 1.609e-09
2018-04-04 09:50 | 312131.3 | 1200.0007 | 3 | 34 | 4.400165 | 2.588814 | 1.407721 | 4.44e-10 | 6.037522 | 1.609e-09
2018-04-04 09:52 | 312251.3 | 1320.0012 | 3 | 34 | 4.400124 | 2.412224 | 1.49098 | 4.44e-10 | 6.403877 | 1.609e-09
2018-04-04 09:54 | 312371.3 | 1440.0001 | 3 | 34 | 4.40016 | 2.259708 | 1.568768 | 4.44e-10 | 6.746151 | 1.609e-09
2018-04-04 09:56 | 312491.3 | 1560.0015 | 3 | 34 | 4.400102 | 2.124645 | 1.641798 | 4.44e-10 | 7.067492 | 1.609e-09
2018-04-04 09:58 | 312611.3 | 1680.0004 | 3 | 34 | 4.400154 | 2.006351 | 1.710597 | 4.44e-10 | 7.370216 | 1.609e-09
2018-04-04 10:00 | 312731.3 | 1800.0001 | 3 | 34 | 4.400094 | 1.899591 | 1.775642 | 4.44e-10 | 7.656422 | 1.609e-09
2018-04-04 10:02 | 312851.3 | 1920.0006 | 3 | 34 | 4.40011 | 1.803017 | 1.837337 | 4.44e-10 | 7.927887 | 1.609e-09
2018-04-04 10:04 | 312971.3 | 2040.0021 | 3 | 34 | 4.400114 | 1.71297 | 1.895908 | 4.44e-10 | 8.185605 | 1.609e-09
2018-04-04 10:06 | 313091.3 | 2160.0002 | 3 | 34 | 4.400048 | 1.62955 | 1.951599 | 4.44e-10 | 8.43065 | 1.609e-09
2018-04-04 10:08 | 313211.3 | 2280.0007 | 3 | 34 | 4.400095 | 1.552523 | 2.004632 | 4.44e-10 | 8.664 | 1.609e-09
2018-04-04 10:10 | 313331.3 | 2400.0004 | 3 | 34 | 4.40011 | 1.479504 | 2.055143 | 4.44e-10 | 8.886251 | 1.609e-09
2018-04-04 10:12 | 313451.3 | 2520.0009 | 3 | 34 | 4.400053 | 1.40764 | 2.103243 | 4.44e-10 | 9.097893 | 1.609e-09
2018-04-04 10:14 | 313571.3 | 2640.0007 | 3 | 34 | 4.400062 | 1.338825 | 2.149009 | 4.44e-10 | 9.29927 | 1.609e-09
2018-04-04 10:16 | 313691.3 | 2760.0004 | 3 | 34 | 4.400092 | 1.27336 | 2.192548 | 4.44e-10 | 9.490844 | 1.609e-09
2018-04-04 10:18 | 313811.3 | 2880.0009 | 3 | 34 | 4.400085 | 1.211716 | 2.233955 | 4.44e-10 | 9.673037 | 1.609e-09
2018-04-04 10:20 | 313931.3 | 3000.0006 | 3 | 34 | 4.400072 | 1.15264 | 2.27334 | 4.44e-10 | 9.846334 | 1.609e-09
2018-04-04 10:22 | 314051.3 | 3120.0004 | 3 | 34 | 4.400065 | 1.095694 | 2.310804 | 4.44e-10 | 10.01118 | 1.609e-09
2018-04-04 10:24 | 314171.3 | 3240.0001 | 3 | 34 | 4.400102 | 1.041473 | 2.346409 | 4.44e-10 | 10.16784 | 1.609e-09
2018-04-04 10:26 | 314291.3 | 3360.0006 | 3 | 34 | 4.400025 | 0.9884119 | 2.380237 | 4.44e-10 | 10.31669 | 1.609e-09
2018-04-04 10:28 | 314411.3 | 3480.002 | 3 | 34 | 4.400072 | 0.9377947 | 2.412343 | 4.44e-10 | 10.45796 | 1.609e-09
2018-04-04 10:30 | 314531.3 | 3600.0017 | 3 | 34 | 4.400033 | 0.8886938 | 2.44278 | 4.44e-10 | 10.59188 | 1.609e-09
2018-04-04 10:32 | 314651.3 | 3720.0006 | 3 | 34 | 4.400053 | 0.8419952 | 2.471621 | 4.44e-10 | 10.71878 | 1.609e-09
2018-04-04 10:34 | 314771.3 | 3840.0011 | 3 | 34 | 4.400027 | 0.7968264 | 2.498938 | 4.44e-10 | 10.83898 | 1.609e-09
2018-04-04 10:36 | 314891.3 | 3960.0017 | 3 | 34 | 4.40005 | 0.755168 | 2.52481 | 4.44e-10 | 10.95282 | 1.609e-09
2018-04-04 10:38 | 315011.3 | 4080.0006 | 3 | 34 | 4.400064 | 0.7147923 | 2.5493 | 4.44e-10 | 11.06057 | 1.609e-09
2018-04-04 10:40 | 315131.3 | 4200.0004 | 3 | 34 | 4.400064 | 0.6778126 | 2.572497 | 4.44e-10 | 11.16264 | 1.609e-09
2018-04-04 10:42 | 315217 | 4285.6924 | 3 | 34 | 4.400067 | 0.6519995 | 2.588317 | 4.44e-10 | 11.23225 | 1.609e-09
2018-04-04 10:44 | 315337 | 120.0013 | 4 | 34 | 4.288308 | 0 | 2.588322 | 4.44e-10 | 11.23227 | 1.609e-09
2018-04-04 10:46 | 315457 | 240.0003 | 4 | 34 | 4.275682 | 0 | 2.588322 | 4.44e-10 | 11.23227 | 1.609e-09
2018-04-04 10:47 | 315517 | 300.0023 | 4 | 34 | 4.27227 | 0 | 2.588322 | 4.44e-10 | 11.23227 | 1.609e-09
2018-04-04 10:49 | 315637.1 | 120.001 | 5 | 34 | 3.935937 | -2.281815 | 2.588322 | 0.07605338 | 11.23227 | 0.3028037
2018-04-04 10:51 | 315757.1 | 240.0006 | 5 | 34 | 3.893082 | -2.28185 | 2.588322 | 0.1521155 | 11.23227 | 0.6004479
2018-04-04 10:53 | 315877.1 | 360.0003 | 5 | 34 | 3.857283 | -2.281885 | 2.588322 | 0.2281727 | 11.23227 | 0.8951656
2018-04-04 10:55 | 315997.1 | 480.0017 | 5 | 34 | 3.823671 | -2.281816 | 2.588322 | 0.3042428 | 11.23227 | 1.1873
2018-04-04 10:57 | 316117.1 | 600.0014 | 5 | 34 | 3.791842 | -2.28185 | 2.588322 | 0.3803041 | 11.23227 | 1.476915
2018-04-04 10:59 | 316237.1 | 720.0005 | 5 | 34 | 3.76092 | -2.281907 | 2.588322 | 0.4563627 | 11.23227 | 1.764137
2018-04-04 11:01 | 316357.1 | 840.0003 | 5 | 34 | 3.730545 | -2.281968 | 2.588322 | 0.532423 | 11.23227 | 2.049035
2018-04-04 11:03 | 316477.1 | 960.001 | 5 | 34 | 3.701097 | -2.281852 | 2.588322 | 0.6084852 | 11.23227 | 2.33166
2018-04-04 11:05 | 316597.1 | 1080.0016 | 5 | 34 | 3.673604 | -2.28195 | 2.588322 | 0.6845533 | 11.23227 | 2.612134
2018-04-04 11:07 | 316717.1 | 1200.0015 | 5 | 34 | 3.648398 | -2.281919 | 2.588322 | 0.7606114 | 11.23227 | 2.890569
2018-04-04 11:09 | 316837.1 | 1320.0006 | 5 | 34 | 3.62533 | -2.281829 | 2.588322 | 0.8366737 | 11.23227 | 3.167185
2018-04-04 11:11 | 316957.1 | 1440.0003 | 5 | 34 | 3.603714 | -2.281809 | 2.588322 | 0.9127311 | 11.23227 | 3.442088
2018-04-04 11:13 | 317077.1 | 1560.0002 | 5 | 34 | 3.583011 | -2.281858 | 2.588322 | 0.9887944 | 11.23227 | 3.715405
2018-04-04 11:15 | 317197.1 | 1680.0007 | 5 | 34 | 3.562936 | -2.281941 | 2.588322 | 1.06486 | 11.23227 | 3.987184
2018-04-04 11:17 | 317317.1 | 1800.0004 | 5 | 34 | 3.543556 | -2.281922 | 2.588322 | 1.140916 | 11.23227 | 4.257426
2018-04-04 11:19 | 317437.1 | 1920.0012 | 5 | 34 | 3.525064 | -2.28189 | 2.588322 | 1.216982 | 11.23227 | 4.526263
2018-04-04 11:21 | 317557.1 | 2040.0005 | 5 | 34 | 3.50752 | -2.281892 | 2.588322 | 1.293046 | 11.23227 | 4.793718
2018-04-04 11:23 | 317677.1 | 2160.0007 | 5 | 34 | 3.490748 | -2.28187 | 2.588322 | 1.369109 | 11.23227 | 5.059868
2018-04-04 11:25 | 317797.1 | 2280.0014 | 5 | 34 | 3.474732 | -2.282003 | 2.588322 | 1.445163 | 11.23227 | 5.324739
2018-04-04 11:27 | 317917.1 | 2400.0015 | 5 | 34 | 3.459229 | -2.281883 | 2.588322 | 1.521227 | 11.23227 | 5.588445
2018-04-04 11:29 | 318037.1 | 2520.0016 | 5 | 34 | 3.444493 | -2.28185 | 2.588322 | 1.597289 | 11.23227 | 5.850996
2018-04-04 11:31 | 318157.1 | 2640.0008 | 5 | 34 | 3.429929 | -2.281907 | 2.588322 | 1.673343 | 11.23227 | 6.112412
2018-04-04 11:33 | 318277.1 | 2760.0008 | 5 | 34 | 3.414808 | -2.281919 | 2.588322 | 1.749403 | 11.23227 | 6.37272
2018-04-04 11:35 | 318397.1 | 2880.0008 | 5 | 34 | 3.398696 | -2.281872 | 2.588322 | 1.825461 | 11.23227 | 6.631838
2018-04-04 11:37 | 318517.1 | 3000.0007 | 5 | 34 | 3.381446 | -2.281896 | 2.588322 | 1.901539 | 11.23227 | 6.889756
2018-04-04 11:39 | 318637.1 | 3120.0007 | 5 | 34 | 3.362689 | -2.281911 | 2.588322 | 1.977598 | 11.23227 | 7.146243
2018-04-04 11:41 | 318757.1 | 3240.0007 | 5 | 34 | 3.341786 | -2.281965 | 2.588322 | 2.05365 | 11.23227 | 7.401206
2018-04-04 11:43 | 318877.1 | 3360.0006 | 5 | 34 | 3.31813 | -2.281955 | 2.588322 | 2.129711 | 11.23227 | 7.654509
2018-04-04 11:45 | 318997.1 | 3480.0021 | 5 | 34 | 3.289902 | -2.281938 | 2.588322 | 2.205786 | 11.23227 | 7.905886
2018-04-04 11:47 | 319117.1 | 3600.0009 | 5 | 34 | 3.257453 | -2.281874 | 2.588322 | 2.281835 | 11.23227 | 8.15488
2018-04-04 11:49 | 319237.1 | 3720.0007 | 5 | 34 | 3.219216 | -2.28195 | 2.588322 | 2.3579 | 11.23227 | 8.401248
2018-04-04 11:51 | 319357.1 | 3840.0014 | 5 | 34 | 3.170463 | -2.281918 | 2.588322 | 2.433964 | 11.23227 | 8.644344
2018-04-04 11:53 | 319477.1 | 3960.0003 | 5 | 34 | 3.104131 | -2.281898 | 2.588322 | 2.510025 | 11.23227 | 8.883115
2018-04-04 11:55 | 319597.1 | 4080.0018 | 5 | 34 | 3.004329 | -2.281831 | 2.588322 | 2.586086 | 11.23227 | 9.115723
2018-04-04 11:55 | 319601.1 | 4084.0336 | 5 | 34 | 2.999999 | -2.281853 | 2.588322 | 2.588644 | 11.23227 | 9.123404
2018-04-04 11:57 | 319721.1 | 120 | 6 | 34 | 3.574542 | 0 | 2.588322 | 2.588644 | 11.23227 | 9.123404
2018-04-04 11:59 | 319841.1 | 240.0006 | 6 | 34 | 3.613028 | 0 | 2.588322 | 2.588644 | 11.23227 | 9.123404
2018-04-04 12:00 | 319901.1 | 300.0027 | 6 | 34 | 3.623172 | 0 | 2.588322 | 2.588644 | 11.23227 | 9.123404
2018-04-04 12:00 | 319901.1 | 0.0027 | 7 | 35 | 3.623266 | 0 | 0 | 0 | 0 | 0
2018-04-04 12:02 | 320021.2 | 120 | 2 | 35 | 4.200228 | 3.872335 | 0.1433927 | 3.3e-10 | 0.599903 | 1.197e-09
2018-04-04 12:04 | 320141.2 | 240.0009 | 2 | 35 | 4.200167 | 3.513401 | 0.2663812 | 3.3e-10 | 1.116479 | 1.197e-09
2018-04-04 12:05 | 320239.4 | 338.1712 | 2 | 35 | 4.200166 | 3.259995 | 0.358634 | 3.3e-10 | 1.503957 | 1.197e-09
2018-04-04 12:07 | 320359.4 | 120 | 3 | 35 | 4.225599 | 3.260027 | 0.4668982 | 3.3e-10 | 1.960005 | 1.197e-09
2018-04-04 12:09 | 320479.4 | 240.0006 | 3 | 35 | 4.249718 | 3.26004 | 0.5755559 | 3.3e-10 | 2.420465 | 1.197e-09
2018-04-04 12:11 | 320599.4 | 360.0013 | 3 | 35 | 4.274284 | 3.260004 | 0.6842175 | 3.3e-10 | 2.883567 | 1.197e-09
2018-04-04 12:13 | 320719.4 | 480.0011 | 3 | 35 | 4.300842 | 3.259993 | 0.7928689 | 3.3e-10 | 3.349396 | 1.197e-09
2018-04-04 12:15 | 320839.4 | 600.0004 | 3 | 35 | 4.329537 | 3.260077 | 0.9015365 | 3.3e-10 | 3.818294 | 1.197e-09
2018-04-04 12:17 | 320959.4 | 720.0006 | 3 | 35 | 4.360137 | 3.260084 | 1.0102 | 3.3e-10 | 4.290407 | 1.197e-09
2018-04-04 12:19 | 321079.4 | 840.0014 | 3 | 35 | 4.392356 | 3.26009 | 1.118865 | 3.3e-10 | 4.76594 | 1.197e-09
2018-04-04 12:21 | 321199.4 | 960.0009 | 3 | 35 | 4.400196 | 3.035013 | 1.224481 | 3.3e-10 | 5.230565 | 1.197e-09
2018-04-04 12:23 | 321319.4 | 1080.0015 | 3 | 35 | 4.400148 | 2.791571 | 1.321494 | 3.3e-10 | 5.657439 | 1.197e-09
2018-04-04 12:25 | 321439.4 | 1200.0004 | 3 | 35 | 4.400071 | 2.581831 | 1.410964 | 3.3e-10 | 6.05112 | 1.197e-09
2018-04-04 12:27 | 321559.4 | 1320.001 | 3 | 35 | 4.400117 | 2.404739 | 1.494017 | 3.3e-10 | 6.416568 | 1.197e-09
2018-04-04 12:29 | 321679.4 | 1440.0017 | 3 | 35 | 4.400166 | 2.254223 | 1.57161 | 3.3e-10 | 6.757985 | 1.197e-09
2018-04-04 12:31 | 321799.4 | 1560.0021 | 3 | 35 | 4.400084 | 2.121481 | 1.64448 | 3.3e-10 | 7.07862 | 1.197e-09
2018-04-04 12:33 | 321919.4 | 1680.0009 | 3 | 35 | 4.400148 | 2.003994 | 1.71319 | 3.3e-10 | 7.380951 | 1.197e-09
2018-04-04 12:35 | 322039.4 | 1800.0016 | 3 | 35 | 4.400116 | 1.896675 | 1.778164 | 3.3e-10 | 7.666844 | 1.197e-09
2018-04-04 12:37 | 322159.4 | 1920.0014 | 3 | 35 | 4.400085 | 1.798727 | 1.839721 | 3.3e-10 | 7.937704 | 1.197e-09
2018-04-04 12:39 | 322279.4 | 2040.0011 | 3 | 35 | 4.400001 | 1.708981 | 1.898179 | 3.3e-10 | 8.194922 | 1.197e-09
2018-04-04 12:41 | 322399.4 | 2160.0001 | 3 | 35 | 4.400111 | 1.626507 | 1.953773 | 3.3e-10 | 8.439541 | 1.197e-09
2018-04-04 12:43 | 322519.4 | 2280.0016 | 3 | 35 | 4.400064 | 1.547803 | 2.006662 | 3.3e-10 | 8.672258 | 1.197e-09
2018-04-04 12:45 | 322639.4 | 2400.0021 | 3 | 35 | 4.400002 | 1.473837 | 2.057025 | 3.3e-10 | 8.893863 | 1.197e-09
2018-04-04 12:47 | 322759.4 | 2520.001 | 3 | 35 | 4.400034 | 1.405232 | 2.105013 | 3.3e-10 | 9.105011 | 1.197e-09
2018-04-04 12:49 | 322879.4 | 2640.0002 | 3 | 35 | 4.400041 | 1.339561 | 2.150769 | 3.3e-10 | 9.306342 | 1.197e-09
2018-04-04 12:51 | 322999.4 | 2760.0006 | 3 | 35 | 4.400028 | 1.273332 | 2.194314 | 3.3e-10 | 9.49794 | 1.197e-09
2018-04-04 12:53 | 323119.4 | 2880.0005 | 3 | 35 | 4.400048 | 1.21141 | 2.235734 | 3.3e-10 | 9.680193 | 1.197e-09
2018-04-04 12:55 | 323239.4 | 3000.0004 | 3 | 35 | 4.400073 | 1.151885 | 2.275131 | 3.3e-10 | 9.853542 | 1.197e-09
2018-04-04 12:57 | 323359.4 | 3120.0003 | 3 | 35 | 4.400084 | 1.094475 | 2.312558 | 3.3e-10 | 10.01822 | 1.197e-09
2018-04-04 12:59 | 323479.4 | 3240.0008 | 3 | 35 | 4.400041 | 1.038262 | 2.34811 | 3.3e-10 | 10.17465 | 1.197e-09
2018-04-04 13:01 | 323599.4 | 3360.0006 | 3 | 35 | 4.400039 | 0.9855747 | 2.381838 | 3.3e-10 | 10.32306 | 1.197e-09
2018-04-04 13:03 | 323719.4 | 3480.0014 | 3 | 35 | 4.400057 | 0.9349432 | 2.413845 | 3.3e-10 | 10.46389 | 1.197e-09
2018-04-04 13:05 | 323839.4 | 3600.0015 | 3 | 35 | 4.400026 | 0.885788 | 2.444193 | 3.3e-10 | 10.59743 | 1.197e-09
2018-04-04 13:07 | 323959.4 | 3720.0002 | 3 | 35 | 4.400066 | 0.8393421 | 2.472949 | 3.3e-10 | 10.72395 | 1.197e-09
2018-04-04 13:09 | 324079.4 | 3840.0003 | 3 | 35 | 4.400046 | 0.7959461 | 2.500207 | 3.3e-10 | 10.84389 | 1.197e-09
2018-04-04 13:11 | 324199.4 | 3960.0014 | 3 | 35 | 4.400088 | 0.7552376 | 2.526058 | 3.3e-10 | 10.95763 | 1.197e-09
2018-04-04 13:13 | 324319.4 | 4080.0007 | 3 | 35 | 4.400051 | 0.7148781 | 2.550555 | 3.3e-10 | 11.06542 | 1.197e-09
2018-04-04 13:15 | 324439.4 | 4200.0008 | 3 | 35 | 4.400042 | 0.6767015 | 2.573746 | 3.3e-10 | 11.16747 | 1.197e-09
2018-04-04 13:17 | 324518.5 | 4279.1153 | 3 | 35 | 4.400022 | 0.6519976 | 2.588355 | 3.3e-10 | 11.23175 | 1.197e-09
2018-04-04 13:19 | 324638.6 | 120.0009 | 4 | 35 | 4.288281 | 0 | 2.588355 | 3.3e-10 | 11.23175 | 1.197e-09
2018-04-04 13:21 | 324758.6 | 239.9999 | 4 | 35 | 4.275621 | 0 | 2.588355 | 3.3e-10 | 11.23175 | 1.197e-09
2018-04-04 13:22 | 324818.6 | 300.0014 | 4 | 35 | 4.272174 | 0 | 2.588355 | 3.3e-10 | 11.23175 | 1.197e-09
2018-04-04 13:24 | 324938.7 | 120.0009 | 5 | 35 | 3.935489 | -2.281859 | 2.588355 | 0.0760541 | 11.23175 | 0.3027901
2018-04-04 13:26 | 325058.7 | 240.0016 | 5 | 35 | 3.892373 | -2.28187 | 2.588355 | 0.1521184 | 11.23175 | 0.6003971
2018-04-04 13:28 | 325178.7 | 360.0015 | 5 | 35 | 3.856648 | -2.28206 | 2.588355 | 0.2281802 | 11.23175 | 0.8950792
2018-04-04 13:30 | 325298.7 | 480.0011 | 5 | 35 | 3.823351 | -2.281988 | 2.588355 | 0.3042393 | 11.23175 | 1.187135
2018-04-04 13:32 | 325418.7 | 600.0004 | 5 | 35 | 3.791313 | -2.282249 | 2.588355 | 0.3803052 | 11.23175 | 1.476736
2018-04-04 13:34 | 325538.7 | 720.002 | 5 | 35 | 3.760157 | -2.281918 | 2.588355 | 0.4563529 | 11.23175 | 1.763868
2018-04-04 13:36 | 325658.7 | 840.0002 | 5 | 35 | 3.729804 | -2.282019 | 2.588355 | 0.5324271 | 11.23175 | 2.048759
2018-04-04 13:38 | 325778.7 | 960.0001 | 5 | 35 | 3.700503 | -2.281859 | 2.588355 | 0.6084781 | 11.23175 | 2.331295
2018-04-04 13:40 | 325898.7 | 1080.0016 | 5 | 35 | 3.673125 | -2.281898 | 2.588355 | 0.6845481 | 11.23175 | 2.611738
2018-04-04 13:42 | 326018.7 | 1200.0009 | 5 | 35 | 3.648227 | -2.281874 | 2.588355 | 0.7606102 | 11.23175 | 2.890159
2018-04-04 13:44 | 326138.7 | 1320.0013 | 5 | 35 | 3.625316 | -2.282058 | 2.588355 | 0.8366651 | 11.23175 | 3.166743
2018-04-04 13:46 | 326258.7 | 1440.0006 | 5 | 35 | 3.60344 | -2.281882 | 2.588355 | 0.9127245 | 11.23175 | 3.44165
2018-04-04 13:48 | 326378.7 | 1560.0006 | 5 | 35 | 3.58216 | -2.281867 | 2.588355 | 0.9887877 | 11.23175 | 3.714926
2018-04-04 13:50 | 326498.7 | 1680.0003 | 5 | 35 | 3.561893 | -2.28197 | 2.588355 | 1.064851 | 11.23175 | 3.986618
2018-04-04 13:52 | 326618.7 | 1800.0012 | 5 | 35 | 3.542706 | -2.281907 | 2.588355 | 1.140911 | 11.23175 | 4.256804
2018-04-04 13:54 | 326738.7 | 1920.0011 | 5 | 35 | 3.524044 | -2.281868 | 2.588355 | 1.21698 | 11.23175 | 4.525579
2018-04-04 13:56 | 326858.7 | 2040.001 | 5 | 35 | 3.506588 | -2.281878 | 2.588355 | 1.293045 | 11.23175 | 4.792966
2018-04-04 13:58 | 326978.7 | 2160.0016 | 5 | 35 | 3.489693 | -2.28194 | 2.588355 | 1.369096 | 11.23175 | 5.058994
2018-04-04 14:00 | 327098.7 | 2280.0013 | 5 | 35 | 3.473855 | -2.281824 | 2.588355 | 1.445161 | 11.23175 | 5.323833
2018-04-04 14:02 | 327218.7 | 2400.0002 | 5 | 35 | 3.458563 | -2.281874 | 2.588355 | 1.521229 | 11.23175 | 5.587493
2018-04-04 14:04 | 327338.7 | 2520.0008 | 5 | 35 | 3.443854 | -2.28189 | 2.588355 | 1.597277 | 11.23175 | 5.849955
2018-04-04 14:06 | 327458.7 | 2640.0014 | 5 | 35 | 3.429168 | -2.281904 | 2.588355 | 1.673348 | 11.23175 | 6.111372
2018-04-04 14:08 | 327578.7 | 2760.0014 | 5 | 35 | 3.414039 | -2.281935 | 2.588355 | 1.749406 | 11.23175 | 6.371621
2018-04-04 14:10 | 327698.7 | 2880.0012 | 5 | 35 | 3.39811 | -2.281931 | 2.588355 | 1.825466 | 11.23175 | 6.630692
2018-04-04 14:12 | 327818.7 | 3000.0014 | 5 | 35 | 3.380866 | -2.281922 | 2.588355 | 1.901526 | 11.23175 | 6.88851
2018-04-04 14:14 | 327938.7 | 3120.0018 | 5 | 35 | 3.361984 | -2.282002 | 2.588355 | 1.977596 | 11.23175 | 7.144988
2018-04-04 14:16 | 328058.7 | 3240.0014 | 5 | 35 | 3.341241 | -2.281863 | 2.588355 | 2.053641 | 11.23175 | 7.399871
2018-04-04 14:18 | 328178.7 | 3360.0014 | 5 | 35 | 3.317236 | -2.281981 | 2.588355 | 2.129719 | 11.23175 | 7.65318
2018-04-04 14:20 | 328298.7 | 3480.0005 | 5 | 35 | 3.289324 | -2.281973 | 2.588355 | 2.205773 | 11.23175 | 7.904429
2018-04-04 14:22 | 328418.7 | 3600.0003 | 5 | 35 | 3.257319 | -2.281968 | 2.588355 | 2.281834 | 11.23175 | 8.153432
2018-04-04 14:24 | 328538.7 | 3720.0018 | 5 | 35 | 3.218855 | -2.282146 | 2.588355 | 2.357901 | 11.23175 | 8.399798
2018-04-04 14:26 | 328658.7 | 3840.0007 | 5 | 35 | 3.16964 | -2.281865 | 2.588355 | 2.433961 | 11.23175 | 8.64284
2018-04-04 14:28 | 328778.7 | 3960.0007 | 5 | 35 | 3.102608 | -2.281841 | 2.588355 | 2.510023 | 11.23175 | 8.881519
2018-04-04 14:30 | 328898.7 | 4080.001 | 5 | 35 | 3.001333 | -2.28197 | 2.588355 | 2.586077 | 11.23175 | 9.113939
2018-04-04 14:30 | 328899.9 | 4081.245 | 5 | 35 | 2.999999 | -2.281904 | 2.588355 | 2.586868 | 11.23175 | 9.116314
2018-04-04 14:32 | 329020 | 120.0013 | 6 | 35 | 3.575245 | 0 | 2.588355 | 2.586868 | 11.23175 | 9.116314
2018-04-04 14:34 | 329140 | 240.0004 | 6 | 35 | 3.61375 | 0 | 2.588355 | 2.586868 | 11.23175 | 9.116314
2018-04-04 14:35 | 329200 | 300.0015 | 6 | 35 | 3.623885 | 0 | 2.588355 | 2.586868 | 11.23175 | 9.116314
2018-04-04 14:35 | 329199.9 | 0.0026 | 7 | 36 | 3.623886 | 0 | 0 | 0 | 0 | 0
2018-04-04 14:37 | 329320 | 120.0002 | 2 | 36 | 4.200225 | 3.869287 | 0.1432315 | 4.292e-09 | 0.5992702 | 1.5554e-08
2018-04-04 14:39 | 329440 | 240.0024 | 2 | 36 | 4.200148 | 3.511383 | 0.2661895 | 4.292e-09 | 1.115718 | 1.5554e-08
2018-04-04 14:40 | 329536.3 | 336.2345 | 2 | 36 | 4.200152 | 3.259981 | 0.3565959 | 4.292e-09 | 1.495442 | 1.5554e-08
2018-04-04 14:42 | 329656.3 | 120.0008 | 3 | 36 | 4.225698 | 3.260021 | 0.4648717 | 4.292e-09 | 1.95155 | 1.5554e-08
2018-04-04 14:44 | 329776.3 | 240.0022 | 3 | 36 | 4.249682 | 3.260036 | 0.5735301 | 4.292e-09 | 2.41202 | 1.5554e-08
2018-04-04 14:46 | 329896.3 | 360.0011 | 3 | 36 | 4.27415 | 3.260145 | 0.6821865 | 4.292e-09 | 2.875091 | 1.5554e-08
2018-04-04 14:48 | 330016.3 | 480.0008 | 3 | 36 | 4.300496 | 3.260012 | 0.790841 | 4.292e-09 | 3.340913 | 1.5554e-08
2018-04-04 14:50 | 330136.3 | 600.0013 | 3 | 36 | 4.329311 | 3.260056 | 0.8994922 | 4.292e-09 | 3.809712 | 1.5554e-08
2018-04-04 14:52 | 330256.3 | 720.0005 | 3 | 36 | 4.359994 | 3.260035 | 1.008175 | 4.292e-09 | 4.28188 | 1.5554e-08
2018-04-04 14:54 | 330376.3 | 840.0009 | 3 | 36 | 4.39241 | 3.260056 | 1.116827 | 4.292e-09 | 4.757351 | 1.5554e-08
2018-04-04 14:56 | 330496.3 | 960.0014 | 3 | 36 | 4.400107 | 3.032255 | 1.222432 | 4.292e-09 | 5.221929 | 1.5554e-08
2018-04-04 14:58 | 330616.3 | 1080.0013 | 3 | 36 | 4.400198 | 2.79072 | 1.31939 | 4.292e-09 | 5.648562 | 1.5554e-08
2018-04-04 15:00 | 330736.3 | 1200.0008 | 3 | 36 | 4.400199 | 2.583414 | 1.408836 | 4.292e-09 | 6.042136 | 1.5554e-08
2018-04-04 15:02 | 330856.3 | 1320.0006 | 3 | 36 | 4.400024 | 2.405489 | 1.491913 | 4.292e-09 | 6.407686 | 1.5554e-08
2018-04-04 15:04 | 330976.3 | 1440.0005 | 3 | 36 | 4.400178 | 2.253586 | 1.569504 | 4.292e-09 | 6.749098 | 1.5554e-08
2018-04-04 15:06 | 331096.3 | 1560.0009 | 3 | 36 | 4.400167 | 2.118311 | 1.642301 | 4.292e-09 | 7.069412 | 1.5554e-08
2018-04-04 15:08 | 331216.3 | 1680.0024 | 3 | 36 | 4.40013 | 2.000757 | 1.71089 | 4.292e-09 | 7.371215 | 1.5554e-08
2018-04-04 15:10 | 331336.3 | 1800.0005 | 3 | 36 | 4.400104 | 1.895536 | 1.775782 | 4.292e-09 | 7.656744 | 1.5554e-08
2018-04-04 15:12 | 331456.3 | 1920.0008 | 3 | 36 | 4.400043 | 1.799561 | 1.837349 | 4.292e-09 | 7.927647 | 1.5554e-08
2018-04-04 15:14 | 331576.3 | 2040.0006 | 3 | 36 | 4.400076 | 1.709852 | 1.895841 | 4.292e-09 | 8.185015 | 1.5554e-08
2018-04-04 15:16 | 331696.3 | 2160.0021 | 3 | 36 | 4.400093 | 1.624372 | 1.951395 | 4.292e-09 | 8.429458 | 1.5554e-08
2018-04-04 15:18 | 331816.3 | 2280.0009 | 3 | 36 | 4.400011 | 1.545836 | 2.004223 | 4.292e-09 | 8.661904 | 1.5554e-08
2018-04-04 15:20 | 331936.3 | 2400.0006 | 3 | 36 | 4.400031 | 1.472256 | 2.054517 | 4.292e-09 | 8.883204 | 1.5554e-08
2018-04-04 15:22 | 332056.3 | 2520.0012 | 3 | 36 | 4.400082 | 1.403813 | 2.102443 | 4.292e-09 | 9.094082 | 1.5554e-08
2018-04-04 15:24 | 332176.3 | 2640.0009 | 3 | 36 | 4.400067 | 1.33746 | 2.148126 | 4.292e-09 | 9.29509 | 1.5554e-08
2018-04-04 15:26 | 332296.3 | 2760.0006 | 3 | 36 | 4.400078 | 1.273417 | 2.191633 | 4.292e-09 | 9.486525 | 1.5554e-08
2018-04-04 15:28 | 332416.3 | 2880.0004 | 3 | 36 | 4.400015 | 1.20965 | 2.233017 | 4.292e-09 | 9.668616 | 1.5554e-08
2018-04-04 15:30 | 332536.3 | 3000.0017 | 3 | 36 | 4.400054 | 1.150351 | 2.272348 | 4.292e-09 | 9.841677 | 1.5554e-08
2018-04-04 15:32 | 332656.3 | 3120.0006 | 3 | 36 | 4.400065 | 1.094385 | 2.309758 | 4.292e-09 | 10.00628 | 1.5554e-08
2018-04-04 15:34 | 332776.3 | 3240.0006 | 3 | 36 | 4.40007 | 1.040087 | 2.345344 | 4.292e-09 | 10.16286 | 1.5554e-08
2018-04-04 15:36 | 332896.3 | 3360.0006 | 3 | 36 | 4.400073 | 0.9867907 | 2.379114 | 4.292e-09 | 10.31145 | 1.5554e-08
2018-04-04 15:38 | 333016.3 | 3480.0011 | 3 | 36 | 4.400095 | 0.9358063 | 2.411146 | 4.292e-09 | 10.4524 | 1.5554e-08
2018-04-04 15:40 | 333136.3 | 3600.0006 | 3 | 36 | 4.400103 | 0.888135 | 2.44153 | 4.292e-09 | 10.58609 | 1.5554e-08
2018-04-04 15:42 | 333256.3 | 3720.0013 | 3 | 36 | 4.400093 | 0.8417149 | 2.470345 | 4.292e-09 | 10.71288 | 1.5554e-08
2018-04-04 15:44 | 333376.3 | 3840.0004 | 3 | 36 | 4.400085 | 0.7979393 | 2.497654 | 4.292e-09 | 10.83304 | 1.5554e-08
2018-04-04 15:46 | 333496.3 | 3960.0003 | 3 | 36 | 4.400025 | 0.7554426 | 2.523533 | 4.292e-09 | 10.9469 | 1.5554e-08
2018-04-04 15:48 | 333616.3 | 4080.0001 | 3 | 36 | 4.40007 | 0.7160225 | 2.548049 | 4.292e-09 | 11.05478 | 1.5554e-08
2018-04-04 15:50 | 333736.3 | 4200.0006 | 3 | 36 | 4.40007 | 0.678195 | 2.571275 | 4.292e-09 | 11.15697 | 1.5554e-08
2018-04-04 15:52 | 333820.3 | 4284.0526 | 3 | 36 | 4.400042 | 0.6519823 | 2.586797 | 4.292e-09 | 11.22527 | 1.5554e-08
2018-04-04 15:54 | 333940.4 | 120.0013 | 4 | 36 | 4.288277 | 0 | 2.586797 | 4.292e-09 | 11.22527 | 1.5554e-08
2018-04-04 15:56 | 334060.4 | 240.001 | 4 | 36 | 4.275652 | 0 | 2.586797 | 4.292e-09 | 11.22527 | 1.5554e-08
2018-04-04 15:57 | 334120.4 | 300.0023 | 4 | 36 | 4.272182 | 0 | 2.586797 | 4.292e-09 | 11.22527 | 1.5554e-08
2018-04-04 15:59 | 334240.5 | 120.0017 | 5 | 36 | 3.936096 | -2.281987 | 2.586797 | 0.07605834 | 11.22527 | 0.3028431
2018-04-04 16:01 | 334360.5 | 240 | 5 | 36 | 3.89281 | -2.281883 | 2.586797 | 0.1521179 | 11.22527 | 0.6004748
2018-04-04 16:03 | 334480.5 | 360.0011 | 5 | 36 | 3.856993 | -2.281878 | 2.586797 | 0.2281779 | 11.22527 | 0.8951808
2018-04-04 16:05 | 334600.5 | 480.0009 | 5 | 36 | 3.823665 | -2.281887 | 2.586797 | 0.3042441 | 11.22527 | 1.187288
2018-04-04 16:07 | 334720.5 | 600.0008 | 5 | 36 | 3.792081 | -2.281898 | 2.586797 | 0.3803055 | 11.22527 | 1.476911
2018-04-04 16:09 | 334840.5 | 720.0021 | 5 | 36 | 3.76131 | -2.281872 | 2.586797 | 0.4563629 | 11.22527 | 1.764155
2018-04-04 16:11 | 334960.5 | 840.0002 | 5 | 36 | 3.730837 | -2.281948 | 2.586797 | 0.5324306 | 11.22527 | 2.049108
2018-04-04 16:13 | 335080.5 | 960.0015 | 5 | 36 | 3.701582 | -2.281898 | 2.586797 | 0.6084887 | 11.22527 | 2.331746
2018-04-04 16:15 | 335200.5 | 1080.0004 | 5 | 36 | 3.67432 | -2.281972 | 2.586797 | 0.6845502 | 11.22527 | 2.61224
2018-04-04 16:17 | 335320.5 | 1200.0002 | 5 | 36 | 3.649382 | -2.281961 | 2.586797 | 0.7606049 | 11.22527 | 2.890729
2018-04-04 16:19 | 335440.5 | 1320.0016 | 5 | 36 | 3.62619 | -2.28192 | 2.586797 | 0.83668 | 11.22527 | 3.167467
2018-04-04 16:21 | 335560.5 | 1440.0012 | 5 | 36 | 3.604223 | -2.281905 | 2.586797 | 0.9127373 | 11.22527 | 3.442424
2018-04-04 16:23 | 335680.5 | 1560.001 | 5 | 36 | 3.583297 | -2.281916 | 2.586797 | 0.9887952 | 11.22527 | 3.715755
2018-04-04 16:25 | 335800.5 | 1680.0008 | 5 | 36 | 3.563013 | -2.28187 | 2.586797 | 1.064865 | 11.22527 | 3.987561
2018-04-04 16:27 | 335920.5 | 1800.0014 | 5 | 36 | 3.543839 | -2.281911 | 2.586797 | 1.140924 | 11.22527 | 4.257824
2018-04-04 16:29 | 336040.5 | 1920.0012 | 5 | 36 | 3.525523 | -2.281785 | 2.586797 | 1.216985 | 11.22527 | 4.526669
2018-04-04 16:31 | 336160.5 | 2040.0003 | 5 | 36 | 3.508014 | -2.281902 | 2.586797 | 1.293049 | 11.22527 | 4.79416
2018-04-04 16:33 | 336280.5 | 2160 | 5 | 36 | 3.491091 | -2.281874 | 2.586797 | 1.369108 | 11.22527 | 5.060334
2018-04-04 16:35 | 336400.5 | 2280.0014 | 5 | 36 | 3.47506 | -2.281865 | 2.586797 | 1.44516 | 11.22527 | 5.325222
2018-04-04 16:37 | 336520.5 | 2400.0003 | 5 | 36 | 3.459905 | -2.281828 | 2.586797 | 1.521225 | 11.22527 | 5.58897
2018-04-04 16:39 | 336640.5 | 2520.0007 | 5 | 36 | 3.445129 | -2.281855 | 2.586797 | 1.59729 | 11.22527 | 5.851586
2018-04-04 16:41 | 336760.5 | 2640.0014 | 5 | 36 | 3.429979 | -2.281961 | 2.586797 | 1.673351 | 11.22527 | 6.113055
2018-04-04 16:43 | 336880.5 | 2760.0012 | 5 | 36 | 3.41457 | -2.281951 | 2.586797 | 1.749411 | 11.22527 | 6.373349
2018-04-04 16:45 | 337000.5 | 2880.0019 | 5 | 36 | 3.398664 | -2.28195 | 2.586797 | 1.825484 | 11.22527 | 6.632509
2018-04-04 16:47 | 337120.5 | 3000.0007 | 5 | 36 | 3.381799 | -2.281941 | 2.586797 | 1.901544 | 11.22527 | 6.890379
2018-04-04 16:49 | 337240.5 | 3120.0007 | 5 | 36 | 3.363098 | -2.281902 | 2.586797 | 1.977606 | 11.22527 | 7.146908
2018-04-04 16:51 | 337360.5 | 3240.0016 | 5 | 36 | 3.34222 | -2.282018 | 2.586797 | 2.053664 | 11.22527 | 7.401921
2018-04-04 16:53 | 337480.5 | 3360.0003 | 5 | 36 | 3.318051 | -2.281883 | 2.586797 | 2.129731 | 11.22527 | 7.655256
2018-04-04 16:55 | 337600.5 | 3480.0009 | 5 | 36 | 3.290199 | -2.281972 | 2.586797 | 2.205778 | 11.22527 | 7.906552
2018-04-04 16:57 | 337720.5 | 3600.0001 | 5 | 36 | 3.258063 | -2.281846 | 2.586797 | 2.281842 | 11.22527 | 8.155627
2018-04-04 16:59 | 337840.5 | 3720.0008 | 5 | 36 | 3.219824 | -2.28192 | 2.586797 | 2.357913 | 11.22527 | 8.402071
2018-04-04 17:01 | 337960.5 | 3840.0003 | 5 | 36 | 3.170377 | -2.281979 | 2.586797 | 2.43397 | 11.22527 | 8.645166
2018-04-04 17:03 | 338080.5 | 3960.0018 | 5 | 36 | 3.10318 | -2.281958 | 2.586797 | 2.510037 | 11.22527 | 8.883918
2018-04-04 17:05 | 338200.5 | 4080.0005 | 5 | 36 | 3.001886 | -2.281916 | 2.586797 | 2.586097 | 11.22527 | 9.116402
2018-04-04 17:05 | 338202.2 | 4081.7348 | 5 | 36 | 2.999998 | -2.281936 | 2.586797 | 2.587198 | 11.22527 | 9.119709
2018-04-04 17:07 | 338322.3 | 120.0006 | 6 | 36 | 3.574732 | 0 | 2.586797 | 2.587198 | 11.22527 | 9.119709
2018-04-04 17:09 | 338442.3 | 240.0004 | 6 | 36 | 3.613249 | 0 | 2.586797 | 2.587198 | 11.22527 | 9.119709
2018-04-04 17:10 | 338502.3 | 300.0024 | 6 | 36 | 3.623405 | 0 | 2.586797 | 2.587198 | 11.22527 | 9.119709
2018-04-04 17:10 | 338502.3 | 0.0026 | 7 | 37 | 3.623185 | 0 | 0 | 0 | 0 | 0
2018-04-04 17:12 | 338622.4 | 120.0009 | 2 | 37 | 4.200234 | 3.86553 | 0.1431508 | 9.73e-10 | 0.5989207 | 3.526e-09
2018-04-04 17:14 | 338742.4 | 240.0022 | 2 | 37 | 4.200198 | 3.502523 | 0.2658234 | 9.73e-10 | 1.11417 | 3.526e-09
2018-04-04 17:15 | 338836 | 333.5975 | 2 | 37 | 4.200184 | 3.259987 | 0.353613 | 9.73e-10 | 1.482903 | 3.526e-09
2018-04-04 17:17 | 338955.9 | 120.0001 | 3 | 37 | 4.225467 | 3.260111 | 0.4618949 | 9.73e-10 | 1.939023 | 3.526e-09
2018-04-04 17:19 | 339075.9 | 240.0004 | 3 | 37 | 4.249617 | 3.26009 | 0.5705509 | 9.73e-10 | 2.399466 | 3.526e-09
2018-04-04 17:21 | 339195.9 | 360.0019 | 3 | 37 | 4.274099 | 3.26005 | 0.679214 | 9.73e-10 | 2.862566 | 3.526e-09
2018-04-04 17:23 | 339315.9 | 480.0013 | 3 | 37 | 4.300279 | 3.260036 | 0.7878753 | 9.73e-10 | 3.328401 | 3.526e-09
2018-04-04 17:25 | 339435.9 | 600.0005 | 3 | 37 | 4.328583 | 3.259995 | 0.8965364 | 9.73e-10 | 3.797183 | 3.526e-09
2018-04-04 17:27 | 339555.9 | 720.0011 | 3 | 37 | 4.359282 | 3.26004 | 1.005183 | 9.73e-10 | 4.269119 | 3.526e-09
2018-04-04 17:29 | 339675.9 | 840.0008 | 3 | 37 | 4.391577 | 3.26004 | 1.113861 | 9.73e-10 | 4.744618 | 3.526e-09
2018-04-04 17:31 | 339795.9 | 960.0005 | 3 | 37 | 4.400194 | 3.041126 | 1.219649 | 9.73e-10 | 5.209982 | 3.526e-09
2018-04-04 17:33 | 339915.9 | 1080.0003 | 3 | 37 | 4.400172 | 2.79884 | 1.316883 | 9.73e-10 | 5.637824 | 3.526e-09
2018-04-04 17:35 | 340035.9 | 1200.0008 | 3 | 37 | 4.400126 | 2.588961 | 1.406587 | 9.73e-10 | 6.032535 | 3.526e-09
2018-04-04 17:37 | 340155.9 | 1320.0006 | 3 | 37 | 4.400168 | 2.409454 | 1.489824 | 9.73e-10 | 6.398789 | 3.526e-09
2018-04-04 17:39 | 340275.9 | 1440.0003 | 3 | 37 | 4.400154 | 2.254475 | 1.56749 | 9.73e-10 | 6.740533 | 3.526e-09
2018-04-04 17:41 | 340395.9 | 1560.0009 | 3 | 37 | 4.40011 | 2.120747 | 1.640369 | 9.73e-10 | 7.06121 | 3.526e-09
2018-04-04 17:43 | 340515.9 | 1680.0006 | 3 | 37 | 4.400101 | 2.002508 | 1.709062 | 9.73e-10 | 7.363466 | 3.526e-09
2018-04-04 17:45 | 340635.9 | 1800.0003 | 3 | 37 | 4.40014 | 1.895878 | 1.773992 | 9.73e-10 | 7.649164 | 3.526e-09
2018-04-04 17:47 | 340755.9 | 1920.0008 | 3 | 37 | 4.400132 | 1.799772 | 1.835545 | 9.73e-10 | 7.920004 | 3.526e-09
2018-04-04 17:49 | 340875.9 | 2040.0006 | 3 | 37 | 4.400034 | 1.709699 | 1.894028 | 9.73e-10 | 8.177334 | 3.526e-09
2018-04-04 17:51 | 340995.9 | 2160.0003 | 3 | 37 | 4.400067 | 1.627747 | 1.94966 | 9.73e-10 | 8.422119 | 3.526e-09
2018-04-04 17:53 | 341115.9 | 2280.0001 | 3 | 37 | 4.400003 | 1.54982 | 2.00263 | 9.73e-10 | 8.655194 | 3.526e-09
2018-04-04 17:55 | 341235.9 | 2400.0006 | 3 | 37 | 4.400116 | 1.476784 | 2.053072 | 9.73e-10 | 8.87714 | 3.526e-09
2018-04-04 17:57 | 341355.9 | 2520.0003 | 3 | 37 | 4.40009 | 1.405013 | 2.101086 | 9.73e-10 | 9.088408 | 3.526e-09
2018-04-04 17:59 | 341475.9 | 2640.0008 | 3 | 37 | 4.400073 | 1.336833 | 2.146763 | 9.73e-10 | 9.28939 | 3.526e-09
2018-04-04 18:01 | 341595.9 | 2760.0006 | 3 | 37 | 4.400137 | 1.273387 | 2.190254 | 9.73e-10 | 9.480752 | 3.526e-09
2018-04-04 18:03 | 341715.9 | 2880.0003 | 3 | 37 | 4.400062 | 1.210226 | 2.231637 | 9.73e-10 | 9.662839 | 3.526e-09
2018-04-04 18:05 | 341835.9 | 3000.0008 | 3 | 37 | 4.400014 | 1.149708 | 2.270971 | 9.73e-10 | 9.835911 | 3.526e-09
2018-04-04 18:07 | 341955.9 | 3120.0005 | 3 | 37 | 4.400117 | 1.093128 | 2.308338 | 9.73e-10 | 10.00033 | 3.526e-09
2018-04-04 18:09 | 342075.9 | 3240.0003 | 3 | 37 | 4.400011 | 1.038218 | 2.343851 | 9.73e-10 | 10.15659 | 3.526e-09
2018-04-04 18:11 | 342195.9 | 3360.0008 | 3 | 37 | 4.400042 | 0.9876966 | 2.377626 | 9.73e-10 | 10.3052 | 3.526e-09
2018-04-04 18:13 | 342315.9 | 3480.0005 | 3 | 37 | 4.400006 | 0.937439 | 2.409724 | 9.73e-10 | 10.44643 | 3.526e-09
2018-04-04 18:15 | 342435.9 | 3600.0002 | 3 | 37 | 4.400073 | 0.8885298 | 2.440153 | 9.73e-10 | 10.58032 | 3.526e-09
2018-04-04 18:17 | 342555.9 | 3720.0015 | 3 | 37 | 4.400067 | 0.8423071 | 2.468988 | 9.73e-10 | 10.7072 | 3.526e-09
2018-04-04 18:19 | 342675.9 | 3840.0022 | 3 | 37 | 4.399976 | 0.7983017 | 2.496338 | 9.73e-10 | 10.82754 | 3.526e-09
2018-04-04 18:21 | 342795.9 | 3960.0002 | 3 | 37 | 4.40002 | 0.7573414 | 2.522278 | 9.73e-10 | 10.94168 | 3.526e-09
2018-04-04 18:23 | 342915.9 | 4080.0008 | 3 | 37 | 4.399997 | 0.7177248 | 2.546869 | 9.73e-10 | 11.04988 | 3.526e-09
2018-04-04 18:25 | 343035.9 | 4200.0013 | 3 | 37 | 4.400037 | 0.679966 | 2.570164 | 9.73e-10 | 11.15238 | 3.526e-09
2018-04-04 18:27 | 343127.3 | 4291.3654 | 3 | 37 | 4.40006 | 0.651989 | 2.587066 | 9.73e-10 | 11.22675 | 3.526e-09
2018-04-04 18:29 | 343247.4 | 120.0005 | 4 | 37 | 4.288299 | 0 | 2.587066 | 9.73e-10 | 11.22675 | 3.526e-09
2018-04-04 18:31 | 343367.4 | 240.001 | 4 | 37 | 4.275658 | 0 | 2.587066 | 9.73e-10 | 11.22675 | 3.526e-09
2018-04-04 18:32 | 343427.4 | 300.0031 | 4 | 37 | 4.272193 | 0 | 2.587066 | 9.73e-10 | 11.22675 | 3.526e-09
2018-04-04 18:34 | 343547.5 | 120.0015 | 5 | 37 | 3.935716 | -2.281867 | 2.587066 | 0.07606298 | 11.22675 | 0.3028358
2018-04-04 18:36 | 343667.4 | 240.0004 | 5 | 37 | 3.892547 | -2.281882 | 2.587066 | 0.1521147 | 11.22675 | 0.6004127
2018-04-04 18:38 | 343787.4 | 360.0002 | 5 | 37 | 3.856952 | -2.281878 | 2.587066 | 0.2281766 | 11.22675 | 0.8951172
2018-04-04 18:40 | 343907.4 | 480.0006 | 5 | 37 | 3.823766 | -2.281863 | 2.587066 | 0.3042429 | 11.22675 | 1.187227
2018-04-04 18:42 | 344027.4 | 600.0012 | 5 | 37 | 3.791909 | -2.28194 | 2.587066 | 0.3803031 | 11.22675 | 1.476843
2018-04-04 18:44 | 344147.4 | 720.001 | 5 | 37 | 3.760955 | -2.281911 | 2.587066 | 0.4563608 | 11.22675 | 1.764069
2018-04-04 18:46 | 344267.4 | 840.0007 | 5 | 37 | 3.730628 | -2.281966 | 2.587066 | 0.5324292 | 11.22675 | 2.049001
2018-04-04 18:48 | 344387.4 | 960.0004 | 5 | 37 | 3.701563 | -2.281977 | 2.587066 | 0.6084819 | 11.22675 | 2.331607
2018-04-04 18:50 | 344507.4 | 1080.0003 | 5 | 37 | 3.674755 | -2.281883 | 2.587066 | 0.6845472 | 11.22675 | 2.612137
2018-04-04 18:52 | 344627.4 | 1200.0014 | 5 | 37 | 3.649876 | -2.281944 | 2.587066 | 0.7606106 | 11.22675 | 2.890693
2018-04-04 18:54 | 344747.4 | 1320.0004 | 5 | 37 | 3.626572 | -2.28187 | 2.587066 | 0.8366696 | 11.22675 | 3.167406
2018-04-04 18:56 | 344867.4 | 1440.0011 | 5 | 37 | 3.604421 | -2.281957 | 2.587066 | 0.9127344 | 11.22675 | 3.442411
2018-04-04 18:58 | 344987.4 | 1560.0014 | 5 | 37 | 3.583171 | -2.281985 | 2.587066 | 0.9887993 | 11.22675 | 3.715767
2018-04-04 19:00 | 345107.4 | 1680.0004 | 5 | 37 | 3.563015 | -2.281898 | 2.587066 | 1.064866 | 11.22675 | 3.987553
2018-04-04 19:02 | 345227.4 | 1800.0002 | 5 | 37 | 3.543603 | -2.2819 | 2.587066 | 1.140929 | 11.22675 | 4.257822
2018-04-04 19:04 | 345347.4 | 1920.0006 | 5 | 37 | 3.52512 | -2.281942 | 2.587066 | 1.216991 | 11.22675 | 4.526649
2018-04-04 19:06 | 345467.4 | 2040.0012 | 5 | 37 | 3.50721 | -2.281852 | 2.587066 | 1.293046 | 11.22675 | 4.794067
2018-04-04 19:08 | 345587.4 | 2160.0011 | 5 | 37 | 3.49036 | -2.28187 | 2.587066 | 1.369114 | 11.22675 | 5.060205
2018-04-04 19:10 | 345707.4 | 2280.0007 | 5 | 37 | 3.474626 | -2.281931 | 2.587066 | 1.445172 | 11.22675 | 5.325068
2018-04-04 19:12 | 345827.4 | 2400.0013 | 5 | 37 | 3.459592 | -2.281841 | 2.587066 | 1.521223 | 11.22675 | 5.588743
2018-04-04 19:14 | 345947.4 | 2520.0002 | 5 | 37 | 3.444604 | -2.281926 | 2.587066 | 1.5973 | 11.22675 | 5.851367
2018-04-04 19:16 | 346067.5 | 2640.0015 | 5 | 37 | 3.429517 | -2.281833 | 2.587066 | 1.673349 | 11.22675 | 6.112751
2018-04-04 19:18 | 346187.4 | 2760.0013 | 5 | 37 | 3.414145 | -2.281894 | 2.587066 | 1.749418 | 11.22675 | 6.37305
2018-04-04 19:20 | 346307.4 | 2880.0003 | 5 | 37 | 3.397972 | -2.281944 | 2.587066 | 1.825478 | 11.22675 | 6.632123
2018-04-04 19:22 | 346427.5 | 3000.0015 | 5 | 37 | 3.380892 | -2.281942 | 2.587066 | 1.901546 | 11.22675 | 6.889958
2018-04-04 19:24 | 346547.4 | 3120.0013 | 5 | 37 | 3.362167 | -2.281909 | 2.587066 | 1.977599 | 11.22675 | 7.146385
2018-04-04 19:26 | 346667.4 | 3240.0003 | 5 | 37 | 3.341226 | -2.281941 | 2.587066 | 2.053668 | 11.22675 | 7.401361
2018-04-04 19:28 | 346787.5 | 3360.0015 | 5 | 37 | 3.317245 | -2.282021 | 2.587066 | 2.129727 | 11.22675 | 7.654601
2018-04-04 19:30 | 346907.4 | 3480.0005 | 5 | 37 | 3.289616 | -2.281981 | 2.587066 | 2.205795 | 11.22675 | 7.905914
2018-04-04 19:32 | 347027.4 | 3600.0012 | 5 | 37 | 3.257726 | -2.281843 | 2.587066 | 2.281856 | 11.22675 | 8.154946
2018-04-04 19:34 | 347147.5 | 3720.0031 | 5 | 37 | 3.219086 | -2.281918 | 2.587066 | 2.357918 | 11.22675 | 8.401319
2018-04-04 19:36 | 347267.4 | 3840.0004 | 5 | 37 | 3.169788 | -2.281887 | 2.587066 | 2.433979 | 11.22675 | 8.644367
2018-04-04 19:38 | 347387.4 | 3960.0003 | 5 | 37 | 3.102449 | -2.281874 | 2.587066 | 2.510034 | 11.22675 | 8.883041
2018-04-04 19:40 | 347507.4 | 4080.0006 | 5 | 37 | 3.000508 | -2.2819 | 2.587066 | 2.586096 | 11.22675 | 9.115454
2018-04-04 19:40 | 347507.9 | 4080.478 | 5 | 37 | 2.999999 | -2.281948 | 2.587066 | 2.586391 | 11.22675 | 9.11634
2018-04-04 19:42 | 347628 | 120.0008 | 6 | 37 | 3.574858 | 0 | 2.587066 | 2.586406 | 11.22675 | 9.116384
2018-04-04 19:44 | 347748 | 240.0013 | 6 | 37 | 3.613408 | 0 | 2.587066 | 2.586406 | 11.22675 | 9.116384
2018-04-04 19:45 | 347808 | 300.0025 | 6 | 37 | 3.623557 | 0 | 2.587066 | 2.586406 | 11.22675 | 9.116384
2018-04-04 19:45 | 347808 | 0.0026 | 7 | 38 | 3.62359 | 0 | 0 | 0 | 0 | 0
2018-04-04 19:47 | 347928.1 | 120.0016 | 2 | 38 | 4.20021 | 3.86035 | 0.1429828 | 0 | 0.5982407 | 0
2018-04-04 19:49 | 348048.1 | 240.0005 | 2 | 38 | 4.20022 | 3.50683 | 0.2657222 | 0 | 1.11377 | 0
2018-04-04 19:50 | 348142.6 | 334.5293 | 2 | 38 | 4.200204 | 3.259983 | 0.3544517 | 0 | 1.48645 | 0
2018-04-04 19:52 | 348262.6 | 120.0007 | 3 | 38 | 4.225492 | 3.260031 | 0.4627205 | 0 | 1.942511 | 0
2018-04-04 19:54 | 348382.6 | 240.0005 | 3 | 38 | 4.249416 | 3.26 | 0.5713855 | 0 | 2.40298 | 0
2018-04-04 19:56 | 348502.6 | 360.001 | 3 | 38 | 4.273892 | 3.259995 | 0.680049 | 0 | 2.866053 | 0
2018-04-04 19:58 | 348622.6 | 480.0016 | 3 | 38 | 4.300393 | 3.260029 | 0.7887099 | 0 | 3.331877 | 0
2018-04-04 20:00 | 348742.6 | 600.0005 | 3 | 38 | 4.329141 | 3.260078 | 0.8973622 | 0 | 3.800673 | 0
2018-04-04 20:02 | 348862.6 | 720.001 | 3 | 38 | 4.359763 | 3.260036 | 1.006029 | 0 | 4.272758 | 0
2018-04-04 20:04 | 348982.6 | 840.0006 | 3 | 38 | 4.391529 | 3.260015 | 1.114696 | 0 | 4.748234 | 0
2018-04-04 20:06 | 349102.6 | 960.0005 | 3 | 38 | 4.400135 | 3.04063 | 1.22051 | 0 | 5.21371 | 0
2018-04-04 20:08 | 349222.6 | 1080.0011 | 3 | 38 | 4.400187 | 2.797939 | 1.317712 | 0 | 5.641418 | 0
2018-04-04 20:10 | 349342.6 | 1200.0023 | 3 | 38 | 4.400124 | 2.59025 | 1.407419 | 0 | 6.036139 | 0
2018-04-04 20:12 | 349462.6 | 1320.0005 | 3 | 38 | 4.400137 | 2.412891 | 1.490716 | 0 | 6.40266 | 0
2018-04-04 20:14 | 349582.6 | 1440.0001 | 3 | 38 | 4.400133 | 2.259171 | 1.568513 | 0 | 6.744977 | 0
2018-04-04 20:16 | 349702.6 | 1560 | 3 | 38 | 4.400172 | 2.124943 | 1.641525 | 0 | 7.066236 | 0
2018-04-04 20:18 | 349822.6 | 1680.0005 | 3 | 38 | 4.400138 | 2.005293 | 1.710298 | 0 | 7.368846 | 0
2018-04-04 20:20 | 349942.6 | 1800.0003 | 3 | 38 | 4.400102 | 1.898468 | 1.775317 | 0 | 7.654938 | 0
2018-04-04 20:22 | 350062.6 | 1920.0015 | 3 | 38 | 4.400121 | 1.802841 | 1.836974 | 0 | 7.926233 | 0
2018-04-04 20:24 | 350182.6 | 2040.0004 | 3 | 38 | 4.400076 | 1.71295 | 1.89556 | 0 | 8.184017 | 0
2018-04-04 20:26 | 350302.6 | 2160.0004 | 3 | 38 | 4.400084 | 1.62991 | 1.951268 | 0 | 8.429137 | 0
2018-04-04 20:28 | 350422.6 | 2280.0008 | 3 | 38 | 4.400068 | 1.550931 | 2.004272 | 0 | 8.662362 | 0
2018-04-04 20:30 | 350542.6 | 2400.0005 | 3 | 38 | 4.400028 | 1.475644 | 2.054715 | 0 | 8.884315 | 0
2018-04-04 20:32 | 350662.6 | 2520.0011 | 3 | 38 | 4.400067 | 1.405217 | 2.102733 | 0 | 9.095598 | 0
2018-04-04 20:34 | 350782.6 | 2640.0008 | 3 | 38 | 4.400063 | 1.336828 | 2.148427 | 0 | 9.296653 | 0
2018-04-04 20:36 | 350902.6 | 2760.0006 | 3 | 38 | 4.400113 | 1.27314 | 2.191911 | 0 | 9.487986 | 0
2018-04-04 20:38 | 351022.6 | 2880.0013 | 3 | 38 | 4.400062 | 1.210224 | 2.233294 | 0 | 9.670074 | 0
2018-04-04 20:40 | 351142.6 | 3000.0002 | 3 | 38 | 4.400084 | 1.149756 | 2.272606 | 0 | 9.843051 | 0
2018-04-04 20:42 | 351262.6 | 3120.0007 | 3 | 38 | 4.400084 | 1.093019 | 2.309988 | 0 | 10.00754 | 0
2018-04-04 20:44 | 351382.6 | 3240.0005 | 3 | 38 | 4.400053 | 1.037157 | 2.345479 | 0 | 10.1637 | 0
2018-04-04 20:46 | 351502.6 | 3360.0003 | 3 | 38 | 4.400012 | 0.9841394 | 2.379169 | 0 | 10.31194 | 0
2018-04-04 20:48 | 351622.6 | 3480.0007 | 3 | 38 | 4.400098 | 0.9345503 | 2.41114 | 0 | 10.45261 | 0
2018-04-04 20:50 | 351742.6 | 3600.0006 | 3 | 38 | 4.40007 | 0.8854761 | 2.441453 | 0 | 10.58599 | 0
2018-04-04 20:52 | 351862.6 | 3720.0004 | 3 | 38 | 4.400126 | 0.8404274 | 2.470189 | 0 | 10.71243 | 0
2018-04-04 20:54 | 351982.6 | 3840.0017 | 3 | 38 | 4.400006 | 0.7962904 | 2.497455 | 0 | 10.8324 | 0
2018-04-04 20:56 | 352102.6 | 3960.0015 | 3 | 38 | 4.400098 | 0.756259 | 2.523324 | 0 | 10.94622 | 0
2018-04-04 20:58 | 352222.6 | 4080.0003 | 3 | 38 | 4.40004 | 0.7156439 | 2.547845 | 0 | 11.05412 | 0
2018-04-04 21:00 | 352342.6 | 4200.0009 | 3 | 38 | 4.400001 | 0.6773567 | 2.571058 | 0 | 11.15626 | 0
2018-04-04 21:02 | 352425.2 | 4282.6338 | 3 | 38 | 4.400028 | 0.6519947 | 2.586317 | 0 | 11.2234 | 0
2018-04-04 21:04 | 352545.3 | 120.0006 | 4 | 38 | 4.288271 | 0 | 2.586317 | 0 | 11.2234 | 0
2018-04-04 21:06 | 352665.3 | 240.0006 | 4 | 38 | 4.275628 | 0 | 2.586317 | 0 | 11.2234 | 0
2018-04-04 21:07 | 352725.3 | 300.0034 | 4 | 38 | 4.272203 | 0 | 2.586317 | 0 | 11.2234 | 0
2018-04-04 21:09 | 352845.3 | 120.0001 | 5 | 38 | 3.935678 | -2.282246 | 2.586317 | 0.07605986 | 11.2234 | 0.3028186
2018-04-04 21:11 | 352965.3 | 240.0007 | 5 | 38 | 3.892529 | -2.281924 | 2.586317 | 0.152116 | 11.2234 | 0.6004133
2018-04-04 21:13 | 353085.3 | 360.0004 | 5 | 38 | 3.856796 | -2.281822 | 2.586317 | 0.2281751 | 11.2234 | 0.8950956
2018-04-04 21:15 | 353205.3 | 480.001 | 5 | 38 | 3.823513 | -2.28188 | 2.586317 | 0.3042459 | 11.2234 | 1.187206
2018-04-04 21:17 | 353325.3 | 600.0007 | 5 | 38 | 3.7917 | -2.281907 | 2.586317 | 0.3803002 | 11.2234 | 1.476786
2018-04-04 21:19 | 353445.3 | 720.0021 | 5 | 38 | 3.760419 | -2.281877 | 2.586317 | 0.4563595 | 11.2234 | 1.763987
2018-04-04 21:21 | 353565.3 | 840.0002 | 5 | 38 | 3.729833 | -2.282085 | 2.586317 | 0.5324193 | 11.2234 | 2.048836
2018-04-04 21:23 | 353685.3 | 960.0015 | 5 | 38 | 3.700905 | -2.281883 | 2.586317 | 0.608483 | 11.2234 | 2.33143
2018-04-04 21:25 | 353805.3 | 1080.0012 | 5 | 38 | 3.673965 | -2.281924 | 2.586317 | 0.6845479 | 11.2234 | 2.611901
2018-04-04 21:27 | 353925.3 | 1200.0003 | 5 | 38 | 3.649188 | -2.281894 | 2.586317 | 0.7606056 | 11.2234 | 2.890376
2018-04-04 21:29 | 354045.3 | 1320.0007 | 5 | 38 | 3.626196 | -2.282248 | 2.586317 | 0.8366767 | 11.2234 | 3.167092
2018-04-04 21:31 | 354165.3 | 1440.0004 | 5 | 38 | 3.604337 | -2.281898 | 2.586317 | 0.9127263 | 11.2234 | 3.442028
2018-04-04 21:33 | 354285.3 | 1560.0002 | 5 | 38 | 3.5833 | -2.281904 | 2.586317 | 0.9887936 | 11.2234 | 3.715395
2018-04-04 21:35 | 354405.3 | 1680.0007 | 5 | 38 | 3.5631 | -2.281867 | 2.586317 | 1.064855 | 11.2234 | 3.987168
2018-04-04 21:37 | 354525.3 | 1800.0004 | 5 | 38 | 3.543871 | -2.281831 | 2.586317 | 1.140924 | 11.2234 | 4.257473
2018-04-04 21:39 | 354645.3 | 1920.0002 | 5 | 38 | 3.525439 | -2.281942 | 2.586317 | 1.216982 | 11.2234 | 4.526308
2018-04-04 21:41 | 354765.3 | 2040.0008 | 5 | 38 | 3.507603 | -2.281887 | 2.586317 | 1.293039 | 11.2234 | 4.793757
2018-04-04 21:43 | 354885.3 | 2160.0005 | 5 | 38 | 3.49067 | -2.281889 | 2.586317 | 1.369108 | 11.2234 | 5.059928
2018-04-04 21:45 | 355005.3 | 2280.0011 | 5 | 38 | 3.474873 | -2.281938 | 2.586317 | 1.445171 | 11.2234 | 5.324834
2018-04-04 21:47 | 355125.3 | 2400.0008 | 5 | 38 | 3.45942 | -2.28189 | 2.586317 | 1.521234 | 11.2234 | 5.588555
2018-04-04 21:49 | 355245.3 | 2520.0012 | 5 | 38 | 3.444297 | -2.281904 | 2.586317 | 1.597291 | 11.2234 | 5.851093
2018-04-04 21:51 | 355365.3 | 2640.001 | 5 | 38 | 3.429252 | -2.281844 | 2.586317 | 1.673353 | 11.2234 | 6.112499
2018-04-04 21:53 | 355485.3 | 2760 | 5 | 38 | 3.41398 | -2.281951 | 2.586317 | 1.749413 | 11.2234 | 6.372753
2018-04-04 21:55 | 355605.3 | 2880.0005 | 5 | 38 | 3.398 | -2.281898 | 2.586317 | 1.825475 | 11.2234 | 6.631824
2018-04-04 21:57 | 355725.3 | 3000.001 | 5 | 38 | 3.380884 | -2.281907 | 2.586317 | 1.901542 | 11.2234 | 6.889652
2018-04-04 21:59 | 355845.3 | 3120.0016 | 5 | 38 | 3.362267 | -2.281979 | 2.586317 | 1.977592 | 11.2234 | 7.146076
2018-04-04 22:01 | 355965.3 | 3240.0012 | 5 | 38 | 3.340906 | -2.281896 | 2.586317 | 2.053663 | 11.2234 | 7.401055
2018-04-04 22:03 | 356085.3 | 3360.0002 | 5 | 38 | 3.316544 | -2.281965 | 2.586317 | 2.129719 | 11.2234 | 7.654244
2018-04-04 22:05 | 356205.3 | 3480.0016 | 5 | 38 | 3.288678 | -2.281941 | 2.586317 | 2.205788 | 11.2234 | 7.905495
2018-04-04 22:07 | 356325.3 | 3600.0005 | 5 | 38 | 3.257179 | -2.282033 | 2.586317 | 2.281836 | 11.2234 | 8.154425
2018-04-04 22:09 | 356445.3 | 3720.0011 | 5 | 38 | 3.218734 | -2.281941 | 2.586317 | 2.357899 | 11.2234 | 8.400769
2018-04-04 22:11 | 356565.3 | 3840.0016 | 5 | 38 | 3.168983 | -2.281907 | 2.586317 | 2.433958 | 11.2234 | 8.643773
2018-04-04 22:13 | 356685.3 | 3960.0006 | 5 | 38 | 3.101108 | -2.281996 | 2.586317 | 2.510034 | 11.2234 | 8.882428
2018-04-04 22:15 | 356804.6 | 4079.3033 | 5 | 38 | 2.999998 | -2.281846 | 2.586317 | 2.585649 | 11.2234 | 9.113399
2018-04-04 22:17 | 356924.7 | 120.0003 | 6 | 38 | 3.57504 | 0 | 2.586317 | 2.585649 | 11.2234 | 9.113399
2018-04-04 22:19 | 357044.7 | 240.0008 | 6 | 38 | 3.613629 | 0 | 2.586317 | 2.585649 | 11.2234 | 9.113399
2018-04-04 22:20 | 357104.7 | 300.0014 | 6 | 38 | 3.62379 | 0 | 2.586317 | 2.585649 | 11.2234 | 9.113399
2018-04-04 22:20 | 357104.7 | 0.0028 | 7 | 39 | 3.623908 | 0 | 0 | 0 | 0 | 0
2018-04-04 22:22 | 357224.8 | 120.0025 | 2 | 39 | 4.200201 | 3.853224 | 0.1427912 | 6.635e-09 | 0.5974649 | 2.4044e-08
2018-04-04 22:24 | 357344.8 | 240.0014 | 2 | 39 | 4.200214 | 3.49925 | 0.2652318 | 6.635e-09 | 1.111739 | 2.4044e-08
2018-04-04 22:25 | 357437.1 | 332.299 | 2 | 39 | 4.200149 | 3.259996 | 0.3517892 | 6.635e-09 | 1.475296 | 2.4044e-08
2018-04-04 22:27 | 357557.1 | 120.0008 | 3 | 39 | 4.225374 | 3.259998 | 0.4600599 | 6.635e-09 | 1.931362 | 2.4044e-08
2018-04-04 22:29 | 357677.1 | 240.0004 | 3 | 39 | 4.249559 | 3.260098 | 0.5687296 | 6.635e-09 | 2.391857 | 2.4044e-08
2018-04-04 22:31 | 357797.1 | 360.0003 | 3 | 39 | 4.27415 | 3.260048 | 0.6773926 | 6.635e-09 | 2.854948 | 2.4044e-08
2018-04-04 22:33 | 357917.1 | 480.0008 | 3 | 39 | 4.300563 | 3.259989 | 0.786054 | 6.635e-09 | 3.320799 | 2.4044e-08
2018-04-04 22:35 | 358037.1 | 600.0021 | 3 | 39 | 4.329274 | 3.260082 | 0.8947187 | 6.635e-09 | 3.789659 | 2.4044e-08
2018-04-04 22:37 | 358157.1 | 720.0001 | 3 | 39 | 4.359938 | 3.260006 | 1.003368 | 6.635e-09 | 4.261685 | 2.4044e-08
2018-04-04 22:39 | 358277.1 | 840.0007 | 3 | 39 | 4.392048 | 3.259985 | 1.112042 | 6.635e-09 | 4.737234 | 2.4044e-08
2018-04-04 22:41 | 358397.1 | 960.0004 | 3 | 39 | 4.400166 | 3.034641 | 1.217703 | 6.635e-09 | 5.202054 | 2.4044e-08
2018-04-04 22:43 | 358517.1 | 1080.001 | 3 | 39 | 4.400113 | 2.791868 | 1.314698 | 6.635e-09 | 5.628847 | 2.4044e-08
2018-04-04 22:45 | 358637.1 | 1200.0007 | 3 | 39 | 4.400164 | 2.585781 | 1.404258 | 6.635e-09 | 6.022925 | 2.4044e-08
2018-04-04 22:47 | 358757.1 | 1320.0004 | 3 | 39 | 4.40012 | 2.408623 | 1.487427 | 6.635e-09 | 6.388879 | 2.4044e-08
2018-04-04 22:49 | 358877.1 | 1440.0001 | 3 | 39 | 4.400085 | 2.256981 | 1.565113 | 6.635e-09 | 6.730708 | 2.4044e-08
2018-04-04 22:51 | 358997.1 | 1560.0007 | 3 | 39 | 4.400089 | 2.123943 | 1.638083 | 6.635e-09 | 7.051785 | 2.4044e-08
2018-04-04 22:53 | 359117.1 | 1680.0004 | 3 | 39 | 4.400132 | 2.00626 | 1.706898 | 6.635e-09 | 7.354577 | 2.4044e-08
2018-04-04 22:55 | 359237.1 | 1800.0011 | 3 | 39 | 4.400137 | 1.899984 | 1.771961 | 6.635e-09 | 7.640861 | 2.4044e-08
2018-04-04 22:57 | 359357.1 | 1920.0008 | 3 | 39 | 4.400061 | 1.802208 | 1.833646 | 6.635e-09 | 7.912284 | 2.4044e-08
2018-04-04 22:59 | 359477.1 | 2040.0003 | 3 | 39 | 4.40012 | 1.713585 | 1.892211 | 6.635e-09 | 8.169975 | 2.4044e-08
2018-04-04 23:01 | 359597.1 | 2160.0003 | 3 | 39 | 4.400076 | 1.628949 | 1.947895 | 6.635e-09 | 8.414987 | 2.4044e-08
2018-04-04 23:03 | 359717.1 | 2280.0008 | 3 | 39 | 4.400082 | 1.551302 | 2.000891 | 6.635e-09 | 8.648175 | 2.4044e-08
2018-04-04 23:05 | 359837.1 | 2400.0004 | 3 | 39 | 4.400077 | 1.476814 | 2.051344 | 6.635e-09 | 8.870172 | 2.4044e-08
2018-04-04 23:07 | 359957.1 | 2520.001 | 3 | 39 | 4.400064 | 1.40556 | 2.099366 | 6.635e-09 | 9.081475 | 2.4044e-08
2018-04-04 23:09 | 360077.1 | 2640.0007 | 3 | 39 | 4.400106 | 1.338366 | 2.145087 | 6.635e-09 | 9.282651 | 2.4044e-08
2018-04-04 23:11 | 360197.1 | 2760.0012 | 3 | 39 | 4.400023 | 1.272864 | 2.188606 | 6.635e-09 | 9.474134 | 2.4044e-08
2018-04-04 23:13 | 360317.1 | 2880.001 | 3 | 39 | 4.40007 | 1.211421 | 2.230016 | 6.635e-09 | 9.656342 | 2.4044e-08
2018-04-04 23:15 | 360437.1 | 3000.0008 | 3 | 39 | 4.400055 | 1.150767 | 2.269378 | 6.635e-09 | 9.829537 | 2.4044e-08
2018-04-04 23:17 | 360557.1 | 3120.0003 | 3 | 39 | 4.400014 | 1.093596 | 2.306789 | 6.635e-09 | 9.994148 | 2.4044e-08
2018-04-04 23:19 | 360677.1 | 3240.0002 | 3 | 39 | 4.40006 | 1.039487 | 2.342356 | 6.635e-09 | 10.15064 | 2.4044e-08
2018-04-04 23:21 | 360797.1 | 3360.0002 | 3 | 39 | 4.400097 | 0.9881639 | 2.376143 | 6.635e-09 | 10.29931 | 2.4044e-08
2018-04-04 23:23 | 360917.1 | 3480.0003 | 3 | 39 | 4.400003 | 0.9359961 | 2.408212 | 6.635e-09 | 10.44042 | 2.4044e-08
2018-04-04 23:25 | 361037.1 | 3600.0002 | 3 | 39 | 4.400128 | 0.8879194 | 2.43861 | 6.635e-09 | 10.57417 | 2.4044e-08
2018-04-04 23:27 | 361157.1 | 3720.0007 | 3 | 39 | 4.400067 | 0.8408709 | 2.467404 | 6.635e-09 | 10.70087 | 2.4044e-08
2018-04-04 23:29 | 361277.1 | 3840.0003 | 3 | 39 | 4.400072 | 0.7976465 | 2.494694 | 6.635e-09 | 10.82094 | 2.4044e-08
2018-04-04 23:31 | 361397.1 | 3960.001 | 3 | 39 | 4.400116 | 0.7563095 | 2.520571 | 6.635e-09 | 10.9348 | 2.4044e-08
2018-04-04 23:33 | 361517.1 | 4080.0023 | 3 | 39 | 4.400043 | 0.7165327 | 2.545107 | 6.635e-09 | 11.04276 | 2.4044e-08
2018-04-04 23:35 | 361637.1 | 4200.0003 | 3 | 39 | 4.400098 | 0.6785641 | 2.568347 | 6.635e-09 | 11.14502 | 2.4044e-08
2018-04-04 23:37 | 361725.4 | 4288.282 | 3 | 39 | 4.400098 | 0.651989 | 2.584651 | 6.635e-09 | 11.21676 | 2.4044e-08
2018-04-04 23:39 | 361845.4 | 120.0008 | 4 | 39 | 4.288055 | 0 | 2.584651 | 6.635e-09 | 11.21676 | 2.4044e-08
2018-04-04 23:41 | 361965.4 | 240.0013 | 4 | 39 | 4.275357 | 0 | 2.584651 | 6.635e-09 | 11.21676 | 2.4044e-08
2018-04-04 23:42 | 362025.4 | 300.0042 | 4 | 39 | 4.271878 | 0 | 2.584651 | 6.635e-09 | 11.21676 | 2.4044e-08
2018-04-04 23:44 | 362145.5 | 120.0015 | 5 | 39 | 3.935058 | -2.28188 | 2.584651 | 0.07605258 | 11.21676 | 0.3027425
2018-04-04 23:46 | 362265.5 | 240.0004 | 5 | 39 | 3.891899 | -2.281853 | 2.584651 | 0.1521162 | 11.21676 | 0.6003137
2018-04-04 23:48 | 362385.5 | 360.001 | 5 | 39 | 3.856248 | -2.281902 | 2.584651 | 0.2281735 | 11.21676 | 0.8949488
2018-04-04 23:50 | 362505.5 | 480.0016 | 5 | 39 | 3.822624 | -2.281859 | 2.584651 | 0.304239 | 11.21676 | 1.186985
2018-04-04 23:52 | 362625.5 | 600.0012 | 5 | 39 | 3.790655 | -2.281914 | 2.584651 | 0.3802989 | 11.21676 | 1.476511
2018-04-04 23:54 | 362745.5 | 720.0002 | 5 | 39 | 3.759382 | -2.281865 | 2.584651 | 0.4563553 | 11.21676 | 1.76362
2018-04-04 23:56 | 362865.5 | 840.0007 | 5 | 39 | 3.729172 | -2.281942 | 2.584651 | 0.532412 | 11.21676 | 2.048391
2018-04-04 23:58 | 362985.5 | 960.0013 | 5 | 39 | 3.700415 | -2.281926 | 2.584651 | 0.6084748 | 11.21676 | 2.330939
2018-04-05 | 363105.5 | 1080.0002 | 5 | 39 | 3.673536 | -2.282246 | 2.584651 | 0.6845359 | 11.21676 | 2.611362
2018-04-05 00:02 | 363225.5 | 1200.0007 | 5 | 39 | 3.64867 | -2.281861 | 2.584651 | 0.7606082 | 11.21676 | 2.889859
2018-04-05 00:04 | 363345.5 | 1320.0012 | 5 | 39 | 3.625511 | -2.281933 | 2.584651 | 0.8366697 | 11.21676 | 3.166494
2018-04-05 00:06 | 363465.5 | 1440.0002 | 5 | 39 | 3.603588 | -2.281841 | 2.584651 | 0.9127195 | 11.21676 | 3.441376
2018-04-05 00:08 | 363585.5 | 1560.0016 | 5 | 39 | 3.582485 | -2.281935 | 2.584651 | 0.9887925 | 11.21676 | 3.714704
2018-04-05 00:10 | 363705.5 | 1680.0012 | 5 | 39 | 3.562333 | -2.281924 | 2.584651 | 1.06485 | 11.21676 | 3.986409
2018-04-05 00:12 | 363825.5 | 1800.0002 | 5 | 39 | 3.543097 | -2.281911 | 2.584651 | 1.140913 | 11.21676 | 4.256635
2018-04-05 00:14 | 363945.5 | 1920.0016 | 5 | 39 | 3.524674 | -2.281829 | 2.584651 | 1.216976 | 11.21676 | 4.525428
2018-04-05 00:16 | 364065.5 | 2040.0008 | 5 | 39 | 3.507202 | -2.281944 | 2.584651 | 1.293042 | 11.21676 | 4.792863
2018-04-05 00:18 | 364185.5 | 2160.001 | 5 | 39 | 3.490875 | -2.28189 | 2.584651 | 1.369099 | 11.21676 | 5.058985
2018-04-05 00:20 | 364305.5 | 2280.0016 | 5 | 39 | 3.475093 | -2.28209 | 2.584651 | 1.445157 | 11.21676 | 5.323891
2018-04-05 00:22 | 364425.5 | 2400.0005 | 5 | 39 | 3.459939 | -2.281935 | 2.584651 | 1.521223 | 11.21676 | 5.587646
2018-04-05 00:24 | 364545.5 | 2520.0002 | 5 | 39 | 3.44496 | -2.281918 | 2.584651 | 1.597285 | 11.21676 | 5.850247
2018-04-05 00:26 | 364665.5 | 2640 | 5 | 39 | 3.429947 | -2.281839 | 2.584651 | 1.673344 | 11.21676 | 6.111697
2018-04-05 00:28 | 364785.5 | 2760.0013 | 5 | 39 | 3.414399 | -2.28189 | 2.584651 | 1.749403 | 11.21676 | 6.371987
2018-04-05 00:30 | 364905.5 | 2880.0011 | 5 | 39 | 3.398322 | -2.281979 | 2.584651 | 1.825472 | 11.21676 | 6.631109
2018-04-05 00:32 | 365025.5 | 3000.0016 | 5 | 39 | 3.381067 | -2.281902 | 2.584651 | 1.901526 | 11.21676 | 6.888918
2018-04-05 00:34 | 365145.5 | 3120.0013 | 5 | 39 | 3.362196 | -2.281918 | 2.584651 | 1.97759 | 11.21676 | 7.145388
2018-04-05 00:36 | 365265.5 | 3240.001 | 5 | 39 | 3.340555 | -2.281963 | 2.584651 | 2.053645 | 11.21676 | 7.400298
2018-04-05 00:38 | 365385.5 | 3360.0016 | 5 | 39 | 3.316403 | -2.281898 | 2.584651 | 2.129705 | 11.21676 | 7.653481
2018-04-05 00:40 | 365505.5 | 3480.0004 | 5 | 39 | 3.288805 | -2.281887 | 2.584651 | 2.20577 | 11.21676 | 7.904713
2018-04-05 00:42 | 365625.5 | 3600.0003 | 5 | 39 | 3.256824 | -2.281817 | 2.584651 | 2.281835 | 11.21676 | 8.153696
2018-04-05 00:44 | 365745.5 | 3720.0008 | 5 | 39 | 3.217622 | -2.281913 | 2.584651 | 2.35789 | 11.21676 | 8.399961
2018-04-05 00:46 | 365865.5 | 3840.0014 | 5 | 39 | 3.167737 | -2.281909 | 2.584651 | 2.433962 | 11.21676 | 8.642921
2018-04-05 00:48 | 365985.5 | 3960.0011 | 5 | 39 | 3.099832 | -2.281892 | 2.584651 | 2.510022 | 11.21676 | 8.881426
2018-04-05 00:50 | 366103 | 4077.4933 | 5 | 39 | 2.999999 | -2.281861 | 2.584651 | 2.58449 | 11.21676 | 9.108842
2018-04-05 00:52 | 366223.1 | 120.0004 | 6 | 39 | 3.575074 | 0 | 2.584651 | 2.58449 | 11.21676 | 9.108842
2018-04-05 00:54 | 366343.1 | 240.0009 | 6 | 39 | 3.613683 | 0 | 2.584651 | 2.58449 | 11.21676 | 9.108842
2018-04-05 00:55 | 366403.1 | 300.0038 | 6 | 39 | 3.623813 | 0 | 2.584651 | 2.58449 | 11.21676 | 9.108842
2018-04-05 00:55 | 366403.1 | 0.0028 | 7 | 40 | 3.623767 | 0 | 0 | 0 | 0 | 0
2018-04-05 00:57 | 366523.2 | 120.0009 | 2 | 40 | 4.200204 | 3.857952 | 0.1429487 | 0 | 0.5981241 | 0
2018-04-05 00:59 | 366643.2 | 240.0023 | 2 | 40 | 4.200187 | 3.501167 | 0.2655016 | 0 | 1.11287 | 0
2018-04-05 01:00 | 366736.3 | 333.1064 | 2 | 40 | 4.200222 | 3.259993 | 0.3528287 | 0 | 1.47966 | 0
2018-04-05 01:02 | 366856.3 | 120.0007 | 3 | 40 | 4.225694 | 3.259951 | 0.4610954 | 0 | 1.935727 | 0
2018-04-05 01:04 | 366976.3 | 240.0012 | 3 | 40 | 4.249708 | 3.260059 | 0.5697654 | 0 | 2.396247 | 0
2018-04-05 01:06 | 367096.3 | 360.0002 | 3 | 40 | 4.274261 | 3.260033 | 0.6784276 | 0 | 2.859351 | 0
2018-04-05 01:08 | 367216.3 | 480.0008 | 3 | 40 | 4.300665 | 3.260096 | 0.787079 | 0 | 3.325169 | 0
2018-04-05 01:10 | 367336.3 | 600.0003 | 3 | 40 | 4.329297 | 3.259937 | 0.8957503 | 0 | 3.794064 | 0
2018-04-05 01:12 | 367456.3 | 720.0003 | 3 | 40 | 4.360118 | 3.260042 | 1.004414 | 0 | 4.266158 | 0
2018-04-05 01:14 | 367576.3 | 840.0007 | 3 | 40 | 4.392288 | 3.26001 | 1.113059 | 0 | 4.741598 | 0
2018-04-05 01:16 | 367696.3 | 960.0012 | 3 | 40 | 4.400169 | 3.035408 | 1.21872 | 0 | 5.206421 | 0
2018-04-05 01:18 | 367816.3 | 1080.001 | 3 | 40 | 4.400129 | 2.794525 | 1.315802 | 0 | 5.633596 | 0
2018-04-05 01:20 | 367936.3 | 1200.0015 | 3 | 40 | 4.400124 | 2.587914 | 1.405414 | 0 | 6.027904 | 0
2018-04-05 01:22 | 368056.3 | 1320.0005 | 3 | 40 | 4.400118 | 2.410877 | 1.488649 | 0 | 6.394149 | 0
2018-04-05 01:24 | 368176.3 | 1440.0003 | 3 | 40 | 4.400105 | 2.257637 | 1.566388 | 0 | 6.736212 | 0
2018-04-05 01:26 | 368296.3 | 1560.001 | 3 | 40 | 4.400176 | 2.125418 | 1.639367 | 0 | 7.057329 | 0
2018-04-05 01:28 | 368416.3 | 1680.0013 | 3 | 40 | 4.400134 | 2.005667 | 1.708172 | 0 | 7.360075 | 0
2018-04-05 01:30 | 368536.3 | 1800.0004 | 3 | 40 | 4.40007 | 1.899076 | 1.77323 | 0 | 7.64634 | 0
2018-04-05 01:32 | 368656.3 | 1920.001 | 3 | 40 | 4.400126 | 1.801916 | 1.83488 | 0 | 7.917605 | 0
2018-04-05 01:34 | 368776.3 | 2040.0023 | 3 | 40 | 4.400086 | 1.712247 | 1.893428 | 0 | 8.175222 | 0
2018-04-05 01:36 | 368896.3 | 2160.0005 | 3 | 40 | 4.400073 | 1.627448 | 1.949072 | 0 | 8.420059 | 0
2018-04-05 01:38 | 369016.3 | 2280.0003 | 3 | 40 | 4.40012 | 1.550697 | 2.002021 | 0 | 8.653041 | 0
2018-04-05 01:40 | 369136.3 | 2400.0007 | 3 | 40 | 4.400105 | 1.476296 | 2.052451 | 0 | 8.874937 | 0
2018-04-05 01:42 | 369256.3 | 2520.0006 | 3 | 40 | 4.400079 | 1.40369 | 2.100431 | 0 | 9.086055 | 0
2018-04-05 01:44 | 369376.3 | 2640.0003 | 3 | 40 | 4.400068 | 1.335809 | 2.146089 | 0 | 9.286949 | 0
2018-04-05 01:46 | 369496.3 | 2760.0016 | 3 | 40 | 4.400044 | 1.271629 | 2.18954 | 0 | 9.47814 | 0
2018-04-05 01:48 | 369616.3 | 2880.0014 | 3 | 40 | 4.4001 | 1.20997 | 2.230899 | 0 | 9.660123 | 0
2018-04-05 01:50 | 369736.3 | 3000.0004 | 3 | 40 | 4.400011 | 1.149392 | 2.270207 | 0 | 9.83308 | 0
2018-04-05 01:52 | 369856.3 | 3120.0009 | 3 | 40 | 4.399992 | 1.092279 | 2.307583 | 0 | 9.997535 | 0
2018-04-05 01:54 | 369976.3 | 3240.0015 | 3 | 40 | 4.400056 | 1.037279 | 2.343083 | 0 | 10.15374 | 0
2018-04-05 01:56 | 370096.3 | 3360.0005 | 3 | 40 | 4.400015 | 0.984889 | 2.37678 | 0 | 10.30201 | 0
2018-04-05 01:58 | 370216.3 | 3480.0012 | 3 | 40 | 4.40004 | 0.9344196 | 2.408777 | 0 | 10.4428 | 0
2018-04-05 02:00 | 370336.3 | 3600.0017 | 3 | 40 | 4.399992 | 0.8853073 | 2.439104 | 0 | 10.57624 | 0
2018-04-05 02:02 | 370456.3 | 3720.0008 | 3 | 40 | 4.40007 | 0.8402176 | 2.467861 | 0 | 10.70277 | 0
2018-04-05 02:04 | 370576.3 | 3840.0004 | 3 | 40 | 4.400047 | 0.7968559 | 2.495136 | 0 | 10.82278 | 0
2018-04-05 02:06 | 370696.3 | 3960.0009 | 3 | 40 | 4.400056 | 0.7551003 | 2.52099 | 0 | 10.93654 | 0
2018-04-05 02:08 | 370816.3 | 4080.0016 | 3 | 40 | 4.400065 | 0.7156982 | 2.545506 | 0 | 11.04441 | 0
2018-04-05 02:10 | 370936.3 | 4200.0003 | 3 | 40 | 4.400027 | 0.6770964 | 2.568721 | 0 | 11.14656 | 0
2018-04-05 02:12 | 371018.3 | 4281.9797 | 3 | 40 | 4.400062 | 0.6519928 | 2.583858 | 0 | 11.21316 | 0
2018-04-05 02:14 | 371138.3 | 120.0004 | 4 | 40 | 4.287887 | 0 | 2.583863 | 0 | 11.21318 | 0
2018-04-05 02:16 | 371258.3 | 240.0012 | 4 | 40 | 4.275193 | 0 | 2.583863 | 0 | 11.21318 | 0
2018-04-05 02:17 | 371318.3 | 300.0025 | 4 | 40 | 4.271734 | 0 | 2.583863 | 0 | 11.21318 | 0
2018-04-05 02:19 | 371438.4 | 120.0016 | 5 | 40 | 3.934107 | -2.281973 | 2.583863 | 0.07605674 | 11.21318 | 0.3027029
2018-04-05 02:21 | 371558.4 | 240.0012 | 5 | 40 | 3.890995 | -2.281853 | 2.583863 | 0.1521217 | 11.21318 | 0.6002097
2018-04-05 02:23 | 371678.4 | 360.0001 | 5 | 40 | 3.855112 | -2.281852 | 2.583863 | 0.2281777 | 11.21318 | 0.894757
2018-04-05 02:25 | 371798.4 | 480.0014 | 5 | 40 | 3.821648 | -2.281966 | 2.583863 | 0.3042368 | 11.21318 | 1.186686
2018-04-05 02:27 | 371918.4 | 600.0012 | 5 | 40 | 3.789749 | -2.281904 | 2.583863 | 0.3803048 | 11.21318 | 1.476171
2018-04-05 02:29 | 372038.4 | 720.0003 | 5 | 40 | 3.759174 | -2.281933 | 2.583863 | 0.4563657 | 11.21318 | 1.763255
2018-04-05 02:31 | 372158.4 | 840.0001 | 5 | 40 | 3.729415 | -2.281889 | 2.583863 | 0.5324228 | 11.21318 | 2.048032
2018-04-05 02:33 | 372278.4 | 960.0014 | 5 | 40 | 3.700518 | -2.281882 | 2.583863 | 0.6084809 | 11.21318 | 2.330576
2018-04-05 02:35 | 372398.4 | 1080.0011 | 5 | 40 | 3.673121 | -2.281909 | 2.583863 | 0.6845458 | 11.21318 | 2.611002
2018-04-05 02:37 | 372518.4 | 1200.0002 | 5 | 40 | 3.647922 | -2.281924 | 2.583863 | 0.7606083 | 11.21318 | 2.889417
2018-04-05 02:39 | 372638.4 | 1320.0006 | 5 | 40 | 3.624787 | -2.281918 | 2.583863 | 0.8366683 | 11.21318 | 3.165988
2018-04-05 02:41 | 372758.4 | 1440.0003 | 5 | 40 | 3.602878 | -2.281935 | 2.583863 | 0.9127312 | 11.21318 | 3.440861
2018-04-05 02:43 | 372878.4 | 1560.0001 | 5 | 40 | 3.582055 | -2.281878 | 2.583863 | 0.9888002 | 11.21318 | 3.714128
2018-04-05 02:45 | 372998.4 | 1680.0006 | 5 | 40 | 3.56181 | -2.281878 | 2.583863 | 1.064859 | 11.21318 | 3.985801
2018-04-05 02:47 | 373118.4 | 1800.0011 | 5 | 40 | 3.542391 | -2.281892 | 2.583863 | 1.140923 | 11.21318 | 4.255982
2018-04-05 02:49 | 373238.4 | 1920.0002 | 5 | 40 | 3.523835 | -2.281852 | 2.583863 | 1.216986 | 11.21318 | 4.524714
2018-04-05 02:51 | 373358.4 | 2040.0014 | 5 | 40 | 3.506392 | -2.281887 | 2.583863 | 1.293047 | 11.21318 | 4.792068
2018-04-05 02:53 | 373478.4 | 2160.0012 | 5 | 40 | 3.489973 | -2.281821 | 2.583863 | 1.369098 | 11.21318 | 5.058101
2018-04-05 02:55 | 373598.4 | 2280.0001 | 5 | 40 | 3.474291 | -2.281902 | 2.583863 | 1.445166 | 11.21318 | 5.322982
2018-04-05 02:57 | 373718.4 | 2400.0014 | 5 | 40 | 3.459065 | -2.281865 | 2.583863 | 1.521231 | 11.21318 | 5.586671
2018-04-05 02:59 | 373838.4 | 2520.0004 | 5 | 40 | 3.444232 | -2.281911 | 2.583863 | 1.597287 | 11.21318 | 5.84919
2018-04-05 03:01 | 373958.4 | 2640.0001 | 5 | 40 | 3.429567 | -2.281887 | 2.583863 | 1.673352 | 11.21318 | 6.110619
2018-04-05 03:03 | 374078.4 | 2760.0008 | 5 | 40 | 3.414542 | -2.281858 | 2.583863 | 1.749408 | 11.21318 | 6.370892
2018-04-05 03:05 | 374198.4 | 2880.0004 | 5 | 40 | 3.398628 | -2.281874 | 2.583863 | 1.825474 | 11.21318 | 6.630022
2018-04-05 03:07 | 374318.4 | 3000.0009 | 5 | 40 | 3.381384 | -2.281826 | 2.583863 | 1.901533 | 11.21318 | 6.887872
2018-04-05 03:09 | 374438.4 | 3120.0023 | 5 | 40 | 3.362784 | -2.281916 | 2.583863 | 1.977602 | 11.21318 | 7.144396
2018-04-05 03:11 | 374558.4 | 3240.0011 | 5 | 40 | 3.341636 | -2.281933 | 2.583863 | 2.053662 | 11.21318 | 7.399383
2018-04-05 03:13 | 374678.4 | 3360.001 | 5 | 40 | 3.317414 | -2.281905 | 2.583863 | 2.129714 | 11.21318 | 7.652623
2018-04-05 03:15 | 374798.4 | 3480.0015 | 5 | 40 | 3.289872 | -2.281963 | 2.583863 | 2.205783 | 11.21318 | 7.903952
2018-04-05 03:17 | 374918.4 | 3600.0007 | 5 | 40 | 3.257617 | -2.281918 | 2.583863 | 2.281843 | 11.21318 | 8.15299
2018-04-05 03:19 | 375038.4 | 3720.0012 | 5 | 40 | 3.218557 | -2.281918 | 2.583863 | 2.357902 | 11.21318 | 8.399331
2018-04-05 03:21 | 375158.4 | 3840.0002 | 5 | 40 | 3.168427 | -2.282002 | 2.583863 | 2.433964 | 11.21318 | 8.642316
2018-04-05 03:23 | 375278.4 | 3960.0017 | 5 | 40 | 3.100341 | -2.281872 | 2.583863 | 2.510028 | 11.21318 | 8.880883
2018-04-05 03:25 | 375395.4 | 4077.0474 | 5 | 40 | 3 | -2.281892 | 2.583863 | 2.584211 | 11.21318 | 9.107445
2018-04-05 03:27 | 375515.5 | 119.9999 | 6 | 40 | 3.574563 | 0 | 2.583863 | 2.584211 | 11.21318 | 9.107445
2018-04-05 03:29 | 375635.5 | 240.0004 | 6 | 40 | 3.613131 | 0 | 2.583863 | 2.584211 | 11.21318 | 9.107445
2018-04-05 03:30 | 375695.5 | 300.0032 | 6 | 40 | 3.623265 | 0 | 2.583863 | 2.584211 | 11.21318 | 9.107445
2018-04-05 03:30 | 375695.5 | 0.0026 | 7 | 41 | 3.623089 | 0 | 0 | 0 | 0 | 0
2018-04-05 03:32 | 375815.6 | 120.0001 | 2 | 41 | 4.200225 | 3.859632 | 0.1430461 | 3.03e-10 | 0.5984977 | 1.099e-09
2018-04-05 03:34 | 375935.6 | 240.0014 | 2 | 41 | 4.200204 | 3.504929 | 0.2656949 | 3.03e-10 | 1.113647 | 1.099e-09
2018-04-05 03:35 | 376029.8 | 334.2688 | 2 | 41 | 4.20017 | 3.259998 | 0.3541538 | 3.03e-10 | 1.485191 | 1.099e-09
2018-04-05 03:37 | 376149.8 | 120.0008 | 3 | 41 | 4.226061 | 3.26004 | 0.462413 | 3.03e-10 | 1.941244 | 1.099e-09
2018-04-05 03:39 | 376269.8 | 240.0014 | 3 | 41 | 4.250216 | 3.260021 | 0.5710872 | 3.03e-10 | 2.401833 | 1.099e-09
2018-04-05 03:41 | 376389.8 | 360.0006 | 3 | 41 | 4.274428 | 3.260012 | 0.6797538 | 3.03e-10 | 2.864996 | 1.099e-09
2018-04-05 03:43 | 376509.8 | 480.0013 | 3 | 41 | 4.300742 | 3.260147 | 0.788417 | 3.03e-10 | 3.330881 | 1.099e-09
2018-04-05 03:45 | 376629.8 | 600.0006 | 3 | 41 | 4.329628 | 3.260035 | 0.8970759 | 3.03e-10 | 3.799737 | 1.099e-09
2018-04-05 03:47 | 376749.8 | 720.0009 | 3 | 41 | 4.360652 | 3.260122 | 1.005741 | 3.03e-10 | 4.271884 | 1.099e-09
2018-04-05 03:49 | 376869.8 | 840.0008 | 3 | 41 | 4.393127 | 3.260046 | 1.114405 | 3.03e-10 | 4.747496 | 1.099e-09
2018-04-05 03:51 | 376989.8 | 960.0015 | 3 | 41 | 4.40019 | 3.031624 | 1.219886 | 3.03e-10 | 5.211546 | 1.099e-09
2018-04-05 03:53 | 377109.8 | 1080.0001 | 3 | 41 | 4.400169 | 2.790897 | 1.316794 | 3.03e-10 | 5.637958 | 1.099e-09
2018-04-05 03:55 | 377229.8 | 1200.0016 | 3 | 41 | 4.40015 | 2.582928 | 1.406282 | 3.03e-10 | 6.03172 | 1.099e-09
2018-04-05 03:57 | 377349.8 | 1320.0005 | 3 | 41 | 4.400114 | 2.405567 | 1.489334 | 3.03e-10 | 6.397159 | 1.099e-09
2018-04-05 03:59 | 377469.8 | 1440.0018 | 3 | 41 | 4.400163 | 2.255421 | 1.566952 | 3.03e-10 | 6.738688 | 1.099e-09
2018-04-05 04:01 | 377589.8 | 1560.0009 | 3 | 41 | 4.400131 | 2.121864 | 1.639857 | 3.03e-10 | 7.059482 | 1.099e-09
2018-04-05 04:03 | 377709.8 | 1680.0007 | 3 | 41 | 4.400205 | 2.005117 | 1.708602 | 3.03e-10 | 7.361965 | 1.099e-09
2018-04-05 04:05 | 377829.8 | 1800.0013 | 3 | 41 | 4.400137 | 1.896961 | 1.773575 | 3.03e-10 | 7.647856 | 1.099e-09
2018-04-05 04:07 | 377949.8 | 1920.001 | 3 | 41 | 4.400044 | 1.800085 | 1.835164 | 3.03e-10 | 7.918852 | 1.099e-09
2018-04-05 04:09 | 378069.8 | 2040.0009 | 3 | 41 | 4.400101 | 1.712511 | 1.89368 | 3.03e-10 | 8.176327 | 1.099e-09
2018-04-05 04:11 | 378189.8 | 2160.0013 | 3 | 41 | 4.400104 | 1.629166 | 1.949351 | 3.03e-10 | 8.421287 | 1.099e-09
2018-04-05 04:13 | 378309.8 | 2280.0001 | 3 | 41 | 4.400106 | 1.550314 | 2.00232 | 3.03e-10 | 8.654355 | 1.099e-09
2018-04-05 04:15 | 378429.8 | 2400.0001 | 3 | 41 | 4.400064 | 1.474442 | 2.052726 | 3.03e-10 | 8.876145 | 1.099e-09
2018-04-05 04:17 | 378549.8 | 2520.0002 | 3 | 41 | 4.400055 | 1.404016 | 2.100697 | 3.03e-10 | 9.087223 | 1.099e-09
2018-04-05 04:19 | 378669.8 | 2640.0009 | 3 | 41 | 4.400064 | 1.336569 | 2.146365 | 3.03e-10 | 9.288166 | 1.099e-09
2018-04-05 04:21 | 378789.8 | 2760.0012 | 3 | 41 | 4.400086 | 1.272666 | 2.189843 | 3.03e-10 | 9.479471 | 1.099e-09
2018-04-05 04:23 | 378909.8 | 2880.0004 | 3 | 41 | 4.40013 | 1.21051 | 2.231205 | 3.03e-10 | 9.661466 | 1.099e-09
2018-04-05 04:25 | 379029.8 | 3000.0004 | 3 | 41 | 4.400072 | 1.150422 | 2.270536 | 3.03e-10 | 9.834527 | 1.099e-09
2018-04-05 04:27 | 379149.8 | 3120.0001 | 3 | 41 | 4.399995 | 1.092733 | 2.307919 | 3.03e-10 | 9.999016 | 1.099e-09
2018-04-05 04:29 | 379269.8 | 3240.0008 | 3 | 41 | 4.400115 | 1.039325 | 2.343451 | 3.03e-10 | 10.15536 | 1.099e-09
2018-04-05 04:31 | 379389.8 | 3360.0005 | 3 | 41 | 4.40003 | 0.9865627 | 2.377195 | 3.03e-10 | 10.30383 | 1.099e-09
2018-04-05 04:33 | 379509.8 | 3480.0003 | 3 | 41 | 4.40004 | 0.9358997 | 2.409231 | 3.03e-10 | 10.44479 | 1.099e-09
2018-04-05 04:35 | 379629.8 | 3600.0001 | 3 | 41 | 4.400029 | 0.8872395 | 2.439618 | 3.03e-10 | 10.5785 | 1.099e-09
2018-04-05 04:37 | 379749.8 | 3720.0015 | 3 | 41 | 4.400132 | 0.8426523 | 2.468431 | 3.03e-10 | 10.70527 | 1.099e-09
2018-04-05 04:39 | 379869.8 | 3840.0007 | 3 | 41 | 4.400106 | 0.7987976 | 2.495758 | 3.03e-10 | 10.82551 | 1.099e-09
2018-04-05 04:41 | 379989.8 | 3960.0005 | 3 | 41 | 4.400066 | 0.7565651 | 2.521665 | 3.03e-10 | 10.93951 | 1.099e-09
2018-04-05 04:43 | 380109.8 | 4080.001 | 3 | 41 | 4.400089 | 0.7169914 | 2.54621 | 3.03e-10 | 11.04751 | 1.099e-09
2018-04-05 04:45 | 380229.8 | 4200.0001 | 3 | 41 | 4.400087 | 0.6777258 | 2.569438 | 3.03e-10 | 11.14971 | 1.099e-09
2018-04-05 04:47 | 380313.4 | 4283.5978 | 3 | 41 | 4.400005 | 0.6519957 | 2.584875 | 3.03e-10 | 11.21764 | 1.099e-09
2018-04-05 04:49 | 380433.5 | 120.0005 | 4 | 41 | 4.288079 | 0 | 2.584875 | 3.03e-10 | 11.21764 | 1.099e-09
2018-04-05 04:51 | 380553.5 | 240.0004 | 4 | 41 | 4.275433 | 0 | 2.584875 | 3.03e-10 | 11.21764 | 1.099e-09
2018-04-05 04:52 | 380613.5 | 300.0018 | 4 | 41 | 4.271948 | 0 | 2.584875 | 3.03e-10 | 11.21764 | 1.099e-09
2018-04-05 04:54 | 380733.6 | 120.0003 | 5 | 41 | 3.935015 | -2.281935 | 2.584875 | 0.07605299 | 11.21764 | 0.3027409
2018-04-05 04:56 | 380853.6 | 240.0004 | 5 | 41 | 3.892022 | -2.281909 | 2.584875 | 0.1521189 | 11.21764 | 0.600324
2018-04-05 04:58 | 380973.6 | 360.0001 | 5 | 41 | 3.856445 | -2.282007 | 2.584875 | 0.2281709 | 11.21764 | 0.8949495
2018-04-05 05:00 | 381093.6 | 480 | 5 | 41 | 3.82298 | -2.281919 | 2.584875 | 0.3042395 | 11.21764 | 1.187018
2018-04-05 05:02 | 381213.6 | 600.0005 | 5 | 41 | 3.790939 | -2.281843 | 2.584875 | 0.3802965 | 11.21764 | 1.476552
2018-04-05 05:04 | 381333.6 | 720.0015 | 5 | 41 | 3.760076 | -2.28195 | 2.584875 | 0.4563647 | 11.21764 | 1.763743
2018-04-05 05:06 | 381453.6 | 840.0012 | 5 | 41 | 3.7301 | -2.281894 | 2.584875 | 0.5324283 | 11.21764 | 2.048604
2018-04-05 05:08 | 381573.6 | 960.0014 | 5 | 41 | 3.701044 | -2.281979 | 2.584875 | 0.6084824 | 11.21764 | 2.331178
2018-04-05 05:10 | 381693.6 | 1080.0012 | 5 | 41 | 3.67408 | -2.281961 | 2.584875 | 0.6845444 | 11.21764 | 2.611649
2018-04-05 05:12 | 381813.6 | 1200.0009 | 5 | 41 | 3.649044 | -2.281839 | 2.584875 | 0.7606094 | 11.21764 | 2.890151
2018-04-05 05:14 | 381933.6 | 1320.0009 | 5 | 41 | 3.625745 | -2.281875 | 2.584875 | 0.8366737 | 11.21764 | 3.166817
2018-04-05 05:16 | 382053.6 | 1440.0014 | 5 | 41 | 3.603959 | -2.281927 | 2.584875 | 0.9127378 | 11.21764 | 3.441773
2018-04-05 05:18 | 382173.6 | 1560.0011 | 5 | 41 | 3.582875 | -2.282229 | 2.584875 | 0.9887956 | 11.21764 | 3.715077
2018-04-05 05:20 | 382293.6 | 1680.0006 | 5 | 41 | 3.562517 | -2.281948 | 2.584875 | 1.064854 | 11.21764 | 3.986805
2018-04-05 05:22 | 382413.6 | 1800.001 | 5 | 41 | 3.543028 | -2.282021 | 2.584875 | 1.140923 | 11.21764 | 4.257058
2018-04-05 05:24 | 382533.6 | 1920.0006 | 5 | 41 | 3.524565 | -2.281931 | 2.584875 | 1.216985 | 11.21764 | 4.525837
2018-04-05 05:26 | 382653.6 | 2040.0003 | 5 | 41 | 3.506971 | -2.281841 | 2.584875 | 1.293043 | 11.21764 | 4.793227
2018-04-05 05:28 | 382773.6 | 2160.0012 | 5 | 41 | 3.490473 | -2.281935 | 2.584875 | 1.369105 | 11.21764 | 5.059345
2018-04-05 05:30 | 382893.6 | 2280.0011 | 5 | 41 | 3.474401 | -2.281931 | 2.584875 | 1.445167 | 11.21764 | 5.324223
2018-04-05 05:32 | 383013.6 | 2400.0012 | 5 | 41 | 3.458885 | -2.281936 | 2.584875 | 1.521228 | 11.21764 | 5.587896
2018-04-05 05:34 | 383133.6 | 2520.0025 | 5 | 41 | 3.443877 | -2.281861 | 2.584875 | 1.59729 | 11.21764 | 5.850413
2018-04-05 05:36 | 383253.6 | 2640.0004 | 5 | 41 | 3.429058 | -2.281822 | 2.584875 | 1.673346 | 11.21764 | 6.111777
2018-04-05 05:38 | 383373.6 | 2760.0014 | 5 | 41 | 3.413984 | -2.281898 | 2.584875 | 1.749416 | 11.21764 | 6.372056
2018-04-05 05:40 | 383493.6 | 2880.0009 | 5 | 41 | 3.397792 | -2.281933 | 2.584875 | 1.825461 | 11.21764 | 6.631067
2018-04-05 05:42 | 383613.6 | 3000.0012 | 5 | 41 | 3.380538 | -2.281926 | 2.584875 | 1.90154 | 11.21764 | 6.888919
2018-04-05 05:44 | 383733.6 | 3120.0008 | 5 | 41 | 3.361688 | -2.281951 | 2.584875 | 1.9776 | 11.21764 | 7.145339
2018-04-05 05:46 | 383853.6 | 3240.0003 | 5 | 41 | 3.340542 | -2.281935 | 2.584875 | 2.053658 | 11.21764 | 7.400239
2018-04-05 05:48 | 383973.6 | 3360.0007 | 5 | 41 | 3.316305 | -2.281981 | 2.584875 | 2.129723 | 11.21764 | 7.653428
2018-04-05 05:50 | 384093.6 | 3480.0012 | 5 | 41 | 3.289306 | -2.281931 | 2.584875 | 2.205785 | 11.21764 | 7.904668
2018-04-05 05:52 | 384213.6 | 3600.0017 | 5 | 41 | 3.257504 | -2.281857 | 2.584875 | 2.281851 | 11.21764 | 8.153702
2018-04-05 05:54 | 384333.6 | 3720.0009 | 5 | 41 | 3.217933 | -2.281981 | 2.584875 | 2.357911 | 11.21764 | 8.400023
2018-04-05 05:56 | 384453.6 | 3840.0013 | 5 | 41 | 3.167234 | -2.281957 | 2.584875 | 2.43397 | 11.21764 | 8.642935
2018-04-05 05:58 | 384573.6 | 3960.0009 | 5 | 41 | 3.098907 | -2.281961 | 2.584875 | 2.51003 | 11.21764 | 8.881387
2018-04-05 06:00 | 384689.5 | 4075.9857 | 5 | 41 | 2.999998 | -2.281894 | 2.584875 | 2.583548 | 11.21764 | 9.105865
2018-04-05 06:02 | 384809.6 | 120.0003 | 6 | 41 | 3.574679 | 0 | 2.584875 | 2.583548 | 11.21764 | 9.105865
2018-04-05 06:04 | 384929.6 | 240.0011 | 6 | 41 | 3.613346 | 0 | 2.584875 | 2.583548 | 11.21764 | 9.105865
2018-04-05 06:05 | 384989.6 | 300.0019 | 6 | 41 | 3.623529 | 0 | 2.584875 | 2.583548 | 11.21764 | 9.105865
2018-04-05 06:05 | 384989.5958 | 0.0026 | 7 | 42 | 3.6232 | 0 | 0 | 0 | 0 | 0
2018-04-05 06:07 | 385109.7 | 120 | 2 | 42 | 4.200243 | 3.852808 | 0.1428311 | 0 | 0.5976283 | 0
2018-04-05 06:09 | 385229.7 | 240.0004 | 2 | 42 | 4.200191 | 3.497622 | 0.265281 | 0 | 1.111943 | 0
2018-04-05 06:10 | 385319.9 | 330.2011 | 2 | 42 | 4.200173 | 3.259991 | 0.3498282 | 0 | 1.467057 | 0
2018-04-05 06:12 | 385439.9 | 120.0006 | 3 | 42 | 4.225983 | 3.26016 | 0.4581299 | 0 | 1.923286 | 0
2018-04-05 06:14 | 385559.9 | 240.0017 | 3 | 42 | 4.250115 | 3.260054 | 0.5667955 | 0 | 2.383827 | 0
2018-04-05 06:16 | 385679.9 | 360.0013 | 3 | 42 | 4.274647 | 3.259996 | 0.675448 | 0 | 2.846935 | 0
2018-04-05 06:18 | 385799.9 | 480.0002 | 3 | 42 | 4.301191 | 3.26005 | 0.7841236 | 0 | 3.312903 | 0
2018-04-05 06:20 | 385919.9 | 600.0018 | 3 | 42 | 4.330088 | 3.259991 | 0.8927889 | 0 | 3.781844 | 0
2018-04-05 06:22 | 386039.9 | 720.0009 | 3 | 42 | 4.360598 | 3.260128 | 1.001448 | 0 | 4.253992 | 0
2018-04-05 06:24 | 386159.9 | 840.0013 | 3 | 42 | 4.392483 | 3.260046 | 1.110093 | 0 | 4.729467 | 0
2018-04-05 06:26 | 386279.9 | 960.0012 | 3 | 42 | 4.400169 | 3.034163 | 1.215698 | 0 | 5.194052 | 0
2018-04-05 06:28 | 386399.9 | 1080.001 | 3 | 42 | 4.400208 | 2.79262 | 1.312685 | 0 | 5.620811 | 0
2018-04-05 06:30 | 386519.9 | 1200.0016 | 3 | 42 | 4.400179 | 2.584181 | 1.402195 | 0 | 6.014667 | 0
2018-04-05 06:32 | 386639.9 | 1320.0006 | 3 | 42 | 4.400112 | 2.405901 | 1.485262 | 0 | 6.380176 | 0
2018-04-05 06:34 | 386759.9 | 1440.0009 | 3 | 42 | 4.400086 | 2.252865 | 1.562839 | 0 | 6.721524 | 0
2018-04-05 06:36 | 386879.9 | 1560.0001 | 3 | 42 | 4.400115 | 2.119827 | 1.635684 | 0 | 7.042051 | 0
2018-04-05 06:38 | 386999.9 | 1680.0001 | 3 | 42 | 4.400132 | 2.002953 | 1.704363 | 0 | 7.344245 | 0
2018-04-05 06:40 | 387119.9 | 1800.0011 | 3 | 42 | 4.400099 | 1.89831 | 1.769337 | 0 | 7.630137 | 0
2018-04-05 06:42 | 387239.9 | 1920.0014 | 3 | 42 | 4.400069 | 1.802868 | 1.831011 | 0 | 7.901509 | 0
2018-04-05 06:44 | 387359.9 | 2040.0016 | 3 | 42 | 4.400052 | 1.713441 | 1.889613 | 0 | 8.159365 | 0
2018-04-05 06:46 | 387479.9 | 2160.0001 | 3 | 42 | 4.400096 | 1.630546 | 1.945329 | 0 | 8.404522 | 0
2018-04-05 06:48 | 387599.9 | 2280.0001 | 3 | 42 | 4.400137 | 1.552475 | 1.99835 | 0 | 8.637817 | 0
2018-04-05 06:50 | 387719.9 | 2400.0019 | 3 | 42 | 4.400119 | 1.478042 | 2.048834 | 0 | 8.859953 | 0
2018-04-05 06:52 | 387839.9 | 2520.0005 | 3 | 42 | 4.400092 | 1.40778 | 2.096909 | 0 | 9.071486 | 0
2018-04-05 06:54 | 387959.9 | 2640.0009 | 3 | 42 | 4.400036 | 1.338799 | 2.142685 | 0 | 9.272903 | 0
2018-04-05 06:56 | 388079.9 | 2760.0009 | 3 | 42 | 4.400043 | 1.273589 | 2.186224 | 0 | 9.46448 | 0
2018-04-05 06:58 | 388199.9 | 2880.0011 | 3 | 42 | 4.40007 | 1.211458 | 2.227633 | 0 | 9.646682 | 0
2018-04-05 07:00 | 388319.9 | 3000.0004 | 3 | 42 | 4.400048 | 1.151867 | 2.267018 | 0 | 9.81998 | 0
2018-04-05 07:02 | 388439.9 | 3120.0002 | 3 | 42 | 4.400092 | 1.094576 | 2.304449 | 0 | 9.984678 | 0
2018-04-05 07:04 | 388559.9 | 3240.001 | 3 | 42 | 4.400071 | 1.039272 | 2.340008 | 0 | 10.14114 | 0
2018-04-05 07:06 | 388679.9 | 3360.0026 | 3 | 42 | 4.400094 | 0.9868803 | 2.373772 | 0 | 10.28971 | 0
2018-04-05 07:08 | 388799.9 | 3480.0001 | 3 | 42 | 4.400105 | 0.9369364 | 2.405819 | 0 | 10.43071 | 0
2018-04-05 07:10 | 388919.9 | 3600.001 | 3 | 42 | 4.399986 | 0.8872461 | 2.436212 | 0 | 10.56444 | 0
2018-04-05 07:12 | 389039.9 | 3720.0004 | 3 | 42 | 4.400076 | 0.8426752 | 2.465051 | 0 | 10.69134 | 0
2018-04-05 07:14 | 389159.9 | 3840.0016 | 3 | 42 | 4.400108 | 0.7997532 | 2.492408 | 0 | 10.81171 | 0
2018-04-05 07:16 | 389279.9 | 3960.0006 | 3 | 42 | 4.400042 | 0.7579594 | 2.518349 | 0 | 10.92585 | 0
2018-04-05 07:18 | 389399.9 | 4080.0009 | 3 | 42 | 4.400055 | 0.7179384 | 2.542933 | 0 | 11.03402 | 0
2018-04-05 07:20 | 389519.9 | 4200.0016 | 3 | 42 | 4.400004 | 0.6795435 | 2.566228 | 0 | 11.13652 | 0
2018-04-05 07:22 | 389611 | 4291.1297 | 3 | 42 | 4.400047 | 0.6519976 | 2.583082 | 0 | 11.21068 | 0
2018-04-05 07:24 | 389731.1 | 120.0013 | 4 | 42 | 4.287868 | 0 | 2.583082 | 0 | 11.21068 | 0
2018-04-05 07:26 | 389851.1 | 240.0013 | 4 | 42 | 4.275118 | 0 | 2.583082 | 0 | 11.21068 | 0
2018-04-05 07:27 | 389911.1 | 300.0036 | 4 | 42 | 4.27164 | 0 | 2.583082 | 0 | 11.21068 | 0
2018-04-05 07:29 | 390031.2 | 120.0011 | 5 | 42 | 3.933997 | -2.281883 | 2.583082 | 0.07605986 | 11.21068 | 0.3027037
2018-04-05 07:31 | 390151.2 | 240.0008 | 5 | 42 | 3.890619 | -2.281955 | 2.583082 | 0.1521141 | 11.21068 | 0.6001524
2018-04-05 07:33 | 390271.2 | 360.0003 | 5 | 42 | 3.854592 | -2.281829 | 2.583082 | 0.2281745 | 11.21068 | 0.894688
2018-04-05 07:35 | 390391.2 | 480.0005 | 5 | 42 | 3.821279 | -2.281968 | 2.583082 | 0.304246 | 11.21068 | 1.18663
2018-04-05 07:37 | 390511.2 | 600.0006 | 5 | 42 | 3.789717 | -2.281955 | 2.583082 | 0.3803027 | 11.21068 | 1.476055
2018-04-05 07:39 | 390631.2 | 720.0012 | 5 | 42 | 3.75896 | -2.281948 | 2.583082 | 0.4563626 | 11.21068 | 1.763124
2018-04-05 07:41 | 390751.2 | 840.0013 | 5 | 42 | 3.728544 | -2.28195 | 2.583082 | 0.532432 | 11.21068 | 2.047902
2018-04-05 07:43 | 390871.2 | 960.0013 | 5 | 42 | 3.699441 | -2.281885 | 2.583082 | 0.6084884 | 11.21068 | 2.330364
2018-04-05 07:45 | 390991.2 | 1080.0007 | 5 | 42 | 3.672364 | -2.281953 | 2.583082 | 0.6845462 | 11.21068 | 2.61069
2018-04-05 07:47 | 391111.2 | 1200.0008 | 5 | 42 | 3.64754 | -2.281926 | 2.583082 | 0.7606044 | 11.21068 | 2.889048
2018-04-05 07:49 | 391231.2 | 1320.0015 | 5 | 42 | 3.624249 | -2.281843 | 2.583082 | 0.8366732 | 11.21068 | 3.165619
2018-04-05 07:51 | 391351.2 | 1440.0006 | 5 | 42 | 3.602321 | -2.28187 | 2.583082 | 0.912732 | 11.21068 | 3.440433
2018-04-05 07:53 | 391471.2 | 1560.0005 | 5 | 42 | 3.58125 | -2.281936 | 2.583082 | 0.9888037 | 11.21068 | 3.713661
2018-04-05 07:55 | 391591.2 | 1680.002 | 5 | 42 | 3.561096 | -2.281896 | 2.583082 | 1.064866 | 11.21068 | 3.985287
2018-04-05 07:57 | 391711.2 | 1800.001 | 5 | 42 | 3.541831 | -2.281852 | 2.583082 | 1.140922 | 11.21068 | 4.255393
2018-04-05 07:59 | 391831.2 | 1920.0003 | 5 | 42 | 3.523464 | -2.281927 | 2.583082 | 1.216982 | 11.21068 | 4.524075
2018-04-05 08:01 | 391951.2 | 2040.0014 | 5 | 42 | 3.505975 | -2.281981 | 2.583082 | 1.293045 | 11.21068 | 4.791409
2018-04-05 08:03 | 392071.2 | 2160.0016 | 5 | 42 | 3.489358 | -2.281926 | 2.583082 | 1.369102 | 11.21068 | 5.057426
2018-04-05 08:05 | 392191.2 | 2280.0007 | 5 | 42 | 3.473474 | -2.281958 | 2.583082 | 1.445168 | 11.21068 | 5.322242
2018-04-05 08:07 | 392311.2 | 2400.001 | 5 | 42 | 3.458104 | -2.281861 | 2.583082 | 1.521238 | 11.21068 | 5.585879
2018-04-05 08:09 | 392431.2 | 2520.0005 | 5 | 42 | 3.443229 | -2.281922 | 2.583082 | 1.597295 | 11.21068 | 5.848328
2018-04-05 08:11 | 392551.2 | 2640.0006 | 5 | 42 | 3.428321 | -2.281953 | 2.583082 | 1.673358 | 11.21068 | 6.109666
2018-04-05 08:13 | 392671.2 | 2760.0001 | 5 | 42 | 3.413214 | -2.281968 | 2.583082 | 1.749424 | 11.21068 | 6.369872
2018-04-05 08:15 | 392791.2 | 2880.0011 | 5 | 42 | 3.397418 | -2.281929 | 2.583082 | 1.825484 | 11.21068 | 6.628887
2018-04-05 08:17 | 392911.2 | 3000.0008 | 5 | 42 | 3.380359 | -2.282009 | 2.583082 | 1.901543 | 11.21068 | 6.886655
2018-04-05 08:19 | 393031.2 | 3120.0013 | 5 | 42 | 3.360759 | -2.281875 | 2.583082 | 1.977606 | 11.21068 | 7.143046
2018-04-05 08:21 | 393151.2 | 3240.0009 | 5 | 42 | 3.338929 | -2.281957 | 2.583082 | 2.053671 | 11.21068 | 7.397868
2018-04-05 08:23 | 393271.2 | 3360.0018 | 5 | 42 | 3.315069 | -2.281944 | 2.583082 | 2.129734 | 11.21068 | 7.65094
2018-04-05 08:25 | 393391.2 | 3480.001 | 5 | 42 | 3.288333 | -2.281965 | 2.583082 | 2.205794 | 11.21068 | 7.902093
2018-04-05 08:27 | 393511.2 | 3600.0002 | 5 | 42 | 3.256433 | -2.282025 | 2.583082 | 2.281851 | 11.21068 | 8.151019
2018-04-05 08:29 | 393631.2 | 3720.0009 | 5 | 42 | 3.21723 | -2.281916 | 2.583082 | 2.357915 | 11.21068 | 8.397278
2018-04-05 08:31 | 393751.2 | 3840.001 | 5 | 42 | 3.167245 | -2.282002 | 2.583082 | 2.433974 | 11.21068 | 8.640162
2018-04-05 08:33 | 393871.2 | 3960.0009 | 5 | 42 | 3.099184 | -2.281896 | 2.583082 | 2.510033 | 11.21068 | 8.878622
2018-04-05 08:35 | 393987 | 4075.868 | 5 | 42 | 2.999999 | -2.281926 | 2.583082 | 2.583482 | 11.21068 | 9.102893
2018-04-05 08:37 | 394107.1 | 120.0009 | 6 | 42 | 3.574166 | 0 | 2.583082 | 2.583482 | 11.21068 | 9.102893
2018-04-05 08:39 | 394227.1 | 240.0014 | 6 | 42 | 3.612823 | 0 | 2.583082 | 2.583482 | 11.21068 | 9.102893
2018-04-05 08:40 | 394287.1 | 300.0012 | 6 | 42 | 3.62301 | 0 | 2.583082 | 2.583482 | 11.21068 | 9.102893
2018-04-05 08:40 | 394287.1 | 0.0026 | 7 | 43 | 3.623005 | 0 | 0 | 0 | 0 | 0
2018-04-05 08:42 | 394407.2 | 120.0008 | 2 | 43 | 4.2002 | 3.860725 | 0.1430975 | 0 | 0.5986987 | 0
2018-04-05 08:44 | 394527.2 | 240.0014 | 2 | 43 | 4.200181 | 3.504889 | 0.2657741 | 0 | 1.113966 | 0
2018-04-05 08:45 | 394620.5 | 333.3094 | 2 | 43 | 4.200203 | 3.259991 | 0.3533526 | 0 | 1.481812 | 0
2018-04-05 08:47 | 394740.5 | 120.0006 | 3 | 43 | 4.22582 | 3.260157 | 0.4616193 | 0 | 1.937887 | 0
2018-04-05 08:49 | 394860.5 | 240.0003 | 3 | 43 | 4.249945 | 3.26009 | 0.5702931 | 0 | 2.398443 | 0
2018-04-05 08:51 | 394980.5 | 360.0003 | 3 | 43 | 4.274491 | 3.260107 | 0.6789581 | 0 | 2.861583 | 0
2018-04-05 08:53 | 395100.5 | 480.0008 | 3 | 43 | 4.301078 | 3.260101 | 0.7876284 | 0 | 3.327518 | 0
2018-04-05 08:55 | 395220.5 | 600.0007 | 3 | 43 | 4.329824 | 3.260141 | 0.8962908 | 0 | 3.79643 | 0
2018-04-05 08:57 | 395340.5 | 720.0004 | 3 | 43 | 4.360366 | 3.259995 | 1.004949 | 0 | 4.268547 | 0
2018-04-05 08:59 | 395460.5 | 840.0005 | 3 | 43 | 4.392527 | 3.26001 | 1.113622 | 0 | 4.744139 | 0
2018-04-05 09:01 | 395580.5 | 960 | 3 | 43 | 4.400104 | 3.03038 | 1.219152 | 0 | 5.208395 | 0
2018-04-05 09:03 | 395700.5 | 1080.0004 | 3 | 43 | 4.400152 | 2.79039 | 1.316062 | 0 | 5.634818 | 0
2018-04-05 09:05 | 395820.5 | 1200.0001 | 3 | 43 | 4.400149 | 2.581934 | 1.405519 | 0 | 6.02844 | 0
2018-04-05 09:07 | 395940.5 | 1320.0016 | 3 | 43 | 4.400107 | 2.403412 | 1.488514 | 0 | 6.393629 | 0
2018-04-05 09:09 | 396060.5 | 1440.0005 | 3 | 43 | 4.400152 | 2.25132 | 1.566051 | 0 | 6.734802 | 0
2018-04-05 09:11 | 396180.5 | 1560.0011 | 3 | 43 | 4.400166 | 2.116959 | 1.63879 | 0 | 7.054862 | 0
2018-04-05 09:13 | 396300.5 | 1680.0008 | 3 | 43 | 4.400131 | 1.999617 | 1.707337 | 0 | 7.356479 | 0
2018-04-05 09:15 | 396420.5 | 1800.0012 | 3 | 43 | 4.400098 | 1.895426 | 1.772209 | 0 | 7.641922 | 0
2018-04-05 09:17 | 396540.5 | 1920.0003 | 3 | 43 | 4.400131 | 1.798828125 | 1.833743 | 0 | 7.912676 | 0
2018-04-05 09:19 | 396660.5 | 2040 | 3 | 43 | 4.400045 | 1.708815 | 1.892178 | 0 | 8.169796 | 0
2018-04-05 09:21 | 396780.5 | 2160.0005 | 3 | 43 | 4.400112 | 1.627655 | 1.947773 | 0 | 8.414417 | 0
2018-04-05 09:23 | 396900.5 | 2280.0004 | 3 | 43 | 4.400087 | 1.550157 | 2.000723 | 0 | 8.647404 | 0
2018-04-05 09:25 | 397020.5 | 2400.0008 | 3 | 43 | 4.400063 | 1.475502 | 2.05114 | 0 | 8.869242 | 0
2018-04-05 09:27 | 397140.5 | 2520.0005 | 3 | 43 | 4.4001 | 1.404468 | 2.099141 | 0 | 9.080451 | 0
2018-04-05 09:29 | 397260.5 | 2640.0003 | 3 | 43 | 4.400018 | 1.336426 | 2.144824 | 0 | 9.28146 | 0
2018-04-05 09:31 | 397380.5 | 2760.0007 | 3 | 43 | 4.400093 | 1.272452 | 2.188308 | 0 | 9.472793 | 0
2018-04-05 09:33 | 397500.5 | 2880.0005 | 3 | 43 | 4.400089 | 1.210466 | 2.229683 | 0 | 9.654847 | 0
2018-04-05 09:35 | 397620.5 | 3000.0011 | 3 | 43 | 4.400069 | 1.150057 | 2.269017 | 0 | 9.827919 | 0
2018-04-05 09:37 | 397740.5 | 3120.0003 | 3 | 43 | 4.400112 | 1.092759 | 2.306387 | 0 | 9.992348 | 0
2018-04-05 09:39 | 397860.5 | 3240.0004 | 3 | 43 | 4.399998 | 1.03652 | 2.341874 | 0 | 10.14849 | 0
2018-04-05 09:41 | 397980.5 | 3360.0003 | 3 | 43 | 4.399992 | 0.983326 | 2.375547 | 0 | 10.29665 | 0
2018-04-05 09:43 | 398100.5 | 3480.0015 | 3 | 43 | 4.400008 | 0.9341049 | 2.407509 | 0 | 10.43729 | 0
2018-04-05 09:45 | 398220.5 | 3600.0013 | 3 | 43 | 4.400111 | 0.8873453 | 2.437858 | 0 | 10.57083 | 0
2018-04-05 09:47 | 398340.5 | 3720.0004 | 3 | 43 | 4.400074 | 0.841259 | 2.46665 | 0 | 10.69751 | 0
2018-04-05 09:49 | 398460.5 | 3840.0008 | 3 | 43 | 4.400062 | 0.7980967 | 2.493964 | 0 | 10.8177 | 0
2018-04-05 09:51 | 398580.5 | 3960.0013 | 3 | 43 | 4.400093 | 0.7561607 | 2.519852 | 0 | 10.93161 | 0
2018-04-05 09:53 | 398700.5 | 4080.0004 | 3 | 43 | 4.400029 | 0.7160282 | 2.54438 | 0 | 11.03953 | 0
2018-04-05 09:55 | 398820.5 | 4200.0008 | 3 | 43 | 4.4 | 0.6774549 | 2.567608 | 0 | 11.14174 | 0
2018-04-05 09:57 | 398907.6 | 4287.1432 | 3 | 43 | 4.400141 | 0.6519976 | 2.583696 | 0 | 11.21252 | 0
2018-04-05 09:59 | 399027.7 | 120.0015 | 4 | 43 | 4.287983 | 0 | 2.583696 | 0 | 11.21252 | 0
2018-04-05 10:01 | 399147.7 | 240.0005 | 4 | 43 | 4.275257 | 0 | 2.583696 | 0 | 11.21252 | 0
2018-04-05 10:02 | 399207.7 | 300.0026 | 4 | 43 | 4.271758 | 0 | 2.583696 | 0 | 11.21252 | 0
2018-04-05 10:04 | 399327.8 | 120.0017 | 5 | 43 | 3.934231 | -2.281898 | 2.583696 | 0.07605813 | 11.21252 | 0.3027228
2018-04-05 10:06 | 399447.8 | 240.0012 | 5 | 43 | 3.890759 | -2.281904 | 2.583696 | 0.152118 | 11.21252 | 0.6002047
2018-04-05 10:08 | 399567.8 | 360.0011 | 5 | 43 | 3.854767 | -2.281944 | 2.583696 | 0.2281862 | 11.21252 | 0.8947785
2018-04-05 10:10 | 399687.8 | 480 | 5 | 43 | 3.821749 | -2.2819 | 2.583696 | 0.3042383 | 11.21252 | 1.186671
2018-04-05 10:12 | 399807.8 | 600.0012 | 5 | 43 | 3.790158 | -2.281887 | 2.583696 | 0.3803 | 11.21252 | 1.476153
2018-04-05 10:14 | 399927.8 | 720.0002 | 5 | 43 | 3.759282 | -2.281882 | 2.583696 | 0.4563737 | 11.21252 | 1.763309
2018-04-05 10:16 | 400047.8 | 840 | 5 | 43 | 3.728886 | -2.281924 | 2.583696 | 0.5324318 | 11.21252 | 2.048072
2018-04-05 10:18 | 400167.8 | 960.0005 | 5 | 43 | 3.699725 | -2.281892 | 2.583696 | 0.6084939 | 11.21252 | 2.330578
2018-04-05 10:20 | 400287.8 | 1080.001 | 5 | 43 | 3.672883 | -2.281924 | 2.583696 | 0.6845481 | 11.21252 | 2.610921
2018-04-05 10:22 | 400407.8 | 1200.0017 | 5 | 43 | 3.647828 | -2.28197 | 2.583696 | 0.7606137 | 11.21252 | 2.889338
2018-04-05 10:24 | 400527.8 | 1320.0005 | 5 | 43 | 3.624552 | -2.281951 | 2.583696 | 0.8366784 | 11.21252 | 3.165913
2018-04-05 10:26 | 400647.8 | 1440.0011 | 5 | 43 | 3.60268 | -2.281858 | 2.583696 | 0.9127467 | 11.21252 | 3.440786
2018-04-05 10:28 | 400767.8 | 1560.0008 | 5 | 43 | 3.581749 | -2.281913 | 2.583696 | 0.9888035 | 11.21252 | 3.713994
2018-04-05 10:30 | 400887.8 | 1680.0005 | 5 | 43 | 3.561211 | -2.281938 | 2.583696 | 1.064865 | 11.21252 | 3.985641
2018-04-05 10:32 | 401007.8 | 1800.0011 | 5 | 43 | 3.541486 | -2.281953 | 2.583696 | 1.140933 | 11.21252 | 4.255782
2018-04-05 10:34 | 401127.8 | 1920.0008 | 5 | 43 | 3.523232 | -2.281985 | 2.583696 | 1.216995 | 11.21252 | 4.524449
2018-04-05 10:36 | 401247.8 | 2040.0013 | 5 | 43 | 3.506037 | -2.28189 | 2.583696 | 1.293052 | 11.21252 | 4.791759
2018-04-05 10:38 | 401367.8 | 2160.001 | 5 | 43 | 3.489285 | -2.281951 | 2.583696 | 1.369121 | 11.21252 | 5.057819
2018-04-05 10:40 | 401487.8 | 2280.0008 | 5 | 43 | 3.473244 | -2.281935 | 2.583696 | 1.445178 | 11.21252 | 5.322589
2018-04-05 10:42 | 401607.8 | 2400.0006 | 5 | 43 | 3.458132 | -2.281965 | 2.583696 | 1.521247 | 11.21252 | 5.586214
2018-04-05 10:44 | 401727.8 | 2520.0011 | 5 | 43 | 3.443328 | -2.281955 | 2.583696 | 1.59731 | 11.21252 | 5.848689
2018-04-05 10:46 | 401847.8 | 2640 | 5 | 43 | 3.42829 | -2.281892 | 2.583696 | 1.673357 | 11.21252 | 6.109973
2018-04-05 10:48 | 401967.8 | 2760.0005 | 5 | 43 | 3.413004 | -2.281941 | 2.583696 | 1.749431 | 11.21252 | 6.3702
2018-04-05 10:50 | 402087.8 | 2880.0011 | 5 | 43 | 3.397079 | -2.281857 | 2.583696 | 1.82549 | 11.21252 | 6.629188
2018-04-05 10:52 | 402207.8 | 3000.0008 | 5 | 43 | 3.379972 | -2.281938 | 2.583696 | 1.901561 | 11.21252 | 6.886967
2018-04-05 10:54 | 402327.8 | 3120.0012 | 5 | 43 | 3.360817 | -2.281987 | 2.583696 | 1.977622 | 11.21252 | 7.143333
2018-04-05 10:56 | 402447.8 | 3240.0003 | 5 | 43 | 3.339441 | -2.282033 | 2.583696 | 2.053676 | 11.21252 | 7.39814
2018-04-05 10:58 | 402567.8 | 3360.0002 | 5 | 43 | 3.315975 | -2.281946 | 2.583696 | 2.129745 | 11.21252 | 7.65129
2018-04-05 11:00 | 402687.8 | 3480.0022 | 5 | 43 | 3.288784 | -2.281941 | 2.583696 | 2.205807 | 11.21252 | 7.902507
2018-04-05 11:02 | 402807.8 | 3600.0011 | 5 | 43 | 3.256321 | -2.281942 | 2.583696 | 2.281868 | 11.21252 | 8.151459
2018-04-05 11:04 | 402927.8 | 3720.0015 | 5 | 43 | 3.21658 | -2.281975 | 2.583696 | 2.357924 | 11.21252 | 8.397658
2018-04-05 11:06 | 403047.8 | 3840.0008 | 5 | 43 | 3.166232 | -2.281961 | 2.583696 | 2.433984 | 11.21252 | 8.640485
2018-04-05 11:08 | 403167.8 | 3960.0006 | 5 | 43 | 3.098043 | -2.281911 | 2.583696 | 2.510042 | 11.21252 | 8.878859
2018-04-05 11:09 | 403282.4 | 4074.6283 | 5 | 43 | 2.999995 | -2.28197 | 2.583696 | 2.582704 | 11.21252 | 9.100677
2018-04-05 11:11 | 403402.4 | 120.0013 | 6 | 43 | 3.574495 | 0 | 2.583696 | 2.582704 | 11.21252 | 9.100677
2018-04-05 11:13 | 403522.4 | 240.0003 | 6 | 43 | 3.613218 | 0 | 2.583696 | 2.582704 | 11.21252 | 9.100677
2018-04-05 11:14 | 403582.4 | 300.0024 | 6 | 43 | 3.623425 | 0 | 2.583696 | 2.582704 | 11.21252 | 9.100677
2018-04-05 11:14 | 403582.5 | 0.0026 | 7 | 44 | 3.623285 | 0 | 0 | 0 | 0 | 0
2018-04-05 11:16 | 403702.5 | 120.0009 | 2 | 44 | 4.200195 | 3.855347 | 0.142926 | 0 | 0.5980111 | 0
2018-04-05 11:18 | 403822.5 | 240.0021 | 2 | 44 | 4.200233 | 3.500105 | 0.2654342 | 0 | 1.112569 | 0
2018-04-05 11:20 | 403914.6 | 332.066 | 2 | 44 | 4.200149 | 3.259998 | 0.3517703 | 0 | 1.475197 | 0
2018-04-05 11:22 | 404034.6 | 120.0014 | 3 | 44 | 4.225566 | 3.260078 | 0.4600453 | 0 | 1.931291 | 0
2018-04-05 11:24 | 404154.6 | 240.0011 | 3 | 44 | 4.249623 | 3.260071 | 0.5687044 | 0 | 2.391753 | 0
2018-04-05 11:26 | 404274.6 | 360.0001 | 3 | 44 | 4.274086 | 3.260073 | 0.6773696 | 0 | 2.854852 | 0
2018-04-05 11:28 | 404394.6 | 480.0012 | 3 | 44 | 4.300531 | 3.260059 | 0.7860475 | 0 | 3.320769 | 0
2018-04-05 11:30 | 404514.6 | 600.0008 | 3 | 44 | 4.329174 | 3.26001 | 0.8947097 | 0 | 3.789603 | 0
2018-04-05 11:32 | 404634.6 | 720.0004 | 3 | 44 | 4.359981 | 3.260059 | 1.003365 | 0 | 4.26165 | 0
2018-04-05 11:34 | 404754.6 | 840.0014 | 3 | 44 | 4.392387 | 3.260103 | 1.112031 | 0 | 4.737179 | 0
2018-04-05 11:36 | 404874.6 | 960.0001 | 3 | 44 | 4.400185 | 3.034151 | 1.217643 | 0 | 5.201792 | 0
2018-04-05 11:38 | 404994.6 | 1080.0002 | 3 | 44 | 4.400159 | 2.791538 | 1.314629 | 0 | 5.628547 | 0
2018-04-05 11:40 | 405114.6 | 1200.003 | 3 | 44 | 4.400143 | 2.583725 | 1.404138 | 0 | 6.022401 | 0
2018-04-05 11:42 | 405234.6 | 1320.0012 | 3 | 44 | 4.400151 | 2.405811 | 1.487212 | 0 | 6.387936 | 0
2018-04-05 11:44 | 405354.6 | 1440.0008 | 3 | 44 | 4.400151 | 2.251413 | 1.564766 | 0 | 6.729186 | 0
2018-04-05 11:46 | 405474.6 | 1560.0014 | 3 | 44 | 4.400053 | 2.118168 | 1.637545 | 0 | 7.049423 | 0
2018-04-05 11:48 | 405594.6 | 1680.0011 | 3 | 44 | 4.400094 | 2.00028 | 1.706161 | 0 | 7.35134 | 0
2018-04-05 11:50 | 405714.6 | 1800.0008 | 3 | 44 | 4.400079 | 1.894321 | 1.771055 | 0 | 7.636879 | 0
2018-04-05 11:52 | 405834.6 | 1920.0007 | 3 | 44 | 4.400098 | 1.798023 | 1.83257 | 0 | 7.907553 | 0
2018-04-05 11:54 | 405954.6 | 2040.0007 | 3 | 44 | 4.400109 | 1.710692 | 1.891026 | 0 | 8.164765 | 0
2018-04-05 11:56 | 406074.6 | 2160.0006 | 3 | 44 | 4.400107 | 1.628249 | 1.946654 | 0 | 8.409531 | 0
2018-04-05 11:58 | 406194.6 | 2280.0012 | 3 | 44 | 4.400108 | 1.550811 | 1.999626 | 0 | 8.642612 | 0
2018-04-05 12:00 | 406314.6 | 2400.001 | 3 | 44 | 4.400104 | 1.477369 | 2.050069 | 0 | 8.864566 | 0
2018-04-05 12:02 | 406434.6 | 2520.0004 | 3 | 44 | 4.400096 | 1.405893 | 2.098108 | 0 | 9.075944 | 0
2018-04-05 12:04 | 406554.6 | 2640.0011 | 3 | 44 | 4.400077 | 1.338525 | 2.14385 | 0 | 9.277213 | 0
2018-04-05 12:06 | 406674.6 | 2760.0012 | 3 | 44 | 4.400079 | 1.273476 | 2.187379 | 0 | 9.468741 | 0
2018-04-05 12:08 | 406794.6 | 2880.0016 | 3 | 44 | 4.400121 | 1.21241 | 2.228792 | 0 | 9.650961 | 0
2018-04-05 12:10 | 406914.6 | 3000.0013 | 3 | 44 | 4.400049 | 1.151981 | 2.268177 | 0 | 9.824259 | 0
2018-04-05 12:12 | 407034.6 | 3120.0002 | 3 | 44 | 4.400118 | 1.095095 | 2.305609 | 0 | 9.98896 | 0
2018-04-05 12:14 | 407154.6 | 3240.0008 | 3 | 44 | 4.40005 | 1.038816 | 2.341156 | 0 | 10.14537 | 0
2018-04-05 12:16 | 407274.6 | 3360.0007 | 3 | 44 | 4.400067 | 0.9859371 | 2.374896 | 0 | 10.29383 | 0
2018-04-05 12:18 | 407394.6 | 3480.002 | 3 | 44 | 4.399999 | 0.9348192 | 2.406901 | 0 | 10.43465 | 0
2018-04-05 12:20 | 407514.6 | 3600.0002 | 3 | 44 | 4.400015 | 0.8879862 | 2.437281 | 0 | 10.56833 | 0
2018-04-05 12:22 | 407634.6 | 3720.0007 | 3 | 44 | 4.400019 | 0.8422041 | 2.466116 | 0 | 10.6952 | 0
2018-04-05 12:24 | 407754.6 | 3840.0004 | 3 | 44 | 4.400071 | 0.7990265 | 2.493469 | 0 | 10.81556 | 0
2018-04-05 12:26 | 407874.6 | 3960.001 | 3 | 44 | 4.400059 | 0.7568092 | 2.519387 | 0 | 10.92959 | 0
2018-04-05 12:28 | 407994.6 | 4080.0005 | 3 | 44 | 4.400047 | 0.7166204 | 2.543932 | 0 | 11.03759 | 0
2018-04-05 12:30 | 408114.6 | 4200.0023 | 3 | 44 | 4.399964 | 0.67733 | 2.567172 | 0 | 11.13985 | 0
2018-04-05 12:31 | 408200.5 | 4285.8835 | 3 | 44 | 4.400014 | 0.6519947 | 2.583035 | 0 | 11.20965 | 0
2018-04-05 12:33 | 408320.5 | 120.0009 | 4 | 44 | 4.288017 | 0 | 2.583035 | 0 | 11.20965 | 0
2018-04-05 12:35 | 408440.5 | 240.0014 | 4 | 44 | 4.275318 | 0 | 2.583035 | 0 | 11.20965 | 0
2018-04-05 12:36 | 408500.5 | 300.0045 | 4 | 44 | 4.271847 | 0 | 2.583035 | 0 | 11.20965 | 0
2018-04-05 12:38 | 408620.6335 | 120.0002 | 5 | 44 | 3.934811 | -2.281882 | 2.583035 | 0.07605832 | 11.20965 | 0.3027596
2018-04-05 12:40 | 408740.6348 | 240.0015 | 5 | 44 | 3.891529 | -2.2819 | 2.583035 | 0.1521145 | 11.20965 | 0.6002755
2018-04-05 12:42 | 408860.6353 | 360.002 | 5 | 44 | 3.856032 | -2.282046 | 2.583035 | 0.2281833 | 11.20965 | 0.8949274
2018-04-05 12:44 | 408980.6342 | 480.0009 | 5 | 44 | 3.82292 | -2.281894 | 2.583035 | 0.3042485 | 11.20965 | 1.186967
2018-04-05 12:46 | 409100.6339 | 600.0006 | 5 | 44 | 3.791279 | -2.281922 | 2.583035 | 0.3803022 | 11.20965 | 1.476506
2018-04-05 12:48 | 409220.6335 | 720.0002 | 5 | 44 | 3.760282 | -2.28195 | 2.583035 | 0.4563716 | 11.20965 | 1.763727
2018-04-05 12:50 | 409340.6342 | 840.0009 | 5 | 44 | 3.729735 | -2.281858 | 2.583035 | 0.5324289 | 11.20965 | 2.048558
2018-04-05 12:52 | 409460.6339 | 960.0006 | 5 | 44 | 3.700628 | -2.281931 | 2.583035 | 0.6084928 | 11.20965 | 2.331137
2018-04-05 12:54 | 409580.6335 | 1080.0002 | 5 | 44 | 3.673759 | -2.281965 | 2.583035 | 0.6845495 | 11.20965 | 2.611555
2018-04-05 12:56 | 409700.635 | 1200.0017 | 5 | 44 | 3.64906 | -2.281922 | 2.583035 | 0.7606144 | 11.20965 | 2.890049
2018-04-05 12:58 | 409820.634 | 1320.0007 | 5 | 44 | 3.625834 | -2.281875 | 2.583035 | 0.8366776 | 11.20965 | 3.166718
2018-04-05 13:00 | 409940.6335 | 1440.0002 | 5 | 44 | 3.603554 | -2.28197 | 2.583035 | 0.9127347 | 11.20965 | 3.441634
2018-04-05 13:02 | 410060.6342 | 1560.0009 | 5 | 44 | 3.581978 | -2.282022 | 2.583035 | 0.9887959 | 11.20965 | 3.714899
2018-04-05 13:04 | 410180.6347 | 1680.0014 | 5 | 44 | 3.561542 | -2.281894 | 2.583035 | 1.064856 | 11.20965 | 3.986562
2018-04-05 13:06 | 410300.6344 | 1800.0011 | 5 | 44 | 3.542204 | -2.281914 | 2.583035 | 1.140928 | 11.20965 | 4.25675
2018-04-05 13:08 | 410420.6333 | 1920 | 5 | 44 | 3.52382 | -2.28196 | 2.583035 | 1.21699 | 11.20965 | 4.525476
2018-04-05 13:10 | 410540.6348 | 2040.0015 | 5 | 44 | 3.506273 | -2.281955 | 2.583035 | 1.293053 | 11.20965 | 4.792837
2018-04-05 13:12 | 410660.6336 | 2160.0003 | 5 | 44 | 3.489794 | -2.28189 | 2.583035 | 1.369103 | 11.20965 | 5.058858
2018-04-05 13:14 | 410780.6342 | 2280.0009 | 5 | 44 | 3.473841 | -2.281946 | 2.583035 | 1.44517 | 11.20965 | 5.323707
2018-04-05 13:16 | 410900.6348 | 2400.0015 | 5 | 44 | 3.458305 | -2.281919 | 2.583035 | 1.521236 | 11.20965 | 5.587358
2018-04-05 13:18 | 411020.6336 | 2520.0003 | 5 | 44 | 3.443105 | -2.281916 | 2.583035 | 1.597294 | 11.20965 | 5.849811
2018-04-05 13:20 | 411140.6333 | 2640 | 5 | 44 | 3.428123 | -2.281968 | 2.583035 | 1.673355 | 11.20965 | 6.111127
2018-04-05 13:22 | 411260.6339 | 2760.0006 | 5 | 44 | 3.412995 | -2.282007 | 2.583035 | 1.749422 | 11.20965 | 6.37132
2018-04-05 13:24 | 411380.6335 | 2880.0002 | 5 | 44 | 3.397209 | -2.282021 | 2.583035 | 1.825483 | 11.20965 | 6.630324
2018-04-05 13:26 | 411500.6342 | 3000.0009 | 5 | 44 | 3.379892 | -2.281929 | 2.583035 | 1.901544 | 11.20965 | 6.88807
2018-04-05 13:28 | 411620.6344 | 3120.0011 | 5 | 44 | 3.36063 | -2.282007 | 2.583035 | 1.9776 | 11.20965 | 7.14441
2018-04-05 13:30 | 411740.6344 | 3240.0011 | 5 | 44 | 3.339313 | -2.281951 | 2.583035 | 2.05367 | 11.20965 | 7.399255
2018-04-05 13:32 | 411860.6341 | 3360.0008 | 5 | 44 | 3.315957 | -2.281981 | 2.583035 | 2.129728 | 11.20965 | 7.652369
2018-04-05 13:34 | 411980.634 | 3480.0007 | 5 | 44 | 3.288865 | -2.281975 | 2.583035 | 2.205799 | 11.20965 | 7.903614
2018-04-05 13:36 | 412100.6344 | 3600.0011 | 5 | 44 | 3.256353 | -2.281938 | 2.583035 | 2.281857 | 11.20965 | 8.152559
2018-04-05 13:38 | 412220.6334 | 3720.0001 | 5 | 44 | 3.216975 | -2.281935 | 2.583035 | 2.357918 | 11.20965 | 8.398798
2018-04-05 13:40 | 412340.6347 | 3840.0014 | 5 | 44 | 3.166669 | -2.281935 | 2.583035 | 2.43398 | 11.20965 | 8.641656
2018-04-05 13:42 | 412460.6337 | 3960.0004 | 5 | 44 | 3.098453 | -2.281979 | 2.583035 | 2.51004 | 11.20965 | 8.880065
2018-04-05 13:44 | 412575.8158 | 4075.1825 | 5 | 44 | 2.999999 | -2.281885 | 2.583035 | 2.583047 | 11.20965 | 9.102961
2018-04-05 13:46 | 412695.9 | 120.0007 | 6 | 44 | 3.574238 | 0 | 2.583035 | 2.583047 | 11.20965 | 9.102961
2018-04-05 13:48 | 412815.9 | 240.0012 | 6 | 44 | 3.612949 | 0 | 2.583035 | 2.583047 | 11.20965 | 9.102961
2018-04-05 13:49 | 412875.9 | 300.0024 | 6 | 44 | 3.623196 | 0 | 2.583035 | 2.583047 | 11.20965 | 9.102961
2018-04-05 13:49 | 412875.9 | 0.0027 | 7 | 45 | 3.623176 | 0 | 0 | 0 | 0 | 0
2018-04-05 13:51 | 412995.9 | 120.0009 | 2 | 45 | 4.200137 | 3.848591 | 0.1427716 | 8.58e-10 | 0.5973769 | 3.108e-09
2018-04-05 13:53 | 413115.9 | 240.0002 | 2 | 45 | 4.200128 | 3.497278 | 0.2651516 | 8.58e-10 | 1.111397 | 3.108e-09
2018-04-05 13:55 | 413208.2 | 332.2935 | 2 | 45 | 4.200167 | 3.259998 | 0.3516891 | 8.58e-10 | 1.47487 | 3.108e-09
2018-04-05 13:57 | 413328.2 | 120.0013 | 3 | 45 | 4.225686 | 3.260092 | 0.4599555 | 8.58e-10 | 1.930927 | 3.108e-09
2018-04-05 13:59 | 413448.2 | 240.0002 | 3 | 45 | 4.250062 | 3.260004 | 0.568611 | 8.58e-10 | 2.391401 | 3.108e-09
2018-04-05 14:01 | 413568.2 | 360.0015 | 3 | 45 | 4.274728 | 3.260042 | 0.677274 | 8.58e-10 | 2.854555 | 3.108e-09
2018-04-05 14:03 | 413688.2 | 480.0012 | 3 | 45 | 4.301064 | 3.26008 | 0.7859427 | 8.58e-10 | 3.320494 | 3.108e-09
2018-04-05 14:05 | 413808.2 | 600.0011 | 3 | 45 | 4.329638 | 3.260046 | 0.8946035 | 8.58e-10 | 3.789376 | 3.108e-09
2018-04-05 14:07 | 413928.2 | 720.0007 | 3 | 45 | 4.360032 | 3.259977 | 1.003266 | 8.58e-10 | 4.261476 | 3.108e-09
2018-04-05 14:09 | 414048.2 | 840.0005 | 3 | 45 | 4.39192 | 3.259935 | 1.111934 | 8.58e-10 | 4.736993 | 3.108e-09
2018-04-05 14:11 | 414168.2 | 960.0009 | 3 | 45 | 4.400235 | 3.039774 | 1.217684 | 8.58e-10 | 5.202196 | 3.108e-09
2018-04-05 14:13 | 414288.2 | 1080.0006 | 3 | 45 | 4.400139 | 2.79689 | 1.314849 | 8.58e-10 | 5.62974 | 3.108e-09
2018-04-05 14:15 | 414408.3 | 1200.002 | 3 | 45 | 4.400154 | 2.587513 | 1.404528 | 8.58e-10 | 6.024342 | 3.108e-09
2018-04-05 14:17 | 414528.2 | 1320.0009 | 3 | 45 | 4.400176 | 2.408442 | 1.48772 | 8.58e-10 | 6.3904 | 3.108e-09
2018-04-05 14:19 | 414648.2 | 1440.0013 | 3 | 45 | 4.400093 | 2.253725 | 1.56534 | 8.58e-10 | 6.731935 | 3.108e-09
2018-04-05 14:21 | 414768.2 | 1560.0009 | 3 | 45 | 4.400138 | 2.119957 | 1.638193 | 8.58e-10 | 7.0525 | 3.108e-09
2018-04-05 14:23 | 414888.2 | 1680.0014 | 3 | 45 | 4.400086 | 2.001114 | 1.706836 | 8.58e-10 | 7.354533 | 3.108e-09
2018-04-05 14:25 | 415008.2 | 1800.0003 | 3 | 45 | 4.400112 | 1.895817 | 1.771749 | 8.58e-10 | 7.640159 | 3.108e-09
2018-04-05 14:27 | 415128.3 | 1920.0021 | 3 | 45 | 4.400144 | 1.799789 | 1.833309 | 8.58e-10 | 7.911032 | 3.108e-09
2018-04-05 14:29 | 415248.2 | 2040.001 | 3 | 45 | 4.399991 | 1.709561 | 1.891787 | 8.58e-10 | 8.168337 | 3.108e-09
2018-04-05 14:31 | 415368.3 | 2160.0023 | 3 | 45 | 4.400037 | 1.626825 | 1.9474 | 8.58e-10 | 8.41304 | 3.108e-09
2018-04-05 14:33 | 415488.2 | 2280.0013 | 3 | 45 | 4.400087 | 1.549207 | 2.000318 | 8.58e-10 | 8.645885 | 3.108e-09
2018-04-05 14:35 | 415608.2 | 2400.001 | 3 | 45 | 4.40014 | 1.476169 | 2.050714 | 8.58e-10 | 8.867632 | 3.108e-09
2018-04-05 14:37 | 415728.2 | 2520.0008 | 3 | 45 | 4.400083 | 1.406291 | 2.098738 | 8.58e-10 | 9.078941 | 3.108e-09
2018-04-05 14:39 | 415848.2 | 2640.0002 | 3 | 45 | 4.400104 | 1.338488 | 2.144463 | 8.58e-10 | 9.280132 | 3.108e-09
2018-04-05 14:41 | 415968.2 | 2760.0007 | 3 | 45 | 4.400104 | 1.272337 | 2.187959 | 8.58e-10 | 9.47152 | 3.108e-09
2018-04-05 14:43 | 416088.2 | 2880.0003 | 3 | 45 | 4.400068 | 1.209074 | 2.229299 | 8.58e-10 | 9.653416 | 3.108e-09
2018-04-05 14:45 | 416208.2 | 3000.0013 | 3 | 45 | 4.40006 | 1.149638 | 2.2686 | 8.58e-10 | 9.826347 | 3.108e-09
2018-04-05 14:47 | 416328.2 | 3120.0005 | 3 | 45 | 4.400078 | 1.092155 | 2.305952 | 8.58e-10 | 9.990698 | 3.108e-09
2018-04-05 14:49 | 416448.2 | 3240.0001 | 3 | 45 | 4.400101 | 1.038456 | 2.341443 | 8.58e-10 | 10.14686 | 3.108e-09
2018-04-05 14:51 | 416568.2 | 3360.0016 | 3 | 45 | 4.400066 | 0.9852734 | 2.375163 | 8.58e-10 | 10.29523 | 3.108e-09
2018-04-05 14:53 | 416688.3 | 3480.0022 | 3 | 45 | 4.400067 | 0.9344826 | 2.407145 | 8.58e-10 | 10.43595 | 3.108e-09
2018-04-05 14:55 | 416808.2 | 3600.0002 | 3 | 45 | 4.400126 | 0.8866348 | 2.43748 | 8.58e-10 | 10.56943 | 3.108e-09
2018-04-05 14:57 | 416928.2 | 3720.0008 | 3 | 45 | 4.400077 | 0.8403835 | 2.466252 | 8.58e-10 | 10.69603 | 3.108e-09
2018-04-05 14:59 | 417048.2 | 3840.0006 | 3 | 45 | 4.400057 | 0.7963018 | 2.493515 | 8.58e-10 | 10.81599 | 3.108e-09
2018-04-05 15:01 | 417168.2 | 3960.0003 | 3 | 45 | 4.400029 | 0.7540436 | 2.519352 | 8.58e-10 | 10.92967 | 3.108e-09
2018-04-05 15:03 | 417288.2 | 4080.0016 | 3 | 45 | 4.400002 | 0.7144632 | 2.543827 | 8.58e-10 | 11.03736 | 3.108e-09
2018-04-05 15:05 | 417408.3 | 4200.0022 | 3 | 45 | 4.4 | 0.6763353 | 2.567014 | 8.58e-10 | 11.13938 | 3.108e-09
2018-04-05 15:06 | 417488.9 | 4280.658 | 3 | 45 | 4.399982 | 0.6519947 | 2.581903 | 8.58e-10 | 11.2049 | 3.108e-09
2018-04-05 15:08 | 417608.9 | 120.0007 | 4 | 45 | 4.28771 | 0 | 2.581903 | 8.58e-10 | 11.2049 | 3.108e-09
2018-04-05 15:10 | 417728.9 | 240.0004 | 4 | 45 | 4.275016 | 0 | 2.581903 | 8.58e-10 | 11.2049 | 3.108e-09
2018-04-05 15:11 | 417788.9 | 300.0025 | 4 | 45 | 4.271558 | 0 | 2.581903 | 8.58e-10 | 11.2049 | 3.108e-09
2018-04-05 15:13 | 417909 | 120.0008 | 5 | 45 | 3.933853 | -2.281973 | 2.581903 | 0.07605287 | 11.2049 | 0.3026762
2018-04-05 15:15 | 418029 | 240.0005 | 5 | 45 | 3.890869 | -2.282005 | 2.581903 | 0.1521159 | 11.2049 | 0.6001557
2018-04-05 15:17 | 418149 | 360.001 | 5 | 45 | 3.8555 | -2.281919 | 2.581903 | 0.2281821 | 11.2049 | 0.89476
2018-04-05 15:19 | 418269 | 480.0009 | 5 | 45 | 3.82216 | -2.281898 | 2.581903 | 0.3042435 | 11.2049 | 1.186735
2018-04-05 15:21 | 418389 | 600.0012 | 5 | 45 | 3.790367 | -2.281865 | 2.581903 | 0.3803056 | 11.2049 | 1.476242
2018-04-05 15:23 | 418509 | 720.0002 | 5 | 45 | 3.759161 | -2.281924 | 2.581903 | 0.4563695 | 11.2049 | 1.763364
2018-04-05 15:25 | 418629 | 840 | 5 | 45 | 3.72901 | -2.28206 | 2.581903 | 0.5324337 | 11.2049 | 2.048151
2018-04-05 15:27 | 418749 | 960.0013 | 5 | 45 | 3.700026 | -2.281905 | 2.581903 | 0.6084901 | 11.2049 | 2.330655
2018-04-05 15:29 | 418869 | 1080.001 | 5 | 45 | 3.67271 | -2.281916 | 2.581903 | 0.6845573 | 11.2049 | 2.611052
2018-04-05 15:31 | 418989 | 1200.0017 | 5 | 45 | 3.647615 | -2.281831 | 2.581903 | 0.7606212 | 11.2049 | 2.889445
2018-04-05 15:33 | 419109 | 1320.0005 | 5 | 45 | 3.624392 | -2.281887 | 2.581903 | 0.8366776 | 11.2049 | 3.165974
2018-04-05 15:35 | 419229 | 1440.0003 | 5 | 45 | 3.602437 | -2.281877 | 2.581903 | 0.9127391 | 11.2049 | 3.440808
2018-04-05 15:37 | 419349 | 1560 | 5 | 45 | 3.581246 | -2.281809 | 2.581903 | 0.9888002 | 11.2049 | 3.714
2018-04-05 15:39 | 419469 | 1680.0013 | 5 | 45 | 3.561039 | -2.281944 | 2.581903 | 1.064864 | 11.2049 | 3.985628
2018-04-05 15:41 | 419589 | 1800.0011 | 5 | 45 | 3.541831 | -2.281848 | 2.581903 | 1.140913 | 11.2049 | 4.255705
2018-04-05 15:43 | 419709 | 1920.0018 | 5 | 45 | 3.523464 | -2.281929 | 2.581903 | 1.216987 | 11.2049 | 4.524445
2018-04-05 15:45 | 419829 | 2040.0013 | 5 | 45 | 3.505915 | -2.281981 | 2.581903 | 1.293046 | 11.2049 | 4.791758
2018-04-05 15:47 | 419949 | 2160.0002 | 5 | 45 | 3.489132 | -2.281894 | 2.581903 | 1.369104 | 11.2049 | 5.057771
2018-04-05 15:49 | 420069 | 2280 | 5 | 45 | 3.473294 | -2.281933 | 2.581903 | 1.445175 | 11.2049 | 5.322582
2018-04-05 15:51 | 420189 | 2400.0012 | 5 | 45 | 3.458174 | -2.28197 | 2.581903 | 1.521235 | 11.2049 | 5.586185
2018-04-05 15:53 | 420309 | 2520.0011 | 5 | 45 | 3.443202 | -2.281941 | 2.581903 | 1.597297 | 11.2049 | 5.848649
2018-04-05 15:55 | 420429 | 2640.0009 | 5 | 45 | 3.428302 | -2.281919 | 2.581903 | 1.673356 | 11.2049 | 6.109967
2018-04-05 15:57 | 420549 | 2760.0013 | 5 | 45 | 3.412861 | -2.281973 | 2.581903 | 1.749408 | 11.2049 | 6.370111
2018-04-05 15:59 | 420669 | 2880.0002 | 5 | 45 | 3.396788 | -2.282009 | 2.581903 | 1.825473 | 11.2049 | 6.629101
2018-04-05 16:01 | 420789 | 3000.0003 | 5 | 45 | 3.379333 | -2.281936 | 2.581903 | 1.901533 | 11.2049 | 6.886809
2018-04-05 16:03 | 420909 | 3120.0013 | 5 | 45 | 3.359932 | -2.28195 | 2.581903 | 1.977605 | 11.2049 | 7.143159
2018-04-05 16:05 | 421029 | 3240.0003 | 5 | 45 | 3.338803 | -2.281894 | 2.581903 | 2.053666 | 11.2049 | 7.397922
2018-04-05 16:07 | 421149 | 3360.0009 | 5 | 45 | 3.315505 | -2.281924 | 2.581903 | 2.129724 | 11.2049 | 7.651
2018-04-05 16:09 | 421269 | 3480.0013 | 5 | 45 | 3.288359 | -2.281973 | 2.581903 | 2.205781 | 11.2049 | 7.902163
2018-04-05 16:11 | 421389 | 3600.0002 | 5 | 45 | 3.255965 | -2.281929 | 2.581903 | 2.281843 | 11.2049 | 8.151089
2018-04-05 16:13 | 421509 | 3720.0009 | 5 | 45 | 3.216415 | -2.28187 | 2.581903 | 2.357908 | 11.2049 | 8.397306
2018-04-05 16:15 | 421629 | 3840.0021 | 5 | 45 | 3.165924 | -2.282056 | 2.581903 | 2.433974 | 11.2049 | 8.640135
2018-04-05 16:17 | 421749 | 3960.0011 | 5 | 45 | 3.097155 | -2.281911 | 2.581903 | 2.510034 | 11.2049 | 8.878469
2018-04-05 16:19 | 421862.2 | 4073.1589 | 5 | 45 | 3 | -2.28188 | 2.581903 | 2.581758 | 11.2049 | 9.097391
2018-04-05 16:21 | 421982.2 | 120.0008 | 6 | 45 | 3.574203 | 0 | 2.581903 | 2.581758 | 11.2049 | 9.097391
2018-04-05 16:23 | 422102.2 | 240.0004 | 6 | 45 | 3.612943 | 0 | 2.581903 | 2.581758 | 11.2049 | 9.097391
2018-04-05 16:24 | 422162.2 | 300.0026 | 6 | 45 | 3.623155 | 0 | 2.581903 | 2.581758 | 11.2049 | 9.097391
2018-04-05 16:24 | 422162.2 | 0.0048 | 7 | 46 | 3.623031 | 0 | 0 | 0 | 0 | 0
2018-04-05 16:26 | 422282.3 | 120.0007 | 2 | 46 | 4.200209 | 3.851715 | 0.1428365 | 1.229e-09 | 0.5976434 | 4.451e-09
2018-04-05 16:28 | 422402.3 | 240.0021 | 2 | 46 | 4.200198 | 3.496174 | 0.2652577 | 1.229e-09 | 1.111837 | 4.451e-09
2018-04-05 16:30 | 422492.3 | 330.0348 | 2 | 46 | 4.200157 | 3.259968 | 0.3496463 | 1.229e-09 | 1.466284 | 4.451e-09
2018-04-05 16:32 | 422612.4 | 120.0015 | 3 | 46 | 4.225863 | 3.260023 | 0.4579248 | 1.229e-09 | 1.922411 | 4.451e-09
2018-04-05 16:34 | 422732.4 | 240.0011 | 3 | 46 | 4.250078 | 3.260006 | 0.5665925 | 1.229e-09 | 2.382951 | 4.451e-09
2018-04-05 16:36 | 422852.4 | 360.0001 | 3 | 46 | 4.27455 | 3.260067 | 0.6752496 | 1.229e-09 | 2.846071 | 4.451e-09
2018-04-05 16:38 | 422972.4 | 480.0015 | 3 | 46 | 4.300834 | 3.260019 | 0.7839171 | 1.229e-09 | 3.311988 | 4.451e-09
2018-04-05 16:40 | 423092.4 | 600.0004 | 3 | 46 | 4.329386 | 3.260019 | 0.8925906 | 1.229e-09 | 3.780909 | 4.451e-09
2018-04-05 16:42 | 423212.4 | 720.0001 | 3 | 46 | 4.359632 | 3.260023 | 1.001249 | 1.229e-09 | 4.252963 | 4.451e-09
2018-04-05 16:44 | 423332.4 | 840.0007 | 3 | 46 | 4.391264 | 3.26009 | 1.109902 | 1.229e-09 | 4.728347 | 4.451e-09
2018-04-05 16:46 | 423452.4 | 960.0004 | 3 | 46 | 4.400159 | 3.042368 | 1.21577 | 1.229e-09 | 5.194052 | 4.451e-09
2018-04-05 16:48 | 423572.4 | 1080.0026 | 3 | 46 | 4.400114 | 2.798445 | 1.313029 | 1.229e-09 | 5.622009 | 4.451e-09
2018-04-05 16:50 | 423692.4 | 1200.0007 | 3 | 46 | 4.40016 | 2.590342 | 1.402741 | 1.229e-09 | 6.016756 | 4.451e-09
2018-04-05 16:52 | 423812.4 | 1320.0004 | 3 | 46 | 4.400131 | 2.411812 | 1.486052 | 1.229e-09 | 6.383336 | 4.451e-09
2018-04-05 16:54 | 423932.4 | 1440.0001 | 3 | 46 | 4.400098 | 2.258343 | 1.563822 | 1.229e-09 | 6.725535 | 4.451e-09
2018-04-05 16:56 | 424052.4 | 1560.0007 | 3 | 46 | 4.400112 | 2.125057 | 1.636833 | 1.229e-09 | 7.046793 | 4.451e-09
2018-04-05 16:58 | 424172.4 | 1680.0011 | 3 | 46 | 4.400141 | 2.006592 | 1.705651 | 1.229e-09 | 7.349598 | 4.451e-09
2018-04-05 17:00 | 424292.4 | 1800.0018 | 3 | 46 | 4.400097 | 1.899101 | 1.770717 | 1.229e-09 | 7.635898 | 4.451e-09
2018-04-05 17:02 | 424412.4 | 1920.0023 | 3 | 46 | 4.400113 | 1.802465 | 1.832383 | 1.229e-09 | 7.907232 | 4.451e-09
2018-04-05 17:04 | 424532.4 | 2040.0004 | 3 | 46 | 4.400115 | 1.713461 | 1.890952 | 1.229e-09 | 8.164941 | 4.451e-09
2018-04-05 17:06 | 424652.4 | 2160.0009 | 3 | 46 | 4.400056 | 1.630543 | 1.946667 | 1.229e-09 | 8.410092 | 4.451e-09
2018-04-05 17:08 | 424772.4 | 2280.0007 | 3 | 46 | 4.400118 | 1.55247 | 1.999695 | 1.229e-09 | 8.643419 | 4.451e-09
2018-04-05 17:10 | 424892.4 | 2400.0012 | 3 | 46 | 4.400108 | 1.477823 | 2.050178 | 1.229e-09 | 8.86555 | 4.451e-09
2018-04-05 17:12 | 425012.4 | 2520.0009 | 3 | 46 | 4.399978 | 1.406256 | 2.098235 | 1.229e-09 | 9.077003 | 4.451e-09
2018-04-05 17:14 | 425132.4 | 2640.0023 | 3 | 46 | 4.400085 | 1.339828 | 2.144011 | 1.229e-09 | 9.278422 | 4.451e-09
2018-04-05 17:16 | 425252.4 | 2760.0004 | 3 | 46 | 4.400126 | 1.274757 | 2.187562 | 1.229e-09 | 9.470048 | 4.451e-09
2018-04-05 17:18 | 425372.4 | 2880.0001 | 3 | 46 | 4.400073 | 1.210949 | 2.22898 | 1.229e-09 | 9.652292 | 4.451e-09
2018-04-05 17:20 | 425492.4 | 3000.0023 | 3 | 46 | 4.400117 | 1.151577 | 2.268344 | 1.229e-09 | 9.825498 | 4.451e-09
2018-04-05 17:22 | 425612.4 | 3120.0004 | 3 | 46 | 4.40004 | 1.092846 | 2.305752 | 1.229e-09 | 9.990094 | 4.451e-09
2018-04-05 17:24 | 425732.4 | 3240.0017 | 3 | 46 | 4.400065 | 1.037939 | 2.341272 | 1.229e-09 | 10.14639 | 4.451e-09
2018-04-05 17:26 | 425852.4 | 3360.0007 | 3 | 46 | 4.400106 | 0.9858904 | 2.374982 | 1.229e-09 | 10.29471 | 4.451e-09
2018-04-05 17:28 | 425972.4 | 3480.0011 | 3 | 46 | 4.400064 | 0.9355764 | 2.406978 | 1.229e-09 | 10.43549 | 4.451e-09
2018-04-05 17:30 | 426092.4 | 3600.0001 | 3 | 46 | 4.400049 | 0.8875494 | 2.437352 | 1.229e-09 | 10.56914 | 4.451e-09
2018-04-05 17:32 | 426212.4 | 3720.0015 | 3 | 46 | 4.400067 | 0.8419418 | 2.466159 | 1.229e-09 | 10.6959 | 4.451e-09
2018-04-05 17:34 | 426332.4 | 3840.0011 | 3 | 46 | 4.400093 | 0.7979136 | 2.493466 | 1.229e-09 | 10.81605 | 4.451e-09
2018-04-05 17:36 | 426452.4 | 3960.0017 | 3 | 46 | 4.400012 | 0.7547522 | 2.519333 | 1.229e-09 | 10.92986 | 4.451e-09
2018-04-05 17:38 | 426572.4 | 4080.0014 | 3 | 46 | 4.400035 | 0.7146664 | 2.543826 | 1.229e-09 | 11.03763 | 4.451e-09
2018-04-05 17:40 | 426692.4 | 4200.0004 | 3 | 46 | 4.400032 | 0.676693 | 2.567017 | 1.229e-09 | 11.13968 | 4.451e-09
2018-04-05 17:41 | 426774.8 | 4282.4715 | 3 | 46 | 4.400025 | 0.6519976 | 2.582236 | 1.229e-09 | 11.20664 | 4.451e-09
2018-04-05 17:43 | 426894.9 | 120.0015 | 4 | 46 | 4.287927 | 0 | 2.582236 | 1.229e-09 | 11.20664 | 4.451e-09
2018-04-05 17:45 | 427014.9 | 240.0005 | 4 | 46 | 4.275214 | 0 | 2.582236 | 1.229e-09 | 11.20664 | 4.451e-09
2018-04-05 17:46 | 427074.9 | 300.0025 | 4 | 46 | 4.271741 | 0 | 2.582236 | 1.229e-09 | 11.20664 | 4.451e-09
2018-04-05 17:48 | 427195 | 120.0016 | 5 | 46 | 3.934376 | -2.281913 | 2.582236 | 0.07605119 | 11.20664 | 0.3026901
2018-04-05 17:50 | 427315 | 240.0012 | 5 | 46 | 3.891294 | -2.281904 | 2.582236 | 0.1521106 | 11.20664 | 0.6001966
2018-04-05 17:52 | 427435 | 360.0002 | 5 | 46 | 3.855634 | -2.281896 | 2.582236 | 0.228186 | 11.20664 | 0.8948538
2018-04-05 17:54 | 427555 | 480.0015 | 5 | 46 | 3.822338 | -2.281894 | 2.582236 | 0.3042483 | 11.20664 | 1.186844
2018-04-05 17:56 | 427675 | 600.0004 | 5 | 46 | 3.790605 | -2.282021 | 2.582236 | 0.3802995 | 11.20664 | 1.47632
2018-04-05 17:58 | 427795 | 720.001 | 5 | 46 | 3.759576 | -2.281916 | 2.582236 | 0.4563684 | 11.20664 | 1.763485
2018-04-05 18:00 | 427915 | 840.0023 | 5 | 46 | 3.729162 | -2.281883 | 2.582236 | 0.5324341 | 11.20664 | 2.048297
2018-04-05 18:02 | 428035 | 960.0004 | 5 | 46 | 3.700001 | -2.281929 | 2.582236 | 0.6084893 | 11.20664 | 2.330797
2018-04-05 18:04 | 428155 | 1080.001 | 5 | 46 | 3.672982 | -2.281907 | 2.582236 | 0.6845522 | 11.20664 | 2.611187
2018-04-05 18:06 | 428275 | 1200.0008 | 5 | 46 | 3.647986 | -2.281929 | 2.582236 | 0.7606074 | 11.20664 | 2.889574
2018-04-05 18:08 | 428395 | 1320.0004 | 5 | 46 | 3.62475 | -2.281905 | 2.582236 | 0.836681 | 11.20664 | 3.166197
2018-04-05 18:10 | 428515 | 1440.0002 | 5 | 46 | 3.602664 | -2.281883 | 2.582236 | 0.9127411 | 11.20664 | 3.44105
2018-04-05 18:12 | 428635 | 1560 | 5 | 46 | 3.581348 | -2.281858 | 2.582236 | 0.9887992 | 11.20664 | 3.714242
2018-04-05 18:14 | 428755 | 1680.0013 | 5 | 46 | 3.560974 | -2.281833 | 2.582236 | 1.064864 | 11.20664 | 3.985878
2018-04-05 18:16 | 428875 | 1800.001 | 5 | 46 | 3.541778 | -2.281904 | 2.582236 | 1.140912 | 11.20664 | 4.255943
2018-04-05 18:18 | 428995 | 1920 | 5 | 46 | 3.52344 | -2.281965 | 2.582236 | 1.216982 | 11.20664 | 4.524667
2018-04-05 18:20 | 429115 | 2040.0005 | 5 | 46 | 3.50588 | -2.28187 | 2.582236 | 1.293045 | 11.20664 | 4.791996
2018-04-05 18:22 | 429235 | 2160.0002 | 5 | 46 | 3.489113 | -2.281892 | 2.582236 | 1.369109 | 11.20664 | 5.05803
2018-04-05 18:24 | 429355 | 2280.0009 | 5 | 46 | 3.47308 | -2.281874 | 2.582236 | 1.445167 | 11.20664 | 5.32279
2018-04-05 18:26 | 429475 | 2400.0004 | 5 | 46 | 3.457779 | -2.281919 | 2.582236 | 1.521228 | 11.20664 | 5.586371
2018-04-05 18:28 | 429595 | 2520.0002 | 5 | 46 | 3.442845 | -2.281872 | 2.582236 | 1.597294 | 11.20664 | 5.848821
2018-04-05 18:30 | 429715 | 2640.0008 | 5 | 46 | 3.42794 | -2.281997 | 2.582236 | 1.673357 | 11.20664 | 6.110129
2018-04-05 18:32 | 429835 | 2760.0004 | 5 | 46 | 3.412629 | -2.281875 | 2.582236 | 1.749409 | 11.20664 | 6.370253
2018-04-05 18:34 | 429955 | 2880.0019 | 5 | 46 | 3.396754 | -2.281852 | 2.582236 | 1.825481 | 11.20664 | 6.629265
2018-04-05 18:36 | 430075 | 3000.0016 | 5 | 46 | 3.37921 | -2.281963 | 2.582236 | 1.901539 | 11.20664 | 6.88696
2018-04-05 18:38 | 430195 | 3120.0005 | 5 | 46 | 3.359507 | -2.281919 | 2.582236 | 1.977601 | 11.20664 | 7.143251
2018-04-05 18:40 | 430315 | 3240.0011 | 5 | 46 | 3.338288 | -2.281951 | 2.582236 | 2.053645 | 11.20664 | 7.397925
2018-04-05 18:42 | 430435 | 3360 | 5 | 46 | 3.314757 | -2.281966 | 2.582236 | 2.129716 | 11.20664 | 7.650996
2018-04-05 18:44 | 430555 | 3480.0021 | 5 | 46 | 3.287493 | -2.281909 | 2.582236 | 2.205784 | 11.20664 | 7.902138
2018-04-05 18:46 | 430675 | 3600.0002 | 5 | 46 | 3.254982 | -2.281852 | 2.582236 | 2.281841 | 11.20664 | 8.150975
2018-04-05 18:48 | 430795 | 3720 | 5 | 46 | 3.215059 | -2.281913 | 2.582236 | 2.357895 | 11.20664 | 8.397065
2018-04-05 18:50 | 430915 | 3840.0005 | 5 | 46 | 3.164757 | -2.282001 | 2.582236 | 2.433964 | 11.20664 | 8.639802
2018-04-05 18:52 | 431035 | 3960.0002 | 5 | 46 | 3.096145 | -2.281867 | 2.582236 | 2.510016 | 11.20664 | 8.878036
2018-04-05 18:54 | 431146.9 | 4071.8972 | 5 | 46 | 2.999997 | -2.281933 | 2.582236 | 2.580945 | 11.20664 | 9.094487
2018-04-05 18:56 | 431266.9 | 120.0006 | 6 | 46 | 3.574727 | 0 | 2.582236 | 2.580953 | 11.20664 | 9.09451
2018-04-05 18:58 | 431386.9 | 240.0005 | 6 | 46 | 3.613577 | 0 | 2.582236 | 2.580953 | 11.20664 | 9.09451
2018-04-05 18:59 | 431446.9 | 300.0034 | 6 | 46 | 3.623815 | 0 | 2.582236 | 2.580953 | 11.20664 | 9.09451
2018-04-05 18:59 | 431446.9 | 0.0027 | 7 | 47 | 3.62377 | 0 | 0 | 0 | 0 | 0
2018-04-05 19:01 | 431567 | 120.0008 | 2 | 47 | 4.200184 | 3.845596 | 0.1426474 | 0 | 0.5968844 | 0
2018-04-05 19:03 | 431687 | 240.0014 | 2 | 47 | 4.200144 | 3.492136 | 0.2648891 | 0 | 1.110324 | 0
2018-04-05 19:04 | 431775.8 | 328.7581 | 2 | 47 | 4.200212 | 3.259993 | 0.3480533 | 0 | 1.459629 | 0
2018-04-05 19:06 | 431895.8 | 120.0015 | 3 | 47 | 4.226221 | 3.260126 | 0.4563362 | 0 | 1.915797 | 0
2018-04-05 19:08 | 432015.8 | 240.0003 | 3 | 47 | 4.250392 | 3.260113 | 0.5649908 | 0 | 2.376322 | 0
2018-04-05 19:10 | 432135.8 | 360.0017 | 3 | 47 | 4.274717 | 3.260023 | 0.6736592 | 0 | 2.839515 | 0
2018-04-05 19:12 | 432255.8 | 480.0023 | 3 | 47 | 4.301186 | 3.260017 | 0.7823315 | 0 | 3.305472 | 0
2018-04-05 19:14 | 432375.8 | 600.0011 | 3 | 47 | 4.329892 | 3.260069 | 0.8909807 | 0 | 3.774335 | 0
2018-04-05 19:16 | 432495.8 | 720.0009 | 3 | 47 | 4.360484 | 3.260088 | 0.9996459 | 0 | 4.246488 | 0
2018-04-05 19:18 | 432615.8 | 840.0015 | 3 | 47 | 4.392673 | 3.26005 | 1.108325 | 0 | 4.722116 | 0
2018-04-05 19:20 | 432735.8 | 960.0012 | 3 | 47 | 4.400159 | 3.032896 | 1.213877 | 0 | 5.186468 | 0
2018-04-05 19:22 | 432855.8 | 1080.0009 | 3 | 47 | 4.400126 | 2.793751 | 1.310921 | 0 | 5.61348 | 0
2018-04-05 19:24 | 432975.8 | 1200.0014 | 3 | 47 | 4.400164 | 2.583656 | 1.400469 | 0 | 6.007505 | 0
2018-04-05 19:26 | 433095.8 | 1320.0003 | 3 | 47 | 4.400163 | 2.405869 | 1.483532 | 0 | 6.372994 | 0
2018-04-05 19:28 | 433215.8 | 1440.0009 | 3 | 47 | 4.400051 | 2.253107 | 1.561115 | 0 | 6.714366 | 0
2018-04-05 19:30 | 433335.8 | 1560.0014 | 3 | 47 | 4.400095 | 2.121727 | 1.633996 | 0 | 7.035051 | 0
2018-04-05 19:32 | 433455.8 | 1680.0003 | 3 | 47 | 4.400065 | 2.00491 | 1.702738 | 0 | 7.337526 | 0
2018-04-05 19:34 | 433575.8 | 1800.0017 | 3 | 47 | 4.40014 | 1.901203 | 1.767807 | 0 | 7.623835 | 0
2018-04-05 19:36 | 433695.8 | 1920.0007 | 3 | 47 | 4.400083 | 1.804554 | 1.829537 | 0 | 7.895453 | 0
2018-04-05 19:38 | 433815.8 | 2040.0002 | 3 | 47 | 4.400076 | 1.7161 | 1.888193 | 0 | 8.153543 | 0
2018-04-05 19:40 | 433935.8 | 2160.0009 | 3 | 47 | 4.400044 | 1.633162 | 1.943997 | 0 | 8.399085 | 0
2018-04-05 19:42 | 434055.8 | 2280.0006 | 3 | 47 | 4.400033 | 1.554005 | 1.99712 | 0 | 8.632833 | 0
2018-04-05 19:44 | 434175.8 | 2400.0003 | 3 | 47 | 4.400033 | 1.479486 | 2.047676 | 0 | 8.855284 | 0
2018-04-05 19:46 | 434295.8 | 2520.0009 | 3 | 47 | 4.400067 | 1.40807 | 2.095804 | 0 | 9.067053 | 0
2018-04-05 19:48 | 434415.8 | 2640.0014 | 3 | 47 | 4.400065 | 1.339784 | 2.1416 | 0 | 9.268559 | 0
2018-04-05 19:50 | 434535.8 | 2760.0003 | 3 | 47 | 4.400055 | 1.274398 | 2.185165 | 0 | 9.460247 | 0
2018-04-05 19:52 | 434655.8 | 2880.0001 | 3 | 47 | 4.400061 | 1.212434 | 2.226605 | 0 | 9.642583 | 0
2018-04-05 19:54 | 434775.8 | 3000.0007 | 3 | 47 | 4.400084 | 1.152173 | 2.265998 | 0 | 9.815918 | 0
2018-04-05 19:56 | 434895.8 | 3120.0002 | 3 | 47 | 4.400017 | 1.09377 | 2.303423 | 0 | 9.98059 | 0
2018-04-05 19:58 | 435015.8 | 3240.0009 | 3 | 47 | 4.400064 | 1.039084 | 2.338976 | 0 | 10.13702 | 0
2018-04-05 20:00 | 435135.8 | 3360.0007 | 3 | 47 | 4.400055 | 0.9870081 | 2.372736 | 0 | 10.28557 | 0
2018-04-05 20:02 | 435255.8 | 3480.0002 | 3 | 47 | 4.400023 | 0.9366741 | 2.4048 | 0 | 10.42665 | 0
2018-04-05 20:04 | 435375.8 | 3600.0009 | 3 | 47 | 4.400062 | 0.8892336 | 2.435232 | 0 | 10.56056 | 0
2018-04-05 20:06 | 435495.8 | 3720.0007 | 3 | 47 | 4.400055 | 0.8435793 | 2.464105 | 0 | 10.6876 | 0
2018-04-05 20:08 | 435615.8 | 3840.0011 | 3 | 47 | 4.400011 | 0.7987404 | 2.491467 | 0 | 10.80799 | 0
2018-04-05 20:10 | 435735.8 | 3960.001 | 3 | 47 | 4.40005 | 0.7572985 | 2.5174 | 0 | 10.9221 | 0
2018-04-05 20:12 | 435855.8 | 4080.0007 | 3 | 47 | 4.400012 | 0.7166491 | 2.541962 | 0 | 11.03017 | 0
2018-04-05 20:14 | 435975.8 | 4200.0011 | 3 | 47 | 4.400112 | 0.6793566 | 2.565207 | 0 | 11.13245 | 0
2018-04-05 20:16 | 436062.8 | 4287.0627 | 3 | 47 | 4.40009 | 0.6519995 | 2.581292 | 0 | 11.20323 | 0
2018-04-05 20:18 | 436182.9 | 120.0005 | 4 | 47 | 4.288019 | 0 | 2.581292 | 0 | 11.20323 | 0
2018-04-05 20:20 | 436302.9 | 240.0002 | 4 | 47 | 4.275292 | 0 | 2.581292 | 0 | 11.20323 | 0
2018-04-05 20:21 | 436362.9 | 300.0039 | 4 | 47 | 4.271811 | 0 | 2.581292 | 0 | 11.20323 | 0
2018-04-05 20:23 | 436483 | 120.0007 | 5 | 47 | 3.934653 | -2.282021 | 2.581292 | 0.07605673 | 11.20323 | 0.3027304
2018-04-05 20:25 | 436603 | 240.0012 | 5 | 47 | 3.891794 | -2.281918 | 2.581292 | 0.1521143 | 11.20323 | 0.6002627
2018-04-05 20:27 | 436723 | 360.0002 | 5 | 47 | 3.856001 | -2.281931 | 2.581292 | 0.2281773 | 11.20323 | 0.8949065
2018-04-05 20:29 | 436843 | 480.0007 | 5 | 47 | 3.822517 | -2.281931 | 2.581292 | 0.3042456 | 11.20323 | 1.18694
2018-04-05 20:31 | 436963 | 600.0004 | 5 | 47 | 3.790653 | -2.281885 | 2.581292 | 0.3802975 | 11.20323 | 1.476431
2018-04-05 20:33 | 437083 | 720.0002 | 5 | 47 | 3.759626 | -2.281853 | 2.581292 | 0.4563662 | 11.20323 | 1.763597
2018-04-05 20:35 | 437203 | 840.0008 | 5 | 47 | 3.729185 | -2.281973 | 2.581292 | 0.5324239 | 11.20323 | 2.048384
2018-04-05 20:37 | 437323 | 960.0004 | 5 | 47 | 3.700175 | -2.281846 | 2.581292 | 0.6084805 | 11.20323 | 2.330901
2018-04-05 20:39 | 437443 | 1080.0002 | 5 | 47 | 3.672924 | -2.281852 | 2.581292 | 0.6845434 | 11.20323 | 2.611296
2018-04-05 20:41 | 437563 | 1200.0008 | 5 | 47 | 3.648064 | -2.281822 | 2.581292 | 0.7606038 | 11.20323 | 2.889701
2018-04-05 20:43 | 437683 | 1320.0004 | 5 | 47 | 3.624828 | -2.281936 | 2.581292 | 0.8366722 | 11.20323 | 3.166313
2018-04-05 20:45 | 437803 | 1440.0002 | 5 | 47 | 3.602531 | -2.282202 | 2.581292 | 0.9127306 | 11.20323 | 3.441159
2018-04-05 20:47 | 437923 | 1560.0013 | 5 | 47 | 3.581267 | -2.281877 | 2.581292 | 0.9887896 | 11.20323 | 3.714349
2018-04-05 20:49 | 438043 | 1680.0013 | 5 | 47 | 3.561265 | -2.281887 | 2.581292 | 1.064855 | 11.20323 | 3.98599
2018-04-05 20:51 | 438163 | 1800.001 | 5 | 47 | 3.542101 | -2.281796 | 2.581292 | 1.140904 | 11.20323 | 4.256087
2018-04-05 20:53 | 438283 | 1920.0008 | 5 | 47 | 3.523811 | -2.281833 | 2.581292 | 1.216972 | 11.20323 | 4.524823
2018-04-05 20:55 | 438403 | 2040.0005 | 5 | 47 | 3.506187 | -2.281889 | 2.581292 | 1.293045 | 11.20323 | 4.792215
2018-04-05 20:57 | 438523 | 2160.0019 | 5 | 47 | 3.48943 | -2.281889 | 2.581292 | 1.369103 | 11.20323 | 5.058248
2018-04-05 20:59 | 438643 | 2280.0013 | 5 | 47 | 3.47346 | -2.281828 | 2.581292 | 1.445163 | 11.20323 | 5.323039
2018-04-05 21:01 | 438763 | 2400.0005 | 5 | 47 | 3.458343 | -2.281916 | 2.581292 | 1.521219 | 11.20323 | 5.586636
2018-04-05 21:03 | 438883 | 2520.0011 | 5 | 47 | 3.443443 | -2.28194 | 2.581292 | 1.597286 | 11.20323 | 5.849136
2018-04-05 21:05 | 439003 | 2640 | 5 | 47 | 3.428557 | -2.282033 | 2.581292 | 1.673348 | 11.20323 | 6.110487
2018-04-05 21:07 | 439123 | 2760.0005 | 5 | 47 | 3.41329 | -2.28197 | 2.581292 | 1.749411 | 11.20323 | 6.370696
2018-04-05 21:09 | 439243 | 2880.0002 | 5 | 47 | 3.397 | -2.2819 | 2.581292 | 1.825475 | 11.20323 | 6.629714
2018-04-05 21:11 | 439363 | 3000.0008 | 5 | 47 | 3.379519 | -2.281941 | 2.581292 | 1.901531 | 11.20323 | 6.887419
2018-04-05 21:13 | 439483 | 3120.0013 | 5 | 47 | 3.36026 | -2.281877 | 2.581292 | 1.977593 | 11.20323 | 7.143748
2018-04-05 21:15 | 439603 | 3240.0028 | 5 | 47 | 3.33937 | -2.281953 | 2.581292 | 2.053658 | 11.20323 | 7.398564
2018-04-05 21:17 | 439723 | 3360 | 5 | 47 | 3.315663 | -2.281924 | 2.581292 | 2.129717 | 11.20323 | 7.651665
2018-04-05 21:19 | 439843 | 3480.0005 | 5 | 47 | 3.288274 | -2.281929 | 2.581292 | 2.205778 | 11.20323 | 7.902845
2018-04-05 21:21 | 439963 | 3600.0006 | 5 | 47 | 3.256251 | -2.281919 | 2.581292 | 2.281838 | 11.20323 | 8.15177
2018-04-05 21:23 | 440083 | 3720.0008 | 5 | 47 | 3.216538 | -2.281905 | 2.581292 | 2.357894 | 11.20323 | 8.397976
2018-04-05 21:25 | 440203 | 3840.0005 | 5 | 47 | 3.16569 | -2.281804 | 2.581292 | 2.433949 | 11.20323 | 8.640765
2018-04-05 21:27 | 440323 | 3960.001 | 5 | 47 | 3.097055 | -2.281913 | 2.581292 | 2.510012 | 11.20323 | 8.879097
2018-04-05 21:29 | 440436.1 | 4073.1572 | 5 | 47 | 2.999993 | -2.281885 | 2.581292 | 2.581742 | 11.20323 | 9.098038
2018-04-05 21:31 | 440556.2 | 120.0014 | 6 | 47 | 3.574309 | 0 | 2.581292 | 2.581742 | 11.20323 | 9.098038
2018-04-05 21:33 | 440676.2 | 240.0011 | 6 | 47 | 3.613086 | 0 | 2.581292 | 2.581742 | 11.20323 | 9.098038
2018-04-05 21:34 | 440736.2 | 300.0024 | 6 | 47 | 3.623333 | 0 | 2.581292 | 2.581742 | 11.20323 | 9.098038
2018-04-05 21:34 | 440736.2 | 0.0047 | 7 | 48 | 3.623343 | 0 | 0 | 0 | 0 | 0
2018-04-05 21:36 | 440856.3 | 120.0005 | 2 | 48 | 4.20019 | 3.840755 | 0.1425367 | 3.838e-09 | 0.5964139 | 1.3906e-08
2018-04-05 21:38 | 440976.3 | 240.002 | 2 | 48 | 4.200217 | 3.486885 | 0.2646122 | 3.838e-09 | 1.109155 | 1.3906e-08
2018-04-05 21:39 | 441063.6 | 327.3157 | 2 | 48 | 4.200167 | 3.259995 | 0.3463438 | 3.838e-09 | 1.452443 | 1.3906e-08
2018-04-05 21:41 | 441183.6 | 120.0014 | 3 | 48 | 4.225904 | 3.260138 | 0.4546317 | 4.596e-09 | 1.908614 | 1.6938e-08
2018-04-05 21:43 | 441303.6 | 240.0011 | 3 | 48 | 4.249746 | 3.260124 | 0.5632874 | 4.596e-09 | 2.369088 | 1.6938e-08
2018-04-05 21:45 | 441423.6 | 360.0001 | 3 | 48 | 4.273937 | 3.260128 | 0.671957 | 4.596e-09 | 2.832207 | 1.6938e-08
2018-04-05 21:47 | 441543.6 | 480.0014 | 3 | 48 | 4.300226 | 3.260027 | 0.7806181 | 4.596e-09 | 3.298028 | 1.6938e-08
2018-04-05 21:49 | 441663.6 | 600.0011 | 3 | 48 | 4.328865 | 3.260088 | 0.8892776 | 4.596e-09 | 3.766825 | 1.6938e-08
2018-04-05 21:51 | 441783.6 | 720.0009 | 3 | 48 | 4.359212 | 3.26012 | 0.997945 | 4.596e-09 | 4.238863 | 1.6938e-08
2018-04-05 21:53 | 441903.6 | 840.0013 | 3 | 48 | 4.391457 | 3.26005 | 1.106618 | 4.596e-09 | 4.714334 | 1.6938e-08
2018-04-05 21:55 | 442023.6 | 960.0003 | 3 | 48 | 4.400186 | 3.040359 | 1.212403 | 4.596e-09 | 5.179683 | 1.6938e-08
2018-04-05 21:57 | 442143.6 | 1080.0018 | 3 | 48 | 4.400154 | 2.796124 | 1.309579 | 4.596e-09 | 5.607275 | 1.6938e-08
2018-04-05 21:59 | 442263.6 | 1200.0022 | 3 | 48 | 4.400155 | 2.586788 | 1.399209 | 4.596e-09 | 6.001657 | 1.6938e-08
2018-04-05 22:01 | 442383.6 | 1320.0003 | 3 | 48 | 4.400104 | 2.407501 | 1.482371 | 4.596e-09 | 6.367585 | 1.6938e-08
2018-04-05 22:03 | 442503.6 | 1440.0001 | 3 | 48 | 4.400115 | 2.254404 | 1.559998 | 4.596e-09 | 6.709154 | 1.6938e-08
2018-04-05 22:05 | 442623.6 | 1560.0014 | 3 | 48 | 4.400067 | 2.120567 | 1.632867 | 4.596e-09 | 7.029782 | 1.6938e-08
2018-04-05 22:07 | 442743.6 | 1680.001 | 3 | 48 | 4.400054 | 2.002201 | 1.701558 | 4.596e-09 | 7.332034 | 1.6938e-08
2018-04-05 22:09 | 442863.6 | 1800.0009 | 3 | 48 | 4.400053 | 1.898165 | 1.766536 | 4.596e-09 | 7.617941 | 1.6938e-08
2018-04-05 22:11 | 442983.6 | 1920.0012 | 3 | 48 | 4.400048 | 1.802666 | 1.828215 | 4.596e-09 | 7.889333 | 1.6938e-08
2018-04-05 22:13 | 443103.6 | 2040.0019 | 3 | 48 | 4.400157 | 1.715013 | 1.886823 | 4.596e-09 | 8.147214 | 1.6938e-08
2018-04-05 22:15 | 443223.6 | 2160.0017 | 3 | 48 | 4.400069 | 1.632222 | 1.942593 | 4.596e-09 | 8.392607 | 1.6938e-08
2018-04-05 22:17 | 443343.6 | 2280.0014 | 3 | 48 | 4.40013 | 1.554749 | 1.995691 | 4.596e-09 | 8.626245 | 1.6938e-08
2018-04-05 22:19 | 443463.6 | 2400.0003 | 3 | 48 | 4.400072 | 1.480203 | 2.04626 | 4.596e-09 | 8.84875 | 1.6938e-08
2018-04-05 22:21 | 443583.6 | 2520.0009 | 3 | 48 | 4.400124 | 1.409637 | 2.094405 | 4.596e-09 | 9.060593 | 1.6938e-08
2018-04-05 22:23 | 443703.6 | 2640.0014 | 3 | 48 | 4.400016 | 1.340987 | 2.140239 | 4.596e-09 | 9.262269 | 1.6938e-08
2018-04-05 22:25 | 443823.6 | 2760.0003 | 3 | 48 | 4.400101 | 1.276681 | 2.183861 | 4.596e-09 | 9.454207 | 1.6938e-08
2018-04-05 22:27 | 443943.6 | 2880.0001 | 3 | 48 | 4.399997 | 1.212934 | 2.225355 | 4.596e-09 | 9.636783 | 1.6938e-08
2018-04-05 22:29 | 444063.6 | 3000.0014 | 3 | 48 | 4.400027 | 1.153151 | 2.264808 | 4.596e-09 | 9.810378 | 1.6938e-08
2018-04-05 22:31 | 444183.6 | 3120.001 | 3 | 48 | 4.400074 | 1.095963 | 2.302288 | 4.596e-09 | 9.975296 | 1.6938e-08
2018-04-05 22:33 | 444303.6 | 3240.0013 | 3 | 48 | 4.40006 | 1.040458 | 2.337889 | 4.596e-09 | 10.13194 | 1.6938e-08
2018-04-05 22:35 | 444423.6 | 3360.0022 | 3 | 48 | 4.399997 | 0.9874477 | 2.371684 | 4.596e-09 | 10.28064 | 1.6938e-08
2018-04-05 22:37 | 444543.6 | 3480.001 | 3 | 48 | 4.400075 | 0.9381371 | 2.403769 | 4.596e-09 | 10.42182 | 1.6938e-08
2018-04-05 22:39 | 444663.6 | 3600.0009 | 3 | 48 | 4.399997 | 0.8893995 | 2.434227 | 4.596e-09 | 10.55584 | 1.6938e-08
2018-04-05 22:41 | 444783.6 | 3720.0022 | 3 | 48 | 4.400004 | 0.8440428 | 2.463133 | 4.596e-09 | 10.68302 | 1.6938e-08
2018-04-05 22:43 | 444903.6 | 3840.0003 | 3 | 48 | 4.399988 | 0.7997866 | 2.490537 | 4.596e-09 | 10.8036 | 1.6938e-08
2018-04-05 22:45 | 445023.6 | 3960.0018 | 3 | 48 | 4.400106 | 0.7589951 | 2.516513 | 4.596e-09 | 10.9179 | 1.6938e-08
2018-04-05 22:47 | 445143.6 | 4080.0015 | 3 | 48 | 4.399987 | 0.7184076 | 2.541128 | 4.596e-09 | 11.02621 | 1.6938e-08
2018-04-05 22:49 | 445263.6 | 4200.0003 | 3 | 48 | 4.400023 | 0.679904 | 2.564441 | 4.596e-09 | 11.12878 | 1.6938e-08
2018-04-05 22:51 | 445356.3 | 4292.6706 | 3 | 48 | 4.40005 | 0.6519928 | 2.581583 | 4.596e-09 | 11.20421 | 1.6938e-08
2018-04-05 22:53 | 445476.3 | 120.0016 | 4 | 48 | 4.287974 | 0 | 2.581586 | 4.596e-09 | 11.20422 | 1.6938e-08
2018-04-05 22:55 | 445596.3 | 240.0005 | 4 | 48 | 4.275314 | 0 | 2.581586 | 4.596e-09 | 11.20422 | 1.6938e-08
2018-04-05 22:56 | 445656.3 | 300.0034 | 4 | 48 | 4.271841 | 0 | 2.581586 | 4.596e-09 | 11.20422 | 1.6938e-08
2018-04-05 22:58 | 445776.4 | 120.0007 | 5 | 48 | 3.934735 | -2.28194 | 2.581586 | 0.07605942 | 11.20422 | 0.3027541
2018-04-05 23:00 | 445896.4 | 240.0003 | 5 | 48 | 3.891515 | -2.281961 | 2.581586 | 0.152125 | 11.20422 | 0.6003076
2018-04-05 23:02 | 446016.4 | 360.0009 | 5 | 48 | 3.85564 | -2.281963 | 2.581586 | 0.2281898 | 11.20422 | 0.8949314
2018-04-05 23:04 | 446136.4 | 480.0007 | 5 | 48 | 3.822314 | -2.281961 | 2.581586 | 0.3042428 | 11.20422 | 1.186883
2018-04-05 23:06 | 446256.4 | 600.0019 | 5 | 48 | 3.79059 | -2.281933 | 2.581586 | 0.3803121 | 11.20422 | 1.476431
2018-04-05 23:08 | 446376.4 | 720.0009 | 5 | 48 | 3.759378 | -2.28192 | 2.581586 | 0.4563763 | 11.20422 | 1.763568
2018-04-05 23:10 | 446496.4 | 840.0015 | 5 | 48 | 3.72884 | -2.281965 | 2.581586 | 0.5324304 | 11.20422 | 2.048316
2018-04-05 23:12 | 446616.4 | 960.0027 | 5 | 48 | 3.699773 | -2.28192 | 2.581586 | 0.6085021 | 11.20422 | 2.33086
2018-04-05 23:14 | 446736.4 | 1080.0001 | 5 | 48 | 3.672553 | -2.281936 | 2.581586 | 0.6845487 | 11.20422 | 2.611166
2018-04-05 23:16 | 446856.4 | 1200.0008 | 5 | 48 | 3.647662 | -2.281815 | 2.581586 | 0.7606256 | 11.20422 | 2.8896
2018-04-05 23:18 | 446976.4 | 1320.0012 | 5 | 48 | 3.624196 | -2.282056 | 2.581586 | 0.8366877 | 11.20422 | 3.166145
2018-04-05 23:20 | 447096.4 | 1440.0009 | 5 | 48 | 3.601996 | -2.281955 | 2.581586 | 0.9127495 | 11.20422 | 3.440958
2018-04-05 23:22 | 447216.4 | 1560.0007 | 5 | 48 | 3.581111 | -2.281898 | 2.581586 | 0.9888007 | 11.20422 | 3.714092
2018-04-05 23:24 | 447336.4 | 1680.0012 | 5 | 48 | 3.560922 | -2.281837 | 2.581586 | 1.064872 | 11.20422 | 3.985737
2018-04-05 23:26 | 447456.4 | 1800.001 | 5 | 48 | 3.541594 | -2.281936 | 2.581586 | 1.140931 | 11.20422 | 4.255837
2018-04-05 23:28 | 447576.4 | 1920.0015 | 5 | 48 | 3.523178 | -2.281896 | 2.581586 | 1.216991 | 11.20422 | 4.524503
2018-04-05 23:30 | 447696.4 | 2040.0004 | 5 | 48 | 3.505486 | -2.281926 | 2.581586 | 1.293056 | 11.20422 | 4.791819
2018-04-05 23:32 | 447816.4 | 2160.0001 | 5 | 48 | 3.488603 | -2.282003 | 2.581586 | 1.369119 | 11.20422 | 5.057807
2018-04-05 23:34 | 447936.4 | 2280.0007 | 5 | 48 | 3.472876 | -2.281988 | 2.581586 | 1.445175 | 11.20422 | 5.322538
2018-04-05 23:36 | 448056.4 | 2400.0012 | 5 | 48 | 3.45764 | -2.28188 | 2.581586 | 1.521244 | 11.20422 | 5.586132
2018-04-05 23:38 | 448176.4 | 2520.0002 | 5 | 48 | 3.442702 | -2.282046 | 2.581586 | 1.597303 | 11.20422 | 5.848544
2018-04-05 23:40 | 448296.4 | 2640.0015 | 5 | 48 | 3.42778 | -2.281966 | 2.581586 | 1.673364 | 11.20422 | 6.109833
2018-04-05 23:42 | 448416.4 | 2760.0012 | 5 | 48 | 3.412666 | -2.281994 | 2.581586 | 1.749433 | 11.20422 | 6.370006
2018-04-05 23:44 | 448536.4 | 2880.0009 | 5 | 48 | 3.396432 | -2.281902 | 2.581586 | 1.825497 | 11.20422 | 6.628983
2018-04-05 23:46 | 448656.4 | 3000.0007 | 5 | 48 | 3.378667 | -2.281926 | 2.581586 | 1.901554 | 11.20422 | 6.886639
2018-04-05 23:48 | 448776.4 | 3120.0004 | 5 | 48 | 3.35942 | -2.281966 | 2.581586 | 1.97762 | 11.20422 | 7.142915
2018-04-05 23:50 | 448896.4 | 3240.0002 | 5 | 48 | 3.3388 | -2.281946 | 2.581586 | 2.053671 | 11.20422 | 7.397632
2018-04-05 23:52 | 449016.4 | 3360.0015 | 5 | 48 | 3.315004 | -2.281938 | 2.581586 | 2.129739 | 11.20422 | 7.650724
2018-04-05 23:54 | 449136.4 | 3480.0012 | 5 | 48 | 3.287566 | -2.281892 | 2.581586 | 2.205801 | 11.20422 | 7.90185
2018-04-05 23:56 | 449256.4 | 3600.0001 | 5 | 48 | 3.255067 | -2.281961 | 2.581586 | 2.281863 | 11.20422 | 8.150713
2018-04-05 23:58 | 449376.4 | 3720.0014 | 5 | 48 | 3.215262 | -2.281985 | 2.581586 | 2.357919 | 11.20422 | 8.396824
2018-04-06 | 449496.4 | 3840.0013 | 5 | 48 | 3.164453 | -2.281902 | 2.581586 | 2.433992 | 11.20422 | 8.63957
2018-04-06 00:02 | 449616.4 | 3960.0002 | 5 | 48 | 3.095791 | -2.28197 | 2.581586 | 2.510052 | 11.20422 | 8.877795
2018-04-06 00:04 | 449728.2 | 4071.7877 | 5 | 48 | 2.999998 | -2.281965 | 2.581586 | 2.580909 | 11.20422 | 9.094016
2018-04-06 00:06 | 449848.2 | 120.0015 | 6 | 48 | 3.574483 | 0 | 2.581586 | 2.580909 | 11.20422 | 9.094016
2018-04-06 00:08 | 449968.2 | 240.0013 | 6 | 48 | 3.613347 | 0 | 2.581586 | 2.580909 | 11.20422 | 9.094016
2018-04-06 00:09 | 450028.2 | 300.0017 | 6 | 48 | 3.623553 | 0 | 2.581586 | 2.580909 | 11.20422 | 9.094016
2018-04-06 00:09 | 450028.2 | 0.0028 | 7 | 49 | 3.623651 | 0 | 0 | 0 | 0 | 0
2018-04-06 00:11 | 450148.3 | 120.0007 | 2 | 49 | 4.200189 | 3.836432 | 0.1424268 | 4.238e-09 | 0.595966 | 1.5355e-08
2018-04-06 00:13 | 450268.3 | 240.0005 | 2 | 49 | 4.200181 | 3.481556 | 0.2643333 | 4.238e-09 | 1.107997 | 1.5355e-08
2018-04-06 00:14 | 450353.9 | 325.6292 | 2 | 49 | 4.200191 | 3.259993 | 0.3444383 | 4.238e-09 | 1.444453 | 1.5355e-08
2018-04-06 00:16 | 450473.9 | 120.0007 | 3 | 49 | 4.225802 | 3.260027 | 0.4527202 | 4.238e-09 | 1.900588 | 1.5355e-08
2018-04-06 00:18 | 450593.9 | 240.0012 | 3 | 49 | 4.250044 | 3.260023 | 0.5613826 | 4.238e-09 | 2.361107 | 1.5355e-08
2018-04-06 00:20 | 450713.9 | 360.001 | 3 | 49 | 4.274312 | 3.260124 | 0.6700556 | 4.238e-09 | 2.82428 | 1.5355e-08
2018-04-06 00:22 | 450833.9 | 480.0007 | 3 | 49 | 4.300337 | 3.26005 | 0.7787232 | 4.238e-09 | 3.290146 | 1.5355e-08
2018-04-06 00:24 | 450953.9 | 600.0012 | 3 | 49 | 4.3289 | 3.260035 | 0.8873895 | 4.238e-09 | 3.758979 | 1.5355e-08
2018-04-06 00:26 | 451073.9 | 720.0002 | 3 | 49 | 4.359588 | 3.260035 | 0.9960482 | 4.238e-09 | 4.231009 | 1.5355e-08
2018-04-06 00:28 | 451193.9 | 840.0022 | 3 | 49 | 4.391328 | 3.260088 | 1.104719 | 4.238e-09 | 4.706488 | 1.5355e-08
2018-04-06 00:30 | 451313.9 | 960.0013 | 3 | 49 | 4.400138 | 3.042849 | 1.210568 | 4.238e-09 | 5.172114 | 1.5355e-08
2018-04-06 00:32 | 451433.9 | 1080.001 | 3 | 49 | 4.400099 | 2.797798 | 1.307807 | 4.238e-09 | 5.599982 | 1.5355e-08
2018-04-06 00:34 | 451553.9 | 1200.0008 | 3 | 49 | 4.400131 | 2.589544 | 1.397538 | 4.238e-09 | 5.994812 | 1.5355e-08
2018-04-06 00:36 | 451673.9 | 1320.0021 | 3 | 49 | 4.400152 | 2.411585 | 1.480815 | 4.238e-09 | 6.361241 | 1.5355e-08
2018-04-06 00:38 | 451793.9 | 1440.0002 | 3 | 49 | 4.400134 | 2.258486 | 1.558583 | 4.238e-09 | 6.703433 | 1.5355e-08
2018-04-06 00:40 | 451913.9 | 1560.0014 | 3 | 49 | 4.40007 | 2.123046875 | 1.631569 | 4.238e-09 | 7.024579 | 1.5355e-08
2018-04-06 00:42 | 452033.9 | 1680.0011 | 3 | 49 | 4.400112 | 2.006289 | 1.700354 | 4.238e-09 | 7.327239 | 1.5355e-08
2018-04-06 00:44 | 452153.9 | 1800.001 | 3 | 49 | 4.400073 | 1.899387 | 1.765421 | 4.238e-09 | 7.613544 | 1.5355e-08
2018-04-06 00:46 | 452273.9 | 1920.0015 | 3 | 49 | 4.400082 | 1.803135 | 1.827129 | 4.238e-09 | 7.885065 | 1.5355e-08
2018-04-06 00:48 | 452393.9 | 2040.0003 | 3 | 49 | 4.400119 | 1.714355 | 1.885716 | 4.238e-09 | 8.142853 | 1.5355e-08
2018-04-06 00:50 | 452513.9 | 2160.0001 | 3 | 49 | 4.400151 | 1.631665 | 1.941465 | 4.238e-09 | 8.388153 | 1.5355e-08
2018-04-06 00:52 | 452633.9 | 2280.0007 | 3 | 49 | 4.400007 | 1.552501 | 1.994527 | 4.238e-09 | 8.62163 | 1.5355e-08
2018-04-06 00:54 | 452753.9 | 2400.0004 | 3 | 49 | 4.40014 | 1.479766 | 2.045049 | 4.238e-09 | 8.84393 | 1.5355e-08
2018-04-06 00:56 | 452873.9 | 2520 | 3 | 49 | 4.400095 | 1.409373 | 2.093184 | 4.238e-09 | 9.055727 | 1.5355e-08
2018-04-06 00:58 | 452993.9 | 2640.0023 | 3 | 49 | 4.400084 | 1.341557 | 2.139019 | 4.238e-09 | 9.257404 | 1.5355e-08
2018-04-06 01:00 | 453113.9 | 2760.001 | 3 | 49 | 4.400097 | 1.277578 | 2.182657 | 4.238e-09 | 9.449418 | 1.5355e-08
2018-04-06 01:02 | 453233.9 | 2880 | 3 | 49 | 4.400025 | 1.214427 | 2.224184 | 4.238e-09 | 9.632137 | 1.5355e-08
2018-04-06 01:04 | 453353.9 | 3000.0014 | 3 | 49 | 4.400118 | 1.155311 | 2.263664 | 4.238e-09 | 9.805852 | 1.5355e-08
2018-04-06 01:06 | 453473.9 | 3120.001 | 3 | 49 | 4.400034 | 1.096432 | 2.30118 | 4.238e-09 | 9.970927 | 1.5355e-08
2018-04-06 01:08 | 453593.9 | 3240 | 3 | 49 | 4.400013 | 1.041364 | 2.336814 | 4.238e-09 | 10.12772 | 1.5355e-08
2018-04-06 01:10 | 453713.9 | 3360.0007 | 3 | 49 | 4.400124 | 0.9901199 | 2.37066 | 4.238e-09 | 10.27664 | 1.5355e-08
2018-04-06 01:12 | 453833.9 | 3480.0003 | 3 | 49 | 4.400039 | 0.9395304 | 2.402811 | 4.238e-09 | 10.41811 | 1.5355e-08
2018-04-06 01:14 | 453953.9 | 3600 | 3 | 49 | 4.400055 | 0.8914528 | 2.43333 | 4.238e-09 | 10.55239 | 1.5355e-08
2018-04-06 01:16 | 454073.9 | 3720.0015 | 3 | 49 | 4.400044 | 0.8452673 | 2.462265 | 4.238e-09 | 10.67971 | 1.5355e-08
2018-04-06 01:18 | 454193.9 | 3840.0003 | 3 | 49 | 4.400085 | 0.8015127 | 2.489702 | 4.238e-09 | 10.80043 | 1.5355e-08
2018-04-06 01:20 | 454313.9 | 3960.0009 | 3 | 49 | 4.400043 | 0.7595081 | 2.515708 | 4.238e-09 | 10.91486 | 1.5355e-08
2018-04-06 01:22 | 454433.9 | 4080.0015 | 3 | 49 | 4.400113 | 0.7199097 | 2.540351 | 4.238e-09 | 11.02329 | 1.5355e-08
2018-04-06 01:24 | 454553.9 | 4200.001 | 3 | 49 | 4.400017 | 0.6808491 | 2.563676 | 4.238e-09 | 11.12592 | 1.5355e-08
2018-04-06 01:26 | 454647 | 4293.1172 | 3 | 49 | 4.400035 | 0.6519976 | 2.580912 | 4.238e-09 | 11.20176 | 1.5355e-08
2018-04-06 01:28 | 454767.1 | 120.0006 | 4 | 49 | 4.287988 | 0 | 2.580912 | 4.238e-09 | 11.20176 | 1.5355e-08
2018-04-06 01:30 | 454887.1 | 240.0013 | 4 | 49 | 4.27529 | 0 | 2.580912 | 4.238e-09 | 11.20176 | 1.5355e-08
2018-04-06 01:31 | 454947.1 | 300.0025 | 4 | 49 | 4.271825 | 0 | 2.580912 | 4.238e-09 | 11.20176 | 1.5355e-08
2018-04-06 01:33 | 455067.2 | 120.0016 | 5 | 49 | 3.935302 | -2.281863 | 2.580912 | 0.07605296 | 11.20176 | 0.3027616
2018-04-06 01:35 | 455187.2 | 240.0004 | 5 | 49 | 3.892146 | -2.281918 | 2.580912 | 0.1521109 | 11.20176 | 0.6003303
2018-04-06 01:37 | 455307.2 | 360.0002 | 5 | 49 | 3.856348 | -2.282007 | 2.580912 | 0.2281777 | 11.20176 | 0.8950126
2018-04-06 01:39 | 455427.2 | 480.0008 | 5 | 49 | 3.822753 | -2.281975 | 2.580912 | 0.3042426 | 11.20176 | 1.187055
2018-04-06 01:41 | 455547.2 | 600.0016 | 5 | 49 | 3.790909 | -2.281994 | 2.580912 | 0.3803005 | 11.20176 | 1.476591
2018-04-06 01:43 | 455667.2 | 720.0009 | 5 | 49 | 3.759727 | -2.281955 | 2.580912 | 0.4563695 | 11.20176 | 1.763773
2018-04-06 01:45 | 455787.2 | 840.0016 | 5 | 49 | 3.729113 | -2.281892 | 2.580912 | 0.5324324 | 11.20176 | 2.048581
2018-04-06 01:47 | 455907.2 | 960.0013 | 5 | 49 | 3.699788 | -2.281918 | 2.580912 | 0.6084872 | 11.20176 | 2.331074
2018-04-06 01:49 | 456027.2 | 1080.0009 | 5 | 49 | 3.672514 | -2.281829 | 2.580912 | 0.6845564 | 11.20176 | 2.611461
2018-04-06 01:51 | 456147.2 | 1200.0016 | 5 | 49 | 3.647405 | -2.281916 | 2.580912 | 0.7606179 | 11.20176 | 2.889833
2018-04-06 01:53 | 456267.2 | 1320.0014 | 5 | 49 | 3.623952 | -2.281922 | 2.580912 | 0.8366808 | 11.20176 | 3.166366
2018-04-06 01:55 | 456387.2 | 1440.0002 | 5 | 49 | 3.60171 | -2.281955 | 2.580912 | 0.9127341 | 11.20176 | 3.441124
2018-04-06 01:57 | 456507.2 | 1560.0016 | 5 | 49 | 3.580816 | -2.281859 | 2.580912 | 0.9888052 | 11.20176 | 3.71431
2018-04-06 01:59 | 456627.2 | 1680.0004 | 5 | 49 | 3.560835 | -2.28195 | 2.580912 | 1.06486 | 11.20176 | 3.985883
2018-04-06 02:01 | 456747.2 | 1800.0001 | 5 | 49 | 3.541615 | -2.281898 | 2.580912 | 1.140928 | 11.20176 | 4.256016
2018-04-06 02:03 | 456867.2 | 1920.0007 | 5 | 49 | 3.523113 | -2.281878 | 2.580912 | 1.216987 | 11.20176 | 4.52468
2018-04-06 02:05 | 456987.2 | 2040.0013 | 5 | 49 | 3.505412 | -2.281878 | 2.580912 | 1.293044 | 11.20176 | 4.791959
2018-04-06 02:07 | 457107.2 | 2160.0009 | 5 | 49 | 3.488384 | -2.281966 | 2.580912 | 1.369106 | 11.20176 | 5.057937
2018-04-06 02:09 | 457227.2 | 2280.0009 | 5 | 49 | 3.472222 | -2.282041 | 2.580912 | 1.445174 | 11.20176 | 5.322671
2018-04-06 02:11 | 457347.2 | 2400.0021 | 5 | 49 | 3.457062 | -2.281858 | 2.580912 | 1.521228 | 11.20176 | 5.586166
2018-04-06 02:13 | 457467.2 | 2520.0009 | 5 | 49 | 3.442065 | -2.281843 | 2.580912 | 1.597285 | 11.20176 | 5.848528
2018-04-06 02:15 | 457587.2 | 2640.0016 | 5 | 49 | 3.426959 | -2.281931 | 2.580912 | 1.67336 | 11.20176 | 6.109807
2018-04-06 02:17 | 457707.2 | 2760.0005 | 5 | 49 | 3.412029 | -2.281902 | 2.580912 | 1.749413 | 11.20176 | 6.369874
2018-04-06 02:19 | 457827.2 | 2880.0017 | 5 | 49 | 3.395551 | -2.281933 | 2.580912 | 1.825481 | 11.20176 | 6.628803
2018-04-06 02:21 | 457947.2 | 3000.0008 | 5 | 49 | 3.377591 | -2.281904 | 2.580912 | 1.901543 | 11.20176 | 6.886402
2018-04-06 02:23 | 458067.2 | 3120.0021 | 5 | 49 | 3.35888 | -2.281878 | 2.580912 | 1.977604 | 11.20176 | 7.142592
2018-04-06 02:25 | 458187.2 | 3240.0034 | 5 | 49 | 3.338076 | -2.28192 | 2.580912 | 2.053666 | 11.20176 | 7.397304
2018-04-06 02:27 | 458307.2 | 3360.0017 | 5 | 49 | 3.314421 | -2.28196 | 2.580912 | 2.129716 | 11.20176 | 7.650288
2018-04-06 02:29 | 458427.2 | 3480.0029 | 5 | 49 | 3.286891 | -2.281965 | 2.580912 | 2.205778 | 11.20176 | 7.901369
2018-04-06 02:31 | 458547.2 | 3600.0009 | 5 | 49 | 3.254231 | -2.281929 | 2.580912 | 2.281847 | 11.20176 | 8.150196
2018-04-06 02:33 | 458667.2 | 3720.0007 | 5 | 49 | 3.214606 | -2.281918 | 2.580912 | 2.357907 | 11.20176 | 8.39626
2018-04-06 02:35 | 458787.2 | 3840.0005 | 5 | 49 | 3.163843 | -2.281957 | 2.580912 | 2.433961 | 11.20176 | 8.638907
2018-04-06 02:37 | 458907.2 | 3960.0003 | 5 | 49 | 3.094728 | -2.281941 | 2.580912 | 2.510024 | 11.20176 | 8.877089
2018-04-06 02:38 | 459017.8 | 4070.5764 | 5 | 49 | 2.999996 | -2.281882 | 2.580912 | 2.580119 | 11.20176 | 9.090939
2018-04-06 02:40 | 459137.8 | 120.0005 | 6 | 49 | 3.574835 | 0 | 2.580912 | 2.580119 | 11.20176 | 9.090939
2018-04-06 02:42 | 459257.8 | 240.0006 | 6 | 49 | 3.613649 | 0 | 2.580912 | 2.580119 | 11.20176 | 9.090939
2018-04-06 02:43 | 459317.8 | 300.0033 | 6 | 49 | 3.623919 | 0 | 2.580912 | 2.580119 | 11.20176 | 9.090939
2018-04-06 02:43 | 459317.8 | 0.0027 | 7 | 50 | 3.623841 | 0 | 0 | 0 | 0 | 0
2018-04-06 02:45 | 459437.9 | 120.0011 | 2 | 50 | 4.200198 | 3.835279 | 0.142359 | 0 | 0.5957032 | 0
2018-04-06 02:47 | 459557.9 | 240.0012 | 2 | 50 | 4.200207 | 3.481285 | 0.2642078 | 0 | 1.107492 | 0
2018-04-06 02:49 | 459642.2 | 324.3396 | 2 | 50 | 4.200156 | 3.259998 | 0.3431007 | 0 | 1.438857 | 0
2018-04-06 02:51 | 459762.2 | 120.0008 | 3 | 50 | 4.225699 | 3.260086 | 0.4513777 | 0 | 1.894967 | 0
2018-04-06 02:53 | 459882.2 | 240.0012 | 3 | 50 | 4.249715 | 3.260036 | 0.5600513 | 0 | 2.355505 | 0
2018-04-06 02:55 | 460002.2 | 360.0002 | 3 | 50 | 4.27389 | 3.260031 | 0.6687 | 0 | 2.818529 | 0
2018-04-06 02:57 | 460122.2 | 480.0008 | 3 | 50 | 4.300067 | 3.260052 | 0.77737 | 0 | 3.28437 | 0
2018-04-06 02:59 | 460242.2 | 600.0012 | 3 | 50 | 4.329079 | 3.260036 | 0.8860487 | 0 | 3.753256 | 0
2018-04-06 03:01 | 460362.2 | 720.0003 | 3 | 50 | 4.359921 | 3.259995 | 0.9947049 | 0 | 4.225299 | 0
2018-04-06 03:03 | 460482.2 | 840.0008 | 3 | 50 | 4.392119 | 3.259972 | 1.103357 | 0 | 4.700751 | 0
2018-04-06 03:05 | 460602.2 | 960.0023 | 3 | 50 | 4.40017 | 3.035988 | 1.209016 | 0 | 5.165567 | 0
2018-04-06 03:07 | 460722.2 | 1080.0004 | 3 | 50 | 4.400163 | 2.79483 | 1.306111 | 0 | 5.592796 | 0
2018-04-06 03:09 | 460842.2 | 1200.0023 | 3 | 50 | 4.400152 | 2.586414 | 1.395709 | 0 | 5.987042 | 0
2018-04-06 03:11 | 460962.2 | 1320.001 | 3 | 50 | 4.400148 | 2.408878 | 1.478877 | 0 | 6.352996 | 0
2018-04-06 03:13 | 461082.2 | 1440.001 | 3 | 50 | 4.400189 | 2.256845 | 1.556568 | 0 | 6.694846 | 0
2018-04-06 03:15 | 461202.2 | 1560.0016 | 3 | 50 | 4.400127 | 2.122402 | 1.629479 | 0 | 7.015664 | 0
2018-04-06 03:17 | 461322.2 | 1680.0011 | 3 | 50 | 4.40015 | 2.005177 | 1.69821 | 0 | 7.318089 | 0
2018-04-06 03:19 | 461442.2 | 1800.001 | 3 | 50 | 4.400089 | 1.901205 | 1.763288 | 0 | 7.604437 | 0
2018-04-06 03:21 | 461562.2 | 1920.0006 | 3 | 50 | 4.400044 | 1.805761 | 1.825059 | 0 | 7.876235 | 0
2018-04-06 03:23 | 461682.2 | 2040.0019 | 3 | 50 | 4.400102 | 1.717652 | 1.883773 | 0 | 8.134583 | 0
2018-04-06 03:25 | 461802.2 | 2160.0014 | 3 | 50 | 4.400094 | 1.633761 | 1.939605 | 0 | 8.38025 | 0
2018-04-06 03:27 | 461922.2 | 2280.0012 | 3 | 50 | 4.400121 | 1.553975 | 1.99272 | 0 | 8.613959 | 0
2018-04-06 03:29 | 462042.2 | 2400.0005 | 3 | 50 | 4.400086 | 1.477905 | 2.04322 | 0 | 8.836164 | 0
2018-04-06 03:31 | 462162.2 | 2520.001 | 3 | 50 | 4.400095 | 1.407105 | 2.091293 | 0 | 9.047687 | 0
2018-04-06 03:33 | 462282.2 | 2640.0014 | 3 | 50 | 4.400089 | 1.339356 | 2.137059 | 0 | 9.249062 | 0
2018-04-06 03:35 | 462402.2 | 2760.0004 | 3 | 50 | 4.40006 | 1.274474 | 2.180606 | 0 | 9.440671 | 0
2018-04-06 03:37 | 462522.2 | 2880.0002 | 3 | 50 | 4.400068 | 1.212527 | 2.222055 | 0 | 9.62305 | 0
2018-04-06 03:39 | 462642.2 | 3000 | 3 | 50 | 4.400056 | 1.153094 | 2.261472 | 0 | 9.79649 | 0
2018-04-06 03:41 | 462762.2 | 3120.0004 | 3 | 50 | 4.399978 | 1.09536 | 2.298945 | 0 | 9.961373 | 0
2018-04-06 03:43 | 462882.2 | 3240.0009 | 3 | 50 | 4.400025 | 1.041418 | 2.334563 | 0 | 10.11809 | 0
2018-04-06 03:45 | 463002.2 | 3360.0008 | 3 | 50 | 4.400056 | 0.9902925 | 2.368419 | 0 | 10.26706 | 0
2018-04-06 03:47 | 463122.2 | 3480.0011 | 3 | 50 | 4.400008 | 0.9398556 | 2.400578 | 0 | 10.40856 | 0
2018-04-06 03:49 | 463242.2 | 3600.0009 | 3 | 50 | 4.400099 | 0.8924074 | 2.431109 | 0 | 10.5429 | 0
2018-04-06 03:51 | 463362.2 | 3720.0007 | 3 | 50 | 4.400025 | 0.8461666 | 2.460075 | 0 | 10.67035 | 0
2018-04-06 03:53 | 463482.2 | 3840.0019 | 3 | 50 | 4.400057 | 0.802969 | 2.487549 | 0 | 10.79124 | 0
2018-04-06 03:55 | 463602.2 | 3960.0013 | 3 | 50 | 4.400075 | 0.760911 | 2.513592 | 0 | 10.90583 | 0
2018-04-06 03:57 | 463722.2 | 4080.0003 | 3 | 50 | 4.399999 | 0.7194338 | 2.53827 | 0 | 11.01441 | 0
2018-04-06 03:59 | 463842.2 | 4200.0007 | 3 | 50 | 4.400008 | 0.681179 | 2.561617 | 0 | 11.11714 | 0
2018-04-06 04:00 | 463939.8 | 4297.5681 | 3 | 50 | 4.400052 | 0.6519947 | 2.579684 | 0 | 11.19664 | 0
2018-04-06 04:02 | 464059.9 | 120.0014 | 4 | 50 | 4.287909 | 0 | 2.579684 | 0 | 11.19664 | 0
2018-04-06 04:04 | 464179.9 | 240.0002 | 4 | 50 | 4.275171 | 0 | 2.579684 | 0 | 11.19664 | 0
2018-04-06 04:05 | 464239.9 | 300.0016 | 4 | 50 | 4.271695 | 0 | 2.579684 | 0 | 11.19664 | 0
2018-04-06 04:07 | 464360 | 120.0014 | 5 | 50 | 3.934419 | -2.2819 | 2.579684 | 0.07605738 | 11.19664 | 0.3027256
2018-04-06 04:09 | 464480 | 240.0004 | 5 | 50 | 3.891259 | -2.281875 | 2.579684 | 0.1521138 | 11.19664 | 0.6002197
2018-04-06 04:11 | 464600 | 360.001 | 5 | 50 | 3.855554 | -2.281981 | 2.579684 | 0.2281749 | 11.19664 | 0.8948177
2018-04-06 04:13 | 464720 | 480.0005 | 5 | 50 | 3.822219 | -2.281905 | 2.579684 | 0.304231 | 11.19664 | 1.186775
2018-04-06 04:15 | 464840 | 600.0013 | 5 | 50 | 3.7901 | -2.281916 | 2.579684 | 0.3802938 | 11.19664 | 1.476276
2018-04-06 04:17 | 464960 | 720.0009 | 5 | 50 | 3.758749 | -2.281936 | 2.579684 | 0.4563573 | 11.19664 | 1.763368
2018-04-06 04:19 | 465080 | 840.0013 | 5 | 50 | 3.728133 | -2.281844 | 2.579684 | 0.5324145 | 11.19664 | 2.048078
2018-04-06 04:21 | 465200 | 960.0009 | 5 | 50 | 3.698812 | -2.281933 | 2.579684 | 0.6084731 | 11.19664 | 2.330508
2018-04-06 04:23 | 465320 | 1080.0007 | 5 | 50 | 3.671726 | -2.281894 | 2.579684 | 0.6845332 | 11.19664 | 2.610799
2018-04-06 04:25 | 465440 | 1200.0012 | 5 | 50 | 3.646546 | -2.281875 | 2.579684 | 0.7605912 | 11.19664 | 2.889094
2018-04-06 04:27 | 465560 | 1320.0017 | 5 | 50 | 3.623179 | -2.28189 | 2.579684 | 0.8366499 | 11.19664 | 3.165547
2018-04-06 04:29 | 465680 | 1440.0007 | 5 | 50 | 3.601236 | -2.281885 | 2.579684 | 0.9127051 | 11.19664 | 3.440262
2018-04-06 04:31 | 465800 | 1560.0013 | 5 | 50 | 3.580216 | -2.281859 | 2.579684 | 0.9887692 | 11.19664 | 3.713383
2018-04-06 04:33 | 465920 | 1680.0009 | 5 | 50 | 3.560034 | -2.282099 | 2.579684 | 1.064831 | 11.19664 | 3.984931
2018-04-06 04:35 | 466040 | 1800.0014 | 5 | 50 | 3.540801 | -2.281767 | 2.579684 | 1.140889 | 11.19664 | 4.254965
2018-04-06 04:37 | 466160 | 1920.0004 | 5 | 50 | 3.522171 | -2.281902 | 2.579684 | 1.216945 | 11.19664 | 4.523549
2018-04-06 04:39 | 466280 | 2040.001 | 5 | 50 | 3.504593 | -2.281953 | 2.579684 | 1.293001 | 11.19664 | 4.790759
2018-04-06 04:41 | 466400 | 2160.0014 | 5 | 50 | 3.487668 | -2.28218 | 2.579684 | 1.369058 | 11.19664 | 5.056657
2018-04-06 04:43 | 466520 | 2280.0004 | 5 | 50 | 3.471706 | -2.281861 | 2.579684 | 1.445118 | 11.19664 | 5.321322
2018-04-06 04:45 | 466640 | 2400.0009 | 5 | 50 | 3.456258 | -2.281916 | 2.579684 | 1.521176 | 11.19664 | 5.584781
2018-04-06 04:47 | 466760 | 2520.0014 | 5 | 50 | 3.44117 | -2.281922 | 2.579684 | 1.597231 | 11.19664 | 5.847075
2018-04-06 04:49 | 466880 | 2640.0012 | 5 | 50 | 3.426199 | -2.281933 | 2.579684 | 1.673285 | 11.19664 | 6.108219
2018-04-06 04:51 | 467000 | 2760.0017 | 5 | 50 | 3.410806 | -2.281828 | 2.579684 | 1.749337 | 11.19664 | 6.368206
2018-04-06 04:53 | 467120 | 2880.0014 | 5 | 50 | 3.394225 | -2.281936 | 2.579684 | 1.825387 | 11.19664 | 6.626977
2018-04-06 04:55 | 467240 | 3000.0012 | 5 | 50 | 3.376606 | -2.281918 | 2.579684 | 1.901438 | 11.19664 | 6.884447
2018-04-06 04:57 | 467360 | 3120.0016 | 5 | 50 | 3.357502 | -2.281927 | 2.579684 | 1.977494 | 11.19664 | 7.140544
2018-04-06 04:59 | 467480 | 3240.0006 | 5 | 50 | 3.336532 | -2.281878 | 2.579684 | 2.053548 | 11.19664 | 7.395112
2018-04-06 05:01 | 467600 | 3360.0012 | 5 | 50 | 3.312653 | -2.281931 | 2.579684 | 2.129599 | 11.19664 | 7.647971
2018-04-06 05:03 | 467720 | 3480.0009 | 5 | 50 | 3.284785 | -2.281837 | 2.579684 | 2.205646 | 11.19664 | 7.898859
2018-04-06 05:05 | 467840 | 3600.0012 | 5 | 50 | 3.251938 | -2.281883 | 2.579684 | 2.281696 | 11.19664 | 8.147452
2018-04-06 05:07 | 467960 | 3720.0004 | 5 | 50 | 3.211863 | -2.281965 | 2.579684 | 2.357746 | 11.19664 | 8.393296
2018-04-06 05:09 | 468080 | 3840.0016 | 5 | 50 | 3.160624 | -2.281904 | 2.579684 | 2.433794 | 11.19664 | 8.635689
2018-04-06 05:11 | 468200 | 3960.0014 | 5 | 50 | 3.091216 | -2.281938 | 2.579684 | 2.509843 | 11.19664 | 8.873568
2018-04-06 05:13 | 468306.4 | 4066.4793 | 5 | 50 | 2.999999 | -2.281909 | 2.579684 | 2.577324 | 11.19664 | 9.079303
2018-04-06 05:15 | 468426.5 | 120.0012 | 6 | 50 | 3.575953 | 0 | 2.579684 | 2.577324 | 11.19664 | 9.079303
2018-04-06 05:17 | 468546.5 | 240.0002 | 6 | 50 | 3.61492 | 0 | 2.579684 | 2.577324 | 11.19664 | 9.079303
2018-04-06 05:18 | 468606.5 | 300.0016 | 6 | 50 | 3.625174 | 0 | 2.579684 | 2.577324 | 11.19664 | 9.079303
2018-04-06 05:18 | 468606.5 | 0.0026 | 7 | 51 | 3.625332 | 0 | 0 | 0 | 0 | 0
2018-04-06 05:20 | 468726.6 | 120.003 | 8 | 51 | 4.138475 | 3.260094 | 0.1086429 | 0 | 0.4435578 | 0
2018-04-06 05:22 | 468846.6 | 240.002 | 8 | 51 | 4.169683 | 3.26005 | 0.2172901 | 0 | 0.8949382 | 0
2018-04-06 05:24 | 468966.6 | 360.0014 | 8 | 51 | 4.199055 | 3.260096 | 0.3259386 | 0 | 1.349589 | 0
2018-04-06 05:24 | 468970.4 | 363.8049 | 8 | 51 | 4.2 | 3.260153 | 0.3293824 | 0 | 1.364051 | 0

## Statistics_54
Date_Time | Test_Time(s) | Step_Time(s) | Step_Index | Cycle_Index | Voltage(V) | Current(A) | Charge_Capacity(Ah) | Discharge_Capacity(Ah) | Charge_Energy(Wh) | Discharge_Energy(Wh) | ACR(Ohm) | Internal Resistance(Ohm)
2018-03-31 22:47 | 13128.08 | 300.0044 | 6 | 1 | 3.643743 | 0 | 2.742211 | 2.586748 | 11.89819 | 9.073772
2018-04-01 01:21 | 22397.64 | 300.0031 | 6 | 2 | 3.641269 | 0 | 2.599354 | 2.598526 | 11.27199 | 9.132063
2018-04-01 03:56 | 31674.76 | 300.0034 | 6 | 3 | 3.640835 | 0 | 2.600295 | 2.598512 | 11.27659 | 9.1351
2018-04-01 06:31 | 40969.99 | 300.0027 | 6 | 4 | 3.638683 | 0 | 2.600595 | 2.603364 | 11.28086 | 9.159442
2018-04-01 09:06 | 50256.73 | 300.0045 | 6 | 5 | 3.636848 | 0 | 2.600553 | 2.602094 | 11.28141 | 9.15451
2018-04-01 11:40 | 59532.38218 | 300.0034 | 6 | 6 | 3.636624 | 0 | 2.60291 | 2.601997 | 11.29099 | 9.15288
2018-04-01 14:15 | 68832.44 | 300.0021 | 6 | 7 | 3.6347 | 0 | 2.602116 | 2.604171 | 11.28893 | 9.16633
2018-04-01 16:51 | 78149.02806 | 300.0016 | 6 | 8 | 3.634397 | 0 | 2.605131 | 2.604594 | 11.30108 | 9.165009
2018-04-01 19:26 | 87455.28 | 300.0031 | 6 | 9 | 3.634556 | 0 | 2.606734 | 2.605264 | 11.31046 | 9.169107
2018-04-01 22:01 | 96764.19 | 300.0017 | 6 | 10 | 3.632033 | 0 | 2.603024 | 2.606129 | 11.29422 | 9.172111
2018-04-02 00:36 | 106068.8 | 300.0023 | 6 | 11 | 3.632539 | 0 | 2.604439 | 2.60279 | 11.29918 | 9.159812
2018-04-02 03:11 | 115383.3 | 300.0029 | 6 | 12 | 3.63243 | 0 | 2.60299 | 2.602303 | 11.29302 | 9.160257
2018-04-02 05:46 | 124701.4632 | 300.0043 | 6 | 13 | 3.632042 | 0 | 2.603286 | 2.603081 | 11.29556 | 9.161077
2018-04-02 08:22 | 134021.4 | 300.0021 | 6 | 14 | 3.630881 | 0 | 2.603858 | 2.604932 | 11.29795 | 9.167975
2018-04-02 10:57 | 143330.8 | 300.0033 | 6 | 15 | 3.629876 | 0 | 2.60266 | 2.603614 | 11.29306 | 9.165123
2018-04-02 13:32 | 152643.5 | 300.0043 | 6 | 16 | 3.629416 | 0 | 2.603729 | 2.602862 | 11.29633 | 9.169517
2018-04-02 16:08 | 161968 | 300.003 | 6 | 17 | 3.629141 | 0 | 2.605814 | 2.605619 | 11.30595 | 9.181863
2018-04-02 18:43 | 171293.3 | 300.0027 | 6 | 18 | 3.629158 | 0 | 2.603671 | 2.603506 | 11.29836 | 9.167395
2018-04-02 21:18 | 180609.5 | 300.0042 | 6 | 19 | 3.628989 | 0 | 2.602494 | 2.602417 | 11.29166 | 9.159953
2018-04-02 23:54 | 189934.5 | 300.0042 | 6 | 20 | 3.628447 | 0 | 2.603437 | 2.603909 | 11.29626 | 9.169872
2018-04-03 02:29 | 199260.7 | 300.0029 | 6 | 21 | 3.628744 | 0 | 2.60352 | 2.602706 | 11.29748 | 9.165403
2018-04-03 05:04 | 208576.6 | 300.0029 | 6 | 22 | 3.629015 | 0 | 2.601733 | 2.600986 | 11.29054 | 9.157343
2018-04-03 07:40 | 217886.6 | 300.0025 | 6 | 23 | 3.628665 | 0 | 2.599558 | 2.5999 | 11.28127 | 9.153867
2018-04-03 10:15 | 227193.8263 | 300.0026 | 6 | 24 | 3.629246 | 0 | 2.600127 | 2.598763 | 11.28159 | 9.160897
2018-04-03 12:50 | 236515.9 | 300.0034 | 6 | 25 | 3.62937 | 0 | 2.599753 | 2.599436 | 11.28166 | 9.153881
2018-04-03 15:25 | 245838.5 | 300.0025 | 6 | 26 | 3.626067 | 0 | 2.597064 | 2.601614 | 11.27242 | 9.174157
2018-04-03 18:01 | 255152 | 300.0015 | 6 | 27 | 3.627029 | 0 | 2.601475 | 2.599965 | 11.28809 | 9.168461
2018-04-03 20:36 | 264472.7511 | 300.0026 | 6 | 28 | 3.625197 | 0 | 2.59879 | 2.601514 | 11.27947 | 9.167039
2018-04-03 23:11 | 273794 | 300.0032 | 6 | 29 | 3.626284 | 0 | 2.599566 | 2.598648 | 11.28219 | 9.155038
2018-04-04 01:47 | 283113.1 | 300.0042 | 6 | 30 | 3.626842 | 0 | 2.599357 | 2.598404 | 11.28035 | 9.151918
2018-04-04 04:22 | 292437 | 300.0007 | 6 | 31 | 3.627667 | 0 | 2.595912 | 2.594739 | 11.26592 | 9.138358
2018-04-04 06:58 | 301765.9 | 300.0029 | 6 | 32 | 3.627096 | 0 | 2.594502 | 2.594986 | 11.26077 | 9.138431
2018-04-04 09:33 | 311092 | 300.0032 | 6 | 33 | 3.627156 | 0 | 2.594818 | 2.594548 | 11.2627 | 9.137349
2018-04-04 12:09 | 320432.1 | 300.0011 | 6 | 34 | 3.626189 | 0 | 2.59677 | 2.598158 | 11.27247 | 9.151398
2018-04-04 14:44 | 329763 | 300.0022 | 6 | 35 | 3.625849 | 0 | 2.596129 | 2.596439 | 11.26866 | 9.14358
2018-04-04 17:20 | 339115.2 | 300.001 | 6 | 36 | 3.626102 | 0 | 2.598543 | 2.597993 | 11.27973 | 9.15207
2018-04-04 19:56 | 348444.9 | 300.0049 | 6 | 37 | 3.626121 | 0 | 2.597076 | 2.597081 | 11.27365 | 9.146695
2018-04-04 22:31 | 357778.4 | 300.0039 | 6 | 38 | 3.625638 | 0 | 2.596519 | 2.59695 | 11.27081 | 9.147671
2018-04-05 01:07 | 367108.1 | 300.0016 | 6 | 39 | 3.62471 | 0 | 2.597364 | 2.598612 | 11.27429 | 9.155515
2018-04-05 03:42 | 376433.9 | 300.0039 | 6 | 40 | 3.624752 | 0 | 2.59548 | 2.595285 | 11.26584 | 9.14209
2018-04-05 06:17 | 385754.9 | 300.0008 | 6 | 41 | 3.625466 | 0 | 2.597727 | 2.595858 | 11.27426 | 9.144046
2018-04-05 08:53 | 395084.1 | 300.0043 | 6 | 42 | 3.624383 | 0 | 2.593252 | 2.594695 | 11.25738 | 9.13893
2018-04-05 11:28 | 404405.3 | 300.0032 | 6 | 43 | 3.624858 | 0 | 2.595906 | 2.595247 | 11.26674 | 9.138785
2018-04-05 14:04 | 413729.7 | 300.0017 | 6 | 44 | 3.625085 | 0 | 2.596768 | 2.596306 | 11.27041 | 9.144229
2018-04-05 16:39 | 423074.4 | 300.0026 | 6 | 45 | 3.625158 | 0 | 2.59391 | 2.593699 | 11.25806 | 9.13336
2018-04-05 19:15 | 432418.8 | 300.0018 | 6 | 46 | 3.625278 | 0 | 2.593237 | 2.592928 | 11.25531 | 9.12992
2018-04-05 21:51 | 441762.5 | 300.0005 | 6 | 47 | 3.624864 | 0 | 2.591691 | 2.592317 | 11.24896 | 9.127844
2018-04-06 00:26 | 451094.7 | 300.0043 | 6 | 48 | 3.625099 | 0 | 2.591909 | 2.59152 | 11.2511 | 9.123847
2018-04-06 03:02 | 460413 | 300.0016 | 6 | 49 | 3.624022 | 0 | 2.593357 | 2.594676 | 11.25817 | 9.139188
2018-04-06 05:37 | 469719.7 | 300.0032 | 6 | 50 | 3.627294 | 0 | 2.592743 | 2.587306 | 11.25538 | 9.110889
2018-04-06 05:42 | 470061.2 | 341.3869 | 8 | 51 | 4.2 | 3.260004 | 0.3089311 | 0 | 1.279631 | 0

## Channel_54_1
Date_Time | Test_Time(s) | Step_Time(s) | Step_Index | Cycle_Index | Voltage(V) | Current(A) | Charge_Capacity(Ah) | Discharge_Capacity(Ah) | Charge_Energy(Wh) | Discharge_Energy(Wh) | ACR(Ohm) | Internal Resistance(Ohm)
2018-03-31 19:10 | 120.0013 | 120.0012 | 1 | 1 | 3.440963 | 0 | 0 | 0 | 0 | 0
2018-03-31 19:12 | 240.0013 | 240.0012 | 1 | 1 | 3.442356 | 0 | 0 | 0 | 0 | 0
2018-03-31 19:14 | 360.0008 | 360.0007 | 1 | 1 | 3.443 | 0 | 0 | 0 | 0 | 0
2018-03-31 19:16 | 480.0003 | 480.0002 | 1 | 1 | 3.443404 | 0 | 0 | 0 | 0 | 0
2018-03-31 19:18 | 600.0013 | 600.0012 | 1 | 1 | 3.443541 | 0 | 0 | 0 | 0 | 0
2018-03-31 19:20 | 720.0015 | 720.0014 | 1 | 1 | 3.443552 | 0 | 0 | 0 | 0 | 0
2018-03-31 19:22 | 840.001 | 840.0009 | 1 | 1 | 3.443486 | 0 | 0 | 0 | 0 | 0
2018-03-31 19:24 | 960.0007 | 960.0006 | 1 | 1 | 3.443476 | 0 | 0 | 0 | 0 | 0
2018-03-31 19:26 | 1080.0015 | 1080.0014 | 1 | 1 | 3.443406 | 0 | 0 | 0 | 0 | 0
2018-03-31 19:28 | 1200.0002 | 1200.0001 | 1 | 1 | 3.443405 | 0 | 0 | 0 | 0 | 0
2018-03-31 19:30 | 1320.0005 | 1320.0004 | 1 | 1 | 3.443476 | 0 | 0 | 0 | 0 | 0
2018-03-31 19:32 | 1440.0017 | 1440.0016 | 1 | 1 | 3.443514 | 0 | 0 | 0 | 0 | 0
2018-03-31 19:34 | 1560.0004 | 1560.0003 | 1 | 1 | 3.443521 | 0 | 0 | 0 | 0 | 0
2018-03-31 19:36 | 1680.0006 | 1680.0005 | 1 | 1 | 3.443567 | 0 | 0 | 0 | 0 | 0
2018-03-31 19:38 | 1800.0002 | 1800.0001 | 1 | 1 | 3.443611 | 0 | 0 | 0 | 0 | 0
2018-03-31 19:40 | 1920.0001 | 1920 | 1 | 1 | 3.443681 | 0 | 0 | 0 | 0 | 0
2018-03-31 19:42 | 2040.0007 | 2040.0006 | 1 | 1 | 3.443742 | 0 | 0 | 0 | 0 | 0
2018-03-31 19:44 | 2160.0011 | 2160.001 | 1 | 1 | 3.443777 | 0 | 0 | 0 | 0 | 0
2018-03-31 19:46 | 2280.0005 | 2280.0004 | 1 | 1 | 3.44384 | 0 | 0 | 0 | 0 | 0
2018-03-31 19:48 | 2400.0015 | 2400.0014 | 1 | 1 | 3.443897 | 0 | 0 | 0 | 0 | 0
2018-03-31 19:50 | 2520.0001 | 2520 | 1 | 1 | 3.44392 | 0 | 0 | 0 | 0 | 0
2018-03-31 19:52 | 2640.001 | 2640.0009 | 1 | 1 | 3.444012 | 0 | 0 | 0 | 0 | 0
2018-03-31 19:54 | 2760.0011 | 2760.001 | 1 | 1 | 3.44402 | 0 | 0 | 0 | 0 | 0
2018-03-31 19:56 | 2880.0005 | 2880.0004 | 1 | 1 | 3.44406 | 0 | 0 | 0 | 0 | 0
2018-03-31 19:58 | 3000.0014 | 3000.0013 | 1 | 1 | 3.444107 | 0 | 0 | 0 | 0 | 0
2018-03-31 20:00 | 3120.001 | 3120.0009 | 1 | 1 | 3.444158 | 0 | 0 | 0 | 0 | 0
2018-03-31 20:02 | 3240.0004 | 3240.0003 | 1 | 1 | 3.444214 | 0 | 0 | 0 | 0 | 0
2018-03-31 20:04 | 3360.0008 | 3360.0007 | 1 | 1 | 3.444277 | 0 | 0 | 0 | 0 | 0
2018-03-31 20:06 | 3480.0009 | 3480.0008 | 1 | 1 | 3.444317 | 0 | 0 | 0 | 0 | 0
2018-03-31 20:08 | 3600.0013 | 3600.0012 | 1 | 1 | 3.444351 | 0 | 0 | 0 | 0 | 0
2018-03-31 20:08 | 3600.0034 | 3600.0033 | 1 | 1 | 3.444353 | 0 | 0 | 0 | 0 | 0
2018-03-31 20:10 | 3720.085804 | 120.0005 | 2 | 1 | 4.200141 | 3.725239 | 0.1450389 | 0 | 0.601545 | 0
2018-03-31 20:12 | 3840.087504 | 240.0022 | 2 | 1 | 4.200161 | 3.533504 | 0.2663881 | 0 | 1.111226 | 0
2018-03-31 20:14 | 3946.883304 | 346.798 | 2 | 1 | 4.200119 | 3.259996 | 0.3669707 | 0 | 1.533684 | 0
2018-03-31 20:16 | 4066.898052 | 120.0013 | 3 | 1 | 4.228553 | 3.259825 | 0.4752496 | 0 | 1.989922 | 0
2018-03-31 20:18 | 4186.897452 | 240.0007 | 3 | 1 | 4.253966 | 3.259987 | 0.5838944 | 0 | 2.450767 | 0
2018-03-31 20:20 | 4306.897052 | 360.0003 | 3 | 1 | 4.276541 | 3.25989 | 0.69257 | 0 | 2.914324 | 0
2018-03-31 20:22 | 4426.899152 | 480.0024 | 3 | 1 | 4.299404 | 3.260107 | 0.8012395 | 0 | 3.380294 | 0
2018-03-31 20:24 | 4546.897052 | 600.0003 | 3 | 1 | 4.322648 | 3.260096 | 0.909894 | 0 | 3.848662 | 0
2018-03-31 20:26 | 4666.897252 | 720.0005 | 3 | 1 | 4.347 | 3.259859 | 1.018564 | 0 | 4.319695 | 0
2018-03-31 20:28 | 4786.898452 | 840.0017 | 3 | 1 | 4.373585 | 3.260031 | 1.127226 | 0 | 4.793466 | 0
2018-03-31 20:30 | 4906.898052 | 960.0013 | 3 | 1 | 4.400164 | 3.240673 | 1.235876 | 0 | 5.270167 | 0
2018-03-31 20:32 | 5026.899052 | 1080.0023 | 3 | 1 | 4.400143 | 2.988743 | 1.339526 | 0 | 5.726244 | 0
2018-03-31 20:34 | 5146.897752 | 1200.001 | 3 | 1 | 4.400123 | 2.770569 | 1.435437 | 0 | 6.148267 | 0
2018-03-31 20:36 | 5266.897252 | 1320.0005 | 3 | 1 | 4.400163 | 2.579182 | 1.524518 | 0 | 6.540236 | 0
2018-03-31 20:38 | 5386.898952 | 1440.0022 | 3 | 1 | 4.400148 | 2.413147 | 1.607632 | 0 | 6.905949 | 0
2018-03-31 20:40 | 5506.896852 | 1560.0001 | 3 | 1 | 4.400129 | 2.267422 | 1.685598 | 0 | 7.249012 | 0
2018-03-31 20:42 | 5626.897852 | 1680.0011 | 3 | 1 | 4.400059 | 2.137403 | 1.758966 | 0 | 7.571838 | 0
2018-03-31 20:44 | 5746.898052 | 1800.0013 | 3 | 1 | 4.400106 | 2.023079 | 1.828274 | 0 | 7.876801 | 0
2018-03-31 20:46 | 5866.897352 | 1920.0006 | 3 | 1 | 4.400129 | 1.918571 | 1.893934 | 0 | 8.16571 | 0
2018-03-31 20:48 | 5986.897652 | 2040.0009 | 3 | 1 | 4.400035 | 1.821419 | 1.956238 | 0 | 8.439854 | 0
2018-03-31 20:50 | 6106.897052 | 2160.0003 | 3 | 1 | 4.400133 | 1.733929 | 2.015465 | 0 | 8.700461 | 0
2018-03-31 20:52 | 6226.898052 | 2280.0013 | 3 | 1 | 4.400066 | 1.651617 | 2.071862 | 0 | 8.94861 | 0
2018-03-31 20:54 | 6346.898952 | 2400.0022 | 3 | 1 | 4.400119 | 1.575593 | 2.125637 | 0 | 9.185227 | 0
2018-03-31 20:56 | 6466.897752 | 2520.001 | 3 | 1 | 4.400113 | 1.501638 | 2.176898 | 0 | 9.410776 | 0
2018-03-31 20:58 | 6586.897952 | 2640.0012 | 3 | 1 | 4.400057 | 1.42954 | 2.225736 | 0 | 9.62567 | 0
2018-03-31 21:00 | 6706.897352 | 2760.0006 | 3 | 1 | 4.400054 | 1.361495 | 2.272259 | 0 | 9.830375 | 0
2018-03-31 21:02 | 6826.899352 | 2880.0026 | 3 | 1 | 4.400115 | 1.29715 | 2.316554 | 0 | 10.02528 | 0
2018-03-31 21:04 | 6946.897152 | 3000.0004 | 3 | 1 | 4.400059 | 1.234921 | 2.35874 | 0 | 10.2109 | 0
2018-03-31 21:06 | 7066.898152 | 3120.0014 | 3 | 1 | 4.40007 | 1.17618 | 2.398913 | 0 | 10.38766 | 0
2018-03-31 21:08 | 7186.897652 | 3240.0009 | 3 | 1 | 4.400011 | 1.118992 | 2.437169 | 0 | 10.55599 | 0
2018-03-31 21:10 | 7306.899652 | 3360.0029 | 3 | 1 | 4.400123 | 1.067178 | 2.473582 | 0 | 10.71621 | 0
2018-03-31 21:12 | 7426.899752 | 3480.003 | 3 | 1 | 4.399993 | 1.017564 | 2.508312 | 0 | 10.86902 | 0
2018-03-31 21:14 | 7546.896852 | 3600.0001 | 3 | 1 | 4.400081 | 0.9699984 | 2.541445 | 0 | 11.01481 | 0
2018-03-31 21:16 | 7666.898052 | 3720.0013 | 3 | 1 | 4.399994 | 0.9220695 | 2.572982 | 0 | 11.15357 | 0
2018-03-31 21:18 | 7786.897352 | 3840.0006 | 3 | 1 | 4.400031 | 0.87638 | 2.602963 | 0 | 11.28549 | 0
2018-03-31 21:20 | 7906.899552 | 3960.0028 | 3 | 1 | 4.400036 | 0.8315821 | 2.631425 | 0 | 11.41073 | 0
2018-03-31 21:22 | 8026.897352 | 4080.0006 | 3 | 1 | 4.400024 | 0.788167 | 2.658421 | 0 | 11.52951 | 0
2018-03-31 21:24 | 8146.897952 | 4200.0012 | 3 | 1 | 4.400027 | 0.7466383 | 2.684002 | 0 | 11.64207 | 0
2018-03-31 21:26 | 8266.897752 | 4320.001 | 3 | 1 | 4.400079 | 0.7073269 | 2.708221 | 0 | 11.74863 | 0
2018-03-31 21:28 | 8386.897952 | 4440.0012 | 3 | 1 | 4.400065 | 0.6698284 | 2.731158 | 0 | 11.84956 | 0
2018-03-31 21:29 | 8447.123852 | 4500.2271 | 3 | 1 | 4.400073 | 0.6519995 | 2.74221 | 0 | 11.89819 | 0
2018-03-31 21:31 | 8567.1688 | 120.0008 | 4 | 1 | 4.287677 | 0 | 2.742211 | 0 | 11.89819 | 0
2018-03-31 21:33 | 8687.1684 | 240.0004 | 4 | 1 | 4.275426 | 0 | 2.742211 | 0 | 11.89819 | 0
2018-03-31 21:34 | 8747.1703 | 300.0023 | 4 | 1 | 4.272009 | 0 | 2.742211 | 0 | 11.89819 | 0
2018-03-31 21:36 | 8867.24944 | 120.0011 | 5 | 1 | 3.920837 | -2.281913 | 2.742211 | 0.07605536 | 11.89819 | 0.3018585
2018-03-31 21:38 | 8987.24964 | 240.0013 | 5 | 1 | 3.876186 | -2.282082 | 2.742211 | 0.1521267 | 11.89819 | 0.5983145
2018-03-31 21:40 | 9107.24924 | 360.0009 | 5 | 1 | 3.839415 | -2.281795 | 2.742211 | 0.22818 | 11.89819 | 0.8916931
2018-03-31 21:42 | 9227.24864 | 480.0003 | 5 | 1 | 3.805245 | -2.281821 | 2.742211 | 0.3042451 | 11.89819 | 1.182427
2018-03-31 21:44 | 9347.24894 | 600.0006 | 5 | 1 | 3.772316 | -2.282178 | 2.742211 | 0.3803084 | 11.89819 | 1.470608
2018-03-31 21:46 | 9467.24974 | 720.0014 | 5 | 1 | 3.74048 | -2.2819 | 2.742211 | 0.456374 | 11.89819 | 1.756335
2018-03-31 21:48 | 9587.24924 | 840.0009 | 5 | 1 | 3.710259 | -2.281873 | 2.742211 | 0.5324386 | 11.89819 | 2.039693
2018-03-31 21:50 | 9707.24844 | 960.0001 | 5 | 1 | 3.681861 | -2.28207 | 2.742211 | 0.6085096 | 11.89819 | 2.320844
2018-03-31 21:52 | 9827.24894 | 1080.0006 | 5 | 1 | 3.655465 | -2.282126 | 2.742211 | 0.6845707 | 11.89819 | 2.599876
2018-03-31 21:54 | 9947.24904 | 1200.0007 | 5 | 1 | 3.631038 | -2.281849 | 2.742211 | 0.7606356 | 11.89819 | 2.876986
2018-03-31 21:56 | 10067.24934 | 1320.001 | 5 | 1 | 3.608257 | -2.281864 | 2.742211 | 0.836698 | 11.89819 | 3.152296
2018-03-31 21:58 | 10187.24904 | 1440.0007 | 5 | 1 | 3.586536 | -2.281834 | 2.742211 | 0.9127684 | 11.89819 | 3.425943
2018-03-31 22:00 | 10307.24924 | 1560.0009 | 5 | 1 | 3.56557 | -2.282163 | 2.742211 | 0.9888374 | 11.89819 | 3.697966
2018-03-31 22:02 | 10427.24864 | 1680.0003 | 5 | 1 | 3.545464 | -2.28215 | 2.742211 | 1.064911 | 11.89819 | 3.968437
2018-03-31 22:04 | 10547.24974 | 1800.0014 | 5 | 1 | 3.526519 | -2.282128 | 2.742211 | 1.140973 | 11.89819 | 4.237388
2018-03-31 22:06 | 10667.24994 | 1920.0016 | 5 | 1 | 3.508862 | -2.282013 | 2.742211 | 1.217041 | 11.89819 | 4.504964
2018-03-31 22:08 | 10787.24934 | 2040.001 | 5 | 1 | 3.491669 | -2.282193 | 2.742211 | 1.293104 | 11.89819 | 4.771202
2018-03-31 22:10 | 10907.24874 | 2160.0004 | 5 | 1 | 3.475059 | -2.282152 | 2.742211 | 1.369178 | 11.89819 | 5.036194
2018-03-31 22:12 | 11027.24894 | 2280.0006 | 5 | 1 | 3.459016 | -2.28188 | 2.742211 | 1.445238 | 11.89819 | 5.299891
2018-03-31 22:14 | 11147.24964 | 2400.0013 | 5 | 1 | 3.443569 | -2.282047 | 2.742211 | 1.521303 | 11.89819 | 5.562409
2018-03-31 22:16 | 11267.25064 | 2520.0023 | 5 | 1 | 3.428641 | -2.282123 | 2.742211 | 1.597379 | 11.89819 | 5.823815
2018-03-31 22:18 | 11387.24954 | 2640.0012 | 5 | 1 | 3.413465 | -2.281777 | 2.742211 | 1.673439 | 11.89819 | 6.084019
2018-03-31 22:20 | 11507.24934 | 2760.001 | 5 | 1 | 3.397654 | -2.281887 | 2.742211 | 1.749505 | 11.89819 | 6.343075
2018-03-31 22:22 | 11627.24944 | 2880.0011 | 5 | 1 | 3.381074 | -2.282092 | 2.742211 | 1.825572 | 11.89819 | 6.600898
2018-03-31 22:24 | 11747.24944 | 3000.0011 | 5 | 1 | 3.363676 | -2.281855 | 2.742211 | 1.901646 | 11.89819 | 6.857452
2018-03-31 22:26 | 11867.24864 | 3120.0003 | 5 | 1 | 3.34497 | -2.282161 | 2.742211 | 1.977719 | 11.89819 | 7.112635
2018-03-31 22:28 | 11987.24964 | 3240.0013 | 5 | 1 | 3.323937 | -2.282204 | 2.742211 | 2.053788 | 11.89819 | 7.366301
2018-03-31 22:30 | 12107.24884 | 3360.0005 | 5 | 1 | 3.29991 | -2.282202 | 2.742211 | 2.129847 | 11.89819 | 7.618225
2018-03-31 22:32 | 12227.24874 | 3480.0004 | 5 | 1 | 3.272157 | -2.282174 | 2.742211 | 2.205917 | 11.89819 | 7.86822
2018-03-31 22:34 | 12347.24854 | 3600.0002 | 5 | 1 | 3.239624 | -2.282105 | 2.742211 | 2.281988 | 11.89819 | 8.115933
2018-03-31 22:36 | 12467.24944 | 3720.0011 | 5 | 1 | 3.20095 | -2.282155 | 2.742211 | 2.358045 | 11.89819 | 8.3609
2018-03-31 22:38 | 12587.24854 | 3840.0002 | 5 | 1 | 3.153663 | -2.281762 | 2.742211 | 2.43412 | 11.89819 | 8.602685
2018-03-31 22:40 | 12707.24904 | 3960.0007 | 5 | 1 | 3.091491 | -2.281905 | 2.742211 | 2.510187 | 11.89819 | 8.840336
2018-03-31 22:42 | 12827.24974 | 4080.0014 | 5 | 1 | 3.00071 | -2.282157 | 2.742211 | 2.586251 | 11.89819 | 9.072282
2018-03-31 22:42 | 12828.02954 | 4080.7812 | 5 | 1 | 2.999997 | -2.28193 | 2.742211 | 2.586746 | 11.89819 | 9.073768
2018-03-31 22:44 | 12948.08 | 120.0013 | 6 | 1 | 3.603198 | 0 | 2.742211 | 2.586748 | 11.89819 | 9.073772
2018-03-31 22:46 | 13068.07 | 240.0001 | 6 | 1 | 3.6355 | 0 | 2.742211 | 2.586748 | 11.89819 | 9.073772
2018-03-31 22:47 | 13128.08 | 300.0044 | 6 | 1 | 3.643743 | 0 | 2.742211 | 2.586748 | 11.89819 | 9.073772
2018-03-31 22:47 | 13128.09 | 0.0027 | 7 | 2 | 3.643903 | 0 | 0 | 0 | 0 | 0
2018-03-31 22:49 | 13248.17 | 120.0014 | 2 | 2 | 4.200223 | 3.922417 | 0.144314 | 0 | 0.6042179 | 0
2018-03-31 22:51 | 13368.17 | 240.0001 | 2 | 2 | 4.200473 | 3.549026 | 0.2687638 | 0 | 1.126926 | 0
2018-03-31 22:53 | 13485.98 | 357.8113 | 2 | 2 | 4.200198 | 3.259987 | 0.3800053 | 0 | 1.594155 | 0
2018-03-31 22:55 | 13606 | 120.001 | 3 | 2 | 4.223558 | 3.259848 | 0.4882779 | 0 | 2.050126 | 0
2018-03-31 22:57 | 13726 | 240.0013 | 3 | 2 | 4.246171 | 3.26005 | 0.5969386 | 0 | 2.510299 | 0
2018-03-31 22:59 | 13846 | 360.0001 | 3 | 2 | 4.269513 | 3.259846 | 0.7056186 | 0 | 2.973023 | 0
2018-03-31 23:01 | 13966 | 480.0004 | 3 | 2 | 4.294993 | 3.259853 | 0.8142749 | 0 | 3.438302 | 0
2018-03-31 23:03 | 14086 | 600.0007 | 3 | 2 | 4.322466 | 3.259769 | 0.922945 | 0 | 3.90652 | 0
2018-03-31 23:05 | 14206 | 720.001 | 3 | 2 | 4.351968 | 3.260242 | 1.031609 | 0 | 4.377805 | 0
2018-03-31 23:07 | 14326 | 840.0011 | 3 | 2 | 4.382941 | 3.259787 | 1.140262 | 0 | 4.852328 | 0
2018-03-31 23:09 | 14446 | 960.0002 | 3 | 2 | 4.400205 | 3.115662 | 1.247732 | 0 | 5.324714 | 0
2018-03-31 23:11 | 14566 | 1080.0014 | 3 | 2 | 4.400168 | 2.862341 | 1.347246 | 0 | 5.762589 | 0
2018-03-31 23:13 | 14686 | 1200.0001 | 3 | 2 | 4.400145 | 2.644993 | 1.438938 | 0 | 6.166049 | 0
2018-03-31 23:15 | 14806 | 1320.0007 | 3 | 2 | 4.400166 | 2.456305 | 1.523867 | 0 | 6.539751 | 0
2018-03-31 23:17 | 14926 | 1440.0013 | 3 | 2 | 4.400119 | 2.292446 | 1.602948 | 0 | 6.88772 | 0
2018-03-31 23:19 | 15046 | 1560.0021 | 3 | 2 | 4.400072 | 2.149494 | 1.676943 | 0 | 7.213305 | 0
2018-03-31 23:21 | 15166 | 1680.0003 | 3 | 2 | 4.400124 | 2.020935 | 1.746412 | 0 | 7.518976 | 0
2018-03-31 23:23 | 15286 | 1800.002 | 3 | 2 | 4.400174 | 1.907171 | 1.811801 | 0 | 7.806695 | 0
2018-03-31 23:25 | 15406 | 1920.0006 | 3 | 2 | 4.400133 | 1.805799 | 1.873626 | 0 | 8.078731 | 0
2018-03-31 23:27 | 15526 | 2040.001 | 3 | 2 | 4.400048 | 1.711868 | 1.932221 | 0 | 8.336556 | 0
2018-03-31 23:29 | 15646 | 2160.0023 | 3 | 2 | 4.400123 | 1.626013 | 1.987836 | 0 | 8.581266 | 0
2018-03-31 23:31 | 15766 | 2280.001 | 3 | 2 | 4.400073 | 1.543698 | 2.040647 | 0 | 8.813637 | 0
2018-03-31 23:33 | 15886 | 2400.0005 | 3 | 2 | 4.400108 | 1.466788 | 2.090811 | 0 | 9.034368 | 0
2018-03-31 23:35 | 16006 | 2520.0001 | 3 | 2 | 4.40009 | 1.392836 | 2.138454 | 0 | 9.243997 | 0
2018-03-31 23:37 | 16126 | 2640.0006 | 3 | 2 | 4.400047 | 1.323078 | 2.183708 | 0 | 9.443118 | 0
2018-03-31 23:39 | 16246 | 2760.001 | 3 | 2 | 4.400012 | 1.256924 | 2.226712 | 0 | 9.632338 | 0
2018-03-31 23:41 | 16366 | 2880.0002 | 3 | 2 | 4.400105 | 1.193038 | 2.267545 | 0 | 9.812006 | 0
2018-03-31 23:43 | 16486 | 3000.0022 | 3 | 2 | 4.400048 | 1.130814 | 2.306257 | 0 | 9.982344 | 0
2018-03-31 23:45 | 16606 | 3120.0009 | 3 | 2 | 4.400046 | 1.071711 | 2.342962 | 0 | 10.14385 | 0
2018-03-31 23:47 | 16726 | 3240.0013 | 3 | 2 | 4.400017 | 1.014898 | 2.377738 | 0 | 10.29686 | 0
2018-03-31 23:49 | 16846 | 3360.0018 | 3 | 2 | 4.400074 | 0.9608717 | 2.410659 | 0 | 10.44172 | 0
2018-03-31 23:51 | 16966 | 3480.0013 | 3 | 2 | 4.400027 | 0.9096251 | 2.441829 | 0 | 10.57887 | 0
2018-03-31 23:53 | 17086 | 3600.0024 | 3 | 2 | 4.399998 | 0.8614931 | 2.47135 | 0 | 10.70876 | 0
2018-03-31 23:55 | 17206 | 3720.0019 | 3 | 2 | 4.40005 | 0.8167124 | 2.499327 | 0 | 10.83186 | 0
2018-03-31 23:57 | 17326 | 3840.0007 | 3 | 2 | 4.400023 | 0.7731905 | 2.525823 | 0 | 10.94845 | 0
2018-03-31 23:59 | 17446 | 3960.0011 | 3 | 2 | 4.39998 | 0.7317972 | 2.55091 | 0 | 11.05883 | 0
2018-04-01 00:01 | 17566 | 4080.0004 | 3 | 2 | 4.400031 | 0.692955 | 2.574672 | 0 | 11.16338 | 0
2018-04-01 00:03 | 17686 | 4200 | 3 | 2 | 4.400004 | 0.6557703 | 2.597157 | 0 | 11.26232 | 0
2018-04-01 00:03 | 17698.08 | 4212.0873 | 3 | 2 | 4.400054 | 0.6519995 | 2.599354 | 0 | 11.27199 | 0
2018-04-01 00:05 | 17818.13 | 120.001 | 4 | 2 | 4.288999 | 0 | 2.599354 | 0 | 11.27199 | 0
2018-04-01 00:07 | 17938.13 | 240.0013 | 4 | 2 | 4.277135 | 0 | 2.599354 | 0 | 11.27199 | 0
2018-04-01 00:08 | 17998.13 | 300.0016 | 4 | 2 | 4.273884 | 0 | 2.599354 | 0 | 11.27199 | 0
2018-04-01 00:10 | 18118.21 | 120.0004 | 5 | 2 | 3.929287 | -2.281922 | 2.599354 | 0.07606131 | 11.27199 | 0.3024468
2018-04-01 00:12 | 18238.21 | 240.0013 | 5 | 2 | 3.884802 | -2.282172 | 2.599354 | 0.1521255 | 11.27199 | 0.5995278
2018-04-01 00:14 | 18358.21 | 360.0007 | 5 | 2 | 3.848361 | -2.281814 | 2.599354 | 0.2281922 | 11.27199 | 0.8936215
2018-04-01 00:16 | 18478.21 | 480.0007 | 5 | 2 | 3.814232 | -2.282135 | 2.599354 | 0.304253 | 11.27199 | 1.185022
2018-04-01 00:18 | 18598.21 | 600.0015 | 5 | 2 | 3.781374 | -2.282126 | 2.599354 | 0.3803195 | 11.27199 | 1.473901
2018-04-01 00:20 | 18718.21 | 720.0016 | 5 | 2 | 3.749558 | -2.282064 | 2.599354 | 0.4563884 | 11.27199 | 1.760327
2018-04-01 00:22 | 18838.21 | 840.0013 | 5 | 2 | 3.719134 | -2.282189 | 2.599354 | 0.5324596 | 11.27199 | 2.044391
2018-04-01 00:24 | 18958.21 | 960.0007 | 5 | 2 | 3.690762 | -2.281939 | 2.599354 | 0.6085253 | 11.27199 | 2.326203
2018-04-01 00:26 | 19078.21 | 1080.001 | 5 | 2 | 3.663867 | -2.282101 | 2.599354 | 0.6845915 | 11.27199 | 2.605912
2018-04-01 00:28 | 19198.21 | 1200.0004 | 5 | 2 | 3.639091 | -2.281873 | 2.599354 | 0.7606589 | 11.27199 | 2.883657
2018-04-01 00:30 | 19318.21 | 1320.0014 | 5 | 2 | 3.615807 | -2.281856 | 2.599354 | 0.8367168 | 11.27199 | 3.159542
2018-04-01 00:32 | 19438.21 | 1440.0015 | 5 | 2 | 3.593702 | -2.28188 | 2.599354 | 0.9127793 | 11.27199 | 3.433721
2018-04-01 00:34 | 19558.21 | 1560.0003 | 5 | 2 | 3.572831 | -2.281846 | 2.599354 | 0.9888496 | 11.27199 | 3.706293
2018-04-01 00:36 | 19678.21 | 1680.001 | 5 | 2 | 3.552712 | -2.282072 | 2.599354 | 1.064915 | 11.27199 | 3.977292
2018-04-01 00:38 | 19798.21 | 1800.0012 | 5 | 2 | 3.533625 | -2.282176 | 2.599354 | 1.140969 | 11.27199 | 4.246758
2018-04-01 00:40 | 19918.21 | 1920.0005 | 5 | 2 | 3.51551 | -2.282116 | 2.599354 | 1.217034 | 11.27199 | 4.514847
2018-04-01 00:42 | 20038.21 | 2040.0014 | 5 | 2 | 3.498384 | -2.282063 | 2.599354 | 1.293107 | 11.27199 | 4.781625
2018-04-01 00:44 | 20158.21 | 2160.0005 | 5 | 2 | 3.482114 | -2.282017 | 2.599354 | 1.36917 | 11.27199 | 5.047097
2018-04-01 00:46 | 20278.21 | 2280.0013 | 5 | 2 | 3.466586 | -2.282205 | 2.599354 | 1.445235 | 11.27199 | 5.311374
2018-04-01 00:48 | 20398.21 | 2400.0012 | 5 | 2 | 3.451231 | -2.282113 | 2.599354 | 1.5213 | 11.27199 | 5.574473
2018-04-01 00:50 | 20518.21 | 2520.0013 | 5 | 2 | 3.436033 | -2.281805 | 2.599354 | 1.597366 | 11.27199 | 5.836414
2018-04-01 00:52 | 20638.21 | 2640.0004 | 5 | 2 | 3.420572 | -2.282012 | 2.599354 | 1.673438 | 11.27199 | 6.097213
2018-04-01 00:54 | 20758.2 | 2760.0001 | 5 | 2 | 3.40518 | -2.282181 | 2.599354 | 1.749505 | 11.27199 | 6.356822
2018-04-01 00:56 | 20878.21 | 2880.0011 | 5 | 2 | 3.389476 | -2.28201 | 2.599354 | 1.825571 | 11.27199 | 6.615251
2018-04-01 00:58 | 20998.2 | 3000.0002 | 5 | 2 | 3.372331 | -2.28198 | 2.599354 | 1.901634 | 11.27199 | 6.872424
2018-04-01 01:00 | 21118.21 | 3120.0006 | 5 | 2 | 3.353716 | -2.282189 | 2.599354 | 1.977708 | 11.27199 | 7.128273
2018-04-01 01:02 | 21238.21 | 3240.0006 | 5 | 2 | 3.33291 | -2.282163 | 2.599354 | 2.05378 | 11.27199 | 7.382622
2018-04-01 01:04 | 21358.21 | 3360.001 | 5 | 2 | 3.309573 | -2.282187 | 2.599354 | 2.129845 | 11.27199 | 7.635274
2018-04-01 01:06 | 21478.21 | 3480.0007 | 5 | 2 | 3.282858 | -2.281816 | 2.599354 | 2.20591 | 11.27199 | 7.886021
2018-04-01 01:08 | 21598.21 | 3600.0015 | 5 | 2 | 3.252099 | -2.281857 | 2.599354 | 2.28198 | 11.27199 | 8.134612
2018-04-01 01:10 | 21718.21 | 3720.0014 | 5 | 2 | 3.213339 | -2.282146 | 2.599354 | 2.358047 | 11.27199 | 8.38057
2018-04-01 01:12 | 21838.21 | 3840.0009 | 5 | 2 | 3.166708 | -2.282154 | 2.599354 | 2.434108 | 11.27199 | 8.623277
2018-04-01 01:14 | 21958.2 | 3960.0001 | 5 | 2 | 3.105605 | -2.282198 | 2.599354 | 2.510175 | 11.27199 | 8.861953
2018-04-01 01:16 | 22078.2 | 4080.0001 | 5 | 2 | 3.018211 | -2.28207 | 2.599354 | 2.58624 | 11.27199 | 9.095092
2018-04-01 01:16 | 22097.59 | 4099.3859 | 5 | 2 | 3 | -2.281856 | 2.599354 | 2.598526 | 11.27199 | 9.132063
2018-04-01 01:18 | 22217.64 | 120.0009 | 6 | 2 | 3.599784 | 0 | 2.599354 | 2.598526 | 11.27199 | 9.132063
2018-04-01 01:20 | 22337.64 | 240.0012 | 6 | 2 | 3.632792 | 0 | 2.599354 | 2.598526 | 11.27199 | 9.132063
2018-04-01 01:21 | 22397.64 | 300.0031 | 6 | 2 | 3.641269 | 0 | 2.599354 | 2.598526 | 11.27199 | 9.132063
2018-04-01 01:21 | 22397.65 | 0.0047 | 7 | 3 | 3.641746 | 0 | 0 | 0 | 0 | 0
2018-04-01 01:23 | 22517.74 | 120.0002 | 2 | 3 | 4.200271 | 3.880316 | 0.1437242 | 8.916e-09 | 0.6016723 | 3.2465e-08
2018-04-01 01:25 | 22637.74 | 240.0009 | 2 | 3 | 4.200045 | 3.502441 | 0.2671418 | 8.916e-09 | 1.120038 | 3.2465e-08
2018-04-01 01:27 | 22749.56 | 351.819 | 2 | 3 | 4.200196 | 3.259991 | 0.3718778 | 8.916e-09 | 1.559941 | 3.2465e-08
2018-04-01 01:29 | 22869.57 | 120.0008 | 3 | 3 | 4.223158 | 3.260103 | 0.4801712 | 9.507e-09 | 2.015989 | 3.4836e-08
2018-04-01 01:31 | 22989.57 | 240.0015 | 3 | 3 | 4.245244 | 3.26018 | 0.5888272 | 9.507e-09 | 2.476113 | 3.4836e-08
2018-04-01 01:33 | 23109.57 | 360.0007 | 3 | 3 | 4.268229 | 3.260027 | 0.697514 | 9.507e-09 | 2.93874 | 3.4836e-08
2018-04-01 01:35 | 23229.57 | 480.0014 | 3 | 3 | 4.293132 | 3.259928 | 0.806172 | 9.507e-09 | 3.403852 | 3.4836e-08
2018-04-01 01:37 | 23349.57 | 600.0008 | 3 | 3 | 4.320454 | 3.259802 | 0.9148305 | 9.507e-09 | 3.871805 | 3.4836e-08
2018-04-01 01:39 | 23469.57 | 720.001 | 3 | 3 | 4.349991 | 3.259819 | 1.023479 | 9.507e-09 | 4.342804 | 3.4836e-08
2018-04-01 01:41 | 23589.57 | 840.0009 | 3 | 3 | 4.381073 | 3.259848 | 1.132162 | 9.507e-09 | 4.81727 | 3.4836e-08
2018-04-01 01:43 | 23709.57 | 960.0027 | 3 | 3 | 4.400211 | 3.077959 | 1.239763 | 9.507e-09 | 5.290123 | 3.4836e-08
2018-04-01 01:45 | 23829.57 | 1080.0029 | 3 | 3 | 4.399916 | 2.829327 | 1.339182 | 9.507e-09 | 5.727581 | 3.4836e-08
2018-04-01 01:47 | 23949.57 | 1200.0021 | 3 | 3 | 4.400095 | 2.630079 | 1.43028 | 9.507e-09 | 6.128423 | 3.4836e-08
2018-04-01 01:49 | 24069.57 | 1320.0006 | 3 | 3 | 4.400104 | 2.457153 | 1.514909 | 9.507e-09 | 6.500797 | 3.4836e-08
2018-04-01 01:51 | 24189.57 | 1440.0006 | 3 | 3 | 4.400121 | 2.28879 | 1.593798 | 9.507e-09 | 6.847917 | 3.4836e-08
2018-04-01 01:53 | 24309.57 | 1560.0015 | 3 | 3 | 4.400097 | 2.15114 | 1.667809 | 9.507e-09 | 7.173577 | 3.4836e-08
2018-04-01 01:55 | 24429.57 | 1680.0007 | 3 | 3 | 4.400092 | 2.025337 | 1.737387 | 9.507e-09 | 7.479727 | 3.4836e-08
2018-04-01 01:57 | 24549.57 | 1800.0026 | 3 | 3 | 4.400056 | 1.916618 | 1.803073 | 9.507e-09 | 7.768753 | 3.4836e-08
2018-04-01 01:59 | 24669.57 | 1920.0009 | 3 | 3 | 4.400095 | 1.81493 | 1.865254 | 9.507e-09 | 8.042356 | 3.4836e-08
2018-04-01 02:01 | 24789.57 | 2040.0026 | 3 | 3 | 4.400074 | 1.720291 | 1.924146 | 9.507e-09 | 8.301484 | 3.4836e-08
2018-04-01 02:03 | 24909.57 | 2160.0011 | 3 | 3 | 4.400019 | 1.634877 | 1.980039 | 9.507e-09 | 8.547419 | 3.4836e-08
2018-04-01 02:05 | 25029.57 | 2280.0017 | 3 | 3 | 4.400107 | 1.560043 | 2.033235 | 9.507e-09 | 8.781487 | 3.4836e-08
2018-04-01 02:07 | 25149.57 | 2400.0017 | 3 | 3 | 4.400038 | 1.480814 | 2.083915 | 9.507e-09 | 9.004481 | 3.4836e-08
2018-04-01 02:09 | 25269.57 | 2520.0026 | 3 | 3 | 4.400099 | 1.406352 | 2.132026 | 9.507e-09 | 9.216174 | 3.4836e-08
2018-04-01 02:11 | 25389.57 | 2640.0004 | 3 | 3 | 4.400006 | 1.334415 | 2.177699 | 9.507e-09 | 9.41714 | 3.4836e-08
2018-04-01 02:13 | 25509.57 | 2760.0017 | 3 | 3 | 4.400076 | 1.267018 | 2.22105 | 9.507e-09 | 9.607885 | 3.4836e-08
2018-04-01 02:15 | 25629.57 | 2880.0006 | 3 | 3 | 4.400009 | 1.203499 | 2.262229 | 9.507e-09 | 9.789078 | 3.4836e-08
2018-04-01 02:17 | 25749.57 | 3000.0008 | 3 | 3 | 4.399987 | 1.141315 | 2.301326 | 9.507e-09 | 9.961103 | 3.4836e-08
2018-04-01 02:19 | 25869.57 | 3120.0021 | 3 | 3 | 4.400046 | 1.082582 | 2.338396 | 9.507e-09 | 10.12422 | 3.4836e-08
2018-04-01 02:21 | 25989.57 | 3240.0009 | 3 | 3 | 4.400042 | 1.026668 | 2.373539 | 9.507e-09 | 10.27885 | 3.4836e-08
2018-04-01 02:23 | 26109.57 | 3360.0021 | 3 | 3 | 4.400026 | 0.9726458 | 2.406857 | 9.507e-09 | 10.42545 | 3.4836e-08
2018-04-01 02:25 | 26229.57 | 3480.0023 | 3 | 3 | 4.400091 | 0.923667 | 2.438453 | 9.507e-09 | 10.56447 | 3.4836e-08
2018-04-01 02:27 | 26349.57 | 3600.0013 | 3 | 3 | 4.400014 | 0.8751335 | 2.468427 | 9.507e-09 | 10.69636 | 3.4836e-08
2018-04-01 02:29 | 26469.57 | 3720.0016 | 3 | 3 | 4.400039 | 0.8286247 | 2.496823 | 9.507e-09 | 10.8213 | 3.4836e-08
2018-04-01 02:31 | 26589.57 | 3840.0013 | 3 | 3 | 4.400068 | 0.7828302 | 2.523678 | 9.507e-09 | 10.93947 | 3.4836e-08
2018-04-01 02:33 | 26709.57 | 3960.0001 | 3 | 3 | 4.40001 | 0.7389479 | 2.549035 | 9.507e-09 | 11.05104 | 3.4836e-08
2018-04-01 02:35 | 26829.57 | 4080.0005 | 3 | 3 | 4.400027 | 0.6988068 | 2.572988 | 9.507e-09 | 11.15644 | 3.4836e-08
2018-04-01 02:37 | 26949.57 | 4200.0001 | 3 | 3 | 4.400056 | 0.6600828 | 2.595624 | 9.507e-09 | 11.25603 | 3.4836e-08
2018-04-01 02:38 | 26975.19 | 4225.6214 | 3 | 3 | 4.400042 | 0.6519909 | 2.600294 | 9.507e-09 | 11.27658 | 3.4836e-08
2018-04-01 02:40 | 27095.2323 | 120.0006 | 4 | 3 | 4.288924 | 0 | 2.600295 | 9.507e-09 | 11.27659 | 3.4836e-08
2018-04-01 02:42 | 27215.2327 | 240.001 | 4 | 3 | 4.277085 | 0 | 2.600295 | 9.507e-09 | 11.27659 | 3.4836e-08
2018-04-01 02:43 | 27275.2339 | 300.0022 | 4 | 3 | 4.273901 | 0 | 2.600295 | 9.507e-09 | 11.27659 | 3.4836e-08
2018-04-01 02:45 | 27395.3154 | 120.0005 | 5 | 3 | 3.929606 | -2.282003 | 2.600295 | 0.07606522 | 11.27659 | 0.3024255
2018-04-01 02:47 | 27515.3163 | 240.0014 | 5 | 3 | 3.885932 | -2.281832 | 2.600295 | 0.1521281 | 11.27659 | 0.5995556
2018-04-01 02:49 | 27635.3161 | 360.0012 | 5 | 3 | 3.849642 | -2.282208 | 2.600295 | 0.2281912 | 11.27659 | 0.8937179
2018-04-01 02:51 | 27755.3154 | 480.0005 | 5 | 3 | 3.815903 | -2.2819 | 2.600295 | 0.3042597 | 11.27659 | 1.185256
2018-04-01 02:53 | 27875.3154 | 600.0005 | 5 | 3 | 3.783604 | -2.281808 | 2.600295 | 0.3803212 | 11.27659 | 1.474257
2018-04-01 02:55 | 27995.3153 | 720.0004 | 5 | 3 | 3.751626 | -2.28184 | 2.600295 | 0.4563881 | 11.27659 | 1.760842
2018-04-01 02:57 | 28115.3152 | 840.0003 | 5 | 3 | 3.72124 | -2.282238 | 2.600295 | 0.5324444 | 11.27659 | 2.045009
2018-04-01 02:59 | 28235.3152 | 960.0003 | 5 | 3 | 3.692511 | -2.282082 | 2.600295 | 0.6085164 | 11.27659 | 2.326995
2018-04-01 03:01 | 28355.3158 | 1080.0009 | 5 | 3 | 3.665489 | -2.282164 | 2.600295 | 0.684579 | 11.27659 | 2.60682
2018-04-01 03:03 | 28475.3151 | 1200.0002 | 5 | 3 | 3.640466 | -2.282133 | 2.600295 | 0.7606457 | 11.27659 | 2.884686
2018-04-01 03:05 | 28595.3152 | 1320.0003 | 5 | 3 | 3.617265 | -2.282114 | 2.600295 | 0.8367125 | 11.27659 | 3.160712
2018-04-01 03:07 | 28715.3157 | 1440.0008 | 5 | 3 | 3.59482 | -2.281849 | 2.600295 | 0.9127752 | 11.27659 | 3.434994
2018-04-01 03:09 | 28835.3163 | 1560.0014 | 5 | 3 | 3.573805 | -2.281832 | 2.600295 | 0.9888325 | 11.27659 | 3.707602
2018-04-01 03:11 | 28955.3153 | 1680.0004 | 5 | 3 | 3.554144 | -2.281941 | 2.600295 | 1.064898 | 11.27659 | 3.978689
2018-04-01 03:13 | 29075.3159 | 1800.001 | 5 | 3 | 3.534934 | -2.281995 | 2.600295 | 1.140971 | 11.27659 | 4.248322
2018-04-01 03:15 | 29195.3164 | 1920.0015 | 5 | 3 | 3.51644 | -2.28215 | 2.600295 | 1.217034 | 11.27659 | 4.516492
2018-04-01 03:17 | 29315.3153 | 2040.0004 | 5 | 3 | 3.498878 | -2.281913 | 2.600295 | 1.2931 | 11.27659 | 4.783297
2018-04-01 03:19 | 29435.3152 | 2160.0003 | 5 | 3 | 3.482218 | -2.282044 | 2.600295 | 1.36916 | 11.27659 | 5.048785
2018-04-01 03:21 | 29555.3153 | 2280.0004 | 5 | 3 | 3.466322 | -2.281814 | 2.600295 | 1.44523 | 11.27659 | 5.313074
2018-04-01 03:23 | 29675.3159 | 2400.001 | 5 | 3 | 3.451122 | -2.281864 | 2.600295 | 1.521291 | 11.27659 | 5.576145
2018-04-01 03:25 | 29795.3156 | 2520.0007 | 5 | 3 | 3.435976 | -2.282063 | 2.600295 | 1.597361 | 11.27659 | 5.838097
2018-04-01 03:27 | 29915.3154 | 2640.0005 | 5 | 3 | 3.420741 | -2.28212 | 2.600295 | 1.673427 | 11.27659 | 6.098879
2018-04-01 03:29 | 30035.3153 | 2760.0004 | 5 | 3 | 3.40485 | -2.2822 | 2.600295 | 1.749495 | 11.27659 | 6.358481
2018-04-01 03:31 | 30155.316 | 2880.0011 | 5 | 3 | 3.388959 | -2.281864 | 2.600295 | 1.825562 | 11.27659 | 6.616875
2018-04-01 03:33 | 30275.3156 | 3000.0007 | 5 | 3 | 3.372648 | -2.281988 | 2.600295 | 1.901622 | 11.27659 | 6.87403
2018-04-01 03:35 | 30395.315 | 3120.0001 | 5 | 3 | 3.354571 | -2.282215 | 2.600295 | 1.977694 | 11.27659 | 7.129918
2018-04-01 03:37 | 30515.3166 | 3240.0017 | 5 | 3 | 3.334489 | -2.282207 | 2.600295 | 2.053764 | 11.27659 | 7.384349
2018-04-01 03:39 | 30635.3164 | 3360.0015 | 5 | 3 | 3.311668 | -2.282181 | 2.600295 | 2.129824 | 11.27659 | 7.637122
2018-04-01 03:41 | 30755.3162 | 3480.0013 | 5 | 3 | 3.284817 | -2.282097 | 2.600295 | 2.205893 | 11.27659 | 7.888043
2018-04-01 03:43 | 30875.3156 | 3600.0007 | 5 | 3 | 3.254262 | -2.282171 | 2.600295 | 2.281953 | 11.27659 | 8.136759
2018-04-01 03:45 | 30995.315 | 3720.0001 | 5 | 3 | 3.217304 | -2.282056 | 2.600295 | 2.358031 | 11.27659 | 8.382986
2018-04-01 03:47 | 31115.3157 | 3840.0008 | 5 | 3 | 3.170195 | -2.282181 | 2.600295 | 2.434094 | 11.27659 | 8.625987
2018-04-01 03:49 | 31235.3159 | 3960.001 | 5 | 3 | 3.107966 | -2.28213 | 2.600295 | 2.510158 | 11.27659 | 8.864882
2018-04-01 03:51 | 31355.3161 | 4080.0012 | 5 | 3 | 3.01854 | -2.281851 | 2.600295 | 2.586215 | 11.27659 | 9.098093
2018-04-01 03:51 | 31374.7154 | 4099.4005 | 5 | 3 | 2.999999 | -2.28189 | 2.600295 | 2.598511 | 11.27659 | 9.135097
2018-04-01 03:53 | 31494.76 | 120.0011 | 6 | 3 | 3.598796 | 0 | 2.600295 | 2.598512 | 11.27659 | 9.1351
2018-04-01 03:55 | 31614.76 | 240.0005 | 6 | 3 | 3.632247 | 0 | 2.600295 | 2.598512 | 11.27659 | 9.1351
2018-04-01 03:56 | 31674.76 | 300.0034 | 6 | 3 | 3.640835 | 0 | 2.600295 | 2.598512 | 11.27659 | 9.1351
2018-04-01 03:56 | 31674.76976 | 0.0028 | 7 | 4 | 3.64104 | 0 | 0 | 0 | 0 | 0
2018-04-01 03:58 | 31794.85 | 120.0007 | 2 | 4 | 4.200219 | 3.887905 | 0.1435654 | 8.41e-10 | 0.6010207 | 3.061e-09
2018-04-01 04:00 | 31914.85 | 240.001 | 2 | 4 | 4.200188 | 3.525681 | 0.2670504 | 8.41e-10 | 1.11968 | 3.061e-09
2018-04-01 04:01 | 31993.29 | 318.4374 | 2 | 4 | 4.200572 | 3.259874 | 0.341273 | 8.41e-10 | 1.431427 | 3.061e-09
2018-04-01 04:03 | 32113.31 | 120.0005 | 3 | 4 | 4.219272 | 3.259855 | 0.4495422 | 8.41e-10 | 1.886917 | 3.061e-09
2018-04-01 04:05 | 32233.31 | 240.0008 | 3 | 4 | 4.24176 | 3.260117 | 0.5582322 | 8.41e-10 | 2.346748 | 3.061e-09
2018-04-01 04:07 | 32353.31 | 360.0012 | 3 | 4 | 4.266858 | 3.26034 | 0.6668962 | 8.41e-10 | 2.808929 | 3.061e-09
2018-04-01 04:09 | 32473.31 | 480.0009 | 3 | 4 | 4.289251 | 3.259853 | 0.7755466 | 8.41e-10 | 3.273594 | 3.061e-09
2018-04-01 04:11 | 32593.31 | 600.0004 | 3 | 4 | 4.316675 | 3.260109 | 0.8842263 | 8.41e-10 | 3.741217 | 3.061e-09
2018-04-01 04:13 | 32713.31 | 720.0006 | 3 | 4 | 4.346162 | 3.259926 | 0.9928744 | 8.41e-10 | 4.211801 | 3.061e-09
2018-04-01 04:15 | 32833.31 | 840.001 | 3 | 4 | 4.377367 | 3.260202 | 1.101553 | 8.41e-10 | 4.685823 | 3.061e-09
2018-04-01 04:17 | 32953.31 | 960.0012 | 3 | 4 | 4.400204 | 3.171013 | 1.209783 | 8.41e-10 | 5.16115 | 3.061e-09
2018-04-01 04:19 | 33073.31 | 1080.0012 | 3 | 4 | 4.400087 | 2.9091 | 1.311015 | 8.41e-10 | 5.606586 | 3.061e-09
2018-04-01 04:21 | 33193.31 | 1200.0008 | 3 | 4 | 4.400205 | 2.684107 | 1.404141 | 8.41e-10 | 6.016359 | 3.061e-09
2018-04-01 04:23 | 33313.31 | 1320.0003 | 3 | 4 | 4.400137 | 2.491879 | 1.490388 | 8.41e-10 | 6.395858 | 3.061e-09
2018-04-01 04:25 | 33433.31 | 1440.0009 | 3 | 4 | 4.400062 | 2.321272 | 1.570548 | 8.41e-10 | 6.748571 | 3.061e-09
2018-04-01 04:27 | 33553.31 | 1560.001 | 3 | 4 | 4.400135 | 2.178288 | 1.645483 | 8.41e-10 | 7.078296 | 3.061e-09
2018-04-01 04:29 | 33673.31 | 1680.0012 | 3 | 4 | 4.400126 | 2.053358 | 1.715978 | 8.41e-10 | 7.388483 | 3.061e-09
2018-04-01 04:31 | 33793.31 | 1800.0006 | 3 | 4 | 4.400092 | 1.938795 | 1.782478 | 8.41e-10 | 7.681092 | 3.061e-09
2018-04-01 04:33 | 33913.31 | 1920.0016 | 3 | 4 | 4.400126 | 1.836985 | 1.845373 | 8.41e-10 | 7.957833 | 3.061e-09
2018-04-01 04:35 | 34033.31 | 2040.0007 | 3 | 4 | 4.400136 | 1.742952 | 1.904996 | 8.41e-10 | 8.220181 | 3.061e-09
2018-04-01 04:37 | 34153.31 | 2160.0003 | 3 | 4 | 4.400137 | 1.656235 | 1.96162 | 8.41e-10 | 8.469331 | 3.061e-09
2018-04-01 04:39 | 34273.31 | 2280.0013 | 3 | 4 | 4.400092 | 1.57437 | 2.015453 | 8.41e-10 | 8.706201 | 3.061e-09
2018-04-01 04:41 | 34393.31 | 2400.0012 | 3 | 4 | 4.400056 | 1.496097 | 2.066605 | 8.41e-10 | 8.931275 | 3.061e-09
2018-04-01 04:43 | 34513.31 | 2520.0008 | 3 | 4 | 4.400087 | 1.423804 | 2.11526 | 8.41e-10 | 9.14536 | 3.061e-09
2018-04-01 04:45 | 34633.31 | 2640.0006 | 3 | 4 | 4.400044 | 1.354507 | 2.161566 | 8.41e-10 | 9.349109 | 3.061e-09
2018-04-01 04:47 | 34753.31 | 2760.0014 | 3 | 4 | 4.400114 | 1.289874 | 2.205626 | 8.41e-10 | 9.542977 | 3.061e-09
2018-04-01 04:49 | 34873.31 | 2880.0006 | 3 | 4 | 4.400033 | 1.226237 | 2.247544 | 8.41e-10 | 9.72742 | 3.061e-09
2018-04-01 04:51 | 34993.31 | 3000.0005 | 3 | 4 | 4.399985 | 1.16556 | 2.287405 | 8.41e-10 | 9.90281 | 3.061e-09
2018-04-01 04:53 | 35113.31 | 3120.0012 | 3 | 4 | 4.400042 | 1.107345 | 2.325288 | 8.41e-10 | 10.0695 | 3.061e-09
2018-04-01 04:55 | 35233.31 | 3240.0011 | 3 | 4 | 4.400069 | 1.050719 | 2.361243 | 8.41e-10 | 10.2277 | 3.061e-09
2018-04-01 04:57 | 35353.31 | 3360.0012 | 3 | 4 | 4.400056 | 0.9953718 | 2.39533 | 8.41e-10 | 10.37769 | 3.061e-09
2018-04-01 04:59 | 35473.31 | 3480.0006 | 3 | 4 | 4.400081 | 0.9418907 | 2.427606 | 8.41e-10 | 10.5197 | 3.061e-09
2018-04-01 05:01 | 35593.31 | 3600.0016 | 3 | 4 | 4.400076 | 0.891325 | 2.458143 | 8.41e-10 | 10.65407 | 3.061e-09
2018-04-01 05:03 | 35713.31 | 3720.0008 | 3 | 4 | 4.400093 | 0.8436413 | 2.487041 | 8.41e-10 | 10.78122 | 3.061e-09
2018-04-01 05:05 | 35833.31 | 3840.0021 | 3 | 4 | 4.400047 | 0.7984905 | 2.514395 | 8.41e-10 | 10.90158 | 3.061e-09
2018-04-01 05:07 | 35953.31 | 3960.0017 | 3 | 4 | 4.400023 | 0.7550402 | 2.540276 | 8.41e-10 | 11.01546 | 3.061e-09
2018-04-01 05:09 | 36073.31 | 4080.0006 | 3 | 4 | 4.40005 | 0.7132282 | 2.564738 | 8.41e-10 | 11.12309 | 3.061e-09
2018-04-01 05:11 | 36193.31 | 4200.0012 | 3 | 4 | 4.399992 | 0.6726627 | 2.587836 | 8.41e-10 | 11.22472 | 3.061e-09
2018-04-01 05:12 | 36262.65 | 4269.3416 | 3 | 4 | 4.400093 | 0.6519995 | 2.600594 | 8.41e-10 | 11.28086 | 3.061e-09
2018-04-01 05:14 | 36382.68702 | 120.0006 | 4 | 4 | 4.289511 | 0 | 2.600595 | 8.41e-10 | 11.28086 | 3.061e-09
2018-04-01 05:16 | 36502.68692 | 240.0005 | 4 | 4 | 4.277718 | 0 | 2.600595 | 8.41e-10 | 11.28086 | 3.061e-09
2018-04-01 05:17 | 36562.69032 | 300.0039 | 4 | 4 | 4.274543 | 0 | 2.600595 | 8.41e-10 | 11.28086 | 3.061e-09
2018-04-01 05:19 | 36682.77 | 120.0007 | 5 | 4 | 3.933299 | -2.282049 | 2.600595 | 0.0760524 | 11.28086 | 0.3026376
2018-04-01 05:21 | 36802.77 | 240.0004 | 5 | 4 | 3.889788 | -2.281918 | 2.600595 | 0.1521189 | 11.28086 | 0.6000735
2018-04-01 05:23 | 36922.77 | 360.0008 | 5 | 4 | 3.853645 | -2.281907 | 2.600595 | 0.2281862 | 11.28086 | 0.8945611
2018-04-01 05:25 | 37042.77 | 480.0012 | 5 | 4 | 3.820029 | -2.282178 | 2.600595 | 0.3042482 | 11.28086 | 1.186388
2018-04-01 05:27 | 37162.77 | 600.0012 | 5 | 4 | 3.787697 | -2.281837 | 2.600595 | 0.3803077 | 11.28086 | 1.475706
2018-04-01 05:29 | 37282.77 | 720.0011 | 5 | 4 | 3.756039 | -2.282185 | 2.600595 | 0.4563747 | 11.28086 | 1.76262
2018-04-01 05:31 | 37402.77 | 840.0003 | 5 | 4 | 3.724469 | -2.282169 | 2.600595 | 0.5324332 | 11.28086 | 2.047109
2018-04-01 05:33 | 37522.77 | 960.0001 | 5 | 4 | 3.69412 | -2.281857 | 2.600595 | 0.6084967 | 11.28086 | 2.329206
2018-04-01 05:35 | 37642.77 | 1080.0014 | 5 | 4 | 3.667601 | -2.28182 | 2.600595 | 0.684569 | 11.28086 | 2.609205
2018-04-01 05:37 | 37762.77 | 1200.001 | 5 | 4 | 3.642875 | -2.281863 | 2.600595 | 0.7606251 | 11.28086 | 2.887197
2018-04-01 05:39 | 37882.77 | 1320.0007 | 5 | 4 | 3.619733 | -2.281919 | 2.600595 | 0.8366882 | 11.28086 | 3.163399
2018-04-01 05:41 | 38002.77 | 1440.0017 | 5 | 4 | 3.597774 | -2.282135 | 2.600595 | 0.9127457 | 11.28086 | 3.437866
2018-04-01 05:43 | 38122.77 | 1560.0014 | 5 | 4 | 3.576758 | -2.282197 | 2.600595 | 0.9888194 | 11.28086 | 3.710753
2018-04-01 05:45 | 38242.77 | 1680.0003 | 5 | 4 | 3.556815 | -2.282082 | 2.600595 | 1.064881 | 11.28086 | 3.982045
2018-04-01 05:47 | 38362.77 | 1800.0011 | 5 | 4 | 3.537531 | -2.282195 | 2.600595 | 1.140945 | 11.28086 | 4.251849
2018-04-01 05:49 | 38482.77 | 1920.0007 | 5 | 4 | 3.519476 | -2.281913 | 2.600595 | 1.216999 | 11.28086 | 4.5202
2018-04-01 05:51 | 38602.77 | 2040.0002 | 5 | 4 | 3.502246 | -2.281834 | 2.600595 | 1.293057 | 11.28086 | 4.787226
2018-04-01 05:53 | 38722.77 | 2160.0007 | 5 | 4 | 3.485636 | -2.281881 | 2.600595 | 1.369134 | 11.28086 | 5.053033
2018-04-01 05:55 | 38842.77 | 2280 | 5 | 4 | 3.469838 | -2.281916 | 2.600595 | 1.445191 | 11.28086 | 5.317532
2018-04-01 05:57 | 38962.77 | 2400.0008 | 5 | 4 | 3.454916 | -2.282221 | 2.600595 | 1.52126 | 11.28086 | 5.580906
2018-04-01 05:59 | 39082.77 | 2520.0009 | 5 | 4 | 3.440139 | -2.281887 | 2.600595 | 1.597317 | 11.28086 | 5.843114
2018-04-01 06:01 | 39202.77 | 2640.0004 | 5 | 4 | 3.425135 | -2.281849 | 2.600595 | 1.673387 | 11.28086 | 6.10424
2018-04-01 06:03 | 39322.77 | 2760.0001 | 5 | 4 | 3.410279 | -2.281796 | 2.600595 | 1.749441 | 11.28086 | 6.36418
2018-04-01 06:05 | 39442.77 | 2880.0012 | 5 | 4 | 3.394557 | -2.281842 | 2.600595 | 1.825511 | 11.28086 | 6.623012
2018-04-01 06:07 | 39562.77 | 3000.0005 | 5 | 4 | 3.377726 | -2.281872 | 2.600595 | 1.901576 | 11.28086 | 6.880582
2018-04-01 06:09 | 39682.77 | 3120.001 | 5 | 4 | 3.359033 | -2.282049 | 2.600595 | 1.977638 | 11.28086 | 7.136799
2018-04-01 06:11 | 39802.77 | 3240.0016 | 5 | 4 | 3.338573 | -2.282183 | 2.600595 | 2.053698 | 11.28086 | 7.391525
2018-04-01 06:13 | 39922.77 | 3360.0005 | 5 | 4 | 3.315492 | -2.281967 | 2.600595 | 2.12977 | 11.28086 | 7.644639
2018-04-01 06:15 | 40042.77 | 3480.0015 | 5 | 4 | 3.289291 | -2.281897 | 2.600595 | 2.205827 | 11.28086 | 7.895835
2018-04-01 06:17 | 40162.77 | 3600.0005 | 5 | 4 | 3.25844 | -2.28187 | 2.600595 | 2.281891 | 11.28086 | 8.144892
2018-04-01 06:19 | 40282.77 | 3720.0005 | 5 | 4 | 3.221003 | -2.281834 | 2.600595 | 2.357959 | 11.28086 | 8.39138
2018-04-01 06:21 | 40402.77 | 3840.0001 | 5 | 4 | 3.1742 | -2.28194 | 2.600595 | 2.434016 | 11.28086 | 8.634653
2018-04-01 06:23 | 40522.77 | 3960.0005 | 5 | 4 | 3.112994 | -2.281904 | 2.600595 | 2.51008 | 11.28086 | 8.873885
2018-04-01 06:25 | 40642.77 | 4080.0005 | 5 | 4 | 3.025573 | -2.281937 | 2.600595 | 2.586134 | 11.28086 | 9.107527
2018-04-01 06:26 | 40669.94 | 4107.1765 | 5 | 4 | 2.999991 | -2.281866 | 2.600595 | 2.603364 | 11.28086 | 9.159442
2018-04-01 06:28 | 40789.99 | 120.0001 | 6 | 4 | 3.596306 | 0 | 2.600595 | 2.603364 | 11.28086 | 9.159442
2018-04-01 06:30 | 40909.99 | 240.0001 | 6 | 4 | 3.630026 | 0 | 2.600595 | 2.603364 | 11.28086 | 9.159442
2018-04-01 06:31 | 40969.99 | 300.0027 | 6 | 4 | 3.638683 | 0 | 2.600595 | 2.603364 | 11.28086 | 9.159442
2018-04-01 06:31 | 40970 | 0.0026 | 7 | 5 | 3.638899 | 0 | 0 | 0 | 0 | 0
2018-04-01 06:33 | 41090.08 | 120.0016 | 2 | 5 | 4.200012 | 3.865797 | 0.1430908 | 0 | 0.5990365 | 0
2018-04-01 06:35 | 41210.08 | 240.002 | 2 | 5 | 4.200205 | 3.502743 | 0.2660433 | 0 | 1.115457 | 0
2018-04-01 06:37 | 41306.37 | 336.2913 | 2 | 5 | 4.200158 | 3.259993 | 0.3564235 | 0 | 1.495067 | 0
2018-04-01 06:39 | 41426.39 | 120.0012 | 3 | 5 | 4.224007 | 3.260042 | 0.4647054 | 0 | 1.951079 | 0
2018-04-01 06:41 | 41546.39 | 240.0003 | 3 | 5 | 4.247389 | 3.25993 | 0.5733737 | 0 | 2.411311 | 0
2018-04-01 06:43 | 41666.39 | 360.0014 | 3 | 5 | 4.268194 | 3.260136 | 0.6820363 | 0 | 2.874051 | 0
2018-04-01 06:45 | 41786.39 | 480.0012 | 3 | 5 | 4.293754 | 3.260145 | 0.7906873 | 0 | 3.339166 | 0
2018-04-01 06:47 | 41906.39 | 600.0002 | 3 | 5 | 4.320944 | 3.259863 | 0.8993638 | 0 | 3.80725 | 0
2018-04-01 06:49 | 42026.39 | 720.0014 | 3 | 5 | 4.350554 | 3.260103 | 1.008029 | 0 | 4.278387 | 0
2018-04-01 06:51 | 42146.39 | 840.0003 | 3 | 5 | 4.381781 | 3.259953 | 1.116689 | 0 | 4.752813 | 0
2018-04-01 06:53 | 42266.39 | 960.0013 | 3 | 5 | 4.400161 | 3.123108 | 1.224291 | 0 | 5.225718 | 0
2018-04-01 06:55 | 42386.39 | 1080.0009 | 3 | 5 | 4.400135 | 2.871687 | 1.324093 | 0 | 5.664861 | 0
2018-04-01 06:57 | 42506.39 | 1200.0017 | 3 | 5 | 4.400132 | 2.654072 | 1.416084 | 0 | 6.069636 | 0
2018-04-01 06:59 | 42626.39 | 1320.0016 | 3 | 5 | 4.400138 | 2.465029 | 1.501321 | 0 | 6.444694 | 0
2018-04-01 07:01 | 42746.39 | 1440.0007 | 3 | 5 | 4.400078 | 2.302914 | 1.580714 | 0 | 6.794034 | 0
2018-04-01 07:03 | 42866.39 | 1560.0002 | 3 | 5 | 4.400095 | 2.161945 | 1.655087 | 0 | 7.12128 | 0
2018-04-01 07:05 | 42986.39 | 1680.0019 | 3 | 5 | 4.400129 | 2.038408 | 1.725026 | 0 | 7.429023 | 0
2018-04-01 07:07 | 43106.39 | 1800.0003 | 3 | 5 | 4.400107 | 1.928942 | 1.791117 | 0 | 7.719828 | 0
2018-04-01 07:09 | 43226.39 | 1920.002 | 3 | 5 | 4.400111 | 1.829254 | 1.853727 | 0 | 7.995321 | 0
2018-04-01 07:11 | 43346.39 | 2040.0004 | 3 | 5 | 4.4001 | 1.738085 | 1.913153 | 0 | 8.2568 | 0
2018-04-01 07:13 | 43466.39 | 2160.0012 | 3 | 5 | 4.400121 | 1.652451 | 1.969633 | 0 | 8.505318 | 0
2018-04-01 07:15 | 43586.39 | 2280.001 | 3 | 5 | 4.400044 | 1.570439 | 2.023334 | 0 | 8.741607 | 0
2018-04-01 07:17 | 43706.39 | 2400.0009 | 3 | 5 | 4.400018 | 1.494688 | 2.074405 | 0 | 8.966323 | 0
2018-04-01 07:19 | 43826.39 | 2520.0026 | 3 | 5 | 4.400095 | 1.4238 | 2.123049 | 0 | 9.180357 | 0
2018-04-01 07:21 | 43946.39 | 2640.0018 | 3 | 5 | 4.400044 | 1.352365 | 2.169302 | 0 | 9.383874 | 0
2018-04-01 07:23 | 44066.39 | 2760.0005 | 3 | 5 | 4.40006 | 1.283975 | 2.213229 | 0 | 9.577159 | 0
2018-04-01 07:25 | 44186.39 | 2880.0005 | 3 | 5 | 4.400122 | 1.219006 | 2.254913 | 0 | 9.760569 | 0
2018-04-01 07:27 | 44306.39 | 3000.0008 | 3 | 5 | 4.400088 | 1.15623 | 2.294477 | 0 | 9.934653 | 0
2018-04-01 07:29 | 44426.39 | 3120.0001 | 3 | 5 | 4.400095 | 1.096375 | 2.332002 | 0 | 10.09977 | 0
2018-04-01 07:31 | 44546.39 | 3240.0023 | 3 | 5 | 4.400068 | 1.040208 | 2.367604 | 0 | 10.25642 | 0
2018-04-01 07:33 | 44666.39 | 3360.0022 | 3 | 5 | 4.400009 | 0.9861364 | 2.401377 | 0 | 10.40502 | 0
2018-04-01 07:35 | 44786.39 | 3480.0023 | 3 | 5 | 4.400105 | 0.935421 | 2.433404 | 0 | 10.54594 | 0
2018-04-01 07:37 | 44906.39 | 3600.0023 | 3 | 5 | 4.400039 | 0.8846617 | 2.463727 | 0 | 10.67936 | 0
2018-04-01 07:39 | 45026.39 | 3720.0019 | 3 | 5 | 4.400024 | 0.8364973 | 2.492413 | 0 | 10.80558 | 0
2018-04-01 07:41 | 45146.39 | 3840.0004 | 3 | 5 | 4.400076 | 0.7913694 | 2.519541 | 0 | 10.92495 | 0
2018-04-01 07:43 | 45266.39 | 3960.0018 | 3 | 5 | 4.400033 | 0.7476082 | 2.545189 | 0 | 11.0378 | 0
2018-04-01 07:45 | 45386.39 | 4080.0006 | 3 | 5 | 4.400019 | 0.7057543 | 2.569417 | 0 | 11.1444 | 0
2018-04-01 07:47 | 45506.39 | 4200.0012 | 3 | 5 | 4.399994 | 0.6657505 | 2.592284 | 0 | 11.24502 | 0
2018-04-01 07:47 | 45551.52 | 4245.1314 | 3 | 5 | 4.400038 | 0.6519966 | 2.600552 | 0 | 11.2814 | 0
2018-04-01 07:49 | 45671.56 | 120.0003 | 4 | 5 | 4.288652 | 0 | 2.600553 | 0 | 11.28141 | 0
2018-04-01 07:51 | 45791.56 | 240.0007 | 4 | 5 | 4.276715 | 0 | 2.600553 | 0 | 11.28141 | 0
2018-04-01 07:52 | 45851.56 | 300.0017 | 4 | 5 | 4.273514 | 0 | 2.600553 | 0 | 11.28141 | 0
2018-04-01 07:54 | 45971.64 | 120.0002 | 5 | 5 | 3.93134 | -2.282183 | 2.600553 | 0.07606252 | 11.28141 | 0.302541
2018-04-01 07:56 | 46091.64 | 240.0002 | 5 | 5 | 3.887885 | -2.282161 | 2.600553 | 0.1521199 | 11.28141 | 0.5997949
2018-04-01 07:58 | 46211.64 | 360.0013 | 5 | 5 | 3.85168 | -2.28183 | 2.600553 | 0.2281846 | 11.28141 | 0.8941319
2018-04-01 08:00 | 46331.64 | 480.0005 | 5 | 5 | 3.817938 | -2.282041 | 2.600553 | 0.3042494 | 11.28141 | 1.185809
2018-04-01 08:02 | 46451.64 | 600.0015 | 5 | 5 | 3.785758 | -2.281857 | 2.600553 | 0.3803151 | 11.28141 | 1.474991
2018-04-01 08:04 | 46571.64 | 720.0002 | 5 | 5 | 3.754381 | -2.282234 | 2.600553 | 0.4563881 | 11.28141 | 1.761788
2018-04-01 08:06 | 46691.64 | 840.0004 | 5 | 5 | 3.723768 | -2.281851 | 2.600553 | 0.5324458 | 11.28141 | 2.046167
2018-04-01 08:08 | 46811.64 | 960.0011 | 5 | 5 | 3.694446 | -2.281995 | 2.600553 | 0.6085195 | 11.28141 | 2.32832
2018-04-01 08:10 | 46931.64 | 1080.0005 | 5 | 5 | 3.667501 | -2.281856 | 2.600553 | 0.6845861 | 11.28141 | 2.608303
2018-04-01 08:12 | 47051.64 | 1200.0014 | 5 | 5 | 3.642605 | -2.282084 | 2.600553 | 0.7606553 | 11.28141 | 2.886323
2018-04-01 08:14 | 47171.64 | 1320 | 5 | 5 | 3.619401 | -2.281846 | 2.600553 | 0.8367112 | 11.28141 | 3.162475
2018-04-01 08:16 | 47291.64 | 1440.0003 | 5 | 5 | 3.597569 | -2.282125 | 2.600553 | 0.9127833 | 11.28141 | 3.436974
2018-04-01 08:18 | 47411.64 | 1560.0004 | 5 | 5 | 3.576629 | -2.282171 | 2.600553 | 0.9888544 | 11.28141 | 3.709841
2018-04-01 08:20 | 47531.64 | 1680.0015 | 5 | 5 | 3.55662 | -2.281971 | 2.600553 | 1.064914 | 11.28141 | 3.981113
2018-04-01 08:22 | 47651.64 | 1800.0009 | 5 | 5 | 3.537544 | -2.281795 | 2.600553 | 1.140978 | 11.28141 | 4.250911
2018-04-01 08:24 | 47771.64 | 1920.0013 | 5 | 5 | 3.519424 | -2.282064 | 2.600553 | 1.217047 | 11.28141 | 4.519313
2018-04-01 08:26 | 47891.64 | 2040.0017 | 5 | 5 | 3.502573 | -2.281855 | 2.600553 | 1.293114 | 11.28141 | 4.78638
2018-04-01 08:28 | 48011.64 | 2160.0003 | 5 | 5 | 3.486326 | -2.28203 | 2.600553 | 1.369177 | 11.28141 | 5.052172
2018-04-01 08:30 | 48131.64 | 2280.0014 | 5 | 5 | 3.470513 | -2.282178 | 2.600553 | 1.445244 | 11.28141 | 5.316765
2018-04-01 08:32 | 48251.64 | 2400.001 | 5 | 5 | 3.454912 | -2.281926 | 2.600553 | 1.52131 | 11.28141 | 5.580158
2018-04-01 08:34 | 48371.64 | 2520.0004 | 5 | 5 | 3.439648 | -2.282087 | 2.600553 | 1.597377 | 11.28141 | 5.842381
2018-04-01 08:36 | 48491.64 | 2640.0016 | 5 | 5 | 3.424421 | -2.28194 | 2.600553 | 1.673439 | 11.28141 | 6.103432
2018-04-01 08:38 | 48611.64 | 2760.0001 | 5 | 5 | 3.409175 | -2.282079 | 2.600553 | 1.749499 | 11.28141 | 6.363315
2018-04-01 08:40 | 48731.64 | 2880.0004 | 5 | 5 | 3.393764 | -2.282113 | 2.600553 | 1.825567 | 11.28141 | 6.622061
2018-04-01 08:42 | 48851.64 | 3000.0009 | 5 | 5 | 3.377177 | -2.28173 | 2.600553 | 1.901637 | 11.28141 | 6.879606
2018-04-01 08:44 | 48971.64 | 3120.0001 | 5 | 5 | 3.358742 | -2.28215 | 2.600553 | 1.977701 | 11.28141 | 7.135798
2018-04-01 08:46 | 49091.64 | 3240.0013 | 5 | 5 | 3.338536 | -2.28193 | 2.600553 | 2.053776 | 11.28141 | 7.39056
2018-04-01 08:48 | 49211.64 | 3360.0001 | 5 | 5 | 3.315973 | -2.281928 | 2.600553 | 2.129837 | 11.28141 | 7.643648
2018-04-01 08:50 | 49331.64 | 3480.0003 | 5 | 5 | 3.290061 | -2.281801 | 2.600553 | 2.205906 | 11.28141 | 7.894931
2018-04-01 08:52 | 49451.64 | 3600.0016 | 5 | 5 | 3.259523 | -2.282245 | 2.600553 | 2.281973 | 11.28141 | 8.144068
2018-04-01 08:54 | 49571.64 | 3720.0012 | 5 | 5 | 3.221851 | -2.28193 | 2.600553 | 2.358034 | 11.28141 | 8.390617
2018-04-01 08:56 | 49691.64 | 3840.0008 | 5 | 5 | 3.174142 | -2.282195 | 2.600553 | 2.4341 | 11.28141 | 8.633956
2018-04-01 08:58 | 49811.64 | 3960.0003 | 5 | 5 | 3.111822 | -2.28183 | 2.600553 | 2.510156 | 11.28141 | 8.873118
2018-04-01 09:00 | 49931.64 | 4080.0013 | 5 | 5 | 3.023947 | -2.28198 | 2.600553 | 2.586216 | 11.28141 | 9.106683
2018-04-01 09:01 | 49956.69 | 4105.0465 | 5 | 5 | 2.999999 | -2.282207 | 2.600553 | 2.602094 | 11.28141 | 9.15451
2018-04-01 09:03 | 50076.73 | 120.0005 | 6 | 5 | 3.594132 | 0 | 2.600553 | 2.602094 | 11.28141 | 9.15451
2018-04-01 09:05 | 50196.73 | 240.0009 | 6 | 5 | 3.62813 | 0 | 2.600553 | 2.602094 | 11.28141 | 9.15451
2018-04-01 09:06 | 50256.73 | 300.0045 | 6 | 5 | 3.636848 | 0 | 2.600553 | 2.602094 | 11.28141 | 9.15451
2018-04-01 09:06 | 50256.74 | 0.0029 | 7 | 6 | 3.636816 | 0 | 0 | 0 | 0 | 0
2018-04-01 09:08 | 50376.82 | 120.0006 | 2 | 6 | 4.200206 | 3.892603 | 0.1437804 | 0 | 0.6018679 | 0
2018-04-01 09:10 | 50496.82 | 240.0007 | 2 | 6 | 4.200204 | 3.533661 | 0.2674634 | 0 | 1.121361 | 0
2018-04-01 09:11 | 50604.08 | 347.2571 | 2 | 6 | 4.200178 | 3.259993 | 0.3684987 | 0 | 1.545727 | 0
2018-04-01 09:13 | 50724.09374 | 120.0006 | 3 | 6 | 4.224326 | 3.259903 | 0.4767779 | 0 | 2.001778 | 0
2018-04-01 09:15 | 50844.09384 | 240.0007 | 3 | 6 | 4.247083 | 3.25988 | 0.5854385 | 0 | 2.462042 | 0
2018-04-01 09:17 | 50964.09374 | 360.0006 | 3 | 6 | 4.270434 | 3.259897 | 0.6941049 | 0 | 2.924813 | 0
2018-04-01 09:19 | 51084.09474 | 480.0016 | 3 | 6 | 4.297683 | 3.25984 | 0.8027666 | 0 | 3.390251 | 0
2018-04-01 09:21 | 51204.09414 | 600.001 | 3 | 6 | 4.323651 | 3.260094 | 0.9114231 | 0 | 3.858648 | 0
2018-04-01 09:23 | 51324.09534 | 720.0022 | 3 | 6 | 4.353849 | 3.259855 | 1.020096 | 0 | 4.330171 | 0
2018-04-01 09:25 | 51444.09334 | 840.0002 | 3 | 6 | 4.384976 | 3.26018 | 1.128752 | 0 | 4.804924 | 0
2018-04-01 09:27 | 51564.09334 | 960.0002 | 3 | 6 | 4.399765 | 3.096027 | 1.235855 | 0 | 5.275812 | 0
2018-04-01 09:29 | 51684.09334 | 1080.0002 | 3 | 6 | 4.400152 | 2.858553 | 1.335101 | 0 | 5.71251 | 0
2018-04-01 09:31 | 51804.09374 | 1200.0006 | 3 | 6 | 4.400171 | 2.645802 | 1.426766 | 0 | 6.11585 | 0
2018-04-01 09:33 | 51924.09404 | 1320.0009 | 3 | 6 | 4.400087 | 2.45969 | 1.511707 | 0 | 6.489604 | 0
2018-04-01 09:35 | 52044.09464 | 1440.0015 | 3 | 6 | 4.400155 | 2.300428 | 1.590964 | 0 | 6.838344 | 0
2018-04-01 09:37 | 52164.09334 | 1560.0002 | 3 | 6 | 4.400121 | 2.163527 | 1.665242 | 0 | 7.165174 | 0
2018-04-01 09:39 | 52284.09364 | 1680.0005 | 3 | 6 | 4.400119 | 2.040417 | 1.735251 | 0 | 7.473226 | 0
2018-04-01 09:41 | 52404.09494 | 1800.0018 | 3 | 6 | 4.400098 | 1.929338 | 1.801381 | 0 | 7.7642 | 0
2018-04-01 09:43 | 52524.09354 | 1920.0004 | 3 | 6 | 4.400036 | 1.82774 | 1.863989 | 0 | 8.039684 | 0
2018-04-01 09:45 | 52644.09484 | 2040.0017 | 3 | 6 | 4.40016 | 1.733721 | 1.923318 | 0 | 8.300736 | 0
2018-04-01 09:47 | 52764.09514 | 2160.002 | 3 | 6 | 4.400029 | 1.644814 | 1.9796 | 0 | 8.548384 | 0
2018-04-01 09:49 | 52884.09384 | 2280.0007 | 3 | 6 | 4.400101 | 1.56389 | 2.033057 | 0 | 8.783598 | 0
2018-04-01 09:51 | 53004.09494 | 2400.0018 | 3 | 6 | 4.400115 | 1.487197 | 2.083885 | 0 | 9.007249 | 0
2018-04-01 09:53 | 53124.09384 | 2520.0007 | 3 | 6 | 4.400101 | 1.413848 | 2.132215 | 0 | 9.219905 | 0
2018-04-01 09:55 | 53244.09494 | 2640.0018 | 3 | 6 | 4.400032 | 1.341785 | 2.178135 | 0 | 9.421954 | 0
2018-04-01 09:57 | 53364.09434 | 2760.0012 | 3 | 6 | 4.400098 | 1.275672 | 2.221751 | 0 | 9.613871 | 0
2018-04-01 09:59 | 53484.09634 | 2880.0032 | 3 | 6 | 4.400084 | 1.213696 | 2.263232 | 0 | 9.796389 | 0
2018-04-01 10:01 | 53604.09414 | 3000.001 | 3 | 6 | 4.400119 | 1.153758 | 2.30268 | 0 | 9.96996 | 0
2018-04-01 10:03 | 53724.09454 | 3120.0014 | 3 | 6 | 4.400086 | 1.094614 | 2.340139 | 0 | 10.13478 | 0
2018-04-01 10:05 | 53844.09564 | 3240.0025 | 3 | 6 | 4.400046 | 1.037928 | 2.375668 | 0 | 10.29111 | 0
2018-04-01 10:07 | 53964.09434 | 3360.0012 | 3 | 6 | 4.399999 | 0.9835978 | 2.409356 | 0 | 10.43934 | 0
2018-04-01 10:09 | 54084.09624 | 3480.0031 | 3 | 6 | 4.400055 | 0.9308939 | 2.441267 | 0 | 10.57975 | 0
2018-04-01 10:11 | 54204.09334 | 3600.0002 | 3 | 6 | 4.400024 | 0.879365 | 2.471432 | 0 | 10.71248 | 0
2018-04-01 10:13 | 54324.09404 | 3720.0009 | 3 | 6 | 4.399981 | 0.8288927 | 2.499918 | 0 | 10.83782 | 0
2018-04-01 10:15 | 54444.09364 | 3840.0005 | 3 | 6 | 4.400009 | 0.7823305 | 2.526779 | 0 | 10.95601 | 0
2018-04-01 10:17 | 54564.09444 | 3960.0013 | 3 | 6 | 4.40007 | 0.7386227 | 2.552126 | 0 | 11.06754 | 0
2018-04-01 10:19 | 54684.09384 | 4080.0007 | 3 | 6 | 4.400062 | 0.6982317 | 2.576061 | 0 | 11.17286 | 0
2018-04-01 10:21 | 54804.09424 | 4200.0011 | 3 | 6 | 4.400074 | 0.6596432 | 2.598678 | 0 | 11.27237 | 0
2018-04-01 10:22 | 54827.32344 | 4223.2303 | 3 | 6 | 4.400049 | 0.6519966 | 2.60291 | 0 | 11.29099 | 0
2018-04-01 10:24 | 54947.37 | 120.0004 | 4 | 6 | 4.288745 | 0 | 2.60291 | 0 | 11.29099 | 0
2018-04-01 10:26 | 55067.37 | 239.9999 | 4 | 6 | 4.276902 | 0 | 2.60291 | 0 | 11.29099 | 0
2018-04-01 10:27 | 55127.37 | 300.0042 | 4 | 6 | 4.273673 | 0 | 2.60291 | 0 | 11.29099 | 0
2018-04-01 10:29 | 55247.4506 | 120.0012 | 5 | 6 | 3.929639 | -2.28193 | 2.60291 | 0.07605263 | 11.29099 | 0.3025034
2018-04-01 10:31 | 55367.4502 | 240.0008 | 5 | 6 | 3.886638 | -2.281849 | 2.60291 | 0.1521261 | 11.29099 | 0.5997145
2018-04-01 10:33 | 55487.4496 | 360.0002 | 5 | 6 | 3.850522 | -2.28214 | 2.60291 | 0.2281953 | 11.29099 | 0.8939756
2018-04-01 10:35 | 55607.4505 | 480.0011 | 5 | 6 | 3.816597 | -2.282163 | 2.60291 | 0.3042524 | 11.29099 | 1.185531
2018-04-01 10:37 | 55727.45 | 600.0006 | 5 | 6 | 3.784537 | -2.281818 | 2.60291 | 0.3803232 | 11.29099 | 1.47464
2018-04-01 10:39 | 55847.4509 | 720.0015 | 5 | 6 | 3.75296 | -2.281989 | 2.60291 | 0.4563879 | 11.29099 | 1.761301
2018-04-01 10:41 | 55967.4509 | 840.0015 | 5 | 6 | 3.722317 | -2.282181 | 2.60291 | 0.5324548 | 11.29099 | 2.04561
2018-04-01 10:43 | 56087.4501 | 960.0007 | 5 | 6 | 3.69404 | -2.28212 | 2.60291 | 0.6085218 | 11.29099 | 2.327663
2018-04-01 10:45 | 56207.4506 | 1080.0012 | 5 | 6 | 3.66755 | -2.281799 | 2.60291 | 0.6845882 | 11.29099 | 2.607635
2018-04-01 10:47 | 56327.4508 | 1200.0014 | 5 | 6 | 3.642745 | -2.282058 | 2.60291 | 0.760658 | 11.29099 | 2.885676
2018-04-01 10:49 | 56447.4502 | 1320.0008 | 5 | 6 | 3.619683 | -2.281756 | 2.60291 | 0.8367258 | 11.29099 | 3.161879
2018-04-01 10:51 | 56567.4502 | 1440.0008 | 5 | 6 | 3.59783 | -2.28203 | 2.60291 | 0.9127826 | 11.29099 | 3.436338
2018-04-01 10:53 | 56687.4496 | 1560.0002 | 5 | 6 | 3.577096 | -2.281967 | 2.60291 | 0.9888498 | 11.29099 | 3.709223
2018-04-01 10:55 | 56807.4507 | 1680.0013 | 5 | 6 | 3.557197 | -2.282157 | 2.60291 | 1.064915 | 11.29099 | 3.980556
2018-04-01 10:57 | 56927.4496 | 1800.0002 | 5 | 6 | 3.537921 | -2.281993 | 2.60291 | 1.140984 | 11.29099 | 4.250411
2018-04-01 10:59 | 57047.4509 | 1920.0015 | 5 | 6 | 3.519272 | -2.282022 | 2.60291 | 1.217047 | 11.29099 | 4.5188
2018-04-01 11:01 | 57167.4499 | 2040.0005 | 5 | 6 | 3.501446 | -2.281847 | 2.60291 | 1.293108 | 11.29099 | 4.785796
2018-04-01 11:03 | 57287.451 | 2160.0016 | 5 | 6 | 3.48482 | -2.281823 | 2.60291 | 1.369182 | 11.29099 | 5.051526
2018-04-01 11:05 | 57407.4501 | 2280.0007 | 5 | 6 | 3.469253 | -2.28213 | 2.60291 | 1.445234 | 11.29099 | 5.315958
2018-04-01 11:07 | 57527.4509 | 2400.0015 | 5 | 6 | 3.45371 | -2.281921 | 2.60291 | 1.521306 | 11.29099 | 5.579277
2018-04-01 11:09 | 57647.4502 | 2520.0008 | 5 | 6 | 3.438544 | -2.281982 | 2.60291 | 1.597369 | 11.29099 | 5.841395
2018-04-01 11:11 | 57767.4501 | 2640.0007 | 5 | 6 | 3.423973 | -2.282049 | 2.60291 | 1.673443 | 11.29099 | 6.102425
2018-04-01 11:13 | 57887.45 | 2760.0006 | 5 | 6 | 3.408858 | -2.282092 | 2.60291 | 1.749509 | 11.29099 | 6.362305
2018-04-01 11:15 | 58007.4502 | 2880.0008 | 5 | 6 | 3.393427 | -2.281825 | 2.60291 | 1.825575 | 11.29099 | 6.621017
2018-04-01 11:17 | 58127.4496 | 3000.0002 | 5 | 6 | 3.377082 | -2.282021 | 2.60291 | 1.901639 | 11.29099 | 6.878519
2018-04-01 11:19 | 58247.4496 | 3120.0002 | 5 | 6 | 3.359292 | -2.281877 | 2.60291 | 1.977708 | 11.29099 | 7.134742
2018-04-01 11:21 | 58367.4505 | 3240.0011 | 5 | 6 | 3.339456 | -2.282154 | 2.60291 | 2.053773 | 11.29099 | 7.389524
2018-04-01 11:23 | 58487.4495 | 3360.0001 | 5 | 6 | 3.316771 | -2.282137 | 2.60291 | 2.129842 | 11.29099 | 7.642718
2018-04-01 11:25 | 58607.4499 | 3480.0005 | 5 | 6 | 3.28998 | -2.281897 | 2.60291 | 2.205908 | 11.29099 | 7.894011
2018-04-01 11:27 | 58727.4509 | 3600.0015 | 5 | 6 | 3.258594 | -2.282176 | 2.60291 | 2.28197 | 11.29099 | 8.143096
2018-04-01 11:29 | 58847.4498 | 3720.0004 | 5 | 6 | 3.220521 | -2.281853 | 2.60291 | 2.358036 | 11.29099 | 8.389567
2018-04-01 11:31 | 58967.4505 | 3840.0011 | 5 | 6 | 3.172531 | -2.28189 | 2.60291 | 2.434097 | 11.29099 | 8.632767
2018-04-01 11:33 | 59087.4506 | 3960.0012 | 5 | 6 | 3.110802 | -2.281837 | 2.60291 | 2.510164 | 11.29099 | 8.87185
2018-04-01 11:35 | 59207.4507 | 4080.0013 | 5 | 6 | 3.023503 | -2.2819 | 2.60291 | 2.586224 | 11.29099 | 9.10537
2018-04-01 11:35 | 59232.3309 | 4104.8815 | 5 | 6 | 2.999997 | -2.281896 | 2.60291 | 2.601994 | 11.29099 | 9.15287
2018-04-01 11:37 | 59352.37878 | 120 | 6 | 6 | 3.593719 | 0 | 2.60291 | 2.601997 | 11.29099 | 9.15288
2018-04-01 11:39 | 59472.37878 | 240 | 6 | 6 | 3.627856 | 0 | 2.60291 | 2.601997 | 11.29099 | 9.15288
2018-04-01 11:40 | 59532.38218 | 300.0034 | 6 | 6 | 3.636624 | 0 | 2.60291 | 2.601997 | 11.29099 | 9.15288
2018-04-01 11:40 | 59532.39 | 0.0026 | 7 | 7 | 3.636709 | 0 | 0 | 0 | 0 | 0
2018-04-01 11:42 | 59652.47 | 120.0007 | 2 | 7 | 4.200184 | 3.860041 | 0.1429444 | 0 | 0.5984058 | 0
2018-04-01 11:44 | 59772.47 | 240.0014 | 2 | 7 | 4.200252 | 3.51889 | 0.2656873 | 0 | 1.113941 | 0
2018-04-01 11:46 | 59873.72 | 341.2494 | 2 | 7 | 4.200205 | 3.259974 | 0.3608139 | 0 | 1.513487 | 0
2018-04-01 11:48 | 59993.73096 | 120.0007 | 3 | 7 | 4.224961 | 3.259897 | 0.4690892 | 0 | 1.969551 | 0
2018-04-01 11:50 | 60113.73026 | 240 | 3 | 7 | 4.247733 | 3.259874 | 0.5777679 | 0 | 2.429963 | 0
2018-04-01 11:52 | 60233.73166 | 360.0014 | 3 | 7 | 4.270996 | 3.259985 | 0.6864264 | 0 | 2.89276 | 0
2018-04-01 11:54 | 60353.73076 | 480.0005 | 3 | 7 | 4.296017 | 3.25996 | 0.7950919 | 0 | 3.35821 | 0
2018-04-01 11:56 | 60473.73186 | 600.0016 | 3 | 7 | 4.32372 | 3.25984 | 0.9037399 | 0 | 3.826447 | 0
2018-04-01 11:58 | 60593.73106 | 720.0008 | 3 | 7 | 4.353427 | 3.260241 | 1.012407 | 0 | 4.297891 | 0
2018-04-01 12:00 | 60713.73096 | 840.0007 | 3 | 7 | 4.384253 | 3.260033 | 1.121064 | 0 | 4.772583 | 0
2018-04-01 12:02 | 60833.73096 | 960.0007 | 3 | 7 | 4.400168 | 3.107555 | 1.228363 | 0 | 5.244286 | 0
2018-04-01 12:04 | 60953.73096 | 1080.0007 | 3 | 7 | 4.400156 | 2.858616 | 1.327685 | 0 | 5.681319 | 0
2018-04-01 12:06 | 61073.73196 | 1200.0017 | 3 | 7 | 4.400118 | 2.644075 | 1.419297 | 0 | 6.084425 | 0
2018-04-01 12:08 | 61193.73226 | 1320.002 | 3 | 7 | 4.400152 | 2.459517 | 1.504287 | 0 | 6.458396 | 0
2018-04-01 12:10 | 61313.73086 | 1440.0006 | 3 | 7 | 4.400122 | 2.297638 | 1.583505 | 0 | 6.806965 | 0
2018-04-01 12:12 | 61433.73266 | 1560.0024 | 3 | 7 | 4.400208 | 2.158766 | 1.657698 | 0 | 7.133422 | 0
2018-04-01 12:14 | 61553.73066 | 1680.0004 | 3 | 7 | 4.400132 | 2.033161 | 1.727489 | 0 | 7.440511 | 0
2018-04-01 12:16 | 61673.73066 | 1800.0004 | 3 | 7 | 4.400063 | 1.922014 | 1.793378 | 0 | 7.730428 | 0
2018-04-01 12:18 | 61793.73256 | 1920.0023 | 3 | 7 | 4.400033 | 1.821184 | 1.855759 | 0 | 8.004913 | 0
2018-04-01 12:20 | 61913.73046 | 2040.0002 | 3 | 7 | 4.400021 | 1.729372 | 1.91494 | 0 | 8.265317 | 0
2018-04-01 12:22 | 62033.73056 | 2160.0003 | 3 | 7 | 4.400075 | 1.64481 | 1.971175 | 0 | 8.512753 | 0
2018-04-01 12:24 | 62153.73176 | 2280.0015 | 3 | 7 | 4.400035 | 1.563584 | 2.024647 | 0 | 8.748036 | 0
2018-04-01 12:26 | 62273.73206 | 2400.0018 | 3 | 7 | 4.400077 | 1.487936 | 2.0755 | 0 | 8.971793 | 0
2018-04-01 12:28 | 62393.73086 | 2520.0006 | 3 | 7 | 4.400092 | 1.417769 | 2.123912 | 0 | 9.184808 | 0
2018-04-01 12:30 | 62513.73276 | 2640.0025 | 3 | 7 | 4.400127 | 1.350345 | 2.170025 | 0 | 9.38771 | 0
2018-04-01 12:32 | 62633.73236 | 2760.0021 | 3 | 7 | 4.400087 | 1.283928 | 2.213915 | 0 | 9.580828 | 0
2018-04-01 12:34 | 62753.73106 | 2880.0008 | 3 | 7 | 4.400016 | 1.219068 | 2.255634 | 0 | 9.764395 | 0
2018-04-01 12:36 | 62873.73026 | 3000 | 3 | 7 | 4.400066 | 1.15765 | 2.295243 | 0 | 9.93868 | 0
2018-04-01 12:38 | 62993.73066 | 3120.0004 | 3 | 7 | 4.400056 | 1.098883 | 2.332836 | 0 | 10.10409 | 0
2018-04-01 12:40 | 63113.73176 | 3240.0015 | 3 | 7 | 4.40002 | 1.041159 | 2.368499 | 0 | 10.26101 | 0
2018-04-01 12:42 | 63233.73206 | 3360.0018 | 3 | 7 | 4.400016 | 0.9854517 | 2.402276 | 0 | 10.40963 | 0
2018-04-01 12:44 | 63353.73046 | 3480.0002 | 3 | 7 | 4.40008 | 0.933547 | 2.43425 | 0 | 10.55032 | 0
2018-04-01 12:46 | 63473.73156 | 3600.0013 | 3 | 7 | 4.400077 | 0.8827591 | 2.464506 | 0 | 10.68345 | 0
2018-04-01 12:48 | 63593.73116 | 3720.0009 | 3 | 7 | 4.40003 | 0.8350687 | 2.493133 | 0 | 10.80941 | 0
2018-04-01 12:50 | 63713.73046 | 3840.0002 | 3 | 7 | 4.40007 | 0.7899036 | 2.520215 | 0 | 10.92857 | 0
2018-04-01 12:52 | 63833.73086 | 3960.0006 | 3 | 7 | 4.400047 | 0.7461262 | 2.545806 | 0 | 11.04117 | 0
2018-04-01 12:54 | 63953.73036 | 4080.0001 | 3 | 7 | 4.400017 | 0.7058153 | 2.570002 | 0 | 11.14763 | 0
2018-04-01 12:56 | 64073.73146 | 4200.0012 | 3 | 7 | 4.400011 | 0.6675272 | 2.5929 | 0 | 11.24838 | 0
2018-04-01 12:57 | 64123.98816 | 4250.2579 | 3 | 7 | 4.400027 | 0.6519995 | 2.602113 | 0 | 11.28892 | 0
2018-04-01 12:59 | 64244.03 | 120.0002 | 4 | 7 | 4.288762 | 0 | 2.602116 | 0 | 11.28893 | 0
2018-04-01 13:01 | 64364.03 | 240.001 | 4 | 7 | 4.276844 | 0 | 2.602116 | 0 | 11.28893 | 0
2018-04-01 13:02 | 64424.03 | 300.0031 | 4 | 7 | 4.273628 | 0 | 2.602116 | 0 | 11.28893 | 0
2018-04-01 13:04 | 64544.12 | 120.0002 | 5 | 7 | 3.932622 | -2.282013 | 2.602116 | 0.07605392 | 11.28893 | 0.3025784
2018-04-01 13:06 | 64664.12 | 240.0012 | 5 | 7 | 3.889316 | -2.282066 | 2.602116 | 0.1521252 | 11.28893 | 0.5999911
2018-04-01 13:08 | 64784.12 | 360.0013 | 5 | 7 | 3.853471 | -2.282163 | 2.602116 | 0.2281911 | 11.28893 | 0.8944538
2018-04-01 13:10 | 64904.12 | 480.0013 | 5 | 7 | 3.819953 | -2.282135 | 2.602116 | 0.3042637 | 11.28893 | 1.18631
2018-04-01 13:12 | 65024.12 | 600.0005 | 5 | 7 | 3.787949 | -2.281986 | 2.602116 | 0.3803279 | 11.28893 | 1.475649
2018-04-01 13:14 | 65144.12 | 720.0009 | 5 | 7 | 3.756647 | -2.28218 | 2.602116 | 0.4563876 | 11.28893 | 1.762562
2018-04-01 13:16 | 65264.12 | 840.0014 | 5 | 7 | 3.725027 | -2.282163 | 2.602116 | 0.5324526 | 11.28893 | 2.047101
2018-04-01 13:18 | 65384.12 | 960.001 | 5 | 7 | 3.696661 | -2.282159 | 2.602116 | 0.6085167 | 11.28893 | 2.329355
2018-04-01 13:20 | 65504.12 | 1080 | 5 | 7 | 3.669867 | -2.282025 | 2.602116 | 0.6845908 | 11.28893 | 2.609547
2018-04-01 13:22 | 65624.12 | 1200.0008 | 5 | 7 | 3.644803 | -2.282137 | 2.602116 | 0.7606549 | 11.28893 | 2.887729
2018-04-01 13:24 | 65744.12 | 1320.0007 | 5 | 7 | 3.621653 | -2.282092 | 2.602116 | 0.836722 | 11.28893 | 3.164088
2018-04-01 13:26 | 65864.12 | 1440.0013 | 5 | 7 | 3.599678 | -2.282157 | 2.602116 | 0.9127887 | 11.28893 | 3.438729
2018-04-01 13:28 | 65984.12 | 1560.001 | 5 | 7 | 3.578991 | -2.281866 | 2.602116 | 0.988848 | 11.28893 | 3.711722
2018-04-01 13:30 | 66104.12 | 1680.0002 | 5 | 7 | 3.558968 | -2.281948 | 2.602116 | 1.064922 | 11.28893 | 3.983227
2018-04-01 13:32 | 66224.12 | 1800.0012 | 5 | 7 | 3.539727 | -2.282188 | 2.602116 | 1.140985 | 11.28893 | 4.253195
2018-04-01 13:34 | 66344.12 | 1920.001 | 5 | 7 | 3.521404 | -2.282105 | 2.602116 | 1.217048 | 11.28893 | 4.521736
2018-04-01 13:36 | 66464.12 | 2040.0012 | 5 | 7 | 3.50387 | -2.281827 | 2.602116 | 1.293117 | 11.28893 | 4.78893
2018-04-01 13:38 | 66584.12 | 2160.0004 | 5 | 7 | 3.487251 | -2.281971 | 2.602116 | 1.369189 | 11.28893 | 5.054835
2018-04-01 13:40 | 66704.12 | 2280.001 | 5 | 7 | 3.471104 | -2.28181 | 2.602116 | 1.445245 | 11.28893 | 5.319444
2018-04-01 13:42 | 66824.12 | 2400.0012 | 5 | 7 | 3.45598 | -2.282195 | 2.602116 | 1.521311 | 11.28893 | 5.582899
2018-04-01 13:44 | 66944.12 | 2520.0006 | 5 | 7 | 3.441454 | -2.282131 | 2.602116 | 1.597375 | 11.28893 | 5.845221
2018-04-01 13:46 | 67064.12 | 2640.0001 | 5 | 7 | 3.427303 | -2.2822 | 2.602116 | 1.673447 | 11.28893 | 6.106478
2018-04-01 13:48 | 67184.12 | 2760.0003 | 5 | 7 | 3.412981 | -2.282023 | 2.602116 | 1.749513 | 11.28893 | 6.366634
2018-04-01 13:50 | 67304.12 | 2880.0011 | 5 | 7 | 3.397542 | -2.282248 | 2.602116 | 1.825587 | 11.28893 | 6.6257
2018-04-01 13:52 | 67424.12 | 3000.0002 | 5 | 7 | 3.380717 | -2.281851 | 2.602116 | 1.901656 | 11.28893 | 6.883516
2018-04-01 13:54 | 67544.12 | 3120.0002 | 5 | 7 | 3.36223 | -2.282082 | 2.602116 | 1.977714 | 11.28893 | 7.13996
2018-04-01 13:56 | 67664.12 | 3240.0006 | 5 | 7 | 3.341734 | -2.281793 | 2.602116 | 2.053787 | 11.28893 | 7.394969
2018-04-01 13:58 | 67784.12 | 3360.001 | 5 | 7 | 3.318331 | -2.282202 | 2.602116 | 2.129844 | 11.28893 | 7.648259
2018-04-01 14:00 | 67904.12 | 3480.0004 | 5 | 7 | 3.291733 | -2.282077 | 2.602116 | 2.205916 | 11.28893 | 7.899701
2018-04-01 14:02 | 68024.12 | 3600.0005 | 5 | 7 | 3.261031 | -2.282155 | 2.602116 | 2.281977 | 11.28893 | 8.148936
2018-04-01 14:04 | 68144.12 | 3720.0005 | 5 | 7 | 3.223281 | -2.282105 | 2.602116 | 2.358045 | 11.28893 | 8.395614
2018-04-01 14:06 | 68264.12 | 3840.0001 | 5 | 7 | 3.17644 | -2.282111 | 2.602116 | 2.434113 | 11.28893 | 8.639089
2018-04-01 14:08 | 68384.12 | 3960.0001 | 5 | 7 | 3.114838 | -2.282148 | 2.602116 | 2.510174 | 11.28893 | 8.878473
2018-04-01 14:10 | 68504.12 | 4080.0006 | 5 | 7 | 3.02705 | -2.281857 | 2.602116 | 2.586236 | 11.28893 | 9.112278
2018-04-01 14:10 | 68532.4 | 4108.2801 | 5 | 7 | 2.999999 | -2.281872 | 2.602116 | 2.604162 | 11.28893 | 9.166304
2018-04-01 14:12 | 68652.44 | 120 | 6 | 7 | 3.591649 | 0 | 2.602116 | 2.604171 | 11.28893 | 9.16633
2018-04-01 14:14 | 68772.44 | 240.0002 | 6 | 7 | 3.625881 | 0 | 2.602116 | 2.604171 | 11.28893 | 9.16633
2018-04-01 14:15 | 68832.44 | 300.0021 | 6 | 7 | 3.6347 | 0 | 2.602116 | 2.604171 | 11.28893 | 9.16633
2018-04-01 14:15 | 68832.45 | 0.0027 | 7 | 8 | 3.634546 | 0 | 0 | 0 | 0 | 0
2018-04-01 14:17 | 68952.53 | 120 | 2 | 8 | 4.200126 | 3.879669 | 0.1433249 | 0 | 0.5999141 | 0
2018-04-01 14:19 | 69072.54 | 240.0013 | 2 | 8 | 4.199923 | 3.522022 | 0.2665223 | 0 | 1.117361 | 0
2018-04-01 14:21 | 69163.36 | 330.8301 | 2 | 8 | 4.200183 | 3.259972 | 0.3521773 | 0 | 1.47712 | 0
2018-04-01 14:23 | 69283.37774 | 120.0014 | 3 | 8 | 4.222062 | 3.259964 | 0.4604776 | 1.276e-09 | 1.933034 | 5.098e-09
2018-04-01 14:25 | 69403.37784 | 240.0015 | 3 | 8 | 4.245824 | 3.260244 | 0.569144 | 1.276e-09 | 2.393122 | 5.098e-09
2018-04-01 14:27 | 69523.37654 | 360.0002 | 3 | 8 | 4.266747 | 3.259861 | 0.6777931 | 1.276e-09 | 2.85548 | 5.098e-09
2018-04-01 14:29 | 69643.37794 | 480.0016 | 3 | 8 | 4.291977 | 3.259916 | 0.7864616 | 1.276e-09 | 3.320501 | 5.098e-09
2018-04-01 14:31 | 69763.37854 | 600.0022 | 3 | 8 | 4.319426 | 3.25992 | 0.8951214 | 1.276e-09 | 3.788338 | 5.098e-09
2018-04-01 14:33 | 69883.37654 | 720.0002 | 3 | 8 | 4.349248 | 3.259903 | 1.003772 | 1.276e-09 | 4.259245 | 5.098e-09
2018-04-01 14:35 | 70003.37694 | 840.0006 | 3 | 8 | 4.382503 | 3.259998 | 1.112427 | 1.276e-09 | 4.733557 | 5.098e-09
2018-04-01 14:37 | 70123.37684 | 960.0005 | 3 | 8 | 4.400156 | 3.12396 | 1.219966 | 1.276e-09 | 5.206233 | 5.098e-09
2018-04-01 14:39 | 70243.37674 | 1080.0004 | 3 | 8 | 4.400189 | 2.874685 | 1.319742 | 1.276e-09 | 5.645255 | 5.098e-09
2018-04-01 14:41 | 70363.37664 | 1200.0003 | 3 | 8 | 4.4006 | 2.605867 | 1.410884 | 1.276e-09 | 6.04629 | 5.098e-09
2018-04-01 14:43 | 70483.37764 | 1320.0013 | 3 | 8 | 4.400149 | 2.473639 | 1.496004 | 1.276e-09 | 6.420828 | 5.098e-09
2018-04-01 14:45 | 70603.37684 | 1440.0005 | 3 | 8 | 4.400177 | 2.313265 | 1.575713 | 1.276e-09 | 6.771559 | 5.098e-09
2018-04-01 14:47 | 70723.37784 | 1560.0015 | 3 | 8 | 4.400134 | 2.172773 | 1.650446 | 1.276e-09 | 7.10039 | 5.098e-09
2018-04-01 14:49 | 70843.37744 | 1680.0011 | 3 | 8 | 4.400115 | 2.046726 | 1.720739 | 1.276e-09 | 7.409691 | 5.098e-09
2018-04-01 14:51 | 70963.37684 | 1800.0005 | 3 | 8 | 4.400103 | 1.933689 | 1.787044 | 1.276e-09 | 7.70144 | 5.098e-09
2018-04-01 14:53 | 71083.37884 | 1920.0025 | 3 | 8 | 4.40005 | 1.83219 | 1.849788 | 1.276e-09 | 7.977518 | 5.098e-09
2018-04-01 14:55 | 71203.37734 | 2040.001 | 3 | 8 | 4.400044 | 1.738958 | 1.909289 | 1.276e-09 | 8.239331 | 5.098e-09
2018-04-01 14:57 | 71323.37914 | 2160.0028 | 3 | 8 | 4.400062 | 1.653448 | 1.965821 | 1.276e-09 | 8.488075 | 5.098e-09
2018-04-01 14:59 | 71443.37674 | 2280.0004 | 3 | 8 | 4.400094 | 1.573636 | 2.019578 | 1.276e-09 | 8.724612 | 5.098e-09
2018-04-01 15:01 | 71563.37704 | 2400.0007 | 3 | 8 | 4.400096 | 1.499518 | 2.070776 | 1.276e-09 | 8.949886 | 5.098e-09
2018-04-01 15:03 | 71683.37764 | 2520.0013 | 3 | 8 | 4.400086 | 1.426358 | 2.119524 | 1.276e-09 | 9.164378 | 5.098e-09
2018-04-01 15:05 | 71803.37734 | 2640.001 | 3 | 8 | 4.400084 | 1.356709 | 2.165901 | 1.276e-09 | 9.368442 | 5.098e-09
2018-04-01 15:07 | 71923.37764 | 2760.0013 | 3 | 8 | 4.40007 | 1.288496 | 2.20997 | 1.276e-09 | 9.56235 | 5.098e-09
2018-04-01 15:09 | 72043.37814 | 2880.0018 | 3 | 8 | 4.399989 | 1.222947 | 2.251827 | 1.276e-09 | 9.746525 | 5.098e-09
2018-04-01 15:11 | 72163.37754 | 3000.0012 | 3 | 8 | 4.400073 | 1.161617 | 2.291563 | 1.276e-09 | 9.921365 | 5.098e-09
2018-04-01 15:13 | 72283.37804 | 3120.0017 | 3 | 8 | 4.40004 | 1.101616 | 2.329274 | 1.276e-09 | 10.08729 | 5.098e-09
2018-04-01 15:15 | 72403.37674 | 3240.0004 | 3 | 8 | 4.40013 | 1.045606 | 2.365034 | 1.276e-09 | 10.24464 | 5.098e-09
2018-04-01 15:17 | 72523.37704 | 3360.0007 | 3 | 8 | 4.400085 | 0.9909954 | 2.398952 | 1.276e-09 | 10.39388 | 5.098e-09
2018-04-01 15:19 | 72643.37704 | 3480.0007 | 3 | 8 | 4.400082 | 0.9393749 | 2.431111 | 1.276e-09 | 10.53538 | 5.098e-09
2018-04-01 15:21 | 72763.37784 | 3600.0015 | 3 | 8 | 4.400098 | 0.8898706 | 2.461587 | 1.276e-09 | 10.66948 | 5.098e-09
2018-04-01 15:23 | 72883.37724 | 3720.0009 | 3 | 8 | 4.399995 | 0.8406429 | 2.490426 | 1.276e-09 | 10.79637 | 5.098e-09
2018-04-01 15:25 | 73003.37834 | 3840.002 | 3 | 8 | 4.400047 | 0.7958345 | 2.517699 | 1.276e-09 | 10.91638 | 5.098e-09
2018-04-01 15:27 | 73123.37794 | 3960.0016 | 3 | 8 | 4.400085 | 0.7532396 | 2.543493 | 1.276e-09 | 11.02987 | 5.098e-09
2018-04-01 15:29 | 73243.37664 | 4080.0003 | 3 | 8 | 4.400078 | 0.7127457 | 2.567909 | 1.276e-09 | 11.1373 | 5.098e-09
2018-04-01 15:31 | 73363.37784 | 4200.0015 | 3 | 8 | 4.399999 | 0.6745043 | 2.591025 | 1.276e-09 | 11.23901 | 5.098e-09
2018-04-01 15:32 | 73439.90904 | 4276.5327 | 3 | 8 | 4.400068 | 0.6519947 | 2.605131 | 1.276e-09 | 11.30108 | 5.098e-09
2018-04-01 15:34 | 73559.95 | 120.0002 | 4 | 8 | 4.289064 | 0 | 2.605131 | 1.276e-09 | 11.30108 | 5.098e-09
2018-04-01 15:36 | 73679.95 | 240.0014 | 4 | 8 | 4.27716 | 0 | 2.605131 | 1.276e-09 | 11.30108 | 5.098e-09
2018-04-01 15:37 | 73739.95 | 300.0022 | 4 | 8 | 4.273979 | 0 | 2.605131 | 1.276e-09 | 11.30108 | 5.098e-09
2018-04-01 15:39 | 73860.03 | 120.0002 | 5 | 8 | 3.931539 | -2.281918 | 2.605131 | 0.07606015 | 11.30108 | 0.3025646
2018-04-01 15:41 | 73980.03 | 240.0005 | 5 | 8 | 3.888587 | -2.282099 | 2.605131 | 0.1521305 | 11.30108 | 0.5999217
2018-04-01 15:43 | 74100.03 | 360.001 | 5 | 8 | 3.853727 | -2.281916 | 2.605131 | 0.2281997 | 11.30108 | 0.8943726
2018-04-01 15:45 | 74220.03 | 480.0002 | 5 | 8 | 3.819611 | -2.282103 | 2.605131 | 0.3042545 | 11.30108 | 1.186154
2018-04-01 15:47 | 74340.03 | 600.001 | 5 | 8 | 3.787164 | -2.282128 | 2.605131 | 0.3803334 | 11.30108 | 1.475512
2018-04-01 15:49 | 74460.03 | 720.0002 | 5 | 8 | 3.7551 | -2.28218 | 2.605131 | 0.4563971 | 11.30108 | 1.762362
2018-04-01 15:51 | 74580.03 | 840.0009 | 5 | 8 | 3.72369 | -2.282062 | 2.605131 | 0.5324589 | 11.30108 | 2.046793
2018-04-01 15:53 | 74700.04 | 960.0014 | 5 | 8 | 3.696147 | -2.282118 | 2.605131 | 0.6085317 | 11.30108 | 2.32903
2018-04-01 15:55 | 74820.04 | 1080.0013 | 5 | 8 | 3.668898 | -2.282174 | 2.605131 | 0.684602 | 11.30108 | 2.609151
2018-04-01 15:57 | 74940.03 | 1200.0005 | 5 | 8 | 3.643464 | -2.282101 | 2.605131 | 0.7606665 | 11.30108 | 2.887252
2018-04-01 15:59 | 75060.04 | 1320.0015 | 5 | 8 | 3.620042 | -2.282133 | 2.605131 | 0.8367314 | 11.30108 | 3.163488
2018-04-01 16:01 | 75180.03 | 1440.0006 | 5 | 8 | 3.598449 | -2.282032 | 2.605131 | 0.9127959 | 11.30108 | 3.438025
2018-04-01 16:03 | 75300.03 | 1560.0004 | 5 | 8 | 3.57747 | -2.282012 | 2.605131 | 0.9888665 | 11.30108 | 3.710958
2018-04-01 16:05 | 75420.03 | 1680.0009 | 5 | 8 | 3.556859 | -2.281763 | 2.605131 | 1.064932 | 11.30108 | 3.982289
2018-04-01 16:07 | 75540.03 | 1800.0001 | 5 | 8 | 3.538328 | -2.282163 | 2.605131 | 1.141006 | 11.30108 | 4.252182
2018-04-01 16:09 | 75660.03 | 1920.0009 | 5 | 8 | 3.519811 | -2.281838 | 2.605131 | 1.217073 | 11.30108 | 4.520619
2018-04-01 16:11 | 75780.04 | 2040.0013 | 5 | 8 | 3.50257 | -2.282138 | 2.605131 | 1.293132 | 11.30108 | 4.787664
2018-04-01 16:13 | 75900.03 | 2160.0007 | 5 | 8 | 3.486406 | -2.281739 | 2.605131 | 1.369204 | 11.30108 | 5.053491
2018-04-01 16:15 | 76020.04 | 2280.0014 | 5 | 8 | 3.471267 | -2.282118 | 2.605131 | 1.445264 | 11.30108 | 5.318085
2018-04-01 16:17 | 76140.03 | 2400.0006 | 5 | 8 | 3.456198 | -2.282193 | 2.605131 | 1.521337 | 11.30108 | 5.58158
2018-04-01 16:19 | 76260.03 | 2520.0005 | 5 | 8 | 3.441828 | -2.282142 | 2.605131 | 1.597398 | 11.30108 | 5.843894
2018-04-01 16:21 | 76380.03 | 2640.0012 | 5 | 8 | 3.426944 | -2.281736 | 2.605131 | 1.67347 | 11.30108 | 6.105158
2018-04-01 16:23 | 76500.04 | 2760.0019 | 5 | 8 | 3.411459 | -2.282099 | 2.605131 | 1.749536 | 11.30108 | 6.365247
2018-04-01 16:25 | 76620.03 | 2880.0008 | 5 | 8 | 3.395536 | -2.282197 | 2.605131 | 1.8256 | 11.30108 | 6.624138
2018-04-01 16:27 | 76740.03 | 3000.0008 | 5 | 8 | 3.378626 | -2.282187 | 2.605131 | 1.901675 | 11.30108 | 6.881812
2018-04-01 16:29 | 76860.03 | 3120.0006 | 5 | 8 | 3.360188 | -2.282154 | 2.605131 | 1.977734 | 11.30108 | 7.138098
2018-04-01 16:31 | 76980.04 | 3240.0014 | 5 | 8 | 3.339916 | -2.282191 | 2.605131 | 2.053803 | 11.30108 | 7.39295
2018-04-01 16:33 | 77100.03 | 3360.0003 | 5 | 8 | 3.317217 | -2.282126 | 2.605131 | 2.129865 | 11.30108 | 7.646143
2018-04-01 16:35 | 77220.03 | 3480.0004 | 5 | 8 | 3.290225 | -2.282148 | 2.605131 | 2.205931 | 11.30108 | 7.89747
2018-04-01 16:37 | 77340.03 | 3600.0009 | 5 | 8 | 3.25923 | -2.281827 | 2.605131 | 2.281996 | 11.30108 | 8.146596
2018-04-01 16:39 | 77460.03 | 3720.0009 | 5 | 8 | 3.222069 | -2.28187 | 2.605131 | 2.358062 | 11.30108 | 8.393139
2018-04-01 16:41 | 77580.03 | 3840.0001 | 5 | 8 | 3.175861 | -2.281861 | 2.605131 | 2.434119 | 11.30108 | 8.636511
2018-04-01 16:43 | 77700.04 | 3960.0017 | 5 | 8 | 3.114839 | -2.281868 | 2.605131 | 2.510181 | 11.30108 | 8.875859
2018-04-01 16:45 | 77820.03 | 4080.0006 | 5 | 8 | 3.027625 | -2.282178 | 2.605131 | 2.586245 | 11.30108 | 9.109701
2018-04-01 16:46 | 77848.98 | 4108.9472 | 5 | 8 | 2.999997 | -2.281836 | 2.605131 | 2.604594 | 11.30108 | 9.165009
2018-04-01 16:48 | 77969.02776 | 120.0013 | 6 | 8 | 3.591145 | 0 | 2.605131 | 2.604594 | 11.30108 | 9.165009
2018-04-01 16:50 | 78089.02736 | 240.0009 | 6 | 8 | 3.62552 | 0 | 2.605131 | 2.604594 | 11.30108 | 9.165009
2018-04-01 16:51 | 78149.02806 | 300.0016 | 6 | 8 | 3.634397 | 0 | 2.605131 | 2.604594 | 11.30108 | 9.165009
2018-04-01 16:51 | 78149.04 | 0.0027 | 7 | 9 | 3.634254 | 0 | 0 | 0 | 0 | 0
2018-04-01 16:53 | 78269.12 | 120.0016 | 2 | 9 | 4.20021 | 3.864906 | 0.1432103 | 2.086e-09 | 0.5994339 | 7.581e-09
2018-04-01 16:55 | 78389.12 | 240.0022 | 2 | 9 | 4.200124 | 3.514252 | 0.2665541 | 2.086e-09 | 1.117494 | 7.581e-09
2018-04-01 16:56 | 78477.96 | 328.8462 | 2 | 9 | 4.200011 | 3.259995 | 0.3500798 | 2.086e-09 | 1.468307 | 7.581e-09
2018-04-01 16:58 | 78597.98 | 120.0019 | 3 | 9 | 4.224586 | 3.259836 | 0.458351 | 2.086e-09 | 1.924242 | 7.581e-09
2018-04-01 17:00 | 78717.98 | 240.0005 | 3 | 9 | 4.248349 | 3.26001 | 0.5670277 | 2.086e-09 | 2.384671 | 7.581e-09
2018-04-01 17:02 | 78837.98 | 360.0011 | 3 | 9 | 4.270635 | 3.259886 | 0.6756794 | 2.086e-09 | 2.84748 | 7.581e-09
2018-04-01 17:04 | 78957.98 | 480.0016 | 3 | 9 | 4.294754 | 3.259947 | 0.7843519 | 2.086e-09 | 3.312867 | 7.581e-09
2018-04-01 17:06 | 79077.98 | 600.0012 | 3 | 9 | 4.323452 | 3.26005 | 0.8930072 | 2.086e-09 | 3.781006 | 7.581e-09
2018-04-01 17:08 | 79197.98 | 720.0029 | 3 | 9 | 4.351179 | 3.259907 | 1.00167 | 2.086e-09 | 4.252267 | 7.581e-09
2018-04-01 17:10 | 79317.98 | 840.001 | 3 | 9 | 4.381584 | 3.259872 | 1.110325 | 2.086e-09 | 4.726667 | 7.581e-09
2018-04-01 17:12 | 79437.98 | 960.0016 | 3 | 9 | 4.400131 | 3.134283 | 1.218116 | 2.086e-09 | 5.200411 | 7.581e-09
2018-04-01 17:14 | 79557.98 | 1080.0006 | 3 | 9 | 4.40021 | 2.879816 | 1.318222 | 2.086e-09 | 5.640895 | 7.581e-09
2018-04-01 17:16 | 79677.98 | 1200.0004 | 3 | 9 | 4.400121 | 2.663319 | 1.41049 | 2.086e-09 | 6.046886 | 7.581e-09
2018-04-01 17:18 | 79797.98 | 1320.0017 | 3 | 9 | 4.400145 | 2.474276 | 1.49603 | 2.086e-09 | 6.423275 | 7.581e-09
2018-04-01 17:20 | 79917.98 | 1440.0002 | 3 | 9 | 4.400181 | 2.313934 | 1.575772 | 2.086e-09 | 6.774152 | 7.581e-09
2018-04-01 17:22 | 80037.98 | 1560.0021 | 3 | 9 | 4.400203 | 2.176168 | 1.650531 | 2.086e-09 | 7.103098 | 7.581e-09
2018-04-01 17:24 | 80157.98 | 1680.0003 | 3 | 9 | 4.400071 | 2.052168 | 1.720952 | 2.086e-09 | 7.412957 | 7.581e-09
2018-04-01 17:26 | 80277.98 | 1800.0018 | 3 | 9 | 4.400121 | 1.942554 | 1.787498 | 2.086e-09 | 7.705771 | 7.581e-09
2018-04-01 17:28 | 80397.98 | 1920.0022 | 3 | 9 | 4.400107 | 1.844984 | 1.850588 | 2.086e-09 | 7.983371 | 7.581e-09
2018-04-01 17:30 | 80517.98 | 2040.0006 | 3 | 9 | 4.400069 | 1.752932 | 1.910529 | 2.086e-09 | 8.247117 | 7.581e-09
2018-04-01 17:32 | 80637.98 | 2160.003 | 3 | 9 | 4.400074 | 1.666111 | 1.967482 | 2.086e-09 | 8.497715 | 7.581e-09
2018-04-01 17:34 | 80757.98 | 2280.0006 | 3 | 9 | 4.399984 | 1.583065 | 2.021623 | 2.086e-09 | 8.735938 | 7.581e-09
2018-04-01 17:36 | 80877.98 | 2400.0005 | 3 | 9 | 4.400088 | 1.505621 | 2.073103 | 2.086e-09 | 8.962456 | 7.581e-09
2018-04-01 17:38 | 80997.98 | 2520.0004 | 3 | 9 | 4.400082 | 1.431308 | 2.122036 | 2.086e-09 | 9.177763 | 7.581e-09
2018-04-01 17:40 | 81117.98 | 2640.0029 | 3 | 9 | 4.400096 | 1.359635 | 2.16853 | 2.086e-09 | 9.38234 | 7.581e-09
2018-04-01 17:42 | 81237.98 | 2760.0009 | 3 | 9 | 4.40008 | 1.29055 | 2.212676 | 2.086e-09 | 9.576586 | 7.581e-09
2018-04-01 17:44 | 81357.98 | 2880.0015 | 3 | 9 | 4.400036 | 1.224993 | 2.254602 | 2.086e-09 | 9.761066 | 7.581e-09
2018-04-01 17:46 | 81477.98 | 3000.0005 | 3 | 9 | 4.400047 | 1.163062 | 2.294407 | 2.086e-09 | 9.936209 | 7.581e-09
2018-04-01 17:48 | 81597.98 | 3120.0006 | 3 | 9 | 4.400053 | 1.103804 | 2.332179 | 2.086e-09 | 10.10241 | 7.581e-09
2018-04-01 17:50 | 81717.98 | 3240.0003 | 3 | 9 | 4.40016 | 1.046766 | 2.367994 | 2.086e-09 | 10.25999 | 7.581e-09
2018-04-01 17:52 | 81837.98 | 3360.0003 | 3 | 9 | 4.400138 | 0.992383 | 2.401937 | 2.086e-09 | 10.40935 | 7.581e-09
2018-04-01 17:54 | 81957.98 | 3480.0012 | 3 | 9 | 4.400065 | 0.9406214 | 2.43413 | 2.086e-09 | 10.551 | 7.581e-09
2018-04-01 17:56 | 82077.98 | 3600.0012 | 3 | 9 | 4.400056 | 0.891654 | 2.464659 | 2.086e-09 | 10.68533 | 7.581e-09
2018-04-01 17:58 | 82197.98 | 3720.0011 | 3 | 9 | 4.400061 | 0.8446636 | 2.49359 | 2.086e-09 | 10.81263 | 7.581e-09
2018-04-01 18:00 | 82317.98 | 3840.0001 | 3 | 9 | 4.400104 | 0.7989149 | 2.52096 | 2.086e-09 | 10.93305 | 7.581e-09
2018-04-01 18:02 | 82437.98 | 3960.0017 | 3 | 9 | 4.400023 | 0.7542162 | 2.546829 | 2.086e-09 | 11.04688 | 7.581e-09
2018-04-01 18:04 | 82557.98 | 4080.0017 | 3 | 9 | 4.400055 | 0.7132835 | 2.571277 | 2.086e-09 | 11.15445 | 7.581e-09
2018-04-01 18:06 | 82677.98 | 4200.0004 | 3 | 9 | 4.400041 | 0.6736593 | 2.594382 | 2.086e-09 | 11.25612 | 7.581e-09
2018-04-01 18:07 | 82745.04 | 4267.065 | 3 | 9 | 4.400039 | 0.6519995 | 2.606731 | 2.086e-09 | 11.31045 | 7.581e-09
2018-04-01 18:09 | 82865.08 | 120.0015 | 4 | 9 | 4.289635 | 0 | 2.606734 | 2.086e-09 | 11.31046 | 7.581e-09
2018-04-01 18:11 | 82985.08 | 240.0008 | 4 | 9 | 4.277818 | 0 | 2.606734 | 2.086e-09 | 11.31046 | 7.581e-09
2018-04-01 18:12 | 83045.09 | 300.0038 | 4 | 9 | 4.274653 | 0 | 2.606734 | 2.086e-09 | 11.31046 | 7.581e-09
2018-04-01 18:14 | 83165.16 | 120.0009 | 5 | 9 | 3.935777 | -2.281948 | 2.606734 | 0.07606316 | 11.31046 | 0.3028434
2018-04-01 18:16 | 83285.16 | 240.0012 | 5 | 9 | 3.891975 | -2.281853 | 2.606734 | 0.1521332 | 11.31046 | 0.6004766
2018-04-01 18:18 | 83405.16 | 360.0009 | 5 | 9 | 3.855978 | -2.282118 | 2.606734 | 0.2281889 | 11.31046 | 0.895097
2018-04-01 18:20 | 83525.16 | 480.0002 | 5 | 9 | 3.822435 | -2.28188 | 2.606734 | 0.3042533 | 11.31046 | 1.187112
2018-04-01 18:22 | 83645.16 | 600.0015 | 5 | 9 | 3.79021 | -2.281872 | 2.606734 | 0.3803236 | 11.31046 | 1.476656
2018-04-01 18:24 | 83765.16 | 720.0016 | 5 | 9 | 3.758117 | -2.281957 | 2.606734 | 0.4563846 | 11.31046 | 1.763716
2018-04-01 18:26 | 83885.16 | 840.0012 | 5 | 9 | 3.725985 | -2.282174 | 2.606734 | 0.5324579 | 11.31046 | 2.04838
2018-04-01 18:28 | 84005.16 | 960.0005 | 5 | 9 | 3.696529 | -2.281981 | 2.606734 | 0.6085173 | 11.31046 | 2.330616
2018-04-01 18:30 | 84125.16 | 1080.0013 | 5 | 9 | 3.669263 | -2.282219 | 2.606734 | 0.6845888 | 11.31046 | 2.610789
2018-04-01 18:32 | 84245.16 | 1200.0004 | 5 | 9 | 3.643603 | -2.282152 | 2.606734 | 0.7606592 | 11.31046 | 2.888913
2018-04-01 18:34 | 84365.16 | 1320.0009 | 5 | 9 | 3.620586 | -2.281801 | 2.606734 | 0.836726 | 11.31046 | 3.165195
2018-04-01 18:36 | 84485.16 | 1440.0014 | 5 | 9 | 3.599127 | -2.282152 | 2.606734 | 0.9127891 | 11.31046 | 3.439756
2018-04-01 18:38 | 84605.16 | 1560.0004 | 5 | 9 | 3.578681 | -2.281795 | 2.606734 | 0.9888514 | 11.31046 | 3.712731
2018-04-01 18:40 | 84725.16 | 1680.001 | 5 | 9 | 3.558593 | -2.28214 | 2.606734 | 1.064923 | 11.31046 | 3.984194
2018-04-01 18:42 | 84845.16 | 1800.0011 | 5 | 9 | 3.539369 | -2.282164 | 2.606734 | 1.140989 | 11.31046 | 4.254148
2018-04-01 18:44 | 84965.16 | 1920.0014 | 5 | 9 | 3.521446 | -2.281803 | 2.606734 | 1.21705 | 11.31046 | 4.522666
2018-04-01 18:46 | 85085.16 | 2040.0017 | 5 | 9 | 3.503901 | -2.282111 | 2.606734 | 1.293122 | 11.31046 | 4.789877
2018-04-01 18:48 | 85205.16 | 2160.001 | 5 | 9 | 3.487067 | -2.281976 | 2.606734 | 1.369181 | 11.31046 | 5.055741
2018-04-01 18:50 | 85325.16 | 2280.0009 | 5 | 9 | 3.470798 | -2.282171 | 2.606734 | 1.445246 | 11.31046 | 5.320365
2018-04-01 18:52 | 85445.16 | 2400.0016 | 5 | 9 | 3.455532 | -2.28176 | 2.606734 | 1.521308 | 11.31046 | 5.583779
2018-04-01 18:54 | 85565.16 | 2520.001 | 5 | 9 | 3.440204 | -2.282092 | 2.606734 | 1.597383 | 11.31046 | 5.846076
2018-04-01 18:56 | 85685.16 | 2640.0002 | 5 | 9 | 3.424874 | -2.28213 | 2.606734 | 1.673449 | 11.31046 | 6.107175
2018-04-01 18:58 | 85805.16 | 2760.0013 | 5 | 9 | 3.409835 | -2.282189 | 2.606734 | 1.749516 | 11.31046 | 6.367131
2018-04-01 19:00 | 85925.16 | 2880.0006 | 5 | 9 | 3.394268 | -2.28189 | 2.606734 | 1.825572 | 11.31046 | 6.625876
2018-04-01 19:02 | 86045.16 | 3000.0015 | 5 | 9 | 3.377675 | -2.281898 | 2.606734 | 1.901644 | 11.31046 | 6.883469
2018-04-01 19:04 | 86165.16 | 3120.0008 | 5 | 9 | 3.359178 | -2.282178 | 2.606734 | 1.977704 | 11.31046 | 7.139675
2018-04-01 19:06 | 86285.16 | 3240.0003 | 5 | 9 | 3.339123 | -2.282138 | 2.606734 | 2.053775 | 11.31046 | 7.394464
2018-04-01 19:08 | 86405.16 | 3360.0002 | 5 | 9 | 3.316408 | -2.282092 | 2.606734 | 2.129838 | 11.31046 | 7.647604
2018-04-01 19:10 | 86525.16 | 3480.0008 | 5 | 9 | 3.29045 | -2.282176 | 2.606734 | 2.205901 | 11.31046 | 7.898902
2018-04-01 19:12 | 86645.16 | 3600.001 | 5 | 9 | 3.260193 | -2.282092 | 2.606734 | 2.281957 | 11.31046 | 8.148041
2018-04-01 19:14 | 86765.16 | 3720.0004 | 5 | 9 | 3.223717 | -2.282176 | 2.606734 | 2.35803 | 11.31046 | 8.394719
2018-04-01 19:16 | 86885.16 | 3840.0006 | 5 | 9 | 3.177632 | -2.281916 | 2.606734 | 2.434079 | 11.31046 | 8.638212
2018-04-01 19:18 | 87005.16 | 3960.0017 | 5 | 9 | 3.116414 | -2.282064 | 2.606734 | 2.510141 | 11.31046 | 8.877703
2018-04-01 19:20 | 87125.16 | 4080.0015 | 5 | 9 | 3.028847 | -2.282101 | 2.606734 | 2.58621 | 11.31046 | 9.111663
2018-04-01 19:21 | 87155.23 | 4110.0705 | 5 | 9 | 2.999996 | -2.282154 | 2.606734 | 2.605264 | 11.31046 | 9.169107
2018-04-01 19:23 | 87275.28 | 120.0001 | 6 | 9 | 3.591053 | 0 | 2.606734 | 2.605264 | 11.31046 | 9.169107
2018-04-01 19:25 | 87395.28 | 240.0001 | 6 | 9 | 3.625587 | 0 | 2.606734 | 2.605264 | 11.31046 | 9.169107
2018-04-01 19:26 | 87455.28 | 300.0031 | 6 | 9 | 3.634556 | 0 | 2.606734 | 2.605264 | 11.31046 | 9.169107
2018-04-01 19:26 | 87455.29 | 0.0027 | 7 | 10 | 3.634585 | 0 | 0 | 0 | 0 | 0
2018-04-01 19:28 | 87575.37526 | 120.0002 | 2 | 10 | 4.200286 | 3.877869 | 0.143186 | 0 | 0.5993271 | 0
2018-04-01 19:30 | 87695.37676 | 240.0017 | 2 | 10 | 4.199867 | 3.511465 | 0.2660217 | 0 | 1.115249 | 0
2018-04-01 19:31 | 87782.55616 | 327.1811 | 2 | 10 | 4.20014 | 3.259937 | 0.3481328 | 0 | 1.460124 | 0
2018-04-01 19:33 | 87902.57 | 120.0017 | 3 | 10 | 4.224279 | 3.259871 | 0.4564211 | 0 | 1.916087 | 0
2018-04-01 19:35 | 88022.57 | 240.0015 | 3 | 10 | 4.24599 | 3.25983 | 0.5650902 | 0 | 2.376314 | 0
2018-04-01 19:37 | 88142.57 | 360.0006 | 3 | 10 | 4.269508 | 3.260088 | 0.6737251 | 0 | 2.838862 | 0
2018-04-01 19:39 | 88262.57 | 480.0014 | 3 | 10 | 4.295235 | 3.259869 | 0.7824153 | 0 | 3.304263 | 0
2018-04-01 19:41 | 88382.57 | 600.0011 | 3 | 10 | 4.322296 | 3.260124 | 0.8910719 | 0 | 3.772393 | 0
2018-04-01 19:43 | 88502.57 | 720.0008 | 3 | 10 | 4.352078 | 3.259626 | 0.9997265 | 0 | 4.243619 | 0
2018-04-01 19:45 | 88622.57 | 840.0009 | 3 | 10 | 4.382432 | 3.259949 | 1.108385 | 0 | 4.718165 | 0
2018-04-01 19:47 | 88742.57 | 960.0012 | 3 | 10 | 4.400124 | 3.12681 | 1.215878 | 0 | 5.190645 | 0
2018-04-01 19:49 | 88862.57 | 1080.0012 | 3 | 10 | 4.400216 | 2.8762 | 1.315527 | 0 | 5.629111 | 0
2018-04-01 19:51 | 88982.57 | 1200.001 | 3 | 10 | 4.400155 | 2.660036 | 1.407683 | 0 | 6.034612 | 0
2018-04-01 19:53 | 89102.57 | 1320.0007 | 3 | 10 | 4.400145 | 2.469698 | 1.49306 | 0 | 6.410285 | 0
2018-04-01 19:55 | 89222.57 | 1440.0013 | 3 | 10 | 4.400118 | 2.311911 | 1.57267 | 0 | 6.760579 | 0
2018-04-01 19:57 | 89342.57 | 1560.0011 | 3 | 10 | 4.400046 | 2.172413 | 1.647363 | 0 | 7.089235 | 0
2018-04-01 19:59 | 89462.57 | 1680.0015 | 3 | 10 | 4.400091 | 2.050983 | 1.717726 | 0 | 7.39884 | 0
2018-04-01 20:01 | 89582.57 | 1800.0005 | 3 | 10 | 4.400154 | 1.942249 | 1.784241 | 0 | 7.691514 | 0
2018-04-01 20:03 | 89702.57 | 1920.0018 | 3 | 10 | 4.400055 | 1.839199 | 1.847247 | 0 | 7.968743 | 0
2018-04-01 20:05 | 89822.57 | 2040.0017 | 3 | 10 | 4.400059 | 1.745174 | 1.906972 | 0 | 8.231539 | 0
2018-04-01 20:07 | 89942.57 | 2160.0008 | 3 | 10 | 4.400082 | 1.657269 | 1.963664 | 0 | 8.480992 | 0
2018-04-01 20:09 | 90062.57 | 2280.0021 | 3 | 10 | 4.400098 | 1.575897 | 2.017528 | 0 | 8.717998 | 0
2018-04-01 20:11 | 90182.57 | 2400.0006 | 3 | 10 | 4.400123 | 1.499799 | 2.068758 | 0 | 8.943413 | 0
2018-04-01 20:13 | 90302.57 | 2520.001 | 3 | 10 | 4.400049 | 1.427142 | 2.117536 | 0 | 9.158042 | 0
2018-04-01 20:15 | 90422.57 | 2640.001 | 3 | 10 | 4.400081 | 1.357902 | 2.163944 | 0 | 9.36224 | 0
2018-04-01 20:17 | 90542.57 | 2760.0008 | 3 | 10 | 4.400074 | 1.289785 | 2.208067 | 0 | 9.556383 | 0
2018-04-01 20:19 | 90662.57 | 2880.0021 | 3 | 10 | 4.400115 | 1.225292 | 2.249967 | 0 | 9.740746 | 0
2018-04-01 20:21 | 90782.57 | 3000.0005 | 3 | 10 | 4.400033 | 1.163658 | 2.289763 | 0 | 9.915854 | 0
2018-04-01 20:23 | 90902.57 | 3120.001 | 3 | 10 | 4.400095 | 1.105828 | 2.327585 | 0 | 10.08227 | 0
2018-04-01 20:25 | 91022.57 | 3240.0023 | 3 | 10 | 4.400071 | 1.048979 | 2.363489 | 0 | 10.24025 | 0
2018-04-01 20:27 | 91142.57 | 3360.0005 | 3 | 10 | 4.400132 | 0.9954042 | 2.397535 | 0 | 10.39006 | 0
2018-04-01 20:29 | 91262.57 | 3480.001 | 3 | 10 | 4.400068 | 0.9419746 | 2.42981 | 0 | 10.53207 | 0
2018-04-01 20:31 | 91382.57 | 3600.0009 | 3 | 10 | 4.400093 | 0.8918505 | 2.46036 | 0 | 10.66649 | 0
2018-04-01 20:33 | 91502.57 | 3720.0016 | 3 | 10 | 4.400048 | 0.843236 | 2.489266 | 0 | 10.79368 | 0
2018-04-01 20:35 | 91622.57 | 3840.0005 | 3 | 10 | 4.400059 | 0.798152 | 2.516619 | 0 | 10.91403 | 0
2018-04-01 20:37 | 91742.57 | 3960.0011 | 3 | 10 | 4.400045 | 0.7554045 | 2.542506 | 0 | 11.02794 | 0
2018-04-01 20:39 | 91862.57 | 4080.0017 | 3 | 10 | 4.400038 | 0.7137833 | 2.566987 | 0 | 11.13565 | 0
2018-04-01 20:41 | 91982.57 | 4200.0006 | 3 | 10 | 4.400053 | 0.674243 | 2.590119 | 0 | 11.23743 | 0
2018-04-01 20:42 | 92052.65 | 4270.0812 | 3 | 10 | 4.399989 | 0.6519909 | 2.603024 | 0 | 11.29422 | 0
2018-04-01 20:44 | 92172.69 | 120.0006 | 4 | 10 | 4.288997 | 0 | 2.603024 | 0 | 11.29422 | 0
2018-04-01 20:46 | 92292.69 | 240.0004 | 4 | 10 | 4.277157 | 0 | 2.603024 | 0 | 11.29422 | 0
2018-04-01 20:47 | 92352.7 | 300.0024 | 4 | 10 | 4.274003 | 0 | 2.603024 | 0 | 11.29422 | 0
2018-04-01 20:49 | 92472.78 | 120 | 5 | 10 | 3.934197 | -2.282111 | 2.603024 | 0.07606326 | 11.29422 | 0.3027211
2018-04-01 20:51 | 92592.78 | 240.0007 | 5 | 10 | 3.891263 | -2.282103 | 2.603024 | 0.1521228 | 11.29422 | 0.6002207
2018-04-01 20:53 | 92712.78 | 360.0011 | 5 | 10 | 3.852486 | -2.282128 | 2.603024 | 0.2281909 | 11.29422 | 0.8946835
2018-04-01 20:55 | 92832.78 | 480.0001 | 5 | 10 | 3.818695 | -2.282104 | 2.603024 | 0.3042671 | 11.29422 | 1.186464
2018-04-01 20:57 | 92952.78 | 600.0006 | 5 | 10 | 3.787186 | -2.282161 | 2.603024 | 0.3803332 | 11.29422 | 1.475777
2018-04-01 20:59 | 93072.78 | 720.0004 | 5 | 10 | 3.755334 | -2.281834 | 2.603024 | 0.456392 | 11.29422 | 1.76261
2018-04-01 21:01 | 93192.78 | 840.001 | 5 | 10 | 3.724363 | -2.282183 | 2.603024 | 0.5324633 | 11.29422 | 2.047094
2018-04-01 21:03 | 93312.78 | 960.0014 | 5 | 10 | 3.69525 | -2.281922 | 2.603024 | 0.6085283 | 11.29422 | 2.32926
2018-04-01 21:05 | 93432.78 | 1080.0013 | 5 | 10 | 3.668695 | -2.281877 | 2.603024 | 0.684593 | 11.29422 | 2.609313
2018-04-01 21:07 | 93552.78 | 1200.0002 | 5 | 10 | 3.64418 | -2.28215 | 2.603024 | 0.7606696 | 11.29422 | 2.887468
2018-04-01 21:09 | 93672.78 | 1320.0014 | 5 | 10 | 3.621623 | -2.282085 | 2.603024 | 0.8367285 | 11.29422 | 3.163768
2018-04-01 21:11 | 93792.78 | 1440.0006 | 5 | 10 | 3.599211 | -2.282068 | 2.603024 | 0.9128047 | 11.29422 | 3.43842
2018-04-01 21:13 | 93912.78 | 1560.0003 | 5 | 10 | 3.578178 | -2.282187 | 2.603024 | 0.9888688 | 11.29422 | 3.711385
2018-04-01 21:15 | 94032.78 | 1680.0015 | 5 | 10 | 3.558022 | -2.281814 | 2.603024 | 1.064927 | 11.29422 | 3.982761
2018-04-01 21:17 | 94152.78 | 1800.0006 | 5 | 10 | 3.538741 | -2.282107 | 2.603024 | 1.141008 | 11.29422 | 4.252715
2018-04-01 21:19 | 94272.78 | 1920.0006 | 5 | 10 | 3.520263 | -2.282099 | 2.603024 | 1.217071 | 11.29422 | 4.521175
2018-04-01 21:21 | 94392.78 | 2040.0015 | 5 | 10 | 3.502624 | -2.282116 | 2.603024 | 1.293139 | 11.29422 | 4.78828
2018-04-01 21:23 | 94512.78 | 2160.0014 | 5 | 10 | 3.486198 | -2.282 | 2.603024 | 1.369207 | 11.29422 | 5.05409
2018-04-01 21:25 | 94632.78 | 2280.001 | 5 | 10 | 3.470495 | -2.282155 | 2.603024 | 1.445264 | 11.29422 | 5.318641
2018-04-01 21:27 | 94752.78 | 2400.0008 | 5 | 10 | 3.455403 | -2.282191 | 2.603024 | 1.521337 | 11.29422 | 5.582072
2018-04-01 21:29 | 94872.78 | 2520.0006 | 5 | 10 | 3.440768 | -2.282146 | 2.603024 | 1.597396 | 11.29422 | 5.84433
2018-04-01 21:31 | 94992.78 | 2640.0003 | 5 | 10 | 3.426389 | -2.281836 | 2.603024 | 1.673475 | 11.29422 | 6.105553
2018-04-01 21:33 | 95112.78 | 2760.0001 | 5 | 10 | 3.411649 | -2.282167 | 2.603024 | 1.74954 | 11.29422 | 6.365621
2018-04-01 21:35 | 95232.78 | 2880.0005 | 5 | 10 | 3.396707 | -2.2819 | 2.603024 | 1.825603 | 11.29422 | 6.62456
2018-04-01 21:37 | 95352.78 | 3000.0012 | 5 | 10 | 3.380324 | -2.28181 | 2.603024 | 1.901667 | 11.29422 | 6.88231
2018-04-01 21:39 | 95472.78 | 3120.0011 | 5 | 10 | 3.362493 | -2.281988 | 2.603024 | 1.977741 | 11.29422 | 7.138799
2018-04-01 21:41 | 95592.78 | 3240.001 | 5 | 10 | 3.342355 | -2.281846 | 2.603024 | 2.053807 | 11.29422 | 7.393821
2018-04-01 21:43 | 95712.78 | 3360.0008 | 5 | 10 | 3.319167 | -2.28206 | 2.603024 | 2.129868 | 11.29422 | 7.647182
2018-04-01 21:45 | 95832.78 | 3480.0006 | 5 | 10 | 3.29274 | -2.282193 | 2.603024 | 2.205934 | 11.29422 | 7.898674
2018-04-01 21:47 | 95952.78 | 3600.0003 | 5 | 10 | 3.262371 | -2.282104 | 2.603024 | 2.281996 | 11.29422 | 8.148008
2018-04-01 21:49 | 96072.78 | 3720.001 | 5 | 10 | 3.22531 | -2.281998 | 2.603024 | 2.358055 | 11.29422 | 8.394784
2018-04-01 21:51 | 96192.78 | 3840.0001 | 5 | 10 | 3.179122 | -2.282157 | 2.603024 | 2.434125 | 11.29422 | 8.638446
2018-04-01 21:53 | 96312.78 | 3960.0006 | 5 | 10 | 3.118407 | -2.281856 | 2.603024 | 2.510187 | 11.29422 | 8.878069
2018-04-01 21:55 | 96432.78 | 4080.0003 | 5 | 10 | 3.030531 | -2.281875 | 2.603024 | 2.586246 | 11.29422 | 9.112152
2018-04-01 21:56 | 96464.14 | 4111.3628 | 5 | 10 | 3 | -2.281885 | 2.603024 | 2.606129 | 11.29422 | 9.172111
2018-04-01 21:58 | 96584.19 | 120.0013 | 6 | 10 | 3.588517 | 0 | 2.603024 | 2.606129 | 11.29422 | 9.172111
2018-04-01 22:00 | 96704.19 | 240.0001 | 6 | 10 | 3.623075 | 0 | 2.603024 | 2.606129 | 11.29422 | 9.172111
2018-04-01 22:01 | 96764.19 | 300.0017 | 6 | 10 | 3.632033 | 0 | 2.603024 | 2.606129 | 11.29422 | 9.172111
2018-04-01 22:01 | 96764.2 | 0.0027 | 7 | 11 | 3.632125 | 0 | 0 | 0 | 0 | 0
2018-04-01 22:03 | 96884.27244 | 120.0001 | 2 | 11 | 4.199986 | 3.887506 | 0.1436712 | 1.5e-09 | 0.6012924 | 5.447e-09
2018-04-01 22:05 | 97004.27294 | 240.0006 | 2 | 11 | 4.200029 | 3.534483 | 0.267172 | 1.5e-09 | 1.120011 | 5.447e-09
2018-04-01 22:07 | 97104.83164 | 340.5593 | 2 | 11 | 4.200279 | 3.25997 | 0.3617964 | 1.5e-09 | 1.517443 | 5.447e-09
2018-04-01 22:09 | 97224.85654 | 120.0017 | 3 | 11 | 4.22466 | 3.259907 | 0.4700687 | 1.5e-09 | 1.97343 | 5.447e-09
2018-04-01 22:11 | 97344.85524 | 240.0004 | 3 | 11 | 4.247775 | 3.259993 | 0.5787278 | 1.5e-09 | 2.433765 | 5.447e-09
2018-04-01 22:13 | 97464.85504 | 360.0002 | 3 | 11 | 4.271191 | 3.259945 | 0.6873869 | 1.5e-09 | 2.896589 | 5.447e-09
2018-04-01 22:15 | 97584.85564 | 480.0008 | 3 | 11 | 4.29693 | 3.260294 | 0.7960518 | 1.5e-09 | 3.362092 | 5.447e-09
2018-04-01 22:17 | 97704.85564 | 600.0008 | 3 | 11 | 4.32393 | 3.259897 | 0.9046972 | 1.5e-09 | 3.830386 | 5.447e-09
2018-04-01 22:19 | 97824.85544 | 720.0006 | 3 | 11 | 4.354004 | 3.259884 | 1.013366 | 1.5e-09 | 4.301948 | 5.447e-09
2018-04-01 22:21 | 97944.85694 | 840.0021 | 3 | 11 | 4.385075 | 3.259926 | 1.122019 | 1.5e-09 | 4.776765 | 5.447e-09
2018-04-01 22:23 | 98064.85664 | 960.0018 | 3 | 11 | 4.400153 | 3.101639 | 1.229212 | 1.5e-09 | 5.248054 | 5.447e-09
2018-04-01 22:25 | 98184.85564 | 1080.0008 | 3 | 11 | 4.400132 | 2.856522 | 1.3284 | 1.5e-09 | 5.684498 | 5.447e-09
2018-04-01 22:27 | 98304.85554 | 1200.0007 | 3 | 11 | 4.40014 | 2.644915 | 1.419676 | 1.5e-09 | 6.086117 | 5.447e-09
2018-04-01 22:29 | 98424.85524 | 1320.0004 | 3 | 11 | 4.400086 | 2.454489 | 1.504547 | 1.5e-09 | 6.459566 | 5.447e-09
2018-04-01 22:31 | 98544.85494 | 1440.0001 | 3 | 11 | 4.400102 | 2.293821 | 1.583589 | 1.5e-09 | 6.807358 | 5.447e-09
2018-04-01 22:33 | 98664.85604 | 1560.0012 | 3 | 11 | 4.400137 | 2.153795 | 1.657632 | 1.5e-09 | 7.13316 | 5.447e-09
2018-04-01 22:35 | 98784.85594 | 1680.0011 | 3 | 11 | 4.400087 | 2.030943 | 1.727345 | 1.5e-09 | 7.439903 | 5.447e-09
2018-04-01 22:37 | 98904.85634 | 1800.0015 | 3 | 11 | 4.400122 | 1.921762 | 1.793175 | 1.5e-09 | 7.72956 | 5.447e-09
2018-04-01 22:39 | 99024.85754 | 1920.0027 | 3 | 11 | 4.400042 | 1.820959 | 1.855536 | 1.5e-09 | 8.003954 | 5.447e-09
2018-04-01 22:41 | 99144.85764 | 2040.0028 | 3 | 11 | 4.400037 | 1.733309 | 1.914746 | 1.5e-09 | 8.264486 | 5.447e-09
2018-04-01 22:43 | 99264.85494 | 2160.0001 | 3 | 11 | 4.400037 | 1.648973 | 1.971125 | 1.5e-09 | 8.512559 | 5.447e-09
2018-04-01 22:45 | 99384.85494 | 2280.0001 | 3 | 11 | 4.400069 | 1.568865 | 2.024754 | 1.5e-09 | 8.748529 | 5.447e-09
2018-04-01 22:47 | 99504.85584 | 2400.001 | 3 | 11 | 4.400054 | 1.492891 | 2.075787 | 1.5e-09 | 8.97308 | 5.447e-09
2018-04-01 22:49 | 99624.85684 | 2520.002 | 3 | 11 | 4.40009 | 1.421168 | 2.124343 | 1.5e-09 | 9.18673 | 5.447e-09
2018-04-01 22:51 | 99744.85594 | 2640.0011 | 3 | 11 | 4.400061 | 1.35214 | 2.170561 | 1.5e-09 | 9.390094 | 5.447e-09
2018-04-01 22:53 | 99864.85764 | 2760.0028 | 3 | 11 | 4.400046 | 1.284638 | 2.214508 | 1.5e-09 | 9.583463 | 5.447e-09
2018-04-01 22:55 | 99984.85604 | 2880.0012 | 3 | 11 | 4.400045 | 1.220283 | 2.256254 | 1.5e-09 | 9.767148 | 5.447e-09
2018-04-01 22:57 | 100104.9 | 3000.0001 | 3 | 11 | 4.400021 | 1.155834 | 2.295852 | 1.5e-09 | 9.94138 | 5.447e-09
2018-04-01 22:59 | 100224.9 | 3120.0021 | 3 | 11 | 4.40008 | 1.096313 | 2.333387 | 1.5e-09 | 10.10654 | 5.447e-09
2018-04-01 23:01 | 100344.9 | 3240.0002 | 3 | 11 | 4.400111 | 1.0405 | 2.368982 | 1.5e-09 | 10.26316 | 5.447e-09
2018-04-01 23:03 | 100464.9 | 3360.0022 | 3 | 11 | 4.399999 | 0.9853096 | 2.402748 | 1.5e-09 | 10.41173 | 5.447e-09
2018-04-01 23:05 | 100584.9 | 3480.0003 | 3 | 11 | 4.400101 | 0.9339514 | 2.434735 | 1.5e-09 | 10.55247 | 5.447e-09
2018-04-01 23:07 | 100704.9 | 3600.0015 | 3 | 11 | 4.400082 | 0.8845453 | 2.465017 | 1.5e-09 | 10.68572 | 5.447e-09
2018-04-01 23:09 | 100824.9 | 3720.0003 | 3 | 11 | 4.400037 | 0.8368263 | 2.493692 | 1.5e-09 | 10.81189 | 5.447e-09
2018-04-01 23:11 | 100944.9 | 3840.0006 | 3 | 11 | 4.40009 | 0.7931728 | 2.520858 | 1.5e-09 | 10.93142 | 5.447e-09
2018-04-01 23:13 | 101064.9 | 3960.0002 | 3 | 11 | 4.400052 | 0.749938 | 2.546567 | 1.5e-09 | 11.04454 | 5.447e-09
2018-04-01 23:15 | 101184.9 | 4080.0013 | 3 | 11 | 4.400009 | 0.708787 | 2.570882 | 1.5e-09 | 11.15153 | 5.447e-09
2018-04-01 23:17 | 101304.9 | 4200.0016 | 3 | 11 | 4.40002 | 0.6693687 | 2.593864 | 1.5e-09 | 11.25265 | 5.447e-09
2018-04-01 23:17 | 101362.5 | 4257.6091 | 3 | 11 | 4.400104 | 0.651988 | 2.604436 | 1.5e-09 | 11.29917 | 5.447e-09
2018-04-01 23:19 | 101482.5 | 120.0005 | 4 | 11 | 4.288649 | 0 | 2.604439 | 1.5e-09 | 11.29918 | 5.447e-09
2018-04-01 23:21 | 101602.5 | 240 | 4 | 11 | 4.276767 | 0 | 2.604439 | 1.5e-09 | 11.29918 | 5.447e-09
2018-04-01 23:22 | 101662.5 | 300.0043 | 4 | 11 | 4.273568 | 0 | 2.604439 | 1.5e-09 | 11.29918 | 5.447e-09
2018-04-01 23:24 | 101782.6 | 120.0012 | 5 | 11 | 3.930206 | -2.282152 | 2.604439 | 0.0760602 | 11.29918 | 0.3024266
2018-04-01 23:26 | 101902.6 | 240 | 5 | 11 | 3.886743 | -2.282109 | 2.604439 | 0.1521245 | 11.29918 | 0.5996233
2018-04-01 23:28 | 102022.6 | 360.0011 | 5 | 11 | 3.850769 | -2.281838 | 2.604439 | 0.2281864 | 11.29918 | 0.8938638
2018-04-01 23:30 | 102142.6 | 480.0007 | 5 | 11 | 3.817502 | -2.281812 | 2.604439 | 0.3042606 | 11.29918 | 1.185525
2018-04-01 23:32 | 102262.6 | 600.0005 | 5 | 11 | 3.786124 | -2.281777 | 2.604439 | 0.3803229 | 11.29918 | 1.474691
2018-04-01 23:34 | 102382.6 | 720.001 | 5 | 11 | 3.755165 | -2.281812 | 2.604439 | 0.4563916 | 11.29918 | 1.761515
2018-04-01 23:36 | 102502.6 | 840.0014 | 5 | 11 | 3.724727 | -2.281954 | 2.604439 | 0.5324498 | 11.29918 | 2.045959
2018-04-01 23:38 | 102622.6 | 960.0001 | 5 | 11 | 3.695847 | -2.282157 | 2.604439 | 0.6085096 | 11.29918 | 2.328149
2018-04-01 23:40 | 102742.6 | 1080.001 | 5 | 11 | 3.669068 | -2.282055 | 2.604439 | 0.6845795 | 11.29918 | 2.608258
2018-04-01 23:42 | 102862.6 | 1200.0004 | 5 | 11 | 3.644124 | -2.282207 | 2.604439 | 0.7606552 | 11.29918 | 2.886426
2018-04-01 23:44 | 102982.6 | 1320.0014 | 5 | 11 | 3.620698 | -2.281991 | 2.604439 | 0.8367155 | 11.29918 | 3.162703
2018-04-01 23:46 | 103102.6 | 1440.0001 | 5 | 11 | 3.598855 | -2.282038 | 2.604439 | 0.9127806 | 11.29918 | 3.437272
2018-04-01 23:48 | 103222.6 | 1560.0003 | 5 | 11 | 3.57767 | -2.281969 | 2.604439 | 0.9888472 | 11.29918 | 3.710216
2018-04-01 23:50 | 103342.6 | 1680.0013 | 5 | 11 | 3.557584 | -2.281814 | 2.604439 | 1.064905 | 11.29918 | 3.981558
2018-04-01 23:52 | 103462.6 | 1800.0007 | 5 | 11 | 3.538504 | -2.28208 | 2.604439 | 1.140974 | 11.29918 | 4.251448
2018-04-01 23:54 | 103582.6 | 1920.0002 | 5 | 11 | 3.520596 | -2.282082 | 2.604439 | 1.21703 | 11.29918 | 4.519884
2018-04-01 23:56 | 103702.6 | 2040.0011 | 5 | 11 | 3.503377 | -2.281873 | 2.604439 | 1.2931 | 11.29918 | 4.787036
2018-04-01 23:58 | 103822.6 | 2160.0012 | 5 | 11 | 3.48684 | -2.281827 | 2.604439 | 1.369172 | 11.29918 | 5.052907
2018-04-02 | 103942.6 | 2280.0014 | 5 | 11 | 3.471208 | -2.281837 | 2.604439 | 1.445232 | 11.29918 | 5.317513
2018-04-02 00:02 | 104062.6 | 2400.0017 | 5 | 11 | 3.456128 | -2.281844 | 2.604439 | 1.521291 | 11.29918 | 5.580949
2018-04-02 00:04 | 104182.6 | 2520.001 | 5 | 11 | 3.441488 | -2.282034 | 2.604439 | 1.597358 | 11.29918 | 5.843291
2018-04-02 00:06 | 104302.6 | 2640.0012 | 5 | 11 | 3.426514 | -2.281754 | 2.604439 | 1.673415 | 11.29918 | 6.104475
2018-04-02 00:08 | 104422.6 | 2760.0015 | 5 | 11 | 3.411302 | -2.28218 | 2.604439 | 1.749482 | 11.29918 | 6.364546
2018-04-02 00:10 | 104542.6 | 2880.0002 | 5 | 11 | 3.395525 | -2.282047 | 2.604439 | 1.825547 | 11.29918 | 6.623427
2018-04-02 00:12 | 104662.6 | 3000.0005 | 5 | 11 | 3.379142 | -2.282122 | 2.604439 | 1.901609 | 11.29918 | 6.881077
2018-04-02 00:14 | 104782.6 | 3120.0007 | 5 | 11 | 3.36118 | -2.281846 | 2.604439 | 1.977676 | 11.29918 | 7.137449
2018-04-02 00:16 | 104902.6 | 3240.001 | 5 | 11 | 3.340847 | -2.281878 | 2.604439 | 2.053738 | 11.29918 | 7.392349
2018-04-02 00:18 | 105022.6 | 3360.002 | 5 | 11 | 3.317734 | -2.282046 | 2.604439 | 2.129793 | 11.29918 | 7.645583
2018-04-02 00:20 | 105142.6 | 3480.0022 | 5 | 11 | 3.291694 | -2.281883 | 2.604439 | 2.205862 | 11.29918 | 7.896993
2018-04-02 00:22 | 105262.6 | 3600.0014 | 5 | 11 | 3.261187 | -2.281897 | 2.604439 | 2.281922 | 11.29918 | 8.146234
2018-04-02 00:24 | 105382.6 | 3720.0009 | 5 | 11 | 3.224008 | -2.281834 | 2.604439 | 2.357984 | 11.29918 | 8.392928
2018-04-02 00:26 | 105502.6 | 3840.0002 | 5 | 11 | 3.177558 | -2.281885 | 2.604439 | 2.434039 | 11.29918 | 8.636436
2018-04-02 00:28 | 105622.6 | 3960.0003 | 5 | 11 | 3.115751 | -2.281955 | 2.604439 | 2.510112 | 11.29918 | 8.875936
2018-04-02 00:30 | 105742.6 | 4080.0005 | 5 | 11 | 3.025778 | -2.281971 | 2.604439 | 2.586167 | 11.29918 | 9.109725
2018-04-02 00:31 | 105768.8 | 4106.2186 | 5 | 11 | 2.999995 | -2.281909 | 2.604439 | 2.60279 | 11.29918 | 9.159812
2018-04-02 00:33 | 105888.8 | 120.0009 | 6 | 11 | 3.588809 | 0 | 2.604439 | 2.60279 | 11.29918 | 9.159812
2018-04-02 00:35 | 106008.8 | 240.0005 | 6 | 11 | 3.623523 | 0 | 2.604439 | 2.60279 | 11.29918 | 9.159812
2018-04-02 00:36 | 106068.8 | 300.0023 | 6 | 11 | 3.632539 | 0 | 2.604439 | 2.60279 | 11.29918 | 9.159812
2018-04-02 00:36 | 106068.9 | 0.0026 | 7 | 12 | 3.632464 | 0 | 0 | 0 | 0 | 0
2018-04-02 00:38 | 106188.9 | 120.0005 | 2 | 12 | 4.20015 | 3.878725 | 0.143231 | 8.74e-10 | 0.5995051 | 3.174e-09
2018-04-02 00:40 | 106308.9 | 240.0002 | 2 | 12 | 4.200171 | 3.51507 | 0.2660767 | 8.74e-10 | 1.115475 | 3.174e-09
2018-04-02 00:42 | 106408.6 | 339.6189 | 2 | 12 | 4.200149 | 3.259979 | 0.3596694 | 8.74e-10 | 1.508581 | 3.174e-09
2018-04-02 00:44 | 106528.6 | 120.0004 | 3 | 12 | 4.224391 | 3.259867 | 0.4679528 | 8.74e-10 | 1.964655 | 3.174e-09
2018-04-02 00:46 | 106648.6 | 240.0015 | 3 | 12 | 4.247218 | 3.259977 | 0.5766151 | 8.74e-10 | 2.424942 | 3.174e-09
2018-04-02 00:48 | 106768.6 | 360.0005 | 3 | 12 | 4.270647 | 3.259834 | 0.6852711 | 8.74e-10 | 2.887683 | 3.174e-09
2018-04-02 00:50 | 106888.6 | 480.0022 | 3 | 12 | 4.295816 | 3.259817 | 0.7939198 | 8.74e-10 | 3.353021 | 3.174e-09
2018-04-02 00:52 | 107008.6 | 600.0008 | 3 | 12 | 4.323613 | 3.260006 | 0.9025865 | 8.74e-10 | 3.821324 | 3.174e-09
2018-04-02 00:54 | 107128.6 | 720.001 | 3 | 12 | 4.354252 | 3.259914 | 1.011244 | 8.74e-10 | 4.292798 | 3.174e-09
2018-04-02 00:56 | 107248.6 | 840.0021 | 3 | 12 | 4.386044 | 3.259972 | 1.1199 | 8.74e-10 | 4.767606 | 3.174e-09
2018-04-02 00:58 | 107368.6 | 960.0015 | 3 | 12 | 4.400227 | 3.094282 | 1.226881 | 8.74e-10 | 5.238018 | 3.174e-09
2018-04-02 01:00 | 107488.6 | 1080.0008 | 3 | 12 | 4.400182 | 2.843388 | 1.325464 | 8.74e-10 | 5.671793 | 3.174e-09
2018-04-02 01:02 | 107608.6 | 1200.0017 | 3 | 12 | 4.399997 | 2.616909 | 1.416408 | 8.74e-10 | 6.071959 | 3.174e-09
2018-04-02 01:04 | 107728.6 | 1320.0006 | 3 | 12 | 4.400107 | 2.443483 | 1.500733 | 8.74e-10 | 6.442998 | 3.174e-09
2018-04-02 01:06 | 107848.6 | 1440.0016 | 3 | 12 | 4.400103 | 2.285801 | 1.57951 | 8.74e-10 | 6.789627 | 3.174e-09
2018-04-02 01:08 | 107968.6 | 1560.0001 | 3 | 12 | 4.400186 | 2.150061 | 1.653353 | 8.74e-10 | 7.114546 | 3.174e-09
2018-04-02 01:10 | 108088.6 | 1680.0019 | 3 | 12 | 4.400099 | 2.029333 | 1.722956 | 8.74e-10 | 7.420806 | 3.174e-09
2018-04-02 01:12 | 108208.6 | 1800.0014 | 3 | 12 | 4.400123 | 1.923639 | 1.788809 | 8.74e-10 | 7.710565 | 3.174e-09
2018-04-02 01:14 | 108328.6 | 1920.0009 | 3 | 12 | 4.400075 | 1.82431 | 1.851239 | 8.74e-10 | 7.985266 | 3.174e-09
2018-04-02 01:16 | 108448.6 | 2040.0003 | 3 | 12 | 4.399985 | 1.731958 | 1.910499 | 8.74e-10 | 8.246016 | 3.174e-09
2018-04-02 01:18 | 108568.6 | 2160.0021 | 3 | 12 | 4.400093 | 1.648146 | 1.966828 | 8.74e-10 | 8.493867 | 3.174e-09
2018-04-02 01:20 | 108688.6 | 2280.0006 | 3 | 12 | 4.400077 | 1.567023 | 2.020376 | 8.74e-10 | 8.729485 | 3.174e-09
2018-04-02 01:22 | 108808.6 | 2400.0018 | 3 | 12 | 4.400049 | 1.489194 | 2.07131 | 8.74e-10 | 8.953594 | 3.174e-09
2018-04-02 01:24 | 108928.6 | 2520.0017 | 3 | 12 | 4.400071 | 1.417584 | 2.119757 | 8.74e-10 | 9.166769 | 3.174e-09
2018-04-02 01:26 | 109048.6 | 2640.0005 | 3 | 12 | 4.400095 | 1.348751 | 2.165841 | 8.74e-10 | 9.369541 | 3.174e-09
2018-04-02 01:28 | 109168.6 | 2760.0008 | 3 | 12 | 4.40005 | 1.282015 | 2.209671 | 8.74e-10 | 9.562394 | 3.174e-09
2018-04-02 01:30 | 109288.6 | 2880.0018 | 3 | 12 | 4.400095 | 1.219766 | 2.251355 | 8.74e-10 | 9.745809 | 3.174e-09
2018-04-02 01:32 | 109408.6 | 3000.0005 | 3 | 12 | 4.400087 | 1.160189 | 2.291007 | 8.74e-10 | 9.92028 | 3.174e-09
2018-04-02 01:34 | 109528.6 | 3120.0016 | 3 | 12 | 4.40005 | 1.100524 | 2.328677 | 8.74e-10 | 10.08603 | 3.174e-09
2018-04-02 01:36 | 109648.6 | 3240.0005 | 3 | 12 | 4.399992 | 1.043439 | 2.364416 | 8.74e-10 | 10.24329 | 3.174e-09
2018-04-02 01:38 | 109768.6 | 3360.0008 | 3 | 12 | 4.40009 | 0.9899464 | 2.398295 | 8.74e-10 | 10.39235 | 3.174e-09
2018-04-02 01:40 | 109888.6 | 3480.0005 | 3 | 12 | 4.400012 | 0.9372473 | 2.430407 | 8.74e-10 | 10.53365 | 3.174e-09
2018-04-02 01:42 | 110008.6 | 3600.0009 | 3 | 12 | 4.400097 | 0.8891478 | 2.46084 | 8.74e-10 | 10.66756 | 3.174e-09
2018-04-02 01:44 | 110128.6 | 3720.0011 | 3 | 12 | 4.400048 | 0.8417625 | 2.489675 | 8.74e-10 | 10.79443 | 3.174e-09
2018-04-02 01:46 | 110248.6 | 3840.0003 | 3 | 12 | 4.400067 | 0.7963562 | 2.516971 | 8.74e-10 | 10.91454 | 3.174e-09
2018-04-02 01:48 | 110368.6 | 3960.002 | 3 | 12 | 4.400038 | 0.7526798 | 2.542786 | 8.74e-10 | 11.02812 | 3.174e-09
2018-04-02 01:50 | 110488.6 | 4080.0004 | 3 | 12 | 4.400029 | 0.7125645 | 2.567204 | 8.74e-10 | 11.13556 | 3.174e-09
2018-04-02 01:52 | 110608.6 | 4200.0012 | 3 | 12 | 4.400071 | 0.6735687 | 2.590292 | 8.74e-10 | 11.23715 | 3.174e-09
2018-04-02 01:53 | 110677.6 | 4269.0158 | 3 | 12 | 4.400078 | 0.6519966 | 2.60299 | 8.74e-10 | 11.29302 | 3.174e-09
2018-04-02 01:55 | 110797.6 | 120.0011 | 4 | 12 | 4.288718 | 0 | 2.60299 | 8.74e-10 | 11.29302 | 3.174e-09
2018-04-02 01:57 | 110917.6 | 240.0009 | 4 | 12 | 4.276816 | 0 | 2.60299 | 8.74e-10 | 11.29302 | 3.174e-09
2018-04-02 01:58 | 110977.6 | 300.0028 | 4 | 12 | 4.273645 | 0 | 2.60299 | 8.74e-10 | 11.29302 | 3.174e-09
2018-04-02 02:00 | 111097.7 | 120 | 5 | 12 | 3.931782 | -2.28189 | 2.60299 | 0.07605321 | 11.29302 | 0.3025736
2018-04-02 02:02 | 111217.7 | 240.0004 | 5 | 12 | 3.889125 | -2.281837 | 2.60299 | 0.1521251 | 11.29302 | 0.5999515
2018-04-02 02:04 | 111337.7 | 360.0001 | 5 | 12 | 3.85325 | -2.282212 | 2.60299 | 0.228182 | 11.29302 | 0.8943632
2018-04-02 02:06 | 111457.7 | 480.0012 | 5 | 12 | 3.820023 | -2.281916 | 2.60299 | 0.3042468 | 11.29302 | 1.186182
2018-04-02 02:08 | 111577.7 | 600.0002 | 5 | 12 | 3.788098 | -2.282213 | 2.60299 | 0.3803092 | 11.29302 | 1.475527
2018-04-02 02:10 | 111697.7 | 720.0003 | 5 | 12 | 3.756905 | -2.28215 | 2.60299 | 0.4563774 | 11.29302 | 1.762498
2018-04-02 02:12 | 111817.7 | 840.0012 | 5 | 12 | 3.726478 | -2.281866 | 2.60299 | 0.5324376 | 11.29302 | 2.047085
2018-04-02 02:14 | 111937.7 | 960.001 | 5 | 12 | 3.696611 | -2.282161 | 2.60299 | 0.6084995 | 11.29302 | 2.329376
2018-04-02 02:16 | 112057.7 | 1080.0003 | 5 | 12 | 3.669545 | -2.281747 | 2.60299 | 0.6845682 | 11.29302 | 2.609531
2018-04-02 02:18 | 112177.7 | 1200.0002 | 5 | 12 | 3.644816 | -2.281821 | 2.60299 | 0.7606286 | 11.29302 | 2.887685
2018-04-02 02:20 | 112297.7 | 1320.0011 | 5 | 12 | 3.621729 | -2.282185 | 2.60299 | 0.8366954 | 11.29302 | 3.164047
2018-04-02 02:22 | 112417.7 | 1440.0019 | 5 | 12 | 3.59983 | -2.281937 | 2.60299 | 0.9127619 | 11.29302 | 3.43871
2018-04-02 02:24 | 112537.7 | 1560.0009 | 5 | 12 | 3.578805 | -2.2819 | 2.60299 | 0.9888318 | 11.29302 | 3.711743
2018-04-02 02:26 | 112657.7 | 1680.0009 | 5 | 12 | 3.55877 | -2.282101 | 2.60299 | 1.064885 | 11.29302 | 3.983157
2018-04-02 02:28 | 112777.7 | 1800.0002 | 5 | 12 | 3.539771 | -2.281846 | 2.60299 | 1.140947 | 11.29302 | 4.253113
2018-04-02 02:30 | 112897.7 | 1920.0009 | 5 | 12 | 3.521168 | -2.281873 | 2.60299 | 1.217014 | 11.29302 | 4.521667
2018-04-02 02:32 | 113017.7 | 2040.0015 | 5 | 12 | 3.503197 | -2.281864 | 2.60299 | 1.293084 | 11.29302 | 4.788831
2018-04-02 02:34 | 113137.7 | 2160.0007 | 5 | 12 | 3.486403 | -2.282159 | 2.60299 | 1.369142 | 11.29302 | 5.054635
2018-04-02 02:36 | 113257.7 | 2280.0005 | 5 | 12 | 3.470522 | -2.282248 | 2.60299 | 1.445213 | 11.29302 | 5.319238
2018-04-02 02:38 | 113377.7 | 2400.0013 | 5 | 12 | 3.455406 | -2.281803 | 2.60299 | 1.521274 | 11.29302 | 5.582634
2018-04-02 02:40 | 113497.7 | 2520.0007 | 5 | 12 | 3.440622 | -2.282144 | 2.60299 | 1.59734 | 11.29302 | 5.844908
2018-04-02 02:42 | 113617.7 | 2640.0013 | 5 | 12 | 3.425851 | -2.28208 | 2.60299 | 1.673396 | 11.29302 | 6.106028
2018-04-02 02:44 | 113737.7 | 2760.0002 | 5 | 12 | 3.411361 | -2.281801 | 2.60299 | 1.74947 | 11.29302 | 6.366091
2018-04-02 02:46 | 113857.7 | 2880.001 | 5 | 12 | 3.396132 | -2.281918 | 2.60299 | 1.825528 | 11.29302 | 6.624977
2018-04-02 02:48 | 113977.7 | 3000.0001 | 5 | 12 | 3.379757 | -2.281814 | 2.60299 | 1.901592 | 11.29302 | 6.882688
2018-04-02 02:50 | 114097.7 | 3120.001 | 5 | 12 | 3.361489 | -2.282181 | 2.60299 | 1.977651 | 11.29302 | 7.139069
2018-04-02 02:52 | 114217.7 | 3240.0004 | 5 | 12 | 3.342563 | -2.281935 | 2.60299 | 2.053707 | 11.29302 | 7.393992
2018-04-02 02:54 | 114337.7 | 3360.0005 | 5 | 12 | 3.318894 | -2.281877 | 2.60299 | 2.129767 | 11.29302 | 7.647304
2018-04-02 02:56 | 114457.7 | 3480.0013 | 5 | 12 | 3.292759 | -2.281797 | 2.60299 | 2.205834 | 11.29302 | 7.898797
2018-04-02 02:58 | 114577.7 | 3600.0013 | 5 | 12 | 3.261698 | -2.282056 | 2.60299 | 2.281899 | 11.29302 | 8.148117
2018-04-02 03:00 | 114697.7 | 3720.0002 | 5 | 12 | 3.224585 | -2.281849 | 2.60299 | 2.357966 | 11.29302 | 8.394852
2018-04-02 03:02 | 114817.7 | 3840.0015 | 5 | 12 | 3.17754 | -2.281945 | 2.60299 | 2.434016 | 11.29302 | 8.638375
2018-04-02 03:04 | 114937.7 | 3960.0008 | 5 | 12 | 3.115139 | -2.281955 | 2.60299 | 2.510082 | 11.29302 | 8.877829
2018-04-02 03:06 | 115057.7 | 4080.0014 | 5 | 12 | 3.024935 | -2.282017 | 2.60299 | 2.586152 | 11.29302 | 9.111599
2018-04-02 03:06 | 115083.2 | 4105.4927 | 5 | 12 | 2.999992 | -2.281914 | 2.60299 | 2.602303 | 11.29302 | 9.160257
2018-04-02 03:08 | 115203.2 | 120.0006 | 6 | 12 | 3.588543 | 0 | 2.60299 | 2.602303 | 11.29302 | 9.160257
2018-04-02 03:10 | 115323.2 | 240.0001 | 6 | 12 | 3.623351 | 0 | 2.60299 | 2.602303 | 11.29302 | 9.160257
2018-04-02 03:11 | 115383.3 | 300.0029 | 6 | 12 | 3.63243 | 0 | 2.60299 | 2.602303 | 11.29302 | 9.160257
2018-04-02 03:11 | 115383.3 | 0.0027 | 7 | 13 | 3.632587 | 0 | 0 | 0 | 0 | 0
2018-04-02 03:13 | 115503.3 | 120.0013 | 2 | 13 | 4.199773 | 3.868998 | 0.1433028 | 1.294e-09 | 0.5997939 | 4.702e-09
2018-04-02 03:15 | 115623.3 | 240.001 | 2 | 13 | 4.200159 | 3.525263 | 0.2664167 | 1.294e-09 | 1.11689 | 4.702e-09
2018-04-02 03:17 | 115724.1 | 340.7072 | 2 | 13 | 4.200147 | 3.259987 | 0.3612013 | 1.294e-09 | 1.515002 | 4.702e-09
2018-04-02 03:19 | 115844.1 | 120.0017 | 3 | 13 | 4.225417 | 3.260204 | 0.469486 | 1.294e-09 | 1.971186 | 4.702e-09
2018-04-02 03:21 | 115964.1 | 240.0009 | 3 | 13 | 4.24962 | 3.259947 | 0.5781451 | 1.294e-09 | 2.431637 | 4.702e-09
2018-04-02 03:23 | 116084.1 | 360.0022 | 3 | 13 | 4.273328 | 3.259939 | 0.6868061 | 1.294e-09 | 2.894653 | 4.702e-09
2018-04-02 03:25 | 116204.1 | 480.0005 | 3 | 13 | 4.298034 | 3.260029 | 0.7954639 | 1.294e-09 | 3.360323 | 4.702e-09
2018-04-02 03:27 | 116324.1 | 600.0005 | 3 | 13 | 4.326158 | 3.259842 | 0.90412 | 1.294e-09 | 3.828904 | 4.702e-09
2018-04-02 03:29 | 116444.1 | 720.0021 | 3 | 13 | 4.355696 | 3.260128 | 1.012782 | 1.294e-09 | 4.300581 | 4.702e-09
2018-04-02 03:31 | 116564.1 | 840.0014 | 3 | 13 | 4.38725 | 3.260174 | 1.121438 | 1.294e-09 | 4.775563 | 4.702e-09
2018-04-02 03:33 | 116684.1 | 960.0003 | 3 | 13 | 4.400101 | 3.080584 | 1.228108 | 1.294e-09 | 5.244649 | 4.702e-09
2018-04-02 03:35 | 116804.1 | 1080.002 | 3 | 13 | 4.400176 | 2.834747 | 1.32661 | 1.294e-09 | 5.678072 | 4.702e-09
2018-04-02 03:37 | 116924.1 | 1200.0001 | 3 | 13 | 4.400191 | 2.621153 | 1.41744 | 1.294e-09 | 6.07774 | 4.702e-09
2018-04-02 03:39 | 117044.1 | 1320.0007 | 3 | 13 | 4.400128 | 2.438223 | 1.501666 | 1.294e-09 | 6.448348 | 4.702e-09
2018-04-02 03:41 | 117164.1 | 1440.0005 | 3 | 13 | 4.400087 | 2.281637 | 1.580262 | 1.294e-09 | 6.794177 | 4.702e-09
2018-04-02 03:43 | 117284.1 | 1560.0003 | 3 | 13 | 4.40014 | 2.146328 | 1.653989 | 1.294e-09 | 7.118587 | 4.702e-09
2018-04-02 03:45 | 117404.1 | 1680.0007 | 3 | 13 | 4.400078 | 2.02413 | 1.723434 | 1.294e-09 | 7.424154 | 4.702e-09
2018-04-02 03:47 | 117524.1 | 1800.0022 | 3 | 13 | 4.400105 | 1.915106 | 1.78905 | 1.294e-09 | 7.712867 | 4.702e-09
2018-04-02 03:49 | 117644.1 | 1920.0024 | 3 | 13 | 4.400061 | 1.81761 | 1.851233 | 1.294e-09 | 7.98648 | 4.702e-09
2018-04-02 03:51 | 117764.1 | 2040.0021 | 3 | 13 | 4.400068 | 1.727085 | 1.91029 | 1.294e-09 | 8.246338 | 4.702e-09
2018-04-02 03:53 | 117884.1 | 2160.0024 | 3 | 13 | 4.400082 | 1.643219 | 1.966452 | 1.294e-09 | 8.493455 | 4.702e-09
2018-04-02 03:55 | 118004.1 | 2280.0023 | 3 | 13 | 4.400113 | 1.565272 | 2.019915 | 1.294e-09 | 8.728696 | 4.702e-09
2018-04-02 03:57 | 118124.1 | 2400.002 | 3 | 13 | 4.400074 | 1.490419 | 2.070834 | 1.294e-09 | 8.952745 | 4.702e-09
2018-04-02 03:59 | 118244.1 | 2520.0011 | 3 | 13 | 4.400026 | 1.418226 | 2.119304 | 1.294e-09 | 9.166015 | 4.702e-09
2018-04-02 04:01 | 118364.1 | 2640.0009 | 3 | 13 | 4.400087 | 1.351232 | 2.165456 | 1.294e-09 | 9.369087 | 4.702e-09
2018-04-02 04:03 | 118484.1 | 2760.0007 | 3 | 13 | 4.400095 | 1.286013 | 2.209396 | 1.294e-09 | 9.562428 | 4.702e-09
2018-04-02 04:05 | 118604.1 | 2880.0013 | 3 | 13 | 4.400023 | 1.221842 | 2.251192 | 1.294e-09 | 9.746333 | 4.702e-09
2018-04-02 04:07 | 118724.1 | 3000.0024 | 3 | 13 | 4.400082 | 1.160984 | 2.290901 | 1.294e-09 | 9.921055 | 4.702e-09
2018-04-02 04:09 | 118844.1 | 3120.0004 | 3 | 13 | 4.400044 | 1.101585 | 2.328599 | 1.294e-09 | 10.08693 | 4.702e-09
2018-04-02 04:11 | 118964.1 | 3240.0011 | 3 | 13 | 4.400022 | 1.044337 | 2.364359 | 1.294e-09 | 10.24428 | 4.702e-09
2018-04-02 04:13 | 119084.1 | 3360.0001 | 3 | 13 | 4.400105 | 0.9902897 | 2.398265 | 1.294e-09 | 10.39346 | 4.702e-09
2018-04-02 04:15 | 119204.1 | 3480.0004 | 3 | 13 | 4.40003 | 0.9378672 | 2.43039 | 1.294e-09 | 10.53481 | 4.702e-09
2018-04-02 04:17 | 119324.1 | 3600.0007 | 3 | 13 | 4.400064 | 0.8889885 | 2.460817 | 1.294e-09 | 10.66869 | 4.702e-09
2018-04-02 04:19 | 119444.1 | 3720.001 | 3 | 13 | 4.400017 | 0.8408499 | 2.489642 | 1.294e-09 | 10.79553 | 4.702e-09
2018-04-02 04:21 | 119564.1 | 3840.0005 | 3 | 13 | 4.400085 | 0.796175 | 2.516924 | 1.294e-09 | 10.91557 | 4.702e-09
2018-04-02 04:23 | 119684.1 | 3960.0006 | 3 | 13 | 4.400074 | 0.754035 | 2.542748 | 1.294e-09 | 11.02919 | 4.702e-09
2018-04-02 04:25 | 119804.1 | 4080.0012 | 3 | 13 | 4.400099 | 0.7135916 | 2.567192 | 1.294e-09 | 11.13675 | 4.702e-09
2018-04-02 04:27 | 119924.1 | 4200 | 3 | 13 | 4.399987 | 0.6733665 | 2.59031 | 1.294e-09 | 11.23847 | 4.702e-09
2018-04-02 04:28 | 119994.5 | 4270.4483 | 3 | 13 | 4.400051 | 0.6519995 | 2.603286 | 1.294e-09 | 11.29556 | 4.702e-09
2018-04-02 04:30 | 120114.6 | 120.001 | 4 | 13 | 4.289034 | 0 | 2.603286 | 1.294e-09 | 11.29556 | 4.702e-09
2018-04-02 04:32 | 120234.6 | 239.9998 | 4 | 13 | 4.27718 | 0 | 2.603286 | 1.294e-09 | 11.29556 | 4.702e-09
2018-04-02 04:33 | 120294.6 | 300.0045 | 4 | 13 | 4.274025 | 0 | 2.603286 | 1.294e-09 | 11.29556 | 4.702e-09
2018-04-02 04:35 | 120414.6 | 120.001 | 5 | 13 | 3.935318 | -2.281981 | 2.603286 | 0.07605828 | 11.29556 | 0.3027624
2018-04-02 04:37 | 120534.6 | 240.0004 | 5 | 13 | 3.891872 | -2.281855 | 2.603286 | 0.1521155 | 11.29556 | 0.6003207
2018-04-02 04:39 | 120654.6 | 360.0013 | 5 | 13 | 3.855259 | -2.281797 | 2.603286 | 0.2281787 | 11.29556 | 0.8949397
2018-04-02 04:41 | 120774.6 | 480.0006 | 5 | 13 | 3.821481 | -2.281797 | 2.603286 | 0.3042364 | 11.29556 | 1.186861
2018-04-02 04:43 | 120894.6 | 600.0009 | 5 | 13 | 3.787262 | -2.281837 | 2.603286 | 0.380305 | 11.29556 | 1.476298
2018-04-02 04:45 | 121014.6 | 720.0003 | 5 | 13 | 3.756378 | -2.281913 | 2.603286 | 0.4563693 | 11.29556 | 1.763207
2018-04-02 04:47 | 121134.6 | 840.0012 | 5 | 13 | 3.72567 | -2.281851 | 2.603286 | 0.5324271 | 11.29556 | 2.047731
2018-04-02 04:49 | 121254.6 | 960.0014 | 5 | 13 | 3.696356 | -2.281981 | 2.603286 | 0.6084885 | 11.29556 | 2.329981
2018-04-02 04:51 | 121374.6 | 1080.0009 | 5 | 13 | 3.669463 | -2.28187 | 2.603286 | 0.6845523 | 11.29556 | 2.610102
2018-04-02 04:53 | 121494.6 | 1200.0005 | 5 | 13 | 3.644401 | -2.281907 | 2.603286 | 0.7606207 | 11.29556 | 2.88827
2018-04-02 04:55 | 121614.6 | 1320.0001 | 5 | 13 | 3.621009 | -2.281878 | 2.603286 | 0.8366728 | 11.29556 | 3.164533
2018-04-02 04:57 | 121734.6 | 1440.001 | 5 | 13 | 3.599023 | -2.281971 | 2.603286 | 0.9127404 | 11.29556 | 3.43913
2018-04-02 04:59 | 121854.6 | 1560.0011 | 5 | 13 | 3.577781 | -2.281868 | 2.603286 | 0.988807 | 11.29556 | 3.71208
2018-04-02 05:01 | 121974.6 | 1680.001 | 5 | 13 | 3.557434 | -2.282097 | 2.603286 | 1.064867 | 11.29556 | 3.98343
2018-04-02 05:03 | 122094.6 | 1800.0012 | 5 | 13 | 3.538092 | -2.281823 | 2.603286 | 1.140923 | 11.29556 | 4.253251
2018-04-02 05:05 | 122214.6 | 1920.0013 | 5 | 13 | 3.519608 | -2.282099 | 2.603286 | 1.216986 | 11.29556 | 4.521657
2018-04-02 05:07 | 122334.6 | 2040.0002 | 5 | 13 | 3.50249 | -2.281984 | 2.603286 | 1.293048 | 11.29556 | 4.788705
2018-04-02 05:09 | 122454.6 | 2160.0013 | 5 | 13 | 3.485898 | -2.281866 | 2.603286 | 1.369121 | 11.29556 | 5.054499
2018-04-02 05:11 | 122574.6 | 2280.0011 | 5 | 13 | 3.469816 | -2.281855 | 2.603286 | 1.445178 | 11.29556 | 5.319006
2018-04-02 05:13 | 122694.6 | 2400.0009 | 5 | 13 | 3.454717 | -2.281896 | 2.603286 | 1.521245 | 11.29556 | 5.582364
2018-04-02 05:15 | 122814.6 | 2520.0005 | 5 | 13 | 3.439827 | -2.281801 | 2.603286 | 1.597306 | 11.29556 | 5.844563
2018-04-02 05:17 | 122934.6 | 2640.0009 | 5 | 13 | 3.425144 | -2.281922 | 2.603286 | 1.67337 | 11.29556 | 6.105648
2018-04-02 05:19 | 123054.6 | 2760.0014 | 5 | 13 | 3.410256 | -2.28188 | 2.603286 | 1.749432 | 11.29556 | 6.365609
2018-04-02 05:21 | 123174.6 | 2880.0003 | 5 | 13 | 3.394536 | -2.281883 | 2.603286 | 1.825486 | 11.29556 | 6.624382
2018-04-02 05:23 | 123294.6 | 3000.0009 | 5 | 13 | 3.377671 | -2.281928 | 2.603286 | 1.90155 | 11.29556 | 6.881948
2018-04-02 05:25 | 123414.6 | 3120.0014 | 5 | 13 | 3.359351 | -2.281812 | 2.603286 | 1.977614 | 11.29556 | 7.138185
2018-04-02 05:27 | 123534.6 | 3240.0011 | 5 | 13 | 3.339496 | -2.281866 | 2.603286 | 2.053678 | 11.29556 | 7.392962
2018-04-02 05:29 | 123654.6 | 3360 | 5 | 13 | 3.317488 | -2.28189 | 2.603286 | 2.129739 | 11.29556 | 7.646153
2018-04-02 05:31 | 123774.6 | 3480.0003 | 5 | 13 | 3.291266 | -2.281812 | 2.603286 | 2.2058 | 11.29556 | 7.897515
2018-04-02 05:33 | 123894.6 | 3600.0005 | 5 | 13 | 3.260069 | -2.281836 | 2.603286 | 2.28186 | 11.29556 | 8.146697
2018-04-02 05:35 | 124014.6 | 3720.0006 | 5 | 13 | 3.22313 | -2.281913 | 2.603286 | 2.357926 | 11.29556 | 8.393324
2018-04-02 05:37 | 124134.6 | 3840.0014 | 5 | 13 | 3.176596 | -2.281898 | 2.603286 | 2.433987 | 11.29556 | 8.636781
2018-04-02 05:39 | 124254.6 | 3960.0013 | 5 | 13 | 3.114812 | -2.28175 | 2.603286 | 2.510043 | 11.29556 | 8.876154
2018-04-02 05:41 | 124374.6 | 4080.0005 | 5 | 13 | 3.025954 | -2.281856 | 2.603286 | 2.586111 | 11.29556 | 9.109943
2018-04-02 05:41 | 124401.4 | 4106.7737 | 5 | 13 | 2.999996 | -2.28195 | 2.603286 | 2.603081 | 11.29556 | 9.161077
2018-04-02 05:43 | 124521.4595 | 120.0006 | 6 | 13 | 3.587986 | 0 | 2.603286 | 2.603081 | 11.29556 | 9.161077
2018-04-02 05:45 | 124641.4604 | 240.0015 | 6 | 13 | 3.622937 | 0 | 2.603286 | 2.603081 | 11.29556 | 9.161077
2018-04-02 05:46 | 124701.4632 | 300.0043 | 6 | 13 | 3.632042 | 0 | 2.603286 | 2.603081 | 11.29556 | 9.161077
2018-04-02 05:46 | 124701.5 | 0.0027 | 7 | 14 | 3.631958 | 0 | 0 | 0 | 0 | 0
2018-04-02 05:48 | 124821.6 | 120.0022 | 2 | 14 | 4.200126 | 3.875242 | 0.1432431 | 0 | 0.5995368 | 0
2018-04-02 05:50 | 124941.6 | 240.0015 | 2 | 14 | 4.200074 | 3.508472 | 0.2659146 | 0 | 1.114767 | 0
2018-04-02 05:52 | 125031.7 | 330.1349 | 2 | 14 | 4.200261 | 3.259886 | 0.3506087 | 0 | 1.470489 | 0
2018-04-02 05:54 | 125151.7 | 120.0002 | 3 | 14 | 4.22451 | 3.260166 | 0.4588949 | 0 | 1.926545 | 0
2018-04-02 05:56 | 125271.7 | 240.0023 | 3 | 14 | 4.246517 | 3.260214 | 0.5675576 | 0 | 2.386831 | 0
2018-04-02 05:58 | 125391.7 | 360.0005 | 3 | 14 | 4.269709 | 3.259813 | 0.6762131 | 0 | 2.849529 | 0
2018-04-02 06:00 | 125511.7 | 480.0005 | 3 | 14 | 4.294468 | 3.259792 | 0.7848668 | 0 | 3.31489 | 0
2018-04-02 06:02 | 125631.7 | 600.0014 | 3 | 14 | 4.322194 | 3.26013 | 0.8935276 | 0 | 3.783006 | 0
2018-04-02 06:04 | 125751.7 | 720.001 | 3 | 14 | 4.353578 | 3.260231 | 1.002183 | 0 | 4.254332 | 0
2018-04-02 06:06 | 125871.7 | 840.0014 | 3 | 14 | 4.383323 | 3.259846 | 1.110838 | 0 | 4.728993 | 0
2018-04-02 06:08 | 125991.7 | 960.0009 | 3 | 14 | 4.400218 | 3.108549 | 1.218186 | 0 | 5.20087 | 0
2018-04-02 06:10 | 126111.7 | 1080.0021 | 3 | 14 | 4.39995 | 2.852173 | 1.317447 | 0 | 5.637634 | 0
2018-04-02 06:12 | 126231.7 | 1200.0018 | 3 | 14 | 4.40019 | 2.627581 | 1.408565 | 0 | 6.038563 | 0
2018-04-02 06:14 | 126351.7 | 1320.0006 | 3 | 14 | 4.400161 | 2.455017 | 1.493333 | 0 | 6.411551 | 0
2018-04-02 06:16 | 126471.7 | 1440.0011 | 3 | 14 | 4.400122 | 2.296515 | 1.572454 | 0 | 6.759695 | 0
2018-04-02 06:18 | 126591.7 | 1560.0008 | 3 | 14 | 4.400105 | 2.160921 | 1.646689 | 0 | 7.086338 | 0
2018-04-02 06:20 | 126711.7 | 1680.0021 | 3 | 14 | 4.400049 | 2.040451 | 1.716678 | 0 | 7.394297 | 0
2018-04-02 06:22 | 126831.7 | 1800.0002 | 3 | 14 | 4.400065 | 1.930756 | 1.782836 | 0 | 7.685398 | 0
2018-04-02 06:24 | 126951.7 | 1920.0005 | 3 | 14 | 4.400155 | 1.833437 | 1.845546 | 0 | 7.96133 | 0
2018-04-02 06:26 | 127071.7 | 2040.0011 | 3 | 14 | 4.400099 | 1.74213 | 1.905097 | 0 | 8.223358 | 0
2018-04-02 06:28 | 127191.7 | 2160.0008 | 3 | 14 | 4.400111 | 1.657585 | 1.961733 | 0 | 8.47256 | 0
2018-04-02 06:30 | 127311.7 | 2280.0021 | 3 | 14 | 4.400065 | 1.576218 | 2.015617 | 0 | 8.709656 | 0
2018-04-02 06:32 | 127431.7 | 2400.0017 | 3 | 14 | 4.400103 | 1.498407 | 2.066839 | 0 | 8.935036 | 0
2018-04-02 06:34 | 127551.7 | 2520.0005 | 3 | 14 | 4.40009 | 1.425566 | 2.115549 | 0 | 9.149364 | 0
2018-04-02 06:36 | 127671.7 | 2640.0017 | 3 | 14 | 4.400084 | 1.357952 | 2.16192 | 0 | 9.353398 | 0
2018-04-02 06:38 | 127791.7 | 2760.0005 | 3 | 14 | 4.400056 | 1.290602 | 2.206053 | 0 | 9.547588 | 0
2018-04-02 06:40 | 127911.7 | 2880.001 | 3 | 14 | 4.400137 | 1.226707 | 2.247997 | 0 | 9.732143 | 0
2018-04-02 06:42 | 128031.7 | 3000.0011 | 3 | 14 | 4.400036 | 1.164714 | 2.287836 | 0 | 9.907439 | 0
2018-04-02 06:44 | 128151.7 | 3120.0013 | 3 | 14 | 4.400087 | 1.108433 | 2.325709 | 0 | 10.07408 | 0
2018-04-02 06:46 | 128271.7 | 3240.0016 | 3 | 14 | 4.400063 | 1.052252 | 2.361718 | 0 | 10.23253 | 0
2018-04-02 06:48 | 128391.7 | 3360.0006 | 3 | 14 | 4.400038 | 0.997612 | 2.395871 | 0 | 10.3828 | 0
2018-04-02 06:50 | 128511.7 | 3480.001 | 3 | 14 | 4.400101 | 0.945631 | 2.428243 | 0 | 10.52524 | 0
2018-04-02 06:52 | 128631.7 | 3600.0011 | 3 | 14 | 4.400051 | 0.8939352 | 2.458893 | 0 | 10.6601 | 0
2018-04-02 06:54 | 128751.7 | 3720.001 | 3 | 14 | 4.400039 | 0.8465405 | 2.487896 | 0 | 10.78772 | 0
2018-04-02 06:56 | 128871.7 | 3840.0005 | 3 | 14 | 4.400055 | 0.8014822 | 2.515359 | 0 | 10.90855 | 0
2018-04-02 06:58 | 128991.7 | 3960.0018 | 3 | 14 | 4.400042 | 0.7578745 | 2.541342 | 0 | 11.02288 | 0
2018-04-02 07:00 | 129111.7 | 4080.001 | 3 | 14 | 4.400085 | 0.7168655 | 2.565907 | 0 | 11.13097 | 0
2018-04-02 07:02 | 129231.7 | 4200.0007 | 3 | 14 | 4.400107 | 0.6774244 | 2.589124 | 0 | 11.23312 | 0
2018-04-02 07:03 | 129311.5 | 4279.8396 | 3 | 14 | 4.400017 | 0.6519995 | 2.603858 | 0 | 11.29795 | 0
2018-04-02 07:05 | 129431.6 | 120.0014 | 4 | 14 | 4.289248 | 0 | 2.603858 | 0 | 11.29795 | 0
2018-04-02 07:07 | 129551.6 | 240.0007 | 4 | 14 | 4.277408 | 0 | 2.603858 | 0 | 11.29795 | 0
2018-04-02 07:08 | 129611.6 | 300.0017 | 4 | 14 | 4.27423 | 0 | 2.603858 | 0 | 11.29795 | 0
2018-04-02 07:10 | 129731.7 | 120.0021 | 5 | 14 | 3.935735 | -2.282138 | 2.603858 | 0.07605146 | 11.29795 | 0.3027651
2018-04-02 07:12 | 129851.7 | 240.0014 | 5 | 14 | 3.892123 | -2.282146 | 2.603858 | 0.1521167 | 11.29795 | 0.6003824
2018-04-02 07:14 | 129971.7 | 360.0006 | 5 | 14 | 3.853387 | -2.281878 | 2.603858 | 0.2281782 | 11.29795 | 0.8950002
2018-04-02 07:16 | 130091.7 | 480.0008 | 5 | 14 | 3.820307 | -2.281943 | 2.603858 | 0.3042482 | 11.29795 | 1.186861
2018-04-02 07:18 | 130211.7 | 600.0007 | 5 | 14 | 3.788218 | -2.281904 | 2.603858 | 0.3803023 | 11.29795 | 1.476188
2018-04-02 07:20 | 130331.7 | 720.0008 | 5 | 14 | 3.75692 | -2.282146 | 2.603858 | 0.456365 | 11.29795 | 1.763131
2018-04-02 07:22 | 130451.7 | 840.0006 | 5 | 14 | 3.726015 | -2.281896 | 2.603858 | 0.5324389 | 11.29795 | 2.047761
2018-04-02 07:24 | 130571.7 | 960.0008 | 5 | 14 | 3.6966 | -2.282172 | 2.603858 | 0.6084976 | 11.29795 | 2.33003
2018-04-02 07:26 | 130691.7 | 1080.0006 | 5 | 14 | 3.669183 | -2.281913 | 2.603858 | 0.6845649 | 11.29795 | 2.610162
2018-04-02 07:28 | 130811.7 | 1200.0009 | 5 | 14 | 3.643912 | -2.282155 | 2.603858 | 0.7606263 | 11.29795 | 2.88827
2018-04-02 07:30 | 130931.7 | 1320.0013 | 5 | 14 | 3.620838 | -2.281846 | 2.603858 | 0.8366812 | 11.29795 | 3.164519
2018-04-02 07:32 | 131051.7 | 1440.0012 | 5 | 14 | 3.598669 | -2.281962 | 2.603858 | 0.912751 | 11.29795 | 3.439101
2018-04-02 07:34 | 131171.7 | 1560.0009 | 5 | 14 | 3.577507 | -2.281777 | 2.603858 | 0.9888108 | 11.29795 | 3.712005
2018-04-02 07:36 | 131291.7 | 1680.0004 | 5 | 14 | 3.557629 | -2.282006 | 2.603858 | 1.064872 | 11.29795 | 3.983351
2018-04-02 07:38 | 131411.7 | 1800.0014 | 5 | 14 | 3.538073 | -2.282077 | 2.603858 | 1.140943 | 11.29795 | 4.253244
2018-04-02 07:40 | 131531.7 | 1920.0014 | 5 | 14 | 3.519775 | -2.281866 | 2.603858 | 1.217007 | 11.29795 | 4.521664
2018-04-02 07:42 | 131651.7 | 2040.0017 | 5 | 14 | 3.50201 | -2.281914 | 2.603858 | 1.293069 | 11.29795 | 4.788701
2018-04-02 07:44 | 131771.7 | 2160.0002 | 5 | 14 | 3.485267 | -2.281797 | 2.603858 | 1.36913 | 11.29795 | 5.054427
2018-04-02 07:46 | 131891.7 | 2280.0016 | 5 | 14 | 3.469554 | -2.282171 | 2.603858 | 1.445197 | 11.29795 | 5.318938
2018-04-02 07:48 | 132011.7 | 2400.0012 | 5 | 14 | 3.454133 | -2.281857 | 2.603858 | 1.52125 | 11.29795 | 5.582219
2018-04-02 07:50 | 132131.7 | 2520.0008 | 5 | 14 | 3.439398 | -2.281873 | 2.603858 | 1.597315 | 11.29795 | 5.844397
2018-04-02 07:52 | 132251.7 | 2640.0003 | 5 | 14 | 3.424863 | -2.281861 | 2.603858 | 1.673382 | 11.29795 | 6.10547
2018-04-02 07:54 | 132371.7 | 2760.0005 | 5 | 14 | 3.41017 | -2.282167 | 2.603858 | 1.749444 | 11.29795 | 6.365414
2018-04-02 07:56 | 132491.7 | 2880.0015 | 5 | 14 | 3.394809 | -2.28183 | 2.603858 | 1.825505 | 11.29795 | 6.624221
2018-04-02 07:58 | 132611.7 | 3000.0017 | 5 | 14 | 3.378565 | -2.281896 | 2.603858 | 1.901564 | 11.29795 | 6.881814
2018-04-02 08:00 | 132731.7 | 3120.0003 | 5 | 14 | 3.361009 | -2.282021 | 2.603858 | 1.977619 | 11.29795 | 7.138115
2018-04-02 08:02 | 132851.7 | 3240.0002 | 5 | 14 | 3.341775 | -2.281916 | 2.603858 | 2.053686 | 11.29795 | 7.393058
2018-04-02 08:04 | 132971.7 | 3360.0003 | 5 | 14 | 3.319475 | -2.281909 | 2.603858 | 2.129744 | 11.29795 | 7.646406
2018-04-02 08:06 | 133091.7 | 3480.0004 | 5 | 14 | 3.293345 | -2.281914 | 2.603858 | 2.205812 | 11.29795 | 7.897939
2018-04-02 08:08 | 133211.7 | 3600.0005 | 5 | 14 | 3.262518 | -2.281969 | 2.603858 | 2.281863 | 11.29795 | 8.147264
2018-04-02 08:10 | 133331.7 | 3720.0013 | 5 | 14 | 3.225399 | -2.281967 | 2.603858 | 2.357937 | 11.29795 | 8.394095
2018-04-02 08:12 | 133451.7 | 3840.0006 | 5 | 14 | 3.178876 | -2.281967 | 2.603858 | 2.433993 | 11.29795 | 8.637714
2018-04-02 08:14 | 133571.7 | 3960.0015 | 5 | 14 | 3.117262 | -2.281955 | 2.603858 | 2.510054 | 11.29795 | 8.877286
2018-04-02 08:16 | 133691.7 | 4080.0016 | 5 | 14 | 3.02876 | -2.281922 | 2.603858 | 2.586123 | 11.29795 | 9.111274
2018-04-02 08:17 | 133721.3 | 4109.6877 | 5 | 14 | 2.999999 | -2.281943 | 2.603858 | 2.604932 | 11.29795 | 9.167975
2018-04-02 08:19 | 133841.4 | 120.0007 | 6 | 14 | 3.586738 | 0 | 2.603858 | 2.604932 | 11.29795 | 9.167975
2018-04-02 08:21 | 133961.4 | 239.9999 | 6 | 14 | 3.621779 | 0 | 2.603858 | 2.604932 | 11.29795 | 9.167975
2018-04-02 08:22 | 134021.4 | 300.0021 | 6 | 14 | 3.630881 | 0 | 2.603858 | 2.604932 | 11.29795 | 9.167975
2018-04-02 08:22 | 134021.4 | 0.0026 | 7 | 15 | 3.630688 | 0 | 0 | 0 | 0 | 0
2018-04-02 08:24 | 134141.5 | 120.001 | 2 | 15 | 4.200227 | 3.886559 | 0.1436341 | 1.741e-09 | 0.6011517 | 6.321e-09
2018-04-02 08:26 | 134261.5 | 240.0012 | 2 | 15 | 4.200177 | 3.517366 | 0.2667566 | 1.741e-09 | 1.118283 | 6.321e-09
2018-04-02 08:27 | 134360.5 | 339.0257 | 2 | 15 | 4.200165 | 3.259979 | 0.3597741 | 1.741e-09 | 1.508971 | 6.321e-09
2018-04-02 08:29 | 134480.5 | 120.0011 | 3 | 15 | 4.225031 | 3.260256 | 0.4680365 | 1.741e-09 | 1.964979 | 6.321e-09
2018-04-02 08:31 | 134600.5 | 240.0007 | 3 | 15 | 4.248372 | 3.260145 | 0.5767051 | 1.741e-09 | 2.425385 | 6.321e-09
2018-04-02 08:33 | 134720.5 | 360.0017 | 3 | 15 | 4.27221 | 3.259949 | 0.6853626 | 1.741e-09 | 2.888281 | 6.321e-09
2018-04-02 08:35 | 134840.5 | 480.001 | 3 | 15 | 4.298938 | 3.259792 | 0.7940205 | 1.741e-09 | 3.35393 | 6.321e-09
2018-04-02 08:37 | 134960.5 | 600.0012 | 3 | 15 | 4.326798 | 3.259842 | 0.9026752 | 1.741e-09 | 3.822522 | 6.321e-09
2018-04-02 08:39 | 135080.5 | 720.0014 | 3 | 15 | 4.357564 | 3.260122 | 1.011332 | 1.741e-09 | 4.294357 | 6.321e-09
2018-04-02 08:41 | 135200.5 | 840.0016 | 3 | 15 | 4.38761 | 3.260151 | 1.119985 | 1.741e-09 | 4.7694 | 6.321e-09
2018-04-02 08:43 | 135320.5 | 960.0003 | 3 | 15 | 4.400203 | 3.073082 | 1.226574 | 1.741e-09 | 5.238157 | 6.321e-09
2018-04-02 08:45 | 135440.5 | 1080.001 | 3 | 15 | 4.400185 | 2.820402 | 1.324494 | 1.741e-09 | 5.669015 | 6.321e-09
2018-04-02 08:47 | 135560.5 | 1200.0011 | 3 | 15 | 4.400146 | 2.608614 | 1.414914 | 1.741e-09 | 6.066872 | 6.321e-09
2018-04-02 08:49 | 135680.5 | 1320.0002 | 3 | 15 | 4.400187 | 2.558418 | 1.500343 | 1.741e-09 | 6.442764 | 6.321e-09
2018-04-02 08:51 | 135800.5 | 1440.0019 | 3 | 15 | 4.400135 | 2.350609 | 1.582196 | 1.741e-09 | 6.80293 | 6.321e-09
2018-04-02 08:53 | 135920.5 | 1560.002 | 3 | 15 | 4.400182 | 2.1742 | 1.657472 | 1.741e-09 | 7.134155 | 6.321e-09
2018-04-02 08:55 | 136040.5 | 1680.0003 | 3 | 15 | 4.400128 | 2.030125 | 1.727435 | 1.741e-09 | 7.442002 | 6.321e-09
2018-04-02 08:57 | 136160.5 | 1800.002 | 3 | 15 | 4.40015 | 1.911978 | 1.793074 | 1.741e-09 | 7.730818 | 6.321e-09
2018-04-02 08:59 | 136280.5 | 1920.0004 | 3 | 15 | 4.400078 | 1.808329 | 1.855023 | 1.741e-09 | 8.003401 | 6.321e-09
2018-04-02 09:01 | 136400.5 | 2040.0013 | 3 | 15 | 4.400071 | 1.715076 | 1.913724 | 1.741e-09 | 8.261691 | 6.321e-09
2018-04-02 09:03 | 136520.5 | 2160.0021 | 3 | 15 | 4.400077 | 1.632693 | 1.969493 | 1.741e-09 | 8.507082 | 6.321e-09
2018-04-02 09:05 | 136640.5 | 2280.0005 | 3 | 15 | 4.400021 | 1.553983 | 2.022618 | 1.741e-09 | 8.740835 | 6.321e-09
2018-04-02 09:07 | 136760.5 | 2400.0005 | 3 | 15 | 4.400143 | 1.483111 | 2.07322 | 1.741e-09 | 8.963487 | 6.321e-09
2018-04-02 09:09 | 136880.5 | 2520.0005 | 3 | 15 | 4.400134 | 1.412407 | 2.121455 | 1.741e-09 | 9.175725 | 6.321e-09
2018-04-02 09:11 | 137000.5 | 2640.0005 | 3 | 15 | 4.400109 | 1.345554 | 2.167397 | 1.741e-09 | 9.377876 | 6.321e-09
2018-04-02 09:13 | 137120.5 | 2760.0012 | 3 | 15 | 4.400096 | 1.280375 | 2.211137 | 1.741e-09 | 9.570333 | 6.321e-09
2018-04-02 09:15 | 137240.5 | 2880.0013 | 3 | 15 | 4.399984 | 1.216201 | 2.252738 | 1.741e-09 | 9.753379 | 6.321e-09
2018-04-02 09:17 | 137360.5 | 3000.0005 | 3 | 15 | 4.400136 | 1.15763 | 2.292296 | 1.741e-09 | 9.927437 | 6.321e-09
2018-04-02 09:19 | 137480.5 | 3120.0015 | 3 | 15 | 4.400088 | 1.099413 | 2.329887 | 1.741e-09 | 10.09284 | 6.321e-09
2018-04-02 09:21 | 137600.5 | 3240.0016 | 3 | 15 | 4.400084 | 1.043254 | 2.365588 | 1.741e-09 | 10.24993 | 6.321e-09
2018-04-02 09:23 | 137720.5 | 3360.0007 | 3 | 15 | 4.400054 | 0.9881477 | 2.399442 | 1.741e-09 | 10.39889 | 6.321e-09
2018-04-02 09:25 | 137840.5 | 3480.001 | 3 | 15 | 4.400084 | 0.9373055 | 2.431528 | 1.741e-09 | 10.54007 | 6.321e-09
2018-04-02 09:27 | 137960.5 | 3600.0002 | 3 | 15 | 4.400137 | 0.8884459 | 2.461933 | 1.741e-09 | 10.67385 | 6.321e-09
2018-04-02 09:29 | 138080.5 | 3720.0003 | 3 | 15 | 4.400078 | 0.8404293 | 2.490721 | 1.741e-09 | 10.80052 | 6.321e-09
2018-04-02 09:31 | 138200.5 | 3840.0028 | 3 | 15 | 4.400018 | 0.7947788 | 2.517971 | 1.741e-09 | 10.92042 | 6.321e-09
2018-04-02 09:33 | 138320.5 | 3960.0003 | 3 | 15 | 4.400077 | 0.7523661 | 2.543746 | 1.741e-09 | 11.03384 | 6.321e-09
2018-04-02 09:35 | 138440.5 | 4080.001 | 3 | 15 | 4.400053 | 0.7111406 | 2.56812 | 1.741e-09 | 11.14108 | 6.321e-09
2018-04-02 09:37 | 138560.5 | 4200.0012 | 3 | 15 | 4.400086 | 0.6722231 | 2.591162 | 1.741e-09 | 11.24247 | 6.321e-09
2018-04-02 09:38 | 138623 | 4262.4905 | 3 | 15 | 4.400018 | 0.651989 | 2.60266 | 1.741e-09 | 11.29306 | 6.321e-09
2018-04-02 09:40 | 138743.1 | 120.0008 | 4 | 15 | 4.288706 | 0 | 2.60266 | 1.741e-09 | 11.29306 | 6.321e-09
2018-04-02 09:42 | 138863.1 | 239.9999 | 4 | 15 | 4.27683 | 0 | 2.60266 | 1.741e-09 | 11.29306 | 6.321e-09
2018-04-02 09:43 | 138923.1 | 300.003 | 4 | 15 | 4.273638 | 0 | 2.60266 | 1.741e-09 | 11.29306 | 6.321e-09
2018-04-02 09:45 | 139043.1 | 120.0001 | 5 | 15 | 3.933966 | -2.281911 | 2.60266 | 0.07605988 | 11.29306 | 0.3026777
2018-04-02 09:47 | 139163.1 | 240.0006 | 5 | 15 | 3.887453 | -2.281885 | 2.60266 | 0.1521201 | 11.29306 | 0.6000931
2018-04-02 09:49 | 139283.1 | 360.0009 | 5 | 15 | 3.851686 | -2.281805 | 2.60266 | 0.2281806 | 11.29306 | 0.8944063
2018-04-02 09:51 | 139403.1 | 480.0009 | 5 | 15 | 3.81812 | -2.281883 | 2.60266 | 0.3042493 | 11.29306 | 1.186105
2018-04-02 09:53 | 139523.1 | 600.0009 | 5 | 15 | 3.786287 | -2.282183 | 2.60266 | 0.3803082 | 11.29306 | 1.475285
2018-04-02 09:55 | 139643.1 | 720.001 | 5 | 15 | 3.754876 | -2.282208 | 2.60266 | 0.456372 | 11.29306 | 1.762083
2018-04-02 09:57 | 139763.1 | 840.0002 | 5 | 15 | 3.724617 | -2.281825 | 2.60266 | 0.532433 | 11.29306 | 2.04653
2018-04-02 09:59 | 139883.1 | 960.0002 | 5 | 15 | 3.695508 | -2.281959 | 2.60266 | 0.6084895 | 11.29306 | 2.328691
2018-04-02 10:01 | 140003.1 | 1080.0005 | 5 | 15 | 3.66873 | -2.281872 | 2.60266 | 0.6845612 | 11.29306 | 2.60878
2018-04-02 10:03 | 140123.1 | 1200.0016 | 5 | 15 | 3.643853 | -2.282113 | 2.60266 | 0.7606142 | 11.29306 | 2.886841
2018-04-02 10:05 | 140243.1 | 1320.0001 | 5 | 15 | 3.620624 | -2.282103 | 2.60266 | 0.8366824 | 11.29306 | 3.16313
2018-04-02 10:07 | 140363.1 | 1440.0012 | 5 | 15 | 3.59868 | -2.281892 | 2.60266 | 0.9127379 | 11.29306 | 3.437654
2018-04-02 10:09 | 140483.1 | 1560.0007 | 5 | 15 | 3.57761 | -2.281904 | 2.60266 | 0.9888034 | 11.29306 | 3.710579
2018-04-02 10:11 | 140603.1 | 1680.0003 | 5 | 15 | 3.557436 | -2.281815 | 2.60266 | 1.064865 | 11.29306 | 3.98192
2018-04-02 10:13 | 140723.1 | 1800.0014 | 5 | 15 | 3.538292 | -2.281877 | 2.60266 | 1.140932 | 11.29306 | 4.251789
2018-04-02 10:15 | 140843.1 | 1920.0001 | 5 | 15 | 3.519994 | -2.281844 | 2.60266 | 1.216989 | 11.29306 | 4.520194
2018-04-02 10:17 | 140963.1 | 2040.0013 | 5 | 15 | 3.502729 | -2.281885 | 2.60266 | 1.293057 | 11.29306 | 4.787292
2018-04-02 10:19 | 141083.1 | 2160.0006 | 5 | 15 | 3.486328 | -2.281883 | 2.60266 | 1.369116 | 11.29306 | 5.053072
2018-04-02 10:21 | 141203.1 | 2280.0006 | 5 | 15 | 3.470828 | -2.28189 | 2.60266 | 1.44517 | 11.29306 | 5.317624
2018-04-02 10:23 | 141323.1 | 2400 | 5 | 15 | 3.455993 | -2.28189 | 2.60266 | 1.521244 | 11.29306 | 5.5811
2018-04-02 10:25 | 141443.1 | 2520.0008 | 5 | 15 | 3.441496 | -2.282072 | 2.60266 | 1.597303 | 11.29306 | 5.843409
2018-04-02 10:27 | 141563.1 | 2640.001 | 5 | 15 | 3.427375 | -2.281838 | 2.60266 | 1.673362 | 11.29306 | 6.10463
2018-04-02 10:29 | 141683.1 | 2760.0008 | 5 | 15 | 3.412705 | -2.281941 | 2.60266 | 1.749422 | 11.29306 | 6.364766
2018-04-02 10:31 | 141803.1 | 2880.0001 | 5 | 15 | 3.397368 | -2.281909 | 2.60266 | 1.825487 | 11.29306 | 6.623772
2018-04-02 10:33 | 141923.1 | 3000.0002 | 5 | 15 | 3.381158 | -2.281881 | 2.60266 | 1.901552 | 11.29306 | 6.881577
2018-04-02 10:35 | 142043.1 | 3120.0009 | 5 | 15 | 3.363656 | -2.281892 | 2.60266 | 1.977606 | 11.29306 | 7.138075
2018-04-02 10:37 | 142163.1 | 3240.0004 | 5 | 15 | 3.344008 | -2.281866 | 2.60266 | 2.053675 | 11.29306 | 7.393215
2018-04-02 10:39 | 142283.1 | 3360.0013 | 5 | 15 | 3.32157 | -2.281919 | 2.60266 | 2.12974 | 11.29306 | 7.64674
2018-04-02 10:41 | 142403.1 | 3480.0008 | 5 | 15 | 3.295591 | -2.281959 | 2.60266 | 2.205794 | 11.29306 | 7.898396
2018-04-02 10:43 | 142523.1 | 3600.001 | 5 | 15 | 3.265099 | -2.281859 | 2.60266 | 2.281853 | 11.29306 | 8.147931
2018-04-02 10:45 | 142643.1 | 3720.0005 | 5 | 15 | 3.228159 | -2.281928 | 2.60266 | 2.357925 | 11.29306 | 8.394958
2018-04-02 10:47 | 142763.1 | 3840.0008 | 5 | 15 | 3.180848 | -2.281957 | 2.60266 | 2.433988 | 11.29306 | 8.638781
2018-04-02 10:49 | 142883.1 | 3960.0012 | 5 | 15 | 3.117568 | -2.281972 | 2.60266 | 2.510047 | 11.29306 | 8.878438
2018-04-02 10:51 | 143003.1 | 4080.0001 | 5 | 15 | 3.027185 | -2.281978 | 2.60266 | 2.586105 | 11.29306 | 9.112352
2018-04-02 10:52 | 143030.8 | 4107.6131 | 5 | 15 | 2.999995 | -2.281943 | 2.60266 | 2.603614 | 11.29306 | 9.165123
2018-04-02 10:54 | 143150.8 | 120.001 | 6 | 15 | 3.585705 | 0 | 2.60266 | 2.603614 | 11.29306 | 9.165123
2018-04-02 10:56 | 143270.8 | 240.0006 | 6 | 15 | 3.620734 | 0 | 2.60266 | 2.603614 | 11.29306 | 9.165123
2018-04-02 10:57 | 143330.8 | 300.0033 | 6 | 15 | 3.629876 | 0 | 2.60266 | 2.603614 | 11.29306 | 9.165123
2018-04-02 10:57 | 143330.8 | 0.0027 | 7 | 16 | 3.63 | 0 | 0 | 0 | 0 | 0
2018-04-02 10:59 | 143450.9 | 120.0008 | 2 | 16 | 4.200253 | 3.894352 | 0.1436086 | 0 | 0.601002 | 0
2018-04-02 11:01 | 143570.9 | 240.0008 | 2 | 16 | 4.20019 | 3.5296 | 0.2671732 | 0 | 1.119996 | 0
2018-04-02 11:03 | 143670.7 | 339.7649 | 2 | 16 | 4.200131 | 3.259996 | 0.3611462 | 0 | 1.514698 | 0
2018-04-02 11:05 | 143790.7 | 120.0004 | 3 | 16 | 4.224975 | 3.260014 | 0.4694329 | 0 | 1.970813 | 0
2018-04-02 11:07 | 143910.7 | 240.0007 | 3 | 16 | 4.247987 | 3.259935 | 0.5780916 | 0 | 2.431146 | 0
2018-04-02 11:09 | 144030.7 | 360.0013 | 3 | 16 | 4.271883 | 3.260145 | 0.6867438 | 0 | 2.893968 | 0
2018-04-02 11:11 | 144150.7 | 480.0011 | 3 | 16 | 4.297009 | 3.259964 | 0.7954034 | 0 | 3.359513 | 0
2018-04-02 11:13 | 144270.7 | 600.0013 | 3 | 16 | 4.324237 | 3.259863 | 0.9040573 | 0 | 3.827845 | 0
2018-04-02 11:15 | 144390.7 | 720.0008 | 3 | 16 | 4.35417 | 3.259848 | 1.012715 | 0 | 4.299319 | 0
2018-04-02 11:17 | 144510.7 | 840.0018 | 3 | 16 | 4.385853 | 3.259794 | 1.121372 | 0 | 4.774146 | 0
2018-04-02 11:19 | 144630.7 | 960.0008 | 3 | 16 | 4.400174 | 3.087875 | 1.228328 | 0 | 5.244427 | 0
2018-04-02 11:21 | 144750.7 | 1080.0009 | 3 | 16 | 4.400157 | 2.838804 | 1.326985 | 0 | 5.678533 | 0
2018-04-02 11:23 | 144870.7 | 1200.0017 | 3 | 16 | 4.400093 | 2.623161 | 1.417926 | 0 | 6.078688 | 0
2018-04-02 11:25 | 144990.7 | 1320.0009 | 3 | 16 | 4.400168 | 2.441227 | 1.502252 | 0 | 6.449733 | 0
2018-04-02 11:27 | 145110.7 | 1440.0003 | 3 | 16 | 4.400143 | 2.283594 | 1.580903 | 0 | 6.795809 | 0
2018-04-02 11:29 | 145230.7 | 1560.0012 | 3 | 16 | 4.400055 | 2.144726 | 1.654644 | 0 | 7.120279 | 0
2018-04-02 11:31 | 145350.7 | 1680.0006 | 3 | 16 | 4.400067 | 2.024239 | 1.724088 | 0 | 7.425842 | 0
2018-04-02 11:33 | 145470.7 | 1800.0022 | 3 | 16 | 4.40007 | 1.918863 | 1.789781 | 0 | 7.714896 | 0
2018-04-02 11:35 | 145590.7 | 1920.0017 | 3 | 16 | 4.400065 | 1.822495 | 1.852122 | 0 | 7.989202 | 0
2018-04-02 11:37 | 145710.7 | 2040.0025 | 3 | 16 | 4.400155 | 1.731695 | 1.911334 | 0 | 8.249742 | 0
2018-04-02 11:39 | 145830.7 | 2160.0014 | 3 | 16 | 4.40006 | 1.645945 | 1.967602 | 0 | 8.497328 | 0
2018-04-02 11:41 | 145950.7 | 2280.0006 | 3 | 16 | 4.400054 | 1.566457 | 2.021123 | 0 | 8.732821 | 0
2018-04-02 11:43 | 146070.7 | 2400.0008 | 3 | 16 | 4.400051 | 1.492064 | 2.072098 | 0 | 8.957117 | 0
2018-04-02 11:45 | 146190.7 | 2520.0009 | 3 | 16 | 4.40014 | 1.421134 | 2.120632 | 0 | 9.170672 | 0
2018-04-02 11:47 | 146310.7 | 2640.0003 | 3 | 16 | 4.400044 | 1.350862 | 2.166817 | 0 | 9.373888 | 0
2018-04-02 11:49 | 146430.7 | 2760.0004 | 3 | 16 | 4.400042 | 1.284632 | 2.210741 | 0 | 9.567155 | 0
2018-04-02 11:51 | 146550.7 | 2880.0007 | 3 | 16 | 4.400051 | 1.221354 | 2.252496 | 0 | 9.750882 | 0
2018-04-02 11:53 | 146670.7 | 3000.0024 | 3 | 16 | 4.400093 | 1.160439 | 2.292184 | 0 | 9.92551 | 0
2018-04-02 11:55 | 146790.7 | 3120.0009 | 3 | 16 | 4.400065 | 1.101544 | 2.329872 | 0 | 10.09134 | 0
2018-04-02 11:57 | 146910.7 | 3240.0009 | 3 | 16 | 4.400061 | 1.045067 | 2.365654 | 0 | 10.24878 | 0
2018-04-02 11:59 | 147030.7 | 3360.0011 | 3 | 16 | 4.400066 | 0.9909248 | 2.399587 | 0 | 10.39809 | 0
2018-04-02 12:01 | 147150.7 | 3480.0004 | 3 | 16 | 4.400043 | 0.9383841 | 2.431741 | 0 | 10.53957 | 0
2018-04-02 12:03 | 147270.7 | 3600.0009 | 3 | 16 | 4.40011 | 0.888938 | 2.462181 | 0 | 10.67351 | 0
2018-04-02 12:05 | 147390.7 | 3720.0011 | 3 | 16 | 4.400102 | 0.842041 | 2.491012 | 0 | 10.80037 | 0
2018-04-02 12:07 | 147510.7 | 3840.0011 | 3 | 16 | 4.400065 | 0.7960825 | 2.518303 | 0 | 10.92045 | 0
2018-04-02 12:09 | 147630.7 | 3960.0013 | 3 | 16 | 4.400085 | 0.7526569 | 2.544108 | 0 | 11.03399 | 0
2018-04-02 12:11 | 147750.7 | 4080.0014 | 3 | 16 | 4.400027 | 0.7106237 | 2.568493 | 0 | 11.14129 | 0
2018-04-02 12:13 | 147870.7 | 4200.0017 | 3 | 16 | 4.400028 | 0.6720266 | 2.591541 | 0 | 11.2427 | 0
2018-04-02 12:14 | 147937 | 4266.2885 | 3 | 16 | 4.400054 | 0.6519909 | 2.603729 | 0 | 11.29633 | 0
2018-04-02 12:16 | 148057 | 120.001 | 4 | 16 | 4.288923 | 0 | 2.603729 | 0 | 11.29633 | 0
2018-04-02 12:18 | 148177 | 240.0004 | 4 | 16 | 4.277032 | 0 | 2.603729 | 0 | 11.29633 | 0
2018-04-02 12:19 | 148237 | 300.0031 | 4 | 16 | 4.273813 | 0 | 2.603729 | 0 | 11.29633 | 0
2018-04-02 12:21 | 148357.1 | 120.0011 | 5 | 16 | 3.935735 | -2.281801 | 2.603729 | 0.07606173 | 11.29633 | 0.3027981
2018-04-02 12:23 | 148477.1 | 240.0004 | 5 | 16 | 3.892581 | -2.281837 | 2.603729 | 0.1521167 | 11.29633 | 0.6003909
2018-04-02 12:25 | 148597.1 | 360.0007 | 5 | 16 | 3.856528 | -2.282137 | 2.603729 | 0.2281862 | 11.29633 | 0.8951122
2018-04-02 12:27 | 148717.1 | 480.0002 | 5 | 16 | 3.822821 | -2.28178 | 2.603729 | 0.3042472 | 11.29633 | 1.187147
2018-04-02 12:29 | 148837.1 | 600.0005 | 5 | 16 | 3.790867 | -2.282072 | 2.603729 | 0.3803138 | 11.29633 | 1.47671
2018-04-02 12:31 | 148957.1 | 720.0016 | 5 | 16 | 3.759904 | -2.281806 | 2.603729 | 0.4563753 | 11.29633 | 1.763867
2018-04-02 12:33 | 149077.1 | 840.0016 | 5 | 16 | 3.729222 | -2.281818 | 2.603729 | 0.5324365 | 11.29633 | 2.04868
2018-04-02 12:35 | 149197.1 | 960.0004 | 5 | 16 | 3.699594 | -2.28189 | 2.603729 | 0.6085063 | 11.29633 | 2.331222
2018-04-02 12:37 | 149317.1 | 1080.0005 | 5 | 16 | 3.672269 | -2.281984 | 2.603729 | 0.6845701 | 11.29633 | 2.611571
2018-04-02 12:39 | 149437.1 | 1200.0014 | 5 | 16 | 3.647058 | -2.281888 | 2.603729 | 0.7606349 | 11.29633 | 2.889929
2018-04-02 12:41 | 149557.1 | 1320.0014 | 5 | 16 | 3.623711 | -2.281866 | 2.603729 | 0.8366984 | 11.29633 | 3.166439
2018-04-02 12:43 | 149677.1 | 1440.0015 | 5 | 16 | 3.601861 | -2.281812 | 2.603729 | 0.9127646 | 11.29633 | 3.441242
2018-04-02 12:45 | 149797.1 | 1560.0008 | 5 | 16 | 3.580918 | -2.282146 | 2.603729 | 0.9888287 | 11.29633 | 3.714412
2018-04-02 12:47 | 149917.1 | 1680.0006 | 5 | 16 | 3.560891 | -2.282185 | 2.603729 | 1.064889 | 11.29633 | 3.986013
2018-04-02 12:49 | 150037.1 | 1800.0007 | 5 | 16 | 3.541635 | -2.281814 | 2.603729 | 1.140947 | 11.29633 | 4.256104
2018-04-02 12:51 | 150157.1 | 1920.0006 | 5 | 16 | 3.523452 | -2.282172 | 2.603729 | 1.21702 | 11.29633 | 4.52483
2018-04-02 12:53 | 150277.1 | 2040.0006 | 5 | 16 | 3.506197 | -2.281774 | 2.603729 | 1.293085 | 11.29633 | 4.792181
2018-04-02 12:55 | 150397.1 | 2160.0015 | 5 | 16 | 3.489848 | -2.281838 | 2.603729 | 1.369146 | 11.29633 | 5.05824
2018-04-02 12:57 | 150517.1 | 2280.0015 | 5 | 16 | 3.473845 | -2.28214 | 2.603729 | 1.445212 | 11.29633 | 5.323091
2018-04-02 12:59 | 150637.1 | 2400.0011 | 5 | 16 | 3.458717 | -2.281821 | 2.603729 | 1.521272 | 11.29633 | 5.58673
2018-04-02 13:01 | 150757.1 | 2520.0013 | 5 | 16 | 3.443975 | -2.281834 | 2.603729 | 1.597336 | 11.29633 | 5.849252
2018-04-02 13:03 | 150877.1 | 2640.0001 | 5 | 16 | 3.429258 | -2.281818 | 2.603729 | 1.673398 | 11.29633 | 6.110651
2018-04-02 13:05 | 150997.1 | 2760.001 | 5 | 16 | 3.414443 | -2.281933 | 2.603729 | 1.74946 | 11.29633 | 6.37092
2018-04-02 13:07 | 151117.1 | 2880.001 | 5 | 16 | 3.399297 | -2.281967 | 2.603729 | 1.825524 | 11.29633 | 6.630062
2018-04-02 13:09 | 151237.1 | 3000.0003 | 5 | 16 | 3.383529 | -2.28182 | 2.603729 | 1.901583 | 11.29633 | 6.888021
2018-04-02 13:11 | 151357.1 | 3120.0008 | 5 | 16 | 3.365707 | -2.28181 | 2.603729 | 1.977657 | 11.29633 | 7.144751
2018-04-02 13:13 | 151477.1 | 3240.0015 | 5 | 16 | 3.345646 | -2.281808 | 2.603729 | 2.053712 | 11.29633 | 7.399983
2018-04-02 13:15 | 151597.1 | 3360.0006 | 5 | 16 | 3.322267 | -2.281875 | 2.603729 | 2.129776 | 11.29633 | 7.6536
2018-04-02 13:17 | 151717.1 | 3480.0014 | 5 | 16 | 3.295912 | -2.28194 | 2.603729 | 2.205843 | 11.29633 | 7.90533
2018-04-02 13:19 | 151837.1 | 3600.0004 | 5 | 16 | 3.265321 | -2.28198 | 2.603729 | 2.2819 | 11.29633 | 8.154874
2018-04-02 13:21 | 151957.1 | 3720.001 | 5 | 16 | 3.2278 | -2.281981 | 2.603729 | 2.357964 | 11.29633 | 8.401871
2018-04-02 13:23 | 152077.1 | 3840.0008 | 5 | 16 | 3.180213 | -2.281857 | 2.603729 | 2.434023 | 11.29633 | 8.645645
2018-04-02 13:25 | 152197.1 | 3960.0021 | 5 | 16 | 3.117239 | -2.281919 | 2.603729 | 2.510091 | 11.29633 | 8.885281
2018-04-02 13:27 | 152317.1 | 4080.0014 | 5 | 16 | 3.026233 | -2.281943 | 2.603729 | 2.586149 | 11.29633 | 9.119154
2018-04-02 13:27 | 152343.5 | 4106.3769 | 5 | 16 | 3 | -2.281924 | 2.603729 | 2.602862 | 11.29633 | 9.169517
2018-04-02 13:29 | 152463.5 | 120.0011 | 6 | 16 | 3.584862 | 0 | 2.603729 | 2.602862 | 11.29633 | 9.169517
2018-04-02 13:31 | 152583.5 | 240.0001 | 6 | 16 | 3.620183 | 0 | 2.603729 | 2.602862 | 11.29633 | 9.169517
2018-04-02 13:32 | 152643.5 | 300.0043 | 6 | 16 | 3.629416 | 0 | 2.603729 | 2.602862 | 11.29633 | 9.169517
2018-04-02 13:32 | 152643.5 | 0.0028 | 7 | 17 | 3.629583 | 0 | 0 | 0 | 0 | 0
2018-04-02 13:34 | 152763.6 | 120.0006 | 2 | 17 | 4.200217 | 3.879894 | 0.1435767 | 1.785e-09 | 0.6008182 | 6.48e-09
2018-04-02 13:36 | 152883.6 | 240.0002 | 2 | 17 | 4.200182 | 3.52046 | 0.2668183 | 1.785e-09 | 1.118457 | 6.48e-09
2018-04-02 13:38 | 152984 | 340.4171 | 2 | 17 | 4.200128 | 3.259998 | 0.3612698 | 1.785e-09 | 1.515171 | 6.48e-09
2018-04-02 13:40 | 153104 | 120.0017 | 3 | 17 | 4.225014 | 3.26018 | 0.4695324 | 1.785e-09 | 1.971191 | 6.48e-09
2018-04-02 13:42 | 153224 | 240 | 3 | 17 | 4.248258 | 3.25983 | 0.578187 | 1.785e-09 | 2.431529 | 6.48e-09
2018-04-02 13:44 | 153344 | 360.0014 | 3 | 17 | 4.272053 | 3.259897 | 0.6868377 | 1.785e-09 | 2.894386 | 6.48e-09
2018-04-02 13:46 | 153464 | 480.0008 | 3 | 17 | 4.297499 | 3.259939 | 0.7955002 | 1.785e-09 | 3.359965 | 6.48e-09
2018-04-02 13:48 | 153584 | 600.0012 | 3 | 17 | 4.325433 | 3.259781 | 0.9041588 | 1.785e-09 | 3.82842 | 6.48e-09
2018-04-02 13:50 | 153704 | 720.0006 | 3 | 17 | 4.355406 | 3.259796 | 1.012809 | 1.785e-09 | 4.299987 | 6.48e-09
2018-04-02 13:52 | 153824 | 840.0005 | 3 | 17 | 4.387176 | 3.260082 | 1.121467 | 1.785e-09 | 4.774939 | 6.48e-09
2018-04-02 13:54 | 153944 | 960.0022 | 3 | 17 | 4.400171 | 3.075413 | 1.228138 | 1.785e-09 | 5.244034 | 6.48e-09
2018-04-02 13:56 | 154064 | 1080.0009 | 3 | 17 | 4.400171 | 2.829491 | 1.326432 | 1.785e-09 | 5.676541 | 6.48e-09
2018-04-02 13:58 | 154184 | 1200.0001 | 3 | 17 | 4.400166 | 2.618698 | 1.417123 | 1.785e-09 | 6.075596 | 6.48e-09
2018-04-02 14:00 | 154304 | 1320.0008 | 3 | 17 | 4.400178 | 2.437798 | 1.501314 | 1.785e-09 | 6.446053 | 6.48e-09
2018-04-02 14:02 | 154424 | 1440.0005 | 3 | 17 | 4.400118 | 2.282316 | 1.579919 | 1.785e-09 | 6.791922 | 6.48e-09
2018-04-02 14:04 | 154544 | 1560.0012 | 3 | 17 | 4.40015 | 2.147449 | 1.653682 | 1.785e-09 | 7.116492 | 6.48e-09
2018-04-02 14:06 | 154664 | 1680.0019 | 3 | 17 | 4.40014 | 2.029453 | 1.723238 | 1.785e-09 | 7.422541 | 6.48e-09
2018-04-02 14:08 | 154784 | 1800.0004 | 3 | 17 | 4.400093 | 1.922947 | 1.78906 | 1.785e-09 | 7.712165 | 6.48e-09
2018-04-02 14:10 | 154904 | 1920.0013 | 3 | 17 | 4.400127 | 1.825315 | 1.8515 | 1.785e-09 | 7.98691 | 6.48e-09
2018-04-02 14:12 | 155024 | 2040.0006 | 3 | 17 | 4.400024 | 1.733751 | 1.910799 | 1.785e-09 | 8.247829 | 6.48e-09
2018-04-02 14:14 | 155144 | 2160.0018 | 3 | 17 | 4.400105 | 1.650961 | 1.967201 | 1.785e-09 | 8.496005 | 6.48e-09
2018-04-02 14:16 | 155264 | 2280.0009 | 3 | 17 | 4.400081 | 1.571198 | 2.02089 | 1.785e-09 | 8.732238 | 6.48e-09
2018-04-02 14:18 | 155384 | 2400.0025 | 3 | 17 | 4.400091 | 1.496183 | 2.071991 | 1.785e-09 | 8.95709 | 6.48e-09
2018-04-02 14:20 | 155504 | 2520.0017 | 3 | 17 | 4.400128 | 1.424109 | 2.120632 | 1.785e-09 | 9.171113 | 6.48e-09
2018-04-02 14:22 | 155624 | 2640.0018 | 3 | 17 | 4.400062 | 1.354148 | 2.166921 | 1.785e-09 | 9.374789 | 6.48e-09
2018-04-02 14:24 | 155744 | 2760.0002 | 3 | 17 | 4.400067 | 1.286258 | 2.210932 | 1.785e-09 | 9.568438 | 6.48e-09
2018-04-02 14:26 | 155864 | 2880 | 3 | 17 | 4.400072 | 1.222088 | 2.25273 | 1.785e-09 | 9.752353 | 6.48e-09
2018-04-02 14:28 | 155984 | 3000.0006 | 3 | 17 | 4.400092 | 1.160626 | 2.292413 | 1.785e-09 | 9.926964 | 6.48e-09
2018-04-02 14:30 | 156104 | 3120.0006 | 3 | 17 | 4.40002 | 1.101549 | 2.330106 | 1.785e-09 | 10.09281 | 6.48e-09
2018-04-02 14:32 | 156224 | 3240.0007 | 3 | 17 | 4.400118 | 1.046674 | 2.365898 | 1.785e-09 | 10.2503 | 6.48e-09
2018-04-02 14:34 | 156344 | 3360.0015 | 3 | 17 | 4.400074 | 0.9933929 | 2.39989 | 1.785e-09 | 10.39987 | 6.48e-09
2018-04-02 14:36 | 156464 | 3480.0014 | 3 | 17 | 4.400059 | 0.9412355 | 2.432128 | 1.785e-09 | 10.54172 | 6.48e-09
2018-04-02 14:38 | 156584 | 3600.0011 | 3 | 17 | 4.400071 | 0.8907776 | 2.462652 | 1.785e-09 | 10.67603 | 6.48e-09
2018-04-02 14:40 | 156704 | 3720.0011 | 3 | 17 | 4.400074 | 0.8430147 | 2.491546 | 1.785e-09 | 10.80316 | 6.48e-09
2018-04-02 14:42 | 156824 | 3840.0007 | 3 | 17 | 4.400081 | 0.7982063 | 2.518888 | 1.785e-09 | 10.92346 | 6.48e-09
2018-04-02 14:44 | 156944 | 3960.0008 | 3 | 17 | 4.400123 | 0.7555532 | 2.544758 | 1.785e-09 | 11.03729 | 6.48e-09
2018-04-02 14:46 | 157064 | 4080.0016 | 3 | 17 | 4.400064 | 0.713562 | 2.569224 | 1.785e-09 | 11.14495 | 6.48e-09
2018-04-02 14:48 | 157184 | 4200.0016 | 3 | 17 | 4.400033 | 0.6747217 | 2.592348 | 1.785e-09 | 11.24669 | 6.48e-09
2018-04-02 14:49 | 157257.2 | 4273.1132 | 3 | 17 | 4.400084 | 0.6519947 | 2.605814 | 1.785e-09 | 11.30595 | 6.48e-09
2018-04-02 14:51 | 157377.2 | 120.0008 | 4 | 17 | 4.289596 | 0 | 2.605814 | 1.785e-09 | 11.30595 | 6.48e-09
2018-04-02 14:53 | 157497.2 | 240.0001 | 4 | 17 | 4.277769 | 0 | 2.605814 | 1.785e-09 | 11.30595 | 6.48e-09
2018-04-02 14:54 | 157557.2 | 300.0041 | 4 | 17 | 4.274558 | 0 | 2.605814 | 1.785e-09 | 11.30595 | 6.48e-09
2018-04-02 14:56 | 157677.3 | 120.0007 | 5 | 17 | 3.937692 | -2.282128 | 2.605814 | 0.0760631 | 11.30595 | 0.3029466
2018-04-02 14:58 | 157797.3 | 240.0014 | 5 | 17 | 3.894684 | -2.281919 | 2.605814 | 0.1521306 | 11.30595 | 0.6007454
2018-04-02 15:00 | 157917.3 | 360.0004 | 5 | 17 | 3.858505 | -2.28215 | 2.605814 | 0.2281864 | 11.30595 | 0.8955643
2018-04-02 15:02 | 158037.3 | 480.0013 | 5 | 17 | 3.824844 | -2.281829 | 2.605814 | 0.3042538 | 11.30595 | 1.187776
2018-04-02 15:04 | 158157.3 | 600.0014 | 5 | 17 | 3.793025 | -2.282258 | 2.605814 | 0.3803257 | 11.30595 | 1.47752
2018-04-02 15:06 | 158277.3 | 720.0006 | 5 | 17 | 3.761845 | -2.282161 | 2.605814 | 0.4563771 | 11.30595 | 1.7648
2018-04-02 15:08 | 158397.3 | 840.0013 | 5 | 17 | 3.731204 | -2.28182 | 2.605814 | 0.5324519 | 11.30595 | 2.049812
2018-04-02 15:10 | 158517.3 | 960.0015 | 5 | 17 | 3.70183 | -2.282164 | 2.605814 | 0.6085104 | 11.30595 | 2.332474
2018-04-02 15:12 | 158637.3 | 1080.0016 | 5 | 17 | 3.674679 | -2.282138 | 2.605814 | 0.6845784 | 11.30595 | 2.613018
2018-04-02 15:14 | 158757.3 | 1200.0007 | 5 | 17 | 3.649775 | -2.28218 | 2.605814 | 0.7606481 | 11.30595 | 2.891591
2018-04-02 15:16 | 158877.3 | 1320.0001 | 5 | 17 | 3.626655 | -2.282193 | 2.605814 | 0.8367066 | 11.30595 | 3.168299
2018-04-02 15:18 | 158997.3 | 1440.0003 | 5 | 17 | 3.604849 | -2.281821 | 2.605814 | 0.9127795 | 11.30595 | 3.443351
2018-04-02 15:20 | 159117.3 | 1560.0012 | 5 | 17 | 3.583711 | -2.282107 | 2.605814 | 0.9888377 | 11.30595 | 3.71672
2018-04-02 15:22 | 159237.3 | 1680.0012 | 5 | 17 | 3.563416 | -2.282181 | 2.605814 | 1.064905 | 11.30595 | 3.988544
2018-04-02 15:24 | 159357.3 | 1800.001 | 5 | 17 | 3.544078 | -2.282155 | 2.605814 | 1.140973 | 11.30595 | 4.258866
2018-04-02 15:26 | 159477.3 | 1920.0007 | 5 | 17 | 3.5255 | -2.282181 | 2.605814 | 1.217042 | 11.30595 | 4.52775
2018-04-02 15:28 | 159597.3 | 2040.0002 | 5 | 17 | 3.507923 | -2.282113 | 2.605814 | 1.293098 | 11.30595 | 4.79521
2018-04-02 15:30 | 159717.3 | 2160.0012 | 5 | 17 | 3.491324 | -2.281772 | 2.605814 | 1.369163 | 11.30595 | 5.061405
2018-04-02 15:32 | 159837.3 | 2280.0007 | 5 | 17 | 3.475605 | -2.281825 | 2.605814 | 1.445235 | 11.30595 | 5.326396
2018-04-02 15:34 | 159957.3 | 2400 | 5 | 17 | 3.460498 | -2.281821 | 2.605814 | 1.5213 | 11.30595 | 5.590187
2018-04-02 15:36 | 160077.3 | 2520.001 | 5 | 17 | 3.44524 | -2.281875 | 2.605814 | 1.597356 | 11.30595 | 5.852798
2018-04-02 15:38 | 160197.3 | 2640.0003 | 5 | 17 | 3.429783 | -2.281856 | 2.605814 | 1.673422 | 11.30595 | 6.114279
2018-04-02 15:40 | 160317.3 | 2760.0011 | 5 | 17 | 3.414375 | -2.281834 | 2.605814 | 1.749482 | 11.30595 | 6.374556
2018-04-02 15:42 | 160437.3 | 2880.001 | 5 | 17 | 3.399148 | -2.282157 | 2.605814 | 1.825555 | 11.30595 | 6.633722
2018-04-02 15:44 | 160557.3 | 3000 | 5 | 17 | 3.383087 | -2.281838 | 2.605814 | 1.901607 | 11.30595 | 6.891634
2018-04-02 15:46 | 160677.3 | 3120.0015 | 5 | 17 | 3.365237 | -2.281797 | 2.605814 | 1.977676 | 11.30595 | 7.148314
2018-04-02 15:48 | 160797.3 | 3240.0007 | 5 | 17 | 3.345095 | -2.281856 | 2.605814 | 2.053739 | 11.30595 | 7.403534
2018-04-02 15:50 | 160917.3 | 3360.001 | 5 | 17 | 3.321885 | -2.28182 | 2.605814 | 2.129796 | 11.30595 | 7.657083
2018-04-02 15:52 | 161037.3 | 3480.0014 | 5 | 17 | 3.296278 | -2.28194 | 2.605814 | 2.20586 | 11.30595 | 7.908805
2018-04-02 15:54 | 161157.3 | 3600.0009 | 5 | 17 | 3.266021 | -2.281922 | 2.605814 | 2.281927 | 11.30595 | 8.158424
2018-04-02 15:56 | 161277.3 | 3720.0013 | 5 | 17 | 3.228703 | -2.281963 | 2.605814 | 2.357978 | 11.30595 | 8.405447
2018-04-02 15:58 | 161397.3 | 3840.0002 | 5 | 17 | 3.181718 | -2.281913 | 2.605814 | 2.434048 | 11.30595 | 8.649332
2018-04-02 16:00 | 161517.3 | 3960.0005 | 5 | 17 | 3.119503 | -2.282148 | 2.605814 | 2.510103 | 11.30595 | 8.889082
2018-04-02 16:02 | 161637.3 | 4080.0001 | 5 | 17 | 3.030193 | -2.28188 | 2.605814 | 2.586175 | 11.30595 | 9.12323
2018-04-02 16:03 | 161668 | 4110.691 | 5 | 17 | 2.999995 | -2.281939 | 2.605814 | 2.605619 | 11.30595 | 9.181863
2018-04-02 16:05 | 161788 | 120.0005 | 6 | 17 | 3.584514 | 0 | 2.605814 | 2.605619 | 11.30595 | 9.181863
2018-04-02 16:07 | 161908 | 240.0001 | 6 | 17 | 3.619858 | 0 | 2.605814 | 2.605619 | 11.30595 | 9.181863
2018-04-02 16:08 | 161968 | 300.003 | 6 | 17 | 3.629141 | 0 | 2.605814 | 2.605619 | 11.30595 | 9.181863
2018-04-02 16:08 | 161968 | 0.0026 | 7 | 18 | 3.628979 | 0 | 0 | 0 | 0 | 0
2018-04-02 16:10 | 162088.1 | 120.0016 | 2 | 18 | 4.200197 | 3.871124 | 0.1431566 | 0 | 0.5991595 | 0
2018-04-02 16:12 | 162208.1 | 240.0019 | 2 | 18 | 4.200141 | 3.501898 | 0.2660349 | 0 | 1.11527 | 0
2018-04-02 16:13 | 162301.6 | 333.5176 | 2 | 18 | 4.200164 | 3.259998 | 0.3536954 | 0 | 1.483458 | 0
2018-04-02 16:15 | 162421.6 | 120.0005 | 3 | 18 | 4.225786 | 3.259848 | 0.46197 | 0 | 1.939564 | 0
2018-04-02 16:17 | 162541.6 | 240.0001 | 3 | 18 | 4.249216 | 3.259867 | 0.5706272 | 0 | 2.400048 | 0
2018-04-02 16:19 | 162661.6 | 360.0022 | 3 | 18 | 4.272746 | 3.259804 | 0.6792863 | 0 | 2.863059 | 0
2018-04-02 16:21 | 162781.6 | 480.001 | 3 | 18 | 4.297882 | 3.259899 | 0.7879387 | 0 | 3.328665 | 0
2018-04-02 16:23 | 162901.6 | 600.0023 | 3 | 18 | 4.324933 | 3.259933 | 0.8965917 | 0 | 3.797088 | 0
2018-04-02 16:25 | 163021.6 | 720.0003 | 3 | 18 | 4.354768 | 3.259794 | 1.005246 | 0 | 4.268608 | 0
2018-04-02 16:27 | 163141.6 | 840.0023 | 3 | 18 | 4.386769 | 3.25989 | 1.113903 | 0 | 4.743526 | 0
2018-04-02 16:29 | 163261.6 | 960.0001 | 3 | 18 | 4.400166 | 3.089703 | 1.220855 | 0 | 5.213829 | 0
2018-04-02 16:31 | 163381.6 | 1080.0013 | 3 | 18 | 4.400194 | 2.844028 | 1.319645 | 0 | 5.648523 | 0
2018-04-02 16:33 | 163501.6 | 1200.0023 | 3 | 18 | 4.400166 | 2.630978 | 1.410785 | 0 | 6.049552 | 0
2018-04-02 16:35 | 163621.6 | 1320.0009 | 3 | 18 | 4.400143 | 2.448046 | 1.495339 | 0 | 6.4216 | 0
2018-04-02 16:37 | 163741.6 | 1440.0003 | 3 | 18 | 4.400129 | 2.289351 | 1.574232 | 0 | 6.768739 | 0
2018-04-02 16:39 | 163861.6 | 1560.0004 | 3 | 18 | 4.400133 | 2.154562 | 1.648244 | 0 | 7.094403 | 0
2018-04-02 16:41 | 163981.6 | 1680.0005 | 3 | 18 | 4.400098 | 2.035229 | 1.718025 | 0 | 7.401448 | 0
2018-04-02 16:43 | 164101.6 | 1800.0024 | 3 | 18 | 4.400136 | 1.926771 | 1.784027 | 0 | 7.691865 | 0
2018-04-02 16:45 | 164221.6 | 1920.0025 | 3 | 18 | 4.400146 | 1.827124 | 1.846563 | 0 | 7.967028 | 0
2018-04-02 16:47 | 164341.6 | 2040.0008 | 3 | 18 | 4.400121 | 1.734827 | 1.905898 | 0 | 8.228107 | 0
2018-04-02 16:49 | 164461.6 | 2160.0011 | 3 | 18 | 4.40011 | 1.649654 | 1.962281 | 0 | 8.476199 | 0
2018-04-02 16:51 | 164581.6 | 2280.002 | 3 | 18 | 4.400133 | 1.570054 | 2.015906 | 0 | 8.712154 | 0
2018-04-02 16:53 | 164701.6 | 2400.0013 | 3 | 18 | 4.400104 | 1.493962 | 2.066933 | 0 | 8.936677 | 0
2018-04-02 16:55 | 164821.6 | 2520.0006 | 3 | 18 | 4.400101 | 1.42201 | 2.115509 | 0 | 9.150413 | 0
2018-04-02 16:57 | 164941.6 | 2640.0008 | 3 | 18 | 4.400064 | 1.351252 | 2.161718 | 0 | 9.353739 | 0
2018-04-02 16:59 | 165061.6 | 2760.0006 | 3 | 18 | 4.400074 | 1.284681 | 2.20565 | 0 | 9.547041 | 0
2018-04-02 17:01 | 165181.6 | 2880.0018 | 3 | 18 | 4.400034 | 1.222329 | 2.247416 | 0 | 9.730814 | 0
2018-04-02 17:03 | 165301.6 | 3000.0011 | 3 | 18 | 4.40011 | 1.163192 | 2.287161 | 0 | 9.905696 | 0
2018-04-02 17:05 | 165421.6 | 3120.0004 | 3 | 18 | 4.400126 | 1.105512 | 2.324955 | 0 | 10.07199 | 0
2018-04-02 17:07 | 165541.6 | 3240.0014 | 3 | 18 | 4.400058 | 1.049603 | 2.360858 | 0 | 10.22997 | 0
2018-04-02 17:09 | 165661.6 | 3360.0005 | 3 | 18 | 4.40002 | 0.9950209 | 2.394931 | 0 | 10.37989 | 0
2018-04-02 17:11 | 165781.6 | 3480.0004 | 3 | 18 | 4.400022 | 0.9434023 | 2.427242 | 0 | 10.52206 | 0
2018-04-02 17:13 | 165901.6 | 3600.0006 | 3 | 18 | 4.400051 | 0.8944216 | 2.457862 | 0 | 10.65679 | 0
2018-04-02 17:15 | 166021.6 | 3720.0006 | 3 | 18 | 4.400056 | 0.8470564 | 2.486881 | 0 | 10.78448 | 0
2018-04-02 17:17 | 166141.6 | 3840.0007 | 3 | 18 | 4.400004 | 0.8008738 | 2.514342 | 0 | 10.90531 | 0
2018-04-02 17:19 | 166261.6 | 3960.0007 | 3 | 18 | 4.400025 | 0.7574739 | 2.540312 | 0 | 11.01958 | 0
2018-04-02 17:21 | 166381.6 | 4080.0002 | 3 | 18 | 4.400023 | 0.7164907 | 2.564876 | 0 | 11.12766 | 0
2018-04-02 17:23 | 166501.6 | 4200.0005 | 3 | 18 | 4.399987 | 0.6776781 | 2.588125 | 0 | 11.22995 | 0
2018-04-02 17:25 | 166585.8 | 4284.1276 | 3 | 18 | 4.400074 | 0.6519966 | 2.603671 | 0 | 11.29836 | 0
2018-04-02 17:27 | 166705.8 | 120 | 4 | 18 | 4.289095 | 0 | 2.603671 | 0 | 11.29836 | 0
2018-04-02 17:29 | 166825.8 | 240.0009 | 4 | 18 | 4.277251 | 0 | 2.603671 | 0 | 11.29836 | 0
2018-04-02 17:30 | 166885.8 | 300.0027 | 4 | 18 | 4.274031 | 0 | 2.603671 | 0 | 11.29836 | 0
2018-04-02 17:32 | 167005.9 | 120.001 | 5 | 18 | 3.935857 | -2.28195 | 2.603671 | 0.07605974 | 11.29836 | 0.3027889
2018-04-02 17:34 | 167125.9 | 240.001 | 5 | 18 | 3.892964 | -2.281984 | 2.603671 | 0.1521154 | 11.29836 | 0.6004055
2018-04-02 17:36 | 167245.9 | 360.001 | 5 | 18 | 3.857301 | -2.282221 | 2.603671 | 0.2281806 | 11.29836 | 0.8951488
2018-04-02 17:38 | 167365.9 | 480.0003 | 5 | 18 | 3.823782 | -2.281855 | 2.603671 | 0.30425 | 11.29836 | 1.187289
2018-04-02 17:40 | 167485.9 | 600.0004 | 5 | 18 | 3.791605 | -2.282189 | 2.603671 | 0.3803147 | 11.29836 | 1.476912
2018-04-02 17:42 | 167605.9 | 720.001 | 5 | 18 | 3.760139 | -2.28183 | 2.603671 | 0.4563755 | 11.29836 | 1.764106
2018-04-02 17:44 | 167725.9 | 840.0011 | 5 | 18 | 3.726982 | -2.281863 | 2.603671 | 0.5324388 | 11.29836 | 2.048842
2018-04-02 17:46 | 167845.9 | 960.0003 | 5 | 18 | 3.697902 | -2.281801 | 2.603671 | 0.6085092 | 11.29836 | 2.331241
2018-04-02 17:48 | 167965.9 | 1080.0005 | 5 | 18 | 3.670607 | -2.28215 | 2.603671 | 0.6845666 | 11.29836 | 2.611442
2018-04-02 17:50 | 168085.9 | 1200.0015 | 5 | 18 | 3.64565 | -2.281856 | 2.603671 | 0.7606375 | 11.29836 | 2.889704
2018-04-02 17:52 | 168205.9 | 1320.001 | 5 | 18 | 3.622183 | -2.281998 | 2.603671 | 0.8366966 | 11.29836 | 3.166087
2018-04-02 17:54 | 168325.9 | 1440.0003 | 5 | 18 | 3.600347 | -2.282191 | 2.603671 | 0.9127641 | 11.29836 | 3.440785
2018-04-02 17:56 | 168445.9 | 1560.001 | 5 | 18 | 3.57939 | -2.282208 | 2.603671 | 0.9888276 | 11.29836 | 3.713841
2018-04-02 17:58 | 168565.9 | 1680.0005 | 5 | 18 | 3.559192 | -2.282015 | 2.603671 | 1.064896 | 11.29836 | 3.985346
2018-04-02 18:00 | 168685.9 | 1800.0009 | 5 | 18 | 3.539656 | -2.281816 | 2.603671 | 1.140965 | 11.29836 | 4.255341
2018-04-02 18:02 | 168805.9 | 1920.0014 | 5 | 18 | 3.521101 | -2.282125 | 2.603671 | 1.217036 | 11.29836 | 4.523896
2018-04-02 18:04 | 168925.9 | 2040.0012 | 5 | 18 | 3.503333 | -2.282138 | 2.603671 | 1.293098 | 11.29836 | 4.791036
2018-04-02 18:06 | 169045.9 | 2160.0015 | 5 | 18 | 3.486499 | -2.282133 | 2.603671 | 1.36916 | 11.29836 | 5.056863
2018-04-02 18:08 | 169165.9 | 2280.001 | 5 | 18 | 3.470485 | -2.281827 | 2.603671 | 1.445232 | 11.29836 | 5.321469
2018-04-02 18:10 | 169285.9 | 2400.0013 | 5 | 18 | 3.455077 | -2.281827 | 2.603671 | 1.521292 | 11.29836 | 5.584852
2018-04-02 18:12 | 169405.9 | 2520.0016 | 5 | 18 | 3.440133 | -2.281786 | 2.603671 | 1.597349 | 11.29836 | 5.847064
2018-04-02 18:14 | 169525.9 | 2640.0012 | 5 | 18 | 3.425565 | -2.282202 | 2.603671 | 1.673413 | 11.29836 | 6.108177
2018-04-02 18:16 | 169645.9 | 2760.0002 | 5 | 18 | 3.4113 | -2.282198 | 2.603671 | 1.749479 | 11.29836 | 6.368206
2018-04-02 18:18 | 169765.9 | 2880.0004 | 5 | 18 | 3.396489 | -2.281821 | 2.603671 | 1.825547 | 11.29836 | 6.627142
2018-04-02 18:20 | 169885.9 | 3000.0015 | 5 | 18 | 3.380297 | -2.282163 | 2.603671 | 1.901605 | 11.29836 | 6.884865
2018-04-02 18:22 | 170005.9 | 3120.0002 | 5 | 18 | 3.362489 | -2.281907 | 2.603671 | 1.977671 | 11.29836 | 7.141327
2018-04-02 18:24 | 170125.9 | 3240.0004 | 5 | 18 | 3.342695 | -2.281797 | 2.603671 | 2.05373 | 11.29836 | 7.396338
2018-04-02 18:26 | 170245.9 | 3360.0006 | 5 | 18 | 3.320561 | -2.282174 | 2.603671 | 2.129794 | 11.29836 | 7.649776
2018-04-02 18:28 | 170365.9 | 3480.0009 | 5 | 18 | 3.295013 | -2.281911 | 2.603671 | 2.205854 | 11.29836 | 7.901392
2018-04-02 18:30 | 170485.9 | 3600.0014 | 5 | 18 | 3.264653 | -2.281857 | 2.603671 | 2.281919 | 11.29836 | 8.150907
2018-04-02 18:32 | 170605.9 | 3720.0004 | 5 | 18 | 3.227134 | -2.281913 | 2.603671 | 2.357982 | 11.29836 | 8.397852
2018-04-02 18:34 | 170725.9 | 3840.0016 | 5 | 18 | 3.179746 | -2.282103 | 2.603671 | 2.434039 | 11.29836 | 8.641568
2018-04-02 18:36 | 170845.9 | 3960.0004 | 5 | 18 | 3.117459 | -2.282039 | 2.603671 | 2.510107 | 11.29836 | 8.881202
2018-04-02 18:38 | 170965.9 | 4080.0012 | 5 | 18 | 3.02723 | -2.281853 | 2.603671 | 2.586158 | 11.29836 | 9.115108
2018-04-02 18:38 | 170993.2 | 4107.3575 | 5 | 18 | 2.999993 | -2.281888 | 2.603671 | 2.603506 | 11.29836 | 9.167395
2018-04-02 18:40 | 171113.3 | 120.0007 | 6 | 18 | 3.58465 | 0 | 2.603671 | 2.603506 | 11.29836 | 9.167395
2018-04-02 18:42 | 171233.3 | 240.0001 | 6 | 18 | 3.619936 | 0 | 2.603671 | 2.603506 | 11.29836 | 9.167395
2018-04-02 18:43 | 171293.3 | 300.0027 | 6 | 18 | 3.629158 | 0 | 2.603671 | 2.603506 | 11.29836 | 9.167395
2018-04-02 18:43 | 171293.3 | 0.0027 | 7 | 19 | 3.629017 | 0 | 0 | 0 | 0 | 0
2018-04-02 18:45 | 171413.4 | 120.0021 | 2 | 19 | 4.199844 | 3.874027 | 0.1435999 | 2.706e-09 | 0.6009603 | 9.822e-09
2018-04-02 18:47 | 171533.4 | 240.0007 | 2 | 19 | 4.20018 | 3.522846 | 0.2668398 | 2.706e-09 | 1.118583 | 9.822e-09
2018-04-02 18:49 | 171635.8 | 342.3913 | 2 | 19 | 4.200202 | 3.259977 | 0.363162 | 2.706e-09 | 1.523153 | 9.822e-09
2018-04-02 18:51 | 171755.8 | 120.0005 | 3 | 19 | 4.224856 | 3.260042 | 0.4714371 | 2.706e-09 | 1.979215 | 9.822e-09
2018-04-02 18:53 | 171875.8 | 240.0003 | 3 | 19 | 4.248861 | 3.259962 | 0.5800945 | 2.706e-09 | 2.439637 | 9.822e-09
2018-04-02 18:55 | 171995.8 | 360.0004 | 3 | 19 | 4.272666 | 3.259892 | 0.6887484 | 2.706e-09 | 2.902622 | 9.822e-09
2018-04-02 18:57 | 172115.8 | 480.0021 | 3 | 19 | 4.29791 | 3.259785 | 0.7974119 | 2.706e-09 | 3.368304 | 9.822e-09
2018-04-02 18:59 | 172235.8 | 600.0008 | 3 | 19 | 4.326057 | 3.259947 | 0.9060653 | 2.706e-09 | 3.836856 | 9.822e-09
2018-04-02 19:01 | 172355.8 | 720.0017 | 3 | 19 | 4.357929 | 3.259871 | 1.014721 | 2.706e-09 | 4.308571 | 9.822e-09
2018-04-02 19:03 | 172475.8 | 840.002 | 3 | 19 | 4.387669 | 3.259869 | 1.123379 | 2.706e-09 | 4.783674 | 9.822e-09
2018-04-02 19:05 | 172595.8 | 960.0015 | 3 | 19 | 4.400154 | 3.065228 | 1.229897 | 2.706e-09 | 5.252128 | 9.822e-09
2018-04-02 19:07 | 172715.8 | 1080.0009 | 3 | 19 | 4.400176 | 2.837673 | 1.328169 | 2.706e-09 | 5.684529 | 9.822e-09
2018-04-02 19:09 | 172835.8 | 1200.0014 | 3 | 19 | 4.40014 | 2.622635 | 1.418956 | 2.706e-09 | 6.084002 | 9.822e-09
2018-04-02 19:11 | 172955.8 | 1320.0015 | 3 | 19 | 4.400117 | 2.43738 | 1.503076 | 2.706e-09 | 6.454141 | 9.822e-09
2018-04-02 19:13 | 173075.8 | 1440.0019 | 3 | 19 | 4.400148 | 2.280191 | 1.581457 | 2.706e-09 | 6.799022 | 9.822e-09
2018-04-02 19:15 | 173195.8 | 1560.0023 | 3 | 19 | 4.400126 | 2.116962 | 1.654508 | 2.706e-09 | 7.120456 | 9.822e-09
2018-04-02 19:17 | 173315.8 | 1680.0001 | 3 | 19 | 4.400054 | 2.025167 | 1.723709 | 2.706e-09 | 7.424947 | 9.822e-09
2018-04-02 19:19 | 173435.8 | 1800.0024 | 3 | 19 | 4.400062 | 1.917929 | 1.789394 | 2.706e-09 | 7.713969 | 9.822e-09
2018-04-02 19:21 | 173555.8 | 1920.0021 | 3 | 19 | 4.400111 | 1.818493 | 1.851655 | 2.706e-09 | 7.987923 | 9.822e-09
2018-04-02 19:23 | 173675.8 | 2040.0006 | 3 | 19 | 4.400058 | 1.728725 | 1.910763 | 2.706e-09 | 8.248003 | 9.822e-09
2018-04-02 19:25 | 173795.8 | 2160.0014 | 3 | 19 | 4.400075 | 1.643658 | 1.966934 | 2.706e-09 | 8.495158 | 9.822e-09
2018-04-02 19:27 | 173915.8 | 2280.0018 | 3 | 19 | 4.400174 | 1.566133 | 2.020397 | 2.706e-09 | 8.730401 | 9.822e-09
2018-04-02 19:29 | 174035.8 | 2400.0008 | 3 | 19 | 4.400058 | 1.488867 | 2.071296 | 2.706e-09 | 8.954361 | 9.822e-09
2018-04-02 19:31 | 174155.8 | 2520.0008 | 3 | 19 | 4.400058 | 1.417037 | 2.11972 | 2.706e-09 | 9.16743 | 9.822e-09
2018-04-02 19:33 | 174275.8 | 2640.0012 | 3 | 19 | 4.400012 | 1.347773 | 2.165813 | 2.706e-09 | 9.370242 | 9.822e-09
2018-04-02 19:35 | 174395.8 | 2760.0007 | 3 | 19 | 4.400059 | 1.282101 | 2.209643 | 2.706e-09 | 9.563096 | 9.822e-09
2018-04-02 19:37 | 174515.8 | 2880.0002 | 3 | 19 | 4.400052 | 1.220321 | 2.251354 | 2.706e-09 | 9.746626 | 9.822e-09
2018-04-02 19:39 | 174635.8 | 3000.001 | 3 | 19 | 4.400106 | 1.158655 | 2.290982 | 2.706e-09 | 9.920995 | 9.822e-09
2018-04-02 19:41 | 174755.8 | 3120.0013 | 3 | 19 | 4.400007 | 1.098657 | 2.328603 | 2.706e-09 | 10.08653 | 9.822e-09
2018-04-02 19:43 | 174875.8 | 3240.0002 | 3 | 19 | 4.400065 | 1.043317 | 2.364282 | 2.706e-09 | 10.24352 | 9.822e-09
2018-04-02 19:45 | 174995.8 | 3360.0002 | 3 | 19 | 4.40005 | 0.9895983 | 2.39815 | 2.706e-09 | 10.39254 | 9.822e-09
2018-04-02 19:47 | 175115.8 | 3480.0004 | 3 | 19 | 4.400093 | 0.9379063 | 2.430275 | 2.706e-09 | 10.53389 | 9.822e-09
2018-04-02 19:49 | 175235.8 | 3600.0013 | 3 | 19 | 4.400019 | 0.8872786 | 2.460693 | 2.706e-09 | 10.66773 | 9.822e-09
2018-04-02 19:51 | 175355.8 | 3720.0005 | 3 | 19 | 4.400051 | 0.8402872 | 2.489491 | 2.706e-09 | 10.79445 | 9.822e-09
2018-04-02 19:53 | 175475.8 | 3840.0005 | 3 | 19 | 4.400021 | 0.793952 | 2.51672 | 2.706e-09 | 10.91425 | 9.822e-09
2018-04-02 19:55 | 175595.8 | 3960.002 | 3 | 19 | 4.400107 | 0.7525854 | 2.542492 | 2.706e-09 | 11.02765 | 9.822e-09
2018-04-02 19:57 | 175715.8 | 4080.0001 | 3 | 19 | 4.400105 | 0.7125759 | 2.566899 | 2.706e-09 | 11.13504 | 9.822e-09
2018-04-02 19:59 | 175835.8 | 4200.0012 | 3 | 19 | 4.400029 | 0.6731787 | 2.589996 | 2.706e-09 | 11.23667 | 9.822e-09
2018-04-02 20:00 | 175903.7 | 4267.9238 | 3 | 19 | 4.400079 | 0.6519909 | 2.602494 | 2.706e-09 | 11.29166 | 9.822e-09
2018-04-02 20:02 | 176023.8 | 120.0012 | 4 | 19 | 4.288865 | 0 | 2.602494 | 2.706e-09 | 11.29166 | 9.822e-09
2018-04-02 20:04 | 176143.8 | 240.0009 | 4 | 19 | 4.276989 | 0 | 2.602494 | 2.706e-09 | 11.29166 | 9.822e-09
2018-04-02 20:05 | 176203.8 | 300.0025 | 4 | 19 | 4.273798 | 0 | 2.602494 | 2.706e-09 | 11.29166 | 9.822e-09
2018-04-02 20:07 | 176323.8 | 120.0014 | 5 | 19 | 3.933543 | -2.281814 | 2.602494 | 0.07605662 | 11.29166 | 0.3027014
2018-04-02 20:09 | 176443.8 | 240.001 | 5 | 19 | 3.888949 | -2.282174 | 2.602494 | 0.1521287 | 11.29166 | 0.6001051
2018-04-02 20:11 | 176563.8 | 360.0005 | 5 | 19 | 3.85316 | -2.282046 | 2.602494 | 0.2281918 | 11.29166 | 0.8945265
2018-04-02 20:13 | 176683.8 | 480.0007 | 5 | 19 | 3.819729 | -2.282092 | 2.602494 | 0.3042527 | 11.29166 | 1.186318
2018-04-02 20:15 | 176803.8 | 600.0006 | 5 | 19 | 3.787917 | -2.28209 | 2.602494 | 0.3803246 | 11.29166 | 1.475673
2018-04-02 20:17 | 176923.8 | 720.0007 | 5 | 19 | 3.756572 | -2.282056 | 2.602494 | 0.4563864 | 11.29166 | 1.762602
2018-04-02 20:19 | 177043.8 | 840.0016 | 5 | 19 | 3.725724 | -2.281967 | 2.602494 | 0.5324612 | 11.29166 | 2.047214
2018-04-02 20:21 | 177163.8 | 960.0006 | 5 | 19 | 3.696311 | -2.281832 | 2.602494 | 0.6085295 | 11.29166 | 2.329488
2018-04-02 20:23 | 177283.8 | 1080.0015 | 5 | 19 | 3.669126 | -2.282157 | 2.602494 | 0.6845907 | 11.29166 | 2.609584
2018-04-02 20:25 | 177403.8 | 1200.0015 | 5 | 19 | 3.644194 | -2.281972 | 2.602494 | 0.7606614 | 11.29166 | 2.887735
2018-04-02 20:27 | 177523.8 | 1320.0015 | 5 | 19 | 3.621027 | -2.281793 | 2.602494 | 0.8367291 | 11.29166 | 3.164046
2018-04-02 20:29 | 177643.8 | 1440.0007 | 5 | 19 | 3.598824 | -2.281795 | 2.602494 | 0.9127948 | 11.29166 | 3.438627
2018-04-02 20:31 | 177763.8 | 1560.0006 | 5 | 19 | 3.577393 | -2.282161 | 2.602494 | 0.9888536 | 11.29166 | 3.711534
2018-04-02 20:33 | 177883.8 | 1680.0005 | 5 | 19 | 3.557066 | -2.282166 | 2.602494 | 1.064928 | 11.29166 | 3.982907
2018-04-02 20:35 | 178003.8 | 1800.0006 | 5 | 19 | 3.537846 | -2.282238 | 2.602494 | 1.140996 | 11.29166 | 4.252745
2018-04-02 20:37 | 178123.8 | 1920.0014 | 5 | 19 | 3.519814 | -2.282137 | 2.602494 | 1.217052 | 11.29166 | 4.521126
2018-04-02 20:39 | 178243.8 | 2040.0028 | 5 | 19 | 3.502413 | -2.282087 | 2.602494 | 1.293122 | 11.29166 | 4.788212
2018-04-02 20:41 | 178363.8 | 2160.0003 | 5 | 19 | 3.486012 | -2.282174 | 2.602494 | 1.36919 | 11.29166 | 5.054
2018-04-02 20:43 | 178483.8 | 2280.0013 | 5 | 19 | 3.469998 | -2.281857 | 2.602494 | 1.445254 | 11.29166 | 5.31854
2018-04-02 20:45 | 178603.8 | 2400.0004 | 5 | 19 | 3.454691 | -2.281795 | 2.602494 | 1.521322 | 11.29166 | 5.581913
2018-04-02 20:47 | 178723.8 | 2520.0003 | 5 | 19 | 3.439836 | -2.282217 | 2.602494 | 1.597374 | 11.29166 | 5.844075
2018-04-02 20:49 | 178843.8 | 2640.0008 | 5 | 19 | 3.425868 | -2.28184 | 2.602494 | 1.673453 | 11.29166 | 6.105241
2018-04-02 20:51 | 178963.8 | 2760.0015 | 5 | 19 | 3.411462 | -2.281873 | 2.602494 | 1.749511 | 11.29166 | 6.36526
2018-04-02 20:53 | 179083.8 | 2880.0006 | 5 | 19 | 3.396197 | -2.282082 | 2.602494 | 1.825581 | 11.29166 | 6.624191
2018-04-02 20:55 | 179203.8 | 3000.001 | 5 | 19 | 3.37957 | -2.281946 | 2.602494 | 1.90164 | 11.29166 | 6.88188
2018-04-02 20:57 | 179323.8 | 3120.001 | 5 | 19 | 3.361212 | -2.281859 | 2.602494 | 1.977697 | 11.29166 | 7.138241
2018-04-02 20:59 | 179443.8 | 3240.001 | 5 | 19 | 3.341376 | -2.28188 | 2.602494 | 2.053766 | 11.29166 | 7.393183
2018-04-02 21:01 | 179563.8 | 3360.0008 | 5 | 19 | 3.319318 | -2.282019 | 2.602494 | 2.129834 | 11.29166 | 7.646533
2018-04-02 21:03 | 179683.8 | 3480.0008 | 5 | 19 | 3.293493 | -2.281883 | 2.602494 | 2.205885 | 11.29166 | 7.898019
2018-04-02 21:05 | 179803.8 | 3600.0019 | 5 | 19 | 3.262913 | -2.282255 | 2.602494 | 2.281958 | 11.29166 | 8.147438
2018-04-02 21:07 | 179923.8 | 3720.0007 | 5 | 19 | 3.225138 | -2.281909 | 2.602494 | 2.358019 | 11.29166 | 8.394229
2018-04-02 21:09 | 180043.8 | 3840.0013 | 5 | 19 | 3.178212 | -2.281883 | 2.602494 | 2.434077 | 11.29166 | 8.637818
2018-04-02 21:11 | 180163.8 | 3960.0004 | 5 | 19 | 3.115771 | -2.28189 | 2.602494 | 2.510139 | 11.29166 | 8.877304
2018-04-02 21:13 | 180283.8 | 4080.0009 | 5 | 19 | 3.025257 | -2.28194 | 2.602494 | 2.5862 | 11.29166 | 9.111094
2018-04-02 21:13 | 180309.4 | 4105.5819 | 5 | 19 | 3 | -2.281959 | 2.602494 | 2.602417 | 11.29166 | 9.159953
2018-04-02 21:15 | 180429.5 | 120.0014 | 6 | 19 | 3.584391 | 0 | 2.602494 | 2.602417 | 11.29166 | 9.159953
2018-04-02 21:17 | 180549.5 | 240.0013 | 6 | 19 | 3.619725 | 0 | 2.602494 | 2.602417 | 11.29166 | 9.159953
2018-04-02 21:18 | 180609.5 | 300.0042 | 6 | 19 | 3.628989 | 0 | 2.602494 | 2.602417 | 11.29166 | 9.159953
2018-04-02 21:18 | 180609.5 | 0.0048 | 7 | 20 | 3.629082 | 0 | 0 | 0 | 0 | 0
2018-04-02 21:20 | 180729.6 | 120.0009 | 2 | 20 | 4.200221 | 3.884832 | 0.1436296 | 0 | 0.6010598 | 0
2018-04-02 21:22 | 180849.6 | 240.0006 | 2 | 20 | 4.200194 | 3.510939 | 0.266479 | 0 | 1.117041 | 0
2018-04-02 21:24 | 180938.6 | 329.0758 | 2 | 20 | 4.200101 | 3.259989 | 0.3501248 | 0 | 1.468361 | 0
2018-04-02 21:26 | 181058.7 | 120.0002 | 3 | 20 | 4.224488 | 3.259878 | 0.4583966 | 0 | 1.924355 | 0
2018-04-02 21:28 | 181178.7 | 240.0016 | 3 | 20 | 4.245861 | 3.25993 | 0.5670593 | 0 | 2.384515 | 0
2018-04-02 21:30 | 181298.7 | 360.0015 | 3 | 20 | 4.269157 | 3.259899 | 0.6757118 | 0 | 2.847095 | 0
2018-04-02 21:32 | 181418.7 | 480.0004 | 3 | 20 | 4.296121 | 3.260263 | 0.7843702 | 0 | 3.31242 | 0
2018-04-02 21:34 | 181538.7 | 600.0009 | 3 | 20 | 4.323306 | 3.259884 | 0.8930283 | 0 | 3.780727 | 0
2018-04-02 21:36 | 181658.7 | 720.0023 | 3 | 20 | 4.354445 | 3.259933 | 1.001681 | 0 | 4.252154 | 0
2018-04-02 21:38 | 181778.7 | 840.0007 | 3 | 20 | 4.384745 | 3.259939 | 1.110337 | 0 | 4.72684 | 0
2018-04-02 21:40 | 181898.7 | 960.0018 | 3 | 20 | 4.400108 | 3.095085 | 1.217328 | 0 | 5.197253 | 0
2018-04-02 21:42 | 182018.7 | 1080.0015 | 3 | 20 | 4.40018 | 2.853352 | 1.316304 | 0 | 5.632762 | 0
2018-04-02 21:44 | 182138.7 | 1200.0021 | 3 | 20 | 4.400141 | 2.635994 | 1.407712 | 0 | 6.034971 | 0
2018-04-02 21:46 | 182258.7 | 1320.0018 | 3 | 20 | 4.400075 | 2.448914 | 1.492398 | 0 | 6.407603 | 0
2018-04-02 21:48 | 182378.7 | 1440.0001 | 3 | 20 | 4.4001 | 2.289673 | 1.57131 | 0 | 6.754822 | 0
2018-04-02 21:50 | 182498.7 | 1560.0021 | 3 | 20 | 4.400137 | 2.155228 | 1.645331 | 0 | 7.080525 | 0
2018-04-02 21:52 | 182618.7 | 1680.0019 | 3 | 20 | 4.400136 | 2.036015 | 1.715135 | 0 | 7.38767 | 0
2018-04-02 21:54 | 182738.7 | 1800.001 | 3 | 20 | 4.400156 | 1.92758 | 1.781159 | 0 | 7.678183 | 0
2018-04-02 21:56 | 182858.7 | 1920.0005 | 3 | 20 | 4.400052 | 1.827152 | 1.843699 | 0 | 7.953365 | 0
2018-04-02 21:58 | 182978.7 | 2040.0012 | 3 | 20 | 4.400041 | 1.736597 | 1.903095 | 0 | 8.214712 | 0
2018-04-02 22:00 | 183098.7 | 2160.001 | 3 | 20 | 4.400076 | 1.652107 | 1.959551 | 0 | 8.463124 | 0
2018-04-02 22:02 | 183218.7 | 2280.0015 | 3 | 20 | 4.400055 | 1.57174 | 2.013274 | 0 | 8.69951 | 0
2018-04-02 22:04 | 183338.7 | 2400.0005 | 3 | 20 | 4.400061 | 1.496078 | 2.06439 | 0 | 8.924423 | 0
2018-04-02 22:06 | 183458.7 | 2520.0011 | 3 | 20 | 4.400047 | 1.423339 | 2.11303 | 0 | 9.138444 | 0
2018-04-02 22:08 | 183578.7 | 2640.0018 | 3 | 20 | 4.40009 | 1.355996 | 2.159347 | 0 | 9.34224 | 0
2018-04-02 22:10 | 183698.7 | 2760.0007 | 3 | 20 | 4.400029 | 1.2899 | 2.20344 | 0 | 9.536254 | 0
2018-04-02 22:12 | 183818.7 | 2880.0006 | 3 | 20 | 4.400032 | 1.227577 | 2.245392 | 0 | 9.720846 | 0
2018-04-02 22:14 | 183938.7 | 3000.0011 | 3 | 20 | 4.400009 | 1.166821 | 2.285309 | 0 | 9.896481 | 0
2018-04-02 22:16 | 184058.7 | 3120.0008 | 3 | 20 | 4.400118 | 1.108661 | 2.323227 | 0 | 10.06332 | 0
2018-04-02 22:18 | 184178.7 | 3240.0015 | 3 | 20 | 4.400106 | 1.052375 | 2.359222 | 0 | 10.2217 | 0
2018-04-02 22:20 | 184298.7 | 3360.0011 | 3 | 20 | 4.400085 | 0.9990158 | 2.393399 | 0 | 10.37208 | 0
2018-04-02 22:22 | 184418.7 | 3480.0009 | 3 | 20 | 4.400067 | 0.947265625 | 2.425825 | 0 | 10.51476 | 0
2018-04-02 22:24 | 184538.7 | 3600.0015 | 3 | 20 | 4.400095 | 0.897891 | 2.456563 | 0 | 10.65001 | 0
2018-04-02 22:26 | 184658.7 | 3720.0002 | 3 | 20 | 4.400051 | 0.8496351 | 2.485676 | 0 | 10.77811 | 0
2018-04-02 22:28 | 184778.7 | 3840.0009 | 3 | 20 | 4.400099 | 0.803915 | 2.513223 | 0 | 10.89932 | 0
2018-04-02 22:30 | 184898.7 | 3960.0015 | 3 | 20 | 4.400073 | 0.76052 | 2.539284 | 0 | 11.01399 | 0
2018-04-02 22:32 | 185018.7 | 4080.0004 | 3 | 20 | 4.400055 | 0.7187395 | 2.563928 | 0 | 11.12242 | 0
2018-04-02 22:34 | 185138.7 | 4200.0002 | 3 | 20 | 4.400036 | 0.6794891 | 2.587215 | 0 | 11.22488 | 0
2018-04-02 22:35 | 185226.4 | 4287.7202 | 3 | 20 | 4.400033 | 0.6519995 | 2.603437 | 0 | 11.29626 | 0
2018-04-02 22:37 | 185346.4 | 120.0014 | 4 | 20 | 4.289215 | 0 | 2.603437 | 0 | 11.29626 | 0
2018-04-02 22:39 | 185466.4 | 240.0013 | 4 | 20 | 4.277431 | 0 | 2.603437 | 0 | 11.29626 | 0
2018-04-02 22:40 | 185526.4 | 300.0025 | 4 | 20 | 4.274224 | 0 | 2.603437 | 0 | 11.29626 | 0
2018-04-02 22:42 | 185646.5 | 120.0007 | 5 | 20 | 3.936783 | -2.281982 | 2.603437 | 0.07606758 | 11.29626 | 0.3029017
2018-04-02 22:44 | 185766.5 | 240.0012 | 5 | 20 | 3.89114 | -2.282159 | 2.603437 | 0.1521327 | 11.29626 | 0.6004785
2018-04-02 22:46 | 185886.5 | 360.0001 | 5 | 20 | 3.855138 | -2.282172 | 2.603437 | 0.2281938 | 11.29626 | 0.8950568
2018-04-02 22:48 | 186006.5 | 480.0008 | 5 | 20 | 3.82167 | -2.282159 | 2.603437 | 0.3042567 | 11.29626 | 1.187008
2018-04-02 22:50 | 186126.5 | 600.0012 | 5 | 20 | 3.78982 | -2.282038 | 2.603437 | 0.3803228 | 11.29626 | 1.476487
2018-04-02 22:52 | 186246.5 | 720.0002 | 5 | 20 | 3.758584 | -2.282161 | 2.603437 | 0.4563988 | 11.29626 | 1.763611
2018-04-02 22:54 | 186366.5 | 840.0001 | 5 | 20 | 3.727681 | -2.282159 | 2.603437 | 0.5324664 | 11.29626 | 2.048332
2018-04-02 22:56 | 186486.5 | 960.0013 | 5 | 20 | 3.697961 | -2.282273 | 2.603437 | 0.6085401 | 11.29626 | 2.330772
2018-04-02 22:58 | 186606.5 | 1080.0011 | 5 | 20 | 3.670505 | -2.282176 | 2.603437 | 0.6845979 | 11.29626 | 2.610973
2018-04-02 23:00 | 186726.5 | 1200.0001 | 5 | 20 | 3.646061 | -2.282195 | 2.603437 | 0.7606678 | 11.29626 | 2.889244
2018-04-02 23:02 | 186846.5 | 1320.0002 | 5 | 20 | 3.622911 | -2.281963 | 2.603437 | 0.8367333 | 11.29626 | 3.165697
2018-04-02 23:04 | 186966.5 | 1440.001 | 5 | 20 | 3.600852 | -2.282208 | 2.603437 | 0.9127949 | 11.29626 | 3.440416
2018-04-02 23:06 | 187086.5 | 1560.0009 | 5 | 20 | 3.579734 | -2.282137 | 2.603437 | 0.9888671 | 11.29626 | 3.71353
2018-04-02 23:08 | 187206.5 | 1680.0004 | 5 | 20 | 3.559412 | -2.282056 | 2.603437 | 1.064937 | 11.29626 | 3.985059
2018-04-02 23:10 | 187326.5 | 1800.0006 | 5 | 20 | 3.540163 | -2.282111 | 2.603437 | 1.140998 | 11.29626 | 4.255055
2018-04-02 23:12 | 187446.5 | 1920.0007 | 5 | 20 | 3.521577 | -2.281795 | 2.603437 | 1.217072 | 11.29626 | 4.52366
2018-04-02 23:14 | 187566.5 | 2040.0006 | 5 | 20 | 3.504076 | -2.281924 | 2.603437 | 1.293134 | 11.29626 | 4.790845
2018-04-02 23:16 | 187686.5 | 2160.0011 | 5 | 20 | 3.487318 | -2.282195 | 2.603437 | 1.369198 | 11.29626 | 5.056736
2018-04-02 23:18 | 187806.5 | 2280.0002 | 5 | 20 | 3.471548 | -2.281894 | 2.603437 | 1.445261 | 11.29626 | 5.321387
2018-04-02 23:20 | 187926.5 | 2400.0005 | 5 | 20 | 3.456352 | -2.281806 | 2.603437 | 1.521321 | 11.29626 | 5.584841
2018-04-02 23:22 | 188046.5 | 2520.0005 | 5 | 20 | 3.44193 | -2.281788 | 2.603437 | 1.597384 | 11.29626 | 5.847182
2018-04-02 23:24 | 188166.5 | 2640.0013 | 5 | 20 | 3.427525 | -2.281857 | 2.603437 | 1.673455 | 11.29626 | 6.108467
2018-04-02 23:26 | 188286.5 | 2760.0011 | 5 | 20 | 3.412788 | -2.281861 | 2.603437 | 1.749516 | 11.29626 | 6.368607
2018-04-02 23:28 | 188406.5 | 2880.0007 | 5 | 20 | 3.397398 | -2.281894 | 2.603437 | 1.825578 | 11.29626 | 6.627604
2018-04-02 23:30 | 188526.5 | 3000.0009 | 5 | 20 | 3.380964 | -2.281866 | 2.603437 | 1.901645 | 11.29626 | 6.885423
2018-04-02 23:32 | 188646.5 | 3120.001 | 5 | 20 | 3.363269 | -2.281838 | 2.603437 | 1.97771 | 11.29626 | 7.141934
2018-04-02 23:34 | 188766.5 | 3240.0012 | 5 | 20 | 3.343971 | -2.281814 | 2.603437 | 2.053777 | 11.29626 | 7.397042
2018-04-02 23:36 | 188886.5 | 3360.0004 | 5 | 20 | 3.322258 | -2.282027 | 2.603437 | 2.129842 | 11.29626 | 7.650589
2018-04-02 23:38 | 189006.5 | 3480.0013 | 5 | 20 | 3.296761 | -2.281797 | 2.603437 | 2.205905 | 11.29626 | 7.902347
2018-04-02 23:40 | 189126.5 | 3600 | 5 | 20 | 3.266208 | -2.281963 | 2.603437 | 2.28196 | 11.29626 | 8.151964
2018-04-02 23:42 | 189246.5 | 3720.001 | 5 | 20 | 3.228417 | -2.281875 | 2.603437 | 2.358011 | 11.29626 | 8.398973
2018-04-02 23:44 | 189366.5 | 3840.0005 | 5 | 20 | 3.181304 | -2.281922 | 2.603437 | 2.434084 | 11.29626 | 8.642847
2018-04-02 23:46 | 189486.5 | 3960.0006 | 5 | 20 | 3.118104 | -2.28193 | 2.603437 | 2.510146 | 11.29626 | 8.882546
2018-04-02 23:48 | 189606.5 | 4080.0001 | 5 | 20 | 3.027706 | -2.281857 | 2.603437 | 2.586208 | 11.29626 | 9.11652
2018-04-02 23:49 | 189634.4 | 4107.942 | 5 | 20 | 2.999998 | -2.281945 | 2.603437 | 2.603909 | 11.29626 | 9.169872
2018-04-02 23:51 | 189754.5 | 120.0008 | 6 | 20 | 3.583835 | 0 | 2.603437 | 2.603909 | 11.29626 | 9.169872
2018-04-02 23:53 | 189874.5 | 240.0011 | 6 | 20 | 3.619182 | 0 | 2.603437 | 2.603909 | 11.29626 | 9.169872
2018-04-02 23:54 | 189934.5 | 300.0042 | 6 | 20 | 3.628447 | 0 | 2.603437 | 2.603909 | 11.29626 | 9.169872
2018-04-02 23:54 | 189934.5 | 0.0026 | 7 | 21 | 3.628721 | 0 | 0 | 0 | 0 | 0
2018-04-02 23:56 | 190054.6 | 120.0006 | 2 | 21 | 4.20026 | 3.860279 | 0.1432728 | 0 | 0.5995779 | 0
2018-04-02 23:58 | 190174.6 | 240.0004 | 2 | 21 | 4.2002 | 3.511303 | 0.2661579 | 0 | 1.115714 | 0
2018-04-02 23:59 | 190271.2 | 336.6001 | 2 | 21 | 4.200184 | 3.259981 | 0.3568993 | 0 | 1.496843 | 0
2018-04-03 00:01 | 190391.2 | 120.0029 | 3 | 21 | 4.225632 | 3.260162 | 0.4651729 | 0 | 1.952948 | 0
2018-04-03 00:03 | 190511.2 | 240.0009 | 3 | 21 | 4.249286 | 3.259851 | 0.5738284 | 0 | 2.413383 | 0
2018-04-03 00:05 | 190631.2 | 360.0002 | 3 | 21 | 4.27318 | 3.25983 | 0.6824833 | 0 | 2.876375 | 0
2018-04-03 00:07 | 190751.2 | 480.0015 | 3 | 21 | 4.298701 | 3.259846 | 0.7911391 | 0 | 3.342048 | 0
2018-04-03 00:09 | 190871.2 | 600.0018 | 3 | 21 | 4.326452 | 3.260109 | 0.8997927 | 0 | 3.81061 | 0
2018-04-03 00:11 | 190991.2 | 720.0022 | 3 | 21 | 4.356253 | 3.26001 | 1.008448 | 0 | 4.282301 | 0
2018-04-03 00:13 | 191111.2 | 840.0012 | 3 | 21 | 4.388046 | 3.259956 | 1.117106 | 0 | 4.757354 | 0
2018-04-03 00:15 | 191231.2 | 960.0013 | 3 | 21 | 4.400174 | 3.069134 | 1.22364 | 0 | 5.225876 | 0
2018-04-03 00:17 | 191351.2 | 1080.0002 | 3 | 21 | 4.400177 | 2.823101 | 1.321728 | 0 | 5.657478 | 0
2018-04-03 00:19 | 191471.2 | 1200.0002 | 3 | 21 | 4.400167 | 2.614916 | 1.412238 | 0 | 6.055738 | 0
2018-04-03 00:21 | 191591.2 | 1320.0019 | 3 | 21 | 4.40001 | 2.438547 | 1.496367 | 0 | 6.425919 | 0
2018-04-03 00:23 | 191711.2 | 1440.0009 | 3 | 21 | 4.400083 | 2.281672 | 1.575003 | 0 | 6.771927 | 0
2018-04-03 00:25 | 191831.2 | 1560.0015 | 3 | 21 | 4.400136 | 2.144045 | 1.648697 | 0 | 7.096191 | 0
2018-04-03 00:27 | 191951.2 | 1680.0017 | 3 | 21 | 4.400151 | 2.023027 | 1.718083 | 0 | 7.401495 | 0
2018-04-03 00:29 | 192071.2 | 1800.0026 | 3 | 21 | 4.400189 | 1.915756 | 1.783675 | 0 | 7.690106 | 0
2018-04-03 00:31 | 192191.2 | 1920.0001 | 3 | 21 | 4.400164 | 1.819923 | 1.845895 | 0 | 7.963881 | 0
2018-04-03 00:33 | 192311.2 | 2040.0019 | 3 | 21 | 4.400166 | 1.73147 | 1.905026 | 0 | 8.22406 | 0
2018-04-03 00:35 | 192431.2 | 2160.0004 | 3 | 21 | 4.40009 | 1.646292 | 1.961295 | 0 | 8.471648 | 0
2018-04-03 00:37 | 192551.2 | 2280.0001 | 3 | 21 | 4.400103 | 1.566867 | 2.014841 | 0 | 8.707255 | 0
2018-04-03 00:39 | 192671.2 | 2400.0004 | 3 | 21 | 4.400092 | 1.49146 | 2.065774 | 0 | 8.931366 | 0
2018-04-03 00:41 | 192791.2 | 2520.0001 | 3 | 21 | 4.400093 | 1.421889 | 2.114325 | 0 | 9.144993 | 0
2018-04-03 00:43 | 192911.2 | 2640.0019 | 3 | 21 | 4.400088 | 1.355996 | 2.160605 | 0 | 9.348632 | 0
2018-04-03 00:45 | 193031.2 | 2760.0015 | 3 | 21 | 4.400135 | 1.290901 | 2.204697 | 0 | 9.542639 | 0
2018-04-03 00:47 | 193151.2 | 2880.0015 | 3 | 21 | 4.400072 | 1.226787 | 2.246637 | 0 | 9.727178 | 0
2018-04-03 00:49 | 193271.2 | 3000.0008 | 3 | 21 | 4.399992 | 1.165855 | 2.28651 | 0 | 9.902621 | 0
2018-04-03 00:51 | 193391.2 | 3120.0001 | 3 | 21 | 4.400074 | 1.108974 | 2.324418 | 0 | 10.06942 | 0
2018-04-03 00:53 | 193511.2 | 3240.0013 | 3 | 21 | 4.400054 | 1.053364 | 2.360445 | 0 | 10.22794 | 0
2018-04-03 00:55 | 193631.2 | 3360.0001 | 3 | 21 | 4.400016 | 0.9994555 | 2.394654 | 0 | 10.37846 | 0
2018-04-03 00:57 | 193751.2 | 3480.0005 | 3 | 21 | 4.400059 | 0.9465342 | 2.427092 | 0 | 10.52119 | 0
2018-04-03 00:59 | 193871.2 | 3600 | 3 | 21 | 4.400056 | 0.8955421 | 2.457783 | 0 | 10.65623 | 0
2018-04-03 01:01 | 193991.2 | 3720.0009 | 3 | 21 | 4.400071 | 0.8470135 | 2.486814 | 0 | 10.78397 | 0
2018-04-03 01:03 | 194111.2 | 3840.001 | 3 | 21 | 4.400007 | 0.8017054 | 2.514291 | 0 | 10.90487 | 0
2018-04-03 01:05 | 194231.2 | 3960.0001 | 3 | 21 | 4.400028 | 0.7588005 | 2.540303 | 0 | 11.01933 | 0
2018-04-03 01:07 | 194351.2 | 4080.0006 | 3 | 21 | 4.399956 | 0.7165442 | 2.564907 | 0 | 11.12758 | 0
2018-04-03 01:09 | 194471.2 | 4200.0013 | 3 | 21 | 4.39996 | 0.6767111 | 2.58815 | 0 | 11.22985 | 0
2018-04-03 01:11 | 194554.5 | 4283.2729 | 3 | 21 | 4.400106 | 0.6519995 | 2.60352 | 0 | 11.29748 | 0
2018-04-03 01:13 | 194674.5 | 120.0011 | 4 | 21 | 4.289346 | 0 | 2.60352 | 0 | 11.29748 | 0
2018-04-03 01:15 | 194794.5 | 240.0009 | 4 | 21 | 4.277462 | 0 | 2.60352 | 0 | 11.29748 | 0
2018-04-03 01:16 | 194854.5 | 300.0022 | 4 | 21 | 4.274283 | 0 | 2.60352 | 0 | 11.29748 | 0
2018-04-03 01:18 | 194974.6 | 120 | 5 | 21 | 3.937417 | -2.282125 | 2.60352 | 0.07606256 | 11.29748 | 0.3029177
2018-04-03 01:20 | 195094.6 | 240.0006 | 5 | 21 | 3.893589 | -2.281849 | 2.60352 | 0.152128 | 11.29748 | 0.6006472
2018-04-03 01:22 | 195214.6 | 360.0007 | 5 | 21 | 3.857008 | -2.282113 | 2.60352 | 0.2281837 | 11.29748 | 0.895364
2018-04-03 01:24 | 195334.6 | 480.0003 | 5 | 21 | 3.823209 | -2.282138 | 2.60352 | 0.3042541 | 11.29748 | 1.187469
2018-04-03 01:26 | 195454.6 | 600.0005 | 5 | 21 | 3.791199 | -2.282133 | 2.60352 | 0.3803276 | 11.29748 | 1.477089
2018-04-03 01:28 | 195574.6 | 720.0011 | 5 | 21 | 3.757163 | -2.282103 | 2.60352 | 0.4563886 | 11.29748 | 1.764224
2018-04-03 01:30 | 195694.6 | 840.0003 | 5 | 21 | 3.726628 | -2.282116 | 2.60352 | 0.5324545 | 11.29748 | 2.04886
2018-04-03 01:32 | 195814.6 | 960.0011 | 5 | 21 | 3.697591 | -2.281965 | 2.60352 | 0.6085232 | 11.29748 | 2.331255
2018-04-03 01:34 | 195934.6 | 1080.0015 | 5 | 21 | 3.670122 | -2.281904 | 2.60352 | 0.6845839 | 11.29748 | 2.611449
2018-04-03 01:36 | 196054.6 | 1200.0008 | 5 | 21 | 3.645116 | -2.282191 | 2.60352 | 0.7606592 | 11.29748 | 2.889692
2018-04-03 01:38 | 196174.6 | 1320.0006 | 5 | 21 | 3.621864 | -2.282217 | 2.60352 | 0.8367149 | 11.29748 | 3.166029
2018-04-03 01:40 | 196294.6 | 1440.0003 | 5 | 21 | 3.599905 | -2.282164 | 2.60352 | 0.9127815 | 11.29748 | 3.44069
2018-04-03 01:42 | 196414.6 | 1560.0005 | 5 | 21 | 3.578752 | -2.281808 | 2.60352 | 0.9888508 | 11.29748 | 3.713726
2018-04-03 01:44 | 196534.6 | 1680.0004 | 5 | 21 | 3.558708 | -2.281873 | 2.60352 | 1.064916 | 11.29748 | 3.985177
2018-04-03 01:46 | 196654.6 | 1800.0013 | 5 | 21 | 3.539493 | -2.281924 | 2.60352 | 1.140988 | 11.29748 | 4.255153
2018-04-03 01:48 | 196774.6 | 1920.0007 | 5 | 21 | 3.521263 | -2.282193 | 2.60352 | 1.217045 | 11.29748 | 4.523657
2018-04-03 01:50 | 196894.6 | 2040.0004 | 5 | 21 | 3.503582 | -2.28208 | 2.60352 | 1.293109 | 11.29748 | 4.790819
2018-04-03 01:52 | 197014.6 | 2160.0013 | 5 | 21 | 3.486639 | -2.28188 | 2.60352 | 1.36917 | 11.29748 | 5.056653
2018-04-03 01:54 | 197134.6 | 2280.0014 | 5 | 21 | 3.470838 | -2.281801 | 2.60352 | 1.44524 | 11.29748 | 5.321272
2018-04-03 01:56 | 197254.6 | 2400.0005 | 5 | 21 | 3.456276 | -2.28209 | 2.60352 | 1.521303 | 11.29748 | 5.584716
2018-04-03 01:58 | 197374.6 | 2520.0001 | 5 | 21 | 3.441947 | -2.28183 | 2.60352 | 1.597369 | 11.29748 | 5.847077
2018-04-03 02:00 | 197494.6 | 2640.0011 | 5 | 21 | 3.427567 | -2.281827 | 2.60352 | 1.673433 | 11.29748 | 6.108341
2018-04-03 02:02 | 197614.6 | 2760.0015 | 5 | 21 | 3.412723 | -2.281857 | 2.60352 | 1.7495 | 11.29748 | 6.3685
2018-04-03 02:04 | 197734.6 | 2880.0014 | 5 | 21 | 3.397228 | -2.282144 | 2.60352 | 1.825556 | 11.29748 | 6.62747
2018-04-03 02:06 | 197854.6 | 3000.0005 | 5 | 21 | 3.38098 | -2.281829 | 2.60352 | 1.901623 | 11.29748 | 6.885279
2018-04-03 02:08 | 197974.6 | 3120.0006 | 5 | 21 | 3.363339 | -2.281913 | 2.60352 | 1.977678 | 11.29748 | 7.141756
2018-04-03 02:10 | 198094.6 | 3240.0006 | 5 | 21 | 3.343856 | -2.281877 | 2.60352 | 2.053753 | 11.29748 | 7.396894
2018-04-03 02:12 | 198214.6 | 3360.0014 | 5 | 21 | 3.321378 | -2.281878 | 2.60352 | 2.129811 | 11.29748 | 7.650384
2018-04-03 02:14 | 198334.6 | 3480.0009 | 5 | 21 | 3.295397 | -2.281881 | 2.60352 | 2.205869 | 11.29748 | 7.90204
2018-04-03 02:16 | 198454.6 | 3600.0007 | 5 | 21 | 3.26423 | -2.281918 | 2.60352 | 2.281936 | 11.29748 | 8.151568
2018-04-03 02:18 | 198574.6 | 3720.0009 | 5 | 21 | 3.226247 | -2.28188 | 2.60352 | 2.357994 | 11.29748 | 8.398443
2018-04-03 02:20 | 198694.6 | 3840.0027 | 5 | 21 | 3.179383 | -2.281971 | 2.60352 | 2.434061 | 11.29748 | 8.642149
2018-04-03 02:22 | 198814.6 | 3960.0002 | 5 | 21 | 3.117205 | -2.281954 | 2.60352 | 2.510118 | 11.29748 | 8.881722
2018-04-03 02:24 | 198934.6 | 4080.0012 | 5 | 21 | 3.025979 | -2.281902 | 2.60352 | 2.586182 | 11.29748 | 9.115611
2018-04-03 02:24 | 198960.7 | 4106.0839 | 5 | 21 | 2.999999 | -2.281856 | 2.60352 | 2.602706 | 11.29748 | 9.165403
2018-04-03 02:26 | 199080.7 | 120.0014 | 6 | 21 | 3.583988 | 0 | 2.60352 | 2.602706 | 11.29748 | 9.165403
2018-04-03 02:28 | 199200.7 | 240.0003 | 6 | 21 | 3.619458 | 0 | 2.60352 | 2.602706 | 11.29748 | 9.165403
2018-04-03 02:29 | 199260.7 | 300.0029 | 6 | 21 | 3.628744 | 0 | 2.60352 | 2.602706 | 11.29748 | 9.165403
2018-04-03 02:29 | 199260.7 | 0.0028 | 7 | 22 | 3.629027 | 0 | 0 | 0 | 0 | 0
2018-04-03 02:31 | 199380.8 | 120.0004 | 2 | 22 | 4.200205 | 3.857689 | 0.1428737 | 0 | 0.5978993 | 0
2018-04-03 02:33 | 199500.8 | 240.0002 | 2 | 22 | 4.199847 | 3.491549 | 0.2650953 | 0 | 1.111246 | 0
2018-04-03 02:34 | 199583.7 | 322.905 | 2 | 22 | 4.200273 | 3.259905 | 0.3427853 | 0 | 1.43755 | 0
2018-04-03 02:36 | 199703.7 | 120.0006 | 3 | 22 | 4.225553 | 3.260117 | 0.4510579 | 0 | 1.893573 | 0
2018-04-03 02:38 | 199823.7 | 240.0005 | 3 | 22 | 4.246866 | 3.259912 | 0.5597153 | 0 | 2.353872 | 0
2018-04-03 02:40 | 199943.7 | 360.0019 | 3 | 22 | 4.270339 | 3.259909 | 0.6683728 | 0 | 2.816568 | 0
2018-04-03 02:42 | 200063.7 | 480.0014 | 3 | 22 | 4.295572 | 3.259939 | 0.7770281 | 0 | 3.281984 | 0
2018-04-03 02:44 | 200183.7 | 600.0006 | 3 | 22 | 4.322885 | 3.259821 | 0.8856869 | 0 | 3.750252 | 0
2018-04-03 02:46 | 200303.7 | 720.0013 | 3 | 22 | 4.353042 | 3.260136 | 0.9943416 | 0 | 4.22161 | 0
2018-04-03 02:48 | 200423.7 | 840.0012 | 3 | 22 | 4.385926 | 3.259645 | 1.102999 | 0 | 4.696363 | 0
2018-04-03 02:50 | 200543.7 | 960.0021 | 3 | 22 | 4.40023 | 3.084793 | 1.210144 | 0 | 5.167415 | 0
2018-04-03 02:52 | 200663.7 | 1080.0016 | 3 | 22 | 4.400118 | 2.8599 | 1.30932 | 0 | 5.603804 | 0
2018-04-03 02:54 | 200783.7 | 1200.0023 | 3 | 22 | 4.400095 | 2.641449 | 1.400874 | 0 | 6.006655 | 0
2018-04-03 02:56 | 200903.7 | 1320.0014 | 3 | 22 | 4.400115 | 2.458731 | 1.485807 | 0 | 6.380369 | 0
2018-04-03 02:58 | 201023.7 | 1440 | 3 | 22 | 4.400078 | 2.299778 | 1.565055 | 0 | 6.72907 | 0
2018-04-03 03:00 | 201143.7 | 1560.0001 | 3 | 22 | 4.400152 | 2.163898 | 1.639405 | 0 | 7.056221 | 0
2018-04-03 03:02 | 201263.7 | 1680.0002 | 3 | 22 | 4.400087 | 2.042131 | 1.709451 | 0 | 7.36443 | 0
2018-04-03 03:04 | 201383.7 | 1800.0004 | 3 | 22 | 4.400076 | 1.935865 | 1.77571 | 0 | 7.655978 | 0
2018-04-03 03:06 | 201503.7 | 1920.0018 | 3 | 22 | 4.400062 | 1.836884 | 1.838566 | 0 | 7.932549 | 0
2018-04-03 03:08 | 201623.7 | 2040.0015 | 3 | 22 | 4.40007 | 1.746971 | 1.898271 | 0 | 8.195257 | 0
2018-04-03 03:10 | 201743.7 | 2160.0015 | 3 | 22 | 4.400054 | 1.66098 | 1.955071 | 0 | 8.44518 | 0
2018-04-03 03:12 | 201863.7 | 2280.0029 | 3 | 22 | 4.400107 | 1.580185 | 2.009087 | 0 | 8.682858 | 0
2018-04-03 03:14 | 201983.7 | 2400.0003 | 3 | 22 | 4.400036 | 1.503809 | 2.060468 | 0 | 8.908937 | 0
2018-04-03 03:16 | 202103.7 | 2520.0008 | 3 | 22 | 4.400049 | 1.433593 | 2.109427 | 0 | 9.124361 | 0
2018-04-03 03:18 | 202223.7 | 2640.0016 | 3 | 22 | 4.400133 | 1.366687 | 2.156077 | 0 | 9.329622 | 0
2018-04-03 03:20 | 202343.7 | 2760.002 | 3 | 22 | 4.400081 | 1.298875 | 2.200489 | 0 | 9.52504 | 0
2018-04-03 03:22 | 202463.7 | 2880.0013 | 3 | 22 | 4.400105 | 1.233599 | 2.242689 | 0 | 9.710723 | 0
2018-04-03 03:24 | 202583.7 | 3000.0004 | 3 | 22 | 4.400123 | 1.170858 | 2.282739 | 0 | 9.886945 | 0
2018-04-03 03:26 | 202703.7 | 3120.0009 | 3 | 22 | 4.400101 | 1.112421 | 2.320763 | 0 | 10.05426 | 0
2018-04-03 03:28 | 202823.7 | 3240.0014 | 3 | 22 | 4.400074 | 1.056012 | 2.356889 | 0 | 10.21321 | 0
2018-04-03 03:30 | 202943.7 | 3360.0005 | 3 | 22 | 4.400043 | 1.001594 | 2.391171 | 0 | 10.36406 | 0
2018-04-03 03:32 | 203063.7 | 3480.0002 | 3 | 22 | 4.400009 | 0.9490519 | 2.423699 | 0 | 10.50718 | 0
2018-04-03 03:34 | 203183.7 | 3600.001 | 3 | 22 | 4.4 | 0.8986759 | 2.454504 | 0 | 10.64272 | 0
2018-04-03 03:36 | 203303.7 | 3720.0015 | 3 | 22 | 4.400082 | 0.8506899 | 2.48365 | 0 | 10.77097 | 0
2018-04-03 03:38 | 203423.7 | 3840.0012 | 3 | 22 | 4.400113 | 0.8039589 | 2.511203 | 0 | 10.8922 | 0
2018-04-03 03:40 | 203543.7 | 3960.0002 | 3 | 22 | 4.400048 | 0.7599831 | 2.537255 | 0 | 11.00683 | 0
2018-04-03 03:42 | 203663.7 | 4080.0008 | 3 | 22 | 4.400065 | 0.7190456 | 2.561901 | 0 | 11.11528 | 0
2018-04-03 03:44 | 203783.7 | 4200.0006 | 3 | 22 | 4.400078 | 0.6800022 | 2.58521 | 0 | 11.21784 | 0
2018-04-03 03:46 | 203873.1 | 4289.3535 | 3 | 22 | 4.400115 | 0.6519947 | 2.601733 | 0 | 11.29054 | 0
2018-04-03 03:48 | 203993.1 | 120.0014 | 4 | 22 | 4.289052 | 0 | 2.601733 | 0 | 11.29054 | 0
2018-04-03 03:50 | 204113.1 | 240.0012 | 4 | 22 | 4.277264 | 0 | 2.601733 | 0 | 11.29054 | 0
2018-04-03 03:51 | 204173.1 | 300.0033 | 4 | 22 | 4.274031 | 0 | 2.601733 | 0 | 11.29054 | 0
2018-04-03 03:53 | 204293.2 | 120.0008 | 5 | 22 | 3.93297 | -2.282029 | 2.601733 | 0.07605425 | 11.29054 | 0.3025999
2018-04-03 03:55 | 204413.2 | 240.0006 | 5 | 22 | 3.88991 | -2.28175 | 2.601733 | 0.152131 | 11.29054 | 0.6000781
2018-04-03 03:57 | 204533.2 | 360.0013 | 5 | 22 | 3.854197 | -2.282122 | 2.601733 | 0.228193 | 11.29054 | 0.8945847
2018-04-03 03:59 | 204653.2 | 480.0003 | 5 | 22 | 3.820564 | -2.281919 | 2.601733 | 0.30426 | 11.29054 | 1.186474
2018-04-03 04:01 | 204773.2 | 600.0016 | 5 | 22 | 3.788655 | -2.281775 | 2.601733 | 0.3803198 | 11.29054 | 1.475846
2018-04-03 04:03 | 204893.2 | 720.0006 | 5 | 22 | 3.75713 | -2.281877 | 2.601733 | 0.4563871 | 11.29054 | 1.762836
2018-04-03 04:05 | 205013.2 | 840.0011 | 5 | 22 | 3.726071 | -2.282161 | 2.601733 | 0.5324532 | 11.29054 | 2.04744
2018-04-03 04:07 | 205133.2 | 960.0009 | 5 | 22 | 3.696771 | -2.282163 | 2.601733 | 0.6085185 | 11.29054 | 2.329736
2018-04-03 04:09 | 205253.2 | 1080.0006 | 5 | 22 | 3.669599 | -2.282241 | 2.601733 | 0.6845866 | 11.29054 | 2.609896
2018-04-03 04:11 | 205373.2 | 1200.0012 | 5 | 22 | 3.644619 | -2.282128 | 2.601733 | 0.7606573 | 11.29054 | 2.888082
2018-04-03 04:13 | 205493.2 | 1320.0003 | 5 | 22 | 3.621397 | -2.282107 | 2.601733 | 0.8367196 | 11.29054 | 3.164408
2018-04-03 04:15 | 205613.2 | 1440.0001 | 5 | 22 | 3.599452 | -2.281849 | 2.601733 | 0.9127867 | 11.29054 | 3.43905
2018-04-03 04:17 | 205733.2 | 1560.0005 | 5 | 22 | 3.578162 | -2.282226 | 2.601733 | 0.9888515 | 11.29054 | 3.712029
2018-04-03 04:19 | 205853.2 | 1680.0003 | 5 | 22 | 3.557847 | -2.282138 | 2.601733 | 1.064921 | 11.29054 | 3.983433
2018-04-03 04:21 | 205973.2 | 1800.0002 | 5 | 22 | 3.538322 | -2.282152 | 2.601733 | 1.140984 | 11.29054 | 4.253324
2018-04-03 04:23 | 206093.2 | 1920.0002 | 5 | 22 | 3.520497 | -2.281815 | 2.601733 | 1.217048 | 11.29054 | 4.521777
2018-04-03 04:25 | 206213.2 | 2040 | 5 | 22 | 3.503302 | -2.281791 | 2.601733 | 1.293112 | 11.29054 | 4.788902
2018-04-03 04:27 | 206333.2 | 2160 | 5 | 22 | 3.486741 | -2.281793 | 2.601733 | 1.369178 | 11.29054 | 5.054749
2018-04-03 04:29 | 206453.2 | 2280.0013 | 5 | 22 | 3.471623 | -2.282198 | 2.601733 | 1.445248 | 11.29054 | 5.319411
2018-04-03 04:31 | 206573.2 | 2400.0012 | 5 | 22 | 3.457049 | -2.282154 | 2.601733 | 1.521305 | 11.29054 | 5.582898
2018-04-03 04:33 | 206693.2 | 2520.0009 | 5 | 22 | 3.442051 | -2.282056 | 2.601733 | 1.597371 | 11.29054 | 5.845284
2018-04-03 04:35 | 206813.2 | 2640.0008 | 5 | 22 | 3.427168 | -2.281945 | 2.601733 | 1.673438 | 11.29054 | 6.106544
2018-04-03 04:37 | 206933.2 | 2760.0004 | 5 | 22 | 3.412146 | -2.282015 | 2.601733 | 1.749505 | 11.29054 | 6.366676
2018-04-03 04:39 | 207053.2 | 2880.0007 | 5 | 22 | 3.39646 | -2.282023 | 2.601733 | 1.825573 | 11.29054 | 6.625645
2018-04-03 04:41 | 207173.2 | 3000.0004 | 5 | 22 | 3.38003 | -2.28181 | 2.601733 | 1.901637 | 11.29054 | 6.883376
2018-04-03 04:43 | 207293.2 | 3120.0004 | 5 | 22 | 3.362063 | -2.282096 | 2.601733 | 1.977692 | 11.29054 | 7.139778
2018-04-03 04:45 | 207413.2 | 3240.0012 | 5 | 22 | 3.342439 | -2.281928 | 2.601733 | 2.053761 | 11.29054 | 7.3948
2018-04-03 04:47 | 207533.2 | 3360.0003 | 5 | 22 | 3.320274 | -2.281863 | 2.601733 | 2.12982 | 11.29054 | 7.648197
2018-04-03 04:49 | 207653.2 | 3480.0022 | 5 | 22 | 3.294313 | -2.282155 | 2.601733 | 2.205887 | 11.29054 | 7.8998
2018-04-03 04:51 | 207773.2 | 3600.0004 | 5 | 22 | 3.264789 | -2.281863 | 2.601733 | 2.281949 | 11.29054 | 8.149235
2018-04-03 04:53 | 207893.2 | 3720.0003 | 5 | 22 | 3.225335 | -2.281898 | 2.601733 | 2.358003 | 11.29054 | 8.39606
2018-04-03 04:55 | 208013.2 | 3840.0004 | 5 | 22 | 3.177918 | -2.281888 | 2.601733 | 2.434065 | 11.29054 | 8.639658
2018-04-03 04:57 | 208133.2 | 3960.0004 | 5 | 22 | 3.114676 | -2.281913 | 2.601733 | 2.510128 | 11.29054 | 8.879113
2018-04-03 04:59 | 208253.2 | 4080.001 | 5 | 22 | 3.023084 | -2.281896 | 2.601733 | 2.586189 | 11.29054 | 9.112778
2018-04-03 04:59 | 208276.6 | 4103.3377 | 5 | 22 | 2.999995 | -2.28187 | 2.601733 | 2.600986 | 11.29054 | 9.157343
2018-04-03 05:01 | 208396.6 | 120.0002 | 6 | 22 | 3.584148 | 0 | 2.601733 | 2.600986 | 11.29054 | 9.157343
2018-04-03 05:03 | 208516.6 | 240.0023 | 6 | 22 | 3.619684 | 0 | 2.601733 | 2.600986 | 11.29054 | 9.157343
2018-04-03 05:04 | 208576.6 | 300.0029 | 6 | 22 | 3.629015 | 0 | 2.601733 | 2.600986 | 11.29054 | 9.157343
2018-04-03 05:04 | 208576.6 | 0.0025 | 7 | 23 | 3.62923 | 0 | 0 | 0 | 0 | 0
2018-04-03 05:06 | 208696.7 | 120.0006 | 2 | 23 | 4.200154 | 3.872995 | 0.1430079 | 6.684e-09 | 0.5984986 | 2.4259e-08
2018-04-03 05:08 | 208816.7 | 240.0021 | 2 | 23 | 4.2003 | 3.48811 | 0.2656027 | 6.684e-09 | 1.113415 | 2.4259e-08
2018-04-03 05:10 | 208904.3 | 327.6289 | 2 | 23 | 4.200272 | 3.25993 | 0.3473256 | 6.684e-09 | 1.456657 | 2.4259e-08
2018-04-03 05:12 | 209024.3 | 120.0002 | 3 | 23 | 4.225198 | 3.259932 | 0.4555961 | 6.684e-09 | 1.912748 | 2.4259e-08
2018-04-03 05:14 | 209144.3 | 240.0018 | 3 | 23 | 4.248507 | 3.259806 | 0.5642545 | 6.684e-09 | 2.37316 | 2.4259e-08
2018-04-03 05:16 | 209264.3 | 360.0011 | 3 | 23 | 4.272902 | 3.259951 | 0.6729103 | 6.684e-09 | 2.836098 | 2.4259e-08
2018-04-03 05:18 | 209384.3 | 480.0004 | 3 | 23 | 4.297122 | 3.259855 | 0.781567 | 6.684e-09 | 3.301661 | 2.4259e-08
2018-04-03 05:20 | 209504.3 | 600.0003 | 3 | 23 | 4.326147 | 3.260294 | 0.8902164 | 6.684e-09 | 3.770021 | 2.4259e-08
2018-04-03 05:22 | 209624.3 | 720.0028 | 3 | 23 | 4.354441 | 3.25985 | 0.998881 | 6.684e-09 | 4.241652 | 2.4259e-08
2018-04-03 05:24 | 209744.3 | 840.0027 | 3 | 23 | 4.387 | 3.259869 | 1.107535 | 6.684e-09 | 4.716533 | 2.4259e-08
2018-04-03 05:26 | 209864.3 | 960.0011 | 3 | 23 | 4.399848 | 3.072199 | 1.21428 | 6.684e-09 | 5.185929 | 2.4259e-08
2018-04-03 05:28 | 209984.3 | 1080.001 | 3 | 23 | 4.400138 | 2.84359 | 1.31272 | 6.684e-09 | 5.61907 | 2.4259e-08
2018-04-03 05:30 | 210104.3 | 1200.0018 | 3 | 23 | 4.400188 | 2.630245 | 1.403703 | 6.684e-09 | 6.019405 | 2.4259e-08
2018-04-03 05:32 | 210224.3 | 1320.0011 | 3 | 23 | 4.400163 | 2.448593 | 1.488236 | 6.684e-09 | 6.391364 | 2.4259e-08
2018-04-03 05:34 | 210344.3 | 1440.0014 | 3 | 23 | 4.400147 | 2.294893 | 1.567243 | 6.684e-09 | 6.739002 | 2.4259e-08
2018-04-03 05:36 | 210464.3 | 1560.0025 | 3 | 23 | 4.400158 | 2.162729 | 1.641473 | 6.684e-09 | 7.065623 | 2.4259e-08
2018-04-03 05:38 | 210584.3 | 1680.0002 | 3 | 23 | 4.400139 | 2.042519 | 1.711499 | 6.684e-09 | 7.373745 | 2.4259e-08
2018-04-03 05:40 | 210704.3 | 1800.0015 | 3 | 23 | 4.400114 | 1.934885 | 1.777775 | 6.684e-09 | 7.665367 | 2.4259e-08
2018-04-03 05:42 | 210824.3 | 1920.001 | 3 | 23 | 4.400103 | 1.835249 | 1.840563 | 6.684e-09 | 7.941641 | 2.4259e-08
2018-04-03 05:44 | 210944.3 | 2040.0014 | 3 | 23 | 4.400109 | 1.743534 | 1.900185 | 6.684e-09 | 8.203985 | 2.4259e-08
2018-04-03 05:46 | 211064.3 | 2160.001 | 3 | 23 | 4.400146 | 1.655832 | 1.956805 | 6.684e-09 | 8.453115 | 2.4259e-08
2018-04-03 05:48 | 211184.3 | 2280.0013 | 3 | 23 | 4.400076 | 1.574135 | 2.010601 | 6.684e-09 | 8.689825 | 2.4259e-08
2018-04-03 05:50 | 211304.3 | 2400.0009 | 3 | 23 | 4.400037 | 1.497389 | 2.061779 | 6.684e-09 | 8.91501 | 2.4259e-08
2018-04-03 05:52 | 211424.3 | 2520.0005 | 3 | 23 | 4.400032 | 1.426212 | 2.110508 | 6.684e-09 | 9.129422 | 2.4259e-08
2018-04-03 05:54 | 211544.3 | 2640.0011 | 3 | 23 | 4.400081 | 1.358826 | 2.156932 | 6.684e-09 | 9.33369 | 2.4259e-08
2018-04-03 05:56 | 211664.3 | 2760.0023 | 3 | 23 | 4.400112 | 1.292564 | 2.201103 | 6.684e-09 | 9.528046 | 2.4259e-08
2018-04-03 05:58 | 211784.3 | 2880.0015 | 3 | 23 | 4.400088 | 1.228792 | 2.24311 | 6.684e-09 | 9.712881 | 2.4259e-08
2018-04-03 06:00 | 211904.3 | 3000.0002 | 3 | 23 | 4.400081 | 1.168188 | 2.283049 | 6.684e-09 | 9.888615 | 2.4259e-08
2018-04-03 06:02 | 212024.3 | 3120.0014 | 3 | 23 | 4.400045 | 1.109465 | 2.320997 | 6.684e-09 | 10.05559 | 2.4259e-08
2018-04-03 06:04 | 212144.3 | 3240.0011 | 3 | 23 | 4.400046 | 1.052287 | 2.357037 | 6.684e-09 | 10.21417 | 2.4259e-08
2018-04-03 06:06 | 212264.3 | 3360.0007 | 3 | 23 | 4.400058 | 0.9983854 | 2.391219 | 6.684e-09 | 10.36457 | 2.4259e-08
2018-04-03 06:08 | 212384.3 | 3480.0009 | 3 | 23 | 4.400094 | 0.9464884 | 2.423624 | 6.684e-09 | 10.50715 | 2.4259e-08
2018-04-03 06:10 | 212504.3 | 3600.0013 | 3 | 23 | 4.4001 | 0.8958883 | 2.454314 | 6.684e-09 | 10.64219 | 2.4259e-08
2018-04-03 06:12 | 212624.3 | 3720.0002 | 3 | 23 | 4.400079 | 0.8473949 | 2.483356 | 6.684e-09 | 10.76998 | 2.4259e-08
2018-04-03 06:14 | 212744.3 | 3840.0006 | 3 | 23 | 4.400101 | 0.8025284 | 2.510835 | 6.684e-09 | 10.89089 | 2.4259e-08
2018-04-03 06:16 | 212864.3 | 3960.0005 | 3 | 23 | 4.4001 | 0.7600737 | 2.536856 | 6.684e-09 | 11.00538 | 2.4259e-08
2018-04-03 06:18 | 212984.3 | 4080.001 | 3 | 23 | 4.400084 | 0.7176838 | 2.561466 | 6.684e-09 | 11.11367 | 2.4259e-08
2018-04-03 06:20 | 213104.3 | 4200.0007 | 3 | 23 | 4.40004 | 0.6774006 | 2.584704 | 6.684e-09 | 11.21591 | 2.4259e-08
2018-04-03 06:21 | 213184.8 | 4280.4622 | 3 | 23 | 4.400049 | 0.6519928 | 2.599558 | 6.684e-09 | 11.28127 | 2.4259e-08
2018-04-03 06:23 | 213304.8 | 120.0012 | 4 | 23 | 4.288817 | 0 | 2.599558 | 6.684e-09 | 11.28127 | 2.4259e-08
2018-04-03 06:25 | 213424.8 | 240.0014 | 4 | 23 | 4.276939 | 0 | 2.599558 | 6.684e-09 | 11.28127 | 2.4259e-08
2018-04-03 06:26 | 213484.8 | 300.0009 | 4 | 23 | 4.273727 | 0 | 2.599558 | 6.684e-09 | 11.28127 | 2.4259e-08
2018-04-03 06:28 | 213604.9 | 120.0006 | 5 | 23 | 3.93498 | -2.282131 | 2.599558 | 0.07605489 | 11.28127 | 0.3027282
2018-04-03 06:30 | 213724.9 | 240.0004 | 5 | 23 | 3.889907 | -2.28213 | 2.599558 | 0.1521207 | 11.28127 | 0.6001493
2018-04-03 06:32 | 213844.9 | 360.0001 | 5 | 23 | 3.853609 | -2.282077 | 2.599558 | 0.2281902 | 11.28127 | 0.8946605
2018-04-03 06:34 | 213964.9 | 480.0013 | 5 | 23 | 3.819707 | -2.282154 | 2.599558 | 0.3042637 | 11.28127 | 1.186513
2018-04-03 06:36 | 214084.9 | 600.0005 | 5 | 23 | 3.787717 | -2.281866 | 2.599558 | 0.3803223 | 11.28127 | 1.475814
2018-04-03 06:38 | 214204.9 | 720.0003 | 5 | 23 | 3.756553 | -2.281924 | 2.599558 | 0.4563957 | 11.28127 | 1.76277
2018-04-03 06:40 | 214324.9 | 840.0016 | 5 | 23 | 3.725999 | -2.282163 | 2.599558 | 0.532453 | 11.28127 | 2.047318
2018-04-03 06:42 | 214444.9 | 960.0007 | 5 | 23 | 3.696604 | -2.282189 | 2.599558 | 0.608525 | 11.28127 | 2.329633
2018-04-03 06:44 | 214564.9 | 1080.0007 | 5 | 23 | 3.669597 | -2.282229 | 2.599558 | 0.684584 | 11.28127 | 2.609754
2018-04-03 06:46 | 214684.9 | 1200.0004 | 5 | 23 | 3.644592 | -2.281796 | 2.599558 | 0.7606529 | 11.28127 | 2.887935
2018-04-03 06:48 | 214804.9 | 1320.0009 | 5 | 23 | 3.621552 | -2.281981 | 2.599558 | 0.8367159 | 11.28127 | 3.164263
2018-04-03 06:50 | 214924.9 | 1440.0012 | 5 | 23 | 3.599841 | -2.28221 | 2.599558 | 0.9127848 | 11.28127 | 3.438921
2018-04-03 06:52 | 215044.9 | 1560.0003 | 5 | 23 | 3.578901 | -2.281774 | 2.599558 | 0.9888467 | 11.28127 | 3.711924
2018-04-03 06:54 | 215164.9 | 1680.0007 | 5 | 23 | 3.558425 | -2.281857 | 2.599558 | 1.064915 | 11.28127 | 3.983382
2018-04-03 06:56 | 215284.9 | 1800.0004 | 5 | 23 | 3.538961 | -2.281857 | 2.599558 | 1.140979 | 11.28127 | 4.253298
2018-04-03 06:58 | 215404.9 | 1920.0015 | 5 | 23 | 3.520539 | -2.282111 | 2.599558 | 1.217036 | 11.28127 | 4.521751
2018-04-03 07:00 | 215524.9 | 2040.0009 | 5 | 23 | 3.502876 | -2.281926 | 2.599558 | 1.293091 | 11.28127 | 4.788827
2018-04-03 07:02 | 215644.9 | 2160.0012 | 5 | 23 | 3.486797 | -2.282167 | 2.599558 | 1.369168 | 11.28127 | 5.054704
2018-04-03 07:04 | 215764.9 | 2280.0008 | 5 | 23 | 3.471396 | -2.28188 | 2.599558 | 1.445235 | 11.28127 | 5.319343
2018-04-03 07:06 | 215884.9 | 2400.0003 | 5 | 23 | 3.456222 | -2.282169 | 2.599558 | 1.521287 | 11.28127 | 5.58276
2018-04-03 07:08 | 216004.9 | 2520.001 | 5 | 23 | 3.44166 | -2.282198 | 2.599558 | 1.597358 | 11.28127 | 5.845125
2018-04-03 07:10 | 216124.9 | 2640.0013 | 5 | 23 | 3.427198 | -2.281933 | 2.599558 | 1.673424 | 11.28127 | 6.106372
2018-04-03 07:12 | 216244.9 | 2760.0003 | 5 | 23 | 3.412238 | -2.281765 | 2.599558 | 1.749491 | 11.28127 | 6.366508
2018-04-03 07:14 | 216364.9 | 2880.0008 | 5 | 23 | 3.396615 | -2.281857 | 2.599558 | 1.82555 | 11.28127 | 6.625445
2018-04-03 07:16 | 216484.9 | 3000.0004 | 5 | 23 | 3.380281 | -2.282041 | 2.599558 | 1.901618 | 11.28127 | 6.883203
2018-04-03 07:18 | 216604.9 | 3120.0008 | 5 | 23 | 3.362762 | -2.28194 | 2.599558 | 1.97768 | 11.28127 | 7.139662
2018-04-03 07:20 | 216724.9 | 3240.0017 | 5 | 23 | 3.343016 | -2.281937 | 2.599558 | 2.053742 | 11.28127 | 7.39471
2018-04-03 07:22 | 216844.9 | 3360.0004 | 5 | 23 | 3.320325 | -2.281952 | 2.599558 | 2.129801 | 11.28127 | 7.648126
2018-04-03 07:24 | 216964.9 | 3480.0002 | 5 | 23 | 3.294208 | -2.281909 | 2.599558 | 2.205864 | 11.28127 | 7.899717
2018-04-03 07:26 | 217084.9 | 3600.0002 | 5 | 23 | 3.263086 | -2.281789 | 2.599558 | 2.281926 | 11.28127 | 8.149129
2018-04-03 07:28 | 217204.9 | 3720.0006 | 5 | 23 | 3.225606 | -2.28183 | 2.599558 | 2.357972 | 11.28127 | 8.3959
2018-04-03 07:30 | 217324.9 | 3840.0008 | 5 | 23 | 3.177677 | -2.281855 | 2.599558 | 2.434048 | 11.28127 | 8.639549
2018-04-03 07:32 | 217444.9 | 3960.0015 | 5 | 23 | 3.113916 | -2.281863 | 2.599558 | 2.510113 | 11.28127 | 8.878957
2018-04-03 07:34 | 217564.9 | 4080.0008 | 5 | 23 | 3.021512 | -2.281868 | 2.599558 | 2.586174 | 11.28127 | 9.112535
2018-04-03 07:35 | 217586.6 | 4101.6626 | 5 | 23 | 2.999998 | -2.281875 | 2.599558 | 2.5999 | 11.28127 | 9.153867
2018-04-03 07:37 | 217706.6 | 120.0013 | 6 | 23 | 3.583768 | 0 | 2.599558 | 2.5999 | 11.28127 | 9.153867
2018-04-03 07:39 | 217826.6 | 240.0017 | 6 | 23 | 3.619342 | 0 | 2.599558 | 2.5999 | 11.28127 | 9.153867
2018-04-03 07:40 | 217886.6 | 300.0025 | 6 | 23 | 3.628665 | 0 | 2.599558 | 2.5999 | 11.28127 | 9.153867
2018-04-03 07:40 | 217886.6 | 0.0026 | 7 | 24 | 3.628668 | 0 | 0 | 0 | 0 | 0
2018-04-03 07:42 | 218006.7 | 120.0011 | 2 | 24 | 4.200247 | 3.879057 | 0.1433408 | 2.615e-09 | 0.5998675 | 9.488e-09
2018-04-03 07:44 | 218126.7 | 240.0004 | 2 | 24 | 4.200116 | 3.515017 | 0.2664514 | 2.615e-09 | 1.116955 | 9.488e-09
2018-04-03 07:45 | 218225 | 338.2921 | 2 | 24 | 4.200195 | 3.259993 | 0.3588322 | 2.615e-09 | 1.504971 | 9.488e-09
2018-04-03 07:47 | 218345 | 120.0004 | 3 | 24 | 4.225295 | 3.259966 | 0.4671015 | 2.615e-09 | 1.961031 | 9.488e-09
2018-04-03 07:49 | 218465 | 240.0015 | 3 | 24 | 4.248721 | 3.259863 | 0.5757569 | 2.615e-09 | 2.421417 | 9.488e-09
2018-04-03 07:51 | 218585 | 360.0003 | 3 | 24 | 4.272274 | 3.26 | 0.6844114 | 2.615e-09 | 2.884325 | 9.488e-09
2018-04-03 07:53 | 218705 | 480.002 | 3 | 24 | 4.297602 | 3.259912 | 0.7930686 | 2.615e-09 | 3.349891 | 9.488e-09
2018-04-03 07:55 | 218825 | 600.001 | 3 | 24 | 4.325529 | 3.259907 | 0.901719 | 2.615e-09 | 3.818318 | 9.488e-09
2018-04-03 07:57 | 218945 | 720.001 | 3 | 24 | 4.355643 | 3.259844 | 1.010377 | 2.615e-09 | 4.28994 | 9.488e-09
2018-04-03 07:59 | 219065 | 840.0004 | 3 | 24 | 4.387166 | 3.260214 | 1.119029 | 2.615e-09 | 4.76489 | 9.488e-09
2018-04-03 08:01 | 219185 | 960.001 | 3 | 24 | 4.400099 | 3.08148 | 1.225812 | 2.615e-09 | 5.234465 | 9.488e-09
2018-04-03 08:03 | 219305 | 1080.0014 | 3 | 24 | 4.400107 | 2.83753 | 1.324375 | 2.615e-09 | 5.668159 | 9.488e-09
2018-04-03 08:05 | 219425 | 1200.0014 | 3 | 24 | 4.400096 | 2.623072 | 1.415313 | 2.615e-09 | 6.068303 | 9.488e-09
2018-04-03 08:07 | 219545 | 1320.0018 | 3 | 24 | 4.400113 | 2.438801 | 1.499614 | 2.615e-09 | 6.439239 | 9.488e-09
2018-04-03 08:09 | 219665 | 1440.0014 | 3 | 24 | 4.400158 | 2.282309 | 1.578221 | 2.615e-09 | 6.78512 | 9.488e-09
2018-04-03 08:11 | 219785 | 1560.0002 | 3 | 24 | 4.400135 | 2.148579 | 1.651991 | 2.615e-09 | 7.109714 | 9.488e-09
2018-04-03 08:13 | 219905 | 1680.0015 | 3 | 24 | 4.400071 | 2.026583 | 1.721542 | 2.615e-09 | 7.415746 | 9.488e-09
2018-04-03 08:15 | 220025 | 1800.0008 | 3 | 24 | 4.400105 | 1.916363 | 1.787219 | 2.615e-09 | 7.704732 | 9.488e-09
2018-04-03 08:17 | 220145 | 1920.001 | 3 | 24 | 4.400137 | 1.81756 | 1.849406 | 2.615e-09 | 7.978361 | 9.488e-09
2018-04-03 08:19 | 220265 | 2040.0005 | 3 | 24 | 4.400065 | 1.727194 | 1.908445 | 2.615e-09 | 8.238141 | 9.488e-09
2018-04-03 08:21 | 220385 | 2160.0019 | 3 | 24 | 4.400124 | 1.643679 | 1.964593 | 2.615e-09 | 8.485197 | 9.488e-09
2018-04-03 08:23 | 220505 | 2280.0005 | 3 | 24 | 4.40011 | 1.563595 | 2.01802 | 2.615e-09 | 8.720278 | 9.488e-09
2018-04-03 08:25 | 220625 | 2400.0015 | 3 | 24 | 4.400061 | 1.486697 | 2.068839 | 2.615e-09 | 8.943888 | 9.488e-09
2018-04-03 08:27 | 220745 | 2520.002 | 3 | 24 | 4.400081 | 1.415767 | 2.117211 | 2.615e-09 | 9.156728 | 9.488e-09
2018-04-03 08:29 | 220865 | 2640.0015 | 3 | 24 | 4.400104 | 1.348751 | 2.163272 | 2.615e-09 | 9.359398 | 9.488e-09
2018-04-03 08:31 | 220985 | 2760.001 | 3 | 24 | 4.400023 | 1.282943 | 2.207127 | 2.615e-09 | 9.552364 | 9.488e-09
2018-04-03 08:33 | 221105 | 2880.0013 | 3 | 24 | 4.400087 | 1.218797 | 2.248825 | 2.615e-09 | 9.735841 | 9.488e-09
2018-04-03 08:35 | 221225 | 3000.0003 | 3 | 24 | 4.400063 | 1.15709 | 2.288403 | 2.615e-09 | 9.909986 | 9.488e-09
2018-04-03 08:37 | 221345 | 3120.0015 | 3 | 24 | 4.400071 | 1.099417 | 2.326 | 2.615e-09 | 10.07541 | 9.488e-09
2018-04-03 08:39 | 221465 | 3240.001 | 3 | 24 | 4.400054 | 1.044161 | 2.361717 | 2.615e-09 | 10.23257 | 9.488e-09
2018-04-03 08:41 | 221585 | 3360.0005 | 3 | 24 | 4.400062 | 0.9905968 | 2.395626 | 2.615e-09 | 10.38177 | 9.488e-09
2018-04-03 08:43 | 221705 | 3480.0008 | 3 | 24 | 4.400054 | 0.9372444 | 2.427753 | 2.615e-09 | 10.52313 | 9.488e-09
2018-04-03 08:45 | 221825 | 3600.0005 | 3 | 24 | 4.400052 | 0.8870926 | 2.458156 | 2.615e-09 | 10.65691 | 9.488e-09
2018-04-03 08:47 | 221945 | 3720.0015 | 3 | 24 | 4.400076 | 0.8402596 | 2.486934 | 2.615e-09 | 10.78354 | 9.488e-09
2018-04-03 08:49 | 222065 | 3840.0009 | 3 | 24 | 4.400046 | 0.795208 | 2.514185 | 2.615e-09 | 10.90344 | 9.488e-09
2018-04-03 08:51 | 222185 | 3960.0007 | 3 | 24 | 4.39998 | 0.7522993 | 2.539981 | 2.615e-09 | 11.01694 | 9.488e-09
2018-04-03 08:53 | 222305 | 4080.0002 | 3 | 24 | 4.40002 | 0.711813 | 2.564393 | 2.615e-09 | 11.12436 | 9.488e-09
2018-04-03 08:55 | 222425 | 4200.0014 | 3 | 24 | 4.400068 | 0.6734724 | 2.587483 | 2.615e-09 | 11.22595 | 9.488e-09
2018-04-03 08:56 | 222493.7 | 4268.6868 | 3 | 24 | 4.40002 | 0.6519909 | 2.600127 | 2.615e-09 | 11.28159 | 9.488e-09
2018-04-03 08:58 | 222613.8 | 120.0011 | 4 | 24 | 4.289059 | 0 | 2.600127 | 2.615e-09 | 11.28159 | 9.488e-09
2018-04-03 09:00 | 222733.8 | 240.0007 | 4 | 24 | 4.277176 | 0 | 2.600127 | 2.615e-09 | 11.28159 | 9.488e-09
2018-04-03 09:01 | 222793.8 | 300.0019 | 4 | 24 | 4.273962 | 0 | 2.600127 | 2.615e-09 | 11.28159 | 9.488e-09
2018-04-03 09:03 | 222913.8 | 120.0003 | 5 | 24 | 3.936839 | -2.28196 | 2.600127 | 0.07606135 | 11.28159 | 0.3028577
2018-04-03 09:05 | 223033.8 | 240.0015 | 5 | 24 | 3.89349 | -2.281763 | 2.600127 | 0.1521215 | 11.28159 | 0.600548
2018-04-03 09:07 | 223153.8 | 360.0002 | 5 | 24 | 3.857187 | -2.282118 | 2.600127 | 0.2281824 | 11.28159 | 0.8952911
2018-04-03 09:09 | 223273.8 | 480.0005 | 5 | 24 | 3.823573 | -2.28182 | 2.600127 | 0.3042564 | 11.28159 | 1.187429
2018-04-03 09:11 | 223393.8 | 600.0001 | 5 | 24 | 3.791833 | -2.282116 | 2.600127 | 0.3803118 | 11.28159 | 1.477015
2018-04-03 09:13 | 223513.8 | 720.0005 | 5 | 24 | 3.76068 | -2.282169 | 2.600127 | 0.4563778 | 11.28159 | 1.764257
2018-04-03 09:15 | 223633.8 | 840 | 5 | 24 | 3.729873 | -2.281892 | 2.600127 | 0.5324444 | 11.28159 | 2.049145
2018-04-03 09:17 | 223753.8 | 960.0013 | 5 | 24 | 3.70035 | -2.281805 | 2.600127 | 0.6085179 | 11.28159 | 2.331753
2018-04-03 09:19 | 223873.8 | 1080.0009 | 5 | 24 | 3.673184 | -2.282087 | 2.600127 | 0.6845813 | 11.28159 | 2.612165
2018-04-03 09:21 | 223993.8 | 1200.0011 | 5 | 24 | 3.648214 | -2.281971 | 2.600127 | 0.760645 | 11.28159 | 2.890601
2018-04-03 09:23 | 224113.8 | 1320.0013 | 5 | 24 | 3.624859 | -2.281838 | 2.600127 | 0.8367012 | 11.28159 | 3.167171
2018-04-03 09:25 | 224233.8 | 1440.001 | 5 | 24 | 3.634789 | -2.281971 | 2.600127 | 0.9127703 | 11.28159 | 3.442641
2018-04-03 09:27 | 224353.8 | 1560.0004 | 5 | 24 | 3.609834 | -2.281866 | 2.600127 | 0.988832 | 11.28159 | 3.718351
2018-04-03 09:29 | 224473.8 | 1680.0007 | 5 | 24 | 3.576265 | -2.281873 | 2.600127 | 1.064893 | 11.28159 | 3.991618
2018-04-03 09:31 | 224593.8 | 1800.0003 | 5 | 24 | 3.549626 | -2.281838 | 2.600127 | 1.140953 | 11.28159 | 4.262565
2018-04-03 09:33 | 224713.8 | 1920.0007 | 5 | 24 | 3.526755 | -2.281878 | 2.600127 | 1.217019 | 11.28159 | 4.53169
2018-04-03 09:35 | 224833.8 | 2040.001 | 5 | 24 | 3.506639 | -2.281955 | 2.600127 | 1.293074 | 11.28159 | 4.799129
2018-04-03 09:37 | 224953.8 | 2160.0015 | 5 | 24 | 3.489084 | -2.281902 | 2.600127 | 1.369132 | 11.28159 | 5.065153
2018-04-03 09:39 | 225073.8 | 2280.0011 | 5 | 24 | 3.473057 | -2.281789 | 2.600127 | 1.445197 | 11.28159 | 5.329928
2018-04-03 09:41 | 225193.8 | 2400.0003 | 5 | 24 | 3.458018 | -2.28184 | 2.600127 | 1.521262 | 11.28159 | 5.593525
2018-04-03 09:43 | 225313.8 | 2520.0012 | 5 | 24 | 3.44048 | -2.281875 | 2.600127 | 1.597331 | 11.28159 | 5.855997
2018-04-03 09:45 | 225433.8 | 2640.0003 | 5 | 24 | 3.426549 | -2.281896 | 2.600127 | 1.673394 | 11.28159 | 6.117167
2018-04-03 09:47 | 225553.8 | 2760.0009 | 5 | 24 | 3.412007 | -2.281829 | 2.600127 | 1.749449 | 11.28159 | 6.377224
2018-04-03 09:49 | 225673.8 | 2880.0007 | 5 | 24 | 3.39682 | -2.28178 | 2.600127 | 1.82551 | 11.28159 | 6.636171
2018-04-03 09:51 | 225793.8 | 3000.0006 | 5 | 24 | 3.380817 | -2.281872 | 2.600127 | 1.90157 | 11.28159 | 6.893929
2018-04-03 09:53 | 225913.8 | 3120.0025 | 5 | 24 | 3.362867 | -2.28195 | 2.600127 | 1.977639 | 11.28159 | 7.150432
2018-04-03 09:55 | 226033.8 | 3240.0001 | 5 | 24 | 3.342404 | -2.281855 | 2.600127 | 2.053696 | 11.28159 | 7.405429
2018-04-03 09:57 | 226153.8 | 3360.0009 | 5 | 24 | 3.319486 | -2.282126 | 2.600127 | 2.129766 | 11.28159 | 7.658834
2018-04-03 09:59 | 226273.8 | 3480.0002 | 5 | 24 | 3.292966 | -2.281861 | 2.600127 | 2.205819 | 11.28159 | 7.910309
2018-04-03 10:01 | 226393.8 | 3600.0013 | 5 | 24 | 3.26214 | -2.281863 | 2.600127 | 2.28188 | 11.28159 | 8.159632
2018-04-03 10:03 | 226513.8 | 3720.0001 | 5 | 24 | 3.225062 | -2.281978 | 2.600127 | 2.357945 | 11.28159 | 8.406404
2018-04-03 10:05 | 226633.8 | 3840.0002 | 5 | 24 | 3.177496 | -2.281965 | 2.600127 | 2.434003 | 11.28159 | 8.649969
2018-04-03 10:07 | 226753.8 | 3960.0009 | 5 | 24 | 3.113586 | -2.281998 | 2.600127 | 2.510063 | 11.28159 | 8.889346
2018-04-03 10:09 | 226873.8 | 4080.001 | 5 | 24 | 3.019928 | -2.281918 | 2.600127 | 2.586131 | 11.28159 | 9.122873
2018-04-03 10:10 | 226893.8 | 4099.9365 | 5 | 24 | 2.999993 | -2.281945 | 2.600127 | 2.598763 | 11.28159 | 9.160897
2018-04-03 10:12 | 227013.8247 | 120.001 | 6 | 24 | 3.584242 | 0 | 2.600127 | 2.598763 | 11.28159 | 9.160897
2018-04-03 10:14 | 227133.8247 | 240.001 | 6 | 24 | 3.619892 | 0 | 2.600127 | 2.598763 | 11.28159 | 9.160897
2018-04-03 10:15 | 227193.8263 | 300.0026 | 6 | 24 | 3.629246 | 0 | 2.600127 | 2.598763 | 11.28159 | 9.160897
2018-04-03 10:15 | 227193.9 | 0.0026 | 7 | 25 | 3.629114 | 0 | 0 | 0 | 0 | 0
2018-04-03 10:17 | 227313.9 | 120.001 | 2 | 25 | 4.200234 | 3.854534 | 0.1427284 | 0 | 0.597366 | 0
2018-04-03 10:19 | 227433.9 | 240.0015 | 2 | 25 | 4.2002 | 3.493462 | 0.2650817 | 0 | 1.111271 | 0
2018-04-03 10:20 | 227524.8 | 330.8259 | 2 | 25 | 4.200178 | 3.259989 | 0.3499895 | 0 | 1.467896 | 0
2018-04-03 10:22 | 227644.8 | 120.0007 | 3 | 25 | 4.22562 | 3.259895 | 0.4582581 | 0 | 1.923968 | 0
2018-04-03 10:24 | 227764.8 | 240.0009 | 3 | 25 | 4.248645 | 3.259979 | 0.5669145 | 0 | 2.384373 | 0
2018-04-03 10:26 | 227884.8 | 360.0015 | 3 | 25 | 4.271901 | 3.259872 | 0.6755704 | 0 | 2.847261 | 0
2018-04-03 10:28 | 228004.8 | 480.001 | 3 | 25 | 4.297355 | 3.259817 | 0.7842225 | 0 | 3.31277 | 0
2018-04-03 10:30 | 228124.8 | 600.0015 | 3 | 25 | 4.325356 | 3.259893 | 0.8928756 | 0 | 3.781189 | 0
2018-04-03 10:32 | 228244.8 | 720.0023 | 3 | 25 | 4.35549 | 3.260122 | 1.001533 | 0 | 4.2528 | 0
2018-04-03 10:34 | 228364.8 | 840.0017 | 3 | 25 | 4.386752 | 3.259983 | 1.110191 | 0 | 4.727739 | 0
2018-04-03 10:36 | 228484.8 | 960.0002 | 3 | 25 | 4.400205 | 3.083284 | 1.217029 | 0 | 5.197541 | 0
2018-04-03 10:38 | 228604.8 | 1080.0018 | 3 | 25 | 4.400135 | 2.832813 | 1.315537 | 0 | 5.630994 | 0
2018-04-03 10:40 | 228724.8 | 1200.0006 | 3 | 25 | 4.400202 | 2.620739 | 1.406318 | 0 | 6.030444 | 0
2018-04-03 10:42 | 228844.8 | 1320.0008 | 3 | 25 | 4.400113 | 2.440334 | 1.490558 | 0 | 6.40111 | 0
2018-04-03 10:44 | 228964.8 | 1440.0008 | 3 | 25 | 4.40016 | 2.287107 | 1.569278 | 0 | 6.74749 | 0
2018-04-03 10:46 | 229084.8 | 1560.0016 | 3 | 25 | 4.400124 | 2.148708 | 1.643152 | 0 | 7.072544 | 0
2018-04-03 10:48 | 229204.8 | 1680.0024 | 3 | 25 | 4.400091 | 2.028418 | 1.712713 | 0 | 7.378623 | 0
2018-04-03 10:50 | 229324.8 | 1800.0005 | 3 | 25 | 4.400139 | 1.920523 | 1.778494 | 0 | 7.668062 | 0
2018-04-03 10:52 | 229444.8 | 1920.0011 | 3 | 25 | 4.400132 | 1.820824 | 1.840819 | 0 | 7.942301 | 0
2018-04-03 10:54 | 229564.8 | 2040.0008 | 3 | 25 | 4.400118 | 1.728714 | 1.899944 | 0 | 8.202456 | 0
2018-04-03 10:56 | 229684.8 | 2160.0009 | 3 | 25 | 4.400101 | 1.645226 | 1.956142 | 0 | 8.449732 | 0
2018-04-03 10:58 | 229804.8 | 2280.0009 | 3 | 25 | 4.400039 | 1.567351 | 2.009669 | 0 | 8.685256 | 0
2018-04-03 11:00 | 229924.8 | 2400.0003 | 3 | 25 | 4.400068 | 1.492485 | 2.060668 | 0 | 8.909653 | 0
2018-04-03 11:02 | 230044.8 | 2520.0003 | 3 | 25 | 4.400054 | 1.421963 | 2.109241 | 0 | 9.123379 | 0
2018-04-03 11:04 | 230164.8 | 2640.0008 | 3 | 25 | 4.400115 | 1.35487 | 2.155512 | 0 | 9.326976 | 0
2018-04-03 11:06 | 230284.8 | 2760.0013 | 3 | 25 | 4.400063 | 1.288976 | 2.199555 | 0 | 9.520768 | 0
2018-04-03 11:08 | 230404.8 | 2880.0007 | 3 | 25 | 4.400084 | 1.228255 | 2.241495 | 0 | 9.705308 | 0
2018-04-03 11:10 | 230524.8 | 3000.0016 | 3 | 25 | 4.400081 | 1.167938 | 2.281419 | 0 | 9.880975 | 0
2018-04-03 11:12 | 230644.8 | 3120.0004 | 3 | 25 | 4.400093 | 1.108508 | 2.319339 | 0 | 10.04783 | 0
2018-04-03 11:14 | 230764.8 | 3240.0004 | 3 | 25 | 4.400054 | 1.05205 | 2.355329 | 0 | 10.20618 | 0
2018-04-03 11:16 | 230884.8 | 3360.0011 | 3 | 25 | 4.400012 | 0.9983273 | 2.389502 | 0 | 10.35655 | 0
2018-04-03 11:18 | 231004.8 | 3480.0005 | 3 | 25 | 4.40004 | 0.9464235 | 2.421927 | 0 | 10.49922 | 0
2018-04-03 11:20 | 231124.8 | 3600.0013 | 3 | 25 | 4.400055 | 0.8967829 | 2.452646 | 0 | 10.63439 | 0
2018-04-03 11:22 | 231244.8 | 3720.0018 | 3 | 25 | 4.400094 | 0.8482647 | 2.481714 | 0 | 10.76229 | 0
2018-04-03 11:24 | 231364.8 | 3840.0006 | 3 | 25 | 4.400071 | 0.8022871 | 2.509204 | 0 | 10.88324 | 0
2018-04-03 11:26 | 231484.8 | 3960.0012 | 3 | 25 | 4.400037 | 0.7581167 | 2.535204 | 0 | 10.99765 | 0
2018-04-03 11:28 | 231604.8 | 4080.0002 | 3 | 25 | 4.400045 | 0.7176533 | 2.559801 | 0 | 11.10587 | 0
2018-04-03 11:30 | 231724.8 | 4200.0014 | 3 | 25 | 4.400045 | 0.6796894 | 2.583087 | 0 | 11.20833 | 0
2018-04-03 11:32 | 231814.9 | 4290.127 | 3 | 25 | 4.400054 | 0.6519976 | 2.599753 | 0 | 11.28166 | 0
2018-04-03 11:34 | 231934.9 | 120.0005 | 4 | 25 | 4.289382 | 0 | 2.599753 | 0 | 11.28166 | 0
2018-04-03 11:36 | 232054.9 | 240.001 | 4 | 25 | 4.277526 | 0 | 2.599753 | 0 | 11.28166 | 0
2018-04-03 11:37 | 232114.9 | 300.0039 | 4 | 25 | 4.27433 | 0 | 2.599753 | 0 | 11.28166 | 0
2018-04-03 11:39 | 232235 | 120.0007 | 5 | 25 | 3.937305 | -2.282146 | 2.599753 | 0.07606363 | 11.28166 | 0.3028993
2018-04-03 11:41 | 232355 | 240.0011 | 5 | 25 | 3.89431 | -2.28208 | 2.599753 | 0.1521228 | 11.28166 | 0.6006382
2018-04-03 11:43 | 232475 | 360.0009 | 5 | 25 | 3.858146 | -2.281837 | 2.599753 | 0.2281959 | 11.28166 | 0.8954967
2018-04-03 11:45 | 232595 | 480.0014 | 5 | 25 | 3.824137 | -2.282157 | 2.599753 | 0.3042675 | 11.28166 | 1.187682
2018-04-03 11:47 | 232715 | 600.0012 | 5 | 25 | 3.792149 | -2.282142 | 2.599753 | 0.3803383 | 11.28166 | 1.477364
2018-04-03 11:49 | 232835 | 720.001 | 5 | 25 | 3.76057 | -2.282114 | 2.599753 | 0.4563981 | 11.28166 | 1.764602
2018-04-03 11:51 | 232955 | 840.0007 | 5 | 25 | 3.727517 | -2.282075 | 2.599753 | 0.5324633 | 11.28166 | 2.049319
2018-04-03 11:53 | 233075 | 960.0004 | 5 | 25 | 3.697724 | -2.282236 | 2.599753 | 0.6085359 | 11.28166 | 2.331737
2018-04-03 11:55 | 233195 | 1080.0002 | 5 | 25 | 3.670163 | -2.282107 | 2.599753 | 0.6846026 | 11.28166 | 2.611947
2018-04-03 11:57 | 233315 | 1200.0009 | 5 | 25 | 3.644969 | -2.282164 | 2.599753 | 0.7606747 | 11.28166 | 2.890179
2018-04-03 11:59 | 233435 | 1320.0008 | 5 | 25 | 3.621644 | -2.282114 | 2.599753 | 0.8367394 | 11.28166 | 3.166537
2018-04-03 12:01 | 233555 | 1440.0004 | 5 | 25 | 3.599386 | -2.282188 | 2.599753 | 0.9127979 | 11.28166 | 3.441139
2018-04-03 12:03 | 233675 | 1560.0004 | 5 | 25 | 3.578344 | -2.282103 | 2.599753 | 0.9888659 | 11.28166 | 3.714138
2018-04-03 12:05 | 233795 | 1680.0001 | 5 | 25 | 3.559027 | -2.282191 | 2.599753 | 1.064934 | 11.28166 | 3.98559
2018-04-03 12:07 | 233915 | 1800.0013 | 5 | 25 | 3.538642 | -2.282166 | 2.599753 | 1.141006 | 11.28166 | 4.255518
2018-04-03 12:09 | 234035 | 1920.0003 | 5 | 25 | 3.520278 | -2.282021 | 2.599753 | 1.217069 | 11.28166 | 4.52397
2018-04-03 12:11 | 234155 | 2040.0017 | 5 | 25 | 3.503187 | -2.282154 | 2.599753 | 1.293129 | 11.28166 | 4.791079
2018-04-03 12:13 | 234275 | 2160.0005 | 5 | 25 | 3.486897 | -2.281986 | 2.599753 | 1.369204 | 11.28166 | 5.056948
2018-04-03 12:15 | 234395 | 2280.0019 | 5 | 25 | 3.471671 | -2.282092 | 2.599753 | 1.44527 | 11.28166 | 5.321597
2018-04-03 12:17 | 234515 | 2400.0017 | 5 | 25 | 3.456498 | -2.282159 | 2.599753 | 1.521337 | 11.28166 | 5.585097
2018-04-03 12:19 | 234635 | 2520.0013 | 5 | 25 | 3.441686 | -2.282087 | 2.599753 | 1.597405 | 11.28166 | 5.84746
2018-04-03 12:21 | 234755 | 2640.0007 | 5 | 25 | 3.427061 | -2.282111 | 2.599753 | 1.673463 | 11.28166 | 6.108672
2018-04-03 12:23 | 234875 | 2760.0001 | 5 | 25 | 3.411975 | -2.28184 | 2.599753 | 1.749532 | 11.28166 | 6.368795
2018-04-03 12:25 | 234995 | 2880.0013 | 5 | 25 | 3.396573 | -2.281872 | 2.599753 | 1.825597 | 11.28166 | 6.627749
2018-04-03 12:27 | 235115 | 3000.0012 | 5 | 25 | 3.38018 | -2.281916 | 2.599753 | 1.901661 | 11.28166 | 6.885497
2018-04-03 12:29 | 235235 | 3120.0008 | 5 | 25 | 3.36236 | -2.2819 | 2.599753 | 1.977719 | 11.28166 | 7.141926
2018-04-03 12:31 | 235355 | 3240.0005 | 5 | 25 | 3.342112 | -2.281853 | 2.599753 | 2.053784 | 11.28166 | 7.396926
2018-04-03 12:33 | 235475 | 3360.0004 | 5 | 25 | 3.319247 | -2.282198 | 2.599753 | 2.129844 | 11.28166 | 7.650282
2018-04-03 12:35 | 235595 | 3480.0001 | 5 | 25 | 3.292526 | -2.281898 | 2.599753 | 2.205903 | 11.28166 | 7.901746
2018-04-03 12:37 | 235715 | 3600.0006 | 5 | 25 | 3.261583 | -2.28181 | 2.599753 | 2.281955 | 11.28166 | 8.151002
2018-04-03 12:39 | 235835 | 3720.0013 | 5 | 25 | 3.224516 | -2.281897 | 2.599753 | 2.358034 | 11.28166 | 8.397775
2018-04-03 12:41 | 235955 | 3840.0002 | 5 | 25 | 3.176749 | -2.281821 | 2.599753 | 2.434098 | 11.28166 | 8.64131
2018-04-03 12:43 | 236075 | 3960.0032 | 5 | 25 | 3.112438 | -2.2819 | 2.599753 | 2.510164 | 11.28166 | 8.880635
2018-04-03 12:45 | 236195 | 4080.0005 | 5 | 25 | 3.02038 | -2.281916 | 2.599753 | 2.586215 | 11.28166 | 9.114079
2018-04-03 12:45 | 236215.9 | 4100.8572 | 5 | 25 | 2.999996 | -2.281825 | 2.599753 | 2.599436 | 11.28166 | 9.153881
2018-04-03 12:47 | 236335.9 | 120.0007 | 6 | 25 | 3.584223 | 0 | 2.599753 | 2.599436 | 11.28166 | 9.153881
2018-04-03 12:49 | 236455.9 | 240.0013 | 6 | 25 | 3.619999 | 0 | 2.599753 | 2.599436 | 11.28166 | 9.153881
2018-04-03 12:50 | 236515.9 | 300.0034 | 6 | 25 | 3.62937 | 0 | 2.599753 | 2.599436 | 11.28166 | 9.153881
2018-04-03 12:50 | 236515.9 | 0.0027 | 7 | 26 | 3.629186 | 0 | 0 | 0 | 0 | 0
2018-04-03 12:52 | 236636 | 120.0008 | 2 | 26 | 4.200271 | 3.846592 | 0.1429705 | 0 | 0.5983962 | 0
2018-04-03 12:54 | 236756 | 240.0013 | 2 | 26 | 4.200093 | 3.481142 | 0.2647905 | 0 | 1.110054 | 0
2018-04-03 12:55 | 236839 | 323.0117 | 2 | 26 | 4.200168 | 3.259985 | 0.3423523 | 0 | 1.435824 | 0
2018-04-03 12:57 | 236959 | 120.0024 | 3 | 26 | 4.225813 | 3.260218 | 0.4506259 | 0 | 1.891943 | 0
2018-04-03 12:59 | 237079 | 240.0006 | 3 | 26 | 4.250964 | 3.259827 | 0.559271 | 0 | 2.352477 | 0
2018-04-03 13:01 | 237199 | 360.0004 | 3 | 26 | 4.273062 | 3.25989 | 0.6679398 | 0 | 2.815598 | 0
2018-04-03 13:03 | 237319 | 480.0025 | 3 | 26 | 4.298721 | 3.260241 | 0.7765975 | 0 | 3.281315 | 0
2018-04-03 13:05 | 237439 | 600.0031 | 3 | 26 | 4.325885 | 3.259991 | 0.8852559 | 0 | 3.749944 | 0
2018-04-03 13:07 | 237559 | 720.0004 | 3 | 26 | 4.355811 | 3.259907 | 0.9939114 | 0 | 4.22168 | 0
2018-04-03 13:09 | 237679 | 840.0009 | 3 | 26 | 4.387623 | 3.25988 | 1.102568 | 0 | 4.696741 | 0
2018-04-03 13:11 | 237799 | 960.0016 | 3 | 26 | 4.400152 | 3.099403 | 1.209222 | 0 | 5.165783 | 0
2018-04-03 13:13 | 237919 | 1080.0005 | 3 | 26 | 4.400118 | 2.846443 | 1.308189 | 0 | 5.601253 | 0
2018-04-03 13:15 | 238039 | 1200.0017 | 3 | 26 | 4.400132 | 2.630238 | 1.399424 | 0 | 6.002699 | 0
2018-04-03 13:17 | 238159 | 1320.0016 | 3 | 26 | 4.400113 | 2.444708 | 1.483916 | 0 | 6.374476 | 0
2018-04-03 13:19 | 238279 | 1440.0019 | 3 | 26 | 4.40015 | 2.287189 | 1.56272 | 0 | 6.721223 | 0
2018-04-03 13:21 | 238399 | 1560.0017 | 3 | 26 | 4.400123 | 2.152477 | 1.636633 | 0 | 7.04645 | 0
2018-04-03 13:23 | 238519 | 1680.0016 | 3 | 26 | 4.400171 | 2.033283 | 1.706333 | 0 | 7.353138 | 0
2018-04-03 13:25 | 238639 | 1800.0003 | 3 | 26 | 4.400095 | 1.926731 | 1.772282 | 0 | 7.643322 | 0
2018-04-03 13:27 | 238759 | 1920.0016 | 3 | 26 | 4.400132 | 1.828611 | 1.834855 | 0 | 7.918648 | 0
2018-04-03 13:29 | 238879 | 2040.0023 | 3 | 26 | 4.400087 | 1.737768 | 1.894268 | 0 | 8.180069 | 0
2018-04-03 13:31 | 238999 | 2160.0012 | 3 | 26 | 4.400114 | 1.65506 | 1.950787 | 0 | 8.42876 | 0
2018-04-03 13:33 | 239119 | 2280.0008 | 3 | 26 | 4.400146 | 1.574555 | 2.00458 | 0 | 8.665452 | 0
2018-04-03 13:35 | 239239 | 2400.0014 | 3 | 26 | 4.400092 | 1.498878 | 2.055786 | 0 | 8.890762 | 0
2018-04-03 13:37 | 239359 | 2520.0003 | 3 | 26 | 4.400033 | 1.427125 | 2.104542 | 0 | 9.10529 | 0
2018-04-03 13:39 | 239479 | 2640.0016 | 3 | 26 | 4.400008 | 1.35899 | 2.150975 | 0 | 9.3096 | 0
2018-04-03 13:41 | 239599 | 2760.0014 | 3 | 26 | 4.400065 | 1.293889 | 2.195193 | 0 | 9.504166 | 0
2018-04-03 13:43 | 239719 | 2880.0003 | 3 | 26 | 4.400089 | 1.230672 | 2.237255 | 0 | 9.689239 | 0
2018-04-03 13:45 | 239839 | 3000.0016 | 3 | 26 | 4.400132 | 1.168827 | 2.277231 | 0 | 9.865137 | 0
2018-04-03 13:47 | 239959 | 3120.0006 | 3 | 26 | 4.399997 | 1.109322 | 2.315183 | 0 | 10.03213 | 0
2018-04-03 13:49 | 240079 | 3240.0003 | 3 | 26 | 4.400129 | 1.05422 | 2.351224 | 0 | 10.19071 | 0
2018-04-03 13:51 | 240199 | 3360.0008 | 3 | 26 | 4.400101 | 0.9994688 | 2.385427 | 0 | 10.34121 | 0
2018-04-03 13:53 | 240319 | 3480.0006 | 3 | 26 | 4.400092 | 0.9477329 | 2.417851 | 0 | 10.48387 | 0
2018-04-03 13:55 | 240439 | 3600.0012 | 3 | 26 | 4.400057 | 0.898016 | 2.448599 | 0 | 10.61916 | 0
2018-04-03 13:57 | 240559 | 3720.0009 | 3 | 26 | 4.400086 | 0.8510885 | 2.477739 | 0 | 10.74738 | 0
2018-04-03 13:59 | 240679 | 3840.0015 | 3 | 26 | 4.40007 | 0.8051605 | 2.505325 | 0 | 10.86876 | 0
2018-04-03 14:01 | 240799 | 3960.0004 | 3 | 26 | 4.400083 | 0.7619133 | 2.531424 | 0 | 10.9836 | 0
2018-04-03 14:03 | 240919 | 4080.0008 | 3 | 26 | 4.400028 | 0.7202368 | 2.556125 | 0 | 11.09229 | 0
2018-04-03 14:05 | 241039 | 4200.0006 | 3 | 26 | 4.400009 | 0.6806822 | 2.579479 | 0 | 11.19504 | 0
2018-04-03 14:07 | 241134 | 4294.991 | 3 | 26 | 4.40006 | 0.6519966 | 2.597064 | 0 | 11.27242 | 0
2018-04-03 14:09 | 241254.1 | 120.0007 | 4 | 26 | 4.28881 | 0 | 2.597064 | 0 | 11.27242 | 0
2018-04-03 14:11 | 241374.1 | 240.0003 | 4 | 26 | 4.276952 | 0 | 2.597064 | 0 | 11.27242 | 0
2018-04-03 14:12 | 241434.1 | 300.0026 | 4 | 26 | 4.273736 | 0 | 2.597064 | 0 | 11.27242 | 0
2018-04-03 14:14 | 241554.1 | 120.0013 | 5 | 26 | 3.931798 | -2.282125 | 2.597064 | 0.07605398 | 11.27242 | 0.3025303
2018-04-03 14:16 | 241674.1 | 240.0007 | 5 | 26 | 3.888979 | -2.282133 | 2.597064 | 0.1521266 | 11.27242 | 0.5999054
2018-04-03 14:18 | 241794.1 | 360.0002 | 5 | 26 | 3.853046 | -2.281844 | 2.597064 | 0.2281922 | 11.27242 | 0.8943413
2018-04-03 14:20 | 241914.1 | 480.0005 | 5 | 26 | 3.819184 | -2.282154 | 2.597064 | 0.3042571 | 11.27242 | 1.186124
2018-04-03 14:22 | 242034.1 | 600.0004 | 5 | 26 | 3.7871 | -2.282056 | 2.597064 | 0.3803305 | 11.27242 | 1.475435
2018-04-03 14:24 | 242154.1 | 720.0009 | 5 | 26 | 3.756053 | -2.282133 | 2.597064 | 0.4563948 | 11.27242 | 1.76232
2018-04-03 14:26 | 242274.1 | 840.0005 | 5 | 26 | 3.725075 | -2.281988 | 2.597064 | 0.5324683 | 11.27242 | 2.04687
2018-04-03 14:28 | 242394.1 | 960.0012 | 5 | 26 | 3.695693 | -2.282131 | 2.597064 | 0.6085269 | 11.27242 | 2.329063
2018-04-03 14:30 | 242514.1 | 1080.0009 | 5 | 26 | 3.668734 | -2.28214 | 2.597064 | 0.6846001 | 11.27242 | 2.609178
2018-04-03 14:32 | 242634.1 | 1200.0013 | 5 | 26 | 3.64423 | -2.282161 | 2.597064 | 0.7606674 | 11.27242 | 2.887304
2018-04-03 14:34 | 242754.1 | 1320.0003 | 5 | 26 | 3.621118 | -2.282116 | 2.597064 | 0.8367305 | 11.27242 | 3.163609
2018-04-03 14:36 | 242874.1 | 1440.0009 | 5 | 26 | 3.599192 | -2.282183 | 2.597064 | 0.9128045 | 11.27242 | 3.438237
2018-04-03 14:38 | 242994.1 | 1560.0005 | 5 | 26 | 3.578262 | -2.282167 | 2.597064 | 0.9888738 | 11.27242 | 3.711221
2018-04-03 14:40 | 243114.1 | 1680.0011 | 5 | 26 | 3.558202 | -2.282142 | 2.597064 | 1.064938 | 11.27242 | 3.982627
2018-04-03 14:42 | 243234.1 | 1800.0002 | 5 | 26 | 3.539319 | -2.282038 | 2.597064 | 1.140993 | 11.27242 | 4.252527
2018-04-03 14:44 | 243354.1 | 1920.0006 | 5 | 26 | 3.521466 | -2.282084 | 2.597064 | 1.217064 | 11.27242 | 4.521089
2018-04-03 14:46 | 243474.1 | 2040.0012 | 5 | 26 | 3.504368 | -2.282155 | 2.597064 | 1.293134 | 11.27242 | 4.788311
2018-04-03 14:48 | 243594.1 | 2160.0002 | 5 | 26 | 3.488086 | -2.282088 | 2.597064 | 1.369207 | 11.27242 | 5.054278
2018-04-03 14:50 | 243714.1 | 2280.0013 | 5 | 26 | 3.472452 | -2.282104 | 2.597064 | 1.445274 | 11.27242 | 5.319005
2018-04-03 14:52 | 243834.1 | 2400.0003 | 5 | 26 | 3.456608 | -2.282085 | 2.597064 | 1.521332 | 11.27242 | 5.582503
2018-04-03 14:54 | 243954.1 | 2520.0001 | 5 | 26 | 3.441971 | -2.281837 | 2.597064 | 1.597403 | 11.27242 | 5.844917
2018-04-03 14:56 | 244074.2 | 2640.0015 | 5 | 26 | 3.443136 | -2.281872 | 2.597064 | 1.673462 | 11.27242 | 6.106469
2018-04-03 14:58 | 244194.1 | 2760.0005 | 5 | 26 | 3.423952 | -2.281834 | 2.597064 | 1.74953 | 11.27242 | 6.367712
2018-04-03 15:00 | 244314.1 | 2880.001 | 5 | 26 | 3.418317 | -2.28194 | 2.597064 | 1.825589 | 11.27242 | 6.627924
2018-04-03 15:02 | 244434.1 | 3000.0007 | 5 | 26 | 3.4227 | -2.281857 | 2.597064 | 1.90166 | 11.27242 | 6.888268
2018-04-03 15:04 | 244554.1 | 3120.0013 | 5 | 26 | 3.407557 | -2.281877 | 2.597064 | 1.977722 | 11.27242 | 7.148495
2018-04-03 15:06 | 244674.1 | 3240.0012 | 5 | 26 | 3.369661 | -2.282113 | 2.597064 | 2.053779 | 11.27242 | 7.406218
2018-04-03 15:08 | 244794.1 | 3360.0007 | 5 | 26 | 3.33566 | -2.282169 | 2.597064 | 2.129847 | 11.27242 | 7.661216
2018-04-03 15:10 | 244914.1 | 3480.0005 | 5 | 26 | 3.303225 | -2.28184 | 2.597064 | 2.205904 | 11.27242 | 7.913706
2018-04-03 15:12 | 245034.1 | 3600.001 | 5 | 26 | 3.26728 | -2.281803 | 2.597064 | 2.281949 | 11.27242 | 8.163549
2018-04-03 15:14 | 245154.2 | 3720.0016 | 5 | 26 | 3.227667 | -2.28184 | 2.597064 | 2.358031 | 11.27242 | 8.410653
2018-04-03 15:16 | 245274.2 | 3840.0014 | 5 | 26 | 3.179846 | -2.281838 | 2.597064 | 2.434095 | 11.27242 | 8.654418
2018-04-03 15:18 | 245394.1 | 3960.0003 | 5 | 26 | 3.116449 | -2.281799 | 2.597064 | 2.510153 | 11.27242 | 8.893986
2018-04-03 15:20 | 245514.2 | 4080.0016 | 5 | 26 | 3.024269 | -2.282205 | 2.597064 | 2.58621 | 11.27242 | 9.127754
2018-04-03 15:20 | 245538.4 | 4104.2984 | 5 | 26 | 2.999994 | -2.281993 | 2.597064 | 2.601614 | 11.27242 | 9.174157
2018-04-03 15:22 | 245658.5 | 120.0015 | 6 | 26 | 3.580801 | 0 | 2.597064 | 2.601614 | 11.27242 | 9.174157
2018-04-03 15:24 | 245778.5 | 240.0012 | 6 | 26 | 3.616623 | 0 | 2.597064 | 2.601614 | 11.27242 | 9.174157
2018-04-03 15:25 | 245838.5 | 300.0025 | 6 | 26 | 3.626067 | 0 | 2.597064 | 2.601614 | 11.27242 | 9.174157
2018-04-03 15:25 | 245838.5 | 0.0026 | 7 | 27 | 3.626173 | 0 | 0 | 0 | 0 | 0
2018-04-03 15:27 | 245958.6 | 120.0024 | 2 | 27 | 4.200209 | 3.881037 | 0.1434126 | 0 | 0.6001316 | 0
2018-04-03 15:29 | 246078.6 | 240.0013 | 2 | 27 | 4.200209 | 3.514219 | 0.2664988 | 0 | 1.117117 | 0
2018-04-03 15:31 | 246177.9 | 339.3102 | 2 | 27 | 4.200211 | 3.259996 | 0.3598425 | 0 | 1.509176 | 0
2018-04-03 15:33 | 246297.9 | 120.0001 | 3 | 27 | 4.225452 | 3.259947 | 0.46811 | 0 | 1.965235 | 0
2018-04-03 15:35 | 246417.9 | 240.0013 | 3 | 27 | 4.249212 | 3.259892 | 0.5767649 | 0 | 2.425655 | 0
2018-04-03 15:37 | 246537.9 | 360.001 | 3 | 27 | 4.273273 | 3.260107 | 0.6854239 | 0 | 2.888659 | 0
2018-04-03 15:39 | 246657.9 | 480.0009 | 3 | 27 | 4.299186 | 3.259861 | 0.7940799 | 0 | 3.354363 | 0
2018-04-03 15:41 | 246777.9 | 600.0006 | 3 | 27 | 4.327144 | 3.260145 | 0.9027352 | 0 | 3.822979 | 0
2018-04-03 15:43 | 246897.9 | 720.0011 | 3 | 27 | 4.357069 | 3.259819 | 1.011392 | 0 | 4.294755 | 0
2018-04-03 15:45 | 247017.9 | 840.0009 | 3 | 27 | 4.388597 | 3.259899 | 1.120044 | 0 | 4.769872 | 0
2018-04-03 15:47 | 247137.9 | 960.0007 | 3 | 27 | 4.400166 | 3.069241 | 1.226569 | 0 | 5.238378 | 0
2018-04-03 15:49 | 247257.9 | 1080.002 | 3 | 27 | 4.400115 | 2.822933 | 1.324681 | 0 | 5.670084 | 0
2018-04-03 15:51 | 247377.9 | 1200.0009 | 3 | 27 | 4.400133 | 2.611582 | 1.415142 | 0 | 6.068126 | 0
2018-04-03 15:53 | 247497.9 | 1320.0009 | 3 | 27 | 4.40011 | 2.431408 | 1.499097 | 0 | 6.437541 | 0
2018-04-03 15:55 | 247617.9 | 1440.0013 | 3 | 27 | 4.400116 | 2.276691 | 1.577502 | 0 | 6.78253 | 0
2018-04-03 15:57 | 247737.9 | 1560.001 | 3 | 27 | 4.400063 | 2.141726 | 1.651071 | 0 | 7.106245 | 0
2018-04-03 15:59 | 247857.9 | 1680.0002 | 3 | 27 | 4.400106 | 2.022633 | 1.72046 | 0 | 7.411562 | 0
2018-04-03 16:01 | 247977.9 | 1800.0015 | 3 | 27 | 4.400181 | 1.915203 | 1.786043 | 0 | 7.700133 | 0
2018-04-03 16:03 | 248097.9 | 1920.0014 | 3 | 27 | 4.400111 | 1.817604 | 1.848194 | 0 | 7.973606 | 0
2018-04-03 16:05 | 248217.9 | 2040.0012 | 3 | 27 | 4.40009 | 1.729675 | 1.907293 | 0 | 8.233647 | 0
2018-04-03 16:07 | 248337.9 | 2160 | 3 | 27 | 4.400074 | 1.646421 | 1.96357 | 0 | 8.481271 | 0
2018-04-03 16:09 | 248457.9 | 2280.0006 | 3 | 27 | 4.400101 | 1.565775 | 2.017087 | 0 | 8.716748 | 0
2018-04-03 16:11 | 248577.9 | 2400.0011 | 3 | 27 | 4.400059 | 1.489071 | 2.067995 | 0 | 8.94075 | 0
2018-04-03 16:13 | 248697.9 | 2520.0016 | 3 | 27 | 4.400009 | 1.418896 | 2.116466 | 0 | 9.154023 | 0
2018-04-03 16:15 | 248817.9 | 2640.0013 | 3 | 27 | 4.400082 | 1.352819 | 2.162646 | 0 | 9.357218 | 0
2018-04-03 16:17 | 248937.9 | 2760.0003 | 3 | 27 | 4.400074 | 1.287251 | 2.206637 | 0 | 9.550784 | 0
2018-04-03 16:19 | 249057.9 | 2880.0004 | 3 | 27 | 4.399971 | 1.222275 | 2.248477 | 0 | 9.734883 | 0
2018-04-03 16:21 | 249177.9 | 3000.0008 | 3 | 27 | 4.400081 | 1.162465 | 2.288225 | 0 | 9.909776 | 0
2018-04-03 16:23 | 249297.9 | 3120.0009 | 3 | 27 | 4.400072 | 1.104211 | 2.325988 | 0 | 10.07593 | 0
2018-04-03 16:25 | 249417.9 | 3240.0023 | 3 | 27 | 4.400048 | 1.047187 | 2.361837 | 0 | 10.23367 | 0
2018-04-03 16:27 | 249537.9 | 3360.0012 | 3 | 27 | 4.400023 | 0.9929399 | 2.395835 | 0 | 10.38327 | 0
2018-04-03 16:29 | 249657.9 | 3480.0001 | 3 | 27 | 4.400016 | 0.9402122 | 2.428061 | 0 | 10.52506 | 0
2018-04-03 16:31 | 249777.9 | 3600.0015 | 3 | 27 | 4.400047 | 0.8905325 | 2.458576 | 0 | 10.65933 | 0
2018-04-03 16:33 | 249897.9 | 3720.0006 | 3 | 27 | 4.400068 | 0.8420534 | 2.487447 | 0 | 10.78637 | 0
2018-04-03 16:35 | 250017.9 | 3840.0001 | 3 | 27 | 4.400014 | 0.7966814 | 2.514755 | 0 | 10.90652 | 0
2018-04-03 16:37 | 250137.9 | 3960.0008 | 3 | 27 | 4.400029 | 0.7539835 | 2.540608 | 0 | 11.02028 | 0
2018-04-03 16:39 | 250257.9 | 4080.0006 | 3 | 27 | 4.400065 | 0.7137346 | 2.565062 | 0 | 11.12788 | 0
2018-04-03 16:41 | 250377.9 | 4200.0001 | 3 | 27 | 4.400006 | 0.6736059 | 2.588181 | 0 | 11.2296 | 0
2018-04-03 16:42 | 250450.1 | 4272.2055 | 3 | 27 | 4.40007 | 0.6519775 | 2.601475 | 0 | 11.28809 | 0
2018-04-03 16:44 | 250570.2 | 120.0013 | 4 | 27 | 4.289005 | 0 | 2.601475 | 0 | 11.28809 | 0
2018-04-03 16:46 | 250690.2 | 240.0011 | 4 | 27 | 4.277103 | 0 | 2.601475 | 0 | 11.28809 | 0
2018-04-03 16:47 | 250750.2 | 300.0031 | 4 | 27 | 4.273885 | 0 | 2.601475 | 0 | 11.28809 | 0
2018-04-03 16:49 | 250870.3 | 120.0009 | 5 | 27 | 3.935783 | -2.281741 | 2.601475 | 0.07606741 | 11.28809 | 0.3028155
2018-04-03 16:51 | 250990.3 | 240.0004 | 5 | 27 | 3.892879 | -2.282155 | 2.601475 | 0.1521318 | 11.28809 | 0.6004552
2018-04-03 16:53 | 251110.3 | 360.0002 | 5 | 27 | 3.857055 | -2.281788 | 2.601475 | 0.228195 | 11.28809 | 0.8951835
2018-04-03 16:55 | 251230.3 | 480.0001 | 5 | 27 | 3.823166 | -2.282101 | 2.601475 | 0.3042692 | 11.28809 | 1.187304
2018-04-03 16:57 | 251350.3 | 600.0012 | 5 | 27 | 3.791045 | -2.281842 | 2.601475 | 0.3803346 | 11.28809 | 1.476884
2018-04-03 16:59 | 251470.3 | 720.0011 | 5 | 27 | 3.759895 | -2.282118 | 2.601475 | 0.456405 | 11.28809 | 1.764081
2018-04-03 17:01 | 251590.3 | 840.0008 | 5 | 27 | 3.729353 | -2.282154 | 2.601475 | 0.5324692 | 11.28809 | 2.048908
2018-04-03 17:03 | 251710.3 | 960.0012 | 5 | 27 | 3.700225 | -2.281911 | 2.601475 | 0.6085327 | 11.28809 | 2.331453
2018-04-03 17:05 | 251830.3 | 1080.001 | 5 | 27 | 3.672816 | -2.282181 | 2.601475 | 0.6846046 | 11.28809 | 2.611881
2018-04-03 17:07 | 251950.3 | 1200.0009 | 5 | 27 | 3.647422 | -2.282128 | 2.601475 | 0.7606608 | 11.28809 | 2.890243
2018-04-03 17:09 | 252070.3 | 1320.0004 | 5 | 27 | 3.623818 | -2.281842 | 2.601475 | 0.8367258 | 11.28809 | 3.166775
2018-04-03 17:11 | 252190.3 | 1440.0002 | 5 | 27 | 3.60156 | -2.281855 | 2.601475 | 0.9127914 | 11.28809 | 3.441566
2018-04-03 17:13 | 252310.3 | 1560.0001 | 5 | 27 | 3.58038 | -2.281838 | 2.601475 | 0.988858 | 11.28809 | 3.714711
2018-04-03 17:15 | 252430.3 | 1680.0005 | 5 | 27 | 3.560647 | -2.282172 | 2.601475 | 1.064917 | 11.28809 | 3.98627
2018-04-03 17:17 | 252550.3 | 1800.0002 | 5 | 27 | 3.542004 | -2.282229 | 2.601475 | 1.140993 | 11.28809 | 4.256436
2018-04-03 17:19 | 252670.3 | 1920.0016 | 5 | 27 | 3.524322 | -2.281838 | 2.601475 | 1.217058 | 11.28809 | 4.525182
2018-04-03 17:21 | 252790.3 | 2040.0012 | 5 | 27 | 3.507189 | -2.282219 | 2.601475 | 1.293115 | 11.28809 | 4.792577
2018-04-03 17:23 | 252910.3 | 2160.0002 | 5 | 27 | 3.490864 | -2.28214 | 2.601475 | 1.369177 | 11.28809 | 5.058716
2018-04-03 17:25 | 253030.3 | 2280.0017 | 5 | 27 | 3.475429 | -2.281816 | 2.601475 | 1.445248 | 11.28809 | 5.323678
2018-04-03 17:27 | 253150.3 | 2400.0012 | 5 | 27 | 3.460389 | -2.282152 | 2.601475 | 1.521316 | 11.28809 | 5.587477
2018-04-03 17:29 | 253270.3 | 2520.0003 | 5 | 27 | 3.445537 | -2.281877 | 2.601475 | 1.597381 | 11.28809 | 5.850128
2018-04-03 17:31 | 253390.3 | 2640.0009 | 5 | 27 | 3.43105 | -2.281978 | 2.601475 | 1.673439 | 11.28809 | 6.111635
2018-04-03 17:33 | 253510.3 | 2760.0012 | 5 | 27 | 3.416585 | -2.282164 | 2.601475 | 1.749502 | 11.28809 | 6.372068
2018-04-03 17:35 | 253630.3 | 2880.0002 | 5 | 27 | 3.401192 | -2.28221 | 2.601475 | 1.825574 | 11.28809 | 6.631402
2018-04-03 17:37 | 253750.3 | 3000.001 | 5 | 27 | 3.384529 | -2.281857 | 2.601475 | 1.901642 | 11.28809 | 6.889499
2018-04-03 17:39 | 253870.3 | 3120.0005 | 5 | 27 | 3.366412 | -2.28198 | 2.601475 | 1.977703 | 11.28809 | 7.14625
2018-04-03 17:41 | 253990.3 | 3240.0002 | 5 | 27 | 3.346254 | -2.28193 | 2.601475 | 2.053764 | 11.28809 | 7.401551
2018-04-03 17:43 | 254110.3 | 3360.0009 | 5 | 27 | 3.323031 | -2.28182 | 2.601475 | 2.129822 | 11.28809 | 7.655192
2018-04-03 17:45 | 254230.3 | 3480.0013 | 5 | 27 | 3.333522 | -2.281816 | 2.601475 | 2.205885 | 11.28809 | 7.908359
2018-04-03 17:47 | 254350.3 | 3600.0011 | 5 | 27 | 3.291435 | -2.282114 | 2.601475 | 2.28194 | 11.28809 | 8.160441
2018-04-03 17:49 | 254470.3 | 3720.0017 | 5 | 27 | 3.240736 | -2.281948 | 2.601475 | 2.35802 | 11.28809 | 8.408925
2018-04-03 17:51 | 254590.3 | 3840.0013 | 5 | 27 | 3.186428 | -2.28209 | 2.601475 | 2.434078 | 11.28809 | 8.653415
2018-04-03 17:53 | 254710.3 | 3960.0019 | 5 | 27 | 3.117589 | -2.281959 | 2.601475 | 2.510142 | 11.28809 | 8.89329
2018-04-03 17:55 | 254830.3 | 4080.0017 | 5 | 27 | 3.022151 | -2.281931 | 2.601475 | 2.5862 | 11.28809 | 9.127012
2018-04-03 17:56 | 254852 | 4101.7137 | 5 | 27 | 2.999997 | -2.281904 | 2.601475 | 2.599965 | 11.28809 | 9.168461
2018-04-03 17:58 | 254972 | 120.0004 | 6 | 27 | 3.581925 | 0 | 2.601475 | 2.599965 | 11.28809 | 9.168461
2018-04-03 18:00 | 255092 | 240.0002 | 6 | 27 | 3.617619 | 0 | 2.601475 | 2.599965 | 11.28809 | 9.168461
2018-04-03 18:01 | 255152 | 300.0015 | 6 | 27 | 3.627029 | 0 | 2.601475 | 2.599965 | 11.28809 | 9.168461
2018-04-03 18:01 | 255152 | 0.0028 | 7 | 28 | 3.627203 | 0 | 0 | 0 | 0 | 0
2018-04-03 18:03 | 255272.1 | 120.0005 | 2 | 28 | 4.200261 | 3.853525 | 0.1426889 | 0 | 0.5972127 | 0
2018-04-03 18:05 | 255392.1 | 240.0019 | 2 | 28 | 4.200126 | 3.484201 | 0.2646778 | 0 | 1.109588 | 0
2018-04-03 18:06 | 255477.4 | 325.2804 | 2 | 28 | 4.200211 | 3.259956 | 0.3444737 | 0 | 1.444743 | 0
2018-04-03 18:08 | 255597.4 | 120.0005 | 3 | 28 | 4.226193 | 3.259932 | 0.4527425 | 0 | 1.900887 | 0
2018-04-03 18:10 | 255717.4 | 240.0021 | 3 | 28 | 4.250082 | 3.259987 | 0.5613987 | 0 | 2.361376 | 0
2018-04-03 18:12 | 255837.4 | 360.0004 | 3 | 28 | 4.273561 | 3.25984 | 0.6700506 | 0 | 2.824392 | 0
2018-04-03 18:14 | 255957.4 | 480.0011 | 3 | 28 | 4.298143 | 3.259863 | 0.7787112 | 0 | 3.290101 | 0
2018-04-03 18:16 | 256077.4 | 600.0017 | 3 | 28 | 4.327875 | 3.260227 | 0.8873626 | 0 | 3.758739 | 0
2018-04-03 18:18 | 256197.4 | 720.0006 | 3 | 28 | 4.357388 | 3.259924 | 0.9960192 | 0 | 4.230573 | 0
2018-04-03 18:20 | 256317.4 | 840.0018 | 3 | 28 | 4.386363 | 3.25989 | 1.104675 | 0 | 4.705521 | 0
2018-04-03 18:22 | 256437.4 | 960.0017 | 3 | 28 | 4.400106 | 3.084845 | 1.211555 | 0 | 5.175505 | 0
2018-04-03 18:24 | 256557.4 | 1080.0008 | 3 | 28 | 4.400122 | 2.839422 | 1.31017 | 0 | 5.609429 | 0
2018-04-03 18:26 | 256677.4 | 1200.0015 | 3 | 28 | 4.400166 | 2.633154 | 1.401273 | 0 | 6.010295 | 0
2018-04-03 18:28 | 256797.4 | 1320.0014 | 3 | 28 | 4.400152 | 2.452637 | 1.485975 | 0 | 6.382993 | 0
2018-04-03 18:30 | 256917.4 | 1440.0022 | 3 | 28 | 4.400065 | 2.293699 | 1.565031 | 0 | 6.730851 | 0
2018-04-03 18:32 | 257037.4 | 1560.0004 | 3 | 28 | 4.400135 | 2.156506 | 1.639169 | 0 | 7.05707 | 0
2018-04-03 18:34 | 257157.4 | 1680.0011 | 3 | 28 | 4.400118 | 2.034513 | 1.708989 | 0 | 7.364284 | 0
2018-04-03 18:36 | 257277.4 | 1800.001 | 3 | 28 | 4.400071 | 1.925638 | 1.77495 | 0 | 7.654516 | 0
2018-04-03 18:38 | 257397.4 | 1920.0022 | 3 | 28 | 4.400078 | 1.828611 | 1.837492 | 0 | 7.929707 | 0
2018-04-03 18:40 | 257517.4 | 2040.0014 | 3 | 28 | 4.400048 | 1.738623 | 1.896944 | 0 | 8.191304 | 0
2018-04-03 18:42 | 257637.4 | 2160.0013 | 3 | 28 | 4.400071 | 1.654457 | 1.953477 | 0 | 8.440052 | 0
2018-04-03 18:44 | 257757.4 | 2280.002 | 3 | 28 | 4.400118 | 1.57487 | 2.007283 | 0 | 8.676804 | 0
2018-04-03 18:46 | 257877.4 | 2400.002 | 3 | 28 | 4.400086 | 1.499777 | 2.058507 | 0 | 8.902195 | 0
2018-04-03 18:48 | 257997.4 | 2520.0001 | 3 | 28 | 4.400155 | 1.429668 | 2.107305 | 0 | 9.116908 | 0
2018-04-03 18:50 | 258117.4 | 2640.0016 | 3 | 28 | 4.400081 | 1.358281 | 2.153748 | 0 | 9.321259 | 0
2018-04-03 18:52 | 258237.4 | 2760.0006 | 3 | 28 | 4.400052 | 1.290981 | 2.197895 | 0 | 9.515511 | 0
2018-04-03 18:54 | 258357.4 | 2880.0012 | 3 | 28 | 4.400093 | 1.228639 | 2.239868 | 0 | 9.700195 | 0
2018-04-03 18:56 | 258477.4 | 3000.0005 | 3 | 28 | 4.400033 | 1.166816 | 2.279793 | 0 | 9.875869 | 0
2018-04-03 18:58 | 258597.4 | 3120.0006 | 3 | 28 | 4.400039 | 1.108953 | 2.317733 | 0 | 10.04281 | 0
2018-04-03 19:00 | 258717.4 | 3240.0015 | 3 | 28 | 4.39997 | 1.053337 | 2.353778 | 0 | 10.2014 | 0
2018-04-03 19:02 | 258837.4 | 3360.0008 | 3 | 28 | 4.400093 | 1.000147 | 2.388003 | 0 | 10.352 | 0
2018-04-03 19:04 | 258957.4 | 3480.0023 | 3 | 28 | 4.400095 | 0.9476337 | 2.420454 | 0 | 10.49479 | 0
2018-04-03 19:06 | 259077.4 | 3600.0008 | 3 | 28 | 4.400111 | 0.8974304 | 2.451186 | 0 | 10.63001 | 0
2018-04-03 19:08 | 259197.4 | 3720.0006 | 3 | 28 | 4.400065 | 0.8489199 | 2.480274 | 0 | 10.758 | 0
2018-04-03 19:10 | 259317.4 | 3840.0013 | 3 | 28 | 4.400048 | 0.8037758 | 2.507818 | 0 | 10.87919 | 0
2018-04-03 19:12 | 259437.4 | 3960.001 | 3 | 28 | 4.400115 | 0.7622318 | 2.533906 | 0 | 10.99398 | 0
2018-04-03 19:14 | 259557.4 | 4080.0009 | 3 | 28 | 4.400033 | 0.7205353 | 2.558609 | 0 | 11.10268 | 0
2018-04-03 19:16 | 259677.4 | 4200.0007 | 3 | 28 | 4.400089 | 0.6804867 | 2.581959 | 0 | 11.20541 | 0
2018-04-03 19:18 | 259768.4 | 4290.9935 | 3 | 28 | 4.400049 | 0.6519976 | 2.59879 | 0 | 11.27947 | 0
2018-04-03 19:20 | 259888.4 | 120.0007 | 4 | 28 | 4.288733 | 0 | 2.59879 | 0 | 11.27947 | 0
2018-04-03 19:22 | 260008.4 | 240.0013 | 4 | 28 | 4.276864 | 0 | 2.59879 | 0 | 11.27947 | 0
2018-04-03 19:23 | 260068.4 | 300.0026 | 4 | 28 | 4.273583 | 0 | 2.59879 | 0 | 11.27947 | 0
2018-04-03 19:25 | 260188.5 | 120.0013 | 5 | 28 | 3.936355 | -2.282288 | 2.59879 | 0.07606329 | 11.27947 | 0.3028172
2018-04-03 19:27 | 260308.5 | 240.0013 | 5 | 28 | 3.893521 | -2.282126 | 2.59879 | 0.152123 | 11.27947 | 0.6004921
2018-04-03 19:29 | 260428.5 | 360.0002 | 5 | 28 | 3.857401 | -2.282172 | 2.59879 | 0.2281899 | 11.27947 | 0.8952716
2018-04-03 19:31 | 260548.5 | 480.0007 | 5 | 28 | 3.823486 | -2.28215 | 2.59879 | 0.304267 | 11.27947 | 1.187424
2018-04-03 19:33 | 260668.5 | 600.0005 | 5 | 28 | 3.791171 | -2.282073 | 2.59879 | 0.3803323 | 11.27947 | 1.477024
2018-04-03 19:35 | 260788.5 | 720.0002 | 5 | 28 | 3.759797 | -2.282142 | 2.59879 | 0.4563947 | 11.27947 | 1.764189
2018-04-03 19:37 | 260908.5 | 840.0015 | 5 | 28 | 3.729065 | -2.281897 | 2.59879 | 0.5324615 | 11.27947 | 2.049009
2018-04-03 19:39 | 261028.5 | 960.0014 | 5 | 28 | 3.699902 | -2.282169 | 2.59879 | 0.6085216 | 11.27947 | 2.331524
2018-04-03 19:41 | 261148.5 | 1080.0003 | 5 | 28 | 3.672863 | -2.281816 | 2.59879 | 0.684576 | 11.27947 | 2.611873
2018-04-03 19:43 | 261268.5 | 1200.0011 | 5 | 28 | 3.647954 | -2.281806 | 2.59879 | 0.760644 | 11.27947 | 2.890302
2018-04-03 19:45 | 261388.5 | 1320.0016 | 5 | 28 | 3.624552 | -2.281962 | 2.59879 | 0.8367168 | 11.27947 | 3.166915
2018-04-03 19:47 | 261508.5 | 1440.0004 | 5 | 28 | 3.602161 | -2.282077 | 2.59879 | 0.9127742 | 11.27947 | 3.441735
2018-04-03 19:49 | 261628.5 | 1560.0011 | 5 | 28 | 3.581024 | -2.28207 | 2.59879 | 0.9888374 | 11.27947 | 3.714916
2018-04-03 19:51 | 261748.5 | 1680.0007 | 5 | 28 | 3.560913 | -2.281857 | 2.59879 | 1.064913 | 11.27947 | 3.986574
2018-04-03 19:53 | 261868.5 | 1800.0004 | 5 | 28 | 3.541707 | -2.282155 | 2.59879 | 1.140974 | 11.27947 | 4.256684
2018-04-03 19:55 | 261988.5 | 1920.0003 | 5 | 28 | 3.523412 | -2.28206 | 2.59879 | 1.21703 | 11.27947 | 4.525352
2018-04-03 19:57 | 262108.5 | 2040.0015 | 5 | 28 | 3.506118 | -2.28184 | 2.59879 | 1.293102 | 11.27947 | 4.792718
2018-04-03 19:59 | 262228.5 | 2160.0013 | 5 | 28 | 3.489688 | -2.282157 | 2.59879 | 1.36917 | 11.27947 | 5.058796
2018-04-03 20:01 | 262348.5 | 2280.0003 | 5 | 28 | 3.473886 | -2.282137 | 2.59879 | 1.445236 | 11.27947 | 5.32364
2018-04-03 20:03 | 262468.5 | 2400.0015 | 5 | 28 | 3.458629 | -2.281864 | 2.59879 | 1.521302 | 11.27947 | 5.587299
2018-04-03 20:05 | 262588.5 | 2520.0004 | 5 | 28 | 3.444183 | -2.282172 | 2.59879 | 1.597362 | 11.27947 | 5.849806
2018-04-03 20:07 | 262708.5 | 2640.0003 | 5 | 28 | 3.430116 | -2.28215 | 2.59879 | 1.673432 | 11.27947 | 6.111271
2018-04-03 20:09 | 262828.5 | 2760.0008 | 5 | 28 | 3.415786 | -2.282152 | 2.59879 | 1.749493 | 11.27947 | 6.371633
2018-04-03 20:11 | 262948.5 | 2880.0005 | 5 | 28 | 3.400822 | -2.281902 | 2.59879 | 1.825549 | 11.27947 | 6.630863
2018-04-03 20:13 | 263068.5 | 3000.0004 | 5 | 28 | 3.384515 | -2.281868 | 2.59879 | 1.901618 | 11.27947 | 6.888949
2018-04-03 20:15 | 263188.5 | 3120.0007 | 5 | 28 | 3.366751 | -2.281827 | 2.59879 | 1.977674 | 11.27947 | 7.145694
2018-04-03 20:17 | 263308.5 | 3240.0013 | 5 | 28 | 3.346603 | -2.281844 | 2.59879 | 2.053731 | 11.27947 | 7.401015
2018-04-03 20:19 | 263428.5 | 3360.0003 | 5 | 28 | 3.323563 | -2.281868 | 2.59879 | 2.129802 | 11.27947 | 7.654737
2018-04-03 20:21 | 263548.5 | 3480.0015 | 5 | 28 | 3.297133 | -2.282152 | 2.59879 | 2.205849 | 11.27947 | 7.906502
2018-04-03 20:23 | 263668.5 | 3600.0005 | 5 | 28 | 3.266827 | -2.281799 | 2.59879 | 2.281927 | 11.27947 | 8.156219
2018-04-03 20:25 | 263788.5 | 3720.0011 | 5 | 28 | 3.229517 | -2.282167 | 2.59879 | 2.35799 | 11.27947 | 8.403337
2018-04-03 20:27 | 263908.5 | 3840.0008 | 5 | 28 | 3.182024 | -2.281887 | 2.59879 | 2.434057 | 11.27947 | 8.64727
2018-04-03 20:29 | 264028.5 | 3960.0013 | 5 | 28 | 3.118006 | -2.281873 | 2.59879 | 2.510111 | 11.27947 | 8.886974
2018-04-03 20:31 | 264148.5 | 4080.0004 | 5 | 28 | 3.024451 | -2.281877 | 2.59879 | 2.586179 | 11.27947 | 9.120844
2018-04-03 20:31 | 264172.7 | 4104.2003 | 5 | 28 | 3 | -2.281825 | 2.59879 | 2.601514 | 11.27947 | 9.167039
2018-04-03 20:33 | 264292.7486 | 120.0001 | 6 | 28 | 3.579945 | 0 | 2.59879 | 2.601514 | 11.27947 | 9.167039
2018-04-03 20:35 | 264412.7498 | 240.0013 | 6 | 28 | 3.615773 | 0 | 2.59879 | 2.601514 | 11.27947 | 9.167039
2018-04-03 20:36 | 264472.7511 | 300.0026 | 6 | 28 | 3.625197 | 0 | 2.59879 | 2.601514 | 11.27947 | 9.167039
2018-04-03 20:36 | 264472.8 | 0.0048 | 7 | 29 | 3.625327 | 0 | 0 | 0 | 0 | 0
2018-04-03 20:38 | 264592.8 | 120.0024 | 2 | 29 | 4.199958 | 3.864758 | 0.1433674 | 0 | 0.5999609 | 0
2018-04-03 20:40 | 264712.8 | 240.002 | 2 | 29 | 4.200006 | 3.496082 | 0.2658934 | 0 | 1.114565 | 0
2018-04-03 20:41 | 264800.1 | 327.2821 | 2 | 29 | 4.200119 | 3.259987 | 0.3476879 | 0 | 1.458102 | 0
2018-04-03 20:43 | 264920.2 | 120.0017 | 3 | 29 | 4.225155 | 3.260021 | 0.4559627 | 0 | 1.91414 | 0
2018-04-03 20:45 | 265040.2 | 240.0004 | 3 | 29 | 4.249309 | 3.260195 | 0.5646182 | 0 | 2.374528 | 0
2018-04-03 20:47 | 265160.2 | 360.0003 | 3 | 29 | 4.273372 | 3.260027 | 0.6732723 | 0 | 2.837594 | 0
2018-04-03 20:49 | 265280.2 | 480.0012 | 3 | 29 | 4.298851 | 3.259827 | 0.7819318 | 0 | 3.303317 | 0
2018-04-03 20:51 | 265400.2 | 600.0014 | 3 | 29 | 4.327582 | 3.260242 | 0.8905826 | 0 | 3.771947 | 0
2018-04-03 20:53 | 265520.2 | 720.0011 | 3 | 29 | 4.357739 | 3.26013 | 0.9992408 | 0 | 4.243782 | 0
2018-04-03 20:55 | 265640.2 | 840.0008 | 3 | 29 | 4.388454 | 3.259951 | 1.107893 | 0 | 4.718887 | 0
2018-04-03 20:57 | 265760.2 | 960.0014 | 3 | 29 | 4.400188 | 3.065916 | 1.214299 | 0 | 5.186881 | 0
2018-04-03 20:59 | 265880.2 | 1080.0003 | 3 | 29 | 4.40021 | 2.82589 | 1.312397 | 0 | 5.618526 | 0
2018-04-03 21:01 | 266000.2 | 1200.0007 | 3 | 29 | 4.40014 | 2.615623 | 1.403016 | 0 | 6.017265 | 0
2018-04-03 21:03 | 266120.2 | 1320.0003 | 3 | 29 | 4.400152 | 2.436434 | 1.487167 | 0 | 6.387538 | 0
2018-04-03 21:05 | 266240.2 | 1440.0002 | 3 | 29 | 4.400113 | 2.283566 | 1.565766 | 0 | 6.733387 | 0
2018-04-03 21:07 | 266360.2 | 1560.0031 | 3 | 29 | 4.400129 | 2.148918 | 1.639589 | 0 | 7.058212 | 0
2018-04-03 21:09 | 266480.2 | 1680.0029 | 3 | 29 | 4.40002 | 2.02866 | 1.709189 | 0 | 7.364462 | 0
2018-04-03 21:11 | 266600.2 | 1800.0002 | 3 | 29 | 4.400095 | 1.923763 | 1.775038 | 0 | 7.654205 | 0
2018-04-03 21:13 | 266720.2 | 1920.0022 | 3 | 29 | 4.400135 | 1.827065 | 1.837531 | 0 | 7.929181 | 0
2018-04-03 21:15 | 266840.2 | 2040.0004 | 3 | 29 | 4.400128 | 1.736929 | 1.896894 | 0 | 8.190381 | 0
2018-04-03 21:17 | 266960.2 | 2160.0002 | 3 | 29 | 4.40013 | 1.651348 | 1.953332 | 0 | 8.438713 | 0
2018-04-03 21:19 | 267080.2 | 2280.0007 | 3 | 29 | 4.400094 | 1.571932 | 2.007029 | 0 | 8.674984 | 0
2018-04-03 21:21 | 267200.2 | 2400.0004 | 3 | 29 | 4.399997 | 1.496691 | 2.058168 | 0 | 8.900002 | 0
2018-04-03 21:23 | 267320.2 | 2520.0002 | 3 | 29 | 4.400079 | 1.426683 | 2.10689 | 0 | 9.114382 | 0
2018-04-03 21:25 | 267440.2 | 2640.0006 | 3 | 29 | 4.400123 | 1.361165 | 2.153333 | 0 | 9.318735 | 0
2018-04-03 21:27 | 267560.2 | 2760.0012 | 3 | 29 | 4.400054 | 1.295635 | 2.197612 | 0 | 9.513564 | 0
2018-04-03 21:29 | 267680.2 | 2880.0002 | 3 | 29 | 4.40011 | 1.231521 | 2.239727 | 0 | 9.698875 | 0
2018-04-03 21:31 | 267800.2 | 3000.0014 | 3 | 29 | 4.400138 | 1.170443 | 2.27974 | 0 | 9.874934 | 0
2018-04-03 21:33 | 267920.2 | 3120.0003 | 3 | 29 | 4.400027 | 1.110769 | 2.317744 | 0 | 10.04215 | 0
2018-04-03 21:35 | 268040.2 | 3240.001 | 3 | 29 | 4.400081 | 1.05537 | 2.353848 | 0 | 10.20101 | 0
2018-04-03 21:37 | 268160.2 | 3360.0006 | 3 | 29 | 4.400045 | 1.000994 | 2.388118 | 0 | 10.3518 | 0
2018-04-03 21:39 | 268280.2 | 3480.0003 | 3 | 29 | 4.40014 | 0.9486637 | 2.4206 | 0 | 10.49473 | 0
2018-04-03 21:41 | 268400.2 | 3600.001 | 3 | 29 | 4.400018 | 0.8965149 | 2.45134 | 0 | 10.62998 | 0
2018-04-03 21:43 | 268520.2 | 3720.0022 | 3 | 29 | 4.400039 | 0.8490667 | 2.480442 | 0 | 10.75803 | 0
2018-04-03 21:45 | 268640.2 | 3840.0013 | 3 | 29 | 4.400057 | 0.8041544 | 2.507991 | 0 | 10.87925 | 0
2018-04-03 21:47 | 268760.2 | 3960.001 | 3 | 29 | 4.400094 | 0.7626781 | 2.534088 | 0 | 10.99408 | 0
2018-04-03 21:49 | 268880.2 | 4080.0006 | 3 | 29 | 4.400023 | 0.7209578 | 2.55881 | 0 | 11.10286 | 0
2018-04-03 21:51 | 269000.2 | 4200.0003 | 3 | 29 | 4.400084 | 0.6815872 | 2.582178 | 0 | 11.20568 | 0
2018-04-03 21:53 | 269094.1 | 4293.9739 | 3 | 29 | 4.400115 | 0.6519861 | 2.599566 | 0 | 11.28219 | 0
2018-04-03 21:55 | 269214.2 | 120.0013 | 4 | 29 | 4.288544 | 0 | 2.599566 | 0 | 11.28219 | 0
2018-04-03 21:57 | 269334.2 | 240.0002 | 4 | 29 | 4.27663 | 0 | 2.599566 | 0 | 11.28219 | 0
2018-04-03 21:58 | 269394.2 | 300.0031 | 4 | 29 | 4.273352 | 0 | 2.599566 | 0 | 11.28219 | 0
2018-04-03 22:00 | 269514.2 | 120.0006 | 5 | 29 | 3.934947 | -2.282146 | 2.599566 | 0.07605989 | 11.28219 | 0.3027167
2018-04-03 22:02 | 269634.2 | 240.0003 | 5 | 29 | 3.89175 | -2.282159 | 2.599566 | 0.1521296 | 11.28219 | 0.6003148
2018-04-03 22:04 | 269754.2 | 360.0009 | 5 | 29 | 3.855508 | -2.282155 | 2.599566 | 0.2281933 | 11.28219 | 0.8949396
2018-04-03 22:06 | 269874.2 | 480.0006 | 5 | 29 | 3.821645 | -2.281821 | 2.599566 | 0.3042563 | 11.28219 | 1.1869
2018-04-03 22:08 | 269994.2 | 600.0004 | 5 | 29 | 3.789628 | -2.282178 | 2.599566 | 0.3803168 | 11.28219 | 1.47635
2018-04-03 22:10 | 270114.2 | 720.001 | 5 | 29 | 3.758495 | -2.281888 | 2.599566 | 0.4563862 | 11.28219 | 1.763438
2018-04-03 22:12 | 270234.2 | 840.0008 | 5 | 29 | 3.727915 | -2.281894 | 2.599566 | 0.5324466 | 11.28219 | 2.048138
2018-04-03 22:14 | 270354.2 | 960.0013 | 5 | 29 | 3.698688 | -2.281888 | 2.599566 | 0.6085096 | 11.28219 | 2.330571
2018-04-03 22:16 | 270474.3 | 1080.0027 | 5 | 29 | 3.671487 | -2.28181 | 2.599566 | 0.684574 | 11.28219 | 2.610862
2018-04-03 22:18 | 270594.2 | 1200.0007 | 5 | 29 | 3.646308 | -2.282171 | 2.599566 | 0.7606438 | 11.28219 | 2.88918
2018-04-03 22:20 | 270714.2 | 1320.0012 | 5 | 29 | 3.623011 | -2.282113 | 2.599566 | 0.8366957 | 11.28219 | 3.165593
2018-04-03 22:22 | 270834.2 | 1440.0003 | 5 | 29 | 3.601609 | -2.282161 | 2.599566 | 0.9127619 | 11.28219 | 3.440362
2018-04-03 22:24 | 270954.2 | 1560.0015 | 5 | 29 | 3.580781 | -2.282056 | 2.599566 | 0.988833 | 11.28219 | 3.713547
2018-04-03 22:26 | 271074.2 | 1680.0012 | 5 | 29 | 3.560677 | -2.281836 | 2.599566 | 1.064895 | 11.28219 | 3.985138
2018-04-03 22:28 | 271194.2 | 1800.001 | 5 | 29 | 3.541744 | -2.281859 | 2.599566 | 1.14096 | 11.28219 | 4.255253
2018-04-03 22:30 | 271314.2 | 1920.0008 | 5 | 29 | 3.523934 | -2.281834 | 2.599566 | 1.217026 | 11.28219 | 4.523972
2018-04-03 22:32 | 271434.2 | 2040.0005 | 5 | 29 | 3.506921 | -2.281933 | 2.599566 | 1.293097 | 11.28219 | 4.791391
2018-04-03 22:34 | 271554.2 | 2160.0002 | 5 | 29 | 3.490473 | -2.282174 | 2.599566 | 1.369166 | 11.28219 | 5.057527
2018-04-03 22:36 | 271674.2 | 2280.0016 | 5 | 29 | 3.474288 | -2.282017 | 2.599566 | 1.445229 | 11.28219 | 5.322408
2018-04-03 22:38 | 271794.2 | 2400.0014 | 5 | 29 | 3.458737 | -2.282183 | 2.599566 | 1.521286 | 11.28219 | 5.586054
2018-04-03 22:40 | 271914.2 | 2520.0003 | 5 | 29 | 3.444041 | -2.281808 | 2.599566 | 1.597365 | 11.28219 | 5.848632
2018-04-03 22:42 | 272034.2 | 2640.0015 | 5 | 29 | 3.429514 | -2.281834 | 2.599566 | 1.673421 | 11.28219 | 6.110017
2018-04-03 22:44 | 272154.2 | 2760.0006 | 5 | 29 | 3.414671 | -2.281931 | 2.599566 | 1.749491 | 11.28219 | 6.370342
2018-04-03 22:46 | 272274.2 | 2880.0006 | 5 | 29 | 3.399029 | -2.281972 | 2.599566 | 1.825548 | 11.28219 | 6.629461
2018-04-03 22:48 | 272394.2 | 3000.0007 | 5 | 29 | 3.382538 | -2.281894 | 2.599566 | 1.901616 | 11.28219 | 6.887399
2018-04-03 22:50 | 272514.2 | 3120.0006 | 5 | 29 | 3.364382 | -2.28188 | 2.599566 | 1.977675 | 11.28219 | 7.143992
2018-04-03 22:52 | 272634.2 | 3240.0012 | 5 | 29 | 3.344128 | -2.281836 | 2.599566 | 2.053732 | 11.28219 | 7.39912
2018-04-03 22:54 | 272754.2 | 3360.0007 | 5 | 29 | 3.321395 | -2.281829 | 2.599566 | 2.1298 | 11.28219 | 7.652658
2018-04-03 22:56 | 272874.2 | 3480.0006 | 5 | 29 | 3.29534 | -2.281881 | 2.599566 | 2.205849 | 11.28219 | 7.904277
2018-04-03 22:58 | 272994.2 | 3600.0012 | 5 | 29 | 3.264796 | -2.281859 | 2.599566 | 2.281919 | 11.28219 | 8.153827
2018-04-03 23:00 | 273114.2 | 3720.0001 | 5 | 29 | 3.227154 | -2.282204 | 2.599566 | 2.357984 | 11.28219 | 8.400785
2018-04-03 23:02 | 273234.2 | 3840.0014 | 5 | 29 | 3.178854 | -2.281921 | 2.599566 | 2.434041 | 11.28219 | 8.644479
2018-04-03 23:04 | 273354.2 | 3960.0012 | 5 | 29 | 3.113914 | -2.282202 | 2.599566 | 2.510108 | 11.28219 | 8.883947
2018-04-03 23:06 | 273474.2 | 4080.0009 | 5 | 29 | 3.019984 | -2.282017 | 2.599566 | 2.586168 | 11.28219 | 9.117469
2018-04-03 23:06 | 273493.9 | 4099.6953 | 5 | 29 | 2.999998 | -2.282205 | 2.599566 | 2.598648 | 11.28219 | 9.155038
2018-04-03 23:08 | 273614 | 120.0016 | 6 | 29 | 3.580903 | 0 | 2.599566 | 2.598648 | 11.28219 | 9.155038
2018-04-03 23:10 | 273734 | 240.0006 | 6 | 29 | 3.616846 | 0 | 2.599566 | 2.598648 | 11.28219 | 9.155038
2018-04-03 23:11 | 273794 | 300.0032 | 6 | 29 | 3.626284 | 0 | 2.599566 | 2.598648 | 11.28219 | 9.155038
2018-04-03 23:11 | 273794 | 0.0028 | 7 | 30 | 3.626455 | 0 | 0 | 0 | 0 | 0
2018-04-03 23:13 | 273914.1 | 120 | 2 | 30 | 4.200275 | 3.854628 | 0.142903 | 3.73e-10 | 0.5980639 | 1.352e-09
2018-04-03 23:15 | 274034.1 | 240.0011 | 2 | 30 | 4.200202 | 3.495358 | 0.2651527 | 3.73e-10 | 1.111528 | 1.352e-09
2018-04-03 23:17 | 274122.1 | 327.9668 | 2 | 30 | 4.200226 | 3.259987 | 0.3474651 | 3.73e-10 | 1.457248 | 1.352e-09
2018-04-03 23:19 | 274242.1 | 120.0016 | 3 | 30 | 4.22554 | 3.259935 | 0.4557388 | 3.73e-10 | 1.913371 | 1.352e-09
2018-04-03 23:21 | 274362.1 | 240.0003 | 3 | 30 | 4.248945 | 3.259848 | 0.5643892 | 3.73e-10 | 2.373756 | 1.352e-09
2018-04-03 23:23 | 274482.1 | 360.0011 | 3 | 30 | 4.272398 | 3.259996 | 0.6730451 | 3.73e-10 | 2.836628 | 1.352e-09
2018-04-03 23:25 | 274602.1 | 480.0017 | 3 | 30 | 4.297655 | 3.259848 | 0.7817014 | 3.73e-10 | 3.302246 | 1.352e-09
2018-04-03 23:27 | 274722.1 | 600.0012 | 3 | 30 | 4.325869 | 3.259968 | 0.89036 | 3.73e-10 | 3.770766 | 1.352e-09
2018-04-03 23:29 | 274842.1 | 720.0018 | 3 | 30 | 4.355005 | 3.260183 | 0.9990154 | 3.73e-10 | 4.242276 | 1.352e-09
2018-04-03 23:31 | 274962.1 | 840 | 3 | 30 | 4.386322 | 3.260025 | 1.107671 | 3.73e-10 | 4.717121 | 1.352e-09
2018-04-03 23:33 | 275082.1 | 960.0022 | 3 | 30 | 4.400326 | 3.082722 | 1.214556 | 3.73e-10 | 5.18711 | 1.352e-09
2018-04-03 23:35 | 275202.1 | 1080.0003 | 3 | 30 | 4.400216 | 2.833397 | 1.313015 | 3.73e-10 | 5.620335 | 1.352e-09
2018-04-03 23:37 | 275322.1 | 1200.0016 | 3 | 30 | 4.400087 | 2.605667 | 1.4034 | 3.73e-10 | 6.018038 | 1.352e-09
2018-04-03 23:39 | 275442.1 | 1320.0013 | 3 | 30 | 4.400202 | 2.441547 | 1.487645 | 3.73e-10 | 6.388728 | 1.352e-09
2018-04-03 23:41 | 275562.1 | 1440.0012 | 3 | 30 | 4.400095 | 2.280006 | 1.566039 | 3.73e-10 | 6.73367 | 1.352e-09
2018-04-03 23:43 | 275682.1 | 1560.0016 | 3 | 30 | 4.400188 | 2.142397 | 1.63968 | 3.73e-10 | 7.057698 | 1.352e-09
2018-04-03 23:45 | 275802.1 | 1680.0005 | 3 | 30 | 4.400074 | 2.022314 | 1.709055 | 3.73e-10 | 7.362956 | 1.352e-09
2018-04-03 23:47 | 275922.1 | 1800.0002 | 3 | 30 | 4.400106 | 1.919516 | 1.774744 | 3.73e-10 | 7.651993 | 1.352e-09
2018-04-03 23:49 | 276042.1 | 1920.0017 | 3 | 30 | 4.400035 | 1.835543 | 1.837381 | 3.73e-10 | 7.927605 | 1.352e-09
2018-04-03 23:51 | 276162.1 | 2040.0006 | 3 | 30 | 4.399992 | 1.742905 | 1.896988 | 3.73e-10 | 8.18988 | 1.352e-09
2018-04-03 23:53 | 276282.1 | 2160.0019 | 3 | 30 | 4.400036 | 1.657042 | 1.953683 | 3.73e-10 | 8.439343 | 1.352e-09
2018-04-03 23:55 | 276402.1 | 2280.0008 | 3 | 30 | 4.400123 | 1.577538 | 2.007568 | 3.73e-10 | 8.676441 | 1.352e-09
2018-04-03 23:57 | 276522.1 | 2400.0006 | 3 | 30 | 4.400112 | 1.501675 | 2.058849 | 3.73e-10 | 8.902082 | 1.352e-09
2018-04-03 23:59 | 276642.1 | 2520.0006 | 3 | 30 | 4.400094 | 1.42975 | 2.107677 | 3.73e-10 | 9.116929 | 1.352e-09
2018-04-04 00:01 | 276762.1 | 2640.0001 | 3 | 30 | 4.400087 | 1.360411 | 2.154167 | 3.73e-10 | 9.32149 | 1.352e-09
2018-04-04 00:03 | 276882.1 | 2760.0006 | 3 | 30 | 4.400017 | 1.293706 | 2.198413 | 3.73e-10 | 9.516172 | 1.352e-09
2018-04-04 00:05 | 277002.1 | 2880.0015 | 3 | 30 | 4.400107 | 1.231606 | 2.240497 | 3.73e-10 | 9.701345 | 1.352e-09
2018-04-04 00:07 | 277122.1 | 3000.0015 | 3 | 30 | 4.400057 | 1.169004 | 2.280492 | 3.73e-10 | 9.877326 | 1.352e-09
2018-04-04 00:09 | 277242.1 | 3120.0014 | 3 | 30 | 4.399992 | 1.10909 | 2.318458 | 3.73e-10 | 10.04438 | 1.352e-09
2018-04-04 00:11 | 277362.1 | 3240.0012 | 3 | 30 | 4.400033 | 1.052758 | 2.354486 | 3.73e-10 | 10.2029 | 1.352e-09
2018-04-04 00:13 | 277482.1 | 3360.0014 | 3 | 30 | 4.400087 | 0.9980431 | 2.388666 | 3.73e-10 | 10.3533 | 1.352e-09
2018-04-04 00:15 | 277602.1 | 3480.0005 | 3 | 30 | 4.400062 | 0.9453707 | 2.421031 | 3.73e-10 | 10.49571 | 1.352e-09
2018-04-04 00:17 | 277722.1 | 3600.0003 | 3 | 30 | 4.400095 | 0.8962612 | 2.451706 | 3.73e-10 | 10.63068 | 1.352e-09
2018-04-04 00:19 | 277842.1 | 3720.0014 | 3 | 30 | 4.400107 | 0.8495159 | 2.480774 | 3.73e-10 | 10.75858 | 1.352e-09
2018-04-04 00:21 | 277962.1 | 3840.0005 | 3 | 30 | 4.400061 | 0.8050356 | 2.508334 | 3.73e-10 | 10.87985 | 1.352e-09
2018-04-04 00:23 | 278082.1 | 3960.0003 | 3 | 30 | 4.400061 | 0.761528 | 2.534438 | 3.73e-10 | 10.99471 | 1.352e-09
2018-04-04 00:25 | 278202.1 | 4080.0014 | 3 | 30 | 4.400076 | 0.7203455 | 2.559127 | 3.73e-10 | 11.10334 | 1.352e-09
2018-04-04 00:27 | 278322.1 | 4200.0013 | 3 | 30 | 4.400026 | 0.6793756 | 2.582441 | 3.73e-10 | 11.20592 | 1.352e-09
2018-04-04 00:28 | 278413.5 | 4291.4853 | 3 | 30 | 4.400052 | 0.6519995 | 2.599357 | 3.73e-10 | 11.28035 | 1.352e-09
2018-04-04 00:30 | 278533.6 | 120.0007 | 4 | 30 | 4.288768 | 0 | 2.599357 | 3.73e-10 | 11.28035 | 1.352e-09
2018-04-04 00:32 | 278653.6 | 240.0004 | 4 | 30 | 4.276875 | 0 | 2.599357 | 3.73e-10 | 11.28035 | 1.352e-09
2018-04-04 00:33 | 278713.6 | 300.0026 | 4 | 30 | 4.273666 | 0 | 2.599357 | 3.73e-10 | 11.28035 | 1.352e-09
2018-04-04 00:35 | 278833.7 | 120.0006 | 5 | 30 | 3.935717 | -2.28198 | 2.599357 | 0.07605244 | 11.28035 | 0.3027277
2018-04-04 00:37 | 278953.7 | 240.0011 | 5 | 30 | 3.892494 | -2.282142 | 2.599357 | 0.1521233 | 11.28035 | 0.6003767
2018-04-04 00:39 | 279073.7 | 360.0009 | 5 | 30 | 3.856637 | -2.282154 | 2.599357 | 0.2281927 | 11.28035 | 0.895092
2018-04-04 00:41 | 279193.7 | 480.0006 | 5 | 30 | 3.82287 | -2.282131 | 2.599357 | 0.3042549 | 11.28035 | 1.18714
2018-04-04 00:43 | 279313.7 | 600.0004 | 5 | 30 | 3.790935 | -2.28218 | 2.599357 | 0.3803208 | 11.28035 | 1.476711
2018-04-04 00:45 | 279433.7 | 720.0001 | 5 | 30 | 3.759734 | -2.281872 | 2.599357 | 0.4563853 | 11.28035 | 1.763877
2018-04-04 00:47 | 279553.7 | 840.0006 | 5 | 30 | 3.728895 | -2.281991 | 2.599357 | 0.5324433 | 11.28035 | 2.048661
2018-04-04 00:49 | 279673.7 | 960.0004 | 5 | 30 | 3.699537 | -2.281771 | 2.599357 | 0.6085052 | 11.28035 | 2.331162
2018-04-04 00:51 | 279793.7 | 1080.0009 | 5 | 30 | 3.672171 | -2.282038 | 2.599357 | 0.6845732 | 11.28035 | 2.611524
2018-04-04 00:53 | 279913.7 | 1200.0006 | 5 | 30 | 3.646802 | -2.281872 | 2.599357 | 0.7606381 | 11.28035 | 2.889872
2018-04-04 00:55 | 280033.7 | 1320.002 | 5 | 30 | 3.623592 | -2.282056 | 2.599357 | 0.8367056 | 11.28035 | 3.166381
2018-04-04 00:57 | 280153.7 | 1440.0009 | 5 | 30 | 3.601788 | -2.28196 | 2.599357 | 0.9127568 | 11.28035 | 3.441126
2018-04-04 00:59 | 280273.7 | 1560.0015 | 5 | 30 | 3.580723 | -2.281829 | 2.599357 | 0.9888287 | 11.28035 | 3.714317
2018-04-04 01:01 | 280393.7 | 1680.0011 | 5 | 30 | 3.560421 | -2.281928 | 2.599357 | 1.064892 | 11.28035 | 3.985898
2018-04-04 01:03 | 280513.7 | 1800.0002 | 5 | 30 | 3.540916 | -2.282171 | 2.599357 | 1.140963 | 11.28035 | 4.255996
2018-04-04 01:05 | 280633.7 | 1920.0014 | 5 | 30 | 3.52236 | -2.282126 | 2.599357 | 1.217019 | 11.28035 | 4.524596
2018-04-04 01:07 | 280753.7 | 2040.0012 | 5 | 30 | 3.50461 | -2.282243 | 2.599357 | 1.293087 | 11.28035 | 4.791856
2018-04-04 01:09 | 280873.7 | 2160.0009 | 5 | 30 | 3.487941 | -2.28209 | 2.599357 | 1.369155 | 11.28035 | 5.057807
2018-04-04 01:11 | 280993.7 | 2280.0014 | 5 | 30 | 3.471778 | -2.282012 | 2.599357 | 1.44521 | 11.28035 | 5.322464
2018-04-04 01:13 | 281113.7 | 2400.0003 | 5 | 30 | 3.456688 | -2.281847 | 2.599357 | 1.521285 | 11.28035 | 5.586006
2018-04-04 01:15 | 281233.7 | 2520.0006 | 5 | 30 | 3.442085 | -2.28201 | 2.599357 | 1.597344 | 11.28035 | 5.848363
2018-04-04 01:17 | 281353.7 | 2640.0006 | 5 | 30 | 3.427521 | -2.282148 | 2.599357 | 1.673407 | 11.28035 | 6.109631
2018-04-04 01:19 | 281473.7 | 2760.0013 | 5 | 30 | 3.412665 | -2.281875 | 2.599357 | 1.749474 | 11.28035 | 6.369794
2018-04-04 01:21 | 281593.7 | 2880.0018 | 5 | 30 | 3.396833 | -2.28195 | 2.599357 | 1.825529 | 11.28035 | 6.628748
2018-04-04 01:23 | 281713.7 | 3000.0006 | 5 | 30 | 3.380121 | -2.28187 | 2.599357 | 1.901595 | 11.28035 | 6.88651
2018-04-04 01:25 | 281833.7 | 3120.0012 | 5 | 30 | 3.361681 | -2.28212 | 2.599357 | 1.977659 | 11.28035 | 7.142932
2018-04-04 01:27 | 281953.7 | 3240.001 | 5 | 30 | 3.341034 | -2.281847 | 2.599357 | 2.053713 | 11.28035 | 7.397832
2018-04-04 01:29 | 282073.7 | 3360.0015 | 5 | 30 | 3.317489 | -2.282171 | 2.599357 | 2.129771 | 11.28035 | 7.651072
2018-04-04 01:31 | 282193.7 | 3480.0021 | 5 | 30 | 3.292375 | -2.281849 | 2.599357 | 2.205844 | 11.28035 | 7.902523
2018-04-04 01:33 | 282313.7 | 3600.0019 | 5 | 30 | 3.262421 | -2.281861 | 2.599357 | 2.281903 | 11.28035 | 8.151832
2018-04-04 01:35 | 282433.7 | 3720.0014 | 5 | 30 | 3.225708 | -2.281791 | 2.599357 | 2.357961 | 11.28035 | 8.39863
2018-04-04 01:37 | 282553.7 | 3840.0005 | 5 | 30 | 3.177336 | -2.281897 | 2.599357 | 2.434024 | 11.28035 | 8.642227
2018-04-04 01:39 | 282673.7 | 3960.0003 | 5 | 30 | 3.112609 | -2.281959 | 2.599357 | 2.510081 | 11.28035 | 8.881566
2018-04-04 01:41 | 282793.7 | 4080.0007 | 5 | 30 | 3.01934 | -2.281888 | 2.599357 | 2.586142 | 11.28035 | 9.115011
2018-04-04 01:42 | 282813 | 4099.3377 | 5 | 30 | 2.999999 | -2.281988 | 2.599357 | 2.598404 | 11.28035 | 9.151918
2018-04-04 01:44 | 282933.1 | 120.0025 | 6 | 30 | 3.581381 | 0 | 2.599357 | 2.598404 | 11.28035 | 9.151918
2018-04-04 01:46 | 283053.1 | 240.0015 | 6 | 30 | 3.617353 | 0 | 2.599357 | 2.598404 | 11.28035 | 9.151918
2018-04-04 01:47 | 283113.1 | 300.0042 | 6 | 30 | 3.626842 | 0 | 2.599357 | 2.598404 | 11.28035 | 9.151918
2018-04-04 01:47 | 283113.0648 | 0.0028 | 7 | 31 | 3.627028 | 0 | 0 | 0 | 0 | 0
2018-04-04 01:49 | 283233.2 | 120.0015 | 2 | 31 | 4.200253 | 3.829952 | 0.1425013 | 2.511e-09 | 0.5963652 | 9.109e-09
2018-04-04 01:51 | 283353.2 | 240.0011 | 2 | 31 | 4.200099 | 3.472412 | 0.2642487 | 2.511e-09 | 1.107722 | 9.109e-09
2018-04-04 01:52 | 283441.5 | 328.3715 | 2 | 31 | 4.200158 | 3.259991 | 0.3467391 | 2.511e-09 | 1.454193 | 9.109e-09
2018-04-04 01:54 | 283561.5 | 120.0001 | 3 | 31 | 4.226836 | 3.259983 | 0.4550093 | 2.511e-09 | 1.910336 | 9.109e-09
2018-04-04 01:56 | 283681.5 | 240.0006 | 3 | 31 | 4.248449 | 3.259836 | 0.5636635 | 2.511e-09 | 2.370702 | 9.109e-09
2018-04-04 01:58 | 283801.5 | 360.0019 | 3 | 31 | 4.271991 | 3.259846 | 0.6723213 | 2.511e-09 | 2.833691 | 9.109e-09
2018-04-04 02:00 | 283921.5 | 480.0017 | 3 | 31 | 4.298796 | 3.259975 | 0.7809738 | 2.511e-09 | 3.299252 | 9.109e-09
2018-04-04 02:02 | 284041.5 | 600.0005 | 3 | 31 | 4.325561 | 3.260124 | 0.8896273 | 2.511e-09 | 3.767753 | 9.109e-09
2018-04-04 02:04 | 284161.5 | 720.0011 | 3 | 31 | 4.355728 | 3.259949 | 0.9982881 | 2.511e-09 | 4.239482 | 9.109e-09
2018-04-04 02:06 | 284281.5 | 840.0017 | 3 | 31 | 4.387577 | 3.25985 | 1.106948 | 2.511e-09 | 4.714581 | 9.109e-09
2018-04-04 02:08 | 284401.5 | 960.0022 | 3 | 31 | 4.399924 | 3.070635 | 1.213369 | 2.511e-09 | 5.182619 | 9.109e-09
2018-04-04 02:10 | 284521.5 | 1080.0011 | 3 | 31 | 4.400161 | 2.822538 | 1.311426 | 2.511e-09 | 5.614076 | 9.109e-09
2018-04-04 02:12 | 284641.5 | 1200.0024 | 3 | 31 | 4.400101 | 2.619406 | 1.401965 | 2.511e-09 | 6.012457 | 9.109e-09
2018-04-04 02:14 | 284761.5 | 1320.0014 | 3 | 31 | 4.400043 | 2.432341 | 1.486113 | 2.511e-09 | 6.38272 | 9.109e-09
2018-04-04 02:16 | 284881.5 | 1440.0012 | 3 | 31 | 4.400167 | 2.271967 | 1.564414 | 2.511e-09 | 6.727252 | 9.109e-09
2018-04-04 02:18 | 285001.5 | 1560.0019 | 3 | 31 | 4.400085 | 2.135342 | 1.637883 | 2.511e-09 | 7.050525 | 9.109e-09
2018-04-04 02:20 | 285121.5 | 1680.0006 | 3 | 31 | 4.400143 | 2.020304 | 1.707113 | 2.511e-09 | 7.355142 | 9.109e-09
2018-04-04 02:22 | 285241.5 | 1800.0007 | 3 | 31 | 4.400166 | 1.914661 | 1.772647 | 2.511e-09 | 7.643497 | 9.109e-09
2018-04-04 02:24 | 285361.5 | 1920.001 | 3 | 31 | 4.400194 | 1.806332 | 1.834506 | 2.511e-09 | 7.915679 | 9.109e-09
2018-04-04 02:26 | 285481.5 | 2040.0006 | 3 | 31 | 4.400121 | 1.716242 | 1.893152 | 2.511e-09 | 8.173731 | 9.109e-09
2018-04-04 02:28 | 285601.5 | 2160.0013 | 3 | 31 | 4.400048 | 1.634358 | 1.948978 | 2.511e-09 | 8.419367 | 9.109e-09
2018-04-04 02:30 | 285721.5 | 2280.0003 | 3 | 31 | 4.400048 | 1.557747 | 2.002166 | 2.511e-09 | 8.6534 | 9.109e-09
2018-04-04 02:32 | 285841.5 | 2400.0007 | 3 | 31 | 4.400111 | 1.485666 | 2.052888 | 2.511e-09 | 8.876581 | 9.109e-09
2018-04-04 02:34 | 285961.5 | 2520.0013 | 3 | 31 | 4.400031 | 1.41548 | 2.101225 | 2.511e-09 | 9.089268 | 9.109e-09
2018-04-04 02:36 | 286081.5 | 2640.0002 | 3 | 31 | 4.400158 | 1.357812 | 2.147366 | 2.511e-09 | 9.29229 | 9.109e-09
2018-04-04 02:38 | 286201.5 | 2760.0007 | 3 | 31 | 4.400051 | 1.293665 | 2.191458 | 2.511e-09 | 9.486298 | 9.109e-09
2018-04-04 02:40 | 286321.5 | 2880.0006 | 3 | 31 | 4.400107 | 1.235565 | 2.233609 | 2.511e-09 | 9.671765 | 9.109e-09
2018-04-04 02:42 | 286441.5 | 3000.0002 | 3 | 31 | 4.400058 | 1.173915 | 2.273751 | 2.511e-09 | 9.848389 | 9.109e-09
2018-04-04 02:44 | 286561.5 | 3120.0015 | 3 | 31 | 4.4 | 1.114437 | 2.311872 | 2.511e-09 | 10.01613 | 9.109e-09
2018-04-04 02:46 | 286681.5 | 3240.0013 | 3 | 31 | 4.400102 | 1.057441 | 2.348078 | 2.511e-09 | 10.17543 | 9.109e-09
2018-04-04 02:48 | 286801.5 | 3360.001 | 3 | 31 | 4.400014 | 1.001753 | 2.382392 | 2.511e-09 | 10.32642 | 9.109e-09
2018-04-04 02:50 | 286921.5 | 3480.0015 | 3 | 31 | 4.400121 | 0.9509792 | 2.414924 | 2.511e-09 | 10.46956 | 9.109e-09
2018-04-04 02:52 | 287041.5 | 3600.0005 | 3 | 31 | 4.400076 | 0.9002352 | 2.445758 | 2.511e-09 | 10.60523 | 9.109e-09
2018-04-04 02:54 | 287161.5 | 3720.001 | 3 | 31 | 4.400031 | 0.8526583 | 2.474966 | 2.511e-09 | 10.73375 | 9.109e-09
2018-04-04 02:56 | 287281.5 | 3840.0006 | 3 | 31 | 4.400023 | 0.8071346 | 2.502644 | 2.511e-09 | 10.85553 | 9.109e-09
2018-04-04 02:58 | 287401.5 | 3960.0004 | 3 | 31 | 4.400052 | 0.7642498 | 2.52883 | 2.511e-09 | 10.97075 | 9.109e-09
2018-04-04 03:00 | 287521.5 | 4080.001 | 3 | 31 | 4.400043 | 0.7227468 | 2.553603 | 2.511e-09 | 11.07976 | 9.109e-09
2018-04-04 03:02 | 287641.5 | 4200.0015 | 3 | 31 | 4.399996 | 0.6833515 | 2.577034 | 2.511e-09 | 11.18285 | 9.109e-09
2018-04-04 03:04 | 287743.3 | 4301.7305 | 3 | 31 | 4.399985 | 0.6519947 | 2.595912 | 2.511e-09 | 11.26592 | 9.109e-09
2018-04-04 03:06 | 287863.3 | 120.0005 | 4 | 31 | 4.287948 | 0 | 2.595912 | 2.511e-09 | 11.26592 | 9.109e-09
2018-04-04 03:08 | 287983.3 | 240.0002 | 4 | 31 | 4.276093 | 0 | 2.595912 | 2.511e-09 | 11.26592 | 9.109e-09
2018-04-04 03:09 | 288043.3 | 300.0015 | 4 | 31 | 4.272907 | 0 | 2.595912 | 2.511e-09 | 11.26592 | 9.109e-09
2018-04-04 03:11 | 288163.4 | 120.0002 | 5 | 31 | 3.933517 | -2.282159 | 2.595912 | 0.07606439 | 11.26592 | 0.3026464
2018-04-04 03:13 | 288283.4 | 240.0001 | 5 | 31 | 3.890847 | -2.282176 | 2.595912 | 0.1521245 | 11.26592 | 0.6000596
2018-04-04 03:15 | 288403.4 | 360.0008 | 5 | 31 | 3.855411 | -2.28187 | 2.595912 | 0.2281903 | 11.26592 | 0.8946585
2018-04-04 03:17 | 288523.4 | 480.0014 | 5 | 31 | 3.821898 | -2.282075 | 2.595912 | 0.3042564 | 11.26592 | 1.18664
2018-04-04 03:19 | 288643.4 | 600.0007 | 5 | 31 | 3.7897 | -2.28184 | 2.595912 | 0.3803232 | 11.26592 | 1.476093
2018-04-04 03:21 | 288763.4 | 720.0005 | 5 | 31 | 3.758587 | -2.281836 | 2.595912 | 0.4563832 | 11.26592 | 1.763151
2018-04-04 03:23 | 288883.4 | 840.0013 | 5 | 31 | 3.727733 | -2.282189 | 2.595912 | 0.5324552 | 11.26592 | 2.047894
2018-04-04 03:25 | 289003.4 | 960.0015 | 5 | 31 | 3.698227 | -2.281847 | 2.595912 | 0.6085227 | 11.26592 | 2.330322
2018-04-04 03:27 | 289123.4 | 1080.0003 | 5 | 31 | 3.669358 | -2.282105 | 2.595912 | 0.6845846 | 11.26592 | 2.61053
2018-04-04 03:29 | 289243.4 | 1200.0005 | 5 | 31 | 3.643717 | -2.282202 | 2.595912 | 0.7606388 | 11.26592 | 2.888589
2018-04-04 03:31 | 289363.4 | 1320.0008 | 5 | 31 | 3.623045 | -2.281801 | 2.595912 | 0.8367041 | 11.26592 | 3.164906
2018-04-04 03:33 | 289483.4 | 1440.0012 | 5 | 31 | 3.60143 | -2.282187 | 2.595912 | 0.9127797 | 11.26592 | 3.439705
2018-04-04 03:35 | 289603.4 | 1560.0007 | 5 | 31 | 3.580466 | -2.28223 | 2.595912 | 0.9888376 | 11.26592 | 3.712819
2018-04-04 03:37 | 289723.4 | 1680.001 | 5 | 31 | 3.560756 | -2.28203 | 2.595912 | 1.064901 | 11.26592 | 3.984405
2018-04-04 03:39 | 289843.4 | 1800.0006 | 5 | 31 | 3.540172 | -2.282029 | 2.595912 | 1.140963 | 11.26592 | 4.25448
2018-04-04 03:41 | 289963.4 | 1920.0008 | 5 | 31 | 3.521054 | -2.282207 | 2.595912 | 1.217031 | 11.26592 | 4.52301
2018-04-04 03:43 | 290083.4 | 2040.001 | 5 | 31 | 3.503567 | -2.282105 | 2.595912 | 1.293095 | 11.26592 | 4.790155
2018-04-04 03:45 | 290203.4 | 2160.0003 | 5 | 31 | 3.486602 | -2.281935 | 2.595912 | 1.369154 | 11.26592 | 5.055987
2018-04-04 03:47 | 290323.4 | 2280.0006 | 5 | 31 | 3.470971 | -2.281789 | 2.595912 | 1.445209 | 11.26592 | 5.320563
2018-04-04 03:49 | 290443.4 | 2400.0008 | 5 | 31 | 3.455803 | -2.281799 | 2.595912 | 1.521285 | 11.26592 | 5.584035
2018-04-04 03:51 | 290563.4 | 2520.0002 | 5 | 31 | 3.440874 | -2.282157 | 2.595912 | 1.597344 | 11.26592 | 5.846306
2018-04-04 03:53 | 290683.4 | 2640.0015 | 5 | 31 | 3.425735 | -2.28203 | 2.595912 | 1.673413 | 11.26592 | 6.107481
2018-04-04 03:55 | 290803.4 | 2760.0002 | 5 | 31 | 3.412736 | -2.281887 | 2.595912 | 1.749465 | 11.26592 | 6.367504
2018-04-04 03:57 | 290923.4 | 2880.0003 | 5 | 31 | 3.397218 | -2.281875 | 2.595912 | 1.825528 | 11.26592 | 6.626495
2018-04-04 03:59 | 291043.4 | 3000.0013 | 5 | 31 | 3.380698 | -2.282027 | 2.595912 | 1.901588 | 11.26592 | 6.884265
2018-04-04 04:01 | 291163.4 | 3120.0011 | 5 | 31 | 3.362481 | -2.281847 | 2.595912 | 1.977655 | 11.26592 | 7.140743
2018-04-04 04:03 | 291283.4 | 3240.0017 | 5 | 31 | 3.342543 | -2.281962 | 2.595912 | 2.053707 | 11.26592 | 7.39572
2018-04-04 04:05 | 291403.4 | 3360.0009 | 5 | 31 | 3.319901 | -2.281868 | 2.595912 | 2.129779 | 11.26592 | 7.649152
2018-04-04 04:07 | 291523.4 | 3480.0006 | 5 | 31 | 3.293938 | -2.28188 | 2.595912 | 2.205833 | 11.26592 | 7.900685
2018-04-04 04:09 | 291643.4 | 3600.0008 | 5 | 31 | 3.262902 | -2.28182 | 2.595912 | 2.281889 | 11.26592 | 8.150067
2018-04-04 04:11 | 291763.4 | 3720.0002 | 5 | 31 | 3.224581 | -2.281896 | 2.595912 | 2.357959 | 11.26592 | 8.396881
2018-04-04 04:13 | 291883.4 | 3840.0006 | 5 | 31 | 3.174876 | -2.281988 | 2.595912 | 2.434017 | 11.26592 | 8.640327
2018-04-04 04:15 | 292003.4 | 3960.0006 | 5 | 31 | 3.108447 | -2.281894 | 2.595912 | 2.510081 | 11.26592 | 8.879428
2018-04-04 04:17 | 292123.4 | 4080.0023 | 5 | 31 | 3.013851 | -2.281993 | 2.595912 | 2.586145 | 11.26592 | 9.112514
2018-04-04 04:17 | 292136.9 | 4093.5616 | 5 | 31 | 2.999996 | -2.281921 | 2.595912 | 2.594739 | 11.26592 | 9.138358
2018-04-04 04:19 | 292257 | 120.0003 | 6 | 31 | 3.582256 | 0 | 2.595912 | 2.594739 | 11.26592 | 9.138358
2018-04-04 04:21 | 292377 | 240.0019 | 6 | 31 | 3.618219 | 0 | 2.595912 | 2.594739 | 11.26592 | 9.138358
2018-04-04 04:22 | 292437 | 300.0007 | 6 | 31 | 3.627667 | 0 | 2.595912 | 2.594739 | 11.26592 | 9.138358
2018-04-04 04:22 | 292437 | 0.0027 | 7 | 32 | 3.627865 | 0 | 0 | 0 | 0 | 0
2018-04-04 04:24 | 292557.1 | 120.0003 | 2 | 32 | 4.200197 | 3.844667 | 0.1426798 | 0 | 0.5971404 | 0
2018-04-04 04:26 | 292677.1 | 240.0002 | 2 | 32 | 4.200023 | 3.47537 | 0.2647213 | 0 | 1.109734 | 0
2018-04-04 04:27 | 292760 | 322.8554 | 2 | 32 | 4.200193 | 3.259998 | 0.3422396 | 0 | 1.435322 | 0
2018-04-04 04:29 | 292879.9626 | 120.0014 | 3 | 32 | 4.226779 | 3.25988 | 0.4505129 | 0 | 1.891491 | 0
2018-04-04 04:31 | 292999.9618 | 240.0006 | 3 | 32 | 4.250617 | 3.259842 | 0.5591675 | 0 | 2.352065 | 0
2018-04-04 04:33 | 293119.9633 | 360.0021 | 3 | 32 | 4.272893 | 3.260283 | 0.6678253 | 0 | 2.815135 | 0
2018-04-04 04:35 | 293239.9624 | 480.0012 | 3 | 32 | 4.299045 | 3.259953 | 0.776473 | 0 | 3.280806 | 0
2018-04-04 04:37 | 293359.9613 | 600.0001 | 3 | 32 | 4.326186 | 3.259853 | 0.8851349 | 0 | 3.749391 | 0
2018-04-04 04:39 | 293479.9621 | 720.0009 | 3 | 32 | 4.355861 | 3.259886 | 0.9937927 | 0 | 4.221034 | 0
2018-04-04 04:41 | 293599.9626 | 840.0014 | 3 | 32 | 4.386608 | 3.259933 | 1.102452 | 0 | 4.695957 | 0
2018-04-04 04:43 | 293719.9624 | 960.0012 | 3 | 32 | 4.400199 | 3.093489 | 1.209327 | 0 | 5.165886 | 0
2018-04-04 04:45 | 293839.9623 | 1080.0011 | 3 | 32 | 4.400265 | 2.828783 | 1.307762 | 0 | 5.599013 | 0
2018-04-04 04:47 | 293959.9614 | 1200.0002 | 3 | 32 | 4.400104 | 2.633699 | 1.398423 | 0 | 5.997929 | 0
2018-04-04 04:49 | 294079.9628 | 1320.0016 | 3 | 32 | 4.40013 | 2.420525 | 1.482408 | 0 | 6.36747 | 0
2018-04-04 04:51 | 294199.9616 | 1440.0004 | 3 | 32 | 4.400144 | 2.267303 | 1.560552 | 0 | 6.711317 | 0
2018-04-04 04:53 | 294319.9614 | 1560.0002 | 3 | 32 | 4.400181 | 2.134136 | 1.634025 | 0 | 7.034604 | 0
2018-04-04 04:55 | 294439.9619 | 1680.0007 | 3 | 32 | 4.400102 | 2.01646 | 1.703192 | 0 | 7.338946 | 0
2018-04-04 04:57 | 294559.9619 | 1800.0007 | 3 | 32 | 4.400127 | 1.911226 | 1.768621 | 0 | 7.626842 | 0
2018-04-04 04:59 | 294679.9624 | 1920.0012 | 3 | 32 | 4.400069 | 1.815168 | 1.830692 | 0 | 7.89996 | 0
2018-04-04 05:01 | 294799.9624 | 2040.0012 | 3 | 32 | 4.40015 | 1.725828 | 1.889636 | 0 | 8.159318 | 0
2018-04-04 05:03 | 294919.9615 | 2160.0003 | 3 | 32 | 4.400071 | 1.642513 | 1.945761 | 0 | 8.406275 | 0
2018-04-04 05:05 | 295039.9623 | 2280.0011 | 3 | 32 | 4.400162 | 1.566468 | 1.999187 | 0 | 8.641354 | 0
2018-04-04 05:07 | 295159.9622 | 2400.001 | 3 | 32 | 4.400104 | 1.489612 | 2.050131 | 0 | 8.865509 | 0
2018-04-04 05:09 | 295279.9624 | 2520.0012 | 3 | 32 | 4.400123 | 1.419809 | 2.098618 | 0 | 9.078853 | 0
2018-04-04 05:11 | 295399.9632 | 2640.002 | 3 | 32 | 4.4 | 1.349216 | 2.144803 | 0 | 9.28207 | 0
2018-04-04 05:13 | 295519.9613 | 2760.0001 | 3 | 32 | 4.400037 | 1.285051 | 2.188751 | 0 | 9.475445 | 0
2018-04-04 05:15 | 295639.9613 | 2880.0001 | 3 | 32 | 4.400129 | 1.225905 | 2.230537 | 0 | 9.659308 | 0
2018-04-04 05:17 | 295759.9628 | 3000.0016 | 3 | 32 | 4.400054 | 1.164866 | 2.270396 | 0 | 9.834687 | 0
2018-04-04 05:19 | 295879.9626 | 3120.0014 | 3 | 32 | 4.400014 | 1.115897 | 2.308321 | 0 | 10.00156 | 0
2018-04-04 05:21 | 295999.9619 | 3240.0007 | 3 | 32 | 4.400084 | 1.055767 | 2.344523 | 0 | 10.16085 | 0
2018-04-04 05:23 | 296119.9621 | 3360.0009 | 3 | 32 | 4.400087 | 1.001925 | 2.37881 | 0 | 10.31171 | 0
2018-04-04 05:25 | 296239.9622 | 3480.001 | 3 | 32 | 4.400011 | 0.9486074 | 2.411355 | 0 | 10.45492 | 0
2018-04-04 05:27 | 296359.9624 | 3600.0012 | 3 | 32 | 4.400017 | 0.9001656 | 2.442167 | 0 | 10.59049 | 0
2018-04-04 05:29 | 296479.9612 | 3720 | 3 | 32 | 4.400093 | 0.8549805 | 2.471421 | 0 | 10.71921 | 0
2018-04-04 05:31 | 296599.9615 | 3840.0003 | 3 | 32 | 4.400121 | 0.8103743 | 2.499166 | 0 | 10.84129 | 0
2018-04-04 05:33 | 296719.9628 | 3960.0016 | 3 | 32 | 4.400035 | 0.7660532 | 2.525423 | 0 | 10.95682 | 0
2018-04-04 05:35 | 296839.9623 | 4080.0011 | 3 | 32 | 4.400092 | 0.7246037 | 2.550253 | 0 | 11.06608 | 0
2018-04-04 05:37 | 296959.9617 | 4200.0005 | 3 | 32 | 4.399996 | 0.6851835 | 2.573748 | 0 | 11.16945 | 0
2018-04-04 05:39 | 297071.7065 | 4311.7453 | 3 | 32 | 4.400047 | 0.6519947 | 2.594502 | 0 | 11.26077 | 0
2018-04-04 05:41 | 297191.7 | 120.0002 | 4 | 32 | 4.288007 | 0 | 2.594502 | 0 | 11.26077 | 0
2018-04-04 05:43 | 297311.7 | 240.0014 | 4 | 32 | 4.276145 | 0 | 2.594502 | 0 | 11.26077 | 0
2018-04-04 05:44 | 297371.7 | 300.0046 | 4 | 32 | 4.272948 | 0 | 2.594502 | 0 | 11.26077 | 0
2018-04-04 05:46 | 297491.8 | 120.0002 | 5 | 32 | 3.93417 | -2.282094 | 2.594502 | 0.07605656 | 11.26077 | 0.302632
2018-04-04 05:48 | 297611.8 | 240.0014 | 5 | 32 | 3.891172 | -2.282096 | 2.594502 | 0.1521303 | 11.26077 | 0.6001816
2018-04-04 05:50 | 297731.8 | 360.0011 | 5 | 32 | 3.855122 | -2.281896 | 2.594502 | 0.2281901 | 11.26077 | 0.8947536
2018-04-04 05:52 | 297851.8 | 480.0002 | 5 | 32 | 3.821517 | -2.281878 | 2.594502 | 0.3042516 | 11.26077 | 1.18669
2018-04-04 05:54 | 297971.8 | 600.0012 | 5 | 32 | 3.789228 | -2.28212 | 2.594502 | 0.3803207 | 11.26077 | 1.476152
2018-04-04 05:56 | 298091.8 | 720.0004 | 5 | 32 | 3.757694 | -2.281911 | 2.594502 | 0.456381 | 11.26077 | 1.76316
2018-04-04 05:58 | 298211.8 | 840 | 5 | 32 | 3.726673 | -2.281799 | 2.594502 | 0.5324467 | 11.26077 | 2.047804
2018-04-04 06:00 | 298331.8 | 960.0007 | 5 | 32 | 3.697149 | -2.282191 | 2.594502 | 0.6085092 | 11.26077 | 2.330132
2018-04-04 06:02 | 298451.8 | 1080.0011 | 5 | 32 | 3.67055 | -2.281825 | 2.594502 | 0.6845635 | 11.26077 | 2.610289
2018-04-04 06:04 | 298571.8 | 1200.0002 | 5 | 32 | 3.64587 | -2.281861 | 2.594502 | 0.7606311 | 11.26077 | 2.888555
2018-04-04 06:06 | 298691.8 | 1320.0008 | 5 | 32 | 3.622571 | -2.282126 | 2.594502 | 0.836698 | 11.26077 | 3.164995
2018-04-04 06:08 | 298811.8 | 1440.0013 | 5 | 32 | 3.60023 | -2.282163 | 2.594502 | 0.9127507 | 11.26077 | 3.439648
2018-04-04 06:10 | 298931.8 | 1560.0001 | 5 | 32 | 3.578851 | -2.282204 | 2.594502 | 0.9888265 | 11.26077 | 3.712722
2018-04-04 06:12 | 299051.8 | 1680.0011 | 5 | 32 | 3.558794 | -2.281815 | 2.594502 | 1.064884 | 11.26077 | 3.984144
2018-04-04 06:14 | 299171.8 | 1800.0014 | 5 | 32 | 3.539935 | -2.281793 | 2.594502 | 1.140945 | 11.26077 | 4.254105
2018-04-04 06:16 | 299291.8 | 1920.0007 | 5 | 32 | 3.521629 | -2.282164 | 2.594502 | 1.217013 | 11.26077 | 4.522676
2018-04-04 06:18 | 299411.8 | 2040.0001 | 5 | 32 | 3.503985 | -2.281873 | 2.594502 | 1.293068 | 11.26077 | 4.789834
2018-04-04 06:20 | 299531.8 | 2160.0003 | 5 | 32 | 3.487668 | -2.281887 | 2.594502 | 1.369144 | 11.26077 | 5.055782
2018-04-04 06:22 | 299651.8 | 2280.0005 | 5 | 32 | 3.471855 | -2.281801 | 2.594502 | 1.445196 | 11.26077 | 5.32042
2018-04-04 06:24 | 299771.8 | 2400.0004 | 5 | 32 | 3.456784 | -2.281866 | 2.594502 | 1.521266 | 11.26077 | 5.583951
2018-04-04 06:26 | 299891.8 | 2520.0006 | 5 | 32 | 3.441859 | -2.281954 | 2.594502 | 1.597326 | 11.26077 | 5.846308
2018-04-04 06:28 | 300011.8 | 2640.0009 | 5 | 32 | 3.427037 | -2.281924 | 2.594502 | 1.67339 | 11.26077 | 6.107548
2018-04-04 06:30 | 300131.8 | 2760.0001 | 5 | 32 | 3.411953 | -2.282101 | 2.594502 | 1.749451 | 11.26077 | 6.367639
2018-04-04 06:32 | 300251.8 | 2880.0014 | 5 | 32 | 3.396488 | -2.281897 | 2.594502 | 1.825512 | 11.26077 | 6.626572
2018-04-04 06:34 | 300371.8 | 3000.0004 | 5 | 32 | 3.379462 | -2.28193 | 2.594502 | 1.901575 | 11.26077 | 6.884281
2018-04-04 06:36 | 300491.8 | 3120.0013 | 5 | 32 | 3.360922 | -2.2819 | 2.594502 | 1.977629 | 11.26077 | 7.140611
2018-04-04 06:38 | 300611.8 | 3240.0017 | 5 | 32 | 3.340521 | -2.281825 | 2.594502 | 2.053697 | 11.26077 | 7.395508
2018-04-04 06:40 | 300731.8 | 3360.0007 | 5 | 32 | 3.317897 | -2.281892 | 2.594502 | 2.129743 | 11.26077 | 7.648701
2018-04-04 06:42 | 300851.8 | 3480.0016 | 5 | 32 | 3.292132 | -2.282019 | 2.594502 | 2.205815 | 11.26077 | 7.900148
2018-04-04 06:44 | 300971.8 | 3600.0003 | 5 | 32 | 3.261536 | -2.281988 | 2.594502 | 2.281871 | 11.26077 | 8.149406
2018-04-04 06:46 | 301091.8 | 3720.0021 | 5 | 32 | 3.223703 | -2.281971 | 2.594502 | 2.357941 | 11.26077 | 8.396132
2018-04-04 06:48 | 301211.8 | 3840.0006 | 5 | 32 | 3.17452 | -2.28184 | 2.594502 | 2.433995 | 11.26077 | 8.639516
2018-04-04 06:50 | 301331.8 | 3960.0005 | 5 | 32 | 3.10912 | -2.281904 | 2.594502 | 2.510061 | 11.26077 | 8.878624
2018-04-04 06:52 | 301451.8 | 4080.0001 | 5 | 32 | 3.01435 | -2.281887 | 2.594502 | 2.586115 | 11.26077 | 9.111753
2018-04-04 06:53 | 301465.8 | 4093.9905 | 5 | 32 | 2.999996 | -2.281933 | 2.594502 | 2.594986 | 11.26077 | 9.138431
2018-04-04 06:55 | 301585.9 | 120.0014 | 6 | 32 | 3.581628 | 0 | 2.594502 | 2.594986 | 11.26077 | 9.138431
2018-04-04 06:57 | 301705.9 | 240.0014 | 6 | 32 | 3.617648 | 0 | 2.594502 | 2.594986 | 11.26077 | 9.138431
2018-04-04 06:58 | 301765.9 | 300.0029 | 6 | 32 | 3.627096 | 0 | 2.594502 | 2.594986 | 11.26077 | 9.138431
2018-04-04 06:58 | 301765.9 | 0.0027 | 7 | 33 | 3.62711 | 0 | 0 | 0 | 0 | 0
2018-04-04 07:00 | 301886 | 120.0017 | 2 | 33 | 4.200066 | 3.820818 | 0.1421605 | 3.266e-09 | 0.5950209 | 1.1847e-08
2018-04-04 07:02 | 302006 | 240.0006 | 2 | 33 | 4.199783 | 3.457394 | 0.2633255 | 3.266e-09 | 1.103926 | 1.1847e-08
2018-04-04 07:03 | 302078.3 | 312.3084 | 2 | 33 | 4.200366 | 3.259781 | 0.3309246 | 3.266e-09 | 1.387844 | 1.1847e-08
2018-04-04 07:05 | 302198.3 | 120.0008 | 3 | 33 | 4.224825 | 3.259869 | 0.4391868 | 3.266e-09 | 1.843819 | 1.1847e-08
2018-04-04 07:07 | 302318.3 | 240.0009 | 3 | 33 | 4.248196 | 3.259834 | 0.5478453 | 3.266e-09 | 2.304125 | 1.1847e-08
2018-04-04 07:09 | 302438.3 | 360.0003 | 3 | 33 | 4.271336 | 3.259907 | 0.6565005 | 3.266e-09 | 2.766948 | 1.1847e-08
2018-04-04 07:11 | 302558.3 | 480.001 | 3 | 33 | 4.296194 | 3.26001 | 0.7651578 | 3.266e-09 | 3.232401 | 1.1847e-08
2018-04-04 07:13 | 302678.3 | 600.001 | 3 | 33 | 4.323931 | 3.260008 | 0.8738161 | 3.266e-09 | 3.700679 | 1.1847e-08
2018-04-04 07:15 | 302798.3 | 720.001 | 3 | 33 | 4.353487 | 3.259975 | 0.9824727 | 3.266e-09 | 4.172078 | 1.1847e-08
2018-04-04 07:17 | 302918.3 | 840.0011 | 3 | 33 | 4.385525 | 3.260035 | 1.091128 | 3.266e-09 | 4.646789 | 1.1847e-08
2018-04-04 07:19 | 303038.3 | 960.0005 | 3 | 33 | 4.400132 | 3.110126 | 1.198506 | 3.266e-09 | 5.118817 | 1.1847e-08
2018-04-04 07:21 | 303158.3 | 1080.0007 | 3 | 33 | 4.400218 | 2.867016 | 1.297683 | 3.266e-09 | 5.555203 | 1.1847e-08
2018-04-04 07:23 | 303278.3 | 1200.0013 | 3 | 33 | 4.400163 | 2.614454 | 1.388983 | 3.266e-09 | 5.956933 | 1.1847e-08
2018-04-04 07:25 | 303398.3 | 1320.0022 | 3 | 33 | 4.399992 | 2.440928 | 1.473297 | 3.266e-09 | 6.327926 | 1.1847e-08
2018-04-04 07:27 | 303518.3 | 1440.0015 | 3 | 33 | 4.400182 | 2.279785 | 1.552239 | 3.266e-09 | 6.675276 | 1.1847e-08
2018-04-04 07:29 | 303638.3 | 1560.0008 | 3 | 33 | 4.40011 | 2.144159 | 1.625926 | 3.266e-09 | 6.999508 | 1.1847e-08
2018-04-04 07:31 | 303758.3 | 1680.001 | 3 | 33 | 4.400118 | 2.027178 | 1.695408 | 3.266e-09 | 7.305236 | 1.1847e-08
2018-04-04 07:33 | 303878.3 | 1800.0009 | 3 | 33 | 4.40013 | 1.919901 | 1.761159 | 3.266e-09 | 7.594549 | 1.1847e-08
2018-04-04 07:35 | 303998.3 | 1920.0015 | 3 | 33 | 4.400039 | 1.821358 | 1.823504 | 3.266e-09 | 7.868873 | 1.1847e-08
2018-04-04 07:37 | 304118.3 | 2040.0016 | 3 | 33 | 4.400102 | 1.734562 | 1.882793 | 3.266e-09 | 8.129747 | 1.1847e-08
2018-04-04 07:39 | 304238.3 | 2160.0023 | 3 | 33 | 4.400044 | 1.653996 | 1.939227 | 3.266e-09 | 8.378062 | 1.1847e-08
2018-04-04 07:41 | 304358.3 | 2280.0008 | 3 | 33 | 4.400123 | 1.576177 | 1.993036 | 3.266e-09 | 8.614826 | 1.1847e-08
2018-04-04 07:43 | 304478.3 | 2400.0014 | 3 | 33 | 4.400185 | 1.504093 | 2.044324 | 3.266e-09 | 8.840495 | 1.1847e-08
2018-04-04 07:45 | 304598.3 | 2520.0007 | 3 | 33 | 4.400105 | 1.432992 | 2.093196 | 3.266e-09 | 9.055535 | 1.1847e-08
2018-04-04 07:47 | 304718.3 | 2640.0014 | 3 | 33 | 4.400115 | 1.364658 | 2.139834 | 3.266e-09 | 9.26075 | 1.1847e-08
2018-04-04 07:49 | 304838.3 | 2760.0013 | 3 | 33 | 4.399918 | 1.301821 | 2.18429 | 3.266e-09 | 9.456357 | 1.1847e-08
2018-04-04 07:51 | 304958.3 | 2880.0013 | 3 | 33 | 4.399993 | 1.23841 | 2.22664 | 3.266e-09 | 9.642697 | 1.1847e-08
2018-04-04 07:53 | 305078.3 | 3000.0008 | 3 | 33 | 4.400056 | 1.180783 | 2.266982 | 3.266e-09 | 9.820206 | 1.1847e-08
2018-04-04 07:55 | 305198.3 | 3120.0007 | 3 | 33 | 4.400125 | 1.120627 | 2.305282 | 3.266e-09 | 9.988727 | 1.1847e-08
2018-04-04 07:57 | 305318.3 | 3240.0013 | 3 | 33 | 4.400054 | 1.06766 | 2.341774 | 3.266e-09 | 10.1493 | 1.1847e-08
2018-04-04 07:59 | 305438.3 | 3360.0004 | 3 | 33 | 4.400072 | 1.00938 | 2.376377 | 3.266e-09 | 10.30155 | 1.1847e-08
2018-04-04 08:01 | 305558.3 | 3480.0001 | 3 | 33 | 4.400079 | 0.9580307 | 2.40916 | 3.266e-09 | 10.4458 | 1.1847e-08
2018-04-04 08:03 | 305678.3 | 3600.0006 | 3 | 33 | 4.400121 | 0.9080534 | 2.440225 | 3.266e-09 | 10.58249 | 1.1847e-08
2018-04-04 08:05 | 305798.3 | 3720.0021 | 3 | 33 | 4.400027 | 0.8591633 | 2.469667 | 3.266e-09 | 10.71203 | 1.1847e-08
2018-04-04 08:07 | 305918.3 | 3840.0009 | 3 | 33 | 4.400057 | 0.8124676 | 2.49752 | 3.266e-09 | 10.83459 | 1.1847e-08
2018-04-04 08:09 | 306038.3 | 3960.0016 | 3 | 33 | 4.400083 | 0.7685766 | 2.523849 | 3.266e-09 | 10.95043 | 1.1847e-08
2018-04-04 08:11 | 306158.3 | 4080.0006 | 3 | 33 | 4.400048 | 0.7280655 | 2.548793 | 3.266e-09 | 11.06019 | 1.1847e-08
2018-04-04 08:13 | 306278.3 | 4200.0011 | 3 | 33 | 4.400052 | 0.6892223 | 2.572407 | 3.266e-09 | 11.16409 | 1.1847e-08
2018-04-04 08:15 | 306398.3 | 4320.0002 | 3 | 33 | 4.400036 | 0.6524687 | 2.594758 | 3.266e-09 | 11.26244 | 1.1847e-08
2018-04-04 08:15 | 306398.6 | 4320.3289 | 3 | 33 | 4.4 | 0.6519804 | 2.594818 | 3.266e-09 | 11.2627 | 1.1847e-08
2018-04-04 08:17 | 306518.7 | 120.0015 | 4 | 33 | 4.287941 | 0 | 2.594818 | 3.266e-09 | 11.2627 | 1.1847e-08
2018-04-04 08:19 | 306638.7 | 240.0014 | 4 | 33 | 4.276121 | 0 | 2.594818 | 3.266e-09 | 11.2627 | 1.1847e-08
2018-04-04 08:20 | 306698.7 | 300.002 | 4 | 33 | 4.27291 | 0 | 2.594818 | 3.266e-09 | 11.2627 | 1.1847e-08
2018-04-04 08:22 | 306818.7 | 120.0008 | 5 | 33 | 3.934376 | -2.281814 | 2.594818 | 0.07605843 | 11.2627 | 0.302653
2018-04-04 08:24 | 306938.7 | 240.0014 | 5 | 33 | 3.891389 | -2.281883 | 2.594818 | 0.1521246 | 11.2627 | 0.6001917
2018-04-04 08:26 | 307058.7 | 360.0013 | 5 | 33 | 3.854867 | -2.282099 | 2.594818 | 0.2281859 | 11.2627 | 0.8947733
2018-04-04 08:28 | 307178.7 | 480.0011 | 5 | 33 | 3.82068 | -2.281878 | 2.594818 | 0.3042424 | 11.2627 | 1.186668
2018-04-04 08:30 | 307298.7 | 600.0009 | 5 | 33 | 3.788792 | -2.282197 | 2.594818 | 0.3803095 | 11.2627 | 1.476079
2018-04-04 08:32 | 307418.7 | 720.0009 | 5 | 33 | 3.757638 | -2.281984 | 2.594818 | 0.4563741 | 11.2627 | 1.763087
2018-04-04 08:34 | 307538.7 | 840.0016 | 5 | 33 | 3.726536 | -2.282005 | 2.594818 | 0.5324351 | 11.2627 | 2.047708
2018-04-04 08:36 | 307658.7 | 960.0014 | 5 | 33 | 3.697723 | -2.281851 | 2.594818 | 0.608501 | 11.2627 | 2.330049
2018-04-04 08:38 | 307778.7 | 1080.0007 | 5 | 33 | 3.670297 | -2.28213 | 2.594818 | 0.6845571 | 11.2627 | 2.61021
2018-04-04 08:40 | 307898.7 | 1200.0012 | 5 | 33 | 3.645453 | -2.28218 | 2.594818 | 0.7606265 | 11.2627 | 2.888454
2018-04-04 08:42 | 308018.7 | 1320.0009 | 5 | 33 | 3.622464 | -2.282207 | 2.594818 | 0.8366878 | 11.2627 | 3.164843
2018-04-04 08:44 | 308138.7 | 1440.0016 | 5 | 33 | 3.60053 | -2.281853 | 2.594818 | 0.9127551 | 11.2627 | 3.439553
2018-04-04 08:46 | 308258.7 | 1560.0012 | 5 | 33 | 3.579557 | -2.282096 | 2.594818 | 0.9888286 | 11.2627 | 3.712657
2018-04-04 08:48 | 308378.7 | 1680.0003 | 5 | 33 | 3.559232 | -2.28208 | 2.594818 | 1.064887 | 11.2627 | 3.984138
2018-04-04 08:50 | 308498.7 | 1800.0008 | 5 | 33 | 3.540085 | -2.281897 | 2.594818 | 1.140954 | 11.2627 | 4.254136
2018-04-04 08:52 | 308618.7 | 1920.0004 | 5 | 33 | 3.522013 | -2.281728 | 2.594818 | 1.217019 | 11.2627 | 4.522718
2018-04-04 08:54 | 308738.7 | 2040.0003 | 5 | 33 | 3.504778 | -2.282152 | 2.594818 | 1.293084 | 11.2627 | 4.78996
2018-04-04 08:56 | 308858.7 | 2160.0008 | 5 | 33 | 3.488496 | -2.2819 | 2.594818 | 1.369141 | 11.2627 | 5.055904
2018-04-04 08:58 | 308978.7 | 2280.0013 | 5 | 33 | 3.472427 | -2.281974 | 2.594818 | 1.445206 | 11.2627 | 5.320643
2018-04-04 09:00 | 309098.7 | 2400.001 | 5 | 33 | 3.456809 | -2.281818 | 2.594818 | 1.521271 | 11.2627 | 5.584173
2018-04-04 09:02 | 309218.7 | 2520.0017 | 5 | 33 | 3.44227 | -2.281846 | 2.594818 | 1.59734 | 11.2627 | 5.84655
2018-04-04 09:04 | 309338.7 | 2640.0004 | 5 | 33 | 3.428221 | -2.281892 | 2.594818 | 1.673399 | 11.2627 | 6.107831
2018-04-04 09:06 | 309458.7 | 2760.0003 | 5 | 33 | 3.412978 | -2.281832 | 2.594818 | 1.749459 | 11.2627 | 6.368003
2018-04-04 09:08 | 309578.7 | 2880.0017 | 5 | 33 | 3.39709 | -2.282109 | 2.594818 | 1.825522 | 11.2627 | 6.627011
2018-04-04 09:10 | 309698.7 | 3000.0022 | 5 | 33 | 3.379931 | -2.282213 | 2.594818 | 1.901592 | 11.2627 | 6.884781
2018-04-04 09:12 | 309818.7 | 3120.0005 | 5 | 33 | 3.361278 | -2.281863 | 2.594818 | 1.977646 | 11.2627 | 7.141138
2018-04-04 09:14 | 309938.7 | 3240.0011 | 5 | 33 | 3.340822 | -2.28214 | 2.594818 | 2.053718 | 11.2627 | 7.396065
2018-04-04 09:16 | 310058.7 | 3360.0004 | 5 | 33 | 3.318578 | -2.282066 | 2.594818 | 2.129781 | 11.2627 | 7.649343
2018-04-04 09:18 | 310178.7 | 3480.0005 | 5 | 33 | 3.292603 | -2.281847 | 2.594818 | 2.205822 | 11.2627 | 7.900731
2018-04-04 09:20 | 310298.7 | 3600.0009 | 5 | 33 | 3.261643 | -2.282088 | 2.594818 | 2.281896 | 11.2627 | 8.150072
2018-04-04 09:22 | 310418.7 | 3720.0006 | 5 | 33 | 3.222893 | -2.281866 | 2.594818 | 2.357967 | 11.2627 | 8.396776
2018-04-04 09:24 | 310538.7 | 3840.0013 | 5 | 33 | 3.173074 | -2.281918 | 2.594818 | 2.434028 | 11.2627 | 8.640099
2018-04-04 09:26 | 310658.7 | 3960.0011 | 5 | 33 | 3.1074 | -2.281786 | 2.594818 | 2.510091 | 11.2627 | 8.879073
2018-04-04 09:28 | 310778.7 | 4080.0023 | 5 | 33 | 3.013309 | -2.281863 | 2.594818 | 2.586153 | 11.2627 | 9.112108
2018-04-04 09:28 | 310792 | 4093.2472 | 5 | 33 | 2.999996 | -2.281864 | 2.594818 | 2.594548 | 11.2627 | 9.137349
2018-04-04 09:30 | 310912 | 120.0005 | 6 | 33 | 3.581534 | 0 | 2.594818 | 2.594548 | 11.2627 | 9.137349
2018-04-04 09:32 | 311032 | 240.0003 | 6 | 33 | 3.617687 | 0 | 2.594818 | 2.594548 | 11.2627 | 9.137349
2018-04-04 09:33 | 311092 | 300.0032 | 6 | 33 | 3.627156 | 0 | 2.594818 | 2.594548 | 11.2627 | 9.137349
2018-04-04 09:33 | 311092.1 | 0.0026 | 7 | 34 | 3.627531 | 0 | 0 | 0 | 0 | 0
2018-04-04 09:35 | 311212.1 | 120.0023 | 2 | 34 | 4.200108 | 3.809198 | 0.1418219 | 2.264e-09 | 0.5936148 | 8.214e-09
2018-04-04 09:37 | 311332.1 | 240.002 | 2 | 34 | 4.199983 | 3.442366 | 0.2628132 | 2.264e-09 | 1.101784 | 8.214e-09
2018-04-04 09:38 | 311397.5 | 305.3698 | 2 | 34 | 4.20035 | 3.259951 | 0.3238226 | 2.264e-09 | 1.358027 | 8.214e-09
2018-04-04 09:40 | 311517.5 | 120.0015 | 3 | 34 | 4.224488 | 3.260019 | 0.4320938 | 2.264e-09 | 1.814004 | 8.214e-09
2018-04-04 09:42 | 311637.5 | 240.0005 | 3 | 34 | 4.248003 | 3.259895 | 0.5407432 | 2.264e-09 | 2.27432 | 8.214e-09
2018-04-04 09:44 | 311757.5 | 360.0002 | 3 | 34 | 4.271807 | 3.259743 | 0.6494076 | 2.264e-09 | 2.737174 | 8.214e-09
2018-04-04 09:46 | 311877.5 | 480.0015 | 3 | 34 | 4.295403 | 3.259912 | 0.7580715 | 2.264e-09 | 3.202637 | 8.214e-09
2018-04-04 09:48 | 311997.5 | 600.0006 | 3 | 34 | 4.323 | 3.260117 | 0.8667322 | 2.264e-09 | 3.670882 | 8.214e-09
2018-04-04 09:50 | 312117.5 | 720.0027 | 3 | 34 | 4.353712 | 3.260099 | 0.975395 | 2.264e-09 | 4.142262 | 8.214e-09
2018-04-04 09:52 | 312237.5 | 840.0015 | 3 | 34 | 4.382751 | 3.259943 | 1.084049 | 2.264e-09 | 4.616858 | 8.214e-09
2018-04-04 09:54 | 312357.5 | 960.0014 | 3 | 34 | 4.399997 | 3.10342 | 1.19138 | 2.264e-09 | 5.08865 | 8.214e-09
2018-04-04 09:56 | 312477.5 | 1080.0018 | 3 | 34 | 4.399666 | 2.867743 | 1.290934 | 2.264e-09 | 5.526696 | 8.214e-09
2018-04-04 09:58 | 312597.5 | 1200.0008 | 3 | 34 | 4.400256 | 2.650267 | 1.382633 | 2.264e-09 | 5.930171 | 8.214e-09
2018-04-04 10:00 | 312717.5 | 1320.0013 | 3 | 34 | 4.400146 | 2.447176 | 1.467514 | 2.264e-09 | 6.303662 | 8.214e-09
2018-04-04 10:02 | 312837.5 | 1440.0011 | 3 | 34 | 4.399959 | 2.329229 | 1.546482 | 2.264e-09 | 6.651127 | 8.214e-09
2018-04-04 10:04 | 312957.5 | 1560.0015 | 3 | 34 | 4.400134 | 2.148817 | 1.620397 | 2.264e-09 | 6.976361 | 8.214e-09
2018-04-04 10:06 | 313077.5 | 1680.0014 | 3 | 34 | 4.4001 | 2.029707 | 1.689986 | 2.264e-09 | 7.282559 | 8.214e-09
2018-04-04 10:08 | 313197.5 | 1800.001 | 3 | 34 | 4.400095 | 1.924103 | 1.755871 | 2.264e-09 | 7.572462 | 8.214e-09
2018-04-04 10:10 | 313317.5 | 1920.0015 | 3 | 34 | 4.400097 | 1.828867 | 1.818384 | 2.264e-09 | 7.847522 | 8.214e-09
2018-04-04 10:12 | 313437.5 | 2040.0005 | 3 | 34 | 4.400091 | 1.740593 | 1.877898 | 2.264e-09 | 8.10939 | 8.214e-09
2018-04-04 10:14 | 313557.5 | 2160.0018 | 3 | 34 | 4.400085 | 1.656321 | 1.934504 | 2.264e-09 | 8.358462 | 8.214e-09
2018-04-04 10:16 | 313677.5 | 2280.0015 | 3 | 34 | 4.40017 | 1.578384 | 1.988403 | 2.264e-09 | 8.595622 | 8.214e-09
2018-04-04 10:18 | 313797.5 | 2400.0013 | 3 | 34 | 4.400115 | 1.511063 | 2.039889 | 2.264e-09 | 8.822166 | 8.214e-09
2018-04-04 10:20 | 313917.5 | 2520.0002 | 3 | 34 | 4.400281 | 1.444117 | 2.089072 | 2.264e-09 | 9.038573 | 8.214e-09
2018-04-04 10:22 | 314037.5 | 2640.0015 | 3 | 34 | 4.400114 | 1.373456 | 2.135964 | 2.264e-09 | 9.244899 | 8.214e-09
2018-04-04 10:24 | 314157.5 | 2760.0006 | 3 | 34 | 4.400093 | 1.314772 | 2.18071 | 2.264e-09 | 9.441788 | 8.214e-09
2018-04-04 10:26 | 314277.5 | 2880.0002 | 3 | 34 | 4.400039 | 1.250219 | 2.223478 | 2.264e-09 | 9.629968 | 8.214e-09
2018-04-04 10:28 | 314397.5 | 3000.0014 | 3 | 34 | 4.400037 | 1.190671 | 2.264133 | 2.264e-09 | 9.808853 | 8.214e-09
2018-04-04 10:30 | 314517.5 | 3120.0014 | 3 | 34 | 4.400126 | 1.131753 | 2.302813 | 2.264e-09 | 9.979046 | 8.214e-09
2018-04-04 10:32 | 314637.5 | 3240.0018 | 3 | 34 | 4.400106 | 1.072302 | 2.339528 | 2.264e-09 | 10.14059 | 8.214e-09
2018-04-04 10:34 | 314757.5 | 3360.0006 | 3 | 34 | 4.399961 | 1.015587 | 2.374329 | 2.264e-09 | 10.29372 | 8.214e-09
2018-04-04 10:36 | 314877.5 | 3480.0013 | 3 | 34 | 4.400039 | 0.9620037 | 2.4073 | 2.264e-09 | 10.4388 | 8.214e-09
2018-04-04 10:38 | 314997.5 | 3600.0002 | 3 | 34 | 4.399994 | 0.9112082 | 2.438527 | 2.264e-09 | 10.5762 | 8.214e-09
2018-04-04 10:40 | 315117.5 | 3720.0008 | 3 | 34 | 4.400009 | 0.8639126 | 2.468121 | 2.264e-09 | 10.70641 | 8.214e-09
2018-04-04 10:42 | 315237.5 | 3840.0005 | 3 | 34 | 4.40009 | 0.8185625 | 2.496155 | 2.264e-09 | 10.82976 | 8.214e-09
2018-04-04 10:44 | 315357.5 | 3960.0002 | 3 | 34 | 4.400045 | 0.7736721 | 2.522689 | 2.264e-09 | 10.94652 | 8.214e-09
2018-04-04 10:46 | 315477.5 | 4080.0016 | 3 | 34 | 4.40011 | 0.731535 | 2.547761 | 2.264e-09 | 11.05683 | 8.214e-09
2018-04-04 10:48 | 315597.5 | 4200.0014 | 3 | 34 | 4.400021 | 0.6928358 | 2.571485 | 2.264e-09 | 11.16122 | 8.214e-09
2018-04-04 10:50 | 315717.5 | 4320.001 | 3 | 34 | 4.400019 | 0.6565819 | 2.593974 | 2.264e-09 | 11.26017 | 8.214e-09
2018-04-04 10:50 | 315732.9 | 4335.365 | 3 | 34 | 4.400048 | 0.6519995 | 2.59677 | 2.264e-09 | 11.27247 | 8.214e-09
2018-04-04 10:52 | 315853 | 120.0013 | 4 | 34 | 4.28893 | 0 | 2.59677 | 2.264e-09 | 11.27247 | 8.214e-09
2018-04-04 10:54 | 315973 | 240.0002 | 4 | 34 | 4.277051 | 0 | 2.59677 | 2.264e-09 | 11.27247 | 8.214e-09
2018-04-04 10:55 | 316033 | 300.0031 | 4 | 34 | 4.273839 | 0 | 2.59677 | 2.264e-09 | 11.27247 | 8.214e-09
2018-04-04 10:57 | 316153 | 120.0015 | 5 | 34 | 3.935633 | -2.282148 | 2.59677 | 0.07605793 | 11.27247 | 0.3027353
2018-04-04 10:59 | 316273 | 240.001 | 5 | 34 | 3.892415 | -2.282164 | 2.59677 | 0.152125 | 11.27247 | 0.6003641
2018-04-04 11:01 | 316393 | 360.0004 | 5 | 34 | 3.856489 | -2.281904 | 2.59677 | 0.228185 | 11.27247 | 0.895034
2018-04-04 11:03 | 316513 | 480.0003 | 5 | 34 | 3.822045 | -2.281863 | 2.59677 | 0.3042522 | 11.27247 | 1.187058
2018-04-04 11:05 | 316633 | 600.0009 | 5 | 34 | 3.789925 | -2.282118 | 2.59677 | 0.3803056 | 11.27247 | 1.476508
2018-04-04 11:07 | 316753 | 720.0015 | 5 | 34 | 3.758612 | -2.281832 | 2.59677 | 0.4563681 | 11.27247 | 1.763581
2018-04-04 11:09 | 316873 | 840.0013 | 5 | 34 | 3.727896 | -2.281844 | 2.59677 | 0.5324445 | 11.27247 | 2.048345
2018-04-04 11:11 | 316993 | 960.0003 | 5 | 34 | 3.69878 | -2.282138 | 2.59677 | 0.6084944 | 11.27247 | 2.330733
2018-04-04 11:13 | 317113 | 1080.0013 | 5 | 34 | 3.672096 | -2.282248 | 2.59677 | 0.6845719 | 11.27247 | 2.611103
2018-04-04 11:15 | 317233 | 1200.0013 | 5 | 34 | 3.647128 | -2.281856 | 2.59677 | 0.7606246 | 11.27247 | 2.889416
2018-04-04 11:17 | 317353 | 1320.0005 | 5 | 34 | 3.623644 | -2.281863 | 2.59677 | 0.8366867 | 11.27247 | 3.16592
2018-04-04 11:19 | 317473 | 1440.0007 | 5 | 34 | 3.601449 | -2.281837 | 2.59677 | 0.9127492 | 11.27247 | 3.440691
2018-04-04 11:21 | 317593 | 1560.0014 | 5 | 34 | 3.580311 | -2.281928 | 2.59677 | 0.9888222 | 11.27247 | 3.713854
2018-04-04 11:23 | 317713 | 1680.0015 | 5 | 34 | 3.56002 | -2.28182 | 2.59677 | 1.064891 | 11.27247 | 3.985428
2018-04-04 11:25 | 317833 | 1800.0016 | 5 | 34 | 3.540658 | -2.281911 | 2.59677 | 1.140948 | 11.27247 | 4.255449
2018-04-04 11:27 | 317953 | 1920.001 | 5 | 34 | 3.522371 | -2.281963 | 2.59677 | 1.217014 | 11.27247 | 4.524069
2018-04-04 11:29 | 318073 | 2040.0016 | 5 | 34 | 3.50531 | -2.282193 | 2.59677 | 1.293065 | 11.27247 | 4.791294
2018-04-04 11:31 | 318193 | 2160.0009 | 5 | 34 | 3.488794 | -2.281855 | 2.59677 | 1.369142 | 11.27247 | 5.057337
2018-04-04 11:33 | 318313 | 2280 | 5 | 34 | 3.473193 | -2.281863 | 2.59677 | 1.445195 | 11.27247 | 5.32207
2018-04-04 11:35 | 318433 | 2400.0001 | 5 | 34 | 3.457643 | -2.281864 | 2.59677 | 1.521266 | 11.27247 | 5.585683
2018-04-04 11:37 | 318553 | 2520.0007 | 5 | 34 | 3.442642 | -2.281924 | 2.59677 | 1.597322 | 11.27247 | 5.848086
2018-04-04 11:39 | 318673 | 2640.0006 | 5 | 34 | 3.427883 | -2.281914 | 2.59677 | 1.673385 | 11.27247 | 6.109383
2018-04-04 11:41 | 318793 | 2760.0008 | 5 | 34 | 3.412882 | -2.281832 | 2.59677 | 1.749441 | 11.27247 | 6.369525
2018-04-04 11:43 | 318913 | 2880.0014 | 5 | 34 | 3.397044 | -2.281913 | 2.59677 | 1.825513 | 11.27247 | 6.628555
2018-04-04 11:45 | 319033 | 3000.0004 | 5 | 34 | 3.379923 | -2.281933 | 2.59677 | 1.901573 | 11.27247 | 6.886289
2018-04-04 11:47 | 319153 | 3120.0002 | 5 | 34 | 3.362183 | -2.28184 | 2.59677 | 1.977628 | 11.27247 | 7.14268
2018-04-04 11:49 | 319273 | 3240.0006 | 5 | 34 | 3.342513 | -2.281945 | 2.59677 | 2.053685 | 11.27247 | 7.397666
2018-04-04 11:51 | 319393 | 3360.0006 | 5 | 34 | 3.320227 | -2.281911 | 2.59677 | 2.129753 | 11.27247 | 7.651102
2018-04-04 11:53 | 319513 | 3480.002 | 5 | 34 | 3.294283 | -2.282205 | 2.59677 | 2.205809 | 11.27247 | 7.902658
2018-04-04 11:55 | 319633 | 3600.001 | 5 | 34 | 3.263761 | -2.281995 | 2.59677 | 2.28188 | 11.27247 | 8.152135
2018-04-04 11:57 | 319753 | 3720.0015 | 5 | 34 | 3.225453 | -2.2819 | 2.59677 | 2.357935 | 11.27247 | 8.398959
2018-04-04 11:59 | 319873 | 3840.0016 | 5 | 34 | 3.176324 | -2.28182 | 2.59677 | 2.433992 | 11.27247 | 8.642495
2018-04-04 12:01 | 319993 | 3960.0022 | 5 | 34 | 3.111669 | -2.282157 | 2.59677 | 2.510062 | 11.27247 | 8.881773
2018-04-04 12:03 | 320113 | 4080.0014 | 5 | 34 | 3.018998 | -2.28189 | 2.59677 | 2.586121 | 11.27247 | 9.115171
2018-04-04 12:04 | 320132 | 4098.995 | 5 | 34 | 2.999996 | -2.281946 | 2.59677 | 2.598158 | 11.27247 | 9.151398
2018-04-04 12:06 | 320252.1 | 120.0003 | 6 | 34 | 3.580569 | 0 | 2.59677 | 2.598158 | 11.27247 | 9.151398
2018-04-04 12:08 | 320372.1 | 240.0022 | 6 | 34 | 3.616698 | 0 | 2.59677 | 2.598158 | 11.27247 | 9.151398
2018-04-04 12:09 | 320432.1 | 300.0011 | 6 | 34 | 3.626189 | 0 | 2.59677 | 2.598158 | 11.27247 | 9.151398
2018-04-04 12:09 | 320432.1 | 0.0047 | 7 | 35 | 3.626088 | 0 | 0 | 0 | 0 | 0
2018-04-04 12:11 | 320552.1 | 120.002 | 2 | 35 | 4.200155 | 3.824974 | 0.1426248 | 3.489e-09 | 0.5969075 | 1.2652e-08
2018-04-04 12:13 | 320672.1 | 240.0015 | 2 | 35 | 4.199805 | 3.453716 | 0.2638587 | 3.489e-09 | 1.106097 | 1.2652e-08
2018-04-04 12:14 | 320745.2 | 313.0613 | 2 | 35 | 4.20018 | 3.259886 | 0.3321125 | 3.489e-09 | 1.392766 | 1.2652e-08
2018-04-04 12:16 | 320865.2 | 120.0009 | 3 | 35 | 4.224898 | 3.259863 | 0.4403732 | 3.489e-09 | 1.848719 | 1.2652e-08
2018-04-04 12:18 | 320985.2 | 240.0013 | 3 | 35 | 4.248678 | 3.259876 | 0.5490447 | 3.489e-09 | 2.309153 | 1.2652e-08
2018-04-04 12:20 | 321105.2 | 360.0004 | 3 | 35 | 4.272062 | 3.260012 | 0.6576943 | 3.489e-09 | 2.772005 | 1.2652e-08
2018-04-04 12:22 | 321225.2 | 480.0002 | 3 | 35 | 4.296207 | 3.259932 | 0.7663628 | 3.489e-09 | 3.237537 | 1.2652e-08
2018-04-04 12:24 | 321345.2 | 600 | 3 | 35 | 4.325127 | 3.260086 | 0.8750248 | 3.489e-09 | 3.705956 | 1.2652e-08
2018-04-04 12:26 | 321465.2 | 720.0005 | 3 | 35 | 4.353522 | 3.259865 | 0.9836853 | 3.489e-09 | 4.177413 | 1.2652e-08
2018-04-04 12:28 | 321585.2 | 840.0002 | 3 | 35 | 4.384011 | 3.259968 | 1.092343 | 3.489e-09 | 4.65227 | 1.2652e-08
2018-04-04 12:30 | 321705.2 | 960.0006 | 3 | 35 | 4.399671 | 3.087408 | 1.199453 | 3.489e-09 | 5.123169 | 1.2652e-08
2018-04-04 12:32 | 321825.2 | 1080.0023 | 3 | 35 | 4.400148 | 2.839653 | 1.298286 | 3.489e-09 | 5.558043 | 1.2652e-08
2018-04-04 12:34 | 321945.2 | 1200.0003 | 3 | 35 | 4.400081 | 2.624075 | 1.389298 | 3.489e-09 | 5.958507 | 1.2652e-08
2018-04-04 12:36 | 322065.2 | 1320.0002 | 3 | 35 | 4.400113 | 2.455105 | 1.473745 | 3.489e-09 | 6.330086 | 1.2652e-08
2018-04-04 12:38 | 322185.2 | 1440.0007 | 3 | 35 | 4.400104 | 2.276506 | 1.552481 | 3.489e-09 | 6.676534 | 1.2652e-08
2018-04-04 12:40 | 322305.2 | 1560.0004 | 3 | 35 | 4.40011 | 2.142429 | 1.626105 | 3.489e-09 | 7.000488 | 1.2652e-08
2018-04-04 12:42 | 322425.2 | 1680.0004 | 3 | 35 | 4.400087 | 2.02453 | 1.695522 | 3.489e-09 | 7.305929 | 1.2652e-08
2018-04-04 12:44 | 322545.2 | 1800.0008 | 3 | 35 | 4.400078 | 1.918411 | 1.7612 | 3.489e-09 | 7.594919 | 1.2652e-08
2018-04-04 12:46 | 322665.2 | 1920.0006 | 3 | 35 | 4.400072 | 1.822279 | 1.823524 | 3.489e-09 | 7.869153 | 1.2652e-08
2018-04-04 12:48 | 322785.2 | 2040.0021 | 3 | 35 | 4.400082 | 1.737885 | 1.882829 | 3.489e-09 | 8.130098 | 1.2652e-08
2018-04-04 12:50 | 322905.2 | 2160.0002 | 3 | 35 | 4.400065 | 1.655014 | 1.939349 | 3.489e-09 | 8.378791 | 1.2652e-08
2018-04-04 12:52 | 323025.2 | 2280.0008 | 3 | 35 | 4.400115 | 1.57987 | 1.993244 | 3.489e-09 | 8.615934 | 1.2652e-08
2018-04-04 12:54 | 323145.2 | 2400.0006 | 3 | 35 | 4.400117 | 1.504596 | 2.044703 | 3.489e-09 | 8.842359 | 1.2652e-08
2018-04-04 12:56 | 323265.2 | 2520.0006 | 3 | 35 | 4.400089 | 1.436143 | 2.093762 | 3.489e-09 | 9.058221 | 1.2652e-08
2018-04-04 12:58 | 323385.2 | 2640.0011 | 3 | 35 | 4.400011 | 1.362416 | 2.140455 | 3.489e-09 | 9.263671 | 1.2652e-08
2018-04-04 13:00 | 323505.2 | 2760.0009 | 3 | 35 | 4.400048 | 1.302466 | 2.184825 | 3.489e-09 | 9.458902 | 1.2652e-08
2018-04-04 13:02 | 323625.2 | 2880.0007 | 3 | 35 | 4.400042 | 1.244344 | 2.227189 | 3.489e-09 | 9.645305 | 1.2652e-08
2018-04-04 13:04 | 323745.2 | 3000 | 3 | 35 | 4.400054 | 1.18559 | 2.267622 | 3.489e-09 | 9.823215 | 1.2652e-08
2018-04-04 13:06 | 323865.2 | 3120.0015 | 3 | 35 | 4.399977 | 1.12199 | 2.30604 | 3.489e-09 | 9.992254 | 1.2652e-08
2018-04-04 13:08 | 323985.2 | 3240.0005 | 3 | 35 | 4.400137 | 1.065735 | 2.342498 | 3.489e-09 | 10.15267 | 1.2652e-08
2018-04-04 13:10 | 324105.2 | 3360.0006 | 3 | 35 | 4.400033 | 1.011589 | 2.377115 | 3.489e-09 | 10.30499 | 1.2652e-08
2018-04-04 13:12 | 324225.2 | 3480.0006 | 3 | 35 | 4.400072 | 0.9597321 | 2.409968 | 3.489e-09 | 10.44954 | 1.2652e-08
2018-04-04 13:14 | 324345.2 | 3600.001 | 3 | 35 | 4.400085 | 0.9092121 | 2.441108 | 3.489e-09 | 10.58656 | 1.2652e-08
2018-04-04 13:16 | 324465.2 | 3720.0001 | 3 | 35 | 4.400066 | 0.8602028 | 2.470588 | 3.489e-09 | 10.71628 | 1.2652e-08
2018-04-04 13:18 | 324585.2 | 3840.0008 | 3 | 35 | 4.400115 | 0.8151617 | 2.498492 | 3.489e-09 | 10.83906 | 1.2652e-08
2018-04-04 13:20 | 324705.2 | 3960.001 | 3 | 35 | 4.400056 | 0.771204 | 2.524908 | 3.489e-09 | 10.95529 | 1.2652e-08
2018-04-04 13:22 | 324825.2 | 4080.001 | 3 | 35 | 4.400061 | 0.7290192 | 2.549903 | 3.489e-09 | 11.06526 | 1.2652e-08
2018-04-04 13:24 | 324945.2 | 4200 | 3 | 35 | 4.400056 | 0.6898508 | 2.573529 | 3.489e-09 | 11.16922 | 1.2652e-08
2018-04-04 13:26 | 325065.2 | 4320.0016 | 3 | 35 | 4.40009 | 0.6533279 | 2.595887 | 3.489e-09 | 11.2676 | 1.2652e-08
2018-04-04 13:26 | 325066.5 | 4321.331 | 3 | 35 | 4.400022 | 0.6519947 | 2.596129 | 3.489e-09 | 11.26866 | 1.2652e-08
2018-04-04 13:28 | 325186.6 | 120.0006 | 4 | 35 | 4.288328 | 0 | 2.596129 | 3.489e-09 | 11.26866 | 1.2652e-08
2018-04-04 13:30 | 325306.6 | 240.0004 | 4 | 35 | 4.276463 | 0 | 2.596129 | 3.489e-09 | 11.26866 | 1.2652e-08
2018-04-04 13:31 | 325366.6 | 300.0035 | 4 | 35 | 4.273278 | 0 | 2.596129 | 3.489e-09 | 11.26866 | 1.2652e-08
2018-04-04 13:33 | 325486.7 | 120.0015 | 5 | 35 | 3.93403 | -2.282029 | 2.596129 | 0.07605694 | 11.26866 | 0.3026286
2018-04-04 13:35 | 325606.7 | 240.0016 | 5 | 35 | 3.891288 | -2.281844 | 2.596129 | 0.1521157 | 11.26866 | 0.6001297
2018-04-04 13:37 | 325726.7 | 360.0005 | 5 | 35 | 3.855422 | -2.28223 | 2.596129 | 0.2281902 | 11.26866 | 0.8947843
2018-04-04 13:39 | 325846.7 | 480.0013 | 5 | 35 | 3.821356 | -2.282215 | 2.596129 | 0.3042561 | 11.26866 | 1.186737
2018-04-04 13:41 | 325966.7 | 600.0003 | 5 | 35 | 3.789201 | -2.28212 | 2.596129 | 0.3803113 | 11.26866 | 1.476137
2018-04-04 13:43 | 326086.7 | 720 | 5 | 35 | 3.758286 | -2.282104 | 2.596129 | 0.4563842 | 11.26866 | 1.763213
2018-04-04 13:45 | 326206.7 | 840.0009 | 5 | 35 | 3.727861 | -2.282064 | 2.596129 | 0.5324493 | 11.26866 | 2.047925
2018-04-04 13:47 | 326326.7 | 960.0009 | 5 | 35 | 3.698435 | -2.282097 | 2.596129 | 0.6085099 | 11.26866 | 2.330336
2018-04-04 13:49 | 326446.7 | 1080.0001 | 5 | 35 | 3.671011 | -2.282159 | 2.596129 | 0.6845793 | 11.26866 | 2.610612
2018-04-04 13:51 | 326566.7 | 1200.0007 | 5 | 35 | 3.646134 | -2.281805 | 2.596129 | 0.7606447 | 11.26866 | 2.888888
2018-04-04 13:53 | 326686.7 | 1320 | 5 | 35 | 3.622628 | -2.282181 | 2.596129 | 0.8367027 | 11.26866 | 3.165305
2018-04-04 13:55 | 326806.7 | 1440.0001 | 5 | 35 | 3.600466 | -2.281894 | 2.596129 | 0.9127688 | 11.26866 | 3.440013
2018-04-04 13:57 | 326926.7 | 1560.0012 | 5 | 35 | 3.579326 | -2.282152 | 2.596129 | 0.9888397 | 11.26866 | 3.713094
2018-04-04 13:59 | 327046.7 | 1680.0011 | 5 | 35 | 3.558985 | -2.281921 | 2.596129 | 1.064906 | 11.26866 | 3.984578
2018-04-04 14:01 | 327166.7 | 1800.0009 | 5 | 35 | 3.539764 | -2.282041 | 2.596129 | 1.140956 | 11.26866 | 4.254498
2018-04-04 14:03 | 327286.7 | 1920.0006 | 5 | 35 | 3.521596 | -2.28209 | 2.596129 | 1.217027 | 11.26866 | 4.523074
2018-04-04 14:05 | 327406.7 | 2040.0012 | 5 | 35 | 3.50444 | -2.282148 | 2.596129 | 1.293092 | 11.26866 | 4.790291
2018-04-04 14:07 | 327526.7 | 2160.001 | 5 | 35 | 3.488028 | -2.282025 | 2.596129 | 1.369161 | 11.26866 | 5.056246
2018-04-04 14:09 | 327646.7 | 2280.0002 | 5 | 35 | 3.472205 | -2.281931 | 2.596129 | 1.445224 | 11.26866 | 5.320949
2018-04-04 14:11 | 327766.7 | 2400.0007 | 5 | 35 | 3.456968 | -2.281878 | 2.596129 | 1.521287 | 11.26866 | 5.584479
2018-04-04 14:13 | 327886.7 | 2520.0008 | 5 | 35 | 3.442098 | -2.281997 | 2.596129 | 1.597351 | 11.26866 | 5.846859
2018-04-04 14:15 | 328006.7 | 2640.0012 | 5 | 35 | 3.427344 | -2.281859 | 2.596129 | 1.673408 | 11.26866 | 6.108097
2018-04-04 14:17 | 328126.7 | 2760.0003 | 5 | 35 | 3.412122 | -2.282125 | 2.596129 | 1.749472 | 11.26866 | 6.368218
2018-04-04 14:19 | 328246.7 | 2880 | 5 | 35 | 3.39641 | -2.281815 | 2.596129 | 1.825535 | 11.26866 | 6.627162
2018-04-04 14:21 | 328366.7 | 3000.0007 | 5 | 35 | 3.379683 | -2.282025 | 2.596129 | 1.901594 | 11.26866 | 6.884861
2018-04-04 14:23 | 328486.7 | 3120.0014 | 5 | 35 | 3.362068 | -2.281859 | 2.596129 | 1.977647 | 11.26866 | 7.141238
2018-04-04 14:25 | 328606.7 | 3240.0004 | 5 | 35 | 3.341975 | -2.28209 | 2.596129 | 2.05372 | 11.26866 | 7.396247
2018-04-04 14:27 | 328726.7 | 3360.0003 | 5 | 35 | 3.319249 | -2.282226 | 2.596129 | 2.129782 | 11.26866 | 7.649595
2018-04-04 14:29 | 328846.7 | 3480 | 5 | 35 | 3.292855 | -2.281864 | 2.596129 | 2.205849 | 11.26866 | 7.901106
2018-04-04 14:31 | 328966.7 | 3600.0005 | 5 | 35 | 3.261107 | -2.28187 | 2.596129 | 2.281911 | 11.26866 | 8.150394
2018-04-04 14:33 | 329086.7 | 3720.0006 | 5 | 35 | 3.222497 | -2.281914 | 2.596129 | 2.35797 | 11.26866 | 8.397016
2018-04-04 14:35 | 329206.7 | 3840.0017 | 5 | 35 | 3.173375 | -2.281978 | 2.596129 | 2.43403 | 11.26866 | 8.640324
2018-04-04 14:37 | 329326.7 | 3960.0016 | 5 | 35 | 3.109687 | -2.281928 | 2.596129 | 2.510089 | 11.26866 | 8.879388
2018-04-04 14:39 | 329446.7 | 4080.0007 | 5 | 35 | 3.016438 | -2.281836 | 2.596129 | 2.58615 | 11.26866 | 9.112626
2018-04-04 14:39 | 329462.9 | 4096.2334 | 5 | 35 | 2.999998 | -2.281868 | 2.596129 | 2.596439 | 11.26866 | 9.14358
2018-04-04 14:41 | 329583 | 120.002 | 6 | 35 | 3.580204 | 0 | 2.596129 | 2.596439 | 11.26866 | 9.14358
2018-04-04 14:43 | 329703 | 240 | 6 | 35 | 3.61634 | 0 | 2.596129 | 2.596439 | 11.26866 | 9.14358
2018-04-04 14:44 | 329763 | 300.0022 | 6 | 35 | 3.625849 | 0 | 2.596129 | 2.596439 | 11.26866 | 9.14358
2018-04-04 14:44 | 329763 | 0.0026 | 7 | 36 | 3.625988 | 0 | 0 | 0 | 0 | 0
2018-04-04 14:46 | 329883.1 | 120.0008 | 2 | 36 | 4.199928 | 3.810339 | 0.1421336 | 0 | 0.5948468 | 0
2018-04-04 14:48 | 330003.1 | 240.0015 | 2 | 36 | 4.20012 | 3.452562 | 0.2632507 | 0 | 1.103549 | 0
2018-04-04 14:49 | 330081.5 | 318.4028 | 2 | 36 | 4.200123 | 3.259996 | 0.3363227 | 0 | 1.410456 | 0
2018-04-04 14:51 | 330201.5 | 120 | 3 | 36 | 4.226413 | 3.25985 | 0.4445648 | 0 | 1.866457 | 0
2018-04-04 14:53 | 330321.5 | 240.0005 | 3 | 36 | 4.249965 | 3.260017 | 0.5532539 | 0 | 2.327099 | 0
2018-04-04 14:55 | 330441.5 | 360.0002 | 3 | 36 | 4.273872 | 3.259962 | 0.6618958 | 0 | 2.790119 | 0
2018-04-04 14:57 | 330561.5 | 480.0008 | 3 | 36 | 4.298803 | 3.259888 | 0.7705689 | 0 | 3.255904 | 0
2018-04-04 14:59 | 330681.5 | 600.0004 | 3 | 36 | 4.326871 | 3.259943 | 0.8792257 | 0 | 3.724438 | 0
2018-04-04 15:01 | 330801.5 | 720.0018 | 3 | 36 | 4.356066 | 3.259815 | 0.9878846 | 0 | 4.196123 | 0
2018-04-04 15:03 | 330921.5 | 840.0017 | 3 | 36 | 4.387325 | 3.26005 | 1.096544 | 0 | 4.671103 | 0
2018-04-04 15:05 | 331041.5 | 960.0004 | 3 | 36 | 4.399858 | 3.079401 | 1.203271 | 0 | 5.140428 | 0
2018-04-04 15:07 | 331161.5 | 1080.0002 | 3 | 36 | 4.399718 | 2.826883 | 1.301611 | 0 | 5.573129 | 0
2018-04-04 15:09 | 331281.5 | 1200.0017 | 3 | 36 | 4.400105 | 2.618576 | 1.39231 | 0 | 5.972204 | 0
2018-04-04 15:11 | 331401.5 | 1320.0021 | 3 | 36 | 4.400119 | 2.435825 | 1.476476 | 0 | 6.342546 | 0
2018-04-04 15:13 | 331521.5 | 1440.001 | 3 | 36 | 4.400026 | 2.25963 | 1.555051 | 0 | 6.688286 | 0
2018-04-04 15:15 | 331641.5 | 1560.0001 | 3 | 36 | 4.399992 | 2.146349 | 1.628748 | 0 | 7.012558 | 0
2018-04-04 15:17 | 331761.5 | 1680.0012 | 3 | 36 | 4.400096 | 2.028303 | 1.697991 | 0 | 7.317234 | 0
2018-04-04 15:19 | 331881.5 | 1800.0001 | 3 | 36 | 4.400032 | 1.905687 | 1.763261 | 0 | 7.604428 | 0
2018-04-04 15:21 | 332001.5 | 1920.0001 | 3 | 36 | 4.400036 | 1.81234 | 1.825223 | 0 | 7.877067 | 0
2018-04-04 15:23 | 332121.5 | 2040.0005 | 3 | 36 | 4.400053 | 1.726627 | 1.884198 | 0 | 8.136562 | 0
2018-04-04 15:25 | 332241.5 | 2160.0002 | 3 | 36 | 4.400115 | 1.645302 | 1.940394 | 0 | 8.383829 | 0
2018-04-04 15:27 | 332361.5 | 2280.0008 | 3 | 36 | 4.400057 | 1.568917 | 1.993942 | 0 | 8.619446 | 0
2018-04-04 15:29 | 332481.5 | 2400.0004 | 3 | 36 | 4.40007 | 1.491617 | 2.044948 | 0 | 8.843872 | 0
2018-04-04 15:31 | 332601.5 | 2520.0002 | 3 | 36 | 4.400114 | 1.424474 | 2.093552 | 0 | 9.057734 | 0
2018-04-04 15:33 | 332721.5 | 2640.0009 | 3 | 36 | 4.400132 | 1.360523 | 2.139978 | 0 | 9.262013 | 0
2018-04-04 15:35 | 332841.5 | 2760.0001 | 3 | 36 | 4.400163 | 1.292724 | 2.184185 | 0 | 9.456529 | 0
2018-04-04 15:37 | 332961.5 | 2880.0006 | 3 | 36 | 4.400087 | 1.231841 | 2.226271 | 0 | 9.64171 | 0
2018-04-04 15:39 | 333081.5 | 3000.0007 | 3 | 36 | 4.400082 | 1.180587 | 2.26639 | 0 | 9.818233 | 0
2018-04-04 15:41 | 333201.5 | 3120.0001 | 3 | 36 | 4.400068 | 1.126238 | 2.304824 | 0 | 9.987348 | 0
2018-04-04 15:43 | 333321.5 | 3240.0015 | 3 | 36 | 4.400104 | 1.071609 | 2.341472 | 0 | 10.1486 | 0
2018-04-04 15:45 | 333441.5 | 3360.0007 | 3 | 36 | 4.400046 | 1.015731 | 2.376234 | 0 | 10.30155 | 0
2018-04-04 15:47 | 333561.5 | 3480.0005 | 3 | 36 | 4.400012 | 0.9611168 | 2.409187 | 0 | 10.44655 | 0
2018-04-04 15:49 | 333681.5 | 3600.0001 | 3 | 36 | 4.400088 | 0.9120073 | 2.440393 | 0 | 10.58386 | 0
2018-04-04 15:51 | 333801.5 | 3720.0008 | 3 | 36 | 4.400029 | 0.8629408 | 2.469967 | 0 | 10.71399 | 0
2018-04-04 15:53 | 333921.5 | 3840.0006 | 3 | 36 | 4.400043 | 0.8172035 | 2.497972 | 0 | 10.83721 | 0
2018-04-04 15:55 | 334041.5 | 3960.0002 | 3 | 36 | 4.400048 | 0.7738838 | 2.52449 | 0 | 10.95389 | 0
2018-04-04 15:57 | 334161.5 | 4080.0008 | 3 | 36 | 4.400068 | 0.7328596 | 2.549596 | 0 | 11.06435 | 0
2018-04-04 15:59 | 334281.5 | 4200.0014 | 3 | 36 | 4.399989 | 0.6931162 | 2.573367 | 0 | 11.16895 | 0
2018-04-04 16:01 | 334401.5 | 4320.0004 | 3 | 36 | 4.400043 | 0.6560221 | 2.595852 | 0 | 11.26789 | 0
2018-04-04 16:02 | 334416.3 | 4334.8028 | 3 | 36 | 4.400123 | 0.6519966 | 2.598543 | 0 | 11.27973 | 0
2018-04-04 16:04 | 334536.3 | 120.0007 | 4 | 36 | 4.289108 | 0 | 2.598543 | 0 | 11.27973 | 0
2018-04-04 16:06 | 334656.3 | 240.0012 | 4 | 36 | 4.277312 | 0 | 2.598543 | 0 | 11.27973 | 0
2018-04-04 16:07 | 334716.3 | 300.0017 | 4 | 36 | 4.274081 | 0 | 2.598543 | 0 | 11.27973 | 0
2018-04-04 16:09 | 334836.4 | 120 | 5 | 36 | 3.935557 | -2.281878 | 2.598543 | 0.07605485 | 11.27973 | 0.3027406
2018-04-04 16:11 | 334956.4 | 240.0014 | 5 | 36 | 3.892708 | -2.282051 | 2.598543 | 0.1521246 | 11.27973 | 0.6003879
2018-04-04 16:13 | 335076.4 | 360.001 | 5 | 36 | 3.856547 | -2.281847 | 2.598543 | 0.2281849 | 11.27973 | 0.8950855
2018-04-04 16:15 | 335196.4 | 480.0016 | 5 | 36 | 3.82272 | -2.281861 | 2.598543 | 0.3042504 | 11.27973 | 1.187135
2018-04-04 16:17 | 335316.4 | 600.0015 | 5 | 36 | 3.790845 | -2.282154 | 2.598543 | 0.3803144 | 11.27973 | 1.476684
2018-04-04 16:19 | 335436.4 | 720.0011 | 5 | 36 | 3.759699 | -2.281801 | 2.598543 | 0.4563652 | 11.27973 | 1.763799
2018-04-04 16:21 | 335556.4 | 840.0008 | 5 | 36 | 3.729092 | -2.281806 | 2.598543 | 0.5324372 | 11.27973 | 2.048643
2018-04-04 16:23 | 335676.4 | 960.0006 | 5 | 36 | 3.699743 | -2.281872 | 2.598543 | 0.6084996 | 11.27973 | 2.331164
2018-04-04 16:25 | 335796.4 | 1080.0011 | 5 | 36 | 3.672652 | -2.282159 | 2.598543 | 0.6845695 | 11.27973 | 2.611553
2018-04-04 16:27 | 335916.4 | 1200.0002 | 5 | 36 | 3.64739 | -2.281815 | 2.598543 | 0.7606396 | 11.27973 | 2.889964
2018-04-04 16:29 | 336036.4 | 1320.0008 | 5 | 36 | 3.624192 | -2.282169 | 2.598543 | 0.836703 | 11.27973 | 3.166513
2018-04-04 16:31 | 336156.4 | 1440.0006 | 5 | 36 | 3.602344 | -2.281846 | 2.598543 | 0.9127611 | 11.27973 | 3.441328
2018-04-04 16:33 | 336276.4 | 1560.0003 | 5 | 36 | 3.581013 | -2.281863 | 2.598543 | 0.9888324 | 11.27973 | 3.714548
2018-04-04 16:35 | 336396.4 | 1680 | 5 | 36 | 3.560583 | -2.281816 | 2.598543 | 1.064898 | 11.27973 | 3.986153
2018-04-04 16:37 | 336516.4 | 1800.0005 | 5 | 36 | 3.54153 | -2.282006 | 2.598543 | 1.140967 | 11.27973 | 4.256272
2018-04-04 16:39 | 336636.4 | 1920.0003 | 5 | 36 | 3.523482 | -2.282185 | 2.598543 | 1.217019 | 11.27973 | 4.524923
2018-04-04 16:41 | 336756.4 | 2040.0001 | 5 | 36 | 3.505784 | -2.2822 | 2.598543 | 1.293087 | 11.27973 | 4.792282
2018-04-04 16:43 | 336876.4 | 2160.0008 | 5 | 36 | 3.488945 | -2.281894 | 2.598543 | 1.369149 | 11.27973 | 5.058285
2018-04-04 16:45 | 336996.4 | 2280.0014 | 5 | 36 | 3.47304 | -2.281883 | 2.598543 | 1.445212 | 11.27973 | 5.32306
2018-04-04 16:47 | 337116.4 | 2400.0011 | 5 | 36 | 3.458035 | -2.281823 | 2.598543 | 1.521274 | 11.27973 | 5.586651
2018-04-04 16:49 | 337236.4 | 2520.0019 | 5 | 36 | 3.443149 | -2.282114 | 2.598543 | 1.597339 | 11.27973 | 5.849116
2018-04-04 16:51 | 337356.4 | 2640.0016 | 5 | 36 | 3.428624 | -2.281775 | 2.598543 | 1.67339 | 11.27973 | 6.110425
2018-04-04 16:53 | 337476.4 | 2760.0015 | 5 | 36 | 3.413514 | -2.281825 | 2.598543 | 1.749451 | 11.27973 | 6.370639
2018-04-04 16:55 | 337596.4 | 2880.0013 | 5 | 36 | 3.397641 | -2.281894 | 2.598543 | 1.825518 | 11.27973 | 6.629698
2018-04-04 16:57 | 337716.4 | 3000.0012 | 5 | 36 | 3.381025 | -2.282146 | 2.598543 | 1.901569 | 11.27973 | 6.887465
2018-04-04 16:59 | 337836.4 | 3120 | 5 | 36 | 3.363409 | -2.281825 | 2.598543 | 1.977645 | 11.27973 | 7.144029
2018-04-04 17:01 | 337956.4 | 3240.0023 | 5 | 36 | 3.343184 | -2.281765 | 2.598543 | 2.053696 | 11.27973 | 7.399065
2018-04-04 17:03 | 338076.4 | 3360.0004 | 5 | 36 | 3.320429 | -2.28231 | 2.598543 | 2.12976 | 11.27973 | 7.652517
2018-04-04 17:05 | 338196.4 | 3480.0009 | 5 | 36 | 3.294173 | -2.282107 | 2.598543 | 2.205827 | 11.27973 | 7.904122
2018-04-04 17:07 | 338316.4 | 3600.0023 | 5 | 36 | 3.262819 | -2.281911 | 2.598543 | 2.28189 | 11.27973 | 8.153537
2018-04-04 17:09 | 338436.4 | 3720.0012 | 5 | 36 | 3.224191 | -2.281823 | 2.598543 | 2.357948 | 11.27973 | 8.400291
2018-04-04 17:11 | 338556.4 | 3840.0002 | 5 | 36 | 3.175275 | -2.281937 | 2.598543 | 2.434002 | 11.27973 | 8.643717
2018-04-04 17:13 | 338676.4 | 3960.0016 | 5 | 36 | 3.111656 | -2.281837 | 2.598543 | 2.510067 | 11.27973 | 8.882958
2018-04-04 17:15 | 338796.4 | 4080.0013 | 5 | 36 | 3.018897 | -2.281868 | 2.598543 | 2.586124 | 11.27973 | 9.11635
2018-04-04 17:15 | 338815.1 | 4098.7205 | 5 | 36 | 3 | -2.281898 | 2.598543 | 2.597993 | 11.27973 | 9.15207
2018-04-04 17:17 | 338935.2 | 120.0007 | 6 | 36 | 3.580394 | 0 | 2.598543 | 2.597993 | 11.27973 | 9.15207
2018-04-04 17:19 | 339055.2 | 240.0005 | 6 | 36 | 3.616594 | 0 | 2.598543 | 2.597993 | 11.27973 | 9.15207
2018-04-04 17:20 | 339115.2 | 300.001 | 6 | 36 | 3.626102 | 0 | 2.598543 | 2.597993 | 11.27973 | 9.15207
2018-04-04 17:20 | 339115.2 | 0.0025 | 7 | 37 | 3.625949 | 0 | 0 | 0 | 0 | 0
2018-04-04 17:22 | 339235.2 | 120 | 2 | 37 | 4.200186 | 3.823677 | 0.1419677 | 2.878e-09 | 0.5942036 | 1.0437e-08
2018-04-04 17:24 | 339355.2 | 240.0014 | 2 | 37 | 4.200118 | 3.480551 | 0.2632229 | 2.878e-09 | 1.103487 | 1.0437e-08
2018-04-04 17:25 | 339430.3 | 315.0677 | 2 | 37 | 4.200065 | 3.259996 | 0.3331071 | 2.878e-09 | 1.397005 | 1.0437e-08
2018-04-04 17:27 | 339550.3 | 120.0006 | 3 | 37 | 4.225801 | 3.259871 | 0.4413837 | 2.878e-09 | 1.853159 | 1.0437e-08
2018-04-04 17:29 | 339670.3 | 240.002 | 3 | 37 | 4.250072 | 3.259903 | 0.5500383 | 2.878e-09 | 2.313627 | 1.0437e-08
2018-04-04 17:31 | 339790.3 | 360.0009 | 3 | 37 | 4.272902 | 3.259911 | 0.658703 | 2.878e-09 | 2.776691 | 1.0437e-08
2018-04-04 17:33 | 339910.3 | 480.0022 | 3 | 37 | 4.298053 | 3.260025 | 0.7673748 | 2.878e-09 | 3.242367 | 1.0437e-08
2018-04-04 17:35 | 340030.3 | 600.0004 | 3 | 37 | 4.325491 | 3.259949 | 0.8760307 | 2.878e-09 | 3.710824 | 1.0437e-08
2018-04-04 17:37 | 340150.3 | 720.0001 | 3 | 37 | 4.35578 | 3.259996 | 0.9846922 | 2.878e-09 | 4.182454 | 1.0437e-08
2018-04-04 17:39 | 340270.3 | 840.0007 | 3 | 37 | 4.387593 | 3.259892 | 1.093354 | 2.878e-09 | 4.65744 | 1.0437e-08
2018-04-04 17:41 | 340390.3 | 960.0004 | 3 | 37 | 4.40011 | 3.077347 | 1.200095 | 2.878e-09 | 5.126835 | 1.0437e-08
2018-04-04 17:43 | 340510.3 | 1080.0017 | 3 | 37 | 4.3999 | 2.830696 | 1.298486 | 2.878e-09 | 5.55976 | 1.0437e-08
2018-04-04 17:45 | 340630.3 | 1200.0006 | 3 | 37 | 4.400029 | 2.611856 | 1.389215 | 2.878e-09 | 5.95897 | 1.0437e-08
2018-04-04 17:47 | 340750.3 | 1320.002 | 3 | 37 | 4.400138 | 2.455902 | 1.473603 | 2.878e-09 | 6.330279 | 1.0437e-08
2018-04-04 17:49 | 340870.3 | 1440.0009 | 3 | 37 | 4.40011 | 2.303659 | 1.5525 | 2.878e-09 | 6.677431 | 1.0437e-08
2018-04-04 17:51 | 340990.3 | 1560.0022 | 3 | 37 | 4.400078 | 2.161539 | 1.626985 | 2.878e-09 | 7.005174 | 1.0437e-08
2018-04-04 17:53 | 341110.3 | 1680.0012 | 3 | 37 | 4.400127 | 2.044109 | 1.697119 | 2.878e-09 | 7.313771 | 1.0437e-08
2018-04-04 17:55 | 341230.3 | 1800.0001 | 3 | 37 | 4.400127 | 1.937296 | 1.763451 | 2.878e-09 | 7.605638 | 1.0437e-08
2018-04-04 17:57 | 341350.3 | 1920.0014 | 3 | 37 | 4.400069 | 1.837448 | 1.826343 | 2.878e-09 | 7.88237 | 1.0437e-08
2018-04-04 17:59 | 341470.3 | 2040.0012 | 3 | 37 | 4.40003 | 1.745152 | 1.886012 | 2.878e-09 | 8.144918 | 1.0437e-08
2018-04-04 18:01 | 341590.3 | 2160.0001 | 3 | 37 | 4.400178 | 1.661757 | 1.942782 | 2.878e-09 | 8.394712 | 1.0437e-08
2018-04-04 18:03 | 341710.3 | 2280.0006 | 3 | 37 | 4.400102 | 1.581273 | 1.996805 | 2.878e-09 | 8.632417 | 1.0437e-08
2018-04-04 18:05 | 341830.3 | 2400.0011 | 3 | 37 | 4.400026 | 1.504262 | 2.048249 | 2.878e-09 | 8.858773 | 1.0437e-08
2018-04-04 18:07 | 341950.3 | 2520.0009 | 3 | 37 | 4.400152 | 1.433192 | 2.097196 | 2.878e-09 | 9.074148 | 1.0437e-08
2018-04-04 18:09 | 342070.3 | 2640.0014 | 3 | 37 | 4.400041 | 1.364559 | 2.143801 | 2.878e-09 | 9.279214 | 1.0437e-08
2018-04-04 18:11 | 342190.3 | 2760.0011 | 3 | 37 | 4.40005 | 1.301569 | 2.188239 | 2.878e-09 | 9.474741 | 1.0437e-08
2018-04-04 18:13 | 342310.3 | 2880.0017 | 3 | 37 | 4.400046 | 1.237961 | 2.230567 | 2.878e-09 | 9.660986 | 1.0437e-08
2018-04-04 18:15 | 342430.3 | 3000.0006 | 3 | 37 | 4.400149 | 1.176372 | 2.270791 | 2.878e-09 | 9.837978 | 1.0437e-08
2018-04-04 18:17 | 342550.3 | 3120.0011 | 3 | 37 | 4.400042 | 1.116421 | 2.308982 | 2.878e-09 | 10.00602 | 1.0437e-08
2018-04-04 18:19 | 342670.3 | 3240 | 3 | 37 | 4.400088 | 1.060968 | 2.345265 | 2.878e-09 | 10.16567 | 1.0437e-08
2018-04-04 18:21 | 342790.3 | 3360.0013 | 3 | 37 | 4.400091 | 1.007163 | 2.379719 | 2.878e-09 | 10.31727 | 1.0437e-08
2018-04-04 18:23 | 342910.3 | 3480.0011 | 3 | 37 | 4.400044 | 0.9553013 | 2.412411 | 2.878e-09 | 10.46111 | 1.0437e-08
2018-04-04 18:25 | 343030.3 | 3600.0009 | 3 | 37 | 4.400019 | 0.9049368 | 2.44341 | 2.878e-09 | 10.59751 | 1.0437e-08
2018-04-04 18:27 | 343150.3 | 3720.0014 | 3 | 37 | 4.400096 | 0.8571129 | 2.472768 | 2.878e-09 | 10.72669 | 1.0437e-08
2018-04-04 18:29 | 343270.3 | 3840.0004 | 3 | 37 | 4.400062 | 0.8108273 | 2.500551 | 2.878e-09 | 10.84893 | 1.0437e-08
2018-04-04 18:31 | 343390.3 | 3960.0016 | 3 | 37 | 4.400072 | 0.7674789 | 2.526847 | 2.878e-09 | 10.96464 | 1.0437e-08
2018-04-04 18:33 | 343510.3 | 4080.0011 | 3 | 37 | 4.399985 | 0.7258272 | 2.551733 | 2.878e-09 | 11.07414 | 1.0437e-08
2018-04-04 18:35 | 343630.3 | 4200.002 | 3 | 37 | 4.399958 | 0.687026 | 2.575292 | 2.878e-09 | 11.1778 | 1.0437e-08
2018-04-04 18:37 | 343747.5 | 4317.1414 | 3 | 37 | 4.400051 | 0.6519804 | 2.597076 | 2.878e-09 | 11.27365 | 1.0437e-08
2018-04-04 18:39 | 343867.5 | 120.0014 | 4 | 37 | 4.289016 | 0 | 2.597076 | 2.878e-09 | 11.27365 | 1.0437e-08
2018-04-04 18:41 | 343987.5 | 240.0012 | 4 | 37 | 4.277191 | 0 | 2.597076 | 2.878e-09 | 11.27365 | 1.0437e-08
2018-04-04 18:42 | 344047.5 | 300.004 | 4 | 37 | 4.27395 | 0 | 2.597076 | 2.878e-09 | 11.27365 | 1.0437e-08
2018-04-04 18:44 | 344167.6173 | 120.0015 | 5 | 37 | 3.935512 | -2.28187 | 2.597076 | 0.07605401 | 11.27365 | 0.3027318
2018-04-04 18:46 | 344287.6162 | 240.0004 | 5 | 37 | 3.892179 | -2.281967 | 2.597076 | 0.1521137 | 11.27365 | 0.6003187
2018-04-04 18:48 | 344407.6168 | 360.001 | 5 | 37 | 3.856251 | -2.282116 | 2.597076 | 0.228183 | 11.27365 | 0.8950024
2018-04-04 18:50 | 344527.6182 | 480.0024 | 5 | 37 | 3.823016 | -2.282105 | 2.597076 | 0.304245 | 11.27365 | 1.187041
2018-04-04 18:52 | 344647.6163 | 600.0005 | 5 | 37 | 3.791398 | -2.281881 | 2.597076 | 0.3803062 | 11.27365 | 1.476608
2018-04-04 18:54 | 344767.6167 | 720.0009 | 5 | 37 | 3.759902 | -2.28194 | 2.597076 | 0.4563755 | 11.27365 | 1.763816
2018-04-04 18:56 | 344887.6173 | 840.0015 | 5 | 37 | 3.728837 | -2.281793 | 2.597076 | 0.5324317 | 11.27365 | 2.048594
2018-04-04 18:58 | 345007.6162 | 960.0004 | 5 | 37 | 3.699273 | -2.281821 | 2.597076 | 0.6084982 | 11.27365 | 2.331097
2018-04-04 19:00 | 345127.6168 | 1080.001 | 5 | 37 | 3.671961 | -2.282159 | 2.597076 | 0.6845649 | 11.27365 | 2.611434
2018-04-04 19:02 | 345247.6173 | 1200.0015 | 5 | 37 | 3.646834 | -2.282148 | 2.597076 | 0.760637 | 11.27365 | 2.889804
2018-04-04 19:04 | 345367.617 | 1320.0012 | 5 | 37 | 3.623209 | -2.28209 | 2.597076 | 0.8367 | 11.27365 | 3.166291
2018-04-04 19:06 | 345487.6159 | 1440.0001 | 5 | 37 | 3.600789 | -2.282118 | 2.597076 | 0.9127668 | 11.27365 | 3.441037
2018-04-04 19:08 | 345607.6173 | 1560.0015 | 5 | 37 | 3.579604 | -2.281946 | 2.597076 | 0.9888332 | 11.27365 | 3.71412
2018-04-04 19:10 | 345727.6171 | 1680.0013 | 5 | 37 | 3.559633 | -2.282148 | 2.597076 | 1.064906 | 11.27365 | 3.985666
2018-04-04 19:12 | 345847.6159 | 1800.0001 | 5 | 37 | 3.540627 | -2.282161 | 2.597076 | 1.140964 | 11.27365 | 4.255676
2018-04-04 19:14 | 345967.6182 | 1920.0024 | 5 | 37 | 3.522267 | -2.281857 | 2.597076 | 1.217035 | 11.27365 | 4.524317
2018-04-04 19:16 | 346087.6163 | 2040.0005 | 5 | 37 | 3.504825 | -2.281898 | 2.597076 | 1.293097 | 11.27365 | 4.791556
2018-04-04 19:18 | 346207.6159 | 2160.0001 | 5 | 37 | 3.488111 | -2.281832 | 2.597076 | 1.369164 | 11.27365 | 5.057519
2018-04-04 19:20 | 346327.6173 | 2280.0015 | 5 | 37 | 3.472065 | -2.282053 | 2.597076 | 1.445225 | 11.27365 | 5.322212
2018-04-04 19:22 | 346447.6164 | 2400.0006 | 5 | 37 | 3.456791 | -2.281955 | 2.597076 | 1.521292 | 11.27365 | 5.585731
2018-04-04 19:24 | 346567.6159 | 2520.0001 | 5 | 37 | 3.441849 | -2.281851 | 2.597076 | 1.597347 | 11.27365 | 5.848065
2018-04-04 19:26 | 346687.6158 | 2640 | 5 | 37 | 3.427181 | -2.281836 | 2.597076 | 1.673419 | 11.27365 | 6.109329
2018-04-04 19:28 | 346807.6163 | 2760.0005 | 5 | 37 | 3.412184 | -2.282082 | 2.597076 | 1.749489 | 11.27365 | 6.369469
2018-04-04 19:30 | 346927.6167 | 2880.0009 | 5 | 37 | 3.396293 | -2.281875 | 2.597076 | 1.825538 | 11.27365 | 6.62837
2018-04-04 19:32 | 347047.6174 | 3000.0016 | 5 | 37 | 3.379772 | -2.281898 | 2.597076 | 1.901607 | 11.27365 | 6.8861
2018-04-04 19:34 | 347167.6164 | 3120.0006 | 5 | 37 | 3.361929 | -2.282238 | 2.597076 | 1.977675 | 11.27365 | 7.142531
2018-04-04 19:36 | 347287.6168 | 3240.001 | 5 | 37 | 3.341998 | -2.282013 | 2.597076 | 2.053736 | 11.27365 | 7.397498
2018-04-04 19:38 | 347407.6172 | 3360.0014 | 5 | 37 | 3.319054 | -2.281856 | 2.597076 | 2.129802 | 11.27365 | 7.650868
2018-04-04 19:40 | 347527.6163 | 3480.0005 | 5 | 37 | 3.292499 | -2.281844 | 2.597076 | 2.205856 | 11.27365 | 7.90231
2018-04-04 19:42 | 347647.6168 | 3600.001 | 5 | 37 | 3.260619 | -2.282195 | 2.597076 | 2.28192 | 11.27365 | 8.151575
2018-04-04 19:44 | 347767.6166 | 3720.0008 | 5 | 37 | 3.221692 | -2.281933 | 2.597076 | 2.357978 | 11.27365 | 8.398145
2018-04-04 19:46 | 347887.6171 | 3840.0013 | 5 | 37 | 3.173307 | -2.282249 | 2.597076 | 2.434044 | 11.27365 | 8.641437
2018-04-04 19:48 | 348007.6169 | 3960.0011 | 5 | 37 | 3.110355 | -2.281943 | 2.597076 | 2.510103 | 11.27365 | 8.880535
2018-04-04 19:50 | 348127.6175 | 4080.0017 | 5 | 37 | 3.017499 | -2.281913 | 2.597076 | 2.586162 | 11.27365 | 9.113842
2018-04-04 19:51 | 348144.8447 | 4097.2289 | 5 | 37 | 2.999995 | -2.28184 | 2.597076 | 2.597081 | 11.27365 | 9.146695
2018-04-04 19:53 | 348264.9 | 120.0007 | 6 | 37 | 3.580369 | 0 | 2.597076 | 2.597081 | 11.27365 | 9.146695
2018-04-04 19:55 | 348384.9 | 240.0002 | 6 | 37 | 3.616572 | 0 | 2.597076 | 2.597081 | 11.27365 | 9.146695
2018-04-04 19:56 | 348444.9 | 300.0049 | 6 | 37 | 3.626121 | 0 | 2.597076 | 2.597081 | 11.27365 | 9.146695
2018-04-04 19:56 | 348444.9 | 0.0029 | 7 | 38 | 3.626091 | 0 | 0 | 0 | 0 | 0
2018-04-04 19:58 | 348565 | 120.0015 | 2 | 38 | 4.200228 | 3.80652 | 0.1417502 | 1.196e-09 | 0.5932389 | 4.338e-09
2018-04-04 20:00 | 348685 | 240.0013 | 2 | 38 | 4.200057 | 3.451269 | 0.2627225 | 1.196e-09 | 1.101334 | 4.338e-09
2018-04-04 20:01 | 348756.4 | 311.402 | 2 | 38 | 4.200099 | 3.259968 | 0.3293299 | 1.196e-09 | 1.381094 | 4.338e-09
2018-04-04 20:03 | 348876.4 | 120.0006 | 3 | 38 | 4.225405 | 3.259869 | 0.4376007 | 1.196e-09 | 1.837149 | 4.338e-09
2018-04-04 20:05 | 348996.4 | 240.0005 | 3 | 38 | 4.24893 | 3.259964 | 0.5462593 | 1.196e-09 | 2.297571 | 4.338e-09
2018-04-04 20:07 | 349116.4 | 360.0003 | 3 | 38 | 4.272161 | 3.259956 | 0.6549147 | 1.196e-09 | 2.760515 | 4.338e-09
2018-04-04 20:09 | 349236.4 | 480.0014 | 3 | 38 | 4.297603 | 3.25976 | 0.7635792 | 1.196e-09 | 3.226147 | 4.338e-09
2018-04-04 20:11 | 349356.4 | 600.0005 | 3 | 38 | 4.320919 | 3.259949 | 0.8722408 | 1.196e-09 | 3.694562 | 4.338e-09
2018-04-04 20:13 | 349476.4 | 720.0002 | 3 | 38 | 4.355617 | 3.259912 | 0.9808927 | 1.196e-09 | 4.165792 | 4.338e-09
2018-04-04 20:15 | 349596.4 | 840.0007 | 3 | 38 | 4.386203 | 3.260061 | 1.089553 | 1.196e-09 | 4.640411 | 4.338e-09
2018-04-04 20:17 | 349716.4 | 960.0005 | 3 | 38 | 4.400218 | 3.092871 | 1.19662 | 1.196e-09 | 5.111128 | 4.338e-09
2018-04-04 20:19 | 349836.4 | 1080.0003 | 3 | 38 | 4.400176 | 2.839336 | 1.295337 | 1.196e-09 | 5.545502 | 4.338e-09
2018-04-04 20:21 | 349956.4 | 1200.0015 | 3 | 38 | 4.40013 | 2.626734 | 1.386351 | 1.196e-09 | 5.945973 | 4.338e-09
2018-04-04 20:23 | 350076.4 | 1320.0005 | 3 | 38 | 4.400172 | 2.448124 | 1.470851 | 1.196e-09 | 6.317787 | 4.338e-09
2018-04-04 20:25 | 350196.4 | 1440.0003 | 3 | 38 | 4.400115 | 2.290352 | 1.549753 | 1.196e-09 | 6.664966 | 4.338e-09
2018-04-04 20:27 | 350316.4 | 1560.0016 | 3 | 38 | 4.400163 | 2.156563 | 1.623821 | 1.196e-09 | 6.990871 | 4.338e-09
2018-04-04 20:29 | 350436.4 | 1680.0014 | 3 | 38 | 4.400136 | 2.035999 | 1.69364 | 1.196e-09 | 7.298086 | 4.338e-09
2018-04-04 20:31 | 350556.4 | 1800.0012 | 3 | 38 | 4.400074 | 1.928532 | 1.759674 | 1.196e-09 | 7.58864 | 4.338e-09
2018-04-04 20:33 | 350676.4 | 1920.0016 | 3 | 38 | 4.400081 | 1.830013 | 1.822276 | 1.196e-09 | 7.864096 | 4.338e-09
2018-04-04 20:35 | 350796.4 | 2040.0014 | 3 | 38 | 4.400091 | 1.737581 | 1.881663 | 1.196e-09 | 8.125404 | 4.338e-09
2018-04-04 20:37 | 350916.4 | 2160.0021 | 3 | 38 | 4.400033 | 1.654791 | 1.938197 | 1.196e-09 | 8.374158 | 4.338e-09
2018-04-04 20:39 | 351036.4 | 2280.001 | 3 | 38 | 4.400091 | 1.575921 | 1.992034 | 1.196e-09 | 8.611045 | 4.338e-09
2018-04-04 20:41 | 351156.4 | 2400.0016 | 3 | 38 | 4.400073 | 1.50449 | 2.043333 | 1.196e-09 | 8.836762 | 4.338e-09
2018-04-04 20:43 | 351276.4 | 2520.0005 | 3 | 38 | 4.400161 | 1.44074 | 2.092398 | 1.196e-09 | 9.052653 | 4.338e-09
2018-04-04 20:45 | 351396.4 | 2640.0011 | 3 | 38 | 4.40009 | 1.373956 | 2.139251 | 1.196e-09 | 9.258807 | 4.338e-09
2018-04-04 20:47 | 351516.4 | 2760.0015 | 3 | 38 | 4.400083 | 1.311864 | 2.183984 | 1.196e-09 | 9.455636 | 4.338e-09
2018-04-04 20:49 | 351636.4 | 2880.0014 | 3 | 38 | 4.400086 | 1.248061 | 2.226646 | 1.196e-09 | 9.643353 | 4.338e-09
2018-04-04 20:51 | 351756.4 | 3000.002 | 3 | 38 | 4.400126 | 1.184155 | 2.267162 | 1.196e-09 | 9.821626 | 4.338e-09
2018-04-04 20:53 | 351876.4 | 3120.0008 | 3 | 38 | 4.400052 | 1.124013 | 2.305606 | 1.196e-09 | 9.99078 | 4.338e-09
2018-04-04 20:55 | 351996.4 | 3240.0015 | 3 | 38 | 4.399965 | 1.066194 | 2.342103 | 1.196e-09 | 10.15137 | 4.338e-09
2018-04-04 20:57 | 352116.4 | 3360.0005 | 3 | 38 | 4.400031 | 1.011889 | 2.376754 | 1.196e-09 | 10.30383 | 4.338e-09
2018-04-04 20:59 | 352236.4 | 3480.0009 | 3 | 38 | 4.399981 | 0.9589996 | 2.409616 | 1.196e-09 | 10.44843 | 4.338e-09
2018-04-04 21:01 | 352356.4 | 3600.0003 | 3 | 38 | 4.400087 | 0.9088564 | 2.440753 | 1.196e-09 | 10.58543 | 4.338e-09
2018-04-04 21:03 | 352476.4 | 3720.0012 | 3 | 38 | 4.400106 | 0.8605394 | 2.470225 | 1.196e-09 | 10.71511 | 4.338e-09
2018-04-04 21:05 | 352596.4 | 3840.0001 | 3 | 38 | 4.399997 | 0.8131847 | 2.498121 | 1.196e-09 | 10.83786 | 4.338e-09
2018-04-04 21:07 | 352716.4 | 3960.001 | 3 | 38 | 4.400075 | 0.7711201 | 2.524523 | 1.196e-09 | 10.95403 | 4.338e-09
2018-04-04 21:09 | 352836.4 | 4080.0001 | 3 | 38 | 4.399997 | 0.7297239 | 2.549532 | 1.196e-09 | 11.06407 | 4.338e-09
2018-04-04 21:11 | 352956.4 | 4200.0013 | 3 | 38 | 4.400136 | 0.6920938 | 2.573217 | 1.196e-09 | 11.16829 | 4.338e-09
2018-04-04 21:13 | 353076.4 | 4320.0004 | 3 | 38 | 4.40001 | 0.6539145 | 2.59563 | 1.196e-09 | 11.2669 | 4.338e-09
2018-04-04 21:13 | 353081.3 | 4324.9026 | 3 | 38 | 4.400006 | 0.6519947 | 2.596519 | 1.196e-09 | 11.27081 | 4.338e-09
2018-04-04 21:15 | 353201.3 | 120.0007 | 4 | 38 | 4.288924 | 0 | 2.596519 | 1.196e-09 | 11.27081 | 4.338e-09
2018-04-04 21:17 | 353321.3 | 240.0003 | 4 | 38 | 4.277029 | 0 | 2.596519 | 1.196e-09 | 11.27081 | 4.338e-09
2018-04-04 21:18 | 353381.3 | 300.0025 | 4 | 38 | 4.273829 | 0 | 2.596519 | 1.196e-09 | 11.27081 | 4.338e-09
2018-04-04 21:20 | 353501.5 | 120.0014 | 5 | 38 | 3.935474 | -2.282148 | 2.596519 | 0.07606544 | 11.27081 | 0.302769
2018-04-04 21:22 | 353621.4 | 240.0005 | 5 | 38 | 3.892426 | -2.282114 | 2.596519 | 0.1521322 | 11.27081 | 0.6003932
2018-04-04 21:24 | 353741.4 | 360.0002 | 5 | 38 | 3.856869 | -2.28182 | 2.596519 | 0.2281971 | 11.27081 | 0.8950996
2018-04-04 21:26 | 353861.5 | 480.0015 | 5 | 38 | 3.823298 | -2.282123 | 2.596519 | 0.3042606 | 11.27081 | 1.187179
2018-04-04 21:28 | 353981.5 | 600.0021 | 5 | 38 | 3.791904 | -2.282103 | 2.596519 | 0.3803258 | 11.27081 | 1.476798
2018-04-04 21:30 | 354101.4 | 720.0003 | 5 | 38 | 3.760708 | -2.282025 | 2.596519 | 0.4564003 | 11.27081 | 1.764074
2018-04-04 21:32 | 354221.5 | 840.0015 | 5 | 38 | 3.729758 | -2.282198 | 2.596519 | 0.53247 | 11.27081 | 2.048971
2018-04-04 21:34 | 354341.4 | 960.0004 | 5 | 38 | 3.700219 | -2.282062 | 2.596519 | 0.6085205 | 11.27081 | 2.331483
2018-04-04 21:36 | 354461.4 | 1080.0002 | 5 | 38 | 3.672804 | -2.282144 | 2.596519 | 0.6846014 | 11.27081 | 2.61194
2018-04-04 21:38 | 354581.5 | 1200.0007 | 5 | 38 | 3.647889 | -2.282172 | 2.596519 | 0.7606644 | 11.27081 | 2.890343
2018-04-04 21:40 | 354701.5 | 1320.0012 | 5 | 38 | 3.624295 | -2.281803 | 2.596519 | 0.836731 | 11.27081 | 3.166922
2018-04-04 21:42 | 354821.4 | 1440.0003 | 5 | 38 | 3.601958 | -2.282167 | 2.596519 | 0.9127993 | 11.27081 | 3.441759
2018-04-04 21:44 | 354941.5 | 1560.0015 | 5 | 38 | 3.580954 | -2.282029 | 2.596519 | 0.9888629 | 11.27081 | 3.714928
2018-04-04 21:46 | 355061.4 | 1680.0005 | 5 | 38 | 3.560723 | -2.281939 | 2.596519 | 1.064934 | 11.27081 | 3.986567
2018-04-04 21:48 | 355181.5 | 1800.0011 | 5 | 38 | 3.541205 | -2.28188 | 2.596519 | 1.140994 | 11.27081 | 4.256646
2018-04-04 21:50 | 355301.5 | 1920.0007 | 5 | 38 | 3.522813 | -2.282167 | 2.596519 | 1.217066 | 11.27081 | 4.52533
2018-04-04 21:52 | 355421.4 | 2040.0005 | 5 | 38 | 3.505299 | -2.282039 | 2.596519 | 1.293136 | 11.27081 | 4.792634
2018-04-04 21:54 | 355541.5 | 2160.001 | 5 | 38 | 3.488633 | -2.282087 | 2.596519 | 1.369192 | 11.27081 | 5.058605
2018-04-04 21:56 | 355661.5 | 2280.0015 | 5 | 38 | 3.472585 | -2.282169 | 2.596519 | 1.445255 | 11.27081 | 5.323345
2018-04-04 21:58 | 355781.5 | 2400.0021 | 5 | 38 | 3.457699 | -2.282122 | 2.596519 | 1.521316 | 11.27081 | 5.586908
2018-04-04 22:00 | 355901.5 | 2520.001 | 5 | 38 | 3.442538 | -2.282104 | 2.596519 | 1.597387 | 11.27081 | 5.849364
2018-04-04 22:02 | 356021.5 | 2640.0007 | 5 | 38 | 3.427422 | -2.281913 | 2.596519 | 1.673441 | 11.27081 | 6.110607
2018-04-04 22:04 | 356141.4 | 2760.0005 | 5 | 38 | 3.412233 | -2.281937 | 2.596519 | 1.749518 | 11.27081 | 6.370781
2018-04-04 22:06 | 356261.5 | 2880.0011 | 5 | 38 | 3.396654 | -2.282189 | 2.596519 | 1.825574 | 11.27081 | 6.629709
2018-04-04 22:08 | 356381.5 | 3000.0024 | 5 | 38 | 3.380473 | -2.282109 | 2.596519 | 1.901645 | 11.27081 | 6.887491
2018-04-04 22:10 | 356501.5 | 3120.0013 | 5 | 38 | 3.362414 | -2.282006 | 2.596519 | 1.977703 | 11.27081 | 7.143936
2018-04-04 22:12 | 356621.5 | 3240.001 | 5 | 38 | 3.342286 | -2.281962 | 2.596519 | 2.053775 | 11.27081 | 7.398968
2018-04-04 22:14 | 356741.5 | 3360.0014 | 5 | 38 | 3.319262 | -2.28183 | 2.596519 | 2.129828 | 11.27081 | 7.652303
2018-04-04 22:16 | 356861.5 | 3480.0014 | 5 | 38 | 3.292892 | -2.28183 | 2.596519 | 2.205902 | 11.27081 | 7.903841
2018-04-04 22:18 | 356981.5 | 3600.0019 | 5 | 38 | 3.260795 | -2.282167 | 2.596519 | 2.281965 | 11.27081 | 8.153133
2018-04-04 22:20 | 357101.5 | 3720.0007 | 5 | 38 | 3.221412 | -2.281821 | 2.596519 | 2.358022 | 11.27081 | 8.399692
2018-04-04 22:22 | 357221.5 | 3840.0013 | 5 | 38 | 3.173441 | -2.281926 | 2.596519 | 2.43409 | 11.27081 | 8.642973
2018-04-04 22:24 | 357341.5 | 3960.0012 | 5 | 38 | 3.110296 | -2.281754 | 2.596519 | 2.510149 | 11.27081 | 8.882057
2018-04-04 22:26 | 357461.5 | 4080.0008 | 5 | 38 | 3.01732 | -2.282088 | 2.596519 | 2.586201 | 11.27081 | 9.11533
2018-04-04 22:26 | 357478.4 | 4096.9488 | 5 | 38 | 2.999999 | -2.281859 | 2.596519 | 2.59695 | 11.27081 | 9.147671
2018-04-04 22:28 | 357598.4 | 120.0005 | 6 | 38 | 3.579825 | 0 | 2.596519 | 2.59695 | 11.27081 | 9.147671
2018-04-04 22:30 | 357718.4 | 240.0003 | 6 | 38 | 3.616089 | 0 | 2.596519 | 2.59695 | 11.27081 | 9.147671
2018-04-04 22:31 | 357778.4 | 300.0039 | 6 | 38 | 3.625638 | 0 | 2.596519 | 2.59695 | 11.27081 | 9.147671
2018-04-04 22:31 | 357778.4 | 0.0027 | 7 | 39 | 3.625647 | 0 | 0 | 0 | 0 | 0
2018-04-04 22:33 | 357898.5 | 120.0008 | 2 | 39 | 4.200054 | 3.794136 | 0.1416637 | 0 | 0.5929176 | 0
2018-04-04 22:35 | 358018.5 | 240.0013 | 2 | 39 | 4.200307 | 3.441097 | 0.2624165 | 0 | 1.10009 | 0
2018-04-04 22:36 | 358085.8 | 307.3498 | 2 | 39 | 4.200143 | 3.259981 | 0.3250549 | 0 | 1.363182 | 0
2018-04-04 22:38 | 358205.9 | 120.0016 | 3 | 39 | 4.22293 | 3.259941 | 0.4333137 | 0 | 1.819065 | 0
2018-04-04 22:40 | 358325.9 | 240.0022 | 3 | 39 | 4.247332 | 3.260025 | 0.5419814 | 0 | 2.279316 | 0
2018-04-04 22:42 | 358445.9 | 360.0002 | 3 | 39 | 4.270331 | 3.259912 | 0.6506254 | 0 | 2.742008 | 0
2018-04-04 22:44 | 358565.9 | 480.0016 | 3 | 39 | 4.295216 | 3.259916 | 0.7592999 | 0 | 3.207421 | 0
2018-04-04 22:46 | 358685.9 | 600.0005 | 3 | 39 | 4.32266 | 3.259909 | 0.8679568 | 0 | 3.675593 | 0
2018-04-04 22:48 | 358805.9 | 720.0003 | 3 | 39 | 4.352263 | 3.259832 | 0.9766241 | 0 | 4.146917 | 0
2018-04-04 22:50 | 358925.9 | 840.0016 | 3 | 39 | 4.38321 | 3.25993 | 1.085277 | 0 | 4.621473 | 0
2018-04-04 22:52 | 359045.9 | 960.0022 | 3 | 39 | 4.400179 | 3.123152 | 1.192879 | 0 | 5.094421 | 0
2018-04-04 22:54 | 359165.9 | 1080.0002 | 3 | 39 | 4.400109 | 2.869213 | 1.292646 | 0 | 5.533411 | 0
2018-04-04 22:56 | 359285.9 | 1200.0008 | 3 | 39 | 4.400177 | 2.654854 | 1.384613 | 0 | 5.938078 | 0
2018-04-04 22:58 | 359405.9 | 1320.0005 | 3 | 39 | 4.400149 | 2.468523 | 1.469926 | 0 | 6.313465 | 0
2018-04-04 23:00 | 359525.9 | 1440.0019 | 3 | 39 | 4.400137 | 2.31498 | 1.549591 | 0 | 6.664002 | 0
2018-04-04 23:02 | 359645.9 | 1560.0024 | 3 | 39 | 4.400087 | 2.175398 | 1.624374 | 0 | 6.993056 | 0
2018-04-04 23:04 | 359765.9 | 1680.0005 | 3 | 39 | 4.400078 | 2.05291 | 1.694816 | 0 | 7.30301 | 0
2018-04-04 23:06 | 359885.9 | 1800.0002 | 3 | 39 | 4.400105 | 1.943027 | 1.761381 | 0 | 7.5959 | 0
2018-04-04 23:08 | 360005.9 | 1920.0015 | 3 | 39 | 4.400107 | 1.843031 | 1.824456 | 0 | 7.87344 | 0
2018-04-04 23:10 | 360125.9 | 2040.0005 | 3 | 39 | 4.400114 | 1.751486 | 1.88434 | 0 | 8.136934 | 0
2018-04-04 23:12 | 360245.9 | 2160.0002 | 3 | 39 | 4.400088 | 1.666552 | 1.941278 | 0 | 8.387467 | 0
2018-04-04 23:14 | 360365.9 | 2280.0016 | 3 | 39 | 4.400108 | 1.586037 | 1.995472 | 0 | 8.625923 | 0
2018-04-04 23:16 | 360485.9 | 2400.0006 | 3 | 39 | 4.400113 | 1.50945 | 2.047048 | 0 | 8.852864 | 0
2018-04-04 23:18 | 360605.9 | 2520.001 | 3 | 39 | 4.400027 | 1.437745 | 2.096159 | 0 | 9.068954 | 0
2018-04-04 23:20 | 360725.9 | 2640.0008 | 3 | 39 | 4.400064 | 1.369274 | 2.142936 | 0 | 9.274776 | 0
2018-04-04 23:22 | 360845.9 | 2760.0012 | 3 | 39 | 4.400174 | 1.304485 | 2.187487 | 0 | 9.470803 | 0
2018-04-04 23:24 | 360965.9 | 2880.001 | 3 | 39 | 4.400132 | 1.239044 | 2.229846 | 0 | 9.657189 | 0
2018-04-04 23:26 | 361085.9 | 3000.0024 | 3 | 39 | 4.399998 | 1.174701 | 2.270069 | 0 | 9.834169 | 0
2018-04-04 23:28 | 361205.9 | 3120.0005 | 3 | 39 | 4.400122 | 1.116669 | 2.308248 | 0 | 10.00216 | 0
2018-04-04 23:30 | 361325.9 | 3240.001 | 3 | 39 | 4.400074 | 1.059642 | 2.344507 | 0 | 10.1617 | 0
2018-04-04 23:32 | 361445.9 | 3360.0016 | 3 | 39 | 4.40008 | 1.006089 | 2.378924 | 0 | 10.31314 | 0
2018-04-04 23:34 | 361565.9 | 3480.0005 | 3 | 39 | 4.400046 | 0.9540119 | 2.411592 | 0 | 10.45688 | 0
2018-04-04 23:36 | 361685.9 | 3600.0018 | 3 | 39 | 4.400119 | 0.9047642 | 2.442548 | 0 | 10.59309 | 0
2018-04-04 23:38 | 361805.9 | 3720.0015 | 3 | 39 | 4.400039 | 0.8568029 | 2.471888 | 0 | 10.72219 | 0
2018-04-04 23:40 | 361925.9 | 3840.0004 | 3 | 39 | 4.400059 | 0.8117876 | 2.499687 | 0 | 10.84451 | 0
2018-04-04 23:42 | 362045.9 | 3960.0009 | 3 | 39 | 4.400037 | 0.768012 | 2.526011 | 0 | 10.96033 | 0
2018-04-04 23:44 | 362165.9 | 4080.0008 | 3 | 39 | 4.400034 | 0.7277203 | 2.550941 | 0 | 11.07002 | 0
2018-04-04 23:46 | 362285.9 | 4200.0004 | 3 | 39 | 4.400062 | 0.6898251 | 2.574558 | 0 | 11.17394 | 0
2018-04-04 23:48 | 362405.9 | 4320.0019 | 3 | 39 | 4.400113 | 0.6531792 | 2.59692 | 0 | 11.27234 | 0
2018-04-04 23:48 | 362408.3 | 4322.456 | 3 | 39 | 4.400088 | 0.6519909 | 2.597364 | 0 | 11.27429 | 0
2018-04-04 23:50 | 362528.4 | 120.0007 | 4 | 39 | 4.289222 | 0 | 2.597364 | 0 | 11.27429 | 0
2018-04-04 23:52 | 362648.4 | 240.0013 | 4 | 39 | 4.277345 | 0 | 2.597364 | 0 | 11.27429 | 0
2018-04-04 23:53 | 362708.4 | 300.0025 | 4 | 39 | 4.274129 | 0 | 2.597364 | 0 | 11.27429 | 0
2018-04-04 23:55 | 362828.5 | 120.0014 | 5 | 39 | 3.93563 | -2.281795 | 2.597364 | 0.07605508 | 11.27429 | 0.302742
2018-04-04 23:57 | 362948.5 | 240.0011 | 5 | 39 | 3.892922 | -2.282113 | 2.597364 | 0.1521232 | 11.27429 | 0.6004019
2018-04-04 23:59 | 363068.5 | 360.0009 | 5 | 39 | 3.857049 | -2.282125 | 2.597364 | 0.2281858 | 11.27429 | 0.8951288
2018-04-05 00:01 | 363188.5 | 480.0006 | 5 | 39 | 3.823718 | -2.282144 | 2.597364 | 0.3042548 | 11.27429 | 1.187256
2018-04-05 00:03 | 363308.5 | 600.0011 | 5 | 39 | 3.792028 | -2.282118 | 2.597364 | 0.3803354 | 11.27429 | 1.476955
2018-04-05 00:05 | 363428.5 | 720.0002 | 5 | 39 | 3.760669 | -2.282096 | 2.597364 | 0.4564026 | 11.27429 | 1.764208
2018-04-05 00:07 | 363548.5 | 840.0006 | 5 | 39 | 3.729954 | -2.282099 | 2.597364 | 0.532466 | 11.27429 | 2.049089
2018-04-05 00:09 | 363668.5 | 960.0011 | 5 | 39 | 3.700501 | -2.281827 | 2.597364 | 0.6085333 | 11.27429 | 2.33168
2018-04-05 00:11 | 363788.5 | 1080.0009 | 5 | 39 | 3.673463 | -2.281998 | 2.597364 | 0.6846008 | 11.27429 | 2.612122
2018-04-05 00:13 | 363908.5 | 1200.0015 | 5 | 39 | 3.648306 | -2.282137 | 2.597364 | 0.76067 | 11.27429 | 2.89059
2018-04-05 00:15 | 364028.5 | 1320.0004 | 5 | 39 | 3.6249 | -2.282144 | 2.597364 | 0.8367373 | 11.27429 | 3.167204
2018-04-05 00:17 | 364148.5 | 1440.001 | 5 | 39 | 3.603001 | -2.282138 | 2.597364 | 0.9127985 | 11.27429 | 3.442078
2018-04-05 00:19 | 364268.5 | 1560.0014 | 5 | 39 | 3.582304 | -2.282163 | 2.597364 | 0.9888578 | 11.27429 | 3.715332
2018-04-05 00:21 | 364388.5 | 1680.0012 | 5 | 39 | 3.562172 | -2.282122 | 2.597364 | 1.064928 | 11.27429 | 3.987069
2018-04-05 00:23 | 364508.5 | 1800.0009 | 5 | 39 | 3.54288 | -2.281836 | 2.597364 | 1.140998 | 11.27429 | 4.257305
2018-04-05 00:25 | 364628.5 | 1920.0014 | 5 | 39 | 3.524438 | -2.282001 | 2.597364 | 1.217056 | 11.27429 | 4.526062
2018-04-05 00:27 | 364748.5 | 2040.0005 | 5 | 39 | 3.506675 | -2.282015 | 2.597364 | 1.293134 | 11.27429 | 4.793521
2018-04-05 00:29 | 364868.5 | 2160.001 | 5 | 39 | 3.489888 | -2.281898 | 2.597364 | 1.369196 | 11.27429 | 5.059606
2018-04-05 00:31 | 364988.5 | 2280.0007 | 5 | 39 | 3.473939 | -2.28203 | 2.597364 | 1.44525 | 11.27429 | 5.324415
2018-04-05 00:33 | 365108.5 | 2400.0011 | 5 | 39 | 3.458669 | -2.281892 | 2.597364 | 1.52131 | 11.27429 | 5.58806
2018-04-05 00:35 | 365228.5 | 2520.001 | 5 | 39 | 3.443707 | -2.281806 | 2.597364 | 1.597378 | 11.27429 | 5.850582
2018-04-05 00:37 | 365348.5 | 2640.0015 | 5 | 39 | 3.428723 | -2.282104 | 2.597364 | 1.673439 | 11.27429 | 6.111939
2018-04-05 00:39 | 365468.5 | 2760.0011 | 5 | 39 | 3.413535 | -2.282178 | 2.597364 | 1.749493 | 11.27429 | 6.372131
2018-04-05 00:41 | 365588.5 | 2880.0002 | 5 | 39 | 3.398054 | -2.282208 | 2.597364 | 1.825564 | 11.27429 | 6.631223
2018-04-05 00:43 | 365708.5 | 3000.0007 | 5 | 39 | 3.381487 | -2.281789 | 2.597364 | 1.90163 | 11.27429 | 6.889083
2018-04-05 00:45 | 365828.5 | 3120.0012 | 5 | 39 | 3.363428 | -2.282101 | 2.597364 | 1.977697 | 11.27429 | 7.145623
2018-04-05 00:47 | 365948.5 | 3240.001 | 5 | 39 | 3.343317 | -2.282133 | 2.597364 | 2.053763 | 11.27429 | 7.400715
2018-04-05 00:49 | 366068.5 | 3360.0019 | 5 | 39 | 3.320651 | -2.282142 | 2.597364 | 2.129832 | 11.27429 | 7.654201
2018-04-05 00:51 | 366188.5 | 3480.0012 | 5 | 39 | 3.294106 | -2.281789 | 2.597364 | 2.205887 | 11.27429 | 7.905775
2018-04-05 00:53 | 366308.5 | 3600.0009 | 5 | 39 | 3.262167 | -2.281881 | 2.597364 | 2.281951 | 11.27429 | 8.155159
2018-04-05 00:55 | 366428.5 | 3720.0006 | 5 | 39 | 3.223333 | -2.281965 | 2.597364 | 2.358016 | 11.27429 | 8.401869
2018-04-05 00:57 | 366548.5 | 3840.0005 | 5 | 39 | 3.175963 | -2.281856 | 2.597364 | 2.434077 | 11.27429 | 8.645309
2018-04-05 00:59 | 366668.5 | 3960.0001 | 5 | 39 | 3.113224 | -2.281913 | 2.597364 | 2.510134 | 11.27429 | 8.884611
2018-04-05 01:01 | 366788.5 | 4080.0007 | 5 | 39 | 3.020137 | -2.281883 | 2.597364 | 2.586174 | 11.27429 | 9.118073
2018-04-05 01:02 | 366808.1 | 4099.6031 | 5 | 39 | 2.999996 | -2.282205 | 2.597364 | 2.598612 | 11.27429 | 9.155515
2018-04-05 01:04 | 366928.1 | 120.0015 | 6 | 39 | 3.578946 | 0 | 2.597364 | 2.598612 | 11.27429 | 9.155515
2018-04-05 01:06 | 367048.1 | 240.0013 | 6 | 39 | 3.615158 | 0 | 2.597364 | 2.598612 | 11.27429 | 9.155515
2018-04-05 01:07 | 367108.1 | 300.0016 | 6 | 39 | 3.62471 | 0 | 2.597364 | 2.598612 | 11.27429 | 9.155515
2018-04-05 01:07 | 367108.1 | 0.0029 | 7 | 40 | 3.624929 | 0 | 0 | 0 | 0 | 0
2018-04-05 01:09 | 367228.2 | 120.0024 | 2 | 40 | 4.200185 | 3.817068 | 0.1419175 | 0 | 0.5939667 | 0
2018-04-05 01:11 | 367348.2 | 240.0012 | 2 | 40 | 4.200222 | 3.454592 | 0.2630162 | 0 | 1.102601 | 0
2018-04-05 01:12 | 367423.7 | 315.4963 | 2 | 40 | 4.200185 | 3.259996 | 0.3334031 | 0 | 1.398235 | 0
2018-04-05 01:14 | 367543.7 | 120.0024 | 3 | 40 | 4.226705 | 3.259979 | 0.4416808 | 0 | 1.854491 | 0
2018-04-05 01:16 | 367663.7 | 240.0012 | 3 | 40 | 4.249626 | 3.259895 | 0.5503097 | 0 | 2.314904 | 0
2018-04-05 01:18 | 367783.7 | 360.0013 | 3 | 40 | 4.272871 | 3.259857 | 0.659 | 0 | 2.778054 | 0
2018-04-05 01:20 | 367903.7 | 480.0016 | 3 | 40 | 4.295803 | 3.260044 | 0.7676613 | 0 | 3.243574 | 0
2018-04-05 01:22 | 368023.7 | 600.0006 | 3 | 40 | 4.323925 | 3.260006 | 0.8763161 | 0 | 3.711839 | 0
2018-04-05 01:24 | 368143.7 | 720.0003 | 3 | 40 | 4.353328 | 3.259954 | 0.984972 | 0 | 4.183224 | 0
2018-04-05 01:26 | 368263.7 | 840.0008 | 3 | 40 | 4.384416 | 3.259941 | 1.093639 | 0 | 4.657986 | 0
2018-04-05 01:28 | 368383.7 | 960.0014 | 3 | 40 | 4.400144 | 3.103947 | 1.200811 | 0 | 5.129164 | 0
2018-04-05 01:30 | 368503.7 | 1080.0013 | 3 | 40 | 4.400218 | 2.855284 | 1.300004 | 0 | 5.565628 | 0
2018-04-05 01:32 | 368623.7 | 1200.0018 | 3 | 40 | 4.400197 | 2.637651 | 1.391404 | 0 | 5.967805 | 0
2018-04-05 01:34 | 368743.7 | 1320.0015 | 3 | 40 | 4.40014 | 2.451038 | 1.476156 | 0 | 6.340726 | 0
2018-04-05 01:36 | 368863.7 | 1440.0013 | 3 | 40 | 4.400177 | 2.292257 | 1.555167 | 0 | 6.688385 | 0
2018-04-05 01:38 | 368983.7 | 1560.0019 | 3 | 40 | 4.400101 | 2.153473 | 1.629228 | 0 | 7.014259 | 0
2018-04-05 01:40 | 369103.7 | 1680.0015 | 3 | 40 | 4.400165 | 2.036364 | 1.69895 | 0 | 7.321043 | 0
2018-04-05 01:42 | 369223.7 | 1800.0013 | 3 | 40 | 4.400034 | 1.924553 | 1.764879 | 0 | 7.611138 | 0
2018-04-05 01:44 | 369343.7 | 1920.0004 | 3 | 40 | 4.400069 | 1.8241 | 1.827343 | 0 | 7.885986 | 0
2018-04-05 01:46 | 369463.7 | 2040.0001 | 3 | 40 | 4.400122 | 1.734848 | 1.886633 | 0 | 8.146866 | 0
2018-04-05 01:48 | 369583.7 | 2160.0016 | 3 | 40 | 4.400128 | 1.651491 | 1.943052 | 0 | 8.395118 | 0
2018-04-05 01:50 | 369703.7 | 2280.0012 | 3 | 40 | 4.400057 | 1.570487 | 1.996708 | 0 | 8.631207 | 0
2018-04-05 01:52 | 369823.7 | 2400.0009 | 3 | 40 | 4.400084 | 1.497376 | 2.047845 | 0 | 8.856214 | 0
2018-04-05 01:54 | 369943.7 | 2520.0008 | 3 | 40 | 4.400048 | 1.425292 | 2.096549 | 0 | 9.070515 | 0
2018-04-05 01:56 | 370063.7 | 2640.0005 | 3 | 40 | 4.400042 | 1.358319 | 2.142999 | 0 | 9.274898 | 0
2018-04-05 01:58 | 370183.7 | 2760.0011 | 3 | 40 | 4.400061 | 1.296167 | 2.187191 | 0 | 9.469345 | 0
2018-04-05 02:00 | 370303.7 | 2880 | 3 | 40 | 4.40001 | 1.235701 | 2.2294 | 0 | 9.655068 | 0
2018-04-05 02:02 | 370423.7 | 3000 | 3 | 40 | 4.400023 | 1.173309 | 2.269554 | 0 | 9.83175 | 0
2018-04-05 02:04 | 370543.7 | 3120.002 | 3 | 40 | 4.400107 | 1.117002 | 2.307718 | 0 | 9.99967 | 0
2018-04-05 02:06 | 370663.7 | 3240.0018 | 3 | 40 | 4.400074 | 1.060318 | 2.343989 | 0 | 10.15927 | 0
2018-04-05 02:08 | 370783.7 | 3360.0008 | 3 | 40 | 4.400033 | 1.006288 | 2.378424 | 0 | 10.31078 | 0
2018-04-05 02:10 | 370903.7 | 3480.0005 | 3 | 40 | 4.400033 | 0.953928 | 2.411096 | 0 | 10.45454 | 0
2018-04-05 02:12 | 371023.7 | 3600.0002 | 3 | 40 | 4.399995 | 0.9036913 | 2.442071 | 0 | 10.59083 | 0
2018-04-05 02:14 | 371143.7 | 3720.001 | 3 | 40 | 4.400101 | 0.8570681 | 2.471415 | 0 | 10.71995 | 0
2018-04-05 02:16 | 371263.7 | 3840.0007 | 3 | 40 | 4.40006 | 0.8106441 | 2.499195 | 0 | 10.84218 | 0
2018-04-05 02:18 | 371383.7 | 3960.0012 | 3 | 40 | 4.400097 | 0.7675686 | 2.525482 | 0 | 10.95785 | 0
2018-04-05 02:20 | 371503.7 | 4080.0012 | 3 | 40 | 4.400067 | 0.7274017 | 2.550376 | 0 | 11.06738 | 0
2018-04-05 02:22 | 371623.7 | 4200.0016 | 3 | 40 | 4.400069 | 0.6884041 | 2.573961 | 0 | 11.17115 | 0
2018-04-05 02:24 | 371739.3 | 4315.5867 | 3 | 40 | 4.4 | 0.6519976 | 2.59548 | 0 | 11.26584 | 0
2018-04-05 02:26 | 371859.3 | 120.0014 | 4 | 40 | 4.288369 | 0 | 2.59548 | 0 | 11.26584 | 0
2018-04-05 02:28 | 371979.3 | 240.0004 | 4 | 40 | 4.276417 | 0 | 2.59548 | 0 | 11.26584 | 0
2018-04-05 02:29 | 372039.3 | 300.0026 | 4 | 40 | 4.273197 | 0 | 2.59548 | 0 | 11.26584 | 0
2018-04-05 02:31 | 372159.4 | 120.0001 | 5 | 40 | 3.934677 | -2.282126 | 2.59548 | 0.07605297 | 11.26584 | 0.3026357
2018-04-05 02:33 | 372279.4 | 240.0005 | 5 | 40 | 3.892004 | -2.28223 | 2.59548 | 0.1521199 | 11.26584 | 0.600221
2018-04-05 02:35 | 372399.4 | 360.001 | 5 | 40 | 3.855617 | -2.282126 | 2.59548 | 0.228192 | 11.26584 | 0.8948922
2018-04-05 02:37 | 372519.4 | 480.0008 | 5 | 40 | 3.821861 | -2.282107 | 2.59548 | 0.3042597 | 11.26584 | 1.186882
2018-04-05 02:39 | 372639.4 | 600.0014 | 5 | 40 | 3.790154 | -2.281763 | 2.59548 | 0.3803247 | 11.26584 | 1.476374
2018-04-05 02:41 | 372759.4 | 720.001 | 5 | 40 | 3.758816 | -2.282116 | 2.59548 | 0.4563919 | 11.26584 | 1.763485
2018-04-05 02:43 | 372879.4 | 840.0008 | 5 | 40 | 3.728274 | -2.281806 | 2.59548 | 0.5324446 | 11.26584 | 2.048189
2018-04-05 02:45 | 372999.4 | 960.0005 | 5 | 40 | 3.699025 | -2.282085 | 2.59548 | 0.6085164 | 11.26584 | 2.33068
2018-04-05 02:47 | 373119.4 | 1080.001 | 5 | 40 | 3.671614 | -2.281981 | 2.59548 | 0.6845775 | 11.26584 | 2.610981
2018-04-05 02:49 | 373239.4 | 1200.0008 | 5 | 40 | 3.646472 | -2.281846 | 2.59548 | 0.7606477 | 11.26584 | 2.88931
2018-04-05 02:51 | 373359.4 | 1320.0014 | 5 | 40 | 3.62317 | -2.282113 | 2.59548 | 0.8367201 | 11.26584 | 3.165806
2018-04-05 02:53 | 373479.4 | 1440.001 | 5 | 40 | 3.601389 | -2.282101 | 2.59548 | 0.9127824 | 11.26584 | 3.440557
2018-04-05 02:55 | 373599.4 | 1560.0001 | 5 | 40 | 3.580526 | -2.28203 | 2.59548 | 0.9888407 | 11.26584 | 3.713676
2018-04-05 02:57 | 373719.4 | 1680.0014 | 5 | 40 | 3.560375 | -2.281821 | 2.59548 | 1.064918 | 11.26584 | 3.985302
2018-04-05 02:59 | 373839.4 | 1800.0002 | 5 | 40 | 3.541203 | -2.281935 | 2.59548 | 1.140975 | 11.26584 | 4.255357
2018-04-05 03:01 | 373959.4 | 1920.0001 | 5 | 40 | 3.523084 | -2.282144 | 2.59548 | 1.217041 | 11.26584 | 4.524031
2018-04-05 03:03 | 374079.4 | 2040.0005 | 5 | 40 | 3.505867 | -2.282135 | 2.59548 | 1.293097 | 11.26584 | 4.791324
2018-04-05 03:05 | 374199.4 | 2160.0019 | 5 | 40 | 3.489295 | -2.28218 | 2.59548 | 1.369162 | 11.26584 | 5.057367
2018-04-05 03:07 | 374319.4 | 2280.0008 | 5 | 40 | 3.47339 | -2.282128 | 2.59548 | 1.445216 | 11.26584 | 5.322133
2018-04-05 03:09 | 374439.4 | 2400.0015 | 5 | 40 | 3.458313 | -2.281902 | 2.59548 | 1.521291 | 11.26584 | 5.585793
2018-04-05 03:11 | 374559.4 | 2520.001 | 5 | 40 | 3.443514 | -2.281939 | 2.59548 | 1.597342 | 11.26584 | 5.848238
2018-04-05 03:13 | 374679.4 | 2640.0009 | 5 | 40 | 3.428632 | -2.281933 | 2.59548 | 1.673416 | 11.26584 | 6.109634
2018-04-05 03:15 | 374799.4 | 2760.0005 | 5 | 40 | 3.41335 | -2.281812 | 2.59548 | 1.749477 | 11.26584 | 6.36984
2018-04-05 03:17 | 374919.4 | 2880.0013 | 5 | 40 | 3.397763 | -2.281922 | 2.59548 | 1.825536 | 11.26584 | 6.628867
2018-04-05 03:19 | 375039.4 | 3000.0003 | 5 | 40 | 3.381214 | -2.282034 | 2.59548 | 1.901598 | 11.26584 | 6.88669
2018-04-05 03:21 | 375159.4 | 3120 | 5 | 40 | 3.363142 | -2.281883 | 2.59548 | 1.977648 | 11.26584 | 7.143151
2018-04-05 03:23 | 375279.4 | 3240.0008 | 5 | 40 | 3.342856 | -2.281877 | 2.59548 | 2.053713 | 11.26584 | 7.398215
2018-04-05 03:25 | 375399.4 | 3360.0004 | 5 | 40 | 3.319695 | -2.281931 | 2.59548 | 2.129777 | 11.26584 | 7.651621
2018-04-05 03:27 | 375519.4 | 3480.0001 | 5 | 40 | 3.292719 | -2.28181 | 2.59548 | 2.205837 | 11.26584 | 7.903118
2018-04-05 03:29 | 375639.4 | 3600.0007 | 5 | 40 | 3.260169 | -2.282224 | 2.59548 | 2.281896 | 11.26584 | 8.152359
2018-04-05 03:31 | 375759.4 | 3720.0006 | 5 | 40 | 3.221529 | -2.281902 | 2.59548 | 2.357959 | 11.26584 | 8.398907
2018-04-05 03:33 | 375879.4 | 3840.0003 | 5 | 40 | 3.174066 | -2.281877 | 2.59548 | 2.434015 | 11.26584 | 8.642187
2018-04-05 03:35 | 375999.4 | 3960.0017 | 5 | 40 | 3.110526 | -2.281815 | 2.59548 | 2.510076 | 11.26584 | 8.881332
2018-04-05 03:37 | 376119.4 | 4080.0008 | 5 | 40 | 3.015037 | -2.281991 | 2.59548 | 2.586136 | 11.26584 | 9.114571
2018-04-05 03:37 | 376133.8 | 4094.4311 | 5 | 40 | 3 | -2.281919 | 2.59548 | 2.59528 | 11.26584 | 9.142075
2018-04-05 03:39 | 376253.9 | 120.0003 | 6 | 40 | 3.578948 | 0 | 2.59548 | 2.595285 | 11.26584 | 9.14209
2018-04-05 03:41 | 376373.9 | 240.0002 | 6 | 40 | 3.615187 | 0 | 2.59548 | 2.595285 | 11.26584 | 9.14209
2018-04-05 03:42 | 376433.9 | 300.0039 | 6 | 40 | 3.624752 | 0 | 2.59548 | 2.595285 | 11.26584 | 9.14209
2018-04-05 03:42 | 376433.9 | 0.0027 | 7 | 41 | 3.624663 | 0 | 0 | 0 | 0 | 0
2018-04-05 03:44 | 376554 | 120.001 | 2 | 41 | 4.200227 | 3.802708 | 0.1419291 | 0 | 0.5939685 | 0
2018-04-05 03:46 | 376674 | 240.0008 | 2 | 41 | 4.19979 | 3.44026 | 0.2627275 | 0 | 1.101336 | 0
2018-04-05 03:47 | 376748.7 | 314.7367 | 2 | 41 | 4.200477 | 3.259804 | 0.3323642 | 0 | 1.393814 | 0
2018-04-05 03:49 | 376868.7 | 120.0016 | 3 | 41 | 4.223651 | 3.259933 | 0.4406402 | 0 | 1.849862 | 0
2018-04-05 03:51 | 376988.7 | 240.0005 | 3 | 41 | 4.246603 | 3.259981 | 0.5493012 | 0 | 2.310073 | 0
2018-04-05 03:53 | 377108.7 | 360.001 | 3 | 41 | 4.269692 | 3.259916 | 0.6579535 | 0 | 2.772716 | 0
2018-04-05 03:55 | 377228.7 | 480.0016 | 3 | 41 | 4.294956 | 3.259897 | 0.7666097 | 0 | 3.237996 | 0
2018-04-05 03:57 | 377348.7 | 600.0014 | 3 | 41 | 4.322502 | 3.259966 | 0.8752682 | 0 | 3.706156 | 0
2018-04-05 03:59 | 377468.7 | 720.0002 | 3 | 41 | 4.351976 | 3.25992 | 0.9839407 | 0 | 4.177476 | 0
2018-04-05 04:01 | 377588.7 | 840.0009 | 3 | 41 | 4.383253 | 3.25988 | 1.092592 | 0 | 4.652003 | 0
2018-04-05 04:03 | 377708.7 | 960.0007 | 3 | 41 | 4.400228 | 3.114193 | 1.200043 | 0 | 5.12432 | 0
2018-04-05 04:05 | 377828.7 | 1080.0004 | 3 | 41 | 4.40014 | 2.861223 | 1.299524 | 0 | 5.562053 | 0
2018-04-05 04:07 | 377948.7 | 1200.0003 | 3 | 41 | 4.400176 | 2.647785 | 1.391245 | 0 | 5.965639 | 0
2018-04-05 04:09 | 378068.7 | 1320.0008 | 3 | 41 | 4.40014 | 2.464569 | 1.476362 | 0 | 6.340163 | 0
2018-04-05 04:11 | 378188.7 | 1440.0004 | 3 | 41 | 4.400099 | 2.30481 | 1.555787 | 0 | 6.689647 | 0
2018-04-05 04:13 | 378308.7 | 1560.0002 | 3 | 41 | 4.400142 | 2.16692 | 1.630252 | 0 | 7.017301 | 0
2018-04-05 04:15 | 378428.7 | 1680 | 3 | 41 | 4.40011 | 2.044405 | 1.700394 | 0 | 7.325932 | 0
2018-04-05 04:17 | 378548.7 | 1800.0001 | 3 | 41 | 4.400104 | 1.935122 | 1.766675 | 0 | 7.617577 | 0
2018-04-05 04:19 | 378668.7 | 1920.001 | 3 | 41 | 4.400034 | 1.83602 | 1.829509 | 0 | 7.894054 | 0
2018-04-05 04:21 | 378788.7 | 2040.0004 | 3 | 41 | 4.400146 | 1.746132 | 1.889186 | 0 | 8.156636 | 0
2018-04-05 04:23 | 378908.7 | 2160.001 | 3 | 41 | 4.400092 | 1.66061 | 1.945941 | 0 | 8.406364 | 0
2018-04-05 04:25 | 379028.7 | 2280.0003 | 3 | 41 | 4.400122 | 1.581053 | 1.999937 | 0 | 8.64395 | 0
2018-04-05 04:27 | 379148.7 | 2400.001 | 3 | 41 | 4.400091 | 1.504899 | 2.051345 | 0 | 8.870151 | 0
2018-04-05 04:29 | 379268.7 | 2520.0007 | 3 | 41 | 4.400047 | 1.43347 | 2.100319 | 0 | 9.08564 | 0
2018-04-05 04:31 | 379388.7 | 2640.0004 | 3 | 41 | 4.400125 | 1.365386 | 2.14696 | 0 | 9.290864 | 0
2018-04-05 04:33 | 379508.7 | 2760.0012 | 3 | 41 | 4.400051 | 1.298261 | 2.191346 | 0 | 9.486165 | 0
2018-04-05 04:35 | 379628.7 | 2880.0001 | 3 | 41 | 4.400121 | 1.234982 | 2.233564 | 0 | 9.671927 | 0
2018-04-05 04:37 | 379748.7 | 3000.0007 | 3 | 41 | 4.400065 | 1.172995 | 2.273686 | 0 | 9.848469 | 0
2018-04-05 04:39 | 379868.7 | 3120.0008 | 3 | 41 | 4.400043 | 1.114411 | 2.31181 | 0 | 10.01622 | 0
2018-04-05 04:41 | 379988.7 | 3240.0013 | 3 | 41 | 4.400055 | 1.05813 | 2.348022 | 0 | 10.17555 | 0
2018-04-05 04:43 | 380108.7 | 3360.0001 | 3 | 41 | 4.400083 | 1.003894 | 2.382384 | 0 | 10.32675 | 0
2018-04-05 04:45 | 380228.7 | 3480.0011 | 3 | 41 | 4.4 | 0.9502401 | 2.414951 | 0 | 10.47004 | 0
2018-04-05 04:47 | 380348.7 | 3600.0011 | 3 | 41 | 4.400011 | 0.9003382 | 2.445802 | 0 | 10.60579 | 0
2018-04-05 04:49 | 380468.7 | 3720.0003 | 3 | 41 | 4.400025 | 0.8527832 | 2.475019 | 0 | 10.73435 | 0
2018-04-05 04:51 | 380588.7 | 3840.0011 | 3 | 41 | 4.399975 | 0.806551 | 2.502678 | 0 | 10.85605 | 0
2018-04-05 04:53 | 380708.7 | 3960.0014 | 3 | 41 | 4.4 | 0.7641191 | 2.528863 | 0 | 10.97126 | 0
2018-04-05 04:55 | 380828.7 | 4080.0003 | 3 | 41 | 4.400081 | 0.724865 | 2.553679 | 0 | 11.08045 | 0
2018-04-05 04:57 | 380948.7 | 4200.0005 | 3 | 41 | 4.400026 | 0.6865005 | 2.577189 | 0 | 11.1839 | 0
2018-04-05 04:59 | 381059.3 | 4310.5341 | 3 | 41 | 4.400069 | 0.6519976 | 2.597727 | 0 | 11.27426 | 0
2018-04-05 05:01 | 381179.3 | 120.0009 | 4 | 41 | 4.289237 | 0 | 2.597727 | 0 | 11.27426 | 0
2018-04-05 05:03 | 381299.3 | 240.0005 | 4 | 41 | 4.277343 | 0 | 2.597727 | 0 | 11.27426 | 0
2018-04-05 05:04 | 381359.3 | 300.0038 | 4 | 41 | 4.274127 | 0 | 2.597727 | 0 | 11.27426 | 0
2018-04-05 05:06 | 381479.4 | 120.0014 | 5 | 41 | 3.937078 | -2.281847 | 2.597727 | 0.07605172 | 11.27426 | 0.3028344
2018-04-05 05:08 | 381599.4 | 240.0008 | 5 | 41 | 3.892389 | -2.281849 | 2.597727 | 0.1521143 | 11.27426 | 0.6005263
2018-04-05 05:10 | 381719.4 | 360.0007 | 5 | 41 | 3.856593 | -2.281922 | 2.597727 | 0.2281781 | 11.27426 | 0.8952219
2018-04-05 05:12 | 381839.4 | 480.0005 | 5 | 41 | 3.822791 | -2.281894 | 2.597727 | 0.3042384 | 11.27426 | 1.187258
2018-04-05 05:14 | 381959.4 | 600.0003 | 5 | 41 | 3.791127 | -2.282273 | 2.597727 | 0.3803045 | 11.27426 | 1.476831
2018-04-05 05:16 | 382079.4 | 720.0009 | 5 | 41 | 3.760007 | -2.281926 | 2.597727 | 0.456373 | 11.27426 | 1.764032
2018-04-05 05:18 | 382199.4 | 840.0003 | 5 | 41 | 3.729228 | -2.281818 | 2.597727 | 0.5324287 | 11.27426 | 2.048827
2018-04-05 05:20 | 382319.4 | 960.0009 | 5 | 41 | 3.699624 | -2.28187 | 2.597727 | 0.6084982 | 11.27426 | 2.33137
2018-04-05 05:22 | 382439.4 | 1080.0004 | 5 | 41 | 3.672397 | -2.281887 | 2.597727 | 0.6845549 | 11.27426 | 2.611701
2018-04-05 05:24 | 382559.4 | 1200.0008 | 5 | 41 | 3.646977 | -2.281904 | 2.597727 | 0.7606208 | 11.27426 | 2.890068
2018-04-05 05:26 | 382679.4 | 1320.0003 | 5 | 41 | 3.623815 | -2.281846 | 2.597727 | 0.8366837 | 11.27426 | 3.166576
2018-04-05 05:28 | 382799.4 | 1440.0007 | 5 | 41 | 3.601792 | -2.282148 | 2.597727 | 0.9127463 | 11.27426 | 3.441372
2018-04-05 05:30 | 382919.4 | 1560.0012 | 5 | 41 | 3.580564 | -2.281911 | 2.597727 | 0.9888033 | 11.27426 | 3.7145
2018-04-05 05:32 | 383039.4 | 1680.0007 | 5 | 41 | 3.56024 | -2.281945 | 2.597727 | 1.064862 | 11.27426 | 3.986051
2018-04-05 05:34 | 383159.4 | 1800.0018 | 5 | 41 | 3.540829 | -2.282041 | 2.597727 | 1.140928 | 11.27426 | 4.256119
2018-04-05 05:36 | 383279.4 | 1920.0011 | 5 | 41 | 3.522628 | -2.281821 | 2.597727 | 1.216992 | 11.27426 | 4.524749
2018-04-05 05:38 | 383399.4 | 2040.0016 | 5 | 41 | 3.505217 | -2.281991 | 2.597727 | 1.293051 | 11.27426 | 4.792014
2018-04-05 05:40 | 383519.4 | 2160.0011 | 5 | 41 | 3.488409 | -2.281878 | 2.597727 | 1.369106 | 11.27426 | 5.057961
2018-04-05 05:42 | 383639.4 | 2280.0004 | 5 | 41 | 3.472443 | -2.281933 | 2.597727 | 1.445164 | 11.27426 | 5.32267
2018-04-05 05:44 | 383759.4 | 2400.0008 | 5 | 41 | 3.4574 | -2.281913 | 2.597727 | 1.52123 | 11.27426 | 5.58623
2018-04-05 05:46 | 383879.4 | 2520.0013 | 5 | 41 | 3.44247 | -2.281989 | 2.597727 | 1.5973 | 11.27426 | 5.848667
2018-04-05 05:48 | 383999.4 | 2640.0017 | 5 | 41 | 3.42757 | -2.281933 | 2.597727 | 1.673362 | 11.27426 | 6.109942
2018-04-05 05:50 | 384119.4 | 2760.0007 | 5 | 41 | 3.412862 | -2.281914 | 2.597727 | 1.749404 | 11.27426 | 6.370018
2018-04-05 05:52 | 384239.4 | 2880.0019 | 5 | 41 | 3.397568 | -2.281955 | 2.597727 | 1.825482 | 11.27426 | 6.629092
2018-04-05 05:54 | 384359.4 | 3000.0009 | 5 | 41 | 3.380713 | -2.281816 | 2.597727 | 1.901535 | 11.27426 | 6.886857
2018-04-05 05:56 | 384479.4 | 3120.0015 | 5 | 41 | 3.362381 | -2.281883 | 2.597727 | 1.977606 | 11.27426 | 7.143343
2018-04-05 05:58 | 384599.4 | 3240.0017 | 5 | 41 | 3.342108 | -2.281902 | 2.597727 | 2.053668 | 11.27426 | 7.398335
2018-04-05 06:00 | 384719.4 | 3360.0014 | 5 | 41 | 3.319332 | -2.281907 | 2.597727 | 2.129728 | 11.27426 | 7.651693
2018-04-05 06:02 | 384839.4 | 3480.0009 | 5 | 41 | 3.292336 | -2.281914 | 2.597727 | 2.205785 | 11.27426 | 7.903157
2018-04-05 06:04 | 384959.4 | 3600.0009 | 5 | 41 | 3.259806 | -2.281861 | 2.597727 | 2.281842 | 11.27426 | 8.152361
2018-04-05 06:06 | 385079.4 | 3720.0008 | 5 | 41 | 3.2215 | -2.281812 | 2.597727 | 2.357901 | 11.27426 | 8.398874
2018-04-05 06:08 | 385199.4 | 3840.0013 | 5 | 41 | 3.17465 | -2.281921 | 2.597727 | 2.433965 | 11.27426 | 8.642207
2018-04-05 06:10 | 385319.4 | 3960.0017 | 5 | 41 | 3.11073 | -2.281875 | 2.597727 | 2.510017 | 11.27426 | 8.881358
2018-04-05 06:12 | 385439.4 | 4080.0014 | 5 | 41 | 3.015935 | -2.281868 | 2.597727 | 2.586077 | 11.27426 | 9.114625
2018-04-05 06:12 | 385454.8 | 4095.4471 | 5 | 41 | 2.999999 | -2.282183 | 2.597727 | 2.595858 | 11.27426 | 9.144046
2018-04-05 06:14 | 385574.9 | 120.0004 | 6 | 41 | 3.579542 | 0 | 2.597727 | 2.595858 | 11.27426 | 9.144046
2018-04-05 06:16 | 385694.9 | 239.9999 | 6 | 41 | 3.615891 | 0 | 2.597727 | 2.595858 | 11.27426 | 9.144046
2018-04-05 06:17 | 385754.9 | 300.0008 | 6 | 41 | 3.625466 | 0 | 2.597727 | 2.595858 | 11.27426 | 9.144046
2018-04-05 06:17 | 385754.9 | 0.0028 | 7 | 42 | 3.625788 | 0 | 0 | 0 | 0 | 0
2018-04-05 06:19 | 385875 | 120.0007 | 2 | 42 | 4.199955 | 3.797983 | 0.1414709 | 0 | 0.5920978 | 0
2018-04-05 06:21 | 385995 | 240.0008 | 2 | 42 | 4.200015 | 3.437201 | 0.2619694 | 0 | 1.098197 | 0
2018-04-05 06:23 | 386080.2 | 325.223 | 2 | 42 | 4.200119 | 3.259998 | 0.3411042 | 0 | 1.430572 | 0
2018-04-05 06:25 | 386200.2 | 120.0006 | 3 | 42 | 4.225646 | 3.259863 | 0.449364 | 0 | 1.886605 | 0
2018-04-05 06:27 | 386320.2 | 240.0012 | 3 | 42 | 4.249085 | 3.259878 | 0.5580423 | 0 | 2.347122 | 0
2018-04-05 06:29 | 386440.2 | 360.0003 | 3 | 42 | 4.276356 | 3.259956 | 0.6667061 | 0 | 2.810213 | 0
2018-04-05 06:31 | 386560.2 | 480.0015 | 3 | 42 | 4.303566 | 3.260231 | 0.7753606 | 0 | 3.276302 | 0
2018-04-05 06:33 | 386680.2 | 600.0013 | 3 | 42 | 4.331078 | 3.259907 | 0.8840204 | 0 | 3.74538 | 0
2018-04-05 06:35 | 386800.2 | 720.0015 | 3 | 42 | 4.360052 | 3.259954 | 0.9926841 | 0 | 4.217537 | 0
2018-04-05 06:37 | 386920.2 | 840.0008 | 3 | 42 | 4.391196 | 3.259928 | 1.101339 | 0 | 4.692946 | 0
2018-04-05 06:39 | 387040.2 | 960.0009 | 3 | 42 | 4.400137 | 3.051855 | 1.207331 | 0 | 5.159192 | 0
2018-04-05 06:41 | 387160.2 | 1080.0011 | 3 | 42 | 4.400081 | 2.81241 | 1.304998 | 0 | 5.588942 | 0
2018-04-05 06:43 | 387280.2 | 1200.0006 | 3 | 42 | 4.400152 | 2.605968 | 1.395236 | 0 | 5.986 | 0
2018-04-05 06:45 | 387400.2 | 1320 | 3 | 42 | 4.400136 | 2.426722 | 1.479046 | 0 | 6.354778 | 0
2018-04-05 06:47 | 387520.2 | 1440.0015 | 3 | 42 | 4.400159 | 2.27342 | 1.557327 | 0 | 6.699225 | 0
2018-04-05 06:49 | 387640.2 | 1560.0009 | 3 | 42 | 4.400047 | 2.138958 | 1.630804 | 0 | 7.022534 | 0
2018-04-05 06:51 | 387760.2 | 1680.0009 | 3 | 42 | 4.400088 | 2.020643 | 1.700096 | 0 | 7.327422 | 0
2018-04-05 06:53 | 387880.2 | 1800.0004 | 3 | 42 | 4.400112 | 1.915218 | 1.765681 | 0 | 7.616004 | 0
2018-04-05 06:55 | 388000.2 | 1920.0008 | 3 | 42 | 4.400098 | 1.816965 | 1.827884 | 0 | 7.889707 | 0
2018-04-05 06:57 | 388120.2 | 2040.0008 | 3 | 42 | 4.400065 | 1.727079 | 1.886952 | 0 | 8.149611 | 0
2018-04-05 06:59 | 388240.2 | 2160.001 | 3 | 42 | 4.40009 | 1.645203 | 1.943148 | 0 | 8.396876 | 0
2018-04-05 07:01 | 388360.2 | 2280.0006 | 3 | 42 | 4.40006 | 1.566916 | 1.996676 | 0 | 8.632405 | 0
2018-04-05 07:03 | 388480.2 | 2400.0016 | 3 | 42 | 4.400052 | 1.492148 | 2.047656 | 0 | 8.856718 | 0
2018-04-05 07:05 | 388600.2 | 2520.0015 | 3 | 42 | 4.40009 | 1.430673 | 2.09653 | 0 | 9.071769 | 0
2018-04-05 07:07 | 388720.2 | 2640.0009 | 3 | 42 | 4.400012 | 1.362259 | 2.143066 | 0 | 9.276532 | 0
2018-04-05 07:09 | 388840.2 | 2760.0024 | 3 | 42 | 4.400033 | 1.295719 | 2.187361 | 0 | 9.471432 | 0
2018-04-05 07:11 | 388960.2 | 2880 | 3 | 42 | 4.400081 | 1.232615 | 2.229481 | 0 | 9.65676 | 0
2018-04-05 07:13 | 389080.2 | 3000.0004 | 3 | 42 | 4.400158 | 1.171923 | 2.269532 | 0 | 9.832993 | 0
2018-04-05 07:15 | 389200.2 | 3120.0007 | 3 | 42 | 4.400077 | 1.112633 | 2.307587 | 0 | 10.00044 | 0
2018-04-05 07:17 | 389320.2 | 3240.0007 | 3 | 42 | 4.399981 | 1.055586 | 2.343722 | 0 | 10.15943 | 0
2018-04-05 07:19 | 389440.2 | 3360.0008 | 3 | 42 | 4.400104 | 1.002661 | 2.378026 | 0 | 10.31037 | 0
2018-04-05 07:21 | 389560.2 | 3480.0006 | 3 | 42 | 4.400053 | 0.950449 | 2.410562 | 0 | 10.45353 | 0
2018-04-05 07:23 | 389680.2 | 3600.001 | 3 | 42 | 4.400086 | 0.9006052 | 2.441402 | 0 | 10.58923 | 0
2018-04-05 07:25 | 389800.2 | 3720.0011 | 3 | 42 | 4.40009 | 0.8528528 | 2.470615 | 0 | 10.71777 | 0
2018-04-05 07:27 | 389920.2 | 3840.0013 | 3 | 42 | 4.400014 | 0.8073158 | 2.498284 | 0 | 10.83951 | 0
2018-04-05 07:29 | 390040.2 | 3960.0012 | 3 | 42 | 4.400123 | 0.7658548 | 2.524485 | 0 | 10.9548 | 0
2018-04-05 07:31 | 390160.2 | 4080.0001 | 3 | 42 | 4.400132 | 0.7252026 | 2.549309 | 0 | 11.06403 | 0
2018-04-05 07:33 | 390280.2 | 4200.0004 | 3 | 42 | 4.400043 | 0.685173 | 2.5728 | 0 | 11.16739 | 0
2018-04-05 07:35 | 390390.4 | 4310.1707 | 3 | 42 | 4.400054 | 0.6519928 | 2.593252 | 0 | 11.25738 | 0
2018-04-05 07:37 | 390510.4 | 120.0012 | 4 | 42 | 4.288249 | 0 | 2.593252 | 0 | 11.25738 | 0
2018-04-05 07:39 | 390630.4 | 240.0002 | 4 | 42 | 4.276342 | 0 | 2.593252 | 0 | 11.25738 | 0
2018-04-05 07:40 | 390690.5 | 300.0024 | 4 | 42 | 4.273104 | 0 | 2.593252 | 0 | 11.25738 | 0
2018-04-05 07:42 | 390810.5 | 120.0003 | 5 | 42 | 3.933752 | -2.281937 | 2.593252 | 0.0760499 | 11.25738 | 0.3025879
2018-04-05 07:44 | 390930.5 | 240.0004 | 5 | 42 | 3.890975 | -2.281859 | 2.593252 | 0.1521169 | 11.25738 | 0.6001038
2018-04-05 07:46 | 391050.5 | 360.0011 | 5 | 42 | 3.854833 | -2.281789 | 2.593252 | 0.2281842 | 11.25738 | 0.8946845
2018-04-05 07:48 | 391170.5 | 480.0013 | 5 | 42 | 3.821152 | -2.281847 | 2.593252 | 0.3042435 | 11.25738 | 1.186583
2018-04-05 07:50 | 391290.5 | 600.0012 | 5 | 42 | 3.789163 | -2.282049 | 2.593252 | 0.3803104 | 11.25738 | 1.476023
2018-04-05 07:52 | 391410.5 | 720.0012 | 5 | 42 | 3.758045 | -2.281796 | 2.593252 | 0.4563696 | 11.25738 | 1.763039
2018-04-05 07:54 | 391530.5 | 840.0008 | 5 | 42 | 3.727407 | -2.281863 | 2.593252 | 0.5324258 | 11.25738 | 2.047693
2018-04-05 07:56 | 391650.5 | 960.0008 | 5 | 42 | 3.698219 | -2.282051 | 2.593252 | 0.6084903 | 11.25738 | 2.330095
2018-04-05 07:58 | 391770.5 | 1080.0016 | 5 | 42 | 3.670913 | -2.281924 | 2.593252 | 0.6845508 | 11.25738 | 2.610329
2018-04-05 08:00 | 391890.5 | 1200.0008 | 5 | 42 | 3.646937 | -2.281829 | 2.593252 | 0.7606206 | 11.25738 | 2.888657
2018-04-05 08:02 | 392010.5 | 1320.0004 | 5 | 42 | 3.623524 | -2.281897 | 2.593252 | 0.8366702 | 11.25738 | 3.165103
2018-04-05 08:04 | 392130.5 | 1440.0004 | 5 | 42 | 3.601456 | -2.281892 | 2.593252 | 0.9127437 | 11.25738 | 3.439909
2018-04-05 08:06 | 392250.5 | 1560.0014 | 5 | 42 | 3.580186 | -2.281916 | 2.593252 | 0.9888065 | 11.25738 | 3.713032
2018-04-05 08:08 | 392370.5 | 1680.0016 | 5 | 42 | 3.559984 | -2.281997 | 2.593252 | 1.064865 | 11.25738 | 3.984562
2018-04-05 08:10 | 392490.5 | 1800.0011 | 5 | 42 | 3.540742 | -2.281827 | 2.593252 | 1.140925 | 11.25738 | 4.254599
2018-04-05 08:12 | 392610.5 | 1920.0012 | 5 | 42 | 3.522489 | -2.282013 | 2.593252 | 1.216987 | 11.25738 | 4.523217
2018-04-05 08:14 | 392730.5 | 2040.0015 | 5 | 42 | 3.505228 | -2.281924 | 2.593252 | 1.293054 | 11.25738 | 4.790495
2018-04-05 08:16 | 392850.5 | 2160.0002 | 5 | 42 | 3.488745 | -2.281823 | 2.593252 | 1.36911 | 11.25738 | 5.056455
2018-04-05 08:18 | 392970.5 | 2280.0015 | 5 | 42 | 3.472661 | -2.281939 | 2.593252 | 1.445169 | 11.25738 | 5.321192
2018-04-05 08:20 | 393090.5 | 2400.0003 | 5 | 42 | 3.456932 | -2.281959 | 2.593252 | 1.521233 | 11.25738 | 5.584735
2018-04-05 08:22 | 393210.5 | 2520.0013 | 5 | 42 | 3.441858 | -2.281851 | 2.593252 | 1.5973 | 11.25738 | 5.847116
2018-04-05 08:24 | 393330.5 | 2640.0017 | 5 | 42 | 3.427438 | -2.281928 | 2.593252 | 1.673359 | 11.25738 | 6.108347
2018-04-05 08:26 | 393450.5 | 2760.0006 | 5 | 42 | 3.412912 | -2.281937 | 2.593252 | 1.749421 | 11.25738 | 6.368495
2018-04-05 08:28 | 393570.5 | 2880.0006 | 5 | 42 | 3.397274 | -2.281943 | 2.593252 | 1.825471 | 11.25738 | 6.627465
2018-04-05 08:30 | 393690.5 | 3000.0023 | 5 | 42 | 3.380748 | -2.281896 | 2.593252 | 1.901543 | 11.25738 | 6.885282
2018-04-05 08:32 | 393810.5 | 3120.0005 | 5 | 42 | 3.362669 | -2.281924 | 2.593252 | 1.977602 | 11.25738 | 7.14174
2018-04-05 08:34 | 393930.5 | 3240.0007 | 5 | 42 | 3.342593 | -2.281823 | 2.593252 | 2.053664 | 11.25738 | 7.396765
2018-04-05 08:36 | 394050.5 | 3360.0015 | 5 | 42 | 3.319613 | -2.281921 | 2.593252 | 2.129719 | 11.25738 | 7.650133
2018-04-05 08:38 | 394170.5 | 3480.0005 | 5 | 42 | 3.292174 | -2.281902 | 2.593252 | 2.205778 | 11.25738 | 7.901607
2018-04-05 08:40 | 394290.5 | 3600.0012 | 5 | 42 | 3.259696 | -2.281974 | 2.593252 | 2.281833 | 11.25738 | 8.150802
2018-04-05 08:42 | 394410.5 | 3720.001 | 5 | 42 | 3.221714 | -2.282023 | 2.593252 | 2.357898 | 11.25738 | 8.397346
2018-04-05 08:44 | 394530.5 | 3840.0015 | 5 | 42 | 3.174472 | -2.282092 | 2.593252 | 2.433965 | 11.25738 | 8.640697
2018-04-05 08:46 | 394650.5 | 3960.0021 | 5 | 42 | 3.110441 | -2.281887 | 2.593252 | 2.510023 | 11.25738 | 8.879842
2018-04-05 08:48 | 394770.5 | 4080.0001 | 5 | 42 | 3.014203 | -2.281916 | 2.593252 | 2.58607 | 11.25738 | 9.112993
2018-04-05 08:48 | 394784.1 | 4093.5881 | 5 | 42 | 3 | -2.281877 | 2.593252 | 2.594695 | 11.25738 | 9.13893
2018-04-05 08:50 | 394904.1 | 120.0026 | 6 | 42 | 3.578496 | 0 | 2.593252 | 2.594695 | 11.25738 | 9.13893
2018-04-05 08:52 | 395024.1 | 240.0007 | 6 | 42 | 3.614816 | 0 | 2.593252 | 2.594695 | 11.25738 | 9.13893
2018-04-05 08:53 | 395084.1 | 300.0043 | 6 | 42 | 3.624383 | 0 | 2.593252 | 2.594695 | 11.25738 | 9.13893
2018-04-05 08:53 | 395084.2 | 0.0026 | 7 | 43 | 3.624197 | 0 | 0 | 0 | 0 | 0
2018-04-05 08:55 | 395204.2 | 120.001 | 2 | 43 | 4.200152 | 3.837175 | 0.1420248 | 0 | 0.5944191 | 0
2018-04-05 08:57 | 395324.2 | 240.0023 | 2 | 43 | 4.200157 | 3.483309 | 0.2639589 | 0 | 1.106566 | 0
2018-04-05 08:58 | 395410.3 | 326.0638 | 2 | 43 | 4.200147 | 3.259987 | 0.3445061 | 0 | 1.444879 | 0
2018-04-05 09:00 | 395530.3 | 120.0016 | 3 | 43 | 4.225989 | 3.259981 | 0.4527777 | 8.54e-10 | 1.900992 | 3.411e-09
2018-04-05 09:02 | 395650.3 | 240.0005 | 3 | 43 | 4.249536 | 3.260015 | 0.5614393 | 8.54e-10 | 2.361489 | 3.411e-09
2018-04-05 09:04 | 395770.3 | 360.0019 | 3 | 43 | 4.273049 | 3.259897 | 0.6701002 | 8.54e-10 | 2.824501 | 3.411e-09
2018-04-05 09:06 | 395890.3 | 480.0016 | 3 | 43 | 4.298794 | 3.260042 | 0.7787586 | 8.54e-10 | 3.290179 | 3.411e-09
2018-04-05 09:08 | 396010.3 | 600.0013 | 3 | 43 | 4.326634 | 3.259886 | 0.8874164 | 8.54e-10 | 3.758769 | 3.411e-09
2018-04-05 09:10 | 396130.3 | 720.0011 | 3 | 43 | 4.356947 | 3.259975 | 0.9960709 | 8.54e-10 | 4.230505 | 3.411e-09
2018-04-05 09:12 | 396250.3 | 840.0009 | 3 | 43 | 4.388629 | 3.259951 | 1.10474 | 8.54e-10 | 4.705682 | 3.411e-09
2018-04-05 09:14 | 396370.3 | 960.0021 | 3 | 43 | 4.400217 | 3.071573 | 1.21125 | 8.54e-10 | 5.174121 | 3.411e-09
2018-04-05 09:16 | 396490.3 | 1080.0012 | 3 | 43 | 4.400149 | 2.828039 | 1.30948 | 8.54e-10 | 5.606349 | 3.411e-09
2018-04-05 09:18 | 396610.3 | 1200.0001 | 3 | 43 | 4.400179 | 2.61796 | 1.400147 | 8.54e-10 | 6.005295 | 3.411e-09
2018-04-05 09:20 | 396730.3 | 1320.0014 | 3 | 43 | 4.400165 | 2.438276 | 1.484318 | 8.54e-10 | 6.375662 | 3.411e-09
2018-04-05 09:22 | 396850.3 | 1440.0012 | 3 | 43 | 4.400092 | 2.285433 | 1.562998 | 8.54e-10 | 6.721862 | 3.411e-09
2018-04-05 09:24 | 396970.3 | 1560.0009 | 3 | 43 | 4.400138 | 2.149675 | 1.636854 | 8.54e-10 | 7.046839 | 3.411e-09
2018-04-05 09:26 | 397090.3 | 1680.0005 | 3 | 43 | 4.400085 | 2.029245 | 1.706459 | 8.54e-10 | 7.353109 | 3.411e-09
2018-04-05 09:28 | 397210.3 | 1800.0012 | 3 | 43 | 4.400081 | 1.921471 | 1.772263 | 8.54e-10 | 7.642651 | 3.411e-09
2018-04-05 09:30 | 397330.3 | 1920.0009 | 3 | 43 | 4.400086 | 1.824318 | 1.834673 | 8.54e-10 | 7.917261 | 3.411e-09
2018-04-05 09:32 | 397450.3 | 2040.0005 | 3 | 43 | 4.400141 | 1.734921 | 1.893947 | 8.54e-10 | 8.178072 | 3.411e-09
2018-04-05 09:34 | 397570.3 | 2160.0012 | 3 | 43 | 4.400125 | 1.650078 | 1.95034 | 8.54e-10 | 8.426208 | 3.411e-09
2018-04-05 09:36 | 397690.3 | 2280.0009 | 3 | 43 | 4.400133 | 1.570728 | 2.003994 | 8.54e-10 | 8.662287 | 3.411e-09
2018-04-05 09:38 | 397810.3 | 2400.0005 | 3 | 43 | 4.400064 | 1.49412 | 2.055054 | 8.54e-10 | 8.886955 | 3.411e-09
2018-04-05 09:40 | 397930.3 | 2520.0002 | 3 | 43 | 4.400085 | 1.421584 | 2.103636 | 8.54e-10 | 9.100721 | 3.411e-09
2018-04-05 09:42 | 398050.3 | 2640.0001 | 3 | 43 | 4.400052 | 1.35309 | 2.149879 | 8.54e-10 | 9.304191 | 3.411e-09
2018-04-05 09:44 | 398170.3 | 2760.0013 | 3 | 43 | 4.400115 | 1.289393 | 2.193914 | 8.54e-10 | 9.497952 | 3.411e-09
2018-04-05 09:46 | 398290.3 | 2880.0012 | 3 | 43 | 4.4001 | 1.225732 | 2.235807 | 8.54e-10 | 9.682285 | 3.411e-09
2018-04-05 09:48 | 398410.3 | 3000.0011 | 3 | 43 | 4.400032 | 1.164988 | 2.275641 | 8.54e-10 | 9.857554 | 3.411e-09
2018-04-05 09:50 | 398530.3 | 3120.0013 | 3 | 43 | 4.400104 | 1.107146 | 2.313501 | 8.54e-10 | 10.02414 | 3.411e-09
2018-04-05 09:52 | 398650.3 | 3240.0003 | 3 | 43 | 4.400075 | 1.051111 | 2.349452 | 8.54e-10 | 10.18233 | 3.411e-09
2018-04-05 09:54 | 398770.3 | 3360.0025 | 3 | 43 | 4.400048 | 0.9971428 | 2.383577 | 8.54e-10 | 10.33248 | 3.411e-09
2018-04-05 09:56 | 398890.3 | 3480.0013 | 3 | 43 | 4.400072 | 0.9449739 | 2.415933 | 8.54e-10 | 10.47485 | 3.411e-09
2018-04-05 09:58 | 399010.3 | 3600.0002 | 3 | 43 | 4.399964 | 0.8952408 | 2.446603 | 8.54e-10 | 10.6098 | 3.411e-09
2018-04-05 10:00 | 399130.3 | 3720.0017 | 3 | 43 | 4.400048 | 0.8490076 | 2.475676 | 8.54e-10 | 10.73772 | 3.411e-09
2018-04-05 10:02 | 399250.3 | 3840.0005 | 3 | 43 | 4.400062 | 0.8036909 | 2.503211 | 8.54e-10 | 10.85888 | 3.411e-09
2018-04-05 10:04 | 399370.3 | 3960.0013 | 3 | 43 | 4.400071 | 0.7605867 | 2.529277 | 8.54e-10 | 10.97357 | 3.411e-09
2018-04-05 10:06 | 399490.3 | 4080.0002 | 3 | 43 | 4.40002 | 0.7198248 | 2.553947 | 8.54e-10 | 11.08212 | 3.411e-09
2018-04-05 10:08 | 399610.3 | 4200.0006 | 3 | 43 | 4.400063 | 0.6820564 | 2.5773 | 8.54e-10 | 11.18487 | 3.411e-09
2018-04-05 10:10 | 399710.8 | 4300.4496 | 3 | 43 | 4.400076 | 0.6519861 | 2.595906 | 8.54e-10 | 11.26674 | 3.411e-09
2018-04-05 10:12 | 399830.8 | 120.0007 | 4 | 43 | 4.288838 | 0 | 2.595906 | 8.54e-10 | 11.26674 | 3.411e-09
2018-04-05 10:14 | 399950.8 | 240.0011 | 4 | 43 | 4.276905 | 0 | 2.595906 | 8.54e-10 | 11.26674 | 3.411e-09
2018-04-05 10:15 | 400010.8 | 300.0025 | 4 | 43 | 4.273684 | 0 | 2.595906 | 8.54e-10 | 11.26674 | 3.411e-09
2018-04-05 10:17 | 400130.9 | 120.001 | 5 | 43 | 3.935972 | -2.282166 | 2.595906 | 0.07606135 | 11.26674 | 0.3027946
2018-04-05 10:19 | 400250.9 | 240.0003 | 5 | 43 | 3.892905 | -2.281928 | 2.595906 | 0.1521265 | 11.26674 | 0.600448
2018-04-05 10:21 | 400370.9 | 360.0001 | 5 | 43 | 3.856689 | -2.281974 | 2.595906 | 0.2281941 | 11.26674 | 0.8951795
2018-04-05 10:23 | 400490.9 | 480.0006 | 5 | 43 | 3.822789 | -2.282178 | 2.595906 | 0.3042493 | 11.26674 | 1.187197
2018-04-05 10:25 | 400610.9 | 600.0011 | 5 | 43 | 3.790605 | -2.281786 | 2.595906 | 0.3803112 | 11.26674 | 1.476732
2018-04-05 10:27 | 400730.9 | 720.0009 | 5 | 43 | 3.759361 | -2.282146 | 2.595906 | 0.456386 | 11.26674 | 1.763916
2018-04-05 10:29 | 400850.9 | 840.0006 | 5 | 43 | 3.726718 | -2.281847 | 2.595906 | 0.5324541 | 11.26674 | 2.048606
2018-04-05 10:31 | 400970.9 | 960.0012 | 5 | 43 | 3.696814 | -2.282205 | 2.595906 | 0.6085182 | 11.26674 | 2.330933
2018-04-05 10:33 | 401090.9 | 1080.0002 | 5 | 43 | 3.669967 | -2.28212 | 2.595906 | 0.6845678 | 11.26674 | 2.611037
2018-04-05 10:35 | 401210.9 | 1200.0013 | 5 | 43 | 3.645167 | -2.282152 | 2.595906 | 0.7606476 | 11.26674 | 2.889294
2018-04-05 10:37 | 401330.9 | 1320.0004 | 5 | 43 | 3.621821 | -2.281982 | 2.595906 | 0.8367162 | 11.26674 | 3.165686
2018-04-05 10:39 | 401450.9 | 1440.0009 | 5 | 43 | 3.599611 | -2.281948 | 2.595906 | 0.9127722 | 11.26674 | 3.440293
2018-04-05 10:41 | 401570.9 | 1560.0013 | 5 | 43 | 3.578603 | -2.282152 | 2.595906 | 0.9888397 | 11.26674 | 3.713302
2018-04-05 10:43 | 401690.9 | 1680.0003 | 5 | 43 | 3.558486 | -2.281868 | 2.595906 | 1.064903 | 11.26674 | 3.984732
2018-04-05 10:45 | 401810.9 | 1800.0005 | 5 | 43 | 3.539179 | -2.281851 | 2.595906 | 1.140958 | 11.26674 | 4.254629
2018-04-05 10:47 | 401930.9 | 1920.0006 | 5 | 43 | 3.520776 | -2.282163 | 2.595906 | 1.217027 | 11.26674 | 4.523146
2018-04-05 10:49 | 402050.9 | 2040.0012 | 5 | 43 | 3.503318 | -2.282138 | 2.595906 | 1.293073 | 11.26674 | 4.790218
2018-04-05 10:51 | 402170.9 | 2160.0009 | 5 | 43 | 3.486941 | -2.28178 | 2.595906 | 1.369143 | 11.26674 | 5.056089
2018-04-05 10:53 | 402290.9 | 2280.0006 | 5 | 43 | 3.471108 | -2.281799 | 2.595906 | 1.445208 | 11.26674 | 5.320714
2018-04-05 10:55 | 402410.9 | 2400.0012 | 5 | 43 | 3.455751 | -2.28209 | 2.595906 | 1.521278 | 11.26674 | 5.584177
2018-04-05 10:57 | 402530.9 | 2520.0002 | 5 | 43 | 3.441041 | -2.281836 | 2.595906 | 1.597332 | 11.26674 | 5.846436
2018-04-05 10:59 | 402650.9 | 2640.0006 | 5 | 43 | 3.426442 | -2.281728 | 2.595906 | 1.673394 | 11.26674 | 6.107617
2018-04-05 11:01 | 402770.9 | 2760.0004 | 5 | 43 | 3.411478 | -2.281769 | 2.595906 | 1.749455 | 11.26674 | 6.36767
2018-04-05 11:03 | 402890.9 | 2880.0018 | 5 | 43 | 3.395751 | -2.282128 | 2.595906 | 1.825527 | 11.26674 | 6.626598
2018-04-05 11:05 | 403010.9 | 3000.0008 | 5 | 43 | 3.379144 | -2.281816 | 2.595906 | 1.901576 | 11.26674 | 6.884217
2018-04-05 11:07 | 403130.9 | 3120.0006 | 5 | 43 | 3.36096 | -2.282103 | 2.595906 | 1.977642 | 11.26674 | 7.140577
2018-04-05 11:09 | 403250.9 | 3240.0001 | 5 | 43 | 3.34085 | -2.281954 | 2.595906 | 2.053705 | 11.26674 | 7.395473
2018-04-05 11:11 | 403370.9 | 3360.0012 | 5 | 43 | 3.317914 | -2.281873 | 2.595906 | 2.129763 | 11.26674 | 7.648726
2018-04-05 11:13 | 403490.9 | 3480.0007 | 5 | 43 | 3.290824 | -2.282146 | 2.595906 | 2.205825 | 11.26674 | 7.900092
2018-04-05 11:15 | 403610.9 | 3600.0014 | 5 | 43 | 3.258737 | -2.281916 | 2.595906 | 2.281897 | 11.26674 | 8.149243
2018-04-05 11:17 | 403730.9 | 3720.0021 | 5 | 43 | 3.221298 | -2.282021 | 2.595906 | 2.357963 | 11.26674 | 8.395743
2018-04-05 11:19 | 403850.9 | 3840.0015 | 5 | 43 | 3.174302 | -2.281741 | 2.595906 | 2.434012 | 11.26674 | 8.639013
2018-04-05 11:21 | 403970.9 | 3960.0021 | 5 | 43 | 3.110302 | -2.281856 | 2.595906 | 2.510085 | 11.26674 | 8.878195
2018-04-05 11:23 | 404090.9 | 4080.001 | 5 | 43 | 3.014881 | -2.282088 | 2.595906 | 2.586143 | 11.26674 | 9.111406
2018-04-05 11:23 | 404105.2 | 4094.3608 | 5 | 43 | 2.999999 | -2.281791 | 2.595906 | 2.595247 | 11.26674 | 9.138785
2018-04-05 11:25 | 404225.3 | 120.0001 | 6 | 43 | 3.578962 | 0 | 2.595906 | 2.595247 | 11.26674 | 9.138785
2018-04-05 11:27 | 404345.3 | 240.0011 | 6 | 43 | 3.61531 | 0 | 2.595906 | 2.595247 | 11.26674 | 9.138785
2018-04-05 11:28 | 404405.3 | 300.0032 | 6 | 43 | 3.624858 | 0 | 2.595906 | 2.595247 | 11.26674 | 9.138785
2018-04-05 11:28 | 404405.3 | 0.0048 | 7 | 44 | 3.624657 | 0 | 0 | 0 | 0 | 0
2018-04-05 11:30 | 404525.4 | 120.002 | 2 | 44 | 4.200387 | 3.813322 | 0.1418624 | 0 | 0.5937653 | 0
2018-04-05 11:32 | 404645.4 | 240.0001 | 2 | 44 | 4.19996 | 3.448313 | 0.2626567 | 0 | 1.101109 | 0
2018-04-05 11:34 | 404732.5 | 327.1093 | 2 | 44 | 4.200132 | 3.259983 | 0.343405 | 0 | 1.440258 | 0
2018-04-05 11:36 | 404852.5 | 120.0012 | 3 | 44 | 4.225801 | 3.259901 | 0.4516786 | 0 | 1.896363 | 0
2018-04-05 11:38 | 404972.5 | 240.0021 | 3 | 44 | 4.249223 | 3.259819 | 0.5603424 | 0 | 2.356838 | 0
2018-04-05 11:40 | 405092.5 | 360.0009 | 3 | 44 | 4.272684 | 3.25988 | 0.6690024 | 0 | 2.819821 | 0
2018-04-05 11:42 | 405212.5 | 480.0008 | 3 | 44 | 4.298236 | 3.259964 | 0.7776394 | 0 | 3.285364 | 0
2018-04-05 11:44 | 405332.5 | 600.001 | 3 | 44 | 4.326272 | 3.259922 | 0.8863174 | 0 | 3.753989 | 0
2018-04-05 11:46 | 405452.5 | 720.0015 | 3 | 44 | 4.3562 | 3.260012 | 0.9949765 | 0 | 4.225689 | 0
2018-04-05 11:48 | 405572.5 | 840.0022 | 3 | 44 | 4.387853 | 3.259953 | 1.103641 | 0 | 4.700758 | 0
2018-04-05 11:50 | 405692.5 | 960 | 3 | 44 | 4.400194 | 3.075457 | 1.210281 | 0 | 5.169739 | 0
2018-04-05 11:52 | 405812.5 | 1080.0014 | 3 | 44 | 4.400132 | 2.829403 | 1.308584 | 0 | 5.602285 | 0
2018-04-05 11:54 | 405932.5 | 1200.0018 | 3 | 44 | 4.400129 | 2.622326 | 1.399362 | 0 | 6.001724 | 0
2018-04-05 11:56 | 406052.5 | 1320.0002 | 3 | 44 | 4.400179 | 2.443945 | 1.483704 | 0 | 6.37284 | 0
2018-04-05 11:58 | 406172.5 | 1440.0014 | 3 | 44 | 4.400149 | 2.289532 | 1.562517 | 0 | 6.719628 | 0
2018-04-05 12:00 | 406292.5 | 1560.0004 | 3 | 44 | 4.40012 | 2.153519 | 1.63649 | 0 | 7.045114 | 0
2018-04-05 12:02 | 406412.5 | 1680.0015 | 3 | 44 | 4.400133 | 2.034048 | 1.706226 | 0 | 7.351962 | 0
2018-04-05 12:04 | 406532.5 | 1800.0022 | 3 | 44 | 4.400112 | 1.926117 | 1.772189 | 0 | 7.642204 | 0
2018-04-05 12:06 | 406652.5 | 1920.0008 | 3 | 44 | 4.400095 | 1.827944 | 1.834729 | 0 | 7.917388 | 0
2018-04-05 12:08 | 406772.5 | 2040.0011 | 3 | 44 | 4.400144 | 1.737621 | 1.894116 | 0 | 8.178697 | 0
2018-04-05 12:10 | 406892.5 | 2160.0016 | 3 | 44 | 4.400149 | 1.653683 | 1.950587 | 0 | 8.427174 | 0
2018-04-05 12:12 | 407012.5 | 2280.0021 | 3 | 44 | 4.400017 | 1.572216 | 2.004332 | 0 | 8.663654 | 0
2018-04-05 12:14 | 407132.5 | 2400.0011 | 3 | 44 | 4.400063 | 1.496747 | 2.055482 | 0 | 8.888718 | 0
2018-04-05 12:16 | 407252.5 | 2520.0015 | 3 | 44 | 4.400045 | 1.424191 | 2.104155 | 0 | 9.102886 | 0
2018-04-05 12:18 | 407372.5 | 2640.0014 | 3 | 44 | 4.400068 | 1.355165 | 2.150466 | 0 | 9.306656 | 0
2018-04-05 12:20 | 407492.5 | 2760.0004 | 3 | 44 | 4.400039 | 1.28948 | 2.194543 | 0 | 9.500598 | 0
2018-04-05 12:22 | 407612.5 | 2880.0011 | 3 | 44 | 4.40002 | 1.226848 | 2.23649 | 0 | 9.68517 | 0
2018-04-05 12:24 | 407732.5 | 3000.0015 | 3 | 44 | 4.400052 | 1.166504 | 2.276388 | 0 | 9.860723 | 0
2018-04-05 12:26 | 407852.5 | 3120.0004 | 3 | 44 | 4.400102 | 1.107954 | 2.314288 | 0 | 10.02748 | 0
2018-04-05 12:28 | 407972.5 | 3240.0006 | 3 | 44 | 4.400137 | 1.051793 | 2.350261 | 0 | 10.18577 | 0
2018-04-05 12:30 | 408092.5 | 3360.0017 | 3 | 44 | 4.399993 | 0.9958696 | 2.384377 | 0 | 10.33588 | 0
2018-04-05 12:32 | 408212.5 | 3480.0005 | 3 | 44 | 4.400041 | 0.9448023 | 2.416724 | 0 | 10.47821 | 0
2018-04-05 12:34 | 408332.5 | 3600.0002 | 3 | 44 | 4.400055 | 0.8959141 | 2.447405 | 0 | 10.6132 | 0
2018-04-05 12:36 | 408452.5 | 3720.0015 | 3 | 44 | 4.400079 | 0.8487415 | 2.476466 | 0 | 10.74108 | 0
2018-04-05 12:38 | 408572.5 | 3840.0008 | 3 | 44 | 4.40008 | 0.8028793 | 2.503971 | 0 | 10.8621 | 0
2018-04-05 12:40 | 408692.5 | 3960.0015 | 3 | 44 | 4.399987 | 0.759305 | 2.530003 | 0 | 10.97664 | 0
2018-04-05 12:42 | 408812.5 | 4080.0012 | 3 | 44 | 4.400051 | 0.7204218 | 2.554667 | 0 | 11.08516 | 0
2018-04-05 12:44 | 408932.5 | 4200.0008 | 3 | 44 | 4.400029 | 0.6824665 | 2.57805 | 0 | 11.18805 | 0
2018-04-05 12:45 | 409033.5 | 4300.9954 | 3 | 44 | 4.40009 | 0.6519842 | 2.596768 | 0 | 11.27041 | 0
2018-04-05 12:47 | 409153.5 | 120.0012 | 4 | 44 | 4.28936 | 0 | 2.596768 | 0 | 11.27041 | 0
2018-04-05 12:49 | 409273.5 | 240.0001 | 4 | 44 | 4.27747 | 0 | 2.596768 | 0 | 11.27041 | 0
2018-04-05 12:50 | 409333.5 | 300.0022 | 4 | 44 | 4.274278 | 0 | 2.596768 | 0 | 11.27041 | 0
2018-04-05 12:52 | 409453.6 | 120.0006 | 5 | 44 | 3.937503 | -2.282047 | 2.596768 | 0.07605696 | 11.27041 | 0.3028943
2018-04-05 12:54 | 409573.6 | 240.0005 | 5 | 44 | 3.894465 | -2.282224 | 2.596768 | 0.1521274 | 11.27041 | 0.6006916
2018-04-05 12:56 | 409693.6 | 360.0001 | 5 | 44 | 3.858764 | -2.282137 | 2.596768 | 0.2281883 | 11.27041 | 0.8955344
2018-04-05 12:58 | 409813.6 | 480.0015 | 5 | 44 | 3.824917 | -2.282138 | 2.596768 | 0.3042603 | 11.27041 | 1.187779
2018-04-05 13:00 | 409933.6 | 600.0005 | 5 | 44 | 3.792552 | -2.282152 | 2.596768 | 0.3803284 | 11.27041 | 1.477497
2018-04-05 13:02 | 410053.6 | 720.0009 | 5 | 44 | 3.760922 | -2.282005 | 2.596768 | 0.4563865 | 11.27041 | 1.764748
2018-04-05 13:04 | 410173.6 | 840.0015 | 5 | 44 | 3.729821 | -2.282036 | 2.596768 | 0.5324588 | 11.27041 | 2.049656
2018-04-05 13:06 | 410293.6 | 960.0013 | 5 | 44 | 3.700284 | -2.281837 | 2.596768 | 0.6085256 | 11.27041 | 2.332232
2018-04-05 13:08 | 410413.6 | 1080.0001 | 5 | 44 | 3.672976 | -2.28212 | 2.596768 | 0.6845918 | 11.27041 | 2.612648
2018-04-05 13:10 | 410533.6 | 1200.0015 | 5 | 44 | 3.647739 | -2.281898 | 2.596768 | 0.7606569 | 11.27041 | 2.891057
2018-04-05 13:12 | 410653.6 | 1320.0004 | 5 | 44 | 3.624478 | -2.281888 | 2.596768 | 0.8367155 | 11.27041 | 3.167602
2018-04-05 13:14 | 410773.6 | 1440.0018 | 5 | 44 | 3.601984 | -2.28178 | 2.596768 | 0.9127905 | 11.27041 | 3.442472
2018-04-05 13:16 | 410893.6 | 1560.0006 | 5 | 44 | 3.578811 | -2.281823 | 2.596768 | 0.9888471 | 11.27041 | 3.715504
2018-04-05 13:18 | 411013.6 | 1680.0014 | 5 | 44 | 3.558476 | -2.28188 | 2.596768 | 1.064916 | 11.27041 | 3.986959
2018-04-05 13:20 | 411133.6 | 1800.0002 | 5 | 44 | 3.538822 | -2.281851 | 2.596768 | 1.140978 | 11.27041 | 4.256872
2018-04-05 13:22 | 411253.6 | 1920.0015 | 5 | 44 | 3.520603 | -2.281877 | 2.596768 | 1.217039 | 11.27041 | 4.525336
2018-04-05 13:24 | 411373.6 | 2040.0005 | 5 | 44 | 3.503374 | -2.281827 | 2.596768 | 1.2931 | 11.27041 | 4.79246
2018-04-05 13:26 | 411493.6 | 2160.0002 | 5 | 44 | 3.48659 | -2.282008 | 2.596768 | 1.36916 | 11.27041 | 5.058287
2018-04-05 13:28 | 411613.6 | 2280.0014 | 5 | 44 | 3.470703 | -2.282212 | 2.596768 | 1.445225 | 11.27041 | 5.322891
2018-04-05 13:30 | 411733.6 | 2400.0005 | 5 | 44 | 3.455435 | -2.281823 | 2.596768 | 1.521276 | 11.27041 | 5.586256
2018-04-05 13:32 | 411853.6 | 2520.0009 | 5 | 44 | 3.44093 | -2.281866 | 2.596768 | 1.597345 | 11.27041 | 5.848548
2018-04-05 13:34 | 411973.6 | 2640.0024 | 5 | 44 | 3.42641 | -2.281861 | 2.596768 | 1.673417 | 11.27041 | 6.109757
2018-04-05 13:36 | 412093.6 | 2760.0005 | 5 | 44 | 3.411354 | -2.281978 | 2.596768 | 1.749472 | 11.27041 | 6.369781
2018-04-05 13:38 | 412213.6 | 2880.0014 | 5 | 44 | 3.395826 | -2.281797 | 2.596768 | 1.825529 | 11.27041 | 6.628653
2018-04-05 13:40 | 412333.6 | 3000.0001 | 5 | 44 | 3.379055 | -2.282152 | 2.596768 | 1.901594 | 11.27041 | 6.886328
2018-04-05 13:42 | 412453.6 | 3120.0006 | 5 | 44 | 3.361028 | -2.281913 | 2.596768 | 1.97766 | 11.27041 | 7.142683
2018-04-05 13:44 | 412573.6 | 3240.0011 | 5 | 44 | 3.340958 | -2.281795 | 2.596768 | 2.053724 | 11.27041 | 7.39759
2018-04-05 13:46 | 412693.6 | 3360.0008 | 5 | 44 | 3.317626 | -2.282133 | 2.596768 | 2.129777 | 11.27041 | 7.650815
2018-04-05 13:48 | 412813.6 | 3480.0014 | 5 | 44 | 3.29039 | -2.281834 | 2.596768 | 2.205846 | 11.27041 | 7.902173
2018-04-05 13:50 | 412933.6 | 3600.001 | 5 | 44 | 3.25854 | -2.281815 | 2.596768 | 2.281898 | 11.27041 | 8.151224
2018-04-05 13:52 | 413053.6 | 3720 | 5 | 44 | 3.221607 | -2.281816 | 2.596768 | 2.357962 | 11.27041 | 8.397716
2018-04-05 13:54 | 413173.6 | 3840.0023 | 5 | 44 | 3.175398 | -2.281913 | 2.596768 | 2.434031 | 11.27041 | 8.641109
2018-04-05 13:56 | 413293.6 | 3960.0003 | 5 | 44 | 3.111735 | -2.282176 | 2.596768 | 2.510082 | 11.27041 | 8.880322
2018-04-05 13:58 | 413413.6 | 4080.0008 | 5 | 44 | 3.016521 | -2.281863 | 2.596768 | 2.586148 | 11.27041 | 9.11367
2018-04-05 13:59 | 413429.6 | 4096.0207 | 5 | 44 | 2.999994 | -2.281827 | 2.596768 | 2.596306 | 11.27041 | 9.144229
2018-04-05 14:01 | 413549.7 | 120.0015 | 6 | 44 | 3.579175 | 0 | 2.596768 | 2.596306 | 11.27041 | 9.144229
2018-04-05 14:03 | 413669.7 | 240.0013 | 6 | 44 | 3.615491 | 0 | 2.596768 | 2.596306 | 11.27041 | 9.144229
2018-04-05 14:04 | 413729.7 | 300.0017 | 6 | 44 | 3.625085 | 0 | 2.596768 | 2.596306 | 11.27041 | 9.144229
2018-04-05 14:04 | 413729.7 | 0.0026 | 7 | 45 | 3.625087 | 0 | 0 | 0 | 0 | 0
2018-04-05 14:06 | 413849.8 | 120.0008 | 2 | 45 | 4.200151 | 3.809746 | 0.1416563 | 3.16e-10 | 0.5928695 | 1.144e-09
2018-04-05 14:08 | 413969.8 | 240.0022 | 2 | 45 | 4.200211 | 3.449892 | 0.2625209 | 3.16e-10 | 1.100523 | 1.144e-09
2018-04-05 14:09 | 414044.1 | 314.3587 | 2 | 45 | 4.200241 | 3.259996 | 0.3317878 | 3.16e-10 | 1.391456 | 1.144e-09
2018-04-05 14:11 | 414164.1613 | 120.0016 | 3 | 45 | 4.223268 | 3.259874 | 0.4400649 | 3.16e-10 | 1.847389 | 1.144e-09
2018-04-05 14:13 | 414284.1611 | 240.0014 | 3 | 45 | 4.246649 | 3.259867 | 0.5487087 | 3.16e-10 | 2.307511 | 1.144e-09
2018-04-05 14:15 | 414404.1607 | 360.001 | 3 | 45 | 4.270188 | 3.259897 | 0.6573766 | 3.16e-10 | 2.770247 | 1.144e-09
2018-04-05 14:17 | 414524.1613 | 480.0016 | 3 | 45 | 4.295588 | 3.259903 | 0.7660247 | 3.16e-10 | 3.235554 | 1.144e-09
2018-04-05 14:19 | 414644.1617 | 600.002 | 3 | 45 | 4.323385 | 3.26018 | 0.8747045 | 3.16e-10 | 3.70389 | 1.144e-09
2018-04-05 14:21 | 414764.162 | 720.0023 | 3 | 45 | 4.35337 | 3.25992 | 0.9833547 | 3.16e-10 | 4.175233 | 1.144e-09
2018-04-05 14:23 | 414884.1601 | 840.0004 | 3 | 45 | 4.384907 | 3.259884 | 1.09202 | 3.16e-10 | 4.649995 | 1.144e-09
2018-04-05 14:25 | 415004.1614 | 960.0017 | 3 | 45 | 4.40025 | 3.057068 | 1.198617 | 3.16e-10 | 5.11865 | 1.144e-09
2018-04-05 14:27 | 415124.1609 | 1080.0012 | 3 | 45 | 4.400152 | 2.833757 | 1.296709 | 3.16e-10 | 5.550267 | 1.144e-09
2018-04-05 14:29 | 415244.1597 | 1200 | 3 | 45 | 4.400143 | 2.616411 | 1.387365 | 3.16e-10 | 5.949169 | 1.144e-09
2018-04-05 14:31 | 415364.1603 | 1320.0006 | 3 | 45 | 4.400198 | 2.435028 | 1.471485 | 3.16e-10 | 6.319307 | 1.144e-09
2018-04-05 14:33 | 415484.1616 | 1440.0019 | 3 | 45 | 4.400142 | 2.273081 | 1.54992 | 3.16e-10 | 6.664429 | 1.144e-09
2018-04-05 14:35 | 415604.1614 | 1560.0017 | 3 | 45 | 4.400115 | 2.136471 | 1.62346 | 3.16e-10 | 6.988013 | 1.144e-09
2018-04-05 14:37 | 415724.1612 | 1680.0015 | 3 | 45 | 4.400132 | 2.020554 | 1.692753 | 3.16e-10 | 7.292908 | 1.144e-09
2018-04-05 14:39 | 415844.1597 | 1800 | 3 | 45 | 4.400102 | 1.915472 | 1.758348 | 3.16e-10 | 7.581533 | 1.144e-09
2018-04-05 14:41 | 415964.1611 | 1920.0014 | 3 | 45 | 4.400103 | 1.818632 | 1.820558 | 3.16e-10 | 7.85526 | 1.144e-09
2018-04-05 14:43 | 416084.1615 | 2040.0018 | 3 | 45 | 4.400105 | 1.728695 | 1.879653 | 3.16e-10 | 8.115283 | 1.144e-09
2018-04-05 14:45 | 416204.1608 | 2160.0011 | 3 | 45 | 4.400118 | 1.646015 | 1.935868 | 3.16e-10 | 8.362635 | 1.144e-09
2018-04-05 14:47 | 416324.16 | 2280.0003 | 3 | 45 | 4.400065 | 1.567717 | 1.989414 | 3.16e-10 | 8.598242 | 1.144e-09
2018-04-05 14:49 | 416444.1613 | 2400.0016 | 3 | 45 | 4.400086 | 1.495091 | 2.040445 | 3.16e-10 | 8.822783 | 1.144e-09
2018-04-05 14:51 | 416564.1611 | 2520.0014 | 3 | 45 | 4.400065 | 1.434445 | 2.089396 | 3.16e-10 | 9.038173 | 1.144e-09
2018-04-05 14:53 | 416684.161 | 2640.0013 | 3 | 45 | 4.40009 | 1.365623 | 2.13601 | 3.16e-10 | 9.243276 | 1.144e-09
2018-04-05 14:55 | 416804.1606 | 2760.0009 | 3 | 45 | 4.400035 | 1.295731 | 2.180317 | 3.16e-10 | 9.438229 | 1.144e-09
2018-04-05 14:57 | 416924.1612 | 2880.0015 | 3 | 45 | 4.400037 | 1.231312 | 2.222509 | 3.16e-10 | 9.623879 | 1.144e-09
2018-04-05 14:59 | 417044.1601 | 3000.0004 | 3 | 45 | 4.400028 | 1.166241 | 2.262474 | 3.16e-10 | 9.799726 | 1.144e-09
2018-04-05 15:01 | 417164.1606 | 3120.0009 | 3 | 45 | 4.400009 | 1.110047 | 2.300424 | 3.16e-10 | 9.96671 | 1.144e-09
2018-04-05 15:03 | 417284.1612 | 3240.0015 | 3 | 45 | 4.400031 | 1.065463 | 2.336704 | 3.16e-10 | 10.12634 | 1.144e-09
2018-04-05 15:05 | 417404.1601 | 3360.0004 | 3 | 45 | 4.400076 | 1.010952 | 2.371306 | 3.16e-10 | 10.27859 | 1.144e-09
2018-04-05 15:07 | 417524.1606 | 3480.0009 | 3 | 45 | 4.400058 | 0.9590034 | 2.404117 | 3.16e-10 | 10.42296 | 1.144e-09
2018-04-05 15:09 | 417644.1611 | 3600.0014 | 3 | 45 | 4.40006 | 0.9082861 | 2.435235 | 3.16e-10 | 10.55988 | 1.144e-09
2018-04-05 15:11 | 417764.16 | 3720.0003 | 3 | 45 | 4.399984 | 0.8612089 | 2.464722 | 3.16e-10 | 10.68963 | 1.144e-09
2018-04-05 15:13 | 417884.1605 | 3840.0008 | 3 | 45 | 4.400092 | 0.8156252 | 2.49266 | 3.16e-10 | 10.81256 | 1.144e-09
2018-04-05 15:15 | 418004.1604 | 3960.0007 | 3 | 45 | 4.40002 | 0.7730522 | 2.519128 | 3.16e-10 | 10.92902 | 1.144e-09
2018-04-05 15:17 | 418124.1609 | 4080.0012 | 3 | 45 | 4.400054 | 0.7336988 | 2.544245 | 3.16e-10 | 11.03953 | 1.144e-09
2018-04-05 15:19 | 418244.1605 | 4200.0008 | 3 | 45 | 4.400006 | 0.6949282 | 2.56806 | 3.16e-10 | 11.14432 | 1.144e-09
2018-04-05 15:21 | 418364.1611 | 4320.0014 | 3 | 45 | 4.400004 | 0.6572676 | 2.590599 | 3.16e-10 | 11.24349 | 1.144e-09
2018-04-05 15:21 | 418382.3875 | 4338.2278 | 3 | 45 | 4.400057 | 0.6519976 | 2.59391 | 3.16e-10 | 11.25806 | 1.144e-09
2018-04-05 15:23 | 418502.4 | 120.0013 | 4 | 45 | 4.288571 | 0 | 2.59391 | 3.16e-10 | 11.25806 | 1.144e-09
2018-04-05 15:25 | 418622.4 | 240.0001 | 4 | 45 | 4.2767 | 0 | 2.59391 | 3.16e-10 | 11.25806 | 1.144e-09
2018-04-05 15:26 | 418682.4 | 300.0014 | 4 | 45 | 4.273479 | 0 | 2.59391 | 3.16e-10 | 11.25806 | 1.144e-09
2018-04-05 15:28 | 418802.5 | 120.0007 | 5 | 45 | 3.934228 | -2.282133 | 2.59391 | 0.07606447 | 11.25806 | 0.3026844
2018-04-05 15:30 | 418922.5 | 240.0004 | 5 | 45 | 3.890564 | -2.282212 | 2.59391 | 0.1521276 | 11.25806 | 0.6001896
2018-04-05 15:32 | 419042.5 | 360.0009 | 5 | 45 | 3.854749 | -2.282077 | 2.59391 | 0.2281941 | 11.25806 | 0.8947564
2018-04-05 15:34 | 419162.5 | 480.0014 | 5 | 45 | 3.821058 | -2.282197 | 2.59391 | 0.3042533 | 11.25806 | 1.186649
2018-04-05 15:36 | 419282.5 | 600.0004 | 5 | 45 | 3.789151 | -2.282181 | 2.59391 | 0.3803221 | 11.25806 | 1.476095
2018-04-05 15:38 | 419402.5 | 720.0001 | 5 | 45 | 3.757786 | -2.282137 | 2.59391 | 0.456386 | 11.25806 | 1.763117
2018-04-05 15:40 | 419522.5 | 840.0007 | 5 | 45 | 3.726872 | -2.281922 | 2.59391 | 0.5324573 | 11.25806 | 2.047794
2018-04-05 15:42 | 419642.5 | 960.0013 | 5 | 45 | 3.697627 | -2.282104 | 2.59391 | 0.6085222 | 11.25806 | 2.330152
2018-04-05 15:44 | 419762.5 | 1080.0009 | 5 | 45 | 3.670397 | -2.282146 | 2.59391 | 0.6845907 | 11.25806 | 2.610377
2018-04-05 15:46 | 419882.5 | 1200.0014 | 5 | 45 | 3.64522 | -2.282138 | 2.59391 | 0.7606534 | 11.25806 | 2.888589
2018-04-05 15:48 | 420002.5 | 1320.0004 | 5 | 45 | 3.622004 | -2.282047 | 2.59391 | 0.8367212 | 11.25806 | 3.164976
2018-04-05 15:50 | 420122.5 | 1440.0009 | 5 | 45 | 3.600228 | -2.281872 | 2.59391 | 0.9127808 | 11.25806 | 3.439623
2018-04-05 15:52 | 420242.5 | 1560.0008 | 5 | 45 | 3.578995 | -2.28183 | 2.59391 | 0.9888405 | 11.25806 | 3.712641
2018-04-05 15:54 | 420362.5 | 1680.0005 | 5 | 45 | 3.558534 | -2.281844 | 2.59391 | 1.06491 | 11.25806 | 3.984117
2018-04-05 15:56 | 420482.5 | 1800.0009 | 5 | 45 | 3.539249 | -2.282247 | 2.59391 | 1.140955 | 11.25806 | 4.253988
2018-04-05 15:58 | 420602.5 | 1920.0016 | 5 | 45 | 3.520743 | -2.282142 | 2.59391 | 1.217028 | 11.25806 | 4.522518
2018-04-05 16:00 | 420722.5 | 2040.0004 | 5 | 45 | 3.503307 | -2.282051 | 2.59391 | 1.293097 | 11.25806 | 4.789667
2018-04-05 16:02 | 420842.5 | 2160.0009 | 5 | 45 | 3.486693 | -2.282109 | 2.59391 | 1.369159 | 11.25806 | 5.055508
2018-04-05 16:04 | 420962.5 | 2280.0007 | 5 | 45 | 3.470768 | -2.28212 | 2.59391 | 1.445224 | 11.25806 | 5.32011
2018-04-05 16:06 | 421082.5 | 2400.0004 | 5 | 45 | 3.455862 | -2.281812 | 2.59391 | 1.521279 | 11.25806 | 5.583496
2018-04-05 16:08 | 421202.5 | 2520.001 | 5 | 45 | 3.441294 | -2.28183 | 2.59391 | 1.59735 | 11.25806 | 5.845831
2018-04-05 16:10 | 421322.5 | 2640.0023 | 5 | 45 | 3.426563 | -2.281832 | 2.59391 | 1.673413 | 11.25806 | 6.107028
2018-04-05 16:12 | 421442.5 | 2760.0002 | 5 | 45 | 3.411598 | -2.282039 | 2.59391 | 1.749468 | 11.25806 | 6.367064
2018-04-05 16:14 | 421562.5 | 2880.0008 | 5 | 45 | 3.396275 | -2.281969 | 2.59391 | 1.825539 | 11.25806 | 6.625999
2018-04-05 16:16 | 421682.5 | 3000.0007 | 5 | 45 | 3.379702 | -2.282125 | 2.59391 | 1.901599 | 11.25806 | 6.883696
2018-04-05 16:18 | 421802.5 | 3120.0005 | 5 | 45 | 3.361161 | -2.282157 | 2.59391 | 1.977664 | 11.25806 | 7.140079
2018-04-05 16:20 | 421922.5 | 3240.0002 | 5 | 45 | 3.340951 | -2.281834 | 2.59391 | 2.053726 | 11.25806 | 7.394989
2018-04-05 16:22 | 422042.5 | 3360.0007 | 5 | 45 | 3.317349 | -2.281887 | 2.59391 | 2.129788 | 11.25806 | 7.648232
2018-04-05 16:24 | 422162.5 | 3480.0015 | 5 | 45 | 3.290013 | -2.282056 | 2.59391 | 2.205848 | 11.25806 | 7.899539
2018-04-05 16:26 | 422282.5 | 3600.002 | 5 | 45 | 3.258957 | -2.28201 | 2.59391 | 2.281916 | 11.25806 | 8.148657
2018-04-05 16:28 | 422402.5 | 3720.0023 | 5 | 45 | 3.222009 | -2.282155 | 2.59391 | 2.357977 | 11.25806 | 8.395189
2018-04-05 16:30 | 422522.5 | 3840.0013 | 5 | 45 | 3.174132 | -2.28203 | 2.59391 | 2.434036 | 11.25806 | 8.63852
2018-04-05 16:32 | 422642.5 | 3960.0002 | 5 | 45 | 3.108972 | -2.282066 | 2.59391 | 2.510102 | 11.25806 | 8.877626
2018-04-05 16:34 | 422762.5 | 4080.0015 | 5 | 45 | 3.012451 | -2.281827 | 2.59391 | 2.586163 | 11.25806 | 9.110704
2018-04-05 16:34 | 422774.4 | 4091.8854 | 5 | 45 | 2.999996 | -2.281832 | 2.59391 | 2.593699 | 11.25806 | 9.13336
2018-04-05 16:36 | 422894.4 | 120.0016 | 6 | 45 | 3.579175 | 0 | 2.59391 | 2.593699 | 11.25806 | 9.13336
2018-04-05 16:38 | 423014.4 | 240.0013 | 6 | 45 | 3.615568 | 0 | 2.59391 | 2.593699 | 11.25806 | 9.13336
2018-04-05 16:39 | 423074.4 | 300.0026 | 6 | 45 | 3.625158 | 0 | 2.59391 | 2.593699 | 11.25806 | 9.13336
2018-04-05 16:39 | 423074.4 | 0.0027 | 7 | 46 | 3.625125 | 0 | 0 | 0 | 0 | 0
2018-04-05 16:41 | 423194.5 | 120.0016 | 2 | 46 | 4.199883 | 3.810993 | 0.1418053 | 3.619e-09 | 0.593513 | 1.3122e-08
2018-04-05 16:43 | 423314.5 | 240.0006 | 2 | 46 | 4.200209 | 3.433908 | 0.2625586 | 3.619e-09 | 1.10069 | 1.3122e-08
2018-04-05 16:44 | 423379.4 | 304.9203 | 2 | 46 | 4.200218 | 3.259977 | 0.3229856 | 3.619e-09 | 1.354492 | 1.3122e-08
2018-04-05 16:46 | 423499.5 | 120 | 3 | 46 | 4.221523 | 3.259979 | 0.4312553 | 3.619e-09 | 1.810272 | 1.3122e-08
2018-04-05 16:48 | 423619.5 | 240.0004 | 3 | 46 | 4.245267 | 3.259962 | 0.5399148 | 3.619e-09 | 2.270301 | 1.3122e-08
2018-04-05 16:50 | 423739.5 | 360.0002 | 3 | 46 | 4.268528 | 3.26018 | 0.6485766 | 3.619e-09 | 2.732834 | 1.3122e-08
2018-04-05 16:52 | 423859.5 | 480.0015 | 3 | 46 | 4.29363 | 3.259964 | 0.757235 | 3.619e-09 | 3.19799 | 1.3122e-08
2018-04-05 16:54 | 423979.5 | 600.0004 | 3 | 46 | 4.321028 | 3.259901 | 0.8658937 | 3.619e-09 | 3.665996 | 1.3122e-08
2018-04-05 16:56 | 424099.5 | 720.0001 | 3 | 46 | 4.350303 | 3.259926 | 0.9745564 | 3.619e-09 | 4.137099 | 1.3122e-08
2018-04-05 16:58 | 424219.5 | 840.0007 | 3 | 46 | 4.382002 | 3.259899 | 1.083211 | 3.619e-09 | 4.611478 | 1.3122e-08
2018-04-05 17:00 | 424339.5 | 960.0005 | 3 | 46 | 4.399872 | 3.085817 | 1.190146 | 3.619e-09 | 5.081579 | 1.3122e-08
2018-04-05 17:02 | 424459.5 | 1080.0002 | 3 | 46 | 4.400147 | 2.841684 | 1.288847 | 3.619e-09 | 5.515875 | 1.3122e-08
2018-04-05 17:04 | 424579.5 | 1200 | 3 | 46 | 4.400192 | 2.61854 | 1.37988 | 3.619e-09 | 5.916435 | 1.3122e-08
2018-04-05 17:06 | 424699.5 | 1320.0012 | 3 | 46 | 4.40011 | 2.440245 | 1.464146 | 3.619e-09 | 6.287216 | 1.3122e-08
2018-04-05 17:08 | 424819.5 | 1440.0002 | 3 | 46 | 4.400159 | 2.285532 | 1.542889 | 3.619e-09 | 6.633696 | 1.3122e-08
2018-04-05 17:10 | 424939.5 | 1560.0015 | 3 | 46 | 4.400115 | 2.150829 | 1.616768 | 3.619e-09 | 6.958771 | 1.3122e-08
2018-04-05 17:12 | 425059.5 | 1680.0012 | 3 | 46 | 4.400081 | 2.032171 | 1.686549 | 3.619e-09 | 7.265817 | 1.3122e-08
2018-04-05 17:14 | 425179.5 | 1800.0001 | 3 | 46 | 4.400081 | 1.927229 | 1.75252 | 3.619e-09 | 7.556096 | 1.3122e-08
2018-04-05 17:16 | 425299.5 | 1920.0014 | 3 | 46 | 4.400074 | 1.829407 | 1.815088 | 3.619e-09 | 7.831399 | 1.3122e-08
2018-04-05 17:18 | 425419.5 | 2040.0005 | 3 | 46 | 4.400105 | 1.739544 | 1.874538 | 3.619e-09 | 8.092984 | 1.3122e-08
2018-04-05 17:20 | 425539.5 | 2160.0001 | 3 | 46 | 4.40015 | 1.655806 | 1.931094 | 3.619e-09 | 8.341837 | 1.3122e-08
2018-04-05 17:22 | 425659.5 | 2280.0018 | 3 | 46 | 4.400033 | 1.576558 | 1.984943 | 3.619e-09 | 8.578774 | 1.3122e-08
2018-04-05 17:24 | 425779.5 | 2400.0004 | 3 | 46 | 4.400007 | 1.50172 | 2.036244 | 3.619e-09 | 8.804503 | 1.3122e-08
2018-04-05 17:26 | 425899.5 | 2520.0001 | 3 | 46 | 4.400075 | 1.431111 | 2.085108 | 3.619e-09 | 9.019511 | 1.3122e-08
2018-04-05 17:28 | 426019.5 | 2640.0007 | 3 | 46 | 4.400093 | 1.362998 | 2.131659 | 3.619e-09 | 9.224337 | 1.3122e-08
2018-04-05 17:30 | 426139.5 | 2760.0012 | 3 | 46 | 4.40009 | 1.298825 | 2.176034 | 3.619e-09 | 9.419592 | 1.3122e-08
2018-04-05 17:32 | 426259.5 | 2880.0002 | 3 | 46 | 4.40009 | 1.237415 | 2.218265 | 3.619e-09 | 9.605409 | 1.3122e-08
2018-04-05 17:34 | 426379.5 | 3000.0007 | 3 | 46 | 4.400123 | 1.181282 | 2.258632 | 3.619e-09 | 9.783027 | 1.3122e-08
2018-04-05 17:36 | 426499.5 | 3120.0012 | 3 | 46 | 4.399877 | 1.121736 | 2.296963 | 3.619e-09 | 9.951687 | 1.3122e-08
2018-04-05 17:38 | 426619.5 | 3240.001 | 3 | 46 | 4.400132 | 1.066432 | 2.333427 | 3.619e-09 | 10.11213 | 1.3122e-08
2018-04-05 17:40 | 426739.5 | 3360.0007 | 3 | 46 | 4.400059 | 1.011025 | 2.368059 | 3.619e-09 | 10.26451 | 1.3122e-08
2018-04-05 17:42 | 426859.5 | 3480.0012 | 3 | 46 | 4.400092 | 0.959919 | 2.400892 | 3.619e-09 | 10.40898 | 1.3122e-08
2018-04-05 17:44 | 426979.5 | 3600.0009 | 3 | 46 | 4.400049 | 0.9105835 | 2.432073 | 3.619e-09 | 10.54618 | 1.3122e-08
2018-04-05 17:46 | 427099.5 | 3720.0022 | 3 | 46 | 4.400067 | 0.8641319 | 2.461653 | 3.619e-09 | 10.67633 | 1.3122e-08
2018-04-05 17:48 | 427219.5 | 3840.0005 | 3 | 46 | 4.400064 | 0.8196526 | 2.489694 | 3.619e-09 | 10.79971 | 1.3122e-08
2018-04-05 17:50 | 427339.5 | 3960.0001 | 3 | 46 | 4.400031 | 0.7768326 | 2.516292 | 3.619e-09 | 10.91674 | 1.3122e-08
2018-04-05 17:52 | 427459.5 | 4080.0007 | 3 | 46 | 4.399997 | 0.7363377 | 2.541537 | 3.619e-09 | 11.02782 | 1.3122e-08
2018-04-05 17:54 | 427579.5 | 4200.0013 | 3 | 46 | 4.400035 | 0.6969843 | 2.565437 | 3.619e-09 | 11.13298 | 1.3122e-08
2018-04-05 17:56 | 427699.5 | 4320.0001 | 3 | 46 | 4.399986 | 0.6595306 | 2.588049 | 3.619e-09 | 11.23248 | 1.3122e-08
2018-04-05 17:57 | 427728 | 4348.4931 | 3 | 46 | 4.400123 | 0.6519928 | 2.593237 | 3.619e-09 | 11.25531 | 1.3122e-08
2018-04-05 17:59 | 427848 | 120.0006 | 4 | 46 | 4.288407 | 0 | 2.593237 | 3.619e-09 | 11.25531 | 1.3122e-08
2018-04-05 18:01 | 427968 | 240.0012 | 4 | 46 | 4.27658 | 0 | 2.593237 | 3.619e-09 | 11.25531 | 1.3122e-08
2018-04-05 18:02 | 428028 | 300.0041 | 4 | 46 | 4.273384 | 0 | 2.593237 | 3.619e-09 | 11.25531 | 1.3122e-08
2018-04-05 18:04 | 428148.1 | 120.0008 | 5 | 46 | 3.934411 | -2.281821 | 2.593237 | 0.07605687 | 11.25531 | 0.3026379
2018-04-05 18:06 | 428268.1 | 240.0013 | 5 | 46 | 3.891554 | -2.28214 | 2.593237 | 0.1521224 | 11.25531 | 0.6001788
2018-04-05 18:08 | 428388.1 | 360.0003 | 5 | 46 | 3.855153 | -2.28181 | 2.593237 | 0.228195 | 11.25531 | 0.8948243
2018-04-05 18:10 | 428508.1 | 480.0015 | 5 | 46 | 3.821285 | -2.282142 | 2.593237 | 0.3042581 | 11.25531 | 1.186756
2018-04-05 18:12 | 428628.1 | 600.0012 | 5 | 46 | 3.789025 | -2.282051 | 2.593237 | 0.3803226 | 11.25531 | 1.476183
2018-04-05 18:14 | 428748.1 | 720.0003 | 5 | 46 | 3.757624 | -2.281863 | 2.593237 | 0.4563875 | 11.25531 | 1.763198
2018-04-05 18:16 | 428868.1 | 840.0009 | 5 | 46 | 3.726956 | -2.282166 | 2.593237 | 0.5324556 | 11.25531 | 2.047861
2018-04-05 18:18 | 428988.1 | 960.0012 | 5 | 46 | 3.697723 | -2.281981 | 2.593237 | 0.6085188 | 11.25531 | 2.33022
2018-04-05 18:20 | 429108.1 | 1080.0003 | 5 | 46 | 3.670509 | -2.282103 | 2.593237 | 0.6845893 | 11.25531 | 2.610457
2018-04-05 18:22 | 429228.1 | 1200.0015 | 5 | 46 | 3.645144 | -2.28194 | 2.593237 | 0.7606499 | 11.25531 | 2.888662
2018-04-05 18:24 | 429348.1 | 1320.0013 | 5 | 46 | 3.621624 | -2.28187 | 2.593237 | 0.836724 | 11.25531 | 3.165063
2018-04-05 18:26 | 429468.1 | 1440.0011 | 5 | 46 | 3.599557 | -2.281829 | 2.593237 | 0.9127826 | 11.25531 | 3.439671
2018-04-05 18:28 | 429588.1 | 1560.0008 | 5 | 46 | 3.578422 | -2.28208 | 2.593237 | 0.9888463 | 11.25531 | 3.71266
2018-04-05 18:30 | 429708.1 | 1680.0022 | 5 | 46 | 3.558355 | -2.281911 | 2.593237 | 1.064912 | 11.25531 | 3.984083
2018-04-05 18:32 | 429828.1 | 1800.0003 | 5 | 46 | 3.538929 | -2.28189 | 2.593237 | 1.140965 | 11.25531 | 4.253963
2018-04-05 18:34 | 429948.1 | 1920.0015 | 5 | 46 | 3.520815 | -2.281795 | 2.593237 | 1.217037 | 11.25531 | 4.522479
2018-04-05 18:36 | 430068.1 | 2040.0013 | 5 | 46 | 3.503408 | -2.281823 | 2.593237 | 1.293101 | 11.25531 | 4.789622
2018-04-05 18:38 | 430188.1 | 2160.0003 | 5 | 46 | 3.486316 | -2.282038 | 2.593237 | 1.369169 | 11.25531 | 5.055462
2018-04-05 18:40 | 430308.1 | 2280.0016 | 5 | 46 | 3.470282 | -2.28195 | 2.593237 | 1.445221 | 11.25531 | 5.319985
2018-04-05 18:42 | 430428.1 | 2400.0013 | 5 | 46 | 3.455228 | -2.282092 | 2.593237 | 1.521298 | 11.25531 | 5.583419
2018-04-05 18:44 | 430548.1 | 2520.0011 | 5 | 46 | 3.440742 | -2.282185 | 2.593237 | 1.597349 | 11.25531 | 5.845649
2018-04-05 18:46 | 430668.1 | 2640.0024 | 5 | 46 | 3.4258 | -2.282097 | 2.593237 | 1.673424 | 11.25531 | 6.106835
2018-04-05 18:48 | 430788.1 | 2760.0021 | 5 | 46 | 3.410698 | -2.282063 | 2.593237 | 1.749489 | 11.25531 | 6.366851
2018-04-05 18:50 | 430908.1 | 2880.001 | 5 | 46 | 3.395202 | -2.282205 | 2.593237 | 1.825547 | 11.25531 | 6.625677
2018-04-05 18:52 | 431028.1 | 3000.0016 | 5 | 46 | 3.378493 | -2.282159 | 2.593237 | 1.901604 | 11.25531 | 6.883281
2018-04-05 18:54 | 431148.1 | 3120.0021 | 5 | 46 | 3.360196 | -2.281821 | 2.593237 | 1.977679 | 11.25531 | 7.139611
2018-04-05 18:56 | 431268.1 | 3240.0019 | 5 | 46 | 3.339519 | -2.282003 | 2.593237 | 2.053744 | 11.25531 | 7.394434
2018-04-05 18:58 | 431388.1 | 3360.0016 | 5 | 46 | 3.315708 | -2.282193 | 2.593237 | 2.129804 | 11.25531 | 7.647563
2018-04-05 19:00 | 431508.1 | 3480.0005 | 5 | 46 | 3.288973 | -2.282212 | 2.593237 | 2.205864 | 11.25531 | 7.898753
2018-04-05 19:02 | 431628.1 | 3600.0019 | 5 | 46 | 3.258933 | -2.282005 | 2.593237 | 2.281934 | 11.25531 | 8.147829
2018-04-05 19:04 | 431748.1 | 3720.0016 | 5 | 46 | 3.222078 | -2.28181 | 2.593237 | 2.357998 | 11.25531 | 8.394371
2018-04-05 19:06 | 431868.1 | 3840.0005 | 5 | 46 | 3.173288 | -2.281799 | 2.593237 | 2.434055 | 11.25531 | 8.637661
2018-04-05 19:08 | 431988.1 | 3960.001 | 5 | 46 | 3.107646 | -2.281825 | 2.593237 | 2.510114 | 11.25531 | 8.876659
2018-04-05 19:10 | 432108.1 | 4080.0008 | 5 | 46 | 3.011029 | -2.281808 | 2.593237 | 2.586182 | 11.25531 | 9.109642
2018-04-05 19:10 | 432118.7 | 4090.6352 | 5 | 46 | 2.999996 | -2.282219 | 2.593237 | 2.592928 | 11.25531 | 9.12992
2018-04-05 19:12 | 432238.8 | 120.0016 | 6 | 46 | 3.579231 | 0 | 2.593237 | 2.592928 | 11.25531 | 9.12992
2018-04-05 19:14 | 432358.8 | 240.0004 | 6 | 46 | 3.61565 | 0 | 2.593237 | 2.592928 | 11.25531 | 9.12992
2018-04-05 19:15 | 432418.8 | 300.0018 | 6 | 46 | 3.625278 | 0 | 2.593237 | 2.592928 | 11.25531 | 9.12992
2018-04-05 19:15 | 432418.8 | 0.0048 | 7 | 47 | 3.625065 | 0 | 0 | 0 | 0 | 0
2018-04-05 19:17 | 432538.8 | 120.0015 | 2 | 47 | 4.20023 | 3.780205 | 0.1413307 | 0 | 0.5915282 | 0
2018-04-05 19:19 | 432658.8 | 240.0012 | 2 | 47 | 4.200182 | 3.470762 | 0.2625605 | 0 | 1.100707 | 0
2018-04-05 19:20 | 432740.8 | 321.9236 | 2 | 47 | 4.200183 | 3.259991 | 0.3390568 | 0 | 1.422006 | 0
2018-04-05 19:22 | 432860.8 | 120.0005 | 3 | 47 | 4.225575 | 3.259916 | 0.4473299 | 0 | 1.878091 | 0
2018-04-05 19:24 | 432980.8 | 240.0011 | 3 | 47 | 4.249586 | 3.259857 | 0.5559674 | 0 | 2.338466 | 0
2018-04-05 19:26 | 433100.8 | 360.0002 | 3 | 47 | 4.273274 | 3.25984 | 0.6646348 | 0 | 2.801537 | 0
2018-04-05 19:28 | 433220.8 | 480.0005 | 3 | 47 | 4.298644 | 3.259914 | 0.7733009 | 0 | 3.267257 | 0
2018-04-05 19:30 | 433340.8 | 600.0011 | 3 | 47 | 4.32623 | 3.259851 | 0.881968 | 0 | 3.735853 | 0
2018-04-05 19:32 | 433460.8 | 720.0009 | 3 | 47 | 4.355905 | 3.259872 | 0.9906262 | 0 | 4.207532 | 0
2018-04-05 19:34 | 433580.8 | 840.0005 | 3 | 47 | 4.387051 | 3.259953 | 1.099286 | 0 | 4.682526 | 0
2018-04-05 19:36 | 433700.8 | 960.0003 | 3 | 47 | 4.40023 | 3.039684 | 1.205565 | 0 | 5.149885 | 0
2018-04-05 19:38 | 433820.8 | 1080.0002 | 3 | 47 | 4.400113 | 2.796356 | 1.302862 | 0 | 5.578007 | 0
2018-04-05 19:40 | 433940.8 | 1200.0005 | 3 | 47 | 4.40019 | 2.587776 | 1.392602 | 0 | 5.972874 | 0
2018-04-05 19:42 | 434060.8 | 1320.0003 | 3 | 47 | 4.400108 | 2.412176 | 1.475998 | 0 | 6.339826 | 0
2018-04-05 19:44 | 434180.8 | 1440.0009 | 3 | 47 | 4.400098 | 2.262468 | 1.553864 | 0 | 6.682447 | 0
2018-04-05 19:46 | 434300.8 | 1560.0004 | 3 | 47 | 4.400093 | 2.130945 | 1.627066 | 0 | 7.004543 | 0
2018-04-05 19:48 | 434420.8 | 1680.0011 | 3 | 47 | 4.400095 | 2.01326 | 1.696106 | 0 | 7.308328 | 0
2018-04-05 19:50 | 434540.8 | 1800.0009 | 3 | 47 | 4.400121 | 1.910925 | 1.761437 | 0 | 7.595789 | 0
2018-04-05 19:52 | 434660.8 | 1920.0005 | 3 | 47 | 4.400087 | 1.814631 | 1.823467 | 0 | 7.868728 | 0
2018-04-05 19:54 | 434780.8 | 2040.0002 | 3 | 47 | 4.400097 | 1.725855 | 1.882439 | 0 | 8.128211 | 0
2018-04-05 19:56 | 434900.8 | 2160.0002 | 3 | 47 | 4.40011 | 1.642324 | 1.938544 | 0 | 8.375077 | 0
2018-04-05 19:58 | 435020.8 | 2280.0005 | 3 | 47 | 4.400143 | 1.565223 | 1.991981 | 0 | 8.610201 | 0
2018-04-05 20:00 | 435140.8 | 2400.0011 | 3 | 47 | 4.400059 | 1.490758 | 2.0429 | 0 | 8.83425 | 0
2018-04-05 20:02 | 435260.8 | 2520.0001 | 3 | 47 | 4.400058 | 1.422475 | 2.091422 | 0 | 9.04775 | 0
2018-04-05 20:04 | 435380.8 | 2640.0005 | 3 | 47 | 4.400068 | 1.355209 | 2.137697 | 0 | 9.251365 | 0
2018-04-05 20:06 | 435500.8 | 2760.0011 | 3 | 47 | 4.400072 | 1.289762 | 2.181774 | 0 | 9.445306 | 0
2018-04-05 20:08 | 435620.8 | 2880.0009 | 3 | 47 | 4.400049 | 1.226839 | 2.223731 | 0 | 9.629917 | 0
2018-04-05 20:10 | 435740.8 | 3000.0012 | 3 | 47 | 4.40005 | 1.166101 | 2.263619 | 0 | 9.805429 | 0
2018-04-05 20:12 | 435860.8 | 3120.0002 | 3 | 47 | 4.400039 | 1.109643 | 2.301553 | 0 | 9.972339 | 0
2018-04-05 20:14 | 435980.8 | 3240.0009 | 3 | 47 | 4.40004 | 1.053581 | 2.337608 | 0 | 10.13098 | 0
2018-04-05 20:16 | 436100.8 | 3360.0012 | 3 | 47 | 4.400067 | 0.9998493 | 2.37184 | 0 | 10.28161 | 0
2018-04-05 20:18 | 436220.8 | 3480.001 | 3 | 47 | 4.400072 | 0.9491596 | 2.404299 | 0 | 10.42443 | 0
2018-04-05 20:20 | 436340.8 | 3600.0009 | 3 | 47 | 4.400082 | 0.8988438 | 2.435109 | 0 | 10.55999 | 0
2018-04-05 20:22 | 436460.8 | 3720.0013 | 3 | 47 | 4.400029 | 0.8538303 | 2.464327 | 0 | 10.68855 | 0
2018-04-05 20:24 | 436580.8 | 3840.001 | 3 | 47 | 4.400048 | 0.8115911 | 2.492102 | 0 | 10.81076 | 0
2018-04-05 20:26 | 436700.8 | 3960.001 | 3 | 47 | 4.400068 | 0.7696972 | 2.518441 | 0 | 10.92666 | 0
2018-04-05 20:28 | 436820.8 | 4080.0004 | 3 | 47 | 4.400054 | 0.7306261 | 2.543424 | 0 | 11.03659 | 0
2018-04-05 20:30 | 436940.8 | 4200.001 | 3 | 47 | 4.400012 | 0.6919317 | 2.567123 | 0 | 11.14086 | 0
2018-04-05 20:32 | 437060.8 | 4320.0001 | 3 | 47 | 4.40004 | 0.6551476 | 2.589546 | 0 | 11.23952 | 0
2018-04-05 20:33 | 437072.6 | 4331.8135 | 3 | 47 | 4.400044 | 0.6519995 | 2.591691 | 0 | 11.24896 | 0
2018-04-05 20:35 | 437192.7 | 120.0006 | 4 | 47 | 4.288039 | 0 | 2.591691 | 0 | 11.24896 | 0
2018-04-05 20:37 | 437312.7 | 240.0002 | 4 | 47 | 4.276207 | 0 | 2.591691 | 0 | 11.24896 | 0
2018-04-05 20:38 | 437372.7 | 300.0016 | 4 | 47 | 4.273002 | 0 | 2.591691 | 0 | 11.24896 | 0
2018-04-05 20:40 | 437492.7 | 120.0016 | 5 | 47 | 3.933526 | -2.282133 | 2.591691 | 0.0760579 | 11.24896 | 0.3026018
2018-04-05 20:42 | 437612.7 | 240.0011 | 5 | 47 | 3.890824 | -2.282146 | 2.591691 | 0.1521239 | 11.24896 | 0.6000997
2018-04-05 20:44 | 437732.7 | 360.0009 | 5 | 47 | 3.854481 | -2.282099 | 2.591691 | 0.2281915 | 11.24896 | 0.8946651
2018-04-05 20:46 | 437852.7 | 480.0016 | 5 | 47 | 3.820694 | -2.281875 | 2.591691 | 0.3042632 | 11.24896 | 1.186578
2018-04-05 20:48 | 437972.7 | 600.0012 | 5 | 47 | 3.788682 | -2.282144 | 2.591691 | 0.3803201 | 11.24896 | 1.475942
2018-04-05 20:50 | 438092.7 | 720.0002 | 5 | 47 | 3.757539 | -2.281998 | 2.591691 | 0.4563949 | 11.24896 | 1.762979
2018-04-05 20:52 | 438212.7 | 840.0024 | 5 | 47 | 3.726951 | -2.282109 | 2.591691 | 0.5324543 | 11.24896 | 2.047604
2018-04-05 20:54 | 438332.7 | 960.0012 | 5 | 47 | 3.697752 | -2.282176 | 2.591691 | 0.6085265 | 11.24896 | 2.330003
2018-04-05 20:56 | 438452.7 | 1080.0009 | 5 | 47 | 3.670405 | -2.282204 | 2.591691 | 0.6845928 | 11.24896 | 2.610224
2018-04-05 20:58 | 438572.7 | 1200.0008 | 5 | 47 | 3.645241 | -2.28218 | 2.591691 | 0.7606609 | 11.24896 | 2.888453
2018-04-05 21:00 | 438692.7 | 1320.0011 | 5 | 47 | 3.621826 | -2.282128 | 2.591691 | 0.8367159 | 11.24896 | 3.164789
2018-04-05 21:02 | 438812.7 | 1440.001 | 5 | 47 | 3.599914 | -2.281788 | 2.591691 | 0.9127758 | 11.24896 | 3.439426
2018-04-05 21:04 | 438932.7 | 1560.0007 | 5 | 47 | 3.578919 | -2.281851 | 2.591691 | 0.9888316 | 11.24896 | 3.712414
2018-04-05 21:06 | 439052.7 | 1680.002 | 5 | 47 | 3.558594 | -2.28187 | 2.591691 | 1.06491 | 11.24896 | 3.983911
2018-04-05 21:08 | 439172.7 | 1800.0009 | 5 | 47 | 3.539154 | -2.281837 | 2.591691 | 1.140971 | 11.24896 | 4.253835
2018-04-05 21:10 | 439292.7 | 1920.0008 | 5 | 47 | 3.520746 | -2.281844 | 2.591691 | 1.217032 | 11.24896 | 4.522325
2018-04-05 21:12 | 439412.7 | 2040.002 | 5 | 47 | 3.503246 | -2.281866 | 2.591691 | 1.293093 | 11.24896 | 4.789449
2018-04-05 21:14 | 439532.7 | 2160.0003 | 5 | 47 | 3.486456 | -2.282205 | 2.591691 | 1.36916 | 11.24896 | 5.055285
2018-04-05 21:16 | 439652.7 | 2280.0007 | 5 | 47 | 3.470622 | -2.282157 | 2.591691 | 1.445217 | 11.24896 | 5.319852
2018-04-05 21:18 | 439772.7 | 2400.0012 | 5 | 47 | 3.455601 | -2.281863 | 2.591691 | 1.521284 | 11.24896 | 5.583274
2018-04-05 21:20 | 439892.7 | 2520.0002 | 5 | 47 | 3.440914 | -2.282075 | 2.591691 | 1.597344 | 11.24896 | 5.845543
2018-04-05 21:22 | 440012.7 | 2640.0009 | 5 | 47 | 3.426379 | -2.282036 | 2.591691 | 1.6734 | 11.24896 | 6.106698
2018-04-05 21:24 | 440132.7 | 2760.0012 | 5 | 47 | 3.41118 | -2.282082 | 2.591691 | 1.749466 | 11.24896 | 6.366759
2018-04-05 21:26 | 440252.7 | 2880.001 | 5 | 47 | 3.395306 | -2.281795 | 2.591691 | 1.825528 | 11.24896 | 6.62562
2018-04-05 21:28 | 440372.7 | 3000.0008 | 5 | 47 | 3.378816 | -2.281829 | 2.591691 | 1.901581 | 11.24896 | 6.883224
2018-04-05 21:30 | 440492.7 | 3120.0004 | 5 | 47 | 3.360372 | -2.28187 | 2.591691 | 1.977648 | 11.24896 | 7.139551
2018-04-05 21:32 | 440612.7 | 3240.001 | 5 | 47 | 3.339283 | -2.281864 | 2.591691 | 2.053706 | 11.24896 | 7.394348
2018-04-05 21:34 | 440732.7 | 3360.0007 | 5 | 47 | 3.315403 | -2.281834 | 2.591691 | 2.129774 | 11.24896 | 7.647478
2018-04-05 21:36 | 440852.7 | 3480.0012 | 5 | 47 | 3.288857 | -2.28184 | 2.591691 | 2.205835 | 11.24896 | 7.898654
2018-04-05 21:38 | 440972.7 | 3600.0011 | 5 | 47 | 3.258563 | -2.282053 | 2.591691 | 2.2819 | 11.24896 | 8.147707
2018-04-05 21:40 | 441092.7 | 3720.0001 | 5 | 47 | 3.220968 | -2.281846 | 2.591691 | 2.357956 | 11.24896 | 8.394171
2018-04-05 21:42 | 441212.7 | 3840.0005 | 5 | 47 | 3.172519 | -2.281847 | 2.591691 | 2.434025 | 11.24896 | 8.637423
2018-04-05 21:44 | 441332.7 | 3960.0004 | 5 | 47 | 3.107187 | -2.281863 | 2.591691 | 2.51008 | 11.24896 | 8.876359
2018-04-05 21:46 | 441452.7 | 4080.0001 | 5 | 47 | 3.010186 | -2.282029 | 2.591691 | 2.586149 | 11.24896 | 9.109307
2018-04-05 21:46 | 441462.4 | 4089.7312 | 5 | 47 | 2.999996 | -2.28213 | 2.591691 | 2.592317 | 11.24896 | 9.127844
2018-04-05 21:48 | 441582.5 | 120.0003 | 6 | 47 | 3.578794 | 0 | 2.591691 | 2.592317 | 11.24896 | 9.127844
2018-04-05 21:50 | 441702.5 | 240.0007 | 6 | 47 | 3.615232 | 0 | 2.591691 | 2.592317 | 11.24896 | 9.127844
2018-04-05 21:51 | 441762.5 | 300.0005 | 6 | 47 | 3.624864 | 0 | 2.591691 | 2.592317 | 11.24896 | 9.127844
2018-04-05 21:51 | 441762.5 | 0.0048 | 7 | 48 | 3.62483 | 0 | 0 | 0 | 0 | 0
2018-04-05 21:53 | 441882.6 | 120.0007 | 2 | 48 | 4.200028 | 3.798389 | 0.1415426 | 4.066e-09 | 0.5923983 | 1.4738e-08
2018-04-05 21:55 | 442002.6 | 240.0013 | 2 | 48 | 4.200252 | 3.469057 | 0.2630332 | 4.066e-09 | 1.102681 | 1.4738e-08
2018-04-05 21:56 | 442083.6 | 321.0364 | 2 | 48 | 4.200165 | 3.259993 | 0.3387082 | 4.066e-09 | 1.420529 | 1.4738e-08
2018-04-05 21:58 | 442203.7 | 120.0016 | 3 | 48 | 4.226088 | 3.259979 | 0.4469882 | 4.066e-09 | 1.876677 | 1.4738e-08
2018-04-05 22:00 | 442323.7 | 240.0005 | 3 | 48 | 4.250045 | 3.259859 | 0.5556435 | 4.066e-09 | 2.337181 | 1.4738e-08
2018-04-05 22:02 | 442443.7 | 360.0001 | 3 | 48 | 4.273843 | 3.259897 | 0.6642929 | 4.066e-09 | 2.80023 | 1.4738e-08
2018-04-05 22:04 | 442563.7 | 480.0007 | 3 | 48 | 4.299372 | 3.259949 | 0.7729524 | 4.066e-09 | 3.265993 | 1.4738e-08
2018-04-05 22:06 | 442683.7 | 600.0005 | 3 | 48 | 4.327149 | 3.259933 | 0.8816198 | 4.066e-09 | 3.734677 | 1.4738e-08
2018-04-05 22:08 | 442803.7 | 720.001 | 3 | 48 | 4.360024 | 3.259594 | 0.9902826 | 4.066e-09 | 4.206534 | 1.4738e-08
2018-04-05 22:10 | 442923.7 | 840.0015 | 3 | 48 | 4.391355 | 3.259977 | 1.098943 | 4.066e-09 | 4.682014 | 1.4738e-08
2018-04-05 22:12 | 443043.7 | 960.0005 | 3 | 48 | 4.400011 | 3.049351 | 1.204671 | 4.066e-09 | 5.147128 | 1.4738e-08
2018-04-05 22:14 | 443163.7 | 1080.001 | 3 | 48 | 4.400123 | 2.79973 | 1.302066 | 4.066e-09 | 5.575681 | 1.4738e-08
2018-04-05 22:16 | 443283.7 | 1200.0015 | 3 | 48 | 4.400104 | 2.599279 | 1.39187 | 4.066e-09 | 5.97083 | 1.4738e-08
2018-04-05 22:18 | 443403.7 | 1320.0021 | 3 | 48 | 4.40016 | 2.415264 | 1.475369 | 4.066e-09 | 6.338232 | 1.4738e-08
2018-04-05 22:20 | 443523.7 | 1440.0018 | 3 | 48 | 4.400118 | 2.264668 | 1.55332 | 4.066e-09 | 6.681228 | 1.4738e-08
2018-04-05 22:22 | 443643.7 | 1560.0007 | 3 | 48 | 4.400056 | 2.132214 | 1.626558 | 4.066e-09 | 7.003483 | 1.4738e-08
2018-04-05 22:24 | 443763.7 | 1680.0013 | 3 | 48 | 4.400103 | 2.016987 | 1.69573 | 4.066e-09 | 7.307849 | 1.4738e-08
2018-04-05 22:26 | 443883.7 | 1800.0006 | 3 | 48 | 4.400083 | 1.912369 | 1.761183 | 4.066e-09 | 7.595848 | 1.4738e-08
2018-04-05 22:28 | 444003.7 | 1920.0007 | 3 | 48 | 4.40014 | 1.81715 | 1.823318 | 4.066e-09 | 7.869246 | 1.4738e-08
2018-04-05 22:30 | 444123.7 | 2040.0021 | 3 | 48 | 4.400121 | 1.727978 | 1.882379 | 4.066e-09 | 8.129119 | 1.4738e-08
2018-04-05 22:32 | 444243.7 | 2160.0001 | 3 | 48 | 4.400129 | 1.645269 | 1.938559 | 4.066e-09 | 8.376318 | 1.4738e-08
2018-04-05 22:34 | 444363.7 | 2280.0015 | 3 | 48 | 4.40011 | 1.566631 | 1.99206 | 4.066e-09 | 8.611728 | 1.4738e-08
2018-04-05 22:36 | 444483.7 | 2400.0015 | 3 | 48 | 4.400156 | 1.494736 | 2.043055 | 4.066e-09 | 8.836108 | 1.4738e-08
2018-04-05 22:38 | 444603.7 | 2520.0001 | 3 | 48 | 4.400105 | 1.42377 | 2.091666 | 4.066e-09 | 9.050001 | 1.4738e-08
2018-04-05 22:40 | 444723.7 | 2640.0015 | 3 | 48 | 4.400064 | 1.357025 | 2.138015 | 4.066e-09 | 9.253937 | 1.4738e-08
2018-04-05 22:42 | 444843.7 | 2760.0021 | 3 | 48 | 4.400129 | 1.2938 | 2.18217 | 4.066e-09 | 9.448225 | 1.4738e-08
2018-04-05 22:44 | 444963.7 | 2880.0002 | 3 | 48 | 4.399933 | 1.230187 | 2.224217 | 4.066e-09 | 9.633234 | 1.4738e-08
2018-04-05 22:46 | 445083.7 | 3000.0016 | 3 | 48 | 4.400024 | 1.173831 | 2.264289 | 4.066e-09 | 9.809552 | 1.4738e-08
2018-04-05 22:48 | 445203.7 | 3120.0006 | 3 | 48 | 4.40011 | 1.116756 | 2.302456 | 4.066e-09 | 9.977491 | 1.4738e-08
2018-04-05 22:50 | 445323.7 | 3240.001 | 3 | 48 | 4.400115 | 1.059816 | 2.338739 | 4.066e-09 | 10.13714 | 1.4738e-08
2018-04-05 22:52 | 445443.7 | 3360.0006 | 3 | 48 | 4.40004 | 1.00535 | 2.373163 | 4.066e-09 | 10.2886 | 1.4738e-08
2018-04-05 22:54 | 445563.7 | 3480.0005 | 3 | 48 | 4.40002 | 0.953372 | 2.405805 | 4.066e-09 | 10.43223 | 1.4738e-08
2018-04-05 22:56 | 445683.7 | 3600.001 | 3 | 48 | 4.400022 | 0.9040747 | 2.436755 | 4.066e-09 | 10.56841 | 1.4738e-08
2018-04-05 22:58 | 445803.7 | 3720.0006 | 3 | 48 | 4.400051 | 0.8574486 | 2.466125 | 4.066e-09 | 10.69764 | 1.4738e-08
2018-04-05 23:00 | 445923.7 | 3840.0012 | 3 | 48 | 4.400004 | 0.8132391 | 2.493971 | 4.066e-09 | 10.82017 | 1.4738e-08
2018-04-05 23:02 | 446043.7 | 3960.0001 | 3 | 48 | 4.400107 | 0.7718143 | 2.520384 | 4.066e-09 | 10.93639 | 1.4738e-08
2018-04-05 23:04 | 446163.7 | 4080.0007 | 3 | 48 | 4.400061 | 0.7309465 | 2.545413 | 4.066e-09 | 11.04651 | 1.4738e-08
2018-04-05 23:06 | 446283.7 | 4200.0006 | 3 | 48 | 4.400078 | 0.6908016 | 2.569097 | 4.066e-09 | 11.15072 | 1.4738e-08
2018-04-05 23:08 | 446403.7 | 4320.0009 | 3 | 48 | 4.399992 | 0.6521997 | 2.591484 | 4.066e-09 | 11.24923 | 1.4738e-08
2018-04-05 23:08 | 446406 | 4322.3584 | 3 | 48 | 4.399987 | 0.6519966 | 2.591909 | 4.066e-09 | 11.2511 | 1.4738e-08
2018-04-05 23:10 | 446526 | 120.0012 | 4 | 48 | 4.288139 | 0 | 2.591909 | 4.066e-09 | 11.2511 | 1.4738e-08
2018-04-05 23:12 | 446646 | 240.001 | 4 | 48 | 4.276306 | 0 | 2.591909 | 4.066e-09 | 11.2511 | 1.4738e-08
2018-04-05 23:13 | 446706 | 300.0015 | 4 | 48 | 4.273074 | 0 | 2.591909 | 4.066e-09 | 11.2511 | 1.4738e-08
2018-04-05 23:15 | 446826.1 | 120.0007 | 5 | 48 | 3.934214 | -2.281818 | 2.591909 | 0.07606148 | 11.2511 | 0.3026327
2018-04-05 23:17 | 446946.1 | 240.0012 | 5 | 48 | 3.89023 | -2.282097 | 2.591909 | 0.1521135 | 11.2511 | 0.6000707
2018-04-05 23:19 | 447066.1 | 360.0002 | 5 | 48 | 3.853997 | -2.281799 | 2.591909 | 0.2281777 | 11.2511 | 0.8945793
2018-04-05 23:21 | 447186.1 | 480.0016 | 5 | 48 | 3.820159 | -2.282146 | 2.591909 | 0.3042482 | 11.2511 | 1.186454
2018-04-05 23:23 | 447306.1 | 600.0005 | 5 | 48 | 3.788462 | -2.282172 | 2.591909 | 0.3803086 | 11.2511 | 1.475806
2018-04-05 23:25 | 447426.1 | 720.0002 | 5 | 48 | 3.757363 | -2.281793 | 2.591909 | 0.4563889 | 11.2511 | 1.762848
2018-04-05 23:27 | 447546.1 | 840.0008 | 5 | 48 | 3.726578 | -2.282161 | 2.591909 | 0.53246 | 11.2511 | 2.047498
2018-04-05 23:29 | 447666.1 | 960.0013 | 5 | 48 | 3.697181 | -2.28184 | 2.591909 | 0.6085157 | 11.2511 | 2.3298
2018-04-05 23:31 | 447786.1 | 1080.001 | 5 | 48 | 3.669703 | -2.2819 | 2.591909 | 0.6845772 | 11.2511 | 2.609951
2018-04-05 23:33 | 447906.1 | 1200.0015 | 5 | 48 | 3.644617 | -2.282114 | 2.591909 | 0.7606434 | 11.2511 | 2.888123
2018-04-05 23:35 | 448026.1 | 1320.0005 | 5 | 48 | 3.621401 | -2.281887 | 2.591909 | 0.8367009 | 11.2511 | 3.164431
2018-04-05 23:37 | 448146.1 | 1440.001 | 5 | 48 | 3.59926 | -2.281896 | 2.591909 | 0.9127729 | 11.2511 | 3.439067
2018-04-05 23:39 | 448266.1 | 1560.0016 | 5 | 48 | 3.578074 | -2.28184 | 2.591909 | 0.9888282 | 11.2511 | 3.712
2018-04-05 23:41 | 448386.1 | 1680.0012 | 5 | 48 | 3.557888 | -2.281827 | 2.591909 | 1.064896 | 11.2511 | 3.983401
2018-04-05 23:43 | 448506.1 | 1800.001 | 5 | 48 | 3.53863 | -2.281941 | 2.591909 | 1.140953 | 11.2511 | 4.253268
2018-04-05 23:45 | 448626.1 | 1920.0016 | 5 | 48 | 3.520163 | -2.282137 | 2.591909 | 1.217021 | 11.2511 | 4.521739
2018-04-05 23:47 | 448746.1 | 2040.0021 | 5 | 48 | 3.502347 | -2.281857 | 2.591909 | 1.293081 | 11.2511 | 4.788795
2018-04-05 23:49 | 448866.1 | 2160.001 | 5 | 48 | 3.485994 | -2.282172 | 2.591909 | 1.369119 | 11.2511 | 5.054482
2018-04-05 23:51 | 448986.1 | 2280.0016 | 5 | 48 | 3.470253 | -2.281965 | 2.591909 | 1.445181 | 11.2511 | 5.319032
2018-04-05 23:53 | 449106.1 | 2400.0005 | 5 | 48 | 3.45503 | -2.281965 | 2.591909 | 1.521263 | 11.2511 | 5.582471
2018-04-05 23:55 | 449226.1 | 2520.0002 | 5 | 48 | 3.44035 | -2.281877 | 2.591909 | 1.597321 | 11.2511 | 5.844699
2018-04-05 23:57 | 449346.1 | 2640.0008 | 5 | 48 | 3.425457 | -2.282197 | 2.591909 | 1.673378 | 11.2511 | 6.105801
2018-04-05 23:59 | 449466.1 | 2760.0013 | 5 | 48 | 3.410322 | -2.281916 | 2.591909 | 1.749436 | 11.2511 | 6.365764
2018-04-06 00:01 | 449586.1 | 2880.0011 | 5 | 48 | 3.3947 | -2.282137 | 2.591909 | 1.825497 | 11.2511 | 6.624564
2018-04-06 00:03 | 449706.1 | 3000.0015 | 5 | 48 | 3.378002 | -2.28214 | 2.591909 | 1.901573 | 11.2511 | 6.882196
2018-04-06 00:05 | 449826.1 | 3120.0005 | 5 | 48 | 3.359387 | -2.282131 | 2.591909 | 1.97763 | 11.2511 | 7.138433
2018-04-06 00:07 | 449946.1 | 3240.001 | 5 | 48 | 3.338264 | -2.28189 | 2.591909 | 2.053694 | 11.2511 | 7.393174
2018-04-06 00:09 | 450066.1 | 3360.0016 | 5 | 48 | 3.314605 | -2.281863 | 2.591909 | 2.129764 | 11.2511 | 7.646227
2018-04-06 00:11 | 450186.1 | 3480.0021 | 5 | 48 | 3.288675 | -2.282189 | 2.591909 | 2.205828 | 11.2511 | 7.897376
2018-04-06 00:13 | 450306.1 | 3600.0002 | 5 | 48 | 3.258137 | -2.282222 | 2.591909 | 2.281888 | 11.2511 | 8.146392
2018-04-06 00:15 | 450426.1 | 3720.0008 | 5 | 48 | 3.220339 | -2.281808 | 2.591909 | 2.357951 | 11.2511 | 8.392838
2018-04-06 00:17 | 450546.1 | 3840.0005 | 5 | 48 | 3.171427 | -2.281774 | 2.591909 | 2.43401 | 11.2511 | 8.635996
2018-04-06 00:19 | 450666.1 | 3960.0001 | 5 | 48 | 3.105606 | -2.2819 | 2.591909 | 2.510064 | 11.2511 | 8.874828
2018-04-06 00:21 | 450786.1 | 4080.0008 | 5 | 48 | 3.008783 | -2.282167 | 2.591909 | 2.586144 | 11.2511 | 9.107696
2018-04-06 00:21 | 450794.6 | 4088.4869 | 5 | 48 | 2.999999 | -2.281892 | 2.591909 | 2.59152 | 11.2511 | 9.123847
2018-04-06 00:23 | 450914.7 | 120.0009 | 6 | 48 | 3.579009 | 0 | 2.591909 | 2.59152 | 11.2511 | 9.123847
2018-04-06 00:25 | 451034.7 | 240.0015 | 6 | 48 | 3.615462 | 0 | 2.591909 | 2.59152 | 11.2511 | 9.123847
2018-04-06 00:26 | 451094.7 | 300.0043 | 6 | 48 | 3.625099 | 0 | 2.591909 | 2.59152 | 11.2511 | 9.123847
2018-04-06 00:26 | 451094.6 | 0.0028 | 7 | 49 | 3.624985 | 0 | 0 | 0 | 0 | 0
2018-04-06 00:28 | 451214.7 | 120.0016 | 2 | 49 | 4.200057 | 3.816061 | 0.1418642 | 1.87e-10 | 0.5937804 | 6.78e-10
2018-04-06 00:30 | 451334.7 | 240.0015 | 2 | 49 | 4.199667 | 3.453363 | 0.2621886 | 1.87e-10 | 1.099152 | 6.78e-10
2018-04-06 00:31 | 451395.4 | 300.613 | 2 | 49 | 4.20018 | 3.259977 | 0.3185883 | 1.87e-10 | 1.336037 | 6.78e-10
2018-04-06 00:33 | 451515.4 | 120.0013 | 3 | 49 | 4.226612 | 3.259996 | 0.42685 | 1.87e-10 | 1.792116 | 6.78e-10
2018-04-06 00:35 | 451635.4 | 240.0003 | 3 | 49 | 4.250857 | 3.260031 | 0.5355145 | 1.87e-10 | 2.252602 | 6.78e-10
2018-04-06 00:37 | 451755.4 | 360 | 3 | 49 | 4.269379 | 3.25988 | 0.6441852 | 1.87e-10 | 2.715703 | 6.78e-10
2018-04-06 00:39 | 451875.4 | 480.0006 | 3 | 49 | 4.294228 | 3.259993 | 0.7528357 | 1.87e-10 | 3.180888 | 6.78e-10
2018-04-06 00:41 | 451995.4 | 600.0003 | 3 | 49 | 4.321512 | 3.259876 | 0.8614882 | 1.87e-10 | 3.648929 | 6.78e-10
2018-04-06 00:43 | 452115.4 | 720.0009 | 3 | 49 | 4.350992 | 3.259912 | 0.9701508 | 1.87e-10 | 4.120096 | 6.78e-10
2018-04-06 00:45 | 452235.4 | 840.0006 | 3 | 49 | 4.382082 | 3.259911 | 1.078823 | 1.87e-10 | 4.594611 | 6.78e-10
2018-04-06 00:47 | 452355.4 | 960.0002 | 3 | 49 | 4.400155 | 3.122511 | 1.186403 | 1.87e-10 | 5.067434 | 6.78e-10
2018-04-06 00:49 | 452475.4 | 1080 | 3 | 49 | 4.400166 | 2.872644 | 1.286206 | 1.87e-10 | 5.506585 | 6.78e-10
2018-04-06 00:51 | 452595.4 | 1200.0005 | 3 | 49 | 4.400136 | 2.656456 | 1.378262 | 1.87e-10 | 5.911646 | 6.78e-10
2018-04-06 00:53 | 452715.4 | 1320.0001 | 3 | 49 | 4.400185 | 2.472193 | 1.463642 | 1.87e-10 | 6.287329 | 6.78e-10
2018-04-06 00:55 | 452835.4 | 1440 | 3 | 49 | 4.400123 | 2.314425 | 1.543326 | 1.87e-10 | 6.637948 | 6.78e-10
2018-04-06 00:57 | 452955.4 | 1560.0012 | 3 | 49 | 4.400085 | 2.175535 | 1.618122 | 1.87e-10 | 6.967061 | 6.78e-10
2018-04-06 00:59 | 453075.4 | 1680.001 | 3 | 49 | 4.400125 | 2.055681 | 1.688575 | 1.87e-10 | 7.277061 | 6.78e-10
2018-04-06 01:01 | 453195.4 | 1800.0001 | 3 | 49 | 4.400116 | 1.944992 | 1.755215 | 1.87e-10 | 7.570282 | 6.78e-10
2018-04-06 01:03 | 453315.4 | 1920.0012 | 3 | 49 | 4.4 | 1.844152 | 1.818377 | 1.87e-10 | 7.848201 | 6.78e-10
2018-04-06 01:05 | 453435.4 | 2040.0009 | 3 | 49 | 4.400102 | 1.753576 | 1.878329 | 1.87e-10 | 8.111999 | 6.78e-10
2018-04-06 01:07 | 453555.4 | 2160.0008 | 3 | 49 | 4.400078 | 1.667585 | 1.935323 | 1.87e-10 | 8.362777 | 6.78e-10
2018-04-06 01:09 | 453675.4 | 2280.0021 | 3 | 49 | 4.400123 | 1.587716 | 1.989556 | 1.87e-10 | 8.601403 | 6.78e-10
2018-04-06 01:11 | 453795.4 | 2400.001 | 3 | 49 | 4.400135 | 1.512681 | 2.041198 | 1.87e-10 | 8.828633 | 6.78e-10
2018-04-06 01:13 | 453915.4 | 2520.0008 | 3 | 49 | 4.400074 | 1.440074 | 2.090394 | 1.87e-10 | 9.0451 | 6.78e-10
2018-04-06 01:15 | 454035.4 | 2640.0012 | 3 | 49 | 4.400108 | 1.371481 | 2.137236 | 1.87e-10 | 9.25121 | 6.78e-10
2018-04-06 01:17 | 454155.4 | 2760.001 | 3 | 49 | 4.400104 | 1.304625 | 2.181815 | 1.87e-10 | 9.44736 | 6.78e-10
2018-04-06 01:19 | 454275.4 | 2880.0001 | 3 | 49 | 4.400081 | 1.241184 | 2.224226 | 1.87e-10 | 9.633968 | 6.78e-10
2018-04-06 01:21 | 454395.4 | 3000.0005 | 3 | 49 | 4.400087 | 1.18009 | 2.264566 | 1.87e-10 | 9.81147 | 6.78e-10
2018-04-06 01:23 | 454515.4 | 3120.001 | 3 | 49 | 4.400009 | 1.119494 | 2.302885 | 1.87e-10 | 9.980073 | 6.78e-10
2018-04-06 01:25 | 454635.4 | 3240.0013 | 3 | 49 | 4.400071 | 1.06323 | 2.339253 | 1.87e-10 | 10.1401 | 6.78e-10
2018-04-06 01:27 | 454755.4 | 3360.0012 | 3 | 49 | 4.400093 | 1.008904 | 2.373761 | 1.87e-10 | 10.29193 | 6.78e-10
2018-04-06 01:29 | 454875.4 | 3480.0001 | 3 | 49 | 4.400011 | 0.9570007 | 2.406528 | 1.87e-10 | 10.43611 | 6.78e-10
2018-04-06 01:31 | 454995.4 | 3600.0015 | 3 | 49 | 4.400082 | 0.9079628 | 2.43761 | 1.87e-10 | 10.57287 | 6.78e-10
2018-04-06 01:33 | 455115.4 | 3720.0005 | 3 | 49 | 4.400048 | 0.8610802 | 2.467079 | 1.87e-10 | 10.70254 | 6.78e-10
2018-04-06 01:35 | 455235.4 | 3840.0001 | 3 | 49 | 4.400078 | 0.8164396 | 2.495023 | 1.87e-10 | 10.82549 | 6.78e-10
2018-04-06 01:37 | 455355.4 | 3960.0009 | 3 | 49 | 4.400074 | 0.7730761 | 2.521494 | 1.87e-10 | 10.94197 | 6.78e-10
2018-04-06 01:39 | 455475.4 | 4080.0013 | 3 | 49 | 4.399976 | 0.7304077 | 2.546546 | 1.87e-10 | 11.05219 | 6.78e-10
2018-04-06 01:41 | 455595.4 | 4200.0002 | 3 | 49 | 4.400089 | 0.6913519 | 2.570235 | 1.87e-10 | 11.15643 | 6.78e-10
2018-04-06 01:43 | 455715.4 | 4320.0028 | 3 | 49 | 4.400075 | 0.653307 | 2.592631 | 1.87e-10 | 11.25497 | 6.78e-10
2018-04-06 01:43 | 455719.4 | 4324.0022 | 3 | 49 | 4.400062 | 0.651989 | 2.593357 | 1.87e-10 | 11.25817 | 6.78e-10
2018-04-06 01:45 | 455839.5 | 119.9998 | 4 | 49 | 4.289004 | 0 | 2.593357 | 1.87e-10 | 11.25817 | 6.78e-10
2018-04-06 01:47 | 455959.5 | 240.0011 | 4 | 49 | 4.277104 | 0 | 2.593357 | 1.87e-10 | 11.25817 | 6.78e-10
2018-04-06 01:48 | 456019.5 | 300.0023 | 4 | 49 | 4.273864 | 0 | 2.593357 | 1.87e-10 | 11.25817 | 6.78e-10
2018-04-06 01:50 | 456139.5 | 120.0007 | 5 | 49 | 3.936005 | -2.282146 | 2.593357 | 0.07606508 | 11.25817 | 0.3028163
2018-04-06 01:52 | 456259.5 | 240.0003 | 5 | 49 | 3.892725 | -2.281892 | 2.593357 | 0.1521234 | 11.25817 | 0.6004446
2018-04-06 01:54 | 456379.5 | 360.0001 | 5 | 49 | 3.856405 | -2.28182 | 2.593357 | 0.228188 | 11.25817 | 0.8951387
2018-04-06 01:56 | 456499.5 | 480.0007 | 5 | 49 | 3.822828 | -2.282191 | 2.593357 | 0.3042644 | 11.25817 | 1.187225
2018-04-06 01:58 | 456619.5 | 600.0012 | 5 | 49 | 3.791101 | -2.282118 | 2.593357 | 0.3803196 | 11.25817 | 1.476757
2018-04-06 02:00 | 456739.5 | 720.0009 | 5 | 49 | 3.759948 | -2.282185 | 2.593357 | 0.456394 | 11.25817 | 1.763976
2018-04-06 02:02 | 456859.5 | 840.0007 | 5 | 49 | 3.729192 | -2.281892 | 2.593357 | 0.5324606 | 11.25817 | 2.048807
2018-04-06 02:04 | 456979.5 | 960.0003 | 5 | 49 | 3.699581 | -2.281921 | 2.593357 | 0.6085266 | 11.25817 | 2.331332
2018-04-06 02:06 | 457099.5 | 1080.0009 | 5 | 49 | 3.672009 | -2.281864 | 2.593357 | 0.6845836 | 11.25817 | 2.611647
2018-04-06 02:08 | 457219.5 | 1200.0007 | 5 | 49 | 3.646574 | -2.281825 | 2.593357 | 0.7606539 | 11.25817 | 2.889994
2018-04-06 02:10 | 457339.5 | 1320.0004 | 5 | 49 | 3.623333 | -2.281914 | 2.593357 | 0.8367154 | 11.25817 | 3.166463
2018-04-06 02:12 | 457459.5 | 1440.001 | 5 | 49 | 3.601144 | -2.281853 | 2.593357 | 0.9127784 | 11.25817 | 3.441214
2018-04-06 02:14 | 457579.5 | 1560.0007 | 5 | 49 | 3.579786 | -2.282167 | 2.593357 | 0.9888383 | 11.25817 | 3.714298
2018-04-06 02:16 | 457699.5 | 1680.0012 | 5 | 49 | 3.559827 | -2.281991 | 2.593357 | 1.064904 | 11.25817 | 3.98583
2018-04-06 02:18 | 457819.5 | 1800.0014 | 5 | 49 | 3.540343 | -2.282189 | 2.593357 | 1.140973 | 11.25817 | 4.255878
2018-04-06 02:20 | 457939.5 | 1920.0015 | 5 | 49 | 3.521606 | -2.28215 | 2.593357 | 1.217034 | 11.25817 | 4.524444
2018-04-06 02:22 | 458059.5 | 2040.0012 | 5 | 49 | 3.504279 | -2.28194 | 2.593357 | 1.2931 | 11.25817 | 4.791647
2018-04-06 02:24 | 458179.5 | 2160.001 | 5 | 49 | 3.487745 | -2.282122 | 2.593357 | 1.369151 | 11.25817 | 5.057519
2018-04-06 02:26 | 458299.5 | 2280.0015 | 5 | 49 | 3.472047 | -2.281863 | 2.593357 | 1.445219 | 11.25817 | 5.322226
2018-04-06 02:28 | 458419.5 | 2400.0005 | 5 | 49 | 3.456938 | -2.282005 | 2.593357 | 1.521294 | 11.25817 | 5.585785
2018-04-06 02:30 | 458539.5 | 2520.0009 | 5 | 49 | 3.442034 | -2.282032 | 2.593357 | 1.597353 | 11.25817 | 5.848144
2018-04-06 02:32 | 458659.5 | 2640.0007 | 5 | 49 | 3.427303 | -2.282176 | 2.593357 | 1.673408 | 11.25817 | 6.109368
2018-04-06 02:34 | 458779.5 | 2760.0012 | 5 | 49 | 3.412303 | -2.281827 | 2.593357 | 1.749473 | 11.25817 | 6.369501
2018-04-06 02:36 | 458899.5 | 2880.0002 | 5 | 49 | 3.396485 | -2.281914 | 2.593357 | 1.825541 | 11.25817 | 6.62847
2018-04-06 02:38 | 459019.5 | 3000.0015 | 5 | 49 | 3.37976 | -2.282 | 2.593357 | 1.901615 | 11.25817 | 6.886222
2018-04-06 02:40 | 459139.5 | 3120.0012 | 5 | 49 | 3.361179 | -2.282169 | 2.593357 | 1.977667 | 11.25817 | 7.14257
2018-04-06 02:42 | 459259.5 | 3240.0002 | 5 | 49 | 3.340118 | -2.282088 | 2.593357 | 2.053738 | 11.25817 | 7.397479
2018-04-06 02:44 | 459379.5 | 3360.0014 | 5 | 49 | 3.316821 | -2.281856 | 2.593357 | 2.1298 | 11.25817 | 7.650656
2018-04-06 02:46 | 459499.5 | 3480.0004 | 5 | 49 | 3.291439 | -2.281954 | 2.593357 | 2.205867 | 11.25817 | 7.902014
2018-04-06 02:48 | 459619.5 | 3600.001 | 5 | 49 | 3.260843 | -2.281875 | 2.593357 | 2.281928 | 11.25817 | 8.151241
2018-04-06 02:50 | 459739.5 | 3720.0015 | 5 | 49 | 3.223262 | -2.282114 | 2.593357 | 2.357987 | 11.25817 | 8.397882
2018-04-06 02:52 | 459859.5 | 3840.0003 | 5 | 49 | 3.174938 | -2.281993 | 2.593357 | 2.43405 | 11.25817 | 8.641295
2018-04-06 02:54 | 459979.5 | 3960.0002 | 5 | 49 | 3.109921 | -2.281952 | 2.593357 | 2.510115 | 11.25817 | 8.880457
2018-04-06 02:56 | 460099.5 | 4080.0007 | 5 | 49 | 3.013906 | -2.281897 | 2.593357 | 2.586178 | 11.25817 | 9.113635
2018-04-06 02:57 | 460112.9 | 4093.3934 | 5 | 49 | 2.999991 | -2.281993 | 2.593357 | 2.594665 | 11.25817 | 9.139156
2018-04-06 02:59 | 460233 | 120.0006 | 6 | 49 | 3.577882 | 0 | 2.593357 | 2.594676 | 11.25817 | 9.139188
2018-04-06 03:01 | 460353 | 240.002 | 6 | 49 | 3.614412 | 0 | 2.593357 | 2.594676 | 11.25817 | 9.139188
2018-04-06 03:02 | 460413 | 300.0016 | 6 | 49 | 3.624022 | 0 | 2.593357 | 2.594676 | 11.25817 | 9.139188
2018-04-06 03:02 | 460413 | 0.0025 | 7 | 50 | 3.623669 | 0 | 0 | 0 | 0 | 0
2018-04-06 03:04 | 460533 | 120.0003 | 2 | 50 | 4.200195 | 3.811071 | 0.1412535 | 7.09e-10 | 0.5912405 | 2.57e-09
2018-04-06 03:06 | 460653 | 240.0005 | 2 | 50 | 4.2002 | 3.456026 | 0.2621147 | 7.09e-10 | 1.09888 | 2.57e-09
2018-04-06 03:07 | 460728.5 | 315.4931 | 2 | 50 | 4.200174 | 3.259989 | 0.3324829 | 7.09e-10 | 1.394439 | 2.57e-09
2018-04-06 03:09 | 460848.5 | 120.0003 | 3 | 50 | 4.226429 | 3.259907 | 0.4407554 | 1.101e-09 | 1.850584 | 4.135e-09
2018-04-06 03:11 | 460968.5 | 240.001 | 3 | 50 | 4.250213 | 3.259991 | 0.5494096 | 1.101e-09 | 2.311119 | 4.135e-09
2018-04-06 03:13 | 461088.5 | 360.0008 | 3 | 50 | 4.273812 | 3.259909 | 0.6580712 | 1.101e-09 | 2.77422 | 4.135e-09
2018-04-06 03:15 | 461208.5 | 480.0005 | 3 | 50 | 4.299306 | 3.259996 | 0.7667381 | 1.101e-09 | 3.240009 | 4.135e-09
2018-04-06 03:17 | 461328.5 | 600.0009 | 3 | 50 | 4.326826 | 3.25997 | 0.8753918 | 1.101e-09 | 3.708619 | 4.135e-09
2018-04-06 03:19 | 461448.5 | 720.0007 | 3 | 50 | 4.35626 | 3.259874 | 0.9840533 | 1.101e-09 | 4.180358 | 4.135e-09
2018-04-06 03:21 | 461568.5 | 840.0005 | 3 | 50 | 4.387322 | 3.259829 | 1.09272 | 1.101e-09 | 4.655414 | 4.135e-09
2018-04-06 03:23 | 461688.5 | 960.0001 | 3 | 50 | 4.400157 | 3.082012 | 1.199474 | 1.101e-09 | 5.12487 | 4.135e-09
2018-04-06 03:25 | 461808.5 | 1080.0011 | 3 | 50 | 4.400128 | 2.83741 | 1.298049 | 1.101e-09 | 5.558615 | 4.135e-09
2018-04-06 03:27 | 461928.5 | 1200.0003 | 3 | 50 | 4.400074 | 2.623928 | 1.389017 | 1.101e-09 | 5.958888 | 4.135e-09
2018-04-06 03:29 | 462048.5 | 1320.0003 | 3 | 50 | 4.400102 | 2.443645 | 1.473393 | 1.101e-09 | 6.330155 | 4.135e-09
2018-04-06 03:31 | 462168.5 | 1440.0015 | 3 | 50 | 4.40014 | 2.289467 | 1.552207 | 1.101e-09 | 6.676944 | 4.135e-09
2018-04-06 03:33 | 462288.5 | 1560.0011 | 3 | 50 | 4.400113 | 2.154507 | 1.626225 | 1.101e-09 | 7.002631 | 4.135e-09
2018-04-06 03:35 | 462408.5 | 1680.001 | 3 | 50 | 4.400157 | 2.035719 | 1.696008 | 1.101e-09 | 7.309686 | 4.135e-09
2018-04-06 03:37 | 462528.5 | 1800.0007 | 3 | 50 | 4.400055 | 1.927498 | 1.762029 | 1.101e-09 | 7.600185 | 4.135e-09
2018-04-06 03:39 | 462648.5 | 1920.0002 | 3 | 50 | 4.400082 | 1.830542 | 1.824642 | 1.101e-09 | 7.875688 | 4.135e-09
2018-04-06 03:41 | 462768.5 | 2040.0002 | 3 | 50 | 4.400107 | 1.741158 | 1.884137 | 1.101e-09 | 8.13747 | 4.135e-09
2018-04-06 03:43 | 462888.5 | 2160.0007 | 3 | 50 | 4.400035 | 1.656925 | 1.940764 | 1.101e-09 | 8.386633 | 4.135e-09
2018-04-06 03:45 | 463008.5 | 2280.0012 | 3 | 50 | 4.400148 | 1.580063 | 1.994708 | 1.101e-09 | 8.623992 | 4.135e-09
2018-04-06 03:47 | 463128.5 | 2400.0011 | 3 | 50 | 4.400115 | 1.504348 | 2.046091 | 1.101e-09 | 8.850082 | 4.135e-09
2018-04-06 03:49 | 463248.5 | 2520.0014 | 3 | 50 | 4.400113 | 1.433662 | 2.095038 | 1.101e-09 | 9.065451 | 4.135e-09
2018-04-06 03:51 | 463368.5 | 2640.0005 | 3 | 50 | 4.400056 | 1.36453 | 2.141666 | 1.101e-09 | 9.270619 | 4.135e-09
2018-04-06 03:53 | 463488.5 | 2760.0017 | 3 | 50 | 4.400057 | 1.299267 | 2.186057 | 1.101e-09 | 9.46594 | 4.135e-09
2018-04-06 03:55 | 463608.5 | 2880.0011 | 3 | 50 | 4.400065 | 1.235843 | 2.228298 | 1.101e-09 | 9.651805 | 4.135e-09
2018-04-06 03:57 | 463728.5 | 3000.0007 | 3 | 50 | 4.400039 | 1.173338 | 2.26845 | 1.101e-09 | 9.828475 | 4.135e-09
2018-04-06 03:59 | 463848.5 | 3120.0014 | 3 | 50 | 4.400045 | 1.114134 | 2.306566 | 1.101e-09 | 9.99619 | 4.135e-09
2018-04-06 04:01 | 463968.5 | 3240.0003 | 3 | 50 | 4.400024 | 1.057821 | 2.342762 | 1.101e-09 | 10.15545 | 4.135e-09
2018-04-06 04:03 | 464088.5 | 3360.0015 | 3 | 50 | 4.400096 | 1.004837 | 2.377137 | 1.101e-09 | 10.30671 | 4.135e-09
2018-04-06 04:05 | 464208.5 | 3480.0013 | 3 | 50 | 4.400036 | 0.9526758 | 2.409757 | 1.101e-09 | 10.45024 | 4.135e-09
2018-04-06 04:07 | 464328.5 | 3600.001 | 3 | 50 | 4.400012 | 0.902503 | 2.440672 | 1.101e-09 | 10.58626 | 4.135e-09
2018-04-06 04:09 | 464448.5 | 3720.0015 | 3 | 50 | 4.400057 | 0.8561049 | 2.469974 | 1.101e-09 | 10.71519 | 4.135e-09
2018-04-06 04:11 | 464568.5 | 3840.0005 | 3 | 50 | 4.400024 | 0.8112078 | 2.497762 | 1.101e-09 | 10.83746 | 4.135e-09
2018-04-06 04:13 | 464688.5 | 3960.0002 | 3 | 50 | 4.400075 | 0.7688999 | 2.524093 | 1.101e-09 | 10.95332 | 4.135e-09
2018-04-06 04:15 | 464808.5 | 4080.0006 | 3 | 50 | 4.400036 | 0.7267876 | 2.549018 | 1.101e-09 | 11.06299 | 4.135e-09
2018-04-06 04:17 | 464928.5 | 4200.0013 | 3 | 50 | 4.400026 | 0.6865425 | 2.572569 | 1.101e-09 | 11.16661 | 4.135e-09
2018-04-06 04:19 | 465037 | 4308.5044 | 3 | 50 | 4.400013 | 0.6519995 | 2.592743 | 1.101e-09 | 11.25538 | 4.135e-09
2018-04-06 04:21 | 465157.1 | 120.0015 | 4 | 50 | 4.288647 | 0 | 2.592743 | 1.101e-09 | 11.25538 | 4.135e-09
2018-04-06 04:23 | 465277.1 | 240.0012 | 4 | 50 | 4.276703 | 0 | 2.592743 | 1.101e-09 | 11.25538 | 4.135e-09
2018-04-06 04:24 | 465337.1 | 300.0017 | 4 | 50 | 4.273427 | 0 | 2.592743 | 1.101e-09 | 11.25538 | 4.135e-09
2018-04-06 04:26 | 465457.2 | 120.0008 | 5 | 50 | 3.934405 | -2.282107 | 2.592743 | 0.07606145 | 11.25538 | 0.3026942
2018-04-06 04:28 | 465577.2 | 240.0005 | 5 | 50 | 3.891023 | -2.28212 | 2.592743 | 0.1521279 | 11.25538 | 0.6002231
2018-04-06 04:30 | 465697.2 | 360.0002 | 5 | 50 | 3.855063 | -2.28213 | 2.592743 | 0.2281907 | 11.25538 | 0.8947961
2018-04-06 04:32 | 465817.2 | 480.0008 | 5 | 50 | 3.821514 | -2.282146 | 2.592743 | 0.3042546 | 11.25538 | 1.186737
2018-04-06 04:34 | 465937.2 | 600.0005 | 5 | 50 | 3.789551 | -2.282122 | 2.592743 | 0.3803228 | 11.25538 | 1.476209
2018-04-06 04:36 | 466057.2 | 720.0002 | 5 | 50 | 3.75833 | -2.282188 | 2.592743 | 0.4563814 | 11.25538 | 1.76325
2018-04-06 04:38 | 466177.2 | 840.0008 | 5 | 50 | 3.727372 | -2.282169 | 2.592743 | 0.5324429 | 11.25538 | 2.047932
2018-04-06 04:40 | 466297.2 | 960.0013 | 5 | 50 | 3.697826 | -2.282008 | 2.592743 | 0.6085006 | 11.25538 | 2.330292
2018-04-06 04:42 | 466417.2 | 1080.001 | 5 | 50 | 3.670428 | -2.281937 | 2.592743 | 0.6845635 | 11.25538 | 2.610503
2018-04-06 04:44 | 466537.2 | 1200.0016 | 5 | 50 | 3.645199 | -2.281919 | 2.592743 | 0.7606201 | 11.25538 | 2.888693
2018-04-06 04:46 | 466657.2 | 1320.0012 | 5 | 50 | 3.621703 | -2.282114 | 2.592743 | 0.8366767 | 11.25538 | 3.165031
2018-04-06 04:48 | 466777.2 | 1440.001 | 5 | 50 | 3.59944 | -2.281857 | 2.592743 | 0.9127322 | 11.25538 | 3.439631
2018-04-06 04:50 | 466897.2 | 1560.0007 | 5 | 50 | 3.578242 | -2.282166 | 2.592743 | 0.9887915 | 11.25538 | 3.71259
2018-04-06 04:52 | 467017.2 | 1680.0012 | 5 | 50 | 3.557994 | -2.282167 | 2.592743 | 1.064846 | 11.25538 | 3.983959
2018-04-06 04:54 | 467137.2 | 1800.0002 | 5 | 50 | 3.538544 | -2.281963 | 2.592743 | 1.140899 | 11.25538 | 4.253809
2018-04-06 04:56 | 467257.2 | 1920.0007 | 5 | 50 | 3.52017 | -2.281791 | 2.592743 | 1.216956 | 11.25538 | 4.522236
2018-04-06 04:58 | 467377.2 | 2040.0005 | 5 | 50 | 3.502717 | -2.282077 | 2.592743 | 1.293013 | 11.25538 | 4.789302
2018-04-06 05:00 | 467497.2 | 2160.001 | 5 | 50 | 3.486192 | -2.281823 | 2.592743 | 1.369071 | 11.25538 | 5.055079
2018-04-06 05:02 | 467617.2 | 2280.0007 | 5 | 50 | 3.470449 | -2.282116 | 2.592743 | 1.445129 | 11.25538 | 5.319627
2018-04-06 05:04 | 467737.2 | 2400.0004 | 5 | 50 | 3.455262 | -2.281786 | 2.592743 | 1.521182 | 11.25538 | 5.582986
2018-04-06 05:06 | 467857.2 | 2520.0002 | 5 | 50 | 3.440536 | -2.282171 | 2.592743 | 1.597235 | 11.25538 | 5.845207
2018-04-06 05:08 | 467977.2 | 2640.0015 | 5 | 50 | 3.425687 | -2.282107 | 2.592743 | 1.67329 | 11.25538 | 6.106315
2018-04-06 05:10 | 468097.2 | 2760.0012 | 5 | 50 | 3.410633 | -2.282085 | 2.592743 | 1.749341 | 11.25538 | 6.366275
2018-04-06 05:12 | 468217.2 | 2880.0002 | 5 | 50 | 3.394888 | -2.282187 | 2.592743 | 1.825392 | 11.25538 | 6.62507
2018-04-06 05:14 | 468337.2 | 3000.0015 | 5 | 50 | 3.378063 | -2.281821 | 2.592743 | 1.901441 | 11.25538 | 6.882616
2018-04-06 05:16 | 468457.2 | 3120.0012 | 5 | 50 | 3.359173 | -2.282082 | 2.592743 | 1.977475 | 11.25538 | 7.138761
2018-04-06 05:18 | 468577.2 | 3240.001 | 5 | 50 | 3.337896 | -2.281805 | 2.592743 | 2.053509 | 11.25538 | 7.393373
2018-04-06 05:20 | 468697.2 | 3360.0016 | 5 | 50 | 3.314281 | -2.282152 | 2.592743 | 2.129557 | 11.25538 | 7.646336
2018-04-06 05:22 | 468817.2 | 3480.0004 | 5 | 50 | 3.288299 | -2.281988 | 2.592743 | 2.205608 | 11.25538 | 7.897422
2018-04-06 05:24 | 468937.2 | 3600.0002 | 5 | 50 | 3.257496 | -2.281805 | 2.592743 | 2.281659 | 11.25538 | 8.146368
2018-04-06 05:26 | 469057.2 | 3720.0003 | 5 | 50 | 3.218941 | -2.282062 | 2.592743 | 2.357695 | 11.25538 | 8.392643
2018-04-06 05:28 | 469177.2 | 3840.0001 | 5 | 50 | 3.168544 | -2.281965 | 2.592743 | 2.433712 | 11.25538 | 8.635504
2018-04-06 05:30 | 469297.2 | 3960.0001 | 5 | 50 | 3.100991 | -2.281965 | 2.592743 | 2.50973 | 11.25538 | 8.87394
2018-04-06 05:32 | 469417.2 | 4080.0006 | 5 | 50 | 3.002596 | -2.28187 | 2.592743 | 2.585747 | 11.25538 | 9.106211
2018-04-06 05:32 | 469419.6 | 4082.4615 | 5 | 50 | 2.999998 | -2.281967 | 2.592743 | 2.587306 | 11.25538 | 9.110889
2018-04-06 05:34 | 469539.7 | 120.0012 | 6 | 50 | 3.580966 | 0 | 2.592743 | 2.587306 | 11.25538 | 9.110889
2018-04-06 05:36 | 469659.7 | 240.0009 | 6 | 50 | 3.617613 | 0 | 2.592743 | 2.587306 | 11.25538 | 9.110889
2018-04-06 05:37 | 469719.7 | 300.0032 | 6 | 50 | 3.627294 | 0 | 2.592743 | 2.587306 | 11.25538 | 9.110889
2018-04-06 05:37 | 469719.7 | 0.0027 | 7 | 51 | 3.627319 | 0 | 0 | 0 | 0 | 0
2018-04-06 05:39 | 469839.8 | 120.0005 | 8 | 51 | 4.142049 | 3.259863 | 0.1085858 | 0 | 0.4438137 | 0
2018-04-06 05:41 | 469959.8 | 240.0006 | 8 | 51 | 4.174542 | 3.259888 | 0.21718 | 0 | 0.8954308 | 0
2018-04-06 05:42 | 470061.2 | 341.3869 | 8 | 51 | 4.2 | 3.260004 | 0.3089311 | 0 | 1.279631 | 0

## Statistics_55
Date_Time | Test_Time(s) | Step_Time(s) | Step_Index | Cycle_Index | Voltage(V) | Current(A) | Charge_Capacity(Ah) | Discharge_Capacity(Ah) | Charge_Energy(Wh) | Discharge_Energy(Wh) | ACR(Ohm) | Internal Resistance(Ohm)
2018-03-31 22:46 | 13103.86 | 300.0029 | 6 | 1 | 3.641844 | 0 | 2.739313 | 2.586524 | 11.88288 | 9.082694
2018-04-01 01:20 | 22323.82776 | 300.0044 | 6 | 2 | 3.635542 | 0 | 2.593627 | 2.59811 | 11.24236 | 9.144155
2018-04-01 03:54 | 31524.35 | 300.0036 | 6 | 3 | 3.636474 | 0 | 2.599714 | 2.595171 | 11.26538 | 9.135756
2018-04-01 06:28 | 40769.58 | 300.003 | 6 | 4 | 3.633676 | 0 | 2.599629 | 2.602725 | 11.27126 | 9.178283
2018-04-01 09:01 | 50003.06 | 300.0027 | 6 | 5 | 3.632407 | 0 | 2.598786 | 2.599147 | 11.26696 | 9.15654
2018-04-01 11:35 | 59207.27 | 300.0036 | 6 | 6 | 3.632522 | 0 | 2.602242 | 2.600283 | 11.28031 | 9.165112
2018-04-01 14:09 | 68463.65 | 300.0021 | 6 | 7 | 3.626912 | 0 | 2.599444 | 2.606735 | 11.27161 | 9.195213
2018-04-01 16:43 | 77709.51 | 300.0043 | 6 | 8 | 3.629941 | 0 | 2.604897 | 2.599244 | 11.29166 | 9.162601
2018-04-01 19:18 | 86978.96 | 300.0037 | 6 | 9 | 3.62904 | 0 | 2.6072 | 2.607112 | 11.30365 | 9.198209
2018-04-01 21:52 | 96236.7 | 300.0032 | 6 | 10 | 3.626422 | 0 | 2.601279 | 2.604318 | 11.27926 | 9.185569
2018-04-02 00:26 | 105468.1 | 300.002 | 6 | 11 | 3.627304 | 0 | 2.603736 | 2.6015 | 11.28674 | 9.174429
2018-04-02 03:00 | 114734 | 300.0022 | 6 | 12 | 3.625143 | 0 | 2.603062 | 2.605181 | 11.28763 | 9.194037
2018-04-02 05:35 | 123997.7 | 300.0019 | 6 | 13 | 3.626022 | 0 | 2.603954 | 2.601749 | 11.29119 | 9.175417
2018-04-02 08:09 | 133258.3 | 300.0025 | 6 | 14 | 3.626101 | 0 | 2.605467 | 2.604498 | 11.29751 | 9.186953
2018-04-02 10:43 | 142523.5 | 300.0036 | 6 | 15 | 3.622255 | 0 | 2.601871 | 2.606624 | 11.28267 | 9.196229
2018-04-02 13:18 | 151774.1 | 300.0018 | 6 | 16 | 3.624211 | 0 | 2.60385 | 2.599737 | 11.28924 | 9.16894
2018-04-02 15:52 | 161041.1 | 300.0009 | 6 | 17 | 3.625556 | 0 | 2.604853 | 2.601815 | 11.29525 | 9.182814
2018-04-02 18:27 | 170307.9 | 300.0016 | 6 | 18 | 3.623187 | 0 | 2.599166 | 2.602198 | 11.27164 | 9.182353
2018-04-02 21:00 | 179543.9 | 300.0027 | 6 | 19 | 3.624014 | 0 | 2.601239 | 2.599444 | 11.27752 | 9.168106
2018-04-02 23:35 | 188805.7 | 300.0011 | 6 | 20 | 3.622138 | 0 | 2.602159 | 2.604323 | 11.28335 | 9.19447
2018-04-03 02:09 | 198077.8 | 300.0043 | 6 | 21 | 3.622238 | 0 | 2.601126 | 2.600685 | 11.27935 | 9.176776
2018-04-03 04:43 | 207323.8 | 300.0019 | 6 | 22 | 3.624389 | 0 | 2.602984 | 2.59921 | 11.28669 | 9.171203
2018-04-03 07:18 | 216590.1 | 300.0024 | 6 | 23 | 3.620704 | 0 | 2.598929 | 2.603617 | 11.27135 | 9.190345
2018-04-03 09:52 | 225835.5 | 300.0022 | 6 | 24 | 3.622267 | 0 | 2.599477 | 2.597022 | 11.27132 | 9.165793
2018-04-03 12:27 | 235111.1 | 300.0006 | 6 | 25 | 3.622422 | 0 | 2.602706 | 2.601716 | 11.28674 | 9.184903
2018-04-03 15:02 | 244407.8 | 300.0034 | 6 | 26 | 3.60875 | 0 | 2.596853 | 2.614909 | 11.26284 | 9.222561
2018-04-03 17:35 | 253643.2 | 300.0025 | 6 | 27 | 3.621565 | 0 | 2.61449 | 2.59774 | 11.33266 | 9.162082
2018-04-03 20:10 | 262892.7 | 300.0042 | 6 | 28 | 3.621019 | 0 | 2.599049 | 2.598913 | 11.26405 | 9.174989
2018-04-03 22:44 | 272142.9 | 300.0015 | 6 | 29 | 3.621082 | 0 | 2.596456 | 2.596355 | 11.25741 | 9.159413
2018-04-04 01:18 | 281369.5 | 300.0025 | 6 | 30 | 3.623871 | 0 | 2.599484 | 2.594797 | 11.27118 | 9.156411
2018-04-04 03:52 | 290623.1 | 300.0045 | 6 | 31 | 3.61861 | 0 | 2.592994 | 2.600234 | 11.2469 | 9.177591
2018-04-04 06:26 | 299861.2 | 300.0041 | 6 | 32 | 3.622011 | 0 | 2.598487 | 2.593377 | 11.26734 | 9.146561
2018-04-04 09:00 | 309128.1 | 300.0031 | 6 | 33 | 3.621454 | 0 | 2.599146 | 2.599215 | 11.27201 | 9.176041
2018-04-04 11:35 | 318389.8 | 300.003 | 6 | 34 | 3.620656 | 0 | 2.593459 | 2.594439 | 11.24894 | 9.156927
2018-04-04 14:09 | 327626.4 | 300.0003 | 6 | 35 | 3.623114 | 0 | 2.595935 | 2.591937 | 11.25683 | 9.144893
2018-04-04 16:43 | 336878.2 | 300.0027 | 6 | 36 | 3.619909 | 0 | 2.591655 | 2.595769 | 11.24164 | 9.166322
2018-04-04 19:17 | 346122.8 | 300.0033 | 6 | 37 | 3.620108 | 0 | 2.591778 | 2.591332 | 11.24057 | 9.14337
2018-04-04 21:51 | 355361.5 | 300.0024 | 6 | 38 | 3.621262 | 0 | 2.595608 | 2.593454 | 11.25713 | 9.153239
2018-04-05 00:25 | 364626.5 | 300.0042 | 6 | 39 | 3.617342 | 0 | 2.591676 | 2.596996 | 11.24174 | 9.165594
2018-04-05 02:59 | 373865.7 | 300.0015 | 6 | 40 | 3.620965 | 0 | 2.595517 | 2.590217 | 11.25499 | 9.135146
2018-04-05 05:33 | 383116.8 | 300.0019 | 6 | 41 | 3.620355 | 0 | 2.593941 | 2.593451 | 11.24921 | 9.154998
2018-04-05 08:07 | 392364.1 | 300.0013 | 6 | 42 | 3.620988 | 0 | 2.589055 | 2.587873 | 11.22939 | 9.128454
2018-04-05 10:41 | 401581 | 300.0026 | 6 | 43 | 3.623009 | 0 | 2.589096 | 2.585493 | 11.2281 | 9.118701
2018-04-05 13:15 | 410823.2 | 300.0032 | 6 | 44 | 3.620734 | 0 | 2.586887 | 2.589847 | 11.22173 | 9.141949
2018-04-05 15:49 | 420054.8054 | 300.0025 | 6 | 45 | 3.621179 | 0 | 2.586722 | 2.58596 | 11.21989 | 9.120876
2018-04-05 18:23 | 429283.3 | 300.0007 | 6 | 46 | 3.621838 | 0 | 2.589252 | 2.587865 | 11.23085 | 9.131131
2018-04-05 20:57 | 438541.9 | 300.004 | 6 | 47 | 3.618919 | 0 | 2.586645 | 2.590555 | 11.22132 | 9.141725
2018-04-05 23:31 | 447780.1 | 300.0026 | 6 | 48 | 3.621815 | 0 | 2.589283 | 2.584876 | 11.23006 | 9.117453
2018-04-06 02:05 | 457016.9 | 300.0015 | 6 | 49 | 3.621045 | 0 | 2.585494 | 2.586093 | 11.21527 | 9.127871
2018-04-06 04:39 | 466259.9 | 300.0006 | 6 | 50 | 3.620615 | 0 | 2.583686 | 2.58409 | 11.20803 | 9.115774
2018-04-06 04:46 | 466663.9 | 403.8838 | 8 | 51 | 4.200001 | 3.259991 | 0.3657045 | 0 | 1.513026 | 0

## Channel_55_1
Date_Time | Test_Time(s) | Step_Time(s) | Step_Index | Cycle_Index | Voltage(V) | Current(A) | Charge_Capacity(Ah) | Discharge_Capacity(Ah) | Charge_Energy(Wh) | Discharge_Energy(Wh) | ACR(Ohm) | Internal Resistance(Ohm)
2018-03-31 19:10 | 120.0012 | 120.0009 | 1 | 1 | 3.45335 | 0 | 0 | 0 | 0 | 0
2018-03-31 19:12 | 240.0012 | 240.0009 | 1 | 1 | 3.45474 | 0 | 0 | 0 | 0 | 0
2018-03-31 19:14 | 360.0007 | 360.0004 | 1 | 1 | 3.455422 | 0 | 0 | 0 | 0 | 0
2018-03-31 19:16 | 480.0002 | 479.9999 | 1 | 1 | 3.455804 | 0 | 0 | 0 | 0 | 0
2018-03-31 19:18 | 600.0012 | 600.0009 | 1 | 1 | 3.455988 | 0 | 0 | 0 | 0 | 0
2018-03-31 19:20 | 720.0014 | 720.0011 | 1 | 1 | 3.456007 | 0 | 0 | 0 | 0 | 0
2018-03-31 19:22 | 840.0009 | 840.0006 | 1 | 1 | 3.455957 | 0 | 0 | 0 | 0 | 0
2018-03-31 19:24 | 960.0006 | 960.0003 | 1 | 1 | 3.455904 | 0 | 0 | 0 | 0 | 0
2018-03-31 19:26 | 1080.0006 | 1080.0003 | 1 | 1 | 3.455879 | 0 | 0 | 0 | 0 | 0
2018-03-31 19:28 | 1200.0001 | 1199.9998 | 1 | 1 | 3.455909 | 0 | 0 | 0 | 0 | 0
2018-03-31 19:30 | 1320.0004 | 1320.0001 | 1 | 1 | 3.455946 | 0 | 0 | 0 | 0 | 0
2018-03-31 19:32 | 1440.0016 | 1440.0013 | 1 | 1 | 3.456022 | 0 | 0 | 0 | 0 | 0
2018-03-31 19:34 | 1560.0003 | 1560 | 1 | 1 | 3.455995 | 0 | 0 | 0 | 0 | 0
2018-03-31 19:36 | 1680.0005 | 1680.0002 | 1 | 1 | 3.456083 | 0 | 0 | 0 | 0 | 0
2018-03-31 19:38 | 1800.0001 | 1799.9998 | 1 | 1 | 3.456178 | 0 | 0 | 0 | 0 | 0
2018-03-31 19:40 | 1920.0004 | 1920.0001 | 1 | 1 | 3.456216 | 0 | 0 | 0 | 0 | 0
2018-03-31 19:42 | 2040.0006 | 2040.0003 | 1 | 1 | 3.456283 | 0 | 0 | 0 | 0 | 0
2018-03-31 19:44 | 2160.001 | 2160.0007 | 1 | 1 | 3.456341 | 0 | 0 | 0 | 0 | 0
2018-03-31 19:46 | 2280.0004 | 2280.0001 | 1 | 1 | 3.456419 | 0 | 0 | 0 | 0 | 0
2018-03-31 19:48 | 2400.0006 | 2400.0003 | 1 | 1 | 3.45649 | 0 | 0 | 0 | 0 | 0
2018-03-31 19:50 | 2520 | 2519.9997 | 1 | 1 | 3.456526 | 0 | 0 | 0 | 0 | 0
2018-03-31 19:52 | 2640.0009 | 2640.0006 | 1 | 1 | 3.456595 | 0 | 0 | 0 | 0 | 0
2018-03-31 19:54 | 2760.001 | 2760.0007 | 1 | 1 | 3.456655 | 0 | 0 | 0 | 0 | 0
2018-03-31 19:56 | 2880.0004 | 2880.0001 | 1 | 1 | 3.456719 | 0 | 0 | 0 | 0 | 0
2018-03-31 19:58 | 3000.0009 | 3000.0006 | 1 | 1 | 3.456728 | 0 | 0 | 0 | 0 | 0
2018-03-31 20:00 | 3120.0009 | 3120.0006 | 1 | 1 | 3.456778 | 0 | 0 | 0 | 0 | 0
2018-03-31 20:02 | 3240.0003 | 3240 | 1 | 1 | 3.456888 | 0 | 0 | 0 | 0 | 0
2018-03-31 20:04 | 3360.0007 | 3360.0004 | 1 | 1 | 3.456935 | 0 | 0 | 0 | 0 | 0
2018-03-31 20:06 | 3480.0008 | 3480.0005 | 1 | 1 | 3.457 | 0 | 0 | 0 | 0 | 0
2018-03-31 20:08 | 3600.0013 | 3600.001 | 1 | 1 | 3.457038 | 0 | 0 | 0 | 0 | 0
2018-03-31 20:08 | 3600.0017 | 3600.0014 | 1 | 1 | 3.457038 | 0 | 0 | 0 | 0 | 0
2018-03-31 20:10 | 3720.083776 | 120.0018 | 2 | 1 | 4.200188 | 3.798801 | 0.1463265 | 7.8e-10 | 0.6067888 | 2.697e-09
2018-03-31 20:12 | 3840.083176 | 240.0012 | 2 | 1 | 4.200167 | 3.568411 | 0.2695526 | 7.8e-10 | 1.124359 | 2.697e-09
2018-03-31 20:14 | 3953.954976 | 353.873 | 2 | 1 | 4.200167 | 3.259993 | 0.3775078 | 7.8e-10 | 1.577791 | 2.697e-09
2018-03-31 20:16 | 4073.968784 | 120.0006 | 3 | 1 | 4.228223 | 3.260113 | 0.4857742 | 7.8e-10 | 2.033984 | 2.697e-09
2018-03-31 20:18 | 4193.968884 | 240.0007 | 3 | 1 | 4.253409 | 3.259912 | 0.5944541 | 7.8e-10 | 2.494918 | 2.697e-09
2018-03-31 20:20 | 4313.970184 | 360.002 | 3 | 1 | 4.275575 | 3.25983 | 0.7031164 | 7.8e-10 | 2.958319 | 2.697e-09
2018-03-31 20:22 | 4433.968884 | 480.0007 | 3 | 1 | 4.297787 | 3.259899 | 0.8117747 | 7.8e-10 | 3.424094 | 2.697e-09
2018-03-31 20:24 | 4553.969184 | 600.001 | 3 | 1 | 4.321425 | 3.259825 | 0.9204327 | 7.8e-10 | 3.892355 | 2.697e-09
2018-03-31 20:26 | 4673.969484 | 720.0013 | 3 | 1 | 4.346948 | 3.259874 | 1.029084 | 7.8e-10 | 4.363247 | 2.697e-09
2018-03-31 20:28 | 4793.968284 | 840.0001 | 3 | 1 | 4.374398 | 3.259863 | 1.137758 | 7.8e-10 | 4.837128 | 2.697e-09
2018-03-31 20:30 | 4913.970184 | 960.002 | 3 | 1 | 4.400213 | 3.224316 | 1.246363 | 7.8e-10 | 5.313745 | 2.697e-09
2018-03-31 20:32 | 5033.970484 | 1080.0023 | 3 | 1 | 4.400179 | 2.970095 | 1.349417 | 7.8e-10 | 5.7672 | 2.697e-09
2018-03-31 20:34 | 5153.969984 | 1200.0018 | 3 | 1 | 4.400207 | 2.753098 | 1.444714 | 7.8e-10 | 6.186522 | 2.697e-09
2018-03-31 20:36 | 5273.969484 | 1320.0013 | 3 | 1 | 4.400156 | 2.563019 | 1.533219 | 7.8e-10 | 6.575957 | 2.697e-09
2018-03-31 20:38 | 5393.969684 | 1440.0015 | 3 | 1 | 4.400161 | 2.400139 | 1.615846 | 7.8e-10 | 6.939526 | 2.697e-09
2018-03-31 20:40 | 5513.968284 | 1560.0001 | 3 | 1 | 4.400119 | 2.256449 | 1.693411 | 7.8e-10 | 7.280822 | 2.697e-09
2018-03-31 20:42 | 5633.970084 | 1680.0019 | 3 | 1 | 4.400096 | 2.129276 | 1.76647 | 7.8e-10 | 7.602292 | 2.697e-09
2018-03-31 20:44 | 5753.969284 | 1800.0011 | 3 | 1 | 4.400128 | 2.016729 | 1.835531 | 7.8e-10 | 7.906168 | 2.697e-09
2018-03-31 20:46 | 5873.968184 | 1920 | 3 | 1 | 4.400121 | 1.913092 | 1.900991 | 7.8e-10 | 8.194199 | 2.697e-09
2018-03-31 20:48 | 5993.968984 | 2040.0008 | 3 | 1 | 4.400118 | 1.817394 | 1.963126 | 7.8e-10 | 8.467597 | 2.697e-09
2018-03-31 20:50 | 6113.968484 | 2160.0003 | 3 | 1 | 4.400136 | 1.729121 | 2.022191 | 7.8e-10 | 8.727491 | 2.697e-09
2018-03-31 20:52 | 6233.969384 | 2280.0012 | 3 | 1 | 4.400136 | 1.64685 | 2.078418 | 7.8e-10 | 8.974893 | 2.697e-09
2018-03-31 20:54 | 6353.970484 | 2400.0023 | 3 | 1 | 4.400067 | 1.568956 | 2.13201 | 7.8e-10 | 9.210707 | 2.697e-09
2018-03-31 20:56 | 6473.969984 | 2520.0018 | 3 | 1 | 4.400119 | 1.494925 | 2.183059 | 7.8e-10 | 9.435322 | 2.697e-09
2018-03-31 20:58 | 6593.968684 | 2640.0005 | 3 | 1 | 4.400025 | 1.422583 | 2.231661 | 7.8e-10 | 9.649179 | 2.697e-09
2018-03-31 21:00 | 6713.969584 | 2760.0014 | 3 | 1 | 4.400083 | 1.353648 | 2.277925 | 7.8e-10 | 9.852744 | 2.697e-09
2018-03-31 21:02 | 6833.969884 | 2880.0017 | 3 | 1 | 4.400138 | 1.288361 | 2.321934 | 7.8e-10 | 10.04639 | 2.697e-09
2018-03-31 21:04 | 6953.970184 | 3000.002 | 3 | 1 | 4.400098 | 1.22609 | 2.36381 | 7.8e-10 | 10.23064 | 2.697e-09
2018-03-31 21:06 | 7073.969484 | 3120.0013 | 3 | 1 | 4.400065 | 1.166103 | 2.403659 | 7.8e-10 | 10.40598 | 2.697e-09
2018-03-31 21:08 | 7193.969684 | 3240.0015 | 3 | 1 | 4.400078 | 1.108683 | 2.441564 | 7.8e-10 | 10.57276 | 2.697e-09
2018-03-31 21:10 | 7313.970284 | 3360.0021 | 3 | 1 | 4.400063 | 1.059853 | 2.477656 | 7.8e-10 | 10.73157 | 2.697e-09
2018-03-31 21:12 | 7433.968784 | 3480.0006 | 3 | 1 | 4.400059 | 1.016253 | 2.512256 | 7.8e-10 | 10.88381 | 2.697e-09
2018-03-31 21:14 | 7553.968384 | 3600.0002 | 3 | 1 | 4.400054 | 0.9690447 | 2.545347 | 7.8e-10 | 11.02942 | 2.697e-09
2018-03-31 21:16 | 7673.968584 | 3720.0004 | 3 | 1 | 4.400097 | 0.9212132 | 2.576854 | 7.8e-10 | 11.16805 | 2.697e-09
2018-03-31 21:18 | 7793.969384 | 3840.0012 | 3 | 1 | 4.400086 | 0.8737316 | 2.606757 | 7.8e-10 | 11.29963 | 2.697e-09
2018-03-31 21:20 | 7913.970184 | 3960.002 | 3 | 1 | 4.400051 | 0.8277283 | 2.635101 | 7.8e-10 | 11.42434 | 2.697e-09
2018-03-31 21:22 | 8033.970284 | 4080.0021 | 3 | 1 | 4.400028 | 0.782733 | 2.66193 | 7.8e-10 | 11.54239 | 2.697e-09
2018-03-31 21:24 | 8153.968884 | 4200.0007 | 3 | 1 | 4.400019 | 0.7396088 | 2.687305 | 7.8e-10 | 11.65404 | 2.697e-09
2018-03-31 21:26 | 8273.968284 | 4320.0001 | 3 | 1 | 4.400047 | 0.6993256 | 2.711285 | 7.8e-10 | 11.75955 | 2.697e-09
2018-03-31 21:28 | 8393.968484 | 4440.0003 | 3 | 1 | 4.400091 | 0.6618185 | 2.733951 | 7.8e-10 | 11.85929 | 2.697e-09
2018-03-31 21:28 | 8423.356084 | 4469.3879 | 3 | 1 | 4.400016 | 0.6519976 | 2.739313 | 7.8e-10 | 11.88288 | 2.697e-09
2018-03-31 21:30 | 8543.401348 | 120.001 | 4 | 1 | 4.290707 | 0 | 2.739313 | 7.8e-10 | 11.88288 | 2.697e-09
2018-03-31 21:32 | 8663.400848 | 240.0005 | 4 | 1 | 4.278838 | 0 | 2.739313 | 7.8e-10 | 11.88288 | 2.697e-09
2018-03-31 21:33 | 8723.400448 | 300.0001 | 4 | 1 | 4.275601 | 0 | 2.739313 | 7.8e-10 | 11.88288 | 2.697e-09
2018-03-31 21:35 | 8843.480352 | 120.0011 | 5 | 1 | 3.930851 | -2.282048 | 2.739313 | 0.07605817 | 11.88288 | 0.3026585
2018-03-31 21:37 | 8963.480452 | 240.0012 | 5 | 1 | 3.88502 | -2.282092 | 2.739313 | 0.1521336 | 11.88288 | 0.599848
2018-03-31 21:39 | 9083.479252 | 360 | 5 | 1 | 3.847205 | -2.282162 | 2.739313 | 0.2281981 | 11.88288 | 0.8938998
2018-03-31 21:41 | 9203.480152 | 480.0009 | 5 | 1 | 3.812179 | -2.282075 | 2.739313 | 0.30427 | 11.88288 | 1.185217
2018-03-31 21:43 | 9323.480552 | 600.0013 | 5 | 1 | 3.778761 | -2.28212 | 2.739313 | 0.3803293 | 11.88288 | 1.473891
2018-03-31 21:45 | 9443.480552 | 720.0013 | 5 | 1 | 3.746456 | -2.28204 | 2.739313 | 0.4564004 | 11.88288 | 1.760112
2018-03-31 21:47 | 9563.480052 | 840.0008 | 5 | 1 | 3.715872 | -2.282133 | 2.739313 | 0.5324695 | 11.88288 | 2.043928
2018-03-31 21:49 | 9683.480852 | 960.0016 | 5 | 1 | 3.687179 | -2.282149 | 2.739313 | 0.6085374 | 11.88288 | 2.32548
2018-03-31 21:51 | 9803.479552 | 1080.0003 | 5 | 1 | 3.660347 | -2.282134 | 2.739313 | 0.684604 | 11.88288 | 2.604917
2018-03-31 21:53 | 9923.479752 | 1200.0005 | 5 | 1 | 3.635462 | -2.282062 | 2.739313 | 0.76068 | 11.88288 | 2.882419
2018-03-31 21:55 | 10043.48 | 1320.0008 | 5 | 1 | 3.612382 | -2.282055 | 2.739313 | 0.8367403 | 11.88288 | 3.158047
2018-03-31 21:57 | 10163.48 | 1440.0013 | 5 | 1 | 3.590578 | -2.282116 | 2.739313 | 0.9128086 | 11.88288 | 3.431998
2018-03-31 21:59 | 10283.48 | 1560.0009 | 5 | 1 | 3.569539 | -2.282123 | 2.739313 | 0.988879 | 11.88288 | 3.704331
2018-03-31 22:01 | 10403.48 | 1680.0011 | 5 | 1 | 3.549223 | -2.282068 | 2.739313 | 1.064941 | 11.88288 | 3.97506
2018-03-31 22:03 | 10523.48 | 1800.0005 | 5 | 1 | 3.529915 | -2.282151 | 2.739313 | 1.141019 | 11.88288 | 4.244337
2018-03-31 22:05 | 10643.48 | 1920.0008 | 5 | 1 | 3.512043 | -2.282043 | 2.739313 | 1.217083 | 11.88288 | 4.512151
2018-03-31 22:07 | 10763.48 | 2040.001 | 5 | 1 | 3.49468 | -2.282083 | 2.739313 | 1.293145 | 11.88288 | 4.778625
2018-03-31 22:09 | 10883.48 | 2160.0003 | 5 | 1 | 3.477813 | -2.282045 | 2.739313 | 1.369217 | 11.88288 | 5.043828
2018-03-31 22:11 | 11003.48 | 2280.0004 | 5 | 1 | 3.461496 | -2.28207 | 2.739313 | 1.445292 | 11.88288 | 5.307781
2018-03-31 22:13 | 11123.48 | 2400.0012 | 5 | 1 | 3.445772 | -2.282138 | 2.739313 | 1.521348 | 11.88288 | 5.570446
2018-03-31 22:15 | 11243.48 | 2520.0012 | 5 | 1 | 3.430504 | -2.282087 | 2.739313 | 1.59742 | 11.88288 | 5.831991
2018-03-31 22:17 | 11363.48 | 2640.0012 | 5 | 1 | 3.41501 | -2.282114 | 2.739313 | 1.67349 | 11.88288 | 6.092365
2018-03-31 22:19 | 11483.48 | 2760.0003 | 5 | 1 | 3.399187 | -2.282148 | 2.739313 | 1.749555 | 11.88288 | 6.351529
2018-03-31 22:21 | 11603.48 | 2880.001 | 5 | 1 | 3.382523 | -2.282079 | 2.739313 | 1.825627 | 11.88288 | 6.609482
2018-03-31 22:23 | 11723.48 | 3000.001 | 5 | 1 | 3.364956 | -2.282105 | 2.739313 | 1.901698 | 11.88288 | 6.866132
2018-03-31 22:25 | 11843.48 | 3120.0011 | 5 | 1 | 3.346205 | -2.28209 | 2.739313 | 1.977765 | 11.88288 | 7.121393
2018-03-31 22:27 | 11963.48 | 3240.0004 | 5 | 1 | 3.325455 | -2.282001 | 2.739313 | 2.05383 | 11.88288 | 7.375149
2018-03-31 22:29 | 12083.48 | 3360.0014 | 5 | 1 | 3.301538 | -2.282092 | 2.739313 | 2.129901 | 11.88288 | 7.627231
2018-03-31 22:31 | 12203.48 | 3480.0012 | 5 | 1 | 3.273897 | -2.282104 | 2.739313 | 2.205968 | 11.88288 | 7.877345
2018-03-31 22:33 | 12323.48 | 3600.0003 | 5 | 1 | 3.241476 | -2.282138 | 2.739313 | 2.282036 | 11.88288 | 8.125186
2018-03-31 22:35 | 12443.48 | 3720.0001 | 5 | 1 | 3.202944 | -2.282 | 2.739313 | 2.358099 | 11.88288 | 8.370319
2018-03-31 22:37 | 12563.48 | 3840.001 | 5 | 1 | 3.155813 | -2.281906 | 2.739313 | 2.434166 | 11.88288 | 8.612238
2018-03-31 22:39 | 12683.48 | 3960.0006 | 5 | 1 | 3.092717 | -2.282138 | 2.739313 | 2.510242 | 11.88288 | 8.850048
2018-03-31 22:41 | 12803.48 | 4080.0008 | 5 | 1 | 3.000317 | -2.282142 | 2.739313 | 2.586309 | 11.88288 | 9.082049
2018-03-31 22:41 | 12803.81 | 4080.3302 | 5 | 1 | 2.999999 | -2.282158 | 2.739313 | 2.586516 | 11.88288 | 9.08267
2018-03-31 22:43 | 12923.85 | 120.0014 | 6 | 1 | 3.601183 | 0 | 2.739313 | 2.586524 | 11.88288 | 9.082694
2018-03-31 22:45 | 13043.85 | 240.0001 | 6 | 1 | 3.633526 | 0 | 2.739313 | 2.586524 | 11.88288 | 9.082694
2018-03-31 22:46 | 13103.86 | 300.0029 | 6 | 1 | 3.641844 | 0 | 2.739313 | 2.586524 | 11.88288 | 9.082694
2018-03-31 22:46 | 13103.87 | 0.0027 | 7 | 2 | 3.641847 | 0 | 0 | 0 | 0 | 0
2018-03-31 22:48 | 13223.95 | 120.0001 | 2 | 2 | 4.200254 | 4.002975 | 0.1469371 | 0 | 0.6147385 | 0
2018-03-31 22:50 | 13343.95 | 240.0012 | 2 | 2 | 4.200152 | 3.612015 | 0.2737143 | 0 | 1.147228 | 0
2018-03-31 22:52 | 13463.95 | 360.0004 | 2 | 2 | 4.200199 | 3.295061 | 0.3885679 | 0 | 1.629635 | 0
2018-03-31 22:53 | 13479.23 | 375.2892 | 2 | 2 | 4.200161 | 3.259987 | 0.4024916 | 0 | 1.688118 | 0
2018-03-31 22:55 | 13599.25 | 120.0004 | 3 | 2 | 4.223183 | 3.259901 | 0.5107704 | 0 | 2.144098 | 0
2018-03-31 22:57 | 13719.25 | 240.0005 | 3 | 2 | 4.245801 | 3.260124 | 0.6194433 | 0 | 2.604279 | 0
2018-03-31 22:59 | 13839.25 | 360.001 | 3 | 2 | 4.269522 | 3.260048 | 0.7281077 | 0 | 3.066915 | 0
2018-03-31 23:01 | 13959.25 | 480.0005 | 3 | 2 | 4.29564 | 3.260101 | 0.8367651 | 0 | 3.532231 | 0
2018-03-31 23:03 | 14079.25 | 600.0009 | 3 | 2 | 4.323789 | 3.260101 | 0.9454411 | 0 | 4.00057 | 0
2018-03-31 23:05 | 14199.25 | 720.0002 | 3 | 2 | 4.353719 | 3.259907 | 1.054098 | 0 | 4.471987 | 0
2018-03-31 23:07 | 14319.25 | 840.0007 | 3 | 2 | 4.385125 | 3.25988 | 1.162755 | 0 | 4.946743 | 0
2018-03-31 23:09 | 14439.25 | 960.0019 | 3 | 2 | 4.400142 | 3.087076 | 1.269767 | 0 | 5.417241 | 0
2018-03-31 23:11 | 14559.25 | 1080.0001 | 3 | 2 | 4.400095 | 2.835541 | 1.368392 | 0 | 5.851209 | 0
2018-03-31 23:13 | 14679.25 | 1200.0017 | 3 | 2 | 4.400131 | 2.619831 | 1.459234 | 0 | 6.250928 | 0
2018-03-31 23:15 | 14799.25 | 1320.0023 | 3 | 2 | 4.400191 | 2.435734 | 1.543398 | 0 | 6.621263 | 0
2018-03-31 23:17 | 14919.25 | 1440.0022 | 3 | 2 | 4.400145 | 2.27541 | 1.62185 | 0 | 6.966459 | 0
2018-03-31 23:19 | 15039.25 | 1560.0013 | 3 | 2 | 4.400115 | 2.135059 | 1.695312 | 0 | 7.289701 | 0
2018-03-31 23:21 | 15159.25 | 1680.0014 | 3 | 2 | 4.400133 | 2.007921 | 1.764313 | 0 | 7.593317 | 0
2018-03-31 23:23 | 15279.25 | 1800.0021 | 3 | 2 | 4.399991 | 1.892153 | 1.829281 | 0 | 7.879181 | 0
2018-03-31 23:25 | 15399.25 | 1920.0022 | 3 | 2 | 4.400094 | 1.793231 | 1.89071 | 0 | 8.149474 | 0
2018-03-31 23:27 | 15519.25 | 2040.0042 | 3 | 2 | 4.400107 | 1.700954 | 1.948926 | 0 | 8.405632 | 0
2018-03-31 23:29 | 15639.25 | 2160.0007 | 3 | 2 | 4.400047 | 1.61306 | 2.00413 | 0 | 8.648536 | 0
2018-03-31 23:31 | 15759.25 | 2280.0017 | 3 | 2 | 4.400012 | 1.529996 | 2.056522 | 0 | 8.879066 | 0
2018-03-31 23:33 | 15879.25 | 2400.0029 | 3 | 2 | 4.400062 | 1.453047 | 2.106248 | 0 | 9.097865 | 0
2018-03-31 23:35 | 15999.25 | 2520.0009 | 3 | 2 | 4.400071 | 1.378418 | 2.153419 | 0 | 9.305418 | 0
2018-03-31 23:37 | 16119.25 | 2640.0022 | 3 | 2 | 4.400065 | 1.307591 | 2.198171 | 0 | 9.50233 | 0
2018-03-31 23:39 | 16239.25 | 2760.0018 | 3 | 2 | 4.400085 | 1.241385 | 2.240648 | 0 | 9.689234 | 0
2018-03-31 23:41 | 16359.25 | 2880.0019 | 3 | 2 | 4.400055 | 1.175636 | 2.280923 | 0 | 9.866448 | 0
2018-03-31 23:43 | 16479.25 | 3000.0016 | 3 | 2 | 4.400044 | 1.112571 | 2.319056 | 0 | 10.03424 | 0
2018-03-31 23:45 | 16599.25 | 3120.0002 | 3 | 2 | 4.400128 | 1.053986 | 2.355157 | 0 | 10.19308 | 0
2018-03-31 23:47 | 16719.25 | 3240.0014 | 3 | 2 | 4.400126 | 0.9967394 | 2.389315 | 0 | 10.34338 | 0
2018-03-31 23:49 | 16839.25 | 3360.0018 | 3 | 2 | 4.400074 | 0.9412603 | 2.421595 | 0 | 10.48541 | 0
2018-03-31 23:51 | 16959.25 | 3480.0021 | 3 | 2 | 4.400114 | 0.8904209 | 2.452108 | 0 | 10.61967 | 0
2018-03-31 23:53 | 17079.25 | 3600.0001 | 3 | 2 | 4.400065 | 0.8414984 | 2.480958 | 0 | 10.74661 | 0
2018-03-31 23:55 | 17199.25 | 3720.0028 | 3 | 2 | 4.400107 | 0.7968874 | 2.508254 | 0 | 10.86672 | 0
2018-03-31 23:57 | 17319.25 | 3840.0023 | 3 | 2 | 4.400065 | 0.7528772 | 2.534065 | 0 | 10.98029 | 0
2018-03-31 23:59 | 17439.25 | 3960.0002 | 3 | 2 | 4.400083 | 0.7119579 | 2.558459 | 0 | 11.08762 | 0
2018-04-01 00:01 | 17559.25 | 4080.0007 | 3 | 2 | 4.400065 | 0.6725397 | 2.581522 | 0 | 11.1891 | 0
2018-04-01 00:02 | 17625.04 | 4145.7907 | 3 | 2 | 4.399992 | 0.6519976 | 2.593626 | 0 | 11.24236 | 0
2018-04-01 00:04 | 17745.08 | 120.0009 | 4 | 2 | 4.290803 | 0 | 2.593627 | 0 | 11.24236 | 0
2018-04-01 00:06 | 17865.08 | 240.0005 | 4 | 2 | 4.279133 | 0 | 2.593627 | 0 | 11.24236 | 0
2018-04-01 00:07 | 17925.08 | 300.0017 | 4 | 2 | 4.27601 | 0 | 2.593627 | 0 | 11.24236 | 0
2018-04-01 00:09 | 18045.17 | 120.0012 | 5 | 2 | 3.936774 | -2.282112 | 2.593627 | 0.07606369 | 11.24236 | 0.30305
2018-04-01 00:11 | 18165.17 | 240.0006 | 5 | 2 | 3.89146 | -2.282136 | 2.593627 | 0.152121 | 11.24236 | 0.6006433
2018-04-01 00:13 | 18285.17 | 360.0005 | 5 | 2 | 3.854132 | -2.282133 | 2.593627 | 0.2281865 | 11.24236 | 0.8952088
2018-04-01 00:15 | 18405.17 | 480.0008 | 5 | 2 | 3.819805 | -2.282068 | 2.593627 | 0.3042571 | 11.24236 | 1.187074
2018-04-01 00:17 | 18525.17 | 600.0007 | 5 | 2 | 3.786819 | -2.282208 | 2.593627 | 0.3803252 | 11.24236 | 1.476379
2018-04-01 00:19 | 18645.17 | 720.0007 | 5 | 2 | 3.754727 | -2.282085 | 2.593627 | 0.4563974 | 11.24236 | 1.763224
2018-04-01 00:21 | 18765.17 | 840.0006 | 5 | 2 | 3.724112 | -2.282118 | 2.593627 | 0.5324672 | 11.24236 | 2.04767
2018-04-01 00:23 | 18885.17 | 960.0007 | 5 | 2 | 3.695657 | -2.282125 | 2.593627 | 0.6085333 | 11.24236 | 2.329853
2018-04-01 00:25 | 19005.17 | 1080.0008 | 5 | 2 | 3.668928 | -2.282059 | 2.593627 | 0.6845949 | 11.24236 | 2.609923
2018-04-01 00:27 | 19125.17 | 1200.0002 | 5 | 2 | 3.643848 | -2.281785 | 2.593627 | 0.7606676 | 11.24236 | 2.888063
2018-04-01 00:29 | 19245.17 | 1320.0013 | 5 | 2 | 3.620608 | -2.282085 | 2.593627 | 0.8367304 | 11.24236 | 3.164332
2018-04-01 00:31 | 19365.17 | 1440.0008 | 5 | 2 | 3.598557 | -2.282072 | 2.593627 | 0.9128017 | 11.24236 | 3.43891
2018-04-01 00:33 | 19485.17 | 1560.0009 | 5 | 2 | 3.57762 | -2.282121 | 2.593627 | 0.9888697 | 11.24236 | 3.711842
2018-04-01 00:35 | 19605.17 | 1680.0011 | 5 | 2 | 3.557681 | -2.282011 | 2.593627 | 1.064949 | 11.24236 | 3.983262
2018-04-01 00:37 | 19725.17 | 1800.0013 | 5 | 2 | 3.5385 | -2.282164 | 2.593627 | 1.141009 | 11.24236 | 4.253119
2018-04-01 00:39 | 19845.17 | 1920.0004 | 5 | 2 | 3.520309 | -2.282111 | 2.593627 | 1.217074 | 11.24236 | 4.521581
2018-04-01 00:41 | 19965.17 | 2040.0004 | 5 | 2 | 3.503146 | -2.282074 | 2.593627 | 1.293153 | 11.24236 | 4.788743
2018-04-01 00:43 | 20085.17 | 2160.0004 | 5 | 2 | 3.48669 | -2.282155 | 2.593627 | 1.369219 | 11.24236 | 5.054585
2018-04-01 00:45 | 20205.17 | 2280.0014 | 5 | 2 | 3.471039 | -2.282114 | 2.593627 | 1.445287 | 11.24236 | 5.319211
2018-04-01 00:47 | 20325.17 | 2400.0005 | 5 | 2 | 3.455856 | -2.28217 | 2.593627 | 1.521353 | 11.24236 | 5.582661
2018-04-01 00:49 | 20445.17 | 2520.0013 | 5 | 2 | 3.440499 | -2.28212 | 2.593627 | 1.597414 | 11.24236 | 5.844933
2018-04-01 00:51 | 20565.17 | 2640.0015 | 5 | 2 | 3.425249 | -2.282099 | 2.593627 | 1.673496 | 11.24236 | 6.10612
2018-04-01 00:53 | 20685.17 | 2760.0003 | 5 | 2 | 3.40962 | -2.281859 | 2.593627 | 1.749557 | 11.24236 | 6.366051
2018-04-01 00:55 | 20805.17 | 2880.001 | 5 | 2 | 3.393651 | -2.282123 | 2.593627 | 1.825624 | 11.24236 | 6.624807
2018-04-01 00:57 | 20925.17 | 3000.0011 | 5 | 2 | 3.377058 | -2.282143 | 2.593627 | 1.901687 | 11.24236 | 6.882317
2018-04-01 00:59 | 21045.17 | 3120.0007 | 5 | 2 | 3.358493 | -2.282123 | 2.593627 | 1.977764 | 11.24236 | 7.138538
2018-04-01 01:01 | 21165.17 | 3240.0006 | 5 | 2 | 3.337924 | -2.282109 | 2.593627 | 2.053833 | 11.24236 | 7.39325
2018-04-01 01:03 | 21285.17 | 3360.0005 | 5 | 2 | 3.314755 | -2.282038 | 2.593627 | 2.129894 | 11.24236 | 7.646267
2018-04-01 01:05 | 21405.17 | 3480.0011 | 5 | 2 | 3.288158 | -2.282013 | 2.593627 | 2.205968 | 11.24236 | 7.897442
2018-04-01 01:07 | 21525.17 | 3600.0015 | 5 | 2 | 3.257568 | -2.282105 | 2.593627 | 2.282041 | 11.24236 | 8.146447
2018-04-01 01:09 | 21645.17 | 3720.0007 | 5 | 2 | 3.220507 | -2.282126 | 2.593627 | 2.358095 | 11.24236 | 8.392838
2018-04-01 01:11 | 21765.17 | 3840.001 | 5 | 2 | 3.173485 | -2.282105 | 2.593627 | 2.434174 | 11.24236 | 8.636137
2018-04-01 01:13 | 21885.17 | 3960.001 | 5 | 2 | 3.110509 | -2.282074 | 2.593627 | 2.510242 | 11.24236 | 8.875269
2018-04-01 01:15 | 22005.16 | 4080 | 5 | 2 | 3.01861 | -2.282107 | 2.593627 | 2.586309 | 11.24236 | 9.108641
2018-04-01 01:15 | 22023.78 | 4098.617 | 5 | 2 | 3 | -2.281905 | 2.593627 | 2.59811 | 11.24236 | 9.144155
2018-04-01 01:17 | 22143.82416 | 120.0008 | 6 | 2 | 3.593547 | 0 | 2.593627 | 2.59811 | 11.24236 | 9.144155
2018-04-01 01:19 | 22263.82336 | 240 | 6 | 2 | 3.626831 | 0 | 2.593627 | 2.59811 | 11.24236 | 9.144155
2018-04-01 01:20 | 22323.82776 | 300.0044 | 6 | 2 | 3.635542 | 0 | 2.593627 | 2.59811 | 11.24236 | 9.144155
2018-04-01 01:20 | 22323.84 | 0.0027 | 7 | 3 | 3.635694 | 0 | 0 | 0 | 0 | 0
2018-04-01 01:22 | 22443.9186 | 120.0021 | 2 | 3 | 4.200238 | 4.013205 | 0.1474066 | 1.088e-09 | 0.6164722 | 3.957e-09
2018-04-01 01:24 | 22563.9171 | 240.0006 | 2 | 3 | 4.200184 | 3.619678 | 0.2743916 | 1.088e-09 | 1.149835 | 3.957e-09
2018-04-01 01:26 | 22683.917 | 360.0005 | 2 | 3 | 4.200111 | 3.309139 | 0.3896168 | 1.088e-09 | 1.633802 | 3.957e-09
2018-04-01 01:27 | 22707.07 | 383.1535 | 2 | 3 | 4.200123 | 3.259979 | 0.4107504 | 1.088e-09 | 1.722567 | 3.957e-09
2018-04-01 01:29 | 22827.08 | 120.0007 | 3 | 3 | 4.221618 | 3.260124 | 0.5190275 | 1.088e-09 | 2.178449 | 3.957e-09
2018-04-01 01:31 | 22947.08 | 240.0014 | 3 | 3 | 4.243583 | 3.260166 | 0.6276819 | 1.088e-09 | 2.638324 | 3.957e-09
2018-04-01 01:33 | 23067.08 | 360.0006 | 3 | 3 | 4.267211 | 3.260136 | 0.7363622 | 1.088e-09 | 3.100782 | 3.957e-09
2018-04-01 01:35 | 23187.08 | 480.0013 | 3 | 3 | 4.293104 | 3.26009 | 0.8450307 | 1.088e-09 | 3.565881 | 3.957e-09
2018-04-01 01:37 | 23307.08 | 600.0014 | 3 | 3 | 4.321053 | 3.259956 | 0.9536972 | 1.088e-09 | 4.033898 | 3.957e-09
2018-04-01 01:39 | 23427.08 | 720.0007 | 3 | 3 | 4.350896 | 3.260111 | 1.062341 | 1.088e-09 | 4.504956 | 3.957e-09
2018-04-01 01:41 | 23547.08 | 840.0024 | 3 | 3 | 4.382307 | 3.259909 | 1.171023 | 1.088e-09 | 4.979515 | 3.957e-09
2018-04-01 01:43 | 23667.08 | 960.0016 | 3 | 3 | 4.400207 | 3.114567 | 1.278497 | 1.088e-09 | 5.451884 | 3.957e-09
2018-04-01 01:45 | 23787.08 | 1080.0011 | 3 | 3 | 4.400176 | 2.857437 | 1.3779 | 1.088e-09 | 5.889277 | 3.957e-09
2018-04-01 01:47 | 23907.08 | 1200.0011 | 3 | 3 | 4.400132 | 2.637918 | 1.469384 | 1.088e-09 | 6.291821 | 3.957e-09
2018-04-01 01:49 | 24027.08 | 1320.001 | 3 | 3 | 4.40016 | 2.449457 | 1.554086 | 1.088e-09 | 6.664524 | 3.957e-09
2018-04-01 01:51 | 24147.08 | 1440.0012 | 3 | 3 | 4.400079 | 2.284998 | 1.632943 | 1.088e-09 | 7.011502 | 3.957e-09
2018-04-01 01:53 | 24267.08 | 1560.0014 | 3 | 3 | 4.400121 | 2.142427 | 1.706688 | 1.088e-09 | 7.335989 | 3.957e-09
2018-04-01 01:55 | 24387.08 | 1680.0022 | 3 | 3 | 4.400079 | 2.014277 | 1.77594 | 1.088e-09 | 7.640707 | 3.957e-09
2018-04-01 01:57 | 24507.08 | 1800.0015 | 3 | 3 | 4.400159 | 1.902006 | 1.841164 | 1.088e-09 | 7.927701 | 3.957e-09
2018-04-01 01:59 | 24627.08 | 1920.0008 | 3 | 3 | 4.400138 | 1.797968 | 1.90279 | 1.088e-09 | 8.198861 | 3.957e-09
2018-04-01 02:01 | 24747.08 | 2040.0015 | 3 | 3 | 4.400057 | 1.701427 | 1.961092 | 1.088e-09 | 8.455394 | 3.957e-09
2018-04-01 02:03 | 24867.08 | 2160.0009 | 3 | 3 | 4.400072 | 1.612692 | 2.016311 | 1.088e-09 | 8.698365 | 3.957e-09
2018-04-01 02:05 | 24987.08 | 2280.0009 | 3 | 3 | 4.400047 | 1.530243 | 2.068693 | 1.088e-09 | 8.928851 | 3.957e-09
2018-04-01 02:07 | 25107.08 | 2400.0015 | 3 | 3 | 4.40007 | 1.449747 | 2.118357 | 1.088e-09 | 9.147377 | 3.957e-09
2018-04-01 02:09 | 25227.08 | 2520.0009 | 3 | 3 | 4.400048 | 1.374284 | 2.165423 | 1.088e-09 | 9.354469 | 3.957e-09
2018-04-01 02:11 | 25347.08 | 2640.0001 | 3 | 3 | 4.400034 | 1.302482 | 2.210039 | 1.088e-09 | 9.550783 | 3.957e-09
2018-04-01 02:13 | 25467.08 | 2760.0007 | 3 | 3 | 4.400094 | 1.234655 | 2.252316 | 1.088e-09 | 9.736804 | 3.957e-09
2018-04-01 02:15 | 25587.08 | 2880.0012 | 3 | 3 | 4.400119 | 1.170554 | 2.292378 | 1.088e-09 | 9.913084 | 3.957e-09
2018-04-01 02:17 | 25707.08 | 3000.0014 | 3 | 3 | 4.400033 | 1.108131 | 2.330353 | 1.088e-09 | 10.08017 | 3.957e-09
2018-04-01 02:19 | 25827.08 | 3120.0016 | 3 | 3 | 4.400037 | 1.048864 | 2.366298 | 1.088e-09 | 10.23834 | 3.957e-09
2018-04-01 02:21 | 25947.08 | 3240.0005 | 3 | 3 | 4.400089 | 0.9926567 | 2.400305 | 1.088e-09 | 10.38797 | 3.957e-09
2018-04-01 02:23 | 26067.08 | 3360.0001 | 3 | 3 | 4.400092 | 0.9390841 | 2.432472 | 1.088e-09 | 10.5295 | 3.957e-09
2018-04-01 02:25 | 26187.08 | 3480.0006 | 3 | 3 | 4.400123 | 0.8888836 | 2.462905 | 1.088e-09 | 10.66341 | 3.957e-09
2018-04-01 02:27 | 26307.08 | 3600.0025 | 3 | 3 | 4.400019 | 0.8402834 | 2.491718 | 1.088e-09 | 10.79019 | 3.957e-09
2018-04-01 02:29 | 26427.08 | 3720.0013 | 3 | 3 | 4.400069 | 0.7948637 | 2.518974 | 1.088e-09 | 10.91012 | 3.957e-09
2018-04-01 02:31 | 26547.08 | 3840.001 | 3 | 3 | 4.400047 | 0.7497387 | 2.54471 | 1.088e-09 | 11.02336 | 3.957e-09
2018-04-01 02:33 | 26667.08 | 3960.0022 | 3 | 3 | 4.400054 | 0.706707 | 2.568964 | 1.088e-09 | 11.13008 | 3.957e-09
2018-04-01 02:35 | 26787.08 | 4080.0002 | 3 | 3 | 4.400058 | 0.6661663 | 2.591826 | 1.088e-09 | 11.23067 | 3.957e-09
2018-04-01 02:35 | 26830.17 | 4123.0923 | 3 | 3 | 4.400048 | 0.6519995 | 2.599712 | 1.088e-09 | 11.26537 | 3.957e-09
2018-04-01 02:37 | 26950.22 | 120.0003 | 4 | 3 | 4.290802 | 0 | 2.599714 | 1.088e-09 | 11.26538 | 3.957e-09
2018-04-01 02:39 | 27070.22 | 240.0008 | 4 | 3 | 4.279184 | 0 | 2.599714 | 1.088e-09 | 11.26538 | 3.957e-09
2018-04-01 02:40 | 27130.22 | 300.0043 | 4 | 3 | 4.276066 | 0 | 2.599714 | 1.088e-09 | 11.26538 | 3.957e-09
2018-04-01 02:42 | 27250.3 | 120.0006 | 5 | 3 | 3.936502 | -2.28217 | 2.599714 | 0.0760605 | 11.26538 | 0.3029973
2018-04-01 02:44 | 27370.3 | 240.0002 | 5 | 3 | 3.891955 | -2.282094 | 2.599714 | 0.1521213 | 11.26538 | 0.6006119
2018-04-01 02:46 | 27490.3 | 360.0014 | 5 | 3 | 3.855263 | -2.28218 | 2.599714 | 0.2281855 | 11.26538 | 0.8952333
2018-04-01 02:48 | 27610.3 | 480.0012 | 5 | 3 | 3.821288 | -2.28216 | 2.599714 | 0.3042601 | 11.26538 | 1.187217
2018-04-01 02:50 | 27730.3 | 600.0011 | 5 | 3 | 3.788986 | -2.281827 | 2.599714 | 0.3803205 | 11.26538 | 1.47663
2018-04-01 02:52 | 27850.3 | 720.0003 | 5 | 3 | 3.757127 | -2.282136 | 2.599714 | 0.4563883 | 11.26538 | 1.763633
2018-04-01 02:54 | 27970.3 | 840.0003 | 5 | 3 | 3.726419 | -2.282127 | 2.599714 | 0.5324551 | 11.26538 | 2.04825
2018-04-01 02:56 | 28090.3 | 960.0009 | 5 | 3 | 3.697347 | -2.282013 | 2.599714 | 0.6085326 | 11.26538 | 2.330626
2018-04-01 02:58 | 28210.3 | 1080.001 | 5 | 3 | 3.670536 | -2.282004 | 2.599714 | 0.684598 | 11.26538 | 2.610837
2018-04-01 03:00 | 28330.3 | 1200.0009 | 5 | 3 | 3.645459 | -2.282112 | 2.599714 | 0.7606651 | 11.26538 | 2.889079
2018-04-01 03:02 | 28450.3 | 1320.0015 | 5 | 3 | 3.621957 | -2.282138 | 2.599714 | 0.836739 | 11.26538 | 3.1655
2018-04-01 03:04 | 28570.3 | 1440.0001 | 5 | 3 | 3.599982 | -2.282138 | 2.599714 | 0.9128029 | 11.26538 | 3.440158
2018-04-01 03:06 | 28690.3 | 1560.0015 | 5 | 3 | 3.578769 | -2.282151 | 2.599714 | 0.9888629 | 11.26538 | 3.713162
2018-04-01 03:08 | 28810.3 | 1680.0014 | 5 | 3 | 3.558465 | -2.282142 | 2.599714 | 1.064929 | 11.26538 | 3.984609
2018-04-01 03:10 | 28930.3 | 1800.001 | 5 | 3 | 3.539479 | -2.282165 | 2.599714 | 1.141007 | 11.26538 | 4.254597
2018-04-01 03:12 | 29050.3 | 1920.0008 | 5 | 3 | 3.521382 | -2.281763 | 2.599714 | 1.217076 | 11.26538 | 4.523149
2018-04-01 03:14 | 29170.3 | 2040.0014 | 5 | 3 | 3.50365 | -2.282018 | 2.599714 | 1.293137 | 11.26538 | 4.790311
2018-04-01 03:16 | 29290.3 | 2160.0003 | 5 | 3 | 3.486665 | -2.282055 | 2.599714 | 1.369212 | 11.26538 | 5.056201
2018-04-01 03:18 | 29410.3 | 2280.001 | 5 | 3 | 3.47064 | -2.282186 | 2.599714 | 1.445279 | 11.26538 | 5.320807
2018-04-01 03:20 | 29530.3 | 2400.0015 | 5 | 3 | 3.455096 | -2.282146 | 2.599714 | 1.521349 | 11.26538 | 5.584225
2018-04-01 03:22 | 29650.3 | 2520.0007 | 5 | 3 | 3.439917 | -2.281836 | 2.599714 | 1.597414 | 11.26538 | 5.846456
2018-04-01 03:24 | 29770.3 | 2640.0014 | 5 | 3 | 3.424456 | -2.282085 | 2.599714 | 1.673474 | 11.26538 | 6.10751
2018-04-01 03:26 | 29890.3 | 2760.0004 | 5 | 3 | 3.409051 | -2.282129 | 2.599714 | 1.749552 | 11.26538 | 6.367455
2018-04-01 03:28 | 30010.3 | 2880.001 | 5 | 3 | 3.392591 | -2.282155 | 2.599714 | 1.825611 | 11.26538 | 6.626125
2018-04-01 03:30 | 30130.3 | 3000.0001 | 5 | 3 | 3.375239 | -2.282123 | 2.599714 | 1.901679 | 11.26538 | 6.883536
2018-04-01 03:32 | 30250.3 | 3120.0014 | 5 | 3 | 3.357435 | -2.281965 | 2.599714 | 1.977752 | 11.26538 | 7.139632
2018-04-01 03:34 | 30370.3 | 3240.0001 | 5 | 3 | 3.33749 | -2.282109 | 2.599714 | 2.053825 | 11.26538 | 7.394298
2018-04-01 03:36 | 30490.3 | 3360.0001 | 5 | 3 | 3.314658 | -2.282171 | 2.599714 | 2.129882 | 11.26538 | 7.647288
2018-04-01 03:38 | 30610.3 | 3480.0014 | 5 | 3 | 3.288228 | -2.282099 | 2.599714 | 2.205955 | 11.26538 | 7.898464
2018-04-01 03:40 | 30730.3 | 3600.0014 | 5 | 3 | 3.256877 | -2.282085 | 2.599714 | 2.282019 | 11.26538 | 8.147422
2018-04-01 03:42 | 30850.3 | 3720.0005 | 5 | 3 | 3.219442 | -2.282143 | 2.599714 | 2.358097 | 11.26538 | 8.393824
2018-04-01 03:44 | 30970.3 | 3840.0015 | 5 | 3 | 3.171999 | -2.282022 | 2.599714 | 2.434158 | 11.26538 | 8.636967
2018-04-01 03:46 | 31090.3 | 3960.0008 | 5 | 3 | 3.107918 | -2.282149 | 2.599714 | 2.51023 | 11.26538 | 8.875966
2018-04-01 03:48 | 31210.3 | 4080.0009 | 5 | 3 | 3.014139 | -2.282184 | 2.599714 | 2.586299 | 11.26538 | 9.109077
2018-04-01 03:48 | 31224.3 | 4093.9986 | 5 | 3 | 2.999994 | -2.282111 | 2.599714 | 2.595171 | 11.26538 | 9.135756
2018-04-01 03:50 | 31344.35 | 120.0011 | 6 | 3 | 3.593918 | 0 | 2.599714 | 2.595171 | 11.26538 | 9.135756
2018-04-01 03:52 | 31464.35 | 240.0008 | 6 | 3 | 3.627678 | 0 | 2.599714 | 2.595171 | 11.26538 | 9.135756
2018-04-01 03:53 | 31524.35 | 300.0036 | 6 | 3 | 3.636474 | 0 | 2.599714 | 2.595171 | 11.26538 | 9.135756
2018-04-01 03:53 | 31524.36 | 0.0026 | 7 | 4 | 3.6365 | 0 | 0 | 0 | 0 | 0
2018-04-01 03:55 | 31644.44 | 120.0005 | 2 | 4 | 4.200249 | 3.97839 | 0.146377 | 0 | 0.6123278 | 0
2018-04-01 03:57 | 31764.44 | 240 | 2 | 4 | 4.200206 | 3.587177 | 0.2723343 | 0 | 1.141374 | 0
2018-04-01 03:59 | 31884.44 | 360.0011 | 2 | 4 | 4.200176 | 3.268864 | 0.3863184 | 0 | 1.620129 | 0
2018-04-01 04:00 | 31888.25 | 363.813 | 2 | 4 | 4.200156 | 3.259993 | 0.3897687 | 0 | 1.634622 | 0
2018-04-01 04:02 | 32008.26 | 120.0004 | 3 | 4 | 4.223439 | 3.260098 | 0.4980363 | 0 | 2.09057 | 0
2018-04-01 04:04 | 32128.26 | 240.0016 | 3 | 4 | 4.245988 | 3.260115 | 0.606711 | 0 | 2.550776 | 0
2018-04-01 04:06 | 32248.26 | 360.0003 | 3 | 4 | 4.269359 | 3.260164 | 0.7153721 | 0 | 3.013403 | 0
2018-04-01 04:08 | 32368.27 | 480.0023 | 3 | 4 | 4.295194 | 3.260077 | 0.8240485 | 0 | 3.478763 | 0
2018-04-01 04:10 | 32488.26 | 600.0011 | 3 | 4 | 4.323582 | 3.259836 | 0.9327069 | 0 | 3.946995 | 0
2018-04-01 04:12 | 32608.26 | 720.0014 | 3 | 4 | 4.353755 | 3.260063 | 1.041379 | 0 | 4.418473 | 0
2018-04-01 04:14 | 32728.26 | 840.0008 | 3 | 4 | 4.385562 | 3.260054 | 1.15005 | 0 | 4.893314 | 0
2018-04-01 04:16 | 32848.26 | 960.0004 | 3 | 4 | 4.400157 | 3.088245 | 1.257024 | 0 | 5.363657 | 0
2018-04-01 04:18 | 32968.27 | 1080.0023 | 3 | 4 | 4.400092 | 2.842176 | 1.35576 | 0 | 5.79811 | 0
2018-04-01 04:20 | 33088.27 | 1200.0023 | 3 | 4 | 4.400137 | 2.62669 | 1.446845 | 0 | 6.1989 | 0
2018-04-01 04:22 | 33208.26 | 1320.0013 | 3 | 4 | 4.400117 | 2.441063 | 1.531214 | 0 | 6.570138 | 0
2018-04-01 04:24 | 33328.26 | 1440.0011 | 3 | 4 | 4.400123 | 2.282089 | 1.60988 | 0 | 6.91628 | 0
2018-04-01 04:26 | 33448.26 | 1560.002 | 3 | 4 | 4.400095 | 2.142799 | 1.683584 | 0 | 7.240583 | 0
2018-04-01 04:28 | 33568.26 | 1680.0021 | 3 | 4 | 4.400126 | 2.022003 | 1.752958 | 0 | 7.545839 | 0
2018-04-01 04:30 | 33688.26 | 1800.0007 | 3 | 4 | 4.40014 | 1.912903 | 1.818505 | 0 | 7.834255 | 0
2018-04-01 04:32 | 33808.26 | 1920.0017 | 3 | 4 | 4.400051 | 1.810614 | 1.880535 | 0 | 8.107193 | 0
2018-04-01 04:34 | 33928.26 | 2040.0009 | 3 | 4 | 4.40009 | 1.716965 | 1.939304 | 0 | 8.36578 | 0
2018-04-01 04:36 | 34048.26 | 2160.0007 | 3 | 4 | 4.400065 | 1.629504 | 1.995061 | 0 | 8.611116 | 0
2018-04-01 04:38 | 34168.26 | 2280.0012 | 3 | 4 | 4.400081 | 1.548064 | 2.048014 | 0 | 8.844114 | 0
2018-04-01 04:40 | 34288.27 | 2400.0032 | 3 | 4 | 4.400095 | 1.469931 | 2.098293 | 0 | 9.065345 | 0
2018-04-01 04:42 | 34408.26 | 2520.0003 | 3 | 4 | 4.400028 | 1.394589 | 2.146031 | 0 | 9.275398 | 0
2018-04-01 04:44 | 34528.26 | 2640.0009 | 3 | 4 | 4.400072 | 1.324878 | 2.191355 | 0 | 9.474825 | 0
2018-04-01 04:46 | 34648.26 | 2760.0004 | 3 | 4 | 4.400128 | 1.25878 | 2.234404 | 0 | 9.664245 | 0
2018-04-01 04:48 | 34768.27 | 2880.0024 | 3 | 4 | 4.400076 | 1.195042 | 2.275286 | 0 | 9.844132 | 0
2018-04-01 04:50 | 34888.26 | 3000.0015 | 3 | 4 | 4.400083 | 1.134138 | 2.31409 | 0 | 10.01487 | 0
2018-04-01 04:52 | 35008.26 | 3120.0014 | 3 | 4 | 4.400009 | 1.075171 | 2.350916 | 0 | 10.17691 | 0
2018-04-01 04:54 | 35128.26 | 3240.0014 | 3 | 4 | 4.400036 | 1.01851 | 2.385814 | 0 | 10.33046 | 0
2018-04-01 04:56 | 35248.26 | 3360.0013 | 3 | 4 | 4.400073 | 0.9637861 | 2.418852 | 0 | 10.47583 | 0
2018-04-01 04:58 | 35368.27 | 3480.0023 | 3 | 4 | 4.400016 | 0.9105597 | 2.450088 | 0 | 10.61327 | 0
2018-04-01 05:00 | 35488.26 | 3600.0008 | 3 | 4 | 4.400026 | 0.8597708 | 2.479595 | 0 | 10.7431 | 0
2018-04-01 05:02 | 35608.26 | 3720.0017 | 3 | 4 | 4.400095 | 0.8113718 | 2.507439 | 0 | 10.86562 | 0
2018-04-01 05:04 | 35728.26 | 3840.001 | 3 | 4 | 4.400093 | 0.7663574 | 2.533718 | 0 | 10.98125 | 0
2018-04-01 05:06 | 35848.26 | 3960.0008 | 3 | 4 | 4.400038 | 0.7236938 | 2.558532 | 0 | 11.09043 | 0
2018-04-01 05:08 | 35968.26 | 4080.0009 | 3 | 4 | 4.4001 | 0.6834774 | 2.581975 | 0 | 11.19358 | 0
2018-04-01 05:09 | 36063.51 | 4175.2475 | 3 | 4 | 4.400097 | 0.6519995 | 2.599628 | 0 | 11.27126 | 0
2018-04-01 05:11 | 36183.56 | 120.0008 | 4 | 4 | 4.291893 | 0 | 2.599629 | 0 | 11.27126 | 0
2018-04-01 05:13 | 36303.56 | 240.0013 | 4 | 4 | 4.280439 | 0 | 2.599629 | 0 | 11.27126 | 0
2018-04-01 05:14 | 36363.56 | 300.0022 | 4 | 4 | 4.277361 | 0 | 2.599629 | 0 | 11.27126 | 0
2018-04-01 05:16 | 36483.64 | 120.0001 | 5 | 4 | 3.942057 | -2.282126 | 2.599629 | 0.07606331 | 11.27126 | 0.3033706
2018-04-01 05:18 | 36603.64 | 240.0014 | 5 | 4 | 3.897851 | -2.282123 | 2.599629 | 0.1521258 | 11.27126 | 0.6014302
2018-04-01 05:20 | 36723.64 | 360.0013 | 5 | 4 | 3.861135 | -2.282111 | 2.599629 | 0.2281867 | 11.27126 | 0.8964883
2018-04-01 05:22 | 36843.64 | 480.0012 | 5 | 4 | 3.827132 | -2.282072 | 2.599629 | 0.3042576 | 11.27126 | 1.1889
2018-04-01 05:24 | 36963.64 | 600.0011 | 5 | 4 | 3.794991 | -2.282089 | 2.599629 | 0.380321 | 11.27126 | 1.478775
2018-04-01 05:26 | 37083.64 | 720.0008 | 5 | 4 | 3.763344 | -2.282111 | 2.599629 | 0.4563958 | 11.27126 | 1.766275
2018-04-01 05:28 | 37203.64 | 840.001 | 5 | 4 | 3.732252 | -2.281943 | 2.599629 | 0.5324602 | 11.27126 | 2.051345
2018-04-01 05:30 | 37323.64 | 960.0009 | 5 | 4 | 3.703039 | -2.282096 | 2.599629 | 0.6085374 | 11.27126 | 2.334152
2018-04-01 05:32 | 37443.64 | 1080.0001 | 5 | 4 | 3.676598 | -2.281901 | 2.599629 | 0.6846015 | 11.27126 | 2.614802
2018-04-01 05:34 | 37563.64 | 1200.0013 | 5 | 4 | 3.651619 | -2.282004 | 2.599629 | 0.7606654 | 11.27126 | 2.893497
2018-04-01 05:36 | 37683.64 | 1320.0012 | 5 | 4 | 3.628421 | -2.282061 | 2.599629 | 0.8367398 | 11.27126 | 3.170403
2018-04-01 05:38 | 37803.64 | 1440.0016 | 5 | 4 | 3.607058 | -2.282081 | 2.599629 | 0.9127982 | 11.27126 | 3.445555
2018-04-01 05:40 | 37923.64 | 1560.0012 | 5 | 4 | 3.586347 | -2.282016 | 2.599629 | 0.9888726 | 11.27126 | 3.719169
2018-04-01 05:42 | 38043.64 | 1680.0013 | 5 | 4 | 3.566209 | -2.282143 | 2.599629 | 1.064943 | 11.27126 | 3.991214
2018-04-01 05:44 | 38163.64 | 1800.0011 | 5 | 4 | 3.547048 | -2.282148 | 2.599629 | 1.141006 | 11.27126 | 4.261734
2018-04-01 05:46 | 38283.64 | 1920.0005 | 5 | 4 | 3.528798 | -2.282059 | 2.599629 | 1.217082 | 11.27126 | 4.530882
2018-04-01 05:48 | 38403.64 | 2040 | 5 | 4 | 3.511357 | -2.282094 | 2.599629 | 1.293138 | 11.27126 | 4.7986
2018-04-01 05:50 | 38523.64 | 2160.0013 | 5 | 4 | 3.494799 | -2.282136 | 2.599629 | 1.369209 | 11.27126 | 5.065075
2018-04-01 05:52 | 38643.64 | 2280.0015 | 5 | 4 | 3.478749 | -2.282087 | 2.599629 | 1.44528 | 11.27126 | 5.330319
2018-04-01 05:54 | 38763.64 | 2400.0009 | 5 | 4 | 3.463003 | -2.282138 | 2.599629 | 1.521342 | 11.27126 | 5.594322
2018-04-01 05:56 | 38883.64 | 2520.0012 | 5 | 4 | 3.447766 | -2.282087 | 2.599629 | 1.597413 | 11.27126 | 5.857173
2018-04-01 05:58 | 39003.64 | 2640.0004 | 5 | 4 | 3.433115 | -2.281897 | 2.599629 | 1.67348 | 11.27126 | 6.118873
2018-04-01 06:00 | 39123.64 | 2760.0012 | 5 | 4 | 3.417956 | -2.282072 | 2.599629 | 1.749558 | 11.27126 | 6.379484
2018-04-01 06:02 | 39243.64 | 2880.0008 | 5 | 4 | 3.402215 | -2.282084 | 2.599629 | 1.825626 | 11.27126 | 6.638885
2018-04-01 06:04 | 39363.64 | 3000.0004 | 5 | 4 | 3.38536 | -2.282098 | 2.599629 | 1.901694 | 11.27126 | 6.897048
2018-04-01 06:06 | 39483.64 | 3120.001 | 5 | 4 | 3.367117 | -2.282111 | 2.599629 | 1.977757 | 11.27126 | 7.153869
2018-04-01 06:08 | 39603.64 | 3240.0012 | 5 | 4 | 3.346673 | -2.282077 | 2.599629 | 2.053823 | 11.27126 | 7.409228
2018-04-01 06:10 | 39723.64 | 3360.0005 | 5 | 4 | 3.323264 | -2.282075 | 2.599629 | 2.129895 | 11.27126 | 7.662942
2018-04-01 06:12 | 39843.64 | 3480.0005 | 5 | 4 | 3.296562 | -2.282177 | 2.599629 | 2.205955 | 11.27126 | 7.914717
2018-04-01 06:14 | 39963.64 | 3600.0017 | 5 | 4 | 3.265521 | -2.282063 | 2.599629 | 2.282031 | 11.27126 | 8.164356
2018-04-01 06:16 | 40083.64 | 3720.0004 | 5 | 4 | 3.228001 | -2.282125 | 2.599629 | 2.358093 | 11.27126 | 8.411359
2018-04-01 06:18 | 40203.64 | 3840.0007 | 5 | 4 | 3.180713 | -2.282079 | 2.599629 | 2.434162 | 11.27126 | 8.655186
2018-04-01 06:20 | 40323.64 | 3960.0006 | 5 | 4 | 3.117723 | -2.282199 | 2.599629 | 2.510229 | 11.27126 | 8.894869
2018-04-01 06:22 | 40443.64 | 4080.0005 | 5 | 4 | 3.025893 | -2.282121 | 2.599629 | 2.586297 | 11.27126 | 9.128784
2018-04-01 06:23 | 40469.54 | 4105.9036 | 5 | 4 | 2.999998 | -2.282057 | 2.599629 | 2.602718 | 11.27126 | 9.178263
2018-04-01 06:25 | 40589.58 | 120.0002 | 6 | 4 | 3.590724 | 0 | 2.599629 | 2.602725 | 11.27126 | 9.178283
2018-04-01 06:27 | 40709.58 | 240.0005 | 6 | 4 | 3.624753 | 0 | 2.599629 | 2.602725 | 11.27126 | 9.178283
2018-04-01 06:28 | 40769.58 | 300.003 | 6 | 4 | 3.633676 | 0 | 2.599629 | 2.602725 | 11.27126 | 9.178283
2018-04-01 06:28 | 40769.6 | 0.0027 | 7 | 5 | 3.633764 | 0 | 0 | 0 | 0 | 0
2018-04-01 06:30 | 40889.68 | 120.0011 | 2 | 5 | 4.200207 | 3.983046 | 0.1465432 | 7.15e-10 | 0.6129349 | 2.597e-09
2018-04-01 06:32 | 41009.68 | 240.0004 | 2 | 5 | 4.2002 | 3.591284 | 0.272634 | 7.15e-10 | 1.142543 | 2.597e-09
2018-04-01 06:34 | 41129.68 | 360.0001 | 2 | 5 | 4.200127 | 3.275082 | 0.3868151 | 7.15e-10 | 1.622125 | 2.597e-09
2018-04-01 06:34 | 41136.95 | 367.2711 | 2 | 5 | 4.200194 | 3.259998 | 0.3934188 | 7.15e-10 | 1.649862 | 2.597e-09
2018-04-01 06:36 | 41256.96 | 120.0029 | 3 | 5 | 4.223346 | 3.26013 | 0.5017003 | 7.15e-10 | 2.10586 | 2.597e-09
2018-04-01 06:38 | 41376.96 | 240.0014 | 3 | 5 | 4.245826 | 3.260061 | 0.6103677 | 7.15e-10 | 2.56602 | 2.597e-09
2018-04-01 06:40 | 41496.96 | 360.0009 | 3 | 5 | 4.269529 | 3.260185 | 0.7190278 | 7.15e-10 | 3.028642 | 2.597e-09
2018-04-01 06:42 | 41616.96 | 480.0007 | 3 | 5 | 4.295583 | 3.259829 | 0.8276801 | 7.15e-10 | 3.493928 | 2.597e-09
2018-04-01 06:44 | 41736.96 | 600.0004 | 3 | 5 | 4.324177 | 3.260168 | 0.936338 | 7.15e-10 | 3.96221 | 2.597e-09
2018-04-01 06:46 | 41856.96 | 720.0002 | 3 | 5 | 4.354408 | 3.259895 | 1.045025 | 7.15e-10 | 4.433825 | 2.597e-09
2018-04-01 06:48 | 41976.96 | 840.0014 | 3 | 5 | 4.386159 | 3.260067 | 1.153683 | 7.15e-10 | 4.908679 | 2.597e-09
2018-04-01 06:50 | 42096.96 | 960.0012 | 3 | 5 | 4.400198 | 3.081291 | 1.26054 | 7.15e-10 | 5.378541 | 2.597e-09
2018-04-01 06:52 | 42216.96 | 1080.0008 | 3 | 5 | 4.400174 | 2.829056 | 1.358923 | 7.15e-10 | 5.811443 | 2.597e-09
2018-04-01 06:54 | 42336.96 | 1200.0019 | 3 | 5 | 4.400136 | 2.615 | 1.44956 | 7.15e-10 | 6.210262 | 2.597e-09
2018-04-01 06:56 | 42456.96 | 1320.0004 | 3 | 5 | 4.400136 | 2.433855 | 1.533625 | 7.15e-10 | 6.580159 | 2.597e-09
2018-04-01 06:58 | 42576.96 | 1440.0033 | 3 | 5 | 4.400118 | 2.27619 | 1.612069 | 7.15e-10 | 6.925324 | 2.597e-09
2018-04-01 07:00 | 42696.96 | 1560.001 | 3 | 5 | 4.40015 | 2.140043 | 1.685616 | 7.15e-10 | 7.248939 | 2.597e-09
2018-04-01 07:02 | 42816.96 | 1680.0018 | 3 | 5 | 4.400117 | 2.018183 | 1.754874 | 7.15e-10 | 7.553685 | 2.597e-09
2018-04-01 07:04 | 42936.96 | 1800.0003 | 3 | 5 | 4.400075 | 1.907192 | 1.820266 | 7.15e-10 | 7.841417 | 2.597e-09
2018-04-01 07:06 | 43056.96 | 1920.0004 | 3 | 5 | 4.400136 | 1.809338 | 1.882175 | 7.15e-10 | 8.113819 | 2.597e-09
2018-04-01 07:08 | 43176.96 | 2040.0006 | 3 | 5 | 4.400168 | 1.718202 | 1.940924 | 7.15e-10 | 8.372321 | 2.597e-09
2018-04-01 07:10 | 43296.96 | 2160.0004 | 3 | 5 | 4.40009 | 1.631554 | 1.996723 | 7.15e-10 | 8.617844 | 2.597e-09
2018-04-01 07:12 | 43416.96 | 2280.0011 | 3 | 5 | 4.400088 | 1.549896 | 2.04973 | 7.15e-10 | 8.851078 | 2.597e-09
2018-04-01 07:14 | 43536.96 | 2400.0013 | 3 | 5 | 4.400025 | 1.471644 | 2.100084 | 7.15e-10 | 9.07264 | 2.597e-09
2018-04-01 07:16 | 43656.96 | 2520.0002 | 3 | 5 | 4.400046 | 1.398165 | 2.147922 | 7.15e-10 | 9.283133 | 2.597e-09
2018-04-01 07:18 | 43776.96 | 2640.0005 | 3 | 5 | 4.400083 | 1.329953 | 2.193379 | 7.15e-10 | 9.483145 | 2.597e-09
2018-04-01 07:20 | 43896.96 | 2760.0029 | 3 | 5 | 4.400051 | 1.26112 | 2.236559 | 7.15e-10 | 9.673144 | 2.597e-09
2018-04-01 07:22 | 44016.96 | 2880.0008 | 3 | 5 | 4.40009 | 1.19551 | 2.277488 | 7.15e-10 | 9.853231 | 2.597e-09
2018-04-01 07:24 | 44136.96 | 3000.0008 | 3 | 5 | 4.400067 | 1.131322 | 2.316248 | 7.15e-10 | 10.02378 | 2.597e-09
2018-04-01 07:26 | 44256.96 | 3120.001 | 3 | 5 | 4.400063 | 1.070645 | 2.352936 | 7.15e-10 | 10.18521 | 2.597e-09
2018-04-01 07:28 | 44376.96 | 3240.0011 | 3 | 5 | 4.400087 | 1.012745 | 2.38765 | 7.15e-10 | 10.33795 | 2.597e-09
2018-04-01 07:30 | 44496.96 | 3360.002 | 3 | 5 | 4.400061 | 0.9579954 | 2.42048 | 7.15e-10 | 10.48241 | 2.597e-09
2018-04-01 07:32 | 44616.96 | 3480.002 | 3 | 5 | 4.400061 | 0.9061985 | 2.451545 | 7.15e-10 | 10.61909 | 2.597e-09
2018-04-01 07:34 | 44736.96 | 3600.0004 | 3 | 5 | 4.400116 | 0.8574381 | 2.480927 | 7.15e-10 | 10.74838 | 2.597e-09
2018-04-01 07:36 | 44856.96 | 3720.0017 | 3 | 5 | 4.400031 | 0.8091364 | 2.50869 | 7.15e-10 | 10.87054 | 2.597e-09
2018-04-01 07:38 | 44976.96 | 3840.0015 | 3 | 5 | 4.400048 | 0.7634745 | 2.534899 | 7.15e-10 | 10.98586 | 2.597e-09
2018-04-01 07:40 | 45096.96 | 3960.0014 | 3 | 5 | 4.400042 | 0.7201767 | 2.559619 | 7.15e-10 | 11.09463 | 2.597e-09
2018-04-01 07:42 | 45216.96 | 4080.0013 | 3 | 5 | 4.400081 | 0.6799631 | 2.582943 | 7.15e-10 | 11.19725 | 2.597e-09
2018-04-01 07:43 | 45302.62 | 4165.6586 | 3 | 5 | 4.400067 | 0.6519928 | 2.598783 | 7.15e-10 | 11.26695 | 2.597e-09
2018-04-01 07:45 | 45422.67 | 120.0003 | 4 | 5 | 4.290728 | 0 | 2.598786 | 7.15e-10 | 11.26696 | 2.597e-09
2018-04-01 07:47 | 45542.67 | 240.0009 | 4 | 5 | 4.279097 | 0 | 2.598786 | 7.15e-10 | 11.26696 | 2.597e-09
2018-04-01 07:48 | 45602.67 | 300.0027 | 4 | 5 | 4.275984 | 0 | 2.598786 | 7.15e-10 | 11.26696 | 2.597e-09
2018-04-01 07:50 | 45722.75 | 120.0002 | 5 | 5 | 3.938112 | -2.282148 | 2.598786 | 0.07606 | 11.26696 | 0.3030777
2018-04-01 07:52 | 45842.75 | 240.0008 | 5 | 5 | 3.893548 | -2.282166 | 2.598786 | 0.1521223 | 11.26696 | 0.6008227
2018-04-01 07:54 | 45962.75 | 360.0002 | 5 | 5 | 3.85689 | -2.282195 | 2.598786 | 0.2281932 | 11.26696 | 0.8955935
2018-04-01 07:56 | 46082.75 | 480.0002 | 5 | 5 | 3.822757 | -2.282157 | 2.598786 | 0.3042582 | 11.26696 | 1.187653
2018-04-01 07:58 | 46202.75 | 600.0013 | 5 | 5 | 3.790345 | -2.282149 | 2.598786 | 0.3803316 | 11.26696 | 1.477224
2018-04-01 08:00 | 46322.75 | 720.0014 | 5 | 5 | 3.758783 | -2.282148 | 2.598786 | 0.4563864 | 11.26696 | 1.764292
2018-04-01 08:02 | 46442.75 | 840.0006 | 5 | 5 | 3.728119 | -2.282089 | 2.598786 | 0.5324616 | 11.26696 | 2.049072
2018-04-01 08:04 | 46562.75 | 960.0009 | 5 | 5 | 3.699165 | -2.28216 | 2.598786 | 0.6085267 | 11.26696 | 2.331537
2018-04-01 08:06 | 46682.75 | 1080.0011 | 5 | 5 | 3.672035 | -2.282111 | 2.598786 | 0.6845977 | 11.26696 | 2.611894
2018-04-01 08:08 | 46802.75 | 1200.0012 | 5 | 5 | 3.646808 | -2.281925 | 2.598786 | 0.760667 | 11.26696 | 2.89025
2018-04-01 08:10 | 46922.75 | 1320.0003 | 5 | 5 | 3.623325 | -2.282087 | 2.598786 | 0.836732 | 11.26696 | 3.166735
2018-04-01 08:12 | 47042.75 | 1440.0014 | 5 | 5 | 3.60132 | -2.282164 | 2.598786 | 0.9128008 | 11.26696 | 3.441511
2018-04-01 08:14 | 47162.75 | 1560.0015 | 5 | 5 | 3.580429 | -2.281895 | 2.598786 | 0.9888713 | 11.26696 | 3.714667
2018-04-01 08:16 | 47282.75 | 1680.0002 | 5 | 5 | 3.560753 | -2.282104 | 2.598786 | 1.064933 | 11.26696 | 3.986247
2018-04-01 08:18 | 47402.75 | 1800.0004 | 5 | 5 | 3.541854 | -2.282061 | 2.598786 | 1.141008 | 11.26696 | 4.256403
2018-04-01 08:20 | 47522.75 | 1920.0007 | 5 | 5 | 3.523691 | -2.282148 | 2.598786 | 1.217069 | 11.26696 | 4.525105
2018-04-01 08:22 | 47642.75 | 2040.0008 | 5 | 5 | 3.506334 | -2.28209 | 2.598786 | 1.293143 | 11.26696 | 4.792501
2018-04-01 08:24 | 47762.75 | 2160.0012 | 5 | 5 | 3.489945 | -2.282062 | 2.598786 | 1.369215 | 11.26696 | 5.058608
2018-04-01 08:26 | 47882.75 | 2280.0008 | 5 | 5 | 3.474583 | -2.282038 | 2.598786 | 1.445286 | 11.26696 | 5.323504
2018-04-01 08:28 | 48002.75 | 2400.0011 | 5 | 5 | 3.459686 | -2.282123 | 2.598786 | 1.521354 | 11.26696 | 5.587239
2018-04-01 08:30 | 48122.75 | 2520.0005 | 5 | 5 | 3.44463 | -2.282048 | 2.598786 | 1.59742 | 11.26696 | 5.849831
2018-04-01 08:32 | 48242.75 | 2640.0016 | 5 | 5 | 3.429428 | -2.281753 | 2.598786 | 1.673491 | 11.26696 | 6.11129
2018-04-01 08:34 | 48362.75 | 2760.0012 | 5 | 5 | 3.413898 | -2.282123 | 2.598786 | 1.749555 | 11.26696 | 6.371557
2018-04-01 08:36 | 48482.75 | 2880.0007 | 5 | 5 | 3.397832 | -2.282079 | 2.598786 | 1.825626 | 11.26696 | 6.630647
2018-04-01 08:38 | 48602.75 | 3000.0002 | 5 | 5 | 3.380935 | -2.282104 | 2.598786 | 1.90169 | 11.26696 | 6.88846
2018-04-01 08:40 | 48722.75 | 3120.0011 | 5 | 5 | 3.362908 | -2.282057 | 2.598786 | 1.977761 | 11.26696 | 7.144973
2018-04-01 08:42 | 48842.75 | 3240.0008 | 5 | 5 | 3.342704 | -2.28214 | 2.598786 | 2.05383 | 11.26696 | 7.400038
2018-04-01 08:44 | 48962.75 | 3360.0009 | 5 | 5 | 3.319777 | -2.282043 | 2.598786 | 2.129892 | 11.26696 | 7.653438
2018-04-01 08:46 | 49082.75 | 3480.0013 | 5 | 5 | 3.293287 | -2.282133 | 2.598786 | 2.205955 | 11.26696 | 7.904965
2018-04-01 08:48 | 49202.75 | 3600.0008 | 5 | 5 | 3.262583 | -2.282089 | 2.598786 | 2.28203 | 11.26696 | 8.154367
2018-04-01 08:50 | 49322.75 | 3720.001 | 5 | 5 | 3.225455 | -2.282096 | 2.598786 | 2.358102 | 11.26696 | 8.401192
2018-04-01 08:52 | 49442.75 | 3840.0007 | 5 | 5 | 3.178235 | -2.282131 | 2.598786 | 2.434162 | 11.26696 | 8.6448
2018-04-01 08:54 | 49562.75 | 3960.0011 | 5 | 5 | 3.114275 | -2.281786 | 2.598786 | 2.510236 | 11.26696 | 8.884287
2018-04-01 08:56 | 49682.75 | 4080.0006 | 5 | 5 | 3.020641 | -2.282121 | 2.598786 | 2.586301 | 11.26696 | 9.117867
2018-04-01 08:56 | 49703.01 | 4100.2689 | 5 | 5 | 2.999998 | -2.282175 | 2.598786 | 2.599147 | 11.26696 | 9.15654
2018-04-01 08:58 | 49823.06 | 120.0004 | 6 | 5 | 3.589087 | 0 | 2.598786 | 2.599147 | 11.26696 | 9.15654
2018-04-01 09:00 | 49943.06 | 240.0006 | 6 | 5 | 3.623408 | 0 | 2.598786 | 2.599147 | 11.26696 | 9.15654
2018-04-01 09:01 | 50003.06 | 300.0027 | 6 | 5 | 3.632407 | 0 | 2.598786 | 2.599147 | 11.26696 | 9.15654
2018-04-01 09:01 | 50003.07 | 0.0028 | 7 | 6 | 3.632555 | 0 | 0 | 0 | 0 | 0
2018-04-01 09:03 | 50123.15 | 120.0014 | 2 | 6 | 4.200248 | 3.994076 | 0.1468199 | 0 | 0.6140297 | 0
2018-04-01 09:05 | 50243.15 | 240.0009 | 2 | 6 | 4.200246 | 3.603323 | 0.273288 | 0 | 1.145222 | 0
2018-04-01 09:07 | 50363.15 | 360.0017 | 2 | 6 | 4.200189 | 3.288456 | 0.3878673 | 0 | 1.626477 | 0
2018-04-01 09:08 | 50375.63 | 372.4744 | 2 | 6 | 4.200111 | 3.259991 | 0.399199 | 0 | 1.674072 | 0
2018-04-01 09:10 | 50495.63894 | 120.0001 | 3 | 6 | 4.222927 | 3.260122 | 0.5074851 | 0 | 2.130066 | 0
2018-04-01 09:12 | 50615.63974 | 240.0009 | 3 | 6 | 4.24552 | 3.259869 | 0.6161404 | 0 | 2.590135 | 0
2018-04-01 09:14 | 50735.64094 | 360.0021 | 3 | 6 | 4.269086 | 3.260136 | 0.7248182 | 0 | 3.052791 | 0
2018-04-01 09:16 | 50855.64034 | 480.0015 | 3 | 6 | 4.294825 | 3.260199 | 0.8334846 | 0 | 3.518068 | 0
2018-04-01 09:18 | 50975.63924 | 600.0004 | 3 | 6 | 4.322998 | 3.259911 | 0.9421493 | 0 | 3.986271 | 0
2018-04-01 09:20 | 51095.63944 | 720.0006 | 3 | 6 | 4.353181 | 3.260124 | 1.050808 | 0 | 4.457627 | 0
2018-04-01 09:22 | 51215.63894 | 840.0001 | 3 | 6 | 4.384749 | 3.259798 | 1.159476 | 0 | 4.932384 | 0
2018-04-01 09:24 | 51335.64094 | 960.0021 | 3 | 6 | 4.400196 | 3.094748 | 1.266597 | 0 | 5.403336 | 0
2018-04-01 09:26 | 51455.63974 | 1080.0009 | 3 | 6 | 4.400145 | 2.842024 | 1.365433 | 0 | 5.838233 | 0
2018-04-01 09:28 | 51575.64104 | 1200.0022 | 3 | 6 | 4.400148 | 2.629204 | 1.456535 | 0 | 6.239097 | 0
2018-04-01 09:30 | 51695.64054 | 1320.0017 | 3 | 6 | 4.400119 | 2.446756 | 1.541055 | 0 | 6.610997 | 0
2018-04-01 09:32 | 51815.64094 | 1440.0021 | 3 | 6 | 4.400196 | 2.289173 | 1.619919 | 0 | 6.958008 | 0
2018-04-01 09:34 | 51935.63974 | 1560.0009 | 3 | 6 | 4.400165 | 2.150297 | 1.693836 | 0 | 7.283255 | 0
2018-04-01 09:36 | 52055.64014 | 1680.0013 | 3 | 6 | 4.400134 | 2.027008 | 1.763404 | 0 | 7.589358 | 0
2018-04-01 09:38 | 52175.64054 | 1800.0017 | 3 | 6 | 4.400058 | 1.922131 | 1.829186 | 0 | 7.878807 | 0
2018-04-01 09:40 | 52295.64084 | 1920.002 | 3 | 6 | 4.399996 | 1.825069 | 1.89164 | 0 | 8.15361 | 0
2018-04-01 09:42 | 52415.64114 | 2040.0023 | 3 | 6 | 4.400097 | 1.732314 | 1.950921 | 0 | 8.414454 | 0
2018-04-01 09:44 | 52535.63984 | 2160.001 | 3 | 6 | 4.400097 | 1.642178 | 2.007141 | 0 | 8.661826 | 0
2018-04-01 09:46 | 52655.64034 | 2280.0015 | 3 | 6 | 4.400162 | 1.557588 | 2.060436 | 0 | 8.896328 | 0
2018-04-01 09:48 | 52775.64234 | 2400.0035 | 3 | 6 | 4.400057 | 1.478344 | 2.111006 | 0 | 9.118841 | 0
2018-04-01 09:50 | 52895.64034 | 2520.0015 | 3 | 6 | 4.400148 | 1.404499 | 2.159033 | 0 | 9.330166 | 0
2018-04-01 09:52 | 53015.64054 | 2640.0017 | 3 | 6 | 4.400139 | 1.332086 | 2.204616 | 0 | 9.530732 | 0
2018-04-01 09:54 | 53135.63934 | 2760.0005 | 3 | 6 | 4.400118 | 1.262095 | 2.247832 | 0 | 9.72089 | 0
2018-04-01 09:56 | 53255.63894 | 2880.0001 | 3 | 6 | 4.400057 | 1.194374 | 2.288755 | 0 | 9.900952 | 0
2018-04-01 09:58 | 53375.64054 | 3000.0017 | 3 | 6 | 4.400126 | 1.131337 | 2.327491 | 0 | 10.07139 | 0
2018-04-01 10:00 | 53495.64024 | 3120.0014 | 3 | 6 | 4.400115 | 1.071615 | 2.364178 | 0 | 10.23282 | 0
2018-04-01 10:02 | 53615.63964 | 3240.0008 | 3 | 6 | 4.400062 | 1.013601 | 2.398918 | 0 | 10.38568 | 0
2018-04-01 10:04 | 53735.64084 | 3360.002 | 3 | 6 | 4.400115 | 0.9578972 | 2.431756 | 0 | 10.53016 | 0
2018-04-01 10:06 | 53855.64034 | 3480.0015 | 3 | 6 | 4.399955 | 0.9030027 | 2.462768 | 0 | 10.66662 | 0
2018-04-01 10:08 | 53975.63984 | 3600.001 | 3 | 6 | 4.400085 | 0.8531504 | 2.492052 | 0 | 10.79547 | 0
2018-04-01 10:10 | 54095.64194 | 3720.0031 | 3 | 6 | 4.400083 | 0.8047791 | 2.519676 | 0 | 10.91702 | 0
2018-04-01 10:12 | 54215.63894 | 3840.0001 | 3 | 6 | 4.400063 | 0.7574511 | 2.545696 | 0 | 11.03151 | 0
2018-04-01 10:14 | 54335.63964 | 3960.0008 | 3 | 6 | 4.400078 | 0.7119379 | 2.570175 | 0 | 11.13922 | 0
2018-04-01 10:16 | 54455.63924 | 4080.0004 | 3 | 6 | 4.39999 | 0.6686907 | 2.593178 | 0 | 11.24043 | 0
2018-04-01 10:17 | 54505.01354 | 4129.3747 | 3 | 6 | 4.400035 | 0.6519947 | 2.602242 | 0 | 11.28031 | 0
2018-04-01 10:19 | 54625.06 | 120.0004 | 4 | 6 | 4.291384 | 0 | 2.602242 | 0 | 11.28031 | 0
2018-04-01 10:21 | 54745.06 | 240.0008 | 4 | 6 | 4.279865 | 0 | 2.602242 | 0 | 11.28031 | 0
2018-04-01 10:22 | 54805.06 | 300.0027 | 4 | 6 | 4.276764 | 0 | 2.602242 | 0 | 11.28031 | 0
2018-04-01 10:24 | 54925.14 | 120.0014 | 5 | 6 | 3.941097 | -2.282023 | 2.602242 | 0.07606339 | 11.28031 | 0.3032953
2018-04-01 10:26 | 55045.14 | 240.0002 | 5 | 6 | 3.896714 | -2.281786 | 2.602242 | 0.1521212 | 11.28031 | 0.601257
2018-04-01 10:28 | 55165.14 | 360.0005 | 5 | 6 | 3.859914 | -2.282134 | 2.602242 | 0.2281832 | 11.28031 | 0.8962284
2018-04-01 10:30 | 55285.14 | 480.0002 | 5 | 6 | 3.825684 | -2.282131 | 2.602242 | 0.3042553 | 11.28031 | 1.188545
2018-04-01 10:32 | 55405.14 | 600.0012 | 5 | 6 | 3.793032 | -2.281859 | 2.602242 | 0.3803188 | 11.28031 | 1.478292
2018-04-01 10:34 | 55525.14 | 720.0005 | 5 | 6 | 3.761152 | -2.282042 | 2.602242 | 0.4563882 | 11.28031 | 1.765608
2018-04-01 10:36 | 55645.14 | 840.0013 | 5 | 6 | 3.730608 | -2.282158 | 2.602242 | 0.5324627 | 11.28031 | 2.050561
2018-04-01 10:38 | 55765.14 | 960.0008 | 5 | 6 | 3.701666 | -2.282065 | 2.602242 | 0.6085266 | 11.28031 | 2.333215
2018-04-01 10:40 | 55885.14 | 1080.001 | 5 | 6 | 3.674493 | -2.282127 | 2.602242 | 0.6845859 | 11.28031 | 2.613715
2018-04-01 10:42 | 56005.14 | 1200.0002 | 5 | 6 | 3.649453 | -2.282153 | 2.602242 | 0.7606565 | 11.28031 | 2.89227
2018-04-01 10:44 | 56125.14 | 1320.0009 | 5 | 6 | 3.626703 | -2.281982 | 2.602242 | 0.8367333 | 11.28031 | 3.169034
2018-04-01 10:46 | 56245.14 | 1440.0005 | 5 | 6 | 3.605089 | -2.282195 | 2.602242 | 0.912793 | 11.28031 | 3.444054
2018-04-01 10:48 | 56365.14 | 1560.0007 | 5 | 6 | 3.58408 | -2.28179 | 2.602242 | 0.9888601 | 11.28031 | 3.717478
2018-04-01 10:50 | 56485.14 | 1680.001 | 5 | 6 | 3.563884 | -2.282123 | 2.602242 | 1.064932 | 11.28031 | 3.989353
2018-04-01 10:52 | 56605.14 | 1800.0008 | 5 | 6 | 3.544955 | -2.281773 | 2.602242 | 1.140997 | 11.28031 | 4.259714
2018-04-01 10:54 | 56725.14 | 1920.0011 | 5 | 6 | 3.526867 | -2.282134 | 2.602242 | 1.217063 | 11.28031 | 4.52867
2018-04-01 10:56 | 56845.14 | 2040.0006 | 5 | 6 | 3.509325 | -2.282153 | 2.602242 | 1.293138 | 11.28031 | 4.796305
2018-04-01 10:58 | 56965.14 | 2160.0004 | 5 | 6 | 3.492315 | -2.281969 | 2.602242 | 1.369202 | 11.28031 | 5.062584
2018-04-01 11:00 | 57085.14 | 2280.0009 | 5 | 6 | 3.475619 | -2.282109 | 2.602242 | 1.445271 | 11.28031 | 5.327602
2018-04-01 11:02 | 57205.14 | 2400.0009 | 5 | 6 | 3.459904 | -2.282104 | 2.602242 | 1.521338 | 11.28031 | 5.591382
2018-04-01 11:04 | 57325.14 | 2520.0009 | 5 | 6 | 3.4448 | -2.282103 | 2.602242 | 1.597402 | 11.28031 | 5.853977
2018-04-01 11:06 | 57445.14 | 2640.0002 | 5 | 6 | 3.429788 | -2.282112 | 2.602242 | 1.673473 | 11.28031 | 6.115461
2018-04-01 11:08 | 57565.14 | 2760.0009 | 5 | 6 | 3.414237 | -2.282136 | 2.602242 | 1.749544 | 11.28031 | 6.375779
2018-04-01 11:10 | 57685.14 | 2880.0011 | 5 | 6 | 3.398448 | -2.282188 | 2.602242 | 1.82561 | 11.28031 | 6.634888
2018-04-01 11:12 | 57805.14 | 3000.0002 | 5 | 6 | 3.381823 | -2.282061 | 2.602242 | 1.901682 | 11.28031 | 6.892794
2018-04-01 11:14 | 57925.14 | 3120.0001 | 5 | 6 | 3.363469 | -2.282133 | 2.602242 | 1.977748 | 11.28031 | 7.149352
2018-04-01 11:16 | 58045.14 | 3240.0003 | 5 | 6 | 3.343413 | -2.282081 | 2.602242 | 2.053808 | 11.28031 | 7.404423
2018-04-01 11:18 | 58165.14 | 3360.0004 | 5 | 6 | 3.321041 | -2.282126 | 2.602242 | 2.129881 | 11.28031 | 7.657936
2018-04-01 11:20 | 58285.14 | 3480.0015 | 5 | 6 | 3.295128 | -2.282061 | 2.602242 | 2.205955 | 11.28031 | 7.909617
2018-04-01 11:22 | 58405.14 | 3600.0012 | 5 | 6 | 3.264531 | -2.282151 | 2.602242 | 2.282023 | 11.28031 | 8.159148
2018-04-01 11:24 | 58525.14 | 3720.0006 | 5 | 6 | 3.226653 | -2.28212 | 2.602242 | 2.35809 | 11.28031 | 8.406075
2018-04-01 11:26 | 58645.14 | 3840.0007 | 5 | 6 | 3.178873 | -2.282085 | 2.602242 | 2.434163 | 11.28031 | 8.6498
2018-04-01 11:28 | 58765.14 | 3960.001 | 5 | 6 | 3.115149 | -2.282142 | 2.602242 | 2.510223 | 11.28031 | 8.889287
2018-04-01 11:30 | 58885.14 | 4080.0013 | 5 | 6 | 3.022301 | -2.282153 | 2.602242 | 2.586291 | 11.28031 | 9.122979
2018-04-01 11:30 | 58907.22 | 4102.0785 | 5 | 6 | 2.999998 | -2.282114 | 2.602242 | 2.600283 | 11.28031 | 9.165112
2018-04-01 11:32 | 59027.26 | 120.0002 | 6 | 6 | 3.588862 | 0 | 2.602242 | 2.600283 | 11.28031 | 9.165112
2018-04-01 11:34 | 59147.26 | 240.0001 | 6 | 6 | 3.62347 | 0 | 2.602242 | 2.600283 | 11.28031 | 9.165112
2018-04-01 11:35 | 59207.27 | 300.0036 | 6 | 6 | 3.632522 | 0 | 2.602242 | 2.600283 | 11.28031 | 9.165112
2018-04-01 11:35 | 59207.28 | 0.0027 | 7 | 7 | 3.632633 | 0 | 0 | 0 | 0 | 0
2018-04-01 11:37 | 59327.36 | 120.0003 | 2 | 7 | 4.200209 | 3.97085 | 0.1462837 | 2.329e-09 | 0.6118529 | 8.46e-09
2018-04-01 11:39 | 59447.36 | 240.0012 | 2 | 7 | 4.200204 | 3.577089 | 0.2719414 | 2.329e-09 | 1.139641 | 8.46e-09
2018-04-01 11:41 | 59567.36 | 360.0002 | 2 | 7 | 4.200162 | 3.262415 | 0.3856487 | 2.329e-09 | 1.617233 | 8.46e-09
2018-04-01 11:41 | 59568.54 | 361.185 | 2 | 7 | 4.200176 | 3.259998 | 0.3867253 | 2.329e-09 | 1.621755 | 8.46e-09
2018-04-01 11:43 | 59688.55 | 120.0007 | 3 | 7 | 4.223314 | 3.26016 | 0.4949959 | 2.329e-09 | 2.077711 | 8.46e-09
2018-04-01 11:45 | 59808.55 | 240.0006 | 3 | 7 | 4.245862 | 3.259922 | 0.6036606 | 2.329e-09 | 2.537858 | 8.46e-09
2018-04-01 11:47 | 59928.55 | 360.0016 | 3 | 7 | 4.270087 | 3.25988 | 0.7123137 | 2.329e-09 | 3.000478 | 8.46e-09
2018-04-01 11:49 | 60048.55 | 480.0004 | 3 | 7 | 4.296496 | 3.259914 | 0.8209781 | 2.329e-09 | 3.465902 | 8.46e-09
2018-04-01 11:51 | 60168.55 | 600.0009 | 3 | 7 | 4.324934 | 3.259872 | 0.929635 | 2.329e-09 | 3.934277 | 8.46e-09
2018-04-01 11:53 | 60288.55 | 720.0006 | 3 | 7 | 4.355186 | 3.259947 | 1.038305 | 2.329e-09 | 4.4059 | 8.46e-09
2018-04-01 11:55 | 60408.55 | 840.0002 | 3 | 7 | 4.386846 | 3.260128 | 1.146961 | 2.329e-09 | 4.880827 | 8.46e-09
2018-04-01 11:57 | 60528.55 | 960.0017 | 3 | 7 | 4.400221 | 3.077826 | 1.253719 | 2.329e-09 | 5.350286 | 8.46e-09
2018-04-01 11:59 | 60648.55 | 1080.0024 | 3 | 7 | 4.400152 | 2.828718 | 1.352029 | 2.329e-09 | 5.782866 | 8.46e-09
2018-04-01 12:01 | 60768.55 | 1200.0001 | 3 | 7 | 4.400115 | 2.618828 | 1.442725 | 2.329e-09 | 6.181943 | 8.46e-09
2018-04-01 12:03 | 60888.55 | 1320.0005 | 3 | 7 | 4.400131 | 2.437599 | 1.526919 | 2.329e-09 | 6.552405 | 8.46e-09
2018-04-01 12:05 | 61008.55 | 1440.0016 | 3 | 7 | 4.400134 | 2.283039 | 1.605514 | 2.329e-09 | 6.898237 | 8.46e-09
2018-04-01 12:07 | 61128.55 | 1560.0004 | 3 | 7 | 4.400118 | 2.147966 | 1.679312 | 2.329e-09 | 7.222953 | 8.46e-09
2018-04-01 12:09 | 61248.55 | 1680.0013 | 3 | 7 | 4.400114 | 2.025257 | 1.74883 | 2.329e-09 | 7.528842 | 8.46e-09
2018-04-01 12:11 | 61368.55 | 1800.0007 | 3 | 7 | 4.400091 | 1.914137 | 1.814446 | 2.329e-09 | 7.817559 | 8.46e-09
2018-04-01 12:13 | 61488.55 | 1920.0018 | 3 | 7 | 4.400109 | 1.812943 | 1.876546 | 2.329e-09 | 8.090805 | 8.46e-09
2018-04-01 12:15 | 61608.55 | 2040.0021 | 3 | 7 | 4.400156 | 1.720537 | 1.935397 | 2.329e-09 | 8.349756 | 8.46e-09
2018-04-01 12:17 | 61728.55 | 2160.0014 | 3 | 7 | 4.40011 | 1.633103 | 1.991251 | 2.329e-09 | 8.595521 | 8.46e-09
2018-04-01 12:19 | 61848.55 | 2280.0018 | 3 | 7 | 4.400077 | 1.550866 | 2.044301 | 2.329e-09 | 8.828942 | 8.46e-09
2018-04-01 12:21 | 61968.55 | 2400.0002 | 3 | 7 | 4.400114 | 1.473976 | 2.094695 | 2.329e-09 | 9.050682 | 8.46e-09
2018-04-01 12:23 | 62088.55 | 2520.0006 | 3 | 7 | 4.400045 | 1.401405 | 2.142609 | 2.329e-09 | 9.261509 | 8.46e-09
2018-04-01 12:25 | 62208.55 | 2640.0018 | 3 | 7 | 4.400055 | 1.331077 | 2.188141 | 2.329e-09 | 9.461853 | 8.46e-09
2018-04-01 12:27 | 62328.55 | 2760.0013 | 3 | 7 | 4.40003 | 1.264112 | 2.23139 | 2.329e-09 | 9.652152 | 8.46e-09
2018-04-01 12:29 | 62448.55 | 2880.0023 | 3 | 7 | 4.400144 | 1.201323 | 2.272463 | 2.329e-09 | 9.832872 | 8.46e-09
2018-04-01 12:31 | 62568.55 | 3000.0011 | 3 | 7 | 4.400053 | 1.13927 | 2.311444 | 2.329e-09 | 10.00439 | 8.46e-09
2018-04-01 12:33 | 62688.55 | 3120.003 | 3 | 7 | 4.400069 | 1.079602 | 2.34842 | 2.329e-09 | 10.16709 | 8.46e-09
2018-04-01 12:35 | 62808.55 | 3240.0007 | 3 | 7 | 4.400089 | 1.022528 | 2.383437 | 2.329e-09 | 10.32117 | 8.46e-09
2018-04-01 12:37 | 62928.55 | 3360.0011 | 3 | 7 | 4.400086 | 0.9672012 | 2.41658 | 2.329e-09 | 10.467 | 8.46e-09
2018-04-01 12:39 | 63048.55 | 3480.0022 | 3 | 7 | 4.400022 | 0.9141283 | 2.447941 | 2.329e-09 | 10.60499 | 8.46e-09
2018-04-01 12:41 | 63168.55 | 3600.0002 | 3 | 7 | 4.4001 | 0.863842 | 2.477572 | 2.329e-09 | 10.73537 | 8.46e-09
2018-04-01 12:43 | 63288.55 | 3720.0013 | 3 | 7 | 4.399996 | 0.8142939 | 2.50554 | 2.329e-09 | 10.85843 | 8.46e-09
2018-04-01 12:45 | 63408.55 | 3840.0004 | 3 | 7 | 4.400013 | 0.7690258 | 2.531946 | 2.329e-09 | 10.97462 | 8.46e-09
2018-04-01 12:47 | 63528.55 | 3960.0001 | 3 | 7 | 4.400046 | 0.7259827 | 2.556861 | 2.329e-09 | 11.08424 | 8.46e-09
2018-04-01 12:49 | 63648.55 | 4080.0002 | 3 | 7 | 4.400055 | 0.6853752 | 2.580377 | 2.329e-09 | 11.18771 | 8.46e-09
2018-04-01 12:51 | 63751.25 | 4182.7023 | 3 | 7 | 4.400083 | 0.6519899 | 2.599444 | 2.329e-09 | 11.27161 | 8.46e-09
2018-04-01 12:53 | 63871.3 | 120.0003 | 4 | 7 | 4.291133 | 0 | 2.599444 | 2.329e-09 | 11.27161 | 8.46e-09
2018-04-01 12:55 | 63991.3 | 240.0021 | 4 | 7 | 4.279523 | 0 | 2.599444 | 2.329e-09 | 11.27161 | 8.46e-09
2018-04-01 12:56 | 64051.3 | 300.0033 | 4 | 7 | 4.276439 | 0 | 2.599444 | 2.329e-09 | 11.27161 | 8.46e-09
2018-04-01 12:58 | 64171.38512 | 120.0011 | 5 | 7 | 3.941164 | -2.282186 | 2.599444 | 0.07606325 | 11.27161 | 0.3032845
2018-04-01 13:00 | 64291.38452 | 240.0005 | 5 | 7 | 3.897039 | -2.282153 | 2.599444 | 0.1521232 | 11.27161 | 0.6012694
2018-04-01 13:02 | 64411.38552 | 360.0015 | 5 | 7 | 3.860364 | -2.28207 | 2.599444 | 0.2281859 | 11.27161 | 0.8962741
2018-04-01 13:04 | 64531.38492 | 480.0009 | 5 | 7 | 3.826042 | -2.282121 | 2.599444 | 0.3042502 | 11.27161 | 1.188592
2018-04-01 13:06 | 64651.38512 | 600.0011 | 5 | 7 | 3.793857 | -2.282107 | 2.599444 | 0.3803183 | 11.27161 | 1.478395
2018-04-01 13:08 | 64771.38522 | 720.0012 | 5 | 7 | 3.762942 | -2.281781 | 2.599444 | 0.4563866 | 11.27161 | 1.765807
2018-04-01 13:10 | 64891.38522 | 840.0012 | 5 | 7 | 3.7326 | -2.282085 | 2.599444 | 0.5324663 | 11.27161 | 2.050927
2018-04-01 13:12 | 65011.38432 | 960.0003 | 5 | 7 | 3.703722 | -2.282101 | 2.599444 | 0.6085256 | 11.27161 | 2.333716
2018-04-01 13:14 | 65131.38462 | 1080.0006 | 5 | 7 | 3.676954 | -2.282155 | 2.599444 | 0.6845977 | 11.27161 | 2.614434
2018-04-01 13:16 | 65251.38532 | 1200.0013 | 5 | 7 | 3.652421 | -2.281915 | 2.599444 | 0.7606655 | 11.27161 | 2.893187
2018-04-01 13:18 | 65371.38412 | 1320.0001 | 5 | 7 | 3.629568 | -2.282068 | 2.599444 | 0.8367279 | 11.27161 | 3.170123
2018-04-01 13:20 | 65491.38562 | 1440.0016 | 5 | 7 | 3.607859 | -2.28207 | 2.599444 | 0.9128074 | 11.27161 | 3.445427
2018-04-01 13:22 | 65611.38472 | 1560.0007 | 5 | 7 | 3.587093 | -2.282164 | 2.599444 | 0.9888682 | 11.27161 | 3.719049
2018-04-01 13:24 | 65731.38522 | 1680.0012 | 5 | 7 | 3.567162 | -2.282165 | 2.599444 | 1.064939 | 11.27161 | 3.991159
2018-04-01 13:26 | 65851.38442 | 1800.0004 | 5 | 7 | 3.548016 | -2.281779 | 2.599444 | 1.141003 | 11.27161 | 4.261755
2018-04-01 13:28 | 65971.38422 | 1920.0002 | 5 | 7 | 3.529927 | -2.282134 | 2.599444 | 1.217078 | 11.27161 | 4.530974
2018-04-01 13:30 | 66091.38492 | 2040.0009 | 5 | 7 | 3.512722 | -2.28209 | 2.599444 | 1.29315 | 11.27161 | 4.798846
2018-04-01 13:32 | 66211.38512 | 2160.0011 | 5 | 7 | 3.496047 | -2.281818 | 2.599444 | 1.369213 | 11.27161 | 5.065394
2018-04-01 13:34 | 66331.38492 | 2280.0009 | 5 | 7 | 3.479824 | -2.282077 | 2.599444 | 1.445278 | 11.27161 | 5.330698
2018-04-01 13:36 | 66451.38502 | 2400.001 | 5 | 7 | 3.464154 | -2.281776 | 2.599444 | 1.521349 | 11.27161 | 5.594811
2018-04-01 13:38 | 66571.38512 | 2520.0011 | 5 | 7 | 3.448805 | -2.282099 | 2.599444 | 1.597409 | 11.27161 | 5.857707
2018-04-01 13:40 | 66691.38472 | 2640.0007 | 5 | 7 | 3.433469 | -2.282098 | 2.599444 | 1.673478 | 11.27161 | 6.119473
2018-04-01 13:42 | 66811.38422 | 2760.0002 | 5 | 7 | 3.418171 | -2.282138 | 2.599444 | 1.749552 | 11.27161 | 6.380087
2018-04-01 13:44 | 66931.38432 | 2880.0003 | 5 | 7 | 3.403594 | -2.282107 | 2.599444 | 1.825622 | 11.27161 | 6.639553
2018-04-01 13:46 | 67051.38572 | 3000.0017 | 5 | 7 | 3.387949 | -2.282052 | 2.599444 | 1.901694 | 11.27161 | 6.897885
2018-04-01 13:48 | 67171.38402 | 3120 | 5 | 7 | 3.370906 | -2.281928 | 2.599444 | 1.977758 | 11.27161 | 7.154953
2018-04-01 13:50 | 67291.38422 | 3240.0002 | 5 | 7 | 3.35143 | -2.282151 | 2.599444 | 2.053827 | 11.27161 | 7.410652
2018-04-01 13:52 | 67411.38482 | 3360.0008 | 5 | 7 | 3.328643 | -2.282063 | 2.599444 | 2.129895 | 11.27161 | 7.664743
2018-04-01 13:54 | 67531.38482 | 3480.0008 | 5 | 7 | 3.302357 | -2.282125 | 2.599444 | 2.205958 | 11.27161 | 7.916959
2018-04-01 13:56 | 67651.38522 | 3600.0012 | 5 | 7 | 3.27157 | -2.282162 | 2.599444 | 2.282033 | 11.27161 | 8.167049
2018-04-01 13:58 | 67771.38472 | 3720.0007 | 5 | 7 | 3.234527 | -2.282099 | 2.599444 | 2.358103 | 11.27161 | 8.414557
2018-04-01 14:00 | 67891.38432 | 3840.0003 | 5 | 7 | 3.187658 | -2.282031 | 2.599444 | 2.434165 | 11.27161 | 8.658881
2018-04-01 14:02 | 68011.38472 | 3960.0007 | 5 | 7 | 3.124841 | -2.281788 | 2.599444 | 2.510234 | 11.27161 | 8.899096
2018-04-01 14:04 | 68131.38422 | 4080.0002 | 5 | 7 | 3.033155 | -2.282094 | 2.599444 | 2.586297 | 11.27161 | 9.133552
2018-04-01 14:04 | 68163.60792 | 4112.2239 | 5 | 7 | 2.999994 | -2.282134 | 2.599444 | 2.606732 | 11.27161 | 9.195204
2018-04-01 14:06 | 68283.65 | 120.0013 | 6 | 7 | 3.583169 | 0 | 2.599444 | 2.606735 | 11.27161 | 9.195213
2018-04-01 14:08 | 68403.65 | 240.0011 | 6 | 7 | 3.617784 | 0 | 2.599444 | 2.606735 | 11.27161 | 9.195213
2018-04-01 14:09 | 68463.65 | 300.0021 | 6 | 7 | 3.626912 | 0 | 2.599444 | 2.606735 | 11.27161 | 9.195213
2018-04-01 14:09 | 68463.66136 | 0.0048 | 7 | 8 | 3.627093 | 0 | 0 | 0 | 0 | 0
2018-04-01 14:11 | 68583.74 | 120.001 | 2 | 8 | 4.200233 | 4.01757 | 0.1474041 | 0 | 0.6162808 | 0
2018-04-01 14:13 | 68703.74 | 240.0005 | 2 | 8 | 4.200237 | 3.624489 | 0.2746794 | 0 | 1.150864 | 0
2018-04-01 14:15 | 68823.74 | 360.001 | 2 | 8 | 4.200169 | 3.300385 | 0.3897916 | 0 | 1.634357 | 0
2018-04-01 14:15 | 68841.75 | 378.0036 | 2 | 8 | 4.200171 | 3.259991 | 0.4061944 | 0 | 1.703251 | 0
2018-04-01 14:17 | 68961.76082 | 120.0023 | 3 | 8 | 4.223346 | 3.260115 | 0.5144618 | 0 | 2.159188 | 0
2018-04-01 14:19 | 69081.75992 | 240.0014 | 3 | 8 | 4.246434 | 3.260191 | 0.6231266 | 0 | 2.619375 | 0
2018-04-01 14:21 | 69201.75982 | 360.0013 | 3 | 8 | 4.270412 | 3.260107 | 0.7317744 | 0 | 3.082027 | 0
2018-04-01 14:23 | 69321.75862 | 480.0001 | 3 | 8 | 4.296402 | 3.260139 | 0.8404514 | 0 | 3.547513 | 0
2018-04-01 14:25 | 69441.76012 | 600.0016 | 3 | 8 | 4.324986 | 3.260006 | 0.9491204 | 0 | 4.015927 | 0
2018-04-01 14:27 | 69561.75972 | 720.0012 | 3 | 8 | 4.355753 | 3.259933 | 1.057766 | 0 | 4.487476 | 0
2018-04-01 14:29 | 69681.75872 | 840.0002 | 3 | 8 | 4.387613 | 3.259861 | 1.166434 | 0 | 4.962526 | 0
2018-04-01 14:31 | 69801.76012 | 960.0016 | 3 | 8 | 4.400154 | 3.068283 | 1.272991 | 0 | 5.431134 | 0
2018-04-01 14:33 | 69921.75892 | 1080.0004 | 3 | 8 | 4.400218 | 2.818335 | 1.370978 | 0 | 5.862297 | 0
2018-04-01 14:35 | 70041.75872 | 1200.0002 | 3 | 8 | 4.400141 | 2.602795 | 1.461213 | 0 | 6.259341 | 0
2018-04-01 14:37 | 70161.76082 | 1320.0023 | 3 | 8 | 4.400095 | 2.422428 | 1.544899 | 0 | 6.627573 | 0
2018-04-01 14:39 | 70281.75922 | 1440.0007 | 3 | 8 | 4.400136 | 2.261944 | 1.622912 | 0 | 6.970843 | 0
2018-04-01 14:41 | 70401.76062 | 1560.0021 | 3 | 8 | 4.400142 | 2.123871 | 1.695936 | 0 | 7.292157 | 0
2018-04-01 14:43 | 70521.75902 | 1680.0005 | 3 | 8 | 4.400136 | 2.005955 | 1.764693 | 0 | 7.594692 | 0
2018-04-01 14:45 | 70641.75992 | 1800.0014 | 3 | 8 | 4.400082 | 1.900341 | 1.829756 | 0 | 7.880979 | 0
2018-04-01 14:47 | 70761.76052 | 1920.002 | 3 | 8 | 4.40012 | 1.800583 | 1.891423 | 0 | 8.152316 | 0
2018-04-01 14:49 | 70881.75972 | 2040.0012 | 3 | 8 | 4.400143 | 1.707607 | 1.949861 | 0 | 8.409452 | 0
2018-04-01 14:51 | 71001.76082 | 2160.0023 | 3 | 8 | 4.40007 | 1.620119 | 2.005291 | 0 | 8.653347 | 0
2018-04-01 14:53 | 71121.75872 | 2280.0002 | 3 | 8 | 4.400085 | 1.538313 | 2.057922 | 0 | 8.884933 | 0
2018-04-01 14:55 | 71241.76022 | 2400.0017 | 3 | 8 | 4.400128 | 1.461452 | 2.107902 | 0 | 9.104844 | 0
2018-04-01 14:57 | 71361.75982 | 2520.0013 | 3 | 8 | 4.400026 | 1.387959 | 2.155379 | 0 | 9.313747 | 0
2018-04-01 14:59 | 71481.76072 | 2640.0022 | 3 | 8 | 4.399994 | 1.319088 | 2.200503 | 0 | 9.512297 | 0
2018-04-01 15:01 | 71601.75932 | 2760.0008 | 3 | 8 | 4.400081 | 1.253942 | 2.243395 | 0 | 9.701029 | 0
2018-04-01 15:03 | 71721.75952 | 2880.001 | 3 | 8 | 4.400013 | 1.188583 | 2.284095 | 0 | 9.88011 | 0
2018-04-01 15:05 | 71841.75962 | 3000.0011 | 3 | 8 | 4.400139 | 1.127193 | 2.322683 | 0 | 10.0499 | 0
2018-04-01 15:07 | 71961.76092 | 3120.0024 | 3 | 8 | 4.400066 | 1.066563 | 2.359223 | 0 | 10.21068 | 0
2018-04-01 15:09 | 72081.75862 | 3240.0001 | 3 | 8 | 4.400036 | 1.00921 | 2.393818 | 0 | 10.3629 | 0
2018-04-01 15:11 | 72201.76062 | 3360.0021 | 3 | 8 | 4.400051 | 0.9553595 | 2.426563 | 0 | 10.50698 | 0
2018-04-01 15:13 | 72321.76032 | 3480.0018 | 3 | 8 | 4.400021 | 0.9032526 | 2.457539 | 0 | 10.64327 | 0
2018-04-01 15:15 | 72441.75882 | 3600.0003 | 3 | 8 | 4.4001 | 0.8547659 | 2.486826 | 0 | 10.77214 | 0
2018-04-01 15:17 | 72561.75902 | 3720.0005 | 3 | 8 | 4.400064 | 0.8078594 | 2.514523 | 0 | 10.89401 | 0
2018-04-01 15:19 | 72681.75902 | 3840.0005 | 3 | 8 | 4.400043 | 0.7635412 | 2.540708 | 0 | 11.00922 | 0
2018-04-01 15:21 | 72801.75922 | 3960.0007 | 3 | 8 | 4.40011 | 0.7212887 | 2.565446 | 0 | 11.11807 | 0
2018-04-01 15:23 | 72921.76012 | 4080.0016 | 3 | 8 | 4.400078 | 0.6802778 | 2.588783 | 0 | 11.22076 | 0
2018-04-01 15:25 | 73008.88512 | 4167.1266 | 3 | 8 | 4.400039 | 0.6519928 | 2.604897 | 0 | 11.29166 | 0
2018-04-01 15:27 | 73128.93 | 120.0001 | 4 | 8 | 4.29065 | 0 | 2.604897 | 0 | 11.29166 | 0
2018-04-01 15:29 | 73248.93 | 240.0014 | 4 | 8 | 4.278991 | 0 | 2.604897 | 0 | 11.29166 | 0
2018-04-01 15:30 | 73308.93 | 300.002 | 4 | 8 | 4.275834 | 0 | 2.604897 | 0 | 11.29166 | 0
2018-04-01 15:32 | 73429 | 120.0005 | 5 | 8 | 3.941031 | -2.28212 | 2.604897 | 0.07605707 | 11.29166 | 0.3032261
2018-04-01 15:34 | 73549 | 240.0003 | 5 | 8 | 3.896997 | -2.281842 | 2.604897 | 0.1521228 | 11.29166 | 0.6012329
2018-04-01 15:36 | 73669 | 360.0009 | 5 | 8 | 3.859999 | -2.282084 | 2.604897 | 0.2281943 | 11.29166 | 0.896256
2018-04-01 15:38 | 73789 | 480.0011 | 5 | 8 | 3.825995 | -2.282151 | 2.604897 | 0.3042516 | 11.29166 | 1.188527
2018-04-01 15:40 | 73909 | 600.001 | 5 | 8 | 3.793698 | -2.281818 | 2.604897 | 0.3803225 | 11.29166 | 1.478336
2018-04-01 15:42 | 74029 | 720.0003 | 5 | 8 | 3.762435 | -2.28214 | 2.604897 | 0.4563905 | 11.29166 | 1.765721
2018-04-01 15:44 | 74149 | 840.0002 | 5 | 8 | 3.731824 | -2.282126 | 2.604897 | 0.5324608 | 11.29166 | 2.050764
2018-04-01 15:46 | 74269 | 960.0009 | 5 | 8 | 3.702429 | -2.282092 | 2.604897 | 0.608531 | 11.29166 | 2.333516
2018-04-01 15:48 | 74389 | 1080.001 | 5 | 8 | 3.675113 | -2.282092 | 2.604897 | 0.6845931 | 11.29166 | 2.614077
2018-04-01 15:50 | 74509 | 1200.001 | 5 | 8 | 3.649932 | -2.282129 | 2.604897 | 0.7606553 | 11.29166 | 2.892643
2018-04-01 15:52 | 74629 | 1320.0006 | 5 | 8 | 3.626916 | -2.282096 | 2.604897 | 0.8367343 | 11.29166 | 3.169437
2018-04-01 15:54 | 74749.01 | 1440.0016 | 5 | 8 | 3.605171 | -2.282197 | 2.604897 | 0.9128001 | 11.29166 | 3.44449
2018-04-01 15:56 | 74869 | 1560.0005 | 5 | 8 | 3.583885 | -2.282098 | 2.604897 | 0.9888633 | 11.29166 | 3.717896
2018-04-01 15:58 | 74989 | 1680.0007 | 5 | 8 | 3.563595 | -2.282148 | 2.604897 | 1.064931 | 11.29166 | 3.989735
2018-04-01 16:00 | 75109 | 1800.0007 | 5 | 8 | 3.544453 | -2.281937 | 2.604897 | 1.141003 | 11.29166 | 4.260091
2018-04-01 16:02 | 75229 | 1920.0006 | 5 | 8 | 3.526093 | -2.282207 | 2.604897 | 1.217077 | 11.29166 | 4.529033
2018-04-01 16:04 | 75349 | 2040.0011 | 5 | 8 | 3.508295 | -2.282143 | 2.604897 | 1.293136 | 11.29166 | 4.79654
2018-04-01 16:06 | 75469 | 2160.0003 | 5 | 8 | 3.491617 | -2.282162 | 2.604897 | 1.369202 | 11.29166 | 5.06276
2018-04-01 16:08 | 75589 | 2280 | 5 | 8 | 3.475613 | -2.282188 | 2.604897 | 1.445281 | 11.29166 | 5.327786
2018-04-01 16:10 | 75709.01 | 2400.0016 | 5 | 8 | 3.460092 | -2.281788 | 2.604897 | 1.521347 | 11.29166 | 5.59157
2018-04-01 16:12 | 75829.01 | 2520.0015 | 5 | 8 | 3.445146 | -2.282148 | 2.604897 | 1.597412 | 11.29166 | 5.854187
2018-04-01 16:14 | 75949 | 2640.0007 | 5 | 8 | 3.430521 | -2.282123 | 2.604897 | 1.673486 | 11.29166 | 6.115716
2018-04-01 16:16 | 76069 | 2760.0008 | 5 | 8 | 3.415582 | -2.282125 | 2.604897 | 1.749544 | 11.29166 | 6.376071
2018-04-01 16:18 | 76189.01 | 2880.0015 | 5 | 8 | 3.400095 | -2.282151 | 2.604897 | 1.82561 | 11.29166 | 6.635295
2018-04-01 16:20 | 76309 | 3000.0012 | 5 | 8 | 3.383455 | -2.282165 | 2.604897 | 1.901691 | 11.29166 | 6.893358
2018-04-01 16:22 | 76429 | 3120.0013 | 5 | 8 | 3.364808 | -2.282096 | 2.604897 | 1.977755 | 11.29166 | 7.150018
2018-04-01 16:24 | 76549 | 3240.0003 | 5 | 8 | 3.344372 | -2.282186 | 2.604897 | 2.053818 | 11.29166 | 7.405193
2018-04-01 16:26 | 76669 | 3360.0008 | 5 | 8 | 3.321283 | -2.282099 | 2.604897 | 2.129886 | 11.29166 | 7.658732
2018-04-01 16:28 | 76789.01 | 3480.0016 | 5 | 8 | 3.2952 | -2.281869 | 2.604897 | 2.205962 | 11.29166 | 7.910434
2018-04-01 16:30 | 76909.01 | 3600.0015 | 5 | 8 | 3.264305 | -2.28217 | 2.604897 | 2.282026 | 11.29166 | 8.159937
2018-04-01 16:32 | 77029 | 3720.0013 | 5 | 8 | 3.226453 | -2.282166 | 2.604897 | 2.358098 | 11.29166 | 8.40687
2018-04-01 16:34 | 77149 | 3840.0004 | 5 | 8 | 3.178727 | -2.281829 | 2.604897 | 2.434157 | 11.29166 | 8.650536
2018-04-01 16:36 | 77269 | 3960.0002 | 5 | 8 | 3.114266 | -2.282153 | 2.604897 | 2.510225 | 11.29166 | 8.890015
2018-04-01 16:38 | 77389 | 4080.0009 | 5 | 8 | 3.020713 | -2.282165 | 2.604897 | 2.586288 | 11.29166 | 9.123596
2018-04-01 16:38 | 77409.45 | 4100.4458 | 5 | 8 | 2.999999 | -2.281825 | 2.604897 | 2.599244 | 11.29166 | 9.162601
2018-04-01 16:40 | 77529.5 | 120.0007 | 6 | 8 | 3.585818 | 0 | 2.604897 | 2.599244 | 11.29166 | 9.162601
2018-04-01 16:42 | 77649.5 | 240.0006 | 6 | 8 | 3.620718 | 0 | 2.604897 | 2.599244 | 11.29166 | 9.162601
2018-04-01 16:43 | 77709.51 | 300.0043 | 6 | 8 | 3.629941 | 0 | 2.604897 | 2.599244 | 11.29166 | 9.162601
2018-04-01 16:43 | 77709.51 | 0.0027 | 7 | 9 | 3.629811 | 0 | 0 | 0 | 0 | 0
2018-04-01 16:45 | 77829.59 | 120.0001 | 2 | 9 | 4.200208 | 3.991556 | 0.1467257 | 2.192e-09 | 0.6135985 | 7.956e-09
2018-04-01 16:47 | 77949.59 | 240.0014 | 2 | 9 | 4.200171 | 3.601204 | 0.2731665 | 2.192e-09 | 1.144676 | 7.956e-09
2018-04-01 16:49 | 78069.59 | 360.0004 | 2 | 9 | 4.200109 | 3.284573 | 0.3876876 | 2.192e-09 | 1.625685 | 7.956e-09
2018-04-01 16:49 | 78080.6 | 371.0073 | 2 | 9 | 4.200128 | 3.259996 | 0.3976868 | 2.192e-09 | 1.667684 | 7.956e-09
2018-04-01 16:51 | 78200.61 | 120.0003 | 3 | 9 | 4.223362 | 3.260115 | 0.5059687 | 2.192e-09 | 2.123679 | 7.956e-09
2018-04-01 16:53 | 78320.61 | 240.0009 | 3 | 9 | 4.246224 | 3.259871 | 0.6146342 | 2.192e-09 | 2.583853 | 7.956e-09
2018-04-01 16:55 | 78440.61 | 360.0004 | 3 | 9 | 4.270234 | 3.259855 | 0.7232982 | 2.192e-09 | 3.046554 | 7.956e-09
2018-04-01 16:57 | 78560.61 | 480.0003 | 3 | 9 | 4.296676 | 3.259884 | 0.831957 | 2.192e-09 | 3.511965 | 7.956e-09
2018-04-01 16:59 | 78680.61 | 600.0009 | 3 | 9 | 4.325272 | 3.259933 | 0.9406183 | 2.192e-09 | 3.980381 | 7.956e-09
2018-04-01 17:01 | 78800.61 | 720.0014 | 3 | 9 | 4.355644 | 3.259924 | 1.049289 | 2.192e-09 | 4.452044 | 7.956e-09
2018-04-01 17:03 | 78920.61 | 840.0003 | 3 | 9 | 4.387536 | 3.259933 | 1.15793 | 2.192e-09 | 4.926965 | 7.956e-09
2018-04-01 17:05 | 79040.61 | 960.001 | 3 | 9 | 4.400109 | 3.069618 | 1.264538 | 2.192e-09 | 5.395796 | 7.956e-09
2018-04-01 17:07 | 79160.61 | 1080.0001 | 3 | 9 | 4.400173 | 2.821363 | 1.362636 | 2.192e-09 | 5.82744 | 7.956e-09
2018-04-01 17:09 | 79280.61 | 1200.0006 | 3 | 9 | 4.400099 | 2.609768 | 1.45306 | 2.192e-09 | 6.225323 | 7.956e-09
2018-04-01 17:11 | 79400.61 | 1320.0012 | 3 | 9 | 4.400094 | 2.429152 | 1.536971 | 2.192e-09 | 6.594543 | 7.956e-09
2018-04-01 17:13 | 79520.61 | 1440.0002 | 3 | 9 | 4.40018 | 2.274483 | 1.615296 | 2.192e-09 | 6.93918 | 7.956e-09
2018-04-01 17:15 | 79640.61 | 1560.0024 | 3 | 9 | 4.400108 | 2.138021 | 1.688762 | 2.192e-09 | 7.262443 | 7.956e-09
2018-04-01 17:17 | 79760.61 | 1680.0013 | 3 | 9 | 4.400036 | 2.016956 | 1.757973 | 2.192e-09 | 7.566978 | 7.956e-09
2018-04-01 17:19 | 79880.61 | 1800.0004 | 3 | 9 | 4.400134 | 1.908859 | 1.823377 | 2.192e-09 | 7.85476 | 7.956e-09
2018-04-01 17:21 | 80000.61 | 1920.0017 | 3 | 9 | 4.400106 | 1.809544 | 1.885302 | 2.192e-09 | 8.12724 | 7.956e-09
2018-04-01 17:23 | 80120.61 | 2040.0007 | 3 | 9 | 4.400071 | 1.717737 | 1.94407 | 2.192e-09 | 8.385824 | 7.956e-09
2018-04-01 17:25 | 80240.61 | 2160.0004 | 3 | 9 | 4.400081 | 1.631908 | 1.999878 | 2.192e-09 | 8.631386 | 7.956e-09
2018-04-01 17:27 | 80360.61 | 2280.001 | 3 | 9 | 4.400115 | 1.553122 | 2.05294 | 2.192e-09 | 8.864861 | 7.956e-09
2018-04-01 17:29 | 80480.61 | 2400.0012 | 3 | 9 | 4.400023 | 1.476038 | 2.103416 | 2.192e-09 | 9.086961 | 7.956e-09
2018-04-01 17:31 | 80600.61 | 2520.0024 | 3 | 9 | 4.400083 | 1.403354 | 2.151406 | 2.192e-09 | 9.298121 | 7.956e-09
2018-04-01 17:33 | 80720.61 | 2640.0009 | 3 | 9 | 4.400106 | 1.331969 | 2.196979 | 2.192e-09 | 9.498643 | 7.956e-09
2018-04-01 17:35 | 80840.61 | 2760 | 3 | 9 | 4.40008 | 1.262357 | 2.240206 | 2.192e-09 | 9.688845 | 7.956e-09
2018-04-01 17:37 | 80960.61 | 2880.0024 | 3 | 9 | 4.400132 | 1.197172 | 2.281182 | 2.192e-09 | 9.869146 | 7.956e-09
2018-04-01 17:39 | 81080.61 | 3000.0007 | 3 | 9 | 4.400018 | 1.132989 | 2.320002 | 2.192e-09 | 10.03996 | 7.956e-09
2018-04-01 17:41 | 81200.61 | 3120.0013 | 3 | 9 | 4.400002 | 1.072474 | 2.356757 | 2.192e-09 | 10.20168 | 7.956e-09
2018-04-01 17:43 | 81320.61 | 3240.0005 | 3 | 9 | 4.400081 | 1.016218 | 2.391568 | 2.192e-09 | 10.35485 | 7.956e-09
2018-04-01 17:45 | 81440.61 | 3360.0005 | 3 | 9 | 4.400086 | 0.9603796 | 2.4245 | 2.192e-09 | 10.49975 | 7.956e-09
2018-04-01 17:47 | 81560.61 | 3480.0008 | 3 | 9 | 4.400022 | 0.9070683 | 2.455618 | 2.192e-09 | 10.63668 | 7.956e-09
2018-04-01 17:49 | 81680.61 | 3600.0015 | 3 | 9 | 4.400055 | 0.8586321 | 2.485031 | 2.192e-09 | 10.7661 | 7.956e-09
2018-04-01 17:51 | 81800.61 | 3720.0015 | 3 | 9 | 4.399977 | 0.8118725 | 2.51288 | 2.192e-09 | 10.88863 | 7.956e-09
2018-04-01 17:53 | 81920.61 | 3840.0015 | 3 | 9 | 4.400063 | 0.7682552 | 2.539212 | 2.192e-09 | 11.00449 | 7.956e-09
2018-04-01 17:55 | 82040.61 | 3960.0001 | 3 | 9 | 4.400095 | 0.7262487 | 2.564107 | 2.192e-09 | 11.11403 | 7.956e-09
2018-04-01 17:57 | 82160.61 | 4080.0023 | 3 | 9 | 4.40007 | 0.6862984 | 2.587634 | 2.192e-09 | 11.21755 | 7.956e-09
2018-04-01 17:59 | 82265.93 | 4185.3234 | 3 | 9 | 4.400044 | 0.6519833 | 2.6072 | 2.192e-09 | 11.30365 | 7.956e-09
2018-04-01 18:01 | 82385.97 | 120.0016 | 4 | 9 | 4.292614 | 0 | 2.6072 | 2.192e-09 | 11.30365 | 7.956e-09
2018-04-01 18:03 | 82505.97 | 240.0014 | 4 | 9 | 4.281204 | 0 | 2.6072 | 2.192e-09 | 11.30365 | 7.956e-09
2018-04-01 18:04 | 82565.98 | 300.0031 | 4 | 9 | 4.27812 | 0 | 2.6072 | 2.192e-09 | 11.30365 | 7.956e-09
2018-04-01 18:06 | 82686.06278 | 120.001 | 5 | 9 | 3.94707 | -2.281906 | 2.6072 | 0.07605948 | 11.30365 | 0.3036535
2018-04-01 18:08 | 82806.06188 | 240.0001 | 5 | 9 | 3.903326 | -2.282164 | 2.6072 | 0.152123 | 11.30365 | 0.6021226
2018-04-01 18:10 | 82926.06278 | 360.001 | 5 | 9 | 3.866631 | -2.282148 | 2.6072 | 0.2281932 | 11.30365 | 0.8976362
2018-04-01 18:12 | 83046.06288 | 480.0011 | 5 | 9 | 3.832458 | -2.282165 | 2.6072 | 0.3042579 | 11.30365 | 1.190438
2018-04-01 18:14 | 83166.06278 | 600.001 | 5 | 9 | 3.800129 | -2.282111 | 2.6072 | 0.3803286 | 11.30365 | 1.480737
2018-04-01 18:16 | 83286.06298 | 720.0012 | 5 | 9 | 3.768719 | -2.282129 | 2.6072 | 0.45639 | 11.30365 | 1.768582
2018-04-01 18:18 | 83406.06268 | 840.0009 | 5 | 9 | 3.73816 | -2.282077 | 2.6072 | 0.5324649 | 11.30365 | 2.054119
2018-04-01 18:20 | 83526.06288 | 960.0011 | 5 | 9 | 3.708878 | -2.282033 | 2.6072 | 0.6085211 | 11.30365 | 2.337306
2018-04-01 18:22 | 83646.06328 | 1080.0015 | 5 | 9 | 3.681586 | -2.282077 | 2.6072 | 0.6845959 | 11.30365 | 2.618405
2018-04-01 18:24 | 83766.06188 | 1200.0001 | 5 | 9 | 3.656199 | -2.282038 | 2.6072 | 0.7606685 | 11.30365 | 2.897498
2018-04-01 18:26 | 83886.06308 | 1320.0013 | 5 | 9 | 3.632368 | -2.282083 | 2.6072 | 0.8367399 | 11.30365 | 3.174712
2018-04-01 18:28 | 84006.06228 | 1440.0005 | 5 | 9 | 3.609915 | -2.282104 | 2.6072 | 0.9128013 | 11.30365 | 3.450132
2018-04-01 18:30 | 84126.06228 | 1560.0005 | 5 | 9 | 3.588524 | -2.282038 | 2.6072 | 0.9888715 | 11.30365 | 3.723922
2018-04-01 18:32 | 84246.06298 | 1680.0012 | 5 | 9 | 3.567835 | -2.282126 | 2.6072 | 1.064938 | 11.30365 | 3.996096
2018-04-01 18:34 | 84366.06268 | 1800.0009 | 5 | 9 | 3.548196 | -2.282048 | 2.6072 | 1.14101 | 11.30365 | 4.266753
2018-04-01 18:36 | 84486.06188 | 1920.0001 | 5 | 9 | 3.52982 | -2.28207 | 2.6072 | 1.217075 | 11.30365 | 4.53594
2018-04-01 18:38 | 84606.06298 | 2040.0012 | 5 | 9 | 3.512504 | -2.282059 | 2.6072 | 1.293141 | 11.30365 | 4.803777
2018-04-01 18:40 | 84726.06198 | 2160.0002 | 5 | 9 | 3.495582 | -2.282121 | 2.6072 | 1.369209 | 11.30365 | 5.070321
2018-04-01 18:42 | 84846.06208 | 2280.0003 | 5 | 9 | 3.479319 | -2.282116 | 2.6072 | 1.44528 | 11.30365 | 5.33561
2018-04-01 18:44 | 84966.06328 | 2400.0015 | 5 | 9 | 3.463869 | -2.282037 | 2.6072 | 1.521348 | 11.30365 | 5.599679
2018-04-01 18:46 | 85086.06268 | 2520.0009 | 5 | 9 | 3.448547 | -2.282065 | 2.6072 | 1.597421 | 11.30365 | 5.862601
2018-04-01 18:48 | 85206.06198 | 2640.0002 | 5 | 9 | 3.433314 | -2.282092 | 2.6072 | 1.673483 | 11.30365 | 6.124325
2018-04-01 18:50 | 85326.06188 | 2760.0001 | 5 | 9 | 3.417893 | -2.281994 | 2.6072 | 1.749553 | 11.30365 | 6.384912
2018-04-01 18:52 | 85446.06268 | 2880.0009 | 5 | 9 | 3.402242 | -2.282149 | 2.6072 | 1.825618 | 11.30365 | 6.6443
2018-04-01 18:54 | 85566.06198 | 3000.0002 | 5 | 9 | 3.385251 | -2.282162 | 2.6072 | 1.90169 | 11.30365 | 6.902481
2018-04-01 18:56 | 85686.06198 | 3120.0002 | 5 | 9 | 3.366808 | -2.282146 | 2.6072 | 1.977758 | 11.30365 | 7.159294
2018-04-01 18:58 | 85806.06308 | 3240.0013 | 5 | 9 | 3.346694 | -2.282068 | 2.6072 | 2.053832 | 11.30365 | 7.414668
2018-04-01 19:00 | 85926.06238 | 3360.0006 | 5 | 9 | 3.32433 | -2.282138 | 2.6072 | 2.129899 | 11.30365 | 7.668409
2018-04-01 19:02 | 86046.06328 | 3480.0015 | 5 | 9 | 3.297936 | -2.282013 | 2.6072 | 2.205957 | 11.30365 | 7.920278
2018-04-01 19:04 | 86166.06338 | 3600.0016 | 5 | 9 | 3.267007 | -2.28214 | 2.6072 | 2.282032 | 11.30365 | 8.170022
2018-04-01 19:06 | 86286.06218 | 3720.0004 | 5 | 9 | 3.230095 | -2.282045 | 2.6072 | 2.358094 | 11.30365 | 8.417165
2018-04-01 19:08 | 86406.06198 | 3840.0002 | 5 | 9 | 3.183408 | -2.282068 | 2.6072 | 2.434167 | 11.30365 | 8.661185
2018-04-01 19:10 | 86526.06258 | 3960.0008 | 5 | 9 | 3.121668 | -2.282116 | 2.6072 | 2.51023 | 11.30365 | 8.901094
2018-04-01 19:12 | 86646.06278 | 4080.001 | 5 | 9 | 3.032751 | -2.282126 | 2.6072 | 2.586303 | 11.30365 | 9.135434
2018-04-01 19:13 | 86678.90458 | 4112.8428 | 5 | 9 | 2.999996 | -2.282153 | 2.6072 | 2.607112 | 11.30365 | 9.198209
2018-04-01 19:15 | 86798.95 | 120.0011 | 6 | 9 | 3.584745 | 0 | 2.6072 | 2.607112 | 11.30365 | 9.198209
2018-04-01 19:17 | 86918.96 | 240.0015 | 6 | 9 | 3.61981 | 0 | 2.6072 | 2.607112 | 11.30365 | 9.198209
2018-04-01 19:18 | 86978.96 | 300.0037 | 6 | 9 | 3.62904 | 0 | 2.6072 | 2.607112 | 11.30365 | 9.198209
2018-04-01 19:18 | 86978.96 | 0.0026 | 7 | 10 | 3.629038 | 0 | 0 | 0 | 0 | 0
2018-04-01 19:20 | 87099.04 | 120.0001 | 2 | 10 | 4.200232 | 3.96793 | 0.1461783 | 0 | 0.611345 | 0
2018-04-01 19:22 | 87219.04 | 240.0011 | 2 | 10 | 4.200143 | 3.579784 | 0.2718435 | 0 | 1.139164 | 0
2018-04-01 19:24 | 87339.04 | 360.0009 | 2 | 10 | 4.200232 | 3.264948 | 0.3856477 | 0 | 1.617163 | 0
2018-04-01 19:24 | 87340.66 | 361.6127 | 2 | 10 | 4.200138 | 3.259996 | 0.3871013 | 0 | 1.623268 | 0
2018-04-01 19:26 | 87460.67 | 120.0011 | 3 | 10 | 4.22381 | 3.260155 | 0.4953772 | 0 | 2.079273 | 0
2018-04-01 19:28 | 87580.67 | 240.0019 | 3 | 10 | 4.246483 | 3.259857 | 0.60405 | 0 | 2.539529 | 0
2018-04-01 19:30 | 87700.67 | 360.0008 | 3 | 10 | 4.269873 | 3.259872 | 0.712703 | 0 | 3.00217 | 0
2018-04-01 19:32 | 87820.67 | 480.001 | 3 | 10 | 4.295853 | 3.259853 | 0.8213742 | 0 | 3.467567 | 0
2018-04-01 19:34 | 87940.67 | 600.0007 | 3 | 10 | 4.32403 | 3.259846 | 0.9300394 | 0 | 3.93589 | 0
2018-04-01 19:36 | 88060.67 | 720.0015 | 3 | 10 | 4.354138 | 3.259867 | 1.0387 | 0 | 4.407362 | 0
2018-04-01 19:38 | 88180.67 | 840.0013 | 3 | 10 | 4.385804 | 3.259848 | 1.14736 | 0 | 4.882195 | 0
2018-04-01 19:40 | 88300.67 | 960.0013 | 3 | 10 | 4.400126 | 3.082813 | 1.254251 | 0 | 5.352194 | 0
2018-04-01 19:42 | 88420.67 | 1080.0009 | 3 | 10 | 4.400201 | 2.833515 | 1.352741 | 0 | 5.785564 | 0
2018-04-01 19:44 | 88540.67 | 1200.0014 | 3 | 10 | 4.400132 | 2.619473 | 1.443519 | 0 | 6.185001 | 0
2018-04-01 19:46 | 88660.67 | 1320.0006 | 3 | 10 | 4.400182 | 2.437035 | 1.527695 | 0 | 6.555391 | 0
2018-04-01 19:48 | 88780.67 | 1440.0004 | 3 | 10 | 4.400142 | 2.280779 | 1.606243 | 0 | 6.901009 | 0
2018-04-01 19:50 | 88900.67 | 1560.001 | 3 | 10 | 4.400111 | 2.142897 | 1.679913 | 0 | 7.225166 | 0
2018-04-01 19:52 | 89020.67 | 1680.0016 | 3 | 10 | 4.400118 | 2.022417 | 1.749304 | 0 | 7.530497 | 0
2018-04-01 19:54 | 89140.67 | 1800.0014 | 3 | 10 | 4.400076 | 1.912788 | 1.814852 | 0 | 7.818915 | 0
2018-04-01 19:56 | 89260.67 | 1920.0003 | 3 | 10 | 4.400107 | 1.814635 | 1.87695 | 0 | 8.092152 | 0
2018-04-01 19:58 | 89380.67 | 2040.0007 | 3 | 10 | 4.40004 | 1.723535 | 1.935906 | 0 | 8.3515625 | 0
2018-04-01 20:00 | 89500.67 | 2160.0013 | 3 | 10 | 4.400031 | 1.637963 | 1.991926 | 0 | 8.598057 | 0
2018-04-01 20:02 | 89620.67 | 2280.0019 | 3 | 10 | 4.400141 | 1.55694 | 2.045161 | 0 | 8.832295 | 0
2018-04-01 20:04 | 89740.67 | 2400.0002 | 3 | 10 | 4.40007 | 1.477972 | 2.095721 | 0 | 9.054765 | 0
2018-04-01 20:06 | 89860.67 | 2520.0016 | 3 | 10 | 4.400054 | 1.402358 | 2.143723 | 0 | 9.265975 | 0
2018-04-01 20:08 | 89980.67 | 2640.0006 | 3 | 10 | 4.400083 | 1.330562 | 2.189267 | 0 | 9.466376 | 0
2018-04-01 20:10 | 90100.67 | 2760.0004 | 3 | 10 | 4.400136 | 1.263876 | 2.232485 | 0 | 9.656536 | 0
2018-04-01 20:12 | 90220.67 | 2880.0013 | 3 | 10 | 4.40007 | 1.199462 | 2.273514 | 0 | 9.837068 | 0
2018-04-01 20:14 | 90340.67 | 3000.0001 | 3 | 10 | 4.400117 | 1.138387 | 2.312471 | 0 | 10.00848 | 0
2018-04-01 20:16 | 90460.67 | 3120.0008 | 3 | 10 | 4.400114 | 1.078634 | 2.349401 | 0 | 10.17098 | 0
2018-04-01 20:18 | 90580.67 | 3240.0015 | 3 | 10 | 4.400038 | 1.019521 | 2.384358 | 0 | 10.32479 | 0
2018-04-01 20:20 | 90700.67 | 3360.0004 | 3 | 10 | 4.40005 | 0.9647713 | 2.417423 | 0 | 10.47028 | 0
2018-04-01 20:22 | 90820.67 | 3480.001 | 3 | 10 | 4.400057 | 0.913228 | 2.448716 | 0 | 10.60797 | 0
2018-04-01 20:24 | 90940.67 | 3600.0009 | 3 | 10 | 4.400001 | 0.863286 | 2.478326 | 0 | 10.73826 | 0
2018-04-01 20:26 | 91060.67 | 3720.0005 | 3 | 10 | 4.400044 | 0.816473 | 2.506326 | 0 | 10.86146 | 0
2018-04-01 20:28 | 91180.67 | 3840.0011 | 3 | 10 | 4.400067 | 0.7712088 | 2.532783 | 0 | 10.97787 | 0
2018-04-01 20:30 | 91300.67 | 3960.0009 | 3 | 10 | 4.400082 | 0.7277536 | 2.557752 | 0 | 11.08774 | 0
2018-04-01 20:32 | 91420.67 | 4080.0015 | 3 | 10 | 4.400038 | 0.6863451 | 2.581315 | 0 | 11.19141 | 0
2018-04-01 20:34 | 91528.08 | 4187.4098 | 3 | 10 | 4.400031 | 0.6519928 | 2.601279 | 0 | 11.27926 | 0
2018-04-01 20:36 | 91648.13 | 120.0017 | 4 | 10 | 4.291095 | 0 | 2.601279 | 0 | 11.27926 | 0
2018-04-01 20:38 | 91768.13 | 240.0007 | 4 | 10 | 4.279452 | 0 | 2.601279 | 0 | 11.27926 | 0
2018-04-01 20:39 | 91828.13 | 300.0027 | 4 | 10 | 4.27636 | 0 | 2.601279 | 0 | 11.27926 | 0
2018-04-01 20:41 | 91948.2 | 120.0007 | 5 | 10 | 3.942509 | -2.28214 | 2.601279 | 0.07605737 | 11.27926 | 0.3033386
2018-04-01 20:43 | 92068.2 | 240.0004 | 5 | 10 | 3.898548 | -2.282148 | 2.601279 | 0.1521245 | 11.27926 | 0.6014644
2018-04-01 20:45 | 92188.2 | 360.0009 | 5 | 10 | 3.861961 | -2.282157 | 2.601279 | 0.2281912 | 11.27926 | 0.8966046
2018-04-01 20:47 | 92308.2 | 480.0016 | 5 | 10 | 3.828054 | -2.282158 | 2.601279 | 0.304259 | 11.27926 | 1.189072
2018-04-01 20:49 | 92428.2 | 600.0013 | 5 | 10 | 3.795861 | -2.282104 | 2.601279 | 0.3803164 | 11.27926 | 1.47899
2018-04-01 20:51 | 92548.2 | 720.0003 | 5 | 10 | 3.764725 | -2.282134 | 2.601279 | 0.4563893 | 11.27926 | 1.766567
2018-04-01 20:53 | 92668.2 | 840.0001 | 5 | 10 | 3.734233 | -2.282116 | 2.601279 | 0.5324504 | 11.27926 | 2.051753
2018-04-01 20:55 | 92788.2 | 960.0006 | 5 | 10 | 3.704817 | -2.282188 | 2.601279 | 0.6085172 | 11.27926 | 2.334675
2018-04-01 20:57 | 92908.2 | 1080.0011 | 5 | 10 | 3.677457 | -2.282107 | 2.601279 | 0.6845952 | 11.27926 | 2.615475
2018-04-01 20:59 | 93028.2 | 1200.0005 | 5 | 10 | 3.652326 | -2.282192 | 2.601279 | 0.7606517 | 11.27926 | 2.894204
2018-04-01 21:01 | 93148.2 | 1320.0013 | 5 | 10 | 3.628746 | -2.282148 | 2.601279 | 0.8367287 | 11.27926 | 3.171155
2018-04-01 21:03 | 93268.2 | 1440.0003 | 5 | 10 | 3.606637 | -2.282059 | 2.601279 | 0.9127955 | 11.27926 | 3.446331
2018-04-01 21:05 | 93388.2 | 1560.001 | 5 | 10 | 3.585928 | -2.281801 | 2.601279 | 0.9888537 | 11.27926 | 3.719848
2018-04-01 21:07 | 93508.2 | 1680.0014 | 5 | 10 | 3.566029 | -2.282043 | 2.601279 | 1.064932 | 11.27926 | 3.991894
2018-04-01 21:09 | 93628.2 | 1800.0004 | 5 | 10 | 3.547042 | -2.282109 | 2.601279 | 1.140998 | 11.27926 | 4.262422
2018-04-01 21:11 | 93748.2 | 1920.0003 | 5 | 10 | 3.528682 | -2.282153 | 2.601279 | 1.217067 | 11.27926 | 4.531538
2018-04-01 21:13 | 93868.2 | 2040.0007 | 5 | 10 | 3.510999 | -2.282079 | 2.601279 | 1.293131 | 11.27926 | 4.799267
2018-04-01 21:15 | 93988.2 | 2160.0013 | 5 | 10 | 3.494022 | -2.282148 | 2.601279 | 1.369202 | 11.27926 | 5.065701
2018-04-01 21:17 | 94108.2 | 2280.0002 | 5 | 10 | 3.477865 | -2.282118 | 2.601279 | 1.445268 | 11.27926 | 5.330858
2018-04-01 21:19 | 94228.2 | 2400.0007 | 5 | 10 | 3.462246 | -2.28207 | 2.601279 | 1.521334 | 11.27926 | 5.59481
2018-04-01 21:21 | 94348.2 | 2520.0013 | 5 | 10 | 3.447035 | -2.282171 | 2.601279 | 1.597398 | 11.27926 | 5.857583
2018-04-01 21:23 | 94468.2 | 2640.0002 | 5 | 10 | 3.432028 | -2.282107 | 2.601279 | 1.673471 | 11.27926 | 6.119237
2018-04-01 21:25 | 94588.2 | 2760.0007 | 5 | 10 | 3.417104 | -2.282168 | 2.601279 | 1.749541 | 11.27926 | 6.379748
2018-04-01 21:27 | 94708.2 | 2880.0013 | 5 | 10 | 3.401679 | -2.282145 | 2.601279 | 1.825599 | 11.27926 | 6.639064
2018-04-01 21:29 | 94828.2 | 3000.001 | 5 | 10 | 3.385355 | -2.28214 | 2.601279 | 1.901669 | 11.27926 | 6.897218
2018-04-01 21:31 | 94948.2 | 3120.0001 | 5 | 10 | 3.36787 | -2.282182 | 2.601279 | 1.977743 | 11.27926 | 7.154103
2018-04-01 21:33 | 95068.2 | 3240.0005 | 5 | 10 | 3.348287 | -2.28179 | 2.601279 | 2.053803 | 11.27926 | 7.409533
2018-04-01 21:35 | 95188.2 | 3360.0012 | 5 | 10 | 3.326116 | -2.28218 | 2.601279 | 2.129873 | 11.27926 | 7.663408
2018-04-01 21:37 | 95308.2 | 3480.0001 | 5 | 10 | 3.300621 | -2.282164 | 2.601279 | 2.20595 | 11.27926 | 7.915505
2018-04-01 21:39 | 95428.2 | 3600.0001 | 5 | 10 | 3.270286 | -2.281928 | 2.601279 | 2.282012 | 11.27926 | 8.165437
2018-04-01 21:41 | 95548.2 | 3720.0014 | 5 | 10 | 3.232772 | -2.281893 | 2.601279 | 2.358078 | 11.27926 | 8.412813
2018-04-01 21:43 | 95668.2 | 3840.0004 | 5 | 10 | 3.185174 | -2.282184 | 2.601279 | 2.434143 | 11.27926 | 8.656985
2018-04-01 21:45 | 95788.2 | 3960.001 | 5 | 10 | 3.121561 | -2.282063 | 2.601279 | 2.510206 | 11.27926 | 8.896962
2018-04-01 21:47 | 95908.2 | 4080.0016 | 5 | 10 | 3.02938 | -2.281827 | 2.601279 | 2.58627 | 11.27926 | 9.131154
2018-04-01 21:47 | 95936.66 | 4108.4586 | 5 | 10 | 2.999998 | -2.282223 | 2.601279 | 2.604318 | 11.27926 | 9.185569
2018-04-01 21:49 | 96056.7 | 120.0005 | 6 | 10 | 3.582129 | 0 | 2.601279 | 2.604318 | 11.27926 | 9.185569
2018-04-01 21:51 | 96176.7 | 240.0004 | 6 | 10 | 3.617151 | 0 | 2.601279 | 2.604318 | 11.27926 | 9.185569
2018-04-01 21:52 | 96236.7 | 300.0032 | 6 | 10 | 3.626422 | 0 | 2.601279 | 2.604318 | 11.27926 | 9.185569
2018-04-01 21:52 | 96236.72 | 0.0026 | 7 | 11 | 3.626454 | 0 | 0 | 0 | 0 | 0
2018-04-01 21:54 | 96356.8 | 120.0001 | 2 | 11 | 4.200178 | 3.995678 | 0.146899 | 0 | 0.6142256 | 0
2018-04-01 21:56 | 96476.8 | 240.0005 | 2 | 11 | 4.200225 | 3.613136 | 0.273562 | 0 | 1.146236 | 0
2018-04-01 21:58 | 96596.8 | 360.0027 | 2 | 11 | 4.200232 | 3.294321 | 0.3884168 | 0 | 1.628648 | 0
2018-04-01 21:58 | 96611.74 | 374.9387 | 2 | 11 | 4.200188 | 3.259981 | 0.4020229 | 0 | 1.685796 | 0
2018-04-01 22:00 | 96731.75 | 120.0008 | 3 | 11 | 4.223558 | 3.259941 | 0.5102996 | 0 | 2.141786 | 0
2018-04-01 22:02 | 96851.76 | 240.0022 | 3 | 11 | 4.245924 | 3.260126 | 0.6189653 | 0 | 2.601963 | 0
2018-04-01 22:04 | 96971.75 | 360.0013 | 3 | 11 | 4.269461 | 3.260206 | 0.7276204 | 0 | 3.064558 | 0
2018-04-01 22:06 | 97091.76 | 480.0019 | 3 | 11 | 4.295418 | 3.259871 | 0.8362817 | 0 | 3.529873 | 0
2018-04-01 22:08 | 97211.76 | 600.0017 | 3 | 11 | 4.323658 | 3.259945 | 0.9449358 | 0 | 3.998099 | 0
2018-04-01 22:10 | 97331.75 | 720.0005 | 3 | 11 | 4.354209 | 3.259872 | 1.053601 | 0 | 4.469575 | 0
2018-04-01 22:12 | 97451.75 | 840.0011 | 3 | 11 | 4.386019 | 3.260166 | 1.162257 | 0 | 4.944408 | 0
2018-04-01 22:14 | 97571.76 | 960.0017 | 3 | 11 | 4.400182 | 3.086372 | 1.269175 | 0 | 5.414531 | 0
2018-04-01 22:16 | 97691.76 | 1080.0023 | 3 | 11 | 4.400105 | 2.838991 | 1.367838 | 0 | 5.848662 | 0
2018-04-01 22:18 | 97811.76 | 1200.0025 | 3 | 11 | 4.400191 | 2.625124 | 1.458814 | 0 | 6.24897 | 0
2018-04-01 22:20 | 97931.76 | 1320.0021 | 3 | 11 | 4.400136 | 2.441101 | 1.543153 | 0 | 6.620073 | 0
2018-04-01 22:22 | 98051.75 | 1440.0004 | 3 | 11 | 4.400189 | 2.285248 | 1.621841 | 0 | 6.966313 | 0
2018-04-01 22:24 | 98171.76 | 1560.002 | 3 | 11 | 4.40016 | 2.148853 | 1.695676 | 0 | 7.291197 | 0
2018-04-01 22:26 | 98291.76 | 1680.0016 | 3 | 11 | 4.400097 | 2.024981 | 1.765192 | 0 | 7.597075 | 0
2018-04-01 22:28 | 98411.75 | 1800.0006 | 3 | 11 | 4.400109 | 1.911865 | 1.830771 | 0 | 7.885632 | 0
2018-04-01 22:30 | 98531.76 | 1920.002 | 3 | 11 | 4.400139 | 1.810395 | 1.892774 | 0 | 8.158448 | 0
2018-04-01 22:32 | 98651.76 | 2040.002 | 3 | 11 | 4.399988 | 1.713788 | 1.951491 | 0 | 8.416811 | 0
2018-04-01 22:34 | 98771.76 | 2160.0021 | 3 | 11 | 4.400104 | 1.627532 | 2.007184 | 0 | 8.661862 | 0
2018-04-01 22:36 | 98891.76 | 2280.0014 | 3 | 11 | 4.400137 | 1.544496 | 2.060021 | 0 | 8.894352 | 0
2018-04-01 22:38 | 99011.76 | 2400.002 | 3 | 11 | 4.400103 | 1.465725 | 2.110165 | 0 | 9.114989 | 0
2018-04-01 22:40 | 99131.75 | 2520.0001 | 3 | 11 | 4.400003 | 1.391818 | 2.157785 | 0 | 9.324523 | 0
2018-04-01 22:42 | 99251.75 | 2640.001 | 3 | 11 | 4.400061 | 1.321945 | 2.203023 | 0 | 9.523574 | 0
2018-04-01 22:44 | 99371.76 | 2760.0016 | 3 | 11 | 4.400054 | 1.253398 | 2.245948 | 0 | 9.712447 | 0
2018-04-01 22:46 | 99491.75 | 2880.0004 | 3 | 11 | 4.400013 | 1.187475 | 2.286634 | 0 | 9.89147 | 0
2018-04-01 22:48 | 99611.76 | 3000.0021 | 3 | 11 | 4.40012 | 1.127153 | 2.325208 | 0 | 10.0612 | 0
2018-04-01 22:50 | 99731.76 | 3120.0019 | 3 | 11 | 4.400081 | 1.067406 | 2.361765 | 0 | 10.22205 | 0
2018-04-01 22:52 | 99851.76 | 3240.0029 | 3 | 11 | 4.40016 | 1.010138 | 2.396371 | 0 | 10.37432 | 0
2018-04-01 22:54 | 99971.75 | 3360.0006 | 3 | 11 | 4.400054 | 0.9542513 | 2.429089 | 0 | 10.51828 | 0
2018-04-01 22:56 | 100091.8 | 3480.0018 | 3 | 11 | 4.40009 | 0.9002762 | 2.459981 | 0 | 10.65421 | 0
2018-04-01 22:58 | 100211.8 | 3600.0021 | 3 | 11 | 4.400088 | 0.8500128 | 2.489133 | 0 | 10.78248 | 0
2018-04-01 23:00 | 100331.8 | 3720.0017 | 3 | 11 | 4.400028 | 0.8029795 | 2.51667 | 0 | 10.90364 | 0
2018-04-01 23:02 | 100451.8 | 3840.0022 | 3 | 11 | 4.400085 | 0.7589664 | 2.542686 | 0 | 11.01811 | 0
2018-04-01 23:04 | 100571.8 | 3960.0002 | 3 | 11 | 4.400089 | 0.7158871 | 2.567249 | 0 | 11.12619 | 0
2018-04-01 23:06 | 100691.8 | 4080.0007 | 3 | 11 | 4.400044 | 0.6754446 | 2.590431 | 0 | 11.2282 | 0
2018-04-01 23:07 | 100763.9 | 4152.1589 | 3 | 11 | 4.400008 | 0.6519861 | 2.603736 | 0 | 11.28674 | 0
2018-04-01 23:09 | 100884 | 120.0014 | 4 | 11 | 4.290973 | 0 | 2.603736 | 0 | 11.28674 | 0
2018-04-01 23:11 | 101004 | 240.0003 | 4 | 11 | 4.27938 | 0 | 2.603736 | 0 | 11.28674 | 0
2018-04-01 23:12 | 101064 | 300.003 | 4 | 11 | 4.276226 | 0 | 2.603736 | 0 | 11.28674 | 0
2018-04-01 23:14 | 101184 | 120.0022 | 5 | 11 | 3.941719 | -2.282125 | 2.603736 | 0.0760622 | 11.28674 | 0.3033021
2018-04-01 23:16 | 101304 | 240.0008 | 5 | 11 | 3.897588 | -2.281776 | 2.603736 | 0.1521263 | 11.28674 | 0.6013473
2018-04-01 23:18 | 101424 | 360.001 | 5 | 11 | 3.860686 | -2.282085 | 2.603736 | 0.2281991 | 11.28674 | 0.8964207
2018-04-01 23:20 | 101544 | 480.0016 | 5 | 11 | 3.826552 | -2.28214 | 2.603736 | 0.3042623 | 11.28674 | 1.188764
2018-04-01 23:22 | 101664 | 600.0009 | 5 | 11 | 3.794428 | -2.282055 | 2.603736 | 0.3803239 | 11.28674 | 1.47859
2018-04-01 23:24 | 101784 | 720.0011 | 5 | 11 | 3.762755 | -2.282087 | 2.603736 | 0.4563954 | 11.28674 | 1.76603
2018-04-01 23:26 | 101904 | 840.0007 | 5 | 11 | 3.731507 | -2.282096 | 2.603736 | 0.5324546 | 11.28674 | 2.051027
2018-04-01 23:28 | 102024 | 960.001 | 5 | 11 | 3.701989 | -2.282133 | 2.603736 | 0.6085304 | 11.28674 | 2.333767
2018-04-01 23:30 | 102144 | 1080.0006 | 5 | 11 | 3.675197 | -2.282098 | 2.603736 | 0.6846045 | 11.28674 | 2.614357
2018-04-01 23:32 | 102264 | 1200.0011 | 5 | 11 | 3.650992 | -2.282089 | 2.603736 | 0.7606693 | 11.28674 | 2.892981
2018-04-01 23:34 | 102384 | 1320.0009 | 5 | 11 | 3.628199 | -2.281849 | 2.603736 | 0.8367411 | 11.28674 | 3.169845
2018-04-01 23:36 | 102504 | 1440.0005 | 5 | 11 | 3.606378 | -2.282081 | 2.603736 | 0.9127992 | 11.28674 | 3.444963
2018-04-01 23:38 | 102624 | 1560.0003 | 5 | 11 | 3.58578 | -2.282142 | 2.603736 | 0.98887 | 11.28674 | 3.718511
2018-04-01 23:40 | 102744 | 1680.0002 | 5 | 11 | 3.565809 | -2.282089 | 2.603736 | 1.064945 | 11.28674 | 3.990535
2018-04-01 23:42 | 102864 | 1800.0011 | 5 | 11 | 3.546652 | -2.282101 | 2.603736 | 1.14101 | 11.28674 | 4.261036
2018-04-01 23:44 | 102984 | 1920.0006 | 5 | 11 | 3.528141 | -2.282138 | 2.603736 | 1.217072 | 11.28674 | 4.530091
2018-04-01 23:46 | 103104 | 2040.0008 | 5 | 11 | 3.51078 | -2.282126 | 2.603736 | 1.293144 | 11.28674 | 4.797816
2018-04-01 23:48 | 103224 | 2160.0011 | 5 | 11 | 3.494063 | -2.282133 | 2.603736 | 1.36922 | 11.28674 | 5.064257
2018-04-01 23:50 | 103344 | 2280.0013 | 5 | 11 | 3.478008 | -2.28205 | 2.603736 | 1.445288 | 11.28674 | 5.329427
2018-04-01 23:52 | 103464 | 2400.0002 | 5 | 11 | 3.462644 | -2.28203 | 2.603736 | 1.521355 | 11.28674 | 5.5934
2018-04-01 23:54 | 103584 | 2520.0017 | 5 | 11 | 3.447869 | -2.282116 | 2.603736 | 1.597416 | 11.28674 | 5.85621
2018-04-01 23:56 | 103704 | 2640.0011 | 5 | 11 | 3.432892 | -2.282157 | 2.603736 | 1.673479 | 11.28674 | 6.117898
2018-04-01 23:58 | 103824 | 2760.0004 | 5 | 11 | 3.417839 | -2.281912 | 2.603736 | 1.749556 | 11.28674 | 6.378491
2018-04-02 | 103944 | 2880.0029 | 5 | 11 | 3.402261 | -2.282052 | 2.603736 | 1.825622 | 11.28674 | 6.637884
2018-04-02 00:02 | 104064 | 3000.0017 | 5 | 11 | 3.385862 | -2.282126 | 2.603736 | 1.901684 | 11.28674 | 6.89605
2018-04-02 00:04 | 104184 | 3120.001 | 5 | 11 | 3.367924 | -2.282134 | 2.603736 | 1.977754 | 11.28674 | 7.152946
2018-04-02 00:06 | 104304 | 3240.0004 | 5 | 11 | 3.347701 | -2.281881 | 2.603736 | 2.053819 | 11.28674 | 7.408375
2018-04-02 00:08 | 104424 | 3360.0007 | 5 | 11 | 3.324579 | -2.282145 | 2.603736 | 2.129893 | 11.28674 | 7.662187
2018-04-02 00:10 | 104544 | 3480.0009 | 5 | 11 | 3.298146 | -2.282134 | 2.603736 | 2.205961 | 11.28674 | 7.914101
2018-04-02 00:12 | 104664 | 3600.0004 | 5 | 11 | 3.267356 | -2.282111 | 2.603736 | 2.282035 | 11.28674 | 8.163871
2018-04-02 00:14 | 104784 | 3720.0015 | 5 | 11 | 3.229944 | -2.282158 | 2.603736 | 2.358095 | 11.28674 | 8.411016
2018-04-02 00:16 | 104904 | 3840.001 | 5 | 11 | 3.182027 | -2.281871 | 2.603736 | 2.434162 | 11.28674 | 8.654962
2018-04-02 00:18 | 105024 | 3960.001 | 5 | 11 | 3.118377 | -2.281818 | 2.603736 | 2.510221 | 11.28674 | 8.894694
2018-04-02 00:20 | 105144 | 4080.0004 | 5 | 11 | 3.024749 | -2.282195 | 2.603736 | 2.586291 | 11.28674 | 9.128609
2018-04-02 00:21 | 105168 | 4103.9928 | 5 | 11 | 2.999993 | -2.281831 | 2.603736 | 2.6015 | 11.28674 | 9.174429
2018-04-02 00:23 | 105288.1 | 120.0008 | 6 | 11 | 3.582804 | 0 | 2.603736 | 2.6015 | 11.28674 | 9.174429
2018-04-02 00:25 | 105408.1 | 240.0001 | 6 | 11 | 3.61802 | 0 | 2.603736 | 2.6015 | 11.28674 | 9.174429
2018-04-02 00:26 | 105468.1 | 300.002 | 6 | 11 | 3.627304 | 0 | 2.603736 | 2.6015 | 11.28674 | 9.174429
2018-04-02 00:26 | 105468.1 | 0.0027 | 7 | 12 | 3.627026 | 0 | 0 | 0 | 0 | 0
2018-04-02 00:28 | 105588.2 | 120.0004 | 2 | 12 | 4.200198 | 3.977911 | 0.1464508 | 0 | 0.6124182 | 0
2018-04-02 00:30 | 105708.2 | 240.0016 | 2 | 12 | 4.20019 | 3.584599 | 0.2723834 | 0 | 1.141361 | 0
2018-04-02 00:32 | 105828.2 | 360.0009 | 2 | 12 | 4.200133 | 3.260782 | 0.3862283 | 0 | 1.619532 | 0
2018-04-02 00:32 | 105828.6 | 360.3855 | 2 | 12 | 4.200147 | 3.259995 | 0.3865783 | 0 | 1.621001 | 0
2018-04-02 00:34 | 105948.5578 | 120.0013 | 3 | 12 | 4.22417 | 3.25985 | 0.4948615 | 0 | 2.077059 | 0
2018-04-02 00:36 | 106068.5579 | 240.0014 | 3 | 12 | 4.246989 | 3.259892 | 0.6035097 | 0 | 2.537252 | 0
2018-04-02 00:38 | 106188.5583 | 360.0018 | 3 | 12 | 4.270943 | 3.25993 | 0.7121846 | 0 | 3.000079 | 0
2018-04-02 00:40 | 106308.5572 | 480.0007 | 3 | 12 | 4.296902 | 3.260124 | 0.8208513 | 0 | 3.465583 | 0
2018-04-02 00:42 | 106428.5573 | 600.0008 | 3 | 12 | 4.32477 | 3.260185 | 0.9294989 | 0 | 3.933919 | 0
2018-04-02 00:44 | 106548.5569 | 720.0004 | 3 | 12 | 4.354559 | 3.260162 | 1.038166 | 0 | 4.405482 | 0
2018-04-02 00:46 | 106668.5572 | 840.0007 | 3 | 12 | 4.386178 | 3.259783 | 1.146821 | 0 | 4.880332 | 0
2018-04-02 00:48 | 106788.5585 | 960.002 | 3 | 12 | 4.400209 | 3.084579 | 1.253718 | 0 | 5.35037 | 0
2018-04-02 00:50 | 106908.5578 | 1080.0013 | 3 | 12 | 4.400177 | 2.835791 | 1.352285 | 0 | 5.784084 | 0
2018-04-02 00:52 | 107028.5588 | 1200.0023 | 3 | 12 | 4.400117 | 2.621107 | 1.443145 | 0 | 6.183881 | 0
2018-04-02 00:54 | 107148.5583 | 1320.0018 | 3 | 12 | 4.400133 | 2.43741 | 1.527371 | 0 | 6.554491 | 0
2018-04-02 00:56 | 107268.5578 | 1440.0013 | 3 | 12 | 4.400137 | 2.279934 | 1.605938 | 0 | 6.900196 | 0
2018-04-02 00:58 | 107388.5571 | 1560.0006 | 3 | 12 | 4.400071 | 2.142807 | 1.679615 | 0 | 7.224385 | 0
2018-04-02 01:00 | 107508.5573 | 1680.0008 | 3 | 12 | 4.400154 | 2.022583 | 1.749004 | 0 | 7.529706 | 0
2018-04-02 01:02 | 107628.5565 | 1800 | 3 | 12 | 4.400065 | 1.913067 | 1.814565 | 0 | 7.818179 | 0
2018-04-02 01:04 | 107748.5569 | 1920.0004 | 3 | 12 | 4.400082 | 1.814568 | 1.876679 | 0 | 8.091489 | 0
2018-04-02 01:06 | 107868.5589 | 2040.0024 | 3 | 12 | 4.400095 | 1.722992 | 1.935627 | 0 | 8.350864 | 0
2018-04-02 01:08 | 107988.5574 | 2160.0009 | 3 | 12 | 4.400134 | 1.636002 | 1.991589 | 0 | 8.597103 | 0
2018-04-02 01:10 | 108108.5577 | 2280.0012 | 3 | 12 | 4.400061 | 1.555105 | 2.044755 | 0 | 8.831037 | 0
2018-04-02 01:12 | 108228.5587 | 2400.0022 | 3 | 12 | 4.400141 | 1.480205 | 2.095334 | 0 | 9.05359 | 0
2018-04-02 01:14 | 108348.5574 | 2520.0009 | 3 | 12 | 4.400065 | 1.405009 | 2.143406 | 0 | 9.265111 | 0
2018-04-02 01:16 | 108468.5576 | 2640.0011 | 3 | 12 | 4.400103 | 1.333725 | 2.189039 | 0 | 9.4659 | 0
2018-04-02 01:18 | 108588.5584 | 2760.0019 | 3 | 12 | 4.400117 | 1.266249 | 2.232354 | 0 | 9.656494 | 0
2018-04-02 01:20 | 108708.5578 | 2880.0013 | 3 | 12 | 4.400126 | 1.200957 | 2.273448 | 0 | 9.837306 | 0
2018-04-02 01:22 | 108828.5578 | 3000.0013 | 3 | 12 | 4.400092 | 1.137754 | 2.312397 | 0 | 10.00869 | 0
2018-04-02 01:24 | 108948.5573 | 3120.0008 | 3 | 12 | 4.400069 | 1.077341 | 2.349301 | 0 | 10.17107 | 0
2018-04-02 01:26 | 109068.5584 | 3240.0019 | 3 | 12 | 4.400053 | 1.019916 | 2.384254 | 0 | 10.32486 | 0
2018-04-02 01:28 | 109188.5572 | 3360.0007 | 3 | 12 | 4.400097 | 0.9658041 | 2.417342 | 0 | 10.47045 | 0
2018-04-02 01:30 | 109308.5576 | 3480.0011 | 3 | 12 | 4.400062 | 0.9144745 | 2.448662 | 0 | 10.60826 | 0
2018-04-02 01:32 | 109428.5571 | 3600.0006 | 3 | 12 | 4.400117 | 0.8662109375 | 2.478328 | 0 | 10.7388 | 0
2018-04-02 01:34 | 109548.5572 | 3720.0007 | 3 | 12 | 4.400064 | 0.818244 | 2.506385 | 0 | 10.86225 | 0
2018-04-02 01:36 | 109668.5584 | 3840.0019 | 3 | 12 | 4.400058 | 0.7727261 | 2.532889 | 0 | 10.97887 | 0
2018-04-02 01:38 | 109788.5574 | 3960.0009 | 3 | 12 | 4.400039 | 0.7292967 | 2.55792 | 0 | 11.089 | 0
2018-04-02 01:40 | 109908.5571 | 4080.0006 | 3 | 12 | 4.399989 | 0.6886234 | 2.581563 | 0 | 11.19304 | 0
2018-04-02 01:42 | 110024.0099 | 4195.4534 | 3 | 12 | 4.400033 | 0.6519995 | 2.603062 | 0 | 11.28763 | 0
2018-04-02 01:44 | 110144.1 | 120.0002 | 4 | 12 | 4.291361 | 0 | 2.603062 | 0 | 11.28763 | 0
2018-04-02 01:46 | 110264.1 | 240.0003 | 4 | 12 | 4.279768 | 0 | 2.603062 | 0 | 11.28763 | 0
2018-04-02 01:47 | 110324.1 | 300.0021 | 4 | 12 | 4.276684 | 0 | 2.603062 | 0 | 11.28763 | 0
2018-04-02 01:49 | 110444.1 | 120.0007 | 5 | 12 | 3.943008 | -2.282075 | 2.603062 | 0.07606043 | 11.28763 | 0.3033781
2018-04-02 01:51 | 110564.1 | 240.0003 | 5 | 12 | 3.899116 | -2.28216 | 2.603062 | 0.1521227 | 11.28763 | 0.6015283
2018-04-02 01:53 | 110684.1 | 360.0002 | 5 | 12 | 3.862578 | -2.282138 | 2.603062 | 0.2281911 | 11.28763 | 0.8967187
2018-04-02 01:55 | 110804.1 | 480.0011 | 5 | 12 | 3.828688 | -2.282175 | 2.603062 | 0.3042608 | 11.28763 | 1.189239
2018-04-02 01:57 | 110924.1 | 600.0009 | 5 | 12 | 3.796598 | -2.282131 | 2.603062 | 0.3803205 | 11.28763 | 1.479217
2018-04-02 01:59 | 111044.1 | 720.001 | 5 | 12 | 3.765219 | -2.282149 | 2.603062 | 0.456392 | 11.28763 | 1.766833
2018-04-02 02:01 | 111164.1 | 840.001 | 5 | 12 | 3.734448 | -2.282145 | 2.603062 | 0.5324594 | 11.28763 | 2.052068
2018-04-02 02:03 | 111284.1 | 960.0003 | 5 | 12 | 3.706169 | -2.282116 | 2.603062 | 0.6085272 | 11.28763 | 2.335044
2018-04-02 02:05 | 111404.1 | 1080.0011 | 5 | 12 | 3.679794 | -2.282129 | 2.603062 | 0.6845911 | 11.28763 | 2.615937
2018-04-02 02:07 | 111524.1 | 1200.0013 | 5 | 12 | 3.654723 | -2.282098 | 2.603062 | 0.7606584 | 11.28763 | 2.894885
2018-04-02 02:09 | 111644.1 | 1320.0004 | 5 | 12 | 3.631386 | -2.282146 | 2.603062 | 0.8367273 | 11.28763 | 3.171997
2018-04-02 02:11 | 111764.1 | 1440.0012 | 5 | 12 | 3.609559 | -2.282143 | 2.603062 | 0.9127919 | 11.28763 | 3.447382
2018-04-02 02:13 | 111884.1 | 1560.0003 | 5 | 12 | 3.58858 | -2.282164 | 2.603062 | 0.9888598 | 11.28763 | 3.721153
2018-04-02 02:15 | 112004.1 | 1680.0013 | 5 | 12 | 3.568749 | -2.282057 | 2.603062 | 1.064937 | 11.28763 | 3.993402
2018-04-02 02:17 | 112124.1 | 1800.0005 | 5 | 12 | 3.549897 | -2.282099 | 2.603062 | 1.141005 | 11.28763 | 4.264147
2018-04-02 02:19 | 112244.1 | 1920.0004 | 5 | 12 | 3.531739 | -2.282116 | 2.603062 | 1.217062 | 11.28763 | 4.533445
2018-04-02 02:21 | 112364.1 | 2040.0012 | 5 | 12 | 3.514254 | -2.282084 | 2.603062 | 1.293136 | 11.28763 | 4.801449
2018-04-02 02:23 | 112484.1 | 2160.0003 | 5 | 12 | 3.497388 | -2.281834 | 2.603062 | 1.369203 | 11.28763 | 5.068122
2018-04-02 02:25 | 112604.1 | 2280.0011 | 5 | 12 | 3.481704 | -2.282107 | 2.603062 | 1.445275 | 11.28763 | 5.333568
2018-04-02 02:27 | 112724.1 | 2400.0002 | 5 | 12 | 3.466469 | -2.282087 | 2.603062 | 1.521346 | 11.28763 | 5.597842
2018-04-02 02:29 | 112844.1 | 2520.0011 | 5 | 12 | 3.451279 | -2.281952 | 2.603062 | 1.597412 | 11.28763 | 5.860946
2018-04-02 02:31 | 112964.1 | 2640.0008 | 5 | 12 | 3.43596 | -2.282109 | 2.603062 | 1.673468 | 11.28763 | 6.122857
2018-04-02 02:33 | 113084.1 | 2760.0002 | 5 | 12 | 3.420307 | -2.282107 | 2.603062 | 1.749542 | 11.28763 | 6.383652
2018-04-02 02:35 | 113204.1 | 2880.0006 | 5 | 12 | 3.404565 | -2.282112 | 2.603062 | 1.825607 | 11.28763 | 6.643221
2018-04-02 02:37 | 113324.1 | 3000.0014 | 5 | 12 | 3.388077 | -2.282085 | 2.603062 | 1.901681 | 11.28763 | 6.901599
2018-04-02 02:39 | 113444.1 | 3120.0006 | 5 | 12 | 3.370253 | -2.282129 | 2.603062 | 1.97775 | 11.28763 | 7.158659
2018-04-02 02:41 | 113564.1 | 3240.0006 | 5 | 12 | 3.350233 | -2.282136 | 2.603062 | 2.053817 | 11.28763 | 7.414275
2018-04-02 02:43 | 113684.1 | 3360.0013 | 5 | 12 | 3.327937 | -2.282099 | 2.603062 | 2.129879 | 11.28763 | 7.668269
2018-04-02 02:45 | 113804.1 | 3480.0011 | 5 | 12 | 3.302621 | -2.282173 | 2.603062 | 2.205955 | 11.28763 | 7.92051
2018-04-02 02:47 | 113924.1 | 3600.0011 | 5 | 12 | 3.272087 | -2.282123 | 2.603062 | 2.282017 | 11.28763 | 8.170589
2018-04-02 02:49 | 114044.1 | 3720.001 | 5 | 12 | 3.234793 | -2.282182 | 2.603062 | 2.358081 | 11.28763 | 8.418111
2018-04-02 02:51 | 114164.1 | 3840.0003 | 5 | 12 | 3.187587 | -2.282092 | 2.603062 | 2.434151 | 11.28763 | 8.662459
2018-04-02 02:53 | 114284.1 | 3960.0014 | 5 | 12 | 3.124454 | -2.282157 | 2.603062 | 2.510211 | 11.28763 | 8.902642
2018-04-02 02:55 | 114404.1 | 4080.0013 | 5 | 12 | 3.031065 | -2.28212 | 2.603062 | 2.586277 | 11.28763 | 9.137025
2018-04-02 02:55 | 114433.9 | 4109.8186 | 5 | 12 | 2.999998 | -2.282121 | 2.603062 | 2.605181 | 11.28763 | 9.194037
2018-04-02 02:57 | 114554 | 120.0008 | 6 | 12 | 3.580548 | 0 | 2.603062 | 2.605181 | 11.28763 | 9.194037
2018-04-02 02:59 | 114674 | 240.0005 | 6 | 12 | 3.61579 | 0 | 2.603062 | 2.605181 | 11.28763 | 9.194037
2018-04-02 03:00 | 114734 | 300.0022 | 6 | 12 | 3.625143 | 0 | 2.603062 | 2.605181 | 11.28763 | 9.194037
2018-04-02 03:00 | 114734 | 0.0048 | 7 | 13 | 3.625024 | 0 | 0 | 0 | 0 | 0
2018-04-02 03:02 | 114854.1 | 120.0014 | 2 | 13 | 4.200232 | 3.978802 | 0.1464958 | 0 | 0.6125507 | 0
2018-04-02 03:04 | 114974.1 | 240.0013 | 2 | 13 | 4.200201 | 3.587797 | 0.2724902 | 0 | 1.141752 | 0
2018-04-02 03:06 | 115094.1 | 360.0014 | 2 | 13 | 4.200184 | 3.266268 | 0.3864638 | 0 | 1.620463 | 0
2018-04-02 03:06 | 115096.8 | 362.7411 | 2 | 13 | 4.200198 | 3.259991 | 0.3889456 | 0 | 1.630888 | 0
2018-04-02 03:08 | 115216.8 | 120.0007 | 3 | 13 | 4.224155 | 3.259851 | 0.4972206 | 0 | 2.086907 | 0
2018-04-02 03:10 | 115336.8 | 240.0002 | 3 | 13 | 4.247191 | 3.260118 | 0.6058787 | 0 | 2.547155 | 0
2018-04-02 03:12 | 115456.8 | 360.0011 | 3 | 13 | 4.270935 | 3.260141 | 0.7145557 | 0 | 3.010002 | 0
2018-04-02 03:14 | 115576.8 | 480.0001 | 3 | 13 | 4.2966 | 3.260082 | 0.8232065 | 0 | 3.475412 | 0
2018-04-02 03:16 | 115696.8 | 600.0002 | 3 | 13 | 4.32484 | 3.260084 | 0.9318703 | 0 | 3.943812 | 0
2018-04-02 03:18 | 115816.8 | 720.0001 | 3 | 13 | 4.355319 | 3.259808 | 1.040525 | 0 | 4.415362 | 0
2018-04-02 03:20 | 115936.8 | 840.0002 | 3 | 13 | 4.387166 | 3.259844 | 1.149191 | 0 | 4.890357 | 0
2018-04-02 03:22 | 116056.8 | 960.0002 | 3 | 13 | 4.400191 | 3.074234 | 1.255868 | 0 | 5.359472 | 0
2018-04-02 03:24 | 116176.8 | 1080.0015 | 3 | 13 | 4.400201 | 2.825258 | 1.354074 | 0 | 5.791596 | 0
2018-04-02 03:26 | 116296.8 | 1200.0008 | 3 | 13 | 4.400196 | 2.610886 | 1.444573 | 0 | 6.189803 | 0
2018-04-02 03:28 | 116416.8 | 1320.0022 | 3 | 13 | 4.400091 | 2.428087 | 1.528471 | 0 | 6.558969 | 0
2018-04-02 03:30 | 116536.8 | 1440.0008 | 3 | 13 | 4.400184 | 2.273998 | 1.606767 | 0 | 6.903482 | 0
2018-04-02 03:32 | 116656.8 | 1560.0005 | 3 | 13 | 4.400131 | 2.137524 | 1.680219 | 0 | 7.226681 | 0
2018-04-02 03:34 | 116776.8 | 1680.0021 | 3 | 13 | 4.400132 | 2.014757 | 1.74938 | 0 | 7.530999 | 0
2018-04-02 03:36 | 116896.8 | 1800.0002 | 3 | 13 | 4.40019 | 1.905684 | 1.814674 | 0 | 7.818299 | 0
2018-04-02 03:38 | 117016.8 | 1920.0003 | 3 | 13 | 4.400106 | 1.80789 | 1.876518 | 0 | 8.09042 | 0
2018-04-02 03:40 | 117136.8 | 2040.0024 | 3 | 13 | 4.400096 | 1.718315 | 1.935262 | 0 | 8.348898 | 0
2018-04-02 03:42 | 117256.8 | 2160.0015 | 3 | 13 | 4.400167 | 1.634929 | 1.991113 | 0 | 8.594646 | 0
2018-04-02 03:44 | 117376.8 | 2280.0002 | 3 | 13 | 4.400052 | 1.552645 | 2.044225 | 0 | 8.828342 | 0
2018-04-02 03:46 | 117496.8 | 2400.0009 | 3 | 13 | 4.400158 | 1.477258 | 2.09471 | 0 | 9.050484 | 0
2018-04-02 03:48 | 117616.8 | 2520.0013 | 3 | 13 | 4.400145 | 1.404462 | 2.14271 | 0 | 9.261685 | 0
2018-04-02 03:50 | 117736.8 | 2640.0022 | 3 | 13 | 4.400116 | 1.334431 | 2.18834 | 0 | 9.462461 | 0
2018-04-02 03:52 | 117856.8 | 2760.0003 | 3 | 13 | 4.400047 | 1.267344 | 2.231684 | 0 | 9.653183 | 0
2018-04-02 03:54 | 117976.8 | 2880.0001 | 3 | 13 | 4.400014 | 1.203009 | 2.272863 | 0 | 9.834372 | 0
2018-04-02 03:56 | 118096.8 | 3000.0025 | 3 | 13 | 4.400044 | 1.142173 | 2.311961 | 0 | 10.0064 | 0
2018-04-02 03:58 | 118216.8 | 3120.0014 | 3 | 13 | 4.400067 | 1.082693 | 2.349036 | 0 | 10.16954 | 0
2018-04-02 04:00 | 118336.8 | 3240.0011 | 3 | 13 | 4.400034 | 1.025784 | 2.384176 | 0 | 10.32415 | 0
2018-04-02 04:02 | 118456.8 | 3360.0002 | 3 | 13 | 4.400117 | 0.9722872 | 2.41746 | 0 | 10.47061 | 0
2018-04-02 04:04 | 118576.8 | 3480.0007 | 3 | 13 | 4.400053 | 0.9191656 | 2.448969 | 0 | 10.60925 | 0
2018-04-02 04:06 | 118696.8 | 3600.0016 | 3 | 13 | 4.400019 | 0.8687067 | 2.478768 | 0 | 10.74037 | 0
2018-04-02 04:08 | 118816.8 | 3720.0013 | 3 | 13 | 4.400081 | 0.821044 | 2.50692 | 0 | 10.86424 | 0
2018-04-02 04:10 | 118936.8 | 3840.0024 | 3 | 13 | 4.399964 | 0.7738209 | 2.533502 | 0 | 10.9812 | 0
2018-04-02 04:12 | 119056.8 | 3960.0018 | 3 | 13 | 4.400112 | 0.7316246 | 2.558595 | 0 | 11.09161 | 0
2018-04-02 04:14 | 119176.8 | 4080.0017 | 3 | 13 | 4.400102 | 0.6903563 | 2.58228 | 0 | 11.19583 | 0
2018-04-02 04:16 | 119293.2 | 4196.344 | 3 | 13 | 4.40007 | 0.6519995 | 2.603954 | 0 | 11.29119 | 0
2018-04-02 04:18 | 119413.2 | 120.0004 | 4 | 13 | 4.291063 | 0 | 2.603954 | 0 | 11.29119 | 0
2018-04-02 04:20 | 119533.2 | 240.0005 | 4 | 13 | 4.279435 | 0 | 2.603954 | 0 | 11.29119 | 0
2018-04-02 04:21 | 119593.2 | 300.0014 | 4 | 13 | 4.276305 | 0 | 2.603954 | 0 | 11.29119 | 0
2018-04-02 04:23 | 119713.3 | 120.0004 | 5 | 13 | 3.941936 | -2.282125 | 2.603954 | 0.07605399 | 11.29119 | 0.303277
2018-04-02 04:25 | 119833.3 | 240.0008 | 5 | 13 | 3.898036 | -2.282112 | 2.603954 | 0.1521288 | 11.29119 | 0.6013924
2018-04-02 04:27 | 119953.3 | 360.0013 | 5 | 13 | 3.86137 | -2.281796 | 2.603954 | 0.2281878 | 11.29119 | 0.8964602
2018-04-02 04:29 | 120073.3 | 480.001 | 5 | 13 | 3.827222 | -2.282112 | 2.603954 | 0.3042593 | 11.29119 | 1.188887
2018-04-02 04:31 | 120193.3 | 600.0014 | 5 | 13 | 3.795095 | -2.282074 | 2.603954 | 0.3803207 | 11.29119 | 1.478763
2018-04-02 04:33 | 120313.3 | 720.0015 | 5 | 13 | 3.763901 | -2.28209 | 2.603954 | 0.4563928 | 11.29119 | 1.766273
2018-04-02 04:35 | 120433.3 | 840.0014 | 5 | 13 | 3.733213 | -2.282158 | 2.603954 | 0.5324585 | 11.29119 | 2.051405
2018-04-02 04:37 | 120553.3 | 960.0001 | 5 | 13 | 3.703969 | -2.282146 | 2.603954 | 0.6085219 | 11.29119 | 2.33424
2018-04-02 04:39 | 120673.3 | 1080.0011 | 5 | 13 | 3.676717 | -2.282015 | 2.603954 | 0.6845968 | 11.29119 | 2.61497
2018-04-02 04:41 | 120793.3 | 1200.0015 | 5 | 13 | 3.651719 | -2.282105 | 2.603954 | 0.760664 | 11.29119 | 2.893684
2018-04-02 04:43 | 120913.3 | 1320.0014 | 5 | 13 | 3.628373 | -2.282105 | 2.603954 | 0.8367341 | 11.29119 | 3.170573
2018-04-02 04:45 | 121033.3 | 1440.0001 | 5 | 13 | 3.606264 | -2.28209 | 2.603954 | 0.9127978 | 11.29119 | 3.445714
2018-04-02 04:47 | 121153.3 | 1560.0001 | 5 | 13 | 3.58532 | -2.282089 | 2.603954 | 0.9888671 | 11.29119 | 3.719237
2018-04-02 04:49 | 121273.3 | 1680.0005 | 5 | 13 | 3.56531 | -2.282114 | 2.603954 | 1.064928 | 11.29119 | 3.991175
2018-04-02 04:51 | 121393.3 | 1800.0014 | 5 | 13 | 3.546221 | -2.282146 | 2.603954 | 1.141006 | 11.29119 | 4.261684
2018-04-02 04:53 | 121513.3 | 1920.0003 | 5 | 13 | 3.527903 | -2.282083 | 2.603954 | 1.217065 | 11.29119 | 4.530708
2018-04-02 04:55 | 121633.3 | 2040.0006 | 5 | 13 | 3.510323 | -2.282182 | 2.603954 | 1.293135 | 11.29119 | 4.798404
2018-04-02 04:57 | 121753.3 | 2160.0006 | 5 | 13 | 3.493601 | -2.282125 | 2.603954 | 1.369208 | 11.29119 | 5.064808
2018-04-02 04:59 | 121873.3 | 2280.0001 | 5 | 13 | 3.477515 | -2.282101 | 2.603954 | 1.445277 | 11.29119 | 5.329948
2018-04-02 05:01 | 121993.3 | 2400.0007 | 5 | 13 | 3.461954 | -2.282157 | 2.603954 | 1.521346 | 11.29119 | 5.59388
2018-04-02 05:03 | 122113.3 | 2520.0001 | 5 | 13 | 3.446805 | -2.282182 | 2.603954 | 1.597408 | 11.29119 | 5.856624
2018-04-02 05:05 | 122233.3 | 2640.0004 | 5 | 13 | 3.431919 | -2.282043 | 2.603954 | 1.673482 | 11.29119 | 6.118272
2018-04-02 05:07 | 122353.3 | 2760.0013 | 5 | 13 | 3.416873 | -2.282171 | 2.603954 | 1.749551 | 11.29119 | 6.378767
2018-04-02 05:09 | 122473.3 | 2880.0003 | 5 | 13 | 3.401333 | -2.282114 | 2.603954 | 1.825621 | 11.29119 | 6.638094
2018-04-02 05:11 | 122593.3 | 3000.0009 | 5 | 13 | 3.384986 | -2.28214 | 2.603954 | 1.901682 | 11.29119 | 6.896189
2018-04-02 05:13 | 122713.3 | 3120.0007 | 5 | 13 | 3.367259 | -2.282107 | 2.603954 | 1.977751 | 11.29119 | 7.153021
2018-04-02 05:15 | 122833.3 | 3240.0004 | 5 | 13 | 3.347311 | -2.282026 | 2.603954 | 2.053828 | 11.29119 | 7.408446
2018-04-02 05:17 | 122953.3 | 3360.0016 | 5 | 13 | 3.324957 | -2.282074 | 2.603954 | 2.129884 | 11.29119 | 7.662197
2018-04-02 05:19 | 123073.3 | 3480.0006 | 5 | 13 | 3.298792 | -2.282079 | 2.603954 | 2.205954 | 11.29119 | 7.914162
2018-04-02 05:21 | 123193.3 | 3600.0004 | 5 | 13 | 3.267581 | -2.282116 | 2.603954 | 2.282022 | 11.29119 | 8.163942
2018-04-02 05:23 | 123313.3 | 3720.0012 | 5 | 13 | 3.22984 | -2.282162 | 2.603954 | 2.35809 | 11.29119 | 8.411115
2018-04-02 05:25 | 123433.3 | 3840.0007 | 5 | 13 | 3.182611 | -2.282099 | 2.603954 | 2.43415 | 11.29119 | 8.655059
2018-04-02 05:27 | 123553.3 | 3960.0011 | 5 | 13 | 3.119011 | -2.282084 | 2.603954 | 2.510223 | 11.29119 | 8.894886
2018-04-02 05:29 | 123673.3 | 4080.0024 | 5 | 13 | 3.0253 | -2.282087 | 2.603954 | 2.58629 | 11.29119 | 9.128842
2018-04-02 05:30 | 123697.7 | 4104.3842 | 5 | 13 | 3 | -2.282127 | 2.603954 | 2.601749 | 11.29119 | 9.175417
2018-04-02 05:32 | 123817.7 | 120.001 | 6 | 13 | 3.58126 | 0 | 2.603954 | 2.601749 | 11.29119 | 9.175417
2018-04-02 05:34 | 123937.7 | 240.0012 | 6 | 13 | 3.616669 | 0 | 2.603954 | 2.601749 | 11.29119 | 9.175417
2018-04-02 05:35 | 123997.7 | 300.0019 | 6 | 13 | 3.626022 | 0 | 2.603954 | 2.601749 | 11.29119 | 9.175417
2018-04-02 05:35 | 123997.8 | 0.0027 | 7 | 14 | 3.626058 | 0 | 0 | 0 | 0 | 0
2018-04-02 05:37 | 124117.8 | 120.001 | 2 | 14 | 4.200213 | 3.968346 | 0.14616 | 3.71e-10 | 0.6112105 | 1.344e-09
2018-04-02 05:39 | 124237.8 | 240.0016 | 2 | 14 | 4.200252 | 3.583773 | 0.271937 | 3.71e-10 | 1.1395 | 1.344e-09
2018-04-02 05:41 | 124357.8 | 360.0009 | 2 | 14 | 4.200159 | 3.266241 | 0.3858253 | 3.71e-10 | 1.617852 | 1.344e-09
2018-04-02 05:41 | 124361 | 363.1296 | 2 | 14 | 4.20021 | 3.259985 | 0.3886684 | 3.71e-10 | 1.629794 | 1.344e-09
2018-04-02 05:43 | 124481 | 120.0001 | 3 | 14 | 4.224032 | 3.259943 | 0.496933 | 3.71e-10 | 2.085762 | 1.344e-09
2018-04-02 05:45 | 124601 | 240.0014 | 3 | 14 | 4.246986 | 3.259924 | 0.6055971 | 3.71e-10 | 2.546019 | 1.344e-09
2018-04-02 05:47 | 124721 | 360.0022 | 3 | 14 | 4.270465 | 3.260132 | 0.7142665 | 3.71e-10 | 3.008797 | 1.344e-09
2018-04-02 05:49 | 124841 | 480.0007 | 3 | 14 | 4.296002 | 3.260139 | 0.8229234 | 3.71e-10 | 3.474176 | 1.344e-09
2018-04-02 05:51 | 124961 | 600.0017 | 3 | 14 | 4.324123 | 3.260199 | 0.931592 | 3.71e-10 | 3.942521 | 1.344e-09
2018-04-02 05:53 | 125081 | 720.0004 | 3 | 14 | 4.354277 | 3.259792 | 1.040253 | 3.71e-10 | 4.414007 | 1.344e-09
2018-04-02 05:55 | 125201 | 840.0012 | 3 | 14 | 4.385975 | 3.259901 | 1.148913 | 3.71e-10 | 4.88885 | 1.344e-09
2018-04-02 05:57 | 125321 | 960.0006 | 3 | 14 | 4.400156 | 3.085068 | 1.255817 | 3.71e-10 | 5.358913 | 1.344e-09
2018-04-02 05:59 | 125441 | 1080.0016 | 3 | 14 | 4.400177 | 2.835766 | 1.35439 | 3.71e-10 | 5.792652 | 1.344e-09
2018-04-02 06:01 | 125561 | 1200.0002 | 3 | 14 | 4.400127 | 2.620886 | 1.445245 | 3.71e-10 | 6.192428 | 1.344e-09
2018-04-02 06:03 | 125681 | 1320.002 | 3 | 14 | 4.400179 | 2.438271 | 1.529468 | 3.71e-10 | 6.563024 | 1.344e-09
2018-04-02 06:05 | 125801 | 1440.0021 | 3 | 14 | 4.400173 | 2.277704 | 1.607991 | 3.71e-10 | 6.908536 | 1.344e-09
2018-04-02 06:07 | 125921 | 1560.0002 | 3 | 14 | 4.400167 | 2.137882 | 1.68151 | 3.71e-10 | 7.232029 | 1.344e-09
2018-04-02 06:09 | 126041 | 1680.0004 | 3 | 14 | 4.400072 | 2.019369 | 1.750712 | 3.71e-10 | 7.536526 | 1.344e-09
2018-04-02 06:11 | 126161 | 1800.0019 | 3 | 14 | 4.400094 | 1.916056 | 1.816285 | 3.71e-10 | 7.825054 | 1.344e-09
2018-04-02 06:13 | 126281 | 1920.0025 | 3 | 14 | 4.400115 | 1.816391 | 1.878469 | 3.71e-10 | 8.09867 | 1.344e-09
2018-04-02 06:15 | 126401 | 2040.0003 | 3 | 14 | 4.400045 | 1.722813 | 1.937438 | 3.71e-10 | 8.358136 | 1.344e-09
2018-04-02 06:17 | 126521 | 2160.0015 | 3 | 14 | 4.400143 | 1.638595 | 1.993443 | 3.71e-10 | 8.604564 | 1.344e-09
2018-04-02 06:19 | 126641 | 2280.0021 | 3 | 14 | 4.400045 | 1.559037 | 2.046729 | 3.71e-10 | 8.839029 | 1.344e-09
2018-04-02 06:21 | 126761 | 2400.0011 | 3 | 14 | 4.400099 | 1.483745 | 2.097436 | 3.71e-10 | 9.062143 | 1.344e-09
2018-04-02 06:23 | 126881 | 2520.0016 | 3 | 14 | 4.400102 | 1.411118 | 2.145658 | 3.71e-10 | 9.274323 | 1.344e-09
2018-04-02 06:25 | 127001 | 2640.0004 | 3 | 14 | 4.400054 | 1.340987 | 2.191515 | 3.71e-10 | 9.476098 | 1.344e-09
2018-04-02 06:27 | 127121 | 2760 | 3 | 14 | 4.400044 | 1.273447 | 2.235085 | 3.71e-10 | 9.667809 | 1.344e-09
2018-04-02 06:29 | 127241 | 2880.0022 | 3 | 14 | 4.400091 | 1.208204 | 2.276438 | 3.71e-10 | 9.849769 | 1.344e-09
2018-04-02 06:31 | 127361 | 3000.0009 | 3 | 14 | 4.40006 | 1.142284 | 2.315605 | 3.71e-10 | 10.0221 | 1.344e-09
2018-04-02 06:33 | 127481 | 3120.0016 | 3 | 14 | 4.400041 | 1.081106 | 2.352652 | 3.71e-10 | 10.18511 | 1.344e-09
2018-04-02 06:35 | 127601 | 3240.0002 | 3 | 14 | 4.39998 | 1.023552 | 2.387734 | 3.71e-10 | 10.33948 | 1.344e-09
2018-04-02 06:37 | 127721 | 3360.0005 | 3 | 14 | 4.399986 | 0.9693432 | 2.420977 | 3.71e-10 | 10.48575 | 1.344e-09
2018-04-02 06:39 | 127841 | 3480.001 | 3 | 14 | 4.400038 | 0.916254 | 2.452419 | 3.71e-10 | 10.62409 | 1.344e-09
2018-04-02 06:41 | 127961 | 3600.0006 | 3 | 14 | 4.399991 | 0.8646717 | 2.482105 | 3.71e-10 | 10.75472 | 1.344e-09
2018-04-02 06:43 | 128081 | 3720.0023 | 3 | 14 | 4.400089 | 0.8180265 | 2.510143 | 3.71e-10 | 10.87808 | 1.344e-09
2018-04-02 06:45 | 128201 | 3840.0019 | 3 | 14 | 4.400073 | 0.7732801 | 2.536653 | 3.71e-10 | 10.99473 | 1.344e-09
2018-04-02 06:47 | 128321 | 3960.0005 | 3 | 14 | 4.400093 | 0.7298727 | 2.561699 | 3.71e-10 | 11.10494 | 1.344e-09
2018-04-02 06:49 | 128441 | 4080.0004 | 3 | 14 | 4.400086 | 0.6880674 | 2.585315 | 3.71e-10 | 11.20885 | 1.344e-09
2018-04-02 06:51 | 128549.4 | 4188.3771 | 3 | 14 | 4.400081 | 0.6519947 | 2.605467 | 3.71e-10 | 11.29751 | 1.344e-09
2018-04-02 06:53 | 128669.4 | 120.0012 | 4 | 14 | 4.291975 | 0 | 2.605467 | 3.71e-10 | 11.29751 | 1.344e-09
2018-04-02 06:55 | 128789.4 | 240.001 | 4 | 14 | 4.280478 | 0 | 2.605467 | 3.71e-10 | 11.29751 | 1.344e-09
2018-04-02 06:56 | 128849.4 | 300.0033 | 4 | 14 | 4.277392 | 0 | 2.605467 | 3.71e-10 | 11.29751 | 1.344e-09
2018-04-02 06:58 | 128969.5 | 120.0013 | 5 | 14 | 3.944996 | -2.282149 | 2.605467 | 0.07606591 | 11.29751 | 0.3035363
2018-04-02 07:00 | 129089.5 | 240.0019 | 5 | 14 | 3.901268 | -2.282055 | 2.605467 | 0.1521265 | 11.29751 | 0.6018336
2018-04-02 07:02 | 129209.5 | 360.0009 | 5 | 14 | 3.864687 | -2.282151 | 2.605467 | 0.2281942 | 11.29751 | 0.8971838
2018-04-02 07:04 | 129329.5 | 480.0001 | 5 | 14 | 3.830637 | -2.282121 | 2.605467 | 0.3042565 | 11.29751 | 1.189833
2018-04-02 07:06 | 129449.5 | 600.0001 | 5 | 14 | 3.798299 | -2.28217 | 2.605467 | 0.3803273 | 11.29751 | 1.479993
2018-04-02 07:08 | 129569.5 | 720.0009 | 5 | 14 | 3.767004 | -2.282195 | 2.605467 | 0.4563916 | 11.29751 | 1.767714
2018-04-02 07:10 | 129689.5 | 840.0011 | 5 | 14 | 3.736045 | -2.282123 | 2.605467 | 0.5324591 | 11.29751 | 2.05308
2018-04-02 07:12 | 129809.5 | 960.0007 | 5 | 14 | 3.706393 | -2.282052 | 2.605467 | 0.6085296 | 11.29751 | 2.336142
2018-04-02 07:14 | 129929.5 | 1080.0007 | 5 | 14 | 3.67895 | -2.282149 | 2.605467 | 0.684589 | 11.29751 | 2.61699
2018-04-02 07:16 | 130049.5 | 1200.0016 | 5 | 14 | 3.653649 | -2.282111 | 2.605467 | 0.7606645 | 11.29751 | 2.895893
2018-04-02 07:18 | 130169.5 | 1320.0016 | 5 | 14 | 3.630058 | -2.281993 | 2.605467 | 0.8367307 | 11.29751 | 3.172905
2018-04-02 07:20 | 130289.5 | 1440.0009 | 5 | 14 | 3.607863 | -2.282023 | 2.605467 | 0.9127994 | 11.29751 | 3.448184
2018-04-02 07:22 | 130409.5 | 1560.0008 | 5 | 14 | 3.586814 | -2.282195 | 2.605467 | 0.9888695 | 11.29751 | 3.721828
2018-04-02 07:24 | 130529.5 | 1680.0004 | 5 | 14 | 3.566396 | -2.282077 | 2.605467 | 1.064933 | 11.29751 | 3.993871
2018-04-02 07:26 | 130649.5 | 1800.0001 | 5 | 14 | 3.546987 | -2.282165 | 2.605467 | 1.141001 | 11.29751 | 4.264417
2018-04-02 07:28 | 130769.5 | 1920.0004 | 5 | 14 | 3.528341 | -2.28219 | 2.605467 | 1.217062 | 11.29751 | 4.533491
2018-04-02 07:30 | 130889.5 | 2040.0007 | 5 | 14 | 3.510848 | -2.282099 | 2.605467 | 1.293143 | 11.29751 | 4.801259
2018-04-02 07:32 | 131009.5 | 2160.0008 | 5 | 14 | 3.494069 | -2.282077 | 2.605467 | 1.369209 | 11.29751 | 5.067675
2018-04-02 07:34 | 131129.5 | 2280.0014 | 5 | 14 | 3.477831 | -2.282127 | 2.605467 | 1.44527 | 11.29751 | 5.332815
2018-04-02 07:36 | 131249.5 | 2400.001 | 5 | 14 | 3.462377 | -2.282145 | 2.605467 | 1.521338 | 11.29751 | 5.596779
2018-04-02 07:38 | 131369.5 | 2520.0005 | 5 | 14 | 3.447453 | -2.282121 | 2.605467 | 1.59741 | 11.29751 | 5.859602
2018-04-02 07:40 | 131489.5 | 2640.0005 | 5 | 14 | 3.432407 | -2.282155 | 2.605467 | 1.673476 | 11.29751 | 6.121264
2018-04-02 07:42 | 131609.5 | 2760.0015 | 5 | 14 | 3.416809 | -2.282175 | 2.605467 | 1.74955 | 11.29751 | 6.381792
2018-04-02 07:44 | 131729.5 | 2880.0015 | 5 | 14 | 3.400732 | -2.281881 | 2.605467 | 1.825613 | 11.29751 | 6.641076
2018-04-02 07:46 | 131849.5 | 3000.0015 | 5 | 14 | 3.384083 | -2.282104 | 2.605467 | 1.901678 | 11.29751 | 6.899119
2018-04-02 07:48 | 131969.5 | 3120.0005 | 5 | 14 | 3.366063 | -2.282109 | 2.605467 | 1.977749 | 11.29751 | 7.155878
2018-04-02 07:50 | 132089.5 | 3240.0009 | 5 | 14 | 3.346524 | -2.282101 | 2.605467 | 2.053823 | 11.29751 | 7.411221
2018-04-02 07:52 | 132209.5 | 3360.0004 | 5 | 14 | 3.324048 | -2.282145 | 2.605467 | 2.129882 | 11.29751 | 7.664916
2018-04-02 07:54 | 132329.5 | 3480.0008 | 5 | 14 | 3.298226 | -2.282143 | 2.605467 | 2.205951 | 11.29751 | 7.916821
2018-04-02 07:56 | 132449.5 | 3600.0008 | 5 | 14 | 3.267617 | -2.282096 | 2.605467 | 2.282022 | 11.29751 | 8.166592
2018-04-02 07:58 | 132569.5 | 3720 | 5 | 14 | 3.230978 | -2.282157 | 2.605467 | 2.358086 | 11.29751 | 8.413791
2018-04-02 08:00 | 132689.5 | 3840.001 | 5 | 14 | 3.184195 | -2.28218 | 2.605467 | 2.434147 | 11.29751 | 8.657842
2018-04-02 08:02 | 132809.5 | 3960.0003 | 5 | 14 | 3.121614 | -2.282068 | 2.605467 | 2.510221 | 11.29751 | 8.897826
2018-04-02 08:04 | 132929.5 | 4080.0012 | 5 | 14 | 3.029708 | -2.281805 | 2.605467 | 2.586289 | 11.29751 | 9.13205
2018-04-02 08:04 | 132958.2 | 4108.7234 | 5 | 14 | 2.999992 | -2.282138 | 2.605467 | 2.604498 | 11.29751 | 9.186953
2018-04-02 08:06 | 133078.2 | 120.0001 | 6 | 14 | 3.581131 | 0 | 2.605467 | 2.604498 | 11.29751 | 9.186953
2018-04-02 08:08 | 133198.2 | 240.0011 | 6 | 14 | 3.616694 | 0 | 2.605467 | 2.604498 | 11.29751 | 9.186953
2018-04-02 08:09 | 133258.3 | 300.0025 | 6 | 14 | 3.626101 | 0 | 2.605467 | 2.604498 | 11.29751 | 9.186953
2018-04-02 08:09 | 133258.3 | 0.0027 | 7 | 15 | 3.626269 | 0 | 0 | 0 | 0 | 0
2018-04-02 08:11 | 133378.3 | 120.001 | 2 | 15 | 4.200179 | 3.964956 | 0.1460984 | 0 | 0.6109639 | 0
2018-04-02 08:13 | 133498.3 | 240.0012 | 2 | 15 | 4.200181 | 3.579103 | 0.271744 | 0 | 1.138702 | 0
2018-04-02 08:15 | 133618.3 | 360.0012 | 2 | 15 | 4.200179 | 3.264723 | 0.3855667 | 0 | 1.616779 | 0
2018-04-02 08:15 | 133620.6 | 362.3043 | 2 | 15 | 4.200199 | 3.259977 | 0.3876464 | 0 | 1.625515 | 0
2018-04-02 08:17 | 133740.7 | 120.0001 | 3 | 15 | 4.224021 | 3.259926 | 0.4959272 | 0 | 2.081554 | 0
2018-04-02 08:19 | 133860.7 | 240.0002 | 3 | 15 | 4.247095 | 3.259901 | 0.6045939 | 0 | 2.541818 | 0
2018-04-02 08:21 | 133980.7 | 360.0002 | 3 | 15 | 4.271072 | 3.259878 | 0.7132456 | 0 | 3.004563 | 0
2018-04-02 08:23 | 134100.7 | 480.0014 | 3 | 15 | 4.297301 | 3.259865 | 0.8219208 | 0 | 3.470127 | 0
2018-04-02 08:25 | 134220.7 | 600.0004 | 3 | 15 | 4.325682 | 3.260101 | 0.9305785 | 0 | 3.938586 | 0
2018-04-02 08:27 | 134340.7 | 720.0005 | 3 | 15 | 4.356051 | 3.259874 | 1.039239 | 0 | 4.410248 | 0
2018-04-02 08:29 | 134460.7 | 840.0013 | 3 | 15 | 4.387752 | 3.259966 | 1.147889 | 0 | 4.885237 | 0
2018-04-02 08:31 | 134580.7 | 960.0016 | 3 | 15 | 4.400183 | 3.067652 | 1.25442 | 0 | 5.353739 | 0
2018-04-02 08:33 | 134700.7 | 1080.0003 | 3 | 15 | 4.400177 | 2.818424 | 1.352413 | 0 | 5.784927 | 0
2018-04-02 08:35 | 134820.7 | 1200.002 | 3 | 15 | 4.400196 | 2.60581 | 1.442708 | 0 | 6.18224 | 0
2018-04-02 08:37 | 134940.7 | 1320.0014 | 3 | 15 | 4.40015 | 2.423386 | 1.526426 | 0 | 6.55061 | 0
2018-04-02 08:39 | 135060.7 | 1440.0015 | 3 | 15 | 4.400125 | 2.267361 | 1.604523 | 0 | 6.894247 | 0
2018-04-02 08:41 | 135180.7 | 1560.0026 | 3 | 15 | 4.400136 | 2.133974 | 1.677822 | 0 | 7.216771 | 0
2018-04-02 08:43 | 135300.7 | 1680.0004 | 3 | 15 | 4.400136 | 2.014158 | 1.746911 | 0 | 7.520773 | 0
2018-04-02 08:45 | 135420.7 | 1800.0001 | 3 | 15 | 4.400154 | 1.905975 | 1.812191 | 0 | 7.808008 | 0
2018-04-02 08:47 | 135540.7 | 1920.0004 | 3 | 15 | 4.400187 | 1.807925 | 1.874036 | 0 | 8.080133 | 0
2018-04-02 08:49 | 135660.7 | 2040.0012 | 3 | 15 | 4.400041 | 1.794191 | 1.933269 | 0 | 8.340762 | 0
2018-04-02 08:51 | 135780.7 | 2160.0014 | 3 | 15 | 4.400138 | 1.687934 | 1.99145 | 0 | 8.596766 | 0
2018-04-02 08:53 | 135900.7 | 2280.0013 | 3 | 15 | 4.400134 | 1.576851 | 2.045798 | 0 | 8.835901 | 0
2018-04-02 08:55 | 136020.7 | 2400.0014 | 3 | 15 | 4.400025 | 1.482029 | 2.096741 | 0 | 9.060055 | 0
2018-04-02 08:57 | 136140.7 | 2520.003 | 3 | 15 | 4.400136 | 1.401238 | 2.14477 | 0 | 9.271386 | 0
2018-04-02 08:59 | 136260.7 | 2640.0007 | 3 | 15 | 4.400035 | 1.325798 | 2.190194 | 0 | 9.471256 | 0
2018-04-02 09:01 | 136380.7 | 2760.0006 | 3 | 15 | 4.400078 | 1.256928 | 2.233234 | 0 | 9.660636 | 0
2018-04-02 09:03 | 136500.7 | 2880.0006 | 3 | 15 | 4.400058 | 1.192601 | 2.27404 | 0 | 9.840184 | 0
2018-04-02 09:05 | 136620.7 | 3000.0007 | 3 | 15 | 4.400006 | 1.131318 | 2.312771 | 0 | 10.0106 | 0
2018-04-02 09:07 | 136740.7 | 3120.0032 | 3 | 15 | 4.400076 | 1.07391 | 2.349522 | 0 | 10.17231 | 0
2018-04-02 09:09 | 136860.7 | 3240.0008 | 3 | 15 | 4.400049 | 1.018002 | 2.384379 | 0 | 10.32569 | 0
2018-04-02 09:11 | 136980.7 | 3360.0006 | 3 | 15 | 4.400003 | 0.9639091 | 2.41741 | 0 | 10.47102 | 0
2018-04-02 09:13 | 137100.7 | 3480.0014 | 3 | 15 | 4.400023 | 0.912178 | 2.448677 | 0 | 10.6086 | 0
2018-04-02 09:15 | 137220.7 | 3600.0016 | 3 | 15 | 4.400117 | 0.8633013 | 2.478259 | 0 | 10.73876 | 0
2018-04-02 09:17 | 137340.7 | 3720.0005 | 3 | 15 | 4.400034 | 0.8155336 | 2.50623 | 0 | 10.86184 | 0
2018-04-02 09:19 | 137460.7 | 3840.0001 | 3 | 15 | 4.400038 | 0.7712288 | 2.532685 | 0 | 10.97824 | 0
2018-04-02 09:21 | 137580.7 | 3960.001 | 3 | 15 | 4.400061 | 0.7292004 | 2.557689 | 0 | 11.08826 | 0
2018-04-02 09:23 | 137700.7 | 4080.0003 | 3 | 15 | 4.400122 | 0.6883287 | 2.581297 | 0 | 11.19214 | 0
2018-04-02 09:25 | 137811.2 | 4190.5801 | 3 | 15 | 4.400068 | 0.6519861 | 2.601871 | 0 | 11.28267 | 0
2018-04-02 09:27 | 137931.3 | 120.0009 | 4 | 15 | 4.291286 | 0 | 2.601871 | 0 | 11.28267 | 0
2018-04-02 09:29 | 138051.3 | 240.0002 | 4 | 15 | 4.279679 | 0 | 2.601871 | 0 | 11.28267 | 0
2018-04-02 09:30 | 138111.3 | 300.0032 | 4 | 15 | 4.276574 | 0 | 2.601871 | 0 | 11.28267 | 0
2018-04-02 09:32 | 138231.4 | 120.0001 | 5 | 15 | 3.943 | -2.28214 | 2.601871 | 0.07606357 | 11.28267 | 0.3033887
2018-04-02 09:34 | 138351.4 | 240.0002 | 5 | 15 | 3.899168 | -2.281908 | 2.601871 | 0.1521297 | 11.28267 | 0.6015544
2018-04-02 09:36 | 138471.4 | 360.0009 | 5 | 15 | 3.862675 | -2.282188 | 2.601871 | 0.2281953 | 11.28267 | 0.8967403
2018-04-02 09:38 | 138591.4 | 480.0002 | 5 | 15 | 3.82863 | -2.281818 | 2.601871 | 0.3042555 | 11.28267 | 1.189226
2018-04-02 09:40 | 138711.4 | 600.0003 | 5 | 15 | 3.796278 | -2.282151 | 2.601871 | 0.3803259 | 11.28267 | 1.479231
2018-04-02 09:42 | 138831.4 | 720.0002 | 5 | 15 | 3.764837 | -2.28177 | 2.601871 | 0.4563883 | 11.28267 | 1.766786
2018-04-02 09:44 | 138951.4 | 840.001 | 5 | 15 | 3.733963 | -2.282065 | 2.601871 | 0.5324529 | 11.28267 | 2.051976
2018-04-02 09:46 | 139071.4 | 960.0002 | 5 | 15 | 3.704571 | -2.282127 | 2.601871 | 0.6085279 | 11.28267 | 2.334905
2018-04-02 09:48 | 139191.4 | 1080.0003 | 5 | 15 | 3.677402 | -2.282127 | 2.601871 | 0.684594 | 11.28267 | 2.615651
2018-04-02 09:50 | 139311.4 | 1200.001 | 5 | 15 | 3.652209 | -2.282024 | 2.601871 | 0.7606683 | 11.28267 | 2.894438
2018-04-02 09:52 | 139431.4 | 1320.0002 | 5 | 15 | 3.628765 | -2.282104 | 2.601871 | 0.8367311 | 11.28267 | 3.171334
2018-04-02 09:54 | 139551.4 | 1440.001 | 5 | 15 | 3.606898 | -2.282085 | 2.601871 | 0.9127967 | 11.28267 | 3.446519
2018-04-02 09:56 | 139671.4 | 1560.0003 | 5 | 15 | 3.58612 | -2.282111 | 2.601871 | 0.9888675 | 11.28267 | 3.720102
2018-04-02 09:58 | 139791.4 | 1680.0011 | 5 | 15 | 3.566237 | -2.282087 | 2.601871 | 1.064942 | 11.28267 | 3.992155
2018-04-02 10:00 | 139911.4 | 1800.0004 | 5 | 15 | 3.547235 | -2.282123 | 2.601871 | 1.141003 | 11.28267 | 4.26268
2018-04-02 10:02 | 140031.4 | 1920.0015 | 5 | 15 | 3.529023 | -2.282145 | 2.601871 | 1.217073 | 11.28267 | 4.53182
2018-04-02 10:04 | 140151.4 | 2040.0008 | 5 | 15 | 3.511712 | -2.2818 | 2.601871 | 1.293146 | 11.28267 | 4.799617
2018-04-02 10:06 | 140271.4 | 2160.0002 | 5 | 15 | 3.495136 | -2.282096 | 2.601871 | 1.369208 | 11.28267 | 5.066091
2018-04-02 10:08 | 140391.4 | 2280.0006 | 5 | 15 | 3.479133 | -2.282099 | 2.601871 | 1.44527 | 11.28267 | 5.331321
2018-04-02 10:10 | 140511.4 | 2400.0016 | 5 | 15 | 3.463633 | -2.282062 | 2.601871 | 1.521345 | 11.28267 | 5.595408
2018-04-02 10:12 | 140631.4 | 2520.0011 | 5 | 15 | 3.448251 | -2.282134 | 2.601871 | 1.59741 | 11.28267 | 5.858282
2018-04-02 10:14 | 140751.4 | 2640.0015 | 5 | 15 | 3.433182 | -2.282096 | 2.601871 | 1.673478 | 11.28267 | 6.120014
2018-04-02 10:16 | 140871.4 | 2760.0001 | 5 | 15 | 3.419072 | -2.281831 | 2.601871 | 1.749545 | 11.28267 | 6.380616
2018-04-02 10:18 | 140991.4 | 2880.0006 | 5 | 15 | 3.40404 | -2.282101 | 2.601871 | 1.825608 | 11.28267 | 6.640116
2018-04-02 10:20 | 141111.4 | 3000.0016 | 5 | 15 | 3.387738 | -2.282138 | 2.601871 | 1.901682 | 11.28267 | 6.898463
2018-04-02 10:22 | 141231.4 | 3120.0003 | 5 | 15 | 3.370211 | -2.282123 | 2.601871 | 1.977746 | 11.28267 | 7.155491
2018-04-02 10:24 | 141351.4 | 3240.0002 | 5 | 15 | 3.350731 | -2.282143 | 2.601871 | 2.053813 | 11.28267 | 7.411129
2018-04-02 10:26 | 141471.4 | 3360.0004 | 5 | 15 | 3.328658 | -2.282179 | 2.601871 | 2.129886 | 11.28267 | 7.665208
2018-04-02 10:28 | 141591.4 | 3480.0014 | 5 | 15 | 3.303557 | -2.282173 | 2.601871 | 2.205945 | 11.28267 | 7.917451
2018-04-02 10:30 | 141711.4 | 3600.0003 | 5 | 15 | 3.273404 | -2.282074 | 2.601871 | 2.282016 | 11.28267 | 8.167641
2018-04-02 10:32 | 141831.4 | 3720.0004 | 5 | 15 | 3.236945 | -2.282232 | 2.601871 | 2.358079 | 11.28267 | 8.415289
2018-04-02 10:34 | 141951.4 | 3840.001 | 5 | 15 | 3.190361 | -2.282184 | 2.601871 | 2.43415 | 11.28267 | 8.659832
2018-04-02 10:36 | 142071.4 | 3960.0014 | 5 | 15 | 3.127456 | -2.282145 | 2.601871 | 2.510211 | 11.28267 | 8.900241
2018-04-02 10:38 | 142191.4 | 4080.0009 | 5 | 15 | 3.033878 | -2.282175 | 2.601871 | 2.58628 | 11.28267 | 9.134844
2018-04-02 10:38 | 142223.4 | 4112.093 | 5 | 15 | 2.999999 | -2.282148 | 2.601871 | 2.606624 | 11.28267 | 9.196229
2018-04-02 10:40 | 142343.5 | 120.0012 | 6 | 15 | 3.577366 | 0 | 2.601871 | 2.606624 | 11.28267 | 9.196229
2018-04-02 10:42 | 142463.5 | 240.0005 | 6 | 15 | 3.612864 | 0 | 2.601871 | 2.606624 | 11.28267 | 9.196229
2018-04-02 10:43 | 142523.5 | 300.0036 | 6 | 15 | 3.622255 | 0 | 2.601871 | 2.606624 | 11.28267 | 9.196229
2018-04-02 10:43 | 142523.5 | 0.0026 | 7 | 16 | 3.622138 | 0 | 0 | 0 | 0 | 0
2018-04-02 10:45 | 142643.597 | 120.0005 | 2 | 16 | 4.200202 | 4.006367 | 0.1471807 | 1.496e-09 | 0.6152795 | 5.42e-09
2018-04-02 10:47 | 142763.5973 | 240.0008 | 2 | 16 | 4.200254 | 3.613417 | 0.2740544 | 1.496e-09 | 1.148175 | 5.42e-09
2018-04-02 10:49 | 142883.5976 | 360.0011 | 2 | 16 | 4.200168 | 3.283588 | 0.3887474 | 1.496e-09 | 1.629908 | 5.42e-09
2018-04-02 10:50 | 142893.9761 | 370.3796 | 2 | 16 | 4.200183 | 3.259991 | 0.3981752 | 1.496e-09 | 1.669506 | 5.42e-09
2018-04-02 10:52 | 143014 | 120.0014 | 3 | 16 | 4.224204 | 3.259956 | 0.5064565 | 1.496e-09 | 2.125555 | 5.42e-09
2018-04-02 10:54 | 143134 | 240.0014 | 3 | 16 | 4.247246 | 3.25993 | 0.6151068 | 1.496e-09 | 2.585767 | 5.42e-09
2018-04-02 10:56 | 143254 | 360.0011 | 3 | 16 | 4.271492 | 3.259962 | 0.7237741 | 1.496e-09 | 3.048605 | 5.42e-09
2018-04-02 10:58 | 143374 | 480.0002 | 3 | 16 | 4.297551 | 3.260132 | 0.8324421 | 1.496e-09 | 3.514175 | 5.42e-09
2018-04-02 11:00 | 143494 | 600.0002 | 3 | 16 | 4.325922 | 3.260141 | 0.9411023 | 1.496e-09 | 3.982671 | 5.42e-09
2018-04-02 11:02 | 143614 | 720.0001 | 3 | 16 | 4.356237 | 3.259916 | 1.049756 | 1.496e-09 | 4.454329 | 5.42e-09
2018-04-02 11:04 | 143734 | 840.0007 | 3 | 16 | 4.388271 | 3.259846 | 1.158413 | 1.496e-09 | 4.929391 | 5.42e-09
2018-04-02 11:06 | 143854 | 960.001 | 3 | 16 | 4.400168 | 3.065493 | 1.264873 | 1.496e-09 | 5.397597 | 5.42e-09
2018-04-02 11:08 | 143974 | 1080.0009 | 3 | 16 | 4.400216 | 2.818991 | 1.36283 | 1.496e-09 | 5.828628 | 5.42e-09
2018-04-02 11:10 | 144094 | 1200.0001 | 3 | 16 | 4.400159 | 2.605301 | 1.453116 | 1.496e-09 | 6.225902 | 5.42e-09
2018-04-02 11:12 | 144214 | 1320.0017 | 3 | 16 | 4.400139 | 2.423697 | 1.53685 | 1.496e-09 | 6.594344 | 5.42e-09
2018-04-02 11:14 | 144334 | 1440.0002 | 3 | 16 | 4.400133 | 2.26833 | 1.614999 | 1.496e-09 | 6.938207 | 5.42e-09
2018-04-02 11:16 | 144454 | 1560.001 | 3 | 16 | 4.400093 | 2.132301 | 1.688287 | 1.496e-09 | 7.260687 | 5.42e-09
2018-04-02 11:18 | 144574 | 1680.0013 | 3 | 16 | 4.400095 | 2.011669 | 1.757315 | 1.496e-09 | 7.564417 | 5.42e-09
2018-04-02 11:20 | 144694 | 1800.0005 | 3 | 16 | 4.400122 | 1.903391 | 1.822539 | 1.496e-09 | 7.85141 | 5.42e-09
2018-04-02 11:22 | 144814 | 1920.0006 | 3 | 16 | 4.400136 | 1.803635 | 1.884294 | 1.496e-09 | 8.123138 | 5.42e-09
2018-04-02 11:24 | 144934 | 2040.0012 | 3 | 16 | 4.400085 | 1.711765 | 1.942852 | 1.496e-09 | 8.3808 | 5.42e-09
2018-04-02 11:26 | 145054 | 2160.0003 | 3 | 16 | 4.400134 | 1.626123 | 1.998461 | 1.496e-09 | 8.625485 | 5.42e-09
2018-04-02 11:28 | 145174 | 2280.0024 | 3 | 16 | 4.400049 | 1.543765 | 2.051278 | 1.496e-09 | 8.857883 | 5.42e-09
2018-04-02 11:30 | 145294 | 2400.0018 | 3 | 16 | 4.400033 | 1.466695 | 2.101448 | 1.496e-09 | 9.078636 | 5.42e-09
2018-04-02 11:32 | 145414 | 2520.001 | 3 | 16 | 4.40011 | 1.395514 | 2.149127 | 1.496e-09 | 9.288429 | 5.42e-09
2018-04-02 11:34 | 145534 | 2640.002 | 3 | 16 | 4.400084 | 1.326862 | 2.194478 | 1.496e-09 | 9.487974 | 5.42e-09
2018-04-02 11:36 | 145654 | 2760.0021 | 3 | 16 | 4.400114 | 1.260432 | 2.237588 | 1.496e-09 | 9.677664 | 5.42e-09
2018-04-02 11:38 | 145774 | 2880.0005 | 3 | 16 | 4.400113 | 1.195567 | 2.278504 | 1.496e-09 | 9.857697 | 5.42e-09
2018-04-02 11:40 | 145894 | 3000.0004 | 3 | 16 | 4.400069 | 1.133334 | 2.317312 | 1.496e-09 | 10.02845 | 5.42e-09
2018-04-02 11:42 | 146014 | 3120.0009 | 3 | 16 | 4.400091 | 1.074821 | 2.354114 | 1.496e-09 | 10.19039 | 5.42e-09
2018-04-02 11:44 | 146134 | 3240.0005 | 3 | 16 | 4.400081 | 1.018455 | 2.388995 | 1.496e-09 | 10.34387 | 5.42e-09
2018-04-02 11:46 | 146254 | 3360.0023 | 3 | 16 | 4.400057 | 0.9636354 | 2.422019 | 1.496e-09 | 10.48918 | 5.42e-09
2018-04-02 11:48 | 146374 | 3480.0015 | 3 | 16 | 4.400079 | 0.9110374 | 2.453254 | 1.496e-09 | 10.62661 | 5.42e-09
2018-04-02 11:50 | 146494 | 3600.0002 | 3 | 16 | 4.400086 | 0.8615351 | 2.482786 | 1.496e-09 | 10.75655 | 5.42e-09
2018-04-02 11:52 | 146614 | 3720.002 | 3 | 16 | 4.400055 | 0.8141298 | 2.510705 | 1.496e-09 | 10.8794 | 5.42e-09
2018-04-02 11:54 | 146734 | 3840.0012 | 3 | 16 | 4.400036 | 0.7690506 | 2.537084 | 1.496e-09 | 10.99546 | 5.42e-09
2018-04-02 11:56 | 146854 | 3960.0014 | 3 | 16 | 4.400002 | 0.7257175 | 2.561992 | 1.496e-09 | 11.10506 | 5.42e-09
2018-04-02 11:58 | 146974 | 4080.0015 | 3 | 16 | 4.400038 | 0.6852608 | 2.585505 | 1.496e-09 | 11.20852 | 5.42e-09
2018-04-02 11:59 | 147072.7 | 4178.7138 | 3 | 16 | 4.399924 | 0.6519966 | 2.60385 | 1.496e-09 | 11.28924 | 5.42e-09
2018-04-02 12:01 | 147192.7 | 120.0011 | 4 | 16 | 4.290557 | 0 | 2.60385 | 1.496e-09 | 11.28924 | 5.42e-09
2018-04-02 12:03 | 147312.7 | 239.9998 | 4 | 16 | 4.278892 | 0 | 2.60385 | 1.496e-09 | 11.28924 | 5.42e-09
2018-04-02 12:04 | 147372.7 | 300.0024 | 4 | 16 | 4.275753 | 0 | 2.60385 | 1.496e-09 | 11.28924 | 5.42e-09
2018-04-02 12:06 | 147492.8 | 120.0004 | 5 | 16 | 3.941361 | -2.282045 | 2.60385 | 0.07606199 | 11.28924 | 0.3032624
2018-04-02 12:08 | 147612.8 | 240.0005 | 5 | 16 | 3.897378 | -2.282204 | 2.60385 | 0.1521214 | 11.28924 | 0.6012687
2018-04-02 12:10 | 147732.8 | 360.0015 | 5 | 16 | 3.860719 | -2.281786 | 2.60385 | 0.2281873 | 11.28924 | 0.896313
2018-04-02 12:12 | 147852.8 | 480.0002 | 5 | 16 | 3.826731 | -2.282111 | 2.60385 | 0.3042565 | 11.28924 | 1.188688
2018-04-02 12:14 | 147972.8 | 600.0002 | 5 | 16 | 3.794686 | -2.282035 | 2.60385 | 0.3803201 | 11.28924 | 1.478532
2018-04-02 12:16 | 148092.8 | 720.0012 | 5 | 16 | 3.76347 | -2.282118 | 2.60385 | 0.4563816 | 11.28924 | 1.76597
2018-04-02 12:18 | 148212.8 | 840.0006 | 5 | 16 | 3.732996 | -2.281757 | 2.60385 | 0.532452 | 11.28924 | 2.051091
2018-04-02 12:20 | 148332.8 | 960.0017 | 5 | 16 | 3.703931 | -2.282146 | 2.60385 | 0.6085169 | 11.28924 | 2.333925
2018-04-02 12:22 | 148452.8 | 1080 | 5 | 16 | 3.676877 | -2.282127 | 2.60385 | 0.6845835 | 11.28924 | 2.614627
2018-04-02 12:24 | 148572.8 | 1200.0011 | 5 | 16 | 3.651841 | -2.282112 | 2.60385 | 0.7606482 | 11.28924 | 2.893343
2018-04-02 12:26 | 148692.8 | 1320.0014 | 5 | 16 | 3.628556 | -2.281989 | 2.60385 | 0.8367151 | 11.28924 | 3.170235
2018-04-02 12:28 | 148812.8 | 1440.0001 | 5 | 16 | 3.606678 | -2.282127 | 2.60385 | 0.9127784 | 11.28924 | 3.445395
2018-04-02 12:30 | 148932.8 | 1560.0011 | 5 | 16 | 3.58591 | -2.282065 | 2.60385 | 0.988851 | 11.28924 | 3.718966
2018-04-02 12:32 | 149052.8 | 1680.0007 | 5 | 16 | 3.565931 | -2.282037 | 2.60385 | 1.064919 | 11.28924 | 3.990976
2018-04-02 12:34 | 149172.8 | 1800.0016 | 5 | 16 | 3.546286 | -2.28212 | 2.60385 | 1.140986 | 11.28924 | 4.261475
2018-04-02 12:36 | 149292.8 | 1920.0002 | 5 | 16 | 3.527429 | -2.282173 | 2.60385 | 1.217053 | 11.28924 | 4.530505
2018-04-02 12:38 | 149412.8 | 2040.0003 | 5 | 16 | 3.509692 | -2.282146 | 2.60385 | 1.29313 | 11.28924 | 4.798181
2018-04-02 12:40 | 149532.8 | 2160.0003 | 5 | 16 | 3.493193 | -2.282116 | 2.60385 | 1.369194 | 11.28924 | 5.064509
2018-04-02 12:42 | 149652.8 | 2280.0005 | 5 | 16 | 3.477267 | -2.282131 | 2.60385 | 1.445267 | 11.28924 | 5.329636
2018-04-02 12:44 | 149772.8 | 2400.0005 | 5 | 16 | 3.461924 | -2.282121 | 2.60385 | 1.521326 | 11.28924 | 5.593527
2018-04-02 12:46 | 149892.8 | 2520.0011 | 5 | 16 | 3.446915 | -2.282173 | 2.60385 | 1.597403 | 11.28924 | 5.856331
2018-04-02 12:48 | 150012.8 | 2640.0005 | 5 | 16 | 3.431881 | -2.282081 | 2.60385 | 1.673464 | 11.28924 | 6.117933
2018-04-02 12:50 | 150132.8 | 2760.0011 | 5 | 16 | 3.41698 | -2.282002 | 2.60385 | 1.749526 | 11.28924 | 6.378401
2018-04-02 12:52 | 150252.8 | 2880.0011 | 5 | 16 | 3.401604 | -2.282148 | 2.60385 | 1.825596 | 11.28924 | 6.637753
2018-04-02 12:54 | 150372.8 | 3000.0003 | 5 | 16 | 3.3851 | -2.282179 | 2.60385 | 1.901667 | 11.28924 | 6.895895
2018-04-02 12:56 | 150492.8 | 3120.0004 | 5 | 16 | 3.367005 | -2.28216 | 2.60385 | 1.977731 | 11.28924 | 7.152703
2018-04-02 12:58 | 150612.8 | 3240.0015 | 5 | 16 | 3.346842 | -2.28175 | 2.60385 | 2.053808 | 11.28924 | 7.408105
2018-04-02 13:00 | 150732.8 | 3360.0002 | 5 | 16 | 3.324365 | -2.282118 | 2.60385 | 2.129867 | 11.28924 | 7.661826
2018-04-02 13:02 | 150852.8 | 3480.0014 | 5 | 16 | 3.298173 | -2.282011 | 2.60385 | 2.20593 | 11.28924 | 7.913719
2018-04-02 13:04 | 150972.8 | 3600.0015 | 5 | 16 | 3.267649 | -2.28184 | 2.60385 | 2.281993 | 11.28924 | 8.163457
2018-04-02 13:06 | 151092.8 | 3720.0007 | 5 | 16 | 3.230636 | -2.281868 | 2.60385 | 2.358065 | 11.28924 | 8.410674
2018-04-02 13:08 | 151212.8 | 3840.0016 | 5 | 16 | 3.183211 | -2.282089 | 2.60385 | 2.434136 | 11.28924 | 8.654707
2018-04-02 13:10 | 151332.8 | 3960.0005 | 5 | 16 | 3.118641 | -2.28202 | 2.60385 | 2.510202 | 11.28924 | 8.894526
2018-04-02 13:12 | 151452.8 | 4080.0004 | 5 | 16 | 3.022564 | -2.282204 | 2.60385 | 2.586262 | 11.28924 | 9.128361
2018-04-02 13:13 | 151474.1 | 4101.2519 | 5 | 16 | 2.999997 | -2.282207 | 2.60385 | 2.599737 | 11.28924 | 9.16894
2018-04-02 13:15 | 151594.1 | 120.0009 | 6 | 16 | 3.579175 | 0 | 2.60385 | 2.599737 | 11.28924 | 9.16894
2018-04-02 13:17 | 151714.1 | 240.0017 | 6 | 16 | 3.614789 | 0 | 2.60385 | 2.599737 | 11.28924 | 9.16894
2018-04-02 13:18 | 151774.1 | 300.0018 | 6 | 16 | 3.624211 | 0 | 2.60385 | 2.599737 | 11.28924 | 9.16894
2018-04-02 13:18 | 151774.1 | 0.0027 | 7 | 17 | 3.623748 | 0 | 0 | 0 | 0 | 0
2018-04-02 13:20 | 151894.2 | 120.0009 | 2 | 17 | 4.200227 | 3.973677 | 0.1463182 | 0 | 0.6118281 | 0
2018-04-02 13:22 | 152014.2 | 240.0005 | 2 | 17 | 4.20019 | 3.585962 | 0.2721983 | 0 | 1.140551 | 0
2018-04-02 13:24 | 152134.2 | 360.001 | 2 | 17 | 4.200202 | 3.264938 | 0.3861384 | 0 | 1.619121 | 0
2018-04-02 13:24 | 152136.4 | 362.1914 | 2 | 17 | 4.200195 | 3.259991 | 0.3881246 | 0 | 1.627464 | 0
2018-04-02 13:26 | 152256.4 | 120.0005 | 3 | 17 | 4.224295 | 3.259928 | 0.4964022 | 0 | 2.083497 | 0
2018-04-02 13:28 | 152376.4 | 240.0014 | 3 | 17 | 4.24732 | 3.259851 | 0.6050658 | 0 | 2.543782 | 0
2018-04-02 13:30 | 152496.4 | 360.0001 | 3 | 17 | 4.270951 | 3.259825 | 0.7137251 | 0 | 3.00656 | 0
2018-04-02 13:32 | 152616.4 | 480.0007 | 3 | 17 | 4.29674 | 3.259958 | 0.8223895 | 0 | 3.472042 | 0
2018-04-02 13:34 | 152736.4 | 600.0005 | 3 | 17 | 4.324824 | 3.259876 | 0.9310499 | 0 | 3.940429 | 0
2018-04-02 13:36 | 152856.4 | 720.0009 | 3 | 17 | 4.354861 | 3.259871 | 1.039706 | 0 | 4.411972 | 0
2018-04-02 13:38 | 152976.4 | 840.0014 | 3 | 17 | 4.38634 | 3.259811 | 1.148365 | 0 | 4.886861 | 0
2018-04-02 13:40 | 153096.4 | 960.0005 | 3 | 17 | 4.400188 | 3.082241 | 1.255216 | 0 | 5.356703 | 0
2018-04-02 13:42 | 153216.4 | 1080.0012 | 3 | 17 | 4.400147 | 2.831657 | 1.353679 | 0 | 5.789957 | 0
2018-04-02 13:44 | 153336.4 | 1200.002 | 3 | 17 | 4.400189 | 2.617054 | 1.444404 | 0 | 6.189165 | 0
2018-04-02 13:46 | 153456.4 | 1320.0004 | 3 | 17 | 4.400135 | 2.435266 | 1.528503 | 0 | 6.559212 | 0
2018-04-02 13:48 | 153576.4 | 1440.0001 | 3 | 17 | 4.400147 | 2.278822 | 1.607007 | 0 | 6.904638 | 0
2018-04-02 13:50 | 153696.4 | 1560.001 | 3 | 17 | 4.40006 | 2.141907 | 1.680644 | 0 | 7.228652 | 0
2018-04-02 13:52 | 153816.4 | 1680.0002 | 3 | 17 | 4.400097 | 2.020109 | 1.749987 | 0 | 7.533771 | 0
2018-04-02 13:54 | 153936.4 | 1800.0001 | 3 | 17 | 4.400082 | 1.909418 | 1.815443 | 0 | 7.821782 | 0
2018-04-02 13:56 | 154056.4 | 1920.0018 | 3 | 17 | 4.400095 | 1.809683 | 1.8774 | 0 | 8.094398 | 0
2018-04-02 13:58 | 154176.4 | 2040.0005 | 3 | 17 | 4.400089 | 1.718322 | 1.936175 | 0 | 8.353013 | 0
2018-04-02 14:00 | 154296.4 | 2160.0004 | 3 | 17 | 4.400153 | 1.633381 | 1.992008 | 0 | 8.598684 | 0
2018-04-02 14:02 | 154416.4 | 2280.0026 | 3 | 17 | 4.400159 | 1.552557 | 2.045065 | 0 | 8.832143 | 0
2018-04-02 14:04 | 154536.4 | 2400.0017 | 3 | 17 | 4.400112 | 1.475986 | 2.095503 | 0 | 9.054074 | 0
2018-04-02 14:06 | 154656.4 | 2520.0008 | 3 | 17 | 4.400092 | 1.403246 | 2.143472 | 0 | 9.265141 | 0
2018-04-02 14:08 | 154776.4 | 2640.0023 | 3 | 17 | 4.400012 | 1.334522 | 2.189087 | 0 | 9.465853 | 0
2018-04-02 14:10 | 154896.4 | 2760.0017 | 3 | 17 | 4.400081 | 1.267932 | 2.232461 | 0 | 9.6567 | 0
2018-04-02 14:12 | 155016.4 | 2880.0009 | 3 | 17 | 4.400037 | 1.202674 | 2.273632 | 0 | 9.837855 | 0
2018-04-02 14:14 | 155136.4 | 3000.0007 | 3 | 17 | 4.400105 | 1.141031 | 2.3127 | 0 | 10.00976 | 0
2018-04-02 14:16 | 155256.4 | 3120.0016 | 3 | 17 | 4.400123 | 1.082079 | 2.349727 | 0 | 10.17268 | 0
2018-04-02 14:18 | 155376.4 | 3240.002 | 3 | 17 | 4.400042 | 1.022528 | 2.384778 | 0 | 10.3269 | 0
2018-04-02 14:20 | 155496.4 | 3360.0002 | 3 | 17 | 4.400131 | 0.9680338 | 2.41793 | 0 | 10.47278 | 0
2018-04-02 14:22 | 155616.4 | 3480.0013 | 3 | 17 | 4.400053 | 0.9164047 | 2.449299 | 0 | 10.6108 | 0
2018-04-02 14:24 | 155736.4 | 3600.0013 | 3 | 17 | 4.40007 | 0.8678513 | 2.479038 | 0 | 10.74166 | 0
2018-04-02 14:26 | 155856.4 | 3720.0012 | 3 | 17 | 4.400087 | 0.8207283 | 2.507173 | 0 | 10.86545 | 0
2018-04-02 14:28 | 155976.4 | 3840.0004 | 3 | 17 | 4.400024 | 0.7740088 | 2.533743 | 0 | 10.98236 | 0
2018-04-02 14:30 | 156096.4 | 3960.0004 | 3 | 17 | 4.400004 | 0.730135 | 2.558819 | 0 | 11.0927 | 0
2018-04-02 14:32 | 156216.4 | 4080.0004 | 3 | 17 | 4.400005 | 0.689353 | 2.582485 | 0 | 11.19683 | 0
2018-04-02 14:34 | 156336.4 | 4200.0003 | 3 | 17 | 4.400076 | 0.6520367 | 2.604846 | 0 | 11.29522 | 0
2018-04-02 14:34 | 156336.4 | 4200.0393 | 3 | 17 | 4.400069 | 0.6519995 | 2.604853 | 0 | 11.29525 | 0
2018-04-02 14:36 | 156456.5 | 120.0001 | 4 | 17 | 4.291785 | 0 | 2.604853 | 0 | 11.29525 | 0
2018-04-02 14:38 | 156576.5 | 240.0007 | 4 | 17 | 4.280218 | 0 | 2.604853 | 0 | 11.29525 | 0
2018-04-02 14:39 | 156636.5 | 300.0031 | 4 | 17 | 4.277096 | 0 | 2.604853 | 0 | 11.29525 | 0
2018-04-02 14:41 | 156756.6 | 120.0002 | 5 | 17 | 3.945278 | -2.282143 | 2.604853 | 0.0760589 | 11.29525 | 0.3035134
2018-04-02 14:43 | 156876.6 | 240.0007 | 5 | 17 | 3.901872 | -2.282142 | 2.604853 | 0.1521213 | 11.29525 | 0.6018533
2018-04-02 14:45 | 156996.6 | 360.0008 | 5 | 17 | 3.865573 | -2.282175 | 2.604853 | 0.2281893 | 11.29525 | 0.8972634
2018-04-02 14:47 | 157116.6 | 480.0008 | 5 | 17 | 3.831474 | -2.282099 | 2.604853 | 0.3042582 | 11.29525 | 1.190003
2018-04-02 14:49 | 157236.6 | 600.0009 | 5 | 17 | 3.799236 | -2.282166 | 2.604853 | 0.3803244 | 11.29525 | 1.480217
2018-04-02 14:51 | 157356.6 | 720.0001 | 5 | 17 | 3.768198 | -2.281807 | 2.604853 | 0.4563886 | 11.29525 | 1.768014
2018-04-02 14:53 | 157476.6 | 840.0012 | 5 | 17 | 3.737749 | -2.282084 | 2.604853 | 0.5324521 | 11.29525 | 2.053473
2018-04-02 14:55 | 157596.6 | 960.0012 | 5 | 17 | 3.708452 | -2.282138 | 2.604853 | 0.6085235 | 11.29525 | 2.336686
2018-04-02 14:57 | 157716.6 | 1080.001 | 5 | 17 | 3.681127 | -2.282118 | 2.604853 | 0.6845964 | 11.29525 | 2.617742
2018-04-02 14:59 | 157836.6 | 1200.0009 | 5 | 17 | 3.655843 | -2.282057 | 2.604853 | 0.7606614 | 11.29525 | 2.896774
2018-04-02 15:01 | 157956.6 | 1320.0009 | 5 | 17 | 3.63222 | -2.282129 | 2.604853 | 0.8367249 | 11.29525 | 3.17394
2018-04-02 15:03 | 158076.6 | 1440.0003 | 5 | 17 | 3.609971 | -2.282208 | 2.604853 | 0.9127944 | 11.29525 | 3.449386
2018-04-02 15:05 | 158196.6 | 1560.001 | 5 | 17 | 3.589028 | -2.28219 | 2.604853 | 0.98886 | 11.29525 | 3.723178
2018-04-02 15:07 | 158316.6 | 1680.0003 | 5 | 17 | 3.568752 | -2.282214 | 2.604853 | 1.064931 | 11.29525 | 3.995423
2018-04-02 15:09 | 158436.6 | 1800.0011 | 5 | 17 | 3.549284 | -2.282164 | 2.604853 | 1.140995 | 11.29525 | 4.266132
2018-04-02 15:11 | 158556.6 | 1920.0004 | 5 | 17 | 3.530754 | -2.282081 | 2.604853 | 1.21707 | 11.29525 | 4.535431
2018-04-02 15:13 | 158676.6 | 2040.0005 | 5 | 17 | 3.513198 | -2.282118 | 2.604853 | 1.293138 | 11.29525 | 4.803333
2018-04-02 15:15 | 158796.6 | 2160.0012 | 5 | 17 | 3.49656 | -2.282037 | 2.604853 | 1.369208 | 11.29525 | 5.069944
2018-04-02 15:17 | 158916.6 | 2280.0007 | 5 | 17 | 3.480513 | -2.282143 | 2.604853 | 1.445266 | 11.29525 | 5.335271
2018-04-02 15:19 | 159036.6 | 2400.0008 | 5 | 17 | 3.465086 | -2.282107 | 2.604853 | 1.521332 | 11.29525 | 5.599432
2018-04-02 15:21 | 159156.6 | 2520.0008 | 5 | 17 | 3.449825 | -2.282072 | 2.604853 | 1.597399 | 11.29525 | 5.862432
2018-04-02 15:23 | 159276.6 | 2640.0009 | 5 | 17 | 3.434838 | -2.282143 | 2.604853 | 1.67347 | 11.29525 | 6.124291
2018-04-02 15:25 | 159396.6 | 2760.0003 | 5 | 17 | 3.419589 | -2.282114 | 2.604853 | 1.749538 | 11.29525 | 6.384996
2018-04-02 15:27 | 159516.6 | 2880.0005 | 5 | 17 | 3.403541 | -2.282101 | 2.604853 | 1.825607 | 11.29525 | 6.644514
2018-04-02 15:29 | 159636.6 | 3000.001 | 5 | 17 | 3.38678 | -2.282114 | 2.604853 | 1.901685 | 11.29525 | 6.902815
2018-04-02 15:31 | 159756.6 | 3120.001 | 5 | 17 | 3.368738 | -2.282127 | 2.604853 | 1.977752 | 11.29525 | 7.159759
2018-04-02 15:33 | 159876.6 | 3240.0011 | 5 | 17 | 3.348557 | -2.28217 | 2.604853 | 2.053813 | 11.29525 | 7.415241
2018-04-02 15:35 | 159996.6 | 3360.0016 | 5 | 17 | 3.325747 | -2.28212 | 2.604853 | 2.12988 | 11.29525 | 7.669108
2018-04-02 15:37 | 160116.6 | 3480.0006 | 5 | 17 | 3.29947 | -2.281842 | 2.604853 | 2.205944 | 11.29525 | 7.921103
2018-04-02 15:39 | 160236.6 | 3600.0012 | 5 | 17 | 3.268327 | -2.282221 | 2.604853 | 2.28201 | 11.29525 | 8.170927
2018-04-02 15:41 | 160356.6 | 3720.0008 | 5 | 17 | 3.230529 | -2.281879 | 2.604853 | 2.358079 | 11.29525 | 8.418156
2018-04-02 15:43 | 160476.6 | 3840.0007 | 5 | 17 | 3.183293 | -2.282194 | 2.604853 | 2.434147 | 11.29525 | 8.662171
2018-04-02 15:45 | 160596.6 | 3960.0004 | 5 | 17 | 3.119541 | -2.281923 | 2.604853 | 2.510213 | 11.29525 | 8.902022
2018-04-02 15:47 | 160716.6 | 4080.0012 | 5 | 17 | 3.025556 | -2.282165 | 2.604853 | 2.586275 | 11.29525 | 9.135992
2018-04-02 15:47 | 160741.1 | 4104.523 | 5 | 17 | 2.999998 | -2.28184 | 2.604853 | 2.601815 | 11.29525 | 9.182814
2018-04-02 15:49 | 160861.1 | 120.0001 | 6 | 17 | 3.580333 | 0 | 2.604853 | 2.601815 | 11.29525 | 9.182814
2018-04-02 15:51 | 160981.1 | 240.0004 | 6 | 17 | 3.616123 | 0 | 2.604853 | 2.601815 | 11.29525 | 9.182814
2018-04-02 15:52 | 161041.1 | 300.0009 | 6 | 17 | 3.625556 | 0 | 2.604853 | 2.601815 | 11.29525 | 9.182814
2018-04-02 15:52 | 161041.2 | 0.0049 | 7 | 18 | 3.625814 | 0 | 0 | 0 | 0 | 0
2018-04-02 15:54 | 161161.2 | 120.0007 | 2 | 18 | 4.20017 | 3.956852 | 0.1458222 | 1.54e-10 | 0.6098446 | 5.6e-10
2018-04-02 15:56 | 161281.2 | 240.0011 | 2 | 18 | 4.200243 | 3.572268 | 0.271221 | 1.54e-10 | 1.136545 | 5.6e-10
2018-04-02 15:58 | 161400.1 | 358.8845 | 2 | 18 | 4.200215 | 3.259974 | 0.3837656 | 1.54e-10 | 1.609254 | 5.6e-10
2018-04-02 16:00 | 161520.1 | 120.0005 | 3 | 18 | 4.224181 | 3.260054 | 0.4920153 | 1.54e-10 | 2.065167 | 5.6e-10
2018-04-02 16:02 | 161640.1 | 240.0001 | 3 | 18 | 4.247093 | 3.259935 | 0.6006898 | 1.54e-10 | 2.525474 | 5.6e-10
2018-04-02 16:04 | 161760.1 | 360.0014 | 3 | 18 | 4.271119 | 3.259859 | 0.7093608 | 1.54e-10 | 2.988297 | 5.6e-10
2018-04-02 16:06 | 161880.1 | 480.001 | 3 | 18 | 4.297544 | 3.259922 | 0.8180211 | 1.54e-10 | 3.453814 | 5.6e-10
2018-04-02 16:08 | 162000.1 | 600.0008 | 3 | 18 | 4.326061 | 3.260077 | 0.9266794 | 1.54e-10 | 3.922317 | 5.6e-10
2018-04-02 16:10 | 162120.1 | 720.0012 | 3 | 18 | 4.355962 | 3.260197 | 1.035333 | 1.54e-10 | 4.393967 | 5.6e-10
2018-04-02 16:12 | 162240.1 | 840.0001 | 3 | 18 | 4.387587 | 3.260153 | 1.144001 | 1.54e-10 | 4.869021 | 5.6e-10
2018-04-02 16:14 | 162360.1 | 960.0005 | 3 | 18 | 4.400193 | 3.06815 | 1.250542 | 1.54e-10 | 5.33756 | 5.6e-10
2018-04-02 16:16 | 162480.1 | 1080.0008 | 3 | 18 | 4.400148 | 2.818424 | 1.348546 | 1.54e-10 | 5.768796 | 5.6e-10
2018-04-02 16:18 | 162600.1 | 1200.0004 | 3 | 18 | 4.400087 | 2.605158 | 1.438853 | 1.54e-10 | 6.166159 | 5.6e-10
2018-04-02 16:20 | 162720.1 | 1320.0024 | 3 | 18 | 4.400134 | 2.425924 | 1.522639 | 1.54e-10 | 6.534832 | 5.6e-10
2018-04-02 16:22 | 162840.1 | 1440.0005 | 3 | 18 | 4.400078 | 2.273012 | 1.600887 | 1.54e-10 | 6.879133 | 5.6e-10
2018-04-02 16:24 | 162960.1 | 1560.0033 | 3 | 18 | 4.400102 | 2.139954 | 1.674398 | 1.54e-10 | 7.202591 | 5.6e-10
2018-04-02 16:26 | 163080.1 | 1680.0021 | 3 | 18 | 4.400164 | 2.020855 | 1.743697 | 1.54e-10 | 7.507512 | 5.6e-10
2018-04-02 16:28 | 163200.1 | 1800.0002 | 3 | 18 | 4.400079 | 1.911432 | 1.809199 | 1.54e-10 | 7.795729 | 5.6e-10
2018-04-02 16:30 | 163320.1 | 1920.0004 | 3 | 18 | 4.400099 | 1.81317 | 1.871259 | 1.54e-10 | 8.068797 | 5.6e-10
2018-04-02 16:32 | 163440.1 | 2040.0022 | 3 | 18 | 4.40007 | 1.721214 | 1.930149 | 1.54e-10 | 8.327923 | 5.6e-10
2018-04-02 16:34 | 163560.1 | 2160.0017 | 3 | 18 | 4.400074 | 1.635584 | 1.986086 | 1.54e-10 | 8.574048 | 5.6e-10
2018-04-02 16:36 | 163680.1 | 2280.001 | 3 | 18 | 4.400028 | 1.55327 | 2.039225 | 1.54e-10 | 8.807866 | 5.6e-10
2018-04-02 16:38 | 163800.1 | 2400.001 | 3 | 18 | 4.400078 | 1.476433 | 2.089718 | 1.54e-10 | 9.030037 | 5.6e-10
2018-04-02 16:40 | 163920.1 | 2520.003 | 3 | 18 | 4.400093 | 1.403989 | 2.137719 | 1.54e-10 | 9.241249 | 5.6e-10
2018-04-02 16:42 | 164040.1 | 2640.0024 | 3 | 18 | 4.400126 | 1.334892 | 2.183352 | 1.54e-10 | 9.442038 | 5.6e-10
2018-04-02 16:44 | 164160.1 | 2760.0027 | 3 | 18 | 4.400171 | 1.267626 | 2.226689 | 1.54e-10 | 9.632723 | 5.6e-10
2018-04-02 16:46 | 164280.1 | 2880.0018 | 3 | 18 | 4.400136 | 1.201846 | 2.267802 | 1.54e-10 | 9.813625 | 5.6e-10
2018-04-02 16:48 | 164400.1 | 3000.0012 | 3 | 18 | 4.400052 | 1.138515 | 2.30679 | 1.54e-10 | 9.985174 | 5.6e-10
2018-04-02 16:50 | 164520.1 | 3120.0015 | 3 | 18 | 4.40014 | 1.079957 | 2.343744 | 1.54e-10 | 10.14777 | 5.6e-10
2018-04-02 16:52 | 164640.1 | 3240.0005 | 3 | 18 | 4.400033 | 1.021749 | 2.378757 | 1.54e-10 | 10.30183 | 5.6e-10
2018-04-02 16:54 | 164760.1 | 3360.0014 | 3 | 18 | 4.399989 | 0.9673662 | 2.411925 | 1.54e-10 | 10.44777 | 5.6e-10
2018-04-02 16:56 | 164880.1 | 3480.0007 | 3 | 18 | 4.400024 | 0.9149237 | 2.443303 | 1.54e-10 | 10.58584 | 5.6e-10
2018-04-02 16:58 | 165000.1 | 3600.0016 | 3 | 18 | 4.400035 | 0.865097 | 2.472963 | 1.54e-10 | 10.71635 | 5.6e-10
2018-04-02 17:00 | 165120.1 | 3720.0015 | 3 | 18 | 4.400037 | 0.8176899 | 2.501006 | 1.54e-10 | 10.83974 | 5.6e-10
2018-04-02 17:02 | 165240.1 | 3840.0003 | 3 | 18 | 4.400036 | 0.773654 | 2.527527 | 1.54e-10 | 10.95643 | 5.6e-10
2018-04-02 17:04 | 165360.1 | 3960.002 | 3 | 18 | 4.400045 | 0.7314901 | 2.55261 | 1.54e-10 | 11.0668 | 5.6e-10
2018-04-02 17:06 | 165480.1 | 4080.0012 | 3 | 18 | 4.400011 | 0.6911173 | 2.576314 | 1.54e-10 | 11.1711 | 5.6e-10
2018-04-02 17:08 | 165600.1 | 4200.0003 | 3 | 18 | 4.400059 | 0.6532297 | 2.598717 | 1.54e-10 | 11.26967 | 5.6e-10
2018-04-02 17:08 | 165602.6 | 4202.4666 | 3 | 18 | 4.400018 | 0.6519966 | 2.599166 | 1.54e-10 | 11.27164 | 5.6e-10
2018-04-02 17:10 | 165722.6 | 120 | 4 | 18 | 4.291086 | 0 | 2.599166 | 1.54e-10 | 11.27164 | 5.6e-10
2018-04-02 17:12 | 165842.6 | 240.0002 | 4 | 18 | 4.279447 | 0 | 2.599166 | 1.54e-10 | 11.27164 | 5.6e-10
2018-04-02 17:13 | 165902.6 | 300.0021 | 4 | 18 | 4.276318 | 0 | 2.599166 | 1.54e-10 | 11.27164 | 5.6e-10
2018-04-02 17:15 | 166022.7 | 120.0001 | 5 | 18 | 3.943395 | -2.28216 | 2.599166 | 0.0760643 | 11.27164 | 0.3033998
2018-04-02 17:17 | 166142.7 | 240.0011 | 5 | 18 | 3.89968 | -2.282083 | 2.599166 | 0.1521286 | 11.27164 | 0.6015943
2018-04-02 17:19 | 166262.7 | 360.0003 | 5 | 18 | 3.863312 | -2.282199 | 2.599166 | 0.228198 | 11.27164 | 0.8968366
2018-04-02 17:21 | 166382.7 | 480.0006 | 5 | 18 | 3.829505 | -2.282194 | 2.599166 | 0.3042544 | 11.27164 | 1.189366
2018-04-02 17:23 | 166502.7 | 600.0015 | 5 | 18 | 3.797677 | -2.281816 | 2.599166 | 0.3803293 | 11.27164 | 1.479475
2018-04-02 17:25 | 166622.7 | 720.0007 | 5 | 18 | 3.766531 | -2.282087 | 2.599166 | 0.456397 | 11.27164 | 1.76717
2018-04-02 17:27 | 166742.7 | 840 | 5 | 18 | 3.735704 | -2.282148 | 2.599166 | 0.5324589 | 11.27164 | 2.052486
2018-04-02 17:29 | 166862.7 | 960.0001 | 5 | 18 | 3.705954 | -2.282126 | 2.599166 | 0.6085302 | 11.27164 | 2.335524
2018-04-02 17:31 | 166982.7 | 1080.0016 | 5 | 18 | 3.678696 | -2.282123 | 2.599166 | 0.6846004 | 11.27164 | 2.616386
2018-04-02 17:33 | 167102.7 | 1200.0008 | 5 | 18 | 3.653841 | -2.282068 | 2.599166 | 0.7606645 | 11.27164 | 2.895244
2018-04-02 17:35 | 167222.7 | 1320.0015 | 5 | 18 | 3.630835 | -2.282042 | 2.599166 | 0.8367298 | 11.27164 | 3.172288
2018-04-02 17:37 | 167342.7 | 1440.0016 | 5 | 18 | 3.608992 | -2.282075 | 2.599166 | 0.9127966 | 11.27164 | 3.447639
2018-04-02 17:39 | 167462.7 | 1560.0012 | 5 | 18 | 3.587887 | -2.282138 | 2.599166 | 0.9888629 | 11.27164 | 3.721353
2018-04-02 17:41 | 167582.7 | 1680.0002 | 5 | 18 | 3.567747 | -2.282075 | 2.599166 | 1.064931 | 11.27164 | 3.993508
2018-04-02 17:43 | 167702.7 | 1800.0009 | 5 | 18 | 3.548857 | -2.282077 | 2.599166 | 1.140998 | 11.27164 | 4.26417
2018-04-02 17:45 | 167822.7 | 1920.0002 | 5 | 18 | 3.530644 | -2.282111 | 2.599166 | 1.217076 | 11.27164 | 4.533461
2018-04-02 17:47 | 167942.7 | 2040.0012 | 5 | 18 | 3.512855 | -2.282103 | 2.599166 | 1.293133 | 11.27164 | 4.801311
2018-04-02 17:49 | 168062.7 | 2160.0015 | 5 | 18 | 3.496013 | -2.282089 | 2.599166 | 1.369209 | 11.27164 | 5.067908
2018-04-02 17:51 | 168182.7 | 2280.0008 | 5 | 18 | 3.479959 | -2.282187 | 2.599166 | 1.445276 | 11.27164 | 5.333225
2018-04-02 17:53 | 168302.7 | 2400.0012 | 5 | 18 | 3.464686 | -2.282042 | 2.599166 | 1.52134 | 11.27164 | 5.597336
2018-04-02 17:55 | 168422.7 | 2520.0007 | 5 | 18 | 3.449739 | -2.282114 | 2.599166 | 1.597414 | 11.27164 | 5.860341
2018-04-02 17:57 | 168542.7 | 2640.0003 | 5 | 18 | 3.434742 | -2.282059 | 2.599166 | 1.673474 | 11.27164 | 6.122162
2018-04-02 17:59 | 168662.7 | 2760.0014 | 5 | 18 | 3.41959 | -2.282112 | 2.599166 | 1.74955 | 11.27164 | 6.382889
2018-04-02 18:01 | 168782.7 | 2880.0011 | 5 | 18 | 3.403914 | -2.282111 | 2.599166 | 1.825611 | 11.27164 | 6.642397
2018-04-02 18:03 | 168902.7 | 3000 | 5 | 18 | 3.386963 | -2.282134 | 2.599166 | 1.901675 | 11.27164 | 6.900674
2018-04-02 18:05 | 169022.7 | 3120.0004 | 5 | 18 | 3.368579 | -2.28202 | 2.599166 | 1.977748 | 11.27164 | 7.157645
2018-04-02 18:07 | 169142.7 | 3240.0008 | 5 | 18 | 3.348297 | -2.281744 | 2.599166 | 2.053814 | 11.27164 | 7.413122
2018-04-02 18:09 | 169262.7 | 3360.0003 | 5 | 18 | 3.325458 | -2.282146 | 2.599166 | 2.129879 | 11.27164 | 7.666956
2018-04-02 18:11 | 169382.7 | 3480.0016 | 5 | 18 | 3.299598 | -2.282155 | 2.599166 | 2.205954 | 11.27164 | 7.918975
2018-04-02 18:13 | 169502.7 | 3600.0002 | 5 | 18 | 3.269286 | -2.282166 | 2.599166 | 2.282018 | 11.27164 | 8.168836
2018-04-02 18:15 | 169622.7 | 3720.0015 | 5 | 18 | 3.232268 | -2.28214 | 2.599166 | 2.358091 | 11.27164 | 8.416183
2018-04-02 18:17 | 169742.7 | 3840.0002 | 5 | 18 | 3.185097 | -2.282212 | 2.599166 | 2.434156 | 11.27164 | 8.66033
2018-04-02 18:19 | 169862.7 | 3960.0006 | 5 | 18 | 3.121286 | -2.282092 | 2.599166 | 2.510216 | 11.27164 | 8.900304
2018-04-02 18:21 | 169982.7 | 4080.0001 | 5 | 18 | 3.026463 | -2.282011 | 2.599166 | 2.586287 | 11.27164 | 9.134408
2018-04-02 18:22 | 170007.8 | 4105.1011 | 5 | 18 | 2.999995 | -2.282155 | 2.599166 | 2.602198 | 11.27164 | 9.182353
2018-04-02 18:24 | 170127.9 | 120.001 | 6 | 18 | 3.577927 | 0 | 2.599166 | 2.602198 | 11.27164 | 9.182353
2018-04-02 18:26 | 170247.9 | 240.0003 | 6 | 18 | 3.613699 | 0 | 2.599166 | 2.602198 | 11.27164 | 9.182353
2018-04-02 18:27 | 170307.9 | 300.0016 | 6 | 18 | 3.623187 | 0 | 2.599166 | 2.602198 | 11.27164 | 9.182353
2018-04-02 18:27 | 170307.9 | 0.0027 | 7 | 19 | 3.622972 | 0 | 0 | 0 | 0 | 0
2018-04-02 18:29 | 170428 | 120.0007 | 2 | 19 | 4.200203 | 3.991421 | 0.1466421 | 0 | 0.6131327 | 0
2018-04-02 18:31 | 170548 | 240.0016 | 2 | 19 | 4.200212 | 3.608139 | 0.273233 | 0 | 1.14484 | 0
2018-04-02 18:33 | 170668 | 360.0004 | 2 | 19 | 4.200164 | 3.285854 | 0.3878745 | 0 | 1.626356 | 0
2018-04-02 18:33 | 170679.4 | 371.4715 | 2 | 19 | 4.200207 | 3.259991 | 0.3982953 | 0 | 1.670125 | 0
2018-04-02 18:35 | 170799.4 | 120.0022 | 3 | 19 | 4.224017 | 3.25992 | 0.5065769 | 0 | 2.126163 | 0
2018-04-02 18:37 | 170919.4 | 240.0005 | 3 | 19 | 4.247206 | 3.259916 | 0.6152441 | 0 | 2.586436 | 0
2018-04-02 18:39 | 171039.4 | 360.0004 | 3 | 19 | 4.271492 | 3.25985 | 0.7238996 | 0 | 3.049218 | 0
2018-04-02 18:41 | 171159.4 | 480.0002 | 3 | 19 | 4.297698 | 3.259851 | 0.8325649 | 0 | 3.514794 | 0
2018-04-02 18:43 | 171279.4 | 600.0013 | 3 | 19 | 4.325605 | 3.259947 | 0.9412168 | 0 | 3.983239 | 0
2018-04-02 18:45 | 171399.4 | 720.0001 | 3 | 19 | 4.355319 | 3.259893 | 1.049889 | 0 | 4.454912 | 0
2018-04-02 18:47 | 171519.4 | 840.0013 | 3 | 19 | 4.386391 | 3.25985 | 1.158544 | 0 | 4.929823 | 0
2018-04-02 18:49 | 171639.4 | 960.0003 | 3 | 19 | 4.400178 | 3.085909 | 1.265452 | 0 | 5.39991 | 0
2018-04-02 18:51 | 171759.4 | 1080.0013 | 3 | 19 | 4.400192 | 2.834797 | 1.364039 | 0 | 5.83371 | 0
2018-04-02 18:53 | 171879.4 | 1200.0002 | 3 | 19 | 4.400142 | 2.618128 | 1.454822 | 0 | 6.233172 | 0
2018-04-02 18:55 | 171999.4 | 1320.0021 | 3 | 19 | 4.400112 | 2.432796 | 1.538927 | 0 | 6.603245 | 0
2018-04-02 18:57 | 172119.4 | 1440.0005 | 3 | 19 | 4.400135 | 2.273666 | 1.617305 | 0 | 6.948121 | 0
2018-04-02 18:59 | 172239.4 | 1560.0031 | 3 | 19 | 4.400123 | 2.135052 | 1.69072 | 0 | 7.271155 | 0
2018-04-02 19:01 | 172359.4 | 1680.0001 | 3 | 19 | 4.400127 | 2.01466 | 1.759821 | 0 | 7.575205 | 0
2018-04-02 19:03 | 172479.4 | 1800.0003 | 3 | 19 | 4.40015 | 1.907253 | 1.825141 | 0 | 7.862623 | 0
2018-04-02 19:05 | 172599.4 | 1920.0007 | 3 | 19 | 4.400068 | 1.808016 | 1.88704 | 0 | 8.134983 | 0
2018-04-02 19:07 | 172719.4 | 2040.001 | 3 | 19 | 4.400074 | 1.717994 | 1.945787 | 0 | 8.393477 | 0
2018-04-02 19:09 | 172839.4 | 2160.0006 | 3 | 19 | 4.400101 | 1.629494 | 2.001561 | 0 | 8.638889 | 0
2018-04-02 19:11 | 172959.4 | 2280.0007 | 3 | 19 | 4.400082 | 1.545816 | 2.054465 | 0 | 8.871669 | 0
2018-04-02 19:13 | 173079.4 | 2400.0003 | 3 | 19 | 4.400081 | 1.466469 | 2.104654 | 0 | 9.092506 | 0
2018-04-02 19:15 | 173199.4 | 2520.0014 | 3 | 19 | 4.400086 | 1.391539 | 2.152288 | 0 | 9.3021 | 0
2018-04-02 19:17 | 173319.4 | 2640.0025 | 3 | 19 | 4.400111 | 1.321508 | 2.19749 | 0 | 9.500991 | 0
2018-04-02 19:19 | 173439.4 | 2760.0001 | 3 | 19 | 4.400078 | 1.253268 | 2.240382 | 0 | 9.689721 | 0
2018-04-02 19:21 | 173559.4 | 2880.0006 | 3 | 19 | 4.400115 | 1.188542 | 2.281056 | 0 | 9.86869 | 0
2018-04-02 19:23 | 173679.4 | 3000.0005 | 3 | 19 | 4.400076 | 1.126539 | 2.319628 | 0 | 10.03841 | 0
2018-04-02 19:25 | 173799.4 | 3120.0001 | 3 | 19 | 4.400067 | 1.067248 | 2.356175 | 0 | 10.19922 | 0
2018-04-02 19:27 | 173919.4 | 3240.0015 | 3 | 19 | 4.400029 | 1.009816 | 2.390796 | 0 | 10.35155 | 0
2018-04-02 19:29 | 174039.4 | 3360.0008 | 3 | 19 | 4.400073 | 0.9560518 | 2.423556 | 0 | 10.4957 | 0
2018-04-02 19:31 | 174159.4 | 3480.0018 | 3 | 19 | 4.400048 | 0.9040556 | 2.454555 | 0 | 10.6321 | 0
2018-04-02 19:33 | 174279.4 | 3600.0002 | 3 | 19 | 4.400088 | 0.8551273 | 2.483864 | 0 | 10.76106 | 0
2018-04-02 19:35 | 174399.4 | 3720.0015 | 3 | 19 | 4.400107 | 0.8085718 | 2.511574 | 0 | 10.88298 | 0
2018-04-02 19:37 | 174519.4 | 3840.001 | 3 | 19 | 4.40007 | 0.763813 | 2.53776 | 0 | 10.9982 | 0
2018-04-02 19:39 | 174639.4 | 3960.0019 | 3 | 19 | 4.40009 | 0.7205763 | 2.562482 | 0 | 11.10698 | 0
2018-04-02 19:41 | 174759.4 | 4080.0013 | 3 | 19 | 4.400061 | 0.6793175 | 2.585794 | 0 | 11.20956 | 0
2018-04-02 19:42 | 174843 | 4163.5439 | 3 | 19 | 4.40004 | 0.6519861 | 2.601239 | 0 | 11.27752 | 0
2018-04-02 19:44 | 174963 | 120.0011 | 4 | 19 | 4.290854 | 0 | 2.601239 | 0 | 11.27752 | 0
2018-04-02 19:46 | 175083 | 240.0013 | 4 | 19 | 4.279189 | 0 | 2.601239 | 0 | 11.27752 | 0
2018-04-02 19:47 | 175143 | 300.0016 | 4 | 19 | 4.276074 | 0 | 2.601239 | 0 | 11.27752 | 0
2018-04-02 19:49 | 175263.1 | 120.0008 | 5 | 19 | 3.941872 | -2.281853 | 2.601239 | 0.07605819 | 11.27752 | 0.3032847
2018-04-02 19:51 | 175383.1 | 240.0001 | 5 | 19 | 3.89781 | -2.282208 | 2.601239 | 0.1521272 | 11.27752 | 0.6013635
2018-04-02 19:53 | 175503.1 | 360.001 | 5 | 19 | 3.861149 | -2.282177 | 2.601239 | 0.2281912 | 11.27752 | 0.8964326
2018-04-02 19:55 | 175623.1 | 480 | 5 | 19 | 3.827534 | -2.281998 | 2.601239 | 0.3042473 | 11.27752 | 1.188803
2018-04-02 19:57 | 175743.1 | 600.0006 | 5 | 19 | 3.795684 | -2.282173 | 2.601239 | 0.3803208 | 11.27752 | 1.478759
2018-04-02 19:59 | 175863.1 | 720.0008 | 5 | 19 | 3.764399 | -2.281766 | 2.601239 | 0.4563818 | 11.27752 | 1.766268
2018-04-02 20:01 | 175983.1 | 840.0012 | 5 | 19 | 3.73347 | -2.281776 | 2.601239 | 0.5324561 | 11.27752 | 2.051456
2018-04-02 20:03 | 176103.1 | 960.0008 | 5 | 19 | 3.704141 | -2.282123 | 2.601239 | 0.6085184 | 11.27752 | 2.334301
2018-04-02 20:05 | 176223.1 | 1080.0005 | 5 | 19 | 3.677102 | -2.282087 | 2.601239 | 0.6845852 | 11.27752 | 2.615022
2018-04-02 20:07 | 176343.1 | 1200.0008 | 5 | 19 | 3.651892 | -2.282111 | 2.601239 | 0.7606536 | 11.27752 | 2.893768
2018-04-02 20:09 | 176463.1 | 1320.0005 | 5 | 19 | 3.628223 | -2.282114 | 2.601239 | 0.8367171 | 11.27752 | 3.170631
2018-04-02 20:11 | 176583.1 | 1440.0015 | 5 | 19 | 3.606053 | -2.281869 | 2.601239 | 0.9127916 | 11.27752 | 3.445795
2018-04-02 20:13 | 176703.1 | 1560.0008 | 5 | 19 | 3.585011 | -2.282118 | 2.601239 | 0.9888568 | 11.27752 | 3.719282
2018-04-02 20:15 | 176823.1 | 1680.0015 | 5 | 19 | 3.565094 | -2.282146 | 2.601239 | 1.064918 | 11.27752 | 3.9912
2018-04-02 20:17 | 176943.1 | 1800.0004 | 5 | 19 | 3.545833 | -2.282138 | 2.601239 | 1.140996 | 11.27752 | 4.261693
2018-04-02 20:19 | 177063.1 | 1920.0009 | 5 | 19 | 3.527108 | -2.282148 | 2.601239 | 1.21706 | 11.27752 | 4.530683
2018-04-02 20:21 | 177183.1 | 2040.0008 | 5 | 19 | 3.509561 | -2.282127 | 2.601239 | 1.29313 | 11.27752 | 4.798315
2018-04-02 20:23 | 177303.1 | 2160.0008 | 5 | 19 | 3.493228 | -2.28214 | 2.601239 | 1.369195 | 11.27752 | 5.064643
2018-04-02 20:25 | 177423.1 | 2280.0008 | 5 | 19 | 3.477457 | -2.282123 | 2.601239 | 1.445271 | 11.27752 | 5.329791
2018-04-02 20:27 | 177543.1 | 2400.0002 | 5 | 19 | 3.462122 | -2.282127 | 2.601239 | 1.521334 | 11.27752 | 5.593713
2018-04-02 20:29 | 177663.1 | 2520.0001 | 5 | 19 | 3.446988 | -2.28217 | 2.601239 | 1.597395 | 11.27752 | 5.85647
2018-04-02 20:31 | 177783.1 | 2640.0001 | 5 | 19 | 3.431911 | -2.282024 | 2.601239 | 1.673476 | 11.27752 | 6.118145
2018-04-02 20:33 | 177903.1 | 2760.0016 | 5 | 19 | 3.41667 | -2.282153 | 2.601239 | 1.74954 | 11.27752 | 6.378613
2018-04-02 20:35 | 178023.1 | 2880 | 5 | 19 | 3.401302 | -2.282146 | 2.601239 | 1.825607 | 11.27752 | 6.637926
2018-04-02 20:37 | 178143.1 | 3000.0007 | 5 | 19 | 3.384954 | -2.282067 | 2.601239 | 1.901673 | 11.27752 | 6.896039
2018-04-02 20:39 | 178263.1 | 3120.0005 | 5 | 19 | 3.367088 | -2.281956 | 2.601239 | 1.977748 | 11.27752 | 7.152876
2018-04-02 20:41 | 178383.1 | 3240.0005 | 5 | 19 | 3.346818 | -2.282136 | 2.601239 | 2.053815 | 11.27752 | 7.408245
2018-04-02 20:43 | 178503.1 | 3360.0005 | 5 | 19 | 3.324125 | -2.28216 | 2.601239 | 2.129875 | 11.27752 | 7.661957
2018-04-02 20:45 | 178623.1 | 3480.0005 | 5 | 19 | 3.298332 | -2.281818 | 2.601239 | 2.205941 | 11.27752 | 7.913856
2018-04-02 20:47 | 178743.1 | 3600.0012 | 5 | 19 | 3.267847 | -2.28209 | 2.601239 | 2.281997 | 11.27752 | 8.163587
2018-04-02 20:49 | 178863.1 | 3720.0001 | 5 | 19 | 3.230675 | -2.282164 | 2.601239 | 2.358078 | 11.27752 | 8.410846
2018-04-02 20:51 | 178983.1 | 3840.0001 | 5 | 19 | 3.182885 | -2.282134 | 2.601239 | 2.434144 | 11.27752 | 8.654855
2018-04-02 20:53 | 179103.1 | 3960.0007 | 5 | 19 | 3.118238 | -2.282146 | 2.601239 | 2.510209 | 11.27752 | 8.894643
2018-04-02 20:55 | 179223.1 | 4080.0003 | 5 | 19 | 3.022017 | -2.282177 | 2.601239 | 2.586278 | 11.27752 | 9.128461
2018-04-02 20:55 | 179243.9 | 4100.7669 | 5 | 19 | 2.999999 | -2.282072 | 2.601239 | 2.599444 | 11.27752 | 9.168106
2018-04-02 20:57 | 179363.9 | 120 | 6 | 19 | 3.578674 | 0 | 2.601239 | 2.599444 | 11.27752 | 9.168106
2018-04-02 20:59 | 179483.9 | 240.0007 | 6 | 19 | 3.614533 | 0 | 2.601239 | 2.599444 | 11.27752 | 9.168106
2018-04-02 21:00 | 179543.9 | 300.0027 | 6 | 19 | 3.624014 | 0 | 2.601239 | 2.599444 | 11.27752 | 9.168106
2018-04-02 21:00 | 179543.9 | 0.0048 | 7 | 20 | 3.623983 | 0 | 0 | 0 | 0 | 0
2018-04-02 21:02 | 179664 | 120.0008 | 2 | 20 | 4.200193 | 3.965254 | 0.1461361 | 9.67e-10 | 0.6110817 | 3.504e-09
2018-04-02 21:04 | 179784 | 240.0013 | 2 | 20 | 4.200184 | 3.582279 | 0.271825 | 9.67e-10 | 1.139001 | 3.504e-09
2018-04-02 21:06 | 179904 | 360.0001 | 2 | 20 | 4.200198 | 3.263102 | 0.3856775 | 9.67e-10 | 1.617203 | 3.504e-09
2018-04-02 21:07 | 179905.4 | 361.433 | 2 | 20 | 4.200197 | 3.259998 | 0.386975 | 9.67e-10 | 1.622653 | 3.504e-09
2018-04-02 21:09 | 180025.5 | 120.0009 | 3 | 20 | 4.224309 | 3.260031 | 0.4952478 | 9.67e-10 | 2.078675 | 3.504e-09
2018-04-02 21:11 | 180145.5 | 240.0015 | 3 | 20 | 4.247119 | 3.259928 | 0.6039186 | 9.67e-10 | 2.53898 | 3.504e-09
2018-04-02 21:13 | 180265.5 | 360.0011 | 3 | 20 | 4.270504 | 3.259924 | 0.7125804 | 9.67e-10 | 3.001732 | 3.504e-09
2018-04-02 21:15 | 180385.5 | 480.0003 | 3 | 20 | 4.296151 | 3.259939 | 0.8212346 | 9.67e-10 | 3.467109 | 3.504e-09
2018-04-02 21:17 | 180505.5 | 600.0016 | 3 | 20 | 4.32421 | 3.259895 | 0.9299036 | 9.67e-10 | 3.935467 | 3.504e-09
2018-04-02 21:19 | 180625.5 | 720.0014 | 3 | 20 | 4.354455 | 3.259844 | 1.038558 | 9.67e-10 | 4.406937 | 3.504e-09
2018-04-02 21:21 | 180745.5 | 840.0004 | 3 | 20 | 4.386064 | 3.259867 | 1.147212 | 9.67e-10 | 4.881767 | 3.504e-09
2018-04-02 21:23 | 180865.5 | 960.0008 | 3 | 20 | 4.400163 | 3.085609 | 1.254135 | 9.67e-10 | 5.35191 | 3.504e-09
2018-04-02 21:25 | 180985.5 | 1080.0025 | 3 | 20 | 4.400174 | 2.836681 | 1.35272 | 9.67e-10 | 5.785703 | 3.504e-09
2018-04-02 21:27 | 181105.5 | 1200.0006 | 3 | 20 | 4.400178 | 2.624191 | 1.443625 | 9.67e-10 | 6.185701 | 3.504e-09
2018-04-02 21:29 | 181225.5 | 1320.0003 | 3 | 20 | 4.400148 | 2.442608 | 1.527989 | 9.67e-10 | 6.556912 | 3.504e-09
2018-04-02 21:31 | 181345.5 | 1440.001 | 3 | 20 | 4.400147 | 2.28577 | 1.606724 | 9.67e-10 | 6.903355 | 3.504e-09
2018-04-02 21:33 | 181465.5 | 1560.0007 | 3 | 20 | 4.40014 | 2.147619 | 1.680561 | 9.67e-10 | 7.228248 | 3.504e-09
2018-04-02 21:35 | 181585.5 | 1680.0021 | 3 | 20 | 4.400142 | 2.025427 | 1.750072 | 9.67e-10 | 7.534104 | 3.504e-09
2018-04-02 21:37 | 181705.5 | 1800.0002 | 3 | 20 | 4.40007 | 1.914543 | 1.815712 | 9.67e-10 | 7.822929 | 3.504e-09
2018-04-02 21:39 | 181825.5 | 1920.0015 | 3 | 20 | 4.400168 | 1.814319 | 1.877838 | 9.67e-10 | 8.096288 | 3.504e-09
2018-04-02 21:41 | 181945.5 | 2040.0014 | 3 | 20 | 4.40008 | 1.719439 | 1.9367 | 9.67e-10 | 8.355288 | 3.504e-09
2018-04-02 21:43 | 182065.5 | 2160.0011 | 3 | 20 | 4.400148 | 1.632757 | 1.992539 | 9.67e-10 | 8.600986 | 3.504e-09
2018-04-02 21:45 | 182185.5 | 2280.0016 | 3 | 20 | 4.400022 | 1.550031 | 2.045571 | 9.67e-10 | 8.83433 | 3.504e-09
2018-04-02 21:47 | 182305.5 | 2400.0022 | 3 | 20 | 4.400083 | 1.47289 | 2.095939 | 9.67e-10 | 9.055955 | 3.504e-09
2018-04-02 21:49 | 182425.5 | 2520.0003 | 3 | 20 | 4.40004 | 1.399251 | 2.143785 | 9.67e-10 | 9.266479 | 3.504e-09
2018-04-02 21:51 | 182545.5 | 2640.0024 | 3 | 20 | 4.400081 | 1.331571 | 2.189294 | 9.67e-10 | 9.466723 | 3.504e-09
2018-04-02 21:53 | 182665.5 | 2760.0023 | 3 | 20 | 4.400068 | 1.263946 | 2.232548 | 9.67e-10 | 9.657043 | 3.504e-09
2018-04-02 21:55 | 182785.5 | 2880.0004 | 3 | 20 | 4.400091 | 1.199539 | 2.273593 | 9.67e-10 | 9.837646 | 3.504e-09
2018-04-02 21:57 | 182905.5 | 3000.0002 | 3 | 20 | 4.400101 | 1.137305 | 2.312516 | 9.67e-10 | 10.00891 | 3.504e-09
2018-04-02 21:59 | 183025.5 | 3120.0024 | 3 | 20 | 4.400119 | 1.078146 | 2.349427 | 9.67e-10 | 10.17132 | 3.504e-09
2018-04-02 22:01 | 183145.5 | 3240.0023 | 3 | 20 | 4.400059 | 1.020279 | 2.384387 | 9.67e-10 | 10.32515 | 3.504e-09
2018-04-02 22:03 | 183265.5 | 3360.0003 | 3 | 20 | 4.400007 | 0.9651566 | 2.417479 | 9.67e-10 | 10.47075 | 3.504e-09
2018-04-02 22:05 | 183385.5 | 3480.0008 | 3 | 20 | 4.400047 | 0.912714 | 2.448779 | 9.67e-10 | 10.60847 | 3.504e-09
2018-04-02 22:07 | 183505.5 | 3600.0016 | 3 | 20 | 4.400119 | 0.8639536 | 2.478374 | 9.67e-10 | 10.73869 | 3.504e-09
2018-04-02 22:09 | 183625.5 | 3720.0006 | 3 | 20 | 4.400115 | 0.8173656 | 2.506372 | 9.67e-10 | 10.86189 | 3.504e-09
2018-04-02 22:11 | 183745.5 | 3840.001 | 3 | 20 | 4.400078 | 0.7715855 | 2.532832 | 9.67e-10 | 10.97831 | 3.504e-09
2018-04-02 22:13 | 183865.5 | 3960.0008 | 3 | 20 | 4.400053 | 0.7282085 | 2.557818 | 9.67e-10 | 11.08825 | 3.504e-09
2018-04-02 22:15 | 183985.5 | 4080.0007 | 3 | 20 | 4.400097 | 0.6881733 | 2.581417 | 9.67e-10 | 11.19209 | 3.504e-09
2018-04-02 22:16 | 184097 | 4191.5618 | 3 | 20 | 4.400095 | 0.6519995 | 2.602159 | 9.67e-10 | 11.28335 | 3.504e-09
2018-04-02 22:18 | 184217.1 | 120.0005 | 4 | 20 | 4.29163 | 0 | 2.602159 | 9.67e-10 | 11.28335 | 3.504e-09
2018-04-02 22:20 | 184337.1 | 240.0011 | 4 | 20 | 4.280043 | 0 | 2.602159 | 9.67e-10 | 11.28335 | 3.504e-09
2018-04-02 22:21 | 184397.1 | 300.0024 | 4 | 20 | 4.27696 | 0 | 2.602159 | 9.67e-10 | 11.28335 | 3.504e-09
2018-04-02 22:23 | 184517.2 | 120.0007 | 5 | 20 | 3.94514 | -2.28194 | 2.602159 | 0.0760631 | 11.28335 | 0.3035133
2018-04-02 22:25 | 184637.2 | 240.0012 | 5 | 20 | 3.901584 | -2.28181 | 2.602159 | 0.152131 | 11.28335 | 0.6018592
2018-04-02 22:27 | 184757.2 | 360.0003 | 5 | 20 | 3.865292 | -2.281796 | 2.602159 | 0.2281853 | 11.28335 | 0.8971905
2018-04-02 22:29 | 184877.2 | 480.0016 | 5 | 20 | 3.831395 | -2.28184 | 2.602159 | 0.3042542 | 11.28335 | 1.189917
2018-04-02 22:31 | 184997.2 | 600.0005 | 5 | 20 | 3.798721 | -2.282134 | 2.602159 | 0.3803141 | 11.28335 | 1.480083
2018-04-02 22:33 | 185117.2 | 720.001 | 5 | 20 | 3.767042 | -2.281822 | 2.602159 | 0.4563814 | 11.28335 | 1.767834
2018-04-02 22:35 | 185237.2 | 840.0007 | 5 | 20 | 3.737291 | -2.282055 | 2.602159 | 0.5324578 | 11.28335 | 2.053269
2018-04-02 22:37 | 185357.2 | 960.0005 | 5 | 20 | 3.708918 | -2.282101 | 2.602159 | 0.6085175 | 11.28335 | 2.336439
2018-04-02 22:39 | 185477.2 | 1080.0003 | 5 | 20 | 3.682026 | -2.282075 | 2.602159 | 0.6845825 | 11.28335 | 2.617525
2018-04-02 22:41 | 185597.2 | 1200.0009 | 5 | 20 | 3.656868 | -2.282068 | 2.602159 | 0.7606488 | 11.28335 | 2.896638
2018-04-02 22:43 | 185717.2 | 1320.0014 | 5 | 20 | 3.633341 | -2.282148 | 2.602159 | 0.8367199 | 11.28335 | 3.173916
2018-04-02 22:45 | 185837.2 | 1440.0011 | 5 | 20 | 3.611104 | -2.282184 | 2.602159 | 0.9127847 | 11.28335 | 3.449433
2018-04-02 22:47 | 185957.2 | 1560.0001 | 5 | 20 | 3.589899 | -2.282006 | 2.602159 | 0.9888566 | 11.28335 | 3.723325
2018-04-02 22:49 | 186077.2 | 1680.0015 | 5 | 20 | 3.569787 | -2.281816 | 2.602159 | 1.064928 | 11.28335 | 3.99564
2018-04-02 22:51 | 186197.2 | 1800.0011 | 5 | 20 | 3.550686 | -2.282068 | 2.602159 | 1.140999 | 11.28335 | 4.266464
2018-04-02 22:53 | 186317.2 | 1920.001 | 5 | 20 | 3.532263 | -2.282112 | 2.602159 | 1.217066 | 11.28335 | 4.535851
2018-04-02 22:55 | 186437.2 | 2040.0001 | 5 | 20 | 3.514543 | -2.282033 | 2.602159 | 1.293125 | 11.28335 | 4.803835
2018-04-02 22:57 | 186557.2 | 2160.0007 | 5 | 20 | 3.497461 | -2.282096 | 2.602159 | 1.369192 | 11.28335 | 5.07052
2018-04-02 22:59 | 186677.2 | 2280.0002 | 5 | 20 | 3.481568 | -2.282129 | 2.602159 | 1.445264 | 11.28335 | 5.335965
2018-04-02 23:01 | 186797.2 | 2400.001 | 5 | 20 | 3.466407 | -2.282063 | 2.602159 | 1.521332 | 11.28335 | 5.600222
2018-04-02 23:03 | 186917.2 | 2520.0011 | 5 | 20 | 3.451298 | -2.282087 | 2.602159 | 1.597407 | 11.28335 | 5.863348
2018-04-02 23:05 | 187037.2 | 2640.0003 | 5 | 20 | 3.436355 | -2.282142 | 2.602159 | 1.673471 | 11.28335 | 6.1253
2018-04-02 23:07 | 187157.2 | 2760.0003 | 5 | 20 | 3.421042 | -2.282109 | 2.602159 | 1.749535 | 11.28335 | 6.386105
2018-04-02 23:09 | 187277.2 | 2880.0013 | 5 | 20 | 3.405469 | -2.282131 | 2.602159 | 1.8256 | 11.28335 | 6.645736
2018-04-02 23:11 | 187397.2 | 3000.0007 | 5 | 20 | 3.389151 | -2.282114 | 2.602159 | 1.901679 | 11.28335 | 6.904212
2018-04-02 23:13 | 187517.2 | 3120.0008 | 5 | 20 | 3.371089 | -2.282146 | 2.602159 | 1.977738 | 11.28335 | 7.16131
2018-04-02 23:15 | 187637.2 | 3240.0003 | 5 | 20 | 3.351116 | -2.281869 | 2.602159 | 2.053806 | 11.28335 | 7.416996
2018-04-02 23:17 | 187757.2 | 3360.0004 | 5 | 20 | 3.329004 | -2.282121 | 2.602159 | 2.129874 | 11.28335 | 7.671075
2018-04-02 23:19 | 187877.2 | 3480.0011 | 5 | 20 | 3.303433 | -2.282173 | 2.602159 | 2.20594 | 11.28335 | 7.923357
2018-04-02 23:21 | 187997.2 | 3600.0005 | 5 | 20 | 3.272953 | -2.28216 | 2.602159 | 2.28201 | 11.28335 | 8.173529
2018-04-02 23:23 | 188117.2 | 3720.0005 | 5 | 20 | 3.235729 | -2.282111 | 2.602159 | 2.358069 | 11.28335 | 8.421105
2018-04-02 23:25 | 188237.2 | 3840.0005 | 5 | 20 | 3.188041 | -2.282184 | 2.602159 | 2.434134 | 11.28335 | 8.665501
2018-04-02 23:27 | 188357.2 | 3960.0006 | 5 | 20 | 3.123932 | -2.282171 | 2.602159 | 2.510212 | 11.28335 | 8.905732
2018-04-02 23:29 | 188477.2 | 4080.0016 | 5 | 20 | 3.030041 | -2.282074 | 2.602159 | 2.586274 | 11.28335 | 9.140045
2018-04-02 23:30 | 188505.6 | 4108.4698 | 5 | 20 | 2.999998 | -2.282107 | 2.602159 | 2.604323 | 11.28335 | 9.19447
2018-04-02 23:32 | 188625.7 | 120.0003 | 6 | 20 | 3.576758 | 0 | 2.602159 | 2.604323 | 11.28335 | 9.19447
2018-04-02 23:34 | 188745.7 | 240.0005 | 6 | 20 | 3.612664 | 0 | 2.602159 | 2.604323 | 11.28335 | 9.19447
2018-04-02 23:35 | 188805.7 | 300.0011 | 6 | 20 | 3.622138 | 0 | 2.602159 | 2.604323 | 11.28335 | 9.19447
2018-04-02 23:35 | 188805.7 | 0.0027 | 7 | 21 | 3.62273 | 0 | 0 | 0 | 0 | 0
2018-04-02 23:37 | 188925.7 | 120.0009 | 2 | 21 | 4.200236 | 3.984137 | 0.1465714 | 0 | 0.6128052 | 0
2018-04-02 23:39 | 189045.7 | 240.0003 | 2 | 21 | 4.200211 | 3.596514 | 0.2728239 | 0 | 1.143091 | 0
2018-04-02 23:41 | 189165.7 | 360.0006 | 2 | 21 | 4.200205 | 3.273497 | 0.3870862 | 0 | 1.623014 | 0
2018-04-02 23:41 | 189171.3 | 365.5117 | 2 | 21 | 4.200103 | 3.259993 | 0.3920858 | 0 | 1.644013 | 0
2018-04-02 23:43 | 189291.3 | 120.0004 | 3 | 21 | 4.224573 | 3.259995 | 0.5003437 | 0 | 2.099975 | 0
2018-04-02 23:45 | 189411.3 | 240.0006 | 3 | 21 | 4.248197 | 3.259878 | 0.6090308 | 0 | 2.560423 | 0
2018-04-02 23:47 | 189531.3 | 360.0008 | 3 | 21 | 4.272224 | 3.259912 | 0.7176741 | 0 | 3.023254 | 0
2018-04-02 23:49 | 189651.3 | 480.001 | 3 | 21 | 4.298353 | 3.259941 | 0.826341 | 0 | 3.488898 | 0
2018-04-02 23:51 | 189771.3 | 600.0005 | 3 | 21 | 4.327227 | 3.259954 | 0.9349936 | 0 | 3.95747 | 0
2018-04-02 23:53 | 189891.3 | 720.0014 | 3 | 21 | 4.358066 | 3.25992 | 1.043655 | 0 | 4.429338 | 0
2018-04-02 23:55 | 190011.3 | 840.0017 | 3 | 21 | 4.389928 | 3.260231 | 1.152327 | 0 | 4.90466 | 0
2018-04-02 23:57 | 190131.3 | 960.0002 | 3 | 21 | 4.400128 | 3.052364 | 1.258456 | 0 | 5.37147 | 0
2018-04-02 23:59 | 190251.3 | 1080.001 | 3 | 21 | 4.400165 | 2.808174 | 1.356023 | 0 | 5.80078 | 0
2018-04-03 00:01 | 190371.3 | 1200.0013 | 3 | 21 | 4.400195 | 2.596399 | 1.445997 | 0 | 6.196681 | 0
2018-04-03 00:03 | 190491.3 | 1320.0008 | 3 | 21 | 4.400211 | 2.414721 | 1.529427 | 0 | 6.563786 | 0
2018-04-03 00:05 | 190611.3 | 1440.001 | 3 | 21 | 4.40007 | 2.256613 | 1.607201 | 0 | 6.906 | 0
2018-04-03 00:07 | 190731.3 | 1560.0014 | 3 | 21 | 4.400058 | 2.122665 | 1.680163 | 0 | 7.22704 | 0
2018-04-03 00:09 | 190851.3 | 1680.0019 | 3 | 21 | 4.400069 | 2.004385 | 1.74892 | 0 | 7.529582 | 0
2018-04-03 00:11 | 190971.3 | 1800.0022 | 3 | 21 | 4.400022 | 1.898857 | 1.813965 | 0 | 7.815785 | 0
2018-04-03 00:13 | 191091.3 | 1920.0027 | 3 | 21 | 4.400144 | 1.802129 | 1.875623 | 0 | 8.087084 | 0
2018-04-03 00:15 | 191211.3 | 2040.0011 | 3 | 21 | 4.400105 | 1.709072 | 1.934105 | 0 | 8.344412 | 0
2018-04-03 00:17 | 191331.3 | 2160.0019 | 3 | 21 | 4.400125 | 1.623308 | 1.989609 | 0 | 8.588634 | 0
2018-04-03 00:19 | 191451.3 | 2280.0017 | 3 | 21 | 4.400089 | 1.544296 | 2.04237 | 0 | 8.820789 | 0
2018-04-03 00:21 | 191571.3 | 2400.0004 | 3 | 21 | 4.400133 | 1.469799 | 2.092583 | 0 | 9.041733 | 0
2018-04-03 00:23 | 191691.3 | 2520.0001 | 3 | 21 | 4.400122 | 1.397416 | 2.140349 | 0 | 9.251906 | 0
2018-04-03 00:25 | 191811.3 | 2640.0006 | 3 | 21 | 4.400115 | 1.326253 | 2.185726 | 0 | 9.451569 | 0
2018-04-03 00:27 | 191931.3 | 2760.0015 | 3 | 21 | 4.400122 | 1.259068 | 2.228795 | 0 | 9.641075 | 0
2018-04-03 00:29 | 192051.3 | 2880.0016 | 3 | 21 | 4.40005 | 1.194991 | 2.269677 | 0 | 9.820956 | 0
2018-04-03 00:31 | 192171.3 | 3000.0024 | 3 | 21 | 4.400089 | 1.135178 | 2.308491 | 0 | 9.991743 | 0
2018-04-03 00:33 | 192291.3 | 3120.0009 | 3 | 21 | 4.400029 | 1.075868 | 2.345329 | 0 | 10.15383 | 0
2018-04-03 00:35 | 192411.3 | 3240.0012 | 3 | 21 | 4.400041 | 1.02037 | 2.38027 | 0 | 10.30758 | 0
2018-04-03 00:37 | 192531.3 | 3360.0007 | 3 | 21 | 4.400052 | 0.9654942 | 2.413369 | 0 | 10.45321 | 0
2018-04-03 00:39 | 192651.3 | 3480.0014 | 3 | 21 | 4.400113 | 0.9151554 | 2.444703 | 0 | 10.59108 | 0
2018-04-03 00:41 | 192771.3 | 3600.0015 | 3 | 21 | 4.400017 | 0.8665724 | 2.474385 | 0 | 10.72169 | 0
2018-04-03 00:43 | 192891.3 | 3720.0018 | 3 | 21 | 4.400056 | 0.8210812 | 2.502503 | 0 | 10.84541 | 0
2018-04-03 00:45 | 193011.3 | 3840.0014 | 3 | 21 | 4.400048 | 0.7764778 | 2.529134 | 0 | 10.96259 | 0
2018-04-03 00:47 | 193131.3 | 3960.0007 | 3 | 21 | 4.400002 | 0.7328739 | 2.554291 | 0 | 11.07328 | 0
2018-04-03 00:49 | 193251.3 | 4080.0005 | 3 | 21 | 4.400002 | 0.6918287 | 2.578043 | 0 | 11.17779 | 0
2018-04-03 00:51 | 193371.3 | 4200.0008 | 3 | 21 | 4.400054 | 0.6539173 | 2.600476 | 0 | 11.27649 | 0
2018-04-03 00:51 | 193374.9 | 4203.5767 | 3 | 21 | 4.400007 | 0.6519775 | 2.601126 | 0 | 11.27935 | 0
2018-04-03 00:53 | 193494.9 | 120.0004 | 4 | 21 | 4.290829 | 0 | 2.601126 | 0 | 11.27935 | 0
2018-04-03 00:55 | 193614.9 | 240.0008 | 4 | 21 | 4.279195 | 0 | 2.601126 | 0 | 11.27935 | 0
2018-04-03 00:56 | 193674.9 | 300.003 | 4 | 21 | 4.276012 | 0 | 2.601126 | 0 | 11.27935 | 0
2018-04-03 00:58 | 193795 | 120.0014 | 5 | 21 | 3.942672 | -2.282111 | 2.601126 | 0.07605924 | 11.27935 | 0.3033419
2018-04-03 01:00 | 193915 | 240.0009 | 5 | 21 | 3.898645 | -2.281816 | 2.601126 | 0.152131 | 11.27935 | 0.6014933
2018-04-03 01:02 | 194035 | 360.0009 | 5 | 21 | 3.862198 | -2.281834 | 2.601126 | 0.2281853 | 11.27935 | 0.8965921
2018-04-03 01:04 | 194155 | 480.0001 | 5 | 21 | 3.828415 | -2.282146 | 2.601126 | 0.3042539 | 11.27935 | 1.189087
2018-04-03 01:06 | 194275 | 600.0016 | 5 | 21 | 3.796336 | -2.28214 | 2.601126 | 0.3803122 | 11.27935 | 1.479044
2018-04-03 01:08 | 194395 | 720.0016 | 5 | 21 | 3.764968 | -2.282133 | 2.601126 | 0.4563882 | 11.27935 | 1.766656
2018-04-03 01:10 | 194515 | 840.0011 | 5 | 21 | 3.734106 | -2.281906 | 2.601126 | 0.5324525 | 11.27935 | 2.051854
2018-04-03 01:12 | 194635 | 960.0015 | 5 | 21 | 3.704695 | -2.282126 | 2.601126 | 0.6085187 | 11.27935 | 2.33476
2018-04-03 01:14 | 194755 | 1080.001 | 5 | 21 | 3.67743 | -2.281979 | 2.601126 | 0.6845837 | 11.27935 | 2.615508
2018-04-03 01:16 | 194875 | 1200.0016 | 5 | 21 | 3.652461 | -2.28175 | 2.601126 | 0.7606514 | 11.27935 | 2.894272
2018-04-03 01:18 | 194995 | 1320.0004 | 5 | 21 | 3.629218 | -2.282084 | 2.601126 | 0.8367183 | 11.27935 | 3.17121
2018-04-03 01:20 | 195115 | 1440.0011 | 5 | 21 | 3.60755 | -2.282114 | 2.601126 | 0.912787 | 11.27935 | 3.44645
2018-04-03 01:22 | 195235 | 1560.001 | 5 | 21 | 3.586627 | -2.282126 | 2.601126 | 0.9888543 | 11.27935 | 3.720064
2018-04-03 01:24 | 195355 | 1680.0006 | 5 | 21 | 3.56681 | -2.282216 | 2.601126 | 1.064916 | 11.27935 | 3.992107
2018-04-03 01:26 | 195475 | 1800.0001 | 5 | 21 | 3.54785 | -2.282192 | 2.601126 | 1.140994 | 11.27935 | 4.262737
2018-04-03 01:28 | 195595 | 1920.0006 | 5 | 21 | 3.529601 | -2.282085 | 2.601126 | 1.217065 | 11.27935 | 4.531931
2018-04-03 01:30 | 195715 | 2040.0015 | 5 | 21 | 3.512058 | -2.282052 | 2.601126 | 1.293127 | 11.27935 | 4.799726
2018-04-03 01:32 | 195835 | 2160.0013 | 5 | 21 | 3.495529 | -2.28203 | 2.601126 | 1.369194 | 11.27935 | 5.06624
2018-04-03 01:34 | 195955 | 2280.0003 | 5 | 21 | 3.47967 | -2.282057 | 2.601126 | 1.44526 | 11.27935 | 5.331528
2018-04-03 01:36 | 196075 | 2400.0011 | 5 | 21 | 3.464283 | -2.282145 | 2.601126 | 1.521334 | 11.27935 | 5.595654
2018-04-03 01:38 | 196195 | 2520.0001 | 5 | 21 | 3.449335 | -2.281836 | 2.601126 | 1.597398 | 11.27935 | 5.858588
2018-04-03 01:40 | 196315 | 2640.0008 | 5 | 21 | 3.434721 | -2.281939 | 2.601126 | 1.673463 | 11.27935 | 6.120402
2018-04-03 01:42 | 196435 | 2760.001 | 5 | 21 | 3.419775 | -2.282072 | 2.601126 | 1.74954 | 11.27935 | 6.381141
2018-04-03 01:44 | 196555 | 2880.0012 | 5 | 21 | 3.404434 | -2.282109 | 2.601126 | 1.825605 | 11.27935 | 6.640687
2018-04-03 01:46 | 196675 | 3000.001 | 5 | 21 | 3.387855 | -2.28207 | 2.601126 | 1.901674 | 11.27935 | 6.899038
2018-04-03 01:48 | 196795 | 3120.0004 | 5 | 21 | 3.369787 | -2.282084 | 2.601126 | 1.977743 | 11.27935 | 7.156074
2018-04-03 01:50 | 196915 | 3240.0015 | 5 | 21 | 3.349629 | -2.282164 | 2.601126 | 2.053804 | 11.27935 | 7.411627
2018-04-03 01:52 | 197035 | 3360.0009 | 5 | 21 | 3.327341 | -2.281921 | 2.601126 | 2.129872 | 11.27935 | 7.665599
2018-04-03 01:54 | 197155 | 3480.0001 | 5 | 21 | 3.301274 | -2.282165 | 2.601126 | 2.205938 | 11.27935 | 7.917735
2018-04-03 01:56 | 197275 | 3600 | 5 | 21 | 3.270703 | -2.282157 | 2.601126 | 2.282006 | 11.27935 | 8.167725
2018-04-03 01:58 | 197395 | 3720.0013 | 5 | 21 | 3.233594 | -2.282131 | 2.601126 | 2.358068 | 11.27935 | 8.41515
2018-04-03 02:00 | 197515 | 3840.0005 | 5 | 21 | 3.185646 | -2.282074 | 2.601126 | 2.43414 | 11.27935 | 8.659395
2018-04-03 02:02 | 197635 | 3960.0011 | 5 | 21 | 3.12059 | -2.282061 | 2.601126 | 2.510205 | 11.27935 | 8.899373
2018-04-03 02:04 | 197755 | 4080.0002 | 5 | 21 | 3.024324 | -2.282171 | 2.601126 | 2.586269 | 11.27935 | 9.133351
2018-04-03 02:04 | 197777.7 | 4102.73 | 5 | 21 | 2.999995 | -2.281919 | 2.601126 | 2.600685 | 11.27935 | 9.176776
2018-04-03 02:06 | 197897.8 | 120.0016 | 6 | 21 | 3.576807 | 0 | 2.601126 | 2.600685 | 11.27935 | 9.176776
2018-04-03 02:08 | 198017.8 | 240.0009 | 6 | 21 | 3.612717 | 0 | 2.601126 | 2.600685 | 11.27935 | 9.176776
2018-04-03 02:09 | 198077.8 | 300.0043 | 6 | 21 | 3.622238 | 0 | 2.601126 | 2.600685 | 11.27935 | 9.176776
2018-04-03 02:09 | 198077.8 | 0.0027 | 7 | 22 | 3.622211 | 0 | 0 | 0 | 0 | 0
2018-04-03 02:11 | 198197.8 | 120.0003 | 2 | 22 | 4.20023 | 3.983973 | 0.1465932 | 5.5e-09 | 0.6128917 | 1.992e-08
2018-04-03 02:13 | 198317.8 | 240.0012 | 2 | 22 | 4.200124 | 3.597271 | 0.2728632 | 5.5e-09 | 1.143252 | 1.992e-08
2018-04-03 02:15 | 198437.8 | 360.0005 | 2 | 22 | 4.200162 | 3.27326 | 0.3871502 | 5.5e-09 | 1.623279 | 1.992e-08
2018-04-03 02:15 | 198443.8 | 365.9187 | 2 | 22 | 4.200198 | 3.259996 | 0.3925209 | 5.5e-09 | 1.645837 | 1.992e-08
2018-04-03 02:17 | 198563.8 | 120.0005 | 3 | 22 | 4.22447 | 3.260023 | 0.5008017 | 5.5e-09 | 2.101898 | 1.992e-08
2018-04-03 02:19 | 198683.8 | 240.0014 | 3 | 22 | 4.24767 | 3.259983 | 0.6094449 | 5.5e-09 | 2.562123 | 1.992e-08
2018-04-03 02:21 | 198803.8 | 360.0008 | 3 | 22 | 4.271255 | 3.25993 | 0.7181256 | 5.5e-09 | 3.025026 | 1.992e-08
2018-04-03 02:23 | 198923.8 | 480 | 3 | 22 | 4.297332 | 3.259876 | 0.8267812 | 5.5e-09 | 3.490511 | 1.992e-08
2018-04-03 02:25 | 199043.8 | 600.0016 | 3 | 22 | 4.326053 | 3.259928 | 0.9354401 | 5.5e-09 | 3.958996 | 1.992e-08
2018-04-03 02:27 | 199163.8 | 720.0014 | 3 | 22 | 4.356394 | 3.259912 | 1.04411 | 5.5e-09 | 4.430744 | 1.992e-08
2018-04-03 02:29 | 199283.8 | 840.0011 | 3 | 22 | 4.388169 | 3.259872 | 1.152745 | 5.5e-09 | 4.905719 | 1.992e-08
2018-04-03 02:31 | 199403.8 | 960.0012 | 3 | 22 | 4.400142 | 3.066553 | 1.259252 | 5.5e-09 | 5.374127 | 1.992e-08
2018-04-03 02:33 | 199523.8 | 1080.0003 | 3 | 22 | 4.400152 | 2.820908 | 1.357275 | 5.5e-09 | 5.805442 | 1.992e-08
2018-04-03 02:35 | 199643.8 | 1200.0008 | 3 | 22 | 4.400189 | 2.610943 | 1.447701 | 5.5e-09 | 6.203331 | 1.992e-08
2018-04-03 02:37 | 199763.8 | 1320.0005 | 3 | 22 | 4.400106 | 2.426233 | 1.531575 | 5.5e-09 | 6.572392 | 1.992e-08
2018-04-03 02:39 | 199883.8 | 1440.001 | 3 | 22 | 4.40017 | 2.271564 | 1.609793 | 5.5e-09 | 6.916561 | 1.992e-08
2018-04-03 02:41 | 200003.8 | 1560.0004 | 3 | 22 | 4.40011 | 2.14114 | 1.68325 | 5.5e-09 | 7.239779 | 1.992e-08
2018-04-03 02:43 | 200123.8 | 1680.0005 | 3 | 22 | 4.400118 | 2.024752 | 1.752659 | 5.5e-09 | 7.545187 | 1.992e-08
2018-04-03 02:45 | 200243.8 | 1800.002 | 3 | 22 | 4.400111 | 1.916464 | 1.818314 | 5.5e-09 | 7.834077 | 1.992e-08
2018-04-03 02:47 | 200363.8 | 1920.0027 | 3 | 22 | 4.400128 | 1.817121 | 1.880495 | 5.5e-09 | 8.107677 | 1.992e-08
2018-04-03 02:49 | 200483.8 | 2040.0019 | 3 | 22 | 4.400012 | 1.723695 | 1.939489 | 5.5e-09 | 8.367257 | 1.992e-08
2018-04-03 02:51 | 200603.8 | 2160.0018 | 3 | 22 | 4.400138 | 1.639254 | 1.995527 | 5.5e-09 | 8.613831 | 1.992e-08
2018-04-03 02:53 | 200723.8 | 2280.0023 | 3 | 22 | 4.400134 | 1.55584 | 2.048752 | 5.5e-09 | 8.848027 | 1.992e-08
2018-04-03 02:55 | 200843.8 | 2400.0021 | 3 | 22 | 4.399982 | 1.476054 | 2.099281 | 5.5e-09 | 9.07036 | 1.992e-08
2018-04-03 02:57 | 200963.8 | 2520.0021 | 3 | 22 | 4.400104 | 1.403573 | 2.147276 | 5.5e-09 | 9.28154 | 1.992e-08
2018-04-03 02:59 | 201083.8 | 2640.0008 | 3 | 22 | 4.400125 | 1.333138 | 2.192865 | 5.5e-09 | 9.482136 | 1.992e-08
2018-04-03 03:01 | 201203.8 | 2760.0024 | 3 | 22 | 4.40007 | 1.265316 | 2.236157 | 5.5e-09 | 9.672625 | 1.992e-08
2018-04-03 03:03 | 201323.8 | 2880.0004 | 3 | 22 | 4.400117 | 1.200953 | 2.277244 | 5.5e-09 | 9.853408 | 1.992e-08
2018-04-03 03:05 | 201443.8 | 3000.0002 | 3 | 22 | 4.400133 | 1.138334 | 2.316215 | 5.5e-09 | 10.02488 | 1.992e-08
2018-04-03 03:07 | 201563.8 | 3120.0008 | 3 | 22 | 4.399996 | 1.077074 | 2.353133 | 5.5e-09 | 10.18733 | 1.992e-08
2018-04-03 03:09 | 201683.8 | 3240.0014 | 3 | 22 | 4.400087 | 1.020294 | 2.388095 | 5.5e-09 | 10.34116 | 1.992e-08
2018-04-03 03:11 | 201803.8 | 3360.002 | 3 | 22 | 4.40005 | 0.9640379 | 2.421158 | 5.5e-09 | 10.48664 | 1.992e-08
2018-04-03 03:13 | 201923.8 | 3480.001 | 3 | 22 | 4.400113 | 0.9115715 | 2.452397 | 5.5e-09 | 10.62409 | 1.992e-08
2018-04-03 03:15 | 202043.8 | 3600.001 | 3 | 22 | 4.400099 | 0.8616333 | 2.481921 | 5.5e-09 | 10.754 | 1.992e-08
2018-04-03 03:17 | 202163.8 | 3720.0014 | 3 | 22 | 4.400022 | 0.8131208 | 2.509821 | 5.5e-09 | 10.87677 | 1.992e-08
2018-04-03 03:19 | 202283.8 | 3840.003 | 3 | 22 | 4.400106 | 0.768754 | 2.53618 | 5.5e-09 | 10.99274 | 1.992e-08
2018-04-03 03:21 | 202403.8 | 3960.0012 | 3 | 22 | 4.400022 | 0.7251348 | 2.561066 | 5.5e-09 | 11.10225 | 1.992e-08
2018-04-03 03:23 | 202523.8 | 4080.0018 | 3 | 22 | 4.400057 | 0.6839933 | 2.584548 | 5.5e-09 | 11.20557 | 1.992e-08
2018-04-03 03:25 | 202623.2 | 4179.4196 | 3 | 22 | 4.400041 | 0.6519976 | 2.602984 | 5.5e-09 | 11.28669 | 1.992e-08
2018-04-03 03:27 | 202743.2 | 120.0017 | 4 | 22 | 4.291471 | 0 | 2.602984 | 5.5e-09 | 11.28669 | 1.992e-08
2018-04-03 03:29 | 202863.2 | 240.0014 | 4 | 22 | 4.279882 | 0 | 2.602984 | 5.5e-09 | 11.28669 | 1.992e-08
2018-04-03 03:30 | 202923.2 | 300.0027 | 4 | 22 | 4.276773 | 0 | 2.602984 | 5.5e-09 | 11.28669 | 1.992e-08
2018-04-03 03:32 | 203043.3 | 120 | 5 | 22 | 3.944571 | -2.282134 | 2.602984 | 0.07606014 | 11.28669 | 0.3034688
2018-04-03 03:34 | 203163.3 | 240.0006 | 5 | 22 | 3.90096 | -2.28207 | 2.602984 | 0.1521257 | 11.28669 | 0.6017601
2018-04-03 03:36 | 203283.3 | 360.0019 | 5 | 22 | 3.864229 | -2.282131 | 2.602984 | 0.2281989 | 11.28669 | 0.8971048
2018-04-03 03:38 | 203403.3 | 480.0002 | 5 | 22 | 3.830052 | -2.282067 | 2.602984 | 0.3042603 | 11.28669 | 1.18971
2018-04-03 03:40 | 203523.3 | 600 | 5 | 22 | 3.797843 | -2.28219 | 2.602984 | 0.3803281 | 11.28669 | 1.479818
2018-04-03 03:42 | 203643.3 | 720.0013 | 5 | 22 | 3.766547 | -2.282201 | 2.602984 | 0.4563845 | 11.28669 | 1.767475
2018-04-03 03:44 | 203763.3 | 840.0011 | 5 | 22 | 3.736039 | -2.281746 | 2.602984 | 0.5324608 | 11.28669 | 2.052856
2018-04-03 03:46 | 203883.3 | 960.0015 | 5 | 22 | 3.706654 | -2.282118 | 2.602984 | 0.6085192 | 11.28669 | 2.335884
2018-04-03 03:48 | 204003.3 | 1080.0005 | 5 | 22 | 3.679129 | -2.282067 | 2.602984 | 0.6845872 | 11.28669 | 2.616783
2018-04-03 03:50 | 204123.3 | 1200.0003 | 5 | 22 | 3.653744 | -2.282221 | 2.602984 | 0.7606591 | 11.28669 | 2.895685
2018-04-03 03:52 | 204243.3 | 1320.0009 | 5 | 22 | 3.630372 | -2.282096 | 2.602984 | 0.8367223 | 11.28669 | 3.1727
2018-04-03 03:54 | 204363.3 | 1440.0024 | 5 | 22 | 3.608489 | -2.282104 | 2.602984 | 0.9128 | 11.28669 | 3.448051
2018-04-03 03:56 | 204483.3 | 1560.0004 | 5 | 22 | 3.58752 | -2.282096 | 2.602984 | 0.9888626 | 11.28669 | 3.721719
2018-04-03 03:58 | 204603.3 | 1680.0003 | 5 | 22 | 3.567408 | -2.282109 | 2.602984 | 1.064925 | 11.28669 | 3.993829
2018-04-03 04:00 | 204723.3 | 1800.0016 | 5 | 22 | 3.547945 | -2.282127 | 2.602984 | 1.140992 | 11.28669 | 4.264442
2018-04-03 04:02 | 204843.3 | 1920.0005 | 5 | 22 | 3.529334 | -2.282201 | 2.602984 | 1.21706 | 11.28669 | 4.533617
2018-04-03 04:04 | 204963.3 | 2040.0005 | 5 | 22 | 3.511346 | -2.282092 | 2.602984 | 1.293127 | 11.28669 | 4.801394
2018-04-03 04:06 | 205083.3 | 2160.0001 | 5 | 22 | 3.494643 | -2.281785 | 2.602984 | 1.369196 | 11.28669 | 5.067854
2018-04-03 04:08 | 205203.3 | 2280.0006 | 5 | 22 | 3.478491 | -2.282114 | 2.602984 | 1.445267 | 11.28669 | 5.333074
2018-04-03 04:10 | 205323.3 | 2400.0005 | 5 | 22 | 3.462865 | -2.282165 | 2.602984 | 1.521333 | 11.28669 | 5.597071
2018-04-03 04:12 | 205443.3 | 2520.001 | 5 | 22 | 3.447869 | -2.282151 | 2.602984 | 1.597401 | 11.28669 | 5.85991
2018-04-03 04:14 | 205563.3 | 2640.0009 | 5 | 22 | 3.433182 | -2.282009 | 2.602984 | 1.673473 | 11.28669 | 6.121636
2018-04-03 04:16 | 205683.3 | 2760.0007 | 5 | 22 | 3.418208 | -2.28214 | 2.602984 | 1.749539 | 11.28669 | 6.382223
2018-04-03 04:18 | 205803.3 | 2880.0003 | 5 | 22 | 3.402115 | -2.282212 | 2.602984 | 1.825611 | 11.28669 | 6.641649
2018-04-03 04:20 | 205923.3 | 3000.0011 | 5 | 22 | 3.385081 | -2.282123 | 2.602984 | 1.90168 | 11.28669 | 6.899807
2018-04-03 04:22 | 206043.3 | 3120.0001 | 5 | 22 | 3.366749 | -2.282148 | 2.602984 | 1.977736 | 11.28669 | 7.156574
2018-04-03 04:24 | 206163.3 | 3240.0001 | 5 | 22 | 3.347067 | -2.281853 | 2.602984 | 2.053812 | 11.28669 | 7.411964
2018-04-03 04:26 | 206283.3 | 3360.0015 | 5 | 22 | 3.324719 | -2.282171 | 2.602984 | 2.129877 | 11.28669 | 7.665729
2018-04-03 04:28 | 206403.3 | 3480.0013 | 5 | 22 | 3.298975 | -2.282125 | 2.602984 | 2.205943 | 11.28669 | 7.917676
2018-04-03 04:30 | 206523.3 | 3600.0005 | 5 | 22 | 3.268389 | -2.2818 | 2.602984 | 2.282005 | 11.28669 | 8.167475
2018-04-03 04:32 | 206643.3 | 3720.001 | 5 | 22 | 3.230784 | -2.282151 | 2.602984 | 2.358078 | 11.28669 | 8.414734
2018-04-03 04:34 | 206763.3 | 3840.0002 | 5 | 22 | 3.182534 | -2.281834 | 2.602984 | 2.434142 | 11.28669 | 8.65873
2018-04-03 04:36 | 206883.3 | 3960.0008 | 5 | 22 | 3.117692 | -2.281742 | 2.602984 | 2.510209 | 11.28669 | 8.898482
2018-04-03 04:38 | 207003.3 | 4080.0005 | 5 | 22 | 3.021631 | -2.282153 | 2.602984 | 2.586273 | 11.28669 | 9.132249
2018-04-03 04:38 | 207023.7 | 4100.4086 | 5 | 22 | 2.999996 | -2.28218 | 2.602984 | 2.59921 | 11.28669 | 9.171203
2018-04-03 04:40 | 207143.8 | 120.0006 | 6 | 22 | 3.578717 | 0 | 2.602984 | 2.59921 | 11.28669 | 9.171203
2018-04-03 04:42 | 207263.8 | 240.0005 | 6 | 22 | 3.614802 | 0 | 2.602984 | 2.59921 | 11.28669 | 9.171203
2018-04-03 04:43 | 207323.8 | 300.0019 | 6 | 22 | 3.624389 | 0 | 2.602984 | 2.59921 | 11.28669 | 9.171203
2018-04-03 04:43 | 207323.8 | 0.0027 | 7 | 23 | 3.624498 | 0 | 0 | 0 | 0 | 0
2018-04-03 04:45 | 207443.9 | 120.0001 | 2 | 23 | 4.200225 | 3.948902 | 0.1456727 | 0 | 0.6092119 | 0
2018-04-03 04:47 | 207563.9 | 240.001 | 2 | 23 | 4.200223 | 3.569422 | 0.2708583 | 0 | 1.135017 | 0
2018-04-03 04:49 | 207679.8 | 355.9392 | 2 | 23 | 4.200157 | 3.259991 | 0.3806098 | 0 | 1.595994 | 0
2018-04-03 04:51 | 207799.8 | 120.0001 | 3 | 23 | 4.224516 | 3.259911 | 0.4888974 | 0 | 2.052083 | 0
2018-04-03 04:53 | 207919.8 | 240.0003 | 3 | 23 | 4.247928 | 3.25997 | 0.5975512 | 0 | 2.512372 | 0
2018-04-03 04:55 | 208039.8 | 360.0014 | 3 | 23 | 4.271777 | 3.259941 | 0.7062098 | 0 | 2.97523 | 0
2018-04-03 04:57 | 208159.8 | 480.0007 | 3 | 23 | 4.297463 | 3.259922 | 0.8148743 | 0 | 3.440794 | 0
2018-04-03 04:59 | 208279.8 | 600.0014 | 3 | 23 | 4.325727 | 3.25997 | 0.9235318 | 0 | 3.909265 | 0
2018-04-03 05:01 | 208399.8 | 720.0005 | 3 | 23 | 4.355814 | 3.259968 | 1.032191 | 0 | 4.38092 | 0
2018-04-03 05:03 | 208519.8 | 840.001 | 3 | 23 | 4.387366 | 3.259953 | 1.140854 | 0 | 4.85593 | 0
2018-04-03 05:05 | 208639.8 | 960.0009 | 3 | 23 | 4.400176 | 3.075623 | 1.247532 | 0 | 5.325059 | 0
2018-04-03 05:07 | 208759.8 | 1080.0016 | 3 | 23 | 4.400198 | 2.828199 | 1.345812 | 0 | 5.757507 | 0
2018-04-03 05:09 | 208879.8 | 1200.0014 | 3 | 23 | 4.400112 | 2.614853 | 1.436427 | 0 | 6.156227 | 0
2018-04-03 05:11 | 208999.8 | 1320.0006 | 3 | 23 | 4.400146 | 2.434467 | 1.520499 | 0 | 6.526154 | 0
2018-04-03 05:13 | 209119.8 | 1440.0023 | 3 | 23 | 4.400162 | 2.277653 | 1.598961 | 0 | 6.871397 | 0
2018-04-03 05:15 | 209239.8 | 1560 | 3 | 23 | 4.400161 | 2.141638 | 1.672553 | 0 | 7.195213 | 0
2018-04-03 05:17 | 209359.8 | 1680.0009 | 3 | 23 | 4.400058 | 2.022406 | 1.74191 | 0 | 7.500394 | 0
2018-04-03 05:19 | 209479.8 | 1800.0008 | 3 | 23 | 4.400146 | 1.915377 | 1.807497 | 0 | 7.788983 | 0
2018-04-03 05:21 | 209599.8 | 1920.0008 | 3 | 23 | 4.400118 | 1.814939 | 1.869632 | 0 | 8.062383 | 0
2018-04-03 05:23 | 209719.8 | 2040.0015 | 3 | 23 | 4.400106 | 1.721921 | 1.928551 | 0 | 8.321632 | 0
2018-04-03 05:25 | 209839.8 | 2160.0017 | 3 | 23 | 4.400117 | 1.635895 | 1.984485 | 0 | 8.567745 | 0
2018-04-03 05:27 | 209959.8 | 2280.0007 | 3 | 23 | 4.400106 | 1.554553 | 2.037641 | 0 | 8.801638 | 0
2018-04-03 05:29 | 210079.8 | 2400.0004 | 3 | 23 | 4.400067 | 1.477812 | 2.088169 | 0 | 9.023963 | 0
2018-04-03 05:31 | 210199.8 | 2520.0016 | 3 | 23 | 4.400098 | 1.404571 | 2.136199 | 0 | 9.235302 | 0
2018-04-03 05:33 | 210319.8 | 2640.0001 | 3 | 23 | 4.400026 | 1.334805 | 2.181847 | 0 | 9.436157 | 0
2018-04-03 05:35 | 210439.8 | 2760.0013 | 3 | 23 | 4.40007 | 1.269515 | 2.22525 | 0 | 9.627131 | 0
2018-04-03 05:37 | 210559.8 | 2880.0014 | 3 | 23 | 4.400013 | 1.204715 | 2.266496 | 0 | 9.808617 | 0
2018-04-03 05:39 | 210679.8 | 3000.0021 | 3 | 23 | 4.400109 | 1.143616 | 2.305629 | 0 | 9.980804 | 0
2018-04-03 05:41 | 210799.8 | 3120.0023 | 3 | 23 | 4.400092 | 1.083539 | 2.342733 | 0 | 10.14407 | 0
2018-04-03 05:43 | 210919.8 | 3240.0002 | 3 | 23 | 4.400074 | 1.026507 | 2.377887 | 0 | 10.29875 | 0
2018-04-03 05:45 | 211039.8 | 3360.0014 | 3 | 23 | 4.400056 | 0.971221 | 2.411175 | 0 | 10.44521 | 0
2018-04-03 05:47 | 211159.8 | 3480.0001 | 3 | 23 | 4.40007 | 0.9186029 | 2.44266 | 0 | 10.58375 | 0
2018-04-03 05:49 | 211279.8 | 3600.0004 | 3 | 23 | 4.400126 | 0.8688707 | 2.472434 | 0 | 10.71476 | 0
2018-04-03 05:51 | 211399.8 | 3720.001 | 3 | 23 | 4.399978 | 0.8200083 | 2.500568 | 0 | 10.83855 | 0
2018-04-03 05:53 | 211519.8 | 3840.0006 | 3 | 23 | 4.400057 | 0.7761478 | 2.527178 | 0 | 10.95564 | 0
2018-04-03 05:55 | 211639.8 | 3960.0003 | 3 | 23 | 4.39998 | 0.7322149 | 2.55232 | 0 | 11.06627 | 0
2018-04-03 05:57 | 211759.8 | 4080.0011 | 3 | 23 | 4.400066 | 0.6914682 | 2.576045 | 0 | 11.17065 | 0
2018-04-03 05:59 | 211879.8 | 4200.0008 | 3 | 23 | 4.400088 | 0.6531677 | 2.598442 | 0 | 11.2692 | 0
2018-04-03 05:59 | 211882.5 | 4202.6919 | 3 | 23 | 4.400047 | 0.651988 | 2.598929 | 0 | 11.27135 | 0
2018-04-03 06:01 | 212002.5 | 120.0012 | 4 | 23 | 4.291406 | 0 | 2.598929 | 0 | 11.27135 | 0
2018-04-03 06:03 | 212122.5 | 240.001 | 4 | 23 | 4.279819 | 0 | 2.598929 | 0 | 11.27135 | 0
2018-04-03 06:04 | 212182.5 | 300.0017 | 4 | 23 | 4.276718 | 0 | 2.598929 | 0 | 11.27135 | 0
2018-04-03 06:06 | 212302.6 | 120.0021 | 5 | 23 | 3.94438 | -2.282023 | 2.598929 | 0.07606401 | 11.27135 | 0.3034662
2018-04-03 06:08 | 212422.6 | 240.0006 | 5 | 23 | 3.900936 | -2.282126 | 2.598929 | 0.1521268 | 11.27135 | 0.6017382
2018-04-03 06:10 | 212542.6 | 360.0012 | 5 | 23 | 3.864591 | -2.28216 | 2.598929 | 0.2281964 | 11.27135 | 0.8970775
2018-04-03 06:12 | 212662.6 | 480.0009 | 5 | 23 | 3.830787 | -2.282151 | 2.598929 | 0.3042593 | 11.27135 | 1.189731
2018-04-03 06:14 | 212782.6 | 600.0014 | 5 | 23 | 3.798886 | -2.282083 | 2.598929 | 0.3803162 | 11.27135 | 1.479868
2018-04-03 06:16 | 212902.6 | 720.0011 | 5 | 23 | 3.767814 | -2.281976 | 2.598929 | 0.4563828 | 11.27135 | 1.767658
2018-04-03 06:18 | 213022.6 | 840.001 | 5 | 23 | 3.736744 | -2.282087 | 2.598929 | 0.5324537 | 11.27135 | 2.053094
2018-04-03 06:20 | 213142.6 | 960.0008 | 5 | 23 | 3.706938 | -2.282129 | 2.598929 | 0.6085227 | 11.27135 | 2.3362
2018-04-03 06:22 | 213262.6 | 1080.0015 | 5 | 23 | 3.679444 | -2.282109 | 2.598929 | 0.6845862 | 11.27135 | 2.617101
2018-04-03 06:24 | 213382.6 | 1200.0002 | 5 | 23 | 3.654439 | -2.282123 | 2.598929 | 0.7606587 | 11.27135 | 2.896039
2018-04-03 06:26 | 213502.6 | 1320.0012 | 5 | 23 | 3.631662 | -2.281998 | 2.598929 | 0.8367148 | 11.27135 | 3.173101
2018-04-03 06:28 | 213622.6 | 1440.0001 | 5 | 23 | 3.610098 | -2.282081 | 2.598929 | 0.9127812 | 11.27135 | 3.448521
2018-04-03 06:30 | 213742.6 | 1560.0006 | 5 | 23 | 3.589149 | -2.28212 | 2.598929 | 0.9888515 | 11.27135 | 3.722343
2018-04-03 06:32 | 213862.6 | 1680.0004 | 5 | 23 | 3.568585 | -2.282104 | 2.598929 | 1.064926 | 11.27135 | 3.994601
2018-04-03 06:34 | 213982.6 | 1800.0008 | 5 | 23 | 3.549044 | -2.282081 | 2.598929 | 1.140985 | 11.27135 | 4.265272
2018-04-03 06:36 | 214102.6 | 1920.0008 | 5 | 23 | 3.530622 | -2.282065 | 2.598929 | 1.217063 | 11.27135 | 4.534568
2018-04-03 06:38 | 214222.6 | 2040.0014 | 5 | 23 | 3.513196 | -2.282148 | 2.598929 | 1.293119 | 11.27135 | 4.802429
2018-04-03 06:40 | 214342.6 | 2160.001 | 5 | 23 | 3.496478 | -2.281856 | 2.598929 | 1.369189 | 11.27135 | 5.069035
2018-04-03 06:42 | 214462.6 | 2280.0002 | 5 | 23 | 3.480273 | -2.282153 | 2.598929 | 1.445256 | 11.27135 | 5.334383
2018-04-03 06:44 | 214582.6 | 2400.0002 | 5 | 23 | 3.464538 | -2.282142 | 2.598929 | 1.521327 | 11.27135 | 5.598529
2018-04-03 06:46 | 214702.6 | 2520.0013 | 5 | 23 | 3.44919 | -2.28179 | 2.598929 | 1.597389 | 11.27135 | 5.861462
2018-04-03 06:48 | 214822.6 | 2640.001 | 5 | 23 | 3.435338 | -2.282171 | 2.598929 | 1.673469 | 11.27135 | 6.12333
2018-04-03 06:50 | 214942.6 | 2760.0007 | 5 | 23 | 3.421277 | -2.282123 | 2.598929 | 1.749532 | 11.27135 | 6.384107
2018-04-03 06:52 | 215062.6 | 2880.0005 | 5 | 23 | 3.405962 | -2.28184 | 2.598929 | 1.825594 | 11.27135 | 6.643761
2018-04-03 06:54 | 215182.6 | 3000.0002 | 5 | 23 | 3.389122 | -2.282129 | 2.598929 | 1.901664 | 11.27135 | 6.902223
2018-04-03 06:56 | 215302.6 | 3120.0005 | 5 | 23 | 3.371079 | -2.282136 | 2.598929 | 1.977735 | 11.27135 | 7.159357
2018-04-03 06:58 | 215422.6 | 3240.0003 | 5 | 23 | 3.351257 | -2.281792 | 2.598929 | 2.053801 | 11.27135 | 7.415041
2018-04-03 07:00 | 215542.6 | 3360.0001 | 5 | 23 | 3.328785 | -2.282116 | 2.598929 | 2.129859 | 11.27135 | 7.669096
2018-04-03 07:02 | 215662.6 | 3480.0005 | 5 | 23 | 3.303008 | -2.282105 | 2.598929 | 2.205918 | 11.27135 | 7.921329
2018-04-03 07:04 | 215782.6 | 3600.0009 | 5 | 23 | 3.272377 | -2.281816 | 2.598929 | 2.282001 | 11.27135 | 8.171504
2018-04-03 07:06 | 215902.6 | 3720.0003 | 5 | 23 | 3.235256 | -2.282182 | 2.598929 | 2.358066 | 11.27135 | 8.419047
2018-04-03 07:08 | 216022.6 | 3840.0005 | 5 | 23 | 3.188473 | -2.282131 | 2.598929 | 2.43413 | 11.27135 | 8.663434
2018-04-03 07:10 | 216142.6 | 3960.0007 | 5 | 23 | 3.124747 | -2.281803 | 2.598929 | 2.510189 | 11.27135 | 8.903666
2018-04-03 07:12 | 216262.6 | 4080.0013 | 5 | 23 | 3.029409 | -2.281854 | 2.598929 | 2.586252 | 11.27135 | 9.137991
2018-04-03 07:13 | 216290 | 4107.3952 | 5 | 23 | 2.999997 | -2.281998 | 2.598929 | 2.603617 | 11.27135 | 9.190345
2018-04-03 07:15 | 216410.1 | 120.0003 | 6 | 23 | 3.575133 | 0 | 2.598929 | 2.603617 | 11.27135 | 9.190345
2018-04-03 07:17 | 216530.1 | 240 | 6 | 23 | 3.611145 | 0 | 2.598929 | 2.603617 | 11.27135 | 9.190345
2018-04-03 07:18 | 216590.1 | 300.0024 | 6 | 23 | 3.620704 | 0 | 2.598929 | 2.603617 | 11.27135 | 9.190345
2018-04-03 07:18 | 216590.1 | 0.0026 | 7 | 24 | 3.620705 | 0 | 0 | 0 | 0 | 0
2018-04-03 07:20 | 216710.2 | 120.0011 | 2 | 24 | 4.200243 | 3.982327 | 0.1465529 | 1.528e-09 | 0.6127042 | 5.531e-09
2018-04-03 07:22 | 216830.2 | 240.0014 | 2 | 24 | 4.200215 | 3.594793 | 0.2727325 | 1.528e-09 | 1.142685 | 5.531e-09
2018-04-03 07:24 | 216950.2 | 360.0012 | 2 | 24 | 4.20013 | 3.272961 | 0.3869506 | 1.528e-09 | 1.622422 | 5.531e-09
2018-04-03 07:24 | 216956.1 | 365.9203 | 2 | 24 | 4.20015 | 3.259998 | 0.3923236 | 1.528e-09 | 1.644989 | 5.531e-09
2018-04-03 07:26 | 217076.1 | 120.0003 | 3 | 24 | 4.224157 | 3.260029 | 0.5006037 | 1.528e-09 | 2.101026 | 5.531e-09
2018-04-03 07:28 | 217196.1 | 240.0007 | 3 | 24 | 4.247751 | 3.259907 | 0.6092552 | 1.528e-09 | 2.561272 | 5.531e-09
2018-04-03 07:30 | 217316.1 | 360.0001 | 3 | 24 | 4.271993 | 3.259943 | 0.7179283 | 1.528e-09 | 3.024189 | 5.531e-09
2018-04-03 07:32 | 217436.1 | 480.0008 | 3 | 24 | 4.2977 | 3.26004 | 0.8265962 | 1.528e-09 | 3.489795 | 5.531e-09
2018-04-03 07:34 | 217556.1 | 600.0008 | 3 | 24 | 4.326085 | 3.259924 | 0.935249 | 1.528e-09 | 3.958273 | 5.531e-09
2018-04-03 07:36 | 217676.1 | 720.0023 | 3 | 24 | 4.356316 | 3.259899 | 1.043925 | 1.528e-09 | 4.430047 | 5.531e-09
2018-04-03 07:38 | 217796.1 | 840.002 | 3 | 24 | 4.387676 | 3.25997 | 1.152584 | 1.528e-09 | 4.905099 | 5.531e-09
2018-04-03 07:40 | 217916.1 | 960.0007 | 3 | 24 | 4.400219 | 3.075319 | 1.259245 | 1.528e-09 | 5.374161 | 5.531e-09
2018-04-03 07:42 | 218036.1 | 1080.0015 | 3 | 24 | 4.400125 | 2.82551 | 1.357493 | 1.528e-09 | 5.806468 | 5.531e-09
2018-04-03 07:44 | 218156.1 | 1200.0017 | 3 | 24 | 4.400173 | 2.613625 | 1.448039 | 1.528e-09 | 6.204886 | 5.531e-09
2018-04-03 07:46 | 218276.1 | 1320.001 | 3 | 24 | 4.400148 | 2.430071 | 1.532018 | 1.528e-09 | 6.574406 | 5.531e-09
2018-04-03 07:48 | 218396.1 | 1440.0006 | 3 | 24 | 4.400123 | 2.271719 | 1.610311 | 1.528e-09 | 6.918903 | 5.531e-09
2018-04-03 07:50 | 218516.1 | 1560.0025 | 3 | 24 | 4.400074 | 2.135084 | 1.683711 | 1.528e-09 | 7.241873 | 5.531e-09
2018-04-03 07:52 | 218636.1 | 1680.0012 | 3 | 24 | 4.400109 | 2.015516 | 1.752856 | 1.528e-09 | 7.546118 | 5.531e-09
2018-04-03 07:54 | 218756.1 | 1800.0016 | 3 | 24 | 4.400137 | 1.906908 | 1.818187 | 1.528e-09 | 7.833581 | 5.531e-09
2018-04-03 07:56 | 218876.1 | 1920.0016 | 3 | 24 | 4.40005 | 1.805519 | 1.880032 | 1.528e-09 | 8.105705 | 5.531e-09
2018-04-03 07:58 | 218996.1 | 2040.0011 | 3 | 24 | 4.400035 | 1.712275 | 1.93865 | 1.528e-09 | 8.363633 | 5.531e-09
2018-04-03 08:00 | 219116.1 | 2160.0023 | 3 | 24 | 4.400062 | 1.626207 | 1.994297 | 1.528e-09 | 8.608484 | 5.531e-09
2018-04-03 08:02 | 219236.1 | 2280.0012 | 3 | 24 | 4.400028 | 1.545689 | 2.047166 | 1.528e-09 | 8.841113 | 5.531e-09
2018-04-03 08:04 | 219356.1 | 2400.0012 | 3 | 24 | 4.400097 | 1.469169 | 2.097419 | 1.528e-09 | 9.062229 | 5.531e-09
2018-04-03 08:06 | 219476.1 | 2520.0011 | 3 | 24 | 4.400117 | 1.394344 | 2.14513 | 1.528e-09 | 9.272162 | 5.531e-09
2018-04-03 08:08 | 219596.1 | 2640.0014 | 3 | 24 | 4.400074 | 1.323011 | 2.190406 | 1.528e-09 | 9.471378 | 5.531e-09
2018-04-03 08:10 | 219716.1 | 2760.0009 | 3 | 24 | 4.400081 | 1.256531 | 2.233377 | 1.528e-09 | 9.660457 | 5.531e-09
2018-04-03 08:12 | 219836.1 | 2880.0006 | 3 | 24 | 4.400089 | 1.193288 | 2.274197 | 1.528e-09 | 9.840068 | 5.531e-09
2018-04-03 08:14 | 219956.1 | 3000.0003 | 3 | 24 | 4.400075 | 1.130857 | 2.312925 | 1.528e-09 | 10.01047 | 5.531e-09
2018-04-03 08:16 | 220076.1 | 3120.0011 | 3 | 24 | 4.399992 | 1.069489 | 2.349595 | 1.528e-09 | 10.17182 | 5.531e-09
2018-04-03 08:18 | 220196.1 | 3240.0015 | 3 | 24 | 4.400074 | 1.014157 | 2.384324 | 1.528e-09 | 10.32463 | 5.531e-09
2018-04-03 08:20 | 220316.1 | 3360.0003 | 3 | 24 | 4.400068 | 0.9607697 | 2.417236 | 1.528e-09 | 10.46945 | 5.531e-09
2018-04-03 08:22 | 220436.1 | 3480.0015 | 3 | 24 | 4.400095 | 0.9092836 | 2.448402 | 1.528e-09 | 10.60658 | 5.531e-09
2018-04-03 08:24 | 220556.1 | 3600.001 | 3 | 24 | 4.400093 | 0.8593845 | 2.47787 | 1.528e-09 | 10.73625 | 5.531e-09
2018-04-03 08:26 | 220676.1 | 3720.0006 | 3 | 24 | 4.400098 | 0.8121834 | 2.505715 | 1.528e-09 | 10.85876 | 5.531e-09
2018-04-03 08:28 | 220796.1 | 3840.0023 | 3 | 24 | 4.400063 | 0.7686234 | 2.53204 | 1.528e-09 | 10.97459 | 5.531e-09
2018-04-03 08:30 | 220916.1 | 3960.002 | 3 | 24 | 4.400075 | 0.7269058 | 2.556938 | 1.528e-09 | 11.08414 | 5.531e-09
2018-04-03 08:32 | 221036.1 | 4080.0008 | 3 | 24 | 4.40009 | 0.6864243 | 2.580468 | 1.528e-09 | 11.18768 | 5.531e-09
2018-04-03 08:34 | 221138.4 | 4182.2709 | 3 | 24 | 4.400007 | 0.6519966 | 2.599477 | 1.528e-09 | 11.27132 | 5.531e-09
2018-04-03 08:36 | 221258.4 | 120.0013 | 4 | 24 | 4.290417 | 0 | 2.599477 | 1.528e-09 | 11.27132 | 5.531e-09
2018-04-03 08:38 | 221378.4 | 240.0001 | 4 | 24 | 4.278702 | 0 | 2.599477 | 1.528e-09 | 11.27132 | 5.531e-09
2018-04-03 08:39 | 221438.4 | 300.003 | 4 | 24 | 4.275529 | 0 | 2.599477 | 1.528e-09 | 11.27132 | 5.531e-09
2018-04-03 08:41 | 221558.5 | 120.0021 | 5 | 24 | 3.941354 | -2.282127 | 2.599477 | 0.07606425 | 11.27132 | 0.303259
2018-04-03 08:43 | 221678.5 | 240.0016 | 5 | 24 | 3.897396 | -2.281834 | 2.599477 | 0.1521317 | 11.27132 | 0.6012982
2018-04-03 08:45 | 221798.5 | 360.0012 | 5 | 24 | 3.860591 | -2.282101 | 2.599477 | 0.228198 | 11.27132 | 0.896339
2018-04-03 08:47 | 221918.5 | 480.0006 | 5 | 24 | 3.826625 | -2.281825 | 2.599477 | 0.304258 | 11.27132 | 1.188669
2018-04-03 08:49 | 222038.5 | 600.0017 | 5 | 24 | 3.794741 | -2.281814 | 2.599477 | 0.3803245 | 11.27132 | 1.478524
2018-04-03 08:51 | 222158.5 | 720.0013 | 5 | 24 | 3.763671 | -2.281831 | 2.599477 | 0.4563955 | 11.27132 | 1.766005
2018-04-03 08:53 | 222278.5 | 840.001 | 5 | 24 | 3.733065 | -2.282173 | 2.599477 | 0.5324609 | 11.27132 | 2.051121
2018-04-03 08:55 | 222398.5 | 960.0003 | 5 | 24 | 3.703928 | -2.282136 | 2.599477 | 0.6085207 | 11.27132 | 2.333939
2018-04-03 08:57 | 222518.5 | 1080.001 | 5 | 24 | 3.676704 | -2.282063 | 2.599477 | 0.6845865 | 11.27132 | 2.61463
2018-04-03 08:59 | 222638.5 | 1200.0003 | 5 | 24 | 3.651433 | -2.282127 | 2.599477 | 0.7606597 | 11.27132 | 2.893357
2018-04-03 09:01 | 222758.5 | 1320.0008 | 5 | 24 | 3.627882 | -2.28209 | 2.599477 | 0.8367255 | 11.27132 | 3.1702
2018-04-03 09:03 | 222878.5 | 1440.001 | 5 | 24 | 3.606029 | -2.282186 | 2.599477 | 0.9127866 | 11.27132 | 3.445302
2018-04-03 09:05 | 222998.5 | 1560.0004 | 5 | 24 | 3.584909 | -2.282126 | 2.599477 | 0.9888519 | 11.27132 | 3.718791
2018-04-03 09:07 | 223118.5 | 1680.0017 | 5 | 24 | 3.56439 | -2.282131 | 2.599477 | 1.064926 | 11.27132 | 3.990723
2018-04-03 09:09 | 223238.5 | 1800.0004 | 5 | 24 | 3.545008 | -2.282127 | 2.599477 | 1.140998 | 11.27132 | 4.261127
2018-04-03 09:11 | 223358.5 | 1920.0016 | 5 | 24 | 3.526891 | -2.281778 | 2.599477 | 1.217068 | 11.27132 | 4.5301
2018-04-03 09:13 | 223478.5 | 2040.0003 | 5 | 24 | 3.5095 | -2.282134 | 2.599477 | 1.293131 | 11.27132 | 4.7977
2018-04-03 09:15 | 223598.5 | 2160.0007 | 5 | 24 | 3.492825 | -2.282109 | 2.599477 | 1.369197 | 11.27132 | 5.064018
2018-04-03 09:17 | 223718.5 | 2280.0003 | 5 | 24 | 3.476684 | -2.282138 | 2.599477 | 1.445269 | 11.27132 | 5.329106
2018-04-03 09:19 | 223838.5 | 2400.0007 | 5 | 24 | 3.46121 | -2.282142 | 2.599477 | 1.521331 | 11.27132 | 5.592955
2018-04-03 09:21 | 223958.5 | 2520.0011 | 5 | 24 | 3.446368 | -2.282148 | 2.599477 | 1.597399 | 11.27132 | 5.85568
2018-04-03 09:23 | 224078.5 | 2640.0005 | 5 | 24 | 3.431352 | -2.282109 | 2.599477 | 1.673467 | 11.27132 | 6.11727
2018-04-03 09:25 | 224198.5 | 2760.0008 | 5 | 24 | 3.426264 | -2.282197 | 2.599477 | 1.749534 | 11.27132 | 6.377763
2018-04-03 09:27 | 224318.5 | 2880.001 | 5 | 24 | 3.434802 | -2.282145 | 2.599477 | 1.825606 | 11.27132 | 6.639408
2018-04-03 09:29 | 224438.5 | 3000.0005 | 5 | 24 | 3.405224 | -2.282016 | 2.599477 | 1.901669 | 11.27132 | 6.899576
2018-04-03 09:31 | 224558.5 | 3120.0009 | 5 | 24 | 3.377656 | -2.281868 | 2.599477 | 1.977738 | 11.27132 | 7.157517
2018-04-03 09:33 | 224678.5 | 3240.0005 | 5 | 24 | 3.353269 | -2.281891 | 2.599477 | 2.053799 | 11.27132 | 7.413509
2018-04-03 09:35 | 224798.5 | 3360.0009 | 5 | 24 | 3.326348 | -2.282175 | 2.599477 | 2.129869 | 11.27132 | 7.667579
2018-04-03 09:37 | 224918.5 | 3480.0007 | 5 | 24 | 3.298184 | -2.282112 | 2.599477 | 2.205939 | 11.27132 | 7.919555
2018-04-03 09:39 | 225038.5 | 3600.0002 | 5 | 24 | 3.26651 | -2.28218 | 2.599477 | 2.281999 | 11.27132 | 8.169237
2018-04-03 09:41 | 225158.5 | 3720.0011 | 5 | 24 | 3.228873 | -2.281753 | 2.599477 | 2.358069 | 11.27132 | 8.416342
2018-04-03 09:43 | 225278.5 | 3840.0012 | 5 | 24 | 3.181016 | -2.281795 | 2.599477 | 2.434135 | 11.27132 | 8.660215
2018-04-03 09:45 | 225398.5 | 3960.0004 | 5 | 24 | 3.115951 | -2.281868 | 2.599477 | 2.510203 | 11.27132 | 8.899852
2018-04-03 09:47 | 225518.5 | 4080.0003 | 5 | 24 | 3.018178 | -2.282157 | 2.599477 | 2.586263 | 11.27132 | 9.133415
2018-04-03 09:47 | 225535.5 | 4096.9642 | 5 | 24 | 2.999998 | -2.281854 | 2.599477 | 2.597022 | 11.27132 | 9.165793
2018-04-03 09:49 | 225655.5 | 120.0013 | 6 | 24 | 3.576554 | 0 | 2.599477 | 2.597022 | 11.27132 | 9.165793
2018-04-03 09:51 | 225775.5 | 240.0004 | 6 | 24 | 3.61271 | 0 | 2.599477 | 2.597022 | 11.27132 | 9.165793
2018-04-03 09:52 | 225835.5 | 300.0022 | 6 | 24 | 3.622267 | 0 | 2.599477 | 2.597022 | 11.27132 | 9.165793
2018-04-03 09:52 | 225835.5 | 0.0028 | 7 | 25 | 3.622896 | 0 | 0 | 0 | 0 | 0
2018-04-03 09:54 | 225955.6 | 120.0013 | 2 | 25 | 4.200235 | 3.969063 | 0.146221 | 1.799e-09 | 0.6113909 | 6.517e-09
2018-04-03 09:56 | 226075.6 | 240.0005 | 2 | 25 | 4.200215 | 3.582397 | 0.2719554 | 1.799e-09 | 1.139501 | 6.517e-09
2018-04-03 09:58 | 226195.6 | 360.0005 | 2 | 25 | 4.200153 | 3.262922 | 0.3858119 | 1.799e-09 | 1.61772 | 6.517e-09
2018-04-03 09:58 | 226196.9 | 361.2708 | 2 | 25 | 4.200142 | 3.259991 | 0.3869642 | 1.799e-09 | 1.62256 | 6.517e-09
2018-04-03 10:00 | 226316.9 | 120.0003 | 3 | 25 | 4.224411 | 3.259983 | 0.4952403 | 1.799e-09 | 2.078595 | 6.517e-09
2018-04-03 10:02 | 226436.9 | 240.0014 | 3 | 25 | 4.247546 | 3.259987 | 0.6039046 | 1.799e-09 | 2.538899 | 6.517e-09
2018-04-03 10:04 | 226556.9 | 360.0009 | 3 | 25 | 4.271321 | 3.259888 | 0.7125669 | 1.799e-09 | 3.001725 | 6.517e-09
2018-04-03 10:06 | 226676.9 | 480.0002 | 3 | 25 | 4.297301 | 3.259932 | 0.8212168 | 1.799e-09 | 3.467193 | 6.517e-09
2018-04-03 10:08 | 226796.9 | 600 | 3 | 25 | 4.325973 | 3.259975 | 0.9298905 | 1.799e-09 | 3.935733 | 6.517e-09
2018-04-03 10:10 | 226916.9 | 720.0011 | 3 | 25 | 4.356892 | 3.259905 | 1.038542 | 1.799e-09 | 4.407422 | 6.517e-09
2018-04-03 10:12 | 227036.9 | 840.0001 | 3 | 25 | 4.388957 | 3.259916 | 1.147199 | 1.799e-09 | 4.882562 | 6.517e-09
2018-04-03 10:14 | 227156.9 | 960.0001 | 3 | 25 | 4.400164 | 3.064468 | 1.253579 | 1.799e-09 | 5.350444 | 6.517e-09
2018-04-03 10:16 | 227276.9 | 1080.0017 | 3 | 25 | 4.400112 | 2.819162 | 1.351552 | 1.799e-09 | 5.78154 | 6.517e-09
2018-04-03 10:18 | 227396.9 | 1200.0006 | 3 | 25 | 4.40014 | 2.608944 | 1.441941 | 1.799e-09 | 6.179265 | 6.517e-09
2018-04-03 10:20 | 227516.9 | 1320.0002 | 3 | 25 | 4.400151 | 2.429398 | 1.525825 | 1.799e-09 | 6.548369 | 6.517e-09
2018-04-03 10:22 | 227636.9 | 1440.0005 | 3 | 25 | 4.400181 | 2.273779 | 1.604121 | 1.799e-09 | 6.892884 | 6.517e-09
2018-04-03 10:24 | 227756.9 | 1560.0001 | 3 | 25 | 4.400159 | 2.139242 | 1.677602 | 1.799e-09 | 7.216208 | 6.517e-09
2018-04-03 10:26 | 227876.9 | 1680.0012 | 3 | 25 | 4.400053 | 2.019058 | 1.746883 | 1.799e-09 | 7.521053 | 6.517e-09
2018-04-03 10:28 | 227996.9 | 1800.0009 | 3 | 25 | 4.400064 | 1.910273 | 1.81236 | 1.799e-09 | 7.809156 | 6.517e-09
2018-04-03 10:30 | 228116.9 | 1920.0003 | 3 | 25 | 4.400099 | 1.810417 | 1.874349 | 1.799e-09 | 8.081914 | 6.517e-09
2018-04-03 10:32 | 228236.9 | 2040.0005 | 3 | 25 | 4.400075 | 1.717796 | 1.933138 | 1.799e-09 | 8.340595 | 6.517e-09
2018-04-03 10:34 | 228356.9 | 2160.0008 | 3 | 25 | 4.400093 | 1.633477 | 1.988976 | 1.799e-09 | 8.586285 | 6.517e-09
2018-04-03 10:36 | 228476.9 | 2280.0015 | 3 | 25 | 4.400088 | 1.551565 | 2.04205 | 1.799e-09 | 8.819817 | 6.517e-09
2018-04-03 10:38 | 228596.9 | 2400.0006 | 3 | 25 | 4.400112 | 1.473269 | 2.092451 | 1.799e-09 | 9.041586 | 6.517e-09
2018-04-03 10:40 | 228716.9 | 2520.0006 | 3 | 25 | 4.400095 | 1.39943 | 2.1403 | 1.799e-09 | 9.252127 | 6.517e-09
2018-04-03 10:42 | 228836.9 | 2640.0007 | 3 | 25 | 4.400065 | 1.330016 | 2.18577 | 1.799e-09 | 9.452198 | 6.517e-09
2018-04-03 10:44 | 228956.9 | 2760.0014 | 3 | 25 | 4.400092 | 1.264474 | 2.229009 | 1.799e-09 | 9.642453 | 6.517e-09
2018-04-03 10:46 | 229076.9 | 2880.0023 | 3 | 25 | 4.400037 | 1.198771 | 2.270063 | 1.799e-09 | 9.823092 | 6.517e-09
2018-04-03 10:48 | 229196.9 | 3000.0013 | 3 | 25 | 4.400077 | 1.137025 | 2.308975 | 1.799e-09 | 9.994307 | 6.517e-09
2018-04-03 10:50 | 229316.9 | 3120.0004 | 3 | 25 | 4.399999 | 1.076327 | 2.345857 | 1.799e-09 | 10.15659 | 6.517e-09
2018-04-03 10:52 | 229436.9 | 3240.0003 | 3 | 25 | 4.400019 | 1.018468 | 2.380783 | 1.799e-09 | 10.31027 | 6.517e-09
2018-04-03 10:54 | 229556.9 | 3360.0001 | 3 | 25 | 4.39996 | 0.9632874 | 2.413832 | 1.799e-09 | 10.45568 | 6.517e-09
2018-04-03 10:56 | 229676.9 | 3480.0006 | 3 | 25 | 4.400043 | 0.9133444 | 2.445117 | 1.799e-09 | 10.59334 | 6.517e-09
2018-04-03 10:58 | 229796.9 | 3600.0006 | 3 | 25 | 4.400093 | 0.8662701 | 2.474748 | 1.799e-09 | 10.72372 | 6.517e-09
2018-04-03 11:00 | 229916.9 | 3720.001 | 3 | 25 | 4.400061 | 0.8215666 | 2.502877 | 1.799e-09 | 10.84749 | 6.517e-09
2018-04-03 11:02 | 230036.9 | 3840.0011 | 3 | 25 | 4.400066 | 0.7773781 | 2.52952 | 1.799e-09 | 10.96472 | 6.517e-09
2018-04-03 11:04 | 230156.9 | 3960.0007 | 3 | 25 | 4.400105 | 0.7347202 | 2.554705 | 1.799e-09 | 11.07553 | 6.517e-09
2018-04-03 11:06 | 230276.9 | 4080.0004 | 3 | 25 | 4.399966 | 0.6923323 | 2.578484 | 1.799e-09 | 11.18016 | 6.517e-09
2018-04-03 11:08 | 230396.9 | 4200 | 3 | 25 | 4.400028 | 0.6550465 | 2.600952 | 1.799e-09 | 11.27902 | 6.517e-09
2018-04-03 11:08 | 230406.5 | 4209.6569 | 3 | 25 | 4.400055 | 0.6519995 | 2.602706 | 1.799e-09 | 11.28674 | 6.517e-09
2018-04-03 11:10 | 230526.6 | 120.0008 | 4 | 25 | 4.291903 | 0 | 2.602706 | 1.799e-09 | 11.28674 | 6.517e-09
2018-04-03 11:12 | 230646.6 | 240.0013 | 4 | 25 | 4.280409 | 0 | 2.602706 | 1.799e-09 | 11.28674 | 6.517e-09
2018-04-03 11:13 | 230706.6 | 300.0027 | 4 | 25 | 4.277291 | 0 | 2.602706 | 1.799e-09 | 11.28674 | 6.517e-09
2018-04-03 11:15 | 230826.7 | 120.0015 | 5 | 25 | 3.946331 | -2.282016 | 2.602706 | 0.07605308 | 11.28674 | 0.3035446
2018-04-03 11:17 | 230946.7 | 240.0019 | 5 | 25 | 3.903223 | -2.28214 | 2.602706 | 0.1521221 | 11.28674 | 0.6020064
2018-04-03 11:19 | 231066.7 | 360.0009 | 5 | 25 | 3.866862 | -2.282127 | 2.602706 | 0.2281782 | 11.28674 | 0.8974723
2018-04-03 11:21 | 231186.7 | 480.0005 | 5 | 25 | 3.832755 | -2.282031 | 2.602706 | 0.3042482 | 11.28674 | 1.190319
2018-04-03 11:23 | 231306.7 | 600.002 | 5 | 25 | 3.800215 | -2.282168 | 2.602706 | 0.3803146 | 11.28674 | 1.480619
2018-04-03 11:25 | 231426.7 | 720.0018 | 5 | 25 | 3.768596 | -2.282202 | 2.602706 | 0.4563744 | 11.28674 | 1.768457
2018-04-03 11:27 | 231546.7 | 840.0014 | 5 | 25 | 3.737807 | -2.28214 | 2.602706 | 0.5324405 | 11.28674 | 2.053943
2018-04-03 11:29 | 231666.7 | 960.0004 | 5 | 25 | 3.708606 | -2.282109 | 2.602706 | 0.6085047 | 11.28674 | 2.33713
2018-04-03 11:31 | 231786.7 | 1080.0001 | 5 | 25 | 3.681625 | -2.28216 | 2.602706 | 0.6845692 | 11.28674 | 2.618186
2018-04-03 11:33 | 231906.7 | 1200.0005 | 5 | 25 | 3.656123 | -2.282136 | 2.602706 | 0.7606429 | 11.28674 | 2.897284
2018-04-03 11:35 | 232026.7 | 1320.0004 | 5 | 25 | 3.632278 | -2.28181 | 2.602706 | 0.8367076 | 11.28674 | 3.174468
2018-04-03 11:37 | 232146.7 | 1440.0001 | 5 | 25 | 3.610028 | -2.282158 | 2.602706 | 0.9127769 | 11.28674 | 3.449916
2018-04-03 11:39 | 232266.7 | 1560.0005 | 5 | 25 | 3.589102 | -2.28214 | 2.602706 | 0.9888419 | 11.28674 | 3.723705
2018-04-03 11:41 | 232386.7 | 1680.0003 | 5 | 25 | 3.569155 | -2.282084 | 2.602706 | 1.064913 | 11.28674 | 3.995971
2018-04-03 11:43 | 232506.7 | 1800.0009 | 5 | 25 | 3.549838 | -2.282162 | 2.602706 | 1.140972 | 11.28674 | 4.266699
2018-04-03 11:45 | 232626.7 | 1920.0014 | 5 | 25 | 3.531287 | -2.282089 | 2.602706 | 1.217046 | 11.28674 | 4.536036
2018-04-03 11:47 | 232746.7 | 2040.0013 | 5 | 25 | 3.513962 | -2.282089 | 2.602706 | 1.293119 | 11.28674 | 4.804005
2018-04-03 11:49 | 232866.7 | 2160.0009 | 5 | 25 | 3.49733 | -2.281994 | 2.602706 | 1.369184 | 11.28674 | 5.070659
2018-04-03 11:51 | 232986.7 | 2280.0015 | 5 | 25 | 3.481205 | -2.282143 | 2.602706 | 1.445256 | 11.28674 | 5.33609
2018-04-03 11:53 | 233106.7 | 2400.0013 | 5 | 25 | 3.465634 | -2.282048 | 2.602706 | 1.52132 | 11.28674 | 5.60029
2018-04-03 11:55 | 233226.7 | 2520.0002 | 5 | 25 | 3.450329 | -2.282084 | 2.602706 | 1.59739 | 11.28674 | 5.863339
2018-04-03 11:57 | 233346.7 | 2640.0009 | 5 | 25 | 3.435426 | -2.282145 | 2.602706 | 1.673452 | 11.28674 | 6.125212
2018-04-03 11:59 | 233466.7 | 2760.0007 | 5 | 25 | 3.420195 | -2.282127 | 2.602706 | 1.749519 | 11.28674 | 6.385957
2018-04-03 12:01 | 233586.7 | 2880.0013 | 5 | 25 | 3.404317 | -2.282158 | 2.602706 | 1.825585 | 11.28674 | 6.645517
2018-04-03 12:03 | 233706.7 | 3000.0003 | 5 | 25 | 3.387779 | -2.28214 | 2.602706 | 1.901657 | 11.28674 | 6.903867
2018-04-03 12:05 | 233826.7 | 3120.0008 | 5 | 25 | 3.369869 | -2.282187 | 2.602706 | 1.977716 | 11.28674 | 7.16087
2018-04-03 12:07 | 233946.7 | 3240.0005 | 5 | 25 | 3.349878 | -2.28181 | 2.602706 | 2.053795 | 11.28674 | 7.416499
2018-04-03 12:09 | 234066.7 | 3360.0003 | 5 | 25 | 3.327253 | -2.282149 | 2.602706 | 2.129852 | 11.28674 | 7.670438
2018-04-03 12:11 | 234186.7 | 3480.0008 | 5 | 25 | 3.301171 | -2.282158 | 2.602706 | 2.205918 | 11.28674 | 7.922562
2018-04-03 12:13 | 234306.7 | 3600.0006 | 5 | 25 | 3.270637 | -2.282149 | 2.602706 | 2.281992 | 11.28674 | 8.17257
2018-04-03 12:15 | 234426.7 | 3720.0012 | 5 | 25 | 3.233465 | -2.282148 | 2.602706 | 2.358057 | 11.28674 | 8.419988
2018-04-03 12:17 | 234546.7 | 3840.0015 | 5 | 25 | 3.185969 | -2.282168 | 2.602706 | 2.434125 | 11.28674 | 8.66423
2018-04-03 12:19 | 234666.7 | 3960.0013 | 5 | 25 | 3.121292 | -2.282143 | 2.602706 | 2.510187 | 11.28674 | 8.90424
2018-04-03 12:21 | 234786.7 | 4080.0003 | 5 | 25 | 3.025879 | -2.282094 | 2.602706 | 2.586262 | 11.28674 | 9.138337
2018-04-03 12:22 | 234811.1 | 4104.3971 | 5 | 25 | 3 | -2.281857 | 2.602706 | 2.601716 | 11.28674 | 9.184903
2018-04-03 12:24 | 234931.1 | 120.0005 | 6 | 25 | 3.576643 | 0 | 2.602706 | 2.601716 | 11.28674 | 9.184903
2018-04-03 12:26 | 235051.1 | 240.0009 | 6 | 25 | 3.612856 | 0 | 2.602706 | 2.601716 | 11.28674 | 9.184903
2018-04-03 12:27 | 235111.1 | 300.0006 | 6 | 25 | 3.622422 | 0 | 2.602706 | 2.601716 | 11.28674 | 9.184903
2018-04-03 12:27 | 235111.1 | 0.0026 | 7 | 26 | 3.622386 | 0 | 0 | 0 | 0 | 0
2018-04-03 12:29 | 235231.2 | 120.0014 | 2 | 26 | 4.200228 | 3.951326 | 0.1457778 | 5.499e-09 | 0.6095878 | 1.992e-08
2018-04-03 12:31 | 235351.2 | 240.0013 | 2 | 26 | 4.200142 | 3.565828 | 0.2709625 | 5.499e-09 | 1.135389 | 1.992e-08
2018-04-03 12:33 | 235465.8 | 354.6014 | 2 | 26 | 4.200189 | 3.259987 | 0.3793885 | 5.499e-09 | 1.590798 | 1.992e-08
2018-04-03 12:35 | 235585.8 | 120.0007 | 3 | 26 | 4.224849 | 3.259974 | 0.4876773 | 5.499e-09 | 2.046917 | 1.992e-08
2018-04-03 12:37 | 235705.8 | 240.0006 | 3 | 26 | 4.24823 | 3.259979 | 0.5963197 | 5.499e-09 | 2.50719 | 1.992e-08
2018-04-03 12:39 | 235825.8 | 360.0002 | 3 | 26 | 4.271919 | 3.259964 | 0.7049982 | 5.499e-09 | 2.970154 | 1.992e-08
2018-04-03 12:41 | 235945.8 | 480.0001 | 3 | 26 | 4.297785 | 3.260042 | 0.8136531 | 5.499e-09 | 3.4357 | 1.992e-08
2018-04-03 12:43 | 236065.8 | 600.0006 | 3 | 26 | 4.326465 | 3.259958 | 0.922323 | 5.499e-09 | 3.904281 | 1.992e-08
2018-04-03 12:45 | 236185.8 | 720.0002 | 3 | 26 | 4.356929 | 3.259975 | 1.030966 | 5.499e-09 | 4.375963 | 1.992e-08
2018-04-03 12:47 | 236305.8 | 840.0009 | 3 | 26 | 4.388718 | 3.25985 | 1.13965 | 5.499e-09 | 4.851214 | 1.992e-08
2018-04-03 12:49 | 236425.8 | 960.0023 | 3 | 26 | 4.400162 | 3.064734 | 1.246085 | 5.499e-09 | 5.319324 | 1.992e-08
2018-04-03 12:51 | 236545.8 | 1080.0013 | 3 | 26 | 4.400176 | 2.817581 | 1.344019 | 5.499e-09 | 5.750249 | 1.992e-08
2018-04-03 12:53 | 236665.8 | 1200.0009 | 3 | 26 | 4.400133 | 2.603065 | 1.434275 | 5.499e-09 | 6.14739 | 1.992e-08
2018-04-03 12:55 | 236785.8 | 1320.0007 | 3 | 26 | 4.400115 | 2.421101 | 1.517927 | 5.499e-09 | 6.515471 | 1.992e-08
2018-04-03 12:57 | 236905.8 | 1440.0028 | 3 | 26 | 4.400136 | 2.266897 | 1.595991 | 5.499e-09 | 6.858964 | 1.992e-08
2018-04-03 12:59 | 237025.8 | 1560.0018 | 3 | 26 | 4.400156 | 2.133152 | 1.669264 | 5.499e-09 | 7.181373 | 1.992e-08
2018-04-03 13:01 | 237145.8 | 1680.0015 | 3 | 26 | 4.400109 | 2.014143 | 1.738345 | 5.499e-09 | 7.485338 | 1.992e-08
2018-04-03 13:03 | 237265.8 | 1800.0028 | 3 | 26 | 4.400085 | 1.905745 | 1.80364 | 5.499e-09 | 7.772643 | 1.992e-08
2018-04-03 13:05 | 237385.8 | 1920.001 | 3 | 26 | 4.400097 | 1.806507 | 1.865481 | 5.499e-09 | 8.04475 | 1.992e-08
2018-04-03 13:07 | 237505.8 | 2040.0015 | 3 | 26 | 4.400095 | 1.715147 | 1.924152 | 5.499e-09 | 8.302907 | 1.992e-08
2018-04-03 13:09 | 237625.8 | 2160.0012 | 3 | 26 | 4.40004 | 1.630577 | 1.979896 | 5.499e-09 | 8.548183 | 1.992e-08
2018-04-03 13:11 | 237745.8 | 2280.0001 | 3 | 26 | 4.400055 | 1.551236 | 2.032916 | 5.499e-09 | 8.781478 | 1.992e-08
2018-04-03 13:13 | 237865.8 | 2400.0023 | 3 | 26 | 4.400085 | 1.47594 | 2.083363 | 5.499e-09 | 9.003447 | 1.992e-08
2018-04-03 13:15 | 237985.8 | 2520.0012 | 3 | 26 | 4.400096 | 1.403192 | 2.13133 | 5.499e-09 | 9.214507 | 1.992e-08
2018-04-03 13:17 | 238105.8 | 2640.0019 | 3 | 26 | 4.400052 | 1.331739 | 2.1769 | 5.499e-09 | 9.415021 | 1.992e-08
2018-04-03 13:19 | 238225.8 | 2760.0007 | 3 | 26 | 4.400123 | 1.265082 | 2.220169 | 5.499e-09 | 9.605408 | 1.992e-08
2018-04-03 13:21 | 238345.8 | 2880.002 | 3 | 26 | 4.400082 | 1.20043 | 2.261238 | 5.499e-09 | 9.786112 | 1.992e-08
2018-04-03 13:23 | 238465.8 | 3000.0002 | 3 | 26 | 4.40007 | 1.140438 | 2.300234 | 5.499e-09 | 9.9577 | 1.992e-08
2018-04-03 13:25 | 238585.8 | 3120.0013 | 3 | 26 | 4.400075 | 1.082946 | 2.337274 | 5.499e-09 | 10.12068 | 1.992e-08
2018-04-03 13:27 | 238705.8 | 3240.0003 | 3 | 26 | 4.400059 | 1.027322 | 2.372442 | 5.499e-09 | 10.27542 | 1.992e-08
2018-04-03 13:29 | 238825.8 | 3360.0019 | 3 | 26 | 4.400034 | 0.9730797 | 2.405781 | 5.499e-09 | 10.42211 | 1.992e-08
2018-04-03 13:31 | 238945.8 | 3480.0014 | 3 | 26 | 4.400058 | 0.9221563 | 2.437354 | 5.499e-09 | 10.56104 | 1.992e-08
2018-04-03 13:33 | 239065.8 | 3600.0003 | 3 | 26 | 4.400112 | 0.8719997 | 2.467233 | 5.499e-09 | 10.69251 | 1.992e-08
2018-04-03 13:35 | 239185.8 | 3720.0009 | 3 | 26 | 4.399956 | 0.8223753 | 2.495477 | 5.499e-09 | 10.81678 | 1.992e-08
2018-04-03 13:37 | 239305.8 | 3840.0001 | 3 | 26 | 4.400036 | 0.778285 | 2.52217 | 5.499e-09 | 10.93423 | 1.992e-08
2018-04-03 13:39 | 239425.8 | 3960.0003 | 3 | 26 | 4.400092 | 0.7364912 | 2.547407 | 5.499e-09 | 11.04528 | 1.992e-08
2018-04-03 13:41 | 239545.8 | 4080.0009 | 3 | 26 | 4.400017 | 0.6955471 | 2.571274 | 5.499e-09 | 11.15029 | 1.992e-08
2018-04-03 13:43 | 239665.8 | 4200.0022 | 3 | 26 | 4.400051 | 0.6578531 | 2.59383 | 5.499e-09 | 11.24954 | 1.992e-08
2018-04-03 13:43 | 239682.4 | 4216.619 | 3 | 26 | 4.399981 | 0.6519966 | 2.596853 | 5.499e-09 | 11.26284 | 1.992e-08
2018-04-03 13:45 | 239802.5 | 120.0007 | 4 | 26 | 4.290678 | 0 | 2.596853 | 5.499e-09 | 11.26284 | 1.992e-08
2018-04-03 13:47 | 239922.5 | 240.0005 | 4 | 26 | 4.279007 | 0 | 2.596853 | 5.499e-09 | 11.26284 | 1.992e-08
2018-04-03 13:48 | 239982.5 | 300.0009 | 4 | 26 | 4.275826 | 0 | 2.596853 | 5.499e-09 | 11.26284 | 1.992e-08
2018-04-03 13:50 | 240102.5 | 120.0016 | 5 | 26 | 3.942487 | -2.282072 | 2.596853 | 0.07605962 | 11.26284 | 0.3033153
2018-04-03 13:52 | 240222.5 | 240.0005 | 5 | 26 | 3.898868 | -2.28212 | 2.596853 | 0.1521264 | 11.26284 | 0.6014501
2018-04-03 13:54 | 240342.5 | 360.0011 | 5 | 26 | 3.862597 | -2.282207 | 2.596853 | 0.2281894 | 11.26284 | 0.8966103
2018-04-03 13:56 | 240462.5 | 480.0017 | 5 | 26 | 3.828913 | -2.281827 | 2.596853 | 0.3042525 | 11.26284 | 1.189118
2018-04-03 13:58 | 240582.5 | 600.0013 | 5 | 26 | 3.796825 | -2.281809 | 2.596853 | 0.3803174 | 11.26284 | 1.479137
2018-04-03 14:00 | 240702.5 | 720.0004 | 5 | 26 | 3.765454 | -2.282046 | 2.596853 | 0.4563734 | 11.26284 | 1.766712
2018-04-03 14:02 | 240822.5 | 840.0016 | 5 | 26 | 3.734868 | -2.281786 | 2.596853 | 0.5324384 | 11.26284 | 2.051963
2018-04-03 14:04 | 240942.5 | 960.0005 | 5 | 26 | 3.705589 | -2.282216 | 2.596853 | 0.6085048 | 11.26284 | 2.334938
2018-04-03 14:06 | 241062.5 | 1080.0002 | 5 | 26 | 3.678506 | -2.282075 | 2.596853 | 0.6845725 | 11.26284 | 2.615768
2018-04-03 14:08 | 241182.5 | 1200.0009 | 5 | 26 | 3.653424 | -2.282162 | 2.596853 | 0.76064 | 11.26284 | 2.894615
2018-04-03 14:10 | 241302.5 | 1320.0004 | 5 | 26 | 3.630239 | -2.282077 | 2.596853 | 0.8367077 | 11.26284 | 3.171633
2018-04-03 14:12 | 241422.5 | 1440.0011 | 5 | 26 | 3.608 | -2.282083 | 2.596853 | 0.9127716 | 11.26284 | 3.446916
2018-04-03 14:14 | 241542.5 | 1560.0016 | 5 | 26 | 3.586832 | -2.282146 | 2.596853 | 0.9888488 | 11.26284 | 3.720591
2018-04-03 14:16 | 241662.5 | 1680.0012 | 5 | 26 | 3.566707 | -2.282134 | 2.596853 | 1.064913 | 11.26284 | 3.992648
2018-04-03 14:18 | 241782.5 | 1800.0002 | 5 | 26 | 3.54756 | -2.281776 | 2.596853 | 1.140982 | 11.26284 | 4.26323
2018-04-03 14:20 | 241902.5 | 1920.0016 | 5 | 26 | 3.529198 | -2.282107 | 2.596853 | 1.21705 | 11.26284 | 4.532382
2018-04-03 14:22 | 242022.5 | 2040.0004 | 5 | 26 | 3.511642 | -2.28214 | 2.596853 | 1.293107 | 11.26284 | 4.800132
2018-04-03 14:24 | 242142.5 | 2160.0002 | 5 | 26 | 3.49483 | -2.282075 | 2.596853 | 1.369174 | 11.26284 | 5.066612
2018-04-03 14:26 | 242262.5 | 2280.0008 | 5 | 26 | 3.478698 | -2.282087 | 2.596853 | 1.445247 | 11.26284 | 5.331855
2018-04-03 14:28 | 242382.5 | 2400.0013 | 5 | 26 | 3.463442 | -2.282105 | 2.596853 | 1.521315 | 11.26284 | 5.595887
2018-04-03 14:30 | 242502.5 | 2520.0002 | 5 | 26 | 3.448804 | -2.28217 | 2.596853 | 1.597386 | 11.26284 | 5.858799
2018-04-03 14:32 | 242622.5 | 2640.0017 | 5 | 26 | 3.434408 | -2.282105 | 2.596853 | 1.673449 | 11.26284 | 6.12058
2018-04-03 14:34 | 242742.5 | 2760.0012 | 5 | 26 | 3.419563 | -2.281818 | 2.596853 | 1.749515 | 11.26284 | 6.381259
2018-04-03 14:36 | 242862.5 | 2880.001 | 5 | 26 | 3.404279 | -2.282158 | 2.596853 | 1.825584 | 11.26284 | 6.640796
2018-04-03 14:38 | 242982.5 | 3000.0016 | 5 | 26 | 3.388739 | -2.282145 | 2.596853 | 1.90165 | 11.26284 | 6.899165
2018-04-03 14:40 | 243102.5 | 3120.0005 | 5 | 26 | 3.371732 | -2.282184 | 2.596853 | 1.977718 | 11.26284 | 7.156305
2018-04-03 14:42 | 243222.5 | 3240.0011 | 5 | 26 | 3.352482 | -2.28181 | 2.596853 | 2.053785 | 11.26284 | 7.412066
2018-04-03 14:44 | 243342.5 | 3360.0009 | 5 | 26 | 3.3305 | -2.282158 | 2.596853 | 2.129839 | 11.26284 | 7.666223
2018-04-03 14:46 | 243462.5 | 3480.0005 | 5 | 26 | 3.304971 | -2.282192 | 2.596853 | 2.205904 | 11.26284 | 7.918613
2018-04-03 14:48 | 243582.5 | 3600.0002 | 5 | 26 | 3.274549 | -2.282162 | 2.596853 | 2.281977 | 11.26284 | 8.168916
2018-04-03 14:50 | 243702.5 | 3720.0009 | 5 | 26 | 3.237409 | -2.281991 | 2.596853 | 2.358045 | 11.26284 | 8.416645
2018-04-03 14:52 | 243822.5 | 3840.0013 | 5 | 26 | 3.189426 | -2.282099 | 2.596853 | 2.434115 | 11.26284 | 8.66117
2018-04-03 14:54 | 243942.5 | 3960.0002 | 5 | 26 | 3.124073 | -2.28218 | 2.596853 | 2.510175 | 11.26284 | 8.90142
2018-04-03 14:56 | 244062.5 | 4080.0009 | 5 | 26 | 3.046157 | -2.281816 | 2.596853 | 2.586247 | 11.26284 | 9.135866
2018-04-03 14:57 | 244107.8 | 4125.21 | 5 | 26 | 2.999993 | -2.281868 | 2.596853 | 2.614897 | 11.26284 | 9.222525
2018-04-03 14:59 | 244227.8 | 120.0016 | 6 | 26 | 3.563267 | 0 | 2.596853 | 2.614909 | 11.26284 | 9.222561
2018-04-03 15:01 | 244347.8 | 240.0013 | 6 | 26 | 3.59893 | 0 | 2.596853 | 2.614909 | 11.26284 | 9.222561
2018-04-03 15:02 | 244407.8 | 300.0034 | 6 | 26 | 3.60875 | 0 | 2.596853 | 2.614909 | 11.26284 | 9.222561
2018-04-03 15:02 | 244407.8 | 0.0029 | 7 | 27 | 3.608742 | 0 | 0 | 0 | 0 | 0
2018-04-03 15:04 | 244527.9 | 120.0023 | 2 | 27 | 4.200284 | 4.425062 | 0.1579062 | 5.45e-10 | 0.6578108 | 1.966e-09
2018-04-03 15:06 | 244647.9 | 240.0012 | 2 | 27 | 4.200221 | 3.781017 | 0.2942536 | 5.45e-10 | 1.230503 | 1.966e-09
2018-04-03 15:08 | 244767.9 | 360.0001 | 2 | 27 | 4.200196 | 3.330214 | 0.412207 | 5.45e-10 | 1.725933 | 1.966e-09
2018-04-03 15:08 | 244792.3 | 384.3979 | 2 | 27 | 4.200184 | 3.259983 | 0.4345432 | 5.45e-10 | 1.819749 | 1.966e-09
2018-04-03 15:10 | 244912.3 | 120.0009 | 3 | 27 | 4.228657 | 3.259953 | 0.5428172 | 5.45e-10 | 2.275997 | 1.966e-09
2018-04-03 15:12 | 245032.3 | 240.0006 | 3 | 27 | 4.255828 | 3.259836 | 0.6514778 | 5.45e-10 | 2.73698 | 1.966e-09
2018-04-03 15:14 | 245152.3 | 360.0012 | 3 | 27 | 4.281579 | 3.259926 | 0.7601455 | 5.45e-10 | 3.200859 | 1.966e-09
2018-04-03 15:16 | 245272.3 | 480.0002 | 3 | 27 | 4.307575 | 3.259893 | 0.8687961 | 5.45e-10 | 3.667455 | 1.966e-09
2018-04-03 15:18 | 245392.3 | 600.0006 | 3 | 27 | 4.33557 | 3.259836 | 0.9774594 | 5.45e-10 | 4.137038 | 1.966e-09
2018-04-03 15:20 | 245512.3 | 720.0012 | 3 | 27 | 4.365521 | 3.259865 | 1.086123 | 5.45e-10 | 4.609764 | 1.966e-09
2018-04-03 15:22 | 245632.3 | 840.0002 | 3 | 27 | 4.396906 | 3.259916 | 1.19479 | 5.45e-10 | 5.085851 | 1.966e-09
2018-04-03 15:24 | 245752.3 | 960.0015 | 3 | 27 | 4.400173 | 3.001953125 | 1.299321 | 5.45e-10 | 5.545789 | 1.966e-09
2018-04-03 15:26 | 245872.3 | 1080.0013 | 3 | 27 | 4.400168 | 2.768694 | 1.395413 | 5.45e-10 | 5.968609 | 1.966e-09
2018-04-03 15:28 | 245992.3 | 1200.0011 | 3 | 27 | 4.400147 | 2.56768 | 1.484272 | 5.45e-10 | 6.359602 | 1.966e-09
2018-04-03 15:30 | 246112.3 | 1320.0022 | 3 | 27 | 4.40015 | 2.393032 | 1.566866 | 5.45e-10 | 6.723027 | 1.966e-09
2018-04-03 15:32 | 246232.3 | 1440.0005 | 3 | 27 | 4.400175 | 2.240133 | 1.644006 | 5.45e-10 | 7.062453 | 1.966e-09
2018-04-03 15:34 | 246352.3 | 1560.0018 | 3 | 27 | 4.400185 | 2.106136 | 1.716363 | 5.45e-10 | 7.38083 | 1.966e-09
2018-04-03 15:36 | 246472.3 | 1680.0007 | 3 | 27 | 4.400086 | 1.986094 | 1.784527 | 5.45e-10 | 7.680762 | 1.966e-09
2018-04-03 15:38 | 246592.3 | 1800.0005 | 3 | 27 | 4.400073 | 1.877674 | 1.848908 | 5.45e-10 | 7.964045 | 1.966e-09
2018-04-03 15:40 | 246712.3 | 1920.0002 | 3 | 27 | 4.400066 | 1.780465 | 1.909858 | 5.45e-10 | 8.232231 | 1.966e-09
2018-04-03 15:42 | 246832.3 | 2040.0023 | 3 | 27 | 4.400128 | 1.69117 | 1.967698 | 5.45e-10 | 8.486733 | 1.966e-09
2018-04-03 15:44 | 246952.3 | 2160.0005 | 3 | 27 | 4.400095 | 1.60589 | 2.022626 | 5.45e-10 | 8.728421 | 1.966e-09
2018-04-03 15:46 | 247072.3 | 2280.0004 | 3 | 27 | 4.400058 | 1.524871 | 2.074789 | 5.45e-10 | 8.957943 | 1.966e-09
2018-04-03 15:48 | 247192.3 | 2400.0014 | 3 | 27 | 4.400061 | 1.448394 | 2.124338 | 5.45e-10 | 9.175963 | 1.966e-09
2018-04-03 15:50 | 247312.3 | 2520.0014 | 3 | 27 | 4.400097 | 1.375751 | 2.171396 | 5.45e-10 | 9.383021 | 1.966e-09
2018-04-03 15:52 | 247432.3 | 2640.0004 | 3 | 27 | 4.400064 | 1.305913 | 2.216074 | 5.45e-10 | 9.579606 | 1.966e-09
2018-04-03 15:54 | 247552.3 | 2760.0001 | 3 | 27 | 4.400123 | 1.240029 | 2.258499 | 5.45e-10 | 9.76628 | 1.966e-09
2018-04-03 15:56 | 247672.3 | 2880.0007 | 3 | 27 | 4.399992 | 1.175599 | 2.29876 | 5.45e-10 | 9.943432 | 1.966e-09
2018-04-03 15:58 | 247792.3 | 3000.0014 | 3 | 27 | 4.400054 | 1.11681 | 2.336974 | 5.45e-10 | 10.11158 | 1.966e-09
2018-04-03 16:00 | 247912.3 | 3120.0003 | 3 | 27 | 4.400016 | 1.057201 | 2.373203 | 5.45e-10 | 10.27098 | 1.966e-09
2018-04-03 16:02 | 248032.3 | 3240.0001 | 3 | 27 | 4.400029 | 1.001143 | 2.407507 | 5.45e-10 | 10.42192 | 1.966e-09
2018-04-03 16:04 | 248152.3 | 3360.0001 | 3 | 27 | 4.400043 | 0.9489622 | 2.44 | 5.45e-10 | 10.5649 | 1.966e-09
2018-04-03 16:06 | 248272.3 | 3480.0013 | 3 | 27 | 4.400071 | 0.8986549 | 2.470781 | 5.45e-10 | 10.70033 | 1.966e-09
2018-04-03 16:08 | 248392.3 | 3600.0002 | 3 | 27 | 4.400074 | 0.8484974 | 2.499894 | 5.45e-10 | 10.82844 | 1.966e-09
2018-04-03 16:10 | 248512.3 | 3720.0018 | 3 | 27 | 4.400041 | 0.8015652 | 2.527387 | 5.45e-10 | 10.9494 | 1.966e-09
2018-04-03 16:12 | 248632.3 | 3840.0013 | 3 | 27 | 4.400054 | 0.7570505 | 2.553355 | 5.45e-10 | 11.06367 | 1.966e-09
2018-04-03 16:14 | 248752.3 | 3960.0001 | 3 | 27 | 4.400051 | 0.7159395 | 2.577895 | 5.45e-10 | 11.17165 | 1.966e-09
2018-04-03 16:16 | 248872.3 | 4080.0001 | 3 | 27 | 4.399992 | 0.6758871 | 2.601099 | 5.45e-10 | 11.27374 | 1.966e-09
2018-04-03 16:17 | 248944.8 | 4152.5238 | 3 | 27 | 4.39993 | 0.6519976 | 2.61449 | 5.45e-10 | 11.33266 | 1.966e-09
2018-04-03 16:19 | 249064.9 | 120.0014 | 4 | 27 | 4.290758 | 0 | 2.61449 | 5.45e-10 | 11.33266 | 1.966e-09
2018-04-03 16:21 | 249184.9 | 240.0021 | 4 | 27 | 4.279068 | 0 | 2.61449 | 5.45e-10 | 11.33266 | 1.966e-09
2018-04-03 16:22 | 249244.9 | 300.0026 | 4 | 27 | 4.275898 | 0 | 2.61449 | 5.45e-10 | 11.33266 | 1.966e-09
2018-04-03 16:24 | 249365 | 120.0016 | 5 | 27 | 3.942253 | -2.282103 | 2.61449 | 0.07605516 | 11.33266 | 0.30329
2018-04-03 16:26 | 249485 | 240.001 | 5 | 27 | 3.898602 | -2.281925 | 2.61449 | 0.1521228 | 11.33266 | 0.6014082
2018-04-03 16:28 | 249605 | 360.0012 | 5 | 27 | 3.862113 | -2.282162 | 2.61449 | 0.2281834 | 11.33266 | 0.8965328
2018-04-03 16:30 | 249725 | 480.0001 | 5 | 27 | 3.827992 | -2.282214 | 2.61449 | 0.3042492 | 11.33266 | 1.188995
2018-04-03 16:32 | 249845 | 600.0014 | 5 | 27 | 3.795634 | -2.281879 | 2.61449 | 0.3803181 | 11.33266 | 1.478948
2018-04-03 16:34 | 249965 | 720.0005 | 5 | 27 | 3.764 | -2.281816 | 2.61449 | 0.4563726 | 11.33266 | 1.766414
2018-04-03 16:36 | 250085 | 840.0002 | 5 | 27 | 3.733384 | -2.282043 | 2.61449 | 0.5324364 | 11.33266 | 2.051546
2018-04-03 16:38 | 250205 | 960.0015 | 5 | 27 | 3.704058 | -2.281847 | 2.61449 | 0.6085122 | 11.33266 | 2.33444
2018-04-03 16:40 | 250325 | 1080.0004 | 5 | 27 | 3.676758 | -2.282197 | 2.61449 | 0.6845731 | 11.33266 | 2.615124
2018-04-03 16:42 | 250445 | 1200.0009 | 5 | 27 | 3.65135 | -2.281795 | 2.61449 | 0.7606413 | 11.33266 | 2.89383
2018-04-03 16:44 | 250565 | 1320.0007 | 5 | 27 | 3.627868 | -2.282164 | 2.61449 | 0.8367093 | 11.33266 | 3.170678
2018-04-03 16:46 | 250685 | 1440.0004 | 5 | 27 | 3.605622 | -2.282092 | 2.61449 | 0.9127651 | 11.33266 | 3.445747
2018-04-03 16:48 | 250805 | 1560.0002 | 5 | 27 | 3.584435 | -2.282149 | 2.61449 | 0.9888298 | 11.33266 | 3.719195
2018-04-03 16:50 | 250925 | 1680.0015 | 5 | 27 | 3.564433 | -2.282098 | 2.61449 | 1.064901 | 11.33266 | 3.9911
2018-04-03 16:52 | 251045 | 1800.0005 | 5 | 27 | 3.545718 | -2.282105 | 2.61449 | 1.14097 | 11.33266 | 4.261524
2018-04-03 16:54 | 251165 | 1920.0009 | 5 | 27 | 3.52729 | -2.281744 | 2.61449 | 1.21704 | 11.33266 | 4.530541
2018-04-03 16:56 | 251285 | 2040.0015 | 5 | 27 | 3.509643 | -2.282096 | 2.61449 | 1.29311 | 11.33266 | 4.798185
2018-04-03 16:58 | 251405 | 2160.0013 | 5 | 27 | 3.492834 | -2.282085 | 2.61449 | 1.36918 | 11.33266 | 5.06452
2018-04-03 17:00 | 251525 | 2280.0009 | 5 | 27 | 3.476956 | -2.281881 | 2.61449 | 1.445246 | 11.33266 | 5.329596
2018-04-03 17:02 | 251645 | 2400.0012 | 5 | 27 | 3.461676 | -2.282111 | 2.61449 | 1.521309 | 11.33266 | 5.593479
2018-04-03 17:04 | 251765 | 2520.0004 | 5 | 27 | 3.446612 | -2.282186 | 2.61449 | 1.597379 | 11.33266 | 5.856237
2018-04-03 17:06 | 251885 | 2640.0009 | 5 | 27 | 3.431157 | -2.282127 | 2.61449 | 1.67345 | 11.33266 | 6.11784
2018-04-03 17:08 | 252005 | 2760.0015 | 5 | 27 | 3.415675 | -2.28181 | 2.61449 | 1.749513 | 11.33266 | 6.378235
2018-04-03 17:10 | 252125 | 2880.0013 | 5 | 27 | 3.400094 | -2.282099 | 2.61449 | 1.82558 | 11.33266 | 6.637466
2018-04-03 17:12 | 252245 | 3000.0002 | 5 | 27 | 3.38367 | -2.282111 | 2.61449 | 1.901639 | 11.33266 | 6.895461
2018-04-03 17:14 | 252365 | 3120.0015 | 5 | 27 | 3.365775 | -2.282148 | 2.61449 | 1.977702 | 11.33266 | 7.152166
2018-04-03 17:16 | 252485 | 3240.0013 | 5 | 27 | 3.346135 | -2.28218 | 2.61449 | 2.053776 | 11.33266 | 7.407483
2018-04-03 17:18 | 252605 | 3360.0002 | 5 | 27 | 3.323934 | -2.281829 | 2.61449 | 2.129835 | 11.33266 | 7.661157
2018-04-03 17:20 | 252725 | 3480.0016 | 5 | 27 | 3.298193 | -2.281866 | 2.61449 | 2.205899 | 11.33266 | 7.913037
2018-04-03 17:22 | 252845 | 3600.0005 | 5 | 27 | 3.267589 | -2.281807 | 2.61449 | 2.281955 | 11.33266 | 8.162757
2018-04-03 17:24 | 252965 | 3720.0009 | 5 | 27 | 3.230298 | -2.282158 | 2.61449 | 2.358026 | 11.33266 | 8.409955
2018-04-03 17:26 | 253085 | 3840.0007 | 5 | 27 | 3.182886 | -2.281816 | 2.61449 | 2.434089 | 11.33266 | 8.653943
2018-04-03 17:28 | 253205 | 3960.0012 | 5 | 27 | 3.117396 | -2.282143 | 2.61449 | 2.510152 | 11.33266 | 8.893702
2018-04-03 17:30 | 253325 | 4080.0002 | 5 | 27 | 3.019649 | -2.281827 | 2.61449 | 2.586214 | 11.33266 | 9.127386
2018-04-03 17:30 | 253343.1 | 4098.1746 | 5 | 27 | 2.999995 | -2.28218 | 2.61449 | 2.59774 | 11.33266 | 9.162082
2018-04-03 17:32 | 253463.2 | 120.0007 | 6 | 27 | 3.57572 | 0 | 2.61449 | 2.59774 | 11.33266 | 9.162082
2018-04-03 17:34 | 253583.2 | 240.0012 | 6 | 27 | 3.611902 | 0 | 2.61449 | 2.59774 | 11.33266 | 9.162082
2018-04-03 17:35 | 253643.2 | 300.0025 | 6 | 27 | 3.621565 | 0 | 2.61449 | 2.59774 | 11.33266 | 9.162082
2018-04-03 17:35 | 253643.2 | 0.0027 | 7 | 28 | 3.621745 | 0 | 0 | 0 | 0 | 0
2018-04-03 17:37 | 253763.3 | 120.0007 | 2 | 28 | 4.200263 | 3.967873 | 0.1461916 | 1.21e-10 | 0.6112539 | 4.37e-10
2018-04-03 17:39 | 253883.3 | 240.0012 | 2 | 28 | 4.200195 | 3.580523 | 0.2718859 | 1.21e-10 | 1.139195 | 4.37e-10
2018-04-03 17:41 | 254003.2 | 359.9864 | 2 | 28 | 4.200122 | 3.259989 | 0.3856553 | 1.21e-10 | 1.617049 | 4.37e-10
2018-04-03 17:43 | 254123.3 | 120.0014 | 3 | 28 | 4.224327 | 3.259996 | 0.49394 | 1.185e-09 | 2.073119 | 4.708e-09
2018-04-03 17:45 | 254243.3 | 240.0004 | 3 | 28 | 4.221212 | 3.259989 | 0.6025991 | 1.185e-09 | 2.531769 | 4.708e-09
2018-04-03 17:47 | 254363.3 | 360.0002 | 3 | 28 | 4.253728 | 3.259958 | 0.7112706 | 1.185e-09 | 2.992145 | 4.708e-09
2018-04-03 17:49 | 254483.3 | 480.0006 | 3 | 28 | 4.288721 | 3.260048 | 0.81993 | 1.185e-09 | 3.456296 | 4.708e-09
2018-04-03 17:51 | 254603.3 | 600.0011 | 3 | 28 | 4.32137 | 3.259953 | 0.9285949 | 1.185e-09 | 3.924099 | 4.708e-09
2018-04-03 17:53 | 254723.3 | 720.001 | 3 | 28 | 4.354315 | 3.259926 | 1.037259 | 1.185e-09 | 4.395463 | 4.708e-09
2018-04-03 17:55 | 254843.3 | 840.0007 | 3 | 28 | 4.387282 | 3.259926 | 1.145911 | 1.185e-09 | 4.870357 | 4.708e-09
2018-04-03 17:57 | 254963.3 | 960.0004 | 3 | 28 | 4.400241 | 3.074511 | 1.252574 | 1.185e-09 | 5.339416 | 4.708e-09
2018-04-03 17:59 | 255083.3 | 1080.0002 | 3 | 28 | 4.400171 | 2.825249 | 1.350776 | 1.185e-09 | 5.771521 | 4.708e-09
2018-04-03 18:01 | 255203.3 | 1200.0023 | 3 | 28 | 4.400192 | 2.612638 | 1.441286 | 1.185e-09 | 6.169782 | 4.708e-09
2018-04-03 18:03 | 255323.3 | 1320.002 | 3 | 28 | 4.400149 | 2.433626 | 1.525289 | 1.185e-09 | 6.539403 | 4.708e-09
2018-04-03 18:05 | 255443.3 | 1440.001 | 3 | 28 | 4.400146 | 2.279303 | 1.603761 | 1.185e-09 | 6.884691 | 4.708e-09
2018-04-03 18:07 | 255563.3 | 1560.0002 | 3 | 28 | 4.400137 | 2.143671 | 1.677409 | 1.185e-09 | 7.208753 | 4.708e-09
2018-04-03 18:09 | 255683.3 | 1680.0011 | 3 | 28 | 4.400131 | 2.022825 | 1.746813 | 1.185e-09 | 7.514139 | 4.708e-09
2018-04-03 18:11 | 255803.3 | 1800.0019 | 3 | 28 | 4.400092 | 1.913013 | 1.812392 | 1.185e-09 | 7.802694 | 4.708e-09
2018-04-03 18:13 | 255923.3 | 1920.0024 | 3 | 28 | 4.400115 | 1.812251 | 1.874455 | 1.185e-09 | 8.075778 | 4.708e-09
2018-04-03 18:15 | 256043.3 | 2040.0007 | 3 | 28 | 4.400106 | 1.718565 | 1.933273 | 1.185e-09 | 8.33458 | 4.708e-09
2018-04-03 18:17 | 256163.3 | 2160.0004 | 3 | 28 | 4.400036 | 1.632683 | 1.989102 | 1.185e-09 | 8.580234 | 4.708e-09
2018-04-03 18:19 | 256283.3 | 2280.0017 | 3 | 28 | 4.400092 | 1.553658 | 2.042203 | 1.185e-09 | 8.813886 | 4.708e-09
2018-04-03 18:21 | 256403.3 | 2400.0009 | 3 | 28 | 4.400101 | 1.476196 | 2.09268 | 1.185e-09 | 9.035987 | 4.708e-09
2018-04-03 18:23 | 256523.3 | 2520.0005 | 3 | 28 | 4.400171 | 1.402997 | 2.140637 | 1.185e-09 | 9.247003 | 4.708e-09
2018-04-03 18:25 | 256643.3 | 2640.0017 | 3 | 28 | 4.40015 | 1.33352 | 2.186212 | 1.185e-09 | 9.447533 | 4.708e-09
2018-04-03 18:27 | 256763.3 | 2760.0004 | 3 | 28 | 4.400073 | 1.265848 | 2.229514 | 1.185e-09 | 9.638067 | 4.708e-09
2018-04-03 18:29 | 256883.3 | 2880.0004 | 3 | 28 | 4.400082 | 1.200176 | 2.270616 | 1.185e-09 | 9.81892 | 4.708e-09
2018-04-03 18:31 | 257003.3 | 3000.0011 | 3 | 28 | 4.400044 | 1.136822 | 2.309571 | 1.185e-09 | 9.990323 | 4.708e-09
2018-04-03 18:33 | 257123.3 | 3120.0008 | 3 | 28 | 4.400126 | 1.078037 | 2.346476 | 1.185e-09 | 10.15271 | 4.708e-09
2018-04-03 18:35 | 257243.3 | 3240.0015 | 3 | 28 | 4.400026 | 1.019714 | 2.381413 | 1.185e-09 | 10.30643 | 4.708e-09
2018-04-03 18:37 | 257363.3 | 3360.0013 | 3 | 28 | 4.400031 | 0.9657831 | 2.414508 | 1.185e-09 | 10.45205 | 4.708e-09
2018-04-03 18:39 | 257483.3 | 3480.0013 | 3 | 28 | 4.400068 | 0.9148922 | 2.445853 | 1.185e-09 | 10.58998 | 4.708e-09
2018-04-03 18:41 | 257603.3 | 3600.0002 | 3 | 28 | 4.40004 | 0.8646526 | 2.475505 | 1.185e-09 | 10.72044 | 4.708e-09
2018-04-03 18:43 | 257723.3 | 3720.0003 | 3 | 28 | 4.400075 | 0.8176546 | 2.503529 | 1.185e-09 | 10.84375 | 4.708e-09
2018-04-03 18:45 | 257843.3 | 3840.0011 | 3 | 28 | 4.40012 | 0.7730436 | 2.530019 | 1.185e-09 | 10.96031 | 4.708e-09
2018-04-03 18:47 | 257963.3 | 3960.0001 | 3 | 28 | 4.400045 | 0.7300501 | 2.555053 | 1.185e-09 | 11.07046 | 4.708e-09
2018-04-03 18:49 | 258083.3 | 4080.0015 | 3 | 28 | 4.400075 | 0.6888971 | 2.578695 | 1.185e-09 | 11.17448 | 4.708e-09
2018-04-03 18:51 | 258192.6 | 4189.2914 | 3 | 28 | 4.399997 | 0.6519928 | 2.599049 | 1.185e-09 | 11.26405 | 4.708e-09
2018-04-03 18:53 | 258312.5902 | 120.0014 | 4 | 28 | 4.29103 | 0 | 2.599049 | 1.185e-09 | 11.26405 | 4.708e-09
2018-04-03 18:55 | 258432.5902 | 240.0014 | 4 | 28 | 4.279362 | 0 | 2.599049 | 1.185e-09 | 11.26405 | 4.708e-09
2018-04-03 18:56 | 258492.5932 | 300.0044 | 4 | 28 | 4.276233 | 0 | 2.599049 | 1.185e-09 | 11.26405 | 4.708e-09
2018-04-03 18:58 | 258612.7 | 120.0004 | 5 | 28 | 3.943481 | -2.281905 | 2.599049 | 0.07606433 | 11.26405 | 0.303399
2018-04-03 19:00 | 258732.7 | 240.0011 | 5 | 28 | 3.900274 | -2.28216 | 2.599049 | 0.1521155 | 11.26405 | 0.6015651
2018-04-03 19:02 | 258852.7 | 360.0003 | 5 | 28 | 3.864006 | -2.281934 | 2.599049 | 0.2281894 | 11.26405 | 0.8968785
2018-04-03 19:04 | 258972.7 | 480.0012 | 5 | 28 | 3.829773 | -2.282164 | 2.599049 | 0.3042568 | 11.26405 | 1.189489
2018-04-03 19:06 | 259092.7 | 600.002 | 5 | 28 | 3.797225 | -2.282157 | 2.599049 | 0.3803257 | 11.26405 | 1.479568
2018-04-03 19:08 | 259212.7 | 720.0003 | 5 | 28 | 3.766083 | -2.282101 | 2.599049 | 0.4563835 | 11.26405 | 1.767181
2018-04-03 19:10 | 259332.7 | 840 | 5 | 28 | 3.736008 | -2.281816 | 2.599049 | 0.5324483 | 11.26405 | 2.052498
2018-04-03 19:12 | 259452.7 | 960.0007 | 5 | 28 | 3.706992 | -2.282151 | 2.599049 | 0.6085076 | 11.26405 | 2.335543
2018-04-03 19:14 | 259572.7 | 1080.0012 | 5 | 28 | 3.679513 | -2.282145 | 2.599049 | 0.6845796 | 11.26405 | 2.616482
2018-04-03 19:16 | 259692.7 | 1200.001 | 5 | 28 | 3.653967 | -2.282061 | 2.599049 | 0.7606478 | 11.26405 | 2.895393
2018-04-03 19:18 | 259812.7 | 1320.0009 | 5 | 28 | 3.631505 | -2.282208 | 2.599049 | 0.8367119 | 11.26405 | 3.172457
2018-04-03 19:20 | 259932.7 | 1440.0017 | 5 | 28 | 3.610161 | -2.281827 | 2.599049 | 0.912781 | 11.26405 | 3.447886
2018-04-03 19:22 | 260052.7 | 1560.0005 | 5 | 28 | 3.589448 | -2.281945 | 2.599049 | 0.9888381 | 11.26405 | 3.721671
2018-04-03 19:24 | 260172.7 | 1680.0003 | 5 | 28 | 3.569634 | -2.282062 | 2.599049 | 1.064908 | 11.26405 | 3.993959
2018-04-03 19:26 | 260292.7 | 1800.0007 | 5 | 28 | 3.550574 | -2.282098 | 2.599049 | 1.140981 | 11.26405 | 4.264787
2018-04-03 19:28 | 260412.7 | 1920.0007 | 5 | 28 | 3.532277 | -2.282103 | 2.599049 | 1.217048 | 11.26405 | 4.53417
2018-04-03 19:30 | 260532.7 | 2040.0012 | 5 | 28 | 3.51485 | -2.281871 | 2.599049 | 1.29312 | 11.26405 | 4.802208
2018-04-03 19:32 | 260652.7 | 2160.0009 | 5 | 28 | 3.498017 | -2.282121 | 2.599049 | 1.369183 | 11.26405 | 5.068914
2018-04-03 19:34 | 260772.7 | 2280.0014 | 5 | 28 | 3.481811 | -2.282133 | 2.599049 | 1.44525 | 11.26405 | 5.334376
2018-04-03 19:36 | 260892.7 | 2400.0004 | 5 | 28 | 3.466332 | -2.282075 | 2.599049 | 1.521319 | 11.26405 | 5.598646
2018-04-03 19:38 | 261012.7 | 2520.001 | 5 | 28 | 3.451262 | -2.28181 | 2.599049 | 1.597382 | 11.26405 | 5.861729
2018-04-03 19:40 | 261132.7 | 2640.0016 | 5 | 28 | 3.43637 | -2.282125 | 2.599049 | 1.673453 | 11.26405 | 6.123701
2018-04-03 19:42 | 261252.7 | 2760.0015 | 5 | 28 | 3.421459 | -2.282077 | 2.599049 | 1.749523 | 11.26405 | 6.384543
2018-04-03 19:44 | 261372.7 | 2880.0004 | 5 | 28 | 3.406157 | -2.282126 | 2.599049 | 1.825585 | 11.26405 | 6.64421
2018-04-03 19:46 | 261492.7 | 3000.0001 | 5 | 28 | 3.389472 | -2.28219 | 2.599049 | 1.90165 | 11.26405 | 6.902676
2018-04-03 19:48 | 261612.7 | 3120.0007 | 5 | 28 | 3.371124 | -2.281854 | 2.599049 | 1.97771 | 11.26405 | 7.159789
2018-04-03 19:50 | 261732.7 | 3240.0003 | 5 | 28 | 3.350848 | -2.282157 | 2.599049 | 2.053784 | 11.26405 | 7.415489
2018-04-03 19:52 | 261852.7 | 3360.0008 | 5 | 28 | 3.328001 | -2.282123 | 2.599049 | 2.129853 | 11.26405 | 7.669536
2018-04-03 19:54 | 261972.7 | 3480.0007 | 5 | 28 | 3.301534 | -2.282127 | 2.599049 | 2.205916 | 11.26405 | 7.921694
2018-04-03 19:56 | 262092.7 | 3600.0011 | 5 | 28 | 3.270051 | -2.282112 | 2.599049 | 2.281983 | 11.26405 | 8.171673
2018-04-03 19:58 | 262212.7 | 3720.0008 | 5 | 28 | 3.23238 | -2.282118 | 2.599049 | 2.35804 | 11.26405 | 8.419
2018-04-03 20:00 | 262332.7 | 3840.0015 | 5 | 28 | 3.184364 | -2.281893 | 2.599049 | 2.434115 | 11.26405 | 8.663161
2018-04-03 20:02 | 262452.7 | 3960.0011 | 5 | 28 | 3.118872 | -2.281959 | 2.599049 | 2.510172 | 11.26405 | 8.903003
2018-04-03 20:04 | 262572.7 | 4080.0001 | 5 | 28 | 3.021514 | -2.282204 | 2.599049 | 2.586241 | 11.26405 | 9.136834
2018-04-03 20:05 | 262592.7 | 4099.9809 | 5 | 28 | 2.999996 | -2.282186 | 2.599049 | 2.598898 | 11.26405 | 9.174943
2018-04-03 20:07 | 262712.7 | 120.0009 | 6 | 28 | 3.575104 | 0 | 2.599049 | 2.598913 | 11.26405 | 9.174989
2018-04-03 20:09 | 262832.7 | 240.0015 | 6 | 28 | 3.611404 | 0 | 2.599049 | 2.598913 | 11.26405 | 9.174989
2018-04-03 20:10 | 262892.7 | 300.0042 | 6 | 28 | 3.621019 | 0 | 2.599049 | 2.598913 | 11.26405 | 9.174989
2018-04-03 20:10 | 262892.7 | 0.0027 | 7 | 29 | 3.620803 | 0 | 0 | 0 | 0 | 0
2018-04-03 20:12 | 263012.8 | 120.0009 | 2 | 29 | 4.200215 | 3.980659 | 0.1465255 | 2.038e-09 | 0.6126051 | 7.38e-09
2018-04-03 20:14 | 263132.8 | 240.0005 | 2 | 29 | 4.200217 | 3.59823 | 0.2727297 | 2.038e-09 | 1.142689 | 7.38e-09
2018-04-03 20:16 | 263252.8 | 360.0003 | 2 | 29 | 4.200137 | 3.278879 | 0.3871208 | 2.038e-09 | 1.623153 | 7.38e-09
2018-04-03 20:16 | 263261.2 | 368.3986 | 2 | 29 | 4.200166 | 3.259993 | 0.3947517 | 2.038e-09 | 1.655204 | 7.38e-09
2018-04-03 20:18 | 263381.2 | 120.0008 | 3 | 29 | 4.224151 | 3.259977 | 0.5030182 | 2.038e-09 | 2.111181 | 7.38e-09
2018-04-03 20:20 | 263501.2 | 240.0016 | 3 | 29 | 4.247482 | 3.259848 | 0.611683 | 2.038e-09 | 2.571467 | 7.38e-09
2018-04-03 20:22 | 263621.2 | 360.0002 | 3 | 29 | 4.271533 | 3.259996 | 0.7203438 | 2.038e-09 | 3.034296 | 7.38e-09
2018-04-03 20:24 | 263741.2 | 480.0015 | 3 | 29 | 4.297486 | 3.259991 | 0.8290009 | 2.038e-09 | 3.49981 | 7.38e-09
2018-04-03 20:26 | 263861.2 | 600.0013 | 3 | 29 | 4.325837 | 3.259912 | 0.9376759 | 2.038e-09 | 3.968364 | 7.38e-09
2018-04-03 20:28 | 263981.2 | 720.001 | 3 | 29 | 4.356044 | 3.259876 | 1.046339 | 2.038e-09 | 4.44005 | 7.38e-09
2018-04-03 20:30 | 264101.2 | 840.0008 | 3 | 29 | 4.387828 | 3.259884 | 1.155002 | 2.038e-09 | 4.915105 | 7.38e-09
2018-04-03 20:32 | 264221.2 | 960.0012 | 3 | 29 | 4.400156 | 3.069757 | 1.261558 | 2.038e-09 | 5.383718 | 7.38e-09
2018-04-03 20:34 | 264341.2 | 1080.0003 | 3 | 29 | 4.400162 | 2.817511 | 1.359571 | 2.038e-09 | 5.814992 | 7.38e-09
2018-04-03 20:36 | 264461.2 | 1200.0015 | 3 | 29 | 4.400114 | 2.602571 | 1.449801 | 2.038e-09 | 6.212019 | 7.38e-09
2018-04-03 20:38 | 264581.2 | 1320.0007 | 3 | 29 | 4.400179 | 2.419735 | 1.533412 | 2.038e-09 | 6.579917 | 7.38e-09
2018-04-03 20:40 | 264701.2 | 1440.0018 | 3 | 29 | 4.400176 | 2.261749 | 1.611338 | 2.038e-09 | 6.922801 | 7.38e-09
2018-04-03 20:42 | 264821.2 | 1560.0025 | 3 | 29 | 4.400125 | 2.125721 | 1.684409 | 2.038e-09 | 7.244322 | 7.38e-09
2018-04-03 20:44 | 264941.2 | 1680.0022 | 3 | 29 | 4.400145 | 2.00588 | 1.753218 | 2.038e-09 | 7.547092 | 7.38e-09
2018-04-03 20:46 | 265061.2 | 1800.0019 | 3 | 29 | 4.400054 | 1.896828 | 1.818239 | 2.038e-09 | 7.833189 | 7.38e-09
2018-04-03 20:48 | 265181.2 | 1920.0016 | 3 | 29 | 4.400132 | 1.796819 | 1.879768 | 2.038e-09 | 8.103926 | 7.38e-09
2018-04-03 20:50 | 265301.2 | 2040.0013 | 3 | 29 | 4.400092 | 1.703741 | 1.938093 | 2.038e-09 | 8.360559 | 7.38e-09
2018-04-03 20:52 | 265421.2 | 2160.0011 | 3 | 29 | 4.400092 | 1.618315 | 1.993449 | 2.038e-09 | 8.60413 | 7.38e-09
2018-04-03 20:54 | 265541.2 | 2280.0016 | 3 | 29 | 4.400095 | 1.536572 | 2.046016 | 2.038e-09 | 8.835431 | 7.38e-09
2018-04-03 20:56 | 265661.2 | 2400.0022 | 3 | 29 | 4.400132 | 1.459422 | 2.095921 | 2.038e-09 | 9.055016 | 7.38e-09
2018-04-03 20:58 | 265781.2 | 2520.0003 | 3 | 29 | 4.400107 | 1.385444 | 2.1433 | 2.038e-09 | 9.263489 | 7.38e-09
2018-04-03 21:00 | 265901.2 | 2640.0008 | 3 | 29 | 4.400109 | 1.316848 | 2.188297 | 2.038e-09 | 9.461477 | 7.38e-09
2018-04-03 21:02 | 266021.2 | 2760.0005 | 3 | 29 | 4.4001 | 1.249419 | 2.231048 | 2.038e-09 | 9.649585 | 7.38e-09
2018-04-03 21:04 | 266141.2 | 2880.001 | 3 | 29 | 4.400086 | 1.1859 | 2.271621 | 2.038e-09 | 9.828111 | 7.38e-09
2018-04-03 21:06 | 266261.2 | 3000.0015 | 3 | 29 | 4.400088 | 1.125855 | 2.310139 | 2.038e-09 | 9.997593 | 7.38e-09
2018-04-03 21:08 | 266381.2 | 3120.0022 | 3 | 29 | 4.400073 | 1.067099 | 2.346676 | 2.038e-09 | 10.15836 | 7.38e-09
2018-04-03 21:10 | 266501.2 | 3240.0002 | 3 | 29 | 4.400099 | 1.011351 | 2.381308 | 2.038e-09 | 10.31074 | 7.38e-09
2018-04-03 21:12 | 266621.2 | 3360.0015 | 3 | 29 | 4.40007 | 0.9574394 | 2.414108 | 2.038e-09 | 10.45506 | 7.38e-09
2018-04-03 21:14 | 266741.2 | 3480.0013 | 3 | 29 | 4.400087 | 0.9065933 | 2.44517 | 2.038e-09 | 10.59174 | 7.38e-09
2018-04-03 21:16 | 266861.2 | 3600.0017 | 3 | 29 | 4.400064 | 0.856966 | 2.474557 | 2.038e-09 | 10.72104 | 7.38e-09
2018-04-03 21:18 | 266981.2 | 3720.0008 | 3 | 29 | 4.40005 | 0.8100014 | 2.502331 | 2.038e-09 | 10.84325 | 7.38e-09
2018-04-03 21:20 | 267101.2 | 3840.0004 | 3 | 29 | 4.400021 | 0.7654047 | 2.528583 | 2.038e-09 | 10.95876 | 7.38e-09
2018-04-03 21:22 | 267221.2 | 3960.0002 | 3 | 29 | 4.400061 | 0.7242441 | 2.55341 | 2.038e-09 | 11.068 | 7.38e-09
2018-04-03 21:24 | 267341.2 | 4080.0015 | 3 | 29 | 4.400022 | 0.6838055 | 2.576874 | 2.038e-09 | 11.17124 | 7.38e-09
2018-04-03 21:26 | 267446.8 | 4185.5561 | 3 | 29 | 4.400097 | 0.6519976 | 2.596456 | 2.038e-09 | 11.25741 | 7.38e-09
2018-04-03 21:28 | 267566.8 | 120.0012 | 4 | 29 | 4.290583 | 0 | 2.596456 | 2.038e-09 | 11.25741 | 7.38e-09
2018-04-03 21:30 | 267686.8 | 240.001 | 4 | 29 | 4.278873 | 0 | 2.596456 | 2.038e-09 | 11.25741 | 7.38e-09
2018-04-03 21:31 | 267746.8 | 300.0038 | 4 | 29 | 4.275693 | 0 | 2.596456 | 2.038e-09 | 11.25741 | 7.38e-09
2018-04-03 21:33 | 267866.9 | 120 | 5 | 29 | 3.941073 | -2.282164 | 2.596456 | 0.07605848 | 11.25741 | 0.3032186
2018-04-03 21:35 | 267986.9 | 240.0006 | 5 | 29 | 3.89751 | -2.281816 | 2.596456 | 0.1521254 | 11.25741 | 0.6012475
2018-04-03 21:37 | 268106.9 | 360.001 | 5 | 29 | 3.861185 | -2.282206 | 2.596456 | 0.2281895 | 11.25741 | 0.8963049
2018-04-03 21:39 | 268226.9 | 480.0008 | 5 | 29 | 3.827128 | -2.281856 | 2.596456 | 0.3042491 | 11.25741 | 1.188677
2018-04-03 21:41 | 268346.9 | 600.0014 | 5 | 29 | 3.794694 | -2.282131 | 2.596456 | 0.3803208 | 11.25741 | 1.478572
2018-04-03 21:43 | 268466.9 | 720.0002 | 5 | 29 | 3.763262 | -2.281805 | 2.596456 | 0.4563855 | 11.25741 | 1.766013
2018-04-03 21:45 | 268586.9 | 840.0015 | 5 | 29 | 3.732482 | -2.281786 | 2.596456 | 0.5324457 | 11.25741 | 2.051069
2018-04-03 21:47 | 268706.9 | 960.0005 | 5 | 29 | 3.703294 | -2.281831 | 2.596456 | 0.6085002 | 11.25741 | 2.333817
2018-04-03 21:49 | 268826.9 | 1080.001 | 5 | 29 | 3.676202 | -2.282061 | 2.596456 | 0.6845774 | 11.25741 | 2.614509
2018-04-03 21:51 | 268946.9 | 1200.0015 | 5 | 29 | 3.651103 | -2.281825 | 2.596456 | 0.7606468 | 11.25741 | 2.893188
2018-04-03 21:53 | 269066.9 | 1320.0005 | 5 | 29 | 3.627486 | -2.281801 | 2.596456 | 0.8367057 | 11.25741 | 3.169976
2018-04-03 21:55 | 269186.9 | 1440.0009 | 5 | 29 | 3.605585 | -2.282194 | 2.596456 | 0.9127713 | 11.25741 | 3.445059
2018-04-03 21:57 | 269306.9 | 1560.0007 | 5 | 29 | 3.584973 | -2.282197 | 2.596456 | 0.9888351 | 11.25741 | 3.718524
2018-04-03 21:59 | 269426.9 | 1680.0005 | 5 | 29 | 3.565052 | -2.282136 | 2.596456 | 1.064892 | 11.25741 | 3.990423
2018-04-03 22:01 | 269546.9 | 1800.0009 | 5 | 29 | 3.545887 | -2.28214 | 2.596456 | 1.140964 | 11.25741 | 4.260893
2018-04-03 22:03 | 269666.9 | 1920.0007 | 5 | 29 | 3.527868 | -2.28182 | 2.596456 | 1.217032 | 11.25741 | 4.529933
2018-04-03 22:05 | 269786.9 | 2040.0005 | 5 | 29 | 3.510534 | -2.282206 | 2.596456 | 1.293095 | 11.25741 | 4.79761
2018-04-03 22:07 | 269906.9 | 2160.001 | 5 | 29 | 3.493543 | -2.281913 | 2.596456 | 1.369167 | 11.25741 | 5.064013
2018-04-03 22:09 | 270026.9 | 2280.0008 | 5 | 29 | 3.477599 | -2.281781 | 2.596456 | 1.445229 | 11.25741 | 5.329127
2018-04-03 22:11 | 270146.9 | 2400.0013 | 5 | 29 | 3.462199 | -2.281805 | 2.596456 | 1.52129 | 11.25741 | 5.593049
2018-04-03 22:13 | 270266.9 | 2520.0002 | 5 | 29 | 3.447328 | -2.282103 | 2.596456 | 1.597352 | 11.25741 | 5.85582
2018-04-03 22:15 | 270386.9 | 2640.0008 | 5 | 29 | 3.432907 | -2.282195 | 2.596456 | 1.673423 | 11.25741 | 6.117513
2018-04-03 22:17 | 270506.9 | 2760.0022 | 5 | 29 | 3.418114 | -2.28219 | 2.596456 | 1.749493 | 11.25741 | 6.378095
2018-04-03 22:19 | 270626.9 | 2880.0003 | 5 | 29 | 3.402647 | -2.282125 | 2.596456 | 1.825562 | 11.25741 | 6.637524
2018-04-03 22:21 | 270746.9 | 3000.0017 | 5 | 29 | 3.386344 | -2.282121 | 2.596456 | 1.901625 | 11.25741 | 6.895726
2018-04-03 22:23 | 270866.9 | 3120.0013 | 5 | 29 | 3.368854 | -2.28181 | 2.596456 | 1.977692 | 11.25741 | 7.152666
2018-04-03 22:25 | 270986.9 | 3240.0002 | 5 | 29 | 3.348759 | -2.28212 | 2.596456 | 2.053748 | 11.25741 | 7.408138
2018-04-03 22:27 | 271106.9 | 3360.0008 | 5 | 29 | 3.326153 | -2.282206 | 2.596456 | 2.129816 | 11.25741 | 7.662029
2018-04-03 22:29 | 271226.9 | 3480.0014 | 5 | 29 | 3.300275 | -2.281772 | 2.596456 | 2.205888 | 11.25741 | 7.914097
2018-04-03 22:31 | 271346.9 | 3600.0011 | 5 | 29 | 3.269842 | -2.28214 | 2.596456 | 2.281961 | 11.25741 | 8.164038
2018-04-03 22:33 | 271466.9 | 3720.0001 | 5 | 29 | 3.232227 | -2.282103 | 2.596456 | 2.358027 | 11.25741 | 8.411393
2018-04-03 22:35 | 271586.9 | 3840.0014 | 5 | 29 | 3.183924 | -2.282179 | 2.596456 | 2.434087 | 11.25741 | 8.655486
2018-04-03 22:37 | 271706.9 | 3960.0012 | 5 | 29 | 3.117424 | -2.282223 | 2.596456 | 2.510159 | 11.25741 | 8.895308
2018-04-03 22:39 | 271826.9 | 4080.0018 | 5 | 29 | 3.017556 | -2.281746 | 2.596456 | 2.586227 | 11.25741 | 9.12894
2018-04-03 22:39 | 271842.8 | 4095.9786 | 5 | 29 | 2.999997 | -2.28191 | 2.596456 | 2.596355 | 11.25741 | 9.159413
2018-04-03 22:41 | 271962.9 | 120.0004 | 6 | 29 | 3.575104 | 0 | 2.596456 | 2.596355 | 11.25741 | 9.159413
2018-04-03 22:43 | 272082.9 | 240.0003 | 6 | 29 | 3.611428 | 0 | 2.596456 | 2.596355 | 11.25741 | 9.159413
2018-04-03 22:44 | 272142.9 | 300.0015 | 6 | 29 | 3.621082 | 0 | 2.596456 | 2.596355 | 11.25741 | 9.159413
2018-04-03 22:44 | 272142.9 | 0.0026 | 7 | 30 | 3.621296 | 0 | 0 | 0 | 0 | 0
2018-04-03 22:46 | 272263 | 120.0017 | 2 | 30 | 4.200232 | 3.963017 | 0.1460628 | 5.49e-10 | 0.610725 | 1.988e-09
2018-04-03 22:48 | 272383 | 240.0022 | 2 | 30 | 4.200203 | 3.582113 | 0.2717252 | 5.49e-10 | 1.138533 | 1.988e-09
2018-04-03 22:50 | 272503 | 360.0002 | 2 | 30 | 4.200198 | 3.267832 | 0.3856326 | 5.49e-10 | 1.616965 | 1.988e-09
2018-04-03 22:50 | 272506 | 362.9689 | 2 | 30 | 4.200147 | 3.259998 | 0.3883282 | 5.49e-10 | 1.628287 | 1.988e-09
2018-04-03 22:52 | 272626 | 120.0014 | 3 | 30 | 4.224057 | 3.259947 | 0.4966047 | 5.49e-10 | 2.084307 | 1.988e-09
2018-04-03 22:54 | 272746 | 240.0005 | 3 | 30 | 4.246957 | 3.260014 | 0.6052588 | 5.49e-10 | 2.544515 | 1.988e-09
2018-04-03 22:56 | 272866 | 360.0002 | 3 | 30 | 4.270462 | 3.259924 | 0.7139332 | 5.49e-10 | 3.007308 | 1.988e-09
2018-04-03 22:58 | 272986 | 480.0017 | 3 | 30 | 4.296089 | 3.25996 | 0.8225977 | 5.49e-10 | 3.472729 | 1.988e-09
2018-04-03 23:00 | 273106 | 600.0006 | 3 | 30 | 4.324239 | 3.259928 | 0.9312571 | 5.49e-10 | 3.941048 | 1.988e-09
2018-04-03 23:02 | 273226 | 720.0011 | 3 | 30 | 4.35427 | 3.259907 | 1.039917 | 5.49e-10 | 4.412534 | 1.988e-09
2018-04-03 23:04 | 273346 | 840.0015 | 3 | 30 | 4.385871 | 3.260021 | 1.148582 | 5.49e-10 | 4.887396 | 1.988e-09
2018-04-03 23:06 | 273466 | 960.0014 | 3 | 30 | 4.400187 | 3.088467 | 1.255553 | 5.49e-10 | 5.357744 | 1.988e-09
2018-04-03 23:08 | 273586 | 1080.0012 | 3 | 30 | 4.400207 | 2.839905 | 1.354231 | 5.49e-10 | 5.79194 | 1.988e-09
2018-04-03 23:10 | 273706 | 1200.0016 | 3 | 30 | 4.400138 | 2.622377 | 1.445172 | 5.49e-10 | 6.192097 | 1.988e-09
2018-04-03 23:12 | 273826 | 1320.0022 | 3 | 30 | 4.400161 | 2.43606 | 1.529393 | 5.49e-10 | 6.562682 | 1.988e-09
2018-04-03 23:14 | 273946 | 1440.0029 | 3 | 30 | 4.400059 | 2.27597 | 1.607858 | 5.49e-10 | 6.907939 | 1.988e-09
2018-04-03 23:16 | 274066 | 1560.0016 | 3 | 30 | 4.400115 | 2.144003 | 1.681475 | 5.49e-10 | 7.231864 | 1.988e-09
2018-04-03 23:18 | 274186 | 1680.0007 | 3 | 30 | 4.400036 | 2.02486 | 1.750938 | 5.49e-10 | 7.537508 | 1.988e-09
2018-04-03 23:20 | 274306 | 1800.0004 | 3 | 30 | 4.400089 | 1.914816 | 1.816585 | 5.49e-10 | 7.826363 | 1.988e-09
2018-04-03 23:22 | 274426 | 1920.0009 | 3 | 30 | 4.400085 | 1.812957 | 1.87867 | 5.49e-10 | 8.09954 | 1.988e-09
2018-04-03 23:24 | 274546 | 2040.0006 | 3 | 30 | 4.400133 | 1.723136 | 1.937539 | 5.49e-10 | 8.358572 | 1.988e-09
2018-04-03 23:26 | 274666 | 2160.0012 | 3 | 30 | 4.400048 | 1.639726 | 1.99357 | 5.49e-10 | 8.605115 | 1.988e-09
2018-04-03 23:28 | 274786 | 2280.0009 | 3 | 30 | 4.400105 | 1.560077 | 2.046894 | 5.49e-10 | 8.839745 | 1.988e-09
2018-04-03 23:30 | 274906 | 2400.0014 | 3 | 30 | 4.400126 | 1.482425 | 2.097584 | 5.49e-10 | 9.062784 | 1.988e-09
2018-04-03 23:32 | 275026 | 2520.0004 | 3 | 30 | 4.400074 | 1.406417 | 2.145718 | 5.49e-10 | 9.274579 | 1.988e-09
2018-04-03 23:34 | 275146 | 2640.0001 | 3 | 30 | 4.400061 | 1.334176 | 2.191383 | 5.49e-10 | 9.475508 | 1.988e-09
2018-04-03 23:36 | 275266 | 2760.0014 | 3 | 30 | 4.399974 | 1.2651 | 2.23472 | 5.49e-10 | 9.666194 | 1.988e-09
2018-04-03 23:38 | 275386 | 2880.0012 | 3 | 30 | 4.400027 | 1.20203 | 2.275848 | 5.49e-10 | 9.847161 | 1.988e-09
2018-04-03 23:40 | 275506 | 3000.0016 | 3 | 30 | 4.400095 | 1.139611 | 2.31487 | 5.49e-10 | 10.01886 | 1.988e-09
2018-04-03 23:42 | 275626 | 3120 | 3 | 30 | 4.40014 | 1.078465 | 2.351819 | 5.49e-10 | 10.18144 | 1.988e-09
2018-04-03 23:44 | 275746 | 3240.0012 | 3 | 30 | 4.400094 | 1.019924 | 2.386765 | 5.49e-10 | 10.3352 | 1.988e-09
2018-04-03 23:46 | 275866 | 3360.0015 | 3 | 30 | 4.400025 | 0.9633303 | 2.419807 | 5.49e-10 | 10.48059 | 1.988e-09
2018-04-03 23:48 | 275986 | 3480.0015 | 3 | 30 | 4.400055 | 0.9109535 | 2.451036 | 5.49e-10 | 10.618 | 1.988e-09
2018-04-03 23:50 | 276106 | 3600.0003 | 3 | 30 | 4.399999 | 0.8593607 | 2.480537 | 5.49e-10 | 10.74781 | 1.988e-09
2018-04-03 23:52 | 276226 | 3720.001 | 3 | 30 | 4.400081 | 0.8119497 | 2.508389 | 5.49e-10 | 10.87035 | 1.988e-09
2018-04-03 23:54 | 276346 | 3840.0014 | 3 | 30 | 4.400074 | 0.7657833 | 2.534677 | 5.49e-10 | 10.98602 | 1.988e-09
2018-04-03 23:56 | 276466 | 3960.0012 | 3 | 30 | 4.399998 | 0.7217522 | 2.559469 | 5.49e-10 | 11.09511 | 1.988e-09
2018-04-03 23:58 | 276586 | 4080.0012 | 3 | 30 | 4.400038 | 0.6807966 | 2.582853 | 5.49e-10 | 11.198 | 1.988e-09
2018-04-03 23:59 | 276675.8 | 4169.8266 | 3 | 30 | 4.400045 | 0.6519976 | 2.599484 | 5.49e-10 | 11.27118 | 1.988e-09
2018-04-04 00:01 | 276795.9 | 120.0012 | 4 | 30 | 4.29138 | 0 | 2.599484 | 5.49e-10 | 11.27118 | 1.988e-09
2018-04-04 00:03 | 276915.9 | 240 | 4 | 30 | 4.279763 | 0 | 2.599484 | 5.49e-10 | 11.27118 | 1.988e-09
2018-04-04 00:04 | 276975.9 | 300.0028 | 4 | 30 | 4.276628 | 0 | 2.599484 | 5.49e-10 | 11.27118 | 1.988e-09
2018-04-04 00:06 | 277095.9 | 120.0016 | 5 | 30 | 3.943765 | -2.281818 | 2.599484 | 0.07606167 | 11.27118 | 0.3034238
2018-04-04 00:08 | 277215.9 | 240.0012 | 5 | 30 | 3.899767 | -2.281925 | 2.599484 | 0.1521215 | 11.27118 | 0.6016144
2018-04-04 00:10 | 277335.9 | 360.0001 | 5 | 30 | 3.863369 | -2.282206 | 2.599484 | 0.2281881 | 11.27118 | 0.8968512
2018-04-04 00:12 | 277455.9 | 480.0006 | 5 | 30 | 3.829626 | -2.282168 | 2.599484 | 0.3042489 | 11.27118 | 1.189409
2018-04-04 00:14 | 277575.9 | 600.0012 | 5 | 30 | 3.797313 | -2.282087 | 2.599484 | 0.3803176 | 11.27118 | 1.479488
2018-04-04 00:16 | 277695.9 | 720.0001 | 5 | 30 | 3.766099 | -2.28202 | 2.599484 | 0.4563737 | 11.27118 | 1.767105
2018-04-04 00:18 | 277815.9 | 840.0006 | 5 | 30 | 3.735591 | -2.281846 | 2.599484 | 0.532445 | 11.27118 | 2.052429
2018-04-04 00:20 | 277935.9 | 960.0005 | 5 | 30 | 3.706389 | -2.281823 | 2.599484 | 0.6085095 | 11.27118 | 2.33545
2018-04-04 00:22 | 278055.9 | 1080.0008 | 5 | 30 | 3.679292 | -2.282164 | 2.599484 | 0.6845643 | 11.27118 | 2.616296
2018-04-04 00:24 | 278175.9 | 1200.0007 | 5 | 30 | 3.653988 | -2.281895 | 2.599484 | 0.760626 | 11.27118 | 2.895176
2018-04-04 00:26 | 278295.9 | 1320.0004 | 5 | 30 | 3.630163 | -2.281971 | 2.599484 | 0.8367 | 11.27118 | 3.172232
2018-04-04 00:28 | 278415.9 | 1440.0008 | 5 | 30 | 3.608116 | -2.282157 | 2.599484 | 0.9127621 | 11.27118 | 3.447501
2018-04-04 00:30 | 278535.9 | 1560.0015 | 5 | 30 | 3.587256 | -2.282098 | 2.599484 | 0.9888313 | 11.27118 | 3.721169
2018-04-04 00:32 | 278655.9 | 1680.0011 | 5 | 30 | 3.566979 | -2.281805 | 2.599484 | 1.064895 | 11.27118 | 3.993252
2018-04-04 00:34 | 278775.9 | 1800 | 5 | 30 | 3.547713 | -2.282145 | 2.599484 | 1.140962 | 11.27118 | 4.263843
2018-04-04 00:36 | 278895.9 | 1920.0006 | 5 | 30 | 3.529274 | -2.281882 | 2.599484 | 1.217018 | 11.27118 | 4.532957
2018-04-04 00:38 | 279015.9 | 2040.0004 | 5 | 30 | 3.511673 | -2.282099 | 2.599484 | 1.293089 | 11.27118 | 4.800759
2018-04-04 00:40 | 279135.9 | 2160 | 5 | 30 | 3.494792 | -2.282158 | 2.599484 | 1.369156 | 11.27118 | 5.067234
2018-04-04 00:42 | 279255.9 | 2280.0007 | 5 | 30 | 3.478525 | -2.282217 | 2.599484 | 1.445224 | 11.27118 | 5.332452
2018-04-04 00:44 | 279375.9 | 2400.0004 | 5 | 30 | 3.462856 | -2.281875 | 2.599484 | 1.521294 | 11.27118 | 5.596464
2018-04-04 00:46 | 279495.9 | 2520.0008 | 5 | 30 | 3.447631 | -2.281939 | 2.599484 | 1.597359 | 11.27118 | 5.859287
2018-04-04 00:48 | 279615.9 | 2640.0014 | 5 | 30 | 3.432891 | -2.281912 | 2.599484 | 1.673417 | 11.27118 | 6.120944
2018-04-04 00:50 | 279735.9 | 2760.0012 | 5 | 30 | 3.418104 | -2.282015 | 2.599484 | 1.749484 | 11.27118 | 6.381515
2018-04-04 00:52 | 279855.9 | 2880 | 5 | 30 | 3.402639 | -2.282187 | 2.599484 | 1.825543 | 11.27118 | 6.640913
2018-04-04 00:54 | 279975.9 | 3000.0015 | 5 | 30 | 3.385717 | -2.281832 | 2.599484 | 1.901615 | 11.27118 | 6.899119
2018-04-04 00:56 | 280095.9 | 3120.0004 | 5 | 30 | 3.367513 | -2.281846 | 2.599484 | 1.977676 | 11.27118 | 7.155958
2018-04-04 00:58 | 280215.9 | 3240.0008 | 5 | 30 | 3.347535 | -2.281996 | 2.599484 | 2.053745 | 11.27118 | 7.411379
2018-04-04 01:00 | 280335.9 | 3360.0006 | 5 | 30 | 3.3247 | -2.281775 | 2.599484 | 2.129811 | 11.27118 | 7.665166
2018-04-04 01:02 | 280455.9 | 3480.0003 | 5 | 30 | 3.298273 | -2.282168 | 2.599484 | 2.205869 | 11.27118 | 7.917057
2018-04-04 01:04 | 280575.9 | 3600 | 5 | 30 | 3.267052 | -2.282148 | 2.599484 | 2.281935 | 11.27118 | 8.16679
2018-04-04 01:06 | 280695.9 | 3720.0006 | 5 | 30 | 3.228628 | -2.281842 | 2.599484 | 2.358003 | 11.27118 | 8.413901
2018-04-04 01:08 | 280815.9 | 3840.0004 | 5 | 30 | 3.179751 | -2.282207 | 2.599484 | 2.434069 | 11.27118 | 8.657714
2018-04-04 01:10 | 280935.9 | 3960.0001 | 5 | 30 | 3.113446 | -2.281878 | 2.599484 | 2.51013 | 11.27118 | 8.897196
2018-04-04 01:12 | 281055.9 | 4080.0014 | 5 | 30 | 3.014509 | -2.281991 | 2.599484 | 2.586193 | 11.27118 | 9.130538
2018-04-04 01:13 | 281069.5 | 4093.5519 | 5 | 30 | 2.999997 | -2.281923 | 2.599484 | 2.594788 | 11.27118 | 9.156385
2018-04-04 01:15 | 281189.5 | 120.0013 | 6 | 30 | 3.577673 | 0 | 2.599484 | 2.594797 | 11.27118 | 9.156411
2018-04-04 01:17 | 281309.5 | 240.0011 | 6 | 30 | 3.614202 | 0 | 2.599484 | 2.594797 | 11.27118 | 9.156411
2018-04-04 01:18 | 281369.5 | 300.0025 | 6 | 30 | 3.623871 | 0 | 2.599484 | 2.594797 | 11.27118 | 9.156411
2018-04-04 01:18 | 281369.5 | 0.0026 | 7 | 31 | 3.623827 | 0 | 0 | 0 | 0 | 0
2018-04-04 01:20 | 281489.6 | 120.0008 | 2 | 31 | 4.200212 | 3.927032 | 0.1451307 | 0 | 0.6070033 | 0
2018-04-04 01:22 | 281609.6 | 240.0005 | 2 | 31 | 4.200197 | 3.546898 | 0.2695667 | 0 | 1.12966 | 0
2018-04-04 01:23 | 281718.1 | 348.412 | 2 | 31 | 4.200203 | 3.259989 | 0.3718834 | 0 | 1.55941 | 0
2018-04-04 01:25 | 281838.1 | 120.0005 | 3 | 31 | 4.225048 | 3.259968 | 0.4801598 | 0 | 2.015482 | 0
2018-04-04 01:27 | 281958.1 | 240.001 | 3 | 31 | 4.248468 | 3.259912 | 0.5888304 | 0 | 2.475903 | 0
2018-04-04 01:29 | 282078.1 | 360.0001 | 3 | 31 | 4.272044 | 3.259865 | 0.6974802 | 0 | 2.938765 | 0
2018-04-04 01:31 | 282198.1 | 480.0005 | 3 | 31 | 4.297415 | 3.259966 | 0.8061551 | 0 | 3.404397 | 0
2018-04-04 01:33 | 282318.1 | 600.0012 | 3 | 31 | 4.324974 | 3.259975 | 0.9148059 | 0 | 3.872792 | 0
2018-04-04 01:35 | 282438.1 | 720.0017 | 3 | 31 | 4.35484 | 3.259966 | 1.023459 | 0 | 4.344311 | 0
2018-04-04 01:37 | 282558.1 | 840.0006 | 3 | 31 | 4.386469 | 3.25992 | 1.132132 | 0 | 4.819266 | 0
2018-04-04 01:39 | 282678.1 | 960.0012 | 3 | 31 | 4.400212 | 3.082159 | 1.238964 | 0 | 5.28903 | 0
2018-04-04 01:41 | 282798.1 | 1080.0009 | 3 | 31 | 4.400206 | 2.835226 | 1.337469 | 0 | 5.722469 | 0
2018-04-04 01:43 | 282918.1 | 1200.0005 | 3 | 31 | 4.400118 | 2.621866 | 1.428318 | 0 | 6.12222 | 0
2018-04-04 01:45 | 283038.1 | 1320.0022 | 3 | 31 | 4.400095 | 2.437313 | 1.51255 | 0 | 6.492854 | 0
2018-04-04 01:47 | 283158.1 | 1440.0011 | 3 | 31 | 4.400157 | 2.280426 | 1.591102 | 0 | 6.838492 | 0
2018-04-04 01:49 | 283278.1 | 1560.0005 | 3 | 31 | 4.400092 | 2.143478 | 1.664769 | 0 | 7.162635 | 0
2018-04-04 01:51 | 283398.1 | 1680.0014 | 3 | 31 | 4.400073 | 2.023409 | 1.73418 | 0 | 7.468054 | 0
2018-04-04 01:53 | 283518.1 | 1800.0019 | 3 | 31 | 4.400134 | 1.916756 | 1.799813 | 0 | 7.756845 | 0
2018-04-04 01:55 | 283638.1 | 1920 | 3 | 31 | 4.400016 | 1.818187 | 1.862034 | 0 | 8.030622 | 0
2018-04-04 01:57 | 283758.1 | 2040.0006 | 3 | 31 | 4.400072 | 1.726361 | 1.921096 | 0 | 8.290501 | 0
2018-04-04 01:59 | 283878.1 | 2160.0019 | 3 | 31 | 4.400093 | 1.641373 | 1.977213 | 0 | 8.53742 | 0
2018-04-04 02:01 | 283998.1 | 2280.0007 | 3 | 31 | 4.400136 | 1.560843 | 2.030557 | 0 | 8.772142 | 0
2018-04-04 02:03 | 284118.1 | 2400.0013 | 3 | 31 | 4.400003 | 1.48196 | 2.08127 | 0 | 8.995282 | 0
2018-04-04 02:05 | 284238.1 | 2520.0011 | 3 | 31 | 4.400093 | 1.408733 | 2.12945 | 0 | 9.207278 | 0
2018-04-04 02:07 | 284358.1 | 2640 | 3 | 31 | 4.400022 | 1.338098 | 2.175221 | 0 | 9.408673 | 0
2018-04-04 02:09 | 284478.1 | 2760.0006 | 3 | 31 | 4.400023 | 1.271691 | 2.218722 | 0 | 9.600082 | 0
2018-04-04 02:11 | 284598.1 | 2880.0019 | 3 | 31 | 4.400058 | 1.207521 | 2.26005 | 0 | 9.781926 | 0
2018-04-04 02:13 | 284718.1 | 3000.0016 | 3 | 31 | 4.400104 | 1.14561 | 2.299267 | 0 | 9.954486 | 0
2018-04-04 02:15 | 284838.1 | 3120.0015 | 3 | 31 | 4.400053 | 1.085472 | 2.336437 | 0 | 10.11803 | 0
2018-04-04 02:17 | 284958.1 | 3240.0019 | 3 | 31 | 4.400044 | 1.027177 | 2.371645 | 0 | 10.27295 | 0
2018-04-04 02:19 | 285078.1 | 3360.0017 | 3 | 31 | 4.400055 | 0.9727516 | 2.404965 | 0 | 10.41957 | 0
2018-04-04 02:21 | 285198.1 | 3480.0014 | 3 | 31 | 4.400071 | 0.9207859 | 2.436515 | 0 | 10.55839 | 0
2018-04-04 02:23 | 285318.1 | 3600.0003 | 3 | 31 | 4.400104 | 0.870513 | 2.466351 | 0 | 10.68966 | 0
2018-04-04 02:25 | 285438.1 | 3720.0002 | 3 | 31 | 4.400041 | 0.8216286 | 2.494533 | 0 | 10.81367 | 0
2018-04-04 02:27 | 285558.1 | 3840.0006 | 3 | 31 | 4.399926 | 0.7748585 | 2.521156 | 0 | 10.93081 | 0
2018-04-04 02:29 | 285678.1 | 3960.0013 | 3 | 31 | 4.40007 | 0.7333908 | 2.546311 | 0 | 11.0415 | 0
2018-04-04 02:31 | 285798.1 | 4080.0018 | 3 | 31 | 4.400063 | 0.692379 | 2.570063 | 0 | 11.146 | 0
2018-04-04 02:33 | 285918.1 | 4200.0015 | 3 | 31 | 4.400098 | 0.6541996 | 2.592488 | 0 | 11.24468 | 0
2018-04-04 02:33 | 285920.9 | 4202.7942 | 3 | 31 | 4.400008 | 0.6519899 | 2.592994 | 0 | 11.2469 | 0
2018-04-04 02:35 | 286040.9 | 120.0004 | 4 | 31 | 4.290899 | 0 | 2.592994 | 0 | 11.2469 | 0
2018-04-04 02:37 | 286160.9 | 240.0002 | 4 | 31 | 4.279233 | 0 | 2.592994 | 0 | 11.2469 | 0
2018-04-04 02:38 | 286220.9 | 300.0022 | 4 | 31 | 4.276091 | 0 | 2.592994 | 0 | 11.2469 | 0
2018-04-04 02:40 | 286341 | 120.0016 | 5 | 31 | 3.943723 | -2.282221 | 2.592994 | 0.07605308 | 11.2469 | 0.3033771
2018-04-04 02:42 | 286461 | 240.0014 | 5 | 31 | 3.900216 | -2.281984 | 2.592994 | 0.1521211 | 11.2469 | 0.6016162
2018-04-04 02:44 | 286581 | 360.001 | 5 | 31 | 3.863858 | -2.28181 | 2.592994 | 0.2281861 | 11.2469 | 0.8968835
2018-04-04 02:46 | 286701 | 480.0024 | 5 | 31 | 3.829881 | -2.281895 | 2.592994 | 0.3042404 | 11.2469 | 1.18944
2018-04-04 02:48 | 286821 | 600.0014 | 5 | 31 | 3.797456 | -2.282186 | 2.592994 | 0.3803121 | 11.2469 | 1.479544
2018-04-04 02:50 | 286941 | 720.001 | 5 | 31 | 3.766196 | -2.281825 | 2.592994 | 0.4563779 | 11.2469 | 1.767208
2018-04-04 02:52 | 287061 | 840.0015 | 5 | 31 | 3.735425 | -2.282184 | 2.592994 | 0.5324417 | 11.2469 | 2.052504
2018-04-04 02:54 | 287181 | 960.0014 | 5 | 31 | 3.706065 | -2.281803 | 2.592994 | 0.6085061 | 11.2469 | 2.335507
2018-04-04 02:56 | 287301 | 1080.001 | 5 | 31 | 3.678654 | -2.281798 | 2.592994 | 0.6845669 | 11.2469 | 2.616336
2018-04-04 02:58 | 287421 | 1200.0007 | 5 | 31 | 3.653567 | -2.282232 | 2.592994 | 0.7606325 | 11.2469 | 2.895182
2018-04-04 03:00 | 287541 | 1320.0014 | 5 | 31 | 3.630429 | -2.281772 | 2.592994 | 0.8367011 | 11.2469 | 3.172215
2018-04-04 03:02 | 287661 | 1440.001 | 5 | 31 | 3.608439 | -2.282101 | 2.592994 | 0.9127629 | 11.2469 | 3.44751
2018-04-04 03:04 | 287781 | 1560 | 5 | 31 | 3.58742 | -2.282053 | 2.592994 | 0.9888391 | 11.2469 | 3.721221
2018-04-04 03:06 | 287901 | 1680.0013 | 5 | 31 | 3.567474 | -2.282123 | 2.592994 | 1.064903 | 11.2469 | 3.993331
2018-04-04 03:08 | 288021 | 1800.0002 | 5 | 31 | 3.54818 | -2.281905 | 2.592994 | 1.14097 | 11.2469 | 4.263962
2018-04-04 03:10 | 288141 | 1920.0002 | 5 | 31 | 3.529687 | -2.282133 | 2.592994 | 1.217034 | 11.2469 | 4.533141
2018-04-04 03:12 | 288261 | 2040.0002 | 5 | 31 | 3.512254 | -2.282134 | 2.592994 | 1.293106 | 11.2469 | 4.800984
2018-04-04 03:14 | 288381 | 2160.0001 | 5 | 31 | 3.495761 | -2.282107 | 2.592994 | 1.369166 | 11.2469 | 5.067496
2018-04-04 03:16 | 288501 | 2280.0006 | 5 | 31 | 3.479849 | -2.282103 | 2.592994 | 1.44524 | 11.2469 | 5.332822
2018-04-04 03:18 | 288621 | 2400.0014 | 5 | 31 | 3.463831 | -2.282148 | 2.592994 | 1.521311 | 11.2469 | 5.596928
2018-04-04 03:20 | 288741 | 2520.0005 | 5 | 31 | 3.448393 | -2.281912 | 2.592994 | 1.597376 | 11.2469 | 5.859812
2018-04-04 03:22 | 288861 | 2640.0004 | 5 | 31 | 3.434021 | -2.282158 | 2.592994 | 1.673441 | 11.2469 | 6.121562
2018-04-04 03:24 | 288981 | 2760.0006 | 5 | 31 | 3.419829 | -2.282072 | 2.592994 | 1.749502 | 11.2469 | 6.382225
2018-04-04 03:26 | 289101 | 2880.0002 | 5 | 31 | 3.404319 | -2.282173 | 2.592994 | 1.825571 | 11.2469 | 6.641789
2018-04-04 03:28 | 289221 | 3000.0012 | 5 | 31 | 3.387524 | -2.282192 | 2.592994 | 1.901639 | 11.2469 | 6.900118
2018-04-04 03:30 | 289341 | 3120.0008 | 5 | 31 | 3.369635 | -2.282173 | 2.592994 | 1.977707 | 11.2469 | 7.157125
2018-04-04 03:32 | 289461 | 3240.0002 | 5 | 31 | 3.351107 | -2.281915 | 2.592994 | 2.053771 | 11.2469 | 7.412746
2018-04-04 03:34 | 289581 | 3360.0015 | 5 | 31 | 3.329133 | -2.281844 | 2.592994 | 2.129834 | 11.2469 | 7.666829
2018-04-04 03:36 | 289701 | 3480.001 | 5 | 31 | 3.303622 | -2.281818 | 2.592994 | 2.205903 | 11.2469 | 7.919123
2018-04-04 03:38 | 289821 | 3600.0007 | 5 | 31 | 3.272925 | -2.281932 | 2.592994 | 2.281961 | 11.2469 | 8.169262
2018-04-04 03:40 | 289941 | 3720.0015 | 5 | 31 | 3.235513 | -2.28193 | 2.592994 | 2.358033 | 11.2469 | 8.416867
2018-04-04 03:42 | 290061 | 3840.001 | 5 | 31 | 3.18734 | -2.282219 | 2.592994 | 2.434101 | 11.2469 | 8.661242
2018-04-04 03:44 | 290181 | 3960.0011 | 5 | 31 | 3.122206 | -2.282053 | 2.592994 | 2.510153 | 11.2469 | 8.901313
2018-04-04 03:46 | 290301 | 4080.0014 | 5 | 31 | 3.024114 | -2.282143 | 2.592994 | 2.58622 | 11.2469 | 9.135379
2018-04-04 03:47 | 290323.1 | 4102.0783 | 5 | 31 | 2.999994 | -2.281761 | 2.592994 | 2.600216 | 11.2469 | 9.177537
2018-04-04 03:49 | 290443.1 | 120.0002 | 6 | 31 | 3.572587 | 0 | 2.592994 | 2.600234 | 11.2469 | 9.177591
2018-04-04 03:51 | 290563.1 | 240.0014 | 6 | 31 | 3.608897 | 0 | 2.592994 | 2.600234 | 11.2469 | 9.177591
2018-04-04 03:52 | 290623.1 | 300.0045 | 6 | 31 | 3.61861 | 0 | 2.592994 | 2.600234 | 11.2469 | 9.177591
2018-04-04 03:52 | 290623.1 | 0.0028 | 7 | 32 | 3.618615 | 0 | 0 | 0 | 0 | 0
2018-04-04 03:54 | 290743.2 | 120.0007 | 2 | 32 | 4.200215 | 3.973783 | 0.1463954 | 0 | 0.6120088 | 0
2018-04-04 03:56 | 290863.2 | 240.0008 | 2 | 32 | 4.200201 | 3.58592 | 0.2722977 | 0 | 1.140824 | 0
2018-04-04 03:58 | 290983.2 | 360.0009 | 2 | 32 | 4.200177 | 3.264151 | 0.3861994 | 0 | 1.619233 | 0
2018-04-04 03:58 | 290984.9 | 361.6921 | 2 | 32 | 4.200162 | 3.259998 | 0.3877379 | 0 | 1.625695 | 0
2018-04-04 04:00 | 291104.9 | 120.0002 | 3 | 32 | 4.224301 | 3.25997 | 0.4960157 | 0 | 2.081732 | 0
2018-04-04 04:02 | 291224.9 | 240.0012 | 3 | 32 | 4.247344 | 3.260033 | 0.60469 | 0 | 2.542063 | 0
2018-04-04 04:04 | 291344.9 | 360.0014 | 3 | 32 | 4.270897 | 3.259941 | 0.7133322 | 0 | 3.00477 | 0
2018-04-04 04:06 | 291464.9 | 480.0009 | 3 | 32 | 4.296684 | 3.259926 | 0.8219896 | 0 | 3.470217 | 0
2018-04-04 04:08 | 291584.9 | 600.0003 | 3 | 32 | 4.324921 | 3.260006 | 0.9306687 | 0 | 3.938691 | 0
2018-04-04 04:10 | 291704.9 | 720.0008 | 3 | 32 | 4.355296 | 3.259918 | 1.039322 | 0 | 4.41024 | 0
2018-04-04 04:12 | 291824.9 | 840.0009 | 3 | 32 | 4.387496 | 3.259958 | 1.148003 | 0 | 4.885316 | 0
2018-04-04 04:14 | 291944.9 | 960.0003 | 3 | 32 | 4.400184 | 3.070984 | 1.254603 | 0 | 5.354107 | 0
2018-04-04 04:16 | 292064.9 | 1080.0003 | 3 | 32 | 4.400156 | 2.822035 | 1.352703 | 0 | 5.785764 | 0
2018-04-04 04:18 | 292184.9 | 1200.0013 | 3 | 32 | 4.400184 | 2.607761 | 1.443088 | 0 | 6.183472 | 0
2018-04-04 04:20 | 292304.9 | 1320.0014 | 3 | 32 | 4.400151 | 2.426628 | 1.526887 | 0 | 6.552199 | 0
2018-04-04 04:22 | 292424.9 | 1440.0014 | 3 | 32 | 4.40015 | 2.272821 | 1.60513 | 0 | 6.896479 | 0
2018-04-04 04:24 | 292544.9 | 1560.0007 | 3 | 32 | 4.400071 | 2.138659 | 1.678613 | 0 | 7.219811 | 0
2018-04-04 04:26 | 292664.9 | 1680.0005 | 3 | 32 | 4.400162 | 2.017885 | 1.747846 | 0 | 7.524448 | 0
2018-04-04 04:28 | 292784.9 | 1800.0003 | 3 | 32 | 4.400177 | 1.908297 | 1.813235 | 0 | 7.812164 | 0
2018-04-04 04:30 | 292904.9 | 1920.0008 | 3 | 32 | 4.400117 | 1.80936 | 1.875157 | 0 | 8.084628 | 0
2018-04-04 04:32 | 293024.9 | 2040.0013 | 3 | 32 | 4.400095 | 1.719368 | 1.933942 | 0 | 8.343287 | 0
2018-04-04 04:34 | 293144.9 | 2160.0016 | 3 | 32 | 4.400117 | 1.6332 | 1.989807 | 0 | 8.589103 | 0
2018-04-04 04:36 | 293264.9 | 2280.0004 | 3 | 32 | 4.400093 | 1.551193 | 2.042857 | 0 | 8.822525 | 0
2018-04-04 04:38 | 293384.9 | 2400.0003 | 3 | 32 | 4.400073 | 1.475384 | 2.09327 | 0 | 9.044346 | 0
2018-04-04 04:40 | 293504.9 | 2520.0009 | 3 | 32 | 4.400035 | 1.403774 | 2.141248 | 0 | 9.255455 | 0
2018-04-04 04:42 | 293624.9 | 2640.0018 | 3 | 32 | 4.40012 | 1.335696 | 2.186901 | 0 | 9.456332 | 0
2018-04-04 04:44 | 293744.9 | 2760.0011 | 3 | 32 | 4.40007 | 1.2673 | 2.230277 | 0 | 9.647186 | 0
2018-04-04 04:46 | 293864.9 | 2880.0005 | 3 | 32 | 4.400098 | 1.200712 | 2.271397 | 0 | 9.828119 | 0
2018-04-04 04:48 | 293984.9 | 3000.001 | 3 | 32 | 4.400017 | 1.136721 | 2.310355 | 0 | 9.999537 | 0
2018-04-04 04:50 | 294104.9 | 3120.0016 | 3 | 32 | 4.400055 | 1.076851 | 2.347253 | 0 | 10.16189 | 0
2018-04-04 04:52 | 294224.9 | 3240.0006 | 3 | 32 | 4.400012 | 1.018922 | 2.382181 | 0 | 10.31558 | 0
2018-04-04 04:54 | 294344.9 | 3360.0003 | 3 | 32 | 4.400018 | 0.9644775 | 2.415239 | 0 | 10.46103 | 0
2018-04-04 04:56 | 294464.9 | 3480.0016 | 3 | 32 | 4.400054 | 0.9135485 | 2.446535 | 0 | 10.59874 | 0
2018-04-04 04:58 | 294584.9 | 3600.0016 | 3 | 32 | 4.400024 | 0.8628511 | 2.476143 | 0 | 10.72901 | 0
2018-04-04 05:00 | 294704.9 | 3720.0013 | 3 | 32 | 4.399973 | 0.8142395 | 2.504104 | 0 | 10.85205 | 0
2018-04-04 05:02 | 294824.9 | 3840.0011 | 3 | 32 | 4.400086 | 0.7701645 | 2.53051 | 0 | 10.96823 | 0
2018-04-04 05:04 | 294944.9 | 3960.0013 | 3 | 32 | 4.400011 | 0.7264051 | 2.555449 | 0 | 11.07797 | 0
2018-04-04 05:06 | 295064.9 | 4080.0012 | 3 | 32 | 4.400056 | 0.6861677 | 2.578992 | 0 | 11.18156 | 0
2018-04-04 05:08 | 295169.9 | 4184.9361 | 3 | 32 | 4.400056 | 0.6519928 | 2.598487 | 0 | 11.26734 | 0
2018-04-04 05:10 | 295289.9 | 120.001 | 4 | 32 | 4.290555 | 0 | 2.598487 | 0 | 11.26734 | 0
2018-04-04 05:12 | 295409.9 | 240.0015 | 4 | 32 | 4.278827 | 0 | 2.598487 | 0 | 11.26734 | 0
2018-04-04 05:13 | 295469.9 | 300.0036 | 4 | 32 | 4.275704 | 0 | 2.598487 | 0 | 11.26734 | 0
2018-04-04 05:15 | 295590 | 120.0009 | 5 | 32 | 3.941022 | -2.281984 | 2.598487 | 0.07606089 | 11.26734 | 0.3032228
2018-04-04 05:17 | 295710 | 240.0007 | 5 | 32 | 3.897313 | -2.282179 | 2.598487 | 0.152127 | 11.26734 | 0.6012408
2018-04-04 05:19 | 295830 | 360.0008 | 5 | 32 | 3.861154 | -2.282155 | 2.598487 | 0.2281938 | 11.26734 | 0.8962997
2018-04-04 05:21 | 295950 | 480.0014 | 5 | 32 | 3.827264 | -2.282121 | 2.598487 | 0.3042543 | 11.26734 | 1.18868
2018-04-04 05:23 | 296070 | 600.0008 | 5 | 32 | 3.794807 | -2.281816 | 2.598487 | 0.3803227 | 11.26734 | 1.478572
2018-04-04 05:25 | 296190 | 720.0001 | 5 | 32 | 3.763206 | -2.281965 | 2.598487 | 0.4563877 | 11.26734 | 1.766014
2018-04-04 05:27 | 296310 | 840.0012 | 5 | 32 | 3.732568 | -2.282162 | 2.598487 | 0.5324582 | 11.26734 | 2.051111
2018-04-04 05:29 | 296430 | 960.0016 | 5 | 32 | 3.703476 | -2.282153 | 2.598487 | 0.6085212 | 11.26734 | 2.333908
2018-04-04 05:31 | 296550 | 1080.0001 | 5 | 32 | 3.676416 | -2.282171 | 2.598487 | 0.6845886 | 11.26734 | 2.614582
2018-04-04 05:33 | 296670 | 1200.0021 | 5 | 32 | 3.651135 | -2.282155 | 2.598487 | 0.7606549 | 11.26734 | 2.893259
2018-04-04 05:35 | 296790 | 1320 | 5 | 32 | 3.627297 | -2.282153 | 2.598487 | 0.8367143 | 11.26734 | 3.170043
2018-04-04 05:37 | 296910 | 1440.0004 | 5 | 32 | 3.605093 | -2.28214 | 2.598487 | 0.9127894 | 11.26734 | 3.445138
2018-04-04 05:39 | 297030 | 1560.0006 | 5 | 32 | 3.584327 | -2.28212 | 2.598487 | 0.9888501 | 11.26734 | 3.718548
2018-04-04 05:41 | 297150 | 1680.0006 | 5 | 32 | 3.564603 | -2.28218 | 2.598487 | 1.064925 | 11.26734 | 3.990469
2018-04-04 05:43 | 297270 | 1800.0011 | 5 | 32 | 3.5455 | -2.28217 | 2.598487 | 1.140983 | 11.26734 | 4.260857
2018-04-04 05:45 | 297390 | 1920.0005 | 5 | 32 | 3.527012 | -2.282194 | 2.598487 | 1.217047 | 11.26734 | 4.529834
2018-04-04 05:47 | 297510 | 2040.0016 | 5 | 32 | 3.509499 | -2.282153 | 2.598487 | 1.293124 | 11.26734 | 4.797487
2018-04-04 05:49 | 297630 | 2160.0011 | 5 | 32 | 3.492824 | -2.282158 | 2.598487 | 1.36919 | 11.26734 | 5.063804
2018-04-04 05:51 | 297750 | 2280.0015 | 5 | 32 | 3.476928 | -2.281962 | 2.598487 | 1.445258 | 11.26734 | 5.328887
2018-04-04 05:53 | 297870 | 2400.0007 | 5 | 32 | 3.461172 | -2.282094 | 2.598487 | 1.521319 | 11.26734 | 5.592743
2018-04-04 05:55 | 297990 | 2520.0008 | 5 | 32 | 3.446063 | -2.282103 | 2.598487 | 1.597394 | 11.26734 | 5.855474
2018-04-04 05:57 | 298110 | 2640.0011 | 5 | 32 | 3.431165 | -2.282166 | 2.598487 | 1.673459 | 11.26734 | 6.117033
2018-04-04 05:59 | 298230 | 2760.0014 | 5 | 32 | 3.415763 | -2.282164 | 2.598487 | 1.749527 | 11.26734 | 6.377455
2018-04-04 06:01 | 298350 | 2880.0001 | 5 | 32 | 3.400033 | -2.282098 | 2.598487 | 1.82559 | 11.26734 | 6.636673
2018-04-04 06:03 | 298470 | 3000.0015 | 5 | 32 | 3.383882 | -2.282046 | 2.598487 | 1.901656 | 11.26734 | 6.894696
2018-04-04 06:05 | 298590 | 3120.001 | 5 | 32 | 3.366006 | -2.282072 | 2.598487 | 1.977711 | 11.26734 | 7.15139
2018-04-04 06:07 | 298710 | 3240.0013 | 5 | 32 | 3.345784 | -2.282165 | 2.598487 | 2.05379 | 11.26734 | 7.406718
2018-04-04 06:09 | 298830 | 3360.0002 | 5 | 32 | 3.322896 | -2.282164 | 2.598487 | 2.129849 | 11.26734 | 7.660348
2018-04-04 06:11 | 298950 | 3480.0013 | 5 | 32 | 3.296477 | -2.282063 | 2.598487 | 2.205915 | 11.26734 | 7.912126
2018-04-04 06:13 | 299070 | 3600 | 5 | 32 | 3.265317 | -2.282125 | 2.598487 | 2.281984 | 11.26734 | 8.161733
2018-04-04 06:15 | 299190 | 3720.0001 | 5 | 32 | 3.227487 | -2.282157 | 2.598487 | 2.358055 | 11.26734 | 8.408743
2018-04-04 06:17 | 299310 | 3840.0003 | 5 | 32 | 3.178848 | -2.282138 | 2.598487 | 2.434114 | 11.26734 | 8.652459
2018-04-04 06:19 | 299430 | 3960.0006 | 5 | 32 | 3.112403 | -2.282153 | 2.598487 | 2.510184 | 11.26734 | 8.89189
2018-04-04 06:21 | 299550 | 4080.0008 | 5 | 32 | 3.012282 | -2.282153 | 2.598487 | 2.586252 | 11.26734 | 9.12514
2018-04-04 06:21 | 299561.2 | 4091.2287 | 5 | 32 | 2.999998 | -2.281816 | 2.598487 | 2.59336 | 11.26734 | 9.14651
2018-04-04 06:23 | 299681.2 | 120.0001 | 6 | 32 | 3.575795 | 0 | 2.598487 | 2.593377 | 11.26734 | 9.146561
2018-04-04 06:25 | 299801.2 | 240.0003 | 6 | 32 | 3.612304 | 0 | 2.598487 | 2.593377 | 11.26734 | 9.146561
2018-04-04 06:26 | 299861.2 | 300.0041 | 6 | 32 | 3.622011 | 0 | 2.598487 | 2.593377 | 11.26734 | 9.146561
2018-04-04 06:26 | 299861.2 | 0.0027 | 7 | 33 | 3.622224 | 0 | 0 | 0 | 0 | 0
2018-04-04 06:28 | 299981.3 | 120.0004 | 2 | 33 | 4.20023 | 3.938606 | 0.1454595 | 0 | 0.6082942 | 0
2018-04-04 06:30 | 300101.3 | 240.0002 | 2 | 33 | 4.200213 | 3.55986 | 0.2702957 | 0 | 1.132631 | 0
2018-04-04 06:32 | 300215.5 | 354.2073 | 2 | 33 | 4.200127 | 3.259991 | 0.3782906 | 0 | 1.58623 | 0
2018-04-04 06:34 | 300335.5 | 120.001 | 3 | 33 | 4.224463 | 3.259962 | 0.4865605 | 0 | 2.042243 | 0
2018-04-04 06:36 | 300455.5 | 240.0003 | 3 | 33 | 4.247632 | 3.259951 | 0.5952353 | 0 | 2.5026 | 0
2018-04-04 06:38 | 300575.5 | 360.0007 | 3 | 33 | 4.271169 | 3.259911 | 0.7038954 | 0 | 2.965413 | 0
2018-04-04 06:40 | 300695.5 | 480.0013 | 3 | 33 | 4.296645 | 3.260021 | 0.8125473 | 0 | 3.430843 | 0
2018-04-04 06:42 | 300815.5 | 600.0008 | 3 | 33 | 4.324408 | 3.259979 | 0.9212062 | 0 | 3.899203 | 0
2018-04-04 06:44 | 300935.5 | 720.0009 | 3 | 33 | 4.354064 | 3.259966 | 1.029877 | 0 | 4.370733 | 0
2018-04-04 06:46 | 301055.5 | 840.0013 | 3 | 33 | 4.385402 | 3.259966 | 1.138544 | 0 | 4.845561 | 0
2018-04-04 06:48 | 301175.5 | 960.0015 | 3 | 33 | 4.400151 | 3.090204 | 1.245552 | 0 | 5.316051 | 0
2018-04-04 06:50 | 301295.5 | 1080.0001 | 3 | 33 | 4.400154 | 2.837879 | 1.34425 | 0 | 5.750337 | 0
2018-04-04 06:52 | 301415.5 | 1200.0006 | 3 | 33 | 4.400202 | 2.621952 | 1.435155 | 0 | 6.150335 | 0
2018-04-04 06:54 | 301535.5 | 1320.0019 | 3 | 33 | 4.400163 | 2.435905 | 1.519349 | 0 | 6.5208 | 0
2018-04-04 06:56 | 301655.5 | 1440.0006 | 3 | 33 | 4.400141 | 2.278028 | 1.597832 | 0 | 6.866139 | 0
2018-04-04 06:58 | 301775.5 | 1560.0004 | 3 | 33 | 4.400117 | 2.141298 | 1.671436 | 0 | 7.190005 | 0
2018-04-04 07:00 | 301895.5 | 1680.0015 | 3 | 33 | 4.400147 | 2.018881 | 1.740733 | 0 | 7.49492 | 0
2018-04-04 07:02 | 302015.5 | 1800.001 | 3 | 33 | 4.400194 | 1.909763 | 1.806149 | 0 | 7.782758 | 0
2018-04-04 07:04 | 302135.5 | 1920.0017 | 3 | 33 | 4.400056 | 1.810071 | 1.86811 | 0 | 8.05539 | 0
2018-04-04 07:06 | 302255.5 | 2040.0007 | 3 | 33 | 4.400092 | 1.719707 | 1.926917 | 0 | 8.31415 | 0
2018-04-04 07:08 | 302375.5 | 2160.0013 | 3 | 33 | 4.400062 | 1.634809 | 1.982804 | 0 | 8.560058 | 0
2018-04-04 07:10 | 302495.5 | 2280.0003 | 3 | 33 | 4.400109 | 1.554729 | 2.035942 | 0 | 8.793867 | 0
2018-04-04 07:12 | 302615.5 | 2400.0011 | 3 | 33 | 4.400135 | 1.478763 | 2.086482 | 0 | 9.01625 | 0
2018-04-04 07:14 | 302735.5 | 2520.0017 | 3 | 33 | 4.400066 | 1.405743 | 2.134528 | 0 | 9.227654 | 0
2018-04-04 07:16 | 302855.5 | 2640.001 | 3 | 33 | 4.400042 | 1.336451 | 2.180227 | 0 | 9.428735 | 0
2018-04-04 07:18 | 302975.5 | 2760.0006 | 3 | 33 | 4.399998 | 1.269964 | 2.223668 | 0 | 9.619878 | 0
2018-04-04 07:20 | 303095.5 | 2880.0006 | 3 | 33 | 4.400049 | 1.207098 | 2.264958 | 0 | 9.801556 | 0
2018-04-04 07:22 | 303215.5 | 3000.0009 | 3 | 33 | 4.400063 | 1.144644 | 2.304157 | 0 | 9.974035 | 0
2018-04-04 07:24 | 303335.5 | 3120.0013 | 3 | 33 | 4.399988 | 1.083257 | 2.341297 | 0 | 10.13746 | 0
2018-04-04 07:26 | 303455.5 | 3240.0016 | 3 | 33 | 4.400057 | 1.025453 | 2.376456 | 0 | 10.29216 | 0
2018-04-04 07:28 | 303575.5 | 3360.0007 | 3 | 33 | 4.400076 | 0.9698067 | 2.409696 | 0 | 10.43841 | 0
2018-04-04 07:30 | 303695.5 | 3480.0008 | 3 | 33 | 4.400052 | 0.917819 | 2.441128 | 0 | 10.57672 | 0
2018-04-04 07:32 | 303815.5 | 3600.0009 | 3 | 33 | 4.400027 | 0.869153 | 2.470906 | 0 | 10.70774 | 0
2018-04-04 07:34 | 303935.5 | 3720.001 | 3 | 33 | 4.400038 | 0.820858 | 2.499076 | 0 | 10.83169 | 0
2018-04-04 07:36 | 304055.5 | 3840.0008 | 3 | 33 | 4.400117 | 0.7750683 | 2.525654 | 0 | 10.94864 | 0
2018-04-04 07:38 | 304175.5 | 3960.0015 | 3 | 33 | 4.400053 | 0.7328873 | 2.550751 | 0 | 11.05907 | 0
2018-04-04 07:40 | 304295.5 | 4080.0016 | 3 | 33 | 4.400062 | 0.6935673 | 2.574526 | 0 | 11.16368 | 0
2018-04-04 07:42 | 304415.5 | 4200.0013 | 3 | 33 | 4.400031 | 0.6552811 | 2.597005 | 0 | 11.26258 | 0
2018-04-04 07:42 | 304427.3 | 4211.8071 | 3 | 33 | 4.400087 | 0.6519995 | 2.599146 | 0 | 11.27201 | 0
2018-04-04 07:44 | 304547.4 | 120 | 4 | 33 | 4.292037 | 0 | 2.599146 | 0 | 11.27201 | 0
2018-04-04 07:46 | 304667.4 | 240.0014 | 4 | 33 | 4.280491 | 0 | 2.599146 | 0 | 11.27201 | 0
2018-04-04 07:47 | 304727.4 | 300.002 | 4 | 33 | 4.277397 | 0 | 2.599146 | 0 | 11.27201 | 0
2018-04-04 07:49 | 304847.5 | 120.0002 | 5 | 33 | 3.947578 | -2.282177 | 2.599146 | 0.07606027 | 11.27201 | 0.3036636
2018-04-04 07:51 | 304967.5 | 240.0002 | 5 | 33 | 3.90425 | -2.281836 | 2.599146 | 0.1521188 | 11.27201 | 0.602169
2018-04-04 07:53 | 305087.5 | 360.0007 | 5 | 33 | 3.867624 | -2.281868 | 2.599146 | 0.2281835 | 11.27201 | 0.8977338
2018-04-04 07:55 | 305207.5 | 480.0011 | 5 | 33 | 3.83355 | -2.281842 | 2.599146 | 0.3042434 | 11.27201 | 1.190592
2018-04-04 07:57 | 305327.5 | 600.0003 | 5 | 33 | 3.80129 | -2.281803 | 2.599146 | 0.3803071 | 11.27201 | 1.480949
2018-04-04 07:59 | 305447.5 | 720.0007 | 5 | 33 | 3.769948 | -2.282177 | 2.599146 | 0.4563719 | 11.27201 | 1.768901
2018-04-04 08:01 | 305567.5 | 840.0013 | 5 | 33 | 3.73893 | -2.282212 | 2.599146 | 0.5324337 | 11.27201 | 2.054468
2018-04-04 08:03 | 305687.5 | 960.0004 | 5 | 33 | 3.70927 | -2.281871 | 2.599146 | 0.6084993 | 11.27201 | 2.337731
2018-04-04 08:05 | 305807.5 | 1080.0008 | 5 | 33 | 3.681836 | -2.28209 | 2.599146 | 0.6845562 | 11.27201 | 2.618792
2018-04-04 08:07 | 305927.5 | 1200.0008 | 5 | 33 | 3.656244 | -2.281776 | 2.599146 | 0.7606282 | 11.27201 | 2.89789
2018-04-04 08:09 | 306047.5 | 1320.0013 | 5 | 33 | 3.632402 | -2.281989 | 2.599146 | 0.8366929 | 11.27201 | 3.175081
2018-04-04 08:11 | 306167.5 | 1440.0002 | 5 | 33 | 3.610221 | -2.282105 | 2.599146 | 0.9127607 | 11.27201 | 3.450539
2018-04-04 08:13 | 306287.5 | 1560.0017 | 5 | 33 | 3.589176 | -2.282092 | 2.599146 | 0.9888211 | 11.27201 | 3.724329
2018-04-04 08:15 | 306407.5 | 1680.0006 | 5 | 33 | 3.569026 | -2.282134 | 2.599146 | 1.064893 | 11.27201 | 3.996591
2018-04-04 08:17 | 306527.5 | 1800.0013 | 5 | 33 | 3.549455 | -2.2818 | 2.599146 | 1.14096 | 11.27201 | 4.267325
2018-04-04 08:19 | 306647.5 | 1920.0002 | 5 | 33 | 3.530736 | -2.281818 | 2.599146 | 1.217019 | 11.27201 | 4.536575
2018-04-04 08:21 | 306767.5 | 2040.0001 | 5 | 33 | 3.512957 | -2.282192 | 2.599146 | 1.293082 | 11.27201 | 4.804452
2018-04-04 08:23 | 306887.5 | 2160.0006 | 5 | 33 | 3.495847 | -2.282187 | 2.599146 | 1.36915 | 11.27201 | 5.071022
2018-04-04 08:25 | 307007.5 | 2280.0005 | 5 | 33 | 3.47927 | -2.282162 | 2.599146 | 1.44522 | 11.27201 | 5.33632
2018-04-04 08:27 | 307127.5 | 2400.0004 | 5 | 33 | 3.46329 | -2.281888 | 2.599146 | 1.521281 | 11.27201 | 5.600343
2018-04-04 08:29 | 307247.5 | 2520.0003 | 5 | 33 | 3.447946 | -2.282173 | 2.599146 | 1.597353 | 11.27201 | 5.863216
2018-04-04 08:31 | 307367.5 | 2640.0018 | 5 | 33 | 3.433628 | -2.282151 | 2.599146 | 1.673414 | 11.27201 | 6.124925
2018-04-04 08:33 | 307487.5 | 2760.0016 | 5 | 33 | 3.418679 | -2.282142 | 2.599146 | 1.749473 | 11.27201 | 6.385522
2018-04-04 08:35 | 307607.5 | 2880.0007 | 5 | 33 | 3.403012 | -2.281805 | 2.599146 | 1.825534 | 11.27201 | 6.644958
2018-04-04 08:37 | 307727.5 | 3000.0007 | 5 | 33 | 3.386648 | -2.281846 | 2.599146 | 1.901605 | 11.27201 | 6.903211
2018-04-04 08:39 | 307847.5 | 3120.0005 | 5 | 33 | 3.368778 | -2.282131 | 2.599146 | 1.977669 | 11.27201 | 7.160143
2018-04-04 08:41 | 307967.5 | 3240.001 | 5 | 33 | 3.349054 | -2.28189 | 2.599146 | 2.053743 | 11.27201 | 7.415684
2018-04-04 08:43 | 308087.5 | 3360.0001 | 5 | 33 | 3.326586 | -2.281928 | 2.599146 | 2.129807 | 11.27201 | 7.669594
2018-04-04 08:45 | 308207.5 | 3480.0006 | 5 | 33 | 3.30094 | -2.282016 | 2.599146 | 2.20587 | 11.27201 | 7.921675
2018-04-04 08:47 | 308327.5 | 3600.0011 | 5 | 33 | 3.270113 | -2.281801 | 2.599146 | 2.281937 | 11.27201 | 8.171637
2018-04-04 08:49 | 308447.5 | 3720.0002 | 5 | 33 | 3.232272 | -2.28202 | 2.599146 | 2.358002 | 11.27201 | 8.418989
2018-04-04 08:51 | 308567.5 | 3840.0015 | 5 | 33 | 3.18433 | -2.282145 | 2.599146 | 2.434064 | 11.27201 | 8.663098
2018-04-04 08:53 | 308687.5 | 3960.0012 | 5 | 33 | 3.119235 | -2.282127 | 2.599146 | 2.510135 | 11.27201 | 8.903
2018-04-04 08:55 | 308807.5 | 4080.0002 | 5 | 33 | 3.022112 | -2.281857 | 2.599146 | 2.5862 | 11.27201 | 9.136848
2018-04-04 08:55 | 308828 | 4100.5305 | 5 | 33 | 2.999997 | -2.282142 | 2.599146 | 2.599215 | 11.27201 | 9.176041
2018-04-04 08:57 | 308948.1 | 120.0005 | 6 | 33 | 3.575232 | 0 | 2.599146 | 2.599215 | 11.27201 | 9.176041
2018-04-04 08:59 | 309068.1 | 240.001 | 6 | 33 | 3.611756 | 0 | 2.599146 | 2.599215 | 11.27201 | 9.176041
2018-04-04 09:00 | 309128.1 | 300.0031 | 6 | 33 | 3.621454 | 0 | 2.599146 | 2.599215 | 11.27201 | 9.176041
2018-04-04 09:00 | 309128.1 | 0.0027 | 7 | 34 | 3.621664 | 0 | 0 | 0 | 0 | 0
2018-04-04 09:02 | 309248.1 | 120.0016 | 2 | 34 | 4.200202 | 3.930252 | 0.1452319 | 9.31e-10 | 0.6073576 | 3.371e-09
2018-04-04 09:04 | 309368.1 | 240.0021 | 2 | 34 | 4.200211 | 3.553555 | 0.2698347 | 9.31e-10 | 1.130714 | 3.371e-09
2018-04-04 09:06 | 309479.4 | 351.2656 | 2 | 34 | 4.200137 | 3.259996 | 0.3749545 | 9.31e-10 | 1.572237 | 3.371e-09
2018-04-04 09:08 | 309599.4 | 120.0008 | 3 | 34 | 4.224897 | 3.260014 | 0.4832323 | 9.31e-10 | 2.028301 | 3.371e-09
2018-04-04 09:10 | 309719.4 | 240.0003 | 3 | 34 | 4.248566 | 3.259962 | 0.5918983 | 9.31e-10 | 2.488698 | 3.371e-09
2018-04-04 09:12 | 309839.4 | 360.0003 | 3 | 34 | 4.272646 | 3.26001 | 0.7005666 | 9.31e-10 | 2.951679 | 3.371e-09
2018-04-04 09:14 | 309959.4 | 480.0008 | 3 | 34 | 4.298597 | 3.259966 | 0.8092241 | 9.31e-10 | 3.41732 | 3.371e-09
2018-04-04 09:16 | 310079.4 | 600.0013 | 3 | 34 | 4.32671 | 3.260006 | 0.9178846 | 9.31e-10 | 3.885914 | 3.371e-09
2018-04-04 09:18 | 310199.4 | 720.0003 | 3 | 34 | 4.356433 | 3.260008 | 1.026547 | 9.31e-10 | 4.357662 | 3.371e-09
2018-04-04 09:20 | 310319.4 | 840.0016 | 3 | 34 | 4.38791 | 3.259935 | 1.135216 | 9.31e-10 | 4.832766 | 3.371e-09
2018-04-04 09:22 | 310439.4 | 960.0013 | 3 | 34 | 4.400163 | 3.065828 | 1.241725 | 9.31e-10 | 5.301173 | 3.371e-09
2018-04-04 09:24 | 310559.4 | 1080.0004 | 3 | 34 | 4.400101 | 2.814781 | 1.339644 | 9.31e-10 | 5.732035 | 3.371e-09
2018-04-04 09:26 | 310679.4 | 1200.0008 | 3 | 34 | 4.400125 | 2.603233 | 1.429845 | 9.31e-10 | 6.128933 | 3.371e-09
2018-04-04 09:28 | 310799.4 | 1320.0005 | 3 | 34 | 4.400168 | 2.425442 | 1.513552 | 9.31e-10 | 6.497253 | 3.371e-09
2018-04-04 09:30 | 310919.4 | 1440.0012 | 3 | 34 | 4.400159 | 2.271746 | 1.59176 | 9.31e-10 | 6.841379 | 3.371e-09
2018-04-04 09:32 | 311039.4 | 1560.0016 | 3 | 34 | 4.400095 | 2.135015 | 1.665156 | 9.31e-10 | 7.164333 | 3.371e-09
2018-04-04 09:34 | 311159.4 | 1680.0001 | 3 | 34 | 4.400078 | 2.014019 | 1.734268 | 9.31e-10 | 7.468433 | 3.371e-09
2018-04-04 09:36 | 311279.4 | 1800.0005 | 3 | 34 | 4.400102 | 1.905653 | 1.79957 | 9.31e-10 | 7.75577 | 3.371e-09
2018-04-04 09:38 | 311399.4 | 1920.0001 | 3 | 34 | 4.400101 | 1.806171 | 1.861397 | 9.31e-10 | 8.027816 | 3.371e-09
2018-04-04 09:40 | 311519.4 | 2040.0014 | 3 | 34 | 4.400077 | 1.714204 | 1.920043 | 9.31e-10 | 8.285864 | 3.371e-09
2018-04-04 09:42 | 311639.4 | 2160.0011 | 3 | 34 | 4.400098 | 1.631297 | 1.975768 | 9.31e-10 | 8.531055 | 3.371e-09
2018-04-04 09:44 | 311759.4 | 2280.0008 | 3 | 34 | 4.400094 | 1.54926 | 2.028761 | 9.31e-10 | 8.764231 | 3.371e-09
2018-04-04 09:46 | 311879.4 | 2400.0014 | 3 | 34 | 4.400067 | 1.473074 | 2.079136 | 9.31e-10 | 8.985885 | 3.371e-09
2018-04-04 09:48 | 311999.4 | 2520.0019 | 3 | 34 | 4.400059 | 1.401816 | 2.127044 | 9.31e-10 | 9.196682 | 3.371e-09
2018-04-04 09:50 | 312119.4 | 2640.0008 | 3 | 34 | 4.40007 | 1.334612 | 2.172636 | 9.31e-10 | 9.397293 | 3.371e-09
2018-04-04 09:52 | 312239.4 | 2760.0014 | 3 | 34 | 4.400104 | 1.26862 | 2.216027 | 9.31e-10 | 9.588217 | 3.371e-09
2018-04-04 09:54 | 312359.4 | 2880.0019 | 3 | 34 | 4.400126 | 1.206358 | 2.257273 | 9.31e-10 | 9.7697 | 3.371e-09
2018-04-04 09:56 | 312479.4 | 3000.0008 | 3 | 34 | 4.400052 | 1.143974 | 2.29643 | 9.31e-10 | 9.941997 | 3.371e-09
2018-04-04 09:58 | 312599.4 | 3120.0022 | 3 | 34 | 4.400064 | 1.084763 | 2.333568 | 9.31e-10 | 10.10541 | 3.371e-09
2018-04-04 10:00 | 312719.4 | 3240.0019 | 3 | 34 | 4.400008 | 1.027734 | 2.368767 | 9.31e-10 | 10.26028 | 3.371e-09
2018-04-04 10:02 | 312839.4 | 3360 | 3 | 34 | 4.400074 | 0.9744129 | 2.402137 | 9.31e-10 | 10.40711 | 3.371e-09
2018-04-04 10:04 | 312959.4 | 3480.0015 | 3 | 34 | 4.400132 | 0.92243 | 2.433727 | 9.31e-10 | 10.54611 | 3.371e-09
2018-04-04 10:06 | 313079.4 | 3600.0004 | 3 | 34 | 4.400033 | 0.8718109 | 2.463609 | 9.31e-10 | 10.6776 | 3.371e-09
2018-04-04 10:08 | 313199.4 | 3720 | 3 | 34 | 4.400052 | 0.8247414 | 2.491882 | 9.31e-10 | 10.80199 | 3.371e-09
2018-04-04 10:10 | 313319.4 | 3840.0014 | 3 | 34 | 4.400061 | 0.7804651 | 2.518627 | 9.31e-10 | 10.91968 | 3.371e-09
2018-04-04 10:12 | 313439.4 | 3960.0019 | 3 | 34 | 4.400014 | 0.7366133 | 2.543915 | 9.31e-10 | 11.03094 | 3.371e-09
2018-04-04 10:14 | 313559.4 | 4080.0007 | 3 | 34 | 4.400069 | 0.6961689 | 2.567792 | 9.31e-10 | 11.136 | 3.371e-09
2018-04-04 10:16 | 313679.4 | 4200.0013 | 3 | 34 | 4.400051 | 0.6571159 | 2.590345 | 9.31e-10 | 11.23524 | 3.371e-09
2018-04-04 10:16 | 313696.5 | 4217.1246 | 3 | 34 | 4.400055 | 0.6519995 | 2.593459 | 9.31e-10 | 11.24894 | 3.371e-09
2018-04-04 10:18 | 313816.6 | 120.0016 | 4 | 34 | 4.290613 | 0 | 2.593459 | 9.31e-10 | 11.24894 | 3.371e-09
2018-04-04 10:20 | 313936.6 | 240.0005 | 4 | 34 | 4.278887 | 0 | 2.593459 | 9.31e-10 | 11.24894 | 3.371e-09
2018-04-04 10:21 | 313996.6 | 300.0026 | 4 | 34 | 4.275726 | 0 | 2.593459 | 9.31e-10 | 11.24894 | 3.371e-09
2018-04-04 10:23 | 314116.6 | 120.0014 | 5 | 34 | 3.942938 | -2.28182 | 2.593459 | 0.07605519 | 11.24894 | 0.3033087
2018-04-04 10:25 | 314236.6 | 240.0011 | 5 | 34 | 3.899683 | -2.281825 | 2.593459 | 0.1521201 | 11.24894 | 0.6014861
2018-04-04 10:27 | 314356.6 | 360.0001 | 5 | 34 | 3.86364 | -2.281873 | 2.593459 | 0.2281726 | 11.24894 | 0.8966781
2018-04-04 10:29 | 314476.6 | 480.0007 | 5 | 34 | 3.829888 | -2.282155 | 2.593459 | 0.3042496 | 11.24894 | 1.189317
2018-04-04 10:31 | 314596.6 | 600.0011 | 5 | 34 | 3.797786 | -2.282035 | 2.593459 | 0.3803087 | 11.24894 | 1.479387
2018-04-04 10:33 | 314716.6 | 720.0001 | 5 | 34 | 3.766444 | -2.281937 | 2.593459 | 0.4563687 | 11.24894 | 1.76705
2018-04-04 10:35 | 314836.6 | 840.0023 | 5 | 34 | 3.73554 | -2.281868 | 2.593459 | 0.5324399 | 11.24894 | 2.052388
2018-04-04 10:37 | 314956.6 | 960.0003 | 5 | 34 | 3.705897 | -2.281996 | 2.593459 | 0.6084964 | 11.24894 | 2.335361
2018-04-04 10:39 | 315076.6 | 1080.002 | 5 | 34 | 3.678607 | -2.281816 | 2.593459 | 0.6845655 | 11.24894 | 2.616209
2018-04-04 10:41 | 315196.6 | 1200.0008 | 5 | 34 | 3.653776 | -2.281766 | 2.593459 | 0.7606251 | 11.24894 | 2.895044
2018-04-04 10:43 | 315316.6 | 1320.0005 | 5 | 34 | 3.630326 | -2.281844 | 2.593459 | 0.8366882 | 11.24894 | 3.172061
2018-04-04 10:45 | 315436.6 | 1440.0002 | 5 | 34 | 3.607952 | -2.282201 | 2.593459 | 0.9127529 | 11.24894 | 3.447343
2018-04-04 10:47 | 315556.6 | 1560.0015 | 5 | 34 | 3.587188 | -2.281831 | 2.593459 | 0.9888213 | 11.24894 | 3.720994
2018-04-04 10:49 | 315676.6 | 1680.0013 | 5 | 34 | 3.567472 | -2.282188 | 2.593459 | 1.064879 | 11.24894 | 3.993075
2018-04-04 10:51 | 315796.6 | 1800.0011 | 5 | 34 | 3.548506 | -2.282155 | 2.593459 | 1.140945 | 11.24894 | 4.263713
2018-04-04 10:53 | 315916.6 | 1920.0016 | 5 | 34 | 3.529976 | -2.281759 | 2.593459 | 1.217014 | 11.24894 | 4.532933
2018-04-04 10:55 | 316036.6 | 2040.0006 | 5 | 34 | 3.512238 | -2.281859 | 2.593459 | 1.293068 | 11.24894 | 4.800721
2018-04-04 10:57 | 316156.6 | 2160.0012 | 5 | 34 | 3.495302 | -2.282096 | 2.593459 | 1.369141 | 11.24894 | 5.06726
2018-04-04 10:59 | 316276.6 | 2280.0011 | 5 | 34 | 3.47941 | -2.28218 | 2.593459 | 1.445193 | 11.24894 | 5.332474
2018-04-04 11:01 | 316396.6 | 2400.0008 | 5 | 34 | 3.464137 | -2.282121 | 2.593459 | 1.521258 | 11.24894 | 5.596561
2018-04-04 11:03 | 316516.6 | 2520.0014 | 5 | 34 | 3.448912 | -2.282142 | 2.593459 | 1.597333 | 11.24894 | 5.859521
2018-04-04 11:05 | 316636.6 | 2640.0014 | 5 | 34 | 3.433851 | -2.281801 | 2.593459 | 1.673395 | 11.24894 | 6.121275
2018-04-04 11:07 | 316756.6 | 2760.0002 | 5 | 34 | 3.41865 | -2.28209 | 2.593459 | 1.749455 | 11.24894 | 6.381876
2018-04-04 11:09 | 316876.6 | 2880.001 | 5 | 34 | 3.403037 | -2.282062 | 2.593459 | 1.825524 | 11.24894 | 6.641342
2018-04-04 11:11 | 316996.6 | 3000.0016 | 5 | 34 | 3.386633 | -2.281805 | 2.593459 | 1.901584 | 11.24894 | 6.89956
2018-04-04 11:13 | 317116.6 | 3120.0008 | 5 | 34 | 3.36883 | -2.281937 | 2.593459 | 1.977654 | 11.24894 | 7.156516
2018-04-04 11:15 | 317236.6 | 3240.001 | 5 | 34 | 3.348733 | -2.28216 | 2.593459 | 2.053713 | 11.24894 | 7.411996
2018-04-04 11:17 | 317356.6 | 3360.0009 | 5 | 34 | 3.326069 | -2.281854 | 2.593459 | 2.129787 | 11.24894 | 7.665906
2018-04-04 11:19 | 317476.6 | 3480.0011 | 5 | 34 | 3.30003 | -2.282013 | 2.593459 | 2.205852 | 11.24894 | 7.917938
2018-04-04 11:21 | 317596.6 | 3600.0011 | 5 | 34 | 3.269101 | -2.281974 | 2.593459 | 2.28191 | 11.24894 | 8.167793
2018-04-04 11:23 | 317716.6 | 3720.0003 | 5 | 34 | 3.230992 | -2.282134 | 2.593459 | 2.357972 | 11.24894 | 8.415053
2018-04-04 11:25 | 317836.6 | 3840.0013 | 5 | 34 | 3.181728 | -2.28186 | 2.593459 | 2.434046 | 11.24894 | 8.659057
2018-04-04 11:27 | 317956.6 | 3960.0014 | 5 | 34 | 3.114907 | -2.281842 | 2.593459 | 2.510098 | 11.24894 | 8.898629
2018-04-04 11:29 | 318076.6 | 4080.0005 | 5 | 34 | 3.0143 | -2.281783 | 2.593459 | 2.586177 | 11.24894 | 9.132081
2018-04-04 11:30 | 318089.7 | 4093.0493 | 5 | 34 | 2.999998 | -2.281829 | 2.593459 | 2.594439 | 11.24894 | 9.156927
2018-04-04 11:32 | 318209.8 | 120.0006 | 6 | 34 | 3.574413 | 0 | 2.593459 | 2.594439 | 11.24894 | 9.156927
2018-04-04 11:34 | 318329.8 | 240.0008 | 6 | 34 | 3.610937 | 0 | 2.593459 | 2.594439 | 11.24894 | 9.156927
2018-04-04 11:35 | 318389.8 | 300.003 | 6 | 34 | 3.620656 | 0 | 2.593459 | 2.594439 | 11.24894 | 9.156927
2018-04-04 11:35 | 318389.8 | 0.0027 | 7 | 35 | 3.620692 | 0 | 0 | 0 | 0 | 0
2018-04-04 11:37 | 318509.8 | 120.0016 | 2 | 35 | 4.200193 | 3.950392 | 0.1457095 | 0 | 0.6092837 | 0
2018-04-04 11:39 | 318629.8 | 240.0008 | 2 | 35 | 4.200184 | 3.574562 | 0.2710435 | 0 | 1.135711 | 0
2018-04-04 11:41 | 318748.2 | 358.3919 | 2 | 35 | 4.200223 | 3.259996 | 0.3832068 | 0 | 1.606819 | 0
2018-04-04 11:43 | 318868.2622 | 120.0001 | 3 | 35 | 4.224793 | 3.259979 | 0.4914928 | 0 | 2.06292 | 0
2018-04-04 11:45 | 318988.2628 | 240.0007 | 3 | 35 | 4.24812 | 3.259888 | 0.6001513 | 0 | 2.523268 | 0
2018-04-04 11:47 | 319108.2625 | 360.0004 | 3 | 35 | 4.270808 | 3.259949 | 0.7087959 | 0 | 2.986017 | 0
2018-04-04 11:49 | 319228.2623 | 480.0002 | 3 | 35 | 4.296117 | 3.260029 | 0.8174768 | 0 | 3.451521 | 0
2018-04-04 11:51 | 319348.2638 | 600.0017 | 3 | 35 | 4.324175 | 3.259954 | 0.9261389 | 0 | 3.919852 | 0
2018-04-04 11:53 | 319468.2627 | 720.0006 | 3 | 35 | 4.35424 | 3.259937 | 1.034798 | 0 | 4.391341 | 0
2018-04-04 11:55 | 319588.2625 | 840.0004 | 3 | 35 | 4.385298 | 3.259975 | 1.143455 | 0 | 4.866137 | 0
2018-04-04 11:57 | 319708.2627 | 960.0006 | 3 | 35 | 4.400213 | 3.093435 | 1.25054 | 0 | 5.336954 | 0
2018-04-04 11:59 | 319828.2647 | 1080.0026 | 3 | 35 | 4.400177 | 2.841084 | 1.349355 | 0 | 5.771756 | 0
2018-04-04 12:01 | 319948.2629 | 1200.0008 | 3 | 35 | 4.400157 | 2.622524 | 1.440303 | 0 | 6.17194 | 0
2018-04-04 12:03 | 320068.2637 | 1320.0016 | 3 | 35 | 4.400105 | 2.439425 | 1.524585 | 0 | 6.542794 | 0
2018-04-04 12:05 | 320188.2626 | 1440.0005 | 3 | 35 | 4.400106 | 2.28463 | 1.603243 | 0 | 6.888899 | 0
2018-04-04 12:07 | 320308.2633 | 1560.0012 | 3 | 35 | 4.400112 | 2.148937 | 1.677085 | 0 | 7.213815 | 0
2018-04-04 12:09 | 320428.2624 | 1680.0003 | 3 | 35 | 4.400033 | 2.024242 | 1.746615 | 0 | 7.519753 | 0
2018-04-04 12:11 | 320548.2646 | 1800.0025 | 3 | 35 | 4.400154 | 1.913017 | 1.81221 | 0 | 7.80838 | 0
2018-04-04 12:13 | 320668.2651 | 1920.003 | 3 | 35 | 4.400092 | 1.810712 | 1.874231 | 0 | 8.081276 | 0
2018-04-04 12:15 | 320788.2623 | 2040.0002 | 3 | 35 | 4.400079 | 1.717149 | 1.933002 | 0 | 8.339875 | 0
2018-04-04 12:17 | 320908.2622 | 2160.0001 | 3 | 35 | 4.400086 | 1.630064 | 1.988784 | 0 | 8.585322 | 0
2018-04-04 12:19 | 321028.2638 | 2280.0017 | 3 | 35 | 4.400061 | 1.548299 | 2.041759 | 0 | 8.818419 | 0
2018-04-04 12:21 | 321148.2626 | 2400.0005 | 3 | 35 | 4.400106 | 1.470979 | 2.092068 | 0 | 9.039781 | 0
2018-04-04 12:23 | 321268.2633 | 2520.0012 | 3 | 35 | 4.399998 | 1.395846 | 2.139844 | 0 | 9.25 | 0
2018-04-04 12:25 | 321388.2629 | 2640.0008 | 3 | 35 | 4.40008 | 1.326179 | 2.185211 | 0 | 9.449616 | 0
2018-04-04 12:27 | 321508.2633 | 2760.0012 | 3 | 35 | 4.400061 | 1.258939 | 2.228283 | 0 | 9.639137 | 0
2018-04-04 12:29 | 321628.2632 | 2880.0011 | 3 | 35 | 4.400096 | 1.195501 | 2.269178 | 0 | 9.819076 | 0
2018-04-04 12:31 | 321748.263 | 3000.0009 | 3 | 35 | 4.40011 | 1.133292 | 2.307967 | 0 | 9.989753 | 0
2018-04-04 12:33 | 321868.2634 | 3120.0013 | 3 | 35 | 4.399976 | 1.072311 | 2.344727 | 0 | 10.1515 | 0
2018-04-04 12:35 | 321988.2633 | 3240.0012 | 3 | 35 | 4.400027 | 1.01523 | 2.379535 | 0 | 10.30466 | 0
2018-04-04 12:37 | 322108.263 | 3360.0009 | 3 | 35 | 4.400047 | 0.9594135 | 2.412448 | 0 | 10.44947 | 0
2018-04-04 12:39 | 322228.2636 | 3480.0015 | 3 | 35 | 4.400055 | 0.9072514 | 2.44355 | 0 | 10.58633 | 0
2018-04-04 12:41 | 322348.2636 | 3600.0015 | 3 | 35 | 4.400142 | 0.8599262 | 2.472983 | 0 | 10.71583 | 0
2018-04-04 12:43 | 322468.2624 | 3720.0003 | 3 | 35 | 4.400073 | 0.8130312 | 2.500839 | 0 | 10.8384 | 0
2018-04-04 12:45 | 322588.2623 | 3840.0002 | 3 | 35 | 4.400109 | 0.7693615 | 2.527192 | 0 | 10.95436 | 0
2018-04-04 12:47 | 322708.2624 | 3960.0003 | 3 | 35 | 4.400045 | 0.7269144 | 2.552109 | 0 | 11.06399 | 0
2018-04-04 12:49 | 322828.2635 | 4080.0014 | 3 | 35 | 4.400026 | 0.6874199 | 2.575669 | 0 | 11.16766 | 0
2018-04-04 12:50 | 322937.1878 | 4188.9257 | 3 | 35 | 4.400019 | 0.6519976 | 2.595934 | 0 | 11.25682 | 0
2018-04-04 12:52 | 323057.2 | 120.0005 | 4 | 35 | 4.291044 | 0 | 2.595935 | 0 | 11.25683 | 0
2018-04-04 12:54 | 323177.2 | 240.0013 | 4 | 35 | 4.279399 | 0 | 2.595935 | 0 | 11.25683 | 0
2018-04-04 12:55 | 323237.2 | 300.0034 | 4 | 35 | 4.276226 | 0 | 2.595935 | 0 | 11.25683 | 0
2018-04-04 12:57 | 323357.3 | 120.0001 | 5 | 35 | 3.943542 | -2.281879 | 2.595935 | 0.07605722 | 11.25683 | 0.3033783
2018-04-04 12:59 | 323477.3 | 240.0029 | 5 | 35 | 3.899924 | -2.282221 | 2.595935 | 0.1521215 | 11.25683 | 0.6015871
2018-04-04 13:01 | 323597.3 | 360.0012 | 5 | 35 | 3.863463 | -2.282079 | 2.595935 | 0.2281737 | 11.25683 | 0.8967809
2018-04-04 13:03 | 323717.3 | 480.0012 | 5 | 35 | 3.82956 | -2.281857 | 2.595935 | 0.3042457 | 11.25683 | 1.18938
2018-04-04 13:05 | 323837.3 | 600.0003 | 5 | 35 | 3.797228 | -2.282087 | 2.595935 | 0.3803128 | 11.25683 | 1.479447
2018-04-04 13:07 | 323957.3 | 720.0001 | 5 | 35 | 3.765833 | -2.282037 | 2.595935 | 0.4563722 | 11.25683 | 1.767063
2018-04-04 13:09 | 324077.3 | 840.0009 | 5 | 35 | 3.735234 | -2.281969 | 2.595935 | 0.5324323 | 11.25683 | 2.052324
2018-04-04 13:11 | 324197.3 | 960.0003 | 5 | 35 | 3.706029 | -2.282145 | 2.595935 | 0.6085123 | 11.25683 | 2.33538
2018-04-04 13:13 | 324317.3 | 1080.0006 | 5 | 35 | 3.6786 | -2.281849 | 2.595935 | 0.6845695 | 11.25683 | 2.616195
2018-04-04 13:15 | 324437.3 | 1200.0014 | 5 | 35 | 3.653283 | -2.281822 | 2.595935 | 0.7606379 | 11.25683 | 2.895041
2018-04-04 13:17 | 324557.3 | 1320.0005 | 5 | 35 | 3.629633 | -2.282153 | 2.595935 | 0.8367056 | 11.25683 | 3.172026
2018-04-04 13:19 | 324677.3 | 1440.0009 | 5 | 35 | 3.607522 | -2.281856 | 2.595935 | 0.9127607 | 11.25683 | 3.44723
2018-04-04 13:21 | 324797.3 | 1560.0005 | 5 | 35 | 3.58634 | -2.282103 | 2.595935 | 0.9888265 | 11.25683 | 3.720827
2018-04-04 13:23 | 324917.3 | 1680.0014 | 5 | 35 | 3.565925 | -2.281921 | 2.595935 | 1.064901 | 11.25683 | 3.992873
2018-04-04 13:25 | 325037.3 | 1800.0012 | 5 | 35 | 3.546605 | -2.282216 | 2.595935 | 1.140955 | 11.25683 | 4.263335
2018-04-04 13:27 | 325157.3 | 1920.0003 | 5 | 35 | 3.528164 | -2.281866 | 2.595935 | 1.217021 | 11.25683 | 4.532406
2018-04-04 13:29 | 325277.3 | 2040.0008 | 5 | 35 | 3.510489 | -2.281844 | 2.595935 | 1.293084 | 11.25683 | 4.800092
2018-04-04 13:31 | 325397.3 | 2160 | 5 | 35 | 3.493255 | -2.282107 | 2.595935 | 1.369155 | 11.25683 | 5.066483
2018-04-04 13:33 | 325517.3 | 2280.0007 | 5 | 35 | 3.477005 | -2.281812 | 2.595935 | 1.445213 | 11.25683 | 5.331547
2018-04-04 13:35 | 325637.3 | 2400.0007 | 5 | 35 | 3.461856 | -2.282153 | 2.595935 | 1.521278 | 11.25683 | 5.595445
2018-04-04 13:37 | 325757.3 | 2520.0005 | 5 | 35 | 3.447001 | -2.281897 | 2.595935 | 1.597345 | 11.25683 | 5.858211
2018-04-04 13:39 | 325877.3 | 2640.0005 | 5 | 35 | 3.431843 | -2.282126 | 2.595935 | 1.673408 | 11.25683 | 6.119824
2018-04-04 13:41 | 325997.3 | 2760.0006 | 5 | 35 | 3.416698 | -2.282104 | 2.595935 | 1.749467 | 11.25683 | 6.380272
2018-04-04 13:43 | 326117.3 | 2880.0011 | 5 | 35 | 3.401374 | -2.28179 | 2.595935 | 1.825531 | 11.25683 | 6.639582
2018-04-04 13:45 | 326237.3 | 3000.001 | 5 | 35 | 3.384428 | -2.282184 | 2.595935 | 1.901606 | 11.25683 | 6.897705
2018-04-04 13:47 | 326357.3 | 3120.0002 | 5 | 35 | 3.365986 | -2.281842 | 2.595935 | 1.977671 | 11.25683 | 7.15445
2018-04-04 13:49 | 326477.3 | 3240.0008 | 5 | 35 | 3.345601 | -2.282194 | 2.595935 | 2.053738 | 11.25683 | 7.409728
2018-04-04 13:51 | 326597.3 | 3360.0008 | 5 | 35 | 3.322889 | -2.281854 | 2.595935 | 2.129802 | 11.25683 | 7.663366
2018-04-04 13:53 | 326717.3 | 3480.0015 | 5 | 35 | 3.296296 | -2.281972 | 2.595935 | 2.205865 | 11.25683 | 7.915133
2018-04-04 13:55 | 326837.3 | 3600.0014 | 5 | 35 | 3.264736 | -2.281853 | 2.595935 | 2.281925 | 11.25683 | 8.164682
2018-04-04 13:57 | 326957.3 | 3720.0005 | 5 | 35 | 3.226342 | -2.281853 | 2.595935 | 2.357991 | 11.25683 | 8.411611
2018-04-04 13:59 | 327077.3 | 3840.001 | 5 | 35 | 3.17747 | -2.281984 | 2.595935 | 2.434048 | 11.25683 | 8.65522
2018-04-04 14:01 | 327197.3 | 3960.0007 | 5 | 35 | 3.110444 | -2.28191 | 2.595935 | 2.510112 | 11.25683 | 8.89451
2018-04-04 14:03 | 327317.3 | 4080.0006 | 5 | 35 | 3.00993 | -2.282004 | 2.595935 | 2.586187 | 11.25683 | 9.127612
2018-04-04 14:04 | 327326.4 | 4089.0739 | 5 | 35 | 2.999994 | -2.282114 | 2.595935 | 2.591937 | 11.25683 | 9.144893
2018-04-04 14:06 | 327446.4 | 119.9999 | 6 | 35 | 3.576669 | 0 | 2.595935 | 2.591937 | 11.25683 | 9.144893
2018-04-04 14:08 | 327566.4 | 240.0005 | 6 | 35 | 3.613386 | 0 | 2.595935 | 2.591937 | 11.25683 | 9.144893
2018-04-04 14:09 | 327626.4 | 300.0003 | 6 | 35 | 3.623114 | 0 | 2.595935 | 2.591937 | 11.25683 | 9.144893
2018-04-04 14:09 | 327626.4 | 0.0027 | 7 | 36 | 3.623065 | 0 | 0 | 0 | 0 | 0
2018-04-04 14:11 | 327746.5 | 120.0001 | 2 | 36 | 4.200198 | 3.920105 | 0.1449892 | 4.09e-10 | 0.6064009 | 1.483e-09
2018-04-04 14:13 | 327866.5 | 240.0016 | 2 | 36 | 4.200195 | 3.541498 | 0.2692341 | 4.09e-10 | 1.128255 | 1.483e-09
2018-04-04 14:14 | 327971.8 | 345.2793 | 2 | 36 | 4.200134 | 3.259977 | 0.3685345 | 4.09e-10 | 1.545336 | 1.483e-09
2018-04-04 14:16 | 328091.8 | 120.0001 | 3 | 36 | 4.224814 | 3.25996 | 0.4768169 | 4.09e-10 | 2.00142 | 1.483e-09
2018-04-04 14:18 | 328211.8 | 240.0015 | 3 | 36 | 4.248177 | 3.260006 | 0.5854802 | 4.09e-10 | 2.46178 | 1.483e-09
2018-04-04 14:20 | 328331.8 | 360.0013 | 3 | 36 | 4.271904 | 3.259979 | 0.6941583 | 4.09e-10 | 2.924742 | 1.483e-09
2018-04-04 14:22 | 328451.8 | 480.0012 | 3 | 36 | 4.297053 | 3.260067 | 0.8028155 | 4.09e-10 | 3.390263 | 1.483e-09
2018-04-04 14:24 | 328571.8 | 600.0019 | 3 | 36 | 4.325005 | 3.259968 | 0.911482 | 4.09e-10 | 3.858702 | 1.483e-09
2018-04-04 14:26 | 328691.8 | 720.0003 | 3 | 36 | 4.355265 | 3.259974 | 1.020141 | 4.09e-10 | 4.330275 | 1.483e-09
2018-04-04 14:28 | 328811.8 | 840.0015 | 3 | 36 | 4.386831 | 3.260067 | 1.128792 | 4.09e-10 | 4.805185 | 1.483e-09
2018-04-04 14:30 | 328931.8 | 960.002 | 3 | 36 | 4.400194 | 3.081326 | 1.235587 | 4.09e-10 | 5.274806 | 1.483e-09
2018-04-04 14:32 | 329051.8 | 1080.0011 | 3 | 36 | 4.400116 | 2.833944 | 1.334076 | 4.09e-10 | 5.708172 | 1.483e-09
2018-04-04 14:34 | 329171.8 | 1200.0016 | 3 | 36 | 4.400157 | 2.622931 | 1.424941 | 4.09e-10 | 6.107996 | 1.483e-09
2018-04-04 14:36 | 329291.8 | 1320.0014 | 3 | 36 | 4.400177 | 2.442762 | 1.509259 | 4.09e-10 | 6.479008 | 1.483e-09
2018-04-04 14:38 | 329411.8 | 1440.0013 | 3 | 36 | 4.400149 | 2.287964 | 1.588041 | 4.09e-10 | 6.825659 | 1.483e-09
2018-04-04 14:40 | 329531.8 | 1560.0001 | 3 | 36 | 4.400126 | 2.149176 | 1.66194 | 4.09e-10 | 7.15082 | 1.483e-09
2018-04-04 14:42 | 329651.8 | 1680.0007 | 3 | 36 | 4.400136 | 2.026791 | 1.73149 | 4.09e-10 | 7.456851 | 1.483e-09
2018-04-04 14:44 | 329771.8 | 1800.0021 | 3 | 36 | 4.4001 | 1.917253 | 1.797174 | 4.09e-10 | 7.745867 | 1.483e-09
2018-04-04 14:46 | 329891.8 | 1920.0011 | 3 | 36 | 4.400159 | 1.818684 | 1.859388 | 4.09e-10 | 8.019612 | 1.483e-09
2018-04-04 14:48 | 330011.8 | 2040.0014 | 3 | 36 | 4.400175 | 1.727259 | 1.918431 | 4.09e-10 | 8.279408 | 1.483e-09
2018-04-04 14:50 | 330131.8 | 2160.0004 | 3 | 36 | 4.400104 | 1.64211 | 1.974541 | 4.09e-10 | 8.5263 | 1.483e-09
2018-04-04 14:52 | 330251.8 | 2280.0019 | 3 | 36 | 4.400105 | 1.561069 | 2.027915 | 4.09e-10 | 8.761147 | 1.483e-09
2018-04-04 14:54 | 330371.8 | 2400.0024 | 3 | 36 | 4.400089 | 1.482114 | 2.078615 | 4.09e-10 | 8.984233 | 1.483e-09
2018-04-04 14:56 | 330491.8 | 2520.0006 | 3 | 36 | 4.400117 | 1.408899 | 2.126767 | 4.09e-10 | 9.196108 | 1.483e-09
2018-04-04 14:58 | 330611.8 | 2640.0009 | 3 | 36 | 4.400193 | 1.338787 | 2.172534 | 4.09e-10 | 9.397483 | 1.483e-09
2018-04-04 15:00 | 330731.8 | 2760.0015 | 3 | 36 | 4.400125 | 1.271992 | 2.216002 | 4.09e-10 | 9.588747 | 1.483e-09
2018-04-04 15:02 | 330851.8 | 2880.0014 | 3 | 36 | 4.400074 | 1.20705 | 2.257301 | 4.09e-10 | 9.770464 | 1.483e-09
2018-04-04 15:04 | 330971.8 | 3000.0003 | 3 | 36 | 4.400055 | 1.144539 | 2.296485 | 4.09e-10 | 9.942881 | 1.483e-09
2018-04-04 15:06 | 331091.8 | 3120.0007 | 3 | 36 | 4.40007 | 1.084274 | 2.333622 | 4.09e-10 | 10.10628 | 1.483e-09
2018-04-04 15:08 | 331211.8 | 3240.0006 | 3 | 36 | 4.400133 | 1.026877 | 2.368784 | 4.09e-10 | 10.261 | 1.483e-09
2018-04-04 15:10 | 331331.8 | 3360.001 | 3 | 36 | 4.400125 | 0.9731054 | 2.402088 | 4.09e-10 | 10.40754 | 1.483e-09
2018-04-04 15:12 | 331451.8 | 3480.0015 | 3 | 36 | 4.400067 | 0.9216204 | 2.433634 | 4.09e-10 | 10.54634 | 1.483e-09
2018-04-04 15:14 | 331571.8 | 3600.0006 | 3 | 36 | 4.400095 | 0.8704367 | 2.463489 | 4.09e-10 | 10.67771 | 1.483e-09
2018-04-04 15:16 | 331691.8 | 3720.001 | 3 | 36 | 4.400071 | 0.8214855 | 2.491678 | 4.09e-10 | 10.80174 | 1.483e-09
2018-04-04 15:18 | 331811.8 | 3840.0001 | 3 | 36 | 4.400031 | 0.7756777 | 2.518289 | 4.09e-10 | 10.91883 | 1.483e-09
2018-04-04 15:20 | 331931.8 | 3960.0013 | 3 | 36 | 4.399949 | 0.7324076 | 2.543425 | 4.09e-10 | 11.02943 | 1.483e-09
2018-04-04 15:22 | 332051.8 | 4080.0003 | 3 | 36 | 4.400068 | 0.6933928 | 2.567187 | 4.09e-10 | 11.13399 | 1.483e-09
2018-04-04 15:24 | 332171.8 | 4200.0015 | 3 | 36 | 4.400042 | 0.6549397 | 2.589651 | 4.09e-10 | 11.23283 | 1.483e-09
2018-04-04 15:24 | 332182.8 | 4211.0439 | 3 | 36 | 4.400105 | 0.6519966 | 2.591655 | 4.09e-10 | 11.24164 | 1.483e-09
2018-04-04 15:26 | 332302.9 | 120.0006 | 4 | 36 | 4.291007 | 0 | 2.591655 | 4.09e-10 | 11.24164 | 1.483e-09
2018-04-04 15:28 | 332422.9 | 240.0002 | 4 | 36 | 4.279282 | 0 | 2.591655 | 4.09e-10 | 11.24164 | 1.483e-09
2018-04-04 15:29 | 332482.9 | 300.0015 | 4 | 36 | 4.276159 | 0 | 2.591655 | 4.09e-10 | 11.24164 | 1.483e-09
2018-04-04 15:31 | 332602.9707 | 120.0013 | 5 | 36 | 3.943784 | -2.282008 | 2.591655 | 0.07605288 | 11.24164 | 0.3033614
2018-04-04 15:33 | 332722.9706 | 240.0012 | 5 | 36 | 3.90081 | -2.281846 | 2.591655 | 0.1521125 | 11.24164 | 0.6015964
2018-04-04 15:35 | 332842.9699 | 360.0005 | 5 | 36 | 3.86451 | -2.282024 | 2.591655 | 0.2281895 | 11.24164 | 0.8969616
2018-04-04 15:37 | 332962.9708 | 480.0014 | 5 | 36 | 3.830732 | -2.281879 | 2.591655 | 0.3042449 | 11.24164 | 1.189579
2018-04-04 15:39 | 333082.9705 | 600.0011 | 5 | 36 | 3.798572 | -2.282046 | 2.591655 | 0.3803028 | 11.24164 | 1.479707
2018-04-04 15:41 | 333202.9707 | 720.0013 | 5 | 36 | 3.767347 | -2.282184 | 2.591655 | 0.4563738 | 11.24164 | 1.767478
2018-04-04 15:43 | 333322.9706 | 840.0012 | 5 | 36 | 3.73673 | -2.281873 | 2.591655 | 0.532438 | 11.24164 | 2.052864
2018-04-04 15:45 | 333442.9703 | 960.0009 | 5 | 36 | 3.707613 | -2.281886 | 2.591655 | 0.6084999 | 11.24164 | 2.335968
2018-04-04 15:47 | 333562.9702 | 1080.0008 | 5 | 36 | 3.680151 | -2.281875 | 2.591655 | 0.6845669 | 11.24164 | 2.616937
2018-04-04 15:49 | 333682.9708 | 1200.0014 | 5 | 36 | 3.654825 | -2.281851 | 2.591655 | 0.7606234 | 11.24164 | 2.895862
2018-04-04 15:51 | 333802.9706 | 1320.0012 | 5 | 36 | 3.631432 | -2.282074 | 2.591655 | 0.8366941 | 11.24164 | 3.172983
2018-04-04 15:53 | 333922.972 | 1440.0026 | 5 | 36 | 3.610271 | -2.281969 | 2.591655 | 0.9127555 | 11.24164 | 3.448382
2018-04-04 15:55 | 334042.9701 | 1560.0007 | 5 | 36 | 3.589709 | -2.282207 | 2.591655 | 0.9888151 | 11.24164 | 3.722193
2018-04-04 15:57 | 334162.9699 | 1680.0005 | 5 | 36 | 3.570035 | -2.281838 | 2.591655 | 1.064875 | 11.24164 | 3.994473
2018-04-04 15:59 | 334282.9696 | 1800.0002 | 5 | 36 | 3.550881 | -2.282107 | 2.591655 | 1.140943 | 11.24164 | 4.265302
2018-04-04 16:01 | 334402.9703 | 1920.0009 | 5 | 36 | 3.532361 | -2.28195 | 2.591655 | 1.217001 | 11.24164 | 4.534665
2018-04-04 16:03 | 334522.97 | 2040.0006 | 5 | 36 | 3.51475 | -2.282208 | 2.591655 | 1.293077 | 11.24164 | 4.802717
2018-04-04 16:05 | 334642.9697 | 2160.0003 | 5 | 36 | 3.498168 | -2.281854 | 2.591655 | 1.369135 | 11.24164 | 5.069407
2018-04-04 16:07 | 334762.9694 | 2280 | 5 | 36 | 3.482299 | -2.282187 | 2.591655 | 1.445198 | 11.24164 | 5.334878
2018-04-04 16:09 | 334882.9708 | 2400.0014 | 5 | 36 | 3.467206 | -2.281981 | 2.591655 | 1.521255 | 11.24164 | 5.599156
2018-04-04 16:11 | 335002.9697 | 2520.0003 | 5 | 36 | 3.452398 | -2.281989 | 2.591655 | 1.597328 | 11.24164 | 5.862347
2018-04-04 16:13 | 335122.9704 | 2640.001 | 5 | 36 | 3.437584 | -2.2818 | 2.591655 | 1.673393 | 11.24164 | 6.124394
2018-04-04 16:15 | 335242.9708 | 2760.0014 | 5 | 36 | 3.422239 | -2.281807 | 2.591655 | 1.749452 | 11.24164 | 6.385272
2018-04-04 16:17 | 335362.9706 | 2880.0012 | 5 | 36 | 3.406209 | -2.281901 | 2.591655 | 1.825515 | 11.24164 | 6.644975
2018-04-04 16:19 | 335482.9695 | 3000.0001 | 5 | 36 | 3.389417 | -2.281859 | 2.591655 | 1.901576 | 11.24164 | 6.903423
2018-04-04 16:21 | 335602.9708 | 3120.0014 | 5 | 36 | 3.37123 | -2.282127 | 2.591655 | 1.977649 | 11.24164 | 7.160587
2018-04-04 16:23 | 335722.9698 | 3240.0004 | 5 | 36 | 3.351206 | -2.281803 | 2.591655 | 2.053707 | 11.24164 | 7.416249
2018-04-04 16:25 | 335842.9704 | 3360.001 | 5 | 36 | 3.328205 | -2.282085 | 2.591655 | 2.129777 | 11.24164 | 7.67032
2018-04-04 16:27 | 335962.9702 | 3480.0008 | 5 | 36 | 3.302052 | -2.282202 | 2.591655 | 2.205844 | 11.24164 | 7.922521
2018-04-04 16:29 | 336082.9699 | 3600.0005 | 5 | 36 | 3.270995 | -2.282129 | 2.591655 | 2.281909 | 11.24164 | 8.172546
2018-04-04 16:31 | 336202.9707 | 3720.0013 | 5 | 36 | 3.232964 | -2.281827 | 2.591655 | 2.357972 | 11.24164 | 8.419955
2018-04-04 16:33 | 336322.9696 | 3840.0002 | 5 | 36 | 3.183674 | -2.282057 | 2.591655 | 2.434039 | 11.24164 | 8.664083
2018-04-04 16:35 | 336442.9709 | 3960.0015 | 5 | 36 | 3.117108 | -2.28179 | 2.591655 | 2.51009 | 11.24164 | 8.903821
2018-04-04 16:37 | 336562.9697 | 4080.0003 | 5 | 36 | 3.016704 | -2.282074 | 2.591655 | 2.586174 | 11.24164 | 9.137455
2018-04-04 16:38 | 336578.1163 | 4095.1469 | 5 | 36 | 2.999999 | -2.282077 | 2.591655 | 2.595769 | 11.24164 | 9.166322
2018-04-04 16:40 | 336698.2 | 120.0007 | 6 | 36 | 3.573562 | 0 | 2.591655 | 2.595769 | 11.24164 | 9.166322
2018-04-04 16:42 | 336818.2 | 240.0014 | 6 | 36 | 3.610151 | 0 | 2.591655 | 2.595769 | 11.24164 | 9.166322
2018-04-04 16:43 | 336878.2 | 300.0027 | 6 | 36 | 3.619909 | 0 | 2.591655 | 2.595769 | 11.24164 | 9.166322
2018-04-04 16:43 | 336878.2 | 0.0027 | 7 | 37 | 3.619827 | 0 | 0 | 0 | 0 | 0
2018-04-04 16:45 | 336998.2 | 120.0009 | 2 | 37 | 4.200184 | 3.940943 | 0.1455387 | 0 | 0.6085664 | 0
2018-04-04 16:47 | 337118.2 | 240.0012 | 2 | 37 | 4.200168 | 3.558781 | 0.2704411 | 0 | 1.133182 | 0
2018-04-04 16:49 | 337230.1 | 351.8186 | 2 | 37 | 4.200184 | 3.259998 | 0.3761311 | 0 | 1.5771 | 0
2018-04-04 16:51 | 337350.1 | 120 | 3 | 37 | 4.224518 | 3.260019 | 0.484397 | 0 | 2.03311 | 0
2018-04-04 16:53 | 337470.1 | 240.0002 | 3 | 37 | 4.247757 | 3.259991 | 0.5930629 | 0 | 2.493437 | 0
2018-04-04 16:55 | 337590.1 | 360.0012 | 3 | 37 | 4.271577 | 3.259922 | 0.7017345 | 0 | 2.956325 | 0
2018-04-04 16:57 | 337710.1 | 480.001 | 3 | 37 | 4.297347 | 3.260044 | 0.810391 | 0 | 3.421843 | 0
2018-04-04 16:59 | 337830.1 | 600.0002 | 3 | 37 | 4.325352 | 3.259882 | 0.9190624 | 0 | 3.890341 | 0
2018-04-04 17:01 | 337950.1 | 720.0006 | 3 | 37 | 4.355612 | 3.259974 | 1.027708 | 0 | 4.3619 | 0
2018-04-04 17:03 | 338070.1 | 840.0011 | 3 | 37 | 4.38729 | 3.259983 | 1.136385 | 0 | 4.836965 | 0
2018-04-04 17:05 | 338190.1 | 960.0012 | 3 | 37 | 4.400216 | 3.074024 | 1.243053 | 0 | 5.306046 | 0
2018-04-04 17:07 | 338310.1 | 1080.0013 | 3 | 37 | 4.40019 | 2.82708 | 1.341287 | 0 | 5.73829 | 0
2018-04-04 17:09 | 338430.1 | 1200.0002 | 3 | 37 | 4.400171 | 2.613939 | 1.43185 | 0 | 6.136786 | 0
2018-04-04 17:11 | 338550.1 | 1320.0009 | 3 | 37 | 4.400119 | 2.431032 | 1.515857 | 0 | 6.506426 | 0
2018-04-04 17:13 | 338670.1 | 1440.0015 | 3 | 37 | 4.400198 | 2.274017 | 1.594207 | 0 | 6.851176 | 0
2018-04-04 17:15 | 338790.1 | 1560.0014 | 3 | 37 | 4.400171 | 2.135456 | 1.667617 | 0 | 7.174192 | 0
2018-04-04 17:17 | 338910.1 | 1680.0019 | 3 | 37 | 4.400055 | 2.015141 | 1.736748 | 0 | 7.478374 | 0
2018-04-04 17:19 | 339030.1 | 1800.0001 | 3 | 37 | 4.400096 | 1.90645 | 1.802092 | 0 | 7.765895 | 0
2018-04-04 17:21 | 339150.1 | 1920.0006 | 3 | 37 | 4.400125 | 1.806454 | 1.863943 | 0 | 8.038048 | 0
2018-04-04 17:23 | 339270.1 | 2040.0006 | 3 | 37 | 4.400103 | 1.715482 | 1.922606 | 0 | 8.296169 | 0
2018-04-04 17:25 | 339390.1 | 2160.0009 | 3 | 37 | 4.400044 | 1.63201 | 1.978385 | 0 | 8.541604 | 0
2018-04-04 17:27 | 339510.1 | 2280.0015 | 3 | 37 | 4.400111 | 1.551992 | 2.03144 | 0 | 8.775047 | 0
2018-04-04 17:29 | 339630.1 | 2400.0021 | 3 | 37 | 4.400074 | 1.474738 | 2.081873 | 0 | 8.996958 | 0
2018-04-04 17:31 | 339750.1 | 2520.0001 | 3 | 37 | 4.400101 | 1.401534 | 2.129793 | 0 | 9.207808 | 0
2018-04-04 17:33 | 339870.1 | 2640.0015 | 3 | 37 | 4.400134 | 1.333386 | 2.175355 | 0 | 9.408288 | 0
2018-04-04 17:35 | 339990.1 | 2760.0013 | 3 | 37 | 4.400109 | 1.265741 | 2.218648 | 0 | 9.598781 | 0
2018-04-04 17:37 | 340110.1 | 2880.0002 | 3 | 37 | 4.400072 | 1.200183 | 2.259746 | 0 | 9.779613 | 0
2018-04-04 17:39 | 340230.1 | 3000.0007 | 3 | 37 | 4.400128 | 1.138039 | 2.298703 | 0 | 9.951027 | 0
2018-04-04 17:41 | 340350.1 | 3120.0005 | 3 | 37 | 4.400036 | 1.079166 | 2.33565 | 0 | 10.1136 | 0
2018-04-04 17:43 | 340470.1 | 3240.0001 | 3 | 37 | 4.400071 | 1.022479 | 2.370675 | 0 | 10.26771 | 0
2018-04-04 17:45 | 340590.1 | 3360 | 3 | 37 | 4.400119 | 0.9686546 | 2.403843 | 0 | 10.41365 | 0
2018-04-04 17:47 | 340710.1 | 3480.0006 | 3 | 37 | 4.400097 | 0.9166327 | 2.435234 | 0 | 10.55177 | 0
2018-04-04 17:49 | 340830.1 | 3600.0009 | 3 | 37 | 4.400002 | 0.8666115 | 2.464942 | 0 | 10.68249 | 0
2018-04-04 17:51 | 340950.1 | 3720.0015 | 3 | 37 | 4.400029 | 0.8200083 | 2.493062 | 0 | 10.80622 | 0
2018-04-04 17:53 | 341070.1 | 3840.0008 | 3 | 37 | 4.400067 | 0.7760906 | 2.51966 | 0 | 10.92325 | 0
2018-04-04 17:55 | 341190.1 | 3960.0009 | 3 | 37 | 4.400081 | 0.733675 | 2.54481 | 0 | 11.03391 | 0
2018-04-04 17:57 | 341310.1 | 4080.0007 | 3 | 37 | 4.400059 | 0.6924753 | 2.568573 | 0 | 11.13847 | 0
2018-04-04 17:59 | 341430.1 | 4200.0013 | 3 | 37 | 4.40009 | 0.6536913 | 2.590996 | 0 | 11.23713 | 0
2018-04-04 17:59 | 341434.4 | 4204.3211 | 3 | 37 | 4.400047 | 0.6519995 | 2.591778 | 0 | 11.24057 | 0
2018-04-04 18:01 | 341554.5 | 120.0012 | 4 | 37 | 4.290007 | 0 | 2.591778 | 0 | 11.24057 | 0
2018-04-04 18:03 | 341674.5 | 240.001 | 4 | 37 | 4.278224 | 0 | 2.591778 | 0 | 11.24057 | 0
2018-04-04 18:04 | 341734.5 | 300.0015 | 4 | 37 | 4.275018 | 0 | 2.591778 | 0 | 11.24057 | 0
2018-04-04 18:06 | 341854.5 | 120.0016 | 5 | 37 | 3.939837 | -2.282162 | 2.591778 | 0.07604935 | 11.24057 | 0.3030953
2018-04-04 18:08 | 341974.5 | 240.0021 | 5 | 37 | 3.89612 | -2.281928 | 2.591778 | 0.1521221 | 11.24057 | 0.6010488
2018-04-04 18:10 | 342094.5 | 360.0002 | 5 | 37 | 3.860203 | -2.281879 | 2.591778 | 0.2281822 | 11.24057 | 0.8959979
2018-04-04 18:12 | 342214.5 | 480.0007 | 5 | 37 | 3.826895 | -2.281838 | 2.591778 | 0.3042433 | 11.24057 | 1.188328
2018-04-04 18:14 | 342334.5 | 600.0005 | 5 | 37 | 3.794867 | -2.281822 | 2.591778 | 0.3803001 | 11.24057 | 1.478167
2018-04-04 18:16 | 342454.5 | 720.0001 | 5 | 37 | 3.763445 | -2.281801 | 2.591778 | 0.4563601 | 11.24057 | 1.765605
2018-04-04 18:18 | 342574.5 | 840.0007 | 5 | 37 | 3.73282 | -2.281962 | 2.591778 | 0.5324219 | 11.24057 | 2.050689
2018-04-04 18:20 | 342694.5 | 960.0013 | 5 | 37 | 3.703652 | -2.282188 | 2.591778 | 0.6084821 | 11.24057 | 2.33349
2018-04-04 18:22 | 342814.5 | 1080.0001 | 5 | 37 | 3.676536 | -2.281912 | 2.591778 | 0.6845437 | 11.24057 | 2.614154
2018-04-04 18:24 | 342934.5 | 1200.0007 | 5 | 37 | 3.651554 | -2.281816 | 2.591778 | 0.7605982 | 11.24057 | 2.892809
2018-04-04 18:26 | 343054.5 | 1320.0005 | 5 | 37 | 3.628177 | -2.282035 | 2.591778 | 0.8366728 | 11.24057 | 3.169702
2018-04-04 18:28 | 343174.5 | 1440.0009 | 5 | 37 | 3.606052 | -2.281876 | 2.591778 | 0.9127339 | 11.24057 | 3.444815
2018-04-04 18:30 | 343294.5 | 1560.0015 | 5 | 37 | 3.585017 | -2.281912 | 2.591778 | 0.9888021 | 11.24057 | 3.718312
2018-04-04 18:32 | 343414.5 | 1680.0005 | 5 | 37 | 3.56497 | -2.282157 | 2.591778 | 1.064858 | 11.24057 | 3.990206
2018-04-04 18:34 | 343534.5 | 1800.001 | 5 | 37 | 3.545963 | -2.28193 | 2.591778 | 1.140922 | 11.24057 | 4.260647
2018-04-04 18:36 | 343654.5 | 1920.0015 | 5 | 37 | 3.527372 | -2.281788 | 2.591778 | 1.216985 | 11.24057 | 4.529654
2018-04-04 18:38 | 343774.5 | 2040.0004 | 5 | 37 | 3.510209 | -2.281876 | 2.591778 | 1.293054 | 11.24057 | 4.797315
2018-04-04 18:40 | 343894.5 | 2160.0009 | 5 | 37 | 3.494193 | -2.281807 | 2.591778 | 1.369114 | 11.24057 | 5.063683
2018-04-04 18:42 | 344014.5 | 2280.0014 | 5 | 37 | 3.478606 | -2.281847 | 2.591778 | 1.445166 | 11.24057 | 5.328827
2018-04-04 18:44 | 344134.5 | 2400.0005 | 5 | 37 | 3.463702 | -2.281964 | 2.591778 | 1.521234 | 11.24057 | 5.592867
2018-04-04 18:46 | 344254.5 | 2520.0001 | 5 | 37 | 3.449146 | -2.282087 | 2.591778 | 1.597297 | 11.24057 | 5.855769
2018-04-04 18:48 | 344374.5 | 2640.0015 | 5 | 37 | 3.434597 | -2.28214 | 2.591778 | 1.673361 | 11.24057 | 6.117577
2018-04-04 18:50 | 344494.5 | 2760.0004 | 5 | 37 | 3.419747 | -2.281836 | 2.591778 | 1.749426 | 11.24057 | 6.378267
2018-04-04 18:52 | 344614.5 | 2880.001 | 5 | 37 | 3.404161 | -2.28184 | 2.591778 | 1.825485 | 11.24057 | 6.637784
2018-04-04 18:54 | 344734.5 | 3000.0003 | 5 | 37 | 3.387283 | -2.281932 | 2.591778 | 1.901558 | 11.24057 | 6.896115
2018-04-04 18:56 | 344854.5 | 3120.0013 | 5 | 37 | 3.369032 | -2.282085 | 2.591778 | 1.977616 | 11.24057 | 7.153062
2018-04-04 18:58 | 344974.5 | 3240.0009 | 5 | 37 | 3.348678 | -2.282184 | 2.591778 | 2.053682 | 11.24057 | 7.408574
2018-04-04 19:00 | 345094.5 | 3360.0006 | 5 | 37 | 3.325962 | -2.28216 | 2.591778 | 2.129742 | 11.24057 | 7.662428
2018-04-04 19:02 | 345214.5 | 3480.0013 | 5 | 37 | 3.299613 | -2.281917 | 2.591778 | 2.20581 | 11.24057 | 7.914452
2018-04-04 19:04 | 345334.5 | 3600.0001 | 5 | 37 | 3.268071 | -2.282101 | 2.591778 | 2.281875 | 11.24057 | 8.164271
2018-04-04 19:06 | 345454.5 | 3720.0014 | 5 | 37 | 3.229064 | -2.28219 | 2.591778 | 2.357947 | 11.24057 | 8.411458
2018-04-04 19:08 | 345574.5 | 3840.0005 | 5 | 37 | 3.179355 | -2.281908 | 2.591778 | 2.434 | 11.24057 | 8.655235
2018-04-04 19:10 | 345694.5 | 3960.0002 | 5 | 37 | 3.111543 | -2.282171 | 2.591778 | 2.510074 | 11.24057 | 8.894672
2018-04-04 19:12 | 345814.5 | 4080.0006 | 5 | 37 | 3.00912 | -2.281879 | 2.591778 | 2.586133 | 11.24057 | 9.127749
2018-04-04 19:12 | 345822.7 | 4088.1815 | 5 | 37 | 2.999996 | -2.282138 | 2.591778 | 2.591322 | 11.24057 | 9.143341
2018-04-04 19:14 | 345942.8 | 120.0015 | 6 | 37 | 3.573743 | 0 | 2.591778 | 2.591332 | 11.24057 | 9.14337
2018-04-04 19:16 | 346062.8 | 240.0012 | 6 | 37 | 3.610402 | 0 | 2.591778 | 2.591332 | 11.24057 | 9.14337
2018-04-04 19:17 | 346122.8 | 300.0033 | 6 | 37 | 3.620108 | 0 | 2.591778 | 2.591332 | 11.24057 | 9.14337
2018-04-04 19:17 | 346122.8 | 0.0028 | 7 | 38 | 3.620127 | 0 | 0 | 0 | 0 | 0
2018-04-04 19:19 | 346242.9 | 120.0017 | 2 | 38 | 4.200198 | 3.94438 | 0.145635 | 0 | 0.608965 | 0
2018-04-04 19:21 | 346362.9 | 240.0005 | 2 | 38 | 4.200226 | 3.563969 | 0.2706516 | 0 | 1.13406 | 0
2018-04-04 19:23 | 346477.1 | 354.264 | 2 | 38 | 4.200179 | 3.259998 | 0.3787274 | 0 | 1.587999 | 0
2018-04-04 19:25 | 346597.1 | 120.0015 | 3 | 38 | 4.224765 | 3.259905 | 0.4870136 | 0 | 2.044098 | 0
2018-04-04 19:27 | 346717.1 | 240.0004 | 3 | 38 | 4.247924 | 3.259937 | 0.5956855 | 0 | 2.504477 | 0
2018-04-04 19:29 | 346837.1 | 360.001 | 3 | 38 | 4.271886 | 3.259996 | 0.7043445 | 0 | 2.967344 | 0
2018-04-04 19:31 | 346957.1 | 480.0008 | 3 | 38 | 4.297803 | 3.260023 | 0.8130099 | 0 | 3.432935 | 0
2018-04-04 19:33 | 347077.1 | 600.0003 | 3 | 38 | 4.32585 | 3.259996 | 0.9216715 | 0 | 3.901448 | 0
2018-04-04 19:35 | 347197.1 | 720.0018 | 3 | 38 | 4.355937 | 3.259966 | 1.030326 | 0 | 4.373097 | 0
2018-04-04 19:37 | 347317.1 | 840.0016 | 3 | 38 | 4.387435 | 3.25997 | 1.138978 | 0 | 4.848074 | 0
2018-04-04 19:39 | 347437.1 | 960.0013 | 3 | 38 | 4.40023 | 3.074303 | 1.245646 | 0 | 5.317159 | 0
2018-04-04 19:41 | 347557.1 | 1080.0002 | 3 | 38 | 4.400115 | 2.823809 | 1.343843 | 0 | 5.749243 | 0
2018-04-04 19:43 | 347677.1 | 1200.0009 | 3 | 38 | 4.400181 | 2.611731 | 1.434349 | 0 | 6.147482 | 0
2018-04-04 19:45 | 347797.1 | 1320.0004 | 3 | 38 | 4.400139 | 2.431261 | 1.518301 | 0 | 6.516888 | 0
2018-04-04 19:47 | 347917.1 | 1440.0003 | 3 | 38 | 4.400139 | 2.275572 | 1.596691 | 0 | 6.86181 | 0
2018-04-04 19:49 | 348037.1 | 1560.0016 | 3 | 38 | 4.400082 | 2.138712 | 1.670209 | 0 | 7.185302 | 0
2018-04-04 19:51 | 348157.1 | 1680.0005 | 3 | 38 | 4.400109 | 2.020451 | 1.739459 | 0 | 7.49001 | 0
2018-04-04 19:53 | 348277.1 | 1800.0018 | 3 | 38 | 4.400142 | 1.915815 | 1.805034 | 0 | 7.778547 | 0
2018-04-04 19:55 | 348397.1 | 1920.0008 | 3 | 38 | 4.400122 | 1.816617 | 1.867224 | 0 | 8.052188 | 0
2018-04-04 19:57 | 348517.1 | 2040.0023 | 3 | 38 | 4.400078 | 1.721845 | 1.926176 | 0 | 8.311582 | 0
2018-04-04 19:59 | 348637.1 | 2160.0002 | 3 | 38 | 4.400111 | 1.636407 | 1.982111 | 0 | 8.5577 | 0
2018-04-04 20:01 | 348757.1 | 2280.0016 | 3 | 38 | 4.400134 | 1.561266 | 2.035385 | 0 | 8.79211 | 0
2018-04-04 20:03 | 348877.1 | 2400.0022 | 3 | 38 | 4.40012 | 1.486098 | 2.086158 | 0 | 9.015517 | 0
2018-04-04 20:05 | 348997.1 | 2520.0009 | 3 | 38 | 4.400093 | 1.412328 | 2.134439 | 0 | 9.227955 | 0
2018-04-04 20:07 | 349117.1 | 2640.0016 | 3 | 38 | 4.400064 | 1.340254 | 2.180319 | 0 | 9.429832 | 0
2018-04-04 20:09 | 349237.1 | 2760.0005 | 3 | 38 | 4.400061 | 1.272784 | 2.223855 | 0 | 9.621397 | 0
2018-04-04 20:11 | 349357.1 | 2880.001 | 3 | 38 | 4.400091 | 1.208504 | 2.265194 | 0 | 9.803291 | 0
2018-04-04 20:13 | 349477.1 | 3000.0008 | 3 | 38 | 4.400098 | 1.146029 | 2.304425 | 0 | 9.975911 | 0
2018-04-04 20:15 | 349597.1 | 3120.0005 | 3 | 38 | 4.400083 | 1.085312 | 2.34161 | 0 | 10.13952 | 0
2018-04-04 20:17 | 349717.1 | 3240.0002 | 3 | 38 | 4.400048 | 1.02605 | 2.376787 | 0 | 10.29431 | 0
2018-04-04 20:19 | 349837.1 | 3360 | 3 | 38 | 4.400025 | 0.9699574 | 2.410047 | 0 | 10.44065 | 0
2018-04-04 20:21 | 349957.1 | 3480.0013 | 3 | 38 | 4.400074 | 0.9176178 | 2.441499 | 0 | 10.57905 | 0
2018-04-04 20:23 | 350077.1 | 3600.001 | 3 | 38 | 4.400085 | 0.8679934 | 2.471247 | 0 | 10.70994 | 0
2018-04-04 20:25 | 350197.1 | 3720 | 3 | 38 | 4.400048 | 0.8195238 | 2.499367 | 0 | 10.83366 | 0
2018-04-04 20:27 | 350317.1 | 3840.0006 | 3 | 38 | 4.400097 | 0.774663 | 2.525922 | 0 | 10.95051 | 0
2018-04-04 20:29 | 350437.1 | 3960.0003 | 3 | 38 | 4.400043 | 0.7300062 | 2.550988 | 0 | 11.0608 | 0
2018-04-04 20:31 | 350557.1 | 4080.0001 | 3 | 38 | 4.400015 | 0.688571 | 2.574625 | 0 | 11.16481 | 0
2018-04-04 20:33 | 350669.9 | 4192.7307 | 3 | 38 | 4.400055 | 0.6519966 | 2.595608 | 0 | 11.25713 | 0
2018-04-04 20:35 | 350789.9 | 120.0007 | 4 | 38 | 4.291151 | 0 | 2.595608 | 0 | 11.25713 | 0
2018-04-04 20:37 | 350909.9 | 240.0006 | 4 | 38 | 4.279504 | 0 | 2.595608 | 0 | 11.25713 | 0
2018-04-04 20:38 | 350969.9 | 300.0018 | 4 | 38 | 4.276341 | 0 | 2.595608 | 0 | 11.25713 | 0
2018-04-04 20:40 | 351090 | 120.0015 | 5 | 38 | 3.943386 | -2.282187 | 2.595608 | 0.0760514 | 11.25713 | 0.3033523
2018-04-04 20:42 | 351210 | 240.0013 | 5 | 38 | 3.899961 | -2.281809 | 2.595608 | 0.1521204 | 11.25713 | 0.6015728
2018-04-04 20:44 | 351330 | 360.0002 | 5 | 38 | 3.863469 | -2.281873 | 2.595608 | 0.228179 | 11.25713 | 0.8967936
2018-04-04 20:46 | 351450 | 480.0016 | 5 | 38 | 3.829494 | -2.28186 | 2.595608 | 0.3042393 | 11.25713 | 1.189342
2018-04-04 20:48 | 351570 | 600.0012 | 5 | 38 | 3.797444 | -2.281928 | 2.595608 | 0.3803007 | 11.25713 | 1.479389
2018-04-04 20:50 | 351690 | 720.0012 | 5 | 38 | 3.766023 | -2.281744 | 2.595608 | 0.4563694 | 11.25713 | 1.767059
2018-04-04 20:52 | 351810 | 840.0001 | 5 | 38 | 3.735164 | -2.282015 | 2.595608 | 0.532422 | 11.25713 | 2.052296
2018-04-04 20:54 | 351930 | 960.0005 | 5 | 38 | 3.705821 | -2.281967 | 2.595608 | 0.6084954 | 11.25713 | 2.335314
2018-04-04 20:56 | 352050 | 1080.0012 | 5 | 38 | 3.678536 | -2.282028 | 2.595608 | 0.6845532 | 11.25713 | 2.616118
2018-04-04 20:58 | 352170 | 1200.0002 | 5 | 38 | 3.653251 | -2.282006 | 2.595608 | 0.760617 | 11.25713 | 2.894946
2018-04-04 21:00 | 352290 | 1320.0005 | 5 | 38 | 3.629897 | -2.281837 | 2.595608 | 0.8366715 | 11.25713 | 3.171892
2018-04-04 21:02 | 352410 | 1440.0005 | 5 | 38 | 3.608052 | -2.281807 | 2.595608 | 0.912747 | 11.25713 | 3.447199
2018-04-04 21:04 | 352530 | 1560.0002 | 5 | 38 | 3.586966 | -2.282173 | 2.595608 | 0.9888057 | 11.25713 | 3.720814
2018-04-04 21:06 | 352650 | 1680.0016 | 5 | 38 | 3.566812 | -2.281991 | 2.595608 | 1.064883 | 11.25713 | 3.992928
2018-04-04 21:08 | 352770 | 1800.0015 | 5 | 38 | 3.547687 | -2.282094 | 2.595608 | 1.140942 | 11.25713 | 4.263486
2018-04-04 21:10 | 352890 | 1920.0006 | 5 | 38 | 3.529323 | -2.281868 | 2.595608 | 1.217007 | 11.25713 | 4.532636
2018-04-04 21:12 | 353010 | 2040.001 | 5 | 38 | 3.511577 | -2.281857 | 2.595608 | 1.293065 | 11.25713 | 4.800389
2018-04-04 21:14 | 353130 | 2160.001 | 5 | 38 | 3.495088 | -2.2818 | 2.595608 | 1.369125 | 11.25713 | 5.066845
2018-04-04 21:16 | 353250 | 2280.0007 | 5 | 38 | 3.479279 | -2.281831 | 2.595608 | 1.445192 | 11.25713 | 5.332101
2018-04-04 21:18 | 353370 | 2400.0003 | 5 | 38 | 3.463783 | -2.281807 | 2.595608 | 1.521257 | 11.25713 | 5.596161
2018-04-04 21:20 | 353490 | 2520.001 | 5 | 38 | 3.448601 | -2.28214 | 2.595608 | 1.597319 | 11.25713 | 5.859044
2018-04-04 21:22 | 353610 | 2640.0007 | 5 | 38 | 3.433703 | -2.282121 | 2.595608 | 1.673378 | 11.25713 | 6.120772
2018-04-04 21:24 | 353730 | 2760.002 | 5 | 38 | 3.41873 | -2.281823 | 2.595608 | 1.749449 | 11.25713 | 6.381414
2018-04-04 21:26 | 353850 | 2880.0001 | 5 | 38 | 3.403111 | -2.281831 | 2.595608 | 1.825505 | 11.25713 | 6.640834
2018-04-04 21:28 | 353970 | 3000.0007 | 5 | 38 | 3.386775 | -2.282133 | 2.595608 | 1.90157 | 11.25713 | 6.899078
2018-04-04 21:30 | 354090 | 3120.0003 | 5 | 38 | 3.368855 | -2.281947 | 2.595608 | 1.977628 | 11.25713 | 7.156002
2018-04-04 21:32 | 354210 | 3240.0001 | 5 | 38 | 3.348855 | -2.281792 | 2.595608 | 2.053704 | 11.25713 | 7.411546
2018-04-04 21:34 | 354330 | 3360.0015 | 5 | 38 | 3.326057 | -2.281842 | 2.595608 | 2.129756 | 11.25713 | 7.665383
2018-04-04 21:36 | 354450 | 3480.0012 | 5 | 38 | 3.299837 | -2.282142 | 2.595608 | 2.205822 | 11.25713 | 7.917414
2018-04-04 21:38 | 354570 | 3600.001 | 5 | 38 | 3.268633 | -2.282109 | 2.595608 | 2.281898 | 11.25713 | 8.167308
2018-04-04 21:40 | 354690 | 3720.0007 | 5 | 38 | 3.230441 | -2.281895 | 2.595608 | 2.357961 | 11.25713 | 8.414534
2018-04-04 21:42 | 354810 | 3840.0003 | 5 | 38 | 3.180776 | -2.281974 | 2.595608 | 2.434029 | 11.25713 | 8.658466
2018-04-04 21:44 | 354930 | 3960.0002 | 5 | 38 | 3.113665 | -2.282151 | 2.595608 | 2.510094 | 11.25713 | 8.898003
2018-04-04 21:46 | 355050 | 4080.0014 | 5 | 38 | 3.012644 | -2.282125 | 2.595608 | 2.58615 | 11.25713 | 9.131281
2018-04-04 21:46 | 355061.5 | 4091.5054 | 5 | 38 | 2.999995 | -2.282125 | 2.595608 | 2.593439 | 11.25713 | 9.153194
2018-04-04 21:48 | 355181.5 | 120.0014 | 6 | 38 | 3.574785 | 0 | 2.595608 | 2.593454 | 11.25713 | 9.153239
2018-04-04 21:50 | 355301.5 | 240.001 | 6 | 38 | 3.611512 | 0 | 2.595608 | 2.593454 | 11.25713 | 9.153239
2018-04-04 21:51 | 355361.5 | 300.0024 | 6 | 38 | 3.621262 | 0 | 2.595608 | 2.593454 | 11.25713 | 9.153239
2018-04-04 21:51 | 355361.6 | 0.0027 | 7 | 39 | 3.621451 | 0 | 0 | 0 | 0 | 0
2018-04-04 21:53 | 355481.6 | 120.0022 | 2 | 39 | 4.200219 | 3.926409 | 0.1451352 | 1.018e-09 | 0.606962 | 3.687e-09
2018-04-04 21:55 | 355601.6 | 240.0011 | 2 | 39 | 4.200131 | 3.545403 | 0.2695703 | 1.018e-09 | 1.129615 | 3.687e-09
2018-04-04 21:57 | 355709.5 | 347.8958 | 2 | 39 | 4.200148 | 3.259979 | 0.3713753 | 1.018e-09 | 1.557215 | 3.687e-09
2018-04-04 21:59 | 355829.5 | 120.0008 | 3 | 39 | 4.224761 | 3.259903 | 0.4796616 | 1.018e-09 | 2.013309 | 3.687e-09
2018-04-04 22:01 | 355949.5 | 240.0012 | 3 | 39 | 4.248302 | 3.259979 | 0.588334 | 1.018e-09 | 2.473707 | 3.687e-09
2018-04-04 22:03 | 356069.5 | 360.0018 | 3 | 39 | 4.272421 | 3.25993 | 0.6970011 | 1.018e-09 | 2.936655 | 3.687e-09
2018-04-04 22:05 | 356189.5 | 480.0015 | 3 | 39 | 4.298392 | 3.259981 | 0.8056439 | 1.018e-09 | 3.402215 | 3.687e-09
2018-04-04 22:07 | 356309.5 | 600.0004 | 3 | 39 | 4.326523 | 3.259951 | 0.9143154 | 1.018e-09 | 3.870837 | 3.687e-09
2018-04-04 22:09 | 356429.5 | 720.0002 | 3 | 39 | 4.356385 | 3.259895 | 1.022955 | 1.018e-09 | 4.342475 | 3.687e-09
2018-04-04 22:11 | 356549.5 | 840.0015 | 3 | 39 | 4.388173 | 3.260061 | 1.13163 | 1.018e-09 | 4.817623 | 3.687e-09
2018-04-04 22:13 | 356669.5 | 960.0004 | 3 | 39 | 4.400162 | 3.064896 | 1.238096 | 1.018e-09 | 5.285856 | 3.687e-09
2018-04-04 22:15 | 356789.5 | 1080.0002 | 3 | 39 | 4.400165 | 2.817263 | 1.336017 | 1.018e-09 | 5.716722 | 3.687e-09
2018-04-04 22:17 | 356909.5 | 1200.0008 | 3 | 39 | 4.400165 | 2.604654 | 1.426265 | 1.018e-09 | 6.113829 | 3.687e-09
2018-04-04 22:19 | 357029.5 | 1320.0021 | 3 | 39 | 4.400171 | 2.423822 | 1.509984 | 1.018e-09 | 6.482203 | 3.687e-09
2018-04-04 22:21 | 357149.5 | 1440.0002 | 3 | 39 | 4.400168 | 2.267731 | 1.588079 | 1.018e-09 | 6.825832 | 3.687e-09
2018-04-04 22:23 | 357269.5 | 1560.0001 | 3 | 39 | 4.400156 | 2.132458 | 1.661341 | 1.018e-09 | 7.148196 | 3.687e-09
2018-04-04 22:25 | 357389.5 | 1680.0013 | 3 | 39 | 4.400082 | 2.013042 | 1.730391 | 1.018e-09 | 7.452021 | 3.687e-09
2018-04-04 22:27 | 357509.5 | 1800.001 | 3 | 39 | 4.400095 | 1.907425 | 1.795715 | 1.018e-09 | 7.739456 | 3.687e-09
2018-04-04 22:29 | 357629.5 | 1920.0001 | 3 | 39 | 4.400095 | 1.808817 | 1.857642 | 1.018e-09 | 8.011938 | 3.687e-09
2018-04-04 22:31 | 357749.5 | 2040.0004 | 3 | 39 | 4.400079 | 1.716706 | 1.916376 | 1.018e-09 | 8.270376 | 3.687e-09
2018-04-04 22:33 | 357869.5 | 2160.0002 | 3 | 39 | 4.40007 | 1.631258 | 1.972158 | 1.018e-09 | 8.515822 | 3.687e-09
2018-04-04 22:35 | 357989.5 | 2280.0016 | 3 | 39 | 4.400026 | 1.551865 | 2.025204 | 1.018e-09 | 8.749229 | 3.687e-09
2018-04-04 22:37 | 358109.5 | 2400.0003 | 3 | 39 | 4.400086 | 1.478498 | 2.075714 | 1.018e-09 | 8.971478 | 3.687e-09
2018-04-04 22:39 | 358229.5 | 2520.001 | 3 | 39 | 4.400049 | 1.406415 | 2.1238 | 1.018e-09 | 9.183058 | 3.687e-09
2018-04-04 22:41 | 358349.5 | 2640.0008 | 3 | 39 | 4.400134 | 1.337051 | 2.169511 | 1.018e-09 | 9.384191 | 3.687e-09
2018-04-04 22:43 | 358469.5 | 2760.0012 | 3 | 39 | 4.400022 | 1.269476 | 2.212939 | 1.018e-09 | 9.575275 | 3.687e-09
2018-04-04 22:45 | 358589.5 | 2880.0003 | 3 | 39 | 4.400034 | 1.206908 | 2.254206 | 1.018e-09 | 9.756855 | 3.687e-09
2018-04-04 22:47 | 358709.5 | 3000 | 3 | 39 | 4.40007 | 1.147109 | 2.293428 | 1.018e-09 | 9.929436 | 3.687e-09
2018-04-04 22:49 | 358829.5 | 3120.0012 | 3 | 39 | 4.399989 | 1.087294 | 2.330678 | 1.018e-09 | 10.09334 | 3.687e-09
2018-04-04 22:51 | 358949.5 | 3240.0019 | 3 | 39 | 4.400047 | 1.031563 | 2.36601 | 1.018e-09 | 10.2488 | 3.687e-09
2018-04-04 22:53 | 359069.5 | 3360.0001 | 3 | 39 | 4.400105 | 0.9779119 | 2.399492 | 1.018e-09 | 10.39612 | 3.687e-09
2018-04-04 22:55 | 359189.5 | 3480.0011 | 3 | 39 | 4.400057 | 0.924757 | 2.431188 | 1.018e-09 | 10.53559 | 3.687e-09
2018-04-04 22:57 | 359309.5 | 3600.0002 | 3 | 39 | 4.400106 | 0.8753643 | 2.46117 | 1.018e-09 | 10.66751 | 3.687e-09
2018-04-04 22:59 | 359429.5 | 3720.0016 | 3 | 39 | 4.400041 | 0.8273134 | 2.489526 | 1.018e-09 | 10.79228 | 3.687e-09
2018-04-04 23:01 | 359549.5 | 3840.0011 | 3 | 39 | 4.400055 | 0.7812252 | 2.516312 | 1.018e-09 | 10.91014 | 3.687e-09
2018-04-04 23:03 | 359669.5 | 3960.0002 | 3 | 39 | 4.400074 | 0.737813 | 2.541614 | 1.018e-09 | 11.02147 | 3.687e-09
2018-04-04 23:05 | 359789.5 | 4080.0001 | 3 | 39 | 4.399999 | 0.6964483 | 2.565512 | 1.018e-09 | 11.12662 | 3.687e-09
2018-04-04 23:07 | 359909.5 | 4200.0004 | 3 | 39 | 4.400038 | 0.657814 | 2.588085 | 1.018e-09 | 11.22594 | 3.687e-09
2018-04-04 23:07 | 359929.3 | 4219.7357 | 3 | 39 | 4.400087 | 0.6519909 | 2.591676 | 1.018e-09 | 11.24174 | 3.687e-09
2018-04-04 23:09 | 360049.3 | 120.0007 | 4 | 39 | 4.29074 | 0 | 2.591676 | 1.018e-09 | 11.24174 | 3.687e-09
2018-04-04 23:11 | 360169.3 | 240.003 | 4 | 39 | 4.279028 | 0 | 2.591676 | 1.018e-09 | 11.24174 | 3.687e-09
2018-04-04 23:12 | 360229.3 | 300.0034 | 4 | 39 | 4.275876 | 0 | 2.591676 | 1.018e-09 | 11.24174 | 3.687e-09
2018-04-04 23:14 | 360349.4 | 120.0008 | 5 | 39 | 3.942524 | -2.281846 | 2.591676 | 0.07605875 | 11.24174 | 0.3033111
2018-04-04 23:16 | 360469.4 | 240.0013 | 5 | 39 | 3.898912 | -2.282166 | 2.591676 | 0.1521224 | 11.24174 | 0.6014377
2018-04-04 23:18 | 360589.4 | 360.001 | 5 | 39 | 3.86272 | -2.282 | 2.591676 | 0.2281816 | 11.24174 | 0.8965876
2018-04-04 23:20 | 360709.4 | 480.0006 | 5 | 39 | 3.829017 | -2.281895 | 2.591676 | 0.3042384 | 11.24174 | 1.189079
2018-04-04 23:22 | 360829.4 | 600.0004 | 5 | 39 | 3.796983 | -2.281768 | 2.591676 | 0.3803168 | 11.24174 | 1.479157
2018-04-04 23:24 | 360949.4 | 720.001 | 5 | 39 | 3.765674 | -2.282187 | 2.591676 | 0.4563838 | 11.24174 | 1.766789
2018-04-04 23:26 | 361069.4 | 840.0008 | 5 | 39 | 3.734704 | -2.282134 | 2.591676 | 0.5324467 | 11.24174 | 2.052036
2018-04-04 23:28 | 361189.4 | 960.0021 | 5 | 39 | 3.705118 | -2.28217 | 2.591676 | 0.608515 | 11.24174 | 2.334993
2018-04-04 23:30 | 361309.4 | 1080.001 | 5 | 39 | 3.677684 | -2.282059 | 2.591676 | 0.6845807 | 11.24174 | 2.615769
2018-04-04 23:32 | 361429.4 | 1200.0016 | 5 | 39 | 3.652707 | -2.281844 | 2.591676 | 0.7606418 | 11.24174 | 2.89453
2018-04-04 23:34 | 361549.4 | 1320.0012 | 5 | 39 | 3.629357 | -2.28219 | 2.591676 | 0.8367028 | 11.24174 | 3.171465
2018-04-04 23:36 | 361669.4 | 1440.001 | 5 | 39 | 3.607091 | -2.282199 | 2.591676 | 0.9127637 | 11.24174 | 3.446667
2018-04-04 23:38 | 361789.4 | 1560.0016 | 5 | 39 | 3.585996 | -2.282173 | 2.591676 | 0.9888282 | 11.24174 | 3.720231
2018-04-04 23:40 | 361909.4 | 1680.0012 | 5 | 39 | 3.566137 | -2.281849 | 2.591676 | 1.064903 | 11.24174 | 3.992272
2018-04-04 23:42 | 362029.4 | 1800.0001 | 5 | 39 | 3.546944 | -2.281847 | 2.591676 | 1.140965 | 11.24174 | 4.262786
2018-04-04 23:44 | 362149.4 | 1920.0007 | 5 | 39 | 3.528589 | -2.282127 | 2.591676 | 1.217021 | 11.24174 | 4.531846
2018-04-04 23:46 | 362269.4 | 2040.0013 | 5 | 39 | 3.511471 | -2.282104 | 2.591676 | 1.293093 | 11.24174 | 4.799615
2018-04-04 23:48 | 362389.4 | 2160.0001 | 5 | 39 | 3.495121 | -2.282219 | 2.591676 | 1.369156 | 11.24174 | 5.066082
2018-04-04 23:50 | 362509.4 | 2280.0015 | 5 | 39 | 3.479496 | -2.281895 | 2.591676 | 1.445225 | 11.24174 | 5.331355
2018-04-04 23:52 | 362629.4 | 2400.0012 | 5 | 39 | 3.464164 | -2.281993 | 2.591676 | 1.521288 | 11.24174 | 5.595431
2018-04-04 23:54 | 362749.4 | 2520.0001 | 5 | 39 | 3.44891 | -2.282151 | 2.591676 | 1.597341 | 11.24174 | 5.858312
2018-04-04 23:56 | 362869.4 | 2640.0016 | 5 | 39 | 3.434048 | -2.282063 | 2.591676 | 1.673417 | 11.24174 | 6.120126
2018-04-04 23:58 | 362989.4 | 2760.0012 | 5 | 39 | 3.419529 | -2.281881 | 2.591676 | 1.749476 | 11.24174 | 6.380763
2018-04-05 | 363109.4 | 2880.001 | 5 | 39 | 3.404769 | -2.281917 | 2.591676 | 1.825543 | 11.24174 | 6.640321
2018-04-05 00:02 | 363229.4 | 3000.0015 | 5 | 39 | 3.388315 | -2.282212 | 2.591676 | 1.901617 | 11.24174 | 6.898725
2018-04-05 00:04 | 363349.4 | 3120.0004 | 5 | 39 | 3.37003 | -2.282145 | 2.591676 | 1.977673 | 11.24174 | 7.155742
2018-04-05 00:06 | 363469.4 | 3240.0005 | 5 | 39 | 3.349999 | -2.282133 | 2.591676 | 2.053738 | 11.24174 | 7.411327
2018-04-05 00:08 | 363589.4 | 3360.0007 | 5 | 39 | 3.32858 | -2.282228 | 2.591676 | 2.129806 | 11.24174 | 7.665366
2018-04-05 00:10 | 363709.4 | 3480.0004 | 5 | 39 | 3.302913 | -2.28209 | 2.591676 | 2.205877 | 11.24174 | 7.917624
2018-04-05 00:12 | 363829.4 | 3600.0001 | 5 | 39 | 3.271994 | -2.281947 | 2.591676 | 2.281935 | 11.24174 | 8.167698
2018-04-05 00:14 | 363949.4 | 3720.0008 | 5 | 39 | 3.23395 | -2.282098 | 2.591676 | 2.358014 | 11.24174 | 8.415234
2018-04-05 00:16 | 364069.4 | 3840.0005 | 5 | 39 | 3.18532 | -2.282126 | 2.591676 | 2.43407 | 11.24174 | 8.659432
2018-04-05 00:18 | 364189.4 | 3960.001 | 5 | 39 | 3.119038 | -2.282206 | 2.591676 | 2.51014 | 11.24174 | 8.89937
2018-04-05 00:20 | 364309.4 | 4080.0007 | 5 | 39 | 3.018957 | -2.282221 | 2.591676 | 2.586217 | 11.24174 | 9.133153
2018-04-05 00:20 | 364326.4 | 4097.0248 | 5 | 39 | 2.999998 | -2.281812 | 2.591676 | 2.596996 | 11.24174 | 9.165594
2018-04-05 00:22 | 364446.5 | 120.0007 | 6 | 39 | 3.570977 | 0 | 2.591676 | 2.596996 | 11.24174 | 9.165594
2018-04-05 00:24 | 364566.5 | 240.0013 | 6 | 39 | 3.607597 | 0 | 2.591676 | 2.596996 | 11.24174 | 9.165594
2018-04-05 00:25 | 364626.5 | 300.0042 | 6 | 39 | 3.617342 | 0 | 2.591676 | 2.596996 | 11.24174 | 9.165594
2018-04-05 00:25 | 364626.5 | 0.0027 | 7 | 40 | 3.617588 | 0 | 0 | 0 | 0 | 0
2018-04-05 00:27 | 364746.6 | 120.0007 | 2 | 40 | 4.200181 | 3.975758 | 0.1464711 | 0 | 0.6122954 | 0
2018-04-05 00:29 | 364866.6 | 240.0013 | 2 | 40 | 4.200162 | 3.588839 | 0.2724634 | 0 | 1.141489 | 0
2018-04-05 00:31 | 364986.6 | 360.0002 | 2 | 40 | 4.200137 | 3.268059 | 0.3865275 | 0 | 1.620579 | 0
2018-04-05 00:31 | 364990.1 | 363.4881 | 2 | 40 | 4.20013 | 3.259975 | 0.3896846 | 0 | 1.633839 | 0
2018-04-05 00:33 | 365110.1 | 120.0014 | 3 | 40 | 4.224422 | 3.259985 | 0.4979724 | 0 | 2.089917 | 0
2018-04-05 00:35 | 365230.1 | 240.0004 | 3 | 40 | 4.247997 | 3.259979 | 0.6066254 | 0 | 2.550196 | 0
2018-04-05 00:37 | 365350.1 | 360.0001 | 3 | 40 | 4.272418 | 3.259916 | 0.7152797 | 0 | 3.013075 | 0
2018-04-05 00:39 | 365470.1 | 480.0006 | 3 | 40 | 4.298683 | 3.259943 | 0.8239629 | 0 | 3.478823 | 0
2018-04-05 00:41 | 365590.1 | 600.0007 | 3 | 40 | 4.327201 | 3.25993 | 0.9326214 | 0 | 3.947441 | 0
2018-04-05 00:43 | 365710.1 | 720.001 | 3 | 40 | 4.357633 | 3.259981 | 1.041265 | 0 | 4.419196 | 0
2018-04-05 00:45 | 365830.1 | 840.0006 | 3 | 40 | 4.389604 | 3.259947 | 1.14993 | 0 | 4.894441 | 0
2018-04-05 00:47 | 365950.1 | 960.0005 | 3 | 40 | 4.400157 | 3.054256 | 1.256127 | 0 | 5.36154 | 0
2018-04-05 00:49 | 366070.1 | 1080.0001 | 3 | 40 | 4.400126 | 2.808432 | 1.353747 | 0 | 5.791084 | 0
2018-04-05 00:51 | 366190.1 | 1200.0013 | 3 | 40 | 4.400151 | 2.59803 | 1.443748 | 0 | 6.187103 | 0
2018-04-05 00:53 | 366310.1 | 1320.0011 | 3 | 40 | 4.400086 | 2.41666 | 1.52726 | 0 | 6.554568 | 0
2018-04-05 00:55 | 366430.1 | 1440.0009 | 3 | 40 | 4.400123 | 2.261627 | 1.605179 | 0 | 6.897422 | 0
2018-04-05 00:57 | 366550.1 | 1560.0022 | 3 | 40 | 4.400116 | 2.126516 | 1.67827 | 0 | 7.21903 | 0
2018-04-05 00:59 | 366670.1 | 1680.0011 | 3 | 40 | 4.400075 | 2.006996 | 1.747126 | 0 | 7.522005 | 0
2018-04-05 01:01 | 366790.1 | 1800.0009 | 3 | 40 | 4.400126 | 1.900398 | 1.812221 | 0 | 7.808433 | 0
2018-04-05 01:03 | 366910.1 | 1920.0014 | 3 | 40 | 4.400107 | 1.800948 | 1.873865 | 0 | 8.079669 | 0
2018-04-05 01:05 | 367030.1 | 2040.0011 | 3 | 40 | 4.400021 | 1.707529 | 1.932321 | 0 | 8.336881 | 0
2018-04-05 01:07 | 367150.1 | 2160.0009 | 3 | 40 | 4.400087 | 1.621857 | 1.987794 | 0 | 8.580969 | 0
2018-04-05 01:09 | 367270.1 | 2280.0013 | 3 | 40 | 4.400067 | 1.542203 | 2.040509 | 0 | 8.81292 | 0
2018-04-05 01:11 | 367390.1 | 2400.0011 | 3 | 40 | 4.400007 | 1.46667 | 2.090656 | 0 | 9.03357 | 0
2018-04-05 01:13 | 367510.1 | 2520.0001 | 3 | 40 | 4.40009 | 1.395067 | 2.138346 | 0 | 9.243409 | 0
2018-04-05 01:15 | 367630.1 | 2640.0006 | 3 | 40 | 4.400114 | 1.326174 | 2.183684 | 0 | 9.442901 | 0
2018-04-05 01:17 | 367750.1 | 2760.0011 | 3 | 40 | 4.400058 | 1.259453 | 2.226776 | 0 | 9.632511 | 0
2018-04-05 01:19 | 367870.1 | 2880.0009 | 3 | 40 | 4.400089 | 1.196732 | 2.267693 | 0 | 9.812544 | 0
2018-04-05 01:21 | 367990.1 | 3000.0014 | 3 | 40 | 4.400073 | 1.134336 | 2.306535 | 0 | 9.983455 | 0
2018-04-05 01:23 | 368110.1 | 3120.0004 | 3 | 40 | 4.400095 | 1.076456 | 2.343364 | 0 | 10.14551 | 0
2018-04-05 01:25 | 368230.1 | 3240.0019 | 3 | 40 | 4.400069 | 1.019343 | 2.378278 | 0 | 10.29913 | 0
2018-04-05 01:27 | 368350.1 | 3360.0002 | 3 | 40 | 4.400052 | 0.9654741 | 2.411351 | 0 | 10.44465 | 0
2018-04-05 01:29 | 368470.1 | 3480.0013 | 3 | 40 | 4.400121 | 0.9140568 | 2.442657 | 0 | 10.5824 | 0
2018-04-05 01:31 | 368590.1 | 3600.0012 | 3 | 40 | 4.400069 | 0.8639059 | 2.472265 | 0 | 10.71268 | 0
2018-04-05 01:33 | 368710.1 | 3720.0016 | 3 | 40 | 4.400067 | 0.8158445 | 2.500258 | 0 | 10.83585 | 0
2018-04-05 01:35 | 368830.1 | 3840.0032 | 3 | 40 | 4.400023 | 0.7704821 | 2.526693 | 0 | 10.95216 | 0
2018-04-05 01:37 | 368950.1 | 3960.0013 | 3 | 40 | 4.400056 | 0.7275105 | 2.551654 | 0 | 11.06199 | 0
2018-04-05 01:39 | 369070.1 | 4080.0017 | 3 | 40 | 4.400062 | 0.687396 | 2.57523 | 0 | 11.16573 | 0
2018-04-05 01:41 | 369179.2 | 4189.1355 | 3 | 40 | 4.400096 | 0.6519995 | 2.595517 | 0 | 11.25499 | 0
2018-04-05 01:43 | 369299.3 | 120.0001 | 4 | 40 | 4.290426 | 0 | 2.595517 | 0 | 11.25499 | 0
2018-04-05 01:45 | 369419.3 | 240.0007 | 4 | 40 | 4.278666 | 0 | 2.595517 | 0 | 11.25499 | 0
2018-04-05 01:46 | 369479.3 | 300.0027 | 4 | 40 | 4.275544 | 0 | 2.595517 | 0 | 11.25499 | 0
2018-04-05 01:48 | 369599.4 | 120.0008 | 5 | 40 | 3.940803 | -2.282142 | 2.595517 | 0.07605768 | 11.25499 | 0.3031934
2018-04-05 01:50 | 369719.4 | 240.0012 | 5 | 40 | 3.897009 | -2.28205 | 2.595517 | 0.1521202 | 11.25499 | 0.6011751
2018-04-05 01:52 | 369839.4 | 360.001 | 5 | 40 | 3.860662 | -2.281847 | 2.595517 | 0.2281859 | 11.25499 | 0.8962018
2018-04-05 01:54 | 369959.4 | 480.0001 | 5 | 40 | 3.82658 | -2.281876 | 2.595517 | 0.304245 | 11.25499 | 1.188529
2018-04-05 01:56 | 370079.4 | 600.0013 | 5 | 40 | 3.794456 | -2.281994 | 2.595517 | 0.3803144 | 11.25499 | 1.478384
2018-04-05 01:58 | 370199.4 | 720.0012 | 5 | 40 | 3.763118 | -2.282188 | 2.595517 | 0.456378 | 11.25499 | 1.765813
2018-04-05 02:00 | 370319.4 | 840.0002 | 5 | 40 | 3.732207 | -2.281871 | 2.595517 | 0.5324401 | 11.25499 | 2.050862
2018-04-05 02:02 | 370439.4 | 960.0018 | 5 | 40 | 3.702736 | -2.28218 | 2.595517 | 0.6085055 | 11.25499 | 2.333622
2018-04-05 02:04 | 370559.4 | 1080.0013 | 5 | 40 | 3.675527 | -2.281794 | 2.595517 | 0.6845615 | 11.25499 | 2.614186
2018-04-05 02:06 | 370679.4 | 1200.0011 | 5 | 40 | 3.650366 | -2.282096 | 2.595517 | 0.7606245 | 11.25499 | 2.892787
2018-04-05 02:08 | 370799.4 | 1320.0009 | 5 | 40 | 3.627107 | -2.281862 | 2.595517 | 0.8366923 | 11.25499 | 3.169571
2018-04-05 02:10 | 370919.4 | 1440.0013 | 5 | 40 | 3.605 | -2.281932 | 2.595517 | 0.9127648 | 11.25499 | 3.444649
2018-04-05 02:12 | 371039.4 | 1560.0012 | 5 | 40 | 3.583683 | -2.282197 | 2.595517 | 0.9888263 | 11.25499 | 3.718035
2018-04-05 02:14 | 371159.4 | 1680.0002 | 5 | 40 | 3.56333 | -2.281854 | 2.595517 | 1.064894 | 11.25499 | 3.989862
2018-04-05 02:16 | 371279.4 | 1800.0009 | 5 | 40 | 3.54365 | -2.281866 | 2.595517 | 1.140957 | 11.25499 | 4.26014
2018-04-05 02:18 | 371399.4 | 1920.0006 | 5 | 40 | 3.525185 | -2.281837 | 2.595517 | 1.217015 | 11.25499 | 4.528949
2018-04-05 02:20 | 371519.4 | 2040.0005 | 5 | 40 | 3.508073 | -2.281969 | 2.595517 | 1.293077 | 11.25499 | 4.796423
2018-04-05 02:22 | 371639.4 | 2160.0017 | 5 | 40 | 3.491363 | -2.282138 | 2.595517 | 1.369146 | 11.25499 | 5.062642
2018-04-05 02:24 | 371759.4 | 2280.0007 | 5 | 40 | 3.475628 | -2.281871 | 2.595517 | 1.445206 | 11.25499 | 5.327593
2018-04-05 02:26 | 371879.4 | 2400.0005 | 5 | 40 | 3.46033 | -2.281798 | 2.595517 | 1.521278 | 11.25499 | 5.591407
2018-04-05 02:28 | 371999.4 | 2520.001 | 5 | 40 | 3.445703 | -2.282157 | 2.595517 | 1.597344 | 11.25499 | 5.854058
2018-04-05 02:30 | 372119.4 | 2640.0001 | 5 | 40 | 3.431387 | -2.28202 | 2.595517 | 1.673398 | 11.25499 | 6.115573
2018-04-05 02:32 | 372239.4 | 2760.0006 | 5 | 40 | 3.41668 | -2.282033 | 2.595517 | 1.749471 | 11.25499 | 6.376057
2018-04-05 02:34 | 372359.4 | 2880.0003 | 5 | 40 | 3.400891 | -2.281801 | 2.595517 | 1.825537 | 11.25499 | 6.635357
2018-04-05 02:36 | 372479.4 | 3000.0002 | 5 | 40 | 3.383983 | -2.282074 | 2.595517 | 1.9016 | 11.25499 | 6.893402
2018-04-05 02:38 | 372599.4 | 3120.0014 | 5 | 40 | 3.365813 | -2.28182 | 2.595517 | 1.977676 | 11.25499 | 7.150158
2018-04-05 02:40 | 372719.4 | 3240.0019 | 5 | 40 | 3.345806 | -2.282074 | 2.595517 | 2.053731 | 11.25499 | 7.405399
2018-04-05 02:42 | 372839.4 | 3360.0001 | 5 | 40 | 3.322934 | -2.282074 | 2.595517 | 2.129809 | 11.25499 | 7.659084
2018-04-05 02:44 | 372959.4 | 3480.0006 | 5 | 40 | 3.296544 | -2.281766 | 2.595517 | 2.205873 | 11.25499 | 7.910864
2018-04-05 02:46 | 373079.4 | 3600.0011 | 5 | 40 | 3.26484 | -2.282206 | 2.595517 | 2.281935 | 11.25499 | 8.160436
2018-04-05 02:48 | 373199.4 | 3720.0001 | 5 | 40 | 3.2261 | -2.282131 | 2.595517 | 2.358004 | 11.25499 | 8.40737
2018-04-05 02:50 | 373319.4 | 3840.0023 | 5 | 40 | 3.17646 | -2.282072 | 2.595517 | 2.43408 | 11.25499 | 8.650994
2018-04-05 02:52 | 373439.4 | 3960.0004 | 5 | 40 | 3.109038 | -2.281798 | 2.595517 | 2.510141 | 11.25499 | 8.890179
2018-04-05 02:54 | 373559.4 | 4080.0009 | 5 | 40 | 3.00697 | -2.282197 | 2.595517 | 2.586205 | 11.25499 | 9.123096
2018-04-05 02:54 | 373565.7 | 4086.3144 | 5 | 40 | 2.999999 | -2.282112 | 2.595517 | 2.590217 | 11.25499 | 9.135146
2018-04-05 02:56 | 373685.7 | 120.0004 | 6 | 40 | 3.574317 | 0 | 2.595517 | 2.590217 | 11.25499 | 9.135146
2018-04-05 02:58 | 373805.7 | 240.0009 | 6 | 40 | 3.611156 | 0 | 2.595517 | 2.590217 | 11.25499 | 9.135146
2018-04-05 02:59 | 373865.7 | 300.0015 | 6 | 40 | 3.620965 | 0 | 2.595517 | 2.590217 | 11.25499 | 9.135146
2018-04-05 02:59 | 373865.6813 | 0.0048 | 7 | 41 | 3.620754 | 0 | 0 | 0 | 0 | 0
2018-04-05 03:01 | 373985.8 | 120.0007 | 2 | 41 | 4.200223 | 3.949615 | 0.1457125 | 0 | 0.6093081 | 0
2018-04-05 03:03 | 374105.8 | 240.0012 | 2 | 41 | 4.200181 | 3.568546 | 0.2709159 | 0 | 1.135188 | 0
2018-04-05 03:05 | 374222.9 | 357.1326 | 2 | 41 | 4.200232 | 3.259987 | 0.3817756 | 0 | 1.600819 | 0
2018-04-05 03:07 | 374342.9 | 120.0007 | 3 | 41 | 4.224576 | 3.259924 | 0.4900483 | 0 | 2.056859 | 0
2018-04-05 03:09 | 374462.9 | 240.0005 | 3 | 41 | 4.247651 | 3.259991 | 0.5987219 | 0 | 2.517219 | 0
2018-04-05 03:11 | 374582.9 | 360.001 | 3 | 41 | 4.271514 | 3.259975 | 0.7073826 | 0 | 2.980052 | 0
2018-04-05 03:13 | 374702.9 | 480.0007 | 3 | 41 | 4.297616 | 3.259979 | 0.8160415 | 0 | 3.445585 | 0
2018-04-05 03:15 | 374822.9 | 600.0005 | 3 | 41 | 4.326084 | 3.259979 | 0.9246928 | 0 | 3.914056 | 0
2018-04-05 03:17 | 374942.9 | 720.002 | 3 | 41 | 4.356341 | 3.260057 | 1.033369 | 0 | 4.385828 | 0
2018-04-05 03:19 | 375062.9 | 840.0001 | 3 | 41 | 4.387909 | 3.259962 | 1.142012 | 0 | 4.860818 | 0
2018-04-05 03:21 | 375182.9 | 960.0016 | 3 | 41 | 4.400187 | 3.070013 | 1.24858 | 0 | 5.329484 | 0
2018-04-05 03:23 | 375302.9 | 1080.0013 | 3 | 41 | 4.400201 | 2.821661 | 1.346663 | 0 | 5.761066 | 0
2018-04-05 03:25 | 375422.9 | 1200.002 | 3 | 41 | 4.400071 | 2.60602 | 1.437027 | 0 | 6.158684 | 0
2018-04-05 03:27 | 375542.9 | 1320.0015 | 3 | 41 | 4.400197 | 2.426022 | 1.520817 | 0 | 6.527369 | 0
2018-04-05 03:29 | 375662.9 | 1440.0014 | 3 | 41 | 4.400112 | 2.26829 | 1.598985 | 0 | 6.871319 | 0
2018-04-05 03:31 | 375782.9 | 1560.0012 | 3 | 41 | 4.400136 | 2.132833 | 1.672286 | 0 | 7.193855 | 0
2018-04-05 03:33 | 375902.9 | 1680.001 | 3 | 41 | 4.400144 | 2.014297 | 1.741351 | 0 | 7.497749 | 0
2018-04-05 03:35 | 376022.9 | 1800.0015 | 3 | 41 | 4.400122 | 1.906162 | 1.806656 | 0 | 7.785099 | 0
2018-04-05 03:37 | 376142.9 | 1920.0016 | 3 | 41 | 4.400133 | 1.806093 | 1.868498 | 0 | 8.057209 | 0
2018-04-05 03:39 | 376262.9 | 2040.0012 | 3 | 41 | 4.40014 | 1.714734 | 1.927133 | 0 | 8.315207 | 0
2018-04-05 03:41 | 376382.9 | 2160.0022 | 3 | 41 | 4.400067 | 1.628595 | 1.98283 | 0 | 8.560282 | 0
2018-04-05 03:43 | 376502.9 | 2280.0011 | 3 | 41 | 4.40005 | 1.548323 | 2.035783 | 0 | 8.793278 | 0
2018-04-05 03:45 | 376622.9 | 2400.0003 | 3 | 41 | 4.400131 | 1.472032 | 2.086125 | 0 | 9.014787 | 0
2018-04-05 03:47 | 376742.9 | 2520.0007 | 3 | 41 | 4.400065 | 1.396617 | 2.133931 | 0 | 9.225138 | 0
2018-04-05 03:49 | 376862.9 | 2640.0015 | 3 | 41 | 4.400049 | 1.325085 | 2.179276 | 0 | 9.424659 | 0
2018-04-05 03:51 | 376982.9 | 2760.0005 | 3 | 41 | 4.400157 | 1.260093 | 2.222333 | 0 | 9.614113 | 0
2018-04-05 03:53 | 377102.9 | 2880.0009 | 3 | 41 | 4.400016 | 1.195097 | 2.263243 | 0 | 9.794119 | 0
2018-04-05 03:55 | 377222.9 | 3000.0007 | 3 | 41 | 4.400143 | 1.134816 | 2.302058 | 0 | 9.964911 | 0
2018-04-05 03:57 | 377342.9 | 3120.0003 | 3 | 41 | 4.400008 | 1.074836 | 2.338865 | 0 | 10.12686 | 0
2018-04-05 03:59 | 377462.9 | 3240.0009 | 3 | 41 | 4.400051 | 1.02008 | 2.373791 | 0 | 10.28054 | 0
2018-04-05 04:01 | 377582.9 | 3360.0015 | 3 | 41 | 4.400065 | 0.9656973 | 2.406897 | 0 | 10.42621 | 0
2018-04-05 04:03 | 377702.9 | 3480.0014 | 3 | 41 | 4.40007 | 0.9138021 | 2.438216 | 0 | 10.56401 | 0
2018-04-05 04:05 | 377822.9 | 3600.0002 | 3 | 41 | 4.400081 | 0.8647404 | 2.467827 | 0 | 10.6943 | 0
2018-04-05 04:07 | 377942.9 | 3720.0009 | 3 | 41 | 4.400081 | 0.8188715 | 2.495875 | 0 | 10.81771 | 0
2018-04-05 04:09 | 378062.9 | 3840.0015 | 3 | 41 | 4.400073 | 0.7744617 | 2.522424 | 0 | 10.93453 | 0
2018-04-05 04:11 | 378182.9 | 3960.0019 | 3 | 41 | 4.400088 | 0.7311401 | 2.547503 | 0 | 11.04488 | 0
2018-04-05 04:13 | 378302.9 | 4080.0009 | 3 | 41 | 4.400014 | 0.6889038 | 2.571158 | 0 | 11.14897 | 0
2018-04-05 04:15 | 378422.9 | 4200.0009 | 3 | 41 | 4.400054 | 0.6525087 | 2.593524 | 0 | 11.24738 | 0
2018-04-05 04:15 | 378425.2 | 4202.2942 | 3 | 41 | 4.400065 | 0.6519995 | 2.593939 | 0 | 11.2492 | 0
2018-04-05 04:17 | 378545.2 | 120.001 | 4 | 41 | 4.2914 | 0 | 2.593941 | 0 | 11.24921 | 0
2018-04-05 04:19 | 378665.2 | 240.0002 | 4 | 41 | 4.27975 | 0 | 2.593941 | 0 | 11.24921 | 0
2018-04-05 04:20 | 378725.2 | 300.0034 | 4 | 41 | 4.276583 | 0 | 2.593941 | 0 | 11.24921 | 0
2018-04-05 04:22 | 378845.3 | 120.0002 | 5 | 41 | 3.944837 | -2.282177 | 2.593941 | 0.07605682 | 11.24921 | 0.3034603
2018-04-05 04:24 | 378965.3 | 240.0008 | 5 | 41 | 3.901407 | -2.282179 | 2.593941 | 0.1521242 | 11.24921 | 0.6017868
2018-04-05 04:26 | 379085.3 | 360.001 | 5 | 41 | 3.865164 | -2.281801 | 2.593941 | 0.2281877 | 11.24921 | 0.897144
2018-04-05 04:28 | 379205.3 | 480.0005 | 5 | 41 | 3.831404 | -2.282173 | 2.593941 | 0.3042543 | 11.24921 | 1.189855
2018-04-05 04:30 | 379325.3 | 600.0011 | 5 | 41 | 3.799551 | -2.282111 | 2.593941 | 0.3803116 | 11.24921 | 1.480042
2018-04-05 04:32 | 379445.3 | 720.0011 | 5 | 41 | 3.768271 | -2.282016 | 2.593941 | 0.4563813 | 11.24921 | 1.76788
2018-04-05 04:34 | 379565.3 | 840.0001 | 5 | 41 | 3.737382 | -2.282206 | 2.593941 | 0.5324458 | 11.24921 | 2.053334
2018-04-05 04:36 | 379685.3 | 960.0012 | 5 | 41 | 3.707649 | -2.282151 | 2.593941 | 0.6085136 | 11.24921 | 2.336488
2018-04-05 04:38 | 379805.3 | 1080.0013 | 5 | 41 | 3.680275 | -2.281801 | 2.593941 | 0.6845734 | 11.24921 | 2.617435
2018-04-05 04:40 | 379925.3 | 1200.0012 | 5 | 41 | 3.654999 | -2.28221 | 2.593941 | 0.7606433 | 11.24921 | 2.896418
2018-04-05 04:42 | 380045.3 | 1320.0026 | 5 | 41 | 3.631622 | -2.282153 | 2.593941 | 0.8367112 | 11.24921 | 3.173549
2018-04-05 04:44 | 380165.3 | 1440.0006 | 5 | 41 | 3.60931 | -2.282162 | 2.593941 | 0.9127727 | 11.24921 | 3.448921
2018-04-05 04:46 | 380285.3 | 1560.0006 | 5 | 41 | 3.587821 | -2.281895 | 2.593941 | 0.9888373 | 11.24921 | 3.722638
2018-04-05 04:48 | 380405.3 | 1680 | 5 | 41 | 3.567185 | -2.281862 | 2.593941 | 1.064898 | 11.24921 | 3.994739
2018-04-05 04:50 | 380525.3 | 1800 | 5 | 41 | 3.547484 | -2.28219 | 2.593941 | 1.140958 | 11.24921 | 4.265303
2018-04-05 04:52 | 380645.3 | 1920.0017 | 5 | 41 | 3.529142 | -2.282186 | 2.593941 | 1.217029 | 11.24921 | 4.534459
2018-04-05 04:54 | 380765.3 | 2040.0002 | 5 | 41 | 3.511906 | -2.28196 | 2.593941 | 1.293085 | 11.24921 | 4.802212
2018-04-05 04:56 | 380885.3 | 2160.0011 | 5 | 41 | 3.495347 | -2.281905 | 2.593941 | 1.369158 | 11.24921 | 5.068734
2018-04-05 04:58 | 381005.3 | 2280.0004 | 5 | 41 | 3.479602 | -2.281827 | 2.593941 | 1.445211 | 11.24921 | 5.333965
2018-04-05 05:00 | 381125.3 | 2400.0007 | 5 | 41 | 3.463879 | -2.281836 | 2.593941 | 1.521276 | 11.24921 | 5.598041
2018-04-05 05:02 | 381245.3 | 2520.0012 | 5 | 41 | 3.448535 | -2.28217 | 2.593941 | 1.597344 | 11.24921 | 5.860942
2018-04-05 05:04 | 381365.3 | 2640 | 5 | 41 | 3.433625 | -2.281827 | 2.593941 | 1.673406 | 11.24921 | 6.122681
2018-04-05 05:06 | 381485.3 | 2760.0011 | 5 | 41 | 3.418784 | -2.281857 | 2.593941 | 1.749467 | 11.24921 | 6.383283
2018-04-05 05:08 | 381605.3 | 2880.0004 | 5 | 41 | 3.403275 | -2.2818 | 2.593941 | 1.825539 | 11.24921 | 6.642768
2018-04-05 05:10 | 381725.3 | 3000.0004 | 5 | 41 | 3.386802 | -2.281871 | 2.593941 | 1.901607 | 11.24921 | 6.901027
2018-04-05 05:12 | 381845.3 | 3120.001 | 5 | 41 | 3.368832 | -2.282096 | 2.593941 | 1.977666 | 11.24921 | 7.157954
2018-04-05 05:14 | 381965.3 | 3240.0001 | 5 | 41 | 3.348758 | -2.281783 | 2.593941 | 2.053734 | 11.24921 | 7.413466
2018-04-05 05:16 | 382085.3 | 3360.0013 | 5 | 41 | 3.325833 | -2.281854 | 2.593941 | 2.129805 | 11.24921 | 7.667357
2018-04-05 05:18 | 382205.3 | 3480.0008 | 5 | 41 | 3.299293 | -2.282171 | 2.593941 | 2.205868 | 11.24921 | 7.919349
2018-04-05 05:20 | 382325.3 | 3600.0005 | 5 | 41 | 3.268179 | -2.281932 | 2.593941 | 2.281934 | 11.24921 | 8.169159
2018-04-05 05:22 | 382445.3 | 3720.0009 | 5 | 41 | 3.230278 | -2.282166 | 2.593941 | 2.357993 | 11.24921 | 8.416348
2018-04-05 05:24 | 382565.3 | 3840.0004 | 5 | 41 | 3.180879 | -2.2818 | 2.593941 | 2.434049 | 11.24921 | 8.660252
2018-04-05 05:26 | 382685.3 | 3960.0008 | 5 | 41 | 3.113975 | -2.281827 | 2.593941 | 2.510122 | 11.24921 | 8.899831
2018-04-05 05:28 | 382805.3 | 4080.0011 | 5 | 41 | 3.012741 | -2.281831 | 2.593941 | 2.586185 | 11.24921 | 9.133152
2018-04-05 05:28 | 382816.8 | 4091.4642 | 5 | 41 | 2.999995 | -2.28179 | 2.593941 | 2.593451 | 11.24921 | 9.154998
2018-04-05 05:30 | 382936.8 | 120.0001 | 6 | 41 | 3.573671 | 0 | 2.593941 | 2.593451 | 11.24921 | 9.154998
2018-04-05 05:32 | 383056.8 | 240.0004 | 6 | 41 | 3.610546 | 0 | 2.593941 | 2.593451 | 11.24921 | 9.154998
2018-04-05 05:33 | 383116.8 | 300.0019 | 6 | 41 | 3.620355 | 0 | 2.593941 | 2.593451 | 11.24921 | 9.154998
2018-04-05 05:33 | 383116.9 | 0.0027 | 7 | 42 | 3.620377 | 0 | 0 | 0 | 0 | 0
2018-04-05 05:35 | 383236.9 | 120.0005 | 2 | 42 | 4.200253 | 3.932629 | 0.1452903 | 0 | 0.6075733 | 0
2018-04-05 05:37 | 383356.9 | 240.0001 | 2 | 42 | 4.200205 | 3.55316 | 0.2699711 | 0 | 1.131258 | 0
2018-04-05 05:39 | 383467 | 350.08 | 2 | 42 | 4.200148 | 3.259991 | 0.3739586 | 0 | 1.568025 | 0
2018-04-05 05:41 | 383587 | 120.0003 | 3 | 42 | 4.224814 | 3.259935 | 0.4822268 | 0 | 2.024054 | 0
2018-04-05 05:43 | 383707 | 240.0009 | 3 | 42 | 4.248058 | 3.260006 | 0.5908841 | 0 | 2.484384 | 0
2018-04-05 05:45 | 383827 | 360.0011 | 3 | 42 | 4.271676 | 3.260033 | 0.6995527 | 0 | 2.947281 | 0
2018-04-05 05:47 | 383947 | 480.0017 | 3 | 42 | 4.297746 | 3.259993 | 0.8082198 | 0 | 3.412859 | 0
2018-04-05 05:49 | 384067 | 600.0008 | 3 | 42 | 4.326092 | 3.260027 | 0.9168786 | 0 | 3.881364 | 0
2018-04-05 05:51 | 384187 | 720.0009 | 3 | 42 | 4.356131 | 3.259949 | 1.025537 | 0 | 4.353051 | 0
2018-04-05 05:53 | 384307 | 840.0014 | 3 | 42 | 4.387917 | 3.259962 | 1.134191 | 0 | 4.828072 | 0
2018-04-05 05:55 | 384427 | 960.0013 | 3 | 42 | 4.40021 | 3.066618 | 1.24069 | 0 | 5.296442 | 0
2018-04-05 05:57 | 384547 | 1080.0016 | 3 | 42 | 4.40023 | 2.818638 | 1.338656 | 0 | 5.727509 | 0
2018-04-05 05:59 | 384667 | 1200.002 | 3 | 42 | 4.400174 | 2.606333 | 1.428942 | 0 | 6.12478 | 0
2018-04-05 06:01 | 384787 | 1320.0016 | 3 | 42 | 4.4001 | 2.424295 | 1.512707 | 0 | 6.493361 | 0
2018-04-05 06:03 | 384907 | 1440.0014 | 3 | 42 | 4.400106 | 2.267424 | 1.590855 | 0 | 6.837222 | 0
2018-04-05 06:05 | 385027 | 1560.0022 | 3 | 42 | 4.400169 | 2.130772 | 1.664092 | 0 | 7.159472 | 0
2018-04-05 06:07 | 385147 | 1680.0003 | 3 | 42 | 4.400052 | 2.010572 | 1.733077 | 0 | 7.463016 | 0
2018-04-05 06:09 | 385267 | 1800.0007 | 3 | 42 | 4.400107 | 1.902569 | 1.798271 | 0 | 7.749874 | 0
2018-04-05 06:11 | 385387 | 1920.0003 | 3 | 42 | 4.400115 | 1.803448 | 1.859987 | 0 | 8.021432 | 0
2018-04-05 06:13 | 385507 | 2040.0002 | 3 | 42 | 4.400078 | 1.711874 | 1.91856 | 0 | 8.279161 | 0
2018-04-05 06:15 | 385627 | 2160.0013 | 3 | 42 | 4.400117 | 1.627072 | 1.974181 | 0 | 8.523896 | 0
2018-04-05 06:17 | 385747 | 2280.0009 | 3 | 42 | 4.400113 | 1.546506 | 2.027056 | 0 | 8.756554 | 0
2018-04-05 06:19 | 385867 | 2400.0008 | 3 | 42 | 4.400047 | 1.46963 | 2.077317 | 0 | 8.977704 | 0
2018-04-05 06:21 | 385987 | 2520.0016 | 3 | 42 | 4.400033 | 1.397368 | 2.125104 | 0 | 9.187971 | 0
2018-04-05 06:23 | 386107 | 2640.0006 | 3 | 42 | 4.400095 | 1.329581 | 2.170552 | 0 | 9.387947 | 0
2018-04-05 06:25 | 386227 | 2760.0002 | 3 | 42 | 4.400064 | 1.262859 | 2.213752 | 0 | 9.57803 | 0
2018-04-05 06:27 | 386347 | 2880.0007 | 3 | 42 | 4.400101 | 1.199166 | 2.254776 | 0 | 9.75854 | 0
2018-04-05 06:29 | 386467 | 3000.0007 | 3 | 42 | 4.400075 | 1.137715 | 2.293711 | 0 | 9.929858 | 0
2018-04-05 06:31 | 386587 | 3120.001 | 3 | 42 | 4.400063 | 1.078793 | 2.330634 | 0 | 10.09232 | 0
2018-04-05 06:33 | 386707 | 3240.0018 | 3 | 42 | 4.40005 | 1.022564 | 2.365653 | 0 | 10.2464 | 0
2018-04-05 06:35 | 386827 | 3360.0012 | 3 | 42 | 4.400051 | 0.9690905 | 2.398844 | 0 | 10.39245 | 0
2018-04-05 06:37 | 386947 | 3480.0001 | 3 | 42 | 4.400088 | 0.9184923 | 2.43029 | 0 | 10.53081 | 0
2018-04-05 06:39 | 387067 | 3600.0002 | 3 | 42 | 4.400059 | 0.8687115 | 2.460068 | 0 | 10.66184 | 0
2018-04-05 06:41 | 387187 | 3720.0006 | 3 | 42 | 4.400059 | 0.8225613 | 2.488256 | 0 | 10.78587 | 0
2018-04-05 06:43 | 387307 | 3840.0014 | 3 | 42 | 4.400043 | 0.7780962 | 2.514935 | 0 | 10.90326 | 0
2018-04-05 06:45 | 387427 | 3960.0035 | 3 | 42 | 4.400145 | 0.7361383 | 2.540158 | 0 | 11.01424 | 0
2018-04-05 06:47 | 387547 | 4080.0002 | 3 | 42 | 4.400039 | 0.6946201 | 2.563982 | 0 | 11.11907 | 0
2018-04-05 06:49 | 387667 | 4200.0013 | 3 | 42 | 4.400058 | 0.6563578 | 2.586487 | 0 | 11.21809 | 0
2018-04-05 06:49 | 387681.2 | 4214.1483 | 3 | 42 | 4.400039 | 0.6519947 | 2.589055 | 0 | 11.22939 | 0
2018-04-05 06:51 | 387801.2 | 120.001 | 4 | 42 | 4.29009 | 0 | 2.589055 | 0 | 11.22939 | 0
2018-04-05 06:53 | 387921.2 | 240.0014 | 4 | 42 | 4.278329 | 0 | 2.589055 | 0 | 11.22939 | 0
2018-04-05 06:54 | 387981.2 | 300.002 | 4 | 42 | 4.275116 | 0 | 2.589055 | 0 | 11.22939 | 0
2018-04-05 06:56 | 388101.3118 | 120.0001 | 5 | 42 | 3.94035 | -2.281893 | 2.589055 | 0.07605337 | 11.22939 | 0.3031406
2018-04-05 06:58 | 388221.3121 | 240.0004 | 5 | 42 | 3.896745 | -2.282074 | 2.589055 | 0.1521195 | 11.22939 | 0.6011057
2018-04-05 07:00 | 388341.3132 | 360.0015 | 5 | 42 | 3.860684 | -2.282114 | 2.589055 | 0.2281767 | 11.22939 | 0.8960939
2018-04-05 07:02 | 388461.313 | 480.0013 | 5 | 42 | 3.826827 | -2.282145 | 2.589055 | 0.3042488 | 11.22939 | 1.188485
2018-04-05 07:04 | 388581.3126 | 600.0009 | 5 | 42 | 3.794676 | -2.281957 | 2.589055 | 0.3803093 | 11.22939 | 1.478327
2018-04-05 07:06 | 388701.3129 | 720.0012 | 5 | 42 | 3.763512 | -2.28223 | 2.589055 | 0.4563744 | 11.22939 | 1.765781
2018-04-05 07:08 | 388821.3128 | 840.0011 | 5 | 42 | 3.732814 | -2.281809 | 2.589055 | 0.5324318 | 11.22939 | 2.050852
2018-04-05 07:10 | 388941.3119 | 960.0002 | 5 | 42 | 3.703387 | -2.281882 | 2.589055 | 0.6084949 | 11.22939 | 2.333646
2018-04-05 07:12 | 389061.313 | 1080.0013 | 5 | 42 | 3.676044 | -2.281807 | 2.589055 | 0.6845605 | 11.22939 | 2.614294
2018-04-05 07:14 | 389181.3126 | 1200.0009 | 5 | 42 | 3.650856 | -2.281816 | 2.589055 | 0.7606189 | 11.22939 | 2.892918
2018-04-05 07:16 | 389301.3128 | 1320.0011 | 5 | 42 | 3.627501 | -2.281844 | 2.589055 | 0.8366854 | 11.22939 | 3.16973
2018-04-05 07:18 | 389421.3119 | 1440.0002 | 5 | 42 | 3.605442 | -2.281849 | 2.589055 | 0.9127447 | 11.22939 | 3.444787
2018-04-05 07:20 | 389541.3134 | 1560.0017 | 5 | 42 | 3.584177 | -2.281832 | 2.589055 | 0.988807 | 11.22939 | 3.718211
2018-04-05 07:22 | 389661.313 | 1680.0013 | 5 | 42 | 3.563587 | -2.281898 | 2.589055 | 1.064865 | 11.22939 | 3.990026
2018-04-05 07:24 | 389781.3122 | 1800.0005 | 5 | 42 | 3.544404 | -2.281899 | 2.589055 | 1.140933 | 11.22939 | 4.260361
2018-04-05 07:26 | 389901.3123 | 1920.0006 | 5 | 42 | 3.526298 | -2.281866 | 2.589055 | 1.216992 | 11.22939 | 4.529252
2018-04-05 07:28 | 390021.3125 | 2040.0008 | 5 | 42 | 3.509246 | -2.282164 | 2.589055 | 1.293053 | 11.22939 | 4.796813
2018-04-05 07:30 | 390141.3128 | 2160.0011 | 5 | 42 | 3.492601 | -2.281888 | 2.589055 | 1.369116 | 11.22939 | 5.063108
2018-04-05 07:32 | 390261.3131 | 2280.0014 | 5 | 42 | 3.476627 | -2.281854 | 2.589055 | 1.445179 | 11.22939 | 5.328153
2018-04-05 07:34 | 390381.3132 | 2400.0015 | 5 | 42 | 3.461233 | -2.281886 | 2.589055 | 1.521239 | 11.22939 | 5.59199
2018-04-05 07:36 | 390501.3126 | 2520.0009 | 5 | 42 | 3.446258 | -2.282175 | 2.589055 | 1.597301 | 11.22939 | 5.854686
2018-04-05 07:38 | 390621.3117 | 2640 | 5 | 42 | 3.431478 | -2.281856 | 2.589055 | 1.673362 | 11.22939 | 6.116251
2018-04-05 07:40 | 390741.3126 | 2760.0009 | 5 | 42 | 3.416543 | -2.281832 | 2.589055 | 1.749425 | 11.22939 | 6.37669
2018-04-05 07:42 | 390861.3118 | 2880.0001 | 5 | 42 | 3.400948 | -2.281864 | 2.589055 | 1.825491 | 11.22939 | 6.635988
2018-04-05 07:44 | 390981.312 | 3000.0003 | 5 | 42 | 3.384179 | -2.281888 | 2.589055 | 1.901564 | 11.22939 | 6.894075
2018-04-05 07:46 | 391101.3136 | 3120.0019 | 5 | 42 | 3.366053 | -2.282098 | 2.589055 | 1.977636 | 11.22939 | 7.150842
2018-04-05 07:48 | 391221.3131 | 3240.0014 | 5 | 42 | 3.345684 | -2.282136 | 2.589055 | 2.053697 | 11.22939 | 7.406112
2018-04-05 07:50 | 391341.3119 | 3360.0002 | 5 | 42 | 3.322634 | -2.281957 | 2.589055 | 2.129766 | 11.22939 | 7.659754
2018-04-05 07:52 | 391461.3118 | 3480.0001 | 5 | 42 | 3.2958 | -2.281775 | 2.589055 | 2.205825 | 11.22939 | 7.911476
2018-04-05 07:54 | 391581.3133 | 3600.0016 | 5 | 42 | 3.264422 | -2.282104 | 2.589055 | 2.281891 | 11.22939 | 8.161014
2018-04-05 07:56 | 391701.3132 | 3720.0015 | 5 | 42 | 3.225663 | -2.282098 | 2.589055 | 2.357957 | 11.22939 | 8.407908
2018-04-05 07:58 | 391821.3125 | 3840.0008 | 5 | 42 | 3.175915 | -2.282177 | 2.589055 | 2.434012 | 11.22939 | 8.651434
2018-04-05 08:00 | 391941.3126 | 3960.0009 | 5 | 42 | 3.107261 | -2.281822 | 2.589055 | 2.510086 | 11.22939 | 8.890576
2018-04-05 08:02 | 392061.3119 | 4080.0002 | 5 | 42 | 3.003093 | -2.281792 | 2.589055 | 2.586156 | 11.22939 | 9.123301
2018-04-05 08:02 | 392064.0318 | 4082.7201 | 5 | 42 | 2.99999 | -2.282177 | 2.589055 | 2.587873 | 11.22939 | 9.128454
2018-04-05 08:04 | 392184.1 | 120.0012 | 6 | 42 | 3.574249 | 0 | 2.589055 | 2.587873 | 11.22939 | 9.128454
2018-04-05 08:06 | 392304.1 | 240.0013 | 6 | 42 | 3.611157 | 0 | 2.589055 | 2.587873 | 11.22939 | 9.128454
2018-04-05 08:07 | 392364.1 | 300.0013 | 6 | 42 | 3.620988 | 0 | 2.589055 | 2.587873 | 11.22939 | 9.128454
2018-04-05 08:07 | 392364.1 | 0.0027 | 7 | 43 | 3.620938 | 0 | 0 | 0 | 0 | 0
2018-04-05 08:09 | 392484.2 | 120.0013 | 2 | 43 | 4.200226 | 3.934929 | 0.1453776 | 0 | 0.6079435 | 0
2018-04-05 08:11 | 392604.2 | 240.0005 | 2 | 43 | 4.200176 | 3.554428 | 0.2700627 | 0 | 1.131646 | 0
2018-04-05 08:13 | 392718.9 | 354.7556 | 2 | 43 | 4.200198 | 3.259993 | 0.3784682 | 0 | 1.58697 | 0
2018-04-05 08:15 | 392838.9 | 120.0016 | 3 | 43 | 4.224101 | 3.260004 | 0.4867456 | 0 | 2.042988 | 0
2018-04-05 08:17 | 392958.9 | 240.0012 | 3 | 43 | 4.247801 | 3.259974 | 0.5953977 | 0 | 2.503234 | 0
2018-04-05 08:19 | 393078.9 | 360.0009 | 3 | 43 | 4.27219 | 3.259964 | 0.7040544 | 0 | 2.966098 | 0
2018-04-05 08:21 | 393198.9 | 480.0002 | 3 | 43 | 4.297355 | 3.259962 | 0.8127356 | 0 | 3.431769 | 0
2018-04-05 08:23 | 393318.9 | 600.0013 | 3 | 43 | 4.324905 | 3.259947 | 0.9213849 | 0 | 3.900147 | 0
2018-04-05 08:25 | 393438.9 | 720.0021 | 3 | 43 | 4.354593 | 3.259998 | 1.030059 | 0 | 4.371747 | 0
2018-04-05 08:27 | 393558.9 | 840.0012 | 3 | 43 | 4.386117 | 3.259947 | 1.138719 | 0 | 4.846617 | 0
2018-04-05 08:29 | 393678.9 | 960.0004 | 3 | 43 | 4.400152 | 3.085894 | 1.245625 | 0 | 5.31669 | 0
2018-04-05 08:31 | 393798.9 | 1080.0011 | 3 | 43 | 4.400148 | 2.83757 | 1.344249 | 0 | 5.750653 | 0
2018-04-05 08:33 | 393918.9 | 1200.0003 | 3 | 43 | 4.40012 | 2.624582 | 1.435198 | 0 | 6.150842 | 0
2018-04-05 08:35 | 394038.9 | 1320.0011 | 3 | 43 | 4.400122 | 2.441645 | 1.51956 | 0 | 6.522048 | 0
2018-04-05 08:37 | 394158.9 | 1440.0009 | 3 | 43 | 4.400105 | 2.284145 | 1.598265 | 0 | 6.868361 | 0
2018-04-05 08:39 | 394278.9 | 1560.0008 | 3 | 43 | 4.400148 | 2.145294 | 1.672038 | 0 | 7.192972 | 0
2018-04-05 08:41 | 394398.9 | 1680.0007 | 3 | 43 | 4.400109 | 2.023487 | 1.741473 | 0 | 7.498492 | 0
2018-04-05 08:43 | 394518.9 | 1800.0011 | 3 | 43 | 4.40015 | 1.911905 | 1.80702 | 0 | 7.786906 | 0
2018-04-05 08:45 | 394638.9 | 1920.0002 | 3 | 43 | 4.400098 | 1.811522 | 1.869034 | 0 | 8.059772 | 0
2018-04-05 08:47 | 394758.9 | 2040.0001 | 3 | 43 | 4.400139 | 1.718751 | 1.927845 | 0 | 8.318548 | 0
2018-04-05 08:49 | 394878.9 | 2160.0013 | 3 | 43 | 4.40009 | 1.631295 | 1.983655 | 0 | 8.564116 | 0
2018-04-05 08:51 | 394998.9 | 2280.0012 | 3 | 43 | 4.400087 | 1.548808 | 2.036643 | 0 | 8.797269 | 0
2018-04-05 08:53 | 395118.9 | 2400.0017 | 3 | 43 | 4.400078 | 1.470438 | 2.086957 | 0 | 9.018652 | 0
2018-04-05 08:55 | 395238.9 | 2520.0016 | 3 | 43 | 4.40015 | 1.396873 | 2.134716 | 0 | 9.228797 | 0
2018-04-05 08:57 | 395358.9 | 2640.0013 | 3 | 43 | 4.400076 | 1.325651 | 2.180078 | 0 | 9.428394 | 0
2018-04-05 08:59 | 395478.9 | 2760.0001 | 3 | 43 | 4.400125 | 1.257837 | 2.22312 | 0 | 9.617784 | 0
2018-04-05 09:01 | 395598.9 | 2880.0016 | 3 | 43 | 4.400086 | 1.192445 | 2.26394 | 0 | 9.797395 | 0
2018-04-05 09:03 | 395718.9 | 3000.0013 | 3 | 43 | 4.400127 | 1.131666 | 2.302654 | 0 | 9.967737 | 0
2018-04-05 09:05 | 395838.9 | 3120.0002 | 3 | 43 | 4.400019 | 1.07016 | 2.339345 | 0 | 10.12918 | 0
2018-04-05 09:07 | 395958.9 | 3240.0008 | 3 | 43 | 4.400114 | 1.014598 | 2.374088 | 0 | 10.28205 | 0
2018-04-05 09:09 | 396078.9 | 3360.0013 | 3 | 43 | 4.400039 | 0.9592915 | 2.406981 | 0 | 10.42679 | 0
2018-04-05 09:11 | 396198.9 | 3480.001 | 3 | 43 | 4.400095 | 0.9077034 | 2.438091 | 0 | 10.56367 | 0
2018-04-05 09:13 | 396318.9 | 3600.0008 | 3 | 43 | 4.400095 | 0.8589668 | 2.467511 | 0 | 10.69312 | 0
2018-04-05 09:15 | 396438.9 | 3720.0013 | 3 | 43 | 4.400036 | 0.8116016 | 2.495344 | 0 | 10.81559 | 0
2018-04-05 09:17 | 396558.9 | 3840.0011 | 3 | 43 | 4.400025 | 0.7667599 | 2.521659 | 0 | 10.93137 | 0
2018-04-05 09:19 | 396678.9 | 3960.0017 | 3 | 43 | 4.400022 | 0.7242727 | 2.546511 | 0 | 11.04072 | 0
2018-04-05 09:21 | 396798.9 | 4080.0005 | 3 | 43 | 4.400125 | 0.6856642 | 2.56999 | 0 | 11.14403 | 0
2018-04-05 09:23 | 396901.9 | 4182.9264 | 3 | 43 | 4.400076 | 0.6519947 | 2.589096 | 0 | 11.2281 | 0
2018-04-05 09:25 | 397021.9 | 120.0016 | 4 | 43 | 4.290431 | 0 | 2.589096 | 0 | 11.2281 | 0
2018-04-05 09:27 | 397141.9 | 240.0004 | 4 | 43 | 4.278655 | 0 | 2.589096 | 0 | 11.2281 | 0
2018-04-05 09:28 | 397201.9 | 300.0026 | 4 | 43 | 4.275486 | 0 | 2.589096 | 0 | 11.2281 | 0
2018-04-05 09:30 | 397322 | 120.0006 | 5 | 43 | 3.941154 | -2.281879 | 2.589096 | 0.07605758 | 11.2281 | 0.3032043
2018-04-05 09:32 | 397442 | 240.0003 | 5 | 43 | 3.897747 | -2.281788 | 2.589096 | 0.1521173 | 11.2281 | 0.601217
2018-04-05 09:34 | 397562 | 360.0002 | 5 | 43 | 3.86134 | -2.282129 | 2.589096 | 0.2281911 | 11.2281 | 0.8963298
2018-04-05 09:36 | 397682 | 480.0006 | 5 | 43 | 3.82743 | -2.281881 | 2.589096 | 0.3042502 | 11.2281 | 1.188715
2018-04-05 09:38 | 397802 | 600.0003 | 5 | 43 | 3.795046 | -2.281971 | 2.589096 | 0.3803146 | 11.2281 | 1.478606
2018-04-05 09:40 | 397922 | 720.0001 | 5 | 43 | 3.763535 | -2.281888 | 2.589096 | 0.456379 | 11.2281 | 1.766074
2018-04-05 09:42 | 398042 | 840.0014 | 5 | 43 | 3.732861 | -2.282143 | 2.589096 | 0.5324474 | 11.2281 | 2.051189
2018-04-05 09:44 | 398162 | 960.0004 | 5 | 43 | 3.703647 | -2.281816 | 2.589096 | 0.6085077 | 11.2281 | 2.33399
2018-04-05 09:46 | 398282 | 1080.0012 | 5 | 43 | 3.676135 | -2.282155 | 2.589096 | 0.6845705 | 11.2281 | 2.614642
2018-04-05 09:48 | 398402 | 1200.0022 | 5 | 43 | 3.650958 | -2.282085 | 2.589096 | 0.7606353 | 11.2281 | 2.893295
2018-04-05 09:50 | 398522 | 1320.0003 | 5 | 43 | 3.627551 | -2.281906 | 2.589096 | 0.8366929 | 11.2281 | 3.170079
2018-04-05 09:52 | 398642 | 1440.001 | 5 | 43 | 3.605445 | -2.281816 | 2.589096 | 0.9127516 | 11.2281 | 3.445139
2018-04-05 09:54 | 398762 | 1560.0014 | 5 | 43 | 3.58398 | -2.281834 | 2.589096 | 0.9888182 | 11.2281 | 3.71857
2018-04-05 09:56 | 398882 | 1680.0004 | 5 | 43 | 3.563305 | -2.28186 | 2.589096 | 1.06488 | 11.2281 | 3.990381
2018-04-05 09:58 | 399002 | 1800.0004 | 5 | 43 | 3.544051 | -2.281884 | 2.589096 | 1.140935 | 11.2281 | 4.260646
2018-04-05 10:00 | 399122 | 1920.0006 | 5 | 43 | 3.525958 | -2.281862 | 2.589096 | 1.216997 | 11.2281 | 4.52952
2018-04-05 10:02 | 399242 | 2040.0012 | 5 | 43 | 3.508438 | -2.281927 | 2.589096 | 1.293063 | 11.2281 | 4.797051
2018-04-05 10:04 | 399362 | 2160.001 | 5 | 43 | 3.491473 | -2.28216 | 2.589096 | 1.369121 | 11.2281 | 5.06325
2018-04-05 10:06 | 399482 | 2280.0015 | 5 | 43 | 3.475352 | -2.282133 | 2.589096 | 1.445186 | 11.2281 | 5.328213
2018-04-05 10:08 | 399602 | 2400.0004 | 5 | 43 | 3.459868 | -2.281842 | 2.589096 | 1.521247 | 11.2281 | 5.591955
2018-04-05 10:10 | 399722 | 2520.0001 | 5 | 43 | 3.444806 | -2.282022 | 2.589096 | 1.597314 | 11.2281 | 5.854565
2018-04-05 10:12 | 399842 | 2640.0014 | 5 | 43 | 3.429937 | -2.281847 | 2.589096 | 1.673372 | 11.2281 | 6.116005
2018-04-05 10:14 | 399962 | 2760.0004 | 5 | 43 | 3.414731 | -2.282192 | 2.589096 | 1.749435 | 11.2281 | 6.376323
2018-04-05 10:16 | 400082 | 2880.0001 | 5 | 43 | 3.399045 | -2.281905 | 2.589096 | 1.825492 | 11.2281 | 6.635448
2018-04-05 10:18 | 400202 | 3000.0015 | 5 | 43 | 3.38243 | -2.282116 | 2.589096 | 1.901562 | 11.2281 | 6.893393
2018-04-05 10:20 | 400322 | 3120.0012 | 5 | 43 | 3.36408 | -2.282226 | 2.589096 | 1.977629 | 11.2281 | 7.150002
2018-04-05 10:22 | 400442 | 3240.001 | 5 | 43 | 3.343605 | -2.282072 | 2.589096 | 2.0537 | 11.2281 | 7.405148
2018-04-05 10:24 | 400562 | 3360.0007 | 5 | 43 | 3.320453 | -2.281776 | 2.589096 | 2.129759 | 11.2281 | 7.658595
2018-04-05 10:26 | 400682 | 3480.0004 | 5 | 43 | 3.293795 | -2.282165 | 2.589096 | 2.205822 | 11.2281 | 7.910171
2018-04-05 10:28 | 400802 | 3600.0009 | 5 | 43 | 3.26191 | -2.281836 | 2.589096 | 2.281888 | 11.2281 | 8.159549
2018-04-05 10:30 | 400922 | 3720.0003 | 5 | 43 | 3.222406 | -2.281822 | 2.589096 | 2.35795 | 11.2281 | 8.406211
2018-04-05 10:32 | 401042 | 3840.0005 | 5 | 43 | 3.171695 | -2.28217 | 2.589096 | 2.434022 | 11.2281 | 8.649497
2018-04-05 10:34 | 401162 | 3960.0009 | 5 | 43 | 3.102989 | -2.281818 | 2.589096 | 2.510079 | 11.2281 | 8.888262
2018-04-05 10:36 | 401280.9 | 4078.9509 | 5 | 43 | 2.999993 | -2.281803 | 2.589096 | 2.585477 | 11.2281 | 9.118652
2018-04-05 10:38 | 401401 | 120.0016 | 6 | 43 | 3.576131 | 0 | 2.589096 | 2.585493 | 11.2281 | 9.118701
2018-04-05 10:40 | 401521 | 240.0013 | 6 | 43 | 3.61314 | 0 | 2.589096 | 2.585493 | 11.2281 | 9.118701
2018-04-05 10:41 | 401581 | 300.0026 | 6 | 43 | 3.623009 | 0 | 2.589096 | 2.585493 | 11.2281 | 9.118701
2018-04-05 10:41 | 401581 | 0.0027 | 7 | 44 | 3.623261 | 0 | 0 | 0 | 0 | 0
2018-04-05 10:43 | 401701 | 120.0006 | 2 | 44 | 4.200221 | 3.909466 | 0.1446774 | 0 | 0.605149 | 0
2018-04-05 10:45 | 401821 | 240.0011 | 2 | 44 | 4.200145 | 3.530275 | 0.268582 | 0 | 1.125573 | 0
2018-04-05 10:47 | 401922.8 | 341.7486 | 2 | 44 | 4.200134 | 3.259991 | 0.3644035 | 0 | 1.528041 | 0
2018-04-05 10:49 | 402042.9 | 120.0007 | 3 | 44 | 4.224823 | 3.259974 | 0.4726666 | 1.741e-09 | 1.984047 | 6.978e-09
2018-04-05 10:51 | 402162.9 | 240.0012 | 3 | 44 | 4.248015 | 3.260036 | 0.5813399 | 1.741e-09 | 2.44444 | 6.978e-09
2018-04-05 10:53 | 402282.9 | 360.001 | 3 | 44 | 4.27175 | 3.259958 | 0.6900048 | 1.741e-09 | 2.907326 | 6.978e-09
2018-04-05 10:55 | 402402.9 | 480.0007 | 3 | 44 | 4.297581 | 3.260017 | 0.798667 | 1.741e-09 | 3.372887 | 6.978e-09
2018-04-05 10:57 | 402522.9 | 600.0012 | 3 | 44 | 4.32559 | 3.260012 | 0.9073135 | 1.741e-09 | 3.841306 | 6.978e-09
2018-04-05 10:59 | 402642.9 | 720.001 | 3 | 44 | 4.355699 | 3.259998 | 1.015984 | 1.741e-09 | 4.312995 | 6.978e-09
2018-04-05 11:01 | 402762.9 | 840.0008 | 3 | 44 | 4.387281 | 3.25996 | 1.124645 | 1.741e-09 | 4.787989 | 6.978e-09
2018-04-05 11:03 | 402882.9 | 960.0014 | 3 | 44 | 4.40015 | 3.07325 | 1.231305 | 1.741e-09 | 5.257036 | 6.978e-09
2018-04-05 11:05 | 403002.9 | 1080.0002 | 3 | 44 | 4.400139 | 2.825016 | 1.329495 | 1.741e-09 | 5.689086 | 6.978e-09
2018-04-05 11:07 | 403122.9 | 1200.0001 | 3 | 44 | 4.400162 | 2.61525 | 1.420067 | 1.741e-09 | 6.087617 | 6.978e-09
2018-04-05 11:09 | 403242.9 | 1320.0002 | 3 | 44 | 4.400187 | 2.435799 | 1.504148 | 1.741e-09 | 6.457587 | 6.978e-09
2018-04-05 11:11 | 403362.9 | 1440.0006 | 3 | 44 | 4.400109 | 2.280619 | 1.58267 | 1.741e-09 | 6.803094 | 6.978e-09
2018-04-05 11:13 | 403482.9 | 1560.0011 | 3 | 44 | 4.400139 | 2.14533 | 1.656383 | 1.741e-09 | 7.12744 | 6.978e-09
2018-04-05 11:15 | 403602.9 | 1680.0008 | 3 | 44 | 4.400128 | 2.024965 | 1.725831 | 1.741e-09 | 7.43302 | 6.978e-09
2018-04-05 11:17 | 403722.9 | 1800.0023 | 3 | 44 | 4.400117 | 1.915968 | 1.791489 | 1.741e-09 | 7.72192 | 6.978e-09
2018-04-05 11:19 | 403842.9 | 1920.0002 | 3 | 44 | 4.4001 | 1.817989 | 1.853682 | 1.741e-09 | 7.995575 | 6.978e-09
2018-04-05 11:21 | 403962.9 | 2040.0006 | 3 | 44 | 4.399999 | 1.726671 | 1.912759 | 1.741e-09 | 8.255522 | 6.978e-09
2018-04-05 11:23 | 404082.9 | 2160.0005 | 3 | 44 | 4.400094 | 1.64213 | 1.968904 | 1.741e-09 | 8.502563 | 6.978e-09
2018-04-05 11:25 | 404202.9 | 2280.0024 | 3 | 44 | 4.400085 | 1.561025 | 2.022281 | 1.741e-09 | 8.737427 | 6.978e-09
2018-04-05 11:27 | 404322.9 | 2400.0013 | 3 | 44 | 4.400102 | 1.483887 | 2.073019 | 1.741e-09 | 8.960678 | 6.978e-09
2018-04-05 11:29 | 404442.9 | 2520.0003 | 3 | 44 | 4.400112 | 1.410388 | 2.121235 | 1.741e-09 | 9.172835 | 6.978e-09
2018-04-05 11:31 | 404562.9 | 2640.0022 | 3 | 44 | 4.400118 | 1.339879 | 2.167054 | 1.741e-09 | 9.374443 | 6.978e-09
2018-04-05 11:33 | 404682.9 | 2760.0014 | 3 | 44 | 4.400125 | 1.271308 | 2.210547 | 1.741e-09 | 9.565813 | 6.978e-09
2018-04-05 11:35 | 404802.9 | 2880.0007 | 3 | 44 | 4.400074 | 1.205818 | 2.251816 | 1.741e-09 | 9.747397 | 6.978e-09
2018-04-05 11:37 | 404922.9 | 3000.0018 | 3 | 44 | 4.400159 | 1.144184 | 2.290957 | 1.741e-09 | 9.919623 | 6.978e-09
2018-04-05 11:39 | 405042.9 | 3120.0007 | 3 | 44 | 4.400117 | 1.084449 | 2.328067 | 1.741e-09 | 10.08291 | 6.978e-09
2018-04-05 11:41 | 405162.9 | 3240.0004 | 3 | 44 | 4.400139 | 1.027631 | 2.363248 | 1.741e-09 | 10.23771 | 6.978e-09
2018-04-05 11:43 | 405282.9 | 3360.0006 | 3 | 44 | 4.400113 | 0.9725914 | 2.396554 | 1.741e-09 | 10.38426 | 6.978e-09
2018-04-05 11:45 | 405402.9 | 3480.0002 | 3 | 44 | 4.400124 | 0.9207077 | 2.428078 | 1.741e-09 | 10.52297 | 6.978e-09
2018-04-05 11:47 | 405522.9 | 3600.0007 | 3 | 44 | 4.400113 | 0.8706856 | 2.457903 | 1.741e-09 | 10.6542 | 6.978e-09
2018-04-05 11:49 | 405642.9 | 3720.0005 | 3 | 44 | 4.400107 | 0.8232241 | 2.486111 | 1.741e-09 | 10.77831 | 6.978e-09
2018-04-05 11:51 | 405762.9 | 3840.0001 | 3 | 44 | 4.400109 | 0.7779341 | 2.512776 | 1.741e-09 | 10.89564 | 6.978e-09
2018-04-05 11:53 | 405882.9 | 3960.0014 | 3 | 44 | 4.4001 | 0.7353106 | 2.537974 | 1.741e-09 | 11.00651 | 6.978e-09
2018-04-05 11:55 | 406002.9 | 4080.0002 | 3 | 44 | 4.400074 | 0.6942043 | 2.56179 | 1.741e-09 | 11.1113 | 6.978e-09
2018-04-05 11:57 | 406122.9 | 4200.0008 | 3 | 44 | 4.400028 | 0.6555719 | 2.584289 | 1.741e-09 | 11.2103 | 6.978e-09
2018-04-05 11:57 | 406137.2 | 4214.3025 | 3 | 44 | 4.400092 | 0.6519947 | 2.586887 | 1.741e-09 | 11.22173 | 6.978e-09
2018-04-05 11:59 | 406257.2 | 120.0008 | 4 | 44 | 4.290799 | 0 | 2.586887 | 1.741e-09 | 11.22173 | 6.978e-09
2018-04-05 12:01 | 406377.2 | 240.0012 | 4 | 44 | 4.279091 | 0 | 2.586887 | 1.741e-09 | 11.22173 | 6.978e-09
2018-04-05 12:02 | 406437.2 | 300.0034 | 4 | 44 | 4.275901 | 0 | 2.586887 | 1.741e-09 | 11.22173 | 6.978e-09
2018-04-05 12:04 | 406557.3 | 120.0008 | 5 | 44 | 3.942854 | -2.281876 | 2.586887 | 0.0760548 | 11.22173 | 0.303313
2018-04-05 12:06 | 406677.3 | 240.0008 | 5 | 44 | 3.899339 | -2.282197 | 2.586887 | 0.1521228 | 11.22173 | 0.601487
2018-04-05 12:08 | 406797.3 | 360.0006 | 5 | 44 | 3.863063 | -2.281812 | 2.586887 | 0.2281771 | 11.22173 | 0.8966509
2018-04-05 12:10 | 406917.3 | 480.0011 | 5 | 44 | 3.829198 | -2.28186 | 2.586887 | 0.3042368 | 11.22173 | 1.189175
2018-04-05 12:12 | 407037.3 | 600.0001 | 5 | 44 | 3.797057 | -2.28212 | 2.586887 | 0.3803008 | 11.22173 | 1.47921
2018-04-05 12:14 | 407157.3 | 720.0005 | 5 | 44 | 3.76568 | -2.281814 | 2.586887 | 0.4563649 | 11.22173 | 1.766833
2018-04-05 12:16 | 407277.3 | 840.0003 | 5 | 44 | 3.73458 | -2.282023 | 2.586887 | 0.5324228 | 11.22173 | 2.052056
2018-04-05 12:18 | 407397.3 | 960.0001 | 5 | 44 | 3.705003 | -2.281919 | 2.586887 | 0.6084883 | 11.22173 | 2.334989
2018-04-05 12:20 | 407517.3 | 1080.0016 | 5 | 44 | 3.678133 | -2.281827 | 2.586887 | 0.6845497 | 11.22173 | 2.615752
2018-04-05 12:22 | 407637.3 | 1200.0005 | 5 | 44 | 3.653803 | -2.281807 | 2.586887 | 0.7606177 | 11.22173 | 2.894602
2018-04-05 12:24 | 407757.3 | 1320.0003 | 5 | 44 | 3.630365 | -2.282201 | 2.586887 | 0.8366662 | 11.22173 | 3.171568
2018-04-05 12:26 | 407877.3 | 1440.0014 | 5 | 44 | 3.607974 | -2.281838 | 2.586887 | 0.9127355 | 11.22173 | 3.44687
2018-04-05 12:28 | 407997.3 | 1560.0009 | 5 | 44 | 3.586928 | -2.28193 | 2.586887 | 0.988792 | 11.22173 | 3.72046
2018-04-05 12:30 | 408117.3 | 1680.0004 | 5 | 44 | 3.567335 | -2.28189 | 2.586887 | 1.064867 | 11.22173 | 3.992585
2018-04-05 12:32 | 408237.3 | 1800.0008 | 5 | 44 | 3.548508 | -2.281862 | 2.586887 | 1.140919 | 11.22173 | 4.263166
2018-04-05 12:34 | 408357.3 | 1920.0006 | 5 | 44 | 3.530333 | -2.282028 | 2.586887 | 1.216983 | 11.22173 | 4.532385
2018-04-05 12:36 | 408477.3 | 2040.001 | 5 | 44 | 3.512816 | -2.28193 | 2.586887 | 1.293045 | 11.22173 | 4.800241
2018-04-05 12:38 | 408597.3 | 2160.0011 | 5 | 44 | 3.496033 | -2.281753 | 2.586887 | 1.36911 | 11.22173 | 5.066803
2018-04-05 12:40 | 408717.3 | 2280.0008 | 5 | 44 | 3.479962 | -2.281952 | 2.586887 | 1.445168 | 11.22173 | 5.332088
2018-04-05 12:42 | 408837.3 | 2400.0014 | 5 | 44 | 3.464716 | -2.281873 | 2.586887 | 1.521227 | 11.22173 | 5.596187
2018-04-05 12:44 | 408957.3 | 2520.0011 | 5 | 44 | 3.449804 | -2.281868 | 2.586887 | 1.597296 | 11.22173 | 5.859177
2018-04-05 12:46 | 409077.3 | 2640.0014 | 5 | 44 | 3.435072 | -2.282184 | 2.586887 | 1.673354 | 11.22173 | 6.121004
2018-04-05 12:48 | 409197.3 | 2760.0004 | 5 | 44 | 3.419993 | -2.281886 | 2.586887 | 1.749415 | 11.22173 | 6.381706
2018-04-05 12:50 | 409317.3 | 2880.0018 | 5 | 44 | 3.404111 | -2.28221 | 2.586887 | 1.825479 | 11.22173 | 6.641243
2018-04-05 12:52 | 409437.3 | 3000.0015 | 5 | 44 | 3.387067 | -2.282031 | 2.586887 | 1.901546 | 11.22173 | 6.899544
2018-04-05 12:54 | 409557.3 | 3120.0004 | 5 | 44 | 3.368871 | -2.281838 | 2.586887 | 1.977603 | 11.22173 | 7.156473
2018-04-05 12:56 | 409677.3 | 3240.0003 | 5 | 44 | 3.349094 | -2.281816 | 2.586887 | 2.053668 | 11.22173 | 7.411989
2018-04-05 12:58 | 409797.3 | 3360.003 | 5 | 44 | 3.326114 | -2.281905 | 2.586887 | 2.129738 | 11.22173 | 7.665909
2018-04-05 13:00 | 409917.3 | 3480.0004 | 5 | 44 | 3.299206 | -2.28216 | 2.586887 | 2.205791 | 11.22173 | 7.917876
2018-04-05 13:02 | 410037.3 | 3600.0003 | 5 | 44 | 3.267199 | -2.281869 | 2.586887 | 2.281859 | 11.22173 | 8.167664
2018-04-05 13:04 | 410157.3 | 3720.0015 | 5 | 44 | 3.228031 | -2.282075 | 2.586887 | 2.357924 | 11.22173 | 8.414746
2018-04-05 13:06 | 410277.3 | 3840.0005 | 5 | 44 | 3.178321 | -2.281888 | 2.586887 | 2.43399 | 11.22173 | 8.658484
2018-04-05 13:08 | 410397.3 | 3960.0003 | 5 | 44 | 3.110213 | -2.281776 | 2.586887 | 2.51006 | 11.22173 | 8.897822
2018-04-05 13:10 | 410517.3 | 4080.0015 | 5 | 44 | 3.006471 | -2.282109 | 2.586887 | 2.586117 | 11.22173 | 9.130747
2018-04-05 13:10 | 410523.1 | 4085.8759 | 5 | 44 | 2.999995 | -2.281776 | 2.586887 | 2.589847 | 11.22173 | 9.141949
2018-04-05 13:12 | 410643.2 | 120.0013 | 6 | 44 | 3.573893 | 0 | 2.586887 | 2.589847 | 11.22173 | 9.141949
2018-04-05 13:14 | 410763.2 | 240.0003 | 6 | 44 | 3.610896 | 0 | 2.586887 | 2.589847 | 11.22173 | 9.141949
2018-04-05 13:15 | 410823.2 | 300.0032 | 6 | 44 | 3.620734 | 0 | 2.586887 | 2.589847 | 11.22173 | 9.141949
2018-04-05 13:15 | 410823.2 | 0.0027 | 7 | 45 | 3.620598 | 0 | 0 | 0 | 0 | 0
2018-04-05 13:17 | 410943.3 | 120.0016 | 2 | 45 | 4.200193 | 3.923012 | 0.1451294 | 2.14e-10 | 0.6069291 | 7.73e-10
2018-04-05 13:19 | 411063.3 | 240.0022 | 2 | 45 | 4.200187 | 3.540699 | 0.269397 | 2.14e-10 | 1.128878 | 7.73e-10
2018-04-05 13:21 | 411168.8 | 345.468 | 2 | 45 | 4.200135 | 3.259991 | 0.3688353 | 2.14e-10 | 1.546537 | 7.73e-10
2018-04-05 13:23 | 411288.7 | 120.0015 | 3 | 45 | 4.224564 | 3.25993 | 0.4771318 | 2.14e-10 | 2.002668 | 7.73e-10
2018-04-05 13:25 | 411408.7 | 240.0004 | 3 | 45 | 4.247721 | 3.259909 | 0.5857798 | 2.14e-10 | 2.462922 | 7.73e-10
2018-04-05 13:27 | 411528.7 | 360.001 | 3 | 45 | 4.271596 | 3.25996 | 0.6944478 | 2.14e-10 | 2.925798 | 7.73e-10
2018-04-05 13:29 | 411648.7 | 480.0015 | 3 | 45 | 4.297337 | 3.259865 | 0.8031104 | 2.14e-10 | 3.39134 | 7.73e-10
2018-04-05 13:31 | 411768.7 | 600.0013 | 3 | 45 | 4.325572 | 3.259911 | 0.9117693 | 2.14e-10 | 3.859799 | 7.73e-10
2018-04-05 13:33 | 411888.7 | 720.001 | 3 | 45 | 4.355649 | 3.259867 | 1.020423 | 2.14e-10 | 4.331408 | 7.73e-10
2018-04-05 13:35 | 412008.7 | 840.0024 | 3 | 45 | 4.38731 | 3.259932 | 1.129097 | 2.14e-10 | 4.806458 | 7.73e-10
2018-04-05 13:37 | 412128.7 | 960.0012 | 3 | 45 | 4.400221 | 3.072937 | 1.235729 | 2.14e-10 | 5.275385 | 7.73e-10
2018-04-05 13:39 | 412248.7 | 1080.0003 | 3 | 45 | 4.400148 | 2.820976 | 1.333854 | 2.14e-10 | 5.70715 | 7.73e-10
2018-04-05 13:41 | 412368.7 | 1200.0002 | 3 | 45 | 4.400115 | 2.608845 | 1.424242 | 2.14e-10 | 6.104872 | 7.73e-10
2018-04-05 13:43 | 412488.7 | 1320.0013 | 3 | 45 | 4.400153 | 2.431908 | 1.508179 | 2.14e-10 | 6.474205 | 7.73e-10
2018-04-05 13:45 | 412608.7 | 1440.0011 | 3 | 45 | 4.400124 | 2.276217 | 1.586576 | 2.14e-10 | 6.819165 | 7.73e-10
2018-04-05 13:47 | 412728.7 | 1560.0016 | 3 | 45 | 4.400151 | 2.139751 | 1.660136 | 2.14e-10 | 7.142836 | 7.73e-10
2018-04-05 13:49 | 412848.7 | 1680.0006 | 3 | 45 | 4.400134 | 2.017406 | 1.729364 | 2.14e-10 | 7.447449 | 7.73e-10
2018-04-05 13:51 | 412968.7 | 1800.0011 | 3 | 45 | 4.400169 | 1.908855 | 1.794749 | 2.14e-10 | 7.735147 | 7.73e-10
2018-04-05 13:53 | 413088.7 | 1920.0025 | 3 | 45 | 4.400103 | 1.81123 | 1.856718 | 2.14e-10 | 8.007817 | 7.73e-10
2018-04-05 13:55 | 413208.7 | 2040.0007 | 3 | 45 | 4.400117 | 1.722589 | 1.915594 | 2.14e-10 | 8.266876 | 7.73e-10
2018-04-05 13:57 | 413328.7 | 2160.0003 | 3 | 45 | 4.400025 | 1.636751 | 1.971579 | 2.14e-10 | 8.513216 | 7.73e-10
2018-04-05 13:59 | 413448.7 | 2280.0007 | 3 | 45 | 4.40012 | 1.555037 | 2.024758 | 2.14e-10 | 8.747211 | 7.73e-10
2018-04-05 14:01 | 413568.7 | 2400.0013 | 3 | 45 | 4.4001 | 1.478163 | 2.07529 | 2.14e-10 | 8.969557 | 7.73e-10
2018-04-05 14:03 | 413688.7 | 2520.0001 | 3 | 45 | 4.400001 | 1.403874 | 2.123317 | 2.14e-10 | 9.18088 | 7.73e-10
2018-04-05 14:05 | 413808.7 | 2640.0008 | 3 | 45 | 4.40009 | 1.335225 | 2.168974 | 2.14e-10 | 9.381771 | 7.73e-10
2018-04-05 14:07 | 413928.7 | 2760.0013 | 3 | 45 | 4.40005 | 1.268064 | 2.212351 | 2.14e-10 | 9.572632 | 7.73e-10
2018-04-05 14:09 | 414048.7 | 2880.001 | 3 | 45 | 4.400075 | 1.204145 | 2.25355 | 2.14e-10 | 9.753912 | 7.73e-10
2018-04-05 14:11 | 414168.7 | 3000.0005 | 3 | 45 | 4.400083 | 1.143119 | 2.292652 | 2.14e-10 | 9.925963 | 7.73e-10
2018-04-05 14:13 | 414288.7 | 3120.0004 | 3 | 45 | 4.399966 | 1.082869 | 2.329744 | 2.14e-10 | 10.08917 | 7.73e-10
2018-04-05 14:15 | 414408.7 | 3240.0003 | 3 | 45 | 4.400038 | 1.025829 | 2.364904 | 2.14e-10 | 10.24388 | 7.73e-10
2018-04-05 14:17 | 414528.7 | 3360.0004 | 3 | 45 | 4.400081 | 0.97118 | 2.398185 | 2.14e-10 | 10.39031 | 7.73e-10
2018-04-05 14:19 | 414648.7 | 3480.0002 | 3 | 45 | 4.400106 | 0.9188557 | 2.429665 | 2.14e-10 | 10.52883 | 7.73e-10
2018-04-05 14:21 | 414768.7 | 3600.0022 | 3 | 45 | 4.400092 | 0.8690224 | 2.459448 | 2.14e-10 | 10.65988 | 7.73e-10
2018-04-05 14:23 | 414888.7 | 3720.0002 | 3 | 45 | 4.400078 | 0.8215828 | 2.487603 | 2.14e-10 | 10.78376 | 7.73e-10
2018-04-05 14:25 | 415008.7 | 3840.0015 | 3 | 45 | 4.400073 | 0.7766848 | 2.514221 | 2.14e-10 | 10.90088 | 7.73e-10
2018-04-05 14:27 | 415128.7 | 3960.0018 | 3 | 45 | 4.400062 | 0.733839 | 2.53938 | 2.14e-10 | 11.01158 | 7.73e-10
2018-04-05 14:29 | 415248.7 | 4080.0015 | 3 | 45 | 4.400074 | 0.6930599 | 2.563147 | 2.14e-10 | 11.11616 | 7.73e-10
2018-04-05 14:31 | 415368.7 | 4200.0013 | 3 | 45 | 4.400094 | 0.6544418 | 2.585591 | 2.14e-10 | 11.21491 | 7.73e-10
2018-04-05 14:31 | 415375 | 4206.2323 | 3 | 45 | 4.400025 | 0.6519909 | 2.586722 | 2.14e-10 | 11.21989 | 7.73e-10
2018-04-05 14:33 | 415495 | 120.0013 | 4 | 45 | 4.290078 | 0 | 2.586722 | 2.14e-10 | 11.21989 | 7.73e-10
2018-04-05 14:35 | 415615 | 240.0009 | 4 | 45 | 4.278234 | 0 | 2.586722 | 2.14e-10 | 11.21989 | 7.73e-10
2018-04-05 14:36 | 415675 | 300.001 | 4 | 45 | 4.275074 | 0 | 2.586722 | 2.14e-10 | 11.21989 | 7.73e-10
2018-04-05 14:38 | 415795.1 | 120.0008 | 5 | 45 | 3.940688 | -2.281891 | 2.586722 | 0.07605354 | 11.21989 | 0.3031589
2018-04-05 14:40 | 415915.1 | 240.0012 | 5 | 45 | 3.896899 | -2.2818 | 2.586722 | 0.1521234 | 11.21989 | 0.6011626
2018-04-05 14:42 | 416035.1 | 360.0009 | 5 | 45 | 3.860344 | -2.281876 | 2.586722 | 0.2281864 | 11.21989 | 0.8961629
2018-04-05 14:44 | 416155.1 | 480.0009 | 5 | 45 | 3.826402 | -2.28181 | 2.586722 | 0.3042327 | 11.21989 | 1.188424
2018-04-05 14:46 | 416275.1 | 600.001 | 5 | 45 | 3.794247 | -2.281846 | 2.586722 | 0.3803065 | 11.21989 | 1.478283
2018-04-05 14:48 | 416395.1 | 720.0031 | 5 | 45 | 3.763035 | -2.282155 | 2.586722 | 0.4563754 | 11.21989 | 1.765715
2018-04-05 14:50 | 416515.1 | 840.0008 | 5 | 45 | 3.732526 | -2.282109 | 2.586722 | 0.5324384 | 11.21989 | 2.05078
2018-04-05 14:52 | 416635.1 | 960.0014 | 5 | 45 | 3.702899 | -2.281816 | 2.586722 | 0.6085032 | 11.21989 | 2.333555
2018-04-05 14:54 | 416755.1 | 1080.0011 | 5 | 45 | 3.675365 | -2.282168 | 2.586722 | 0.6845626 | 11.21989 | 2.614134
2018-04-05 14:56 | 416875.1 | 1200.0008 | 5 | 45 | 3.649881 | -2.282075 | 2.586722 | 0.7606301 | 11.21989 | 2.892729
2018-04-05 14:58 | 416995.1 | 1320.0005 | 5 | 45 | 3.626381 | -2.281917 | 2.586722 | 0.8366857 | 11.21989 | 3.169422
2018-04-05 15:00 | 417115.1 | 1440.0004 | 5 | 45 | 3.604036 | -2.281919 | 2.586722 | 0.9127513 | 11.21989 | 3.444408
2018-04-05 15:02 | 417235.1 | 1560.0015 | 5 | 45 | 3.582616 | -2.281866 | 2.586722 | 0.988807 | 11.21989 | 3.717697
2018-04-05 15:04 | 417355.1 | 1680.0014 | 5 | 45 | 3.562444 | -2.28194 | 2.586722 | 1.064877 | 11.21989 | 3.989452
2018-04-05 15:06 | 417475.1 | 1800.0004 | 5 | 45 | 3.543675 | -2.281842 | 2.586722 | 1.140942 | 11.21989 | 4.259709
2018-04-05 15:08 | 417595.1 | 1920.0001 | 5 | 45 | 3.525549 | -2.281857 | 2.586722 | 1.216998 | 11.21989 | 4.528533
2018-04-05 15:10 | 417715.1 | 2040.0005 | 5 | 45 | 3.508383 | -2.281807 | 2.586722 | 1.293064 | 11.21989 | 4.796051
2018-04-05 15:12 | 417835.1 | 2160.0011 | 5 | 45 | 3.491651 | -2.281798 | 2.586722 | 1.369125 | 11.21989 | 5.06226
2018-04-05 15:14 | 417955.1 | 2280.0007 | 5 | 45 | 3.475817 | -2.282186 | 2.586722 | 1.445185 | 11.21989 | 5.327227
2018-04-05 15:16 | 418075.1 | 2400.0005 | 5 | 45 | 3.46088 | -2.282276 | 2.586722 | 1.521248 | 11.21989 | 5.591041
2018-04-05 15:18 | 418195.1 | 2520.0011 | 5 | 45 | 3.446203 | -2.2818 | 2.586722 | 1.597313 | 11.21989 | 5.853735
2018-04-05 15:20 | 418315.1 | 2640.0015 | 5 | 45 | 3.431443 | -2.281807 | 2.586722 | 1.673378 | 11.21989 | 6.115313
2018-04-05 15:22 | 418435.1 | 2760.0013 | 5 | 45 | 3.416149 | -2.281856 | 2.586722 | 1.749439 | 11.21989 | 6.375734
2018-04-05 15:24 | 418555.1 | 2880.0011 | 5 | 45 | 3.400456 | -2.282214 | 2.586722 | 1.825505 | 11.21989 | 6.634996
2018-04-05 15:26 | 418675.1 | 3000.0015 | 5 | 45 | 3.384263 | -2.281803 | 2.586722 | 1.901563 | 11.21989 | 6.893021
2018-04-05 15:28 | 418795.1 | 3120.0013 | 5 | 45 | 3.365779 | -2.281825 | 2.586722 | 1.977625 | 11.21989 | 7.149745
2018-04-05 15:30 | 418915.1 | 3240.0003 | 5 | 45 | 3.34514 | -2.282179 | 2.586722 | 2.053695 | 11.21989 | 7.405006
2018-04-05 15:32 | 419035.1 | 3360.0007 | 5 | 45 | 3.321951 | -2.281812 | 2.586722 | 2.129765 | 11.21989 | 7.658603
2018-04-05 15:34 | 419155.1 | 3480.0013 | 5 | 45 | 3.295081 | -2.282149 | 2.586722 | 2.205837 | 11.21989 | 7.910317
2018-04-05 15:36 | 419275.1 | 3600.0003 | 5 | 45 | 3.263283 | -2.282116 | 2.586722 | 2.281891 | 11.21989 | 8.15975
2018-04-05 15:38 | 419395.1 | 3720.0007 | 5 | 45 | 3.224275 | -2.28191 | 2.586722 | 2.35796 | 11.21989 | 8.406557
2018-04-05 15:40 | 419515.1 | 3840.0013 | 5 | 45 | 3.174144 | -2.282158 | 2.586722 | 2.43403 | 11.21989 | 8.650005
2018-04-05 15:42 | 419635.1 | 3960.0002 | 5 | 45 | 3.104938 | -2.282104 | 2.586722 | 2.510091 | 11.21989 | 8.888962
2018-04-05 15:44 | 419754.8 | 4079.6654 | 5 | 45 | 3 | -2.282035 | 2.586722 | 2.585954 | 11.21989 | 9.12086
2018-04-05 15:46 | 419874.8045 | 120.0016 | 6 | 45 | 3.574254 | 0 | 2.586722 | 2.58596 | 11.21989 | 9.120876
2018-04-05 15:48 | 419994.8034 | 240.0005 | 6 | 45 | 3.611315 | 0 | 2.586722 | 2.58596 | 11.21989 | 9.120876
2018-04-05 15:49 | 420054.8054 | 300.0025 | 6 | 45 | 3.621179 | 0 | 2.586722 | 2.58596 | 11.21989 | 9.120876
2018-04-05 15:49 | 420054.9 | 0.0027 | 7 | 46 | 3.621061 | 0 | 0 | 0 | 0 | 0
2018-04-05 15:51 | 420174.9 | 120.0015 | 2 | 46 | 4.200204 | 3.925938 | 0.1451687 | 0 | 0.6071061 | 0
2018-04-05 15:53 | 420294.9 | 240.0012 | 2 | 46 | 4.200203 | 3.5467 | 0.269584 | 0 | 1.129675 | 0
2018-04-05 15:55 | 420402.7 | 347.8061 | 2 | 46 | 4.20015 | 3.259987 | 0.3713323 | 0 | 1.557037 | 0
2018-04-05 15:57 | 420522.8 | 120.0008 | 3 | 46 | 4.22476 | 3.259977 | 0.4796123 | 0 | 2.013106 | 0
2018-04-05 15:59 | 420642.8 | 240.0005 | 3 | 46 | 4.248261 | 3.259924 | 0.5882636 | 0 | 2.473415 | 0
2018-04-05 16:01 | 420762.8 | 360.0001 | 3 | 46 | 4.271965 | 3.259899 | 0.6969339 | 0 | 2.936352 | 0
2018-04-05 16:03 | 420882.8 | 480.0015 | 3 | 46 | 4.297699 | 3.259953 | 0.8055919 | 0 | 3.401909 | 0
2018-04-05 16:05 | 421002.8 | 600.0006 | 3 | 46 | 4.326118 | 3.259972 | 0.914257 | 0 | 3.870439 | 0
2018-04-05 16:07 | 421122.8 | 720.0002 | 3 | 46 | 4.356234 | 3.259872 | 1.022915 | 0 | 4.342127 | 0
2018-04-05 16:09 | 421242.8 | 840.0001 | 3 | 46 | 4.387749 | 3.259932 | 1.131558 | 0 | 4.817099 | 0
2018-04-05 16:11 | 421362.8 | 960.0013 | 3 | 46 | 4.400189 | 3.072449 | 1.238191 | 0 | 5.286046 | 0
2018-04-05 16:13 | 421482.8 | 1080.0001 | 3 | 46 | 4.400176 | 2.826435 | 1.336397 | 0 | 5.718166 | 0
2018-04-05 16:15 | 421602.8 | 1200.0016 | 3 | 46 | 4.400128 | 2.615044 | 1.426999 | 0 | 6.116829 | 0
2018-04-05 16:17 | 421722.8 | 1320.0021 | 3 | 46 | 4.400075 | 2.432335 | 1.511047 | 0 | 6.486653 | 0
2018-04-05 16:19 | 421842.8 | 1440.001 | 3 | 46 | 4.400084 | 2.276005 | 1.589472 | 0 | 6.831733 | 0
2018-04-05 16:21 | 421962.8 | 1560.0015 | 3 | 46 | 4.400114 | 2.141375 | 1.663039 | 0 | 7.155437 | 0
2018-04-05 16:23 | 422082.8 | 1680.0005 | 3 | 46 | 4.400126 | 2.018021 | 1.732332 | 0 | 7.460331 | 0
2018-04-05 16:25 | 422202.8 | 1800.0002 | 3 | 46 | 4.400111 | 1.908741 | 1.797733 | 0 | 7.748103 | 0
2018-04-05 16:27 | 422322.8 | 1920.0008 | 3 | 46 | 4.400046 | 1.812363 | 1.859714 | 0 | 8.020829 | 0
2018-04-05 16:29 | 422442.8 | 2040.0022 | 3 | 46 | 4.400081 | 1.724207 | 1.918642 | 0 | 8.280114 | 0
2018-04-05 16:31 | 422562.8 | 2160.0002 | 3 | 46 | 4.400115 | 1.638173 | 1.974665 | 0 | 8.52662 | 0
2018-04-05 16:33 | 422682.8 | 2280.0015 | 3 | 46 | 4.400136 | 1.555048 | 2.027846 | 0 | 8.760624 | 0
2018-04-05 16:35 | 422802.8 | 2400.0005 | 3 | 46 | 4.400047 | 1.478506 | 2.078358 | 0 | 8.98288 | 0
2018-04-05 16:37 | 422922.8 | 2520.0003 | 3 | 46 | 4.400089 | 1.408928 | 2.126488 | 0 | 9.194655 | 0
2018-04-05 16:39 | 423042.8 | 2640.0015 | 3 | 46 | 4.400028 | 1.339096 | 2.172283 | 0 | 9.396159 | 0
2018-04-05 16:41 | 423162.8 | 2760.0005 | 3 | 46 | 4.400125 | 1.272953 | 2.215811 | 0 | 9.587687 | 0
2018-04-05 16:43 | 423282.8 | 2880.001 | 3 | 46 | 4.400068 | 1.208854 | 2.25716 | 0 | 9.769623 | 0
2018-04-05 16:45 | 423402.8 | 3000 | 3 | 46 | 4.400103 | 1.146833 | 2.296407 | 0 | 9.942314 | 0
2018-04-05 16:47 | 423522.8 | 3120.0013 | 3 | 46 | 4.400036 | 1.086069 | 2.333607 | 0 | 10.106 | 0
2018-04-05 16:49 | 423642.8 | 3240.0003 | 3 | 46 | 4.400072 | 1.028937 | 2.368854 | 0 | 10.26108 | 0
2018-04-05 16:51 | 423762.8 | 3360.0015 | 3 | 46 | 4.400036 | 0.9738026 | 2.402227 | 0 | 10.40793 | 0
2018-04-05 16:53 | 423882.8 | 3480.0005 | 3 | 46 | 4.39998 | 0.9206944 | 2.433808 | 0 | 10.54689 | 0
2018-04-05 16:55 | 424002.8 | 3600.001 | 3 | 46 | 4.400063 | 0.8705502 | 2.463665 | 0 | 10.67826 | 0
2018-04-05 16:57 | 424122.8 | 3720.0016 | 3 | 46 | 4.400042 | 0.8224621 | 2.491869 | 0 | 10.80236 | 0
2018-04-05 16:59 | 424242.8 | 3840.0013 | 3 | 46 | 4.40005 | 0.7760181 | 2.518506 | 0 | 10.91956 | 0
2018-04-05 17:01 | 424362.8 | 3960.0011 | 3 | 46 | 4.400054 | 0.7318211 | 2.543622 | 0 | 11.03007 | 0
2018-04-05 17:03 | 424482.8 | 4080.0016 | 3 | 46 | 4.400083 | 0.6906929 | 2.567315 | 0 | 11.13433 | 0
2018-04-05 17:05 | 424600.4 | 4197.6546 | 3 | 46 | 4.400032 | 0.6519966 | 2.589252 | 0 | 11.23085 | 0
2018-04-05 17:07 | 424720.4 | 120.0006 | 4 | 46 | 4.290905 | 0 | 2.589252 | 0 | 11.23085 | 0
2018-04-05 17:09 | 424840.4 | 240.0012 | 4 | 46 | 4.279252 | 0 | 2.589252 | 0 | 11.23085 | 0
2018-04-05 17:10 | 424900.4 | 300.0016 | 4 | 46 | 4.276097 | 0 | 2.589252 | 0 | 11.23085 | 0
2018-04-05 17:12 | 425020.5 | 120.0008 | 5 | 46 | 3.943396 | -2.281836 | 2.589252 | 0.07606334 | 11.23085 | 0.30338
2018-04-05 17:14 | 425140.5 | 240.0012 | 5 | 46 | 3.89991 | -2.281939 | 2.589252 | 0.1521266 | 11.23085 | 0.6015773
2018-04-05 17:16 | 425260.5 | 360.0002 | 5 | 46 | 3.86349 | -2.282026 | 2.589252 | 0.2281808 | 11.23085 | 0.8967808
2018-04-05 17:18 | 425380.5 | 480.0008 | 5 | 46 | 3.829525 | -2.281897 | 2.589252 | 0.3042466 | 11.23085 | 1.189356
2018-04-05 17:20 | 425500.5 | 600.0004 | 5 | 46 | 3.79741 | -2.281838 | 2.589252 | 0.3803149 | 11.23085 | 1.47943
2018-04-05 17:22 | 425620.5 | 720.0002 | 5 | 46 | 3.766127 | -2.281805 | 2.589252 | 0.4563694 | 11.23085 | 1.767047
2018-04-05 17:24 | 425740.5 | 840.0015 | 5 | 46 | 3.735277 | -2.281893 | 2.589252 | 0.5324392 | 11.23085 | 2.052355
2018-04-05 17:26 | 425860.5 | 960.0012 | 5 | 46 | 3.705768 | -2.281897 | 2.589252 | 0.6084886 | 11.23085 | 2.335285
2018-04-05 17:28 | 425980.5 | 1080.0002 | 5 | 46 | 3.678354 | -2.281854 | 2.589252 | 0.6845617 | 11.23085 | 2.616137
2018-04-05 17:30 | 426100.5 | 1200.0008 | 5 | 46 | 3.653018 | -2.281823 | 2.589252 | 0.7606089 | 11.23085 | 2.89489
2018-04-05 17:32 | 426220.5 | 1320.0012 | 5 | 46 | 3.629435 | -2.281851 | 2.589252 | 0.8366875 | 11.23085 | 3.171903
2018-04-05 17:34 | 426340.5 | 1440.001 | 5 | 46 | 3.606873 | -2.281786 | 2.589252 | 0.9127523 | 11.23085 | 3.44711
2018-04-05 17:36 | 426460.5 | 1560.0008 | 5 | 46 | 3.585095 | -2.282188 | 2.589252 | 0.9888105 | 11.23085 | 3.720609
2018-04-05 17:38 | 426580.5 | 1680.002 | 5 | 46 | 3.564806 | -2.281851 | 2.589252 | 1.064877 | 11.23085 | 3.992537
2018-04-05 17:40 | 426700.5 | 1800.0011 | 5 | 46 | 3.545575 | -2.281801 | 2.589252 | 1.140934 | 11.23085 | 4.262928
2018-04-05 17:42 | 426820.5 | 1920.0016 | 5 | 46 | 3.527085 | -2.28193 | 2.589252 | 1.217 | 11.23085 | 4.531918
2018-04-05 17:44 | 426940.5 | 2040.0003 | 5 | 46 | 3.509639 | -2.281928 | 2.589252 | 1.293052 | 11.23085 | 4.799488
2018-04-05 17:46 | 427060.5 | 2160.0001 | 5 | 46 | 3.492828 | -2.282099 | 2.589252 | 1.369121 | 11.23085 | 5.065821
2018-04-05 17:48 | 427180.5 | 2280.0016 | 5 | 46 | 3.476578 | -2.282149 | 2.589252 | 1.445179 | 11.23085 | 5.330853
2018-04-05 17:50 | 427300.5 | 2400.0003 | 5 | 46 | 3.460976 | -2.281978 | 2.589252 | 1.521246 | 11.23085 | 5.594709
2018-04-05 17:52 | 427420.5 | 2520.0002 | 5 | 46 | 3.446252 | -2.281827 | 2.589252 | 1.597304 | 11.23085 | 5.857379
2018-04-05 17:54 | 427540.5 | 2640.0015 | 5 | 46 | 3.431563 | -2.281898 | 2.589252 | 1.67336 | 11.23085 | 6.118932
2018-04-05 17:56 | 427660.5 | 2760.0003 | 5 | 46 | 3.416749 | -2.281862 | 2.589252 | 1.749433 | 11.23085 | 6.379422
2018-04-05 17:58 | 427780.5 | 2880.001 | 5 | 46 | 3.401016 | -2.281805 | 2.589252 | 1.825499 | 11.23085 | 6.63873
2018-04-05 18:00 | 427900.5 | 3000.0024 | 5 | 46 | 3.384223 | -2.282238 | 2.589252 | 1.901561 | 11.23085 | 6.896791
2018-04-05 18:02 | 428020.5 | 3120.0003 | 5 | 46 | 3.36617 | -2.281853 | 2.589252 | 1.977624 | 11.23085 | 7.153525
2018-04-05 18:04 | 428140.5 | 3240.0001 | 5 | 46 | 3.345941 | -2.281748 | 2.589252 | 2.053681 | 11.23085 | 7.408792
2018-04-05 18:06 | 428260.5 | 3360.0023 | 5 | 46 | 3.32285 | -2.281882 | 2.589252 | 2.129744 | 11.23085 | 7.662431
2018-04-05 18:08 | 428380.5 | 3480.0011 | 5 | 46 | 3.296216 | -2.282175 | 2.589252 | 2.205815 | 11.23085 | 7.91422
2018-04-05 18:10 | 428500.5 | 3600.001 | 5 | 46 | 3.264596 | -2.282166 | 2.589252 | 2.281881 | 11.23085 | 8.163785
2018-04-05 18:12 | 428620.5 | 3720.0015 | 5 | 46 | 3.225406 | -2.282177 | 2.589252 | 2.35794 | 11.23085 | 8.410653
2018-04-05 18:14 | 428740.5 | 3840.0011 | 5 | 46 | 3.175236 | -2.28184 | 2.589252 | 2.434001 | 11.23085 | 8.654166
2018-04-05 18:16 | 428860.5 | 3960.0002 | 5 | 46 | 3.106798 | -2.282171 | 2.589252 | 2.510071 | 11.23085 | 8.893252
2018-04-05 18:18 | 428980.5 | 4080.0016 | 5 | 46 | 3.00301 | -2.282199 | 2.589252 | 2.586136 | 11.23085 | 9.125944
2018-04-05 18:18 | 428983.2 | 4082.723 | 5 | 46 | 2.999999 | -2.282232 | 2.589252 | 2.587865 | 11.23085 | 9.131131
2018-04-05 18:20 | 429103.3 | 120.0004 | 6 | 46 | 3.574847 | 0 | 2.589252 | 2.587865 | 11.23085 | 9.131131
2018-04-05 18:22 | 429223.3 | 240.001 | 6 | 46 | 3.611983 | 0 | 2.589252 | 2.587865 | 11.23085 | 9.131131
2018-04-05 18:23 | 429283.3 | 300.0007 | 6 | 46 | 3.621838 | 0 | 2.589252 | 2.587865 | 11.23085 | 9.131131
2018-04-05 18:23 | 429283.3 | 0.0026 | 7 | 47 | 3.621984 | 0 | 0 | 0 | 0 | 0
2018-04-05 18:25 | 429403.4 | 120.0015 | 2 | 47 | 4.200194 | 3.905245 | 0.1446473 | 0 | 0.6049906 | 0
2018-04-05 18:27 | 429523.4 | 240.0004 | 2 | 47 | 4.200217 | 3.530148 | 0.2684653 | 0 | 1.125051 | 0
2018-04-05 18:29 | 429624.9 | 341.4742 | 2 | 47 | 4.200159 | 3.259977 | 0.3640265 | 0 | 1.526426 | 0
2018-04-05 18:31 | 429744.9 | 120.0006 | 3 | 47 | 4.225036 | 3.259941 | 0.4723055 | 0 | 1.982512 | 0
2018-04-05 18:33 | 429864.9 | 240.0009 | 3 | 47 | 4.248473 | 3.259989 | 0.5809692 | 0 | 2.442904 | 0
2018-04-05 18:35 | 429984.9 | 360.001 | 3 | 47 | 4.272139 | 3.259916 | 0.6896396 | 0 | 2.905859 | 0
2018-04-05 18:37 | 430104.9 | 480.0015 | 3 | 47 | 4.298108 | 3.259951 | 0.7983016 | 0 | 3.371467 | 0
2018-04-05 18:39 | 430224.9 | 600.0022 | 3 | 47 | 4.32681 | 3.260035 | 0.9069598 | 0 | 3.840031 | 0
2018-04-05 18:41 | 430344.9 | 720.0019 | 3 | 47 | 4.357175 | 3.259945 | 1.015622 | 0 | 4.311828 | 0
2018-04-05 18:43 | 430464.9 | 840.0015 | 3 | 47 | 4.388752 | 3.259949 | 1.124272 | 0 | 4.786941 | 0
2018-04-05 18:45 | 430584.9 | 960.0005 | 3 | 47 | 4.40023 | 3.063389 | 1.230653 | 0 | 5.25482 | 0
2018-04-05 18:47 | 430704.9 | 1080.0018 | 3 | 47 | 4.400115 | 2.814737 | 1.328521 | 0 | 5.685454 | 0
2018-04-05 18:49 | 430824.9 | 1200.0007 | 3 | 47 | 4.400143 | 2.602652 | 1.418705 | 0 | 6.082275 | 0
2018-04-05 18:51 | 430944.9 | 1320.0012 | 3 | 47 | 4.400134 | 2.423351 | 1.502381 | 0 | 6.450465 | 0
2018-04-05 18:53 | 431064.9 | 1440.0002 | 3 | 47 | 4.400081 | 2.267668 | 1.580518 | 0 | 6.794276 | 0
2018-04-05 18:55 | 431184.9 | 1560.0006 | 3 | 47 | 4.400171 | 2.133192 | 1.653811 | 0 | 7.116774 | 0
2018-04-05 18:57 | 431304.9 | 1680.0005 | 3 | 47 | 4.399968 | 2.011808 | 1.722863 | 0 | 7.420614 | 0
2018-04-05 18:59 | 431424.9 | 1800.001 | 3 | 47 | 4.40006 | 1.905764 | 1.788155 | 0 | 7.707904 | 0
2018-04-05 19:01 | 431544.9 | 1920.0003 | 3 | 47 | 4.400107 | 1.810843 | 1.850069 | 0 | 7.980333 | 0
2018-04-05 19:03 | 431664.9 | 2040.0021 | 3 | 47 | 4.400115 | 1.721673 | 1.908908 | 0 | 8.239229 | 0
2018-04-05 19:05 | 431784.9 | 2160.001 | 3 | 47 | 4.400132 | 1.636939 | 1.964867 | 0 | 8.485456 | 0
2018-04-05 19:07 | 431904.9 | 2280.0015 | 3 | 47 | 4.40007 | 1.554875 | 2.018037 | 0 | 8.719403 | 0
2018-04-05 19:09 | 432024.9 | 2400.0012 | 3 | 47 | 4.400126 | 1.4782 | 2.068562 | 0 | 8.941722 | 0
2018-04-05 19:11 | 432144.9 | 2520.001 | 3 | 47 | 4.400149 | 1.405381 | 2.116594 | 0 | 9.153067 | 0
2018-04-05 19:13 | 432264.9 | 2640.0015 | 3 | 47 | 4.400115 | 1.336361 | 2.16227 | 0 | 9.354044 | 0
2018-04-05 19:15 | 432384.9 | 2760.0005 | 3 | 47 | 4.400069 | 1.270109 | 2.205682 | 0 | 9.54506 | 0
2018-04-05 19:17 | 432504.9 | 2880.0002 | 3 | 47 | 4.400064 | 1.205827 | 2.246951 | 0 | 9.726646 | 0
2018-04-05 19:19 | 432624.9 | 3000.0015 | 3 | 47 | 4.400031 | 1.143423 | 2.286106 | 0 | 9.898932 | 0
2018-04-05 19:21 | 432744.9 | 3120.0013 | 3 | 47 | 4.400008 | 1.0861 | 2.323262 | 0 | 10.06242 | 0
2018-04-05 19:23 | 432864.9 | 3240.001 | 3 | 47 | 4.400136 | 1.032568 | 2.358573 | 0 | 10.21779 | 0
2018-04-05 19:25 | 432984.9 | 3360.0007 | 3 | 47 | 4.400022 | 0.9765034 | 2.392041 | 0 | 10.36505 | 0
2018-04-05 19:27 | 433104.9 | 3480.0013 | 3 | 47 | 4.400075 | 0.9250965 | 2.423731 | 0 | 10.50449 | 0
2018-04-05 19:29 | 433224.9 | 3600.0002 | 3 | 47 | 4.400061 | 0.8762665 | 2.45374 | 0 | 10.63653 | 0
2018-04-05 19:31 | 433344.9 | 3720.0008 | 3 | 47 | 4.400058 | 0.8293724 | 2.482154 | 0 | 10.76155 | 0
2018-04-05 19:33 | 433464.9 | 3840.0012 | 3 | 47 | 4.400021 | 0.7842789 | 2.509038 | 0 | 10.87985 | 0
2018-04-05 19:35 | 433584.9 | 3960.001 | 3 | 47 | 4.400097 | 0.7415638 | 2.534463 | 0 | 10.99172 | 0
2018-04-05 19:37 | 433704.9 | 4080.0015 | 3 | 47 | 4.399985 | 0.7001085 | 2.558497 | 0 | 11.09747 | 0
2018-04-05 19:39 | 433824.9 | 4200.0013 | 3 | 47 | 4.400039 | 0.6618204 | 2.581202 | 0 | 11.19737 | 0
2018-04-05 19:39 | 433854.7 | 4229.8158 | 3 | 47 | 4.400009 | 0.6519995 | 2.586645 | 0 | 11.22132 | 0
2018-04-05 19:41 | 433974.7 | 120.0006 | 4 | 47 | 4.290656 | 0 | 2.586645 | 0 | 11.22132 | 0
2018-04-05 19:43 | 434094.7 | 240.0013 | 4 | 47 | 4.278955 | 0 | 2.586645 | 0 | 11.22132 | 0
2018-04-05 19:44 | 434154.7 | 300.0033 | 4 | 47 | 4.275745 | 0 | 2.586645 | 0 | 11.22132 | 0
2018-04-05 19:46 | 434274.8 | 120.0015 | 5 | 47 | 3.942521 | -2.281846 | 2.586645 | 0.07605821 | 11.22132 | 0.303304
2018-04-05 19:48 | 434394.8 | 240.0011 | 5 | 47 | 3.8989 | -2.281994 | 2.586645 | 0.1521135 | 11.22132 | 0.6013973
2018-04-05 19:50 | 434514.8 | 360.0009 | 5 | 47 | 3.862499 | -2.281925 | 2.586645 | 0.2281805 | 11.22132 | 0.8965692
2018-04-05 19:52 | 434634.8 | 480.0014 | 5 | 47 | 3.82871 | -2.281807 | 2.586645 | 0.3042438 | 11.22132 | 1.189065
2018-04-05 19:54 | 434754.8 | 600.0004 | 5 | 47 | 3.796557 | -2.282168 | 2.586645 | 0.3802948 | 11.22132 | 1.479011
2018-04-05 19:56 | 434874.8 | 720.0009 | 5 | 47 | 3.765378 | -2.281816 | 2.586645 | 0.4563654 | 11.22132 | 1.766629
2018-04-05 19:58 | 434994.8 | 840.0015 | 5 | 47 | 3.734771 | -2.282239 | 2.586645 | 0.5324265 | 11.22132 | 2.051859
2018-04-05 20:00 | 435114.8 | 960.0011 | 5 | 47 | 3.705614 | -2.281915 | 2.586645 | 0.6084943 | 11.22132 | 2.334836
2018-04-05 20:02 | 435234.8 | 1080.0001 | 5 | 47 | 3.678384 | -2.282028 | 2.586645 | 0.6845511 | 11.22132 | 2.615623
2018-04-05 20:04 | 435354.8 | 1200.0005 | 5 | 47 | 3.653262 | -2.281935 | 2.586645 | 0.7606152 | 11.22132 | 2.894446
2018-04-05 20:06 | 435474.8 | 1320.0011 | 5 | 47 | 3.629776 | -2.282107 | 2.586645 | 0.8366805 | 11.22132 | 3.171432
2018-04-05 20:08 | 435594.8 | 1440.0009 | 5 | 47 | 3.607427 | -2.281897 | 2.586645 | 0.9127396 | 11.22132 | 3.446654
2018-04-05 20:10 | 435714.8 | 1560.0008 | 5 | 47 | 3.586127 | -2.281879 | 2.586645 | 0.9888016 | 11.22132 | 3.720223
2018-04-05 20:12 | 435834.8 | 1680.0004 | 5 | 47 | 3.566005 | -2.281925 | 2.586645 | 1.064857 | 11.22132 | 3.992197
2018-04-05 20:14 | 435954.8 | 1800.0001 | 5 | 47 | 3.546716 | -2.282125 | 2.586645 | 1.140921 | 11.22132 | 4.262705
2018-04-05 20:16 | 436074.8 | 1920.0006 | 5 | 47 | 3.528314 | -2.282208 | 2.586645 | 1.216978 | 11.22132 | 4.531752
2018-04-05 20:18 | 436194.8 | 2040.0011 | 5 | 47 | 3.510723 | -2.282216 | 2.586645 | 1.293045 | 11.22132 | 4.799469
2018-04-05 20:20 | 436314.8 | 2160.0008 | 5 | 47 | 3.493926 | -2.281873 | 2.586645 | 1.369102 | 11.22132 | 5.065839
2018-04-05 20:22 | 436434.8 | 2280.0015 | 5 | 47 | 3.477877 | -2.281805 | 2.586645 | 1.445164 | 11.22132 | 5.330979
2018-04-05 20:24 | 436554.8 | 2400.0004 | 5 | 47 | 3.462682 | -2.28194 | 2.586645 | 1.521232 | 11.22132 | 5.594951
2018-04-05 20:26 | 436674.8 | 2520.0017 | 5 | 47 | 3.447702 | -2.281862 | 2.586645 | 1.597291 | 11.22132 | 5.857746
2018-04-05 20:28 | 436794.8 | 2640.0006 | 5 | 47 | 3.432809 | -2.282239 | 2.586645 | 1.673354 | 11.22132 | 6.119425
2018-04-05 20:30 | 436914.8 | 2760.0003 | 5 | 47 | 3.417465 | -2.282072 | 2.586645 | 1.749417 | 11.22132 | 6.379958
2018-04-05 20:32 | 437034.8 | 2880.0009 | 5 | 47 | 3.401502 | -2.282207 | 2.586645 | 1.82548 | 11.22132 | 6.639298
2018-04-05 20:34 | 437154.8 | 3000.0007 | 5 | 47 | 3.384827 | -2.281986 | 2.586645 | 1.901547 | 11.22132 | 6.897406
2018-04-05 20:36 | 437274.8 | 3120.0003 | 5 | 47 | 3.367348 | -2.282118 | 2.586645 | 1.977603 | 11.22132 | 7.154188
2018-04-05 20:38 | 437394.8 | 3240.0008 | 5 | 47 | 3.34713 | -2.281816 | 2.586645 | 2.053662 | 11.22132 | 7.409559
2018-04-05 20:40 | 437514.8 | 3360.0007 | 5 | 47 | 3.323894 | -2.282138 | 2.586645 | 2.129725 | 11.22132 | 7.663287
2018-04-05 20:42 | 437634.8 | 3480.0011 | 5 | 47 | 3.29788 | -2.281816 | 2.586645 | 2.205802 | 11.22132 | 7.91519
2018-04-05 20:44 | 437754.8 | 3600.0009 | 5 | 47 | 3.267655 | -2.28203 | 2.586645 | 2.281863 | 11.22132 | 8.164922
2018-04-05 20:46 | 437874.8 | 3720.0007 | 5 | 47 | 3.229291 | -2.282155 | 2.586645 | 2.357932 | 11.22132 | 8.41209
2018-04-05 20:48 | 437994.8 | 3840.0012 | 5 | 47 | 3.179694 | -2.282171 | 2.586645 | 2.433995 | 11.22132 | 8.655919
2018-04-05 20:50 | 438114.8 | 3960.0008 | 5 | 47 | 3.111607 | -2.282173 | 2.586645 | 2.510057 | 11.22132 | 8.895344
2018-04-05 20:52 | 438234.8 | 4080.0015 | 5 | 47 | 3.007973 | -2.281829 | 2.586645 | 2.586116 | 11.22132 | 9.12839
2018-04-05 20:52 | 438241.8 | 4086.9916 | 5 | 47 | 2.999998 | -2.282107 | 2.586645 | 2.590555 | 11.22132 | 9.141725
2018-04-05 20:54 | 438361.9 | 120.0006 | 6 | 47 | 3.572033 | 0 | 2.586645 | 2.590555 | 11.22132 | 9.141725
2018-04-05 20:56 | 438481.9 | 240.0011 | 6 | 47 | 3.609066 | 0 | 2.586645 | 2.590555 | 11.22132 | 9.141725
2018-04-05 20:57 | 438541.9 | 300.004 | 6 | 47 | 3.618919 | 0 | 2.586645 | 2.590555 | 11.22132 | 9.141725
2018-04-05 20:57 | 438541.8 | 0.0027 | 7 | 48 | 3.619107 | 0 | 0 | 0 | 0 | 0
2018-04-05 20:59 | 438661.9 | 120.0014 | 2 | 48 | 4.200223 | 3.944763 | 0.1456558 | 2.52e-10 | 0.6090266 | 9.11e-10
2018-04-05 21:01 | 438781.9 | 240.0011 | 2 | 48 | 4.200254 | 3.56435 | 0.2707112 | 2.52e-10 | 1.134285 | 9.11e-10
2018-04-05 21:03 | 438896.2 | 354.3063 | 2 | 48 | 4.200189 | 3.259983 | 0.3788398 | 2.52e-10 | 1.588445 | 9.11e-10
2018-04-05 21:05 | 439016.3 | 120.0006 | 3 | 48 | 4.224928 | 3.259964 | 0.4871129 | 2.52e-10 | 2.044499 | 9.11e-10
2018-04-05 21:07 | 439136.3 | 240.0013 | 3 | 48 | 4.248568 | 3.259947 | 0.5957866 | 2.52e-10 | 2.504929 | 9.11e-10
2018-04-05 21:09 | 439256.3 | 360.0002 | 3 | 48 | 4.272869 | 3.260019 | 0.7044476 | 2.52e-10 | 2.967889 | 9.11e-10
2018-04-05 21:11 | 439376.3 | 480.0015 | 3 | 48 | 4.298861 | 3.259964 | 0.813104 | 2.52e-10 | 3.433555 | 9.11e-10
2018-04-05 21:13 | 439496.3 | 600.0005 | 3 | 48 | 4.327118 | 3.259939 | 0.9217432 | 2.52e-10 | 3.90209 | 9.11e-10
2018-04-05 21:15 | 439616.3 | 720.0002 | 3 | 48 | 4.35765 | 3.259914 | 1.030404 | 2.52e-10 | 4.373923 | 9.11e-10
2018-04-05 21:17 | 439736.3 | 840.0015 | 3 | 48 | 4.389391 | 3.25996 | 1.139069 | 2.52e-10 | 4.849159 | 9.11e-10
2018-04-05 21:19 | 439856.3 | 960.0022 | 3 | 48 | 4.400095 | 3.056137 | 1.245316 | 2.52e-10 | 5.316473 | 9.11e-10
2018-04-05 21:21 | 439976.3 | 1080.0003 | 3 | 48 | 4.400154 | 2.812716 | 1.343048 | 2.52e-10 | 5.746511 | 9.11e-10
2018-04-05 21:23 | 440096.3 | 1200.0015 | 3 | 48 | 4.400144 | 2.600197 | 1.433167 | 2.52e-10 | 6.143045 | 9.11e-10
2018-04-05 21:25 | 440216.3 | 1320.0021 | 3 | 48 | 4.400095 | 2.41791 | 1.516743 | 2.52e-10 | 6.510792 | 9.11e-10
2018-04-05 21:27 | 440336.3 | 1440.0002 | 3 | 48 | 4.400167 | 2.264566 | 1.594701 | 2.52e-10 | 6.853818 | 9.11e-10
2018-04-05 21:29 | 440456.3 | 1560.0015 | 3 | 48 | 4.400128 | 2.12809 | 1.667855 | 2.52e-10 | 7.175705 | 9.11e-10
2018-04-05 21:31 | 440576.3 | 1680.0005 | 3 | 48 | 4.400033 | 2.006649 | 1.736727 | 2.52e-10 | 7.478751 | 9.11e-10
2018-04-05 21:33 | 440696.3 | 1800.001 | 3 | 48 | 4.400091 | 1.898914 | 1.801816 | 2.52e-10 | 7.765148 | 9.11e-10
2018-04-05 21:35 | 440816.3 | 1920 | 3 | 48 | 4.400126 | 1.800306 | 1.863449 | 2.52e-10 | 8.036339 | 9.11e-10
2018-04-05 21:37 | 440936.3 | 2040.0007 | 3 | 48 | 4.400073 | 1.70989 | 1.921928 | 2.52e-10 | 8.293653 | 9.11e-10
2018-04-05 21:39 | 441056.3 | 2160.0002 | 3 | 48 | 4.40007 | 1.625765 | 1.977512 | 2.52e-10 | 8.538226 | 9.11e-10
2018-04-05 21:41 | 441176.3 | 2280.0001 | 3 | 48 | 4.400089 | 1.545558 | 2.03035 | 2.52e-10 | 8.770721 | 9.11e-10
2018-04-05 21:43 | 441296.3 | 2400.0007 | 3 | 48 | 4.400033 | 1.468856 | 2.080597 | 2.52e-10 | 8.991809 | 9.11e-10
2018-04-05 21:45 | 441416.3 | 2520.0011 | 3 | 48 | 4.400073 | 1.396983 | 2.128376 | 2.52e-10 | 9.202043 | 9.11e-10
2018-04-05 21:47 | 441536.3 | 2640.0009 | 3 | 48 | 4.400064 | 1.327402 | 2.173771 | 2.52e-10 | 9.401783 | 9.11e-10
2018-04-05 21:49 | 441656.3 | 2760.0014 | 3 | 48 | 4.400031 | 1.260848 | 2.216899 | 2.52e-10 | 9.591548 | 9.11e-10
2018-04-05 21:51 | 441776.3 | 2880.0003 | 3 | 48 | 4.400041 | 1.197953 | 2.257875 | 2.52e-10 | 9.771845 | 9.11e-10
2018-04-05 21:53 | 441896.3 | 3000.0009 | 3 | 48 | 4.40011 | 1.136744 | 2.296779 | 2.52e-10 | 9.943027 | 9.11e-10
2018-04-05 21:55 | 442016.3 | 3120.0015 | 3 | 48 | 4.40007 | 1.076493 | 2.333652 | 2.52e-10 | 10.10527 | 9.11e-10
2018-04-05 21:57 | 442136.3 | 3240.0003 | 3 | 48 | 4.400086 | 1.019355 | 2.368575 | 2.52e-10 | 10.25893 | 9.11e-10
2018-04-05 21:59 | 442256.3 | 3360.0001 | 3 | 48 | 4.400049 | 0.9643641 | 2.401625 | 2.52e-10 | 10.40436 | 9.11e-10
2018-04-05 22:01 | 442376.3 | 3480.0007 | 3 | 48 | 4.400058 | 0.9126902 | 2.432897 | 2.52e-10 | 10.54196 | 9.11e-10
2018-04-05 22:03 | 442496.3 | 3600.0003 | 3 | 48 | 4.400144 | 0.8649836 | 2.462508 | 2.52e-10 | 10.67225 | 9.11e-10
2018-04-05 22:05 | 442616.3 | 3720.001 | 3 | 48 | 4.400018 | 0.8180246 | 2.490543 | 2.52e-10 | 10.7956 | 9.11e-10
2018-04-05 22:07 | 442736.3 | 3840.0007 | 3 | 48 | 4.400002 | 0.7731504 | 2.517068 | 2.52e-10 | 10.91231 | 9.11e-10
2018-04-05 22:09 | 442856.3 | 3960.0002 | 3 | 48 | 4.400078 | 0.7318563 | 2.542145 | 2.52e-10 | 11.02265 | 9.11e-10
2018-04-05 22:11 | 442976.3 | 4080.001 | 3 | 48 | 4.400121 | 0.6921406 | 2.565853 | 2.52e-10 | 11.12697 | 9.11e-10
2018-04-05 22:13 | 443096.3 | 4200.0007 | 3 | 48 | 4.400013 | 0.6529493 | 2.588257 | 2.52e-10 | 11.22555 | 9.11e-10
2018-04-05 22:13 | 443101.9 | 4205.6534 | 3 | 48 | 4.400079 | 0.6519976 | 2.589283 | 2.52e-10 | 11.23006 | 9.11e-10
2018-04-05 22:15 | 443221.9 | 120 | 4 | 48 | 4.290416 | 0 | 2.589283 | 2.52e-10 | 11.23006 | 9.11e-10
2018-04-05 22:17 | 443341.9 | 240.0012 | 4 | 48 | 4.278615 | 0 | 2.589283 | 2.52e-10 | 11.23006 | 9.11e-10
2018-04-05 22:18 | 443401.9 | 300.0026 | 4 | 48 | 4.275507 | 0 | 2.589283 | 2.52e-10 | 11.23006 | 9.11e-10
2018-04-05 22:20 | 443522 | 120.0013 | 5 | 48 | 3.941691 | -2.282153 | 2.589283 | 0.07604776 | 11.23006 | 0.303205
2018-04-05 22:22 | 443642 | 240.0003 | 5 | 48 | 3.898094 | -2.28186 | 2.589283 | 0.1521169 | 11.23006 | 0.6012893
2018-04-05 22:24 | 443762 | 360.0009 | 5 | 48 | 3.861595 | -2.282216 | 2.589283 | 0.2281888 | 11.23006 | 0.8964152
2018-04-05 22:26 | 443882 | 480.0021 | 5 | 48 | 3.82769 | -2.281888 | 2.589283 | 0.304254 | 11.23006 | 1.188846
2018-04-05 22:28 | 444002 | 600.0011 | 5 | 48 | 3.795489 | -2.281856 | 2.589283 | 0.3803118 | 11.23006 | 1.478739
2018-04-05 22:30 | 444122 | 720.0009 | 5 | 48 | 3.764007 | -2.28177 | 2.589283 | 0.4563696 | 11.23006 | 1.766214
2018-04-05 22:32 | 444242 | 840.0013 | 5 | 48 | 3.733047 | -2.282111 | 2.589283 | 0.5324404 | 11.23006 | 2.051361
2018-04-05 22:34 | 444362 | 960.001 | 5 | 48 | 3.703491 | -2.281859 | 2.589283 | 0.6084997 | 11.23006 | 2.334157
2018-04-05 22:36 | 444482 | 1080.0001 | 5 | 48 | 3.6761 | -2.28194 | 2.589283 | 0.6845618 | 11.23006 | 2.614794
2018-04-05 22:38 | 444602 | 1200.0013 | 5 | 48 | 3.650886 | -2.281805 | 2.589283 | 0.760627 | 11.23006 | 2.893445
2018-04-05 22:40 | 444722 | 1320.001 | 5 | 48 | 3.627435 | -2.281882 | 2.589283 | 0.8366914 | 11.23006 | 3.170245
2018-04-05 22:42 | 444842 | 1440.0009 | 5 | 48 | 3.605092 | -2.282219 | 2.589283 | 0.9127441 | 11.23006 | 3.445265
2018-04-05 22:44 | 444962 | 1560.0006 | 5 | 48 | 3.584146 | -2.281854 | 2.589283 | 0.9888089 | 11.23006 | 3.718682
2018-04-05 22:46 | 445082 | 1680.0019 | 5 | 48 | 3.564251 | -2.281816 | 2.589283 | 1.064873 | 11.23006 | 3.990545
2018-04-05 22:48 | 445202 | 1800.0009 | 5 | 48 | 3.54506 | -2.281882 | 2.589283 | 1.140934 | 11.23006 | 4.260911
2018-04-05 22:50 | 445322 | 1920.0013 | 5 | 48 | 3.526638 | -2.281919 | 2.589283 | 1.216991 | 11.23006 | 4.529834
2018-04-05 22:52 | 445442 | 2040.001 | 5 | 48 | 3.508977 | -2.282177 | 2.589283 | 1.293052 | 11.23006 | 4.797398
2018-04-05 22:54 | 445562 | 2160 | 5 | 48 | 3.49206 | -2.282165 | 2.589283 | 1.369111 | 11.23006 | 5.063642
2018-04-05 22:56 | 445682 | 2280.0013 | 5 | 48 | 3.476056 | -2.28205 | 2.589283 | 1.445178 | 11.23006 | 5.328662
2018-04-05 22:58 | 445802 | 2400.0002 | 5 | 48 | 3.460512 | -2.28191 | 2.589283 | 1.52123 | 11.23006 | 5.592428
2018-04-05 23:00 | 445922 | 2520.0009 | 5 | 48 | 3.445341 | -2.281866 | 2.589283 | 1.597301 | 11.23006 | 5.855094
2018-04-05 23:02 | 446042 | 2640.0004 | 5 | 48 | 3.430445 | -2.281873 | 2.589283 | 1.673365 | 11.23006 | 6.116595
2018-04-05 23:04 | 446162 | 2760.0002 | 5 | 48 | 3.415523 | -2.281779 | 2.589283 | 1.749423 | 11.23006 | 6.376943
2018-04-05 23:06 | 446282 | 2880.0017 | 5 | 48 | 3.399576 | -2.282148 | 2.589283 | 1.825483 | 11.23006 | 6.636128
2018-04-05 23:08 | 446402 | 3000.0028 | 5 | 48 | 3.382477 | -2.281932 | 2.589283 | 1.901552 | 11.23006 | 6.894092
2018-04-05 23:10 | 446522 | 3120.0002 | 5 | 48 | 3.364069 | -2.282112 | 2.589283 | 1.977606 | 11.23006 | 7.150651
2018-04-05 23:12 | 446642 | 3240.0012 | 5 | 48 | 3.34353 | -2.282148 | 2.589283 | 2.053674 | 11.23006 | 7.405784
2018-04-05 23:14 | 446762 | 3360.0004 | 5 | 48 | 3.320208 | -2.281834 | 2.589283 | 2.129727 | 11.23006 | 7.659204
2018-04-05 23:16 | 446882 | 3480.0002 | 5 | 48 | 3.293418 | -2.282171 | 2.589283 | 2.205792 | 11.23006 | 7.910765
2018-04-05 23:18 | 447002 | 3600.0017 | 5 | 48 | 3.261382 | -2.281923 | 2.589283 | 2.281858 | 11.23006 | 8.160102
2018-04-05 23:20 | 447122 | 3720.0013 | 5 | 48 | 3.221933 | -2.282111 | 2.589283 | 2.357923 | 11.23006 | 8.406734
2018-04-05 23:22 | 447242 | 3840.0003 | 5 | 48 | 3.17196 | -2.282184 | 2.589283 | 2.433994 | 11.23006 | 8.650015
2018-04-05 23:24 | 447362 | 3960.0009 | 5 | 48 | 3.103196 | -2.281773 | 2.589283 | 2.510059 | 11.23006 | 8.888834
2018-04-05 23:26 | 447480.1 | 4078.0267 | 5 | 48 | 2.999998 | -2.28202 | 2.589283 | 2.584876 | 11.23006 | 9.117453
2018-04-05 23:28 | 447600.1 | 120.0007 | 6 | 48 | 3.5747 | 0 | 2.589283 | 2.584876 | 11.23006 | 9.117453
2018-04-05 23:30 | 447720.1 | 240.0012 | 6 | 48 | 3.611901 | 0 | 2.589283 | 2.584876 | 11.23006 | 9.117453
2018-04-05 23:31 | 447780.1 | 300.0026 | 6 | 48 | 3.621815 | 0 | 2.589283 | 2.584876 | 11.23006 | 9.117453
2018-04-05 23:31 | 447780.1 | 0.0029 | 7 | 49 | 3.621634 | 0 | 0 | 0 | 0 | 0
2018-04-05 23:33 | 447900.2 | 120.0016 | 2 | 49 | 4.20021 | 3.913303 | 0.1448217 | 0 | 0.6057065 | 0
2018-04-05 23:35 | 448020.2 | 240.0013 | 2 | 49 | 4.20013 | 3.535501 | 0.2688603 | 0 | 1.126694 | 0
2018-04-05 23:37 | 448123.9 | 343.7575 | 2 | 49 | 4.200147 | 3.259996 | 0.3666558 | 0 | 1.537453 | 0
2018-04-05 23:39 | 448244 | 120.0015 | 3 | 49 | 4.224763 | 3.260019 | 0.4749362 | 0 | 1.993526 | 0
2018-04-05 23:41 | 448364 | 240.0012 | 3 | 49 | 4.248115 | 3.260012 | 0.5835946 | 0 | 2.453861 | 0
2018-04-05 23:43 | 448484 | 360.0001 | 3 | 49 | 4.271675 | 3.260008 | 0.6922599 | 0 | 2.916749 | 0
2018-04-05 23:45 | 448604 | 480.0008 | 3 | 49 | 4.297576 | 3.259901 | 0.8009263 | 0 | 3.382319 | 0
2018-04-05 23:47 | 448724 | 600.0004 | 3 | 49 | 4.326124 | 3.259888 | 0.9095635 | 0 | 3.850723 | 0
2018-04-05 23:49 | 448844 | 720.0002 | 3 | 49 | 4.356196 | 3.259975 | 1.018243 | 0 | 4.322513 | 0
2018-04-05 23:51 | 448964 | 840.0004 | 3 | 49 | 4.387865 | 3.25989 | 1.126904 | 0 | 4.797567 | 0
2018-04-05 23:53 | 449084 | 960.0012 | 3 | 49 | 4.400198 | 3.068991 | 1.233446 | 0 | 5.266123 | 0
2018-04-05 23:55 | 449204 | 1080.0001 | 3 | 49 | 4.400191 | 2.822124 | 1.331502 | 0 | 5.697586 | 0
2018-04-05 23:57 | 449324 | 1200 | 3 | 49 | 4.400167 | 2.609659 | 1.421925 | 0 | 6.09546 | 0
2018-04-05 23:59 | 449444 | 1320.0004 | 3 | 49 | 4.400165 | 2.428869 | 1.505806 | 0 | 6.464546 | 0
2018-04-06 00:01 | 449564 | 1440.0001 | 3 | 49 | 4.400085 | 2.272551 | 1.584094 | 0 | 6.809025 | 0
2018-04-06 00:03 | 449684 | 1560.0015 | 3 | 49 | 4.400095 | 2.137808 | 1.657555 | 0 | 7.132259 | 0
2018-04-06 00:05 | 449804 | 1680.0004 | 3 | 49 | 4.400054 | 2.017342 | 1.726795 | 0 | 7.436924 | 0
2018-04-06 00:07 | 449924 | 1800.0026 | 3 | 49 | 4.400124 | 1.908932 | 1.792208 | 0 | 7.724748 | 0
2018-04-06 00:09 | 450044 | 1920.0015 | 3 | 49 | 4.400134 | 1.810093 | 1.854145 | 0 | 7.997276 | 0
2018-04-06 00:11 | 450164 | 2040.0012 | 3 | 49 | 4.400028 | 1.717126 | 1.912912 | 0 | 8.25586 | 0
2018-04-06 00:13 | 450284 | 2160.0011 | 3 | 49 | 4.40011 | 1.632862 | 1.968736 | 0 | 8.501487 | 0
2018-04-06 00:15 | 450404 | 2280.0016 | 3 | 49 | 4.400071 | 1.553459 | 2.02183 | 0 | 8.735107 | 0
2018-04-06 00:17 | 450524 | 2400.0004 | 3 | 49 | 4.400092 | 1.476459 | 2.072318 | 0 | 8.95726 | 0
2018-04-06 00:19 | 450644 | 2520.0002 | 3 | 49 | 4.400092 | 1.402616 | 2.120285 | 0 | 9.168318 | 0
2018-04-06 00:21 | 450764 | 2640.0001 | 3 | 49 | 4.400128 | 1.333958 | 2.165877 | 0 | 9.368926 | 0
2018-04-06 00:23 | 450884 | 2760.0012 | 3 | 49 | 4.400057 | 1.267256 | 2.209219 | 0 | 9.559634 | 0
2018-04-06 00:25 | 451004 | 2880.0002 | 3 | 49 | 4.400082 | 1.203867 | 2.25039 | 0 | 9.740787 | 0
2018-04-06 00:27 | 451124 | 3000.0008 | 3 | 49 | 4.400008 | 1.141986 | 2.289489 | 0 | 9.912827 | 0
2018-04-06 00:29 | 451244 | 3120.0004 | 3 | 49 | 4.400075 | 1.084357 | 2.326596 | 0 | 10.0761 | 0
2018-04-06 00:31 | 451364 | 3240.0011 | 3 | 49 | 4.400073 | 1.027847 | 2.361791 | 0 | 10.23096 | 0
2018-04-06 00:33 | 451484 | 3360.0016 | 3 | 49 | 4.400083 | 0.9731932 | 2.395134 | 0 | 10.37767 | 0
2018-04-06 00:35 | 451604 | 3480.0012 | 3 | 49 | 4.399992 | 0.9209566 | 2.426712 | 0 | 10.51662 | 0
2018-04-06 00:37 | 451724 | 3600.0011 | 3 | 49 | 4.400048 | 0.8715534 | 2.456594 | 0 | 10.6481 | 0
2018-04-06 00:39 | 451844 | 3720.0016 | 3 | 49 | 4.400091 | 0.8238039 | 2.484844 | 0 | 10.7724 | 0
2018-04-06 00:41 | 451964 | 3840.0004 | 3 | 49 | 4.40006 | 0.7780018 | 2.511524 | 0 | 10.8898 | 0
2018-04-06 00:43 | 452084 | 3960.0011 | 3 | 49 | 4.400063 | 0.7364321 | 2.536766 | 0 | 11.00086 | 0
2018-04-06 00:45 | 452204 | 4080.0015 | 3 | 49 | 4.400028 | 0.6957016 | 2.560632 | 0 | 11.10587 | 0
2018-04-06 00:47 | 452324 | 4200.0012 | 3 | 49 | 4.400082 | 0.6565657 | 2.583157 | 0 | 11.20498 | 0
2018-04-06 00:47 | 452336.8 | 4212.8683 | 3 | 49 | 4.400051 | 0.6519995 | 2.585494 | 0 | 11.21527 | 0
2018-04-06 00:49 | 452456.9 | 120.0016 | 4 | 49 | 4.29058 | 0 | 2.585494 | 0 | 11.21527 | 0
2018-04-06 00:51 | 452576.9 | 240.0005 | 4 | 49 | 4.278809 | 0 | 2.585494 | 0 | 11.21527 | 0
2018-04-06 00:52 | 452636.9 | 300.0033 | 4 | 49 | 4.275643 | 0 | 2.585494 | 0 | 11.21527 | 0
2018-04-06 00:54 | 452757 | 120.0007 | 5 | 49 | 3.943785 | -2.281879 | 2.585494 | 0.07605331 | 11.21527 | 0.3033608
2018-04-06 00:56 | 452877 | 240.0003 | 5 | 49 | 3.900538 | -2.281884 | 2.585494 | 0.152115 | 11.21527 | 0.6015917
2018-04-06 00:58 | 452997 | 360.001 | 5 | 49 | 3.864314 | -2.282114 | 2.585494 | 0.2281793 | 11.21527 | 0.8968875
2018-04-06 01:00 | 453117 | 480.0007 | 5 | 49 | 3.83062 | -2.281842 | 2.585494 | 0.3042489 | 11.21527 | 1.189549
2018-04-06 01:02 | 453237 | 600.0012 | 5 | 49 | 3.798713 | -2.281827 | 2.585494 | 0.3803093 | 11.21527 | 1.479685
2018-04-06 01:04 | 453357 | 720.0001 | 5 | 49 | 3.767467 | -2.282206 | 2.585494 | 0.4563634 | 11.21527 | 1.767402
2018-04-06 01:06 | 453477 | 840.0015 | 5 | 49 | 3.736533 | -2.281844 | 2.585494 | 0.5324288 | 11.21527 | 2.052796
2018-04-06 01:08 | 453597 | 960.0011 | 5 | 49 | 3.707024 | -2.281991 | 2.585494 | 0.6084907 | 11.21527 | 2.335869
2018-04-06 01:10 | 453717 | 1080.0002 | 5 | 49 | 3.679662 | -2.281838 | 2.585494 | 0.6845587 | 11.21527 | 2.616798
2018-04-06 01:12 | 453837 | 1200.0015 | 5 | 49 | 3.654199 | -2.281906 | 2.585494 | 0.7606161 | 11.21527 | 2.895684
2018-04-06 01:14 | 453957 | 1320.0011 | 5 | 49 | 3.630224 | -2.2818 | 2.585494 | 0.8366773 | 11.21527 | 3.172708
2018-04-06 01:16 | 454077 | 1440.0002 | 5 | 49 | 3.607621 | -2.281878 | 2.585494 | 0.9127428 | 11.21527 | 3.447971
2018-04-06 01:18 | 454197 | 1560.0016 | 5 | 49 | 3.586358 | -2.281932 | 2.585494 | 0.988799 | 11.21527 | 3.721534
2018-04-06 01:20 | 454317 | 1680.0012 | 5 | 49 | 3.566292 | -2.28186 | 2.585494 | 1.064866 | 11.21527 | 3.993565
2018-04-06 01:22 | 454437 | 1800.001 | 5 | 49 | 3.547251 | -2.281864 | 2.585494 | 1.140913 | 11.21527 | 4.264042
2018-04-06 01:24 | 454557 | 1920.0015 | 5 | 49 | 3.528853 | -2.282008 | 2.585494 | 1.216985 | 11.21527 | 4.533179
2018-04-06 01:26 | 454677 | 2040.0011 | 5 | 49 | 3.511302 | -2.28186 | 2.585494 | 1.293044 | 11.21527 | 4.800909
2018-04-06 01:28 | 454797 | 2160.0009 | 5 | 49 | 3.494648 | -2.281971 | 2.585494 | 1.3691 | 11.21527 | 5.067326
2018-04-06 01:30 | 454917 | 2280.0014 | 5 | 49 | 3.478648 | -2.282104 | 2.585494 | 1.445165 | 11.21527 | 5.332534
2018-04-06 01:32 | 455037 | 2400.0011 | 5 | 49 | 3.463332 | -2.281856 | 2.585494 | 1.52122 | 11.21527 | 5.596519
2018-04-06 01:34 | 455157 | 2520.001 | 5 | 49 | 3.448254 | -2.282201 | 2.585494 | 1.597289 | 11.21527 | 5.859395
2018-04-06 01:36 | 455277 | 2640.0006 | 5 | 49 | 3.43323 | -2.282224 | 2.585494 | 1.673351 | 11.21527 | 6.121108
2018-04-06 01:38 | 455397 | 2760.0003 | 5 | 49 | 3.418129 | -2.282026 | 2.585494 | 1.749413 | 11.21527 | 6.381678
2018-04-06 01:40 | 455517 | 2880.0001 | 5 | 49 | 3.402137 | -2.282153 | 2.585494 | 1.82548 | 11.21527 | 6.641083
2018-04-06 01:42 | 455637 | 3000.0007 | 5 | 49 | 3.385201 | -2.282168 | 2.585494 | 1.901542 | 11.21527 | 6.899221
2018-04-06 01:44 | 455757 | 3120.0011 | 5 | 49 | 3.366657 | -2.282162 | 2.585494 | 1.977606 | 11.21527 | 7.156021
2018-04-06 01:46 | 455877 | 3240.0018 | 5 | 49 | 3.346023 | -2.281853 | 2.585494 | 2.053676 | 11.21527 | 7.411356
2018-04-06 01:48 | 455997 | 3360.0007 | 5 | 49 | 3.322666 | -2.282111 | 2.585494 | 2.129741 | 11.21527 | 7.664999
2018-04-06 01:50 | 456117 | 3480.0004 | 5 | 49 | 3.295812 | -2.282123 | 2.585494 | 2.20581 | 11.21527 | 7.916757
2018-04-06 01:52 | 456237 | 3600.0009 | 5 | 49 | 3.263793 | -2.282042 | 2.585494 | 2.281878 | 11.21527 | 8.166283
2018-04-06 01:54 | 456357 | 3720.0006 | 5 | 49 | 3.224372 | -2.281921 | 2.585494 | 2.357937 | 11.21527 | 8.413081
2018-04-06 01:56 | 456477 | 3840.0004 | 5 | 49 | 3.174017 | -2.282133 | 2.585494 | 2.434005 | 11.21527 | 8.656526
2018-04-06 01:58 | 456597 | 3960.0001 | 5 | 49 | 3.105013 | -2.281816 | 2.585494 | 2.510065 | 11.21527 | 8.895476
2018-04-06 02:00 | 456716.9 | 4079.9293 | 5 | 49 | 2.999996 | -2.282063 | 2.585494 | 2.586093 | 11.21527 | 9.127871
2018-04-06 02:02 | 456836.9 | 120.0012 | 6 | 49 | 3.573941 | 0 | 2.585494 | 2.586093 | 11.21527 | 9.127871
2018-04-06 02:04 | 456956.9 | 240.0011 | 6 | 49 | 3.611136 | 0 | 2.585494 | 2.586093 | 11.21527 | 9.127871
2018-04-06 02:05 | 457016.9 | 300.0015 | 6 | 49 | 3.621045 | 0 | 2.585494 | 2.586093 | 11.21527 | 9.127871
2018-04-06 02:05 | 457016.9367 | 0.0027 | 7 | 50 | 3.621233 | 0 | 0 | 0 | 0 | 0
2018-04-06 02:07 | 457137 | 120.0008 | 2 | 50 | 4.200212 | 3.904356 | 0.1446322 | 0 | 0.6049079 | 0
2018-04-06 02:09 | 457257 | 240.0013 | 2 | 50 | 4.200198 | 3.524101 | 0.2683142 | 0 | 1.124397 | 0
2018-04-06 02:11 | 457356.8 | 339.7294 | 2 | 50 | 4.200185 | 3.259998 | 0.3621331 | 0 | 1.518454 | 0
2018-04-06 02:13 | 457476.7 | 120.0016 | 3 | 50 | 4.224922 | 3.260006 | 0.4704048 | 0 | 1.974501 | 0
2018-04-06 02:15 | 457596.7 | 240.0005 | 3 | 50 | 4.247993 | 3.259991 | 0.5790886 | 0 | 2.434951 | 0
2018-04-06 02:17 | 457716.7 | 360.0001 | 3 | 50 | 4.271472 | 3.259962 | 0.6877479 | 0 | 2.897796 | 0
2018-04-06 02:19 | 457836.7 | 480.0015 | 3 | 50 | 4.297261 | 3.259983 | 0.796401 | 0 | 3.363286 | 0
2018-04-06 02:21 | 457956.7 | 600.0005 | 3 | 50 | 4.325597 | 3.260012 | 0.905068 | 0 | 3.831775 | 0
2018-04-06 02:23 | 458076.7 | 720.0009 | 3 | 50 | 4.355787 | 3.259947 | 1.013717 | 0 | 4.303369 | 0
2018-04-06 02:25 | 458196.7 | 840.0016 | 3 | 50 | 4.387574 | 3.259918 | 1.122393 | 0 | 4.778451 | 0
2018-04-06 02:27 | 458316.7 | 960.0013 | 3 | 50 | 4.400169 | 3.072929 | 1.229011 | 0 | 5.247327 | 0
2018-04-06 02:29 | 458436.7 | 1080.0011 | 3 | 50 | 4.400206 | 2.825901 | 1.327229 | 0 | 5.679504 | 0
2018-04-06 02:31 | 458556.7 | 1200.0008 | 3 | 50 | 4.400145 | 2.612875 | 1.417767 | 0 | 6.077885 | 0
2018-04-06 02:33 | 458676.7 | 1320.0005 | 3 | 50 | 4.400147 | 2.430309 | 1.501722 | 0 | 6.447299 | 0
2018-04-06 02:35 | 458796.7 | 1440.001 | 3 | 50 | 4.400123 | 2.274351 | 1.580067 | 0 | 6.792026 | 0
2018-04-06 02:37 | 458916.7 | 1560.0016 | 3 | 50 | 4.400078 | 2.135855 | 1.653529 | 0 | 7.115267 | 0
2018-04-06 02:39 | 459036.7 | 1680.0013 | 3 | 50 | 4.400112 | 2.015474 | 1.722687 | 0 | 7.419571 | 0
2018-04-06 02:41 | 459156.7 | 1800.0009 | 3 | 50 | 4.400123 | 1.908207 | 1.788041 | 0 | 7.707134 | 0
2018-04-06 02:43 | 459276.7 | 1920.0008 | 3 | 50 | 4.400081 | 1.807844 | 1.849959 | 0 | 7.979579 | 0
2018-04-06 02:45 | 459396.7 | 2040.0013 | 3 | 50 | 4.400117 | 1.716904 | 1.908687 | 0 | 8.237988 | 0
2018-04-06 02:47 | 459516.7 | 2160.0011 | 3 | 50 | 4.400139 | 1.63214 | 1.964471 | 0 | 8.483445 | 0
2018-04-06 02:49 | 459636.7 | 2280.0015 | 3 | 50 | 4.400082 | 1.551392 | 2.017507 | 0 | 8.716809 | 0
2018-04-06 02:51 | 459756.7 | 2400.0013 | 3 | 50 | 4.399961 | 1.475203 | 2.067968 | 0 | 8.938841 | 0
2018-04-06 02:53 | 459876.7 | 2520.001 | 3 | 50 | 4.400135 | 1.403511 | 2.115936 | 0 | 9.149901 | 0
2018-04-06 02:55 | 459996.7 | 2640.0024 | 3 | 50 | 4.400081 | 1.334218 | 2.161554 | 0 | 9.350626 | 0
2018-04-06 02:57 | 460116.7 | 2760.0013 | 3 | 50 | 4.400124 | 1.267668 | 2.204898 | 0 | 9.541341 | 0
2018-04-06 02:59 | 460236.7 | 2880.0002 | 3 | 50 | 4.400062 | 1.202015 | 2.246047 | 0 | 9.722404 | 0
2018-04-06 03:01 | 460356.7 | 3000.0015 | 3 | 50 | 4.400092 | 1.140554 | 2.285079 | 0 | 9.894143 | 0
2018-04-06 03:03 | 460476.7 | 3120.0015 | 3 | 50 | 4.400034 | 1.080991 | 2.322106 | 0 | 10.05706 | 0
2018-04-06 03:05 | 460596.7 | 3240.0011 | 3 | 50 | 4.400116 | 1.025644 | 2.357209 | 0 | 10.21152 | 0
2018-04-06 03:07 | 460716.7 | 3360.0016 | 3 | 50 | 4.400044 | 0.9720678 | 2.390505 | 0 | 10.35803 | 0
2018-04-06 03:09 | 460836.7 | 3480.0005 | 3 | 50 | 4.400064 | 0.9213581 | 2.42205 | 0 | 10.49683 | 0
2018-04-06 03:11 | 460956.7 | 3600.0009 | 3 | 50 | 4.400073 | 0.8727589 | 2.451941 | 0 | 10.62835 | 0
2018-04-06 03:13 | 461076.7 | 3720.0015 | 3 | 50 | 4.400097 | 0.8260117 | 2.480241 | 0 | 10.75287 | 0
2018-04-06 03:15 | 461196.7 | 3840.0008 | 3 | 50 | 4.400055 | 0.7805967 | 2.507007 | 0 | 10.87064 | 0
2018-04-06 03:17 | 461316.7 | 3960.0003 | 3 | 50 | 4.40003 | 0.7383385 | 2.532314 | 0 | 10.98199 | 0
2018-04-06 03:19 | 461436.7 | 4080.0007 | 3 | 50 | 4.400047 | 0.6987324 | 2.556262 | 0 | 11.08736 | 0
2018-04-06 03:21 | 461556.7 | 4200.0012 | 3 | 50 | 4.399994 | 0.6599903 | 2.578908 | 0 | 11.18701 | 0
2018-04-06 03:21 | 461583 | 4226.2133 | 3 | 50 | 4.39998 | 0.6519976 | 2.583686 | 0 | 11.20803 | 0
2018-04-06 03:23 | 461703 | 120.0014 | 4 | 50 | 4.289958 | 0 | 2.583686 | 0 | 11.20803 | 0
2018-04-06 03:25 | 461823 | 240.0002 | 4 | 50 | 4.278183 | 0 | 2.583686 | 0 | 11.20803 | 0
2018-04-06 03:26 | 461883 | 300.0023 | 4 | 50 | 4.274933 | 0 | 2.583686 | 0 | 11.20803 | 0
2018-04-06 03:28 | 462003.1 | 120.0011 | 5 | 50 | 3.940006 | -2.28218 | 2.583686 | 0.07604136 | 11.20803 | 0.3030716
2018-04-06 03:30 | 462123.1 | 240.0007 | 5 | 50 | 3.896283 | -2.281868 | 2.583686 | 0.1521198 | 11.20803 | 0.6010592
2018-04-06 03:32 | 462243.1 | 360.0013 | 5 | 50 | 3.859827 | -2.28216 | 2.583686 | 0.228181 | 11.20803 | 0.8960086
2018-04-06 03:34 | 462363.1 | 480.0001 | 5 | 50 | 3.826032 | -2.281842 | 2.583686 | 0.304244 | 11.20803 | 1.1883
2018-04-06 03:36 | 462483.1 | 600.0008 | 5 | 50 | 3.794388 | -2.281854 | 2.583686 | 0.3803031 | 11.20803 | 1.478091
2018-04-06 03:38 | 462603.1 | 720.0013 | 5 | 50 | 3.76327 | -2.282157 | 2.583686 | 0.4563713 | 11.20803 | 1.765536
2018-04-06 03:40 | 462723.1 | 840.0002 | 5 | 50 | 3.732756 | -2.281984 | 2.583686 | 0.532435 | 11.20803 | 2.050622
2018-04-06 03:42 | 462843.1 | 960.0015 | 5 | 50 | 3.703534 | -2.281781 | 2.583686 | 0.6084976 | 11.20803 | 2.333421
2018-04-06 03:44 | 462963.1 | 1080.0013 | 5 | 50 | 3.67641 | -2.281816 | 2.583686 | 0.6845585 | 11.20803 | 2.614071
2018-04-06 03:46 | 463083.1 | 1200.001 | 5 | 50 | 3.651166 | -2.281807 | 2.583686 | 0.7606217 | 11.20803 | 2.89274
2018-04-06 03:48 | 463203.1 | 1320.0008 | 5 | 50 | 3.627634 | -2.281862 | 2.583686 | 0.8366899 | 11.20803 | 3.169572
2018-04-06 03:50 | 463323.1 | 1440.0013 | 5 | 50 | 3.605514 | -2.282001 | 2.583686 | 0.9127377 | 11.20803 | 3.444598
2018-04-06 03:52 | 463443.1 | 1560.0002 | 5 | 50 | 3.58468 | -2.281912 | 2.583686 | 0.988809 | 11.20803 | 3.718075
2018-04-06 03:54 | 463563.1 | 1680.0029 | 5 | 50 | 3.564698 | -2.28186 | 2.583686 | 1.064869 | 11.20803 | 3.98996
2018-04-06 03:56 | 463683.1 | 1800.0008 | 5 | 50 | 3.545395 | -2.281836 | 2.583686 | 1.140925 | 11.20803 | 4.260335
2018-04-06 03:58 | 463803.1 | 1920.0012 | 5 | 50 | 3.526823 | -2.282192 | 2.583686 | 1.216991 | 11.20803 | 4.52931
2018-04-06 04:00 | 463923.1 | 2040.001 | 5 | 50 | 3.509195 | -2.281866 | 2.583686 | 1.293056 | 11.20803 | 4.796902
2018-04-06 04:02 | 464043.1 | 2160.0008 | 5 | 50 | 3.492414 | -2.281842 | 2.583686 | 1.369124 | 11.20803 | 5.063195
2018-04-06 04:04 | 464163.1 | 2280.0012 | 5 | 50 | 3.476301 | -2.282074 | 2.583686 | 1.44518 | 11.20803 | 5.3282
2018-04-06 04:06 | 464283.1 | 2400.0001 | 5 | 50 | 3.460851 | -2.282089 | 2.583686 | 1.521241 | 11.20803 | 5.592022
2018-04-06 04:08 | 464403.1 | 2520.0008 | 5 | 50 | 3.445886 | -2.28221 | 2.583686 | 1.597306 | 11.20803 | 5.854698
2018-04-06 04:10 | 464523.1 | 2640.0028 | 5 | 50 | 3.431376 | -2.281796 | 2.583686 | 1.673374 | 11.20803 | 6.116271
2018-04-06 04:12 | 464643.1 | 2760.0001 | 5 | 50 | 3.416657 | -2.281919 | 2.583686 | 1.749434 | 11.20803 | 6.376701
2018-04-06 04:14 | 464763.1 | 2880.0008 | 5 | 50 | 3.400914 | -2.282173 | 2.583686 | 1.825498 | 11.20803 | 6.635998
2018-04-06 04:16 | 464883.1 | 3000.0004 | 5 | 50 | 3.383963 | -2.281842 | 2.583686 | 1.90156 | 11.20803 | 6.89404
2018-04-06 04:18 | 465003.1 | 3120.0008 | 5 | 50 | 3.365222 | -2.282214 | 2.583686 | 1.977627 | 11.20803 | 7.150746
2018-04-06 04:20 | 465123.1 | 3240.0013 | 5 | 50 | 3.344736 | -2.282133 | 2.583686 | 2.05369 | 11.20803 | 7.405948
2018-04-06 04:22 | 465243.1 | 3360.0011 | 5 | 50 | 3.321727 | -2.282202 | 2.583686 | 2.129751 | 11.20803 | 7.659492
2018-04-06 04:24 | 465363.1 | 3480.0006 | 5 | 50 | 3.29493 | -2.28212 | 2.583686 | 2.205817 | 11.20803 | 7.911174
2018-04-06 04:26 | 465483.1 | 3600.0005 | 5 | 50 | 3.262881 | -2.282123 | 2.583686 | 2.281882 | 11.20803 | 8.160622
2018-04-06 04:28 | 465603.1 | 3720.0003 | 5 | 50 | 3.223551 | -2.28221 | 2.583686 | 2.357949 | 11.20803 | 8.407379
2018-04-06 04:30 | 465723.1 | 3840.0015 | 5 | 50 | 3.17313 | -2.28218 | 2.583686 | 2.434016 | 11.20803 | 8.650759
2018-04-06 04:32 | 465843.1 | 3960.0005 | 5 | 50 | 3.103289 | -2.282125 | 2.583686 | 2.510076 | 11.20803 | 8.889608
2018-04-06 04:34 | 465959.8 | 4076.7488 | 5 | 50 | 2.999995 | -2.282121 | 2.583686 | 2.584084 | 11.20803 | 9.115753
2018-04-06 04:36 | 466079.9 | 120.0004 | 6 | 50 | 3.57352 | 0 | 2.583686 | 2.58409 | 11.20803 | 9.115774
2018-04-06 04:38 | 466199.9 | 240.0009 | 6 | 50 | 3.610702 | 0 | 2.583686 | 2.58409 | 11.20803 | 9.115774
2018-04-06 04:39 | 466259.9 | 300.0006 | 6 | 50 | 3.620615 | 0 | 2.583686 | 2.58409 | 11.20803 | 9.115774
2018-04-06 04:39 | 466259.9 | 0.0028 | 7 | 51 | 3.620799 | 0 | 0 | 0 | 0 | 0
2018-04-06 04:41 | 466380 | 120.0007 | 8 | 51 | 4.127474 | 3.260052 | 0.1086527 | 0 | 0.4423977 | 0
2018-04-06 04:43 | 466500 | 240.0013 | 8 | 51 | 4.159595 | 3.259974 | 0.2173144 | 0 | 0.8926923 | 0
2018-04-06 04:45 | 466620 | 360.0002 | 8 | 51 | 4.190054 | 3.260025 | 0.3259701 | 0 | 1.346335 | 0
2018-04-06 04:46 | 466663.9 | 403.8838 | 8 | 51 | 4.200001 | 3.259991 | 0.3657045 | 0 | 1.513026 | 0

## Statistics_56
Date_Time | Test_Time(s) | Step_Time(s) | Step_Index | Cycle_Index | Voltage(V) | Current(A) | Charge_Capacity(Ah) | Discharge_Capacity(Ah) | Charge_Energy(Wh) | Discharge_Energy(Wh) | ACR(Ohm) | Internal Resistance(Ohm)
2018-03-31 22:45 | 13035.88052 | 300.0035 | 6 | 1 | 3.637104 | 0 | 2.738985 | 2.592645 | 11.87039 | 9.116697
2018-04-01 01:18 | 22194.48 | 300.0019 | 6 | 2 | 3.630543 | 0 | 2.59823 | 2.602708 | 11.2524 | 9.171834
2018-04-01 03:50 | 31341.94 | 300.0027 | 6 | 3 | 3.631042 | 0 | 2.605799 | 2.602181 | 11.28254 | 9.171937
2018-04-01 06:24 | 40533.08 | 300.003 | 6 | 4 | 3.627706 | 0 | 2.605849 | 2.609337 | 11.28832 | 9.213482
2018-04-01 08:57 | 49715.88 | 300.0045 | 6 | 5 | 3.62657 | 0 | 2.606353 | 2.606202 | 11.29013 | 9.193033
2018-04-01 11:30 | 58892.41 | 300.0025 | 6 | 6 | 3.626936 | 0 | 2.612309 | 2.609847 | 11.31499 | 9.210217
2018-04-01 14:03 | 68097.13 | 300.0022 | 6 | 7 | 3.622004 | 0 | 2.606338 | 2.611871 | 11.2919 | 9.223555
2018-04-01 16:36 | 77281.72 | 300.0031 | 6 | 8 | 3.625337 | 0 | 2.609674 | 2.603513 | 11.3031 | 9.187506
2018-04-01 19:09 | 86472.49 | 300.0025 | 6 | 9 | 3.624872 | 0 | 2.608323 | 2.607249 | 11.29909 | 9.210254
2018-04-01 21:43 | 95670.6 | 300.0041 | 6 | 10 | 3.621302 | 0 | 2.604765 | 2.608631 | 11.28575 | 9.209722
2018-04-02 00:15 | 104842.4 | 300.0017 | 6 | 11 | 3.622764 | 0 | 2.608876 | 2.605743 | 11.30091 | 9.198407
2018-04-02 02:49 | 114048.1 | 300.0016 | 6 | 12 | 3.619949 | 0 | 2.606383 | 2.609064 | 11.29278 | 9.215927
2018-04-02 05:22 | 123259.7 | 300.0037 | 6 | 13 | 3.62141 | 0 | 2.60929 | 2.606123 | 11.30503 | 9.200356
2018-04-02 07:56 | 132466.2492 | 300.0028 | 6 | 14 | 3.622689 | 0 | 2.609531 | 2.606514 | 11.30683 | 9.206232
2018-04-02 10:29 | 141658 | 300.0041 | 6 | 15 | 3.619473 | 0 | 2.602383 | 2.606092 | 11.27607 | 9.202571
2018-04-02 13:02 | 150843.8 | 300.0028 | 6 | 16 | 3.620846 | 0 | 2.606334 | 2.602752 | 11.28986 | 9.18923
2018-04-02 15:36 | 160045.1 | 300.0041 | 6 | 17 | 3.619734 | 0 | 2.605205 | 2.605629 | 11.28783 | 9.207427
2018-04-02 18:09 | 169245.8 | 300.0018 | 6 | 18 | 3.61917 | 0 | 2.602964 | 2.602945 | 11.27968 | 9.194046
2018-04-02 20:42 | 178421.7 | 300.0022 | 6 | 19 | 3.620565 | 0 | 2.604761 | 2.602037 | 11.2851 | 9.187984
2018-04-02 23:15 | 187619.3 | 300.0025 | 6 | 20 | 3.617184 | 0 | 2.602646 | 2.606632 | 11.27752 | 9.211643
2018-04-03 01:48 | 196809.1 | 300.0045 | 6 | 21 | 3.61797 | 0 | 2.602843 | 2.601181 | 11.27647 | 9.18545
2018-04-03 04:22 | 206011.3 | 300.0001 | 6 | 22 | 3.619140625 | 0 | 2.607129 | 2.604448 | 11.29572 | 9.202496
2018-04-03 06:55 | 215217.8 | 300.0041 | 6 | 23 | 3.617009 | 0 | 2.601407 | 2.603882 | 11.27327 | 9.199671
2018-04-03 09:28 | 224392.1 | 300.0019 | 6 | 24 | 3.623025 | 0 | 2.602872 | 2.598107 | 11.27691 | 9.173554
2018-04-03 12:01 | 233579.1 | 300.0036 | 6 | 25 | 3.616961 | 0 | 2.59905 | 2.602545 | 11.26285 | 9.197336
2018-04-03 14:34 | 242778 | 300.0038 | 6 | 26 | 3.617782 | 0 | 2.600215 | 2.598605 | 11.26713 | 9.177019
2018-04-03 17:06 | 251884.4 | 300.0023 | 6 | 27 | 3.619229 | 0 | 2.601856 | 2.599115 | 11.27026 | 9.179688
2018-04-03 19:39 | 261062.9 | 300.0042 | 6 | 28 | 3.615353 | 0 | 2.598914 | 2.603554 | 11.26282 | 9.199135
2018-04-03 22:12 | 270231.8 | 300.0033 | 6 | 29 | 3.618935 | 0 | 2.601729 | 2.595665 | 11.27299 | 9.164085
2018-04-04 00:45 | 279430.8 | 300.0031 | 6 | 30 | 3.617481 | 0 | 2.601272 | 2.602454 | 11.27248 | 9.197752
2018-04-04 03:19 | 288645.1 | 300.003 | 6 | 31 | 3.616349 | 0 | 2.598996 | 2.600204 | 11.26401 | 9.186381
2018-04-04 05:52 | 297825.9 | 300.0029 | 6 | 32 | 3.618621 | 0 | 2.600932 | 2.597154 | 11.26963 | 9.173498
2018-04-04 08:25 | 307022.8 | 300.0035 | 6 | 33 | 3.61559 | 0 | 2.595942 | 2.599483 | 11.25137 | 9.188981
2018-04-04 10:58 | 316213.3 | 300.0028 | 6 | 34 | 3.615708 | 0 | 2.596136 | 2.595575 | 11.25064 | 9.167071
2018-04-04 13:32 | 325406.8962 | 300.0037 | 6 | 35 | 3.616958 | 0 | 2.600864 | 2.598484 | 11.27094 | 9.181322
2018-04-04 16:05 | 334620.6 | 300.0025 | 6 | 36 | 3.613483 | 0 | 2.596014 | 2.600208 | 11.25185 | 9.186505
2018-04-04 18:38 | 343796.2974 | 300.0031 | 6 | 37 | 3.616742 | 0 | 2.598506 | 2.593544 | 11.25831 | 9.157618
2018-04-04 21:11 | 352987.8 | 300.0009 | 6 | 38 | 3.616008 | 0 | 2.596358 | 2.59674 | 11.25081 | 9.176779
2018-04-04 23:44 | 362172.8 | 300.0024 | 6 | 39 | 3.616494 | 0 | 2.593545 | 2.592397 | 11.23941 | 9.155862
2018-04-05 02:17 | 371332.7 | 300.0019 | 6 | 40 | 3.618156 | 0 | 2.594819 | 2.591873 | 11.24414 | 9.154264
2018-04-05 04:50 | 380522.1 | 300.0032 | 6 | 41 | 3.614823 | 0 | 2.59214 | 2.596264 | 11.23522 | 9.173913
2018-04-05 07:23 | 389692.9 | 300.001 | 6 | 42 | 3.617513 | 0 | 2.592832 | 2.589189 | 11.23609 | 9.141241
2018-04-05 09:56 | 398888.9 | 300.0025 | 6 | 43 | 3.61717 | 0 | 2.594025 | 2.593774 | 11.24355 | 9.163148
2018-04-05 12:30 | 408090.7 | 300.0029 | 6 | 44 | 3.615142 | 0 | 2.589982 | 2.59233 | 11.2271 | 9.156858
2018-04-05 15:03 | 417268.2 | 300.0018 | 6 | 45 | 3.617663 | 0 | 2.592898 | 2.588862 | 11.2362 | 9.142816
2018-04-05 17:36 | 426463 | 300.0026 | 6 | 46 | 3.614882 | 0 | 2.58953 | 2.592917 | 11.22475 | 9.162714
2018-04-05 20:09 | 435649.9 | 300.0014 | 6 | 47 | 3.615068 | 0 | 2.589691 | 2.589187 | 11.22463 | 9.142799
2018-04-05 22:42 | 444825 | 300.0032 | 6 | 48 | 3.616604 | 0 | 2.591723 | 2.589039 | 11.23274 | 9.144037
2018-04-06 01:15 | 454017 | 300.0015 | 6 | 49 | 3.613779 | 0 | 2.587481 | 2.590986 | 11.21563 | 9.151978
2018-04-06 03:48 | 463191.2 | 300.0032 | 6 | 50 | 3.616521 | 0 | 2.590185 | 2.585945 | 11.22476 | 9.128529
2018-04-06 03:55 | 463640.3596 | 449.1151 | 8 | 51 | 4.200002 | 3.259892 | 0.4066684 | 0 | 1.682129 | 0

## Channel_56_1
Date_Time | Test_Time(s) | Step_Time(s) | Step_Index | Cycle_Index | Voltage(V) | Current(A) | Charge_Capacity(Ah) | Discharge_Capacity(Ah) | Charge_Energy(Wh) | Discharge_Energy(Wh) | ACR(Ohm) | Internal Resistance(Ohm)
2018-03-31 19:10 | 120.0012 | 120.0013 | 1 | 1 | 3.449137 | 0 | 0 | 0 | 0 | 0
2018-03-31 19:12 | 240.0012 | 240.0013 | 1 | 1 | 3.450569 | 0 | 0 | 0 | 0 | 0
2018-03-31 19:14 | 360.0007 | 360.0008 | 1 | 1 | 3.451291 | 0 | 0 | 0 | 0 | 0
2018-03-31 19:16 | 480.0002 | 480.0003 | 1 | 1 | 3.451706 | 0 | 0 | 0 | 0 | 0
2018-03-31 19:18 | 600.0012 | 600.0013 | 1 | 1 | 3.451879 | 0 | 0 | 0 | 0 | 0
2018-03-31 19:20 | 720.0014 | 720.0015 | 1 | 1 | 3.451919 | 0 | 0 | 0 | 0 | 0
2018-03-31 19:22 | 840.0009 | 840.001 | 1 | 1 | 3.451904 | 0 | 0 | 0 | 0 | 0
2018-03-31 19:24 | 960.0006 | 960.0007 | 1 | 1 | 3.451842 | 0 | 0 | 0 | 0 | 0
2018-03-31 19:26 | 1080.0006 | 1080.0007 | 1 | 1 | 3.451851 | 0 | 0 | 0 | 0 | 0
2018-03-31 19:28 | 1200.0001 | 1200.0002 | 1 | 1 | 3.451869 | 0 | 0 | 0 | 0 | 0
2018-03-31 19:30 | 1320.0004 | 1320.0005 | 1 | 1 | 3.451905 | 0 | 0 | 0 | 0 | 0
2018-03-31 19:32 | 1440.0001 | 1440.0002 | 1 | 1 | 3.451988 | 0 | 0 | 0 | 0 | 0
2018-03-31 19:34 | 1560.0011 | 1560.0012 | 1 | 1 | 3.452038 | 0 | 0 | 0 | 0 | 0
2018-03-31 19:36 | 1680.0005 | 1680.0006 | 1 | 1 | 3.452108 | 0 | 0 | 0 | 0 | 0
2018-03-31 19:38 | 1800.0001 | 1800.0002 | 1 | 1 | 3.452188 | 0 | 0 | 0 | 0 | 0
2018-03-31 19:40 | 1920.0004 | 1920.0005 | 1 | 1 | 3.452234 | 0 | 0 | 0 | 0 | 0
2018-03-31 19:42 | 2040.0006 | 2040.0007 | 1 | 1 | 3.452329 | 0 | 0 | 0 | 0 | 0
2018-03-31 19:44 | 2160.001 | 2160.0011 | 1 | 1 | 3.452369 | 0 | 0 | 0 | 0 | 0
2018-03-31 19:46 | 2280.0004 | 2280.0005 | 1 | 1 | 3.452446 | 0 | 0 | 0 | 0 | 0
2018-03-31 19:48 | 2400.0015 | 2400.0016 | 1 | 1 | 3.45251 | 0 | 0 | 0 | 0 | 0
2018-03-31 19:50 | 2520 | 2520.0001 | 1 | 1 | 3.452574 | 0 | 0 | 0 | 0 | 0
2018-03-31 19:52 | 2640.0009 | 2640.001 | 1 | 1 | 3.452647 | 0 | 0 | 0 | 0 | 0
2018-03-31 19:54 | 2760.001 | 2760.0011 | 1 | 1 | 3.452699 | 0 | 0 | 0 | 0 | 0
2018-03-31 19:56 | 2880.0004 | 2880.0005 | 1 | 1 | 3.452759 | 0 | 0 | 0 | 0 | 0
2018-03-31 19:58 | 3000.0013 | 3000.0014 | 1 | 1 | 3.452804 | 0 | 0 | 0 | 0 | 0
2018-03-31 20:00 | 3120.0009 | 3120.001 | 1 | 1 | 3.452837 | 0 | 0 | 0 | 0 | 0
2018-03-31 20:02 | 3240.0011 | 3240.0012 | 1 | 1 | 3.452927 | 0 | 0 | 0 | 0 | 0
2018-03-31 20:04 | 3360.0007 | 3360.0008 | 1 | 1 | 3.45306 | 0 | 0 | 0 | 0 | 0
2018-03-31 20:06 | 3480.0008 | 3480.0009 | 1 | 1 | 3.453099 | 0 | 0 | 0 | 0 | 0
2018-03-31 20:08 | 3600.0031 | 3600.0032 | 1 | 1 | 3.453142 | 0 | 0 | 0 | 0 | 0
2018-03-31 20:08 | 3600.0041 | 3600.0042 | 1 | 1 | 3.453142 | 0 | 0 | 0 | 0 | 0
2018-03-31 20:10 | 3720.091812 | 120.002 | 2 | 1 | 4.200237 | 3.902552 | 0.1485591 | 1.249e-09 | 0.6154306 | 4.313e-09
2018-03-31 20:12 | 3840.091212 | 240.0014 | 2 | 1 | 4.200208 | 3.666483 | 0.2752022 | 1.249e-09 | 1.147353 | 4.313e-09
2018-03-31 20:14 | 3960.090512 | 360.0007 | 2 | 1 | 4.20018 | 3.32604 | 0.3916707 | 1.249e-09 | 1.636543 | 4.313e-09
2018-03-31 20:15 | 3985.359012 | 385.2692 | 2 | 1 | 4.200188 | 3.259991 | 0.4147978 | 1.249e-09 | 1.733681 | 4.313e-09
2018-03-31 20:17 | 4105.371592 | 120.0005 | 3 | 1 | 4.226865 | 3.259909 | 0.5230818 | 1.249e-09 | 2.189883 | 4.313e-09
2018-03-31 20:19 | 4225.372692 | 240.0016 | 3 | 1 | 4.250639 | 3.259935 | 0.6317384 | 1.249e-09 | 2.65049 | 4.313e-09
2018-03-31 20:21 | 4345.372292 | 360.0012 | 3 | 1 | 4.272099 | 3.259848 | 0.7403942 | 1.249e-09 | 3.113514 | 4.313e-09
2018-03-31 20:23 | 4465.371992 | 480.0009 | 3 | 1 | 4.293984 | 3.259863 | 0.8490549 | 1.249e-09 | 3.578899 | 4.313e-09
2018-03-31 20:25 | 4585.371292 | 600.0002 | 3 | 1 | 4.317475 | 3.26008 | 0.957727 | 1.249e-09 | 4.0468 | 4.313e-09
2018-03-31 20:27 | 4705.372292 | 720.0012 | 3 | 1 | 4.342878 | 3.259945 | 1.066394 | 1.249e-09 | 4.517324 | 4.313e-09
2018-03-31 20:29 | 4825.371792 | 840.0007 | 3 | 1 | 4.369894 | 3.259861 | 1.175036 | 1.249e-09 | 4.9906 | 4.313e-09
2018-03-31 20:31 | 4945.372292 | 960.0012 | 3 | 1 | 4.398437 | 3.259851 | 1.283716 | 1.249e-09 | 5.467063 | 4.313e-09
2018-03-31 20:33 | 5065.372492 | 1080.0014 | 3 | 1 | 4.400219 | 3.006754 | 1.388132 | 1.249e-09 | 5.926507 | 4.313e-09
2018-03-31 20:35 | 5185.371192 | 1200.0001 | 3 | 1 | 4.40015 | 2.780758 | 1.484499 | 1.249e-09 | 6.350533 | 4.313e-09
2018-03-31 20:37 | 5305.372192 | 1320.0011 | 3 | 1 | 4.400172 | 2.583822 | 1.573826 | 1.249e-09 | 6.743586 | 4.313e-09
2018-03-31 20:39 | 5425.371692 | 1440.0006 | 3 | 1 | 4.400124 | 2.414446 | 1.657032 | 1.249e-09 | 7.109705 | 4.313e-09
2018-03-31 20:41 | 5545.372892 | 1560.0018 | 3 | 1 | 4.400062 | 2.263203 | 1.734947 | 1.249e-09 | 7.45254 | 4.313e-09
2018-03-31 20:43 | 5665.371492 | 1680.0004 | 3 | 1 | 4.400085 | 2.131107 | 1.808148 | 1.249e-09 | 7.774635 | 4.313e-09
2018-03-31 20:45 | 5785.371592 | 1800.0005 | 3 | 1 | 4.40012 | 2.012947 | 1.877182 | 1.249e-09 | 8.078392 | 4.313e-09
2018-03-31 20:47 | 5905.371692 | 1920.0006 | 3 | 1 | 4.400115 | 1.904572 | 1.94244 | 1.249e-09 | 8.365535 | 4.313e-09
2018-03-31 20:49 | 6025.372692 | 2040.0016 | 3 | 1 | 4.400072 | 1.804462 | 2.004222 | 1.249e-09 | 8.637383 | 4.313e-09
2018-03-31 20:51 | 6145.372792 | 2160.0017 | 3 | 1 | 4.400065 | 1.711905 | 2.062809 | 1.249e-09 | 8.895168 | 4.313e-09
2018-03-31 20:53 | 6265.372992 | 2280.0019 | 3 | 1 | 4.400111 | 1.626911 | 2.118437 | 1.249e-09 | 9.13994 | 4.313e-09
2018-03-31 20:55 | 6385.373392 | 2400.0023 | 3 | 1 | 4.400108 | 1.545945 | 2.171308 | 1.249e-09 | 9.372578 | 4.313e-09
2018-03-31 20:57 | 6505.373592 | 2520.0025 | 3 | 1 | 4.400081 | 1.467525 | 2.221518 | 1.249e-09 | 9.593505 | 4.313e-09
2018-03-31 20:59 | 6625.373092 | 2640.002 | 3 | 1 | 4.400055 | 1.392973 | 2.269181 | 1.249e-09 | 9.803226 | 4.313e-09
2018-03-31 21:01 | 6745.372492 | 2760.0014 | 3 | 1 | 4.400045 | 1.321304 | 2.314414 | 1.249e-09 | 10.00226 | 4.313e-09
2018-03-31 21:03 | 6865.371292 | 2880.0002 | 3 | 1 | 4.400056 | 1.253792 | 2.357328 | 1.249e-09 | 10.19108 | 4.313e-09
2018-03-31 21:05 | 6985.371592 | 3000.0005 | 3 | 1 | 4.400099 | 1.190258 | 2.398052 | 1.249e-09 | 10.37027 | 4.313e-09
2018-03-31 21:07 | 7105.372492 | 3120.0014 | 3 | 1 | 4.400011 | 1.129137 | 2.436704 | 1.249e-09 | 10.54034 | 4.313e-09
2018-03-31 21:09 | 7225.372792 | 3240.0017 | 3 | 1 | 4.400103 | 1.072031 | 2.473378 | 1.249e-09 | 10.70171 | 4.313e-09
2018-03-31 21:11 | 7345.371392 | 3360.0003 | 3 | 1 | 4.40005 | 1.022134 | 2.508241 | 1.249e-09 | 10.85511 | 4.313e-09
2018-03-31 21:13 | 7465.371692 | 3480.0006 | 3 | 1 | 4.400047 | 0.9763088 | 2.541563 | 1.249e-09 | 11.00173 | 4.313e-09
2018-03-31 21:15 | 7585.371992 | 3600.0009 | 3 | 1 | 4.400005 | 0.9285154 | 2.573326 | 1.249e-09 | 11.14148 | 4.313e-09
2018-03-31 21:17 | 7705.372192 | 3720.0011 | 3 | 1 | 4.400103 | 0.8816519 | 2.603493 | 1.249e-09 | 11.27422 | 4.313e-09
2018-03-31 21:19 | 7825.373092 | 3840.002 | 3 | 1 | 4.400064 | 0.8341064 | 2.632074 | 1.249e-09 | 11.39998 | 4.313e-09
2018-03-31 21:21 | 7945.371592 | 3960.0005 | 3 | 1 | 4.400032 | 0.7887306 | 2.659119 | 1.249e-09 | 11.51898 | 4.313e-09
2018-03-31 21:23 | 8065.373092 | 4080.002 | 3 | 1 | 4.400066 | 0.7457886 | 2.684687 | 1.249e-09 | 11.63148 | 4.313e-09
2018-03-31 21:25 | 8185.373292 | 4200.0022 | 3 | 1 | 4.400062 | 0.7038479 | 2.708833 | 1.249e-09 | 11.73773 | 4.313e-09
2018-03-31 21:27 | 8305.371292 | 4320.0002 | 3 | 1 | 4.400109 | 0.6648512 | 2.731622 | 1.249e-09 | 11.838 | 4.313e-09
2018-03-31 21:27 | 8345.656092 | 4360.285 | 3 | 1 | 4.400078 | 0.6519976 | 2.738985 | 1.249e-09 | 11.87039 | 4.313e-09
2018-03-31 21:29 | 8465.7033 | 120.0009 | 4 | 1 | 4.291524 | 0 | 2.738985 | 1.249e-09 | 11.87039 | 4.313e-09
2018-03-31 21:31 | 8585.7034 | 240.001 | 4 | 1 | 4.279658 | 0 | 2.738985 | 1.249e-09 | 11.87039 | 4.313e-09
2018-03-31 21:32 | 8645.7053 | 300.0029 | 4 | 1 | 4.27637 | 0 | 2.738985 | 1.249e-09 | 11.87039 | 4.313e-09
2018-03-31 21:34 | 8765.784776 | 120.0005 | 5 | 1 | 3.93366 | -2.282025 | 2.738985 | 0.07605226 | 11.87039 | 0.3028109
2018-03-31 21:36 | 8885.785576 | 240.0013 | 5 | 1 | 3.888993 | -2.282055 | 2.738985 | 0.1521168 | 11.87039 | 0.6002191
2018-03-31 21:38 | 9005.784376 | 360.0001 | 5 | 1 | 3.851981 | -2.282039 | 2.738985 | 0.2281878 | 11.87039 | 0.8946342
2018-03-31 21:40 | 9125.784776 | 480.0005 | 5 | 1 | 3.817372 | -2.282055 | 2.738985 | 0.304259 | 11.87039 | 1.18633
2018-03-31 21:42 | 9245.785776 | 600.0015 | 5 | 1 | 3.784268 | -2.282072 | 2.738985 | 0.3803223 | 11.87039 | 1.475423
2018-03-31 21:44 | 9365.784376 | 720.0001 | 5 | 1 | 3.752178 | -2.282123 | 2.738985 | 0.4563928 | 11.87039 | 1.762066
2018-03-31 21:46 | 9485.784376 | 840.0001 | 5 | 1 | 3.721583 | -2.282047 | 2.738985 | 0.5324556 | 11.87039 | 2.046292
2018-03-31 21:48 | 9605.785476 | 960.0012 | 5 | 1 | 3.692887 | -2.282026 | 2.738985 | 0.6085189 | 11.87039 | 2.328266
2018-03-31 21:50 | 9725.784776 | 1080.0005 | 5 | 1 | 3.666063 | -2.282084 | 2.738985 | 0.6845976 | 11.87039 | 2.608186
2018-03-31 21:52 | 9845.784876 | 1200.0006 | 5 | 1 | 3.641051 | -2.282008 | 2.738985 | 0.7606531 | 11.87039 | 2.886047
2018-03-31 21:54 | 9965.785276 | 1320.001 | 5 | 1 | 3.617923 | -2.282098 | 2.738985 | 0.8367277 | 11.87039 | 3.162146
2018-03-31 21:56 | 10085.79 | 1440.0015 | 5 | 1 | 3.596115 | -2.282043 | 2.738985 | 0.9128011 | 11.87039 | 3.436538
2018-03-31 21:58 | 10205.79 | 1560.001 | 5 | 1 | 3.575365 | -2.282076 | 2.738985 | 0.9888565 | 11.87039 | 3.70925
2018-03-31 22:00 | 10325.79 | 1680.0013 | 5 | 1 | 3.555223 | -2.282028 | 2.738985 | 1.064934 | 11.87039 | 3.980486
2018-03-31 22:02 | 10445.79 | 1800.0015 | 5 | 1 | 3.5358 | -2.282079 | 2.738985 | 1.140993 | 11.87039 | 4.250146
2018-03-31 22:04 | 10565.79 | 1920.0009 | 5 | 1 | 3.517504 | -2.28205 | 2.738985 | 1.217064 | 11.87039 | 4.518414
2018-03-31 22:06 | 10685.79 | 2040.0012 | 5 | 1 | 3.500391 | -2.282008 | 2.738985 | 1.29313 | 11.87039 | 4.78532
2018-03-31 22:08 | 10805.79 | 2160.0015 | 5 | 1 | 3.483473 | -2.282127 | 2.738985 | 1.369201 | 11.87039 | 5.050953
2018-03-31 22:10 | 10925.79 | 2280.0008 | 5 | 1 | 3.467175 | -2.282105 | 2.738985 | 1.445266 | 11.87039 | 5.315301
2018-03-31 22:12 | 11045.78 | 2400.0001 | 5 | 1 | 3.451404 | -2.282028 | 2.738985 | 1.521332 | 11.87039 | 5.578431
2018-03-31 22:14 | 11165.79 | 2520.0008 | 5 | 1 | 3.436107 | -2.282063 | 2.738985 | 1.597402 | 11.87039 | 5.840393
2018-03-31 22:16 | 11285.78 | 2640 | 5 | 1 | 3.420927 | -2.282076 | 2.738985 | 1.673465 | 11.87039 | 6.101176
2018-03-31 22:18 | 11405.78 | 2760.0007 | 5 | 1 | 3.405351 | -2.282033 | 2.738985 | 1.749531 | 11.87039 | 6.360802
2018-03-31 22:20 | 11525.78 | 2880.0005 | 5 | 1 | 3.388976 | -2.282017 | 2.738985 | 1.825596 | 11.87039 | 6.619217
2018-03-31 22:22 | 11645.79 | 3000.0014 | 5 | 1 | 3.371497 | -2.282067 | 2.738985 | 1.901664 | 11.87039 | 6.876352
2018-03-31 22:24 | 11765.79 | 3120.0016 | 5 | 1 | 3.35288 | -2.281998 | 2.738985 | 1.97773 | 11.87039 | 7.132111
2018-03-31 22:26 | 11885.79 | 3240.0015 | 5 | 1 | 3.332403 | -2.282094 | 2.738985 | 2.053793 | 11.87039 | 7.386374
2018-03-31 22:28 | 12005.78 | 3360.0001 | 5 | 1 | 3.308961 | -2.282047 | 2.738985 | 2.129865 | 11.87039 | 7.639012
2018-03-31 22:30 | 12125.79 | 3480.0008 | 5 | 1 | 3.281657 | -2.28203 | 2.738985 | 2.205922 | 11.87039 | 7.889668
2018-03-31 22:32 | 12245.79 | 3600.0015 | 5 | 1 | 3.249597 | -2.282063 | 2.738985 | 2.282002 | 11.87039 | 8.138153
2018-03-31 22:34 | 12365.79 | 3720.0013 | 5 | 1 | 3.211074 | -2.282059 | 2.738985 | 2.358072 | 11.87039 | 8.383925
2018-03-31 22:36 | 12485.79 | 3840.0008 | 5 | 1 | 3.163747 | -2.282083 | 2.738985 | 2.434132 | 11.87039 | 8.626432
2018-03-31 22:38 | 12605.78 | 3960.0005 | 5 | 1 | 3.101365 | -2.282083 | 2.738985 | 2.510196 | 11.87039 | 8.86483
2018-03-31 22:40 | 12725.78 | 4080.0002 | 5 | 1 | 3.009838 | -2.282047 | 2.738985 | 2.586264 | 11.87039 | 9.097524
2018-03-31 22:40 | 12735.83 | 4090.0498 | 5 | 1 | 2.999998 | -2.282037 | 2.738985 | 2.592635 | 11.87039 | 9.116668
2018-03-31 22:42 | 12855.87842 | 120.0014 | 6 | 1 | 3.595255 | 0 | 2.738985 | 2.592645 | 11.87039 | 9.116697
2018-03-31 22:44 | 12975.87812 | 240.0011 | 6 | 1 | 3.628462 | 0 | 2.738985 | 2.592645 | 11.87039 | 9.116697
2018-03-31 22:45 | 13035.88052 | 300.0035 | 6 | 1 | 3.637104 | 0 | 2.738985 | 2.592645 | 11.87039 | 9.116697
2018-03-31 22:45 | 13035.89 | 0.0027 | 7 | 2 | 3.637156 | 0 | 0 | 0 | 0 | 0
2018-03-31 22:47 | 13155.97 | 120.0011 | 2 | 2 | 4.200238 | 4.112267 | 0.1494926 | 0 | 0.6250728 | 0
2018-03-31 22:49 | 13275.97 | 240.0009 | 2 | 2 | 4.200181 | 3.722935 | 0.2799706 | 0 | 1.173107 | 0
2018-03-31 22:51 | 13395.97 | 360 | 2 | 2 | 4.200168 | 3.392216 | 0.3983372 | 0 | 1.67027 | 0
2018-03-31 22:52 | 13455.15 | 419.1856 | 2 | 2 | 4.200179 | 3.259987 | 0.4529885 | 0 | 1.899815 | 0
2018-03-31 22:54 | 13575.17 | 120.0009 | 3 | 2 | 4.222696 | 3.25985 | 0.5612543 | 0 | 2.3557 | 0
2018-03-31 22:56 | 13695.17 | 240.0012 | 3 | 2 | 4.245707 | 3.26017 | 0.6699162 | 0 | 2.815796 | 0
2018-03-31 22:58 | 13815.17 | 360.0008 | 3 | 2 | 4.269804 | 3.259819 | 0.7785895 | 0 | 3.278481 | 0
2018-03-31 23:00 | 13935.17 | 480.0005 | 3 | 2 | 4.296319 | 3.259859 | 0.8872404 | 0 | 3.743825 | 0
2018-03-31 23:02 | 14055.17 | 600.0008 | 3 | 2 | 4.324715 | 3.259914 | 0.9959027 | 0 | 4.212196 | 0
2018-03-31 23:04 | 14175.17 | 720.0002 | 3 | 2 | 4.35455 | 3.260023 | 1.104569 | 0 | 4.683757 | 0
2018-03-31 23:06 | 14295.17 | 840.0004 | 3 | 2 | 4.385651 | 3.259924 | 1.213242 | 0 | 5.158653 | 0
2018-03-31 23:08 | 14415.17 | 960.001 | 3 | 2 | 4.400148 | 3.084736 | 1.320183 | 0 | 5.62886 | 0
2018-03-31 23:10 | 14535.17 | 1080.0027 | 3 | 2 | 4.400146 | 2.830986 | 1.418685 | 0 | 6.062286 | 0
2018-03-31 23:12 | 14655.17 | 1200.0017 | 3 | 2 | 4.400081 | 2.610647 | 1.50929 | 0 | 6.460961 | 0
2018-03-31 23:14 | 14775.17 | 1320.0009 | 3 | 2 | 4.400084 | 2.424433 | 1.593151 | 0 | 6.829962 | 0
2018-03-31 23:16 | 14895.17 | 1440.0021 | 3 | 2 | 4.400158 | 2.262886 | 1.671216 | 0 | 7.17346 | 0
2018-03-31 23:18 | 15015.17 | 1560.0011 | 3 | 2 | 4.400121 | 2.120255 | 1.744209 | 0 | 7.494636 | 0
2018-03-31 23:20 | 15135.17 | 1680.0011 | 3 | 2 | 4.400101 | 1.990267 | 1.812678 | 0 | 7.795909 | 0
2018-03-31 23:22 | 15255.17 | 1800.0002 | 3 | 2 | 4.400113 | 1.8727 | 1.87702 | 0 | 8.079021 | 0
2018-03-31 23:24 | 15375.17 | 1920.0018 | 3 | 2 | 4.400078 | 1.769424 | 1.937697 | 0 | 8.346007 | 0
2018-03-31 23:26 | 15495.17 | 2040.0006 | 3 | 2 | 4.400129 | 1.673918 | 1.995061 | 0 | 8.598414 | 0
2018-03-31 23:28 | 15615.17 | 2160.0028 | 3 | 2 | 4.399997 | 1.582399 | 2.049337 | 0 | 8.837234 | 0
2018-03-31 23:30 | 15735.17 | 2280.0014 | 3 | 2 | 4.400075 | 1.498754 | 2.100705 | 0 | 9.063255 | 0
2018-03-31 23:32 | 15855.17 | 2400.001 | 3 | 2 | 4.400047 | 1.419045 | 2.149329 | 0 | 9.277206 | 0
2018-03-31 23:34 | 15975.17 | 2520.0015 | 3 | 2 | 4.400029 | 1.341848 | 2.195334 | 0 | 9.479633 | 0
2018-03-31 23:36 | 16095.17 | 2640.0011 | 3 | 2 | 4.400128 | 1.270107 | 2.238853 | 0 | 9.671121 | 0
2018-03-31 23:38 | 16215.17 | 2760.0024 | 3 | 2 | 4.400047 | 1.201672 | 2.280028 | 0 | 9.852291 | 0
2018-03-31 23:40 | 16335.17 | 2880.0016 | 3 | 2 | 4.400126 | 1.136177 | 2.318977 | 0 | 10.02367 | 0
2018-03-31 23:42 | 16455.17 | 3000.0019 | 3 | 2 | 4.400075 | 1.072368 | 2.355769 | 0 | 10.18556 | 0
2018-03-31 23:44 | 16575.17 | 3120.0008 | 3 | 2 | 4.400073 | 1.012825 | 2.390513 | 0 | 10.33844 | 0
2018-03-31 23:46 | 16695.17 | 3240.001 | 3 | 2 | 4.400058 | 0.9558048 | 2.423314 | 0 | 10.48276 | 0
2018-03-31 23:48 | 16815.17 | 3360.0005 | 3 | 2 | 4.400081 | 0.9014559 | 2.454248 | 0 | 10.61887 | 0
2018-03-31 23:50 | 16935.17 | 3480.0001 | 3 | 2 | 4.400096 | 0.8502798 | 2.483427 | 0 | 10.74726 | 0
2018-03-31 23:52 | 17055.17 | 3600.0013 | 3 | 2 | 4.400036 | 0.8024559 | 2.510967 | 0 | 10.86844 | 0
2018-03-31 23:54 | 17175.17 | 3720.0008 | 3 | 2 | 4.399995 | 0.7576571 | 2.536976 | 0 | 10.98288 | 0
2018-03-31 23:56 | 17295.17 | 3840.002 | 3 | 2 | 4.400034 | 0.715436 | 2.561539 | 0 | 11.09096 | 0
2018-03-31 23:58 | 17415.17 | 3960.0006 | 3 | 2 | 4.400111 | 0.6764174 | 2.584724 | 0 | 11.19298 | 0
2018-04-01 | 17488.36 | 4033.1943 | 3 | 2 | 4.399994 | 0.6519957 | 2.59823 | 0 | 11.2524 | 0
2018-04-01 00:02 | 17608.41 | 120.0008 | 4 | 2 | 4.291302 | 0 | 2.59823 | 0 | 11.2524 | 0
2018-04-01 00:04 | 17728.41 | 240.0004 | 4 | 2 | 4.279616 | 0 | 2.59823 | 0 | 11.2524 | 0
2018-04-01 00:05 | 17788.41 | 300.0015 | 4 | 2 | 4.276439 | 0 | 2.59823 | 0 | 11.2524 | 0
2018-04-01 00:07 | 17908.49 | 120.0005 | 5 | 2 | 3.939301 | -2.281909 | 2.59823 | 0.07604944 | 11.2524 | 0.3031266
2018-04-01 00:09 | 18028.49 | 240.0008 | 5 | 2 | 3.895344 | -2.282081 | 2.59823 | 0.1521128 | 11.2524 | 0.6009913
2018-04-01 00:11 | 18148.49 | 360.0002 | 5 | 2 | 3.858437 | -2.282077 | 2.59823 | 0.2281784 | 11.2524 | 0.8958704
2018-04-01 00:13 | 18268.49 | 480.0009 | 5 | 2 | 3.82421 | -2.282125 | 2.59823 | 0.304247 | 11.2524 | 1.188064
2018-04-01 00:15 | 18388.49 | 600.0012 | 5 | 2 | 3.791774 | -2.282054 | 2.59823 | 0.3803172 | 11.2524 | 1.47773
2018-04-01 00:17 | 18508.49 | 720.0004 | 5 | 2 | 3.760101 | -2.28207 | 2.59823 | 0.4563789 | 11.2524 | 1.76493
2018-04-01 00:19 | 18628.49 | 840.0004 | 5 | 2 | 3.729423 | -2.281998 | 2.59823 | 0.5324464 | 11.2524 | 2.049778
2018-04-01 00:21 | 18748.49 | 960.0011 | 5 | 2 | 3.700431 | -2.282017 | 2.59823 | 0.6085177 | 11.2524 | 2.332361
2018-04-01 00:23 | 18868.49 | 1080.0004 | 5 | 2 | 3.673808 | -2.282091 | 2.59823 | 0.6845859 | 11.2524 | 2.612818
2018-04-01 00:25 | 18988.49 | 1200.0013 | 5 | 2 | 3.649103 | -2.282055 | 2.59823 | 0.7606475 | 11.2524 | 2.891306
2018-04-01 00:27 | 19108.49 | 1320.0006 | 5 | 2 | 3.625692 | -2.282074 | 2.59823 | 0.8367075 | 11.2524 | 3.167958
2018-04-01 00:29 | 19228.49 | 1440.0008 | 5 | 2 | 3.603911 | -2.281995 | 2.59823 | 0.9127836 | 11.2524 | 3.442951
2018-04-01 00:31 | 19348.49 | 1560.0004 | 5 | 2 | 3.582947 | -2.282175 | 2.59823 | 0.9888444 | 11.2524 | 3.716264
2018-04-01 00:33 | 19468.49 | 1680.0005 | 5 | 2 | 3.562754 | -2.28212 | 2.59823 | 1.06492 | 11.2524 | 3.988063
2018-04-01 00:35 | 19588.49 | 1800.0015 | 5 | 2 | 3.543701 | -2.282155 | 2.59823 | 1.140985 | 11.2524 | 4.258336
2018-04-01 00:37 | 19708.49 | 1920.0007 | 5 | 2 | 3.525439 | -2.282041 | 2.59823 | 1.217046 | 11.2524 | 4.527169
2018-04-01 00:39 | 19828.49 | 2040.0009 | 5 | 2 | 3.508047 | -2.282094 | 2.59823 | 1.293109 | 11.2524 | 4.79466
2018-04-01 00:41 | 19948.49 | 2160.0009 | 5 | 2 | 3.491443 | -2.282105 | 2.59823 | 1.369183 | 11.2524 | 5.060896
2018-04-01 00:43 | 20068.49 | 2280.0002 | 5 | 2 | 3.475677 | -2.282041 | 2.59823 | 1.445251 | 11.2524 | 5.325879
2018-04-01 00:45 | 20188.49 | 2400.0002 | 5 | 2 | 3.46052 | -2.282033 | 2.59823 | 1.521312 | 11.2524 | 5.589659
2018-04-01 00:47 | 20308.49 | 2520.0006 | 5 | 2 | 3.44575 | -2.282067 | 2.59823 | 1.59739 | 11.2524 | 5.852365
2018-04-01 00:49 | 20428.49 | 2640.0001 | 5 | 2 | 3.430752 | -2.282107 | 2.59823 | 1.673454 | 11.2524 | 6.113893
2018-04-01 00:51 | 20548.49 | 2760.0003 | 5 | 2 | 3.415454 | -2.282042 | 2.59823 | 1.749514 | 11.2524 | 6.374259
2018-04-01 00:53 | 20668.49 | 2880.0008 | 5 | 2 | 3.399397 | -2.282042 | 2.59823 | 1.825584 | 11.2524 | 6.633467
2018-04-01 00:55 | 20788.49 | 3000.0015 | 5 | 2 | 3.382707 | -2.282069 | 2.59823 | 1.901655 | 11.2524 | 6.891434
2018-04-01 00:57 | 20908.49 | 3120.0016 | 5 | 2 | 3.364825 | -2.281995 | 2.59823 | 1.977721 | 11.2524 | 7.148076
2018-04-01 00:59 | 21028.49 | 3240.0013 | 5 | 2 | 3.344287 | -2.281981 | 2.59823 | 2.053784 | 11.2524 | 7.403244
2018-04-01 01:01 | 21148.49 | 3360.0011 | 5 | 2 | 3.321373 | -2.28201 | 2.59823 | 2.129857 | 11.2524 | 7.65681
2018-04-01 01:03 | 21268.49 | 3480.0002 | 5 | 2 | 3.294959 | -2.282033 | 2.59823 | 2.205913 | 11.2524 | 7.908437
2018-04-01 01:05 | 21388.49 | 3600.0015 | 5 | 2 | 3.263804 | -2.282054 | 2.59823 | 2.281987 | 11.2524 | 8.15795
2018-04-01 01:07 | 21508.49 | 3720.0011 | 5 | 2 | 3.226917 | -2.282096 | 2.59823 | 2.358049 | 11.2524 | 8.404843
2018-04-01 01:09 | 21628.49 | 3840.0004 | 5 | 2 | 3.180505 | -2.282113 | 2.59823 | 2.434118 | 11.2524 | 8.648617
2018-04-01 01:11 | 21748.49 | 3960.0007 | 5 | 2 | 3.117922 | -2.282035 | 2.59823 | 2.51018 | 11.2524 | 8.888288
2018-04-01 01:13 | 21868.49 | 4080.0014 | 5 | 2 | 3.026263 | -2.281981 | 2.59823 | 2.586249 | 11.2524 | 9.122238
2018-04-01 01:13 | 21894.44 | 4105.9458 | 5 | 2 | 2.999996 | -2.282135 | 2.59823 | 2.602696 | 11.2524 | 9.171798
2018-04-01 01:15 | 22014.48 | 120.0016 | 6 | 2 | 3.587474 | 0 | 2.59823 | 2.602708 | 11.2524 | 9.171834
2018-04-01 01:17 | 22134.48 | 240.0001 | 6 | 2 | 3.62155 | 0 | 2.59823 | 2.602708 | 11.2524 | 9.171834
2018-04-01 01:18 | 22194.48 | 300.0019 | 6 | 2 | 3.630543 | 0 | 2.59823 | 2.602708 | 11.2524 | 9.171834
2018-04-01 01:18 | 22194.49 | 0.0027 | 7 | 3 | 3.6305 | 0 | 0 | 0 | 0 | 0
2018-04-01 01:20 | 22314.57 | 120.001 | 2 | 3 | 4.200254 | 4.15019 | 0.1505435 | 0 | 0.6291517 | 0
2018-04-01 01:22 | 22434.57 | 240.0005 | 2 | 3 | 4.200232 | 3.739023 | 0.2819419 | 0 | 1.181052 | 0
2018-04-01 01:24 | 22554.57 | 360.0006 | 2 | 3 | 4.200224 | 3.398848 | 0.40058 | 0 | 1.679355 | 0
2018-04-01 01:25 | 22616.45 | 421.8848 | 2 | 3 | 4.200131 | 3.259998 | 0.4577838 | 0 | 1.919622 | 0
2018-04-01 01:27 | 22736.47 | 120.0017 | 3 | 3 | 4.221711 | 3.259844 | 0.5660598 | 0 | 2.375497 | 0
2018-04-01 01:29 | 22856.47 | 240.0007 | 3 | 3 | 4.243584 | 3.259857 | 0.6747284 | 0 | 2.835449 | 0
2018-04-01 01:31 | 22976.47 | 360.0013 | 3 | 3 | 4.267492 | 3.259811 | 0.7833806 | 0 | 3.297803 | 0
2018-04-01 01:33 | 23096.47 | 480.0012 | 3 | 3 | 4.293651 | 3.260197 | 0.892035 | 0 | 3.762881 | 0
2018-04-01 01:35 | 23216.47 | 600.0004 | 3 | 3 | 4.321865 | 3.259995 | 1.000696 | 0 | 4.23095 | 0
2018-04-01 01:37 | 23336.47 | 720.0004 | 3 | 3 | 4.351624 | 3.259901 | 1.109357 | 0 | 4.702168 | 0
2018-04-01 01:39 | 23456.47 | 840.0016 | 3 | 3 | 4.382429 | 3.259878 | 1.218036 | 0 | 5.176758 | 0
2018-04-01 01:41 | 23576.47 | 960.0016 | 3 | 3 | 4.400204 | 3.115089 | 1.325534 | 0 | 5.649234 | 0
2018-04-01 01:43 | 23696.47 | 1080.0008 | 3 | 3 | 4.400184 | 2.856457 | 1.424953 | 0 | 6.08669 | 0
2018-04-01 01:45 | 23816.47 | 1200.0011 | 3 | 3 | 4.40011 | 2.63468 | 1.51638 | 0 | 6.488986 | 0
2018-04-01 01:47 | 23936.47 | 1320.0012 | 3 | 3 | 4.40012 | 2.443899 | 1.600947 | 0 | 6.861091 | 0
2018-04-01 01:49 | 24056.47 | 1440.0019 | 3 | 3 | 4.400106 | 2.279539 | 1.679611 | 0 | 7.207225 | 0
2018-04-01 01:51 | 24176.47 | 1560.002 | 3 | 3 | 4.400123 | 2.134115 | 1.753129 | 0 | 7.530711 | 0
2018-04-01 01:53 | 24296.47 | 1680.0021 | 3 | 3 | 4.40015 | 2.004456 | 1.822059 | 0 | 7.834015 | 0
2018-04-01 01:55 | 24416.47 | 1800.0013 | 3 | 3 | 4.400154 | 1.887232 | 1.886875 | 0 | 8.119213 | 0
2018-04-01 01:57 | 24536.47 | 1920.0007 | 3 | 3 | 4.400099 | 1.779647 | 1.94794 | 0 | 8.387905 | 0
2018-04-01 01:59 | 24656.47 | 2040.0008 | 3 | 3 | 4.400158 | 1.681678 | 2.005595 | 0 | 8.641593 | 0
2018-04-01 02:01 | 24776.47 | 2160.0014 | 3 | 3 | 4.400104 | 1.588503 | 2.060054 | 0 | 8.881218 | 0
2018-04-01 02:03 | 24896.47 | 2280.0016 | 3 | 3 | 4.400125 | 1.501837 | 2.111527 | 0 | 9.107703 | 0
2018-04-01 02:05 | 25016.47 | 2400.0017 | 3 | 3 | 4.400094 | 1.420465 | 2.160227 | 0 | 9.321988 | 0
2018-04-01 02:07 | 25136.47 | 2520.0015 | 3 | 3 | 4.400002 | 1.341535 | 2.206255 | 0 | 9.524514 | 0
2018-04-01 02:09 | 25256.47 | 2640.0008 | 3 | 3 | 4.400074 | 1.268422 | 2.249745 | 0 | 9.715874 | 0
2018-04-01 02:11 | 25376.47 | 2760.002 | 3 | 3 | 4.400097 | 1.198493 | 2.290837 | 0 | 9.896683 | 0
2018-04-01 02:13 | 25496.47 | 2880.0007 | 3 | 3 | 4.400068 | 1.131514 | 2.329653 | 0 | 10.06748 | 0
2018-04-01 02:15 | 25616.47 | 3000.0004 | 3 | 3 | 4.399991 | 1.068852 | 2.366323 | 0 | 10.22883 | 0
2018-04-01 02:17 | 25736.47 | 3120.0007 | 3 | 3 | 4.400044 | 1.009467 | 2.400972 | 0 | 10.38128 | 0
2018-04-01 02:19 | 25856.47 | 3240.001 | 3 | 3 | 4.40003 | 0.9526243 | 2.433672 | 0 | 10.52517 | 0
2018-04-01 02:21 | 25976.47 | 3360.0022 | 3 | 3 | 4.400087 | 0.8992615 | 2.464532 | 0 | 10.66095 | 0
2018-04-01 02:23 | 26096.47 | 3480.0019 | 3 | 3 | 4.400017 | 0.848176 | 2.493649 | 0 | 10.78907 | 0
2018-04-01 02:25 | 26216.47 | 3600.0023 | 3 | 3 | 4.400052 | 0.8014584 | 2.52114 | 0 | 10.91003 | 0
2018-04-01 02:27 | 26336.47 | 3720 | 3 | 3 | 4.400013 | 0.7566328 | 2.547114 | 0 | 11.02432 | 0
2018-04-01 02:29 | 26456.47 | 3840.0022 | 3 | 3 | 4.400114 | 0.7148542 | 2.571631 | 0 | 11.1322 | 0
2018-04-01 02:31 | 26576.47 | 3960.0019 | 3 | 3 | 4.400016 | 0.6715918 | 2.59473 | 0 | 11.23383 | 0
2018-04-01 02:32 | 26636.67 | 4020.1984 | 3 | 3 | 4.400044 | 0.6519928 | 2.605798 | 0 | 11.28253 | 0
2018-04-01 02:34 | 26756.71 | 120.0012 | 4 | 3 | 4.291694 | 0 | 2.605799 | 0 | 11.28254 | 0
2018-04-01 02:36 | 26876.71 | 240.0008 | 4 | 3 | 4.280116 | 0 | 2.605799 | 0 | 11.28254 | 0
2018-04-01 02:37 | 26936.71 | 300.0006 | 4 | 3 | 4.276926 | 0 | 2.605799 | 0 | 11.28254 | 0
2018-04-01 02:39 | 27056.8 | 120.0006 | 5 | 3 | 3.939716 | -2.281848 | 2.605799 | 0.07605624 | 11.28254 | 0.3031806
2018-04-01 02:41 | 27176.8 | 240.001 | 5 | 3 | 3.895609 | -2.282013 | 2.605799 | 0.1521145 | 11.28254 | 0.6010497
2018-04-01 02:43 | 27296.8 | 360.0006 | 5 | 3 | 3.859382 | -2.281846 | 2.605799 | 0.2281689 | 11.28254 | 0.8959286
2018-04-01 02:45 | 27416.8 | 480.0002 | 5 | 3 | 3.825692 | -2.282035 | 2.605799 | 0.3042428 | 11.28254 | 1.188232
2018-04-01 02:47 | 27536.8 | 600.001 | 5 | 3 | 3.793703 | -2.282067 | 2.605799 | 0.3803182 | 11.28254 | 1.478048
2018-04-01 02:49 | 27656.8 | 720.0014 | 5 | 3 | 3.76267 | -2.282055 | 2.605799 | 0.4563838 | 11.28254 | 1.765433
2018-04-01 02:51 | 27776.8 | 840.0007 | 5 | 3 | 3.732285 | -2.282061 | 2.605799 | 0.5324414 | 11.28254 | 2.050454
2018-04-01 02:53 | 27896.8 | 960.0008 | 5 | 3 | 3.703061 | -2.282072 | 2.605799 | 0.6085106 | 11.28254 | 2.33324
2018-04-01 02:55 | 28016.8 | 1080.0007 | 5 | 3 | 3.675917 | -2.282074 | 2.605799 | 0.684584 | 11.28254 | 2.6139
2018-04-01 02:57 | 28136.8 | 1200.0007 | 5 | 3 | 3.651031 | -2.282052 | 2.605799 | 0.7606475 | 11.28254 | 2.892541
2018-04-01 02:59 | 28256.8 | 1320.0016 | 5 | 3 | 3.627892 | -2.282025 | 2.605799 | 0.8367153 | 11.28254 | 3.169378
2018-04-01 03:01 | 28376.8 | 1440.0003 | 5 | 3 | 3.605828 | -2.282061 | 2.605799 | 0.9127853 | 11.28254 | 3.444507
2018-04-01 03:03 | 28496.8 | 1560.0005 | 5 | 3 | 3.584777 | -2.282032 | 2.605799 | 0.9888552 | 11.28254 | 3.717992
2018-04-01 03:05 | 28616.8 | 1680.0006 | 5 | 3 | 3.564548 | -2.282039 | 2.605799 | 1.064912 | 11.28254 | 3.989864
2018-04-01 03:07 | 28736.8 | 1800.0007 | 5 | 3 | 3.544976 | -2.282077 | 2.605799 | 1.140982 | 11.28254 | 4.260269
2018-04-01 03:09 | 28856.79 | 1920.0001 | 5 | 3 | 3.526423 | -2.282096 | 2.605799 | 1.21705 | 11.28254 | 4.529213
2018-04-01 03:11 | 28976.8 | 2040.0015 | 5 | 3 | 3.509155 | -2.282118 | 2.605799 | 1.293125 | 11.28254 | 4.796824
2018-04-01 03:13 | 29096.8 | 2160.0006 | 5 | 3 | 3.492401 | -2.282104 | 2.605799 | 1.369192 | 11.28254 | 5.063116
2018-04-01 03:15 | 29216.8 | 2280.0004 | 5 | 3 | 3.476066 | -2.282085 | 2.605799 | 1.44525 | 11.28254 | 5.328115
2018-04-01 03:17 | 29336.8 | 2400.0009 | 5 | 3 | 3.460407 | -2.282114 | 2.605799 | 1.521324 | 11.28254 | 5.591954
2018-04-01 03:19 | 29456.8 | 2520.0003 | 5 | 3 | 3.445351 | -2.282109 | 2.605799 | 1.597387 | 11.28254 | 5.854591
2018-04-01 03:21 | 29576.8 | 2640.0011 | 5 | 3 | 3.430282 | -2.282156 | 2.605799 | 1.673461 | 11.28254 | 6.11612
2018-04-01 03:23 | 29696.8 | 2760.0005 | 5 | 3 | 3.415082 | -2.28216 | 2.605799 | 1.749522 | 11.28254 | 6.376454
2018-04-01 03:25 | 29816.8 | 2880.001 | 5 | 3 | 3.399254 | -2.281897 | 2.605799 | 1.825592 | 11.28254 | 6.635644
2018-04-01 03:27 | 29936.8 | 3000.0008 | 5 | 3 | 3.382101 | -2.28207 | 2.605799 | 1.901663 | 11.28254 | 6.893591
2018-04-01 03:29 | 30056.8 | 3120.0008 | 5 | 3 | 3.363291 | -2.282063 | 2.605799 | 1.977733 | 11.28254 | 7.150165
2018-04-01 03:31 | 30176.8 | 3240.0007 | 5 | 3 | 3.343038 | -2.282104 | 2.605799 | 2.053788 | 11.28254 | 7.405197
2018-04-01 03:33 | 30296.8 | 3360.0002 | 5 | 3 | 3.320743 | -2.282126 | 2.605799 | 2.129858 | 11.28254 | 7.658674
2018-04-01 03:35 | 30416.8 | 3480.0002 | 5 | 3 | 3.294923 | -2.282096 | 2.605799 | 2.205927 | 11.28254 | 7.910332
2018-04-01 03:37 | 30536.8 | 3600.0002 | 5 | 3 | 3.264158 | -2.282146 | 2.605799 | 2.281991 | 11.28254 | 8.159822
2018-04-01 03:39 | 30656.8 | 3720.0009 | 5 | 3 | 3.226835 | -2.282131 | 2.605799 | 2.358064 | 11.28254 | 8.406769
2018-04-01 03:41 | 30776.8 | 3840.0007 | 5 | 3 | 3.179572 | -2.282077 | 2.605799 | 2.434125 | 11.28254 | 8.650478
2018-04-01 03:43 | 30896.8 | 3960.0002 | 5 | 3 | 3.116899 | -2.282168 | 2.605799 | 2.510198 | 11.28254 | 8.890111
2018-04-01 03:45 | 31016.8 | 4080.0011 | 5 | 3 | 3.025361 | -2.282121 | 2.605799 | 2.586266 | 11.28254 | 9.123988
2018-04-01 03:45 | 31041.89 | 4105.0948 | 5 | 3 | 2.999991 | -2.282081 | 2.605799 | 2.602168 | 11.28254 | 9.171898
2018-04-01 03:47 | 31161.93 | 120.0002 | 6 | 3 | 3.58738 | 0 | 2.605799 | 2.602181 | 11.28254 | 9.171937
2018-04-01 03:49 | 31281.93 | 240.0013 | 6 | 3 | 3.621981 | 0 | 2.605799 | 2.602181 | 11.28254 | 9.171937
2018-04-01 03:50 | 31341.94 | 300.0027 | 6 | 3 | 3.631042 | 0 | 2.605799 | 2.602181 | 11.28254 | 9.171937
2018-04-01 03:50 | 31341.95 | 0.0026 | 7 | 4 | 3.631001 | 0 | 0 | 0 | 0 | 0
2018-04-01 03:52 | 31462.02 | 120.0008 | 2 | 4 | 4.200204 | 4.094681 | 0.1490739 | 6.85e-10 | 0.623224 | 2.489e-09
2018-04-01 03:54 | 31582.02 | 240.0003 | 2 | 4 | 4.200225 | 3.701433 | 0.2789165 | 6.85e-10 | 1.16859 | 2.489e-09
2018-04-01 03:56 | 31702.02 | 360.0024 | 2 | 4 | 4.200193 | 3.37022 | 0.3965282 | 6.85e-10 | 1.662581 | 2.489e-09
2018-04-01 03:57 | 31750.11 | 408.0889 | 2 | 4 | 4.200136 | 3.259983 | 0.4407958 | 6.85e-10 | 1.848513 | 2.489e-09
2018-04-01 03:59 | 31870.13 | 120.0003 | 3 | 4 | 4.222903 | 3.26012 | 0.5490677 | 6.85e-10 | 2.304431 | 2.489e-09
2018-04-01 04:01 | 31990.13 | 240.0015 | 3 | 4 | 4.245954 | 3.259941 | 0.6577244 | 6.85e-10 | 2.764521 | 2.489e-09
2018-04-01 04:03 | 32110.13 | 360.0009 | 3 | 4 | 4.27003 | 3.26017 | 0.7663776 | 6.85e-10 | 3.227152 | 2.489e-09
2018-04-01 04:05 | 32230.13 | 480.0005 | 3 | 4 | 4.296067 | 3.260181 | 0.8750368 | 6.85e-10 | 3.692529 | 2.489e-09
2018-04-01 04:07 | 32350.13 | 600.0008 | 3 | 4 | 4.32452 | 3.259897 | 0.9837126 | 6.85e-10 | 4.160934 | 2.489e-09
2018-04-01 04:09 | 32470.13 | 720.0013 | 3 | 4 | 4.354473 | 3.259836 | 1.092388 | 6.85e-10 | 4.632519 | 2.489e-09
2018-04-01 04:11 | 32590.13 | 840.0024 | 3 | 4 | 4.386025 | 3.260036 | 1.201043 | 6.85e-10 | 5.107358 | 2.489e-09
2018-04-01 04:13 | 32710.13 | 960.0004 | 3 | 4 | 4.400145 | 3.084116 | 1.307954 | 6.85e-10 | 5.577446 | 2.489e-09
2018-04-01 04:15 | 32830.13 | 1080.0014 | 3 | 4 | 4.400154 | 2.832386 | 1.406445 | 6.85e-10 | 6.010825 | 2.489e-09
2018-04-01 04:17 | 32950.13 | 1200.0008 | 3 | 4 | 4.400115 | 2.618778 | 1.497209 | 6.85e-10 | 6.410202 | 2.489e-09
2018-04-01 04:19 | 33070.13 | 1320.0001 | 3 | 4 | 4.400186 | 2.433792 | 1.581339 | 6.85e-10 | 6.780386 | 2.489e-09
2018-04-01 04:21 | 33190.13 | 1440.0011 | 3 | 4 | 4.400044 | 2.270432 | 1.659674 | 6.85e-10 | 7.125068 | 2.489e-09
2018-04-01 04:23 | 33310.13 | 1560.0014 | 3 | 4 | 4.400075 | 2.130104 | 1.732978 | 6.85e-10 | 7.447615 | 2.489e-09
2018-04-01 04:25 | 33430.13 | 1680.0021 | 3 | 4 | 4.40012 | 2.00511 | 1.801852 | 6.85e-10 | 7.750667 | 2.489e-09
2018-04-01 04:27 | 33550.13 | 1800.0007 | 3 | 4 | 4.400113 | 1.893755 | 1.866775 | 6.85e-10 | 8.036339 | 2.489e-09
2018-04-01 04:29 | 33670.13 | 1920.0009 | 3 | 4 | 4.400042 | 1.790414 | 1.928167 | 6.85e-10 | 8.306469 | 2.489e-09
2018-04-01 04:31 | 33790.13 | 2040.0002 | 3 | 4 | 4.400089 | 1.694428 | 1.986236 | 6.85e-10 | 8.561977 | 2.489e-09
2018-04-01 04:33 | 33910.13 | 2160.0004 | 3 | 4 | 4.400179 | 1.604665 | 2.041184 | 6.85e-10 | 8.803756 | 2.489e-09
2018-04-01 04:35 | 34030.13 | 2280.0011 | 3 | 4 | 4.400108 | 1.518539 | 2.093207 | 6.85e-10 | 9.032659 | 2.489e-09
2018-04-01 04:37 | 34150.13 | 2400.001 | 3 | 4 | 4.400083 | 1.438644 | 2.142488 | 6.85e-10 | 9.249499 | 2.489e-09
2018-04-01 04:39 | 34270.13 | 2520.0002 | 3 | 4 | 4.400085 | 1.362263 | 2.189144 | 6.85e-10 | 9.454791 | 2.489e-09
2018-04-01 04:41 | 34390.13 | 2640.0001 | 3 | 4 | 4.400064 | 1.288555 | 2.233309 | 6.85e-10 | 9.649121 | 2.489e-09
2018-04-01 04:43 | 34510.13 | 2760.0021 | 3 | 4 | 4.400111 | 1.22048 | 2.275106 | 6.85e-10 | 9.83303 | 2.489e-09
2018-04-01 04:45 | 34630.13 | 2880.0003 | 3 | 4 | 4.400077 | 1.154636 | 2.31467 | 6.85e-10 | 10.00712 | 2.489e-09
2018-04-01 04:47 | 34750.13 | 3000.0003 | 3 | 4 | 4.400079 | 1.092978 | 2.352121 | 6.85e-10 | 10.1719 | 2.489e-09
2018-04-01 04:49 | 34870.13 | 3120.0018 | 3 | 4 | 4.400075 | 1.033924 | 2.387549 | 6.85e-10 | 10.32779 | 2.489e-09
2018-04-01 04:51 | 34990.13 | 3240.0001 | 3 | 4 | 4.400076 | 0.9778395 | 2.421065 | 6.85e-10 | 10.47526 | 2.489e-09
2018-04-01 04:53 | 35110.13 | 3360.0024 | 3 | 4 | 4.400048 | 0.9231987 | 2.452743 | 6.85e-10 | 10.61465 | 2.489e-09
2018-04-01 04:55 | 35230.13 | 3480.0012 | 3 | 4 | 4.400075 | 0.8720331 | 2.48265 | 6.85e-10 | 10.74624 | 2.489e-09
2018-04-01 04:57 | 35350.13 | 3600.0017 | 3 | 4 | 4.399994 | 0.8209286 | 2.510864 | 6.85e-10 | 10.87038 | 2.489e-09
2018-04-01 04:59 | 35470.13 | 3720.002 | 3 | 4 | 4.399988 | 0.7737083 | 2.53745 | 6.85e-10 | 10.98736 | 2.489e-09
2018-04-01 05:01 | 35590.13 | 3840.0004 | 3 | 4 | 4.400013 | 0.7287531 | 2.562487 | 6.85e-10 | 11.09753 | 2.489e-09
2018-04-01 05:03 | 35710.13 | 3960.0005 | 3 | 4 | 4.400005 | 0.6862669 | 2.586075 | 6.85e-10 | 11.20132 | 2.489e-09
2018-04-01 05:05 | 35816.51 | 4066.383 | 3 | 4 | 4.400061 | 0.6519957 | 2.605849 | 6.85e-10 | 11.28832 | 2.489e-09
2018-04-01 05:07 | 35936.56 | 120 | 4 | 4 | 4.292566 | 0 | 2.605849 | 6.85e-10 | 11.28832 | 2.489e-09
2018-04-01 05:09 | 36056.56 | 240.001 | 4 | 4 | 4.281078 | 0 | 2.605849 | 6.85e-10 | 11.28832 | 2.489e-09
2018-04-01 05:10 | 36116.57 | 300.0025 | 4 | 4 | 4.277926 | 0 | 2.605849 | 6.85e-10 | 11.28832 | 2.489e-09
2018-04-01 05:12 | 36236.64 | 120.0001 | 5 | 4 | 3.944901 | -2.281877 | 2.605849 | 0.07605412 | 11.28832 | 0.3034966
2018-04-01 05:14 | 36356.64 | 240.0015 | 5 | 4 | 3.901769 | -2.282052 | 2.605849 | 0.1521223 | 11.28832 | 0.6018401
2018-04-01 05:16 | 36476.64 | 360.0006 | 5 | 4 | 3.865486 | -2.281958 | 2.605849 | 0.2281813 | 11.28832 | 0.8972024
2018-04-01 05:18 | 36596.64 | 480.0012 | 5 | 4 | 3.831759 | -2.282138 | 2.605849 | 0.3042426 | 11.28832 | 1.189919
2018-04-01 05:20 | 36716.64 | 600.0003 | 5 | 4 | 3.799784 | -2.282074 | 2.605849 | 0.380313 | 11.28832 | 1.48018
2018-04-01 05:22 | 36836.64 | 720.0001 | 5 | 4 | 3.768695 | -2.282023 | 2.605849 | 0.456378 | 11.28832 | 1.768023
2018-04-01 05:24 | 36956.64 | 840.0009 | 5 | 4 | 3.738495 | -2.282146 | 2.605849 | 0.5324461 | 11.28832 | 2.053547
2018-04-01 05:26 | 37076.64 | 960.0015 | 5 | 4 | 3.70942 | -2.282104 | 2.605849 | 0.6085151 | 11.28832 | 2.336814
2018-04-01 05:28 | 37196.64 | 1080.0001 | 5 | 4 | 3.681859 | -2.282055 | 2.605849 | 0.6845773 | 11.28832 | 2.617902
2018-04-01 05:30 | 37316.64 | 1200.0006 | 5 | 4 | 3.656352 | -2.282081 | 2.605849 | 0.760649 | 11.28832 | 2.897001
2018-04-01 05:32 | 37436.64 | 1320.0007 | 5 | 4 | 3.633258 | -2.282045 | 2.605849 | 0.8367234 | 11.28832 | 3.174265
2018-04-01 05:34 | 37556.64 | 1440.0011 | 5 | 4 | 3.611543 | -2.282127 | 2.605849 | 0.9127904 | 11.28832 | 3.449803
2018-04-01 05:36 | 37676.64 | 1560 | 5 | 4 | 3.590925 | -2.282032 | 2.605849 | 0.9888533 | 11.28832 | 3.723721
2018-04-01 05:38 | 37796.64 | 1680.0006 | 5 | 4 | 3.571274 | -2.282023 | 2.605849 | 1.064925 | 11.28832 | 3.996135
2018-04-01 05:40 | 37916.64 | 1800.0009 | 5 | 4 | 3.552211 | -2.282165 | 2.605849 | 1.14098 | 11.28832 | 4.267019
2018-04-01 05:42 | 38036.64 | 1920.0005 | 5 | 4 | 3.533788 | -2.282094 | 2.605849 | 1.217056 | 11.28832 | 4.536551
2018-04-01 05:44 | 38156.64 | 2040 | 5 | 4 | 3.516303 | -2.282165 | 2.605849 | 1.293124 | 11.28832 | 4.804687
2018-04-01 05:46 | 38276.64 | 2160.0002 | 5 | 4 | 3.499702 | -2.282043 | 2.605849 | 1.369192 | 11.28832 | 5.071527
2018-04-01 05:48 | 38396.64 | 2280.0015 | 5 | 4 | 3.483459 | -2.282109 | 2.605849 | 1.445254 | 11.28832 | 5.337101
2018-04-01 05:50 | 38516.64 | 2400.0003 | 5 | 4 | 3.468199 | -2.281954 | 2.605849 | 1.521323 | 11.28832 | 5.601502
2018-04-01 05:52 | 38636.64 | 2520.0006 | 5 | 4 | 3.453274 | -2.281867 | 2.605849 | 1.597391 | 11.28832 | 5.86475
2018-04-01 05:54 | 38756.64 | 2640.0007 | 5 | 4 | 3.438362 | -2.282061 | 2.605849 | 1.673465 | 11.28832 | 6.12689
2018-04-01 05:56 | 38876.64 | 2760.001 | 5 | 4 | 3.423315 | -2.282022 | 2.605849 | 1.749526 | 11.28832 | 6.387846
2018-04-01 05:58 | 38996.64 | 2880.0002 | 5 | 4 | 3.408163 | -2.282127 | 2.605849 | 1.825601 | 11.28832 | 6.647697
2018-04-01 06:00 | 39116.64 | 3000.0004 | 5 | 4 | 3.39185 | -2.282099 | 2.605849 | 1.901661 | 11.28832 | 6.906312
2018-04-01 06:02 | 39236.64 | 3120.0013 | 5 | 4 | 3.373934 | -2.282085 | 2.605849 | 1.977729 | 11.28832 | 7.163652
2018-04-01 06:04 | 39356.64 | 3240.001 | 5 | 4 | 3.354054 | -2.282114 | 2.605849 | 2.053792 | 11.28832 | 7.419548
2018-04-01 06:06 | 39476.64 | 3360.0015 | 5 | 4 | 3.331494 | -2.282039 | 2.605849 | 2.129862 | 11.28832 | 7.673853
2018-04-01 06:08 | 39596.64 | 3480.0002 | 5 | 4 | 3.305357 | -2.282099 | 2.605849 | 2.20594 | 11.28832 | 7.926341
2018-04-01 06:10 | 39716.64 | 3600.0011 | 5 | 4 | 3.27425 | -2.282063 | 2.605849 | 2.282006 | 11.28832 | 8.176614
2018-04-01 06:12 | 39836.64 | 3720.0012 | 5 | 4 | 3.236786 | -2.282101 | 2.605849 | 2.358074 | 11.28832 | 8.424299
2018-04-01 06:14 | 39956.64 | 3840.0008 | 5 | 4 | 3.189636 | -2.282079 | 2.605849 | 2.434142 | 11.28832 | 8.668795
2018-04-01 06:16 | 40076.64 | 3960.0001 | 5 | 4 | 3.127337 | -2.282061 | 2.605849 | 2.510196 | 11.28832 | 8.909134
2018-04-01 06:18 | 40196.64 | 4080.0005 | 5 | 4 | 3.036864 | -2.282076 | 2.605849 | 2.586266 | 11.28832 | 9.143829
2018-04-01 06:19 | 40233.03 | 4116.3946 | 5 | 4 | 2.999999 | -2.282077 | 2.605849 | 2.609337 | 11.28832 | 9.213482
2018-04-01 06:21 | 40353.08 | 120.0006 | 6 | 4 | 3.583745 | 0 | 2.605849 | 2.609337 | 11.28832 | 9.213482
2018-04-01 06:23 | 40473.08 | 240.0012 | 6 | 4 | 3.618497 | 0 | 2.605849 | 2.609337 | 11.28832 | 9.213482
2018-04-01 06:24 | 40533.08 | 300.003 | 6 | 4 | 3.627706 | 0 | 2.605849 | 2.609337 | 11.28832 | 9.213482
2018-04-01 06:24 | 40533.09 | 0.0028 | 7 | 5 | 3.627837 | 0 | 0 | 0 | 0 | 0
2018-04-01 06:26 | 40653.17 | 120.0011 | 2 | 5 | 4.200207 | 4.104393 | 0.1492766 | 8.61e-10 | 0.6239662 | 3.124e-09
2018-04-01 06:28 | 40773.17 | 240.0004 | 2 | 5 | 4.200237 | 3.710579 | 0.2794813 | 8.61e-10 | 1.170854 | 3.124e-09
2018-04-01 06:30 | 40893.17 | 360.0014 | 2 | 5 | 4.200215 | 3.374239 | 0.3972906 | 8.61e-10 | 1.665676 | 3.124e-09
2018-04-01 06:30 | 40942.57 | 409.3989 | 2 | 5 | 4.200193 | 3.259989 | 0.4427921 | 8.61e-10 | 1.85679 | 3.124e-09
2018-04-01 06:32 | 41062.59 | 120.0015 | 3 | 5 | 4.222974 | 3.25996 | 0.5510625 | 8.61e-10 | 2.312716 | 3.124e-09
2018-04-01 06:34 | 41182.58 | 240.0002 | 3 | 5 | 4.245836 | 3.260046 | 0.6597257 | 8.61e-10 | 2.772841 | 3.124e-09
2018-04-01 06:36 | 41302.58 | 360.0005 | 3 | 5 | 4.269917 | 3.260109 | 0.7683803 | 8.61e-10 | 3.235464 | 3.124e-09
2018-04-01 06:38 | 41422.58 | 480.0008 | 3 | 5 | 4.295974 | 3.259819 | 0.8770453 | 8.61e-10 | 3.700849 | 3.124e-09
2018-04-01 06:40 | 41542.58 | 600.0006 | 3 | 5 | 4.324574 | 3.259861 | 0.985691 | 8.61e-10 | 4.169126 | 3.124e-09
2018-04-01 06:42 | 41662.58 | 720.0008 | 3 | 5 | 4.354974 | 3.260122 | 1.094365 | 8.61e-10 | 4.640733 | 3.124e-09
2018-04-01 06:44 | 41782.58 | 840.0006 | 3 | 5 | 4.38643 | 3.259844 | 1.203019 | 8.61e-10 | 5.11562 | 3.124e-09
2018-04-01 06:46 | 41902.58 | 960.0006 | 3 | 5 | 4.400192 | 3.082405 | 1.309896 | 8.61e-10 | 5.585578 | 3.124e-09
2018-04-01 06:48 | 42022.59 | 1080.0016 | 3 | 5 | 4.400178 | 2.829096 | 1.408299 | 8.61e-10 | 6.01857 | 3.124e-09
2018-04-01 06:50 | 42142.58 | 1200.0014 | 3 | 5 | 4.40017 | 2.610535 | 1.498875 | 8.61e-10 | 6.417119 | 3.124e-09
2018-04-01 06:52 | 42262.58 | 1320.0008 | 3 | 5 | 4.40018 | 2.424938 | 1.5827 | 8.61e-10 | 6.785964 | 3.124e-09
2018-04-01 06:54 | 42382.58 | 1440.0003 | 3 | 5 | 4.400135 | 2.265446 | 1.660795 | 8.61e-10 | 7.129591 | 3.124e-09
2018-04-01 06:56 | 42502.59 | 1560.0018 | 3 | 5 | 4.400127 | 2.127426 | 1.73395 | 8.61e-10 | 7.451482 | 3.124e-09
2018-04-01 06:58 | 42622.58 | 1680.0002 | 3 | 5 | 4.400152 | 2.004414 | 1.802767 | 8.61e-10 | 7.754283 | 3.124e-09
2018-04-01 07:00 | 42742.58 | 1800.0009 | 3 | 5 | 4.400103 | 1.892622 | 1.867659 | 8.61e-10 | 8.039815 | 3.124e-09
2018-04-01 07:02 | 42862.59 | 1920.0022 | 3 | 5 | 4.400135 | 1.789306 | 1.928986 | 8.61e-10 | 8.309662 | 3.124e-09
2018-04-01 07:04 | 42982.58 | 2040.0007 | 3 | 5 | 4.400049 | 1.693352 | 1.986999 | 8.61e-10 | 8.564924 | 3.124e-09
2018-04-01 07:06 | 43102.58 | 2160.0011 | 3 | 5 | 4.40003 | 1.605043 | 2.041974 | 8.61e-10 | 8.806818 | 3.124e-09
2018-04-01 07:08 | 43222.59 | 2280.0015 | 3 | 5 | 4.400058 | 1.522045 | 2.094088 | 8.61e-10 | 9.036125 | 3.124e-09
2018-04-01 07:10 | 43342.59 | 2400.0015 | 3 | 5 | 4.400098 | 1.443038 | 2.143497 | 8.61e-10 | 9.253531 | 3.124e-09
2018-04-01 07:12 | 43462.59 | 2520.0024 | 3 | 5 | 4.400105 | 1.367092 | 2.190304 | 8.61e-10 | 9.459487 | 3.124e-09
2018-04-01 07:14 | 43582.58 | 2640.0012 | 3 | 5 | 4.400124 | 1.294631 | 2.234641 | 8.61e-10 | 9.654572 | 3.124e-09
2018-04-01 07:16 | 43702.58 | 2760.0003 | 3 | 5 | 4.400105 | 1.225714 | 2.276613 | 8.61e-10 | 9.839252 | 3.124e-09
2018-04-01 07:18 | 43822.58 | 2880.0005 | 3 | 5 | 4.400103 | 1.160315 | 2.316365 | 8.61e-10 | 10.01416 | 3.124e-09
2018-04-01 07:20 | 43942.58 | 3000.0013 | 3 | 5 | 4.400064 | 1.095663 | 2.353951 | 8.61e-10 | 10.17955 | 3.124e-09
2018-04-01 07:22 | 44062.59 | 3120.0024 | 3 | 5 | 4.400108 | 1.034227 | 2.389444 | 8.61e-10 | 10.33572 | 3.124e-09
2018-04-01 07:24 | 44182.58 | 3240.0007 | 3 | 5 | 4.399988 | 0.9748774 | 2.422923 | 8.61e-10 | 10.48303 | 3.124e-09
2018-04-01 07:26 | 44302.58 | 3360.0009 | 3 | 5 | 4.400089 | 0.920125 | 2.454508 | 8.61e-10 | 10.622 | 3.124e-09
2018-04-01 07:28 | 44422.58 | 3480.0003 | 3 | 5 | 4.400053 | 0.867465 | 2.484289 | 8.61e-10 | 10.75304 | 3.124e-09
2018-04-01 07:30 | 44542.58 | 3600.001 | 3 | 5 | 4.400065 | 0.8188944 | 2.512382 | 8.61e-10 | 10.87665 | 3.124e-09
2018-04-01 07:32 | 44662.58 | 3720.0002 | 3 | 5 | 4.400105 | 0.7729855 | 2.538892 | 8.61e-10 | 10.9933 | 3.124e-09
2018-04-01 07:34 | 44782.58 | 3840.0002 | 3 | 5 | 4.400058 | 0.7286148 | 2.563896 | 8.61e-10 | 11.10332 | 3.124e-09
2018-04-01 07:36 | 44902.59 | 3960.0024 | 3 | 5 | 4.39998 | 0.6853266 | 2.587461 | 8.61e-10 | 11.207 | 3.124e-09
2018-04-01 07:38 | 45004.27 | 4061.6841 | 3 | 5 | 4.40009 | 0.6519957 | 2.606353 | 8.61e-10 | 11.29013 | 3.124e-09
2018-04-01 07:40 | 45124.31 | 120.0005 | 4 | 5 | 4.291616 | 0 | 2.606353 | 8.61e-10 | 11.29013 | 3.124e-09
2018-04-01 07:42 | 45244.31 | 240.0015 | 4 | 5 | 4.280001 | 0 | 2.606353 | 8.61e-10 | 11.29013 | 3.124e-09
2018-04-01 07:43 | 45304.31 | 300.0014 | 4 | 5 | 4.276837 | 0 | 2.606353 | 8.61e-10 | 11.29013 | 3.124e-09
2018-04-01 07:45 | 45424.39 | 120.0015 | 5 | 5 | 3.941259 | -2.281839 | 2.606353 | 0.07605177 | 11.29013 | 0.3032423
2018-04-01 07:47 | 45544.39 | 240.0004 | 5 | 5 | 3.897701 | -2.281861 | 2.606353 | 0.1521183 | 11.29013 | 0.6012844
2018-04-01 07:49 | 45664.39 | 360.0005 | 5 | 5 | 3.861443 | -2.282054 | 2.606353 | 0.2281819 | 11.29013 | 0.8963597
2018-04-01 07:51 | 45784.39 | 480.0004 | 5 | 5 | 3.827627 | -2.281897 | 2.606353 | 0.3042419 | 11.29013 | 1.188763
2018-04-01 07:53 | 45904.39 | 600.0003 | 5 | 5 | 3.795556 | -2.282012 | 2.606353 | 0.3803053 | 11.29013 | 1.478677
2018-04-01 07:55 | 46024.39 | 720.0012 | 5 | 5 | 3.76441 | -2.282202 | 2.606353 | 0.4563766 | 11.29013 | 1.766221
2018-04-01 07:57 | 46144.39 | 840.0012 | 5 | 5 | 3.734074 | -2.282111 | 2.606353 | 0.5324396 | 11.29013 | 2.051395
2018-04-01 07:59 | 46264.39 | 960.0007 | 5 | 5 | 3.704889 | -2.282054 | 2.606353 | 0.6085167 | 11.29013 | 2.334353
2018-04-01 08:01 | 46384.39 | 1080.0009 | 5 | 5 | 3.677782 | -2.282116 | 2.606353 | 0.6845846 | 11.29013 | 2.615134
2018-04-01 08:03 | 46504.39 | 1200.001 | 5 | 5 | 3.652681 | -2.282168 | 2.606353 | 0.7606444 | 11.29013 | 2.893897
2018-04-01 08:05 | 46624.39 | 1320.0013 | 5 | 5 | 3.629586 | -2.282025 | 2.606353 | 0.8367222 | 11.29013 | 3.170897
2018-04-01 08:07 | 46744.39 | 1440.0005 | 5 | 5 | 3.607464 | -2.282072 | 2.606353 | 0.912788 | 11.29013 | 3.446137
2018-04-01 08:09 | 46864.39 | 1560.0005 | 5 | 5 | 3.586306 | -2.282048 | 2.606353 | 0.988842 | 11.29013 | 3.719688
2018-04-01 08:11 | 46984.39 | 1680.0006 | 5 | 5 | 3.566111 | -2.282103 | 2.606353 | 1.06492 | 11.29013 | 3.991752
2018-04-01 08:13 | 47104.39 | 1800.0009 | 5 | 5 | 3.546923 | -2.282054 | 2.606353 | 1.140983 | 11.29013 | 4.262268
2018-04-01 08:15 | 47224.39 | 1920.0012 | 5 | 5 | 3.528613 | -2.282109 | 2.606353 | 1.217048 | 11.29013 | 4.53136
2018-04-01 08:17 | 47344.39 | 2040.0014 | 5 | 5 | 3.51127 | -2.282116 | 2.606353 | 1.293116 | 11.29013 | 4.799114
2018-04-01 08:19 | 47464.39 | 2160.0007 | 5 | 5 | 3.494855 | -2.282092 | 2.606353 | 1.369179 | 11.29013 | 5.065565
2018-04-01 08:21 | 47584.39 | 2280.001 | 5 | 5 | 3.479033 | -2.282074 | 2.606353 | 1.445256 | 11.29013 | 5.330836
2018-04-01 08:23 | 47704.39 | 2400.0013 | 5 | 5 | 3.463787 | -2.281821 | 2.606353 | 1.521319 | 11.29013 | 5.594874
2018-04-01 08:25 | 47824.39 | 2520.001 | 5 | 5 | 3.449258 | -2.282087 | 2.606353 | 1.597389 | 11.29013 | 5.857805
2018-04-01 08:27 | 47944.39 | 2640.0012 | 5 | 5 | 3.434964 | -2.282022 | 2.606353 | 1.673452 | 11.29013 | 6.119622
2018-04-01 08:29 | 48064.39 | 2760.0007 | 5 | 5 | 3.420463 | -2.282116 | 2.606353 | 1.749527 | 11.29013 | 6.380391
2018-04-01 08:31 | 48184.4 | 2880.0019 | 5 | 5 | 3.404635 | -2.282059 | 2.606353 | 1.825591 | 11.29013 | 6.639968
2018-04-01 08:33 | 48304.39 | 3000.0004 | 5 | 5 | 3.387705 | -2.282135 | 2.606353 | 1.901662 | 11.29013 | 6.898326
2018-04-01 08:35 | 48424.39 | 3120.0007 | 5 | 5 | 3.369538 | -2.282142 | 2.606353 | 1.977731 | 11.29013 | 7.155344
2018-04-01 08:37 | 48544.39 | 3240.0011 | 5 | 5 | 3.349337 | -2.281896 | 2.606353 | 2.053797 | 11.29013 | 7.410896
2018-04-01 08:39 | 48664.39 | 3360.0011 | 5 | 5 | 3.326813 | -2.282052 | 2.606353 | 2.129868 | 11.29013 | 7.664841
2018-04-01 08:41 | 48784.39 | 3480.0009 | 5 | 5 | 3.30092 | -2.28212 | 2.606353 | 2.205929 | 11.29013 | 7.916926
2018-04-01 08:43 | 48904.39 | 3600.0012 | 5 | 5 | 3.269971 | -2.282063 | 2.606353 | 2.281993 | 11.29013 | 8.166872
2018-04-01 08:45 | 49024.39 | 3720.0012 | 5 | 5 | 3.232631 | -2.282125 | 2.606353 | 2.358064 | 11.29013 | 8.41425
2018-04-01 08:47 | 49144.39 | 3840.0015 | 5 | 5 | 3.185903 | -2.282063 | 2.606353 | 2.43413 | 11.29013 | 8.658438
2018-04-01 08:49 | 49264.39 | 3960.0012 | 5 | 5 | 3.123327 | -2.282103 | 2.606353 | 2.510202 | 11.29013 | 8.898543
2018-04-01 08:51 | 49384.39 | 4080.0015 | 5 | 5 | 3.03206 | -2.282069 | 2.606353 | 2.586268 | 11.29013 | 9.132907
2018-04-01 08:52 | 49415.84 | 4111.442 | 5 | 5 | 3 | -2.282045 | 2.606353 | 2.606202 | 11.29013 | 9.193033
2018-04-01 08:54 | 49535.88 | 120.0007 | 6 | 5 | 3.582304 | 0 | 2.606353 | 2.606202 | 11.29013 | 9.193033
2018-04-01 08:56 | 49655.88 | 240.0009 | 6 | 5 | 3.617377 | 0 | 2.606353 | 2.606202 | 11.29013 | 9.193033
2018-04-01 08:57 | 49715.88 | 300.0045 | 6 | 5 | 3.62657 | 0 | 2.606353 | 2.606202 | 11.29013 | 9.193033
2018-04-01 08:57 | 49715.89 | 0.0028 | 7 | 6 | 3.626658 | 0 | 0 | 0 | 0 | 0
2018-04-01 08:59 | 49835.98 | 120.0012 | 2 | 6 | 4.200203 | 4.106474 | 0.14933 | 0 | 0.6241504 | 0
2018-04-01 09:01 | 49955.97 | 240.0008 | 2 | 6 | 4.200218 | 3.713837 | 0.2796276 | 0 | 1.171427 | 0
2018-04-01 09:03 | 50075.98 | 360.0014 | 2 | 6 | 4.200157 | 3.379192 | 0.3975814 | 0 | 1.666856 | 0
2018-04-01 09:04 | 50127.74 | 411.7684 | 2 | 6 | 4.20018 | 3.259995 | 0.4452996 | 0 | 1.867281 | 0
2018-04-01 09:06 | 50247.75 | 120.0006 | 3 | 6 | 4.222637 | 3.259855 | 0.5535852 | 0 | 2.323251 | 0
2018-04-01 09:08 | 50367.75 | 240.0005 | 3 | 6 | 4.245183 | 3.259939 | 0.6622392 | 0 | 2.783279 | 0
2018-04-01 09:10 | 50487.75 | 360.0013 | 3 | 6 | 4.269156 | 3.260181 | 0.7709015 | 0 | 3.245857 | 0
2018-04-01 09:12 | 50607.75 | 480.0005 | 3 | 6 | 4.295315 | 3.259882 | 0.8795506 | 0 | 3.711095 | 0
2018-04-01 09:14 | 50727.75 | 600.0017 | 3 | 6 | 4.323413 | 3.259863 | 0.9882194 | 0 | 4.179377 | 0
2018-04-01 09:16 | 50847.75 | 720.0001 | 3 | 6 | 4.353168 | 3.26008 | 1.096884 | 0 | 4.650792 | 0
2018-04-01 09:18 | 50967.75 | 840.0008 | 3 | 6 | 4.384369 | 3.259789 | 1.205542 | 0 | 5.125488 | 0
2018-04-01 09:20 | 51087.75 | 960.0002 | 3 | 6 | 4.400126 | 3.09993 | 1.312777 | 0 | 5.596915 | 0
2018-04-01 09:22 | 51207.75 | 1080.0012 | 3 | 6 | 4.400152 | 2.846291 | 1.411762 | 0 | 6.032468 | 0
2018-04-01 09:24 | 51327.75 | 1200.0015 | 3 | 6 | 4.400143 | 2.627394 | 1.502909 | 0 | 6.433529 | 0
2018-04-01 09:26 | 51447.75 | 1320.0004 | 3 | 6 | 4.400165 | 2.440964 | 1.587288 | 0 | 6.804806 | 0
2018-04-01 09:28 | 51567.75 | 1440.001 | 3 | 6 | 4.40011 | 2.281578 | 1.665927 | 0 | 7.150831 | 0
2018-04-01 09:30 | 51687.75 | 1560.0013 | 3 | 6 | 4.400126 | 2.142128 | 1.739602 | 0 | 7.475009 | 0
2018-04-01 09:32 | 51807.75 | 1680.0009 | 3 | 6 | 4.400095 | 2.017204 | 1.80889 | 0 | 7.779883 | 0
2018-04-01 09:34 | 51927.75 | 1800.0019 | 3 | 6 | 4.400115 | 1.905272 | 1.87423 | 0 | 8.067389 | 0
2018-04-01 09:36 | 52047.75 | 1920.0008 | 3 | 6 | 4.400064 | 1.798878 | 1.935948 | 0 | 8.338956 | 0
2018-04-01 09:38 | 52167.75 | 2040.0004 | 3 | 6 | 4.400095 | 1.704998 | 1.99432 | 0 | 8.595797 | 0
2018-04-01 09:40 | 52287.75 | 2160.0007 | 3 | 6 | 4.400145 | 1.618641 | 2.04968 | 0 | 8.839384 | 0
2018-04-01 09:42 | 52407.75 | 2280.0011 | 3 | 6 | 4.400126 | 1.53382 | 2.102188 | 0 | 9.070425 | 0
2018-04-01 09:44 | 52527.75 | 2400.0007 | 3 | 6 | 4.400078 | 1.451275 | 2.151922 | 0 | 9.289259 | 0
2018-04-01 09:46 | 52647.75 | 2520.0005 | 3 | 6 | 4.400091 | 1.372413 | 2.198969 | 0 | 9.49627 | 0
2018-04-01 09:48 | 52767.76 | 2640.0022 | 3 | 6 | 4.400019 | 1.297921 | 2.243457 | 0 | 9.692021 | 0
2018-04-01 09:50 | 52887.75 | 2760.0017 | 3 | 6 | 4.400083 | 1.228024 | 2.28555 | 0 | 9.877233 | 0
2018-04-01 09:52 | 53007.76 | 2880.0021 | 3 | 6 | 4.400122 | 1.16093 | 2.325348 | 0 | 10.05235 | 0
2018-04-01 09:54 | 53127.76 | 3000.0024 | 3 | 6 | 4.400088 | 1.09594 | 2.362939 | 0 | 10.21775 | 0
2018-04-01 09:56 | 53247.75 | 3120.0013 | 3 | 6 | 4.400092 | 1.033103 | 2.398404 | 0 | 10.3738 | 0
2018-04-01 09:58 | 53367.76 | 3240.0021 | 3 | 6 | 4.400047 | 0.9743786 | 2.431846 | 0 | 10.52095 | 0
2018-04-01 10:00 | 53487.75 | 3360.0017 | 3 | 6 | 4.400081 | 0.9205055 | 2.463416 | 0 | 10.65986 | 0
2018-04-01 10:02 | 53607.75 | 3480.0011 | 3 | 6 | 4.400104 | 0.8685541 | 2.493218 | 0 | 10.79099 | 0
2018-04-01 10:04 | 53727.76 | 3600.0024 | 3 | 6 | 4.400049 | 0.818224 | 2.521307 | 0 | 10.91458 | 0
2018-04-01 10:06 | 53847.75 | 3720.0017 | 3 | 6 | 4.400037 | 0.7699986 | 2.547765 | 0 | 11.031 | 0
2018-04-01 10:08 | 53967.76 | 3840.0022 | 3 | 6 | 4.400024 | 0.7247133 | 2.572684 | 0 | 11.14064 | 0
2018-04-01 10:10 | 54087.75 | 3960.0009 | 3 | 6 | 4.400057 | 0.6822252 | 2.596136 | 0 | 11.24383 | 0
2018-04-01 10:11 | 54175.03 | 4047.2731 | 3 | 6 | 4.400016 | 0.6519947 | 2.612309 | 0 | 11.31499 | 0
2018-04-01 10:13 | 54295.07 | 120.0003 | 4 | 6 | 4.293002 | 0 | 2.612309 | 0 | 11.31499 | 0
2018-04-01 10:15 | 54415.07 | 240.0013 | 4 | 6 | 4.28162 | 0 | 2.612309 | 0 | 11.31499 | 0
2018-04-01 10:16 | 54475.08 | 300.003 | 4 | 6 | 4.278518 | 0 | 2.612309 | 0 | 11.31499 | 0
2018-04-01 10:18 | 54595.16 | 120.0004 | 5 | 6 | 3.945148 | -2.282131 | 2.612309 | 0.07605964 | 11.31499 | 0.3035445
2018-04-01 10:20 | 54715.16 | 240.0007 | 5 | 6 | 3.901869 | -2.281824 | 2.612309 | 0.1521233 | 11.31499 | 0.6018839
2018-04-01 10:22 | 54835.16 | 360.001 | 5 | 6 | 3.865623 | -2.282069 | 2.612309 | 0.2281943 | 11.31499 | 0.897307
2018-04-01 10:24 | 54955.16 | 480.0014 | 5 | 6 | 3.831533 | -2.282069 | 2.612309 | 0.3042613 | 11.31499 | 1.190042
2018-04-01 10:26 | 55075.16 | 600.001 | 5 | 6 | 3.799278 | -2.282149 | 2.612309 | 0.3803238 | 11.31499 | 1.480239
2018-04-01 10:28 | 55195.16 | 720.0004 | 5 | 6 | 3.767967 | -2.282028 | 2.612309 | 0.4563945 | 11.31499 | 1.768058
2018-04-01 10:30 | 55315.16 | 840.0008 | 5 | 6 | 3.737424 | -2.282045 | 2.612309 | 0.5324526 | 11.31499 | 2.053475
2018-04-01 10:32 | 55435.16 | 960.0011 | 5 | 6 | 3.707833 | -2.282006 | 2.612309 | 0.6085191 | 11.31499 | 2.336634
2018-04-01 10:34 | 55555.16 | 1080.0014 | 5 | 6 | 3.680194 | -2.282094 | 2.612309 | 0.6845931 | 11.31499 | 2.617637
2018-04-01 10:36 | 55675.16 | 1200.0006 | 5 | 6 | 3.655124 | -2.282089 | 2.612309 | 0.7606523 | 11.31499 | 2.896582
2018-04-01 10:38 | 55795.16 | 1320.0007 | 5 | 6 | 3.631801 | -2.282074 | 2.612309 | 0.8367284 | 11.31499 | 3.173754
2018-04-01 10:40 | 55915.16 | 1440.0001 | 5 | 6 | 3.609763 | -2.282098 | 2.612309 | 0.9127918 | 11.31499 | 3.449158
2018-04-01 10:42 | 56035.16 | 1560.0009 | 5 | 6 | 3.589001 | -2.282118 | 2.612309 | 0.9888583 | 11.31499 | 3.722944
2018-04-01 10:44 | 56155.16 | 1680.0016 | 5 | 6 | 3.569397 | -2.282084 | 2.612309 | 1.064929 | 11.31499 | 3.995208
2018-04-01 10:46 | 56275.16 | 1800.0012 | 5 | 6 | 3.550298 | -2.282057 | 2.612309 | 1.140988 | 11.31499 | 4.265965
2018-04-01 10:48 | 56395.16 | 1920.0006 | 5 | 6 | 3.531722 | -2.282109 | 2.612309 | 1.217054 | 11.31499 | 4.535311
2018-04-01 10:50 | 56515.16 | 2040.0009 | 5 | 6 | 3.51415 | -2.282125 | 2.612309 | 1.293127 | 11.31499 | 4.803305
2018-04-01 10:52 | 56635.16 | 2160.0014 | 5 | 6 | 3.497507 | -2.282032 | 2.612309 | 1.369198 | 11.31499 | 5.06999
2018-04-01 10:54 | 56755.16 | 2280.0015 | 5 | 6 | 3.481679 | -2.282032 | 2.612309 | 1.445261 | 11.31499 | 5.335417
2018-04-01 10:56 | 56875.16 | 2400.0005 | 5 | 6 | 3.465955 | -2.282076 | 2.612309 | 1.521331 | 11.31499 | 5.599667
2018-04-01 10:58 | 56995.16 | 2520.0009 | 5 | 6 | 3.450643 | -2.281984 | 2.612309 | 1.597399 | 11.31499 | 5.862731
2018-04-01 11:00 | 57115.16 | 2640.0032 | 5 | 6 | 3.435318 | -2.282164 | 2.612309 | 1.673467 | 11.31499 | 6.124626
2018-04-01 11:02 | 57235.16 | 2760.0015 | 5 | 6 | 3.420106 | -2.281966 | 2.612309 | 1.749534 | 11.31499 | 6.385364
2018-04-01 11:04 | 57355.16 | 2880.0008 | 5 | 6 | 3.404736 | -2.28205 | 2.612309 | 1.825601 | 11.31499 | 6.644937
2018-04-01 11:06 | 57475.16 | 3000.0001 | 5 | 6 | 3.38804 | -2.282054 | 2.612309 | 1.901663 | 11.31499 | 6.903287
2018-04-01 11:08 | 57595.16 | 3120.0017 | 5 | 6 | 3.36969 | -2.282041 | 2.612309 | 1.977732 | 11.31499 | 7.160326
2018-04-01 11:10 | 57715.16 | 3240.0011 | 5 | 6 | 3.349853 | -2.28201 | 2.612309 | 2.053795 | 11.31499 | 7.41589
2018-04-01 11:12 | 57835.16 | 3360.0001 | 5 | 6 | 3.327497 | -2.282039 | 2.612309 | 2.129863 | 11.31499 | 7.669874
2018-04-01 11:14 | 57955.16 | 3480.0016 | 5 | 6 | 3.301471 | -2.282063 | 2.612309 | 2.205928 | 11.31499 | 7.922018
2018-04-01 11:16 | 58075.16 | 3600.0002 | 5 | 6 | 3.271298 | -2.282074 | 2.612309 | 2.281991 | 11.31499 | 8.172023
2018-04-01 11:18 | 58195.16 | 3720.0011 | 5 | 6 | 3.234876 | -2.282081 | 2.612309 | 2.358068 | 11.31499 | 8.419555
2018-04-01 11:20 | 58315.16 | 3840.0014 | 5 | 6 | 3.188781 | -2.282069 | 2.612309 | 2.43413 | 11.31499 | 8.663922
2018-04-01 11:22 | 58435.16 | 3960.0003 | 5 | 6 | 3.12756 | -2.282061 | 2.612309 | 2.510195 | 11.31499 | 8.90428
2018-04-01 11:24 | 58555.16 | 4080.0012 | 5 | 6 | 3.037562 | -2.282109 | 2.612309 | 2.586267 | 11.31499 | 9.13902
2018-04-01 11:25 | 58592.37 | 4117.2098 | 5 | 6 | 2.999997 | -2.282085 | 2.612309 | 2.609847 | 11.31499 | 9.210217
2018-04-01 11:27 | 58712.41 | 120.0009 | 6 | 6 | 3.582356 | 0 | 2.612309 | 2.609847 | 11.31499 | 9.210217
2018-04-01 11:29 | 58832.41 | 240.0006 | 6 | 6 | 3.617656 | 0 | 2.612309 | 2.609847 | 11.31499 | 9.210217
2018-04-01 11:30 | 58892.41 | 300.0025 | 6 | 6 | 3.626936 | 0 | 2.612309 | 2.609847 | 11.31499 | 9.210217
2018-04-01 11:30 | 58892.42 | 0.0027 | 7 | 7 | 3.626778 | 0 | 0 | 0 | 0 | 0
2018-04-01 11:32 | 59012.5 | 120.0002 | 2 | 7 | 4.200169 | 4.080296 | 0.1486986 | 1.791e-09 | 0.6216082 | 6.494e-09
2018-04-01 11:34 | 59132.5 | 240.001 | 2 | 7 | 4.20025 | 3.69578 | 0.2782545 | 1.791e-09 | 1.165769 | 6.494e-09
2018-04-01 11:36 | 59252.5 | 360.0008 | 2 | 7 | 4.200178 | 3.363583 | 0.3956549 | 1.791e-09 | 1.658873 | 6.494e-09
2018-04-01 11:36 | 59297.24 | 404.7369 | 2 | 7 | 4.200217 | 3.259996 | 0.4367854 | 1.791e-09 | 1.831628 | 6.494e-09
2018-04-01 11:38 | 59417.25 | 120.0011 | 3 | 7 | 4.223465 | 3.259958 | 0.5450655 | 1.791e-09 | 2.287622 | 6.494e-09
2018-04-01 11:40 | 59537.25 | 240.001 | 3 | 7 | 4.246654 | 3.259893 | 0.6537304 | 1.791e-09 | 2.747826 | 6.494e-09
2018-04-01 11:42 | 59657.25 | 360.0017 | 3 | 7 | 4.270541 | 3.259964 | 0.7623901 | 1.791e-09 | 3.21055 | 6.494e-09
2018-04-01 11:44 | 59777.25 | 480.0006 | 3 | 7 | 4.296555 | 3.259861 | 0.8710476 | 1.791e-09 | 3.675966 | 6.494e-09
2018-04-01 11:46 | 59897.25 | 600.0002 | 3 | 7 | 4.325299 | 3.259867 | 0.979709 | 1.791e-09 | 4.14438 | 6.494e-09
2018-04-01 11:48 | 60017.25 | 720.0016 | 3 | 7 | 4.356033 | 3.260201 | 1.088374 | 1.791e-09 | 4.616044 | 6.494e-09
2018-04-01 11:50 | 60137.25 | 840.0002 | 3 | 7 | 4.387571 | 3.260178 | 1.197011 | 1.791e-09 | 5.090972 | 6.494e-09
2018-04-01 11:52 | 60257.25 | 960.0007 | 3 | 7 | 4.400217 | 3.073637 | 1.303648 | 1.791e-09 | 5.559926 | 6.494e-09
2018-04-01 11:54 | 60377.25 | 1080.0013 | 3 | 7 | 4.400148 | 2.822149 | 1.401817 | 1.791e-09 | 5.991886 | 6.494e-09
2018-04-01 11:56 | 60497.25 | 1200.0019 | 3 | 7 | 4.400143 | 2.607607 | 1.492211 | 1.791e-09 | 6.389633 | 6.494e-09
2018-04-01 11:58 | 60617.25 | 1320.0009 | 3 | 7 | 4.400208 | 2.424812 | 1.575975 | 1.791e-09 | 6.758208 | 6.494e-09
2018-04-01 12:00 | 60737.25 | 1440.0001 | 3 | 7 | 4.400127 | 2.268208 | 1.654092 | 1.791e-09 | 7.101933 | 6.494e-09
2018-04-01 12:02 | 60857.25 | 1560.0016 | 3 | 7 | 4.400126 | 2.129944 | 1.727329 | 1.791e-09 | 7.424186 | 6.494e-09
2018-04-01 12:04 | 60977.25 | 1680.0025 | 3 | 7 | 4.400077 | 2.007286 | 1.796242 | 1.791e-09 | 7.727411 | 6.494e-09
2018-04-01 12:06 | 61097.25 | 1800.0003 | 3 | 7 | 4.400146 | 1.899061 | 1.861323 | 1.791e-09 | 8.013773 | 6.494e-09
2018-04-01 12:08 | 61217.25 | 1920.0006 | 3 | 7 | 4.40012 | 1.79653 | 1.922896 | 1.791e-09 | 8.2847 | 6.494e-09
2018-04-01 12:10 | 61337.25 | 2040.0016 | 3 | 7 | 4.400187 | 1.701176 | 1.981151 | 1.791e-09 | 8.541029 | 6.494e-09
2018-04-01 12:12 | 61457.25 | 2160.0003 | 3 | 7 | 4.40008 | 1.610085 | 2.036305 | 1.791e-09 | 8.783712 | 6.494e-09
2018-04-01 12:14 | 61577.25 | 2280.0013 | 3 | 7 | 4.400067 | 1.525007 | 2.088542 | 1.791e-09 | 9.013558 | 6.494e-09
2018-04-01 12:16 | 61697.25 | 2400.0001 | 3 | 7 | 4.400031 | 1.444351 | 2.138031 | 1.791e-09 | 9.231313 | 6.494e-09
2018-04-01 12:18 | 61817.25 | 2520.0001 | 3 | 7 | 4.400083 | 1.36855 | 2.184913 | 1.791e-09 | 9.437602 | 6.494e-09
2018-04-01 12:20 | 61937.25 | 2640.0003 | 3 | 7 | 4.4001 | 1.296144 | 2.229309 | 1.791e-09 | 9.632948 | 6.494e-09
2018-04-01 12:22 | 62057.25 | 2760.0013 | 3 | 7 | 4.400048 | 1.226801 | 2.271348 | 1.791e-09 | 9.817922 | 6.494e-09
2018-04-01 12:24 | 62177.25 | 2880.0009 | 3 | 7 | 4.400044 | 1.160611 | 2.311134 | 1.791e-09 | 9.992982 | 6.494e-09
2018-04-01 12:26 | 62297.25 | 3000.0021 | 3 | 7 | 4.400061 | 1.09882 | 2.348778 | 1.791e-09 | 10.15862 | 6.494e-09
2018-04-01 12:28 | 62417.25 | 3120.0024 | 3 | 7 | 4.400156 | 1.040097 | 2.384399 | 1.791e-09 | 10.31536 | 6.494e-09
2018-04-01 12:30 | 62537.25 | 3240.0004 | 3 | 7 | 4.400111 | 0.9831181 | 2.418092 | 1.791e-09 | 10.4636 | 6.494e-09
2018-04-01 12:32 | 62657.25 | 3360.0022 | 3 | 7 | 4.400037 | 0.9285469 | 2.44994 | 1.791e-09 | 10.60374 | 6.494e-09
2018-04-01 12:34 | 62777.25 | 3480.0009 | 3 | 7 | 4.40006 | 0.8762312 | 2.48001 | 1.791e-09 | 10.73605 | 6.494e-09
2018-04-01 12:36 | 62897.25 | 3600.0004 | 3 | 7 | 4.400095 | 0.8265686 | 2.508376 | 1.791e-09 | 10.86086 | 6.494e-09
2018-04-01 12:38 | 63017.25 | 3720.0013 | 3 | 7 | 4.400035 | 0.7793446 | 2.535129 | 1.791e-09 | 10.97858 | 6.494e-09
2018-04-01 12:40 | 63137.25 | 3840.0002 | 3 | 7 | 4.400076 | 0.7344551 | 2.560349 | 1.791e-09 | 11.08954 | 6.494e-09
2018-04-01 12:42 | 63257.25 | 3960.002 | 3 | 7 | 4.400064 | 0.6917553 | 2.584097 | 1.791e-09 | 11.19404 | 6.494e-09
2018-04-01 12:44 | 63376.54 | 4079.2842 | 3 | 7 | 4.400095 | 0.6519957 | 2.606338 | 1.791e-09 | 11.2919 | 6.494e-09
2018-04-01 12:46 | 63496.58 | 120.001 | 4 | 7 | 4.292006 | 0 | 2.606338 | 1.791e-09 | 11.2919 | 6.494e-09
2018-04-01 12:48 | 63616.58 | 240.0006 | 4 | 7 | 4.280458 | 0 | 2.606338 | 1.791e-09 | 11.2919 | 6.494e-09
2018-04-01 12:49 | 63676.58 | 300.0016 | 4 | 7 | 4.27729 | 0 | 2.606338 | 1.791e-09 | 11.2919 | 6.494e-09
2018-04-01 12:51 | 63796.67 | 120.0012 | 5 | 7 | 3.94374 | -2.282173 | 2.606338 | 0.07605412 | 11.2919 | 0.3034084
2018-04-01 12:53 | 63916.67 | 240.0017 | 5 | 7 | 3.900507 | -2.281858 | 2.606338 | 0.1521202 | 11.2919 | 0.601648
2018-04-01 12:55 | 64036.67 | 360.0011 | 5 | 7 | 3.864748 | -2.28196 | 2.606338 | 0.2281835 | 11.2919 | 0.8969525
2018-04-01 12:57 | 64156.67 | 480.0004 | 5 | 7 | 3.831038 | -2.282065 | 2.606338 | 0.3042532 | 11.2919 | 1.189648
2018-04-01 12:59 | 64276.67 | 600.0016 | 5 | 7 | 3.799029 | -2.282104 | 2.606338 | 0.3803211 | 11.2919 | 1.47984
2018-04-01 13:01 | 64396.67 | 720.0008 | 5 | 7 | 3.767863 | -2.282094 | 2.606338 | 0.4563846 | 11.2919 | 1.767618
2018-04-01 13:03 | 64516.67 | 840.0011 | 5 | 7 | 3.73714 | -2.282077 | 2.606338 | 0.5324425 | 11.2919 | 2.05302
2018-04-01 13:05 | 64636.67 | 960.0003 | 5 | 7 | 3.708052 | -2.282103 | 2.606338 | 0.6085175 | 11.2919 | 2.3362
2018-04-01 13:07 | 64756.67 | 1080.0012 | 5 | 7 | 3.681158 | -2.282054 | 2.606338 | 0.6845875 | 11.2919 | 2.617235
2018-04-01 13:09 | 64876.67 | 1200.0013 | 5 | 7 | 3.656462 | -2.282025 | 2.606338 | 0.7606506 | 11.2919 | 2.896282
2018-04-01 13:11 | 64996.67 | 1320.0005 | 5 | 7 | 3.633532 | -2.281991 | 2.606338 | 0.8367142 | 11.2919 | 3.173525
2018-04-01 13:13 | 65116.67 | 1440.001 | 5 | 7 | 3.611953 | -2.282065 | 2.606338 | 0.9127845 | 11.2919 | 3.4491
2018-04-01 13:15 | 65236.67 | 1560.0006 | 5 | 7 | 3.591572 | -2.282063 | 2.606338 | 0.9888563 | 11.2919 | 3.72309
2018-04-01 13:17 | 65356.67 | 1680.001 | 5 | 7 | 3.571798 | -2.282089 | 2.606338 | 1.064921 | 11.2919 | 3.995522
2018-04-01 13:19 | 65476.67 | 1800.0001 | 5 | 7 | 3.552789 | -2.282127 | 2.606338 | 1.140983 | 11.2919 | 4.266477
2018-04-01 13:21 | 65596.67 | 1920 | 5 | 7 | 3.534565 | -2.282043 | 2.606338 | 1.217056 | 11.2919 | 4.536047
2018-04-01 13:23 | 65716.67 | 2040.0014 | 5 | 7 | 3.517088 | -2.282048 | 2.606338 | 1.293125 | 11.2919 | 4.804252
2018-04-01 13:25 | 65836.67 | 2160.0005 | 5 | 7 | 3.500486 | -2.282032 | 2.606338 | 1.369181 | 11.2919 | 5.07111
2018-04-01 13:27 | 65956.67 | 2280.0002 | 5 | 7 | 3.48465 | -2.281991 | 2.606338 | 1.445259 | 11.2919 | 5.336813
2018-04-01 13:29 | 66076.67 | 2400.0003 | 5 | 7 | 3.46956 | -2.282096 | 2.606338 | 1.521318 | 11.2919 | 5.601274
2018-04-01 13:31 | 66196.67 | 2520.0003 | 5 | 7 | 3.454448 | -2.282047 | 2.606338 | 1.597387 | 11.2919 | 5.864622
2018-04-01 13:33 | 66316.67 | 2640.0011 | 5 | 7 | 3.439551 | -2.282063 | 2.606338 | 1.673457 | 11.2919 | 6.126835
2018-04-01 13:35 | 66436.67 | 2760.0003 | 5 | 7 | 3.42442 | -2.282004 | 2.606338 | 1.749515 | 11.2919 | 6.387864
2018-04-01 13:37 | 66556.67 | 2880 | 5 | 7 | 3.408812 | -2.281988 | 2.606338 | 1.825582 | 11.2919 | 6.64776
2018-04-01 13:39 | 66676.67 | 3000.0016 | 5 | 7 | 3.392212 | -2.282037 | 2.606338 | 1.901655 | 11.2919 | 6.906454
2018-04-01 13:41 | 66796.67 | 3120.0011 | 5 | 7 | 3.374163 | -2.282109 | 2.606338 | 1.97772 | 11.2919 | 7.163807
2018-04-01 13:43 | 66916.67 | 3240.0013 | 5 | 7 | 3.354663 | -2.282055 | 2.606338 | 2.053783 | 11.2919 | 7.419719
2018-04-01 13:45 | 67036.67 | 3360.0009 | 5 | 7 | 3.332967 | -2.282109 | 2.606338 | 2.129861 | 11.2919 | 7.674125
2018-04-01 13:47 | 67156.67 | 3480.0001 | 5 | 7 | 3.308362 | -2.282118 | 2.606338 | 2.205923 | 11.2919 | 7.926721
2018-04-01 13:49 | 67276.67 | 3600.0002 | 5 | 7 | 3.279058 | -2.282033 | 2.606338 | 2.281983 | 11.2919 | 8.177278
2018-04-01 13:51 | 67396.67 | 3720.0002 | 5 | 7 | 3.242072 | -2.282045 | 2.606338 | 2.358054 | 11.2919 | 8.425364
2018-04-01 13:53 | 67516.67 | 3840.001 | 5 | 7 | 3.195211 | -2.282118 | 2.606338 | 2.434126 | 11.2919 | 8.670291
2018-04-01 13:55 | 67636.67 | 3960.0007 | 5 | 7 | 3.132598 | -2.282001 | 2.606338 | 2.510196 | 11.2919 | 8.911095
2018-04-01 13:57 | 67756.67 | 4080.0009 | 5 | 7 | 3.041857 | -2.282033 | 2.606338 | 2.586254 | 11.2919 | 9.146152
2018-04-01 13:58 | 67797.09 | 4120.4175 | 5 | 7 | 2.999997 | -2.282032 | 2.606338 | 2.611871 | 11.2919 | 9.223555
2018-04-01 14:00 | 67917.12 | 120.0011 | 6 | 7 | 3.577351 | 0 | 2.606338 | 2.611871 | 11.2919 | 9.223555
2018-04-01 14:02 | 68037.12 | 240.0006 | 6 | 7 | 3.612651 | 0 | 2.606338 | 2.611871 | 11.2919 | 9.223555
2018-04-01 14:03 | 68097.13 | 300.0022 | 6 | 7 | 3.622004 | 0 | 2.606338 | 2.611871 | 11.2919 | 9.223555
2018-04-01 14:03 | 68097.14 | 0.0028 | 7 | 8 | 3.621931 | 0 | 0 | 0 | 0 | 0
2018-04-01 14:05 | 68217.22 | 120.0007 | 2 | 8 | 4.200223 | 4.132891 | 0.1499896 | 2.32e-10 | 0.626709 | 8.39e-10
2018-04-01 14:07 | 68337.22 | 240.0012 | 2 | 8 | 4.200212 | 3.733889 | 0.2810837 | 2.32e-10 | 1.177331 | 8.39e-10
2018-04-01 14:09 | 68457.22 | 360.0011 | 2 | 8 | 4.200171 | 3.392757 | 0.3995916 | 2.32e-10 | 1.675087 | 8.39e-10
2018-04-01 14:10 | 68514.68 | 417.4628 | 2 | 8 | 4.20016 | 3.259995 | 0.452663 | 2.32e-10 | 1.897997 | 8.39e-10
2018-04-01 14:12 | 68634.7 | 120.0009 | 3 | 8 | 4.222896 | 3.259922 | 0.5609359 | 2.32e-10 | 2.353926 | 8.39e-10
2018-04-01 14:14 | 68754.7 | 240.0011 | 3 | 8 | 4.246399 | 3.259911 | 0.6695929 | 2.32e-10 | 2.814046 | 8.39e-10
2018-04-01 14:16 | 68874.7 | 360.0007 | 3 | 8 | 4.27079 | 3.259829 | 0.7782542 | 2.32e-10 | 3.276778 | 8.39e-10
2018-04-01 14:18 | 68994.7 | 480.0016 | 3 | 8 | 4.297187 | 3.259834 | 0.8869201 | 2.32e-10 | 3.74228 | 8.39e-10
2018-04-01 14:20 | 69114.7 | 600.0006 | 3 | 8 | 4.325872 | 3.259954 | 0.9955769 | 2.32e-10 | 4.210742 | 8.39e-10
2018-04-01 14:22 | 69234.7 | 720.0006 | 3 | 8 | 4.356021 | 3.26012 | 1.104228 | 2.32e-10 | 4.682374 | 8.39e-10
2018-04-01 14:24 | 69354.7 | 840.0004 | 3 | 8 | 4.387091 | 3.259867 | 1.212896 | 2.32e-10 | 5.15741 | 8.39e-10
2018-04-01 14:26 | 69474.7 | 960.0008 | 3 | 8 | 4.400098 | 3.07128 | 1.319577 | 2.32e-10 | 5.626534 | 8.39e-10
2018-04-01 14:28 | 69594.7 | 1080.0005 | 3 | 8 | 4.400171 | 2.819622 | 1.417647 | 2.32e-10 | 6.05806 | 8.39e-10
2018-04-01 14:30 | 69714.7 | 1200.0002 | 3 | 8 | 4.400167 | 2.602983 | 1.507876 | 2.32e-10 | 6.455082 | 8.39e-10
2018-04-01 14:32 | 69834.7 | 1320.0016 | 3 | 8 | 4.400134 | 2.417513 | 1.591502 | 2.32e-10 | 6.823051 | 8.39e-10
2018-04-01 14:34 | 69954.7 | 1440.0021 | 3 | 8 | 4.400118 | 2.257469 | 1.669341 | 2.32e-10 | 7.165552 | 8.39e-10
2018-04-01 14:36 | 70074.7 | 1560.0019 | 3 | 8 | 4.40013 | 2.118055 | 1.742208 | 2.32e-10 | 7.486174 | 8.39e-10
2018-04-01 14:38 | 70194.7 | 1680.0004 | 3 | 8 | 4.400105 | 1.995283 | 1.810725 | 2.32e-10 | 7.787658 | 8.39e-10
2018-04-01 14:40 | 70314.7 | 1800.0021 | 3 | 8 | 4.400126 | 1.880466 | 1.875277 | 2.32e-10 | 8.071692 | 8.39e-10
2018-04-01 14:42 | 70434.7 | 1920.0015 | 3 | 8 | 4.400145 | 1.777904 | 1.936206 | 2.32e-10 | 8.339785 | 8.39e-10
2018-04-01 14:44 | 70554.7 | 2040.0011 | 3 | 8 | 4.400095 | 1.684791 | 1.993895 | 2.32e-10 | 8.593624 | 8.39e-10
2018-04-01 14:46 | 70674.7 | 2160.0021 | 3 | 8 | 4.400115 | 1.599253 | 2.04862 | 2.32e-10 | 8.834417 | 8.39e-10
2018-04-01 14:48 | 70794.7 | 2280.0012 | 3 | 8 | 4.400168 | 1.514625 | 2.100479 | 2.32e-10 | 9.062602 | 8.39e-10
2018-04-01 14:50 | 70914.7 | 2400.002 | 3 | 8 | 4.400105 | 1.433481 | 2.149575 | 2.32e-10 | 9.278632 | 8.39e-10
2018-04-01 14:52 | 71034.7 | 2520.0023 | 3 | 8 | 4.400135 | 1.357729 | 2.196066 | 2.32e-10 | 9.483193 | 8.39e-10
2018-04-01 14:54 | 71154.7 | 2640.0007 | 3 | 8 | 4.400053 | 1.284501 | 2.240091 | 2.32e-10 | 9.676907 | 8.39e-10
2018-04-01 14:56 | 71274.7 | 2760.0011 | 3 | 8 | 4.400077 | 1.21574 | 2.281753 | 2.32e-10 | 9.860226 | 8.39e-10
2018-04-01 14:58 | 71394.7 | 2880.0001 | 3 | 8 | 4.400012 | 1.149497 | 2.321175 | 2.32e-10 | 10.03368 | 8.39e-10
2018-04-01 15:00 | 71514.7 | 3000.0006 | 3 | 8 | 4.400024 | 1.088658 | 2.35849 | 2.32e-10 | 10.19787 | 8.39e-10
2018-04-01 15:02 | 71634.7 | 3120.0009 | 3 | 8 | 4.400043 | 1.02927 | 2.393798 | 2.32e-10 | 10.35323 | 8.39e-10
2018-04-01 15:04 | 71754.7 | 3240.0017 | 3 | 8 | 4.400064 | 0.9723444 | 2.427153 | 2.32e-10 | 10.49999 | 8.39e-10
2018-04-01 15:06 | 71874.7 | 3360.0012 | 3 | 8 | 4.400111 | 0.9176874 | 2.458637 | 2.32e-10 | 10.63853 | 8.39e-10
2018-04-01 15:08 | 71994.7 | 3480.0015 | 3 | 8 | 4.400087 | 0.8656092 | 2.488337 | 2.32e-10 | 10.76921 | 8.39e-10
2018-04-01 15:10 | 72114.7 | 3600.0018 | 3 | 8 | 4.400083 | 0.8164425 | 2.516348 | 2.32e-10 | 10.89246 | 8.39e-10
2018-04-01 15:12 | 72234.7 | 3720.0005 | 3 | 8 | 4.400107 | 0.7703342 | 2.542774 | 2.32e-10 | 11.00874 | 8.39e-10
2018-04-01 15:14 | 72354.7 | 3840.0014 | 3 | 8 | 4.400136 | 0.7263985 | 2.567691 | 2.32e-10 | 11.11837 | 8.39e-10
2018-04-01 15:16 | 72474.7 | 3960.002 | 3 | 8 | 4.400028 | 0.684597 | 2.591184 | 2.32e-10 | 11.22174 | 8.39e-10
2018-04-01 15:18 | 72574.33 | 4059.6362 | 3 | 8 | 4.400043 | 0.6519976 | 2.609674 | 2.32e-10 | 11.3031 | 8.39e-10
2018-04-01 15:20 | 72694.38 | 119.9998 | 4 | 8 | 4.291389 | 0 | 2.609674 | 2.32e-10 | 11.3031 | 8.39e-10
2018-04-01 15:22 | 72814.38 | 240.0006 | 4 | 8 | 4.279722 | 0 | 2.609674 | 2.32e-10 | 11.3031 | 8.39e-10
2018-04-01 15:23 | 72874.38 | 300.0021 | 4 | 8 | 4.276598 | 0 | 2.609674 | 2.32e-10 | 11.3031 | 8.39e-10
2018-04-01 15:25 | 72994.46 | 120.0003 | 5 | 8 | 3.942047 | -2.282126 | 2.609674 | 0.0760623 | 11.3031 | 0.3033226
2018-04-01 15:27 | 73114.46 | 240.0001 | 5 | 8 | 3.898879 | -2.282105 | 2.609674 | 0.1521202 | 11.3031 | 0.601406
2018-04-01 15:29 | 73234.46 | 360.0029 | 5 | 8 | 3.863017 | -2.282138 | 2.609674 | 0.2281951 | 11.3031 | 0.8966305
2018-04-01 15:31 | 73354.46 | 480.0015 | 5 | 8 | 3.82986 | -2.282042 | 2.609674 | 0.3042631 | 11.3031 | 1.189206
2018-04-01 15:33 | 73474.46 | 600.0002 | 5 | 8 | 3.798355 | -2.282077 | 2.609674 | 0.3803282 | 11.3031 | 1.479319
2018-04-01 15:35 | 73594.46 | 720.0011 | 5 | 8 | 3.766942 | -2.282 | 2.609674 | 0.4563943 | 11.3031 | 1.76705
2018-04-01 15:37 | 73714.46 | 840.0007 | 5 | 8 | 3.736246 | -2.282083 | 2.609674 | 0.5324559 | 11.3031 | 2.052393
2018-04-01 15:39 | 73834.46 | 960 | 5 | 8 | 3.707192 | -2.28198 | 2.609674 | 0.6085158 | 11.3031 | 2.335459
2018-04-01 15:41 | 73954.46 | 1080.0001 | 5 | 8 | 3.680004 | -2.282083 | 2.609674 | 0.6845863 | 11.3031 | 2.616418
2018-04-01 15:43 | 74074.46 | 1200.0016 | 5 | 8 | 3.655029 | -2.282025 | 2.609674 | 0.7606526 | 11.3031 | 2.89538
2018-04-01 15:45 | 74194.46 | 1320.0015 | 5 | 8 | 3.631676 | -2.282067 | 2.609674 | 0.8367169 | 11.3031 | 3.172503
2018-04-01 15:47 | 74314.46 | 1440.0016 | 5 | 8 | 3.609563 | -2.282061 | 2.609674 | 0.9127825 | 11.3031 | 3.447901
2018-04-01 15:49 | 74434.46 | 1560.0005 | 5 | 8 | 3.588473 | -2.282054 | 2.609674 | 0.9888527 | 11.3031 | 3.721671
2018-04-01 15:51 | 74554.46 | 1680.0015 | 5 | 8 | 3.568333 | -2.282063 | 2.609674 | 1.064921 | 11.3031 | 3.993867
2018-04-01 15:53 | 74674.46 | 1800.002 | 5 | 8 | 3.549399 | -2.282052 | 2.609674 | 1.140987 | 11.3031 | 4.264567
2018-04-01 15:55 | 74794.46 | 1920.0004 | 5 | 8 | 3.530995 | -2.282067 | 2.609674 | 1.217059 | 11.3031 | 4.533874
2018-04-01 15:57 | 74914.46 | 2040.0009 | 5 | 8 | 3.513246 | -2.282054 | 2.609674 | 1.293117 | 11.3031 | 4.801752
2018-04-01 15:59 | 75034.46 | 2160.0004 | 5 | 8 | 3.496288 | -2.282006 | 2.609674 | 1.369193 | 11.3031 | 5.068374
2018-04-01 16:01 | 75154.46 | 2280.0005 | 5 | 8 | 3.480318 | -2.282111 | 2.609674 | 1.44525 | 11.3031 | 5.333679
2018-04-01 16:03 | 75274.46 | 2400.0016 | 5 | 8 | 3.464635 | -2.282094 | 2.609674 | 1.521326 | 11.3031 | 5.597851
2018-04-01 16:05 | 75394.46 | 2520.0008 | 5 | 8 | 3.449381 | -2.282067 | 2.609674 | 1.59739 | 11.3031 | 5.860803
2018-04-01 16:07 | 75514.46 | 2640.0008 | 5 | 8 | 3.43457 | -2.282013 | 2.609674 | 1.673456 | 11.3031 | 6.122621
2018-04-01 16:09 | 75634.46 | 2760.0014 | 5 | 8 | 3.419456 | -2.282037 | 2.609674 | 1.749525 | 11.3031 | 6.383313
2018-04-01 16:11 | 75754.46 | 2880.0012 | 5 | 8 | 3.403827 | -2.282041 | 2.609674 | 1.825577 | 11.3031 | 6.642781
2018-04-01 16:13 | 75874.46 | 3000.0004 | 5 | 8 | 3.387514 | -2.282103 | 2.609674 | 1.901646 | 11.3031 | 6.901091
2018-04-01 16:15 | 75994.46 | 3120.0012 | 5 | 8 | 3.369843 | -2.282015 | 2.609674 | 1.977717 | 11.3031 | 7.158122
2018-04-01 16:17 | 76114.46 | 3240.0004 | 5 | 8 | 3.349978 | -2.28207 | 2.609674 | 2.053786 | 11.3031 | 7.413727
2018-04-01 16:19 | 76234.46 | 3360.0002 | 5 | 8 | 3.327617 | -2.282055 | 2.609674 | 2.129851 | 11.3031 | 7.667714
2018-04-01 16:21 | 76354.46 | 3480.0009 | 5 | 8 | 3.30142 | -2.282054 | 2.609674 | 2.205927 | 11.3031 | 7.919903
2018-04-01 16:23 | 76474.46 | 3600.0009 | 5 | 8 | 3.270139 | -2.282022 | 2.609674 | 2.281987 | 11.3031 | 8.169853
2018-04-01 16:25 | 76594.46 | 3720.0016 | 5 | 8 | 3.232416 | -2.282032 | 2.609674 | 2.358049 | 11.3031 | 8.417206
2018-04-01 16:27 | 76714.46 | 3840.0014 | 5 | 8 | 3.184795 | -2.282 | 2.609674 | 2.434126 | 11.3031 | 8.661384
2018-04-01 16:29 | 76834.46 | 3960.0013 | 5 | 8 | 3.121326 | -2.282033 | 2.609674 | 2.510188 | 11.3031 | 8.901341
2018-04-01 16:31 | 76954.46 | 4080.0003 | 5 | 8 | 3.027927 | -2.282 | 2.609674 | 2.586257 | 11.3031 | 9.135492
2018-04-01 16:31 | 76981.67 | 4107.2159 | 5 | 8 | 2.999999 | -2.282057 | 2.609674 | 2.603513 | 11.3031 | 9.187506
2018-04-01 16:33 | 77101.72 | 120.001 | 6 | 8 | 3.580268 | 0 | 2.609674 | 2.603513 | 11.3031 | 9.187506
2018-04-01 16:35 | 77221.72 | 240.0011 | 6 | 8 | 3.615951 | 0 | 2.609674 | 2.603513 | 11.3031 | 9.187506
2018-04-01 16:36 | 77281.72 | 300.0031 | 6 | 8 | 3.625337 | 0 | 2.609674 | 2.603513 | 11.3031 | 9.187506
2018-04-01 16:36 | 77281.73296 | 0.0027 | 7 | 9 | 3.625491 | 0 | 0 | 0 | 0 | 0
2018-04-01 16:38 | 77401.81 | 120.0015 | 2 | 9 | 4.2002 | 4.087545 | 0.1488299 | 0 | 0.6221091 | 0
2018-04-01 16:40 | 77521.81 | 240.0016 | 2 | 9 | 4.200196 | 3.700953 | 0.2786418 | 0 | 1.167346 | 0
2018-04-01 16:42 | 77641.81 | 360.0017 | 2 | 9 | 4.200193 | 3.367424 | 0.3962072 | 0 | 1.661143 | 0
2018-04-01 16:43 | 77689.31 | 407.5043 | 2 | 9 | 4.200154 | 3.259985 | 0.4399228 | 0 | 1.844756 | 0
2018-04-01 16:45 | 77809.33 | 120.0002 | 3 | 9 | 4.222708 | 3.259945 | 0.5481958 | 0 | 2.300678 | 0
2018-04-01 16:47 | 77929.33 | 240.0023 | 3 | 9 | 4.245626 | 3.259983 | 0.656857 | 0 | 2.760759 | 0
2018-04-01 16:49 | 78049.33 | 360.0005 | 3 | 9 | 4.269679 | 3.259892 | 0.7655123 | 0 | 3.22336 | 0
2018-04-01 16:51 | 78169.33 | 480.0011 | 3 | 9 | 4.295737 | 3.259823 | 0.8741528 | 0 | 3.688606 | 0
2018-04-01 16:53 | 78289.33 | 600.0011 | 3 | 9 | 4.324211 | 3.259855 | 0.9828383 | 0 | 4.157022 | 0
2018-04-01 16:55 | 78409.33 | 720.0008 | 3 | 9 | 4.354317 | 3.259819 | 1.091488 | 0 | 4.628469 | 0
2018-04-01 16:57 | 78529.33 | 840.0014 | 3 | 9 | 4.385855 | 3.259886 | 1.200143 | 0 | 5.103286 | 0
2018-04-01 16:59 | 78649.33 | 960.001 | 3 | 9 | 4.400128 | 3.082954 | 1.307052 | 0 | 5.573366 | 0
2018-04-01 17:01 | 78769.33 | 1080.0016 | 3 | 9 | 4.400176 | 2.830574 | 1.405538 | 0 | 6.006721 | 0
2018-04-01 17:03 | 78889.33 | 1200.0006 | 3 | 9 | 4.400129 | 2.612534 | 1.496166 | 0 | 6.405498 | 0
2018-04-01 17:05 | 79009.33 | 1320.0012 | 3 | 9 | 4.400162 | 2.427399 | 1.580079 | 0 | 6.774729 | 0
2018-04-01 17:07 | 79129.33 | 1440.0011 | 3 | 9 | 4.400081 | 2.267708 | 1.658265 | 0 | 7.118757 | 0
2018-04-01 17:09 | 79249.33 | 1560.0018 | 3 | 9 | 4.400135 | 2.130026 | 1.731509 | 0 | 7.441039 | 0
2018-04-01 17:11 | 79369.33 | 1680.0013 | 3 | 9 | 4.400084 | 2.007143 | 1.800421 | 0 | 7.744259 | 0
2018-04-01 17:13 | 79489.33 | 1800.0004 | 3 | 9 | 4.400136 | 1.896055 | 1.865452 | 0 | 8.030404 | 0
2018-04-01 17:15 | 79609.33 | 1920.0016 | 3 | 9 | 4.400086 | 1.793694 | 1.926914 | 0 | 8.300843 | 0
2018-04-01 17:17 | 79729.33 | 2040.0006 | 3 | 9 | 4.40009 | 1.698892 | 1.985102 | 0 | 8.556878 | 0
2018-04-01 17:19 | 79849.33 | 2160.0013 | 3 | 9 | 4.400128 | 1.609743 | 2.040227 | 0 | 8.799433 | 0
2018-04-01 17:21 | 79969.33 | 2280.0002 | 3 | 9 | 4.400092 | 1.525544 | 2.092452 | 0 | 9.029227 | 0
2018-04-01 17:23 | 80089.33 | 2400.0016 | 3 | 9 | 4.400147 | 1.446866 | 2.141967 | 0 | 9.247095 | 0
2018-04-01 17:25 | 80209.33 | 2520.0022 | 3 | 9 | 4.400096 | 1.370673 | 2.188893 | 0 | 9.453575 | 0
2018-04-01 17:27 | 80329.33 | 2640.0011 | 3 | 9 | 4.400097 | 1.29925 | 2.233375 | 0 | 9.6493 | 0
2018-04-01 17:29 | 80449.33 | 2760.0002 | 3 | 9 | 4.400183 | 1.232002 | 2.275535 | 0 | 9.834808 | 0
2018-04-01 17:31 | 80569.33 | 2880.0019 | 3 | 9 | 4.400082 | 1.165038 | 2.315464 | 0 | 10.0105 | 0
2018-04-01 17:33 | 80689.33 | 3000.0002 | 3 | 9 | 4.400069 | 1.101405 | 2.353221 | 0 | 10.17663 | 0
2018-04-01 17:35 | 80809.33 | 3120.0011 | 3 | 9 | 4.400026 | 1.038744 | 2.388884 | 0 | 10.33355 | 0
2018-04-01 17:37 | 80929.33 | 3240.0018 | 3 | 9 | 4.400059 | 0.98106 | 2.422541 | 0 | 10.48164 | 0
2018-04-01 17:39 | 81049.33 | 3360.0007 | 3 | 9 | 4.399995 | 0.9246321 | 2.4543 | 0 | 10.62139 | 0
2018-04-01 17:41 | 81169.33 | 3480.0007 | 3 | 9 | 4.400086 | 0.8726931 | 2.48425 | 0 | 10.75317 | 0
2018-04-01 17:43 | 81289.33 | 3600.0013 | 3 | 9 | 4.400065 | 0.8227663 | 2.51249 | 0 | 10.87743 | 0
2018-04-01 17:45 | 81409.33 | 3720.0019 | 3 | 9 | 4.400062 | 0.7755795 | 2.539122 | 0 | 10.99461 | 0
2018-04-01 17:47 | 81529.33 | 3840.0024 | 3 | 9 | 4.400006 | 0.7303562 | 2.564219 | 0 | 11.10503 | 0
2018-04-01 17:49 | 81649.33 | 3960.0009 | 3 | 9 | 4.400058 | 0.6886015 | 2.587871 | 0 | 11.20911 | 0
2018-04-01 17:51 | 81759.2 | 4069.8684 | 3 | 9 | 4.400034 | 0.6519995 | 2.608323 | 0 | 11.29909 | 0
2018-04-01 17:53 | 81879.24 | 120.0003 | 4 | 9 | 4.292519 | 0 | 2.608323 | 0 | 11.29909 | 0
2018-04-01 17:55 | 81999.24 | 240.0002 | 4 | 9 | 4.281018 | 0 | 2.608323 | 0 | 11.29909 | 0
2018-04-01 17:56 | 82059.24 | 300.0016 | 4 | 9 | 4.277924 | 0 | 2.608323 | 0 | 11.29909 | 0
2018-04-01 17:58 | 82179.32 | 120.001 | 5 | 9 | 3.94839 | -2.282101 | 2.608323 | 0.07606047 | 11.29909 | 0.3037187
2018-04-01 18:00 | 82299.32 | 240.0007 | 5 | 9 | 3.905643 | -2.281909 | 2.608323 | 0.1521167 | 11.29909 | 0.6023
2018-04-01 18:02 | 82419.32 | 360.0007 | 5 | 9 | 3.869364 | -2.282177 | 2.608323 | 0.2281905 | 11.29909 | 0.8980169
2018-04-01 18:04 | 82539.32 | 480.0008 | 5 | 9 | 3.835648 | -2.282091 | 2.608323 | 0.3042588 | 11.29909 | 1.191052
2018-04-01 18:06 | 82659.32 | 600.0004 | 5 | 9 | 3.804077 | -2.282035 | 2.608323 | 0.3803198 | 11.29909 | 1.481585
2018-04-01 18:08 | 82779.32 | 720 | 5 | 9 | 3.773002 | -2.282114 | 2.608323 | 0.4563896 | 11.29909 | 1.769775
2018-04-01 18:10 | 82899.32 | 840.0001 | 5 | 9 | 3.742432 | -2.282067 | 2.608323 | 0.5324528 | 11.29909 | 2.055595
2018-04-01 18:12 | 83019.32 | 960.0002 | 5 | 9 | 3.713002 | -2.282074 | 2.608323 | 0.6085167 | 11.29909 | 2.339128
2018-04-01 18:14 | 83139.32 | 1080.001 | 5 | 9 | 3.685654 | -2.282067 | 2.608323 | 0.684586 | 11.29909 | 2.620518
2018-04-01 18:16 | 83259.32 | 1200.0001 | 5 | 9 | 3.660357 | -2.282087 | 2.608323 | 0.7606544 | 11.29909 | 2.899905
2018-04-01 18:18 | 83379.32 | 1320.0001 | 5 | 9 | 3.637006 | -2.282054 | 2.608323 | 0.8367196 | 11.29909 | 3.177431
2018-04-01 18:20 | 83499.32 | 1440.0001 | 5 | 9 | 3.615178 | -2.282052 | 2.608323 | 0.9127859 | 11.29909 | 3.45325
2018-04-01 18:22 | 83619.32 | 1560.0013 | 5 | 9 | 3.594024 | -2.282121 | 2.608323 | 0.9888499 | 11.29909 | 3.727425
2018-04-01 18:24 | 83739.32 | 1680.0007 | 5 | 9 | 3.573735 | -2.282107 | 2.608323 | 1.064913 | 11.29909 | 4.000026
2018-04-01 18:26 | 83859.32 | 1800.0004 | 5 | 9 | 3.553904 | -2.282057 | 2.608323 | 1.140991 | 11.29909 | 4.271149
2018-04-01 18:28 | 83979.32 | 1920.0004 | 5 | 9 | 3.535013 | -2.282096 | 2.608323 | 1.217054 | 11.29909 | 4.540747
2018-04-01 18:30 | 84099.32 | 2040.0002 | 5 | 9 | 3.517159 | -2.282143 | 2.608323 | 1.293121 | 11.29909 | 4.808959
2018-04-01 18:32 | 84219.32 | 2160.0003 | 5 | 9 | 3.499806 | -2.282126 | 2.608323 | 1.369184 | 11.29909 | 5.075819
2018-04-01 18:34 | 84339.32 | 2280.001 | 5 | 9 | 3.483173 | -2.282091 | 2.608323 | 1.445251 | 11.29909 | 5.3414
2018-04-01 18:36 | 84459.32 | 2400.0008 | 5 | 9 | 3.467676 | -2.282037 | 2.608323 | 1.521324 | 11.29909 | 5.605782
2018-04-01 18:38 | 84579.32 | 2520.0001 | 5 | 9 | 3.452969 | -2.282055 | 2.608323 | 1.597391 | 11.29909 | 5.868996
2018-04-01 18:40 | 84699.32 | 2640.0009 | 5 | 9 | 3.438151 | -2.282104 | 2.608323 | 1.673459 | 11.29909 | 6.131098
2018-04-01 18:42 | 84819.32 | 2760.001 | 5 | 9 | 3.422868 | -2.281991 | 2.608323 | 1.749527 | 11.29909 | 6.392047
2018-04-01 18:44 | 84939.32 | 2880.0014 | 5 | 9 | 3.407395 | -2.282089 | 2.608323 | 1.825593 | 11.29909 | 6.651827
2018-04-01 18:46 | 85059.32 | 3000.0016 | 5 | 9 | 3.390836 | -2.281986 | 2.608323 | 1.901652 | 11.29909 | 6.910369
2018-04-01 18:48 | 85179.32 | 3120.0008 | 5 | 9 | 3.372676 | -2.282105 | 2.608323 | 1.977724 | 11.29909 | 7.167633
2018-04-01 18:50 | 85299.32 | 3240.0002 | 5 | 9 | 3.352497 | -2.282006 | 2.608323 | 2.053799 | 11.29909 | 7.423457
2018-04-01 18:52 | 85419.32 | 3360.0008 | 5 | 9 | 3.329903 | -2.282118 | 2.608323 | 2.129867 | 11.29909 | 7.677631
2018-04-01 18:54 | 85539.32 | 3480.0001 | 5 | 9 | 3.303773 | -2.282084 | 2.608323 | 2.205932 | 11.29909 | 7.929958
2018-04-01 18:56 | 85659.32 | 3600.0003 | 5 | 9 | 3.272699 | -2.282098 | 2.608323 | 2.281994 | 11.29909 | 8.180099
2018-04-01 18:58 | 85779.32 | 3720.0012 | 5 | 9 | 3.235413 | -2.282033 | 2.608323 | 2.358066 | 11.29909 | 8.427684
2018-04-01 19:00 | 85899.32 | 3840.0004 | 5 | 9 | 3.188803 | -2.282069 | 2.608323 | 2.43413 | 11.29909 | 8.672091
2018-04-01 19:02 | 86019.32 | 3960.0006 | 5 | 9 | 3.125922 | -2.282111 | 2.608323 | 2.510193 | 11.29909 | 8.912385
2018-04-01 19:04 | 86139.32 | 4080.0015 | 5 | 9 | 3.03392 | -2.282087 | 2.608323 | 2.58626 | 11.29909 | 9.146921
2018-04-01 19:04 | 86172.44 | 4113.1178 | 5 | 9 | 2.999999 | -2.28205 | 2.608323 | 2.607249 | 11.29909 | 9.210254
2018-04-01 19:06 | 86292.48 | 120.0005 | 6 | 9 | 3.579546 | 0 | 2.608323 | 2.607249 | 11.29909 | 9.210254
2018-04-01 19:08 | 86412.48 | 240.0002 | 6 | 9 | 3.615425 | 0 | 2.608323 | 2.607249 | 11.29909 | 9.210254
2018-04-01 19:09 | 86472.49 | 300.0025 | 6 | 9 | 3.624872 | 0 | 2.608323 | 2.607249 | 11.29909 | 9.210254
2018-04-01 19:09 | 86472.49 | 0.0026 | 7 | 10 | 3.625169 | 0 | 0 | 0 | 0 | 0
2018-04-01 19:11 | 86592.58232 | 120.0015 | 2 | 10 | 4.200219 | 4.081871 | 0.1486685 | 0 | 0.6214516 | 0
2018-04-01 19:13 | 86712.58162 | 240.0008 | 2 | 10 | 4.200227 | 3.697783 | 0.2783135 | 0 | 1.165987 | 0
2018-04-01 19:15 | 86832.58082 | 360 | 2 | 10 | 4.200202 | 3.361076 | 0.3957299 | 0 | 1.659159 | 0
2018-04-01 19:16 | 86875.15902 | 402.5782 | 2 | 10 | 4.200188 | 3.259993 | 0.434873 | 0 | 1.823566 | 0
2018-04-01 19:18 | 86995.16 | 120.0012 | 3 | 10 | 4.223722 | 3.25992 | 0.5431609 | 0 | 2.279607 | 0
2018-04-01 19:20 | 87115.16 | 240.0003 | 3 | 10 | 4.247266 | 3.259905 | 0.6518202 | 0 | 2.739835 | 0
2018-04-01 19:22 | 87235.16 | 360.0013 | 3 | 10 | 4.271598 | 3.259895 | 0.7604756 | 0 | 3.202627 | 0
2018-04-01 19:24 | 87355.16 | 480.0012 | 3 | 10 | 4.297889 | 3.259892 | 0.8691195 | 0 | 3.668115 | 0
2018-04-01 19:26 | 87475.16 | 600.0005 | 3 | 10 | 4.326205 | 3.259817 | 0.9777985 | 0 | 4.136727 | 0
2018-04-01 19:28 | 87595.16 | 720.0014 | 3 | 10 | 4.356075 | 3.259861 | 1.08646 | 0 | 4.608439 | 0
2018-04-01 19:30 | 87715.16 | 840.0012 | 3 | 10 | 4.387125 | 3.259861 | 1.195118 | 0 | 5.083433 | 0
2018-04-01 19:32 | 87835.16 | 960.0004 | 3 | 10 | 4.400172 | 3.074907 | 1.301802 | 0 | 5.552573 | 0
2018-04-01 19:34 | 87955.16 | 1080.0011 | 3 | 10 | 4.400156 | 2.8244 | 1.400031 | 0 | 5.984798 | 0
2018-04-01 19:36 | 88075.16 | 1200.0009 | 3 | 10 | 4.400196 | 2.609552 | 1.49049 | 0 | 6.382832 | 0
2018-04-01 19:38 | 88195.16 | 1320.0017 | 3 | 10 | 4.400155 | 2.424236 | 1.574289 | 0 | 6.751559 | 0
2018-04-01 19:40 | 88315.16 | 1440.0023 | 3 | 10 | 4.400166 | 2.264965 | 1.652384 | 0 | 7.095189 | 0
2018-04-01 19:42 | 88435.16 | 1560.0005 | 3 | 10 | 4.400113 | 2.127913 | 1.725531 | 0 | 7.417044 | 0
2018-04-01 19:44 | 88555.16 | 1680.001 | 3 | 10 | 4.400063 | 2.004709 | 1.794391 | 0 | 7.720038 | 0
2018-04-01 19:46 | 88675.16 | 1800.0008 | 3 | 10 | 4.400117 | 1.894623 | 1.859349 | 0 | 8.00586 | 0
2018-04-01 19:48 | 88795.16 | 1920.0015 | 3 | 10 | 4.400071 | 1.793063 | 1.920786 | 0 | 8.27619 | 0
2018-04-01 19:50 | 88915.16 | 2040.002 | 3 | 10 | 4.400108 | 1.698666 | 1.978958 | 0 | 8.532152 | 0
2018-04-01 19:52 | 89035.16 | 2160.0012 | 3 | 10 | 4.400138 | 1.610033 | 2.03408 | 0 | 8.774693 | 0
2018-04-01 19:54 | 89155.16 | 2280.0016 | 3 | 10 | 4.40013 | 1.526684 | 2.086335 | 0 | 9.004619 | 0
2018-04-01 19:56 | 89275.16 | 2400.0022 | 3 | 10 | 4.400046 | 1.447286 | 2.13589 | 0 | 9.222668 | 0
2018-04-01 19:58 | 89395.16 | 2520.0027 | 3 | 10 | 4.400104 | 1.373438 | 2.182896 | 0 | 9.429495 | 0
2018-04-01 20:00 | 89515.16 | 2640.0008 | 3 | 10 | 4.400133 | 1.301886 | 2.227457 | 0 | 9.625567 | 0
2018-04-01 20:02 | 89635.16 | 2760.0023 | 3 | 10 | 4.400143 | 1.232036 | 2.269662 | 0 | 9.811273 | 0
2018-04-01 20:04 | 89755.16 | 2880.0021 | 3 | 10 | 4.400084 | 1.164562 | 2.309582 | 0 | 9.986923 | 0
2018-04-01 20:06 | 89875.16 | 3000.0019 | 3 | 10 | 4.400052 | 1.099397 | 2.347303 | 0 | 10.1529 | 0
2018-04-01 20:08 | 89995.16 | 3120.0018 | 3 | 10 | 4.400117 | 1.038744 | 2.382921 | 0 | 10.30962 | 0
2018-04-01 20:10 | 90115.16 | 3240.0015 | 3 | 10 | 4.400097 | 0.9813108 | 2.416557 | 0 | 10.45762 | 0
2018-04-01 20:12 | 90235.16 | 3360.0015 | 3 | 10 | 4.400072 | 0.9269524 | 2.448344 | 0 | 10.59749 | 0
2018-04-01 20:14 | 90355.16 | 3480.002 | 3 | 10 | 4.400073 | 0.8758993 | 2.478386 | 0 | 10.72967 | 0
2018-04-01 20:16 | 90475.16 | 3600.0012 | 3 | 10 | 4.400102 | 0.8262434 | 2.506735 | 0 | 10.85441 | 0
2018-04-01 20:18 | 90595.16 | 3720.0004 | 3 | 10 | 4.400023 | 0.7775517 | 2.533456 | 0 | 10.97198 | 0
2018-04-01 20:20 | 90715.16 | 3840 | 3 | 10 | 4.400102 | 0.7337608 | 2.558631 | 0 | 11.08275 | 0
2018-04-01 20:22 | 90835.16 | 3960.0014 | 3 | 10 | 4.400043 | 0.6918859 | 2.582374 | 0 | 11.18723 | 0
2018-04-01 20:24 | 90955.14 | 4079.9754 | 3 | 10 | 4.400028 | 0.6519995 | 2.604765 | 0 | 11.28575 | 0
2018-04-01 20:26 | 91075.19 | 119.9998 | 4 | 10 | 4.291755 | 0 | 2.604765 | 0 | 11.28575 | 0
2018-04-01 20:28 | 91195.19 | 240.001 | 4 | 10 | 4.280187 | 0 | 2.604765 | 0 | 11.28575 | 0
2018-04-01 20:29 | 91255.19 | 300.0023 | 4 | 10 | 4.277039 | 0 | 2.604765 | 0 | 11.28575 | 0
2018-04-01 20:31 | 91375.27692 | 120.0017 | 5 | 10 | 3.944198 | -2.282084 | 2.604765 | 0.07606091 | 11.28575 | 0.3034532
2018-04-01 20:33 | 91495.27592 | 240.0007 | 5 | 10 | 3.901073 | -2.282123 | 2.604765 | 0.1521209 | 11.28575 | 0.6017113
2018-04-01 20:35 | 91615.27562 | 360.0004 | 5 | 10 | 3.865263 | -2.282091 | 2.604765 | 0.2281842 | 11.28575 | 0.8970594
2018-04-01 20:37 | 91735.27532 | 480.0001 | 5 | 10 | 3.831842 | -2.282091 | 2.604765 | 0.3042547 | 11.28575 | 1.189809
2018-04-01 20:39 | 91855.27542 | 600.0002 | 5 | 10 | 3.799952 | -2.282104 | 2.604765 | 0.3803149 | 11.28575 | 1.480039
2018-04-01 20:41 | 91975.27642 | 720.0012 | 5 | 10 | 3.768918 | -2.282054 | 2.604765 | 0.4563864 | 11.28575 | 1.767925
2018-04-01 20:43 | 92095.27552 | 840.0003 | 5 | 10 | 3.738432 | -2.282091 | 2.604765 | 0.5324541 | 11.28575 | 2.053452
2018-04-01 20:45 | 92215.27682 | 960.0016 | 5 | 10 | 3.709268 | -2.282054 | 2.604765 | 0.6085223 | 11.28575 | 2.336706
2018-04-01 20:47 | 92335.27562 | 1080.0004 | 5 | 10 | 3.682071 | -2.282023 | 2.604765 | 0.6845863 | 11.28575 | 2.617799
2018-04-01 20:49 | 92455.27542 | 1200.0002 | 5 | 10 | 3.65708 | -2.282094 | 2.604765 | 0.7606477 | 11.28575 | 2.896899
2018-04-01 20:51 | 92575.27542 | 1320.0002 | 5 | 10 | 3.633989 | -2.28192 | 2.604765 | 0.8367148 | 11.28575 | 3.174194
2018-04-01 20:53 | 92695.27582 | 1440.0006 | 5 | 10 | 3.61201 | -2.282 | 2.604765 | 0.9127893 | 11.28575 | 3.449807
2018-04-01 20:55 | 92815.27642 | 1560.0012 | 5 | 10 | 3.590923 | -2.281995 | 2.604765 | 0.9888564 | 11.28575 | 3.723757
2018-04-01 20:57 | 92935.27612 | 1680.0009 | 5 | 10 | 3.570593 | -2.282067 | 2.604765 | 1.064922 | 11.28575 | 3.996122
2018-04-01 20:59 | 93055.27662 | 1800.0014 | 5 | 10 | 3.551261 | -2.282032 | 2.604765 | 1.140983 | 11.28575 | 4.266966
2018-04-01 21:01 | 93175.27642 | 1920.0012 | 5 | 10 | 3.53257 | -2.282098 | 2.604765 | 1.217045 | 11.28575 | 4.536367
2018-04-01 21:03 | 93295.27542 | 2040.0002 | 5 | 10 | 3.514846 | -2.282052 | 2.604765 | 1.293122 | 11.28575 | 4.804434
2018-04-01 21:05 | 93415.27592 | 2160.0007 | 5 | 10 | 3.498396 | -2.28212 | 2.604765 | 1.369188 | 11.28575 | 5.071165
2018-04-01 21:07 | 93535.27582 | 2280.0006 | 5 | 10 | 3.482589 | -2.282096 | 2.604765 | 1.44525 | 11.28575 | 5.336655
2018-04-01 21:09 | 93655.27612 | 2400.0009 | 5 | 10 | 3.467299 | -2.282039 | 2.604765 | 1.521314 | 11.28575 | 5.60097
2018-04-01 21:11 | 93775.27602 | 2520.0008 | 5 | 10 | 3.452222 | -2.282067 | 2.604765 | 1.597391 | 11.28575 | 5.864179
2018-04-01 21:13 | 93895.27652 | 2640.0013 | 5 | 10 | 3.437264 | -2.282057 | 2.604765 | 1.673459 | 11.28575 | 6.126212
2018-04-01 21:15 | 94015.27552 | 2760.0003 | 5 | 10 | 3.42201 | -2.282076 | 2.604765 | 1.749523 | 11.28575 | 6.387082
2018-04-01 21:17 | 94135.27602 | 2880.0008 | 5 | 10 | 3.40633 | -2.282003 | 2.604765 | 1.825592 | 11.28575 | 6.646799
2018-04-01 21:19 | 94255.27622 | 3000.001 | 5 | 10 | 3.389698 | -2.282059 | 2.604765 | 1.901657 | 11.28575 | 6.905276
2018-04-01 21:21 | 94375.27552 | 3120.0003 | 5 | 10 | 3.371542 | -2.282041 | 2.604765 | 1.977722 | 11.28575 | 7.162435
2018-04-01 21:23 | 94495.27522 | 3240 | 5 | 10 | 3.351596 | -2.282149 | 2.604765 | 2.053797 | 11.28575 | 7.418178
2018-04-01 21:25 | 94615.27572 | 3360.0005 | 5 | 10 | 3.329233 | -2.282085 | 2.604765 | 2.129853 | 11.28575 | 7.672256
2018-04-01 21:27 | 94735.27622 | 3480.001 | 5 | 10 | 3.303789 | -2.282131 | 2.604765 | 2.205925 | 11.28575 | 7.924572
2018-04-01 21:29 | 94855.27532 | 3600.0001 | 5 | 10 | 3.273786 | -2.282043 | 2.604765 | 2.281992 | 11.28575 | 8.174778
2018-04-01 21:31 | 94975.27672 | 3720.0015 | 5 | 10 | 3.237128 | -2.282035 | 2.604765 | 2.358059 | 11.28575 | 8.422463
2018-04-01 21:33 | 95095.27572 | 3840.0005 | 5 | 10 | 3.190585 | -2.282127 | 2.604765 | 2.434128 | 11.28575 | 8.667015
2018-04-01 21:35 | 95215.27682 | 3960.0016 | 5 | 10 | 3.128034 | -2.282048 | 2.604765 | 2.510198 | 11.28575 | 8.907477
2018-04-01 21:37 | 95335.27672 | 4080.0015 | 5 | 10 | 3.036669 | -2.282116 | 2.604765 | 2.586262 | 11.28575 | 9.142192
2018-04-01 21:38 | 95370.55542 | 4115.2802 | 5 | 10 | 2.999997 | -2.28207 | 2.604765 | 2.608631 | 11.28575 | 9.209722
2018-04-01 21:40 | 95490.59 | 120.0013 | 6 | 10 | 3.575959 | 0 | 2.604765 | 2.608631 | 11.28575 | 9.209722
2018-04-01 21:42 | 95610.59 | 240.0005 | 6 | 10 | 3.611834 | 0 | 2.604765 | 2.608631 | 11.28575 | 9.209722
2018-04-01 21:43 | 95670.6 | 300.0041 | 6 | 10 | 3.621302 | 0 | 2.604765 | 2.608631 | 11.28575 | 9.209722
2018-04-01 21:43 | 95670.60198 | 0.0026 | 7 | 11 | 3.621532 | 0 | 0 | 0 | 0 | 0
2018-04-01 21:45 | 95790.69 | 120.0009 | 2 | 11 | 4.20022 | 4.107637 | 0.1493643 | 1.311e-09 | 0.6241671 | 4.748e-09
2018-04-01 21:47 | 95910.69 | 240.0013 | 2 | 11 | 4.200228 | 3.718719 | 0.2797639 | 1.311e-09 | 1.171873 | 4.748e-09
2018-04-01 21:49 | 96030.69 | 360.0012 | 2 | 11 | 4.200202 | 3.377722 | 0.3977675 | 1.311e-09 | 1.667511 | 4.748e-09
2018-04-01 21:49 | 96081.23 | 410.5376 | 2 | 11 | 4.200189 | 3.259995 | 0.4443346 | 1.311e-09 | 1.863101 | 4.748e-09
2018-04-01 21:51 | 96201.24 | 120.0008 | 3 | 11 | 4.223055 | 3.259995 | 0.5526218 | 1.311e-09 | 2.319106 | 4.748e-09
2018-04-01 21:53 | 96321.24 | 240.0015 | 3 | 11 | 4.246207 | 3.259951 | 0.6612886 | 1.311e-09 | 2.779274 | 4.748e-09
2018-04-01 21:55 | 96441.24 | 360.0011 | 3 | 11 | 4.270299 | 3.259914 | 0.7699543 | 1.311e-09 | 3.241985 | 4.748e-09
2018-04-01 21:57 | 96561.24 | 480.0009 | 3 | 11 | 4.296707 | 3.25992 | 0.8786123 | 1.311e-09 | 3.707396 | 4.748e-09
2018-04-01 21:59 | 96681.24 | 600.0015 | 3 | 11 | 4.3253 | 3.259884 | 0.9872644 | 1.311e-09 | 4.175778 | 4.748e-09
2018-04-01 22:01 | 96801.24 | 720.0013 | 3 | 11 | 4.354982 | 3.260143 | 1.09593 | 1.311e-09 | 4.647397 | 4.748e-09
2018-04-01 22:03 | 96921.24 | 840.0012 | 3 | 11 | 4.385516 | 3.259874 | 1.204588 | 1.311e-09 | 5.122249 | 4.748e-09
2018-04-01 22:05 | 97041.24 | 960.001 | 3 | 11 | 4.400158 | 3.091011 | 1.311628 | 1.311e-09 | 5.592876 | 4.748e-09
2018-04-01 22:07 | 97161.24 | 1080.0015 | 3 | 11 | 4.400218 | 2.840742 | 1.410383 | 1.311e-09 | 6.027413 | 4.748e-09
2018-04-01 22:09 | 97281.24 | 1200.0012 | 3 | 11 | 4.400136 | 2.621181 | 1.501319 | 1.311e-09 | 6.427548 | 4.748e-09
2018-04-01 22:11 | 97401.24 | 1320.0009 | 3 | 11 | 4.40013 | 2.432947 | 1.585464 | 1.311e-09 | 6.797799 | 4.748e-09
2018-04-01 22:13 | 97521.24 | 1440.0008 | 3 | 11 | 4.400187 | 2.273445 | 1.663829 | 1.311e-09 | 7.142615 | 4.748e-09
2018-04-01 22:15 | 97641.24 | 1560.0006 | 3 | 11 | 4.400126 | 2.13657 | 1.737266 | 1.311e-09 | 7.465747 | 4.748e-09
2018-04-01 22:17 | 97761.24 | 1680.0006 | 3 | 11 | 4.400134 | 2.013947 | 1.806418 | 1.311e-09 | 7.770024 | 4.748e-09
2018-04-01 22:19 | 97881.24 | 1800.0012 | 3 | 11 | 4.40014 | 1.902807 | 1.871647 | 1.311e-09 | 8.057037 | 4.748e-09
2018-04-01 22:21 | 98001.24 | 1920.0002 | 3 | 11 | 4.400069 | 1.799523 | 1.933314 | 1.311e-09 | 8.328379 | 4.748e-09
2018-04-01 22:23 | 98121.24 | 2040.0017 | 3 | 11 | 4.400053 | 1.704583 | 1.991703 | 1.311e-09 | 8.585299 | 4.748e-09
2018-04-01 22:25 | 98241.24 | 2160.0013 | 3 | 11 | 4.400115 | 1.615214 | 2.047024 | 1.311e-09 | 8.828715 | 4.748e-09
2018-04-01 22:27 | 98361.24 | 2280.0021 | 3 | 11 | 4.400105 | 1.528479 | 2.099404 | 1.311e-09 | 9.05919 | 4.748e-09
2018-04-01 22:29 | 98481.24 | 2400.001 | 3 | 11 | 4.400072 | 1.444764 | 2.148933 | 1.311e-09 | 9.277123 | 4.748e-09
2018-04-01 22:31 | 98601.24 | 2520.0024 | 3 | 11 | 4.400127 | 1.367758 | 2.195801 | 1.311e-09 | 9.483349 | 4.748e-09
2018-04-01 22:33 | 98721.24 | 2640.0011 | 3 | 11 | 4.400056 | 1.293335 | 2.240127 | 1.311e-09 | 9.678384 | 4.748e-09
2018-04-01 22:35 | 98841.24 | 2760.0018 | 3 | 11 | 4.400061 | 1.222121 | 2.282043 | 1.311e-09 | 9.862816 | 4.748e-09
2018-04-01 22:37 | 98961.24 | 2880.0023 | 3 | 11 | 4.400078 | 1.154959 | 2.321656 | 1.311e-09 | 10.03712 | 4.748e-09
2018-04-01 22:39 | 99081.24 | 3000.0013 | 3 | 11 | 4.400086 | 1.09223 | 2.359093 | 1.311e-09 | 10.20184 | 4.748e-09
2018-04-01 22:41 | 99201.24 | 3120.0003 | 3 | 11 | 4.400058 | 1.031708 | 2.394488 | 1.311e-09 | 10.35759 | 4.748e-09
2018-04-01 22:43 | 99321.24 | 3240.002 | 3 | 11 | 4.400032 | 0.9735613 | 2.427917 | 1.311e-09 | 10.50468 | 4.748e-09
2018-04-01 22:45 | 99441.24 | 3360.0012 | 3 | 11 | 4.4001 | 0.9189386 | 2.459456 | 1.311e-09 | 10.64345 | 4.748e-09
2018-04-01 22:47 | 99561.24 | 3480.0011 | 3 | 11 | 4.400007 | 0.8662386 | 2.489208 | 1.311e-09 | 10.77436 | 4.748e-09
2018-04-01 22:49 | 99681.24 | 3600.002 | 3 | 11 | 4.400098 | 0.8181801 | 2.517281 | 1.311e-09 | 10.89788 | 4.748e-09
2018-04-01 22:51 | 99801.24 | 3720.0014 | 3 | 11 | 4.400006 | 0.7703724 | 2.543754 | 1.311e-09 | 11.01437 | 4.748e-09
2018-04-01 22:53 | 99921.24 | 3840.0008 | 3 | 11 | 4.400003 | 0.7252455 | 2.56869 | 1.311e-09 | 11.12408 | 4.748e-09
2018-04-01 22:55 | 100041.2 | 3960.001 | 3 | 11 | 4.400056 | 0.6829681 | 2.592163 | 1.311e-09 | 11.22737 | 4.748e-09
2018-04-01 22:57 | 100131.4 | 4050.1916 | 3 | 11 | 4.400038 | 0.6519976 | 2.608876 | 1.311e-09 | 11.30091 | 4.748e-09
2018-04-01 22:59 | 100251.5 | 120.0016 | 4 | 11 | 4.291813 | 0 | 2.608876 | 1.311e-09 | 11.30091 | 4.748e-09
2018-04-01 23:01 | 100371.5 | 240.002 | 4 | 11 | 4.280242 | 0 | 2.608876 | 1.311e-09 | 11.30091 | 4.748e-09
2018-04-01 23:02 | 100431.5 | 300.004 | 4 | 11 | 4.277109 | 0 | 2.608876 | 1.311e-09 | 11.30091 | 4.748e-09
2018-04-01 23:04 | 100551.6 | 120.0007 | 5 | 11 | 3.944276 | -2.28219 | 2.608876 | 0.07605869 | 11.30091 | 0.3034506
2018-04-01 23:06 | 100671.6 | 240.0022 | 5 | 11 | 3.901097 | -2.282165 | 2.608876 | 0.1521209 | 11.30091 | 0.6017234
2018-04-01 23:08 | 100791.6 | 360.0015 | 5 | 11 | 3.864985 | -2.282039 | 2.608876 | 0.2281737 | 11.30091 | 0.897023
2018-04-01 23:10 | 100911.6 | 480.0012 | 5 | 11 | 3.8314 | -2.281929 | 2.608876 | 0.3042448 | 11.30091 | 1.189744
2018-04-01 23:12 | 101031.6 | 600.0016 | 5 | 11 | 3.799508 | -2.28194 | 2.608876 | 0.3803102 | 11.30091 | 1.479961
2018-04-01 23:14 | 101151.6 | 720.0003 | 5 | 11 | 3.76821 | -2.282123 | 2.608876 | 0.4563715 | 11.30091 | 1.767763
2018-04-01 23:16 | 101271.6 | 840.0022 | 5 | 11 | 3.737487 | -2.282111 | 2.608876 | 0.5324383 | 11.30091 | 2.053226
2018-04-01 23:18 | 101391.6 | 960.0016 | 5 | 11 | 3.707869 | -2.282022 | 2.608876 | 0.6085017 | 11.30091 | 2.336376
2018-04-01 23:20 | 101511.6 | 1080.0003 | 5 | 11 | 3.680534 | -2.282113 | 2.608876 | 0.6845664 | 11.30091 | 2.617356
2018-04-01 23:22 | 101631.6 | 1200.0015 | 5 | 11 | 3.655324 | -2.282084 | 2.608876 | 0.7606406 | 11.30091 | 2.896375
2018-04-01 23:24 | 101751.6 | 1320.0017 | 5 | 11 | 3.631897 | -2.282017 | 2.608876 | 0.8367035 | 11.30091 | 3.17351
2018-04-01 23:26 | 101871.6 | 1440.001 | 5 | 11 | 3.609456 | -2.282087 | 2.608876 | 0.9127657 | 11.30091 | 3.448903
2018-04-01 23:28 | 101991.6 | 1560.0017 | 5 | 11 | 3.588008 | -2.282094 | 2.608876 | 0.9888346 | 11.30091 | 3.722647
2018-04-01 23:30 | 102111.6 | 1680.0004 | 5 | 11 | 3.568075 | -2.282055 | 2.608876 | 1.064908 | 11.30091 | 3.994832
2018-04-01 23:32 | 102231.6 | 1800.0008 | 5 | 11 | 3.549492 | -2.282125 | 2.608876 | 1.140974 | 11.30091 | 4.265524
2018-04-01 23:34 | 102351.6 | 1920.0013 | 5 | 11 | 3.53152 | -2.282127 | 2.608876 | 1.217039 | 11.30091 | 4.534831
2018-04-01 23:36 | 102471.6 | 2040.0011 | 5 | 11 | 3.514127 | -2.282094 | 2.608876 | 1.29311 | 11.30091 | 4.802808
2018-04-01 23:38 | 102591.6 | 2160.0006 | 5 | 11 | 3.497557 | -2.282125 | 2.608876 | 1.369163 | 11.30091 | 5.069432
2018-04-01 23:40 | 102711.6 | 2280.0016 | 5 | 11 | 3.48173 | -2.282085 | 2.608876 | 1.445245 | 11.30091 | 5.334927
2018-04-01 23:42 | 102831.6 | 2400.0017 | 5 | 11 | 3.466399 | -2.28207 | 2.608876 | 1.521311 | 11.30091 | 5.599185
2018-04-01 23:44 | 102951.6 | 2520.0012 | 5 | 11 | 3.451238 | -2.282074 | 2.608876 | 1.597376 | 11.30091 | 5.862277
2018-04-01 23:46 | 103071.6 | 2640.0006 | 5 | 11 | 3.436307 | -2.282136 | 2.608876 | 1.673447 | 11.30091 | 6.124245
2018-04-01 23:48 | 103191.6 | 2760.0009 | 5 | 11 | 3.421386 | -2.282074 | 2.608876 | 1.749507 | 11.30091 | 6.385048
2018-04-01 23:50 | 103311.6 | 2880.0011 | 5 | 11 | 3.405832 | -2.282089 | 2.608876 | 1.825579 | 11.30091 | 6.644732
2018-04-01 23:52 | 103431.6 | 3000.0012 | 5 | 11 | 3.389511 | -2.282089 | 2.608876 | 1.901651 | 11.30091 | 6.903209
2018-04-01 23:54 | 103551.6 | 3120.0014 | 5 | 11 | 3.371806 | -2.282121 | 2.608876 | 1.97771 | 11.30091 | 7.160344
2018-04-01 23:56 | 103671.6 | 3240.0016 | 5 | 11 | 3.352145 | -2.282076 | 2.608876 | 2.053783 | 11.30091 | 7.416119
2018-04-01 23:58 | 103791.6 | 3360.0001 | 5 | 11 | 3.329473 | -2.282126 | 2.608876 | 2.129844 | 11.30091 | 7.670243
2018-04-02 | 103911.6 | 3480.0012 | 5 | 11 | 3.303636 | -2.282148 | 2.608876 | 2.205919 | 11.30091 | 7.922573
2018-04-02 00:02 | 104031.6 | 3600.0014 | 5 | 11 | 3.273464 | -2.282158 | 2.608876 | 2.281979 | 11.30091 | 8.172737
2018-04-02 00:04 | 104151.6 | 3720.0007 | 5 | 11 | 3.236486 | -2.282028 | 2.608876 | 2.358046 | 11.30091 | 8.420382
2018-04-02 00:06 | 104271.6 | 3840.0019 | 5 | 11 | 3.189107 | -2.282155 | 2.608876 | 2.434114 | 11.30091 | 8.664855
2018-04-02 00:08 | 104391.6 | 3960.0004 | 5 | 11 | 3.125451 | -2.281826 | 2.608876 | 2.510181 | 11.30091 | 8.905149
2018-04-02 00:10 | 104511.6 | 4080.0006 | 5 | 11 | 3.032082 | -2.282123 | 2.608876 | 2.586252 | 11.30091 | 9.139617
2018-04-02 00:10 | 104542.3 | 4110.7484 | 5 | 11 | 2.999997 | -2.282047 | 2.608876 | 2.605743 | 11.30091 | 9.198407
2018-04-02 00:12 | 104662.4 | 120.0011 | 6 | 11 | 3.577121 | 0 | 2.608876 | 2.605743 | 11.30091 | 9.198407
2018-04-02 00:14 | 104782.4 | 240.0013 | 6 | 11 | 3.613212 | 0 | 2.608876 | 2.605743 | 11.30091 | 9.198407
2018-04-02 00:15 | 104842.4 | 300.0017 | 6 | 11 | 3.622764 | 0 | 2.608876 | 2.605743 | 11.30091 | 9.198407
2018-04-02 00:15 | 104842.4 | 0.0026 | 7 | 12 | 3.622532 | 0 | 0 | 0 | 0 | 0
2018-04-02 00:17 | 104962.4449 | 120.0004 | 2 | 12 | 4.200277 | 4.084955 | 0.1487949 | 9.82e-10 | 0.6219013 | 3.559e-09
2018-04-02 00:19 | 105082.4461 | 240.0016 | 2 | 12 | 4.200177 | 3.694826 | 0.278429 | 9.82e-10 | 1.166391 | 3.559e-09
2018-04-02 00:21 | 105202.4452 | 360.0007 | 2 | 12 | 4.200173 | 3.359396 | 0.3957391 | 9.82e-10 | 1.659117 | 3.559e-09
2018-04-02 00:22 | 105245.8197 | 403.3752 | 2 | 12 | 4.200209 | 3.259996 | 0.4356167 | 9.82e-10 | 1.82661 | 3.559e-09
2018-04-02 00:24 | 105365.8 | 120.0004 | 3 | 12 | 4.223469 | 3.259861 | 0.5438955 | 9.82e-10 | 2.282606 | 3.559e-09
2018-04-02 00:26 | 105485.8 | 240.0014 | 3 | 12 | 4.246597 | 3.259892 | 0.6525578 | 9.82e-10 | 2.742799 | 3.559e-09
2018-04-02 00:28 | 105605.8 | 360.0015 | 3 | 12 | 4.270915 | 3.259869 | 0.761214 | 9.82e-10 | 3.205515 | 3.559e-09
2018-04-02 00:30 | 105725.8 | 480.0003 | 3 | 12 | 4.297793 | 3.25989 | 0.8698766 | 9.82e-10 | 3.671038 | 3.559e-09
2018-04-02 00:32 | 105845.8 | 600.0004 | 3 | 12 | 4.32682 | 3.259859 | 0.9785293 | 9.82e-10 | 4.139561 | 3.559e-09
2018-04-02 00:34 | 105965.8 | 720.0006 | 3 | 12 | 4.35715 | 3.259857 | 1.087199 | 9.82e-10 | 4.611401 | 3.559e-09
2018-04-02 00:36 | 106085.8 | 840.0015 | 3 | 12 | 4.388483 | 3.259922 | 1.195859 | 9.82e-10 | 5.086545 | 3.559e-09
2018-04-02 00:38 | 106205.8 | 960.0011 | 3 | 12 | 4.400178 | 3.063131 | 1.302288 | 9.82e-10 | 5.554623 | 3.559e-09
2018-04-02 00:40 | 106325.8 | 1080.0007 | 3 | 12 | 4.400137 | 2.813086 | 1.400101 | 9.82e-10 | 5.985016 | 3.559e-09
2018-04-02 00:42 | 106445.8 | 1200.0002 | 3 | 12 | 4.400155 | 2.602169 | 1.490263 | 9.82e-10 | 6.381742 | 3.559e-09
2018-04-02 00:44 | 106565.8 | 1320.0005 | 3 | 12 | 4.40014 | 2.420677 | 1.573918 | 9.82e-10 | 6.749838 | 3.559e-09
2018-04-02 00:46 | 106685.8 | 1440.0017 | 3 | 12 | 4.40016 | 2.264057 | 1.651918 | 9.82e-10 | 7.09305 | 3.559e-09
2018-04-02 00:48 | 106805.8 | 1560.0012 | 3 | 12 | 4.400163 | 2.128578 | 1.725047 | 9.82e-10 | 7.414824 | 3.559e-09
2018-04-02 00:50 | 106925.8 | 1680.0006 | 3 | 12 | 4.400084 | 2.007271 | 1.793949 | 9.82e-10 | 7.718002 | 3.559e-09
2018-04-02 00:52 | 107045.8 | 1800.0023 | 3 | 12 | 4.40019 | 1.897642 | 1.858999 | 9.82e-10 | 8.004229 | 3.559e-09
2018-04-02 00:54 | 107165.8 | 1920.0003 | 3 | 12 | 4.400119 | 1.794904 | 1.920496 | 9.82e-10 | 8.274823 | 3.559e-09
2018-04-02 00:56 | 107285.8 | 2040.0021 | 3 | 12 | 4.400156 | 1.700315 | 1.978725 | 9.82e-10 | 8.531036 | 3.559e-09
2018-04-02 00:58 | 107405.8 | 2160.0022 | 3 | 12 | 4.400061 | 1.610717 | 2.033891 | 9.82e-10 | 8.773774 | 3.559e-09
2018-04-02 01:00 | 107525.8 | 2280.0026 | 3 | 12 | 4.4001 | 1.52725 | 2.086178 | 9.82e-10 | 9.003839 | 3.559e-09
2018-04-02 01:02 | 107645.8 | 2400.0026 | 3 | 12 | 4.400106 | 1.448076 | 2.135753 | 9.82e-10 | 9.221974 | 3.559e-09
2018-04-02 01:04 | 107765.8 | 2520.0022 | 3 | 12 | 4.400081 | 1.373431 | 2.182772 | 9.82e-10 | 9.428862 | 3.559e-09
2018-04-02 01:06 | 107885.8 | 2640.0017 | 3 | 12 | 4.400059 | 1.30084 | 2.227342 | 9.82e-10 | 9.624973 | 3.559e-09
2018-04-02 01:08 | 108005.8 | 2760.0002 | 3 | 12 | 4.400123 | 1.23188 | 2.269536 | 9.82e-10 | 9.81063 | 3.559e-09
2018-04-02 01:10 | 108125.8 | 2880.0005 | 3 | 12 | 4.4001 | 1.166197 | 2.309478 | 9.82e-10 | 9.986381 | 3.559e-09
2018-04-02 01:12 | 108245.8 | 3000.0008 | 3 | 12 | 4.400089 | 1.10417 | 2.347301 | 9.82e-10 | 10.1528 | 3.559e-09
2018-04-02 01:14 | 108365.8 | 3120.0009 | 3 | 12 | 4.400077 | 1.042506 | 2.383065 | 9.82e-10 | 10.31017 | 3.559e-09
2018-04-02 01:16 | 108485.8 | 3240.0011 | 3 | 12 | 4.400044 | 0.9833899 | 2.416829 | 9.82e-10 | 10.45873 | 3.559e-09
2018-04-02 01:18 | 108605.8 | 3360.0004 | 3 | 12 | 4.399988 | 0.9281683 | 2.448704 | 9.82e-10 | 10.59898 | 3.559e-09
2018-04-02 01:20 | 108725.8 | 3480.0023 | 3 | 12 | 4.400066 | 0.8760815 | 2.478778 | 9.82e-10 | 10.73131 | 3.559e-09
2018-04-02 01:22 | 108845.8 | 3600.0006 | 3 | 12 | 4.400022 | 0.8258553 | 2.507139 | 9.82e-10 | 10.8561 | 3.559e-09
2018-04-02 01:24 | 108965.8 | 3720.001 | 3 | 12 | 4.400066 | 0.7789421 | 2.533885 | 9.82e-10 | 10.97379 | 3.559e-09
2018-04-02 01:26 | 109085.8 | 3840.0021 | 3 | 12 | 4.400044 | 0.7341366 | 2.5591 | 9.82e-10 | 11.08473 | 3.559e-09
2018-04-02 01:28 | 109205.8 | 3960.0009 | 3 | 12 | 4.400068 | 0.6925879 | 2.582866 | 9.82e-10 | 11.18931 | 3.559e-09
2018-04-02 01:30 | 109325.8 | 4080.0004 | 3 | 12 | 4.400067 | 0.6533566 | 2.605287 | 9.82e-10 | 11.28796 | 3.559e-09
2018-04-02 01:30 | 109331.9 | 4086.0458 | 3 | 12 | 4.400091 | 0.6519976 | 2.606383 | 9.82e-10 | 11.29278 | 3.559e-09
2018-04-02 01:32 | 109451.9 | 120.0013 | 4 | 12 | 4.291934 | 0 | 2.606383 | 9.82e-10 | 11.29278 | 3.559e-09
2018-04-02 01:34 | 109571.9 | 240.0001 | 4 | 12 | 4.28037 | 0 | 2.606383 | 9.82e-10 | 11.29278 | 3.559e-09
2018-04-02 01:35 | 109631.9 | 300.0023 | 4 | 12 | 4.277226 | 0 | 2.606383 | 9.82e-10 | 11.29278 | 3.559e-09
2018-04-02 01:37 | 109752 | 120.0004 | 5 | 12 | 3.94514 | -2.282133 | 2.606383 | 0.07606055 | 11.29278 | 0.3035108
2018-04-02 01:39 | 109872 | 240.0001 | 5 | 12 | 3.902375 | -2.281839 | 2.606383 | 0.1521191 | 11.29278 | 0.6018492
2018-04-02 01:41 | 109992 | 360.0005 | 5 | 12 | 3.866473 | -2.281912 | 2.606383 | 0.2281812 | 11.29278 | 0.8972867
2018-04-02 01:43 | 110112 | 480 | 5 | 12 | 3.832875 | -2.281874 | 2.606383 | 0.3042381 | 11.29278 | 1.190071
2018-04-02 01:45 | 110232 | 600.0007 | 5 | 12 | 3.800767 | -2.281919 | 2.606383 | 0.3803013 | 11.29278 | 1.480385
2018-04-02 01:47 | 110352 | 720.0001 | 5 | 12 | 3.769488 | -2.28191 | 2.606383 | 0.456364 | 11.29278 | 1.768288
2018-04-02 01:49 | 110472 | 840.0001 | 5 | 12 | 3.739042 | -2.282164 | 2.606383 | 0.532423 | 11.29278 | 2.053832
2018-04-02 01:51 | 110592 | 960.0008 | 5 | 12 | 3.709697 | -2.281809 | 2.606383 | 0.6084916 | 11.29278 | 2.33713
2018-04-02 01:53 | 110712 | 1080.0006 | 5 | 12 | 3.682303 | -2.282158 | 2.606383 | 0.6845568 | 11.29278 | 2.618253
2018-04-02 01:55 | 110832 | 1200.0015 | 5 | 12 | 3.657278 | -2.282199 | 2.606383 | 0.760619 | 11.29278 | 2.897372
2018-04-02 01:57 | 110952 | 1320.0006 | 5 | 12 | 3.634148 | -2.282077 | 2.606383 | 0.8366765 | 11.29278 | 3.174645
2018-04-02 01:59 | 111072 | 1440.0008 | 5 | 12 | 3.61226 | -2.281894 | 2.606383 | 0.9127375 | 11.29278 | 3.450222
2018-04-02 02:01 | 111192 | 1560.0013 | 5 | 12 | 3.591287 | -2.282098 | 2.606383 | 0.9888182 | 11.29278 | 3.724243
2018-04-02 02:03 | 111312 | 1680.0016 | 5 | 12 | 3.571906 | -2.28218 | 2.606383 | 1.064875 | 11.29278 | 3.996642
2018-04-02 02:05 | 111432 | 1800.0001 | 5 | 12 | 3.552924 | -2.28214 | 2.606383 | 1.140939 | 11.29278 | 4.267614
2018-04-02 02:07 | 111552 | 1920.0008 | 5 | 12 | 3.534336 | -2.282136 | 2.606383 | 1.217019 | 11.29278 | 4.537209
2018-04-02 02:09 | 111672 | 2040.0008 | 5 | 12 | 3.51688 | -2.282126 | 2.606383 | 1.293086 | 11.29278 | 4.805382
2018-04-02 02:11 | 111792 | 2160.0009 | 5 | 12 | 3.500479 | -2.282142 | 2.606383 | 1.369154 | 11.29278 | 5.072278
2018-04-02 02:13 | 111912 | 2280.0015 | 5 | 12 | 3.484592 | -2.282126 | 2.606383 | 1.445219 | 11.29278 | 5.337932
2018-04-02 02:15 | 112032 | 2400.0001 | 5 | 12 | 3.469407 | -2.282089 | 2.606383 | 1.521282 | 11.29278 | 5.602396
2018-04-02 02:17 | 112152 | 2520.0007 | 5 | 12 | 3.454745 | -2.282019 | 2.606383 | 1.597354 | 11.29278 | 5.865761
2018-04-02 02:19 | 112272 | 2640.0008 | 5 | 12 | 3.440244 | -2.282069 | 2.606383 | 1.673413 | 11.29278 | 6.127975
2018-04-02 02:21 | 112392 | 2760 | 5 | 12 | 3.425273 | -2.282074 | 2.606383 | 1.749492 | 11.29278 | 6.389138
2018-04-02 02:23 | 112512 | 2880.0008 | 5 | 12 | 3.40958 | -2.282096 | 2.606383 | 1.825554 | 11.29278 | 6.649076
2018-04-02 02:25 | 112632 | 3000.0015 | 5 | 12 | 3.393615 | -2.282136 | 2.606383 | 1.901627 | 11.29278 | 6.907848
2018-04-02 02:27 | 112752 | 3120.0007 | 5 | 12 | 3.376259 | -2.282067 | 2.606383 | 1.977691 | 11.29278 | 7.165334
2018-04-02 02:29 | 112872 | 3240.0015 | 5 | 12 | 3.3564 | -2.282149 | 2.606383 | 2.053762 | 11.29278 | 7.421426
2018-04-02 02:31 | 112992 | 3360.0013 | 5 | 12 | 3.333584 | -2.282195 | 2.606383 | 2.129821 | 11.29278 | 7.675864
2018-04-02 02:33 | 113112 | 3480.0005 | 5 | 12 | 3.307207 | -2.282079 | 2.606383 | 2.205899 | 11.29278 | 7.928497
2018-04-02 02:35 | 113232 | 3600.0003 | 5 | 12 | 3.276635 | -2.282186 | 2.606383 | 2.281963 | 11.29278 | 8.178926
2018-04-02 02:37 | 113352 | 3720.0012 | 5 | 12 | 3.239864 | -2.282033 | 2.606383 | 2.358035 | 11.29278 | 8.426839
2018-04-02 02:39 | 113472 | 3840.0004 | 5 | 12 | 3.192904 | -2.282118 | 2.606383 | 2.434101 | 11.29278 | 8.671576
2018-04-02 02:41 | 113592 | 3960.0003 | 5 | 12 | 3.129694 | -2.282109 | 2.606383 | 2.510161 | 11.29278 | 8.912158
2018-04-02 02:43 | 113712 | 4080.001 | 5 | 12 | 3.037568 | -2.282059 | 2.606383 | 2.586236 | 11.29278 | 9.147003
2018-04-02 02:44 | 113748 | 4116.0101 | 5 | 12 | 2.999994 | -2.282096 | 2.606383 | 2.609064 | 11.29278 | 9.215927
2018-04-02 02:46 | 113868.1 | 120 | 6 | 12 | 3.574245 | 0 | 2.606383 | 2.609064 | 11.29278 | 9.215927
2018-04-02 02:48 | 113988.1 | 240.0007 | 6 | 12 | 3.610353 | 0 | 2.606383 | 2.609064 | 11.29278 | 9.215927
2018-04-02 02:49 | 114048.1 | 300.0016 | 6 | 12 | 3.619949 | 0 | 2.606383 | 2.609064 | 11.29278 | 9.215927
2018-04-02 02:49 | 114048.1 | 0.0028 | 7 | 13 | 3.619932 | 0 | 0 | 0 | 0 | 0
2018-04-02 02:51 | 114168.1 | 120.0007 | 2 | 13 | 4.200255 | 4.108068 | 0.1493632 | 3.53e-10 | 0.6241286 | 1.277e-09
2018-04-02 02:53 | 114288.1 | 240.0003 | 2 | 13 | 4.200206 | 3.71516 | 0.2797184 | 3.53e-10 | 1.171647 | 1.277e-09
2018-04-02 02:55 | 114408.1 | 360.0003 | 2 | 13 | 4.20025 | 3.373701 | 0.397633 | 3.53e-10 | 1.666912 | 1.277e-09
2018-04-02 02:56 | 114455.9 | 407.7186 | 2 | 13 | 4.200168 | 3.259998 | 0.4415904 | 3.53e-10 | 1.851541 | 1.277e-09
2018-04-02 02:58 | 114575.9 | 120.0012 | 3 | 13 | 4.224005 | 3.259989 | 0.5498701 | 3.53e-10 | 2.307561 | 1.277e-09
2018-04-02 03:00 | 114695.9 | 240.0016 | 3 | 13 | 4.247527 | 3.259909 | 0.658529 | 3.53e-10 | 2.767819 | 1.277e-09
2018-04-02 03:02 | 114815.9 | 360.0012 | 3 | 13 | 4.272128 | 3.259857 | 0.767177 | 3.53e-10 | 3.23062 | 1.277e-09
2018-04-02 03:04 | 114935.9 | 480.0014 | 3 | 13 | 4.29902 | 3.259869 | 0.8758503 | 3.53e-10 | 3.696328 | 1.277e-09
2018-04-02 03:06 | 115055.9 | 600.0005 | 3 | 13 | 4.328009 | 3.259863 | 0.9845081 | 3.53e-10 | 4.165012 | 1.277e-09
2018-04-02 03:08 | 115175.9 | 720.001 | 3 | 13 | 4.358386 | 3.259817 | 1.093171 | 3.53e-10 | 4.636948 | 1.277e-09
2018-04-02 03:10 | 115295.9 | 840.0006 | 3 | 13 | 4.389815 | 3.260241 | 1.201822 | 3.53e-10 | 5.112189 | 1.277e-09
2018-04-02 03:12 | 115415.9 | 960.0015 | 3 | 13 | 4.400189 | 3.055414 | 1.308038 | 3.53e-10 | 5.579373 | 1.277e-09
2018-04-02 03:14 | 115535.9 | 1080.0011 | 3 | 13 | 4.400156 | 2.808084 | 1.40565 | 3.53e-10 | 6.008884 | 1.277e-09
2018-04-02 03:16 | 115655.9 | 1200.0017 | 3 | 13 | 4.400132 | 2.595867 | 1.495633 | 3.53e-10 | 6.404827 | 1.277e-09
2018-04-02 03:18 | 115775.9 | 1320 | 3 | 13 | 4.400133 | 2.414038 | 1.579079 | 3.53e-10 | 6.772001 | 1.277e-09
2018-04-02 03:20 | 115895.9 | 1440.0008 | 3 | 13 | 4.400127 | 2.255701 | 1.656834 | 3.53e-10 | 7.114133 | 1.277e-09
2018-04-02 03:22 | 116015.9 | 1560.0014 | 3 | 13 | 4.400156 | 2.119238 | 1.729695 | 3.53e-10 | 7.434729 | 1.277e-09
2018-04-02 03:24 | 116135.9 | 1680.0004 | 3 | 13 | 4.40014 | 1.997456 | 1.798245 | 3.53e-10 | 7.73636 | 1.277e-09
2018-04-02 03:26 | 116255.9 | 1800.0015 | 3 | 13 | 4.400148 | 1.886465 | 1.862941 | 3.53e-10 | 8.021028 | 1.277e-09
2018-04-02 03:28 | 116375.9 | 1920.0009 | 3 | 13 | 4.400122 | 1.78491 | 1.924089 | 3.53e-10 | 8.290086 | 1.277e-09
2018-04-02 03:30 | 116495.9 | 2040.0005 | 3 | 13 | 4.400151 | 1.691113 | 1.981996 | 3.53e-10 | 8.544882 | 1.277e-09
2018-04-02 03:32 | 116615.9 | 2160.0019 | 3 | 13 | 4.400042 | 1.60316 | 2.03689 | 3.53e-10 | 8.786421 | 1.277e-09
2018-04-02 03:34 | 116735.9 | 2280.0001 | 3 | 13 | 4.400123 | 1.520485 | 2.088939 | 3.53e-10 | 9.015439 | 1.277e-09
2018-04-02 03:36 | 116855.9 | 2400.001 | 3 | 13 | 4.400101 | 1.440129 | 2.138258 | 3.53e-10 | 9.232449 | 1.277e-09
2018-04-02 03:38 | 116975.9 | 2520.0015 | 3 | 13 | 4.400034 | 1.364786 | 2.184991 | 3.53e-10 | 9.438079 | 1.277e-09
2018-04-02 03:40 | 117095.9 | 2640.0014 | 3 | 13 | 4.400018 | 1.294207 | 2.229306 | 3.53e-10 | 9.633068 | 1.277e-09
2018-04-02 03:42 | 117215.9 | 2760.002 | 3 | 13 | 4.400085 | 1.226955 | 2.271333 | 3.53e-10 | 9.817992 | 1.277e-09
2018-04-02 03:44 | 117335.9 | 2880.0016 | 3 | 13 | 4.400064 | 1.162043 | 2.31115 | 3.53e-10 | 9.993186 | 1.277e-09
2018-04-02 03:46 | 117455.9 | 3000.0019 | 3 | 13 | 4.400118 | 1.099777 | 2.348834 | 3.53e-10 | 10.159 | 1.277e-09
2018-04-02 03:48 | 117575.9 | 3120.002 | 3 | 13 | 4.400094 | 1.04009 | 2.384476 | 3.53e-10 | 10.31583 | 1.277e-09
2018-04-02 03:50 | 117695.9 | 3240.0021 | 3 | 13 | 4.400013 | 0.9823847 | 2.418179 | 3.53e-10 | 10.46412 | 1.277e-09
2018-04-02 03:52 | 117815.9 | 3360.0011 | 3 | 13 | 4.400051 | 0.9282408 | 2.450027 | 3.53e-10 | 10.60426 | 1.277e-09
2018-04-02 03:54 | 117935.9 | 3480.0007 | 3 | 13 | 4.400102 | 0.8777466 | 2.480114 | 3.53e-10 | 10.73664 | 1.277e-09
2018-04-02 03:56 | 118055.9 | 3600.0023 | 3 | 13 | 4.400066 | 0.8284903 | 2.508534 | 3.53e-10 | 10.86169 | 1.277e-09
2018-04-02 03:58 | 118175.9 | 3720.0017 | 3 | 13 | 4.400016 | 0.7808266 | 2.535365 | 3.53e-10 | 10.97975 | 1.277e-09
2018-04-02 04:00 | 118295.9 | 3840.0009 | 3 | 13 | 4.40008 | 0.737587 | 2.560672 | 3.53e-10 | 11.0911 | 1.277e-09
2018-04-02 04:02 | 118415.9 | 3960.0008 | 3 | 13 | 4.399943 | 0.6949606 | 2.584546 | 3.53e-10 | 11.19615 | 1.277e-09
2018-04-02 04:04 | 118535.9 | 4080.0013 | 3 | 13 | 4.400059 | 0.6558743 | 2.607071 | 3.53e-10 | 11.29526 | 1.277e-09
2018-04-02 04:04 | 118548.1 | 4092.2245 | 3 | 13 | 4.400039 | 0.6519957 | 2.60929 | 3.53e-10 | 11.30503 | 1.277e-09
2018-04-02 04:06 | 118668.2 | 120.0001 | 4 | 13 | 4.291968 | 0 | 2.60929 | 3.53e-10 | 11.30503 | 1.277e-09
2018-04-02 04:08 | 118788.2 | 240.0001 | 4 | 13 | 4.280408 | 0 | 2.60929 | 3.53e-10 | 11.30503 | 1.277e-09
2018-04-02 04:09 | 118848.2 | 300.004 | 4 | 13 | 4.277273 | 0 | 2.60929 | 3.53e-10 | 11.30503 | 1.277e-09
2018-04-02 04:11 | 118968.2 | 120.0002 | 5 | 13 | 3.94509 | -2.281914 | 2.60929 | 0.07605917 | 11.30503 | 0.3035009
2018-04-02 04:13 | 119088.2 | 240.0006 | 5 | 13 | 3.901955 | -2.281922 | 2.60929 | 0.1521182 | 11.30503 | 0.6018254
2018-04-02 04:15 | 119208.2 | 360.0002 | 5 | 13 | 3.865851 | -2.281942 | 2.60929 | 0.2281737 | 11.30503 | 0.8972013
2018-04-02 04:17 | 119328.2 | 480.0013 | 5 | 13 | 3.831989 | -2.281848 | 2.60929 | 0.3042305 | 11.30503 | 1.189923
2018-04-02 04:19 | 119448.2 | 600.0001 | 5 | 13 | 3.799896 | -2.28189 | 2.60929 | 0.3802919 | 11.30503 | 1.480162
2018-04-02 04:21 | 119568.2 | 720.0011 | 5 | 13 | 3.768635 | -2.281898 | 2.60929 | 0.4563605 | 11.30503 | 1.768023
2018-04-02 04:23 | 119688.2 | 840.0005 | 5 | 13 | 3.73826 | -2.281861 | 2.60929 | 0.5324209 | 11.30503 | 2.053508
2018-04-02 04:25 | 119808.2 | 960.0012 | 5 | 13 | 3.708998 | -2.281881 | 2.60929 | 0.6084861 | 11.30503 | 2.336735
2018-04-02 04:27 | 119928.2 | 1080.0007 | 5 | 13 | 3.681444 | -2.281902 | 2.60929 | 0.6845481 | 11.30503 | 2.617789
2018-04-02 04:29 | 120048.2 | 1200.0012 | 5 | 13 | 3.65604 | -2.282099 | 2.60929 | 0.7606087 | 11.30503 | 2.89682
2018-04-02 04:31 | 120168.2 | 1320.0015 | 5 | 13 | 3.632841 | -2.282142 | 2.60929 | 0.836669 | 11.30503 | 3.174008
2018-04-02 04:33 | 120288.2 | 1440.0009 | 5 | 13 | 3.611016 | -2.282155 | 2.60929 | 0.9127377 | 11.30503 | 3.449514
2018-04-02 04:35 | 120408.2 | 1560.0009 | 5 | 13 | 3.589985 | -2.282136 | 2.60929 | 0.9888004 | 11.30503 | 3.723375
2018-04-02 04:37 | 120528.2 | 1680.0012 | 5 | 13 | 3.569774 | -2.282061 | 2.60929 | 1.064874 | 11.30503 | 3.995702
2018-04-02 04:39 | 120648.2 | 1800.0005 | 5 | 13 | 3.550504 | -2.282113 | 2.60929 | 1.140939 | 11.30503 | 4.266502
2018-04-02 04:41 | 120768.2 | 1920.0002 | 5 | 13 | 3.532141 | -2.282047 | 2.60929 | 1.21701 | 11.30503 | 4.535885
2018-04-02 04:43 | 120888.2 | 2040.0001 | 5 | 13 | 3.514634 | -2.282131 | 2.60929 | 1.293068 | 11.30503 | 4.803864
2018-04-02 04:45 | 121008.2 | 2160.0003 | 5 | 13 | 3.497725 | -2.281837 | 2.60929 | 1.369134 | 11.30503 | 5.070561
2018-04-02 04:47 | 121128.2 | 2280.0004 | 5 | 13 | 3.481609 | -2.281924 | 2.60929 | 1.445209 | 11.30503 | 5.33603
2018-04-02 04:49 | 121248.2 | 2400.0013 | 5 | 13 | 3.466078 | -2.281932 | 2.60929 | 1.521272 | 11.30503 | 5.600258
2018-04-02 04:51 | 121368.2 | 2520.0009 | 5 | 13 | 3.451192 | -2.282037 | 2.60929 | 1.597339 | 11.30503 | 5.863341
2018-04-02 04:53 | 121488.2 | 2640.0004 | 5 | 13 | 3.436379 | -2.28212 | 2.60929 | 1.6734 | 11.30503 | 6.125283
2018-04-02 04:55 | 121608.2 | 2760.0008 | 5 | 13 | 3.421432 | -2.282116 | 2.60929 | 1.749473 | 11.30503 | 6.386127
2018-04-02 04:57 | 121728.2 | 2880.001 | 5 | 13 | 3.405939 | -2.282116 | 2.60929 | 1.825548 | 11.30503 | 6.645827
2018-04-02 04:59 | 121848.2 | 3000.0003 | 5 | 13 | 3.389431 | -2.28212 | 2.60929 | 1.901613 | 11.30503 | 6.904279
2018-04-02 05:01 | 121968.2 | 3120.0001 | 5 | 13 | 3.371301 | -2.282149 | 2.60929 | 1.977681 | 11.30503 | 7.161433
2018-04-02 05:03 | 122088.2 | 3240.0004 | 5 | 13 | 3.351211 | -2.281831 | 2.60929 | 2.053747 | 11.30503 | 7.41713
2018-04-02 05:05 | 122208.2 | 3360.0013 | 5 | 13 | 3.328756 | -2.282175 | 2.60929 | 2.129806 | 11.30503 | 7.671184
2018-04-02 05:07 | 122328.2 | 3480.0002 | 5 | 13 | 3.302836 | -2.282107 | 2.60929 | 2.205878 | 11.30503 | 7.923447
2018-04-02 05:09 | 122448.2 | 3600.0013 | 5 | 13 | 3.27236 | -2.282096 | 2.60929 | 2.281951 | 11.30503 | 8.173578
2018-04-02 05:11 | 122568.2 | 3720.0002 | 5 | 13 | 3.235412 | -2.28212 | 2.60929 | 2.358016 | 11.30503 | 8.421132
2018-04-02 05:13 | 122688.2 | 3840.0002 | 5 | 13 | 3.188808 | -2.282188 | 2.60929 | 2.434085 | 11.30503 | 8.665555
2018-04-02 05:15 | 122808.2 | 3960.0004 | 5 | 13 | 3.125509 | -2.282113 | 2.60929 | 2.51015 | 11.30503 | 8.905839
2018-04-02 05:17 | 122928.2 | 4080.0001 | 5 | 13 | 3.032542 | -2.282123 | 2.60929 | 2.586216 | 11.30503 | 9.140305
2018-04-02 05:17 | 122959.6 | 4111.4137 | 5 | 13 | 3 | -2.281848 | 2.60929 | 2.606123 | 11.30503 | 9.200356
2018-04-02 05:19 | 123079.7 | 119.9998 | 6 | 13 | 3.57549 | 0 | 2.60929 | 2.606123 | 11.30503 | 9.200356
2018-04-02 05:21 | 123199.7 | 240.0005 | 6 | 13 | 3.611791 | 0 | 2.60929 | 2.606123 | 11.30503 | 9.200356
2018-04-02 05:22 | 123259.7 | 300.0037 | 6 | 13 | 3.62141 | 0 | 2.60929 | 2.606123 | 11.30503 | 9.200356
2018-04-02 05:22 | 123259.7015 | 0.0026 | 7 | 14 | 3.621434 | 0 | 0 | 0 | 0 | 0
2018-04-02 05:24 | 123379.8 | 120.0015 | 2 | 14 | 4.200157 | 4.083139 | 0.1487864 | 4.486e-09 | 0.6218405 | 1.6244e-08
2018-04-02 05:26 | 123499.8 | 240.0005 | 2 | 14 | 4.200212 | 3.695799 | 0.2784348 | 4.486e-09 | 1.166391 | 1.6244e-08
2018-04-02 05:28 | 123619.8 | 360.0011 | 2 | 14 | 4.200221 | 3.361849 | 0.3958219 | 4.486e-09 | 1.659439 | 1.6244e-08
2018-04-02 05:29 | 123663.6 | 403.8312 | 2 | 14 | 4.200215 | 3.259998 | 0.4360949 | 4.486e-09 | 1.828593 | 1.6244e-08
2018-04-02 05:31 | 123783.6 | 120.0006 | 3 | 14 | 4.223915 | 3.259947 | 0.5443814 | 4.486e-09 | 2.284635 | 1.6244e-08
2018-04-02 05:33 | 123903.6 | 240.0007 | 3 | 14 | 4.247488 | 3.260017 | 0.6530367 | 4.486e-09 | 2.744869 | 1.6244e-08
2018-04-02 05:35 | 124023.6 | 360.001 | 3 | 14 | 4.272092 | 3.259912 | 0.7617082 | 4.486e-09 | 3.207774 | 1.6244e-08
2018-04-02 05:37 | 124143.6 | 480.0009 | 3 | 14 | 4.298592 | 3.25992 | 0.8703645 | 4.486e-09 | 3.673382 | 1.6244e-08
2018-04-02 05:39 | 124263.6 | 600.0008 | 3 | 14 | 4.327077 | 3.260191 | 0.9790202 | 4.486e-09 | 4.141973 | 1.6244e-08
2018-04-02 05:41 | 124383.6 | 720.0008 | 3 | 14 | 4.356929 | 3.259878 | 1.087689 | 4.486e-09 | 4.613801 | 1.6244e-08
2018-04-02 05:43 | 124503.6 | 840.0014 | 3 | 14 | 4.388264 | 3.260044 | 1.196354 | 4.486e-09 | 5.088934 | 1.6244e-08
2018-04-02 05:45 | 124623.6 | 960.0004 | 3 | 14 | 4.40017 | 3.067892 | 1.302857 | 4.486e-09 | 5.557326 | 1.6244e-08
2018-04-02 05:47 | 124743.6 | 1080.0004 | 3 | 14 | 4.400226 | 2.822611 | 1.400914 | 4.486e-09 | 5.988792 | 1.6244e-08
2018-04-02 05:49 | 124863.6 | 1200.0015 | 3 | 14 | 4.40014 | 2.609455 | 1.491345 | 4.486e-09 | 6.386703 | 1.6244e-08
2018-04-02 05:51 | 124983.6 | 1320.0007 | 3 | 14 | 4.400088 | 2.425907 | 1.575191 | 4.486e-09 | 6.755638 | 1.6244e-08
2018-04-02 05:53 | 125103.6 | 1440.0002 | 3 | 14 | 4.400145 | 2.269045 | 1.653391 | 4.486e-09 | 7.099731 | 1.6244e-08
2018-04-02 05:55 | 125223.6 | 1560.0008 | 3 | 14 | 4.400157 | 2.13061 | 1.726652 | 4.486e-09 | 7.422086 | 1.6244e-08
2018-04-02 05:57 | 125343.6 | 1680.0012 | 3 | 14 | 4.400106 | 2.008245 | 1.795585 | 4.486e-09 | 7.725399 | 1.6244e-08
2018-04-02 05:59 | 125463.6 | 1800.0015 | 3 | 14 | 4.400116 | 1.898405 | 1.860667 | 4.486e-09 | 8.011767 | 1.6244e-08
2018-04-02 06:01 | 125583.6 | 1920.0018 | 3 | 14 | 4.4001 | 1.795077 | 1.922199 | 4.486e-09 | 8.282516 | 1.6244e-08
2018-04-02 06:03 | 125703.6 | 2040.002 | 3 | 14 | 4.400098 | 1.699772 | 1.980426 | 4.486e-09 | 8.538722 | 1.6244e-08
2018-04-02 06:05 | 125823.6 | 2160.0014 | 3 | 14 | 4.400113 | 1.609396 | 2.03556 | 4.486e-09 | 8.781316 | 1.6244e-08
2018-04-02 06:07 | 125943.6 | 2280.0009 | 3 | 14 | 4.400067 | 1.523967 | 2.087756 | 4.486e-09 | 9.010983 | 1.6244e-08
2018-04-02 06:09 | 126063.6 | 2400.002 | 3 | 14 | 4.400081 | 1.446334 | 2.137239 | 4.486e-09 | 9.228713 | 1.6244e-08
2018-04-02 06:11 | 126183.6 | 2520.0026 | 3 | 14 | 4.400143 | 1.373079 | 2.184211 | 4.486e-09 | 9.435394 | 1.6244e-08
2018-04-02 06:13 | 126303.6 | 2640.0016 | 3 | 14 | 4.399989 | 1.298252 | 2.228734 | 4.486e-09 | 9.631296 | 1.6244e-08
2018-04-02 06:15 | 126423.6 | 2760.0018 | 3 | 14 | 4.400053 | 1.229321 | 2.27086 | 4.486e-09 | 9.816657 | 1.6244e-08
2018-04-02 06:17 | 126543.6 | 2880.0015 | 3 | 14 | 4.400062 | 1.16539 | 2.31075 | 4.486e-09 | 9.992176 | 1.6244e-08
2018-04-02 06:19 | 126663.6 | 3000.0019 | 3 | 14 | 4.4001 | 1.104854 | 2.348578 | 4.486e-09 | 10.15862 | 1.6244e-08
2018-04-02 06:21 | 126783.6 | 3120.0007 | 3 | 14 | 4.400089 | 1.045392 | 2.384402 | 4.486e-09 | 10.31625 | 1.6244e-08
2018-04-02 06:23 | 126903.6 | 3240.0007 | 3 | 14 | 4.400043 | 0.9882164 | 2.41828 | 4.486e-09 | 10.46532 | 1.6244e-08
2018-04-02 06:25 | 127023.6 | 3360.0018 | 3 | 14 | 4.400098 | 0.9341717 | 2.450309 | 4.486e-09 | 10.60624 | 1.6244e-08
2018-04-02 06:27 | 127143.6 | 3480.0014 | 3 | 14 | 4.400061 | 0.8816252 | 2.480559 | 4.486e-09 | 10.73934 | 1.6244e-08
2018-04-02 06:29 | 127263.6 | 3600.0005 | 3 | 14 | 4.400084 | 0.8315897 | 2.509103 | 4.486e-09 | 10.86494 | 1.6244e-08
2018-04-02 06:31 | 127383.6 | 3720.0016 | 3 | 14 | 4.400044 | 0.781868 | 2.535981 | 4.486e-09 | 10.98321 | 1.6244e-08
2018-04-02 06:33 | 127503.6 | 3840.0022 | 3 | 14 | 4.400095 | 0.7367105 | 2.561277 | 4.486e-09 | 11.09451 | 1.6244e-08
2018-04-02 06:35 | 127623.6 | 3960.0008 | 3 | 14 | 4.400033 | 0.6947403 | 2.58513 | 4.486e-09 | 11.19946 | 1.6244e-08
2018-04-02 06:37 | 127743.6 | 4080.0005 | 3 | 14 | 4.400046 | 0.6551762 | 2.607636 | 4.486e-09 | 11.29849 | 1.6244e-08
2018-04-02 06:37 | 127754.1 | 4090.4292 | 3 | 14 | 4.400041 | 0.6519909 | 2.609531 | 4.486e-09 | 11.30683 | 1.6244e-08
2018-04-02 06:39 | 127874.1 | 120.0013 | 4 | 14 | 4.292774 | 0 | 2.609531 | 4.486e-09 | 11.30683 | 1.6244e-08
2018-04-02 06:41 | 127994.1 | 240.0007 | 4 | 14 | 4.281315 | 0 | 2.609531 | 4.486e-09 | 11.30683 | 1.6244e-08
2018-04-02 06:42 | 128054.1 | 300.003 | 4 | 14 | 4.278238 | 0 | 2.609531 | 4.486e-09 | 11.30683 | 1.6244e-08
2018-04-02 06:44 | 128174.2 | 120.0022 | 5 | 14 | 3.948587 | -2.281897 | 2.609531 | 0.07605916 | 11.30683 | 0.3037264
2018-04-02 06:46 | 128294.2 | 240.0008 | 5 | 14 | 3.905949 | -2.281828 | 2.609531 | 0.1521164 | 11.30683 | 0.6023312
2018-04-02 06:48 | 128414.2 | 360.0014 | 5 | 14 | 3.869665 | -2.28183 | 2.609531 | 0.2281738 | 11.30683 | 0.8980094
2018-04-02 06:50 | 128534.2 | 480.0011 | 5 | 14 | 3.835806 | -2.281861 | 2.609531 | 0.3042376 | 11.30683 | 1.191053
2018-04-02 06:52 | 128654.2 | 600.0003 | 5 | 14 | 3.803535 | -2.281881 | 2.609531 | 0.3802992 | 11.30683 | 1.481573
2018-04-02 06:54 | 128774.2 | 720.0002 | 5 | 14 | 3.772467 | -2.281833 | 2.609531 | 0.4563577 | 11.30683 | 1.769673
2018-04-02 06:56 | 128894.2 | 840.0004 | 5 | 14 | 3.74189 | -2.281857 | 2.609531 | 0.5324228 | 11.30683 | 2.055459
2018-04-02 06:58 | 129014.2 | 960.001 | 5 | 14 | 3.712474 | -2.281858 | 2.609531 | 0.6084807 | 11.30683 | 2.33893
2018-04-02 07:00 | 129134.2 | 1080.001 | 5 | 14 | 3.684867 | -2.282151 | 2.609531 | 0.684549 | 11.30683 | 2.620266
2018-04-02 07:02 | 129254.2 | 1200.0015 | 5 | 14 | 3.659485 | -2.281817 | 2.609531 | 0.7606205 | 11.30683 | 2.8996
2018-04-02 07:04 | 129374.2 | 1320.0006 | 5 | 14 | 3.63595 | -2.282131 | 2.609531 | 0.8366841 | 11.30683 | 3.177051
2018-04-02 07:06 | 129494.2 | 1440.0005 | 5 | 14 | 3.613918 | -2.282126 | 2.609531 | 0.9127461 | 11.30683 | 3.452763
2018-04-02 07:08 | 129614.2 | 1560.0007 | 5 | 14 | 3.592802 | -2.282083 | 2.609531 | 0.9888184 | 11.30683 | 3.726875
2018-04-02 07:10 | 129734.2 | 1680.0002 | 5 | 14 | 3.572241 | -2.282098 | 2.609531 | 1.064883 | 11.30683 | 3.999373
2018-04-02 07:12 | 129854.2 | 1800.0005 | 5 | 14 | 3.552542 | -2.282111 | 2.609531 | 1.140946 | 11.30683 | 4.270333
2018-04-02 07:14 | 129974.2 | 1920.0005 | 5 | 14 | 3.533867 | -2.282158 | 2.609531 | 1.217014 | 11.30683 | 4.539849
2018-04-02 07:16 | 130094.2 | 2040.0006 | 5 | 14 | 3.516057 | -2.282105 | 2.609531 | 1.293085 | 11.30683 | 4.807997
2018-04-02 07:18 | 130214.2 | 2160.0006 | 5 | 14 | 3.498989 | -2.281819 | 2.609531 | 1.369143 | 11.30683 | 5.074767
2018-04-02 07:20 | 130334.2 | 2280.0006 | 5 | 14 | 3.482884 | -2.281828 | 2.609531 | 1.445219 | 11.30683 | 5.340332
2018-04-02 07:22 | 130454.2 | 2400.0005 | 5 | 14 | 3.467278 | -2.281995 | 2.609531 | 1.521282 | 11.30683 | 5.604656
2018-04-02 07:24 | 130574.2 | 2520.0016 | 5 | 14 | 3.452014 | -2.282151 | 2.609531 | 1.597344 | 11.30683 | 5.867799
2018-04-02 07:26 | 130694.2 | 2640.0004 | 5 | 14 | 3.436895 | -2.282094 | 2.609531 | 1.673414 | 11.30683 | 6.129817
2018-04-02 07:28 | 130814.2 | 2760.0007 | 5 | 14 | 3.421802 | -2.282054 | 2.609531 | 1.749485 | 11.30683 | 6.390694
2018-04-02 07:30 | 130934.2 | 2880.0003 | 5 | 14 | 3.406291 | -2.282149 | 2.609531 | 1.825545 | 11.30683 | 6.65037
2018-04-02 07:32 | 131054.2 | 3000.0011 | 5 | 14 | 3.389864 | -2.282113 | 2.609531 | 1.901623 | 11.30683 | 6.908895
2018-04-02 07:34 | 131174.2 | 3120.0008 | 5 | 14 | 3.371918 | -2.282155 | 2.609531 | 1.977687 | 11.30683 | 7.166065
2018-04-02 07:36 | 131294.2 | 3240.0002 | 5 | 14 | 3.352056 | -2.28178 | 2.609531 | 2.05375 | 11.30683 | 7.421798
2018-04-02 07:38 | 131414.2 | 3360.0005 | 5 | 14 | 3.329556 | -2.282114 | 2.609531 | 2.129826 | 11.30683 | 7.675973
2018-04-02 07:40 | 131534.2 | 3480.0005 | 5 | 14 | 3.303568 | -2.282077 | 2.609531 | 2.205895 | 11.30683 | 7.928294
2018-04-02 07:42 | 131654.2 | 3600.0006 | 5 | 14 | 3.272489 | -2.282059 | 2.609531 | 2.281962 | 11.30683 | 8.178436
2018-04-02 07:44 | 131774.2 | 3720.0008 | 5 | 14 | 3.23495 | -2.282081 | 2.609531 | 2.358019 | 11.30683 | 8.425953
2018-04-02 07:46 | 131894.2 | 3840.0013 | 5 | 14 | 3.188005 | -2.282126 | 2.609531 | 2.434093 | 11.30683 | 8.670344
2018-04-02 07:48 | 132014.2 | 3960.0003 | 5 | 14 | 3.124831 | -2.282175 | 2.609531 | 2.510154 | 11.30683 | 8.910544
2018-04-02 07:50 | 132134.2 | 4080.0014 | 5 | 14 | 3.033031 | -2.281887 | 2.609531 | 2.586223 | 11.30683 | 9.145013
2018-04-02 07:51 | 132166.2 | 4112.0078 | 5 | 14 | 2.999999 | -2.282114 | 2.609531 | 2.606514 | 11.30683 | 9.206232
2018-04-02 07:53 | 132286.2474 | 120.001 | 6 | 14 | 3.576474 | 0 | 2.609531 | 2.606514 | 11.30683 | 9.206232
2018-04-02 07:55 | 132406.2468 | 240.0004 | 6 | 14 | 3.612993 | 0 | 2.609531 | 2.606514 | 11.30683 | 9.206232
2018-04-02 07:56 | 132466.2492 | 300.0028 | 6 | 14 | 3.622689 | 0 | 2.609531 | 2.606514 | 11.30683 | 9.206232
2018-04-02 07:56 | 132466.3 | 0.0028 | 7 | 15 | 3.622953 | 0 | 0 | 0 | 0 | 0
2018-04-02 07:58 | 132586.3 | 120.001 | 2 | 15 | 4.200202 | 4.072983 | 0.148474 | 0 | 0.6206065 | 0
2018-04-02 08:00 | 132706.3 | 240.0003 | 2 | 15 | 4.200216 | 3.687813 | 0.2777842 | 0 | 1.163736 | 0
2018-04-02 08:02 | 132826.3 | 360.0012 | 2 | 15 | 4.200197 | 3.354069 | 0.394903 | 0 | 1.655658 | 0
2018-04-02 08:03 | 132867 | 400.7187 | 2 | 15 | 4.200168 | 3.259991 | 0.4323131 | 0 | 1.812787 | 0
2018-04-02 08:05 | 132987.1 | 120.001 | 3 | 15 | 4.223832 | 3.259935 | 0.5405922 | 0 | 2.268795 | 0
2018-04-02 08:07 | 133107.1 | 240.001 | 3 | 15 | 4.247258 | 3.259926 | 0.6492553 | 0 | 2.729042 | 0
2018-04-02 08:09 | 133227.1 | 360.0011 | 3 | 15 | 4.271845 | 3.259884 | 0.7579102 | 0 | 3.191847 | 0
2018-04-02 08:11 | 133347.1 | 480.0004 | 3 | 15 | 4.298368 | 3.259897 | 0.8665756 | 0 | 3.657465 | 0
2018-04-02 08:13 | 133467.1 | 600.0015 | 3 | 15 | 4.326888 | 3.259895 | 0.9752395 | 0 | 4.126072 | 0
2018-04-02 08:15 | 133587.1 | 720.0006 | 3 | 15 | 4.356732 | 3.259872 | 1.083884 | 0 | 4.597784 | 0
2018-04-02 08:17 | 133707.1 | 840.0015 | 3 | 15 | 4.387967 | 3.259935 | 1.192548 | 0 | 5.072892 | 0
2018-04-02 08:19 | 133827.1 | 960.0007 | 3 | 15 | 4.400157 | 3.067499 | 1.299101 | 0 | 5.541493 | 0
2018-04-02 08:21 | 133947.1 | 1080.0015 | 3 | 15 | 4.400179 | 2.817152 | 1.397073 | 0 | 5.972585 | 0
2018-04-02 08:23 | 134067.1 | 1200.0001 | 3 | 15 | 4.400201 | 2.602369 | 1.487297 | 0 | 6.369585 | 0
2018-04-02 08:25 | 134187.1 | 1320.0001 | 3 | 15 | 4.400185 | 2.417929 | 1.570833 | 0 | 6.737157 | 0
2018-04-02 08:27 | 134307.1 | 1440.0009 | 3 | 15 | 4.400181 | 2.260429 | 1.648729 | 0 | 7.079909 | 0
2018-04-02 08:29 | 134427.1 | 1560.0002 | 3 | 15 | 4.40013 | 2.122686 | 1.721719 | 0 | 7.401076 | 0
2018-04-02 08:31 | 134547.1 | 1680.0005 | 3 | 15 | 4.400143 | 2.000204 | 1.790401 | 0 | 7.703283 | 0
2018-04-02 08:33 | 134667.1 | 1800.0008 | 3 | 15 | 4.400101 | 1.888798 | 1.855178 | 0 | 7.988307 | 0
2018-04-02 08:35 | 134787.1 | 1920.0009 | 3 | 15 | 4.400069 | 1.787354 | 1.916425 | 0 | 8.257801 | 0
2018-04-02 08:37 | 134907.1 | 2040.0003 | 3 | 15 | 4.400102 | 1.69262 | 1.9744 | 0 | 8.512898 | 0
2018-04-02 08:39 | 135027.1 | 2160.0019 | 3 | 15 | 4.400012 | 1.602877 | 2.029315 | 0 | 8.754531 | 0
2018-04-02 08:41 | 135147.1 | 2280.0007 | 3 | 15 | 4.400081 | 1.521827 | 2.081393 | 0 | 8.983679 | 0
2018-04-02 08:43 | 135267.1 | 2400.001 | 3 | 15 | 4.400049 | 1.443519 | 2.130812 | 0 | 9.201125 | 0
2018-04-02 08:45 | 135387.1 | 2520.0001 | 3 | 15 | 4.400073 | 1.368594 | 2.177674 | 0 | 9.407322 | 0
2018-04-02 08:47 | 135507.1 | 2640.0017 | 3 | 15 | 4.400101 | 1.297591 | 2.22209 | 0 | 9.602756 | 0
2018-04-02 08:49 | 135627.1 | 2760.0009 | 3 | 15 | 4.399829 | 1.235537 | 2.26419 | 0 | 9.787997 | 0
2018-04-02 08:51 | 135747.1 | 2880.0017 | 3 | 15 | 4.400124 | 1.210674 | 2.305745 | 0 | 9.970845 | 0
2018-04-02 08:53 | 135867.1 | 3000.0019 | 3 | 15 | 4.400115 | 1.123892 | 2.344611 | 0 | 10.14186 | 0
2018-04-02 08:55 | 135987.1 | 3120.0018 | 3 | 15 | 4.400084 | 1.049218 | 2.38079 | 0 | 10.30105 | 0
2018-04-02 08:57 | 136107.1 | 3240.0011 | 3 | 15 | 4.400077 | 0.9839439 | 2.414648 | 0 | 10.45002 | 0
2018-04-02 08:59 | 136227.1 | 3360.0018 | 3 | 15 | 4.4001 | 0.9255877 | 2.446452 | 0 | 10.58997 | 0
2018-04-02 09:01 | 136347.1 | 3480.0019 | 3 | 15 | 4.400115 | 0.8721342 | 2.476394 | 0 | 10.72171 | 0
2018-04-02 09:03 | 136467.1 | 3600.0009 | 3 | 15 | 4.400063 | 0.8218117 | 2.504604 | 0 | 10.84584 | 0
2018-04-02 09:05 | 136587.1 | 3720.0011 | 3 | 15 | 4.400031 | 0.7761049 | 2.531229 | 0 | 10.96299 | 0
2018-04-02 09:07 | 136707.1 | 3840.0021 | 3 | 15 | 4.399991 | 0.7322922 | 2.556373 | 0 | 11.07362 | 0
2018-04-02 09:09 | 136827.1 | 3960.002 | 3 | 15 | 4.400068 | 0.6916828 | 2.580107 | 0 | 11.17805 | 0
2018-04-02 09:11 | 136946.4 | 4079.3602 | 3 | 15 | 4.400004 | 0.6519957 | 2.602383 | 0 | 11.27607 | 0
2018-04-02 09:13 | 137066.5 | 120.0015 | 4 | 15 | 4.291642 | 0 | 2.602383 | 0 | 11.27607 | 0
2018-04-02 09:15 | 137186.5 | 240 | 4 | 15 | 4.280005 | 0 | 2.602383 | 0 | 11.27607 | 0
2018-04-02 09:16 | 137246.5 | 300.0021 | 4 | 15 | 4.276889 | 0 | 2.602383 | 0 | 11.27607 | 0
2018-04-02 09:18 | 137366.6 | 120.0001 | 5 | 15 | 3.945168 | -2.281953 | 2.602383 | 0.07604997 | 11.27607 | 0.3034531
2018-04-02 09:20 | 137486.6 | 240.002 | 5 | 15 | 3.902397 | -2.281936 | 2.602383 | 0.1521209 | 11.27607 | 0.6018427
2018-04-02 09:22 | 137606.6 | 360.0011 | 5 | 15 | 3.866518 | -2.281916 | 2.602383 | 0.2281753 | 11.27607 | 0.8972581
2018-04-02 09:24 | 137726.6 | 480.0012 | 5 | 15 | 3.8328 | -2.28194 | 2.602383 | 0.3042317 | 11.27607 | 1.190039
2018-04-02 09:26 | 137846.6 | 600.0013 | 5 | 15 | 3.800822 | -2.281898 | 2.602383 | 0.3803015 | 11.27607 | 1.480372
2018-04-02 09:28 | 137966.6 | 720.0013 | 5 | 15 | 3.769835 | -2.281868 | 2.602383 | 0.4563624 | 11.27607 | 1.768287
2018-04-02 09:30 | 138086.6 | 840.0007 | 5 | 15 | 3.739184 | -2.282103 | 2.602383 | 0.532418 | 11.27607 | 2.053835
2018-04-02 09:32 | 138206.6 | 960.0007 | 5 | 15 | 3.709644 | -2.282143 | 2.602383 | 0.6084788 | 11.27607 | 2.337109
2018-04-02 09:34 | 138326.6 | 1080.0007 | 5 | 15 | 3.682186 | -2.281878 | 2.602383 | 0.6845441 | 11.27607 | 2.618226
2018-04-02 09:36 | 138446.6 | 1200.0014 | 5 | 15 | 3.656911 | -2.28192 | 2.602383 | 0.7606106 | 11.27607 | 2.897342
2018-04-02 09:38 | 138566.6 | 1320.0008 | 5 | 15 | 3.633603 | -2.281897 | 2.602383 | 0.8366677 | 11.27607 | 3.174579
2018-04-02 09:40 | 138686.6 | 1440.0008 | 5 | 15 | 3.61159 | -2.281896 | 2.602383 | 0.9127296 | 11.27607 | 3.450114
2018-04-02 09:42 | 138806.6 | 1560.0008 | 5 | 15 | 3.590407 | -2.281858 | 2.602383 | 0.988789 | 11.27607 | 3.724001
2018-04-02 09:44 | 138926.6 | 1680.0007 | 5 | 15 | 3.570148 | -2.281894 | 2.602383 | 1.064855 | 11.27607 | 3.996333
2018-04-02 09:46 | 139046.6 | 1800.0008 | 5 | 15 | 3.550692 | -2.281804 | 2.602383 | 1.140915 | 11.27607 | 4.26713
2018-04-02 09:48 | 139166.6 | 1920.0007 | 5 | 15 | 3.532241 | -2.282111 | 2.602383 | 1.216983 | 11.27607 | 4.53652
2018-04-02 09:50 | 139286.6 | 2040.0015 | 5 | 15 | 3.514621 | -2.282121 | 2.602383 | 1.293053 | 11.27607 | 4.804543
2018-04-02 09:52 | 139406.6 | 2160.0016 | 5 | 15 | 3.497595 | -2.282199 | 2.602383 | 1.369121 | 11.27607 | 5.071239
2018-04-02 09:54 | 139526.6 | 2280.0007 | 5 | 15 | 3.48175 | -2.281791 | 2.602383 | 1.445184 | 11.27607 | 5.336671
2018-04-02 09:56 | 139646.6 | 2400.0009 | 5 | 15 | 3.466538 | -2.282156 | 2.602383 | 1.521255 | 11.27607 | 5.600948
2018-04-02 09:58 | 139766.6 | 2520.0008 | 5 | 15 | 3.451848 | -2.282136 | 2.602383 | 1.597312 | 11.27607 | 5.864049
2018-04-02 10:00 | 139886.6 | 2640.0001 | 5 | 15 | 3.437405 | -2.281929 | 2.602383 | 1.673376 | 11.27607 | 6.126061
2018-04-02 10:02 | 140006.6 | 2760.001 | 5 | 15 | 3.42272 | -2.281837 | 2.602383 | 1.749448 | 11.27607 | 6.386992
2018-04-02 10:04 | 140126.6 | 2880.0005 | 5 | 15 | 3.407496 | -2.281912 | 2.602383 | 1.825507 | 11.27607 | 6.646743
2018-04-02 10:06 | 140246.6 | 3000.0008 | 5 | 15 | 3.391006 | -2.281969 | 2.602383 | 1.901572 | 11.27607 | 6.905313
2018-04-02 10:08 | 140366.6 | 3120.0002 | 5 | 15 | 3.372987 | -2.281839 | 2.602383 | 1.977633 | 11.27607 | 7.162559
2018-04-02 10:10 | 140486.6 | 3240.0005 | 5 | 15 | 3.353142 | -2.282127 | 2.602383 | 2.053702 | 11.27607 | 7.418398
2018-04-02 10:12 | 140606.6 | 3360.0008 | 5 | 15 | 3.330467 | -2.282111 | 2.602383 | 2.129766 | 11.27607 | 7.672608
2018-04-02 10:14 | 140726.6 | 3480.0013 | 5 | 15 | 3.304522 | -2.282008 | 2.602383 | 2.205835 | 11.27607 | 7.924994
2018-04-02 10:16 | 140846.6 | 3600.0006 | 5 | 15 | 3.274154 | -2.282129 | 2.602383 | 2.281898 | 11.27607 | 8.175214
2018-04-02 10:18 | 140966.6 | 3720.0011 | 5 | 15 | 3.237386 | -2.282121 | 2.602383 | 2.357963 | 11.27607 | 8.422913
2018-04-02 10:20 | 141086.6 | 3840.0003 | 5 | 15 | 3.190605 | -2.28183 | 2.602383 | 2.434035 | 11.27607 | 8.667486
2018-04-02 10:22 | 141206.6 | 3960.0004 | 5 | 15 | 3.126894 | -2.282103 | 2.602383 | 2.510099 | 11.27607 | 8.907888
2018-04-02 10:24 | 141326.6 | 4080.0007 | 5 | 15 | 3.033321 | -2.281828 | 2.602383 | 2.586166 | 11.27607 | 9.142451
2018-04-02 10:24 | 141358 | 4111.4429 | 5 | 15 | 2.999997 | -2.281922 | 2.602383 | 2.606092 | 11.27607 | 9.202571
2018-04-02 10:26 | 141478 | 120.0002 | 6 | 15 | 3.573238 | 0 | 2.602383 | 2.606092 | 11.27607 | 9.202571
2018-04-02 10:28 | 141598 | 240.0011 | 6 | 15 | 3.609735 | 0 | 2.602383 | 2.606092 | 11.27607 | 9.202571
2018-04-02 10:29 | 141658 | 300.0041 | 6 | 15 | 3.619473 | 0 | 2.602383 | 2.606092 | 11.27607 | 9.202571
2018-04-02 10:29 | 141658 | 0.0028 | 7 | 16 | 3.61963 | 0 | 0 | 0 | 0 | 0
2018-04-02 10:31 | 141778.1 | 120.0007 | 2 | 16 | 4.20023 | 4.11866 | 0.1496215 | 2.368e-09 | 0.6251717 | 8.572e-09
2018-04-02 10:33 | 141898.1 | 240.0004 | 2 | 16 | 4.200254 | 3.728544 | 0.2803861 | 2.368e-09 | 1.17441 | 8.572e-09
2018-04-02 10:35 | 142018.1 | 360.0009 | 2 | 16 | 4.200188 | 3.387527 | 0.3987361 | 2.368e-09 | 1.671503 | 8.572e-09
2018-04-02 10:36 | 142072.2 | 414.0368 | 2 | 16 | 4.200157 | 3.259995 | 0.4486151 | 2.368e-09 | 1.881004 | 8.572e-09
2018-04-02 10:38 | 142192.2 | 120.0004 | 3 | 16 | 4.223491 | 3.259937 | 0.5569098 | 2.368e-09 | 2.337061 | 8.572e-09
2018-04-02 10:40 | 142312.2 | 240.0006 | 3 | 16 | 4.24701 | 3.260031 | 0.6655571 | 2.368e-09 | 2.797208 | 8.572e-09
2018-04-02 10:42 | 142432.2 | 360.0007 | 3 | 16 | 4.271534 | 3.259911 | 0.7742223 | 2.368e-09 | 3.260026 | 8.572e-09
2018-04-02 10:44 | 142552.2 | 480.0009 | 3 | 16 | 4.297961 | 3.259855 | 0.8828952 | 2.368e-09 | 3.725646 | 8.572e-09
2018-04-02 10:46 | 142672.2 | 600.0013 | 3 | 16 | 4.326347 | 3.259905 | 0.9915382 | 2.368e-09 | 4.194101 | 8.572e-09
2018-04-02 10:48 | 142792.2 | 720.0001 | 3 | 16 | 4.356915 | 3.25989 | 1.10021 | 2.368e-09 | 4.665894 | 8.572e-09
2018-04-02 10:50 | 142912.2 | 840.0012 | 3 | 16 | 4.389054 | 3.259956 | 1.208854 | 2.368e-09 | 5.140991 | 8.572e-09
2018-04-02 10:52 | 143032.2 | 960.0017 | 3 | 16 | 4.400184 | 3.058064 | 1.315165 | 2.368e-09 | 5.608573 | 8.572e-09
2018-04-02 10:54 | 143152.2 | 1080.0009 | 3 | 16 | 4.400216 | 2.810179 | 1.412823 | 2.368e-09 | 6.038282 | 8.572e-09
2018-04-02 10:56 | 143272.2 | 1200.0006 | 3 | 16 | 4.400182 | 2.595049 | 1.502787 | 2.368e-09 | 6.43414 | 8.572e-09
2018-04-02 10:58 | 143392.2 | 1320.0021 | 3 | 16 | 4.400114 | 2.411707 | 1.586158 | 2.368e-09 | 6.800986 | 8.572e-09
2018-04-02 11:00 | 143512.2 | 1440.0015 | 3 | 16 | 4.400143 | 2.254658 | 1.663865 | 2.368e-09 | 7.142905 | 8.572e-09
2018-04-02 11:02 | 143632.2 | 1560.0012 | 3 | 16 | 4.400146 | 2.117638 | 1.736681 | 2.368e-09 | 7.463305 | 8.572e-09
2018-04-02 11:04 | 143752.2 | 1680.0011 | 3 | 16 | 4.400092 | 1.993547 | 1.805151 | 2.368e-09 | 7.764582 | 8.572e-09
2018-04-02 11:06 | 143872.2 | 1800.0006 | 3 | 16 | 4.400082 | 1.883142 | 1.86973 | 2.368e-09 | 8.048736 | 8.572e-09
2018-04-02 11:08 | 143992.2 | 1920.0005 | 3 | 16 | 4.400122 | 1.781629 | 1.930798 | 2.368e-09 | 8.317442 | 8.572e-09
2018-04-02 11:10 | 144112.2 | 2040.0005 | 3 | 16 | 4.400105 | 1.687508 | 1.988595 | 2.368e-09 | 8.571754 | 8.572e-09
2018-04-02 11:12 | 144232.2 | 2160.002 | 3 | 16 | 4.400081 | 1.598207 | 2.043339 | 2.368e-09 | 8.812633 | 8.572e-09
2018-04-02 11:14 | 144352.2 | 2280.0021 | 3 | 16 | 4.400185 | 1.516246 | 2.095227 | 2.368e-09 | 9.040943 | 8.572e-09
2018-04-02 11:16 | 144472.2 | 2400.0009 | 3 | 16 | 4.400068 | 1.435159 | 2.144392 | 2.368e-09 | 9.257277 | 8.572e-09
2018-04-02 11:18 | 144592.2 | 2520.0016 | 3 | 16 | 4.400095 | 1.360143 | 2.190966 | 2.368e-09 | 9.462205 | 8.572e-09
2018-04-02 11:20 | 144712.2 | 2640.0013 | 3 | 16 | 4.400104 | 1.287073 | 2.235063 | 2.368e-09 | 9.656234 | 8.572e-09
2018-04-02 11:22 | 144832.2 | 2760.0004 | 3 | 16 | 4.400092 | 1.218161 | 2.276798 | 2.368e-09 | 9.839874 | 8.572e-09
2018-04-02 11:24 | 144952.2 | 2880.0018 | 3 | 16 | 4.400073 | 1.151997 | 2.316285 | 2.368e-09 | 10.01362 | 8.572e-09
2018-04-02 11:26 | 145072.2 | 3000.002 | 3 | 16 | 4.400146 | 1.089865 | 2.353636 | 2.368e-09 | 10.17796 | 8.572e-09
2018-04-02 11:28 | 145192.2 | 3120.0012 | 3 | 16 | 4.400095 | 1.029152 | 2.388932 | 2.368e-09 | 10.33327 | 8.572e-09
2018-04-02 11:30 | 145312.2 | 3240.0006 | 3 | 16 | 4.400103 | 0.9722519 | 2.422273 | 2.368e-09 | 10.47997 | 8.572e-09
2018-04-02 11:32 | 145432.2 | 3360.0013 | 3 | 16 | 4.400021 | 0.9180651 | 2.453767 | 2.368e-09 | 10.61855 | 8.572e-09
2018-04-02 11:34 | 145552.2 | 3480.0001 | 3 | 16 | 4.400106 | 0.8682594 | 2.483537 | 2.368e-09 | 10.74954 | 8.572e-09
2018-04-02 11:36 | 145672.2 | 3600.0001 | 3 | 16 | 4.400023 | 0.8185844 | 2.511645 | 2.368e-09 | 10.87321 | 8.572e-09
2018-04-02 11:38 | 145792.2 | 3720.0016 | 3 | 16 | 4.399997 | 0.7715292 | 2.53816 | 2.368e-09 | 10.98988 | 8.572e-09
2018-04-02 11:40 | 145912.2 | 3840.0013 | 3 | 16 | 4.400103 | 0.7288742 | 2.56316 | 2.368e-09 | 11.09988 | 8.572e-09
2018-04-02 11:42 | 146032.2 | 3960.0008 | 3 | 16 | 4.400017 | 0.6868658 | 2.586743 | 2.368e-09 | 11.20365 | 8.572e-09
2018-04-02 11:44 | 146137.5 | 4065.3548 | 3 | 16 | 4.4 | 0.6519928 | 2.606334 | 2.368e-09 | 11.28986 | 8.572e-09
2018-04-02 11:46 | 146257.6 | 120.0009 | 4 | 16 | 4.291722 | 0 | 2.606334 | 2.368e-09 | 11.28986 | 8.572e-09
2018-04-02 11:48 | 146377.6 | 240.0004 | 4 | 16 | 4.280111 | 0 | 2.606334 | 2.368e-09 | 11.28986 | 8.572e-09
2018-04-02 11:49 | 146437.6 | 300.0039 | 4 | 16 | 4.276981 | 0 | 2.606334 | 2.368e-09 | 11.28986 | 8.572e-09
2018-04-02 11:51 | 146557.7 | 120.0002 | 5 | 16 | 3.944696 | -2.28194 | 2.606334 | 0.07605867 | 11.28986 | 0.3034638
2018-04-02 11:53 | 146677.7 | 240.0018 | 5 | 16 | 3.901661 | -2.281888 | 2.606334 | 0.1521183 | 11.28986 | 0.6017629
2018-04-02 11:55 | 146797.7 | 360.0004 | 5 | 16 | 3.865573 | -2.282032 | 2.606334 | 0.2281771 | 11.28986 | 0.8971274
2018-04-02 11:57 | 146917.7 | 480.0004 | 5 | 16 | 3.831629 | -2.281976 | 2.606334 | 0.3042359 | 11.28986 | 1.189834
2018-04-02 11:59 | 147037.7 | 600.0005 | 5 | 16 | 3.799666 | -2.281932 | 2.606334 | 0.3802986 | 11.28986 | 1.480055
2018-04-02 12:01 | 147157.7 | 720.0009 | 5 | 16 | 3.768456 | -2.281875 | 2.606334 | 0.45636 | 11.28986 | 1.767871
2018-04-02 12:03 | 147277.7 | 840.0005 | 5 | 16 | 3.737825 | -2.281868 | 2.606334 | 0.5324181 | 11.28986 | 2.05332
2018-04-02 12:05 | 147397.7 | 960.0015 | 5 | 16 | 3.708678 | -2.281809 | 2.606334 | 0.6084822 | 11.28986 | 2.336514
2018-04-02 12:07 | 147517.7 | 1080.0008 | 5 | 16 | 3.681194 | -2.282186 | 2.606334 | 0.6845452 | 11.28986 | 2.617548
2018-04-02 12:09 | 147637.7 | 1200.0017 | 5 | 16 | 3.655866 | -2.282103 | 2.606334 | 0.7606151 | 11.28986 | 2.896601
2018-04-02 12:11 | 147757.7 | 1320.0019 | 5 | 16 | 3.632313 | -2.282127 | 2.606334 | 0.8366748 | 11.28986 | 3.173758
2018-04-02 12:13 | 147877.7 | 1440.0004 | 5 | 16 | 3.610297 | -2.282133 | 2.606334 | 0.9127343 | 11.28986 | 3.449186
2018-04-02 12:15 | 147997.7 | 1560.0006 | 5 | 16 | 3.589446 | -2.28205 | 2.606334 | 0.9888067 | 11.28986 | 3.723032
2018-04-02 12:17 | 148117.7 | 1680.0009 | 5 | 16 | 3.569433 | -2.282103 | 2.606334 | 1.064875 | 11.28986 | 3.995309
2018-04-02 12:19 | 148237.7 | 1800.0003 | 5 | 16 | 3.550317 | -2.28187 | 2.606334 | 1.140931 | 11.28986 | 4.26605
2018-04-02 12:21 | 148357.7 | 1920.0004 | 5 | 16 | 3.532027 | -2.282047 | 2.606334 | 1.217006 | 11.28986 | 4.535442
2018-04-02 12:23 | 148477.7 | 2040.0014 | 5 | 16 | 3.514615 | -2.282026 | 2.606334 | 1.293079 | 11.28986 | 4.803466
2018-04-02 12:25 | 148597.7 | 2160.0002 | 5 | 16 | 3.497967 | -2.28214 | 2.606334 | 1.369133 | 11.28986 | 5.070128
2018-04-02 12:27 | 148717.7 | 2280.0011 | 5 | 16 | 3.481932 | -2.28214 | 2.606334 | 1.44521 | 11.28986 | 5.33563
2018-04-02 12:29 | 148837.7 | 2400.0006 | 5 | 16 | 3.466613 | -2.282138 | 2.606334 | 1.52127 | 11.28986 | 5.599877
2018-04-02 12:31 | 148957.7 | 2520.0008 | 5 | 16 | 3.451901 | -2.282101 | 2.606334 | 1.597349 | 11.28986 | 5.863053
2018-04-02 12:33 | 149077.7 | 2640.001 | 5 | 16 | 3.437082 | -2.282052 | 2.606334 | 1.673409 | 11.28986 | 6.125047
2018-04-02 12:35 | 149197.7 | 2760.0013 | 5 | 16 | 3.421638 | -2.282022 | 2.606334 | 1.74948 | 11.28986 | 6.385927
2018-04-02 12:37 | 149317.7 | 2880.0014 | 5 | 16 | 3.405742 | -2.282085 | 2.606334 | 1.825554 | 11.28986 | 6.645619
2018-04-02 12:39 | 149437.7 | 3000.0014 | 5 | 16 | 3.389051 | -2.282076 | 2.606334 | 1.901613 | 11.28986 | 6.904027
2018-04-02 12:41 | 149557.7 | 3120.0007 | 5 | 16 | 3.37115 | -2.282101 | 2.606334 | 1.977682 | 11.28986 | 7.161158
2018-04-02 12:43 | 149677.7 | 3240.0001 | 5 | 16 | 3.351279 | -2.282063 | 2.606334 | 2.053749 | 11.28986 | 7.416849
2018-04-02 12:45 | 149797.7 | 3360.001 | 5 | 16 | 3.328739 | -2.282113 | 2.606334 | 2.129816 | 11.28986 | 7.670931
2018-04-02 12:47 | 149917.7 | 3480.0007 | 5 | 16 | 3.302551 | -2.28214 | 2.606334 | 2.205881 | 11.28986 | 7.923163
2018-04-02 12:49 | 150037.7 | 3600.0002 | 5 | 16 | 3.271858 | -2.282143 | 2.606334 | 2.281943 | 11.28986 | 8.173225
2018-04-02 12:51 | 150157.7 | 3720.0015 | 5 | 16 | 3.234682 | -2.282146 | 2.606334 | 2.358014 | 11.28986 | 8.420752
2018-04-02 12:53 | 150277.7 | 3840.0015 | 5 | 16 | 3.187075 | -2.281867 | 2.606334 | 2.43408 | 11.28986 | 8.665072
2018-04-02 12:55 | 150397.7 | 3960.0015 | 5 | 16 | 3.1228 | -2.282192 | 2.606334 | 2.510156 | 11.28986 | 8.905217
2018-04-02 12:57 | 150517.7 | 4080 | 5 | 16 | 3.027595 | -2.282186 | 2.606334 | 2.58622 | 11.28986 | 9.139399
2018-04-02 12:57 | 150543.8 | 4106.0964 | 5 | 16 | 3 | -2.282012 | 2.606334 | 2.602752 | 11.28986 | 9.18923
2018-04-02 12:59 | 150663.8 | 120.0005 | 6 | 16 | 3.574428 | 0 | 2.606334 | 2.602752 | 11.28986 | 9.18923
2018-04-02 13:01 | 150783.8 | 240.0008 | 6 | 16 | 3.611121 | 0 | 2.606334 | 2.602752 | 11.28986 | 9.18923
2018-04-02 13:02 | 150843.8 | 300.0028 | 6 | 16 | 3.620846 | 0 | 2.606334 | 2.602752 | 11.28986 | 9.18923
2018-04-02 13:02 | 150843.8 | 0.0028 | 7 | 17 | 3.620854 | 0 | 0 | 0 | 0 | 0
2018-04-02 13:04 | 150963.9 | 120.0012 | 2 | 17 | 4.200188 | 4.07456 | 0.1485657 | 0 | 0.6209248 | 0
2018-04-02 13:06 | 151083.9 | 240.0004 | 2 | 17 | 4.20021 | 3.692465 | 0.27802 | 0 | 1.164659 | 0
2018-04-02 13:08 | 151203.9 | 360.002 | 2 | 17 | 4.200164 | 3.357346 | 0.3953313 | 0 | 1.657389 | 0
2018-04-02 13:09 | 151245.7 | 401.761 | 2 | 17 | 4.200126 | 3.259995 | 0.4337057 | 0 | 1.818569 | 0
2018-04-02 13:11 | 151365.7 | 120.0016 | 3 | 17 | 4.22347 | 3.259956 | 0.5420058 | 0 | 2.274648 | 0
2018-04-02 13:13 | 151485.7 | 240.0008 | 3 | 17 | 4.246687 | 3.259947 | 0.6506655 | 0 | 2.734827 | 0
2018-04-02 13:15 | 151605.7 | 360.0006 | 3 | 17 | 4.271349 | 3.259874 | 0.7593256 | 0 | 3.197596 | 0
2018-04-02 13:17 | 151725.7 | 480.0013 | 3 | 17 | 4.297948 | 3.259951 | 0.8679776 | 0 | 3.663113 | 0
2018-04-02 13:19 | 151845.7 | 600.0004 | 3 | 17 | 4.326241 | 3.259859 | 0.9766358 | 0 | 4.131642 | 0
2018-04-02 13:21 | 151965.7 | 720.0008 | 3 | 17 | 4.356428 | 3.25993 | 1.085304 | 0 | 4.603397 | 0
2018-04-02 13:23 | 152085.7 | 840.0015 | 3 | 17 | 4.387886 | 3.259893 | 1.193973 | 0 | 5.078497 | 0
2018-04-02 13:25 | 152205.7 | 960.0003 | 3 | 17 | 4.400201 | 3.07074 | 1.300527 | 0 | 5.547104 | 0
2018-04-02 13:27 | 152325.7 | 1080.0013 | 3 | 17 | 4.400198 | 2.817383 | 1.398518 | 0 | 5.978282 | 0
2018-04-02 13:29 | 152445.7 | 1200.0018 | 3 | 17 | 4.400159 | 2.602774 | 1.488732 | 0 | 6.375237 | 0
2018-04-02 13:31 | 152565.7 | 1320.0012 | 3 | 17 | 4.400144 | 2.42078 | 1.572383 | 0 | 6.743313 | 0
2018-04-02 13:33 | 152685.7 | 1440.0011 | 3 | 17 | 4.400164 | 2.265026 | 1.650422 | 0 | 7.086698 | 0
2018-04-02 13:35 | 152805.7 | 1560.0023 | 3 | 17 | 4.40012 | 2.127609 | 1.723573 | 0 | 7.408572 | 0
2018-04-02 13:37 | 152925.7 | 1680.0014 | 3 | 17 | 4.400126 | 2.00654 | 1.792454 | 0 | 7.711657 | 0
2018-04-02 13:39 | 153045.7 | 1800.0002 | 3 | 17 | 4.400131 | 1.895689 | 1.857458 | 0 | 7.997681 | 0
2018-04-02 13:41 | 153165.7 | 1920.0001 | 3 | 17 | 4.40007 | 1.794359 | 1.91894 | 0 | 8.268207 | 0
2018-04-02 13:43 | 153285.7 | 2040.0001 | 3 | 17 | 4.400032 | 1.699247 | 1.977166 | 0 | 8.524408 | 0
2018-04-02 13:45 | 153405.7 | 2160.0002 | 3 | 17 | 4.400105 | 1.610796 | 2.032313 | 0 | 8.767061 | 0
2018-04-02 13:47 | 153525.7 | 2280.0016 | 3 | 17 | 4.400134 | 1.527918 | 2.084601 | 0 | 8.997131 | 0
2018-04-02 13:49 | 153645.7 | 2400.0014 | 3 | 17 | 4.400063 | 1.447762 | 2.134177 | 0 | 9.215269 | 0
2018-04-02 13:51 | 153765.7 | 2520.0014 | 3 | 17 | 4.400066 | 1.371986 | 2.181174 | 0 | 9.42206 | 0
2018-04-02 13:53 | 153885.7 | 2640.0006 | 3 | 17 | 4.40006 | 1.297729 | 2.225665 | 0 | 9.617825 | 0
2018-04-02 13:55 | 154005.7 | 2760.0006 | 3 | 17 | 4.400066 | 1.228565 | 2.267763 | 0 | 9.803059 | 0
2018-04-02 13:57 | 154125.7 | 2880.0008 | 3 | 17 | 4.400114 | 1.163209 | 2.307606 | 0 | 9.978374 | 0
2018-04-02 13:59 | 154245.7 | 3000.001 | 3 | 17 | 4.400098 | 1.100108 | 2.345314 | 0 | 10.14429 | 0
2018-04-02 14:01 | 154365.7 | 3120.001 | 3 | 17 | 4.400084 | 1.040029 | 2.380967 | 0 | 10.30116 | 0
2018-04-02 14:03 | 154485.7 | 3240.0015 | 3 | 17 | 4.399997 | 0.9820356 | 2.414676 | 0 | 10.44949 | 0
2018-04-02 14:05 | 154605.7 | 3360.0013 | 3 | 17 | 4.400043 | 0.9288282 | 2.446533 | 0 | 10.58966 | 0
2018-04-02 14:07 | 154725.7 | 3480.0005 | 3 | 17 | 4.400042 | 0.877738 | 2.476637 | 0 | 10.72212 | 0
2018-04-02 14:09 | 154845.7 | 3600.0006 | 3 | 17 | 4.400049 | 0.829154 | 2.505089 | 0 | 10.84731 | 0
2018-04-02 14:11 | 154965.7 | 3720.0005 | 3 | 17 | 4.399996 | 0.7817211 | 2.531941 | 0 | 10.96546 | 0
2018-04-02 14:13 | 155085.7 | 3840.0022 | 3 | 17 | 4.400061 | 0.7375307 | 2.557267 | 0 | 11.0769 | 0
2018-04-02 14:15 | 155205.7 | 3960.0005 | 3 | 17 | 4.400056 | 0.6957121 | 2.581144 | 0 | 11.18196 | 0
2018-04-02 14:17 | 155325.7 | 4080.0003 | 3 | 17 | 4.400091 | 0.6551447 | 2.603645 | 0 | 11.28096 | 0
2018-04-02 14:17 | 155334.3 | 4088.5864 | 3 | 17 | 4.400035 | 0.6519976 | 2.605205 | 0 | 11.28783 | 0
2018-04-02 14:19 | 155454.3 | 120.001 | 4 | 17 | 4.292155 | 0 | 2.605205 | 0 | 11.28783 | 0
2018-04-02 14:21 | 155574.3 | 240.0017 | 4 | 17 | 4.28061 | 0 | 2.605205 | 0 | 11.28783 | 0
2018-04-02 14:22 | 155634.3 | 300.003 | 4 | 17 | 4.277488 | 0 | 2.605205 | 0 | 11.28783 | 0
2018-04-02 14:24 | 155754.4 | 120.0001 | 5 | 17 | 3.946859 | -2.281949 | 2.605205 | 0.07605242 | 11.28783 | 0.3035835
2018-04-02 14:26 | 155874.4 | 240.0001 | 5 | 17 | 3.904136 | -2.281964 | 2.605205 | 0.1521182 | 11.28783 | 0.6020832
2018-04-02 14:28 | 155994.4 | 360.0007 | 5 | 17 | 3.868067 | -2.282192 | 2.605205 | 0.2281726 | 11.28783 | 0.8976244
2018-04-02 14:30 | 156114.4 | 480.0008 | 5 | 17 | 3.83405 | -2.28188 | 2.605205 | 0.3042369 | 11.28783 | 1.19054
2018-04-02 14:32 | 156234.4 | 600.0009 | 5 | 17 | 3.802271 | -2.281863 | 2.605205 | 0.3802944 | 11.28783 | 1.480928
2018-04-02 14:34 | 156354.4 | 720.0016 | 5 | 17 | 3.771831 | -2.282166 | 2.605205 | 0.4563613 | 11.28783 | 1.768996
2018-04-02 14:36 | 156474.4 | 840.0015 | 5 | 17 | 3.741723 | -2.282129 | 2.605205 | 0.5324209 | 11.28783 | 2.054732
2018-04-02 14:38 | 156594.4 | 960.0004 | 5 | 17 | 3.712402 | -2.281853 | 2.605205 | 0.6084808 | 11.28783 | 2.338201
2018-04-02 14:40 | 156714.4 | 1080.0003 | 5 | 17 | 3.684988 | -2.28185 | 2.605205 | 0.6845475 | 11.28783 | 2.619531
2018-04-02 14:42 | 156834.4 | 1200.0016 | 5 | 17 | 3.659932 | -2.281868 | 2.605205 | 0.7606082 | 11.28783 | 2.898845
2018-04-02 14:44 | 156954.4 | 1320.0001 | 5 | 17 | 3.63676 | -2.282059 | 2.605205 | 0.8366778 | 11.28783 | 3.176363
2018-04-02 14:46 | 157074.4 | 1440.0009 | 5 | 17 | 3.614786 | -2.282091 | 2.605205 | 0.9127413 | 11.28783 | 3.452148
2018-04-02 14:48 | 157194.4 | 1560.0002 | 5 | 17 | 3.593656 | -2.282133 | 2.605205 | 0.9888139 | 11.28783 | 3.726322
2018-04-02 14:50 | 157314.4 | 1680.0001 | 5 | 17 | 3.573434 | -2.282111 | 2.605205 | 1.064874 | 11.28783 | 3.998881
2018-04-02 14:52 | 157434.4 | 1800.0008 | 5 | 17 | 3.554415 | -2.282192 | 2.605205 | 1.140943 | 11.28783 | 4.269982
2018-04-02 14:54 | 157554.4 | 1920.0015 | 5 | 17 | 3.536073 | -2.281973 | 2.605205 | 1.217009 | 11.28783 | 4.539653
2018-04-02 14:56 | 157674.4 | 2040.0012 | 5 | 17 | 3.518517 | -2.282084 | 2.605205 | 1.293081 | 11.28783 | 4.807979
2018-04-02 14:58 | 157794.4 | 2160.0004 | 5 | 17 | 3.501635 | -2.282069 | 2.605205 | 1.369137 | 11.28783 | 5.074938
2018-04-02 15:00 | 157914.4 | 2280.0002 | 5 | 17 | 3.485363 | -2.282035 | 2.605205 | 1.445207 | 11.28783 | 5.340683
2018-04-02 15:02 | 158034.4 | 2400.0002 | 5 | 17 | 3.469641 | -2.282098 | 2.605205 | 1.521272 | 11.28783 | 5.605194
2018-04-02 15:04 | 158154.4 | 2520.0011 | 5 | 17 | 3.454852 | -2.281837 | 2.605205 | 1.597349 | 11.28783 | 5.868583
2018-04-02 15:06 | 158274.4 | 2640.0003 | 5 | 17 | 3.440072 | -2.28202 | 2.605205 | 1.673416 | 11.28783 | 6.130822
2018-04-02 15:08 | 158394.4 | 2760.0012 | 5 | 17 | 3.424841 | -2.282143 | 2.605205 | 1.749487 | 11.28783 | 6.391936
2018-04-02 15:10 | 158514.4 | 2880.0012 | 5 | 17 | 3.409203 | -2.282085 | 2.605205 | 1.825544 | 11.28783 | 6.651825
2018-04-02 15:12 | 158634.4 | 3000.0006 | 5 | 17 | 3.392817 | -2.28214 | 2.605205 | 1.90162 | 11.28783 | 6.910567
2018-04-02 15:14 | 158754.4 | 3120.0022 | 5 | 17 | 3.375098 | -2.282096 | 2.605205 | 1.977688 | 11.28783 | 7.167986
2018-04-02 15:16 | 158874.4 | 3240.0007 | 5 | 17 | 3.355374 | -2.282063 | 2.605205 | 2.053752 | 11.28783 | 7.42397
2018-04-02 15:18 | 158994.4 | 3360.0007 | 5 | 17 | 3.333124 | -2.282138 | 2.605205 | 2.129817 | 11.28783 | 7.678371
2018-04-02 15:20 | 159114.4 | 3480.0009 | 5 | 17 | 3.307177 | -2.282104 | 2.605205 | 2.205889 | 11.28783 | 7.930965
2018-04-02 15:22 | 159234.4 | 3600.0009 | 5 | 17 | 3.27668 | -2.282094 | 2.605205 | 2.281953 | 11.28783 | 8.181399
2018-04-02 15:24 | 159354.4 | 3720.0002 | 5 | 17 | 3.239035 | -2.282228 | 2.605205 | 2.358022 | 11.28783 | 8.429271
2018-04-02 15:26 | 159474.4 | 3840.0015 | 5 | 17 | 3.191152 | -2.282047 | 2.605205 | 2.434086 | 11.28783 | 8.673913
2018-04-02 15:28 | 159594.4 | 3960.0016 | 5 | 17 | 3.126898 | -2.282012 | 2.605205 | 2.510154 | 11.28783 | 8.914351
2018-04-02 15:30 | 159714.4 | 4080.0009 | 5 | 17 | 3.032438 | -2.282118 | 2.605205 | 2.586218 | 11.28783 | 9.148869
2018-04-02 15:31 | 159745 | 4110.6127 | 5 | 17 | 2.999998 | -2.281982 | 2.605205 | 2.605629 | 11.28783 | 9.207427
2018-04-02 15:33 | 159865 | 120 | 6 | 17 | 3.573294 | 0 | 2.605205 | 2.605629 | 11.28783 | 9.207427
2018-04-02 15:35 | 159985 | 239.9999 | 6 | 17 | 3.610022 | 0 | 2.605205 | 2.605629 | 11.28783 | 9.207427
2018-04-02 15:36 | 160045.1 | 300.0041 | 6 | 17 | 3.619734 | 0 | 2.605205 | 2.605629 | 11.28783 | 9.207427
2018-04-02 15:36 | 160045.0584 | 0.0027 | 7 | 18 | 3.61981 | 0 | 0 | 0 | 0 | 0
2018-04-02 15:38 | 160165.1 | 120.0005 | 2 | 18 | 4.200222 | 4.065302 | 0.1483795 | 1.008e-09 | 0.6201456 | 3.647e-09
2018-04-02 15:40 | 160285.1 | 240.0011 | 2 | 18 | 4.200163 | 3.677483 | 0.2774163 | 1.008e-09 | 1.162128 | 3.647e-09
2018-04-02 15:42 | 160405.1 | 360 | 2 | 18 | 4.200151 | 3.340078 | 0.3941472 | 1.008e-09 | 1.652421 | 3.647e-09
2018-04-02 15:42 | 160439.1 | 394.0053 | 2 | 18 | 4.2001 | 3.259991 | 0.4253334 | 1.008e-09 | 1.783408 | 3.647e-09
2018-04-02 15:44 | 160559.2 | 120.0007 | 3 | 18 | 4.22377 | 3.259953 | 0.5336109 | 1.008e-09 | 2.239405 | 3.647e-09
2018-04-02 15:46 | 160679.2 | 240.0002 | 3 | 18 | 4.247108 | 3.260012 | 0.6422846 | 1.008e-09 | 2.699686 | 3.647e-09
2018-04-02 15:48 | 160799.2 | 360.0007 | 3 | 18 | 4.271503 | 3.259939 | 0.7509418 | 1.008e-09 | 3.162471 | 3.647e-09
2018-04-02 15:50 | 160919.2 | 480.0002 | 3 | 18 | 4.298093 | 3.259911 | 0.8595925 | 1.008e-09 | 3.628002 | 3.647e-09
2018-04-02 15:52 | 161039.2 | 600.0014 | 3 | 18 | 4.326378 | 3.259935 | 0.9682625 | 1.008e-09 | 4.096603 | 3.647e-09
2018-04-02 15:54 | 161159.2 | 720.0009 | 3 | 18 | 4.356052 | 3.259874 | 1.076921 | 1.008e-09 | 4.568301 | 3.647e-09
2018-04-02 15:56 | 161279.2 | 840.0021 | 3 | 18 | 4.387404 | 3.25984 | 1.185589 | 1.008e-09 | 5.043352 | 3.647e-09
2018-04-02 15:58 | 161399.2 | 960.001 | 3 | 18 | 4.400182 | 3.075911 | 1.29226 | 1.008e-09 | 5.512448 | 3.647e-09
2018-04-02 16:00 | 161519.2 | 1080.0013 | 3 | 18 | 4.400154 | 2.824898 | 1.390497 | 1.008e-09 | 5.944709 | 3.647e-09
2018-04-02 16:02 | 161639.2 | 1200.0001 | 3 | 18 | 4.400204 | 2.611256 | 1.481002 | 1.008e-09 | 6.342946 | 3.647e-09
2018-04-02 16:04 | 161759.2 | 1320.0013 | 3 | 18 | 4.400078 | 2.424898 | 1.564866 | 1.008e-09 | 6.711957 | 3.647e-09
2018-04-02 16:06 | 161879.2 | 1440.0003 | 3 | 18 | 4.400137 | 2.264881 | 1.642993 | 1.008e-09 | 7.055728 | 3.647e-09
2018-04-02 16:08 | 161999.2 | 1560 | 3 | 18 | 4.40016 | 2.126917 | 1.716111 | 1.008e-09 | 7.377456 | 3.647e-09
2018-04-02 16:10 | 162119.2 | 1680.0013 | 3 | 18 | 4.400081 | 2.005745 | 1.784936 | 1.008e-09 | 7.680293 | 3.647e-09
2018-04-02 16:12 | 162239.2 | 1800.0009 | 3 | 18 | 4.40004 | 1.89645 | 1.849971 | 1.008e-09 | 7.966457 | 3.647e-09
2018-04-02 16:14 | 162359.2 | 1920.0004 | 3 | 18 | 4.400059 | 1.794008 | 1.911476 | 1.008e-09 | 8.237084 | 3.647e-09
2018-04-02 16:16 | 162479.2 | 2040 | 3 | 18 | 4.400002 | 1.698568 | 1.969688 | 1.008e-09 | 8.493222 | 3.647e-09
2018-04-02 16:18 | 162599.2 | 2160.0012 | 3 | 18 | 4.400075 | 1.611781 | 2.024859 | 1.008e-09 | 8.735983 | 3.647e-09
2018-04-02 16:20 | 162719.2 | 2280.0001 | 3 | 18 | 4.400094 | 1.528959 | 2.077196 | 1.008e-09 | 8.96627 | 3.647e-09
2018-04-02 16:22 | 162839.2 | 2400.002 | 3 | 18 | 4.400115 | 1.451898 | 2.126863 | 1.008e-09 | 9.184806 | 3.647e-09
2018-04-02 16:24 | 162959.2 | 2520.0017 | 3 | 18 | 4.400108 | 1.37852 | 2.174013 | 1.008e-09 | 9.392273 | 3.647e-09
2018-04-02 16:26 | 163079.2 | 2640.0029 | 3 | 18 | 4.400034 | 1.305841 | 2.218743 | 1.008e-09 | 9.589086 | 3.647e-09
2018-04-02 16:28 | 163199.2 | 2760.0017 | 3 | 18 | 4.400154 | 1.238065 | 2.261129 | 1.008e-09 | 9.775589 | 3.647e-09
2018-04-02 16:30 | 163319.2 | 2880.0003 | 3 | 18 | 4.400128 | 1.172135 | 2.301265 | 1.008e-09 | 9.952189 | 3.647e-09
2018-04-02 16:32 | 163439.2 | 3000.0023 | 3 | 18 | 4.400078 | 1.109216 | 2.339264 | 1.008e-09 | 10.11939 | 3.647e-09
2018-04-02 16:34 | 163559.2 | 3120.001 | 3 | 18 | 4.40012 | 1.049006 | 2.375212 | 1.008e-09 | 10.27756 | 3.647e-09
2018-04-02 16:36 | 163679.2 | 3240.0003 | 3 | 18 | 4.400159 | 0.9917374 | 2.409183 | 1.008e-09 | 10.42704 | 3.647e-09
2018-04-02 16:38 | 163799.2 | 3360.0004 | 3 | 18 | 4.400097 | 0.9353704 | 2.441269 | 1.008e-09 | 10.56822 | 3.647e-09
2018-04-02 16:40 | 163919.2 | 3480.0021 | 3 | 18 | 4.400015 | 0.8831186 | 2.471574 | 1.008e-09 | 10.70156 | 3.647e-09
2018-04-02 16:42 | 164039.2 | 3600.0023 | 3 | 18 | 4.400056 | 0.8344803 | 2.500198 | 1.008e-09 | 10.82751 | 3.647e-09
2018-04-02 16:44 | 164159.2 | 3720.0009 | 3 | 18 | 4.40006 | 0.7865906 | 2.527214 | 1.008e-09 | 10.94638 | 3.647e-09
2018-04-02 16:46 | 164279.2 | 3840.0009 | 3 | 18 | 4.400135 | 0.7423668 | 2.55268 | 1.008e-09 | 11.05843 | 3.647e-09
2018-04-02 16:48 | 164399.2 | 3960.0002 | 3 | 18 | 4.400084 | 0.6995182 | 2.576687 | 1.008e-09 | 11.16406 | 3.647e-09
2018-04-02 16:50 | 164519.2 | 4080.0022 | 3 | 18 | 4.400072 | 0.6587553 | 2.599313 | 1.008e-09 | 11.26362 | 3.647e-09
2018-04-02 16:50 | 164539.2 | 4100.0599 | 3 | 18 | 4.400014 | 0.6519947 | 2.602964 | 1.008e-09 | 11.27968 | 3.647e-09
2018-04-02 16:52 | 164659.3 | 120 | 4 | 18 | 4.291489 | 0 | 2.602964 | 1.008e-09 | 11.27968 | 3.647e-09
2018-04-02 16:54 | 164779.3 | 240.0016 | 4 | 18 | 4.279806 | 0 | 2.602964 | 1.008e-09 | 11.27968 | 3.647e-09
2018-04-02 16:55 | 164839.3 | 300.0028 | 4 | 18 | 4.276669 | 0 | 2.602964 | 1.008e-09 | 11.27968 | 3.647e-09
2018-04-02 16:57 | 164959.3 | 120.0003 | 5 | 18 | 3.943959 | -2.282123 | 2.602964 | 0.07605491 | 11.27968 | 0.3034053
2018-04-02 16:59 | 165079.3 | 240.0002 | 5 | 18 | 3.900949 | -2.28188 | 2.602964 | 0.1521191 | 11.27968 | 0.6016678
2018-04-02 17:01 | 165199.3 | 360.0003 | 5 | 18 | 3.865172 | -2.281912 | 2.602964 | 0.2281794 | 11.27968 | 0.8969935
2018-04-02 17:03 | 165319.3 | 480.0014 | 5 | 18 | 3.831817 | -2.281938 | 2.602964 | 0.3042368 | 11.27968 | 1.189685
2018-04-02 17:05 | 165439.3 | 600.0007 | 5 | 18 | 3.800072 | -2.281898 | 2.602964 | 0.3802978 | 11.27968 | 1.479919
2018-04-02 17:07 | 165559.3 | 720.0022 | 5 | 18 | 3.76922 | -2.281863 | 2.602964 | 0.4563576 | 11.27968 | 1.767775
2018-04-02 17:09 | 165679.3 | 840.0014 | 5 | 18 | 3.738956 | -2.281824 | 2.602964 | 0.5324192 | 11.27968 | 2.053314
2018-04-02 17:11 | 165799.3 | 960.0007 | 5 | 18 | 3.709499 | -2.281852 | 2.602964 | 0.6084812 | 11.27968 | 2.336577
2018-04-02 17:13 | 165919.3 | 1080.0002 | 5 | 18 | 3.68227 | -2.282116 | 2.602964 | 0.6845504 | 11.27968 | 2.617703
2018-04-02 17:15 | 166039.3 | 1200.0001 | 5 | 18 | 3.657353 | -2.282151 | 2.602964 | 0.7606147 | 11.27968 | 2.896833
2018-04-02 17:17 | 166159.3 | 1320.0002 | 5 | 18 | 3.633908 | -2.281971 | 2.602964 | 0.8366786 | 11.27968 | 3.174124
2018-04-02 17:19 | 166279.3 | 1440.0011 | 5 | 18 | 3.612075 | -2.282186 | 2.602964 | 0.9127423 | 11.27968 | 3.449695
2018-04-02 17:21 | 166399.3 | 1560.0005 | 5 | 18 | 3.59134 | -2.281817 | 2.602964 | 0.9888014 | 11.27968 | 3.723631
2018-04-02 17:23 | 166519.3 | 1680.0014 | 5 | 18 | 3.571448 | -2.282039 | 2.602964 | 1.064874 | 11.27968 | 3.996073
2018-04-02 17:25 | 166639.3 | 1800.0015 | 5 | 18 | 3.552351 | -2.282094 | 2.602964 | 1.140933 | 11.27968 | 4.266982
2018-04-02 17:27 | 166759.3 | 1920.0001 | 5 | 18 | 3.533745 | -2.282067 | 2.602964 | 1.217003 | 11.27968 | 4.536498
2018-04-02 17:29 | 166879.3 | 2040.0015 | 5 | 18 | 3.515709 | -2.282131 | 2.602964 | 1.293077 | 11.27968 | 4.804631
2018-04-02 17:31 | 166999.3 | 2160.0007 | 5 | 18 | 3.49904 | -2.282077 | 2.602964 | 1.369142 | 11.27968 | 5.071415
2018-04-02 17:33 | 167119.3 | 2280.0016 | 5 | 18 | 3.483246 | -2.282074 | 2.602964 | 1.445198 | 11.27968 | 5.336935
2018-04-02 17:35 | 167239.3 | 2400.0016 | 5 | 18 | 3.468158 | -2.282104 | 2.602964 | 1.521279 | 11.27968 | 5.601363
2018-04-02 17:37 | 167359.3 | 2520.0016 | 5 | 18 | 3.453428 | -2.282118 | 2.602964 | 1.597338 | 11.27968 | 5.864588
2018-04-02 17:39 | 167479.3 | 2640.0002 | 5 | 18 | 3.438628 | -2.282037 | 2.602964 | 1.673402 | 11.27968 | 6.126703
2018-04-02 17:41 | 167599.3 | 2760 | 5 | 18 | 3.423737 | -2.282099 | 2.602964 | 1.749472 | 11.27968 | 6.387714
2018-04-02 17:43 | 167719.3 | 2880.0001 | 5 | 18 | 3.408674 | -2.282045 | 2.602964 | 1.825544 | 11.27968 | 6.647593
2018-04-02 17:45 | 167839.3 | 3000.0008 | 5 | 18 | 3.392407 | -2.28203 | 2.602964 | 1.90161 | 11.27968 | 6.906271
2018-04-02 17:47 | 167959.3 | 3120.001 | 5 | 18 | 3.374106 | -2.282101 | 2.602964 | 1.97767 | 11.27968 | 7.163612
2018-04-02 17:49 | 168079.3 | 3240.0004 | 5 | 18 | 3.354177 | -2.28202 | 2.602964 | 2.053738 | 11.27968 | 7.419528
2018-04-02 17:51 | 168199.3 | 3360.0017 | 5 | 18 | 3.331504 | -2.282076 | 2.602964 | 2.129816 | 11.27968 | 7.673867
2018-04-02 17:53 | 168319.3 | 3480.0004 | 5 | 18 | 3.305733 | -2.282006 | 2.602964 | 2.205881 | 11.27968 | 7.92632
2018-04-02 17:55 | 168439.3 | 3600.0007 | 5 | 18 | 3.275332 | -2.282067 | 2.602964 | 2.281941 | 11.27968 | 8.176632
2018-04-02 17:57 | 168559.3 | 3720.0012 | 5 | 18 | 3.237925 | -2.282057 | 2.602964 | 2.358015 | 11.27968 | 8.424433
2018-04-02 17:59 | 168679.3 | 3840.0014 | 5 | 18 | 3.189914 | -2.282096 | 2.602964 | 2.434083 | 11.27968 | 8.668991
2018-04-02 18:01 | 168799.3 | 3960.0011 | 5 | 18 | 3.124914 | -2.282085 | 2.602964 | 2.510148 | 11.27968 | 8.909296
2018-04-02 18:03 | 168919.3 | 4080.0025 | 5 | 18 | 3.028495 | -2.282077 | 2.602964 | 2.586215 | 11.27968 | 9.143613
2018-04-02 18:04 | 168945.7 | 4106.3854 | 5 | 18 | 3 | -2.282035 | 2.602964 | 2.602945 | 11.27968 | 9.194046
2018-04-02 18:06 | 169065.8 | 120.0011 | 6 | 18 | 3.572678 | 0 | 2.602964 | 2.602945 | 11.27968 | 9.194046
2018-04-02 18:08 | 169185.8 | 240.0007 | 6 | 18 | 3.609391 | 0 | 2.602964 | 2.602945 | 11.27968 | 9.194046
2018-04-02 18:09 | 169245.8 | 300.0018 | 6 | 18 | 3.61917 | 0 | 2.602964 | 2.602945 | 11.27968 | 9.194046
2018-04-02 18:09 | 169245.8 | 0.0028 | 7 | 19 | 3.61921 | 0 | 0 | 0 | 0 | 0
2018-04-02 18:11 | 169365.9 | 120.0012 | 2 | 19 | 4.200204 | 4.073324 | 0.1485164 | 2.708e-09 | 0.6206951 | 9.8e-09
2018-04-02 18:13 | 169485.9 | 240.0009 | 2 | 19 | 4.200238 | 3.690905 | 0.2778912 | 2.708e-09 | 1.164096 | 9.8e-09
2018-04-02 18:15 | 169605.9 | 360.0022 | 2 | 19 | 4.20014 | 3.355719 | 0.3951239 | 2.708e-09 | 1.656496 | 9.8e-09
2018-04-02 18:16 | 169647.7 | 401.8957 | 2 | 19 | 4.200193 | 3.259993 | 0.4336013 | 2.708e-09 | 1.818108 | 9.8e-09
2018-04-02 18:18 | 169767.8 | 120.0005 | 3 | 19 | 4.223371 | 3.26 | 0.541886 | 2.708e-09 | 2.274118 | 9.8e-09
2018-04-02 18:20 | 169887.8 | 240.0007 | 3 | 19 | 4.24647 | 3.259975 | 0.6505615 | 2.708e-09 | 2.734351 | 9.8e-09
2018-04-02 18:22 | 170007.8 | 360.0003 | 3 | 19 | 4.270536 | 3.259924 | 0.7592106 | 2.708e-09 | 3.197016 | 9.8e-09
2018-04-02 18:24 | 170127.8 | 480.0005 | 3 | 19 | 4.296788 | 3.259933 | 0.8678805 | 2.708e-09 | 3.662493 | 9.8e-09
2018-04-02 18:26 | 170247.8 | 600.0006 | 3 | 19 | 4.325084 | 3.259928 | 0.9765397 | 2.708e-09 | 4.130899 | 9.8e-09
2018-04-02 18:28 | 170367.8 | 720.0001 | 3 | 19 | 4.355002 | 3.259907 | 1.0852 | 2.708e-09 | 4.602482 | 9.8e-09
2018-04-02 18:30 | 170487.8 | 840.0006 | 3 | 19 | 4.385582 | 3.260006 | 1.193849 | 2.708e-09 | 5.077295 | 9.8e-09
2018-04-02 18:32 | 170607.8 | 960.0004 | 3 | 19 | 4.400194 | 3.090178 | 1.300879 | 2.708e-09 | 5.547881 | 9.8e-09
2018-04-02 18:34 | 170727.8 | 1080.0025 | 3 | 19 | 4.400184 | 2.835855 | 1.399514 | 2.708e-09 | 5.981894 | 9.8e-09
2018-04-02 18:36 | 170847.8 | 1200.0006 | 3 | 19 | 4.400113 | 2.617285 | 1.490327 | 2.708e-09 | 6.381485 | 9.8e-09
2018-04-02 18:38 | 170967.8 | 1320.0005 | 3 | 19 | 4.400143 | 2.430658 | 1.574383 | 2.708e-09 | 6.751343 | 9.8e-09
2018-04-02 18:40 | 171087.8 | 1440.0012 | 3 | 19 | 4.400142 | 2.267309 | 1.652618 | 2.708e-09 | 7.095589 | 9.8e-09
2018-04-02 18:42 | 171207.8 | 1560.0003 | 3 | 19 | 4.400093 | 2.132132 | 1.725873 | 2.708e-09 | 7.417918 | 9.8e-09
2018-04-02 18:44 | 171327.8 | 1680.0014 | 3 | 19 | 4.400069 | 2.012363 | 1.79492 | 2.708e-09 | 7.721736 | 9.8e-09
2018-04-02 18:46 | 171447.8 | 1800.0003 | 3 | 19 | 4.400108 | 1.903784 | 1.860156 | 2.708e-09 | 8.00878 | 9.8e-09
2018-04-02 18:48 | 171567.8 | 1920.0003 | 3 | 19 | 4.400072 | 1.804523 | 1.921942 | 2.708e-09 | 8.280644 | 9.8e-09
2018-04-02 18:50 | 171687.8 | 2040.0002 | 3 | 19 | 4.400124 | 1.710793 | 1.980521 | 2.708e-09 | 8.538399 | 9.8e-09
2018-04-02 18:52 | 171807.8 | 2160.0011 | 3 | 19 | 4.400054 | 1.619315 | 2.036 | 2.708e-09 | 8.782513 | 9.8e-09
2018-04-02 18:54 | 171927.8 | 2280.001 | 3 | 19 | 4.400036 | 1.533016 | 2.088538 | 2.708e-09 | 9.013683 | 9.8e-09
2018-04-02 18:56 | 172047.8 | 2400.0012 | 3 | 19 | 4.400096 | 1.451593 | 2.138274 | 2.708e-09 | 9.232526 | 9.8e-09
2018-04-02 18:58 | 172167.8 | 2520.0022 | 3 | 19 | 4.400041 | 1.373431 | 2.185345 | 2.708e-09 | 9.439644 | 9.8e-09
2018-04-02 19:00 | 172287.8 | 2640.0016 | 3 | 19 | 4.400061 | 1.299329 | 2.229882 | 2.708e-09 | 9.635609 | 9.8e-09
2018-04-02 19:02 | 172407.8 | 2760.0011 | 3 | 19 | 4.400058 | 1.230502 | 2.27204 | 2.708e-09 | 9.821105 | 9.8e-09
2018-04-02 19:04 | 172527.8 | 2880.0002 | 3 | 19 | 4.400075 | 1.164648 | 2.311944 | 2.708e-09 | 9.996686 | 9.8e-09
2018-04-02 19:06 | 172647.8 | 3000.0008 | 3 | 19 | 4.400086 | 1.102014 | 2.349704 | 2.708e-09 | 10.16283 | 9.8e-09
2018-04-02 19:08 | 172767.8 | 3120.0019 | 3 | 19 | 4.400122 | 1.041852 | 2.38542 | 2.708e-09 | 10.31999 | 9.8e-09
2018-04-02 19:10 | 172887.8 | 3240.0006 | 3 | 19 | 4.400043 | 0.9820042 | 2.419138 | 2.708e-09 | 10.46835 | 9.8e-09
2018-04-02 19:12 | 173007.8 | 3360.0009 | 3 | 19 | 4.399977 | 0.9253902 | 2.450931 | 2.708e-09 | 10.60824 | 9.8e-09
2018-04-02 19:14 | 173127.8 | 3480.0012 | 3 | 19 | 4.400006 | 0.8726006 | 2.480904 | 2.708e-09 | 10.74012 | 9.8e-09
2018-04-02 19:16 | 173247.8 | 3600.0032 | 3 | 19 | 4.400091 | 0.8233376 | 2.509158 | 2.708e-09 | 10.86444 | 9.8e-09
2018-04-02 19:18 | 173367.8 | 3720.0007 | 3 | 19 | 4.400045 | 0.7754717 | 2.535784 | 2.708e-09 | 10.9816 | 9.8e-09
2018-04-02 19:20 | 173487.8 | 3840.0014 | 3 | 19 | 4.400021 | 0.7300291 | 2.560875 | 2.708e-09 | 11.092 | 9.8e-09
2018-04-02 19:22 | 173607.8 | 3960.001 | 3 | 19 | 4.400014 | 0.6880283 | 2.584512 | 2.708e-09 | 11.196 | 9.8e-09
2018-04-02 19:23 | 173716.5 | 4068.7487 | 3 | 19 | 4.400047 | 0.6519995 | 2.604761 | 2.708e-09 | 11.2851 | 9.8e-09
2018-04-02 19:25 | 173836.6 | 120.0012 | 4 | 19 | 4.291942 | 0 | 2.604761 | 2.708e-09 | 11.2851 | 9.8e-09
2018-04-02 19:27 | 173956.6 | 240.0021 | 4 | 19 | 4.280346 | 0 | 2.604761 | 2.708e-09 | 11.2851 | 9.8e-09
2018-04-02 19:28 | 174016.6 | 300.0046 | 4 | 19 | 4.277225 | 0 | 2.604761 | 2.708e-09 | 11.2851 | 9.8e-09
2018-04-02 19:30 | 174136.7 | 120.0003 | 5 | 19 | 3.945768 | -2.28189 | 2.604761 | 0.07605317 | 11.2851 | 0.3035131
2018-04-02 19:32 | 174256.7 | 240.0005 | 5 | 19 | 3.902915 | -2.281934 | 2.604761 | 0.15211 | 11.2851 | 0.6018906
2018-04-02 19:34 | 174376.7 | 360.0011 | 5 | 19 | 3.866962 | -2.281878 | 2.604761 | 0.228177 | 11.2851 | 0.8973904
2018-04-02 19:36 | 174496.7 | 480.002 | 5 | 19 | 3.833373 | -2.281848 | 2.604761 | 0.3042369 | 11.2851 | 1.190221
2018-04-02 19:38 | 174616.7 | 600.0005 | 5 | 19 | 3.80121 | -2.282136 | 2.604761 | 0.3802955 | 11.2851 | 1.480554
2018-04-02 19:40 | 174736.7 | 720.0015 | 5 | 19 | 3.769983 | -2.281892 | 2.604761 | 0.4563589 | 11.2851 | 1.768494
2018-04-02 19:42 | 174856.7 | 840.0003 | 5 | 19 | 3.739225 | -2.28185 | 2.604761 | 0.5324091 | 11.2851 | 2.054026
2018-04-02 19:44 | 174976.7 | 960.0012 | 5 | 19 | 3.709798 | -2.282188 | 2.604761 | 0.6084789 | 11.2851 | 2.337337
2018-04-02 19:46 | 175096.7 | 1080.0015 | 5 | 19 | 3.682343 | -2.281826 | 2.604761 | 0.6845351 | 11.2851 | 2.618433
2018-04-02 19:48 | 175216.7 | 1200.0014 | 5 | 19 | 3.65682 | -2.282121 | 2.604761 | 0.7606005 | 11.2851 | 2.897553
2018-04-02 19:50 | 175336.7 | 1320.0015 | 5 | 19 | 3.633134 | -2.282127 | 2.604761 | 0.8366677 | 11.2851 | 3.174809
2018-04-02 19:52 | 175456.7 | 1440.0007 | 5 | 19 | 3.610923 | -2.282098 | 2.604761 | 0.9127271 | 11.2851 | 3.450292
2018-04-02 19:54 | 175576.7 | 1560.0014 | 5 | 19 | 3.589967 | -2.282208 | 2.604761 | 0.9887972 | 11.2851 | 3.72417
2018-04-02 19:56 | 175696.7 | 1680.0012 | 5 | 19 | 3.570184 | -2.282111 | 2.604761 | 1.064859 | 11.2851 | 3.996468
2018-04-02 19:58 | 175816.7 | 1800.0014 | 5 | 19 | 3.550932 | -2.281905 | 2.604761 | 1.140925 | 11.2851 | 4.267304
2018-04-02 20:00 | 175936.7 | 1920.0011 | 5 | 19 | 3.532237 | -2.28216 | 2.604761 | 1.216991 | 11.2851 | 4.536695
2018-04-02 20:02 | 176056.7 | 2040.0015 | 5 | 19 | 3.514516 | -2.282081 | 2.604761 | 1.293057 | 11.2851 | 4.804698
2018-04-02 20:04 | 176176.7 | 2160.0012 | 5 | 19 | 3.49801 | -2.282131 | 2.604761 | 1.36912 | 11.2851 | 5.071392
2018-04-02 20:06 | 176296.7 | 2280.0007 | 5 | 19 | 3.481976 | -2.282085 | 2.604761 | 1.445189 | 11.2851 | 5.336873
2018-04-02 20:08 | 176416.7 | 2400.0009 | 5 | 19 | 3.466213 | -2.282074 | 2.604761 | 1.521256 | 11.2851 | 5.601132
2018-04-02 20:10 | 176536.7 | 2520.0014 | 5 | 19 | 3.450949 | -2.28207 | 2.604761 | 1.597326 | 11.2851 | 5.864226
2018-04-02 20:12 | 176656.7 | 2640.0008 | 5 | 19 | 3.436075 | -2.282089 | 2.604761 | 1.673391 | 11.2851 | 6.126152
2018-04-02 20:14 | 176776.7 | 2760.0009 | 5 | 19 | 3.421251 | -2.282063 | 2.604761 | 1.749458 | 11.2851 | 6.386964
2018-04-02 20:16 | 176896.7 | 2880.0015 | 5 | 19 | 3.406031 | -2.282092 | 2.604761 | 1.825527 | 11.2851 | 6.646643
2018-04-02 20:18 | 177016.7 | 3000.0002 | 5 | 19 | 3.389127 | -2.282104 | 2.604761 | 1.901597 | 11.2851 | 6.905108
2018-04-02 20:20 | 177136.7 | 3120 | 5 | 19 | 3.370765 | -2.282081 | 2.604761 | 1.977658 | 11.2851 | 7.1622
2018-04-02 20:22 | 177256.7 | 3240.0016 | 5 | 19 | 3.351044 | -2.282092 | 2.604761 | 2.05374 | 11.2851 | 7.417913
2018-04-02 20:24 | 177376.7 | 3360.0009 | 5 | 19 | 3.328752 | -2.282084 | 2.604761 | 2.129801 | 11.2851 | 7.671972
2018-04-02 20:26 | 177496.7 | 3480.0009 | 5 | 19 | 3.303004 | -2.282067 | 2.604761 | 2.205867 | 11.2851 | 7.924221
2018-04-02 20:28 | 177616.7 | 3600.0001 | 5 | 19 | 3.272221 | -2.282076 | 2.604761 | 2.281937 | 11.2851 | 8.174344
2018-04-02 20:30 | 177736.7 | 3720.0008 | 5 | 19 | 3.234313 | -2.281986 | 2.604761 | 2.358002 | 11.2851 | 8.421862
2018-04-02 20:32 | 177856.7 | 3840.0017 | 5 | 19 | 3.186166 | -2.282063 | 2.604761 | 2.434067 | 11.2851 | 8.66613
2018-04-02 20:34 | 177976.7 | 3960.0002 | 5 | 19 | 3.121535 | -2.282089 | 2.604761 | 2.510137 | 11.2851 | 8.906175
2018-04-02 20:36 | 178096.7 | 4080.0017 | 5 | 19 | 3.026439 | -2.282125 | 2.604761 | 2.58621 | 11.2851 | 9.140292
2018-04-02 20:37 | 178121.6 | 4104.9874 | 5 | 19 | 2.999997 | -2.282083 | 2.604761 | 2.602037 | 11.2851 | 9.187984
2018-04-02 20:39 | 178241.7 | 120.0014 | 6 | 19 | 3.573792 | 0 | 2.604761 | 2.602037 | 11.2851 | 9.187984
2018-04-02 20:41 | 178361.7 | 240.0003 | 6 | 19 | 3.610758 | 0 | 2.604761 | 2.602037 | 11.2851 | 9.187984
2018-04-02 20:42 | 178421.7 | 300.0022 | 6 | 19 | 3.620565 | 0 | 2.604761 | 2.602037 | 11.2851 | 9.187984
2018-04-02 20:42 | 178421.7 | 0.0028 | 7 | 20 | 3.620418 | 0 | 0 | 0 | 0 | 0
2018-04-02 20:44 | 178541.8 | 120.0002 | 2 | 20 | 4.200202 | 4.062628 | 0.1482567 | 1.39e-10 | 0.6196789 | 5.05e-10
2018-04-02 20:46 | 178661.8 | 240.0008 | 2 | 20 | 4.200181 | 3.67757 | 0.2772458 | 1.39e-10 | 1.16146 | 5.05e-10
2018-04-02 20:48 | 178781.8 | 360.0016 | 2 | 20 | 4.200189 | 3.345882 | 0.3940856 | 1.39e-10 | 1.65221 | 5.05e-10
2018-04-02 20:48 | 178818.8 | 397.005 | 2 | 20 | 4.200168 | 3.259995 | 0.4280343 | 1.39e-10 | 1.794801 | 5.05e-10
2018-04-02 20:50 | 178938.8 | 120.0008 | 3 | 20 | 4.223576 | 3.259964 | 0.5363131 | 1.39e-10 | 2.250797 | 5.05e-10
2018-04-02 20:52 | 179058.8 | 240.0006 | 3 | 20 | 4.246808 | 3.259813 | 0.6449739 | 1.39e-10 | 2.710993 | 5.05e-10
2018-04-02 20:54 | 179178.8 | 360.0004 | 3 | 20 | 4.271129 | 3.259865 | 0.7536387 | 1.39e-10 | 3.173775 | 5.05e-10
2018-04-02 20:56 | 179298.8 | 480.0011 | 3 | 20 | 4.29745 | 3.259974 | 0.8623027 | 1.39e-10 | 3.639296 | 5.05e-10
2018-04-02 20:58 | 179418.8 | 600.0011 | 3 | 20 | 4.325821 | 3.259813 | 0.970962 | 1.39e-10 | 4.107777 | 5.05e-10
2018-04-02 21:00 | 179538.8 | 720.0001 | 3 | 20 | 4.355966 | 3.259933 | 1.079629 | 1.39e-10 | 4.579478 | 5.05e-10
2018-04-02 21:02 | 179658.8 | 840.0007 | 3 | 20 | 4.387129 | 3.259914 | 1.188285 | 1.39e-10 | 5.054465 | 5.05e-10
2018-04-02 21:04 | 179778.8 | 960.0002 | 3 | 20 | 4.400204 | 3.078476 | 1.295027 | 1.39e-10 | 5.523863 | 5.05e-10
2018-04-02 21:06 | 179898.8 | 1080.0026 | 3 | 20 | 4.400167 | 2.824574 | 1.393302 | 1.39e-10 | 5.95629 | 5.05e-10
2018-04-02 21:08 | 180018.8 | 1200.0015 | 3 | 20 | 4.400147 | 2.607504 | 1.483731 | 1.39e-10 | 6.354191 | 5.05e-10
2018-04-02 21:10 | 180138.8 | 1320.0012 | 3 | 20 | 4.400136 | 2.425386 | 1.567522 | 1.39e-10 | 6.722884 | 5.05e-10
2018-04-02 21:12 | 180258.8 | 1440.0003 | 3 | 20 | 4.400084 | 2.268616 | 1.645709 | 1.39e-10 | 7.066918 | 5.05e-10
2018-04-02 21:14 | 180378.8 | 1560.0001 | 3 | 20 | 4.400117 | 2.132174 | 1.719014 | 1.39e-10 | 7.389469 | 5.05e-10
2018-04-02 21:16 | 180498.8 | 1680.0014 | 3 | 20 | 4.400084 | 2.010191 | 1.788022 | 1.39e-10 | 7.693115 | 5.05e-10
2018-04-02 21:18 | 180618.8 | 1800.0021 | 3 | 20 | 4.400113 | 1.899424 | 1.853166 | 1.39e-10 | 7.979756 | 5.05e-10
2018-04-02 21:20 | 180738.8 | 1920.001 | 3 | 20 | 4.400103 | 1.797619 | 1.914761 | 1.39e-10 | 8.25078 | 5.05e-10
2018-04-02 21:22 | 180858.8 | 2040.0016 | 3 | 20 | 4.40015 | 1.704128 | 1.973095 | 1.39e-10 | 8.507453 | 5.05e-10
2018-04-02 21:24 | 180978.8 | 2160.0015 | 3 | 20 | 4.400132 | 1.615441 | 2.028383 | 1.39e-10 | 8.750724 | 5.05e-10
2018-04-02 21:26 | 181098.8 | 2280.0012 | 3 | 20 | 4.400064 | 1.531995 | 2.080806 | 1.39e-10 | 8.981393 | 5.05e-10
2018-04-02 21:28 | 181218.8 | 2400.0002 | 3 | 20 | 4.400134 | 1.454373 | 2.130563 | 1.39e-10 | 9.200326 | 5.05e-10
2018-04-02 21:30 | 181338.8 | 2520.0024 | 3 | 20 | 4.400132 | 1.378508 | 2.177751 | 1.39e-10 | 9.407958 | 5.05e-10
2018-04-02 21:32 | 181458.8 | 2640.0007 | 3 | 20 | 4.40009 | 1.305258 | 2.222464 | 1.39e-10 | 9.604696 | 5.05e-10
2018-04-02 21:34 | 181578.8 | 2760.0019 | 3 | 20 | 4.400019 | 1.235132 | 2.264799 | 1.39e-10 | 9.790976 | 5.05e-10
2018-04-02 21:36 | 181698.8 | 2880.0025 | 3 | 20 | 4.400103 | 1.168972 | 2.304857 | 1.39e-10 | 9.967233 | 5.05e-10
2018-04-02 21:38 | 181818.8 | 3000.0014 | 3 | 20 | 4.400135 | 1.104601 | 2.342726 | 1.39e-10 | 10.13386 | 5.05e-10
2018-04-02 21:40 | 181938.8 | 3120.002 | 3 | 20 | 4.400013 | 1.042646 | 2.3785 | 1.39e-10 | 10.29127 | 5.05e-10
2018-04-02 21:42 | 182058.8 | 3240.0001 | 3 | 20 | 4.400075 | 0.9847498 | 2.412284 | 1.39e-10 | 10.43992 | 5.05e-10
2018-04-02 21:44 | 182178.8 | 3360.0031 | 3 | 20 | 4.400096 | 0.9299879 | 2.444177 | 1.39e-10 | 10.58025 | 5.05e-10
2018-04-02 21:46 | 182298.8 | 3480.002 | 3 | 20 | 4.400039 | 0.8762751 | 2.474267 | 1.39e-10 | 10.71265 | 5.05e-10
2018-04-02 21:48 | 182418.8 | 3600.0009 | 3 | 20 | 4.400089 | 0.8277178 | 2.502656 | 1.39e-10 | 10.83756 | 5.05e-10
2018-04-02 21:50 | 182538.8 | 3720.0024 | 3 | 20 | 4.40005 | 0.7819338 | 2.529472 | 1.39e-10 | 10.95556 | 5.05e-10
2018-04-02 21:52 | 182658.8 | 3840.0003 | 3 | 20 | 4.400034 | 0.7376375 | 2.554789 | 1.39e-10 | 11.06695 | 5.05e-10
2018-04-02 21:54 | 182778.8 | 3960.0002 | 3 | 20 | 4.400042 | 0.6949015 | 2.578659 | 1.39e-10 | 11.17198 | 5.05e-10
2018-04-02 21:56 | 182898.8 | 4080.0025 | 3 | 20 | 4.400071 | 0.6551886 | 2.601154 | 1.39e-10 | 11.27096 | 5.05e-10
2018-04-02 21:57 | 182907 | 4088.2094 | 3 | 20 | 4.400035 | 0.6519957 | 2.602646 | 1.39e-10 | 11.27752 | 5.05e-10
2018-04-02 21:59 | 183027 | 120.0013 | 4 | 20 | 4.292069 | 0 | 2.602646 | 1.39e-10 | 11.27752 | 5.05e-10
2018-04-02 22:01 | 183147 | 240.0004 | 4 | 20 | 4.280496 | 0 | 2.602646 | 1.39e-10 | 11.27752 | 5.05e-10
2018-04-02 22:02 | 183207 | 300.0041 | 4 | 20 | 4.277373 | 0 | 2.602646 | 1.39e-10 | 11.27752 | 5.05e-10
2018-04-02 22:04 | 183327.1 | 120.0006 | 5 | 20 | 3.946529 | -2.281855 | 2.602646 | 0.07606233 | 11.27752 | 0.3036019
2018-04-02 22:06 | 183447.1 | 240.0004 | 5 | 20 | 3.903709 | -2.28203 | 2.602646 | 0.1521203 | 11.27752 | 0.6020404
2018-04-02 22:08 | 183567.1 | 360.0026 | 5 | 20 | 3.868032 | -2.281852 | 2.602646 | 0.2281873 | 11.27752 | 0.8976091
2018-04-02 22:10 | 183687.1 | 480.0009 | 5 | 20 | 3.834417 | -2.28203 | 2.602646 | 0.3042505 | 11.27752 | 1.190534
2018-04-02 22:12 | 183807.1 | 600.0006 | 5 | 20 | 3.802576 | -2.28196 | 2.602646 | 0.3803142 | 11.27752 | 1.480978
2018-04-02 22:14 | 183927.1 | 720.0012 | 5 | 20 | 3.771732 | -2.282202 | 2.602646 | 0.4563789 | 11.27752 | 1.769041
2018-04-02 22:16 | 184047.1 | 840.0004 | 5 | 20 | 3.741265 | -2.281839 | 2.602646 | 0.5324446 | 11.27752 | 2.054777
2018-04-02 22:18 | 184167.1 | 960.0015 | 5 | 20 | 3.711886 | -2.282109 | 2.602646 | 0.608501 | 11.27752 | 2.338196
2018-04-02 22:20 | 184287.1 | 1080.0013 | 5 | 20 | 3.684726 | -2.281907 | 2.602646 | 0.6845614 | 11.27752 | 2.619477
2018-04-02 22:22 | 184407.1 | 1200.0009 | 5 | 20 | 3.659577 | -2.282146 | 2.602646 | 0.7606313 | 11.27752 | 2.898804
2018-04-02 22:24 | 184527.1 | 1320.0008 | 5 | 20 | 3.636371 | -2.282077 | 2.602646 | 0.8367065 | 11.27752 | 3.176314
2018-04-02 22:26 | 184647.1 | 1440.0012 | 5 | 20 | 3.614361 | -2.282136 | 2.602646 | 0.9127704 | 11.27752 | 3.45207
2018-04-02 22:28 | 184767.1 | 1560.0001 | 5 | 20 | 3.593427 | -2.282127 | 2.602646 | 0.988833 | 11.27752 | 3.726189
2018-04-02 22:30 | 184887.1 | 1680.0008 | 5 | 20 | 3.573184 | -2.282145 | 2.602646 | 1.064906 | 11.27752 | 3.99878
2018-04-02 22:32 | 185007.1 | 1800.0029 | 5 | 20 | 3.553473 | -2.282126 | 2.602646 | 1.140978 | 11.27752 | 4.269842
2018-04-02 22:34 | 185127.1 | 1920.0001 | 5 | 20 | 3.534863 | -2.282099 | 2.602646 | 1.217031 | 11.27752 | 4.539382
2018-04-02 22:36 | 185247.1 | 2040.0005 | 5 | 20 | 3.517849 | -2.282089 | 2.602646 | 1.293105 | 11.27752 | 4.807633
2018-04-02 22:38 | 185367.1 | 2160.0013 | 5 | 20 | 3.501799 | -2.282091 | 2.602646 | 1.369174 | 11.27752 | 5.074619
2018-04-02 22:40 | 185487.1 | 2280.0003 | 5 | 20 | 3.48613 | -2.28202 | 2.602646 | 1.445238 | 11.27752 | 5.340381
2018-04-02 22:42 | 185607.1 | 2400.0009 | 5 | 20 | 3.470704 | -2.282037 | 2.602646 | 1.521311 | 11.27752 | 5.604993
2018-04-02 22:44 | 185727.1 | 2520.0006 | 5 | 20 | 3.455548 | -2.282008 | 2.602646 | 1.597369 | 11.27752 | 5.86839
2018-04-02 22:46 | 185847.1 | 2640.0003 | 5 | 20 | 3.440539 | -2.282081 | 2.602646 | 1.673435 | 11.27752 | 6.130667
2018-04-02 22:48 | 185967.1 | 2760.0001 | 5 | 20 | 3.425457 | -2.282077 | 2.602646 | 1.749509 | 11.27752 | 6.391829
2018-04-02 22:50 | 186087.1 | 2880.0007 | 5 | 20 | 3.410114 | -2.281988 | 2.602646 | 1.825577 | 11.27752 | 6.651814
2018-04-02 22:52 | 186207.1 | 3000.0003 | 5 | 20 | 3.394144 | -2.282045 | 2.602646 | 1.901639 | 11.27752 | 6.9106
2018-04-02 22:54 | 186327.1 | 3120.0011 | 5 | 20 | 3.376333 | -2.282081 | 2.602646 | 1.977704 | 11.27752 | 7.168111
2018-04-02 22:56 | 186447.1 | 3240.0016 | 5 | 20 | 3.356646 | -2.282131 | 2.602646 | 2.053772 | 11.27752 | 7.424211
2018-04-02 22:58 | 186567.1 | 3360.0014 | 5 | 20 | 3.333877 | -2.282057 | 2.602646 | 2.129842 | 11.27752 | 7.678703
2018-04-02 23:00 | 186687.1 | 3480.0002 | 5 | 20 | 3.308414 | -2.282022 | 2.602646 | 2.205904 | 11.27752 | 7.931332
2018-04-02 23:02 | 186807.1 | 3600.0003 | 5 | 20 | 3.278441 | -2.282055 | 2.602646 | 2.281968 | 11.27752 | 8.181879
2018-04-02 23:04 | 186927.1 | 3720.0013 | 5 | 20 | 3.241242 | -2.282129 | 2.602646 | 2.358037 | 11.27752 | 8.429904
2018-04-02 23:06 | 187047.1 | 3840.0003 | 5 | 20 | 3.193992 | -2.282116 | 2.602646 | 2.434111 | 11.27752 | 8.674764
2018-04-02 23:08 | 187167.1 | 3960.0012 | 5 | 20 | 3.12953 | -2.281991 | 2.602646 | 2.510174 | 11.27752 | 8.9154
2018-04-02 23:10 | 187287.1 | 4080.0014 | 5 | 20 | 3.034511 | -2.282041 | 2.602646 | 2.586236 | 11.27752 | 9.150093
2018-04-02 23:10 | 187319.3 | 4112.1593 | 5 | 20 | 2.999998 | -2.282118 | 2.602646 | 2.606632 | 11.27752 | 9.211643
2018-04-02 23:12 | 187439.3 | 120.0008 | 6 | 20 | 3.570506 | 0 | 2.602646 | 2.606632 | 11.27752 | 9.211643
2018-04-02 23:14 | 187559.3 | 240.0007 | 6 | 20 | 3.607322 | 0 | 2.602646 | 2.606632 | 11.27752 | 9.211643
2018-04-02 23:15 | 187619.3 | 300.0025 | 6 | 20 | 3.617184 | 0 | 2.602646 | 2.606632 | 11.27752 | 9.211643
2018-04-02 23:15 | 187619.3 | 0.0048 | 7 | 21 | 3.61691 | 0 | 0 | 0 | 0 | 0
2018-04-02 23:17 | 187739.4 | 120.0019 | 2 | 21 | 4.200189 | 4.092375 | 0.1490015 | 5.39e-10 | 0.6226091 | 1.949e-09
2018-04-02 23:19 | 187859.4 | 240.0004 | 2 | 21 | 4.200171 | 3.705364 | 0.2789747 | 5.39e-10 | 1.168523 | 1.949e-09
2018-04-02 23:21 | 187979.4 | 360.0006 | 2 | 21 | 4.200177 | 3.367453 | 0.3966332 | 5.39e-10 | 1.662712 | 1.949e-09
2018-04-02 23:22 | 188024.5 | 405.0578 | 2 | 21 | 4.200154 | 3.259998 | 0.4380957 | 5.39e-10 | 1.836861 | 1.949e-09
2018-04-02 23:24 | 188144.5 | 120.0009 | 3 | 21 | 4.223749 | 3.26 | 0.5463772 | 5.39e-10 | 2.292876 | 1.949e-09
2018-04-02 23:26 | 188264.5 | 240.0008 | 3 | 21 | 4.247332 | 3.25989 | 0.655041 | 5.39e-10 | 2.753123 | 1.949e-09
2018-04-02 23:28 | 188384.5 | 360.0004 | 3 | 21 | 4.27162 | 3.26 | 0.7636947 | 5.39e-10 | 3.215924 | 1.949e-09
2018-04-02 23:30 | 188504.5 | 480.0004 | 3 | 21 | 4.297751 | 3.259937 | 0.8723605 | 5.39e-10 | 3.681509 | 1.949e-09
2018-04-02 23:32 | 188624.5 | 600.0005 | 3 | 21 | 4.326261 | 3.259979 | 0.9810187 | 5.39e-10 | 4.150023 | 1.949e-09
2018-04-02 23:34 | 188744.5 | 720.0009 | 3 | 21 | 4.356326 | 3.259945 | 1.089674 | 5.39e-10 | 4.621718 | 1.949e-09
2018-04-02 23:36 | 188864.5 | 840.0008 | 3 | 21 | 4.387378 | 3.259935 | 1.198325 | 5.39e-10 | 5.096719 | 1.949e-09
2018-04-02 23:38 | 188984.5 | 960.0001 | 3 | 21 | 4.40012 | 3.074247 | 1.305032 | 5.39e-10 | 5.565968 | 1.949e-09
2018-04-02 23:40 | 189104.5 | 1080.0003 | 3 | 21 | 4.400132 | 2.822798 | 1.403227 | 5.39e-10 | 5.998043 | 1.949e-09
2018-04-02 23:42 | 189224.5 | 1200.0006 | 3 | 21 | 4.400174 | 2.604252 | 1.493579 | 5.39e-10 | 6.395608 | 1.949e-09
2018-04-02 23:44 | 189344.5 | 1320.0001 | 3 | 21 | 4.400112 | 2.416006 | 1.577159 | 5.39e-10 | 6.763371 | 1.949e-09
2018-04-02 23:46 | 189464.5 | 1440.0002 | 3 | 21 | 4.400126 | 2.256622 | 1.654974 | 5.39e-10 | 7.105769 | 1.949e-09
2018-04-02 23:48 | 189584.5 | 1560.0004 | 3 | 21 | 4.400203 | 2.120392 | 1.727848 | 5.39e-10 | 7.42642 | 1.949e-09
2018-04-02 23:50 | 189704.5 | 1680.0007 | 3 | 21 | 4.400131 | 1.996277 | 1.796385 | 5.39e-10 | 7.727993 | 1.949e-09
2018-04-02 23:52 | 189824.5 | 1800.0017 | 3 | 21 | 4.400122 | 1.882845 | 1.860999 | 5.39e-10 | 8.012302 | 1.949e-09
2018-04-02 23:54 | 189944.5 | 1920.001 | 3 | 21 | 4.400051 | 1.78006 | 1.922007 | 5.39e-10 | 8.280745 | 1.949e-09
2018-04-02 23:56 | 190064.5 | 2040.0005 | 3 | 21 | 4.400046 | 1.686712 | 1.979783 | 5.39e-10 | 8.534965 | 1.949e-09
2018-04-02 23:58 | 190184.5 | 2160.0004 | 3 | 21 | 4.400101 | 1.601149 | 2.034562 | 5.39e-10 | 8.775996 | 1.949e-09
2018-04-03 | 190304.5 | 2280.0022 | 3 | 21 | 4.400061 | 1.517795 | 2.086529 | 5.39e-10 | 9.004654 | 1.949e-09
2018-04-03 00:02 | 190424.5 | 2400.0012 | 3 | 21 | 4.400059 | 1.437784 | 2.135786 | 5.39e-10 | 9.221391 | 1.949e-09
2018-04-03 00:04 | 190544.5 | 2520.002 | 3 | 21 | 4.400025 | 1.360896 | 2.182423 | 5.39e-10 | 9.426598 | 1.949e-09
2018-04-03 00:06 | 190664.5 | 2640.0023 | 3 | 21 | 4.400101 | 1.289598 | 2.226586 | 5.39e-10 | 9.620914 | 1.949e-09
2018-04-03 00:08 | 190784.5 | 2760.0002 | 3 | 21 | 4.400081 | 1.221705 | 2.268421 | 5.39e-10 | 9.804993 | 1.949e-09
2018-04-03 00:10 | 190904.5 | 2880.0007 | 3 | 21 | 4.40003 | 1.156806 | 2.308048 | 5.39e-10 | 9.979354 | 1.949e-09
2018-04-03 00:12 | 191024.5 | 3000.002 | 3 | 21 | 4.400061 | 1.095766 | 2.34559 | 5.39e-10 | 10.14454 | 1.949e-09
2018-04-03 00:14 | 191144.5 | 3120.0003 | 3 | 21 | 4.400041 | 1.035589 | 2.381102 | 5.39e-10 | 10.3008 | 1.949e-09
2018-04-03 00:16 | 191264.5 | 3240.0001 | 3 | 21 | 4.400084 | 0.9785337 | 2.414653 | 5.39e-10 | 10.44842 | 1.949e-09
2018-04-03 00:18 | 191384.5 | 3360.0023 | 3 | 21 | 4.400092 | 0.9246264 | 2.446351 | 5.39e-10 | 10.5879 | 1.949e-09
2018-04-03 00:20 | 191504.5 | 3480.0016 | 3 | 21 | 4.400126 | 0.874979 | 2.47631 | 5.39e-10 | 10.71972 | 1.949e-09
2018-04-03 00:22 | 191624.5 | 3600.0024 | 3 | 21 | 4.400062 | 0.8252859 | 2.504625 | 5.39e-10 | 10.84431 | 1.949e-09
2018-04-03 00:24 | 191744.5 | 3720.0005 | 3 | 21 | 4.400013 | 0.7782183 | 2.531354 | 5.39e-10 | 10.96192 | 1.949e-09
2018-04-03 00:26 | 191864.5 | 3840.002 | 3 | 21 | 4.400123 | 0.7345018 | 2.556548 | 5.39e-10 | 11.07277 | 1.949e-09
2018-04-03 00:28 | 191984.5 | 3960.0015 | 3 | 21 | 4.400017 | 0.6912489 | 2.580293 | 5.39e-10 | 11.17725 | 1.949e-09
2018-04-03 00:30 | 192104.5 | 4080.0006 | 3 | 21 | 4.400112 | 0.6529503 | 2.602693 | 5.39e-10 | 11.27581 | 1.949e-09
2018-04-03 00:30 | 192105.3 | 4080.8292 | 3 | 21 | 4.400027 | 0.6519995 | 2.602843 | 5.39e-10 | 11.27647 | 1.949e-09
2018-04-03 00:32 | 192225.4 | 120.0016 | 4 | 21 | 4.291135 | 0 | 2.602843 | 5.39e-10 | 11.27647 | 1.949e-09
2018-04-03 00:34 | 192345.4 | 240.0003 | 4 | 21 | 4.279419 | 0 | 2.602843 | 5.39e-10 | 11.27647 | 1.949e-09
2018-04-03 00:35 | 192405.4 | 300.0045 | 4 | 21 | 4.276273 | 0 | 2.602843 | 5.39e-10 | 11.27647 | 1.949e-09
2018-04-03 00:37 | 192525.5 | 120.0006 | 5 | 21 | 3.943436 | -2.282177 | 2.602843 | 0.07605874 | 11.27647 | 0.3033767
2018-04-03 00:39 | 192645.5 | 240.0009 | 5 | 21 | 3.900389 | -2.281806 | 2.602843 | 0.1521221 | 11.27647 | 0.601593
2018-04-03 00:41 | 192765.5 | 360.0015 | 5 | 21 | 3.86482 | -2.282215 | 2.602843 | 0.2281881 | 11.27647 | 0.8969061
2018-04-03 00:43 | 192885.5 | 480.001 | 5 | 21 | 3.831549 | -2.282096 | 2.602843 | 0.3042484 | 11.27647 | 1.189587
2018-04-03 00:45 | 193005.5 | 600.0004 | 5 | 21 | 3.799943 | -2.28207 | 2.602843 | 0.3803114 | 11.27647 | 1.479821
2018-04-03 00:47 | 193125.5 | 720.0022 | 5 | 21 | 3.768799 | -2.282076 | 2.602843 | 0.4563752 | 11.27647 | 1.767676
2018-04-03 00:49 | 193245.5 | 840.0013 | 5 | 21 | 3.738251 | -2.281843 | 2.602843 | 0.5324323 | 11.27647 | 2.053153
2018-04-03 00:51 | 193365.5 | 960.0023 | 5 | 21 | 3.709039 | -2.281902 | 2.602843 | 0.6084967 | 11.27647 | 2.336377
2018-04-03 00:53 | 193485.5 | 1080.0002 | 5 | 21 | 3.681948 | -2.281874 | 2.602843 | 0.6845505 | 11.27647 | 2.61742
2018-04-03 00:55 | 193605.5 | 1200.0005 | 5 | 21 | 3.656919 | -2.282146 | 2.602843 | 0.7606205 | 11.27647 | 2.896541
2018-04-03 00:57 | 193725.5 | 1320.0004 | 5 | 21 | 3.633476 | -2.282153 | 2.602843 | 0.8366885 | 11.27647 | 3.173817
2018-04-03 00:59 | 193845.5 | 1440.0013 | 5 | 21 | 3.611187 | -2.282096 | 2.602843 | 0.9127522 | 11.27647 | 3.449338
2018-04-03 01:01 | 193965.5 | 1560.0007 | 5 | 21 | 3.589988 | -2.281936 | 2.602843 | 0.9888188 | 11.27647 | 3.723215
2018-04-03 01:03 | 194085.5 | 1680.0007 | 5 | 21 | 3.5699 | -2.281861 | 2.602843 | 1.064873 | 11.27647 | 3.995476
2018-04-03 01:05 | 194205.5 | 1800.0008 | 5 | 21 | 3.550721 | -2.281883 | 2.602843 | 1.140943 | 11.27647 | 4.266301
2018-04-03 01:07 | 194325.5 | 1920.0011 | 5 | 21 | 3.532251 | -2.282098 | 2.602843 | 1.217008 | 11.27647 | 4.535679
2018-04-03 01:09 | 194445.5 | 2040.0013 | 5 | 21 | 3.514485 | -2.282059 | 2.602843 | 1.293079 | 11.27647 | 4.803702
2018-04-03 01:11 | 194565.5 | 2160.0016 | 5 | 21 | 3.497602 | -2.282041 | 2.602843 | 1.369152 | 11.27647 | 5.07041
2018-04-03 01:13 | 194685.5 | 2280.0011 | 5 | 21 | 3.481535 | -2.282094 | 2.602843 | 1.445219 | 11.27647 | 5.335848
2018-04-03 01:15 | 194805.5 | 2400.0016 | 5 | 21 | 3.466062 | -2.282129 | 2.602843 | 1.521284 | 11.27647 | 5.600081
2018-04-03 01:17 | 194925.5 | 2520.0004 | 5 | 21 | 3.451344 | -2.282077 | 2.602843 | 1.597348 | 11.27647 | 5.86316
2018-04-03 01:19 | 195045.5 | 2640.0001 | 5 | 21 | 3.436709 | -2.282077 | 2.602843 | 1.67342 | 11.27647 | 6.12515
2018-04-03 01:21 | 195165.5 | 2760.0009 | 5 | 21 | 3.421947 | -2.282076 | 2.602843 | 1.749485 | 11.27647 | 6.386003
2018-04-03 01:23 | 195285.5 | 2880.0015 | 5 | 21 | 3.406495 | -2.282084 | 2.602843 | 1.82555 | 11.27647 | 6.645709
2018-04-03 01:25 | 195405.5 | 3000.0003 | 5 | 21 | 3.390334 | -2.282138 | 2.602843 | 1.901614 | 11.27647 | 6.904213
2018-04-03 01:27 | 195525.5 | 3120.0013 | 5 | 21 | 3.372671 | -2.282 | 2.602843 | 1.977685 | 11.27647 | 7.161457
2018-04-03 01:29 | 195645.5 | 3240.0014 | 5 | 21 | 3.352642 | -2.282094 | 2.602843 | 2.053756 | 11.27647 | 7.417272
2018-04-03 01:31 | 195765.5 | 3360.0005 | 5 | 21 | 3.330166 | -2.282116 | 2.602843 | 2.129814 | 11.27647 | 7.671428
2018-04-03 01:33 | 195885.5 | 3480.0002 | 5 | 21 | 3.304311 | -2.282017 | 2.602843 | 2.205885 | 11.27647 | 7.923797
2018-04-03 01:35 | 196005.5 | 3600.0011 | 5 | 21 | 3.273489 | -2.282059 | 2.602843 | 2.281951 | 11.27647 | 8.174004
2018-04-03 01:37 | 196125.5 | 3720.001 | 5 | 21 | 3.235976 | -2.282104 | 2.602843 | 2.358017 | 11.27647 | 8.421638
2018-04-03 01:39 | 196245.5 | 3840.0016 | 5 | 21 | 3.188205 | -2.282156 | 2.602843 | 2.434085 | 11.27647 | 8.666052
2018-04-03 01:41 | 196365.5 | 3960.0007 | 5 | 21 | 3.123019 | -2.282148 | 2.602843 | 2.510158 | 11.27647 | 8.906253
2018-04-03 01:43 | 196485.5 | 4080.0007 | 5 | 21 | 3.025552 | -2.282079 | 2.602843 | 2.586215 | 11.27647 | 9.140357
2018-04-03 01:43 | 196509.1 | 4103.5955 | 5 | 21 | 2.999999 | -2.282081 | 2.602843 | 2.601181 | 11.27647 | 9.18545
2018-04-03 01:45 | 196629.1 | 120.0007 | 6 | 21 | 3.571219 | 0 | 2.602843 | 2.601181 | 11.27647 | 9.18545
2018-04-03 01:47 | 196749.1 | 240.0009 | 6 | 21 | 3.608164 | 0 | 2.602843 | 2.601181 | 11.27647 | 9.18545
2018-04-03 01:48 | 196809.1 | 300.0045 | 6 | 21 | 3.61797 | 0 | 2.602843 | 2.601181 | 11.27647 | 9.18545
2018-04-03 01:48 | 196809.1159 | 0.0026 | 7 | 22 | 3.617938 | 0 | 0 | 0 | 0 | 0
2018-04-03 01:50 | 196929.2 | 120.0014 | 2 | 22 | 4.200188 | 4.081938 | 0.1487844 | 2.736e-09 | 0.6217458 | 9.9e-09
2018-04-03 01:52 | 197049.2 | 240.0008 | 2 | 22 | 4.200207 | 3.696722 | 0.2784171 | 2.736e-09 | 1.16623 | 9.9e-09
2018-04-03 01:54 | 197169.2 | 360.0007 | 2 | 22 | 4.200165 | 3.357712 | 0.3957603 | 2.736e-09 | 1.659094 | 9.9e-09
2018-04-03 01:55 | 197211.1 | 401.8847 | 2 | 22 | 4.200204 | 3.259998 | 0.4342471 | 2.736e-09 | 1.820746 | 9.9e-09
2018-04-03 01:57 | 197331.1 | 120.0005 | 3 | 22 | 4.223464 | 3.25996 | 0.5425358 | 2.736e-09 | 2.276778 | 9.9e-09
2018-04-03 01:59 | 197451.1 | 240.0006 | 3 | 22 | 4.246637 | 3.259924 | 0.6512021 | 2.736e-09 | 2.736984 | 9.9e-09
2018-04-03 02:01 | 197571.1 | 360.0011 | 3 | 22 | 4.271078 | 3.259958 | 0.7598539 | 2.736e-09 | 3.199698 | 9.9e-09
2018-04-03 02:03 | 197691.1 | 480.0027 | 3 | 22 | 4.297514 | 3.26004 | 0.8685283 | 2.736e-09 | 3.665273 | 9.9e-09
2018-04-03 02:05 | 197811.1 | 600.0015 | 3 | 22 | 4.32554 | 3.259907 | 0.9771933 | 2.736e-09 | 4.133773 | 9.9e-09
2018-04-03 02:07 | 197931.1 | 720.0001 | 3 | 22 | 4.355465 | 3.259981 | 1.085836 | 2.736e-09 | 4.605322 | 9.9e-09
2018-04-03 02:09 | 198051.1 | 840.0007 | 3 | 22 | 4.386738 | 3.259966 | 1.19451 | 2.736e-09 | 5.080337 | 9.9e-09
2018-04-03 02:11 | 198171.1 | 960.0009 | 3 | 22 | 4.400127 | 3.078289 | 1.301286 | 2.736e-09 | 5.549867 | 9.9e-09
2018-04-03 02:13 | 198291.1 | 1080.0011 | 3 | 22 | 4.400125 | 2.828304 | 1.399645 | 2.736e-09 | 5.982663 | 9.9e-09
2018-04-03 02:15 | 198411.1 | 1200.001 | 3 | 22 | 4.400129 | 2.611345 | 1.490219 | 2.736e-09 | 6.381202 | 9.9e-09
2018-04-03 02:17 | 198531.1 | 1320.0027 | 3 | 22 | 4.400134 | 2.424149 | 1.574064 | 2.736e-09 | 6.750132 | 9.9e-09
2018-04-03 02:19 | 198651.1 | 1440.0014 | 3 | 22 | 4.400109 | 2.263723 | 1.652118 | 2.736e-09 | 7.093582 | 9.9e-09
2018-04-03 02:21 | 198771.1 | 1560.0007 | 3 | 22 | 4.400155 | 2.128101 | 1.725275 | 2.736e-09 | 7.415483 | 9.9e-09
2018-04-03 02:23 | 198891.1 | 1680.0014 | 3 | 22 | 4.400134 | 2.005373 | 1.794124 | 2.736e-09 | 7.718426 | 9.9e-09
2018-04-03 02:25 | 199011.1 | 1800.0008 | 3 | 22 | 4.400156 | 1.892756 | 1.859049 | 2.736e-09 | 8.004104 | 9.9e-09
2018-04-03 02:27 | 199131.1 | 1920.0014 | 3 | 22 | 4.400078 | 1.789702 | 1.920384 | 2.736e-09 | 8.273983 | 9.9e-09
2018-04-03 02:29 | 199251.1 | 2040 | 3 | 22 | 4.400094 | 1.695509 | 1.978456 | 2.736e-09 | 8.529508 | 9.9e-09
2018-04-03 02:31 | 199371.1 | 2160.002 | 3 | 22 | 4.400053 | 1.606748 | 2.033493 | 2.736e-09 | 8.771673 | 9.9e-09
2018-04-03 02:33 | 199491.1 | 2280.0014 | 3 | 22 | 4.400116 | 1.524542 | 2.085673 | 2.736e-09 | 9.001271 | 9.9e-09
2018-04-03 02:35 | 199611.1 | 2400.0009 | 3 | 22 | 4.400082 | 1.446517 | 2.135165 | 2.736e-09 | 9.219042 | 9.9e-09
2018-04-03 02:37 | 199731.1 | 2520.0015 | 3 | 22 | 4.400103 | 1.371158 | 2.182112 | 2.736e-09 | 9.425613 | 9.9e-09
2018-04-03 02:39 | 199851.1 | 2640.002 | 3 | 22 | 4.400138 | 1.298859 | 2.226585 | 2.736e-09 | 9.621297 | 9.9e-09
2018-04-03 02:41 | 199971.1 | 2760.0013 | 3 | 22 | 4.400111 | 1.230704 | 2.268706 | 2.736e-09 | 9.806632 | 9.9e-09
2018-04-03 02:43 | 200091.1 | 2880.0015 | 3 | 22 | 4.400095 | 1.166603 | 2.308644 | 2.736e-09 | 9.982361 | 9.9e-09
2018-04-03 02:45 | 200211.1 | 3000.0016 | 3 | 22 | 4.400082 | 1.103738 | 2.346465 | 2.736e-09 | 10.14878 | 9.9e-09
2018-04-03 02:47 | 200331.1 | 3120.0003 | 3 | 22 | 4.400069 | 1.043042 | 2.382241 | 2.736e-09 | 10.30619 | 9.9e-09
2018-04-03 02:49 | 200451.1 | 3240.002 | 3 | 22 | 4.400063 | 0.9860945 | 2.416061 | 2.736e-09 | 10.455 | 9.9e-09
2018-04-03 02:51 | 200571.1 | 3360.0003 | 3 | 22 | 4.400122 | 0.9324188 | 2.448019 | 2.736e-09 | 10.59562 | 9.9e-09
2018-04-03 02:53 | 200691.1 | 3480.0002 | 3 | 22 | 4.400028 | 0.8785305 | 2.478192 | 2.736e-09 | 10.72838 | 9.9e-09
2018-04-03 02:55 | 200811.1 | 3600.0023 | 3 | 22 | 4.400064 | 0.8284464 | 2.50663 | 2.736e-09 | 10.85352 | 9.9e-09
2018-04-03 02:57 | 200931.1 | 3720.0005 | 3 | 22 | 4.400019 | 0.780261 | 2.533435 | 2.736e-09 | 10.97146 | 9.9e-09
2018-04-03 02:59 | 201051.1 | 3840.0003 | 3 | 22 | 4.400025 | 0.7368059 | 2.558722 | 2.736e-09 | 11.08272 | 9.9e-09
2018-04-03 03:01 | 201171.1 | 3960.0001 | 3 | 22 | 4.400016 | 0.6947336 | 2.582579 | 2.736e-09 | 11.1877 | 9.9e-09
2018-04-03 03:03 | 201291.1 | 4080.0015 | 3 | 22 | 4.400038 | 0.6550817 | 2.605076 | 2.736e-09 | 11.28668 | 9.9e-09
2018-04-03 03:03 | 201302.4 | 4091.3077 | 3 | 22 | 4.4001 | 0.6519928 | 2.607129 | 2.736e-09 | 11.29572 | 9.9e-09
2018-04-03 03:05 | 201422.4 | 120.0016 | 4 | 22 | 4.292665 | 0 | 2.607129 | 2.736e-09 | 11.29572 | 9.9e-09
2018-04-03 03:07 | 201542.4 | 240.0019 | 4 | 22 | 4.281169 | 0 | 2.607129 | 2.736e-09 | 11.29572 | 9.9e-09
2018-04-03 03:08 | 201602.4 | 300.0008 | 4 | 22 | 4.278027 | 0 | 2.607129 | 2.736e-09 | 11.29572 | 9.9e-09
2018-04-03 03:10 | 201722.5 | 120.0009 | 5 | 22 | 3.948529 | -2.28196 | 2.607129 | 0.07605624 | 11.29572 | 0.3037148
2018-04-03 03:12 | 201842.5 | 240.0016 | 5 | 22 | 3.905518 | -2.281791 | 2.607129 | 0.1521261 | 11.29572 | 0.602348
2018-04-03 03:14 | 201962.5 | 360.0015 | 5 | 22 | 3.869611 | -2.281885 | 2.607129 | 0.2281893 | 11.29572 | 0.8980255
2018-04-03 03:16 | 202082.5 | 480.0005 | 5 | 22 | 3.835899 | -2.282065 | 2.607129 | 0.3042497 | 11.29572 | 1.191055
2018-04-03 03:18 | 202202.5 | 600.0018 | 5 | 22 | 3.804105 | -2.282175 | 2.607129 | 0.3803152 | 11.29572 | 1.481616
2018-04-03 03:20 | 202322.5 | 720.0007 | 5 | 22 | 3.773069 | -2.281813 | 2.607129 | 0.4563736 | 11.29572 | 1.769766
2018-04-03 03:22 | 202442.5 | 840.0024 | 5 | 22 | 3.742404 | -2.282138 | 2.607129 | 0.5324427 | 11.29572 | 2.055613
2018-04-03 03:24 | 202562.5 | 960.0015 | 5 | 22 | 3.712715 | -2.282105 | 2.607129 | 0.6085085 | 11.29572 | 2.339144
2018-04-03 03:26 | 202682.5 | 1080.0012 | 5 | 22 | 3.685218 | -2.282023 | 2.607129 | 0.6845683 | 11.29572 | 2.620471
2018-04-03 03:28 | 202802.5 | 1200.0002 | 5 | 22 | 3.660036 | -2.282175 | 2.607129 | 0.7606294 | 11.29572 | 2.899806
2018-04-03 03:30 | 202922.5 | 1320.0015 | 5 | 22 | 3.636582 | -2.282138 | 2.607129 | 0.8366971 | 11.29572 | 3.177315
2018-04-03 03:32 | 203042.5 | 1440.0015 | 5 | 22 | 3.614618 | -2.282126 | 2.607129 | 0.9127691 | 11.29572 | 3.453116
2018-04-03 03:34 | 203162.5 | 1560.0014 | 5 | 22 | 3.593434 | -2.282113 | 2.607129 | 0.9888329 | 11.29572 | 3.727247
2018-04-03 03:36 | 203282.5 | 1680.001 | 5 | 22 | 3.572927 | -2.281995 | 2.607129 | 1.064903 | 11.29572 | 3.999819
2018-04-03 03:38 | 203402.5 | 1800.0016 | 5 | 22 | 3.553227 | -2.282104 | 2.607129 | 1.140969 | 11.29572 | 4.27084
2018-04-03 03:40 | 203522.5 | 1920.0023 | 5 | 22 | 3.534627 | -2.282055 | 2.607129 | 1.217031 | 11.29572 | 4.54039
2018-04-03 03:42 | 203642.5 | 2040.0004 | 5 | 22 | 3.516966 | -2.282105 | 2.607129 | 1.293096 | 11.29572 | 4.808575
2018-04-03 03:44 | 203762.5 | 2160.0002 | 5 | 22 | 3.500247 | -2.282041 | 2.607129 | 1.369173 | 11.29572 | 5.075495
2018-04-03 03:46 | 203882.5 | 2280.0014 | 5 | 22 | 3.484134 | -2.281978 | 2.607129 | 1.445241 | 11.29572 | 5.341136
2018-04-03 03:48 | 204002.5 | 2400.0005 | 5 | 22 | 3.46855 | -2.282133 | 2.607129 | 1.521301 | 11.29572 | 5.605545
2018-04-03 03:50 | 204122.5 | 2520.001 | 5 | 22 | 3.453304 | -2.282085 | 2.607129 | 1.597372 | 11.29572 | 5.868821
2018-04-03 03:52 | 204242.5 | 2640.0007 | 5 | 22 | 3.438488 | -2.281997 | 2.607129 | 1.673432 | 11.29572 | 6.130916
2018-04-03 03:54 | 204362.5 | 2760.0007 | 5 | 22 | 3.423715 | -2.281964 | 2.607129 | 1.749497 | 11.29572 | 6.391906
2018-04-03 03:56 | 204482.5 | 2880.001 | 5 | 22 | 3.408494 | -2.282077 | 2.607129 | 1.825565 | 11.29572 | 6.651766
2018-04-03 03:58 | 204602.5 | 3000.0011 | 5 | 22 | 3.392071 | -2.282035 | 2.607129 | 1.901634 | 11.29572 | 6.910432
2018-04-03 04:00 | 204722.5 | 3120.0016 | 5 | 22 | 3.374072 | -2.282057 | 2.607129 | 1.977698 | 11.29572 | 7.167771
2018-04-03 04:02 | 204842.5 | 3240.0021 | 5 | 22 | 3.353973 | -2.282081 | 2.607129 | 2.053776 | 11.29572 | 7.423717
2018-04-03 04:04 | 204962.5 | 3360.0003 | 5 | 22 | 3.331078 | -2.282121 | 2.607129 | 2.129842 | 11.29572 | 7.677993
2018-04-03 04:06 | 205082.5 | 3480.0007 | 5 | 22 | 3.305146 | -2.28205 | 2.607129 | 2.205903 | 11.29572 | 7.930395
2018-04-03 04:08 | 205202.5 | 3600.0005 | 5 | 22 | 3.274334 | -2.282114 | 2.607129 | 2.281973 | 11.29572 | 8.18068
2018-04-03 04:10 | 205322.5 | 3720.0004 | 5 | 22 | 3.236907 | -2.282063 | 2.607129 | 2.358038 | 11.29572 | 8.428367
2018-04-03 04:12 | 205442.5 | 3840.001 | 5 | 22 | 3.18939 | -2.282063 | 2.607129 | 2.434103 | 11.29572 | 8.672849
2018-04-03 04:14 | 205562.5 | 3960.0016 | 5 | 22 | 3.125479 | -2.28205 | 2.607129 | 2.510173 | 11.29572 | 8.913165
2018-04-03 04:16 | 205682.5 | 4080.0012 | 5 | 22 | 3.030761 | -2.282084 | 2.607129 | 2.586234 | 11.29572 | 9.147569
2018-04-03 04:17 | 205711.3 | 4108.7295 | 5 | 22 | 2.999993 | -2.282136 | 2.607129 | 2.604448 | 11.29572 | 9.202496
2018-04-03 04:19 | 205831.3 | 120.0012 | 6 | 22 | 3.572152 | 0 | 2.607129 | 2.604448 | 11.29572 | 9.202496
2018-04-03 04:21 | 205951.3 | 240.001 | 6 | 22 | 3.609274 | 0 | 2.607129 | 2.604448 | 11.29572 | 9.202496
2018-04-03 04:22 | 206011.3 | 300.0001 | 6 | 22 | 3.619140625 | 0 | 2.607129 | 2.604448 | 11.29572 | 9.202496
2018-04-03 04:22 | 206011.3 | 0.0027 | 7 | 23 | 3.619121 | 0 | 0 | 0 | 0 | 0
2018-04-03 04:24 | 206131.4 | 120.0008 | 2 | 23 | 4.200193 | 4.052128 | 0.1480033 | 1.549e-09 | 0.6186213 | 5.605e-09
2018-04-03 04:26 | 206251.4 | 240.0006 | 2 | 23 | 4.200234 | 3.67252 | 0.2767335 | 1.549e-09 | 1.159315 | 5.605e-09
2018-04-03 04:28 | 206371.4 | 360.0007 | 2 | 23 | 4.200182 | 3.339777 | 0.3933448 | 1.549e-09 | 1.649104 | 5.605e-09
2018-04-03 04:28 | 206405.3 | 393.8825 | 2 | 23 | 4.200209 | 3.259996 | 0.4244112 | 1.549e-09 | 1.779589 | 5.605e-09
2018-04-03 04:30 | 206525.3 | 120.0009 | 3 | 23 | 4.223755 | 3.259939 | 0.5327036 | 1.549e-09 | 2.235658 | 5.605e-09
2018-04-03 04:32 | 206645.3 | 240.0013 | 3 | 23 | 4.247069 | 3.259977 | 0.6413715 | 1.549e-09 | 2.695909 | 5.605e-09
2018-04-03 04:34 | 206765.3 | 360.0013 | 3 | 23 | 4.271739 | 3.259916 | 0.7500208 | 1.549e-09 | 3.158675 | 5.605e-09
2018-04-03 04:36 | 206885.3 | 480.0003 | 3 | 23 | 4.298049 | 3.259995 | 0.85869 | 1.549e-09 | 3.624296 | 5.605e-09
2018-04-03 04:38 | 207005.3 | 600.0002 | 3 | 23 | 4.326569 | 3.260065 | 0.9673564 | 1.549e-09 | 4.092881 | 5.605e-09
2018-04-03 04:40 | 207125.3 | 720 | 3 | 23 | 4.356831 | 3.259949 | 1.076011 | 1.549e-09 | 4.564615 | 5.605e-09
2018-04-03 04:42 | 207245.3 | 840.0014 | 3 | 23 | 4.388285 | 3.259974 | 1.184674 | 1.549e-09 | 5.039729 | 5.605e-09
2018-04-03 04:44 | 207365.3 | 960.0007 | 3 | 23 | 4.400159 | 3.067385 | 1.291191 | 1.549e-09 | 5.508186 | 5.605e-09
2018-04-03 04:46 | 207485.3 | 1080.0013 | 3 | 23 | 4.400157 | 2.819582 | 1.389197 | 1.549e-09 | 5.93943 | 5.605e-09
2018-04-03 04:48 | 207605.3 | 1200.0014 | 3 | 23 | 4.400167 | 2.607037 | 1.479563 | 1.549e-09 | 6.337054 | 5.605e-09
2018-04-03 04:50 | 207725.3 | 1320.0015 | 3 | 23 | 4.40022 | 2.42168 | 1.563287 | 1.549e-09 | 6.705452 | 5.605e-09
2018-04-03 04:52 | 207845.3 | 1440.0014 | 3 | 23 | 4.400008 | 2.260027 | 1.641282 | 1.549e-09 | 7.04864 | 5.605e-09
2018-04-03 04:54 | 207965.3 | 1560.0005 | 3 | 23 | 4.400147 | 2.122852 | 1.714301 | 1.549e-09 | 7.369934 | 5.605e-09
2018-04-03 04:56 | 208085.3 | 1680.0005 | 3 | 23 | 4.400137 | 2.001926 | 1.783002 | 1.549e-09 | 7.672226 | 5.605e-09
2018-04-03 04:58 | 208205.3 | 1800.0013 | 3 | 23 | 4.40016 | 1.893295 | 1.84788 | 1.549e-09 | 7.957695 | 5.605e-09
2018-04-03 05:00 | 208325.3 | 1920.0012 | 3 | 23 | 4.400093 | 1.791862 | 1.909264 | 1.549e-09 | 8.227794 | 5.605e-09
2018-04-03 05:02 | 208445.3 | 2040.0022 | 3 | 23 | 4.40011 | 1.700368 | 1.967448 | 1.549e-09 | 8.483805 | 5.605e-09
2018-04-03 05:04 | 208565.3 | 2160.0001 | 3 | 23 | 4.400106 | 1.61307 | 2.022642 | 1.549e-09 | 8.726665 | 5.605e-09
2018-04-03 05:06 | 208685.3 | 2280.0002 | 3 | 23 | 4.400062 | 1.530402 | 2.075016 | 1.549e-09 | 8.957118 | 5.605e-09
2018-04-03 05:08 | 208805.3 | 2400.0006 | 3 | 23 | 4.400101 | 1.451861 | 2.124713 | 1.549e-09 | 9.175787 | 5.605e-09
2018-04-03 05:10 | 208925.3 | 2520.0004 | 3 | 23 | 4.400105 | 1.377126 | 2.171839 | 1.549e-09 | 9.383145 | 5.605e-09
2018-04-03 05:12 | 209045.3 | 2640.0004 | 3 | 23 | 4.400028 | 1.304102 | 2.216529 | 1.549e-09 | 9.579785 | 5.605e-09
2018-04-03 05:14 | 209165.3 | 2760.0005 | 3 | 23 | 4.399978 | 1.235172 | 2.25886 | 1.549e-09 | 9.766045 | 5.605e-09
2018-04-03 05:16 | 209285.3 | 2880.0006 | 3 | 23 | 4.400088 | 1.170921 | 2.298955 | 1.549e-09 | 9.942466 | 5.605e-09
2018-04-03 05:18 | 209405.3 | 3000.0014 | 3 | 23 | 4.400068 | 1.108525 | 2.336931 | 1.549e-09 | 10.10956 | 5.605e-09
2018-04-03 05:20 | 209525.3 | 3120.0014 | 3 | 23 | 4.40003 | 1.048338 | 2.372873 | 1.549e-09 | 10.26771 | 5.605e-09
2018-04-03 05:22 | 209645.3 | 3240.0017 | 3 | 23 | 4.400087 | 0.9905243 | 2.406851 | 1.549e-09 | 10.41721 | 5.605e-09
2018-04-03 05:24 | 209765.3 | 3360.0013 | 3 | 23 | 4.400076 | 0.9355774 | 2.438934 | 1.549e-09 | 10.55838 | 5.605e-09
2018-04-03 05:26 | 209885.3 | 3480.0006 | 3 | 23 | 4.400027 | 0.883069 | 2.469225 | 1.549e-09 | 10.69166 | 5.605e-09
2018-04-03 05:28 | 210005.3 | 3600.0003 | 3 | 23 | 4.400044 | 0.8330107 | 2.497817 | 1.549e-09 | 10.81747 | 5.605e-09
2018-04-03 05:30 | 210125.3 | 3720.0014 | 3 | 23 | 4.400055 | 0.7862244 | 2.524796 | 1.549e-09 | 10.93618 | 5.605e-09
2018-04-03 05:32 | 210245.3 | 3840.0015 | 3 | 23 | 4.400066 | 0.7419538 | 2.550252 | 1.549e-09 | 11.04819 | 5.605e-09
2018-04-03 05:34 | 210365.3 | 3960.0002 | 3 | 23 | 4.400083 | 0.7002668 | 2.574274 | 1.549e-09 | 11.15389 | 5.605e-09
2018-04-03 05:36 | 210485.3 | 4080.0003 | 3 | 23 | 4.400002 | 0.660533 | 2.59695 | 1.549e-09 | 11.25366 | 5.605e-09
2018-04-03 05:37 | 210509.7 | 4104.4283 | 3 | 23 | 4.399957 | 0.6519995 | 2.601407 | 1.549e-09 | 11.27327 | 5.605e-09
2018-04-03 05:39 | 210629.7 | 120.0025 | 4 | 23 | 4.29182 | 0 | 2.601407 | 1.549e-09 | 11.27327 | 5.605e-09
2018-04-03 05:41 | 210749.7 | 240.0011 | 4 | 23 | 4.280198 | 0 | 2.601407 | 1.549e-09 | 11.27327 | 5.605e-09
2018-04-03 05:42 | 210809.7 | 300.0021 | 4 | 23 | 4.277081 | 0 | 2.601407 | 1.549e-09 | 11.27327 | 5.605e-09
2018-04-03 05:44 | 210929.8 | 120.0005 | 5 | 23 | 3.946243 | -2.281881 | 2.601407 | 0.0760536 | 11.27327 | 0.3035381
2018-04-03 05:46 | 211049.8 | 240.0006 | 5 | 23 | 3.903427 | -2.281919 | 2.601407 | 0.1521139 | 11.27327 | 0.6019707
2018-04-03 05:48 | 211169.8 | 360.0002 | 5 | 23 | 3.867468 | -2.281877 | 2.601407 | 0.2281762 | 11.27327 | 0.89749
2018-04-03 05:50 | 211289.8 | 480.0006 | 5 | 23 | 3.833726 | -2.28192 | 2.601407 | 0.3042333 | 11.27327 | 1.190341
2018-04-03 05:52 | 211409.8 | 600.0019 | 5 | 23 | 3.801945 | -2.282126 | 2.601407 | 0.3802985 | 11.27327 | 1.480736
2018-04-03 05:54 | 211529.8 | 720.0007 | 5 | 23 | 3.771248 | -2.281969 | 2.601407 | 0.4563593 | 11.27327 | 1.768749
2018-04-03 05:56 | 211649.8 | 840.0004 | 5 | 23 | 3.740705 | -2.281858 | 2.601407 | 0.5324209 | 11.27327 | 2.054432
2018-04-03 05:58 | 211769.8 | 960.0013 | 5 | 23 | 3.711246 | -2.281845 | 2.601407 | 0.6084812 | 11.27327 | 2.337816
2018-04-03 06:00 | 211889.8 | 1080.0009 | 5 | 23 | 3.683898 | -2.281841 | 2.601407 | 0.6845356 | 11.27327 | 2.619019
2018-04-03 06:02 | 212009.8 | 1200.0004 | 5 | 23 | 3.658721 | -2.282019 | 2.601407 | 0.7606001 | 11.27327 | 2.898262
2018-04-03 06:04 | 212129.8 | 1320.001 | 5 | 23 | 3.635412 | -2.281859 | 2.601407 | 0.8366734 | 11.27327 | 3.175697
2018-04-03 06:06 | 212249.8 | 1440.0013 | 5 | 23 | 3.613338 | -2.282103 | 2.601407 | 0.9127395 | 11.27327 | 3.451381
2018-04-03 06:08 | 212369.8 | 1560.0015 | 5 | 23 | 3.592494 | -2.282149 | 2.601407 | 0.9887999 | 11.27327 | 3.725414
2018-04-03 06:10 | 212489.8 | 1680.0001 | 5 | 23 | 3.572317 | -2.282069 | 2.601407 | 1.064865 | 11.27327 | 3.997906
2018-04-03 06:12 | 212609.8 | 1800.0014 | 5 | 23 | 3.553045 | -2.282039 | 2.601407 | 1.140941 | 11.27327 | 4.268933
2018-04-03 06:14 | 212729.8 | 1920.0005 | 5 | 23 | 3.53482 | -2.282085 | 2.601407 | 1.217002 | 11.27327 | 4.538483
2018-04-03 06:16 | 212849.8 | 2040.0001 | 5 | 23 | 3.517519 | -2.28212 | 2.601407 | 1.293072 | 11.27327 | 4.806716
2018-04-03 06:18 | 212969.8 | 2160.0009 | 5 | 23 | 3.500488 | -2.282164 | 2.601407 | 1.369132 | 11.27327 | 5.073608
2018-04-03 06:20 | 213089.8 | 2280.0005 | 5 | 23 | 3.483932 | -2.282131 | 2.601407 | 1.44521 | 11.27327 | 5.339283
2018-04-03 06:22 | 213209.8 | 2400.0004 | 5 | 23 | 3.46823 | -2.282003 | 2.601407 | 1.521273 | 11.27327 | 5.603683
2018-04-03 06:24 | 213329.8 | 2520.0014 | 5 | 23 | 3.453206 | -2.282096 | 2.601407 | 1.597338 | 11.27327 | 5.866919
2018-04-03 06:26 | 213449.8 | 2640.0008 | 5 | 23 | 3.438833 | -2.282037 | 2.601407 | 1.673405 | 11.27327 | 6.129045
2018-04-03 06:28 | 213569.8 | 2760.0015 | 5 | 23 | 3.424478 | -2.281973 | 2.601407 | 1.749469 | 11.27327 | 6.390071
2018-04-03 06:30 | 213689.8 | 2880.0005 | 5 | 23 | 3.409431 | -2.282111 | 2.601407 | 1.825543 | 11.27327 | 6.650022
2018-04-03 06:32 | 213809.8 | 3000.0011 | 5 | 23 | 3.392907 | -2.282081 | 2.601407 | 1.901608 | 11.27327 | 6.908742
2018-04-03 06:34 | 213929.8 | 3120.0006 | 5 | 23 | 3.374638 | -2.282079 | 2.601407 | 1.977675 | 11.27327 | 7.166146
2018-04-03 06:36 | 214049.8 | 3240.0004 | 5 | 23 | 3.354703 | -2.282083 | 2.601407 | 2.053735 | 11.27327 | 7.422074
2018-04-03 06:38 | 214169.8 | 3360.0004 | 5 | 23 | 3.332295 | -2.282037 | 2.601407 | 2.129809 | 11.27327 | 7.676448
2018-04-03 06:40 | 214289.8 | 3480.0017 | 5 | 23 | 3.306396 | -2.282096 | 2.601407 | 2.205877 | 11.27327 | 7.928974
2018-04-03 06:42 | 214409.8 | 3600.0009 | 5 | 23 | 3.275702 | -2.282035 | 2.601407 | 2.281941 | 11.27327 | 8.17934
2018-04-03 06:44 | 214529.8 | 3720.0015 | 5 | 23 | 3.237979 | -2.282118 | 2.601407 | 2.358012 | 11.27327 | 8.427146
2018-04-03 06:46 | 214649.8 | 3840.0012 | 5 | 23 | 3.189775 | -2.282067 | 2.601407 | 2.434078 | 11.27327 | 8.671702
2018-04-03 06:48 | 214769.8 | 3960.0001 | 5 | 23 | 3.125015 | -2.282131 | 2.601407 | 2.510143 | 11.27327 | 8.912
2018-04-03 06:50 | 214889.8 | 4080.0005 | 5 | 23 | 3.030037 | -2.282089 | 2.601407 | 2.586213 | 11.27327 | 9.146394
2018-04-03 06:50 | 214917.7 | 4107.8722 | 5 | 23 | 3 | -2.282074 | 2.601407 | 2.603882 | 11.27327 | 9.199671
2018-04-03 06:52 | 215037.8 | 120.0005 | 6 | 23 | 3.570035 | 0 | 2.601407 | 2.603882 | 11.27327 | 9.199671
2018-04-03 06:54 | 215157.8 | 240.0008 | 6 | 23 | 3.60717 | 0 | 2.601407 | 2.603882 | 11.27327 | 9.199671
2018-04-03 06:55 | 215217.8 | 300.0041 | 6 | 23 | 3.617009 | 0 | 2.601407 | 2.603882 | 11.27327 | 9.199671
2018-04-03 06:55 | 215217.7686 | 0.0026 | 7 | 24 | 3.61725 | 0 | 0 | 0 | 0 | 0
2018-04-03 06:57 | 215337.9 | 120.0006 | 2 | 24 | 4.200191 | 4.085323 | 0.1488641 | 2.885e-09 | 0.622047 | 1.0435e-08
2018-04-03 06:59 | 215457.9 | 240.0008 | 2 | 24 | 4.200235 | 3.696304 | 0.2785541 | 2.885e-09 | 1.166772 | 1.0435e-08
2018-04-03 07:01 | 215577.9 | 360.0009 | 2 | 24 | 4.200179 | 3.358904 | 0.3958953 | 2.885e-09 | 1.659628 | 1.0435e-08
2018-04-03 07:02 | 215619.6 | 401.771 | 2 | 24 | 4.200141 | 3.259989 | 0.4342829 | 2.885e-09 | 1.820863 | 1.0435e-08
2018-04-03 07:04 | 215739.6 | 120.0006 | 3 | 24 | 4.223994 | 3.259977 | 0.5425775 | 2.885e-09 | 2.276946 | 1.0435e-08
2018-04-03 07:06 | 215859.6 | 240.0009 | 3 | 24 | 4.247482 | 3.260008 | 0.6512367 | 2.885e-09 | 2.737212 | 1.0435e-08
2018-04-03 07:08 | 215979.6 | 360.0003 | 3 | 24 | 4.271132 | 3.259914 | 0.7599156 | 2.885e-09 | 3.200097 | 1.0435e-08
2018-04-03 07:10 | 216099.6 | 480.0004 | 3 | 24 | 4.296742 | 3.259991 | 0.8685715 | 2.885e-09 | 3.665547 | 1.0435e-08
2018-04-03 07:12 | 216219.6 | 600.0001 | 3 | 24 | 4.324958 | 3.259932 | 0.9772286 | 2.885e-09 | 4.133934 | 1.0435e-08
2018-04-03 07:14 | 216339.6 | 720.0007 | 3 | 24 | 4.355089 | 3.259951 | 1.08589 | 2.885e-09 | 4.605508 | 1.0435e-08
2018-04-03 07:16 | 216459.6 | 840.0011 | 3 | 24 | 4.386702 | 3.259903 | 1.194558 | 2.885e-09 | 5.080471 | 1.0435e-08
2018-04-03 07:18 | 216579.6 | 960.0006 | 3 | 24 | 4.400235 | 3.082216 | 1.301378 | 2.885e-09 | 5.550192 | 1.0435e-08
2018-04-03 07:20 | 216699.6 | 1080.0016 | 3 | 24 | 4.400196 | 2.830925 | 1.399809 | 2.885e-09 | 5.983306 | 1.0435e-08
2018-04-03 07:22 | 216819.6 | 1200.0004 | 3 | 24 | 4.400167 | 2.614681 | 1.490471 | 2.885e-09 | 6.382235 | 1.0435e-08
2018-04-03 07:24 | 216939.6 | 1320.0008 | 3 | 24 | 4.400197 | 2.429996 | 1.574453 | 2.885e-09 | 6.751764 | 1.0435e-08
2018-04-03 07:26 | 217059.6 | 1440.0014 | 3 | 24 | 4.400138 | 2.270145 | 1.65271 | 2.885e-09 | 7.096106 | 1.0435e-08
2018-04-03 07:28 | 217179.6 | 1560.0005 | 3 | 24 | 4.40016 | 2.129002 | 1.725966 | 2.885e-09 | 7.418446 | 1.0435e-08
2018-04-03 07:30 | 217299.6 | 1680.0006 | 3 | 24 | 4.40017 | 2.003567 | 1.794792 | 2.885e-09 | 7.721286 | 1.0435e-08
2018-04-03 07:32 | 217419.6 | 1800.0006 | 3 | 24 | 4.40004 | 1.89122 | 1.859658 | 2.885e-09 | 8.006701 | 1.0435e-08
2018-04-03 07:34 | 217539.6 | 1920.0006 | 3 | 24 | 4.400131 | 1.790836 | 1.92101 | 2.885e-09 | 8.276657 | 1.0435e-08
2018-04-03 07:36 | 217659.6 | 2040.0014 | 3 | 24 | 4.400119 | 1.696363 | 1.979099 | 2.885e-09 | 8.532255 | 1.0435e-08
2018-04-03 07:38 | 217779.6 | 2160.0002 | 3 | 24 | 4.400115 | 1.608907 | 2.034154 | 2.885e-09 | 8.774502 | 1.0435e-08
2018-04-03 07:40 | 217899.6 | 2280.0014 | 3 | 24 | 4.400146 | 1.527577 | 2.086405 | 2.885e-09 | 9.004409 | 1.0435e-08
2018-04-03 07:42 | 218019.6 | 2400.0012 | 3 | 24 | 4.400092 | 1.447312 | 2.135978 | 2.885e-09 | 9.222534 | 1.0435e-08
2018-04-03 07:44 | 218139.6 | 2520.0022 | 3 | 24 | 4.400089 | 1.371948 | 2.182944 | 2.885e-09 | 9.42919 | 1.0435e-08
2018-04-03 07:46 | 218259.6 | 2640.0016 | 3 | 24 | 4.400089 | 1.298222 | 2.227435 | 2.885e-09 | 9.624954 | 1.0435e-08
2018-04-03 07:48 | 218379.6 | 2760.0004 | 3 | 24 | 4.400132 | 1.22855 | 2.269526 | 2.885e-09 | 9.810156 | 1.0435e-08
2018-04-03 07:50 | 218499.6 | 2880.0007 | 3 | 24 | 4.400066 | 1.161401 | 2.309343 | 2.885e-09 | 9.985358 | 1.0435e-08
2018-04-03 07:52 | 218619.6 | 3000.0017 | 3 | 24 | 4.400064 | 1.098734 | 2.347006 | 2.885e-09 | 10.15108 | 1.0435e-08
2018-04-03 07:54 | 218739.6 | 3120.0004 | 3 | 24 | 4.400044 | 1.038269 | 2.382609 | 2.885e-09 | 10.30773 | 1.0435e-08
2018-04-03 07:56 | 218859.6 | 3240.0023 | 3 | 24 | 4.400064 | 0.9803476 | 2.416245 | 2.885e-09 | 10.45573 | 1.0435e-08
2018-04-03 07:58 | 218979.6 | 3360.0001 | 3 | 24 | 4.400044 | 0.9249382 | 2.44799 | 2.885e-09 | 10.59541 | 1.0435e-08
2018-04-03 08:00 | 219099.6 | 3480.002 | 3 | 24 | 4.400088 | 0.873457 | 2.47795 | 2.885e-09 | 10.72724 | 1.0435e-08
2018-04-03 08:02 | 219219.6 | 3600.0018 | 3 | 24 | 4.400018 | 0.8235464 | 2.506228 | 2.885e-09 | 10.85166 | 1.0435e-08
2018-04-03 08:04 | 219339.6 | 3720.0016 | 3 | 24 | 4.400087 | 0.7771959 | 2.532908 | 2.885e-09 | 10.96906 | 1.0435e-08
2018-04-03 08:06 | 219459.6 | 3840.0016 | 3 | 24 | 4.400105 | 0.7326756 | 2.558051 | 2.885e-09 | 11.07969 | 1.0435e-08
2018-04-03 08:08 | 219579.6 | 3960.0004 | 3 | 24 | 4.400046 | 0.6894188 | 2.581733 | 2.885e-09 | 11.18389 | 1.0435e-08
2018-04-03 08:10 | 219693.2 | 4073.5532 | 3 | 24 | 4.400049 | 0.651988 | 2.602872 | 2.885e-09 | 11.27691 | 1.0435e-08
2018-04-03 08:12 | 219813.2 | 120.0004 | 4 | 24 | 4.291592 | 0 | 2.602872 | 2.885e-09 | 11.27691 | 1.0435e-08
2018-04-03 08:14 | 219933.2 | 240.0001 | 4 | 24 | 4.279951 | 0 | 2.602872 | 2.885e-09 | 11.27691 | 1.0435e-08
2018-04-03 08:15 | 219993.2 | 300.0027 | 4 | 24 | 4.276817 | 0 | 2.602872 | 2.885e-09 | 11.27691 | 1.0435e-08
2018-04-03 08:17 | 220113.3 | 120.0011 | 5 | 24 | 3.944342 | -2.28216 | 2.602872 | 0.07606087 | 11.27691 | 0.30345
2018-04-03 08:19 | 220233.3 | 240.0014 | 5 | 24 | 3.901478 | -2.281858 | 2.602872 | 0.1521182 | 11.27691 | 0.6017199
2018-04-03 08:21 | 220353.3 | 360.0005 | 5 | 24 | 3.86558 | -2.28188 | 2.602872 | 0.2281803 | 11.27691 | 0.8970922
2018-04-03 08:23 | 220473.3 | 480.0015 | 5 | 24 | 3.831813 | -2.282109 | 2.602872 | 0.3042414 | 11.27691 | 1.189817
2018-04-03 08:25 | 220593.3 | 600.0008 | 5 | 24 | 3.799504 | -2.281861 | 2.602872 | 0.3803033 | 11.27691 | 1.480032
2018-04-03 08:27 | 220713.3 | 720.0011 | 5 | 24 | 3.76841 | -2.281874 | 2.602872 | 0.4563589 | 11.27691 | 1.767815
2018-04-03 08:29 | 220833.3 | 840 | 5 | 24 | 3.738066 | -2.282055 | 2.602872 | 0.5324359 | 11.27691 | 2.053344
2018-04-03 08:31 | 220953.3 | 960.0004 | 5 | 24 | 3.708818 | -2.282171 | 2.602872 | 0.6084986 | 11.27691 | 2.336551
2018-04-03 08:33 | 221073.3 | 1080.0016 | 5 | 24 | 3.681367 | -2.282 | 2.602872 | 0.6845661 | 11.27691 | 2.617616
2018-04-03 08:35 | 221193.3 | 1200.0002 | 5 | 24 | 3.655922 | -2.282091 | 2.602872 | 0.7606218 | 11.27691 | 2.896623
2018-04-03 08:37 | 221313.3 | 1320.0015 | 5 | 24 | 3.632468 | -2.282081 | 2.602872 | 0.8366868 | 11.27691 | 3.173804
2018-04-03 08:39 | 221433.3 | 1440.0003 | 5 | 24 | 3.61079 | -2.281877 | 2.602872 | 0.9127553 | 11.27691 | 3.449288
2018-04-03 08:41 | 221553.3 | 1560.0015 | 5 | 24 | 3.589709 | -2.282079 | 2.602872 | 0.9888257 | 11.27691 | 3.723154
2018-04-03 08:43 | 221673.3 | 1680.0019 | 5 | 24 | 3.569331 | -2.282101 | 2.602872 | 1.064894 | 11.27691 | 3.99544
2018-04-03 08:45 | 221793.3 | 1800.0006 | 5 | 24 | 3.54966 | -2.28218 | 2.602872 | 1.140956 | 11.27691 | 4.266176
2018-04-03 08:47 | 221913.3 | 1920.0001 | 5 | 24 | 3.531186 | -2.282173 | 2.602872 | 1.217022 | 11.27691 | 4.535478
2018-04-03 08:49 | 222033.3 | 2040.001 | 5 | 24 | 3.513878 | -2.282151 | 2.602872 | 1.29309 | 11.27691 | 4.803421
2018-04-03 08:51 | 222153.3 | 2160.0014 | 5 | 24 | 3.497363 | -2.281837 | 2.602872 | 1.369147 | 11.27691 | 5.07004
2018-04-03 08:53 | 222273.3 | 2280.0011 | 5 | 24 | 3.481461 | -2.282166 | 2.602872 | 1.445223 | 11.27691 | 5.335496
2018-04-03 08:55 | 222393.3 | 2400.0006 | 5 | 24 | 3.466179 | -2.282104 | 2.602872 | 1.521292 | 11.27691 | 5.599742
2018-04-03 08:57 | 222513.3 | 2520.0012 | 5 | 24 | 3.451229 | -2.282098 | 2.602872 | 1.597363 | 11.27691 | 5.862847
2018-04-03 08:59 | 222633.3 | 2640.0013 | 5 | 24 | 3.436374 | -2.282001 | 2.602872 | 1.673429 | 11.27691 | 6.124802
2018-04-03 09:01 | 222753.3 | 2760.0008 | 5 | 24 | 3.421134 | -2.282089 | 2.602872 | 1.74949 | 11.27691 | 6.385599
2018-04-03 09:03 | 222873.3 | 2880.0011 | 5 | 24 | 3.405671 | -2.282 | 2.602872 | 1.82555 | 11.27691 | 6.645226
2018-04-03 09:05 | 222993.3 | 3000.0005 | 5 | 24 | 3.389108 | -2.282048 | 2.602872 | 1.901628 | 11.27691 | 6.903702
2018-04-03 09:07 | 223113.3 | 3120.001 | 5 | 24 | 3.370667 | -2.282028 | 2.602872 | 1.977698 | 11.27691 | 7.160816
2018-04-03 09:09 | 223233.3 | 3240.0013 | 5 | 24 | 3.350319 | -2.28205 | 2.602872 | 2.053761 | 11.27691 | 7.416438
2018-04-03 09:11 | 223353.3 | 3360.0002 | 5 | 24 | 3.327834 | -2.28207 | 2.602872 | 2.129825 | 11.27691 | 7.670439
2018-04-03 09:13 | 223473.3 | 3480.0004 | 5 | 24 | 3.301777 | -2.282026 | 2.602872 | 2.20589 | 11.27691 | 7.922607
2018-04-03 09:15 | 223593.3 | 3600.0008 | 5 | 24 | 3.270911 | -2.282091 | 2.602872 | 2.281963 | 11.27691 | 8.172652
2018-04-03 09:17 | 223713.3 | 3720.0013 | 5 | 24 | 3.232578 | -2.282081 | 2.602872 | 2.358032 | 11.27691 | 8.420059
2018-04-03 09:19 | 223833.3 | 3840.0007 | 5 | 24 | 3.184099 | -2.281962 | 2.602872 | 2.4341 | 11.27691 | 8.664186
2018-04-03 09:21 | 223953.3 | 3960.0003 | 5 | 24 | 3.118509 | -2.282028 | 2.602872 | 2.510152 | 11.27691 | 8.904001
2018-04-03 09:23 | 224073.3 | 4080.0014 | 5 | 24 | 3.020269 | -2.282022 | 2.602872 | 2.586232 | 11.27691 | 9.137809
2018-04-03 09:23 | 224092.1 | 4098.7432 | 5 | 24 | 2.999997 | -2.282023 | 2.602872 | 2.598107 | 11.27691 | 9.173554
2018-04-03 09:25 | 224212.1 | 120.0003 | 6 | 24 | 3.572021 | 0 | 2.602872 | 2.598107 | 11.27691 | 9.173554
2018-04-03 09:27 | 224332.1 | 240.0007 | 6 | 24 | 3.612552 | 0 | 2.602872 | 2.598107 | 11.27691 | 9.173554
2018-04-03 09:28 | 224392.1 | 300.0019 | 6 | 24 | 3.623025 | 0 | 2.602872 | 2.598107 | 11.27691 | 9.173554
2018-04-03 09:28 | 224392.1 | 0.0025 | 7 | 25 | 3.623129 | 0 | 0 | 0 | 0 | 0
2018-04-03 09:30 | 224512.2 | 120.0004 | 2 | 25 | 4.200191 | 4.159153 | 0.1517297 | 0 | 0.633393 | 0
2018-04-03 09:32 | 224632.2 | 240.0008 | 2 | 25 | 4.200231 | 3.704021 | 0.2826093 | 0 | 1.183117 | 0
2018-04-03 09:34 | 224752.2 | 360.0003 | 2 | 25 | 4.20019 | 3.328764 | 0.3995118 | 0 | 1.674131 | 0
2018-04-03 09:34 | 224778.3 | 386.0777 | 2 | 25 | 4.20015 | 3.259985 | 0.4233677 | 0 | 1.77433 | 0
2018-04-03 09:36 | 224898.3 | 120.0006 | 3 | 25 | 4.225679 | 3.259947 | 0.5316534 | 0 | 2.230483 | 0
2018-04-03 09:38 | 225018.3 | 240.0003 | 3 | 25 | 4.249413 | 3.260033 | 0.6403235 | 0 | 2.690986 | 0
2018-04-03 09:40 | 225138.3 | 360.0012 | 3 | 25 | 4.273226 | 3.259989 | 0.7489718 | 0 | 3.153957 | 0
2018-04-03 09:42 | 225258.3 | 480.003 | 3 | 25 | 4.298832 | 3.260052 | 0.8576524 | 0 | 3.619745 | 0
2018-04-03 09:44 | 225378.3 | 600.0012 | 3 | 25 | 4.326822 | 3.259842 | 0.9663053 | 0 | 4.088331 | 0
2018-04-03 09:46 | 225498.3 | 720.001 | 3 | 25 | 4.356325 | 3.259899 | 1.074976 | 0 | 4.560118 | 0
2018-04-03 09:48 | 225618.3 | 840.0016 | 3 | 25 | 4.387332 | 3.259933 | 1.183628 | 0 | 5.035117 | 0
2018-04-03 09:50 | 225738.3 | 960.0001 | 3 | 25 | 4.400153 | 3.078047 | 1.290373 | 0 | 5.504529 | 0
2018-04-03 09:52 | 225858.3 | 1080.0016 | 3 | 25 | 4.400196 | 2.828636 | 1.388718 | 0 | 5.937264 | 0
2018-04-03 09:54 | 225978.3 | 1200.0011 | 3 | 25 | 4.400192 | 2.614408 | 1.479339 | 0 | 6.33601 | 0
2018-04-03 09:56 | 226098.3 | 1320.0003 | 3 | 25 | 4.400124 | 2.428522 | 1.563312 | 0 | 6.705502 | 0
2018-04-03 09:58 | 226218.3 | 1440.0012 | 3 | 25 | 4.400126 | 2.26918 | 1.641545 | 0 | 7.049738 | 0
2018-04-03 10:00 | 226338.3 | 1560.0013 | 3 | 25 | 4.400075 | 2.130657 | 1.714809 | 0 | 7.372109 | 0
2018-04-03 10:02 | 226458.3 | 1680.0024 | 3 | 25 | 4.400182 | 2.008617 | 1.783754 | 0 | 7.675473 | 0
2018-04-03 10:04 | 226578.3 | 1800.0006 | 3 | 25 | 4.4001 | 1.897642 | 1.848806 | 0 | 7.961709 | 0
2018-04-03 10:06 | 226698.3 | 1920.0002 | 3 | 25 | 4.400103 | 1.795573 | 1.910348 | 0 | 8.232503 | 0
2018-04-03 10:08 | 226818.3 | 2040.0019 | 3 | 25 | 4.400105 | 1.698792 | 1.968586 | 0 | 8.488754 | 0
2018-04-03 10:10 | 226938.3 | 2160.0004 | 3 | 25 | 4.400073 | 1.608202 | 2.023674 | 0 | 8.731146 | 0
2018-04-03 10:12 | 227058.3 | 2280.0019 | 3 | 25 | 4.400119 | 1.524463 | 2.075862 | 0 | 8.960781 | 0
2018-04-03 10:14 | 227178.3 | 2400.001 | 3 | 25 | 4.400103 | 1.44782 | 2.125372 | 0 | 9.178627 | 0
2018-04-03 10:16 | 227298.3 | 2520 | 3 | 25 | 4.400115 | 1.373559 | 2.172385 | 0 | 9.385489 | 0
2018-04-03 10:18 | 227418.3 | 2640.0023 | 3 | 25 | 4.400051 | 1.301668 | 2.216964 | 0 | 9.581642 | 0
2018-04-03 10:20 | 227538.3 | 2760.0009 | 3 | 25 | 4.400084 | 1.233573 | 2.259209 | 0 | 9.767525 | 0
2018-04-03 10:22 | 227658.3 | 2880.0022 | 3 | 25 | 4.400046 | 1.167165 | 2.299208 | 0 | 9.943522 | 0
2018-04-03 10:24 | 227778.3 | 3000.0017 | 3 | 25 | 4.400081 | 1.105817 | 2.337074 | 0 | 10.11014 | 0
2018-04-03 10:26 | 227898.3 | 3120.0021 | 3 | 25 | 4.400077 | 1.046159 | 2.372924 | 0 | 10.26788 | 0
2018-04-03 10:28 | 228018.3 | 3240.0005 | 3 | 25 | 4.400045 | 0.9882669 | 2.406818 | 0 | 10.41701 | 0
2018-04-03 10:30 | 228138.3 | 3360.002 | 3 | 25 | 4.400049 | 0.9327307 | 2.43882 | 0 | 10.55783 | 0
2018-04-03 10:32 | 228258.3 | 3480.0006 | 3 | 25 | 4.400081 | 0.880991 | 2.469028 | 0 | 10.69074 | 0
2018-04-03 10:34 | 228378.3 | 3600.0007 | 3 | 25 | 4.400067 | 0.8318319 | 2.497564 | 0 | 10.8163 | 0
2018-04-03 10:36 | 228498.3 | 3720.0016 | 3 | 25 | 4.400118 | 0.7850075 | 2.524497 | 0 | 10.93481 | 0
2018-04-03 10:38 | 228618.3 | 3840.0003 | 3 | 25 | 4.400061 | 0.7389641 | 2.549874 | 0 | 11.04647 | 0
2018-04-03 10:40 | 228738.3 | 3960.002 | 3 | 25 | 4.400074 | 0.6968956 | 2.573783 | 0 | 11.15167 | 0
2018-04-03 10:42 | 228858.3 | 4080.0013 | 3 | 25 | 4.400036 | 0.6569223 | 2.596338 | 0 | 11.25091 | 0
2018-04-03 10:43 | 228873.2 | 4094.9087 | 3 | 25 | 4.400002 | 0.6519995 | 2.59905 | 0 | 11.26285 | 0
2018-04-03 10:45 | 228993.3 | 120.0002 | 4 | 25 | 4.291789 | 0 | 2.59905 | 0 | 11.26285 | 0
2018-04-03 10:47 | 229113.3 | 240.0004 | 4 | 25 | 4.2802 | 0 | 2.59905 | 0 | 11.26285 | 0
2018-04-03 10:48 | 229173.3 | 300.0016 | 4 | 25 | 4.277041 | 0 | 2.59905 | 0 | 11.26285 | 0
2018-04-03 10:50 | 229293.3 | 120.0001 | 5 | 25 | 3.945779 | -2.282165 | 2.59905 | 0.07606075 | 11.26285 | 0.3035408
2018-04-03 10:52 | 229413.3 | 240.0015 | 5 | 25 | 3.902692 | -2.282003 | 2.59905 | 0.1521236 | 11.26285 | 0.6019377
2018-04-03 10:54 | 229533.3 | 360.0012 | 5 | 25 | 3.866623 | -2.282114 | 2.59905 | 0.2281846 | 11.26285 | 0.8973894
2018-04-03 10:56 | 229653.3 | 480.0012 | 5 | 25 | 3.833073 | -2.281857 | 2.59905 | 0.3042455 | 11.26285 | 1.190195
2018-04-03 10:58 | 229773.3 | 600.0009 | 5 | 25 | 3.801502 | -2.281905 | 2.59905 | 0.38031 | 11.26285 | 1.480542
2018-04-03 11:00 | 229893.3 | 720.0008 | 5 | 25 | 3.771159 | -2.28212 | 2.59905 | 0.4563754 | 11.26285 | 1.768552
2018-04-03 11:02 | 230013.3 | 840.0005 | 5 | 25 | 3.741098 | -2.282079 | 2.59905 | 0.5324362 | 11.26285 | 2.054244
2018-04-03 11:04 | 230133.3 | 960.0019 | 5 | 25 | 3.711959 | -2.282118 | 2.59905 | 0.6085013 | 11.26285 | 2.337697
2018-04-03 11:06 | 230253.3 | 1080.0001 | 5 | 25 | 3.684675 | -2.281881 | 2.59905 | 0.6845641 | 11.26285 | 2.618987
2018-04-03 11:08 | 230373.3 | 1200.0007 | 5 | 25 | 3.660004 | -2.282138 | 2.59905 | 0.7606313 | 11.26285 | 2.898316
2018-04-03 11:10 | 230493.3 | 1320.0011 | 5 | 25 | 3.636768 | -2.282081 | 2.59905 | 0.8366917 | 11.26285 | 3.175809
2018-04-03 11:12 | 230613.3 | 1440.0009 | 5 | 25 | 3.614289 | -2.282099 | 2.59905 | 0.9127544 | 11.26285 | 3.45157
2018-04-03 11:14 | 230733.3 | 1560.0024 | 5 | 25 | 3.593301 | -2.281872 | 2.59905 | 0.9888277 | 11.26285 | 3.725712
2018-04-03 11:16 | 230853.3 | 1680.0005 | 5 | 25 | 3.573635 | -2.282057 | 2.59905 | 1.06489 | 11.26285 | 3.998269
2018-04-03 11:18 | 230973.3 | 1800.0009 | 5 | 25 | 3.554539 | -2.282074 | 2.59905 | 1.140959 | 11.26285 | 4.269383
2018-04-03 11:20 | 231093.3 | 1920.0016 | 5 | 25 | 3.536114 | -2.282085 | 2.59905 | 1.217024 | 11.26285 | 4.539055
2018-04-03 11:22 | 231213.3 | 2040.0022 | 5 | 25 | 3.51838 | -2.282098 | 2.59905 | 1.293097 | 11.26285 | 4.807381
2018-04-03 11:24 | 231333.3 | 2160.0011 | 5 | 25 | 3.501143 | -2.282012 | 2.59905 | 1.369157 | 11.26285 | 5.074327
2018-04-03 11:26 | 231453.3 | 2280.0015 | 5 | 25 | 3.484736 | -2.282085 | 2.59905 | 1.445226 | 11.26285 | 5.340028
2018-04-03 11:28 | 231573.3 | 2400.0014 | 5 | 25 | 3.469366 | -2.282094 | 2.59905 | 1.521294 | 11.26285 | 5.604513
2018-04-03 11:30 | 231693.3 | 2520.0011 | 5 | 25 | 3.454866 | -2.282085 | 2.59905 | 1.597363 | 11.26285 | 5.867867
2018-04-03 11:32 | 231813.3 | 2640.0015 | 5 | 25 | 3.440545 | -2.282084 | 2.59905 | 1.673416 | 11.26285 | 6.130085
2018-04-03 11:34 | 231933.3 | 2760.0007 | 5 | 25 | 3.425343 | -2.282004 | 2.59905 | 1.74949 | 11.26285 | 6.391248
2018-04-03 11:36 | 232053.3 | 2880.0002 | 5 | 25 | 3.409468 | -2.282166 | 2.59905 | 1.82556 | 11.26285 | 6.651213
2018-04-03 11:38 | 232173.3 | 3000.0007 | 5 | 25 | 3.392962 | -2.282003 | 2.59905 | 1.901618 | 11.26285 | 6.90991
2018-04-03 11:40 | 232293.3 | 3120.0013 | 5 | 25 | 3.375326 | -2.282033 | 2.59905 | 1.977693 | 11.26285 | 7.167369
2018-04-03 11:42 | 232413.3 | 3240.0002 | 5 | 25 | 3.355684 | -2.282023 | 2.59905 | 2.053759 | 11.26285 | 7.423382
2018-04-03 11:44 | 232533.3 | 3360.0007 | 5 | 25 | 3.333137 | -2.282083 | 2.59905 | 2.129816 | 11.26285 | 7.677768
2018-04-03 11:46 | 232653.3 | 3480.0005 | 5 | 25 | 3.307331 | -2.282045 | 2.59905 | 2.205882 | 11.26285 | 7.930349
2018-04-03 11:48 | 232773.3 | 3600.001 | 5 | 25 | 3.276841 | -2.282008 | 2.59905 | 2.281954 | 11.26285 | 8.180819
2018-04-03 11:50 | 232893.3 | 3720.0009 | 5 | 25 | 3.239421 | -2.281988 | 2.59905 | 2.358016 | 11.26285 | 8.428688
2018-04-03 11:52 | 233013.3 | 3840.0014 | 5 | 25 | 3.191313 | -2.281949 | 2.59905 | 2.434088 | 11.26285 | 8.673374
2018-04-03 11:54 | 233133.3 | 3960.001 | 5 | 25 | 3.125879 | -2.282037 | 2.59905 | 2.510154 | 11.26285 | 8.913779
2018-04-03 11:56 | 233253.3 | 4080.0002 | 5 | 25 | 3.028181 | -2.28212 | 2.59905 | 2.586217 | 11.26285 | 9.148117
2018-04-03 11:56 | 233279.1 | 4105.7667 | 5 | 25 | 3 | -2.281995 | 2.59905 | 2.602545 | 11.26285 | 9.197336
2018-04-03 11:58 | 233399.1 | 120.0001 | 6 | 25 | 3.569861 | 0 | 2.59905 | 2.602545 | 11.26285 | 9.197336
2018-04-03 12:00 | 233519.1 | 240.0013 | 6 | 25 | 3.607055 | 0 | 2.59905 | 2.602545 | 11.26285 | 9.197336
2018-04-03 12:01 | 233579.1 | 300.0036 | 6 | 25 | 3.616961 | 0 | 2.59905 | 2.602545 | 11.26285 | 9.197336
2018-04-03 12:01 | 233579.2 | 0.0027 | 7 | 26 | 3.616948 | 0 | 0 | 0 | 0 | 0
2018-04-03 12:03 | 233699.2 | 120.0006 | 2 | 26 | 4.200164 | 4.069283 | 0.1484894 | 2.361e-09 | 0.6205278 | 8.54e-09
2018-04-03 12:05 | 233819.2 | 240.0013 | 2 | 26 | 4.200227 | 3.68243 | 0.2776753 | 2.361e-09 | 1.163136 | 8.54e-09
2018-04-03 12:07 | 233939.2 | 360.001 | 2 | 26 | 4.20023 | 3.345419 | 0.3945636 | 2.361e-09 | 1.654089 | 8.54e-09
2018-04-03 12:08 | 233975.2 | 395.9883 | 2 | 26 | 4.20023 | 3.259998 | 0.4275587 | 2.361e-09 | 1.792674 | 8.54e-09
2018-04-03 12:10 | 234095.2 | 120.0014 | 3 | 26 | 4.224108 | 3.259956 | 0.5358459 | 2.361e-09 | 2.248736 | 8.54e-09
2018-04-03 12:12 | 234215.2 | 240.0005 | 3 | 26 | 4.247543 | 3.260027 | 0.644514 | 2.361e-09 | 2.709039 | 8.54e-09
2018-04-03 12:14 | 234335.2 | 360.0009 | 3 | 26 | 4.271609 | 3.260042 | 0.7531771 | 2.361e-09 | 3.171882 | 8.54e-09
2018-04-03 12:16 | 234455.2 | 480.0014 | 3 | 26 | 4.297585 | 3.260014 | 0.8618333 | 2.361e-09 | 3.63741 | 8.54e-09
2018-04-03 12:18 | 234575.2 | 600.0005 | 3 | 26 | 4.325999 | 3.259993 | 0.9704983 | 2.361e-09 | 4.105926 | 8.54e-09
2018-04-03 12:20 | 234695.2 | 720.0009 | 3 | 26 | 4.356428 | 3.259989 | 1.079168 | 2.361e-09 | 4.577676 | 8.54e-09
2018-04-03 12:22 | 234815.2 | 840.0015 | 3 | 26 | 4.387705 | 3.259977 | 1.187825 | 2.361e-09 | 5.052721 | 8.54e-09
2018-04-03 12:24 | 234935.2 | 960.0012 | 3 | 26 | 4.400063 | 3.067829 | 1.294388 | 2.361e-09 | 5.52136 | 8.54e-09
2018-04-03 12:26 | 235055.2 | 1080.0009 | 3 | 26 | 4.400159 | 2.818762 | 1.392418 | 2.361e-09 | 5.952706 | 8.54e-09
2018-04-03 12:28 | 235175.2 | 1200.0008 | 3 | 26 | 4.400125 | 2.601652 | 1.482685 | 2.361e-09 | 6.349898 | 8.54e-09
2018-04-03 12:30 | 235295.2 | 1320.0013 | 3 | 26 | 4.400143 | 2.417116 | 1.566259 | 2.361e-09 | 6.717634 | 8.54e-09
2018-04-03 12:32 | 235415.2 | 1440.0009 | 3 | 26 | 4.400148 | 2.258995 | 1.644123 | 2.361e-09 | 7.060245 | 8.54e-09
2018-04-03 12:34 | 235535.2 | 1560.0015 | 3 | 26 | 4.400098 | 2.118574 | 1.717039 | 2.361e-09 | 7.381084 | 8.54e-09
2018-04-03 12:36 | 235655.2 | 1680.0013 | 3 | 26 | 4.400041 | 1.995329 | 1.785581 | 2.361e-09 | 7.682681 | 8.54e-09
2018-04-03 12:38 | 235775.2 | 1800.001 | 3 | 26 | 4.400101 | 1.885439 | 1.850261 | 2.361e-09 | 7.967278 | 8.54e-09
2018-04-03 12:40 | 235895.2 | 1920.0008 | 3 | 26 | 4.400123 | 1.787189 | 1.911449 | 2.361e-09 | 8.236511 | 8.54e-09
2018-04-03 12:42 | 236015.2 | 2040.0014 | 3 | 26 | 4.400044 | 1.691135 | 1.969417 | 2.361e-09 | 8.491577 | 8.54e-09
2018-04-03 12:44 | 236135.2 | 2160.0004 | 3 | 26 | 4.400022 | 1.602512 | 2.024321 | 2.361e-09 | 8.733159 | 8.54e-09
2018-04-03 12:46 | 236255.2 | 2280.0016 | 3 | 26 | 4.400074 | 1.520591 | 2.076374 | 2.361e-09 | 8.962198 | 8.54e-09
2018-04-03 12:48 | 236375.2 | 2400.0014 | 3 | 26 | 4.400149 | 1.445052 | 2.125776 | 2.361e-09 | 9.179571 | 8.54e-09
2018-04-03 12:50 | 236495.2 | 2520.0011 | 3 | 26 | 4.400128 | 1.370778 | 2.172684 | 2.361e-09 | 9.38597 | 8.54e-09
2018-04-03 12:52 | 236615.2 | 2640.0009 | 3 | 26 | 4.400089 | 1.298312 | 2.217149 | 2.361e-09 | 9.581616 | 8.54e-09
2018-04-03 12:54 | 236735.2 | 2760.0007 | 3 | 26 | 4.40001 | 1.228394 | 2.259255 | 2.361e-09 | 9.766887 | 8.54e-09
2018-04-03 12:56 | 236855.2 | 2880.0005 | 3 | 26 | 4.400084 | 1.163002 | 2.299107 | 2.361e-09 | 9.942241 | 8.54e-09
2018-04-03 12:58 | 236975.2 | 3000.0001 | 3 | 26 | 4.400102 | 1.102331 | 2.336845 | 2.361e-09 | 10.10829 | 8.54e-09
2018-04-03 13:00 | 237095.2 | 3120.0007 | 3 | 26 | 4.400011 | 1.042526 | 2.372585 | 2.361e-09 | 10.26555 | 8.54e-09
2018-04-03 13:02 | 237215.2 | 3240.0004 | 3 | 26 | 4.400107 | 0.9866848 | 2.4064 | 2.361e-09 | 10.41434 | 8.54e-09
2018-04-03 13:04 | 237335.2 | 3360.0001 | 3 | 26 | 4.400062 | 0.9316921 | 2.438353 | 2.361e-09 | 10.55493 | 8.54e-09
2018-04-03 13:06 | 237455.2 | 3480.0007 | 3 | 26 | 4.400023 | 0.8792582 | 2.468542 | 2.361e-09 | 10.68777 | 8.54e-09
2018-04-03 13:08 | 237575.2 | 3600.0004 | 3 | 26 | 4.400064 | 0.8311291 | 2.497044 | 2.361e-09 | 10.81317 | 8.54e-09
2018-04-03 13:10 | 237695.2 | 3720.0025 | 3 | 26 | 4.399999 | 0.784276 | 2.523971 | 2.361e-09 | 10.93165 | 8.54e-09
2018-04-03 13:12 | 237815.2 | 3840.0007 | 3 | 26 | 4.40005 | 0.7409945 | 2.549398 | 2.361e-09 | 11.04354 | 8.54e-09
2018-04-03 13:14 | 237935.2 | 3960.0004 | 3 | 26 | 4.400093 | 0.6994944 | 2.573396 | 2.361e-09 | 11.14913 | 8.54e-09
2018-04-03 13:16 | 238055.2 | 4080.001 | 3 | 26 | 4.400036 | 0.6592703 | 2.596025 | 2.361e-09 | 11.2487 | 8.54e-09
2018-04-03 13:16 | 238078.3 | 4103.0201 | 3 | 26 | 4.400104 | 0.6519995 | 2.600215 | 2.361e-09 | 11.26713 | 8.54e-09
2018-04-03 13:18 | 238198.3 | 120.0014 | 4 | 26 | 4.291257 | 0 | 2.600215 | 2.361e-09 | 11.26713 | 8.54e-09
2018-04-03 13:20 | 238318.3 | 240.0003 | 4 | 26 | 4.279533 | 0 | 2.600215 | 2.361e-09 | 11.26713 | 8.54e-09
2018-04-03 13:21 | 238378.3 | 300.0024 | 4 | 26 | 4.276406 | 0 | 2.600215 | 2.361e-09 | 11.26713 | 8.54e-09
2018-04-03 13:23 | 238498.4 | 120.0015 | 5 | 26 | 3.94348 | -2.282146 | 2.600215 | 0.07606062 | 11.26713 | 0.3033727
2018-04-03 13:25 | 238618.4 | 240.0012 | 5 | 26 | 3.900865 | -2.282092 | 2.600215 | 0.1521257 | 11.26713 | 0.601616
2018-04-03 13:27 | 238738.4 | 360.0001 | 5 | 26 | 3.865016 | -2.282043 | 2.600215 | 0.2281854 | 11.26713 | 0.8969336
2018-04-03 13:29 | 238858.4 | 480.0009 | 5 | 26 | 3.831397 | -2.28212 | 2.600215 | 0.3042488 | 11.26713 | 1.189629
2018-04-03 13:31 | 238978.4 | 600.0003 | 5 | 26 | 3.799544 | -2.281863 | 2.600215 | 0.3803094 | 11.26713 | 1.479828
2018-04-03 13:33 | 239098.4 | 720.001 | 5 | 26 | 3.768389 | -2.28216 | 2.600215 | 0.4563759 | 11.26713 | 1.767659
2018-04-03 13:35 | 239218.4 | 840.0015 | 5 | 26 | 3.73772 | -2.282094 | 2.600215 | 0.5324441 | 11.26713 | 2.05314
2018-04-03 13:37 | 239338.4 | 960.0013 | 5 | 26 | 3.708373 | -2.281881 | 2.600215 | 0.6085095 | 11.26713 | 2.336323
2018-04-03 13:39 | 239458.4 | 1080.0017 | 5 | 26 | 3.681211 | -2.281815 | 2.600215 | 0.6845691 | 11.26713 | 2.61733
2018-04-03 13:41 | 239578.4 | 1200.0007 | 5 | 26 | 3.656196 | -2.28214 | 2.600215 | 0.7606347 | 11.26713 | 2.896376
2018-04-03 13:43 | 239698.4 | 1320.0003 | 5 | 26 | 3.632932 | -2.282089 | 2.600215 | 0.8366991 | 11.26713 | 3.17359
2018-04-03 13:45 | 239818.4 | 1440.0025 | 5 | 26 | 3.610854 | -2.282197 | 2.600215 | 0.9127676 | 11.26713 | 3.449097
2018-04-03 13:47 | 239938.4 | 1560.0006 | 5 | 26 | 3.589768 | -2.282151 | 2.600215 | 0.9888234 | 11.26713 | 3.722915
2018-04-03 13:49 | 240058.4 | 1680.0011 | 5 | 26 | 3.569741 | -2.28207 | 2.600215 | 1.064899 | 11.26713 | 3.99524
2018-04-03 13:51 | 240178.4 | 1800.0001 | 5 | 26 | 3.55048 | -2.282081 | 2.600215 | 1.140954 | 11.26713 | 4.266003
2018-04-03 13:53 | 240298.4 | 1920.0006 | 5 | 26 | 3.532148 | -2.282099 | 2.600215 | 1.217028 | 11.26713 | 4.535398
2018-04-03 13:55 | 240418.4 | 2040.0003 | 5 | 26 | 3.514835 | -2.282151 | 2.600215 | 1.293095 | 11.26713 | 4.803411
2018-04-03 13:57 | 240538.4 | 2160.001 | 5 | 26 | 3.498176 | -2.28212 | 2.600215 | 1.369158 | 11.26713 | 5.070125
2018-04-03 13:59 | 240658.4 | 2280.0015 | 5 | 26 | 3.482122 | -2.282077 | 2.600215 | 1.445234 | 11.26713 | 5.335639
2018-04-03 14:01 | 240778.4 | 2400.0003 | 5 | 26 | 3.466743 | -2.282104 | 2.600215 | 1.521295 | 11.26713 | 5.599903
2018-04-03 14:03 | 240898.4 | 2520.0002 | 5 | 26 | 3.452012 | -2.282098 | 2.600215 | 1.597362 | 11.26713 | 5.863045
2018-04-03 14:05 | 241018.4 | 2640.0014 | 5 | 26 | 3.437424 | -2.282092 | 2.600215 | 1.673432 | 11.26713 | 6.125083
2018-04-03 14:07 | 241138.4 | 2760.0012 | 5 | 26 | 3.422559 | -2.282063 | 2.600215 | 1.7495 | 11.26713 | 6.385999
2018-04-03 14:09 | 241258.4 | 2880.0009 | 5 | 26 | 3.407268 | -2.282136 | 2.600215 | 1.825561 | 11.26713 | 6.645747
2018-04-03 14:11 | 241378.4 | 3000.0006 | 5 | 26 | 3.390865 | -2.28202 | 2.600215 | 1.901633 | 11.26713 | 6.904328
2018-04-03 14:13 | 241498.4 | 3120.0004 | 5 | 26 | 3.372581 | -2.282019 | 2.600215 | 1.977691 | 11.26713 | 7.161543
2018-04-03 14:15 | 241618.4 | 3240.0009 | 5 | 26 | 3.352606 | -2.282057 | 2.600215 | 2.05377 | 11.26713 | 7.417377
2018-04-03 14:17 | 241738.4 | 3360.0014 | 5 | 26 | 3.330137 | -2.282013 | 2.600215 | 2.129829 | 11.26713 | 7.67154
2018-04-03 14:19 | 241858.4 | 3480.0003 | 5 | 26 | 3.3039 | -2.282079 | 2.600215 | 2.205893 | 11.26713 | 7.923869
2018-04-03 14:21 | 241978.4 | 3600.001 | 5 | 26 | 3.272832 | -2.282063 | 2.600215 | 2.281962 | 11.26713 | 8.174044
2018-04-03 14:23 | 242098.4 | 3720.0015 | 5 | 26 | 3.234998 | -2.282069 | 2.600215 | 2.358036 | 11.26713 | 8.421636
2018-04-03 14:25 | 242218.4 | 3840.0012 | 5 | 26 | 3.186039 | -2.282026 | 2.600215 | 2.434098 | 11.26713 | 8.665923
2018-04-03 14:27 | 242338.4 | 3960.001 | 5 | 26 | 3.120029 | -2.282025 | 2.600215 | 2.510158 | 11.26713 | 8.905877
2018-04-03 14:29 | 242458.4 | 4080.0007 | 5 | 26 | 3.021416 | -2.281988 | 2.600215 | 2.586223 | 11.26713 | 9.139738
2018-04-03 14:29 | 242477.9 | 4099.5215 | 5 | 26 | 3 | -2.281991 | 2.600215 | 2.598605 | 11.26713 | 9.177019
2018-04-03 14:31 | 242598 | 120.0003 | 6 | 26 | 3.570517 | 0 | 2.600215 | 2.598605 | 11.26713 | 9.177019
2018-04-03 14:33 | 242718 | 240.0009 | 6 | 26 | 3.607853 | 0 | 2.600215 | 2.598605 | 11.26713 | 9.177019
2018-04-03 14:34 | 242778 | 300.0038 | 6 | 26 | 3.617782 | 0 | 2.600215 | 2.598605 | 11.26713 | 9.177019
2018-04-03 14:34 | 242778 | 0.0027 | 7 | 27 | 3.618013 | 0 | 0 | 0 | 0 | 0
2018-04-03 14:36 | 242898 | 120.0016 | 2 | 27 | 4.20018 | 4.080961 | 0.1487049 | 1.886e-09 | 0.621434 | 6.822e-09
2018-04-03 14:38 | 243018 | 240.0005 | 2 | 27 | 4.200179 | 3.700235 | 0.2783814 | 1.886e-09 | 1.166102 | 6.822e-09
2018-04-03 14:40 | 243138 | 360.001 | 2 | 27 | 4.200191 | 3.368132 | 0.3959625 | 1.886e-09 | 1.659965 | 6.822e-09
2018-04-03 14:41 | 243185.4 | 407.3766 | 2 | 27 | 4.20014 | 3.259975 | 0.4395712 | 1.886e-09 | 1.843129 | 6.822e-09
2018-04-03 14:43 | 243305.4 | 120.0015 | 3 | 27 | 4.223088 | 3.259972 | 0.5478532 | 1.886e-09 | 2.299114 | 6.822e-09
2018-04-03 14:45 | 243425.4 | 240.0011 | 3 | 27 | 4.246171 | 3.259981 | 0.6565281 | 1.886e-09 | 2.759308 | 6.822e-09
2018-04-03 14:47 | 243545.4 | 360.0001 | 3 | 27 | 4.27026 | 3.26004 | 0.7651808 | 1.886e-09 | 3.221959 | 6.822e-09
2018-04-03 14:49 | 243665.4 | 480.0015 | 3 | 27 | 4.296235 | 3.259903 | 0.8738371 | 1.886e-09 | 3.687338 | 6.822e-09
2018-04-03 14:51 | 243785.4 | 600.0011 | 3 | 27 | 4.324667 | 3.259979 | 0.9825184 | 1.886e-09 | 4.15578 | 6.822e-09
2018-04-03 14:53 | 243905.4 | 720.0001 | 3 | 27 | 4.354708 | 3.259993 | 1.091168 | 1.886e-09 | 4.627265 | 6.822e-09
2018-04-03 14:55 | 244025.4 | 840.0007 | 3 | 27 | 4.386323 | 3.259922 | 1.199839 | 1.886e-09 | 5.102199 | 6.822e-09
2018-04-03 14:57 | 244145.4 | 960.0013 | 3 | 27 | 4.400193 | 3.195086 | 1.308311 | 1.886e-09 | 5.578532 | 6.822e-09
2018-04-03 14:59 | 244265.4 | 1080.0011 | 3 | 27 | 4.400154 | 3.000622 | 1.410007 | 1.886e-09 | 6.026006 | 6.822e-09
2018-04-03 15:01 | 244385.4 | 1200.0015 | 3 | 27 | 4.400117 | 2.900072 | 1.507285 | 1.886e-09 | 6.454036 | 6.822e-09
2018-04-03 15:03 | 244505.4 | 1320.0013 | 3 | 27 | 4.400185 | 2.744045 | 1.601744 | 1.886e-09 | 6.869665 | 6.822e-09
2018-04-03 15:05 | 244625.4 | 1440.001 | 3 | 27 | 4.400155 | 2.431406 | 1.687918 | 1.886e-09 | 7.248846 | 6.822e-09
2018-04-03 15:07 | 244745.4 | 1560.0008 | 3 | 27 | 4.400197 | 2.171907 | 1.764405 | 1.886e-09 | 7.585405 | 6.822e-09
2018-04-03 15:09 | 244865.4 | 1680.0012 | 3 | 27 | 4.400092 | 1.988573 | 1.833572 | 1.886e-09 | 7.889746 | 6.822e-09
2018-04-03 15:11 | 244985.4 | 1800.0003 | 3 | 27 | 4.400126 | 1.843415 | 1.897344 | 1.886e-09 | 8.170353 | 6.822e-09
2018-04-03 15:13 | 245105.4 | 1920.0009 | 3 | 27 | 4.40005 | 1.726805 | 1.956784 | 1.886e-09 | 8.431895 | 6.822e-09
2018-04-03 15:15 | 245225.4 | 2040.0014 | 3 | 27 | 4.40005 | 1.634462 | 2.012783 | 1.886e-09 | 8.678297 | 6.822e-09
2018-04-03 15:17 | 245345.4 | 2160.0007 | 3 | 27 | 4.400053 | 1.551076 | 2.065877 | 1.886e-09 | 8.911915 | 6.822e-09
2018-04-03 15:19 | 245465.4 | 2280.0001 | 3 | 27 | 4.400029 | 1.471858 | 2.116261 | 1.886e-09 | 9.133607 | 6.822e-09
2018-04-03 15:21 | 245585.4 | 2400.0014 | 3 | 27 | 4.400108 | 1.396971 | 2.164065 | 1.886e-09 | 9.343949 | 6.822e-09
2018-04-03 15:23 | 245705.4 | 2520.0021 | 3 | 27 | 4.400022 | 1.325157 | 2.209429 | 1.886e-09 | 9.543557 | 6.822e-09
2018-04-03 15:25 | 245825.4 | 2640.001 | 3 | 27 | 4.400058 | 1.25677 | 2.25245 | 1.886e-09 | 9.73285 | 6.822e-09
2018-04-03 15:27 | 245945.4 | 2760.0007 | 3 | 27 | 4.400047 | 1.190197 | 2.293232 | 1.886e-09 | 9.912297 | 6.822e-09
2018-04-03 15:29 | 246065.4 | 2880.0005 | 3 | 27 | 4.400123 | 1.126416 | 2.33184 | 1.886e-09 | 10.08217 | 6.822e-09
2018-04-03 15:31 | 246185.4 | 3000.0001 | 3 | 27 | 4.400035 | 1.062924 | 2.368317 | 1.886e-09 | 10.24268 | 6.822e-09
2018-04-03 15:33 | 246305.4 | 3120.0001 | 3 | 27 | 4.400055 | 1.002766 | 2.40275 | 1.886e-09 | 10.39419 | 6.822e-09
2018-04-03 15:35 | 246425.4 | 3240.0012 | 3 | 27 | 4.400093 | 0.9466715 | 2.435239 | 1.886e-09 | 10.53714 | 6.822e-09
2018-04-03 15:37 | 246545.4 | 3360.0018 | 3 | 27 | 4.400076 | 0.8929749 | 2.465887 | 1.886e-09 | 10.67199 | 6.822e-09
2018-04-03 15:39 | 246665.4 | 3480.0007 | 3 | 27 | 4.400134 | 0.8430758 | 2.494787 | 1.886e-09 | 10.79915 | 6.822e-09
2018-04-03 15:41 | 246785.4 | 3600.0016 | 3 | 27 | 4.400085 | 0.7945461 | 2.522047 | 1.886e-09 | 10.9191 | 6.822e-09
2018-04-03 15:43 | 246905.4 | 3720.001 | 3 | 27 | 4.400028 | 0.7484007 | 2.547758 | 1.886e-09 | 11.03223 | 6.822e-09
2018-04-03 15:45 | 247025.4 | 3840.0007 | 3 | 27 | 4.400034 | 0.7053385 | 2.571988 | 1.886e-09 | 11.13884 | 6.822e-09
2018-04-03 15:47 | 247145.4 | 3960.0022 | 3 | 27 | 4.400036 | 0.6646442 | 2.594816 | 1.886e-09 | 11.23929 | 6.822e-09
2018-04-03 15:48 | 247183.9 | 3998.4952 | 3 | 27 | 4.400081 | 0.6519909 | 2.601856 | 1.886e-09 | 11.27026 | 6.822e-09
2018-04-03 15:50 | 247304 | 120.0013 | 4 | 27 | 4.292048 | 0 | 2.601856 | 1.886e-09 | 11.27026 | 6.822e-09
2018-04-03 15:52 | 247424 | 240.0014 | 4 | 27 | 4.280419 | 0 | 2.601856 | 1.886e-09 | 11.27026 | 6.822e-09
2018-04-03 15:53 | 247484 | 300.0017 | 4 | 27 | 4.277331 | 0 | 2.601856 | 1.886e-09 | 11.27026 | 6.822e-09
2018-04-03 15:55 | 247604.1 | 120.0009 | 5 | 27 | 3.946054 | -2.281777 | 2.601856 | 0.07605513 | 11.27026 | 0.3035374
2018-04-03 15:57 | 247724.1 | 240.0006 | 5 | 27 | 3.903319 | -2.282146 | 2.601856 | 0.1521144 | 11.27026 | 0.6019492
2018-04-03 15:59 | 247844.1 | 360.0013 | 5 | 27 | 3.867435 | -2.281875 | 2.601856 | 0.2281756 | 11.27026 | 0.8974636
2018-04-03 16:01 | 247964.1 | 480.0003 | 5 | 27 | 3.833622 | -2.282175 | 2.601856 | 0.3042392 | 11.27026 | 1.190335
2018-04-03 16:03 | 248084.1 | 600.0002 | 5 | 27 | 3.801715 | -2.281918 | 2.601856 | 0.3802994 | 11.27026 | 1.480698
2018-04-03 16:05 | 248204.1 | 720.0007 | 5 | 27 | 3.770906 | -2.281823 | 2.601856 | 0.4563614 | 11.27026 | 1.768689
2018-04-03 16:07 | 248324.1 | 840.0003 | 5 | 27 | 3.740354 | -2.282114 | 2.601856 | 0.5324241 | 11.27026 | 2.054349
2018-04-03 16:09 | 248444.1 | 960.0002 | 5 | 27 | 3.710565 | -2.282069 | 2.601856 | 0.6084872 | 11.27026 | 2.337711
2018-04-03 16:11 | 248564.1 | 1080.0007 | 5 | 27 | 3.68287 | -2.28185 | 2.601856 | 0.6845544 | 11.27026 | 2.618895
2018-04-03 16:13 | 248684.1 | 1200.0003 | 5 | 27 | 3.657655 | -2.281897 | 2.601856 | 0.7606151 | 11.27026 | 2.898041
2018-04-03 16:15 | 248804.1 | 1320.0027 | 5 | 27 | 3.634511 | -2.281924 | 2.601856 | 0.8366832 | 11.27026 | 3.175379
2018-04-03 16:17 | 248924.1 | 1440.0007 | 5 | 27 | 3.612665 | -2.282113 | 2.601856 | 0.9127407 | 11.27026 | 3.450974
2018-04-03 16:19 | 249044.1 | 1560.0006 | 5 | 27 | 3.591404 | -2.282107 | 2.601856 | 0.9887996 | 11.27026 | 3.724937
2018-04-03 16:21 | 249164.1 | 1680.0012 | 5 | 27 | 3.570878 | -2.282084 | 2.601856 | 1.064869 | 11.27026 | 3.997346
2018-04-03 16:23 | 249284.1 | 1800.0004 | 5 | 27 | 3.551541 | -2.282113 | 2.601856 | 1.140934 | 11.27026 | 4.268222
2018-04-03 16:25 | 249404.1 | 1920.001 | 5 | 27 | 3.533037 | -2.282048 | 2.601856 | 1.21701 | 11.27026 | 4.537702
2018-04-03 16:27 | 249524.1 | 2040.0008 | 5 | 27 | 3.51537 | -2.282089 | 2.601856 | 1.29307 | 11.27026 | 4.805743
2018-04-03 16:29 | 249644.1 | 2160.0003 | 5 | 27 | 3.498342 | -2.282085 | 2.601856 | 1.369142 | 11.27026 | 5.072516
2018-04-03 16:31 | 249764.1 | 2280.0009 | 5 | 27 | 3.482113 | -2.282105 | 2.601856 | 1.445208 | 11.27026 | 5.337996
2018-04-03 16:33 | 249884.1 | 2400.0017 | 5 | 27 | 3.466394 | -2.282091 | 2.601856 | 1.521271 | 11.27026 | 5.602253
2018-04-03 16:35 | 250004.1 | 2520.0013 | 5 | 27 | 3.451159 | -2.282085 | 2.601856 | 1.597337 | 11.27026 | 5.865348
2018-04-03 16:37 | 250124.1 | 2640.0003 | 5 | 27 | 3.43642 | -2.282026 | 2.601856 | 1.673405 | 11.27026 | 6.127308
2018-04-03 16:39 | 250244.1 | 2760.0017 | 5 | 27 | 3.421402 | -2.282061 | 2.601856 | 1.749476 | 11.27026 | 6.388152
2018-04-03 16:41 | 250364.1 | 2880.0005 | 5 | 27 | 3.405886 | -2.282094 | 2.601856 | 1.825537 | 11.27026 | 6.647801
2018-04-03 16:43 | 250484.1 | 3000.001 | 5 | 27 | 3.389034 | -2.282059 | 2.601856 | 1.901605 | 11.27026 | 6.906247
2018-04-03 16:45 | 250604.1 | 3120.0016 | 5 | 27 | 3.370949 | -2.282055 | 2.601856 | 1.977672 | 11.27026 | 7.163362
2018-04-03 16:47 | 250724.1 | 3240.0013 | 5 | 27 | 3.350638 | -2.28207 | 2.601856 | 2.053741 | 11.27026 | 7.419028
2018-04-03 16:49 | 250844.1 | 3360.0002 | 5 | 27 | 3.328031 | -2.28201 | 2.601856 | 2.129805 | 11.27026 | 7.673048
2018-04-03 16:51 | 250964.1 | 3480.0017 | 5 | 27 | 3.302234 | -2.282026 | 2.601856 | 2.205871 | 11.27026 | 7.925236
2018-04-03 16:53 | 251084.1 | 3600.0013 | 5 | 27 | 3.271851 | -2.282063 | 2.601856 | 2.281949 | 11.27026 | 8.175345
2018-04-03 16:55 | 251204.1 | 3720.0013 | 5 | 27 | 3.233806 | -2.28203 | 2.601856 | 2.358016 | 11.27026 | 8.422829
2018-04-03 16:57 | 251324.1 | 3840.0016 | 5 | 27 | 3.185249 | -2.282063 | 2.601856 | 2.434079 | 11.27026 | 8.667034
2018-04-03 16:59 | 251444.1 | 3960.0013 | 5 | 27 | 3.119559 | -2.282101 | 2.601856 | 2.510146 | 11.27026 | 8.906967
2018-04-03 17:01 | 251564.1 | 4080.001 | 5 | 27 | 3.022007 | -2.282041 | 2.601856 | 2.586217 | 11.27026 | 9.140851
2018-04-03 17:01 | 251584.4 | 4100.3411 | 5 | 27 | 2.999998 | -2.282055 | 2.601856 | 2.599102 | 11.27026 | 9.179649
2018-04-03 17:03 | 251704.4 | 120.0004 | 6 | 27 | 3.571744 | 0 | 2.601856 | 2.599115 | 11.27026 | 9.179688
2018-04-03 17:05 | 251824.4 | 240.0002 | 6 | 27 | 3.609226 | 0 | 2.601856 | 2.599115 | 11.27026 | 9.179688
2018-04-03 17:06 | 251884.4 | 300.0023 | 6 | 27 | 3.619229 | 0 | 2.601856 | 2.599115 | 11.27026 | 9.179688
2018-04-03 17:06 | 251884.5 | 0.0027 | 7 | 28 | 3.619185 | 0 | 0 | 0 | 0 | 0
2018-04-03 17:08 | 252004.5 | 120.0008 | 2 | 28 | 4.20023 | 4.032682 | 0.1475757 | 0 | 0.6168718 | 0
2018-04-03 17:10 | 252124.5 | 240.0011 | 2 | 28 | 4.200218 | 3.652485 | 0.27561 | 0 | 1.154641 | 0
2018-04-03 17:12 | 252244.5 | 360.0001 | 2 | 28 | 4.200201 | 3.321127 | 0.391588 | 0 | 1.641772 | 0
2018-04-03 17:13 | 252270.1 | 385.5827 | 2 | 28 | 4.200161 | 3.259985 | 0.4149785 | 0 | 1.740016 | 0
2018-04-03 17:15 | 252390.1 | 120.0016 | 3 | 28 | 4.223639 | 3.259979 | 0.5232458 | 0 | 2.195975 | 0
2018-04-03 17:17 | 252510.1 | 240.0005 | 3 | 28 | 4.246861 | 3.259937 | 0.6319224 | 0 | 2.656247 | 0
2018-04-03 17:19 | 252630.1 | 360.0002 | 3 | 28 | 4.270613 | 3.259905 | 0.7405863 | 0 | 3.119009 | 0
2018-04-03 17:21 | 252750.1 | 480.0024 | 3 | 28 | 4.296214 | 3.259928 | 0.8492545 | 0 | 3.584456 | 0
2018-04-03 17:23 | 252870.1 | 600.0013 | 3 | 28 | 4.324066 | 3.259922 | 0.9579099 | 0 | 4.052756 | 0
2018-04-03 17:25 | 252990.1 | 720.0003 | 3 | 28 | 4.35354 | 3.259981 | 1.066569 | 0 | 4.524197 | 0
2018-04-03 17:27 | 253110.1 | 840.0015 | 3 | 28 | 4.384052 | 3.260006 | 1.175232 | 0 | 4.998911 | 0
2018-04-03 17:29 | 253230.1 | 960.0005 | 3 | 28 | 4.400198 | 3.106224 | 1.282553 | 0 | 5.470694 | 0
2018-04-03 17:31 | 253350.1 | 1080.0002 | 3 | 28 | 4.400162 | 2.853243 | 1.381779 | 0 | 5.907309 | 0
2018-04-03 17:33 | 253470.1 | 1200.0016 | 3 | 28 | 4.400227 | 2.636152 | 1.473139 | 0 | 6.309307 | 0
2018-04-03 17:35 | 253590.1 | 1320.0006 | 3 | 28 | 4.400154 | 2.448816 | 1.557792 | 0 | 6.68179 | 0
2018-04-03 17:37 | 253710.1 | 1440.0011 | 3 | 28 | 4.400185 | 2.284414 | 1.636588 | 0 | 7.028503 | 0
2018-04-03 17:39 | 253830.1 | 1560.0016 | 3 | 28 | 4.400158 | 2.143179 | 1.710311 | 0 | 7.352893 | 0
2018-04-03 17:41 | 253950.1 | 1680.0014 | 3 | 28 | 4.400195 | 2.016771 | 1.779582 | 0 | 7.657694 | 0
2018-04-03 17:43 | 254070.1 | 1800.0011 | 3 | 28 | 4.400099 | 1.90251 | 1.844853 | 0 | 7.944895 | 0
2018-04-03 17:45 | 254190.1 | 1920.0016 | 3 | 28 | 4.399797 | 1.876844 | 1.907543 | 0 | 8.220736 | 0
2018-04-03 17:47 | 254310.1 | 2040.0006 | 3 | 28 | 4.400144 | 1.817086 | 1.97034 | 0 | 8.497046 | 0
2018-04-03 17:49 | 254430.1 | 2160.0002 | 3 | 28 | 4.400143 | 1.661272 | 2.028235 | 0 | 8.751791 | 0
2018-04-03 17:51 | 254550.1 | 2280.0016 | 3 | 28 | 4.40008 | 1.543038 | 2.081541 | 0 | 8.986341 | 0
2018-04-03 17:53 | 254670.1 | 2400.0006 | 3 | 28 | 4.400091 | 1.44467 | 2.131303 | 0 | 9.205303 | 0
2018-04-03 17:55 | 254790.1 | 2520.0011 | 3 | 28 | 4.4001 | 1.360556 | 2.17802 | 0 | 9.410862 | 0
2018-04-03 17:57 | 254910.1 | 2640.0016 | 3 | 28 | 4.400038 | 1.285739 | 2.222099 | 0 | 9.604809 | 0
2018-04-03 17:59 | 255030.1 | 2760.0007 | 3 | 28 | 4.400064 | 1.217849 | 2.263821 | 0 | 9.788393 | 0
2018-04-03 18:01 | 255150.1 | 2880.0004 | 3 | 28 | 4.400063 | 1.153652 | 2.303337 | 0 | 9.962265 | 0
2018-04-03 18:03 | 255270.1 | 3000.0015 | 3 | 28 | 4.400003 | 1.092623 | 2.340768 | 0 | 10.12696 | 0
2018-04-03 18:05 | 255390.1 | 3120.0022 | 3 | 28 | 4.400022 | 1.034269 | 2.376221 | 0 | 10.28296 | 0
2018-04-03 18:07 | 255510.1 | 3240.0019 | 3 | 28 | 4.400085 | 0.9793005 | 2.409781 | 0 | 10.43062 | 0
2018-04-03 18:09 | 255630.1 | 3360.0016 | 3 | 28 | 4.400056 | 0.9257421 | 2.441515 | 0 | 10.57026 | 0
2018-04-03 18:11 | 255750.1 | 3480.0022 | 3 | 28 | 4.400062 | 0.8745899 | 2.47151 | 0 | 10.70224 | 0
2018-04-03 18:13 | 255870.1 | 3600.0012 | 3 | 28 | 4.400084 | 0.8254995 | 2.499833 | 0 | 10.82686 | 0
2018-04-03 18:15 | 255990.1 | 3720.0025 | 3 | 28 | 4.400056 | 0.7781668 | 2.526549 | 0 | 10.94441 | 0
2018-04-03 18:17 | 256110.1 | 3840.0008 | 3 | 28 | 4.400068 | 0.7343521 | 2.551744 | 0 | 11.05527 | 0
2018-04-03 18:19 | 256230.1 | 3960.0021 | 3 | 28 | 4.400095 | 0.693408 | 2.575526 | 0 | 11.15991 | 0
2018-04-03 18:21 | 256350.1 | 4080.0012 | 3 | 28 | 4.400026 | 0.6533613 | 2.597969 | 0 | 11.25866 | 0
2018-04-03 18:21 | 256355.3 | 4085.2106 | 3 | 28 | 4.400048 | 0.6519909 | 2.598914 | 0 | 11.26282 | 0
2018-04-03 18:23 | 256475.4 | 120.0005 | 4 | 28 | 4.291953 | 0 | 2.598914 | 0 | 11.26282 | 0
2018-04-03 18:25 | 256595.4 | 240.0014 | 4 | 28 | 4.280334 | 0 | 2.598914 | 0 | 11.26282 | 0
2018-04-03 18:26 | 256655.4 | 300.0025 | 4 | 28 | 4.277238 | 0 | 2.598914 | 0 | 11.26282 | 0
2018-04-03 18:28 | 256775.5 | 120.0018 | 5 | 28 | 3.946698 | -2.282111 | 2.598914 | 0.07605954 | 11.26282 | 0.3035898
2018-04-03 18:30 | 256895.5 | 240.0016 | 5 | 28 | 3.903845 | -2.282151 | 2.598914 | 0.1521122 | 11.26282 | 0.6020268
2018-04-03 18:32 | 257015.5 | 360.0008 | 5 | 28 | 3.867744 | -2.2819 | 2.598914 | 0.2281772 | 11.26282 | 0.8975846
2018-04-03 18:34 | 257135.5 | 480.0013 | 5 | 28 | 3.83396 | -2.282125 | 2.598914 | 0.3042452 | 11.26282 | 1.190497
2018-04-03 18:36 | 257255.5 | 600.0004 | 5 | 28 | 3.801894 | -2.281896 | 2.598914 | 0.3803062 | 11.26282 | 1.480879
2018-04-03 18:38 | 257375.5 | 720.001 | 5 | 28 | 3.770981 | -2.282177 | 2.598914 | 0.4563709 | 11.26282 | 1.768893
2018-04-03 18:40 | 257495.5 | 840.0001 | 5 | 28 | 3.740622 | -2.282079 | 2.598914 | 0.5324331 | 11.26282 | 2.054566
2018-04-03 18:42 | 257615.5 | 960.0009 | 5 | 28 | 3.711145 | -2.282092 | 2.598914 | 0.6084977 | 11.26282 | 2.337964
2018-04-03 18:44 | 257735.5 | 1080.0017 | 5 | 28 | 3.68364 | -2.282105 | 2.598914 | 0.6845497 | 11.26282 | 2.619144
2018-04-03 18:46 | 257855.5 | 1200.0013 | 5 | 28 | 3.658464 | -2.282081 | 2.598914 | 0.7606197 | 11.26282 | 2.89839
2018-04-03 18:48 | 257975.5 | 1320.0006 | 5 | 28 | 3.63531 | -2.282145 | 2.598914 | 0.8366841 | 11.26282 | 3.175778
2018-04-03 18:50 | 258095.5 | 1440.0004 | 5 | 28 | 3.613094 | -2.282114 | 2.598914 | 0.9127356 | 11.26282 | 3.451403
2018-04-03 18:52 | 258215.5 | 1560.0002 | 5 | 28 | 3.591846 | -2.282153 | 2.598914 | 0.9888084 | 11.26282 | 3.725445
2018-04-03 18:54 | 258335.5 | 1680.0015 | 5 | 28 | 3.571563 | -2.282092 | 2.598914 | 1.064868 | 11.26282 | 3.997857
2018-04-03 18:56 | 258455.5 | 1800 | 5 | 28 | 3.552263 | -2.281907 | 2.598914 | 1.140934 | 11.26282 | 4.268791
2018-04-03 18:58 | 258575.5 | 1920.0008 | 5 | 28 | 3.533912 | -2.282025 | 2.598914 | 1.216993 | 11.26282 | 4.538268
2018-04-03 19:00 | 258695.5 | 2040.0009 | 5 | 28 | 3.516728 | -2.28216 | 2.598914 | 1.293074 | 11.26282 | 4.80647
2018-04-03 19:02 | 258815.5 | 2160.0003 | 5 | 28 | 3.50011 | -2.282111 | 2.598914 | 1.369143 | 11.26282 | 5.073351
2018-04-03 19:04 | 258935.5 | 2280.0009 | 5 | 28 | 3.483869 | -2.282069 | 2.598914 | 1.445211 | 11.26282 | 5.338976
2018-04-03 19:06 | 259055.5 | 2400.0004 | 5 | 28 | 3.468102 | -2.282019 | 2.598914 | 1.521272 | 11.26282 | 5.603363
2018-04-03 19:08 | 259175.5 | 2520.001 | 5 | 28 | 3.452834 | -2.282079 | 2.598914 | 1.597331 | 11.26282 | 5.866553
2018-04-03 19:10 | 259295.5 | 2640.0007 | 5 | 28 | 3.438495 | -2.282059 | 2.598914 | 1.673407 | 11.26282 | 6.128684
2018-04-03 19:12 | 259415.5 | 2760.0007 | 5 | 28 | 3.424024 | -2.282098 | 2.598914 | 1.749473 | 11.26282 | 6.389691
2018-04-03 19:14 | 259535.5 | 2880.0013 | 5 | 28 | 3.408773 | -2.282149 | 2.598914 | 1.825542 | 11.26282 | 6.649583
2018-04-03 19:16 | 259655.5 | 3000.0002 | 5 | 28 | 3.392032 | -2.282111 | 2.598914 | 1.901612 | 11.26282 | 6.90826
2018-04-03 19:18 | 259775.5 | 3120 | 5 | 28 | 3.374342 | -2.282129 | 2.598914 | 1.97767 | 11.26282 | 7.165575
2018-04-03 19:20 | 259895.5 | 3240.0014 | 5 | 28 | 3.355298 | -2.282129 | 2.598914 | 2.053743 | 11.26282 | 7.421562
2018-04-03 19:22 | 260015.5 | 3360.0005 | 5 | 28 | 3.333378 | -2.282121 | 2.598914 | 2.129806 | 11.26282 | 7.675958
2018-04-03 19:24 | 260135.5 | 3480.001 | 5 | 28 | 3.308122 | -2.28207 | 2.598914 | 2.205873 | 11.26282 | 7.928584
2018-04-03 19:26 | 260255.5 | 3600.0008 | 5 | 28 | 3.277906 | -2.282052 | 2.598914 | 2.281946 | 11.26282 | 8.179131
2018-04-03 19:28 | 260375.5 | 3720.0014 | 5 | 28 | 3.24036 | -2.281929 | 2.598914 | 2.358005 | 11.26282 | 8.427066
2018-04-03 19:30 | 260495.5 | 3840.0004 | 5 | 28 | 3.192492 | -2.282079 | 2.598914 | 2.434072 | 11.26282 | 8.671809
2018-04-03 19:32 | 260615.5 | 3960.0001 | 5 | 28 | 3.127691 | -2.282061 | 2.598914 | 2.510138 | 11.26282 | 8.91233
2018-04-03 19:34 | 260735.5 | 4080.0006 | 5 | 28 | 3.03013 | -2.282146 | 2.598914 | 2.586207 | 11.26282 | 9.146826
2018-04-03 19:34 | 260762.8 | 4107.3639 | 5 | 28 | 3 | -2.282033 | 2.598914 | 2.603554 | 11.26282 | 9.199135
2018-04-03 19:36 | 260882.9 | 120.0007 | 6 | 28 | 3.568098 | 0 | 2.598914 | 2.603554 | 11.26282 | 9.199135
2018-04-03 19:38 | 261002.9 | 240.0004 | 6 | 28 | 3.605402 | 0 | 2.598914 | 2.603554 | 11.26282 | 9.199135
2018-04-03 19:39 | 261062.9 | 300.0042 | 6 | 28 | 3.615353 | 0 | 2.598914 | 2.603554 | 11.26282 | 9.199135
2018-04-03 19:39 | 261062.9 | 0.0027 | 7 | 29 | 3.615755 | 0 | 0 | 0 | 0 | 0
2018-04-03 19:41 | 261183 | 120.0015 | 2 | 29 | 4.200193 | 4.084078 | 0.1488398 | 1.996e-09 | 0.6219054 | 7.216e-09
2018-04-03 19:43 | 261303 | 240.0006 | 2 | 29 | 4.200197 | 3.699129 | 0.2785471 | 1.996e-09 | 1.166702 | 7.216e-09
2018-04-03 19:45 | 261423 | 360.0011 | 2 | 29 | 4.20012 | 3.359068 | 0.3960053 | 1.996e-09 | 1.660049 | 7.216e-09
2018-04-03 19:46 | 261464.9 | 401.9414 | 2 | 29 | 4.200154 | 3.259987 | 0.4345596 | 1.996e-09 | 1.821984 | 7.216e-09
2018-04-03 19:48 | 261584.9 | 120.0007 | 3 | 29 | 4.224014 | 3.260063 | 0.5428289 | 1.996e-09 | 2.277956 | 7.216e-09
2018-04-03 19:50 | 261704.9 | 240.0005 | 3 | 29 | 4.247704 | 3.259922 | 0.6514961 | 1.996e-09 | 2.738258 | 7.216e-09
2018-04-03 19:52 | 261824.9 | 360.0003 | 3 | 29 | 4.272323 | 3.260042 | 0.7601584 | 1.996e-09 | 3.20114 | 7.216e-09
2018-04-03 19:54 | 261944.9 | 480.0007 | 3 | 29 | 4.298844 | 3.259924 | 0.8688249 | 1.996e-09 | 3.666823 | 7.216e-09
2018-04-03 19:56 | 262064.9 | 600.0012 | 3 | 29 | 4.327622 | 3.259939 | 0.9774951 | 1.996e-09 | 4.135524 | 7.216e-09
2018-04-03 19:58 | 262184.9 | 720.0002 | 3 | 29 | 4.357893 | 3.259968 | 1.08615 | 1.996e-09 | 4.607377 | 7.216e-09
2018-04-03 20:00 | 262304.9 | 840.0006 | 3 | 29 | 4.389115 | 3.259962 | 1.194821 | 1.996e-09 | 5.082647 | 7.216e-09
2018-04-03 20:02 | 262424.9 | 960.0012 | 3 | 29 | 4.400229 | 3.060404 | 1.301143 | 1.996e-09 | 5.550278 | 7.216e-09
2018-04-03 20:04 | 262544.9 | 1080.0011 | 3 | 29 | 4.400198 | 2.814407 | 1.398924 | 1.996e-09 | 5.980529 | 7.216e-09
2018-04-03 20:06 | 262664.9 | 1200.0015 | 3 | 29 | 4.400196 | 2.605362 | 1.489132 | 1.996e-09 | 6.37746 | 7.216e-09
2018-04-03 20:08 | 262784.9 | 1320.0013 | 3 | 29 | 4.400116 | 2.424484 | 1.572886 | 1.996e-09 | 6.745987 | 7.216e-09
2018-04-03 20:10 | 262904.9 | 1440.0003 | 3 | 29 | 4.400061 | 2.269056 | 1.651057 | 1.996e-09 | 7.089951 | 7.216e-09
2018-04-03 20:12 | 263024.9 | 1560.0007 | 3 | 29 | 4.400126 | 2.132957 | 1.724392 | 1.996e-09 | 7.412634 | 7.216e-09
2018-04-03 20:14 | 263144.9 | 1680.0005 | 3 | 29 | 4.400147 | 2.011917 | 1.793421 | 1.996e-09 | 7.716369 | 7.216e-09
2018-04-03 20:16 | 263264.9 | 1800.0003 | 3 | 29 | 4.400029 | 1.9007 | 1.858607 | 1.996e-09 | 8.003196 | 7.216e-09
2018-04-03 20:18 | 263384.9 | 1920.0015 | 3 | 29 | 4.400034 | 1.797019 | 1.920225 | 1.996e-09 | 8.274318 | 7.216e-09
2018-04-03 20:20 | 263504.9 | 2040.0005 | 3 | 29 | 4.400116 | 1.701174 | 1.978516 | 1.996e-09 | 8.530806 | 7.216e-09
2018-04-03 20:22 | 263624.9 | 2160.0012 | 3 | 29 | 4.400036 | 1.611368 | 2.03372 | 1.996e-09 | 8.773711 | 7.216e-09
2018-04-03 20:24 | 263744.9 | 2280.0007 | 3 | 29 | 4.400091 | 1.527775 | 2.086044 | 1.996e-09 | 9.003938 | 7.216e-09
2018-04-03 20:26 | 263864.9 | 2400.0006 | 3 | 29 | 4.400089 | 1.447782 | 2.135623 | 1.996e-09 | 9.22209 | 7.216e-09
2018-04-03 20:28 | 263984.9 | 2520.0011 | 3 | 29 | 4.400058 | 1.371643 | 2.182604 | 1.996e-09 | 9.428809 | 7.216e-09
2018-04-03 20:30 | 264104.9 | 2640.0006 | 3 | 29 | 4.400061 | 1.298709 | 2.227106 | 1.996e-09 | 9.624624 | 7.216e-09
2018-04-03 20:32 | 264224.9 | 2760.0013 | 3 | 29 | 4.400092 | 1.229964 | 2.269234 | 1.996e-09 | 9.809991 | 7.216e-09
2018-04-03 20:34 | 264344.9 | 2880.0006 | 3 | 29 | 4.400084 | 1.162043 | 2.309086 | 1.996e-09 | 9.98534 | 7.216e-09
2018-04-03 20:36 | 264464.9 | 3000.0015 | 3 | 29 | 4.400091 | 1.097855 | 2.34673 | 1.996e-09 | 10.15098 | 7.216e-09
2018-04-03 20:38 | 264584.9 | 3120.0014 | 3 | 29 | 4.400055 | 1.035638 | 2.382276 | 1.996e-09 | 10.30738 | 7.216e-09
2018-04-03 20:40 | 264704.9 | 3240.0012 | 3 | 29 | 4.400081 | 0.9778118 | 2.415825 | 1.996e-09 | 10.455 | 7.216e-09
2018-04-03 20:42 | 264824.9 | 3360.0024 | 3 | 29 | 4.400122 | 0.9237452 | 2.447493 | 1.996e-09 | 10.59434 | 7.216e-09
2018-04-03 20:44 | 264944.9 | 3480.0022 | 3 | 29 | 4.400068 | 0.8715725 | 2.477389 | 1.996e-09 | 10.72588 | 7.216e-09
2018-04-03 20:46 | 265064.9 | 3600.0012 | 3 | 29 | 4.400082 | 0.8223495 | 2.505611 | 1.996e-09 | 10.85007 | 7.216e-09
2018-04-03 20:48 | 265184.9 | 3720.0016 | 3 | 29 | 4.400085 | 0.775013 | 2.532215 | 1.996e-09 | 10.96712 | 7.216e-09
2018-04-03 20:50 | 265304.9 | 3840.0014 | 3 | 29 | 4.400056 | 0.7300644 | 2.55729 | 1.996e-09 | 11.07745 | 7.216e-09
2018-04-03 20:52 | 265424.9 | 3960.0004 | 3 | 29 | 4.400029 | 0.6882172 | 2.580923 | 1.996e-09 | 11.18144 | 7.216e-09
2018-04-03 20:54 | 265536.8 | 4071.8351 | 3 | 29 | 4.400125 | 0.6519976 | 2.601729 | 1.996e-09 | 11.27299 | 7.216e-09
2018-04-03 20:56 | 265656.8 | 120.0011 | 4 | 29 | 4.291541 | 0 | 2.601729 | 1.996e-09 | 11.27299 | 7.216e-09
2018-04-03 20:58 | 265776.8 | 240.0017 | 4 | 29 | 4.279882 | 0 | 2.601729 | 1.996e-09 | 11.27299 | 7.216e-09
2018-04-03 20:59 | 265836.8 | 300.0014 | 4 | 29 | 4.276703 | 0 | 2.601729 | 1.996e-09 | 11.27299 | 7.216e-09
2018-04-03 21:01 | 265956.9 | 120.0015 | 5 | 29 | 3.9436 | -2.281905 | 2.601729 | 0.07606117 | 11.27299 | 0.3034161
2018-04-03 21:03 | 266076.9 | 240.001 | 5 | 29 | 3.900601 | -2.282104 | 2.601729 | 0.1521213 | 11.27299 | 0.6016383
2018-04-03 21:05 | 266196.9 | 360.0008 | 5 | 29 | 3.864756 | -2.28183 | 2.601729 | 0.2281805 | 11.27299 | 0.8969365
2018-04-03 21:07 | 266316.9 | 480.0021 | 5 | 29 | 3.831086 | -2.281837 | 2.601729 | 0.3042477 | 11.27299 | 1.189622
2018-04-03 21:09 | 266436.9 | 600.0011 | 5 | 29 | 3.799233 | -2.281858 | 2.601729 | 0.3803069 | 11.27299 | 1.479792
2018-04-03 21:11 | 266556.9 | 720.0016 | 5 | 29 | 3.767962 | -2.282131 | 2.601729 | 0.4563676 | 11.27299 | 1.767574
2018-04-03 21:13 | 266676.9 | 840.0021 | 5 | 29 | 3.737461 | -2.282125 | 2.601729 | 0.5324309 | 11.27299 | 2.053013
2018-04-03 21:15 | 266796.9 | 960.0002 | 5 | 29 | 3.708036 | -2.282123 | 2.601729 | 0.6084979 | 11.27299 | 2.336183
2018-04-03 21:17 | 266916.9 | 1080.0016 | 5 | 29 | 3.680346 | -2.28207 | 2.601729 | 0.6845587 | 11.27299 | 2.617151
2018-04-03 21:19 | 267036.9 | 1200.0005 | 5 | 29 | 3.655018 | -2.282079 | 2.601729 | 0.7606168 | 11.27299 | 2.896094
2018-04-03 21:21 | 267156.9 | 1320.0018 | 5 | 29 | 3.631833 | -2.282123 | 2.601729 | 0.8366923 | 11.27299 | 3.173257
2018-04-03 21:23 | 267276.9 | 1440.0016 | 5 | 29 | 3.609963 | -2.282114 | 2.601729 | 0.9127567 | 11.27299 | 3.448672
2018-04-03 21:25 | 267396.9 | 1560.0021 | 5 | 29 | 3.589195 | -2.282037 | 2.601729 | 0.9888248 | 11.27299 | 3.722479
2018-04-03 21:27 | 267516.9 | 1680.0009 | 5 | 29 | 3.569223 | -2.282151 | 2.601729 | 1.064888 | 11.27299 | 3.994722
2018-04-03 21:29 | 267636.9 | 1800.0007 | 5 | 29 | 3.54981 | -2.28217 | 2.601729 | 1.14095 | 11.27299 | 4.265463
2018-04-03 21:31 | 267756.9 | 1920.0013 | 5 | 29 | 3.531044 | -2.282015 | 2.601729 | 1.217015 | 11.27299 | 4.534758
2018-04-03 21:33 | 267876.9 | 2040.0009 | 5 | 29 | 3.513323 | -2.282101 | 2.601729 | 1.293088 | 11.27299 | 4.802694
2018-04-03 21:35 | 267996.9 | 2160.0016 | 5 | 29 | 3.496688 | -2.282118 | 2.601729 | 1.369149 | 11.27299 | 5.069283
2018-04-03 21:37 | 268116.9 | 2280.0021 | 5 | 29 | 3.480856 | -2.282025 | 2.601729 | 1.445225 | 11.27299 | 5.334694
2018-04-03 21:39 | 268236.9 | 2400.0002 | 5 | 29 | 3.465281 | -2.282039 | 2.601729 | 1.521289 | 11.27299 | 5.598869
2018-04-03 21:41 | 268356.9 | 2520.0006 | 5 | 29 | 3.450006 | -2.282118 | 2.601729 | 1.59735 | 11.27299 | 5.86186
2018-04-03 21:43 | 268476.9 | 2640.0013 | 5 | 29 | 3.434943 | -2.282143 | 2.601729 | 1.673423 | 11.27299 | 6.123737
2018-04-03 21:45 | 268596.9 | 2760.0001 | 5 | 29 | 3.419716 | -2.282054 | 2.601729 | 1.749478 | 11.27299 | 6.384402
2018-04-03 21:47 | 268716.9 | 2880.0016 | 5 | 29 | 3.404412 | -2.282136 | 2.601729 | 1.825547 | 11.27299 | 6.643955
2018-04-03 21:49 | 268836.9 | 3000.0021 | 5 | 29 | 3.387862 | -2.282104 | 2.601729 | 1.901617 | 11.27299 | 6.902313
2018-04-03 21:51 | 268956.9 | 3120.0009 | 5 | 29 | 3.369658 | -2.282069 | 2.601729 | 1.977684 | 11.27299 | 7.159342
2018-04-03 21:53 | 269076.9 | 3240.0006 | 5 | 29 | 3.349319 | -2.282177 | 2.601729 | 2.053753 | 11.27299 | 7.414908
2018-04-03 21:55 | 269196.9 | 3360.0013 | 5 | 29 | 3.326725 | -2.282114 | 2.601729 | 2.129824 | 11.27299 | 7.668849
2018-04-03 21:57 | 269316.9 | 3480.0009 | 5 | 29 | 3.301025 | -2.282048 | 2.601729 | 2.205881 | 11.27299 | 7.920918
2018-04-03 21:59 | 269436.9 | 3600.0007 | 5 | 29 | 3.270137 | -2.282123 | 2.601729 | 2.281958 | 11.27299 | 8.170912
2018-04-03 22:01 | 269556.9 | 3720.0012 | 5 | 29 | 3.23212 | -2.28203 | 2.601729 | 2.358027 | 11.27299 | 8.418277
2018-04-03 22:03 | 269676.9 | 3840.0001 | 5 | 29 | 3.183266 | -2.28214 | 2.601729 | 2.434088 | 11.27299 | 8.662346
2018-04-03 22:05 | 269796.9 | 3960.0015 | 5 | 29 | 3.116755 | -2.282153 | 2.601729 | 2.510163 | 11.27299 | 8.902139
2018-04-03 22:07 | 269916.9 | 4080.0004 | 5 | 29 | 3.016421 | -2.28216 | 2.601729 | 2.586228 | 11.27299 | 9.135696
2018-04-03 22:07 | 269931.8 | 4094.8932 | 5 | 29 | 2.999999 | -2.282065 | 2.601729 | 2.595665 | 11.27299 | 9.164085
2018-04-03 22:09 | 270051.8 | 120.0007 | 6 | 29 | 3.57133 | 0 | 2.601729 | 2.595665 | 11.27299 | 9.164085
2018-04-03 22:11 | 270171.8 | 240.0013 | 6 | 29 | 3.608902 | 0 | 2.601729 | 2.595665 | 11.27299 | 9.164085
2018-04-03 22:12 | 270231.8 | 300.0033 | 6 | 29 | 3.618935 | 0 | 2.601729 | 2.595665 | 11.27299 | 9.164085
2018-04-03 22:12 | 270231.8 | 0.0026 | 7 | 30 | 3.61921 | 0 | 0 | 0 | 0 | 0
2018-04-03 22:14 | 270351.9 | 120.0008 | 2 | 30 | 4.200224 | 4.043974 | 0.1478523 | 0 | 0.6179994 | 0
2018-04-03 22:16 | 270471.9 | 240.0006 | 2 | 30 | 4.20022 | 3.661867 | 0.2762602 | 0 | 1.157339 | 0
2018-04-03 22:18 | 270591.9 | 360.0009 | 2 | 30 | 4.200218 | 3.329315 | 0.3925345 | 0 | 1.645714 | 0
2018-04-03 22:18 | 270622.2 | 390.242 | 2 | 30 | 4.20022 | 3.259991 | 0.4202126 | 0 | 1.761968 | 0
2018-04-03 22:20 | 270742.2 | 120.0007 | 3 | 30 | 4.22368 | 3.259907 | 0.5284884 | 0 | 2.217967 | 0
2018-04-03 22:22 | 270862.2 | 240.0012 | 3 | 30 | 4.246592 | 3.259943 | 0.6371583 | 0 | 2.678193 | 0
2018-04-03 22:24 | 270982.2 | 360.001 | 3 | 30 | 4.270783 | 3.259995 | 0.7458087 | 0 | 3.140882 | 0
2018-04-03 22:26 | 271102.2 | 480.0007 | 3 | 30 | 4.296759 | 3.259996 | 0.8544767 | 0 | 3.606374 | 0
2018-04-03 22:28 | 271222.2 | 600.0003 | 3 | 30 | 4.324892 | 3.259918 | 0.9631443 | 0 | 4.074803 | 0
2018-04-03 22:30 | 271342.2 | 720.001 | 3 | 30 | 4.354299 | 3.25988 | 1.0718 | 0 | 4.546315 | 0
2018-04-03 22:32 | 271462.2 | 840.0007 | 3 | 30 | 4.385337 | 3.25997 | 1.180461 | 0 | 5.021127 | 0
2018-04-03 22:34 | 271582.2 | 960.0003 | 3 | 30 | 4.400173 | 3.092821 | 1.287545 | 0 | 5.49194 | 0
2018-04-03 22:36 | 271702.2 | 1080.0002 | 3 | 30 | 4.400169 | 2.836779 | 1.386259 | 0 | 5.926298 | 0
2018-04-03 22:38 | 271822.2 | 1200.0015 | 3 | 30 | 4.400106 | 2.617033 | 1.477068 | 0 | 6.325874 | 0
2018-04-03 22:40 | 271942.2 | 1320.0013 | 3 | 30 | 4.400185 | 2.43174 | 1.561126 | 0 | 6.695742 | 0
2018-04-03 22:42 | 272062.2 | 1440.0011 | 3 | 30 | 4.40015 | 2.272659 | 1.639463 | 0 | 7.040432 | 0
2018-04-03 22:44 | 272182.2 | 1560 | 3 | 30 | 4.400095 | 2.131948 | 1.712813 | 0 | 7.363182 | 0
2018-04-03 22:46 | 272302.2 | 1680.0014 | 3 | 30 | 4.400065 | 2.009174 | 1.781803 | 0 | 7.666747 | 0
2018-04-03 22:48 | 272422.2 | 1800.0002 | 3 | 30 | 4.400108 | 1.899757 | 1.846934 | 0 | 7.953332 | 0
2018-04-03 22:50 | 272542.2 | 1920.0008 | 3 | 30 | 4.400076 | 1.798347 | 1.908559 | 0 | 8.224489 | 0
2018-04-03 22:52 | 272662.2 | 2040.0005 | 3 | 30 | 4.400039 | 1.704828 | 1.966944 | 0 | 8.481384 | 0
2018-04-03 22:54 | 272782.2 | 2160.0003 | 3 | 30 | 4.400037 | 1.617774 | 2.022316 | 0 | 8.72503 | 0
2018-04-03 22:56 | 272902.2 | 2280 | 3 | 30 | 4.400034 | 1.534894 | 2.074869 | 0 | 8.956266 | 0
2018-04-03 22:58 | 273022.2 | 2400.0014 | 3 | 30 | 4.400078 | 1.45664 | 2.124738 | 0 | 9.175696 | 0
2018-04-03 23:00 | 273142.2 | 2520.0013 | 3 | 30 | 4.4001 | 1.381145 | 2.172025 | 0 | 9.38376 | 0
2018-04-03 23:02 | 273262.2 | 2640.0009 | 3 | 30 | 4.400089 | 1.308174 | 2.216825 | 0 | 9.580885 | 0
2018-04-03 23:04 | 273382.2 | 2760.0014 | 3 | 30 | 4.40007 | 1.238075 | 2.259259 | 0 | 9.7676 | 0
2018-04-03 23:06 | 273502.2 | 2880.0012 | 3 | 30 | 4.40013 | 1.173225 | 2.299437 | 0 | 9.944386 | 0
2018-04-03 23:08 | 273622.2 | 3000.0018 | 3 | 30 | 4.400116 | 1.109591 | 2.337463 | 0 | 10.1117 | 0
2018-04-03 23:10 | 273742.2 | 3120.0014 | 3 | 30 | 4.400018 | 1.046882 | 2.373403 | 0 | 10.26984 | 0
2018-04-03 23:12 | 273862.2 | 3240.0004 | 3 | 30 | 4.400043 | 0.9882317 | 2.407322 | 0 | 10.41909 | 0
2018-04-03 23:14 | 273982.2 | 3360.0011 | 3 | 30 | 4.400098 | 0.9334869 | 2.43933 | 0 | 10.55992 | 0
2018-04-03 23:16 | 274102.2 | 3480.0006 | 3 | 30 | 4.400078 | 0.8822422 | 2.469574 | 0 | 10.693 | 0
2018-04-03 23:18 | 274222.2 | 3600.0021 | 3 | 30 | 4.399976 | 0.8319616 | 2.498151 | 0 | 10.81874 | 0
2018-04-03 23:20 | 274342.2 | 3720.0011 | 3 | 30 | 4.399959 | 0.7840452 | 2.525108 | 0 | 10.93735 | 0
2018-04-03 23:22 | 274462.2 | 3840.0006 | 3 | 30 | 4.400056 | 0.7400579 | 2.550517 | 0 | 11.04915 | 0
2018-04-03 23:24 | 274582.2 | 3960.0013 | 3 | 30 | 4.400051 | 0.6987009 | 2.574483 | 0 | 11.1546 | 0
2018-04-03 23:26 | 274702.2 | 4080.001 | 3 | 30 | 4.400121 | 0.6598282 | 2.597111 | 0 | 11.25417 | 0
2018-04-03 23:27 | 274725 | 4102.8404 | 3 | 30 | 4.400042 | 0.651989 | 2.601272 | 0 | 11.27248 | 0
2018-04-03 23:29 | 274845.1 | 120.0022 | 4 | 30 | 4.292754 | 0 | 2.601272 | 0 | 11.27248 | 0
2018-04-03 23:31 | 274965.1 | 240.002 | 4 | 30 | 4.281239 | 0 | 2.601272 | 0 | 11.27248 | 0
2018-04-03 23:32 | 275025.1 | 300.0023 | 4 | 30 | 4.278139 | 0 | 2.601272 | 0 | 11.27248 | 0
2018-04-03 23:34 | 275145.2 | 120.0015 | 5 | 30 | 3.949396 | -2.281953 | 2.601272 | 0.07605886 | 11.27248 | 0.3037786
2018-04-03 23:36 | 275265.2 | 240.0021 | 5 | 30 | 3.906767 | -2.28185 | 2.601272 | 0.152118 | 11.27248 | 0.602453
2018-04-03 23:38 | 275385.2 | 360.0008 | 5 | 30 | 3.871266 | -2.281837 | 2.601272 | 0.2281741 | 11.27248 | 0.8982153
2018-04-03 23:40 | 275505.2 | 480.0006 | 5 | 30 | 3.837867 | -2.28188 | 2.601272 | 0.3042426 | 11.27248 | 1.191416
2018-04-03 23:42 | 275625.2 | 600.0014 | 5 | 30 | 3.805919 | -2.282129 | 2.601272 | 0.3803049 | 11.27248 | 1.482109
2018-04-03 23:44 | 275745.2 | 720.0016 | 5 | 30 | 3.774792 | -2.282151 | 2.601272 | 0.4563715 | 11.27248 | 1.770427
2018-04-03 23:46 | 275865.2 | 840.0014 | 5 | 30 | 3.744116 | -2.282156 | 2.601272 | 0.5324287 | 11.27248 | 2.056358
2018-04-03 23:48 | 275985.2 | 960.0012 | 5 | 30 | 3.714548 | -2.281946 | 2.601272 | 0.6084918 | 11.27248 | 2.340014
2018-04-03 23:50 | 276105.2 | 1080.0018 | 5 | 30 | 3.686761 | -2.28212 | 2.601272 | 0.6845599 | 11.27248 | 2.621499
2018-04-03 23:52 | 276225.2 | 1200.0016 | 5 | 30 | 3.661285 | -2.281802 | 2.601272 | 0.760621 | 11.27248 | 2.900936
2018-04-03 23:54 | 276345.2 | 1320.0013 | 5 | 30 | 3.637449 | -2.281819 | 2.601272 | 0.8366808 | 11.27248 | 3.178493
2018-04-03 23:56 | 276465.2 | 1440.0009 | 5 | 30 | 3.615197 | -2.282092 | 2.601272 | 0.9127419 | 11.27248 | 3.454306
2018-04-03 23:58 | 276585.2 | 1560.0007 | 5 | 30 | 3.59396 | -2.282105 | 2.601272 | 0.9888122 | 11.27248 | 3.728504
2018-04-04 | 276705.2 | 1680.0004 | 5 | 30 | 3.573755 | -2.281823 | 2.601272 | 1.064866 | 11.27248 | 4.001062
2018-04-04 00:02 | 276825.2 | 1800.0009 | 5 | 30 | 3.554117 | -2.28212 | 2.601272 | 1.140935 | 11.27248 | 4.272162
2018-04-04 00:04 | 276945.2 | 1920.0014 | 5 | 30 | 3.535454 | -2.282105 | 2.601272 | 1.216995 | 11.27248 | 4.541773
2018-04-04 00:06 | 277065.2 | 2040.0012 | 5 | 30 | 3.517301 | -2.282037 | 2.601272 | 1.293072 | 11.27248 | 4.810045
2018-04-04 00:08 | 277185.2 | 2160.0001 | 5 | 30 | 3.499993 | -2.282131 | 2.601272 | 1.369136 | 11.27248 | 5.076924
2018-04-04 00:10 | 277305.2 | 2280.0006 | 5 | 30 | 3.483549 | -2.282162 | 2.601272 | 1.445203 | 11.27248 | 5.342523
2018-04-04 00:12 | 277425.2 | 2400.0012 | 5 | 30 | 3.468214 | -2.282028 | 2.601272 | 1.52127 | 11.27248 | 5.606919
2018-04-04 00:14 | 277545.2 | 2520.0009 | 5 | 30 | 3.453094 | -2.281837 | 2.601272 | 1.59733 | 11.27248 | 5.870135
2018-04-04 00:16 | 277665.2 | 2640.0031 | 5 | 30 | 3.438143 | -2.282126 | 2.601272 | 1.673399 | 11.27248 | 6.132237
2018-04-04 00:18 | 277785.2 | 2760.0012 | 5 | 30 | 3.423297 | -2.282107 | 2.601272 | 1.749466 | 11.27248 | 6.393201
2018-04-04 00:20 | 277905.2 | 2880.0009 | 5 | 30 | 3.408027 | -2.282076 | 2.601272 | 1.825528 | 11.27248 | 6.653009
2018-04-04 00:22 | 278025.2 | 3000.0006 | 5 | 30 | 3.391852 | -2.282055 | 2.601272 | 1.901593 | 11.27248 | 6.911635
2018-04-04 00:24 | 278145.2 | 3120.0002 | 5 | 30 | 3.373905 | -2.28218 | 2.601272 | 1.977664 | 11.27248 | 7.168988
2018-04-04 00:26 | 278265.2 | 3240.0008 | 5 | 30 | 3.353528 | -2.28218 | 2.601272 | 2.053725 | 11.27248 | 7.424848
2018-04-04 00:28 | 278385.2 | 3360.0006 | 5 | 30 | 3.331141 | -2.282116 | 2.601272 | 2.129796 | 11.27248 | 7.679117
2018-04-04 00:30 | 278505.2 | 3480.001 | 5 | 30 | 3.305555 | -2.282148 | 2.601272 | 2.205865 | 11.27248 | 7.93157
2018-04-04 00:32 | 278625.2 | 3600.0008 | 5 | 30 | 3.274875 | -2.282118 | 2.601272 | 2.281929 | 11.27248 | 8.18187
2018-04-04 00:34 | 278745.2 | 3720.0005 | 5 | 30 | 3.237775 | -2.282043 | 2.601272 | 2.357989 | 11.27248 | 8.429599
2018-04-04 00:36 | 278865.2 | 3840.0011 | 5 | 30 | 3.189591 | -2.282146 | 2.601272 | 2.434056 | 11.27248 | 8.674141
2018-04-04 00:38 | 278985.2 | 3960.0001 | 5 | 30 | 3.12472 | -2.282022 | 2.601272 | 2.510134 | 11.27248 | 8.914474
2018-04-04 00:40 | 279105.2 | 4080.0013 | 5 | 30 | 3.027816 | -2.282099 | 2.601272 | 2.586205 | 11.27248 | 9.148773
2018-04-04 00:40 | 279130.8 | 4105.6479 | 5 | 30 | 3 | -2.282127 | 2.601272 | 2.602454 | 11.27248 | 9.197752
2018-04-04 00:42 | 279250.8 | 120.0012 | 6 | 30 | 3.569854 | 0 | 2.601272 | 2.602454 | 11.27248 | 9.197752
2018-04-04 00:44 | 279370.8 | 240.0008 | 6 | 30 | 3.607451 | 0 | 2.601272 | 2.602454 | 11.27248 | 9.197752
2018-04-04 00:45 | 279430.8 | 300.0031 | 6 | 30 | 3.617481 | 0 | 2.601272 | 2.602454 | 11.27248 | 9.197752
2018-04-04 00:45 | 279430.9 | 0.0026 | 7 | 31 | 3.617437 | 0 | 0 | 0 | 0 | 0
2018-04-04 00:47 | 279550.9 | 120.0006 | 2 | 31 | 4.200212 | 4.04146 | 0.1478488 | 8.9e-10 | 0.617941 | 3.219e-09
2018-04-04 00:49 | 279670.9 | 240.0003 | 2 | 31 | 4.20022 | 3.661295 | 0.27619 | 8.9e-10 | 1.157 | 3.219e-09
2018-04-04 00:51 | 279790.9 | 360.001 | 2 | 31 | 4.200146 | 3.326986 | 0.3924395 | 8.9e-10 | 1.64527 | 3.219e-09
2018-04-04 00:52 | 279820.4 | 389.4601 | 2 | 31 | 4.200157 | 3.259995 | 0.4194011 | 8.9e-10 | 1.758513 | 3.219e-09
2018-04-04 00:54 | 279940.4 | 120.0016 | 3 | 31 | 4.224274 | 3.259899 | 0.5276709 | 8.9e-10 | 2.214509 | 3.219e-09
2018-04-04 00:56 | 280060.4 | 240.0006 | 3 | 31 | 4.247933 | 3.259892 | 0.6363358 | 8.9e-10 | 2.674829 | 3.219e-09
2018-04-04 00:58 | 280180.4 | 360.001 | 3 | 31 | 4.272142 | 3.259951 | 0.7449906 | 8.9e-10 | 3.137686 | 3.219e-09
2018-04-04 01:00 | 280300.4 | 480.0009 | 3 | 31 | 4.298451 | 3.260008 | 0.8536619 | 8.9e-10 | 3.603355 | 3.219e-09
2018-04-04 01:02 | 280420.4 | 600.0005 | 3 | 31 | 4.326969 | 3.259979 | 0.9623244 | 8.9e-10 | 4.07197 | 3.219e-09
2018-04-04 01:04 | 280540.4 | 720.001 | 3 | 31 | 4.357202 | 3.259918 | 1.070982 | 8.9e-10 | 4.543761 | 3.219e-09
2018-04-04 01:06 | 280660.4 | 840.0016 | 3 | 31 | 4.388794 | 3.259912 | 1.179648 | 8.9e-10 | 5.018937 | 3.219e-09
2018-04-04 01:08 | 280780.4 | 960.0014 | 3 | 31 | 4.400165 | 3.058655 | 1.285975 | 8.9e-10 | 5.48658 | 3.219e-09
2018-04-04 01:10 | 280900.4 | 1080.0002 | 3 | 31 | 4.400176 | 2.809269 | 1.383688 | 8.9e-10 | 5.916536 | 3.219e-09
2018-04-04 01:12 | 281020.4 | 1200.0017 | 3 | 31 | 4.400153 | 2.594748 | 1.473655 | 8.9e-10 | 6.312401 | 3.219e-09
2018-04-04 01:14 | 281140.4 | 1320.0014 | 3 | 31 | 4.400173 | 2.41231 | 1.557005 | 8.9e-10 | 6.679155 | 3.219e-09
2018-04-04 01:16 | 281260.4 | 1440.0003 | 3 | 31 | 4.400111 | 2.255852 | 1.634737 | 8.9e-10 | 7.021187 | 3.219e-09
2018-04-04 01:18 | 281380.4 | 1560.0009 | 3 | 31 | 4.40008 | 2.118586 | 1.707589 | 8.9e-10 | 7.341743 | 3.219e-09
2018-04-04 01:20 | 281500.4 | 1680.0005 | 3 | 31 | 4.400125 | 1.998819 | 1.776184 | 8.9e-10 | 7.643568 | 3.219e-09
2018-04-04 01:22 | 281620.4 | 1800.0002 | 3 | 31 | 4.400118 | 1.888798 | 1.840949 | 8.9e-10 | 7.928541 | 3.219e-09
2018-04-04 01:24 | 281740.4 | 1920.0009 | 3 | 31 | 4.400111 | 1.78919 | 1.902235 | 8.9e-10 | 8.198207 | 3.219e-09
2018-04-04 01:26 | 281860.4 | 2040.0014 | 3 | 31 | 4.400033 | 1.693643 | 1.960276 | 8.9e-10 | 8.453593 | 3.219e-09
2018-04-04 01:28 | 281980.4 | 2160.001 | 3 | 31 | 4.400108 | 1.606751 | 2.015259 | 8.9e-10 | 8.695522 | 3.219e-09
2018-04-04 01:30 | 282100.4 | 2280.0009 | 3 | 31 | 4.400153 | 1.526652 | 2.06744 | 8.9e-10 | 8.925126 | 3.219e-09
2018-04-04 01:32 | 282220.4 | 2400.0007 | 3 | 31 | 4.400091 | 1.450593 | 2.117025 | 8.9e-10 | 9.143303 | 3.219e-09
2018-04-04 01:34 | 282340.4 | 2520.0012 | 3 | 31 | 4.400069 | 1.378011 | 2.164175 | 8.9e-10 | 9.350769 | 3.219e-09
2018-04-04 01:36 | 282460.4 | 2640.001 | 3 | 31 | 4.400081 | 1.307766 | 2.20895 | 8.9e-10 | 9.547782 | 3.219e-09
2018-04-04 01:38 | 282580.4 | 2760.0015 | 3 | 31 | 4.400146 | 1.240463 | 2.251402 | 8.9e-10 | 9.734573 | 3.219e-09
2018-04-04 01:40 | 282700.4 | 2880.0005 | 3 | 31 | 4.400075 | 1.17418 | 2.291617 | 8.9e-10 | 9.911524 | 3.219e-09
2018-04-04 01:42 | 282820.4 | 3000.001 | 3 | 31 | 4.400053 | 1.111874 | 2.329717 | 8.9e-10 | 10.07917 | 3.219e-09
2018-04-04 01:44 | 282940.4 | 3120.0016 | 3 | 31 | 4.40005 | 1.052179 | 2.365787 | 8.9e-10 | 10.23787 | 3.219e-09
2018-04-04 01:46 | 283060.4 | 3240.0013 | 3 | 31 | 4.400059 | 0.9942913 | 2.399891 | 8.9e-10 | 10.38794 | 3.219e-09
2018-04-04 01:48 | 283180.4 | 3360.0004 | 3 | 31 | 4.4 | 0.9389715 | 2.432112 | 8.9e-10 | 10.52971 | 3.219e-09
2018-04-04 01:50 | 283300.4 | 3480.0016 | 3 | 31 | 4.400066 | 0.8876791 | 2.462553 | 8.9e-10 | 10.66365 | 3.219e-09
2018-04-04 01:52 | 283420.4 | 3600.0014 | 3 | 31 | 4.399994 | 0.8380404 | 2.491317 | 8.9e-10 | 10.79022 | 3.219e-09
2018-04-04 01:54 | 283540.4 | 3720.0012 | 3 | 31 | 4.400001 | 0.7915745 | 2.518491 | 8.9e-10 | 10.90979 | 3.219e-09
2018-04-04 01:56 | 283660.4 | 3840.0017 | 3 | 31 | 4.400036 | 0.7479572 | 2.544157 | 8.9e-10 | 11.02272 | 3.219e-09
2018-04-04 01:58 | 283780.4 | 3960.0006 | 3 | 31 | 4.400043 | 0.7056704 | 2.568382 | 8.9e-10 | 11.12931 | 3.219e-09
2018-04-04 02:00 | 283900.4 | 4080.0004 | 3 | 31 | 4.400048 | 0.665659 | 2.591237 | 8.9e-10 | 11.22987 | 3.219e-09
2018-04-04 02:00 | 283942.8 | 4122.383 | 3 | 31 | 4.400064 | 0.6519794 | 2.598996 | 8.9e-10 | 11.26401 | 3.219e-09
2018-04-04 02:02 | 284062.8 | 120.0004 | 4 | 31 | 4.291859 | 0 | 2.598996 | 8.9e-10 | 11.26401 | 3.219e-09
2018-04-04 02:04 | 284182.8 | 240.0019 | 4 | 31 | 4.280232 | 0 | 2.598996 | 8.9e-10 | 11.26401 | 3.219e-09
2018-04-04 02:05 | 284242.8 | 300.0008 | 4 | 31 | 4.277092 | 0 | 2.598996 | 8.9e-10 | 11.26401 | 3.219e-09
2018-04-04 02:07 | 284362.9 | 120.0018 | 5 | 31 | 3.946266 | -2.281857 | 2.598996 | 0.07605879 | 11.26401 | 0.3035587
2018-04-04 02:09 | 284482.9 | 240.0004 | 5 | 31 | 3.903688 | -2.281931 | 2.598996 | 0.1521149 | 11.26401 | 0.6019845
2018-04-04 02:11 | 284602.9 | 360.0011 | 5 | 31 | 3.867884 | -2.281816 | 2.598996 | 0.2281775 | 11.26401 | 0.8975306
2018-04-04 02:13 | 284722.9 | 480.0016 | 5 | 31 | 3.834183 | -2.281897 | 2.598996 | 0.3042369 | 11.26401 | 1.190424
2018-04-04 02:15 | 284842.9 | 600.0005 | 5 | 31 | 3.802198 | -2.282142 | 2.598996 | 0.3803015 | 11.26401 | 1.480846
2018-04-04 02:17 | 284962.9 | 720.0021 | 5 | 31 | 3.770993 | -2.281867 | 2.598996 | 0.4563641 | 11.26401 | 1.768862
2018-04-04 02:19 | 285082.9 | 840.0016 | 5 | 31 | 3.740359 | -2.281966 | 2.598996 | 0.5324277 | 11.26401 | 2.054527
2018-04-04 02:21 | 285202.9 | 960.0014 | 5 | 31 | 3.71102 | -2.281867 | 2.598996 | 0.6084817 | 11.26401 | 2.337872
2018-04-04 02:23 | 285322.9 | 1080.0005 | 5 | 31 | 3.683301 | -2.282146 | 2.598996 | 0.6845516 | 11.26401 | 2.619101
2018-04-04 02:25 | 285442.9 | 1200 | 5 | 31 | 3.657931 | -2.281839 | 2.598996 | 0.7606146 | 11.26401 | 2.898285
2018-04-04 02:27 | 285562.9 | 1320.0007 | 5 | 31 | 3.634429 | -2.282105 | 2.598996 | 0.8366802 | 11.26401 | 3.175625
2018-04-04 02:29 | 285682.9 | 1440.0012 | 5 | 31 | 3.612585 | -2.282129 | 2.598996 | 0.9127399 | 11.26401 | 3.45122
2018-04-04 02:31 | 285802.9 | 1560.0017 | 5 | 31 | 3.591494 | -2.281863 | 2.598996 | 0.9888074 | 11.26401 | 3.725215
2018-04-04 02:33 | 285922.9 | 1680.0007 | 5 | 31 | 3.571306 | -2.281843 | 2.598996 | 1.064855 | 11.26401 | 3.997566
2018-04-04 02:35 | 286042.9 | 1800.0012 | 5 | 31 | 3.552269 | -2.282133 | 2.598996 | 1.140928 | 11.26401 | 4.26851
2018-04-04 02:37 | 286162.9 | 1920.0017 | 5 | 31 | 3.534128 | -2.282103 | 2.598996 | 1.216993 | 11.26401 | 4.538019
2018-04-04 02:39 | 286282.9 | 2040.0015 | 5 | 31 | 3.516708 | -2.282125 | 2.598996 | 1.293069 | 11.26401 | 4.806215
2018-04-04 02:41 | 286402.9 | 2160.0012 | 5 | 31 | 3.499822 | -2.282113 | 2.598996 | 1.369133 | 11.26401 | 5.073064
2018-04-04 02:43 | 286522.9 | 2280.0001 | 5 | 31 | 3.483822 | -2.281821 | 2.598996 | 1.445195 | 11.26401 | 5.338652
2018-04-04 02:45 | 286642.9 | 2400.0007 | 5 | 31 | 3.468256 | -2.28216 | 2.598996 | 1.521267 | 11.26401 | 5.603076
2018-04-04 02:47 | 286762.9 | 2520.0005 | 5 | 31 | 3.453155 | -2.28207 | 2.598996 | 1.597331 | 11.26401 | 5.866313
2018-04-04 02:49 | 286882.9 | 2640.0009 | 5 | 31 | 3.438108 | -2.282173 | 2.598996 | 1.673396 | 11.26401 | 6.1284
2018-04-04 02:51 | 287002.9 | 2760.0015 | 5 | 31 | 3.423052 | -2.282158 | 2.598996 | 1.749467 | 11.26401 | 6.389369
2018-04-04 02:53 | 287122.9 | 2880.0012 | 5 | 31 | 3.407514 | -2.282092 | 2.598996 | 1.825527 | 11.26401 | 6.64914
2018-04-04 02:55 | 287242.9 | 3000.0008 | 5 | 31 | 3.391049 | -2.282116 | 2.598996 | 1.901592 | 11.26401 | 6.907718
2018-04-04 02:57 | 287362.9 | 3120.0007 | 5 | 31 | 3.373008 | -2.282099 | 2.598996 | 1.977666 | 11.26401 | 7.16501
2018-04-04 02:59 | 287482.9 | 3240.0012 | 5 | 31 | 3.353228 | -2.281821 | 2.598996 | 2.053732 | 11.26401 | 7.420843
2018-04-04 03:01 | 287602.9 | 3360.0001 | 5 | 31 | 3.330903 | -2.282092 | 2.598996 | 2.129796 | 11.26401 | 7.675072
2018-04-04 03:03 | 287722.9 | 3480.0007 | 5 | 31 | 3.305069 | -2.282063 | 2.598996 | 2.205862 | 11.26401 | 7.927486
2018-04-04 03:05 | 287842.9 | 3600.0011 | 5 | 31 | 3.274652 | -2.282123 | 2.598996 | 2.28193 | 11.26401 | 8.177771
2018-04-04 03:07 | 287962.9 | 3720.0009 | 5 | 31 | 3.237053 | -2.282047 | 2.598996 | 2.357993 | 11.26401 | 8.42548
2018-04-04 03:09 | 288082.9 | 3840.0008 | 5 | 31 | 3.188452 | -2.28212 | 2.598996 | 2.434058 | 11.26401 | 8.669949
2018-04-04 03:11 | 288202.9 | 3960.0015 | 5 | 31 | 3.122391 | -2.282131 | 2.598996 | 2.510131 | 11.26401 | 8.91013
2018-04-04 03:13 | 288322.9 | 4080.0013 | 5 | 31 | 3.024128 | -2.282202 | 2.598996 | 2.586203 | 11.26401 | 9.144207
2018-04-04 03:14 | 288345 | 4102.0943 | 5 | 31 | 2.999995 | -2.282047 | 2.598996 | 2.600204 | 11.26401 | 9.186381
2018-04-04 03:16 | 288465.1 | 120 | 6 | 31 | 3.568749 | 0 | 2.598996 | 2.600204 | 11.26401 | 9.186381
2018-04-04 03:18 | 288585.1 | 240.0007 | 6 | 31 | 3.606331 | 0 | 2.598996 | 2.600204 | 11.26401 | 9.186381
2018-04-04 03:19 | 288645.1 | 300.003 | 6 | 31 | 3.616349 | 0 | 2.598996 | 2.600204 | 11.26401 | 9.186381
2018-04-04 03:19 | 288645.1 | 0.0027 | 7 | 32 | 3.616603 | 0 | 0 | 0 | 0 | 0
2018-04-04 03:21 | 288765.2 | 120.0002 | 2 | 32 | 4.20022 | 4.054209 | 0.148135 | 7.46e-10 | 0.6190683 | 2.698e-09
2018-04-04 03:23 | 288885.2 | 240.0008 | 2 | 32 | 4.200205 | 3.6766 | 0.2769526 | 7.46e-10 | 1.160128 | 2.698e-09
2018-04-04 03:25 | 289005.2 | 360.0011 | 2 | 32 | 4.200222 | 3.347382 | 0.3937994 | 7.46e-10 | 1.650908 | 2.698e-09
2018-04-04 03:25 | 289042.1 | 396.916 | 2 | 32 | 4.200188 | 3.259991 | 0.4276539 | 7.46e-10 | 1.793103 | 2.698e-09
2018-04-04 03:27 | 289162.1 | 120.0013 | 3 | 32 | 4.224089 | 3.259979 | 0.535926 | 7.46e-10 | 2.2491 | 2.698e-09
2018-04-04 03:29 | 289282.1 | 240.0014 | 3 | 32 | 4.247486 | 3.259924 | 0.6445845 | 7.46e-10 | 2.709361 | 2.698e-09
2018-04-04 03:31 | 289402.1 | 360.0011 | 3 | 32 | 4.27121 | 3.25992 | 0.7532603 | 7.46e-10 | 3.172248 | 2.698e-09
2018-04-04 03:33 | 289522.1 | 480.0014 | 3 | 32 | 4.296926 | 3.259901 | 0.8619134 | 7.46e-10 | 3.637705 | 2.698e-09
2018-04-04 03:35 | 289642.1 | 600.001 | 3 | 32 | 4.324819 | 3.259918 | 0.970578 | 7.46e-10 | 4.106129 | 2.698e-09
2018-04-04 03:37 | 289762.1 | 720.0004 | 3 | 32 | 4.354368 | 3.259995 | 1.079236 | 7.46e-10 | 4.577641 | 2.698e-09
2018-04-04 03:39 | 289882.1 | 840.0015 | 3 | 32 | 4.385586 | 3.259939 | 1.187894 | 7.46e-10 | 5.052464 | 2.698e-09
2018-04-04 03:41 | 290002.1 | 960.0019 | 3 | 32 | 4.400184 | 3.090494 | 1.294933 | 7.46e-10 | 5.523092 | 2.698e-09
2018-04-04 03:43 | 290122.1 | 1080.0005 | 3 | 32 | 4.400217 | 2.837584 | 1.393607 | 7.46e-10 | 5.957278 | 2.698e-09
2018-04-04 03:45 | 290242.1 | 1200.0006 | 3 | 32 | 4.400137 | 2.621531 | 1.4845 | 7.46e-10 | 6.357219 | 2.698e-09
2018-04-04 03:47 | 290362.1 | 1320.0008 | 3 | 32 | 4.400185 | 2.436815 | 1.56872 | 7.46e-10 | 6.727799 | 2.698e-09
2018-04-04 03:49 | 290482.1 | 1440.0001 | 3 | 32 | 4.40017 | 2.276886 | 1.647197 | 7.46e-10 | 7.07311 | 2.698e-09
2018-04-04 03:51 | 290602.1 | 1560.0013 | 3 | 32 | 4.400149 | 2.134378 | 1.720644 | 7.46e-10 | 7.396287 | 2.698e-09
2018-04-04 03:53 | 290722.1 | 1680.0002 | 3 | 32 | 4.400101 | 2.008244 | 1.789645 | 7.46e-10 | 7.699897 | 2.698e-09
2018-04-04 03:55 | 290842.1 | 1800.0003 | 3 | 32 | 4.400156 | 1.894888 | 1.854651 | 7.46e-10 | 7.985932 | 2.698e-09
2018-04-04 03:57 | 290962.1 | 1920.0006 | 3 | 32 | 4.400097 | 1.791836 | 1.916074 | 7.46e-10 | 8.256199 | 2.698e-09
2018-04-04 03:59 | 291082.1 | 2040.0005 | 3 | 32 | 4.400066 | 1.697545 | 1.974202 | 7.46e-10 | 8.511967 | 2.698e-09
2018-04-04 04:01 | 291202.1 | 2160.0017 | 3 | 32 | 4.400081 | 1.609056 | 2.0293 | 7.46e-10 | 8.754404 | 2.698e-09
2018-04-04 04:03 | 291322.1 | 2280.0011 | 3 | 32 | 4.400131 | 1.527011 | 2.081557 | 7.46e-10 | 8.98434 | 2.698e-09
2018-04-04 04:05 | 291442.1 | 2400.002 | 3 | 32 | 4.400051 | 1.447906 | 2.131136 | 7.46e-10 | 9.202494 | 2.698e-09
2018-04-04 04:07 | 291562.1 | 2520.0015 | 3 | 32 | 4.400087 | 1.3727 | 2.178145 | 7.46e-10 | 9.409338 | 2.698e-09
2018-04-04 04:09 | 291682.1 | 2640.0027 | 3 | 32 | 4.400113 | 1.300122 | 2.222677 | 7.46e-10 | 9.60528 | 2.698e-09
2018-04-04 04:11 | 291802.1 | 2760.0005 | 3 | 32 | 4.400119 | 1.228599 | 2.264809 | 7.46e-10 | 9.790664 | 2.698e-09
2018-04-04 04:13 | 291922.1 | 2880.0006 | 3 | 32 | 4.400079 | 1.161801 | 2.304636 | 7.46e-10 | 9.965909 | 2.698e-09
2018-04-04 04:15 | 292042.1 | 3000.0016 | 3 | 32 | 4.400069 | 1.098473 | 2.3423 | 7.46e-10 | 10.13163 | 2.698e-09
2018-04-04 04:17 | 292162.1 | 3120.0018 | 3 | 32 | 4.400084 | 1.03792 | 2.377897 | 7.46e-10 | 10.28826 | 2.698e-09
2018-04-04 04:19 | 292282.1 | 3240.0004 | 3 | 32 | 4.400088 | 0.9803677 | 2.411509 | 7.46e-10 | 10.43616 | 2.698e-09
2018-04-04 04:21 | 292402.1 | 3360.0009 | 3 | 32 | 4.400079 | 0.9260092 | 2.443261 | 7.46e-10 | 10.57587 | 2.698e-09
2018-04-04 04:23 | 292522.1 | 3480.0019 | 3 | 32 | 4.40016 | 0.8760118 | 2.473265 | 7.46e-10 | 10.70789 | 2.698e-09
2018-04-04 04:25 | 292642.1 | 3600.0001 | 3 | 32 | 4.400096 | 0.8260632 | 2.501607 | 7.46e-10 | 10.83259 | 2.698e-09
2018-04-04 04:27 | 292762.1 | 3720.0015 | 3 | 32 | 4.400089 | 0.7789402 | 2.528335 | 7.46e-10 | 10.9502 | 2.698e-09
2018-04-04 04:29 | 292882.1 | 3840.0021 | 3 | 32 | 4.400098 | 0.7348709 | 2.553546 | 7.46e-10 | 11.06113 | 2.698e-09
2018-04-04 04:31 | 293002.1 | 3960.0004 | 3 | 32 | 4.40005 | 0.6933813 | 2.577335 | 7.46e-10 | 11.1658 | 2.698e-09
2018-04-04 04:33 | 293122.1 | 4080.001 | 3 | 32 | 4.400019 | 0.6534491 | 2.599787 | 7.46e-10 | 11.26459 | 2.698e-09
2018-04-04 04:34 | 293128.4 | 4086.3187 | 3 | 32 | 4.400086 | 0.6519995 | 2.600932 | 7.46e-10 | 11.26963 | 2.698e-09
2018-04-04 04:36 | 293248.4 | 120.0004 | 4 | 32 | 4.292068 | 0 | 2.600932 | 7.46e-10 | 11.26963 | 2.698e-09
2018-04-04 04:38 | 293368.4 | 240.0012 | 4 | 32 | 4.280481 | 0 | 2.600932 | 7.46e-10 | 11.26963 | 2.698e-09
2018-04-04 04:39 | 293428.4 | 300.0033 | 4 | 32 | 4.277329 | 0 | 2.600932 | 7.46e-10 | 11.26963 | 2.698e-09
2018-04-04 04:41 | 293548.5 | 120.0015 | 5 | 32 | 3.947453 | -2.282125 | 2.600932 | 0.07605419 | 11.26963 | 0.3036105
2018-04-04 04:43 | 293668.5 | 240.002 | 5 | 32 | 3.905013 | -2.281831 | 2.600932 | 0.1521155 | 11.26963 | 0.6021519
2018-04-04 04:45 | 293788.5 | 360.0012 | 5 | 32 | 3.868913 | -2.281843 | 2.600932 | 0.2281756 | 11.26963 | 0.8977791
2018-04-04 04:47 | 293908.5 | 480.0012 | 5 | 32 | 3.834959 | -2.281872 | 2.600932 | 0.3042401 | 11.26963 | 1.190759
2018-04-04 04:49 | 294028.5 | 600.0024 | 5 | 32 | 3.802763 | -2.281863 | 2.600932 | 0.3803023 | 11.26963 | 1.481222
2018-04-04 04:51 | 294148.5 | 720.0013 | 5 | 32 | 3.771486 | -2.282133 | 2.600932 | 0.4563598 | 11.26963 | 1.769256
2018-04-04 04:53 | 294268.5 | 840.0002 | 5 | 32 | 3.740809 | -2.281874 | 2.600932 | 0.5324248 | 11.26963 | 2.054965
2018-04-04 04:55 | 294388.5 | 960.0008 | 5 | 32 | 3.711321 | -2.282184 | 2.600932 | 0.6084782 | 11.26963 | 2.338334
2018-04-04 04:57 | 294508.5 | 1080.0023 | 5 | 32 | 3.683853 | -2.282087 | 2.600932 | 0.6845471 | 11.26963 | 2.619591
2018-04-04 04:59 | 294628.5 | 1200.0006 | 5 | 32 | 3.658226 | -2.282195 | 2.600932 | 0.7606131 | 11.26963 | 2.89882
2018-04-04 05:01 | 294748.5 | 1320.0027 | 5 | 32 | 3.634524 | -2.282142 | 2.600932 | 0.8366719 | 11.26963 | 3.176149
2018-04-04 05:03 | 294868.5 | 1440.0011 | 5 | 32 | 3.6123 | -2.281865 | 2.600932 | 0.9127329 | 11.26963 | 3.45174
2018-04-04 05:05 | 294988.5 | 1560.0009 | 5 | 32 | 3.591074 | -2.282177 | 2.600932 | 0.988796 | 11.26963 | 3.725691
2018-04-04 05:07 | 295108.5 | 1680.0011 | 5 | 32 | 3.570467 | -2.28187 | 2.600932 | 1.064853 | 11.26963 | 3.99803
2018-04-04 05:09 | 295228.5 | 1800.0012 | 5 | 32 | 3.551048 | -2.282126 | 2.600932 | 1.140909 | 11.26963 | 4.268841
2018-04-04 05:11 | 295348.5 | 1920.0012 | 5 | 32 | 3.532248 | -2.28207 | 2.600932 | 1.216973 | 11.26963 | 4.538229
2018-04-04 05:13 | 295468.5 | 2040.0002 | 5 | 32 | 3.514332 | -2.281874 | 2.600932 | 1.293046 | 11.26963 | 4.806249
2018-04-04 05:15 | 295588.5 | 2160 | 5 | 32 | 3.497323 | -2.282123 | 2.600932 | 1.369101 | 11.26963 | 5.072879
2018-04-04 05:17 | 295708.5 | 2280.0015 | 5 | 32 | 3.481293 | -2.282155 | 2.600932 | 1.445178 | 11.26963 | 5.338329
2018-04-04 05:19 | 295828.5 | 2400.0009 | 5 | 32 | 3.466063 | -2.282116 | 2.600932 | 1.521237 | 11.26963 | 5.602528
2018-04-04 05:21 | 295948.5 | 2520.0015 | 5 | 32 | 3.451073 | -2.282162 | 2.600932 | 1.597316 | 11.26963 | 5.86565
2018-04-04 05:23 | 296068.5 | 2640.0009 | 5 | 32 | 3.435937 | -2.281841 | 2.600932 | 1.673381 | 11.26963 | 6.127581
2018-04-04 05:25 | 296188.5 | 2760.0002 | 5 | 32 | 3.420621 | -2.281786 | 2.600932 | 1.749439 | 11.26963 | 6.388329
2018-04-04 05:27 | 296308.5 | 2880.0005 | 5 | 32 | 3.405128 | -2.282079 | 2.600932 | 1.825514 | 11.26963 | 6.647964
2018-04-04 05:29 | 296428.5 | 3000.0015 | 5 | 32 | 3.388807 | -2.28185 | 2.600932 | 1.901581 | 11.26963 | 6.906373
2018-04-04 05:31 | 296548.5 | 3120.0016 | 5 | 32 | 3.37095 | -2.281797 | 2.600932 | 1.977635 | 11.26963 | 7.163437
2018-04-04 05:33 | 296668.5 | 3240.0004 | 5 | 32 | 3.350663 | -2.282146 | 2.600932 | 2.053708 | 11.26963 | 7.419121
2018-04-04 05:35 | 296788.5 | 3360.0009 | 5 | 32 | 3.327498 | -2.282182 | 2.600932 | 2.129776 | 11.26963 | 7.673134
2018-04-04 05:37 | 296908.5 | 3480.0013 | 5 | 32 | 3.301277 | -2.282111 | 2.600932 | 2.20584 | 11.26963 | 7.925261
2018-04-04 05:39 | 297028.5 | 3600.0014 | 5 | 32 | 3.270667 | -2.282084 | 2.600932 | 2.281904 | 11.26963 | 8.175241
2018-04-04 05:41 | 297148.5 | 3720.0014 | 5 | 32 | 3.233205 | -2.282121 | 2.600932 | 2.35798 | 11.26963 | 8.422689
2018-04-04 05:43 | 297268.5 | 3840.0012 | 5 | 32 | 3.184816 | -2.282156 | 2.600932 | 2.43404 | 11.26963 | 8.666853
2018-04-04 05:45 | 297388.5 | 3960.0006 | 5 | 32 | 3.118405 | -2.282151 | 2.600932 | 2.510105 | 11.26963 | 8.906727
2018-04-04 05:47 | 297508.5 | 4080 | 5 | 32 | 3.018974 | -2.282089 | 2.600932 | 2.586173 | 11.26963 | 9.14045
2018-04-04 05:47 | 297525.8 | 4097.3161 | 5 | 32 | 2.999996 | -2.282048 | 2.600932 | 2.597154 | 11.26963 | 9.173498
2018-04-04 05:49 | 297645.9 | 120.0015 | 6 | 32 | 3.570779 | 0 | 2.600932 | 2.597154 | 11.26963 | 9.173498
2018-04-04 05:51 | 297765.9 | 240.0011 | 6 | 32 | 3.608572 | 0 | 2.600932 | 2.597154 | 11.26963 | 9.173498
2018-04-04 05:52 | 297825.9 | 300.0029 | 6 | 32 | 3.618621 | 0 | 2.600932 | 2.597154 | 11.26963 | 9.173498
2018-04-04 05:52 | 297825.9 | 0.0026 | 7 | 33 | 3.618817 | 0 | 0 | 0 | 0 | 0
2018-04-04 05:54 | 297946 | 120.0012 | 2 | 33 | 4.200188 | 4.031687 | 0.1476113 | 1.287e-09 | 0.6169991 | 4.657e-09
2018-04-04 05:56 | 298066 | 240.0014 | 2 | 33 | 4.200198 | 3.647612 | 0.2755766 | 1.287e-09 | 1.154479 | 4.657e-09
2018-04-04 05:58 | 298186 | 360.0009 | 2 | 33 | 4.200173 | 3.31288 | 0.3913504 | 1.287e-09 | 1.640752 | 4.657e-09
2018-04-04 05:58 | 298208.2 | 382.2828 | 2 | 33 | 4.200143 | 3.259998 | 0.4116946 | 1.287e-09 | 1.726202 | 4.657e-09
2018-04-04 06:00 | 298328.3 | 120.0006 | 3 | 33 | 4.224374 | 3.259951 | 0.5199733 | 1.287e-09 | 2.182246 | 4.657e-09
2018-04-04 06:02 | 298448.3 | 240.001 | 3 | 33 | 4.247244 | 3.260012 | 0.628628 | 1.287e-09 | 2.642491 | 4.657e-09
2018-04-04 06:04 | 298568.3 | 360.0015 | 3 | 33 | 4.271041 | 3.259937 | 0.7373094 | 1.287e-09 | 3.105366 | 4.657e-09
2018-04-04 06:06 | 298688.3 | 480.0009 | 3 | 33 | 4.29729 | 3.259972 | 0.8459536 | 1.287e-09 | 3.570797 | 4.657e-09
2018-04-04 06:08 | 298808.3 | 600.0014 | 3 | 33 | 4.325683 | 3.259993 | 0.9546323 | 1.287e-09 | 4.039338 | 4.657e-09
2018-04-04 06:10 | 298928.3 | 720.0001 | 3 | 33 | 4.3557 | 3.259953 | 1.063286 | 1.287e-09 | 4.510957 | 4.657e-09
2018-04-04 06:12 | 299048.3 | 840.0003 | 3 | 33 | 4.38683 | 3.259956 | 1.171957 | 1.287e-09 | 4.98598 | 4.657e-09
2018-04-04 06:14 | 299168.3 | 960.0013 | 3 | 33 | 4.400206 | 3.081171 | 1.278754 | 1.287e-09 | 5.455606 | 4.657e-09
2018-04-04 06:16 | 299288.3 | 1080.0007 | 3 | 33 | 4.400171 | 2.831631 | 1.377181 | 1.287e-09 | 5.8887 | 4.657e-09
2018-04-04 06:18 | 299408.3 | 1200.0001 | 3 | 33 | 4.400145 | 2.614798 | 1.467859 | 1.287e-09 | 6.287698 | 4.657e-09
2018-04-04 06:20 | 299528.3 | 1320.0004 | 3 | 33 | 4.400098 | 2.429806 | 1.55187 | 1.287e-09 | 6.65736 | 4.657e-09
2018-04-04 06:22 | 299648.3 | 1440.0007 | 3 | 33 | 4.400097 | 2.27088 | 1.630167 | 1.287e-09 | 7.001877 | 4.657e-09
2018-04-04 06:24 | 299768.3 | 1560.0005 | 3 | 33 | 4.400072 | 2.130812 | 1.703473 | 1.287e-09 | 7.324434 | 4.657e-09
2018-04-04 06:26 | 299888.3 | 1680.0016 | 3 | 33 | 4.400105 | 2.007048 | 1.772404 | 1.287e-09 | 7.627739 | 4.657e-09
2018-04-04 06:28 | 300008.3 | 1800.0002 | 3 | 33 | 4.400132 | 1.896725 | 1.83743 | 1.287e-09 | 7.91386 | 4.657e-09
2018-04-04 06:30 | 300128.3 | 1920.0017 | 3 | 33 | 4.400061 | 1.796554 | 1.898959 | 1.287e-09 | 8.184594 | 4.657e-09
2018-04-04 06:32 | 300248.3 | 2040.0013 | 3 | 33 | 4.400103 | 1.703908 | 1.957282 | 1.287e-09 | 8.441219 | 4.657e-09
2018-04-04 06:34 | 300368.3 | 2160.0004 | 3 | 33 | 4.4001 | 1.616324 | 2.0126 | 1.287e-09 | 8.684624 | 4.657e-09
2018-04-04 06:36 | 300488.3 | 2280.0013 | 3 | 33 | 4.400092 | 1.533923 | 2.065105 | 1.287e-09 | 8.915652 | 4.657e-09
2018-04-04 06:38 | 300608.3 | 2400.0002 | 3 | 33 | 4.400117 | 1.456817 | 2.114934 | 1.287e-09 | 9.134904 | 4.657e-09
2018-04-04 06:40 | 300728.3 | 2520.0007 | 3 | 33 | 4.40003 | 1.382076 | 2.162249 | 1.287e-09 | 9.343093 | 4.657e-09
2018-04-04 06:42 | 300848.3 | 2640.0016 | 3 | 33 | 4.400082 | 1.311976 | 2.207146 | 1.287e-09 | 9.540643 | 4.657e-09
2018-04-04 06:44 | 300968.3 | 2760.0011 | 3 | 33 | 4.400136 | 1.246121 | 2.249774 | 1.287e-09 | 9.728209 | 4.657e-09
2018-04-04 06:46 | 301088.3 | 2880.001 | 3 | 33 | 4.400069 | 1.179454 | 2.290182 | 1.287e-09 | 9.906011 | 4.657e-09
2018-04-04 06:48 | 301208.3 | 3000.0008 | 3 | 33 | 4.400096 | 1.116371 | 2.328442 | 1.287e-09 | 10.07436 | 4.657e-09
2018-04-04 06:50 | 301328.3 | 3120.0004 | 3 | 33 | 4.400123 | 1.055739 | 2.36462 | 1.287e-09 | 10.23354 | 4.657e-09
2018-04-04 06:52 | 301448.3 | 3240.0001 | 3 | 33 | 4.400089 | 0.996644 | 2.398805 | 1.287e-09 | 10.38396 | 4.657e-09
2018-04-04 06:54 | 301568.3 | 3360.0007 | 3 | 33 | 4.400048 | 0.9399128 | 2.431075 | 1.287e-09 | 10.52595 | 4.657e-09
2018-04-04 06:56 | 301688.3 | 3480.0023 | 3 | 33 | 4.40005 | 0.8873606 | 2.461525 | 1.287e-09 | 10.65993 | 4.657e-09
2018-04-04 06:58 | 301808.3 | 3600.0007 | 3 | 33 | 4.400067 | 0.838006 | 2.490278 | 1.287e-09 | 10.78645 | 4.657e-09
2018-04-04 07:00 | 301928.3 | 3720.0006 | 3 | 33 | 4.400098 | 0.7900963 | 2.517389 | 1.287e-09 | 10.90574 | 4.657e-09
2018-04-04 07:02 | 302048.3 | 3840.002 | 3 | 33 | 4.400107 | 0.745121 | 2.542956 | 1.287e-09 | 11.01823 | 4.657e-09
2018-04-04 07:04 | 302168.3 | 3960.0002 | 3 | 33 | 4.400043 | 0.7027617 | 2.567076 | 1.287e-09 | 11.12436 | 4.657e-09
2018-04-04 07:06 | 302288.3 | 4080.0008 | 3 | 33 | 4.400139 | 0.6642075 | 2.58984 | 1.287e-09 | 11.22452 | 4.657e-09
2018-04-04 07:07 | 302321.7 | 4113.3882 | 3 | 33 | 4.399997 | 0.651989 | 2.595942 | 1.287e-09 | 11.25137 | 4.657e-09
2018-04-04 07:09 | 302441.7 | 120.0005 | 4 | 33 | 4.291662 | 0 | 2.595942 | 1.287e-09 | 11.25137 | 4.657e-09
2018-04-04 07:11 | 302561.7 | 240.0004 | 4 | 33 | 4.280046 | 0 | 2.595942 | 1.287e-09 | 11.25137 | 4.657e-09
2018-04-04 07:12 | 302621.7 | 300.0019 | 4 | 33 | 4.27686 | 0 | 2.595942 | 1.287e-09 | 11.25137 | 4.657e-09
2018-04-04 07:14 | 302741.8 | 120.0006 | 5 | 33 | 3.946648 | -2.281881 | 2.595942 | 0.07605474 | 11.25137 | 0.3035524
2018-04-04 07:16 | 302861.8 | 240.0008 | 5 | 33 | 3.904322 | -2.282123 | 2.595942 | 0.1521116 | 11.25137 | 0.6020182
2018-04-04 07:18 | 302981.8 | 360.0012 | 5 | 33 | 3.868672 | -2.281918 | 2.595942 | 0.2281717 | 11.25137 | 0.8976073
2018-04-04 07:20 | 303101.8 | 480.0012 | 5 | 33 | 3.835409 | -2.281918 | 2.595942 | 0.3042366 | 11.25137 | 1.190601
2018-04-04 07:22 | 303221.8 | 600.0015 | 5 | 33 | 3.803668 | -2.282258 | 2.595942 | 0.3802948 | 11.25137 | 1.481105
2018-04-04 07:24 | 303341.8 | 720.0002 | 5 | 33 | 3.772567 | -2.281905 | 2.595942 | 0.4563538 | 11.25137 | 1.769225
2018-04-04 07:26 | 303461.8 | 840.0004 | 5 | 33 | 3.741796 | -2.281861 | 2.595942 | 0.5324122 | 11.25137 | 2.054991
2018-04-04 07:28 | 303581.8 | 960.0021 | 5 | 33 | 3.712065 | -2.281845 | 2.595942 | 0.6084755 | 11.25137 | 2.338463
2018-04-04 07:30 | 303701.8 | 1080.0006 | 5 | 33 | 3.684613 | -2.281892 | 2.595942 | 0.684543 | 11.25137 | 2.619766
2018-04-04 07:32 | 303821.8 | 1200.0006 | 5 | 33 | 3.659613 | -2.282166 | 2.595942 | 0.7606001 | 11.25137 | 2.899044
2018-04-04 07:34 | 303941.8 | 1320.0007 | 5 | 33 | 3.636189 | -2.282129 | 2.595942 | 0.8366675 | 11.25137 | 3.176523
2018-04-04 07:36 | 304061.8 | 1440.0004 | 5 | 33 | 3.61393 | -2.282074 | 2.595942 | 0.9127265 | 11.25137 | 3.452232
2018-04-04 07:38 | 304181.8 | 1560.0004 | 5 | 33 | 3.593121 | -2.281932 | 2.595942 | 0.9887895 | 11.25137 | 3.726315
2018-04-04 07:40 | 304301.8 | 1680.0013 | 5 | 33 | 3.57353 | -2.282094 | 2.595942 | 1.064857 | 11.25137 | 3.998889
2018-04-04 07:42 | 304421.8 | 1800.0012 | 5 | 33 | 3.554727 | -2.282098 | 2.595942 | 1.140917 | 11.25137 | 4.269972
2018-04-04 07:44 | 304541.8 | 1920.0003 | 5 | 33 | 3.536521 | -2.281894 | 2.595942 | 1.216976 | 11.25137 | 4.539644
2018-04-04 07:46 | 304661.8 | 2040.0011 | 5 | 33 | 3.519149 | -2.281988 | 2.595942 | 1.293045 | 11.25137 | 4.807996
2018-04-04 07:48 | 304781.8 | 2160.0003 | 5 | 33 | 3.502751 | -2.281797 | 2.595942 | 1.369116 | 11.25137 | 5.07507
2018-04-04 07:50 | 304901.8 | 2280.0011 | 5 | 33 | 3.486699 | -2.282063 | 2.595942 | 1.445177 | 11.25137 | 5.34088
2018-04-04 07:52 | 305021.8 | 2400.0017 | 5 | 33 | 3.470985 | -2.281903 | 2.595942 | 1.52125 | 11.25137 | 5.605519
2018-04-04 07:54 | 305141.8 | 2520.0015 | 5 | 33 | 3.455736 | -2.282149 | 2.595942 | 1.597302 | 11.25137 | 5.868907
2018-04-04 07:56 | 305261.8 | 2640.0011 | 5 | 33 | 3.441038 | -2.282099 | 2.595942 | 1.67338 | 11.25137 | 6.131257
2018-04-04 07:58 | 305381.8 | 2760.001 | 5 | 33 | 3.426071 | -2.282131 | 2.595942 | 1.749443 | 11.25137 | 6.392426
2018-04-04 08:00 | 305501.8 | 2880.0016 | 5 | 33 | 3.410382 | -2.281809 | 2.595942 | 1.82551 | 11.25137 | 6.652446
2018-04-04 08:02 | 305621.8 | 3000.0013 | 5 | 33 | 3.393702 | -2.282041 | 2.595942 | 1.901573 | 11.25137 | 6.911224
2018-04-04 08:04 | 305741.8 | 3120.001 | 5 | 33 | 3.375901 | -2.282114 | 2.595942 | 1.977642 | 11.25137 | 7.168711
2018-04-04 08:06 | 305861.8 | 3240.0026 | 5 | 33 | 3.355946 | -2.281852 | 2.595942 | 2.053707 | 11.25137 | 7.424753
2018-04-04 08:08 | 305981.8 | 3360.0014 | 5 | 33 | 3.332905 | -2.282113 | 2.595942 | 2.129776 | 11.25137 | 7.679173
2018-04-04 08:10 | 306101.8 | 3480.0011 | 5 | 33 | 3.306852 | -2.282096 | 2.595942 | 2.205844 | 11.25137 | 7.931734
2018-04-04 08:12 | 306221.8 | 3600.0001 | 5 | 33 | 3.276125 | -2.282125 | 2.595942 | 2.281903 | 11.25137 | 8.182113
2018-04-04 08:14 | 306341.8 | 3720.0017 | 5 | 33 | 3.23865 | -2.282057 | 2.595942 | 2.357974 | 11.25137 | 8.429958
2018-04-04 08:16 | 306461.8 | 3840.0006 | 5 | 33 | 3.189936 | -2.282109 | 2.595942 | 2.434044 | 11.25137 | 8.674561
2018-04-04 08:18 | 306581.8 | 3960.0004 | 5 | 33 | 3.123453 | -2.282129 | 2.595942 | 2.510112 | 11.25137 | 8.914833
2018-04-04 08:20 | 306701.8 | 4080.0003 | 5 | 33 | 3.023346 | -2.282131 | 2.595942 | 2.58618 | 11.25137 | 9.148914
2018-04-04 08:20 | 306722.8 | 4100.9851 | 5 | 33 | 2.999997 | -2.281797 | 2.595942 | 2.599483 | 11.25137 | 9.188981
2018-04-04 08:22 | 306842.8 | 119.9998 | 6 | 33 | 3.567931 | 0 | 2.595942 | 2.599483 | 11.25137 | 9.188981
2018-04-04 08:24 | 306962.8 | 240.0012 | 6 | 33 | 3.605548 | 0 | 2.595942 | 2.599483 | 11.25137 | 9.188981
2018-04-04 08:25 | 307022.8 | 300.0035 | 6 | 33 | 3.61559 | 0 | 2.595942 | 2.599483 | 11.25137 | 9.188981
2018-04-04 08:25 | 307022.8 | 0.0026 | 7 | 34 | 3.615835 | 0 | 0 | 0 | 0 | 0
2018-04-04 08:27 | 307142.9 | 120.0001 | 2 | 34 | 4.200238 | 4.043854 | 0.1479622 | 1.1e-10 | 0.618349 | 3.96e-10
2018-04-04 08:29 | 307262.9 | 240.0014 | 2 | 34 | 4.200166 | 3.658684 | 0.2762841 | 1.1e-10 | 1.157328 | 3.96e-10
2018-04-04 08:31 | 307382.9 | 360.0005 | 2 | 34 | 4.200191 | 3.330107 | 0.3925423 | 1.1e-10 | 1.645635 | 3.96e-10
2018-04-04 08:32 | 307412.6 | 389.704 | 2 | 34 | 4.200147 | 3.259995 | 0.4197385 | 1.1e-10 | 1.759864 | 3.96e-10
2018-04-04 08:34 | 307532.6 | 120.0007 | 3 | 34 | 4.224203 | 3.259956 | 0.528007 | 1.1e-10 | 2.215846 | 3.96e-10
2018-04-04 08:36 | 307652.6 | 240.0008 | 3 | 34 | 4.247606 | 3.259924 | 0.6366759 | 1.1e-10 | 2.676162 | 3.96e-10
2018-04-04 08:38 | 307772.6 | 360.0006 | 3 | 34 | 4.271611 | 3.259892 | 0.7453369 | 1.1e-10 | 3.138999 | 3.96e-10
2018-04-04 08:40 | 307892.6 | 480.0012 | 3 | 34 | 4.297674 | 3.259937 | 0.8539921 | 1.1e-10 | 3.60453 | 3.96e-10
2018-04-04 08:42 | 308012.6 | 600.0002 | 3 | 34 | 4.325867 | 3.259855 | 0.9626487 | 1.1e-10 | 4.073013 | 3.96e-10
2018-04-04 08:44 | 308132.6 | 720.0023 | 3 | 34 | 4.355643 | 3.25997 | 1.071332 | 1.1e-10 | 4.54477 | 3.96e-10
2018-04-04 08:46 | 308252.6 | 840.0013 | 3 | 34 | 4.387033 | 3.25996 | 1.179977 | 1.1e-10 | 5.019683 | 3.96e-10
2018-04-04 08:48 | 308372.6 | 960.0002 | 3 | 34 | 4.400168 | 3.075819 | 1.286707 | 1.1e-10 | 5.489021 | 3.96e-10
2018-04-04 08:50 | 308492.6 | 1080.0016 | 3 | 34 | 4.400158 | 2.82456 | 1.384946 | 1.1e-10 | 5.921291 | 3.96e-10
2018-04-04 08:52 | 308612.6 | 1200.0013 | 3 | 34 | 4.40014 | 2.610718 | 1.475441 | 1.1e-10 | 6.319482 | 3.96e-10
2018-04-04 08:54 | 308732.6 | 1320.0003 | 3 | 34 | 4.400146 | 2.426916 | 1.55933 | 1.1e-10 | 6.688604 | 3.96e-10
2018-04-04 08:56 | 308852.6 | 1440.0008 | 3 | 34 | 4.400039 | 2.267403 | 1.637529 | 1.1e-10 | 7.032692 | 3.96e-10
2018-04-04 08:58 | 308972.6 | 1560.0014 | 3 | 34 | 4.400164 | 2.126364 | 1.710744 | 1.1e-10 | 7.354845 | 3.96e-10
2018-04-04 09:00 | 309092.6 | 1680.0003 | 3 | 34 | 4.400135 | 1.999439 | 1.77945 | 1.1e-10 | 7.657163 | 3.96e-10
2018-04-04 09:02 | 309212.6 | 1800.0008 | 3 | 34 | 4.400126 | 1.888224 | 1.844208 | 1.1e-10 | 7.942105 | 3.96e-10
2018-04-04 09:04 | 309332.6 | 1920.0014 | 3 | 34 | 4.400061 | 1.787963 | 1.905445 | 1.1e-10 | 8.211554 | 3.96e-10
2018-04-04 09:06 | 309452.6 | 2040.0004 | 3 | 34 | 4.400121 | 1.696581 | 1.963499 | 1.1e-10 | 8.466998 | 3.96e-10
2018-04-04 09:08 | 309572.6 | 2160.0005 | 3 | 34 | 4.400101 | 1.607586 | 2.018552 | 1.1e-10 | 8.709236 | 3.96e-10
2018-04-04 09:10 | 309692.6 | 2280.0007 | 3 | 34 | 4.400116 | 1.523584 | 2.070716 | 1.1e-10 | 8.938762 | 3.96e-10
2018-04-04 09:12 | 309812.6 | 2400.0003 | 3 | 34 | 4.400095 | 1.443604 | 2.120158 | 1.1e-10 | 9.156311 | 3.96e-10
2018-04-04 09:14 | 309932.6 | 2520.0011 | 3 | 34 | 4.400098 | 1.368834 | 2.167024 | 1.1e-10 | 9.362527 | 3.96e-10
2018-04-04 09:16 | 310052.6 | 2640.0016 | 3 | 34 | 4.400013 | 1.297997 | 2.211462 | 1.1e-10 | 9.558056 | 3.96e-10
2018-04-04 09:18 | 310172.6 | 2760.0004 | 3 | 34 | 4.400023 | 1.231833 | 2.253637 | 1.1e-10 | 9.743629 | 3.96e-10
2018-04-04 09:20 | 310292.6 | 2880.001 | 3 | 34 | 4.400117 | 1.169204 | 2.293645 | 1.1e-10 | 9.919669 | 3.96e-10
2018-04-04 09:22 | 310412.6 | 3000.0011 | 3 | 34 | 4.400073 | 1.105707 | 2.331549 | 1.1e-10 | 10.08645 | 3.96e-10
2018-04-04 09:24 | 310532.6 | 3120.0011 | 3 | 34 | 4.400033 | 1.044481 | 2.367384 | 1.1e-10 | 10.24413 | 3.96e-10
2018-04-04 09:26 | 310652.6 | 3240.0003 | 3 | 34 | 4.400034 | 0.9874802 | 2.401254 | 1.1e-10 | 10.39316 | 3.96e-10
2018-04-04 09:28 | 310772.6 | 3360.0017 | 3 | 34 | 4.400099 | 0.9347277 | 2.433286 | 1.1e-10 | 10.5341 | 3.96e-10
2018-04-04 09:30 | 310892.6 | 3480.0013 | 3 | 34 | 4.400021 | 0.8834906 | 2.463584 | 1.1e-10 | 10.66741 | 3.96e-10
2018-04-04 09:32 | 311012.6 | 3600.0011 | 3 | 34 | 4.40008 | 0.8343382 | 2.492209 | 1.1e-10 | 10.79336 | 3.96e-10
2018-04-04 09:34 | 311132.6 | 3720.0002 | 3 | 34 | 4.400003 | 0.7867022 | 2.519228 | 1.1e-10 | 10.91225 | 3.96e-10
2018-04-04 09:36 | 311252.6 | 3840.0013 | 3 | 34 | 4.400152 | 0.7433863 | 2.544728 | 1.1e-10 | 11.02445 | 3.96e-10
2018-04-04 09:38 | 311372.6 | 3960.0011 | 3 | 34 | 4.40005 | 0.7005348 | 2.568776 | 1.1e-10 | 11.13026 | 3.96e-10
2018-04-04 09:40 | 311492.6 | 4080.0008 | 3 | 34 | 4.400069 | 0.6606245 | 2.591449 | 1.1e-10 | 11.23002 | 3.96e-10
2018-04-04 09:40 | 311518.3 | 4105.6969 | 3 | 34 | 4.400012 | 0.6519976 | 2.596136 | 1.1e-10 | 11.25064 | 3.96e-10
2018-04-04 09:42 | 311638.4 | 120.0006 | 4 | 34 | 4.290856 | 0 | 2.596136 | 1.1e-10 | 11.25064 | 3.96e-10
2018-04-04 09:44 | 311758.4 | 240.0003 | 4 | 34 | 4.279099 | 0 | 2.596136 | 1.1e-10 | 11.25064 | 3.96e-10
2018-04-04 09:45 | 311818.4 | 300.0024 | 4 | 34 | 4.275907 | 0 | 2.596136 | 1.1e-10 | 11.25064 | 3.96e-10
2018-04-04 09:47 | 311938.5 | 120.0007 | 5 | 34 | 3.942988 | -2.281892 | 2.596136 | 0.0760612 | 11.25064 | 0.3033383
2018-04-04 09:49 | 312058.5 | 240.0005 | 5 | 34 | 3.900397 | -2.281927 | 2.596136 | 0.1521169 | 11.25064 | 0.6015055
2018-04-04 09:51 | 312178.5 | 360.0002 | 5 | 34 | 3.864832 | -2.281878 | 2.596136 | 0.228176 | 11.25064 | 0.8967944
2018-04-04 09:53 | 312298.5 | 480.0015 | 5 | 34 | 3.831342 | -2.282089 | 2.596136 | 0.3042381 | 11.25064 | 1.189477
2018-04-04 09:55 | 312418.5 | 600.0012 | 5 | 34 | 3.799676 | -2.281815 | 2.596136 | 0.3803007 | 11.25064 | 1.479691
2018-04-04 09:57 | 312538.5 | 720.0013 | 5 | 34 | 3.768486 | -2.282156 | 2.596136 | 0.4563634 | 11.25064 | 1.767514
2018-04-04 09:59 | 312658.5 | 840.0008 | 5 | 34 | 3.737903 | -2.281819 | 2.596136 | 0.5324275 | 11.25064 | 2.052993
2018-04-04 10:01 | 312778.5 | 960.0013 | 5 | 34 | 3.708639 | -2.282153 | 2.596136 | 0.6084901 | 11.25064 | 2.336184
2018-04-04 10:03 | 312898.5 | 1080.0003 | 5 | 34 | 3.681202 | -2.281859 | 2.596136 | 0.6845555 | 11.25064 | 2.617228
2018-04-04 10:05 | 313018.5 | 1200.0015 | 5 | 34 | 3.655853 | -2.28214 | 2.596136 | 0.7606184 | 11.25064 | 2.89625
2018-04-04 10:07 | 313138.5 | 1320.0012 | 5 | 34 | 3.632536 | -2.282158 | 2.596136 | 0.8366807 | 11.25064 | 3.173427
2018-04-04 10:09 | 313258.5 | 1440.0011 | 5 | 34 | 3.610646 | -2.28214 | 2.596136 | 0.9127482 | 11.25064 | 3.448905
2018-04-04 10:11 | 313378.5 | 1560.0015 | 5 | 34 | 3.589695 | -2.282067 | 2.596136 | 0.9888119 | 11.25064 | 3.722745
2018-04-04 10:13 | 313498.5 | 1680.0004 | 5 | 34 | 3.569301 | -2.28217 | 2.596136 | 1.064875 | 11.25064 | 3.995011
2018-04-04 10:15 | 313618.5 | 1800.0018 | 5 | 34 | 3.549996 | -2.281903 | 2.596136 | 1.140937 | 11.25064 | 4.265758
2018-04-04 10:17 | 313738.5 | 1920.0008 | 5 | 34 | 3.531531 | -2.281823 | 2.596136 | 1.217 | 11.25064 | 4.535071
2018-04-04 10:19 | 313858.5 | 2040.0012 | 5 | 34 | 3.514105 | -2.282061 | 2.596136 | 1.29307 | 11.25064 | 4.803046
2018-04-04 10:21 | 313978.5 | 2160.001 | 5 | 34 | 3.497755 | -2.282197 | 2.596136 | 1.369126 | 11.25064 | 5.069686
2018-04-04 10:23 | 314098.5 | 2280.0015 | 5 | 34 | 3.482265 | -2.282025 | 2.596136 | 1.445197 | 11.25064 | 5.335173
2018-04-04 10:25 | 314218.5 | 2400.0009 | 5 | 34 | 3.467217 | -2.282109 | 2.596136 | 1.521268 | 11.25064 | 5.599493
2018-04-04 10:27 | 314338.5 | 2520.001 | 5 | 34 | 3.452508 | -2.28183 | 2.596136 | 1.597331 | 11.25064 | 5.862655
2018-04-04 10:29 | 314458.5 | 2640.0014 | 5 | 34 | 3.43794 | -2.282136 | 2.596136 | 1.673397 | 11.25064 | 6.124721
2018-04-04 10:31 | 314578.5 | 2760.0012 | 5 | 34 | 3.423006 | -2.281865 | 2.596136 | 1.749462 | 11.25064 | 6.385662
2018-04-04 10:33 | 314698.5 | 2880.0002 | 5 | 34 | 3.407234 | -2.282045 | 2.596136 | 1.82553 | 11.25064 | 6.645449
2018-04-04 10:35 | 314818.5 | 3000.0006 | 5 | 34 | 3.390443 | -2.282155 | 2.596136 | 1.901598 | 11.25064 | 6.904003
2018-04-04 10:37 | 314938.5 | 3120.0004 | 5 | 34 | 3.372103 | -2.282052 | 2.596136 | 1.977663 | 11.25064 | 7.161209
2018-04-04 10:39 | 315058.5 | 3240.0015 | 5 | 34 | 3.351845 | -2.282079 | 2.596136 | 2.053726 | 11.25064 | 7.416944
2018-04-04 10:41 | 315178.5 | 3360.0023 | 5 | 34 | 3.329742 | -2.282153 | 2.596136 | 2.129796 | 11.25064 | 7.671096
2018-04-04 10:43 | 315298.5 | 3480.0004 | 5 | 34 | 3.303516 | -2.281918 | 2.596136 | 2.205869 | 11.25064 | 7.923436
2018-04-04 10:45 | 315418.5 | 3600.0003 | 5 | 34 | 3.271918 | -2.282026 | 2.596136 | 2.281932 | 11.25064 | 8.173544
2018-04-04 10:47 | 315538.5 | 3720.0007 | 5 | 34 | 3.23382 | -2.282099 | 2.596136 | 2.357993 | 11.25064 | 8.42101
2018-04-04 10:49 | 315658.5 | 3840.0014 | 5 | 34 | 3.185616 | -2.281828 | 2.596136 | 2.43406 | 11.25064 | 8.665248
2018-04-04 10:51 | 315778.5 | 3960.001 | 5 | 34 | 3.118733 | -2.282151 | 2.596136 | 2.510135 | 11.25064 | 8.905207
2018-04-04 10:53 | 315898.5 | 4080.0024 | 5 | 34 | 3.016685 | -2.282127 | 2.596136 | 2.586197 | 11.25064 | 9.138861
2018-04-04 10:53 | 315913.2 | 4094.7864 | 5 | 34 | 2.999994 | -2.282099 | 2.596136 | 2.595575 | 11.25064 | 9.167071
2018-04-04 10:55 | 316033.3 | 120.0016 | 6 | 34 | 3.568036 | 0 | 2.596136 | 2.595575 | 11.25064 | 9.167071
2018-04-04 10:57 | 316153.3 | 240.0013 | 6 | 34 | 3.605682 | 0 | 2.596136 | 2.595575 | 11.25064 | 9.167071
2018-04-04 10:58 | 316213.3 | 300.0028 | 6 | 34 | 3.615708 | 0 | 2.596136 | 2.595575 | 11.25064 | 9.167071
2018-04-04 10:58 | 316213.3 | 0.0027 | 7 | 35 | 3.615582 | 0 | 0 | 0 | 0 | 0
2018-04-04 11:00 | 316333.4 | 120.0008 | 2 | 35 | 4.200226 | 4.060535 | 0.1483029 | 0 | 0.6197401 | 0
2018-04-04 11:02 | 316453.4 | 240.0015 | 2 | 35 | 4.200156 | 3.672554 | 0.2771806 | 0 | 1.161053 | 0
2018-04-04 11:04 | 316573.4 | 360.0012 | 2 | 35 | 4.200171 | 3.333927 | 0.3937287 | 0 | 1.650577 | 0
2018-04-04 11:05 | 316604.7 | 391.311 | 2 | 35 | 4.200159 | 3.259989 | 0.4223994 | 0 | 1.770999 | 0
2018-04-04 11:07 | 316724.7 | 120.0015 | 3 | 35 | 4.224057 | 3.259966 | 0.5306752 | 0 | 2.227009 | 0
2018-04-04 11:09 | 316844.7 | 240.0007 | 3 | 35 | 4.247541 | 3.260023 | 0.6393341 | 0 | 2.687268 | 0
2018-04-04 11:11 | 316964.7 | 360.0004 | 3 | 35 | 4.271814 | 3.259989 | 0.7479905 | 0 | 3.150097 | 0
2018-04-04 11:13 | 317084.7 | 480.0013 | 3 | 35 | 4.297678 | 3.259928 | 0.8566623 | 0 | 3.615706 | 0
2018-04-04 11:15 | 317204.7 | 600.0013 | 3 | 35 | 4.32602 | 3.259945 | 0.9653327 | 0 | 4.084257 | 0
2018-04-04 11:17 | 317324.7 | 720.0005 | 3 | 35 | 4.355957 | 3.259892 | 1.073984 | 0 | 4.555898 | 0
2018-04-04 11:19 | 317444.7 | 840.0006 | 3 | 35 | 4.387119 | 3.259911 | 1.182645 | 0 | 5.030908 | 0
2018-04-04 11:21 | 317564.7 | 960.0015 | 3 | 35 | 4.400122 | 3.077419 | 1.289398 | 0 | 5.50035 | 0
2018-04-04 11:23 | 317684.7 | 1080.0015 | 3 | 35 | 4.400158 | 2.828909 | 1.387734 | 0 | 5.933046 | 0
2018-04-04 11:25 | 317804.7 | 1200.0007 | 3 | 35 | 4.400167 | 2.611872 | 1.478313 | 0 | 6.331608 | 0
2018-04-04 11:27 | 317924.7 | 1320.0004 | 3 | 35 | 4.400088 | 2.425528 | 1.562185 | 0 | 6.700657 | 0
2018-04-04 11:29 | 318044.7 | 1440.0008 | 3 | 35 | 4.400138 | 2.267921 | 1.640358 | 0 | 7.04463 | 0
2018-04-04 11:31 | 318164.7 | 1560.0009 | 3 | 35 | 4.400136 | 2.129576 | 1.713607 | 0 | 7.366934 | 0
2018-04-04 11:33 | 318284.7 | 1680.0009 | 3 | 35 | 4.400157 | 2.005985 | 1.782489 | 0 | 7.670024 | 0
2018-04-04 11:35 | 318404.7 | 1800.0001 | 3 | 35 | 4.400088 | 1.892702 | 1.847429 | 0 | 7.955766 | 0
2018-04-04 11:37 | 318524.7 | 1920.0016 | 3 | 35 | 4.40009 | 1.792089 | 1.908815 | 0 | 8.225873 | 0
2018-04-04 11:39 | 318644.7 | 2040.0015 | 3 | 35 | 4.400077 | 1.700302 | 1.967004 | 0 | 8.48191 | 0
2018-04-04 11:41 | 318764.7 | 2160.0007 | 3 | 35 | 4.400098 | 1.611927 | 2.022201 | 0 | 8.724783 | 0
2018-04-04 11:43 | 318884.7 | 2280 | 3 | 35 | 4.400036 | 1.527198 | 2.074509 | 0 | 8.954943 | 0
2018-04-04 11:45 | 319004.7 | 2400.0012 | 3 | 35 | 4.400117 | 1.448252 | 2.124079 | 0 | 9.173057 | 0
2018-04-04 11:47 | 319124.7 | 2520.0011 | 3 | 35 | 4.400079 | 1.375978 | 2.171126 | 0 | 9.380066 | 0
2018-04-04 11:49 | 319244.7 | 2640.0008 | 3 | 35 | 4.400088 | 1.30565 | 2.215804 | 0 | 9.576653 | 0
2018-04-04 11:51 | 319364.7 | 2760.0004 | 3 | 35 | 4.40012 | 1.237379 | 2.258176 | 0 | 9.763092 | 0
2018-04-04 11:53 | 319484.7 | 2880.0004 | 3 | 35 | 4.400056 | 1.17194 | 2.298322 | 0 | 9.939737 | 0
2018-04-04 11:55 | 319604.7 | 3000.0009 | 3 | 35 | 4.400073 | 1.110296 | 2.33636 | 0 | 10.10711 | 0
2018-04-04 11:57 | 319724.7 | 3120.0019 | 3 | 35 | 4.400053 | 1.050157 | 2.372376 | 0 | 10.26558 | 0
2018-04-04 11:59 | 319844.7 | 3240.0006 | 3 | 35 | 4.400046 | 0.9912539 | 2.406411 | 0 | 10.41534 | 0
2018-04-04 12:01 | 319964.7 | 3360.0005 | 3 | 35 | 4.400103 | 0.9355183 | 2.438518 | 0 | 10.55661 | 0
2018-04-04 12:03 | 320084.7 | 3480.003 | 3 | 35 | 4.400075 | 0.8838835 | 2.468818 | 0 | 10.68993 | 0
2018-04-04 12:05 | 320204.7 | 3600.0005 | 3 | 35 | 4.400064 | 0.8353653 | 2.497455 | 0 | 10.81594 | 0
2018-04-04 12:07 | 320324.7 | 3720.0001 | 3 | 35 | 4.400065 | 0.7887516 | 2.524513 | 0 | 10.93499 | 0
2018-04-04 12:09 | 320444.7 | 3840.0008 | 3 | 35 | 4.400097 | 0.7440777 | 2.550037 | 0 | 11.0473 | 0
2018-04-04 12:11 | 320564.7 | 3960.0002 | 3 | 35 | 4.400024 | 0.6997461 | 2.574089 | 0 | 11.15313 | 0
2018-04-04 12:13 | 320684.7 | 4080.0004 | 3 | 35 | 4.400028 | 0.6592875 | 2.596746 | 0 | 11.25282 | 0
2018-04-04 12:13 | 320707.3 | 4102.6012 | 3 | 35 | 4.400025 | 0.6519995 | 2.600864 | 0 | 11.27094 | 0
2018-04-04 12:15 | 320827.3 | 120.0015 | 4 | 35 | 4.292189 | 0 | 2.600864 | 0 | 11.27094 | 0
2018-04-04 12:17 | 320947.3 | 240.002 | 4 | 35 | 4.280639 | 0 | 2.600864 | 0 | 11.27094 | 0
2018-04-04 12:18 | 321007.3 | 300.0018 | 4 | 35 | 4.277491 | 0 | 2.600864 | 0 | 11.27094 | 0
2018-04-04 12:20 | 321127.4 | 120.0015 | 5 | 35 | 3.947417 | -2.281887 | 2.600864 | 0.07605547 | 11.27094 | 0.3036249
2018-04-04 12:22 | 321247.4 | 240.0014 | 5 | 35 | 3.904692 | -2.281821 | 2.600864 | 0.152122 | 11.27094 | 0.6021708
2018-04-04 12:24 | 321367.4 | 360.0002 | 5 | 35 | 3.868608 | -2.281839 | 2.600864 | 0.2281703 | 11.27094 | 0.8977266
2018-04-04 12:26 | 321487.4 | 480.0015 | 5 | 35 | 3.834956 | -2.281896 | 2.600864 | 0.3042431 | 11.27094 | 1.190729
2018-04-04 12:28 | 321607.4 | 600.0014 | 5 | 35 | 3.803121 | -2.282125 | 2.600864 | 0.3803043 | 11.27094 | 1.481198
2018-04-04 12:30 | 321727.4 | 720.0019 | 5 | 35 | 3.772044 | -2.281877 | 2.600864 | 0.4563588 | 11.27094 | 1.769261
2018-04-04 12:32 | 321847.4 | 840.0012 | 5 | 35 | 3.741351 | -2.281861 | 2.600864 | 0.5324207 | 11.27094 | 2.054999
2018-04-04 12:34 | 321967.4 | 960.0014 | 5 | 35 | 3.711614 | -2.281857 | 2.600864 | 0.6084801 | 11.27094 | 2.338424
2018-04-04 12:36 | 322087.4 | 1080.001 | 5 | 35 | 3.683466 | -2.281878 | 2.600864 | 0.6845391 | 11.27094 | 2.619643
2018-04-04 12:38 | 322207.4 | 1200.0011 | 5 | 35 | 3.657805 | -2.281878 | 2.600864 | 0.7606013 | 11.27094 | 2.898825
2018-04-04 12:40 | 322327.4 | 1320.0015 | 5 | 35 | 3.63443 | -2.282164 | 2.600864 | 0.8366613 | 11.27094 | 3.176135
2018-04-04 12:42 | 322447.4 | 1440.0014 | 5 | 35 | 3.61249 | -2.28191 | 2.600864 | 0.9127261 | 11.27094 | 3.451747
2018-04-04 12:44 | 322567.4 | 1560.0019 | 5 | 35 | 3.591608 | -2.281839 | 2.600864 | 0.9887886 | 11.27094 | 3.725722
2018-04-04 12:46 | 322687.4 | 1680.0016 | 5 | 35 | 3.571507 | -2.281855 | 2.600864 | 1.064851 | 11.27094 | 3.998139
2018-04-04 12:48 | 322807.4 | 1800.0016 | 5 | 35 | 3.552661 | -2.281837 | 2.600864 | 1.140907 | 11.27094 | 4.269047
2018-04-04 12:50 | 322927.4 | 1920.0011 | 5 | 35 | 3.534207 | -2.282135 | 2.600864 | 1.216966 | 11.27094 | 4.538561
2018-04-04 12:52 | 323047.4 | 2040.0013 | 5 | 35 | 3.516385 | -2.282089 | 2.600864 | 1.29303 | 11.27094 | 4.806704
2018-04-04 12:54 | 323167.4 | 2160.0001 | 5 | 35 | 3.499898 | -2.28188 | 2.600864 | 1.369099 | 11.27094 | 5.073557
2018-04-04 12:56 | 323287.4 | 2280.0008 | 5 | 35 | 3.483939 | -2.281877 | 2.600864 | 1.445163 | 11.27094 | 5.339163
2018-04-04 12:58 | 323407.4 | 2400.0013 | 5 | 35 | 3.468424 | -2.282105 | 2.600864 | 1.521229 | 11.27094 | 5.603576
2018-04-04 13:00 | 323527.4 | 2520.0012 | 5 | 35 | 3.453217 | -2.282121 | 2.600864 | 1.597295 | 11.27094 | 5.866824
2018-04-04 13:02 | 323647.4 | 2640.0002 | 5 | 35 | 3.438357 | -2.282118 | 2.600864 | 1.673363 | 11.27094 | 6.128939
2018-04-04 13:04 | 323767.4 | 2760.0003 | 5 | 35 | 3.423327 | -2.28192 | 2.600864 | 1.74943 | 11.27094 | 6.389915
2018-04-04 13:06 | 323887.4 | 2880.0008 | 5 | 35 | 3.407504 | -2.28205 | 2.600864 | 1.825489 | 11.27094 | 6.649692
2018-04-04 13:08 | 324007.4 | 3000.0008 | 5 | 35 | 3.391206 | -2.282083 | 2.600864 | 1.901561 | 11.27094 | 6.908292
2018-04-04 13:10 | 324127.4 | 3120.0009 | 5 | 35 | 3.373462 | -2.28207 | 2.600864 | 1.977627 | 11.27094 | 7.165583
2018-04-04 13:12 | 324247.4 | 3240.0009 | 5 | 35 | 3.353567 | -2.282052 | 2.600864 | 2.053691 | 11.27094 | 7.421443
2018-04-04 13:14 | 324367.4 | 3360.0013 | 5 | 35 | 3.33073 | -2.282028 | 2.600864 | 2.129763 | 11.27094 | 7.675706
2018-04-04 13:16 | 324487.4 | 3480.0011 | 5 | 35 | 3.304413 | -2.282149 | 2.600864 | 2.205826 | 11.27094 | 7.928077
2018-04-04 13:18 | 324607.4 | 3600.0013 | 5 | 35 | 3.273489 | -2.282125 | 2.600864 | 2.28189 | 11.27094 | 8.178283
2018-04-04 13:20 | 324727.4 | 3720.0013 | 5 | 35 | 3.235545 | -2.282089 | 2.600864 | 2.357962 | 11.27094 | 8.425918
2018-04-04 13:22 | 324847.4 | 3840.0003 | 5 | 35 | 3.18697 | -2.282047 | 2.600864 | 2.434031 | 11.27094 | 8.67028
2018-04-04 13:24 | 324967.4 | 3960.0004 | 5 | 35 | 3.120708 | -2.282069 | 2.600864 | 2.510097 | 11.27094 | 8.910322
2018-04-04 13:26 | 325087.4 | 4080.0003 | 5 | 35 | 3.021388 | -2.282001 | 2.600864 | 2.586159 | 11.27094 | 9.144213
2018-04-04 13:27 | 325106.8 | 4099.4283 | 5 | 35 | 2.999994 | -2.282146 | 2.600864 | 2.598474 | 11.27094 | 9.181293
2018-04-04 13:29 | 325226.8933 | 120.0008 | 6 | 35 | 3.569053 | 0 | 2.600864 | 2.598484 | 11.27094 | 9.181322
2018-04-04 13:31 | 325346.8932 | 240.0007 | 6 | 35 | 3.606831 | 0 | 2.600864 | 2.598484 | 11.27094 | 9.181322
2018-04-04 13:32 | 325406.8962 | 300.0037 | 6 | 35 | 3.616958 | 0 | 2.600864 | 2.598484 | 11.27094 | 9.181322
2018-04-04 13:32 | 325406.9 | 0.0027 | 7 | 36 | 3.617066 | 0 | 0 | 0 | 0 | 0
2018-04-04 13:34 | 325527 | 120.0003 | 2 | 36 | 4.20024 | 4.028868 | 0.1475584 | 0 | 0.6167548 | 0
2018-04-04 13:36 | 325647 | 240.0008 | 2 | 36 | 4.200209 | 3.651152 | 0.2755176 | 0 | 1.154209 | 0
2018-04-04 13:38 | 325767 | 360.0015 | 2 | 36 | 4.200162 | 3.318045 | 0.3914507 | 0 | 1.64115 | 0
2018-04-04 13:38 | 325791.6 | 384.5897 | 2 | 36 | 4.200148 | 3.259993 | 0.4139073 | 0 | 1.735472 | 0
2018-04-04 13:40 | 325911.6 | 120.001 | 3 | 36 | 4.22439 | 3.25997 | 0.5221986 | 0 | 2.191568 | 0
2018-04-04 13:42 | 326031.6 | 240.0015 | 3 | 36 | 4.247602 | 3.260006 | 0.6308584 | 0 | 2.65186 | 0
2018-04-04 13:44 | 326151.6 | 360.0014 | 3 | 36 | 4.27171 | 3.259953 | 0.7395103 | 0 | 3.114664 | 0
2018-04-04 13:46 | 326271.6 | 480.0013 | 3 | 36 | 4.298118 | 3.259951 | 0.8481849 | 0 | 3.580302 | 0
2018-04-04 13:48 | 326391.6 | 600.0012 | 3 | 36 | 4.326889 | 3.259979 | 0.9568362 | 0 | 4.048841 | 0
2018-04-04 13:50 | 326511.6 | 720.0012 | 3 | 36 | 4.357047 | 3.259979 | 1.065501 | 0 | 4.520658 | 0
2018-04-04 13:52 | 326631.6 | 840.0005 | 3 | 36 | 4.38834 | 3.259851 | 1.174176 | 0 | 4.995842 | 0
2018-04-04 13:54 | 326751.6 | 960.0003 | 3 | 36 | 4.400225 | 3.065596 | 1.280644 | 0 | 5.464084 | 0
2018-04-04 13:56 | 326871.6 | 1080.0001 | 3 | 36 | 4.400149 | 2.815786 | 1.378547 | 0 | 5.894874 | 0
2018-04-04 13:58 | 326991.6 | 1200.0016 | 3 | 36 | 4.400121 | 2.601765 | 1.46875 | 0 | 6.29178 | 0
2018-04-04 14:00 | 327111.6 | 1320.0012 | 3 | 36 | 4.400173 | 2.420258 | 1.552367 | 0 | 6.659708 | 0
2018-04-04 14:02 | 327231.6 | 1440.0002 | 3 | 36 | 4.400131 | 2.261545 | 1.630341 | 0 | 7.002806 | 0
2018-04-04 14:04 | 327351.6 | 1560.0001 | 3 | 36 | 4.400153 | 2.124521 | 1.70338 | 0 | 7.324186 | 0
2018-04-04 14:06 | 327471.6 | 1680.0014 | 3 | 36 | 4.400108 | 2.001381 | 1.772112 | 0 | 7.626614 | 0
2018-04-04 14:08 | 327591.6 | 1800.0013 | 3 | 36 | 4.400035 | 1.891058 | 1.836974 | 0 | 7.912016 | 0
2018-04-04 14:10 | 327711.6 | 1920.0013 | 3 | 36 | 4.400101 | 1.790665 | 1.898317 | 0 | 8.181932 | 0
2018-04-04 14:12 | 327831.6 | 2040.0028 | 3 | 36 | 4.400106 | 1.697359 | 1.956415 | 0 | 8.437569 | 0
2018-04-04 14:14 | 327951.6 | 2160.0002 | 3 | 36 | 4.400084 | 1.609741 | 2.01152 | 0 | 8.680033 | 0
2018-04-04 14:16 | 328071.6 | 2280.0007 | 3 | 36 | 4.400058 | 1.526517 | 2.063776 | 0 | 8.909964 | 0
2018-04-04 14:18 | 328191.6 | 2400.0005 | 3 | 36 | 4.400025 | 1.447833 | 2.113348 | 0 | 9.128084 | 0
2018-04-04 14:20 | 328311.6 | 2520.0002 | 3 | 36 | 4.400113 | 1.374257 | 2.160376 | 0 | 9.335014 | 0
2018-04-04 14:22 | 328431.6 | 2640.0019 | 3 | 36 | 4.400111 | 1.305189 | 2.20502 | 0 | 9.531452 | 0
2018-04-04 14:24 | 328551.6 | 2760.0016 | 3 | 36 | 4.400056 | 1.237874 | 2.247402 | 0 | 9.717934 | 0
2018-04-04 14:26 | 328671.6 | 2880.0007 | 3 | 36 | 4.400089 | 1.172533 | 2.287571 | 0 | 9.894681 | 0
2018-04-04 14:28 | 328791.6 | 3000.0013 | 3 | 36 | 4.400022 | 1.109962 | 2.325617 | 0 | 10.06208 | 0
2018-04-04 14:30 | 328911.6 | 3120.0003 | 3 | 36 | 4.400015 | 1.051028 | 2.361638 | 0 | 10.22058 | 0
2018-04-04 14:32 | 329031.6 | 3240.0018 | 3 | 36 | 4.400101 | 0.9955215 | 2.395737 | 0 | 10.37062 | 0
2018-04-04 14:34 | 329151.6 | 3360.0006 | 3 | 36 | 4.400081 | 0.9409475 | 2.427994 | 0 | 10.51255 | 0
2018-04-04 14:36 | 329271.6 | 3480.0005 | 3 | 36 | 4.400049 | 0.8897657 | 2.4585 | 0 | 10.64678 | 0
2018-04-04 14:38 | 329391.6 | 3600.0003 | 3 | 36 | 4.400023 | 0.841239 | 2.487357 | 0 | 10.77375 | 0
2018-04-04 14:40 | 329511.6 | 3720.0007 | 3 | 36 | 4.400015 | 0.7939901 | 2.514621 | 0 | 10.89372 | 0
2018-04-04 14:42 | 329631.6 | 3840.0006 | 3 | 36 | 4.400069 | 0.7491169 | 2.540342 | 0 | 11.00689 | 0
2018-04-04 14:44 | 329751.6 | 3960.001 | 3 | 36 | 4.400005 | 0.706316 | 2.564595 | 0 | 11.1136 | 0
2018-04-04 14:46 | 329871.6 | 4080.0017 | 3 | 36 | 4.400025 | 0.6667528 | 2.587478 | 0 | 11.21429 | 0
2018-04-04 14:47 | 329918.2 | 4126.6157 | 3 | 36 | 4.400064 | 0.6519928 | 2.596014 | 0 | 11.25185 | 0
2018-04-04 14:49 | 330038.3 | 120.0016 | 4 | 36 | 4.291557 | 0 | 2.596014 | 0 | 11.25185 | 0
2018-04-04 14:51 | 330158.3 | 240.0022 | 4 | 36 | 4.279841 | 0 | 2.596014 | 0 | 11.25185 | 0
2018-04-04 14:52 | 330218.3 | 300.0012 | 4 | 36 | 4.276694 | 0 | 2.596014 | 0 | 11.25185 | 0
2018-04-04 14:54 | 330338.3 | 120.0017 | 5 | 36 | 3.945726 | -2.282166 | 2.596014 | 0.0760615 | 11.25185 | 0.3035327
2018-04-04 14:56 | 330458.3 | 240.0003 | 5 | 36 | 3.902932 | -2.281867 | 2.596014 | 0.1521163 | 11.25185 | 0.6018997
2018-04-04 14:58 | 330578.3 | 360.0009 | 5 | 36 | 3.867023 | -2.281885 | 2.596014 | 0.228178 | 11.25185 | 0.8973802
2018-04-04 15:00 | 330698.3 | 480.0005 | 5 | 36 | 3.833388 | -2.281919 | 2.596014 | 0.3042341 | 11.25185 | 1.190198
2018-04-04 15:02 | 330818.3 | 600.0005 | 5 | 36 | 3.801692 | -2.281918 | 2.596014 | 0.3803041 | 11.25185 | 1.480592
2018-04-04 15:04 | 330938.3 | 720.0001 | 5 | 36 | 3.77068 | -2.281905 | 2.596014 | 0.4563609 | 11.25185 | 1.768555
2018-04-04 15:06 | 331058.3 | 840.0014 | 5 | 36 | 3.740008 | -2.28189 | 2.596014 | 0.5324303 | 11.25185 | 2.05422
2018-04-04 15:08 | 331178.3 | 960.0003 | 5 | 36 | 3.710367 | -2.281914 | 2.596014 | 0.6084908 | 11.25185 | 2.337548
2018-04-04 15:10 | 331298.3 | 1080.0001 | 5 | 36 | 3.68277 | -2.28218 | 2.596014 | 0.6845497 | 11.25185 | 2.618689
2018-04-04 15:12 | 331418.3 | 1200.0021 | 5 | 36 | 3.657746 | -2.281914 | 2.596014 | 0.7606135 | 11.25185 | 2.897853
2018-04-04 15:14 | 331538.3 | 1320.0003 | 5 | 36 | 3.634389 | -2.281898 | 2.596014 | 0.8366733 | 11.25185 | 3.175167
2018-04-04 15:16 | 331658.3 | 1440.0001 | 5 | 36 | 3.611963 | -2.281881 | 2.596014 | 0.912732 | 11.25185 | 3.450735
2018-04-04 15:18 | 331778.3 | 1560.0013 | 5 | 36 | 3.590496 | -2.281934 | 2.596014 | 0.9887891 | 11.25185 | 3.724626
2018-04-04 15:20 | 331898.3 | 1680.0019 | 5 | 36 | 3.570173 | -2.282148 | 2.596014 | 1.064855 | 11.25185 | 3.996963
2018-04-04 15:22 | 332018.3 | 1800.0001 | 5 | 36 | 3.551116 | -2.281932 | 2.596014 | 1.140911 | 11.25185 | 4.267761
2018-04-04 15:24 | 332138.3 | 1920.0013 | 5 | 36 | 3.532994 | -2.281817 | 2.596014 | 1.216971 | 11.25185 | 4.537165
2018-04-04 15:26 | 332258.3 | 2040.0003 | 5 | 36 | 3.515561 | -2.281878 | 2.596014 | 1.293031 | 11.25185 | 4.805216
2018-04-04 15:28 | 332378.3 | 2160.0001 | 5 | 36 | 3.498859 | -2.282006 | 2.596014 | 1.369096 | 11.25185 | 5.071988
2018-04-04 15:30 | 332498.3 | 2280.0021 | 5 | 36 | 3.482932 | -2.282155 | 2.596014 | 1.445164 | 11.25185 | 5.337529
2018-04-04 15:32 | 332618.3 | 2400.0003 | 5 | 36 | 3.468079 | -2.282104 | 2.596014 | 1.521233 | 11.25185 | 5.601904
2018-04-04 15:34 | 332738.3 | 2520.0009 | 5 | 36 | 3.453691 | -2.282099 | 2.596014 | 1.597299 | 11.25185 | 5.865164
2018-04-04 15:36 | 332858.3 | 2640.0002 | 5 | 36 | 3.438948 | -2.282101 | 2.596014 | 1.673364 | 11.25185 | 6.127307
2018-04-04 15:38 | 332978.3 | 2760.0007 | 5 | 36 | 3.424096 | -2.282166 | 2.596014 | 1.749434 | 11.25185 | 6.38835
2018-04-04 15:40 | 333098.3 | 2880.0008 | 5 | 36 | 3.408676 | -2.282149 | 2.596014 | 1.825499 | 11.25185 | 6.648221
2018-04-04 15:42 | 333218.3 | 3000.0011 | 5 | 36 | 3.392362 | -2.281875 | 2.596014 | 1.90156 | 11.25185 | 6.906873
2018-04-04 15:44 | 333338.3 | 3120.0009 | 5 | 36 | 3.374384 | -2.281853 | 2.596014 | 1.977616 | 11.25185 | 7.164204
2018-04-04 15:46 | 333458.3 | 3240.0007 | 5 | 36 | 3.354573 | -2.281853 | 2.596014 | 2.053688 | 11.25185 | 7.42016
2018-04-04 15:48 | 333578.3 | 3360.0015 | 5 | 36 | 3.331996 | -2.282136 | 2.596014 | 2.129747 | 11.25185 | 7.674464
2018-04-04 15:50 | 333698.3 | 3480.0018 | 5 | 36 | 3.306109 | -2.281824 | 2.596014 | 2.20582 | 11.25185 | 7.926976
2018-04-04 15:52 | 333818.3 | 3600.0016 | 5 | 36 | 3.275145 | -2.282129 | 2.596014 | 2.281883 | 11.25185 | 8.177305
2018-04-04 15:54 | 333938.3 | 3720.0014 | 5 | 36 | 3.237815 | -2.282162 | 2.596014 | 2.357944 | 11.25185 | 8.425047
2018-04-04 15:56 | 334058.3 | 3840.0004 | 5 | 36 | 3.190086 | -2.282118 | 2.596014 | 2.434004 | 11.25185 | 8.669582
2018-04-04 15:58 | 334178.3 | 3960.0002 | 5 | 36 | 3.124743 | -2.282143 | 2.596014 | 2.510072 | 11.25185 | 8.909917
2018-04-04 16:00 | 334298.3 | 4080.0006 | 5 | 36 | 3.024881 | -2.282153 | 2.596014 | 2.586137 | 11.25185 | 9.144112
2018-04-04 16:00 | 334320.5 | 4102.1929 | 5 | 36 | 2.999995 | -2.282125 | 2.596014 | 2.600208 | 11.25185 | 9.186505
2018-04-04 16:02 | 334440.6 | 120.0007 | 6 | 36 | 3.565788 | 0 | 2.596014 | 2.600208 | 11.25185 | 9.186505
2018-04-04 16:04 | 334560.6 | 240.0012 | 6 | 36 | 3.603447 | 0 | 2.596014 | 2.600208 | 11.25185 | 9.186505
2018-04-04 16:05 | 334620.6 | 300.0025 | 6 | 36 | 3.613483 | 0 | 2.596014 | 2.600208 | 11.25185 | 9.186505
2018-04-04 16:05 | 334620.6 | 0.0026 | 7 | 37 | 3.613662 | 0 | 0 | 0 | 0 | 0
2018-04-04 16:07 | 334740.7 | 120.0032 | 2 | 37 | 4.200224 | 4.083143 | 0.1489004 | 0 | 0.6220992 | 0
2018-04-04 16:09 | 334860.7 | 240.0004 | 2 | 37 | 4.200256 | 3.696283 | 0.2785188 | 0 | 1.166523 | 0
2018-04-04 16:11 | 334980.7 | 360.0034 | 2 | 37 | 4.200193 | 3.360191 | 0.3958882 | 0 | 1.659497 | 0
2018-04-04 16:12 | 335023.3 | 402.6021 | 2 | 37 | 4.200178 | 3.259996 | 0.4350352 | 0 | 1.823921 | 0
2018-04-04 16:14 | 335143.2 | 120.0015 | 3 | 37 | 4.223542 | 3.259905 | 0.5433248 | 0 | 2.27996 | 0
2018-04-04 16:16 | 335263.2 | 240.0014 | 3 | 37 | 4.247342 | 3.25988 | 0.6519825 | 0 | 2.740176 | 0
2018-04-04 16:18 | 335383.2 | 360.0009 | 3 | 37 | 4.271951 | 3.259983 | 0.7606451 | 0 | 3.203028 | 0
2018-04-04 16:20 | 335503.2 | 480.0008 | 3 | 37 | 4.29847 | 3.259974 | 0.8693089 | 0 | 3.668659 | 0
2018-04-04 16:22 | 335623.2 | 600.0005 | 3 | 37 | 4.326946 | 3.259964 | 0.9779711 | 0 | 4.137272 | 0
2018-04-04 16:24 | 335743.2 | 720.0002 | 3 | 37 | 4.357212 | 3.259882 | 1.086629 | 0 | 4.609057 | 0
2018-04-04 16:26 | 335863.2 | 840.0009 | 3 | 37 | 4.388688 | 3.259975 | 1.195293 | 0 | 5.084233 | 0
2018-04-04 16:28 | 335983.2 | 960.0023 | 3 | 37 | 4.400179 | 3.063772 | 1.301715 | 0 | 5.55229 | 0
2018-04-04 16:30 | 336103.2 | 1080.0013 | 3 | 37 | 4.400149 | 2.81522 | 1.399606 | 0 | 5.983025 | 0
2018-04-04 16:32 | 336223.2 | 1200.0011 | 3 | 37 | 4.400146 | 2.600481 | 1.489765 | 0 | 6.379738 | 0
2018-04-04 16:34 | 336343.2 | 1320.0015 | 3 | 37 | 4.400123 | 2.415424 | 1.573279 | 0 | 6.747214 | 0
2018-04-04 16:36 | 336463.2 | 1440.0005 | 3 | 37 | 4.400085 | 2.257036 | 1.65109 | 0 | 7.08959 | 0
2018-04-04 16:38 | 336583.2 | 1560.0002 | 3 | 37 | 4.400133 | 2.118734 | 1.723986 | 0 | 7.410345 | 0
2018-04-04 16:40 | 336703.2 | 1680 | 3 | 37 | 4.400094 | 1.99435 | 1.792498 | 0 | 7.711804 | 0
2018-04-04 16:42 | 336823.2 | 1800.0015 | 3 | 37 | 4.40017 | 1.88126 | 1.857044 | 0 | 7.995816 | 0
2018-04-04 16:44 | 336943.2 | 1920.0014 | 3 | 37 | 4.400126 | 1.779632 | 1.918021 | 0 | 8.264118 | 0
2018-04-04 16:46 | 337063.2 | 2040.0002 | 3 | 37 | 4.400095 | 1.684322 | 1.975723 | 0 | 8.518014 | 0
2018-04-04 16:48 | 337183.2 | 2160.0002 | 3 | 37 | 4.400153 | 1.596193 | 2.03038 | 0 | 8.758508 | 0
2018-04-04 16:50 | 337303.2 | 2280.0008 | 3 | 37 | 4.400116 | 1.513247 | 2.08217 | 0 | 8.98639 | 0
2018-04-04 16:52 | 337423.2 | 2400.0005 | 3 | 37 | 4.400105 | 1.435723 | 2.131314 | 0 | 9.202627 | 0
2018-04-04 16:54 | 337543.2 | 2520.0019 | 3 | 37 | 4.400094 | 1.360907 | 2.177899 | 0 | 9.407606 | 0
2018-04-04 16:56 | 337663.2 | 2640.0001 | 3 | 37 | 4.400123 | 1.290047 | 2.222054 | 0 | 9.601893 | 0
2018-04-04 16:58 | 337783.2 | 2760.0006 | 3 | 37 | 4.400069 | 1.222303 | 2.263908 | 0 | 9.786055 | 0
2018-04-04 17:00 | 337903.2 | 2880.0014 | 3 | 37 | 4.400004 | 1.156613 | 2.303561 | 0 | 9.960529 | 0
2018-04-04 17:02 | 338023.2 | 3000.0011 | 3 | 37 | 4.400106 | 1.0952 | 2.341088 | 0 | 10.12565 | 0
2018-04-04 17:04 | 338143.2 | 3120.0016 | 3 | 37 | 4.400022 | 1.035216 | 2.376594 | 0 | 10.28188 | 0
2018-04-04 17:06 | 338263.2 | 3240.0014 | 3 | 37 | 4.400002 | 0.9789486 | 2.410169 | 0 | 10.42961 | 0
2018-04-04 17:08 | 338383.2 | 3360.001 | 3 | 37 | 4.400036 | 0.9255877 | 2.441921 | 0 | 10.56932 | 0
2018-04-04 17:10 | 338503.2 | 3480.0008 | 3 | 37 | 4.39999 | 0.8742876 | 2.471913 | 0 | 10.70129 | 0
2018-04-04 17:12 | 338623.2 | 3600.0008 | 3 | 37 | 4.400042 | 0.8247604 | 2.500233 | 0 | 10.8259 | 0
2018-04-04 17:14 | 338743.2 | 3720.0019 | 3 | 37 | 4.400039 | 0.7770033 | 2.526933 | 0 | 10.94338 | 0
2018-04-04 17:16 | 338863.2 | 3840.0019 | 3 | 37 | 4.400137 | 0.7347145 | 2.552113 | 0 | 11.05417 | 0
2018-04-04 17:18 | 338983.2 | 3960.0008 | 3 | 37 | 4.400078 | 0.6926327 | 2.575879 | 0 | 11.15875 | 0
2018-04-04 17:20 | 339103.2 | 4080.0013 | 3 | 37 | 4.40009 | 0.6530428 | 2.598294 | 0 | 11.25737 | 0
2018-04-04 17:20 | 339104.4 | 4081.1748 | 3 | 37 | 4.400039 | 0.6519976 | 2.598506 | 0 | 11.25831 | 0
2018-04-04 17:22 | 339224.5 | 120.0007 | 4 | 37 | 4.291092 | 0 | 2.598506 | 0 | 11.25831 | 0
2018-04-04 17:24 | 339344.5 | 240.0023 | 4 | 37 | 4.279388 | 0 | 2.598506 | 0 | 11.25831 | 0
2018-04-04 17:25 | 339404.5 | 300.0011 | 4 | 37 | 4.276205 | 0 | 2.598506 | 0 | 11.25831 | 0
2018-04-04 17:27 | 339524.6 | 120.0009 | 5 | 37 | 3.944272 | -2.281934 | 2.598506 | 0.0760555 | 11.25831 | 0.3034032
2018-04-04 17:29 | 339644.6 | 240.0006 | 5 | 37 | 3.901289 | -2.281903 | 2.598506 | 0.1521178 | 11.25831 | 0.6016836
2018-04-04 17:31 | 339764.6 | 360.0011 | 5 | 37 | 3.865279 | -2.281914 | 2.598506 | 0.2281723 | 11.25831 | 0.8970051
2018-04-04 17:33 | 339884.6 | 480.0002 | 5 | 37 | 3.831765 | -2.281852 | 2.598506 | 0.3042375 | 11.25831 | 1.18973
2018-04-04 17:35 | 340004.6 | 600.0006 | 5 | 37 | 3.799729 | -2.281909 | 2.598506 | 0.3803003 | 11.25831 | 1.479957
2018-04-04 17:37 | 340124.6 | 720.0004 | 5 | 37 | 3.768476 | -2.281918 | 2.598506 | 0.4563589 | 11.25831 | 1.767771
2018-04-04 17:39 | 340244.6 | 840.0018 | 5 | 37 | 3.737597 | -2.281949 | 2.598506 | 0.5324187 | 11.25831 | 2.053221
2018-04-04 17:41 | 340364.6 | 960.0006 | 5 | 37 | 3.708086 | -2.282149 | 2.598506 | 0.6084769 | 11.25831 | 2.336364
2018-04-04 17:43 | 340484.6 | 1080.0003 | 5 | 37 | 3.680545 | -2.281905 | 2.598506 | 0.6845427 | 11.25831 | 2.617362
2018-04-04 17:45 | 340604.6 | 1200.0009 | 5 | 37 | 3.655103 | -2.281887 | 2.598506 | 0.7606009 | 11.25831 | 2.896316
2018-04-04 17:47 | 340724.6 | 1320.0014 | 5 | 37 | 3.631604 | -2.281845 | 2.598506 | 0.8366566 | 11.25831 | 3.173403
2018-04-04 17:49 | 340844.6 | 1440.0004 | 5 | 37 | 3.609555 | -2.281929 | 2.598506 | 0.9127234 | 11.25831 | 3.4488
2018-04-04 17:51 | 340964.6 | 1560.0002 | 5 | 37 | 3.588517 | -2.281925 | 2.598506 | 0.9887819 | 11.25831 | 3.722532
2018-04-04 17:53 | 341084.6 | 1680.0013 | 5 | 37 | 3.568419 | -2.281833 | 2.598506 | 1.064841 | 11.25831 | 3.9947
2018-04-04 17:55 | 341204.6 | 1800.0003 | 5 | 37 | 3.549094 | -2.282178 | 2.598506 | 1.140903 | 11.25831 | 4.26538
2018-04-04 17:57 | 341324.6 | 1920.0002 | 5 | 37 | 3.530534 | -2.281902 | 2.598506 | 1.216962 | 11.25831 | 4.534617
2018-04-04 17:59 | 341444.6 | 2040.0013 | 5 | 37 | 3.512616 | -2.282125 | 2.598506 | 1.293029 | 11.25831 | 4.802483
2018-04-04 18:01 | 341564.6 | 2160.0011 | 5 | 37 | 3.496017 | -2.281852 | 2.598506 | 1.369092 | 11.25831 | 5.069024
2018-04-04 18:03 | 341684.6 | 2280.0017 | 5 | 37 | 3.479983 | -2.282072 | 2.598506 | 1.445155 | 11.25831 | 5.334323
2018-04-04 18:05 | 341804.6 | 2400.0013 | 5 | 37 | 3.464278 | -2.282047 | 2.598506 | 1.521211 | 11.25831 | 5.598396
2018-04-04 18:07 | 341924.6 | 2520.0003 | 5 | 37 | 3.449256 | -2.282047 | 2.598506 | 1.597288 | 11.25831 | 5.861374
2018-04-04 18:09 | 342044.6 | 2640.0009 | 5 | 37 | 3.434834 | -2.282149 | 2.598506 | 1.673358 | 11.25831 | 6.123204
2018-04-04 18:11 | 342164.6 | 2760.0005 | 5 | 37 | 3.420522 | -2.282153 | 2.598506 | 1.74942 | 11.25831 | 6.383919
2018-04-04 18:13 | 342284.6 | 2880.0011 | 5 | 37 | 3.405353 | -2.282081 | 2.598506 | 1.825481 | 11.25831 | 6.643522
2018-04-04 18:15 | 342404.6 | 3000.0018 | 5 | 37 | 3.388573 | -2.282146 | 2.598506 | 1.901545 | 11.25831 | 6.901918
2018-04-04 18:17 | 342524.6 | 3120.0006 | 5 | 37 | 3.370346 | -2.281883 | 2.598506 | 1.977617 | 11.25831 | 7.15901
2018-04-04 18:19 | 342644.6 | 3240.0011 | 5 | 37 | 3.350525 | -2.282136 | 2.598506 | 2.053676 | 11.25831 | 7.414618
2018-04-04 18:21 | 342764.6 | 3360.0002 | 5 | 37 | 3.327893 | -2.28217 | 2.598506 | 2.129735 | 11.25831 | 7.668614
2018-04-04 18:23 | 342884.6 | 3480.0013 | 5 | 37 | 3.301734 | -2.282219 | 2.598506 | 2.205812 | 11.25831 | 7.920824
2018-04-04 18:25 | 343004.6 | 3600.0003 | 5 | 37 | 3.270748 | -2.282206 | 2.598506 | 2.281875 | 11.25831 | 8.170822
2018-04-04 18:27 | 343124.6 | 3720.0002 | 5 | 37 | 3.232231 | -2.282151 | 2.598506 | 2.357947 | 11.25831 | 8.418229
2018-04-04 18:29 | 343244.6 | 3840.0005 | 5 | 37 | 3.182648 | -2.282099 | 2.598506 | 2.434009 | 11.25831 | 8.66228
2018-04-04 18:31 | 343364.6 | 3960.001 | 5 | 37 | 3.115412 | -2.282084 | 2.598506 | 2.510072 | 11.25831 | 8.901949
2018-04-04 18:33 | 343484.6 | 4080.0005 | 5 | 37 | 3.013143 | -2.282142 | 2.598506 | 2.586145 | 11.25831 | 9.135372
2018-04-04 18:33 | 343496.2 | 4091.684 | 5 | 37 | 2.999997 | -2.281881 | 2.598506 | 2.593544 | 11.25831 | 9.157618
2018-04-04 18:35 | 343616.2947 | 120.0004 | 6 | 37 | 3.568788 | 0 | 2.598506 | 2.593544 | 11.25831 | 9.157618
2018-04-04 18:37 | 343736.2946 | 240.0003 | 6 | 37 | 3.606685 | 0 | 2.598506 | 2.593544 | 11.25831 | 9.157618
2018-04-04 18:38 | 343796.2974 | 300.0031 | 6 | 37 | 3.616742 | 0 | 2.598506 | 2.593544 | 11.25831 | 9.157618
2018-04-04 18:38 | 343796.3 | 0.0026 | 7 | 38 | 3.616848 | 0 | 0 | 0 | 0 | 0
2018-04-04 18:40 | 343916.4 | 120.0011 | 2 | 38 | 4.200207 | 4.047337 | 0.1479663 | 0 | 0.6184161 | 0
2018-04-04 18:42 | 344036.4 | 240.0005 | 2 | 38 | 4.200236 | 3.665321 | 0.276487 | 0 | 1.158229 | 0
2018-04-04 18:44 | 344156.4 | 360.0001 | 2 | 38 | 4.200217 | 3.33576 | 0.3928992 | 0 | 1.647183 | 0
2018-04-04 18:45 | 344188.4 | 392.0628 | 2 | 38 | 4.200155 | 3.259995 | 0.4222575 | 0 | 1.770493 | 0
2018-04-04 18:47 | 344308.5 | 120.0006 | 3 | 38 | 4.223464 | 3.259995 | 0.5305485 | 0 | 2.226528 | 0
2018-04-04 18:49 | 344428.5 | 240.0004 | 3 | 38 | 4.246569 | 3.259981 | 0.6392066 | 0 | 2.686697 | 0
2018-04-04 18:51 | 344548.5 | 360.0001 | 3 | 38 | 4.270706 | 3.259987 | 0.7478766 | 0 | 3.149469 | 0
2018-04-04 18:53 | 344668.5 | 480.0014 | 3 | 38 | 4.297003 | 3.259979 | 0.8565366 | 0 | 3.614931 | 0
2018-04-04 18:55 | 344788.5 | 600.0011 | 3 | 38 | 4.325607 | 3.259802 | 0.9651911 | 0 | 4.083362 | 0
2018-04-04 18:57 | 344908.5 | 720.001 | 3 | 38 | 4.355804 | 3.26001 | 1.073849 | 0 | 4.555007 | 0
2018-04-04 18:59 | 345028.5 | 840.0014 | 3 | 38 | 4.387283 | 3.260086 | 1.182527 | 0 | 5.030085 | 0
2018-04-04 19:01 | 345148.5 | 960.0011 | 3 | 38 | 4.400126 | 3.077225 | 1.289256 | 0 | 5.499431 | 0
2018-04-04 19:03 | 345268.5 | 1080.001 | 3 | 38 | 4.400113 | 2.826521 | 1.387557 | 0 | 5.931969 | 0
2018-04-04 19:05 | 345388.5 | 1200.0007 | 3 | 38 | 4.400184 | 2.609625 | 1.478077 | 0 | 6.330273 | 0
2018-04-04 19:07 | 345508.5 | 1320.0011 | 3 | 38 | 4.400125 | 2.422579 | 1.561846 | 0 | 6.698867 | 0
2018-04-04 19:09 | 345628.5 | 1440.001 | 3 | 38 | 4.400146 | 2.264839 | 1.639885 | 0 | 7.042249 | 0
2018-04-04 19:11 | 345748.5 | 1560.0007 | 3 | 38 | 4.400132 | 2.127178 | 1.713023 | 0 | 7.364067 | 0
2018-04-04 19:13 | 345868.5 | 1680.0004 | 3 | 38 | 4.400117 | 2.004059 | 1.781832 | 0 | 7.666833 | 0
2018-04-04 19:15 | 345988.5 | 1800.001 | 3 | 38 | 4.400117 | 1.891748 | 1.846735 | 0 | 7.952412 | 0
2018-04-04 19:17 | 346108.5 | 1920.0015 | 3 | 38 | 4.400158 | 1.789382 | 1.908039 | 0 | 8.222159 | 0
2018-04-04 19:19 | 346228.5 | 2040.002 | 3 | 38 | 4.400064 | 1.693695 | 1.966064 | 0 | 8.477472 | 0
2018-04-04 19:21 | 346348.5 | 2160.001 | 3 | 38 | 4.400115 | 1.605573 | 2.02103 | 0 | 8.719329 | 0
2018-04-04 19:23 | 346468.5 | 2280.0015 | 3 | 38 | 4.400169 | 1.523013 | 2.073144 | 0 | 8.948633 | 0
2018-04-04 19:25 | 346588.5 | 2400.0004 | 3 | 38 | 4.400064 | 1.441852 | 2.122534 | 0 | 9.165955 | 0
2018-04-04 19:27 | 346708.5 | 2520.0002 | 3 | 38 | 4.400114 | 1.368421 | 2.169369 | 0 | 9.372035 | 0
2018-04-04 19:29 | 346828.5 | 2640.0015 | 3 | 38 | 4.400038 | 1.296091 | 2.213764 | 0 | 9.567374 | 0
2018-04-04 19:31 | 346948.5 | 2760.0012 | 3 | 38 | 4.400008 | 1.227456 | 2.255831 | 0 | 9.752471 | 0
2018-04-04 19:33 | 347068.5 | 2880.0003 | 3 | 38 | 4.400056 | 1.163093 | 2.295671 | 0 | 9.927772 | 0
2018-04-04 19:35 | 347188.5 | 3000.0024 | 3 | 38 | 4.400071 | 1.101047 | 2.333397 | 0 | 10.09377 | 0
2018-04-04 19:37 | 347308.5 | 3120.0011 | 3 | 38 | 4.40015 | 1.042849 | 2.369104 | 0 | 10.25088 | 0
2018-04-04 19:39 | 347428.5 | 3240.001 | 3 | 38 | 4.400036 | 0.9844599 | 2.402879 | 0 | 10.39949 | 0
2018-04-04 19:41 | 347548.5 | 3360.0015 | 3 | 38 | 4.400147 | 0.9317179 | 2.434798 | 0 | 10.53994 | 0
2018-04-04 19:43 | 347668.5 | 3480.0011 | 3 | 38 | 4.40006 | 0.8790598 | 2.464952 | 0 | 10.67262 | 0
2018-04-04 19:45 | 347788.5 | 3600.0001 | 3 | 38 | 4.400059 | 0.8302345 | 2.493425 | 0 | 10.7979 | 0
2018-04-04 19:47 | 347908.5 | 3720.0007 | 3 | 38 | 4.399997 | 0.7833443 | 2.520325 | 0 | 10.91626 | 0
2018-04-04 19:49 | 348028.5 | 3840.0013 | 3 | 38 | 4.400024 | 0.739213 | 2.54571 | 0 | 11.02796 | 0
2018-04-04 19:51 | 348148.5 | 3960.0019 | 3 | 38 | 4.400043 | 0.6982002 | 2.569659 | 0 | 11.13333 | 0
2018-04-04 19:53 | 348268.5 | 4080.0007 | 3 | 38 | 4.400065 | 0.6598473 | 2.592275 | 0 | 11.23285 | 0
2018-04-04 19:53 | 348290.9 | 4102.4017 | 3 | 38 | 4.400021 | 0.6519995 | 2.596358 | 0 | 11.25081 | 0
2018-04-04 19:55 | 348410.9 | 120.0013 | 4 | 38 | 4.291802 | 0 | 2.596358 | 0 | 11.25081 | 0
2018-04-04 19:57 | 348530.9 | 240.001 | 4 | 38 | 4.280149 | 0 | 2.596358 | 0 | 11.25081 | 0
2018-04-04 19:58 | 348590.9 | 300.0023 | 4 | 38 | 4.276999 | 0 | 2.596358 | 0 | 11.25081 | 0
2018-04-04 20:00 | 348711 | 120.0007 | 5 | 38 | 3.946837 | -2.281934 | 2.596358 | 0.07605717 | 11.25081 | 0.3035698
2018-04-04 20:02 | 348831 | 240.0012 | 5 | 38 | 3.904594 | -2.281896 | 2.596358 | 0.1521054 | 11.25081 | 0.6020216
2018-04-04 20:04 | 348951 | 360.0001 | 5 | 38 | 3.869174 | -2.281922 | 2.596358 | 0.2281734 | 11.25081 | 0.8976753
2018-04-04 20:06 | 349071 | 480.0007 | 5 | 38 | 3.835686 | -2.281888 | 2.596358 | 0.3042408 | 11.25081 | 1.190708
2018-04-04 20:08 | 349191 | 600.0012 | 5 | 38 | 3.803877 | -2.281853 | 2.596358 | 0.3803036 | 11.25081 | 1.481242
2018-04-04 20:10 | 349311 | 720.001 | 5 | 38 | 3.773159 | -2.281995 | 2.596358 | 0.456366 | 11.25081 | 1.7694
2018-04-04 20:12 | 349431 | 840.0014 | 5 | 38 | 3.742708 | -2.281819 | 2.596358 | 0.5324137 | 11.25081 | 2.05518
2018-04-04 20:14 | 349551 | 960.0016 | 5 | 38 | 3.71324 | -2.281875 | 2.596358 | 0.608488 | 11.25081 | 2.338772
2018-04-04 20:16 | 349671 | 1080.0001 | 5 | 38 | 3.685311 | -2.281872 | 2.596358 | 0.6845388 | 11.25081 | 2.620095
2018-04-04 20:18 | 349791 | 1200.0015 | 5 | 38 | 3.659571 | -2.282092 | 2.596358 | 0.7606081 | 11.25081 | 2.899442
2018-04-04 20:20 | 349911 | 1320.0012 | 5 | 38 | 3.636138 | -2.281868 | 2.596358 | 0.836666 | 11.25081 | 3.176879
2018-04-04 20:22 | 350031 | 1440.0009 | 5 | 38 | 3.614159 | -2.282129 | 2.596358 | 0.9127272 | 11.25081 | 3.452607
2018-04-04 20:24 | 350151 | 1560.0014 | 5 | 38 | 3.593222 | -2.281925 | 2.596358 | 0.9887854 | 11.25081 | 3.726695
2018-04-04 20:26 | 350271 | 1680.0004 | 5 | 38 | 3.572825 | -2.281845 | 2.596358 | 1.064844 | 11.25081 | 3.999208
2018-04-04 20:28 | 350391 | 1800.0009 | 5 | 38 | 3.553382 | -2.282127 | 2.596358 | 1.140908 | 11.25081 | 4.270228
2018-04-04 20:30 | 350511 | 1920.0008 | 5 | 38 | 3.534765 | -2.281907 | 2.596358 | 1.216968 | 11.25081 | 4.539786
2018-04-04 20:32 | 350631 | 2040.0013 | 5 | 38 | 3.516982 | -2.281916 | 2.596358 | 1.293028 | 11.25081 | 4.807962
2018-04-04 20:34 | 350751 | 2160.0002 | 5 | 38 | 3.499875 | -2.281831 | 2.596358 | 1.369092 | 11.25081 | 5.074821
2018-04-04 20:36 | 350871 | 2280.0008 | 5 | 38 | 3.483764 | -2.282219 | 2.596358 | 1.445143 | 11.25081 | 5.340372
2018-04-04 20:38 | 350991 | 2400.0013 | 5 | 38 | 3.468409 | -2.282177 | 2.596358 | 1.521209 | 11.25081 | 5.604785
2018-04-04 20:40 | 351111 | 2520.0012 | 5 | 38 | 3.453171 | -2.282173 | 2.596358 | 1.597275 | 11.25081 | 5.868031
2018-04-04 20:42 | 351231 | 2640.001 | 5 | 38 | 3.43852 | -2.281828 | 2.596358 | 1.673334 | 11.25081 | 6.130117
2018-04-04 20:44 | 351351 | 2760.0008 | 5 | 38 | 3.423436 | -2.282121 | 2.596358 | 1.749408 | 11.25081 | 6.391129
2018-04-04 20:46 | 351471 | 2880.0012 | 5 | 38 | 3.407875 | -2.282214 | 2.596358 | 1.825469 | 11.25081 | 6.650929
2018-04-04 20:48 | 351591 | 3000.0011 | 5 | 38 | 3.39124 | -2.282063 | 2.596358 | 1.901538 | 11.25081 | 6.90954
2018-04-04 20:50 | 351711 | 3120.0023 | 5 | 38 | 3.37303 | -2.282164 | 2.596358 | 1.9776 | 11.25081 | 7.166804
2018-04-04 20:52 | 351831 | 3240.0012 | 5 | 38 | 3.352696 | -2.28207 | 2.596358 | 2.053665 | 11.25081 | 7.422615
2018-04-04 20:54 | 351951 | 3360.0003 | 5 | 38 | 3.330109 | -2.282098 | 2.596358 | 2.12973 | 11.25081 | 7.676797
2018-04-04 20:56 | 352071 | 3480.0016 | 5 | 38 | 3.303895 | -2.282019 | 2.596358 | 2.205803 | 11.25081 | 7.929161
2018-04-04 20:58 | 352191 | 3600.0013 | 5 | 38 | 3.272676 | -2.282135 | 2.596358 | 2.281866 | 11.25081 | 8.179315
2018-04-04 21:00 | 352311 | 3720.0011 | 5 | 38 | 3.234759 | -2.282116 | 2.596358 | 2.357935 | 11.25081 | 8.426877
2018-04-04 21:02 | 352431 | 3840.0001 | 5 | 38 | 3.185813 | -2.282143 | 2.596358 | 2.43399 | 11.25081 | 8.671122
2018-04-04 21:04 | 352551 | 3960.0006 | 5 | 38 | 3.119286 | -2.282065 | 2.596358 | 2.51006 | 11.25081 | 8.911089
2018-04-04 21:06 | 352671 | 4080.0004 | 5 | 38 | 3.018704 | -2.282061 | 2.596358 | 2.586135 | 11.25081 | 9.144861
2018-04-04 21:06 | 352687.7 | 4096.7205 | 5 | 38 | 2.999999 | -2.282126 | 2.596358 | 2.596732 | 11.25081 | 9.176753
2018-04-04 21:08 | 352807.8 | 120.0006 | 6 | 38 | 3.56796 | 0 | 2.596358 | 2.59674 | 11.25081 | 9.176779
2018-04-04 21:10 | 352927.8 | 240.0004 | 6 | 38 | 3.605907 | 0 | 2.596358 | 2.59674 | 11.25081 | 9.176779
2018-04-04 21:11 | 352987.8 | 300.0009 | 6 | 38 | 3.616008 | 0 | 2.596358 | 2.59674 | 11.25081 | 9.176779
2018-04-04 21:11 | 352987.7 | 0.0027 | 7 | 39 | 3.616021 | 0 | 0 | 0 | 0 | 0
2018-04-04 21:13 | 353107.8 | 120.0008 | 2 | 39 | 4.200229 | 4.048122 | 0.1479986 | 2.225e-09 | 0.6185179 | 8.047e-09
2018-04-04 21:15 | 353227.8 | 240.0006 | 2 | 39 | 4.200186 | 3.665419 | 0.2765633 | 2.225e-09 | 1.158515 | 8.047e-09
2018-04-04 21:17 | 353347.8 | 360.0011 | 2 | 39 | 4.200223 | 3.331329 | 0.3929321 | 2.225e-09 | 1.647287 | 8.047e-09
2018-04-04 21:18 | 353377.6 | 389.7141 | 2 | 39 | 4.200171 | 3.259987 | 0.4201265 | 2.225e-09 | 1.761508 | 8.047e-09
2018-04-04 21:20 | 353497.6 | 120.0016 | 3 | 39 | 4.224237 | 3.259987 | 0.5284066 | 2.225e-09 | 2.217553 | 8.047e-09
2018-04-04 21:22 | 353617.6 | 240.0006 | 3 | 39 | 4.247731 | 3.259933 | 0.6370691 | 2.225e-09 | 2.677854 | 8.047e-09
2018-04-04 21:24 | 353737.6 | 360.0003 | 3 | 39 | 4.272001 | 3.26004 | 0.7457353 | 2.225e-09 | 3.140739 | 8.047e-09
2018-04-04 21:26 | 353857.6 | 480.0016 | 3 | 39 | 4.298111 | 3.259956 | 0.8543914 | 2.225e-09 | 3.606318 | 8.047e-09
2018-04-04 21:28 | 353977.6 | 600.0006 | 3 | 39 | 4.326207 | 3.259932 | 0.963057 | 2.225e-09 | 4.074878 | 8.047e-09
2018-04-04 21:30 | 354097.6 | 720.0002 | 3 | 39 | 4.356091 | 3.259958 | 1.071712 | 2.225e-09 | 4.546552 | 8.047e-09
2018-04-04 21:32 | 354217.6 | 840.0007 | 3 | 39 | 4.387391 | 3.259945 | 1.180367 | 2.225e-09 | 5.021551 | 8.047e-09
2018-04-04 21:34 | 354337.6 | 960.0005 | 3 | 39 | 4.400179 | 3.073847 | 1.287047 | 2.225e-09 | 5.490688 | 8.047e-09
2018-04-04 21:36 | 354457.6 | 1080.0002 | 3 | 39 | 4.400188 | 2.8241 | 1.385223 | 2.225e-09 | 5.922676 | 8.047e-09
2018-04-04 21:38 | 354577.6 | 1200.0008 | 3 | 39 | 4.400167 | 2.609234 | 1.47569 | 2.225e-09 | 6.320747 | 8.047e-09
2018-04-04 21:40 | 354697.6 | 1320.0006 | 3 | 39 | 4.400232 | 2.424429 | 1.559484 | 2.225e-09 | 6.689451 | 8.047e-09
2018-04-04 21:42 | 354817.6 | 1440.001 | 3 | 39 | 4.400105 | 2.263386 | 1.637535 | 2.225e-09 | 7.032887 | 8.047e-09
2018-04-04 21:44 | 354937.6 | 1560.0008 | 3 | 39 | 4.400071 | 2.123098 | 1.710579 | 2.225e-09 | 7.354288 | 8.047e-09
2018-04-04 21:46 | 355057.6 | 1680.0006 | 3 | 39 | 4.400068 | 1.998314 | 1.77926 | 2.225e-09 | 7.656493 | 8.047e-09
2018-04-04 21:48 | 355177.6 | 1800.0003 | 3 | 39 | 4.400115 | 1.886307 | 1.843973 | 2.225e-09 | 7.941239 | 8.047e-09
2018-04-04 21:50 | 355297.6 | 1920.0016 | 3 | 39 | 4.400089 | 1.783669 | 1.905122 | 2.225e-09 | 8.210301 | 8.047e-09
2018-04-04 21:52 | 355417.6 | 2040.0014 | 3 | 39 | 4.400072 | 1.689945 | 1.963013 | 2.225e-09 | 8.465028 | 8.047e-09
2018-04-04 21:54 | 355537.6 | 2160.0003 | 3 | 39 | 4.400094 | 1.602247 | 2.01788 | 2.225e-09 | 8.706447 | 8.047e-09
2018-04-04 21:56 | 355657.6 | 2280.0017 | 3 | 39 | 4.400089 | 1.519734 | 2.0699 | 2.225e-09 | 8.935338 | 8.047e-09
2018-04-04 21:58 | 355777.6 | 2400.0014 | 3 | 39 | 4.400051 | 1.441449 | 2.119239 | 2.225e-09 | 9.152435 | 8.047e-09
2018-04-04 22:00 | 355897.6 | 2520.001 | 3 | 39 | 4.400031 | 1.366591 | 2.166063 | 2.225e-09 | 9.358466 | 8.047e-09
2018-04-04 22:02 | 356017.6 | 2640.0008 | 3 | 39 | 4.400047 | 1.294554 | 2.210418 | 2.225e-09 | 9.55363 | 8.047e-09
2018-04-04 22:04 | 356137.6 | 2760.0006 | 3 | 39 | 4.400064 | 1.226396 | 2.252427 | 2.225e-09 | 9.738474 | 8.047e-09
2018-04-04 22:06 | 356257.6 | 2880.0003 | 3 | 39 | 4.400111 | 1.162467 | 2.292225 | 2.225e-09 | 9.913589 | 8.047e-09
2018-04-04 22:08 | 356377.6 | 3000.0008 | 3 | 39 | 4.40011 | 1.101738 | 2.329937 | 2.225e-09 | 10.07952 | 8.047e-09
2018-04-04 22:10 | 356497.6 | 3120.0006 | 3 | 39 | 4.399998 | 1.041173 | 2.36565 | 2.225e-09 | 10.23666 | 8.047e-09
2018-04-04 22:12 | 356617.6 | 3240.0011 | 3 | 39 | 4.400022 | 0.9847717 | 2.399433 | 2.225e-09 | 10.38531 | 8.047e-09
2018-04-04 22:14 | 356737.6 | 3360.0017 | 3 | 39 | 4.400058 | 0.9310331 | 2.431361 | 2.225e-09 | 10.52579 | 8.047e-09
2018-04-04 22:16 | 356857.6 | 3480.0007 | 3 | 39 | 4.400072 | 0.8795786 | 2.461528 | 2.225e-09 | 10.65853 | 8.047e-09
2018-04-04 22:18 | 356977.6 | 3600.0011 | 3 | 39 | 4.400053 | 0.8309174 | 2.490027 | 2.225e-09 | 10.78393 | 8.047e-09
2018-04-04 22:20 | 357097.6 | 3720.0007 | 3 | 39 | 4.400074 | 0.7843761 | 2.516936 | 2.225e-09 | 10.90233 | 8.047e-09
2018-04-04 22:22 | 357217.6 | 3840.003 | 3 | 39 | 4.400068 | 0.7397947 | 2.542328 | 2.225e-09 | 11.01406 | 8.047e-09
2018-04-04 22:24 | 357337.6 | 3960.0011 | 3 | 39 | 4.399995 | 0.6981277 | 2.566302 | 2.225e-09 | 11.11954 | 8.047e-09
2018-04-04 22:26 | 357457.6 | 4080.0025 | 3 | 39 | 4.399969 | 0.6595249 | 2.58894 | 2.225e-09 | 11.21915 | 8.047e-09
2018-04-04 22:26 | 357482.8 | 4105.2658 | 3 | 39 | 4.400039 | 0.6519995 | 2.593545 | 2.225e-09 | 11.23941 | 8.047e-09
2018-04-04 22:28 | 357602.9 | 120.0007 | 4 | 39 | 4.290975 | 0 | 2.593545 | 2.225e-09 | 11.23941 | 8.047e-09
2018-04-04 22:30 | 357722.9 | 240.0013 | 4 | 39 | 4.279229 | 0 | 2.593545 | 2.225e-09 | 11.23941 | 8.047e-09
2018-04-04 22:31 | 357782.9 | 300.0024 | 4 | 39 | 4.276028 | 0 | 2.593545 | 2.225e-09 | 11.23941 | 8.047e-09
2018-04-04 22:33 | 357903 | 120.0008 | 5 | 39 | 3.943313 | -2.282153 | 2.593545 | 0.07605902 | 11.23941 | 0.3033498
2018-04-04 22:35 | 358023 | 240.0013 | 5 | 39 | 3.900677 | -2.281845 | 2.593545 | 0.1521216 | 11.23941 | 0.6015704
2018-04-04 22:37 | 358143 | 360.0009 | 5 | 39 | 3.865101 | -2.281946 | 2.593545 | 0.2281783 | 11.23941 | 0.8968722
2018-04-04 22:39 | 358263 | 480.0016 | 5 | 39 | 3.831564 | -2.281903 | 2.593545 | 0.3042451 | 11.23941 | 1.189591
2018-04-04 22:41 | 358383 | 600.0021 | 5 | 39 | 3.799514 | -2.281894 | 2.593545 | 0.3803054 | 11.23941 | 1.479794
2018-04-04 22:43 | 358503 | 720.0012 | 5 | 39 | 3.768603 | -2.281958 | 2.593545 | 0.4563682 | 11.23941 | 1.767615
2018-04-04 22:45 | 358623 | 840.0008 | 5 | 39 | 3.738414 | -2.281868 | 2.593545 | 0.5324288 | 11.23941 | 2.053103
2018-04-04 22:47 | 358743 | 960.0013 | 5 | 39 | 3.709132 | -2.281868 | 2.593545 | 0.6084893 | 11.23941 | 2.336326
2018-04-04 22:49 | 358863 | 1080.0012 | 5 | 39 | 3.68187 | -2.281828 | 2.593545 | 0.6845542 | 11.23941 | 2.617409
2018-04-04 22:51 | 358983 | 1200.0001 | 5 | 39 | 3.656799 | -2.28194 | 2.593545 | 0.7606162 | 11.23941 | 2.896492
2018-04-04 22:53 | 359103 | 1320.0013 | 5 | 39 | 3.633307 | -2.281859 | 2.593545 | 0.836674 | 11.23941 | 3.173719
2018-04-04 22:55 | 359223 | 1440.0011 | 5 | 39 | 3.611222 | -2.281824 | 2.593545 | 0.9127364 | 11.23941 | 3.449228
2018-04-04 22:57 | 359343 | 1560.0025 | 5 | 39 | 3.589993 | -2.282083 | 2.593545 | 0.9888027 | 11.23941 | 3.723107
2018-04-04 22:59 | 359463 | 1680.0013 | 5 | 39 | 3.569525 | -2.281839 | 2.593545 | 1.064864 | 11.23941 | 3.995383
2018-04-04 23:01 | 359583 | 1800.001 | 5 | 39 | 3.550037 | -2.282146 | 2.593545 | 1.140927 | 11.23941 | 4.266143
2018-04-04 23:03 | 359703 | 1920.0016 | 5 | 39 | 3.531547 | -2.282142 | 2.593545 | 1.216991 | 11.23941 | 4.535462
2018-04-04 23:05 | 359823 | 2040.0013 | 5 | 39 | 3.514039 | -2.282045 | 2.593545 | 1.293057 | 11.23941 | 4.80342
2018-04-04 23:07 | 359943 | 2160.001 | 5 | 39 | 3.49733 | -2.282103 | 2.593545 | 1.36911 | 11.23941 | 5.070035
2018-04-04 23:09 | 360063 | 2280.0008 | 5 | 39 | 3.481537 | -2.282104 | 2.593545 | 1.445179 | 11.23941 | 5.335469
2018-04-04 23:11 | 360183 | 2400.0013 | 5 | 39 | 3.466274 | -2.282151 | 2.593545 | 1.521257 | 11.23941 | 5.599749
2018-04-04 23:13 | 360303 | 2520.001 | 5 | 39 | 3.451361 | -2.282074 | 2.593545 | 1.59731 | 11.23941 | 5.862804
2018-04-04 23:15 | 360423 | 2640.0016 | 5 | 39 | 3.436445 | -2.282114 | 2.593545 | 1.673388 | 11.23941 | 6.124808
2018-04-04 23:17 | 360543 | 2760.0013 | 5 | 39 | 3.421577 | -2.282103 | 2.593545 | 1.749455 | 11.23941 | 6.38564
2018-04-04 23:19 | 360663 | 2880.0002 | 5 | 39 | 3.406172 | -2.28214 | 2.593545 | 1.825511 | 11.23941 | 6.645292
2018-04-04 23:21 | 360783 | 3000 | 5 | 39 | 3.389807 | -2.282076 | 2.593545 | 1.901589 | 11.23941 | 6.903817
2018-04-04 23:23 | 360903 | 3120.0012 | 5 | 39 | 3.37171 | -2.282127 | 2.593545 | 1.97765 | 11.23941 | 7.160969
2018-04-04 23:25 | 361023 | 3240.0002 | 5 | 39 | 3.351293 | -2.282037 | 2.593545 | 2.053717 | 11.23941 | 7.416689
2018-04-04 23:27 | 361143 | 3360.0008 | 5 | 39 | 3.328152 | -2.28207 | 2.593545 | 2.129784 | 11.23941 | 7.670754
2018-04-04 23:29 | 361263 | 3480.0013 | 5 | 39 | 3.301471 | -2.282178 | 2.593545 | 2.205855 | 11.23941 | 7.922941
2018-04-04 23:31 | 361383 | 3600.001 | 5 | 39 | 3.270108 | -2.282133 | 2.593545 | 2.281913 | 11.23941 | 8.172888
2018-04-04 23:33 | 361503 | 3720.0016 | 5 | 39 | 3.23199 | -2.282025 | 2.593545 | 2.357991 | 11.23941 | 8.420281
2018-04-04 23:35 | 361623 | 3840.0013 | 5 | 39 | 3.182158 | -2.282033 | 2.593545 | 2.434059 | 11.23941 | 8.664328
2018-04-04 23:37 | 361743 | 3960.0001 | 5 | 39 | 3.114 | -2.282127 | 2.593545 | 2.510123 | 11.23941 | 8.903935
2018-04-04 23:39 | 361863 | 4080.0015 | 5 | 39 | 3.010976 | -2.282063 | 2.593545 | 2.58619 | 11.23941 | 9.137206
2018-04-04 23:39 | 361872.8 | 4089.7806 | 5 | 39 | 2.999999 | -2.282083 | 2.593545 | 2.59239 | 11.23941 | 9.15584
2018-04-04 23:41 | 361992.8 | 120.0014 | 6 | 39 | 3.568364 | 0 | 2.593545 | 2.592397 | 11.23941 | 9.155862
2018-04-04 23:43 | 362112.8 | 240.0004 | 6 | 39 | 3.606368 | 0 | 2.593545 | 2.592397 | 11.23941 | 9.155862
2018-04-04 23:44 | 362172.8 | 300.0024 | 6 | 39 | 3.616494 | 0 | 2.593545 | 2.592397 | 11.23941 | 9.155862
2018-04-04 23:44 | 362172.8 | 0.0027 | 7 | 40 | 3.616417 | 0 | 0 | 0 | 0 | 0
2018-04-04 23:46 | 362292.9 | 120.0016 | 2 | 40 | 4.200141 | 4.047834 | 0.148011 | 0 | 0.6185917 | 0
2018-04-04 23:48 | 362412.9 | 240.0004 | 2 | 40 | 4.200192 | 3.666037 | 0.2765488 | 0 | 1.158477 | 0
2018-04-04 23:50 | 362532.9 | 360.0009 | 2 | 40 | 4.20022 | 3.335165 | 0.3930281 | 0 | 1.647712 | 0
2018-04-04 23:51 | 362564.9 | 392.0652 | 2 | 40 | 4.200188 | 3.259989 | 0.4223865 | 0 | 1.771022 | 0
2018-04-04 23:53 | 362685 | 120.0007 | 3 | 40 | 4.224138 | 3.259869 | 0.5306825 | 0 | 2.227113 | 0
2018-04-04 23:55 | 362805 | 240.0004 | 3 | 40 | 4.247504 | 3.259954 | 0.6393398 | 0 | 2.687371 | 0
2018-04-04 23:57 | 362925 | 360.0001 | 3 | 40 | 4.271585 | 3.260036 | 0.748001 | 0 | 3.150207 | 0
2018-04-04 23:59 | 363045 | 480.0015 | 3 | 40 | 4.297313 | 3.259993 | 0.8566696 | 0 | 3.615772 | 0
2018-04-05 00:01 | 363165 | 600.0008 | 3 | 40 | 4.325168 | 3.260031 | 0.9653152 | 0 | 4.084153 | 0
2018-04-05 00:03 | 363285 | 720.001 | 3 | 40 | 4.355247 | 3.260063 | 1.073985 | 0 | 4.555788 | 0
2018-04-05 00:05 | 363405 | 840.0014 | 3 | 40 | 4.386744 | 3.259968 | 1.182658 | 0 | 5.030787 | 0
2018-04-05 00:07 | 363525 | 960.0011 | 3 | 40 | 4.400119 | 3.083286 | 1.289478 | 0 | 5.500506 | 0
2018-04-05 00:09 | 363645 | 1080.0001 | 3 | 40 | 4.400145 | 2.834499 | 1.38802 | 0 | 5.934111 | 0
2018-04-05 00:11 | 363765 | 1200.0014 | 3 | 40 | 4.400143 | 2.619808 | 1.478852 | 0 | 6.333783 | 0
2018-04-05 00:13 | 363885 | 1320.0011 | 3 | 40 | 4.400141 | 2.435871 | 1.563037 | 0 | 6.704209 | 0
2018-04-05 00:15 | 364005 | 1440.0009 | 3 | 40 | 4.40014 | 2.275904 | 1.641491 | 0 | 7.049417 | 0
2018-04-05 00:17 | 364125 | 1560.0015 | 3 | 40 | 4.400123 | 2.137667 | 1.714996 | 0 | 7.372847 | 0
2018-04-05 00:19 | 364245 | 1680.0003 | 3 | 40 | 4.400098 | 2.014839 | 1.784158 | 0 | 7.677171 | 0
2018-04-05 00:21 | 364365 | 1800.0002 | 3 | 40 | 4.400074 | 1.903807 | 1.849451 | 0 | 7.964466 | 0
2018-04-05 00:23 | 364485 | 1920.0007 | 3 | 40 | 4.400076 | 1.800845 | 1.911191 | 0 | 8.236129 | 0
2018-04-05 00:25 | 364605 | 2040.0003 | 3 | 40 | 4.400111 | 1.703685 | 1.96959 | 0 | 8.493089 | 0
2018-04-05 00:27 | 364725 | 2160.0009 | 3 | 40 | 4.400084 | 1.611958 | 2.024833 | 0 | 8.736165 | 0
2018-04-05 00:29 | 364845 | 2280.0015 | 3 | 40 | 4.400141 | 1.528811 | 2.07715 | 0 | 8.966364 | 0
2018-04-05 00:31 | 364965 | 2400.0012 | 3 | 40 | 4.400023 | 1.448103 | 2.12676 | 0 | 9.184651 | 0
2018-04-05 00:33 | 365085 | 2520.0009 | 3 | 40 | 4.400075 | 1.37247 | 2.17377 | 0 | 9.391499 | 0
2018-04-05 00:35 | 365205 | 2640.0007 | 3 | 40 | 4.400147 | 1.299376 | 2.218283 | 0 | 9.58736 | 0
2018-04-05 00:37 | 365325 | 2760.0004 | 3 | 40 | 4.400098 | 1.22791 | 2.260375 | 0 | 9.772567 | 0
2018-04-05 00:39 | 365445 | 2880.0002 | 3 | 40 | 4.400036 | 1.160988 | 2.300183 | 0 | 9.947727 | 0
2018-04-05 00:41 | 365565 | 3000.0015 | 3 | 40 | 4.400084 | 1.097763 | 2.337819 | 0 | 10.11333 | 0
2018-04-05 00:43 | 365685 | 3120.0004 | 3 | 40 | 4.400078 | 1.037663 | 2.373399 | 0 | 10.26988 | 0
2018-04-05 00:45 | 365805 | 3240.0002 | 3 | 40 | 4.400123 | 0.98071 | 2.407012 | 0 | 10.41778 | 0
2018-04-05 00:47 | 365925 | 3360.0012 | 3 | 40 | 4.399971 | 0.9248724 | 2.438768 | 0 | 10.55751 | 0
2018-04-05 00:49 | 366045 | 3480.001 | 3 | 40 | 4.400097 | 0.8744278 | 2.46876 | 0 | 10.68948 | 0
2018-04-05 00:51 | 366165 | 3600.0008 | 3 | 40 | 4.399995 | 0.8241816 | 2.497064 | 0 | 10.81402 | 0
2018-04-05 00:53 | 366285 | 3720.0007 | 3 | 40 | 4.400041 | 0.7779102 | 2.523773 | 0 | 10.93154 | 0
2018-04-05 00:55 | 366405 | 3840.0003 | 3 | 40 | 4.40003 | 0.7326603 | 2.548953 | 0 | 11.04233 | 0
2018-04-05 00:57 | 366525 | 3960.0001 | 3 | 40 | 4.400058 | 0.6914835 | 2.572693 | 0 | 11.14679 | 0
2018-04-05 00:59 | 366643.5 | 4078.5365 | 3 | 40 | 4.400019 | 0.6519976 | 2.594819 | 0 | 11.24414 | 0
2018-04-05 01:01 | 366763.6 | 120.0021 | 4 | 40 | 4.291557 | 0 | 2.594819 | 0 | 11.24414 | 0
2018-04-05 01:03 | 366883.6 | 240.001 | 4 | 40 | 4.279917 | 0 | 2.594819 | 0 | 11.24414 | 0
2018-04-05 01:04 | 366943.6 | 300.0022 | 4 | 40 | 4.276743 | 0 | 2.594819 | 0 | 11.24414 | 0
2018-04-05 01:06 | 367063.6 | 120.0008 | 5 | 40 | 3.945263 | -2.281887 | 2.594819 | 0.07605718 | 11.24414 | 0.3034848
2018-04-05 01:08 | 367183.6 | 240.0013 | 5 | 40 | 3.902325 | -2.281914 | 2.594819 | 0.1521073 | 11.24414 | 0.6017913
2018-04-05 01:10 | 367303.6 | 360.0011 | 5 | 40 | 3.866559 | -2.282105 | 2.594819 | 0.2281746 | 11.24414 | 0.8972509
2018-04-05 01:12 | 367423.6 | 480.0016 | 5 | 40 | 3.832989 | -2.28188 | 2.594819 | 0.3042407 | 11.24414 | 1.190075
2018-04-05 01:14 | 367543.6 | 600.0013 | 5 | 40 | 3.801067 | -2.282136 | 2.594819 | 0.3802879 | 11.24414 | 1.480341
2018-04-05 01:16 | 367663.6 | 720.0004 | 5 | 40 | 3.770266 | -2.282113 | 2.594819 | 0.4563625 | 11.24414 | 1.768332
2018-04-05 01:18 | 367783.6 | 840 | 5 | 40 | 3.7398 | -2.281883 | 2.594819 | 0.5324269 | 11.24414 | 2.053953
2018-04-05 01:20 | 367903.6 | 960.0005 | 5 | 40 | 3.710396 | -2.281841 | 2.594819 | 0.6084907 | 11.24414 | 2.337288
2018-04-05 01:22 | 368023.6 | 1080.0003 | 5 | 40 | 3.68285 | -2.281897 | 2.594819 | 0.6845528 | 11.24414 | 2.618445
2018-04-05 01:24 | 368143.6 | 1200.0008 | 5 | 40 | 3.657617 | -2.282188 | 2.594819 | 0.7606124 | 11.24414 | 2.897588
2018-04-05 01:26 | 368263.6 | 1320.0007 | 5 | 40 | 3.634203 | -2.282091 | 2.594819 | 0.8366808 | 11.24414 | 3.174917
2018-04-05 01:28 | 368383.6 | 1440.0006 | 5 | 40 | 3.612123 | -2.281806 | 2.594819 | 0.9127428 | 11.24414 | 3.450497
2018-04-05 01:30 | 368503.6 | 1560.001 | 5 | 40 | 3.590936 | -2.281855 | 2.594819 | 0.9888065 | 11.24414 | 3.724435
2018-04-05 01:32 | 368623.6 | 1680.0008 | 5 | 40 | 3.570513 | -2.281852 | 2.594819 | 1.064866 | 11.24414 | 3.996776
2018-04-05 01:34 | 368743.6 | 1800.0006 | 5 | 40 | 3.550951 | -2.281831 | 2.594819 | 1.140922 | 11.24414 | 4.267588
2018-04-05 01:36 | 368863.6 | 1920.0019 | 5 | 40 | 3.532182 | -2.281888 | 2.594819 | 1.216979 | 11.24414 | 4.536944
2018-04-05 01:38 | 368983.6 | 2040.0009 | 5 | 40 | 3.514524 | -2.282081 | 2.594819 | 1.293052 | 11.24414 | 4.804969
2018-04-05 01:40 | 369103.6 | 2160.0014 | 5 | 40 | 3.497686 | -2.281806 | 2.594819 | 1.36911 | 11.24414 | 5.071634
2018-04-05 01:42 | 369223.6 | 2280.0011 | 5 | 40 | 3.481215 | -2.281815 | 2.594819 | 1.445177 | 11.24414 | 5.337061
2018-04-05 01:44 | 369343.6 | 2400.0001 | 5 | 40 | 3.465449 | -2.281874 | 2.594819 | 1.52123 | 11.24414 | 5.601212
2018-04-05 01:46 | 369463.6 | 2520.0015 | 5 | 40 | 3.450314 | -2.282188 | 2.594819 | 1.597294 | 11.24414 | 5.864228
2018-04-05 01:48 | 369583.6 | 2640.0005 | 5 | 40 | 3.435486 | -2.281892 | 2.594819 | 1.673362 | 11.24414 | 6.126125
2018-04-05 01:50 | 369703.6 | 2760.001 | 5 | 40 | 3.420238 | -2.282123 | 2.594819 | 1.749426 | 11.24414 | 6.386862
2018-04-05 01:52 | 369823.6 | 2880.0015 | 5 | 40 | 3.404744 | -2.281865 | 2.594819 | 1.825497 | 11.24414 | 6.646459
2018-04-05 01:54 | 369943.6 | 3000.0006 | 5 | 40 | 3.387924 | -2.282061 | 2.594819 | 1.901556 | 11.24414 | 6.904791
2018-04-05 01:56 | 370063.6 | 3120.001 | 5 | 40 | 3.369625 | -2.282101 | 2.594819 | 1.977632 | 11.24414 | 7.161843
2018-04-05 01:58 | 370183.6 | 3240.0011 | 5 | 40 | 3.349547 | -2.281784 | 2.594819 | 2.053702 | 11.24414 | 7.417428
2018-04-05 02:00 | 370303.6 | 3360.0015 | 5 | 40 | 3.326431 | -2.282101 | 2.594819 | 2.129769 | 11.24414 | 7.671358
2018-04-05 02:02 | 370423.6 | 3480.0005 | 5 | 40 | 3.299912 | -2.282109 | 2.594819 | 2.205832 | 11.24414 | 7.923396
2018-04-05 02:04 | 370543.6 | 3600.0003 | 5 | 40 | 3.268576 | -2.282037 | 2.594819 | 2.281897 | 11.24414 | 8.173244
2018-04-05 02:06 | 370663.6 | 3720.0008 | 5 | 40 | 3.230248 | -2.281885 | 2.594819 | 2.357969 | 11.24414 | 8.420485
2018-04-05 02:08 | 370783.6 | 3840.0005 | 5 | 40 | 3.180882 | -2.282148 | 2.594819 | 2.434026 | 11.24414 | 8.664381
2018-04-05 02:10 | 370903.6 | 3960.0011 | 5 | 40 | 3.112898 | -2.282145 | 2.594819 | 2.510101 | 11.24414 | 8.903934
2018-04-05 02:12 | 371023.6 | 4080.0009 | 5 | 40 | 3.010009 | -2.282063 | 2.594819 | 2.586169 | 11.24414 | 9.137125
2018-04-05 02:12 | 371032.6 | 4088.992 | 5 | 40 | 3 | -2.282165 | 2.594819 | 2.591862 | 11.24414 | 9.154231
2018-04-05 02:14 | 371152.7 | 120.0007 | 6 | 40 | 3.569882 | 0 | 2.594819 | 2.591873 | 11.24414 | 9.154264
2018-04-05 02:16 | 371272.7 | 240.0005 | 6 | 40 | 3.607957 | 0 | 2.594819 | 2.591873 | 11.24414 | 9.154264
2018-04-05 02:17 | 371332.7 | 300.0019 | 6 | 40 | 3.618156 | 0 | 2.594819 | 2.591873 | 11.24414 | 9.154264
2018-04-05 02:17 | 371332.7 | 0.0025 | 7 | 41 | 3.618122 | 0 | 0 | 0 | 0 | 0
2018-04-05 02:19 | 371452.7 | 120.0009 | 2 | 41 | 4.200189 | 4.010784 | 0.1470764 | 0 | 0.6148359 | 0
2018-04-05 02:21 | 371572.7 | 240.0013 | 2 | 41 | 4.200221 | 3.631706 | 0.2744503 | 0 | 1.149832 | 0
2018-04-05 02:23 | 371692.7 | 360.0009 | 2 | 41 | 4.200149 | 3.302912 | 0.3897702 | 0 | 1.634198 | 0
2018-04-05 02:23 | 371711.2 | 378.4234 | 2 | 41 | 4.200202 | 3.259995 | 0.4065685 | 0 | 1.704754 | 0
2018-04-05 02:25 | 371831.1814 | 120.0008 | 3 | 41 | 4.224104 | 3.259935 | 0.5148475 | 0 | 2.160781 | 0
2018-04-05 02:27 | 371951.1812 | 240.0006 | 3 | 41 | 4.24729 | 3.259901 | 0.6235116 | 0 | 2.62106 | 0
2018-04-05 02:29 | 372071.1811 | 360.0005 | 3 | 41 | 4.270664 | 3.25996 | 0.7321705 | 0 | 3.083813 | 0
2018-04-05 02:31 | 372191.1808 | 480.0002 | 3 | 41 | 4.296155 | 3.259907 | 0.8408316 | 0 | 3.549236 | 0
2018-04-05 02:33 | 372311.1821 | 600.0015 | 3 | 41 | 4.324304 | 3.260008 | 0.9494976 | 0 | 4.017589 | 0
2018-04-05 02:35 | 372431.1818 | 720.0012 | 3 | 41 | 4.354609 | 3.259953 | 1.05815 | 0 | 4.489063 | 0
2018-04-05 02:37 | 372551.1817 | 840.0011 | 3 | 41 | 4.386115 | 3.260031 | 1.166806 | 0 | 4.963923 | 0
2018-04-05 02:39 | 372671.1812 | 960.0006 | 3 | 41 | 4.400175 | 3.087112 | 1.273746 | 0 | 5.434142 | 0
2018-04-05 02:41 | 372791.181 | 1080.0004 | 3 | 41 | 4.400167 | 2.836258 | 1.372378 | 0 | 5.868138 | 0
2018-04-05 02:43 | 372911.1809 | 1200.0003 | 3 | 41 | 4.400126 | 2.618704 | 1.463185 | 0 | 6.267705 | 0
2018-04-05 02:45 | 373031.1812 | 1320.0006 | 3 | 41 | 4.40019 | 2.432812 | 1.547298 | 0 | 6.637813 | 0
2018-04-05 02:47 | 373151.1819 | 1440.0013 | 3 | 41 | 4.400127 | 2.271957 | 1.625655 | 0 | 6.982594 | 0
2018-04-05 02:49 | 373271.1809 | 1560.0003 | 3 | 41 | 4.400059 | 2.132996 | 1.699027 | 0 | 7.305442 | 0
2018-04-05 02:51 | 373391.1813 | 1680.0007 | 3 | 41 | 4.400098 | 2.01086 | 1.768064 | 0 | 7.60921 | 0
2018-04-05 02:53 | 373511.1811 | 1800.0005 | 3 | 41 | 4.400077 | 1.90184 | 1.833248 | 0 | 7.896027 | 0
2018-04-05 02:55 | 373631.1808 | 1920.0002 | 3 | 41 | 4.40012 | 1.80162 | 1.89495 | 0 | 8.167521 | 0
2018-04-05 02:57 | 373751.1821 | 2040.0015 | 3 | 41 | 4.400079 | 1.70717 | 1.953425 | 0 | 8.42482 | 0
2018-04-05 02:59 | 373871.1811 | 2160.0005 | 3 | 41 | 4.40005 | 1.619076 | 2.008848 | 0 | 8.668685 | 0
2018-04-05 03:01 | 373991.1817 | 2280.0011 | 3 | 41 | 4.400114 | 1.537398 | 2.061447 | 0 | 8.900128 | 0
2018-04-05 03:03 | 374111.1821 | 2400.0015 | 3 | 41 | 4.400081 | 1.458975 | 2.111368 | 0 | 9.119784 | 0
2018-04-05 03:05 | 374231.1819 | 2520.0013 | 3 | 41 | 4.400088 | 1.383023 | 2.158717 | 0 | 9.328124 | 0
2018-04-05 03:07 | 374351.1817 | 2640.0011 | 3 | 41 | 4.400111 | 1.311181 | 2.20361 | 0 | 9.525655 | 0
2018-04-05 03:09 | 374471.1813 | 2760.0007 | 3 | 41 | 4.40009 | 1.242287 | 2.24615 | 0 | 9.712837 | 0
2018-04-05 03:11 | 374591.1812 | 2880.0006 | 3 | 41 | 4.400053 | 1.175661 | 2.286448 | 0 | 9.890148 | 0
2018-04-05 03:13 | 374711.1817 | 3000.0011 | 3 | 41 | 4.400047 | 1.112192 | 2.324575 | 0 | 10.05791 | 0
2018-04-05 03:15 | 374831.1813 | 3120.0007 | 3 | 41 | 4.400051 | 1.051266 | 2.360633 | 0 | 10.21657 | 0
2018-04-05 03:17 | 374951.1814 | 3240.0008 | 3 | 41 | 4.400081 | 0.9943876 | 2.39472 | 0 | 10.36656 | 0
2018-04-05 03:19 | 375071.1818 | 3360.0012 | 3 | 41 | 4.400082 | 0.9400206 | 2.426952 | 0 | 10.50838 | 0
2018-04-05 03:21 | 375191.1817 | 3480.0011 | 3 | 41 | 4.400122 | 0.888114 | 2.457407 | 0 | 10.64238 | 0
2018-04-05 03:23 | 375311.1814 | 3600.0008 | 3 | 41 | 4.399987 | 0.8374767 | 2.486167 | 0 | 10.76893 | 0
2018-04-05 03:25 | 375431.1811 | 3720.0005 | 3 | 41 | 4.400074 | 0.7906122 | 2.513304 | 0 | 10.88833 | 0
2018-04-05 03:27 | 375551.1827 | 3840.0021 | 3 | 41 | 4.399989 | 0.7454748 | 2.538903 | 0 | 11.00097 | 0
2018-04-05 03:29 | 375671.1807 | 3960.0001 | 3 | 41 | 4.400092 | 0.7038755 | 2.563042 | 0 | 11.10718 | 0
2018-04-05 03:31 | 375791.1822 | 4080.0016 | 3 | 41 | 4.400022 | 0.662797 | 2.585804 | 0 | 11.20733 | 0
2018-04-05 03:32 | 375825.8648 | 4114.6842 | 3 | 41 | 4.400049 | 0.6519928 | 2.59214 | 0 | 11.23522 | 0
2018-04-05 03:34 | 375945.9 | 120.0007 | 4 | 41 | 4.291608 | 0 | 2.59214 | 0 | 11.23522 | 0
2018-04-05 03:36 | 376065.9 | 240.0006 | 4 | 41 | 4.279943 | 0 | 2.59214 | 0 | 11.23522 | 0
2018-04-05 03:37 | 376125.9 | 300.0035 | 4 | 41 | 4.276784 | 0 | 2.59214 | 0 | 11.23522 | 0
2018-04-05 03:39 | 376246 | 120.0001 | 5 | 41 | 3.945628 | -2.281892 | 2.59214 | 0.07604969 | 11.23522 | 0.3034756
2018-04-05 03:41 | 376366 | 240.0017 | 5 | 41 | 3.902971 | -2.281809 | 2.59214 | 0.1521183 | 11.23522 | 0.6018949
2018-04-05 03:43 | 376486 | 360.0007 | 5 | 41 | 3.867245 | -2.281932 | 2.59214 | 0.2281798 | 11.23522 | 0.8973869
2018-04-05 03:45 | 376606 | 480.0007 | 5 | 41 | 3.833717 | -2.282151 | 2.59214 | 0.3042384 | 11.23522 | 1.190239
2018-04-05 03:47 | 376726 | 600.0012 | 5 | 41 | 3.801598 | -2.281848 | 2.59214 | 0.3803013 | 11.23522 | 1.480615
2018-04-05 03:49 | 376846 | 720.0003 | 5 | 41 | 3.77015 | -2.281872 | 2.59214 | 0.4563591 | 11.23522 | 1.768554
2018-04-05 03:51 | 376966 | 840.0007 | 5 | 41 | 3.739629 | -2.281927 | 2.59214 | 0.5324239 | 11.23522 | 2.054161
2018-04-05 03:53 | 377086 | 960.0011 | 5 | 41 | 3.710305 | -2.281934 | 2.59214 | 0.6084835 | 11.23522 | 2.337471
2018-04-05 03:55 | 377206 | 1080.0003 | 5 | 41 | 3.682796 | -2.281894 | 2.59214 | 0.6845478 | 11.23522 | 2.618633
2018-04-05 03:57 | 377326 | 1200.0023 | 5 | 41 | 3.657515 | -2.281919 | 2.59214 | 0.7606096 | 11.23522 | 2.897774
2018-04-05 03:59 | 377446 | 1320.0021 | 5 | 41 | 3.634476 | -2.28194 | 2.59214 | 0.8366583 | 11.23522 | 3.175036
2018-04-05 04:01 | 377566 | 1440.0003 | 5 | 41 | 3.612675 | -2.281946 | 2.59214 | 0.9127201 | 11.23522 | 3.450648
2018-04-05 04:03 | 377686 | 1560.0003 | 5 | 41 | 3.591395 | -2.281912 | 2.59214 | 0.98879 | 11.23522 | 3.724653
2018-04-05 04:05 | 377806 | 1680.0015 | 5 | 41 | 3.57107 | -2.281855 | 2.59214 | 1.06485 | 11.23522 | 3.997033
2018-04-05 04:07 | 377926 | 1800.0004 | 5 | 41 | 3.552121 | -2.281837 | 2.59214 | 1.140907 | 11.23522 | 4.267911
2018-04-05 04:09 | 378046 | 1920.0012 | 5 | 41 | 3.534103 | -2.281932 | 2.59214 | 1.216967 | 11.23522 | 4.537394
2018-04-05 04:11 | 378166 | 2040 | 5 | 41 | 3.516511 | -2.2819 | 2.59214 | 1.293023 | 11.23522 | 4.805511
2018-04-05 04:13 | 378286 | 2160.0001 | 5 | 41 | 3.499381 | -2.28219 | 2.59214 | 1.36909 | 11.23522 | 5.072344
2018-04-05 04:15 | 378406 | 2280.0005 | 5 | 41 | 3.483685 | -2.28192 | 2.59214 | 1.445149 | 11.23522 | 5.337898
2018-04-05 04:17 | 378526 | 2400.0003 | 5 | 41 | 3.468472 | -2.281857 | 2.59214 | 1.521206 | 11.23522 | 5.602275
2018-04-05 04:19 | 378646 | 2520.0003 | 5 | 41 | 3.453609 | -2.281912 | 2.59214 | 1.597266 | 11.23522 | 5.865521
2018-04-05 04:21 | 378766 | 2640.0014 | 5 | 41 | 3.438878 | -2.281892 | 2.59214 | 1.673331 | 11.23522 | 6.127661
2018-04-05 04:23 | 378886 | 2760.0007 | 5 | 41 | 3.423942 | -2.281833 | 2.59214 | 1.749386 | 11.23522 | 6.388641
2018-04-05 04:25 | 379006 | 2880.0011 | 5 | 41 | 3.408491 | -2.281861 | 2.59214 | 1.825455 | 11.23522 | 6.648511
2018-04-05 04:27 | 379126 | 3000.0005 | 5 | 41 | 3.392068 | -2.282173 | 2.59214 | 1.901523 | 11.23522 | 6.907169
2018-04-05 04:29 | 379246 | 3120.0002 | 5 | 41 | 3.374373 | -2.281885 | 2.59214 | 1.977576 | 11.23522 | 7.164487
2018-04-05 04:31 | 379366 | 3240.0022 | 5 | 41 | 3.354526 | -2.281801 | 2.59214 | 2.053647 | 11.23522 | 7.420439
2018-04-05 04:33 | 379486 | 3360.0006 | 5 | 41 | 3.331741 | -2.282178 | 2.59214 | 2.129711 | 11.23522 | 7.67475
2018-04-05 04:35 | 379606 | 3480.0004 | 5 | 41 | 3.305292 | -2.282171 | 2.59214 | 2.205774 | 11.23522 | 7.927197
2018-04-05 04:37 | 379726 | 3600.0009 | 5 | 41 | 3.274114 | -2.281924 | 2.59214 | 2.281825 | 11.23522 | 8.177416
2018-04-05 04:39 | 379846 | 3720.0005 | 5 | 41 | 3.236096 | -2.282202 | 2.59214 | 2.3579 | 11.23522 | 8.425102
2018-04-05 04:41 | 379966 | 3840.0015 | 5 | 41 | 3.187295 | -2.282101 | 2.59214 | 2.433964 | 11.23522 | 8.669485
2018-04-05 04:43 | 380086 | 3960.0005 | 5 | 41 | 3.120264 | -2.282116 | 2.59214 | 2.510037 | 11.23522 | 8.909554
2018-04-05 04:45 | 380206 | 4080.0003 | 5 | 41 | 3.018224 | -2.282019 | 2.59214 | 2.5861 | 11.23522 | 9.143325
2018-04-05 04:45 | 380222 | 4096.0356 | 5 | 41 | 2.999997 | -2.282158 | 2.59214 | 2.596264 | 11.23522 | 9.173913
2018-04-05 04:47 | 380342.1 | 120.0008 | 6 | 41 | 3.566714 | 0 | 2.59214 | 2.596264 | 11.23522 | 9.173913
2018-04-05 04:49 | 380462.1 | 240.0002 | 6 | 41 | 3.604682 | 0 | 2.59214 | 2.596264 | 11.23522 | 9.173913
2018-04-05 04:50 | 380522.1 | 300.0032 | 6 | 41 | 3.614823 | 0 | 2.59214 | 2.596264 | 11.23522 | 9.173913
2018-04-05 04:50 | 380522.1 | 0.0028 | 7 | 42 | 3.614882 | 0 | 0 | 0 | 0 | 0
2018-04-05 04:52 | 380642.2 | 120.001 | 2 | 42 | 4.200243 | 4.045965 | 0.1479704 | 3.37e-10 | 0.6183765 | 1.217e-09
2018-04-05 04:54 | 380762.2 | 240.0002 | 2 | 42 | 4.20021 | 3.664959 | 0.2764801 | 3.37e-10 | 1.158144 | 1.217e-09
2018-04-05 04:56 | 380882.2 | 360.0004 | 2 | 42 | 4.200149 | 3.33243 | 0.3928802 | 3.37e-10 | 1.647047 | 1.217e-09
2018-04-05 04:57 | 380913.8 | 391.6446 | 2 | 42 | 4.20018 | 3.259998 | 0.4218552 | 3.37e-10 | 1.768747 | 1.217e-09
2018-04-05 04:59 | 381033.8 | 120.0004 | 3 | 42 | 4.224039 | 3.259974 | 0.5301301 | 3.37e-10 | 2.224746 | 1.217e-09
2018-04-05 05:01 | 381153.8 | 240.0015 | 3 | 42 | 4.247708 | 3.259933 | 0.6387975 | 3.37e-10 | 2.685049 | 1.217e-09
2018-04-05 05:03 | 381273.8 | 360.0017 | 3 | 42 | 4.272214 | 3.259983 | 0.7474647 | 3.37e-10 | 3.147953 | 1.217e-09
2018-04-05 05:05 | 381393.8 | 480.0014 | 3 | 42 | 4.298405 | 3.259909 | 0.8561292 | 3.37e-10 | 3.613597 | 1.217e-09
2018-04-05 05:07 | 381513.8 | 600.0009 | 3 | 42 | 4.326671 | 3.259928 | 0.964783 | 3.37e-10 | 4.082151 | 1.217e-09
2018-04-05 05:09 | 381633.8 | 720.0012 | 3 | 42 | 4.356601 | 3.259886 | 1.073454 | 3.37e-10 | 4.553957 | 1.217e-09
2018-04-05 05:11 | 381753.8 | 840.001 | 3 | 42 | 4.387873 | 3.259951 | 1.182099 | 3.37e-10 | 5.028967 | 1.217e-09
2018-04-05 05:13 | 381873.8 | 960.0002 | 3 | 42 | 4.400116 | 3.069729 | 1.288682 | 3.37e-10 | 5.497697 | 1.217e-09
2018-04-05 05:15 | 381993.8 | 1080.0007 | 3 | 42 | 4.400176 | 2.82074 | 1.386773 | 3.37e-10 | 5.929312 | 1.217e-09
2018-04-05 05:17 | 382113.8 | 1200.0004 | 3 | 42 | 4.400143 | 2.603453 | 1.477071 | 3.37e-10 | 6.326641 | 1.217e-09
2018-04-05 05:19 | 382233.8 | 1320.0004 | 3 | 42 | 4.400161 | 2.418905 | 1.560709 | 3.37e-10 | 6.69466 | 1.217e-09
2018-04-05 05:21 | 382353.8 | 1440.0013 | 3 | 42 | 4.400081 | 2.260817 | 1.638642 | 3.37e-10 | 7.037575 | 1.217e-09
2018-04-05 05:23 | 382473.8 | 1560.0008 | 3 | 42 | 4.400106 | 2.124901 | 1.711703 | 3.37e-10 | 7.359055 | 1.217e-09
2018-04-05 05:25 | 382593.8 | 1680.001 | 3 | 42 | 4.400099 | 2.001806 | 1.780451 | 3.37e-10 | 7.661552 | 1.217e-09
2018-04-05 05:27 | 382713.8 | 1800.0015 | 3 | 42 | 4.400119 | 1.891745 | 1.845303 | 3.37e-10 | 7.946906 | 1.217e-09
2018-04-05 05:29 | 382833.8 | 1920.0008 | 3 | 42 | 4.400134 | 1.788558 | 1.906624 | 3.37e-10 | 8.216725 | 1.217e-09
2018-04-05 05:31 | 382953.8 | 2040.0015 | 3 | 42 | 4.400008 | 1.691498 | 1.964605 | 3.37e-10 | 8.47185 | 1.217e-09
2018-04-05 05:33 | 383073.8 | 2160.0011 | 3 | 42 | 4.400128 | 1.603334 | 2.019504 | 3.37e-10 | 8.713408 | 1.217e-09
2018-04-05 05:35 | 383193.8 | 2280.0012 | 3 | 42 | 4.400084 | 1.52004 | 2.071544 | 3.37e-10 | 8.942389 | 1.217e-09
2018-04-05 05:37 | 383313.8 | 2400.0007 | 3 | 42 | 4.400069 | 1.441764 | 2.120902 | 3.37e-10 | 9.159568 | 1.217e-09
2018-04-05 05:39 | 383433.8 | 2520.0004 | 3 | 42 | 4.400033 | 1.366686 | 2.167716 | 3.37e-10 | 9.365554 | 1.217e-09
2018-04-05 05:41 | 383553.8 | 2640.0014 | 3 | 42 | 4.400011 | 1.294963 | 2.212078 | 3.37e-10 | 9.560751 | 1.217e-09
2018-04-05 05:43 | 383673.8 | 2760.0001 | 3 | 42 | 4.400071 | 1.227342 | 2.254115 | 3.37e-10 | 9.745718 | 1.217e-09
2018-04-05 05:45 | 383793.8 | 2880.0012 | 3 | 42 | 4.400078 | 1.163165 | 2.293946 | 3.37e-10 | 9.920977 | 1.217e-09
2018-04-05 05:47 | 383913.8 | 3000.0001 | 3 | 42 | 4.400077 | 1.100898 | 2.331672 | 3.37e-10 | 10.08698 | 1.217e-09
2018-04-05 05:49 | 384033.8 | 3120.0006 | 3 | 42 | 4.40008 | 1.040831 | 2.367353 | 3.37e-10 | 10.24397 | 1.217e-09
2018-04-05 05:51 | 384153.8 | 3240.0004 | 3 | 42 | 4.400089 | 0.9845982 | 2.401094 | 3.37e-10 | 10.39244 | 1.217e-09
2018-04-05 05:53 | 384273.8 | 3360.0009 | 3 | 42 | 4.400078 | 0.9304581 | 2.433003 | 3.37e-10 | 10.53284 | 1.217e-09
2018-04-05 05:55 | 384393.8 | 3480.0011 | 3 | 42 | 4.400005 | 0.8778877 | 2.463143 | 3.37e-10 | 10.66546 | 1.217e-09
2018-04-05 05:57 | 384513.8 | 3600.001 | 3 | 42 | 4.400098 | 0.8295383 | 2.491601 | 3.37e-10 | 10.79067 | 1.217e-09
2018-04-05 05:59 | 384633.8 | 3720.0023 | 3 | 42 | 4.400078 | 0.7829227 | 2.518462 | 3.37e-10 | 10.90887 | 1.217e-09
2018-04-05 06:01 | 384753.8 | 3840.0003 | 3 | 42 | 4.400098 | 0.7394934 | 2.543824 | 3.37e-10 | 11.02046 | 1.217e-09
2018-04-05 06:03 | 384873.8 | 3960.0015 | 3 | 42 | 4.400036 | 0.6967878 | 2.567747 | 3.37e-10 | 11.12572 | 1.217e-09
2018-04-05 06:05 | 384993.8 | 4080.0006 | 3 | 42 | 4.400058 | 0.6566095 | 2.590295 | 3.37e-10 | 11.22493 | 1.217e-09
2018-04-05 06:05 | 385007.8 | 4093.9551 | 3 | 42 | 4.400011 | 0.6519957 | 2.592832 | 3.37e-10 | 11.23609 | 1.217e-09
2018-04-05 06:07 | 385127.8 | 120 | 4 | 42 | 4.290859 | 0 | 2.592832 | 3.37e-10 | 11.23609 | 1.217e-09
2018-04-05 06:09 | 385247.8 | 240.0005 | 4 | 42 | 4.279109 | 0 | 2.592832 | 3.37e-10 | 11.23609 | 1.217e-09
2018-04-05 06:10 | 385307.8 | 300.0038 | 4 | 42 | 4.275951 | 0 | 2.592832 | 3.37e-10 | 11.23609 | 1.217e-09
2018-04-05 06:12 | 385427.9 | 120.0021 | 5 | 42 | 3.94298 | -2.281835 | 2.592832 | 0.07606014 | 11.23609 | 0.3033339
2018-04-05 06:14 | 385547.9 | 240.002 | 5 | 42 | 3.899968 | -2.282164 | 2.592832 | 0.1521237 | 11.23609 | 0.6015201
2018-04-05 06:16 | 385667.9 | 360.0015 | 5 | 42 | 3.864056 | -2.281867 | 2.592832 | 0.2281808 | 11.23609 | 0.8967538
2018-04-05 06:18 | 385787.9 | 480.0003 | 5 | 42 | 3.830321 | -2.281942 | 2.592832 | 0.3042418 | 11.23609 | 1.189361
2018-04-05 06:20 | 385907.9 | 600.0002 | 5 | 42 | 3.798353 | -2.28194 | 2.592832 | 0.3803016 | 11.23609 | 1.479471
2018-04-05 06:22 | 386027.9 | 720.0002 | 5 | 42 | 3.767367 | -2.28192 | 2.592832 | 0.4563542 | 11.23609 | 1.767163
2018-04-05 06:24 | 386147.9 | 840.0001 | 5 | 42 | 3.736827 | -2.281824 | 2.592832 | 0.5324286 | 11.23609 | 2.052598
2018-04-05 06:26 | 386267.9 | 960.0013 | 5 | 42 | 3.707283 | -2.281953 | 2.592832 | 0.6084883 | 11.23609 | 2.335686
2018-04-05 06:28 | 386387.9 | 1080.002 | 5 | 42 | 3.679753 | -2.28192 | 2.592832 | 0.6845539 | 11.23609 | 2.616623
2018-04-05 06:30 | 386507.9 | 1200.0016 | 5 | 42 | 3.654428 | -2.281927 | 2.592832 | 0.7606053 | 11.23609 | 2.895498
2018-04-05 06:32 | 386627.9 | 1320.0012 | 5 | 42 | 3.630983 | -2.281954 | 2.592832 | 0.8366736 | 11.23609 | 3.172579
2018-04-05 06:34 | 386747.9 | 1440.0018 | 5 | 42 | 3.608867 | -2.281897 | 2.592832 | 0.9127369 | 11.23609 | 3.447918
2018-04-05 06:36 | 386867.9 | 1560.0021 | 5 | 42 | 3.587794 | -2.281902 | 2.592832 | 0.9887977 | 11.23609 | 3.721604
2018-04-05 06:38 | 386987.9 | 1680.0002 | 5 | 42 | 3.567718 | -2.281927 | 2.592832 | 1.064857 | 11.23609 | 3.993719
2018-04-05 06:40 | 387107.9 | 1800.0005 | 5 | 42 | 3.548442 | -2.281852 | 2.592832 | 1.140912 | 11.23609 | 4.264323
2018-04-05 06:42 | 387227.9 | 1920.0008 | 5 | 42 | 3.530345 | -2.282022 | 2.592832 | 1.216967 | 11.23609 | 4.533504
2018-04-05 06:44 | 387347.9 | 2040.0001 | 5 | 42 | 3.512883 | -2.281898 | 2.592832 | 1.293036 | 11.23609 | 4.801384
2018-04-05 06:46 | 387467.9 | 2160.001 | 5 | 42 | 3.495917 | -2.281861 | 2.592832 | 1.369098 | 11.23609 | 5.067927
2018-04-05 06:48 | 387587.9 | 2280.0004 | 5 | 42 | 3.479838 | -2.281903 | 2.592832 | 1.445157 | 11.23609 | 5.333209
2018-04-05 06:50 | 387707.9 | 2400.0012 | 5 | 42 | 3.464605 | -2.281978 | 2.592832 | 1.521219 | 11.23609 | 5.59731
2018-04-05 06:52 | 387827.9 | 2520.0015 | 5 | 42 | 3.449673 | -2.281903 | 2.592832 | 1.59728 | 11.23609 | 5.860256
2018-04-05 06:54 | 387947.9 | 2640.0002 | 5 | 42 | 3.434796 | -2.281969 | 2.592832 | 1.67334 | 11.23609 | 6.122073
2018-04-05 06:56 | 388067.9 | 2760.001 | 5 | 42 | 3.419466 | -2.28191 | 2.592832 | 1.749398 | 11.23609 | 6.382733
2018-04-05 06:58 | 388187.9 | 2880.0008 | 5 | 42 | 3.403773 | -2.281905 | 2.592832 | 1.825463 | 11.23609 | 6.642243
2018-04-05 07:00 | 388307.9 | 3000.0014 | 5 | 42 | 3.387486 | -2.281951 | 2.592832 | 1.901514 | 11.23609 | 6.900492
2018-04-05 07:02 | 388427.9 | 3120.0002 | 5 | 42 | 3.369409 | -2.281896 | 2.592832 | 1.97758 | 11.23609 | 7.15749
2018-04-05 07:04 | 388547.9 | 3240.002 | 5 | 42 | 3.348875 | -2.282192 | 2.592832 | 2.053652 | 11.23609 | 7.41304
2018-04-05 07:06 | 388667.9 | 3360.001 | 5 | 42 | 3.326045 | -2.281924 | 2.592832 | 2.129708 | 11.23609 | 7.666898
2018-04-05 07:08 | 388787.9 | 3480.0002 | 5 | 42 | 3.299566 | -2.281817 | 2.592832 | 2.20577 | 11.23609 | 7.918907
2018-04-05 07:10 | 388907.9 | 3600.0004 | 5 | 42 | 3.267879 | -2.28217 | 2.592832 | 2.281829 | 11.23609 | 8.168704
2018-04-05 07:12 | 389027.9 | 3720.0021 | 5 | 42 | 3.229006 | -2.281858 | 2.592832 | 2.357894 | 11.23609 | 8.415859
2018-04-05 07:14 | 389147.9 | 3840.0008 | 5 | 42 | 3.179018 | -2.28192 | 2.592832 | 2.433958 | 11.23609 | 8.659657
2018-04-05 07:16 | 389267.9 | 3960.0001 | 5 | 42 | 3.11038 | -2.281907 | 2.592832 | 2.51002 | 11.23609 | 8.899001
2018-04-05 07:18 | 389387.9 | 4080.001 | 5 | 42 | 3.005566 | -2.282195 | 2.592832 | 2.586081 | 11.23609 | 9.131909
2018-04-05 07:18 | 389392.8 | 4084.9144 | 5 | 42 | 2.999997 | -2.282113 | 2.592832 | 2.589189 | 11.23609 | 9.141241
2018-04-05 07:20 | 389512.9 | 120.0005 | 6 | 42 | 3.569226 | 0 | 2.592832 | 2.589189 | 11.23609 | 9.141241
2018-04-05 07:22 | 389632.9 | 240.0004 | 6 | 42 | 3.607337 | 0 | 2.592832 | 2.589189 | 11.23609 | 9.141241
2018-04-05 07:23 | 389692.9 | 300.001 | 6 | 42 | 3.617513 | 0 | 2.592832 | 2.589189 | 11.23609 | 9.141241
2018-04-05 07:23 | 389692.9 | 0.0049 | 7 | 43 | 3.617509 | 0 | 0 | 0 | 0 | 0
2018-04-05 07:25 | 389813 | 120.0001 | 2 | 43 | 4.200253 | 4.01795 | 0.1472401 | 0 | 0.6154838 | 0
2018-04-05 07:27 | 389933 | 240.0003 | 2 | 43 | 4.20013 | 3.637138 | 0.2748013 | 0 | 1.151267 | 0
2018-04-05 07:29 | 390053 | 360.0021 | 2 | 43 | 4.200226 | 3.312172 | 0.3904163 | 0 | 1.636871 | 0
2018-04-05 07:29 | 390074.9 | 381.8934 | 2 | 43 | 4.200179 | 3.259991 | 0.4104049 | 0 | 1.720827 | 0
2018-04-05 07:31 | 390194.9 | 120.0004 | 3 | 43 | 4.224332 | 3.259905 | 0.5186819 | 0 | 2.176861 | 0
2018-04-05 07:33 | 390314.9 | 240.0015 | 3 | 43 | 4.247757 | 3.259892 | 0.6273355 | 0 | 2.637126 | 0
2018-04-05 07:35 | 390434.9 | 360 | 3 | 43 | 4.271772 | 3.25989 | 0.7359913 | 0 | 3.099955 | 0
2018-04-05 07:37 | 390554.9 | 480.0017 | 3 | 43 | 4.297783 | 3.259918 | 0.8446609 | 0 | 3.56556 | 0
2018-04-05 07:39 | 390674.9 | 600.0016 | 3 | 43 | 4.326029 | 3.260004 | 0.9533173 | 0 | 4.034059 | 0
2018-04-05 07:41 | 390794.9 | 720.0008 | 3 | 43 | 4.356056 | 3.259926 | 1.061979 | 0 | 4.505755 | 0
2018-04-05 07:43 | 390914.9 | 840.0001 | 3 | 43 | 4.387377 | 3.259935 | 1.170634 | 0 | 4.980752 | 0
2018-04-05 07:45 | 391034.9 | 960.001 | 3 | 43 | 4.400167 | 3.075115 | 1.277333 | 0 | 5.44997 | 0
2018-04-05 07:47 | 391154.9 | 1080.0019 | 3 | 43 | 4.400229 | 2.825188 | 1.375552 | 0 | 5.882149 | 0
2018-04-05 07:49 | 391274.9 | 1200.0001 | 3 | 43 | 4.40012 | 2.608126 | 1.466007 | 0 | 6.280166 | 0
2018-04-05 07:51 | 391394.9 | 1320.0001 | 3 | 43 | 4.400208 | 2.424927 | 1.549809 | 0 | 6.648906 | 0
2018-04-05 07:53 | 391514.9 | 1440.0015 | 3 | 43 | 4.400136 | 2.266502 | 1.627924 | 0 | 6.992623 | 0
2018-04-05 07:55 | 391634.9 | 1560.0014 | 3 | 43 | 4.400179 | 2.130533 | 1.701148 | 0 | 7.314816 | 0
2018-04-05 07:57 | 391754.9 | 1680.0013 | 3 | 43 | 4.400119 | 2.007992 | 1.770067 | 0 | 7.618071 | 0
2018-04-05 07:59 | 391874.9 | 1800.0013 | 3 | 43 | 4.400037 | 1.896162 | 1.835109 | 0 | 7.904263 | 0
2018-04-05 08:01 | 391994.9 | 1920.0011 | 3 | 43 | 4.400102 | 1.795407 | 1.896624 | 0 | 8.174934 | 0
2018-04-05 08:03 | 392114.9 | 2040.0003 | 3 | 43 | 4.400045 | 1.701117 | 1.954879 | 0 | 8.431261 | 0
2018-04-05 08:05 | 392234.9 | 2160.0003 | 3 | 43 | 4.400127 | 1.613569 | 2.010119 | 0 | 8.674324 | 0
2018-04-05 08:07 | 392354.9 | 2280.0014 | 3 | 43 | 4.400092 | 1.530602 | 2.062506 | 0 | 8.904831 | 0
2018-04-05 08:09 | 392474.9 | 2400.0009 | 3 | 43 | 4.400084 | 1.451797 | 2.112193 | 0 | 9.123456 | 0
2018-04-05 08:11 | 392594.9 | 2520.001 | 3 | 43 | 4.400055 | 1.376618 | 2.15932 | 0 | 9.330821 | 0
2018-04-05 08:13 | 392714.9 | 2640.0012 | 3 | 43 | 4.40005 | 1.307709 | 2.204055 | 0 | 9.527656 | 0
2018-04-05 08:15 | 392834.9 | 2760.001 | 3 | 43 | 4.400085 | 1.240502 | 2.24653 | 0 | 9.714551 | 0
2018-04-05 08:17 | 392954.9 | 2880.0013 | 3 | 43 | 4.400111 | 1.174029 | 2.286772 | 0 | 9.891617 | 0
2018-04-05 08:19 | 393074.9 | 3000.0002 | 3 | 43 | 4.400044 | 1.108904 | 2.324803 | 0 | 10.05896 | 0
2018-04-05 08:21 | 393194.9 | 3120.0003 | 3 | 43 | 4.400105 | 1.050769 | 2.360771 | 0 | 10.21722 | 0
2018-04-05 08:23 | 393314.9 | 3240.0014 | 3 | 43 | 4.400093 | 0.994276 | 2.394835 | 0 | 10.3671 | 0
2018-04-05 08:25 | 393434.9 | 3360.0005 | 3 | 43 | 4.400024 | 0.9402342 | 2.427078 | 0 | 10.50897 | 0
2018-04-05 08:27 | 393554.9 | 3480.0005 | 3 | 43 | 4.400044 | 0.888793 | 2.457556 | 0 | 10.64308 | 0
2018-04-05 08:29 | 393674.9 | 3600.0013 | 3 | 43 | 4.40002 | 0.8392286 | 2.486363 | 0 | 10.76983 | 0
2018-04-05 08:31 | 393794.9 | 3720.0021 | 3 | 43 | 4.400075 | 0.7930136 | 2.51357 | 0 | 10.88954 | 0
2018-04-05 08:33 | 393914.9 | 3840.0005 | 3 | 43 | 4.400106 | 0.7492247 | 2.539255 | 0 | 11.00256 | 0
2018-04-05 08:35 | 394034.9 | 3960.0004 | 3 | 43 | 4.400012 | 0.7059755 | 2.563501 | 0 | 11.10924 | 0
2018-04-05 08:37 | 394154.9 | 4080.002 | 3 | 43 | 4.400026 | 0.6659555 | 2.586371 | 0 | 11.20987 | 0
2018-04-05 08:38 | 394196.7 | 4121.8127 | 3 | 43 | 4.399992 | 0.6519976 | 2.594025 | 0 | 11.24355 | 0
2018-04-05 08:40 | 394316.7 | 120.0013 | 4 | 43 | 4.29207 | 0 | 2.594025 | 0 | 11.24355 | 0
2018-04-05 08:42 | 394436.7 | 240.0011 | 4 | 43 | 4.280475 | 0 | 2.594025 | 0 | 11.24355 | 0
2018-04-05 08:43 | 394496.7 | 300.0008 | 4 | 43 | 4.277328 | 0 | 2.594025 | 0 | 11.24355 | 0
2018-04-05 08:45 | 394616.8 | 120.0015 | 5 | 43 | 3.947065 | -2.282173 | 2.594025 | 0.07604522 | 11.24355 | 0.3035529
2018-04-05 08:47 | 394736.8 | 240.0012 | 5 | 43 | 3.90454 | -2.281902 | 2.594025 | 0.1521008 | 11.24355 | 0.6020397
2018-04-05 08:49 | 394856.8 | 360.0009 | 5 | 43 | 3.86869 | -2.281947 | 2.594025 | 0.2281738 | 11.24355 | 0.8976915
2018-04-05 08:51 | 394976.8 | 480.0001 | 5 | 43 | 3.834957 | -2.281982 | 2.594025 | 0.3042347 | 11.24355 | 1.190652
2018-04-05 08:53 | 395096.8 | 600.0014 | 5 | 43 | 3.802997 | -2.281927 | 2.594025 | 0.3802977 | 11.24355 | 1.481128
2018-04-05 08:55 | 395216.8 | 720.0014 | 5 | 43 | 3.771825 | -2.281914 | 2.594025 | 0.4563617 | 11.24355 | 1.769209
2018-04-05 08:57 | 395336.8 | 840.001 | 5 | 43 | 3.741264 | -2.281909 | 2.594025 | 0.53241 | 11.24355 | 2.054885
2018-04-05 08:59 | 395456.8 | 960.0016 | 5 | 43 | 3.711514 | -2.281909 | 2.594025 | 0.6084768 | 11.24355 | 2.338332
2018-04-05 09:01 | 395576.8 | 1080.0005 | 5 | 43 | 3.683827 | -2.281853 | 2.594025 | 0.68454 | 11.24355 | 2.619573
2018-04-05 09:03 | 395696.8 | 1200.0003 | 5 | 43 | 3.658432 | -2.281916 | 2.594025 | 0.7606057 | 11.24355 | 2.898803
2018-04-05 09:05 | 395816.8 | 1320.0008 | 5 | 43 | 3.634816 | -2.281932 | 2.594025 | 0.8366632 | 11.24355 | 3.176148
2018-04-05 09:07 | 395936.8 | 1440.0005 | 5 | 43 | 3.612543 | -2.281909 | 2.594025 | 0.9127232 | 11.24355 | 3.451755
2018-04-05 09:09 | 396056.8 | 1560.0018 | 5 | 43 | 3.591174 | -2.281954 | 2.594025 | 0.988789 | 11.24355 | 3.72573
2018-04-05 09:11 | 396176.8 | 1680 | 5 | 43 | 3.570577 | -2.281929 | 2.594025 | 1.064842 | 11.24355 | 3.998059
2018-04-05 09:13 | 396296.8 | 1800.0006 | 5 | 43 | 3.55103 | -2.28196 | 2.594025 | 1.140905 | 11.24355 | 4.268898
2018-04-05 09:15 | 396416.8 | 1920.0011 | 5 | 43 | 3.532663 | -2.28188 | 2.594025 | 1.216967 | 11.24355 | 4.538293
2018-04-05 09:17 | 396536.8 | 2040.0001 | 5 | 43 | 3.514961 | -2.28216 | 2.594025 | 1.293033 | 11.24355 | 4.806332
2018-04-05 09:19 | 396656.8 | 2160.0015 | 5 | 43 | 3.498055 | -2.281793 | 2.594025 | 1.369083 | 11.24355 | 5.072995
2018-04-05 09:21 | 396776.8 | 2280.0013 | 5 | 43 | 3.481909 | -2.282166 | 2.594025 | 1.445157 | 11.24355 | 5.338483
2018-04-05 09:23 | 396896.8 | 2400.0017 | 5 | 43 | 3.466635 | -2.281867 | 2.594025 | 1.521219 | 11.24355 | 5.602744
2018-04-05 09:25 | 397016.8 | 2520.0006 | 5 | 43 | 3.451484 | -2.282004 | 2.594025 | 1.597282 | 11.24355 | 5.865854
2018-04-05 09:27 | 397136.8 | 2640.0003 | 5 | 43 | 3.436387 | -2.281867 | 2.594025 | 1.673335 | 11.24355 | 6.127774
2018-04-05 09:29 | 397256.8 | 2760.0001 | 5 | 43 | 3.421169 | -2.282186 | 2.594025 | 1.74941 | 11.24355 | 6.388621
2018-04-05 09:31 | 397376.8 | 2880.0014 | 5 | 43 | 3.405718 | -2.282126 | 2.594025 | 1.825474 | 11.24355 | 6.648267
2018-04-05 09:33 | 397496.8 | 3000.0012 | 5 | 43 | 3.389227 | -2.282074 | 2.594025 | 1.901533 | 11.24355 | 6.906688
2018-04-05 09:35 | 397616.8 | 3120 | 5 | 43 | 3.371065 | -2.282171 | 2.594025 | 1.977599 | 11.24355 | 7.163812
2018-04-05 09:37 | 397736.8 | 3240.0014 | 5 | 43 | 3.350903 | -2.282136 | 2.594025 | 2.053671 | 11.24355 | 7.419506
2018-04-05 09:39 | 397856.8 | 3360.0027 | 5 | 43 | 3.327851 | -2.282202 | 2.594025 | 2.129744 | 11.24355 | 7.67356
2018-04-05 09:41 | 397976.8 | 3480.0001 | 5 | 43 | 3.301432 | -2.282131 | 2.594025 | 2.205808 | 11.24355 | 7.925706
2018-04-05 09:43 | 398096.8 | 3600.0014 | 5 | 43 | 3.270184 | -2.281885 | 2.594025 | 2.281867 | 11.24355 | 8.175654
2018-04-05 09:45 | 398216.8 | 3720.0019 | 5 | 43 | 3.232134 | -2.282094 | 2.594025 | 2.35794 | 11.24355 | 8.423037
2018-04-05 09:47 | 398336.8 | 3840.0001 | 5 | 43 | 3.182703 | -2.282107 | 2.594025 | 2.433999 | 11.24355 | 8.667074
2018-04-05 09:49 | 398456.8 | 3960.0014 | 5 | 43 | 3.11534 | -2.282065 | 2.594025 | 2.510074 | 11.24355 | 8.906782
2018-04-05 09:51 | 398576.8 | 4080.0011 | 5 | 43 | 3.013412 | -2.282151 | 2.594025 | 2.586127 | 11.24355 | 9.140155
2018-04-05 09:51 | 398588.8 | 4092.0434 | 5 | 43 | 2.999992 | -2.282109 | 2.594025 | 2.593763 | 11.24355 | 9.163114
2018-04-05 09:53 | 398708.9 | 120.0015 | 6 | 43 | 3.568772 | 0 | 2.594025 | 2.593774 | 11.24355 | 9.163148
2018-04-05 09:55 | 398828.9 | 240.002 | 6 | 43 | 3.606976 | 0 | 2.594025 | 2.593774 | 11.24355 | 9.163148
2018-04-05 09:56 | 398888.9 | 300.0025 | 6 | 43 | 3.61717 | 0 | 2.594025 | 2.593774 | 11.24355 | 9.163148
2018-04-05 09:56 | 398888.9 | 0.0027 | 7 | 44 | 3.617167 | 0 | 0 | 0 | 0 | 0
2018-04-05 09:58 | 399009 | 120.0014 | 2 | 44 | 4.200212 | 4.012848 | 0.1471215 | 0 | 0.6149935 | 0
2018-04-05 10:00 | 399129 | 240.0013 | 2 | 44 | 4.200162 | 3.632353 | 0.2745241 | 0 | 1.15011 | 0
2018-04-05 10:02 | 399249 | 360.0017 | 2 | 44 | 4.200194 | 3.302502 | 0.3898899 | 0 | 1.634669 | 0
2018-04-05 10:03 | 399267 | 378.0338 | 2 | 44 | 4.200215 | 3.259989 | 0.4063194 | 0 | 1.703675 | 0
2018-04-05 10:05 | 399387 | 120.0016 | 3 | 44 | 4.224626 | 3.259907 | 0.5145953 | 0 | 2.159725 | 0
2018-04-05 10:07 | 399507 | 240.0006 | 3 | 44 | 4.248255 | 3.259951 | 0.6232536 | 0 | 2.620055 | 0
2018-04-05 10:09 | 399627 | 360.0009 | 3 | 44 | 4.272448 | 3.259933 | 0.7319201 | 0 | 3.083001 | 0
2018-04-05 10:11 | 399747 | 480.0008 | 3 | 44 | 4.298531 | 3.259939 | 0.840582 | 0 | 3.54865 | 0
2018-04-05 10:13 | 399867 | 600.0005 | 3 | 44 | 4.326859 | 3.25988 | 0.9492469 | 0 | 4.017268 | 0
2018-04-05 10:15 | 399987 | 720.0009 | 3 | 44 | 4.35695 | 3.259949 | 1.057905 | 0 | 4.489037 | 0
2018-04-05 10:17 | 400107 | 840.0008 | 3 | 44 | 4.388239 | 3.259991 | 1.166552 | 0 | 4.964097 | 0
2018-04-05 10:19 | 400227 | 960.0014 | 3 | 44 | 4.400191 | 3.067747 | 1.273082 | 0 | 5.43261 | 0
2018-04-05 10:21 | 400347 | 1080.0009 | 3 | 44 | 4.400142 | 2.817076 | 1.371054 | 0 | 5.8637 | 0
2018-04-05 10:23 | 400467 | 1200.0008 | 3 | 44 | 4.400172 | 2.600828 | 1.461262 | 0 | 6.260628 | 0
2018-04-05 10:25 | 400587 | 1320.0005 | 3 | 44 | 4.400137 | 2.418251 | 1.544833 | 0 | 6.628356 | 0
2018-04-05 10:27 | 400707 | 1440.0009 | 3 | 44 | 4.400172 | 2.262125 | 1.622763 | 0 | 6.971257 | 0
2018-04-05 10:29 | 400827 | 1560.0016 | 3 | 44 | 4.400117 | 2.123999 | 1.695806 | 0 | 7.292653 | 0
2018-04-05 10:31 | 400947 | 1680.0006 | 3 | 44 | 4.40005 | 1.998486 | 1.764496 | 0 | 7.594897 | 0
2018-04-05 10:33 | 401067 | 1800.0002 | 3 | 44 | 4.400081 | 1.888464 | 1.829258 | 0 | 7.879858 | 0
2018-04-05 10:35 | 401187 | 1920.001 | 3 | 44 | 4.400095 | 1.789538 | 1.890532 | 0 | 8.149473 | 0
2018-04-05 10:37 | 401307 | 2040.0014 | 3 | 44 | 4.400135 | 1.696656 | 1.948614 | 0 | 8.405037 | 0
2018-04-05 10:39 | 401427 | 2160.001 | 3 | 44 | 4.400123 | 1.608768 | 2.003664 | 0 | 8.64726 | 0
2018-04-05 10:41 | 401547 | 2280.0008 | 3 | 44 | 4.40009 | 1.526738 | 2.055892 | 0 | 8.877069 | 0
2018-04-05 10:43 | 401667 | 2400.0014 | 3 | 44 | 4.40007 | 1.450303 | 2.1055 | 0 | 9.095346 | 0
2018-04-05 10:45 | 401787 | 2520.001 | 3 | 44 | 4.400023 | 1.376513 | 2.152612 | 0 | 9.302646 | 0
2018-04-05 10:47 | 401907 | 2640.0008 | 3 | 44 | 4.400083 | 1.305732 | 2.197319 | 0 | 9.499361 | 0
2018-04-05 10:49 | 402027 | 2760.0014 | 3 | 44 | 4.400086 | 1.238592 | 2.239715 | 0 | 9.685906 | 0
2018-04-05 10:51 | 402147 | 2880.0009 | 3 | 44 | 4.400058 | 1.173677 | 2.279904 | 0 | 9.862742 | 0
2018-04-05 10:53 | 402267 | 3000.0016 | 3 | 44 | 4.400084 | 1.11209 | 2.317994 | 0 | 10.03034 | 0
2018-04-05 10:55 | 402387 | 3120.0017 | 3 | 44 | 4.400032 | 1.052213 | 2.354058 | 0 | 10.18902 | 0
2018-04-05 10:57 | 402507 | 3240.001 | 3 | 44 | 4.400018 | 0.9954815 | 2.388185 | 0 | 10.33918 | 0
2018-04-05 10:59 | 402627 | 3360.0015 | 3 | 44 | 4.400019 | 0.9421453 | 2.420477 | 0 | 10.48127 | 0
2018-04-05 11:01 | 402747 | 3480.0004 | 3 | 44 | 4.400093 | 0.8909807 | 2.451015 | 0 | 10.61564 | 0
2018-04-05 11:03 | 402867 | 3600.0011 | 3 | 44 | 4.400092 | 0.84167 | 2.479877 | 0 | 10.74264 | 0
2018-04-05 11:05 | 402987 | 3720.0009 | 3 | 44 | 4.400039 | 0.7942171 | 2.507132 | 0 | 10.86256 | 0
2018-04-05 11:07 | 403107 | 3840.0008 | 3 | 44 | 4.400021 | 0.7499838 | 2.532866 | 0 | 10.97579 | 0
2018-04-05 11:09 | 403227 | 3960.0016 | 3 | 44 | 4.40006 | 0.7084045 | 2.557173 | 0 | 11.08274 | 0
2018-04-05 11:11 | 403347 | 4080.0015 | 3 | 44 | 4.400042 | 0.6691141 | 2.580118 | 0 | 11.1837 | 0
2018-04-05 11:11 | 403400.8 | 4133.7754 | 3 | 44 | 4.400058 | 0.6519995 | 2.589982 | 0 | 11.2271 | 0
2018-04-05 11:13 | 403520.9 | 120.0008 | 4 | 44 | 4.291126 | 0 | 2.589982 | 0 | 11.2271 | 0
2018-04-05 11:15 | 403640.9 | 240.0006 | 4 | 44 | 4.279417 | 0 | 2.589982 | 0 | 11.2271 | 0
2018-04-05 11:16 | 403700.9 | 300.0028 | 4 | 44 | 4.276191 | 0 | 2.589982 | 0 | 11.2271 | 0
2018-04-05 11:18 | 403820.9427 | 120.0022 | 5 | 44 | 3.944403 | -2.282043 | 2.589982 | 0.07606018 | 11.2271 | 0.3034216
2018-04-05 11:20 | 403940.9406 | 240.0001 | 5 | 44 | 3.901811 | -2.282116 | 2.589982 | 0.152116 | 11.2271 | 0.6017028
2018-04-05 11:22 | 404060.9412 | 360.0007 | 5 | 44 | 3.866142 | -2.28214 | 2.589982 | 0.2281879 | 11.2271 | 0.8971484
2018-04-05 11:24 | 404180.9414 | 480.0009 | 5 | 44 | 3.832661 | -2.282052 | 2.589982 | 0.3042499 | 11.2271 | 1.189929
2018-04-05 11:26 | 404300.9414 | 600.0009 | 5 | 44 | 3.800799 | -2.282135 | 2.589982 | 0.3803097 | 11.2271 | 1.480222
2018-04-05 11:28 | 404420.9418 | 720.0013 | 5 | 44 | 3.769801 | -2.282104 | 2.589982 | 0.4563851 | 11.2271 | 1.768186
2018-04-05 11:30 | 404540.9412 | 840.0007 | 5 | 44 | 3.73926 | -2.281877 | 2.589982 | 0.5324396 | 11.2271 | 2.05373
2018-04-05 11:32 | 404660.9419 | 960.0014 | 5 | 44 | 3.70966 | -2.281902 | 2.589982 | 0.6085024 | 11.2271 | 2.337013
2018-04-05 11:34 | 404780.9407 | 1080.0002 | 5 | 44 | 3.682057 | -2.281835 | 2.589982 | 0.6845669 | 11.2271 | 2.618122
2018-04-05 11:36 | 404900.9416 | 1200.0011 | 5 | 44 | 3.656781 | -2.282006 | 2.589982 | 0.7606332 | 11.2271 | 2.897228
2018-04-05 11:38 | 405020.9415 | 1320.001 | 5 | 44 | 3.633376 | -2.281946 | 2.589982 | 0.8366924 | 11.2271 | 3.17446
2018-04-05 11:40 | 405140.9421 | 1440.0016 | 5 | 44 | 3.611324 | -2.281846 | 2.589982 | 0.9127532 | 11.2271 | 3.449971
2018-04-05 11:42 | 405260.9411 | 1560.0006 | 5 | 44 | 3.590074 | -2.281914 | 2.589982 | 0.9888079 | 11.2271 | 3.723815
2018-04-05 11:44 | 405380.9425 | 1680.002 | 5 | 44 | 3.569798 | -2.28196 | 2.589982 | 1.064875 | 11.2271 | 3.996125
2018-04-05 11:46 | 405500.9413 | 1800.0008 | 5 | 44 | 3.550427 | -2.281924 | 2.589982 | 1.140921 | 11.2271 | 4.266851
2018-04-05 11:48 | 405620.9421 | 1920.0016 | 5 | 44 | 3.531878 | -2.281846 | 2.589982 | 1.216996 | 11.2271 | 4.53624
2018-04-05 11:50 | 405740.9407 | 2040.0002 | 5 | 44 | 3.514324 | -2.281841 | 2.589982 | 1.293053 | 11.2271 | 4.80419
2018-04-05 11:52 | 405860.9412 | 2160.0007 | 5 | 44 | 3.497665 | -2.28191 | 2.589982 | 1.369115 | 11.2271 | 5.070855
2018-04-05 11:54 | 405980.9408 | 2280.0003 | 5 | 44 | 3.481791 | -2.281888 | 2.589982 | 1.445179 | 11.2271 | 5.336292
2018-04-05 11:56 | 406100.9406 | 2400.0001 | 5 | 44 | 3.466549 | -2.281858 | 2.589982 | 1.52123 | 11.2271 | 5.600506
2018-04-05 11:58 | 406220.9412 | 2520.0007 | 5 | 44 | 3.451621 | -2.281863 | 2.589982 | 1.5973 | 11.2271 | 5.863635
2018-04-05 12:00 | 406340.9409 | 2640.0004 | 5 | 44 | 3.436847 | -2.282142 | 2.589982 | 1.673361 | 11.2271 | 6.125609
2018-04-05 12:02 | 406460.9419 | 2760.0014 | 5 | 44 | 3.421911 | -2.282186 | 2.589982 | 1.749426 | 11.2271 | 6.386467
2018-04-05 12:04 | 406580.9417 | 2880.0012 | 5 | 44 | 3.406328 | -2.281853 | 2.589982 | 1.825485 | 11.2271 | 6.646143
2018-04-05 12:06 | 406700.9419 | 3000.0014 | 5 | 44 | 3.389813 | -2.281918 | 2.589982 | 1.901562 | 11.2271 | 6.904662
2018-04-05 12:08 | 406820.9409 | 3120.0004 | 5 | 44 | 3.371819 | -2.282072 | 2.589982 | 1.977624 | 11.2271 | 7.161829
2018-04-05 12:10 | 406940.9414 | 3240.0009 | 5 | 44 | 3.351682 | -2.28217 | 2.589982 | 2.053692 | 11.2271 | 7.417569
2018-04-05 12:12 | 407060.9411 | 3360.0006 | 5 | 44 | 3.328707 | -2.282142 | 2.589982 | 2.129761 | 11.2271 | 7.671674
2018-04-05 12:14 | 407180.9409 | 3480.0004 | 5 | 44 | 3.302151 | -2.282063 | 2.589982 | 2.205826 | 11.2271 | 7.92389
2018-04-05 12:16 | 407300.9406 | 3600.0001 | 5 | 44 | 3.270512 | -2.282138 | 2.589982 | 2.281886 | 11.2271 | 8.173886
2018-04-05 12:18 | 407420.9437 | 3720.0032 | 5 | 44 | 3.231709 | -2.282061 | 2.589982 | 2.35795 | 11.2271 | 8.421236
2018-04-05 12:20 | 407540.941 | 3840.0005 | 5 | 44 | 3.182559 | -2.282076 | 2.589982 | 2.434018 | 11.2271 | 8.665279
2018-04-05 12:22 | 407660.9415 | 3960.001 | 5 | 44 | 3.115342 | -2.281816 | 2.589982 | 2.510091 | 11.2271 | 8.904982
2018-04-05 12:24 | 407780.9412 | 4080.0007 | 5 | 44 | 3.011056 | -2.282096 | 2.589982 | 2.586159 | 11.2271 | 9.138309
2018-04-05 12:25 | 407790.6909 | 4089.7504 | 5 | 44 | 2.999997 | -2.282019 | 2.589982 | 2.59233 | 11.2271 | 9.156858
2018-04-05 12:27 | 407910.7 | 120.0005 | 6 | 44 | 3.566894 | 0 | 2.589982 | 2.59233 | 11.2271 | 9.156858
2018-04-05 12:29 | 408030.7 | 240.0005 | 6 | 44 | 3.60498 | 0 | 2.589982 | 2.59233 | 11.2271 | 9.156858
2018-04-05 12:30 | 408090.7 | 300.0029 | 6 | 44 | 3.615142 | 0 | 2.589982 | 2.59233 | 11.2271 | 9.156858
2018-04-05 12:30 | 408090.7 | 0.0028 | 7 | 45 | 3.615593 | 0 | 0 | 0 | 0 | 0
2018-04-05 12:32 | 408210.8 | 120.0005 | 2 | 45 | 4.200227 | 4.04907 | 0.1480633 | 2.248e-09 | 0.618768 | 8.126e-09
2018-04-05 12:34 | 408330.8 | 240.0012 | 2 | 45 | 4.200224 | 3.667187 | 0.2766293 | 2.248e-09 | 1.158772 | 8.126e-09
2018-04-05 12:36 | 408450.8 | 360.0002 | 2 | 45 | 4.200137 | 3.333178 | 0.3930556 | 2.248e-09 | 1.647784 | 8.126e-09
2018-04-05 12:36 | 408482.1 | 391.318 | 2 | 45 | 4.200182 | 3.259995 | 0.4217351 | 2.248e-09 | 1.768244 | 8.126e-09
2018-04-05 12:38 | 408602.2 | 120.0001 | 3 | 45 | 4.224195 | 3.259935 | 0.5300031 | 2.248e-09 | 2.224228 | 8.126e-09
2018-04-05 12:40 | 408722.2 | 240.0007 | 3 | 45 | 4.247595 | 3.259859 | 0.6386749 | 2.248e-09 | 2.684555 | 8.126e-09
2018-04-05 12:42 | 408842.2 | 360.0004 | 3 | 45 | 4.271626 | 3.259945 | 0.7473314 | 2.248e-09 | 3.147377 | 8.126e-09
2018-04-05 12:44 | 408962.2 | 480.0001 | 3 | 45 | 4.297778 | 3.259972 | 0.8559849 | 2.248e-09 | 3.61291 | 8.126e-09
2018-04-05 12:46 | 409082.2 | 600.0006 | 3 | 45 | 4.326138 | 3.259884 | 0.9646578 | 2.248e-09 | 4.081488 | 8.126e-09
2018-04-05 12:48 | 409202.2 | 720.0002 | 3 | 45 | 4.356282 | 3.259903 | 1.073313 | 2.248e-09 | 4.553165 | 8.126e-09
2018-04-05 12:50 | 409322.2 | 840.0008 | 3 | 45 | 4.38791 | 3.259926 | 1.181972 | 2.248e-09 | 5.028221 | 8.126e-09
2018-04-05 12:52 | 409442.2 | 960.0014 | 3 | 45 | 4.400218 | 3.066284 | 1.288469 | 2.248e-09 | 5.496579 | 8.126e-09
2018-04-05 12:54 | 409562.2 | 1080.001 | 3 | 45 | 4.400151 | 2.817699 | 1.386385 | 2.248e-09 | 5.927426 | 8.126e-09
2018-04-05 12:56 | 409682.2 | 1200.0001 | 3 | 45 | 4.400186 | 2.607347 | 1.476694 | 2.248e-09 | 6.3248 | 8.126e-09
2018-04-05 12:58 | 409802.2 | 1320.0006 | 3 | 45 | 4.400137 | 2.422901 | 1.560471 | 2.248e-09 | 6.69343 | 8.126e-09
2018-04-05 13:00 | 409922.2 | 1440.001 | 3 | 45 | 4.400092 | 2.261541 | 1.638478 | 2.248e-09 | 7.036673 | 8.126e-09
2018-04-05 13:02 | 410042.2 | 1560.0017 | 3 | 45 | 4.40012 | 2.120485 | 1.711462 | 2.248e-09 | 7.357811 | 8.126e-09
2018-04-05 13:04 | 410162.2 | 1680.0015 | 3 | 45 | 4.400089 | 1.996048 | 1.78004 | 2.248e-09 | 7.659563 | 8.126e-09
2018-04-05 13:06 | 410282.2 | 1800.001 | 3 | 45 | 4.40008 | 1.885916 | 1.844718 | 2.248e-09 | 7.944154 | 8.126e-09
2018-04-05 13:08 | 410402.2 | 1920.0017 | 3 | 45 | 4.400067 | 1.783988 | 1.905884 | 2.248e-09 | 8.213287 | 8.126e-09
2018-04-05 13:10 | 410522.2 | 2040.0015 | 3 | 45 | 4.400152 | 1.690462 | 1.963755 | 2.248e-09 | 8.467929 | 8.126e-09
2018-04-05 13:12 | 410642.2 | 2160.001 | 3 | 45 | 4.40011 | 1.603218 | 2.018629 | 2.248e-09 | 8.709375 | 8.126e-09
2018-04-05 13:14 | 410762.2 | 2280.0009 | 3 | 45 | 4.400075 | 1.519389 | 2.070659 | 2.248e-09 | 8.938315 | 8.126e-09
2018-04-05 13:16 | 410882.2 | 2400.0007 | 3 | 45 | 4.400063 | 1.440096 | 2.119986 | 2.248e-09 | 9.155354 | 8.126e-09
2018-04-05 13:18 | 411002.2 | 2520.001 | 3 | 45 | 4.40007 | 1.364242 | 2.166725 | 2.248e-09 | 9.361012 | 8.126e-09
2018-04-05 13:20 | 411122.2 | 2640.0017 | 3 | 45 | 4.400111 | 1.293121 | 2.210998 | 2.248e-09 | 9.555818 | 8.126e-09
2018-04-05 13:22 | 411242.2 | 2760.0007 | 3 | 45 | 4.400098 | 1.225491 | 2.252956 | 2.248e-09 | 9.740434 | 8.126e-09
2018-04-05 13:24 | 411362.2 | 2880.001 | 3 | 45 | 4.400045 | 1.160995 | 2.292728 | 2.248e-09 | 9.915436 | 8.126e-09
2018-04-05 13:26 | 411482.2 | 3000.0001 | 3 | 45 | 4.40003 | 1.098923 | 2.330402 | 2.248e-09 | 10.0812 | 8.126e-09
2018-04-05 13:28 | 411602.2 | 3120.0015 | 3 | 45 | 4.400095 | 1.04032 | 2.366052 | 2.248e-09 | 10.23807 | 8.126e-09
2018-04-05 13:30 | 411722.2 | 3240.0011 | 3 | 45 | 4.400059 | 0.9835596 | 2.39977 | 2.248e-09 | 10.38643 | 8.126e-09
2018-04-05 13:32 | 411842.2 | 3360.0001 | 3 | 45 | 4.400115 | 0.9302845 | 2.431647 | 2.248e-09 | 10.52669 | 8.126e-09
2018-04-05 13:34 | 411962.2 | 3480.0007 | 3 | 45 | 4.400026 | 0.8784494 | 2.461781 | 2.248e-09 | 10.65928 | 8.126e-09
2018-04-05 13:36 | 412082.2 | 3600.001 | 3 | 45 | 4.400055 | 0.8293095 | 2.490252 | 2.248e-09 | 10.78455 | 8.126e-09
2018-04-05 13:38 | 412202.2 | 3720.0002 | 3 | 45 | 4.400105 | 0.7830477 | 2.517109 | 2.248e-09 | 10.90273 | 8.126e-09
2018-04-05 13:40 | 412322.2 | 3840.0005 | 3 | 45 | 4.400077 | 0.7387533 | 2.542442 | 2.248e-09 | 11.01419 | 8.126e-09
2018-04-05 13:42 | 412442.2 | 3960.0011 | 3 | 45 | 4.400058 | 0.6973038 | 2.566367 | 2.248e-09 | 11.11947 | 8.126e-09
2018-04-05 13:44 | 412562.2 | 4080.001 | 3 | 45 | 4.400043 | 0.6581936 | 2.588953 | 2.248e-09 | 11.21884 | 8.126e-09
2018-04-05 13:44 | 412583.8 | 4101.6914 | 3 | 45 | 4.400107 | 0.6519957 | 2.592898 | 2.248e-09 | 11.2362 | 8.126e-09
2018-04-05 13:46 | 412703.9 | 120.0006 | 4 | 45 | 4.291339 | 0 | 2.592898 | 2.248e-09 | 11.2362 | 8.126e-09
2018-04-05 13:48 | 412823.9 | 240.001 | 4 | 45 | 4.279618 | 0 | 2.592898 | 2.248e-09 | 11.2362 | 8.126e-09
2018-04-05 13:49 | 412883.9 | 300.0024 | 4 | 45 | 4.276413 | 0 | 2.592898 | 2.248e-09 | 11.2362 | 8.126e-09
2018-04-05 13:51 | 413004 | 120.0006 | 5 | 45 | 3.944091 | -2.282098 | 2.592898 | 0.07606058 | 11.2362 | 0.3034076
2018-04-05 13:53 | 413124 | 240.002 | 5 | 45 | 3.901546 | -2.282114 | 2.592898 | 0.1521271 | 11.2362 | 0.6017042
2018-04-05 13:55 | 413244 | 360.0018 | 5 | 45 | 3.866048 | -2.282087 | 2.592898 | 0.2281881 | 11.2362 | 0.8970934
2018-04-05 13:57 | 413364 | 480.0006 | 5 | 45 | 3.832451 | -2.28185 | 2.592898 | 0.3042489 | 11.2362 | 1.18986
2018-04-05 13:59 | 413484 | 600.001 | 5 | 45 | 3.80039 | -2.281863 | 2.592898 | 0.3803157 | 11.2362 | 1.480152
2018-04-05 14:01 | 413604 | 720.0008 | 5 | 45 | 3.769312 | -2.281789 | 2.592898 | 0.4563818 | 11.2362 | 1.768047
2018-04-05 14:03 | 413724 | 840.0004 | 5 | 45 | 3.738727 | -2.282149 | 2.592898 | 0.5324383 | 11.2362 | 2.05356
2018-04-05 14:05 | 413844 | 960.0006 | 5 | 45 | 3.709259 | -2.281897 | 2.592898 | 0.6085085 | 11.2362 | 2.336836
2018-04-05 14:07 | 413964 | 1080.0008 | 5 | 45 | 3.681801 | -2.281877 | 2.592898 | 0.6845585 | 11.2362 | 2.617867
2018-04-05 14:09 | 414084 | 1200.0013 | 5 | 45 | 3.656569 | -2.282162 | 2.592898 | 0.7606319 | 11.2362 | 2.896982
2018-04-05 14:11 | 414204 | 1320.0009 | 5 | 45 | 3.633192 | -2.282162 | 2.592898 | 0.8366919 | 11.2362 | 3.174203
2018-04-05 14:13 | 414324 | 1440.0008 | 5 | 45 | 3.611093 | -2.281811 | 2.592898 | 0.91276 | 11.2362 | 3.449727
2018-04-05 14:15 | 414444 | 1560.0012 | 5 | 45 | 3.589697 | -2.281843 | 2.592898 | 0.9888185 | 11.2362 | 3.723562
2018-04-05 14:17 | 414564 | 1680.0008 | 5 | 45 | 3.569195 | -2.282104 | 2.592898 | 1.064877 | 11.2362 | 3.995803
2018-04-05 14:19 | 414684 | 1800.003 | 5 | 45 | 3.549579 | -2.282165 | 2.592898 | 1.140954 | 11.2362 | 4.266588
2018-04-05 14:21 | 414804 | 1920 | 5 | 45 | 3.530966 | -2.281868 | 2.592898 | 1.21701 | 11.2362 | 4.535838
2018-04-05 14:23 | 414924 | 2040.0002 | 5 | 45 | 3.513372 | -2.281865 | 2.592898 | 1.293079 | 11.2362 | 4.80376
2018-04-05 14:25 | 415044 | 2160.0018 | 5 | 45 | 3.496533 | -2.282156 | 2.592898 | 1.369143 | 11.2362 | 5.070354
2018-04-05 14:27 | 415164 | 2280.0005 | 5 | 45 | 3.480507 | -2.281867 | 2.592898 | 1.445199 | 11.2362 | 5.335676
2018-04-05 14:29 | 415284 | 2400.0002 | 5 | 45 | 3.464926 | -2.282074 | 2.592898 | 1.52127 | 11.2362 | 5.599846
2018-04-05 14:31 | 415404 | 2520.0007 | 5 | 45 | 3.449726 | -2.282114 | 2.592898 | 1.597325 | 11.2362 | 5.862793
2018-04-05 14:33 | 415524 | 2640.0012 | 5 | 45 | 3.434942 | -2.28188 | 2.592898 | 1.673398 | 11.2362 | 6.124659
2018-04-05 14:35 | 415644 | 2760.0002 | 5 | 45 | 3.419991 | -2.282096 | 2.592898 | 1.749468 | 11.2362 | 6.385388
2018-04-05 14:37 | 415764 | 2880.0009 | 5 | 45 | 3.404665 | -2.281821 | 2.592898 | 1.825531 | 11.2362 | 6.644947
2018-04-05 14:39 | 415884 | 3000.0005 | 5 | 45 | 3.387842 | -2.282094 | 2.592898 | 1.901599 | 11.2362 | 6.903303
2018-04-05 14:41 | 416004 | 3120.0018 | 5 | 45 | 3.369501 | -2.282098 | 2.592898 | 1.97767 | 11.2362 | 7.160333
2018-04-05 14:43 | 416124 | 3240.0011 | 5 | 45 | 3.349136 | -2.282111 | 2.592898 | 2.05373 | 11.2362 | 7.415859
2018-04-05 14:45 | 416244 | 3360.0005 | 5 | 45 | 3.326015 | -2.282003 | 2.592898 | 2.129785 | 11.2362 | 7.669714
2018-04-05 14:47 | 416364 | 3480.0009 | 5 | 45 | 3.299381 | -2.28205 | 2.592898 | 2.205869 | 11.2362 | 7.921784
2018-04-05 14:49 | 416484 | 3600.0011 | 5 | 45 | 3.268344 | -2.282151 | 2.592898 | 2.28193 | 11.2362 | 8.171596
2018-04-05 14:51 | 416604 | 3720.0016 | 5 | 45 | 3.229278 | -2.282008 | 2.592898 | 2.357998 | 11.2362 | 8.418786
2018-04-05 14:53 | 416724 | 3840.0014 | 5 | 45 | 3.179062 | -2.282063 | 2.592898 | 2.43406 | 11.2362 | 8.662591
2018-04-05 14:55 | 416844 | 3960.0019 | 5 | 45 | 3.109738 | -2.282069 | 2.592898 | 2.51013 | 11.2362 | 8.901943
2018-04-05 14:57 | 416964 | 4080.0015 | 5 | 45 | 3.004703 | -2.282125 | 2.592898 | 2.586197 | 11.2362 | 9.134814
2018-04-05 14:58 | 416968.2 | 4084.1958 | 5 | 45 | 2.999998 | -2.282084 | 2.592898 | 2.588862 | 11.2362 | 9.142816
2018-04-05 15:00 | 417088.2 | 120.0008 | 6 | 45 | 3.569188 | 0 | 2.592898 | 2.588862 | 11.2362 | 9.142816
2018-04-05 15:02 | 417208.2 | 240.0012 | 6 | 45 | 3.607484 | 0 | 2.592898 | 2.588862 | 11.2362 | 9.142816
2018-04-05 15:03 | 417268.2 | 300.0018 | 6 | 45 | 3.617663 | 0 | 2.592898 | 2.588862 | 11.2362 | 9.142816
2018-04-05 15:03 | 417268.2 | 0.0049 | 7 | 46 | 3.617475 | 0 | 0 | 0 | 0 | 0
2018-04-05 15:05 | 417388.3 | 120.0009 | 2 | 46 | 4.200167 | 4.003412 | 0.146905 | 0 | 0.6141281 | 0
2018-04-05 15:07 | 417508.3 | 240.0004 | 2 | 46 | 4.200233 | 3.627525 | 0.274075 | 0 | 1.148268 | 0
2018-04-05 15:09 | 417628.3 | 360.0009 | 2 | 46 | 4.200123 | 3.29948 | 0.3892831 | 0 | 1.632164 | 0
2018-04-05 15:09 | 417645.9 | 377.5849 | 2 | 46 | 4.200201 | 3.259998 | 0.4053046 | 0 | 1.699457 | 0
2018-04-05 15:11 | 417765.9 | 120.0015 | 3 | 46 | 4.224325 | 3.259953 | 0.5135676 | 0 | 2.155428 | 0
2018-04-05 15:13 | 417885.9 | 240.0012 | 3 | 46 | 4.247874 | 3.259987 | 0.6222336 | 0 | 2.615753 | 0
2018-04-05 15:15 | 418005.9 | 360.001 | 3 | 46 | 4.271782 | 3.260019 | 0.7308886 | 0 | 3.078592 | 0
2018-04-05 15:17 | 418125.9 | 480.0016 | 3 | 46 | 4.297505 | 3.259941 | 0.8395531 | 0 | 3.544159 | 0
2018-04-05 15:19 | 418245.9 | 600.0003 | 3 | 46 | 4.325624 | 3.259985 | 0.948206 | 0 | 4.012603 | 0
2018-04-05 15:21 | 418365.9 | 720.0002 | 3 | 46 | 4.355801 | 3.259998 | 1.056867 | 0 | 4.484251 | 0
2018-04-05 15:23 | 418485.9 | 840.0016 | 3 | 46 | 4.387321 | 3.259993 | 1.165547 | 0 | 4.959343 | 0
2018-04-05 15:25 | 418605.9 | 960.0003 | 3 | 46 | 4.400134 | 3.076883 | 1.272241 | 0 | 5.428539 | 0
2018-04-05 15:27 | 418725.9 | 1080.0001 | 3 | 46 | 4.400244 | 2.828575 | 1.370573 | 0 | 5.861214 | 0
2018-04-05 15:29 | 418845.9 | 1200.0016 | 3 | 46 | 4.400116 | 2.610142 | 1.461134 | 0 | 6.259698 | 0
2018-04-05 15:31 | 418965.9 | 1320.0011 | 3 | 46 | 4.400108 | 2.423208 | 1.544935 | 0 | 6.628436 | 0
2018-04-05 15:33 | 419085.9 | 1440.0002 | 3 | 46 | 4.40015 | 2.265873 | 1.623024 | 0 | 6.972038 | 0
2018-04-05 15:35 | 419205.9 | 1560.0015 | 3 | 46 | 4.400084 | 2.127644 | 1.696195 | 0 | 7.293998 | 0
2018-04-05 15:37 | 419325.9 | 1680.0011 | 3 | 46 | 4.400111 | 2.00481 | 1.765026 | 0 | 7.59686 | 0
2018-04-05 15:39 | 419445.9 | 1800.0019 | 3 | 46 | 4.400034 | 1.894247 | 1.829999 | 0 | 7.882749 | 0
2018-04-05 15:41 | 419565.9 | 1920.0016 | 3 | 46 | 4.400092 | 1.794484 | 1.891465 | 0 | 8.153205 | 0
2018-04-05 15:43 | 419685.9 | 2040.0011 | 3 | 46 | 4.400061 | 1.700554 | 1.9497 | 0 | 8.409447 | 0
2018-04-05 15:45 | 419805.9 | 2160.0002 | 3 | 46 | 4.400079 | 1.612295 | 2.004905 | 0 | 8.652352 | 0
2018-04-05 15:47 | 419925.9 | 2280.0008 | 3 | 46 | 4.400096 | 1.530174 | 2.057271 | 0 | 8.88277 | 0
2018-04-05 15:49 | 420045.9 | 2400.0003 | 3 | 46 | 4.400092 | 1.451912 | 2.106949 | 0 | 9.101357 | 0
2018-04-05 15:51 | 420165.9 | 2520.001 | 3 | 46 | 4.400095 | 1.378464 | 2.154105 | 0 | 9.308844 | 0
2018-04-05 15:53 | 420285.9 | 2640.0006 | 3 | 46 | 4.400078 | 1.306907 | 2.198849 | 0 | 9.505722 | 0
2018-04-05 15:55 | 420405.9 | 2760.0011 | 3 | 46 | 4.400094 | 1.238933 | 2.24126 | 0 | 9.692336 | 0
2018-04-05 15:57 | 420525.9 | 2880.001 | 3 | 46 | 4.40014 | 1.173644 | 2.281449 | 0 | 9.86917 | 0
2018-04-05 15:59 | 420645.9 | 3000.0016 | 3 | 46 | 4.400049 | 1.109591 | 2.319497 | 0 | 10.03658 | 0
2018-04-05 16:01 | 420765.9 | 3120.002 | 3 | 46 | 4.400113 | 1.051189 | 2.355497 | 0 | 10.19499 | 0
2018-04-05 16:03 | 420885.9 | 3240.0001 | 3 | 46 | 4.400039 | 0.993228 | 2.38957 | 0 | 10.34491 | 0
2018-04-05 16:05 | 421005.9 | 3360.0009 | 3 | 46 | 4.40001 | 0.9386435 | 2.421785 | 0 | 10.48666 | 0
2018-04-05 16:07 | 421125.9 | 3480.0012 | 3 | 46 | 4.400016 | 0.8878784 | 2.452216 | 0 | 10.62056 | 0
2018-04-05 16:09 | 421245.9 | 3600.0001 | 3 | 46 | 4.400027 | 0.8386869 | 2.481 | 0 | 10.74721 | 0
2018-04-05 16:11 | 421365.9 | 3720.0009 | 3 | 46 | 4.400038 | 0.7927542 | 2.508198 | 0 | 10.86688 | 0
2018-04-05 16:13 | 421485.9 | 3840.0005 | 3 | 46 | 4.400074 | 0.7492504 | 2.533887 | 0 | 10.97991 | 0
2018-04-05 16:15 | 421605.9 | 3960.0011 | 3 | 46 | 4.400081 | 0.7070942 | 2.558147 | 0 | 11.08666 | 0
2018-04-05 16:17 | 421725.9 | 4080.0025 | 3 | 46 | 4.400095 | 0.6668892 | 2.581038 | 0 | 11.18738 | 0
2018-04-05 16:18 | 421772.3 | 4126.3755 | 3 | 46 | 4.400042 | 0.6519995 | 2.58953 | 0 | 11.22475 | 0
2018-04-05 16:20 | 421892.3 | 120.0016 | 4 | 46 | 4.291446 | 0 | 2.58953 | 0 | 11.22475 | 0
2018-04-05 16:22 | 422012.3 | 240.0004 | 4 | 46 | 4.279758 | 0 | 2.58953 | 0 | 11.22475 | 0
2018-04-05 16:23 | 422072.3 | 300.0035 | 4 | 46 | 4.276559 | 0 | 2.58953 | 0 | 11.22475 | 0
2018-04-05 16:25 | 422192.4 | 120.0014 | 5 | 46 | 3.944968 | -2.282059 | 2.58953 | 0.07605517 | 11.22475 | 0.3034508
2018-04-05 16:27 | 422312.4 | 240.0011 | 5 | 46 | 3.902324 | -2.282149 | 2.58953 | 0.1521255 | 11.22475 | 0.6018273
2018-04-05 16:29 | 422432.4 | 360.001 | 5 | 46 | 3.86697 | -2.282045 | 2.58953 | 0.2281954 | 11.22475 | 0.8973148
2018-04-05 16:31 | 422552.4 | 480.0014 | 5 | 46 | 3.833542 | -2.282067 | 2.58953 | 0.3042517 | 11.22475 | 1.190142
2018-04-05 16:33 | 422672.4 | 600.0011 | 5 | 46 | 3.801484 | -2.282089 | 2.58953 | 0.3803296 | 11.22475 | 1.480565
2018-04-05 16:35 | 422792.4 | 720.0009 | 5 | 46 | 3.770463 | -2.28205 | 2.58953 | 0.4563925 | 11.22475 | 1.768531
2018-04-05 16:37 | 422912.4 | 840.0005 | 5 | 46 | 3.74037 | -2.282116 | 2.58953 | 0.5324602 | 11.22475 | 2.054193
2018-04-05 16:39 | 423032.4 | 960.0003 | 5 | 46 | 3.711132 | -2.282175 | 2.58953 | 0.608523 | 11.22475 | 2.337576
2018-04-05 16:41 | 423152.4 | 1080.0002 | 5 | 46 | 3.683875 | -2.281885 | 2.58953 | 0.6845763 | 11.22475 | 2.618766
2018-04-05 16:43 | 423272.4 | 1200.0006 | 5 | 46 | 3.659009 | -2.282113 | 2.58953 | 0.7606534 | 11.22475 | 2.898064
2018-04-05 16:45 | 423392.4 | 1320.0012 | 5 | 46 | 3.635706 | -2.281934 | 2.58953 | 0.8367082 | 11.22475 | 3.175455
2018-04-05 16:47 | 423512.4 | 1440.001 | 5 | 46 | 3.613595 | -2.281919 | 2.58953 | 0.9127824 | 11.22475 | 3.45119
2018-04-05 16:49 | 423632.4 | 1560.0006 | 5 | 46 | 3.592587 | -2.281867 | 2.58953 | 0.98884 | 11.22475 | 3.725225
2018-04-05 16:51 | 423752.4 | 1680.0012 | 5 | 46 | 3.572354 | -2.282156 | 2.58953 | 1.064906 | 11.22475 | 3.997724
2018-04-05 16:53 | 423872.4 | 1800.0001 | 5 | 46 | 3.553035 | -2.282116 | 2.58953 | 1.140975 | 11.22475 | 4.268729
2018-04-05 16:55 | 423992.4 | 1920.0006 | 5 | 46 | 3.534527 | -2.282076 | 2.58953 | 1.217036 | 11.22475 | 4.538265
2018-04-05 16:57 | 424112.4 | 2040.0003 | 5 | 46 | 3.51686 | -2.282148 | 2.58953 | 1.293107 | 11.22475 | 4.806463
2018-04-05 16:59 | 424232.4 | 2160.0001 | 5 | 46 | 3.499748 | -2.28212 | 2.58953 | 1.369172 | 11.22475 | 5.073318
2018-04-05 17:01 | 424352.4 | 2280.0006 | 5 | 46 | 3.483134 | -2.28212 | 2.58953 | 1.445238 | 11.22475 | 5.338894
2018-04-05 17:03 | 424472.4 | 2400.0003 | 5 | 46 | 3.467629 | -2.281912 | 2.58953 | 1.521298 | 11.22475 | 5.603224
2018-04-05 17:05 | 424592.4 | 2520.0002 | 5 | 46 | 3.452818 | -2.28212 | 2.58953 | 1.597363 | 11.22475 | 5.866422
2018-04-05 17:07 | 424712.4 | 2640.0013 | 5 | 46 | 3.438086 | -2.28217 | 2.58953 | 1.673425 | 11.22475 | 6.12849
2018-04-05 17:09 | 424832.4 | 2760.0003 | 5 | 46 | 3.423092 | -2.281828 | 2.58953 | 1.749485 | 11.22475 | 6.389424
2018-04-05 17:11 | 424952.4 | 2880.0001 | 5 | 46 | 3.407516 | -2.282043 | 2.58953 | 1.825561 | 11.22475 | 6.649249
2018-04-05 17:13 | 425072.4 | 3000.0005 | 5 | 46 | 3.391172 | -2.282059 | 2.58953 | 1.901626 | 11.22475 | 6.907828
2018-04-05 17:15 | 425192.4 | 3120.0003 | 5 | 46 | 3.373268 | -2.282131 | 2.58953 | 1.977692 | 11.22475 | 7.165112
2018-04-05 17:17 | 425312.4 | 3240.0002 | 5 | 46 | 3.353193 | -2.282023 | 2.58953 | 2.053756 | 11.22475 | 7.420948
2018-04-05 17:19 | 425432.4 | 3360.0013 | 5 | 46 | 3.330277 | -2.282153 | 2.58953 | 2.129833 | 11.22475 | 7.675193
2018-04-05 17:21 | 425552.4 | 3480.0002 | 5 | 46 | 3.304029 | -2.282083 | 2.58953 | 2.205897 | 11.22475 | 7.927535
2018-04-05 17:23 | 425672.4 | 3600.0001 | 5 | 46 | 3.272752 | -2.282091 | 2.58953 | 2.281965 | 11.22475 | 8.177714
2018-04-05 17:25 | 425792.4 | 3720.0014 | 5 | 46 | 3.234115 | -2.282121 | 2.58953 | 2.35803 | 11.22475 | 8.425243
2018-04-05 17:27 | 425912.4 | 3840.0011 | 5 | 46 | 3.184309 | -2.282155 | 2.58953 | 2.43409 | 11.22475 | 8.669425
2018-04-05 17:29 | 426032.4 | 3960.0009 | 5 | 46 | 3.115993 | -2.282069 | 2.58953 | 2.51016 | 11.22475 | 8.909213
2018-04-05 17:31 | 426152.4 | 4080.0021 | 5 | 46 | 3.0121 | -2.282173 | 2.58953 | 2.586232 | 11.22475 | 9.14262
2018-04-05 17:31 | 426163 | 4090.5568 | 5 | 46 | 3 | -2.282026 | 2.58953 | 2.592917 | 11.22475 | 9.162714
2018-04-05 17:33 | 426283 | 120.0008 | 6 | 46 | 3.566537 | 0 | 2.58953 | 2.592917 | 11.22475 | 9.162714
2018-04-05 17:35 | 426403 | 240.0004 | 6 | 46 | 3.604654 | 0 | 2.58953 | 2.592917 | 11.22475 | 9.162714
2018-04-05 17:36 | 426463 | 300.0026 | 6 | 46 | 3.614882 | 0 | 2.58953 | 2.592917 | 11.22475 | 9.162714
2018-04-05 17:36 | 426463 | 0.0028 | 7 | 47 | 3.614868 | 0 | 0 | 0 | 0 | 0
2018-04-05 17:38 | 426583.1 | 120.0006 | 2 | 47 | 4.20022 | 4.024105 | 0.147487 | 4.693e-09 | 0.6164244 | 1.6968e-08
2018-04-05 17:40 | 426703.1 | 240.0002 | 2 | 47 | 4.20024 | 3.64226 | 0.2752368 | 4.693e-09 | 1.153 | 1.6968e-08
2018-04-05 17:42 | 426823.1 | 360.001 | 2 | 47 | 4.200196 | 3.309681 | 0.3908668 | 4.693e-09 | 1.638668 | 1.6968e-08
2018-04-05 17:42 | 426844.1 | 380.9913 | 2 | 47 | 4.200176 | 3.259985 | 0.4100163 | 4.693e-09 | 1.719099 | 1.6968e-08
2018-04-05 17:44 | 426964.1 | 120.0016 | 3 | 47 | 4.224122 | 3.259869 | 0.5182874 | 4.693e-09 | 2.175092 | 1.6968e-08
2018-04-05 17:46 | 427084.1 | 240.0003 | 3 | 47 | 4.24773 | 3.260031 | 0.6269417 | 4.693e-09 | 2.635346 | 1.6968e-08
2018-04-05 17:48 | 427204.1 | 360.0009 | 3 | 47 | 4.272051 | 3.25992 | 0.735603 | 4.693e-09 | 3.098217 | 1.6968e-08
2018-04-05 17:50 | 427324.1 | 480.0008 | 3 | 47 | 4.298417 | 3.259884 | 0.8442636 | 4.693e-09 | 3.563836 | 1.6968e-08
2018-04-05 17:52 | 427444.1 | 600.0003 | 3 | 47 | 4.32656 | 3.259865 | 0.952938 | 4.693e-09 | 4.032475 | 1.6968e-08
2018-04-05 17:54 | 427564.1 | 720.0009 | 3 | 47 | 4.356301 | 3.259922 | 1.061601 | 4.693e-09 | 4.504222 | 1.6968e-08
2018-04-05 17:56 | 427684.1 | 840.0008 | 3 | 47 | 4.387414 | 3.259863 | 1.170255 | 4.693e-09 | 4.979238 | 1.6968e-08
2018-04-05 17:58 | 427804.1 | 960.0011 | 3 | 47 | 4.400121 | 3.072319 | 1.276915 | 4.693e-09 | 5.448282 | 1.6968e-08
2018-04-05 18:00 | 427924.1 | 1080.0009 | 3 | 47 | 4.400153 | 2.822851 | 1.375074 | 4.693e-09 | 5.880198 | 1.6968e-08
2018-04-05 18:02 | 428044.1 | 1200.0016 | 3 | 47 | 4.400147 | 2.606949 | 1.465462 | 4.693e-09 | 6.27792 | 1.6968e-08
2018-04-05 18:04 | 428164.1 | 1320.0003 | 3 | 47 | 4.400158 | 2.423166 | 1.549212 | 4.693e-09 | 6.64643 | 1.6968e-08
2018-04-05 18:06 | 428284.1 | 1440.0009 | 3 | 47 | 4.40012 | 2.264671 | 1.627251 | 4.693e-09 | 6.989813 | 1.6968e-08
2018-04-05 18:08 | 428404.1 | 1560.0008 | 3 | 47 | 4.400058 | 2.125322 | 1.700371 | 4.693e-09 | 7.311551 | 1.6968e-08
2018-04-05 18:10 | 428524.1 | 1680.0011 | 3 | 47 | 4.400112 | 2.003164 | 1.769148 | 4.693e-09 | 7.614175 | 1.6968e-08
2018-04-05 18:12 | 428644.1 | 1800.001 | 3 | 47 | 4.400105 | 1.891331 | 1.834032 | 4.693e-09 | 7.899673 | 1.6968e-08
2018-04-05 18:14 | 428764.1 | 1920.0008 | 3 | 47 | 4.400089 | 1.789301 | 1.895367 | 4.693e-09 | 8.169552 | 1.6968e-08
2018-04-05 18:16 | 428884.1 | 2040.0012 | 3 | 47 | 4.400156 | 1.696381 | 1.95345 | 4.693e-09 | 8.425124 | 1.6968e-08
2018-04-05 18:18 | 429004.1 | 2160.0009 | 3 | 47 | 4.400004 | 1.6072 | 2.008495 | 4.693e-09 | 8.66733 | 1.6968e-08
2018-04-05 18:20 | 429124.1 | 2280.0008 | 3 | 47 | 4.400071 | 1.524687 | 2.060715 | 4.693e-09 | 8.897101 | 1.6968e-08
2018-04-05 18:22 | 429244.1 | 2400.0006 | 3 | 47 | 4.400102 | 1.446008 | 2.110228 | 4.693e-09 | 9.114961 | 1.6968e-08
2018-04-05 18:24 | 429364.1 | 2520.0009 | 3 | 47 | 4.400105 | 1.370761 | 2.157154 | 4.693e-09 | 9.321443 | 1.6968e-08
2018-04-05 18:26 | 429484.1 | 2640.0008 | 3 | 47 | 4.400056 | 1.300359 | 2.201653 | 4.693e-09 | 9.51724 | 1.6968e-08
2018-04-05 18:28 | 429604.1 | 2760.0012 | 3 | 47 | 4.40015 | 1.233544 | 2.243867 | 4.693e-09 | 9.702986 | 1.6968e-08
2018-04-05 18:30 | 429724.1 | 2880.0002 | 3 | 47 | 4.40005 | 1.167672 | 2.283862 | 4.693e-09 | 9.878965 | 1.6968e-08
2018-04-05 18:32 | 429844.1 | 3000.0008 | 3 | 47 | 4.400058 | 1.106074 | 2.321748 | 4.693e-09 | 10.04567 | 1.6968e-08
2018-04-05 18:34 | 429964.1 | 3120.0004 | 3 | 47 | 4.400072 | 1.046968 | 2.357621 | 4.693e-09 | 10.20351 | 1.6968e-08
2018-04-05 18:36 | 430084.1 | 3240.0002 | 3 | 47 | 4.400027 | 0.9900436 | 2.391574 | 4.693e-09 | 10.3529 | 1.6968e-08
2018-04-05 18:38 | 430204.1 | 3360.0008 | 3 | 47 | 4.400014 | 0.9353848 | 2.423658 | 4.693e-09 | 10.49408 | 1.6968e-08
2018-04-05 18:40 | 430324.1 | 3480.001 | 3 | 47 | 4.400021 | 0.8837709 | 2.453972 | 4.693e-09 | 10.62746 | 1.6968e-08
2018-04-05 18:42 | 430444.1 | 3600.001 | 3 | 47 | 4.40005 | 0.835495 | 2.482615 | 4.693e-09 | 10.75349 | 1.6968e-08
2018-04-05 18:44 | 430564.1 | 3720.0008 | 3 | 47 | 4.400049 | 0.7891979 | 2.50969 | 4.693e-09 | 10.87262 | 1.6968e-08
2018-04-05 18:46 | 430684.1 | 3840.002 | 3 | 47 | 4.400095 | 0.7455387 | 2.535267 | 4.693e-09 | 10.98517 | 1.6968e-08
2018-04-05 18:48 | 430804.1 | 3960.0009 | 3 | 47 | 4.400008 | 0.7030592 | 2.559407 | 4.693e-09 | 11.09138 | 1.6968e-08
2018-04-05 18:50 | 430924.1 | 4080.0008 | 3 | 47 | 4.400045 | 0.6642208 | 2.582194 | 4.693e-09 | 11.19165 | 1.6968e-08
2018-04-05 18:51 | 430965.1 | 4121.013 | 3 | 47 | 4.400085 | 0.6519957 | 2.589691 | 4.693e-09 | 11.22463 | 1.6968e-08
2018-04-05 18:53 | 431085.2 | 120.0009 | 4 | 47 | 4.290645 | 0 | 2.589691 | 4.693e-09 | 11.22463 | 1.6968e-08
2018-04-05 18:55 | 431205.2 | 240.0003 | 4 | 47 | 4.278811 | 0 | 2.589691 | 4.693e-09 | 11.22463 | 1.6968e-08
2018-04-05 18:56 | 431265.2 | 300.0018 | 4 | 47 | 4.275619 | 0 | 2.589691 | 4.693e-09 | 11.22463 | 1.6968e-08
2018-04-05 18:58 | 431385.2 | 120.0014 | 5 | 47 | 3.942186 | -2.282116 | 2.589691 | 0.07606083 | 11.22463 | 0.3032739
2018-04-05 19:00 | 431505.2 | 240.0004 | 5 | 47 | 3.899479 | -2.282101 | 2.589691 | 0.1521294 | 11.22463 | 0.601425
2018-04-05 19:02 | 431625.2 | 360.0019 | 5 | 47 | 3.86377 | -2.282069 | 2.589691 | 0.2281969 | 11.22463 | 0.8966724
2018-04-05 19:04 | 431745.2 | 480.0006 | 5 | 47 | 3.830471 | -2.282023 | 2.589691 | 0.3042595 | 11.22463 | 1.189284
2018-04-05 19:06 | 431865.2 | 600.0012 | 5 | 47 | 3.798447 | -2.282092 | 2.589691 | 0.3803243 | 11.22463 | 1.479423
2018-04-05 19:08 | 431985.2 | 720.0002 | 5 | 47 | 3.76718 | -2.282085 | 2.589691 | 0.4563962 | 11.22463 | 1.767189
2018-04-05 19:10 | 432105.2 | 840.0006 | 5 | 47 | 3.736531 | -2.282109 | 2.589691 | 0.5324606 | 11.22463 | 2.052565
2018-04-05 19:12 | 432225.2 | 960.0012 | 5 | 47 | 3.707119 | -2.282155 | 2.589691 | 0.6085305 | 11.22463 | 2.335674
2018-04-05 19:14 | 432345.2 | 1080.0009 | 5 | 47 | 3.679658 | -2.282081 | 2.589691 | 0.6845941 | 11.22463 | 2.616591
2018-04-05 19:16 | 432465.2 | 1200.0017 | 5 | 47 | 3.654633 | -2.281821 | 2.589691 | 0.7606602 | 11.22463 | 2.895526
2018-04-05 19:18 | 432585.2 | 1320.0004 | 5 | 47 | 3.631114 | -2.282204 | 2.589691 | 0.8367224 | 11.22463 | 3.172602
2018-04-05 19:20 | 432705.2 | 1440.0011 | 5 | 47 | 3.609066 | -2.282099 | 2.589691 | 0.9127818 | 11.22463 | 3.447936
2018-04-05 19:22 | 432825.2 | 1560.0014 | 5 | 47 | 3.588412 | -2.281861 | 2.589691 | 0.9888486 | 11.22463 | 3.721677
2018-04-05 19:24 | 432945.2 | 1680.0012 | 5 | 47 | 3.568162 | -2.281897 | 2.589691 | 1.064908 | 11.22463 | 3.993839
2018-04-05 19:26 | 433065.2 | 1800.0002 | 5 | 47 | 3.548752 | -2.282171 | 2.589691 | 1.14098 | 11.22463 | 4.264528
2018-04-05 19:28 | 433185.2 | 1920.0006 | 5 | 47 | 3.530517 | -2.282165 | 2.589691 | 1.217034 | 11.22463 | 4.533725
2018-04-05 19:30 | 433305.2 | 2040.0012 | 5 | 47 | 3.513268 | -2.282127 | 2.589691 | 1.293095 | 11.22463 | 4.801598
2018-04-05 19:32 | 433425.2 | 2160.001 | 5 | 47 | 3.496711 | -2.28214 | 2.589691 | 1.369169 | 11.22463 | 5.068232
2018-04-05 19:34 | 433545.2 | 2280.0014 | 5 | 47 | 3.48097 | -2.281905 | 2.589691 | 1.445231 | 11.22463 | 5.333594
2018-04-05 19:36 | 433665.2 | 2400.0012 | 5 | 47 | 3.465746 | -2.281852 | 2.589691 | 1.521294 | 11.22463 | 5.597786
2018-04-05 19:38 | 433785.2 | 2520.0002 | 5 | 47 | 3.450801 | -2.282151 | 2.589691 | 1.597357 | 11.22463 | 5.860826
2018-04-05 19:40 | 433905.2 | 2640.0006 | 5 | 47 | 3.436114 | -2.282138 | 2.589691 | 1.673422 | 11.22463 | 6.122756
2018-04-05 19:42 | 434025.2 | 2760.0012 | 5 | 47 | 3.421011 | -2.281845 | 2.589691 | 1.749488 | 11.22463 | 6.383557
2018-04-05 19:44 | 434145.2 | 2880.001 | 5 | 47 | 3.405319 | -2.282069 | 2.589691 | 1.82555 | 11.22463 | 6.643177
2018-04-05 19:46 | 434265.2 | 3000.0007 | 5 | 47 | 3.388527 | -2.281872 | 2.589691 | 1.901626 | 11.22463 | 6.901611
2018-04-05 19:48 | 434385.2 | 3120.0012 | 5 | 47 | 3.370123 | -2.28202 | 2.589691 | 1.977682 | 11.22463 | 7.158639
2018-04-05 19:50 | 434505.2 | 3240.001 | 5 | 47 | 3.350019 | -2.282063 | 2.589691 | 2.05376 | 11.22463 | 7.414279
2018-04-05 19:52 | 434625.2 | 3360.0014 | 5 | 47 | 3.327233 | -2.282054 | 2.589691 | 2.129826 | 11.22463 | 7.668254
2018-04-05 19:54 | 434745.2 | 3480.0012 | 5 | 47 | 3.300656 | -2.282118 | 2.589691 | 2.205884 | 11.22463 | 7.92033
2018-04-05 19:56 | 434865.2 | 3600.0002 | 5 | 47 | 3.269186 | -2.282104 | 2.589691 | 2.281957 | 11.22463 | 8.170263
2018-04-05 19:58 | 434985.2 | 3720.0014 | 5 | 47 | 3.230399 | -2.282105 | 2.589691 | 2.358027 | 11.22463 | 8.417532
2018-04-05 20:00 | 435105.2 | 3840.0003 | 5 | 47 | 3.180558 | -2.282143 | 2.589691 | 2.434088 | 11.22463 | 8.661435
2018-04-05 20:02 | 435225.2 | 3960.001 | 5 | 47 | 3.111526 | -2.282061 | 2.589691 | 2.510149 | 11.22463 | 8.900889
2018-04-05 20:04 | 435345.2 | 4080.0006 | 5 | 47 | 3.005411 | -2.282013 | 2.589691 | 2.586219 | 11.22463 | 9.133886
2018-04-05 20:04 | 435349.9 | 4084.6621 | 5 | 47 | 2.999997 | -2.282057 | 2.589691 | 2.589181 | 11.22463 | 9.142779
2018-04-05 20:06 | 435469.9 | 120.0005 | 6 | 47 | 3.566657 | 0 | 2.589691 | 2.589187 | 11.22463 | 9.142799
2018-04-05 20:08 | 435589.9 | 240.0003 | 6 | 47 | 3.604877 | 0 | 2.589691 | 2.589187 | 11.22463 | 9.142799
2018-04-05 20:09 | 435649.9 | 300.0014 | 6 | 47 | 3.615068 | 0 | 2.589691 | 2.589187 | 11.22463 | 9.142799
2018-04-05 20:09 | 435649.9 | 0.0027 | 7 | 48 | 3.614985 | 0 | 0 | 0 | 0 | 0
2018-04-05 20:11 | 435770 | 120.0009 | 2 | 48 | 4.200215 | 4.03507 | 0.1477174 | 0 | 0.6173533 | 0
2018-04-05 20:13 | 435890 | 240.0006 | 2 | 48 | 4.200207 | 3.650938 | 0.2757905 | 0 | 1.155286 | 0
2018-04-05 20:15 | 436010 | 360.0001 | 2 | 48 | 4.200193 | 3.318676 | 0.3917014 | 0 | 1.642134 | 0
2018-04-05 20:15 | 436034.8 | 384.8075 | 2 | 48 | 4.200161 | 3.259998 | 0.4143541 | 0 | 1.737279 | 0
2018-04-05 20:17 | 436154.8 | 120.0006 | 3 | 48 | 4.22436 | 3.259953 | 0.5226457 | 0 | 2.193377 | 0
2018-04-05 20:19 | 436274.8 | 240.0003 | 3 | 48 | 4.247815 | 3.259991 | 0.6313024 | 0 | 2.653657 | 0
2018-04-05 20:21 | 436394.8 | 360.0002 | 3 | 48 | 4.272113 | 3.259932 | 0.7399531 | 0 | 3.116493 | 0
2018-04-05 20:23 | 436514.8 | 480.0013 | 3 | 48 | 4.29808 | 3.259966 | 0.848617 | 0 | 3.582119 | 0
2018-04-05 20:25 | 436634.8 | 600.0012 | 3 | 48 | 4.326328 | 3.259855 | 0.9572909 | 0 | 4.050718 | 0
2018-04-05 20:27 | 436754.8 | 720.001 | 3 | 48 | 4.356582 | 3.259905 | 1.065948 | 0 | 4.522436 | 0
2018-04-05 20:29 | 436874.8 | 840.0005 | 3 | 48 | 4.388124 | 3.259876 | 1.174598 | 0 | 4.997482 | 0
2018-04-05 20:31 | 436994.8 | 960.0019 | 3 | 48 | 4.400177 | 3.066566 | 1.281126 | 0 | 5.465978 | 0
2018-04-05 20:33 | 437114.8 | 1080.0001 | 3 | 48 | 4.400201 | 2.815929 | 1.379056 | 0 | 5.896887 | 0
2018-04-05 20:35 | 437234.8 | 1200.0006 | 3 | 48 | 4.400137 | 2.604202 | 1.469289 | 0 | 6.293928 | 0
2018-04-05 20:37 | 437354.8 | 1320.0012 | 3 | 48 | 4.400101 | 2.422983 | 1.553012 | 0 | 6.662323 | 0
2018-04-05 20:39 | 437474.8 | 1440.0001 | 3 | 48 | 4.400114 | 2.265207 | 1.631082 | 0 | 7.00584 | 0
2018-04-05 20:41 | 437594.8 | 1560.0005 | 3 | 48 | 4.400106 | 2.127825 | 1.704254 | 0 | 7.327804 | 0
2018-04-05 20:43 | 437714.8 | 1680.0011 | 3 | 48 | 4.400129 | 2.008327 | 1.773152 | 0 | 7.630963 | 0
2018-04-05 20:45 | 437834.8 | 1800.0001 | 3 | 48 | 4.40012 | 1.89842 | 1.838224 | 0 | 7.917288 | 0
2018-04-05 20:47 | 437954.8 | 1920.0013 | 3 | 48 | 4.400026 | 1.795571 | 1.899782 | 0 | 8.188147 | 0
2018-04-05 20:49 | 438074.8 | 2040.0001 | 3 | 48 | 4.400144 | 1.70353 | 1.958083 | 0 | 8.444678 | 0
2018-04-05 20:51 | 438194.8 | 2160.0001 | 3 | 48 | 4.400067 | 1.613554 | 2.013363 | 0 | 8.687914 | 0
2018-04-05 20:53 | 438314.8 | 2280.0014 | 3 | 48 | 4.400111 | 1.530598 | 2.065753 | 0 | 8.918439 | 0
2018-04-05 20:55 | 438434.8 | 2400.0011 | 3 | 48 | 4.400128 | 1.45154 | 2.115435 | 0 | 9.137041 | 0
2018-04-05 20:57 | 438554.8 | 2520.001 | 3 | 48 | 4.400063 | 1.374848 | 2.162514 | 0 | 9.344194 | 0
2018-04-05 20:59 | 438674.8 | 2640.0005 | 3 | 48 | 4.400049 | 1.302973 | 2.207142 | 0 | 9.540562 | 0
2018-04-05 21:01 | 438794.8 | 2760.0011 | 3 | 48 | 4.400105 | 1.235203 | 2.249446 | 0 | 9.726699 | 0
2018-04-05 21:03 | 438914.8 | 2880.001 | 3 | 48 | 4.400069 | 1.169434 | 2.289523 | 0 | 9.903043 | 0
2018-04-05 21:05 | 439034.8 | 3000.0006 | 3 | 48 | 4.400017 | 1.105378 | 2.327446 | 0 | 10.06991 | 0
2018-04-05 21:07 | 439154.8 | 3120.0012 | 3 | 48 | 4.399987 | 1.044316 | 2.363291 | 0 | 10.22762 | 0
2018-04-05 21:09 | 439274.8 | 3240.0009 | 3 | 48 | 4.400069 | 0.9865074 | 2.397141 | 0 | 10.37657 | 0
2018-04-05 21:11 | 439394.8 | 3360.0006 | 3 | 48 | 4.400047 | 0.9328604 | 2.429125 | 0 | 10.5173 | 0
2018-04-05 21:13 | 439514.8 | 3480.0012 | 3 | 48 | 4.400031 | 0.8814383 | 2.459358 | 0 | 10.65033 | 0
2018-04-05 21:15 | 439634.8 | 3600.001 | 3 | 48 | 4.400098 | 0.8331385 | 2.487926 | 0 | 10.77603 | 0
2018-04-05 21:17 | 439754.8 | 3720.0014 | 3 | 48 | 4.400074 | 0.786231 | 2.514892 | 0 | 10.89468 | 0
2018-04-05 21:19 | 439874.8 | 3840.0012 | 3 | 48 | 4.400055 | 0.7418489 | 2.540349 | 0 | 11.00669 | 0
2018-04-05 21:21 | 439994.8 | 3960.0009 | 3 | 48 | 4.400007 | 0.7006779 | 2.564389 | 0 | 11.11247 | 0
2018-04-05 21:23 | 440114.8 | 4080.0022 | 3 | 48 | 4.400075 | 0.6609564 | 2.587075 | 0 | 11.21229 | 0
2018-04-05 21:24 | 440140.3 | 4105.4984 | 3 | 48 | 4.400008 | 0.6519995 | 2.591723 | 0 | 11.23274 | 0
2018-04-05 21:26 | 440260.4 | 120.0011 | 4 | 48 | 4.291261 | 0 | 2.591723 | 0 | 11.23274 | 0
2018-04-05 21:28 | 440380.4 | 240.0001 | 4 | 48 | 4.279544 | 0 | 2.591723 | 0 | 11.23274 | 0
2018-04-05 21:29 | 440440.4 | 300.0014 | 4 | 48 | 4.276389 | 0 | 2.591723 | 0 | 11.23274 | 0
2018-04-05 21:31 | 440560.5 | 120.0001 | 5 | 48 | 3.944453 | -2.282107 | 2.591723 | 0.07606394 | 11.23274 | 0.303448
2018-04-05 21:33 | 440680.5 | 240.0015 | 5 | 48 | 3.901543 | -2.28205 | 2.591723 | 0.1521341 | 11.23274 | 0.6017774
2018-04-05 21:35 | 440800.5 | 360.0013 | 5 | 48 | 3.865461 | -2.282113 | 2.591723 | 0.2281958 | 11.23274 | 0.8971462
2018-04-05 21:37 | 440920.5 | 480.0001 | 5 | 48 | 3.83176 | -2.28214 | 2.591723 | 0.3042618 | 11.23274 | 1.18988
2018-04-05 21:39 | 441040.5 | 600.0008 | 5 | 48 | 3.80008 | -2.28214 | 2.591723 | 0.3803251 | 11.23274 | 1.480121
2018-04-05 21:41 | 441160.5 | 720.0012 | 5 | 48 | 3.769105 | -2.281914 | 2.591723 | 0.456392 | 11.23274 | 1.768002
2018-04-05 21:43 | 441280.5 | 840.0003 | 5 | 48 | 3.73863 | -2.281863 | 2.591723 | 0.5324601 | 11.23274 | 2.053547
2018-04-05 21:45 | 441400.5 | 960.0008 | 5 | 48 | 3.709157 | -2.282113 | 2.591723 | 0.6085161 | 11.23274 | 2.336762
2018-04-05 21:47 | 441520.5 | 1080.0005 | 5 | 48 | 3.681724 | -2.281826 | 2.591723 | 0.6845903 | 11.23274 | 2.617874
2018-04-05 21:49 | 441640.5 | 1200.0003 | 5 | 48 | 3.656408 | -2.282123 | 2.591723 | 0.7606507 | 11.23274 | 2.896928
2018-04-05 21:51 | 441760.5 | 1320.001 | 5 | 48 | 3.633089 | -2.28212 | 2.591723 | 0.8367271 | 11.23274 | 3.174199
2018-04-05 21:53 | 441880.5 | 1440.0021 | 5 | 48 | 3.611055 | -2.281841 | 2.591723 | 0.9127897 | 11.23274 | 3.449699
2018-04-05 21:55 | 442000.5 | 1560.0004 | 5 | 48 | 3.589628 | -2.282164 | 2.591723 | 0.9888489 | 11.23274 | 3.723532
2018-04-05 21:57 | 442120.5 | 1680 | 5 | 48 | 3.569007 | -2.281909 | 2.591723 | 1.064908 | 11.23274 | 3.995769
2018-04-05 21:59 | 442240.5 | 1800.0005 | 5 | 48 | 3.549253 | -2.281932 | 2.591723 | 1.140969 | 11.23274 | 4.266478
2018-04-05 22:01 | 442360.5 | 1920.0011 | 5 | 48 | 3.530623 | -2.281894 | 2.591723 | 1.217032 | 11.23274 | 4.53573
2018-04-05 22:03 | 442480.5 | 2040.0017 | 5 | 48 | 3.513131 | -2.281846 | 2.591723 | 1.293094 | 11.23274 | 4.803602
2018-04-05 22:05 | 442600.5 | 2160.0013 | 5 | 48 | 3.496507 | -2.28192 | 2.591723 | 1.369147 | 11.23274 | 5.070146
2018-04-05 22:07 | 442720.5 | 2280.0011 | 5 | 48 | 3.480512 | -2.28187 | 2.591723 | 1.445215 | 11.23274 | 5.335506
2018-04-05 22:09 | 442840.5 | 2400.0016 | 5 | 48 | 3.465236 | -2.282039 | 2.591723 | 1.521279 | 11.23274 | 5.599662
2018-04-05 22:11 | 442960.5 | 2520.0013 | 5 | 48 | 3.450333 | -2.281905 | 2.591723 | 1.597338 | 11.23274 | 5.862659
2018-04-05 22:13 | 443080.5 | 2640.002 | 5 | 48 | 3.435661 | -2.28187 | 2.591723 | 1.673404 | 11.23274 | 6.124549
2018-04-05 22:15 | 443200.5 | 2760 | 5 | 48 | 3.420813 | -2.282187 | 2.591723 | 1.749455 | 11.23274 | 6.385274
2018-04-05 22:17 | 443320.5 | 2880.0007 | 5 | 48 | 3.40514 | -2.282168 | 2.591723 | 1.825528 | 11.23274 | 6.644912
2018-04-05 22:19 | 443440.5 | 3000.0011 | 5 | 48 | 3.38863 | -2.28212 | 2.591723 | 1.90159 | 11.23274 | 6.903296
2018-04-05 22:21 | 443560.5 | 3120.0016 | 5 | 48 | 3.370573 | -2.281918 | 2.591723 | 1.977663 | 11.23274 | 7.160402
2018-04-05 22:23 | 443680.5 | 3240.0004 | 5 | 48 | 3.350345 | -2.282081 | 2.591723 | 2.053728 | 11.23274 | 7.416028
2018-04-05 22:25 | 443800.5 | 3360.0002 | 5 | 48 | 3.327408 | -2.282109 | 2.591723 | 2.129788 | 11.23274 | 7.670001
2018-04-05 22:27 | 443920.5 | 3480.0009 | 5 | 48 | 3.300837 | -2.282084 | 2.591723 | 2.205864 | 11.23274 | 7.92215
2018-04-05 22:29 | 444040.5 | 3600.0013 | 5 | 48 | 3.269063 | -2.282022 | 2.591723 | 2.281921 | 11.23274 | 8.172034
2018-04-05 22:31 | 444160.5 | 3720.001 | 5 | 48 | 3.229996 | -2.282057 | 2.591723 | 2.357997 | 11.23274 | 8.419305
2018-04-05 22:33 | 444280.5 | 3840.0008 | 5 | 48 | 3.179673 | -2.282103 | 2.591723 | 2.434066 | 11.23274 | 8.663179
2018-04-05 22:35 | 444400.5 | 3960.0013 | 5 | 48 | 3.110693 | -2.282028 | 2.591723 | 2.510131 | 11.23274 | 8.90257
2018-04-05 22:37 | 444520.5 | 4080.001 | 5 | 48 | 3.005122 | -2.282142 | 2.591723 | 2.586195 | 11.23274 | 9.1355
2018-04-05 22:37 | 444524.9 | 4084.4801 | 5 | 48 | 3 | -2.282142 | 2.591723 | 2.589039 | 11.23274 | 9.144037
2018-04-05 22:39 | 444645 | 120.0022 | 6 | 48 | 3.568037 | 0 | 2.591723 | 2.589039 | 11.23274 | 9.144037
2018-04-05 22:41 | 444765 | 240.0012 | 6 | 48 | 3.606353 | 0 | 2.591723 | 2.589039 | 11.23274 | 9.144037
2018-04-05 22:42 | 444825 | 300.0032 | 6 | 48 | 3.616604 | 0 | 2.591723 | 2.589039 | 11.23274 | 9.144037
2018-04-05 22:42 | 444825 | 0.0028 | 7 | 49 | 3.616904 | 0 | 0 | 0 | 0 | 0
2018-04-05 22:44 | 444945.1 | 120.0008 | 2 | 49 | 4.200176 | 4.015978 | 0.1472462 | 3.384e-09 | 0.615491 | 1.2237e-08
2018-04-05 22:46 | 445065.1 | 240.0011 | 2 | 49 | 4.200208 | 3.637707 | 0.2747589 | 3.384e-09 | 1.151071 | 1.2237e-08
2018-04-05 22:48 | 445185.1 | 360.0001 | 2 | 49 | 4.200204 | 3.308195 | 0.3902903 | 3.384e-09 | 1.636325 | 1.2237e-08
2018-04-05 22:48 | 445205.3 | 380.2179 | 2 | 49 | 4.200179 | 3.259993 | 0.4087363 | 3.384e-09 | 1.713801 | 1.2237e-08
2018-04-05 22:50 | 445325.3 | 120.0013 | 3 | 49 | 4.224372 | 3.259909 | 0.5170167 | 3.384e-09 | 2.169853 | 1.2237e-08
2018-04-05 22:52 | 445445.3 | 240.001 | 3 | 49 | 4.247877 | 3.259956 | 0.6256737 | 3.384e-09 | 2.630143 | 1.2237e-08
2018-04-05 22:54 | 445565.3 | 360.0001 | 3 | 49 | 4.272216 | 3.259882 | 0.734341 | 3.384e-09 | 3.093056 | 1.2237e-08
2018-04-05 22:56 | 445685.3 | 480.0006 | 3 | 49 | 4.298467 | 3.259911 | 0.8429964 | 3.384e-09 | 3.558661 | 1.2237e-08
2018-04-05 22:58 | 445805.3 | 600.0006 | 3 | 49 | 4.327121 | 3.259966 | 0.951658 | 3.384e-09 | 4.027278 | 1.2237e-08
2018-04-05 23:00 | 445925.3 | 720.0001 | 3 | 49 | 4.357361 | 3.259924 | 1.060317 | 3.384e-09 | 4.499087 | 1.2237e-08
2018-04-05 23:02 | 446045.3 | 840.0014 | 3 | 49 | 4.388906 | 3.259914 | 1.168983 | 3.384e-09 | 4.974291 | 1.2237e-08
2018-04-05 23:04 | 446165.3 | 960.0002 | 3 | 49 | 4.400173 | 3.063255 | 1.275386 | 3.384e-09 | 5.44227 | 1.2237e-08
2018-04-05 23:06 | 446285.3 | 1080.0001 | 3 | 49 | 4.400164 | 2.812811 | 1.373229 | 3.384e-09 | 5.872795 | 1.2237e-08
2018-04-05 23:08 | 446405.3 | 1200.0022 | 3 | 49 | 4.40014 | 2.596815 | 1.463307 | 3.384e-09 | 6.269156 | 1.2237e-08
2018-04-05 23:10 | 446525.3 | 1320.001 | 3 | 49 | 4.400224 | 2.414793 | 1.546729 | 3.384e-09 | 6.636222 | 1.2237e-08
2018-04-05 23:12 | 446645.3 | 1440.0001 | 3 | 49 | 4.40011 | 2.25654 | 1.624504 | 3.384e-09 | 6.978445 | 1.2237e-08
2018-04-05 23:14 | 446765.3 | 1560.0006 | 3 | 49 | 4.40011 | 2.117964 | 1.697378 | 3.384e-09 | 7.299099 | 1.2237e-08
2018-04-05 23:16 | 446885.3 | 1680.0011 | 3 | 49 | 4.400081 | 1.996382 | 1.765916 | 3.384e-09 | 7.600672 | 1.2237e-08
2018-04-05 23:18 | 447005.3 | 1800.0017 | 3 | 49 | 4.400101 | 1.885992 | 1.830594 | 3.384e-09 | 7.885262 | 1.2237e-08
2018-04-05 23:20 | 447125.3 | 1920.0013 | 3 | 49 | 4.400107 | 1.785807 | 1.891756 | 3.384e-09 | 8.154383 | 1.2237e-08
2018-04-05 23:22 | 447245.3 | 2040.0003 | 3 | 49 | 4.400099 | 1.693628 | 1.949713 | 3.384e-09 | 8.409398 | 1.2237e-08
2018-04-05 23:24 | 447365.3 | 2160.0008 | 3 | 49 | 4.400102 | 1.607281 | 2.004718 | 3.384e-09 | 8.651425 | 1.2237e-08
2018-04-05 23:26 | 447485.3 | 2280.0013 | 3 | 49 | 4.400117 | 1.525289 | 2.056921 | 3.384e-09 | 8.881122 | 1.2237e-08
2018-04-05 23:28 | 447605.3 | 2400.0002 | 3 | 49 | 4.400058 | 1.447087 | 2.106441 | 3.384e-09 | 9.099015 | 1.2237e-08
2018-04-05 23:30 | 447725.3 | 2520.0008 | 3 | 49 | 4.400042 | 1.37214 | 2.15343 | 3.384e-09 | 9.305772 | 1.2237e-08
2018-04-05 23:32 | 447845.3 | 2640.0013 | 3 | 49 | 4.400058 | 1.301499 | 2.197989 | 3.384e-09 | 9.501833 | 1.2237e-08
2018-04-05 23:34 | 447965.3 | 2760.0002 | 3 | 49 | 4.400108 | 1.235208 | 2.240252 | 3.384e-09 | 9.687796 | 1.2237e-08
2018-04-05 23:36 | 448085.3 | 2880.0001 | 3 | 49 | 4.400115 | 1.170493 | 2.280324 | 3.384e-09 | 9.864115 | 1.2237e-08
2018-04-05 23:38 | 448205.3 | 3000.0014 | 3 | 49 | 4.400061 | 1.108277 | 2.318294 | 3.384e-09 | 10.03118 | 1.2237e-08
2018-04-05 23:40 | 448325.3 | 3120.0002 | 3 | 49 | 4.400103 | 1.049474 | 2.354236 | 3.384e-09 | 10.18933 | 1.2237e-08
2018-04-05 23:42 | 448445.3 | 3240.0009 | 3 | 49 | 4.400015 | 0.9921789 | 2.388263 | 3.384e-09 | 10.33906 | 1.2237e-08
2018-04-05 23:44 | 448565.3 | 3360.0006 | 3 | 49 | 4.400056 | 0.9385977 | 2.420455 | 3.384e-09 | 10.4807 | 1.2237e-08
2018-04-05 23:46 | 448685.3 | 3480.001 | 3 | 49 | 4.400015 | 0.8862114 | 2.450866 | 3.384e-09 | 10.61451 | 1.2237e-08
2018-04-05 23:48 | 448805.3 | 3600.0009 | 3 | 49 | 4.400002 | 0.837019 | 2.479593 | 3.384e-09 | 10.74091 | 1.2237e-08
2018-04-05 23:50 | 448925.3 | 3720.0015 | 3 | 49 | 4.40009 | 0.7916889 | 2.506746 | 3.384e-09 | 10.86038 | 1.2237e-08
2018-04-05 23:52 | 449045.3 | 3840.0012 | 3 | 49 | 4.400038 | 0.7469378 | 2.532384 | 3.384e-09 | 10.9732 | 1.2237e-08
2018-04-05 23:54 | 449165.3 | 3960.0002 | 3 | 49 | 4.400045 | 0.7055607 | 2.556589 | 3.384e-09 | 11.0797 | 1.2237e-08
2018-04-05 23:56 | 449285.3 | 4080.0006 | 3 | 49 | 4.399995 | 0.6656446 | 2.57944 | 3.384e-09 | 11.18024 | 1.2237e-08
2018-04-05 23:57 | 449329.2 | 4123.933 | 3 | 49 | 4.400051 | 0.6519976 | 2.587481 | 3.384e-09 | 11.21563 | 1.2237e-08
2018-04-05 23:59 | 449449.3 | 120.0004 | 4 | 49 | 4.290877 | 0 | 2.587481 | 3.384e-09 | 11.21563 | 1.2237e-08
2018-04-06 00:01 | 449569.3 | 240.0025 | 4 | 49 | 4.279088 | 0 | 2.587481 | 3.384e-09 | 11.21563 | 1.2237e-08
2018-04-06 00:02 | 449629.3 | 300.0015 | 4 | 49 | 4.275906 | 0 | 2.587481 | 3.384e-09 | 11.21563 | 1.2237e-08
2018-04-06 00:04 | 449749.3891 | 120.0006 | 5 | 49 | 3.943565 | -2.282131 | 2.587481 | 0.07606361 | 11.21563 | 0.3033771
2018-04-06 00:06 | 449869.3889 | 240.0004 | 5 | 49 | 3.900702 | -2.282063 | 2.587481 | 0.152124 | 11.21563 | 0.6016004
2018-04-06 00:08 | 449989.3887 | 360.0002 | 5 | 49 | 3.864644 | -2.282104 | 2.587481 | 0.2281903 | 11.21563 | 0.8969254
2018-04-06 00:10 | 450109.3898 | 480.0013 | 5 | 49 | 3.83095 | -2.282153 | 2.587481 | 0.3042617 | 11.21563 | 1.189622
2018-04-06 00:12 | 450229.3897 | 600.0012 | 5 | 49 | 3.799026 | -2.281903 | 2.587481 | 0.3803284 | 11.21563 | 1.479807
2018-04-06 00:14 | 450349.3896 | 720.0011 | 5 | 49 | 3.768288 | -2.282077 | 2.587481 | 0.4563955 | 11.21563 | 1.767614
2018-04-06 00:16 | 450469.3898 | 840.0013 | 5 | 49 | 3.737866 | -2.28214 | 2.587481 | 0.532457 | 11.21563 | 2.053079
2018-04-06 00:18 | 450589.3889 | 960.0004 | 5 | 49 | 3.708242 | -2.282202 | 2.587481 | 0.6085277 | 11.21563 | 2.336285
2018-04-06 00:20 | 450709.3887 | 1080.0002 | 5 | 49 | 3.680761 | -2.282099 | 2.587481 | 0.6845817 | 11.21563 | 2.617249
2018-04-06 00:22 | 450829.3898 | 1200.0013 | 5 | 49 | 3.655748 | -2.282105 | 2.587481 | 0.7606515 | 11.21563 | 2.896281
2018-04-06 00:24 | 450949.3889 | 1320.0004 | 5 | 49 | 3.632457 | -2.282105 | 2.587481 | 0.8367234 | 11.21563 | 3.173486
2018-04-06 00:26 | 451069.3911 | 1440.0026 | 5 | 49 | 3.610561 | -2.282129 | 2.587481 | 0.9127812 | 11.21563 | 3.448922
2018-04-06 00:28 | 451189.3899 | 1560.0014 | 5 | 49 | 3.589611 | -2.281927 | 2.587481 | 0.9888541 | 11.21563 | 3.722786
2018-04-06 00:30 | 451309.3898 | 1680.0013 | 5 | 49 | 3.569575 | -2.282151 | 2.587481 | 1.064914 | 11.21563 | 3.995044
2018-04-06 00:32 | 451429.3912 | 1800.0027 | 5 | 49 | 3.550185 | -2.281872 | 2.587481 | 1.140973 | 11.21563 | 4.2658
2018-04-06 00:34 | 451549.3899 | 1920.0014 | 5 | 49 | 3.531898 | -2.281912 | 2.587481 | 1.21703 | 11.21563 | 4.535113
2018-04-06 00:36 | 451669.3889 | 2040.0004 | 5 | 49 | 3.51442 | -2.282143 | 2.587481 | 1.293095 | 11.21563 | 4.803096
2018-04-06 00:38 | 451789.3896 | 2160.0011 | 5 | 49 | 3.497508 | -2.281833 | 2.587481 | 1.369159 | 11.21563 | 5.069772
2018-04-06 00:40 | 451909.3891 | 2280.0006 | 5 | 49 | 3.481343 | -2.281877 | 2.587481 | 1.445219 | 11.21563 | 5.335173
2018-04-06 00:42 | 452029.3897 | 2400.0012 | 5 | 49 | 3.466028 | -2.281872 | 2.587481 | 1.521279 | 11.21563 | 5.599373
2018-04-06 00:44 | 452149.3895 | 2520.001 | 5 | 49 | 3.451307 | -2.282178 | 2.587481 | 1.597342 | 11.21563 | 5.86245
2018-04-06 00:46 | 452269.3899 | 2640.0014 | 5 | 49 | 3.4365 | -2.281863 | 2.587481 | 1.673411 | 11.21563 | 6.124421
2018-04-06 00:48 | 452389.3896 | 2760.0011 | 5 | 49 | 3.421227 | -2.282107 | 2.587481 | 1.749462 | 11.21563 | 6.385188
2018-04-06 00:50 | 452509.3886 | 2880.0001 | 5 | 49 | 3.406054 | -2.281905 | 2.587481 | 1.825529 | 11.21563 | 6.644857
2018-04-06 00:52 | 452629.3899 | 3000.0014 | 5 | 49 | 3.389924 | -2.282098 | 2.587481 | 1.901597 | 11.21563 | 6.903345
2018-04-06 00:54 | 452749.3896 | 3120.0011 | 5 | 49 | 3.372293 | -2.281839 | 2.587481 | 1.977656 | 11.21563 | 7.16052
2018-04-06 00:56 | 452869.3895 | 3240.001 | 5 | 49 | 3.352401 | -2.281848 | 2.587481 | 2.053722 | 11.21563 | 7.416293
2018-04-06 00:58 | 452989.3898 | 3360.0013 | 5 | 49 | 3.329904 | -2.282142 | 2.587481 | 2.129789 | 11.21563 | 7.670463
2018-04-06 01:00 | 453109.3896 | 3480.0011 | 5 | 49 | 3.303633 | -2.28217 | 2.587481 | 2.205853 | 11.21563 | 7.922771
2018-04-06 01:02 | 453229.3886 | 3600.0001 | 5 | 49 | 3.272747 | -2.281997 | 2.587481 | 2.281922 | 11.21563 | 8.172935
2018-04-06 01:04 | 453349.3889 | 3720.0004 | 5 | 49 | 3.233873 | -2.282168 | 2.587481 | 2.357982 | 11.21563 | 8.420444
2018-04-06 01:06 | 453469.3896 | 3840.0011 | 5 | 49 | 3.183751 | -2.28189 | 2.587481 | 2.434048 | 11.21563 | 8.664617
2018-04-06 01:08 | 453589.3886 | 3960.0001 | 5 | 49 | 3.11459 | -2.282091 | 2.587481 | 2.510107 | 11.21563 | 8.904298
2018-04-06 01:10 | 453709.3891 | 4080.0006 | 5 | 49 | 3.008778 | -2.282059 | 2.587481 | 2.586186 | 11.21563 | 9.137559
2018-04-06 01:10 | 453716.9513 | 4087.5628 | 5 | 49 | 2.999994 | -2.282133 | 2.587481 | 2.59098 | 11.21563 | 9.151959
2018-04-06 01:12 | 453837 | 120.0013 | 6 | 49 | 3.565351 | 0 | 2.587481 | 2.590986 | 11.21563 | 9.151978
2018-04-06 01:14 | 453957 | 240.0009 | 6 | 49 | 3.60356 | 0 | 2.587481 | 2.590986 | 11.21563 | 9.151978
2018-04-06 01:15 | 454017 | 300.0015 | 6 | 49 | 3.613779 | 0 | 2.587481 | 2.590986 | 11.21563 | 9.151978
2018-04-06 01:15 | 454017 | 0.0027 | 7 | 50 | 3.614078 | 0 | 0 | 0 | 0 | 0
2018-04-06 01:17 | 454137.1 | 120.0014 | 2 | 50 | 4.200164 | 4.032278 | 0.1477252 | 0 | 0.6173469 | 0
2018-04-06 01:19 | 454257.1 | 240.0013 | 2 | 50 | 4.200221 | 3.652966 | 0.2757868 | 0 | 1.155231 | 0
2018-04-06 01:21 | 454377.1 | 360.0002 | 2 | 50 | 4.200188 | 3.325367 | 0.3918625 | 0 | 1.642771 | 0
2018-04-06 01:22 | 454405.1 | 388.0658 | 2 | 50 | 4.200137 | 3.259998 | 0.4175328 | 0 | 1.750591 | 0
2018-04-06 01:24 | 454525.2 | 120.0015 | 3 | 50 | 4.224038 | 3.259995 | 0.5257978 | 0 | 2.206554 | 0
2018-04-06 01:26 | 454645.2 | 240.0004 | 3 | 50 | 4.247309 | 3.259901 | 0.6344543 | 0 | 2.666789 | 0
2018-04-06 01:28 | 454765.2 | 360.0001 | 3 | 50 | 4.271326 | 3.260008 | 0.7431116 | 0 | 3.129581 | 0
2018-04-06 01:30 | 454885.2 | 480.0015 | 3 | 50 | 4.297471 | 3.259922 | 0.8517766 | 0 | 3.595124 | 0
2018-04-06 01:32 | 455005.2 | 600.0012 | 3 | 50 | 4.325627 | 3.259996 | 0.9604374 | 0 | 4.063604 | 0
2018-04-06 01:34 | 455125.2 | 720.0001 | 3 | 50 | 4.355613 | 3.259861 | 1.069107 | 0 | 4.535285 | 0
2018-04-06 01:36 | 455245.2 | 840.0007 | 3 | 50 | 4.38705 | 3.259995 | 1.177751 | 0 | 5.01019 | 0
2018-04-06 01:38 | 455365.2 | 960.0005 | 3 | 50 | 4.400146 | 3.077402 | 1.284516 | 0 | 5.479687 | 0
2018-04-06 01:40 | 455485.2 | 1080.0001 | 3 | 50 | 4.400147 | 2.823582 | 1.382773 | 0 | 5.912035 | 0
2018-04-06 01:42 | 455605.2 | 1200.0008 | 3 | 50 | 4.400188 | 2.607147 | 1.473183 | 0 | 6.309852 | 0
2018-04-06 01:44 | 455725.2 | 1320.0013 | 3 | 50 | 4.400095 | 2.419424 | 1.556893 | 0 | 6.678189 | 0
2018-04-06 01:46 | 455845.2 | 1440.0001 | 3 | 50 | 4.40019 | 2.260345 | 1.6348 | 0 | 7.020989 | 0
2018-04-06 01:48 | 455965.2 | 1560.0007 | 3 | 50 | 4.400082 | 2.119211 | 1.707726 | 0 | 7.341871 | 0
2018-04-06 01:50 | 456085.2 | 1680.0012 | 3 | 50 | 4.40012 | 1.996227 | 1.776284 | 0 | 7.643537 | 0
2018-04-06 01:52 | 456205.2 | 1800.0001 | 3 | 50 | 4.400088 | 1.884365 | 1.840925 | 0 | 7.927962 | 0
2018-04-06 01:54 | 456325.2 | 1920.0015 | 3 | 50 | 4.400126 | 1.782512 | 1.90202 | 0 | 8.196786 | 0
2018-04-06 01:56 | 456445.2 | 2040.0013 | 3 | 50 | 4.400147 | 1.689635 | 1.959854 | 0 | 8.451263 | 0
2018-04-06 01:58 | 456565.2 | 2160.0009 | 3 | 50 | 4.400105 | 1.602581 | 2.014692 | 0 | 8.692554 | 0
2018-04-06 02:00 | 456685.2 | 2280.0008 | 3 | 50 | 4.399999 | 1.519037 | 2.066708 | 0 | 8.921432 | 0
2018-04-06 02:02 | 456805.2 | 2400.0005 | 3 | 50 | 4.400061 | 1.441278 | 2.116039 | 0 | 9.138492 | 0
2018-04-06 02:04 | 456925.2 | 2520.0001 | 3 | 50 | 4.400079 | 1.365196 | 2.162802 | 0 | 9.344249 | 0
2018-04-06 02:06 | 457045.2 | 2640 | 3 | 50 | 4.400091 | 1.293049 | 2.207116 | 0 | 9.539238 | 0
2018-04-06 02:08 | 457165.2 | 2760.0005 | 3 | 50 | 4.400125 | 1.224765 | 2.249062 | 0 | 9.723804 | 0
2018-04-06 02:10 | 457285.2 | 2880.0001 | 3 | 50 | 4.400114 | 1.159809 | 2.288774 | 0 | 9.89854 | 0
2018-04-06 02:12 | 457405.2 | 3000.0008 | 3 | 50 | 4.400061 | 1.097556 | 2.326384 | 0 | 10.06403 | 0
2018-04-06 02:14 | 457525.2 | 3120.0012 | 3 | 50 | 4.400026 | 1.039405 | 2.362004 | 0 | 10.22075 | 0
2018-04-06 02:16 | 457645.2 | 3240.0009 | 3 | 50 | 4.400084 | 0.9847813 | 2.395728 | 0 | 10.36914 | 0
2018-04-06 02:18 | 457765.2 | 3360.0016 | 3 | 50 | 4.400044 | 0.9313097 | 2.427666 | 0 | 10.50967 | 0
2018-04-06 02:20 | 457885.2 | 3480.0012 | 3 | 50 | 4.400096 | 0.8802195 | 2.457852 | 0 | 10.64249 | 0
2018-04-06 02:22 | 458005.2 | 3600.0009 | 3 | 50 | 4.400084 | 0.8316212 | 2.486352 | 0 | 10.76789 | 0
2018-04-06 02:24 | 458125.2 | 3720.0017 | 3 | 50 | 4.400016 | 0.7849941 | 2.513287 | 0 | 10.88641 | 0
2018-04-06 02:26 | 458245.2 | 3840.0005 | 3 | 50 | 4.400058 | 0.7413187 | 2.538714 | 0 | 10.99829 | 0
2018-04-06 02:28 | 458365.2 | 3960.0009 | 3 | 50 | 4.400068 | 0.70016 | 2.562726 | 0 | 11.10394 | 0
2018-04-06 02:30 | 458485.2 | 4080 | 3 | 50 | 4.400054 | 0.6609106 | 2.585397 | 0 | 11.2037 | 0
2018-04-06 02:30 | 458511.4 | 4106.2568 | 3 | 50 | 4.400064 | 0.6519928 | 2.590185 | 0 | 11.22476 | 0
2018-04-06 02:32 | 458631.5 | 120.0016 | 4 | 50 | 4.290656 | 0 | 2.590185 | 0 | 11.22476 | 0
2018-04-06 02:34 | 458751.5 | 240.0013 | 4 | 50 | 4.278892 | 0 | 2.590185 | 0 | 11.22476 | 0
2018-04-06 02:35 | 458811.5 | 300.0019 | 4 | 50 | 4.275704 | 0 | 2.590185 | 0 | 11.22476 | 0
2018-04-06 02:37 | 458931.5 | 120.0016 | 5 | 50 | 3.942369 | -2.282063 | 2.590185 | 0.07605962 | 11.22476 | 0.3032911
2018-04-06 02:39 | 459051.5 | 240.0011 | 5 | 50 | 3.899338 | -2.28214 | 2.590185 | 0.1521276 | 11.22476 | 0.6014475
2018-04-06 02:41 | 459171.5 | 360.001 | 5 | 50 | 3.863445 | -2.282136 | 2.590185 | 0.2281902 | 11.22476 | 0.8966568
2018-04-06 02:43 | 459291.5 | 480.0006 | 5 | 50 | 3.829618 | -2.282045 | 2.590185 | 0.3042614 | 11.22476 | 1.189256
2018-04-06 02:45 | 459411.5 | 600.0004 | 5 | 50 | 3.797581 | -2.281877 | 2.590185 | 0.3803303 | 11.22476 | 1.479344
2018-04-06 02:47 | 459531.5 | 720.001 | 5 | 50 | 3.766621 | -2.282101 | 2.590185 | 0.4563902 | 11.22476 | 1.767008
2018-04-06 02:49 | 459651.5 | 840.0015 | 5 | 50 | 3.736029 | -2.282113 | 2.590185 | 0.5324581 | 11.22476 | 2.052357
2018-04-06 02:51 | 459771.5 | 960.0004 | 5 | 50 | 3.706636 | -2.28185 | 2.590185 | 0.6085252 | 11.22476 | 2.335418
2018-04-06 02:53 | 459891.5 | 1080.001 | 5 | 50 | 3.679121 | -2.282048 | 2.590185 | 0.6845914 | 11.22476 | 2.616309
2018-04-06 02:55 | 460011.5 | 1200.0007 | 5 | 50 | 3.65389 | -2.282158 | 2.590185 | 0.7606642 | 11.22476 | 2.895217
2018-04-06 02:57 | 460131.5 | 1320.0012 | 5 | 50 | 3.630519 | -2.281843 | 2.590185 | 0.8367273 | 11.22476 | 3.172248
2018-04-06 02:59 | 460251.5 | 1440.001 | 5 | 50 | 3.608152 | -2.28187 | 2.590185 | 0.9127929 | 11.22476 | 3.447547
2018-04-06 03:01 | 460371.5 | 1560.0025 | 5 | 50 | 3.586849 | -2.281802 | 2.590185 | 0.9888624 | 11.22476 | 3.7212
2018-04-06 03:03 | 460491.5 | 1680.0013 | 5 | 50 | 3.566511 | -2.281914 | 2.590185 | 1.064919 | 11.22476 | 3.993224
2018-04-06 03:05 | 460611.5 | 1800.0011 | 5 | 50 | 3.547056 | -2.282135 | 2.590185 | 1.140977 | 11.22476 | 4.263739
2018-04-06 03:07 | 460731.5 | 1920.0008 | 5 | 50 | 3.528881 | -2.281924 | 2.590185 | 1.21704 | 11.22476 | 4.532845
2018-04-06 03:09 | 460851.5 | 2040.0004 | 5 | 50 | 3.511388 | -2.282127 | 2.590185 | 1.293105 | 11.22476 | 4.800599
2018-04-06 03:11 | 460971.5 | 2160.0008 | 5 | 50 | 3.494871 | -2.282118 | 2.590185 | 1.369164 | 11.22476 | 5.067032
2018-04-06 03:13 | 461091.5 | 2280.0007 | 5 | 50 | 3.478943 | -2.282178 | 2.590185 | 1.445229 | 11.22476 | 5.332259
2018-04-06 03:15 | 461211.5 | 2400.0004 | 5 | 50 | 3.463391 | -2.282158 | 2.590185 | 1.521295 | 11.22476 | 5.596294
2018-04-06 03:17 | 461331.5 | 2520.0009 | 5 | 50 | 3.448641 | -2.28221 | 2.590185 | 1.597358 | 11.22476 | 5.859166
2018-04-06 03:19 | 461451.5 | 2640.0022 | 5 | 50 | 3.434148 | -2.282149 | 2.590185 | 1.673424 | 11.22476 | 6.120941
2018-04-06 03:21 | 461571.5 | 2760.0004 | 5 | 50 | 3.419316 | -2.281819 | 2.590185 | 1.749484 | 11.22476 | 6.38158
2018-04-06 03:23 | 461691.5 | 2880.0008 | 5 | 50 | 3.403671 | -2.282184 | 2.590185 | 1.825553 | 11.22476 | 6.641096
2018-04-06 03:25 | 461811.5 | 3000.0002 | 5 | 50 | 3.386757 | -2.282111 | 2.590185 | 1.901613 | 11.22476 | 6.899343
2018-04-06 03:27 | 461931.5 | 3120.001 | 5 | 50 | 3.368083 | -2.282103 | 2.590185 | 1.977684 | 11.22476 | 7.156285
2018-04-06 03:29 | 462051.5 | 3240.0003 | 5 | 50 | 3.347358 | -2.282045 | 2.590185 | 2.053751 | 11.22476 | 7.41171
2018-04-06 03:31 | 462171.5 | 3360.0006 | 5 | 50 | 3.324225 | -2.282074 | 2.590185 | 2.129812 | 11.22476 | 7.665452
2018-04-06 03:33 | 462291.5 | 3480.0003 | 5 | 50 | 3.297499 | -2.282186 | 2.590185 | 2.205883 | 11.22476 | 7.917339
2018-04-06 03:35 | 462411.5 | 3600.0002 | 5 | 50 | 3.265837 | -2.282039 | 2.590185 | 2.281947 | 11.22476 | 8.166988
2018-04-06 03:37 | 462531.5 | 3720.0007 | 5 | 50 | 3.226961 | -2.282028 | 2.590185 | 2.358017 | 11.22476 | 8.414
2018-04-06 03:39 | 462651.5 | 3840.0012 | 5 | 50 | 3.176569 | -2.282125 | 2.590185 | 2.434079 | 11.22476 | 8.657619
2018-04-06 03:41 | 462771.5 | 3960.0003 | 5 | 50 | 3.106696 | -2.282039 | 2.590185 | 2.510147 | 11.22476 | 8.896756
2018-04-06 03:43 | 462891.1 | 4079.5861 | 5 | 50 | 2.999997 | -2.282081 | 2.590185 | 2.585945 | 11.22476 | 9.128529
2018-04-06 03:45 | 463011.2 | 120.0013 | 6 | 50 | 3.56787 | 0 | 2.590185 | 2.585945 | 11.22476 | 9.128529
2018-04-06 03:47 | 463131.2 | 240.0012 | 6 | 50 | 3.606311 | 0 | 2.590185 | 2.585945 | 11.22476 | 9.128529
2018-04-06 03:48 | 463191.2 | 300.0032 | 6 | 50 | 3.616521 | 0 | 2.590185 | 2.585945 | 11.22476 | 9.128529
2018-04-06 03:48 | 463191.2 | 0.0049 | 7 | 51 | 3.616668 | 0 | 0 | 0 | 0 | 0
2018-04-06 03:50 | 463311.2461 | 120.0016 | 8 | 51 | 4.121157 | 3.259922 | 0.1086575 | 0 | 0.4417374 | 0
2018-04-06 03:52 | 463431.2465 | 240.002 | 8 | 51 | 4.151702 | 3.259945 | 0.2173116 | 0 | 0.8912191 | 0
2018-04-06 03:54 | 463551.2451 | 360.0006 | 8 | 51 | 4.180915 | 3.259928 | 0.3259705 | 0 | 1.343948 | 0
2018-04-06 03:55 | 463640.3596 | 449.1151 | 8 | 51 | 4.200002 | 3.259892 | 0.4066684 | 0 | 1.682129 | 0