## Global_Info
Sample No | Channel | Start DateTime
03-017 | 65 | 2018-03-20 17:54
03-018 | 66 | 2018-03-20 17:54
03-019 | 67 | 2018-03-20 17:54
03-020 | 68 | 2018-03-20 17:54
03-021 | 69 | 2018-03-20 17:54
03-022 | 70 | 2018-03-20 17:54
03-023 | 71 | 2018-03-20 17:54

## Statistics_65
Date_Time | Test_Time(s) | Step_Time(s) | Step_Index | Cycle_Index | Voltage(V) | Current(A) | Charge_Capacity(Ah) | Discharge_Capacity(Ah) | Charge_Energy(Wh) | Discharge_Energy(Wh) | ACR(Ohm) | Internal Resistance(Ohm)
2018-03-20 22:05 | 15103.27 | 300.0023 | 6 | 1 | 3.694517 | 0 | 2.738126 | 2.443786 | 11.85227 | 8.395136
2018-03-21 00:10 | 22597.14 | 300.0014 | 6 | 2 | 3.690789 | 0 | 2.461626 | 2.47454 | 10.65376 | 8.52381
2018-03-21 02:15 | 30086.07 | 300.0032 | 6 | 3 | 3.691289 | 0 | 2.475447 | 2.469272 | 10.7081 | 8.511848
2018-03-21 04:20 | 37604.72 | 300.0025 | 6 | 4 | 3.687839 | 0 | 2.47108 | 2.486774 | 10.69554 | 8.581592
2018-03-21 06:26 | 45125.56 | 300.0032 | 6 | 5 | 3.689203 | 0 | 2.486384 | 2.478198 | 10.75743 | 8.547205
2018-03-21 08:32 | 52677.63 | 300.0009 | 6 | 6 | 3.686708 | 0 | 2.480215 | 2.491127 | 10.73511 | 8.604258
2018-03-21 10:37 | 60205.47756 | 300.0032 | 6 | 7 | 3.687672 | 0 | 2.486576 | 2.479402 | 10.75891 | 8.555551
2018-03-21 12:43 | 67763.23 | 300.004 | 6 | 8 | 3.684899 | 0 | 2.485378 | 2.497075 | 10.75778 | 8.623553
2018-03-21 14:49 | 75329.5061 | 300.0022 | 6 | 9 | 3.687426 | 0 | 2.496782 | 2.483834 | 10.80417 | 8.576978
2018-03-21 16:55 | 82884.53794 | 300.0032 | 6 | 10 | 3.68428 | 0 | 2.483424 | 2.496398 | 10.74856 | 8.627138
2018-03-21 19:01 | 90443.37746 | 300.0024 | 6 | 11 | 3.685565 | 0 | 2.494141 | 2.48644 | 10.79369 | 8.584713
2018-03-21 21:07 | 98016.41 | 300.0014 | 6 | 12 | 3.684556 | 0 | 2.491562 | 2.494686 | 10.78409 | 8.619006
2018-03-21 23:13 | 105560 | 300.0014 | 6 | 13 | 3.686802 | 0 | 2.49012 | 2.479141 | 10.77503 | 8.56105
2018-03-22 01:19 | 113114.1 | 300.0016 | 6 | 14 | 3.683991 | 0 | 2.480932 | 2.492249 | 10.74019 | 8.613029
2018-03-22 03:25 | 120674.4 | 300.0024 | 6 | 15 | 3.685577 | 0 | 2.490875 | 2.48345 | 10.78079 | 8.57325
2018-03-22 05:31 | 128247.8 | 300.0016 | 6 | 16 | 3.684295 | 0 | 2.486692 | 2.490672 | 10.76413 | 8.609097
2018-03-22 07:37 | 135783 | 300.0022 | 6 | 17 | 3.685985 | 0 | 2.485685 | 2.477598 | 10.75814 | 8.555149
2018-03-22 09:43 | 143340.8 | 300.004 | 6 | 18 | 3.683738 | 0 | 2.48234 | 2.491284 | 10.74591 | 8.609601
2018-03-22 11:49 | 150893.1 | 300.004 | 6 | 19 | 3.685803 | 0 | 2.486972 | 2.474845 | 10.76404 | 8.545957
2018-03-22 13:54 | 158444.4 | 300.0024 | 6 | 20 | 3.684369 | 0 | 2.479466 | 2.484556 | 10.73412 | 8.584846
2018-03-22 16:00 | 165998.9 | 300.0014 | 6 | 21 | 3.685713 | 0 | 2.481661 | 2.475425 | 10.7429 | 8.544909
2018-03-22 18:06 | 173554.5 | 300.0015 | 6 | 22 | 3.684761 | 0 | 2.478903 | 2.482278 | 10.73195 | 8.576379
2018-03-22 20:12 | 181105.8 | 300.0041 | 6 | 23 | 3.68583 | 0 | 2.478815 | 2.473805 | 10.73161 | 8.540802
2018-03-22 22:18 | 188663.2 | 300.0017 | 6 | 24 | 3.684366 | 0 | 2.477059 | 2.482172 | 10.72406 | 8.575254
2018-03-23 00:24 | 196207.8 | 300.0015 | 6 | 25 | 3.685548 | 0 | 2.477638 | 2.472427 | 10.7261 | 8.535205
2018-03-23 02:30 | 203757.8 | 300.0016 | 6 | 26 | 3.684776 | 0 | 2.476064 | 2.477864 | 10.71979 | 8.560596
2018-03-23 04:35 | 211300.1 | 300.0016 | 6 | 27 | 3.68567 | 0 | 2.474239 | 2.470012 | 10.71152 | 8.527468
2018-03-23 06:41 | 218846.7 | 300.0032 | 6 | 28 | 3.684973 | 0 | 2.473533 | 2.475792 | 10.70937 | 8.552869
2018-03-23 08:47 | 226386.3 | 300.004 | 6 | 29 | 3.685774 | 0 | 2.471965 | 2.468087 | 10.70275 | 8.519401
2018-03-23 10:52 | 233923.2 | 300.0015 | 6 | 30 | 3.686111 | 0 | 2.471513 | 2.468973 | 10.69448 | 8.526135
2018-03-23 12:58 | 241455 | 300.0015 | 6 | 31 | 3.686405 | 0 | 2.464977 | 2.463164 | 10.67336 | 8.500369
2018-03-23 15:04 | 248985.5 | 300.0024 | 6 | 32 | 3.685608 | 0 | 2.466208 | 2.469011 | 10.67873 | 8.526707
2018-03-23 17:09 | 256521.3 | 300.0015 | 6 | 33 | 3.68601 | 0 | 2.466048 | 2.4642 | 10.67825 | 8.504888
2018-03-23 19:15 | 264050.3 | 300.0022 | 6 | 34 | 3.685696 | 0 | 2.466691 | 2.466949 | 10.68068 | 8.520038
2018-03-23 21:20 | 271576.6 | 300.0016 | 6 | 35 | 3.686139 | 0 | 2.46374 | 2.461603 | 10.66839 | 8.496435
2018-03-23 23:25 | 279098.4 | 300.0015 | 6 | 36 | 3.685539 | 0 | 2.463803 | 2.465976 | 10.66849 | 8.515836
2018-03-24 01:31 | 286627.4 | 300.004 | 6 | 37 | 3.685944 | 0 | 2.463207 | 2.461341 | 10.66582 | 8.494149
2018-03-24 03:36 | 294148.8 | 300.0007 | 6 | 38 | 3.685977 | 0 | 2.463106 | 2.46231 | 10.66543 | 8.501719
2018-03-24 05:42 | 301673.4 | 300.0024 | 6 | 39 | 3.686779 | 0 | 2.459788 | 2.455815 | 10.65214 | 8.473789
2018-03-24 07:47 | 309188.8 | 300.0016 | 6 | 40 | 3.686588 | 0 | 2.457316 | 2.457425 | 10.64173 | 8.483428
2018-03-24 09:52 | 316711.6 | 300.004 | 6 | 41 | 3.686529 | 0 | 2.455723 | 2.455877 | 10.63487 | 8.473763
2018-03-24 11:58 | 324227.1 | 300.0015 | 6 | 42 | 3.686007 | 0 | 2.457438 | 2.459229 | 10.64212 | 8.490502
2018-03-24 14:03 | 331747.1 | 300.0024 | 6 | 43 | 3.686166 | 0 | 2.456682 | 2.455979 | 10.63901 | 8.475201
2018-03-24 16:08 | 339259.1 | 300.0016 | 6 | 44 | 3.68626 | 0 | 2.457536 | 2.456839 | 10.6422 | 8.481421
2018-03-24 18:13 | 346774.7 | 300.004 | 6 | 45 | 3.686517 | 0 | 2.454201 | 2.452816 | 10.6286 | 8.463392
2018-03-24 20:19 | 354288.7 | 300.0024 | 6 | 46 | 3.686079 | 0 | 2.45484 | 2.456473 | 10.63097 | 8.480203
2018-03-24 22:23 | 361728.3 | 300.0024 | 6 | 47 | 3.68456 | 0 | 2.45214 | 2.459687 | 10.61974 | 8.487039
2018-03-25 00:28 | 369256.5 | 300.0016 | 6 | 48 | 3.684818 | 0 | 2.464916 | 2.462924 | 10.67284 | 8.505671
2018-03-25 02:33 | 376764.1 | 300.0038 | 6 | 49 | 3.684631 | 0 | 2.460466 | 2.461066 | 10.6516 | 8.500157
2018-03-25 04:38 | 384281.8 | 300.0023 | 6 | 50 | 3.683632 | 0 | 2.462813 | 2.465239 | 10.66485 | 8.516449
2018-03-25 04:45 | 384696.9 | 415.1047 | 8 | 51 | 4.200001 | 3.260069 | 0.3758893 | 0 | 1.556408 | 0

## Channel_65_1
Date_Time | Test_Time(s) | Step_Time(s) | Step_Index | Cycle_Index | Voltage(V) | Current(A) | Charge_Capacity(Ah) | Discharge_Capacity(Ah) | Charge_Energy(Wh) | Discharge_Energy(Wh) | ACR(Ohm) | Internal Resistance(Ohm)
2018-03-20 17:56 | 120.0003 | 120.0003 | 1 | 1 | 3.429204 | 0 | 0 | 0 | 0 | 0
2018-03-20 17:58 | 240.0014 | 240.0014 | 1 | 1 | 3.430463 | 0 | 0 | 0 | 0 | 0
2018-03-20 18:00 | 360.0007 | 360.0007 | 1 | 1 | 3.431115 | 0 | 0 | 0 | 0 | 0
2018-03-20 18:02 | 480.0007 | 480.0007 | 1 | 1 | 3.431485 | 0 | 0 | 0 | 0 | 0
2018-03-20 18:04 | 600.0006 | 600.0006 | 1 | 1 | 3.431639 | 0 | 0 | 0 | 0 | 0
2018-03-20 18:06 | 720.0006 | 720.0006 | 1 | 1 | 3.431733 | 0 | 0 | 0 | 0 | 0
2018-03-20 18:08 | 840.0002 | 840.0002 | 1 | 1 | 3.431842 | 0 | 0 | 0 | 0 | 0
2018-03-20 18:10 | 960.0011 | 960.0011 | 1 | 1 | 3.431895 | 0 | 0 | 0 | 0 | 0
2018-03-20 18:12 | 1080.0016 | 1080.0016 | 1 | 1 | 3.431966 | 0 | 0 | 0 | 0 | 0
2018-03-20 18:14 | 1200.0016 | 1200.0016 | 1 | 1 | 3.432092 | 0 | 0 | 0 | 0 | 0
2018-03-20 18:16 | 1320.0015 | 1320.0015 | 1 | 1 | 3.432159 | 0 | 0 | 0 | 0 | 0
2018-03-20 18:18 | 1440 | 1440 | 1 | 1 | 3.432255 | 0 | 0 | 0 | 0 | 0
2018-03-20 18:20 | 1560.0008 | 1560.0008 | 1 | 1 | 3.432312 | 0 | 0 | 0 | 0 | 0
2018-03-20 18:22 | 1680.0015 | 1680.0015 | 1 | 1 | 3.43241 | 0 | 0 | 0 | 0 | 0
2018-03-20 18:24 | 1800.0011 | 1800.0011 | 1 | 1 | 3.43251 | 0 | 0 | 0 | 0 | 0
2018-03-20 18:26 | 1920.0007 | 1920.0007 | 1 | 1 | 3.432594 | 0 | 0 | 0 | 0 | 0
2018-03-20 18:28 | 2040.0006 | 2040.0006 | 1 | 1 | 3.432688 | 0 | 0 | 0 | 0 | 0
2018-03-20 18:30 | 2160.0008 | 2160.0008 | 1 | 1 | 3.432779 | 0 | 0 | 0 | 0 | 0
2018-03-20 18:32 | 2280.0007 | 2280.0007 | 1 | 1 | 3.432873 | 0 | 0 | 0 | 0 | 0
2018-03-20 18:34 | 2400.0011 | 2400.0011 | 1 | 1 | 3.432968 | 0 | 0 | 0 | 0 | 0
2018-03-20 18:36 | 2520.0007 | 2520.0007 | 1 | 1 | 3.433077 | 0 | 0 | 0 | 0 | 0
2018-03-20 18:38 | 2640.0003 | 2640.0003 | 1 | 1 | 3.433177 | 0 | 0 | 0 | 0 | 0
2018-03-20 18:40 | 2760.0002 | 2760.0002 | 1 | 1 | 3.433273 | 0 | 0 | 0 | 0 | 0
2018-03-20 18:42 | 2880.0003 | 2880.0003 | 1 | 1 | 3.433309 | 0 | 0 | 0 | 0 | 0
2018-03-20 18:44 | 3000.0014 | 3000.0014 | 1 | 1 | 3.433419 | 0 | 0 | 0 | 0 | 0
2018-03-20 18:46 | 3120.001 | 3120.001 | 1 | 1 | 3.433487 | 0 | 0 | 0 | 0 | 0
2018-03-20 18:48 | 3240.0014 | 3240.0014 | 1 | 1 | 3.433572 | 0 | 0 | 0 | 0 | 0
2018-03-20 18:50 | 3360.001 | 3360.001 | 1 | 1 | 3.433645 | 0 | 0 | 0 | 0 | 0
2018-03-20 18:52 | 3480.0015 | 3480.0015 | 1 | 1 | 3.43372 | 0 | 0 | 0 | 0 | 0
2018-03-20 18:54 | 3600.0002 | 3600.0002 | 1 | 1 | 3.433806 | 0 | 0 | 0 | 0 | 0
2018-03-20 18:56 | 3720.0006 | 3720.0006 | 1 | 1 | 3.433892 | 0 | 0 | 0 | 0 | 0
2018-03-20 18:58 | 3840.0008 | 3840.0008 | 1 | 1 | 3.433986 | 0 | 0 | 0 | 0 | 0
2018-03-20 19:00 | 3960.001 | 3960.001 | 1 | 1 | 3.434075 | 0 | 0 | 0 | 0 | 0
2018-03-20 19:02 | 4080.0002 | 4080.0002 | 1 | 1 | 3.434171 | 0 | 0 | 0 | 0 | 0
2018-03-20 19:04 | 4200.0002 | 4200.0002 | 1 | 1 | 3.434228 | 0 | 0 | 0 | 0 | 0
2018-03-20 19:06 | 4320.0007 | 4320.0007 | 1 | 1 | 3.43436 | 0 | 0 | 0 | 0 | 0
2018-03-20 19:08 | 4440.0006 | 4440.0006 | 1 | 1 | 3.43445 | 0 | 0 | 0 | 0 | 0
2018-03-20 19:10 | 4560.0016 | 4560.0016 | 1 | 1 | 3.434523 | 0 | 0 | 0 | 0 | 0
2018-03-20 19:12 | 4680.0011 | 4680.0011 | 1 | 1 | 3.434625 | 0 | 0 | 0 | 0 | 0
2018-03-20 19:14 | 4800.0007 | 4800.0007 | 1 | 1 | 3.434699 | 0 | 0 | 0 | 0 | 0
2018-03-20 19:16 | 4920.0008 | 4920.0008 | 1 | 1 | 3.434787 | 0 | 0 | 0 | 0 | 0
2018-03-20 19:18 | 5040.0007 | 5040.0007 | 1 | 1 | 3.434854 | 0 | 0 | 0 | 0 | 0
2018-03-20 19:20 | 5160.0006 | 5160.0006 | 1 | 1 | 3.434948 | 0 | 0 | 0 | 0 | 0
2018-03-20 19:22 | 5280.0002 | 5280.0002 | 1 | 1 | 3.435072 | 0 | 0 | 0 | 0 | 0
2018-03-20 19:24 | 5400.0006 | 5400.0006 | 1 | 1 | 3.435147 | 0 | 0 | 0 | 0 | 0
2018-03-20 19:26 | 5520.0008 | 5520.0008 | 1 | 1 | 3.43529 | 0 | 0 | 0 | 0 | 0
2018-03-20 19:28 | 5640.0007 | 5640.0007 | 1 | 1 | 3.435397 | 0 | 0 | 0 | 0 | 0
2018-03-20 19:30 | 5760.0003 | 5760.0003 | 1 | 1 | 3.435481 | 0 | 0 | 0 | 0 | 0
2018-03-20 19:32 | 5880.001 | 5880.001 | 1 | 1 | 3.435599 | 0 | 0 | 0 | 0 | 0
2018-03-20 19:34 | 6000.0006 | 6000.0006 | 1 | 1 | 3.435673 | 0 | 0 | 0 | 0 | 0
2018-03-20 19:36 | 6120 | 6120 | 1 | 1 | 3.435746 | 0 | 0 | 0 | 0 | 0
2018-03-20 19:38 | 6240.0014 | 6240.0014 | 1 | 1 | 3.435851 | 0 | 0 | 0 | 0 | 0
2018-03-20 19:40 | 6360.0015 | 6360.0015 | 1 | 1 | 3.435961 | 0 | 0 | 0 | 0 | 0
2018-03-20 19:42 | 6480.0011 | 6480.0011 | 1 | 1 | 3.436016 | 0 | 0 | 0 | 0 | 0
2018-03-20 19:44 | 6600.0003 | 6600.0003 | 1 | 1 | 3.436097 | 0 | 0 | 0 | 0 | 0
2018-03-20 19:46 | 6720.0008 | 6720.0008 | 1 | 1 | 3.43623 | 0 | 0 | 0 | 0 | 0
2018-03-20 19:48 | 6840.0015 | 6840.0015 | 1 | 1 | 3.436311 | 0 | 0 | 0 | 0 | 0
2018-03-20 19:50 | 6960.0011 | 6960.0011 | 1 | 1 | 3.436387 | 0 | 0 | 0 | 0 | 0
2018-03-20 19:52 | 7080.0006 | 7080.0006 | 1 | 1 | 3.436469 | 0 | 0 | 0 | 0 | 0
2018-03-20 19:54 | 7200.0007 | 7200.0007 | 1 | 1 | 3.436543 | 0 | 0 | 0 | 0 | 0
2018-03-20 19:54 | 7200.0027 | 7200.0027 | 1 | 1 | 3.436543 | 0 | 0 | 0 | 0 | 0
2018-03-20 19:56 | 7320.08538 | 120.0012 | 2 | 1 | 4.200246 | 3.947014 | 0.1495352 | 4.257e-09 | 0.6188079 | 1.4629e-08
2018-03-20 19:58 | 7440.08538 | 240.0012 | 2 | 1 | 4.200248 | 3.735147 | 0.2779975 | 4.257e-09 | 1.158378 | 1.4629e-08
2018-03-20 20:00 | 7560.08628 | 360.0021 | 2 | 1 | 4.200244 | 3.414186 | 0.3971674 | 4.257e-09 | 1.658921 | 1.4629e-08
2018-03-20 20:01 | 7624.20508 | 424.1209 | 2 | 1 | 4.200228 | 3.259996 | 0.4565789 | 4.257e-09 | 1.908464 | 1.4629e-08
2018-03-20 20:03 | 7744.218588 | 120.0018 | 3 | 1 | 4.223832 | 3.260078 | 0.5648419 | 4.257e-09 | 2.36443 | 1.4629e-08
2018-03-20 20:05 | 7864.217788 | 240.001 | 3 | 1 | 4.245367 | 3.260084 | 0.6735478 | 4.257e-09 | 2.824778 | 1.4629e-08
2018-03-20 20:07 | 7984.216988 | 360.0002 | 3 | 1 | 4.266104 | 3.260096 | 0.7820843 | 4.257e-09 | 3.286679 | 1.4629e-08
2018-03-20 20:09 | 8104.216988 | 480.0002 | 3 | 1 | 4.287702 | 3.260073 | 0.8907896 | 4.257e-09 | 3.751584 | 1.4629e-08
2018-03-20 20:11 | 8224.216988 | 600.0002 | 3 | 1 | 4.310578 | 3.260105 | 0.999506 | 4.257e-09 | 4.218955 | 1.4629e-08
2018-03-20 20:13 | 8344.217788 | 720.001 | 3 | 1 | 4.335499 | 3.260189 | 1.108197 | 4.257e-09 | 4.688806 | 1.4629e-08
2018-03-20 20:15 | 8464.218688 | 840.0019 | 3 | 1 | 4.3618 | 3.260084 | 1.216807 | 4.257e-09 | 5.161098 | 1.4629e-08
2018-03-20 20:17 | 8584.217788 | 960.001 | 3 | 1 | 4.389282 | 3.260088 | 1.325549 | 4.257e-09 | 5.636894 | 1.4629e-08
2018-03-20 20:19 | 8704.217388 | 1080.0006 | 3 | 1 | 4.400216 | 3.087017 | 1.432308 | 4.257e-09 | 6.106428 | 1.4629e-08
2018-03-20 20:21 | 8824.217988 | 1200.0012 | 3 | 1 | 4.400233 | 2.854834 | 1.531301 | 4.257e-09 | 6.542019 | 1.4629e-08
2018-03-20 20:23 | 8944.218388 | 1320.0016 | 3 | 1 | 4.40026 | 2.647072 | 1.62292 | 4.257e-09 | 6.945164 | 1.4629e-08
2018-03-20 20:25 | 9064.217888 | 1440.0011 | 3 | 1 | 4.400242 | 2.465099 | 1.708041 | 4.257e-09 | 7.319713 | 1.4629e-08
2018-03-20 20:27 | 9184.217488 | 1560.0007 | 3 | 1 | 4.400171 | 2.303822 | 1.787496 | 4.257e-09 | 7.669333 | 1.4629e-08
2018-03-20 20:29 | 9304.217588 | 1680.0008 | 3 | 1 | 4.400215 | 2.161606 | 1.861875 | 4.257e-09 | 7.996617 | 1.4629e-08
2018-03-20 20:31 | 9424.216788 | 1800 | 3 | 1 | 4.400171 | 2.034821 | 1.931748 | 4.257e-09 | 8.304068 | 1.4629e-08
2018-03-20 20:33 | 9544.217888 | 1920.0011 | 3 | 1 | 4.400218 | 1.920389 | 1.997629 | 4.257e-09 | 8.593958 | 1.4629e-08
2018-03-20 20:35 | 9664.217088 | 2040.0003 | 3 | 1 | 4.400182 | 1.813462 | 2.059838 | 4.257e-09 | 8.867688 | 1.4629e-08
2018-03-20 20:37 | 9784.217788 | 2160.001 | 3 | 1 | 4.400198 | 1.713864 | 2.118606 | 4.257e-09 | 9.126283 | 1.4629e-08
2018-03-20 20:39 | 9904.217188 | 2280.0004 | 3 | 1 | 4.400142 | 1.620041 | 2.174179 | 4.257e-09 | 9.370813 | 1.4629e-08
2018-03-20 20:41 | 10024.22 | 2400.0019 | 3 | 1 | 4.400139 | 1.531298 | 2.226658 | 4.257e-09 | 9.601731 | 1.4629e-08
2018-03-20 20:43 | 10144.22 | 2520.0012 | 3 | 1 | 4.400176 | 1.447027 | 2.276315 | 4.257e-09 | 9.82023 | 1.4629e-08
2018-03-20 20:45 | 10264.22 | 2640.0011 | 3 | 1 | 4.400156 | 1.367361 | 2.323214 | 4.257e-09 | 10.02659 | 1.4629e-08
2018-03-20 20:47 | 10384.22 | 2760.0011 | 3 | 1 | 4.400231 | 1.292807 | 2.367522 | 4.257e-09 | 10.22155 | 1.4629e-08
2018-03-20 20:49 | 10504.22 | 2880.0003 | 3 | 1 | 4.40019 | 1.222829 | 2.409421 | 4.257e-09 | 10.40592 | 1.4629e-08
2018-03-20 20:51 | 10624.22 | 3000.0005 | 3 | 1 | 4.400141 | 1.154994 | 2.449043 | 4.257e-09 | 10.58026 | 1.4629e-08
2018-03-20 20:53 | 10744.22 | 3120.0011 | 3 | 1 | 4.40013 | 1.09141 | 2.486491 | 4.257e-09 | 10.74504 | 1.4629e-08
2018-03-20 20:55 | 10864.22 | 3240.0019 | 3 | 1 | 4.400145 | 1.030736 | 2.521862 | 4.257e-09 | 10.90068 | 1.4629e-08
2018-03-20 20:57 | 10984.22 | 3360.0011 | 3 | 1 | 4.400173 | 0.9738159 | 2.555235 | 4.257e-09 | 11.04752 | 1.4629e-08
2018-03-20 20:59 | 11104.22 | 3480.0003 | 3 | 1 | 4.400199 | 0.9192648 | 2.586801 | 4.257e-09 | 11.18642 | 1.4629e-08
2018-03-20 21:01 | 11224.22 | 3600.0011 | 3 | 1 | 4.400191 | 0.8667421 | 2.616543 | 4.257e-09 | 11.31729 | 1.4629e-08
2018-03-20 21:03 | 11344.22 | 3720.0003 | 3 | 1 | 4.400147 | 0.8169336 | 2.644588 | 4.257e-09 | 11.44069 | 1.4629e-08
2018-03-20 21:05 | 11464.22 | 3840.0004 | 3 | 1 | 4.400141 | 0.7705011 | 2.67104 | 4.257e-09 | 11.55708 | 1.4629e-08
2018-03-20 21:07 | 11584.22 | 3960.0002 | 3 | 1 | 4.400082 | 0.7265024 | 2.695997 | 4.257e-09 | 11.6669 | 1.4629e-08
2018-03-20 21:09 | 11704.22 | 4080.0008 | 3 | 1 | 4.400129 | 0.6852732 | 2.719531 | 4.257e-09 | 11.77045 | 1.4629e-08
2018-03-20 21:10 | 11804.36 | 4180.148 | 3 | 1 | 4.40015 | 0.6519918 | 2.738126 | 4.257e-09 | 11.85227 | 1.4629e-08
2018-03-20 21:12 | 11924.41 | 120.0018 | 4 | 1 | 4.289172 | 0 | 2.738126 | 4.257e-09 | 11.85227 | 1.4629e-08
2018-03-20 21:14 | 12044.41 | 240.0015 | 4 | 1 | 4.277072 | 0 | 2.738126 | 4.257e-09 | 11.85227 | 1.4629e-08
2018-03-20 21:15 | 12104.41 | 300.004 | 4 | 1 | 4.273768 | 0 | 2.738126 | 4.257e-09 | 11.85227 | 1.4629e-08
2018-03-20 21:17 | 12224.49 | 120.0019 | 5 | 1 | 3.800321 | -3.260029 | 2.738126 | 0.1086433 | 11.85227 | 0.4195942
2018-03-20 21:19 | 12344.49 | 240.0008 | 5 | 1 | 3.749977 | -3.259982 | 2.738126 | 0.2173183 | 11.85227 | 0.8296907
2018-03-20 21:21 | 12464.49 | 360.0003 | 5 | 1 | 3.705955 | -3.260063 | 2.738126 | 0.3259753 | 11.85227 | 1.234751
2018-03-20 21:23 | 12584.49 | 480.0007 | 5 | 1 | 3.662371 | -3.26002 | 2.738126 | 0.4346316 | 11.85227 | 1.635047
2018-03-20 21:25 | 12704.49 | 600.0006 | 5 | 1 | 3.621096 | -3.25998 | 2.738126 | 0.5433138 | 11.85227 | 2.030811
2018-03-20 21:27 | 12824.49 | 720.0015 | 5 | 1 | 3.582712 | -3.25998 | 2.738126 | 0.6519654 | 11.85227 | 2.422133
2018-03-20 21:29 | 12944.49 | 840.0007 | 5 | 1 | 3.54712 | -3.26 | 2.738126 | 0.7606483 | 11.85227 | 2.809555
2018-03-20 21:31 | 13064.49 | 960.0003 | 5 | 1 | 3.514163 | -3.25994 | 2.738126 | 0.8692948 | 11.85227 | 3.193121
2018-03-20 21:33 | 13184.49 | 1080.0007 | 5 | 1 | 3.483398 | -3.260005 | 2.738126 | 0.9779676 | 11.85227 | 3.57332
2018-03-20 21:35 | 13304.49 | 1200.0007 | 5 | 1 | 3.454598 | -3.259938 | 2.738126 | 1.086603 | 11.85227 | 3.950164
2018-03-20 21:37 | 13424.49 | 1320.0003 | 5 | 1 | 3.427407 | -3.259965 | 2.738126 | 1.195296 | 11.85227 | 4.32416
2018-03-20 21:39 | 13544.49 | 1440.0016 | 5 | 1 | 3.401961 | -3.260023 | 2.738126 | 1.303958 | 11.85227 | 4.695208
2018-03-20 21:41 | 13664.49 | 1560.0011 | 5 | 1 | 3.376804 | -3.260072 | 2.738126 | 1.412619 | 11.85227 | 5.063509
2018-03-20 21:43 | 13784.49 | 1680.0003 | 5 | 1 | 3.352167 | -3.259965 | 2.738126 | 1.521276 | 11.85227 | 5.429088
2018-03-20 21:45 | 13904.49 | 1800.0007 | 5 | 1 | 3.327037 | -3.259994 | 2.738126 | 1.629947 | 11.85227 | 5.79201
2018-03-20 21:47 | 14024.49 | 1920.0008 | 5 | 1 | 3.301182 | -3.259961 | 2.738126 | 1.738624 | 11.85227 | 6.152193
2018-03-20 21:49 | 14144.49 | 2040.0003 | 5 | 1 | 3.27315 | -3.26004 | 2.738126 | 1.84729 | 11.85227 | 6.509429
2018-03-20 21:51 | 14264.49 | 2160.0007 | 5 | 1 | 3.240849 | -3.259968 | 2.738126 | 1.955951 | 11.85227 | 6.863381
2018-03-20 21:53 | 14384.49 | 2280.0003 | 5 | 1 | 3.203824 | -3.259963 | 2.738126 | 2.064612 | 11.85227 | 7.213575
2018-03-20 21:55 | 14504.49 | 2400.0007 | 5 | 1 | 3.160673 | -3.26006 | 2.738126 | 2.173244 | 11.85227 | 7.559348
2018-03-20 21:57 | 14624.49 | 2520.0003 | 5 | 1 | 3.108284 | -3.260049 | 2.738126 | 2.281909 | 11.85227 | 7.900072
2018-03-20 21:59 | 14744.49 | 2640.0011 | 5 | 1 | 3.041329 | -3.259943 | 2.738126 | 2.390597 | 11.85227 | 8.23444
2018-03-20 22:00 | 14803.22 | 2698.7289 | 5 | 1 | 3 | -3.260016 | 2.738126 | 2.443786 | 11.85227 | 8.395136
2018-03-20 22:02 | 14923.26 | 120.0001 | 6 | 1 | 3.658511 | 0 | 2.738126 | 2.443786 | 11.85227 | 8.395136
2018-03-20 22:04 | 15043.26 | 240.0014 | 6 | 1 | 3.689023 | 0 | 2.738126 | 2.443786 | 11.85227 | 8.395136
2018-03-20 22:05 | 15103.27 | 300.0023 | 6 | 1 | 3.694517 | 0 | 2.738126 | 2.443786 | 11.85227 | 8.395136
2018-03-20 22:05 | 15103.27526 | 0.0026 | 7 | 2 | 3.694296 | 0 | 0 | 0 | 0 | 0
2018-03-20 22:07 | 15223.35 | 120.0011 | 2 | 2 | 4.200304 | 3.982065 | 0.1481606 | 0 | 0.6201325 | 0
2018-03-20 22:09 | 15343.35 | 240.0003 | 2 | 2 | 4.200254 | 3.564518 | 0.2732721 | 0 | 1.145634 | 0
2018-03-20 22:11 | 15463.35 | 360.0012 | 2 | 2 | 4.200269 | 3.311747 | 0.3876098 | 0 | 1.625879 | 0
2018-03-20 22:12 | 15493.7 | 390.3472 | 2 | 2 | 4.200246 | 3.259998 | 0.4153378 | 0 | 1.742343 | 0
2018-03-20 22:14 | 15613.71 | 120.0015 | 3 | 2 | 4.218447 | 3.260128 | 0.5236066 | 0 | 2.198009 | 0
2018-03-20 22:16 | 15733.71 | 240.0002 | 3 | 2 | 4.238783 | 3.260103 | 0.6323051 | 0 | 2.657643 | 0
2018-03-20 22:18 | 15853.71 | 360.0018 | 3 | 2 | 4.261666 | 3.260191 | 0.7409615 | 0 | 3.119426 | 0
2018-03-20 22:20 | 15973.71 | 480.001 | 3 | 2 | 4.287323 | 3.260208 | 0.8496375 | 0 | 3.583936 | 0
2018-03-20 22:22 | 16093.71 | 600.001 | 3 | 2 | 4.315345 | 3.260101 | 0.9582677 | 0 | 4.051167 | 0
2018-03-20 22:24 | 16213.71 | 720.0002 | 3 | 2 | 4.345942 | 3.260046 | 1.066945 | 0 | 4.521789 | 0
2018-03-20 22:26 | 16333.71 | 840.0002 | 3 | 2 | 4.378527 | 3.260033 | 1.175525 | 0 | 4.995426 | 0
2018-03-20 22:28 | 16453.71 | 960.0003 | 3 | 2 | 4.400258 | 3.133808 | 1.283497 | 0 | 5.469765 | 0
2018-03-20 22:30 | 16573.71 | 1080.0004 | 3 | 2 | 4.400306 | 2.859285 | 1.38324 | 0 | 5.908656 | 0
2018-03-20 22:32 | 16693.71 | 1200.0011 | 3 | 2 | 4.400221 | 2.617046 | 1.4744 | 0 | 6.309783 | 0
2018-03-20 22:34 | 16813.71 | 1320.0019 | 3 | 2 | 4.400221 | 2.410503 | 1.558067 | 0 | 6.677935 | 0
2018-03-20 22:36 | 16933.71 | 1440.0003 | 3 | 2 | 4.400216 | 2.232979 | 1.63539 | 0 | 7.018173 | 0
2018-03-20 22:38 | 17053.71 | 1560.0011 | 3 | 2 | 4.400208 | 2.078777 | 1.707201 | 0 | 7.334157 | 0
2018-03-20 22:40 | 17173.71 | 1680.0011 | 3 | 2 | 4.400217 | 1.940963 | 1.774163 | 0 | 7.628802 | 0
2018-03-20 22:42 | 17293.71 | 1800.0003 | 3 | 2 | 4.400176 | 1.816904 | 1.836775 | 0 | 7.904309 | 0
2018-03-20 22:44 | 17413.71 | 1920.0011 | 3 | 2 | 4.400169 | 1.705737 | 1.895444 | 0 | 8.162461 | 0
2018-03-20 22:46 | 17533.71 | 2040.0003 | 3 | 2 | 4.400211 | 1.602858 | 1.950565 | 0 | 8.405005 | 0
2018-03-20 22:48 | 17653.71 | 2160.0009 | 3 | 2 | 4.400184 | 1.507817 | 2.002375 | 0 | 8.632981 | 0
2018-03-20 22:50 | 17773.71 | 2280.0003 | 3 | 2 | 4.400183 | 1.419028 | 2.05114 | 0 | 8.847554 | 0
2018-03-20 22:52 | 17893.71 | 2400.0011 | 3 | 2 | 4.400147 | 1.336049 | 2.097049 | 0 | 9.049563 | 0
2018-03-20 22:54 | 18013.71 | 2520.0012 | 3 | 2 | 4.400159 | 1.258667 | 2.140307 | 0 | 9.239903 | 0
2018-03-20 22:56 | 18133.71 | 2640.0003 | 3 | 2 | 4.400157 | 1.184406 | 2.181017 | 0 | 9.419034 | 0
2018-03-20 22:58 | 18253.71 | 2760.0003 | 3 | 2 | 4.400182 | 1.11393 | 2.219292 | 0 | 9.587451 | 0
2018-03-20 23:00 | 18373.71 | 2880.0011 | 3 | 2 | 4.400177 | 1.045915 | 2.255287 | 0 | 9.745837 | 0
2018-03-20 23:02 | 18493.71 | 3000.0019 | 3 | 2 | 4.400157 | 0.9820051 | 2.28908 | 0 | 9.894532 | 0
2018-03-20 23:04 | 18613.71 | 3120.002 | 3 | 2 | 4.400156 | 0.922843 | 2.32082 | 0 | 10.03419 | 0
2018-03-20 23:06 | 18733.71 | 3240.0012 | 3 | 2 | 4.400172 | 0.8655167 | 2.350603 | 0 | 10.16524 | 0
2018-03-20 23:08 | 18853.71 | 3360.0006 | 3 | 2 | 4.400131 | 0.8113718 | 2.378541 | 0 | 10.28817 | 0
2018-03-20 23:10 | 18973.71 | 3480.0011 | 3 | 2 | 4.40013 | 0.7601938 | 2.404738 | 0 | 10.40344 | 0
2018-03-20 23:12 | 19093.71 | 3600.0011 | 3 | 2 | 4.400092 | 0.7128773 | 2.429283 | 0 | 10.51145 | 0
2018-03-20 23:14 | 19213.71 | 3720.0015 | 3 | 2 | 4.400131 | 0.6697245 | 2.452334 | 0 | 10.61287 | 0
2018-03-20 23:15 | 19264.31 | 3770.5993 | 3 | 2 | 4.400161 | 0.6519995 | 2.461621 | 0 | 10.65374 | 0
2018-03-20 23:17 | 19384.3598 | 120.0017 | 4 | 2 | 4.292247 | 0 | 2.461626 | 0 | 10.65376 | 0
2018-03-20 23:19 | 19504.3596 | 240.0015 | 4 | 2 | 4.280895 | 0 | 2.461626 | 0 | 10.65376 | 0
2018-03-20 23:20 | 19564.3597 | 300.0016 | 4 | 2 | 4.277878 | 0 | 2.461626 | 0 | 10.65376 | 0
2018-03-20 23:22 | 19684.44 | 120.0007 | 5 | 2 | 3.818891 | -3.260016 | 2.461626 | 0.1085798 | 10.65376 | 0.4211247
2018-03-20 23:24 | 19804.44 | 240.0003 | 5 | 2 | 3.768377 | -3.259998 | 2.461626 | 0.2173071 | 10.65376 | 0.8334289
2018-03-20 23:26 | 19924.44 | 360.0011 | 5 | 2 | 3.723795 | -3.260038 | 2.461626 | 0.3259911 | 10.65376 | 1.240562
2018-03-20 23:28 | 20044.44 | 480.0011 | 5 | 2 | 3.679959 | -3.260056 | 2.461626 | 0.4346591 | 10.65376 | 1.642831
2018-03-20 23:30 | 20164.44 | 600.0019 | 5 | 2 | 3.637209 | -3.26004 | 2.461626 | 0.5433273 | 10.65376 | 2.040387
2018-03-20 23:32 | 20284.44 | 720.0006 | 5 | 2 | 3.597018 | -3.260016 | 2.461626 | 0.6519759 | 10.65376 | 2.433356
2018-03-20 23:34 | 20404.44 | 840.0011 | 5 | 2 | 3.560255 | -3.260032 | 2.461626 | 0.760656 | 10.65376 | 2.822261
2018-03-20 23:36 | 20524.44 | 960.0008 | 5 | 2 | 3.526428 | -3.260045 | 2.461626 | 0.869319 | 10.65376 | 3.207267
2018-03-20 23:38 | 20644.44 | 1080.0019 | 5 | 2 | 3.495476 | -3.26002 | 2.461626 | 0.9779794 | 10.65376 | 3.588745
2018-03-20 23:40 | 20764.44 | 1200.0007 | 5 | 2 | 3.466403 | -3.260036 | 2.461626 | 1.086642 | 10.65376 | 3.966978
2018-03-20 23:42 | 20884.44 | 1320.0016 | 5 | 2 | 3.438761 | -3.260027 | 2.461626 | 1.195289 | 10.65376 | 4.342075
2018-03-20 23:44 | 21004.44 | 1440.0003 | 5 | 2 | 3.412836 | -3.260043 | 2.461626 | 1.303978 | 10.65376 | 4.714413
2018-03-20 23:46 | 21124.44 | 1560.0011 | 5 | 2 | 3.387721 | -3.260012 | 2.461626 | 1.41264 | 10.65376 | 5.083885
2018-03-20 23:48 | 21244.44 | 1680.0007 | 5 | 2 | 3.363404 | -3.260023 | 2.461626 | 1.521273 | 10.65376 | 5.450577
2018-03-20 23:50 | 21364.44 | 1800.0011 | 5 | 2 | 3.338925 | -3.259994 | 2.461626 | 1.629976 | 10.65376 | 5.814852
2018-03-20 23:52 | 21484.44 | 1920.0015 | 5 | 2 | 3.312843 | -3.260062 | 2.461626 | 1.738649 | 10.65376 | 6.176298
2018-03-20 23:54 | 21604.44 | 2040.0003 | 5 | 2 | 3.285323 | -3.260009 | 2.461626 | 1.84729 | 10.65376 | 6.534736
2018-03-20 23:56 | 21724.44 | 2160.0008 | 5 | 2 | 3.255015 | -3.259974 | 2.461626 | 1.955959 | 10.65376 | 6.890122
2018-03-20 23:58 | 21844.44 | 2280.0011 | 5 | 2 | 3.219684 | -3.259982 | 2.461626 | 2.064632 | 10.65376 | 7.241975
2018-03-21 | 21964.44 | 2400.0011 | 5 | 2 | 3.178418 | -3.260029 | 2.461626 | 2.173305 | 10.65376 | 7.589701
2018-03-21 00:02 | 22084.44 | 2520.0018 | 5 | 2 | 3.128934 | -3.259982 | 2.461626 | 2.281972 | 10.65376 | 7.932492
2018-03-21 00:04 | 22204.44 | 2640.0007 | 5 | 2 | 3.065678 | -3.259995 | 2.461626 | 2.390635 | 10.65376 | 8.269209
2018-03-21 00:05 | 22297.09 | 2732.6537 | 5 | 2 | 3 | -3.260042 | 2.461626 | 2.47454 | 10.65376 | 8.52381
2018-03-21 00:07 | 22417.14 | 120.0003 | 6 | 2 | 3.652096 | 0 | 2.461626 | 2.47454 | 10.65376 | 8.52381
2018-03-21 00:09 | 22537.14 | 240.0004 | 6 | 2 | 3.684601 | 0 | 2.461626 | 2.47454 | 10.65376 | 8.52381
2018-03-21 00:10 | 22597.14 | 300.0014 | 6 | 2 | 3.690789 | 0 | 2.461626 | 2.47454 | 10.65376 | 8.52381
2018-03-21 00:10 | 22597.14 | 0.0027 | 7 | 3 | 3.690842 | 0 | 0 | 0 | 0 | 0
2018-03-21 00:12 | 22717.2221 | 120 | 2 | 3 | 4.200308 | 4.050734 | 0.1497801 | 0 | 0.6266678 | 0
2018-03-21 00:14 | 22837.2234 | 240.0013 | 2 | 3 | 4.200211 | 3.627594 | 0.2771201 | 0 | 1.16153 | 0
2018-03-21 00:16 | 22957.224 | 360.0019 | 2 | 3 | 4.200211 | 3.37146 | 0.3934433 | 0 | 1.650114 | 0
2018-03-21 00:17 | 23022.5589 | 425.3368 | 2 | 3 | 4.200234 | 3.259998 | 0.4536325 | 0 | 1.902923 | 0
2018-03-21 00:19 | 23142.57272 | 120.0015 | 3 | 3 | 4.218408 | 3.260191 | 0.5619174 | 0 | 2.358653 | 0
2018-03-21 00:21 | 23262.57232 | 240.0011 | 3 | 3 | 4.23959 | 3.260136 | 0.6705587 | 0 | 2.818074 | 0
2018-03-21 00:23 | 23382.57182 | 360.0006 | 3 | 3 | 4.263226 | 3.260191 | 0.7792563 | 0 | 3.280168 | 0
2018-03-21 00:25 | 23502.57222 | 480.001 | 3 | 3 | 4.289471 | 3.26016 | 0.8879117 | 0 | 3.7448 | 0
2018-03-21 00:27 | 23622.57222 | 600.001 | 3 | 3 | 4.318299 | 3.25992 | 0.9966015 | 0 | 4.212573 | 0
2018-03-21 00:29 | 23742.57142 | 720.0002 | 3 | 3 | 4.348817 | 3.260151 | 1.105189 | 0 | 4.683128 | 0
2018-03-21 00:31 | 23862.57262 | 840.0014 | 3 | 3 | 4.381174 | 3.259842 | 1.213917 | 0 | 5.157713 | 0
2018-03-21 00:33 | 23982.57152 | 960.0003 | 3 | 3 | 4.400224 | 3.109804 | 1.321449 | 0 | 5.63029 | 0
2018-03-21 00:35 | 24102.57152 | 1080.0003 | 3 | 3 | 4.400189 | 2.832626 | 1.420364 | 0 | 6.065537 | 0
2018-03-21 00:37 | 24222.57282 | 1200.0016 | 3 | 3 | 4.400234 | 2.595831 | 1.510718 | 0 | 6.463115 | 0
2018-03-21 00:39 | 24342.57202 | 1320.0008 | 3 | 3 | 4.40024 | 2.391441 | 1.593742 | 0 | 6.828441 | 0
2018-03-21 00:41 | 24462.57152 | 1440.0003 | 3 | 3 | 4.400221 | 2.214493 | 1.670453 | 0 | 7.165987 | 0
2018-03-21 00:43 | 24582.57152 | 1560.0003 | 3 | 3 | 4.400222 | 2.059708 | 1.741613 | 0 | 7.479105 | 0
2018-03-21 00:45 | 24702.57242 | 1680.0012 | 3 | 3 | 4.400177 | 1.92221 | 1.807916 | 0 | 7.77085 | 0
2018-03-21 00:47 | 24822.57152 | 1800.0003 | 3 | 3 | 4.400206 | 1.797105 | 1.869892 | 0 | 8.04356 | 0
2018-03-21 00:49 | 24942.57312 | 1920.0019 | 3 | 3 | 4.400213 | 1.683969 | 1.92788 | 0 | 8.298715 | 0
2018-03-21 00:51 | 25062.57312 | 2040.0019 | 3 | 3 | 4.400177 | 1.577919 | 1.982174 | 0 | 8.537621 | 0
2018-03-21 00:53 | 25182.57312 | 2160.0019 | 3 | 3 | 4.400155 | 1.480168 | 2.033138 | 0 | 8.76187 | 0
2018-03-21 00:55 | 25302.57232 | 2280.0011 | 3 | 3 | 4.40016 | 1.390273 | 2.080941 | 0 | 8.972215 | 0
2018-03-21 00:57 | 25422.57322 | 2400.002 | 3 | 3 | 4.40016 | 1.306094 | 2.12591 | 0 | 9.170085 | 0
2018-03-21 00:59 | 25542.57242 | 2520.0012 | 3 | 3 | 4.400157 | 1.226731 | 2.168102 | 0 | 9.355737 | 0
2018-03-21 01:01 | 25662.57152 | 2640.0003 | 3 | 3 | 4.400152 | 1.151984 | 2.20777 | 0 | 9.530283 | 0
2018-03-21 01:03 | 25782.57232 | 2760.0011 | 3 | 3 | 4.400178 | 1.08312 | 2.244982 | 0 | 9.694022 | 0
2018-03-21 01:05 | 25902.57232 | 2880.0011 | 3 | 3 | 4.400162 | 1.017555 | 2.279996 | 0 | 9.848088 | 0
2018-03-21 01:07 | 26022.57302 | 3000.0018 | 3 | 3 | 4.400176 | 0.9563465 | 2.312892 | 0 | 9.992837 | 0
2018-03-21 01:09 | 26142.57152 | 3120.0003 | 3 | 3 | 4.40015 | 0.8982477 | 2.3438 | 0 | 10.12884 | 0
2018-03-21 01:11 | 26262.57152 | 3240.0003 | 3 | 3 | 4.400131 | 0.8441029 | 2.37283 | 0 | 10.25657 | 0
2018-03-21 01:13 | 26382.57312 | 3360.0019 | 3 | 3 | 4.40015 | 0.7932968 | 2.400111 | 0 | 10.37661 | 0
2018-03-21 01:15 | 26502.57152 | 3480.0003 | 3 | 3 | 4.40015 | 0.7451143 | 2.425749 | 0 | 10.48942 | 0
2018-03-21 01:17 | 26622.57182 | 3600.0006 | 3 | 3 | 4.400177 | 0.7003498 | 2.449831 | 0 | 10.59539 | 0
2018-03-21 01:19 | 26742.57142 | 3720.0002 | 3 | 3 | 4.400142 | 0.6574583 | 2.472448 | 0 | 10.69491 | 0
2018-03-21 01:20 | 26759.06962 | 3736.4984 | 3 | 3 | 4.400147 | 0.6519985 | 2.475447 | 0 | 10.7081 | 0
2018-03-21 01:22 | 26879.11 | 120.0002 | 4 | 3 | 4.292183 | 0 | 2.475447 | 0 | 10.7081 | 0
2018-03-21 01:24 | 26999.11 | 240.0005 | 4 | 3 | 4.280839 | 0 | 2.475447 | 0 | 10.7081 | 0
2018-03-21 01:25 | 27059.11 | 300.0015 | 4 | 3 | 4.277826 | 0 | 2.475447 | 0 | 10.7081 | 0
2018-03-21 01:27 | 27179.19 | 120.0006 | 5 | 3 | 3.823287 | -3.260056 | 2.475447 | 0.1086587 | 10.7081 | 0.4217905
2018-03-21 01:29 | 27299.2 | 240.0019 | 5 | 3 | 3.772655 | -3.260094 | 2.475447 | 0.2172987 | 10.7081 | 0.834245
2018-03-21 01:31 | 27419.19 | 360.0003 | 5 | 3 | 3.728033 | -3.259967 | 2.475447 | 0.3259923 | 10.7081 | 1.24187
2018-03-21 01:33 | 27539.2 | 480.0016 | 5 | 3 | 3.684263 | -3.260043 | 2.475447 | 0.434645 | 10.7081 | 1.644544
2018-03-21 01:35 | 27659.19 | 600.0011 | 5 | 3 | 3.641513 | -3.259983 | 2.475447 | 0.5433113 | 10.7081 | 2.042563
2018-03-21 01:37 | 27779.19 | 720.0008 | 5 | 3 | 3.60066 | -3.26004 | 2.475447 | 0.6519863 | 10.7081 | 2.436068
2018-03-21 01:39 | 27899.19 | 840.0011 | 5 | 3 | 3.563082 | -3.260045 | 2.475447 | 0.7606477 | 10.7081 | 2.825247
2018-03-21 01:41 | 28019.19 | 960.0006 | 5 | 3 | 3.529098 | -3.260036 | 2.475447 | 0.8693273 | 10.7081 | 3.210603
2018-03-21 01:43 | 28139.2 | 1080.0015 | 5 | 3 | 3.497745 | -3.260052 | 2.475447 | 0.9779906 | 10.7081 | 3.592351
2018-03-21 01:45 | 28259.19 | 1200.0007 | 5 | 3 | 3.46844 | -3.260023 | 2.475447 | 1.086637 | 10.7081 | 3.970752
2018-03-21 01:47 | 28379.19 | 1320.0011 | 5 | 3 | 3.440684 | -3.260029 | 2.475447 | 1.195316 | 10.7081 | 4.346181
2018-03-21 01:49 | 28499.19 | 1440.0007 | 5 | 3 | 3.414239 | -3.260103 | 2.475447 | 1.303982 | 10.7081 | 4.718624
2018-03-21 01:51 | 28619.2 | 1560.0016 | 5 | 3 | 3.389203 | -3.260049 | 2.475447 | 1.412616 | 10.7081 | 5.08815
2018-03-21 01:53 | 28739.19 | 1680.0008 | 5 | 3 | 3.364384 | -3.260034 | 2.475447 | 1.521299 | 10.7081 | 5.455146
2018-03-21 01:55 | 28859.19 | 1800.0008 | 5 | 3 | 3.339726 | -3.26003 | 2.475447 | 1.629977 | 10.7081 | 5.81945
2018-03-21 01:57 | 28979.2 | 1920.0019 | 5 | 3 | 3.314247 | -3.260027 | 2.475447 | 1.738645 | 10.7081 | 6.181012
2018-03-21 01:59 | 29099.19 | 2040.0007 | 5 | 3 | 3.286125 | -3.260078 | 2.475447 | 1.847297 | 10.7081 | 6.539609
2018-03-21 02:01 | 29219.19 | 2160.0011 | 5 | 3 | 3.254935 | -3.260058 | 2.475447 | 1.955975 | 10.7081 | 6.895064
2018-03-21 02:03 | 29339.19 | 2280.0003 | 5 | 3 | 3.219024 | -3.260047 | 2.475447 | 2.064616 | 10.7081 | 7.24677
2018-03-21 02:05 | 29459.19 | 2400.0006 | 5 | 3 | 3.177326 | -3.260036 | 2.475447 | 2.173314 | 10.7081 | 7.594467
2018-03-21 02:07 | 29579.19 | 2520.0011 | 5 | 3 | 3.126362 | -3.25996 | 2.475447 | 2.281977 | 10.7081 | 7.937067
2018-03-21 02:09 | 29699.19 | 2640.0003 | 5 | 3 | 3.061605 | -3.260002 | 2.475447 | 2.390641 | 10.7081 | 8.273425
2018-03-21 02:10 | 29786.02 | 2726.8281 | 5 | 3 | 2.999999 | -3.260042 | 2.475447 | 2.469272 | 10.7081 | 8.511848
2018-03-21 02:12 | 29906.06 | 120.0002 | 6 | 3 | 3.651726 | 0 | 2.475447 | 2.469272 | 10.7081 | 8.511848
2018-03-21 02:14 | 30026.07 | 240.0006 | 6 | 3 | 3.685008 | 0 | 2.475447 | 2.469272 | 10.7081 | 8.511848
2018-03-21 02:15 | 30086.07 | 300.0032 | 6 | 3 | 3.691289 | 0 | 2.475447 | 2.469272 | 10.7081 | 8.511848
2018-03-21 02:15 | 30086.08 | 0.0028 | 7 | 4 | 3.691469 | 0 | 0 | 0 | 0 | 0
2018-03-21 02:17 | 30206.15504 | 120.0011 | 2 | 4 | 4.200234 | 3.977869 | 0.1480736 | 2.4e-09 | 0.6197473 | 8.859e-09
2018-03-21 02:19 | 30326.15584 | 240.0019 | 2 | 4 | 4.20025 | 3.557125 | 0.2730435 | 2.4e-09 | 1.144655 | 8.859e-09
2018-03-21 02:21 | 30446.15494 | 360.001 | 2 | 4 | 4.200212 | 3.300934 | 0.386956 | 2.4e-09 | 1.623114 | 8.859e-09
2018-03-21 02:22 | 30469.60674 | 383.4528 | 2 | 4 | 4.200181 | 3.259989 | 0.4083928 | 2.4e-09 | 1.713153 | 8.859e-09
2018-03-21 02:24 | 30589.62 | 120.0004 | 3 | 4 | 4.218458 | 3.260109 | 0.5166063 | 2.4e-09 | 2.16858 | 8.859e-09
2018-03-21 02:26 | 30709.62 | 240.0017 | 3 | 4 | 4.238331 | 3.259825 | 0.6252992 | 2.4e-09 | 2.628165 | 8.859e-09
2018-03-21 02:28 | 30829.62 | 360.0013 | 3 | 4 | 4.260563 | 3.259815 | 0.7339619 | 2.4e-09 | 3.089901 | 8.859e-09
2018-03-21 02:30 | 30949.62 | 480.0001 | 3 | 4 | 4.285828 | 3.260208 | 0.8426656 | 2.4e-09 | 3.554392 | 8.859e-09
2018-03-21 02:32 | 31069.62 | 600.0006 | 3 | 4 | 4.313453 | 3.259838 | 0.9513205 | 2.4e-09 | 4.021547 | 8.859e-09
2018-03-21 02:34 | 31189.62 | 720.0009 | 3 | 4 | 4.343483 | 3.26012 | 1.059963 | 2.4e-09 | 4.491782 | 8.859e-09
2018-03-21 02:36 | 31309.62 | 840.0009 | 3 | 4 | 4.375442 | 3.259813 | 1.168615 | 2.4e-09 | 4.965439 | 8.859e-09
2018-03-21 02:38 | 31429.62 | 960.0001 | 3 | 4 | 4.400268 | 3.166719 | 1.276907 | 2.4e-09 | 5.440941 | 8.859e-09
2018-03-21 02:40 | 31549.62 | 1080.0002 | 3 | 4 | 4.400253 | 2.886105 | 1.3776 | 2.4e-09 | 5.884015 | 8.859e-09
2018-03-21 02:42 | 31669.62 | 1200.0002 | 3 | 4 | 4.400234 | 2.643698 | 1.469665 | 2.4e-09 | 6.289124 | 8.859e-09
2018-03-21 02:44 | 31789.62 | 1320.001 | 3 | 4 | 4.400204 | 2.435856 | 1.554198 | 2.4e-09 | 6.661088 | 8.859e-09
2018-03-21 02:46 | 31909.62 | 1440.0002 | 3 | 4 | 4.400201 | 2.257254 | 1.63238 | 2.4e-09 | 7.005103 | 8.859e-09
2018-03-21 02:48 | 32029.62 | 1560.0003 | 3 | 4 | 4.400214 | 2.102425 | 1.704963 | 2.4e-09 | 7.324484 | 8.859e-09
2018-03-21 02:50 | 32149.62 | 1680.001 | 3 | 4 | 4.400252 | 1.964362 | 1.77273 | 2.4e-09 | 7.622675 | 8.859e-09
2018-03-21 02:52 | 32269.62 | 1800.0002 | 3 | 4 | 4.400189 | 1.839396 | 1.836087 | 2.4e-09 | 7.901455 | 8.859e-09
2018-03-21 02:54 | 32389.62 | 1920.0002 | 3 | 4 | 4.400241 | 1.726885 | 1.895475 | 2.4e-09 | 8.162775 | 8.859e-09
2018-03-21 02:56 | 32509.62 | 2040.001 | 3 | 4 | 4.400208 | 1.621907 | 1.951281 | 2.4e-09 | 8.408331 | 8.859e-09
2018-03-21 02:58 | 32629.62 | 2160.0003 | 3 | 4 | 4.400164 | 1.525681 | 2.003694 | 2.4e-09 | 8.638957 | 8.859e-09
2018-03-21 03:00 | 32749.62 | 2280.001 | 3 | 4 | 4.400141 | 1.435893 | 2.053066 | 2.4e-09 | 8.856207 | 8.859e-09
2018-03-21 03:02 | 32869.62 | 2400.0002 | 3 | 4 | 4.400138 | 1.351718 | 2.099519 | 2.4e-09 | 9.060605 | 8.859e-09
2018-03-21 03:04 | 32989.62 | 2520.0011 | 3 | 4 | 4.400192 | 1.272064 | 2.143249 | 2.4e-09 | 9.253028 | 8.859e-09
2018-03-21 03:06 | 33109.62 | 2640.0019 | 3 | 4 | 4.400127 | 1.196349 | 2.184393 | 2.4e-09 | 9.434069 | 8.859e-09
2018-03-21 03:08 | 33229.62 | 2760.0011 | 3 | 4 | 4.400116 | 1.123936 | 2.223081 | 2.4e-09 | 9.6043 | 8.859e-09
2018-03-21 03:10 | 33349.62 | 2880.001 | 3 | 4 | 4.400202 | 1.056648 | 2.259397 | 2.4e-09 | 9.764097 | 8.859e-09
2018-03-21 03:12 | 33469.62 | 3000.001 | 3 | 4 | 4.400141 | 0.9913454 | 2.293531 | 2.4e-09 | 9.914293 | 8.859e-09
2018-03-21 03:14 | 33589.62 | 3120.0002 | 3 | 4 | 4.400156 | 0.9303322 | 2.325534 | 2.4e-09 | 10.05511 | 8.859e-09
2018-03-21 03:16 | 33709.62 | 3240.0019 | 3 | 4 | 4.400091 | 0.8724442 | 2.355594 | 2.4e-09 | 10.18738 | 8.859e-09
2018-03-21 03:18 | 33829.62 | 3360.0012 | 3 | 4 | 4.400153 | 0.8192053 | 2.383786 | 2.4e-09 | 10.31143 | 8.859e-09
2018-03-21 03:20 | 33949.62 | 3480.0019 | 3 | 4 | 4.400172 | 0.7691507 | 2.410245 | 2.4e-09 | 10.42785 | 8.859e-09
2018-03-21 03:22 | 34069.62 | 3600.0011 | 3 | 4 | 4.400125 | 0.7215042 | 2.435083 | 2.4e-09 | 10.53714 | 8.859e-09
2018-03-21 03:24 | 34189.62 | 3720.001 | 3 | 4 | 4.400189 | 0.6774359 | 2.458386 | 2.4e-09 | 10.63968 | 8.859e-09
2018-03-21 03:25 | 34258.35 | 3788.7319 | 3 | 4 | 4.400076 | 0.6519928 | 2.47108 | 2.4e-09 | 10.69554 | 8.859e-09
2018-03-21 03:27 | 34378.4 | 120.0012 | 4 | 4 | 4.292437 | 0 | 2.47108 | 2.4e-09 | 10.69554 | 8.859e-09
2018-03-21 03:29 | 34498.4 | 240 | 4 | 4 | 4.281145 | 0 | 2.47108 | 2.4e-09 | 10.69554 | 8.859e-09
2018-03-21 03:30 | 34558.4 | 300.0022 | 4 | 4 | 4.278156 | 0 | 2.47108 | 2.4e-09 | 10.69554 | 8.859e-09
2018-03-21 03:32 | 34678.48 | 120.0002 | 5 | 4 | 3.826065 | -3.26001 | 2.47108 | 0.1086445 | 10.69554 | 0.4219681
2018-03-21 03:34 | 34798.48 | 240.0002 | 5 | 4 | 3.775655 | -3.25994 | 2.47108 | 0.2173226 | 10.69554 | 0.8348961
2018-03-21 03:36 | 34918.48 | 360.0002 | 5 | 4 | 3.730909 | -3.259953 | 2.47108 | 0.3259891 | 10.69554 | 1.242737
2018-03-21 03:38 | 35038.48 | 480.0002 | 5 | 4 | 3.687049 | -3.259994 | 2.47108 | 0.4346341 | 10.69554 | 1.6457
2018-03-21 03:40 | 35158.48 | 600.0006 | 5 | 4 | 3.644372 | -3.259927 | 2.47108 | 0.5433074 | 10.69554 | 2.044053
2018-03-21 03:42 | 35278.48 | 720.0002 | 5 | 4 | 3.604161 | -3.259928 | 2.47108 | 0.6519818 | 10.69554 | 2.437883
2018-03-21 03:44 | 35398.48 | 840.0002 | 5 | 4 | 3.567306 | -3.260049 | 2.47108 | 0.7606367 | 10.69554 | 2.82746
2018-03-21 03:46 | 35518.48 | 960.0015 | 5 | 4 | 3.533641 | -3.259998 | 2.47108 | 0.8692954 | 10.69554 | 3.213225
2018-03-21 03:48 | 35638.48 | 1080.0007 | 5 | 4 | 3.50276 | -3.259901 | 2.47108 | 0.9779606 | 10.69554 | 3.595517
2018-03-21 03:50 | 35758.48 | 1200.0014 | 5 | 4 | 3.473783 | -3.259925 | 2.47108 | 1.086624 | 10.69554 | 3.974552
2018-03-21 03:52 | 35878.48 | 1320.0009 | 5 | 4 | 3.446382 | -3.259903 | 2.47108 | 1.195296 | 10.69554 | 4.350553
2018-03-21 03:54 | 35998.48 | 1440.0006 | 5 | 4 | 3.420212 | -3.259948 | 2.47108 | 1.30394 | 10.69554 | 4.723547
2018-03-21 03:56 | 36118.48 | 1560.0001 | 5 | 4 | 3.395216 | -3.25999 | 2.47108 | 1.412611 | 10.69554 | 5.09386
2018-03-21 03:58 | 36238.48 | 1680.0005 | 5 | 4 | 3.371594 | -3.259998 | 2.47108 | 1.521288 | 10.69554 | 5.461547
2018-03-21 04:00 | 36358.48 | 1800.0006 | 5 | 4 | 3.347714 | -3.260005 | 2.47108 | 1.629948 | 10.69554 | 5.82661
2018-03-21 04:02 | 36478.48 | 1920.0006 | 5 | 4 | 3.322939 | -3.26002 | 2.47108 | 1.738595 | 10.69554 | 6.188987
2018-03-21 04:04 | 36598.48 | 2040.0005 | 5 | 4 | 3.296099 | -3.260003 | 2.47108 | 1.847258 | 10.69554 | 6.548635
2018-03-21 04:06 | 36718.48 | 2160.0014 | 5 | 4 | 3.266246 | -3.260027 | 2.47108 | 1.955924 | 10.69554 | 6.905219
2018-03-21 04:08 | 36838.48 | 2280.001 | 5 | 4 | 3.230811 | -3.26001 | 2.47108 | 2.064611 | 10.69554 | 7.258332
2018-03-21 04:10 | 36958.48 | 2400.0002 | 5 | 4 | 3.18989 | -3.26001 | 2.47108 | 2.173268 | 10.69554 | 7.607231
2018-03-21 04:12 | 37078.48 | 2520.0006 | 5 | 4 | 3.140175 | -3.260002 | 2.47108 | 2.281924 | 10.69554 | 7.951198
2018-03-21 04:14 | 37198.48 | 2640.0006 | 5 | 4 | 3.076619 | -3.26 | 2.47108 | 2.390602 | 10.69554 | 8.289173
2018-03-21 04:15 | 37304.67 | 2746.196 | 5 | 4 | 3 | -3.26 | 2.47108 | 2.48677 | 10.69554 | 8.581578
2018-03-21 04:17 | 37424.71 | 120.001 | 6 | 4 | 3.646865 | 0 | 2.47108 | 2.486774 | 10.69554 | 8.581592
2018-03-21 04:19 | 37544.71 | 240.0003 | 6 | 4 | 3.681059 | 0 | 2.47108 | 2.486774 | 10.69554 | 8.581592
2018-03-21 04:20 | 37604.72 | 300.0025 | 6 | 4 | 3.687839 | 0 | 2.47108 | 2.486774 | 10.69554 | 8.581592
2018-03-21 04:20 | 37604.73 | 0.0026 | 7 | 5 | 3.687775 | 0 | 0 | 0 | 0 | 0
2018-03-21 04:22 | 37724.81 | 120.0006 | 2 | 5 | 4.200291 | 4.046772 | 0.1496845 | 0 | 0.6262604 | 0
2018-03-21 04:24 | 37844.81 | 240.0011 | 2 | 5 | 4.200236 | 3.623913 | 0.276907 | 0 | 1.160628 | 0
2018-03-21 04:26 | 37964.81 | 360.0011 | 2 | 5 | 4.20024 | 3.36097 | 0.3930153 | 0 | 1.648311 | 0
2018-03-21 04:27 | 38022.38 | 417.576 | 2 | 5 | 4.200228 | 3.259996 | 0.4459724 | 0 | 1.870742 | 0
2018-03-21 04:29 | 38142.39 | 120.0006 | 3 | 5 | 4.218839 | 3.25984 | 0.5542592 | 0 | 2.326501 | 0
2018-03-21 04:31 | 38262.39 | 240.0006 | 3 | 5 | 4.239779 | 3.260124 | 0.6628948 | 0 | 2.785943 | 0
2018-03-21 04:33 | 38382.39 | 360.0005 | 3 | 5 | 4.263187 | 3.26013 | 0.7715182 | 0 | 3.247719 | 0
2018-03-21 04:35 | 38502.4 | 480.0018 | 3 | 5 | 4.288963 | 3.260157 | 0.8802764 | 0 | 3.712752 | 0
2018-03-21 04:37 | 38622.39 | 600.0014 | 3 | 5 | 4.317315 | 3.260183 | 0.9888516 | 0 | 4.179943 | 0
2018-03-21 04:39 | 38742.39 | 720.001 | 3 | 5 | 4.347979 | 3.260128 | 1.097619 | 0 | 4.651184 | 0
2018-03-21 04:41 | 38862.4 | 840.0018 | 3 | 5 | 4.380259 | 3.260143 | 1.206283 | 0 | 5.125392 | 0
2018-03-21 04:43 | 38982.39 | 960.0003 | 3 | 5 | 4.400246 | 3.119905 | 1.313937 | 0 | 5.598442 | 0
2018-03-21 04:45 | 39102.39 | 1080.0012 | 3 | 5 | 4.40028 | 2.846521 | 1.413235 | 0 | 6.035375 | 0
2018-03-21 04:47 | 39222.39 | 1200.0004 | 3 | 5 | 4.400218 | 2.606762 | 1.50402 | 0 | 6.434851 | 0
2018-03-21 04:49 | 39342.39 | 1320.0003 | 3 | 5 | 4.400188 | 2.399208 | 1.587365 | 0 | 6.801588 | 0
2018-03-21 04:51 | 39462.39 | 1440.0003 | 3 | 5 | 4.40027 | 2.224422 | 1.664358 | 0 | 7.140374 | 0
2018-03-21 04:53 | 39582.39 | 1560 | 3 | 5 | 4.400211 | 2.069557 | 1.735862 | 0 | 7.455005 | 0
2018-03-21 04:55 | 39702.39 | 1680.0012 | 3 | 5 | 4.400224 | 1.93341 | 1.802498 | 0 | 7.748217 | 0
2018-03-21 04:57 | 39822.4 | 1800.0019 | 3 | 5 | 4.400173 | 1.811243 | 1.864842 | 0 | 8.022545 | 0
2018-03-21 04:59 | 39942.39 | 1920.0012 | 3 | 5 | 4.400204 | 1.701056 | 1.923394 | 0 | 8.280185 | 0
2018-03-21 05:01 | 40062.39 | 2040.0003 | 3 | 5 | 4.400239 | 1.598295 | 1.978348 | 0 | 8.521991 | 0
2018-03-21 05:03 | 40182.39 | 2160.0012 | 3 | 5 | 4.400207 | 1.503004 | 2.030003 | 0 | 8.749283 | 0
2018-03-21 05:05 | 40302.39 | 2280.0003 | 3 | 5 | 4.400124 | 1.413244 | 2.078592 | 0 | 8.963084 | 0
2018-03-21 05:07 | 40422.39 | 2400.0011 | 3 | 5 | 4.400191 | 1.331064 | 2.124312 | 0 | 9.164262 | 0
2018-03-21 05:09 | 40542.39 | 2520.0012 | 3 | 5 | 4.400236 | 1.252959 | 2.167373 | 0 | 9.353737 | 0
2018-03-21 05:11 | 40662.39 | 2640.0003 | 3 | 5 | 4.400142 | 1.177182 | 2.20785 | 0 | 9.531842 | 0
2018-03-21 05:13 | 40782.39 | 2760.0003 | 3 | 5 | 4.40016 | 1.106771 | 2.245909 | 0 | 9.699308 | 0
2018-03-21 05:15 | 40902.39 | 2880.0011 | 3 | 5 | 4.400139 | 1.040177 | 2.281677 | 0 | 9.856691 | 0
2018-03-21 05:17 | 41022.4 | 3000.0019 | 3 | 5 | 4.400169 | 0.9774103 | 2.31531 | 0 | 10.00468 | 0
2018-03-21 05:19 | 41142.39 | 3120.0003 | 3 | 5 | 4.400133 | 0.9175692 | 2.346889 | 0 | 10.14364 | 0
2018-03-21 05:21 | 41262.39 | 3240.0003 | 3 | 5 | 4.400114 | 0.8608932 | 2.376528 | 0 | 10.27405 | 0
2018-03-21 05:23 | 41382.39 | 3360.0012 | 3 | 5 | 4.400153 | 0.8082314 | 2.404336 | 0 | 10.39641 | 0
2018-03-21 05:25 | 41502.39 | 3480.0003 | 3 | 5 | 4.400178 | 0.7579575 | 2.430428 | 0 | 10.51122 | 0
2018-03-21 05:27 | 41622.4 | 3600.0019 | 3 | 5 | 4.400096 | 0.7110815 | 2.454888 | 0 | 10.61885 | 0
2018-03-21 05:29 | 41742.39 | 3720.001 | 3 | 5 | 4.400196 | 0.6687565 | 2.477895 | 0 | 10.72008 | 0
2018-03-21 05:30 | 41788.7 | 3766.3064 | 3 | 5 | 4.400114 | 0.6519995 | 2.486384 | 0 | 10.75743 | 0
2018-03-21 05:32 | 41908.75 | 120.0003 | 4 | 5 | 4.292377 | 0 | 2.486384 | 0 | 10.75743 | 0
2018-03-21 05:34 | 42028.75 | 240.0013 | 4 | 5 | 4.281019 | 0 | 2.486384 | 0 | 10.75743 | 0
2018-03-21 05:35 | 42088.75 | 300.0038 | 4 | 5 | 4.278028 | 0 | 2.486384 | 0 | 10.75743 | 0
2018-03-21 05:37 | 42208.83 | 120.001 | 5 | 5 | 3.827341 | -3.260058 | 2.486384 | 0.108641 | 10.75743 | 0.4220415
2018-03-21 05:39 | 42328.83 | 240.0007 | 5 | 5 | 3.777055 | -3.260003 | 2.486384 | 0.2172524 | 10.75743 | 0.834863
2018-03-21 05:41 | 42448.83 | 360.0002 | 5 | 5 | 3.731987 | -3.260029 | 2.486384 | 0.3259667 | 10.75743 | 1.243024
2018-03-21 05:43 | 42568.83 | 480.0015 | 5 | 5 | 3.687734 | -3.259998 | 2.486384 | 0.4346241 | 10.75743 | 1.646121
2018-03-21 05:45 | 42688.83 | 600.001 | 5 | 5 | 3.644441 | -3.26001 | 2.486384 | 0.5433186 | 10.75743 | 2.044587
2018-03-21 05:47 | 42808.83 | 720.0018 | 5 | 5 | 3.603817 | -3.260018 | 2.486384 | 0.6519927 | 10.75743 | 2.438409
2018-03-21 05:49 | 42928.83 | 840.0007 | 5 | 5 | 3.56596 | -3.260005 | 2.486384 | 0.7606136 | 10.75743 | 2.827767
2018-03-21 05:51 | 43048.83 | 960.0014 | 5 | 5 | 3.531861 | -3.26 | 2.486384 | 0.8693016 | 10.75743 | 3.213463
2018-03-21 05:53 | 43168.83 | 1080.0006 | 5 | 5 | 3.500639 | -3.260025 | 2.486384 | 0.9779904 | 10.75743 | 3.595626
2018-03-21 05:55 | 43288.83 | 1200.0002 | 5 | 5 | 3.47113 | -3.260052 | 2.486384 | 1.086638 | 10.75743 | 3.974353
2018-03-21 05:57 | 43408.83 | 1320.0015 | 5 | 5 | 3.442914 | -3.26001 | 2.486384 | 1.195318 | 10.75743 | 4.35005
2018-03-21 05:59 | 43528.83 | 1440.0002 | 5 | 5 | 3.416773 | -3.260007 | 2.486384 | 1.303993 | 10.75743 | 4.722784
2018-03-21 06:01 | 43648.83 | 1560.0007 | 5 | 5 | 3.391352 | -3.259983 | 2.486384 | 1.412653 | 10.75743 | 5.092652
2018-03-21 06:03 | 43768.83 | 1680.001 | 5 | 5 | 3.366678 | -3.259954 | 2.486384 | 1.521326 | 10.75743 | 5.45985
2018-03-21 06:05 | 43888.83 | 1800.0007 | 5 | 5 | 3.341797 | -3.260056 | 2.486384 | 1.629989 | 10.75743 | 5.824334
2018-03-21 06:07 | 44008.83 | 1920.0005 | 5 | 5 | 3.316263 | -3.26006 | 2.486384 | 1.738647 | 10.75743 | 6.186077
2018-03-21 06:09 | 44128.83 | 2040.001 | 5 | 5 | 3.288875 | -3.259989 | 2.486384 | 1.84731 | 10.75743 | 6.54498
2018-03-21 06:11 | 44248.83 | 2160.0014 | 5 | 5 | 3.258513 | -3.260022 | 2.486384 | 1.955982 | 10.75743 | 6.900757
2018-03-21 06:13 | 44368.83 | 2280.001 | 5 | 5 | 3.22341 | -3.260036 | 2.486384 | 2.064645 | 10.75743 | 7.252976
2018-03-21 06:15 | 44488.83 | 2400.0014 | 5 | 5 | 3.182225 | -3.260058 | 2.486384 | 2.173318 | 10.75743 | 7.601086
2018-03-21 06:17 | 44608.83 | 2520.0006 | 5 | 5 | 3.132541 | -3.260016 | 2.486384 | 2.281973 | 10.75743 | 7.944258
2018-03-21 06:19 | 44728.83 | 2640.0007 | 5 | 5 | 3.069085 | -3.260027 | 2.486384 | 2.390642 | 10.75743 | 8.281369
2018-03-21 06:21 | 44825.51 | 2736.6824 | 5 | 5 | 3 | -3.260054 | 2.486384 | 2.478198 | 10.75743 | 8.547205
2018-03-21 06:23 | 44945.56 | 120.0017 | 6 | 5 | 3.648006 | 0 | 2.486384 | 2.478198 | 10.75743 | 8.547205
2018-03-21 06:25 | 45065.55 | 240.0002 | 6 | 5 | 3.682461 | 0 | 2.486384 | 2.478198 | 10.75743 | 8.547205
2018-03-21 06:26 | 45125.56 | 300.0032 | 6 | 5 | 3.689203 | 0 | 2.486384 | 2.478198 | 10.75743 | 8.547205
2018-03-21 06:26 | 45125.56 | 0.0027 | 7 | 6 | 3.689208 | 0 | 0 | 0 | 0 | 0
2018-03-21 06:28 | 45245.65 | 120.0014 | 2 | 6 | 4.200292 | 4.00045 | 0.148554 | 0 | 0.6216893 | 0
2018-03-21 06:30 | 45365.65 | 240.0006 | 2 | 6 | 4.20028 | 3.576853 | 0.2742077 | 0 | 1.149468 | 0
2018-03-21 06:32 | 45485.65 | 360.001 | 2 | 6 | 4.200222 | 3.313379 | 0.3887281 | 0 | 1.630481 | 0
2018-03-21 06:32 | 45516.53 | 390.8864 | 2 | 6 | 4.200279 | 3.259975 | 0.4169324 | 0 | 1.748946 | 0
2018-03-21 06:34 | 45636.55 | 120.0002 | 3 | 6 | 4.219282 | 3.260212 | 0.5251907 | 0 | 2.204611 | 0
2018-03-21 06:36 | 45756.55 | 240.0011 | 3 | 6 | 4.239815 | 3.26016 | 0.633876 | 0 | 2.664285 | 0
2018-03-21 06:38 | 45876.55 | 360.0005 | 3 | 6 | 4.262217 | 3.259806 | 0.7425091 | 0 | 3.126059 | 0
2018-03-21 06:40 | 45996.55 | 480.0002 | 3 | 6 | 4.287394 | 3.26016 | 0.8511692 | 0 | 3.590539 | 0
2018-03-21 06:42 | 46116.55 | 600.0006 | 3 | 6 | 4.314979 | 3.260168 | 0.9598606 | 0 | 4.058022 | 0
2018-03-21 06:44 | 46236.55 | 720.0018 | 3 | 6 | 4.345108 | 3.260193 | 1.068415 | 0 | 4.528057 | 0
2018-03-21 06:46 | 46356.55 | 840.0003 | 3 | 6 | 4.377133 | 3.260126 | 1.177215 | 0 | 5.002529 | 0
2018-03-21 06:48 | 46476.55 | 960.0006 | 3 | 6 | 4.400273 | 3.150459 | 1.285219 | 0 | 5.476897 | 0
2018-03-21 06:50 | 46596.55 | 1080.0019 | 3 | 6 | 4.400269 | 2.873102 | 1.3855 | 0 | 5.918159 | 0
2018-03-21 06:52 | 46716.55 | 1200.0009 | 3 | 6 | 4.400258 | 2.63158 | 1.477168 | 0 | 6.32152 | 0
2018-03-21 06:54 | 46836.55 | 1320.0003 | 3 | 6 | 4.40024 | 2.423977 | 1.5613 | 0 | 6.691722 | 0
2018-03-21 06:56 | 46956.55 | 1440 | 3 | 6 | 4.400229 | 2.246616 | 1.639098 | 0 | 7.034049 | 0
2018-03-21 06:58 | 47076.55 | 1560 | 3 | 6 | 4.400237 | 2.089748 | 1.711294 | 0 | 7.351725 | 0
2018-03-21 07:00 | 47196.55 | 1680.0003 | 3 | 6 | 4.400208 | 1.951546 | 1.778588 | 0 | 7.647832 | 0
2018-03-21 07:02 | 47316.55 | 1800.0004 | 3 | 6 | 4.400208 | 1.829773 | 1.84158 | 0 | 7.925011 | 0
2018-03-21 07:04 | 47436.55 | 1920.0012 | 3 | 6 | 4.400164 | 1.718668 | 1.900708 | 0 | 8.185186 | 0
2018-03-21 07:06 | 47556.55 | 2040.0011 | 3 | 6 | 4.40019 | 1.617609 | 1.9563 | 0 | 8.429798 | 0
2018-03-21 07:08 | 47676.55 | 2160.0011 | 3 | 6 | 4.400211 | 1.522802 | 2.008594 | 0 | 8.659904 | 0
2018-03-21 07:10 | 47796.55 | 2280.0011 | 3 | 6 | 4.400178 | 1.432732 | 2.057834 | 0 | 8.876568 | 0
2018-03-21 07:12 | 47916.55 | 2400.0012 | 3 | 6 | 4.400198 | 1.349429 | 2.104185 | 0 | 9.08052 | 0
2018-03-21 07:14 | 48036.55 | 2520.0003 | 3 | 6 | 4.40014 | 1.269609 | 2.14783 | 0 | 9.272566 | 0
2018-03-21 07:16 | 48156.55 | 2640.002 | 3 | 6 | 4.400167 | 1.194926 | 2.1889 | 0 | 9.453283 | 0
2018-03-21 07:18 | 48276.55 | 2760.0011 | 3 | 6 | 4.400188 | 1.124316 | 2.227543 | 0 | 9.623317 | 0
2018-03-21 07:20 | 48396.55 | 2880.0007 | 3 | 6 | 4.400186 | 1.056558 | 2.263873 | 0 | 9.783176 | 0
2018-03-21 07:22 | 48516.55 | 3000.0003 | 3 | 6 | 4.400155 | 0.9928551 | 2.298012 | 0 | 9.933393 | 0
2018-03-21 07:24 | 48636.55 | 3120.0003 | 3 | 6 | 4.400109 | 0.9322433 | 2.330083 | 0 | 10.07451 | 0
2018-03-21 07:26 | 48756.55 | 3240.0012 | 3 | 6 | 4.400184 | 0.8763018 | 2.36021 | 0 | 10.20708 | 0
2018-03-21 07:28 | 48876.55 | 3360.0012 | 3 | 6 | 4.400096 | 0.8217573 | 2.388505 | 0 | 10.33158 | 0
2018-03-21 07:30 | 48996.55 | 3480.0005 | 3 | 6 | 4.400177 | 0.773138 | 2.415091 | 0 | 10.44856 | 0
2018-03-21 07:32 | 49116.55 | 3600.0011 | 3 | 6 | 4.400108 | 0.7257776 | 2.440063 | 0 | 10.55844 | 0
2018-03-21 07:34 | 49236.55 | 3720.0006 | 3 | 6 | 4.400169 | 0.6834354 | 2.463542 | 0 | 10.66175 | 0
2018-03-21 07:36 | 49326.49 | 3809.94 | 3 | 6 | 4.400179 | 0.6519985 | 2.480213 | 0 | 10.7351 | 0
2018-03-21 07:38 | 49446.53 | 120.0013 | 4 | 6 | 4.293068 | 0 | 2.480215 | 0 | 10.73511 | 0
2018-03-21 07:40 | 49566.53 | 240.0005 | 4 | 6 | 4.281803 | 0 | 2.480215 | 0 | 10.73511 | 0
2018-03-21 07:41 | 49626.53 | 300.0023 | 4 | 6 | 4.278833 | 0 | 2.480215 | 0 | 10.73511 | 0
2018-03-21 07:43 | 49746.61 | 120.0007 | 5 | 6 | 3.832242 | -3.260023 | 2.480215 | 0.1086257 | 10.73511 | 0.422439
2018-03-21 07:45 | 49866.61 | 240.0015 | 5 | 6 | 3.782382 | -3.260074 | 2.480215 | 0.2172192 | 10.73511 | 0.8357426
2018-03-21 07:47 | 49986.61 | 360.0002 | 5 | 6 | 3.737546 | -3.260014 | 2.480215 | 0.3259966 | 10.73511 | 1.244735
2018-03-21 07:49 | 50106.61 | 480.0018 | 5 | 6 | 3.693331 | -3.260036 | 2.480215 | 0.4346688 | 10.73511 | 1.648499
2018-03-21 07:51 | 50226.61 | 600.0007 | 5 | 6 | 3.649792 | -3.26005 | 2.480215 | 0.5433106 | 10.73511 | 2.047364
2018-03-21 07:53 | 50346.61 | 720.0007 | 5 | 6 | 3.609143 | -3.259998 | 2.480215 | 0.6519784 | 10.73511 | 2.44174
2018-03-21 07:55 | 50466.61 | 840.0014 | 5 | 6 | 3.571854 | -3.260132 | 2.480215 | 0.7606575 | 10.73511 | 2.831911
2018-03-21 07:57 | 50586.61 | 960.0006 | 5 | 6 | 3.537809 | -3.260027 | 2.480215 | 0.8693095 | 10.73511 | 3.218124
2018-03-21 07:59 | 50706.61 | 1080.0001 | 5 | 6 | 3.50684 | -3.26007 | 2.480215 | 0.9779831 | 10.73511 | 3.60088
2018-03-21 08:01 | 50826.61 | 1200.0015 | 5 | 6 | 3.477795 | -3.259996 | 2.480215 | 1.08665 | 10.73511 | 3.98037
2018-03-21 08:03 | 50946.61 | 1320.0006 | 5 | 6 | 3.45011 | -3.26004 | 2.480215 | 1.195318 | 10.73511 | 4.356775
2018-03-21 08:05 | 51066.61 | 1440.0015 | 5 | 6 | 3.424091 | -3.259972 | 2.480215 | 1.303977 | 10.73511 | 4.730231
2018-03-21 08:07 | 51186.61 | 1560.0014 | 5 | 6 | 3.399117 | -3.26005 | 2.480215 | 1.41266 | 10.73511 | 5.101006
2018-03-21 08:09 | 51306.61 | 1680.0018 | 5 | 6 | 3.374953 | -3.260016 | 2.480215 | 1.521314 | 10.73511 | 5.469018
2018-03-21 08:11 | 51426.61 | 1800.0006 | 5 | 6 | 3.35068 | -3.25996 | 2.480215 | 1.62997 | 10.73511 | 5.834414
2018-03-21 08:13 | 51546.61 | 1920.0002 | 5 | 6 | 3.325475 | -3.260054 | 2.480215 | 1.738639 | 10.73511 | 6.197176
2018-03-21 08:15 | 51666.61 | 2040.0018 | 5 | 6 | 3.297693 | -3.260022 | 2.480215 | 1.847321 | 10.73511 | 6.557124
2018-03-21 08:17 | 51786.61 | 2160.001 | 5 | 6 | 3.266801 | -3.259974 | 2.480215 | 1.955963 | 10.73511 | 6.913749
2018-03-21 08:19 | 51906.61 | 2280.001 | 5 | 6 | 3.232181 | -3.259948 | 2.480215 | 2.06456 | 10.73511 | 7.266665
2018-03-21 08:21 | 52026.61 | 2400.0013 | 5 | 6 | 3.19219 | -3.260003 | 2.480215 | 2.173318 | 10.73511 | 7.616076
2018-03-21 08:23 | 52146.61 | 2520.001 | 5 | 6 | 3.142714 | -3.259947 | 2.480215 | 2.281951 | 10.73511 | 7.960279
2018-03-21 08:25 | 52266.61 | 2640.0015 | 5 | 6 | 3.079432 | -3.259948 | 2.480215 | 2.39064 | 10.73511 | 8.298584
2018-03-21 08:27 | 52377.59 | 2750.9807 | 5 | 6 | 2.999997 | -3.260007 | 2.480215 | 2.491127 | 10.73511 | 8.604258
2018-03-21 08:29 | 52497.63 | 120.0007 | 6 | 6 | 3.644638 | 0 | 2.480215 | 2.491127 | 10.73511 | 8.604258
2018-03-21 08:31 | 52617.63 | 240.0007 | 6 | 6 | 3.679691 | 0 | 2.480215 | 2.491127 | 10.73511 | 8.604258
2018-03-21 08:32 | 52677.63 | 300.0009 | 6 | 6 | 3.686708 | 0 | 2.480215 | 2.491127 | 10.73511 | 8.604258
2018-03-21 08:32 | 52677.64 | 0.0026 | 7 | 7 | 3.686888 | 0 | 0 | 0 | 0 | 0
2018-03-21 08:34 | 52797.72 | 120.0019 | 2 | 7 | 4.200304 | 4.035051 | 0.1494294 | 0 | 0.6252186 | 0
2018-03-21 08:36 | 52917.72 | 240.0002 | 2 | 7 | 4.200267 | 3.6106 | 0.2762144 | 0 | 1.157749 | 0
2018-03-21 08:38 | 53037.72 | 360.0002 | 2 | 7 | 4.200224 | 3.347258 | 0.3918964 | 0 | 1.643641 | 0
2018-03-21 08:39 | 53087.83 | 410.1096 | 2 | 7 | 4.200205 | 3.259995 | 0.4378554 | 0 | 1.83668 | 0
2018-03-21 08:41 | 53207.84 | 120.001 | 3 | 7 | 4.219028 | 3.260101 | 0.546155 | 0 | 2.292502 | 0
2018-03-21 08:43 | 53327.84 | 240.0018 | 3 | 7 | 4.239527 | 3.260052 | 0.6548291 | 0 | 2.752105 | 0
2018-03-21 08:45 | 53447.84 | 360.0002 | 3 | 7 | 4.26269 | 3.260101 | 0.7634888 | 0 | 3.214005 | 0
2018-03-21 08:47 | 53567.84 | 480.001 | 3 | 7 | 4.288168 | 3.260021 | 0.87211 | 0 | 3.678391 | 0
2018-03-21 08:49 | 53687.84 | 600.0002 | 3 | 7 | 4.315633 | 3.260042 | 0.9807957 | 0 | 4.145928 | 0
2018-03-21 08:51 | 53807.84 | 720.001 | 3 | 7 | 4.345239 | 3.260008 | 1.089499 | 0 | 4.616642 | 0
2018-03-21 08:53 | 53927.84 | 840.0003 | 3 | 7 | 4.377032 | 3.260141 | 1.19815 | 0 | 5.090467 | 0
2018-03-21 08:55 | 54047.84 | 960.0004 | 3 | 7 | 4.400265 | 3.151815 | 1.306241 | 0 | 5.565212 | 0
2018-03-21 08:57 | 54167.84 | 1080.0019 | 3 | 7 | 4.400275 | 2.871037 | 1.406475 | 0 | 6.006269 | 0
2018-03-21 08:59 | 54287.84 | 1200.0011 | 3 | 7 | 4.400274 | 2.630228 | 1.498058 | 0 | 6.409255 | 0
2018-03-21 09:01 | 54407.84 | 1320.0011 | 3 | 7 | 4.400246 | 2.421 | 1.582144 | 0 | 6.779251 | 0
2018-03-21 09:03 | 54527.84 | 1440.0003 | 3 | 7 | 4.400184 | 2.238262 | 1.659741 | 0 | 7.120694 | 0
2018-03-21 09:05 | 54647.84 | 1560.001 | 3 | 7 | 4.400177 | 2.080385 | 1.731667 | 0 | 7.437185 | 0
2018-03-21 09:07 | 54767.84 | 1680.0011 | 3 | 7 | 4.400235 | 1.942232 | 1.798666 | 0 | 7.731992 | 0
2018-03-21 09:09 | 54887.84 | 1800.0003 | 3 | 7 | 4.400218 | 1.816517 | 1.861267 | 0 | 8.007452 | 0
2018-03-21 09:11 | 55007.84 | 1920 | 3 | 7 | 4.400185 | 1.704003 | 1.919854 | 0 | 8.265245 | 0
2018-03-21 09:13 | 55127.84 | 2040.0003 | 3 | 7 | 4.400155 | 1.600422 | 1.974953 | 0 | 8.507689 | 0
2018-03-21 09:15 | 55247.84 | 2160.0009 | 3 | 7 | 4.400176 | 1.506141 | 2.026738 | 0 | 8.735553 | 0
2018-03-21 09:17 | 55367.84 | 2280.0003 | 3 | 7 | 4.400196 | 1.417656 | 2.075449 | 0 | 8.949891 | 0
2018-03-21 09:19 | 55487.84 | 2400.0002 | 3 | 7 | 4.40018 | 1.334088 | 2.121292 | 0 | 9.151607 | 0
2018-03-21 09:21 | 55607.84 | 2520.0012 | 3 | 7 | 4.400158 | 1.254854 | 2.164426 | 0 | 9.341407 | 0
2018-03-21 09:23 | 55727.84 | 2640.0002 | 3 | 7 | 4.400149 | 1.180197 | 2.204983 | 0 | 9.519861 | 0
2018-03-21 09:25 | 55847.84 | 2760.0005 | 3 | 7 | 4.400155 | 1.109892 | 2.243171 | 0 | 9.687898 | 0
2018-03-21 09:27 | 55967.84 | 2880.0011 | 3 | 7 | 4.400143 | 1.043303 | 2.279059 | 0 | 9.845812 | 0
2018-03-21 09:29 | 56087.84 | 3000.0011 | 3 | 7 | 4.400157 | 0.9802341 | 2.312766 | 0 | 9.994128 | 0
2018-03-21 09:31 | 56207.84 | 3120.0012 | 3 | 7 | 4.400154 | 0.9209652 | 2.344453 | 0 | 10.13356 | 0
2018-03-21 09:33 | 56327.84 | 3240 | 3 | 7 | 4.400189 | 0.864913 | 2.374193 | 0 | 10.26442 | 0
2018-03-21 09:35 | 56447.84 | 3360.0019 | 3 | 7 | 4.400182 | 0.8117542 | 2.402108 | 0 | 10.38725 | 0
2018-03-21 09:37 | 56567.84 | 3480.0003 | 3 | 7 | 4.400169 | 0.7617073 | 2.428316 | 0 | 10.50256 | 0
2018-03-21 09:39 | 56687.84 | 3600.0003 | 3 | 7 | 4.400111 | 0.7150393 | 2.45292 | 0 | 10.61083 | 0
2018-03-21 09:41 | 56807.84 | 3720.0002 | 3 | 7 | 4.400151 | 0.6719313 | 2.476027 | 0 | 10.7125 | 0
2018-03-21 09:41 | 56865.27 | 3777.4231 | 3 | 7 | 4.400165 | 0.6519918 | 2.486576 | 0 | 10.75891 | 0
2018-03-21 09:43 | 56985.31 | 120 | 4 | 7 | 4.29191 | 0 | 2.486576 | 0 | 10.75891 | 0
2018-03-21 09:45 | 57105.31 | 240.0015 | 4 | 7 | 4.280517 | 0 | 2.486576 | 0 | 10.75891 | 0
2018-03-21 09:46 | 57165.31 | 300.0014 | 4 | 7 | 4.277502 | 0 | 2.486576 | 0 | 10.75891 | 0
2018-03-21 09:48 | 57285.39 | 120.0018 | 5 | 7 | 3.827007 | -3.259925 | 2.486576 | 0.1086392 | 10.75891 | 0.4219704
2018-03-21 09:50 | 57405.39 | 240.0006 | 5 | 7 | 3.776766 | -3.259967 | 2.486576 | 0.2173166 | 10.75891 | 0.8350026
2018-03-21 09:52 | 57525.39 | 360.001 | 5 | 7 | 3.731841 | -3.25997 | 2.486576 | 0.3249162 | 10.75891 | 1.238939
2018-03-21 09:54 | 57645.39 | 480.001 | 5 | 7 | 3.687957 | -3.25999 | 2.486576 | 0.4336747 | 10.75891 | 1.642424
2018-03-21 09:56 | 57765.39 | 600.0007 | 5 | 7 | 3.645022 | -3.259974 | 2.486576 | 0.5415112 | 10.75891 | 2.037779
2018-03-21 09:58 | 57885.39 | 720.0018 | 5 | 7 | 3.604405 | -3.259916 | 2.486576 | 0.6501281 | 10.75891 | 2.431446
2018-03-21 10:00 | 58005.39 | 840.0002 | 5 | 7 | 3.567589 | -3.260015 | 2.486576 | 0.7588307 | 10.75891 | 2.821223
2018-03-21 10:02 | 58125.39 | 960.0018 | 5 | 7 | 3.533893 | -3.259961 | 2.486576 | 0.8674928 | 10.75891 | 3.207025
2018-03-21 10:04 | 58245.39 | 1080.001 | 5 | 7 | 3.502953 | -3.259983 | 2.486576 | 0.9761654 | 10.75891 | 3.589363
2018-03-21 10:06 | 58365.39 | 1200.0002 | 5 | 7 | 3.473956 | -3.259989 | 2.486576 | 1.084831 | 10.75891 | 3.968415
2018-03-21 10:08 | 58485.39 | 1320.0018 | 5 | 7 | 3.446609 | -3.259972 | 2.486576 | 1.193477 | 10.75891 | 4.344344
2018-03-21 10:10 | 58605.39 | 1440.001 | 5 | 7 | 3.420594 | -3.25992 | 2.486576 | 1.302159 | 10.75891 | 4.71751
2018-03-21 10:12 | 58725.39 | 1560.0006 | 5 | 7 | 3.395822 | -3.259967 | 2.486576 | 1.41078 | 10.75891 | 5.087696
2018-03-21 10:14 | 58845.39 | 1680.0018 | 5 | 7 | 3.371181 | -3.260018 | 2.486576 | 1.519472 | 10.75891 | 5.455449
2018-03-21 10:16 | 58965.39 | 1800.0007 | 5 | 7 | 3.34657 | -3.260063 | 2.486576 | 1.628153 | 10.75891 | 5.820504
2018-03-21 10:18 | 59085.39 | 1920.0005 | 5 | 7 | 3.320622 | -3.25995 | 2.486576 | 1.736819 | 10.75891 | 6.182766
2018-03-21 10:20 | 59205.39 | 2040.0006 | 5 | 7 | 3.292914 | -3.25995 | 2.486576 | 1.845474 | 10.75891 | 6.542085
2018-03-21 10:22 | 59325.39 | 2160.0002 | 5 | 7 | 3.262096 | -3.260007 | 2.486576 | 1.954134 | 10.75891 | 6.898248
2018-03-21 10:24 | 59445.39 | 2280.0014 | 5 | 7 | 3.227094 | -3.25997 | 2.486576 | 2.062806 | 10.75891 | 7.25088
2018-03-21 10:26 | 59565.39 | 2400.0015 | 5 | 7 | 3.18562 | -3.26 | 2.486576 | 2.171463 | 10.75891 | 7.599338
2018-03-21 10:28 | 59685.39 | 2520.0018 | 5 | 7 | 3.135547 | -3.259982 | 2.486576 | 2.28011 | 10.75891 | 7.942816
2018-03-21 10:30 | 59805.39 | 2640.0015 | 5 | 7 | 3.071737 | -3.260018 | 2.486576 | 2.38879 | 10.75891 | 8.280274
2018-03-21 10:32 | 59905.43 | 2740.0463 | 5 | 7 | 2.999995 | -3.25997 | 2.486576 | 2.479398 | 10.75891 | 8.555538
2018-03-21 10:34 | 60025.47576 | 120.0014 | 6 | 7 | 3.645485 | 0 | 2.486576 | 2.479402 | 10.75891 | 8.555551
2018-03-21 10:36 | 60145.47456 | 240.0002 | 6 | 7 | 3.680675 | 0 | 2.486576 | 2.479402 | 10.75891 | 8.555551
2018-03-21 10:37 | 60205.47756 | 300.0032 | 6 | 7 | 3.687672 | 0 | 2.486576 | 2.479402 | 10.75891 | 8.555551
2018-03-21 10:37 | 60205.48838 | 0.0027 | 7 | 8 | 3.687464 | 0 | 0 | 0 | 0 | 0
2018-03-21 10:39 | 60325.5695 | 120.0018 | 2 | 8 | 4.200311 | 4.004351 | 0.1485579 | 6.99e-10 | 0.6216971 | 2.579e-09
2018-03-21 10:41 | 60445.5687 | 240.001 | 2 | 8 | 4.200284 | 3.579771 | 0.2743591 | 6.99e-10 | 1.150096 | 2.579e-09
2018-03-21 10:43 | 60565.5687 | 360.001 | 2 | 8 | 4.200227 | 3.316576 | 0.3890289 | 6.99e-10 | 1.631736 | 2.579e-09
2018-03-21 10:44 | 60597.6437 | 392.076 | 2 | 8 | 4.200223 | 3.259993 | 0.4183242 | 6.99e-10 | 1.754782 | 2.579e-09
2018-03-21 10:46 | 60717.6591 | 120.0018 | 3 | 8 | 4.218901 | 3.260191 | 0.5266234 | 6.99e-10 | 2.210602 | 2.579e-09
2018-03-21 10:48 | 60837.6591 | 240.0018 | 3 | 8 | 4.239471 | 3.260168 | 0.635271 | 6.99e-10 | 2.670077 | 2.579e-09
2018-03-21 10:50 | 60957.6579 | 360.0006 | 3 | 8 | 4.262388 | 3.260117 | 0.7439285 | 6.99e-10 | 3.131952 | 2.579e-09
2018-03-21 10:52 | 61077.6575 | 480.0002 | 3 | 8 | 4.288094 | 3.260159 | 0.852578 | 6.99e-10 | 3.596434 | 2.579e-09
2018-03-21 10:54 | 61197.6579 | 600.0006 | 3 | 8 | 4.315789 | 3.259817 | 0.9612852 | 6.99e-10 | 4.064062 | 2.579e-09
2018-03-21 10:56 | 61317.6583 | 720.001 | 3 | 8 | 4.345726 | 3.259806 | 1.069933 | 6.99e-10 | 4.534573 | 2.579e-09
2018-03-21 10:58 | 61437.6576 | 840.0003 | 3 | 8 | 4.377513 | 3.259857 | 1.178543 | 6.99e-10 | 5.008279 | 2.579e-09
2018-03-21 11:00 | 61557.6584 | 960.0011 | 3 | 8 | 4.400223 | 3.143827 | 1.286581 | 6.99e-10 | 5.482836 | 2.579e-09
2018-03-21 11:02 | 61677.6579 | 1080.0006 | 3 | 8 | 4.400225 | 2.865408 | 1.386621 | 6.99e-10 | 5.923035 | 2.579e-09
2018-03-21 11:04 | 61797.6584 | 1200.0011 | 3 | 8 | 4.400203 | 2.626743 | 1.478077 | 6.99e-10 | 6.325467 | 2.579e-09
2018-03-21 11:06 | 61917.6584 | 1320.0011 | 3 | 8 | 4.400233 | 2.423 | 1.562162 | 6.99e-10 | 6.695456 | 2.579e-09
2018-03-21 11:08 | 62037.6584 | 1440.0011 | 3 | 8 | 4.40026 | 2.247772 | 1.639902 | 6.99e-10 | 7.03753 | 2.579e-09
2018-03-21 11:10 | 62157.6584 | 1560.0011 | 3 | 8 | 4.400254 | 2.094942 | 1.71221 | 6.99e-10 | 7.355702 | 2.579e-09
2018-03-21 11:12 | 62277.6584 | 1680.0011 | 3 | 8 | 4.400223 | 1.95997 | 1.77974 | 6.99e-10 | 7.652847 | 2.579e-09
2018-03-21 11:14 | 62397.6592 | 1800.0019 | 3 | 8 | 4.400197 | 1.838458 | 1.84301 | 6.99e-10 | 7.931248 | 2.579e-09
2018-03-21 11:16 | 62517.6584 | 1920.0011 | 3 | 8 | 4.400142 | 1.729894 | 1.902443 | 6.99e-10 | 8.192763 | 2.579e-09
2018-03-21 11:18 | 62637.6586 | 2040.0013 | 3 | 8 | 4.40021 | 1.6297 | 1.958414 | 6.99e-10 | 8.439047 | 2.579e-09
2018-03-21 11:20 | 62757.6584 | 2160.0011 | 3 | 8 | 4.400209 | 1.535872 | 2.01114 | 6.99e-10 | 8.671051 | 2.579e-09
2018-03-21 11:22 | 62877.6592 | 2280.0019 | 3 | 8 | 4.40018 | 1.447953 | 2.060875 | 6.99e-10 | 8.889894 | 2.579e-09
2018-03-21 11:24 | 62997.6581 | 2400.0008 | 3 | 8 | 4.40019 | 1.364504 | 2.107716 | 6.99e-10 | 9.096001 | 2.579e-09
2018-03-21 11:26 | 63117.6582 | 2520.0009 | 3 | 8 | 4.400162 | 1.283016 | 2.151814 | 6.99e-10 | 9.290043 | 2.579e-09
2018-03-21 11:28 | 63237.6593 | 2640.002 | 3 | 8 | 4.400151 | 1.205987 | 2.193298 | 6.99e-10 | 9.472578 | 2.579e-09
2018-03-21 11:30 | 63357.6576 | 2760.0003 | 3 | 8 | 4.400159 | 1.132062 | 2.232273 | 6.99e-10 | 9.644075 | 2.579e-09
2018-03-21 11:32 | 63477.6585 | 2880.0012 | 3 | 8 | 4.400172 | 1.062954 | 2.268865 | 6.99e-10 | 9.805083 | 2.579e-09
2018-03-21 11:34 | 63597.6577 | 3000.0004 | 3 | 8 | 4.400173 | 0.9972486 | 2.303174 | 6.99e-10 | 9.956052 | 2.579e-09
2018-03-21 11:36 | 63717.6576 | 3120.0003 | 3 | 8 | 4.400214 | 0.9358864 | 2.335387 | 6.99e-10 | 10.09779 | 2.579e-09
2018-03-21 11:38 | 63837.6575 | 3240.0002 | 3 | 8 | 4.400138 | 0.8781605 | 2.365594 | 6.99e-10 | 10.23071 | 2.579e-09
2018-03-21 11:40 | 63957.6593 | 3360.002 | 3 | 8 | 4.400115 | 0.8239069 | 2.393946 | 6.99e-10 | 10.35546 | 2.579e-09
2018-03-21 11:42 | 64077.6576 | 3480.0003 | 3 | 8 | 4.400134 | 0.77388 | 2.4206 | 6.99e-10 | 10.47274 | 2.579e-09
2018-03-21 11:44 | 64197.6577 | 3600.0004 | 3 | 8 | 4.400088 | 0.7269964 | 2.445609 | 6.99e-10 | 10.58279 | 2.579e-09
2018-03-21 11:46 | 64317.6579 | 3720.0006 | 3 | 8 | 4.40013 | 0.6826048 | 2.469103 | 6.99e-10 | 10.68616 | 2.579e-09
2018-03-21 11:47 | 64405.4765 | 3807.8192 | 3 | 8 | 4.400141 | 0.6519928 | 2.485378 | 6.99e-10 | 10.75778 | 2.579e-09
2018-03-21 11:49 | 64525.52 | 120.0004 | 4 | 8 | 4.292983 | 0 | 2.485378 | 6.99e-10 | 10.75778 | 2.579e-09
2018-03-21 11:51 | 64645.52 | 240.0007 | 4 | 8 | 4.281742 | 0 | 2.485378 | 6.99e-10 | 10.75778 | 2.579e-09
2018-03-21 11:52 | 64705.52 | 300.0006 | 4 | 8 | 4.278736 | 0 | 2.485378 | 6.99e-10 | 10.75778 | 2.579e-09
2018-03-21 11:54 | 64825.59774 | 120.0006 | 5 | 8 | 3.83293 | -3.25999 | 2.485378 | 0.1086449 | 10.75778 | 0.4225525
2018-03-21 11:56 | 64945.59784 | 240.0007 | 5 | 8 | 3.782704 | -3.25994 | 2.485378 | 0.2172863 | 10.75778 | 0.8360989
2018-03-21 11:58 | 65065.59864 | 360.0015 | 5 | 8 | 3.737881 | -3.260007 | 2.485378 | 0.3258749 | 10.75778 | 1.244412
2018-03-21 12:00 | 65185.59814 | 480.001 | 5 | 8 | 3.694023 | -3.259941 | 2.485378 | 0.4345326 | 10.75778 | 1.648183
2018-03-21 12:02 | 65305.59864 | 600.0015 | 5 | 8 | 3.650766 | -3.259974 | 2.485378 | 0.5432298 | 10.75778 | 2.047352
2018-03-21 12:04 | 65425.59774 | 720.0006 | 5 | 8 | 3.610388 | -3.25995 | 2.485378 | 0.6519443 | 10.75778 | 2.442022
2018-03-21 12:06 | 65545.59774 | 840.0006 | 5 | 8 | 3.572685 | -3.259998 | 2.485378 | 0.7606509 | 10.75778 | 2.832413
2018-03-21 12:08 | 65665.59854 | 960.0014 | 5 | 8 | 3.538465 | -3.25998 | 2.485378 | 0.8693119 | 10.75778 | 3.218742
2018-03-21 12:10 | 65785.59764 | 1080.0005 | 5 | 8 | 3.506754 | -3.259948 | 2.485378 | 0.9779718 | 10.75778 | 3.601484
2018-03-21 12:12 | 65905.59774 | 1200.0006 | 5 | 8 | 3.477146 | -3.25994 | 2.485378 | 1.086626 | 10.75778 | 3.980886
2018-03-21 12:14 | 66025.59764 | 1320.0005 | 5 | 8 | 3.449594 | -3.259953 | 2.485378 | 1.195297 | 10.75778 | 4.357243
2018-03-21 12:16 | 66145.59854 | 1440.0014 | 5 | 8 | 3.423466 | -3.259867 | 2.485378 | 1.303962 | 10.75778 | 4.730656
2018-03-21 12:18 | 66265.59894 | 1560.0018 | 5 | 8 | 3.398881 | -3.259888 | 2.485378 | 1.412628 | 10.75778 | 5.10132
2018-03-21 12:20 | 66385.59894 | 1680.0018 | 5 | 8 | 3.373981 | -3.259847 | 2.485378 | 1.521285 | 10.75778 | 5.469273
2018-03-21 12:22 | 66505.59854 | 1800.0014 | 5 | 8 | 3.349292 | -3.25989 | 2.485378 | 1.629944 | 10.75778 | 5.834542
2018-03-21 12:24 | 66625.59894 | 1920.0018 | 5 | 8 | 3.323962 | -3.259913 | 2.485378 | 1.7386 | 10.75778 | 6.197093
2018-03-21 12:26 | 66745.59774 | 2040.0006 | 5 | 8 | 3.297477 | -3.259976 | 2.485378 | 1.84728 | 10.75778 | 6.556919
2018-03-21 12:28 | 66865.59854 | 2160.0014 | 5 | 8 | 3.267958 | -3.25997 | 2.485378 | 1.955931 | 10.75778 | 6.913619
2018-03-21 12:30 | 66985.59774 | 2280.0006 | 5 | 8 | 3.233922 | -3.259916 | 2.485378 | 2.064601 | 10.75778 | 7.266953
2018-03-21 12:32 | 67105.59734 | 2400.0002 | 5 | 8 | 3.193872 | -3.259938 | 2.485378 | 2.173272 | 10.75778 | 7.616263
2018-03-21 12:34 | 67225.59734 | 2520.0002 | 5 | 8 | 3.145619 | -3.25994 | 2.485378 | 2.281925 | 10.75778 | 7.960758
2018-03-21 12:36 | 67345.59774 | 2640.0006 | 5 | 8 | 3.083519 | -3.259974 | 2.485378 | 2.390598 | 10.75778 | 8.299384
2018-03-21 12:38 | 67463.18114 | 2757.584 | 5 | 8 | 2.999997 | -3.25997 | 2.485378 | 2.497075 | 10.75778 | 8.623553
2018-03-21 12:40 | 67583.23 | 120.0006 | 6 | 8 | 3.642024 | 0 | 2.485378 | 2.497075 | 10.75778 | 8.623553
2018-03-21 12:42 | 67703.23 | 240.001 | 6 | 8 | 3.677565 | 0 | 2.485378 | 2.497075 | 10.75778 | 8.623553
2018-03-21 12:43 | 67763.23 | 300.004 | 6 | 8 | 3.684899 | 0 | 2.485378 | 2.497075 | 10.75778 | 8.623553
2018-03-21 12:43 | 67763.24 | 0.0027 | 7 | 9 | 3.684958 | 0 | 0 | 0 | 0 | 0
2018-03-21 12:45 | 67883.32 | 120.0011 | 2 | 9 | 4.200313 | 4.054533 | 0.1498314 | 0 | 0.6268181 | 0
2018-03-21 12:47 | 68003.32 | 240.001 | 2 | 9 | 4.200248 | 3.623543 | 0.2771986 | 0 | 1.161795 | 0
2018-03-21 12:49 | 68123.32 | 360.0006 | 2 | 9 | 4.200167 | 3.349068 | 0.3931319 | 0 | 1.648742 | 0
2018-03-21 12:50 | 68172.96 | 409.6424 | 2 | 9 | 4.20023 | 3.259996 | 0.4387012 | 0 | 1.840144 | 0
2018-03-21 12:52 | 68292.97 | 120.001 | 3 | 9 | 4.2194 | 3.260111 | 0.5469702 | 0 | 2.295861 | 0
2018-03-21 12:54 | 68412.97 | 240.0018 | 3 | 9 | 4.24013 | 3.260042 | 0.6556483 | 0 | 2.755532 | 0
2018-03-21 12:56 | 68532.97 | 360.001 | 3 | 9 | 4.262954 | 3.260147 | 0.7642732 | 0 | 3.217324 | 0
2018-03-21 12:58 | 68652.97 | 480.0003 | 3 | 9 | 4.288443 | 3.260048 | 0.8728873 | 0 | 3.681698 | 0
2018-03-21 13:00 | 68772.97 | 600.001 | 3 | 9 | 4.316409 | 3.260134 | 0.9816141 | 0 | 4.149467 | 0
2018-03-21 13:02 | 68892.97 | 720.001 | 3 | 9 | 4.346895 | 3.260107 | 1.09031 | 0 | 4.620282 | 0
2018-03-21 13:04 | 69012.97 | 840.0011 | 3 | 9 | 4.378569 | 3.25984 | 1.198915 | 0 | 5.094077 | 0
2018-03-21 13:06 | 69132.97 | 960.0006 | 3 | 9 | 4.400218 | 3.136818 | 1.306863 | 0 | 5.568301 | 0
2018-03-21 13:08 | 69252.97 | 1080.0006 | 3 | 9 | 4.4002 | 2.860054 | 1.406686 | 0 | 6.007549 | 0
2018-03-21 13:10 | 69372.97 | 1200.0011 | 3 | 9 | 4.400281 | 2.623795 | 1.497974 | 0 | 6.409235 | 0
2018-03-21 13:12 | 69492.97 | 1320.001 | 3 | 9 | 4.400255 | 2.416586 | 1.581873 | 0 | 6.778411 | 0
2018-03-21 13:14 | 69612.97 | 1440.0003 | 3 | 9 | 4.400208 | 2.237667 | 1.659349 | 0 | 7.119321 | 0
2018-03-21 13:16 | 69732.97 | 1560.0001 | 3 | 9 | 4.400209 | 2.082777 | 1.731327 | 0 | 7.43604 | 0
2018-03-21 13:18 | 69852.97 | 1680.0003 | 3 | 9 | 4.400203 | 1.945261 | 1.798414 | 0 | 7.731238 | 0
2018-03-21 13:20 | 69972.97 | 1800.0003 | 3 | 9 | 4.400165 | 1.821853 | 1.861164 | 0 | 8.00735 | 0
2018-03-21 13:22 | 70092.97 | 1920.0011 | 3 | 9 | 4.400218 | 1.709596 | 1.91999 | 0 | 8.266192 | 0
2018-03-21 13:24 | 70212.97 | 2040.0003 | 3 | 9 | 4.400179 | 1.60613 | 1.975223 | 0 | 8.509229 | 0
2018-03-21 13:26 | 70332.97 | 2160.0009 | 3 | 9 | 4.400163 | 1.509402 | 2.02713 | 0 | 8.737629 | 0
2018-03-21 13:28 | 70452.97 | 2280.0019 | 3 | 9 | 4.400208 | 1.421372 | 2.075973 | 0 | 8.952548 | 0
2018-03-21 13:30 | 70572.97 | 2400 | 3 | 9 | 4.400161 | 1.336637 | 2.121916 | 0 | 9.154703 | 0
2018-03-21 13:32 | 70692.97 | 2520.0003 | 3 | 9 | 4.400158 | 1.258002 | 2.165141 | 0 | 9.344904 | 0
2018-03-21 13:34 | 70812.97 | 2640.0012 | 3 | 9 | 4.400141 | 1.184044 | 2.205847 | 0 | 9.524015 | 0
2018-03-21 13:36 | 70932.97 | 2760.0004 | 3 | 9 | 4.400208 | 1.114805 | 2.244156 | 0 | 9.69258 | 0
2018-03-21 13:38 | 71052.97 | 2880.0002 | 3 | 9 | 4.400168 | 1.048065 | 2.280166 | 0 | 9.851029 | 0
2018-03-21 13:40 | 71172.97 | 3000.0019 | 3 | 9 | 4.400191 | 0.9862595 | 2.314075 | 0 | 10.00024 | 0
2018-03-21 13:42 | 71292.97 | 3120.002 | 3 | 9 | 4.400094 | 0.9273396 | 2.345938 | 0 | 10.14044 | 0
2018-03-21 13:44 | 71412.97 | 3240.0011 | 3 | 9 | 4.400165 | 0.8741617 | 2.375966 | 0 | 10.27257 | 0
2018-03-21 13:46 | 71532.97 | 3360.0003 | 3 | 9 | 4.400095 | 0.8224173 | 2.404235 | 0 | 10.39695 | 0
2018-03-21 13:48 | 71652.97 | 3480.0011 | 3 | 9 | 4.400135 | 0.7742558 | 2.430852 | 0 | 10.51407 | 0
2018-03-21 13:50 | 71772.97 | 3600.0003 | 3 | 9 | 4.400156 | 0.7284927 | 2.455897 | 0 | 10.62428 | 0
2018-03-21 13:52 | 71892.97 | 3720.0002 | 3 | 9 | 4.400133 | 0.6844301 | 2.479447 | 0 | 10.7279 | 0
2018-03-21 13:54 | 71986.37 | 3813.3992 | 3 | 9 | 4.40016 | 0.6519985 | 2.496779 | 0 | 10.80416 | 0
2018-03-21 13:56 | 72106.41 | 120.001 | 4 | 9 | 4.29301 | 0 | 2.496782 | 0 | 10.80417 | 0
2018-03-21 13:58 | 72226.41 | 240.0006 | 4 | 9 | 4.28172 | 0 | 2.496782 | 0 | 10.80417 | 0
2018-03-21 13:59 | 72286.42 | 300.0024 | 4 | 9 | 4.278729 | 0 | 2.496782 | 0 | 10.80417 | 0
2018-03-21 14:01 | 72406.49502 | 120.0006 | 5 | 9 | 3.832111 | -3.259934 | 2.496782 | 0.1086575 | 10.80417 | 0.4225376
2018-03-21 14:03 | 72526.49502 | 240.0006 | 5 | 9 | 3.781658 | -3.259921 | 2.496782 | 0.2172478 | 10.80417 | 0.8357927
2018-03-21 14:05 | 72646.49542 | 360.001 | 5 | 9 | 3.736295 | -3.259941 | 2.496782 | 0.3259669 | 10.80417 | 1.244457
2018-03-21 14:07 | 72766.49582 | 480.0014 | 5 | 9 | 3.692236 | -3.259963 | 2.496782 | 0.4346332 | 10.80417 | 1.648062
2018-03-21 14:09 | 72886.49592 | 600.0015 | 5 | 9 | 3.649078 | -3.25998 | 2.496782 | 0.543168 | 10.80417 | 2.046443
2018-03-21 14:11 | 73006.49572 | 720.0013 | 5 | 9 | 3.608157 | -3.259952 | 2.496782 | 0.6519693 | 10.80417 | 2.441216
2018-03-21 14:13 | 73126.49582 | 840.0014 | 5 | 9 | 3.570795 | -3.259958 | 2.496782 | 0.760646 | 10.80417 | 2.83128
2018-03-21 14:15 | 73246.49622 | 960.0018 | 5 | 9 | 3.537014 | -3.259938 | 2.496782 | 0.8692911 | 10.80417 | 3.217359
2018-03-21 14:17 | 73366.49582 | 1080.0014 | 5 | 9 | 3.505468 | -3.259987 | 2.496782 | 0.9779621 | 10.80417 | 3.599994
2018-03-21 14:19 | 73486.49502 | 1200.0006 | 5 | 9 | 3.475803 | -3.259898 | 2.496782 | 1.086608 | 10.80417 | 3.979224
2018-03-21 14:21 | 73606.49502 | 1320.0006 | 5 | 9 | 3.447668 | -3.259945 | 2.496782 | 1.195294 | 10.80417 | 4.355446
2018-03-21 14:23 | 73726.49502 | 1440.0006 | 5 | 9 | 3.421218 | -3.25998 | 2.496782 | 1.303965 | 10.80417 | 4.728646
2018-03-21 14:25 | 73846.49492 | 1560.0005 | 5 | 9 | 3.39645 | -3.259952 | 2.496782 | 1.41262 | 10.80417 | 5.099026
2018-03-21 14:27 | 73966.49622 | 1680.0018 | 5 | 9 | 3.372064 | -3.259943 | 2.496782 | 1.521273 | 10.80417 | 5.466733
2018-03-21 14:29 | 74086.49492 | 1800.0005 | 5 | 9 | 3.34789 | -3.259995 | 2.496782 | 1.629958 | 10.80417 | 5.831908
2018-03-21 14:31 | 74206.49542 | 1920.001 | 5 | 9 | 3.322324 | -3.259923 | 2.496782 | 1.738618 | 10.80417 | 6.194319
2018-03-21 14:33 | 74326.49462 | 2040.0002 | 5 | 9 | 3.295207 | -3.259967 | 2.496782 | 1.847267 | 10.80417 | 6.553834
2018-03-21 14:35 | 74446.49462 | 2160.0002 | 5 | 9 | 3.264687 | -3.26001 | 2.496782 | 1.955923 | 10.80417 | 6.91025
2018-03-21 14:37 | 74566.49622 | 2280.0018 | 5 | 9 | 3.22964 | -3.259994 | 2.496782 | 2.06459 | 10.80417 | 7.263145
2018-03-21 14:39 | 74686.49572 | 2400.0013 | 5 | 9 | 3.188843 | -3.259916 | 2.496782 | 2.17322 | 10.80417 | 7.611833
2018-03-21 14:41 | 74806.49542 | 2520.001 | 5 | 9 | 3.138683 | -3.260027 | 2.496782 | 2.281919 | 10.80417 | 7.955825
2018-03-21 14:43 | 74926.49502 | 2640.0006 | 5 | 9 | 3.074323 | -3.259967 | 2.496782 | 2.390574 | 10.80417 | 8.293528
2018-03-21 14:44 | 75029.45522 | 2742.9608 | 5 | 9 | 2.999999 | -3.260025 | 2.496782 | 2.483834 | 10.80417 | 8.576978
2018-03-21 14:46 | 75149.5039 | 120 | 6 | 9 | 3.644747 | 0 | 2.496782 | 2.483834 | 10.80417 | 8.576978
2018-03-21 14:48 | 75269.5043 | 240.0004 | 6 | 9 | 3.680288 | 0 | 2.496782 | 2.483834 | 10.80417 | 8.576978
2018-03-21 14:49 | 75329.5061 | 300.0022 | 6 | 9 | 3.687426 | 0 | 2.496782 | 2.483834 | 10.80417 | 8.576978
2018-03-21 14:49 | 75329.51 | 0.0027 | 7 | 10 | 3.687234 | 0 | 0 | 0 | 0 | 0
2018-03-21 14:51 | 75449.59 | 120.0026 | 2 | 10 | 4.200284 | 3.986458 | 0.1481066 | 0 | 0.6198848 | 0
2018-03-21 14:53 | 75569.59 | 240.0022 | 2 | 10 | 4.200282 | 3.565962 | 0.2733849 | 0 | 1.146088 | 0
2018-03-21 14:55 | 75689.59 | 360.0021 | 2 | 10 | 4.200256 | 3.303053 | 0.3875654 | 0 | 1.625673 | 0
2018-03-21 14:56 | 75713.71 | 384.1232 | 2 | 10 | 4.200231 | 3.259996 | 0.4095518 | 0 | 1.718021 | 0
2018-03-21 14:58 | 75833.72 | 120.0002 | 3 | 10 | 4.21871 | 3.260111 | 0.5178625 | 0 | 2.173885 | 0
2018-03-21 15:00 | 75953.73 | 240.0018 | 3 | 10 | 4.238046 | 3.260088 | 0.6265315 | 0 | 2.633366 | 0
2018-03-21 15:02 | 76073.73 | 360.0018 | 3 | 10 | 4.259867 | 3.26016 | 0.7351702 | 0 | 3.094944 | 0
2018-03-21 15:04 | 76193.73 | 480.0011 | 3 | 10 | 4.284634 | 3.260136 | 0.8438344 | 0 | 3.559159 | 0
2018-03-21 15:06 | 76313.73 | 600.0018 | 3 | 10 | 4.311986 | 3.260124 | 0.9525193 | 0 | 4.026303 | 0
2018-03-21 15:08 | 76433.72 | 720.0007 | 3 | 10 | 4.341166 | 3.260117 | 1.061199 | 0 | 4.496497 | 0
2018-03-21 15:10 | 76553.72 | 840.0003 | 3 | 10 | 4.372293 | 3.260069 | 1.169865 | 0 | 4.969914 | 0
2018-03-21 15:12 | 76673.73 | 960.0011 | 3 | 10 | 4.400234 | 3.198195 | 1.27835 | 0 | 5.445997 | 0
2018-03-21 15:14 | 76793.73 | 1080.001 | 3 | 10 | 4.400239 | 2.904514 | 1.379851 | 0 | 5.892625 | 0
2018-03-21 15:16 | 76913.73 | 1200.0025 | 3 | 10 | 4.400218 | 2.65494 | 1.472402 | 0 | 6.299872 | 0
2018-03-21 15:18 | 77033.72 | 1320.0002 | 3 | 10 | 4.40019 | 2.442556 | 1.557305 | 0 | 6.673464 | 0
2018-03-21 15:20 | 77153.72 | 1440.0006 | 3 | 10 | 4.400151 | 2.263279 | 1.635666 | 0 | 7.01827 | 0
2018-03-21 15:22 | 77273.72 | 1560.0003 | 3 | 10 | 4.400234 | 2.107729 | 1.708462 | 0 | 7.338586 | 0
2018-03-21 15:24 | 77393.73 | 1680.0012 | 3 | 10 | 4.40022 | 1.969523 | 1.776356 | 0 | 7.637337 | 0
2018-03-21 15:26 | 77513.73 | 1800.0011 | 3 | 10 | 4.400191 | 1.846897 | 1.839902 | 0 | 7.916949 | 0
2018-03-21 15:28 | 77633.73 | 1920.0012 | 3 | 10 | 4.400174 | 1.735164 | 1.899591 | 0 | 8.179592 | 0
2018-03-21 15:30 | 77753.73 | 2040.0011 | 3 | 10 | 4.400152 | 1.630688 | 1.955691 | 0 | 8.426443 | 0
2018-03-21 15:32 | 77873.73 | 2160.0009 | 3 | 10 | 4.400185 | 1.534054 | 2.008407 | 0 | 8.658404 | 0
2018-03-21 15:34 | 77993.72 | 2280.0008 | 3 | 10 | 4.400153 | 1.441945 | 2.057983 | 0 | 8.876548 | 0
2018-03-21 15:36 | 78113.73 | 2400.0011 | 3 | 10 | 4.400214 | 1.357648 | 2.104614 | 0 | 9.081734 | 0
2018-03-21 15:38 | 78233.72 | 2520.0003 | 3 | 10 | 4.400191 | 1.276669 | 2.148523 | 0 | 9.274939 | 0
2018-03-21 15:40 | 78353.72 | 2640.0003 | 3 | 10 | 4.400111 | 1.200379 | 2.189798 | 0 | 9.456558 | 0
2018-03-21 15:42 | 78473.73 | 2760.002 | 3 | 10 | 4.400144 | 1.129069 | 2.228596 | 0 | 9.627273 | 0
2018-03-21 15:44 | 78593.72 | 2880.0004 | 3 | 10 | 4.400138 | 1.061398 | 2.265143 | 0 | 9.788085 | 0
2018-03-21 15:46 | 78713.73 | 3000.0011 | 3 | 10 | 4.400149 | 0.9983034 | 2.299455 | 0 | 9.939065 | 0
2018-03-21 15:48 | 78833.73 | 3120.0011 | 3 | 10 | 4.400165 | 0.9377489 | 2.331709 | 0 | 10.08099 | 0
2018-03-21 15:50 | 78953.72 | 3240.0002 | 3 | 10 | 4.400144 | 0.8813372 | 2.362031 | 0 | 10.21441 | 0
2018-03-21 15:52 | 79073.72 | 3360.0008 | 3 | 10 | 4.400129 | 0.8281269 | 2.390509 | 0 | 10.33972 | 0
2018-03-21 15:54 | 79193.73 | 3480.0019 | 3 | 10 | 4.400197 | 0.7785025 | 2.417277 | 0 | 10.4575 | 0
2018-03-21 15:56 | 79313.73 | 3600.0018 | 3 | 10 | 4.400156 | 0.7306795 | 2.442415 | 0 | 10.56811 | 0
2018-03-21 15:58 | 79433.73 | 3720.001 | 3 | 10 | 4.400126 | 0.6851816 | 2.466002 | 0 | 10.6719 | 0
2018-03-21 15:59 | 79527.52 | 3813.7944 | 3 | 10 | 4.400176 | 0.6519985 | 2.483424 | 0 | 10.74856 | 0
2018-03-21 16:01 | 79647.56 | 120.0015 | 4 | 10 | 4.292881 | 0 | 2.483424 | 0 | 10.74856 | 0
2018-03-21 16:03 | 79767.56 | 240.0002 | 4 | 10 | 4.281598 | 0 | 2.483424 | 0 | 10.74856 | 0
2018-03-21 16:04 | 79827.56 | 300.0008 | 4 | 10 | 4.2786 | 0 | 2.483424 | 0 | 10.74856 | 0
2018-03-21 16:06 | 79947.64022 | 120.0002 | 5 | 10 | 3.832637 | -3.25996 | 2.483424 | 0.1085994 | 10.74856 | 0.4223327
2018-03-21 16:08 | 80067.64022 | 240.0002 | 5 | 10 | 3.782642 | -3.25995 | 2.483424 | 0.2173015 | 10.74856 | 0.8361014
2018-03-21 16:10 | 80187.64062 | 360.0006 | 5 | 10 | 3.738073 | -3.259987 | 2.483424 | 0.325984 | 10.74856 | 1.244772
2018-03-21 16:12 | 80307.64182 | 480.0018 | 5 | 10 | 3.694883 | -3.25998 | 2.483424 | 0.4346215 | 10.74856 | 1.648515
2018-03-21 16:14 | 80427.64072 | 600.0007 | 5 | 10 | 3.652859 | -3.259923 | 2.483424 | 0.5433088 | 10.74856 | 2.0478
2018-03-21 16:16 | 80547.64182 | 720.0018 | 5 | 10 | 3.612839 | -3.259963 | 2.483424 | 0.6519561 | 10.74856 | 2.442472
2018-03-21 16:18 | 80667.64052 | 840.0005 | 5 | 10 | 3.576198 | -3.259907 | 2.483424 | 0.7606247 | 10.74856 | 2.833057
2018-03-21 16:20 | 80787.64182 | 960.0018 | 5 | 10 | 3.542637 | -3.25997 | 2.483424 | 0.8692851 | 10.74856 | 3.219799
2018-03-21 16:22 | 80907.64182 | 1080.0018 | 5 | 10 | 3.511475 | -3.260009 | 2.483424 | 0.9779704 | 10.74856 | 3.603117
2018-03-21 16:24 | 81027.64022 | 1200.0002 | 5 | 10 | 3.482008 | -3.26 | 2.483424 | 1.086637 | 10.74856 | 3.983086
2018-03-21 16:26 | 81147.64062 | 1320.0006 | 5 | 10 | 3.45412 | -3.259983 | 2.483424 | 1.195294 | 10.74856 | 4.359908
2018-03-21 16:28 | 81267.64142 | 1440.0014 | 5 | 10 | 3.427314 | -3.259978 | 2.483424 | 1.303963 | 10.74856 | 4.7338
2018-03-21 16:30 | 81387.64102 | 1560.001 | 5 | 10 | 3.401994 | -3.259903 | 2.483424 | 1.412617 | 10.74856 | 5.104801
2018-03-21 16:32 | 81507.64062 | 1680.0006 | 5 | 10 | 3.377548 | -3.259961 | 2.483424 | 1.521294 | 10.74856 | 5.473191
2018-03-21 16:34 | 81627.64072 | 1800.0007 | 5 | 10 | 3.352941 | -3.259965 | 2.483424 | 1.629954 | 10.74856 | 5.838854
2018-03-21 16:36 | 81747.64182 | 1920.0018 | 5 | 10 | 3.327258 | -3.259908 | 2.483424 | 1.738603 | 10.74856 | 6.201769
2018-03-21 16:38 | 81867.64142 | 2040.0014 | 5 | 10 | 3.299353 | -3.259985 | 2.483424 | 1.847283 | 10.74856 | 6.561882
2018-03-21 16:40 | 81987.64062 | 2160.0006 | 5 | 10 | 3.269072 | -3.259976 | 2.483424 | 1.955883 | 10.74856 | 6.918568
2018-03-21 16:42 | 82107.64022 | 2280.0002 | 5 | 10 | 3.234764 | -3.259881 | 2.483424 | 2.064604 | 10.74856 | 7.272163
2018-03-21 16:44 | 82227.64182 | 2400.0018 | 5 | 10 | 3.19478 | -3.259918 | 2.483424 | 2.173254 | 10.74856 | 7.621516
2018-03-21 16:46 | 82347.64052 | 2520.0005 | 5 | 10 | 3.146901 | -3.259916 | 2.483424 | 2.281932 | 10.74856 | 7.966225
2018-03-21 16:48 | 82467.64102 | 2640.001 | 5 | 10 | 3.084568 | -3.25996 | 2.483424 | 2.390597 | 10.74856 | 8.304959
2018-03-21 16:50 | 82584.49682 | 2756.8568 | 5 | 10 | 3 | -3.25997 | 2.483424 | 2.496398 | 10.74856 | 8.627138
2018-03-21 16:52 | 82704.53564 | 120.0009 | 6 | 10 | 3.640993 | 0 | 2.483424 | 2.496398 | 10.74856 | 8.627138
2018-03-21 16:54 | 82824.53544 | 240.0007 | 6 | 10 | 3.676847 | 0 | 2.483424 | 2.496398 | 10.74856 | 8.627138
2018-03-21 16:55 | 82884.53794 | 300.0032 | 6 | 10 | 3.68428 | 0 | 2.483424 | 2.496398 | 10.74856 | 8.627138
2018-03-21 16:55 | 82884.55 | 0.0027 | 7 | 11 | 3.68435 | 0 | 0 | 0 | 0 | 0
2018-03-21 16:57 | 83004.63 | 120.0013 | 2 | 11 | 4.20026 | 4.034746 | 0.1492195 | 1.97e-09 | 0.6243483 | 7.258e-09
2018-03-21 16:59 | 83124.63 | 240.0005 | 2 | 11 | 4.200248 | 3.611963 | 0.2761241 | 1.97e-09 | 1.157381 | 7.258e-09
2018-03-21 17:01 | 83244.63 | 360.0001 | 2 | 11 | 4.200262 | 3.34411 | 0.3917595 | 1.97e-09 | 1.643077 | 7.258e-09
2018-03-21 17:02 | 83291.12 | 406.4895 | 2 | 11 | 4.200188 | 3.259987 | 0.4343905 | 1.97e-09 | 1.822137 | 7.258e-09
2018-03-21 17:04 | 83411.1363 | 120.0006 | 3 | 11 | 4.219079 | 3.260008 | 0.5426664 | 1.97e-09 | 2.277861 | 7.258e-09
2018-03-21 17:06 | 83531.1375 | 240.0018 | 3 | 11 | 4.240027 | 3.260118 | 0.6513537 | 1.97e-09 | 2.737545 | 7.258e-09
2018-03-21 17:08 | 83651.1367 | 360.001 | 3 | 11 | 4.263084 | 3.260111 | 0.7599726 | 1.97e-09 | 3.199319 | 7.258e-09
2018-03-21 17:10 | 83771.1364 | 480.0007 | 3 | 11 | 4.288643 | 3.260166 | 0.8686978 | 1.97e-09 | 3.664189 | 7.258e-09
2018-03-21 17:12 | 83891.1368 | 600.0011 | 3 | 11 | 4.316819 | 3.260056 | 0.9773566 | 1.97e-09 | 4.13169 | 7.258e-09
2018-03-21 17:14 | 84011.1371 | 720.0014 | 3 | 11 | 4.347329 | 3.260015 | 1.086032 | 1.97e-09 | 4.602464 | 7.258e-09
2018-03-21 17:16 | 84131.1375 | 840.0018 | 3 | 11 | 4.379404 | 3.260122 | 1.194691 | 1.97e-09 | 5.076567 | 7.258e-09
2018-03-21 17:18 | 84251.136 | 960.0003 | 3 | 11 | 4.400236 | 3.129442 | 1.302487 | 1.97e-09 | 5.550184 | 7.258e-09
2018-03-21 17:20 | 84371.1359 | 1080.0002 | 3 | 11 | 4.400285 | 2.855759 | 1.402136 | 1.97e-09 | 5.988663 | 7.258e-09
2018-03-21 17:22 | 84491.136 | 1200.0003 | 3 | 11 | 4.400239 | 2.618843 | 1.493261 | 1.97e-09 | 6.389635 | 7.258e-09
2018-03-21 17:24 | 84611.1363 | 1320.0006 | 3 | 11 | 4.400237 | 2.412771 | 1.576988 | 1.97e-09 | 6.758053 | 7.258e-09
2018-03-21 17:26 | 84731.1367 | 1440.001 | 3 | 11 | 4.400189 | 2.238279 | 1.654457 | 1.97e-09 | 7.098935 | 7.258e-09
2018-03-21 17:28 | 84851.136 | 1560.0003 | 3 | 11 | 4.40021 | 2.087933 | 1.726492 | 1.97e-09 | 7.415901 | 7.258e-09
2018-03-21 17:30 | 84971.1368 | 1680.0011 | 3 | 11 | 4.400198 | 1.954705 | 1.793821 | 1.97e-09 | 7.712163 | 7.258e-09
2018-03-21 17:32 | 85091.136 | 1800.0003 | 3 | 11 | 4.400199 | 1.835121 | 1.856947 | 1.97e-09 | 7.989931 | 7.258e-09
2018-03-21 17:34 | 85211.136 | 1920.0003 | 3 | 11 | 4.400185 | 1.724357 | 1.916245 | 1.97e-09 | 8.25085 | 7.258e-09
2018-03-21 17:36 | 85331.1369 | 2040.0012 | 3 | 11 | 4.400221 | 1.622571 | 1.972005 | 1.97e-09 | 8.496208 | 7.258e-09
2018-03-21 17:38 | 85451.1369 | 2160.0012 | 3 | 11 | 4.400224 | 1.527391 | 2.024484 | 1.97e-09 | 8.727124 | 7.258e-09
2018-03-21 17:40 | 85571.136 | 2280.0003 | 3 | 11 | 4.40016 | 1.435576 | 2.073827 | 1.97e-09 | 8.94424 | 7.258e-09
2018-03-21 17:42 | 85691.136 | 2400.0003 | 3 | 11 | 4.400175 | 1.349216 | 2.120259 | 1.97e-09 | 9.14855 | 7.258e-09
2018-03-21 17:44 | 85811.1364 | 2520.0007 | 3 | 11 | 4.400208 | 1.268195 | 2.163862 | 1.97e-09 | 9.340412 | 7.258e-09
2018-03-21 17:46 | 85931.1377 | 2640.002 | 3 | 11 | 4.400112 | 1.189883 | 2.20481 | 1.97e-09 | 9.52059 | 7.258e-09
2018-03-21 17:48 | 86051.136 | 2760.0003 | 3 | 11 | 4.400153 | 1.11901 | 2.243275 | 1.97e-09 | 9.689844 | 7.258e-09
2018-03-21 17:50 | 86171.136 | 2880.0003 | 3 | 11 | 4.400154 | 1.051556 | 2.279462 | 1.97e-09 | 9.84907 | 7.258e-09
2018-03-21 17:52 | 86291.136 | 3000.0003 | 3 | 11 | 4.400199 | 0.9883423 | 2.313437 | 1.97e-09 | 9.998566 | 7.258e-09
2018-03-21 17:54 | 86411.136 | 3120.0003 | 3 | 11 | 4.400127 | 0.928443 | 2.345383 | 1.97e-09 | 10.13914 | 7.258e-09
2018-03-21 17:56 | 86531.1369 | 3240.0012 | 3 | 11 | 4.400112 | 0.8727474 | 2.375399 | 1.97e-09 | 10.27121 | 7.258e-09
2018-03-21 17:58 | 86651.1363 | 3360.0006 | 3 | 11 | 4.400207 | 0.8217573 | 2.403635 | 1.97e-09 | 10.39545 | 7.258e-09
2018-03-21 18:00 | 86771.1359 | 3480.0002 | 3 | 11 | 4.400185 | 0.771884 | 2.430175 | 1.97e-09 | 10.51223 | 7.258e-09
2018-03-21 18:02 | 86891.1367 | 3600.001 | 3 | 11 | 4.400172 | 0.725296 | 2.455112 | 1.97e-09 | 10.62196 | 7.258e-09
2018-03-21 18:04 | 87011.1372 | 3720.0015 | 3 | 11 | 4.400155 | 0.6815367 | 2.478542 | 1.97e-09 | 10.72505 | 7.258e-09
2018-03-21 18:05 | 87095.3917 | 3804.256 | 3 | 11 | 4.400125 | 0.6519966 | 2.494141 | 1.97e-09 | 10.79369 | 7.258e-09
2018-03-21 18:07 | 87215.43 | 120.001 | 4 | 11 | 4.29241 | 0 | 2.494141 | 1.97e-09 | 10.79369 | 7.258e-09
2018-03-21 18:09 | 87335.43 | 240.0006 | 4 | 11 | 4.281066 | 0 | 2.494141 | 1.97e-09 | 10.79369 | 7.258e-09
2018-03-21 18:10 | 87395.43 | 300.0032 | 4 | 11 | 4.278037 | 0 | 2.494141 | 1.97e-09 | 10.79369 | 7.258e-09
2018-03-21 18:12 | 87515.52 | 120.001 | 5 | 11 | 3.830508 | -3.259974 | 2.494141 | 0.1086462 | 10.79369 | 0.4223078
2018-03-21 18:14 | 87635.52 | 240.0018 | 5 | 11 | 3.780629 | -3.259953 | 2.494141 | 0.217323 | 10.79369 | 0.8357387
2018-03-21 18:16 | 87755.52 | 360.0015 | 5 | 11 | 3.736198 | -3.259927 | 2.494141 | 0.3259842 | 10.79369 | 1.244123
2018-03-21 18:18 | 87875.52 | 480.0018 | 5 | 11 | 3.691928 | -3.260015 | 2.494141 | 0.4345787 | 10.79369 | 1.647443
2018-03-21 18:20 | 87995.52 | 600.0006 | 5 | 11 | 3.64842 | -3.260027 | 2.494141 | 0.5432163 | 10.79369 | 2.04615
2018-03-21 18:22 | 88115.52 | 720.0002 | 5 | 11 | 3.607753 | -3.26 | 2.494141 | 0.6509576 | 10.79369 | 2.437006
2018-03-21 18:24 | 88235.52 | 840.0007 | 5 | 11 | 3.570365 | -3.26002 | 2.494141 | 0.7588362 | 10.79369 | 2.82415
2018-03-21 18:26 | 88355.52 | 960.0007 | 5 | 11 | 3.536286 | -3.259923 | 2.494141 | 0.8674955 | 10.79369 | 3.210227
2018-03-21 18:28 | 88475.52 | 1080.0002 | 5 | 11 | 3.504784 | -3.25997 | 2.494141 | 0.9761451 | 10.79369 | 3.592718
2018-03-21 18:30 | 88595.52 | 1200.0002 | 5 | 11 | 3.47534 | -3.260027 | 2.494141 | 1.084816 | 10.79369 | 3.97197
2018-03-21 18:32 | 88715.52 | 1320.0007 | 5 | 11 | 3.447368 | -3.260012 | 2.494141 | 1.193493 | 10.79369 | 4.348123
2018-03-21 18:34 | 88835.52 | 1440.0014 | 5 | 11 | 3.421086 | -3.259976 | 2.494141 | 1.302139 | 10.79369 | 4.721231
2018-03-21 18:36 | 88955.52 | 1560.0006 | 5 | 11 | 3.39615 | -3.260022 | 2.494141 | 1.410791 | 10.79369 | 5.091572
2018-03-21 18:38 | 89075.52 | 1680.0002 | 5 | 11 | 3.371934 | -3.26001 | 2.494141 | 1.519473 | 10.79369 | 5.45936
2018-03-21 18:40 | 89195.52 | 1800.0007 | 5 | 11 | 3.347493 | -3.260016 | 2.494141 | 1.628119 | 10.79369 | 5.824389
2018-03-21 18:42 | 89315.52 | 1920.0014 | 5 | 11 | 3.322453 | -3.259948 | 2.494141 | 1.736798 | 10.79369 | 6.186841
2018-03-21 18:44 | 89435.52 | 2040.0006 | 5 | 11 | 3.296098 | -3.260063 | 2.494141 | 1.84547 | 10.79369 | 6.546494
2018-03-21 18:46 | 89555.52 | 2160.0005 | 5 | 11 | 3.266123 | -3.259987 | 2.494141 | 1.954141 | 10.79369 | 6.903096
2018-03-21 18:48 | 89675.52 | 2280.0005 | 5 | 11 | 3.231884 | -3.260003 | 2.494141 | 2.062797 | 10.79369 | 7.256171
2018-03-21 18:50 | 89795.52 | 2400.0014 | 5 | 11 | 3.191918 | -3.260063 | 2.494141 | 2.171464 | 10.79369 | 7.605266
2018-03-21 18:52 | 89915.52 | 2520.0005 | 5 | 11 | 3.142472 | -3.260023 | 2.494141 | 2.28014 | 10.79369 | 7.949587
2018-03-21 18:54 | 90035.52 | 2640.0007 | 5 | 11 | 3.078663 | -3.25999 | 2.494141 | 2.388801 | 10.79369 | 8.287725
2018-03-21 18:56 | 90143.33 | 2747.8152 | 5 | 11 | 3 | -3.260002 | 2.494141 | 2.48642 | 10.79369 | 8.584653
2018-03-21 18:58 | 90263.37526 | 120.0002 | 6 | 11 | 3.642315 | 0 | 2.494141 | 2.48644 | 10.79369 | 8.584713
2018-03-21 19:00 | 90383.37676 | 240.0017 | 6 | 11 | 3.678212 | 0 | 2.494141 | 2.48644 | 10.79369 | 8.584713
2018-03-21 19:01 | 90443.37746 | 300.0024 | 6 | 11 | 3.685565 | 0 | 2.494141 | 2.48644 | 10.79369 | 8.584713
2018-03-21 19:01 | 90443.38 | 0.0025 | 7 | 12 | 3.685452 | 0 | 0 | 0 | 0 | 0
2018-03-21 19:03 | 90563.47 | 120.0006 | 2 | 12 | 4.200286 | 4.009123 | 0.1486547 | 0 | 0.6220769 | 0
2018-03-21 19:05 | 90683.46 | 240.0005 | 2 | 12 | 4.200238 | 3.587049 | 0.274724 | 0 | 1.151602 | 0
2018-03-21 19:07 | 90803.46 | 360.0001 | 2 | 12 | 4.200209 | 3.31929 | 0.3895366 | 0 | 1.633842 | 0
2018-03-21 19:08 | 90837.21 | 393.7503 | 2 | 12 | 4.200251 | 3.259996 | 0.420357 | 0 | 1.763294 | 0
2018-03-21 19:10 | 90957.23 | 120.0018 | 3 | 12 | 4.21892 | 3.259838 | 0.5286736 | 0 | 2.219192 | 0
2018-03-21 19:12 | 91077.23 | 240.0014 | 3 | 12 | 4.239234 | 3.260181 | 0.6373237 | 0 | 2.67867 | 0
2018-03-21 19:14 | 91197.23 | 360.0018 | 3 | 12 | 4.261773 | 3.259798 | 0.7460071 | 0 | 3.140602 | 0
2018-03-21 19:16 | 91317.23 | 480.0002 | 3 | 12 | 4.287175 | 3.260151 | 0.8546662 | 0 | 3.60504 | 0
2018-03-21 19:18 | 91437.23 | 600.0007 | 3 | 12 | 4.315089 | 3.259802 | 0.9633145 | 0 | 4.072327 | 0
2018-03-21 19:20 | 91557.23 | 720.0002 | 3 | 12 | 4.344842 | 3.259912 | 1.071992 | 0 | 4.542885 | 0
2018-03-21 19:22 | 91677.23 | 840.0026 | 3 | 12 | 4.376773 | 3.259853 | 1.180519 | 0 | 5.016136 | 0
2018-03-21 19:24 | 91797.23 | 960.0003 | 3 | 12 | 4.400242 | 3.150881 | 1.288708 | 0 | 5.491298 | 0
2018-03-21 19:26 | 91917.23 | 1080.0018 | 3 | 12 | 4.400251 | 2.870945 | 1.388968 | 0 | 5.932469 | 0
2018-03-21 19:28 | 92037.23 | 1200.0011 | 3 | 12 | 4.400247 | 2.633188 | 1.480604 | 0 | 6.335686 | 0
2018-03-21 19:30 | 92157.23 | 1320.0006 | 3 | 12 | 4.400201 | 2.428383 | 1.564874 | 0 | 6.706495 | 0
2018-03-21 19:32 | 92277.23 | 1440.0003 | 3 | 12 | 4.400253 | 2.252892 | 1.642811 | 0 | 7.049435 | 0
2018-03-21 19:34 | 92397.23 | 1560.0006 | 3 | 12 | 4.400142 | 2.099463 | 1.715299 | 0 | 7.368395 | 0
2018-03-21 19:36 | 92517.23 | 1680.0003 | 3 | 12 | 4.400217 | 1.965121 | 1.783015 | 0 | 7.666359 | 0
2018-03-21 19:38 | 92637.23 | 1800.0019 | 3 | 12 | 4.400161 | 1.841001 | 1.846366 | 0 | 7.945115 | 0
2018-03-21 19:40 | 92757.23 | 1920.0004 | 3 | 12 | 4.400133 | 1.728172 | 1.905876 | 0 | 8.206973 | 0
2018-03-21 19:42 | 92877.23 | 2040.0003 | 3 | 12 | 4.400195 | 1.625981 | 1.961758 | 0 | 8.452864 | 0
2018-03-21 19:44 | 92997.23 | 2160.0003 | 3 | 12 | 4.400206 | 1.529902 | 2.014333 | 0 | 8.684204 | 0
2018-03-21 19:46 | 93117.23 | 2280.0003 | 3 | 12 | 4.400156 | 1.438758 | 2.063786 | 0 | 8.901804 | 0
2018-03-21 19:48 | 93237.23 | 2400.0011 | 3 | 12 | 4.400197 | 1.354136 | 2.110313 | 0 | 9.106533 | 0
2018-03-21 19:50 | 93357.23 | 2520.0012 | 3 | 12 | 4.400183 | 1.273403 | 2.154092 | 0 | 9.299167 | 0
2018-03-21 19:52 | 93477.23 | 2640.0003 | 3 | 12 | 4.400228 | 1.198497 | 2.195255 | 0 | 9.480292 | 0
2018-03-21 19:54 | 93597.23 | 2760.0004 | 3 | 12 | 4.400186 | 1.128249 | 2.234029 | 0 | 9.650904 | 0
2018-03-21 19:56 | 93717.23 | 2880.0007 | 3 | 12 | 4.400164 | 1.061979 | 2.270533 | 0 | 9.811527 | 0
2018-03-21 19:58 | 93837.23 | 3000.0019 | 3 | 12 | 4.400217 | 1.000375 | 2.304868 | 0 | 9.962607 | 0
2018-03-21 20:00 | 93957.23 | 3120.0009 | 3 | 12 | 4.400174 | 0.9408789 | 2.337218 | 0 | 10.10495 | 0
2018-03-21 20:02 | 94077.23 | 3240.0019 | 3 | 12 | 4.400144 | 0.8856955 | 2.367654 | 0 | 10.23888 | 0
2018-03-21 20:04 | 94197.23 | 3360.0011 | 3 | 12 | 4.400112 | 0.8323479 | 2.396276 | 0 | 10.36481 | 0
2018-03-21 20:06 | 94317.23 | 3480.001 | 3 | 12 | 4.400174 | 0.7828026 | 2.423198 | 0 | 10.48328 | 0
2018-03-21 20:08 | 94437.23 | 3600.0011 | 3 | 12 | 4.400173 | 0.7343521 | 2.448471 | 0 | 10.59448 | 0
2018-03-21 20:10 | 94557.23 | 3720.0002 | 3 | 12 | 4.400116 | 0.6887541 | 2.472187 | 0 | 10.69884 | 0
2018-03-21 20:11 | 94661.35 | 3824.116 | 3 | 12 | 4.400196 | 0.651988 | 2.491562 | 0 | 10.78409 | 0
2018-03-21 20:13 | 94781.39 | 120.0005 | 4 | 12 | 4.293321 | 0 | 2.491562 | 0 | 10.78409 | 0
2018-03-21 20:15 | 94901.39 | 240 | 4 | 12 | 4.28207 | 0 | 2.491562 | 0 | 10.78409 | 0
2018-03-21 20:16 | 94961.4 | 300.0022 | 4 | 12 | 4.27909 | 0 | 2.491562 | 0 | 10.78409 | 0
2018-03-21 20:18 | 95081.47 | 120.0002 | 5 | 12 | 3.833994 | -3.259996 | 2.491562 | 0.108601 | 10.78409 | 0.4224635
2018-03-21 20:20 | 95201.47 | 240.0006 | 5 | 12 | 3.783818 | -3.260085 | 2.491562 | 0.2173306 | 10.78409 | 0.8364688
2018-03-21 20:22 | 95321.47 | 360.0007 | 5 | 12 | 3.739115 | -3.26 | 2.491562 | 0.3259813 | 10.78409 | 1.245145
2018-03-21 20:24 | 95441.47 | 480.001 | 5 | 12 | 3.695197 | -3.260034 | 2.491562 | 0.434663 | 10.78409 | 1.649123
2018-03-21 20:26 | 95561.47 | 600.0005 | 5 | 12 | 3.652406 | -3.25998 | 2.491562 | 0.5432875 | 10.78409 | 2.048182
2018-03-21 20:28 | 95681.47 | 720.0005 | 5 | 12 | 3.611529 | -3.259933 | 2.491562 | 0.6519763 | 10.78409 | 2.442905
2018-03-21 20:30 | 95801.47 | 840.0007 | 5 | 12 | 3.573948 | -3.260032 | 2.491562 | 0.7606058 | 10.78409 | 2.83315
2018-03-21 20:32 | 95921.47 | 960.0015 | 5 | 12 | 3.539815 | -3.260022 | 2.491562 | 0.8693171 | 10.78409 | 3.21979
2018-03-21 20:34 | 96041.47 | 1080.001 | 5 | 12 | 3.507997 | -3.260036 | 2.491562 | 0.9779539 | 10.78409 | 3.602599
2018-03-21 20:36 | 96161.47 | 1200.001 | 5 | 12 | 3.478673 | -3.26004 | 2.491562 | 1.086644 | 10.78409 | 3.982262
2018-03-21 20:38 | 96281.47 | 1320.0002 | 5 | 12 | 3.451036 | -3.26003 | 2.491562 | 1.195306 | 10.78409 | 4.35875
2018-03-21 20:40 | 96401.47 | 1440.0014 | 5 | 12 | 3.42463 | -3.259972 | 2.491562 | 1.303995 | 10.78409 | 4.732391
2018-03-21 20:42 | 96521.47 | 1560.0014 | 5 | 12 | 3.400021 | -3.260038 | 2.491562 | 1.412647 | 10.78409 | 5.103137
2018-03-21 20:44 | 96641.47 | 1680.0018 | 5 | 12 | 3.375433 | -3.259992 | 2.491562 | 1.521315 | 10.78409 | 5.471281
2018-03-21 20:46 | 96761.47 | 1800.0007 | 5 | 12 | 3.350799 | -3.2601 | 2.491562 | 1.629973 | 10.78409 | 5.836711
2018-03-21 20:48 | 96881.47 | 1920.001 | 5 | 12 | 3.325259 | -3.260036 | 2.491562 | 1.738653 | 10.78409 | 6.199497
2018-03-21 20:50 | 97001.47 | 2040.0014 | 5 | 12 | 3.298222 | -3.260083 | 2.491562 | 1.847315 | 10.78409 | 6.559381
2018-03-21 20:52 | 97121.47 | 2160.0006 | 5 | 12 | 3.268325 | -3.260129 | 2.491562 | 1.955965 | 10.78409 | 6.916135
2018-03-21 20:54 | 97241.47 | 2280.0013 | 5 | 12 | 3.234623 | -3.260094 | 2.491562 | 2.064653 | 10.78409 | 7.269571
2018-03-21 20:56 | 97361.47 | 2400.0002 | 5 | 12 | 3.194994 | -3.260096 | 2.491562 | 2.173322 | 10.78409 | 7.618962
2018-03-21 20:58 | 97481.47 | 2520.0014 | 5 | 12 | 3.146258 | -3.260045 | 2.491562 | 2.28199 | 10.78409 | 7.963604
2018-03-21 21:00 | 97601.47 | 2640.0002 | 5 | 12 | 3.083885 | -3.26008 | 2.491562 | 2.390655 | 10.78409 | 8.302248
2018-03-21 21:02 | 97716.36 | 2754.896 | 5 | 12 | 2.999998 | -3.260139 | 2.491562 | 2.494686 | 10.78409 | 8.619006
2018-03-21 21:04 | 97836.4 | 120 | 6 | 12 | 3.641026 | 0 | 2.491562 | 2.494686 | 10.78409 | 8.619006
2018-03-21 21:06 | 97956.4 | 240.0001 | 6 | 12 | 3.67708 | 0 | 2.491562 | 2.494686 | 10.78409 | 8.619006
2018-03-21 21:07 | 98016.41 | 300.0014 | 6 | 12 | 3.684556 | 0 | 2.491562 | 2.494686 | 10.78409 | 8.619006
2018-03-21 21:07 | 98016.41 | 0.0027 | 7 | 13 | 3.684323 | 0 | 0 | 0 | 0 | 0
2018-03-21 21:09 | 98136.49 | 120.0006 | 2 | 13 | 4.200263 | 4.028624 | 0.1491175 | 0 | 0.6239608 | 0
2018-03-21 21:11 | 98256.5 | 240.0018 | 2 | 13 | 4.200267 | 3.611126 | 0.2758648 | 0 | 1.156333 | 0
2018-03-21 21:13 | 98376.49 | 360.001 | 2 | 13 | 4.200267 | 3.346016 | 0.3914629 | 0 | 1.641873 | 0
2018-03-21 21:14 | 98424.74 | 408.248 | 2 | 13 | 4.200207 | 3.259995 | 0.4358026 | 0 | 1.82811 | 0
2018-03-21 21:16 | 98544.76 | 120.0006 | 3 | 13 | 4.218477 | 3.26013 | 0.5439618 | 0 | 2.283313 | 0
2018-03-21 21:18 | 98664.76 | 240.0006 | 3 | 13 | 4.238848 | 3.25984 | 0.6527636 | 0 | 2.743387 | 0
2018-03-21 21:20 | 98784.76 | 360.001 | 3 | 13 | 4.261848 | 3.25988 | 0.7614209 | 0 | 3.20519 | 0
2018-03-21 21:22 | 98904.76 | 480.0018 | 3 | 13 | 4.287549 | 3.259855 | 0.8700752 | 0 | 3.669632 | 0
2018-03-21 21:24 | 99024.76 | 600.0006 | 3 | 13 | 4.315982 | 3.260166 | 0.9787366 | 0 | 4.137049 | 0
2018-03-21 21:26 | 99144.76 | 720.0015 | 3 | 13 | 4.346329 | 3.259947 | 1.087406 | 0 | 4.607699 | 0
2018-03-21 21:28 | 99264.76 | 840.0003 | 3 | 13 | 4.378456 | 3.259827 | 1.196073 | 0 | 5.081737 | 0
2018-03-21 21:30 | 99384.76 | 960.0019 | 3 | 13 | 4.400239 | 3.132166 | 1.303921 | 0 | 5.555529 | 0
2018-03-21 21:32 | 99504.76 | 1080.001 | 3 | 13 | 4.400237 | 2.855042 | 1.403544 | 0 | 5.993894 | 0
2018-03-21 21:34 | 99624.76 | 1200.0004 | 3 | 13 | 4.40023 | 2.61426 | 1.494604 | 0 | 6.394578 | 0
2018-03-21 21:36 | 99744.76 | 1320.0002 | 3 | 13 | 4.400198 | 2.409761 | 1.578284 | 0 | 6.76279 | 0
2018-03-21 21:38 | 99864.76 | 1440.0006 | 3 | 13 | 4.400194 | 2.234844 | 1.655648 | 0 | 7.103209 | 0
2018-03-21 21:40 | 99984.76 | 1560.002 | 3 | 13 | 4.400223 | 2.084082 | 1.727548 | 0 | 7.419581 | 0
2018-03-21 21:42 | 100104.8 | 1680.0012 | 3 | 13 | 4.400184 | 1.948236 | 1.794726 | 0 | 7.715178 | 0
2018-03-21 21:44 | 100224.8 | 1800.0012 | 3 | 13 | 4.400197 | 1.825524 | 1.857603 | 0 | 7.991848 | 0
2018-03-21 21:46 | 100344.8 | 1920.0004 | 3 | 13 | 4.400173 | 1.713209 | 1.916562 | 0 | 8.251279 | 0
2018-03-21 21:48 | 100464.8 | 2040.0011 | 3 | 13 | 4.400172 | 1.610849 | 1.971938 | 0 | 8.494946 | 0
2018-03-21 21:50 | 100584.8 | 2160.0014 | 3 | 13 | 4.400218 | 1.516115 | 2.024024 | 0 | 8.724132 | 0
2018-03-21 21:52 | 100704.8 | 2280.0008 | 3 | 13 | 4.400173 | 1.425508 | 2.073029 | 0 | 8.939764 | 0
2018-03-21 21:54 | 100824.8 | 2400.0003 | 3 | 13 | 4.400166 | 1.340114 | 2.119115 | 0 | 9.142552 | 0
2018-03-21 21:56 | 100944.8 | 2520.0003 | 3 | 13 | 4.400216 | 1.260669 | 2.162455 | 0 | 9.333252 | 0
2018-03-21 21:58 | 101064.8 | 2640.0013 | 3 | 13 | 4.400139 | 1.184657 | 2.203189 | 0 | 9.512493 | 0
2018-03-21 22:00 | 101184.8 | 2760.0006 | 3 | 13 | 4.400191 | 1.113951 | 2.241482 | 0 | 9.680984 | 0
2018-03-21 22:02 | 101304.8 | 2880.0003 | 3 | 13 | 4.400189 | 1.047333 | 2.27747 | 0 | 9.839338 | 0
2018-03-21 22:04 | 101424.8 | 3000.0003 | 3 | 13 | 4.400136 | 0.9845257 | 2.311321 | 0 | 9.988288 | 0
2018-03-21 22:06 | 101544.8 | 3120.0005 | 3 | 13 | 4.400161 | 0.9257736 | 2.343153 | 0 | 10.12836 | 0
2018-03-21 22:08 | 101664.8 | 3240.0011 | 3 | 13 | 4.400136 | 0.8697348 | 2.373064 | 0 | 10.25997 | 0
2018-03-21 22:10 | 101784.8 | 3360.0007 | 3 | 13 | 4.400213 | 0.8186493 | 2.401187 | 0 | 10.38371 | 0
2018-03-21 22:12 | 101904.8 | 3480.0002 | 3 | 13 | 4.400108 | 0.7680635 | 2.427633 | 0 | 10.50008 | 0
2018-03-21 22:14 | 102024.8 | 3600.0006 | 3 | 13 | 4.400146 | 0.7223234 | 2.452473 | 0 | 10.60938 | 0
2018-03-21 22:16 | 102144.8 | 3720.001 | 3 | 13 | 4.400127 | 0.6787014 | 2.475809 | 0 | 10.71206 | 0
2018-03-21 22:17 | 102222.1 | 3797.3888 | 3 | 13 | 4.400136 | 0.6519861 | 2.49012 | 0 | 10.77503 | 0
2018-03-21 22:19 | 102342.2 | 120.0008 | 4 | 13 | 4.29213 | 0 | 2.49012 | 0 | 10.77503 | 0
2018-03-21 22:21 | 102462.2 | 240.0019 | 4 | 13 | 4.280722 | 0 | 2.49012 | 0 | 10.77503 | 0
2018-03-21 22:22 | 102522.2 | 300.0017 | 4 | 13 | 4.277699 | 0 | 2.49012 | 0 | 10.77503 | 0
2018-03-21 22:24 | 102642.266 | 120.0006 | 5 | 13 | 3.830975 | -3.260067 | 2.49012 | 0.1086457 | 10.77503 | 0.4223163
2018-03-21 22:26 | 102762.2672 | 240.0018 | 5 | 13 | 3.781461 | -3.260112 | 2.49012 | 0.2173124 | 10.77503 | 0.8357887
2018-03-21 22:28 | 102882.2664 | 360.001 | 5 | 13 | 3.737109 | -3.260116 | 2.49012 | 0.3259778 | 10.77503 | 1.244286
2018-03-21 22:30 | 103002.2673 | 480.0019 | 5 | 13 | 3.693307 | -3.260136 | 2.49012 | 0.4345063 | 10.77503 | 1.647494
2018-03-21 22:32 | 103122.2664 | 600.001 | 5 | 13 | 3.650359 | -3.260134 | 2.49012 | 0.5433363 | 10.77503 | 2.04709
2018-03-21 22:34 | 103242.266 | 720.0006 | 5 | 13 | 3.609628 | -3.260118 | 2.49012 | 0.6519645 | 10.77503 | 2.441387
2018-03-21 22:36 | 103362.2664 | 840.001 | 5 | 13 | 3.57169 | -3.260083 | 2.49012 | 0.7606313 | 10.77503 | 2.831537
2018-03-21 22:38 | 103482.2656 | 960.0002 | 5 | 13 | 3.537059 | -3.260165 | 2.49012 | 0.8693381 | 10.77503 | 3.21789
2018-03-21 22:40 | 103602.2659 | 1080.0005 | 5 | 13 | 3.505114 | -3.260151 | 2.49012 | 0.9780103 | 10.77503 | 3.60051
2018-03-21 22:42 | 103722.2664 | 1200.001 | 5 | 13 | 3.47529 | -3.260067 | 2.49012 | 1.08667 | 10.77503 | 3.979729
2018-03-21 22:44 | 103842.266 | 1320.0006 | 5 | 13 | 3.447189 | -3.26006 | 2.49012 | 1.195339 | 10.77503 | 4.355844
2018-03-21 22:46 | 103962.266 | 1440.0006 | 5 | 13 | 3.420605 | -3.26006 | 2.49012 | 1.304015 | 10.77503 | 4.729015
2018-03-21 22:48 | 104082.2664 | 1560.001 | 5 | 13 | 3.395339 | -3.26011 | 2.49012 | 1.412674 | 10.77503 | 5.099313
2018-03-21 22:50 | 104202.2659 | 1680.0005 | 5 | 13 | 3.370919 | -3.259996 | 2.49012 | 1.521338 | 10.77503 | 5.466929
2018-03-21 22:52 | 104322.2661 | 1800.0007 | 5 | 13 | 3.346623 | -3.2601 | 2.49012 | 1.630013 | 10.77503 | 5.831949
2018-03-21 22:54 | 104442.2664 | 1920.001 | 5 | 13 | 3.321055 | -3.260056 | 2.49012 | 1.738682 | 10.77503 | 6.194236
2018-03-21 22:56 | 104562.2668 | 2040.0014 | 5 | 13 | 3.293329 | -3.26005 | 2.49012 | 1.847329 | 10.77503 | 6.553576
2018-03-21 22:58 | 104682.2664 | 2160.001 | 5 | 13 | 3.263093 | -3.260124 | 2.49012 | 1.956015 | 10.77503 | 6.909914
2018-03-21 23:00 | 104802.2661 | 2280.0007 | 5 | 13 | 3.228356 | -3.260152 | 2.49012 | 2.06467 | 10.77503 | 7.262622
2018-03-21 23:02 | 104922.2664 | 2400.001 | 5 | 13 | 3.186788 | -3.260077 | 2.49012 | 2.173343 | 10.77503 | 7.611267
2018-03-21 23:04 | 105042.2661 | 2520.0007 | 5 | 13 | 3.136221 | -3.260032 | 2.49012 | 2.282017 | 10.77503 | 7.954926
2018-03-21 23:06 | 105162.2664 | 2640.001 | 5 | 13 | 3.071351 | -3.260069 | 2.49012 | 2.390685 | 10.77503 | 8.292362
2018-03-21 23:08 | 105259.9446 | 2737.6792 | 5 | 13 | 3 | -3.260145 | 2.49012 | 2.479141 | 10.77503 | 8.56105
2018-03-21 23:10 | 105380 | 120.0003 | 6 | 13 | 3.643419 | 0 | 2.49012 | 2.479141 | 10.77503 | 8.56105
2018-03-21 23:12 | 105500 | 240.0008 | 6 | 13 | 3.679467 | 0 | 2.49012 | 2.479141 | 10.77503 | 8.56105
2018-03-21 23:13 | 105560 | 300.0014 | 6 | 13 | 3.686802 | 0 | 2.49012 | 2.479141 | 10.77503 | 8.56105
2018-03-21 23:13 | 105560 | 0.0027 | 7 | 14 | 3.687082 | 0 | 0 | 0 | 0 | 0
2018-03-21 23:15 | 105680.1 | 120.0007 | 2 | 14 | 4.200287 | 3.975819 | 0.1478325 | 0 | 0.6187589 | 0
2018-03-21 23:17 | 105800.1 | 240.0006 | 2 | 14 | 4.200255 | 3.553955 | 0.2727253 | 0 | 1.143342 | 0
2018-03-21 23:19 | 105920.1 | 360.0018 | 2 | 14 | 4.200216 | 3.291277 | 0.386521 | 0 | 1.621312 | 0
2018-03-21 23:19 | 105938.1 | 378.028 | 2 | 14 | 4.200284 | 3.259998 | 0.4028226 | 0 | 1.689782 | 0
2018-03-21 23:21 | 106058.1251 | 120.0006 | 3 | 14 | 4.218996 | 3.259882 | 0.5110342 | 0 | 2.145244 | 0
2018-03-21 23:23 | 106178.1251 | 240.0006 | 3 | 14 | 4.238877 | 3.260138 | 0.6197604 | 0 | 2.605034 | 0
2018-03-21 23:25 | 106298.1251 | 360.0006 | 3 | 14 | 4.261086 | 3.259991 | 0.7284174 | 0 | 3.066797 | 0
2018-03-21 23:27 | 106418.1255 | 480.001 | 3 | 14 | 4.28619 | 3.25988 | 0.8370697 | 0 | 3.53111 | 0
2018-03-21 23:29 | 106538.1263 | 600.0018 | 3 | 14 | 4.313723 | 3.259951 | 0.9457423 | 0 | 3.998375 | 0
2018-03-21 23:31 | 106658.1255 | 720.001 | 3 | 14 | 4.34336 | 3.259945 | 1.054409 | 0 | 4.468731 | 0
2018-03-21 23:33 | 106778.1252 | 840.0007 | 3 | 14 | 4.375027 | 3.259853 | 1.163052 | 0 | 4.942314 | 0
2018-03-21 23:35 | 106898.1248 | 960.0003 | 3 | 14 | 4.400285 | 3.176525 | 1.271338 | 0 | 5.417746 | 0
2018-03-21 23:37 | 107018.1247 | 1080.0002 | 3 | 14 | 4.40027 | 2.898281 | 1.372454 | 0 | 5.862678 | 0
2018-03-21 23:39 | 107138.1252 | 1200.0007 | 3 | 14 | 4.400224 | 2.65885 | 1.46499 | 0 | 6.269859 | 0
2018-03-21 23:41 | 107258.1251 | 1320.0006 | 3 | 14 | 4.400213 | 2.453051 | 1.550095 | 0 | 6.644342 | 0
2018-03-21 23:43 | 107378.1265 | 1440.002 | 3 | 14 | 4.400202 | 2.275297 | 1.628834 | 0 | 6.990807 | 0
2018-03-21 23:45 | 107498.1255 | 1560.001 | 3 | 14 | 4.40022 | 2.120039 | 1.702041 | 0 | 7.312934 | 0
2018-03-21 23:47 | 107618.1248 | 1680.0003 | 3 | 14 | 4.400202 | 1.980915 | 1.770332 | 0 | 7.613427 | 0
2018-03-21 23:49 | 107738.1247 | 1800.0002 | 3 | 14 | 4.400227 | 1.855324 | 1.83423 | 0 | 7.894594 | 0
2018-03-21 23:51 | 107858.1249 | 1920.0004 | 3 | 14 | 4.400208 | 1.740365 | 1.89409 | 0 | 8.15799 | 0
2018-03-21 23:53 | 107978.1248 | 2040.0003 | 3 | 14 | 4.40023 | 1.634409 | 1.950326 | 0 | 8.405438 | 0
2018-03-21 23:55 | 108098.1262 | 2160.0017 | 3 | 14 | 4.400179 | 1.535348 | 2.00311 | 0 | 8.637698 | 0
2018-03-21 23:57 | 108218.1251 | 2280.0006 | 3 | 14 | 4.400158 | 1.444565 | 2.052776 | 0 | 8.856236 | 0
2018-03-21 23:59 | 108338.1245 | 2400 | 3 | 14 | 4.400127 | 1.358114 | 2.099467 | 0 | 9.061686 | 0
2018-03-22 00:01 | 108458.1257 | 2520.0012 | 3 | 14 | 4.400166 | 1.278587 | 2.143426 | 0 | 9.255113 | 0
2018-03-22 00:03 | 108578.1248 | 2640.0003 | 3 | 14 | 4.400246 | 1.203516 | 2.184724 | 0 | 9.436831 | 0
2018-03-22 00:05 | 108698.1249 | 2760.0004 | 3 | 14 | 4.400151 | 1.130794 | 2.223612 | 0 | 9.607944 | 0
2018-03-22 00:07 | 108818.1248 | 2880.0003 | 3 | 14 | 4.40015 | 1.063533 | 2.260207 | 0 | 9.76897 | 0
2018-03-22 00:09 | 108938.1254 | 3000.0009 | 3 | 14 | 4.400166 | 1.000482 | 2.29461 | 0 | 9.920346 | 0
2018-03-22 00:11 | 109058.1251 | 3120.0006 | 3 | 14 | 4.400159 | 0.9405727 | 2.326948 | 0 | 10.06264 | 0
2018-03-22 00:13 | 109178.1256 | 3240.0011 | 3 | 14 | 4.400179 | 0.8845367 | 2.357346 | 0 | 10.1964 | 0
2018-03-22 00:15 | 109298.1256 | 3360.0011 | 3 | 14 | 4.400175 | 0.8308449 | 2.385938 | 0 | 10.32221 | 0
2018-03-22 00:17 | 109418.1247 | 3480.0002 | 3 | 14 | 4.40016 | 0.7801762 | 2.41277 | 0 | 10.44027 | 0
2018-03-22 00:19 | 109538.1251 | 3600.0006 | 3 | 14 | 4.400127 | 0.7323475 | 2.437971 | 0 | 10.55116 | 0
2018-03-22 00:21 | 109658.1251 | 3720.0006 | 3 | 14 | 4.40016 | 0.6883841 | 2.461644 | 0 | 10.65532 | 0
2018-03-22 00:23 | 109761.7661 | 3823.6416 | 3 | 14 | 4.400133 | 0.6519985 | 2.480932 | 0 | 10.74019 | 0
2018-03-22 00:25 | 109881.8 | 120.0003 | 4 | 14 | 4.29255 | 0 | 2.480932 | 0 | 10.74019 | 0
2018-03-22 00:27 | 110001.8 | 240.0006 | 4 | 14 | 4.281216 | 0 | 2.480932 | 0 | 10.74019 | 0
2018-03-22 00:28 | 110061.8 | 300.0017 | 4 | 14 | 4.278208 | 0 | 2.480932 | 0 | 10.74019 | 0
2018-03-22 00:30 | 110181.9 | 120.0001 | 5 | 14 | 3.833526 | -3.26 | 2.480932 | 0.108647 | 10.74019 | 0.4225651
2018-03-22 00:32 | 110301.9 | 240.0005 | 5 | 14 | 3.783754 | -3.259992 | 2.480932 | 0.2173004 | 10.74019 | 0.8362498
2018-03-22 00:34 | 110421.9 | 360.0013 | 5 | 14 | 3.739108 | -3.26 | 2.480932 | 0.3259952 | 10.74019 | 1.24509
2018-03-22 00:36 | 110541.9 | 480.0014 | 5 | 14 | 3.695389 | -3.260069 | 2.480932 | 0.434655 | 10.74019 | 1.648995
2018-03-22 00:38 | 110661.9 | 600.0006 | 5 | 14 | 3.65221 | -3.260036 | 2.480932 | 0.5433242 | 10.74019 | 2.048217
2018-03-22 00:40 | 110781.9 | 720.0006 | 5 | 14 | 3.611042 | -3.259983 | 2.480932 | 0.6518924 | 10.74019 | 2.442476
2018-03-22 00:42 | 110901.9 | 840.0005 | 5 | 14 | 3.573626 | -3.26 | 2.480932 | 0.7606684 | 10.74019 | 2.833202
2018-03-22 00:44 | 111021.9 | 960.0005 | 5 | 14 | 3.539889 | -3.260016 | 2.480932 | 0.8692826 | 10.74019 | 3.219491
2018-03-22 00:46 | 111141.9 | 1080.0009 | 5 | 14 | 3.508634 | -3.260072 | 2.480932 | 0.9779972 | 10.74019 | 3.602604
2018-03-22 00:48 | 111261.9 | 1200.0013 | 5 | 14 | 3.479217 | -3.260067 | 2.480932 | 1.08663 | 10.74019 | 3.982143
2018-03-22 00:50 | 111381.9 | 1320.0017 | 5 | 14 | 3.451829 | -3.260016 | 2.480932 | 1.195309 | 10.74019 | 4.358763
2018-03-22 00:52 | 111501.9 | 1440.0005 | 5 | 14 | 3.425134 | -3.259985 | 2.480932 | 1.304004 | 10.74019 | 4.7325
2018-03-22 00:54 | 111621.9 | 1560.0001 | 5 | 14 | 3.400033 | -3.260112 | 2.480932 | 1.412663 | 10.74019 | 5.103298
2018-03-22 00:56 | 111741.9 | 1680.0005 | 5 | 14 | 3.376076 | -3.260007 | 2.480932 | 1.521333 | 10.74019 | 5.47147
2018-03-22 00:58 | 111861.9 | 1800.0005 | 5 | 14 | 3.352442 | -3.260074 | 2.480932 | 1.629982 | 10.74019 | 5.837003
2018-03-22 01:00 | 111981.9 | 1920.0009 | 5 | 14 | 3.327826 | -3.260118 | 2.480932 | 1.738673 | 10.74019 | 6.200057
2018-03-22 01:02 | 112101.9 | 2040.0014 | 5 | 14 | 3.301093 | -3.260045 | 2.480932 | 1.847343 | 10.74019 | 6.560261
2018-03-22 01:04 | 112221.9 | 2160.0006 | 5 | 14 | 3.270812 | -3.260067 | 2.480932 | 1.955993 | 10.74019 | 6.917315
2018-03-22 01:06 | 112341.9 | 2280.0005 | 5 | 14 | 3.23649 | -3.260083 | 2.480932 | 2.064671 | 10.74019 | 7.270957
2018-03-22 01:08 | 112461.9 | 2400.0005 | 5 | 14 | 3.196164 | -3.260131 | 2.480932 | 2.17334 | 10.74019 | 7.62055
2018-03-22 01:10 | 112581.9 | 2520.0013 | 5 | 14 | 3.146189 | -3.260151 | 2.480932 | 2.282006 | 10.74019 | 7.965261
2018-03-22 01:12 | 112701.9 | 2640.0001 | 5 | 14 | 3.082564 | -3.260134 | 2.480932 | 2.390645 | 10.74019 | 8.30376
2018-03-22 01:14 | 112814.1 | 2752.1799 | 5 | 14 | 2.999999 | -3.26008 | 2.480932 | 2.492249 | 10.74019 | 8.613029
2018-03-22 01:16 | 112934.1 | 120.0018 | 6 | 14 | 3.640152 | 0 | 2.480932 | 2.492249 | 10.74019 | 8.613029
2018-03-22 01:18 | 113054.1 | 240.0002 | 6 | 14 | 3.676448 | 0 | 2.480932 | 2.492249 | 10.74019 | 8.613029
2018-03-22 01:19 | 113114.1 | 300.0016 | 6 | 14 | 3.683991 | 0 | 2.480932 | 2.492249 | 10.74019 | 8.613029
2018-03-22 01:19 | 113114.1 | 0.0027 | 7 | 15 | 3.68413 | 0 | 0 | 0 | 0 | 0
2018-03-22 01:21 | 113234.2 | 120.0015 | 2 | 15 | 4.200284 | 4.024145 | 0.1490611 | 0 | 0.6237238 | 0
2018-03-22 01:23 | 113354.2 | 240.001 | 2 | 15 | 4.200255 | 3.599117 | 0.2755572 | 0 | 1.155041 | 0
2018-03-22 01:25 | 113474.2 | 360.0018 | 2 | 15 | 4.200218 | 3.328976 | 0.3907042 | 0 | 1.638686 | 0
2018-03-22 01:26 | 113511.9 | 397.672 | 2 | 15 | 4.200234 | 3.259996 | 0.4251816 | 0 | 1.783499 | 0
2018-03-22 01:28 | 113631.9 | 120.0011 | 3 | 15 | 4.219132 | 3.260172 | 0.5334681 | 0 | 2.239273 | 0
2018-03-22 01:30 | 113751.9 | 240.0007 | 3 | 15 | 4.23962 | 3.260149 | 0.642132 | 0 | 2.698835 | 0
2018-03-22 01:32 | 113871.9 | 360.001 | 3 | 15 | 4.262416 | 3.260075 | 0.7508031 | 0 | 3.160773 | 0
2018-03-22 01:34 | 113991.9 | 480.001 | 3 | 15 | 4.288194 | 3.259886 | 0.8594581 | 0 | 3.625282 | 0
2018-03-22 01:36 | 114111.9 | 600.0015 | 3 | 15 | 4.316309 | 3.260193 | 0.9681008 | 0 | 4.092675 | 0
2018-03-22 01:38 | 114231.9 | 720.0011 | 3 | 15 | 4.346391 | 3.259846 | 1.07679 | 0 | 4.563426 | 0
2018-03-22 01:40 | 114351.9 | 840.0011 | 3 | 15 | 4.378423 | 3.259844 | 1.185443 | 0 | 5.037405 | 0
2018-03-22 01:42 | 114471.9 | 960.0002 | 3 | 15 | 4.400233 | 3.137245 | 1.29332 | 0 | 5.511309 | 0
2018-03-22 01:44 | 114591.9 | 1080.0007 | 3 | 15 | 4.400218 | 2.860361 | 1.393203 | 0 | 5.950818 | 0
2018-03-22 01:46 | 114711.9 | 1200.0019 | 3 | 15 | 4.400216 | 2.620514 | 1.484426 | 0 | 6.352222 | 0
2018-03-22 01:48 | 114831.9 | 1320.001 | 3 | 15 | 4.400271 | 2.413496 | 1.568245 | 0 | 6.721043 | 0
2018-03-22 01:50 | 114951.9 | 1440.0013 | 3 | 15 | 4.400184 | 2.237295 | 1.645679 | 0 | 7.06177 | 0
2018-03-22 01:52 | 115071.9 | 1560.0011 | 3 | 15 | 4.400195 | 2.08507 | 1.717673 | 0 | 7.378559 | 0
2018-03-22 01:54 | 115191.9 | 1680.0003 | 3 | 15 | 4.40016 | 1.949262 | 1.784868 | 0 | 7.67423 | 0
2018-03-22 01:56 | 115311.9 | 1800.0003 | 3 | 15 | 4.400211 | 1.828084 | 1.847789 | 0 | 7.951093 | 0
2018-03-22 01:58 | 115431.9 | 1920.0003 | 3 | 15 | 4.400176 | 1.717301 | 1.906805 | 0 | 8.210778 | 0
2018-03-22 02:00 | 115551.9 | 2040.0003 | 3 | 15 | 4.400198 | 1.616408 | 1.962387 | 0 | 8.45535 | 0
2018-03-22 02:02 | 115671.9 | 2160.0009 | 3 | 15 | 4.400186 | 1.522697 | 2.014654 | 0 | 8.685331 | 0
2018-03-22 02:04 | 115791.9 | 2280.0019 | 3 | 15 | 4.400202 | 1.435889 | 2.063979 | 0 | 8.90237 | 0
2018-03-22 02:06 | 115911.9 | 2400.0019 | 3 | 15 | 4.400199 | 1.35337 | 2.11041 | 0 | 9.106675 | 0
2018-03-22 02:08 | 116031.9 | 2520.0012 | 3 | 15 | 4.400169 | 1.275254 | 2.154223 | 0 | 9.299463 | 0
2018-03-22 02:10 | 116151.9 | 2640.0003 | 3 | 15 | 4.400132 | 1.200446 | 2.195483 | 0 | 9.481013 | 0
2018-03-22 02:12 | 116271.9 | 2760.0004 | 3 | 15 | 4.400153 | 1.130836 | 2.234344 | 0 | 9.652009 | 0
2018-03-22 02:14 | 116391.9 | 2880.0011 | 3 | 15 | 4.400166 | 1.064166 | 2.270916 | 0 | 9.812928 | 0
2018-03-22 02:16 | 116511.9 | 3000.0003 | 3 | 15 | 4.400117 | 1.000922 | 2.305325 | 0 | 9.964335 | 0
2018-03-22 02:18 | 116631.9 | 3120.002 | 3 | 15 | 4.40022 | 0.941328 | 2.337694 | 0 | 10.10676 | 0
2018-03-22 02:20 | 116751.9 | 3240.0008 | 3 | 15 | 4.400144 | 0.8838682 | 2.368103 | 0 | 10.24057 | 0
2018-03-22 02:22 | 116871.9 | 3360.0011 | 3 | 15 | 4.400121 | 0.8299942 | 2.396667 | 0 | 10.36625 | 0
2018-03-22 02:24 | 116991.9 | 3480.001 | 3 | 15 | 4.400114 | 0.7791414 | 2.42349 | 0 | 10.48428 | 0
2018-03-22 02:26 | 117111.9 | 3600.0002 | 3 | 15 | 4.400046 | 0.7307177 | 2.448669 | 0 | 10.59507 | 0
2018-03-22 02:28 | 117231.9 | 3720.0007 | 3 | 15 | 4.400172 | 0.6874428 | 2.472304 | 0 | 10.69907 | 0
2018-03-22 02:29 | 117331.8 | 3819.8784 | 3 | 15 | 4.400152 | 0.6519928 | 2.490875 | 0 | 10.78079 | 0
2018-03-22 02:31 | 117451.8 | 120.0012 | 4 | 15 | 4.292281 | 0 | 2.490875 | 0 | 10.78079 | 0
2018-03-22 02:33 | 117571.8 | 240.0015 | 4 | 15 | 4.280876 | 0 | 2.490875 | 0 | 10.78079 | 0
2018-03-22 02:34 | 117631.8 | 300.0038 | 4 | 15 | 4.277865 | 0 | 2.490875 | 0 | 10.78079 | 0
2018-03-22 02:36 | 117751.9 | 120.0006 | 5 | 15 | 3.831091 | -3.260132 | 2.490875 | 0.1086679 | 10.78079 | 0.4224198
2018-03-22 02:38 | 117871.9 | 240.0018 | 5 | 15 | 3.781045 | -3.260087 | 2.490875 | 0.2172684 | 10.78079 | 0.835625
2018-03-22 02:40 | 117991.9 | 360.0015 | 5 | 15 | 3.736119 | -3.259881 | 2.490875 | 0.3259846 | 10.78079 | 1.244234
2018-03-22 02:42 | 118111.9 | 480.0018 | 5 | 15 | 3.692229 | -3.260151 | 2.490875 | 0.4346352 | 10.78079 | 1.647774
2018-03-22 02:44 | 118231.9 | 600.0018 | 5 | 15 | 3.64898 | -3.260184 | 2.490875 | 0.5432898 | 10.78079 | 2.046591
2018-03-22 02:46 | 118351.9 | 720.0018 | 5 | 15 | 3.608139 | -3.259794 | 2.490875 | 0.6519349 | 10.78079 | 2.440787
2018-03-22 02:48 | 118471.9 | 840.0002 | 5 | 15 | 3.570491 | -3.260176 | 2.490875 | 0.7606552 | 10.78079 | 2.830986
2018-03-22 02:50 | 118591.9 | 960.001 | 5 | 15 | 3.536129 | -3.260131 | 2.490875 | 0.8693268 | 10.78079 | 3.217111
2018-03-22 02:52 | 118711.9 | 1080.0014 | 5 | 15 | 3.504074 | -3.260094 | 2.490875 | 0.977968 | 10.78079 | 3.599518
2018-03-22 02:54 | 118831.9 | 1200.0002 | 5 | 15 | 3.47448 | -3.260042 | 2.490875 | 1.086685 | 10.78079 | 3.978845
2018-03-22 02:56 | 118951.9 | 1320.0006 | 5 | 15 | 3.446388 | -3.259953 | 2.490875 | 1.195349 | 10.78079 | 4.354857
2018-03-22 02:58 | 119071.9 | 1440.001 | 5 | 15 | 3.419935 | -3.259786 | 2.490875 | 1.304014 | 10.78079 | 4.727901
2018-03-22 03:00 | 119191.9 | 1560.0014 | 5 | 15 | 3.394812 | -3.260122 | 2.490875 | 1.412678 | 10.78079 | 5.098147
2018-03-22 03:02 | 119311.9 | 1680.0014 | 5 | 15 | 3.3704 | -3.26008 | 2.490875 | 1.521348 | 10.78079 | 5.465734
2018-03-22 03:04 | 119431.9 | 1800.0018 | 5 | 15 | 3.345771 | -3.26016 | 2.490875 | 1.630008 | 10.78079 | 5.830626
2018-03-22 03:06 | 119551.9 | 1920.0014 | 5 | 15 | 3.320452 | -3.26011 | 2.490875 | 1.738673 | 10.78079 | 6.19283
2018-03-22 03:08 | 119671.9 | 2040.0006 | 5 | 15 | 3.293022 | -3.260112 | 2.490875 | 1.847324 | 10.78079 | 6.552135
2018-03-22 03:10 | 119791.9 | 2160.001 | 5 | 15 | 3.262932 | -3.260102 | 2.490875 | 1.955794 | 10.78079 | 6.907739
2018-03-22 03:12 | 119911.9 | 2280.0018 | 5 | 15 | 3.228002 | -3.259963 | 2.490875 | 2.064687 | 10.78079 | 7.261185
2018-03-22 03:14 | 120031.9 | 2400.0005 | 5 | 15 | 3.187642 | -3.260027 | 2.490875 | 2.173334 | 10.78079 | 7.609762
2018-03-22 03:16 | 120151.9 | 2520.0015 | 5 | 15 | 3.137871 | -3.259978 | 2.490875 | 2.282001 | 10.78079 | 7.953556
2018-03-22 03:18 | 120271.9 | 2640.0002 | 5 | 15 | 3.074409 | -3.260056 | 2.490875 | 2.390686 | 10.78079 | 8.29132
2018-03-22 03:20 | 120374.3 | 2742.4304 | 5 | 15 | 2.999999 | -3.260016 | 2.490875 | 2.483424 | 10.78079 | 8.573172
2018-03-22 03:22 | 120494.4 | 120.0018 | 6 | 15 | 3.641885 | 0 | 2.490875 | 2.48345 | 10.78079 | 8.57325
2018-03-22 03:24 | 120614.4 | 240.0002 | 6 | 15 | 3.678135 | 0 | 2.490875 | 2.48345 | 10.78079 | 8.57325
2018-03-22 03:25 | 120674.4 | 300.0024 | 6 | 15 | 3.685577 | 0 | 2.490875 | 2.48345 | 10.78079 | 8.57325
2018-03-22 03:25 | 120674.4 | 0.0027 | 7 | 16 | 3.685623 | 0 | 0 | 0 | 0 | 0
2018-03-22 03:27 | 120794.5 | 120.0002 | 2 | 16 | 4.200267 | 4.005733 | 0.1486408 | 0 | 0.6220392 | 0
2018-03-22 03:29 | 120914.5 | 240.0006 | 2 | 16 | 4.200239 | 3.58297 | 0.2745634 | 0 | 1.150948 | 0
2018-03-22 03:31 | 121034.5 | 360.0007 | 2 | 16 | 4.200255 | 3.314932 | 0.389239 | 0 | 1.632613 | 0
2018-03-22 03:31 | 121064.9 | 390.484 | 2 | 16 | 4.200256 | 3.259993 | 0.4170797 | 0 | 1.74955 | 0
2018-03-22 03:33 | 121185 | 120.0006 | 3 | 16 | 4.219383 | 3.259884 | 0.5253224 | 0 | 2.205155 | 0
2018-03-22 03:35 | 121305 | 240.001 | 3 | 16 | 4.239916 | 3.259861 | 0.6340077 | 0 | 2.664848 | 0
2018-03-22 03:37 | 121425 | 360.001 | 3 | 16 | 4.262677 | 3.260098 | 0.7426739 | 0 | 3.1268 | 0
2018-03-22 03:39 | 121545 | 480.0018 | 3 | 16 | 4.288343 | 3.259848 | 0.8513467 | 0 | 3.591401 | 0
2018-03-22 03:41 | 121665 | 600.0006 | 3 | 16 | 4.316261 | 3.259886 | 0.959986 | 0 | 4.058782 | 0
2018-03-22 03:43 | 121785 | 720.0006 | 3 | 16 | 4.34627 | 3.259878 | 1.068659 | 0 | 4.529455 | 0
2018-03-22 03:45 | 121905 | 840.0018 | 3 | 16 | 4.378096 | 3.259901 | 1.177325 | 0 | 5.00346 | 0
2018-03-22 03:47 | 122025 | 960.0006 | 3 | 16 | 4.400227 | 3.141644 | 1.285272 | 0 | 5.477654 | 0
2018-03-22 03:49 | 122145 | 1080.0019 | 3 | 16 | 4.400213 | 2.867416 | 1.385278 | 0 | 5.917705 | 0
2018-03-22 03:51 | 122265 | 1200.001 | 3 | 16 | 4.400246 | 2.629932 | 1.47682 | 0 | 6.32051 | 0
2018-03-22 03:53 | 122385 | 1320.0019 | 3 | 16 | 4.400247 | 2.425951 | 1.560985 | 0 | 6.690856 | 0
2018-03-22 03:55 | 122505 | 1440.0008 | 3 | 16 | 4.400246 | 2.250887 | 1.638837 | 0 | 7.03342 | 0
2018-03-22 03:57 | 122625 | 1560.0019 | 3 | 16 | 4.400221 | 2.094357 | 1.711174 | 0 | 7.351718 | 0
2018-03-22 03:59 | 122745 | 1680.0002 | 3 | 16 | 4.400189 | 1.958059 | 1.778688 | 0 | 7.648792 | 0
2018-03-22 04:01 | 122865 | 1800.0003 | 3 | 16 | 4.400192 | 1.836178 | 1.841895 | 0 | 7.926915 | 0
2018-03-22 04:03 | 122985 | 1920.0002 | 3 | 16 | 4.400205 | 1.724422 | 1.901217 | 0 | 8.187943 | 0
2018-03-22 04:05 | 123105 | 2040.0028 | 3 | 16 | 4.400197 | 1.619864 | 1.956913 | 0 | 8.433017 | 0
2018-03-22 04:07 | 123225 | 2160.0003 | 3 | 16 | 4.400206 | 1.524869 | 2.009289 | 0 | 8.663483 | 0
2018-03-22 04:09 | 123345 | 2280.0003 | 3 | 16 | 4.400194 | 1.434975 | 2.058586 | 0 | 8.880399 | 0
2018-03-22 04:11 | 123465 | 2400.0011 | 3 | 16 | 4.400172 | 1.350514 | 2.105015 | 0 | 9.084692 | 0
2018-03-22 04:13 | 123585 | 2520.0008 | 3 | 16 | 4.400211 | 1.271545 | 2.148699 | 0 | 9.276913 | 0
2018-03-22 04:15 | 123705 | 2640.0021 | 3 | 16 | 4.400159 | 1.196133 | 2.189811 | 0 | 9.45781 | 0
2018-03-22 04:17 | 123825 | 2760.0003 | 3 | 16 | 4.400197 | 1.125894 | 2.228495 | 0 | 9.628028 | 0
2018-03-22 04:19 | 123945 | 2880.0003 | 3 | 16 | 4.400165 | 1.059204 | 2.264862 | 0 | 9.788047 | 0
2018-03-22 04:21 | 124065 | 3000.0003 | 3 | 16 | 4.400163 | 0.9959393 | 2.299128 | 0 | 9.938825 | 0
2018-03-22 04:23 | 124185 | 3120.0004 | 3 | 16 | 4.400145 | 0.9365854 | 2.331334 | 0 | 10.08054 | 0
2018-03-22 04:25 | 124305 | 3240.0002 | 3 | 16 | 4.400189 | 0.8808584 | 2.361614 | 0 | 10.21377 | 0
2018-03-22 04:27 | 124425 | 3360.0009 | 3 | 16 | 4.400171 | 0.8282318 | 2.390074 | 0 | 10.339 | 0
2018-03-22 04:29 | 124545 | 3480.001 | 3 | 16 | 4.400163 | 0.7791576 | 2.416861 | 0 | 10.45687 | 0
2018-03-22 04:31 | 124665 | 3600.0002 | 3 | 16 | 4.400178 | 0.7333946 | 2.442062 | 0 | 10.56775 | 0
2018-03-22 04:33 | 124785 | 3720.0014 | 3 | 16 | 4.400052 | 0.6892233 | 2.465757 | 0 | 10.67202 | 0
2018-03-22 04:35 | 124897.2 | 3832.256 | 3 | 16 | 4.400155 | 0.6519966 | 2.486692 | 0 | 10.76413 | 0
2018-03-22 04:37 | 125017.2 | 120.0017 | 4 | 16 | 4.293052 | 0 | 2.486692 | 0 | 10.76413 | 0
2018-03-22 04:39 | 125137.2 | 240.0017 | 4 | 16 | 4.281742 | 0 | 2.486692 | 0 | 10.76413 | 0
2018-03-22 04:40 | 125197.2 | 300.0023 | 4 | 16 | 4.278759 | 0 | 2.486692 | 0 | 10.76413 | 0
2018-03-22 04:42 | 125317.3 | 120.001 | 5 | 16 | 3.836156 | -3.259953 | 2.486692 | 0.1086246 | 10.76413 | 0.4227407
2018-03-22 04:44 | 125437.3 | 240.0002 | 5 | 16 | 3.786077 | -3.260054 | 2.486692 | 0.2173327 | 10.76413 | 0.8369091
2018-03-22 04:46 | 125557.3 | 360.0018 | 5 | 16 | 3.74095 | -3.26002 | 2.486692 | 0.3259562 | 10.76413 | 1.245713
2018-03-22 04:48 | 125677.3 | 480.001 | 5 | 16 | 3.69698 | -3.260139 | 2.486692 | 0.4346461 | 10.76413 | 1.64992
2018-03-22 04:50 | 125797.3 | 600.0007 | 5 | 16 | 3.654243 | -3.260062 | 2.486692 | 0.5433297 | 10.76413 | 2.049387
2018-03-22 04:52 | 125917.3 | 720.0003 | 5 | 16 | 3.61337 | -3.260042 | 2.486692 | 0.6519504 | 10.76413 | 2.444067
2018-03-22 04:54 | 126037.3 | 840.0015 | 5 | 16 | 3.575678 | -3.260069 | 2.486692 | 0.7606285 | 10.76413 | 2.834682
2018-03-22 04:56 | 126157.3 | 960.0002 | 5 | 16 | 3.541435 | -3.260062 | 2.486692 | 0.8693081 | 10.76413 | 3.221393
2018-03-22 04:58 | 126277.3 | 1080.0006 | 5 | 16 | 3.509949 | -3.260043 | 2.486692 | 0.9779587 | 10.76413 | 3.604437
2018-03-22 05:00 | 126397.3 | 1200.0014 | 5 | 16 | 3.479848 | -3.260062 | 2.486692 | 1.086651 | 10.76413 | 3.984293
2018-03-22 05:02 | 126517.3 | 1320.0018 | 5 | 16 | 3.451662 | -3.260036 | 2.486692 | 1.195325 | 10.76413 | 4.360899
2018-03-22 05:04 | 126637.3 | 1440.0015 | 5 | 16 | 3.42513 | -3.259972 | 2.486692 | 1.30398 | 10.76413 | 4.734469
2018-03-22 05:06 | 126757.3 | 1560.0007 | 5 | 16 | 3.400615 | -3.259998 | 2.486692 | 1.412664 | 10.76413 | 5.105384
2018-03-22 05:08 | 126877.3 | 1680.0014 | 5 | 16 | 3.376749 | -3.259965 | 2.486692 | 1.52133 | 10.76413 | 5.473613
2018-03-22 05:10 | 126997.3 | 1800.0002 | 5 | 16 | 3.35217 | -3.259972 | 2.486692 | 1.629981 | 10.76413 | 5.839168
2018-03-22 05:12 | 127117.3 | 1920.0014 | 5 | 16 | 3.326817 | -3.260014 | 2.486692 | 1.738653 | 10.76413 | 6.202085
2018-03-22 05:14 | 127237.3 | 2040.0014 | 5 | 16 | 3.300038 | -3.260056 | 2.486692 | 1.847319 | 10.76413 | 6.562155
2018-03-22 05:16 | 127357.3 | 2160.0018 | 5 | 16 | 3.269271 | -3.260023 | 2.486692 | 1.955982 | 10.76413 | 6.919114
2018-03-22 05:18 | 127477.3 | 2280.0018 | 5 | 16 | 3.234321 | -3.26003 | 2.486692 | 2.064648 | 10.76413 | 7.272516
2018-03-22 05:20 | 127597.3 | 2400.0018 | 5 | 16 | 3.193829 | -3.259996 | 2.486692 | 2.173314 | 10.76413 | 7.621855
2018-03-22 05:22 | 127717.3 | 2520.0002 | 5 | 16 | 3.145088 | -3.260022 | 2.486692 | 2.281967 | 10.76413 | 7.966311
2018-03-22 05:24 | 127837.3 | 2640.0018 | 5 | 16 | 3.080483 | -3.260036 | 2.486692 | 2.390626 | 10.76413 | 8.304698
2018-03-22 05:26 | 127947.8 | 2750.4616 | 5 | 16 | 3 | -3.26014 | 2.486692 | 2.490672 | 10.76413 | 8.609097
2018-03-22 05:28 | 128067.8 | 120.0002 | 6 | 16 | 3.640287 | 0 | 2.486692 | 2.490672 | 10.76413 | 8.609097
2018-03-22 05:30 | 128187.8 | 240.0006 | 6 | 16 | 3.676755 | 0 | 2.486692 | 2.490672 | 10.76413 | 8.609097
2018-03-22 05:31 | 128247.8 | 300.0016 | 6 | 16 | 3.684295 | 0 | 2.486692 | 2.490672 | 10.76413 | 8.609097
2018-03-22 05:31 | 128247.8 | 0.0027 | 7 | 17 | 3.684238 | 0 | 0 | 0 | 0 | 0
2018-03-22 05:33 | 128367.9 | 120.0015 | 2 | 17 | 4.200303 | 4.010803 | 0.1486498 | 0 | 0.6220528 | 0
2018-03-22 05:35 | 128487.9 | 240.0018 | 2 | 17 | 4.200248 | 3.588579 | 0.2747614 | 0 | 1.151755 | 0
2018-03-22 05:37 | 128607.9 | 360.0006 | 2 | 17 | 4.200228 | 3.319902 | 0.3896361 | 0 | 1.634256 | 0
2018-03-22 05:38 | 128640.9 | 392.9568 | 2 | 17 | 4.200203 | 3.259991 | 0.4197398 | 0 | 1.760699 | 0
2018-03-22 05:40 | 128760.9 | 120.0002 | 3 | 17 | 4.219323 | 3.259798 | 0.5280299 | 0 | 2.216498 | 0
2018-03-22 05:42 | 128880.9 | 240.0019 | 3 | 17 | 4.239815 | 3.26017 | 0.6367145 | 0 | 2.676182 | 0
2018-03-22 05:44 | 129000.9 | 360.0018 | 3 | 17 | 4.262189 | 3.259785 | 0.7453772 | 0 | 3.138082 | 0
2018-03-22 05:46 | 129120.9 | 480.001 | 3 | 17 | 4.287185 | 3.259863 | 0.8540543 | 0 | 3.602626 | 0
2018-03-22 05:48 | 129240.9 | 600.0011 | 3 | 17 | 4.314481 | 3.260141 | 0.962685 | 0 | 4.0698 | 0
2018-03-22 05:50 | 129360.9 | 720.0019 | 3 | 17 | 4.344016 | 3.260014 | 1.071373 | 0 | 4.54032 | 0
2018-03-22 05:52 | 129480.9 | 840.001 | 3 | 17 | 4.375518 | 3.260187 | 1.179994 | 0 | 5.013866 | 0
2018-03-22 05:54 | 129600.9 | 960.0006 | 3 | 17 | 4.400258 | 3.170958 | 1.288299 | 0 | 5.489409 | 0
2018-03-22 05:56 | 129720.9 | 1080.0011 | 3 | 17 | 4.400272 | 2.892433 | 1.389251 | 0 | 5.933625 | 0
2018-03-22 05:58 | 129840.9 | 1200.0003 | 3 | 17 | 4.400255 | 2.650345 | 1.481511 | 0 | 6.339588 | 0
2018-03-22 06:00 | 129960.9 | 1320.0019 | 3 | 17 | 4.400243 | 2.440323 | 1.566229 | 0 | 6.712367 | 0
2018-03-22 06:02 | 130080.9 | 1440.0012 | 3 | 17 | 4.400183 | 2.257786 | 1.644488 | 0 | 7.056724 | 0
2018-03-22 06:04 | 130200.9 | 1560.0011 | 3 | 17 | 4.400147 | 2.100929 | 1.717094 | 0 | 7.376209 | 0
2018-03-22 06:06 | 130320.9 | 1680.0011 | 3 | 17 | 4.400226 | 1.962988 | 1.784767 | 0 | 7.673982 | 0
2018-03-22 06:08 | 130440.9 | 1800.0006 | 3 | 17 | 4.400201 | 1.836944 | 1.848064 | 0 | 7.952502 | 0
2018-03-22 06:10 | 130560.9 | 1920.001 | 3 | 17 | 4.400168 | 1.722358 | 1.907316 | 0 | 8.213222 | 0
2018-03-22 06:12 | 130680.9 | 2040.002 | 3 | 17 | 4.400101 | 1.617705 | 1.963013 | 0 | 8.458298 | 0
2018-03-22 06:14 | 130800.9 | 2160.0013 | 3 | 17 | 4.400223 | 1.522573 | 2.01534 | 0 | 8.688546 | 0
2018-03-22 06:16 | 130920.9 | 2280.0003 | 3 | 17 | 4.400211 | 1.431967 | 2.064558 | 0 | 8.905114 | 0
2018-03-22 06:18 | 131040.9 | 2400.0011 | 3 | 17 | 4.400189 | 1.347453 | 2.110857 | 0 | 9.10884 | 0
2018-03-22 06:20 | 131160.9 | 2520.0004 | 3 | 17 | 4.400191 | 1.267946 | 2.154428 | 0 | 9.30056 | 0
2018-03-22 06:22 | 131280.9 | 2640.0008 | 3 | 17 | 4.400115 | 1.192045 | 2.195428 | 0 | 9.480966 | 0
2018-03-22 06:24 | 131400.9 | 2760.0019 | 3 | 17 | 4.400176 | 1.121405 | 2.233978 | 0 | 9.650593 | 0
2018-03-22 06:26 | 131520.9 | 2880.0004 | 3 | 17 | 4.400125 | 1.054313 | 2.270236 | 0 | 9.810137 | 0
2018-03-22 06:28 | 131640.9 | 3000.0004 | 3 | 17 | 4.400146 | 0.9914188 | 2.30433 | 0 | 9.960155 | 0
2018-03-22 06:30 | 131760.9 | 3120.0003 | 3 | 17 | 4.400167 | 0.9319057 | 2.336374 | 0 | 10.10115 | 0
2018-03-22 06:32 | 131880.9 | 3240.001 | 3 | 17 | 4.40018 | 0.8751392 | 2.366487 | 0 | 10.23366 | 0
2018-03-22 06:34 | 132000.9 | 3360.0012 | 3 | 17 | 4.400115 | 0.8220558 | 2.394751 | 0 | 10.35802 | 0
2018-03-22 06:36 | 132120.9 | 3480.0008 | 3 | 17 | 4.400144 | 0.7727633 | 2.421332 | 0 | 10.47498 | 0
2018-03-22 06:38 | 132240.9 | 3600.0014 | 3 | 17 | 4.400115 | 0.7257385 | 2.446306 | 0 | 10.58487 | 0
2018-03-22 06:40 | 132360.9 | 3720.0002 | 3 | 17 | 4.400095 | 0.681488 | 2.469764 | 0 | 10.68809 | 0
2018-03-22 06:41 | 132446.8 | 3805.9488 | 3 | 17 | 4.400144 | 0.6519985 | 2.485685 | 0 | 10.75814 | 0
2018-03-22 06:43 | 132566.9 | 120.0007 | 4 | 17 | 4.291799 | 0 | 2.485685 | 0 | 10.75814 | 0
2018-03-22 06:45 | 132686.9 | 240.0018 | 4 | 17 | 4.280352 | 0 | 2.485685 | 0 | 10.75814 | 0
2018-03-22 06:46 | 132746.9 | 300.0024 | 4 | 17 | 4.277313 | 0 | 2.485685 | 0 | 10.75814 | 0
2018-03-22 06:48 | 132867 | 120.0006 | 5 | 17 | 3.829926 | -3.260049 | 2.485685 | 0.1086518 | 10.75814 | 0.4222348
2018-03-22 06:50 | 132987 | 240.0002 | 5 | 17 | 3.779648 | -3.26005 | 2.485685 | 0.2172798 | 10.75814 | 0.8354103
2018-03-22 06:52 | 133107 | 360.0014 | 5 | 17 | 3.734854 | -3.260092 | 2.485685 | 0.3259544 | 10.75814 | 1.243724
2018-03-22 06:54 | 133227 | 480.0018 | 5 | 17 | 3.69088 | -3.260087 | 2.485685 | 0.4346651 | 10.75814 | 1.64735
2018-03-22 06:56 | 133347 | 600.001 | 5 | 17 | 3.647748 | -3.26014 | 2.485685 | 0.5433303 | 10.75814 | 2.046065
2018-03-22 06:58 | 133467 | 720.0011 | 5 | 17 | 3.607054 | -3.260097 | 2.485685 | 0.6520061 | 10.75814 | 2.440243
2018-03-22 07:00 | 133587 | 840.001 | 5 | 17 | 3.569852 | -3.260087 | 2.485685 | 0.7606535 | 10.75814 | 2.830093
2018-03-22 07:02 | 133707 | 960.0011 | 5 | 17 | 3.535902 | -3.260054 | 2.485685 | 0.8692884 | 10.75814 | 3.216035
2018-03-22 07:04 | 133827 | 1080.0014 | 5 | 17 | 3.504467 | -3.260096 | 2.485685 | 0.9778218 | 10.75814 | 3.59808
2018-03-22 07:06 | 133947 | 1200.0005 | 5 | 17 | 3.475449 | -3.260067 | 2.485685 | 1.086563 | 10.75814 | 3.977568
2018-03-22 07:08 | 134067 | 1320.001 | 5 | 17 | 3.447742 | -3.26006 | 2.485685 | 1.195303 | 10.75814 | 4.353971
2018-03-22 07:10 | 134187 | 1440.0007 | 5 | 17 | 3.421395 | -3.26006 | 2.485685 | 1.303996 | 10.75814 | 4.727272
2018-03-22 07:12 | 134307 | 1560.0015 | 5 | 17 | 3.396163 | -3.260045 | 2.485685 | 1.412676 | 10.75814 | 5.097728
2018-03-22 07:14 | 134427 | 1680.0005 | 5 | 17 | 3.371724 | -3.260029 | 2.485685 | 1.521324 | 10.75814 | 5.46538
2018-03-22 07:16 | 134547 | 1800.0006 | 5 | 17 | 3.347157 | -3.260116 | 2.485685 | 1.629987 | 10.75814 | 5.83042
2018-03-22 07:18 | 134667 | 1920.0007 | 5 | 17 | 3.321761 | -3.260067 | 2.485685 | 1.738672 | 10.75814 | 6.19284
2018-03-22 07:20 | 134787 | 2040.0018 | 5 | 17 | 3.29418 | -3.26006 | 2.485685 | 1.847306 | 10.75814 | 6.552219
2018-03-22 07:22 | 134907 | 2160.0006 | 5 | 17 | 3.263173 | -3.26007 | 2.485685 | 1.956008 | 10.75814 | 6.908656
2018-03-22 07:24 | 135027 | 2280.0018 | 5 | 17 | 3.228197 | -3.260098 | 2.485685 | 2.064651 | 10.75814 | 7.261327
2018-03-22 07:26 | 135147 | 2400.0007 | 5 | 17 | 3.187024 | -3.260022 | 2.485685 | 2.173342 | 10.75814 | 7.610042
2018-03-22 07:28 | 135267 | 2520.0006 | 5 | 17 | 3.136347 | -3.260082 | 2.485685 | 2.281996 | 10.75814 | 7.95367
2018-03-22 07:30 | 135387 | 2640.0006 | 5 | 17 | 3.070966 | -3.260058 | 2.485685 | 2.390659 | 10.75814 | 8.291089
2018-03-22 07:32 | 135483 | 2736.0008 | 5 | 17 | 2.999998 | -3.260076 | 2.485685 | 2.477598 | 10.75814 | 8.555149
2018-03-22 07:34 | 135603 | 120.0004 | 6 | 17 | 3.642201 | 0 | 2.485685 | 2.477598 | 10.75814 | 8.555149
2018-03-22 07:36 | 135723 | 240.0005 | 6 | 17 | 3.678555 | 0 | 2.485685 | 2.477598 | 10.75814 | 8.555149
2018-03-22 07:37 | 135783 | 300.0022 | 6 | 17 | 3.685985 | 0 | 2.485685 | 2.477598 | 10.75814 | 8.555149
2018-03-22 07:37 | 135783.0167 | 0.0027 | 7 | 18 | 3.686226 | 0 | 0 | 0 | 0 | 0
2018-03-22 07:39 | 135903.1 | 120.0019 | 2 | 18 | 4.20027 | 3.985109 | 0.1480653 | 4.806e-09 | 0.6197104 | 1.7715e-08
2018-03-22 07:41 | 136023.1 | 240.0019 | 2 | 18 | 4.200245 | 3.566525 | 0.2733569 | 4.806e-09 | 1.145968 | 1.7715e-08
2018-03-22 07:43 | 136143.1 | 360.0019 | 2 | 18 | 4.200216 | 3.302792 | 0.3875758 | 4.806e-09 | 1.625715 | 1.7715e-08
2018-03-22 07:43 | 136166.7 | 383.6001 | 2 | 18 | 4.200245 | 3.259998 | 0.4090604 | 4.806e-09 | 1.715955 | 1.7715e-08
2018-03-22 07:45 | 136286.7 | 120.001 | 3 | 18 | 4.219267 | 3.260075 | 0.517356 | 4.806e-09 | 2.171779 | 1.7715e-08
2018-03-22 07:47 | 136406.7 | 240.0011 | 3 | 18 | 4.239618 | 3.259966 | 0.6259911 | 4.806e-09 | 2.631234 | 1.7715e-08
2018-03-22 07:49 | 136526.7 | 360.001 | 3 | 18 | 4.262045 | 3.26013 | 0.7346738 | 4.806e-09 | 3.093204 | 1.7715e-08
2018-03-22 07:51 | 136646.7 | 480.0002 | 3 | 18 | 4.287315 | 3.260145 | 0.8433484 | 4.806e-09 | 3.557727 | 1.7715e-08
2018-03-22 07:53 | 136766.7 | 600.0019 | 3 | 18 | 4.314896 | 3.260092 | 0.9520183 | 4.806e-09 | 4.02511 | 1.7715e-08
2018-03-22 07:55 | 136886.7 | 720.0007 | 3 | 18 | 4.344633 | 3.26004 | 1.060685 | 4.806e-09 | 4.495589 | 1.7715e-08
2018-03-22 07:57 | 137006.7 | 840.0008 | 3 | 18 | 4.376548 | 3.25988 | 1.169212 | 4.806e-09 | 4.968802 | 1.7715e-08
2018-03-22 07:59 | 137126.7 | 960.0003 | 3 | 18 | 4.400249 | 3.155657 | 1.27748 | 4.806e-09 | 5.444289 | 1.7715e-08
2018-03-22 08:01 | 137246.7 | 1080.0007 | 3 | 18 | 4.400225 | 2.875147 | 1.377851 | 4.806e-09 | 5.885948 | 1.7715e-08
2018-03-22 08:03 | 137366.7 | 1200.0011 | 3 | 18 | 4.400191 | 2.635567 | 1.46961 | 4.806e-09 | 6.289707 | 1.7715e-08
2018-03-22 08:05 | 137486.7 | 1320.0007 | 3 | 18 | 4.400163 | 2.430061 | 1.553974 | 4.806e-09 | 6.660931 | 1.7715e-08
2018-03-22 08:07 | 137606.7 | 1440.0011 | 3 | 18 | 4.400194 | 2.254271 | 1.631963 | 4.806e-09 | 7.0041 | 1.7715e-08
2018-03-22 08:09 | 137726.7 | 1560.0002 | 3 | 18 | 4.400177 | 2.100357 | 1.704496 | 4.806e-09 | 7.32326 | 1.7715e-08
2018-03-22 08:11 | 137846.7 | 1680.001 | 3 | 18 | 4.400198 | 1.964819 | 1.772225 | 4.806e-09 | 7.621278 | 1.7715e-08
2018-03-22 08:13 | 137966.7 | 1800.0002 | 3 | 18 | 4.400268 | 1.843997 | 1.835645 | 4.806e-09 | 7.900339 | 1.7715e-08
2018-03-22 08:15 | 138086.7 | 1920.0018 | 3 | 18 | 4.400192 | 1.732758 | 1.895203 | 4.806e-09 | 8.162408 | 1.7715e-08
2018-03-22 08:17 | 138206.7 | 2040.0015 | 3 | 18 | 4.400172 | 1.629831 | 1.951244 | 4.806e-09 | 8.408998 | 1.7715e-08
2018-03-22 08:19 | 138326.7 | 2160.0013 | 3 | 18 | 4.400172 | 1.534673 | 2.003977 | 4.806e-09 | 8.641033 | 1.7715e-08
2018-03-22 08:21 | 138446.7 | 2280.0003 | 3 | 18 | 4.400188 | 1.445489 | 2.05362 | 4.806e-09 | 8.859473 | 1.7715e-08
2018-03-22 08:23 | 138566.7 | 2400.001 | 3 | 18 | 4.400164 | 1.360925 | 2.100382 | 4.806e-09 | 9.065231 | 1.7715e-08
2018-03-22 08:25 | 138686.7 | 2520.0003 | 3 | 18 | 4.40016 | 1.281635 | 2.144383 | 4.806e-09 | 9.258844 | 1.7715e-08
2018-03-22 08:27 | 138806.7 | 2640.0006 | 3 | 18 | 4.400107 | 1.20543 | 2.185844 | 4.806e-09 | 9.44128 | 1.7715e-08
2018-03-22 08:29 | 138926.7 | 2760.0003 | 3 | 18 | 4.400192 | 1.134073 | 2.224832 | 4.806e-09 | 9.612835 | 1.7715e-08
2018-03-22 08:31 | 139046.7 | 2880.0004 | 3 | 18 | 4.400174 | 1.066239 | 2.261489 | 4.806e-09 | 9.774131 | 1.7715e-08
2018-03-22 08:33 | 139166.7 | 3000.0019 | 3 | 18 | 4.40021 | 1.003727 | 2.295967 | 4.806e-09 | 9.92584 | 1.7715e-08
2018-03-22 08:35 | 139286.7 | 3120.0007 | 3 | 18 | 4.400127 | 0.9424915 | 2.328391 | 4.806e-09 | 10.06851 | 1.7715e-08
2018-03-22 08:37 | 139406.7 | 3240.001 | 3 | 18 | 4.400141 | 0.8857069 | 2.358851 | 4.806e-09 | 10.20254 | 1.7715e-08
2018-03-22 08:39 | 139526.7 | 3360.0012 | 3 | 18 | 4.400155 | 0.8314619 | 2.387467 | 4.806e-09 | 10.32845 | 1.7715e-08
2018-03-22 08:41 | 139646.7 | 3480.001 | 3 | 18 | 4.400105 | 0.7800961 | 2.414311 | 4.806e-09 | 10.44657 | 1.7715e-08
2018-03-22 08:43 | 139766.7 | 3600.0014 | 3 | 18 | 4.400106 | 0.7322788 | 2.439518 | 4.806e-09 | 10.55749 | 1.7715e-08
2018-03-22 08:45 | 139886.7 | 3720.0002 | 3 | 18 | 4.400097 | 0.6874046 | 2.4632 | 4.806e-09 | 10.66169 | 1.7715e-08
2018-03-22 08:47 | 139989.6 | 3822.852 | 3 | 18 | 4.400166 | 0.6519947 | 2.48234 | 4.806e-09 | 10.74591 | 1.7715e-08
2018-03-22 08:49 | 140109.6 | 120.0008 | 4 | 18 | 4.293019 | 0 | 2.48234 | 4.806e-09 | 10.74591 | 1.7715e-08
2018-03-22 08:51 | 140229.6 | 240.0015 | 4 | 18 | 4.281743 | 0 | 2.48234 | 4.806e-09 | 10.74591 | 1.7715e-08
2018-03-22 08:52 | 140289.6 | 300.0014 | 4 | 18 | 4.278748 | 0 | 2.48234 | 4.806e-09 | 10.74591 | 1.7715e-08
2018-03-22 08:54 | 140409.7 | 120.001 | 5 | 18 | 3.835385 | -3.260036 | 2.48234 | 0.1086229 | 10.74591 | 0.4226464
2018-03-22 08:56 | 140529.7 | 240.0006 | 5 | 18 | 3.785988 | -3.26005 | 2.48234 | 0.2173133 | 10.74591 | 0.8366973
2018-03-22 08:58 | 140649.7 | 360.0015 | 5 | 18 | 3.741419 | -3.260125 | 2.48234 | 0.3259681 | 10.74591 | 1.24563
2018-03-22 09:00 | 140769.7 | 480.001 | 5 | 18 | 3.697172 | -3.260062 | 2.48234 | 0.4346693 | 10.74591 | 1.649918
2018-03-22 09:02 | 140889.7 | 600.0005 | 5 | 18 | 3.653891 | -3.260089 | 2.48234 | 0.5433348 | 10.74591 | 2.049309
2018-03-22 09:04 | 141009.7 | 720.0002 | 5 | 18 | 3.612873 | -3.260076 | 2.48234 | 0.6519899 | 10.74591 | 2.444063
2018-03-22 09:06 | 141129.7 | 840.0006 | 5 | 18 | 3.575165 | -3.260139 | 2.48234 | 0.7606702 | 10.74591 | 2.834635
2018-03-22 09:08 | 141249.7 | 960.0018 | 5 | 18 | 3.54015 | -3.26005 | 2.48234 | 0.8693208 | 10.74591 | 3.221159
2018-03-22 09:10 | 141369.7 | 1080.0002 | 5 | 18 | 3.507734 | -3.2601 | 2.48234 | 0.9779791 | 10.74591 | 3.604035
2018-03-22 09:12 | 141489.7 | 1200.001 | 5 | 18 | 3.477687 | -3.260074 | 2.48234 | 1.086595 | 10.74591 | 3.98338
2018-03-22 09:14 | 141609.7 | 1320.001 | 5 | 18 | 3.450014 | -3.260058 | 2.48234 | 1.195315 | 10.74591 | 4.359947
2018-03-22 09:16 | 141729.7 | 1440.0006 | 5 | 18 | 3.423611 | -3.260125 | 2.48234 | 1.303988 | 10.74591 | 4.733421
2018-03-22 09:18 | 141849.7 | 1560.001 | 5 | 18 | 3.398777 | -3.260103 | 2.48234 | 1.412687 | 10.74591 | 5.104214
2018-03-22 09:20 | 141969.7 | 1680.0006 | 5 | 18 | 3.374681 | -3.259987 | 2.48234 | 1.521352 | 10.74591 | 5.472222
2018-03-22 09:22 | 142089.7 | 1800.0018 | 5 | 18 | 3.350358 | -3.26007 | 2.48234 | 1.630013 | 10.74591 | 5.837597
2018-03-22 09:24 | 142209.7 | 1920.0018 | 5 | 18 | 3.32578 | -3.260138 | 2.48234 | 1.738637 | 10.74591 | 6.2002
2018-03-22 09:26 | 142329.7 | 2040.0007 | 5 | 18 | 3.299126 | -3.260072 | 2.48234 | 1.847358 | 10.74591 | 6.560351
2018-03-22 09:28 | 142449.7 | 2160.0018 | 5 | 18 | 3.269397 | -3.260092 | 2.48234 | 1.956002 | 10.74591 | 6.917198
2018-03-22 09:30 | 142569.7 | 2280.0006 | 5 | 18 | 3.235603 | -3.260132 | 2.48234 | 2.064657 | 10.74591 | 7.270648
2018-03-22 09:32 | 142689.7 | 2400.0018 | 5 | 18 | 3.195216 | -3.260129 | 2.48234 | 2.173357 | 10.74591 | 7.620242
2018-03-22 09:34 | 142809.7 | 2520.0007 | 5 | 18 | 3.146159 | -3.260072 | 2.48234 | 2.282023 | 10.74591 | 7.964875
2018-03-22 09:36 | 142929.7 | 2640.0006 | 5 | 18 | 3.082275 | -3.260036 | 2.48234 | 2.390676 | 10.74591 | 8.303402
2018-03-22 09:38 | 143040.8 | 2751.0784 | 5 | 18 | 2.999998 | -3.260136 | 2.48234 | 2.491284 | 10.74591 | 8.609601
2018-03-22 09:40 | 143160.8 | 120.0002 | 6 | 18 | 3.639546 | 0 | 2.48234 | 2.491284 | 10.74591 | 8.609601
2018-03-22 09:42 | 143280.8 | 240.0002 | 6 | 18 | 3.676111 | 0 | 2.48234 | 2.491284 | 10.74591 | 8.609601
2018-03-22 09:43 | 143340.8 | 300.004 | 6 | 18 | 3.683738 | 0 | 2.48234 | 2.491284 | 10.74591 | 8.609601
2018-03-22 09:43 | 143340.8 | 0.0027 | 7 | 19 | 3.683692 | 0 | 0 | 0 | 0 | 0
2018-03-22 09:45 | 143460.9 | 120.0018 | 2 | 19 | 4.20024 | 4.018404 | 0.1487617 | 0 | 0.6224938 | 0
2018-03-22 09:47 | 143580.9 | 240.0002 | 2 | 19 | 4.200273 | 3.597454 | 0.2752526 | 0 | 1.15379 | 0
2018-03-22 09:49 | 143700.9 | 360.001 | 2 | 19 | 4.200243 | 3.32675 | 0.3903527 | 0 | 1.637238 | 0
2018-03-22 09:49 | 143737.7 | 396.7552 | 2 | 19 | 4.200231 | 3.259989 | 0.4239654 | 0 | 1.778419 | 0
2018-03-22 09:51 | 143857.7 | 120.0018 | 3 | 19 | 4.219401 | 3.25983 | 0.5322474 | 0 | 2.2342 | 0
2018-03-22 09:53 | 143977.7 | 240.0011 | 3 | 19 | 4.240044 | 3.26022 | 0.6409126 | 0 | 2.693812 | 0
2018-03-22 09:55 | 144097.7 | 360.0019 | 3 | 19 | 4.262844 | 3.259811 | 0.7495682 | 0 | 3.155726 | 0
2018-03-22 09:57 | 144217.7 | 480.0018 | 3 | 19 | 4.288296 | 3.260067 | 0.8582418 | 0 | 3.620347 | 0
2018-03-22 09:59 | 144337.7 | 600.0006 | 3 | 19 | 4.316152 | 3.259808 | 0.9668748 | 0 | 4.087688 | 0
2018-03-22 10:01 | 144457.7 | 720.0006 | 3 | 19 | 4.346426 | 3.259869 | 1.075554 | 0 | 4.558393 | 0
2018-03-22 10:03 | 144577.7 | 840.0006 | 3 | 19 | 4.378638 | 3.259882 | 1.184213 | 0 | 5.032406 | 0
2018-03-22 10:05 | 144697.7 | 960.0011 | 3 | 19 | 4.40026 | 3.135916 | 1.29212 | 0 | 5.506458 | 0
2018-03-22 10:07 | 144817.7 | 1080.0002 | 3 | 19 | 4.400228 | 2.8598 | 1.391909 | 0 | 5.945555 | 0
2018-03-22 10:09 | 144937.7 | 1200.0011 | 3 | 19 | 4.400258 | 2.62162 | 1.483156 | 0 | 6.347064 | 0
2018-03-22 10:11 | 145057.7 | 1320.0005 | 3 | 19 | 4.400188 | 2.416191 | 1.567045 | 0 | 6.716192 | 0
2018-03-22 10:13 | 145177.7 | 1440.0011 | 3 | 19 | 4.400239 | 2.240211 | 1.644598 | 0 | 7.057445 | 0
2018-03-22 10:15 | 145297.7 | 1560.0019 | 3 | 19 | 4.400214 | 2.08511 | 1.71661 | 0 | 7.374312 | 0
2018-03-22 10:17 | 145417.7 | 1680.0011 | 3 | 19 | 4.400235 | 1.948639 | 1.783791 | 0 | 7.669921 | 0
2018-03-22 10:19 | 145537.7 | 1800.0011 | 3 | 19 | 4.400177 | 1.825027 | 1.846655 | 0 | 7.946536 | 0
2018-03-22 10:21 | 145657.7 | 1920.0011 | 3 | 19 | 4.40019 | 1.714175 | 1.905598 | 0 | 8.205897 | 0
2018-03-22 10:23 | 145777.7 | 2040.0006 | 3 | 19 | 4.40018 | 1.612086 | 1.961018 | 0 | 8.449753 | 0
2018-03-22 10:25 | 145897.7 | 2160.0003 | 3 | 19 | 4.400159 | 1.517052 | 2.013152 | 0 | 8.679153 | 0
2018-03-22 10:27 | 146017.7 | 2280.0012 | 3 | 19 | 4.400166 | 1.427941 | 2.062229 | 0 | 8.895103 | 0
2018-03-22 10:29 | 146137.7 | 2400.0011 | 3 | 19 | 4.400159 | 1.344196 | 2.108397 | 0 | 9.09825 | 0
2018-03-22 10:31 | 146257.7 | 2520.0019 | 3 | 19 | 4.400221 | 1.266269 | 2.151921 | 0 | 9.289763 | 0
2018-03-22 10:33 | 146377.7 | 2640.0003 | 3 | 19 | 4.400193 | 1.193015 | 2.192881 | 0 | 9.469993 | 0
2018-03-22 10:35 | 146497.7 | 2760.0004 | 3 | 19 | 4.400171 | 1.123354 | 2.231466 | 0 | 9.639773 | 0
2018-03-22 10:37 | 146617.7 | 2880.0003 | 3 | 19 | 4.400165 | 1.057701 | 2.267782 | 0 | 9.799568 | 0
2018-03-22 10:39 | 146737.7 | 3000.0004 | 3 | 19 | 4.400186 | 0.9960947 | 2.302003 | 0 | 9.950146 | 0
2018-03-22 10:41 | 146857.7 | 3120.0004 | 3 | 19 | 4.400156 | 0.9366541 | 2.334208 | 0 | 10.09185 | 0
2018-03-22 10:43 | 146977.7 | 3240.0003 | 3 | 19 | 4.400169 | 0.8810291 | 2.364497 | 0 | 10.22513 | 0
2018-03-22 10:45 | 147097.7 | 3360.0006 | 3 | 19 | 4.400191 | 0.8286572 | 2.392973 | 0 | 10.35043 | 0
2018-03-22 10:47 | 147217.7 | 3480.0002 | 3 | 19 | 4.400188 | 0.7788105 | 2.419746 | 0 | 10.46823 | 0
2018-03-22 10:49 | 147337.7 | 3600.001 | 3 | 19 | 4.400131 | 0.7307596 | 2.444886 | 0 | 10.57885 | 0
2018-03-22 10:51 | 147457.7 | 3720.0002 | 3 | 19 | 4.400116 | 0.6867542 | 2.468517 | 0 | 10.68283 | 0
2018-03-22 10:53 | 147556.9 | 3819.2704 | 3 | 19 | 4.400112 | 0.6519928 | 2.486972 | 0 | 10.76404 | 0
2018-03-22 10:55 | 147677 | 120.0007 | 4 | 19 | 4.29192 | 0 | 2.486972 | 0 | 10.76404 | 0
2018-03-22 10:57 | 147797 | 240.0003 | 4 | 19 | 4.280541 | 0 | 2.486972 | 0 | 10.76404 | 0
2018-03-22 10:58 | 147857 | 300.0033 | 4 | 19 | 4.277511 | 0 | 2.486972 | 0 | 10.76404 | 0
2018-03-22 11:00 | 147977.1 | 120.0006 | 5 | 19 | 3.830801 | -3.260102 | 2.486972 | 0.1086461 | 10.76404 | 0.4222839
2018-03-22 11:02 | 148097.1 | 240.0002 | 5 | 19 | 3.780956 | -3.260065 | 2.486972 | 0.2173058 | 10.76404 | 0.8356893
2018-03-22 11:04 | 148217.1 | 360.0005 | 5 | 19 | 3.736199 | -3.260056 | 2.486972 | 0.3259956 | 10.76404 | 1.244199
2018-03-22 11:06 | 148337.1 | 480.0002 | 5 | 19 | 3.691919 | -3.259987 | 2.486972 | 0.4346455 | 10.76404 | 1.647723
2018-03-22 11:08 | 148457.1 | 600.0018 | 5 | 19 | 3.648674 | -3.260023 | 2.486972 | 0.5432749 | 10.76404 | 2.046416
2018-03-22 11:10 | 148577.1 | 720.0005 | 5 | 19 | 3.607769 | -3.260092 | 2.486972 | 0.6519759 | 10.76404 | 2.440783
2018-03-22 11:12 | 148697.1 | 840.0002 | 5 | 19 | 3.570487 | -3.260102 | 2.486972 | 0.7606497 | 10.76404 | 2.830791
2018-03-22 11:14 | 148817.1 | 960.0005 | 5 | 19 | 3.536331 | -3.260089 | 2.486972 | 0.8692422 | 10.76404 | 3.216637
2018-03-22 11:16 | 148937.1 | 1080.001 | 5 | 19 | 3.504591 | -3.260078 | 2.486972 | 0.9780042 | 10.76404 | 3.599506
2018-03-22 11:18 | 149057.1 | 1200.0018 | 5 | 19 | 3.475004 | -3.260098 | 2.486972 | 1.086673 | 10.76404 | 3.978724
2018-03-22 11:20 | 149177.1 | 1320.0006 | 5 | 19 | 3.447297 | -3.259887 | 2.486972 | 1.195315 | 10.76404 | 4.354722
2018-03-22 11:22 | 149297.1 | 1440.0007 | 5 | 19 | 3.420932 | -3.260082 | 2.486972 | 1.30216 | 10.76404 | 4.721646
2018-03-22 11:24 | 149417.1 | 1560.0005 | 5 | 19 | 3.395875 | -3.260107 | 2.486972 | 1.410864 | 10.76404 | 5.092151
2018-03-22 11:26 | 149537.1 | 1680.0006 | 5 | 19 | 3.371327 | -3.260056 | 2.486972 | 1.519492 | 10.76404 | 5.459707
2018-03-22 11:28 | 149657.1 | 1800.0014 | 5 | 19 | 3.34657 | -3.260118 | 2.486972 | 1.628198 | 10.76404 | 5.824856
2018-03-22 11:30 | 149777.1 | 1920.0002 | 5 | 19 | 3.320834 | -3.260077 | 2.486972 | 1.736866 | 10.76404 | 6.187136
2018-03-22 11:32 | 149897.1 | 2040.0017 | 5 | 19 | 3.29355 | -3.26007 | 2.486972 | 1.844577 | 10.76404 | 6.543367
2018-03-22 11:34 | 150017.1 | 2160.0014 | 5 | 19 | 3.262553 | -3.260103 | 2.486972 | 1.9533 | 10.76404 | 6.899789
2018-03-22 11:36 | 150137.1 | 2280.001 | 5 | 19 | 3.22767 | -3.260062 | 2.486972 | 2.061874 | 10.76404 | 7.25216
2018-03-22 11:38 | 150257.1 | 2400.0003 | 5 | 19 | 3.186493 | -3.260136 | 2.486972 | 2.170626 | 10.76404 | 7.601007
2018-03-22 11:40 | 150377.1 | 2520.0007 | 5 | 19 | 3.136178 | -3.260169 | 2.486972 | 2.279296 | 10.76404 | 7.944651
2018-03-22 11:42 | 150497.1 | 2640.001 | 5 | 19 | 3.070824 | -3.260062 | 2.486972 | 2.387961 | 10.76404 | 8.282064
2018-03-22 11:44 | 150593 | 2735.9432 | 5 | 19 | 2.999997 | -3.260142 | 2.486972 | 2.474845 | 10.76404 | 8.545957
2018-03-22 11:46 | 150713.1 | 120.0017 | 6 | 19 | 3.641796 | 0 | 2.486972 | 2.474845 | 10.76404 | 8.545957
2018-03-22 11:48 | 150833.1 | 240.0006 | 6 | 19 | 3.678305 | 0 | 2.486972 | 2.474845 | 10.76404 | 8.545957
2018-03-22 11:49 | 150893.1 | 300.004 | 6 | 19 | 3.685803 | 0 | 2.486972 | 2.474845 | 10.76404 | 8.545957
2018-03-22 11:49 | 150893.1 | 0.0035 | 7 | 20 | 3.685846 | 0 | 0 | 0 | 0 | 0
2018-03-22 11:51 | 151013.2 | 120.001 | 2 | 20 | 4.200296 | 3.974413 | 0.1477728 | 9.04e-10 | 0.6185159 | 3.332e-09
2018-03-22 11:53 | 151133.2 | 240.0018 | 2 | 20 | 4.200259 | 3.553175 | 0.2726727 | 9.04e-10 | 1.143129 | 3.332e-09
2018-03-22 11:55 | 151253.2 | 360.0006 | 2 | 20 | 4.200234 | 3.28854 | 0.3864064 | 9.04e-10 | 1.620838 | 3.332e-09
2018-03-22 11:55 | 151268.8 | 375.6208 | 2 | 20 | 4.200231 | 3.259974 | 0.4006093 | 9.04e-10 | 1.680493 | 3.332e-09
2018-03-22 11:57 | 151388.8 | 120.001 | 3 | 20 | 4.219303 | 3.259892 | 0.5088798 | 9.04e-10 | 2.13622 | 3.332e-09
2018-03-22 11:59 | 151508.8 | 240.0002 | 3 | 20 | 4.239482 | 3.26021 | 0.6175326 | 9.04e-10 | 2.59574 | 3.332e-09
2018-03-22 12:01 | 151628.8 | 360.0006 | 3 | 20 | 4.261195 | 3.260199 | 0.7262059 | 9.04e-10 | 3.057615 | 3.332e-09
2018-03-22 12:03 | 151748.8 | 480.001 | 3 | 20 | 4.285955 | 3.259897 | 0.8348777 | 9.04e-10 | 3.522001 | 3.332e-09
2018-03-22 12:05 | 151868.8 | 600.001 | 3 | 20 | 4.313392 | 3.260021 | 0.9435329 | 9.04e-10 | 3.989158 | 3.332e-09
2018-03-22 12:07 | 151988.8 | 720.0003 | 3 | 20 | 4.343085 | 3.259861 | 1.052179 | 9.04e-10 | 4.459394 | 3.332e-09
2018-03-22 12:09 | 152108.8 | 840.001 | 3 | 20 | 4.374486 | 3.259853 | 1.160867 | 9.04e-10 | 4.933127 | 3.332e-09
2018-03-22 12:11 | 152228.8 | 960.0003 | 3 | 20 | 4.400271 | 3.180836 | 1.269221 | 9.04e-10 | 5.40881 | 3.332e-09
2018-03-22 12:13 | 152348.8 | 1080.0006 | 3 | 20 | 4.400211 | 2.897882 | 1.370377 | 9.04e-10 | 5.853919 | 3.332e-09
2018-03-22 12:15 | 152468.8 | 1200.0003 | 3 | 20 | 4.400224 | 2.657501 | 1.462897 | 9.04e-10 | 6.261029 | 3.332e-09
2018-03-22 12:17 | 152588.8 | 1320.0011 | 3 | 20 | 4.400258 | 2.450432 | 1.547933 | 9.04e-10 | 6.635207 | 3.332e-09
2018-03-22 12:19 | 152708.8 | 1440.0003 | 3 | 20 | 4.400227 | 2.271286 | 1.626505 | 9.04e-10 | 6.980942 | 3.332e-09
2018-03-22 12:21 | 152828.8 | 1560.0012 | 3 | 20 | 4.400177 | 2.114071 | 1.699531 | 9.04e-10 | 7.302272 | 3.332e-09
2018-03-22 12:23 | 152948.8 | 1680.0002 | 3 | 20 | 4.400181 | 1.975716 | 1.767698 | 9.04e-10 | 7.602216 | 3.332e-09
2018-03-22 12:25 | 153068.8 | 1800.0004 | 3 | 20 | 4.400197 | 1.850485 | 1.831424 | 9.04e-10 | 7.882625 | 3.332e-09
2018-03-22 12:27 | 153188.8 | 1920.002 | 3 | 20 | 4.400188 | 1.73654 | 1.891182 | 9.04e-10 | 8.145572 | 3.332e-09
2018-03-22 12:29 | 153308.8 | 2040.0003 | 3 | 20 | 4.400276 | 1.631618 | 1.947269 | 9.04e-10 | 8.392365 | 3.332e-09
2018-03-22 12:31 | 153428.8 | 2160.0019 | 3 | 20 | 4.400202 | 1.534111 | 1.999978 | 9.04e-10 | 8.624294 | 3.332e-09
2018-03-22 12:33 | 153548.8 | 2280.0018 | 3 | 20 | 4.400186 | 1.443637 | 2.049596 | 9.04e-10 | 8.842625 | 3.332e-09
2018-03-22 12:35 | 153668.8 | 2400.0003 | 3 | 20 | 4.400228 | 1.358387 | 2.096254 | 9.04e-10 | 9.047926 | 3.332e-09
2018-03-22 12:37 | 153788.8 | 2520.0009 | 3 | 20 | 4.400141 | 1.277822 | 2.140193 | 9.04e-10 | 9.241267 | 3.332e-09
2018-03-22 12:39 | 153908.8 | 2640.0003 | 3 | 20 | 4.400107 | 1.201745 | 2.181505 | 9.04e-10 | 9.423045 | 3.332e-09
2018-03-22 12:41 | 154028.8 | 2760.0011 | 3 | 20 | 4.400166 | 1.131113 | 2.220387 | 9.04e-10 | 9.594133 | 3.332e-09
2018-03-22 12:43 | 154148.8 | 2880.0012 | 3 | 20 | 4.400189 | 1.063732 | 2.256922 | 9.04e-10 | 9.754893 | 3.332e-09
2018-03-22 12:45 | 154268.8 | 3000.0003 | 3 | 20 | 4.400219 | 1.001223 | 2.291349 | 9.04e-10 | 9.906377 | 3.332e-09
2018-03-22 12:47 | 154388.8 | 3120.0004 | 3 | 20 | 4.400177 | 0.941246 | 2.323694 | 9.04e-10 | 10.0487 | 3.332e-09
2018-03-22 12:49 | 154508.8 | 3240.001 | 3 | 20 | 4.400106 | 0.8839264 | 2.354115 | 9.04e-10 | 10.18256 | 3.332e-09
2018-03-22 12:51 | 154628.8 | 3360.0018 | 3 | 20 | 4.400153 | 0.8318853 | 2.382707 | 9.04e-10 | 10.30837 | 3.332e-09
2018-03-22 12:53 | 154748.8 | 3480.0002 | 3 | 20 | 4.400169 | 0.7823868 | 2.40959 | 9.04e-10 | 10.42666 | 3.332e-09
2018-03-22 12:55 | 154868.8 | 3600.0018 | 3 | 20 | 4.400169 | 0.7352953 | 2.43487 | 9.04e-10 | 10.53789 | 3.332e-09
2018-03-22 12:57 | 154988.8 | 3720.001 | 3 | 20 | 4.400111 | 0.6907053 | 2.458624 | 9.04e-10 | 10.64242 | 3.332e-09
2018-03-22 12:59 | 155100.5 | 3831.7528 | 3 | 20 | 4.400162 | 0.6519966 | 2.479466 | 9.04e-10 | 10.73412 | 3.332e-09
2018-03-22 13:01 | 155220.6 | 120.0018 | 4 | 20 | 4.292425 | 0 | 2.479466 | 9.04e-10 | 10.73412 | 3.332e-09
2018-03-22 13:03 | 155340.6 | 240.0015 | 4 | 20 | 4.281079 | 0 | 2.479466 | 9.04e-10 | 10.73412 | 3.332e-09
2018-03-22 13:04 | 155400.6 | 300.0024 | 4 | 20 | 4.27805 | 0 | 2.479466 | 9.04e-10 | 10.73412 | 3.332e-09
2018-03-22 13:06 | 155520.7 | 120.0018 | 5 | 20 | 3.833976 | -3.260109 | 2.479466 | 0.1086659 | 10.73412 | 0.4226633
2018-03-22 13:08 | 155640.7 | 240.0002 | 5 | 20 | 3.784084 | -3.260109 | 2.479466 | 0.2173325 | 10.73412 | 0.8364446
2018-03-22 13:10 | 155760.7 | 360.0006 | 5 | 20 | 3.739519 | -3.260065 | 2.479466 | 0.3259758 | 10.73412 | 1.245128
2018-03-22 13:12 | 155880.7 | 480.0006 | 5 | 20 | 3.695487 | -3.260105 | 2.479466 | 0.434617 | 10.73412 | 1.648996
2018-03-22 13:14 | 156000.7 | 600.0007 | 5 | 20 | 3.652278 | -3.260116 | 2.479466 | 0.5433369 | 10.73412 | 2.048403
2018-03-22 13:16 | 156120.7 | 720.0015 | 5 | 20 | 3.611109 | -3.260062 | 2.479466 | 0.6520019 | 10.73412 | 2.443018
2018-03-22 13:18 | 156240.7 | 840.0002 | 5 | 20 | 3.573226 | -3.260032 | 2.479466 | 0.7606406 | 10.73412 | 2.833233
2018-03-22 13:20 | 156360.7 | 960.0018 | 5 | 20 | 3.538514 | -3.26009 | 2.479466 | 0.8693216 | 10.73412 | 3.219665
2018-03-22 13:22 | 156480.7 | 1080.0014 | 5 | 20 | 3.507167 | -3.25995 | 2.479466 | 0.9779956 | 10.73412 | 3.602474
2018-03-22 13:24 | 156600.7 | 1200.0018 | 5 | 20 | 3.477668 | -3.260107 | 2.479466 | 1.086671 | 10.73412 | 3.981999
2018-03-22 13:26 | 156720.7 | 1320.001 | 5 | 20 | 3.449695 | -3.260023 | 2.479466 | 1.195304 | 10.73412 | 4.358253
2018-03-22 13:28 | 156840.7 | 1440.0007 | 5 | 20 | 3.422948 | -3.260047 | 2.479466 | 1.30386 | 10.73412 | 4.731272
2018-03-22 13:30 | 156960.7 | 1560.0007 | 5 | 20 | 3.397715 | -3.259996 | 2.479466 | 1.412603 | 10.73412 | 5.10211
2018-03-22 13:32 | 157080.7 | 1680.0006 | 5 | 20 | 3.373414 | -3.260159 | 2.479466 | 1.521339 | 10.73412 | 5.470233
2018-03-22 13:34 | 157200.7 | 1800.0006 | 5 | 20 | 3.349744 | -3.260087 | 2.479466 | 1.630017 | 10.73412 | 5.835572
2018-03-22 13:36 | 157320.7 | 1920.0005 | 5 | 20 | 3.324605 | -3.260145 | 2.479466 | 1.738684 | 10.73412 | 6.198211
2018-03-22 13:38 | 157440.7 | 2040.001 | 5 | 20 | 3.2974 | -3.26012 | 2.479466 | 1.847348 | 10.73412 | 6.558035
2018-03-22 13:40 | 157560.7 | 2160.0018 | 5 | 20 | 3.267252 | -3.260127 | 2.479466 | 1.955996 | 10.73412 | 6.914682
2018-03-22 13:42 | 157680.7 | 2280.0006 | 5 | 20 | 3.232639 | -3.260072 | 2.479466 | 2.064688 | 10.73412 | 7.267985
2018-03-22 13:44 | 157800.7 | 2400.0006 | 5 | 20 | 3.191805 | -3.260083 | 2.479466 | 2.173349 | 10.73412 | 7.617095
2018-03-22 13:46 | 157920.7 | 2520.0006 | 5 | 20 | 3.14166 | -3.259774 | 2.479466 | 2.282025 | 10.73412 | 7.961331
2018-03-22 13:48 | 158040.7 | 2640.001 | 5 | 20 | 3.077259 | -3.26008 | 2.479466 | 2.390684 | 10.73412 | 8.299382
2018-03-22 13:49 | 158144.3 | 2743.648 | 5 | 20 | 2.999997 | -3.260147 | 2.479466 | 2.484556 | 10.73412 | 8.584846
2018-03-22 13:51 | 158264.4 | 120.0007 | 6 | 20 | 3.64011 | 0 | 2.479466 | 2.484556 | 10.73412 | 8.584846
2018-03-22 13:53 | 158384.4 | 240.0001 | 6 | 20 | 3.676751 | 0 | 2.479466 | 2.484556 | 10.73412 | 8.584846
2018-03-22 13:54 | 158444.4 | 300.0024 | 6 | 20 | 3.684369 | 0 | 2.479466 | 2.484556 | 10.73412 | 8.584846
2018-03-22 13:54 | 158444.4 | 0.0027 | 7 | 21 | 3.684406 | 0 | 0 | 0 | 0 | 0
2018-03-22 13:56 | 158564.4 | 120.0018 | 2 | 21 | 4.200307 | 3.995407 | 0.1483085 | 0 | 0.6206715 | 0
2018-03-22 13:58 | 158684.4 | 240.001 | 2 | 21 | 4.200259 | 3.576171875 | 0.2737049 | 0 | 1.14737 | 0
2018-03-22 14:00 | 158804.4 | 360.0006 | 2 | 21 | 4.200237 | 3.30648 | 0.3883203 | 0 | 1.628782 | 0
2018-03-22 14:01 | 158830.1 | 385.6616 | 2 | 21 | 4.200228 | 3.259995 | 0.4117289 | 0 | 1.727104 | 0
2018-03-22 14:03 | 158950.1 | 120.0018 | 3 | 21 | 4.219349 | 3.259813 | 0.5199831 | 0 | 2.182764 | 0
2018-03-22 14:05 | 159070.1 | 240.001 | 3 | 21 | 4.239763 | 3.260098 | 0.6286483 | 0 | 2.642357 | 0
2018-03-22 14:07 | 159190.1 | 360.0018 | 3 | 21 | 4.262361 | 3.25984 | 0.7373405 | 0 | 3.104397 | 0
2018-03-22 14:09 | 159310.1 | 480.001 | 3 | 21 | 4.287949 | 3.259832 | 0.845983 | 0 | 3.568841 | 0
2018-03-22 14:11 | 159430.1 | 600.001 | 3 | 21 | 4.315729 | 3.259857 | 0.954648 | 0 | 4.03628 | 0
2018-03-22 14:13 | 159550.1 | 720.0002 | 3 | 21 | 4.345962 | 3.259825 | 1.063317 | 0 | 4.506886 | 0
2018-03-22 14:15 | 159670.1 | 840.0006 | 3 | 21 | 4.377995 | 3.260183 | 1.171967 | 0 | 4.980805 | 0
2018-03-22 14:17 | 159790.1 | 960.0011 | 3 | 21 | 4.40024 | 3.145473 | 1.279979 | 0 | 5.455267 | 0
2018-03-22 14:19 | 159910.1 | 1080.0019 | 3 | 21 | 4.400256 | 2.867306 | 1.380054 | 0 | 5.89562 | 0
2018-03-22 14:21 | 160030.1 | 1200.0011 | 3 | 21 | 4.400252 | 2.628447 | 1.471514 | 0 | 6.298063 | 0
2018-03-22 14:23 | 160150.1 | 1320.0015 | 3 | 21 | 4.400249 | 2.422192 | 1.555591 | 0 | 6.66802 | 0
2018-03-22 14:25 | 160270.1 | 1440.0011 | 3 | 21 | 4.400218 | 2.245852 | 1.63332 | 0 | 7.010046 | 0
2018-03-22 14:27 | 160390.1 | 1560.0006 | 3 | 21 | 4.400205 | 2.091488 | 1.705549 | 0 | 7.327869 | 0
2018-03-22 14:29 | 160510.1 | 1680.0003 | 3 | 21 | 4.40017 | 1.954647 | 1.772948 | 0 | 7.62444 | 0
2018-03-22 14:31 | 160630.1 | 1800.0004 | 3 | 21 | 4.400175 | 1.832387 | 1.836051 | 0 | 7.902106 | 0
2018-03-22 14:33 | 160750.1 | 1920.0003 | 3 | 21 | 4.400208 | 1.720886 | 1.895201 | 0 | 8.162375 | 0
2018-03-22 14:35 | 160870.1 | 2040.0011 | 3 | 21 | 4.400206 | 1.618065 | 1.950862 | 0 | 8.407293 | 0
2018-03-22 14:37 | 160990.1 | 2160.0011 | 3 | 21 | 4.400206 | 1.522225 | 2.003174 | 0 | 8.637477 | 0
2018-03-22 14:39 | 161110.1 | 2280.0003 | 3 | 21 | 4.40014 | 1.432746 | 2.052407 | 0 | 8.85411 | 0
2018-03-22 14:41 | 161230.1 | 2400.0003 | 3 | 21 | 4.40016 | 1.349074 | 2.098756 | 0 | 9.058056 | 0
2018-03-22 14:43 | 161350.1 | 2520.0012 | 3 | 21 | 4.400171 | 1.269864 | 2.142405 | 0 | 9.250118 | 0
2018-03-22 14:45 | 161470.1 | 2640.0012 | 3 | 21 | 4.400183 | 1.195357 | 2.183473 | 0 | 9.430826 | 0
2018-03-22 14:47 | 161590.1 | 2760.0013 | 3 | 21 | 4.400177 | 1.126007 | 2.222116 | 0 | 9.600859 | 0
2018-03-22 14:49 | 161710.1 | 2880.0003 | 3 | 21 | 4.400156 | 1.060605 | 2.258564 | 0 | 9.761238 | 0
2018-03-22 14:51 | 161830.1 | 3000.0003 | 3 | 21 | 4.400172 | 0.9986162 | 2.292882 | 0 | 9.912242 | 0
2018-03-22 14:53 | 161950.1 | 3120.0011 | 3 | 21 | 4.400159 | 0.9399118 | 2.32519 | 0 | 10.0544 | 0
2018-03-22 14:55 | 162070.1 | 3240.0008 | 3 | 21 | 4.400172 | 0.8846941 | 2.355588 | 0 | 10.18816 | 0
2018-03-22 14:57 | 162190.1 | 3360.0004 | 3 | 21 | 4.400115 | 0.8318529 | 2.384187 | 0 | 10.314 | 0
2018-03-22 14:59 | 162310.1 | 3480.0018 | 3 | 21 | 4.400152 | 0.7825689 | 2.411107 | 0 | 10.43245 | 0
2018-03-22 15:01 | 162430.1 | 3600.0015 | 3 | 21 | 4.40022 | 0.7365704 | 2.436401 | 0 | 10.54375 | 0
2018-03-22 15:03 | 162550.1 | 3720.0006 | 3 | 21 | 4.400129 | 0.6917534 | 2.460197 | 0 | 10.64845 | 0
2018-03-22 15:05 | 162665.2 | 3835.0344 | 3 | 21 | 4.400133 | 0.6519899 | 2.481661 | 0 | 10.7429 | 0
2018-03-22 15:07 | 162785.2 | 120.001 | 4 | 21 | 4.291708 | 0 | 2.481661 | 0 | 10.7429 | 0
2018-03-22 15:09 | 162905.2 | 240.0001 | 4 | 21 | 4.28028 | 0 | 2.481661 | 0 | 10.7429 | 0
2018-03-22 15:10 | 162965.2 | 300.0039 | 4 | 21 | 4.277231 | 0 | 2.481661 | 0 | 10.7429 | 0
2018-03-22 15:12 | 163085.3 | 120.0018 | 5 | 21 | 3.829721 | -3.260056 | 2.481661 | 0.1086305 | 10.7429 | 0.4221281
2018-03-22 15:14 | 163205.3 | 240.0011 | 5 | 21 | 3.779532 | -3.260097 | 2.481661 | 0.2173293 | 10.7429 | 0.8355499
2018-03-22 15:16 | 163325.3 | 360.0002 | 5 | 21 | 3.734574 | -3.260063 | 2.481661 | 0.3259699 | 10.7429 | 1.243708
2018-03-22 15:18 | 163445.3 | 480.001 | 5 | 21 | 3.690458 | -3.260103 | 2.481661 | 0.4346547 | 10.7429 | 1.6472
2018-03-22 15:20 | 163565.3 | 600.0007 | 5 | 21 | 3.646994 | -3.260056 | 2.481661 | 0.5433395 | 10.7429 | 2.045923
2018-03-22 15:22 | 163685.3 | 720.0002 | 5 | 21 | 3.606259 | -3.260069 | 2.481661 | 0.6519774 | 10.7429 | 2.439884
2018-03-22 15:24 | 163805.3 | 840.0005 | 5 | 21 | 3.568647 | -3.260043 | 2.481661 | 0.7606614 | 10.7429 | 2.829748
2018-03-22 15:26 | 163925.3 | 960.0002 | 5 | 21 | 3.534287 | -3.260116 | 2.481661 | 0.8693296 | 10.7429 | 3.21565
2018-03-22 15:28 | 164045.3 | 1080.0006 | 5 | 21 | 3.502611 | -3.260082 | 2.481661 | 0.9779946 | 10.7429 | 3.597956
2018-03-22 15:30 | 164165.3 | 1200.0014 | 5 | 21 | 3.473024 | -3.260089 | 2.481661 | 1.086643 | 10.7429 | 3.976885
2018-03-22 15:32 | 164285.3 | 1320.0006 | 5 | 21 | 3.445011 | -3.26011 | 2.481661 | 1.195302 | 10.7429 | 4.352725
2018-03-22 15:34 | 164405.3 | 1440.001 | 5 | 21 | 3.418918 | -3.26014 | 2.481661 | 1.303951 | 10.7429 | 4.725597
2018-03-22 15:36 | 164525.3 | 1560.001 | 5 | 21 | 3.393973 | -3.2601 | 2.481661 | 1.412607 | 10.7429 | 5.095716
2018-03-22 15:38 | 164645.3 | 1680.0006 | 5 | 21 | 3.369668 | -3.260067 | 2.481661 | 1.521268 | 10.7429 | 5.463199
2018-03-22 15:40 | 164765.3 | 1800.0006 | 5 | 21 | 3.34506 | -3.260049 | 2.481661 | 1.629997 | 10.7429 | 5.828246
2018-03-22 15:42 | 164885.3 | 1920.0018 | 5 | 21 | 3.319479 | -3.26003 | 2.481661 | 1.738606 | 10.7429 | 6.190171
2018-03-22 15:44 | 165005.3 | 2040.0007 | 5 | 21 | 3.292018 | -3.26008 | 2.481661 | 1.84734 | 10.7429 | 6.549642
2018-03-22 15:46 | 165125.3 | 2160.0014 | 5 | 21 | 3.261259 | -3.260056 | 2.481661 | 1.956009 | 10.7429 | 6.905744
2018-03-22 15:48 | 165245.3 | 2280.0007 | 5 | 21 | 3.226428 | -3.260089 | 2.481661 | 2.064674 | 10.7429 | 7.258271
2018-03-22 15:50 | 165365.3 | 2400.0006 | 5 | 21 | 3.185445 | -3.260134 | 2.481661 | 2.173344 | 10.7429 | 7.606724
2018-03-22 15:52 | 165485.3 | 2520.0006 | 5 | 21 | 3.135261 | -3.260156 | 2.481661 | 2.282012 | 10.7429 | 7.950249
2018-03-22 15:54 | 165605.3 | 2640.0002 | 5 | 21 | 3.069616 | -3.260103 | 2.481661 | 2.390657 | 10.7429 | 8.287494
2018-03-22 15:55 | 165698.9 | 2733.5952 | 5 | 21 | 2.999994 | -3.260116 | 2.481661 | 2.475425 | 10.7429 | 8.544909
2018-03-22 15:57 | 165818.9 | 120.0007 | 6 | 21 | 3.641587 | 0 | 2.481661 | 2.475425 | 10.7429 | 8.544909
2018-03-22 15:59 | 165938.9 | 240.0004 | 6 | 21 | 3.678174 | 0 | 2.481661 | 2.475425 | 10.7429 | 8.544909
2018-03-22 16:00 | 165998.9 | 300.0014 | 6 | 21 | 3.685713 | 0 | 2.481661 | 2.475425 | 10.7429 | 8.544909
2018-03-22 16:00 | 165998.9 | 0.0027 | 7 | 22 | 3.685801 | 0 | 0 | 0 | 0 | 0
2018-03-22 16:02 | 166119 | 120.0005 | 2 | 22 | 4.200284 | 3.971277 | 0.1476765 | 0 | 0.6181226 | 0
2018-03-22 16:04 | 166239 | 240.0009 | 2 | 22 | 4.200271 | 3.553202 | 0.2724563 | 0 | 1.142232 | 0
2018-03-22 16:06 | 166359 | 360.0009 | 2 | 22 | 4.200215 | 3.290491 | 0.3863001 | 0 | 1.620403 | 0
2018-03-22 16:07 | 166376.1 | 377.1295 | 2 | 22 | 4.200248 | 3.259996 | 0.4018736 | 0 | 1.685815 | 0
2018-03-22 16:09 | 166496.2 | 120.0002 | 3 | 22 | 4.219329 | 3.260002 | 0.5101502 | 0 | 2.141569 | 0
2018-03-22 16:11 | 166616.2 | 240.0002 | 3 | 22 | 4.23936 | 3.25984 | 0.6188008 | 0 | 2.601077 | 0
2018-03-22 16:13 | 166736.2 | 360.0007 | 3 | 22 | 4.261601 | 3.259932 | 0.7274601 | 0 | 3.062902 | 0
2018-03-22 16:15 | 166856.2 | 480.0016 | 3 | 22 | 4.286621 | 3.25992 | 0.8361253 | 0 | 3.527328 | 0
2018-03-22 16:17 | 166976.2 | 600.0004 | 3 | 22 | 4.314309 | 3.259859 | 0.9447734 | 0 | 3.994541 | 0
2018-03-22 16:19 | 167096.2 | 720.001 | 3 | 22 | 4.344326 | 3.2598 | 1.053419 | 0 | 4.464886 | 0
2018-03-22 16:21 | 167216.2 | 840.0011 | 3 | 22 | 4.37599 | 3.259867 | 1.162108 | 0 | 4.938766 | 0
2018-03-22 16:23 | 167336.2 | 960.0001 | 3 | 22 | 4.400259 | 3.166584 | 1.270319 | 0 | 5.413938 | 0
2018-03-22 16:25 | 167456.2 | 1080.0003 | 3 | 22 | 4.400229 | 2.885878 | 1.371069 | 0 | 5.857264 | 0
2018-03-22 16:27 | 167576.2 | 1200.0006 | 3 | 22 | 4.400258 | 2.644684 | 1.463146 | 0 | 6.262425 | 0
2018-03-22 16:29 | 167696.2 | 1320.0018 | 3 | 22 | 4.400217 | 2.437304 | 1.547771 | 0 | 6.634794 | 0
2018-03-22 16:31 | 167816.2 | 1440.0006 | 3 | 22 | 4.400182 | 2.258736 | 1.625958 | 0 | 6.978833 | 0
2018-03-22 16:33 | 167936.2 | 1560.0017 | 3 | 22 | 4.400246 | 2.104729 | 1.698618 | 0 | 7.298553 | 0
2018-03-22 16:35 | 168056.2 | 1680.0003 | 3 | 22 | 4.400209 | 1.96737 | 1.766436 | 0 | 7.596967 | 0
2018-03-22 16:37 | 168176.2 | 1800.0002 | 3 | 22 | 4.400166 | 1.843822 | 1.829922 | 0 | 7.876317 | 0
2018-03-22 16:39 | 168296.2 | 1920.0006 | 3 | 22 | 4.40016 | 1.731767 | 1.889487 | 0 | 8.138412 | 0
2018-03-22 16:41 | 168416.2 | 2040.0011 | 3 | 22 | 4.400164 | 1.628057 | 1.945473 | 0 | 8.384764 | 0
2018-03-22 16:43 | 168536.2 | 2160.0002 | 3 | 22 | 4.400224 | 1.532903 | 1.998135 | 0 | 8.616484 | 0
2018-03-22 16:45 | 168656.2 | 2280.0003 | 3 | 22 | 4.400231 | 1.444272 | 2.047725 | 0 | 8.83469 | 0
2018-03-22 16:47 | 168776.2 | 2400.0011 | 3 | 22 | 4.400155 | 1.357837 | 2.094398 | 0 | 9.040061 | 0
2018-03-22 16:49 | 168896.2 | 2520.0006 | 3 | 22 | 4.400211 | 1.278741 | 2.138318 | 0 | 9.233317 | 0
2018-03-22 16:51 | 169016.2 | 2640.0003 | 3 | 22 | 4.400185 | 1.20317 | 2.179657 | 0 | 9.415216 | 0
2018-03-22 16:53 | 169136.2 | 2760.0002 | 3 | 22 | 4.400102 | 1.131556 | 2.21857 | 0 | 9.586437 | 0
2018-03-22 16:55 | 169256.2 | 2880.0005 | 3 | 22 | 4.400121 | 1.064565 | 2.255148 | 0 | 9.74739 | 0
2018-03-22 16:57 | 169376.2 | 3000.0011 | 3 | 22 | 4.400147 | 1.000883 | 2.289587 | 0 | 9.898927 | 0
2018-03-22 16:59 | 169496.2 | 3120.0011 | 3 | 22 | 4.40015 | 0.9415979 | 2.321966 | 0 | 10.0414 | 0
2018-03-22 17:01 | 169616.2 | 3240.0002 | 3 | 22 | 4.400126 | 0.8856926 | 2.352422 | 0 | 10.17541 | 0
2018-03-22 17:03 | 169736.2 | 3360.0002 | 3 | 22 | 4.400191 | 0.8327341 | 2.381054 | 0 | 10.30139 | 0
2018-03-22 17:05 | 169856.2 | 3480.0015 | 3 | 22 | 4.400156 | 0.7824535 | 2.407946 | 0 | 10.41972 | 0
2018-03-22 17:07 | 169976.2 | 3600.0002 | 3 | 22 | 4.40016 | 0.7359953 | 2.433253 | 0 | 10.53108 | 0
2018-03-22 17:09 | 170096.2 | 3720.0007 | 3 | 22 | 4.40016 | 0.6928463 | 2.457058 | 0 | 10.63582 | 0
2018-03-22 17:11 | 170213.2 | 3837.0384 | 3 | 22 | 4.400114 | 0.6519947 | 2.478903 | 0 | 10.73195 | 0
2018-03-22 17:13 | 170333.2 | 120.0007 | 4 | 22 | 4.292732 | 0 | 2.478903 | 0 | 10.73195 | 0
2018-03-22 17:15 | 170453.2 | 240.0002 | 4 | 22 | 4.281406 | 0 | 2.478903 | 0 | 10.73195 | 0
2018-03-22 17:16 | 170513.2 | 300.0024 | 4 | 22 | 4.278389 | 0 | 2.478903 | 0 | 10.73195 | 0
2018-03-22 17:18 | 170633.3 | 120.0006 | 5 | 22 | 3.83487 | -3.260074 | 2.478903 | 0.1086387 | 10.73195 | 0.4226516
2018-03-22 17:20 | 170753.3 | 240.0018 | 5 | 22 | 3.784965 | -3.260097 | 2.478903 | 0.2173215 | 10.73195 | 0.8365929
2018-03-22 17:22 | 170873.3 | 360.0015 | 5 | 22 | 3.739922 | -3.260118 | 2.478903 | 0.326006 | 10.73195 | 1.245504
2018-03-22 17:24 | 170993.3 | 480.0007 | 5 | 22 | 3.695529 | -3.260062 | 2.478903 | 0.4346609 | 10.73195 | 1.649454
2018-03-22 17:26 | 171113.3 | 600.0011 | 5 | 22 | 3.651663 | -3.260092 | 2.478903 | 0.5433165 | 10.73195 | 2.048608
2018-03-22 17:28 | 171233.3 | 720.0006 | 5 | 22 | 3.610316 | -3.260176 | 2.478903 | 0.6519875 | 10.73195 | 2.443152
2018-03-22 17:30 | 171353.3 | 840.001 | 5 | 22 | 3.572612 | -3.260043 | 2.478903 | 0.7606687 | 10.73195 | 2.833452
2018-03-22 17:32 | 171473.3 | 960.0006 | 5 | 22 | 3.538167 | -3.26011 | 2.478903 | 0.8693296 | 10.73195 | 3.219755
2018-03-22 17:34 | 171593.3 | 1080.0003 | 5 | 22 | 3.506391 | -3.260097 | 2.478903 | 0.9780048 | 10.73195 | 3.602523
2018-03-22 17:36 | 171713.3 | 1200.0007 | 5 | 22 | 3.476518 | -3.260085 | 2.478903 | 1.086675 | 10.73195 | 3.981925
2018-03-22 17:38 | 171833.3 | 1320.0001 | 5 | 22 | 3.448654 | -3.260077 | 2.478903 | 1.195233 | 10.73195 | 4.357809
2018-03-22 17:40 | 171953.3 | 1440.0019 | 5 | 22 | 3.422517 | -3.260076 | 2.478903 | 1.303931 | 10.73195 | 4.731249
2018-03-22 17:42 | 172073.3 | 1560.0006 | 5 | 22 | 3.39748 | -3.260089 | 2.478903 | 1.412277 | 10.73195 | 5.100707
2018-03-22 17:44 | 172193.3 | 1680.001 | 5 | 22 | 3.373421 | -3.260145 | 2.478903 | 1.521319 | 10.73195 | 5.469862
2018-03-22 17:46 | 172313.3 | 1800.0006 | 5 | 22 | 3.349237 | -3.259779 | 2.478903 | 1.629798 | 10.73195 | 5.834497
2018-03-22 17:48 | 172433.3 | 1920.0006 | 5 | 22 | 3.323936 | -3.260122 | 2.478903 | 1.738681 | 10.73195 | 6.197807
2018-03-22 17:50 | 172553.3 | 2040.0005 | 5 | 22 | 3.296418 | -3.260131 | 2.478903 | 1.847365 | 10.73195 | 6.557603
2018-03-22 17:52 | 172673.3 | 2160.0018 | 5 | 22 | 3.265782 | -3.260145 | 2.478903 | 1.956032 | 10.73195 | 6.914176
2018-03-22 17:54 | 172793.3 | 2280.001 | 5 | 22 | 3.231004 | -3.25993 | 2.478903 | 2.064684 | 10.73195 | 7.267173
2018-03-22 17:56 | 172913.3 | 2400.001 | 5 | 22 | 3.189968 | -3.260132 | 2.478903 | 2.173358 | 10.73195 | 7.616127
2018-03-22 17:58 | 173033.3 | 2520.0007 | 5 | 22 | 3.14 | -3.260107 | 2.478903 | 2.282017 | 10.73195 | 7.960138
2018-03-22 18:00 | 173153.3 | 2640.0006 | 5 | 22 | 3.074617 | -3.260124 | 2.478903 | 2.39068 | 10.73195 | 8.297965
2018-03-22 18:01 | 173254.5 | 2741.1592 | 5 | 22 | 2.999996 | -3.260122 | 2.478903 | 2.482278 | 10.73195 | 8.576379
2018-03-22 18:03 | 173374.5 | 120.0001 | 6 | 22 | 3.640391 | 0 | 2.478903 | 2.482278 | 10.73195 | 8.576379
2018-03-22 18:05 | 173494.5 | 240.0005 | 6 | 22 | 3.677125 | 0 | 2.478903 | 2.482278 | 10.73195 | 8.576379
2018-03-22 18:06 | 173554.5 | 300.0015 | 6 | 22 | 3.684761 | 0 | 2.478903 | 2.482278 | 10.73195 | 8.576379
2018-03-22 18:06 | 173554.5 | 0.0027 | 7 | 23 | 3.684667 | 0 | 0 | 0 | 0 | 0
2018-03-22 18:08 | 173674.6 | 120.001 | 2 | 23 | 4.20029 | 3.979084 | 0.1478368 | 0 | 0.6187603 | 0
2018-03-22 18:10 | 173794.6 | 240.001 | 2 | 23 | 4.200268 | 3.559828 | 0.2729527 | 0 | 1.144281 | 0
2018-03-22 18:12 | 173914.6 | 360.0018 | 2 | 23 | 4.200241 | 3.293476 | 0.3868786 | 0 | 1.622796 | 0
2018-03-22 18:13 | 173932.3 | 377.652 | 2 | 23 | 4.200201 | 3.259993 | 0.4029401 | 0 | 1.690258 | 0
2018-03-22 18:15 | 174052.3 | 120.0002 | 3 | 23 | 4.219552 | 3.259956 | 0.5112176 | 0 | 2.146024 | 0
2018-03-22 18:17 | 174172.3 | 240.0002 | 3 | 23 | 4.239868 | 3.259916 | 0.6198713 | 0 | 2.605594 | 0
2018-03-22 18:19 | 174292.3 | 360.001 | 3 | 23 | 4.262154 | 3.259872 | 0.7285258 | 0 | 3.067467 | 0
2018-03-22 18:21 | 174412.3 | 480.0004 | 3 | 23 | 4.287086 | 3.259861 | 0.8371572 | 0 | 3.531799 | 0
2018-03-22 18:23 | 174532.3 | 600.0019 | 3 | 23 | 4.314796 | 3.259899 | 0.9458603 | 0 | 3.999298 | 0
2018-03-22 18:25 | 174652.3 | 720.0019 | 3 | 23 | 4.34444 | 3.259907 | 1.05451 | 0 | 4.469692 | 0
2018-03-22 18:27 | 174772.3 | 840.0003 | 3 | 23 | 4.376158 | 3.259924 | 1.163188 | 0 | 4.943544 | 0
2018-03-22 18:29 | 174892.3 | 960.0007 | 3 | 23 | 4.400241 | 3.160999 | 1.271338 | 0 | 5.418476 | 0
2018-03-22 18:31 | 175012.3 | 1080.0003 | 3 | 23 | 4.400233 | 2.88176 | 1.371936 | 0 | 5.861134 | 0
2018-03-22 18:33 | 175132.3 | 1200.0003 | 3 | 23 | 4.400224 | 2.64151 | 1.463873 | 0 | 6.265676 | 0
2018-03-22 18:35 | 175252.3 | 1320.0002 | 3 | 23 | 4.400205 | 2.435112 | 1.548386 | 0 | 6.63755 | 0
2018-03-22 18:37 | 175372.3 | 1440.0007 | 3 | 23 | 4.400286 | 2.255619 | 1.626479 | 0 | 6.981176 | 0
2018-03-22 18:39 | 175492.3 | 1560.0019 | 3 | 23 | 4.400216 | 2.099937 | 1.699013 | 0 | 7.300346 | 0
2018-03-22 18:41 | 175612.3 | 1680.0011 | 3 | 23 | 4.400177 | 1.961811 | 1.766671 | 0 | 7.598052 | 0
2018-03-22 18:43 | 175732.3 | 1800.0011 | 3 | 23 | 4.40015 | 1.838202 | 1.829994 | 0 | 7.876685 | 0
2018-03-22 18:45 | 175852.3 | 1920.0003 | 3 | 23 | 4.400206 | 1.727114 | 1.88936 | 0 | 8.137908 | 0
2018-03-22 18:47 | 175972.3 | 2040.0011 | 3 | 23 | 4.400243 | 1.624331 | 1.945179 | 0 | 8.38352 | 0
2018-03-22 18:49 | 176092.3 | 2160.0002 | 3 | 23 | 4.400185 | 1.527964 | 1.997715 | 0 | 8.614691 | 0
2018-03-22 18:51 | 176212.3 | 2280.0006 | 3 | 23 | 4.400245 | 1.438942 | 2.047147 | 0 | 8.832198 | 0
2018-03-22 18:53 | 176332.3 | 2400.001 | 3 | 23 | 4.400223 | 1.354471 | 2.093667 | 0 | 9.036895 | 0
2018-03-22 18:55 | 176452.3 | 2520.001 | 3 | 23 | 4.400157 | 1.27494 | 2.137483 | 0 | 9.229694 | 0
2018-03-22 18:57 | 176572.3 | 2640.0011 | 3 | 23 | 4.400194 | 1.200417 | 2.178697 | 0 | 9.411042 | 0
2018-03-22 18:59 | 176692.3 | 2760.0004 | 3 | 23 | 4.400143 | 1.129437 | 2.217525 | 0 | 9.581895 | 0
2018-03-22 19:01 | 176812.3 | 2880.0011 | 3 | 23 | 4.400179 | 1.063797 | 2.254081 | 0 | 9.742746 | 0
2018-03-22 19:03 | 176932.3 | 3000.0013 | 3 | 23 | 4.400151 | 1.001151 | 2.288481 | 0 | 9.894114 | 0
2018-03-22 19:05 | 177052.3 | 3120.001 | 3 | 23 | 4.400112 | 0.9411545 | 2.320849 | 0 | 10.03654 | 0
2018-03-22 19:07 | 177172.3 | 3240.0003 | 3 | 23 | 4.400131 | 0.886282 | 2.351303 | 0 | 10.17054 | 0
2018-03-22 19:09 | 177292.3 | 3360.0011 | 3 | 23 | 4.400178 | 0.8339987 | 2.379969 | 0 | 10.29667 | 0
2018-03-22 19:11 | 177412.3 | 3480.001 | 3 | 23 | 4.400149 | 0.7841482 | 2.406925 | 0 | 10.41529 | 0
2018-03-22 19:13 | 177532.3 | 3600.0011 | 3 | 23 | 4.400169 | 0.7379169 | 2.432273 | 0 | 10.52682 | 0
2018-03-22 19:15 | 177652.3 | 3720.0002 | 3 | 23 | 4.400155 | 0.6935005 | 2.456111 | 0 | 10.63171 | 0
2018-03-22 19:17 | 177772.3 | 3840.001 | 3 | 23 | 4.400186 | 0.6526518 | 2.478526 | 0 | 10.73034 | 0
2018-03-22 19:17 | 177773.8 | 3841.5328 | 3 | 23 | 4.400172 | 0.6519966 | 2.478815 | 0 | 10.73161 | 0
2018-03-22 19:19 | 177893.8 | 120.0004 | 4 | 23 | 4.291876 | 0 | 2.478815 | 0 | 10.73161 | 0
2018-03-22 19:21 | 178013.8 | 240.0004 | 4 | 23 | 4.280434 | 0 | 2.478815 | 0 | 10.73161 | 0
2018-03-22 19:22 | 178073.8 | 300.003 | 4 | 23 | 4.277391 | 0 | 2.478815 | 0 | 10.73161 | 0
2018-03-22 19:24 | 178193.9 | 120.0007 | 5 | 23 | 3.830671 | -3.260096 | 2.478815 | 0.1086674 | 10.73161 | 0.4223636
2018-03-22 19:26 | 178313.9 | 240.0014 | 5 | 23 | 3.780595 | -3.26007 | 2.478815 | 0.2173319 | 10.73161 | 0.8357616
2018-03-22 19:28 | 178433.9 | 360.0009 | 5 | 23 | 3.735667 | -3.260087 | 2.478815 | 0.3260025 | 10.73161 | 1.244152
2018-03-22 19:30 | 178553.9 | 480.0002 | 5 | 23 | 3.691397 | -3.260136 | 2.478815 | 0.4346223 | 10.73161 | 1.647507
2018-03-22 19:32 | 178673.9 | 600.001 | 5 | 23 | 3.648032 | -3.260082 | 2.478815 | 0.5432702 | 10.73161 | 2.046203
2018-03-22 19:34 | 178793.9 | 720.0006 | 5 | 23 | 3.607006 | -3.260125 | 2.478815 | 0.6519921 | 10.73161 | 2.440571
2018-03-22 19:36 | 178913.9 | 840.0014 | 5 | 23 | 3.569076 | -3.260087 | 2.478815 | 0.7606726 | 10.73161 | 2.830493
2018-03-22 19:38 | 179033.9 | 960.001 | 5 | 23 | 3.534516 | -3.260118 | 2.478815 | 0.8693421 | 10.73161 | 3.216439
2018-03-22 19:40 | 179153.9 | 1080.0002 | 5 | 23 | 3.503043 | -3.260056 | 2.478815 | 0.9780083 | 10.73161 | 3.598792
2018-03-22 19:42 | 179273.9 | 1200.0014 | 5 | 23 | 3.473208 | -3.260094 | 2.478815 | 1.086672 | 10.73161 | 3.97781
2018-03-22 19:44 | 179393.9 | 1320.0011 | 5 | 23 | 3.445304 | -3.260122 | 2.478815 | 1.195318 | 10.73161 | 4.353628
2018-03-22 19:46 | 179513.9 | 1440.0014 | 5 | 23 | 3.419015 | -3.260056 | 2.478815 | 1.303975 | 10.73161 | 4.726537
2018-03-22 19:48 | 179633.9 | 1560.0014 | 5 | 23 | 3.394052 | -3.260047 | 2.478815 | 1.41265 | 10.73161 | 5.096735
2018-03-22 19:50 | 179753.9 | 1680.0007 | 5 | 23 | 3.369844 | -3.260087 | 2.478815 | 1.52128 | 10.73161 | 5.464112
2018-03-22 19:52 | 179873.9 | 1800.0006 | 5 | 23 | 3.345451 | -3.260089 | 2.478815 | 1.630016 | 10.73161 | 5.829215
2018-03-22 19:54 | 179993.9 | 1920.001 | 5 | 23 | 3.319929 | -3.260085 | 2.478815 | 1.738678 | 10.73161 | 6.191371
2018-03-22 19:56 | 180113.9 | 2040.001 | 5 | 23 | 3.292443 | -3.260147 | 2.478815 | 1.847323 | 10.73161 | 6.550591
2018-03-22 19:58 | 180233.9 | 2160.0002 | 5 | 23 | 3.261768 | -3.260151 | 2.478815 | 1.956016 | 10.73161 | 6.906819
2018-03-22 20:00 | 180353.9 | 2280.0018 | 5 | 23 | 3.226737 | -3.260129 | 2.478815 | 2.064688 | 10.73161 | 7.259418
2018-03-22 20:02 | 180473.9 | 2400.0018 | 5 | 23 | 3.18503 | -3.260159 | 2.478815 | 2.173348 | 10.73161 | 7.607822
2018-03-22 20:04 | 180593.9 | 2520.0018 | 5 | 23 | 3.134357 | -3.260185 | 2.478815 | 2.282004 | 10.73161 | 7.951259
2018-03-22 20:06 | 180713.9 | 2640.001 | 5 | 23 | 3.068048 | -3.260127 | 2.478815 | 2.390668 | 10.73161 | 8.288418
2018-03-22 20:07 | 180805.7 | 2731.8001 | 5 | 23 | 3 | -3.260169 | 2.478815 | 2.473805 | 10.73161 | 8.540802
2018-03-22 20:09 | 180925.8 | 120.0003 | 6 | 23 | 3.64155 | 0 | 2.478815 | 2.473805 | 10.73161 | 8.540802
2018-03-22 20:11 | 181045.8 | 240.0011 | 6 | 23 | 3.678276 | 0 | 2.478815 | 2.473805 | 10.73161 | 8.540802
2018-03-22 20:12 | 181105.8 | 300.0041 | 6 | 23 | 3.68583 | 0 | 2.478815 | 2.473805 | 10.73161 | 8.540802
2018-03-22 20:12 | 181105.8 | 0.0027 | 7 | 24 | 3.685784 | 0 | 0 | 0 | 0 | 0
2018-03-22 20:14 | 181225.9 | 120.0002 | 2 | 24 | 4.20032 | 3.960138 | 0.1474179 | 0 | 0.6170843 | 0
2018-03-22 20:16 | 181345.9 | 240.0018 | 2 | 24 | 4.200206 | 3.544525 | 0.2719046 | 0 | 1.139961 | 0
2018-03-22 20:18 | 181465.9 | 360.0018 | 2 | 24 | 4.200259 | 3.285278 | 0.385455 | 0 | 1.616901 | 0
2018-03-22 20:18 | 181479.2 | 373.3616 | 2 | 24 | 4.200237 | 3.259995 | 0.3976162 | 0 | 1.66798 | 0
2018-03-22 20:20 | 181599.2 | 120.0002 | 3 | 24 | 4.21912 | 3.259876 | 0.5058696 | 0 | 2.123624 | 0
2018-03-22 20:22 | 181719.2 | 240.001 | 3 | 24 | 4.238904 | 3.259892 | 0.614563 | 0 | 2.583279 | 0
2018-03-22 20:24 | 181839.2 | 360.0018 | 3 | 24 | 4.261032 | 3.259876 | 0.7232153 | 0 | 3.045025 | 0
2018-03-22 20:26 | 181959.2 | 480.0002 | 3 | 24 | 4.285913 | 3.259888 | 0.83186 | 0 | 3.509295 | 0
2018-03-22 20:28 | 182079.2 | 600.0003 | 3 | 24 | 4.313304 | 3.259914 | 0.940538 | 0 | 3.976547 | 0
2018-03-22 20:30 | 182199.2 | 720.0018 | 3 | 24 | 4.342953 | 3.259899 | 1.04917 | 0 | 4.446696 | 0
2018-03-22 20:32 | 182319.2 | 840.0006 | 3 | 24 | 4.374372 | 3.259899 | 1.157823 | 0 | 4.920258 | 0
2018-03-22 20:34 | 182439.2 | 960.0019 | 3 | 24 | 4.400235 | 3.178562 | 1.266209 | 0 | 5.39608 | 0
2018-03-22 20:36 | 182559.2 | 1080.001 | 3 | 24 | 4.40026 | 2.895773 | 1.367307 | 0 | 5.840935 | 0
2018-03-22 20:38 | 182679.2 | 1200.0011 | 3 | 24 | 4.400267 | 2.651009 | 1.459646 | 0 | 6.247249 | 0
2018-03-22 20:40 | 182799.2 | 1320.0007 | 3 | 24 | 4.400204 | 2.441002 | 1.544443 | 0 | 6.620375 | 0
2018-03-22 20:42 | 182919.2 | 1440.0006 | 3 | 24 | 4.400197 | 2.260754 | 1.622751 | 0 | 6.964945 | 0
2018-03-22 20:44 | 183039.2 | 1560.0002 | 3 | 24 | 4.400194 | 2.105127 | 1.695451 | 0 | 7.284843 | 0
2018-03-22 20:46 | 183159.2 | 1680.0011 | 3 | 24 | 4.400219 | 1.967235 | 1.763267 | 0 | 7.583248 | 0
2018-03-22 20:48 | 183279.2 | 1800.0001 | 3 | 24 | 4.400243 | 1.843049 | 1.826735 | 0 | 7.862518 | 0
2018-03-22 20:50 | 183399.2 | 1920.0011 | 3 | 24 | 4.400168 | 1.728948 | 1.886212 | 0 | 8.124229 | 0
2018-03-22 20:52 | 183519.2 | 2040.0003 | 3 | 24 | 4.400221 | 1.62667 | 1.942133 | 0 | 8.37029 | 0
2018-03-22 20:54 | 183639.2 | 2160.0003 | 3 | 24 | 4.400196 | 1.530978 | 1.994744 | 0 | 8.601788 | 0
2018-03-22 20:56 | 183759.2 | 2280.0006 | 3 | 24 | 4.400141 | 1.440905 | 2.044253 | 0 | 8.819638 | 0
2018-03-22 20:58 | 183879.2 | 2400.001 | 3 | 24 | 4.400166 | 1.35716 | 2.090867 | 0 | 9.024749 | 0
2018-03-22 21:00 | 183999.2 | 2520.0006 | 3 | 24 | 4.400227 | 1.278255 | 2.134773 | 0 | 9.217942 | 0
2018-03-22 21:02 | 184119.2 | 2640.0002 | 3 | 24 | 4.400211 | 1.203147 | 2.1761 | 0 | 9.399786 | 0
2018-03-22 21:04 | 184239.2 | 2760.0012 | 3 | 24 | 4.400168 | 1.132685 | 2.214996 | 0 | 9.570934 | 0
2018-03-22 21:06 | 184359.2 | 2880.0002 | 3 | 24 | 4.400166 | 1.066725 | 2.251656 | 0 | 9.732248 | 0
2018-03-22 21:08 | 184479.2 | 3000.0004 | 3 | 24 | 4.400114 | 1.002761 | 2.286144 | 0 | 9.884002 | 0
2018-03-22 21:10 | 184599.2 | 3120.0003 | 3 | 24 | 4.400139 | 0.9433966 | 2.318576 | 0 | 10.02671 | 0
2018-03-22 21:12 | 184719.2 | 3240.001 | 3 | 24 | 4.400218 | 0.8882065 | 2.349082 | 0 | 10.16094 | 0
2018-03-22 21:14 | 184839.2 | 3360.0015 | 3 | 24 | 4.400054 | 0.8343916 | 2.377789 | 0 | 10.28725 | 0
2018-03-22 21:16 | 184959.2 | 3480.001 | 3 | 24 | 4.400188 | 0.7861795 | 2.404794 | 0 | 10.40608 | 0
2018-03-22 21:18 | 185079.2 | 3600.0011 | 3 | 24 | 4.400102 | 0.7386971 | 2.430208 | 0 | 10.5179 | 0
2018-03-22 21:20 | 185199.2 | 3720.001 | 3 | 24 | 4.400175 | 0.6951809 | 2.454096 | 0 | 10.62301 | 0
2018-03-22 21:22 | 185319.2 | 3840.0005 | 3 | 24 | 4.40018 | 0.6530142 | 2.476555 | 0 | 10.72184 | 0
2018-03-22 21:22 | 185322 | 3842.7592 | 3 | 24 | 4.400177 | 0.6519861 | 2.477059 | 0 | 10.72406 | 0
2018-03-22 21:24 | 185442 | 120.0015 | 4 | 24 | 4.292693 | 0 | 2.477059 | 0 | 10.72406 | 0
2018-03-22 21:26 | 185562 | 240.001 | 4 | 24 | 4.281345 | 0 | 2.477059 | 0 | 10.72406 | 0
2018-03-22 21:27 | 185622 | 300.0032 | 4 | 24 | 4.278333 | 0 | 2.477059 | 0 | 10.72406 | 0
2018-03-22 21:29 | 185742.12 | 120.0019 | 5 | 24 | 3.834294 | -3.260136 | 2.477059 | 0.108665 | 10.72406 | 0.4226998
2018-03-22 21:31 | 185862.1196 | 240.0015 | 5 | 24 | 3.78441 | -3.26009 | 2.477059 | 0.2173366 | 10.72406 | 0.8365356
2018-03-22 21:33 | 185982.1183 | 360.0002 | 5 | 24 | 3.739269 | -3.260136 | 2.477059 | 0.3259916 | 10.72406 | 1.245275
2018-03-22 21:35 | 186102.1192 | 480.0011 | 5 | 24 | 3.694695 | -3.260077 | 2.477059 | 0.4346421 | 10.72406 | 1.649121
2018-03-22 21:37 | 186222.1196 | 600.0015 | 5 | 24 | 3.650939 | -3.260125 | 2.477059 | 0.5433172 | 10.72406 | 2.048256
2018-03-22 21:39 | 186342.1196 | 720.0015 | 5 | 24 | 3.609951 | -3.260045 | 2.477059 | 0.651961 | 10.72406 | 2.442655
2018-03-22 21:41 | 186462.1188 | 840.0007 | 5 | 24 | 3.572312 | -3.260062 | 2.477059 | 0.7606608 | 10.72406 | 2.832976
2018-03-22 21:43 | 186582.12 | 960.0019 | 5 | 24 | 3.537769 | -3.260036 | 2.477059 | 0.8693407 | 10.72406 | 3.219309
2018-03-22 21:45 | 186702.1187 | 1080.0006 | 5 | 24 | 3.505786 | -3.26 | 2.477059 | 0.9779893 | 10.72406 | 3.601923
2018-03-22 21:47 | 186822.1184 | 1200.0003 | 5 | 24 | 3.475758 | -3.26005 | 2.477059 | 1.086664 | 10.72406 | 3.981264
2018-03-22 21:49 | 186942.1188 | 1320.0007 | 5 | 24 | 3.447495 | -3.260056 | 2.477059 | 1.195339 | 10.72406 | 4.357439
2018-03-22 21:51 | 187062.1184 | 1440.0003 | 5 | 24 | 3.42136 | -3.260058 | 2.477059 | 1.303997 | 10.72406 | 4.730588
2018-03-22 21:53 | 187182.1187 | 1560.0006 | 5 | 24 | 3.396934 | -3.26006 | 2.477059 | 1.412673 | 10.72406 | 5.10107
2018-03-22 21:55 | 187302.1187 | 1680.0006 | 5 | 24 | 3.37305 | -3.260014 | 2.477059 | 1.521335 | 10.72406 | 5.468886
2018-03-22 21:57 | 187422.1192 | 1800.0011 | 5 | 24 | 3.34903 | -3.260029 | 2.477059 | 1.630002 | 10.72406 | 5.834126
2018-03-22 21:59 | 187542.1196 | 1920.0015 | 5 | 24 | 3.323639 | -3.260087 | 2.477059 | 1.738657 | 10.72406 | 6.196643
2018-03-22 22:01 | 187662.12 | 2040.0019 | 5 | 24 | 3.296575 | -3.260138 | 2.477059 | 1.847327 | 10.72406 | 6.556378
2018-03-22 22:03 | 187782.1193 | 2160.0012 | 5 | 24 | 3.266395 | -3.260109 | 2.477059 | 1.956002 | 10.72406 | 6.913028
2018-03-22 22:05 | 187902.1196 | 2280.0015 | 5 | 24 | 3.231901 | -3.26014 | 2.477059 | 2.06466 | 10.72406 | 7.266117
2018-03-22 22:07 | 188022.1184 | 2400.0003 | 5 | 24 | 3.190595 | -3.260083 | 2.477059 | 2.173338 | 10.72406 | 7.61519
2018-03-22 22:09 | 188142.1196 | 2520.0015 | 5 | 24 | 3.140301 | -3.260118 | 2.477059 | 2.281996 | 10.72406 | 7.959247
2018-03-22 22:11 | 188262.1184 | 2640.0003 | 5 | 24 | 3.074699 | -3.26008 | 2.477059 | 2.390671 | 10.72406 | 8.297133
2018-03-22 22:13 | 188363.175 | 2741.0569 | 5 | 24 | 2.999999 | -3.260103 | 2.477059 | 2.482172 | 10.72406 | 8.575254
2018-03-22 22:15 | 188483.2 | 120.0003 | 6 | 24 | 3.639888 | 0 | 2.477059 | 2.482172 | 10.72406 | 8.575254
2018-03-22 22:17 | 188603.2 | 240.0019 | 6 | 24 | 3.676684 | 0 | 2.477059 | 2.482172 | 10.72406 | 8.575254
2018-03-22 22:18 | 188663.2 | 300.0017 | 6 | 24 | 3.684366 | 0 | 2.477059 | 2.482172 | 10.72406 | 8.575254
2018-03-22 22:18 | 188663.2 | 0.0027 | 7 | 25 | 3.684468 | 0 | 0 | 0 | 0 | 0
2018-03-22 22:20 | 188783.3 | 120.0002 | 2 | 25 | 4.200267 | 3.981201 | 0.1477683 | 1.971e-09 | 0.6184649 | 7.262e-09
2018-03-22 22:22 | 188903.3 | 240.0019 | 2 | 25 | 4.20023 | 3.561586 | 0.2730333 | 1.971e-09 | 1.144611 | 7.262e-09
2018-03-22 22:24 | 189023.3 | 360.0006 | 2 | 25 | 4.200272 | 3.294998 | 0.3869984 | 1.971e-09 | 1.623292 | 7.262e-09
2018-03-22 22:24 | 189042.4 | 379.0784 | 2 | 25 | 4.200245 | 3.259989 | 0.4043696 | 1.971e-09 | 1.696255 | 7.262e-09
2018-03-22 22:26 | 189162.4 | 120.0006 | 3 | 25 | 4.219275 | 3.259817 | 0.5126683 | 1.971e-09 | 2.152104 | 7.262e-09
2018-03-22 22:28 | 189282.4 | 240.0007 | 3 | 25 | 4.239594 | 3.260132 | 0.621353 | 1.971e-09 | 2.611772 | 7.262e-09
2018-03-22 22:30 | 189402.4 | 360.0007 | 3 | 25 | 4.261981 | 3.259768 | 0.7299979 | 1.971e-09 | 3.073577 | 7.262e-09
2018-03-22 22:32 | 189522.4 | 480.001 | 3 | 25 | 4.287101 | 3.25985 | 0.8386845 | 1.971e-09 | 3.538137 | 7.262e-09
2018-03-22 22:34 | 189642.4 | 600.0003 | 3 | 25 | 4.314785 | 3.260098 | 0.9473441 | 1.971e-09 | 4.005454 | 7.262e-09
2018-03-22 22:36 | 189762.4 | 720.002 | 3 | 25 | 4.344635 | 3.260128 | 1.056019 | 1.971e-09 | 4.475965 | 7.262e-09
2018-03-22 22:38 | 189882.4 | 840.0007 | 3 | 25 | 4.376407 | 3.259758 | 1.164679 | 1.971e-09 | 4.949767 | 7.262e-09
2018-03-22 22:40 | 190002.4 | 960.0002 | 3 | 25 | 4.400232 | 3.159613 | 1.272873 | 1.971e-09 | 5.424898 | 7.262e-09
2018-03-22 22:42 | 190122.4 | 1080.001 | 3 | 25 | 4.400265 | 2.881588 | 1.373438 | 1.971e-09 | 5.867409 | 7.262e-09
2018-03-22 22:44 | 190242.4 | 1200.0006 | 3 | 25 | 4.40023 | 2.639002 | 1.465343 | 1.971e-09 | 6.271814 | 7.262e-09
2018-03-22 22:46 | 190362.4 | 1320.0018 | 3 | 25 | 4.400185 | 2.430288 | 1.549766 | 1.971e-09 | 6.643291 | 7.262e-09
2018-03-22 22:48 | 190482.4 | 1440.0003 | 3 | 25 | 4.400246 | 2.252588 | 1.627715 | 1.971e-09 | 6.986283 | 7.262e-09
2018-03-22 22:50 | 190602.4 | 1560.0007 | 3 | 25 | 4.400163 | 2.095709 | 1.700157 | 1.971e-09 | 7.305045 | 7.262e-09
2018-03-22 22:52 | 190722.4 | 1680.002 | 3 | 25 | 4.400199 | 1.957874 | 1.767689 | 1.971e-09 | 7.602197 | 7.262e-09
2018-03-22 22:54 | 190842.4 | 1800.0011 | 3 | 25 | 4.400213 | 1.834682 | 1.830793 | 1.971e-09 | 7.879868 | 7.262e-09
2018-03-22 22:56 | 190962.4 | 1920.0002 | 3 | 25 | 4.400144 | 1.721559 | 1.890101 | 1.971e-09 | 8.140836 | 7.262e-09
2018-03-22 22:58 | 191082.4 | 2040.0006 | 3 | 25 | 4.400127 | 1.619261 | 1.945778 | 1.971e-09 | 8.385823 | 7.262e-09
2018-03-22 23:00 | 191202.4 | 2160.0002 | 3 | 25 | 4.400162 | 1.524791 | 1.99815 | 1.971e-09 | 8.616271 | 7.262e-09
2018-03-22 23:02 | 191322.4 | 2280.0011 | 3 | 25 | 4.400191 | 1.436036 | 2.047482 | 1.971e-09 | 8.83334 | 7.262e-09
2018-03-22 23:04 | 191442.4 | 2400.0011 | 3 | 25 | 4.400123 | 1.35162 | 2.093946 | 1.971e-09 | 9.037789 | 7.262e-09
2018-03-22 23:06 | 191562.4 | 2520.0018 | 3 | 25 | 4.400195 | 1.27416 | 2.137682 | 1.971e-09 | 9.230238 | 7.262e-09
2018-03-22 23:08 | 191682.4 | 2640.0005 | 3 | 25 | 4.400152 | 1.19962 | 2.178907 | 1.971e-09 | 9.411633 | 7.262e-09
2018-03-22 23:10 | 191802.4 | 2760.0006 | 3 | 25 | 4.400177 | 1.130518 | 2.217746 | 1.971e-09 | 9.582532 | 7.262e-09
2018-03-22 23:12 | 191922.4 | 2880.0011 | 3 | 25 | 4.400184 | 1.063775 | 2.2543 | 1.971e-09 | 9.743377 | 7.262e-09
2018-03-22 23:14 | 192042.4 | 3000.0008 | 3 | 25 | 4.400171 | 1.00081 | 2.288691 | 1.971e-09 | 9.894701 | 7.262e-09
2018-03-22 23:16 | 192162.4 | 3120.0007 | 3 | 25 | 4.400138 | 0.9416256 | 2.321054 | 1.971e-09 | 10.0371 | 7.262e-09
2018-03-22 23:18 | 192282.4 | 3240.0003 | 3 | 25 | 4.40015 | 0.8857002 | 2.351506 | 1.971e-09 | 10.1711 | 7.262e-09
2018-03-22 23:20 | 192402.4 | 3360.0002 | 3 | 25 | 4.400195 | 0.83356 | 2.380141 | 1.971e-09 | 10.2971 | 7.262e-09
2018-03-22 23:22 | 192522.4 | 3480.0002 | 3 | 25 | 4.400117 | 0.7827644 | 2.40707 | 1.971e-09 | 10.41559 | 7.262e-09
2018-03-22 23:24 | 192642.4 | 3600.0003 | 3 | 25 | 4.400165 | 0.7364416 | 2.432387 | 1.971e-09 | 10.52699 | 7.262e-09
2018-03-22 23:26 | 192762.4 | 3720.0006 | 3 | 25 | 4.400184 | 0.6922245 | 2.45619 | 1.971e-09 | 10.63172 | 7.262e-09
2018-03-22 23:28 | 192877.4 | 3834.98 | 3 | 25 | 4.400136 | 0.6519966 | 2.477638 | 1.971e-09 | 10.7261 | 7.262e-09
2018-03-22 23:30 | 192997.4 | 120.0006 | 4 | 25 | 4.291554 | 0 | 2.477638 | 1.971e-09 | 10.7261 | 7.262e-09
2018-03-22 23:32 | 193117.4 | 240.0002 | 4 | 25 | 4.280071 | 0 | 2.477638 | 1.971e-09 | 10.7261 | 7.262e-09
2018-03-22 23:33 | 193177.4 | 300.0017 | 4 | 25 | 4.277044 | 0 | 2.477638 | 1.971e-09 | 10.7261 | 7.262e-09
2018-03-22 23:35 | 193297.5 | 120.0002 | 5 | 25 | 3.829443 | -3.260072 | 2.477638 | 0.1086502 | 10.7261 | 0.4221551
2018-03-22 23:37 | 193417.5 | 240.0011 | 5 | 25 | 3.779313 | -3.260165 | 2.477638 | 0.2172834 | 10.7261 | 0.835298
2018-03-22 23:39 | 193537.5 | 360.0002 | 5 | 25 | 3.734594 | -3.260142 | 2.477638 | 0.3259899 | 10.7261 | 1.243697
2018-03-22 23:41 | 193657.5 | 480.0018 | 5 | 25 | 3.690235 | -3.260036 | 2.477638 | 0.4346639 | 10.7261 | 1.647136
2018-03-22 23:43 | 193777.5 | 600.0014 | 5 | 25 | 3.646664 | -3.260058 | 2.477638 | 0.5433396 | 10.7261 | 2.045794
2018-03-22 23:45 | 193897.5 | 720.0018 | 5 | 25 | 3.60569 | -3.260052 | 2.477638 | 0.6520048 | 10.7261 | 2.4398
2018-03-22 23:47 | 194017.5 | 840.0007 | 5 | 25 | 3.568126 | -3.260149 | 2.477638 | 0.76064 | 10.7261 | 2.82943
2018-03-22 23:49 | 194137.5 | 960.0001 | 5 | 25 | 3.533946 | -3.260018 | 2.477638 | 0.8692635 | 10.7261 | 3.215128
2018-03-22 23:51 | 194257.5 | 1080.0006 | 5 | 25 | 3.502393 | -3.260112 | 2.477638 | 0.9779901 | 10.7261 | 3.597624
2018-03-22 23:53 | 194377.5 | 1200.0018 | 5 | 25 | 3.472931 | -3.260067 | 2.477638 | 1.086674 | 10.7261 | 3.976663
2018-03-22 23:55 | 194497.5 | 1320.0003 | 5 | 25 | 3.44507 | -3.260032 | 2.477638 | 1.195219 | 10.7261 | 4.352109
2018-03-22 23:57 | 194617.5 | 1440.0013 | 5 | 25 | 3.41897 | -3.260127 | 2.477638 | 1.304007 | 10.7261 | 4.725464
2018-03-22 23:59 | 194737.5 | 1560.0003 | 5 | 25 | 3.394171 | -3.260049 | 2.477638 | 1.412668 | 10.7261 | 5.095618
2018-03-23 00:01 | 194857.5 | 1680.0007 | 5 | 25 | 3.370076 | -3.260109 | 2.477638 | 1.521317 | 10.7261 | 5.463078
2018-03-23 00:03 | 194977.5 | 1800.0015 | 5 | 25 | 3.345808 | -3.260112 | 2.477638 | 1.630007 | 10.7261 | 5.828067
2018-03-23 00:05 | 195097.5 | 1920.001 | 5 | 25 | 3.319809 | -3.260176 | 2.477638 | 1.738679 | 10.7261 | 6.190269
2018-03-23 00:07 | 195217.5 | 2040.0015 | 5 | 25 | 3.292412 | -3.260047 | 2.477638 | 1.847343 | 10.7261 | 6.54954
2018-03-23 00:09 | 195337.5 | 2160.0006 | 5 | 25 | 3.261422 | -3.260065 | 2.477638 | 1.956013 | 10.7261 | 6.905665
2018-03-23 00:11 | 195457.5 | 2280.0006 | 5 | 25 | 3.226241 | -3.260069 | 2.477638 | 2.064678 | 10.7261 | 7.258214
2018-03-23 00:13 | 195577.5 | 2400.0018 | 5 | 25 | 3.184852 | -3.260154 | 2.477638 | 2.173347 | 10.7261 | 7.606628
2018-03-23 00:15 | 195697.5 | 2520.0014 | 5 | 25 | 3.133549 | -3.260062 | 2.477638 | 2.282023 | 10.7261 | 7.950061
2018-03-23 00:17 | 195817.5 | 2640.001 | 5 | 25 | 3.067077 | -3.260082 | 2.477638 | 2.390671 | 10.7261 | 8.287071
2018-03-23 00:19 | 195907.8 | 2730.2864 | 5 | 25 | 2.999997 | -3.260144 | 2.477638 | 2.472427 | 10.7261 | 8.535205
2018-03-23 00:21 | 196027.8 | 120.0002 | 6 | 25 | 3.64119 | 0 | 2.477638 | 2.472427 | 10.7261 | 8.535205
2018-03-23 00:23 | 196147.8 | 240.0002 | 6 | 25 | 3.677969 | 0 | 2.477638 | 2.472427 | 10.7261 | 8.535205
2018-03-23 00:24 | 196207.8 | 300.0015 | 6 | 25 | 3.685548 | 0 | 2.477638 | 2.472427 | 10.7261 | 8.535205
2018-03-23 00:24 | 196207.8 | 0.0027 | 7 | 26 | 3.685558 | 0 | 0 | 0 | 0 | 0
2018-03-23 00:26 | 196327.9 | 120.0002 | 2 | 26 | 4.200284 | 3.966539 | 0.1475248 | 0 | 0.6175049 | 0
2018-03-23 00:28 | 196447.9 | 240.0002 | 2 | 26 | 4.200239 | 3.546776 | 0.2722253 | 0 | 1.14128 | 0
2018-03-23 00:30 | 196567.9 | 360.0018 | 2 | 26 | 4.200223 | 3.284731 | 0.3857807 | 0 | 1.61824 | 0
2018-03-23 00:30 | 196581.5 | 373.6288 | 2 | 26 | 4.200215 | 3.259991 | 0.3981744 | 0 | 1.670296 | 0
2018-03-23 00:32 | 196701.6 | 120.0006 | 3 | 26 | 4.219192 | 3.25984 | 0.5064474 | 0 | 2.126033 | 0
2018-03-23 00:34 | 196821.6 | 240.0007 | 3 | 26 | 4.239249 | 3.259901 | 0.6151104 | 0 | 2.585581 | 0
2018-03-23 00:36 | 196941.6 | 360.001 | 3 | 26 | 4.261395 | 3.259871 | 0.7237677 | 0 | 3.04739 | 0
2018-03-23 00:38 | 197061.6 | 480.001 | 3 | 26 | 4.286226 | 3.259865 | 0.8324262 | 0 | 3.511755 | 0
2018-03-23 00:40 | 197181.6 | 600.0007 | 3 | 26 | 4.313737 | 3.260208 | 0.9410384 | 0 | 3.978767 | 0
2018-03-23 00:42 | 197301.6 | 720.0002 | 3 | 26 | 4.343169 | 3.259878 | 1.049749 | 0 | 4.449298 | 0
2018-03-23 00:44 | 197421.6 | 840.0003 | 3 | 26 | 4.374732 | 3.259899 | 1.158394 | 0 | 4.922853 | 0
2018-03-23 00:46 | 197541.6 | 960.0006 | 3 | 26 | 4.40023 | 3.177843 | 1.266684 | 0 | 5.398276 | 0
2018-03-23 00:48 | 197661.6 | 1080.0002 | 3 | 26 | 4.400223 | 2.893482 | 1.367768 | 0 | 5.843069 | 0
2018-03-23 00:50 | 197781.6 | 1200.0019 | 3 | 26 | 4.400243 | 2.649813 | 1.460068 | 0 | 6.249214 | 0
2018-03-23 00:52 | 197901.6 | 1320.0002 | 3 | 26 | 4.400208 | 2.441816 | 1.544883 | 0 | 6.622416 | 0
2018-03-23 00:54 | 198021.6 | 1440.0003 | 3 | 26 | 4.400269 | 2.260674 | 1.623145 | 0 | 6.966787 | 0
2018-03-23 00:56 | 198141.6 | 1560.0006 | 3 | 26 | 4.400167 | 2.103174 | 1.69583 | 0 | 7.286615 | 0
2018-03-23 00:58 | 198261.6 | 1680.0018 | 3 | 26 | 4.400241 | 1.964915 | 1.763587 | 0 | 7.584764 | 0
2018-03-23 01:00 | 198381.6 | 1800.0019 | 3 | 26 | 4.400219 | 1.840307 | 1.826949 | 0 | 7.863565 | 0
2018-03-23 01:02 | 198501.6 | 1920.0003 | 3 | 26 | 4.4002 | 1.727102 | 1.886394 | 0 | 8.125137 | 0
2018-03-23 01:04 | 198621.6 | 2040.0003 | 3 | 26 | 4.400143 | 1.622977 | 1.942193 | 0 | 8.370664 | 0
2018-03-23 01:06 | 198741.6 | 2160.0008 | 3 | 26 | 4.400227 | 1.528387 | 1.994696 | 0 | 8.601686 | 0
2018-03-23 01:08 | 198861.6 | 2280.0007 | 3 | 26 | 4.400143 | 1.437999 | 2.044143 | 0 | 8.819262 | 0
2018-03-23 01:10 | 198981.6 | 2400.0011 | 3 | 26 | 4.400155 | 1.355341 | 2.090698 | 0 | 9.024113 | 0
2018-03-23 01:12 | 199101.6 | 2520.0003 | 3 | 26 | 4.400145 | 1.276909 | 2.134562 | 0 | 9.217122 | 0
2018-03-23 01:14 | 199221.6 | 2640.0011 | 3 | 26 | 4.400204 | 1.20221 | 2.175864 | 0 | 9.398859 | 0
2018-03-23 01:16 | 199341.6 | 2760.0019 | 3 | 26 | 4.400162 | 1.131247 | 2.214756 | 0 | 9.569988 | 0
2018-03-23 01:18 | 199461.6 | 2880.0002 | 3 | 26 | 4.400163 | 1.064525 | 2.251334 | 0 | 9.730939 | 0
2018-03-23 01:20 | 199581.6 | 3000.0006 | 3 | 26 | 4.400211 | 1.003294 | 2.285772 | 0 | 9.882471 | 0
2018-03-23 01:22 | 199701.6 | 3120.0002 | 3 | 26 | 4.400173 | 0.9442158 | 2.318206 | 0 | 10.02518 | 0
2018-03-23 01:24 | 199821.6 | 3240.0011 | 3 | 26 | 4.400123 | 0.8878622 | 2.348734 | 0 | 10.15951 | 0
2018-03-23 01:26 | 199941.6 | 3360.001 | 3 | 26 | 4.400142 | 0.8355265 | 2.37745 | 0 | 10.28587 | 0
2018-03-23 01:28 | 200061.6 | 3480.001 | 3 | 26 | 4.400137 | 0.7849274 | 2.404437 | 0 | 10.40462 | 0
2018-03-23 01:30 | 200181.6 | 3600.0018 | 3 | 26 | 4.400147 | 0.7380199 | 2.429811 | 0 | 10.51627 | 0
2018-03-23 01:32 | 200301.6 | 3720.0014 | 3 | 26 | 4.400167 | 0.6940737 | 2.45368 | 0 | 10.62129 | 0
2018-03-23 01:34 | 200421.3 | 3839.7417 | 3 | 26 | 4.400102 | 0.6519985 | 2.476064 | 0 | 10.71979 | 0
2018-03-23 01:36 | 200541.3 | 120.0012 | 4 | 26 | 4.292461 | 0 | 2.476064 | 0 | 10.71979 | 0
2018-03-23 01:38 | 200661.3 | 240.0005 | 4 | 26 | 4.281115 | 0 | 2.476064 | 0 | 10.71979 | 0
2018-03-23 01:39 | 200721.3 | 300.003 | 4 | 26 | 4.278094 | 0 | 2.476064 | 0 | 10.71979 | 0
2018-03-23 01:41 | 200841.4 | 120.0002 | 5 | 26 | 3.833973 | -3.260029 | 2.476064 | 0.1086078 | 10.71979 | 0.4224591
2018-03-23 01:43 | 200961.4 | 240.0017 | 5 | 26 | 3.783518 | -3.260077 | 2.476064 | 0.217307 | 10.71979 | 0.8363319
2018-03-23 01:45 | 201081.4 | 360.0014 | 5 | 26 | 3.738129 | -3.260087 | 2.476064 | 0.3260016 | 10.71979 | 1.245103
2018-03-23 01:47 | 201201.4 | 480.0003 | 5 | 26 | 3.693916 | -3.259978 | 2.476064 | 0.434641 | 10.71979 | 1.648801
2018-03-23 01:49 | 201321.4 | 600.0014 | 5 | 26 | 3.650716 | -3.26005 | 2.476064 | 0.5432896 | 10.71979 | 2.04778
2018-03-23 01:51 | 201441.4 | 720.001 | 5 | 26 | 3.609962 | -3.260107 | 2.476064 | 0.651999 | 10.71979 | 2.442406
2018-03-23 01:53 | 201561.4 | 840.0011 | 5 | 26 | 3.57222 | -3.260003 | 2.476064 | 0.7606391 | 10.71979 | 2.83251
2018-03-23 01:55 | 201681.4 | 960.0006 | 5 | 26 | 3.537769 | -3.259996 | 2.476064 | 0.8692673 | 10.71979 | 3.218657
2018-03-23 01:57 | 201801.4 | 1080.0018 | 5 | 26 | 3.505791 | -3.260062 | 2.476064 | 0.9780021 | 10.71979 | 3.601578
2018-03-23 01:59 | 201921.4 | 1200.001 | 5 | 26 | 3.475972 | -3.26006 | 2.476064 | 1.086666 | 10.71979 | 3.980878
2018-03-23 02:01 | 202041.4 | 1320.0006 | 5 | 26 | 3.448217 | -3.260056 | 2.476064 | 1.195331 | 10.71979 | 4.357069
2018-03-23 02:03 | 202161.4 | 1440.0002 | 5 | 26 | 3.422262 | -3.26011 | 2.476064 | 1.304005 | 10.71979 | 4.730383
2018-03-23 02:05 | 202281.4 | 1560.0018 | 5 | 26 | 3.397335 | -3.260089 | 2.476064 | 1.412599 | 10.71979 | 5.100663
2018-03-23 02:07 | 202401.4 | 1680.0014 | 5 | 26 | 3.373158 | -3.260097 | 2.476064 | 1.52133 | 10.71979 | 5.468735
2018-03-23 02:09 | 202521.4 | 1800.0002 | 5 | 26 | 3.348522 | -3.26009 | 2.476064 | 1.629993 | 10.71979 | 5.833941
2018-03-23 02:11 | 202641.4 | 1920.0014 | 5 | 26 | 3.322884 | -3.260149 | 2.476064 | 1.738664 | 10.71979 | 6.196454
2018-03-23 02:13 | 202761.4 | 2040.001 | 5 | 26 | 3.295298 | -3.26002 | 2.476064 | 1.847336 | 10.71979 | 6.556083
2018-03-23 02:15 | 202881.4 | 2160.0002 | 5 | 26 | 3.264674 | -3.260076 | 2.476064 | 1.956005 | 10.71979 | 6.912543
2018-03-23 02:17 | 203001.4 | 2280.0018 | 5 | 26 | 3.22982 | -3.260063 | 2.476064 | 2.064651 | 10.71979 | 7.265387
2018-03-23 02:19 | 203121.4 | 2400.0014 | 5 | 26 | 3.188788 | -3.260103 | 2.476064 | 2.173322 | 10.71979 | 7.614223
2018-03-23 02:21 | 203241.4 | 2520.0007 | 5 | 26 | 3.137756 | -3.260076 | 2.476064 | 2.281985 | 10.71979 | 7.958054
2018-03-23 02:23 | 203361.4 | 2640.0006 | 5 | 26 | 3.072033 | -3.26005 | 2.476064 | 2.390649 | 10.71979 | 8.295635
2018-03-23 02:25 | 203457.7 | 2736.3328 | 5 | 26 | 3 | -3.260047 | 2.476064 | 2.477864 | 10.71979 | 8.560596
2018-03-23 02:27 | 203577.8 | 120.0002 | 6 | 26 | 3.640226 | 0 | 2.476064 | 2.477864 | 10.71979 | 8.560596
2018-03-23 02:29 | 203697.8 | 240.001 | 6 | 26 | 3.677125 | 0 | 2.476064 | 2.477864 | 10.71979 | 8.560596
2018-03-23 02:30 | 203757.8 | 300.0016 | 6 | 26 | 3.684776 | 0 | 2.476064 | 2.477864 | 10.71979 | 8.560596
2018-03-23 02:30 | 203757.8 | 0.0027 | 7 | 27 | 3.684836 | 0 | 0 | 0 | 0 | 0
2018-03-23 02:32 | 203877.9 | 120.001 | 2 | 27 | 4.200276 | 3.972366 | 0.1476653 | 0 | 0.6180704 | 0
2018-03-23 02:34 | 203997.9 | 240.0006 | 2 | 27 | 4.200196 | 3.554895 | 0.2725712 | 0 | 1.142708 | 0
2018-03-23 02:36 | 204117.9 | 360.0002 | 2 | 27 | 4.20024 | 3.289749 | 0.3863528 | 0 | 1.620618 | 0
2018-03-23 02:36 | 204134.4 | 376.5048 | 2 | 27 | 4.200248 | 3.259989 | 0.4013332 | 0 | 1.683539 | 0
2018-03-23 02:38 | 204254.4015 | 120.0018 | 3 | 27 | 4.219282 | 3.26012 | 0.5096071 | 0 | 2.139274 | 0
2018-03-23 02:40 | 204374.4011 | 240.0014 | 3 | 27 | 4.239399 | 3.26012 | 0.6183084 | 0 | 2.598989 | 0
2018-03-23 02:42 | 204494.4016 | 360.0019 | 3 | 27 | 4.261872 | 3.26017 | 0.7269607 | 0 | 3.060804 | 0
2018-03-23 02:44 | 204614.4008 | 480.0011 | 3 | 27 | 4.286887 | 3.260193 | 0.8356498 | 0 | 3.525355 | 0
2018-03-23 02:46 | 204734.3999 | 600.0002 | 3 | 27 | 4.31446 | 3.259855 | 0.9442999 | 0 | 3.992602 | 0
2018-03-23 02:48 | 204854.4 | 720.0003 | 3 | 27 | 4.344141 | 3.260204 | 1.052971 | 0 | 4.463058 | 0
2018-03-23 02:50 | 204974.3999 | 840.0002 | 3 | 27 | 4.375584 | 3.260143 | 1.161615 | 0 | 4.936718 | 0
2018-03-23 02:52 | 205094.4003 | 960.0006 | 3 | 27 | 4.400228 | 3.165543 | 1.269865 | 0 | 5.412043 | 0
2018-03-23 02:54 | 205214.4008 | 1080.0011 | 3 | 27 | 4.400259 | 2.881332 | 1.370492 | 0 | 5.854824 | 0
2018-03-23 02:56 | 205334.4007 | 1200.001 | 3 | 27 | 4.400225 | 2.639816 | 1.462369 | 0 | 6.259108 | 0
2018-03-23 02:58 | 205454.4 | 1320.0003 | 3 | 27 | 4.400255 | 2.430767 | 1.546796 | 0 | 6.630604 | 0
2018-03-23 03:00 | 205574.4007 | 1440.001 | 3 | 27 | 4.400216 | 2.250938 | 1.624727 | 0 | 6.973519 | 0
2018-03-23 03:02 | 205694.4008 | 1560.0011 | 3 | 27 | 4.400257 | 2.094688 | 1.697142 | 0 | 7.292157 | 0
2018-03-23 03:04 | 205814.4007 | 1680.001 | 3 | 27 | 4.400247 | 1.957342 | 1.764637 | 0 | 7.589152 | 0
2018-03-23 03:06 | 205934.4016 | 1800.0019 | 3 | 27 | 4.400202 | 1.833869 | 1.827788 | 0 | 7.867025 | 0
2018-03-23 03:08 | 206054.4016 | 1920.0019 | 3 | 27 | 4.400201 | 1.721879 | 1.887028 | 0 | 8.127694 | 0
2018-03-23 03:10 | 206174.4 | 2040.0003 | 3 | 27 | 4.400217 | 1.617727 | 1.942624 | 0 | 8.372327 | 0
2018-03-23 03:12 | 206294.4016 | 2160.0019 | 3 | 27 | 4.40015 | 1.522205 | 1.994936 | 0 | 8.602511 | 0
2018-03-23 03:14 | 206414.4015 | 2280.0018 | 3 | 27 | 4.400188 | 1.433422 | 2.044178 | 0 | 8.819184 | 0
2018-03-23 03:16 | 206534.3999 | 2400.0002 | 3 | 27 | 4.400143 | 1.349442 | 2.09055 | 0 | 9.023228 | 0
2018-03-23 03:18 | 206654.3999 | 2520.0002 | 3 | 27 | 4.400157 | 1.270291 | 2.134193 | 0 | 9.215267 | 0
2018-03-23 03:20 | 206774.4 | 2640.0003 | 3 | 27 | 4.400149 | 1.195489 | 2.175271 | 0 | 9.396013 | 0
2018-03-23 03:22 | 206894.4007 | 2760.001 | 3 | 27 | 4.400185 | 1.126562 | 2.213966 | 0 | 9.566278 | 0
2018-03-23 03:24 | 207014.4002 | 2880.0005 | 3 | 27 | 4.400098 | 1.060231 | 2.250413 | 0 | 9.726655 | 0
2018-03-23 03:26 | 207134.4007 | 3000.001 | 3 | 27 | 4.400106 | 0.9992218 | 2.284743 | 0 | 9.87771 | 0
2018-03-23 03:28 | 207254.4004 | 3120.0007 | 3 | 27 | 4.400122 | 0.9408016 | 2.317063 | 0 | 10.01992 | 0
2018-03-23 03:30 | 207374.4003 | 3240.0006 | 3 | 27 | 4.400185 | 0.8860617 | 2.347491 | 0 | 10.15381 | 0
2018-03-23 03:32 | 207494.4003 | 3360.0006 | 3 | 27 | 4.400169 | 0.8333445 | 2.376125 | 0 | 10.2798 | 0
2018-03-23 03:34 | 207614.4003 | 3480.0006 | 3 | 27 | 4.400122 | 0.783329 | 2.403075 | 0 | 10.39839 | 0
2018-03-23 03:36 | 207734.3999 | 3600.0002 | 3 | 27 | 4.400161 | 0.7372494 | 2.428408 | 0 | 10.50986 | 0
2018-03-23 03:38 | 207854.4008 | 3720.0011 | 3 | 27 | 4.400146 | 0.6930075 | 2.452235 | 0 | 10.6147 | 0
2018-03-23 03:40 | 207972.2077 | 3837.808 | 3 | 27 | 4.400122 | 0.6519985 | 2.474239 | 0 | 10.71152 | 0
2018-03-23 03:42 | 208092.3 | 120.0013 | 4 | 27 | 4.291584 | 0 | 2.474239 | 0 | 10.71152 | 0
2018-03-23 03:44 | 208212.3 | 240.0004 | 4 | 27 | 4.280097 | 0 | 2.474239 | 0 | 10.71152 | 0
2018-03-23 03:45 | 208272.3 | 300.0014 | 4 | 27 | 4.277045 | 0 | 2.474239 | 0 | 10.71152 | 0
2018-03-23 03:47 | 208392.3 | 120.0007 | 5 | 27 | 3.829816 | -3.260098 | 2.474239 | 0.1086034 | 10.71152 | 0.422018
2018-03-23 03:49 | 208512.3 | 240.0006 | 5 | 27 | 3.779706 | -3.260164 | 2.474239 | 0.2173041 | 10.71152 | 0.8354684
2018-03-23 03:51 | 208632.3 | 360.0011 | 5 | 27 | 3.734725 | -3.260124 | 2.474239 | 0.3260058 | 10.71152 | 1.243873
2018-03-23 03:53 | 208752.3 | 480.0006 | 5 | 27 | 3.690675 | -3.260114 | 2.474239 | 0.4346621 | 10.71152 | 1.647275
2018-03-23 03:55 | 208872.3 | 600.0002 | 5 | 27 | 3.647371 | -3.260096 | 2.474239 | 0.5433171 | 10.71152 | 2.045918
2018-03-23 03:57 | 208992.3 | 720.0015 | 5 | 27 | 3.606452 | -3.260094 | 2.474239 | 0.651993 | 10.71152 | 2.440044
2018-03-23 03:59 | 209112.3 | 840.001 | 5 | 27 | 3.568752 | -3.260076 | 2.474239 | 0.7606781 | 10.71152 | 2.829929
2018-03-23 04:01 | 209232.3 | 960.0014 | 5 | 27 | 3.534306 | -3.260078 | 2.474239 | 0.8693444 | 10.71152 | 3.215831
2018-03-23 04:03 | 209352.3 | 1080.0002 | 5 | 27 | 3.502696 | -3.260076 | 2.474239 | 0.9779874 | 10.71152 | 3.598068
2018-03-23 04:05 | 209472.3 | 1200.0006 | 5 | 27 | 3.473151 | -3.260109 | 2.474239 | 1.086684 | 10.71152 | 3.97718
2018-03-23 04:07 | 209592.3 | 1320.0006 | 5 | 27 | 3.44515 | -3.26008 | 2.474239 | 1.195327 | 10.71152 | 4.352986
2018-03-23 04:09 | 209712.3 | 1440.0009 | 5 | 27 | 3.419039 | -3.260042 | 2.474239 | 1.303927 | 10.71152 | 4.725697
2018-03-23 04:11 | 209832.3 | 1560.0019 | 5 | 27 | 3.393999 | -3.260056 | 2.474239 | 1.412678 | 10.71152 | 5.096155
2018-03-23 04:13 | 209952.3 | 1680.0007 | 5 | 27 | 3.369356 | -3.260067 | 2.474239 | 1.52134 | 10.71152 | 5.463614
2018-03-23 04:15 | 210072.3 | 1800.0005 | 5 | 27 | 3.344791 | -3.260122 | 2.474239 | 1.630003 | 10.71152 | 5.828412
2018-03-23 04:17 | 210192.3 | 1920.0002 | 5 | 27 | 3.319078 | -3.26011 | 2.474239 | 1.738647 | 10.71152 | 6.190419
2018-03-23 04:19 | 210312.3 | 2040.001 | 5 | 27 | 3.291468 | -3.259953 | 2.474239 | 1.847358 | 10.71152 | 6.549759
2018-03-23 04:21 | 210432.3 | 2160.0018 | 5 | 27 | 3.260744 | -3.260138 | 2.474239 | 1.956028 | 10.71152 | 6.90581
2018-03-23 04:23 | 210552.3 | 2280.0002 | 5 | 27 | 3.22534 | -3.260065 | 2.474239 | 2.064681 | 10.71152 | 7.258215
2018-03-23 04:25 | 210672.3 | 2400.0006 | 5 | 27 | 3.183636 | -3.260103 | 2.474239 | 2.173358 | 10.71152 | 7.606547
2018-03-23 04:27 | 210792.3 | 2520.0015 | 5 | 27 | 3.132262 | -3.260147 | 2.474239 | 2.282012 | 10.71152 | 7.949772
2018-03-23 04:29 | 210912.3 | 2640.0002 | 5 | 27 | 3.065897 | -3.260067 | 2.474239 | 2.390687 | 10.71152 | 8.286749
2018-03-23 04:30 | 211000.1 | 2727.712 | 5 | 27 | 2.999997 | -3.260077 | 2.474239 | 2.470012 | 10.71152 | 8.527468
2018-03-23 04:32 | 211120.1 | 120.001 | 6 | 27 | 3.641274 | 0 | 2.474239 | 2.470012 | 10.71152 | 8.527468
2018-03-23 04:34 | 211240.1 | 240.0006 | 6 | 27 | 3.678107 | 0 | 2.474239 | 2.470012 | 10.71152 | 8.527468
2018-03-23 04:35 | 211300.1 | 300.0016 | 6 | 27 | 3.68567 | 0 | 2.474239 | 2.470012 | 10.71152 | 8.527468
2018-03-23 04:35 | 211300.1 | 0.0027 | 7 | 28 | 3.68562 | 0 | 0 | 0 | 0 | 0
2018-03-23 04:37 | 211420.2 | 120.0006 | 2 | 28 | 4.2003 | 3.959444 | 0.1473863 | 0 | 0.6169488 | 0
2018-03-23 04:39 | 211540.2 | 240.0002 | 2 | 28 | 4.200236 | 3.542301 | 0.2718277 | 0 | 1.139636 | 0
2018-03-23 04:41 | 211660.2 | 360.0018 | 2 | 28 | 4.200192 | 3.280748 | 0.3852826 | 0 | 1.616173 | 0
2018-03-23 04:42 | 211672.1 | 371.9528 | 2 | 28 | 4.200224 | 3.259995 | 0.3961228 | 0 | 1.661705 | 0
2018-03-23 04:44 | 211792.2 | 120.0007 | 3 | 28 | 4.219277 | 3.259827 | 0.5044248 | 0 | 2.117564 | 0
2018-03-23 04:46 | 211912.2 | 240.0007 | 3 | 28 | 4.239427 | 3.260017 | 0.6130745 | 0 | 2.577074 | 0
2018-03-23 04:48 | 212032.2 | 360.0018 | 3 | 28 | 4.261467 | 3.25988 | 0.7217344 | 0 | 3.038901 | 0
2018-03-23 04:50 | 212152.2 | 480.001 | 3 | 28 | 4.286503 | 3.260195 | 0.830388 | 0 | 3.503261 | 0
2018-03-23 04:52 | 212272.2 | 600.0003 | 3 | 28 | 4.314118 | 3.259857 | 0.9390729 | 0 | 3.970627 | 0
2018-03-23 04:54 | 212392.2 | 720.0019 | 3 | 28 | 4.343794 | 3.259838 | 1.04774 | 0 | 4.441025 | 0
2018-03-23 04:56 | 212512.2 | 840.001 | 3 | 28 | 4.375513 | 3.259859 | 1.156356 | 0 | 4.914534 | 0
2018-03-23 04:58 | 212632.2 | 960.0011 | 3 | 28 | 4.400221 | 3.165674 | 1.26464 | 0 | 5.390006 | 0
2018-03-23 05:00 | 212752.2 | 1080.0011 | 3 | 28 | 4.400288 | 2.885509 | 1.365294 | 0 | 5.832911 | 0
2018-03-23 05:02 | 212872.2 | 1200.0003 | 3 | 28 | 4.400233 | 2.643425 | 1.45734 | 0 | 6.237933 | 0
2018-03-23 05:04 | 212992.2 | 1320.0003 | 3 | 28 | 4.400271 | 2.436504 | 1.541939 | 0 | 6.610191 | 0
2018-03-23 05:06 | 213112.2 | 1440.0003 | 3 | 28 | 4.400241 | 2.255266 | 1.620064 | 0 | 6.953959 | 0
2018-03-23 05:08 | 213232.2 | 1560.0003 | 3 | 28 | 4.400255 | 2.099682 | 1.692582 | 0 | 7.273051 | 0
2018-03-23 05:10 | 213352.2 | 1680.0002 | 3 | 28 | 4.400194 | 1.962221 | 1.760229 | 0 | 7.570714 | 0
2018-03-23 05:12 | 213472.2 | 1800.0018 | 3 | 28 | 4.400226 | 1.840208 | 1.823559 | 0 | 7.849377 | 0
2018-03-23 05:14 | 213592.2 | 1920.0003 | 3 | 28 | 4.400208 | 1.727757 | 1.882989 | 0 | 8.110881 | 0
2018-03-23 05:16 | 213712.2 | 2040.002 | 3 | 28 | 4.400236 | 1.625111 | 1.93884 | 0 | 8.356635 | 0
2018-03-23 05:18 | 213832.2 | 2160.0003 | 3 | 28 | 4.400198 | 1.530177 | 1.991378 | 0 | 8.587811 | 0
2018-03-23 05:20 | 213952.2 | 2280.0019 | 3 | 28 | 4.400205 | 1.441668 | 2.04092 | 0 | 8.805808 | 0
2018-03-23 05:22 | 214072.2 | 2400.0003 | 3 | 28 | 4.400155 | 1.357093 | 2.087557 | 0 | 9.011016 | 0
2018-03-23 05:24 | 214192.2 | 2520.001 | 3 | 28 | 4.400184 | 1.278125 | 2.131454 | 0 | 9.204171 | 0
2018-03-23 05:26 | 214312.2 | 2640.0003 | 3 | 28 | 4.400214 | 1.204748 | 2.172817 | 0 | 9.386175 | 0
2018-03-23 05:28 | 214432.2 | 2760.0018 | 3 | 28 | 4.400155 | 1.134288 | 2.211791 | 0 | 9.557668 | 0
2018-03-23 05:30 | 214552.2 | 2880.0002 | 3 | 28 | 4.400093 | 1.066909 | 2.248474 | 0 | 9.71908 | 0
2018-03-23 05:32 | 214672.2 | 3000.0002 | 3 | 28 | 4.400157 | 1.003911 | 2.282988 | 0 | 9.870949 | 0
2018-03-23 05:34 | 214792.2 | 3120.0004 | 3 | 28 | 4.400181 | 0.9449625 | 2.315447 | 0 | 10.01377 | 0
2018-03-23 05:36 | 214912.2 | 3240.0002 | 3 | 28 | 4.40018 | 0.8891277 | 2.346003 | 0 | 10.14822 | 0
2018-03-23 05:38 | 215032.2 | 3360.0018 | 3 | 28 | 4.400167 | 0.836112 | 2.374743 | 0 | 10.27468 | 0
2018-03-23 05:40 | 215152.2 | 3480.0002 | 3 | 28 | 4.400188 | 0.785924 | 2.401756 | 0 | 10.39354 | 0
2018-03-23 05:42 | 215272.2 | 3600.0011 | 3 | 28 | 4.400128 | 0.7383661 | 2.42716 | 0 | 10.50533 | 0
2018-03-23 05:44 | 215392.2 | 3720.0019 | 3 | 28 | 4.400156 | 0.6938763 | 2.451031 | 0 | 10.61036 | 0
2018-03-23 05:46 | 215512.2 | 3840.001 | 3 | 28 | 4.400136 | 0.6522007 | 2.473459 | 0 | 10.70905 | 0
2018-03-23 05:46 | 215512.5 | 3840.3944 | 3 | 28 | 4.400151 | 0.6519947 | 2.473533 | 0 | 10.70937 | 0
2018-03-23 05:48 | 215632.6 | 120.0018 | 4 | 28 | 4.292462 | 0 | 2.473533 | 0 | 10.70937 | 0
2018-03-23 05:50 | 215752.6 | 240.0006 | 4 | 28 | 4.281068 | 0 | 2.473533 | 0 | 10.70937 | 0
2018-03-23 05:51 | 215812.6 | 300.0032 | 4 | 28 | 4.278076 | 0 | 2.473533 | 0 | 10.70937 | 0
2018-03-23 05:53 | 215932.7 | 120.0003 | 5 | 28 | 3.832867 | -3.260169 | 2.473533 | 0.108651 | 10.70937 | 0.4225182
2018-03-23 05:55 | 216052.7 | 240.001 | 5 | 28 | 3.782726 | -3.260003 | 2.473533 | 0.2173267 | 10.70937 | 0.8361959
2018-03-23 05:57 | 216172.7 | 360.001 | 5 | 28 | 3.738062 | -3.260125 | 2.473533 | 0.3259616 | 10.70937 | 1.244704
2018-03-23 05:59 | 216292.7 | 480.0002 | 5 | 28 | 3.693614 | -3.260112 | 2.473533 | 0.4346522 | 10.70937 | 1.648578
2018-03-23 06:01 | 216412.7 | 600.0002 | 5 | 28 | 3.650102 | -3.260118 | 2.473533 | 0.5433332 | 10.70937 | 2.047628
2018-03-23 06:03 | 216532.7 | 720.0015 | 5 | 28 | 3.609146 | -3.260049 | 2.473533 | 0.6519728 | 10.70937 | 2.441915
2018-03-23 06:05 | 216652.7 | 840.001 | 5 | 28 | 3.571521 | -3.260074 | 2.473533 | 0.7605879 | 10.70937 | 2.831855
2018-03-23 06:07 | 216772.7 | 960.0002 | 5 | 28 | 3.53707 | -3.260077 | 2.473533 | 0.8693447 | 10.70937 | 3.218379
2018-03-23 06:09 | 216892.7 | 1080.0015 | 5 | 28 | 3.505307 | -3.260102 | 2.473533 | 0.977971 | 10.70937 | 3.600856
2018-03-23 06:11 | 217012.7 | 1200.001 | 5 | 28 | 3.475745 | -3.26004 | 2.473533 | 1.08668 | 10.70937 | 3.980291
2018-03-23 06:13 | 217132.7 | 1320.0014 | 5 | 28 | 3.448038 | -3.2601 | 2.473533 | 1.195349 | 10.70937 | 4.356481
2018-03-23 06:15 | 217252.7 | 1440.0018 | 5 | 28 | 3.421966 | -3.260054 | 2.473533 | 1.304012 | 10.70937 | 4.729724
2018-03-23 06:17 | 217372.7 | 1560.0006 | 5 | 28 | 3.396825 | -3.2601 | 2.473533 | 1.412651 | 10.70937 | 5.100116
2018-03-23 06:19 | 217492.7 | 1680.0002 | 5 | 28 | 3.372543 | -3.260114 | 2.473533 | 1.521331 | 10.70937 | 5.467975
2018-03-23 06:21 | 217612.7 | 1800.0018 | 5 | 28 | 3.347835 | -3.260062 | 2.473533 | 1.63001 | 10.70937 | 5.833158
2018-03-23 06:23 | 217732.7 | 1920.0006 | 5 | 28 | 3.322396 | -3.260016 | 2.473533 | 1.73866 | 10.70937 | 6.195541
2018-03-23 06:25 | 217852.7 | 2040.0015 | 5 | 28 | 3.295055 | -3.260005 | 2.473533 | 1.847346 | 10.70937 | 6.555176
2018-03-23 06:27 | 217972.7 | 2160.0006 | 5 | 28 | 3.264485 | -3.26002 | 2.473533 | 1.955997 | 10.70937 | 6.911566
2018-03-23 06:29 | 218092.7 | 2280.0002 | 5 | 28 | 3.229338 | -3.260049 | 2.473533 | 2.064665 | 10.70937 | 7.264449
2018-03-23 06:31 | 218212.7 | 2400.0006 | 5 | 28 | 3.187726 | -3.260056 | 2.473533 | 2.173339 | 10.70937 | 7.613199
2018-03-23 06:33 | 218332.7 | 2520.0002 | 5 | 28 | 3.136524 | -3.260105 | 2.473533 | 2.282003 | 10.70937 | 7.956911
2018-03-23 06:35 | 218452.7 | 2640.001 | 5 | 28 | 3.070342 | -3.260062 | 2.473533 | 2.390663 | 10.70937 | 8.294328
2018-03-23 06:36 | 218546.7 | 2733.9896 | 5 | 28 | 2.999998 | -3.260025 | 2.473533 | 2.475776 | 10.70937 | 8.552821
2018-03-23 06:38 | 218666.7 | 120.0014 | 6 | 28 | 3.640319 | 0 | 2.473533 | 2.475792 | 10.70937 | 8.552869
2018-03-23 06:40 | 218786.7 | 240.0018 | 6 | 28 | 3.67733 | 0 | 2.473533 | 2.475792 | 10.70937 | 8.552869
2018-03-23 06:41 | 218846.7 | 300.0032 | 6 | 28 | 3.684973 | 0 | 2.473533 | 2.475792 | 10.70937 | 8.552869
2018-03-23 06:41 | 218846.7 | 0.0028 | 7 | 29 | 3.685101 | 0 | 0 | 0 | 0 | 0
2018-03-23 06:43 | 218966.8 | 120.001 | 2 | 29 | 4.200284 | 3.967625 | 0.1476 | 0 | 0.6178107 | 0
2018-03-23 06:45 | 219086.8 | 240.001 | 2 | 29 | 4.20028 | 3.548269 | 0.2722967 | 0 | 1.141571 | 0
2018-03-23 06:47 | 219206.8 | 360.0002 | 2 | 29 | 4.200272 | 3.283091 | 0.3858499 | 0 | 1.618521 | 0
2018-03-23 06:47 | 219219 | 372.2168 | 2 | 29 | 4.200244 | 3.259989 | 0.3969452 | 0 | 1.665124 | 0
2018-03-23 06:49 | 219339 | 120.0003 | 3 | 29 | 4.219259 | 3.259859 | 0.5052476 | 0 | 2.120984 | 0
2018-03-23 06:51 | 219459 | 240.0018 | 3 | 29 | 4.239501 | 3.260138 | 0.6139063 | 0 | 2.580535 | 0
2018-03-23 06:53 | 219579 | 360.0018 | 3 | 29 | 4.261907 | 3.260168 | 0.7225695 | 0 | 3.042411 | 0
2018-03-23 06:55 | 219699 | 480.001 | 3 | 29 | 4.287151 | 3.259893 | 0.8312361 | 0 | 3.506887 | 0
2018-03-23 06:57 | 219819 | 600.0018 | 3 | 29 | 4.314946 | 3.259911 | 0.9399092 | 0 | 3.974282 | 0
2018-03-23 06:59 | 219939 | 720.0014 | 3 | 29 | 4.344751 | 3.259811 | 1.048574 | 0 | 4.444774 | 0
2018-03-23 07:01 | 220059 | 840.0006 | 3 | 29 | 4.376646 | 3.26018 | 1.157194 | 0 | 4.918412 | 0
2018-03-23 07:03 | 220179 | 960.0003 | 3 | 29 | 4.400261 | 3.157171 | 1.26536 | 0 | 5.393451 | 0
2018-03-23 07:05 | 220299 | 1080.0011 | 3 | 29 | 4.400233 | 2.877243 | 1.365787 | 0 | 5.835353 | 0
2018-03-23 07:07 | 220419 | 1200.0003 | 3 | 29 | 4.400269 | 2.636187 | 1.457517 | 0 | 6.238986 | 0
2018-03-23 07:09 | 220539 | 1320.0019 | 3 | 29 | 4.400194 | 2.429176 | 1.541919 | 0 | 6.610377 | 0
2018-03-23 07:11 | 220659 | 1440.001 | 3 | 29 | 4.400234 | 2.251438 | 1.619868 | 0 | 6.953369 | 0
2018-03-23 07:13 | 220779 | 1560.0019 | 3 | 29 | 4.400197 | 2.096954 | 1.692235 | 0 | 7.271796 | 0
2018-03-23 07:15 | 220899 | 1680.0002 | 3 | 29 | 4.400219 | 1.960385 | 1.759858 | 0 | 7.569351 | 0
2018-03-23 07:17 | 221019 | 1800.0003 | 3 | 29 | 4.400169 | 1.836258 | 1.823099 | 0 | 7.847623 | 0
2018-03-23 07:19 | 221139 | 1920.001 | 3 | 29 | 4.400211 | 1.724673 | 1.882423 | 0 | 8.108661 | 0
2018-03-23 07:21 | 221259 | 2040.0012 | 3 | 29 | 4.400182 | 1.621939 | 1.938153 | 0 | 8.353887 | 0
2018-03-23 07:23 | 221379 | 2160.0003 | 3 | 29 | 4.400212 | 1.526884 | 1.990561 | 0 | 8.584489 | 0
2018-03-23 07:25 | 221499 | 2280.0016 | 3 | 29 | 4.400178 | 1.437954 | 2.039996 | 0 | 8.802011 | 0
2018-03-23 07:27 | 221619 | 2400.0011 | 3 | 29 | 4.40018 | 1.35386 | 2.086513 | 0 | 9.006693 | 0
2018-03-23 07:29 | 221739 | 2520.0003 | 3 | 29 | 4.400139 | 1.274649 | 2.13032 | 0 | 9.199455 | 0
2018-03-23 07:31 | 221859 | 2640.0003 | 3 | 29 | 4.400211 | 1.200808 | 2.171568 | 0 | 9.380953 | 0
2018-03-23 07:33 | 221979 | 2760.0002 | 3 | 29 | 4.400176 | 1.130775 | 2.210409 | 0 | 9.551861 | 0
2018-03-23 07:35 | 222099 | 2880.0002 | 3 | 29 | 4.400184 | 1.064729 | 2.246986 | 0 | 9.712803 | 0
2018-03-23 07:37 | 222219 | 3000.0002 | 3 | 29 | 4.400184 | 1.002013 | 2.281415 | 0 | 9.864297 | 0
2018-03-23 07:39 | 222339 | 3120.0003 | 3 | 29 | 4.400118 | 0.9426947 | 2.313821 | 0 | 10.00689 | 0
2018-03-23 07:41 | 222459 | 3240.0002 | 3 | 29 | 4.400163 | 0.8874979 | 2.344316 | 0 | 10.14107 | 0
2018-03-23 07:43 | 222579 | 3360.0018 | 3 | 29 | 4.400138 | 0.8347054 | 2.373007 | 0 | 10.26732 | 0
2018-03-23 07:45 | 222699 | 3480.0002 | 3 | 29 | 4.40015 | 0.7850447 | 2.399995 | 0 | 10.38607 | 0
2018-03-23 07:47 | 222819 | 3600.0002 | 3 | 29 | 4.400215 | 0.7390385 | 2.425381 | 0 | 10.49777 | 0
2018-03-23 07:49 | 222939 | 3720.0002 | 3 | 29 | 4.400186 | 0.6944666 | 2.449252 | 0 | 10.60281 | 0
2018-03-23 07:51 | 223059 | 3840.001 | 3 | 29 | 4.40015 | 0.652297 | 2.471679 | 0 | 10.70149 | 0
2018-03-23 07:51 | 223060.6 | 3841.5752 | 3 | 29 | 4.400169 | 0.6519995 | 2.471965 | 0 | 10.70275 | 0
2018-03-23 07:53 | 223180.6 | 120.0001 | 4 | 29 | 4.291523 | 0 | 2.471965 | 0 | 10.70275 | 0
2018-03-23 07:55 | 223300.6 | 240 | 4 | 29 | 4.279991 | 0 | 2.471965 | 0 | 10.70275 | 0
2018-03-23 07:56 | 223360.6 | 300.0023 | 4 | 29 | 4.276958 | 0 | 2.471965 | 0 | 10.70275 | 0
2018-03-23 07:58 | 223480.7 | 120.0001 | 5 | 29 | 3.829451 | -3.260014 | 2.471965 | 0.1086596 | 10.70275 | 0.4221874
2018-03-23 08:00 | 223600.7 | 240.0017 | 5 | 29 | 3.779373 | -3.260074 | 2.471965 | 0.217334 | 10.70275 | 0.8354881
2018-03-23 08:02 | 223720.7 | 360.0009 | 5 | 29 | 3.734813 | -3.26012 | 2.471965 | 0.325972 | 10.70275 | 1.243641
2018-03-23 08:04 | 223840.7 | 480.0007 | 5 | 29 | 3.690275 | -3.260122 | 2.471965 | 0.4346685 | 10.70275 | 1.647178
2018-03-23 08:06 | 223960.7 | 600.0018 | 5 | 29 | 3.646673 | -3.260131 | 2.471965 | 0.5433373 | 10.70275 | 2.04581
2018-03-23 08:08 | 224080.7 | 720.0006 | 5 | 29 | 3.605558 | -3.260127 | 2.471965 | 0.652003 | 10.70275 | 2.439812
2018-03-23 08:10 | 224200.7 | 840.0005 | 5 | 29 | 3.567934 | -3.260016 | 2.471965 | 0.7606568 | 10.70275 | 2.829493
2018-03-23 08:12 | 224320.7 | 960.0001 | 5 | 29 | 3.533614 | -3.260107 | 2.471965 | 0.869176 | 10.70275 | 3.214792
2018-03-23 08:14 | 224440.7 | 1080.0017 | 5 | 29 | 3.502089 | -3.260072 | 2.471965 | 0.9780068 | 10.70275 | 3.597623
2018-03-23 08:16 | 224560.7 | 1200.0014 | 5 | 29 | 3.472503 | -3.260102 | 2.471965 | 1.086656 | 10.70275 | 3.976496
2018-03-23 08:18 | 224680.7 | 1320.0009 | 5 | 29 | 3.444595 | -3.260152 | 2.471965 | 1.195292 | 10.70275 | 4.35221
2018-03-23 08:20 | 224800.7 | 1440.0013 | 5 | 29 | 3.418355 | -3.260122 | 2.471965 | 1.304008 | 10.70275 | 4.725255
2018-03-23 08:22 | 224920.7 | 1560.0001 | 5 | 29 | 3.392947 | -3.260067 | 2.471965 | 1.412644 | 10.70275 | 5.095217
2018-03-23 08:24 | 225040.7 | 1680.0005 | 5 | 29 | 3.368446 | -3.260049 | 2.471965 | 1.521312 | 10.70275 | 5.462592
2018-03-23 08:26 | 225160.7 | 1800.0017 | 5 | 29 | 3.344054 | -3.260107 | 2.471965 | 1.629989 | 10.70275 | 5.827353
2018-03-23 08:28 | 225280.7 | 1920.0014 | 5 | 29 | 3.318309 | -3.259941 | 2.471965 | 1.738677 | 10.70275 | 6.18943
2018-03-23 08:30 | 225400.7 | 2040.0005 | 5 | 29 | 3.290606 | -3.260132 | 2.471965 | 1.847344 | 10.70275 | 6.548535
2018-03-23 08:32 | 225520.7 | 2160.0005 | 5 | 29 | 3.259255 | -3.260072 | 2.471965 | 1.956006 | 10.70275 | 6.904444
2018-03-23 08:34 | 225640.7 | 2280.0001 | 5 | 29 | 3.223779 | -3.260096 | 2.471965 | 2.064681 | 10.70275 | 7.256769
2018-03-23 08:36 | 225760.7 | 2400.0013 | 5 | 29 | 3.181334 | -3.260118 | 2.471965 | 2.173331 | 10.70275 | 7.604797
2018-03-23 08:38 | 225880.7 | 2520.0017 | 5 | 29 | 3.13028 | -3.26008 | 2.471965 | 2.28201 | 10.70275 | 7.947855
2018-03-23 08:40 | 226000.7 | 2640.0005 | 5 | 29 | 3.063735 | -3.260134 | 2.471965 | 2.390638 | 10.70275 | 8.284472
2018-03-23 08:42 | 226086.3 | 2725.5575 | 5 | 29 | 2.999998 | -3.260109 | 2.471965 | 2.468087 | 10.70275 | 8.519401
2018-03-23 08:44 | 226206.3 | 120.0005 | 6 | 29 | 3.641182 | 0 | 2.471965 | 2.468087 | 10.70275 | 8.519401
2018-03-23 08:46 | 226326.3 | 240.0015 | 6 | 29 | 3.67817 | 0 | 2.471965 | 2.468087 | 10.70275 | 8.519401
2018-03-23 08:47 | 226386.3 | 300.004 | 6 | 29 | 3.685774 | 0 | 2.471965 | 2.468087 | 10.70275 | 8.519401
2018-03-23 08:47 | 226386.3319 | 0.0027 | 7 | 30 | 3.68577 | 0 | 0 | 0 | 0 | 0
2018-03-23 08:49 | 226506.4 | 120.0002 | 2 | 30 | 4.200282 | 3.956625 | 0.1473139 | 0 | 0.6166532 | 0
2018-03-23 08:51 | 226626.4 | 240.001 | 2 | 30 | 4.200267 | 3.541868 | 0.271716 | 0 | 1.139176 | 0
2018-03-23 08:53 | 226746.4 | 360.0018 | 2 | 30 | 4.200253 | 3.279823 | 0.3851328 | 0 | 1.615553 | 0
2018-03-23 08:53 | 226757.1 | 370.6792 | 2 | 30 | 4.200245 | 3.259974 | 0.3948166 | 0 | 1.656227 | 0
2018-03-23 08:55 | 226877.1 | 120.0015 | 3 | 30 | 4.219349 | 3.259876 | 0.5031064 | 0 | 2.11204 | 0
2018-03-23 08:57 | 226997.1 | 240.0003 | 3 | 30 | 4.239484 | 3.259899 | 0.6117648 | 0 | 2.571585 | 0
2018-03-23 08:59 | 227117.1 | 360.0006 | 3 | 30 | 4.261557 | 3.259892 | 0.7204288 | 0 | 3.03344 | 0
2018-03-23 09:01 | 227237.1 | 480.001 | 3 | 30 | 4.286614 | 3.260183 | 0.829085 | 0 | 3.497817 | 0
2018-03-23 09:03 | 227357.1 | 600.0003 | 3 | 30 | 4.296483 | 3.259806 | 0.9377574 | 0 | 3.964738 | 0
2018-03-23 09:05 | 227477.1 | 720.0027 | 3 | 30 | 4.3198 | 3.259855 | 1.046422 | 0 | 4.43237 | 0
2018-03-23 09:07 | 227597.1 | 840.0011 | 3 | 30 | 4.360795 | 3.259861 | 1.155073 | 0 | 4.903956 | 0
2018-03-23 09:09 | 227717.1 | 960.0006 | 3 | 30 | 4.400278 | 3.245352 | 1.263737 | 0 | 5.380024 | 0
2018-03-23 09:11 | 227837.1 | 1080.001 | 3 | 30 | 4.400242 | 2.903425 | 1.365746 | 0 | 5.828891 | 0
2018-03-23 09:13 | 227957.1 | 1200.0019 | 3 | 30 | 4.400243 | 2.643009 | 1.458083 | 0 | 6.235196 | 0
2018-03-23 09:15 | 228077.1 | 1320.0006 | 3 | 30 | 4.400204 | 2.427483 | 1.542468 | 0 | 6.606511 | 0
2018-03-23 09:17 | 228197.1 | 1440.0011 | 3 | 30 | 4.400208 | 2.246563 | 1.620263 | 0 | 6.948825 | 0
2018-03-23 09:19 | 228317.1 | 1560.0019 | 3 | 30 | 4.400179 | 2.091825 | 1.692536 | 0 | 7.26684 | 0
2018-03-23 09:21 | 228437.1 | 1680.0007 | 3 | 30 | 4.400172 | 1.955701 | 1.759928 | 0 | 7.563377 | 0
2018-03-23 09:23 | 228557.1 | 1800.001 | 3 | 30 | 4.400232 | 1.834656 | 1.823071 | 0 | 7.841222 | 0
2018-03-23 09:25 | 228677.1 | 1920.0001 | 3 | 30 | 4.400183 | 1.723735 | 1.88234 | 0 | 8.102017 | 0
2018-03-23 09:27 | 228797.1 | 2040.0002 | 3 | 30 | 4.400191 | 1.621048 | 1.938064 | 0 | 8.347211 | 0
2018-03-23 09:29 | 228917.1 | 2160.0003 | 3 | 30 | 4.400189 | 1.526138 | 1.990492 | 0 | 8.577907 | 0
2018-03-23 09:31 | 229037.1 | 2280.0003 | 3 | 30 | 4.400218 | 1.438628 | 2.039877 | 0 | 8.795207 | 0
2018-03-23 09:33 | 229157.1 | 2400.0003 | 3 | 30 | 4.400188 | 1.35561 | 2.086446 | 0 | 9.000117 | 0
2018-03-23 09:35 | 229277.1 | 2520.0011 | 3 | 30 | 4.400197 | 1.276278 | 2.130288 | 0 | 9.193029 | 0
2018-03-23 09:37 | 229397.1 | 2640.0006 | 3 | 30 | 4.40013 | 1.200632 | 2.171556 | 0 | 9.374619 | 0
2018-03-23 09:39 | 229517.1 | 2760.0007 | 3 | 30 | 4.400216 | 1.131225 | 2.210404 | 0 | 9.545557 | 0
2018-03-23 09:41 | 229637.1 | 2880.001 | 3 | 30 | 4.40018 | 1.06403 | 2.246975 | 0 | 9.706472 | 0
2018-03-23 09:43 | 229757.1 | 3000.001 | 3 | 30 | 4.400203 | 1.00239 | 2.281392 | 0 | 9.857916 | 0
2018-03-23 09:45 | 229877.1 | 3120.0002 | 3 | 30 | 4.400171 | 0.9433451 | 2.313806 | 0 | 10.00054 | 0
2018-03-23 09:47 | 229997.1 | 3240.0006 | 3 | 30 | 4.40016 | 0.8879137 | 2.344306 | 0 | 10.13475 | 0
2018-03-23 09:49 | 230117.1 | 3360.0018 | 3 | 30 | 4.400166 | 0.8348513 | 2.373012 | 0 | 10.26106 | 0
2018-03-23 09:51 | 230237.1 | 3480.0002 | 3 | 30 | 4.400172 | 0.784543 | 2.399988 | 0 | 10.37976 | 0
2018-03-23 09:53 | 230357.1 | 3600.0019 | 3 | 30 | 4.400153 | 0.737711 | 2.425353 | 0 | 10.49137 | 0
2018-03-23 09:55 | 230477.1 | 3720.0006 | 3 | 30 | 4.400092 | 0.6928196 | 2.449199 | 0 | 10.59629 | 0
2018-03-23 09:57 | 230596.6 | 3839.4448 | 3 | 30 | 4.400187 | 0.6519947 | 2.471513 | 0 | 10.69448 | 0
2018-03-23 09:59 | 230716.6 | 120.0005 | 4 | 30 | 4.292437 | 0 | 2.471513 | 0 | 10.69448 | 0
2018-03-23 10:01 | 230836.6 | 240.0009 | 4 | 30 | 4.28105 | 0 | 2.471513 | 0 | 10.69448 | 0
2018-03-23 10:02 | 230896.6 | 300.0015 | 4 | 30 | 4.278019 | 0 | 2.471513 | 0 | 10.69448 | 0
2018-03-23 10:04 | 231016.7 | 120.0011 | 5 | 30 | 3.832274 | -3.26005 | 2.471513 | 0.1086618 | 10.69448 | 0.4224939
2018-03-23 10:06 | 231136.7 | 240.0002 | 5 | 30 | 3.781935 | -3.260094 | 2.471513 | 0.2173317 | 10.69448 | 0.8360736
2018-03-23 10:08 | 231256.7 | 360.0011 | 5 | 30 | 3.736827 | -3.260136 | 2.471513 | 0.3259965 | 10.69448 | 1.244576
2018-03-23 10:10 | 231376.7 | 480.0018 | 5 | 30 | 3.69249 | -3.260116 | 2.471513 | 0.4346671 | 10.69448 | 1.648243
2018-03-23 10:12 | 231496.7 | 600.001 | 5 | 30 | 3.648838 | -3.260065 | 2.471513 | 0.5433275 | 10.69448 | 2.047079
2018-03-23 10:14 | 231616.7 | 720.0006 | 5 | 30 | 3.607682 | -3.260089 | 2.471513 | 0.6519468 | 10.69448 | 2.441149
2018-03-23 10:16 | 231736.7 | 840.001 | 5 | 30 | 3.569822 | -3.260069 | 2.471513 | 0.7606429 | 10.69448 | 2.8312
2018-03-23 10:18 | 231856.7 | 960.0006 | 5 | 30 | 3.535041 | -3.260094 | 2.471513 | 0.8693387 | 10.69448 | 3.217313
2018-03-23 10:20 | 231976.7 | 1080.0015 | 5 | 30 | 3.503479 | -3.260043 | 2.471513 | 0.977882 | 10.69448 | 3.599282
2018-03-23 10:22 | 232096.7 | 1200.001 | 5 | 30 | 3.474076 | -3.260062 | 2.471513 | 1.086642 | 10.69448 | 3.978713
2018-03-23 10:24 | 232216.7 | 1320.0006 | 5 | 30 | 3.446068 | -3.260116 | 2.471513 | 1.195332 | 10.69448 | 4.354762
2018-03-23 10:26 | 232336.7 | 1440.0017 | 5 | 30 | 3.419663 | -3.260043 | 2.471513 | 1.303999 | 10.69448 | 4.727786
2018-03-23 10:28 | 232456.7 | 1560.001 | 5 | 30 | 3.3946 | -3.260102 | 2.471513 | 1.412682 | 10.69448 | 5.098077
2018-03-23 10:30 | 232576.7 | 1680.001 | 5 | 30 | 3.369926 | -3.260134 | 2.471513 | 1.52134 | 10.69448 | 5.465578
2018-03-23 10:32 | 232696.7 | 1800.0007 | 5 | 30 | 3.345189 | -3.259994 | 2.471513 | 1.629992 | 10.69448 | 5.830383
2018-03-23 10:34 | 232816.7 | 1920.001 | 5 | 30 | 3.319451 | -3.260151 | 2.471513 | 1.738687 | 10.69448 | 6.192597
2018-03-23 10:36 | 232936.7 | 2040.0018 | 5 | 30 | 3.291579 | -3.260094 | 2.471513 | 1.847343 | 10.69448 | 6.551774
2018-03-23 10:38 | 233056.7 | 2160.0001 | 5 | 30 | 3.260475 | -3.260167 | 2.471513 | 1.955999 | 10.69448 | 6.907779
2018-03-23 10:40 | 233176.7 | 2280.001 | 5 | 30 | 3.225401 | -3.26012 | 2.471513 | 2.064669 | 10.69448 | 7.260232
2018-03-23 10:42 | 233296.7 | 2400.0018 | 5 | 30 | 3.18357 | -3.260082 | 2.471513 | 2.17336 | 10.69448 | 7.608606
2018-03-23 10:44 | 233416.7 | 2520.0002 | 5 | 30 | 3.131419 | -3.260118 | 2.471513 | 2.282023 | 10.69448 | 7.951824
2018-03-23 10:46 | 233536.7 | 2640.0015 | 5 | 30 | 3.064641 | -3.260097 | 2.471513 | 2.390688 | 10.69448 | 8.288645
2018-03-23 10:47 | 233623.1 | 2726.4472 | 5 | 30 | 3 | -3.260074 | 2.471513 | 2.468973 | 10.69448 | 8.526135
2018-03-23 10:49 | 233743.2 | 120.001 | 6 | 30 | 3.641542 | 0 | 2.471513 | 2.468973 | 10.69448 | 8.526135
2018-03-23 10:51 | 233863.2 | 240.0009 | 6 | 30 | 3.678509 | 0 | 2.471513 | 2.468973 | 10.69448 | 8.526135
2018-03-23 10:52 | 233923.2 | 300.0015 | 6 | 30 | 3.686111 | 0 | 2.471513 | 2.468973 | 10.69448 | 8.526135
2018-03-23 10:52 | 233923.2 | 0.0027 | 7 | 31 | 3.686184 | 0 | 0 | 0 | 0 | 0
2018-03-23 10:54 | 234043.3 | 120.001 | 2 | 31 | 4.200274 | 3.952015 | 0.1472709 | 0 | 0.6164778 | 0
2018-03-23 10:56 | 234163.3 | 240.0011 | 2 | 31 | 4.200268 | 3.533859 | 0.2714307 | 0 | 1.137982 | 0
2018-03-23 10:58 | 234283.3 | 360.0018 | 2 | 31 | 4.200244 | 3.270948 | 0.3845435 | 0 | 1.613083 | 0
2018-03-23 10:59 | 234289.6 | 366.3112 | 2 | 31 | 4.200248 | 3.259995 | 0.390247 | 0 | 1.637039 | 0
2018-03-23 11:01 | 234409.6 | 120.0006 | 3 | 31 | 4.219417 | 3.259878 | 0.4985249 | 0 | 2.092803 | 0
2018-03-23 11:03 | 234529.6 | 240.001 | 3 | 31 | 4.239657 | 3.259855 | 0.6072147 | 0 | 2.552498 | 0
2018-03-23 11:05 | 234649.6 | 360.0018 | 3 | 31 | 4.261804 | 3.259865 | 0.7158761 | 0 | 3.014359 | 0
2018-03-23 11:07 | 234769.6 | 480.0006 | 3 | 31 | 4.286996 | 3.259888 | 0.8245298 | 0 | 3.478763 | 0
2018-03-23 11:09 | 234889.6 | 600.0018 | 3 | 31 | 4.314888 | 3.259863 | 0.9331841 | 0 | 3.946054 | 0
2018-03-23 11:11 | 235009.6 | 720.0006 | 3 | 31 | 4.344902 | 3.259876 | 1.041819 | 0 | 4.416412 | 0
2018-03-23 11:13 | 235129.6 | 840.0018 | 3 | 31 | 4.376563 | 3.259825 | 1.150449 | 0 | 4.890098 | 0
2018-03-23 11:15 | 235249.6 | 960.0007 | 3 | 31 | 4.400221 | 3.153929 | 1.258323 | 0 | 5.363852 | 0
2018-03-23 11:17 | 235369.6 | 1080.0007 | 3 | 31 | 4.400237 | 2.875429 | 1.359006 | 0 | 5.80688 | 0
2018-03-23 11:19 | 235489.6 | 1200.0007 | 3 | 31 | 4.400236 | 2.633297 | 1.450697 | 0 | 6.21034 | 0
2018-03-23 11:21 | 235609.6 | 1320.0012 | 3 | 31 | 4.400247 | 2.42676 | 1.534909 | 0 | 6.580895 | 0
2018-03-23 11:23 | 235729.6 | 1440.0018 | 3 | 31 | 4.400163 | 2.247421 | 1.61273 | 0 | 6.923323 | 0
2018-03-23 11:25 | 235849.6 | 1560.0019 | 3 | 31 | 4.40018 | 2.09376 | 1.685034 | 0 | 7.241475 | 0
2018-03-23 11:27 | 235969.6 | 1680.001 | 3 | 31 | 4.400212 | 1.9572 | 1.752548 | 0 | 7.53855 | 0
2018-03-23 11:29 | 236089.6 | 1800.0006 | 3 | 31 | 4.400205 | 1.833541 | 1.815668 | 0 | 7.816291 | 0
2018-03-23 11:31 | 236209.6 | 1920.001 | 3 | 31 | 4.400194 | 1.721599 | 1.874899 | 0 | 8.076918 | 0
2018-03-23 11:33 | 236329.6 | 2040.001 | 3 | 31 | 4.400198 | 1.619221 | 1.930563 | 0 | 8.32185 | 0
2018-03-23 11:35 | 236449.6 | 2160.0006 | 3 | 31 | 4.400212 | 1.524829 | 1.982927 | 0 | 8.552262 | 0
2018-03-23 11:37 | 236569.6 | 2280.0004 | 3 | 31 | 4.400166 | 1.435656 | 2.032242 | 0 | 8.769255 | 0
2018-03-23 11:39 | 236689.6 | 2400.0011 | 3 | 31 | 4.400155 | 1.352333 | 2.078663 | 0 | 8.973518 | 0
2018-03-23 11:41 | 236809.6 | 2520.0007 | 3 | 31 | 4.400172 | 1.274202 | 2.122465 | 0 | 9.166253 | 0
2018-03-23 11:43 | 236929.6 | 2640.0003 | 3 | 31 | 4.400155 | 1.200315 | 2.163704 | 0 | 9.347711 | 0
2018-03-23 11:45 | 237049.6 | 2760.0018 | 3 | 31 | 4.400184 | 1.130407 | 2.202518 | 0 | 9.518497 | 0
2018-03-23 11:47 | 237169.6 | 2880.0011 | 3 | 31 | 4.400129 | 1.064155 | 2.239106 | 0 | 9.679492 | 0
2018-03-23 11:49 | 237289.6 | 3000.0002 | 3 | 31 | 4.400109 | 1.001897 | 2.273537 | 0 | 9.830997 | 0
2018-03-23 11:51 | 237409.6 | 3120.0003 | 3 | 31 | 4.400168 | 0.9437914 | 2.305962 | 0 | 9.973673 | 0
2018-03-23 11:53 | 237529.6 | 3240.0006 | 3 | 31 | 4.400191 | 0.8885107 | 2.336476 | 0 | 10.10794 | 0
2018-03-23 11:55 | 237649.6 | 3360.001 | 3 | 31 | 4.400166 | 0.8358641 | 2.365189 | 0 | 10.23428 | 0
2018-03-23 11:57 | 237769.6 | 3480.0006 | 3 | 31 | 4.400147 | 0.7863302 | 2.392212 | 0 | 10.35318 | 0
2018-03-23 11:59 | 237889.6 | 3600.001 | 3 | 31 | 4.40015 | 0.7395763 | 2.417644 | 0 | 10.46509 | 0
2018-03-23 12:01 | 238009.6 | 3720.0006 | 3 | 31 | 4.400177 | 0.6959534 | 2.441557 | 0 | 10.57031 | 0
2018-03-23 12:03 | 238129.6 | 3840.001 | 3 | 31 | 4.400127 | 0.6536512 | 2.464038 | 0 | 10.66923 | 0
2018-03-23 12:03 | 238134.8 | 3845.1776 | 3 | 31 | 4.400136 | 0.6519861 | 2.464977 | 0 | 10.67336 | 0
2018-03-23 12:05 | 238254.8 | 120 | 4 | 31 | 4.291339 | 0 | 2.464977 | 0 | 10.67336 | 0
2018-03-23 12:07 | 238374.8 | 240.0005 | 4 | 31 | 4.279829 | 0 | 2.464977 | 0 | 10.67336 | 0
2018-03-23 12:08 | 238434.8 | 300.0014 | 4 | 31 | 4.276745 | 0 | 2.464977 | 0 | 10.67336 | 0
2018-03-23 12:10 | 238554.9 | 120.0006 | 5 | 31 | 3.828942 | -3.260062 | 2.464977 | 0.1086637 | 10.67336 | 0.4221742
2018-03-23 12:12 | 238674.9 | 240.0002 | 5 | 31 | 3.778349 | -3.260036 | 2.464977 | 0.2172935 | 10.67336 | 0.8352315
2018-03-23 12:14 | 238794.9 | 360.0007 | 5 | 31 | 3.733169 | -3.260052 | 2.464977 | 0.3259713 | 10.67336 | 1.243388
2018-03-23 12:16 | 238914.9 | 480.0018 | 5 | 31 | 3.688813 | -3.260118 | 2.464977 | 0.4346389 | 10.67336 | 1.646642
2018-03-23 12:18 | 239034.9 | 600.0002 | 5 | 31 | 3.64528 | -3.2601 | 2.464977 | 0.5432191 | 10.67336 | 2.044797
2018-03-23 12:20 | 239154.9 | 720.0015 | 5 | 31 | 3.604247 | -3.260118 | 2.464977 | 0.6519666 | 10.67336 | 2.438952
2018-03-23 12:22 | 239274.9 | 840.0006 | 5 | 31 | 3.566728 | -3.26011 | 2.464977 | 0.7606704 | 10.67336 | 2.828676
2018-03-23 12:24 | 239394.9 | 960.0007 | 5 | 31 | 3.532471 | -3.260032 | 2.464977 | 0.8693459 | 10.67336 | 3.214403
2018-03-23 12:26 | 239514.9 | 1080.0018 | 5 | 31 | 3.500596 | -3.26006 | 2.464977 | 0.9780073 | 10.67336 | 3.596485
2018-03-23 12:28 | 239634.9 | 1200.0007 | 5 | 31 | 3.471088 | -3.260045 | 2.464977 | 1.086555 | 10.67336 | 3.974851
2018-03-23 12:30 | 239754.9 | 1320.0006 | 5 | 31 | 3.443268 | -3.260116 | 2.464977 | 1.195341 | 10.67336 | 4.350934
2018-03-23 12:32 | 239874.9 | 1440.0014 | 5 | 31 | 3.41671 | -3.260114 | 2.464977 | 1.304014 | 10.67336 | 4.72367
2018-03-23 12:34 | 239994.9 | 1560.0018 | 5 | 31 | 3.391572 | -3.26008 | 2.464977 | 1.41268 | 10.67336 | 5.093576
2018-03-23 12:36 | 240114.9 | 1680.0002 | 5 | 31 | 3.36711 | -3.26005 | 2.464977 | 1.521338 | 10.67336 | 5.460759
2018-03-23 12:38 | 240234.9 | 1800.0007 | 5 | 31 | 3.342273 | -3.260178 | 2.464977 | 1.629852 | 10.67336 | 5.824808
2018-03-23 12:40 | 240354.9 | 1920.001 | 5 | 31 | 3.316487 | -3.260145 | 2.464977 | 1.738644 | 10.67336 | 6.187032
2018-03-23 12:42 | 240474.9 | 2040.001 | 5 | 31 | 3.288523 | -3.260076 | 2.464977 | 1.847358 | 10.67336 | 6.546077
2018-03-23 12:44 | 240594.9 | 2160.0018 | 5 | 31 | 3.257248 | -3.260114 | 2.464977 | 1.955999 | 10.67336 | 6.901683
2018-03-23 12:46 | 240714.9 | 2280.0014 | 5 | 31 | 3.221123 | -3.260109 | 2.464977 | 2.064631 | 10.67336 | 7.253609
2018-03-23 12:48 | 240834.9 | 2400.0007 | 5 | 31 | 3.178914 | -3.260034 | 2.464977 | 2.173355 | 10.67336 | 7.601589
2018-03-23 12:50 | 240954.9 | 2520.0018 | 5 | 31 | 3.127244 | -3.26005 | 2.464977 | 2.282001 | 10.67336 | 7.944253
2018-03-23 12:52 | 241074.9 | 2640.0015 | 5 | 31 | 3.060003 | -3.260136 | 2.464977 | 2.390689 | 10.67336 | 8.280676
2018-03-23 12:53 | 241154.9 | 2720.0368 | 5 | 31 | 3 | -3.260118 | 2.464977 | 2.463164 | 10.67336 | 8.500369
2018-03-23 12:55 | 241275 | 120.0001 | 6 | 31 | 3.641849 | 0 | 2.464977 | 2.463164 | 10.67336 | 8.500369
2018-03-23 12:57 | 241395 | 240.0017 | 6 | 31 | 3.678805 | 0 | 2.464977 | 2.463164 | 10.67336 | 8.500369
2018-03-23 12:58 | 241455 | 300.0015 | 6 | 31 | 3.686405 | 0 | 2.464977 | 2.463164 | 10.67336 | 8.500369
2018-03-23 12:58 | 241455 | 0.0027 | 7 | 32 | 3.686414 | 0 | 0 | 0 | 0 | 0
2018-03-23 13:00 | 241575.1 | 120.0018 | 2 | 32 | 4.200296 | 3.949562 | 0.1471797 | 0 | 0.6161216 | 0
2018-03-23 13:02 | 241695.1 | 240.0006 | 2 | 32 | 4.200259 | 3.530258 | 0.2712325 | 0 | 1.137177 | 0
2018-03-23 13:04 | 241815.1 | 360.0007 | 2 | 32 | 4.200198 | 3.266796 | 0.3842187 | 0 | 1.611746 | 0
2018-03-23 13:04 | 241819 | 363.9488 | 2 | 32 | 4.20021 | 3.259996 | 0.3877949 | 0 | 1.626767 | 0
2018-03-23 13:06 | 241939 | 120.0002 | 3 | 32 | 4.219136 | 3.259853 | 0.4960784 | 0 | 2.082547 | 0
2018-03-23 13:08 | 242059 | 240.001 | 3 | 32 | 4.239125 | 3.260176 | 0.6047595 | 0 | 2.542164 | 0
2018-03-23 13:10 | 242179 | 360.0006 | 3 | 32 | 4.261226 | 3.260212 | 0.7134125 | 0 | 3.003933 | 0
2018-03-23 13:12 | 242299 | 480.001 | 3 | 32 | 4.286355 | 3.260098 | 0.8221067 | 0 | 3.468441 | 0
2018-03-23 13:14 | 242419 | 600.0018 | 3 | 32 | 4.314022 | 3.259989 | 0.9307657 | 0 | 3.935673 | 0
2018-03-23 13:16 | 242539 | 720 | 3 | 32 | 4.34378 | 3.260181 | 1.039421 | 0 | 4.406012 | 0
2018-03-23 13:18 | 242659 | 840.0019 | 3 | 32 | 4.375385 | 3.260056 | 1.148094 | 0 | 4.879768 | 0
2018-03-23 13:20 | 242779 | 960.0011 | 3 | 32 | 4.400263 | 3.166201 | 1.256319 | 0 | 5.354981 | 0
2018-03-23 13:22 | 242899 | 1080.001 | 3 | 32 | 4.400279 | 2.885677 | 1.357001 | 0 | 5.79801 | 0
2018-03-23 13:24 | 243019 | 1200.0003 | 3 | 32 | 4.400227 | 2.644054 | 1.449109 | 0 | 6.203306 | 0
2018-03-23 13:26 | 243139 | 1320.0007 | 3 | 32 | 4.400235 | 2.435995 | 1.533646 | 0 | 6.575287 | 0
2018-03-23 13:28 | 243259 | 1440.0011 | 3 | 32 | 4.400238 | 2.258915 | 1.611842 | 0 | 6.919365 | 0
2018-03-23 13:30 | 243379 | 1560.0002 | 3 | 32 | 4.400218 | 2.103039 | 1.684386 | 0 | 7.238576 | 0
2018-03-23 13:32 | 243499 | 1680.0006 | 3 | 32 | 4.400205 | 1.965066 | 1.752208 | 0 | 7.537006 | 0
2018-03-23 13:34 | 243619 | 1800.0019 | 3 | 32 | 4.400177 | 1.840678 | 1.815623 | 0 | 7.816045 | 0
2018-03-23 13:36 | 243739 | 1920.0018 | 3 | 32 | 4.400186 | 1.728477 | 1.87508 | 0 | 8.077667 | 0
2018-03-23 13:38 | 243859 | 2040.0003 | 3 | 32 | 4.400139 | 1.626188 | 1.930956 | 0 | 8.323533 | 0
2018-03-23 13:40 | 243979 | 2160.0006 | 3 | 32 | 4.40018 | 1.531543 | 1.983583 | 0 | 8.555102 | 0
2018-03-23 13:42 | 244099 | 2280.0003 | 3 | 32 | 4.400208 | 1.444254 | 2.033154 | 0 | 8.773221 | 0
2018-03-23 13:44 | 244219 | 2400.0001 | 3 | 32 | 4.400177 | 1.359693 | 2.079859 | 0 | 8.978732 | 0
2018-03-23 13:46 | 244339 | 2520.0003 | 3 | 32 | 4.400199 | 1.280856 | 2.123839 | 0 | 9.172253 | 0
2018-03-23 13:48 | 244459 | 2640.0002 | 3 | 32 | 4.400149 | 1.205741 | 2.16527 | 0 | 9.354556 | 0
2018-03-23 13:50 | 244579 | 2760.0018 | 3 | 32 | 4.400166 | 1.135421 | 2.204283 | 0 | 9.526217 | 0
2018-03-23 13:52 | 244699 | 2880.0018 | 3 | 32 | 4.400148 | 1.068254 | 2.241002 | 0 | 9.687791 | 0
2018-03-23 13:54 | 244819 | 3000.0015 | 3 | 32 | 4.400172 | 1.006004 | 2.275556 | 0 | 9.839833 | 0
2018-03-23 13:56 | 244939 | 3120.0007 | 3 | 32 | 4.400141 | 0.9457273 | 2.308081 | 0 | 9.982949 | 0
2018-03-23 13:58 | 245059 | 3240.0002 | 3 | 32 | 4.400202 | 0.8902493 | 2.338677 | 0 | 10.11758 | 0
2018-03-23 14:00 | 245179 | 3360.0002 | 3 | 32 | 4.400148 | 0.83671 | 2.367443 | 0 | 10.24415 | 0
2018-03-23 14:02 | 245299 | 3480.0006 | 3 | 32 | 4.400147 | 0.786767 | 2.394489 | 0 | 10.36316 | 0
2018-03-23 14:04 | 245419 | 3600.0011 | 3 | 32 | 4.400113 | 0.7394094 | 2.419925 | 0 | 10.47508 | 0
2018-03-23 14:06 | 245539 | 3720.0002 | 3 | 32 | 4.400203 | 0.695117 | 2.443825 | 0 | 10.58024 | 0
2018-03-23 14:08 | 245658.8 | 3839.7616 | 3 | 32 | 4.400204 | 0.6519966 | 2.466208 | 0 | 10.67873 | 0
2018-03-23 14:10 | 245778.8303 | 120.0016 | 4 | 32 | 4.29217 | 0 | 2.466208 | 0 | 10.67873 | 0
2018-03-23 14:12 | 245898.8287 | 240 | 4 | 32 | 4.280732 | 0 | 2.466208 | 0 | 10.67873 | 0
2018-03-23 14:13 | 245958.8301 | 300.0014 | 4 | 32 | 4.277742 | 0 | 2.466208 | 0 | 10.67873 | 0
2018-03-23 14:15 | 246078.9 | 120.0002 | 5 | 32 | 3.832159 | -3.260083 | 2.466208 | 0.1086561 | 10.67873 | 0.4224433
2018-03-23 14:17 | 246198.9 | 240.001 | 5 | 32 | 3.781618 | -3.259985 | 2.466208 | 0.2173089 | 10.67873 | 0.8359365
2018-03-23 14:19 | 246318.9 | 360.0014 | 5 | 32 | 3.736756 | -3.260023 | 2.466208 | 0.3259648 | 10.67873 | 1.244377
2018-03-23 14:21 | 246438.9 | 480.0006 | 5 | 32 | 3.692356 | -3.260069 | 2.466208 | 0.434663 | 10.67873 | 1.648136
2018-03-23 14:23 | 246558.9 | 600.0011 | 5 | 32 | 3.649015 | -3.260092 | 2.466208 | 0.5433217 | 10.67873 | 2.046965
2018-03-23 14:25 | 246678.9 | 720.0002 | 5 | 32 | 3.607731 | -3.260007 | 2.466208 | 0.6519855 | 10.67873 | 2.44121
2018-03-23 14:27 | 246798.9 | 840.001 | 5 | 32 | 3.569902 | -3.260045 | 2.466208 | 0.7606546 | 10.67873 | 2.831174
2018-03-23 14:29 | 246918.9 | 960.0006 | 5 | 32 | 3.535528 | -3.260038 | 2.466208 | 0.8693184 | 10.67873 | 3.217194
2018-03-23 14:31 | 247038.9 | 1080.0002 | 5 | 32 | 3.503786 | -3.26008 | 2.466208 | 0.9779775 | 10.67873 | 3.599615
2018-03-23 14:33 | 247158.9 | 1200.001 | 5 | 32 | 3.474081 | -3.260096 | 2.466208 | 1.086668 | 10.67873 | 3.978813
2018-03-23 14:35 | 247278.9 | 1320.0007 | 5 | 32 | 3.446348 | -3.260083 | 2.466208 | 1.195294 | 10.67873 | 4.354665
2018-03-23 14:37 | 247398.9 | 1440.0018 | 5 | 32 | 3.42024 | -3.26004 | 2.466208 | 1.303985 | 10.67873 | 4.727818
2018-03-23 14:39 | 247518.9 | 1560.001 | 5 | 32 | 3.394982 | -3.260138 | 2.466208 | 1.412654 | 10.67873 | 5.098118
2018-03-23 14:41 | 247638.9 | 1680.0014 | 5 | 32 | 3.370115 | -3.26001 | 2.466208 | 1.521303 | 10.67873 | 5.46563
2018-03-23 14:43 | 247758.9 | 1800.0002 | 5 | 32 | 3.345371 | -3.260076 | 2.466208 | 1.629987 | 10.67873 | 5.830576
2018-03-23 14:45 | 247878.9 | 1920.0002 | 5 | 32 | 3.319708 | -3.260082 | 2.466208 | 1.738667 | 10.67873 | 6.192772
2018-03-23 14:47 | 247998.9 | 2040.0002 | 5 | 32 | 3.291919 | -3.260131 | 2.466208 | 1.847325 | 10.67873 | 6.552002
2018-03-23 14:49 | 248118.9 | 2160.0002 | 5 | 32 | 3.261139 | -3.260097 | 2.466208 | 1.955979 | 10.67873 | 6.908037
2018-03-23 14:51 | 248238.9 | 2280.0011 | 5 | 32 | 3.225944 | -3.259965 | 2.466208 | 2.064659 | 10.67873 | 7.260596
2018-03-23 14:53 | 248358.9 | 2400.0015 | 5 | 32 | 3.183299 | -3.260083 | 2.466208 | 2.173291 | 10.67873 | 7.608808
2018-03-23 14:55 | 248478.9 | 2520.0002 | 5 | 32 | 3.131614 | -3.260034 | 2.466208 | 2.282006 | 10.67873 | 7.952175
2018-03-23 14:57 | 248598.9 | 2640.0002 | 5 | 32 | 3.064835 | -3.26009 | 2.466208 | 2.39067 | 10.67873 | 8.289023
2018-03-23 14:58 | 248685.4 | 2726.5216 | 5 | 32 | 3 | -3.260107 | 2.466208 | 2.469011 | 10.67873 | 8.526707
2018-03-23 15:00 | 248805.5 | 120.0002 | 6 | 32 | 3.640874 | 0 | 2.466208 | 2.469011 | 10.67873 | 8.526707
2018-03-23 15:02 | 248925.5 | 240.0018 | 6 | 32 | 3.677961 | 0 | 2.466208 | 2.469011 | 10.67873 | 8.526707
2018-03-23 15:03 | 248985.5 | 300.0024 | 6 | 32 | 3.685608 | 0 | 2.466208 | 2.469011 | 10.67873 | 8.526707
2018-03-23 15:03 | 248985.5 | 0.0025 | 7 | 33 | 3.685578 | 0 | 0 | 0 | 0 | 0
2018-03-23 15:05 | 249105.6 | 120.001 | 2 | 33 | 4.200272 | 3.952749 | 0.1472622 | 2.95e-10 | 0.616439 | 1.086e-09
2018-03-23 15:07 | 249225.6 | 240.0006 | 2 | 33 | 4.200271 | 3.533497 | 0.2714528 | 2.95e-10 | 1.138073 | 1.086e-09
2018-03-23 15:09 | 249345.6 | 360.001 | 2 | 33 | 4.200277 | 3.268629 | 0.384546 | 2.95e-10 | 1.613091 | 1.086e-09
2018-03-23 15:10 | 249350 | 364.4688 | 2 | 33 | 4.200246 | 3.259972 | 0.3886044 | 2.95e-10 | 1.630137 | 1.086e-09
2018-03-23 15:12 | 249470 | 120.001 | 3 | 33 | 4.219569 | 3.260082 | 0.496844 | 2.95e-10 | 2.085752 | 1.086e-09
2018-03-23 15:14 | 249590 | 240.0007 | 3 | 33 | 4.239703 | 3.260136 | 0.6055601 | 2.95e-10 | 2.545568 | 1.086e-09
2018-03-23 15:16 | 249710 | 360.001 | 3 | 33 | 4.261622 | 3.260107 | 0.7141985 | 2.95e-10 | 3.007331 | 1.086e-09
2018-03-23 15:18 | 249830 | 480.0015 | 3 | 33 | 4.286672 | 3.260149 | 0.822884 | 2.95e-10 | 3.471842 | 1.086e-09
2018-03-23 15:20 | 249950 | 600.0019 | 3 | 33 | 4.314462 | 3.260118 | 0.9315627 | 2.95e-10 | 3.939202 | 1.086e-09
2018-03-23 15:22 | 250070 | 720.0007 | 3 | 33 | 4.344356 | 3.260168 | 1.040141 | 2.95e-10 | 4.409259 | 1.086e-09
2018-03-23 15:24 | 250190 | 840.0011 | 3 | 33 | 4.376306 | 3.259762 | 1.148898 | 2.95e-10 | 4.883469 | 1.086e-09
2018-03-23 15:26 | 250310 | 960.0002 | 3 | 33 | 4.400213 | 3.157204 | 1.257031 | 2.95e-10 | 5.358344 | 1.086e-09
2018-03-23 15:28 | 250430 | 1080.0003 | 3 | 33 | 4.400209 | 2.878462 | 1.357369 | 2.95e-10 | 5.799856 | 1.086e-09
2018-03-23 15:30 | 250550 | 1200.0003 | 3 | 33 | 4.400212 | 2.636919 | 1.449326 | 2.95e-10 | 6.204486 | 1.086e-09
2018-03-23 15:32 | 250670 | 1320.0006 | 3 | 33 | 4.400193 | 2.42849 | 1.533616 | 2.95e-10 | 6.575383 | 1.086e-09
2018-03-23 15:34 | 250790 | 1440.0019 | 3 | 33 | 4.400238 | 2.25037 | 1.611542 | 2.95e-10 | 6.918276 | 1.086e-09
2018-03-23 15:36 | 250910 | 1560.0007 | 3 | 33 | 4.400207 | 2.095314 | 1.683927 | 2.95e-10 | 7.236784 | 1.086e-09
2018-03-23 15:38 | 251030 | 1680.0003 | 3 | 33 | 4.400204 | 1.958275 | 1.751439 | 2.95e-10 | 7.533848 | 1.086e-09
2018-03-23 15:40 | 251150 | 1800.0011 | 3 | 33 | 4.400145 | 1.835552 | 1.814597 | 2.95e-10 | 7.811759 | 1.086e-09
2018-03-23 15:42 | 251270 | 1920.0003 | 3 | 33 | 4.400188 | 1.724832 | 1.873888 | 2.95e-10 | 8.072648 | 1.086e-09
2018-03-23 15:44 | 251390 | 2040 | 3 | 33 | 4.400185 | 1.622469 | 1.929718 | 2.95e-10 | 8.318313 | 1.086e-09
2018-03-23 15:46 | 251510 | 2160.0027 | 3 | 33 | 4.400138 | 1.526807 | 1.982174 | 2.95e-10 | 8.549126 | 1.086e-09
2018-03-23 15:48 | 251630 | 2280.0011 | 3 | 33 | 4.400149 | 1.437854 | 2.031564 | 2.95e-10 | 8.766451 | 1.086e-09
2018-03-23 15:50 | 251750 | 2400.0018 | 3 | 33 | 4.400107 | 1.352982 | 2.078107 | 2.95e-10 | 8.971249 | 1.086e-09
2018-03-23 15:52 | 251870 | 2520.0015 | 3 | 33 | 4.400201 | 1.27563 | 2.12189 | 2.95e-10 | 9.163902 | 1.086e-09
2018-03-23 15:54 | 251990 | 2640.0011 | 3 | 33 | 4.400156 | 1.20154 | 2.163178 | 2.95e-10 | 9.345576 | 1.086e-09
2018-03-23 15:56 | 252110 | 2760.0011 | 3 | 33 | 4.40015 | 1.132245 | 2.202061 | 2.95e-10 | 9.516667 | 1.086e-09
2018-03-23 15:58 | 252230 | 2880.0002 | 3 | 33 | 4.400193 | 1.067072 | 2.238703 | 2.95e-10 | 9.677899 | 1.086e-09
2018-03-23 16:00 | 252350 | 3000.001 | 3 | 33 | 4.400138 | 1.004675 | 2.273207 | 2.95e-10 | 9.829723 | 1.086e-09
2018-03-23 16:02 | 252470 | 3120.0018 | 3 | 33 | 4.400162 | 0.9462023 | 2.305723 | 2.95e-10 | 9.972798 | 1.086e-09
2018-03-23 16:04 | 252590 | 3240.001 | 3 | 33 | 4.400151 | 0.8905258 | 2.33633 | 2.95e-10 | 10.10747 | 1.086e-09
2018-03-23 16:06 | 252710 | 3360.0006 | 3 | 33 | 4.400162 | 0.8380394 | 2.365125 | 2.95e-10 | 10.23417 | 1.086e-09
2018-03-23 16:08 | 252830 | 3480.0006 | 3 | 33 | 4.40017 | 0.7888517 | 2.392226 | 2.95e-10 | 10.35343 | 1.086e-09
2018-03-23 16:10 | 252950 | 3600.0006 | 3 | 33 | 4.400116 | 0.7411604 | 2.417722 | 2.95e-10 | 10.46561 | 1.086e-09
2018-03-23 16:12 | 253070 | 3720.0002 | 3 | 33 | 4.40016 | 0.6973276 | 2.441698 | 2.95e-10 | 10.57111 | 1.086e-09
2018-03-23 16:14 | 253190 | 3840.0019 | 3 | 33 | 4.400125 | 0.6555805 | 2.464246 | 2.95e-10 | 10.67032 | 1.086e-09
2018-03-23 16:14 | 253200 | 3849.9216 | 3 | 33 | 4.400105 | 0.6519966 | 2.466048 | 2.95e-10 | 10.67825 | 1.086e-09
2018-03-23 16:16 | 253320 | 120.0014 | 4 | 33 | 4.291406 | 0 | 2.466048 | 2.95e-10 | 10.67825 | 1.086e-09
2018-03-23 16:18 | 253440 | 240.0004 | 4 | 33 | 4.279895 | 0 | 2.466048 | 2.95e-10 | 10.67825 | 1.086e-09
2018-03-23 16:19 | 253500 | 300.0015 | 4 | 33 | 4.276864 | 0 | 2.466048 | 2.95e-10 | 10.67825 | 1.086e-09
2018-03-23 16:21 | 253620.1 | 120.0002 | 5 | 33 | 3.82956 | -3.260029 | 2.466048 | 0.1086459 | 10.67825 | 0.4221551
2018-03-23 16:23 | 253740.1 | 240.0002 | 5 | 33 | 3.77915 | -3.260069 | 2.466048 | 0.2173248 | 10.67825 | 0.8354738
2018-03-23 16:25 | 253860.1 | 360.0006 | 5 | 33 | 3.734098 | -3.260036 | 2.466048 | 0.3259394 | 10.67825 | 1.243486
2018-03-23 16:27 | 253980.1 | 480.0002 | 5 | 33 | 3.689944 | -3.26003 | 2.466048 | 0.4346436 | 10.67825 | 1.646995
2018-03-23 16:29 | 254100.1 | 600.0002 | 5 | 33 | 3.646131 | -3.260054 | 2.466048 | 0.5433183 | 10.67825 | 2.045601
2018-03-23 16:31 | 254220.1 | 720.0018 | 5 | 33 | 3.605136 | -3.260056 | 2.466048 | 0.6519656 | 10.67825 | 2.439481
2018-03-23 16:33 | 254340.1 | 840.001 | 5 | 33 | 3.56755 | -3.260027 | 2.466048 | 0.7606475 | 10.67825 | 2.829214
2018-03-23 16:35 | 254460.1 | 960.0002 | 5 | 33 | 3.533 | -3.259947 | 2.466048 | 0.8693323 | 10.67825 | 3.215045
2018-03-23 16:37 | 254580.1 | 1080.001 | 5 | 33 | 3.50136 | -3.26003 | 2.466048 | 0.9779343 | 10.67825 | 3.597
2018-03-23 16:39 | 254700.1 | 1200.0002 | 5 | 33 | 3.471571 | -3.25997 | 2.466048 | 1.086633 | 10.67825 | 3.975958
2018-03-23 16:41 | 254820.1 | 1320.0001 | 5 | 33 | 3.443759 | -3.259987 | 2.466048 | 1.195287 | 10.67825 | 4.351628
2018-03-23 16:43 | 254940.1 | 1440.0015 | 5 | 33 | 3.417325 | -3.260072 | 2.466048 | 1.303984 | 10.67825 | 4.724509
2018-03-23 16:45 | 255060.1 | 1560.0002 | 5 | 33 | 3.391885 | -3.260082 | 2.466048 | 1.412655 | 10.67825 | 5.094469
2018-03-23 16:47 | 255180.1 | 1680.001 | 5 | 33 | 3.367245 | -3.260015 | 2.466048 | 1.521314 | 10.67825 | 5.461692
2018-03-23 16:49 | 255300.1 | 1800.0014 | 5 | 33 | 3.342321 | -3.260089 | 2.466048 | 1.629968 | 10.67825 | 5.826214
2018-03-23 16:51 | 255420.1 | 1920.0018 | 5 | 33 | 3.316432 | -3.26009 | 2.466048 | 1.738657 | 10.67825 | 6.188096
2018-03-23 16:53 | 255540.1 | 2040.0014 | 5 | 33 | 3.28834 | -3.260107 | 2.466048 | 1.8473 | 10.67825 | 6.546899
2018-03-23 16:55 | 255660.1 | 2160.001 | 5 | 33 | 3.257452 | -3.260116 | 2.466048 | 1.955984 | 10.67825 | 6.902652
2018-03-23 16:57 | 255780.1 | 2280.0011 | 5 | 33 | 3.22178 | -3.260072 | 2.466048 | 2.06466 | 10.67825 | 7.254762
2018-03-23 16:59 | 255900.1 | 2400.001 | 5 | 33 | 3.179502 | -3.260022 | 2.466048 | 2.173326 | 10.67825 | 7.602648
2018-03-23 17:01 | 256020.1 | 2520.0018 | 5 | 33 | 3.128479 | -3.26004 | 2.466048 | 2.281975 | 10.67825 | 7.945417
2018-03-23 17:03 | 256140.1 | 2640.0018 | 5 | 33 | 3.060741 | -3.260047 | 2.466048 | 2.390663 | 10.67825 | 8.281946
2018-03-23 17:04 | 256221.3 | 2721.2168 | 5 | 33 | 2.999991 | -3.260109 | 2.466048 | 2.4642 | 10.67825 | 8.504888
2018-03-23 17:06 | 256341.3 | 120.0005 | 6 | 33 | 3.641317 | 0 | 2.466048 | 2.4642 | 10.67825 | 8.504888
2018-03-23 17:08 | 256461.3 | 240.0017 | 6 | 33 | 3.678377 | 0 | 2.466048 | 2.4642 | 10.67825 | 8.504888
2018-03-23 17:09 | 256521.3 | 300.0015 | 6 | 33 | 3.68601 | 0 | 2.466048 | 2.4642 | 10.67825 | 8.504888
2018-03-23 17:09 | 256521.4 | 0.0027 | 7 | 34 | 3.686439 | 0 | 0 | 0 | 0 | 0
2018-03-23 17:11 | 256641.4 | 120.0007 | 2 | 34 | 4.200265 | 3.949383 | 0.1472024 | 0 | 0.6162003 | 0
2018-03-23 17:13 | 256761.4 | 240.0003 | 2 | 34 | 4.200259 | 3.531263 | 0.2712898 | 0 | 1.1374 | 0
2018-03-23 17:15 | 256881.4 | 360.0003 | 2 | 34 | 4.200242 | 3.268921 | 0.3843357 | 0 | 1.612219 | 0
2018-03-23 17:15 | 256886.2 | 364.7906 | 2 | 34 | 4.200242 | 3.259996 | 0.3886865 | 0 | 1.630494 | 0
2018-03-23 17:17 | 257006.2 | 120.001 | 3 | 34 | 4.219405 | 3.260166 | 0.496942 | 0 | 2.086159 | 0
2018-03-23 17:19 | 257126.2 | 240.0009 | 3 | 34 | 4.239284 | 3.259991 | 0.6056263 | 0 | 2.545813 | 0
2018-03-23 17:21 | 257246.2 | 360.001 | 3 | 34 | 4.261338 | 3.259844 | 0.7142987 | 0 | 3.007679 | 0
2018-03-23 17:23 | 257366.2 | 480.0009 | 3 | 34 | 4.286222 | 3.260153 | 0.822969 | 0 | 3.472091 | 0
2018-03-23 17:25 | 257486.2 | 600.0009 | 3 | 34 | 4.31375 | 3.260113 | 0.9316326 | 0 | 3.93932 | 0
2018-03-23 17:27 | 257606.2 | 720.0018 | 3 | 34 | 4.343736 | 3.260132 | 1.040303 | 0 | 4.409707 | 0
2018-03-23 17:29 | 257726.2 | 840.0017 | 3 | 34 | 4.375578 | 3.259874 | 1.148923 | 0 | 4.883235 | 0
2018-03-23 17:31 | 257846.2 | 960.0019 | 3 | 34 | 4.400244 | 3.164196 | 1.257199 | 0 | 5.358682 | 0
2018-03-23 17:33 | 257966.2 | 1080.0009 | 3 | 34 | 4.400218 | 2.882788 | 1.357856 | 0 | 5.801597 | 0
2018-03-23 17:35 | 258086.2 | 1200.001 | 3 | 34 | 4.400241 | 2.642714 | 1.449845 | 0 | 6.206368 | 0
2018-03-23 17:37 | 258206.2 | 1320.0001 | 3 | 34 | 4.400265 | 2.436838 | 1.534355 | 0 | 6.578233 | 0
2018-03-23 17:39 | 258326.2 | 1440.0009 | 3 | 34 | 4.400199 | 2.256533 | 1.612507 | 0 | 6.922115 | 0
2018-03-23 17:41 | 258446.2 | 1560.0019 | 3 | 34 | 4.400187 | 2.099844 | 1.685088 | 0 | 7.241488 | 0
2018-03-23 17:43 | 258566.2 | 1680.0018 | 3 | 34 | 4.400239 | 1.961241 | 1.752703 | 0 | 7.53901 | 0
2018-03-23 17:45 | 258686.2 | 1800.001 | 3 | 34 | 4.400145 | 1.837594 | 1.815972 | 0 | 7.817405 | 0
2018-03-23 17:47 | 258806.2 | 1920.0018 | 3 | 34 | 4.400192 | 1.727467 | 1.875399 | 0 | 8.078893 | 0
2018-03-23 17:49 | 258926.2 | 2040.0002 | 3 | 34 | 4.400213 | 1.626632 | 1.93124 | 0 | 8.324606 | 0
2018-03-23 17:51 | 259046.2 | 2160.0013 | 3 | 34 | 4.400191 | 1.531662 | 1.98386 | 0 | 8.556144 | 0
2018-03-23 17:53 | 259166.2 | 2280.0001 | 3 | 34 | 4.400223 | 1.443331 | 2.033434 | 0 | 8.774279 | 0
2018-03-23 17:55 | 259286.2 | 2400.0001 | 3 | 34 | 4.400218 | 1.360347 | 2.08013 | 0 | 8.979748 | 0
2018-03-23 17:57 | 259406.2 | 2520.001 | 3 | 34 | 4.400163 | 1.281136 | 2.124131 | 0 | 9.173361 | 0
2018-03-23 17:59 | 259526.2 | 2640.0001 | 3 | 34 | 4.400155 | 1.206072 | 2.165576 | 0 | 9.355723 | 0
2018-03-23 18:01 | 259646.2 | 2760.0001 | 3 | 34 | 4.400229 | 1.136479 | 2.204605 | 0 | 9.527461 | 0
2018-03-23 18:03 | 259766.2 | 2880.0017 | 3 | 34 | 4.400107 | 1.068355 | 2.241338 | 0 | 9.689089 | 0
2018-03-23 18:05 | 259886.2 | 3000.0001 | 3 | 34 | 4.400123 | 1.005716 | 2.275923 | 0 | 9.841271 | 0
2018-03-23 18:07 | 260006.2 | 3120.0001 | 3 | 34 | 4.400159 | 0.9471865 | 2.308466 | 0 | 9.984465 | 0
2018-03-23 18:09 | 260126.2 | 3240.0001 | 3 | 34 | 4.400185 | 0.8911438 | 2.339098 | 0 | 10.11925 | 0
2018-03-23 18:11 | 260246.2 | 3360.0009 | 3 | 34 | 4.400199 | 0.8381882 | 2.367904 | 0 | 10.246 | 0
2018-03-23 18:13 | 260366.2 | 3480.0009 | 3 | 34 | 4.400124 | 0.7870979 | 2.394986 | 0 | 10.36517 | 0
2018-03-23 18:15 | 260486.2 | 3600.0017 | 3 | 34 | 4.400153 | 0.7400646 | 2.420436 | 0 | 10.47715 | 0
2018-03-23 18:17 | 260606.2 | 3720.0006 | 3 | 34 | 4.400218 | 0.6950855 | 2.44432 | 0 | 10.58224 | 0
2018-03-23 18:19 | 260725.9 | 3839.6591 | 3 | 34 | 4.400125 | 0.6519995 | 2.466691 | 0 | 10.68068 | 0
2018-03-23 18:21 | 260845.9 | 120.0004 | 4 | 34 | 4.292067 | 0 | 2.466691 | 0 | 10.68068 | 0
2018-03-23 18:23 | 260965.9 | 240.0015 | 4 | 34 | 4.280628 | 0 | 2.466691 | 0 | 10.68068 | 0
2018-03-23 18:24 | 261025.9 | 300.0014 | 4 | 34 | 4.277619 | 0 | 2.466691 | 0 | 10.68068 | 0
2018-03-23 18:26 | 261146 | 120.0003 | 5 | 34 | 3.832465 | -3.259996 | 2.466691 | 0.1086292 | 10.68068 | 0.4223748
2018-03-23 18:28 | 261266 | 240.0007 | 5 | 34 | 3.782049 | -3.259989 | 2.466691 | 0.2173316 | 10.68068 | 0.8361009
2018-03-23 18:30 | 261386 | 360.001 | 5 | 34 | 3.737187 | -3.260022 | 2.466691 | 0.3259715 | 10.68068 | 1.244534
2018-03-23 18:32 | 261506 | 480.0011 | 5 | 34 | 3.692755 | -3.260023 | 2.466691 | 0.4346283 | 10.68068 | 1.648186
2018-03-23 18:34 | 261626 | 600.0002 | 5 | 34 | 3.649218 | -3.259956 | 2.466691 | 0.5432937 | 10.68068 | 2.047087
2018-03-23 18:36 | 261746 | 720.0018 | 5 | 34 | 3.608033 | -3.25996 | 2.466691 | 0.6519859 | 10.68068 | 2.441463
2018-03-23 18:38 | 261866 | 840.0002 | 5 | 34 | 3.57024 | -3.26003 | 2.466691 | 0.7606485 | 10.68068 | 2.831439
2018-03-23 18:40 | 261986 | 960.0018 | 5 | 34 | 3.5358 | -3.260032 | 2.466691 | 0.8693221 | 10.68068 | 3.217532
2018-03-23 18:42 | 262106 | 1080.0006 | 5 | 34 | 3.503973 | -3.260052 | 2.466691 | 0.9779842 | 10.68068 | 3.599996
2018-03-23 18:44 | 262226 | 1200.001 | 5 | 34 | 3.474093 | -3.260014 | 2.466691 | 1.086657 | 10.68068 | 3.979138
2018-03-23 18:46 | 262346 | 1320.0018 | 5 | 34 | 3.445789 | -3.259996 | 2.466691 | 1.195326 | 10.68068 | 4.355109
2018-03-23 18:48 | 262466 | 1440.0002 | 5 | 34 | 3.419215 | -3.259998 | 2.466691 | 1.303988 | 10.68068 | 4.728089
2018-03-23 18:50 | 262586 | 1560.0018 | 5 | 34 | 3.393975 | -3.260023 | 2.466691 | 1.412636 | 10.68068 | 5.098196
2018-03-23 18:52 | 262706 | 1680.0002 | 5 | 34 | 3.369846 | -3.260082 | 2.466691 | 1.521302 | 10.68068 | 5.465694
2018-03-23 18:54 | 262826 | 1800.0002 | 5 | 34 | 3.345142 | -3.25998 | 2.466691 | 1.629974 | 10.68068 | 5.830561
2018-03-23 18:56 | 262946 | 1920.0002 | 5 | 34 | 3.31928 | -3.260058 | 2.466691 | 1.738639 | 10.68068 | 6.192661
2018-03-23 18:58 | 263066 | 2040.0015 | 5 | 34 | 3.291276 | -3.26003 | 2.466691 | 1.847307 | 10.68068 | 6.551874
2018-03-23 19:00 | 263186 | 2160.001 | 5 | 34 | 3.260471 | -3.25994 | 2.466691 | 1.955964 | 10.68068 | 6.907861
2018-03-23 19:02 | 263306 | 2280.0018 | 5 | 34 | 3.224774 | -3.260069 | 2.466691 | 2.064652 | 10.68068 | 7.260339
2018-03-23 19:04 | 263426 | 2400.001 | 5 | 34 | 3.182923 | -3.26003 | 2.466691 | 2.173289 | 10.68068 | 7.608468
2018-03-23 19:06 | 263546 | 2520.0006 | 5 | 34 | 3.1318 | -3.259989 | 2.466691 | 2.281977 | 10.68068 | 7.951737
2018-03-23 19:08 | 263666 | 2640.0018 | 5 | 34 | 3.064044 | -3.260015 | 2.466691 | 2.390644 | 10.68068 | 8.288566
2018-03-23 19:10 | 263750.3 | 2724.2624 | 5 | 34 | 3 | -3.259965 | 2.466691 | 2.466949 | 10.68068 | 8.520038
2018-03-23 19:12 | 263870.3 | 120.0013 | 6 | 34 | 3.640939 | 0 | 2.466691 | 2.466949 | 10.68068 | 8.520038
2018-03-23 19:14 | 263990.3 | 240.0008 | 6 | 34 | 3.67806 | 0 | 2.466691 | 2.466949 | 10.68068 | 8.520038
2018-03-23 19:15 | 264050.3 | 300.0022 | 6 | 34 | 3.685696 | 0 | 2.466691 | 2.466949 | 10.68068 | 8.520038
2018-03-23 19:15 | 264050.3 | 0.0027 | 7 | 35 | 3.685808 | 0 | 0 | 0 | 0 | 0
2018-03-23 19:17 | 264170.4 | 120.0018 | 2 | 35 | 4.200266 | 3.947557 | 0.1470778 | 0 | 0.6156948 | 0
2018-03-23 19:19 | 264290.4 | 240.001 | 2 | 35 | 4.200309 | 3.529408 | 0.271088 | 0 | 1.136571 | 0
2018-03-23 19:21 | 264410.4 | 360.0006 | 2 | 35 | 4.200261 | 3.26615 | 0.3840408 | 0 | 1.611 | 0
2018-03-23 19:21 | 264413.3 | 362.892 | 2 | 35 | 4.200219 | 3.259998 | 0.3866498 | 0 | 1.621958 | 0
2018-03-23 19:23 | 264533.3 | 120.0018 | 3 | 35 | 4.219503 | 3.260149 | 0.4949721 | 0 | 2.077917 | 0
2018-03-23 19:25 | 264653.3 | 240.0018 | 3 | 35 | 4.239662 | 3.260151 | 0.6036375 | 0 | 2.537514 | 0
2018-03-23 19:27 | 264773.3 | 360.0018 | 3 | 35 | 4.26165 | 3.260048 | 0.7122979 | 0 | 2.999365 | 0
2018-03-23 19:29 | 264893.3 | 480.001 | 3 | 35 | 4.286654 | 3.26017 | 0.820954 | 0 | 3.463752 | 0
2018-03-23 19:31 | 265013.3 | 600.0019 | 3 | 35 | 4.314215 | 3.26017 | 0.9296422 | 0 | 3.931135 | 0
2018-03-23 19:33 | 265133.3 | 720.001 | 3 | 35 | 4.344108 | 3.260111 | 1.038293 | 0 | 4.401484 | 0
2018-03-23 19:35 | 265253.3 | 840.0003 | 3 | 35 | 4.37604 | 3.260107 | 1.14697 | 0 | 4.875306 | 0
2018-03-23 19:37 | 265373.3 | 960.0007 | 3 | 35 | 4.400299 | 3.163439 | 1.255152 | 0 | 5.350367 | 0
2018-03-23 19:39 | 265493.3 | 1080.0003 | 3 | 35 | 4.400252 | 2.881897 | 1.355747 | 0 | 5.793012 | 0
2018-03-23 19:41 | 265613.3 | 1200.0012 | 3 | 35 | 4.400257 | 2.64049 | 1.447662 | 0 | 6.197459 | 0
2018-03-23 19:43 | 265733.3 | 1320.0003 | 3 | 35 | 4.400215 | 2.432631 | 1.532181 | 0 | 6.569363 | 0
2018-03-23 19:45 | 265853.3 | 1440.0011 | 3 | 35 | 4.400217 | 2.253065 | 1.610217 | 0 | 6.912738 | 0
2018-03-23 19:47 | 265973.3 | 1560.001 | 3 | 35 | 4.400183 | 2.097801 | 1.682663 | 0 | 7.231516 | 0
2018-03-23 19:49 | 266093.3 | 1680.0011 | 3 | 35 | 4.40016 | 1.960464 | 1.750276 | 0 | 7.529025 | 0
2018-03-23 19:51 | 266213.3 | 1800.0002 | 3 | 35 | 4.400179 | 1.837255 | 1.813483 | 0 | 7.807148 | 0
2018-03-23 19:53 | 266333.3 | 1920.0018 | 3 | 35 | 4.400186 | 1.724964 | 1.872854 | 0 | 8.068393 | 0
2018-03-23 19:55 | 266453.3 | 2040.0011 | 3 | 35 | 4.40015 | 1.62143 | 1.928658 | 0 | 8.313941 | 0
2018-03-23 19:57 | 266573.3 | 2160.0002 | 3 | 35 | 4.400216 | 1.527626 | 1.981116 | 0 | 8.544765 | 0
2018-03-23 19:59 | 266693.3 | 2280.0002 | 3 | 35 | 4.400159 | 1.438362 | 2.030535 | 0 | 8.762218 | 0
2018-03-23 20:01 | 266813.3 | 2400.0007 | 3 | 35 | 4.400221 | 1.355867 | 2.077092 | 0 | 8.967077 | 0
2018-03-23 20:03 | 266933.3 | 2520.0018 | 3 | 35 | 4.400214 | 1.277237 | 2.120946 | 0 | 9.160043 | 0
2018-03-23 20:05 | 267053.3 | 2640.001 | 3 | 35 | 4.400172 | 1.201908 | 2.162227 | 0 | 9.341684 | 0
2018-03-23 20:07 | 267173.3 | 2760.0002 | 3 | 35 | 4.400095 | 1.1312 | 2.201127 | 0 | 9.512852 | 0
2018-03-23 20:09 | 267293.3 | 2880.0018 | 3 | 35 | 4.400199 | 1.066232 | 2.237753 | 0 | 9.674015 | 0
2018-03-23 20:11 | 267413.3 | 3000.0006 | 3 | 35 | 4.400202 | 1.004002 | 2.272235 | 0 | 9.825739 | 0
2018-03-23 20:13 | 267533.3 | 3120.0002 | 3 | 35 | 4.400172 | 0.9449329 | 2.304701 | 0 | 9.968596 | 0
2018-03-23 20:15 | 267653.3 | 3240.0011 | 3 | 35 | 4.400198 | 0.8894672 | 2.335256 | 0 | 10.10304 | 0
2018-03-23 20:17 | 267773.3 | 3360.001 | 3 | 35 | 4.400211 | 0.8367891 | 2.363994 | 0 | 10.2295 | 0
2018-03-23 20:19 | 267893.3 | 3480.001 | 3 | 35 | 4.400176 | 0.7874708 | 2.391048 | 0 | 10.34854 | 0
2018-03-23 20:21 | 268013.3 | 3600.0006 | 3 | 35 | 4.400166 | 0.7404909 | 2.416494 | 0 | 10.4605 | 0
2018-03-23 20:23 | 268133.3 | 3720.0006 | 3 | 35 | 4.400184 | 0.6959848 | 2.440407 | 0 | 10.56572 | 0
2018-03-23 20:25 | 268253.3 | 3840.0011 | 3 | 35 | 4.400077 | 0.6533804 | 2.462885 | 0 | 10.66463 | 0
2018-03-23 20:25 | 268258 | 3844.7088 | 3 | 35 | 4.400137 | 0.6519966 | 2.46374 | 0 | 10.66839 | 0
2018-03-23 20:27 | 268378.1 | 120.0002 | 4 | 35 | 4.291306 | 0 | 2.46374 | 0 | 10.66839 | 0
2018-03-23 20:29 | 268498.1 | 240.0006 | 4 | 35 | 4.279765 | 0 | 2.46374 | 0 | 10.66839 | 0
2018-03-23 20:30 | 268558.1 | 300.0032 | 4 | 35 | 4.276711 | 0 | 2.46374 | 0 | 10.66839 | 0
2018-03-23 20:32 | 268678.2 | 120.0002 | 5 | 35 | 3.829518 | -3.260032 | 2.46374 | 0.1086277 | 10.66839 | 0.4220762
2018-03-23 20:34 | 268798.2 | 240.0011 | 5 | 35 | 3.77934 | -3.260009 | 2.46374 | 0.2172973 | 10.66839 | 0.8353584
2018-03-23 20:36 | 268918.2 | 360.0013 | 5 | 35 | 3.734313 | -3.260056 | 2.46374 | 0.3259766 | 10.66839 | 1.243634
2018-03-23 20:38 | 269038.2 | 480.0018 | 5 | 35 | 3.689888 | -3.260045 | 2.46374 | 0.4346628 | 10.66839 | 1.647082
2018-03-23 20:40 | 269158.2 | 600.001 | 5 | 35 | 3.646498 | -3.260049 | 2.46374 | 0.5432369 | 10.66839 | 2.045343
2018-03-23 20:42 | 269278.2 | 720.001 | 5 | 35 | 3.605196 | -3.260136 | 2.46374 | 0.6519747 | 10.66839 | 2.439577
2018-03-23 20:44 | 269398.2 | 840.0014 | 5 | 35 | 3.567389 | -3.260052 | 2.46374 | 0.7606442 | 10.66839 | 2.829263
2018-03-23 20:46 | 269518.2 | 960.0002 | 5 | 35 | 3.532926 | -3.260029 | 2.46374 | 0.8692845 | 10.66839 | 3.214917
2018-03-23 20:48 | 269638.2 | 1080.0005 | 5 | 35 | 3.501052 | -3.259958 | 2.46374 | 0.9779908 | 10.66839 | 3.59722
2018-03-23 20:50 | 269758.2 | 1200.0002 | 5 | 35 | 3.471176 | -3.26002 | 2.46374 | 1.086647 | 10.66839 | 3.975998
2018-03-23 20:52 | 269878.2 | 1320.001 | 5 | 35 | 3.443183 | -3.259956 | 2.46374 | 1.195305 | 10.66839 | 4.351635
2018-03-23 20:54 | 269998.2 | 1440.0019 | 5 | 35 | 3.416955 | -3.260036 | 2.46374 | 1.303976 | 10.66839 | 4.724372
2018-03-23 20:56 | 270118.2 | 1560.0002 | 5 | 35 | 3.391745 | -3.260016 | 2.46374 | 1.412636 | 10.66839 | 5.094279
2018-03-23 20:58 | 270238.2 | 1680.0002 | 5 | 35 | 3.367182 | -3.260092 | 2.46374 | 1.521312 | 10.66839 | 5.461541
2018-03-23 21:00 | 270358.2 | 1800.0006 | 5 | 35 | 3.342094 | -3.260097 | 2.46374 | 1.629966 | 10.66839 | 5.82605
2018-03-23 21:02 | 270478.2 | 1920.0002 | 5 | 35 | 3.316117 | -3.26004 | 2.46374 | 1.738638 | 10.66839 | 6.18784
2018-03-23 21:04 | 270598.2 | 2040.0006 | 5 | 35 | 3.288291 | -3.260036 | 2.46374 | 1.847315 | 10.66839 | 6.54674
2018-03-23 21:06 | 270718.2 | 2160.001 | 5 | 35 | 3.256901 | -3.260045 | 2.46374 | 1.955978 | 10.66839 | 6.902377
2018-03-23 21:08 | 270838.2 | 2280.0014 | 5 | 35 | 3.221642 | -3.26002 | 2.46374 | 2.064643 | 10.66839 | 7.254421
2018-03-23 21:10 | 270958.2 | 2400.0002 | 5 | 35 | 3.179435 | -3.260034 | 2.46374 | 2.173305 | 10.66839 | 7.602263
2018-03-23 21:12 | 271078.2 | 2520.0011 | 5 | 35 | 3.127202 | -3.26003 | 2.46374 | 2.28197 | 10.66839 | 7.94502
2018-03-23 21:14 | 271198.2 | 2640.0018 | 5 | 35 | 3.059333 | -3.260036 | 2.46374 | 2.390642 | 10.66839 | 8.281347
2018-03-23 21:15 | 271276.5 | 2718.3784 | 5 | 35 | 2.999997 | -3.260056 | 2.46374 | 2.461603 | 10.66839 | 8.496435
2018-03-23 21:17 | 271396.6 | 120.001 | 6 | 35 | 3.641395 | 0 | 2.46374 | 2.461603 | 10.66839 | 8.496435
2018-03-23 21:19 | 271516.6 | 240.0007 | 6 | 35 | 3.678495 | 0 | 2.46374 | 2.461603 | 10.66839 | 8.496435
2018-03-23 21:20 | 271576.6 | 300.0016 | 6 | 35 | 3.686139 | 0 | 2.46374 | 2.461603 | 10.66839 | 8.496435
2018-03-23 21:20 | 271576.6 | 0.0027 | 7 | 36 | 3.686107 | 0 | 0 | 0 | 0 | 0
2018-03-23 21:22 | 271696.7 | 120.0002 | 2 | 36 | 4.200246 | 3.93969 | 0.1469447 | 5.974e-09 | 0.6151516 | 2.202e-08
2018-03-23 21:24 | 271816.7 | 240.0007 | 2 | 36 | 4.200233 | 3.521927 | 0.270759 | 5.974e-09 | 1.135204 | 2.202e-08
2018-03-23 21:26 | 271936.3 | 359.6768 | 2 | 36 | 4.200179 | 3.259981 | 0.3831972 | 5.974e-09 | 1.607472 | 2.202e-08
2018-03-23 21:28 | 272056.3 | 120.0014 | 3 | 36 | 4.219081 | 3.260164 | 0.491481 | 5.974e-09 | 2.063242 | 2.202e-08
2018-03-23 21:30 | 272176.3 | 240.0018 | 3 | 36 | 4.238789 | 3.260157 | 0.6001415 | 5.974e-09 | 2.522752 | 2.202e-08
2018-03-23 21:32 | 272296.3 | 360.0007 | 3 | 36 | 4.260597 | 3.260143 | 0.7088027 | 5.974e-09 | 2.984505 | 2.202e-08
2018-03-23 21:34 | 272416.3 | 480.0006 | 3 | 36 | 4.285474 | 3.260181 | 0.817486 | 5.974e-09 | 3.448891 | 2.202e-08
2018-03-23 21:36 | 272536.3 | 600.0007 | 3 | 36 | 4.31287 | 3.260096 | 0.9261425 | 5.974e-09 | 3.915992 | 2.202e-08
2018-03-23 21:38 | 272656.3 | 720.0003 | 3 | 36 | 4.342726 | 3.260101 | 1.034809 | 5.974e-09 | 4.386266 | 2.202e-08
2018-03-23 21:40 | 272776.3 | 840.0002 | 3 | 36 | 4.374496 | 3.260124 | 1.143433 | 5.974e-09 | 4.859691 | 2.202e-08
2018-03-23 21:42 | 272896.3 | 960.0011 | 3 | 36 | 4.400255 | 3.177471 | 1.251833 | 5.974e-09 | 5.33559 | 2.202e-08
2018-03-23 21:44 | 273016.3 | 1080.0011 | 3 | 36 | 4.400239 | 2.895447 | 1.352893 | 5.974e-09 | 5.780278 | 2.202e-08
2018-03-23 21:46 | 273136.3 | 1200.0007 | 3 | 36 | 4.400241 | 2.652184 | 1.445258 | 5.974e-09 | 6.186704 | 2.202e-08
2018-03-23 21:48 | 273256.3 | 1320.0019 | 3 | 36 | 4.400253 | 2.441706 | 1.530051 | 5.974e-09 | 6.559815 | 2.202e-08
2018-03-23 21:50 | 273376.3 | 1440.0006 | 3 | 36 | 4.400228 | 2.261648 | 1.608348 | 5.974e-09 | 6.90434 | 2.202e-08
2018-03-23 21:52 | 273496.3 | 1560.0003 | 3 | 36 | 4.400234 | 2.107586 | 1.681098 | 5.974e-09 | 7.224452 | 2.202e-08
2018-03-23 21:54 | 273616.3 | 1680.0002 | 3 | 36 | 4.400193 | 1.969152 | 1.748994 | 5.974e-09 | 7.523212 | 2.202e-08
2018-03-23 21:56 | 273736.3 | 1800.0003 | 3 | 36 | 4.400208 | 1.847158 | 1.812537 | 5.974e-09 | 7.802813 | 2.202e-08
2018-03-23 21:58 | 273856.3 | 1920.0019 | 3 | 36 | 4.400211 | 1.7341 | 1.87221 | 5.974e-09 | 8.065384 | 2.202e-08
2018-03-23 22:00 | 273976.3 | 2040.0016 | 3 | 36 | 4.400158 | 1.629756 | 1.928258 | 5.974e-09 | 8.312006 | 2.202e-08
2018-03-23 22:02 | 274096.3 | 2160.0008 | 3 | 36 | 4.400175 | 1.534535 | 1.980974 | 5.974e-09 | 8.543964 | 2.202e-08
2018-03-23 22:04 | 274216.3 | 2280.001 | 3 | 36 | 4.40022 | 1.446543 | 2.030652 | 5.974e-09 | 8.762557 | 2.202e-08
2018-03-23 22:06 | 274336.3 | 2400.0011 | 3 | 36 | 4.400179 | 1.362277 | 2.077448 | 5.974e-09 | 8.968467 | 2.202e-08
2018-03-23 22:08 | 274456.3 | 2520.0002 | 3 | 36 | 4.400209 | 1.283163 | 2.121497 | 5.974e-09 | 9.162293 | 2.202e-08
2018-03-23 22:10 | 274576.3 | 2640.0002 | 3 | 36 | 4.400162 | 1.207834 | 2.162998 | 5.974e-09 | 9.344906 | 2.202e-08
2018-03-23 22:12 | 274696.3 | 2760.001 | 3 | 36 | 4.400137 | 1.136866 | 2.202075 | 5.974e-09 | 9.51685 | 2.202e-08
2018-03-23 22:14 | 274816.3 | 2880.0006 | 3 | 36 | 4.400167 | 1.070859 | 2.238837 | 5.974e-09 | 9.67861 | 2.202e-08
2018-03-23 22:16 | 274936.3 | 3000.001 | 3 | 36 | 4.400156 | 1.007148 | 2.273483 | 5.974e-09 | 9.831054 | 2.202e-08
2018-03-23 22:18 | 275056.3 | 3120.0002 | 3 | 36 | 4.400153 | 0.946847 | 2.30604 | 5.974e-09 | 9.97431 | 2.202e-08
2018-03-23 22:20 | 275176.3 | 3240.0002 | 3 | 36 | 4.400078 | 0.8888054 | 2.336629 | 5.974e-09 | 10.10891 | 2.202e-08
2018-03-23 22:22 | 275296.3 | 3360.0008 | 3 | 36 | 4.40013 | 0.8365459 | 2.36539 | 5.974e-09 | 10.23546 | 2.202e-08
2018-03-23 22:24 | 275416.3 | 3480.0006 | 3 | 36 | 4.400145 | 0.7858019 | 2.392439 | 5.974e-09 | 10.35448 | 2.202e-08
2018-03-23 22:26 | 275536.3 | 3600.0011 | 3 | 36 | 4.400138 | 0.7378292 | 2.417825 | 5.974e-09 | 10.46618 | 2.202e-08
2018-03-23 22:28 | 275656.3 | 3720.0014 | 3 | 36 | 4.400169 | 0.6932096 | 2.441658 | 5.974e-09 | 10.57105 | 2.202e-08
2018-03-23 22:30 | 275774.9 | 3838.6064 | 3 | 36 | 4.400146 | 0.6519861 | 2.463803 | 5.974e-09 | 10.66849 | 2.202e-08
2018-03-23 22:32 | 275895 | 120.0009 | 4 | 36 | 4.291914 | 0 | 2.463803 | 5.974e-09 | 10.66849 | 2.202e-08
2018-03-23 22:34 | 276015 | 240.0004 | 4 | 36 | 4.280448 | 0 | 2.463803 | 5.974e-09 | 10.66849 | 2.202e-08
2018-03-23 22:35 | 276075 | 300.0031 | 4 | 36 | 4.277438 | 0 | 2.463803 | 5.974e-09 | 10.66849 | 2.202e-08
2018-03-23 22:37 | 276195.1 | 120.0004 | 5 | 36 | 3.832128 | -3.259965 | 2.463803 | 0.1086172 | 10.66849 | 0.422299
2018-03-23 22:39 | 276315.1 | 240.0019 | 5 | 36 | 3.78165 | -3.259932 | 2.463803 | 0.2173077 | 10.66849 | 0.8359357
2018-03-23 22:41 | 276435.1 | 360.0019 | 5 | 36 | 3.736471 | -3.259953 | 2.463803 | 0.3259735 | 10.66849 | 1.244408
2018-03-23 22:43 | 276555.1 | 480.0007 | 5 | 36 | 3.692025 | -3.259941 | 2.463803 | 0.4345986 | 10.66849 | 1.647867
2018-03-23 22:45 | 276675.1 | 600.0019 | 5 | 36 | 3.648373 | -3.259927 | 2.463803 | 0.5432893 | 10.66849 | 2.04677
2018-03-23 22:47 | 276795.1 | 720.0012 | 5 | 36 | 3.607347 | -3.259933 | 2.463803 | 0.6519807 | 10.66849 | 2.441066
2018-03-23 22:49 | 276915.1 | 840.0003 | 5 | 36 | 3.569658 | -3.259974 | 2.463803 | 0.7606316 | 10.66849 | 2.830924
2018-03-23 22:51 | 277035.1 | 960.0007 | 5 | 36 | 3.535154 | -3.259953 | 2.463803 | 0.8692513 | 10.66849 | 3.216758
2018-03-23 22:53 | 277155.1 | 1080.0003 | 5 | 36 | 3.503362 | -3.259914 | 2.463803 | 0.9779553 | 10.66849 | 3.5993
2018-03-23 22:55 | 277275.1 | 1200.0011 | 5 | 36 | 3.473566 | -3.259961 | 2.463803 | 1.086622 | 10.66849 | 3.978372
2018-03-23 22:57 | 277395.1 | 1320.0011 | 5 | 36 | 3.445634 | -3.259956 | 2.463803 | 1.195266 | 10.66849 | 4.354222
2018-03-23 22:59 | 277515.1 | 1440.0003 | 5 | 36 | 3.419073 | -3.259948 | 2.463803 | 1.303952 | 10.66849 | 4.727257
2018-03-23 23:01 | 277635.1 | 1560.0007 | 5 | 36 | 3.393708 | -3.260012 | 2.463803 | 1.412611 | 10.66849 | 5.097381
2018-03-23 23:03 | 277755.1 | 1680.0016 | 5 | 36 | 3.368957 | -3.259873 | 2.463803 | 1.521256 | 10.66849 | 5.464744
2018-03-23 23:05 | 277875.1 | 1800.0019 | 5 | 36 | 3.34467 | -3.260036 | 2.463803 | 1.629842 | 10.66849 | 5.82926
2018-03-23 23:07 | 277995.1 | 1920.0016 | 5 | 36 | 3.318828 | -3.259914 | 2.463803 | 1.738598 | 10.66849 | 6.191632
2018-03-23 23:09 | 278115.1 | 2040.0019 | 5 | 36 | 3.291031 | -3.259901 | 2.463803 | 1.847253 | 10.66849 | 6.550752
2018-03-23 23:11 | 278235.1 | 2160.0016 | 5 | 36 | 3.260159 | -3.259898 | 2.463803 | 1.955913 | 10.66849 | 6.906711
2018-03-23 23:13 | 278355.1 | 2280.0011 | 5 | 36 | 3.224631 | -3.259912 | 2.463803 | 2.064461 | 10.66849 | 7.258717
2018-03-23 23:15 | 278475.1 | 2400.0003 | 5 | 36 | 3.182531 | -3.260018 | 2.463803 | 2.173221 | 10.66849 | 7.607213
2018-03-23 23:17 | 278595.1 | 2520.0003 | 5 | 36 | 3.130507 | -3.260005 | 2.463803 | 2.281921 | 10.66849 | 7.950436
2018-03-23 23:19 | 278715.1 | 2640.0019 | 5 | 36 | 3.063409 | -3.259974 | 2.463803 | 2.390586 | 10.66849 | 8.28716
2018-03-23 23:20 | 278798.4 | 2723.2985 | 5 | 36 | 2.999997 | -3.260007 | 2.463803 | 2.465976 | 10.66849 | 8.515836
2018-03-23 23:22 | 278918.4 | 120.0009 | 6 | 36 | 3.640663 | 0 | 2.463803 | 2.465976 | 10.66849 | 8.515836
2018-03-23 23:24 | 279038.4 | 240.0009 | 6 | 36 | 3.677825 | 0 | 2.463803 | 2.465976 | 10.66849 | 8.515836
2018-03-23 23:25 | 279098.4 | 300.0015 | 6 | 36 | 3.685539 | 0 | 2.463803 | 2.465976 | 10.66849 | 8.515836
2018-03-23 23:25 | 279098.4 | 0.0027 | 7 | 37 | 3.685597 | 0 | 0 | 0 | 0 | 0
2018-03-23 23:27 | 279218.5 | 120.0007 | 2 | 37 | 4.200274 | 3.945604 | 0.147053 | 3.248e-09 | 0.6155874 | 1.1971e-08
2018-03-23 23:29 | 279338.5 | 240.001 | 2 | 37 | 4.200281 | 3.527271 | 0.2710371 | 3.248e-09 | 1.136354 | 1.1971e-08
2018-03-23 23:31 | 279458.5 | 360.0006 | 2 | 37 | 4.200209 | 3.265245 | 0.3839251 | 3.248e-09 | 1.610511 | 1.1971e-08
2018-03-23 23:31 | 279461.3 | 362.796 | 2 | 37 | 4.200206 | 3.259989 | 0.3864427 | 3.248e-09 | 1.621085 | 1.1971e-08
2018-03-23 23:33 | 279581.3 | 120.0005 | 3 | 37 | 4.219199 | 3.260134 | 0.4947454 | 3.248e-09 | 2.076943 | 1.1971e-08
2018-03-23 23:35 | 279701.3 | 240.0009 | 3 | 37 | 4.239339 | 3.260107 | 0.6034092 | 3.248e-09 | 2.5365 | 1.1971e-08
2018-03-23 23:37 | 279821.3 | 360.0001 | 3 | 37 | 4.261431 | 3.260098 | 0.7120845 | 3.248e-09 | 2.99839 | 1.1971e-08
2018-03-23 23:39 | 279941.3 | 480.0009 | 3 | 37 | 4.286241 | 3.26016 | 0.8207403 | 3.248e-09 | 3.462749 | 1.1971e-08
2018-03-23 23:41 | 280061.3 | 600.0006 | 3 | 37 | 4.313624 | 3.26009 | 0.9294129 | 3.248e-09 | 3.930014 | 1.1971e-08
2018-03-23 23:43 | 280181.3 | 720.001 | 3 | 37 | 4.343548 | 3.260103 | 1.038089 | 3.248e-09 | 4.400399 | 1.1971e-08
2018-03-23 23:45 | 280301.3 | 840.0009 | 3 | 37 | 4.375753 | 3.260098 | 1.146729 | 3.248e-09 | 4.874026 | 1.1971e-08
2018-03-23 23:47 | 280421.3 | 960.001 | 3 | 37 | 4.400213 | 3.16197 | 1.254951 | 3.248e-09 | 5.349259 | 1.1971e-08
2018-03-23 23:49 | 280541.3 | 1080.0009 | 3 | 37 | 4.400265 | 2.881456 | 1.355532 | 3.248e-09 | 5.791838 | 1.1971e-08
2018-03-23 23:51 | 280661.3 | 1200.0002 | 3 | 37 | 4.400246 | 2.64093 | 1.447459 | 3.248e-09 | 6.196338 | 1.1971e-08
2018-03-23 23:53 | 280781.3 | 1320.0009 | 3 | 37 | 4.40022 | 2.43224 | 1.531908 | 3.248e-09 | 6.567934 | 1.1971e-08
2018-03-23 23:55 | 280901.3 | 1440.0005 | 3 | 37 | 4.40022 | 2.252724 | 1.609879 | 3.248e-09 | 6.911023 | 1.1971e-08
2018-03-23 23:57 | 281021.3 | 1560.001 | 3 | 37 | 4.400219 | 2.095787 | 1.682323 | 3.248e-09 | 7.229794 | 1.1971e-08
2018-03-23 23:59 | 281141.3 | 1680.0009 | 3 | 37 | 4.400226 | 1.958623 | 1.749842 | 3.248e-09 | 7.526891 | 1.1971e-08
2018-03-24 00:01 | 281261.3 | 1800.001 | 3 | 37 | 4.400181 | 1.834644 | 1.813046 | 3.248e-09 | 7.805002 | 1.1971e-08
2018-03-24 00:03 | 281381.3 | 1920.0018 | 3 | 37 | 4.40015 | 1.722589 | 1.8723 | 3.248e-09 | 8.065729 | 1.1971e-08
2018-03-24 00:05 | 281501.3 | 2040.0002 | 3 | 37 | 4.400115 | 1.618762 | 1.927987 | 3.248e-09 | 8.31076 | 1.1971e-08
2018-03-24 00:07 | 281621.3 | 2160.0006 | 3 | 37 | 4.400177 | 1.525249 | 1.980409 | 3.248e-09 | 8.541428 | 1.1971e-08
2018-03-24 00:09 | 281741.3 | 2280.0017 | 3 | 37 | 4.400219 | 1.437845 | 2.029761 | 3.248e-09 | 8.758586 | 1.1971e-08
2018-03-24 00:11 | 281861.3 | 2400.0001 | 3 | 37 | 4.400126 | 1.353723 | 2.07628 | 3.248e-09 | 8.963278 | 1.1971e-08
2018-03-24 00:13 | 281981.3 | 2520.0005 | 3 | 37 | 4.400166 | 1.274848 | 2.120066 | 3.248e-09 | 9.155943 | 1.1971e-08
2018-03-24 00:15 | 282101.3 | 2640.0005 | 3 | 37 | 4.400163 | 1.200386 | 2.16132 | 3.248e-09 | 9.33747 | 1.1971e-08
2018-03-24 00:17 | 282221.3 | 2760.0001 | 3 | 37 | 4.400146 | 1.130909 | 2.200169 | 3.248e-09 | 9.508411 | 1.1971e-08
2018-03-24 00:19 | 282341.3 | 2880.0002 | 3 | 37 | 4.400185 | 1.065054 | 2.236757 | 3.248e-09 | 9.669403 | 1.1971e-08
2018-03-24 00:21 | 282461.3 | 3000.0017 | 3 | 37 | 4.400169 | 1.002168 | 2.271204 | 3.248e-09 | 9.820976 | 1.1971e-08
2018-03-24 00:23 | 282581.3 | 3120.0005 | 3 | 37 | 4.400149 | 0.9436808 | 2.303622 | 3.248e-09 | 9.963619 | 1.1971e-08
2018-03-24 00:25 | 282701.3 | 3240.0009 | 3 | 37 | 4.400165 | 0.8881931 | 2.334145 | 3.248e-09 | 10.09793 | 1.1971e-08
2018-03-24 00:27 | 282821.3 | 3360.0006 | 3 | 37 | 4.400054 | 0.8351603 | 2.362882 | 3.248e-09 | 10.22437 | 1.1971e-08
2018-03-24 00:29 | 282941.3 | 3480.0009 | 3 | 37 | 4.400136 | 0.7867365 | 2.389914 | 3.248e-09 | 10.34332 | 1.1971e-08
2018-03-24 00:31 | 283061.3 | 3600.0017 | 3 | 37 | 4.400153 | 0.7402954 | 2.415353 | 3.248e-09 | 10.45525 | 1.1971e-08
2018-03-24 00:33 | 283181.3 | 3720.0005 | 3 | 37 | 4.400163 | 0.6960316 | 2.439282 | 3.248e-09 | 10.56054 | 1.1971e-08
2018-03-24 00:35 | 283301.3 | 3840.0001 | 3 | 37 | 4.400183 | 0.6552162 | 2.461783 | 3.248e-09 | 10.65955 | 1.1971e-08
2018-03-24 00:36 | 283309.1 | 3847.8415 | 3 | 37 | 4.400126 | 0.6519985 | 2.463207 | 3.248e-09 | 10.66582 | 1.1971e-08
2018-03-24 00:38 | 283429.2 | 120.0005 | 4 | 37 | 4.291288 | 0 | 2.463207 | 3.248e-09 | 10.66582 | 1.1971e-08
2018-03-24 00:40 | 283549.2 | 240.0001 | 4 | 37 | 4.279792 | 0 | 2.463207 | 3.248e-09 | 10.66582 | 1.1971e-08
2018-03-24 00:41 | 283609.2 | 300.0024 | 4 | 37 | 4.276706 | 0 | 2.463207 | 3.248e-09 | 10.66582 | 1.1971e-08
2018-03-24 00:43 | 283729.3 | 120.0002 | 5 | 37 | 3.829336 | -3.260016 | 2.463207 | 0.1086244 | 10.66582 | 0.422037
2018-03-24 00:45 | 283849.3 | 240.0006 | 5 | 37 | 3.779006 | -3.259974 | 2.463207 | 0.2172909 | 10.66582 | 0.8352956
2018-03-24 00:47 | 283969.3 | 360.0003 | 5 | 37 | 3.733762 | -3.259963 | 2.463207 | 0.3259553 | 10.66582 | 1.243474
2018-03-24 00:49 | 284089.3 | 480.0006 | 5 | 37 | 3.689286 | -3.260014 | 2.463207 | 0.4346575 | 10.66582 | 1.64692
2018-03-24 00:51 | 284209.3 | 600.0002 | 5 | 37 | 3.645618 | -3.260002 | 2.463207 | 0.543303 | 10.66582 | 2.045359
2018-03-24 00:53 | 284329.3 | 720.0019 | 5 | 37 | 3.60462 | -3.260023 | 2.463207 | 0.6519858 | 10.66582 | 2.439322
2018-03-24 00:55 | 284449.3 | 840.0007 | 5 | 37 | 3.566762 | -3.26001 | 2.463207 | 0.7606536 | 10.66582 | 2.82894
2018-03-24 00:57 | 284569.3 | 960.0006 | 5 | 37 | 3.531962 | -3.259992 | 2.463207 | 0.8693164 | 10.66582 | 3.214597
2018-03-24 00:59 | 284689.3 | 1080.0014 | 5 | 37 | 3.500172 | -3.25994 | 2.463207 | 0.9779602 | 10.66582 | 3.596579
2018-03-24 01:01 | 284809.3 | 1200.0006 | 5 | 37 | 3.470174 | -3.259965 | 2.463207 | 1.086647 | 10.66582 | 3.975354
2018-03-24 01:03 | 284929.3 | 1320.0014 | 5 | 37 | 3.442282 | -3.260027 | 2.463207 | 1.195286 | 10.66582 | 4.35082
2018-03-24 01:05 | 285049.3 | 1440.0018 | 5 | 37 | 3.416176 | -3.260034 | 2.463207 | 1.303969 | 10.66582 | 4.723515
2018-03-24 01:07 | 285169.3 | 1560.0015 | 5 | 37 | 3.390846 | -3.260127 | 2.463207 | 1.412637 | 10.66582 | 5.093353
2018-03-24 01:09 | 285289.3 | 1680.001 | 5 | 37 | 3.366173 | -3.260043 | 2.463207 | 1.521274 | 10.66582 | 5.46038
2018-03-24 01:11 | 285409.3 | 1800.0006 | 5 | 37 | 3.341383 | -3.260027 | 2.463207 | 1.629953 | 10.66582 | 5.82488
2018-03-24 01:13 | 285529.3 | 1920.0006 | 5 | 37 | 3.315644 | -3.260063 | 2.463207 | 1.738615 | 10.66582 | 6.186579
2018-03-24 01:15 | 285649.3 | 2040.0018 | 5 | 37 | 3.287867 | -3.260047 | 2.463207 | 1.847273 | 10.66582 | 6.545369
2018-03-24 01:17 | 285769.3 | 2160.0014 | 5 | 37 | 3.256848 | -3.259996 | 2.463207 | 1.955891 | 10.66582 | 6.900846
2018-03-24 01:19 | 285889.3 | 2280.001 | 5 | 37 | 3.221108 | -3.25994 | 2.463207 | 2.064595 | 10.66582 | 7.252985
2018-03-24 01:21 | 286009.3 | 2400.0011 | 5 | 37 | 3.178741 | -3.260027 | 2.463207 | 2.173222 | 10.66582 | 7.600668
2018-03-24 01:23 | 286129.3 | 2520.0004 | 5 | 37 | 3.126789 | -3.259982 | 2.463207 | 2.281961 | 10.66582 | 7.943607
2018-03-24 01:25 | 286249.3 | 2640.0003 | 5 | 37 | 3.058507 | -3.260045 | 2.463207 | 2.390625 | 10.66582 | 8.279846
2018-03-24 01:26 | 286327.3 | 2718.08 | 5 | 37 | 3 | -3.260049 | 2.463207 | 2.461341 | 10.66582 | 8.494149
2018-03-24 01:28 | 286447.4 | 120.0015 | 6 | 37 | 3.641081 | 0 | 2.463207 | 2.461341 | 10.66582 | 8.494149
2018-03-24 01:30 | 286567.4 | 240.001 | 6 | 37 | 3.67826 | 0 | 2.463207 | 2.461341 | 10.66582 | 8.494149
2018-03-24 01:31 | 286627.4 | 300.004 | 6 | 37 | 3.685944 | 0 | 2.463207 | 2.461341 | 10.66582 | 8.494149
2018-03-24 01:31 | 286627.4326 | 0.0026 | 7 | 38 | 3.686028 | 0 | 0 | 0 | 0 | 0
2018-03-24 01:33 | 286747.5 | 120.0019 | 2 | 38 | 4.2003 | 3.941458 | 0.1469545 | 0 | 0.615194 | 0
2018-03-24 01:35 | 286867.5 | 240.0002 | 2 | 38 | 4.200251 | 3.524546 | 0.2708021 | 0 | 1.135387 | 0
2018-03-24 01:37 | 286987.5 | 360.0002 | 2 | 38 | 4.200178 | 3.260983 | 0.3835933 | 0 | 1.609137 | 0
2018-03-24 01:37 | 286988.4 | 360.8696 | 2 | 38 | 4.200223 | 3.259989 | 0.3844098 | 0 | 1.612567 | 0
2018-03-24 01:39 | 287108.4 | 120.0012 | 3 | 38 | 4.219347 | 3.260164 | 0.4926731 | 0 | 2.068268 | 0
2018-03-24 01:41 | 287228.4 | 240.0011 | 3 | 38 | 4.239116 | 3.260107 | 0.6013485 | 0 | 2.527868 | 0
2018-03-24 01:43 | 287348.4 | 360.0003 | 3 | 38 | 4.261156 | 3.259798 | 0.7100046 | 0 | 2.98965 | 0
2018-03-24 01:45 | 287468.4 | 480.0008 | 3 | 38 | 4.285903 | 3.259909 | 0.8186437 | 0 | 3.453896 | 0
2018-03-24 01:47 | 287588.4 | 600.0004 | 3 | 38 | 4.313194 | 3.26012 | 0.9273445 | 0 | 3.92124 | 0
2018-03-24 01:49 | 287708.4 | 720.0007 | 3 | 38 | 4.342821 | 3.260143 | 1.036003 | 0 | 4.391491 | 0
2018-03-24 01:51 | 287828.4 | 840.0008 | 3 | 38 | 4.374634 | 3.260141 | 1.144684 | 0 | 4.865186 | 0
2018-03-24 01:53 | 287948.4 | 960.0016 | 3 | 38 | 4.400288 | 3.172539 | 1.253004 | 0 | 5.34075 | 0
2018-03-24 01:55 | 288068.4 | 1080.002 | 3 | 38 | 4.40026 | 2.888956 | 1.353836 | 0 | 5.784436 | 0
2018-03-24 01:57 | 288188.4 | 1200.0012 | 3 | 38 | 4.400216 | 2.645754 | 1.445988 | 0 | 6.189926 | 0
2018-03-24 01:59 | 288308.4 | 1320.0008 | 3 | 38 | 4.400224 | 2.439095 | 1.530634 | 0 | 6.562387 | 0
2018-03-24 02:01 | 288428.4 | 1440.0011 | 3 | 38 | 4.40014 | 2.260714 | 1.6089 | 0 | 6.906775 | 0
2018-03-24 02:03 | 288548.4 | 1560.002 | 3 | 38 | 4.400178 | 2.104729 | 1.68165 | 0 | 7.226892 | 0
2018-03-24 02:05 | 288668.4 | 1680.0011 | 3 | 38 | 4.400156 | 1.966405 | 1.749457 | 0 | 7.525255 | 0
2018-03-24 02:07 | 288788.4 | 1800.0004 | 3 | 38 | 4.400166 | 1.84166 | 1.812865 | 0 | 7.804261 | 0
2018-03-24 02:09 | 288908.4 | 1920.0007 | 3 | 38 | 4.400185 | 1.729613 | 1.872401 | 0 | 8.066231 | 0
2018-03-24 02:11 | 289028.4 | 2040.0004 | 3 | 38 | 4.400173 | 1.626583 | 1.928324 | 0 | 8.312304 | 0
2018-03-24 02:13 | 289148.4 | 2160.0011 | 3 | 38 | 4.400166 | 1.530528 | 1.980923 | 0 | 8.54375 | 0
2018-03-24 02:15 | 289268.4 | 2280.0019 | 3 | 38 | 4.400141 | 1.441559 | 2.030444 | 0 | 8.761653 | 0
2018-03-24 02:17 | 289388.4 | 2400.0008 | 3 | 38 | 4.40016 | 1.358121 | 2.077087 | 0 | 8.966888 | 0
2018-03-24 02:19 | 289508.4 | 2520.0015 | 3 | 38 | 4.400191 | 1.278809 | 2.12102 | 0 | 9.160201 | 0
2018-03-24 02:21 | 289628.4 | 2640.0011 | 3 | 38 | 4.40016 | 1.205014 | 2.162413 | 0 | 9.342339 | 0
2018-03-24 02:23 | 289748.4 | 2760.0007 | 3 | 38 | 4.400183 | 1.134115 | 2.201359 | 0 | 9.513705 | 0
2018-03-24 02:25 | 289868.4 | 2880.0004 | 3 | 38 | 4.40016 | 1.067036 | 2.23805 | 0 | 9.675153 | 0
2018-03-24 02:27 | 289988.4 | 3000.0019 | 3 | 38 | 4.400206 | 1.004934 | 2.272555 | 0 | 9.82698 | 0
2018-03-24 02:29 | 290108.4 | 3120.0011 | 3 | 38 | 4.400211 | 0.9452038 | 2.305036 | 0 | 9.969902 | 0
2018-03-24 02:31 | 290228.4 | 3240.0003 | 3 | 38 | 4.40017 | 0.8888617 | 2.33559 | 0 | 10.10435 | 0
2018-03-24 02:33 | 290348.4 | 3360.0004 | 3 | 38 | 4.400049 | 0.8338709 | 2.364315 | 0 | 10.23074 | 0
2018-03-24 02:35 | 290468.4 | 3480.0019 | 3 | 38 | 4.400161 | 0.7845192 | 2.39129 | 0 | 10.34943 | 0
2018-03-24 02:37 | 290588.4 | 3600.0007 | 3 | 38 | 4.400156 | 0.7376089 | 2.416661 | 0 | 10.46107 | 0
2018-03-24 02:39 | 290708.4 | 3720.0007 | 3 | 38 | 4.400176 | 0.6938562 | 2.440501 | 0 | 10.56597 | 0
2018-03-24 02:41 | 290828.4 | 3840.0011 | 3 | 38 | 4.400175 | 0.6522837 | 2.462916 | 0 | 10.6646 | 0
2018-03-24 02:41 | 290829.5 | 3841.0569 | 3 | 38 | 4.400147 | 0.6519995 | 2.463106 | 0 | 10.66543 | 0
2018-03-24 02:43 | 290949.5 | 120.0003 | 4 | 38 | 4.291807 | 0 | 2.463106 | 0 | 10.66543 | 0
2018-03-24 02:45 | 291069.5 | 240.0003 | 4 | 38 | 4.280322 | 0 | 2.463106 | 0 | 10.66543 | 0
2018-03-24 02:46 | 291129.5 | 300.0014 | 4 | 38 | 4.277253 | 0 | 2.463106 | 0 | 10.66543 | 0
2018-03-24 02:48 | 291249.6 | 120.0008 | 5 | 38 | 3.831303 | -3.260023 | 2.463106 | 0.1086124 | 10.66543 | 0.4221879
2018-03-24 02:50 | 291369.6 | 240.0007 | 5 | 38 | 3.780986 | -3.260012 | 2.463106 | 0.2173043 | 10.66543 | 0.8357518
2018-03-24 02:52 | 291489.6 | 360.0011 | 5 | 38 | 3.736007 | -3.260005 | 2.463106 | 0.3259161 | 10.66543 | 1.243951
2018-03-24 02:54 | 291609.6 | 480.0016 | 5 | 38 | 3.691497 | -3.259992 | 2.463106 | 0.4346339 | 10.66543 | 1.647694
2018-03-24 02:56 | 291729.6 | 600.0015 | 5 | 38 | 3.647819 | -3.259976 | 2.463106 | 0.5433005 | 10.66543 | 2.046455
2018-03-24 02:58 | 291849.6 | 720.0008 | 5 | 38 | 3.606698 | -3.25991 | 2.463106 | 0.6519775 | 10.66543 | 2.440622
2018-03-24 03:00 | 291969.6 | 840.0016 | 5 | 38 | 3.568737 | -3.259963 | 2.463106 | 0.7606399 | 10.66543 | 2.83044
2018-03-24 03:02 | 292089.6 | 960.0018 | 5 | 38 | 3.534153 | -3.259994 | 2.463106 | 0.8692943 | 10.66543 | 3.216292
2018-03-24 03:04 | 292209.6 | 1080.0003 | 5 | 38 | 3.502383 | -3.25992 | 2.463106 | 0.977967 | 10.66543 | 3.598611
2018-03-24 03:06 | 292329.6 | 1200.0008 | 5 | 38 | 3.472581 | -3.259974 | 2.463106 | 1.086627 | 10.66543 | 3.977554
2018-03-24 03:08 | 292449.6 | 1320.0008 | 5 | 38 | 3.444621 | -3.259974 | 2.463106 | 1.195292 | 10.66543 | 4.353366
2018-03-24 03:10 | 292569.6 | 1440.0003 | 5 | 38 | 3.418092 | -3.259994 | 2.463106 | 1.30397 | 10.66543 | 4.726262
2018-03-24 03:12 | 292689.6 | 1560.0004 | 5 | 38 | 3.392792 | -3.260069 | 2.463106 | 1.412638 | 10.66543 | 5.09631
2018-03-24 03:14 | 292809.6 | 1680.0007 | 5 | 38 | 3.368054 | -3.260002 | 2.463106 | 1.521285 | 10.66543 | 5.463583
2018-03-24 03:16 | 292929.6 | 1800.0019 | 5 | 38 | 3.343317 | -3.259994 | 2.463106 | 1.629958 | 10.66543 | 5.828263
2018-03-24 03:18 | 293049.6 | 1920.0015 | 5 | 38 | 3.317629 | -3.260045 | 2.463106 | 1.73863 | 10.66543 | 6.190214
2018-03-24 03:20 | 293169.6 | 2040.0011 | 5 | 38 | 3.289769 | -3.260003 | 2.463106 | 1.847283 | 10.66543 | 6.549201
2018-03-24 03:22 | 293289.6 | 2160.0012 | 5 | 38 | 3.258523 | -3.26007 | 2.463106 | 1.955968 | 10.66543 | 6.90509
2018-03-24 03:24 | 293409.6 | 2280.0006 | 5 | 38 | 3.222291 | -3.259968 | 2.463106 | 2.064604 | 10.66543 | 7.257175
2018-03-24 03:26 | 293529.6 | 2400.0004 | 5 | 38 | 3.180029 | -3.260015 | 2.463106 | 2.173298 | 10.66543 | 7.605196
2018-03-24 03:28 | 293649.6 | 2520.0003 | 5 | 38 | 3.128054 | -3.26004 | 2.463106 | 2.281956 | 10.66543 | 7.948013
2018-03-24 03:30 | 293769.6 | 2640.0011 | 5 | 38 | 3.059805 | -3.260022 | 2.463106 | 2.39063 | 10.66543 | 8.284441
2018-03-24 03:31 | 293848.7 | 2719.1705 | 5 | 38 | 2.999996 | -3.260094 | 2.463106 | 2.46231 | 10.66543 | 8.501719
2018-03-24 03:33 | 293968.8 | 120.0008 | 6 | 38 | 3.641091 | 0 | 2.463106 | 2.46231 | 10.66543 | 8.501719
2018-03-24 03:35 | 294088.8 | 240.0004 | 6 | 38 | 3.678306 | 0 | 2.463106 | 2.46231 | 10.66543 | 8.501719
2018-03-24 03:36 | 294148.8 | 300.0007 | 6 | 38 | 3.685977 | 0 | 2.463106 | 2.46231 | 10.66543 | 8.501719
2018-03-24 03:36 | 294148.8 | 0.0026 | 7 | 39 | 3.685861 | 0 | 0 | 0 | 0 | 0
2018-03-24 03:38 | 294268.9 | 120.001 | 2 | 39 | 4.200276 | 3.931318 | 0.1466372 | 3.091e-09 | 0.6139086 | 1.1394e-08
2018-03-24 03:40 | 294388.9 | 240.0006 | 2 | 39 | 4.200251 | 3.5159 | 0.2702136 | 3.091e-09 | 1.132963 | 1.1394e-08
2018-03-24 03:42 | 294504.9 | 355.9912 | 2 | 39 | 4.200243 | 3.259979 | 0.379137 | 3.091e-09 | 1.590467 | 1.1394e-08
2018-03-24 03:44 | 294624.9 | 120.0006 | 3 | 39 | 4.219473 | 3.26012 | 0.4874231 | 3.091e-09 | 2.046276 | 1.1394e-08
2018-03-24 03:46 | 294744.9 | 240.0006 | 3 | 39 | 4.239438 | 3.260141 | 0.5960868 | 3.091e-09 | 2.505852 | 1.1394e-08
2018-03-24 03:48 | 294864.9 | 360.001 | 3 | 39 | 4.261309 | 3.259869 | 0.7047619 | 3.091e-09 | 2.96773 | 1.1394e-08
2018-03-24 03:50 | 294984.9 | 480.0002 | 3 | 39 | 4.28601 | 3.260181 | 0.8133919 | 3.091e-09 | 3.431954 | 1.1394e-08
2018-03-24 03:52 | 295104.9 | 600.0011 | 3 | 39 | 4.313458 | 3.26012 | 0.9220675 | 3.091e-09 | 3.899212 | 1.1394e-08
2018-03-24 03:54 | 295224.9 | 720.0006 | 3 | 39 | 4.343154 | 3.259817 | 1.030762 | 3.091e-09 | 4.369657 | 1.1394e-08
2018-03-24 03:56 | 295344.9 | 840.0018 | 3 | 39 | 4.375073 | 3.260138 | 1.13939 | 3.091e-09 | 4.843158 | 1.1394e-08
2018-03-24 03:58 | 295464.9 | 960.0011 | 3 | 39 | 4.400239 | 3.168545 | 1.247701 | 3.091e-09 | 5.318721 | 1.1394e-08
2018-03-24 04:00 | 295584.9 | 1080.001 | 3 | 39 | 4.400284 | 2.885601 | 1.348444 | 3.091e-09 | 5.762014 | 1.1394e-08
2018-03-24 04:02 | 295704.9 | 1200.0004 | 3 | 39 | 4.4002 | 2.642418 | 1.440462 | 3.091e-09 | 6.166914 | 1.1394e-08
2018-03-24 04:04 | 295824.9 | 1320.0006 | 3 | 39 | 4.400182 | 2.434652 | 1.525018 | 3.091e-09 | 6.538981 | 1.1394e-08
2018-03-24 04:06 | 295944.9 | 1440.0007 | 3 | 39 | 4.400243 | 2.254675 | 1.603108 | 3.091e-09 | 6.882596 | 1.1394e-08
2018-03-24 04:08 | 296064.9 | 1560.0019 | 3 | 39 | 4.400191 | 2.097597 | 1.675561 | 3.091e-09 | 7.201406 | 1.1394e-08
2018-03-24 04:10 | 296184.9 | 1680.001 | 3 | 39 | 4.400211 | 1.959389 | 1.743112 | 3.091e-09 | 7.498642 | 1.1394e-08
2018-03-24 04:12 | 296304.9 | 1800.0007 | 3 | 39 | 4.40016 | 1.836238 | 1.806249 | 3.091e-09 | 7.776457 | 1.1394e-08
2018-03-24 04:14 | 296424.9 | 1920.0018 | 3 | 39 | 4.400183 | 1.725593 | 1.865701 | 3.091e-09 | 8.038058 | 1.1394e-08
2018-03-24 04:16 | 296544.9 | 2040.0011 | 3 | 39 | 4.400157 | 1.622944 | 1.921491 | 3.091e-09 | 8.283544 | 1.1394e-08
2018-03-24 04:18 | 296664.9 | 2160.0018 | 3 | 39 | 4.400191 | 1.527875 | 1.973967 | 3.091e-09 | 8.514448 | 1.1394e-08
2018-03-24 04:20 | 296784.9 | 2280.0005 | 3 | 39 | 4.400184 | 1.43981 | 2.023423 | 3.091e-09 | 8.732064 | 1.1394e-08
2018-03-24 04:22 | 296904.9 | 2400.0002 | 3 | 39 | 4.400125 | 1.355364 | 2.070013 | 3.091e-09 | 8.937067 | 1.1394e-08
2018-03-24 04:24 | 297024.9 | 2520.0011 | 3 | 39 | 4.400169 | 1.278079 | 2.113897 | 3.091e-09 | 9.130165 | 1.1394e-08
2018-03-24 04:26 | 297144.9 | 2640.0007 | 3 | 39 | 4.400227 | 1.204631 | 2.15526 | 3.091e-09 | 9.312168 | 1.1394e-08
2018-03-24 04:28 | 297264.9 | 2760.0011 | 3 | 39 | 4.400171 | 1.134686 | 2.194236 | 3.091e-09 | 9.483669 | 1.1394e-08
2018-03-24 04:30 | 297384.9 | 2880.001 | 3 | 39 | 4.400183 | 1.069036 | 2.230928 | 3.091e-09 | 9.64512 | 1.1394e-08
2018-03-24 04:32 | 297504.9 | 3000.0011 | 3 | 39 | 4.400218 | 1.006668 | 2.265519 | 3.091e-09 | 9.797328 | 1.1394e-08
2018-03-24 04:34 | 297624.9 | 3120.0002 | 3 | 39 | 4.400172 | 0.9476299 | 2.298068 | 3.091e-09 | 9.940547 | 1.1394e-08
2018-03-24 04:36 | 297744.9 | 3240.0018 | 3 | 39 | 4.400116 | 0.8913565 | 2.328708 | 3.091e-09 | 10.07537 | 1.1394e-08
2018-03-24 04:38 | 297864.9 | 3360.0011 | 3 | 39 | 4.400179 | 0.8393545 | 2.357543 | 3.091e-09 | 10.20224 | 1.1394e-08
2018-03-24 04:40 | 297984.9 | 3480.0006 | 3 | 39 | 4.400133 | 0.7893896 | 2.384672 | 3.091e-09 | 10.32162 | 1.1394e-08
2018-03-24 04:42 | 298104.9 | 3600.0006 | 3 | 39 | 4.400131 | 0.7426462 | 2.410199 | 3.091e-09 | 10.43394 | 1.1394e-08
2018-03-24 04:44 | 298224.9 | 3720.0018 | 3 | 39 | 4.400139 | 0.6988401 | 2.434216 | 3.091e-09 | 10.53962 | 1.1394e-08
2018-03-24 04:46 | 298344.9 | 3840.0006 | 3 | 39 | 4.400146 | 0.6571789 | 2.456805 | 3.091e-09 | 10.63902 | 1.1394e-08
2018-03-24 04:46 | 298361.3 | 3856.416 | 3 | 39 | 4.400183 | 0.6519966 | 2.459788 | 3.091e-09 | 10.65214 | 1.1394e-08
2018-03-24 04:48 | 298481.4 | 120.0003 | 4 | 39 | 4.291193 | 0 | 2.459788 | 3.091e-09 | 10.65214 | 1.1394e-08
2018-03-24 04:50 | 298601.4 | 240.0015 | 4 | 39 | 4.279679 | 0 | 2.459788 | 3.091e-09 | 10.65214 | 1.1394e-08
2018-03-24 04:51 | 298661.4 | 300.0021 | 4 | 39 | 4.276605 | 0 | 2.459788 | 3.091e-09 | 10.65214 | 1.1394e-08
2018-03-24 04:53 | 298781.4 | 120.0019 | 5 | 39 | 3.828582 | -3.260016 | 2.459788 | 0.1086515 | 10.65214 | 0.422091
2018-03-24 04:55 | 298901.4 | 240.0016 | 5 | 39 | 3.777974 | -3.260014 | 2.459788 | 0.2172851 | 10.65214 | 0.8351169
2018-03-24 04:57 | 299021.4 | 360.0003 | 5 | 39 | 3.732669 | -3.260097 | 2.459788 | 0.3259541 | 10.65214 | 1.243188
2018-03-24 04:59 | 299141.4 | 480.001 | 5 | 39 | 3.688221 | -3.260054 | 2.459788 | 0.4346377 | 10.65214 | 1.646446
2018-03-24 05:01 | 299261.4 | 600.0012 | 5 | 39 | 3.644694 | -3.25999 | 2.459788 | 0.543316 | 10.65214 | 2.044903
2018-03-24 05:03 | 299381.4 | 720.0003 | 5 | 39 | 3.603591 | -3.260109 | 2.459788 | 0.6519547 | 10.65214 | 2.438591
2018-03-24 05:05 | 299501.4 | 840.0012 | 5 | 39 | 3.565599 | -3.260002 | 2.459788 | 0.7606574 | 10.65214 | 2.828214
2018-03-24 05:07 | 299621.4 | 960.0016 | 5 | 39 | 3.531002 | -3.26003 | 2.459788 | 0.8693313 | 10.65214 | 3.213792
2018-03-24 05:09 | 299741.4 | 1080.0019 | 5 | 39 | 3.499408 | -3.260007 | 2.459788 | 0.9779928 | 10.65214 | 3.595735
2018-03-24 05:11 | 299861.4 | 1200.0008 | 5 | 39 | 3.469559 | -3.260002 | 2.459788 | 1.08663 | 10.65214 | 3.974273
2018-03-24 05:13 | 299981.4 | 1320.0011 | 5 | 39 | 3.441302 | -3.260132 | 2.459788 | 1.195322 | 10.65214 | 4.349823
2018-03-24 05:15 | 300101.4 | 1440.0011 | 5 | 39 | 3.41491 | -3.260062 | 2.459788 | 1.30398 | 10.65214 | 4.722298
2018-03-24 05:17 | 300221.4 | 1560.0003 | 5 | 39 | 3.389459 | -3.260074 | 2.459788 | 1.412633 | 10.65214 | 5.091956
2018-03-24 05:19 | 300341.4 | 1680.0011 | 5 | 39 | 3.364929 | -3.260009 | 2.459788 | 1.521278 | 10.65214 | 5.458862
2018-03-24 05:21 | 300461.4 | 1800.0003 | 5 | 39 | 3.339939 | -3.26009 | 2.459788 | 1.629998 | 10.65214 | 5.823341
2018-03-24 05:23 | 300581.4 | 1920.0011 | 5 | 39 | 3.313966 | -3.259983 | 2.459788 | 1.738641 | 10.65214 | 6.184804
2018-03-24 05:25 | 300701.4 | 2040.0007 | 5 | 39 | 3.286071 | -3.259974 | 2.459788 | 1.847319 | 10.65214 | 6.543472
2018-03-24 05:27 | 300821.4 | 2160.0003 | 5 | 39 | 3.254763 | -3.260076 | 2.459788 | 1.95599 | 10.65214 | 6.898911
2018-03-24 05:29 | 300941.4 | 2280.0019 | 5 | 39 | 3.218841 | -3.260114 | 2.459788 | 2.064619 | 10.65214 | 7.250566
2018-03-24 05:31 | 301061.4 | 2400.0019 | 5 | 39 | 3.176072 | -3.259998 | 2.459788 | 2.173289 | 10.65214 | 7.598111
2018-03-24 05:33 | 301181.4 | 2520.0003 | 5 | 39 | 3.123531 | -3.260054 | 2.459788 | 2.281963 | 10.65214 | 7.940527
2018-03-24 05:35 | 301301.4 | 2640.0007 | 5 | 39 | 3.054382 | -3.260118 | 2.459788 | 2.390661 | 10.65214 | 8.276483
2018-03-24 05:37 | 301373.4 | 2711.9433 | 5 | 39 | 2.999999 | -3.260054 | 2.459788 | 2.455815 | 10.65214 | 8.473789
2018-03-24 05:39 | 301493.4 | 120.0009 | 6 | 39 | 3.642006 | 0 | 2.459788 | 2.455815 | 10.65214 | 8.473789
2018-03-24 05:41 | 301613.4 | 240.0014 | 6 | 39 | 3.679185 | 0 | 2.459788 | 2.455815 | 10.65214 | 8.473789
2018-03-24 05:42 | 301673.4 | 300.0024 | 6 | 39 | 3.686779 | 0 | 2.459788 | 2.455815 | 10.65214 | 8.473789
2018-03-24 05:42 | 301673.4 | 0.0027 | 7 | 40 | 3.68683 | 0 | 0 | 0 | 0 | 0
2018-03-24 05:44 | 301793.5 | 120.001 | 2 | 40 | 4.200284 | 3.924807 | 0.1465777 | 0 | 0.6136701 | 0
2018-03-24 05:46 | 301913.5 | 240.0018 | 2 | 40 | 4.200247 | 3.506666 | 0.2698194 | 0 | 1.131318 | 0
2018-03-24 05:48 | 302026.4 | 352.8704 | 2 | 40 | 4.200203 | 3.259996 | 0.3756728 | 0 | 1.575928 | 0
2018-03-24 05:50 | 302146.4 | 120.0018 | 3 | 40 | 4.219475 | 3.260126 | 0.4839202 | 0 | 2.031572 | 0
2018-03-24 05:52 | 302266.4 | 240.001 | 3 | 40 | 4.239205 | 3.260155 | 0.5925707 | 0 | 2.491086 | 0
2018-03-24 05:54 | 302386.4 | 360.0006 | 3 | 40 | 4.260793 | 3.260098 | 0.7012755 | 0 | 2.95305 | 0
2018-03-24 05:56 | 302506.4 | 480.0002 | 3 | 40 | 4.285604 | 3.260157 | 0.8099506 | 0 | 3.417411 | 0
2018-03-24 05:58 | 302626.4 | 600 | 3 | 40 | 4.313048 | 3.259718 | 0.9186177 | 0 | 3.884584 | 0
2018-03-24 06:00 | 302746.4 | 720.0002 | 3 | 40 | 4.342897 | 3.260143 | 1.027259 | 0 | 4.354759 | 0
2018-03-24 06:02 | 302866.4 | 840.0006 | 3 | 40 | 4.374756 | 3.259853 | 1.135928 | 0 | 4.828412 | 0
2018-03-24 06:04 | 302986.4 | 960.0019 | 3 | 40 | 4.400273 | 3.170416 | 1.244227 | 0 | 5.303903 | 0
2018-03-24 06:06 | 303106.4 | 1080.0018 | 3 | 40 | 4.40026 | 2.888784 | 1.34505 | 0 | 5.747547 | 0
2018-03-24 06:08 | 303226.4 | 1200.0003 | 3 | 40 | 4.400238 | 2.647768 | 1.437226 | 0 | 6.153145 | 0
2018-03-24 06:10 | 303346.4 | 1320.001 | 3 | 40 | 4.400234 | 2.439932 | 1.521935 | 0 | 6.525883 | 0
2018-03-24 06:12 | 303466.4 | 1440.0003 | 3 | 40 | 4.400194 | 2.260971 | 1.600213 | 0 | 6.870322 | 0
2018-03-24 06:14 | 303586.4 | 1560.0006 | 3 | 40 | 4.400243 | 2.105858 | 1.672877 | 0 | 7.19006 | 0
2018-03-24 06:16 | 303706.4 | 1680.001 | 3 | 40 | 4.400205 | 1.966984 | 1.740749 | 0 | 7.488709 | 0
2018-03-24 06:18 | 303826.4 | 1800.0006 | 3 | 40 | 4.400192 | 1.842681 | 1.804208 | 0 | 7.767941 | 0
2018-03-24 06:20 | 303946.4 | 1920.0003 | 3 | 40 | 4.400188 | 1.731643 | 1.863748 | 0 | 8.02993 | 0
2018-03-24 06:22 | 304066.4 | 2040.0002 | 3 | 40 | 4.400237 | 1.629163 | 1.919731 | 0 | 8.276264 | 0
2018-03-24 06:24 | 304186.4 | 2160.0002 | 3 | 40 | 4.400171 | 1.531938 | 1.97238 | 0 | 8.50793 | 0
2018-03-24 06:26 | 304306.4 | 2280.0011 | 3 | 40 | 4.40017 | 1.443719 | 2.021961 | 0 | 8.726096 | 0
2018-03-24 06:28 | 304426.4 | 2400.001 | 3 | 40 | 4.400151 | 1.360689 | 2.068679 | 0 | 8.931663 | 0
2018-03-24 06:30 | 304546.4 | 2520.0002 | 3 | 40 | 4.400218 | 1.282444 | 2.112718 | 0 | 9.125442 | 0
2018-03-24 06:32 | 304666.4 | 2640.0002 | 3 | 40 | 4.400185 | 1.207767 | 2.154188 | 0 | 9.307917 | 0
2018-03-24 06:34 | 304786.4 | 2760.001 | 3 | 40 | 4.400115 | 1.136892 | 2.193281 | 0 | 9.479933 | 0
2018-03-24 06:36 | 304906.4 | 2880.001 | 3 | 40 | 4.400155 | 1.071018 | 2.230067 | 0 | 9.641797 | 0
2018-03-24 06:38 | 305026.4 | 3000.0007 | 3 | 40 | 4.400147 | 1.007991 | 2.264675 | 0 | 9.794079 | 0
2018-03-24 06:40 | 305146.4 | 3120.0006 | 3 | 40 | 4.400155 | 0.9483185 | 2.297297 | 0 | 9.937618 | 0
2018-03-24 06:42 | 305266.4 | 3240.001 | 3 | 40 | 4.400141 | 0.8912563 | 2.327953 | 0 | 10.07251 | 0
2018-03-24 06:44 | 305386.4 | 3360.0011 | 3 | 40 | 4.400155 | 0.837554 | 2.35677 | 0 | 10.19931 | 0
2018-03-24 06:46 | 305506.4 | 3480.001 | 3 | 40 | 4.400133 | 0.7872829 | 2.383843 | 0 | 10.31843 | 0
2018-03-24 06:48 | 305626.4 | 3600.0019 | 3 | 40 | 4.400139 | 0.7408772 | 2.409305 | 0 | 10.43047 | 0
2018-03-24 06:50 | 305746.4 | 3720.0002 | 3 | 40 | 4.400089 | 0.6959801 | 2.43324 | 0 | 10.53579 | 0
2018-03-24 06:52 | 305866.4 | 3840.0007 | 3 | 40 | 4.40013 | 0.6547203 | 2.455771 | 0 | 10.63493 | 0
2018-03-24 06:52 | 305874.9 | 3848.5216 | 3 | 40 | 4.400128 | 0.6519985 | 2.457316 | 0 | 10.64173 | 0
2018-03-24 06:54 | 305994.9 | 120.0014 | 4 | 40 | 4.29164 | 0 | 2.457316 | 0 | 10.64173 | 0
2018-03-24 06:56 | 306114.9 | 240.001 | 4 | 40 | 4.280141 | 0 | 2.457316 | 0 | 10.64173 | 0
2018-03-24 06:57 | 306174.9 | 300.0024 | 4 | 40 | 4.277086 | 0 | 2.457316 | 0 | 10.64173 | 0
2018-03-24 06:59 | 306295 | 120.0019 | 5 | 40 | 3.830942 | -3.259943 | 2.457316 | 0.1086625 | 10.64173 | 0.4223422
2018-03-24 07:01 | 306415 | 240.0011 | 5 | 40 | 3.780501 | -3.259936 | 2.457316 | 0.2173295 | 10.64173 | 0.8357599
2018-03-24 07:03 | 306535 | 360.0017 | 5 | 40 | 3.73523 | -3.260029 | 2.457316 | 0.3259676 | 10.64173 | 1.243999
2018-03-24 07:05 | 306655 | 480.002 | 5 | 40 | 3.690305 | -3.260002 | 2.457316 | 0.4346531 | 10.64173 | 1.647521
2018-03-24 07:07 | 306775 | 600.0001 | 5 | 40 | 3.646603 | -3.259987 | 2.457316 | 0.5432 | 10.64173 | 2.045709
2018-03-24 07:09 | 306895 | 720.0007 | 5 | 40 | 3.605389 | -3.260025 | 2.457316 | 0.6519897 | 10.64173 | 2.440158
2018-03-24 07:11 | 307015 | 840.0007 | 5 | 40 | 3.567856 | -3.260054 | 2.457316 | 0.7606515 | 10.64173 | 2.829854
2018-03-24 07:13 | 307135 | 960.0019 | 5 | 40 | 3.533336 | -3.259994 | 2.457316 | 0.8693084 | 10.64173 | 3.215627
2018-03-24 07:15 | 307255 | 1080.0003 | 5 | 40 | 3.501521 | -3.260034 | 2.457316 | 0.9779578 | 10.64173 | 3.597775
2018-03-24 07:17 | 307375 | 1200.0028 | 5 | 40 | 3.471946 | -3.2601 | 2.457316 | 1.086638 | 10.64173 | 3.976694
2018-03-24 07:19 | 307495 | 1320.0003 | 5 | 40 | 3.443602 | -3.260065 | 2.457316 | 1.195306 | 10.64173 | 4.352423
2018-03-24 07:21 | 307615 | 1440.0011 | 5 | 40 | 3.4169 | -3.260014 | 2.457316 | 1.303969 | 10.64173 | 4.725152
2018-03-24 07:23 | 307735 | 1560.0019 | 5 | 40 | 3.391321 | -3.260012 | 2.457316 | 1.41258 | 10.64173 | 5.094866
2018-03-24 07:25 | 307855 | 1680.0003 | 5 | 40 | 3.366901 | -3.260043 | 2.457316 | 1.521254 | 10.64173 | 5.46208
2018-03-24 07:27 | 307975 | 1800.0011 | 5 | 40 | 3.341833 | -3.26002 | 2.457316 | 1.629976 | 10.64173 | 5.82678
2018-03-24 07:29 | 308095 | 1920.0007 | 5 | 40 | 3.315855 | -3.26 | 2.457316 | 1.738598 | 10.64173 | 6.188374
2018-03-24 07:31 | 308215 | 2040.0011 | 5 | 40 | 3.287694 | -3.259963 | 2.457316 | 1.847261 | 10.64173 | 6.547176
2018-03-24 07:33 | 308335 | 2160.0008 | 5 | 40 | 3.256052 | -3.259996 | 2.457316 | 1.955891 | 10.64173 | 6.902629
2018-03-24 07:35 | 308455 | 2280.0003 | 5 | 40 | 3.220397 | -3.26001 | 2.457316 | 2.064615 | 10.64173 | 7.254745
2018-03-24 07:37 | 308575 | 2400.0015 | 5 | 40 | 3.177786 | -3.260078 | 2.457316 | 2.173292 | 10.64173 | 7.602486
2018-03-24 07:39 | 308695 | 2520.0007 | 5 | 40 | 3.12515 | -3.260047 | 2.457316 | 2.281966 | 10.64173 | 7.945081
2018-03-24 07:41 | 308815 | 2640.0011 | 5 | 40 | 3.05589 | -3.259974 | 2.457316 | 2.390602 | 10.64173 | 8.28102
2018-03-24 07:42 | 308888.8 | 2713.7833 | 5 | 40 | 2.999997 | -3.259941 | 2.457316 | 2.457425 | 10.64173 | 8.483428
2018-03-24 07:44 | 309008.8 | 120.0002 | 6 | 40 | 3.641776 | 0 | 2.457316 | 2.457425 | 10.64173 | 8.483428
2018-03-24 07:46 | 309128.8 | 240.001 | 6 | 40 | 3.678957 | 0 | 2.457316 | 2.457425 | 10.64173 | 8.483428
2018-03-24 07:47 | 309188.8 | 300.0016 | 6 | 40 | 3.686588 | 0 | 2.457316 | 2.457425 | 10.64173 | 8.483428
2018-03-24 07:47 | 309188.9 | 0.0027 | 7 | 41 | 3.686612 | 0 | 0 | 0 | 0 | 0
2018-03-24 07:49 | 309309 | 120.0001 | 2 | 41 | 4.200263 | 3.919353 | 0.1463836 | 0 | 0.6128724 | 0
2018-03-24 07:51 | 309429 | 240.0014 | 2 | 41 | 4.200247 | 3.50613 | 0.2695203 | 0 | 1.13008 | 0
2018-03-24 07:53 | 309541.1 | 352.1423 | 2 | 41 | 4.200216 | 3.259989 | 0.3747499 | 0 | 1.572069 | 0
2018-03-24 07:55 | 309661.1 | 120.0006 | 3 | 41 | 4.219227 | 3.260138 | 0.4830707 | 0 | 2.028007 | 0
2018-03-24 07:57 | 309781.1 | 240.001 | 3 | 41 | 4.239177 | 3.260138 | 0.5917522 | 0 | 2.487631 | 0
2018-03-24 07:59 | 309901.1 | 360.0006 | 3 | 41 | 4.261051 | 3.260193 | 0.7004189 | 0 | 2.949454 | 0
2018-03-24 08:01 | 310021.1 | 480.001 | 3 | 41 | 4.285583 | 3.259907 | 0.8090854 | 0 | 3.413801 | 0
2018-03-24 08:03 | 310141.1 | 600.0014 | 3 | 41 | 4.312961 | 3.260139 | 0.9177542 | 0 | 3.88097 | 0
2018-03-24 08:05 | 310261.1 | 720.0006 | 3 | 41 | 4.34286 | 3.259798 | 1.026403 | 0 | 4.351171 | 0
2018-03-24 08:07 | 310381.1 | 840.0011 | 3 | 41 | 4.374661 | 3.260111 | 1.135081 | 0 | 4.824847 | 0
2018-03-24 08:09 | 310501.1 | 960.0006 | 3 | 41 | 4.400197 | 3.170509 | 1.243384 | 0 | 5.300345 | 0
2018-03-24 08:11 | 310621.1 | 1080.0018 | 3 | 41 | 4.400225 | 2.886988 | 1.344206 | 0 | 5.743983 | 0
2018-03-24 08:13 | 310741.1 | 1200.0019 | 3 | 41 | 4.400238 | 2.643635 | 1.436294 | 0 | 6.149192 | 0
2018-03-24 08:15 | 310861.1 | 1320.0003 | 3 | 41 | 4.400243 | 2.435749 | 1.520834 | 0 | 6.521189 | 0
2018-03-24 08:17 | 310981.1 | 1440.0007 | 3 | 41 | 4.40019 | 2.254532 | 1.598933 | 0 | 6.864841 | 0
2018-03-24 08:19 | 311101.1 | 1560.0018 | 3 | 41 | 4.400167 | 2.097963 | 1.671424 | 0 | 7.183817 | 0
2018-03-24 08:21 | 311221.1 | 1680.0008 | 3 | 41 | 4.400218 | 1.960843 | 1.739023 | 0 | 7.481267 | 0
2018-03-24 08:23 | 311341.1 | 1800.0006 | 3 | 41 | 4.400205 | 1.837545 | 1.80228 | 0 | 7.759611 | 0
2018-03-24 08:25 | 311461.1 | 1920.0003 | 3 | 41 | 4.400201 | 1.726497 | 1.861636 | 0 | 8.020788 | 0
2018-03-24 08:27 | 311581.1 | 2040.0002 | 3 | 41 | 4.400176 | 1.622451 | 1.917432 | 0 | 8.266299 | 0
2018-03-24 08:29 | 311701.1 | 2160.0003 | 3 | 41 | 4.400188 | 1.527253 | 1.969905 | 0 | 8.49719 | 0
2018-03-24 08:31 | 311821.1 | 2280.0019 | 3 | 41 | 4.400195 | 1.438648 | 2.019323 | 0 | 8.714641 | 0
2018-03-24 08:33 | 311941.1 | 2400.0015 | 3 | 41 | 4.400148 | 1.354877 | 2.06585 | 0 | 8.919366 | 0
2018-03-24 08:35 | 312061.1 | 2520.0006 | 3 | 41 | 4.400158 | 1.276372 | 2.109694 | 0 | 9.112288 | 0
2018-03-24 08:37 | 312181.1 | 2640.0007 | 3 | 41 | 4.400147 | 1.20313 | 2.151017 | 0 | 9.294117 | 0
2018-03-24 08:39 | 312301.1 | 2760.0011 | 3 | 41 | 4.40015 | 1.133699 | 2.189962 | 0 | 9.465482 | 0
2018-03-24 08:41 | 312421.1 | 2880.0007 | 3 | 41 | 4.400185 | 1.06853 | 2.226657 | 0 | 9.626945 | 0
2018-03-24 08:43 | 312541.1 | 3000.0002 | 3 | 41 | 4.400182 | 1.005569 | 2.261186 | 0 | 9.778879 | 0
2018-03-24 08:45 | 312661.1 | 3120.001 | 3 | 41 | 4.40015 | 0.9461317 | 2.293727 | 0 | 9.922066 | 0
2018-03-24 08:47 | 312781.1 | 3240.001 | 3 | 41 | 4.400172 | 0.890954 | 2.324332 | 0 | 10.05673 | 0
2018-03-24 08:49 | 312901.1 | 3360.001 | 3 | 41 | 4.400158 | 0.8385811 | 2.353151 | 0 | 10.18354 | 0
2018-03-24 08:51 | 313021.1 | 3480.001 | 3 | 41 | 4.400172 | 0.7899904 | 2.380272 | 0 | 10.30287 | 0
2018-03-24 08:53 | 313141.1 | 3600.0007 | 3 | 41 | 4.400147 | 0.7426167 | 2.405796 | 0 | 10.41518 | 0
2018-03-24 08:55 | 313261.1 | 3720.001 | 3 | 41 | 4.400136 | 0.6985407 | 2.429809 | 0 | 10.52085 | 0
2018-03-24 08:57 | 313381.1 | 3840.0014 | 3 | 41 | 4.400123 | 0.6573133 | 2.452405 | 0 | 10.62027 | 0
2018-03-24 08:57 | 313399.3 | 3858.2368 | 3 | 41 | 4.400211 | 0.6519995 | 2.455723 | 0 | 10.63487 | 0
2018-03-24 08:59 | 313519.4 | 120.0008 | 4 | 41 | 4.291265 | 0 | 2.455723 | 0 | 10.63487 | 0
2018-03-24 09:01 | 313639.4 | 240.0015 | 4 | 41 | 4.279729 | 0 | 2.455723 | 0 | 10.63487 | 0
2018-03-24 09:02 | 313699.4 | 300.0022 | 4 | 41 | 4.276651 | 0 | 2.455723 | 0 | 10.63487 | 0
2018-03-24 09:04 | 313819.5 | 120.0002 | 5 | 41 | 3.828787 | -3.259982 | 2.455723 | 0.1085715 | 10.63487 | 0.4217987
2018-03-24 09:06 | 313939.5 | 240.0014 | 5 | 41 | 3.778147 | -3.260047 | 2.455723 | 0.2173219 | 10.63487 | 0.8352932
2018-03-24 09:08 | 314059.5 | 360.0007 | 5 | 41 | 3.732831 | -3.260007 | 2.455723 | 0.3259884 | 10.63487 | 1.243375
2018-03-24 09:10 | 314179.5 | 480.001 | 5 | 41 | 3.687994 | -3.260049 | 2.455723 | 0.4346414 | 10.63487 | 1.646523
2018-03-24 09:12 | 314299.5 | 600.0007 | 5 | 41 | 3.644508 | -3.26001 | 2.455723 | 0.5433181 | 10.63487 | 2.044949
2018-03-24 09:14 | 314419.5 | 720.001 | 5 | 41 | 3.60322 | -3.259948 | 2.455723 | 0.6519755 | 10.63487 | 2.438681
2018-03-24 09:16 | 314539.5 | 840.0006 | 5 | 41 | 3.565325 | -3.259932 | 2.455723 | 0.7606472 | 10.63487 | 2.828166
2018-03-24 09:18 | 314659.5 | 960.0005 | 5 | 41 | 3.530683 | -3.259985 | 2.455723 | 0.869302 | 10.63487 | 3.213644
2018-03-24 09:20 | 314779.5 | 1080.0002 | 5 | 41 | 3.498765 | -3.259978 | 2.455723 | 0.9779755 | 10.63487 | 3.595588
2018-03-24 09:22 | 314899.5 | 1200.0018 | 5 | 41 | 3.469179 | -3.259921 | 2.455723 | 1.086635 | 10.63487 | 3.974137
2018-03-24 09:24 | 315019.5 | 1320.0006 | 5 | 41 | 3.441152 | -3.259978 | 2.455723 | 1.195288 | 10.63487 | 4.349536
2018-03-24 09:26 | 315139.5 | 1440.0013 | 5 | 41 | 3.414838 | -3.259965 | 2.455723 | 1.303957 | 10.63487 | 4.722043
2018-03-24 09:28 | 315259.5 | 1560.0018 | 5 | 41 | 3.389267 | -3.259982 | 2.455723 | 1.412581 | 10.63487 | 5.091577
2018-03-24 09:30 | 315379.5 | 1680.001 | 5 | 41 | 3.364649 | -3.260005 | 2.455723 | 1.521299 | 10.63487 | 5.458704
2018-03-24 09:32 | 315499.5 | 1800.0018 | 5 | 41 | 3.33991 | -3.260014 | 2.455723 | 1.629954 | 10.63487 | 5.822945
2018-03-24 09:34 | 315619.5 | 1920.0005 | 5 | 41 | 3.314268 | -3.260074 | 2.455723 | 1.738593 | 10.63487 | 6.184412
2018-03-24 09:36 | 315739.5 | 2040.0006 | 5 | 41 | 3.286263 | -3.259974 | 2.455723 | 1.847271 | 10.63487 | 6.543104
2018-03-24 09:38 | 315859.5 | 2160.001 | 5 | 41 | 3.254765 | -3.260036 | 2.455723 | 1.955924 | 10.63487 | 6.898495
2018-03-24 09:40 | 315979.5 | 2280.001 | 5 | 41 | 3.218934 | -3.260083 | 2.455723 | 2.06462 | 10.63487 | 7.250384
2018-03-24 09:42 | 316099.5 | 2400.0002 | 5 | 41 | 3.176123 | -3.259934 | 2.455723 | 2.173235 | 10.63487 | 7.597755
2018-03-24 09:44 | 316219.5 | 2520.0019 | 5 | 41 | 3.12321 | -3.259923 | 2.455723 | 2.281942 | 10.63487 | 7.940259
2018-03-24 09:46 | 316339.5 | 2640.001 | 5 | 41 | 3.054642 | -3.260054 | 2.455723 | 2.390589 | 10.63487 | 8.276039
2018-03-24 09:47 | 316411.6 | 2712.0968 | 5 | 41 | 2.999999 | -3.259958 | 2.455723 | 2.455877 | 10.63487 | 8.473763
2018-03-24 09:49 | 316531.6 | 120.001 | 6 | 41 | 3.641635 | 0 | 2.455723 | 2.455877 | 10.63487 | 8.473763
2018-03-24 09:51 | 316651.6 | 240.0011 | 6 | 41 | 3.678853 | 0 | 2.455723 | 2.455877 | 10.63487 | 8.473763
2018-03-24 09:52 | 316711.6 | 300.004 | 6 | 41 | 3.686529 | 0 | 2.455723 | 2.455877 | 10.63487 | 8.473763
2018-03-24 09:52 | 316711.6 | 0.0025 | 7 | 42 | 3.686483 | 0 | 0 | 0 | 0 | 0
2018-03-24 09:54 | 316831.7 | 120.0018 | 2 | 42 | 4.200265 | 3.928665 | 0.1466166 | 3.506e-09 | 0.6138276 | 1.2925e-08
2018-03-24 09:56 | 316951.7 | 240.0018 | 2 | 42 | 4.200284 | 3.511787 | 0.2700518 | 3.506e-09 | 1.132288 | 1.2925e-08
2018-03-24 09:58 | 317066 | 354.3104 | 2 | 42 | 4.200224 | 3.259993 | 0.3772981 | 3.506e-09 | 1.582749 | 1.2925e-08
2018-03-24 10:00 | 317186 | 120.0018 | 3 | 42 | 4.219503 | 3.260082 | 0.4855792 | 3.506e-09 | 2.038533 | 1.2925e-08
2018-03-24 10:02 | 317306 | 240.0005 | 3 | 42 | 4.239523 | 3.260065 | 0.5942548 | 3.506e-09 | 2.49817 | 1.2925e-08
2018-03-24 10:04 | 317426 | 360.0018 | 3 | 42 | 4.26127 | 3.260086 | 0.7029281 | 3.506e-09 | 2.960055 | 1.2925e-08
2018-03-24 10:06 | 317546 | 480.001 | 3 | 42 | 4.285977 | 3.260042 | 0.8115901 | 3.506e-09 | 3.424408 | 1.2925e-08
2018-03-24 10:08 | 317666 | 600.0019 | 3 | 42 | 4.313461 | 3.259996 | 0.920249 | 3.506e-09 | 3.891585 | 1.2925e-08
2018-03-24 10:10 | 317786 | 720.0006 | 3 | 42 | 4.343163 | 3.260042 | 1.028908 | 3.506e-09 | 4.36188 | 1.2925e-08
2018-03-24 10:12 | 317906 | 840.0011 | 3 | 42 | 4.374649 | 3.260061 | 1.137557 | 3.506e-09 | 4.835462 | 1.2925e-08
2018-03-24 10:14 | 318026 | 960.0019 | 3 | 42 | 4.400228 | 3.175678 | 1.245906 | 3.506e-09 | 5.311145 | 1.2925e-08
2018-03-24 10:16 | 318146 | 1080.0018 | 3 | 42 | 4.400239 | 2.893265 | 1.34692 | 3.506e-09 | 5.755632 | 1.2925e-08
2018-03-24 10:18 | 318266 | 1200.0006 | 3 | 42 | 4.400239 | 2.651384 | 1.439228 | 3.506e-09 | 6.161808 | 1.2925e-08
2018-03-24 10:20 | 318386 | 1320.001 | 3 | 42 | 4.400223 | 2.439997 | 1.523966 | 3.506e-09 | 6.534676 | 1.2925e-08
2018-03-24 10:22 | 318506 | 1440.0004 | 3 | 42 | 4.400247 | 2.261456 | 1.602248 | 3.506e-09 | 6.879132 | 1.2925e-08
2018-03-24 10:24 | 318626 | 1560.0006 | 3 | 42 | 4.400177 | 2.103621 | 1.67494 | 3.506e-09 | 7.19899 | 1.2925e-08
2018-03-24 10:26 | 318746 | 1680.0018 | 3 | 42 | 4.400194 | 1.965892 | 1.742741 | 3.506e-09 | 7.497328 | 1.2925e-08
2018-03-24 10:28 | 318866 | 1800.0006 | 3 | 42 | 4.4002 | 1.84187 | 1.806092 | 3.506e-09 | 7.776087 | 1.2925e-08
2018-03-24 10:30 | 318986 | 1920.0011 | 3 | 42 | 4.400207 | 1.72946 | 1.865635 | 3.506e-09 | 8.038089 | 1.2925e-08
2018-03-24 10:32 | 319106 | 2040.0015 | 3 | 42 | 4.400223 | 1.626561 | 1.921557 | 3.506e-09 | 8.284153 | 1.2925e-08
2018-03-24 10:34 | 319226 | 2160.001 | 3 | 42 | 4.400156 | 1.530532 | 1.974157 | 3.506e-09 | 8.515604 | 1.2925e-08
2018-03-24 10:36 | 319346 | 2280.0002 | 3 | 42 | 4.400179 | 1.44149 | 2.02368 | 3.506e-09 | 8.733515 | 1.2925e-08
2018-03-24 10:38 | 319466 | 2400.0006 | 3 | 42 | 4.400233 | 1.358007 | 2.070312 | 3.506e-09 | 8.938704 | 1.2925e-08
2018-03-24 10:40 | 319586 | 2520.0007 | 3 | 42 | 4.400138 | 1.279233 | 2.114234 | 3.506e-09 | 9.131968 | 1.2925e-08
2018-03-24 10:42 | 319706 | 2640.0003 | 3 | 42 | 4.400219 | 1.206109 | 2.155624 | 3.506e-09 | 9.314092 | 1.2925e-08
2018-03-24 10:44 | 319826 | 2760.0002 | 3 | 42 | 4.40018 | 1.135826 | 2.194655 | 3.506e-09 | 9.485832 | 1.2925e-08
2018-03-24 10:46 | 319946 | 2880.0006 | 3 | 42 | 4.400194 | 1.069495 | 2.231383 | 3.506e-09 | 9.647441 | 1.2925e-08
2018-03-24 10:48 | 320066 | 3000.0014 | 3 | 42 | 4.400156 | 1.005498 | 2.26595 | 3.506e-09 | 9.799544 | 1.2925e-08
2018-03-24 10:50 | 320186 | 3120.0018 | 3 | 42 | 4.400161 | 0.9454365 | 2.298457 | 3.506e-09 | 9.942577 | 1.2925e-08
2018-03-24 10:52 | 320306 | 3240.0015 | 3 | 42 | 4.400172 | 0.8885965 | 2.328999 | 3.506e-09 | 10.07697 | 1.2925e-08
2018-03-24 10:54 | 320426 | 3360.0006 | 3 | 42 | 4.400125 | 0.8350048 | 2.357714 | 3.506e-09 | 10.20332 | 1.2925e-08
2018-03-24 10:56 | 320546 | 3480.0007 | 3 | 42 | 4.400156 | 0.7858925 | 2.384716 | 3.506e-09 | 10.32213 | 1.2925e-08
2018-03-24 10:58 | 320666 | 3600.0002 | 3 | 42 | 4.400136 | 0.7389679 | 2.410128 | 3.506e-09 | 10.43395 | 1.2925e-08
2018-03-24 11:00 | 320786 | 3720.001 | 3 | 42 | 4.400107 | 0.6949015 | 2.434033 | 3.506e-09 | 10.53913 | 1.2925e-08
2018-03-24 11:02 | 320906 | 3840.0015 | 3 | 42 | 4.400141 | 0.6537523 | 2.456501 | 3.506e-09 | 10.638 | 1.2925e-08
2018-03-24 11:02 | 320911.2 | 3845.1353 | 3 | 42 | 4.400133 | 0.6519966 | 2.457438 | 3.506e-09 | 10.64212 | 1.2925e-08
2018-03-24 11:04 | 321031.2 | 120.0002 | 4 | 42 | 4.291734 | 0 | 2.457438 | 3.506e-09 | 10.64212 | 1.2925e-08
2018-03-24 11:06 | 321151.2 | 240.0005 | 4 | 42 | 4.280227 | 0 | 2.457438 | 3.506e-09 | 10.64212 | 1.2925e-08
2018-03-24 11:07 | 321211.2 | 300.0024 | 4 | 42 | 4.277199 | 0 | 2.457438 | 3.506e-09 | 10.64212 | 1.2925e-08
2018-03-24 11:09 | 321331.3 | 120.0007 | 5 | 42 | 3.831234 | -3.25997 | 2.457438 | 0.1086567 | 10.64212 | 0.4223602
2018-03-24 11:11 | 321451.3 | 240.0003 | 5 | 42 | 3.78072 | -3.259994 | 2.457438 | 0.2172853 | 10.64212 | 0.8356612
2018-03-24 11:13 | 321571.3 | 360.0006 | 5 | 42 | 3.735192 | -3.259927 | 2.457438 | 0.3259644 | 10.64212 | 1.244062
2018-03-24 11:15 | 321691.3 | 480.0018 | 5 | 42 | 3.690876 | -3.259914 | 2.457438 | 0.4346296 | 10.64212 | 1.647537
2018-03-24 11:17 | 321811.3 | 600.0014 | 5 | 42 | 3.647633 | -3.25995 | 2.457438 | 0.5433007 | 10.64212 | 2.04627
2018-03-24 11:19 | 321931.3 | 720.0018 | 5 | 42 | 3.606413 | -3.259947 | 2.457438 | 0.6519042 | 10.64212 | 2.440152
2018-03-24 11:21 | 322051.3 | 840.0002 | 5 | 42 | 3.568376 | -3.25996 | 2.457438 | 0.7606425 | 10.64212 | 2.83021
2018-03-24 11:23 | 322171.3 | 960.001 | 5 | 42 | 3.533685 | -3.259933 | 2.457438 | 0.8693064 | 10.64212 | 3.216048
2018-03-24 11:25 | 322291.3 | 1080.0002 | 5 | 42 | 3.501526 | -3.25996 | 2.457438 | 0.9779635 | 10.64212 | 3.598241
2018-03-24 11:27 | 322411.3 | 1200.0006 | 5 | 42 | 3.471912 | -3.259953 | 2.457438 | 1.086611 | 10.64212 | 3.977051
2018-03-24 11:29 | 322531.3 | 1320.0003 | 5 | 42 | 3.4438 | -3.259967 | 2.457438 | 1.195291 | 10.64212 | 4.352841
2018-03-24 11:31 | 322651.3 | 1440.001 | 5 | 42 | 3.417259 | -3.260032 | 2.457438 | 1.303951 | 10.64212 | 4.725592
2018-03-24 11:33 | 322771.3 | 1560.001 | 5 | 42 | 3.392082 | -3.26 | 2.457438 | 1.412606 | 10.64212 | 5.09552
2018-03-24 11:35 | 322891.3 | 1680.0018 | 5 | 42 | 3.367586 | -3.260009 | 2.457438 | 1.521288 | 10.64212 | 5.462838
2018-03-24 11:37 | 323011.3 | 1800.0006 | 5 | 42 | 3.3426 | -3.259992 | 2.457438 | 1.629933 | 10.64212 | 5.827354
2018-03-24 11:39 | 323131.3 | 1920.0006 | 5 | 42 | 3.316438 | -3.259987 | 2.457438 | 1.7386 | 10.64212 | 6.189186
2018-03-24 11:41 | 323251.3 | 2040.0013 | 5 | 42 | 3.288615 | -3.260002 | 2.457438 | 1.847272 | 10.64212 | 6.548091
2018-03-24 11:43 | 323371.3 | 2160.0018 | 5 | 42 | 3.25719 | -3.260018 | 2.457438 | 1.955925 | 10.64212 | 6.903745
2018-03-24 11:45 | 323491.3 | 2280.0006 | 5 | 42 | 3.221177 | -3.260018 | 2.457438 | 2.064604 | 10.64212 | 7.255819
2018-03-24 11:47 | 323611.3 | 2400.0002 | 5 | 42 | 3.178783 | -3.25998 | 2.457438 | 2.173258 | 10.64212 | 7.603595
2018-03-24 11:49 | 323731.3 | 2520.0006 | 5 | 42 | 3.126657 | -3.260029 | 2.457438 | 2.281935 | 10.64212 | 7.946349
2018-03-24 11:51 | 323851.3 | 2640.0006 | 5 | 42 | 3.057682 | -3.259913 | 2.457438 | 2.390596 | 10.64212 | 8.282545
2018-03-24 11:53 | 323927.1 | 2715.7824 | 5 | 42 | 2.999999 | -3.259998 | 2.457438 | 2.459229 | 10.64212 | 8.490502
2018-03-24 11:55 | 324047.1 | 120.0005 | 6 | 42 | 3.641014 | 0 | 2.457438 | 2.459229 | 10.64212 | 8.490502
2018-03-24 11:57 | 324167.1 | 240.0016 | 6 | 42 | 3.678307 | 0 | 2.457438 | 2.459229 | 10.64212 | 8.490502
2018-03-24 11:58 | 324227.1 | 300.0015 | 6 | 42 | 3.686007 | 0 | 2.457438 | 2.459229 | 10.64212 | 8.490502
2018-03-24 11:58 | 324227.1 | 0.0027 | 7 | 43 | 3.686132 | 0 | 0 | 0 | 0 | 0
2018-03-24 12:00 | 324347.2 | 120.0019 | 2 | 43 | 4.200254 | 3.923199 | 0.1465208 | 0 | 0.6134267 | 0
2018-03-24 12:02 | 324467.2 | 240.001 | 2 | 43 | 4.200275 | 3.510395 | 0.2697631 | 0 | 1.131077 | 0
2018-03-24 12:03 | 324581.7 | 354.5328 | 2 | 43 | 4.200262 | 3.259989 | 0.3771306 | 0 | 1.582046 | 0
2018-03-24 12:05 | 324701.8 | 120.0011 | 3 | 43 | 4.219521 | 3.260042 | 0.4853979 | 0 | 2.037776 | 0
2018-03-24 12:07 | 324821.8 | 240.0018 | 3 | 43 | 4.239563 | 3.260048 | 0.5940725 | 0 | 2.497413 | 0
2018-03-24 12:09 | 324941.8 | 360.0019 | 3 | 43 | 4.261475 | 3.260075 | 0.7027304 | 0 | 2.959235 | 0
2018-03-24 12:11 | 325061.8 | 480.001 | 3 | 43 | 4.286202 | 3.260023 | 0.8114013 | 0 | 3.423655 | 0
2018-03-24 12:13 | 325181.8 | 600.0011 | 3 | 43 | 4.313676 | 3.260015 | 0.9200544 | 0 | 3.890834 | 0
2018-03-24 12:15 | 325301.8 | 720.0019 | 3 | 43 | 4.343335 | 3.260004 | 1.028743 | 0 | 4.361265 | 0
2018-03-24 12:17 | 325421.8 | 840.0018 | 3 | 43 | 4.375369 | 3.260021 | 1.137403 | 0 | 4.834936 | 0
2018-03-24 12:19 | 325541.8 | 960.0011 | 3 | 43 | 4.400258 | 3.168386 | 1.245663 | 0 | 5.310292 | 0
2018-03-24 12:21 | 325661.8 | 1080.0006 | 3 | 43 | 4.400241 | 2.88595 | 1.346427 | 0 | 5.753681 | 0
2018-03-24 12:23 | 325781.8 | 1200.0007 | 3 | 43 | 4.400213 | 2.642017 | 1.438468 | 0 | 6.15868 | 0
2018-03-24 12:25 | 325901.8 | 1320.0011 | 3 | 43 | 4.400255 | 2.433334 | 1.522978 | 0 | 6.530546 | 0
2018-03-24 12:27 | 326021.8 | 1440.0011 | 3 | 43 | 4.400194 | 2.251614 | 1.600975 | 0 | 6.873748 | 0
2018-03-24 12:29 | 326141.8 | 1560.0006 | 3 | 43 | 4.400183 | 2.097643 | 1.673424 | 0 | 7.192541 | 0
2018-03-24 12:31 | 326261.8 | 1680.001 | 3 | 43 | 4.400202 | 1.960692 | 1.741017 | 0 | 7.489964 | 0
2018-03-24 12:33 | 326381.8 | 1800.0011 | 3 | 43 | 4.400211 | 1.837304 | 1.804287 | 0 | 7.768362 | 0
2018-03-24 12:35 | 326501.8 | 1920.0003 | 3 | 43 | 4.400187 | 1.724024 | 1.863595 | 0 | 8.029328 | 0
2018-03-24 12:37 | 326621.8 | 2040.0006 | 3 | 43 | 4.400185 | 1.621121 | 1.919321 | 0 | 8.274532 | 0
2018-03-24 12:39 | 326741.8 | 2160.0002 | 3 | 43 | 4.400174 | 1.526599 | 1.97176 | 0 | 8.505276 | 0
2018-03-24 12:41 | 326861.8 | 2280.0003 | 3 | 43 | 4.400235 | 1.439248 | 2.021158 | 0 | 8.722633 | 0
2018-03-24 12:43 | 326981.8 | 2400.001 | 3 | 43 | 4.400136 | 1.35566 | 2.067749 | 0 | 8.927645 | 0
2018-03-24 12:45 | 327101.8 | 2520.0005 | 3 | 43 | 4.400236 | 1.278119 | 2.111635 | 0 | 9.120751 | 0
2018-03-24 12:47 | 327221.8 | 2640.0018 | 3 | 43 | 4.400184 | 1.203959 | 2.152966 | 0 | 9.302615 | 0
2018-03-24 12:49 | 327341.8 | 2760.001 | 3 | 43 | 4.400186 | 1.134264 | 2.191926 | 0 | 9.474042 | 0
2018-03-24 12:51 | 327461.8 | 2880.0002 | 3 | 43 | 4.400156 | 1.067676 | 2.22862 | 0 | 9.635504 | 0
2018-03-24 12:53 | 327581.8 | 3000.001 | 3 | 43 | 4.400099 | 1.004022 | 2.26315 | 0 | 9.787443 | 0
2018-03-24 12:55 | 327701.8 | 3120.001 | 3 | 43 | 4.400177 | 0.9465647 | 2.295643 | 0 | 9.930414 | 0
2018-03-24 12:57 | 327821.8 | 3240.0004 | 3 | 43 | 4.400187 | 0.8919554 | 2.326252 | 0 | 10.0651 | 0
2018-03-24 12:59 | 327941.8 | 3360.001 | 3 | 43 | 4.400154 | 0.8393183 | 2.355095 | 0 | 10.19201 | 0
2018-03-24 13:01 | 328061.8 | 3480.001 | 3 | 43 | 4.40015 | 0.7898798 | 2.382235 | 0 | 10.31143 | 0
2018-03-24 13:03 | 328181.8 | 3600.0003 | 3 | 43 | 4.400122 | 0.7422199 | 2.407758 | 0 | 10.42374 | 0
2018-03-24 13:05 | 328301.8 | 3720.0014 | 3 | 43 | 4.400114 | 0.6977167 | 2.431771 | 0 | 10.5294 | 0
2018-03-24 13:07 | 328421.8 | 3840.0003 | 3 | 43 | 4.400208 | 0.6566925 | 2.454326 | 0 | 10.62864 | 0
2018-03-24 13:08 | 328434.7 | 3852.9672 | 3 | 43 | 4.400171 | 0.6519985 | 2.456682 | 0 | 10.63901 | 0
2018-03-24 13:10 | 328554.7 | 120.0018 | 4 | 43 | 4.291199 | 0 | 2.456682 | 0 | 10.63901 | 0
2018-03-24 13:12 | 328674.7 | 240.0015 | 4 | 43 | 4.27965 | 0 | 2.456682 | 0 | 10.63901 | 0
2018-03-24 13:13 | 328734.7 | 300.0015 | 4 | 43 | 4.27658 | 0 | 2.456682 | 0 | 10.63901 | 0
2018-03-24 13:15 | 328854.8 | 120.0006 | 5 | 43 | 3.829023 | -3.259982 | 2.456682 | 0.1086436 | 10.63901 | 0.4220903
2018-03-24 13:17 | 328974.8 | 240.0002 | 5 | 43 | 3.778402 | -3.259913 | 2.456682 | 0.2173035 | 10.63901 | 0.8352695
2018-03-24 13:19 | 329094.8 | 360.0006 | 5 | 43 | 3.733058 | -3.259953 | 2.456682 | 0.3259849 | 10.63901 | 1.243437
2018-03-24 13:21 | 329214.8 | 480.0006 | 5 | 43 | 3.688895 | -3.259985 | 2.456682 | 0.4346246 | 10.63901 | 1.646596
2018-03-24 13:23 | 329334.8 | 600.0018 | 5 | 43 | 3.645525 | -3.259989 | 2.456682 | 0.5432397 | 10.63901 | 2.044903
2018-03-24 13:25 | 329454.8 | 720.0006 | 5 | 43 | 3.60392 | -3.259976 | 2.456682 | 0.6519377 | 10.63901 | 2.438874
2018-03-24 13:27 | 329574.8 | 840.001 | 5 | 43 | 3.565922 | -3.259983 | 2.456682 | 0.7606264 | 10.63901 | 2.828488
2018-03-24 13:29 | 329694.8 | 960.0014 | 5 | 43 | 3.53135 | -3.25991 | 2.456682 | 0.8693078 | 10.63901 | 3.214125
2018-03-24 13:31 | 329814.8 | 1080.0002 | 5 | 43 | 3.499402 | -3.260012 | 2.456682 | 0.9779599 | 10.63901 | 3.596061
2018-03-24 13:33 | 329934.8 | 1200.0019 | 5 | 43 | 3.469254 | -3.259952 | 2.456682 | 1.086624 | 10.63901 | 3.974663
2018-03-24 13:35 | 330054.8 | 1320.0002 | 5 | 43 | 3.441009 | -3.259958 | 2.456682 | 1.195285 | 10.63901 | 4.350087
2018-03-24 13:37 | 330174.8 | 1440.0018 | 5 | 43 | 3.414751 | -3.26001 | 2.456682 | 1.303934 | 10.63901 | 4.722502
2018-03-24 13:39 | 330294.8 | 1560.0007 | 5 | 43 | 3.38938 | -3.26003 | 2.456682 | 1.41262 | 10.63901 | 5.092253
2018-03-24 13:41 | 330414.8 | 1680.001 | 5 | 43 | 3.364627 | -3.260007 | 2.456682 | 1.521283 | 10.63901 | 5.459205
2018-03-24 13:43 | 330534.8 | 1800.0018 | 5 | 43 | 3.339978 | -3.259953 | 2.456682 | 1.629941 | 10.63901 | 5.823469
2018-03-24 13:45 | 330654.8 | 1920.0018 | 5 | 43 | 3.31435 | -3.259954 | 2.456682 | 1.738617 | 10.63901 | 6.185065
2018-03-24 13:47 | 330774.8 | 2040.0002 | 5 | 43 | 3.286684 | -3.260036 | 2.456682 | 1.847234 | 10.63901 | 6.543589
2018-03-24 13:49 | 330894.8 | 2160.0005 | 5 | 43 | 3.255899 | -3.260025 | 2.456682 | 1.955943 | 10.63901 | 6.899247
2018-03-24 13:51 | 331014.8 | 2280.0018 | 5 | 43 | 3.220014 | -3.259965 | 2.456682 | 2.064609 | 10.63901 | 7.25115
2018-03-24 13:53 | 331134.8 | 2400.0006 | 5 | 43 | 3.17713 | -3.260014 | 2.456682 | 2.173207 | 10.63901 | 7.598572
2018-03-24 13:55 | 331254.8 | 2520.0002 | 5 | 43 | 3.12424 | -3.260025 | 2.456682 | 2.28192 | 10.63901 | 7.941199
2018-03-24 13:57 | 331374.8 | 2640.001 | 5 | 43 | 3.055321 | -3.260007 | 2.456682 | 2.3906 | 10.63901 | 8.277176
2018-03-24 13:58 | 331447 | 2712.2136 | 5 | 43 | 2.999997 | -3.259974 | 2.456682 | 2.455979 | 10.63901 | 8.475201
2018-03-24 14:00 | 331567.1 | 120.0003 | 6 | 43 | 3.641221 | 0 | 2.456682 | 2.455979 | 10.63901 | 8.475201
2018-03-24 14:02 | 331687.1 | 240.0018 | 6 | 43 | 3.678492 | 0 | 2.456682 | 2.455979 | 10.63901 | 8.475201
2018-03-24 14:03 | 331747.1 | 300.0024 | 6 | 43 | 3.686166 | 0 | 2.456682 | 2.455979 | 10.63901 | 8.475201
2018-03-24 14:03 | 331747.1 | 0.0027 | 7 | 44 | 3.686128 | 0 | 0 | 0 | 0 | 0
2018-03-24 14:05 | 331867.2 | 120.002 | 2 | 44 | 4.200284 | 3.925743 | 0.1465655 | 0 | 0.6136147 | 0
2018-03-24 14:07 | 331987.2 | 240.0007 | 2 | 44 | 4.20026 | 3.511072 | 0.2699271 | 0 | 1.131766 | 0
2018-03-24 14:09 | 332103.3 | 356.0681 | 2 | 44 | 4.200203 | 3.259996 | 0.3788402 | 0 | 1.589227 | 0
2018-03-24 14:11 | 332223.3 | 120.001 | 3 | 44 | 4.219189 | 3.259998 | 0.487163 | 0 | 2.045172 | 0
2018-03-24 14:13 | 332343.3 | 240.0018 | 3 | 44 | 4.239283 | 3.260075 | 0.595823 | 0 | 2.504709 | 0
2018-03-24 14:15 | 332463.3 | 360.001 | 3 | 44 | 4.2614 | 3.260035 | 0.7044898 | 0 | 2.966559 | 0
2018-03-24 14:17 | 332583.3 | 480.0002 | 3 | 44 | 4.286307 | 3.26005 | 0.8131331 | 0 | 3.430861 | 0
2018-03-24 14:19 | 332703.3 | 600.0002 | 3 | 44 | 4.313305 | 3.260122 | 0.9218111 | 0 | 3.898131 | 0
2018-03-24 14:21 | 332823.3 | 720.001 | 3 | 44 | 4.343047 | 3.260023 | 1.030476 | 0 | 4.368432 | 0
2018-03-24 14:23 | 332943.3 | 840.0003 | 3 | 44 | 4.374691 | 3.260115 | 1.13913 | 0 | 4.842021 | 0
2018-03-24 14:25 | 333063.3 | 960.0006 | 3 | 44 | 4.400231 | 3.175566 | 1.247473 | 0 | 5.31768 | 0
2018-03-24 14:27 | 333183.3 | 1080.0002 | 3 | 44 | 4.400258 | 2.894524 | 1.348464 | 0 | 5.762068 | 0
2018-03-24 14:29 | 333303.3 | 1200.0006 | 3 | 44 | 4.400205 | 2.649788 | 1.440814 | 0 | 6.168428 | 0
2018-03-24 14:31 | 333423.3 | 1320.0007 | 3 | 44 | 4.400211 | 2.43882 | 1.525487 | 0 | 6.541008 | 0
2018-03-24 14:33 | 333543.3 | 1440.0011 | 3 | 44 | 4.40023 | 2.259211 | 1.603769 | 0 | 6.885467 | 0
2018-03-24 14:35 | 333663.3 | 1560.0011 | 3 | 44 | 4.400233 | 2.102791 | 1.676391 | 0 | 7.205021 | 0
2018-03-24 14:37 | 333783.3 | 1680.0007 | 3 | 44 | 4.400162 | 1.964419 | 1.74411 | 0 | 7.502995 | 0
2018-03-24 14:39 | 333903.3 | 1800.0002 | 3 | 44 | 4.400195 | 1.840641 | 1.807519 | 0 | 7.78201 | 0
2018-03-24 14:41 | 334023.3 | 1920.0018 | 3 | 44 | 4.400218 | 1.728086 | 1.866925 | 0 | 8.043407 | 0
2018-03-24 14:43 | 334143.3 | 2040.0006 | 3 | 44 | 4.40011 | 1.624796 | 1.922809 | 0 | 8.28931 | 0
2018-03-24 14:45 | 334263.3 | 2160.0007 | 3 | 44 | 4.400155 | 1.528659 | 1.975379 | 0 | 8.520623 | 0
2018-03-24 14:47 | 334383.3 | 2280.0015 | 3 | 44 | 4.400218 | 1.439674 | 2.024835 | 0 | 8.738241 | 0
2018-03-24 14:49 | 334503.3 | 2400.0007 | 3 | 44 | 4.400211 | 1.356054 | 2.071397 | 0 | 8.943119 | 0
2018-03-24 14:51 | 334623.3 | 2520.0018 | 3 | 44 | 4.400215 | 1.27765 | 2.115264 | 0 | 9.136146 | 0
2018-03-24 14:53 | 334743.3 | 2640.0005 | 3 | 44 | 4.400191 | 1.203934 | 2.156587 | 0 | 9.317972 | 0
2018-03-24 14:55 | 334863.3 | 2760.0018 | 3 | 44 | 4.400146 | 1.133735 | 2.19554 | 0 | 9.489372 | 0
2018-03-24 14:57 | 334983.3 | 2880.0006 | 3 | 44 | 4.400152 | 1.067616 | 2.232224 | 0 | 9.65079 | 0
2018-03-24 14:59 | 335103.3 | 3000.0024 | 3 | 44 | 4.400148 | 1.00359 | 2.266742 | 0 | 9.802672 | 0
2018-03-24 15:01 | 335223.3 | 3120.0018 | 3 | 44 | 4.400199 | 0.9430065 | 2.299166 | 0 | 9.945344 | 0
2018-03-24 15:03 | 335343.3 | 3240.0018 | 3 | 44 | 4.400186 | 0.8869162 | 2.329652 | 0 | 10.07949 | 0
2018-03-24 15:05 | 335463.3 | 3360.0002 | 3 | 44 | 4.400106 | 0.8348007 | 2.358342 | 0 | 10.20573 | 0
2018-03-24 15:07 | 335583.3 | 3480.0002 | 3 | 44 | 4.400081 | 0.7856092 | 2.38535 | 0 | 10.32457 | 0
2018-03-24 15:09 | 335703.3 | 3600.0003 | 3 | 44 | 4.400086 | 0.7383614 | 2.410752 | 0 | 10.43634 | 0
2018-03-24 15:11 | 335823.3 | 3720.0006 | 3 | 44 | 4.400144 | 0.6946173 | 2.434634 | 0 | 10.54142 | 0
2018-03-24 15:13 | 335943.3 | 3840.0018 | 3 | 44 | 4.400155 | 0.6530294 | 2.457077 | 0 | 10.64018 | 0
2018-03-24 15:13 | 335945.8 | 3842.5176 | 3 | 44 | 4.400144 | 0.6519985 | 2.457536 | 0 | 10.6422 | 0
2018-03-24 15:15 | 336065.8 | 120.0002 | 4 | 44 | 4.291693 | 0 | 2.457536 | 0 | 10.6422 | 0
2018-03-24 15:17 | 336185.8 | 240.001 | 4 | 44 | 4.280205 | 0 | 2.457536 | 0 | 10.6422 | 0
2018-03-24 15:18 | 336245.8 | 300.0032 | 4 | 44 | 4.277138 | 0 | 2.457536 | 0 | 10.6422 | 0
2018-03-24 15:20 | 336365.9 | 120.0018 | 5 | 44 | 3.831208 | -3.260012 | 2.457536 | 0.1086564 | 10.6422 | 0.4223431
2018-03-24 15:22 | 336485.9 | 240.0015 | 5 | 44 | 3.780789 | -3.259934 | 2.457536 | 0.2173166 | 10.6422 | 0.8357717
2018-03-24 15:24 | 336605.9 | 360.0002 | 5 | 44 | 3.735507 | -3.259982 | 2.457536 | 0.3259572 | 10.6422 | 1.24405
2018-03-24 15:26 | 336725.9 | 480.0011 | 5 | 44 | 3.691164 | -3.25997 | 2.457536 | 0.434595 | 10.6422 | 1.64745
2018-03-24 15:28 | 336845.9 | 600 | 5 | 44 | 3.647187 | -3.259978 | 2.457536 | 0.5432759 | 10.6422 | 2.046204
2018-03-24 15:30 | 336965.9 | 720.0005 | 5 | 44 | 3.605926 | -3.26002 | 2.457536 | 0.6519322 | 10.6422 | 2.440222
2018-03-24 15:32 | 337085.9 | 840.0002 | 5 | 44 | 3.567777 | -3.259994 | 2.457536 | 0.7606132 | 10.6422 | 2.830012
2018-03-24 15:34 | 337205.9 | 960.001 | 5 | 44 | 3.533045 | -3.259961 | 2.457536 | 0.8693001 | 10.6422 | 3.215854
2018-03-24 15:36 | 337325.9 | 1080.001 | 5 | 44 | 3.500875 | -3.259995 | 2.457536 | 0.9779491 | 10.6422 | 3.597951
2018-03-24 15:38 | 337445.9 | 1200.0018 | 5 | 44 | 3.471063 | -3.260043 | 2.457536 | 1.086621 | 10.6422 | 3.97676
2018-03-24 15:40 | 337565.9 | 1320.0002 | 5 | 44 | 3.442817 | -3.26 | 2.457536 | 1.195306 | 10.6422 | 4.352462
2018-03-24 15:42 | 337685.9 | 1440.0005 | 5 | 44 | 3.41648 | -3.260023 | 2.457536 | 1.303953 | 10.6422 | 4.725067
2018-03-24 15:44 | 337805.9 | 1560.0006 | 5 | 44 | 3.391421 | -3.260078 | 2.457536 | 1.41263 | 10.6422 | 5.09498
2018-03-24 15:46 | 337925.9 | 1680.0006 | 5 | 44 | 3.366724 | -3.260069 | 2.457536 | 1.521294 | 10.6422 | 5.462157
2018-03-24 15:48 | 338045.9 | 1800.0006 | 5 | 44 | 3.341815 | -3.260043 | 2.457536 | 1.629965 | 10.6422 | 5.826661
2018-03-24 15:50 | 338165.9 | 1920.0006 | 5 | 44 | 3.315819 | -3.25998 | 2.457536 | 1.738617 | 10.6422 | 6.188356
2018-03-24 15:52 | 338285.9 | 2040.0018 | 5 | 44 | 3.287978 | -3.259983 | 2.457536 | 1.847296 | 10.6422 | 6.547236
2018-03-24 15:54 | 338405.9 | 2160.0018 | 5 | 44 | 3.256181 | -3.26006 | 2.457536 | 1.95596 | 10.6422 | 6.902824
2018-03-24 15:56 | 338525.9 | 2280.001 | 5 | 44 | 3.220026 | -3.260049 | 2.457536 | 2.064627 | 10.6422 | 7.254747
2018-03-24 15:58 | 338645.9 | 2400.0014 | 5 | 44 | 3.177126 | -3.260034 | 2.457536 | 2.173206 | 10.6422 | 7.602105
2018-03-24 16:00 | 338765.9 | 2520.001 | 5 | 44 | 3.124513 | -3.260043 | 2.457536 | 2.281928 | 10.6422 | 7.944782
2018-03-24 16:02 | 338885.9 | 2640.0002 | 5 | 44 | 3.055655 | -3.260015 | 2.457536 | 2.390615 | 10.6422 | 8.280833
2018-03-24 16:03 | 338959 | 2713.1128 | 5 | 44 | 3 | -3.259994 | 2.457536 | 2.456823 | 10.6422 | 8.481374
2018-03-24 16:05 | 339079.1 | 120.0002 | 6 | 44 | 3.641309 | 0 | 2.457536 | 2.456839 | 10.6422 | 8.481421
2018-03-24 16:07 | 339199.1 | 240.0003 | 6 | 44 | 3.678601 | 0 | 2.457536 | 2.456839 | 10.6422 | 8.481421
2018-03-24 16:08 | 339259.1 | 300.0016 | 6 | 44 | 3.68626 | 0 | 2.457536 | 2.456839 | 10.6422 | 8.481421
2018-03-24 16:08 | 339259.1 | 0.0027 | 7 | 45 | 3.686223 | 0 | 0 | 0 | 0 | 0
2018-03-24 16:10 | 339379.2 | 120.0003 | 2 | 45 | 4.200276 | 3.915472 | 0.1461157 | 2.593e-09 | 0.6117492 | 9.557e-09
2018-03-24 16:12 | 339499.2 | 240.0007 | 2 | 45 | 4.200251 | 3.503038 | 0.2693489 | 2.593e-09 | 1.129361 | 9.557e-09
2018-03-24 16:14 | 339610.2 | 351.0585 | 2 | 45 | 4.20023 | 3.259996 | 0.3733943 | 2.593e-09 | 1.566376 | 9.557e-09
2018-03-24 16:16 | 339730.2 | 120.0011 | 3 | 45 | 4.219452 | 3.260067 | 0.4816532 | 2.593e-09 | 2.022072 | 9.557e-09
2018-03-24 16:18 | 339850.2 | 240.0007 | 3 | 45 | 4.239233 | 3.260124 | 0.5903395 | 2.593e-09 | 2.481735 | 9.557e-09
2018-03-24 16:20 | 339970.2 | 360.0002 | 3 | 45 | 4.260971 | 3.26009 | 0.6989955 | 2.593e-09 | 2.943507 | 9.557e-09
2018-03-24 16:22 | 340090.2 | 480.001 | 3 | 45 | 4.285715 | 3.260168 | 0.8076556 | 2.593e-09 | 3.407827 | 9.557e-09
2018-03-24 16:24 | 340210.2 | 600.0018 | 3 | 45 | 4.313356 | 3.260138 | 0.9163412 | 2.593e-09 | 3.875099 | 9.557e-09
2018-03-24 16:26 | 340330.2 | 720.0006 | 3 | 45 | 4.343063 | 3.260078 | 1.025024 | 2.593e-09 | 4.345483 | 9.557e-09
2018-03-24 16:28 | 340450.2 | 840.0015 | 3 | 45 | 4.374926 | 3.259838 | 1.133676 | 2.593e-09 | 4.819079 | 9.557e-09
2018-03-24 16:30 | 340570.2 | 960.0011 | 3 | 45 | 4.400257 | 3.173973 | 1.241995 | 2.593e-09 | 5.29466 | 9.557e-09
2018-03-24 16:32 | 340690.2 | 1080.0019 | 3 | 45 | 4.400231 | 2.890404 | 1.342911 | 2.593e-09 | 5.738719 | 9.557e-09
2018-03-24 16:34 | 340810.2 | 1200.001 | 3 | 45 | 4.400211 | 2.646832 | 1.435119 | 2.593e-09 | 6.144455 | 9.557e-09
2018-03-24 16:36 | 340930.2 | 1320.0003 | 3 | 45 | 4.40024 | 2.436312 | 1.519718 | 2.593e-09 | 6.516706 | 9.557e-09
2018-03-24 16:38 | 341050.2 | 1440.0002 | 3 | 45 | 4.400207 | 2.253542 | 1.597812 | 2.593e-09 | 6.86034 | 9.557e-09
2018-03-24 16:40 | 341170.2 | 1560.0007 | 3 | 45 | 4.400222 | 2.099049 | 1.670292 | 2.593e-09 | 7.179265 | 9.557e-09
2018-03-24 16:42 | 341290.2 | 1680.0002 | 3 | 45 | 4.400209 | 1.959402 | 1.737876 | 2.593e-09 | 7.476648 | 9.557e-09
2018-03-24 16:44 | 341410.2 | 1800.001 | 3 | 45 | 4.400181 | 1.836138 | 1.801116 | 2.593e-09 | 7.754919 | 9.557e-09
2018-03-24 16:46 | 341530.2 | 1920.0006 | 3 | 45 | 4.400125 | 1.72371 | 1.860432 | 2.593e-09 | 8.015918 | 9.557e-09
2018-03-24 16:48 | 341650.2 | 2040.0006 | 3 | 45 | 4.400194 | 1.62229 | 1.916193 | 2.593e-09 | 8.261276 | 9.557e-09
2018-03-24 16:50 | 341770.2 | 2160.0019 | 3 | 45 | 4.400181 | 1.526536 | 1.968631 | 2.593e-09 | 8.492017 | 9.557e-09
2018-03-24 16:52 | 341890.2 | 2280.0002 | 3 | 45 | 4.400162 | 1.438542 | 2.018055 | 2.593e-09 | 8.709491 | 9.557e-09
2018-03-24 16:54 | 342010.2 | 2400.0002 | 3 | 45 | 4.400166 | 1.356021 | 2.064602 | 2.593e-09 | 8.914305 | 9.557e-09
2018-03-24 16:56 | 342130.2 | 2520.0002 | 3 | 45 | 4.400201 | 1.277739 | 2.108506 | 2.593e-09 | 9.10749 | 9.557e-09
2018-03-24 16:58 | 342250.2 | 2640.001 | 3 | 45 | 4.400174 | 1.203885 | 2.149853 | 2.593e-09 | 9.289426 | 9.557e-09
2018-03-24 17:00 | 342370.2 | 2760.001 | 3 | 45 | 4.400169 | 1.133846 | 2.188804 | 2.593e-09 | 9.460814 | 9.557e-09
2018-03-24 17:02 | 342490.2 | 2880.0007 | 3 | 45 | 4.400185 | 1.068488 | 2.225498 | 2.593e-09 | 9.622274 | 9.557e-09
2018-03-24 17:04 | 342610.2 | 3000.0018 | 3 | 45 | 4.400161 | 1.005763 | 2.260056 | 2.593e-09 | 9.774335 | 9.557e-09
2018-03-24 17:06 | 342730.2 | 3120.0002 | 3 | 45 | 4.400169 | 0.9471712 | 2.29259 | 2.593e-09 | 9.917492 | 9.557e-09
2018-03-24 17:08 | 342850.2 | 3240.001 | 3 | 45 | 4.400147 | 0.8919134 | 2.32323 | 2.593e-09 | 10.05231 | 9.557e-09
2018-03-24 17:10 | 342970.2 | 3360.001 | 3 | 45 | 4.40018 | 0.8396578 | 2.352054 | 2.593e-09 | 10.17914 | 9.557e-09
2018-03-24 17:12 | 343090.2 | 3480.0002 | 3 | 45 | 4.400148 | 0.7899704 | 2.379218 | 2.593e-09 | 10.29867 | 9.557e-09
2018-03-24 17:14 | 343210.2 | 3600.0018 | 3 | 45 | 4.400147 | 0.742857 | 2.40476 | 2.593e-09 | 10.41106 | 9.557e-09
2018-03-24 17:16 | 343330.2 | 3720.0018 | 3 | 45 | 4.400119 | 0.6984959 | 2.428777 | 2.593e-09 | 10.51674 | 9.557e-09
2018-03-24 17:18 | 343450.2 | 3840.0003 | 3 | 45 | 4.400155 | 0.6577606 | 2.451377 | 2.593e-09 | 10.61618 | 9.557e-09
2018-03-24 17:18 | 343465.7 | 3855.512 | 3 | 45 | 4.40012 | 0.6519918 | 2.454201 | 2.593e-09 | 10.6286 | 9.557e-09
2018-03-24 17:20 | 343585.8 | 120.0016 | 4 | 45 | 4.291064 | 0 | 2.454201 | 2.593e-09 | 10.6286 | 9.557e-09
2018-03-24 17:22 | 343705.8 | 240.0004 | 4 | 45 | 4.27948 | 0 | 2.454201 | 2.593e-09 | 10.6286 | 9.557e-09
2018-03-24 17:23 | 343765.8 | 300.0023 | 4 | 45 | 4.276413 | 0 | 2.454201 | 2.593e-09 | 10.6286 | 9.557e-09
2018-03-24 17:25 | 343885.8 | 120.0011 | 5 | 45 | 3.828408 | -3.259995 | 2.454201 | 0.1086429 | 10.6286 | 0.4220276
2018-03-24 17:27 | 344005.8 | 240.0002 | 5 | 45 | 3.77779 | -3.260014 | 2.454201 | 0.2173042 | 10.6286 | 0.8351416
2018-03-24 17:29 | 344125.8 | 360.0014 | 5 | 45 | 3.732545 | -3.26001 | 2.454201 | 0.3259813 | 10.6286 | 1.243234
2018-03-24 17:31 | 344245.8 | 480.0002 | 5 | 45 | 3.687896 | -3.26001 | 2.454201 | 0.4346514 | 10.6286 | 1.64642
2018-03-24 17:33 | 344365.8 | 600.0015 | 5 | 45 | 3.644204 | -3.259998 | 2.454201 | 0.5432918 | 10.6286 | 2.044683
2018-03-24 17:35 | 344485.8 | 720.0014 | 5 | 45 | 3.602908 | -3.259923 | 2.454201 | 0.651984 | 10.6286 | 2.438499
2018-03-24 17:37 | 344605.8 | 840.001 | 5 | 45 | 3.564924 | -3.259983 | 2.454201 | 0.7606397 | 10.6286 | 2.827879
2018-03-24 17:39 | 344725.8 | 960.0019 | 5 | 45 | 3.530408 | -3.260049 | 2.454201 | 0.869301 | 10.6286 | 3.213348
2018-03-24 17:41 | 344845.8 | 1080.0018 | 5 | 45 | 3.498647 | -3.259928 | 2.454201 | 0.9779788 | 10.6286 | 3.595279
2018-03-24 17:43 | 344965.8 | 1200.0015 | 5 | 45 | 3.468964 | -3.260003 | 2.454201 | 1.086642 | 10.6286 | 3.97383
2018-03-24 17:45 | 345085.8 | 1320.0018 | 5 | 45 | 3.440679 | -3.260022 | 2.454201 | 1.195294 | 10.6286 | 4.349195
2018-03-24 17:47 | 345205.8 | 1440.001 | 5 | 45 | 3.414017 | -3.259996 | 2.454201 | 1.303951 | 10.6286 | 4.721586
2018-03-24 17:49 | 345325.8 | 1560.0018 | 5 | 45 | 3.388961 | -3.259995 | 2.454201 | 1.412623 | 10.6286 | 5.091228
2018-03-24 17:51 | 345445.8 | 1680.001 | 5 | 45 | 3.364387 | -3.260015 | 2.454201 | 1.521275 | 10.6286 | 5.458107
2018-03-24 17:53 | 345565.8 | 1800.001 | 5 | 45 | 3.339517 | -3.259968 | 2.454201 | 1.62995 | 10.6286 | 5.822394
2018-03-24 17:55 | 345685.8 | 1920.0007 | 5 | 45 | 3.313507 | -3.259925 | 2.454201 | 1.73861 | 10.6286 | 6.183872
2018-03-24 17:57 | 345805.8 | 2040.0018 | 5 | 45 | 3.285627 | -3.259938 | 2.454201 | 1.847282 | 10.6286 | 6.542462
2018-03-24 17:59 | 345925.8 | 2160.0014 | 5 | 45 | 3.254599 | -3.25999 | 2.454201 | 1.955908 | 10.6286 | 6.897717
2018-03-24 18:01 | 346045.8 | 2280.001 | 5 | 45 | 3.218701 | -3.259876 | 2.454201 | 2.064616 | 10.6286 | 7.249615
2018-03-24 18:03 | 346165.8 | 2400.001 | 5 | 45 | 3.175531 | -3.259954 | 2.454201 | 2.173266 | 10.6286 | 7.597058
2018-03-24 18:05 | 346285.8 | 2520.0002 | 5 | 45 | 3.122272 | -3.259982 | 2.454201 | 2.281912 | 10.6286 | 7.939276
2018-03-24 18:07 | 346405.8 | 2640.0011 | 5 | 45 | 3.052825 | -3.260002 | 2.454201 | 2.390605 | 10.6286 | 8.275059
2018-03-24 18:08 | 346474.6 | 2708.8 | 5 | 45 | 3 | -3.260012 | 2.454201 | 2.452816 | 10.6286 | 8.463392
2018-03-24 18:10 | 346594.7 | 120.0007 | 6 | 45 | 3.641552 | 0 | 2.454201 | 2.452816 | 10.6286 | 8.463392
2018-03-24 18:12 | 346714.7 | 240.0019 | 6 | 45 | 3.678851 | 0 | 2.454201 | 2.452816 | 10.6286 | 8.463392
2018-03-24 18:13 | 346774.7 | 300.004 | 6 | 45 | 3.686517 | 0 | 2.454201 | 2.452816 | 10.6286 | 8.463392
2018-03-24 18:13 | 346774.7351 | 0.0027 | 7 | 46 | 3.686574 | 0 | 0 | 0 | 0 | 0
2018-03-24 18:15 | 346894.8 | 120.0019 | 2 | 46 | 4.200295 | 3.920759 | 0.1464832 | 0 | 0.6132837 | 0
2018-03-24 18:17 | 347014.8 | 240.0011 | 2 | 46 | 4.200229 | 3.50419 | 0.2696311 | 0 | 1.130538 | 0
2018-03-24 18:19 | 347126.2 | 351.3856 | 2 | 46 | 4.200234 | 3.259993 | 0.373993 | 0 | 1.568883 | 0
2018-03-24 18:21 | 347246.2 | 120.0019 | 3 | 46 | 4.219643 | 3.260004 | 0.4822767 | 0 | 2.024685 | 0
2018-03-24 18:23 | 347366.2 | 240.0004 | 3 | 46 | 4.239643 | 3.260057 | 0.5909359 | 0 | 2.484269 | 0
2018-03-24 18:25 | 347486.2 | 360.002 | 3 | 46 | 4.260997 | 3.260006 | 0.6996027 | 0 | 2.946114 | 0
2018-03-24 18:27 | 347606.2 | 480.0003 | 3 | 46 | 4.285104 | 3.259951 | 0.8082743 | 0 | 3.41045 | 0
2018-03-24 18:29 | 347726.2 | 600.0012 | 3 | 46 | 4.312215 | 3.25997 | 0.9169228 | 0 | 3.877465 | 0
2018-03-24 18:31 | 347846.2 | 720.0002 | 3 | 46 | 4.342308 | 3.260036 | 1.025588 | 0 | 4.347672 | 0
2018-03-24 18:33 | 347966.2 | 840.0007 | 3 | 46 | 4.374105 | 3.260059 | 1.134253 | 0 | 4.821244 | 0
2018-03-24 18:35 | 348086.2 | 960.0012 | 3 | 46 | 4.400255 | 3.179939 | 1.242617 | 0 | 5.296951 | 0
2018-03-24 18:37 | 348206.2 | 1080.0007 | 3 | 46 | 4.400296 | 2.893461 | 1.343611 | 0 | 5.741352 | 0
2018-03-24 18:39 | 348326.2 | 1200.0012 | 3 | 46 | 4.40023 | 2.650215 | 1.435922 | 0 | 6.14754 | 0
2018-03-24 18:41 | 348446.2 | 1320.0011 | 3 | 46 | 4.400265 | 2.440983 | 1.520709 | 0 | 6.520623 | 0
2018-03-24 18:43 | 348566.2 | 1440.0019 | 3 | 46 | 4.400194 | 2.262779 | 1.599037 | 0 | 6.865282 | 0
2018-03-24 18:45 | 348686.2 | 1560.0001 | 3 | 46 | 4.400224 | 2.104378 | 1.671769 | 0 | 7.185318 | 0
2018-03-24 18:47 | 348806.2 | 1680.0019 | 3 | 46 | 4.400169 | 1.964977 | 1.739559 | 0 | 7.48361 | 0
2018-03-24 18:49 | 348926.2 | 1800.002 | 3 | 46 | 4.400217 | 1.839804 | 1.802933 | 0 | 7.762467 | 0
2018-03-24 18:51 | 349046.2 | 1920.0007 | 3 | 46 | 4.400175 | 1.726497 | 1.862299 | 0 | 8.023689 | 0
2018-03-24 18:53 | 349166.2 | 2040.0012 | 3 | 46 | 4.40018 | 1.624143 | 1.918156 | 0 | 8.269468 | 0
2018-03-24 18:55 | 349286.2 | 2160.0008 | 3 | 46 | 4.400217 | 1.530202 | 1.970708 | 0 | 8.500708 | 0
2018-03-24 18:57 | 349406.2 | 2280.0008 | 3 | 46 | 4.400177 | 1.440698 | 2.020199 | 0 | 8.718475 | 0
2018-03-24 18:59 | 349526.2 | 2400.0019 | 3 | 46 | 4.400142 | 1.355824 | 2.066794 | 0 | 8.923504 | 0
2018-03-24 19:01 | 349646.2 | 2520.0003 | 3 | 46 | 4.400125 | 1.277248 | 2.110695 | 0 | 9.116674 | 0
2018-03-24 19:03 | 349766.2 | 2640.0019 | 3 | 46 | 4.40014 | 1.204073 | 2.152043 | 0 | 9.298613 | 0
2018-03-24 19:05 | 349886.2 | 2760.0015 | 3 | 46 | 4.400159 | 1.134703 | 2.191012 | 0 | 9.470082 | 0
2018-03-24 19:07 | 350006.2 | 2880.0007 | 3 | 46 | 4.400126 | 1.068386 | 2.227737 | 0 | 9.631679 | 0
2018-03-24 19:09 | 350126.2 | 3000.0012 | 3 | 46 | 4.40018 | 1.005658 | 2.262289 | 0 | 9.783715 | 0
2018-03-24 19:11 | 350246.2 | 3120.0003 | 3 | 46 | 4.400191 | 0.945035 | 2.294778 | 0 | 9.926672 | 0
2018-03-24 19:13 | 350366.2 | 3240.0003 | 3 | 46 | 4.400161 | 0.8885241 | 2.325324 | 0 | 10.06108 | 0
2018-03-24 19:15 | 350486.2 | 3360.0006 | 3 | 46 | 4.400153 | 0.8365383 | 2.35406 | 0 | 10.18752 | 0
2018-03-24 19:17 | 350606.2 | 3480.0003 | 3 | 46 | 4.400136 | 0.7877159 | 2.381109 | 0 | 10.30654 | 0
2018-03-24 19:19 | 350726.2 | 3600.0011 | 3 | 46 | 4.40017 | 0.7418442 | 2.406613 | 0 | 10.41876 | 0
2018-03-24 19:21 | 350846.2 | 3720.0007 | 3 | 46 | 4.400153 | 0.6972952 | 2.430584 | 0 | 10.52424 | 0
2018-03-24 19:23 | 350966.2 | 3840.0012 | 3 | 46 | 4.400177 | 0.6559219 | 2.453118 | 0 | 10.62339 | 0
2018-03-24 19:23 | 350975.8 | 3849.6073 | 3 | 46 | 4.400156 | 0.6519947 | 2.45484 | 0 | 10.63097 | 0
2018-03-24 19:25 | 351095.9 | 120.0018 | 4 | 46 | 4.291678 | 0 | 2.45484 | 0 | 10.63097 | 0
2018-03-24 19:27 | 351215.9 | 240 | 4 | 46 | 4.280218 | 0 | 2.45484 | 0 | 10.63097 | 0
2018-03-24 19:28 | 351275.9 | 300.0015 | 4 | 46 | 4.277134 | 0 | 2.45484 | 0 | 10.63097 | 0
2018-03-24 19:30 | 351395.9 | 120.0015 | 5 | 46 | 3.830924 | -3.259896 | 2.45484 | 0.1086638 | 10.63097 | 0.4223447
2018-03-24 19:32 | 351515.9 | 240.0006 | 5 | 46 | 3.780646 | -3.259898 | 2.45484 | 0.2172722 | 10.63097 | 0.8355504
2018-03-24 19:34 | 351635.9 | 360.0006 | 5 | 46 | 3.735226 | -3.259927 | 2.45484 | 0.325983 | 10.63097 | 1.244075
2018-03-24 19:36 | 351755.9 | 480.0018 | 5 | 46 | 3.690639 | -3.260007 | 2.45484 | 0.4346378 | 10.63097 | 1.647498
2018-03-24 19:38 | 351875.9 | 600.0014 | 5 | 46 | 3.646632 | -3.260038 | 2.45484 | 0.5433034 | 10.63097 | 2.046138
2018-03-24 19:40 | 351995.9 | 720.0006 | 5 | 46 | 3.605645 | -3.259945 | 2.45484 | 0.6519493 | 10.63097 | 2.440078
2018-03-24 19:42 | 352115.9 | 840.0003 | 5 | 46 | 3.567877 | -3.25998 | 2.45484 | 0.760636 | 10.63097 | 2.829882
2018-03-24 19:44 | 352235.9 | 960.0018 | 5 | 46 | 3.533141 | -3.259941 | 2.45484 | 0.8692865 | 10.63097 | 3.215615
2018-03-24 19:46 | 352355.9 | 1080.0018 | 5 | 46 | 3.501003 | -3.25996 | 2.45484 | 0.9779594 | 10.63097 | 3.597806
2018-03-24 19:48 | 352475.9 | 1200.0007 | 5 | 46 | 3.471231 | -3.259992 | 2.45484 | 1.08663 | 10.63097 | 3.976623
2018-03-24 19:50 | 352595.9 | 1320.001 | 5 | 46 | 3.443006 | -3.25997 | 2.45484 | 1.19529 | 10.63097 | 4.352261
2018-03-24 19:52 | 352715.9 | 1440.0002 | 5 | 46 | 3.416388 | -3.260009 | 2.45484 | 1.303935 | 10.63097 | 4.72486
2018-03-24 19:54 | 352835.9 | 1560.0002 | 5 | 46 | 3.391139 | -3.259978 | 2.45484 | 1.412596 | 10.63097 | 5.094714
2018-03-24 19:56 | 352955.9 | 1680.0002 | 5 | 46 | 3.366696 | -3.260023 | 2.45484 | 1.521282 | 10.63097 | 5.461946
2018-03-24 19:58 | 353075.9 | 1800.0006 | 5 | 46 | 3.341738 | -3.259941 | 2.45484 | 1.629942 | 10.63097 | 5.826424
2018-03-24 20:00 | 353195.9 | 1920.001 | 5 | 46 | 3.315649 | -3.260036 | 2.45484 | 1.738603 | 10.63097 | 6.18813
2018-03-24 20:02 | 353315.9 | 2040.0014 | 5 | 46 | 3.287426 | -3.259923 | 2.45484 | 1.847249 | 10.63097 | 6.546859
2018-03-24 20:04 | 353435.9 | 2160.0006 | 5 | 46 | 3.256282 | -3.259983 | 2.45484 | 1.95594 | 10.63097 | 6.902513
2018-03-24 20:06 | 353555.9 | 2280.0011 | 5 | 46 | 3.220627 | -3.259954 | 2.45484 | 2.064578 | 10.63097 | 7.254374
2018-03-24 20:08 | 353675.9 | 2400.0002 | 5 | 46 | 3.177724 | -3.259965 | 2.45484 | 2.173171 | 10.63097 | 7.601871
2018-03-24 20:10 | 353795.9 | 2520.0014 | 5 | 46 | 3.124523 | -3.259934 | 2.45484 | 2.281925 | 10.63097 | 7.944691
2018-03-24 20:12 | 353915.9 | 2640.0006 | 5 | 46 | 3.05528 | -3.259982 | 2.45484 | 2.390585 | 10.63097 | 8.280629
2018-03-24 20:14 | 353988.7 | 2712.7496 | 5 | 46 | 2.999995 | -3.259992 | 2.45484 | 2.456473 | 10.63097 | 8.480203
2018-03-24 20:16 | 354108.7 | 120.0018 | 6 | 46 | 3.641041 | 0 | 2.45484 | 2.456473 | 10.63097 | 8.480203
2018-03-24 20:18 | 354228.7 | 240.0011 | 6 | 46 | 3.678355 | 0 | 2.45484 | 2.456473 | 10.63097 | 8.480203
2018-03-24 20:19 | 354288.7 | 300.0024 | 6 | 46 | 3.686079 | 0 | 2.45484 | 2.456473 | 10.63097 | 8.480203
2018-03-24 20:19 | 354288.7 | 0.0027 | 7 | 47 | 3.686074 | 0 | 0 | 0 | 0 | 0
2018-03-24 20:21 | 354408.8 | 120.0011 | 2 | 47 | 4.200306 | 3.918972 | 0.1464286 | 0 | 0.6130607 | 0
2018-03-24 20:23 | 354528.8 | 240.0011 | 2 | 47 | 4.200216 | 3.500475 | 0.2695082 | 0 | 1.130028 | 0
2018-03-24 20:24 | 354638 | 349.1536 | 2 | 47 | 4.200201 | 3.259996 | 0.3717581 | 0 | 1.559502 | 0
2018-03-24 20:26 | 354758 | 120.0018 | 3 | 47 | 4.219528 | 3.260052 | 0.4800467 | 0 | 2.015315 | 0
2018-03-24 20:28 | 354878 | 240.0018 | 3 | 47 | 4.239366 | 3.260048 | 0.5887224 | 0 | 2.474943 | 0
2018-03-24 20:30 | 354998 | 360.001 | 3 | 47 | 4.261115 | 3.260042 | 0.6972927 | 0 | 2.936368 | 0
2018-03-24 20:32 | 355118 | 480.0002 | 3 | 47 | 4.28539 | 3.259975 | 0.8060524 | 0 | 3.4011 | 0
2018-03-24 20:34 | 355238 | 600.0018 | 3 | 47 | 4.312816 | 3.260025 | 0.9147117 | 0 | 3.868217 | 0
2018-03-24 20:36 | 355358 | 720.001 | 3 | 47 | 4.34277 | 3.260061 | 1.02338 | 0 | 4.338493 | 0
2018-03-24 20:38 | 355478 | 840.0011 | 3 | 47 | 4.374827 | 3.260069 | 1.132057 | 0 | 4.812173 | 0
2018-03-24 20:40 | 355598 | 960.0015 | 3 | 47 | 4.400252 | 3.170589 | 1.240333 | 0 | 5.287569 | 0
2018-03-24 20:42 | 355718 | 1080.0018 | 3 | 47 | 4.400253 | 2.888514 | 1.34117 | 0 | 5.731274 | 0
2018-03-24 20:44 | 355838 | 1200.0011 | 3 | 47 | 4.400211 | 2.648304 | 1.433349 | 0 | 6.136885 | 0
2018-03-24 20:46 | 355958 | 1320.0002 | 3 | 47 | 4.400236 | 2.439905 | 1.518075 | 0 | 6.509698 | 0
2018-03-24 20:48 | 356078 | 1440.0003 | 3 | 47 | 4.400218 | 2.259319 | 1.596331 | 0 | 6.854041 | 0
2018-03-24 20:50 | 356198 | 1560.0002 | 3 | 47 | 4.400177 | 2.099756 | 1.66893 | 0 | 7.173493 | 0
2018-03-24 20:52 | 356318 | 1680.001 | 3 | 47 | 4.400218 | 1.962049 | 1.736576 | 0 | 7.471148 | 0
2018-03-24 20:54 | 356438 | 1800.0019 | 3 | 47 | 4.400164 | 1.836948 | 1.799859 | 0 | 7.749608 | 0
2018-03-24 20:56 | 356558 | 1920.001 | 3 | 47 | 4.400203 | 1.725471 | 1.859172 | 0 | 8.010593 | 0
2018-03-24 20:58 | 356678 | 2040.0011 | 3 | 47 | 4.400155 | 1.623363 | 1.915 | 0 | 8.25625 | 0
2018-03-24 21:00 | 356798 | 2160.001 | 3 | 47 | 4.400149 | 1.529125 | 1.967523 | 0 | 8.487357 | 0
2018-03-24 21:02 | 356918 | 2280.0002 | 3 | 47 | 4.399786 | 1.520804 | 2.017395 | 0 | 8.706798 | 0
2018-03-24 21:04 | 357038 | 2400.0018 | 3 | 47 | 4.40021 | 1.605734 | 2.070134 | 0 | 8.938844 | 0
2018-03-24 21:06 | 357158 | 2520.0011 | 3 | 47 | 4.400229 | 1.460569 | 2.121418 | 0 | 9.164503 | 0
2018-03-24 21:08 | 357278 | 2640.0018 | 3 | 47 | 4.400215 | 1.288691 | 2.167204 | 0 | 9.365973 | 0
2018-03-24 21:10 | 357398 | 2760.001 | 3 | 47 | 4.400009 | 1.190646 | 2.207897 | 0 | 9.545027 | 0
2018-03-24 21:12 | 357518 | 2880.001 | 3 | 47 | 4.400182 | 1.08193 | 2.245866 | 0 | 9.712099 | 0
2018-03-24 21:14 | 357638 | 3000.0006 | 3 | 47 | 4.400203 | 0.9867458 | 2.280226 | 0 | 9.863287 | 0
2018-03-24 21:16 | 357758 | 3120.0019 | 3 | 47 | 4.400111 | 0.9131889 | 2.311857 | 0 | 10.00247 | 0
2018-03-24 21:18 | 357878 | 3240.0003 | 3 | 47 | 4.400125 | 0.8533154 | 2.341294 | 0 | 10.132 | 0
2018-03-24 21:20 | 357998 | 3360.0015 | 3 | 47 | 4.400163 | 0.8019543 | 2.368858 | 0 | 10.25328 | 0
2018-03-24 21:22 | 358118 | 3480.0006 | 3 | 47 | 4.400106 | 0.7542486 | 2.394811 | 0 | 10.36748 | 0
2018-03-24 21:24 | 358238 | 3600.0018 | 3 | 47 | 4.400209 | 0.7120876 | 2.41924 | 0 | 10.47497 | 0
2018-03-24 21:26 | 358358 | 3720.0014 | 3 | 47 | 4.400136 | 0.6699152 | 2.442245 | 0 | 10.5762 | 0
2018-03-24 21:27 | 358411.9 | 3773.8856 | 3 | 47 | 4.400127 | 0.6519966 | 2.45214 | 0 | 10.61974 | 0
2018-03-24 21:29 | 358531.9 | 120.0018 | 4 | 47 | 4.290576 | 0 | 2.45214 | 0 | 10.61974 | 0
2018-03-24 21:31 | 358651.9 | 240.0005 | 4 | 47 | 4.278952 | 0 | 2.45214 | 0 | 10.61974 | 0
2018-03-24 21:32 | 358711.9 | 300.0024 | 4 | 47 | 4.275893 | 0 | 2.45214 | 0 | 10.61974 | 0
2018-03-24 21:34 | 358832 | 120.001 | 5 | 47 | 3.827685 | -3.25998 | 2.45214 | 0.1086344 | 10.61974 | 0.4219065
2018-03-24 21:36 | 358952 | 240.0005 | 5 | 47 | 3.777112 | -3.259888 | 2.45214 | 0.2173263 | 10.61974 | 0.83506
2018-03-24 21:38 | 359072 | 360.0014 | 5 | 47 | 3.732241 | -3.259928 | 2.45214 | 0.3259864 | 10.61974 | 1.243029
2018-03-24 21:40 | 359192 | 480.001 | 5 | 47 | 3.688043 | -3.259995 | 2.45214 | 0.4346265 | 10.61974 | 1.646084
2018-03-24 21:42 | 359312 | 600.0014 | 5 | 47 | 3.644465 | -3.260032 | 2.45214 | 0.543308 | 10.61974 | 2.044527
2018-03-24 21:44 | 359432 | 720.0009 | 5 | 47 | 3.603208 | -3.260027 | 2.45214 | 0.6519486 | 10.61974 | 2.438199
2018-03-24 21:46 | 359552 | 840.0006 | 5 | 47 | 3.565411 | -3.259945 | 2.45214 | 0.7606202 | 10.61974 | 2.82767
2018-03-24 21:48 | 359672 | 960.0006 | 5 | 47 | 3.530989 | -3.260034 | 2.45214 | 0.8692639 | 10.61974 | 3.213138
2018-03-24 21:50 | 359792 | 1080.0006 | 5 | 47 | 3.499214 | -3.260032 | 2.45214 | 0.9779755 | 10.61974 | 3.595247
2018-03-24 21:52 | 359912 | 1200.001 | 5 | 47 | 3.469307 | -3.26006 | 2.45214 | 1.086623 | 10.61974 | 3.973783
2018-03-24 21:54 | 360032 | 1320.0007 | 5 | 47 | 3.441139 | -3.260056 | 2.45214 | 1.195294 | 10.61974 | 4.349247
2018-03-24 21:56 | 360152 | 1440.0014 | 5 | 47 | 3.414397 | -3.260049 | 2.45214 | 1.303939 | 10.61974 | 4.721639
2018-03-24 21:58 | 360272 | 1560.0018 | 5 | 47 | 3.389434 | -3.260022 | 2.45214 | 1.412627 | 10.61974 | 5.091371
2018-03-24 22:00 | 360392 | 1680.001 | 5 | 47 | 3.364959 | -3.260025 | 2.45214 | 1.521268 | 10.61974 | 5.458273
2018-03-24 22:02 | 360512 | 1800.0015 | 5 | 47 | 3.340564 | -3.26001 | 2.45214 | 1.629957 | 10.61974 | 5.822687
2018-03-24 22:04 | 360632 | 1920.0002 | 5 | 47 | 3.314962 | -3.26006 | 2.45214 | 1.738604 | 10.61974 | 6.184263
2018-03-24 22:06 | 360752 | 2040.0006 | 5 | 47 | 3.287158 | -3.259998 | 2.45214 | 1.84727 | 10.61974 | 6.543003
2018-03-24 22:08 | 360872 | 2160.0002 | 5 | 47 | 3.257041 | -3.259976 | 2.45214 | 1.955937 | 10.61974 | 6.898602
2018-03-24 22:10 | 360992 | 2280.0011 | 5 | 47 | 3.221926 | -3.259998 | 2.45214 | 2.064583 | 10.61974 | 7.250612
2018-03-24 22:12 | 361112 | 2400.001 | 5 | 47 | 3.179698 | -3.260052 | 2.45214 | 2.173274 | 10.61974 | 7.598587
2018-03-24 22:14 | 361232 | 2520.0019 | 5 | 47 | 3.127623 | -3.259945 | 2.45214 | 2.28194 | 10.61974 | 7.94139
2018-03-24 22:16 | 361352 | 2640.001 | 5 | 47 | 3.058362 | -3.259978 | 2.45214 | 2.390616 | 10.61974 | 8.27771
2018-03-24 22:18 | 361428.2 | 2716.264 | 5 | 47 | 3 | -3.259952 | 2.45214 | 2.459672 | 10.61974 | 8.486991
2018-03-24 22:20 | 361548.3 | 120.0002 | 6 | 47 | 3.639321 | 0 | 2.45214 | 2.459687 | 10.61974 | 8.487039
2018-03-24 22:22 | 361668.3 | 240.0017 | 6 | 47 | 3.676757 | 0 | 2.45214 | 2.459687 | 10.61974 | 8.487039
2018-03-24 22:23 | 361728.3 | 300.0024 | 6 | 47 | 3.68456 | 0 | 2.45214 | 2.459687 | 10.61974 | 8.487039
2018-03-24 22:23 | 361728.3 | 0.0027 | 7 | 48 | 3.684522 | 0 | 0 | 0 | 0 | 0
2018-03-24 22:25 | 361848.4 | 120.001 | 2 | 48 | 4.200276 | 3.947004 | 0.1471333 | 0 | 0.6158957 | 0
2018-03-24 22:27 | 361968.4 | 240.0005 | 2 | 48 | 4.200247 | 3.529745 | 0.2711239 | 0 | 1.136689 | 0
2018-03-24 22:29 | 362088.4 | 360.001 | 2 | 48 | 4.200184 | 3.266897 | 0.3840121 | 0 | 1.610846 | 0
2018-03-24 22:29 | 362092.1 | 363.7032 | 2 | 48 | 4.200201 | 3.259981 | 0.3875068 | 0 | 1.625525 | 0
2018-03-24 22:31 | 362212.1 | 120.001 | 3 | 48 | 4.219131 | 3.26008 | 0.4957693 | 0 | 2.081211 | 0
2018-03-24 22:33 | 362332.1 | 240.0011 | 3 | 48 | 4.239257 | 3.260098 | 0.6044607 | 0 | 2.540871 | 0
2018-03-24 22:35 | 362452.1 | 360.0006 | 3 | 48 | 4.261522 | 3.260063 | 0.7131164 | 0 | 3.002673 | 0
2018-03-24 22:37 | 362572.1 | 480.0003 | 3 | 48 | 4.286231 | 3.26008 | 0.8217701 | 0 | 3.467023 | 0
2018-03-24 22:39 | 362692.1 | 600.0002 | 3 | 48 | 4.313469 | 3.260092 | 0.9304709 | 0 | 3.934401 | 0
2018-03-24 22:41 | 362812.1 | 720.0002 | 3 | 48 | 4.34285 | 3.260134 | 1.039118 | 0 | 4.404617 | 0
2018-03-24 22:43 | 362932.1 | 840.001 | 3 | 48 | 4.374786 | 3.26012 | 1.147738 | 0 | 4.878057 | 0
2018-03-24 22:45 | 363052.1 | 960.0011 | 3 | 48 | 4.40028 | 3.172173 | 1.256101 | 0 | 5.353827 | 0
2018-03-24 22:47 | 363172.1 | 1080.001 | 3 | 48 | 4.400223 | 2.8881 | 1.356937 | 0 | 5.797528 | 0
2018-03-24 22:49 | 363292.1 | 1200.0019 | 3 | 48 | 4.400162 | 2.645201 | 1.449061 | 0 | 6.202892 | 0
2018-03-24 22:51 | 363412.1 | 1320.001 | 3 | 48 | 4.400183 | 2.436815 | 1.533687 | 0 | 6.575267 | 0
2018-03-24 22:53 | 363532.1 | 1440.0003 | 3 | 48 | 4.400233 | 2.257246 | 1.61185 | 0 | 6.919203 | 0
2018-03-24 22:55 | 363652.1 | 1560.001 | 3 | 48 | 4.400204 | 2.100109 | 1.684433 | 0 | 7.238582 | 0
2018-03-24 22:57 | 363772.1 | 1680.0006 | 3 | 48 | 4.400197 | 1.95972 | 1.752046 | 0 | 7.536094 | 0
2018-03-24 22:59 | 363892.1 | 1800.0019 | 3 | 48 | 4.400212 | 1.836813 | 1.815269 | 0 | 7.814286 | 0
2018-03-24 23:01 | 364012.1 | 1920.0004 | 3 | 48 | 4.400184 | 1.725116 | 1.874586 | 0 | 8.075291 | 0
2018-03-24 23:03 | 364132.1 | 2040.0019 | 3 | 48 | 4.400183 | 1.621618 | 1.930356 | 0 | 8.32069 | 0
2018-03-24 23:05 | 364252.1 | 2160.0007 | 3 | 48 | 4.400211 | 1.526083 | 1.982793 | 0 | 8.551424 | 0
2018-03-24 23:07 | 364372.1 | 2280.0002 | 3 | 48 | 4.400178 | 1.437193 | 2.032153 | 0 | 8.768617 | 0
2018-03-24 23:09 | 364492.1 | 2400.0006 | 3 | 48 | 4.400136 | 1.354067 | 2.078655 | 0 | 8.973232 | 0
2018-03-24 23:11 | 364612.1 | 2520.0011 | 3 | 48 | 4.400153 | 1.276076 | 2.122492 | 0 | 9.166124 | 0
2018-03-24 23:13 | 364732.1 | 2640.0006 | 3 | 48 | 4.400175 | 1.202125 | 2.163771 | 0 | 9.347759 | 0
2018-03-24 23:15 | 364852.1 | 2760.0003 | 3 | 48 | 4.400197 | 1.132828 | 2.202667 | 0 | 9.518905 | 0
2018-03-24 23:17 | 364972.1 | 2880.0002 | 3 | 48 | 4.400181 | 1.066193 | 2.239317 | 0 | 9.680175 | 0
2018-03-24 23:19 | 365092.1 | 3000.0011 | 3 | 48 | 4.400219 | 1.002972 | 2.273784 | 0 | 9.831832 | 0
2018-03-24 23:21 | 365212.1 | 3120.0015 | 3 | 48 | 4.400025 | 0.9415274 | 2.306199 | 0 | 9.974466 | 0
2018-03-24 23:23 | 365332.1 | 3240.0004 | 3 | 48 | 4.400155 | 0.8871384 | 2.336698 | 0 | 10.10866 | 0
2018-03-24 23:25 | 365452.1 | 3360.001 | 3 | 48 | 4.400154 | 0.8348246 | 2.365382 | 0 | 10.23488 | 0
2018-03-24 23:27 | 365572.1 | 3480.0002 | 3 | 48 | 4.400134 | 0.7855663 | 2.392374 | 0 | 10.35365 | 0
2018-03-24 23:29 | 365692.1 | 3600.0018 | 3 | 48 | 4.400127 | 0.7386007 | 2.417787 | 0 | 10.46547 | 0
2018-03-24 23:31 | 365812.1 | 3720.0007 | 3 | 48 | 4.400183 | 0.6952286 | 2.441664 | 0 | 10.57053 | 0
2018-03-24 23:33 | 365932.1 | 3840.0005 | 3 | 48 | 4.400133 | 0.6529465 | 2.464127 | 0 | 10.66937 | 0
2018-03-24 23:33 | 365936.5 | 3844.3841 | 3 | 48 | 4.400177 | 0.6519985 | 2.464916 | 0 | 10.67284 | 0
2018-03-24 23:35 | 366056.5 | 120.0006 | 4 | 48 | 4.292098 | 0 | 2.464916 | 0 | 10.67284 | 0
2018-03-24 23:37 | 366176.5 | 240.0003 | 4 | 48 | 4.280652 | 0 | 2.464916 | 0 | 10.67284 | 0
2018-03-24 23:38 | 366236.5 | 300.0016 | 4 | 48 | 4.277587 | 0 | 2.464916 | 0 | 10.67284 | 0
2018-03-24 23:40 | 366356.6 | 120.001 | 5 | 48 | 3.832829 | -3.259952 | 2.464916 | 0.1086098 | 10.67284 | 0.4223237
2018-03-24 23:42 | 366476.6 | 240.0007 | 5 | 48 | 3.782525 | -3.259885 | 2.464916 | 0.2172996 | 10.67284 | 0.8360447
2018-03-24 23:44 | 366596.6 | 360.0006 | 5 | 48 | 3.737504 | -3.259983 | 2.464916 | 0.3259653 | 10.67284 | 1.244619
2018-03-24 23:46 | 366716.6 | 480.0007 | 5 | 48 | 3.693051 | -3.259992 | 2.464916 | 0.4346508 | 10.67284 | 1.64842
2018-03-24 23:48 | 366836.6 | 600.0006 | 5 | 48 | 3.649139 | -3.259983 | 2.464916 | 0.5432955 | 10.67284 | 2.047259
2018-03-24 23:50 | 366956.6 | 720.0002 | 5 | 48 | 3.6079 | -3.25998 | 2.464916 | 0.6519513 | 10.67284 | 2.441489
2018-03-24 23:52 | 367076.6 | 840.0018 | 5 | 48 | 3.570054 | -3.260005 | 2.464916 | 0.7606339 | 10.67284 | 2.831518
2018-03-24 23:54 | 367196.6 | 960.0019 | 5 | 48 | 3.535304 | -3.26003 | 2.464916 | 0.8692135 | 10.67284 | 3.217232
2018-03-24 23:56 | 367316.6 | 1080.0002 | 5 | 48 | 3.50339 | -3.259974 | 2.464916 | 0.9779626 | 10.67284 | 3.599936
2018-03-24 23:58 | 367436.6 | 1200.0002 | 5 | 48 | 3.473522 | -3.259965 | 2.464916 | 1.086618 | 10.67284 | 3.978959
2018-03-25 | 367556.6 | 1320.0007 | 5 | 48 | 3.445495 | -3.259956 | 2.464916 | 1.195283 | 10.67284 | 4.354875
2018-03-25 00:02 | 367676.6 | 1440.0004 | 5 | 48 | 3.418949 | -3.260025 | 2.464916 | 1.303946 | 10.67284 | 4.727822
2018-03-25 00:04 | 367796.6 | 1560.001 | 5 | 48 | 3.393557 | -3.26001 | 2.464916 | 1.412621 | 10.67284 | 5.097987
2018-03-25 00:06 | 367916.6 | 1680.001 | 5 | 48 | 3.369126 | -3.259974 | 2.464916 | 1.521283 | 10.67284 | 5.465412
2018-03-25 00:08 | 368036.6 | 1800.0006 | 5 | 48 | 3.343945 | -3.259963 | 2.464916 | 1.629948 | 10.67284 | 5.830163
2018-03-25 00:10 | 368156.6 | 1920.001 | 5 | 48 | 3.31773 | -3.260027 | 2.464916 | 1.738605 | 10.67284 | 6.192087
2018-03-25 00:12 | 368276.6 | 2040.0002 | 5 | 48 | 3.289549 | -3.259958 | 2.464916 | 1.847271 | 10.67284 | 6.551115
2018-03-25 00:14 | 368396.6 | 2160.0018 | 5 | 48 | 3.258285 | -3.259987 | 2.464916 | 1.955933 | 10.67284 | 6.906897
2018-03-25 00:16 | 368516.6 | 2280.0018 | 5 | 48 | 3.222731 | -3.259974 | 2.464916 | 2.064608 | 10.67284 | 7.259115
2018-03-25 00:18 | 368636.6 | 2400.0018 | 5 | 48 | 3.180605 | -3.26003 | 2.464916 | 2.1732 | 10.67284 | 7.606853
2018-03-25 00:20 | 368756.6 | 2520.0018 | 5 | 48 | 3.128333 | -3.259921 | 2.464916 | 2.281902 | 10.67284 | 7.949858
2018-03-25 00:22 | 368876.6 | 2640.0002 | 5 | 48 | 3.060784 | -3.259956 | 2.464916 | 2.390581 | 10.67284 | 8.286344
2018-03-25 00:23 | 368956.5 | 2719.8784 | 5 | 48 | 2.999999 | -3.259941 | 2.464916 | 2.462924 | 10.67284 | 8.505671
2018-03-25 00:25 | 369076.5 | 120.0007 | 6 | 48 | 3.639575 | 0 | 2.464916 | 2.462924 | 10.67284 | 8.505671
2018-03-25 00:27 | 369196.5 | 240.0015 | 6 | 48 | 3.677019 | 0 | 2.464916 | 2.462924 | 10.67284 | 8.505671
2018-03-25 00:28 | 369256.5 | 300.0016 | 6 | 48 | 3.684818 | 0 | 2.464916 | 2.462924 | 10.67284 | 8.505671
2018-03-25 00:28 | 369256.5 | 0.0027 | 7 | 49 | 3.68463 | 0 | 0 | 0 | 0 | 0
2018-03-25 00:30 | 369376.6 | 120.0017 | 2 | 49 | 4.200305 | 3.928053 | 0.1466068 | 0 | 0.6137651 | 0
2018-03-25 00:32 | 369496.6 | 240.0009 | 2 | 49 | 4.200222 | 3.513048 | 0.2700002 | 0 | 1.13205 | 0
2018-03-25 00:34 | 369616.6 | 360.0006 | 2 | 49 | 4.200278 | 3.261566 | 0.3826268 | 0 | 1.605108 | 0
2018-03-25 00:34 | 369617.2 | 360.5791 | 2 | 49 | 4.200232 | 3.259998 | 0.3831036 | 0 | 1.607111 | 0
2018-03-25 00:36 | 369737.2 | 120.001 | 3 | 49 | 4.218231 | 3.260145 | 0.4914031 | 0 | 2.062907 | 0
2018-03-25 00:38 | 369857.2 | 240.0007 | 3 | 49 | 4.237058 | 3.26017 | 0.6000648 | 0 | 2.522278 | 0
2018-03-25 00:40 | 369977.2 | 360.0006 | 3 | 49 | 4.258315 | 3.260073 | 0.7087392 | 0 | 2.983872 | 0
2018-03-25 00:42 | 370097.2 | 480.0007 | 3 | 49 | 4.282676 | 3.260111 | 0.8173766 | 0 | 3.447782 | 0
2018-03-25 00:44 | 370217.2 | 600.0002 | 3 | 49 | 4.309292 | 3.260124 | 0.926079 | 0 | 3.914741 | 0
2018-03-25 00:46 | 370337.2 | 720.0003 | 3 | 49 | 4.338407 | 3.260164 | 1.034741 | 0 | 4.384556 | 0
2018-03-25 00:48 | 370457.2 | 840.0007 | 3 | 49 | 4.37041 | 3.260117 | 1.143346 | 0 | 4.85744 | 0
2018-03-25 00:50 | 370577.2 | 960.0006 | 3 | 49 | 4.400244 | 3.206501 | 1.251959 | 0 | 5.333937 | 0
2018-03-25 00:52 | 370697.2 | 1080.0011 | 3 | 49 | 4.400208 | 2.908806 | 1.353699 | 0 | 5.781618 | 0
2018-03-25 00:54 | 370817.2 | 1200.0007 | 3 | 49 | 4.40025 | 2.658768 | 1.4464 | 0 | 6.189525 | 0
2018-03-25 00:56 | 370937.2 | 1320.0011 | 3 | 49 | 4.400201 | 2.444674 | 1.53133 | 0 | 6.563238 | 0
2018-03-25 00:58 | 371057.2 | 1440.0003 | 3 | 49 | 4.400144 | 2.260618 | 1.609687 | 0 | 6.908024 | 0
2018-03-25 01:00 | 371177.2 | 1560.001 | 3 | 49 | 4.400199 | 2.102928 | 1.682367 | 0 | 7.227831 | 0
2018-03-25 01:02 | 371297.2 | 1680.0006 | 3 | 49 | 4.400171 | 1.962814 | 1.750091 | 0 | 7.525832 | 0
2018-03-25 01:04 | 371417.2 | 1800.001 | 3 | 49 | 4.400128 | 1.838769 | 1.813417 | 0 | 7.804478 | 0
2018-03-25 01:06 | 371537.2 | 1920.0003 | 3 | 49 | 4.400153 | 1.726614 | 1.872835 | 0 | 8.06593 | 0
2018-03-25 01:08 | 371657.2 | 2040.001 | 3 | 49 | 4.400202 | 1.624027 | 1.928666 | 0 | 8.311595 | 0
2018-03-25 01:10 | 371777.2 | 2160.0018 | 3 | 49 | 4.400128 | 1.526969 | 1.981175 | 0 | 8.542646 | 0
2018-03-25 01:12 | 371897.2 | 2280.001 | 3 | 49 | 4.400179 | 1.438176 | 2.030567 | 0 | 8.75998 | 0
2018-03-25 01:14 | 372017.2 | 2400.0006 | 3 | 49 | 4.400141 | 1.355168 | 2.077114 | 0 | 8.964791 | 0
2018-03-25 01:16 | 372137.2 | 2520.0006 | 3 | 49 | 4.400221 | 1.277517 | 2.120973 | 0 | 9.157779 | 0
2018-03-25 01:18 | 372257.2 | 2640.0007 | 3 | 49 | 4.400205 | 1.202186 | 2.162277 | 0 | 9.339524 | 0
2018-03-25 01:20 | 372377.2 | 2760.0002 | 3 | 49 | 4.400127 | 1.131162 | 2.201148 | 0 | 9.510562 | 0
2018-03-25 01:22 | 372497.2 | 2880.001 | 3 | 49 | 4.400136 | 1.065972 | 2.237765 | 0 | 9.671684 | 0
2018-03-25 01:24 | 372617.2 | 3000.001 | 3 | 49 | 4.40013 | 1.003936 | 2.272267 | 0 | 9.8235 | 0
2018-03-25 01:26 | 372737.2 | 3120.0002 | 3 | 49 | 4.400186 | 0.9453459 | 2.304753 | 0 | 9.966443 | 0
2018-03-25 01:28 | 372857.2 | 3240.0018 | 3 | 49 | 4.400126 | 0.8887234 | 2.335306 | 0 | 10.10088 | 0
2018-03-25 01:30 | 372977.2 | 3360.0006 | 3 | 49 | 4.400155 | 0.8354006 | 2.364037 | 0 | 10.2273 | 0
2018-03-25 01:32 | 373097.2 | 3480.0006 | 3 | 49 | 4.400168 | 0.7844477 | 2.391017 | 0 | 10.34602 | 0
2018-03-25 01:34 | 373217.2 | 3600.0007 | 3 | 49 | 4.400194 | 0.7366896 | 2.416363 | 0 | 10.45754 | 0
2018-03-25 01:36 | 373337.2 | 3720.0002 | 3 | 49 | 4.400105 | 0.6909523 | 2.440139 | 0 | 10.56216 | 0
2018-03-25 01:38 | 373446.2 | 3828.944 | 3 | 49 | 4.400082 | 0.6519966 | 2.460466 | 0 | 10.6516 | 0
2018-03-25 01:40 | 373566.2 | 120.0005 | 4 | 49 | 4.291475 | 0 | 2.460466 | 0 | 10.6516 | 0
2018-03-25 01:42 | 373686.2 | 240.0004 | 4 | 49 | 4.279982 | 0 | 2.460466 | 0 | 10.6516 | 0
2018-03-25 01:43 | 373746.2 | 300.0023 | 4 | 49 | 4.276906 | 0 | 2.460466 | 0 | 10.6516 | 0
2018-03-25 01:45 | 373866.3 | 120.0005 | 5 | 49 | 3.829904 | -3.260002 | 2.460466 | 0.1086597 | 10.6516 | 0.42223
2018-03-25 01:47 | 373986.3 | 240.0003 | 5 | 49 | 3.779586 | -3.259983 | 2.460466 | 0.2172826 | 10.6516 | 0.8353743
2018-03-25 01:49 | 374106.3 | 360.001 | 5 | 49 | 3.734972 | -3.259908 | 2.460466 | 0.3259736 | 10.6516 | 1.243749
2018-03-25 01:51 | 374226.3 | 480.0006 | 5 | 49 | 3.69168 | -3.259996 | 2.460466 | 0.4346481 | 10.6516 | 1.64728
2018-03-25 01:53 | 374346.3 | 600.0014 | 5 | 49 | 3.648952 | -3.260038 | 2.460466 | 0.5433196 | 10.6516 | 2.046127
2018-03-25 01:55 | 374466.3 | 720.001 | 5 | 49 | 3.608586 | -3.260005 | 2.460466 | 0.6519746 | 10.6516 | 2.440377
2018-03-25 01:57 | 374586.3 | 840.0018 | 5 | 49 | 3.571445 | -3.260042 | 2.460466 | 0.7605672 | 10.6516 | 2.830199
2018-03-25 01:59 | 374706.3 | 960.0002 | 5 | 49 | 3.537473 | -3.26002 | 2.460466 | 0.8692653 | 10.6516 | 3.216545
2018-03-25 02:01 | 374826.3 | 1080.0002 | 5 | 49 | 3.505676 | -3.260054 | 2.460466 | 0.9779682 | 10.6516 | 3.599329
2018-03-25 02:03 | 374946.3 | 1200.0015 | 5 | 49 | 3.475098 | -3.260072 | 2.460466 | 1.086648 | 10.6516 | 3.978655
2018-03-25 02:05 | 375066.3 | 1320.0007 | 5 | 49 | 3.446417 | -3.260032 | 2.460466 | 1.195303 | 10.6516 | 4.354664
2018-03-25 02:07 | 375186.3 | 1440.0003 | 5 | 49 | 3.419254 | -3.26002 | 2.460466 | 1.303953 | 10.6516 | 4.727622
2018-03-25 02:09 | 375306.3 | 1560.0005 | 5 | 49 | 3.393689 | -3.260005 | 2.460466 | 1.412641 | 10.6516 | 5.097852
2018-03-25 02:11 | 375426.3 | 1680.001 | 5 | 49 | 3.36919 | -3.260074 | 2.460466 | 1.521294 | 10.6516 | 5.465251
2018-03-25 02:13 | 375546.3 | 1800.0018 | 5 | 49 | 3.344238 | -3.260054 | 2.460466 | 1.629972 | 10.6516 | 5.830067
2018-03-25 02:15 | 375666.3 | 1920.0018 | 5 | 49 | 3.318106 | -3.26007 | 2.460466 | 1.73864 | 10.6516 | 6.192067
2018-03-25 02:17 | 375786.3 | 2040.0002 | 5 | 49 | 3.289811 | -3.260027 | 2.460466 | 1.847285 | 10.6516 | 6.551055
2018-03-25 02:19 | 375906.3 | 2160.0006 | 5 | 49 | 3.258792 | -3.259965 | 2.460466 | 1.955954 | 10.6516 | 6.906903
2018-03-25 02:21 | 376026.3 | 2280.001 | 5 | 49 | 3.223544 | -3.259992 | 2.460466 | 2.064633 | 10.6516 | 7.259201
2018-03-25 02:23 | 376146.3 | 2400.0002 | 5 | 49 | 3.181119 | -3.26003 | 2.460466 | 2.173304 | 10.6516 | 7.60726
2018-03-25 02:25 | 376266.3 | 2520.0002 | 5 | 49 | 3.12882 | -3.259992 | 2.460466 | 2.281944 | 10.6516 | 7.950131
2018-03-25 02:27 | 376386.3 | 2640.0011 | 5 | 49 | 3.060001 | -3.260034 | 2.460466 | 2.390611 | 10.6516 | 8.286583
2018-03-25 02:28 | 376464.1 | 2717.784 | 5 | 49 | 2.999997 | -3.26003 | 2.460466 | 2.461066 | 10.6516 | 8.500157
2018-03-25 02:30 | 376584.1 | 120 | 6 | 49 | 3.639369 | 0 | 2.460466 | 2.461066 | 10.6516 | 8.500157
2018-03-25 02:32 | 376704.1 | 240.0004 | 6 | 49 | 3.676817 | 0 | 2.460466 | 2.461066 | 10.6516 | 8.500157
2018-03-25 02:33 | 376764.1 | 300.0038 | 6 | 49 | 3.684631 | 0 | 2.460466 | 2.461066 | 10.6516 | 8.500157
2018-03-25 02:33 | 376764.1 | 0.0027 | 7 | 50 | 3.684683 | 0 | 0 | 0 | 0 | 0
2018-03-25 02:35 | 376884.2 | 120.0008 | 2 | 50 | 4.200276 | 3.933666 | 0.146751 | 5.168e-09 | 0.6143571 | 1.9042e-08
2018-03-25 02:37 | 377004.2 | 240.0012 | 2 | 50 | 4.200262 | 3.520319 | 0.2704365 | 5.168e-09 | 1.133869 | 1.9042e-08
2018-03-25 02:39 | 377122.7 | 358.4913 | 2 | 50 | 4.200209 | 3.259981 | 0.3817427 | 5.168e-09 | 1.601381 | 1.9042e-08
2018-03-25 02:41 | 377242.7 | 120.001 | 3 | 50 | 4.21951 | 3.260155 | 0.4900103 | 5.168e-09 | 2.057113 | 1.9042e-08
2018-03-25 02:43 | 377362.7 | 240.0007 | 3 | 50 | 4.239554 | 3.260086 | 0.5987177 | 5.168e-09 | 2.51688 | 1.9042e-08
2018-03-25 02:45 | 377482.7 | 360.0015 | 3 | 50 | 4.261522 | 3.260056 | 0.707384 | 5.168e-09 | 2.978746 | 1.9042e-08
2018-03-25 02:47 | 377602.7 | 480.0003 | 3 | 50 | 4.286161 | 3.260046 | 0.8160012 | 5.168e-09 | 3.442942 | 1.9042e-08
2018-03-25 02:49 | 377722.7 | 600.0002 | 3 | 50 | 4.313487 | 3.260056 | 0.924707 | 5.168e-09 | 3.910334 | 1.9042e-08
2018-03-25 02:51 | 377842.7 | 720.001 | 3 | 50 | 4.34295 | 3.260101 | 1.033383 | 5.168e-09 | 4.380686 | 1.9042e-08
2018-03-25 02:53 | 377962.7 | 840.0018 | 3 | 50 | 4.374488 | 3.26009 | 1.142054 | 5.168e-09 | 4.854339 | 1.9042e-08
2018-03-25 02:55 | 378082.7 | 960.0003 | 3 | 50 | 4.400269 | 3.17598 | 1.250392 | 5.168e-09 | 5.329962 | 1.9042e-08
2018-03-25 02:57 | 378202.7 | 1080.001 | 3 | 50 | 4.400263 | 2.892334 | 1.351366 | 5.168e-09 | 5.774271 | 1.9042e-08
2018-03-25 02:59 | 378322.7 | 1200.0003 | 3 | 50 | 4.400221 | 2.650558 | 1.443644 | 5.168e-09 | 6.180318 | 1.9042e-08
2018-03-25 03:01 | 378442.7 | 1320.0006 | 3 | 50 | 4.400195 | 2.443897 | 1.528345 | 5.168e-09 | 6.55302 | 1.9042e-08
2018-03-25 03:03 | 378562.7 | 1440.0006 | 3 | 50 | 4.400213 | 2.26775 | 1.606878 | 5.168e-09 | 6.898585 | 1.9042e-08
2018-03-25 03:05 | 378682.7 | 1560.0019 | 3 | 50 | 4.400217 | 2.116716 | 1.679914 | 5.168e-09 | 7.219959 | 1.9042e-08
2018-03-25 03:07 | 378802.7 | 1680.0007 | 3 | 50 | 4.400197 | 1.978819 | 1.748152 | 5.168e-09 | 7.520217 | 1.9042e-08
2018-03-25 03:09 | 378922.7 | 1800.0019 | 3 | 50 | 4.400216 | 1.855135 | 1.812022 | 5.168e-09 | 7.801261 | 1.9042e-08
2018-03-25 03:11 | 379042.7 | 1920.001 | 3 | 50 | 4.400195 | 1.741926 | 1.871926 | 5.168e-09 | 8.064847 | 1.9042e-08
2018-03-25 03:13 | 379162.7 | 2040.0002 | 3 | 50 | 4.400189 | 1.637774 | 1.928167 | 5.168e-09 | 8.312321 | 1.9042e-08
2018-03-25 03:15 | 379282.7 | 2160.0002 | 3 | 50 | 4.400194 | 1.5413 | 1.981212 | 5.168e-09 | 8.545726 | 1.9042e-08
2018-03-25 03:17 | 379402.7 | 2280.0018 | 3 | 50 | 4.400208 | 1.450031 | 2.031049 | 5.168e-09 | 8.765018 | 1.9042e-08
2018-03-25 03:19 | 379522.7 | 2400.001 | 3 | 50 | 4.400177 | 1.36368 | 2.077918 | 5.168e-09 | 8.971249 | 1.9042e-08
2018-03-25 03:21 | 379642.7 | 2520.0015 | 3 | 50 | 4.400167 | 1.283771 | 2.122016 | 5.168e-09 | 9.165291 | 1.9042e-08
2018-03-25 03:23 | 379762.7 | 2640.0002 | 3 | 50 | 4.400185 | 1.208949 | 2.163573 | 5.168e-09 | 9.348146 | 1.9042e-08
2018-03-25 03:25 | 379882.7 | 2760.0003 | 3 | 50 | 4.400124 | 1.136533 | 2.202655 | 5.168e-09 | 9.520112 | 1.9042e-08
2018-03-25 03:27 | 380002.7 | 2880.0018 | 3 | 50 | 4.400178 | 1.067373 | 2.239387 | 5.168e-09 | 9.681743 | 1.9042e-08
2018-03-25 03:29 | 380122.7 | 3000.0018 | 3 | 50 | 4.400096 | 1.001813 | 2.273875 | 5.168e-09 | 9.833493 | 1.9042e-08
2018-03-25 03:31 | 380242.7 | 3120.001 | 3 | 50 | 4.400209 | 0.9431887 | 2.306282 | 5.168e-09 | 9.976089 | 1.9042e-08
2018-03-25 03:33 | 380362.7 | 3240.0018 | 3 | 50 | 4.400218 | 0.8874426 | 2.336763 | 5.168e-09 | 10.11021 | 1.9042e-08
2018-03-25 03:35 | 380482.7 | 3360.001 | 3 | 50 | 4.400116 | 0.8326845 | 2.365411 | 5.168e-09 | 10.23627 | 1.9042e-08
2018-03-25 03:37 | 380602.7 | 3480.001 | 3 | 50 | 4.400066 | 0.7824335 | 2.392342 | 5.168e-09 | 10.35477 | 1.9042e-08
2018-03-25 03:39 | 380722.7 | 3600.0014 | 3 | 50 | 4.400149 | 0.7361879 | 2.417667 | 5.168e-09 | 10.4662 | 1.9042e-08
2018-03-25 03:41 | 380842.7 | 3720.001 | 3 | 50 | 4.400097 | 0.6913538 | 2.441459 | 5.168e-09 | 10.57089 | 1.9042e-08
2018-03-25 03:43 | 380957.2 | 3834.4816 | 3 | 50 | 4.40016 | 0.6519995 | 2.462813 | 5.168e-09 | 10.66485 | 1.9042e-08
2018-03-25 03:45 | 381077.2 | 120.0008 | 4 | 50 | 4.292021 | 0 | 2.462813 | 5.168e-09 | 10.66485 | 1.9042e-08
2018-03-25 03:47 | 381197.2 | 240.0009 | 4 | 50 | 4.280553 | 0 | 2.462813 | 5.168e-09 | 10.66485 | 1.9042e-08
2018-03-25 03:48 | 381257.2 | 300.0023 | 4 | 50 | 4.277503 | 0 | 2.462813 | 5.168e-09 | 10.66485 | 1.9042e-08
2018-03-25 03:50 | 381377.3196 | 120.0014 | 5 | 50 | 3.831978 | -3.260022 | 2.462813 | 0.1086595 | 10.66485 | 0.4224368
2018-03-25 03:52 | 381497.3188 | 240.0006 | 5 | 50 | 3.78183 | -3.260027 | 2.462813 | 0.2173166 | 10.66485 | 0.8359541
2018-03-25 03:54 | 381617.3192 | 360.001 | 5 | 50 | 3.736501 | -3.260025 | 2.462813 | 0.3259937 | 10.66485 | 1.244485
2018-03-25 03:56 | 381737.3184 | 480.0002 | 5 | 50 | 3.692058 | -3.260002 | 2.462813 | 0.4346305 | 10.66485 | 1.647989
2018-03-25 03:58 | 381857.3184 | 600.0002 | 5 | 50 | 3.64873 | -3.259954 | 2.462813 | 0.5433068 | 10.66485 | 2.046852
2018-03-25 04:00 | 381977.3196 | 720.0014 | 5 | 50 | 3.607853 | -3.26005 | 2.462813 | 0.651984 | 10.66485 | 2.441133
2018-03-25 04:02 | 382097.3188 | 840.0006 | 5 | 50 | 3.570296 | -3.260034 | 2.462813 | 0.7606513 | 10.66485 | 2.83112
2018-03-25 04:04 | 382217.3188 | 960.0006 | 5 | 50 | 3.535976 | -3.260005 | 2.462813 | 0.869308 | 10.66485 | 3.217169
2018-03-25 04:06 | 382337.3184 | 1080.0002 | 5 | 50 | 3.504318 | -3.259992 | 2.462813 | 0.9779541 | 10.66485 | 3.599591
2018-03-25 04:08 | 382457.3192 | 1200.001 | 5 | 50 | 3.474628 | -3.259978 | 2.462813 | 1.086646 | 10.66485 | 3.978855
2018-03-25 04:10 | 382577.3196 | 1320.0014 | 5 | 50 | 3.446955 | -3.259983 | 2.462813 | 1.195313 | 10.66485 | 4.354917
2018-03-25 04:12 | 382697.3183 | 1440.0001 | 5 | 50 | 3.420516 | -3.260005 | 2.462813 | 1.303845 | 10.66485 | 4.727573
2018-03-25 04:14 | 382817.3188 | 1560.0006 | 5 | 50 | 3.395966 | -3.260042 | 2.462813 | 1.412583 | 10.66485 | 5.098168
2018-03-25 04:16 | 382937.3183 | 1680.0001 | 5 | 50 | 3.371565 | -3.260052 | 2.462813 | 1.521252 | 10.66485 | 5.465876
2018-03-25 04:18 | 383057.3192 | 1800.001 | 5 | 50 | 3.346892 | -3.260015 | 2.462813 | 1.629035 | 10.66485 | 5.82796
2018-03-25 04:20 | 383177.3183 | 1920.0001 | 5 | 50 | 3.321434 | -3.259956 | 2.462813 | 1.736808 | 10.66485 | 6.187294
2018-03-25 04:22 | 383297.3184 | 2040.0002 | 5 | 50 | 3.293974 | -3.259972 | 2.462813 | 1.845486 | 10.66485 | 6.546786
2018-03-25 04:24 | 383417.3188 | 2160.0006 | 5 | 50 | 3.263223 | -3.260023 | 2.462813 | 1.954148 | 10.66485 | 6.903075
2018-03-25 04:26 | 383537.3196 | 2280.0014 | 5 | 50 | 3.22749 | -3.260007 | 2.462813 | 2.062798 | 10.66485 | 7.25573
2018-03-25 04:28 | 383657.3188 | 2400.0006 | 5 | 50 | 3.184708 | -3.260034 | 2.462813 | 2.171465 | 10.66485 | 7.604195
2018-03-25 04:30 | 383777.3187 | 2520.0005 | 5 | 50 | 3.132999 | -3.25998 | 2.462813 | 2.280139 | 10.66485 | 7.947602
2018-03-25 04:32 | 383897.3184 | 2640.0002 | 5 | 50 | 3.065011 | -3.26009 | 2.462813 | 2.388802 | 10.66485 | 8.284537
2018-03-25 04:33 | 383981.7302 | 2724.412 | 5 | 50 | 3 | -3.259958 | 2.462813 | 2.465239 | 10.66485 | 8.516449
2018-03-25 04:35 | 384101.7 | 120.0004 | 6 | 50 | 3.638251 | 0 | 2.462813 | 2.465239 | 10.66485 | 8.516449
2018-03-25 04:37 | 384221.7 | 240.0008 | 6 | 50 | 3.675731 | 0 | 2.462813 | 2.465239 | 10.66485 | 8.516449
2018-03-25 04:38 | 384281.8 | 300.0023 | 6 | 50 | 3.683632 | 0 | 2.462813 | 2.465239 | 10.66485 | 8.516449
2018-03-25 04:38 | 384281.8 | 0.0027 | 7 | 51 | 3.683896 | 0 | 0 | 0 | 0 | 0
2018-03-25 04:40 | 384401.8 | 120.0001 | 8 | 51 | 4.122815 | 3.26004 | 0.1086244 | 0 | 0.4425583 | 0
2018-03-25 04:42 | 384521.8 | 240.001 | 8 | 51 | 4.163188 | 3.260067 | 0.2172543 | 0 | 0.8927618 | 0
2018-03-25 04:44 | 384641.8 | 360.0009 | 8 | 51 | 4.190839 | 3.260042 | 0.3259907 | 0 | 1.347056 | 0
2018-03-25 04:45 | 384696.9 | 415.1047 | 8 | 51 | 4.200001 | 3.260069 | 0.3758893 | 0 | 1.556408 | 0

## Statistics_66
Date_Time | Test_Time(s) | Step_Time(s) | Step_Index | Cycle_Index | Voltage(V) | Current(A) | Charge_Capacity(Ah) | Discharge_Capacity(Ah) | Charge_Energy(Wh) | Discharge_Energy(Wh) | ACR(Ohm) | Internal Resistance(Ohm)
2018-03-20 22:06 | 15125.18306 | 300.0032 | 6 | 1 | 3.698407 | 0 | 2.746776 | 2.416257 | 11.89515 | 8.289744
2018-03-21 00:10 | 22576.2 | 300.0021 | 6 | 2 | 3.695372 | 0 | 2.434922 | 2.445296 | 10.54217 | 8.411793
2018-03-21 02:14 | 30025.29794 | 300.0014 | 6 | 3 | 3.695331 | 0 | 2.446666 | 2.44316 | 10.58802 | 8.412971
2018-03-21 04:19 | 37501.07 | 300.0016 | 6 | 4 | 3.692497 | 0 | 2.445348 | 2.460146 | 10.58762 | 8.478495
2018-03-21 06:23 | 44984.1877 | 300.0023 | 6 | 5 | 3.693407 | 0 | 2.460315 | 2.452976 | 10.64898 | 8.452168
2018-03-21 08:28 | 52484.86 | 300.004 | 6 | 6 | 3.691517 | 0 | 2.453465 | 2.462831 | 10.62249 | 8.495796
2018-03-21 10:33 | 59966.4341 | 300.0024 | 6 | 7 | 3.692135 | 0 | 2.459644 | 2.455102 | 10.64692 | 8.464317
2018-03-21 12:38 | 67469.7 | 300.003 | 6 | 8 | 3.690367 | 0 | 2.458158 | 2.466604 | 10.64295 | 8.507591
2018-03-21 14:44 | 74986.25 | 300.0032 | 6 | 9 | 3.69125 | 0 | 2.467237 | 2.460944 | 10.68013 | 8.488925
2018-03-21 16:49 | 82500.27 | 300.0016 | 6 | 10 | 3.68973 | 0 | 2.461076 | 2.467777 | 10.65604 | 8.517756
2018-03-21 18:54 | 90008.91 | 300.0015 | 6 | 11 | 3.690094 | 0 | 2.465183 | 2.463451 | 10.67204 | 8.495243
2018-03-21 20:59 | 97543.91714 | 300.0031 | 6 | 12 | 3.689498 | 0 | 2.467512 | 2.46879 | 10.68316 | 8.519952
2018-03-21 23:04 | 105036.5 | 300.0024 | 6 | 13 | 3.691379 | 0 | 2.464342 | 2.453091 | 10.66739 | 8.462154
2018-03-22 01:10 | 112546.7 | 300.004 | 6 | 14 | 3.689065 | 0 | 2.453965 | 2.465266 | 10.62733 | 8.506519
2018-03-22 03:15 | 120065.1 | 300.0023 | 6 | 15 | 3.690748 | 0 | 2.465936 | 2.455774 | 10.67637 | 8.470042
2018-03-22 05:20 | 127567.8 | 300.0016 | 6 | 16 | 3.689102 | 0 | 2.453767 | 2.461099 | 10.6239 | 8.494309
2018-03-22 07:25 | 135061.8 | 300.004 | 6 | 17 | 3.690229 | 0 | 2.461158 | 2.454675 | 10.65633 | 8.466519
2018-03-22 09:30 | 142581.5 | 300.0023 | 6 | 18 | 3.688987 | 0 | 2.457813 | 2.463351 | 10.64311 | 8.501155
2018-03-22 11:35 | 150084.5 | 300.0015 | 6 | 19 | 3.690393 | 0 | 2.460324 | 2.452207 | 10.65185 | 8.458922
2018-03-22 13:40 | 157588 | 300.0024 | 6 | 20 | 3.689432 | 0 | 2.452582 | 2.456362 | 10.62109 | 8.474768
2018-03-22 15:45 | 165083.7 | 300.0033 | 6 | 21 | 3.690814 | 0 | 2.454294 | 2.446272 | 10.62706 | 8.435042
2018-03-22 17:50 | 172584.2 | 300.0022 | 6 | 22 | 3.689566 | 0 | 2.448212 | 2.453889 | 10.6024 | 8.466399
2018-03-22 19:55 | 180077.4 | 300.0023 | 6 | 23 | 3.690305 | 0 | 2.451081 | 2.446484 | 10.61432 | 8.43632
2018-03-22 22:00 | 187578.5 | 300.004 | 6 | 24 | 3.689536 | 0 | 2.448638 | 2.45152 | 10.6047 | 8.457093
2018-03-23 00:05 | 195071.7669 | 300.004 | 6 | 25 | 3.69027 | 0 | 2.450493 | 2.446273 | 10.61131 | 8.435167
2018-03-23 02:10 | 202568.6 | 300.0024 | 6 | 26 | 3.689527 | 0 | 2.447249 | 2.450013 | 10.59837 | 8.4522
2018-03-23 04:15 | 210050.6 | 300.0016 | 6 | 27 | 3.690148 | 0 | 2.447407 | 2.443488 | 10.5985 | 8.425595
2018-03-23 06:20 | 217547.5 | 300.0022 | 6 | 28 | 3.689337 | 0 | 2.445604 | 2.448581 | 10.59169 | 8.446067
2018-03-23 08:24 | 225036.6 | 300.0024 | 6 | 29 | 3.690238 | 0 | 2.447296 | 2.442231 | 10.5981 | 8.42026
2018-03-23 10:29 | 232515.6 | 300.0032 | 6 | 30 | 3.690009 | 0 | 2.444193 | 2.444275 | 10.58632 | 8.430972
2018-03-23 12:34 | 239995.8 | 300.0032 | 6 | 31 | 3.690967 | 0 | 2.442069 | 2.436172 | 10.57652 | 8.397121
2018-03-23 14:38 | 247484.7 | 300.0024 | 6 | 32 | 3.690159 | 0 | 2.438497 | 2.441902 | 10.56246 | 8.421881
2018-03-23 16:43 | 254960.8 | 300.0031 | 6 | 33 | 3.690464 | 0 | 2.439351 | 2.437308 | 10.56461 | 8.402448
2018-03-23 18:48 | 262449.7 | 300.0024 | 6 | 34 | 3.689847 | 0 | 2.439839 | 2.441885 | 10.56785 | 8.422853
2018-03-23 20:53 | 269928.2134 | 300.0025 | 6 | 35 | 3.690357 | 0 | 2.439943 | 2.437008 | 10.56745 | 8.4022
2018-03-23 22:57 | 277415.9 | 300.0016 | 6 | 36 | 3.68971 | 0 | 2.439083 | 2.441368 | 10.56465 | 8.420556
2018-03-24 01:02 | 284887.3 | 300.0023 | 6 | 37 | 3.690534 | 0 | 2.438818 | 2.434364 | 10.56259 | 8.392861
2018-03-24 03:06 | 292363.9 | 300.0024 | 6 | 38 | 3.690281 | 0 | 2.435863 | 2.435316 | 10.55121 | 8.398169
2018-03-24 05:11 | 299834.2 | 300.0038 | 6 | 39 | 3.690917 | 0 | 2.434446 | 2.430556 | 10.54468 | 8.377333
2018-03-24 07:16 | 307312.4 | 300.003 | 6 | 40 | 3.689894 | 0 | 2.432019 | 2.436718 | 10.53505 | 8.402259
2018-03-24 09:20 | 314782 | 300.0032 | 6 | 41 | 3.690517 | 0 | 2.435271 | 2.431361 | 10.54818 | 8.382107
2018-03-24 11:25 | 322251.6 | 300.0025 | 6 | 42 | 3.690382 | 0 | 2.432587 | 2.432676 | 10.53751 | 8.387595
2018-03-24 13:29 | 329716.7062 | 300.0023 | 6 | 43 | 3.690361 | 0 | 2.431088 | 2.430832 | 10.53079 | 8.379098
2018-03-24 15:34 | 337188.8 | 300.0017 | 6 | 44 | 3.689965 | 0 | 2.432117 | 2.433955 | 10.53595 | 8.391943
2018-03-24 17:38 | 344651.9 | 300.0016 | 6 | 45 | 3.690295 | 0 | 2.432445 | 2.429867 | 10.53632 | 8.377253
2018-03-24 19:42 | 352120.4 | 300.0038 | 6 | 46 | 3.68968 | 0 | 2.430901 | 2.433712 | 10.53053 | 8.392294
2018-03-24 21:47 | 359591.2 | 300.0025 | 6 | 47 | 3.689099 | 0 | 2.432798 | 2.435007 | 10.5378 | 8.411425
2018-03-24 23:52 | 367065.3 | 300.0022 | 6 | 48 | 3.687931 | 0 | 2.437061 | 2.443081 | 10.55667 | 8.428677
2018-03-25 01:56 | 374544 | 300.0024 | 6 | 49 | 3.687835 | 0 | 2.443236 | 2.444082 | 10.58184 | 8.432687
2018-03-25 04:01 | 382044.5 | 300.0006 | 6 | 50 | 3.688356 | 0 | 2.446566 | 2.442924 | 10.59528 | 8.430966
2018-03-25 04:08 | 382454.4 | 409.852 | 8 | 51 | 4.2 | 3.260168 | 0.3711147 | 0 | 1.537244 | 0

## Channel_66_1
Date_Time | Test_Time(s) | Step_Time(s) | Step_Index | Cycle_Index | Voltage(V) | Current(A) | Charge_Capacity(Ah) | Discharge_Capacity(Ah) | Charge_Energy(Wh) | Discharge_Energy(Wh) | ACR(Ohm) | Internal Resistance(Ohm)
2018-03-20 17:56 | 120.001 | 120.0009 | 1 | 1 | 3.425121 | 0 | 0 | 0 | 0 | 0
2018-03-20 17:58 | 240.0009 | 240.0008 | 1 | 1 | 3.42614 | 0 | 0 | 0 | 0 | 0
2018-03-20 18:00 | 360.0002 | 360.0001 | 1 | 1 | 3.426686 | 0 | 0 | 0 | 0 | 0
2018-03-20 18:02 | 480.0002 | 480.0001 | 1 | 1 | 3.426919 | 0 | 0 | 0 | 0 | 0
2018-03-20 18:04 | 600.0002 | 600.0001 | 1 | 1 | 3.426998 | 0 | 0 | 0 | 0 | 0
2018-03-20 18:06 | 720.0003 | 720.0002 | 1 | 1 | 3.427064 | 0 | 0 | 0 | 0 | 0
2018-03-20 18:08 | 840.0011 | 840.001 | 1 | 1 | 3.427108 | 0 | 0 | 0 | 0 | 0
2018-03-20 18:10 | 960.0003 | 960.0002 | 1 | 1 | 3.427203 | 0 | 0 | 0 | 0 | 0
2018-03-20 18:12 | 1080.001 | 1080.0009 | 1 | 1 | 3.427251 | 0 | 0 | 0 | 0 | 0
2018-03-20 18:14 | 1200.0011 | 1200.001 | 1 | 1 | 3.427331 | 0 | 0 | 0 | 0 | 0
2018-03-20 18:16 | 1320.001 | 1320.0009 | 1 | 1 | 3.427392 | 0 | 0 | 0 | 0 | 0
2018-03-20 18:18 | 1440.0011 | 1440.001 | 1 | 1 | 3.427471 | 0 | 0 | 0 | 0 | 0
2018-03-20 18:20 | 1560.0002 | 1560.0001 | 1 | 1 | 3.427577 | 0 | 0 | 0 | 0 | 0
2018-03-20 18:22 | 1680.0011 | 1680.001 | 1 | 1 | 3.42766 | 0 | 0 | 0 | 0 | 0
2018-03-20 18:24 | 1800.0003 | 1800.0002 | 1 | 1 | 3.427718 | 0 | 0 | 0 | 0 | 0
2018-03-20 18:26 | 1920.0003 | 1920.0002 | 1 | 1 | 3.427837 | 0 | 0 | 0 | 0 | 0
2018-03-20 18:28 | 2040.0003 | 2040.0002 | 1 | 1 | 3.427914 | 0 | 0 | 0 | 0 | 0
2018-03-20 18:30 | 2160.001 | 2160.0009 | 1 | 1 | 3.428013 | 0 | 0 | 0 | 0 | 0
2018-03-20 18:32 | 2280.0011 | 2280.001 | 1 | 1 | 3.4281 | 0 | 0 | 0 | 0 | 0
2018-03-20 18:34 | 2400.0002 | 2400.0001 | 1 | 1 | 3.428204 | 0 | 0 | 0 | 0 | 0
2018-03-20 18:36 | 2520.0003 | 2520.0002 | 1 | 1 | 3.428313 | 0 | 0 | 0 | 0 | 0
2018-03-20 18:38 | 2640.0011 | 2640.001 | 1 | 1 | 3.428402 | 0 | 0 | 0 | 0 | 0
2018-03-20 18:40 | 2760.0003 | 2760.0002 | 1 | 1 | 3.428488 | 0 | 0 | 0 | 0 | 0
2018-03-20 18:42 | 2880.0011 | 2880.001 | 1 | 1 | 3.428546 | 0 | 0 | 0 | 0 | 0
2018-03-20 18:44 | 3000.0011 | 3000.001 | 1 | 1 | 3.428617 | 0 | 0 | 0 | 0 | 0
2018-03-20 18:46 | 3120.0003 | 3120.0002 | 1 | 1 | 3.428719 | 0 | 0 | 0 | 0 | 0
2018-03-20 18:48 | 3240.0002 | 3240.0001 | 1 | 1 | 3.42879 | 0 | 0 | 0 | 0 | 0
2018-03-20 18:50 | 3360.0011 | 3360.001 | 1 | 1 | 3.428874 | 0 | 0 | 0 | 0 | 0
2018-03-20 18:52 | 3480.0011 | 3480.001 | 1 | 1 | 3.428938 | 0 | 0 | 0 | 0 | 0
2018-03-20 18:54 | 3600.0011 | 3600.001 | 1 | 1 | 3.429015 | 0 | 0 | 0 | 0 | 0
2018-03-20 18:56 | 3720.0003 | 3720.0002 | 1 | 1 | 3.429057 | 0 | 0 | 0 | 0 | 0
2018-03-20 18:58 | 3840.0002 | 3840.0001 | 1 | 1 | 3.429163 | 0 | 0 | 0 | 0 | 0
2018-03-20 19:00 | 3960.0011 | 3960.001 | 1 | 1 | 3.429288 | 0 | 0 | 0 | 0 | 0
2018-03-20 19:02 | 4080.0011 | 4080.001 | 1 | 1 | 3.429368 | 0 | 0 | 0 | 0 | 0
2018-03-20 19:04 | 4200.0011 | 4200.001 | 1 | 1 | 3.429466 | 0 | 0 | 0 | 0 | 0
2018-03-20 19:06 | 4320.0003 | 4320.0002 | 1 | 1 | 3.429563 | 0 | 0 | 0 | 0 | 0
2018-03-20 19:08 | 4440.0003 | 4440.0002 | 1 | 1 | 3.429657 | 0 | 0 | 0 | 0 | 0
2018-03-20 19:10 | 4560.0011 | 4560.001 | 1 | 1 | 3.42974 | 0 | 0 | 0 | 0 | 0
2018-03-20 19:12 | 4680.0002 | 4680.0001 | 1 | 1 | 3.429809 | 0 | 0 | 0 | 0 | 0
2018-03-20 19:14 | 4800.0003 | 4800.0002 | 1 | 1 | 3.429897 | 0 | 0 | 0 | 0 | 0
2018-03-20 19:16 | 4920.0011 | 4920.001 | 1 | 1 | 3.430016 | 0 | 0 | 0 | 0 | 0
2018-03-20 19:18 | 5040.0003 | 5040.0002 | 1 | 1 | 3.430072 | 0 | 0 | 0 | 0 | 0
2018-03-20 19:20 | 5160.0003 | 5160.0002 | 1 | 1 | 3.430145 | 0 | 0 | 0 | 0 | 0
2018-03-20 19:22 | 5280.001 | 5280.0009 | 1 | 1 | 3.430255 | 0 | 0 | 0 | 0 | 0
2018-03-20 19:24 | 5400.0003 | 5400.0002 | 1 | 1 | 3.430385 | 0 | 0 | 0 | 0 | 0
2018-03-20 19:26 | 5520.0003 | 5520.0002 | 1 | 1 | 3.430477 | 0 | 0 | 0 | 0 | 0
2018-03-20 19:28 | 5640.0011 | 5640.001 | 1 | 1 | 3.430624 | 0 | 0 | 0 | 0 | 0
2018-03-20 19:30 | 5760.001 | 5760.0009 | 1 | 1 | 3.430688 | 0 | 0 | 0 | 0 | 0
2018-03-20 19:32 | 5880.0003 | 5880.0002 | 1 | 1 | 3.430786 | 0 | 0 | 0 | 0 | 0
2018-03-20 19:34 | 6000.0003 | 6000.0002 | 1 | 1 | 3.430871 | 0 | 0 | 0 | 0 | 0
2018-03-20 19:36 | 6120.001 | 6120.0009 | 1 | 1 | 3.430952 | 0 | 0 | 0 | 0 | 0
2018-03-20 19:38 | 6240.0011 | 6240.001 | 1 | 1 | 3.431036 | 0 | 0 | 0 | 0 | 0
2018-03-20 19:40 | 6360.0011 | 6360.001 | 1 | 1 | 3.431139 | 0 | 0 | 0 | 0 | 0
2018-03-20 19:42 | 6480.0011 | 6480.001 | 1 | 1 | 3.431224 | 0 | 0 | 0 | 0 | 0
2018-03-20 19:44 | 6600.001 | 6600.0009 | 1 | 1 | 3.431297 | 0 | 0 | 0 | 0 | 0
2018-03-20 19:46 | 6720.0003 | 6720.0002 | 1 | 1 | 3.43141 | 0 | 0 | 0 | 0 | 0
2018-03-20 19:48 | 6840.0011 | 6840.001 | 1 | 1 | 3.431516 | 0 | 0 | 0 | 0 | 0
2018-03-20 19:50 | 6960.0003 | 6960.0002 | 1 | 1 | 3.431592 | 0 | 0 | 0 | 0 | 0
2018-03-20 19:52 | 7080.001 | 7080.0009 | 1 | 1 | 3.431689 | 0 | 0 | 0 | 0 | 0
2018-03-20 19:54 | 7200.0019 | 7200.0018 | 1 | 1 | 3.431738 | 0 | 0 | 0 | 0 | 0
2018-03-20 19:54 | 7200.0041 | 7200.004 | 1 | 1 | 3.431738 | 0 | 0 | 0 | 0 | 0
2018-03-20 19:56 | 7320.08538 | 120.0012 | 2 | 1 | 4.200261 | 3.945616 | 0.1497843 | 1.938e-09 | 0.6196803 | 6.651e-09
2018-03-20 19:58 | 7440.08528 | 240.0011 | 2 | 1 | 4.200254 | 3.709269 | 0.2777385 | 1.938e-09 | 1.157117 | 6.651e-09
2018-03-20 20:00 | 7560.08618 | 360.002 | 2 | 1 | 4.200281 | 3.379154 | 0.3958066 | 1.938e-09 | 1.653032 | 6.651e-09
2018-03-20 20:01 | 7607.80498 | 407.7208 | 2 | 1 | 4.200223 | 3.259981 | 0.4397904 | 1.938e-09 | 1.837775 | 6.651e-09
2018-03-20 20:03 | 7727.818428 | 120.001 | 3 | 1 | 4.224723 | 3.259832 | 0.5480626 | 1.938e-09 | 2.293825 | 6.651e-09
2018-03-20 20:05 | 7847.818428 | 240.001 | 3 | 1 | 4.247094 | 3.259846 | 0.6567368 | 1.938e-09 | 2.754181 | 6.651e-09
2018-03-20 20:07 | 7967.818428 | 360.001 | 3 | 1 | 4.268254 | 3.26013 | 0.765398 | 1.938e-09 | 3.216821 | 6.651e-09
2018-03-20 20:09 | 8087.818428 | 480.001 | 3 | 1 | 4.289681 | 3.260042 | 0.8740531 | 1.938e-09 | 3.681735 | 6.651e-09
2018-03-20 20:11 | 8207.818428 | 600.001 | 3 | 1 | 4.312881 | 3.259817 | 0.9827125 | 1.938e-09 | 4.149102 | 6.651e-09
2018-03-20 20:13 | 8327.818428 | 720.001 | 3 | 1 | 4.337622 | 3.260086 | 1.091381 | 1.938e-09 | 4.619094 | 6.651e-09
2018-03-20 20:15 | 8447.817728 | 840.0003 | 3 | 1 | 4.363954 | 3.260174 | 1.200049 | 1.938e-09 | 5.09188 | 6.651e-09
2018-03-20 20:17 | 8567.817628 | 960.0002 | 3 | 1 | 4.391295 | 3.260099 | 1.308711 | 1.938e-09 | 5.56755 | 6.651e-09
2018-03-20 20:19 | 8687.819328 | 1080.0019 | 3 | 1 | 4.400241 | 3.070744 | 1.415097 | 1.938e-09 | 6.035523 | 6.651e-09
2018-03-20 20:21 | 8807.819428 | 1200.002 | 3 | 1 | 4.400243 | 2.840096 | 1.513531 | 1.938e-09 | 6.468655 | 6.651e-09
2018-03-20 20:23 | 8927.817728 | 1320.0003 | 3 | 1 | 4.400269 | 2.638443 | 1.604728 | 1.938e-09 | 6.869942 | 6.651e-09
2018-03-20 20:25 | 9047.819428 | 1440.002 | 3 | 1 | 4.400242 | 2.461821 | 1.689651 | 1.938e-09 | 7.243622 | 6.651e-09
2018-03-20 20:27 | 9167.817728 | 1560.0003 | 3 | 1 | 4.400219 | 2.304514 | 1.769013 | 1.938e-09 | 7.592828 | 6.651e-09
2018-03-20 20:29 | 9287.817828 | 1680.0004 | 3 | 1 | 4.400176 | 2.164972 | 1.843455 | 1.938e-09 | 7.920391 | 6.651e-09
2018-03-20 20:31 | 9407.819428 | 1800.002 | 3 | 1 | 4.400192 | 2.0425 | 1.913546 | 1.938e-09 | 8.228805 | 6.651e-09
2018-03-20 20:33 | 9527.818028 | 1920.0006 | 3 | 1 | 4.400221 | 1.932595 | 1.97977 | 1.938e-09 | 8.520201 | 6.651e-09
2018-03-20 20:35 | 9647.817728 | 2040.0003 | 3 | 1 | 4.40021 | 1.827825 | 2.042412 | 1.938e-09 | 8.795835 | 6.651e-09
2018-03-20 20:37 | 9767.817728 | 2160.0003 | 3 | 1 | 4.400182 | 1.730034 | 2.101684 | 1.938e-09 | 9.056643 | 6.651e-09
2018-03-20 20:39 | 9887.818528 | 2280.0011 | 3 | 1 | 4.400199 | 1.638677 | 2.157802 | 1.938e-09 | 9.303575 | 6.651e-09
2018-03-20 20:41 | 10007.82 | 2400.0003 | 3 | 1 | 4.400167 | 1.551422 | 2.210959 | 1.938e-09 | 9.537474 | 6.651e-09
2018-03-20 20:43 | 10127.82 | 2520.0012 | 3 | 1 | 4.400156 | 1.469051 | 2.261288 | 1.938e-09 | 9.758932 | 6.651e-09
2018-03-20 20:45 | 10247.82 | 2640.0003 | 3 | 1 | 4.400221 | 1.390467 | 2.308917 | 1.938e-09 | 9.968506 | 6.651e-09
2018-03-20 20:47 | 10367.82 | 2760.0004 | 3 | 1 | 4.400147 | 1.316047 | 2.354013 | 1.938e-09 | 10.16693 | 6.651e-09
2018-03-20 20:49 | 10487.82 | 2880.0003 | 3 | 1 | 4.400205 | 1.247481 | 2.396716 | 1.938e-09 | 10.35484 | 6.651e-09
2018-03-20 20:51 | 10607.82 | 3000.0003 | 3 | 1 | 4.400163 | 1.180859 | 2.437162 | 1.938e-09 | 10.5328 | 6.651e-09
2018-03-20 20:53 | 10727.82 | 3120.0003 | 3 | 1 | 4.400152 | 1.11656 | 2.475444 | 1.938e-09 | 10.70125 | 6.651e-09
2018-03-20 20:55 | 10847.82 | 3240.0011 | 3 | 1 | 4.400219 | 1.056664 | 2.511655 | 1.938e-09 | 10.86059 | 6.651e-09
2018-03-20 20:57 | 10967.82 | 3360.0011 | 3 | 1 | 4.400193 | 0.9992142 | 2.545888 | 1.938e-09 | 11.01122 | 6.651e-09
2018-03-20 20:59 | 11087.82 | 3480.0011 | 3 | 1 | 4.400108 | 0.9433317 | 2.578258 | 1.938e-09 | 11.15365 | 6.651e-09
2018-03-20 21:01 | 11207.82 | 3600.0011 | 3 | 1 | 4.400116 | 0.8905535 | 2.608823 | 1.938e-09 | 11.28814 | 6.651e-09
2018-03-20 21:03 | 11327.82 | 3720.002 | 3 | 1 | 4.400169 | 0.8410015 | 2.637675 | 1.938e-09 | 11.41509 | 6.651e-09
2018-03-20 21:05 | 11447.82 | 3840.002 | 3 | 1 | 4.400128 | 0.794013 | 2.66492 | 1.938e-09 | 11.53498 | 6.651e-09
2018-03-20 21:07 | 11567.82 | 3960.0011 | 3 | 1 | 4.400098 | 0.7497873 | 2.690646 | 1.938e-09 | 11.64817 | 6.651e-09
2018-03-20 21:09 | 11687.82 | 4080.0003 | 3 | 1 | 4.400153 | 0.7077255 | 2.714928 | 1.938e-09 | 11.75502 | 6.651e-09
2018-03-20 21:11 | 11807.82 | 4200.0011 | 3 | 1 | 4.400152 | 0.6673212 | 2.737827 | 1.938e-09 | 11.85578 | 6.651e-09
2018-03-20 21:11 | 11856.67 | 4248.8496 | 3 | 1 | 4.400162 | 0.6519976 | 2.746776 | 1.938e-09 | 11.89515 | 6.651e-09
2018-03-20 21:13 | 11976.71 | 120.0002 | 4 | 1 | 4.288517 | 0 | 2.746776 | 1.938e-09 | 11.89515 | 6.651e-09
2018-03-20 21:15 | 12096.71 | 240.0002 | 4 | 1 | 4.276432 | 0 | 2.746776 | 1.938e-09 | 11.89515 | 6.651e-09
2018-03-20 21:16 | 12156.71 | 300.0024 | 4 | 1 | 4.273107 | 0 | 2.746776 | 1.938e-09 | 11.89515 | 6.651e-09
2018-03-20 21:18 | 12276.79 | 120.0002 | 5 | 1 | 3.798413 | -3.260041 | 2.746776 | 0.1086493 | 11.89515 | 0.4193742
2018-03-20 21:20 | 12396.79 | 240.0002 | 5 | 1 | 3.746027 | -3.259961 | 2.746776 | 0.2173183 | 11.89515 | 0.8291346
2018-03-20 21:22 | 12516.79 | 360.0002 | 5 | 1 | 3.699893 | -3.260016 | 2.746776 | 0.3259697 | 11.89515 | 1.233618
2018-03-20 21:24 | 12636.79 | 480.001 | 5 | 1 | 3.655432 | -3.259983 | 2.746776 | 0.4346468 | 11.89515 | 1.633278
2018-03-20 21:26 | 12756.79 | 600.001 | 5 | 1 | 3.613464 | -3.260011 | 2.746776 | 0.5433059 | 11.89515 | 2.028174
2018-03-20 21:28 | 12876.79 | 720.0002 | 5 | 1 | 3.574835 | -3.260077 | 2.746776 | 0.6519697 | 11.89515 | 2.418705
2018-03-20 21:30 | 12996.79 | 840.0002 | 5 | 1 | 3.538864 | -3.259964 | 2.746776 | 0.7606283 | 11.89515 | 2.805165
2018-03-20 21:32 | 13116.79 | 960.0002 | 5 | 1 | 3.505718 | -3.260003 | 2.746776 | 0.8692927 | 11.89515 | 3.187886
2018-03-20 21:34 | 13236.79 | 1080.0002 | 5 | 1 | 3.475072 | -3.259973 | 2.746776 | 0.9779653 | 11.89515 | 3.567179
2018-03-20 21:36 | 13356.79 | 1200.001 | 5 | 1 | 3.44646 | -3.259995 | 2.746776 | 1.086624 | 11.89515 | 3.943199
2018-03-20 21:38 | 13476.79 | 1320.001 | 5 | 1 | 3.419922 | -3.259949 | 2.746776 | 1.195289 | 11.89515 | 4.316243
2018-03-20 21:40 | 13596.79 | 1440.0002 | 5 | 1 | 3.394114 | -3.260004 | 2.746776 | 1.303952 | 11.89515 | 4.686451
2018-03-20 21:42 | 13716.79 | 1560.0002 | 5 | 1 | 3.36848 | -3.260061 | 2.746776 | 1.412611 | 11.89515 | 5.053853
2018-03-20 21:44 | 13836.79 | 1680.0002 | 5 | 1 | 3.343288 | -3.260024 | 2.746776 | 1.521278 | 11.89515 | 5.418535
2018-03-20 21:46 | 13956.79 | 1800.0009 | 5 | 1 | 3.318031 | -3.259973 | 2.746776 | 1.62994 | 11.89515 | 5.780463
2018-03-20 21:48 | 14076.79 | 1920.001 | 5 | 1 | 3.291545 | -3.260011 | 2.746776 | 1.738604 | 11.89515 | 6.139585
2018-03-20 21:50 | 14196.79 | 2040.001 | 5 | 1 | 3.262009 | -3.25999 | 2.746776 | 1.847272 | 11.89515 | 6.495705
2018-03-20 21:52 | 14316.79 | 2160.001 | 5 | 1 | 3.228556 | -3.260051 | 2.746776 | 1.955937 | 11.89515 | 6.848393
2018-03-20 21:54 | 14436.79 | 2280.0002 | 5 | 1 | 3.190069 | -3.260008 | 2.746776 | 2.064593 | 11.89515 | 7.197145
2018-03-20 21:56 | 14556.79 | 2400.001 | 5 | 1 | 3.144887 | -3.259979 | 2.746776 | 2.173261 | 11.89515 | 7.541427
2018-03-20 21:58 | 14676.79 | 2520.0002 | 5 | 1 | 3.090316 | -3.259996 | 2.746776 | 2.281918 | 11.89515 | 7.880283
2018-03-20 22:00 | 14796.79 | 2640.0002 | 5 | 1 | 3.019985 | -3.260023 | 2.746776 | 2.390586 | 11.89515 | 8.21247
2018-03-20 22:01 | 14825.14 | 2668.3456 | 5 | 1 | 3 | -3.259974 | 2.746776 | 2.416257 | 11.89515 | 8.289744
2018-03-20 22:03 | 14945.18076 | 120.0009 | 6 | 1 | 3.663824 | 0 | 2.746776 | 2.416257 | 11.89515 | 8.289744
2018-03-20 22:05 | 15065.17996 | 240.0001 | 6 | 1 | 3.693372 | 0 | 2.746776 | 2.416257 | 11.89515 | 8.289744
2018-03-20 22:06 | 15125.18306 | 300.0032 | 6 | 1 | 3.698407 | 0 | 2.746776 | 2.416257 | 11.89515 | 8.289744
2018-03-20 22:06 | 15125.19 | 0.0027 | 7 | 2 | 3.698147 | 0 | 0 | 0 | 0 | 0
2018-03-20 22:08 | 15245.27 | 120.0003 | 2 | 2 | 4.200279 | 3.928015 | 0.1468332 | 2.522e-09 | 0.6148416 | 9.326e-09
2018-03-20 22:10 | 15365.27 | 240.0011 | 2 | 2 | 4.200267 | 3.51421 | 0.2702015 | 2.522e-09 | 1.13302 | 9.326e-09
2018-03-20 22:12 | 15485.27 | 360.0014 | 2 | 2 | 4.200212 | 3.267836 | 0.3829603 | 2.522e-09 | 1.606634 | 9.326e-09
2018-03-20 22:12 | 15489.54 | 364.2721 | 2 | 2 | 4.20019 | 3.259995 | 0.3868326 | 2.522e-09 | 1.622898 | 9.326e-09
2018-03-20 22:14 | 15609.56 | 120.0002 | 3 | 2 | 4.218502 | 3.259817 | 0.4950836 | 2.522e-09 | 2.078497 | 9.326e-09
2018-03-20 22:16 | 15729.56 | 240.0002 | 3 | 2 | 4.238508 | 3.259876 | 0.6037435 | 2.522e-09 | 2.537955 | 9.326e-09
2018-03-20 22:18 | 15849.56 | 360.0002 | 3 | 2 | 4.261212 | 3.259867 | 0.7123969 | 2.522e-09 | 2.999687 | 9.326e-09
2018-03-20 22:20 | 15969.56 | 480.0002 | 3 | 2 | 4.28687 | 3.25992 | 0.8210639 | 2.522e-09 | 3.464109 | 9.326e-09
2018-03-20 22:22 | 16089.56 | 600.0002 | 3 | 2 | 4.31506 | 3.259903 | 0.9297136 | 2.522e-09 | 3.931384 | 9.326e-09
2018-03-20 22:24 | 16209.56 | 720.0003 | 3 | 2 | 4.345922 | 3.259867 | 1.038383 | 2.522e-09 | 4.401951 | 9.326e-09
2018-03-20 22:26 | 16329.56 | 840.0002 | 3 | 2 | 4.379044 | 3.259836 | 1.147044 | 2.522e-09 | 4.875968 | 9.326e-09
2018-03-20 22:28 | 16449.56 | 960.0003 | 3 | 2 | 4.400267 | 3.125475 | 1.25478 | 2.522e-09 | 5.34932 | 9.326e-09
2018-03-20 22:30 | 16569.56 | 1080.0011 | 3 | 2 | 4.400251 | 2.846596 | 1.35418 | 2.522e-09 | 5.786705 | 9.326e-09
2018-03-20 22:32 | 16689.56 | 1200.0012 | 3 | 2 | 4.40025 | 2.606237 | 1.44495 | 2.522e-09 | 6.186113 | 9.326e-09
2018-03-20 22:34 | 16809.56 | 1320.0003 | 3 | 2 | 4.400248 | 2.401894 | 1.528308 | 2.522e-09 | 6.552908 | 9.326e-09
2018-03-20 22:36 | 16929.56 | 1440.0012 | 3 | 2 | 4.400158 | 2.22517 | 1.605349 | 2.522e-09 | 6.891905 | 9.326e-09
2018-03-20 22:38 | 17049.56 | 1560.0003 | 3 | 2 | 4.400189 | 2.072939 | 1.676929 | 2.522e-09 | 7.206872 | 9.326e-09
2018-03-20 22:40 | 17169.56 | 1680.0012 | 3 | 2 | 4.400172 | 1.936947 | 1.743731 | 2.522e-09 | 7.500814 | 9.326e-09
2018-03-20 22:42 | 17289.56 | 1800.0003 | 3 | 2 | 4.400248 | 1.814911 | 1.806232 | 2.522e-09 | 7.775828 | 9.326e-09
2018-03-20 22:44 | 17409.56 | 1920.0013 | 3 | 2 | 4.400176 | 1.70393 | 1.864834 | 2.522e-09 | 8.033689 | 9.326e-09
2018-03-20 22:46 | 17529.56 | 2040.0004 | 3 | 2 | 4.400194 | 1.601245 | 1.919894 | 2.522e-09 | 8.275964 | 9.326e-09
2018-03-20 22:48 | 17649.56 | 2160.0003 | 3 | 2 | 4.400149 | 1.505929 | 1.971656 | 2.522e-09 | 8.503728 | 9.326e-09
2018-03-20 22:50 | 17769.56 | 2280.0011 | 3 | 2 | 4.400154 | 1.417924 | 2.02037 | 2.522e-09 | 8.718076 | 9.326e-09
2018-03-20 22:52 | 17889.56 | 2400.0011 | 3 | 2 | 4.400138 | 1.336365 | 2.066269 | 2.522e-09 | 8.92004 | 9.326e-09
2018-03-20 22:54 | 18009.56 | 2520.0003 | 3 | 2 | 4.400193 | 1.259904 | 2.109532 | 2.522e-09 | 9.110404 | 9.326e-09
2018-03-20 22:56 | 18129.56 | 2640.0011 | 3 | 2 | 4.400191 | 1.187125 | 2.150287 | 2.522e-09 | 9.289735 | 9.326e-09
2018-03-20 22:58 | 18249.56 | 2760.0003 | 3 | 2 | 4.400163 | 1.116074 | 2.188662 | 2.522e-09 | 9.458591 | 9.326e-09
2018-03-20 23:00 | 18369.56 | 2880.0013 | 3 | 2 | 4.400164 | 1.048587 | 2.224731 | 2.522e-09 | 9.617297 | 9.326e-09
2018-03-20 23:02 | 18489.56 | 3000.0003 | 3 | 2 | 4.400154 | 0.9856586 | 2.258621 | 2.522e-09 | 9.766418 | 9.326e-09
2018-03-20 23:04 | 18609.56 | 3120.0012 | 3 | 2 | 4.40015 | 0.9265261 | 2.290487 | 2.522e-09 | 9.906636 | 9.326e-09
2018-03-20 23:06 | 18729.56 | 3240.0003 | 3 | 2 | 4.400205 | 0.8700752 | 2.320414 | 2.522e-09 | 10.03832 | 9.326e-09
2018-03-20 23:08 | 18849.56 | 3360.0003 | 3 | 2 | 4.400166 | 0.8159447 | 2.348496 | 2.522e-09 | 10.16188 | 9.326e-09
2018-03-20 23:10 | 18969.56 | 3480.0003 | 3 | 2 | 4.400116 | 0.7648621 | 2.37484 | 2.522e-09 | 10.2778 | 9.326e-09
2018-03-20 23:12 | 19089.56 | 3600.0004 | 3 | 2 | 4.400177 | 0.7185478 | 2.399552 | 2.522e-09 | 10.38654 | 9.326e-09
2018-03-20 23:14 | 19209.56 | 3720.0012 | 3 | 2 | 4.400136 | 0.6743727 | 2.422749 | 2.522e-09 | 10.48861 | 9.326e-09
2018-03-20 23:15 | 19275.63 | 3786.076 | 3 | 2 | 4.400169 | 0.6519909 | 2.434919 | 2.522e-09 | 10.54216 | 9.326e-09
2018-03-20 23:17 | 19395.68 | 120.001 | 4 | 2 | 4.291653 | 0 | 2.434922 | 2.522e-09 | 10.54217 | 9.326e-09
2018-03-20 23:19 | 19515.68 | 240.0002 | 4 | 2 | 4.280329 | 0 | 2.434922 | 2.522e-09 | 10.54217 | 9.326e-09
2018-03-20 23:20 | 19575.68 | 300.0015 | 4 | 2 | 4.277286 | 0 | 2.434922 | 2.522e-09 | 10.54217 | 9.326e-09
2018-03-20 23:22 | 19695.7568 | 120.0002 | 5 | 2 | 3.816911 | -3.260063 | 2.434922 | 0.1086509 | 10.54217 | 0.4211736
2018-03-20 23:24 | 19815.7576 | 240.001 | 5 | 2 | 3.764573 | -3.260057 | 2.434922 | 0.2173209 | 10.54217 | 0.8329628
2018-03-20 23:26 | 19935.7568 | 360.0002 | 5 | 2 | 3.718384 | -3.260083 | 2.434922 | 0.3259876 | 10.54217 | 1.239519
2018-03-20 23:28 | 20055.7568 | 480.0002 | 5 | 2 | 3.673162 | -3.260098 | 2.434922 | 0.4346435 | 10.54217 | 1.641079
2018-03-20 23:30 | 20175.7568 | 600.0002 | 5 | 2 | 3.629561 | -3.260035 | 2.434922 | 0.5433043 | 10.54217 | 2.03781
2018-03-20 23:32 | 20295.7576 | 720.001 | 5 | 2 | 3.589011 | -3.26007 | 2.434922 | 0.6519815 | 10.54217 | 2.430027
2018-03-20 23:34 | 20415.7568 | 840.0002 | 5 | 2 | 3.551987 | -3.260093 | 2.434922 | 0.7606437 | 10.54217 | 2.817968
2018-03-20 23:36 | 20535.7568 | 960.0002 | 5 | 2 | 3.518283 | -3.259974 | 2.434922 | 0.8693071 | 10.54217 | 3.202082
2018-03-20 23:38 | 20655.7568 | 1080.0002 | 5 | 2 | 3.487301 | -3.260146 | 2.434922 | 0.9779681 | 10.54217 | 3.582685
2018-03-20 23:40 | 20775.7576 | 1200.001 | 5 | 2 | 3.458169 | -3.260128 | 2.434922 | 1.08663 | 10.54217 | 3.960027
2018-03-20 23:42 | 20895.7568 | 1320.0002 | 5 | 2 | 3.430624 | -3.260073 | 2.434922 | 1.195294 | 10.54217 | 4.334287
2018-03-20 23:44 | 21015.7568 | 1440.0002 | 5 | 2 | 3.404621 | -3.259997 | 2.434922 | 1.303966 | 10.54217 | 4.705676
2018-03-20 23:46 | 21135.7576 | 1560.001 | 5 | 2 | 3.379169 | -3.259964 | 2.434922 | 1.412627 | 10.54217 | 5.074237
2018-03-20 23:48 | 21255.7576 | 1680.001 | 5 | 2 | 3.354354 | -3.260046 | 2.434922 | 1.521299 | 10.54217 | 5.440107
2018-03-20 23:50 | 21375.7568 | 1800.0002 | 5 | 2 | 3.329191 | -3.260056 | 2.434922 | 1.629964 | 10.54217 | 5.80324
2018-03-20 23:52 | 21495.7568 | 1920.0002 | 5 | 2 | 3.302467 | -3.259997 | 2.434922 | 1.738628 | 10.54217 | 6.163567
2018-03-20 23:54 | 21615.7576 | 2040.001 | 5 | 2 | 3.273551 | -3.260119 | 2.434922 | 1.847287 | 10.54217 | 6.520872
2018-03-20 23:56 | 21735.7568 | 2160.0002 | 5 | 2 | 3.242025 | -3.260077 | 2.434922 | 1.955953 | 10.54217 | 6.87491
2018-03-20 23:58 | 21855.7568 | 2280.0002 | 5 | 2 | 3.205048 | -3.259942 | 2.434922 | 2.064619 | 10.54217 | 7.225242
2018-03-21 | 21975.7576 | 2400.001 | 5 | 2 | 3.162096 | -3.259997 | 2.434922 | 2.17328 | 10.54217 | 7.571244
2018-03-21 00:02 | 22095.7576 | 2520.001 | 5 | 2 | 3.109539 | -3.259939 | 2.434922 | 2.28195 | 10.54217 | 7.912113
2018-03-21 00:04 | 22215.7576 | 2640.001 | 5 | 2 | 3.042689 | -3.260043 | 2.434922 | 2.390614 | 10.54217 | 8.246549
2018-03-21 00:05 | 22276.1494 | 2700.3928 | 5 | 2 | 2.999999 | -3.259964 | 2.434922 | 2.445296 | 10.54217 | 8.411793
2018-03-21 00:07 | 22396.2 | 120.0008 | 6 | 2 | 3.65807 | 0 | 2.434922 | 2.445296 | 10.54217 | 8.411793
2018-03-21 00:09 | 22516.2 | 240.0008 | 6 | 2 | 3.68972 | 0 | 2.434922 | 2.445296 | 10.54217 | 8.411793
2018-03-21 00:10 | 22576.2 | 300.0021 | 6 | 2 | 3.695372 | 0 | 2.434922 | 2.445296 | 10.54217 | 8.411793
2018-03-21 00:10 | 22576.2 | 0.0026 | 7 | 3 | 3.695455 | 0 | 0 | 0 | 0 | 0
2018-03-21 00:12 | 22696.28 | 120.0011 | 2 | 3 | 4.200306 | 3.99448 | 0.1484845 | 6.405e-09 | 0.6215256 | 2.3668e-08
2018-03-21 00:14 | 22816.28 | 240.0004 | 2 | 3 | 4.200299 | 3.575436 | 0.273949 | 6.405e-09 | 1.14851 | 2.3668e-08
2018-03-21 00:16 | 22936.29 | 360.002 | 2 | 3 | 4.200215 | 3.324369 | 0.3886597 | 6.405e-09 | 1.630322 | 2.3668e-08
2018-03-21 00:17 | 22974.24 | 397.9593 | 2 | 3 | 4.200225 | 3.259983 | 0.4233662 | 6.405e-09 | 1.776097 | 2.3668e-08
2018-03-21 00:19 | 23094.26 | 120.001 | 3 | 3 | 4.2185 | 3.25992 | 0.5316316 | 6.405e-09 | 2.231746 | 2.3668e-08
2018-03-21 00:21 | 23214.25 | 240.0002 | 3 | 3 | 4.239257 | 3.259897 | 0.6403018 | 6.405e-09 | 2.691267 | 2.3668e-08
2018-03-21 00:23 | 23334.26 | 360.0006 | 3 | 3 | 4.263004 | 3.259932 | 0.7489604 | 6.405e-09 | 3.153161 | 2.3668e-08
2018-03-21 00:25 | 23454.26 | 480.001 | 3 | 3 | 4.289504 | 3.259888 | 0.8576217 | 6.405e-09 | 3.617801 | 2.3668e-08
2018-03-21 00:27 | 23574.26 | 600.001 | 3 | 3 | 4.31851 | 3.259844 | 0.9662745 | 6.405e-09 | 4.085417 | 2.3668e-08
2018-03-21 00:29 | 23694.26 | 720.001 | 3 | 3 | 4.349629 | 3.259872 | 1.074947 | 6.405e-09 | 4.556405 | 2.3668e-08
2018-03-21 00:31 | 23814.25 | 840.0002 | 3 | 3 | 4.382491 | 3.259857 | 1.1836 | 6.405e-09 | 5.030778 | 2.3668e-08
2018-03-21 00:33 | 23934.25 | 960.0002 | 3 | 3 | 4.400219 | 3.09375 | 1.290831 | 6.405e-09 | 5.502123 | 2.3668e-08
2018-03-21 00:35 | 24054.26 | 1080.0011 | 3 | 3 | 4.40025 | 2.815479 | 1.389194 | 6.405e-09 | 5.934943 | 2.3668e-08
2018-03-21 00:37 | 24174.26 | 1200.0011 | 3 | 3 | 4.400274 | 2.579933 | 1.479004 | 6.405e-09 | 6.330128 | 2.3668e-08
2018-03-21 00:39 | 24294.26 | 1320.0011 | 3 | 3 | 4.400247 | 2.377836 | 1.561518 | 6.405e-09 | 6.693208 | 2.3668e-08
2018-03-21 00:41 | 24414.26 | 1440.0011 | 3 | 3 | 4.400223 | 2.204042 | 1.637818 | 6.405e-09 | 7.028944 | 2.3668e-08
2018-03-21 00:43 | 24534.26 | 1560.0019 | 3 | 3 | 4.400246 | 2.052183 | 1.708694 | 6.405e-09 | 7.340813 | 2.3668e-08
2018-03-21 00:45 | 24654.26 | 1680.0021 | 3 | 3 | 4.400194 | 1.9161 | 1.774771 | 6.405e-09 | 7.631565 | 2.3668e-08
2018-03-21 00:47 | 24774.26 | 1800.001 | 3 | 3 | 4.400172 | 1.793033 | 1.836553 | 6.405e-09 | 7.903419 | 2.3668e-08
2018-03-21 00:49 | 24894.26 | 1920.0012 | 3 | 3 | 4.400177 | 1.681131 | 1.894434 | 6.405e-09 | 8.158105 | 2.3668e-08
2018-03-21 00:51 | 25014.26 | 2040.0003 | 3 | 3 | 4.400177 | 1.576853 | 1.948716 | 6.405e-09 | 8.396954 | 2.3668e-08
2018-03-21 00:53 | 25134.26 | 2160.0003 | 3 | 3 | 4.400142 | 1.479246 | 1.999633 | 6.405e-09 | 8.620998 | 2.3668e-08
2018-03-21 00:55 | 25254.26 | 2280.0011 | 3 | 3 | 4.400188 | 1.390689 | 2.04745 | 6.405e-09 | 8.831405 | 2.3668e-08
2018-03-21 00:57 | 25374.26 | 2400.0004 | 3 | 3 | 4.400144 | 1.307694 | 2.092412 | 6.405e-09 | 9.029244 | 2.3668e-08
2018-03-21 00:59 | 25494.26 | 2520.0003 | 3 | 3 | 4.400177 | 1.229725 | 2.134686 | 6.405e-09 | 9.215258 | 2.3668e-08
2018-03-21 01:01 | 25614.26 | 2640.001 | 3 | 3 | 4.400136 | 1.156147 | 2.174428 | 6.405e-09 | 9.39013 | 2.3668e-08
2018-03-21 01:03 | 25734.26 | 2760.0003 | 3 | 3 | 4.400172 | 1.087315 | 2.211803 | 6.405e-09 | 9.554584 | 2.3668e-08
2018-03-21 01:05 | 25854.26 | 2880.0003 | 3 | 3 | 4.400106 | 1.021795 | 2.246948 | 6.405e-09 | 9.709229 | 2.3668e-08
2018-03-21 01:07 | 25974.26 | 3000.0012 | 3 | 3 | 4.400114 | 0.9611216 | 2.279994 | 6.405e-09 | 9.854637 | 2.3668e-08
2018-03-21 01:09 | 26094.26 | 3120.0004 | 3 | 3 | 4.400172 | 0.9039469 | 2.311069 | 6.405e-09 | 9.991368 | 2.3668e-08
2018-03-21 01:11 | 26214.26 | 3240.0012 | 3 | 3 | 4.400118 | 0.8493195 | 2.340284 | 6.405e-09 | 10.11992 | 2.3668e-08
2018-03-21 01:13 | 26334.26 | 3360.0003 | 3 | 3 | 4.400164 | 0.7987356 | 2.367753 | 6.405e-09 | 10.24079 | 2.3668e-08
2018-03-21 01:15 | 26454.26 | 3480.0011 | 3 | 3 | 4.400116 | 0.750555 | 2.393574 | 6.405e-09 | 10.3544 | 2.3668e-08
2018-03-21 01:17 | 26574.26 | 3600.0012 | 3 | 3 | 4.400109 | 0.7058516 | 2.417851 | 6.405e-09 | 10.46123 | 2.3668e-08
2018-03-21 01:19 | 26694.26 | 3720.0003 | 3 | 3 | 4.400198 | 0.6639051 | 2.440665 | 6.405e-09 | 10.56161 | 2.3668e-08
2018-03-21 01:19 | 26727.11 | 3752.8536 | 3 | 3 | 4.400113 | 0.6519861 | 2.446666 | 6.405e-09 | 10.58802 | 2.3668e-08
2018-03-21 01:21 | 26847.15 | 120.0002 | 4 | 3 | 4.291624 | 0 | 2.446666 | 6.405e-09 | 10.58802 | 2.3668e-08
2018-03-21 01:23 | 26967.15 | 240.0001 | 4 | 3 | 4.280327 | 0 | 2.446666 | 6.405e-09 | 10.58802 | 2.3668e-08
2018-03-21 01:24 | 27027.15 | 300.0032 | 4 | 3 | 4.277275 | 0 | 2.446666 | 6.405e-09 | 10.58802 | 2.3668e-08
2018-03-21 01:26 | 27147.23 | 120.001 | 5 | 3 | 3.821861 | -3.260078 | 2.446666 | 0.1086487 | 10.58802 | 0.4215933
2018-03-21 01:28 | 27267.23 | 240.001 | 5 | 3 | 3.769534 | -3.260056 | 2.446666 | 0.2173084 | 10.58802 | 0.8338935
2018-03-21 01:30 | 27387.23 | 360.0002 | 5 | 3 | 3.723365 | -3.26003 | 2.446666 | 0.3259825 | 10.58802 | 1.241013
2018-03-21 01:32 | 27507.23 | 480.0002 | 5 | 3 | 3.67844 | -3.260121 | 2.446666 | 0.4346433 | 10.58802 | 1.643154
2018-03-21 01:34 | 27627.23 | 600.0002 | 5 | 3 | 3.635114 | -3.260021 | 2.446666 | 0.5433056 | 10.58802 | 2.040486
2018-03-21 01:36 | 27747.23 | 720.0002 | 5 | 3 | 3.593968 | -3.260056 | 2.446666 | 0.6519778 | 10.58802 | 2.433262
2018-03-21 01:38 | 27867.23 | 840.001 | 5 | 3 | 3.556369 | -3.260044 | 2.446666 | 0.7606393 | 10.58802 | 2.821708
2018-03-21 01:40 | 27987.23 | 960.001 | 5 | 3 | 3.522178 | -3.26005 | 2.446666 | 0.8693095 | 10.58802 | 3.206289
2018-03-21 01:42 | 28107.23 | 1080.001 | 5 | 3 | 3.490782 | -3.260046 | 2.446666 | 0.9779701 | 10.58802 | 3.587285
2018-03-21 01:44 | 28227.23 | 1200.001 | 5 | 3 | 3.461397 | -3.260037 | 2.446666 | 1.08663 | 10.58802 | 3.96499
2018-03-21 01:46 | 28347.23 | 1320.0002 | 5 | 3 | 3.433695 | -3.260026 | 2.446666 | 1.195293 | 10.58802 | 4.339609
2018-03-21 01:48 | 28467.23 | 1440.001 | 5 | 3 | 3.407362 | -3.260105 | 2.446666 | 1.303968 | 10.58802 | 4.711328
2018-03-21 01:50 | 28587.23 | 1560.001 | 5 | 3 | 3.38204 | -3.260017 | 2.446666 | 1.412634 | 10.58802 | 5.080199
2018-03-21 01:52 | 28707.23 | 1680.001 | 5 | 3 | 3.357089 | -3.260033 | 2.446666 | 1.521292 | 10.58802 | 5.446332
2018-03-21 01:54 | 28827.23 | 1800.0002 | 5 | 3 | 3.331784 | -3.26011 | 2.446666 | 1.629966 | 10.58802 | 5.809788
2018-03-21 01:56 | 28947.23 | 1920.001 | 5 | 3 | 3.305391 | -3.26017 | 2.446666 | 1.738631 | 10.58802 | 6.170419
2018-03-21 01:58 | 29067.23 | 2040.001 | 5 | 3 | 3.276533 | -3.260051 | 2.446666 | 1.847292 | 10.58802 | 6.528033
2018-03-21 02:00 | 29187.23 | 2160.0002 | 5 | 3 | 3.243775 | -3.260115 | 2.446666 | 1.955955 | 10.58802 | 6.882321
2018-03-21 02:02 | 29307.23 | 2280.001 | 5 | 3 | 3.206359 | -3.260019 | 2.446666 | 2.064628 | 10.58802 | 7.232852
2018-03-21 02:04 | 29427.23 | 2400.001 | 5 | 3 | 3.162764 | -3.260093 | 2.446666 | 2.173293 | 10.58802 | 7.578982
2018-03-21 02:06 | 29547.23 | 2520.0002 | 5 | 3 | 3.109788 | -3.260015 | 2.446666 | 2.281954 | 10.58802 | 7.91987
2018-03-21 02:08 | 29667.23 | 2640.0002 | 5 | 3 | 3.041323 | -3.260103 | 2.446666 | 2.390619 | 10.58802 | 8.254232
2018-03-21 02:09 | 29725.25 | 2698.0184 | 5 | 3 | 2.999997 | -3.260123 | 2.446666 | 2.44316 | 10.58802 | 8.412971
2018-03-21 02:11 | 29845.29654 | 120 | 6 | 3 | 3.656935 | 0 | 2.446666 | 2.44316 | 10.58802 | 8.412971
2018-03-21 02:13 | 29965.29734 | 240.0008 | 6 | 3 | 3.689471 | 0 | 2.446666 | 2.44316 | 10.58802 | 8.412971
2018-03-21 02:14 | 30025.29794 | 300.0014 | 6 | 3 | 3.695331 | 0 | 2.446666 | 2.44316 | 10.58802 | 8.412971
2018-03-21 02:14 | 30025.31 | 0.0027 | 7 | 4 | 3.695363 | 0 | 0 | 0 | 0 | 0
2018-03-21 02:16 | 30145.39 | 120.001 | 2 | 4 | 4.200241 | 3.93338 | 0.1470049 | 4.974e-09 | 0.6155082 | 1.8381e-08
2018-03-21 02:18 | 30265.39 | 240.0002 | 2 | 4 | 4.200201 | 3.513695 | 0.2704584 | 4.974e-09 | 1.134046 | 1.8381e-08
2018-03-21 02:20 | 30385.39 | 360.0011 | 2 | 4 | 4.200235 | 3.264677 | 0.3831536 | 4.974e-09 | 1.607392 | 1.8381e-08
2018-03-21 02:20 | 30388.22 | 362.8328 | 2 | 4 | 4.200225 | 3.259993 | 0.385711 | 4.974e-09 | 1.618134 | 1.8381e-08
2018-03-21 02:22 | 30508.23 | 120.0002 | 3 | 4 | 4.218628 | 3.259874 | 0.4939836 | 4.974e-09 | 2.073838 | 1.8381e-08
2018-03-21 02:24 | 30628.23 | 240.0003 | 3 | 4 | 4.23867 | 3.259918 | 0.6026442 | 4.974e-09 | 2.53331 | 1.8381e-08
2018-03-21 02:26 | 30748.23 | 360.001 | 3 | 4 | 4.26092 | 3.259945 | 0.7113027 | 4.974e-09 | 2.995061 | 1.8381e-08
2018-03-21 02:28 | 30868.23 | 480.001 | 3 | 4 | 4.286042 | 3.259876 | 0.819966 | 4.974e-09 | 3.459405 | 1.8381e-08
2018-03-21 02:30 | 30988.23 | 600.0002 | 3 | 4 | 4.31408 | 3.259968 | 0.9286269 | 4.974e-09 | 3.926633 | 1.8381e-08
2018-03-21 02:32 | 31108.23 | 720.0002 | 3 | 4 | 4.344592 | 3.259893 | 1.037296 | 4.974e-09 | 4.397076 | 1.8381e-08
2018-03-21 02:34 | 31228.23 | 840.0011 | 3 | 4 | 4.377044 | 3.25989 | 1.145957 | 4.974e-09 | 4.87091 | 1.8381e-08
2018-03-21 02:36 | 31348.23 | 960.001 | 3 | 4 | 4.400212 | 3.147383 | 1.254002 | 4.974e-09 | 5.345464 | 1.8381e-08
2018-03-21 02:38 | 31468.23 | 1080.0011 | 3 | 4 | 4.40028 | 2.868048 | 1.354095 | 4.974e-09 | 5.785899 | 1.8381e-08
2018-03-21 02:40 | 31588.23 | 1200.0011 | 3 | 4 | 4.400242 | 2.62711 | 1.445582 | 4.974e-09 | 6.188462 | 1.8381e-08
2018-03-21 02:42 | 31708.23 | 1320.0011 | 3 | 4 | 4.400207 | 2.421888 | 1.529651 | 4.974e-09 | 6.558386 | 1.8381e-08
2018-03-21 02:44 | 31828.23 | 1440.0005 | 3 | 4 | 4.400243 | 2.247383 | 1.607404 | 4.974e-09 | 6.900517 | 1.8381e-08
2018-03-21 02:46 | 31948.23 | 1560.0006 | 3 | 4 | 4.400215 | 2.093687 | 1.679671 | 4.974e-09 | 7.218506 | 1.8381e-08
2018-03-21 02:48 | 32068.23 | 1680.0004 | 3 | 4 | 4.40021 | 1.958941 | 1.747168 | 4.974e-09 | 7.515508 | 1.8381e-08
2018-03-21 02:50 | 32188.23 | 1800.0011 | 3 | 4 | 4.400166 | 1.834389 | 1.810357 | 4.974e-09 | 7.793551 | 1.8381e-08
2018-03-21 02:52 | 32308.23 | 1920.0003 | 3 | 4 | 4.400233 | 1.722239 | 1.869602 | 4.974e-09 | 8.054239 | 1.8381e-08
2018-03-21 02:54 | 32428.23 | 2040.002 | 3 | 4 | 4.400136 | 1.617027 | 1.925229 | 4.974e-09 | 8.299008 | 1.8381e-08
2018-03-21 02:56 | 32548.23 | 2160.0006 | 3 | 4 | 4.400151 | 1.519408 | 1.977499 | 4.974e-09 | 8.529005 | 1.8381e-08
2018-03-21 02:58 | 32668.23 | 2280.0012 | 3 | 4 | 4.400206 | 1.430802 | 2.026657 | 4.974e-09 | 8.745312 | 1.8381e-08
2018-03-21 03:00 | 32788.23 | 2400.0011 | 3 | 4 | 4.400115 | 1.346753 | 2.072934 | 4.974e-09 | 8.948936 | 1.8381e-08
2018-03-21 03:02 | 32908.23 | 2520.0011 | 3 | 4 | 4.400191 | 1.268013 | 2.116503 | 4.974e-09 | 9.140649 | 1.8381e-08
2018-03-21 03:04 | 33028.23 | 2640.0011 | 3 | 4 | 4.400194 | 1.193404 | 2.157508 | 4.974e-09 | 9.321079 | 1.8381e-08
2018-03-21 03:06 | 33148.23 | 2760.0013 | 3 | 4 | 4.400255 | 1.122888 | 2.196089 | 4.974e-09 | 9.490838 | 1.8381e-08
2018-03-21 03:08 | 33268.23 | 2880.0003 | 3 | 4 | 4.400172 | 1.054277 | 2.232348 | 4.974e-09 | 9.650385 | 1.8381e-08
2018-03-21 03:10 | 33388.23 | 3000.0003 | 3 | 4 | 4.400177 | 0.9904642 | 2.266416 | 4.974e-09 | 9.800288 | 1.8381e-08
2018-03-21 03:12 | 33508.23 | 3120.0012 | 3 | 4 | 4.400159 | 0.9297333 | 2.298411 | 4.974e-09 | 9.941074 | 1.8381e-08
2018-03-21 03:14 | 33628.23 | 3240.0003 | 3 | 4 | 4.400207 | 0.8734694 | 2.328444 | 4.974e-09 | 10.07322 | 1.8381e-08
2018-03-21 03:16 | 33748.23 | 3360.0003 | 3 | 4 | 4.400153 | 0.8197269 | 2.356643 | 4.974e-09 | 10.1973 | 1.8381e-08
2018-03-21 03:18 | 33868.23 | 3480.0003 | 3 | 4 | 4.400136 | 0.7695751 | 2.383116 | 4.974e-09 | 10.31379 | 1.8381e-08
2018-03-21 03:20 | 33988.23 | 3600.0011 | 3 | 4 | 4.400103 | 0.7221174 | 2.407983 | 4.974e-09 | 10.4232 | 1.8381e-08
2018-03-21 03:22 | 34108.23 | 3720.0003 | 3 | 4 | 4.400181 | 0.6791687 | 2.431334 | 4.974e-09 | 10.52595 | 1.8381e-08
2018-03-21 03:23 | 34184.09 | 3795.8584 | 3 | 4 | 4.400156 | 0.6519957 | 2.445348 | 4.974e-09 | 10.58762 | 1.8381e-08
2018-03-21 03:25 | 34304.13 | 120.0002 | 4 | 4 | 4.292034 | 0 | 2.445348 | 4.974e-09 | 10.58762 | 1.8381e-08
2018-03-21 03:27 | 34424.13 | 240.0002 | 4 | 4 | 4.280753 | 0 | 2.445348 | 4.974e-09 | 10.58762 | 1.8381e-08
2018-03-21 03:28 | 34484.14 | 300.0032 | 4 | 4 | 4.277772 | 0 | 2.445348 | 4.974e-09 | 10.58762 | 1.8381e-08
2018-03-21 03:30 | 34604.22 | 120.0002 | 5 | 4 | 3.824049 | -3.260044 | 2.445348 | 0.1086573 | 10.58762 | 0.4218031
2018-03-21 03:32 | 34724.22 | 240.001 | 5 | 4 | 3.771895 | -3.26005 | 2.445348 | 0.2173128 | 10.58762 | 0.8343291
2018-03-21 03:34 | 34844.22 | 360.001 | 5 | 4 | 3.725442 | -3.26013 | 2.445348 | 0.3259841 | 10.58762 | 1.241689
2018-03-21 03:36 | 34964.22 | 480.001 | 5 | 4 | 3.680381 | -3.25999 | 2.445348 | 0.4346402 | 10.58762 | 1.644017
2018-03-21 03:38 | 35084.22 | 600.0002 | 5 | 4 | 3.636941 | -3.260028 | 2.445348 | 0.5433066 | 10.58762 | 2.041575
2018-03-21 03:40 | 35204.22 | 720.0002 | 5 | 4 | 3.596208 | -3.259966 | 2.445348 | 0.651966 | 10.58762 | 2.434523
2018-03-21 03:42 | 35324.22 | 840.0002 | 5 | 4 | 3.559405 | -3.25997 | 2.445348 | 0.7606298 | 10.58762 | 2.823271
2018-03-21 03:44 | 35444.22 | 960.001 | 5 | 4 | 3.525778 | -3.259996 | 2.445348 | 0.8692927 | 10.58762 | 3.208193
2018-03-21 03:46 | 35564.22 | 1080.0002 | 5 | 4 | 3.494795 | -3.25997 | 2.445348 | 0.977953 | 10.58762 | 3.589602
2018-03-21 03:48 | 35684.22 | 1200.001 | 5 | 4 | 3.465799 | -3.259973 | 2.445348 | 1.086617 | 10.58762 | 3.967765
2018-03-21 03:50 | 35804.22 | 1320.001 | 5 | 4 | 3.438624 | -3.259997 | 2.445348 | 1.195282 | 10.58762 | 4.342895
2018-03-21 03:52 | 35924.22 | 1440.0002 | 5 | 4 | 3.412545 | -3.260017 | 2.445348 | 1.303943 | 10.58762 | 4.715113
2018-03-21 03:54 | 36044.22 | 1560.001 | 5 | 4 | 3.387376 | -3.259971 | 2.445348 | 1.412614 | 10.58762 | 5.084585
2018-03-21 03:56 | 36164.22 | 1680.001 | 5 | 4 | 3.362856 | -3.260001 | 2.445348 | 1.521275 | 10.58762 | 5.451324
2018-03-21 03:58 | 36284.22 | 1800.001 | 5 | 4 | 3.338682 | -3.259993 | 2.445348 | 1.629938 | 10.58762 | 5.81544
2018-03-21 04:00 | 36404.22 | 1920.0002 | 5 | 4 | 3.313122 | -3.260077 | 2.445348 | 1.738603 | 10.58762 | 6.176861
2018-03-21 04:02 | 36524.22 | 2040.001 | 5 | 4 | 3.285476 | -3.260135 | 2.445348 | 1.847276 | 10.58762 | 6.535431
2018-03-21 04:04 | 36644.22 | 2160.001 | 5 | 4 | 3.254149 | -3.260056 | 2.445348 | 1.955942 | 10.58762 | 6.890795
2018-03-21 04:06 | 36764.22 | 2280.0002 | 5 | 4 | 3.217646 | -3.260064 | 2.445348 | 2.064592 | 10.58762 | 7.242441
2018-03-21 04:08 | 36884.22 | 2400.0002 | 5 | 4 | 3.174235 | -3.259999 | 2.445348 | 2.173259 | 10.58762 | 7.589798
2018-03-21 04:10 | 37004.22 | 2520.001 | 5 | 4 | 3.121833 | -3.260059 | 2.445348 | 2.281925 | 10.58762 | 7.931993
2018-03-21 04:12 | 37124.22 | 2640.001 | 5 | 4 | 3.055786 | -3.260028 | 2.445348 | 2.390598 | 10.58762 | 8.267842
2018-03-21 04:14 | 37201.02 | 2716.8072 | 5 | 4 | 2.999999 | -3.260033 | 2.445348 | 2.460146 | 10.58762 | 8.478495
2018-03-21 04:16 | 37321.07 | 120.0009 | 6 | 4 | 3.652599 | 0 | 2.445348 | 2.460146 | 10.58762 | 8.478495
2018-03-21 04:18 | 37441.07 | 240.0002 | 6 | 4 | 3.686199 | 0 | 2.445348 | 2.460146 | 10.58762 | 8.478495
2018-03-21 04:19 | 37501.07 | 300.0016 | 6 | 4 | 3.692497 | 0 | 2.445348 | 2.460146 | 10.58762 | 8.478495
2018-03-21 04:19 | 37501.08 | 0.0027 | 7 | 5 | 3.69265 | 0 | 0 | 0 | 0 | 0
2018-03-21 04:21 | 37621.16 | 120.0003 | 2 | 5 | 4.200298 | 3.994140625 | 0.1485094 | 9.05e-10 | 0.6216 | 3.344e-09
2018-03-21 04:23 | 37741.16 | 240.0011 | 2 | 5 | 4.200267 | 3.567198 | 0.2738392 | 9.05e-10 | 1.148018 | 3.344e-09
2018-03-21 04:25 | 37861.16 | 360.0002 | 2 | 5 | 4.200268 | 3.311474 | 0.3882035 | 9.05e-10 | 1.628376 | 3.344e-09
2018-03-21 04:25 | 37890.12 | 388.9616 | 2 | 5 | 4.200235 | 3.259989 | 0.4146253 | 9.05e-10 | 1.739353 | 3.344e-09
2018-03-21 04:27 | 38010.12982 | 120.0003 | 3 | 5 | 4.218636 | 3.260159 | 0.5229073 | 9.05e-10 | 2.195083 | 3.344e-09
2018-03-21 04:29 | 38130.13072 | 240.0012 | 3 | 5 | 4.239249 | 3.259871 | 0.6315598 | 9.05e-10 | 2.654545 | 3.344e-09
2018-03-21 04:31 | 38250.13062 | 360.0011 | 3 | 5 | 4.262504 | 3.259939 | 0.7402249 | 9.05e-10 | 3.116448 | 3.344e-09
2018-03-21 04:33 | 38370.13062 | 480.0011 | 3 | 5 | 4.288393 | 3.259895 | 0.8488861 | 9.05e-10 | 3.580994 | 3.344e-09
2018-03-21 04:35 | 38490.12982 | 600.0003 | 3 | 5 | 4.316719 | 3.259941 | 0.9575384 | 9.05e-10 | 4.048453 | 3.344e-09
2018-03-21 04:37 | 38610.13062 | 720.0011 | 3 | 5 | 4.347612 | 3.259851 | 1.066192 | 9.05e-10 | 4.519135 | 3.344e-09
2018-03-21 04:39 | 38730.12982 | 840.0003 | 3 | 5 | 4.3804 | 3.259901 | 1.17486 | 9.05e-10 | 4.993352 | 3.344e-09
2018-03-21 04:41 | 38850.13062 | 960.0011 | 3 | 5 | 4.400147 | 3.111036 | 1.282414 | 9.05e-10 | 5.465991 | 3.344e-09
2018-03-21 04:43 | 38970.13062 | 1080.0011 | 3 | 5 | 4.400215 | 2.835772 | 1.381446 | 9.05e-10 | 5.901755 | 3.344e-09
2018-03-21 04:45 | 39090.13072 | 1200.0012 | 3 | 5 | 4.400219 | 2.599478 | 1.471923 | 9.05e-10 | 6.299875 | 3.344e-09
2018-03-21 04:47 | 39210.13072 | 1320.0012 | 3 | 5 | 4.400199 | 2.396448 | 1.555129 | 9.05e-10 | 6.666003 | 3.344e-09
2018-03-21 04:49 | 39330.12992 | 1440.0004 | 3 | 5 | 4.400175 | 2.220547 | 1.632024 | 9.05e-10 | 7.004355 | 3.344e-09
2018-03-21 04:51 | 39450.13012 | 1560.0006 | 3 | 5 | 4.400218 | 2.068895 | 1.703458 | 9.05e-10 | 7.31868 | 3.344e-09
2018-03-21 04:53 | 39570.13072 | 1680.0012 | 3 | 5 | 4.400214 | 1.933996 | 1.770122 | 9.05e-10 | 7.612016 | 3.344e-09
2018-03-21 04:55 | 39690.12992 | 1800.0004 | 3 | 5 | 4.400181 | 1.812038 | 1.832518 | 9.05e-10 | 7.88657 | 3.344e-09
2018-03-21 04:57 | 39810.13072 | 1920.0012 | 3 | 5 | 4.400175 | 1.702274 | 1.891052 | 9.05e-10 | 8.144132 | 3.344e-09
2018-03-21 04:59 | 39930.13072 | 2040.0012 | 3 | 5 | 4.400201 | 1.600661 | 1.946091 | 9.05e-10 | 8.386312 | 3.344e-09
2018-03-21 05:01 | 40050.13152 | 2160.002 | 3 | 5 | 4.400141 | 1.50489 | 1.997831 | 9.05e-10 | 8.613976 | 3.344e-09
2018-03-21 05:03 | 40170.13172 | 2280.0022 | 3 | 5 | 4.400113 | 1.416189 | 2.046519 | 9.05e-10 | 8.828215 | 3.344e-09
2018-03-21 05:05 | 40290.12992 | 2400.0004 | 3 | 5 | 4.400146 | 1.33384 | 2.092348 | 9.05e-10 | 9.02987 | 3.344e-09
2018-03-21 05:07 | 40410.13162 | 2520.0021 | 3 | 5 | 4.400208 | 1.25749 | 2.135527 | 9.05e-10 | 9.219862 | 3.344e-09
2018-03-21 05:09 | 40530.13062 | 2640.0011 | 3 | 5 | 4.400186 | 1.183633 | 2.176177 | 9.05e-10 | 9.398731 | 3.344e-09
2018-03-21 05:11 | 40650.13012 | 2760.0006 | 3 | 5 | 4.400177 | 1.113554 | 2.214445 | 9.05e-10 | 9.567116 | 3.344e-09
2018-03-21 05:13 | 40770.12992 | 2880.0004 | 3 | 5 | 4.400199 | 1.047425 | 2.250438 | 9.05e-10 | 9.725492 | 3.344e-09
2018-03-21 05:15 | 40890.13152 | 3000.002 | 3 | 5 | 4.400162 | 0.9847898 | 2.284293 | 9.05e-10 | 9.874457 | 3.344e-09
2018-03-21 05:17 | 41010.12992 | 3120.0004 | 3 | 5 | 4.400169 | 0.9255352 | 2.316117 | 9.05e-10 | 10.01449 | 3.344e-09
2018-03-21 05:19 | 41130.12992 | 3240.0004 | 3 | 5 | 4.400223 | 0.8700314 | 2.346019 | 9.05e-10 | 10.14606 | 3.344e-09
2018-03-21 05:21 | 41250.13072 | 3360.0012 | 3 | 5 | 4.400155 | 0.8161402 | 2.374091 | 9.05e-10 | 10.26958 | 3.344e-09
2018-03-21 05:23 | 41370.13072 | 3480.0012 | 3 | 5 | 4.400119 | 0.7649841 | 2.400442 | 9.05e-10 | 10.38553 | 3.344e-09
2018-03-21 05:25 | 41490.13002 | 3600.0005 | 3 | 5 | 4.400117 | 0.7177677 | 2.425152 | 9.05e-10 | 10.49426 | 3.344e-09
2018-03-21 05:27 | 41610.12992 | 3720.0004 | 3 | 5 | 4.400175 | 0.6745939 | 2.44834 | 9.05e-10 | 10.59629 | 3.344e-09
2018-03-21 05:28 | 41675.16322 | 3785.0337 | 3 | 5 | 4.400164 | 0.6519976 | 2.460315 | 9.05e-10 | 10.64898 | 3.344e-09
2018-03-21 05:30 | 41795.21 | 120.0007 | 4 | 5 | 4.292074 | 0 | 2.460315 | 9.05e-10 | 10.64898 | 3.344e-09
2018-03-21 05:32 | 41915.21 | 239.9998 | 4 | 5 | 4.280782 | 0 | 2.460315 | 9.05e-10 | 10.64898 | 3.344e-09
2018-03-21 05:33 | 41975.21 | 300.0021 | 4 | 5 | 4.27777 | 0 | 2.460315 | 9.05e-10 | 10.64898 | 3.344e-09
2018-03-21 05:35 | 42095.29 | 120.001 | 5 | 5 | 3.826244 | -3.260135 | 2.460315 | 0.1086561 | 10.64898 | 0.4219797
2018-03-21 05:37 | 42215.29 | 240.001 | 5 | 5 | 3.774295 | -3.260165 | 2.460315 | 0.2173185 | 10.64898 | 0.8347847
2018-03-21 05:39 | 42335.29 | 360.0002 | 5 | 5 | 3.728049 | -3.260064 | 2.460315 | 0.3259811 | 10.64898 | 1.242388
2018-03-21 05:41 | 42455.29 | 480.0002 | 5 | 5 | 3.682362 | -3.26001 | 2.460315 | 0.4346536 | 10.64898 | 1.645031
2018-03-21 05:43 | 42575.29 | 600.0002 | 5 | 5 | 3.638556 | -3.260112 | 2.460315 | 0.5433086 | 10.64898 | 2.042732
2018-03-21 05:45 | 42695.29 | 720.0002 | 5 | 5 | 3.59758 | -3.260055 | 2.460315 | 0.6519775 | 10.64898 | 2.435872
2018-03-21 05:47 | 42815.29 | 840.0002 | 5 | 5 | 3.560218 | -3.260008 | 2.460315 | 0.7606447 | 10.64898 | 2.824753
2018-03-21 05:49 | 42935.29 | 960.0002 | 5 | 5 | 3.52578 | -3.26007 | 2.460315 | 0.8693039 | 10.64898 | 3.209699
2018-03-21 05:51 | 43055.29 | 1080.0002 | 5 | 5 | 3.494368 | -3.260097 | 2.460315 | 0.9779742 | 10.64898 | 3.591116
2018-03-21 05:53 | 43175.29 | 1200.001 | 5 | 5 | 3.46486 | -3.260174 | 2.460315 | 1.086644 | 10.64898 | 3.969235
2018-03-21 05:55 | 43295.29 | 1320.001 | 5 | 5 | 3.43687 | -3.26011 | 2.460315 | 1.195301 | 10.64898 | 4.344193
2018-03-21 05:57 | 43415.29 | 1440.0003 | 5 | 5 | 3.410427 | -3.260072 | 2.460315 | 1.303977 | 10.64898 | 4.716254
2018-03-21 05:59 | 43535.29 | 1560.001 | 5 | 5 | 3.384964 | -3.260064 | 2.460315 | 1.412635 | 10.64898 | 5.085438
2018-03-21 06:01 | 43655.29 | 1680.0002 | 5 | 5 | 3.359854 | -3.260068 | 2.460315 | 1.521307 | 10.64898 | 5.451929
2018-03-21 06:03 | 43775.29 | 1800.001 | 5 | 5 | 3.334477 | -3.259995 | 2.460315 | 1.629971 | 10.64898 | 5.815646
2018-03-21 06:05 | 43895.29 | 1920.0002 | 5 | 5 | 3.308022 | -3.260021 | 2.460315 | 1.738628 | 10.64898 | 6.176534
2018-03-21 06:07 | 44015.29 | 2040.0002 | 5 | 5 | 3.279518 | -3.260036 | 2.460315 | 1.8473 | 10.64898 | 6.534496
2018-03-21 06:09 | 44135.29 | 2160.001 | 5 | 5 | 3.247848 | -3.260117 | 2.460315 | 1.955967 | 10.64898 | 6.889192
2018-03-21 06:11 | 44255.29 | 2280.001 | 5 | 5 | 3.211333 | -3.260115 | 2.460315 | 2.064623 | 10.64898 | 7.240148
2018-03-21 06:13 | 44375.29 | 2400.001 | 5 | 5 | 3.168317 | -3.260155 | 2.460315 | 2.173296 | 10.64898 | 7.586864
2018-03-21 06:15 | 44495.29 | 2520.001 | 5 | 5 | 3.116024 | -3.260113 | 2.460315 | 2.281953 | 10.64898 | 7.928359
2018-03-21 06:17 | 44615.29 | 2640.0002 | 5 | 5 | 3.049141 | -3.260023 | 2.460315 | 2.390623 | 10.64898 | 8.263529
2018-03-21 06:18 | 44684.14 | 2708.8544 | 5 | 5 | 2.999997 | -3.260023 | 2.460315 | 2.452976 | 10.64898 | 8.452168
2018-03-21 06:20 | 44804.1855 | 120.0001 | 6 | 5 | 3.653326 | 0 | 2.460315 | 2.452976 | 10.64898 | 8.452168
2018-03-21 06:22 | 44924.1863 | 240.0009 | 6 | 5 | 3.687137 | 0 | 2.460315 | 2.452976 | 10.64898 | 8.452168
2018-03-21 06:23 | 44984.1877 | 300.0023 | 6 | 5 | 3.693407 | 0 | 2.460315 | 2.452976 | 10.64898 | 8.452168
2018-03-21 06:23 | 44984.19952 | 0.0027 | 7 | 6 | 3.693424 | 0 | 0 | 0 | 0 | 0
2018-03-21 06:25 | 45104.27974 | 120.0009 | 2 | 6 | 4.200264 | 3.961857 | 0.1476788 | 7.777e-09 | 0.6182442 | 2.8724e-08
2018-03-21 06:27 | 45224.27994 | 240.0011 | 2 | 6 | 4.200271 | 3.535599 | 0.2719662 | 7.777e-09 | 1.140285 | 2.8724e-08
2018-03-21 06:29 | 45344.27914 | 360.0003 | 2 | 6 | 4.200269 | 3.279261 | 0.3852178 | 7.777e-09 | 1.615969 | 2.8724e-08
2018-03-21 06:30 | 45355.47644 | 371.1976 | 2 | 6 | 4.200248 | 3.259998 | 0.3953798 | 7.777e-09 | 1.658651 | 2.8724e-08
2018-03-21 06:32 | 45475.49 | 120.0009 | 3 | 6 | 4.219297 | 3.259912 | 0.5036653 | 7.777e-09 | 2.114437 | 2.8724e-08
2018-03-21 06:34 | 45595.49 | 240.0001 | 3 | 6 | 4.239754 | 3.259884 | 0.612331 | 7.777e-09 | 2.574022 | 2.8724e-08
2018-03-21 06:36 | 45715.49 | 360.0005 | 3 | 6 | 4.262619 | 3.259855 | 0.7209875 | 7.777e-09 | 3.035919 | 2.8724e-08
2018-03-21 06:38 | 45835.49 | 480.0001 | 3 | 6 | 4.288043 | 3.25985 | 0.8296369 | 7.777e-09 | 3.500417 | 2.8724e-08
2018-03-21 06:40 | 45955.49 | 600.0001 | 3 | 6 | 4.31597 | 3.259882 | 0.9382986 | 7.777e-09 | 3.967856 | 2.8724e-08
2018-03-21 06:42 | 46075.49 | 720.0001 | 3 | 6 | 4.346288 | 3.259953 | 1.046958 | 7.777e-09 | 4.438453 | 2.8724e-08
2018-03-21 06:44 | 46195.49 | 840.0001 | 3 | 6 | 4.378722 | 3.259899 | 1.155626 | 7.777e-09 | 4.9125 | 2.8724e-08
2018-03-21 06:46 | 46315.49 | 960.0002 | 3 | 6 | 4.40023 | 3.131721 | 1.263462 | 7.777e-09 | 5.38625 | 2.8724e-08
2018-03-21 06:48 | 46435.49 | 1080.0002 | 3 | 6 | 4.400253 | 2.852856 | 1.363095 | 7.777e-09 | 5.824659 | 2.8724e-08
2018-03-21 06:50 | 46555.49 | 1200.0002 | 3 | 6 | 4.40027 | 2.616943 | 1.454174 | 7.777e-09 | 6.22543 | 2.8724e-08
2018-03-21 06:52 | 46675.49 | 1320.001 | 3 | 6 | 4.400249 | 2.411886 | 1.537887 | 7.777e-09 | 6.593786 | 2.8724e-08
2018-03-21 06:54 | 46795.49 | 1440.0002 | 3 | 6 | 4.400217 | 2.234924 | 1.615245 | 7.777e-09 | 6.934176 | 2.8724e-08
2018-03-21 06:56 | 46915.49 | 1560.0004 | 3 | 6 | 4.40022 | 2.081074 | 1.687116 | 7.777e-09 | 7.250423 | 2.8724e-08
2018-03-21 06:58 | 47035.49 | 1680.0005 | 3 | 6 | 4.40023 | 1.944214 | 1.754155 | 7.777e-09 | 7.545411 | 2.8724e-08
2018-03-21 07:00 | 47155.49 | 1800.0002 | 3 | 6 | 4.400229 | 1.822078 | 1.816882 | 7.777e-09 | 7.82142 | 2.8724e-08
2018-03-21 07:02 | 47275.49 | 1920.0011 | 3 | 6 | 4.400173 | 1.710855 | 1.87573 | 7.777e-09 | 8.080363 | 2.8724e-08
2018-03-21 07:04 | 47395.49 | 2040.0002 | 3 | 6 | 4.4002 | 1.609947 | 1.931034 | 7.777e-09 | 8.323709 | 2.8724e-08
2018-03-21 07:06 | 47515.49 | 2160.0011 | 3 | 6 | 4.400173 | 1.515527 | 1.983113 | 7.777e-09 | 8.552866 | 2.8724e-08
2018-03-21 07:08 | 47635.49 | 2280.001 | 3 | 6 | 4.400182 | 1.426377 | 2.032133 | 7.777e-09 | 8.768562 | 2.8724e-08
2018-03-21 07:10 | 47755.49 | 2400.001 | 3 | 6 | 4.400203 | 1.3433 | 2.078268 | 7.777e-09 | 8.971566 | 2.8724e-08
2018-03-21 07:12 | 47875.49 | 2520.0002 | 3 | 6 | 4.400163 | 1.264588 | 2.121697 | 7.777e-09 | 9.162662 | 2.8724e-08
2018-03-21 07:14 | 47995.49 | 2640.0019 | 3 | 6 | 4.400175 | 1.190702 | 2.162613 | 7.777e-09 | 9.342698 | 2.8724e-08
2018-03-21 07:16 | 48115.49 | 2760.0003 | 3 | 6 | 4.400169 | 1.120687 | 2.20112 | 7.777e-09 | 9.512136 | 2.8724e-08
2018-03-21 07:18 | 48235.49 | 2880.001 | 3 | 6 | 4.40016 | 1.054253 | 2.237359 | 7.777e-09 | 9.671595 | 2.8724e-08
2018-03-21 07:20 | 48355.49 | 3000.0018 | 3 | 6 | 4.400183 | 0.9917412 | 2.27144 | 7.777e-09 | 9.821555 | 2.8724e-08
2018-03-21 07:22 | 48475.49 | 3120.0019 | 3 | 6 | 4.400167 | 0.9317503 | 2.303474 | 7.777e-09 | 9.962511 | 2.8724e-08
2018-03-21 07:24 | 48595.49 | 3240.0019 | 3 | 6 | 4.400156 | 0.8754215 | 2.333582 | 7.777e-09 | 10.09499 | 2.8724e-08
2018-03-21 07:26 | 48715.49 | 3360.0012 | 3 | 6 | 4.400173 | 0.822506 | 2.36187 | 7.777e-09 | 10.21946 | 2.8724e-08
2018-03-21 07:28 | 48835.49 | 3480.0002 | 3 | 6 | 4.40016 | 0.7726593 | 2.388446 | 7.777e-09 | 10.3364 | 2.8724e-08
2018-03-21 07:30 | 48955.49 | 3600.0003 | 3 | 6 | 4.400089 | 0.7258987 | 2.413417 | 7.777e-09 | 10.44628 | 2.8724e-08
2018-03-21 07:32 | 49075.49 | 3720.0004 | 3 | 6 | 4.400177 | 0.6829796 | 2.436888 | 7.777e-09 | 10.54955 | 2.8724e-08
2018-03-21 07:33 | 49164.94 | 3809.4568 | 3 | 6 | 4.400111 | 0.6519957 | 2.453465 | 7.777e-09 | 10.62249 | 2.8724e-08
2018-03-21 07:35 | 49284.98422 | 120.0001 | 4 | 6 | 4.292335 | 0 | 2.453465 | 7.777e-09 | 10.62249 | 2.8724e-08
2018-03-21 07:37 | 49404.98412 | 240 | 4 | 6 | 4.281074 | 0 | 2.453465 | 7.777e-09 | 10.62249 | 2.8724e-08
2018-03-21 07:38 | 49464.98562 | 300.0015 | 4 | 6 | 4.278059 | 0 | 2.453465 | 7.777e-09 | 10.62249 | 2.8724e-08
2018-03-21 07:40 | 49585.07 | 120.0002 | 5 | 6 | 3.829878 | -3.260081 | 2.453465 | 0.108658 | 10.62249 | 0.4223169
2018-03-21 07:42 | 49705.07 | 240.0002 | 5 | 6 | 3.778063 | -3.260015 | 2.453465 | 0.2173098 | 10.62249 | 0.8354949
2018-03-21 07:44 | 49825.07 | 360.0002 | 5 | 6 | 3.731819 | -3.260056 | 2.453465 | 0.3259836 | 10.62249 | 1.243545
2018-03-21 07:46 | 49945.07 | 480.0002 | 5 | 6 | 3.686789 | -3.260016 | 2.453465 | 0.4346407 | 10.62249 | 1.646582
2018-03-21 07:48 | 50065.07 | 600.0002 | 5 | 6 | 3.642898 | -3.260078 | 2.453465 | 0.5433106 | 10.62249 | 2.044818
2018-03-21 07:50 | 50185.07 | 720.0002 | 5 | 6 | 3.601376 | -3.260053 | 2.453465 | 0.651968 | 10.62249 | 2.438366
2018-03-21 07:52 | 50305.07 | 840.0002 | 5 | 6 | 3.563908 | -3.260083 | 2.453465 | 0.7606397 | 10.62249 | 2.827665
2018-03-21 07:54 | 50425.07 | 960.001 | 5 | 6 | 3.529995 | -3.260075 | 2.453465 | 0.8693087 | 10.62249 | 3.213081
2018-03-21 07:56 | 50545.07 | 1080.001 | 5 | 6 | 3.49882 | -3.260077 | 2.453465 | 0.9779621 | 10.62249 | 3.59491
2018-03-21 07:58 | 50665.07 | 1200.0002 | 5 | 6 | 3.46988 | -3.26005 | 2.453465 | 1.086639 | 10.62249 | 3.973561
2018-03-21 08:00 | 50785.07 | 1320.0002 | 5 | 6 | 3.442561 | -3.260043 | 2.453465 | 1.195293 | 10.62249 | 4.349089
2018-03-21 08:02 | 50905.07 | 1440.0002 | 5 | 6 | 3.416336 | -3.260021 | 2.453465 | 1.303963 | 10.62249 | 4.721749
2018-03-21 08:04 | 51025.07 | 1560.001 | 5 | 6 | 3.391153 | -3.26011 | 2.453465 | 1.412625 | 10.62249 | 5.09161
2018-03-21 08:06 | 51145.07 | 1680.001 | 5 | 6 | 3.366336 | -3.260083 | 2.453465 | 1.521298 | 10.62249 | 5.458785
2018-03-21 08:08 | 51265.07 | 1800.0002 | 5 | 6 | 3.341704 | -3.260115 | 2.453465 | 1.629965 | 10.62249 | 5.823263
2018-03-21 08:10 | 51385.07 | 1920.001 | 5 | 6 | 3.315316 | -3.260077 | 2.453465 | 1.738626 | 10.62249 | 6.184962
2018-03-21 08:12 | 51505.07 | 2040.0002 | 5 | 6 | 3.287224 | -3.260078 | 2.453465 | 1.847295 | 10.62249 | 6.543735
2018-03-21 08:14 | 51625.07 | 2160.0002 | 5 | 6 | 3.255259 | -3.260023 | 2.453465 | 1.955958 | 10.62249 | 6.899231
2018-03-21 08:16 | 51745.07 | 2280.001 | 5 | 6 | 3.218458 | -3.259981 | 2.453465 | 2.064614 | 10.62249 | 7.250968
2018-03-21 08:18 | 51865.07 | 2400.0002 | 5 | 6 | 3.175647 | -3.260056 | 2.453465 | 2.173288 | 10.62249 | 7.598473
2018-03-21 08:20 | 51985.07 | 2520.001 | 5 | 6 | 3.124282 | -3.259995 | 2.453465 | 2.281943 | 10.62249 | 7.940829
2018-03-21 08:22 | 52105.07 | 2640.0002 | 5 | 6 | 3.058238 | -3.260036 | 2.453465 | 2.390612 | 10.62249 | 8.276945
2018-03-21 08:23 | 52184.82 | 2719.7504 | 5 | 6 | 2.999996 | -3.260093 | 2.453465 | 2.462831 | 10.62249 | 8.495796
2018-03-21 08:25 | 52304.86 | 120.001 | 6 | 6 | 3.650536 | 0 | 2.453465 | 2.462831 | 10.62249 | 8.495796
2018-03-21 08:27 | 52424.86 | 240.0002 | 6 | 6 | 3.684958 | 0 | 2.453465 | 2.462831 | 10.62249 | 8.495796
2018-03-21 08:28 | 52484.86 | 300.004 | 6 | 6 | 3.691517 | 0 | 2.453465 | 2.462831 | 10.62249 | 8.495796
2018-03-21 08:28 | 52484.87 | 0.0026 | 7 | 7 | 3.691606 | 0 | 0 | 0 | 0 | 0
2018-03-21 08:30 | 52604.95 | 120.001 | 2 | 7 | 4.200304 | 3.990623 | 0.1484286 | 4.079e-09 | 0.6212645 | 1.5059e-08
2018-03-21 08:32 | 52724.95 | 240.0003 | 2 | 7 | 4.200274 | 3.557137 | 0.2735529 | 4.079e-09 | 1.14682 | 1.5059e-08
2018-03-21 08:34 | 52844.95 | 360.0003 | 2 | 7 | 4.200215 | 3.293415 | 0.3874188 | 4.079e-09 | 1.625083 | 1.5059e-08
2018-03-21 08:35 | 52864.16 | 379.2088 | 2 | 7 | 4.200226 | 3.259989 | 0.4048979 | 4.079e-09 | 1.698499 | 1.5059e-08
2018-03-21 08:37 | 52984.18 | 120.0001 | 3 | 7 | 4.218614 | 3.259779 | 0.5131837 | 5.302e-09 | 2.154252 | 1.9957e-08
2018-03-21 08:39 | 53104.18 | 240.0001 | 3 | 7 | 4.238903 | 3.260225 | 0.621852 | 5.302e-09 | 2.613763 | 1.9957e-08
2018-03-21 08:41 | 53224.18 | 360.001 | 3 | 7 | 4.261727 | 3.260183 | 0.7305144 | 5.302e-09 | 3.075584 | 1.9957e-08
2018-03-21 08:43 | 53344.18 | 480.0001 | 3 | 7 | 4.287152 | 3.26018 | 0.839169 | 5.302e-09 | 3.539991 | 1.9957e-08
2018-03-21 08:45 | 53464.18 | 600.0009 | 3 | 7 | 4.315487 | 3.259897 | 0.9478322 | 5.302e-09 | 4.007361 | 1.9957e-08
2018-03-21 08:47 | 53584.18 | 720.0009 | 3 | 7 | 4.345532 | 3.259855 | 1.056493 | 5.302e-09 | 4.477901 | 1.9957e-08
2018-03-21 08:49 | 53704.18 | 840.0009 | 3 | 7 | 4.377095 | 3.259823 | 1.165165 | 5.302e-09 | 4.951842 | 1.9957e-08
2018-03-21 08:51 | 53824.18 | 960.0002 | 3 | 7 | 4.400225 | 3.15073 | 1.273237 | 5.302e-09 | 5.426505 | 1.9957e-08
2018-03-21 08:53 | 53944.18 | 1080.001 | 3 | 7 | 4.400205 | 2.868483 | 1.373446 | 5.302e-09 | 5.867451 | 1.9957e-08
2018-03-21 08:55 | 54064.18 | 1200.0009 | 3 | 7 | 4.400254 | 2.629389 | 1.464984 | 5.302e-09 | 6.270242 | 1.9957e-08
2018-03-21 08:57 | 54184.18 | 1320.001 | 3 | 7 | 4.400206 | 2.42448 | 1.549111 | 5.302e-09 | 6.640416 | 1.9957e-08
2018-03-21 08:59 | 54304.18 | 1440.0009 | 3 | 7 | 4.40016 | 2.246105 | 1.626893 | 5.302e-09 | 6.982677 | 1.9957e-08
2018-03-21 09:01 | 54424.18 | 1560.0002 | 3 | 7 | 4.400189 | 2.088665 | 1.699108 | 5.302e-09 | 7.300437 | 1.9957e-08
2018-03-21 09:03 | 54544.18 | 1680.0005 | 3 | 7 | 4.400217 | 1.948271 | 1.766338 | 5.302e-09 | 7.596262 | 1.9957e-08
2018-03-21 09:05 | 54664.18 | 1800.0011 | 3 | 7 | 4.400213 | 1.823132 | 1.829129 | 5.302e-09 | 7.872555 | 1.9957e-08
2018-03-21 09:07 | 54784.18 | 1920.0019 | 3 | 7 | 4.400189 | 1.709291 | 1.887965 | 5.302e-09 | 8.131446 | 1.9957e-08
2018-03-21 09:09 | 54904.18 | 2040.0003 | 3 | 7 | 4.400214 | 1.604403 | 1.943153 | 5.302e-09 | 8.374281 | 1.9957e-08
2018-03-21 09:11 | 55024.18 | 2160.001 | 3 | 7 | 4.400261 | 1.509345 | 1.995002 | 5.302e-09 | 8.602425 | 1.9957e-08
2018-03-21 09:13 | 55144.18 | 2280.0003 | 3 | 7 | 4.400121 | 1.419415 | 2.043785 | 5.302e-09 | 8.817081 | 1.9957e-08
2018-03-21 09:15 | 55264.18 | 2400.002 | 3 | 7 | 4.400186 | 1.337064 | 2.08972 | 5.302e-09 | 9.019205 | 1.9957e-08
2018-03-21 09:17 | 55384.18 | 2520.0002 | 3 | 7 | 4.400134 | 1.259504 | 2.132978 | 5.302e-09 | 9.209545 | 1.9957e-08
2018-03-21 09:19 | 55504.18 | 2640.0011 | 3 | 7 | 4.400144 | 1.184822 | 2.173715 | 5.302e-09 | 9.388796 | 1.9957e-08
2018-03-21 09:21 | 55624.18 | 2760.0002 | 3 | 7 | 4.40019 | 1.115592 | 2.212042 | 5.302e-09 | 9.557441 | 1.9957e-08
2018-03-21 09:23 | 55744.18 | 2880.0002 | 3 | 7 | 4.400153 | 1.049195 | 2.248103 | 5.302e-09 | 9.716113 | 1.9957e-08
2018-03-21 09:25 | 55864.18 | 3000.0011 | 3 | 7 | 4.400183 | 0.9867859 | 2.282026 | 5.302e-09 | 9.865382 | 1.9957e-08
2018-03-21 09:27 | 55984.18 | 3120.0019 | 3 | 7 | 4.400161 | 0.927496 | 2.313911 | 5.302e-09 | 10.00568 | 1.9957e-08
2018-03-21 09:29 | 56104.18 | 3240.0011 | 3 | 7 | 4.400153 | 0.8714418 | 2.343882 | 5.302e-09 | 10.13756 | 1.9957e-08
2018-03-21 09:31 | 56224.18 | 3360.0001 | 3 | 7 | 4.400163 | 0.8183088 | 2.372024 | 5.302e-09 | 10.26139 | 1.9957e-08
2018-03-21 09:33 | 56344.18 | 3480.001 | 3 | 7 | 4.400109 | 0.7678566 | 2.398455 | 5.302e-09 | 10.37769 | 1.9957e-08
2018-03-21 09:35 | 56464.18 | 3600.0002 | 3 | 7 | 4.400177 | 0.7214069 | 2.42327 | 5.302e-09 | 10.48688 | 1.9957e-08
2018-03-21 09:37 | 56584.18 | 3720.0002 | 3 | 7 | 4.400156 | 0.6769676 | 2.446564 | 5.302e-09 | 10.58937 | 1.9957e-08
2018-03-21 09:38 | 56655.02 | 3790.8439 | 3 | 7 | 4.400106 | 0.6519957 | 2.459644 | 5.302e-09 | 10.64692 | 1.9957e-08
2018-03-21 09:40 | 56775.06 | 120.0001 | 4 | 7 | 4.291517 | 0 | 2.459644 | 5.302e-09 | 10.64692 | 1.9957e-08
2018-03-21 09:42 | 56895.06 | 240.0009 | 4 | 7 | 4.280143 | 0 | 2.459644 | 5.302e-09 | 10.64692 | 1.9957e-08
2018-03-21 09:43 | 56955.06 | 300.0007 | 4 | 7 | 4.277145 | 0 | 2.459644 | 5.302e-09 | 10.64692 | 1.9957e-08
2018-03-21 09:45 | 57075.14614 | 120.0002 | 5 | 7 | 3.825998 | -3.260039 | 2.459644 | 0.1086481 | 10.64692 | 0.4218933
2018-03-21 09:47 | 57195.14684 | 240.0009 | 5 | 7 | 3.773795 | -3.259974 | 2.459644 | 0.2173174 | 10.64692 | 0.8346931
2018-03-21 09:49 | 57315.14614 | 360.0002 | 5 | 7 | 3.727387 | -3.259983 | 2.459644 | 0.3259758 | 10.64692 | 1.242214
2018-03-21 09:51 | 57435.14694 | 480.001 | 5 | 7 | 3.682206 | -3.259986 | 2.459644 | 0.434639 | 10.64692 | 1.644785
2018-03-21 09:53 | 57555.14694 | 600.001 | 5 | 7 | 3.638439 | -3.260036 | 2.459644 | 0.543301 | 10.64692 | 2.042493
2018-03-21 09:55 | 57675.14694 | 720.001 | 5 | 7 | 3.597717 | -3.260053 | 2.459644 | 0.6519659 | 10.64692 | 2.435614
2018-03-21 09:57 | 57795.14774 | 840.0018 | 5 | 7 | 3.56024 | -3.260003 | 2.459644 | 0.7606219 | 10.64692 | 2.824462
2018-03-21 09:59 | 57915.14614 | 960.0002 | 5 | 7 | 3.526614 | -3.260008 | 2.459644 | 0.8692869 | 10.64692 | 3.20947
2018-03-21 10:01 | 58035.14694 | 1080.001 | 5 | 7 | 3.496068 | -3.260008 | 2.459644 | 0.9779576 | 10.64692 | 3.591031
2018-03-21 10:03 | 58155.14614 | 1200.0002 | 5 | 7 | 3.467203 | -3.259959 | 2.459644 | 1.086617 | 10.64692 | 3.969326
2018-03-21 10:05 | 58275.14614 | 1320.0002 | 5 | 7 | 3.439725 | -3.260008 | 2.459644 | 1.195275 | 10.64692 | 4.344569
2018-03-21 10:07 | 58395.14694 | 1440.001 | 5 | 7 | 3.414069 | -3.260015 | 2.459644 | 1.303938 | 10.64692 | 4.716934
2018-03-21 10:09 | 58515.14614 | 1560.0002 | 5 | 7 | 3.389122 | -3.260021 | 2.459644 | 1.412603 | 10.64692 | 5.086562
2018-03-21 10:11 | 58635.14694 | 1680.001 | 5 | 7 | 3.364547 | -3.260001 | 2.459644 | 1.52128 | 10.64692 | 5.453549
2018-03-21 10:13 | 58755.14614 | 1800.0002 | 5 | 7 | 3.339701 | -3.260061 | 2.459644 | 1.62993 | 10.64692 | 5.817757
2018-03-21 10:15 | 58875.14614 | 1920.0002 | 5 | 7 | 3.313299 | -3.260053 | 2.459644 | 1.738606 | 10.64692 | 6.179271
2018-03-21 10:17 | 58995.14694 | 2040.001 | 5 | 7 | 3.284302 | -3.26007 | 2.459644 | 1.847269 | 10.64692 | 6.537751
2018-03-21 10:19 | 59115.14614 | 2160.0002 | 5 | 7 | 3.252187 | -3.260041 | 2.459644 | 1.955925 | 10.64692 | 6.892903
2018-03-21 10:21 | 59235.14614 | 2280.0002 | 5 | 7 | 3.215843 | -3.260093 | 2.459644 | 2.064597 | 10.64692 | 7.244389
2018-03-21 10:23 | 59355.14614 | 2400.0002 | 5 | 7 | 3.172553 | -3.260008 | 2.459644 | 2.173259 | 10.64692 | 7.591553
2018-03-21 10:25 | 59475.14624 | 2520.0003 | 5 | 7 | 3.119793 | -3.260041 | 2.459644 | 2.281924 | 10.64692 | 7.933544
2018-03-21 10:27 | 59595.14614 | 2640.0002 | 5 | 7 | 3.051842 | -3.260033 | 2.459644 | 2.39059 | 10.64692 | 8.269042
2018-03-21 10:28 | 59666.39234 | 2711.2464 | 5 | 7 | 3 | -3.260028 | 2.459644 | 2.455102 | 10.64692 | 8.464317
2018-03-21 10:30 | 59786.4319 | 120.0002 | 6 | 7 | 3.651066 | 0 | 2.459644 | 2.455102 | 10.64692 | 8.464317
2018-03-21 10:32 | 59906.4319 | 240.0002 | 6 | 7 | 3.685602 | 0 | 2.459644 | 2.455102 | 10.64692 | 8.464317
2018-03-21 10:33 | 59966.4341 | 300.0024 | 6 | 7 | 3.692135 | 0 | 2.459644 | 2.455102 | 10.64692 | 8.464317
2018-03-21 10:33 | 59966.44582 | 0.0026 | 7 | 8 | 3.692302 | 0 | 0 | 0 | 0 | 0
2018-03-21 10:35 | 60086.52534 | 120.0002 | 2 | 8 | 4.200269 | 3.968475 | 0.1478238 | 4.187e-09 | 0.6188243 | 1.5458e-08
2018-03-21 10:37 | 60206.52614 | 240.001 | 2 | 8 | 4.200232 | 3.539221 | 0.2723159 | 4.187e-09 | 1.141724 | 1.5458e-08
2018-03-21 10:39 | 60326.52624 | 360.0011 | 2 | 8 | 4.200237 | 3.278332 | 0.3856196 | 4.187e-09 | 1.617626 | 1.5458e-08
2018-03-21 10:39 | 60336.95874 | 370.4336 | 2 | 8 | 4.200257 | 3.259996 | 0.3951006 | 4.187e-09 | 1.657449 | 1.5458e-08
2018-03-21 10:41 | 60456.97 | 120.0003 | 3 | 8 | 4.219099 | 3.259876 | 0.5033696 | 4.187e-09 | 2.113161 | 1.5458e-08
2018-03-21 10:43 | 60576.97 | 240.001 | 3 | 8 | 4.239231 | 3.260162 | 0.6120242 | 4.187e-09 | 2.572659 | 1.5458e-08
2018-03-21 10:45 | 60696.97 | 360.0002 | 3 | 8 | 4.261747 | 3.259914 | 0.7206856 | 4.187e-09 | 3.034494 | 1.5458e-08
2018-03-21 10:47 | 60816.97 | 480.001 | 3 | 8 | 4.287525 | 3.260149 | 0.8293468 | 4.187e-09 | 3.498952 | 1.5458e-08
2018-03-21 10:49 | 60936.97 | 600.0011 | 3 | 8 | 4.315834 | 3.25988 | 0.9380049 | 4.187e-09 | 3.966339 | 1.5458e-08
2018-03-21 10:51 | 61056.97 | 720.001 | 3 | 8 | 4.346506 | 3.259903 | 1.046666 | 4.187e-09 | 4.436947 | 1.5458e-08
2018-03-21 10:53 | 61176.97 | 840.0002 | 3 | 8 | 4.378797 | 3.259874 | 1.155318 | 4.187e-09 | 4.910945 | 1.5458e-08
2018-03-21 10:55 | 61296.97 | 960.0003 | 3 | 8 | 4.400281 | 3.13199 | 1.263146 | 4.187e-09 | 5.384673 | 1.5458e-08
2018-03-21 10:57 | 61416.97 | 1080.0021 | 3 | 8 | 4.400236 | 2.853888 | 1.362751 | 4.187e-09 | 5.822957 | 1.5458e-08
2018-03-21 10:59 | 61536.97 | 1200.0003 | 3 | 8 | 4.400255 | 2.614862 | 1.453772 | 4.187e-09 | 6.223472 | 1.5458e-08
2018-03-21 11:01 | 61656.97 | 1320.0011 | 3 | 8 | 4.400253 | 2.412195 | 1.53746 | 4.187e-09 | 6.591716 | 1.5458e-08
2018-03-21 11:03 | 61776.97 | 1440.0011 | 3 | 8 | 4.400197 | 2.236523 | 1.61484 | 4.187e-09 | 6.932204 | 1.5458e-08
2018-03-21 11:05 | 61896.97 | 1560.0003 | 3 | 8 | 4.400195 | 2.086071 | 1.686842 | 4.187e-09 | 7.249027 | 1.5458e-08
2018-03-21 11:07 | 62016.97 | 1680.0019 | 3 | 8 | 4.400244 | 1.951735 | 1.754092 | 4.187e-09 | 7.54494 | 1.5458e-08
2018-03-21 11:09 | 62136.97 | 1800.0003 | 3 | 8 | 4.400209 | 1.830597 | 1.817076 | 4.187e-09 | 7.822085 | 1.5458e-08
2018-03-21 11:11 | 62256.97 | 1920.0005 | 3 | 8 | 4.400212 | 1.720042 | 1.876222 | 4.187e-09 | 8.08234 | 1.5458e-08
2018-03-21 11:13 | 62376.97 | 2040.0003 | 3 | 8 | 4.400186 | 1.618136 | 1.931816 | 4.187e-09 | 8.326963 | 1.5458e-08
2018-03-21 11:15 | 62496.97 | 2160.0003 | 3 | 8 | 4.400205 | 1.52584 | 1.984191 | 4.187e-09 | 8.557421 | 1.5458e-08
2018-03-21 11:17 | 62616.97 | 2280.0002 | 3 | 8 | 4.400156 | 1.438292 | 2.033571 | 4.187e-09 | 8.774701 | 1.5458e-08
2018-03-21 11:19 | 62736.97 | 2400.0011 | 3 | 8 | 4.400151 | 1.356364 | 2.080135 | 4.187e-09 | 8.97959 | 1.5458e-08
2018-03-21 11:21 | 62856.97 | 2520.0013 | 3 | 8 | 4.400219 | 1.279593 | 2.124053 | 4.187e-09 | 9.172836 | 1.5458e-08
2018-03-21 11:23 | 62976.97 | 2640.0003 | 3 | 8 | 4.40012 | 1.205227 | 2.165453 | 4.187e-09 | 9.355006 | 1.5458e-08
2018-03-21 11:25 | 63096.97 | 2760.0011 | 3 | 8 | 4.40018 | 1.133868 | 2.204435 | 4.187e-09 | 9.52653 | 1.5458e-08
2018-03-21 11:27 | 63216.97 | 2880.0012 | 3 | 8 | 4.400192 | 1.065749 | 2.241079 | 4.187e-09 | 9.687772 | 1.5458e-08
2018-03-21 11:29 | 63336.97 | 3000.0011 | 3 | 8 | 4.400184 | 1.00071 | 2.275493 | 4.187e-09 | 9.8392 | 1.5458e-08
2018-03-21 11:31 | 63456.97 | 3120.0011 | 3 | 8 | 4.400129 | 0.9382343 | 2.307799 | 4.187e-09 | 9.981351 | 1.5458e-08
2018-03-21 11:33 | 63576.97 | 3240.0011 | 3 | 8 | 4.400146 | 0.8800793 | 2.338099 | 4.187e-09 | 10.11468 | 1.5458e-08
2018-03-21 11:35 | 63696.97 | 3360.0011 | 3 | 8 | 4.400176 | 0.8259716 | 2.366516 | 4.187e-09 | 10.23972 | 1.5458e-08
2018-03-21 11:37 | 63816.97 | 3480.0003 | 3 | 8 | 4.400134 | 0.7747412 | 2.393175 | 4.187e-09 | 10.35702 | 1.5458e-08
2018-03-21 11:39 | 63936.97 | 3600.0012 | 3 | 8 | 4.400177 | 0.7277975 | 2.418214 | 4.187e-09 | 10.46719 | 1.5458e-08
2018-03-21 11:41 | 64056.97 | 3720.0012 | 3 | 8 | 4.400133 | 0.6833363 | 2.441717 | 4.187e-09 | 10.57061 | 1.5458e-08
2018-03-21 11:43 | 64145.58 | 3808.6048 | 3 | 8 | 4.400092 | 0.6519995 | 2.458158 | 4.187e-09 | 10.64295 | 1.5458e-08
2018-03-21 11:45 | 64265.62 | 120.0011 | 4 | 8 | 4.292324 | 0 | 2.458158 | 4.187e-09 | 10.64295 | 1.5458e-08
2018-03-21 11:47 | 64385.62 | 240.0011 | 4 | 8 | 4.281073 | 0 | 2.458158 | 4.187e-09 | 10.64295 | 1.5458e-08
2018-03-21 11:48 | 64445.62 | 300.0024 | 4 | 8 | 4.278087 | 0 | 2.458158 | 4.187e-09 | 10.64295 | 1.5458e-08
2018-03-21 11:50 | 64565.7 | 120.0002 | 5 | 8 | 3.830163 | -3.260033 | 2.458158 | 0.1086509 | 10.64295 | 0.4222974
2018-03-21 11:52 | 64685.7 | 240.0002 | 5 | 8 | 3.778479 | -3.260053 | 2.458158 | 0.2173158 | 10.64295 | 0.8355632
2018-03-21 11:54 | 64805.7 | 360.001 | 5 | 8 | 3.732041 | -3.260011 | 2.458158 | 0.325983 | 10.64295 | 1.243631
2018-03-21 11:56 | 64925.7 | 480.001 | 5 | 8 | 3.686725 | -3.260001 | 2.458158 | 0.4346434 | 10.64295 | 1.646686
2018-03-21 11:58 | 65045.7 | 600.001 | 5 | 8 | 3.64297 | -3.260031 | 2.458158 | 0.5433047 | 10.64295 | 2.044898
2018-03-21 12:00 | 65165.7 | 720.0002 | 5 | 8 | 3.602217 | -3.260043 | 2.458158 | 0.6519687 | 10.64295 | 2.438517
2018-03-21 12:02 | 65285.7 | 840.001 | 5 | 8 | 3.564609 | -3.260033 | 2.458158 | 0.760635 | 10.64295 | 2.827883
2018-03-21 12:04 | 65405.7 | 960.0002 | 5 | 8 | 3.530928 | -3.260077 | 2.458158 | 0.8692883 | 10.64295 | 3.21333
2018-03-21 12:06 | 65525.7 | 1080.001 | 5 | 8 | 3.499231 | -3.260011 | 2.458158 | 0.9779546 | 10.64295 | 3.595279
2018-03-21 12:08 | 65645.7 | 1200.0002 | 5 | 8 | 3.469782 | -3.260013 | 2.458158 | 1.086623 | 10.64295 | 3.973924
2018-03-21 12:10 | 65765.7 | 1320.001 | 5 | 8 | 3.441809 | -3.260011 | 2.458158 | 1.195289 | 10.64295 | 4.349437
2018-03-21 12:12 | 65885.7 | 1440.0002 | 5 | 8 | 3.415466 | -3.260075 | 2.458158 | 1.303945 | 10.64295 | 4.72197
2018-03-21 12:14 | 66005.7 | 1560.0002 | 5 | 8 | 3.390536 | -3.260001 | 2.458158 | 1.412612 | 10.64295 | 5.091756
2018-03-21 12:16 | 66125.7 | 1680.001 | 5 | 8 | 3.365876 | -3.260036 | 2.458158 | 1.521269 | 10.64295 | 5.458812
2018-03-21 12:18 | 66245.7 | 1800.0002 | 5 | 8 | 3.341091 | -3.260035 | 2.458158 | 1.629932 | 10.64295 | 5.823229
2018-03-21 12:20 | 66365.7 | 1920.001 | 5 | 8 | 3.314356 | -3.260046 | 2.458158 | 1.738606 | 10.64295 | 6.18489
2018-03-21 12:22 | 66485.7 | 2040.0002 | 5 | 8 | 3.285738 | -3.260016 | 2.458158 | 1.847267 | 10.64295 | 6.543498
2018-03-21 12:24 | 66605.7 | 2160.001 | 5 | 8 | 3.254344 | -3.259988 | 2.458158 | 1.955923 | 10.64295 | 6.898843
2018-03-21 12:26 | 66725.7 | 2280.001 | 5 | 8 | 3.21909 | -3.25997 | 2.458158 | 2.064596 | 10.64295 | 7.250622
2018-03-21 12:28 | 66845.7 | 2400.001 | 5 | 8 | 3.177409 | -3.259974 | 2.458158 | 2.173256 | 10.64295 | 7.598203
2018-03-21 12:30 | 66965.7 | 2520.001 | 5 | 8 | 3.126669 | -3.259979 | 2.458158 | 2.281921 | 10.64295 | 7.940829
2018-03-21 12:32 | 67085.7 | 2640.001 | 5 | 8 | 3.060348 | -3.259934 | 2.458158 | 2.390572 | 10.64295 | 8.277106
2018-03-21 12:33 | 67169.65 | 2723.9544 | 5 | 8 | 2.999998 | -3.259966 | 2.458158 | 2.466604 | 10.64295 | 8.507591
2018-03-21 12:35 | 67289.69 | 120 | 6 | 8 | 3.648601 | 0 | 2.458158 | 2.466604 | 10.64295 | 8.507591
2018-03-21 12:37 | 67409.69 | 240.0008 | 6 | 8 | 3.683598 | 0 | 2.458158 | 2.466604 | 10.64295 | 8.507591
2018-03-21 12:38 | 67469.7 | 300.003 | 6 | 8 | 3.690367 | 0 | 2.458158 | 2.466604 | 10.64295 | 8.507591
2018-03-21 12:38 | 67469.71 | 0.0027 | 7 | 9 | 3.690401 | 0 | 0 | 0 | 0 | 0
2018-03-21 12:40 | 67589.79 | 120.0002 | 2 | 9 | 4.200309 | 4.024372 | 0.1491842 | 3.946e-09 | 0.6243305 | 1.4561e-08
2018-03-21 12:42 | 67709.79 | 240.001 | 2 | 9 | 4.200241 | 3.586109 | 0.2753913 | 3.946e-09 | 1.154434 | 1.4561e-08
2018-03-21 12:44 | 67829.79 | 360.001 | 2 | 9 | 4.200229 | 3.31015 | 0.3900245 | 3.946e-09 | 1.635921 | 1.4561e-08
2018-03-21 12:45 | 67856.55 | 386.7632 | 2 | 9 | 4.200203 | 3.259985 | 0.4144517 | 3.946e-09 | 1.738521 | 1.4561e-08
2018-03-21 12:47 | 67976.57 | 120.001 | 3 | 9 | 4.219609 | 3.25997 | 0.5227249 | 3.946e-09 | 2.194263 | 1.4561e-08
2018-03-21 12:49 | 68096.56 | 240.0009 | 3 | 9 | 4.240482 | 3.260176 | 0.6313865 | 3.946e-09 | 2.653892 | 1.4561e-08
2018-03-21 12:51 | 68216.56 | 360.0002 | 3 | 9 | 4.263646 | 3.260023 | 0.740051 | 3.946e-09 | 3.115919 | 1.4561e-08
2018-03-21 12:53 | 68336.56 | 480.0009 | 3 | 9 | 4.289752 | 3.260035 | 0.8486993 | 3.946e-09 | 3.580551 | 1.4561e-08
2018-03-21 12:55 | 68456.56 | 600.0009 | 3 | 9 | 4.317912 | 3.259989 | 0.9573659 | 3.946e-09 | 4.048218 | 1.4561e-08
2018-03-21 12:57 | 68576.56 | 720.0001 | 3 | 9 | 4.348279 | 3.259848 | 1.066029 | 3.946e-09 | 4.519054 | 1.4561e-08
2018-03-21 12:59 | 68696.56 | 840.0009 | 3 | 9 | 4.38068 | 3.259861 | 1.174685 | 3.946e-09 | 4.993264 | 1.4561e-08
2018-03-21 13:01 | 68816.56 | 960.0002 | 3 | 9 | 4.400231 | 3.112341 | 1.282239 | 3.946e-09 | 5.46591 | 1.4561e-08
2018-03-21 13:03 | 68936.56 | 1080.0005 | 3 | 9 | 4.400213 | 2.837482 | 1.381263 | 3.946e-09 | 5.901641 | 1.4561e-08
2018-03-21 13:05 | 69056.56 | 1200.0002 | 3 | 9 | 4.40018 | 2.601528 | 1.471825 | 3.946e-09 | 6.300134 | 1.4561e-08
2018-03-21 13:07 | 69176.57 | 1320.001 | 3 | 9 | 4.400214 | 2.400234 | 1.555132 | 3.946e-09 | 6.666702 | 1.4561e-08
2018-03-21 13:09 | 69296.56 | 1440.0003 | 3 | 9 | 4.40024 | 2.228594 | 1.632194 | 3.946e-09 | 7.00579 | 1.4561e-08
2018-03-21 13:11 | 69416.57 | 1560.001 | 3 | 9 | 4.400192 | 2.077221 | 1.703909 | 3.946e-09 | 7.321351 | 1.4561e-08
2018-03-21 13:13 | 69536.56 | 1680.0001 | 3 | 9 | 4.40017 | 1.940605 | 1.770827 | 3.946e-09 | 7.615805 | 1.4561e-08
2018-03-21 13:15 | 69656.57 | 1800.0011 | 3 | 9 | 4.400235 | 1.818473 | 1.83343 | 3.946e-09 | 7.891271 | 1.4561e-08
2018-03-21 13:17 | 69776.57 | 1920.001 | 3 | 9 | 4.400226 | 1.706366 | 1.892136 | 3.946e-09 | 8.149589 | 1.4561e-08
2018-03-21 13:19 | 69896.56 | 2040.0002 | 3 | 9 | 4.400147 | 1.60342 | 1.947275 | 3.946e-09 | 8.39221 | 1.4561e-08
2018-03-21 13:21 | 70016.57 | 2160.001 | 3 | 9 | 4.400179 | 1.507202 | 1.999121 | 3.946e-09 | 8.620342 | 1.4561e-08
2018-03-21 13:23 | 70136.57 | 2280.0018 | 3 | 9 | 4.400155 | 1.417733 | 2.047857 | 3.946e-09 | 8.834787 | 1.4561e-08
2018-03-21 13:25 | 70256.56 | 2400.0003 | 3 | 9 | 4.400156 | 1.334136 | 2.093717 | 3.946e-09 | 9.036578 | 1.4561e-08
2018-03-21 13:27 | 70376.57 | 2520.001 | 3 | 9 | 4.400134 | 1.254504 | 2.136858 | 3.946e-09 | 9.226405 | 1.4561e-08
2018-03-21 13:29 | 70496.57 | 2640.001 | 3 | 9 | 4.400198 | 1.181586 | 2.177455 | 3.946e-09 | 9.405044 | 1.4561e-08
2018-03-21 13:31 | 70616.56 | 2760.0002 | 3 | 9 | 4.400168 | 1.111708 | 2.215654 | 3.946e-09 | 9.573124 | 1.4561e-08
2018-03-21 13:33 | 70736.57 | 2880.0011 | 3 | 9 | 4.400191 | 1.046452 | 2.251596 | 3.946e-09 | 9.731276 | 1.4561e-08
2018-03-21 13:35 | 70856.56 | 3000.0003 | 3 | 9 | 4.400189 | 0.9847116 | 2.285431 | 3.946e-09 | 9.880156 | 1.4561e-08
2018-03-21 13:37 | 70976.57 | 3120.0012 | 3 | 9 | 4.400146 | 0.9254255 | 2.317265 | 3.946e-09 | 10.02023 | 1.4561e-08
2018-03-21 13:39 | 71096.57 | 3240.001 | 3 | 9 | 4.400134 | 0.8701973 | 2.347189 | 3.946e-09 | 10.1519 | 1.4561e-08
2018-03-21 13:41 | 71216.57 | 3360.001 | 3 | 9 | 4.400087 | 0.817934 | 2.375327 | 3.946e-09 | 10.27571 | 1.4561e-08
2018-03-21 13:43 | 71336.57 | 3480.001 | 3 | 9 | 4.400131 | 0.7705517 | 2.401801 | 3.946e-09 | 10.3922 | 1.4561e-08
2018-03-21 13:45 | 71456.56 | 3600.0004 | 3 | 9 | 4.400134 | 0.725791 | 2.426735 | 3.946e-09 | 10.50191 | 1.4561e-08
2018-03-21 13:47 | 71576.57 | 3720.0011 | 3 | 9 | 4.400141 | 0.6833649 | 2.450216 | 3.946e-09 | 10.60523 | 1.4561e-08
2018-03-21 13:48 | 71668.37 | 3811.8016 | 3 | 9 | 4.400124 | 0.6519957 | 2.467237 | 3.946e-09 | 10.68013 | 1.4561e-08
2018-03-21 13:50 | 71788.40812 | 120.0002 | 4 | 9 | 4.292513 | 0 | 2.467237 | 3.946e-09 | 10.68013 | 1.4561e-08
2018-03-21 13:52 | 71908.40822 | 240.0003 | 4 | 9 | 4.281309 | 0 | 2.467237 | 3.946e-09 | 10.68013 | 1.4561e-08
2018-03-21 13:53 | 71968.41192 | 300.004 | 4 | 9 | 4.278301 | 0 | 2.467237 | 3.946e-09 | 10.68013 | 1.4561e-08
2018-03-21 13:55 | 72088.49 | 120.0009 | 5 | 9 | 3.831693 | -3.260057 | 2.467237 | 0.1086515 | 10.68013 | 0.4224481
2018-03-21 13:57 | 72208.49 | 240.0009 | 5 | 9 | 3.779258 | -3.260041 | 2.467237 | 0.2173173 | 10.68013 | 0.8358422
2018-03-21 13:59 | 72328.49 | 360.0009 | 5 | 9 | 3.732492 | -3.259995 | 2.467237 | 0.3259737 | 10.68013 | 1.243926
2018-03-21 14:01 | 72448.49 | 480.0009 | 5 | 9 | 3.686845 | -3.260061 | 2.467237 | 0.4346388 | 10.68013 | 1.647025
2018-03-21 14:03 | 72568.49 | 600.0009 | 5 | 9 | 3.642426 | -3.260043 | 2.467237 | 0.5433084 | 10.68013 | 2.045243
2018-03-21 14:05 | 72688.49 | 720.0001 | 5 | 9 | 3.601205 | -3.259971 | 2.467237 | 0.6519676 | 10.68013 | 2.438747
2018-03-21 14:07 | 72808.49 | 840.0001 | 5 | 9 | 3.563907 | -3.260105 | 2.467237 | 0.7606278 | 10.68013 | 2.827996
2018-03-21 14:09 | 72928.49 | 960.0001 | 5 | 9 | 3.529827 | -3.259946 | 2.467237 | 0.8692931 | 10.68013 | 3.213389
2018-03-21 14:11 | 73048.49 | 1080.0001 | 5 | 9 | 3.49845 | -3.259948 | 2.467237 | 0.9779592 | 10.68013 | 3.595233
2018-03-21 14:13 | 73168.49 | 1200.0009 | 5 | 9 | 3.469353 | -3.260051 | 2.467237 | 1.086619 | 10.68013 | 3.973772
2018-03-21 14:15 | 73288.49 | 1320.0001 | 5 | 9 | 3.441924 | -3.259983 | 2.467237 | 1.195273 | 10.68013 | 4.349229
2018-03-21 14:17 | 73408.49 | 1440.0009 | 5 | 9 | 3.415303 | -3.260016 | 2.467237 | 1.303948 | 10.68013 | 4.721826
2018-03-21 14:19 | 73528.49 | 1560.0001 | 5 | 9 | 3.389617 | -3.259976 | 2.467237 | 1.412602 | 10.68013 | 5.091507
2018-03-21 14:21 | 73648.49 | 1680.0009 | 5 | 9 | 3.364559 | -3.25997 | 2.467237 | 1.521264 | 10.68013 | 5.45847
2018-03-21 14:23 | 73768.49 | 1800.0001 | 5 | 9 | 3.339873 | -3.260011 | 2.467237 | 1.629931 | 10.68013 | 5.822742
2018-03-21 14:25 | 73888.49 | 1920.0001 | 5 | 9 | 3.314108 | -3.260118 | 2.467237 | 1.738595 | 10.68013 | 6.184292
2018-03-21 14:27 | 74008.49 | 2040.0004 | 5 | 9 | 3.285389 | -3.260001 | 2.467237 | 1.847256 | 10.68013 | 6.542868
2018-03-21 14:29 | 74128.49 | 2160.0009 | 5 | 9 | 3.254344 | -3.260048 | 2.467237 | 1.955916 | 10.68013 | 6.898209
2018-03-21 14:31 | 74248.49 | 2280.0009 | 5 | 9 | 3.217979 | -3.259988 | 2.467237 | 2.06459 | 10.68013 | 7.249955
2018-03-21 14:33 | 74368.49 | 2400.0009 | 5 | 9 | 3.176116 | -3.259964 | 2.467237 | 2.173252 | 10.68013 | 7.597437
2018-03-21 14:35 | 74488.49 | 2520.0009 | 5 | 9 | 3.123539 | -3.260015 | 2.467237 | 2.281909 | 10.68013 | 7.93979
2018-03-21 14:37 | 74608.49 | 2640.0001 | 5 | 9 | 3.056527 | -3.260056 | 2.467237 | 2.390574 | 10.68013 | 8.275744
2018-03-21 14:39 | 74686.2 | 2717.7128 | 5 | 9 | 2.999999 | -3.260008 | 2.467237 | 2.460944 | 10.68013 | 8.488925
2018-03-21 14:41 | 74806.25 | 120.001 | 6 | 9 | 3.649473 | 0 | 2.467237 | 2.460944 | 10.68013 | 8.488925
2018-03-21 14:43 | 74926.25 | 240.0002 | 6 | 9 | 3.684507 | 0 | 2.467237 | 2.460944 | 10.68013 | 8.488925
2018-03-21 14:44 | 74986.25 | 300.0032 | 6 | 9 | 3.69125 | 0 | 2.467237 | 2.460944 | 10.68013 | 8.488925
2018-03-21 14:44 | 74986.26 | 0.0027 | 7 | 10 | 3.691104 | 0 | 0 | 0 | 0 | 0
2018-03-21 14:46 | 75106.34 | 120.0003 | 2 | 10 | 4.200304 | 3.960951 | 0.1475748 | 0 | 0.6178191 | 0
2018-03-21 14:48 | 75226.34 | 240.0003 | 2 | 10 | 4.200249 | 3.52911 | 0.2717403 | 0 | 1.139347 | 0
2018-03-21 14:50 | 75346.34 | 360.0011 | 2 | 10 | 4.200228 | 3.264345 | 0.3846545 | 0 | 1.613613 | 0
2018-03-21 14:50 | 75348.95 | 362.6121 | 2 | 10 | 4.200242 | 3.259996 | 0.3870193 | 0 | 1.623546 | 0
2018-03-21 14:52 | 75468.96 | 120.0002 | 3 | 10 | 4.219089 | 3.260212 | 0.4952977 | 0 | 2.07929 | 0
2018-03-21 14:54 | 75588.96 | 240.0002 | 3 | 10 | 4.239108 | 3.25988 | 0.6039599 | 0 | 2.53882 | 0
2018-03-21 14:56 | 75708.96 | 360.0002 | 3 | 10 | 4.261399 | 3.259974 | 0.7126312 | 0 | 3.00068 | 0
2018-03-21 14:58 | 75828.96 | 480.0011 | 3 | 10 | 4.286169 | 3.260103 | 0.8212953 | 0 | 3.465063 | 0
2018-03-21 15:00 | 75948.96 | 600.0002 | 3 | 10 | 4.313304 | 3.260176 | 0.9299513 | 0 | 3.932228 | 0
2018-03-21 15:02 | 76068.96 | 720.001 | 3 | 10 | 4.342921 | 3.260164 | 1.038611 | 0 | 4.402498 | 0
2018-03-21 15:04 | 76188.96 | 840.0002 | 3 | 10 | 4.374693 | 3.259859 | 1.147282 | 0 | 4.876157 | 0
2018-03-21 15:06 | 76308.96 | 960.0003 | 3 | 10 | 4.400288 | 3.175869 | 1.255596 | 0 | 5.351692 | 0
2018-03-21 15:08 | 76428.96 | 1080.0003 | 3 | 10 | 4.40025 | 2.894911 | 1.356608 | 0 | 5.79617 | 0
2018-03-21 15:10 | 76548.96 | 1200.0011 | 3 | 10 | 4.400221 | 2.655596 | 1.44904 | 0 | 6.202894 | 0
2018-03-21 15:12 | 76668.96 | 1320.001 | 3 | 10 | 4.400246 | 2.445642 | 1.533921 | 0 | 6.576387 | 0
2018-03-21 15:14 | 76788.96 | 1440.0011 | 3 | 10 | 4.400233 | 2.261414 | 1.612278 | 0 | 6.921177 | 0
2018-03-21 15:16 | 76908.96 | 1560.0002 | 3 | 10 | 4.400202 | 2.10084 | 1.684899 | 0 | 7.240723 | 0
2018-03-21 15:18 | 77028.96 | 1680.0011 | 3 | 10 | 4.400188 | 1.962702 | 1.752581 | 0 | 7.538538 | 0
2018-03-21 15:20 | 77148.96 | 1800.0004 | 3 | 10 | 4.400183 | 1.838881 | 1.815922 | 0 | 7.817252 | 0
2018-03-21 15:22 | 77268.96 | 1920.0011 | 3 | 10 | 4.400202 | 1.726557 | 1.87531 | 0 | 8.078569 | 0
2018-03-21 15:24 | 77388.96 | 2040.0004 | 3 | 10 | 4.400166 | 1.623471 | 1.931127 | 0 | 8.324173 | 0
2018-03-21 15:26 | 77508.96 | 2160.0019 | 3 | 10 | 4.400147 | 1.528794 | 1.983657 | 0 | 8.555313 | 0
2018-03-21 15:28 | 77628.96 | 2280.0003 | 3 | 10 | 4.400172 | 1.440798 | 2.033138 | 0 | 8.773039 | 0
2018-03-21 15:30 | 77748.96 | 2400.0003 | 3 | 10 | 4.40015 | 1.356041 | 2.07974 | 0 | 8.978098 | 0
2018-03-21 15:32 | 77868.96 | 2520.0011 | 3 | 10 | 4.400187 | 1.276257 | 2.123593 | 0 | 9.17106 | 0
2018-03-21 15:34 | 77988.96 | 2640.0002 | 3 | 10 | 4.400252 | 1.201314 | 2.16485 | 0 | 9.352594 | 0
2018-03-21 15:36 | 78108.96 | 2760.0003 | 3 | 10 | 4.400177 | 1.129414 | 2.203674 | 0 | 9.52343 | 0
2018-03-21 15:38 | 78228.96 | 2880.0012 | 3 | 10 | 4.400164 | 1.061998 | 2.240185 | 0 | 9.684081 | 0
2018-03-21 15:40 | 78348.96 | 3000.0011 | 3 | 10 | 4.400183 | 0.9992218 | 2.274513 | 0 | 9.835132 | 0
2018-03-21 15:42 | 78468.96 | 3120.0003 | 3 | 10 | 4.400112 | 0.9385996 | 2.306799 | 0 | 9.977195 | 0
2018-03-21 15:44 | 78588.96 | 3240.0004 | 3 | 10 | 4.400156 | 0.883007 | 2.337161 | 0 | 10.11079 | 0
2018-03-21 15:46 | 78708.96 | 3360.0003 | 3 | 10 | 4.400134 | 0.8295822 | 2.3657 | 0 | 10.23637 | 0
2018-03-21 15:48 | 78828.96 | 3480.0003 | 3 | 10 | 4.400198 | 0.779912 | 2.392514 | 0 | 10.35435 | 0
2018-03-21 15:50 | 78948.96 | 3600.0004 | 3 | 10 | 4.400119 | 0.7323647 | 2.417704 | 0 | 10.46519 | 0
2018-03-21 15:52 | 79068.96 | 3720.0004 | 3 | 10 | 4.400224 | 0.6890621 | 2.441379 | 0 | 10.56937 | 0
2018-03-21 15:53 | 79174.82 | 3825.864 | 3 | 10 | 4.400189 | 0.6519995 | 2.461076 | 0 | 10.65604 | 0
2018-03-21 15:55 | 79294.87 | 120.001 | 4 | 10 | 4.292617 | 0 | 2.461076 | 0 | 10.65604 | 0
2018-03-21 15:57 | 79414.87 | 240.0001 | 4 | 10 | 4.281363 | 0 | 2.461076 | 0 | 10.65604 | 0
2018-03-21 15:58 | 79474.87 | 300.0023 | 4 | 10 | 4.278376 | 0 | 2.461076 | 0 | 10.65604 | 0
2018-03-21 16:00 | 79594.94 | 120.0002 | 5 | 10 | 3.830868 | -3.260001 | 2.461076 | 0.1086501 | 10.65604 | 0.422361
2018-03-21 16:02 | 79714.94 | 240.0011 | 5 | 10 | 3.778729 | -3.259977 | 2.461076 | 0.2173181 | 10.65604 | 0.835692
2018-03-21 16:04 | 79834.94 | 360.0002 | 5 | 10 | 3.732095 | -3.260024 | 2.461076 | 0.3259798 | 10.65604 | 1.243749
2018-03-21 16:06 | 79954.94 | 480.0002 | 5 | 10 | 3.686984 | -3.259973 | 2.461076 | 0.4346398 | 10.65604 | 1.646811
2018-03-21 16:08 | 80074.94 | 600.001 | 5 | 10 | 3.643225 | -3.260066 | 2.461076 | 0.5433011 | 10.65604 | 2.045051
2018-03-21 16:10 | 80194.94 | 720.0002 | 5 | 10 | 3.602492 | -3.260068 | 2.461076 | 0.6519675 | 10.65604 | 2.438696
2018-03-21 16:12 | 80314.94 | 840.0002 | 5 | 10 | 3.566112 | -3.259948 | 2.461076 | 0.7606204 | 10.65604 | 2.828109
2018-03-21 16:14 | 80434.94 | 960.001 | 5 | 10 | 3.533129 | -3.260023 | 2.461076 | 0.8692852 | 10.65604 | 3.213804
2018-03-21 16:16 | 80554.94 | 1080.0002 | 5 | 10 | 3.502501 | -3.259933 | 2.461076 | 0.9779497 | 10.65604 | 3.59605
2018-03-21 16:18 | 80674.94 | 1200.001 | 5 | 10 | 3.474114 | -3.260108 | 2.461076 | 1.086608 | 10.65604 | 3.975075
2018-03-21 16:20 | 80794.94 | 1320.0002 | 5 | 10 | 3.446916 | -3.26003 | 2.461076 | 1.19528 | 10.65604 | 4.351124
2018-03-21 16:22 | 80914.94 | 1440.001 | 5 | 10 | 3.420895 | -3.260019 | 2.461076 | 1.303929 | 10.65604 | 4.724207
2018-03-21 16:24 | 81034.94 | 1560.001 | 5 | 10 | 3.39558 | -3.259976 | 2.461076 | 1.412594 | 10.65604 | 5.094558
2018-03-21 16:26 | 81154.94 | 1680.001 | 5 | 10 | 3.370775 | -3.25999 | 2.461076 | 1.52126 | 10.65604 | 5.462201
2018-03-21 16:28 | 81274.94 | 1800.0002 | 5 | 10 | 3.345342 | -3.260021 | 2.461076 | 1.629932 | 10.65604 | 5.827144
2018-03-21 16:30 | 81394.94 | 1920.0002 | 5 | 10 | 3.318843 | -3.259988 | 2.461076 | 1.738586 | 10.65604 | 6.189194
2018-03-21 16:32 | 81514.94 | 2040.001 | 5 | 10 | 3.290656 | -3.259974 | 2.461076 | 1.847255 | 10.65604 | 6.548351
2018-03-21 16:34 | 81634.94 | 2160.0002 | 5 | 10 | 3.258934 | -3.259955 | 2.461076 | 1.955916 | 10.65604 | 6.904212
2018-03-21 16:36 | 81754.94 | 2280.0002 | 5 | 10 | 3.222619 | -3.260001 | 2.461076 | 2.064576 | 10.65604 | 7.256403
2018-03-21 16:38 | 81874.94 | 2400.001 | 5 | 10 | 3.179752 | -3.260011 | 2.461076 | 2.173236 | 10.65604 | 7.604315
2018-03-21 16:40 | 81994.94 | 2520.001 | 5 | 10 | 3.127963 | -3.259993 | 2.461076 | 2.281905 | 10.65604 | 7.947135
2018-03-21 16:42 | 82114.94 | 2640.0002 | 5 | 10 | 3.062068 | -3.25997 | 2.461076 | 2.39056 | 10.65604 | 8.283591
2018-03-21 16:44 | 82200.22 | 2725.2752 | 5 | 10 | 2.999996 | -3.259973 | 2.461076 | 2.467777 | 10.65604 | 8.517756
2018-03-21 16:46 | 82320.27 | 120.0009 | 6 | 10 | 3.647455 | 0 | 2.461076 | 2.467777 | 10.65604 | 8.517756
2018-03-21 16:48 | 82440.27 | 240.001 | 6 | 10 | 3.682815 | 0 | 2.461076 | 2.467777 | 10.65604 | 8.517756
2018-03-21 16:49 | 82500.27 | 300.0016 | 6 | 10 | 3.68973 | 0 | 2.461076 | 2.467777 | 10.65604 | 8.517756
2018-03-21 16:49 | 82500.27 | 0.0027 | 7 | 11 | 3.689706 | 0 | 0 | 0 | 0 | 0
2018-03-21 16:51 | 82620.36294 | 120.001 | 2 | 11 | 4.200307 | 4.007656 | 0.1487209 | 6.203e-09 | 0.6224563 | 2.2887e-08
2018-03-21 16:53 | 82740.36214 | 240.0002 | 2 | 11 | 4.200257 | 3.57021 | 0.2743611 | 6.203e-09 | 1.150178 | 2.2887e-08
2018-03-21 16:55 | 82860.36224 | 360.0003 | 2 | 11 | 4.200205 | 3.294392 | 0.3884868 | 6.203e-09 | 1.629534 | 2.2887e-08
2018-03-21 16:55 | 82878.97074 | 378.6088 | 2 | 11 | 4.200188 | 3.259998 | 0.4054348 | 6.203e-09 | 1.70072 | 2.2887e-08
2018-03-21 16:57 | 82998.98 | 120.0009 | 3 | 11 | 4.219448 | 3.25983 | 0.513718 | 6.203e-09 | 2.15651 | 2.2887e-08
2018-03-21 16:59 | 83118.98 | 240.0009 | 3 | 11 | 4.239772 | 3.260143 | 0.6223847 | 6.203e-09 | 2.616119 | 2.2887e-08
2018-03-21 17:01 | 83238.98 | 360.001 | 3 | 11 | 4.262484 | 3.260151 | 0.7310481 | 6.203e-09 | 3.078032 | 2.2887e-08
2018-03-21 17:03 | 83358.98 | 480.0009 | 3 | 11 | 4.287917 | 3.260187 | 0.8397138 | 6.203e-09 | 3.542575 | 2.2887e-08
2018-03-21 17:05 | 83478.98 | 600.0001 | 3 | 11 | 4.316273 | 3.259827 | 0.9483662 | 6.203e-09 | 4.009985 | 2.2887e-08
2018-03-21 17:07 | 83598.98 | 720.0009 | 3 | 11 | 4.346935 | 3.260118 | 1.057031 | 6.203e-09 | 4.480665 | 2.2887e-08
2018-03-21 17:09 | 83718.98 | 840.0002 | 3 | 11 | 4.379292 | 3.259871 | 1.165699 | 6.203e-09 | 4.954784 | 2.2887e-08
2018-03-21 17:11 | 83838.98 | 960.0001 | 3 | 11 | 4.40021 | 3.127949 | 1.27349 | 6.203e-09 | 5.42837 | 2.2887e-08
2018-03-21 17:13 | 83958.98 | 1080.0009 | 3 | 11 | 4.400267 | 2.847713 | 1.372977 | 6.203e-09 | 5.866139 | 2.2887e-08
2018-03-21 17:15 | 84078.98 | 1200.0002 | 3 | 11 | 4.400211 | 2.608883 | 1.463794 | 6.203e-09 | 6.265752 | 2.2887e-08
2018-03-21 17:17 | 84198.98 | 1320.0001 | 3 | 11 | 4.400244 | 2.405598 | 1.547289 | 6.203e-09 | 6.63315 | 2.2887e-08
2018-03-21 17:19 | 84318.98 | 1440.0002 | 3 | 11 | 4.40019 | 2.232344 | 1.624515 | 6.203e-09 | 6.972961 | 2.2887e-08
2018-03-21 17:21 | 84438.98 | 1560.0002 | 3 | 11 | 4.40022 | 2.080795 | 1.696337 | 6.203e-09 | 7.288992 | 2.2887e-08
2018-03-21 17:23 | 84558.98 | 1680.0002 | 3 | 11 | 4.400222 | 1.944873 | 1.763399 | 6.203e-09 | 7.584077 | 2.2887e-08
2018-03-21 17:25 | 84678.98 | 1800.0002 | 3 | 11 | 4.40018 | 1.825378 | 1.826185 | 6.203e-09 | 7.860349 | 2.2887e-08
2018-03-21 17:27 | 84798.98 | 1920.0004 | 3 | 11 | 4.400161 | 1.716474 | 1.885203 | 6.203e-09 | 8.120042 | 2.2887e-08
2018-03-21 17:29 | 84918.98 | 2040.0011 | 3 | 11 | 4.400209 | 1.618019 | 1.940751 | 6.203e-09 | 8.364463 | 2.2887e-08
2018-03-21 17:31 | 85038.98 | 2160.0001 | 3 | 11 | 4.400172 | 1.52418 | 1.993092 | 6.203e-09 | 8.59477 | 2.2887e-08
2018-03-21 17:33 | 85158.98 | 2280.0003 | 3 | 11 | 4.400166 | 1.436133 | 2.042419 | 6.203e-09 | 8.811817 | 2.2887e-08
2018-03-21 17:35 | 85278.98 | 2400.0002 | 3 | 11 | 4.400142 | 1.352595 | 2.088887 | 6.203e-09 | 9.016286 | 2.2887e-08
2018-03-21 17:37 | 85398.98 | 2520.0018 | 3 | 11 | 4.400151 | 1.274132 | 2.132663 | 6.203e-09 | 9.208906 | 2.2887e-08
2018-03-21 17:39 | 85518.98 | 2640.0002 | 3 | 11 | 4.400134 | 1.197844 | 2.173855 | 6.203e-09 | 9.39016 | 2.2887e-08
2018-03-21 17:41 | 85638.98 | 2760.001 | 3 | 11 | 4.400122 | 1.125345 | 2.212577 | 6.203e-09 | 9.56054 | 2.2887e-08
2018-03-21 17:43 | 85758.98 | 2880.0011 | 3 | 11 | 4.400175 | 1.057351 | 2.248954 | 6.203e-09 | 9.720605 | 2.2887e-08
2018-03-21 17:45 | 85878.98 | 3000.0002 | 3 | 11 | 4.400119 | 0.9922266 | 2.283098 | 6.203e-09 | 9.870843 | 2.2887e-08
2018-03-21 17:47 | 85998.98 | 3120.0011 | 3 | 11 | 4.400119 | 0.9314747 | 2.315163 | 6.203e-09 | 10.01194 | 2.2887e-08
2018-03-21 17:49 | 86118.98 | 3240.001 | 3 | 11 | 4.400143 | 0.8759432 | 2.345297 | 6.203e-09 | 10.14453 | 2.2887e-08
2018-03-21 17:51 | 86238.98 | 3360.0018 | 3 | 11 | 4.400144 | 0.8224459 | 2.3736 | 6.203e-09 | 10.26907 | 2.2887e-08
2018-03-21 17:53 | 86358.98 | 3480.0003 | 3 | 11 | 4.400138 | 0.7726727 | 2.400175 | 6.203e-09 | 10.386 | 2.2887e-08
2018-03-21 17:55 | 86478.98 | 3600.0019 | 3 | 11 | 4.400172 | 0.7266464 | 2.42515 | 6.203e-09 | 10.49589 | 2.2887e-08
2018-03-21 17:57 | 86598.98 | 3720.0019 | 3 | 11 | 4.400114 | 0.682888 | 2.448626 | 6.203e-09 | 10.59919 | 2.2887e-08
2018-03-21 17:59 | 86688.28 | 3809.3023 | 3 | 11 | 4.400131 | 0.6519976 | 2.465183 | 6.203e-09 | 10.67204 | 2.2887e-08
2018-03-21 18:01 | 86808.31814 | 120.001 | 4 | 11 | 4.291995 | 0 | 2.465183 | 6.203e-09 | 10.67204 | 2.2887e-08
2018-03-21 18:03 | 86928.31804 | 240.0009 | 4 | 11 | 4.280657 | 0 | 2.465183 | 6.203e-09 | 10.67204 | 2.2887e-08
2018-03-21 18:04 | 86988.32024 | 300.0031 | 4 | 11 | 4.277649 | 0 | 2.465183 | 6.203e-09 | 10.67204 | 2.2887e-08
2018-03-21 18:06 | 87108.41 | 120.001 | 5 | 11 | 3.829832 | -3.259962 | 2.465183 | 0.1086557 | 10.67204 | 0.4222688
2018-03-21 18:08 | 87228.41 | 240.0002 | 5 | 11 | 3.777555 | -3.260041 | 2.465183 | 0.2173153 | 10.67204 | 0.8354504
2018-03-21 18:10 | 87348.41 | 360.0002 | 5 | 11 | 3.730647 | -3.260043 | 2.465183 | 0.3259827 | 10.67204 | 1.243388
2018-03-21 18:12 | 87468.41 | 480.0002 | 5 | 11 | 3.684971 | -3.260017 | 2.465183 | 0.4346419 | 10.67204 | 1.646264
2018-03-21 18:14 | 87588.41 | 600.0003 | 5 | 11 | 3.641343 | -3.259996 | 2.465183 | 0.543305 | 10.67204 | 2.044295
2018-03-21 18:16 | 87708.41 | 720.001 | 5 | 11 | 3.601026 | -3.260024 | 2.465183 | 0.65197 | 10.67204 | 2.437758
2018-03-21 18:18 | 87828.41 | 840.001 | 5 | 11 | 3.563516 | -3.259984 | 2.465183 | 0.7606225 | 10.67204 | 2.826956
2018-03-21 18:20 | 87948.41 | 960.001 | 5 | 11 | 3.529221 | -3.260028 | 2.465183 | 0.8692927 | 10.67204 | 3.212313
2018-03-21 18:22 | 88068.41 | 1080.0002 | 5 | 11 | 3.497589 | -3.260033 | 2.465183 | 0.97796 | 10.67204 | 3.594077
2018-03-21 18:24 | 88188.41 | 1200.0002 | 5 | 11 | 3.468424 | -3.259979 | 2.465183 | 1.086611 | 10.67204 | 3.972493
2018-03-21 18:26 | 88308.41 | 1320.0002 | 5 | 11 | 3.440966 | -3.260041 | 2.465183 | 1.195276 | 10.67204 | 4.347876
2018-03-21 18:28 | 88428.41 | 1440.001 | 5 | 11 | 3.414685 | -3.259959 | 2.465183 | 1.303945 | 10.67204 | 4.720372
2018-03-21 18:30 | 88548.41 | 1560.001 | 5 | 11 | 3.389272 | -3.260024 | 2.465183 | 1.412613 | 10.67204 | 5.090041
2018-03-21 18:32 | 88668.41 | 1680.0002 | 5 | 11 | 3.364556 | -3.260068 | 2.465183 | 1.521267 | 10.67204 | 5.456964
2018-03-21 18:34 | 88788.41 | 1800.001 | 5 | 11 | 3.339419 | -3.259991 | 2.465183 | 1.629935 | 10.67204 | 5.821221
2018-03-21 18:36 | 88908.41 | 1920.0002 | 5 | 11 | 3.313337 | -3.260026 | 2.465183 | 1.738597 | 10.67204 | 6.18268
2018-03-21 18:38 | 89028.41 | 2040.0002 | 5 | 11 | 3.285425 | -3.260044 | 2.465183 | 1.847264 | 10.67204 | 6.541227
2018-03-21 18:40 | 89148.41 | 2160.0002 | 5 | 11 | 3.25423 | -3.260117 | 2.465183 | 1.955931 | 10.67204 | 6.896582
2018-03-21 18:42 | 89268.41 | 2280.0002 | 5 | 11 | 3.218177 | -3.260011 | 2.465183 | 2.064594 | 10.67204 | 7.248284
2018-03-21 18:44 | 89388.41 | 2400.001 | 5 | 11 | 3.17629 | -3.260061 | 2.465183 | 2.173257 | 10.67204 | 7.595781
2018-03-21 18:46 | 89508.41 | 2520.001 | 5 | 11 | 3.125163 | -3.260055 | 2.465183 | 2.281923 | 10.67204 | 7.938262
2018-03-21 18:48 | 89628.41 | 2640.001 | 5 | 11 | 3.058907 | -3.259986 | 2.465183 | 2.390587 | 10.67204 | 8.274423
2018-03-21 18:49 | 89708.87 | 2720.4625 | 5 | 11 | 2.999995 | -3.260081 | 2.465183 | 2.463451 | 10.67204 | 8.495243
2018-03-21 18:51 | 89828.9 | 120.0001 | 6 | 11 | 3.647707 | 0 | 2.465183 | 2.463451 | 10.67204 | 8.495243
2018-03-21 18:53 | 89948.9 | 240.0001 | 6 | 11 | 3.683153 | 0 | 2.465183 | 2.463451 | 10.67204 | 8.495243
2018-03-21 18:54 | 90008.91 | 300.0015 | 6 | 11 | 3.690094 | 0 | 2.465183 | 2.463451 | 10.67204 | 8.495243
2018-03-21 18:54 | 90008.92 | 0.0027 | 7 | 12 | 3.690204 | 0 | 0 | 0 | 0 | 0
2018-03-21 18:56 | 90129 | 120.0002 | 2 | 12 | 4.200243 | 3.990221 | 0.1483003 | 4.747e-09 | 0.6207492 | 1.7515e-08
2018-03-21 18:58 | 90249 | 240.001 | 2 | 12 | 4.200256 | 3.560316 | 0.2735358 | 4.747e-09 | 1.146772 | 1.7515e-08
2018-03-21 19:00 | 90369 | 360.0002 | 2 | 12 | 4.200235 | 3.287329 | 0.3873484 | 4.747e-09 | 1.624812 | 1.7515e-08
2018-03-21 19:00 | 90384.29 | 375.2872 | 2 | 12 | 4.200266 | 3.259995 | 0.4012443 | 4.747e-09 | 1.683178 | 1.7515e-08
2018-03-21 19:02 | 90504.29 | 120.001 | 3 | 12 | 4.219915 | 3.260004 | 0.5095267 | 4.747e-09 | 2.138995 | 1.7515e-08
2018-03-21 19:04 | 90624.29 | 240.0009 | 3 | 12 | 4.240091 | 3.259924 | 0.6181905 | 4.747e-09 | 2.598627 | 1.7515e-08
2018-03-21 19:06 | 90744.29 | 360.0001 | 3 | 12 | 4.262756 | 3.259901 | 0.7268421 | 4.747e-09 | 3.060524 | 1.7515e-08
2018-03-21 19:08 | 90864.29 | 480.0001 | 3 | 12 | 4.288127 | 3.259972 | 0.8354982 | 4.747e-09 | 3.525053 | 1.7515e-08
2018-03-21 19:10 | 90984.29 | 600.0009 | 3 | 12 | 4.316072 | 3.259853 | 0.9441597 | 4.747e-09 | 3.992504 | 1.7515e-08
2018-03-21 19:12 | 91104.29 | 720.0009 | 3 | 12 | 4.346332 | 3.259947 | 1.052816 | 4.747e-09 | 4.463101 | 1.7515e-08
2018-03-21 19:14 | 91224.29 | 840.0009 | 3 | 12 | 4.378538 | 3.259968 | 1.161478 | 4.747e-09 | 4.937113 | 1.7515e-08
2018-03-21 19:16 | 91344.3 | 960.0019 | 3 | 12 | 4.40021 | 3.13283 | 1.269334 | 4.747e-09 | 5.410945 | 1.7515e-08
2018-03-21 19:18 | 91464.29 | 1080.0001 | 3 | 12 | 4.400249 | 2.853958 | 1.368977 | 4.747e-09 | 5.849398 | 1.7515e-08
2018-03-21 19:20 | 91584.29 | 1200.001 | 3 | 12 | 4.400225 | 2.617474 | 1.460071 | 4.747e-09 | 6.250231 | 1.7515e-08
2018-03-21 19:22 | 91704.29 | 1320.001 | 3 | 12 | 4.400226 | 2.411928 | 1.543801 | 4.747e-09 | 6.618664 | 1.7515e-08
2018-03-21 19:24 | 91824.29 | 1440.0009 | 3 | 12 | 4.400243 | 2.236256 | 1.621204 | 4.747e-09 | 6.959255 | 1.7515e-08
2018-03-21 19:26 | 91944.29 | 1560.001 | 3 | 12 | 4.400217 | 2.082521 | 1.693103 | 4.747e-09 | 7.275623 | 1.7515e-08
2018-03-21 19:28 | 92064.29 | 1680.0002 | 3 | 12 | 4.400199 | 1.947696 | 1.76023 | 4.747e-09 | 7.570994 | 1.7515e-08
2018-03-21 19:30 | 92184.29 | 1800.0002 | 3 | 12 | 4.400238 | 1.828405 | 1.823134 | 4.747e-09 | 7.847785 | 1.7515e-08
2018-03-21 19:32 | 92304.29 | 1920.001 | 3 | 12 | 4.400228 | 1.718541 | 1.882195 | 4.747e-09 | 8.107664 | 1.7515e-08
2018-03-21 19:34 | 92424.29 | 2040.0003 | 3 | 12 | 4.400136 | 1.617025 | 1.93778 | 4.747e-09 | 8.352251 | 1.7515e-08
2018-03-21 19:36 | 92544.29 | 2160.001 | 3 | 12 | 4.400154 | 1.522383 | 1.990099 | 4.747e-09 | 8.582461 | 1.7515e-08
2018-03-21 19:38 | 92664.29 | 2280.001 | 3 | 12 | 4.400202 | 1.433775 | 2.039346 | 4.747e-09 | 8.799156 | 1.7515e-08
2018-03-21 19:40 | 92784.29 | 2400.001 | 3 | 12 | 4.400227 | 1.350996 | 2.085727 | 4.747e-09 | 9.003244 | 1.7515e-08
2018-03-21 19:42 | 92904.29 | 2520.0003 | 3 | 12 | 4.400198 | 1.271492 | 2.12941 | 4.747e-09 | 9.195455 | 1.7515e-08
2018-03-21 19:44 | 93024.29 | 2640.0002 | 3 | 12 | 4.400158 | 1.196031 | 2.170528 | 4.747e-09 | 9.37638 | 1.7515e-08
2018-03-21 19:46 | 93144.29 | 2760.001 | 3 | 12 | 4.400132 | 1.124162 | 2.209199 | 4.747e-09 | 9.54654 | 1.7515e-08
2018-03-21 19:48 | 93264.29 | 2880.0012 | 3 | 12 | 4.400199 | 1.057979 | 2.24556 | 4.747e-09 | 9.706533 | 1.7515e-08
2018-03-21 19:50 | 93384.29 | 3000.0002 | 3 | 12 | 4.400172 | 0.9948864 | 2.279746 | 4.747e-09 | 9.856959 | 1.7515e-08
2018-03-21 19:52 | 93504.29 | 3120.0003 | 3 | 12 | 4.400201 | 0.9360275 | 2.311907 | 4.747e-09 | 9.99847 | 1.7515e-08
2018-03-21 19:54 | 93624.29 | 3240.0003 | 3 | 12 | 4.400144 | 0.8809109 | 2.342179 | 4.747e-09 | 10.13167 | 1.7515e-08
2018-03-21 19:56 | 93744.29 | 3360.0012 | 3 | 12 | 4.4001 | 0.8287687 | 2.370674 | 4.747e-09 | 10.25706 | 1.7515e-08
2018-03-21 19:58 | 93864.29 | 3480.001 | 3 | 12 | 4.400097 | 0.7796659 | 2.39748 | 4.747e-09 | 10.375 | 1.7515e-08
2018-03-21 20:00 | 93984.29 | 3600.0004 | 3 | 12 | 4.400124 | 0.7336807 | 2.422702 | 4.747e-09 | 10.48599 | 1.7515e-08
2018-03-21 20:02 | 94104.29 | 3720.0002 | 3 | 12 | 4.400159 | 0.6908741 | 2.446434 | 4.747e-09 | 10.59041 | 1.7515e-08
2018-03-21 20:04 | 94217.42 | 3833.1247 | 3 | 12 | 4.400193 | 0.6519957 | 2.467512 | 4.747e-09 | 10.68316 | 1.7515e-08
2018-03-21 20:06 | 94337.47 | 120.0008 | 4 | 12 | 4.29309 | 0 | 2.467512 | 4.747e-09 | 10.68316 | 1.7515e-08
2018-03-21 20:08 | 94457.47 | 239.9999 | 4 | 12 | 4.281893 | 0 | 2.467512 | 4.747e-09 | 10.68316 | 1.7515e-08
2018-03-21 20:09 | 94517.47 | 300.0022 | 4 | 12 | 4.278903 | 0 | 2.467512 | 4.747e-09 | 10.68316 | 1.7515e-08
2018-03-21 20:11 | 94637.54 | 120.0009 | 5 | 12 | 3.833487 | -3.260095 | 2.467512 | 0.108658 | 10.68316 | 0.4226489
2018-03-21 20:13 | 94757.54 | 240.0009 | 5 | 12 | 3.781167 | -3.260103 | 2.467512 | 0.2173178 | 10.68316 | 0.8362269
2018-03-21 20:15 | 94877.54 | 360.0002 | 5 | 12 | 3.734276 | -3.26009 | 2.467512 | 0.3259881 | 10.68316 | 1.244565
2018-03-21 20:17 | 94997.54 | 480.0009 | 5 | 12 | 3.688727 | -3.260059 | 2.467512 | 0.4346524 | 10.68316 | 1.647865
2018-03-21 20:19 | 95117.54 | 600.0009 | 5 | 12 | 3.644885 | -3.260088 | 2.467512 | 0.5433148 | 10.68316 | 2.046285
2018-03-21 20:21 | 95237.54 | 720.0001 | 5 | 12 | 3.603805 | -3.260137 | 2.467512 | 0.6519796 | 10.68316 | 2.440085
2018-03-21 20:23 | 95357.54 | 840.0009 | 5 | 12 | 3.566345 | -3.260068 | 2.467512 | 0.7606475 | 10.68316 | 2.829635
2018-03-21 20:25 | 95477.54 | 960.001 | 5 | 12 | 3.53276 | -3.260055 | 2.467512 | 0.8693034 | 10.68316 | 3.21528
2018-03-21 20:27 | 95597.54 | 1080.0001 | 5 | 12 | 3.5014 | -3.260118 | 2.467512 | 0.9779721 | 10.68316 | 3.597463
2018-03-21 20:29 | 95717.54 | 1200.0001 | 5 | 12 | 3.471864 | -3.260105 | 2.467512 | 1.08664 | 10.68316 | 3.976338
2018-03-21 20:31 | 95837.54 | 1320.0009 | 5 | 12 | 3.444001 | -3.260059 | 2.467512 | 1.195301 | 10.68316 | 4.35207
2018-03-21 20:33 | 95957.54 | 1440.0009 | 5 | 12 | 3.417753 | -3.260059 | 2.467512 | 1.30397 | 10.68316 | 4.724888
2018-03-21 20:35 | 96077.54 | 1560.0009 | 5 | 12 | 3.392119 | -3.260099 | 2.467512 | 1.412631 | 10.68316 | 5.094862
2018-03-21 20:37 | 96197.54 | 1680.0001 | 5 | 12 | 3.367965 | -3.260081 | 2.467512 | 1.521304 | 10.68316 | 5.462174
2018-03-21 20:39 | 96317.54 | 1800.0001 | 5 | 12 | 3.343156 | -3.260108 | 2.467512 | 1.629968 | 10.68316 | 5.826805
2018-03-21 20:41 | 96437.54 | 1920.0009 | 5 | 12 | 3.317058 | -3.260083 | 2.467512 | 1.738627 | 10.68316 | 6.188679
2018-03-21 20:43 | 96557.54 | 2040.0001 | 5 | 12 | 3.289304 | -3.2598 | 2.467512 | 1.847291 | 10.68316 | 6.547643
2018-03-21 20:45 | 96677.54 | 2160.0009 | 5 | 12 | 3.257987 | -3.260075 | 2.467512 | 1.955954 | 10.68316 | 6.903398
2018-03-21 20:47 | 96797.54 | 2280.0001 | 5 | 12 | 3.222379 | -3.25983 | 2.467512 | 2.064627 | 10.68316 | 7.255568
2018-03-21 20:49 | 96917.54 | 2400.0001 | 5 | 12 | 3.179899 | -3.260115 | 2.467512 | 2.173289 | 10.68316 | 7.603471
2018-03-21 20:51 | 97037.54 | 2520.0001 | 5 | 12 | 3.128565 | -3.260046 | 2.467512 | 2.281957 | 10.68316 | 7.946332
2018-03-21 20:53 | 97157.54 | 2640.0001 | 5 | 12 | 3.062676 | -3.260039 | 2.467512 | 2.390625 | 10.68316 | 8.282894
2018-03-21 20:54 | 97243.86 | 2726.3199 | 5 | 12 | 2.999994 | -3.260059 | 2.467512 | 2.46879 | 10.68316 | 8.519952
2018-03-21 20:56 | 97363.91414 | 120.0001 | 6 | 12 | 3.646852 | 0 | 2.467512 | 2.46879 | 10.68316 | 8.519952
2018-03-21 20:58 | 97483.91414 | 240.0001 | 6 | 12 | 3.682496 | 0 | 2.467512 | 2.46879 | 10.68316 | 8.519952
2018-03-21 20:59 | 97543.91714 | 300.0031 | 6 | 12 | 3.689498 | 0 | 2.467512 | 2.46879 | 10.68316 | 8.519952
2018-03-21 20:59 | 97543.92 | 0.0026 | 7 | 13 | 3.689285 | 0 | 0 | 0 | 0 | 0
2018-03-21 21:01 | 97664 | 120.001 | 2 | 13 | 4.200297 | 3.996124 | 0.1484522 | 0 | 0.6213714 | 0
2018-03-21 21:03 | 97784 | 240.001 | 2 | 13 | 4.200265 | 3.565207 | 0.2738493 | 0 | 1.148073 | 0
2018-03-21 21:05 | 97904 | 360.0002 | 2 | 13 | 4.200267 | 3.292807 | 0.3878378 | 0 | 1.626852 | 0
2018-03-21 21:06 | 97921.06 | 377.0608 | 2 | 13 | 4.200232 | 3.259983 | 0.4033578 | 0 | 1.692039 | 0
2018-03-21 21:08 | 98041.08 | 120.0001 | 3 | 13 | 4.219545 | 3.25997 | 0.5116255 | 0 | 2.147771 | 0
2018-03-21 21:10 | 98161.08 | 240.0001 | 3 | 13 | 4.239358 | 3.259888 | 0.6202914 | 0 | 2.607363 | 0
2018-03-21 21:12 | 98281.08 | 360.0001 | 3 | 13 | 4.261445 | 3.259918 | 0.72896 | 0 | 3.069224 | 0
2018-03-21 21:14 | 98401.08 | 480.0001 | 3 | 13 | 4.286301 | 3.259972 | 0.8376171 | 0 | 3.533583 | 0
2018-03-21 21:16 | 98521.08 | 600.0001 | 3 | 13 | 4.313776 | 3.259949 | 0.9462833 | 0 | 4.000835 | 0
2018-03-21 21:18 | 98641.08 | 720.0009 | 3 | 13 | 4.343544 | 3.259968 | 1.05494 | 0 | 4.471147 | 0
2018-03-21 21:20 | 98761.08 | 840.0009 | 3 | 13 | 4.375671 | 3.259914 | 1.163598 | 0 | 4.944835 | 0
2018-03-21 21:22 | 98881.08 | 960.0001 | 3 | 13 | 4.400275 | 3.158127 | 1.27176 | 0 | 5.419803 | 0
2018-03-21 21:24 | 99001.08 | 1080.0002 | 3 | 13 | 4.400241 | 2.872446 | 1.37211 | 0 | 5.861369 | 0
2018-03-21 21:26 | 99121.08 | 1200.0002 | 3 | 13 | 4.400201 | 2.63007 | 1.463719 | 0 | 6.264467 | 0
2018-03-21 21:28 | 99241.08 | 1320.001 | 3 | 13 | 4.400224 | 2.42214 | 1.547855 | 0 | 6.634684 | 0
2018-03-21 21:30 | 99361.08 | 1440.0011 | 3 | 13 | 4.400241 | 2.242264 | 1.625523 | 0 | 6.97644 | 0
2018-03-21 21:32 | 99481.08 | 1560.001 | 3 | 13 | 4.400214 | 2.08654 | 1.697614 | 0 | 7.293659 | 0
2018-03-21 21:34 | 99601.08 | 1680.0018 | 3 | 13 | 4.400165 | 1.949917 | 1.764867 | 0 | 7.589586 | 0
2018-03-21 21:36 | 99721.08 | 1800.0002 | 3 | 13 | 4.400233 | 1.828694 | 1.827785 | 0 | 7.866434 | 0
2018-03-21 21:38 | 99841.08 | 1920.0001 | 3 | 13 | 4.400184 | 1.716671 | 1.886845 | 0 | 8.12631 | 0
2018-03-21 21:40 | 99961.08 | 2040.001 | 3 | 13 | 4.400185 | 1.614578 | 1.942352 | 0 | 8.370553 | 0
2018-03-21 21:42 | 100081.1 | 2160.0027 | 3 | 13 | 4.400222 | 1.520972 | 1.994597 | 0 | 8.600442 | 0
2018-03-21 21:44 | 100201.1 | 2280.0011 | 3 | 13 | 4.400159 | 1.429489 | 2.043755 | 0 | 8.816742 | 0
2018-03-21 21:46 | 100321.1 | 2400.0002 | 3 | 13 | 4.400175 | 1.345637 | 2.089999 | 0 | 9.020226 | 0
2018-03-21 21:48 | 100441.1 | 2520.0002 | 3 | 13 | 4.400148 | 1.266348 | 2.13351 | 0 | 9.211679 | 0
2018-03-21 21:50 | 100561.1 | 2640.0002 | 3 | 13 | 4.40016 | 1.191233 | 2.174458 | 0 | 9.391861 | 0
2018-03-21 21:52 | 100681.1 | 2760.001 | 3 | 13 | 4.400171 | 1.120535 | 2.212975 | 0 | 9.561342 | 0
2018-03-21 21:54 | 100801.1 | 2880.0002 | 3 | 13 | 4.400181 | 1.053174 | 2.249187 | 0 | 9.720677 | 0
2018-03-21 21:56 | 100921.1 | 3000.001 | 3 | 13 | 4.400219 | 0.9903755 | 2.283224 | 0 | 9.870446 | 0
2018-03-21 21:58 | 101041.1 | 3120.0002 | 3 | 13 | 4.400175 | 0.9299917 | 2.315202 | 0 | 10.01116 | 0
2018-03-21 22:00 | 101161.1 | 3240.001 | 3 | 13 | 4.400172 | 0.8736296 | 2.345248 | 0 | 10.14336 | 0
2018-03-21 22:02 | 101281.1 | 3360.0002 | 3 | 13 | 4.400142 | 0.8207512 | 2.373473 | 0 | 10.26756 | 0
2018-03-21 22:04 | 101401.1 | 3480.001 | 3 | 13 | 4.400152 | 0.7712975 | 2.399998 | 0 | 10.38427 | 0
2018-03-21 22:06 | 101521.1 | 3600.0002 | 3 | 13 | 4.400154 | 0.7250347 | 2.424933 | 0 | 10.49399 | 0
2018-03-21 22:08 | 101641.1 | 3720.0002 | 3 | 13 | 4.400152 | 0.681613 | 2.448369 | 0 | 10.59711 | 0
2018-03-21 22:09 | 101727.4 | 3806.2759 | 3 | 13 | 4.400144 | 0.6519909 | 2.464342 | 0 | 10.66739 | 0
2018-03-21 22:11 | 101847.4 | 120.0004 | 4 | 13 | 4.291938 | 0 | 2.464342 | 0 | 10.66739 | 0
2018-03-21 22:13 | 101967.4 | 240.0002 | 4 | 13 | 4.280584 | 0 | 2.464342 | 0 | 10.66739 | 0
2018-03-21 22:14 | 102027.4 | 300.0025 | 4 | 13 | 4.277554 | 0 | 2.464342 | 0 | 10.66739 | 0
2018-03-21 22:16 | 102147.5 | 120.0004 | 5 | 13 | 3.829719 | -3.259844 | 2.464342 | 0.1086561 | 10.66739 | 0.4222459
2018-03-21 22:18 | 102267.5 | 240.0002 | 5 | 13 | 3.777536 | -3.260181 | 2.464342 | 0.2173188 | 10.66739 | 0.835432
2018-03-21 22:20 | 102387.5 | 360.001 | 5 | 13 | 3.730914 | -3.260143 | 2.464342 | 0.3259814 | 10.66739 | 1.243364
2018-03-21 22:22 | 102507.5 | 480.0002 | 5 | 13 | 3.685549 | -3.26017 | 2.464342 | 0.4346474 | 10.66739 | 1.646317
2018-03-21 22:24 | 102627.5 | 600.001 | 5 | 13 | 3.641963 | -3.260123 | 2.464342 | 0.5433083 | 10.66739 | 2.044408
2018-03-21 22:26 | 102747.5 | 720.0002 | 5 | 13 | 3.601752 | -3.260174 | 2.464342 | 0.6519764 | 10.66739 | 2.437958
2018-03-21 22:28 | 102867.5 | 840.0002 | 5 | 13 | 3.564723 | -3.260088 | 2.464342 | 0.7606369 | 10.66739 | 2.827281
2018-03-21 22:30 | 102987.5 | 960.0002 | 5 | 13 | 3.531052 | -3.260128 | 2.464342 | 0.8693128 | 10.66739 | 3.212825
2018-03-21 22:32 | 103107.5 | 1080.001 | 5 | 13 | 3.499881 | -3.260167 | 2.464342 | 0.9779782 | 10.66739 | 3.594812
2018-03-21 22:34 | 103227.5 | 1200.0002 | 5 | 13 | 3.470183 | -3.260106 | 2.464342 | 1.08664 | 10.66739 | 3.9735
2018-03-21 22:36 | 103347.5 | 1320.001 | 5 | 13 | 3.441885 | -3.260092 | 2.464342 | 1.195308 | 10.66739 | 4.349043
2018-03-21 22:38 | 103467.5 | 1440.0002 | 5 | 13 | 3.415068 | -3.260113 | 2.464342 | 1.303977 | 10.66739 | 4.721603
2018-03-21 22:40 | 103587.5 | 1560.0002 | 5 | 13 | 3.389378 | -3.260103 | 2.464342 | 1.412639 | 10.66739 | 5.09128
2018-03-21 22:42 | 103707.5 | 1680.001 | 5 | 13 | 3.364436 | -3.260128 | 2.464342 | 1.521301 | 10.66739 | 5.45821
2018-03-21 22:44 | 103827.5 | 1800.0002 | 5 | 13 | 3.338876 | -3.260105 | 2.464342 | 1.629971 | 10.66739 | 5.822435
2018-03-21 22:46 | 103947.5 | 1920.0002 | 5 | 13 | 3.312397 | -3.259888 | 2.464342 | 1.73863 | 10.66739 | 6.183805
2018-03-21 22:48 | 104067.5 | 2040.001 | 5 | 13 | 3.283578 | -3.260081 | 2.464342 | 1.847306 | 10.66739 | 6.542241
2018-03-21 22:50 | 104187.5 | 2160.0018 | 5 | 13 | 3.251529 | -3.260135 | 2.464342 | 1.955976 | 10.66739 | 6.897364
2018-03-21 22:52 | 104307.5 | 2280.0002 | 5 | 13 | 3.21491 | -3.260135 | 2.464342 | 2.06463 | 10.66739 | 7.24872
2018-03-21 22:54 | 104427.5 | 2400.0002 | 5 | 13 | 3.171804 | -3.260135 | 2.464342 | 2.1733 | 10.66739 | 7.595809
2018-03-21 22:56 | 104547.5 | 2520.0002 | 5 | 13 | 3.118689 | -3.260143 | 2.464342 | 2.28196 | 10.66739 | 7.937683
2018-03-21 22:58 | 104667.5 | 2640.0002 | 5 | 13 | 3.051211 | -3.260137 | 2.464342 | 2.39063 | 10.66739 | 8.273114
2018-03-21 22:59 | 104736.5 | 2708.972 | 5 | 13 | 2.999997 | -3.260148 | 2.464342 | 2.453091 | 10.66739 | 8.462154
2018-03-21 23:01 | 104856.5 | 120.0009 | 6 | 13 | 3.649029 | 0 | 2.464342 | 2.453091 | 10.66739 | 8.462154
2018-03-21 23:03 | 104976.5 | 240.001 | 6 | 13 | 3.684528 | 0 | 2.464342 | 2.453091 | 10.66739 | 8.462154
2018-03-21 23:04 | 105036.5 | 300.0024 | 6 | 13 | 3.691379 | 0 | 2.464342 | 2.453091 | 10.66739 | 8.462154
2018-03-21 23:04 | 105036.5 | 0.0027 | 7 | 14 | 3.69163 | 0 | 0 | 0 | 0 | 0
2018-03-21 23:06 | 105156.6 | 120.0002 | 2 | 14 | 4.200282 | 3.94412 | 0.1471009 | 0 | 0.6158994 | 0
2018-03-21 23:08 | 105276.6 | 240.0002 | 2 | 14 | 4.200223 | 3.523706 | 0.2709233 | 0 | 1.135987 | 0
2018-03-21 23:10 | 105396 | 359.4112 | 2 | 14 | 4.200196 | 3.259993 | 0.383172 | 0 | 1.607458 | 0
2018-03-21 23:12 | 105516 | 120.0011 | 3 | 14 | 4.219844 | 3.259905 | 0.4914542 | 0 | 2.063259 | 0
2018-03-21 23:14 | 105636 | 240.001 | 3 | 14 | 4.240386 | 3.259901 | 0.6001056 | 0 | 2.522862 | 0
2018-03-21 23:16 | 105756 | 360.001 | 3 | 14 | 4.262997 | 3.259899 | 0.7087757 | 0 | 2.984863 | 0
2018-03-21 23:18 | 105876 | 480.001 | 3 | 14 | 4.288203 | 3.259968 | 0.8174298 | 0 | 3.449397 | 0
2018-03-21 23:20 | 105996 | 600.001 | 3 | 14 | 4.315979 | 3.260014 | 0.9260914 | 0 | 3.916842 | 0
2018-03-21 23:22 | 106116 | 720.001 | 3 | 14 | 4.346145 | 3.259922 | 1.034757 | 0 | 4.387458 | 0
2018-03-21 23:24 | 106236 | 840.0002 | 3 | 14 | 4.378296 | 3.260023 | 1.143407 | 0 | 4.861397 | 0
2018-03-21 23:26 | 106356 | 960.001 | 3 | 14 | 4.400283 | 3.136551 | 1.251306 | 0 | 5.335401 | 0
2018-03-21 23:28 | 106476 | 1080.001 | 3 | 14 | 4.400241 | 2.856213 | 1.351031 | 0 | 5.774214 | 0
2018-03-21 23:30 | 106596 | 1200.001 | 3 | 14 | 4.400277 | 2.619482 | 1.442164 | 0 | 6.175223 | 0
2018-03-21 23:32 | 106716 | 1320.0003 | 3 | 14 | 4.400239 | 2.418077 | 1.526025 | 0 | 6.54423 | 0
2018-03-21 23:34 | 106836 | 1440.0003 | 3 | 14 | 4.400195 | 2.244175 | 1.603665 | 0 | 6.885861 | 0
2018-03-21 23:36 | 106956 | 1560.001 | 3 | 14 | 4.400192 | 2.094675 | 1.67595 | 0 | 7.203929 | 0
2018-03-21 23:38 | 107076 | 1680.0011 | 3 | 14 | 4.400191 | 1.962382 | 1.743527 | 0 | 7.501283 | 0
2018-03-21 23:40 | 107196 | 1800.0011 | 3 | 14 | 4.400188 | 1.842554 | 1.806901 | 0 | 7.780138 | 0
2018-03-21 23:42 | 107316 | 1920.0003 | 3 | 14 | 4.400233 | 1.733949 | 1.866482 | 0 | 8.042308 | 0
2018-03-21 23:44 | 107436 | 2040.0003 | 3 | 14 | 4.400196 | 1.631093 | 1.92253 | 0 | 8.28893 | 0
2018-03-21 23:46 | 107556 | 2160.001 | 3 | 14 | 4.400188 | 1.535926 | 1.975305 | 0 | 8.52115 | 0
2018-03-21 23:48 | 107676 | 2280.0011 | 3 | 14 | 4.400195 | 1.444873 | 2.024951 | 0 | 8.739603 | 0
2018-03-21 23:50 | 107796 | 2400.0011 | 3 | 14 | 4.400177 | 1.358736 | 2.07166 | 0 | 8.945128 | 0
2018-03-21 23:52 | 107916 | 2520.0011 | 3 | 14 | 4.400201 | 1.277724 | 2.115587 | 0 | 9.138413 | 0
2018-03-21 23:54 | 108036 | 2640.0003 | 3 | 14 | 4.4001 | 1.200701 | 2.156879 | 0 | 9.320107 | 0
2018-03-21 23:56 | 108156 | 2760.0012 | 3 | 14 | 4.400176 | 1.130219 | 2.195723 | 0 | 9.491027 | 0
2018-03-21 23:58 | 108276 | 2880.0011 | 3 | 14 | 4.400178 | 1.063937 | 2.23227 | 0 | 9.65184 | 0
2018-03-22 | 108396 | 3000.0011 | 3 | 14 | 4.400177 | 1.000718 | 2.266657 | 0 | 9.803146 | 0
2018-03-22 00:02 | 108516 | 3120.0003 | 3 | 14 | 4.400127 | 0.9400358 | 2.298986 | 0 | 9.945403 | 0
2018-03-22 00:04 | 108636 | 3240.0011 | 3 | 14 | 4.400177 | 0.8841276 | 2.329385 | 0 | 10.07916 | 0
2018-03-22 00:06 | 108756 | 3360.0005 | 3 | 14 | 4.400156 | 0.8313303 | 2.357966 | 0 | 10.20492 | 0
2018-03-22 00:08 | 108876 | 3480.0003 | 3 | 14 | 4.400166 | 0.7817888 | 2.384835 | 0 | 10.32315 | 0
2018-03-22 00:10 | 108996 | 3600.0011 | 3 | 14 | 4.400103 | 0.7339163 | 2.410084 | 0 | 10.43425 | 0
2018-03-22 00:12 | 109116 | 3720.0011 | 3 | 14 | 4.400122 | 0.6898336 | 2.433815 | 0 | 10.53867 | 0
2018-03-22 00:14 | 109224.1 | 3828.1328 | 3 | 14 | 4.400115 | 0.6519995 | 2.453965 | 0 | 10.62733 | 0
2018-03-22 00:16 | 109344.2 | 120.0001 | 4 | 14 | 4.292097 | 0 | 2.453965 | 0 | 10.62733 | 0
2018-03-22 00:18 | 109464.2 | 240.0008 | 4 | 14 | 4.28081 | 0 | 2.453965 | 0 | 10.62733 | 0
2018-03-22 00:19 | 109524.2 | 300.0038 | 4 | 14 | 4.277784 | 0 | 2.453965 | 0 | 10.62733 | 0
2018-03-22 00:21 | 109644.3 | 120.0003 | 5 | 14 | 3.830553 | -3.260105 | 2.453965 | 0.1086613 | 10.62733 | 0.4223405
2018-03-22 00:23 | 109764.3 | 240.0002 | 5 | 14 | 3.778569 | -3.260016 | 2.453965 | 0.2173214 | 10.62733 | 0.8356124
2018-03-22 00:25 | 109884.3 | 360.0002 | 5 | 14 | 3.732275 | -3.260101 | 2.453965 | 0.3259913 | 10.62733 | 1.243702
2018-03-22 00:27 | 110004.3 | 480.0011 | 5 | 14 | 3.686953 | -3.260125 | 2.453965 | 0.4346474 | 10.62733 | 1.646756
2018-03-22 00:29 | 110124.3 | 600.001 | 5 | 14 | 3.643045 | -3.26007 | 2.453965 | 0.5433188 | 10.62733 | 2.045022
2018-03-22 00:31 | 110244.3 | 720.0011 | 5 | 14 | 3.602398 | -3.260101 | 2.453965 | 0.6519822 | 10.62733 | 2.438649
2018-03-22 00:33 | 110364.3 | 840.001 | 5 | 14 | 3.564991 | -3.260121 | 2.453965 | 0.7606456 | 10.62733 | 2.828031
2018-03-22 00:35 | 110484.3 | 960.001 | 5 | 14 | 3.531088 | -3.260077 | 2.453965 | 0.8693044 | 10.62733 | 3.213531
2018-03-22 00:37 | 110604.3 | 1080.001 | 5 | 14 | 3.500309 | -3.260105 | 2.453965 | 0.9779817 | 10.62733 | 3.59559
2018-03-22 00:39 | 110724.3 | 1200.0001 | 5 | 14 | 3.470701 | -3.260035 | 2.453965 | 1.086634 | 10.62733 | 3.974288
2018-03-22 00:41 | 110844.3 | 1320.001 | 5 | 14 | 3.442659 | -3.260036 | 2.453965 | 1.195307 | 10.62733 | 4.349918
2018-03-22 00:43 | 110964.3 | 1440.001 | 5 | 14 | 3.416554 | -3.260016 | 2.453965 | 1.303965 | 10.62733 | 4.72256
2018-03-22 00:45 | 111084.3 | 1560.001 | 5 | 14 | 3.391811 | -3.260141 | 2.453965 | 1.412644 | 10.62733 | 5.092525
2018-03-22 00:47 | 111204.3 | 1680.001 | 5 | 14 | 3.367244 | -3.260028 | 2.453965 | 1.521307 | 10.62733 | 5.45976
2018-03-22 00:49 | 111324.3 | 1800.001 | 5 | 14 | 3.342798 | -3.260053 | 2.453965 | 1.629964 | 10.62733 | 5.824308
2018-03-22 00:51 | 111444.3 | 1920.001 | 5 | 14 | 3.316788 | -3.260055 | 2.453965 | 1.738633 | 10.62733 | 6.18617
2018-03-22 00:53 | 111564.3 | 2040.001 | 5 | 14 | 3.288617 | -3.260163 | 2.453965 | 1.847296 | 10.62733 | 6.545071
2018-03-22 00:55 | 111684.3 | 2160.001 | 5 | 14 | 3.25754 | -3.260159 | 2.453965 | 1.955974 | 10.62733 | 6.900812
2018-03-22 00:57 | 111804.3 | 2280.001 | 5 | 14 | 3.221948 | -3.260118 | 2.453965 | 2.064634 | 10.62733 | 7.252889
2018-03-22 00:59 | 111924.3 | 2400.001 | 5 | 14 | 3.180231 | -3.260098 | 2.453965 | 2.173302 | 10.62733 | 7.600819
2018-03-22 01:01 | 112044.3 | 2520.001 | 5 | 14 | 3.128623 | -3.260108 | 2.453965 | 2.281964 | 10.62733 | 7.943698
2018-03-22 01:03 | 112164.3 | 2640.001 | 5 | 14 | 3.061342 | -3.260148 | 2.453965 | 2.390638 | 10.62733 | 8.280245
2018-03-22 01:05 | 112246.7 | 2722.4232 | 5 | 14 | 2.999999 | -3.260133 | 2.453965 | 2.465266 | 10.62733 | 8.506519
2018-03-22 01:07 | 112366.7 | 120.0002 | 6 | 14 | 3.64605 | 0 | 2.453965 | 2.465266 | 10.62733 | 8.506519
2018-03-22 01:09 | 112486.7 | 240.0002 | 6 | 14 | 3.681915 | 0 | 2.453965 | 2.465266 | 10.62733 | 8.506519
2018-03-22 01:10 | 112546.7 | 300.004 | 6 | 14 | 3.689065 | 0 | 2.453965 | 2.465266 | 10.62733 | 8.506519
2018-03-22 01:10 | 112546.7 | 0.0027 | 7 | 15 | 3.689019 | 0 | 0 | 0 | 0 | 0
2018-03-22 01:12 | 112666.8 | 120.0002 | 2 | 15 | 4.200271 | 3.993341 | 0.1483387 | 4.573e-09 | 0.6209036 | 1.6871e-08
2018-03-22 01:14 | 112786.8 | 240.001 | 2 | 15 | 4.200227 | 3.564901 | 0.2736999 | 4.573e-09 | 1.147455 | 1.6871e-08
2018-03-22 01:16 | 112906.8 | 360.0009 | 2 | 15 | 4.200224 | 3.297382 | 0.3878064 | 4.573e-09 | 1.626729 | 1.6871e-08
2018-03-22 01:16 | 112926.8 | 379.9616 | 2 | 15 | 4.200238 | 3.259991 | 0.4059933 | 4.573e-09 | 1.703119 | 1.6871e-08
2018-03-22 01:18 | 113046.8 | 120.0002 | 3 | 15 | 4.220179 | 3.259947 | 0.5142682 | 4.573e-09 | 2.158907 | 1.6871e-08
2018-03-22 01:20 | 113166.8 | 240.001 | 3 | 15 | 4.241127 | 3.259954 | 0.6229356 | 4.573e-09 | 2.618631 | 1.6871e-08
2018-03-22 01:22 | 113286.8 | 360.001 | 3 | 15 | 4.264122 | 3.259865 | 0.7315884 | 4.573e-09 | 3.080673 | 1.6871e-08
2018-03-22 01:24 | 113406.8 | 480.0002 | 3 | 15 | 4.289609 | 3.259945 | 0.8402541 | 4.573e-09 | 3.545397 | 1.6871e-08
2018-03-22 01:26 | 113526.8 | 600.001 | 3 | 15 | 4.317784 | 3.259958 | 0.9489119 | 4.573e-09 | 4.013005 | 1.6871e-08
2018-03-22 01:28 | 113646.8 | 720.0002 | 3 | 15 | 4.348323 | 3.259954 | 1.057569 | 4.573e-09 | 4.483795 | 1.6871e-08
2018-03-22 01:30 | 113766.8 | 840.001 | 3 | 15 | 4.380564 | 3.259939 | 1.166225 | 4.573e-09 | 4.958004 | 1.6871e-08
2018-03-22 01:32 | 113886.8 | 960.001 | 3 | 15 | 4.400243 | 3.114857 | 1.273816 | 4.573e-09 | 5.430815 | 1.6871e-08
2018-03-22 01:34 | 114006.8 | 1080.0002 | 3 | 15 | 4.400222 | 2.835785 | 1.372858 | 4.573e-09 | 5.866621 | 1.6871e-08
2018-03-22 01:36 | 114126.8 | 1200.0002 | 3 | 15 | 4.400244 | 2.599609375 | 1.463336 | 4.573e-09 | 6.264744 | 1.6871e-08
2018-03-22 01:38 | 114246.8 | 1320.001 | 3 | 15 | 4.400239 | 2.399178 | 1.546536 | 4.573e-09 | 6.630845 | 1.6871e-08
2018-03-22 01:40 | 114366.8 | 1440.0011 | 3 | 15 | 4.400191 | 2.225065 | 1.623558 | 4.573e-09 | 6.969758 | 1.6871e-08
2018-03-22 01:42 | 114486.8 | 1560.0005 | 3 | 15 | 4.400202 | 2.074867 | 1.695155 | 4.573e-09 | 7.284801 | 1.6871e-08
2018-03-22 01:44 | 114606.8 | 1680.0003 | 3 | 15 | 4.400199 | 1.940808 | 1.762032 | 4.573e-09 | 7.579071 | 1.6871e-08
2018-03-22 01:46 | 114726.8 | 1800.0003 | 3 | 15 | 4.400167 | 1.818415 | 1.824656 | 4.573e-09 | 7.85463 | 1.6871e-08
2018-03-22 01:48 | 114846.8 | 1920.0002 | 3 | 15 | 4.40015 | 1.707296 | 1.883402 | 4.573e-09 | 8.113123 | 1.6871e-08
2018-03-22 01:50 | 114966.8 | 2040.0003 | 3 | 15 | 4.400177 | 1.605911 | 1.938608 | 4.573e-09 | 8.356041 | 1.6871e-08
2018-03-22 01:52 | 115086.8 | 2160.001 | 3 | 15 | 4.400171 | 1.512199 | 1.990574 | 4.573e-09 | 8.5847 | 1.6871e-08
2018-03-22 01:54 | 115206.8 | 2280.0003 | 3 | 15 | 4.400156 | 1.424875 | 2.039514 | 4.573e-09 | 8.800043 | 1.6871e-08
2018-03-22 01:56 | 115326.8 | 2400.002 | 3 | 15 | 4.400179 | 1.341564 | 2.085598 | 4.573e-09 | 9.002822 | 1.6871e-08
2018-03-22 01:58 | 115446.8 | 2520.0012 | 3 | 15 | 4.400208 | 1.264451 | 2.128999 | 4.573e-09 | 9.193794 | 1.6871e-08
2018-03-22 02:00 | 115566.8 | 2640.0002 | 3 | 15 | 4.400187 | 1.191703 | 2.169916 | 4.573e-09 | 9.373837 | 1.6871e-08
2018-03-22 02:02 | 115686.8 | 2760.0004 | 3 | 15 | 4.400175 | 1.123478 | 2.208486 | 4.573e-09 | 9.543551 | 1.6871e-08
2018-03-22 02:04 | 115806.8 | 2880.0011 | 3 | 15 | 4.400141 | 1.058877 | 2.244854 | 4.573e-09 | 9.703575 | 1.6871e-08
2018-03-22 02:06 | 115926.8 | 3000.0019 | 3 | 15 | 4.400143 | 0.9970989 | 2.279114 | 4.573e-09 | 9.854325 | 1.6871e-08
2018-03-22 02:08 | 116046.8 | 3120.0003 | 3 | 15 | 4.400144 | 0.9390011 | 2.311374 | 4.573e-09 | 9.996273 | 1.6871e-08
2018-03-22 02:10 | 116166.8 | 3240.001 | 3 | 15 | 4.400164 | 0.8841429 | 2.341756 | 4.573e-09 | 10.12996 | 1.6871e-08
2018-03-22 02:12 | 116286.8 | 3360.0012 | 3 | 15 | 4.40009 | 0.8310061 | 2.370334 | 4.573e-09 | 10.25571 | 1.6871e-08
2018-03-22 02:14 | 116406.8 | 3480.0003 | 3 | 15 | 4.400116 | 0.7811499 | 2.397207 | 4.573e-09 | 10.37395 | 1.6871e-08
2018-03-22 02:16 | 116526.8 | 3600.0004 | 3 | 15 | 4.400099 | 0.7335768 | 2.422457 | 4.573e-09 | 10.48506 | 1.6871e-08
2018-03-22 02:18 | 116646.8 | 3720.0011 | 3 | 15 | 4.400073 | 0.6887884 | 2.446172 | 4.573e-09 | 10.58941 | 1.6871e-08
2018-03-22 02:20 | 116752.9 | 3826.1233 | 3 | 15 | 4.400145 | 0.6519957 | 2.465936 | 4.573e-09 | 10.67637 | 1.6871e-08
2018-03-22 02:22 | 116873 | 120.0017 | 4 | 15 | 4.292357 | 0 | 2.465936 | 4.573e-09 | 10.67637 | 1.6871e-08
2018-03-22 02:24 | 116993 | 240.0002 | 4 | 15 | 4.28106 | 0 | 2.465936 | 4.573e-09 | 10.67637 | 1.6871e-08
2018-03-22 02:25 | 117053 | 300.0015 | 4 | 15 | 4.278047 | 0 | 2.465936 | 4.573e-09 | 10.67637 | 1.6871e-08
2018-03-22 02:27 | 117173 | 120.001 | 5 | 15 | 3.830882 | -3.260194 | 2.465936 | 0.1086533 | 10.67637 | 0.4223524
2018-03-22 02:29 | 117293 | 240.001 | 5 | 15 | 3.778735 | -3.260139 | 2.465936 | 0.2173143 | 10.67637 | 0.8356584
2018-03-22 02:31 | 117413 | 360.0002 | 5 | 15 | 3.731901 | -3.259847 | 2.465936 | 0.3259637 | 10.67637 | 1.243655
2018-03-22 02:33 | 117533 | 480.0011 | 5 | 15 | 3.686202 | -3.260232 | 2.465936 | 0.4346376 | 10.67637 | 1.646729
2018-03-22 02:35 | 117653 | 600.0018 | 5 | 15 | 3.64176 | -3.260212 | 2.465936 | 0.5432948 | 10.67637 | 2.044829
2018-03-22 02:37 | 117773 | 720.0002 | 5 | 15 | 3.600662 | -3.260145 | 2.465936 | 0.6519606 | 10.67637 | 2.438294
2018-03-22 02:39 | 117893 | 840.001 | 5 | 15 | 3.563455 | -3.25982 | 2.465936 | 0.7606217 | 10.67637 | 2.827491
2018-03-22 02:41 | 118013 | 960.001 | 5 | 15 | 3.529302 | -3.259935 | 2.465936 | 0.8692851 | 10.67637 | 3.212821
2018-03-22 02:43 | 118133 | 1080.0011 | 5 | 15 | 3.498003 | -3.260137 | 2.465936 | 0.9779435 | 10.67637 | 3.594593
2018-03-22 02:45 | 118253 | 1200.001 | 5 | 15 | 3.468486 | -3.259864 | 2.465936 | 1.086608 | 10.67637 | 3.973092
2018-03-22 02:47 | 118373 | 1320.0003 | 5 | 15 | 3.440879 | -3.259877 | 2.465936 | 1.195268 | 10.67637 | 4.348454
2018-03-22 02:49 | 118493 | 1440.0002 | 5 | 15 | 3.414439 | -3.259929 | 2.465936 | 1.303936 | 10.67637 | 4.720915
2018-03-22 02:51 | 118613 | 1560.001 | 5 | 15 | 3.388943 | -3.260192 | 2.465936 | 1.412596 | 10.67637 | 5.090538
2018-03-22 02:53 | 118733 | 1680.001 | 5 | 15 | 3.364025 | -3.259857 | 2.465936 | 1.521262 | 10.67637 | 5.457441
2018-03-22 02:55 | 118853 | 1800.001 | 5 | 15 | 3.338715 | -3.259826 | 2.465936 | 1.629921 | 10.67637 | 5.821607
2018-03-22 02:57 | 118973 | 1920.0002 | 5 | 15 | 3.312127 | -3.26001 | 2.465936 | 1.738587 | 10.67637 | 6.182982
2018-03-22 02:59 | 119093 | 2040.0002 | 5 | 15 | 3.283619 | -3.260126 | 2.465936 | 1.847254 | 10.67637 | 6.541371
2018-03-22 03:01 | 119213 | 2160.0002 | 5 | 15 | 3.251858 | -3.260048 | 2.465936 | 1.955909 | 10.67637 | 6.896471
2018-03-22 03:03 | 119333 | 2280.001 | 5 | 15 | 3.215583 | -3.259826 | 2.465936 | 2.064582 | 10.67637 | 7.247936
2018-03-22 03:05 | 119453 | 2400.0002 | 5 | 15 | 3.172582 | -3.26011 | 2.465936 | 2.173241 | 10.67637 | 7.595067
2018-03-22 03:07 | 119573 | 2520.0002 | 5 | 15 | 3.120309 | -3.260172 | 2.465936 | 2.281908 | 10.67637 | 7.937091
2018-03-22 03:09 | 119693 | 2640.0002 | 5 | 15 | 3.052547 | -3.260064 | 2.465936 | 2.390576 | 10.67637 | 8.272659
2018-03-22 03:10 | 119765 | 2711.996 | 5 | 15 | 2.999998 | -3.260098 | 2.465936 | 2.455774 | 10.67637 | 8.470042
2018-03-22 03:12 | 119885.1 | 120.0001 | 6 | 15 | 3.648076 | 0 | 2.465936 | 2.455774 | 10.67637 | 8.470042
2018-03-22 03:14 | 120005.1 | 240.0009 | 6 | 15 | 3.683778 | 0 | 2.465936 | 2.455774 | 10.67637 | 8.470042
2018-03-22 03:15 | 120065.1 | 300.0023 | 6 | 15 | 3.690748 | 0 | 2.465936 | 2.455774 | 10.67637 | 8.470042
2018-03-22 03:15 | 120065.1 | 0.0027 | 7 | 16 | 3.690697 | 0 | 0 | 0 | 0 | 0
2018-03-22 03:17 | 120185.2 | 120.0002 | 2 | 16 | 4.200257 | 3.966089 | 0.1476175 | 0 | 0.6180038 | 0
2018-03-22 03:19 | 120305.2 | 240.0002 | 2 | 16 | 4.20024 | 3.546762 | 0.2722287 | 0 | 1.141403 | 0
2018-03-22 03:21 | 120425.2 | 360.0003 | 2 | 16 | 4.200243 | 3.286118 | 0.3858311 | 0 | 1.61856 | 0
2018-03-22 03:21 | 120439.6 | 374.4016 | 2 | 16 | 4.200203 | 3.259995 | 0.3989268 | 0 | 1.673565 | 0
2018-03-22 03:23 | 120559.6 | 120.0002 | 3 | 16 | 4.219575 | 3.259821 | 0.5072043 | 0 | 2.129331 | 0
2018-03-22 03:25 | 120679.6 | 240.0002 | 3 | 16 | 4.240291 | 3.259922 | 0.6158668 | 0 | 2.588954 | 0
2018-03-22 03:27 | 120799.6 | 360.001 | 3 | 16 | 4.262972 | 3.25985 | 0.7245291 | 0 | 3.050924 | 0
2018-03-22 03:29 | 120919.6 | 480.0002 | 3 | 16 | 4.288756 | 3.259825 | 0.8331907 | 0 | 3.515521 | 0
2018-03-22 03:31 | 121039.6 | 600.001 | 3 | 16 | 4.317057 | 3.259911 | 0.9418511 | 0 | 3.983054 | 0
2018-03-22 03:33 | 121159.6 | 720.0002 | 3 | 16 | 4.348075 | 3.25996 | 1.050501 | 0 | 4.453767 | 0
2018-03-22 03:35 | 121279.6 | 840.0011 | 3 | 16 | 4.380763 | 3.259935 | 1.159163 | 0 | 4.927998 | 0
2018-03-22 03:37 | 121399.6 | 960.0002 | 3 | 16 | 4.400221 | 3.110001 | 1.266694 | 0 | 5.400551 | 0
2018-03-22 03:39 | 121519.6 | 1080.001 | 3 | 16 | 4.400298 | 2.83242 | 1.36563 | 0 | 5.835891 | 0
2018-03-22 03:41 | 121639.6 | 1200.001 | 3 | 16 | 4.400239 | 2.59627 | 1.456007 | 0 | 6.233569 | 0
2018-03-22 03:43 | 121759.6 | 1320.001 | 3 | 16 | 4.40022 | 2.394522 | 1.539105 | 0 | 6.599222 | 0
2018-03-22 03:45 | 121879.6 | 1440.002 | 3 | 16 | 4.400207 | 2.223255 | 1.61599 | 0 | 6.937531 | 0
2018-03-22 03:47 | 121999.6 | 1560.0002 | 3 | 16 | 4.40021 | 2.073877 | 1.687543 | 0 | 7.252378 | 0
2018-03-22 03:49 | 122119.6 | 1680.0011 | 3 | 16 | 4.400191 | 1.940035 | 1.754397 | 0 | 7.546552 | 0
2018-03-22 03:51 | 122239.6 | 1800.0011 | 3 | 16 | 4.400211 | 1.821232 | 1.81706 | 0 | 7.822277 | 0
2018-03-22 03:53 | 122359.6 | 1920.001 | 3 | 16 | 4.400161 | 1.711485 | 1.875903 | 0 | 8.081201 | 0
2018-03-22 03:55 | 122479.6 | 2040.0011 | 3 | 16 | 4.400156 | 1.61016 | 1.931263 | 0 | 8.324796 | 0
2018-03-22 03:57 | 122599.6 | 2160.0002 | 3 | 16 | 4.400221 | 1.515192 | 1.98333 | 0 | 8.553896 | 0
2018-03-22 03:59 | 122719.6 | 2280.002 | 3 | 16 | 4.400175 | 1.42618 | 2.032331 | 0 | 8.769511 | 0
2018-03-22 04:01 | 122839.6 | 2400.002 | 3 | 16 | 4.400197 | 1.342906 | 2.07847 | 0 | 8.97253 | 0
2018-03-22 04:03 | 122959.6 | 2520.0011 | 3 | 16 | 4.400153 | 1.264147 | 2.121906 | 0 | 9.163655 | 0
2018-03-22 04:05 | 123079.6 | 2640.0003 | 3 | 16 | 4.400179 | 1.189383 | 2.162783 | 0 | 9.343525 | 0
2018-03-22 04:07 | 123199.6 | 2760.0004 | 3 | 16 | 4.400157 | 1.119095 | 2.201235 | 0 | 9.512718 | 0
2018-03-22 04:09 | 123319.6 | 2880.0011 | 3 | 16 | 4.400128 | 1.052762 | 2.237426 | 0 | 9.671965 | 0
2018-03-22 04:11 | 123439.6 | 3000.0003 | 3 | 16 | 4.40015 | 0.9902458 | 2.271474 | 0 | 9.82178 | 0
2018-03-22 04:13 | 123559.6 | 3120.0003 | 3 | 16 | 4.400137 | 0.9310741 | 2.30349 | 0 | 9.962656 | 0
2018-03-22 04:15 | 123679.6 | 3240.0011 | 3 | 16 | 4.400136 | 0.8755007 | 2.333589 | 0 | 10.0951 | 0
2018-03-22 04:17 | 123799.6 | 3360.0012 | 3 | 16 | 4.400113 | 0.8228502 | 2.3619 | 0 | 10.21967 | 0
2018-03-22 04:19 | 123919.6 | 3480.0003 | 3 | 16 | 4.400169 | 0.7741356 | 2.388508 | 0 | 10.33675 | 0
2018-03-22 04:21 | 124039.6 | 3600.0005 | 3 | 16 | 4.400176 | 0.727623 | 2.41352 | 0 | 10.44681 | 0
2018-03-22 04:23 | 124159.6 | 3720.0011 | 3 | 16 | 4.40011 | 0.6834803 | 2.437025 | 0 | 10.55023 | 0
2018-03-22 04:25 | 124249.8 | 3810.2297 | 3 | 16 | 4.400136 | 0.6519957 | 2.453767 | 0 | 10.6239 | 0
2018-03-22 04:27 | 124369.9 | 120.0009 | 4 | 16 | 4.291771 | 0 | 2.453767 | 0 | 10.6239 | 0
2018-03-22 04:29 | 124489.9 | 240.0011 | 4 | 16 | 4.280389 | 0 | 2.453767 | 0 | 10.6239 | 0
2018-03-22 04:30 | 124549.9 | 300.0015 | 4 | 16 | 4.277363 | 0 | 2.453767 | 0 | 10.6239 | 0
2018-03-22 04:32 | 124669.9 | 120.0003 | 5 | 16 | 3.831115 | -3.260145 | 2.453767 | 0.1086506 | 10.6239 | 0.4223257
2018-03-22 04:34 | 124789.9 | 240.0002 | 5 | 16 | 3.779762 | -3.260165 | 2.453767 | 0.2173207 | 10.6239 | 0.8357309
2018-03-22 04:36 | 124909.9 | 360.001 | 5 | 16 | 3.733683 | -3.260092 | 2.453767 | 0.3259806 | 10.6239 | 1.243922
2018-03-22 04:38 | 125029.9 | 480.0011 | 5 | 16 | 3.688799 | -3.260128 | 2.453767 | 0.434653 | 10.6239 | 1.647223
2018-03-22 04:40 | 125149.9 | 600.001 | 5 | 16 | 3.644867 | -3.260126 | 2.453767 | 0.5433058 | 10.6239 | 2.045612
2018-03-22 04:42 | 125269.9 | 720.0003 | 5 | 16 | 3.603705 | -3.260092 | 2.453767 | 0.6519802 | 10.6239 | 2.43945
2018-03-22 04:44 | 125389.9 | 840.0002 | 5 | 16 | 3.56607 | -3.260135 | 2.453767 | 0.7606388 | 10.6239 | 2.828948
2018-03-22 04:46 | 125509.9 | 960.001 | 5 | 16 | 3.531974 | -3.260081 | 2.453767 | 0.8693143 | 10.6239 | 3.214616
2018-03-22 04:48 | 125629.9 | 1080.001 | 5 | 16 | 3.500444 | -3.260148 | 2.453767 | 0.9779699 | 10.6239 | 3.596639
2018-03-22 04:50 | 125749.9 | 1200.0002 | 5 | 16 | 3.471217 | -3.260079 | 2.453767 | 1.086641 | 10.6239 | 3.97543
2018-03-22 04:52 | 125869.9 | 1320.0002 | 5 | 16 | 3.443849 | -3.260097 | 2.453767 | 1.195292 | 10.6239 | 4.351088
2018-03-22 04:54 | 125989.9 | 1440.0002 | 5 | 16 | 3.417431 | -3.260141 | 2.453767 | 1.303972 | 10.6239 | 4.723923
2018-03-22 04:56 | 126109.9 | 1560.001 | 5 | 16 | 3.392117 | -3.26007 | 2.453767 | 1.41263 | 10.6239 | 5.093881
2018-03-22 04:58 | 126229.9 | 1680.001 | 5 | 16 | 3.367772 | -3.260017 | 2.453767 | 1.521303 | 10.6239 | 5.461187
2018-03-22 05:00 | 126349.9 | 1800.001 | 5 | 16 | 3.342664 | -3.260112 | 2.453767 | 1.62997 | 10.6239 | 5.825799
2018-03-22 05:02 | 126469.9 | 1920.0002 | 5 | 16 | 3.31632 | -3.260016 | 2.453767 | 1.738619 | 10.6239 | 6.187562
2018-03-22 05:04 | 126589.9 | 2040.001 | 5 | 16 | 3.288108 | -3.260056 | 2.453767 | 1.847289 | 10.6239 | 6.546447
2018-03-22 05:06 | 126709.9 | 2160.001 | 5 | 16 | 3.257153 | -3.260064 | 2.453767 | 1.955958 | 10.6239 | 6.902109
2018-03-22 05:08 | 126829.9 | 2280.0002 | 5 | 16 | 3.221264 | -3.26013 | 2.453767 | 2.06462 | 10.6239 | 7.254151
2018-03-22 05:10 | 126949.9 | 2400.0002 | 5 | 16 | 3.178296 | -3.260028 | 2.453767 | 2.173288 | 10.6239 | 7.601948
2018-03-22 05:12 | 127069.9 | 2520.0002 | 5 | 16 | 3.125857 | -3.260075 | 2.453767 | 2.281942 | 10.6239 | 7.944538
2018-03-22 05:14 | 127189.9 | 2640.0002 | 5 | 16 | 3.057809 | -3.260053 | 2.453767 | 2.390613 | 10.6239 | 8.280725
2018-03-22 05:15 | 127267.8 | 2717.8376 | 5 | 16 | 2.999999 | -3.260075 | 2.453767 | 2.461099 | 10.6239 | 8.494309
2018-03-22 05:17 | 127387.8 | 120.0002 | 6 | 16 | 3.645918 | 0 | 2.453767 | 2.461099 | 10.6239 | 8.494309
2018-03-22 05:19 | 127507.8 | 240.001 | 6 | 16 | 3.681947 | 0 | 2.453767 | 2.461099 | 10.6239 | 8.494309
2018-03-22 05:20 | 127567.8 | 300.0016 | 6 | 16 | 3.689102 | 0 | 2.453767 | 2.461099 | 10.6239 | 8.494309
2018-03-22 05:20 | 127567.8 | 0.0027 | 7 | 17 | 3.688952 | 0 | 0 | 0 | 0 | 0
2018-03-22 05:22 | 127687.9 | 120.001 | 2 | 17 | 4.200325 | 3.97678 | 0.147853 | 2e-10 | 0.6189414 | 7.4e-10
2018-03-22 05:24 | 127807.9 | 240.0002 | 2 | 17 | 4.200235 | 3.550419 | 0.2726954 | 2e-10 | 1.143313 | 7.4e-10
2018-03-22 05:26 | 127927.9 | 360.001 | 2 | 17 | 4.20022 | 3.287088 | 0.3863495 | 2e-10 | 1.620688 | 7.4e-10
2018-03-22 05:26 | 127942.6 | 374.6728 | 2 | 17 | 4.200213 | 3.259995 | 0.3996927 | 2e-10 | 1.676732 | 7.4e-10
2018-03-22 05:28 | 128062.6 | 120.0002 | 3 | 17 | 4.219783 | 3.259897 | 0.5079716 | 2e-10 | 2.132513 | 7.4e-10
2018-03-22 05:30 | 128182.6 | 240.001 | 3 | 17 | 4.240833 | 3.259859 | 0.6166195 | 2e-10 | 2.59211 | 7.4e-10
2018-03-22 05:32 | 128302.6 | 360.0002 | 3 | 17 | 4.263992 | 3.259857 | 0.7252835 | 2e-10 | 3.054168 | 7.4e-10
2018-03-22 05:34 | 128422.6 | 480.0002 | 3 | 17 | 4.289167 | 3.259869 | 0.8339412 | 2e-10 | 3.518829 | 7.4e-10
2018-03-22 05:36 | 128542.6 | 600.0002 | 3 | 17 | 4.317053 | 3.259893 | 0.9426129 | 2e-10 | 3.986435 | 7.4e-10
2018-03-22 05:38 | 128662.6 | 720.001 | 3 | 17 | 4.347634 | 3.259918 | 1.051268 | 2e-10 | 4.457148 | 7.4e-10
2018-03-22 05:40 | 128782.6 | 840.0011 | 3 | 17 | 4.380287 | 3.259897 | 1.159921 | 2e-10 | 4.931282 | 7.4e-10
2018-03-22 05:42 | 128902.6 | 960.001 | 3 | 17 | 4.400201 | 3.119671 | 1.267575 | 2e-10 | 5.404343 | 7.4e-10
2018-03-22 05:44 | 129022.6 | 1080.001 | 3 | 17 | 4.40019 | 2.845953 | 1.366871 | 2e-10 | 5.841268 | 7.4e-10
2018-03-22 05:46 | 129142.6 | 1200.001 | 3 | 17 | 4.400226 | 2.614204 | 1.457752 | 2e-10 | 6.241166 | 7.4e-10
2018-03-22 05:48 | 129262.6 | 1320.001 | 3 | 17 | 4.400173 | 2.416046 | 1.541525 | 2e-10 | 6.609787 | 7.4e-10
2018-03-22 05:50 | 129382.6 | 1440.0002 | 3 | 17 | 4.400212 | 2.245783 | 1.619164 | 2e-10 | 6.951411 | 7.4e-10
2018-03-22 05:52 | 129502.6 | 1560.0003 | 3 | 17 | 4.400213 | 2.095665 | 1.691456 | 2e-10 | 7.269512 | 7.4e-10
2018-03-22 05:54 | 129622.6 | 1680.0003 | 3 | 17 | 4.400207 | 1.962457 | 1.759046 | 2e-10 | 7.566921 | 7.4e-10
2018-03-22 05:56 | 129742.6 | 1800.0011 | 3 | 17 | 4.400209 | 1.840425 | 1.822398 | 2e-10 | 7.845684 | 7.4e-10
2018-03-22 05:58 | 129862.6 | 1920.0002 | 3 | 17 | 4.400235 | 1.727425 | 1.881832 | 2e-10 | 8.107202 | 7.4e-10
2018-03-22 06:00 | 129982.6 | 2040.0003 | 3 | 17 | 4.400191 | 1.622397 | 1.937629 | 2e-10 | 8.35272 | 7.4e-10
2018-03-22 06:02 | 130102.6 | 2160.0011 | 3 | 17 | 4.400165 | 1.524065 | 1.990035 | 2e-10 | 8.583316 | 7.4e-10
2018-03-22 06:04 | 130222.6 | 2280.0003 | 3 | 17 | 4.400164 | 1.433147 | 2.039315 | 2e-10 | 8.800157 | 7.4e-10
2018-03-22 06:06 | 130342.6 | 2400.0011 | 3 | 17 | 4.400187 | 1.348173 | 2.085658 | 2e-10 | 9.004076 | 7.4e-10
2018-03-22 06:08 | 130462.6 | 2520.0028 | 3 | 17 | 4.400196 | 1.268332 | 2.129244 | 2e-10 | 9.19586 | 7.4e-10
2018-03-22 06:10 | 130582.6 | 2640.002 | 3 | 17 | 4.400198 | 1.193081 | 2.170236 | 2e-10 | 9.376234 | 7.4e-10
2018-03-22 06:12 | 130702.6 | 2760.0011 | 3 | 17 | 4.400138 | 1.121985 | 2.208794 | 2e-10 | 9.545897 | 7.4e-10
2018-03-22 06:14 | 130822.6 | 2880.0003 | 3 | 17 | 4.400159 | 1.055312 | 2.245064 | 2e-10 | 9.705489 | 7.4e-10
2018-03-22 06:16 | 130942.6 | 3000.0011 | 3 | 17 | 4.400161 | 0.9920654 | 2.279172 | 2e-10 | 9.855568 | 7.4e-10
2018-03-22 06:18 | 131062.6 | 3120.0004 | 3 | 17 | 4.400165 | 0.9329195 | 2.311237 | 2e-10 | 9.996658 | 7.4e-10
2018-03-22 06:20 | 131182.6 | 3240.0003 | 3 | 17 | 4.400205 | 0.8770475 | 2.341384 | 2e-10 | 10.12931 | 7.4e-10
2018-03-22 06:22 | 131302.6 | 3360.0019 | 3 | 17 | 4.400097 | 0.823041 | 2.369705 | 2e-10 | 10.25393 | 7.4e-10
2018-03-22 06:24 | 131422.6 | 3480.0003 | 3 | 17 | 4.400141 | 0.7732086 | 2.396303 | 2e-10 | 10.37096 | 7.4e-10
2018-03-22 06:26 | 131542.6 | 3600.0003 | 3 | 17 | 4.400156 | 0.7268658 | 2.421301 | 2e-10 | 10.48096 | 7.4e-10
2018-03-22 06:28 | 131662.6 | 3720.0012 | 3 | 17 | 4.400109 | 0.6820593 | 2.444783 | 2e-10 | 10.58428 | 7.4e-10
2018-03-22 06:30 | 131751 | 3808.356 | 3 | 17 | 4.400165 | 0.6519957 | 2.461158 | 2e-10 | 10.65633 | 7.4e-10
2018-03-22 06:32 | 131871 | 120.001 | 4 | 17 | 4.291833 | 0 | 2.461158 | 2e-10 | 10.65633 | 7.4e-10
2018-03-22 06:34 | 131991 | 240.0002 | 4 | 17 | 4.280488 | 0 | 2.461158 | 2e-10 | 10.65633 | 7.4e-10
2018-03-22 06:35 | 132051 | 300.0032 | 4 | 17 | 4.277451 | 0 | 2.461158 | 2e-10 | 10.65633 | 7.4e-10
2018-03-22 06:37 | 132171.1 | 120.001 | 5 | 17 | 3.829386 | -3.260126 | 2.461158 | 0.108662 | 10.65633 | 0.4222324
2018-03-22 06:39 | 132291.1 | 240.0001 | 5 | 17 | 3.777151 | -3.260146 | 2.461158 | 0.2173231 | 10.65633 | 0.8353819
2018-03-22 06:41 | 132411.1 | 360.0009 | 5 | 17 | 3.730368 | -3.260133 | 2.461158 | 0.3259802 | 10.65633 | 1.243241
2018-03-22 06:43 | 132531.1 | 480.0001 | 5 | 17 | 3.685058 | -3.260125 | 2.461158 | 0.4346549 | 10.65633 | 1.646152
2018-03-22 06:45 | 132651.1 | 600 | 5 | 17 | 3.640847 | -3.260121 | 2.461158 | 0.5433114 | 10.65633 | 2.044136
2018-03-22 06:47 | 132771.1 | 720.001 | 5 | 17 | 3.599507 | -3.260128 | 2.461158 | 0.6519774 | 10.65633 | 2.437501
2018-03-22 06:49 | 132891.1 | 840.0001 | 5 | 17 | 3.562021 | -3.260197 | 2.461158 | 0.760647 | 10.65633 | 2.826589
2018-03-22 06:51 | 133011.1 | 960.0001 | 5 | 17 | 3.527808 | -3.260092 | 2.461158 | 0.8693205 | 10.65633 | 3.211798
2018-03-22 06:53 | 133131.1 | 1080.0001 | 5 | 17 | 3.496467 | -3.259809 | 2.461158 | 0.9779804 | 10.65633 | 3.593394
2018-03-22 06:55 | 133251.1 | 1200.0002 | 5 | 17 | 3.467342 | -3.260112 | 2.461158 | 1.086654 | 10.65633 | 3.971764
2018-03-22 06:57 | 133371.1 | 1320.0009 | 5 | 17 | 3.439858 | -3.259889 | 2.461158 | 1.195316 | 10.65633 | 4.347029
2018-03-22 06:59 | 133491.1 | 1440.0001 | 5 | 17 | 3.413843 | -3.26015 | 2.461158 | 1.303975 | 10.65633 | 4.719369
2018-03-22 07:01 | 133611.1 | 1560.001 | 5 | 17 | 3.388924 | -3.260008 | 2.461158 | 1.412646 | 10.65633 | 5.089005
2018-03-22 07:03 | 133731.1 | 1680.0001 | 5 | 17 | 3.364477 | -3.260148 | 2.461158 | 1.521311 | 10.65633 | 5.455933
2018-03-22 07:05 | 133851.1 | 1800.0001 | 5 | 17 | 3.339745 | -3.260121 | 2.461158 | 1.629974 | 10.65633 | 5.82019
2018-03-22 07:07 | 133971.1 | 1920.0001 | 5 | 17 | 3.314256 | -3.260041 | 2.461158 | 1.738648 | 10.65633 | 6.18177
2018-03-22 07:09 | 134091.1 | 2040.0001 | 5 | 17 | 3.28608 | -3.260106 | 2.461158 | 1.847313 | 10.65633 | 6.540408
2018-03-22 07:11 | 134211.1 | 2160.0001 | 5 | 17 | 3.254293 | -3.260139 | 2.461158 | 1.955982 | 10.65633 | 6.895812
2018-03-22 07:13 | 134331.1 | 2280.0009 | 5 | 17 | 3.217722 | -3.260115 | 2.461158 | 2.064651 | 10.65633 | 7.247506
2018-03-22 07:15 | 134451.1 | 2400.0001 | 5 | 17 | 3.174156 | -3.260073 | 2.461158 | 2.173307 | 10.65633 | 7.594846
2018-03-22 07:17 | 134571.1 | 2520.0001 | 5 | 17 | 3.12148 | -3.26013 | 2.461158 | 2.281975 | 10.65633 | 7.937008
2018-03-22 07:19 | 134691.1 | 2640.0009 | 5 | 17 | 3.05284 | -3.260073 | 2.461158 | 2.390643 | 10.65633 | 8.272657
2018-03-22 07:20 | 134761.8 | 2710.7055 | 5 | 17 | 2.999999 | -3.260064 | 2.461158 | 2.454675 | 10.65633 | 8.466519
2018-03-22 07:22 | 134881.8 | 120.001 | 6 | 17 | 3.647254 | 0 | 2.461158 | 2.454675 | 10.65633 | 8.466519
2018-03-22 07:24 | 135001.8 | 240.0002 | 6 | 17 | 3.683198 | 0 | 2.461158 | 2.454675 | 10.65633 | 8.466519
2018-03-22 07:25 | 135061.8 | 300.004 | 6 | 17 | 3.690229 | 0 | 2.461158 | 2.454675 | 10.65633 | 8.466519
2018-03-22 07:25 | 135061.8 | 0.0027 | 7 | 18 | 3.690191 | 0 | 0 | 0 | 0 | 0
2018-03-22 07:27 | 135181.9 | 120.0001 | 2 | 18 | 4.200284 | 3.948797 | 0.1472165 | 0 | 0.6163596 | 0
2018-03-22 07:29 | 135301.9 | 240.0009 | 2 | 18 | 4.200248 | 3.527531 | 0.271204 | 0 | 1.13714 | 0
2018-03-22 07:31 | 135421.9 | 360.0009 | 2 | 18 | 4.200263 | 3.266422 | 0.3841463 | 0 | 1.611524 | 0
2018-03-22 07:31 | 135425.6 | 363.7039 | 2 | 18 | 4.200251 | 3.259985 | 0.3875017 | 0 | 1.625618 | 0
2018-03-22 07:33 | 135545.6391 | 120.0009 | 3 | 18 | 4.219304 | 3.259916 | 0.4957685 | 0 | 2.081331 | 0
2018-03-22 07:35 | 135665.6383 | 240.0001 | 3 | 18 | 4.239892 | 3.259903 | 0.6044343 | 0 | 2.540937 | 0
2018-03-22 07:37 | 135785.6391 | 360.0009 | 3 | 18 | 4.26251 | 3.25983 | 0.7130952 | 0 | 3.002851 | 0
2018-03-22 07:39 | 135905.6383 | 480.0001 | 3 | 18 | 4.287844 | 3.260132 | 0.821748 | 0 | 3.46734 | 0
2018-03-22 07:41 | 136025.6383 | 600.0001 | 3 | 18 | 4.315467 | 3.259859 | 0.9304151 | 0 | 3.934765 | 0
2018-03-22 07:43 | 136145.6391 | 720.0009 | 3 | 18 | 4.345848 | 3.259846 | 1.03907 | 0 | 4.405289 | 0
2018-03-22 07:45 | 136265.6391 | 840.0009 | 3 | 18 | 4.378341 | 3.260187 | 1.147734 | 0 | 4.879274 | 0
2018-03-22 07:47 | 136385.6383 | 960.0001 | 3 | 18 | 4.400252 | 3.132664 | 1.255607 | 0 | 5.353174 | 0
2018-03-22 07:49 | 136505.6384 | 1080.0002 | 3 | 18 | 4.400264 | 2.854267 | 1.35526 | 0 | 5.791672 | 0
2018-03-22 07:51 | 136625.6392 | 1200.001 | 3 | 18 | 4.400239 | 2.616646 | 1.446328 | 0 | 6.192393 | 0
2018-03-22 07:53 | 136745.6383 | 1320.0001 | 3 | 18 | 4.40021 | 2.413576 | 1.530071 | 0 | 6.560878 | 0
2018-03-22 07:55 | 136865.6383 | 1440.0001 | 3 | 18 | 4.400194 | 2.240499 | 1.60758 | 0 | 6.901937 | 0
2018-03-22 07:57 | 136985.6392 | 1560.001 | 3 | 18 | 4.400239 | 2.089312 | 1.679694 | 0 | 7.219254 | 0
2018-03-22 07:59 | 137105.6383 | 1680.0001 | 3 | 18 | 4.40022 | 1.952724 | 1.74697 | 0 | 7.515282 | 0
2018-03-22 08:01 | 137225.6392 | 1800.001 | 3 | 18 | 4.400198 | 1.830888 | 1.809983 | 0 | 7.792552 | 0
2018-03-22 08:03 | 137345.6392 | 1920.001 | 3 | 18 | 4.400201 | 1.720355 | 1.869134 | 0 | 8.052828 | 0
2018-03-22 08:05 | 137465.6392 | 2040.001 | 3 | 18 | 4.400194 | 1.61825 | 1.924742 | 0 | 8.297509 | 0
2018-03-22 08:07 | 137585.6384 | 2160.0002 | 3 | 18 | 4.400156 | 1.524721 | 1.9771 | 0 | 8.527898 | 0
2018-03-22 08:09 | 137705.6383 | 2280.0001 | 3 | 18 | 4.400198 | 1.43684 | 2.026435 | 0 | 8.744981 | 0
2018-03-22 08:11 | 137825.6385 | 2400.0003 | 3 | 18 | 4.400156 | 1.353761 | 2.072944 | 0 | 8.949626 | 0
2018-03-22 08:13 | 137945.6383 | 2520.0001 | 3 | 18 | 4.400125 | 1.276628 | 2.116774 | 0 | 9.142485 | 0
2018-03-22 08:15 | 138065.6384 | 2640.0002 | 3 | 18 | 4.400138 | 1.203131 | 2.15811 | 0 | 9.324372 | 0
2018-03-22 08:17 | 138185.6384 | 2760.0002 | 3 | 18 | 4.400188 | 1.134139 | 2.197062 | 0 | 9.495768 | 0
2018-03-22 08:19 | 138305.6392 | 2880.001 | 3 | 18 | 4.400172 | 1.067579 | 2.233749 | 0 | 9.657194 | 0
2018-03-22 08:21 | 138425.6392 | 3000.001 | 3 | 18 | 4.400112 | 1.004312 | 2.268276 | 0 | 9.809121 | 0
2018-03-22 08:23 | 138545.6393 | 3120.0011 | 3 | 18 | 4.400173 | 0.9453173 | 2.30076 | 0 | 9.952056 | 0
2018-03-22 08:25 | 138665.6384 | 3240.0002 | 3 | 18 | 4.400151 | 0.8890324 | 2.331317 | 0 | 10.08651 | 0
2018-03-22 08:27 | 138785.6384 | 3360.0002 | 3 | 18 | 4.400175 | 0.835618 | 2.360048 | 0 | 10.21293 | 0
2018-03-22 08:29 | 138905.6384 | 3480.0002 | 3 | 18 | 4.400111 | 0.7842979 | 2.387043 | 0 | 10.33171 | 0
2018-03-22 08:31 | 139025.6391 | 3600.0009 | 3 | 18 | 4.400177 | 0.7378426 | 2.412406 | 0 | 10.44331 | 0
2018-03-22 08:33 | 139145.6384 | 3720.0002 | 3 | 18 | 4.400115 | 0.693079 | 2.436246 | 0 | 10.54821 | 0
2018-03-22 08:35 | 139261.0533 | 3835.4151 | 3 | 18 | 4.400058 | 0.6519995 | 2.457813 | 0 | 10.64311 | 0
2018-03-22 08:37 | 139381.1 | 120.0002 | 4 | 18 | 4.292651 | 0 | 2.457813 | 0 | 10.64311 | 0
2018-03-22 08:39 | 139501.1 | 240.0008 | 4 | 18 | 4.281406 | 0 | 2.457813 | 0 | 10.64311 | 0
2018-03-22 08:40 | 139561.1 | 300.003 | 4 | 18 | 4.278369 | 0 | 2.457813 | 0 | 10.64311 | 0
2018-03-22 08:42 | 139681.2 | 120.0001 | 5 | 18 | 3.833283 | -3.260048 | 2.457813 | 0.1086516 | 10.64311 | 0.4225763
2018-03-22 08:44 | 139801.2 | 240.0001 | 5 | 18 | 3.780996 | -3.259957 | 2.457813 | 0.2173234 | 10.64311 | 0.8361813
2018-03-22 08:46 | 139921.2 | 360.0002 | 5 | 18 | 3.734382 | -3.260172 | 2.457813 | 0.3259835 | 10.64311 | 1.244477
2018-03-22 08:48 | 140041.2 | 480.0009 | 5 | 18 | 3.689004 | -3.259999 | 2.457813 | 0.4346464 | 10.64311 | 1.647788
2018-03-22 08:50 | 140161.2 | 600.0002 | 5 | 18 | 3.645029 | -3.260125 | 2.457813 | 0.5433108 | 10.64311 | 2.046241
2018-03-22 08:52 | 140281.2 | 720.0001 | 5 | 18 | 3.603582 | -3.260066 | 2.457813 | 0.6519764 | 10.64311 | 2.440048
2018-03-22 08:54 | 140401.2 | 840.0009 | 5 | 18 | 3.56607 | -3.260043 | 2.457813 | 0.7606456 | 10.64311 | 2.829571
2018-03-22 08:56 | 140521.2 | 960.0001 | 5 | 18 | 3.532552 | -3.260115 | 2.457813 | 0.8693074 | 10.64311 | 3.215225
2018-03-22 08:58 | 140641.2 | 1080.0009 | 5 | 18 | 3.501087 | -3.260085 | 2.457813 | 0.9779734 | 10.64311 | 3.597374
2018-03-22 09:00 | 140761.2 | 1200.0001 | 5 | 18 | 3.471746 | -3.260083 | 2.457813 | 1.086639 | 10.64311 | 3.976213
2018-03-22 09:02 | 140881.2 | 1320.0001 | 5 | 18 | 3.443944 | -3.260179 | 2.457813 | 1.195302 | 10.64311 | 4.351945
2018-03-22 09:04 | 141001.2 | 1440.0009 | 5 | 18 | 3.417682 | -3.260077 | 2.457813 | 1.303964 | 10.64311 | 4.724736
2018-03-22 09:06 | 141121.2 | 1560.0009 | 5 | 18 | 3.392168 | -3.260123 | 2.457813 | 1.41264 | 10.64311 | 5.094764
2018-03-22 09:08 | 141241.2 | 1680.0001 | 5 | 18 | 3.367203 | -3.260125 | 2.457813 | 1.521306 | 10.64311 | 5.462022
2018-03-22 09:10 | 141361.2 | 1800.001 | 5 | 18 | 3.341801 | -3.260183 | 2.457813 | 1.629964 | 10.64311 | 5.826502
2018-03-22 09:12 | 141481.2 | 1920.0009 | 5 | 18 | 3.315279 | -3.260139 | 2.457813 | 1.738631 | 10.64311 | 6.188223
2018-03-22 09:14 | 141601.2 | 2040.0009 | 5 | 18 | 3.287133 | -3.260183 | 2.457813 | 1.847304 | 10.64311 | 6.54699
2018-03-22 09:16 | 141721.2 | 2160.0001 | 5 | 18 | 3.255595 | -3.260195 | 2.457813 | 1.955958 | 10.64311 | 6.902483
2018-03-22 09:18 | 141841.2 | 2280.0001 | 5 | 18 | 3.219807 | -3.260103 | 2.457813 | 2.064634 | 10.64311 | 7.254387
2018-03-22 09:20 | 141961.2 | 2400.0009 | 5 | 18 | 3.177375 | -3.260159 | 2.457813 | 2.173287 | 10.64311 | 7.601986
2018-03-22 09:22 | 142081.2 | 2520.0001 | 5 | 18 | 3.125326 | -3.259789 | 2.457813 | 2.281958 | 10.64311 | 7.944561
2018-03-22 09:24 | 142201.2 | 2640.0001 | 5 | 18 | 3.058911 | -3.260011 | 2.457813 | 2.390627 | 10.64311 | 8.280739
2018-03-22 09:25 | 142281.5 | 2720.3143 | 5 | 18 | 3 | -3.26019 | 2.457813 | 2.463351 | 10.64311 | 8.501155
2018-03-22 09:27 | 142401.5 | 120.0001 | 6 | 18 | 3.645605 | 0 | 2.457813 | 2.463351 | 10.64311 | 8.501155
2018-03-22 09:29 | 142521.5 | 240.0009 | 6 | 18 | 3.681796 | 0 | 2.457813 | 2.463351 | 10.64311 | 8.501155
2018-03-22 09:30 | 142581.5 | 300.0023 | 6 | 18 | 3.688987 | 0 | 2.457813 | 2.463351 | 10.64311 | 8.501155
2018-03-22 09:30 | 142581.5 | 0.0027 | 7 | 19 | 3.688979 | 0 | 0 | 0 | 0 | 0
2018-03-22 09:32 | 142701.6 | 120.0002 | 2 | 19 | 4.200276 | 3.987568 | 0.1482071 | 1.189e-09 | 0.6203773 | 4.387e-09
2018-03-22 09:34 | 142821.6 | 240.001 | 2 | 19 | 4.200207 | 3.56148 | 0.2734091 | 1.189e-09 | 1.146259 | 4.387e-09
2018-03-22 09:36 | 142941.6 | 360.0002 | 2 | 19 | 4.200259 | 3.29479 | 0.3873842 | 1.189e-09 | 1.624982 | 4.387e-09
2018-03-22 09:36 | 142960.8 | 379.1864 | 2 | 19 | 4.200243 | 3.259981 | 0.4048523 | 1.189e-09 | 1.698352 | 4.387e-09
2018-03-22 09:38 | 143080.8 | 120.0011 | 3 | 19 | 4.21958 | 3.259871 | 0.5131348 | 1.319e-09 | 2.154143 | 4.908e-09
2018-03-22 09:40 | 143200.8 | 240.0002 | 3 | 19 | 4.240836 | 3.259974 | 0.6217849 | 1.319e-09 | 2.613738 | 4.908e-09
2018-03-22 09:42 | 143320.8 | 360.001 | 3 | 19 | 4.264174 | 3.259954 | 0.7304518 | 1.319e-09 | 3.075822 | 4.908e-09
2018-03-22 09:44 | 143440.8 | 480.0002 | 3 | 19 | 4.289616 | 3.259914 | 0.8391055 | 1.319e-09 | 3.540503 | 4.908e-09
2018-03-22 09:46 | 143560.8 | 600.0002 | 3 | 19 | 4.317739 | 3.259918 | 0.9477689 | 1.319e-09 | 4.008134 | 4.908e-09
2018-03-22 09:48 | 143680.8 | 720.0002 | 3 | 19 | 4.348274 | 3.259897 | 1.056427 | 1.319e-09 | 4.478927 | 4.908e-09
2018-03-22 09:50 | 143800.8 | 840.0002 | 3 | 19 | 4.380814 | 3.259916 | 1.165092 | 1.319e-09 | 4.95318 | 4.908e-09
2018-03-22 09:52 | 143920.8 | 960.001 | 3 | 19 | 4.400262 | 3.11249 | 1.272635 | 1.319e-09 | 5.42579 | 4.908e-09
2018-03-22 09:54 | 144040.8 | 1080.0011 | 3 | 19 | 4.40021 | 2.837463 | 1.37169 | 1.319e-09 | 5.861655 | 4.908e-09
2018-03-22 09:56 | 144160.8 | 1200.0011 | 3 | 19 | 4.400229 | 2.600531 | 1.462219 | 1.319e-09 | 6.260001 | 4.908e-09
2018-03-22 09:58 | 144280.8 | 1320.001 | 3 | 19 | 4.400192 | 2.3995 | 1.545465 | 1.319e-09 | 6.626303 | 4.908e-09
2018-03-22 10:00 | 144400.8 | 1440.001 | 3 | 19 | 4.400177 | 2.22562 | 1.622478 | 1.319e-09 | 6.965178 | 4.908e-09
2018-03-22 10:02 | 144520.8 | 1560.0011 | 3 | 19 | 4.400236 | 2.07551 | 1.694099 | 1.319e-09 | 7.280326 | 4.908e-09
2018-03-22 10:04 | 144640.8 | 1680.0002 | 3 | 19 | 4.400189 | 1.941 | 1.760969 | 1.319e-09 | 7.574567 | 4.908e-09
2018-03-22 10:06 | 144760.8 | 1800.0011 | 3 | 19 | 4.400175 | 1.819866 | 1.823633 | 1.319e-09 | 7.850302 | 4.908e-09
2018-03-22 10:08 | 144880.8 | 1920.0003 | 3 | 19 | 4.400162 | 1.708728 | 1.882431 | 1.319e-09 | 8.109025 | 4.908e-09
2018-03-22 10:10 | 145000.8 | 2040.001 | 3 | 19 | 4.400207 | 1.607669 | 1.937682 | 1.319e-09 | 8.352139 | 4.908e-09
2018-03-22 10:12 | 145120.8 | 2160.0003 | 3 | 19 | 4.400158 | 1.511596 | 1.989655 | 1.319e-09 | 8.580827 | 4.908e-09
2018-03-22 10:14 | 145240.8 | 2280.001 | 3 | 19 | 4.400192 | 1.422453 | 2.038548 | 1.319e-09 | 8.795968 | 4.908e-09
2018-03-22 10:16 | 145360.8 | 2400.0011 | 3 | 19 | 4.400199 | 1.33908 | 2.084546 | 1.319e-09 | 8.998363 | 4.908e-09
2018-03-22 10:18 | 145480.8 | 2520.0011 | 3 | 19 | 4.400091 | 1.258708 | 2.127837 | 1.319e-09 | 9.188851 | 4.908e-09
2018-03-22 10:20 | 145600.8 | 2640.0011 | 3 | 19 | 4.400175 | 1.18608 | 2.168583 | 1.319e-09 | 9.368142 | 4.908e-09
2018-03-22 10:22 | 145720.8 | 2760.0011 | 3 | 19 | 4.400121 | 1.115679 | 2.206945 | 1.319e-09 | 9.536942 | 4.908e-09
2018-03-22 10:24 | 145840.8 | 2880.0011 | 3 | 19 | 4.400155 | 1.050885 | 2.243057 | 1.319e-09 | 9.695842 | 4.908e-09
2018-03-22 10:26 | 145960.8 | 3000.0011 | 3 | 19 | 4.400198 | 0.9888334 | 2.277051 | 1.319e-09 | 9.845421 | 4.908e-09
2018-03-22 10:28 | 146080.8 | 3120.0011 | 3 | 19 | 4.400125 | 0.9296694 | 2.309019 | 1.319e-09 | 9.986083 | 4.908e-09
2018-03-22 10:30 | 146200.8 | 3240.0028 | 3 | 19 | 4.40016 | 0.8750772 | 2.339093 | 1.319e-09 | 10.11841 | 4.908e-09
2018-03-22 10:32 | 146320.8 | 3360.0011 | 3 | 19 | 4.400133 | 0.8233576 | 2.36738 | 1.319e-09 | 10.24288 | 4.908e-09
2018-03-22 10:34 | 146440.8 | 3480.0003 | 3 | 19 | 4.400155 | 0.7745781 | 2.394005 | 1.319e-09 | 10.36003 | 4.908e-09
2018-03-22 10:36 | 146560.8 | 3600.0003 | 3 | 19 | 4.400136 | 0.7283907 | 2.419041 | 1.319e-09 | 10.4702 | 4.908e-09
2018-03-22 10:38 | 146680.8 | 3720.0005 | 3 | 19 | 4.400177 | 0.6855097 | 2.442588 | 1.319e-09 | 10.57381 | 4.908e-09
2018-03-22 10:40 | 146776.3 | 3815.5016 | 3 | 19 | 4.400134 | 0.6519976 | 2.460324 | 1.319e-09 | 10.65185 | 4.908e-09
2018-03-22 10:42 | 146896.4 | 120.0012 | 4 | 19 | 4.291861 | 0 | 2.460324 | 1.319e-09 | 10.65185 | 4.908e-09
2018-03-22 10:44 | 147016.4 | 240.0011 | 4 | 19 | 4.280513 | 0 | 2.460324 | 1.319e-09 | 10.65185 | 4.908e-09
2018-03-22 10:45 | 147076.4 | 300.0016 | 4 | 19 | 4.277466 | 0 | 2.460324 | 1.319e-09 | 10.65185 | 4.908e-09
2018-03-22 10:47 | 147196.4 | 120.0002 | 5 | 19 | 3.830549 | -3.260123 | 2.460324 | 0.1086568 | 10.65185 | 0.4223161
2018-03-22 10:49 | 147316.4 | 240.0003 | 5 | 19 | 3.778108 | -3.260137 | 2.460324 | 0.2173228 | 10.65185 | 0.8355953
2018-03-22 10:51 | 147436.4 | 360.001 | 5 | 19 | 3.731237 | -3.260165 | 2.460324 | 0.3259829 | 10.65185 | 1.24356
2018-03-22 10:53 | 147556.4 | 480.001 | 5 | 19 | 3.685653 | -3.260163 | 2.460324 | 0.4346508 | 10.65185 | 1.64654
2018-03-22 10:55 | 147676.4 | 600.0011 | 5 | 19 | 3.64125 | -3.260153 | 2.460324 | 0.543315 | 10.65185 | 2.044615
2018-03-22 10:57 | 147796.4 | 720.0002 | 5 | 19 | 3.599781 | -3.260093 | 2.460324 | 0.6519844 | 10.65185 | 2.438011
2018-03-22 10:59 | 147916.4 | 840.0002 | 5 | 19 | 3.562306 | -3.260108 | 2.460324 | 0.7606337 | 10.65185 | 2.827061
2018-03-22 11:01 | 148036.4 | 960.001 | 5 | 19 | 3.528483 | -3.260187 | 2.460324 | 0.8693013 | 10.65185 | 3.212313
2018-03-22 11:03 | 148156.4 | 1080.001 | 5 | 19 | 3.497259 | -3.259921 | 2.460324 | 0.9779752 | 10.65185 | 3.594055
2018-03-22 11:05 | 148276.4 | 1200.001 | 5 | 19 | 3.468011 | -3.260194 | 2.460324 | 1.08664 | 10.65185 | 3.972471
2018-03-22 11:07 | 148396.4 | 1320.0002 | 5 | 19 | 3.440533 | -3.260119 | 2.460324 | 1.19531 | 10.65185 | 4.347835
2018-03-22 11:09 | 148516.4 | 1440.0002 | 5 | 19 | 3.414114 | -3.260098 | 2.460324 | 1.303964 | 10.65185 | 4.720217
2018-03-22 11:11 | 148636.4 | 1560.0002 | 5 | 19 | 3.388896 | -3.260117 | 2.460324 | 1.412638 | 10.65185 | 5.089864
2018-03-22 11:13 | 148756.4 | 1680.0003 | 5 | 19 | 3.36443 | -3.260141 | 2.460324 | 1.521295 | 10.65185 | 5.456767
2018-03-22 11:15 | 148876.4 | 1800.0002 | 5 | 19 | 3.339269 | -3.260095 | 2.460324 | 1.629968 | 10.65185 | 5.821029
2018-03-22 11:17 | 148996.4 | 1920.0002 | 5 | 19 | 3.313291 | -3.260152 | 2.460324 | 1.738625 | 10.65185 | 6.18247
2018-03-22 11:19 | 149116.4 | 2040.001 | 5 | 19 | 3.284649 | -3.260119 | 2.460324 | 1.847302 | 10.65185 | 6.54101
2018-03-22 11:21 | 149236.4 | 2160.0002 | 5 | 19 | 3.252994 | -3.260167 | 2.460324 | 1.955962 | 10.65185 | 6.896241
2018-03-22 11:23 | 149356.4 | 2280.0002 | 5 | 19 | 3.216504 | -3.260145 | 2.460324 | 2.064626 | 10.65185 | 7.247788
2018-03-22 11:25 | 149476.4 | 2400.001 | 5 | 19 | 3.173164 | -3.260063 | 2.460324 | 2.173288 | 10.65185 | 7.595017
2018-03-22 11:27 | 149596.4 | 2520.001 | 5 | 19 | 3.119945 | -3.260117 | 2.460324 | 2.281957 | 10.65185 | 7.937062
2018-03-22 11:29 | 149716.4 | 2640.001 | 5 | 19 | 3.051189 | -3.260152 | 2.460324 | 2.39063 | 10.65185 | 8.272557
2018-03-22 11:30 | 149784.5 | 2708.0072 | 5 | 19 | 2.999999 | -3.260143 | 2.460324 | 2.452207 | 10.65185 | 8.458922
2018-03-22 11:32 | 149904.5 | 120.0001 | 6 | 19 | 3.647254 | 0 | 2.460324 | 2.452207 | 10.65185 | 8.458922
2018-03-22 11:34 | 150024.5 | 240.0009 | 6 | 19 | 3.683315 | 0 | 2.460324 | 2.452207 | 10.65185 | 8.458922
2018-03-22 11:35 | 150084.5 | 300.0015 | 6 | 19 | 3.690393 | 0 | 2.460324 | 2.452207 | 10.65185 | 8.458922
2018-03-22 11:35 | 150084.5 | 0.0027 | 7 | 20 | 3.690556 | 0 | 0 | 0 | 0 | 0
2018-03-22 11:37 | 150204.6 | 120.0001 | 2 | 20 | 4.200293 | 3.943439 | 0.1470204 | 7.224e-09 | 0.6155736 | 2.6658e-08
2018-03-22 11:39 | 150324.6 | 240.0001 | 2 | 20 | 4.200257 | 3.522181 | 0.270825 | 7.224e-09 | 1.135586 | 2.6658e-08
2018-03-22 11:41 | 150444.6 | 360.0001 | 2 | 20 | 4.200233 | 3.262758 | 0.3836212 | 7.224e-09 | 1.609357 | 2.6658e-08
2018-03-22 11:41 | 150446.3 | 361.7103 | 2 | 20 | 4.200242 | 3.259981 | 0.385175 | 7.224e-09 | 1.615883 | 2.6658e-08
2018-03-22 11:43 | 150566.3 | 120.001 | 3 | 20 | 4.219339 | 3.259958 | 0.4934441 | 7.224e-09 | 2.071612 | 2.6658e-08
2018-03-22 11:45 | 150686.3 | 240.0011 | 3 | 20 | 4.239723 | 3.259974 | 0.6021029 | 7.224e-09 | 2.531173 | 2.6658e-08
2018-03-22 11:47 | 150806.3 | 360.001 | 3 | 20 | 4.262588 | 3.259914 | 0.7107641 | 7.224e-09 | 2.993084 | 2.6658e-08
2018-03-22 11:49 | 150926.3 | 480.001 | 3 | 20 | 4.288462 | 3.259958 | 0.819421 | 7.224e-09 | 3.457626 | 2.6658e-08
2018-03-22 11:51 | 151046.3 | 600.001 | 3 | 20 | 4.316482 | 3.259905 | 0.9280863 | 7.224e-09 | 3.925138 | 2.6658e-08
2018-03-22 11:53 | 151166.3 | 720.001 | 3 | 20 | 4.347079 | 3.259941 | 1.036753 | 7.224e-09 | 4.395844 | 2.6658e-08
2018-03-22 11:55 | 151286.3 | 840.001 | 3 | 20 | 4.379791 | 3.259886 | 1.145412 | 7.224e-09 | 4.869955 | 2.6658e-08
2018-03-22 11:57 | 151406.3 | 960.0002 | 3 | 20 | 4.400266 | 3.121813 | 1.253106 | 7.224e-09 | 5.343163 | 2.6658e-08
2018-03-22 11:59 | 151526.3 | 1080.001 | 3 | 20 | 4.400239 | 2.845013 | 1.352392 | 7.224e-09 | 5.780047 | 2.6658e-08
2018-03-22 12:01 | 151646.3 | 1200.0011 | 3 | 20 | 4.400247 | 2.612072 | 1.443235 | 7.224e-09 | 6.179779 | 2.6658e-08
2018-03-22 12:03 | 151766.3 | 1320.001 | 3 | 20 | 4.400255 | 2.410797 | 1.526857 | 7.224e-09 | 6.547732 | 2.6658e-08
2018-03-22 12:05 | 151886.3 | 1440.0002 | 3 | 20 | 4.400176 | 2.236799 | 1.604254 | 7.224e-09 | 6.888296 | 2.6658e-08
2018-03-22 12:07 | 152006.3 | 1560.0003 | 3 | 20 | 4.400184 | 2.086931 | 1.676256 | 7.224e-09 | 7.20512 | 2.6658e-08
2018-03-22 12:09 | 152126.3 | 1680.001 | 3 | 20 | 4.400198 | 1.954641 | 1.743558 | 7.224e-09 | 7.501262 | 2.6658e-08
2018-03-22 12:11 | 152246.3 | 1800.001 | 3 | 20 | 4.400226 | 1.835429 | 1.806672 | 7.224e-09 | 7.778975 | 2.6658e-08
2018-03-22 12:13 | 152366.3 | 1920.0003 | 3 | 20 | 4.400202 | 1.726071 | 1.865992 | 7.224e-09 | 8.039997 | 2.6658e-08
2018-03-22 12:15 | 152486.3 | 2040.0011 | 3 | 20 | 4.40015 | 1.624159 | 1.92181 | 7.224e-09 | 8.285605 | 2.6658e-08
2018-03-22 12:17 | 152606.3 | 2160.0003 | 3 | 20 | 4.400164 | 1.529452 | 1.974339 | 7.224e-09 | 8.516744 | 2.6658e-08
2018-03-22 12:19 | 152726.3 | 2280.0003 | 3 | 20 | 4.400232 | 1.441233 | 2.023842 | 7.224e-09 | 8.734567 | 2.6658e-08
2018-03-22 12:21 | 152846.3 | 2400.0011 | 3 | 20 | 4.400129 | 1.355703 | 2.070439 | 7.224e-09 | 8.9396 | 2.6658e-08
2018-03-22 12:23 | 152966.3 | 2520.0002 | 3 | 20 | 4.400161 | 1.276628 | 2.114303 | 7.224e-09 | 9.132608 | 2.6658e-08
2018-03-22 12:25 | 153086.3 | 2640.0011 | 3 | 20 | 4.400196 | 1.201518 | 2.155594 | 7.224e-09 | 9.314297 | 2.6658e-08
2018-03-22 12:27 | 153206.3 | 2760.0011 | 3 | 20 | 4.400186 | 1.130193 | 2.194439 | 7.224e-09 | 9.485222 | 2.6658e-08
2018-03-22 12:29 | 153326.3 | 2880.0011 | 3 | 20 | 4.400153 | 1.062388 | 2.230969 | 7.224e-09 | 9.645958 | 2.6658e-08
2018-03-22 12:31 | 153446.3 | 3000.0011 | 3 | 20 | 4.400184 | 1.000032 | 2.265335 | 7.224e-09 | 9.797173 | 2.6658e-08
2018-03-22 12:33 | 153566.3 | 3120.0013 | 3 | 20 | 4.400122 | 0.9396467 | 2.297652 | 7.224e-09 | 9.939373 | 2.6658e-08
2018-03-22 12:35 | 153686.3 | 3240.0004 | 3 | 20 | 4.400154 | 0.8835087 | 2.328029 | 7.224e-09 | 10.07304 | 2.6658e-08
2018-03-22 12:37 | 153806.3 | 3360.0011 | 3 | 20 | 4.400178 | 0.830698 | 2.356578 | 7.224e-09 | 10.19866 | 2.6658e-08
2018-03-22 12:39 | 153926.3 | 3480.0012 | 3 | 20 | 4.40014 | 0.7802782 | 2.383411 | 7.224e-09 | 10.31673 | 2.6658e-08
2018-03-22 12:41 | 154046.3 | 3600.0019 | 3 | 20 | 4.400164 | 0.7331619 | 2.408626 | 7.224e-09 | 10.42768 | 2.6658e-08
2018-03-22 12:43 | 154166.3 | 3720.0004 | 3 | 20 | 4.400108 | 0.6884422 | 2.432317 | 7.224e-09 | 10.53192 | 2.6658e-08
2018-03-22 12:45 | 154275.2 | 3828.9072 | 3 | 20 | 4.400199 | 0.6519995 | 2.452582 | 7.224e-09 | 10.62109 | 2.6658e-08
2018-03-22 12:47 | 154395.3 | 120.0001 | 4 | 20 | 4.291959 | 0 | 2.452582 | 7.224e-09 | 10.62109 | 2.6658e-08
2018-03-22 12:49 | 154515.3 | 240.0001 | 4 | 20 | 4.280622 | 0 | 2.452582 | 7.224e-09 | 10.62109 | 2.6658e-08
2018-03-22 12:50 | 154575.3 | 300.0038 | 4 | 20 | 4.277603 | 0 | 2.452582 | 7.224e-09 | 10.62109 | 2.6658e-08
2018-03-22 12:52 | 154695.4 | 120.001 | 5 | 20 | 3.830673 | -3.259807 | 2.452582 | 0.1086582 | 10.62109 | 0.4223191
2018-03-22 12:54 | 154815.4 | 240.0002 | 5 | 20 | 3.778599 | -3.260135 | 2.452582 | 0.2173207 | 10.62109 | 0.8356155
2018-03-22 12:56 | 154935.4 | 360.0002 | 5 | 20 | 3.731914 | -3.260132 | 2.452582 | 0.3259917 | 10.62109 | 1.243687
2018-03-22 12:58 | 155055.4 | 480.0011 | 5 | 20 | 3.686489 | -3.260155 | 2.452582 | 0.4346486 | 10.62109 | 1.646714
2018-03-22 13:00 | 155175.4 | 600.001 | 5 | 20 | 3.642511 | -3.260146 | 2.452582 | 0.5433103 | 10.62109 | 2.044886
2018-03-22 13:02 | 155295.4 | 720.0009 | 5 | 20 | 3.601478 | -3.260159 | 2.452582 | 0.6519803 | 10.62109 | 2.438463
2018-03-22 13:04 | 155415.4 | 840.001 | 5 | 20 | 3.563954 | -3.260086 | 2.452582 | 0.7606573 | 10.62109 | 2.827801
2018-03-22 13:06 | 155535.4 | 960.001 | 5 | 20 | 3.530181 | -3.260179 | 2.452582 | 0.8693207 | 10.62109 | 3.213203
2018-03-22 13:08 | 155655.4 | 1080.0002 | 5 | 20 | 3.498881 | -3.260133 | 2.452582 | 0.9779761 | 10.62109 | 3.595056
2018-03-22 13:10 | 155775.4 | 1200.001 | 5 | 20 | 3.469761 | -3.260119 | 2.452582 | 1.086646 | 10.62109 | 3.973679
2018-03-22 13:12 | 155895.4 | 1320.0002 | 5 | 20 | 3.44203 | -3.260073 | 2.452582 | 1.195314 | 10.62109 | 4.349205
2018-03-22 13:14 | 156015.4 | 1440.0002 | 5 | 20 | 3.415771 | -3.25982 | 2.452582 | 1.303974 | 10.62109 | 4.721778
2018-03-22 13:16 | 156135.4 | 1560.001 | 5 | 20 | 3.390524 | -3.260083 | 2.452582 | 1.412644 | 10.62109 | 5.091593
2018-03-22 13:18 | 156255.4 | 1680.001 | 5 | 20 | 3.36568 | -3.260148 | 2.452582 | 1.521317 | 10.62109 | 5.458691
2018-03-22 13:20 | 156375.4 | 1800.0002 | 5 | 20 | 3.340405 | -3.260055 | 2.452582 | 1.629982 | 10.62109 | 5.823062
2018-03-22 13:22 | 156495.4 | 1920.001 | 5 | 20 | 3.314606 | -3.260153 | 2.452582 | 1.738634 | 10.62109 | 6.184624
2018-03-22 13:24 | 156615.4 | 2040.0012 | 5 | 20 | 3.286216 | -3.259951 | 2.452582 | 1.847308 | 10.62109 | 6.543318
2018-03-22 13:26 | 156735.4 | 2160.0002 | 5 | 20 | 3.254447 | -3.260192 | 2.452582 | 1.95597 | 10.62109 | 6.898713
2018-03-22 13:28 | 156855.4 | 2280.001 | 5 | 20 | 3.217442 | -3.260121 | 2.452582 | 2.064641 | 10.62109 | 7.250426
2018-03-22 13:30 | 156975.4 | 2400.0002 | 5 | 20 | 3.174446 | -3.260085 | 2.452582 | 2.173308 | 10.62109 | 7.597791
2018-03-22 13:32 | 157095.4 | 2520.0002 | 5 | 20 | 3.122015 | -3.260103 | 2.452582 | 2.281963 | 10.62109 | 7.939955
2018-03-22 13:34 | 157215.4 | 2640.0001 | 5 | 20 | 3.054215 | -3.260073 | 2.452582 | 2.390634 | 10.62109 | 8.275737
2018-03-22 13:35 | 157287.9 | 2712.5792 | 5 | 20 | 2.999995 | -3.260199 | 2.452582 | 2.456362 | 10.62109 | 8.474768
2018-03-22 13:37 | 157408 | 120.0002 | 6 | 20 | 3.646009 | 0 | 2.452582 | 2.456362 | 10.62109 | 8.474768
2018-03-22 13:39 | 157528 | 240.001 | 6 | 20 | 3.682276 | 0 | 2.452582 | 2.456362 | 10.62109 | 8.474768
2018-03-22 13:40 | 157588 | 300.0024 | 6 | 20 | 3.689432 | 0 | 2.452582 | 2.456362 | 10.62109 | 8.474768
2018-03-22 13:40 | 157588 | 0.0027 | 7 | 21 | 3.689635 | 0 | 0 | 0 | 0 | 0
2018-03-22 13:42 | 157708.1 | 120.0009 | 2 | 21 | 4.20027 | 3.964077 | 0.1476071 | 0 | 0.6179428 | 0
2018-03-22 13:44 | 157828.1 | 240.0009 | 2 | 21 | 4.200241 | 3.541582 | 0.2720986 | 0 | 1.140841 | 0
2018-03-22 13:46 | 157948.1 | 360.0009 | 2 | 21 | 4.200215 | 3.278114 | 0.3854479 | 0 | 1.616935 | 0
2018-03-22 13:46 | 157957.8 | 369.7271 | 2 | 21 | 4.200245 | 3.259995 | 0.3942754 | 0 | 1.654013 | 0
2018-03-22 13:48 | 158077.8 | 120.0002 | 3 | 21 | 4.219576 | 3.259954 | 0.5025532 | 0 | 2.109784 | 0
2018-03-22 13:50 | 158197.8 | 240.001 | 3 | 21 | 4.239994 | 3.259939 | 0.6112061 | 0 | 2.56935 | 0
2018-03-22 13:52 | 158317.8 | 360.0002 | 3 | 21 | 4.263025 | 3.259842 | 0.7198721 | 0 | 3.031315 | 0
2018-03-22 13:54 | 158437.8 | 480.001 | 3 | 21 | 4.288974 | 3.259928 | 0.8285396 | 0 | 3.495957 | 0
2018-03-22 13:56 | 158557.8 | 600.0002 | 3 | 21 | 4.317375 | 3.25989 | 0.9371908 | 0 | 3.963479 | 0
2018-03-22 13:58 | 158677.8 | 720.0002 | 3 | 21 | 4.347762 | 3.259882 | 1.045848 | 0 | 4.434222 | 0
2018-03-22 14:00 | 158797.8 | 840.001 | 3 | 21 | 4.380286 | 3.25988 | 1.154512 | 0 | 4.908412 | 0
2018-03-22 14:02 | 158917.8 | 960.001 | 3 | 21 | 4.400292 | 3.116796 | 1.262137 | 0 | 5.381345 | 0
2018-03-22 14:04 | 159037.8 | 1080.0002 | 3 | 21 | 4.400199 | 2.840618 | 1.361296 | 0 | 5.817669 | 0
2018-03-22 14:06 | 159157.8 | 1200.0002 | 3 | 21 | 4.400208 | 2.603676 | 1.45192 | 0 | 6.216438 | 0
2018-03-22 14:08 | 159277.8 | 1320.0002 | 3 | 21 | 4.400233 | 2.400021 | 1.535224 | 0 | 6.582993 | 0
2018-03-22 14:10 | 159397.8 | 1440.001 | 3 | 21 | 4.400223 | 2.228458 | 1.612272 | 0 | 6.922021 | 0
2018-03-22 14:12 | 159517.8 | 1560.0011 | 3 | 21 | 4.400192 | 2.076216 | 1.683961 | 0 | 7.237468 | 0
2018-03-22 14:14 | 159637.8 | 1680.001 | 3 | 21 | 4.400186 | 1.942499 | 1.750883 | 0 | 7.531938 | 0
2018-03-22 14:16 | 159757.8 | 1800.0011 | 3 | 21 | 4.400201 | 1.823132 | 1.813625 | 0 | 7.808013 | 0
2018-03-22 14:18 | 159877.8 | 1920.001 | 3 | 21 | 4.400199 | 1.712897 | 1.872539 | 0 | 8.067245 | 0
2018-03-22 14:20 | 159997.8 | 2040.0011 | 3 | 21 | 4.400202 | 1.611346 | 1.927908 | 0 | 8.31088 | 0
2018-03-22 14:22 | 160117.8 | 2160.0002 | 3 | 21 | 4.400183 | 1.516601 | 1.980015 | 0 | 8.54016 | 0
2018-03-22 14:24 | 160237.8 | 2280.0003 | 3 | 21 | 4.400191 | 1.42797 | 2.029064 | 0 | 8.755988 | 0
2018-03-22 14:26 | 160357.8 | 2400.0003 | 3 | 21 | 4.400192 | 1.345316 | 2.075269 | 0 | 8.959298 | 0
2018-03-22 14:28 | 160477.8 | 2520.001 | 3 | 21 | 4.400119 | 1.266114 | 2.118792 | 0 | 9.150805 | 0
2018-03-22 14:30 | 160597.8 | 2640.0003 | 3 | 21 | 4.400205 | 1.193377 | 2.159773 | 0 | 9.331128 | 0
2018-03-22 14:32 | 160717.8 | 2760.001 | 3 | 21 | 4.400172 | 1.122808 | 2.198356 | 0 | 9.500899 | 0
2018-03-22 14:34 | 160837.8 | 2880.0003 | 3 | 21 | 4.400171 | 1.056493 | 2.234663 | 0 | 9.660655 | 0
2018-03-22 14:36 | 160957.8 | 3000.0011 | 3 | 21 | 4.400142 | 0.9935331 | 2.26882 | 0 | 9.810953 | 0
2018-03-22 14:38 | 161077.8 | 3120.0004 | 3 | 21 | 4.400066 | 0.9333258 | 2.300948 | 0 | 9.95232 | 0
2018-03-22 14:40 | 161197.8 | 3240.0003 | 3 | 21 | 4.400169 | 0.8785887 | 2.331149 | 0 | 10.08521 | 0
2018-03-22 14:42 | 161317.8 | 3360.0004 | 3 | 21 | 4.40007 | 0.8247662 | 2.359541 | 0 | 10.21014 | 0
2018-03-22 14:44 | 161437.8 | 3480.0004 | 3 | 21 | 4.400156 | 0.7762814 | 2.386225 | 0 | 10.32755 | 0
2018-03-22 14:46 | 161557.8 | 3600.0003 | 3 | 21 | 4.400074 | 0.7289534 | 2.411313 | 0 | 10.43794 | 0
2018-03-22 14:48 | 161677.8 | 3720.0003 | 3 | 21 | 4.400175 | 0.6872759 | 2.434918 | 0 | 10.54181 | 0
2018-03-22 14:50 | 161782.1 | 3824.2625 | 3 | 21 | 4.400199 | 0.6519995 | 2.454294 | 0 | 10.62706 | 0
2018-03-22 14:52 | 161902.1 | 120.0003 | 4 | 21 | 4.291442 | 0 | 2.454294 | 0 | 10.62706 | 0
2018-03-22 14:54 | 162022.1 | 240.0021 | 4 | 21 | 4.280025 | 0 | 2.454294 | 0 | 10.62706 | 0
2018-03-22 14:55 | 162082.1 | 300.0016 | 4 | 21 | 4.276957 | 0 | 2.454294 | 0 | 10.62706 | 0
2018-03-22 14:57 | 162202.2 | 120.001 | 5 | 21 | 3.8289 | -3.260146 | 2.454294 | 0.1086574 | 10.62706 | 0.4221396
2018-03-22 14:59 | 162322.2 | 240.002 | 5 | 21 | 3.776479 | -3.26007 | 2.454294 | 0.217328 | 10.62706 | 0.8352532
2018-03-22 15:01 | 162442.2 | 360.001 | 5 | 21 | 3.729692 | -3.260106 | 2.454294 | 0.3259842 | 10.62706 | 1.243037
2018-03-22 15:03 | 162562.2 | 480.0011 | 5 | 21 | 3.684168 | -3.260161 | 2.454294 | 0.4346568 | 10.62706 | 1.645866
2018-03-22 15:05 | 162682.2 | 600.0002 | 5 | 21 | 3.640173 | -3.259962 | 2.454294 | 0.5433155 | 10.62706 | 2.043774
2018-03-22 15:07 | 162802.2 | 720.0003 | 5 | 21 | 3.598749 | -3.260101 | 2.454294 | 0.6519824 | 10.62706 | 2.437056
2018-03-22 15:09 | 162922.2 | 840.0002 | 5 | 21 | 3.560928 | -3.260123 | 2.454294 | 0.7606425 | 10.62706 | 2.826004
2018-03-22 15:11 | 163042.2 | 960.0002 | 5 | 21 | 3.526543 | -3.260072 | 2.454294 | 0.8693087 | 10.62706 | 3.211056
2018-03-22 15:13 | 163162.2 | 1080.0002 | 5 | 21 | 3.494989 | -3.260098 | 2.454294 | 0.9779797 | 10.62706 | 3.592559
2018-03-22 15:15 | 163282.2 | 1200.0002 | 5 | 21 | 3.465591 | -3.26017 | 2.454294 | 1.086643 | 10.62706 | 3.970721
2018-03-22 15:17 | 163402.2 | 1320.001 | 5 | 21 | 3.438046 | -3.260083 | 2.454294 | 1.195315 | 10.62706 | 4.345819
2018-03-22 15:19 | 163522.2 | 1440.001 | 5 | 21 | 3.411827 | -3.26011 | 2.454294 | 1.303977 | 10.62706 | 4.717968
2018-03-22 15:21 | 163642.2 | 1560.001 | 5 | 21 | 3.386648 | -3.260093 | 2.454294 | 1.412634 | 10.62706 | 5.087318
2018-03-22 15:23 | 163762.2 | 1680.0002 | 5 | 21 | 3.361653 | -3.260095 | 2.454294 | 1.521297 | 10.62706 | 5.453959
2018-03-22 15:25 | 163882.2 | 1800.001 | 5 | 21 | 3.336527 | -3.260128 | 2.454294 | 1.62997 | 10.62706 | 5.817923
2018-03-22 15:27 | 164002.2 | 1920.0011 | 5 | 21 | 3.310286 | -3.260172 | 2.454294 | 1.738643 | 10.62706 | 6.179104
2018-03-22 15:29 | 164122.2 | 2040.0002 | 5 | 21 | 3.281641 | -3.26011 | 2.454294 | 1.847305 | 10.62706 | 6.537267
2018-03-22 15:31 | 164242.2 | 2160.001 | 5 | 21 | 3.249384 | -3.260106 | 2.454294 | 1.955964 | 10.62706 | 6.892122
2018-03-22 15:33 | 164362.2 | 2280.001 | 5 | 21 | 3.213141 | -3.260098 | 2.454294 | 2.064639 | 10.62706 | 7.243328
2018-03-22 15:35 | 164482.2 | 2400.0002 | 5 | 21 | 3.169383 | -3.260139 | 2.454294 | 2.173301 | 10.62706 | 7.590175
2018-03-22 15:37 | 164602.2 | 2520.001 | 5 | 21 | 3.116105 | -3.260188 | 2.454294 | 2.281963 | 10.62706 | 7.931791
2018-03-22 15:39 | 164722.2 | 2640.001 | 5 | 21 | 3.046019 | -3.260101 | 2.454294 | 2.390636 | 10.62706 | 8.26681
2018-03-22 15:40 | 164783.6 | 2701.4456 | 5 | 21 | 2.999999 | -3.260113 | 2.454294 | 2.446272 | 10.62706 | 8.435042
2018-03-22 15:42 | 164903.7 | 120.0003 | 6 | 21 | 3.64762 | 0 | 2.454294 | 2.446272 | 10.62706 | 8.435042
2018-03-22 15:44 | 165023.7 | 240.0003 | 6 | 21 | 3.683748 | 0 | 2.454294 | 2.446272 | 10.62706 | 8.435042
2018-03-22 15:45 | 165083.7 | 300.0033 | 6 | 21 | 3.690814 | 0 | 2.454294 | 2.446272 | 10.62706 | 8.435042
2018-03-22 15:45 | 165083.7 | 0.0027 | 7 | 22 | 3.690769 | 0 | 0 | 0 | 0 | 0
2018-03-22 15:47 | 165203.8 | 120.0002 | 2 | 22 | 4.200292 | 3.930222 | 0.1467046 | 5.09e-10 | 0.6142921 | 1.88e-09
2018-03-22 15:49 | 165323.8 | 240.0002 | 2 | 22 | 4.200269 | 3.513121 | 0.2701007 | 5.09e-10 | 1.132588 | 1.88e-09
2018-03-22 15:51 | 165440.7 | 356.9136 | 2 | 22 | 4.200259 | 3.259989 | 0.3798127 | 5.09e-10 | 1.593405 | 1.88e-09
2018-03-22 15:53 | 165560.7 | 120.0003 | 3 | 22 | 4.21923 | 3.259972 | 0.4880807 | 5.09e-10 | 2.049114 | 1.88e-09
2018-03-22 15:55 | 165680.7 | 240.0004 | 3 | 22 | 4.239221 | 3.259956 | 0.5967445 | 5.09e-10 | 2.508664 | 1.88e-09
2018-03-22 15:57 | 165800.7 | 360.0003 | 3 | 22 | 4.26178 | 3.259981 | 0.7054058 | 5.09e-10 | 2.970499 | 1.88e-09
2018-03-22 15:59 | 165920.7 | 480.0003 | 3 | 22 | 4.287504 | 3.259954 | 0.8140621 | 5.09e-10 | 3.434943 | 1.88e-09
2018-03-22 16:01 | 166040.7 | 600.0011 | 3 | 22 | 4.315846 | 3.259941 | 0.9227176 | 5.09e-10 | 3.902321 | 1.88e-09
2018-03-22 16:03 | 166160.7 | 720.0011 | 3 | 22 | 4.346401 | 3.259939 | 1.031381 | 5.09e-10 | 4.372936 | 1.88e-09
2018-03-22 16:05 | 166280.7 | 840.0011 | 3 | 22 | 4.378617 | 3.259926 | 1.140034 | 5.09e-10 | 4.846915 | 1.88e-09
2018-03-22 16:07 | 166400.7 | 960.0011 | 3 | 22 | 4.400256 | 3.132387 | 1.247908 | 5.09e-10 | 5.320828 | 1.88e-09
2018-03-22 16:09 | 166520.7 | 1080.0003 | 3 | 22 | 4.400217 | 2.851727 | 1.347497 | 5.09e-10 | 5.759044 | 1.88e-09
2018-03-22 16:11 | 166640.7 | 1200.0011 | 3 | 22 | 4.400219 | 2.614899 | 1.438513 | 5.09e-10 | 6.159534 | 1.88e-09
2018-03-22 16:13 | 166760.7 | 1320.0011 | 3 | 22 | 4.400239 | 2.41102 | 1.52218 | 5.09e-10 | 6.527688 | 1.88e-09
2018-03-22 16:15 | 166880.7 | 1440.0004 | 3 | 22 | 4.400247 | 2.236856 | 1.599571 | 5.09e-10 | 6.868225 | 1.88e-09
2018-03-22 16:17 | 167000.7 | 1560.0011 | 3 | 22 | 4.400164 | 2.08313 | 1.671508 | 5.09e-10 | 7.184766 | 1.88e-09
2018-03-22 16:19 | 167120.7 | 1680.0004 | 3 | 22 | 4.400189 | 1.949389 | 1.738682 | 5.09e-10 | 7.480343 | 1.88e-09
2018-03-22 16:21 | 167240.7 | 1800.0012 | 3 | 22 | 4.400191 | 1.830168 | 1.801642 | 5.09e-10 | 7.757381 | 1.88e-09
2018-03-22 16:23 | 167360.7 | 1920.0004 | 3 | 22 | 4.400243 | 1.721932 | 1.86081 | 5.09e-10 | 8.017731 | 1.88e-09
2018-03-22 16:25 | 167480.7 | 2040.0012 | 3 | 22 | 4.400164 | 1.620296 | 1.916487 | 5.09e-10 | 8.262717 | 1.88e-09
2018-03-22 16:27 | 167600.7 | 2160.0003 | 3 | 22 | 4.400175 | 1.525132 | 1.968896 | 5.09e-10 | 8.493326 | 1.88e-09
2018-03-22 16:29 | 167720.7 | 2280.0012 | 3 | 22 | 4.400195 | 1.436237 | 2.018238 | 5.09e-10 | 8.71044 | 1.88e-09
2018-03-22 16:31 | 167840.7 | 2400.0011 | 3 | 22 | 4.400178 | 1.353263 | 2.0647 | 5.09e-10 | 8.914885 | 1.88e-09
2018-03-22 16:33 | 167960.7 | 2520.0004 | 3 | 22 | 4.400115 | 1.275009 | 2.108498 | 5.09e-10 | 9.1076 | 1.88e-09
2018-03-22 16:35 | 168080.7 | 2640.0012 | 3 | 22 | 4.400171 | 1.200975 | 2.14976 | 5.09e-10 | 9.28916 | 1.88e-09
2018-03-22 16:37 | 168200.7 | 2760.0004 | 3 | 22 | 4.400204 | 1.13129 | 2.188606 | 5.09e-10 | 9.46009 | 1.88e-09
2018-03-22 16:39 | 168320.7 | 2880.0012 | 3 | 22 | 4.400217 | 1.065108 | 2.225176 | 5.09e-10 | 9.621006 | 1.88e-09
2018-03-22 16:41 | 168440.7 | 3000.0004 | 3 | 22 | 4.40013 | 1.001089 | 2.259593 | 5.09e-10 | 9.772447 | 1.88e-09
2018-03-22 16:43 | 168560.7 | 3120.0004 | 3 | 22 | 4.400159 | 0.9423847 | 2.291977 | 5.09e-10 | 9.914939 | 1.88e-09
2018-03-22 16:45 | 168680.7 | 3240.0012 | 3 | 22 | 4.400112 | 0.8855762 | 2.322442 | 5.09e-10 | 10.04899 | 1.88e-09
2018-03-22 16:47 | 168800.7 | 3360.0012 | 3 | 22 | 4.400114 | 0.8323278 | 2.351077 | 5.09e-10 | 10.17499 | 1.88e-09
2018-03-22 16:49 | 168920.7 | 3480.0004 | 3 | 22 | 4.400156 | 0.7827444 | 2.377989 | 5.09e-10 | 10.2934 | 1.88e-09
2018-03-22 16:51 | 169040.7 | 3600.0012 | 3 | 22 | 4.400202 | 0.7362719 | 2.403284 | 5.09e-10 | 10.40471 | 1.88e-09
2018-03-22 16:53 | 169160.7 | 3720.0012 | 3 | 22 | 4.400103 | 0.6909266 | 2.427057 | 5.09e-10 | 10.50931 | 1.88e-09
2018-03-22 16:55 | 169274.2 | 3833.4665 | 3 | 22 | 4.400214 | 0.651989 | 2.448212 | 5.09e-10 | 10.6024 | 1.88e-09
2018-03-22 16:57 | 169394.2 | 120.0008 | 4 | 22 | 4.291973 | 0 | 2.448212 | 5.09e-10 | 10.6024 | 1.88e-09
2018-03-22 16:59 | 169514.2 | 240 | 4 | 22 | 4.280624 | 0 | 2.448212 | 5.09e-10 | 10.6024 | 1.88e-09
2018-03-22 17:00 | 169574.2 | 300.0007 | 4 | 22 | 4.277585 | 0 | 2.448212 | 5.09e-10 | 10.6024 | 1.88e-09
2018-03-22 17:02 | 169694.3 | 120.0002 | 5 | 22 | 3.831138 | -3.260143 | 2.448212 | 0.1086596 | 10.6024 | 0.4223811
2018-03-22 17:04 | 169814.3 | 240.0002 | 5 | 22 | 3.778827 | -3.260143 | 2.448212 | 0.2173109 | 10.6024 | 0.8356674
2018-03-22 17:06 | 169934.3 | 360.0002 | 5 | 22 | 3.732407 | -3.259901 | 2.448212 | 0.3259877 | 10.6024 | 1.243798
2018-03-22 17:08 | 170054.3 | 480.001 | 5 | 22 | 3.687319 | -3.259983 | 2.448212 | 0.4346532 | 10.6024 | 1.64693
2018-03-22 17:10 | 170174.3 | 600.0003 | 5 | 22 | 3.643388 | -3.260207 | 2.448212 | 0.5433117 | 10.6024 | 2.045181
2018-03-22 17:12 | 170294.3 | 720.0002 | 5 | 22 | 3.602207 | -3.259837 | 2.448212 | 0.65197 | 10.6024 | 2.438793
2018-03-22 17:14 | 170414.3 | 840.0003 | 5 | 22 | 3.56463 | -3.26017 | 2.448212 | 0.7606422 | 10.6024 | 2.82818
2018-03-22 17:16 | 170534.3 | 960.001 | 5 | 22 | 3.530142 | -3.260155 | 2.448212 | 0.8693002 | 10.6024 | 3.213603
2018-03-22 17:18 | 170654.3 | 1080.0002 | 5 | 22 | 3.498803 | -3.260103 | 2.448212 | 0.9779586 | 10.6024 | 3.595455
2018-03-22 17:20 | 170774.3 | 1200.0012 | 5 | 22 | 3.469499 | -3.260146 | 2.448212 | 1.08664 | 10.6024 | 3.974107
2018-03-22 17:22 | 170894.3 | 1320.0002 | 5 | 22 | 3.441718 | -3.26013 | 2.448212 | 1.195297 | 10.6024 | 4.349568
2018-03-22 17:24 | 171014.3 | 1440.001 | 5 | 22 | 3.415241 | -3.260132 | 2.448212 | 1.303967 | 10.6024 | 4.72213
2018-03-22 17:26 | 171134.3 | 1560.0002 | 5 | 22 | 3.389522 | -3.260112 | 2.448212 | 1.412621 | 10.6024 | 5.091814
2018-03-22 17:28 | 171254.3 | 1680.0002 | 5 | 22 | 3.364599 | -3.260125 | 2.448212 | 1.521298 | 10.6024 | 5.458814
2018-03-22 17:30 | 171374.3 | 1800.0002 | 5 | 22 | 3.339553 | -3.260139 | 2.448212 | 1.629954 | 10.6024 | 5.823054
2018-03-22 17:32 | 171494.3 | 1920.0002 | 5 | 22 | 3.313365 | -3.260187 | 2.448212 | 1.738617 | 10.6024 | 6.184532
2018-03-22 17:34 | 171614.3 | 2040.0011 | 5 | 22 | 3.284825 | -3.260026 | 2.448212 | 1.847278 | 10.6024 | 6.543047
2018-03-22 17:36 | 171734.3 | 2160.001 | 5 | 22 | 3.252915 | -3.259832 | 2.448212 | 1.955947 | 10.6024 | 6.898302
2018-03-22 17:38 | 171854.3 | 2280.001 | 5 | 22 | 3.216844 | -3.260117 | 2.448212 | 2.064614 | 10.6024 | 7.249867
2018-03-22 17:40 | 171974.3 | 2400.0002 | 5 | 22 | 3.173922 | -3.259837 | 2.448212 | 2.173275 | 10.6024 | 7.597172
2018-03-22 17:42 | 172094.3 | 2520.0002 | 5 | 22 | 3.120561 | -3.260187 | 2.448212 | 2.281946 | 10.6024 | 7.939309
2018-03-22 17:44 | 172214.3 | 2640.0002 | 5 | 22 | 3.051823 | -3.260113 | 2.448212 | 2.390614 | 10.6024 | 8.274872
2018-03-22 17:45 | 172284.2 | 2709.8824 | 5 | 22 | 2.999997 | -3.260133 | 2.448212 | 2.453889 | 10.6024 | 8.466399
2018-03-22 17:47 | 172404.2 | 120.0008 | 6 | 22 | 3.645988 | 0 | 2.448212 | 2.453889 | 10.6024 | 8.466399
2018-03-22 17:49 | 172524.2 | 240 | 6 | 22 | 3.682364 | 0 | 2.448212 | 2.453889 | 10.6024 | 8.466399
2018-03-22 17:50 | 172584.2 | 300.0022 | 6 | 22 | 3.689566 | 0 | 2.448212 | 2.453889 | 10.6024 | 8.466399
2018-03-22 17:50 | 172584.2 | 0.0027 | 7 | 23 | 3.689683 | 0 | 0 | 0 | 0 | 0
2018-03-22 17:52 | 172704.3 | 120.001 | 2 | 23 | 4.200254 | 3.947046 | 0.1471596 | 5.587e-09 | 0.6161229 | 2.0615e-08
2018-03-22 17:54 | 172824.3 | 240.0002 | 2 | 23 | 4.200267 | 3.52533 | 0.2710947 | 5.587e-09 | 1.136684 | 2.0615e-08
2018-03-22 17:56 | 172944.3 | 360.001 | 2 | 23 | 4.200242 | 3.263296 | 0.3839543 | 5.587e-09 | 1.610721 | 2.0615e-08
2018-03-22 17:56 | 172946.3 | 361.9704 | 2 | 23 | 4.200251 | 3.259995 | 0.3857402 | 5.587e-09 | 1.618222 | 2.0615e-08
2018-03-22 17:58 | 173066.3 | 120.001 | 3 | 23 | 4.219534 | 3.259954 | 0.4940186 | 5.587e-09 | 2.073997 | 2.0615e-08
2018-03-22 18:00 | 173186.3 | 240.0002 | 3 | 23 | 4.239826 | 3.25993 | 0.602686 | 5.587e-09 | 2.53361 | 2.0615e-08
2018-03-22 18:02 | 173306.3 | 360.0002 | 3 | 23 | 4.262262 | 3.259928 | 0.7113479 | 5.587e-09 | 2.995502 | 2.0615e-08
2018-03-22 18:04 | 173426.3 | 480.0002 | 3 | 23 | 4.288279 | 3.259899 | 0.8200072 | 5.587e-09 | 3.460023 | 2.0615e-08
2018-03-22 18:06 | 173546.3 | 600.0003 | 3 | 23 | 4.316793 | 3.259974 | 0.9286685 | 5.587e-09 | 3.927522 | 2.0615e-08
2018-03-22 18:08 | 173666.3 | 720.0002 | 3 | 23 | 4.347312 | 3.259954 | 1.03733 | 5.587e-09 | 4.398232 | 2.0615e-08
2018-03-22 18:10 | 173786.3 | 840.001 | 3 | 23 | 4.379615 | 3.260038 | 1.145988 | 5.587e-09 | 4.872342 | 2.0615e-08
2018-03-22 18:12 | 173906.3 | 960.0002 | 3 | 23 | 4.40021 | 3.122704 | 1.253704 | 5.587e-09 | 5.34563 | 2.0615e-08
2018-03-22 18:14 | 174026.3 | 1080.001 | 3 | 23 | 4.400197 | 2.844582 | 1.353058 | 5.587e-09 | 5.782813 | 2.0615e-08
2018-03-22 18:16 | 174146.3 | 1200.0002 | 3 | 23 | 4.400198 | 2.60602 | 1.443798 | 5.587e-09 | 6.182089 | 2.0615e-08
2018-03-22 18:18 | 174266.3 | 1320.001 | 3 | 23 | 4.400215 | 2.404102 | 1.527241 | 5.587e-09 | 6.549257 | 2.0615e-08
2018-03-22 18:20 | 174386.3 | 1440.0011 | 3 | 23 | 4.400181 | 2.231543 | 1.604432 | 5.587e-09 | 6.888916 | 2.0615e-08
2018-03-22 18:22 | 174506.3 | 1560.001 | 3 | 23 | 4.400153 | 2.081041 | 1.676258 | 5.587e-09 | 7.204963 | 2.0615e-08
2018-03-22 18:24 | 174626.3 | 1680.0011 | 3 | 23 | 4.400209 | 1.948532 | 1.743378 | 5.587e-09 | 7.500306 | 2.0615e-08
2018-03-22 18:26 | 174746.3 | 1800.0011 | 3 | 23 | 4.400195 | 1.828898 | 1.806302 | 5.587e-09 | 7.777184 | 2.0615e-08
2018-03-22 18:28 | 174866.3 | 1920.001 | 3 | 23 | 4.400239 | 1.720639 | 1.865422 | 5.587e-09 | 8.037321 | 2.0615e-08
2018-03-22 18:30 | 174986.3 | 2040.0011 | 3 | 23 | 4.400221 | 1.618791 | 1.921043 | 5.587e-09 | 8.282066 | 2.0615e-08
2018-03-22 18:32 | 175106.3 | 2160.001 | 3 | 23 | 4.400214 | 1.523818 | 1.973385 | 5.587e-09 | 8.512379 | 2.0615e-08
2018-03-22 18:34 | 175226.3 | 2280.0011 | 3 | 23 | 4.400166 | 1.434866 | 2.022665 | 5.587e-09 | 8.729219 | 2.0615e-08
2018-03-22 18:36 | 175346.3 | 2400.001 | 3 | 23 | 4.40018 | 1.352073 | 2.069097 | 5.587e-09 | 8.933528 | 2.0615e-08
2018-03-22 18:38 | 175466.3 | 2520.0019 | 3 | 23 | 4.400211 | 1.273069 | 2.112824 | 5.587e-09 | 9.125937 | 2.0615e-08
2018-03-22 18:40 | 175586.3 | 2640.0003 | 3 | 23 | 4.400158 | 1.198585 | 2.154004 | 5.587e-09 | 9.307135 | 2.0615e-08
2018-03-22 18:42 | 175706.3 | 2760.0002 | 3 | 23 | 4.400156 | 1.128211 | 2.192763 | 5.587e-09 | 9.477682 | 2.0615e-08
2018-03-22 18:44 | 175826.3 | 2880.0003 | 3 | 23 | 4.400141 | 1.06167 | 2.229244 | 5.587e-09 | 9.638201 | 2.0615e-08
2018-03-22 18:46 | 175946.3 | 3000.0004 | 3 | 23 | 4.400166 | 0.9992609 | 2.263583 | 5.587e-09 | 9.789301 | 2.0615e-08
2018-03-22 18:48 | 176066.3 | 3120.0011 | 3 | 23 | 4.40011 | 0.9396849 | 2.295884 | 5.587e-09 | 9.93143 | 2.0615e-08
2018-03-22 18:50 | 176186.3 | 3240.0011 | 3 | 23 | 4.400167 | 0.8847246 | 2.326283 | 5.587e-09 | 10.06519 | 2.0615e-08
2018-03-22 18:52 | 176306.3 | 3360.0011 | 3 | 23 | 4.400178 | 0.8316679 | 2.354865 | 5.587e-09 | 10.19096 | 2.0615e-08
2018-03-22 18:54 | 176426.3 | 3480.0003 | 3 | 23 | 4.400128 | 0.7809 | 2.38173 | 5.587e-09 | 10.30917 | 2.0615e-08
2018-03-22 18:56 | 176546.3 | 3600.0011 | 3 | 23 | 4.400118 | 0.7339754 | 2.406976 | 5.587e-09 | 10.42025 | 2.0615e-08
2018-03-22 18:58 | 176666.3 | 3720.0003 | 3 | 23 | 4.400168 | 0.6902723 | 2.430713 | 5.587e-09 | 10.5247 | 2.0615e-08
2018-03-22 19:00 | 176775.5 | 3829.2529 | 3 | 23 | 4.400097 | 0.6519995 | 2.451081 | 5.587e-09 | 10.61432 | 2.0615e-08
2018-03-22 19:02 | 176895.5783 | 120.0011 | 4 | 23 | 4.291218 | 0 | 2.451081 | 5.587e-09 | 10.61432 | 2.0615e-08
2018-03-22 19:04 | 177015.5785 | 240.0013 | 4 | 23 | 4.279784 | 0 | 2.451081 | 5.587e-09 | 10.61432 | 2.0615e-08
2018-03-22 19:05 | 177075.5804 | 300.0032 | 4 | 23 | 4.276718 | 0 | 2.451081 | 5.587e-09 | 10.61432 | 2.0615e-08
2018-03-22 19:07 | 177195.7 | 120.001 | 5 | 23 | 3.828681 | -3.25979 | 2.451081 | 0.1086606 | 10.61432 | 0.4221244
2018-03-22 19:09 | 177315.7 | 240.001 | 5 | 23 | 3.776538 | -3.259812 | 2.451081 | 0.2173301 | 10.61432 | 0.8352206
2018-03-22 19:11 | 177435.7 | 360.0002 | 5 | 23 | 3.729853 | -3.260063 | 2.451081 | 0.3259924 | 10.61432 | 1.243033
2018-03-22 19:13 | 177555.7 | 480.0002 | 5 | 23 | 3.684615 | -3.260132 | 2.451081 | 0.4346492 | 10.61432 | 1.645844
2018-03-22 19:15 | 177675.7 | 600.0011 | 5 | 23 | 3.640588 | -3.260088 | 2.451081 | 0.5433251 | 10.61432 | 2.043859
2018-03-22 19:17 | 177795.7 | 720.0002 | 5 | 23 | 3.599337 | -3.260132 | 2.451081 | 0.6519766 | 10.61432 | 2.437146
2018-03-22 19:19 | 177915.7 | 840.0003 | 5 | 23 | 3.561759 | -3.259824 | 2.451081 | 0.7606517 | 10.61432 | 2.826227
2018-03-22 19:21 | 178035.7 | 960.001 | 5 | 23 | 3.527351 | -3.260125 | 2.451081 | 0.8693134 | 10.61432 | 3.211355
2018-03-22 19:23 | 178155.7 | 1080.001 | 5 | 23 | 3.495588 | -3.260073 | 2.451081 | 0.977978 | 10.61432 | 3.592902
2018-03-22 19:25 | 178275.7 | 1200.0002 | 5 | 23 | 3.466066 | -3.260086 | 2.451081 | 1.08664 | 10.61432 | 3.971113
2018-03-22 19:27 | 178395.7 | 1320.0002 | 5 | 23 | 3.438563 | -3.259902 | 2.451081 | 1.195317 | 10.61432 | 4.346292
2018-03-22 19:29 | 178515.7 | 1440.001 | 5 | 23 | 3.412193 | -3.25986 | 2.451081 | 1.303981 | 10.61432 | 4.718488
2018-03-22 19:31 | 178635.7 | 1560.0002 | 5 | 23 | 3.387097 | -3.260146 | 2.451081 | 1.412642 | 10.61432 | 5.087891
2018-03-22 19:33 | 178755.7 | 1680.0002 | 5 | 23 | 3.362289 | -3.260126 | 2.451081 | 1.521309 | 10.61432 | 5.454607
2018-03-22 19:35 | 178875.7 | 1800.0002 | 5 | 23 | 3.336729 | -3.260123 | 2.451081 | 1.629975 | 10.61432 | 5.818591
2018-03-22 19:37 | 178995.7 | 1920.0002 | 5 | 23 | 3.310084 | -3.260141 | 2.451081 | 1.738633 | 10.61432 | 6.179706
2018-03-22 19:39 | 179115.7 | 2040.0002 | 5 | 23 | 3.281784 | -3.260106 | 2.451081 | 1.847303 | 10.61432 | 6.537893
2018-03-22 19:41 | 179235.7 | 2160.001 | 5 | 23 | 3.249894 | -3.260201 | 2.451081 | 1.955969 | 10.61432 | 6.892822
2018-03-22 19:43 | 179355.7 | 2280.0002 | 5 | 23 | 3.212954 | -3.259926 | 2.451081 | 2.064623 | 10.61432 | 7.243975
2018-03-22 19:45 | 179475.7 | 2400.001 | 5 | 23 | 3.169279 | -3.260146 | 2.451081 | 2.1733 | 10.61432 | 7.590848
2018-03-22 19:47 | 179595.7 | 2520.0002 | 5 | 23 | 3.115663 | -3.260146 | 2.451081 | 2.281961 | 10.61432 | 7.932439
2018-03-22 19:49 | 179715.7 | 2640.0002 | 5 | 23 | 3.046065 | -3.260175 | 2.451081 | 2.390622 | 10.61432 | 8.267403
2018-03-22 19:50 | 179777.3 | 2701.676 | 5 | 23 | 2.999999 | -3.260159 | 2.451081 | 2.446474 | 10.61432 | 8.436291
2018-03-22 19:52 | 179897.4 | 120.0001 | 6 | 23 | 3.646891 | 0 | 2.451081 | 2.446484 | 10.61432 | 8.43632
2018-03-22 19:54 | 180017.4 | 240.0009 | 6 | 23 | 3.683182 | 0 | 2.451081 | 2.446484 | 10.61432 | 8.43632
2018-03-22 19:55 | 180077.4 | 300.0023 | 6 | 23 | 3.690305 | 0 | 2.451081 | 2.446484 | 10.61432 | 8.43632
2018-03-22 19:55 | 180077.4 | 0.0027 | 7 | 24 | 3.690689 | 0 | 0 | 0 | 0 | 0
2018-03-22 19:57 | 180197.5 | 120.0002 | 2 | 24 | 4.200343 | 3.934849 | 0.1468047 | 7.327e-09 | 0.6146935 | 2.704e-08
2018-03-22 19:59 | 180317.5 | 240.001 | 2 | 24 | 4.200256 | 3.512486 | 0.270293 | 7.327e-09 | 1.133377 | 2.704e-08
2018-03-22 20:01 | 180432.8 | 355.304 | 2 | 24 | 4.200218 | 3.259991 | 0.37848 | 7.327e-09 | 1.587789 | 2.704e-08
2018-03-22 20:03 | 180552.8 | 120.0001 | 3 | 24 | 4.219218 | 3.259949 | 0.4867675 | 7.327e-09 | 2.043587 | 2.704e-08
2018-03-22 20:05 | 180672.8 | 240.0002 | 3 | 24 | 4.239698 | 3.25997 | 0.5954255 | 7.327e-09 | 2.503138 | 2.704e-08
2018-03-22 20:07 | 180792.8 | 360.001 | 3 | 24 | 4.261692 | 3.259926 | 0.7040896 | 7.327e-09 | 2.965011 | 2.704e-08
2018-03-22 20:09 | 180912.8 | 480.0002 | 3 | 24 | 4.287121 | 3.259954 | 0.8127425 | 7.327e-09 | 3.429408 | 2.704e-08
2018-03-22 20:11 | 181032.8 | 600.001 | 3 | 24 | 4.315969 | 3.259968 | 0.9214079 | 7.327e-09 | 3.896815 | 2.704e-08
2018-03-22 20:13 | 181152.8 | 720.0002 | 3 | 24 | 4.347006 | 3.259958 | 1.030067 | 7.327e-09 | 4.367459 | 2.704e-08
2018-03-22 20:15 | 181272.8 | 840.001 | 3 | 24 | 4.37933 | 3.259871 | 1.138724 | 7.327e-09 | 4.841534 | 2.704e-08
2018-03-22 20:17 | 181392.8 | 960.001 | 3 | 24 | 4.400247 | 3.129457 | 1.246521 | 7.327e-09 | 5.31515 | 2.704e-08
2018-03-22 20:19 | 181512.8 | 1080.0002 | 3 | 24 | 4.400235 | 2.852833 | 1.34609 | 7.327e-09 | 5.753279 | 2.704e-08
2018-03-22 20:21 | 181632.8 | 1200.001 | 3 | 24 | 4.400222 | 2.615576 | 1.437121 | 7.327e-09 | 6.153838 | 2.704e-08
2018-03-22 20:23 | 181752.8 | 1320.0002 | 3 | 24 | 4.400233 | 2.4139 | 1.520822 | 7.327e-09 | 6.52214 | 2.704e-08
2018-03-22 20:25 | 181872.8 | 1440.0012 | 3 | 24 | 4.400247 | 2.238697 | 1.598306 | 7.327e-09 | 6.863085 | 2.704e-08
2018-03-22 20:27 | 181992.8 | 1560.0002 | 3 | 24 | 4.400262 | 2.088797 | 1.670369 | 7.327e-09 | 7.180181 | 2.704e-08
2018-03-22 20:29 | 182112.8 | 1680.0003 | 3 | 24 | 4.400212 | 1.955274 | 1.737719 | 7.327e-09 | 7.476532 | 2.704e-08
2018-03-22 20:31 | 182232.8 | 1800.0011 | 3 | 24 | 4.400249 | 1.835917 | 1.800851 | 7.327e-09 | 7.754326 | 2.704e-08
2018-03-22 20:33 | 182352.8 | 1920.0013 | 3 | 24 | 4.400225 | 1.725027 | 1.860165 | 7.327e-09 | 8.015317 | 2.704e-08
2018-03-22 20:35 | 182472.8 | 2040.0003 | 3 | 24 | 4.400185 | 1.623824 | 1.915941 | 7.327e-09 | 8.260745 | 2.704e-08
2018-03-22 20:37 | 182592.8 | 2160.0002 | 3 | 24 | 4.400164 | 1.527194 | 1.968438 | 7.327e-09 | 8.491741 | 2.704e-08
2018-03-22 20:39 | 182712.8 | 2280.001 | 3 | 24 | 4.400171 | 1.43787 | 2.017836 | 7.327e-09 | 8.7091 | 2.704e-08
2018-03-22 20:41 | 182832.8 | 2400.0003 | 3 | 24 | 4.400205 | 1.354089 | 2.064343 | 7.327e-09 | 8.913741 | 2.704e-08
2018-03-22 20:43 | 182952.8 | 2520.0003 | 3 | 24 | 4.400199 | 1.274639 | 2.10814 | 7.327e-09 | 9.106456 | 2.704e-08
2018-03-22 20:45 | 183072.8 | 2640.0011 | 3 | 24 | 4.400199 | 1.200294 | 2.149367 | 7.327e-09 | 9.287861 | 2.704e-08
2018-03-22 20:47 | 183192.8 | 2760.0004 | 3 | 24 | 4.40018 | 1.129875 | 2.188197 | 7.327e-09 | 9.458717 | 2.704e-08
2018-03-22 20:49 | 183312.8 | 2880.0003 | 3 | 24 | 4.400224 | 1.063815 | 2.224728 | 7.327e-09 | 9.619463 | 2.704e-08
2018-03-22 20:51 | 183432.8 | 3000.001 | 3 | 24 | 4.400136 | 0.99998 | 2.259092 | 7.327e-09 | 9.770668 | 2.704e-08
2018-03-22 20:53 | 183552.8 | 3120.0003 | 3 | 24 | 4.400154 | 0.9412756 | 2.291446 | 7.327e-09 | 9.91303 | 2.704e-08
2018-03-22 20:55 | 183672.8 | 3240.0002 | 3 | 24 | 4.400205 | 0.8858709 | 2.321881 | 7.327e-09 | 10.04695 | 2.704e-08
2018-03-22 20:57 | 183792.8 | 3360.002 | 3 | 24 | 4.400198 | 0.8332491 | 2.350513 | 7.327e-09 | 10.17293 | 2.704e-08
2018-03-22 20:59 | 183912.8 | 3480.002 | 3 | 24 | 4.400112 | 0.7828913 | 2.377442 | 7.327e-09 | 10.29142 | 2.704e-08
2018-03-22 21:01 | 184032.8 | 3600.0011 | 3 | 24 | 4.400157 | 0.7366638 | 2.402763 | 7.327e-09 | 10.40284 | 2.704e-08
2018-03-22 21:03 | 184152.8 | 3720.0003 | 3 | 24 | 4.40019 | 0.692872 | 2.426566 | 7.327e-09 | 10.50758 | 2.704e-08
2018-03-22 21:05 | 184271.1 | 3838.2689 | 3 | 24 | 4.400137 | 0.6519976 | 2.448638 | 7.327e-09 | 10.6047 | 2.704e-08
2018-03-22 21:07 | 184391.1 | 120.0018 | 4 | 24 | 4.291787 | 0 | 2.448638 | 7.327e-09 | 10.6047 | 2.704e-08
2018-03-22 21:09 | 184511.1 | 240.0008 | 4 | 24 | 4.280426 | 0 | 2.448638 | 7.327e-09 | 10.6047 | 2.704e-08
2018-03-22 21:10 | 184571.1 | 300.003 | 4 | 24 | 4.277367 | 0 | 2.448638 | 7.327e-09 | 10.6047 | 2.704e-08
2018-03-22 21:12 | 184691.2 | 120.0002 | 5 | 24 | 3.830597 | -3.260137 | 2.448638 | 0.1086595 | 10.6047 | 0.4223157
2018-03-22 21:14 | 184811.2 | 240.0009 | 5 | 24 | 3.778737 | -3.260137 | 2.448638 | 0.2173168 | 10.6047 | 0.835592
2018-03-22 21:16 | 184931.2 | 360.001 | 5 | 24 | 3.732377 | -3.259888 | 2.448638 | 0.3259899 | 10.6047 | 1.243704
2018-03-22 21:18 | 185051.2 | 480.0009 | 5 | 24 | 3.687129 | -3.260095 | 2.448638 | 0.4346491 | 10.6047 | 1.646791
2018-03-22 21:20 | 185171.2 | 600.0002 | 5 | 24 | 3.64303 | -3.260159 | 2.448638 | 0.5433149 | 10.6047 | 2.045043
2018-03-22 21:22 | 185291.2 | 720.0001 | 5 | 24 | 3.601706 | -3.259827 | 2.448638 | 0.6519716 | 10.6047 | 2.438601
2018-03-22 21:24 | 185411.2 | 840.0009 | 5 | 24 | 3.563718 | -3.259928 | 2.448638 | 0.760635 | 10.6047 | 2.827871
2018-03-22 21:26 | 185531.2 | 960.0002 | 5 | 24 | 3.529269 | -3.260066 | 2.448638 | 0.8692967 | 10.6047 | 3.213214
2018-03-22 21:28 | 185651.2 | 1080.0001 | 5 | 24 | 3.497614 | -3.260137 | 2.448638 | 0.9779661 | 10.6047 | 3.594998
2018-03-22 21:30 | 185771.2 | 1200.0002 | 5 | 24 | 3.468078 | -3.260175 | 2.448638 | 1.086636 | 10.6047 | 3.973455
2018-03-22 21:32 | 185891.2 | 1320.0001 | 5 | 24 | 3.440568 | -3.260172 | 2.448638 | 1.195302 | 10.6047 | 4.348815
2018-03-22 21:34 | 186011.2 | 1440.0001 | 5 | 24 | 3.414299 | -3.26011 | 2.448638 | 1.303964 | 10.6047 | 4.721239
2018-03-22 21:36 | 186131.2 | 1560.0009 | 5 | 24 | 3.388978 | -3.260141 | 2.448638 | 1.412626 | 10.6047 | 5.090863
2018-03-22 21:38 | 186251.2 | 1680.0001 | 5 | 24 | 3.36433 | -3.260106 | 2.448638 | 1.5213 | 10.6047 | 5.457821
2018-03-22 21:40 | 186371.2 | 1800.0001 | 5 | 24 | 3.339196 | -3.260179 | 2.448638 | 1.629959 | 10.6047 | 5.822031
2018-03-22 21:42 | 186491.2 | 1920.0017 | 5 | 24 | 3.312876 | -3.260175 | 2.448638 | 1.73863 | 10.6047 | 6.183492
2018-03-22 21:44 | 186611.2 | 2040.0009 | 5 | 24 | 3.284159 | -3.260133 | 2.448638 | 1.847296 | 10.6047 | 6.541952
2018-03-22 21:46 | 186731.2 | 2160.0001 | 5 | 24 | 3.252181 | -3.260121 | 2.448638 | 1.955948 | 10.6047 | 6.897082
2018-03-22 21:48 | 186851.2 | 2280.0009 | 5 | 24 | 3.21524 | -3.260187 | 2.448638 | 2.064615 | 10.6047 | 7.248524
2018-03-22 21:50 | 186971.2 | 2400.001 | 5 | 24 | 3.171307 | -3.260078 | 2.448638 | 2.173281 | 10.6047 | 7.595584
2018-03-22 21:52 | 187091.2 | 2520.0001 | 5 | 24 | 3.1185 | -3.260139 | 2.448638 | 2.281955 | 10.6047 | 7.93745
2018-03-22 21:54 | 187211.2 | 2640.0001 | 5 | 24 | 3.050192 | -3.260072 | 2.448638 | 2.390613 | 10.6047 | 8.272788
2018-03-22 21:55 | 187278.4 | 2707.2599 | 5 | 24 | 2.999997 | -3.260117 | 2.448638 | 2.45152 | 10.6047 | 8.457093
2018-03-22 21:57 | 187398.5 | 120.001 | 6 | 24 | 3.64588 | 0 | 2.448638 | 2.45152 | 10.6047 | 8.457093
2018-03-22 21:59 | 187518.5 | 240.001 | 6 | 24 | 3.682343 | 0 | 2.448638 | 2.45152 | 10.6047 | 8.457093
2018-03-22 22:00 | 187578.5 | 300.004 | 6 | 24 | 3.689536 | 0 | 2.448638 | 2.45152 | 10.6047 | 8.457093
2018-03-22 22:00 | 187578.5 | 0.0027 | 7 | 25 | 3.689641 | 0 | 0 | 0 | 0 | 0
2018-03-22 22:02 | 187698.6 | 120.0001 | 2 | 25 | 4.200288 | 3.953506 | 0.1472889 | 2.762e-09 | 0.6166582 | 1.0191e-08
2018-03-22 22:04 | 187818.6 | 240.0009 | 2 | 25 | 4.20028 | 3.532204 | 0.2714275 | 2.762e-09 | 1.138073 | 1.0191e-08
2018-03-22 22:06 | 187938.6 | 360.0001 | 2 | 25 | 4.200251 | 3.27088 | 0.3845297 | 2.762e-09 | 1.61313 | 1.0191e-08
2018-03-22 22:06 | 187944.3 | 365.6831 | 2 | 25 | 4.200268 | 3.259981 | 0.3896817 | 2.762e-09 | 1.634769 | 1.0191e-08
2018-03-22 22:08 | 188064.3 | 120.001 | 3 | 25 | 4.219537 | 3.259981 | 0.4979624 | 2.762e-09 | 2.090554 | 1.0191e-08
2018-03-22 22:10 | 188184.3 | 240.0002 | 3 | 25 | 4.239997 | 3.259968 | 0.6066195 | 2.762e-09 | 2.550134 | 1.0191e-08
2018-03-22 22:12 | 188304.3 | 360.0002 | 3 | 25 | 4.262689 | 3.259956 | 0.7152862 | 2.762e-09 | 3.012091 | 1.0191e-08
2018-03-22 22:14 | 188424.3 | 480.001 | 3 | 25 | 4.288534 | 3.25989 | 0.8239506 | 2.762e-09 | 3.476669 | 1.0191e-08
2018-03-22 22:16 | 188544.3 | 600.001 | 3 | 25 | 4.317102 | 3.259933 | 0.9325967 | 2.762e-09 | 3.944128 | 1.0191e-08
2018-03-22 22:18 | 188664.3 | 720.0002 | 3 | 25 | 4.348167 | 3.259935 | 1.041269 | 2.762e-09 | 4.414946 | 1.0191e-08
2018-03-22 22:20 | 188784.3 | 840.0002 | 3 | 25 | 4.380793 | 3.259939 | 1.149923 | 2.762e-09 | 4.889159 | 1.0191e-08
2018-03-22 22:22 | 188904.3 | 960.0002 | 3 | 25 | 4.400292 | 3.114603 | 1.257499 | 2.762e-09 | 5.361909 | 1.0191e-08
2018-03-22 22:24 | 189024.3 | 1080.0002 | 3 | 25 | 4.400204 | 2.837006 | 1.35657 | 2.762e-09 | 5.797845 | 1.0191e-08
2018-03-22 22:26 | 189144.3 | 1200.001 | 3 | 25 | 4.400198 | 2.602304 | 1.447111 | 2.762e-09 | 6.196247 | 1.0191e-08
2018-03-22 22:28 | 189264.3 | 1320.001 | 3 | 25 | 4.400199 | 2.40098 | 1.530398 | 2.762e-09 | 6.562726 | 1.0191e-08
2018-03-22 22:30 | 189384.3 | 1440.0002 | 3 | 25 | 4.40017 | 2.226341 | 1.607442 | 2.762e-09 | 6.901739 | 1.0191e-08
2018-03-22 22:32 | 189504.3 | 1560.001 | 3 | 25 | 4.400186 | 2.076641 | 1.679113 | 2.762e-09 | 7.217103 | 1.0191e-08
2018-03-22 22:34 | 189624.3 | 1680.0003 | 3 | 25 | 4.400195 | 1.94397 | 1.746096 | 2.762e-09 | 7.511843 | 1.0191e-08
2018-03-22 22:36 | 189744.3 | 1800.0011 | 3 | 25 | 4.400154 | 1.823356 | 1.808847 | 2.762e-09 | 7.787961 | 1.0191e-08
2018-03-22 22:38 | 189864.3 | 1920.0003 | 3 | 25 | 4.400236 | 1.714871 | 1.867791 | 2.762e-09 | 8.047322 | 1.0191e-08
2018-03-22 22:40 | 189984.3 | 2040.0011 | 3 | 25 | 4.400188 | 1.613578 | 1.923232 | 2.762e-09 | 8.291276 | 1.0191e-08
2018-03-22 22:42 | 190104.3 | 2160.0002 | 3 | 25 | 4.400157 | 1.519174 | 1.975423 | 2.762e-09 | 8.520925 | 1.0191e-08
2018-03-22 22:44 | 190224.3 | 2280.0003 | 3 | 25 | 4.400171 | 1.430292 | 2.024555 | 2.762e-09 | 8.737114 | 1.0191e-08
2018-03-22 22:46 | 190344.3 | 2400.0011 | 3 | 25 | 4.40011 | 1.345247 | 2.070805 | 2.762e-09 | 8.940623 | 1.0191e-08
2018-03-22 22:48 | 190464.3 | 2520.001 | 3 | 25 | 4.40021 | 1.267612 | 2.114341 | 2.762e-09 | 9.132191 | 1.0191e-08
2018-03-22 22:50 | 190584.3 | 2640.0003 | 3 | 25 | 4.400183 | 1.193404 | 2.155336 | 2.762e-09 | 9.312574 | 1.0191e-08
2018-03-22 22:52 | 190704.3 | 2760.0011 | 3 | 25 | 4.400152 | 1.122817 | 2.193931 | 2.762e-09 | 9.482398 | 1.0191e-08
2018-03-22 22:54 | 190824.3 | 2880.0003 | 3 | 25 | 4.400164 | 1.056484 | 2.230235 | 2.762e-09 | 9.642143 | 1.0191e-08
2018-03-22 22:56 | 190944.3 | 3000.0011 | 3 | 25 | 4.400208 | 0.9946232 | 2.264401 | 2.762e-09 | 9.792476 | 1.0191e-08
2018-03-22 22:58 | 191064.3 | 3120.0011 | 3 | 25 | 4.400177 | 0.9357138 | 2.296544 | 2.762e-09 | 9.933909 | 1.0191e-08
2018-03-22 23:00 | 191184.3 | 3240.0003 | 3 | 25 | 4.400166 | 0.8801146 | 2.326793 | 2.762e-09 | 10.06701 | 1.0191e-08
2018-03-22 23:02 | 191304.3 | 3360.001 | 3 | 25 | 4.400136 | 0.8273201 | 2.35524 | 2.762e-09 | 10.19218 | 1.0191e-08
2018-03-22 23:04 | 191424.3 | 3480.0003 | 3 | 25 | 4.400114 | 0.7775631 | 2.381983 | 2.762e-09 | 10.30986 | 1.0191e-08
2018-03-22 23:06 | 191544.3 | 3600.001 | 3 | 25 | 4.40011 | 0.7311277 | 2.407128 | 2.762e-09 | 10.4205 | 1.0191e-08
2018-03-22 23:08 | 191664.3 | 3720.0003 | 3 | 25 | 4.400018 | 0.6869383 | 2.430787 | 2.762e-09 | 10.5246 | 1.0191e-08
2018-03-22 23:10 | 191770.2 | 3825.8928 | 3 | 25 | 4.400144 | 0.6519861 | 2.450493 | 2.762e-09 | 10.61131 | 1.0191e-08
2018-03-22 23:12 | 191890.2151 | 120.0009 | 4 | 25 | 4.291523 | 0 | 2.450493 | 2.762e-09 | 10.61131 | 1.0191e-08
2018-03-22 23:14 | 192010.2143 | 240.0001 | 4 | 25 | 4.280097 | 0 | 2.450493 | 2.762e-09 | 10.61131 | 1.0191e-08
2018-03-22 23:15 | 192070.2156 | 300.0014 | 4 | 25 | 4.277071 | 0 | 2.450493 | 2.762e-09 | 10.61131 | 1.0191e-08
2018-03-22 23:17 | 192190.3 | 120.001 | 5 | 25 | 3.829522 | -3.260137 | 2.450493 | 0.1086495 | 10.61131 | 0.4221632
2018-03-22 23:19 | 192310.3 | 240.0002 | 5 | 25 | 3.777453 | -3.260115 | 2.450493 | 0.2173185 | 10.61131 | 0.8353586
2018-03-22 23:21 | 192430.3 | 360.0002 | 5 | 25 | 3.730632 | -3.260152 | 2.450493 | 0.3259836 | 10.61131 | 1.243279
2018-03-22 23:23 | 192550.3 | 480.0011 | 5 | 25 | 3.685033 | -3.260101 | 2.450493 | 0.4346536 | 10.61131 | 1.646197
2018-03-22 23:25 | 192670.3 | 600.001 | 5 | 25 | 3.640726 | -3.260163 | 2.450493 | 0.5433175 | 10.61131 | 2.044193
2018-03-22 23:27 | 192790.3 | 720.0003 | 5 | 25 | 3.599093 | -3.259899 | 2.450493 | 0.651984 | 10.61131 | 2.437523
2018-03-22 23:29 | 192910.3 | 840.001 | 5 | 25 | 3.56098 | -3.260046 | 2.450493 | 0.7606481 | 10.61131 | 2.826519
2018-03-22 23:31 | 193030.3 | 960.0014 | 5 | 25 | 3.526362 | -3.260097 | 2.450493 | 0.8693107 | 10.61131 | 3.211554
2018-03-22 23:33 | 193150.3 | 1080.0002 | 5 | 25 | 3.494594 | -3.260163 | 2.450493 | 0.9779777 | 10.61131 | 3.593009
2018-03-22 23:35 | 193270.3 | 1200.0002 | 5 | 25 | 3.465098 | -3.260141 | 2.450493 | 1.086641 | 10.61131 | 3.971119
2018-03-22 23:37 | 193390.3 | 1320.0002 | 5 | 25 | 3.437596 | -3.260152 | 2.450493 | 1.195301 | 10.61131 | 4.346127
2018-03-22 23:39 | 193510.3 | 1440.001 | 5 | 25 | 3.411579 | -3.259757 | 2.450493 | 1.30398 | 10.61131 | 4.718288
2018-03-22 23:41 | 193630.3 | 1560.0003 | 5 | 25 | 3.386288 | -3.260139 | 2.450493 | 1.412643 | 10.61131 | 5.087621
2018-03-22 23:43 | 193750.3 | 1680.0002 | 5 | 25 | 3.36133 | -3.260081 | 2.450493 | 1.521301 | 10.61131 | 5.454209
2018-03-22 23:45 | 193870.3 | 1800.001 | 5 | 25 | 3.336207 | -3.260203 | 2.450493 | 1.629969 | 10.61131 | 5.818122
2018-03-22 23:47 | 193990.3 | 1920.001 | 5 | 25 | 3.309654 | -3.260078 | 2.450493 | 1.738636 | 10.61131 | 6.179227
2018-03-22 23:49 | 194110.3 | 2040.0002 | 5 | 25 | 3.281257 | -3.260105 | 2.450493 | 1.847296 | 10.61131 | 6.537339
2018-03-22 23:51 | 194230.3 | 2160.001 | 5 | 25 | 3.249534 | -3.26011 | 2.450493 | 1.955975 | 10.61131 | 6.892256
2018-03-22 23:53 | 194350.3 | 2280.001 | 5 | 25 | 3.213102 | -3.260121 | 2.450493 | 2.064641 | 10.61131 | 7.24344
2018-03-22 23:55 | 194470.3 | 2400.001 | 5 | 25 | 3.169459 | -3.260085 | 2.450493 | 2.173294 | 10.61131 | 7.590268
2018-03-22 23:57 | 194590.3 | 2520.0002 | 5 | 25 | 3.116006 | -3.260075 | 2.450493 | 2.281973 | 10.61131 | 7.931936
2018-03-22 23:59 | 194710.3 | 2640.001 | 5 | 25 | 3.046171 | -3.260141 | 2.450493 | 2.390638 | 10.61131 | 8.266936
2018-03-23 | 194771.7 | 2701.4304 | 5 | 25 | 2.999995 | -3.260086 | 2.450493 | 2.446259 | 10.61131 | 8.435124
2018-03-23 00:02 | 194891.763 | 120.0001 | 6 | 25 | 3.646722 | 0 | 2.450493 | 2.446273 | 10.61131 | 8.435167
2018-03-23 00:04 | 195011.7639 | 240.001 | 6 | 25 | 3.683095 | 0 | 2.450493 | 2.446273 | 10.61131 | 8.435167
2018-03-23 00:05 | 195071.7669 | 300.004 | 6 | 25 | 3.69027 | 0 | 2.450493 | 2.446273 | 10.61131 | 8.435167
2018-03-23 00:05 | 195071.8 | 0.0027 | 7 | 26 | 3.690199 | 0 | 0 | 0 | 0 | 0
2018-03-23 00:07 | 195191.9 | 120.0003 | 2 | 26 | 4.200289 | 3.930779 | 0.1467344 | 2.274e-09 | 0.6144034 | 8.391e-09
2018-03-23 00:09 | 195311.9 | 240.0003 | 2 | 26 | 4.200242 | 3.510246 | 0.2701342 | 2.274e-09 | 1.132716 | 8.391e-09
2018-03-23 00:11 | 195426.4 | 354.5209 | 2 | 26 | 4.200251 | 3.259995 | 0.3775781 | 2.274e-09 | 1.584006 | 8.391e-09
2018-03-23 00:13 | 195546.4 | 120.0002 | 3 | 26 | 4.219306 | 3.259981 | 0.4858572 | 2.274e-09 | 2.039777 | 8.391e-09
2018-03-23 00:15 | 195666.4 | 240.0002 | 3 | 26 | 4.239492 | 3.259916 | 0.5945185 | 2.274e-09 | 2.499338 | 8.391e-09
2018-03-23 00:17 | 195786.4 | 360.0011 | 3 | 26 | 4.261695 | 3.259996 | 0.7031772 | 2.274e-09 | 2.961178 | 8.391e-09
2018-03-23 00:19 | 195906.4 | 480.0002 | 3 | 26 | 4.286606 | 3.259953 | 0.8118408 | 2.274e-09 | 3.425594 | 8.391e-09
2018-03-23 00:21 | 196026.4 | 600.0002 | 3 | 26 | 4.314825 | 3.259855 | 0.9205025 | 2.274e-09 | 3.892882 | 8.391e-09
2018-03-23 00:23 | 196146.4 | 720.0002 | 3 | 26 | 4.345829 | 3.259981 | 1.029161 | 2.274e-09 | 4.363389 | 8.391e-09
2018-03-23 00:25 | 196266.4 | 840.001 | 3 | 26 | 4.378644 | 3.259914 | 1.137814 | 2.274e-09 | 4.837347 | 8.391e-09
2018-03-23 00:27 | 196386.4 | 960.0002 | 3 | 26 | 4.400269 | 3.13199 | 1.245659 | 2.274e-09 | 5.311139 | 8.391e-09
2018-03-23 00:29 | 196506.4 | 1080.0002 | 3 | 26 | 4.40028 | 2.853786 | 1.345272 | 2.274e-09 | 5.749458 | 8.391e-09
2018-03-23 00:31 | 196626.4 | 1200.001 | 3 | 26 | 4.400252 | 2.615763 | 1.4363 | 2.274e-09 | 6.150002 | 8.391e-09
2018-03-23 00:33 | 196746.4 | 1320.0011 | 3 | 26 | 4.400236 | 2.412144 | 1.520008 | 2.274e-09 | 6.518339 | 8.391e-09
2018-03-23 00:35 | 196866.4 | 1440.0002 | 3 | 26 | 4.400208 | 2.237383 | 1.597409 | 2.274e-09 | 6.858918 | 8.391e-09
2018-03-23 00:37 | 196986.4 | 1560.0002 | 3 | 26 | 4.400223 | 2.087364 | 1.669438 | 2.274e-09 | 7.17586 | 8.391e-09
2018-03-23 00:39 | 197106.4 | 1680.0002 | 3 | 26 | 4.400181 | 1.953301 | 1.736733 | 2.274e-09 | 7.471975 | 8.391e-09
2018-03-23 00:41 | 197226.4 | 1800.0011 | 3 | 26 | 4.400222 | 1.834829 | 1.799828 | 2.274e-09 | 7.749605 | 8.391e-09
2018-03-23 00:43 | 197346.4 | 1920.0006 | 3 | 26 | 4.400158 | 1.72482 | 1.859148 | 2.274e-09 | 8.010621 | 8.391e-09
2018-03-23 00:45 | 197466.4 | 2040.0003 | 3 | 26 | 4.400179 | 1.62359 | 1.914936 | 2.274e-09 | 8.256102 | 8.391e-09
2018-03-23 00:47 | 197586.4 | 2160.0011 | 3 | 26 | 4.400125 | 1.528264 | 1.967458 | 2.274e-09 | 8.487206 | 8.391e-09
2018-03-23 00:49 | 197706.4 | 2280.001 | 3 | 26 | 4.400151 | 1.438519 | 2.016914 | 2.274e-09 | 8.70482 | 8.391e-09
2018-03-23 00:51 | 197826.4 | 2400.0003 | 3 | 26 | 4.400198 | 1.355904 | 2.063476 | 2.274e-09 | 8.909701 | 8.391e-09
2018-03-23 00:53 | 197946.4 | 2520.0011 | 3 | 26 | 4.400184 | 1.275646 | 2.107311 | 2.274e-09 | 9.102584 | 8.391e-09
2018-03-23 00:55 | 198066.4 | 2640.0003 | 3 | 26 | 4.400169 | 1.199875 | 2.148549 | 2.274e-09 | 9.284037 | 8.391e-09
2018-03-23 00:57 | 198186.4 | 2760.0011 | 3 | 26 | 4.40013 | 1.128547 | 2.187358 | 2.274e-09 | 9.454803 | 8.391e-09
2018-03-23 00:59 | 198306.4 | 2880.0011 | 3 | 26 | 4.400189 | 1.062 | 2.223863 | 2.274e-09 | 9.615433 | 8.391e-09
2018-03-23 01:01 | 198426.4 | 3000.0003 | 3 | 26 | 4.400172 | 0.999485 | 2.258204 | 2.274e-09 | 9.766539 | 8.391e-09
2018-03-23 01:03 | 198546.4 | 3120.0004 | 3 | 26 | 4.400186 | 0.9401302 | 2.290516 | 2.274e-09 | 9.908717 | 8.391e-09
2018-03-23 01:05 | 198666.4 | 3240.0012 | 3 | 26 | 4.400164 | 0.8844233 | 2.320912 | 2.274e-09 | 10.04246 | 8.391e-09
2018-03-23 01:07 | 198786.4 | 3360.001 | 3 | 26 | 4.40017 | 0.8320866 | 2.349507 | 2.274e-09 | 10.16829 | 8.391e-09
2018-03-23 01:09 | 198906.4 | 3480.0011 | 3 | 26 | 4.40012 | 0.782053 | 2.376399 | 2.274e-09 | 10.28661 | 8.391e-09
2018-03-23 01:11 | 199026.4 | 3600.0003 | 3 | 26 | 4.400126 | 0.7361145 | 2.401699 | 2.274e-09 | 10.39794 | 8.391e-09
2018-03-23 01:13 | 199146.4 | 3720.0012 | 3 | 26 | 4.400169 | 0.6924734 | 2.425506 | 2.274e-09 | 10.50269 | 8.391e-09
2018-03-23 01:15 | 199262.9 | 3836.5016 | 3 | 26 | 4.400159 | 0.6519976 | 2.447249 | 2.274e-09 | 10.59837 | 8.391e-09
2018-03-23 01:17 | 199382.9 | 120 | 4 | 26 | 4.29177 | 0 | 2.447249 | 2.274e-09 | 10.59837 | 8.391e-09
2018-03-23 01:19 | 199502.9 | 240.0007 | 4 | 26 | 4.280391 | 0 | 2.447249 | 2.274e-09 | 10.59837 | 8.391e-09
2018-03-23 01:20 | 199562.9 | 300.0029 | 4 | 26 | 4.277335 | 0 | 2.447249 | 2.274e-09 | 10.59837 | 8.391e-09
2018-03-23 01:22 | 199683 | 120.0004 | 5 | 26 | 3.831017 | -3.260148 | 2.447249 | 0.1086549 | 10.59837 | 0.4223191
2018-03-23 01:24 | 199803 | 240.001 | 5 | 26 | 3.779021 | -3.260093 | 2.447249 | 0.2173118 | 10.59837 | 0.8356363
2018-03-23 01:26 | 199923 | 360.001 | 5 | 26 | 3.73247 | -3.260153 | 2.447249 | 0.3259819 | 10.59837 | 1.243758
2018-03-23 01:28 | 200043 | 480.0002 | 5 | 26 | 3.686632 | -3.260112 | 2.447249 | 0.4346503 | 10.59837 | 1.646868
2018-03-23 01:30 | 200163 | 600.001 | 5 | 26 | 3.642409 | -3.260119 | 2.447249 | 0.5433184 | 10.59837 | 2.04506
2018-03-23 01:32 | 200283 | 720.001 | 5 | 26 | 3.601223 | -3.260126 | 2.447249 | 0.6519845 | 10.59837 | 2.438597
2018-03-23 01:34 | 200403 | 840.001 | 5 | 26 | 3.56345 | -3.260118 | 2.447249 | 0.7606515 | 10.59837 | 2.827844
2018-03-23 01:36 | 200523 | 960.0003 | 5 | 26 | 3.529031 | -3.260081 | 2.447249 | 0.8693073 | 10.59837 | 3.213134
2018-03-23 01:38 | 200643 | 1080.0002 | 5 | 26 | 3.49727 | -3.260053 | 2.447249 | 0.9779773 | 10.59837 | 3.594884
2018-03-23 01:40 | 200763 | 1200.001 | 5 | 26 | 3.467879 | -3.260026 | 2.447249 | 1.086646 | 10.59837 | 3.973312
2018-03-23 01:42 | 200883 | 1320.0002 | 5 | 26 | 3.43989 | -3.260108 | 2.447249 | 1.195312 | 10.59837 | 4.348625
2018-03-23 01:44 | 201003 | 1440.001 | 5 | 26 | 3.413715 | -3.260075 | 2.447249 | 1.30397 | 10.59837 | 4.720963
2018-03-23 01:46 | 201123 | 1560.0011 | 5 | 26 | 3.388247 | -3.260056 | 2.447249 | 1.412644 | 10.59837 | 5.090549
2018-03-23 01:48 | 201243 | 1680.0002 | 5 | 26 | 3.363637 | -3.260044 | 2.447249 | 1.521301 | 10.59837 | 5.45737
2018-03-23 01:50 | 201363 | 1800.001 | 5 | 26 | 3.338782 | -3.260097 | 2.447249 | 1.629966 | 10.59837 | 5.821537
2018-03-23 01:52 | 201483 | 1920.001 | 5 | 26 | 3.312853 | -3.260103 | 2.447249 | 1.738642 | 10.59837 | 6.182987
2018-03-23 01:54 | 201603 | 2040.001 | 5 | 26 | 3.284256 | -3.260133 | 2.447249 | 1.847299 | 10.59837 | 6.541426
2018-03-23 01:56 | 201723 | 2160.0002 | 5 | 26 | 3.252427 | -3.260003 | 2.447249 | 1.955963 | 10.59837 | 6.896616
2018-03-23 01:58 | 201843 | 2280.001 | 5 | 26 | 3.215368 | -3.259882 | 2.447249 | 2.064629 | 10.59837 | 7.248085
2018-03-23 02:00 | 201963 | 2400.0002 | 5 | 26 | 3.172187 | -3.260146 | 2.447249 | 2.173299 | 10.59837 | 7.595219
2018-03-23 02:02 | 202083 | 2520.001 | 5 | 26 | 3.119308 | -3.260056 | 2.447249 | 2.28197 | 10.59837 | 7.937171
2018-03-23 02:04 | 202203 | 2640.0003 | 5 | 26 | 3.049351 | -3.260167 | 2.447249 | 2.390629 | 10.59837 | 8.272529
2018-03-23 02:05 | 202268.6 | 2705.5808 | 5 | 26 | 2.999996 | -3.260174 | 2.447249 | 2.450013 | 10.59837 | 8.4522
2018-03-23 02:07 | 202388.6 | 120.0009 | 6 | 26 | 3.645715 | 0 | 2.447249 | 2.450013 | 10.59837 | 8.4522
2018-03-23 02:09 | 202508.6 | 240.0011 | 6 | 26 | 3.682239 | 0 | 2.447249 | 2.450013 | 10.59837 | 8.4522
2018-03-23 02:10 | 202568.6 | 300.0024 | 6 | 26 | 3.689527 | 0 | 2.447249 | 2.450013 | 10.59837 | 8.4522
2018-03-23 02:10 | 202568.7 | 0.0027 | 7 | 27 | 3.689475 | 0 | 0 | 0 | 0 | 0
2018-03-23 02:12 | 202688.7 | 120.0002 | 2 | 27 | 4.200275 | 3.939171 | 0.1469688 | 7.399e-09 | 0.6153507 | 2.7299e-08
2018-03-23 02:14 | 202808.7 | 240.001 | 2 | 27 | 4.200238 | 3.517927 | 0.270634 | 7.399e-09 | 1.134777 | 2.7299e-08
2018-03-23 02:16 | 202926.4 | 357.6256 | 2 | 27 | 4.200171 | 3.259987 | 0.3811214 | 7.399e-09 | 1.59885 | 2.7299e-08
2018-03-23 02:18 | 203046.4 | 120.0002 | 3 | 27 | 4.219269 | 3.259945 | 0.4893968 | 7.399e-09 | 2.054596 | 2.7299e-08
2018-03-23 02:20 | 203166.4 | 240.001 | 3 | 27 | 4.239527 | 3.259945 | 0.5980586 | 7.399e-09 | 2.514157 | 2.7299e-08
2018-03-23 02:22 | 203286.4 | 360.0002 | 3 | 27 | 4.261899 | 3.259865 | 0.7067204 | 7.399e-09 | 2.976031 | 2.7299e-08
2018-03-23 02:24 | 203406.4 | 480.001 | 3 | 27 | 4.287066 | 3.259924 | 0.8153769 | 7.399e-09 | 3.440455 | 2.7299e-08
2018-03-23 02:26 | 203526.4 | 600.001 | 3 | 27 | 4.315238 | 3.259863 | 0.9240277 | 7.399e-09 | 3.907752 | 2.7299e-08
2018-03-23 02:28 | 203646.4 | 720.0002 | 3 | 27 | 4.346149 | 3.259953 | 1.032699 | 7.399e-09 | 4.378355 | 2.7299e-08
2018-03-23 02:30 | 203766.4 | 840.001 | 3 | 27 | 4.378881 | 3.259895 | 1.14136 | 7.399e-09 | 4.852377 | 2.7299e-08
2018-03-23 02:32 | 203886.4 | 960.001 | 3 | 27 | 4.400255 | 3.131414 | 1.249173 | 7.399e-09 | 5.326041 | 2.7299e-08
2018-03-23 02:34 | 204006.4 | 1080.0002 | 3 | 27 | 4.400291 | 2.855673 | 1.34882 | 7.399e-09 | 5.76451 | 2.7299e-08
2018-03-23 02:36 | 204126.4 | 1200.001 | 3 | 27 | 4.400252 | 2.616446 | 1.439891 | 7.399e-09 | 6.165244 | 2.7299e-08
2018-03-23 02:38 | 204246.4 | 1320.001 | 3 | 27 | 4.400168 | 2.412766 | 1.523627 | 7.399e-09 | 6.533701 | 2.7299e-08
2018-03-23 02:40 | 204366.4 | 1440.0002 | 3 | 27 | 4.400205 | 2.239582 | 1.601095 | 7.399e-09 | 6.874578 | 2.7299e-08
2018-03-23 02:42 | 204486.4 | 1560.0002 | 3 | 27 | 4.400156 | 2.085758 | 1.673136 | 7.399e-09 | 7.191575 | 2.7299e-08
2018-03-23 02:44 | 204606.4 | 1680.0004 | 3 | 27 | 4.400145 | 1.951868 | 1.740411 | 7.399e-09 | 7.487598 | 2.7299e-08
2018-03-23 02:46 | 204726.4 | 1800.0011 | 3 | 27 | 4.400131 | 1.831033 | 1.803439 | 7.399e-09 | 7.764934 | 2.7299e-08
2018-03-23 02:48 | 204846.4 | 1920.001 | 3 | 27 | 4.400163 | 1.721762 | 1.862643 | 7.399e-09 | 8.02544 | 2.7299e-08
2018-03-23 02:50 | 204966.4 | 2040.0011 | 3 | 27 | 4.400199 | 1.620937 | 1.918329 | 7.399e-09 | 8.270467 | 2.7299e-08
2018-03-23 02:52 | 205086.4 | 2160.001 | 3 | 27 | 4.400201 | 1.526205 | 1.970765 | 7.399e-09 | 8.501195 | 2.7299e-08
2018-03-23 02:54 | 205206.4 | 2280.0004 | 3 | 27 | 4.40016 | 1.435461 | 2.020106 | 7.399e-09 | 8.718306 | 2.7299e-08
2018-03-23 02:56 | 205326.4 | 2400.0003 | 3 | 27 | 4.400189 | 1.352006 | 2.066554 | 7.399e-09 | 8.922684 | 2.7299e-08
2018-03-23 02:58 | 205446.4 | 2520.001 | 3 | 27 | 4.40018 | 1.272146 | 2.11028 | 7.399e-09 | 9.115088 | 2.7299e-08
2018-03-23 03:00 | 205566.4 | 2640.0011 | 3 | 27 | 4.400119 | 1.196748 | 2.151426 | 7.399e-09 | 9.296138 | 2.7299e-08
2018-03-23 03:02 | 205686.4 | 2760.001 | 3 | 27 | 4.400154 | 1.12685 | 2.190155 | 7.399e-09 | 9.46655 | 2.7299e-08
2018-03-23 03:04 | 205806.4 | 2880.0011 | 3 | 27 | 4.400192 | 1.061078 | 2.226602 | 7.399e-09 | 9.626925 | 2.7299e-08
2018-03-23 03:06 | 205926.4 | 3000.0011 | 3 | 27 | 4.400183 | 0.9981012 | 2.2609 | 7.399e-09 | 9.77784 | 2.7299e-08
2018-03-23 03:08 | 206046.4 | 3120.0003 | 3 | 27 | 4.400174 | 0.9386625 | 2.293161 | 7.399e-09 | 9.919793 | 2.7299e-08
2018-03-23 03:10 | 206166.4 | 3240.0003 | 3 | 27 | 4.400189 | 0.8821802 | 2.323486 | 7.399e-09 | 10.05323 | 2.7299e-08
2018-03-23 03:12 | 206286.4 | 3360.0003 | 3 | 27 | 4.400131 | 0.8297825 | 2.352 | 7.399e-09 | 10.17869 | 2.7299e-08
2018-03-23 03:14 | 206406.4 | 3480.0011 | 3 | 27 | 4.400147 | 0.7799282 | 2.378814 | 7.399e-09 | 10.29668 | 2.7299e-08
2018-03-23 03:16 | 206526.4 | 3600.0004 | 3 | 27 | 4.400132 | 0.7332973 | 2.404033 | 7.399e-09 | 10.40765 | 2.7299e-08
2018-03-23 03:18 | 206646.4 | 3720.0003 | 3 | 27 | 4.400116 | 0.6883335 | 2.427723 | 7.399e-09 | 10.51189 | 2.7299e-08
2018-03-23 03:20 | 206752.1 | 3825.7344 | 3 | 27 | 4.400125 | 0.6519938 | 2.447407 | 7.399e-09 | 10.5985 | 2.7299e-08
2018-03-23 03:22 | 206872.1543 | 120.001 | 4 | 27 | 4.291091 | 0 | 2.447407 | 7.399e-09 | 10.5985 | 2.7299e-08
2018-03-23 03:24 | 206992.1542 | 240.0009 | 4 | 27 | 4.279601 | 0 | 2.447407 | 7.399e-09 | 10.5985 | 2.7299e-08
2018-03-23 03:25 | 207052.1565 | 300.0032 | 4 | 27 | 4.276568 | 0 | 2.447407 | 7.399e-09 | 10.5985 | 2.7299e-08
2018-03-23 03:27 | 207172.2 | 120.0003 | 5 | 27 | 3.828625 | -3.26019 | 2.447407 | 0.1086638 | 10.5985 | 0.4221209
2018-03-23 03:29 | 207292.2 | 240.0003 | 5 | 27 | 3.776498 | -3.260165 | 2.447407 | 0.2173252 | 10.5985 | 0.8351865
2018-03-23 03:31 | 207412.2 | 360.0002 | 5 | 27 | 3.729856 | -3.260161 | 2.447407 | 0.3259927 | 10.5985 | 1.243013
2018-03-23 03:33 | 207532.2 | 480.0003 | 5 | 27 | 3.684323 | -3.260117 | 2.447407 | 0.4346591 | 10.5985 | 1.645846
2018-03-23 03:35 | 207652.2 | 600.001 | 5 | 27 | 3.640011 | -3.259852 | 2.447407 | 0.543317 | 10.5985 | 2.043749
2018-03-23 03:37 | 207772.2 | 720.001 | 5 | 27 | 3.598712 | -3.260146 | 2.447407 | 0.6519904 | 10.5985 | 2.437038
2018-03-23 03:39 | 207892.2 | 840.0011 | 5 | 27 | 3.56073 | -3.260139 | 2.447407 | 0.7606457 | 10.5985 | 2.825969
2018-03-23 03:41 | 208012.2 | 960.001 | 5 | 27 | 3.526335 | -3.259995 | 2.447407 | 0.8693163 | 10.5985 | 3.211024
2018-03-23 03:43 | 208132.2 | 1080.0011 | 5 | 27 | 3.494358 | -3.260086 | 2.447407 | 0.9779797 | 10.5985 | 3.59245
2018-03-23 03:45 | 208252.2 | 1200.001 | 5 | 27 | 3.464814 | -3.260181 | 2.447407 | 1.086643 | 10.5985 | 3.970528
2018-03-23 03:47 | 208372.2 | 1320.001 | 5 | 27 | 3.437092 | -3.260126 | 2.447407 | 1.19531 | 10.5985 | 4.345514
2018-03-23 03:49 | 208492.2 | 1440.001 | 5 | 27 | 3.410934 | -3.260078 | 2.447407 | 1.303972 | 10.5985 | 4.717563
2018-03-23 03:51 | 208612.2 | 1560.001 | 5 | 27 | 3.38591 | -3.260098 | 2.447407 | 1.412633 | 10.5985 | 5.086831
2018-03-23 03:53 | 208732.2 | 1680.0002 | 5 | 27 | 3.361322 | -3.260161 | 2.447407 | 1.521303 | 10.5985 | 5.453443
2018-03-23 03:55 | 208852.2 | 1800.0002 | 5 | 27 | 3.336443 | -3.260121 | 2.447407 | 1.629977 | 10.5985 | 5.817388
2018-03-23 03:57 | 208972.2 | 1920.001 | 5 | 27 | 3.31003 | -3.260155 | 2.447407 | 1.738633 | 10.5985 | 6.178492
2018-03-23 03:59 | 209092.2 | 2040.0002 | 5 | 27 | 3.281437 | -3.260078 | 2.447407 | 1.847294 | 10.5985 | 6.536633
2018-03-23 04:01 | 209212.2 | 2160.001 | 5 | 27 | 3.249387 | -3.260143 | 2.447407 | 1.95597 | 10.5985 | 6.891548
2018-03-23 04:03 | 209332.2 | 2280.001 | 5 | 27 | 3.212465 | -3.259835 | 2.447407 | 2.064631 | 10.5985 | 7.242668
2018-03-23 04:05 | 209452.2 | 2400.001 | 5 | 27 | 3.168876 | -3.260031 | 2.447407 | 2.173306 | 10.5985 | 7.589492
2018-03-23 04:07 | 209572.2 | 2520.0002 | 5 | 27 | 3.114763 | -3.260113 | 2.447407 | 2.281968 | 10.5985 | 7.931002
2018-03-23 04:09 | 209692.2 | 2640.001 | 5 | 27 | 3.044115 | -3.260078 | 2.447407 | 2.390636 | 10.5985 | 8.265832
2018-03-23 04:10 | 209750.6 | 2698.3712 | 5 | 27 | 2.999999 | -3.26003 | 2.447407 | 2.443488 | 10.5985 | 8.425595
2018-03-23 04:12 | 209870.6 | 120.0009 | 6 | 27 | 3.646499 | 0 | 2.447407 | 2.443488 | 10.5985 | 8.425595
2018-03-23 04:14 | 209990.6 | 240.0002 | 6 | 27 | 3.682968 | 0 | 2.447407 | 2.443488 | 10.5985 | 8.425595
2018-03-23 04:15 | 210050.6 | 300.0016 | 6 | 27 | 3.690148 | 0 | 2.447407 | 2.443488 | 10.5985 | 8.425595
2018-03-23 04:15 | 210050.6648 | 0.0027 | 7 | 28 | 3.690118 | 0 | 0 | 0 | 0 | 0
2018-03-23 04:17 | 210170.7 | 120.0001 | 2 | 28 | 4.200257 | 3.923489 | 0.1465713 | 2.181e-09 | 0.6137401 | 8.05e-09
2018-03-23 04:19 | 210290.7 | 240.0009 | 2 | 28 | 4.200234 | 3.505533 | 0.2697845 | 2.181e-09 | 1.131269 | 8.05e-09
2018-03-23 04:20 | 210402.9 | 352.1719 | 2 | 28 | 4.200253 | 3.259995 | 0.3749418 | 2.181e-09 | 1.572954 | 8.05e-09
2018-03-23 04:22 | 210522.9183 | 120.0002 | 3 | 28 | 4.219455 | 3.259935 | 0.4832278 | 2.181e-09 | 2.028763 | 8.05e-09
2018-03-23 04:24 | 210642.9191 | 240.001 | 3 | 28 | 4.23938 | 3.260008 | 0.5918853 | 2.181e-09 | 2.488307 | 8.05e-09
2018-03-23 04:26 | 210762.9183 | 360.0002 | 3 | 28 | 4.261832 | 3.259933 | 0.7005376 | 2.181e-09 | 2.950119 | 8.05e-09
2018-03-23 04:28 | 210882.9191 | 480.001 | 3 | 28 | 4.286948 | 3.259985 | 0.8092061 | 2.181e-09 | 3.414582 | 8.05e-09
2018-03-23 04:30 | 211002.9191 | 600.001 | 3 | 28 | 4.314981 | 3.259947 | 0.9178721 | 2.181e-09 | 3.881924 | 8.05e-09
2018-03-23 04:32 | 211122.9191 | 720.001 | 3 | 28 | 4.345442 | 3.259954 | 1.026523 | 2.181e-09 | 4.352382 | 8.05e-09
2018-03-23 04:34 | 211242.9191 | 840.001 | 3 | 28 | 4.378443 | 3.25992 | 1.135186 | 2.181e-09 | 4.826348 | 8.05e-09
2018-03-23 04:36 | 211362.9183 | 960.0002 | 3 | 28 | 4.400256 | 3.132198 | 1.243033 | 2.181e-09 | 5.300141 | 8.05e-09
2018-03-23 04:38 | 211482.9192 | 1080.0011 | 3 | 28 | 4.400259 | 2.85343 | 1.34265 | 2.181e-09 | 5.738478 | 8.05e-09
2018-03-23 04:40 | 211602.9191 | 1200.001 | 3 | 28 | 4.400211 | 2.61628 | 1.433704 | 2.181e-09 | 6.13914 | 8.05e-09
2018-03-23 04:42 | 211722.9183 | 1320.0002 | 3 | 28 | 4.400239 | 2.414696 | 1.517474 | 2.181e-09 | 6.507746 | 8.05e-09
2018-03-23 04:44 | 211842.9184 | 1440.0003 | 3 | 28 | 4.400249 | 2.24028 | 1.594977 | 2.181e-09 | 6.848773 | 8.05e-09
2018-03-23 04:46 | 211962.9183 | 1560.0002 | 3 | 28 | 4.40022 | 2.088442 | 1.667052 | 2.181e-09 | 7.165919 | 8.05e-09
2018-03-23 04:48 | 212082.9191 | 1680.001 | 3 | 28 | 4.400176 | 1.953142 | 1.734367 | 2.181e-09 | 7.462119 | 8.05e-09
2018-03-23 04:50 | 212202.9184 | 1800.0003 | 3 | 28 | 4.400199 | 1.832236 | 1.79741 | 2.181e-09 | 7.73952 | 8.05e-09
2018-03-23 04:52 | 212322.9186 | 1920.0005 | 3 | 28 | 4.400167 | 1.72201 | 1.856627 | 2.181e-09 | 8.000088 | 8.05e-09
2018-03-23 04:54 | 212442.9191 | 2040.001 | 3 | 28 | 4.400188 | 1.620181 | 1.912302 | 2.181e-09 | 8.245068 | 8.05e-09
2018-03-23 04:56 | 212562.9183 | 2160.0002 | 3 | 28 | 4.400195 | 1.524997 | 1.964696 | 2.181e-09 | 8.475609 | 8.05e-09
2018-03-23 04:58 | 212682.9191 | 2280.001 | 3 | 28 | 4.400158 | 1.436526 | 2.014044 | 2.181e-09 | 8.692749 | 8.05e-09
2018-03-23 05:00 | 212802.9184 | 2400.0003 | 3 | 28 | 4.400176 | 1.353534 | 2.060534 | 2.181e-09 | 8.897314 | 8.05e-09
2018-03-23 05:02 | 212922.9191 | 2520.001 | 3 | 28 | 4.400156 | 1.274639 | 2.104328 | 2.181e-09 | 9.090018 | 8.05e-09
2018-03-23 05:04 | 213042.9192 | 2640.0011 | 3 | 28 | 4.400209 | 1.200516 | 2.145564 | 2.181e-09 | 9.271461 | 8.05e-09
2018-03-23 05:06 | 213162.9191 | 2760.001 | 3 | 28 | 4.400167 | 1.129904 | 2.184376 | 2.181e-09 | 9.442239 | 8.05e-09
2018-03-23 05:08 | 213282.9192 | 2880.0011 | 3 | 28 | 4.400204 | 1.063946 | 2.22092 | 2.181e-09 | 9.603041 | 8.05e-09
2018-03-23 05:10 | 213402.9184 | 3000.0003 | 3 | 28 | 4.400147 | 1.000842 | 2.255326 | 2.181e-09 | 9.754433 | 8.05e-09
2018-03-23 05:12 | 213522.9183 | 3120.0002 | 3 | 28 | 4.400134 | 0.9420576 | 2.287708 | 2.181e-09 | 9.89692 | 8.05e-09
2018-03-23 05:14 | 213642.9193 | 3240.0012 | 3 | 28 | 4.400183 | 0.886446 | 2.318182 | 2.181e-09 | 10.03101 | 8.05e-09
2018-03-23 05:16 | 213762.9192 | 3360.0011 | 3 | 28 | 4.400146 | 0.8342333 | 2.346846 | 2.181e-09 | 10.15714 | 8.05e-09
2018-03-23 05:18 | 213882.9202 | 3480.0021 | 3 | 28 | 4.400134 | 0.7853775 | 2.373834 | 2.181e-09 | 10.27589 | 8.05e-09
2018-03-23 05:20 | 214002.9192 | 3600.0011 | 3 | 28 | 4.40013 | 0.7380753 | 2.39922 | 2.181e-09 | 10.38759 | 8.05e-09
2018-03-23 05:22 | 214122.9184 | 3720.0003 | 3 | 28 | 4.400128 | 0.6941833 | 2.423088 | 2.181e-09 | 10.49261 | 8.05e-09
2018-03-23 05:24 | 214242.9183 | 3840.0002 | 3 | 28 | 4.400107 | 0.6521616 | 2.445526 | 2.181e-09 | 10.59134 | 8.05e-09
2018-03-23 05:24 | 214243.3453 | 3840.4272 | 3 | 28 | 4.400098 | 0.6519995 | 2.445604 | 2.181e-09 | 10.59169 | 8.05e-09
2018-03-23 05:26 | 214363.4 | 120.0009 | 4 | 28 | 4.291625 | 0 | 2.445604 | 2.181e-09 | 10.59169 | 8.05e-09
2018-03-23 05:28 | 214483.4 | 240.0009 | 4 | 28 | 4.280188 | 0 | 2.445604 | 2.181e-09 | 10.59169 | 8.05e-09
2018-03-23 05:29 | 214543.4 | 300.0015 | 4 | 28 | 4.277161 | 0 | 2.445604 | 2.181e-09 | 10.59169 | 8.05e-09
2018-03-23 05:31 | 214663.5 | 120.0002 | 5 | 28 | 3.830619 | -3.26015 | 2.445604 | 0.1086547 | 10.59169 | 0.4222987
2018-03-23 05:33 | 214783.5 | 240.0002 | 5 | 28 | 3.778675 | -3.260115 | 2.445604 | 0.217329 | 10.59169 | 0.83564
2018-03-23 05:35 | 214903.5 | 360.0003 | 5 | 28 | 3.732088 | -3.260235 | 2.445604 | 0.3259952 | 10.59169 | 1.243707
2018-03-23 05:37 | 215023.5 | 480.0002 | 5 | 28 | 3.68661 | -3.260163 | 2.445604 | 0.4346535 | 10.59169 | 1.64675
2018-03-23 05:39 | 215143.5 | 600.0002 | 5 | 28 | 3.64236 | -3.260128 | 2.445604 | 0.5433202 | 10.59169 | 2.044937
2018-03-23 05:41 | 215263.5 | 720.0002 | 5 | 28 | 3.600891 | -3.259908 | 2.445604 | 0.6519929 | 10.59169 | 2.438473
2018-03-23 05:43 | 215383.5 | 840.0002 | 5 | 28 | 3.562889 | -3.260185 | 2.445604 | 0.760657 | 10.59169 | 2.827665
2018-03-23 05:45 | 215503.5 | 960.0003 | 5 | 28 | 3.528359 | -3.259983 | 2.445604 | 0.8693229 | 10.59169 | 3.212923
2018-03-23 05:47 | 215623.5 | 1080.0002 | 5 | 28 | 3.496652 | -3.260031 | 2.445604 | 0.9779768 | 10.59169 | 3.594544
2018-03-23 05:49 | 215743.5 | 1200.001 | 5 | 28 | 3.466942 | -3.260121 | 2.445604 | 1.086656 | 10.59169 | 3.972931
2018-03-23 05:51 | 215863.5 | 1320.0002 | 5 | 28 | 3.43892 | -3.260106 | 2.445604 | 1.195322 | 10.59169 | 4.348131
2018-03-23 05:53 | 215983.5 | 1440.001 | 5 | 28 | 3.412611 | -3.260163 | 2.445604 | 1.303978 | 10.59169 | 4.720341
2018-03-23 05:55 | 216103.5 | 1560.0002 | 5 | 28 | 3.387674 | -3.26015 | 2.445604 | 1.412644 | 10.59169 | 5.089805
2018-03-23 05:57 | 216223.5 | 1680.0018 | 5 | 28 | 3.36299 | -3.260083 | 2.445604 | 1.521316 | 10.59169 | 5.456612
2018-03-23 05:59 | 216343.5 | 1800.0003 | 5 | 28 | 3.33803 | -3.260159 | 2.445604 | 1.629984 | 10.59169 | 5.820711
2018-03-23 06:01 | 216463.5 | 1920.0002 | 5 | 28 | 3.311582 | -3.260119 | 2.445604 | 1.73865 | 10.59169 | 6.182015
2018-03-23 06:03 | 216583.5 | 2040.001 | 5 | 28 | 3.283158 | -3.26011 | 2.445604 | 1.847308 | 10.59169 | 6.540338
2018-03-23 06:05 | 216703.5 | 2160.0002 | 5 | 28 | 3.251196 | -3.260125 | 2.445604 | 1.955982 | 10.59169 | 6.895435
2018-03-23 06:07 | 216823.5 | 2280.0002 | 5 | 28 | 3.21486 | -3.260146 | 2.445604 | 2.064637 | 10.59169 | 7.246755
2018-03-23 06:09 | 216943.5 | 2400.0003 | 5 | 28 | 3.171176 | -3.260061 | 2.445604 | 2.173309 | 10.59169 | 7.593819
2018-03-23 06:11 | 217063.5 | 2520.001 | 5 | 28 | 3.117863 | -3.26009 | 2.445604 | 2.281976 | 10.59169 | 7.935631
2018-03-23 06:13 | 217183.5 | 2640.001 | 5 | 28 | 3.04777 | -3.260078 | 2.445604 | 2.390646 | 10.59169 | 8.27083
2018-03-23 06:15 | 217247.4 | 2703.9832 | 5 | 28 | 2.999996 | -3.260037 | 2.445604 | 2.448581 | 10.59169 | 8.446067
2018-03-23 06:17 | 217367.5 | 120.0008 | 6 | 28 | 3.64544 | 0 | 2.445604 | 2.448581 | 10.59169 | 8.446067
2018-03-23 06:19 | 217487.5 | 240 | 6 | 28 | 3.682057 | 0 | 2.445604 | 2.448581 | 10.59169 | 8.446067
2018-03-23 06:20 | 217547.5 | 300.0022 | 6 | 28 | 3.689337 | 0 | 2.445604 | 2.448581 | 10.59169 | 8.446067
2018-03-23 06:20 | 217547.5 | 0.0027 | 7 | 29 | 3.689306 | 0 | 0 | 0 | 0 | 0
2018-03-23 06:22 | 217667.6 | 120.0003 | 2 | 29 | 4.200308 | 3.939362 | 0.1469071 | 3.206e-09 | 0.6151035 | 1.1828e-08
2018-03-23 06:24 | 217787.6 | 240.0003 | 2 | 29 | 4.200224 | 3.5175 | 0.2705683 | 3.206e-09 | 1.134513 | 1.1828e-08
2018-03-23 06:25 | 217905.4 | 357.8305 | 2 | 29 | 4.200223 | 3.259995 | 0.381233 | 3.206e-09 | 1.599332 | 1.1828e-08
2018-03-23 06:27 | 218025.4 | 120.0003 | 3 | 29 | 4.219555 | 3.259865 | 0.4895073 | 3.206e-09 | 2.055095 | 1.1828e-08
2018-03-23 06:29 | 218145.4 | 240.0003 | 3 | 29 | 4.239799 | 3.259899 | 0.598168 | 3.206e-09 | 2.514683 | 1.1828e-08
2018-03-23 06:31 | 218265.4 | 360.0003 | 3 | 29 | 4.262122 | 3.25989 | 0.7068238 | 3.206e-09 | 2.976548 | 1.1828e-08
2018-03-23 06:33 | 218385.4 | 480.0011 | 3 | 29 | 4.287238 | 3.259912 | 0.8154841 | 3.206e-09 | 3.44101 | 1.1828e-08
2018-03-23 06:35 | 218505.4 | 600.0003 | 3 | 29 | 4.315418 | 3.259911 | 0.9241289 | 3.206e-09 | 3.90831 | 1.1828e-08
2018-03-23 06:37 | 218625.4 | 720.0011 | 3 | 29 | 4.345958 | 3.259886 | 1.032792 | 3.206e-09 | 4.378875 | 1.1828e-08
2018-03-23 06:39 | 218745.4 | 840.0003 | 3 | 29 | 4.378672 | 3.259916 | 1.141455 | 3.206e-09 | 4.852882 | 1.1828e-08
2018-03-23 06:41 | 218865.4 | 960.0012 | 3 | 29 | 4.400243 | 3.129112 | 1.249267 | 3.206e-09 | 5.326536 | 1.1828e-08
2018-03-23 06:43 | 218985.4 | 1080.0011 | 3 | 29 | 4.400251 | 2.850657 | 1.348787 | 3.206e-09 | 5.764452 | 1.1828e-08
2018-03-23 06:45 | 219105.4 | 1200.0011 | 3 | 29 | 4.400206 | 2.610641 | 1.439702 | 3.206e-09 | 6.164496 | 1.1828e-08
2018-03-23 06:47 | 219225.4 | 1320.0011 | 3 | 29 | 4.400233 | 2.407074 | 1.523239 | 3.206e-09 | 6.532077 | 1.1828e-08
2018-03-23 06:49 | 219345.4 | 1440.0003 | 3 | 29 | 4.400256 | 2.234224 | 1.600503 | 3.206e-09 | 6.872059 | 1.1828e-08
2018-03-23 06:51 | 219465.4 | 1560.0012 | 3 | 29 | 4.400217 | 2.083044 | 1.672375 | 3.206e-09 | 7.188311 | 1.1828e-08
2018-03-23 06:53 | 219585.4 | 1680.0011 | 3 | 29 | 4.400208 | 1.947901 | 1.739511 | 3.206e-09 | 7.483721 | 1.1828e-08
2018-03-23 06:55 | 219705.4 | 1800.0012 | 3 | 29 | 4.400177 | 1.825549 | 1.802364 | 3.206e-09 | 7.760288 | 1.1828e-08
2018-03-23 06:57 | 219825.4 | 1920.0012 | 3 | 29 | 4.400175 | 1.714639 | 1.861336 | 3.206e-09 | 8.019774 | 1.1828e-08
2018-03-23 06:59 | 219945.4 | 2040.0004 | 3 | 29 | 4.400138 | 1.614024 | 1.916791 | 3.206e-09 | 8.263786 | 1.1828e-08
2018-03-23 07:01 | 220065.4 | 2160.0004 | 3 | 29 | 4.400157 | 1.519538 | 1.969007 | 3.206e-09 | 8.493548 | 1.1828e-08
2018-03-23 07:03 | 220185.4 | 2280.0003 | 3 | 29 | 4.400193 | 1.432229 | 2.0182 | 3.206e-09 | 8.710006 | 1.1828e-08
2018-03-23 07:05 | 220305.4 | 2400.0004 | 3 | 29 | 4.40015 | 1.348948 | 2.064542 | 3.206e-09 | 8.913917 | 1.1828e-08
2018-03-23 07:07 | 220425.4 | 2520.0003 | 3 | 29 | 4.400182 | 1.270686 | 2.108187 | 3.206e-09 | 9.105963 | 1.1828e-08
2018-03-23 07:09 | 220545.4 | 2640.0004 | 3 | 29 | 4.400222 | 1.197124 | 2.149293 | 3.206e-09 | 9.286835 | 1.1828e-08
2018-03-23 07:11 | 220665.4 | 2760.0012 | 3 | 29 | 4.400169 | 1.126904 | 2.188006 | 3.206e-09 | 9.457182 | 1.1828e-08
2018-03-23 07:13 | 220785.4 | 2880.0011 | 3 | 29 | 4.400172 | 1.061386 | 2.224468 | 3.206e-09 | 9.61762 | 1.1828e-08
2018-03-23 07:15 | 220905.4 | 3000.0012 | 3 | 29 | 4.400134 | 0.9988155 | 2.2588 | 3.206e-09 | 9.768683 | 1.1828e-08
2018-03-23 07:17 | 221025.4 | 3120.0012 | 3 | 29 | 4.400153 | 0.9399996 | 2.291113 | 3.206e-09 | 9.910869 | 1.1828e-08
2018-03-23 07:19 | 221145.4 | 3240.0004 | 3 | 29 | 4.400143 | 0.8843384 | 2.321502 | 3.206e-09 | 10.04458 | 1.1828e-08
2018-03-23 07:21 | 221265.4 | 3360.0012 | 3 | 29 | 4.400156 | 0.8314457 | 2.350089 | 3.206e-09 | 10.17037 | 1.1828e-08
2018-03-23 07:23 | 221385.4 | 3480.0014 | 3 | 29 | 4.400125 | 0.7816486 | 2.376976 | 3.206e-09 | 10.28868 | 1.1828e-08
2018-03-23 07:25 | 221505.4 | 3600.0012 | 3 | 29 | 4.400082 | 0.7349033 | 2.402258 | 3.206e-09 | 10.39992 | 1.1828e-08
2018-03-23 07:27 | 221625.4 | 3720.0003 | 3 | 29 | 4.40008 | 0.6908894 | 2.426028 | 3.206e-09 | 10.50451 | 1.1828e-08
2018-03-23 07:29 | 221739.4 | 3833.9809 | 3 | 29 | 4.400134 | 0.6519957 | 2.447296 | 3.206e-09 | 10.5981 | 1.1828e-08
2018-03-23 07:31 | 221859.5 | 120.0002 | 4 | 29 | 4.291317 | 0 | 2.447296 | 3.206e-09 | 10.5981 | 1.1828e-08
2018-03-23 07:33 | 221979.5 | 240.0002 | 4 | 29 | 4.279829 | 0 | 2.447296 | 3.206e-09 | 10.5981 | 1.1828e-08
2018-03-23 07:34 | 222039.5 | 300.0032 | 4 | 29 | 4.276768 | 0 | 2.447296 | 3.206e-09 | 10.5981 | 1.1828e-08
2018-03-23 07:36 | 222159.5 | 120.0009 | 5 | 29 | 3.828839 | -3.260041 | 2.447296 | 0.1086532 | 10.5981 | 0.4221132
2018-03-23 07:38 | 222279.5 | 240.0009 | 5 | 29 | 3.776589 | -3.260115 | 2.447296 | 0.2173274 | 10.5981 | 0.8352413
2018-03-23 07:40 | 222399.5 | 360.0002 | 5 | 29 | 3.729838 | -3.259829 | 2.447296 | 0.3259957 | 10.5981 | 1.24308
2018-03-23 07:42 | 222519.5 | 480.0001 | 5 | 29 | 3.684104 | -3.260161 | 2.447296 | 0.4346617 | 10.5981 | 1.645892
2018-03-23 07:44 | 222639.5 | 600.0009 | 5 | 29 | 3.639685 | -3.260128 | 2.447296 | 0.5433264 | 10.5981 | 2.043788
2018-03-23 07:46 | 222759.5 | 720.0009 | 5 | 29 | 3.598171 | -3.259787 | 2.447296 | 0.6519957 | 10.5981 | 2.437019
2018-03-23 07:48 | 222879.5 | 840.0001 | 5 | 29 | 3.560518 | -3.260001 | 2.447296 | 0.7606503 | 10.5981 | 2.825901
2018-03-23 07:50 | 222999.5 | 960.001 | 5 | 29 | 3.525926 | -3.26019 | 2.447296 | 0.8693163 | 10.5981 | 3.2109
2018-03-23 07:52 | 223119.5 | 1080.0009 | 5 | 29 | 3.494137 | -3.260092 | 2.447296 | 0.9779851 | 10.5981 | 3.592314
2018-03-23 07:54 | 223239.5 | 1200.0002 | 5 | 29 | 3.464389 | -3.260099 | 2.447296 | 1.086649 | 10.5981 | 3.970368
2018-03-23 07:56 | 223359.5 | 1320.0009 | 5 | 29 | 3.436338 | -3.260098 | 2.447296 | 1.195323 | 10.5981 | 4.345316
2018-03-23 07:58 | 223479.5 | 1440.0001 | 5 | 29 | 3.41015 | -3.260159 | 2.447296 | 1.303983 | 10.5981 | 4.717273
2018-03-23 08:00 | 223599.5 | 1560.0001 | 5 | 29 | 3.38505 | -3.260195 | 2.447296 | 1.41265 | 10.5981 | 5.086469
2018-03-23 08:02 | 223719.5 | 1680.0001 | 5 | 29 | 3.360873 | -3.260083 | 2.447296 | 1.521313 | 10.5981 | 5.452993
2018-03-23 08:04 | 223839.5 | 1800.001 | 5 | 29 | 3.335564 | -3.259744 | 2.447296 | 1.629976 | 10.5981 | 5.816827
2018-03-23 08:06 | 223959.5 | 1920.0001 | 5 | 29 | 3.308972 | -3.260139 | 2.447296 | 1.738637 | 10.5981 | 6.177846
2018-03-23 08:08 | 224079.5 | 2040.0001 | 5 | 29 | 3.280259 | -3.260023 | 2.447296 | 1.847316 | 10.5981 | 6.535923
2018-03-23 08:10 | 224199.5 | 2160.0001 | 5 | 29 | 3.247983 | -3.260098 | 2.447296 | 1.955974 | 10.5981 | 6.890634
2018-03-23 08:12 | 224319.5 | 2280.0009 | 5 | 29 | 3.211133 | -3.260105 | 2.447296 | 2.064639 | 10.5981 | 7.241629
2018-03-23 08:14 | 224439.5 | 2400.001 | 5 | 29 | 3.167584 | -3.260133 | 2.447296 | 2.173309 | 10.5981 | 7.588291
2018-03-23 08:16 | 224559.5 | 2520.0009 | 5 | 29 | 3.113477 | -3.260112 | 2.447296 | 2.281972 | 10.5981 | 7.929663
2018-03-23 08:18 | 224679.5 | 2640.0009 | 5 | 29 | 3.042879 | -3.260099 | 2.447296 | 2.390643 | 10.5981 | 8.264359
2018-03-23 08:19 | 224736.5 | 2696.9839 | 5 | 29 | 2.999999 | -3.260095 | 2.447296 | 2.442231 | 10.5981 | 8.42026
2018-03-23 08:21 | 224856.6 | 120.001 | 6 | 29 | 3.646494 | 0 | 2.447296 | 2.442231 | 10.5981 | 8.42026
2018-03-23 08:23 | 224976.6 | 240.0002 | 6 | 29 | 3.683017 | 0 | 2.447296 | 2.442231 | 10.5981 | 8.42026
2018-03-23 08:24 | 225036.6 | 300.0024 | 6 | 29 | 3.690238 | 0 | 2.447296 | 2.442231 | 10.5981 | 8.42026
2018-03-23 08:24 | 225036.6 | 0.0027 | 7 | 30 | 3.690218 | 0 | 0 | 0 | 0 | 0
2018-03-23 08:26 | 225156.6 | 120.0002 | 2 | 30 | 4.200286 | 3.914778 | 0.1463215 | 6.14e-09 | 0.612726 | 2.2659e-08
2018-03-23 08:28 | 225276.6 | 240.001 | 2 | 30 | 4.200238 | 3.495077 | 0.2691923 | 6.14e-09 | 1.128816 | 2.2659e-08
2018-03-23 08:30 | 225384.2 | 347.5736 | 2 | 30 | 4.200278 | 3.259996 | 0.3698964 | 6.14e-09 | 1.551797 | 2.2659e-08
2018-03-23 08:32 | 225504.2 | 120.001 | 3 | 30 | 4.219711 | 3.259981 | 0.4781801 | 6.14e-09 | 2.007609 | 2.2659e-08
2018-03-23 08:34 | 225624.2 | 240.0002 | 3 | 30 | 4.239761 | 3.259975 | 0.5868446 | 6.14e-09 | 2.467221 | 2.2659e-08
2018-03-23 08:36 | 225744.2 | 360.001 | 3 | 30 | 4.262132 | 3.259968 | 0.6955009 | 6.14e-09 | 2.929084 | 2.2659e-08
2018-03-23 08:38 | 225864.2 | 480.0005 | 3 | 30 | 4.286887 | 3.259916 | 0.8041583 | 6.14e-09 | 3.393524 | 2.2659e-08
2018-03-23 08:40 | 225984.2 | 600.001 | 3 | 30 | 4.314349 | 3.259987 | 0.9128198 | 6.14e-09 | 3.860806 | 2.2659e-08
2018-03-23 08:42 | 226104.2 | 720.0002 | 3 | 30 | 4.344739 | 3.259863 | 1.021482 | 6.14e-09 | 4.331243 | 2.2659e-08
2018-03-23 08:44 | 226224.2 | 840.0002 | 3 | 30 | 4.377251 | 3.259884 | 1.130135 | 6.14e-09 | 4.805056 | 2.2659e-08
2018-03-23 08:46 | 226344.2 | 960.001 | 3 | 30 | 4.400246 | 3.141426 | 1.238113 | 6.14e-09 | 5.279345 | 2.2659e-08
2018-03-23 08:48 | 226464.2 | 1080.0002 | 3 | 30 | 4.400228 | 2.858372 | 1.337982 | 6.14e-09 | 5.71879 | 2.2659e-08
2018-03-23 08:50 | 226584.2 | 1200.0003 | 3 | 30 | 4.400211 | 2.621367 | 1.429214 | 6.14e-09 | 6.120234 | 2.2659e-08
2018-03-23 08:52 | 226704.2 | 1320.0002 | 3 | 30 | 4.400205 | 2.417448 | 1.51309 | 6.14e-09 | 6.489307 | 2.2659e-08
2018-03-23 08:54 | 226824.2 | 1440.001 | 3 | 30 | 4.400262 | 2.242075 | 1.590695 | 6.14e-09 | 6.830784 | 2.2659e-08
2018-03-23 08:56 | 226944.2 | 1560.0002 | 3 | 30 | 4.400236 | 2.089628 | 1.662818 | 6.14e-09 | 7.148142 | 2.2659e-08
2018-03-23 08:58 | 227064.2 | 1680.001 | 3 | 30 | 4.400214 | 1.954482 | 1.730162 | 6.14e-09 | 7.444468 | 2.2659e-08
2018-03-23 09:00 | 227184.2 | 1800.001 | 3 | 30 | 4.400201 | 1.835231 | 1.793287 | 6.14e-09 | 7.722233 | 2.2659e-08
2018-03-23 09:02 | 227304.2 | 1920.0002 | 3 | 30 | 4.400204 | 1.723878 | 1.852568 | 6.14e-09 | 7.983081 | 2.2659e-08
2018-03-23 09:04 | 227424.2 | 2040.0011 | 3 | 30 | 4.400214 | 1.749311 | 1.911373 | 6.14e-09 | 8.241819 | 2.2659e-08
2018-03-23 09:06 | 227544.2 | 2160.0002 | 3 | 30 | 4.400211 | 1.585329 | 1.966918 | 6.14e-09 | 8.486232 | 2.2659e-08
2018-03-23 09:08 | 227664.2 | 2280.0003 | 3 | 30 | 4.400184 | 1.454473 | 2.017508 | 6.14e-09 | 8.708834 | 2.2659e-08
2018-03-23 09:10 | 227784.2 | 2400.0003 | 3 | 30 | 4.400174 | 1.34754 | 2.06415 | 6.14e-09 | 8.91407 | 2.2659e-08
2018-03-23 09:12 | 227904.2 | 2520.0003 | 3 | 30 | 4.400112 | 1.259822 | 2.107583 | 6.14e-09 | 9.105182 | 2.2659e-08
2018-03-23 09:14 | 228024.2 | 2640.0011 | 3 | 30 | 4.400202 | 1.185536 | 2.148328 | 6.14e-09 | 9.284469 | 2.2659e-08
2018-03-23 09:16 | 228144.2 | 2760.001 | 3 | 30 | 4.400111 | 1.115231 | 2.186661 | 6.14e-09 | 9.453141 | 2.2659e-08
2018-03-23 09:18 | 228264.2 | 2880.0027 | 3 | 30 | 4.400166 | 1.051661 | 2.22278 | 6.14e-09 | 9.612068 | 2.2659e-08
2018-03-23 09:20 | 228384.2 | 3000.0002 | 3 | 30 | 4.40015 | 0.9917965 | 2.256823 | 6.14e-09 | 9.761862 | 2.2659e-08
2018-03-23 09:22 | 228504.2 | 3120.0003 | 3 | 30 | 4.400156 | 0.9346943 | 2.288915 | 6.14e-09 | 9.903074 | 2.2659e-08
2018-03-23 09:24 | 228624.2 | 3240.001 | 3 | 30 | 4.400124 | 0.8800325 | 2.319155 | 6.14e-09 | 10.03613 | 2.2659e-08
2018-03-23 09:26 | 228744.2 | 3360.001 | 3 | 30 | 4.400138 | 0.8284397 | 2.34763 | 6.14e-09 | 10.16143 | 2.2659e-08
2018-03-23 09:28 | 228864.2 | 3480.0011 | 3 | 30 | 4.400078 | 0.7785416 | 2.37442 | 6.14e-09 | 10.27931 | 2.2659e-08
2018-03-23 09:30 | 228984.2 | 3600.0004 | 3 | 30 | 4.400105 | 0.7328815 | 2.399615 | 6.14e-09 | 10.39017 | 2.2659e-08
2018-03-23 09:32 | 229104.2 | 3720.0013 | 3 | 30 | 4.400145 | 0.6901464 | 2.423329 | 6.14e-09 | 10.49451 | 2.2659e-08
2018-03-23 09:34 | 229216.2 | 3831.996 | 3 | 30 | 4.400187 | 0.6519995 | 2.444193 | 6.14e-09 | 10.58632 | 2.2659e-08
2018-03-23 09:36 | 229336.3 | 120.0019 | 4 | 30 | 4.29175 | 0 | 2.444193 | 6.14e-09 | 10.58632 | 2.2659e-08
2018-03-23 09:38 | 229456.3 | 240.0001 | 4 | 30 | 4.280365 | 0 | 2.444193 | 6.14e-09 | 10.58632 | 2.2659e-08
2018-03-23 09:39 | 229516.3 | 300.0015 | 4 | 30 | 4.277335 | 0 | 2.444193 | 6.14e-09 | 10.58632 | 2.2659e-08
2018-03-23 09:41 | 229636.4 | 120.0011 | 5 | 30 | 3.830651 | -3.260093 | 2.444193 | 0.1086521 | 10.58632 | 0.4222863
2018-03-23 09:43 | 229756.4 | 240.0003 | 5 | 30 | 3.778589 | -3.260064 | 2.444193 | 0.2173287 | 10.58632 | 0.8356308
2018-03-23 09:45 | 229876.4 | 360.0011 | 5 | 30 | 3.731883 | -3.260097 | 2.444193 | 0.3259845 | 10.58632 | 1.243649
2018-03-23 09:47 | 229996.4 | 480.0004 | 5 | 30 | 3.686295 | -3.260155 | 2.444193 | 0.4346607 | 10.58632 | 1.646731
2018-03-23 09:49 | 230116.4 | 600.0011 | 5 | 30 | 3.641822 | -3.260077 | 2.444193 | 0.5433175 | 10.58632 | 2.044845
2018-03-23 09:51 | 230236.4 | 720.0004 | 5 | 30 | 3.600366 | -3.260106 | 2.444193 | 0.6519839 | 10.58632 | 2.438307
2018-03-23 09:53 | 230356.4 | 840.0011 | 5 | 30 | 3.562627 | -3.260099 | 2.444193 | 0.7606516 | 10.58632 | 2.827466
2018-03-23 09:55 | 230476.4 | 960.0011 | 5 | 30 | 3.528084 | -3.260141 | 2.444193 | 0.8693219 | 10.58632 | 3.212713
2018-03-23 09:57 | 230596.4 | 1080.0011 | 5 | 30 | 3.496184 | -3.260139 | 2.444193 | 0.9779727 | 10.58632 | 3.594292
2018-03-23 09:59 | 230716.4 | 1200.0006 | 5 | 30 | 3.466265 | -3.26009 | 2.444193 | 1.086651 | 10.58632 | 3.972602
2018-03-23 10:01 | 230836.4 | 1320.0012 | 5 | 30 | 3.438207 | -3.260075 | 2.444193 | 1.195316 | 10.58632 | 4.347725
2018-03-23 10:03 | 230956.4 | 1440.0003 | 5 | 30 | 3.411717 | -3.260126 | 2.444193 | 1.303986 | 10.58632 | 4.719905
2018-03-23 10:05 | 231076.4 | 1560.0011 | 5 | 30 | 3.386487 | -3.260125 | 2.444193 | 1.412652 | 10.58632 | 5.089267
2018-03-23 10:07 | 231196.4 | 1680.0011 | 5 | 30 | 3.362001 | -3.260086 | 2.444193 | 1.521319 | 10.58632 | 5.455935
2018-03-23 10:09 | 231316.4 | 1800.0003 | 5 | 30 | 3.337105 | -3.260159 | 2.444193 | 1.629975 | 10.58632 | 5.819899
2018-03-23 10:11 | 231436.4 | 1920.0012 | 5 | 30 | 3.310701 | -3.260133 | 2.444193 | 1.73864 | 10.58632 | 6.181107
2018-03-23 10:13 | 231556.4 | 2040.0003 | 5 | 30 | 3.281964 | -3.260112 | 2.444193 | 1.847303 | 10.58632 | 6.539325
2018-03-23 10:15 | 231676.4 | 2160.0011 | 5 | 30 | 3.250229 | -3.260145 | 2.444193 | 1.955982 | 10.58632 | 6.894324
2018-03-23 10:17 | 231796.4 | 2280.0011 | 5 | 30 | 3.213036 | -3.260119 | 2.444193 | 2.064639 | 10.58632 | 7.245525
2018-03-23 10:19 | 231916.4 | 2400.0003 | 5 | 30 | 3.169107 | -3.260163 | 2.444193 | 2.173311 | 10.58632 | 7.592361
2018-03-23 10:21 | 232036.4 | 2520.0011 | 5 | 30 | 3.115575 | -3.260159 | 2.444193 | 2.281977 | 10.58632 | 7.93395
2018-03-23 10:23 | 232156.4 | 2640.0011 | 5 | 30 | 3.044641 | -3.260159 | 2.444193 | 2.390637 | 10.58632 | 8.268826
2018-03-23 10:24 | 232215.6 | 2699.2393 | 5 | 30 | 2.999999 | -3.260174 | 2.444193 | 2.444275 | 10.58632 | 8.430972
2018-03-23 10:26 | 232335.6 | 120.0002 | 6 | 30 | 3.646115 | 0 | 2.444193 | 2.444275 | 10.58632 | 8.430972
2018-03-23 10:28 | 232455.6 | 240.0002 | 6 | 30 | 3.682741 | 0 | 2.444193 | 2.444275 | 10.58632 | 8.430972
2018-03-23 10:29 | 232515.6 | 300.0032 | 6 | 30 | 3.690009 | 0 | 2.444193 | 2.444275 | 10.58632 | 8.430972
2018-03-23 10:29 | 232515.7 | 0.0027 | 7 | 31 | 3.689934 | 0 | 0 | 0 | 0 | 0
2018-03-23 10:31 | 232635.7 | 120.001 | 2 | 31 | 4.200306 | 3.923016 | 0.1465742 | 0 | 0.6137426 | 0
2018-03-23 10:33 | 232755.7 | 240.001 | 2 | 31 | 4.200205 | 3.500729 | 0.2696641 | 0 | 1.130754 | 0
2018-03-23 10:35 | 232864.2 | 348.4889 | 2 | 31 | 4.200191 | 3.259989 | 0.3713594 | 0 | 1.557898 | 0
2018-03-23 10:37 | 232984.2 | 120.0002 | 3 | 31 | 4.219376 | 3.259993 | 0.4796292 | 0 | 2.01363 | 0
2018-03-23 10:39 | 233104.2 | 240.0002 | 3 | 31 | 4.239401 | 3.259922 | 0.5882818 | 0 | 2.473156 | 0
2018-03-23 10:41 | 233224.2 | 360.0002 | 3 | 31 | 4.261497 | 3.260035 | 0.6969507 | 0 | 2.93502 | 0
2018-03-23 10:43 | 233344.2 | 480.001 | 3 | 31 | 4.286515 | 3.259933 | 0.8056073 | 0 | 3.399396 | 0
2018-03-23 10:45 | 233464.2 | 600.001 | 3 | 31 | 4.314561 | 3.260002 | 0.9142683 | 0 | 3.866674 | 0
2018-03-23 10:47 | 233584.2 | 720.001 | 3 | 31 | 4.344958 | 3.259983 | 1.02293 | 0 | 4.337126 | 0
2018-03-23 10:49 | 233704.2 | 840.0002 | 3 | 31 | 4.377386 | 3.259918 | 1.131583 | 0 | 4.810962 | 0
2018-03-23 10:51 | 233824.2 | 960.001 | 3 | 31 | 4.400206 | 3.139864 | 1.239558 | 0 | 5.28524 | 0
2018-03-23 10:53 | 233944.2 | 1080.001 | 3 | 31 | 4.400253 | 2.858217 | 1.339373 | 0 | 5.72445 | 0
2018-03-23 10:55 | 234064.2 | 1200.0002 | 3 | 31 | 4.400237 | 2.616383 | 1.430506 | 0 | 6.125458 | 0
2018-03-23 10:57 | 234184.2 | 1320.001 | 3 | 31 | 4.40022 | 2.413212 | 1.51423 | 0 | 6.493861 | 0
2018-03-23 10:59 | 234304.2 | 1440.001 | 3 | 31 | 4.400184 | 2.238865 | 1.591693 | 0 | 6.834716 | 0
2018-03-23 11:01 | 234424.2 | 1560.0002 | 3 | 31 | 4.400171 | 2.086517 | 1.663738 | 0 | 7.15173 | 0
2018-03-23 11:03 | 234544.2 | 1680.001 | 3 | 31 | 4.400193 | 1.95198 | 1.731015 | 0 | 7.447762 | 0
2018-03-23 11:05 | 234664.2 | 1800.001 | 3 | 31 | 4.400205 | 1.831334 | 1.79404 | 0 | 7.725084 | 0
2018-03-23 11:07 | 234784.2 | 1920.0003 | 3 | 31 | 4.400177 | 1.71953 | 1.853185 | 0 | 7.985332 | 0
2018-03-23 11:09 | 234904.2 | 2040.001 | 3 | 31 | 4.40018 | 1.617657 | 1.908783 | 0 | 8.229974 | 0
2018-03-23 11:11 | 235024.2 | 2160.0011 | 3 | 31 | 4.400181 | 1.52424 | 1.961125 | 0 | 8.460289 | 0
2018-03-23 11:13 | 235144.2 | 2280.001 | 3 | 31 | 4.400218 | 1.43679 | 2.010452 | 0 | 8.677337 | 0
2018-03-23 11:15 | 235264.2 | 2400.0003 | 3 | 31 | 4.400166 | 1.353175 | 2.056926 | 0 | 8.881829 | 0
2018-03-23 11:17 | 235384.2 | 2520.0003 | 3 | 31 | 4.400242 | 1.275452 | 2.10072 | 0 | 9.074531 | 0
2018-03-23 11:19 | 235504.2 | 2640.0003 | 3 | 31 | 4.400189 | 1.200624 | 2.141955 | 0 | 9.255973 | 0
2018-03-23 11:21 | 235624.2 | 2760.0003 | 3 | 31 | 4.400144 | 1.130037 | 2.180794 | 0 | 9.426872 | 0
2018-03-23 11:23 | 235744.2 | 2880.0012 | 3 | 31 | 4.400142 | 1.063929 | 2.217359 | 0 | 9.587763 | 0
2018-03-23 11:25 | 235864.2 | 3000.0003 | 3 | 31 | 4.400146 | 1.001452 | 2.251776 | 0 | 9.739204 | 0
2018-03-23 11:27 | 235984.2 | 3120.0011 | 3 | 31 | 4.400128 | 0.9419889 | 2.284161 | 0 | 9.881701 | 0
2018-03-23 11:29 | 236104.2 | 3240.0003 | 3 | 31 | 4.400148 | 0.8865385 | 2.314637 | 0 | 10.0158 | 0
2018-03-23 11:31 | 236224.2 | 3360.0019 | 3 | 31 | 4.400154 | 0.8337212 | 2.343302 | 0 | 10.14193 | 0
2018-03-23 11:33 | 236344.2 | 3480.0004 | 3 | 31 | 4.400131 | 0.7842665 | 2.370266 | 0 | 10.26058 | 0
2018-03-23 11:35 | 236464.2 | 3600.0011 | 3 | 31 | 4.400181 | 0.7375135 | 2.395618 | 0 | 10.37213 | 0
2018-03-23 11:37 | 236584.2 | 3720.0003 | 3 | 31 | 4.400122 | 0.6931143 | 2.419453 | 0 | 10.47701 | 0
2018-03-23 11:39 | 236704.2 | 3840.0003 | 3 | 31 | 4.400186 | 0.6525526 | 2.441864 | 0 | 10.57562 | 0
2018-03-23 11:39 | 236705.4 | 3841.148 | 3 | 31 | 4.40018 | 0.6519976 | 2.442069 | 0 | 10.57652 | 0
2018-03-23 11:41 | 236825.4 | 120.0011 | 4 | 31 | 4.291174 | 0 | 2.442069 | 0 | 10.57652 | 0
2018-03-23 11:43 | 236945.4 | 240.001 | 4 | 31 | 4.279713 | 0 | 2.442069 | 0 | 10.57652 | 0
2018-03-23 11:44 | 237005.4 | 300.0008 | 4 | 31 | 4.276643 | 0 | 2.442069 | 0 | 10.57652 | 0
2018-03-23 11:46 | 237125.5 | 120.001 | 5 | 31 | 3.828001 | -3.260194 | 2.442069 | 0.1086568 | 10.57652 | 0.422054
2018-03-23 11:48 | 237245.5 | 240.0002 | 5 | 31 | 3.775499 | -3.26011 | 2.442069 | 0.2173153 | 10.57652 | 0.8350125
2018-03-23 11:50 | 237365.5 | 360.0002 | 5 | 31 | 3.728272 | -3.260157 | 2.442069 | 0.3259939 | 10.57652 | 1.242748
2018-03-23 11:52 | 237485.5 | 480.001 | 5 | 31 | 3.682703 | -3.260101 | 2.442069 | 0.4346604 | 10.57652 | 1.645401
2018-03-23 11:54 | 237605.5 | 600.0011 | 5 | 31 | 3.638109 | -3.260055 | 2.442069 | 0.5433154 | 10.57652 | 2.043111
2018-03-23 11:56 | 237725.5 | 720.001 | 5 | 31 | 3.5966 | -3.260023 | 2.442069 | 0.6519895 | 10.57652 | 2.436189
2018-03-23 11:58 | 237845.5 | 840.0011 | 5 | 31 | 3.558914 | -3.260132 | 2.442069 | 0.7606586 | 10.57652 | 2.82495
2018-03-23 12:00 | 237965.5 | 960.001 | 5 | 31 | 3.524407 | -3.260095 | 2.442069 | 0.8693207 | 10.57652 | 3.20977
2018-03-23 12:02 | 238085.5 | 1080.0003 | 5 | 31 | 3.492497 | -3.260152 | 2.442069 | 0.9779792 | 10.57652 | 3.590969
2018-03-23 12:04 | 238205.5 | 1200.0002 | 5 | 31 | 3.462941 | -3.26011 | 2.442069 | 1.086648 | 10.57652 | 3.968871
2018-03-23 12:06 | 238325.5 | 1320.0002 | 5 | 31 | 3.434993 | -3.260099 | 2.442069 | 1.195314 | 10.57652 | 4.343644
2018-03-23 12:08 | 238445.5 | 1440.0011 | 5 | 31 | 3.408463 | -3.260139 | 2.442069 | 1.303977 | 10.57652 | 4.715447
2018-03-23 12:10 | 238565.5 | 1560.0002 | 5 | 31 | 3.383161 | -3.26019 | 2.442069 | 1.412642 | 10.57652 | 5.084446
2018-03-23 12:12 | 238685.5 | 1680.0003 | 5 | 31 | 3.358164 | -3.260112 | 2.442069 | 1.521313 | 10.57652 | 5.450746
2018-03-23 12:14 | 238805.5 | 1800.001 | 5 | 31 | 3.33315 | -3.260128 | 2.442069 | 1.629973 | 10.57652 | 5.814291
2018-03-23 12:16 | 238925.5 | 1920.0003 | 5 | 31 | 3.306966 | -3.260083 | 2.442069 | 1.738639 | 10.57652 | 6.175084
2018-03-23 12:18 | 239045.5 | 2040.001 | 5 | 31 | 3.278142 | -3.260121 | 2.442069 | 1.847316 | 10.57652 | 6.532937
2018-03-23 12:20 | 239165.5 | 2160.001 | 5 | 31 | 3.245608 | -3.260095 | 2.442069 | 1.955982 | 10.57652 | 6.887428
2018-03-23 12:22 | 239285.5 | 2280.0002 | 5 | 31 | 3.20831 | -3.260098 | 2.442069 | 2.06464 | 10.57652 | 7.238108
2018-03-23 12:24 | 239405.5 | 2400.0002 | 5 | 31 | 3.164177 | -3.26013 | 2.442069 | 2.173308 | 10.57652 | 7.584437
2018-03-23 12:26 | 239525.5 | 2520.001 | 5 | 31 | 3.109448 | -3.259946 | 2.442069 | 2.28197 | 10.57652 | 7.925391
2018-03-23 12:28 | 239645.5 | 2640.001 | 5 | 31 | 3.038398 | -3.260061 | 2.442069 | 2.390645 | 10.57652 | 8.259639
2018-03-23 12:29 | 239695.8 | 2690.28 | 5 | 31 | 3 | -3.259835 | 2.442069 | 2.436172 | 10.57652 | 8.397121
2018-03-23 12:31 | 239815.8 | 120.001 | 6 | 31 | 3.647348 | 0 | 2.442069 | 2.436172 | 10.57652 | 8.397121
2018-03-23 12:33 | 239935.8 | 240.0002 | 6 | 31 | 3.683852 | 0 | 2.442069 | 2.436172 | 10.57652 | 8.397121
2018-03-23 12:34 | 239995.8 | 300.0032 | 6 | 31 | 3.690967 | 0 | 2.442069 | 2.436172 | 10.57652 | 8.397121
2018-03-23 12:34 | 239995.8 | 0.0027 | 7 | 32 | 3.691088 | 0 | 0 | 0 | 0 | 0
2018-03-23 12:36 | 240115.9 | 120.001 | 2 | 32 | 4.200279 | 3.906059 | 0.1461042 | 2.35e-10 | 0.6118473 | 8.66e-10
2018-03-23 12:38 | 240235.9 | 240.001 | 2 | 32 | 4.200236 | 3.48502 | 0.2686584 | 2.35e-10 | 1.126608 | 8.66e-10
2018-03-23 12:39 | 240337.3 | 341.3872 | 2 | 32 | 4.20024 | 3.259998 | 0.3634586 | 2.35e-10 | 1.524791 | 8.66e-10
2018-03-23 12:41 | 240457.3 | 120.0009 | 3 | 32 | 4.219739 | 3.25992 | 0.4717315 | 2.35e-10 | 1.980558 | 8.66e-10
2018-03-23 12:43 | 240577.3 | 240.0001 | 3 | 32 | 4.2398 | 3.259932 | 0.5803972 | 2.35e-10 | 2.440179 | 8.66e-10
2018-03-23 12:45 | 240697.3 | 360.001 | 3 | 32 | 4.261988 | 3.260035 | 0.6890499 | 2.35e-10 | 2.90203 | 8.66e-10
2018-03-23 12:47 | 240817.3 | 480.0001 | 3 | 32 | 4.286744 | 3.25996 | 0.797718 | 2.35e-10 | 3.366489 | 8.66e-10
2018-03-23 12:49 | 240937.3 | 600.001 | 3 | 32 | 4.314209 | 3.259893 | 0.9063739 | 2.35e-10 | 3.83374 | 8.66e-10
2018-03-23 12:51 | 241057.3 | 720.0001 | 3 | 32 | 4.344499 | 3.259945 | 1.015032 | 2.35e-10 | 4.304134 | 8.66e-10
2018-03-23 12:53 | 241177.3 | 840.0001 | 3 | 32 | 4.376768 | 3.259851 | 1.12369 | 2.35e-10 | 4.777934 | 8.66e-10
2018-03-23 12:55 | 241297.3 | 960.0009 | 3 | 32 | 4.400253 | 3.14525 | 1.231706 | 2.35e-10 | 5.252349 | 8.66e-10
2018-03-23 12:57 | 241417.3 | 1080.0009 | 3 | 32 | 4.400209 | 2.86014 | 1.331658 | 2.35e-10 | 5.692161 | 8.66e-10
2018-03-23 12:59 | 241537.3 | 1200.0009 | 3 | 32 | 4.400222 | 2.619175 | 1.422865 | 2.35e-10 | 6.093496 | 8.66e-10
2018-03-23 13:01 | 241657.3 | 1320.0001 | 3 | 32 | 4.400233 | 2.414799 | 1.506654 | 2.35e-10 | 6.462183 | 8.66e-10
2018-03-23 13:03 | 241777.3 | 1440.0002 | 3 | 32 | 4.400233 | 2.240318 | 1.584163 | 2.35e-10 | 6.80324 | 8.66e-10
2018-03-23 13:05 | 241897.3 | 1560.0001 | 3 | 32 | 4.400177 | 2.088081 | 1.656223 | 2.35e-10 | 7.120321 | 8.66e-10
2018-03-23 13:07 | 242017.3 | 1680.0009 | 3 | 32 | 4.40022 | 1.955189 | 1.723551 | 2.35e-10 | 7.416576 | 8.66e-10
2018-03-23 13:09 | 242137.3 | 1800.0009 | 3 | 32 | 4.400166 | 1.833066 | 1.786641 | 2.35e-10 | 7.694187 | 8.66e-10
2018-03-23 13:11 | 242257.3 | 1920.0001 | 3 | 32 | 4.400219 | 1.722573 | 1.845869 | 2.35e-10 | 7.954799 | 8.66e-10
2018-03-23 13:13 | 242377.3 | 2040.001 | 3 | 32 | 4.400187 | 1.621432 | 1.901561 | 2.35e-10 | 8.199854 | 8.66e-10
2018-03-23 13:15 | 242497.3 | 2160.0009 | 3 | 32 | 4.400208 | 1.52648 | 1.954005 | 2.35e-10 | 8.43062 | 8.66e-10
2018-03-23 13:17 | 242617.3 | 2280.001 | 3 | 32 | 4.400155 | 1.439712 | 2.003424 | 2.35e-10 | 8.648071 | 8.66e-10
2018-03-23 13:19 | 242737.3 | 2400.001 | 3 | 32 | 4.40019 | 1.35717 | 2.050035 | 2.35e-10 | 8.853166 | 8.66e-10
2018-03-23 13:21 | 242857.3 | 2520.0009 | 3 | 32 | 4.40014 | 1.278883 | 2.093946 | 2.35e-10 | 9.046383 | 8.66e-10
2018-03-23 13:23 | 242977.3 | 2640.001 | 3 | 32 | 4.400138 | 1.204427 | 2.135331 | 2.35e-10 | 9.228486 | 8.66e-10
2018-03-23 13:25 | 243097.3 | 2760.0001 | 3 | 32 | 4.400166 | 1.134673 | 2.174305 | 2.35e-10 | 9.399979 | 8.66e-10
2018-03-23 13:27 | 243217.3 | 2880.001 | 3 | 32 | 4.400144 | 1.068889 | 2.211014 | 2.35e-10 | 9.561502 | 8.66e-10
2018-03-23 13:29 | 243337.3 | 3000.0009 | 3 | 32 | 4.400176 | 1.006348 | 2.245587 | 2.35e-10 | 9.713631 | 8.66e-10
2018-03-23 13:31 | 243457.3 | 3120.0009 | 3 | 32 | 4.400203 | 0.9475126 | 2.278129 | 2.35e-10 | 9.856818 | 8.66e-10
2018-03-23 13:33 | 243577.3 | 3240.001 | 3 | 32 | 4.400156 | 0.8905535 | 2.308745 | 2.35e-10 | 9.991534 | 8.66e-10
2018-03-23 13:35 | 243697.3 | 3360.0009 | 3 | 32 | 4.400173 | 0.8373699 | 2.337526 | 2.35e-10 | 10.11817 | 8.66e-10
2018-03-23 13:37 | 243817.3 | 3480.001 | 3 | 32 | 4.400169 | 0.7880735 | 2.364599 | 2.35e-10 | 10.2373 | 8.66e-10
2018-03-23 13:39 | 243937.3 | 3600.0001 | 3 | 32 | 4.400115 | 0.7407722 | 2.390071 | 2.35e-10 | 10.34938 | 8.66e-10
2018-03-23 13:41 | 244057.3 | 3720.0002 | 3 | 32 | 4.4002 | 0.6981316 | 2.414038 | 2.35e-10 | 10.45484 | 8.66e-10
2018-03-23 13:43 | 244177.3 | 3840.001 | 3 | 32 | 4.400163 | 0.6558952 | 2.436581 | 2.35e-10 | 10.55403 | 8.66e-10
2018-03-23 13:44 | 244187.9 | 3850.5415 | 3 | 32 | 4.400131 | 0.6519995 | 2.438497 | 2.35e-10 | 10.56246 | 8.66e-10
2018-03-23 13:46 | 244307.9 | 120.001 | 4 | 32 | 4.291748 | 0 | 2.438497 | 2.35e-10 | 10.56246 | 8.66e-10
2018-03-23 13:48 | 244427.9 | 240.001 | 4 | 32 | 4.280373 | 0 | 2.438497 | 2.35e-10 | 10.56246 | 8.66e-10
2018-03-23 13:49 | 244487.9 | 300.0023 | 4 | 32 | 4.277317 | 0 | 2.438497 | 2.35e-10 | 10.56246 | 8.66e-10
2018-03-23 13:51 | 244608 | 120.001 | 5 | 32 | 3.830951 | -3.260056 | 2.438497 | 0.1086484 | 10.56246 | 0.4223136
2018-03-23 13:53 | 244728 | 240.0009 | 5 | 32 | 3.778568 | -3.260119 | 2.438497 | 0.2173242 | 10.56246 | 0.8356687
2018-03-23 13:55 | 244848 | 360.001 | 5 | 32 | 3.731588 | -3.260108 | 2.438497 | 0.3259953 | 10.56246 | 1.243723
2018-03-23 13:57 | 244968 | 480.0009 | 5 | 32 | 3.685919 | -3.260123 | 2.438497 | 0.4346489 | 10.56246 | 1.646681
2018-03-23 13:59 | 245088 | 600.001 | 5 | 32 | 3.641437 | -3.260106 | 2.438497 | 0.5433229 | 10.56246 | 2.044813
2018-03-23 14:01 | 245208 | 720.0001 | 5 | 32 | 3.599905 | -3.260192 | 2.438497 | 0.651979 | 10.56246 | 2.438188
2018-03-23 14:03 | 245328 | 840.0001 | 5 | 32 | 3.562189 | -3.260157 | 2.438497 | 0.7606584 | 10.56246 | 2.827341
2018-03-23 14:05 | 245448 | 960.0009 | 5 | 32 | 3.52738 | -3.260106 | 2.438497 | 0.8693186 | 10.56246 | 3.212489
2018-03-23 14:07 | 245568 | 1080.0001 | 5 | 32 | 3.495421 | -3.260093 | 2.438497 | 0.9779838 | 10.56246 | 3.594036
2018-03-23 14:09 | 245688 | 1200.0001 | 5 | 32 | 3.465252 | -3.260053 | 2.438497 | 1.086653 | 10.56246 | 3.972224
2018-03-23 14:11 | 245808 | 1320.0001 | 5 | 32 | 3.436954 | -3.26013 | 2.438497 | 1.195309 | 10.56246 | 4.347195
2018-03-23 14:13 | 245928 | 1440.0002 | 5 | 32 | 3.410695 | -3.260064 | 2.438497 | 1.303979 | 10.56246 | 4.719247
2018-03-23 14:15 | 246048 | 1560.0009 | 5 | 32 | 3.385459 | -3.260036 | 2.438497 | 1.412647 | 10.56246 | 5.0885
2018-03-23 14:17 | 246168 | 1680 | 5 | 32 | 3.360799 | -3.260119 | 2.438497 | 1.52131 | 10.56246 | 5.45504
2018-03-23 14:19 | 246288 | 1800.001 | 5 | 32 | 3.335877 | -3.260103 | 2.438497 | 1.629961 | 10.56246 | 5.818844
2018-03-23 14:21 | 246408 | 1920.0009 | 5 | 32 | 3.309613 | -3.260066 | 2.438497 | 1.738631 | 10.56246 | 6.179954
2018-03-23 14:23 | 246528 | 2040.001 | 5 | 32 | 3.281215 | -3.260123 | 2.438497 | 1.847305 | 10.56246 | 6.538094
2018-03-23 14:25 | 246648 | 2160.0009 | 5 | 32 | 3.249084 | -3.260046 | 2.438497 | 1.955962 | 10.56246 | 6.892919
2018-03-23 14:27 | 246768 | 2280.0001 | 5 | 32 | 3.212116 | -3.260121 | 2.438497 | 2.064626 | 10.56246 | 7.244028
2018-03-23 14:29 | 246888 | 2400.0009 | 5 | 32 | 3.168271 | -3.260079 | 2.438497 | 2.1733 | 10.56246 | 7.590784
2018-03-23 14:31 | 247008 | 2520.0009 | 5 | 32 | 3.113764 | -3.260048 | 2.438497 | 2.281964 | 10.56246 | 7.93221
2018-03-23 14:33 | 247128 | 2640.0001 | 5 | 32 | 3.042945 | -3.260163 | 2.438497 | 2.390621 | 10.56246 | 8.266903
2018-03-23 14:33 | 247184.6 | 2696.6319 | 5 | 32 | 2.999999 | -3.26007 | 2.438497 | 2.441902 | 10.56246 | 8.421881
2018-03-23 14:35 | 247304.7 | 120.0002 | 6 | 32 | 3.646221 | 0 | 2.438497 | 2.441902 | 10.56246 | 8.421881
2018-03-23 14:37 | 247424.7 | 240.001 | 6 | 32 | 3.682899 | 0 | 2.438497 | 2.441902 | 10.56246 | 8.421881
2018-03-23 14:38 | 247484.7 | 300.0024 | 6 | 32 | 3.690159 | 0 | 2.438497 | 2.441902 | 10.56246 | 8.421881
2018-03-23 14:38 | 247484.7 | 0.0027 | 7 | 33 | 3.689922 | 0 | 0 | 0 | 0 | 0
2018-03-23 14:40 | 247604.7 | 120.0003 | 2 | 33 | 4.200266 | 3.920916 | 0.146547 | 5.217e-09 | 0.6136373 | 1.9251e-08
2018-03-23 14:42 | 247724.7 | 240.0011 | 2 | 33 | 4.200286 | 3.501707 | 0.2696091 | 5.217e-09 | 1.130531 | 1.9251e-08
2018-03-23 14:44 | 247834.4 | 349.6113 | 2 | 33 | 4.200235 | 3.259995 | 0.3723001 | 5.217e-09 | 1.561857 | 1.9251e-08
2018-03-23 14:46 | 247954.4 | 120.0002 | 3 | 33 | 4.219566 | 3.259939 | 0.4805884 | 5.217e-09 | 2.017678 | 1.9251e-08
2018-03-23 14:48 | 248074.4 | 240.0002 | 3 | 33 | 4.239647 | 3.259897 | 0.5892496 | 5.217e-09 | 2.477262 | 1.9251e-08
2018-03-23 14:50 | 248194.4 | 360.001 | 3 | 33 | 4.261825 | 3.259912 | 0.6978999 | 5.217e-09 | 2.939082 | 1.9251e-08
2018-03-23 14:52 | 248314.4 | 480.0002 | 3 | 33 | 4.286962 | 3.259892 | 0.8065708 | 5.217e-09 | 3.403556 | 1.9251e-08
2018-03-23 14:54 | 248434.4 | 600.001 | 3 | 33 | 4.314948 | 3.259956 | 0.915225 | 5.217e-09 | 3.870856 | 1.9251e-08
2018-03-23 14:56 | 248554.4 | 720.0002 | 3 | 33 | 4.345253 | 3.260004 | 1.02388 | 5.217e-09 | 4.341327 | 1.9251e-08
2018-03-23 14:58 | 248674.4 | 840.001 | 3 | 33 | 4.377591 | 3.259928 | 1.132541 | 5.217e-09 | 4.815228 | 1.9251e-08
2018-03-23 15:00 | 248794.4 | 960.0002 | 3 | 33 | 4.400268 | 3.13899 | 1.240496 | 5.217e-09 | 5.289426 | 1.9251e-08
2018-03-23 15:02 | 248914.4 | 1080.0002 | 3 | 33 | 4.400233 | 2.853159 | 1.3402 | 5.217e-09 | 5.728145 | 1.9251e-08
2018-03-23 15:04 | 249034.4 | 1200.001 | 3 | 33 | 4.400214 | 2.611889 | 1.431179 | 5.217e-09 | 6.128473 | 1.9251e-08
2018-03-23 15:06 | 249154.4 | 1320.0002 | 3 | 33 | 4.400203 | 2.407558 | 1.514741 | 5.217e-09 | 6.496165 | 1.9251e-08
2018-03-23 15:08 | 249274.4 | 1440.001 | 3 | 33 | 4.400162 | 2.233221 | 1.592024 | 5.217e-09 | 6.836227 | 1.9251e-08
2018-03-23 15:10 | 249394.4 | 1560.0002 | 3 | 33 | 4.400189 | 2.080786 | 1.663898 | 5.217e-09 | 7.152486 | 1.9251e-08
2018-03-23 15:12 | 249514.4 | 1680.0003 | 3 | 33 | 4.400189 | 1.947381 | 1.730991 | 5.217e-09 | 7.447713 | 1.9251e-08
2018-03-23 15:14 | 249634.4 | 1800.001 | 3 | 33 | 4.400164 | 1.826407 | 1.793857 | 5.217e-09 | 7.724331 | 1.9251e-08
2018-03-23 15:16 | 249754.4 | 1920.001 | 3 | 33 | 4.400184 | 1.716678 | 1.852877 | 5.217e-09 | 7.984035 | 1.9251e-08
2018-03-23 15:18 | 249874.4 | 2040.0003 | 3 | 33 | 4.400171 | 1.614951 | 1.908391 | 5.217e-09 | 8.228305 | 1.9251e-08
2018-03-23 15:20 | 249994.4 | 2160.0002 | 3 | 33 | 4.400142 | 1.520531 | 1.960635 | 5.217e-09 | 8.458188 | 1.9251e-08
2018-03-23 15:22 | 250114.4 | 2280.0003 | 3 | 33 | 4.400144 | 1.431903 | 2.009838 | 5.217e-09 | 8.674691 | 1.9251e-08
2018-03-23 15:24 | 250234.4 | 2400.001 | 3 | 33 | 4.400165 | 1.349688 | 2.056186 | 5.217e-09 | 8.87863 | 1.9251e-08
2018-03-23 15:26 | 250354.4 | 2520.0003 | 3 | 33 | 4.400195 | 1.271933 | 2.099859 | 5.217e-09 | 9.070796 | 1.9251e-08
2018-03-23 15:28 | 250474.4 | 2640.0003 | 3 | 33 | 4.400171 | 1.197481 | 2.141002 | 5.217e-09 | 9.251834 | 1.9251e-08
2018-03-23 15:30 | 250594.4 | 2760.001 | 3 | 33 | 4.400178 | 1.128256 | 2.179751 | 5.217e-09 | 9.422338 | 1.9251e-08
2018-03-23 15:32 | 250714.4 | 2880.0003 | 3 | 33 | 4.400194 | 1.061947 | 2.216239 | 5.217e-09 | 9.582889 | 1.9251e-08
2018-03-23 15:34 | 250834.4 | 3000.0011 | 3 | 33 | 4.400158 | 0.9995985 | 2.250585 | 5.217e-09 | 9.734018 | 1.9251e-08
2018-03-23 15:36 | 250954.4 | 3120.0003 | 3 | 33 | 4.400165 | 0.9407673 | 2.282903 | 5.217e-09 | 9.876222 | 1.9251e-08
2018-03-23 15:38 | 251074.4 | 3240.0028 | 3 | 33 | 4.400219 | 0.8851833 | 2.31332 | 5.217e-09 | 10.01006 | 1.9251e-08
2018-03-23 15:40 | 251194.4 | 3360.0012 | 3 | 33 | 4.400114 | 0.8317919 | 2.341921 | 5.217e-09 | 10.13591 | 1.9251e-08
2018-03-23 15:42 | 251314.4 | 3480.001 | 3 | 33 | 4.400083 | 0.7824097 | 2.368831 | 5.217e-09 | 10.25432 | 1.9251e-08
2018-03-23 15:44 | 251434.4 | 3600.0011 | 3 | 33 | 4.400142 | 0.736207 | 2.394143 | 5.217e-09 | 10.36569 | 1.9251e-08
2018-03-23 15:46 | 251554.4 | 3720.0003 | 3 | 33 | 4.400128 | 0.6920652 | 2.417936 | 5.217e-09 | 10.47039 | 1.9251e-08
2018-03-23 15:48 | 251669.1 | 3834.7176 | 3 | 33 | 4.400137 | 0.6519909 | 2.439351 | 5.217e-09 | 10.56461 | 1.9251e-08
2018-03-23 15:50 | 251789.1 | 120.001 | 4 | 33 | 4.29107 | 0 | 2.439351 | 5.217e-09 | 10.56461 | 1.9251e-08
2018-03-23 15:52 | 251909.1 | 240.0004 | 4 | 33 | 4.279595 | 0 | 2.439351 | 5.217e-09 | 10.56461 | 1.9251e-08
2018-03-23 15:53 | 251969.1 | 300.0009 | 4 | 33 | 4.276539 | 0 | 2.439351 | 5.217e-09 | 10.56461 | 1.9251e-08
2018-03-23 15:55 | 252089.2 | 120.001 | 5 | 33 | 3.828119 | -3.260135 | 2.439351 | 0.1086563 | 10.56461 | 0.4220556
2018-03-23 15:57 | 252209.2 | 240.001 | 5 | 33 | 3.775919 | -3.260098 | 2.439351 | 0.2173272 | 10.56461 | 0.835094
2018-03-23 15:59 | 252329.2 | 360.001 | 5 | 33 | 3.728937 | -3.260115 | 2.439351 | 0.3259906 | 10.56461 | 1.242835
2018-03-23 16:01 | 252449.2 | 480.0002 | 5 | 33 | 3.683379 | -3.260123 | 2.439351 | 0.43465 | 10.56461 | 1.645536
2018-03-23 16:03 | 252569.2 | 600.001 | 5 | 33 | 3.63898 | -3.260043 | 2.439351 | 0.5433213 | 10.56461 | 2.043383
2018-03-23 16:05 | 252689.2 | 720.001 | 5 | 33 | 3.597474 | -3.260133 | 2.439351 | 0.6519909 | 10.56461 | 2.436536
2018-03-23 16:07 | 252809.2 | 840.0002 | 5 | 33 | 3.559638 | -3.260033 | 2.439351 | 0.7606577 | 10.56461 | 2.825371
2018-03-23 16:09 | 252929.2 | 960.001 | 5 | 33 | 3.525239 | -3.260175 | 2.439351 | 0.8693259 | 10.56461 | 3.210289
2018-03-23 16:11 | 253049.2 | 1080.0011 | 5 | 33 | 3.493345 | -3.260086 | 2.439351 | 0.9779887 | 10.56461 | 3.591599
2018-03-23 16:13 | 253169.2 | 1200.0002 | 5 | 33 | 3.463669 | -3.260139 | 2.439351 | 1.086648 | 10.56461 | 3.969555
2018-03-23 16:15 | 253289.2 | 1320.0003 | 5 | 33 | 3.435668 | -3.260046 | 2.439351 | 1.195316 | 10.56461 | 4.344419
2018-03-23 16:17 | 253409.2 | 1440.001 | 5 | 33 | 3.409011 | -3.260123 | 2.439351 | 1.303984 | 10.56461 | 4.716307
2018-03-23 16:19 | 253529.2 | 1560.0011 | 5 | 33 | 3.383516 | -3.260037 | 2.439351 | 1.412641 | 10.56461 | 5.08533
2018-03-23 16:21 | 253649.2 | 1680.0002 | 5 | 33 | 3.358927 | -3.26001 | 2.439351 | 1.521315 | 10.56461 | 5.451685
2018-03-23 16:23 | 253769.2 | 1800.0018 | 5 | 33 | 3.333946 | -3.260095 | 2.439351 | 1.629982 | 10.56461 | 5.815336
2018-03-23 16:25 | 253889.2 | 1920.0002 | 5 | 33 | 3.307829 | -3.260031 | 2.439351 | 1.738637 | 10.56461 | 6.176189
2018-03-23 16:27 | 254009.2 | 2040.001 | 5 | 33 | 3.279156 | -3.260092 | 2.439351 | 1.847311 | 10.56461 | 6.534138
2018-03-23 16:29 | 254129.2 | 2160.0011 | 5 | 33 | 3.246667 | -3.260039 | 2.439351 | 1.955974 | 10.56461 | 6.888738
2018-03-23 16:31 | 254249.2 | 2280.001 | 5 | 33 | 3.209709 | -3.260113 | 2.439351 | 2.06463 | 10.56461 | 7.239547
2018-03-23 16:33 | 254369.2 | 2400.001 | 5 | 33 | 3.165769 | -3.260078 | 2.439351 | 2.173302 | 10.56461 | 7.586035
2018-03-23 16:35 | 254489.2 | 2520.001 | 5 | 33 | 3.110704 | -3.260073 | 2.439351 | 2.281961 | 10.56461 | 7.927131
2018-03-23 16:37 | 254609.2 | 2640.0002 | 5 | 33 | 3.039126 | -3.260123 | 2.439351 | 2.390633 | 10.56461 | 8.261488
2018-03-23 16:38 | 254660.8 | 2691.5456 | 5 | 33 | 3 | -3.260061 | 2.439351 | 2.437308 | 10.56461 | 8.402448
2018-03-23 16:40 | 254780.8 | 120.0002 | 6 | 33 | 3.64658 | 0 | 2.439351 | 2.437308 | 10.56461 | 8.402448
2018-03-23 16:42 | 254900.8 | 240.0001 | 6 | 33 | 3.683265 | 0 | 2.439351 | 2.437308 | 10.56461 | 8.402448
2018-03-23 16:43 | 254960.8 | 300.0031 | 6 | 33 | 3.690464 | 0 | 2.439351 | 2.437308 | 10.56461 | 8.402448
2018-03-23 16:43 | 254960.8 | 0.0027 | 7 | 34 | 3.69052 | 0 | 0 | 0 | 0 | 0
2018-03-23 16:45 | 255080.9 | 120.001 | 2 | 34 | 4.200263 | 3.907225 | 0.1461444 | 2.305e-09 | 0.6120045 | 8.505e-09
2018-03-23 16:47 | 255200.9 | 240.001 | 2 | 34 | 4.200256 | 3.487524 | 0.2687598 | 2.305e-09 | 1.127022 | 8.505e-09
2018-03-23 16:49 | 255303.8 | 342.9361 | 2 | 34 | 4.200226 | 3.259991 | 0.3650381 | 2.305e-09 | 1.531413 | 8.505e-09
2018-03-23 16:51 | 255423.8 | 120.0002 | 3 | 34 | 4.219682 | 3.259954 | 0.4733043 | 2.305e-09 | 1.987151 | 8.505e-09
2018-03-23 16:53 | 255543.8 | 240.0002 | 3 | 34 | 4.23978 | 3.259871 | 0.5819551 | 2.305e-09 | 2.446708 | 8.505e-09
2018-03-23 16:55 | 255663.8 | 360.001 | 3 | 34 | 4.261601 | 3.259905 | 0.6906174 | 2.305e-09 | 2.908568 | 8.505e-09
2018-03-23 16:57 | 255783.8 | 480.001 | 3 | 34 | 4.286499 | 3.259903 | 0.7992836 | 2.305e-09 | 3.372982 | 8.505e-09
2018-03-23 16:59 | 255903.8 | 600.0002 | 3 | 34 | 4.314252 | 3.25989 | 0.90794 | 2.305e-09 | 3.840226 | 8.505e-09
2018-03-23 17:01 | 256023.8 | 720.0002 | 3 | 34 | 4.344023 | 3.259907 | 1.0166 | 2.305e-09 | 4.310603 | 8.505e-09
2018-03-23 17:03 | 256143.8 | 840.001 | 3 | 34 | 4.376341 | 3.260103 | 1.125257 | 2.305e-09 | 4.784353 | 8.505e-09
2018-03-23 17:05 | 256263.8 | 960.001 | 3 | 34 | 4.400272 | 3.154749 | 1.233377 | 2.305e-09 | 5.25918 | 8.505e-09
2018-03-23 17:07 | 256383.8 | 1080.0002 | 3 | 34 | 4.400266 | 2.867682 | 1.333621 | 2.305e-09 | 5.700278 | 8.505e-09
2018-03-23 17:09 | 256503.8 | 1200.001 | 3 | 34 | 4.40024 | 2.621243 | 1.424984 | 2.305e-09 | 6.102297 | 8.505e-09
2018-03-23 17:11 | 256623.8 | 1320.001 | 3 | 34 | 4.400225 | 2.416214 | 1.50883 | 2.305e-09 | 6.47124 | 8.505e-09
2018-03-23 17:13 | 256743.8 | 1440.001 | 3 | 34 | 4.400215 | 2.242098 | 1.586382 | 2.305e-09 | 6.812483 | 8.505e-09
2018-03-23 17:15 | 256863.8 | 1560.001 | 3 | 34 | 4.400195 | 2.088923 | 1.658512 | 2.305e-09 | 7.129871 | 8.505e-09
2018-03-23 17:17 | 256983.8 | 1680.0002 | 3 | 34 | 4.400188 | 1.954426 | 1.725859 | 2.305e-09 | 7.426212 | 8.505e-09
2018-03-23 17:19 | 257103.8 | 1800.0003 | 3 | 34 | 4.400199 | 1.833548 | 1.788953 | 2.305e-09 | 7.703839 | 8.505e-09
2018-03-23 17:21 | 257223.8 | 1920.001 | 3 | 34 | 4.400216 | 1.723556 | 1.848211 | 2.305e-09 | 7.964583 | 8.505e-09
2018-03-23 17:23 | 257343.8 | 2040.001 | 3 | 34 | 4.400175 | 1.621872 | 1.903934 | 2.305e-09 | 8.209776 | 8.505e-09
2018-03-23 17:25 | 257463.8 | 2160.0011 | 3 | 34 | 4.400161 | 1.52697 | 1.956408 | 2.305e-09 | 8.440669 | 8.505e-09
2018-03-23 17:27 | 257583.8 | 2280.0002 | 3 | 34 | 4.400208 | 1.438083 | 2.005806 | 2.305e-09 | 8.658031 | 8.505e-09
2018-03-23 17:29 | 257703.8 | 2400.0011 | 3 | 34 | 4.400204 | 1.354938 | 2.052331 | 2.305e-09 | 8.862747 | 8.505e-09
2018-03-23 17:31 | 257823.8 | 2520.0002 | 3 | 34 | 4.400175 | 1.276365 | 2.096171 | 2.305e-09 | 9.055652 | 8.505e-09
2018-03-23 17:33 | 257943.8 | 2640.0011 | 3 | 34 | 4.4002 | 1.203233 | 2.137486 | 2.305e-09 | 9.237445 | 8.505e-09
2018-03-23 17:35 | 258063.8 | 2760.0011 | 3 | 34 | 4.400125 | 1.132568 | 2.176404 | 2.305e-09 | 9.408693 | 8.505e-09
2018-03-23 17:37 | 258183.8 | 2880.001 | 3 | 34 | 4.400146 | 1.067331 | 2.213065 | 2.305e-09 | 9.570004 | 8.505e-09
2018-03-23 17:39 | 258303.8 | 3000.0011 | 3 | 34 | 4.400218 | 1.004924 | 2.247598 | 2.305e-09 | 9.721954 | 8.505e-09
2018-03-23 17:41 | 258423.8 | 3120.0002 | 3 | 34 | 4.400224 | 0.9454679 | 2.280076 | 2.305e-09 | 9.864866 | 8.505e-09
2018-03-23 17:43 | 258543.8 | 3240.0003 | 3 | 34 | 4.40019 | 0.8885603 | 2.310627 | 2.305e-09 | 9.999295 | 8.505e-09
2018-03-23 17:45 | 258663.8 | 3360.0002 | 3 | 34 | 4.400181 | 0.8358707 | 2.339344 | 2.305e-09 | 10.12565 | 8.505e-09
2018-03-23 17:47 | 258783.8 | 3480.001 | 3 | 34 | 4.400118 | 0.7860165 | 2.366359 | 2.305e-09 | 10.24452 | 8.505e-09
2018-03-23 17:49 | 258903.8 | 3600.0011 | 3 | 34 | 4.400191 | 0.7400951 | 2.391781 | 2.305e-09 | 10.35639 | 8.505e-09
2018-03-23 17:51 | 259023.8 | 3720.001 | 3 | 34 | 4.400141 | 0.6956501 | 2.415702 | 2.305e-09 | 10.46164 | 8.505e-09
2018-03-23 17:53 | 259143.8 | 3840.0003 | 3 | 34 | 4.400154 | 0.6546793 | 2.438202 | 2.305e-09 | 10.56064 | 8.505e-09
2018-03-23 17:53 | 259152.9 | 3849.0232 | 3 | 34 | 4.400199 | 0.6519938 | 2.439839 | 2.305e-09 | 10.56785 | 8.505e-09
2018-03-23 17:55 | 259272.9 | 120.001 | 4 | 34 | 4.291776 | 0 | 2.439839 | 2.305e-09 | 10.56785 | 8.505e-09
2018-03-23 17:57 | 259392.9 | 240.0011 | 4 | 34 | 4.28035 | 0 | 2.439839 | 2.305e-09 | 10.56785 | 8.505e-09
2018-03-23 17:58 | 259452.9 | 300.0025 | 4 | 34 | 4.277307 | 0 | 2.439839 | 2.305e-09 | 10.56785 | 8.505e-09
2018-03-23 18:00 | 259573 | 120.001 | 5 | 34 | 3.831233 | -3.260081 | 2.439839 | 0.1086559 | 10.56785 | 0.4223491
2018-03-23 18:02 | 259693 | 240.0011 | 5 | 34 | 3.77881 | -3.259986 | 2.439839 | 0.2173127 | 10.56785 | 0.835667
2018-03-23 18:04 | 259813 | 360.0002 | 5 | 34 | 3.731788 | -3.260031 | 2.439839 | 0.3259771 | 10.56785 | 1.243714
2018-03-23 18:06 | 259933 | 480.0011 | 5 | 34 | 3.686129 | -3.260093 | 2.439839 | 0.4346493 | 10.56785 | 1.646766
2018-03-23 18:08 | 260053 | 600.0002 | 5 | 34 | 3.641924 | -3.260041 | 2.439839 | 0.5433229 | 10.56785 | 2.044931
2018-03-23 18:10 | 260173 | 720.001 | 5 | 34 | 3.600389 | -3.26007 | 2.439839 | 0.6519849 | 10.56785 | 2.438383
2018-03-23 18:12 | 260293 | 840.0002 | 5 | 34 | 3.562277 | -3.260077 | 2.439839 | 0.7606428 | 10.56785 | 2.827488
2018-03-23 18:14 | 260413 | 960.0003 | 5 | 34 | 3.527928 | -3.260066 | 2.439839 | 0.8693143 | 10.56785 | 3.212709
2018-03-23 18:16 | 260533 | 1080.0002 | 5 | 34 | 3.495911 | -3.260053 | 2.439839 | 0.9779722 | 10.56785 | 3.594285
2018-03-23 18:18 | 260653 | 1200.001 | 5 | 34 | 3.465827 | -3.260103 | 2.439839 | 1.086641 | 10.56785 | 3.972537
2018-03-23 18:20 | 260773 | 1320.0011 | 5 | 34 | 3.437824 | -3.259997 | 2.439839 | 1.19531 | 10.56785 | 4.347624
2018-03-23 18:22 | 260893 | 1440.001 | 5 | 34 | 3.411266 | -3.26009 | 2.439839 | 1.303976 | 10.56785 | 4.719744
2018-03-23 18:24 | 261013 | 1560.0003 | 5 | 34 | 3.385921 | -3.260079 | 2.439839 | 1.412643 | 10.56785 | 5.089059
2018-03-23 18:26 | 261133 | 1680.0002 | 5 | 34 | 3.36099 | -3.260083 | 2.439839 | 1.521307 | 10.56785 | 5.455627
2018-03-23 18:28 | 261253 | 1800.001 | 5 | 34 | 3.336277 | -3.259983 | 2.439839 | 1.629964 | 10.56785 | 5.819485
2018-03-23 18:30 | 261373 | 1920.0002 | 5 | 34 | 3.310215 | -3.260079 | 2.439839 | 1.738627 | 10.56785 | 6.180608
2018-03-23 18:32 | 261493 | 2040.0002 | 5 | 34 | 3.281713 | -3.260028 | 2.439839 | 1.84729 | 10.56785 | 6.538782
2018-03-23 18:34 | 261613 | 2160.0011 | 5 | 34 | 3.249896 | -3.260043 | 2.439839 | 1.955954 | 10.56785 | 6.893706
2018-03-23 18:36 | 261733 | 2280.0002 | 5 | 34 | 3.212624 | -3.260064 | 2.439839 | 2.064629 | 10.56785 | 7.244911
2018-03-23 18:38 | 261853 | 2400.0011 | 5 | 34 | 3.168516 | -3.260043 | 2.439839 | 2.173295 | 10.56785 | 7.591678
2018-03-23 18:40 | 261973 | 2520.001 | 5 | 34 | 3.114373 | -3.259971 | 2.439839 | 2.281957 | 10.56785 | 7.933152
2018-03-23 18:42 | 262093 | 2640.001 | 5 | 34 | 3.043367 | -3.260078 | 2.439839 | 2.390612 | 10.56785 | 8.267889
2018-03-23 18:43 | 262149.6 | 2696.6248 | 5 | 34 | 2.999996 | -3.260019 | 2.439839 | 2.441885 | 10.56785 | 8.422853
2018-03-23 18:45 | 262269.7 | 120.0002 | 6 | 34 | 3.645794 | 0 | 2.439839 | 2.441885 | 10.56785 | 8.422853
2018-03-23 18:47 | 262389.7 | 240.0002 | 6 | 34 | 3.68255 | 0 | 2.439839 | 2.441885 | 10.56785 | 8.422853
2018-03-23 18:48 | 262449.7 | 300.0024 | 6 | 34 | 3.689847 | 0 | 2.439839 | 2.441885 | 10.56785 | 8.422853
2018-03-23 18:48 | 262449.7 | 0.0027 | 7 | 35 | 3.689889 | 0 | 0 | 0 | 0 | 0
2018-03-23 18:50 | 262569.7 | 120.0002 | 2 | 35 | 4.200293 | 3.916422 | 0.146411 | 3.49e-10 | 0.6130782 | 1.286e-09
2018-03-23 18:52 | 262689.7 | 240.0002 | 2 | 35 | 4.200263 | 3.502007 | 0.2694337 | 3.49e-10 | 1.129806 | 1.286e-09
2018-03-23 18:54 | 262798.5 | 348.784 | 2 | 35 | 4.200182 | 3.259981 | 0.3713715 | 3.49e-10 | 1.557969 | 1.286e-09
2018-03-23 18:56 | 262918.6 | 120.0002 | 3 | 35 | 4.219653 | 3.259888 | 0.4796311 | 3.49e-10 | 2.013676 | 1.286e-09
2018-03-23 18:58 | 263038.6 | 240.001 | 3 | 35 | 4.239705 | 3.259909 | 0.5882975 | 3.49e-10 | 2.473286 | 1.286e-09
2018-03-23 19:00 | 263158.6 | 360.001 | 3 | 35 | 4.261947 | 3.259874 | 0.6969528 | 3.49e-10 | 2.935139 | 1.286e-09
2018-03-23 19:02 | 263278.6 | 480.0002 | 3 | 35 | 4.287334 | 3.260122 | 0.8056178 | 3.49e-10 | 3.399616 | 1.286e-09
2018-03-23 19:04 | 263398.6 | 600.0003 | 3 | 35 | 4.314917 | 3.259865 | 0.9142758 | 3.49e-10 | 3.866945 | 1.286e-09
2018-03-23 19:06 | 263518.6 | 720.0002 | 3 | 35 | 4.34503 | 3.259863 | 1.022937 | 3.49e-10 | 4.337435 | 1.286e-09
2018-03-23 19:08 | 263638.6 | 840.0003 | 3 | 35 | 4.377394 | 3.259882 | 1.131598 | 3.49e-10 | 4.811317 | 1.286e-09
2018-03-23 19:10 | 263758.6 | 960.0002 | 3 | 35 | 4.400247 | 3.139521 | 1.239547 | 3.49e-10 | 5.285483 | 1.286e-09
2018-03-23 19:12 | 263878.6 | 1080.001 | 3 | 35 | 4.400215 | 2.855606 | 1.339338 | 3.49e-10 | 5.724586 | 1.286e-09
2018-03-23 19:14 | 263998.6 | 1200.0002 | 3 | 35 | 4.400222 | 2.61179 | 1.430379 | 3.49e-10 | 6.125187 | 1.286e-09
2018-03-23 19:16 | 264118.6 | 1320.001 | 3 | 35 | 4.400269 | 2.40638 | 1.513892 | 3.49e-10 | 6.492663 | 1.286e-09
2018-03-23 19:18 | 264238.6 | 1440.001 | 3 | 35 | 4.400221 | 2.233042 | 1.59115 | 3.49e-10 | 6.832617 | 1.286e-09
2018-03-23 19:20 | 264358.6 | 1560.0002 | 3 | 35 | 4.400226 | 2.082033 | 1.663017 | 3.49e-10 | 7.148843 | 1.286e-09
2018-03-23 19:22 | 264478.6 | 1680.0003 | 3 | 35 | 4.400202 | 1.948299 | 1.730142 | 3.49e-10 | 7.444209 | 1.286e-09
2018-03-23 19:24 | 264598.6 | 1800.0002 | 3 | 35 | 4.400116 | 1.82629 | 1.793033 | 3.49e-10 | 7.720944 | 1.286e-09
2018-03-23 19:26 | 264718.6 | 1920.001 | 3 | 35 | 4.400184 | 1.717873 | 1.852088 | 3.49e-10 | 7.980793 | 1.286e-09
2018-03-23 19:28 | 264838.6 | 2040.0011 | 3 | 35 | 4.400177 | 1.616828 | 1.907638 | 3.49e-10 | 8.225226 | 1.286e-09
2018-03-23 19:30 | 264958.6 | 2160.0011 | 3 | 35 | 4.400177 | 1.522013 | 1.959929 | 3.49e-10 | 8.455314 | 1.286e-09
2018-03-23 19:32 | 265078.6 | 2280.001 | 3 | 35 | 4.400195 | 1.434811 | 2.009192 | 3.49e-10 | 8.672081 | 1.286e-09
2018-03-23 19:34 | 265198.6 | 2400.0002 | 3 | 35 | 4.400124 | 1.350801 | 2.055605 | 3.49e-10 | 8.876307 | 1.286e-09
2018-03-23 19:36 | 265318.6 | 2520.0003 | 3 | 35 | 4.400169 | 1.273076 | 2.099324 | 3.49e-10 | 9.068677 | 1.286e-09
2018-03-23 19:38 | 265438.6 | 2640.0011 | 3 | 35 | 4.400208 | 1.199821 | 2.140522 | 3.49e-10 | 9.249955 | 1.286e-09
2018-03-23 19:40 | 265558.6 | 2760.0011 | 3 | 35 | 4.400147 | 1.129618 | 2.179348 | 3.49e-10 | 9.420796 | 1.286e-09
2018-03-23 19:42 | 265678.6 | 2880.0011 | 3 | 35 | 4.400193 | 1.063899 | 2.215894 | 3.49e-10 | 9.581607 | 1.286e-09
2018-03-23 19:44 | 265798.6 | 3000.0011 | 3 | 35 | 4.400121 | 1.000658 | 2.250285 | 3.49e-10 | 9.732931 | 1.286e-09
2018-03-23 19:46 | 265918.6 | 3120.0002 | 3 | 35 | 4.400137 | 0.941823 | 2.282657 | 3.49e-10 | 9.875374 | 1.286e-09
2018-03-23 19:48 | 266038.6 | 3240.0003 | 3 | 35 | 4.40015 | 0.8857908 | 2.313113 | 3.49e-10 | 10.00938 | 1.286e-09
2018-03-23 19:50 | 266158.6 | 3360.0002 | 3 | 35 | 4.400136 | 0.8334599 | 2.341768 | 3.49e-10 | 10.13547 | 1.286e-09
2018-03-23 19:52 | 266278.6 | 3480.0003 | 3 | 35 | 4.400132 | 0.7835083 | 2.368716 | 3.49e-10 | 10.25404 | 1.286e-09
2018-03-23 19:54 | 266398.6 | 3600.0002 | 3 | 35 | 4.400151 | 0.7365799 | 2.394047 | 3.49e-10 | 10.36551 | 1.286e-09
2018-03-23 19:56 | 266518.6 | 3720.0019 | 3 | 35 | 4.400125 | 0.6927195 | 2.417862 | 3.49e-10 | 10.4703 | 1.286e-09
2018-03-23 19:58 | 266636.8 | 3838.2568 | 3 | 35 | 4.400129 | 0.6519957 | 2.439943 | 3.49e-10 | 10.56745 | 1.286e-09
2018-03-23 20:00 | 266756.8 | 120.001 | 4 | 35 | 4.291243 | 0 | 2.439943 | 3.49e-10 | 10.56745 | 1.286e-09
2018-03-23 20:02 | 266876.8 | 240.001 | 4 | 35 | 4.279776 | 0 | 2.439943 | 3.49e-10 | 10.56745 | 1.286e-09
2018-03-23 20:03 | 266936.8 | 300.0024 | 4 | 35 | 4.276721 | 0 | 2.439943 | 3.49e-10 | 10.56745 | 1.286e-09
2018-03-23 20:05 | 267056.9 | 120.001 | 5 | 35 | 3.828928 | -3.260044 | 2.439943 | 0.1086514 | 10.56745 | 0.4221134
2018-03-23 20:07 | 267176.9 | 240.0001 | 5 | 35 | 3.776603 | -3.260106 | 2.439943 | 0.2173163 | 10.56745 | 0.8352118
2018-03-23 20:09 | 267296.9 | 360.0009 | 5 | 35 | 3.72962 | -3.260139 | 2.439943 | 0.325974 | 10.56745 | 1.242996
2018-03-23 20:11 | 267416.9 | 480.0001 | 5 | 35 | 3.68378 | -3.260078 | 2.439943 | 0.4346432 | 10.56745 | 1.645797
2018-03-23 20:13 | 267536.9 | 600.0001 | 5 | 35 | 3.639445 | -3.260083 | 2.439943 | 0.5433143 | 10.56745 | 2.043689
2018-03-23 20:15 | 267656.9 | 720.0009 | 5 | 35 | 3.597655 | -3.260139 | 2.439943 | 0.6519809 | 10.56745 | 2.436873
2018-03-23 20:17 | 267776.9 | 840.0009 | 5 | 35 | 3.559639 | -3.260016 | 2.439943 | 0.7606482 | 10.56745 | 2.825719
2018-03-23 20:19 | 267896.9 | 960.0001 | 5 | 35 | 3.525433 | -3.260031 | 2.439943 | 0.8693079 | 10.56745 | 3.210629
2018-03-23 20:21 | 268016.9 | 1080.0009 | 5 | 35 | 3.493407 | -3.260066 | 2.439943 | 0.9779696 | 10.56745 | 3.591945
2018-03-23 20:23 | 268136.9 | 1200.0002 | 5 | 35 | 3.463596 | -3.260098 | 2.439943 | 1.086641 | 10.56745 | 3.969941
2018-03-23 20:25 | 268256.9 | 1320.0009 | 5 | 35 | 3.435474 | -3.260051 | 2.439943 | 1.19531 | 10.56745 | 4.344785
2018-03-23 20:27 | 268376.9 | 1440.0008 | 5 | 35 | 3.409035 | -3.260013 | 2.439943 | 1.303971 | 10.56745 | 4.716636
2018-03-23 20:29 | 268496.9 | 1560.0009 | 5 | 35 | 3.383752 | -3.260031 | 2.439943 | 1.412641 | 10.56745 | 5.085711
2018-03-23 20:31 | 268616.9 | 1680.0009 | 5 | 35 | 3.35894 | -3.260046 | 2.439943 | 1.521294 | 10.56745 | 5.452013
2018-03-23 20:33 | 268736.9 | 1800.0009 | 5 | 35 | 3.333965 | -3.260135 | 2.439943 | 1.629969 | 10.56745 | 5.815701
2018-03-23 20:35 | 268856.9 | 1920.0001 | 5 | 35 | 3.308022 | -3.260085 | 2.439943 | 1.738633 | 10.56745 | 6.176589
2018-03-23 20:37 | 268976.9 | 2040.0002 | 5 | 35 | 3.279377 | -3.260051 | 2.439943 | 1.847294 | 10.56745 | 6.534519
2018-03-23 20:39 | 269096.9 | 2160.0009 | 5 | 35 | 3.24735 | -3.260046 | 2.439943 | 1.955954 | 10.56745 | 6.889145
2018-03-23 20:41 | 269216.9 | 2280.0002 | 5 | 35 | 3.210057 | -3.260003 | 2.439943 | 2.064624 | 10.56745 | 7.240077
2018-03-23 20:43 | 269336.9 | 2400.0009 | 5 | 35 | 3.165874 | -3.260115 | 2.439943 | 2.173281 | 10.56745 | 7.586555
2018-03-23 20:45 | 269456.9 | 2520.0001 | 5 | 35 | 3.110988 | -3.260021 | 2.439943 | 2.28195 | 10.56745 | 7.927707
2018-03-23 20:47 | 269576.9 | 2640.0001 | 5 | 35 | 3.039308 | -3.260051 | 2.439943 | 2.390607 | 10.56745 | 8.262057
2018-03-23 20:48 | 269628.2 | 2691.2335 | 5 | 35 | 2.999995 | -3.260026 | 2.439943 | 2.437008 | 10.56745 | 8.4022
2018-03-23 20:50 | 269748.2112 | 120.0003 | 6 | 35 | 3.64644 | 0 | 2.439943 | 2.437008 | 10.56745 | 8.4022
2018-03-23 20:52 | 269868.212 | 240.0011 | 6 | 35 | 3.683098 | 0 | 2.439943 | 2.437008 | 10.56745 | 8.4022
2018-03-23 20:53 | 269928.2134 | 300.0025 | 6 | 35 | 3.690357 | 0 | 2.439943 | 2.437008 | 10.56745 | 8.4022
2018-03-23 20:53 | 269928.2 | 0.0027 | 7 | 36 | 3.690668 | 0 | 0 | 0 | 0 | 0
2018-03-23 20:55 | 270048.3 | 120.0002 | 2 | 36 | 4.200271 | 3.905088 | 0.1461086 | 0 | 0.6118569 | 0
2018-03-23 20:57 | 270168.3 | 240.001 | 2 | 36 | 4.200246 | 3.487307 | 0.2686713 | 0 | 1.126653 | 0
2018-03-23 20:58 | 270271.2 | 342.864 | 2 | 36 | 4.200226 | 3.259998 | 0.3648777 | 0 | 1.530743 | 0
2018-03-23 21:00 | 270391.2 | 120.0002 | 3 | 36 | 4.219717 | 3.259926 | 0.4731625 | 0 | 1.986555 | 0
2018-03-23 21:02 | 270511.2 | 240.001 | 3 | 36 | 4.239707 | 3.259912 | 0.5818231 | 0 | 2.446142 | 0
2018-03-23 21:04 | 270631.2 | 360.001 | 3 | 36 | 4.261835 | 3.259912 | 0.6904731 | 0 | 2.907957 | 0
2018-03-23 21:06 | 270751.2 | 480.0002 | 3 | 36 | 4.286707 | 3.259912 | 0.7991396 | 0 | 3.372406 | 0
2018-03-23 21:08 | 270871.2 | 600.0002 | 3 | 36 | 4.314229 | 3.259872 | 0.9077867 | 0 | 3.839615 | 0
2018-03-23 21:10 | 270991.2 | 720.0018 | 3 | 36 | 4.344308 | 3.259813 | 1.016456 | 0 | 4.310054 | 0
2018-03-23 21:12 | 271111.2 | 840.0003 | 3 | 36 | 4.376565 | 3.259899 | 1.125112 | 0 | 4.783827 | 0
2018-03-23 21:14 | 271231.2 | 960.001 | 3 | 36 | 4.400254 | 3.15139 | 1.233187 | 0 | 5.258483 | 0
2018-03-23 21:16 | 271351.2 | 1080.001 | 3 | 36 | 4.40024 | 2.8666 | 1.333334 | 0 | 5.699152 | 0
2018-03-23 21:18 | 271471.2 | 1200.001 | 3 | 36 | 4.400218 | 2.622349 | 1.424704 | 0 | 6.1012 | 0
2018-03-23 21:20 | 271591.2 | 1320.001 | 3 | 36 | 4.400233 | 2.413538 | 1.50854 | 0 | 6.470098 | 0
2018-03-23 21:22 | 271711.2 | 1440.001 | 3 | 36 | 4.400234 | 2.236282 | 1.585945 | 0 | 6.810697 | 0
2018-03-23 21:24 | 271831.2 | 1560.0011 | 3 | 36 | 4.400182 | 2.084286 | 1.657899 | 0 | 7.127309 | 0
2018-03-23 21:26 | 271951.2 | 1680.001 | 3 | 36 | 4.400211 | 1.950795 | 1.7251 | 0 | 7.423007 | 0
2018-03-23 21:28 | 272071.2 | 1800.0002 | 3 | 36 | 4.400237 | 1.831637 | 1.788096 | 0 | 7.700202 | 0
2018-03-23 21:30 | 272191.2 | 1920.001 | 3 | 36 | 4.400199 | 1.721456 | 1.847271 | 0 | 7.960582 | 0
2018-03-23 21:32 | 272311.2 | 2040.0002 | 3 | 36 | 4.400205 | 1.620952 | 1.902961 | 0 | 8.20563 | 0
2018-03-23 21:34 | 272431.2 | 2160.0002 | 3 | 36 | 4.400138 | 1.526456 | 1.955408 | 0 | 8.436404 | 0
2018-03-23 21:36 | 272551.2 | 2280.001 | 3 | 36 | 4.400192 | 1.438185 | 2.004816 | 0 | 8.653809 | 0
2018-03-23 21:38 | 272671.2 | 2400.0011 | 3 | 36 | 4.400156 | 1.354836 | 2.051353 | 0 | 8.858581 | 0
2018-03-23 21:40 | 272791.2 | 2520.0002 | 3 | 36 | 4.400105 | 1.276628 | 2.095209 | 0 | 9.051554 | 0
2018-03-23 21:42 | 272911.2 | 2640.0003 | 3 | 36 | 4.400186 | 1.203562 | 2.136524 | 0 | 9.233347 | 0
2018-03-23 21:44 | 273031.2 | 2760.0011 | 3 | 36 | 4.400105 | 1.133234 | 2.175477 | 0 | 9.404747 | 0
2018-03-23 21:46 | 273151.2 | 2880.0014 | 3 | 36 | 4.400171 | 1.067879 | 2.212164 | 0 | 9.566178 | 0
2018-03-23 21:48 | 273271.2 | 3000.0011 | 3 | 36 | 4.400103 | 1.003972 | 2.246684 | 0 | 9.718069 | 0
2018-03-23 21:50 | 273391.2 | 3120.0011 | 3 | 36 | 4.400126 | 0.9451189 | 2.279166 | 0 | 9.860994 | 0
2018-03-23 21:52 | 273511.2 | 3240.0011 | 3 | 36 | 4.400141 | 0.8902636 | 2.309746 | 0 | 9.99555 | 0
2018-03-23 21:54 | 273631.2 | 3360.001 | 3 | 36 | 4.400082 | 0.8370733 | 2.338534 | 0 | 10.12223 | 0
2018-03-23 21:56 | 273751.2 | 3480.0011 | 3 | 36 | 4.400158 | 0.7882843 | 2.365626 | 0 | 10.24143 | 0
2018-03-23 21:58 | 273871.2 | 3600.0002 | 3 | 36 | 4.400135 | 0.740943 | 2.391101 | 0 | 10.35353 | 0
2018-03-23 22:00 | 273991.2 | 3720.0003 | 3 | 36 | 4.400169 | 0.6965876 | 2.415045 | 0 | 10.45889 | 0
2018-03-23 22:02 | 274111.2 | 3840.0011 | 3 | 36 | 4.400172 | 0.6551428 | 2.437559 | 0 | 10.55795 | 0
2018-03-23 22:02 | 274119.6 | 3848.3992 | 3 | 36 | 4.4001 | 0.6519995 | 2.439083 | 0 | 10.56465 | 0
2018-03-23 22:04 | 274239.6 | 120.001 | 4 | 36 | 4.291751 | 0 | 2.439083 | 0 | 10.56465 | 0
2018-03-23 22:06 | 274359.6 | 240.0009 | 4 | 36 | 4.280371 | 0 | 2.439083 | 0 | 10.56465 | 0
2018-03-23 22:07 | 274419.6 | 300.0015 | 4 | 36 | 4.277304 | 0 | 2.439083 | 0 | 10.56465 | 0
2018-03-23 22:09 | 274539.7127 | 120.001 | 5 | 36 | 3.831382 | -3.259988 | 2.439083 | 0.1086527 | 10.56465 | 0.4223588
2018-03-23 22:11 | 274659.7128 | 240.0011 | 5 | 36 | 3.779193 | -3.260035 | 2.439083 | 0.2173127 | 10.56465 | 0.8357211
2018-03-23 22:13 | 274779.7127 | 360.001 | 5 | 36 | 3.732218 | -3.259995 | 2.439083 | 0.3259754 | 10.56465 | 1.243807
2018-03-23 22:15 | 274899.712 | 480.0003 | 5 | 36 | 3.686461 | -3.259979 | 2.439083 | 0.4346403 | 10.56465 | 1.646874
2018-03-23 22:17 | 275019.7127 | 600.001 | 5 | 36 | 3.641886 | -3.260035 | 2.439083 | 0.5432932 | 10.56465 | 2.044981
2018-03-23 22:19 | 275139.712 | 720.0003 | 5 | 36 | 3.599798 | -3.259986 | 2.439083 | 0.6519592 | 10.56465 | 2.438411
2018-03-23 22:21 | 275259.7119 | 840.0002 | 5 | 36 | 3.561912 | -3.260011 | 2.439083 | 0.7606241 | 10.56465 | 2.8275
2018-03-23 22:23 | 275379.7119 | 960.0002 | 5 | 36 | 3.527438 | -3.260053 | 2.439083 | 0.8692856 | 10.56465 | 3.212642
2018-03-23 22:25 | 275499.7127 | 1080.001 | 5 | 36 | 3.495223 | -3.260015 | 2.439083 | 0.9779525 | 10.56465 | 3.594186
2018-03-23 22:27 | 275619.7127 | 1200.001 | 5 | 36 | 3.465253 | -3.260033 | 2.439083 | 1.086612 | 10.56465 | 3.972327
2018-03-23 22:29 | 275739.7119 | 1320.0002 | 5 | 36 | 3.437289 | -3.260008 | 2.439083 | 1.195282 | 10.56465 | 4.347363
2018-03-23 22:31 | 275859.7119 | 1440.0002 | 5 | 36 | 3.410952 | -3.259984 | 2.439083 | 1.30394 | 10.56465 | 4.719409
2018-03-23 22:33 | 275979.713 | 1560.0013 | 5 | 36 | 3.38605 | -3.259953 | 2.439083 | 1.412603 | 10.56465 | 5.088699
2018-03-23 22:35 | 276099.7119 | 1680.0002 | 5 | 36 | 3.360855 | -3.260026 | 2.439083 | 1.521264 | 10.56465 | 5.455268
2018-03-23 22:37 | 276219.7127 | 1800.001 | 5 | 36 | 3.335592 | -3.259986 | 2.439083 | 1.629919 | 10.56465 | 5.819075
2018-03-23 22:39 | 276339.7119 | 1920.0002 | 5 | 36 | 3.309321 | -3.260043 | 2.439083 | 1.738587 | 10.56465 | 6.180127
2018-03-23 22:41 | 276459.7135 | 2040.0018 | 5 | 36 | 3.280844 | -3.259941 | 2.439083 | 1.847248 | 10.56465 | 6.538199
2018-03-23 22:43 | 276579.712 | 2160.0003 | 5 | 36 | 3.249111 | -3.259917 | 2.439083 | 1.955914 | 10.56465 | 6.89302
2018-03-23 22:45 | 276699.7127 | 2280.001 | 5 | 36 | 3.212416 | -3.259997 | 2.439083 | 2.064569 | 10.56465 | 7.244121
2018-03-23 22:47 | 276819.713 | 2400.0013 | 5 | 36 | 3.168197 | -3.259929 | 2.439083 | 2.173241 | 10.56465 | 7.590893
2018-03-23 22:49 | 276939.7127 | 2520.001 | 5 | 36 | 3.114086 | -3.259999 | 2.439083 | 2.281892 | 10.56465 | 7.932284
2018-03-23 22:51 | 277059.7127 | 2640.001 | 5 | 36 | 3.042929 | -3.259934 | 2.439083 | 2.390554 | 10.56465 | 8.26699
2018-03-23 22:52 | 277115.8253 | 2696.1136 | 5 | 36 | 2.999996 | -3.259977 | 2.439083 | 2.441368 | 10.56465 | 8.420556
2018-03-23 22:54 | 277235.9 | 120.0002 | 6 | 36 | 3.645596 | 0 | 2.439083 | 2.441368 | 10.56465 | 8.420556
2018-03-23 22:56 | 277355.9 | 240.0002 | 6 | 36 | 3.682405 | 0 | 2.439083 | 2.441368 | 10.56465 | 8.420556
2018-03-23 22:57 | 277415.9 | 300.0016 | 6 | 36 | 3.68971 | 0 | 2.439083 | 2.441368 | 10.56465 | 8.420556
2018-03-23 22:57 | 277415.9 | 0.0027 | 7 | 37 | 3.689476 | 0 | 0 | 0 | 0 | 0
2018-03-23 22:59 | 277536 | 120.001 | 2 | 37 | 4.200268 | 3.916111 | 0.1464234 | 1.457e-09 | 0.6131262 | 5.375e-09
2018-03-23 23:01 | 277656 | 240.001 | 2 | 37 | 4.200259 | 3.495932 | 0.2693135 | 1.457e-09 | 1.129297 | 5.375e-09
2018-03-23 23:03 | 277762 | 346.0536 | 2 | 37 | 4.200238 | 3.259995 | 0.3686076 | 1.457e-09 | 1.546356 | 5.375e-09
2018-03-23 23:05 | 277882 | 120.0002 | 3 | 37 | 4.219538 | 3.260134 | 0.4768789 | 1.457e-09 | 2.002103 | 5.375e-09
2018-03-23 23:07 | 278002 | 240.001 | 3 | 37 | 4.239615 | 3.260147 | 0.5855518 | 1.457e-09 | 2.461733 | 5.375e-09
2018-03-23 23:09 | 278122 | 360.001 | 3 | 37 | 4.261573 | 3.260008 | 0.6942181 | 1.457e-09 | 2.923608 | 5.375e-09
2018-03-23 23:11 | 278242 | 480.001 | 3 | 37 | 4.286424 | 3.260174 | 0.80287 | 1.457e-09 | 3.387956 | 5.375e-09
2018-03-23 23:13 | 278362 | 600.001 | 3 | 37 | 4.314114 | 3.260201 | 0.9115353 | 1.457e-09 | 3.855214 | 5.375e-09
2018-03-23 23:15 | 278482 | 720.0002 | 3 | 37 | 4.344391 | 3.259844 | 1.020196 | 1.457e-09 | 4.325611 | 5.375e-09
2018-03-23 23:17 | 278602 | 840.001 | 3 | 37 | 4.376608 | 3.259863 | 1.128868 | 1.457e-09 | 4.799461 | 5.375e-09
2018-03-23 23:19 | 278722 | 960.0011 | 3 | 37 | 4.400303 | 3.153353 | 1.236962 | 1.457e-09 | 5.274192 | 5.375e-09
2018-03-23 23:21 | 278842 | 1080.0002 | 3 | 37 | 4.400206 | 2.867783 | 1.33717 | 1.457e-09 | 5.715135 | 5.375e-09
2018-03-23 23:23 | 278962 | 1200.001 | 3 | 37 | 4.400252 | 2.621145 | 1.428566 | 1.457e-09 | 6.117294 | 5.375e-09
2018-03-23 23:25 | 279082 | 1320.0003 | 3 | 37 | 4.400224 | 2.412807 | 1.512361 | 1.457e-09 | 6.486013 | 5.375e-09
2018-03-23 23:27 | 279202 | 1440.0002 | 3 | 37 | 4.400208 | 2.235817 | 1.589742 | 1.457e-09 | 6.826508 | 5.375e-09
2018-03-23 23:29 | 279322 | 1560.001 | 3 | 37 | 4.40019 | 2.084644 | 1.661692 | 1.457e-09 | 7.1431 | 5.375e-09
2018-03-23 23:31 | 279442 | 1680.0002 | 3 | 37 | 4.400176 | 1.950583 | 1.728901 | 1.457e-09 | 7.438834 | 5.375e-09
2018-03-23 23:33 | 279562 | 1800.0003 | 3 | 37 | 4.400136 | 1.830442 | 1.79189 | 1.457e-09 | 7.715997 | 5.375e-09
2018-03-23 23:35 | 279682 | 1920.0006 | 3 | 37 | 4.400275 | 1.720269 | 1.851039 | 1.457e-09 | 7.976264 | 5.375e-09
2018-03-23 23:37 | 279802 | 2040.0002 | 3 | 37 | 4.400158 | 1.617422 | 1.906628 | 1.457e-09 | 8.220865 | 5.375e-09
2018-03-23 23:39 | 279922 | 2160.001 | 3 | 37 | 4.400206 | 1.523809 | 1.958962 | 1.457e-09 | 8.451146 | 5.375e-09
2018-03-23 23:41 | 280042 | 2280.001 | 3 | 37 | 4.400197 | 1.436887 | 2.008287 | 1.457e-09 | 8.668185 | 5.375e-09
2018-03-23 23:43 | 280162 | 2400.0003 | 3 | 37 | 4.400202 | 1.353515 | 2.054785 | 1.457e-09 | 8.872786 | 5.375e-09
2018-03-23 23:45 | 280282 | 2520.0002 | 3 | 37 | 4.400153 | 1.273444 | 2.098549 | 1.457e-09 | 9.065354 | 5.375e-09
2018-03-23 23:47 | 280402 | 2640.0003 | 3 | 37 | 4.400148 | 1.198993 | 2.139741 | 1.457e-09 | 9.246604 | 5.375e-09
2018-03-23 23:49 | 280522 | 2760.0002 | 3 | 37 | 4.400121 | 1.129214 | 2.178544 | 1.457e-09 | 9.417344 | 5.375e-09
2018-03-23 23:51 | 280642 | 2880.0003 | 3 | 37 | 4.400127 | 1.063234 | 2.215082 | 1.457e-09 | 9.57812 | 5.375e-09
2018-03-23 23:53 | 280762 | 3000.0003 | 3 | 37 | 4.40012 | 1.000639 | 2.249476 | 1.457e-09 | 9.729459 | 5.375e-09
2018-03-23 23:55 | 280882 | 3120.001 | 3 | 37 | 4.400179 | 0.9420843 | 2.281859 | 1.457e-09 | 9.871946 | 5.375e-09
2018-03-23 23:57 | 281002 | 3240.0003 | 3 | 37 | 4.40015 | 0.8860312 | 2.312316 | 1.457e-09 | 10.00597 | 5.375e-09
2018-03-23 23:59 | 281122 | 3360.0003 | 3 | 37 | 4.40014 | 0.833251 | 2.34096 | 1.457e-09 | 10.132 | 5.375e-09
2018-03-24 00:01 | 281242 | 3480.0011 | 3 | 37 | 4.400095 | 0.7827625 | 2.367894 | 1.457e-09 | 10.25051 | 5.375e-09
2018-03-24 00:03 | 281362 | 3600.0002 | 3 | 37 | 4.400148 | 0.7365332 | 2.393217 | 1.457e-09 | 10.36194 | 5.375e-09
2018-03-24 00:05 | 281482 | 3720.0002 | 3 | 37 | 4.400192 | 0.6927147 | 2.417024 | 1.457e-09 | 10.46669 | 5.375e-09
2018-03-24 00:07 | 281598.8 | 3836.7608 | 3 | 37 | 4.400136 | 0.6519976 | 2.438818 | 1.457e-09 | 10.56259 | 5.375e-09
2018-03-24 00:09 | 281718.8 | 120.0001 | 4 | 37 | 4.291175 | 0 | 2.438818 | 1.457e-09 | 10.56259 | 5.375e-09
2018-03-24 00:11 | 281838.8 | 240.0009 | 4 | 37 | 4.279664 | 0 | 2.438818 | 1.457e-09 | 10.56259 | 5.375e-09
2018-03-24 00:12 | 281898.8 | 300.0014 | 4 | 37 | 4.276593 | 0 | 2.438818 | 1.457e-09 | 10.56259 | 5.375e-09
2018-03-24 00:14 | 282018.9 | 120.0002 | 5 | 37 | 3.828589 | -3.260081 | 2.438818 | 0.1086495 | 10.56259 | 0.4220779
2018-03-24 00:16 | 282138.9 | 240.0003 | 5 | 37 | 3.776216 | -3.26009 | 2.438818 | 0.2173225 | 10.56259 | 0.8351637
2018-03-24 00:18 | 282258.9 | 360.0002 | 5 | 37 | 3.729341 | -3.260059 | 2.438818 | 0.3259814 | 10.56259 | 1.242921
2018-03-24 00:20 | 282378.9 | 480.0013 | 5 | 37 | 3.683353 | -3.260057 | 2.438818 | 0.4346516 | 10.56259 | 1.645679
2018-03-24 00:22 | 282498.9 | 600.001 | 5 | 37 | 3.638816 | -3.260105 | 2.438818 | 0.5433059 | 10.56259 | 2.043457
2018-03-24 00:24 | 282618.9 | 720.001 | 5 | 37 | 3.597406 | -3.260066 | 2.438818 | 0.6519691 | 10.56259 | 2.436579
2018-03-24 00:26 | 282738.9 | 840.001 | 5 | 37 | 3.559391 | -3.260021 | 2.438818 | 0.7606421 | 10.56259 | 2.825422
2018-03-24 00:28 | 282858.9 | 960.001 | 5 | 37 | 3.524995 | -3.260019 | 2.438818 | 0.8693102 | 10.56259 | 3.21032
2018-03-24 00:30 | 282978.9 | 1080.0004 | 5 | 37 | 3.493281 | -3.259999 | 2.438818 | 0.9779664 | 10.56259 | 3.591589
2018-03-24 00:32 | 283098.9 | 1200.001 | 5 | 37 | 3.463319 | -3.260072 | 2.438818 | 1.086637 | 10.56259 | 3.96956
2018-03-24 00:34 | 283218.9 | 1320.0002 | 5 | 37 | 3.435466 | -3.260061 | 2.438818 | 1.195295 | 10.56259 | 4.344347
2018-03-24 00:36 | 283338.9 | 1440.0002 | 5 | 37 | 3.409103 | -3.259997 | 2.438818 | 1.303959 | 10.56259 | 4.716214
2018-03-24 00:38 | 283458.9 | 1560.001 | 5 | 37 | 3.383601 | -3.26007 | 2.438818 | 1.41263 | 10.56259 | 5.085292
2018-03-24 00:40 | 283578.9 | 1680.0002 | 5 | 37 | 3.358385 | -3.259996 | 2.438818 | 1.521289 | 10.56259 | 5.451577
2018-03-24 00:42 | 283698.9 | 1800.001 | 5 | 37 | 3.332963 | -3.26001 | 2.438818 | 1.629953 | 10.56259 | 5.815135
2018-03-24 00:44 | 283818.9 | 1920.0011 | 5 | 37 | 3.30703 | -3.260105 | 2.438818 | 1.738623 | 10.56259 | 6.175945
2018-03-24 00:46 | 283938.9 | 2040.0002 | 5 | 37 | 3.278662 | -3.260073 | 2.438818 | 1.847275 | 10.56259 | 6.53375
2018-03-24 00:48 | 284058.9 | 2160.001 | 5 | 37 | 3.246213 | -3.260132 | 2.438818 | 1.955949 | 10.56259 | 6.888325
2018-03-24 00:50 | 284178.9 | 2280.001 | 5 | 37 | 3.209047 | -3.259955 | 2.438818 | 2.064613 | 10.56259 | 7.239105
2018-03-24 00:52 | 284298.9 | 2400.0005 | 5 | 37 | 3.16524 | -3.260008 | 2.438818 | 2.173276 | 10.56259 | 7.585505
2018-03-24 00:54 | 284418.9 | 2520.0011 | 5 | 37 | 3.109844 | -3.260053 | 2.438818 | 2.281927 | 10.56259 | 7.926525
2018-03-24 00:56 | 284538.9 | 2640.0002 | 5 | 37 | 3.037095 | -3.260021 | 2.438818 | 2.390597 | 10.56259 | 8.260727
2018-03-24 00:57 | 284587.2 | 2688.332 | 5 | 37 | 2.999998 | -3.260019 | 2.438818 | 2.434364 | 10.56259 | 8.392861
2018-03-24 00:59 | 284707.3 | 120.0009 | 6 | 37 | 3.646538 | 0 | 2.438818 | 2.434364 | 10.56259 | 8.392861
2018-03-24 01:01 | 284827.3 | 240.0001 | 6 | 37 | 3.683254 | 0 | 2.438818 | 2.434364 | 10.56259 | 8.392861
2018-03-24 01:02 | 284887.3 | 300.0023 | 6 | 37 | 3.690534 | 0 | 2.438818 | 2.434364 | 10.56259 | 8.392861
2018-03-24 01:02 | 284887.3 | 0.0027 | 7 | 38 | 3.690687 | 0 | 0 | 0 | 0 | 0
2018-03-24 01:04 | 285007.4 | 120.0002 | 2 | 38 | 4.20029 | 3.898861 | 0.1458998 | 0 | 0.6110094 | 0
2018-03-24 01:06 | 285127.4 | 240.001 | 2 | 38 | 4.200211 | 3.478336 | 0.2682001 | 0 | 1.124703 | 0
2018-03-24 01:08 | 285226 | 338.6008 | 2 | 38 | 4.200179 | 3.259996 | 0.3603089 | 0 | 1.511582 | 0
2018-03-24 01:10 | 285346 | 120.0002 | 3 | 38 | 4.219603 | 3.259895 | 0.4685908 | 0 | 1.967375 | 0
2018-03-24 01:12 | 285466 | 240.0002 | 3 | 38 | 4.239584 | 3.25992 | 0.5772509 | 0 | 2.426952 | 0
2018-03-24 01:14 | 285586 | 360.0002 | 3 | 38 | 4.261397 | 3.259922 | 0.6859058 | 0 | 2.888768 | 0
2018-03-24 01:16 | 285706 | 480.001 | 3 | 38 | 4.286359 | 3.259903 | 0.7945724 | 0 | 3.353175 | 0
2018-03-24 01:18 | 285826 | 600.0003 | 3 | 38 | 4.313902 | 3.25989 | 0.9032337 | 0 | 3.820408 | 0
2018-03-24 01:20 | 285946 | 720.001 | 3 | 38 | 4.344066 | 3.259951 | 1.011882 | 0 | 4.290724 | 0
2018-03-24 01:22 | 286066 | 840.001 | 3 | 38 | 4.376185 | 3.259888 | 1.120551 | 0 | 4.764523 | 0
2018-03-24 01:24 | 286186 | 960.0002 | 3 | 38 | 4.400259 | 3.156338 | 1.228686 | 0 | 5.239402 | 0
2018-03-24 01:26 | 286306 | 1080.0002 | 3 | 38 | 4.400269 | 2.876579 | 1.329046 | 0 | 5.681009 | 0
2018-03-24 01:28 | 286426 | 1200.001 | 3 | 38 | 4.400264 | 2.631516 | 1.420747 | 0 | 6.084515 | 0
2018-03-24 01:30 | 286546 | 1320.0011 | 3 | 38 | 4.400219 | 2.419409 | 1.504804 | 0 | 6.454388 | 0
2018-03-24 01:32 | 286666 | 1440.0002 | 3 | 38 | 4.400221 | 2.239828 | 1.582381 | 0 | 6.795744 | 0
2018-03-24 01:34 | 286786 | 1560.0002 | 3 | 38 | 4.400197 | 2.086462 | 1.654445 | 0 | 7.112837 | 0
2018-03-24 01:36 | 286906 | 1680.0002 | 3 | 38 | 4.400168 | 1.951921 | 1.721726 | 0 | 7.408888 | 0
2018-03-24 01:38 | 287026 | 1800.0002 | 3 | 38 | 4.400163 | 1.830888 | 1.784735 | 0 | 7.686141 | 0
2018-03-24 01:40 | 287146 | 1920.0002 | 3 | 38 | 4.400172 | 1.721476 | 1.843926 | 0 | 7.946594 | 0
2018-03-24 01:42 | 287266 | 2040.0003 | 3 | 38 | 4.400203 | 1.620179 | 1.899596 | 0 | 8.191551 | 0
2018-03-24 01:44 | 287386 | 2160.0002 | 3 | 38 | 4.400169 | 1.526292 | 1.952014 | 0 | 8.422199 | 0
2018-03-24 01:46 | 287506 | 2280.0003 | 3 | 38 | 4.400159 | 1.438542 | 2.001417 | 0 | 8.639581 | 0
2018-03-24 01:48 | 287626 | 2400.0011 | 3 | 38 | 4.400211 | 1.356779 | 2.04798 | 0 | 8.844467 | 0
2018-03-24 01:50 | 287746 | 2520.0002 | 3 | 38 | 4.400154 | 1.277804 | 2.091883 | 0 | 9.037647 | 0
2018-03-24 01:52 | 287866 | 2640.0003 | 3 | 38 | 4.40017 | 1.204036 | 2.133237 | 0 | 9.219613 | 0
2018-03-24 01:54 | 287986 | 2760.0002 | 3 | 38 | 4.400206 | 1.133347 | 2.172171 | 0 | 9.390929 | 0
2018-03-24 01:56 | 288106 | 2880.0003 | 3 | 38 | 4.400171 | 1.067236 | 2.208835 | 0 | 9.552258 | 0
2018-03-24 01:58 | 288226 | 3000.0011 | 3 | 38 | 4.40014 | 1.004946 | 2.243352 | 0 | 9.704138 | 0
2018-03-24 02:00 | 288346 | 3120.0002 | 3 | 38 | 4.400139 | 0.9464607 | 2.275878 | 0 | 9.847259 | 0
2018-03-24 02:02 | 288466 | 3240.0003 | 3 | 38 | 4.400085 | 0.8905563 | 2.306501 | 0 | 9.982003 | 0
2018-03-24 02:04 | 288586 | 3360.001 | 3 | 38 | 4.400172 | 0.8381176 | 2.335312 | 0 | 10.10878 | 0
2018-03-24 02:06 | 288706 | 3480.0011 | 3 | 38 | 4.400133 | 0.7875786 | 2.3624 | 0 | 10.22796 | 0
2018-03-24 02:08 | 288826 | 3600.0002 | 3 | 38 | 4.400175 | 0.7411566 | 2.387867 | 0 | 10.34002 | 0
2018-03-24 02:10 | 288946 | 3720.0003 | 3 | 38 | 4.400125 | 0.6962795 | 2.411815 | 0 | 10.4454 | 0
2018-03-24 02:12 | 289066 | 3840.0003 | 3 | 38 | 4.400115 | 0.654562 | 2.434342 | 0 | 10.54452 | 0
2018-03-24 02:12 | 289074.4 | 3848.3921 | 3 | 38 | 4.400132 | 0.6519938 | 2.435863 | 0 | 10.55121 | 0
2018-03-24 02:14 | 289194.4 | 120.001 | 4 | 38 | 4.291521 | 0 | 2.435863 | 0 | 10.55121 | 0
2018-03-24 02:16 | 289314.4 | 240.0003 | 4 | 38 | 4.280094 | 0 | 2.435863 | 0 | 10.55121 | 0
2018-03-24 02:17 | 289374.4 | 300.0016 | 4 | 38 | 4.277055 | 0 | 2.435863 | 0 | 10.55121 | 0
2018-03-24 02:19 | 289494.5 | 120.0011 | 5 | 38 | 3.83021 | -3.260141 | 2.435863 | 0.1086503 | 10.55121 | 0.4222369
2018-03-24 02:21 | 289614.5 | 240.0004 | 5 | 38 | 3.778146 | -3.260068 | 2.435863 | 0.2173246 | 10.55121 | 0.835528
2018-03-24 02:23 | 289734.5 | 360.001 | 5 | 38 | 3.730841 | -3.260106 | 2.435863 | 0.3259894 | 10.55121 | 1.243492
2018-03-24 02:25 | 289854.5 | 480.0002 | 5 | 38 | 3.684807 | -3.260044 | 2.435863 | 0.4346498 | 10.55121 | 1.646375
2018-03-24 02:27 | 289974.5 | 600.001 | 5 | 38 | 3.640429 | -3.260001 | 2.435863 | 0.5433086 | 10.55121 | 2.044328
2018-03-24 02:29 | 290094.5 | 720.0003 | 5 | 38 | 3.598774 | -3.260095 | 2.435863 | 0.6519716 | 10.55121 | 2.437617
2018-03-24 02:31 | 290214.5 | 840.001 | 5 | 38 | 3.560968 | -3.259983 | 2.435863 | 0.7606372 | 10.55121 | 2.826591
2018-03-24 02:33 | 290334.5 | 960.0002 | 5 | 38 | 3.52629 | -3.25999 | 2.435863 | 0.8693092 | 10.55121 | 3.211659
2018-03-24 02:35 | 290454.5 | 1080.0002 | 5 | 38 | 3.494311 | -3.259983 | 2.435863 | 0.977957 | 10.55121 | 3.59302
2018-03-24 02:37 | 290574.5 | 1200.0003 | 5 | 38 | 3.464573 | -3.260036 | 2.435863 | 1.086634 | 10.55121 | 3.971132
2018-03-24 02:39 | 290694.5 | 1320.0002 | 5 | 38 | 3.436488 | -3.260031 | 2.435863 | 1.1953 | 10.55121 | 4.346076
2018-03-24 02:41 | 290814.5 | 1440.0002 | 5 | 38 | 3.409747 | -3.260036 | 2.435863 | 1.30396 | 10.55121 | 4.718021
2018-03-24 02:43 | 290934.5 | 1560.0003 | 5 | 38 | 3.384399 | -3.260048 | 2.435863 | 1.412625 | 10.55121 | 5.087164
2018-03-24 02:45 | 291054.5 | 1680.0009 | 5 | 38 | 3.359196 | -3.260004 | 2.435863 | 1.521286 | 10.55121 | 5.453553
2018-03-24 02:47 | 291174.5 | 1800.001 | 5 | 38 | 3.333712 | -3.260041 | 2.435863 | 1.629943 | 10.55121 | 5.817179
2018-03-24 02:49 | 291294.5 | 1920.0009 | 5 | 38 | 3.307504 | -3.260016 | 2.435863 | 1.738609 | 10.55121 | 6.178022
2018-03-24 02:51 | 291414.5 | 2040.001 | 5 | 38 | 3.278889 | -3.259949 | 2.435863 | 1.84727 | 10.55121 | 6.535887
2018-03-24 02:53 | 291534.5 | 2160.0018 | 5 | 38 | 3.246933 | -3.260019 | 2.435863 | 1.955943 | 10.55121 | 6.890512
2018-03-24 02:55 | 291654.5 | 2280.0003 | 5 | 38 | 3.209694 | -3.25999 | 2.435863 | 2.064605 | 10.55121 | 7.241363
2018-03-24 02:57 | 291774.5 | 2400.001 | 5 | 38 | 3.165224 | -3.260019 | 2.435863 | 2.173265 | 10.55121 | 7.587783
2018-03-24 02:59 | 291894.5 | 2520.001 | 5 | 38 | 3.110459 | -3.259959 | 2.435863 | 2.281926 | 10.55121 | 7.928864
2018-03-24 03:01 | 292014.5 | 2640.0002 | 5 | 38 | 3.037979 | -3.260008 | 2.435863 | 2.39058 | 10.55121 | 8.26309
2018-03-24 03:01 | 292063.9 | 2689.4 | 5 | 38 | 2.999998 | -3.260031 | 2.435863 | 2.435316 | 10.55121 | 8.398169
2018-03-24 03:03 | 292183.9 | 120.0002 | 6 | 38 | 3.646204 | 0 | 2.435863 | 2.435316 | 10.55121 | 8.398169
2018-03-24 03:05 | 292303.9 | 240.0002 | 6 | 38 | 3.682983 | 0 | 2.435863 | 2.435316 | 10.55121 | 8.398169
2018-03-24 03:06 | 292363.9 | 300.0024 | 6 | 38 | 3.690281 | 0 | 2.435863 | 2.435316 | 10.55121 | 8.398169
2018-03-24 03:06 | 292363.9 | 0.0027 | 7 | 39 | 3.690345 | 0 | 0 | 0 | 0 | 0
2018-03-24 03:08 | 292484 | 120.0002 | 2 | 39 | 4.200305 | 3.904814 | 0.1461281 | 2.675e-09 | 0.6119329 | 9.872e-09
2018-03-24 03:10 | 292604 | 240.001 | 2 | 39 | 4.200257 | 3.484699 | 0.2686279 | 2.675e-09 | 1.126464 | 9.872e-09
2018-03-24 03:12 | 292705.5 | 341.4872 | 2 | 39 | 4.200221 | 3.259991 | 0.3635242 | 2.675e-09 | 1.525052 | 9.872e-09
2018-03-24 03:14 | 292825.5 | 120.001 | 3 | 39 | 4.219753 | 3.259874 | 0.4718029 | 2.675e-09 | 1.980848 | 9.872e-09
2018-03-24 03:16 | 292945.5 | 240.0002 | 3 | 39 | 4.2397 | 3.259855 | 0.5804611 | 2.675e-09 | 2.440435 | 9.872e-09
2018-03-24 03:18 | 293065.5 | 360.001 | 3 | 39 | 4.261647 | 3.259909 | 0.6891198 | 2.675e-09 | 2.902287 | 9.872e-09
2018-03-24 03:20 | 293185.5 | 480.0003 | 3 | 39 | 4.286573 | 3.259932 | 0.7977858 | 2.675e-09 | 3.366711 | 9.872e-09
2018-03-24 03:22 | 293305.5 | 600.001 | 3 | 39 | 4.314435 | 3.259871 | 0.9064385 | 2.675e-09 | 3.833946 | 9.872e-09
2018-03-24 03:24 | 293425.5 | 720.0002 | 3 | 39 | 4.344939 | 3.259886 | 1.015102 | 2.675e-09 | 4.304405 | 9.872e-09
2018-03-24 03:26 | 293545.5 | 840.0011 | 3 | 39 | 4.377297 | 3.259911 | 1.123761 | 2.675e-09 | 4.778267 | 9.872e-09
2018-03-24 03:28 | 293665.5 | 960.001 | 3 | 39 | 4.40025 | 3.145384 | 1.231771 | 2.675e-09 | 5.252686 | 9.872e-09
2018-03-24 03:30 | 293785.5 | 1080.0002 | 3 | 39 | 4.400214 | 2.861963 | 1.331758 | 2.675e-09 | 5.692651 | 9.872e-09
2018-03-24 03:32 | 293905.5 | 1200.0003 | 3 | 39 | 4.400202 | 2.620422 | 1.423056 | 2.675e-09 | 6.094386 | 9.872e-09
2018-03-24 03:34 | 294025.5 | 1320.001 | 3 | 39 | 4.400179 | 2.410021 | 1.506833 | 2.675e-09 | 6.463022 | 9.872e-09
2018-03-24 03:36 | 294145.5 | 1440.001 | 3 | 39 | 4.400224 | 2.231159 | 1.584101 | 2.675e-09 | 6.80302 | 9.872e-09
2018-03-24 03:38 | 294265.5 | 1560.0011 | 3 | 39 | 4.400175 | 2.080225 | 1.655881 | 2.675e-09 | 7.118865 | 9.872e-09
2018-03-24 03:40 | 294385.5 | 1680.001 | 3 | 39 | 4.400215 | 1.948127 | 1.722971 | 2.675e-09 | 7.414075 | 9.872e-09
2018-03-24 03:42 | 294505.5 | 1800.0011 | 3 | 39 | 4.400172 | 1.827423 | 1.78586 | 2.675e-09 | 7.690798 | 9.872e-09
2018-03-24 03:44 | 294625.5 | 1920.0003 | 3 | 39 | 4.400239 | 1.718931 | 1.844919 | 2.675e-09 | 7.950671 | 9.872e-09
2018-03-24 03:46 | 294745.5 | 2040.0002 | 3 | 39 | 4.400198 | 1.617072 | 1.900485 | 2.675e-09 | 8.19517 | 9.872e-09
2018-03-24 03:48 | 294865.5 | 2160.0002 | 3 | 39 | 4.400171 | 1.522397 | 1.95279 | 2.675e-09 | 8.42532 | 9.872e-09
2018-03-24 03:50 | 294985.5 | 2280.0011 | 3 | 39 | 4.40015 | 1.434731 | 2.002059 | 2.675e-09 | 8.642116 | 9.872e-09
2018-03-24 03:52 | 295105.5 | 2400.0002 | 3 | 39 | 4.400189 | 1.352418 | 2.048498 | 2.675e-09 | 8.846455 | 9.872e-09
2018-03-24 03:54 | 295225.5 | 2520.001 | 3 | 39 | 4.40018 | 1.274495 | 2.092261 | 2.675e-09 | 9.03902 | 9.872e-09
2018-03-24 03:56 | 295345.5 | 2640.001 | 3 | 39 | 4.400165 | 1.200192 | 2.133491 | 2.675e-09 | 9.220436 | 9.872e-09
2018-03-24 03:58 | 295465.5 | 2760.001 | 3 | 39 | 4.400208 | 1.130938 | 2.172324 | 2.675e-09 | 9.39131 | 9.872e-09
2018-03-24 04:00 | 295585.5 | 2880.0003 | 3 | 39 | 4.400162 | 1.064421 | 2.208899 | 2.675e-09 | 9.552243 | 9.872e-09
2018-03-24 04:02 | 295705.5 | 3000.0011 | 3 | 39 | 4.400201 | 1.002839 | 2.24334 | 2.675e-09 | 9.703793 | 9.872e-09
2018-03-24 04:04 | 295825.5 | 3120.0011 | 3 | 39 | 4.400189 | 0.9439774 | 2.275769 | 2.675e-09 | 9.846482 | 9.872e-09
2018-03-24 04:06 | 295945.5 | 3240.0011 | 3 | 39 | 4.400144 | 0.8876019 | 2.306284 | 2.675e-09 | 9.980754 | 9.872e-09
2018-03-24 04:08 | 296065.5 | 3360.001 | 3 | 39 | 4.400126 | 0.8344908 | 2.334978 | 2.675e-09 | 10.10701 | 9.872e-09
2018-03-24 04:10 | 296185.5 | 3480.0003 | 3 | 39 | 4.400123 | 0.7845955 | 2.361954 | 2.675e-09 | 10.22571 | 9.872e-09
2018-03-24 04:12 | 296305.5 | 3600.001 | 3 | 39 | 4.400143 | 0.737957 | 2.387332 | 2.675e-09 | 10.33738 | 9.872e-09
2018-03-24 04:14 | 296425.5 | 3720.0011 | 3 | 39 | 4.400128 | 0.6940641 | 2.411197 | 2.675e-09 | 10.44239 | 9.872e-09
2018-03-24 04:16 | 296545.5 | 3840.001 | 3 | 39 | 4.400197 | 0.6535616 | 2.433647 | 2.675e-09 | 10.54117 | 9.872e-09
2018-03-24 04:16 | 296549.9 | 3844.4104 | 3 | 39 | 4.400164 | 0.6519976 | 2.434446 | 2.675e-09 | 10.54468 | 9.872e-09
2018-03-24 04:18 | 296670 | 120.0008 | 4 | 39 | 4.291071 | 0 | 2.434446 | 2.675e-09 | 10.54468 | 9.872e-09
2018-03-24 04:20 | 296790 | 240.0009 | 4 | 39 | 4.279596 | 0 | 2.434446 | 2.675e-09 | 10.54468 | 9.872e-09
2018-03-24 04:21 | 296850 | 300.0022 | 4 | 39 | 4.276529 | 0 | 2.434446 | 2.675e-09 | 10.54468 | 9.872e-09
2018-03-24 04:23 | 296970.1 | 120.0002 | 5 | 39 | 3.82803 | -3.260115 | 2.434446 | 0.1086545 | 10.54468 | 0.4220296
2018-03-24 04:25 | 297090.1 | 240.0002 | 5 | 39 | 3.775639 | -3.260105 | 2.434446 | 0.217318 | 10.54468 | 0.8350236
2018-03-24 04:27 | 297210.1 | 360.0003 | 5 | 39 | 3.7287 | -3.260148 | 2.434446 | 0.3259864 | 10.54468 | 1.242754
2018-03-24 04:29 | 297330.1 | 480.0005 | 5 | 39 | 3.683055 | -3.260143 | 2.434446 | 0.4346572 | 10.54468 | 1.64547
2018-03-24 04:31 | 297450.1 | 600.0011 | 5 | 39 | 3.638559 | -3.260068 | 2.434446 | 0.5433239 | 10.54468 | 2.043261
2018-03-24 04:33 | 297570.1 | 720.001 | 5 | 39 | 3.59683 | -3.260068 | 2.434446 | 0.6519821 | 10.54468 | 2.436321
2018-03-24 04:35 | 297690.1 | 840.0003 | 5 | 39 | 3.559 | -3.260106 | 2.434446 | 0.7606538 | 10.54468 | 2.825114
2018-03-24 04:37 | 297810.1 | 960.0012 | 5 | 39 | 3.524168 | -3.260117 | 2.434446 | 0.8693207 | 10.54468 | 3.209936
2018-03-24 04:39 | 297930.1 | 1080.0002 | 5 | 39 | 3.492275 | -3.260079 | 2.434446 | 0.9779756 | 10.54468 | 3.591099
2018-03-24 04:41 | 298050.1 | 1200.001 | 5 | 39 | 3.462509 | -3.260081 | 2.434446 | 1.086644 | 10.54468 | 3.968966
2018-03-24 04:43 | 298170.1 | 1320.0002 | 5 | 39 | 3.434517 | -3.260119 | 2.434446 | 1.195306 | 10.54468 | 4.343682
2018-03-24 04:45 | 298290.1 | 1440.0002 | 5 | 39 | 3.407339 | -3.260168 | 2.434446 | 1.303984 | 10.54468 | 4.715455
2018-03-24 04:47 | 298410.1 | 1560.0002 | 5 | 39 | 3.381624 | -3.260081 | 2.434446 | 1.412646 | 10.54468 | 5.084294
2018-03-24 04:49 | 298530.1 | 1680.0011 | 5 | 39 | 3.356312 | -3.260048 | 2.434446 | 1.521313 | 10.54468 | 5.450393
2018-03-24 04:51 | 298650.1 | 1800.0002 | 5 | 39 | 3.33069 | -3.260037 | 2.434446 | 1.629979 | 10.54468 | 5.813716
2018-03-24 04:53 | 298770.1 | 1920.0002 | 5 | 39 | 3.303884 | -3.260068 | 2.434446 | 1.738634 | 10.54468 | 6.174179
2018-03-24 04:55 | 298890.1 | 2040.0003 | 5 | 39 | 3.274925 | -3.260097 | 2.434446 | 1.847306 | 10.54468 | 6.531665
2018-03-24 04:57 | 299010.1 | 2160.001 | 5 | 39 | 3.242672 | -3.260132 | 2.434446 | 1.955968 | 10.54468 | 6.885804
2018-03-24 04:59 | 299130.1 | 2280.0003 | 5 | 39 | 3.205821 | -3.260055 | 2.434446 | 2.064629 | 10.54468 | 7.236203
2018-03-24 05:01 | 299250.1 | 2400.0002 | 5 | 39 | 3.161833 | -3.260011 | 2.434446 | 2.173302 | 10.54468 | 7.582281
2018-03-24 05:03 | 299370.1 | 2520.001 | 5 | 39 | 3.107053 | -3.260106 | 2.434446 | 2.281959 | 10.54468 | 7.922965
2018-03-24 05:05 | 299490.1 | 2640.001 | 5 | 39 | 3.034084 | -3.260095 | 2.434446 | 2.390632 | 10.54468 | 8.256865
2018-03-24 05:06 | 299534.2 | 2684.0896 | 5 | 39 | 2.999999 | -3.260086 | 2.434446 | 2.430556 | 10.54468 | 8.377333
2018-03-24 05:08 | 299654.2 | 120.0001 | 6 | 39 | 3.646978 | 0 | 2.434446 | 2.430556 | 10.54468 | 8.377333
2018-03-24 05:10 | 299774.2 | 240.0008 | 6 | 39 | 3.683707 | 0 | 2.434446 | 2.430556 | 10.54468 | 8.377333
2018-03-24 05:11 | 299834.2 | 300.0038 | 6 | 39 | 3.690917 | 0 | 2.434446 | 2.430556 | 10.54468 | 8.377333
2018-03-24 05:11 | 299834.2 | 0.0027 | 7 | 40 | 3.690856 | 0 | 0 | 0 | 0 | 0
2018-03-24 05:13 | 299954.3 | 120.0001 | 2 | 40 | 4.200279 | 3.889225 | 0.145731 | 5.4e-10 | 0.6103173 | 1.992e-09
2018-03-24 05:15 | 300074.3 | 240.0001 | 2 | 40 | 4.200232 | 3.472799 | 0.2677866 | 5.4e-10 | 1.122983 | 1.992e-09
2018-03-24 05:17 | 300171 | 336.6887 | 2 | 40 | 4.200232 | 3.259996 | 0.3580327 | 5.4e-10 | 1.502039 | 1.992e-09
2018-03-24 05:19 | 300291 | 120.0002 | 3 | 40 | 4.220006 | 3.259872 | 0.4663206 | 5.4e-10 | 1.957891 | 1.992e-09
2018-03-24 05:21 | 300411 | 240.0002 | 3 | 40 | 4.239836 | 3.259907 | 0.5749779 | 5.4e-10 | 2.41749 | 1.992e-09
2018-03-24 05:23 | 300531 | 360.001 | 3 | 40 | 4.261745 | 3.259859 | 0.6836353 | 5.4e-10 | 2.879345 | 1.992e-09
2018-03-24 05:25 | 300651 | 480.001 | 3 | 40 | 4.286524 | 3.259861 | 0.7922963 | 5.4e-10 | 3.343748 | 1.992e-09
2018-03-24 05:27 | 300771 | 600.0003 | 3 | 40 | 4.314158 | 3.259918 | 0.9009554 | 5.4e-10 | 3.811 | 1.992e-09
2018-03-24 05:29 | 300891 | 720.0002 | 3 | 40 | 4.34459 | 3.259914 | 1.009619 | 5.4e-10 | 4.281424 | 1.992e-09
2018-03-24 05:31 | 301011 | 840.0002 | 3 | 40 | 4.376782 | 3.259905 | 1.118279 | 5.4e-10 | 4.755238 | 1.992e-09
2018-03-24 05:33 | 301131 | 960.0002 | 3 | 40 | 4.400245 | 3.152855 | 1.226379 | 5.4e-10 | 5.230005 | 1.992e-09
2018-03-24 05:35 | 301251 | 1080.0002 | 3 | 40 | 4.400261 | 2.86887 | 1.326582 | 5.4e-10 | 5.670923 | 1.992e-09
2018-03-24 05:37 | 301371 | 1200.0011 | 3 | 40 | 4.400244 | 2.627117 | 1.418088 | 5.4e-10 | 6.073572 | 1.992e-09
2018-03-24 05:39 | 301491 | 1320.0003 | 3 | 40 | 4.400221 | 2.418829 | 1.502112 | 5.4e-10 | 6.443297 | 1.992e-09
2018-03-24 05:41 | 301611 | 1440.0002 | 3 | 40 | 4.400186 | 2.236519 | 1.579616 | 5.4e-10 | 6.784328 | 1.992e-09
2018-03-24 05:43 | 301731 | 1560.0003 | 3 | 40 | 4.400195 | 2.082714 | 1.651534 | 5.4e-10 | 7.100784 | 1.992e-09
2018-03-24 05:45 | 301851 | 1680.0003 | 3 | 40 | 4.40018 | 1.946964 | 1.71864 | 5.4e-10 | 7.396064 | 1.992e-09
2018-03-24 05:47 | 301971 | 1800.0002 | 3 | 40 | 4.400188 | 1.826121 | 1.781496 | 5.4e-10 | 7.672644 | 1.992e-09
2018-03-24 05:49 | 302091 | 1920.0003 | 3 | 40 | 4.400242 | 1.717928 | 1.840534 | 5.4e-10 | 7.932421 | 1.992e-09
2018-03-24 05:51 | 302211 | 2040.001 | 3 | 40 | 4.400174 | 1.616364 | 1.896072 | 5.4e-10 | 8.176798 | 1.992e-09
2018-03-24 05:53 | 302331 | 2160.0011 | 3 | 40 | 4.400211 | 1.523614 | 1.948386 | 5.4e-10 | 8.406989 | 1.992e-09
2018-03-24 05:55 | 302451 | 2280.0011 | 3 | 40 | 4.400158 | 1.436118 | 1.997707 | 5.4e-10 | 8.624012 | 1.992e-09
2018-03-24 05:57 | 302571 | 2400.0011 | 3 | 40 | 4.400205 | 1.353694 | 2.044188 | 5.4e-10 | 8.828536 | 1.992e-09
2018-03-24 05:59 | 302691 | 2520.001 | 3 | 40 | 4.400171 | 1.275857 | 2.087996 | 5.4e-10 | 9.021298 | 1.992e-09
2018-03-24 06:01 | 302811 | 2640.0003 | 3 | 40 | 4.400164 | 1.201332 | 2.129259 | 5.4e-10 | 9.20286 | 1.992e-09
2018-03-24 06:03 | 302931 | 2760.0002 | 3 | 40 | 4.400169 | 1.131111 | 2.168125 | 5.4e-10 | 9.373879 | 1.992e-09
2018-03-24 06:05 | 303051 | 2880.0003 | 3 | 40 | 4.400169 | 1.066013 | 2.204721 | 5.4e-10 | 9.534907 | 1.992e-09
2018-03-24 06:07 | 303171 | 3000.0003 | 3 | 40 | 4.400134 | 1.004686 | 2.23922 | 5.4e-10 | 9.686708 | 1.992e-09
2018-03-24 06:09 | 303291 | 3120.0003 | 3 | 40 | 4.400178 | 0.9465055 | 2.271738 | 5.4e-10 | 9.829791 | 1.992e-09
2018-03-24 06:11 | 303411 | 3240.0011 | 3 | 40 | 4.400131 | 0.8901463 | 2.302333 | 5.4e-10 | 9.964414 | 1.992e-09
2018-03-24 06:13 | 303531 | 3360.0002 | 3 | 40 | 4.400092 | 0.8372345 | 2.331125 | 5.4e-10 | 10.0911 | 1.992e-09
2018-03-24 06:15 | 303651 | 3480.0004 | 3 | 40 | 4.400178 | 0.7885408 | 2.358219 | 5.4e-10 | 10.21032 | 1.992e-09
2018-03-24 06:17 | 303771 | 3600.0002 | 3 | 40 | 4.400144 | 0.7411871 | 2.383685 | 5.4e-10 | 10.32238 | 1.992e-09
2018-03-24 06:19 | 303891 | 3720.0002 | 3 | 40 | 4.400158 | 0.6970139 | 2.407632 | 5.4e-10 | 10.42775 | 1.992e-09
2018-03-24 06:21 | 304011 | 3840.0003 | 3 | 40 | 4.400084 | 0.6546926 | 2.430152 | 5.4e-10 | 10.52684 | 1.992e-09
2018-03-24 06:21 | 304021.3 | 3850.2832 | 3 | 40 | 4.40018 | 0.6519957 | 2.432019 | 5.4e-10 | 10.53505 | 1.992e-09
2018-03-24 06:23 | 304141.3 | 120.001 | 4 | 40 | 4.291423 | 0 | 2.432019 | 5.4e-10 | 10.53505 | 1.992e-09
2018-03-24 06:25 | 304261.3 | 240.001 | 4 | 40 | 4.280016 | 0 | 2.432019 | 5.4e-10 | 10.53505 | 1.992e-09
2018-03-24 06:26 | 304321.3 | 300.0024 | 4 | 40 | 4.276925 | 0 | 2.432019 | 5.4e-10 | 10.53505 | 1.992e-09
2018-03-24 06:28 | 304441.4 | 120.0003 | 5 | 40 | 3.829911 | -3.259999 | 2.432019 | 0.1086631 | 10.53505 | 0.422252
2018-03-24 06:30 | 304561.4 | 240.0011 | 5 | 40 | 3.777462 | -3.260072 | 2.432019 | 0.2173246 | 10.53505 | 0.8354375
2018-03-24 06:32 | 304681.4 | 360.001 | 5 | 40 | 3.73047 | -3.260099 | 2.432019 | 0.3259797 | 10.53505 | 1.243309
2018-03-24 06:34 | 304801.4 | 480.001 | 5 | 40 | 3.684612 | -3.260053 | 2.432019 | 0.4346562 | 10.53505 | 1.646232
2018-03-24 06:36 | 304921.4 | 600.001 | 5 | 40 | 3.640166 | -3.260072 | 2.432019 | 0.5433189 | 10.53505 | 2.044185
2018-03-24 06:38 | 305041.4 | 720.0011 | 5 | 40 | 3.598518 | -3.259997 | 2.432019 | 0.6519803 | 10.53505 | 2.437431
2018-03-24 06:40 | 305161.4 | 840.001 | 5 | 40 | 3.560633 | -3.260051 | 2.432019 | 0.7606345 | 10.53505 | 2.826336
2018-03-24 06:42 | 305281.4 | 960.001 | 5 | 40 | 3.526029 | -3.260092 | 2.432019 | 0.8693116 | 10.53505 | 3.211382
2018-03-24 06:44 | 305401.4 | 1080.001 | 5 | 40 | 3.493904 | -3.260048 | 2.432019 | 0.9779691 | 10.53505 | 3.592748
2018-03-24 06:46 | 305521.4 | 1200.001 | 5 | 40 | 3.4643 | -3.260098 | 2.432019 | 1.086631 | 10.53505 | 3.970778
2018-03-24 06:48 | 305641.4 | 1320.0002 | 5 | 40 | 3.436023 | -3.260086 | 2.432019 | 1.195302 | 10.53505 | 4.345699
2018-03-24 06:50 | 305761.4 | 1440.0002 | 5 | 40 | 3.409642 | -3.260024 | 2.432019 | 1.303969 | 10.53505 | 4.717632
2018-03-24 06:52 | 305881.4 | 1560.0009 | 5 | 40 | 3.384359 | -3.260031 | 2.432019 | 1.412628 | 10.53505 | 5.086736
2018-03-24 06:54 | 306001.4 | 1680.0002 | 5 | 40 | 3.359223 | -3.260101 | 2.432019 | 1.521287 | 10.53505 | 5.453112
2018-03-24 06:56 | 306121.4 | 1800.001 | 5 | 40 | 3.333669 | -3.260031 | 2.432019 | 1.629949 | 10.53505 | 5.816747
2018-03-24 06:58 | 306241.4 | 1920.0002 | 5 | 40 | 3.307274 | -3.259995 | 2.432019 | 1.738616 | 10.53505 | 6.177583
2018-03-24 07:00 | 306361.4 | 2040.0002 | 5 | 40 | 3.278923 | -3.260057 | 2.432019 | 1.847283 | 10.53505 | 6.535468
2018-03-24 07:02 | 306481.4 | 2160.0003 | 5 | 40 | 3.247421 | -3.259988 | 2.432019 | 1.955951 | 10.53505 | 6.890113
2018-03-24 07:04 | 306601.4 | 2280.0002 | 5 | 40 | 3.210233 | -3.260077 | 2.432019 | 2.0646 | 10.53505 | 7.240986
2018-03-24 07:06 | 306721.4 | 2400.0003 | 5 | 40 | 3.165965 | -3.260055 | 2.432019 | 2.173278 | 10.53505 | 7.587535
2018-03-24 07:08 | 306841.4 | 2520.0002 | 5 | 40 | 3.110974 | -3.260079 | 2.432019 | 2.281941 | 10.53505 | 7.928683
2018-03-24 07:10 | 306961.4 | 2640.001 | 5 | 40 | 3.038752 | -3.260033 | 2.432019 | 2.3906 | 10.53505 | 8.262984
2018-03-24 07:11 | 307012.3 | 2690.9136 | 5 | 40 | 3 | -3.260064 | 2.432019 | 2.436704 | 10.53505 | 8.402218
2018-03-24 07:13 | 307132.4 | 120 | 6 | 40 | 3.645675 | 0 | 2.432019 | 2.436718 | 10.53505 | 8.402259
2018-03-24 07:15 | 307252.4 | 240.0001 | 6 | 40 | 3.68257 | 0 | 2.432019 | 2.436718 | 10.53505 | 8.402259
2018-03-24 07:16 | 307312.4 | 300.003 | 6 | 40 | 3.689894 | 0 | 2.432019 | 2.436718 | 10.53505 | 8.402259
2018-03-24 07:16 | 307312.4 | 0.0025 | 7 | 41 | 3.689806 | 0 | 0 | 0 | 0 | 0
2018-03-24 07:18 | 307432.4 | 120.0003 | 2 | 41 | 4.200268 | 3.90597 | 0.1461524 | 8.5e-11 | 0.6120301 | 3.13e-10
2018-03-24 07:20 | 307552.4 | 240.0002 | 2 | 41 | 4.200243 | 3.48715 | 0.2687391 | 8.5e-11 | 1.126926 | 3.13e-10
2018-03-24 07:21 | 307654.9 | 342.4472 | 2 | 41 | 4.200222 | 3.259993 | 0.3645535 | 8.5e-11 | 1.52937 | 3.13e-10
2018-03-24 07:23 | 307774.9 | 120.001 | 3 | 41 | 4.219775 | 3.259926 | 0.4728351 | 8.5e-11 | 1.985178 | 3.13e-10
2018-03-24 07:25 | 307894.9 | 240.0003 | 3 | 41 | 4.239689 | 3.259853 | 0.581497 | 8.5e-11 | 2.444782 | 3.13e-10
2018-03-24 07:27 | 308014.9 | 360.0002 | 3 | 41 | 4.262024 | 3.259878 | 0.6901614 | 8.5e-11 | 2.906678 | 3.13e-10
2018-03-24 07:29 | 308134.9 | 480.0002 | 3 | 41 | 4.286879 | 3.259933 | 0.7988133 | 8.5e-11 | 3.371078 | 3.13e-10
2018-03-24 07:31 | 308254.9 | 600.001 | 3 | 41 | 4.314735 | 3.259903 | 0.907475 | 8.5e-11 | 3.838384 | 3.13e-10
2018-03-24 07:33 | 308374.9 | 720.0002 | 3 | 41 | 4.344963 | 3.259922 | 1.016137 | 8.5e-11 | 4.308861 | 3.13e-10
2018-03-24 07:35 | 308494.9 | 840.0002 | 3 | 41 | 4.377038 | 3.259886 | 1.124785 | 8.5e-11 | 4.782658 | 3.13e-10
2018-03-24 07:37 | 308614.9 | 960.001 | 3 | 41 | 4.400293 | 3.148317 | 1.232837 | 8.5e-11 | 5.257238 | 3.13e-10
2018-03-24 07:39 | 308734.9 | 1080.0003 | 3 | 41 | 4.40024 | 2.86495 | 1.332901 | 8.5e-11 | 5.697544 | 3.13e-10
2018-03-24 07:41 | 308854.9 | 1200.0002 | 3 | 41 | 4.400218 | 2.624203 | 1.424293 | 8.5e-11 | 6.099694 | 3.13e-10
2018-03-24 07:43 | 308974.9 | 1320.001 | 3 | 41 | 4.400186 | 2.416245 | 1.508246 | 8.5e-11 | 6.469103 | 3.13e-10
2018-03-24 07:45 | 309094.9 | 1440.0003 | 3 | 41 | 4.400226 | 2.235495 | 1.585709 | 8.5e-11 | 6.809958 | 3.13e-10
2018-03-24 07:47 | 309214.9 | 1560.001 | 3 | 41 | 4.400201 | 2.079983 | 1.65756 | 8.5e-11 | 7.126117 | 3.13e-10
2018-03-24 07:49 | 309334.9 | 1680.0011 | 3 | 41 | 4.400218 | 1.945212 | 1.724587 | 8.5e-11 | 7.42105 | 3.13e-10
2018-03-24 07:51 | 309454.9 | 1800.0003 | 3 | 41 | 4.400184 | 1.826489 | 1.787429 | 8.5e-11 | 7.697567 | 3.13e-10
2018-03-24 07:53 | 309574.9 | 1920.0002 | 3 | 41 | 4.400186 | 1.716629 | 1.846463 | 8.5e-11 | 7.957326 | 3.13e-10
2018-03-24 07:55 | 309694.9 | 2040.0002 | 3 | 41 | 4.400211 | 1.61689 | 1.902003 | 8.5e-11 | 8.201713 | 3.13e-10
2018-03-24 07:57 | 309814.9 | 2160.001 | 3 | 41 | 4.400161 | 1.521563 | 1.95428 | 8.5e-11 | 8.431741 | 3.13e-10
2018-03-24 07:59 | 309934.9 | 2280.0002 | 3 | 41 | 4.400181 | 1.433276 | 2.00351 | 8.5e-11 | 8.64836 | 3.13e-10
2018-03-24 08:01 | 310054.9 | 2400.001 | 3 | 41 | 4.400152 | 1.351797 | 2.049917 | 8.5e-11 | 8.852563 | 3.13e-10
2018-03-24 08:03 | 310174.9 | 2520.0003 | 3 | 41 | 4.400175 | 1.273756 | 2.093667 | 8.5e-11 | 9.04507 | 3.13e-10
2018-03-24 08:05 | 310294.9 | 2640.0002 | 3 | 41 | 4.400183 | 1.200392 | 2.13489 | 8.5e-11 | 9.226459 | 3.13e-10
2018-03-24 08:07 | 310414.9 | 2760.0002 | 3 | 41 | 4.400175 | 1.130084 | 2.173714 | 8.5e-11 | 9.397291 | 3.13e-10
2018-03-24 08:09 | 310534.9 | 2880.0011 | 3 | 41 | 4.400198 | 1.064399 | 2.210279 | 8.5e-11 | 9.558183 | 3.13e-10
2018-03-24 08:11 | 310654.9 | 3000.0002 | 3 | 41 | 4.400149 | 1.002149 | 2.244704 | 8.5e-11 | 9.709658 | 3.13e-10
2018-03-24 08:13 | 310774.9 | 3120.0003 | 3 | 41 | 4.400134 | 0.9419365 | 2.277097 | 8.5e-11 | 9.852193 | 3.13e-10
2018-03-24 08:15 | 310894.9 | 3240.0011 | 3 | 41 | 4.400137 | 0.8874264 | 2.307593 | 8.5e-11 | 9.986377 | 3.13e-10
2018-03-24 08:17 | 311014.9 | 3360.0004 | 3 | 41 | 4.400202 | 0.8351879 | 2.336281 | 8.5e-11 | 10.11261 | 3.13e-10
2018-03-24 08:19 | 311134.9 | 3480.0011 | 3 | 41 | 4.400158 | 0.7845421 | 2.36325 | 8.5e-11 | 10.23128 | 3.13e-10
2018-03-24 08:21 | 311254.9 | 3600.001 | 3 | 41 | 4.400155 | 0.7381039 | 2.388619 | 8.5e-11 | 10.3429 | 3.13e-10
2018-03-24 08:23 | 311374.9 | 3720.0003 | 3 | 41 | 4.400104 | 0.6933985 | 2.412473 | 8.5e-11 | 10.44787 | 3.13e-10
2018-03-24 08:25 | 311494.9 | 3840.0002 | 3 | 41 | 4.400129 | 0.6528053 | 2.434919 | 8.5e-11 | 10.54663 | 3.13e-10
2018-03-24 08:25 | 311496.9 | 3841.9368 | 3 | 41 | 4.400119 | 0.6519995 | 2.435271 | 8.5e-11 | 10.54818 | 3.13e-10
2018-03-24 08:27 | 311616.9 | 120.001 | 4 | 41 | 4.291094 | 0 | 2.435271 | 8.5e-11 | 10.54818 | 3.13e-10
2018-03-24 08:29 | 311736.9 | 240.0011 | 4 | 41 | 4.279598 | 0 | 2.435271 | 8.5e-11 | 10.54818 | 3.13e-10
2018-03-24 08:30 | 311796.9 | 300.004 | 4 | 41 | 4.276496 | 0 | 2.435271 | 8.5e-11 | 10.54818 | 3.13e-10
2018-03-24 08:32 | 311917 | 120.0002 | 5 | 41 | 3.828382 | -3.260075 | 2.435271 | 0.1086597 | 10.54818 | 0.4220809
2018-03-24 08:34 | 312037 | 240.0011 | 5 | 41 | 3.776039 | -3.260081 | 2.435271 | 0.217309 | 10.54818 | 0.8350585
2018-03-24 08:36 | 312157 | 360.0002 | 5 | 41 | 3.729174 | -3.260023 | 2.435271 | 0.325976 | 10.54818 | 1.242821
2018-03-24 08:38 | 312277 | 480.0003 | 5 | 41 | 3.683459 | -3.260072 | 2.435271 | 0.4346378 | 10.54818 | 1.645549
2018-03-24 08:40 | 312397 | 600.0002 | 5 | 41 | 3.639087 | -3.260097 | 2.435271 | 0.5433117 | 10.54818 | 2.043414
2018-03-24 08:42 | 312517 | 720.0002 | 5 | 41 | 3.597157 | -3.260051 | 2.435271 | 0.65198 | 10.54818 | 2.436553
2018-03-24 08:44 | 312637 | 840.0005 | 5 | 41 | 3.559262 | -3.260041 | 2.435271 | 0.760641 | 10.54818 | 2.825328
2018-03-24 08:46 | 312757 | 960.001 | 5 | 41 | 3.524598 | -3.260043 | 2.435271 | 0.8693065 | 10.54818 | 3.210186
2018-03-24 08:48 | 312877 | 1080.0011 | 5 | 41 | 3.492745 | -3.260039 | 2.435271 | 0.9779702 | 10.54818 | 3.591423
2018-03-24 08:50 | 312997 | 1200.001 | 5 | 41 | 3.463263 | -3.260003 | 2.435271 | 1.086633 | 10.54818 | 3.969332
2018-03-24 08:52 | 313117 | 1320.0003 | 5 | 41 | 3.435197 | -3.260023 | 2.435271 | 1.195294 | 10.54818 | 4.344114
2018-03-24 08:54 | 313237 | 1440.0009 | 5 | 41 | 3.40864 | -3.259966 | 2.435271 | 1.303956 | 10.54818 | 4.715936
2018-03-24 08:56 | 313357 | 1560.0003 | 5 | 41 | 3.383325 | -3.259977 | 2.435271 | 1.41262 | 10.54818 | 5.084946
2018-03-24 08:58 | 313477 | 1680.0002 | 5 | 41 | 3.358153 | -3.260066 | 2.435271 | 1.521292 | 10.54818 | 5.451258
2018-03-24 09:00 | 313597 | 1800.0001 | 5 | 41 | 3.332358 | -3.260064 | 2.435271 | 1.62995 | 10.54818 | 5.814764
2018-03-24 09:02 | 313717 | 1920.0002 | 5 | 41 | 3.305734 | -3.259997 | 2.435271 | 1.738616 | 10.54818 | 6.175444
2018-03-24 09:04 | 313837 | 2040.0002 | 5 | 41 | 3.276664 | -3.260006 | 2.435271 | 1.847277 | 10.54818 | 6.533099
2018-03-24 09:06 | 313957 | 2160.0002 | 5 | 41 | 3.244706 | -3.260023 | 2.435271 | 1.955946 | 10.54818 | 6.887476
2018-03-24 09:08 | 314077 | 2280.001 | 5 | 41 | 3.207695 | -3.260021 | 2.435271 | 2.064606 | 10.54818 | 7.238077
2018-03-24 09:10 | 314197 | 2400.0003 | 5 | 41 | 3.163067 | -3.260019 | 2.435271 | 2.173277 | 10.54818 | 7.584298
2018-03-24 09:12 | 314317 | 2520.001 | 5 | 41 | 3.108029 | -3.260008 | 2.435271 | 2.28194 | 10.54818 | 7.925148
2018-03-24 09:14 | 314437 | 2640.0013 | 5 | 41 | 3.034791 | -3.260041 | 2.435271 | 2.390598 | 10.54818 | 8.259089
2018-03-24 09:15 | 314482 | 2685.0224 | 5 | 41 | 2.999999 | -3.260001 | 2.435271 | 2.431361 | 10.54818 | 8.382107
2018-03-24 09:17 | 314602 | 120.0002 | 6 | 41 | 3.646445 | 0 | 2.435271 | 2.431361 | 10.54818 | 8.382107
2018-03-24 09:19 | 314722 | 240.0011 | 6 | 41 | 3.683262 | 0 | 2.435271 | 2.431361 | 10.54818 | 8.382107
2018-03-24 09:20 | 314782 | 300.0032 | 6 | 41 | 3.690517 | 0 | 2.435271 | 2.431361 | 10.54818 | 8.382107
2018-03-24 09:20 | 314782.1 | 0.0056 | 7 | 42 | 3.69057 | 0 | 0 | 0 | 0 | 0
2018-03-24 09:22 | 314902.1 | 120.0017 | 2 | 42 | 4.200279 | 3.892883 | 0.1457584 | 0 | 0.6104302 | 0
2018-03-24 09:24 | 315022.1 | 240.0009 | 2 | 42 | 4.200221 | 3.474977 | 0.2679328 | 0 | 1.123595 | 0
2018-03-24 09:26 | 315119 | 336.8455 | 2 | 42 | 4.20025 | 3.259987 | 0.3583823 | 0 | 1.503505 | 0
2018-03-24 09:28 | 315239 | 120.001 | 3 | 42 | 4.219961 | 3.26013 | 0.4666619 | 0 | 1.95932 | 0
2018-03-24 09:30 | 315359 | 240.0002 | 3 | 42 | 4.239935 | 3.259937 | 0.5753171 | 0 | 2.418918 | 0
2018-03-24 09:32 | 315479 | 360.001 | 3 | 42 | 4.261858 | 3.259859 | 0.6839752 | 0 | 2.880788 | 0
2018-03-24 09:34 | 315599 | 480.001 | 3 | 42 | 4.286793 | 3.259892 | 0.792641 | 0 | 3.345233 | 0
2018-03-24 09:36 | 315719 | 600.0002 | 3 | 42 | 4.31439 | 3.259844 | 0.9012985 | 0 | 3.812493 | 0
2018-03-24 09:38 | 315839 | 720.001 | 3 | 42 | 4.344402 | 3.259853 | 1.009962 | 0 | 4.282916 | 0
2018-03-24 09:40 | 315959 | 840.0002 | 3 | 42 | 4.376526 | 3.259802 | 1.118613 | 0 | 4.756673 | 0
2018-03-24 09:42 | 316079 | 960.0002 | 3 | 42 | 4.40026 | 3.153471 | 1.226717 | 0 | 5.231444 | 0
2018-03-24 09:44 | 316199 | 1080.001 | 3 | 42 | 4.400245 | 2.87104 | 1.326988 | 0 | 5.672663 | 0
2018-03-24 09:46 | 316319 | 1200.0011 | 3 | 42 | 4.400242 | 2.631689 | 1.418556 | 0 | 6.07558 | 0
2018-03-24 09:48 | 316439 | 1320.001 | 3 | 42 | 4.40025 | 2.425755 | 1.502757 | 0 | 6.446087 | 0
2018-03-24 09:50 | 316559 | 1440.0003 | 3 | 42 | 4.400266 | 2.244921 | 1.580523 | 0 | 6.788273 | 0
2018-03-24 09:52 | 316679 | 1560.0003 | 3 | 42 | 4.40018 | 2.086132 | 1.652641 | 0 | 7.105605 | 0
2018-03-24 09:54 | 316799 | 1680.0002 | 3 | 42 | 4.400223 | 1.950877 | 1.719858 | 0 | 7.401377 | 0
2018-03-24 09:56 | 316919 | 1800.001 | 3 | 42 | 4.400222 | 1.830039 | 1.78283 | 0 | 7.678465 | 0
2018-03-24 09:58 | 317039 | 1920.0002 | 3 | 42 | 4.400148 | 1.718521 | 1.841947 | 0 | 7.938591 | 0
2018-03-24 10:00 | 317159 | 2040.0003 | 3 | 42 | 4.400092 | 1.617086 | 1.897529 | 0 | 8.18316 | 0
2018-03-24 10:02 | 317279 | 2160.001 | 3 | 42 | 4.400211 | 1.523543 | 1.949852 | 0 | 8.413392 | 0
2018-03-24 10:04 | 317399 | 2280.0003 | 3 | 42 | 4.400154 | 1.434608 | 1.99912 | 0 | 8.630181 | 0
2018-03-24 10:06 | 317519 | 2400.0003 | 3 | 42 | 4.400168 | 1.352749 | 2.045569 | 0 | 8.834563 | 0
2018-03-24 10:08 | 317639 | 2520.0013 | 3 | 42 | 4.400211 | 1.275174 | 2.089353 | 0 | 9.027221 | 0
2018-03-24 10:10 | 317759 | 2640.0011 | 3 | 42 | 4.400215 | 1.20168 | 2.130598 | 0 | 9.208706 | 0
2018-03-24 10:12 | 317879 | 2760.001 | 3 | 42 | 4.400177 | 1.132941 | 2.16949 | 0 | 9.379836 | 0
2018-03-24 10:14 | 317999 | 2880.0003 | 3 | 42 | 4.400188 | 1.067777 | 2.206158 | 0 | 9.541183 | 0
2018-03-24 10:16 | 318119 | 3000.0011 | 3 | 42 | 4.400202 | 1.005805 | 2.240691 | 0 | 9.693132 | 0
2018-03-24 10:18 | 318239 | 3120.0002 | 3 | 42 | 4.400148 | 0.9460115 | 2.273206 | 0 | 9.836202 | 0
2018-03-24 10:20 | 318359 | 3240.0011 | 3 | 42 | 4.400157 | 0.8901253 | 2.303798 | 0 | 9.970813 | 0
2018-03-24 10:22 | 318479 | 3360.001 | 3 | 42 | 4.400067 | 0.836133 | 2.332571 | 0 | 10.09742 | 0
2018-03-24 10:24 | 318599 | 3480.0003 | 3 | 42 | 4.400133 | 0.7870016 | 2.359632 | 0 | 10.21649 | 0
2018-03-24 10:26 | 318719 | 3600.0002 | 3 | 42 | 4.400136 | 0.7400999 | 2.385086 | 0 | 10.32849 | 0
2018-03-24 10:28 | 318839 | 3720.0011 | 3 | 42 | 4.400123 | 0.6958227 | 2.409014 | 0 | 10.43378 | 0
2018-03-24 10:30 | 318959 | 3840.0003 | 3 | 42 | 4.40011 | 0.6539097 | 2.431514 | 0 | 10.53278 | 0
2018-03-24 10:30 | 318964.9 | 3845.9112 | 3 | 42 | 4.400136 | 0.6519957 | 2.432587 | 0 | 10.53751 | 0
2018-03-24 10:32 | 319084.9 | 120 | 4 | 42 | 4.291412 | 0 | 2.432587 | 0 | 10.53751 | 0
2018-03-24 10:34 | 319204.9 | 240.0009 | 4 | 42 | 4.279951 | 0 | 2.432587 | 0 | 10.53751 | 0
2018-03-24 10:35 | 319264.9 | 300.003 | 4 | 42 | 4.276913 | 0 | 2.432587 | 0 | 10.53751 | 0
2018-03-24 10:37 | 319385 | 120.001 | 5 | 42 | 3.829709 | -3.259979 | 2.432587 | 0.1086542 | 10.53751 | 0.4222014
2018-03-24 10:39 | 319505 | 240.001 | 5 | 42 | 3.777173 | -3.260013 | 2.432587 | 0.2173126 | 10.53751 | 0.835346
2018-03-24 10:41 | 319625 | 360.0003 | 5 | 42 | 3.730255 | -3.260019 | 2.432587 | 0.3259788 | 10.53751 | 1.243226
2018-03-24 10:43 | 319745 | 480.0002 | 5 | 42 | 3.684728 | -3.260031 | 2.432587 | 0.4346441 | 10.53751 | 1.646086
2018-03-24 10:45 | 319865 | 600.001 | 5 | 42 | 3.640007 | -3.260064 | 2.432587 | 0.5433035 | 10.53751 | 2.044022
2018-03-24 10:47 | 319985 | 720.001 | 5 | 42 | 3.598317 | -3.259977 | 2.432587 | 0.6519749 | 10.53751 | 2.437294
2018-03-24 10:49 | 320105 | 840.001 | 5 | 42 | 3.560017 | -3.260023 | 2.432587 | 0.7606344 | 10.53751 | 2.826171
2018-03-24 10:51 | 320225 | 960.0002 | 5 | 42 | 3.525311 | -3.260031 | 2.432587 | 0.8692927 | 10.53751 | 3.211084
2018-03-24 10:53 | 320345 | 1080.0002 | 5 | 42 | 3.49329 | -3.26003 | 2.432587 | 0.9779591 | 10.53751 | 3.592402
2018-03-24 10:55 | 320465 | 1200.0002 | 5 | 42 | 3.463524 | -3.260044 | 2.432587 | 1.08663 | 10.53751 | 3.970383
2018-03-24 10:57 | 320585 | 1320.0011 | 5 | 42 | 3.435553 | -3.259993 | 2.432587 | 1.195281 | 10.53751 | 4.345157
2018-03-24 10:59 | 320705 | 1440.001 | 5 | 42 | 3.408878 | -3.260053 | 2.432587 | 1.303953 | 10.53751 | 4.717041
2018-03-24 11:01 | 320825 | 1560.001 | 5 | 42 | 3.383384 | -3.259983 | 2.432587 | 1.412614 | 10.53751 | 5.086068
2018-03-24 11:03 | 320945 | 1680.001 | 5 | 42 | 3.358554 | -3.260077 | 2.432587 | 1.521276 | 10.53751 | 5.452363
2018-03-24 11:05 | 321065 | 1800.0002 | 5 | 42 | 3.333177 | -3.259983 | 2.432587 | 1.629935 | 10.53751 | 5.815926
2018-03-24 11:07 | 321185 | 1920.0002 | 5 | 42 | 3.306091 | -3.259983 | 2.432587 | 1.738604 | 10.53751 | 6.176687
2018-03-24 11:09 | 321305 | 2040.001 | 5 | 42 | 3.277167 | -3.26001 | 2.432587 | 1.847269 | 10.53751 | 6.534406
2018-03-24 11:11 | 321425 | 2160.0002 | 5 | 42 | 3.244841 | -3.260033 | 2.432587 | 1.955925 | 10.53751 | 6.888762
2018-03-24 11:13 | 321545 | 2280.0002 | 5 | 42 | 3.20751 | -3.259961 | 2.432587 | 2.064586 | 10.53751 | 7.239379
2018-03-24 11:15 | 321665 | 2400.0011 | 5 | 42 | 3.163257 | -3.260016 | 2.432587 | 2.17326 | 10.53751 | 7.585625
2018-03-24 11:17 | 321785 | 2520.0002 | 5 | 42 | 3.108617 | -3.259984 | 2.432587 | 2.281911 | 10.53751 | 7.926468
2018-03-24 11:19 | 321905 | 2640.0003 | 5 | 42 | 3.035688 | -3.260016 | 2.432587 | 2.390572 | 10.53751 | 8.260514
2018-03-24 11:20 | 321951.5 | 2686.4896 | 5 | 42 | 2.999999 | -3.26005 | 2.432587 | 2.432676 | 10.53751 | 8.387595
2018-03-24 11:22 | 322071.6 | 120.0004 | 6 | 42 | 3.646221 | 0 | 2.432587 | 2.432676 | 10.53751 | 8.387595
2018-03-24 11:24 | 322191.6 | 240.0003 | 6 | 42 | 3.683046 | 0 | 2.432587 | 2.432676 | 10.53751 | 8.387595
2018-03-24 11:25 | 322251.6 | 300.0025 | 6 | 42 | 3.690382 | 0 | 2.432587 | 2.432676 | 10.53751 | 8.387595
2018-03-24 11:25 | 322251.6 | 0.0028 | 7 | 43 | 3.690345 | 0 | 0 | 0 | 0 | 0
2018-03-24 11:27 | 322371.7 | 120.0001 | 2 | 43 | 4.200301 | 3.897223 | 0.1458807 | 6.748e-09 | 0.610929 | 2.4903e-08
2018-03-24 11:29 | 322491.7 | 240.0002 | 2 | 43 | 4.200243 | 3.478313 | 0.2681483 | 6.748e-09 | 1.124485 | 2.4903e-08
2018-03-24 11:30 | 322590 | 338.3735 | 2 | 43 | 4.200237 | 3.259998 | 0.360022 | 6.748e-09 | 1.510377 | 2.4903e-08
2018-03-24 11:32 | 322710 | 120.0012 | 3 | 43 | 4.219817 | 3.260122 | 0.4682997 | 6.748e-09 | 1.966176 | 2.4903e-08
2018-03-24 11:34 | 322830 | 240.0003 | 3 | 43 | 4.239805 | 3.26012 | 0.5769558 | 6.748e-09 | 2.425762 | 2.4903e-08
2018-03-24 11:36 | 322950 | 360.0012 | 3 | 43 | 4.261872 | 3.259905 | 0.6856229 | 6.748e-09 | 2.887653 | 2.4903e-08
2018-03-24 11:38 | 323070 | 480.0003 | 3 | 43 | 4.286865 | 3.26016 | 0.7942887 | 6.748e-09 | 3.352107 | 2.4903e-08
2018-03-24 11:40 | 323190 | 600.0012 | 3 | 43 | 4.314891 | 3.259884 | 0.9029531 | 6.748e-09 | 3.819432 | 2.4903e-08
2018-03-24 11:42 | 323310 | 720.0011 | 3 | 43 | 4.345118 | 3.259916 | 1.011611 | 6.748e-09 | 4.289899 | 2.4903e-08
2018-03-24 11:44 | 323430 | 840.0004 | 3 | 43 | 4.377436 | 3.260107 | 1.120273 | 6.748e-09 | 4.763789 | 2.4903e-08
2018-03-24 11:46 | 323550 | 960.0003 | 3 | 43 | 4.400224 | 3.146868 | 1.228307 | 6.748e-09 | 5.238319 | 2.4903e-08
2018-03-24 11:48 | 323670 | 1080.0003 | 3 | 43 | 4.400258 | 2.866278 | 1.328385 | 6.748e-09 | 5.678688 | 2.4903e-08
2018-03-24 11:50 | 323790 | 1200.0003 | 3 | 43 | 4.400262 | 2.625275 | 1.419795 | 6.748e-09 | 6.080915 | 2.4903e-08
2018-03-24 11:52 | 323910 | 1320.0003 | 3 | 43 | 4.400224 | 2.4167 | 1.503718 | 6.748e-09 | 6.450193 | 2.4903e-08
2018-03-24 11:54 | 324030 | 1440.0012 | 3 | 43 | 4.400215 | 2.23707 | 1.581228 | 6.748e-09 | 6.791255 | 2.4903e-08
2018-03-24 11:56 | 324150 | 1560.0004 | 3 | 43 | 4.400209 | 2.08239 | 1.653154 | 6.748e-09 | 7.107742 | 2.4903e-08
2018-03-24 11:58 | 324270 | 1680.0011 | 3 | 43 | 4.400161 | 1.945253 | 1.720228 | 6.748e-09 | 7.402883 | 2.4903e-08
2018-03-24 12:00 | 324390 | 1800.0011 | 3 | 43 | 4.400249 | 1.825872 | 1.783023 | 6.748e-09 | 7.679194 | 2.4903e-08
2018-03-24 12:02 | 324510 | 1920.0012 | 3 | 43 | 4.400164 | 1.716367 | 1.842026 | 6.748e-09 | 7.938816 | 2.4903e-08
2018-03-24 12:04 | 324630 | 2040.0004 | 3 | 43 | 4.40018 | 1.616415 | 1.897539 | 6.748e-09 | 8.183086 | 2.4903e-08
2018-03-24 12:06 | 324750 | 2160.0011 | 3 | 43 | 4.400183 | 1.521529 | 1.949834 | 6.748e-09 | 8.413193 | 2.4903e-08
2018-03-24 12:08 | 324870 | 2280.0011 | 3 | 43 | 4.400172 | 1.433081 | 1.999062 | 6.748e-09 | 8.629806 | 2.4903e-08
2018-03-24 12:10 | 324990 | 2400.0011 | 3 | 43 | 4.400187 | 1.350544 | 2.045449 | 6.748e-09 | 8.833918 | 2.4903e-08
2018-03-24 12:12 | 325110 | 2520.0011 | 3 | 43 | 4.400186 | 1.273752 | 2.08918 | 6.748e-09 | 9.026342 | 2.4903e-08
2018-03-24 12:14 | 325230 | 2640.0004 | 3 | 43 | 4.400147 | 1.200524 | 2.130401 | 6.748e-09 | 9.207719 | 2.4903e-08
2018-03-24 12:16 | 325350 | 2760.0011 | 3 | 43 | 4.400163 | 1.130701 | 2.169245 | 6.748e-09 | 9.378638 | 2.4903e-08
2018-03-24 12:18 | 325470 | 2880.0004 | 3 | 43 | 4.40015 | 1.064651 | 2.205829 | 6.748e-09 | 9.539616 | 2.4903e-08
2018-03-24 12:20 | 325590 | 3000.0004 | 3 | 43 | 4.400124 | 1.003061 | 2.240293 | 6.748e-09 | 9.691262 | 2.4903e-08
2018-03-24 12:22 | 325710 | 3120.0003 | 3 | 43 | 4.400158 | 0.9443359375 | 2.272741 | 6.748e-09 | 9.834037 | 2.4903e-08
2018-03-24 12:24 | 325830 | 3240.0012 | 3 | 43 | 4.40016 | 0.8879099 | 2.303266 | 6.748e-09 | 9.968354 | 2.4903e-08
2018-03-24 12:26 | 325950 | 3360.0003 | 3 | 43 | 4.40011 | 0.8343182 | 2.331975 | 6.748e-09 | 10.09468 | 2.4903e-08
2018-03-24 12:28 | 326070 | 3480.0004 | 3 | 43 | 4.400232 | 0.7863913 | 2.358964 | 6.748e-09 | 10.21343 | 2.4903e-08
2018-03-24 12:30 | 326190 | 3600.0021 | 3 | 43 | 4.400202 | 0.7392921 | 2.384374 | 6.748e-09 | 10.32524 | 2.4903e-08
2018-03-24 12:32 | 326310 | 3720.0011 | 3 | 43 | 4.400144 | 0.6949749 | 2.408257 | 6.748e-09 | 10.43033 | 2.4903e-08
2018-03-24 12:34 | 326430 | 3840.0004 | 3 | 43 | 4.400142 | 0.6531639 | 2.430715 | 6.748e-09 | 10.52915 | 2.4903e-08
2018-03-24 12:34 | 326432.1 | 3842.0689 | 3 | 43 | 4.400107 | 0.6519995 | 2.431088 | 6.748e-09 | 10.53079 | 2.4903e-08
2018-03-24 12:36 | 326552.2 | 120.001 | 4 | 43 | 4.291012 | 0 | 2.431088 | 6.748e-09 | 10.53079 | 2.4903e-08
2018-03-24 12:38 | 326672.2 | 240.001 | 4 | 43 | 4.279497 | 0 | 2.431088 | 6.748e-09 | 10.53079 | 2.4903e-08
2018-03-24 12:39 | 326732.2 | 300.0016 | 4 | 43 | 4.276445 | 0 | 2.431088 | 6.748e-09 | 10.53079 | 2.4903e-08
2018-03-24 12:41 | 326852.2 | 120.001 | 5 | 43 | 3.828561 | -3.260031 | 2.431088 | 0.1086456 | 10.53079 | 0.422045
2018-03-24 12:43 | 326972.2 | 240.0013 | 5 | 43 | 3.775984 | -3.260021 | 2.431088 | 0.2173292 | 10.53079 | 0.8351634
2018-03-24 12:45 | 327092.2 | 360.0002 | 5 | 43 | 3.728673 | -3.259986 | 2.431088 | 0.3259788 | 10.53079 | 1.242836
2018-03-24 12:47 | 327212.2 | 480.001 | 5 | 43 | 3.682877 | -3.259971 | 2.431088 | 0.434648 | 10.53079 | 1.645527
2018-03-24 12:49 | 327332.2 | 600.0002 | 5 | 43 | 3.638469 | -3.259976 | 2.431088 | 0.5433072 | 10.53079 | 2.043281
2018-03-24 12:51 | 327452.2 | 720.0002 | 5 | 43 | 3.596838 | -3.259999 | 2.431088 | 0.6519766 | 10.53079 | 2.436382
2018-03-24 12:53 | 327572.2 | 840.001 | 5 | 43 | 3.55866 | -3.25999 | 2.431088 | 0.7606382 | 10.53079 | 2.825119
2018-03-24 12:55 | 327692.2 | 960.0002 | 5 | 43 | 3.524063 | -3.260051 | 2.431088 | 0.8693038 | 10.53079 | 3.209903
2018-03-24 12:57 | 327812.2 | 1080.001 | 5 | 43 | 3.492354 | -3.260031 | 2.431088 | 0.9779654 | 10.53079 | 3.591099
2018-03-24 12:59 | 327932.2 | 1200.0011 | 5 | 43 | 3.462721 | -3.259977 | 2.431088 | 1.086636 | 10.53079 | 3.969001
2018-03-24 13:01 | 328052.2 | 1320.0002 | 5 | 43 | 3.434892 | -3.260063 | 2.431088 | 1.195298 | 10.53079 | 4.343742
2018-03-24 13:03 | 328172.2 | 1440.0005 | 5 | 43 | 3.408406 | -3.260101 | 2.431088 | 1.303957 | 10.53079 | 4.71552
2018-03-24 13:05 | 328292.2 | 1560.0002 | 5 | 43 | 3.382899 | -3.260064 | 2.431088 | 1.412628 | 10.53079 | 5.084531
2018-03-24 13:07 | 328412.2 | 1680.0011 | 5 | 43 | 3.357421 | -3.260113 | 2.431088 | 1.521287 | 10.53079 | 5.450725
2018-03-24 13:09 | 328532.2 | 1800.0003 | 5 | 43 | 3.331628 | -3.259996 | 2.431088 | 1.629951 | 10.53079 | 5.814155
2018-03-24 13:11 | 328652.2 | 1920.0002 | 5 | 43 | 3.304861 | -3.259976 | 2.431088 | 1.738611 | 10.53079 | 6.174737
2018-03-24 13:13 | 328772.2 | 2040.0018 | 5 | 43 | 3.27577 | -3.260023 | 2.431088 | 1.847284 | 10.53079 | 6.53234
2018-03-24 13:15 | 328892.2 | 2160.0002 | 5 | 43 | 3.243315 | -3.259944 | 2.431088 | 1.955942 | 10.53079 | 6.886556
2018-03-24 13:17 | 329012.2 | 2280.0002 | 5 | 43 | 3.206 | -3.260041 | 2.431088 | 2.064607 | 10.53079 | 7.237023
2018-03-24 13:19 | 329132.2 | 2400.001 | 5 | 43 | 3.161973 | -3.259935 | 2.431088 | 2.173268 | 10.53079 | 7.583052
2018-03-24 13:21 | 329252.2 | 2520.001 | 5 | 43 | 3.106996 | -3.260006 | 2.431088 | 2.281934 | 10.53079 | 7.923784
2018-03-24 13:23 | 329372.2 | 2640.0003 | 5 | 43 | 3.034554 | -3.259995 | 2.431088 | 2.390591 | 10.53079 | 8.257665
2018-03-24 13:24 | 329416.7 | 2684.4344 | 5 | 43 | 2.999997 | -3.259991 | 2.431088 | 2.430832 | 10.53079 | 8.379098
2018-03-24 13:26 | 329536.704 | 120.0001 | 6 | 43 | 3.646171 | 0 | 2.431088 | 2.430832 | 10.53079 | 8.379098
2018-03-24 13:28 | 329656.704 | 240.0001 | 6 | 43 | 3.683041 | 0 | 2.431088 | 2.430832 | 10.53079 | 8.379098
2018-03-24 13:29 | 329716.7062 | 300.0023 | 6 | 43 | 3.690361 | 0 | 2.431088 | 2.430832 | 10.53079 | 8.379098
2018-03-24 13:29 | 329716.7 | 0.0027 | 7 | 44 | 3.690393 | 0 | 0 | 0 | 0 | 0
2018-03-24 13:31 | 329836.8 | 120.001 | 2 | 44 | 4.200268 | 3.889269 | 0.1457157 | 0 | 0.6102577 | 0
2018-03-24 13:33 | 329956.8 | 240.0003 | 2 | 44 | 4.200205 | 3.46759 | 0.2677164 | 0 | 1.122693 | 0
2018-03-24 13:35 | 330050.2 | 333.412 | 2 | 44 | 4.200193 | 3.259996 | 0.3548559 | 0 | 1.4887 | 0
2018-03-24 13:37 | 330170.2 | 120.0001 | 3 | 44 | 4.219817 | 3.260124 | 0.4631365 | 0 | 1.944512 | 0
2018-03-24 13:39 | 330290.2 | 240.0019 | 3 | 44 | 4.239872 | 3.26013 | 0.5718082 | 0 | 2.404168 | 0
2018-03-24 13:41 | 330410.2 | 360.0009 | 3 | 44 | 4.261864 | 3.260153 | 0.6804629 | 0 | 2.86602 | 0
2018-03-24 13:43 | 330530.2 | 480.0009 | 3 | 44 | 4.286632 | 3.260136 | 0.7891338 | 0 | 3.330481 | 0
2018-03-24 13:45 | 330650.2 | 600.0009 | 3 | 44 | 4.314145 | 3.260199 | 0.897799 | 0 | 3.797762 | 0
2018-03-24 13:47 | 330770.2 | 720.0009 | 3 | 44 | 4.343994 | 3.260134 | 1.006464 | 0 | 4.268159 | 0
2018-03-24 13:49 | 330890.2 | 840.0002 | 3 | 44 | 4.375717 | 3.260166 | 1.115125 | 0 | 4.741888 | 0
2018-03-24 13:51 | 331010.2 | 960.0001 | 3 | 44 | 4.40022 | 3.15921 | 1.223296 | 0 | 5.2169 | 0
2018-03-24 13:53 | 331130.2 | 1080.0001 | 3 | 44 | 4.400232 | 2.876869 | 1.323763 | 0 | 5.65898 | 0
2018-03-24 13:55 | 331250.2 | 1200.0001 | 3 | 44 | 4.400229 | 2.633904 | 1.415469 | 0 | 6.062509 | 0
2018-03-24 13:57 | 331370.2 | 1320.0001 | 3 | 44 | 4.400175 | 2.427782 | 1.499747 | 0 | 6.433349 | 0
2018-03-24 13:59 | 331490.2 | 1440.0001 | 3 | 44 | 4.400217 | 2.250395 | 1.577643 | 0 | 6.776111 | 0
2018-03-24 14:01 | 331610.2 | 1560.0001 | 3 | 44 | 4.400207 | 2.091908 | 1.649965 | 0 | 7.094341 | 0
2018-03-24 14:03 | 331730.2 | 1680.001 | 3 | 44 | 4.400217 | 1.952949 | 1.717346 | 0 | 7.39083 | 0
2018-03-24 14:05 | 331850.2 | 1800.0002 | 3 | 44 | 4.400187 | 1.830088 | 1.780347 | 0 | 7.668047 | 0
2018-03-24 14:07 | 331970.2 | 1920.0009 | 3 | 44 | 4.400199 | 1.72178 | 1.839523 | 0 | 7.928436 | 0
2018-03-24 14:09 | 332090.2 | 2040.0001 | 3 | 44 | 4.400144 | 1.621255 | 1.895232 | 0 | 8.173562 | 0
2018-03-24 14:11 | 332210.2 | 2160.0001 | 3 | 44 | 4.40015 | 1.527801 | 1.947717 | 0 | 8.404508 | 0
2018-03-24 14:13 | 332330.2 | 2280.0009 | 3 | 44 | 4.400213 | 1.439203 | 1.99714 | 0 | 8.62198 | 0
2018-03-24 14:15 | 332450.2 | 2400.0001 | 3 | 44 | 4.400224 | 1.354495 | 2.043659 | 0 | 8.826669 | 0
2018-03-24 14:17 | 332570.2 | 2520.0009 | 3 | 44 | 4.400177 | 1.275875 | 2.087477 | 0 | 9.019477 | 0
2018-03-24 14:19 | 332690.2 | 2640.0009 | 3 | 44 | 4.400144 | 1.203856 | 2.12879 | 0 | 9.201259 | 0
2018-03-24 14:21 | 332810.2 | 2760.0001 | 3 | 44 | 4.400158 | 1.134343 | 2.167755 | 0 | 9.372711 | 0
2018-03-24 14:23 | 332930.2 | 2880.001 | 3 | 44 | 4.4001 | 1.06769 | 2.20446 | 0 | 9.53422 | 0
2018-03-24 14:25 | 333050.2 | 3000.0001 | 3 | 44 | 4.400169 | 1.006499 | 2.23903 | 0 | 9.686335 | 0
2018-03-24 14:27 | 333170.2 | 3120.001 | 3 | 44 | 4.400201 | 0.9488907 | 2.271596 | 0 | 9.829632 | 0
2018-03-24 14:29 | 333290.2 | 3240.001 | 3 | 44 | 4.400119 | 0.8917866 | 2.302266 | 0 | 9.964584 | 0
2018-03-24 14:31 | 333410.2 | 3360.0009 | 3 | 44 | 4.400197 | 0.8391581 | 2.331096 | 0 | 10.09144 | 0
2018-03-24 14:33 | 333530.2 | 3480.0002 | 3 | 44 | 4.400158 | 0.7885675 | 2.358206 | 0 | 10.21073 | 0
2018-03-24 14:35 | 333650.2 | 3600.0001 | 3 | 44 | 4.400099 | 0.741189 | 2.383694 | 0 | 10.32288 | 0
2018-03-24 14:37 | 333770.2 | 3720.0002 | 3 | 44 | 4.400075 | 0.6965284 | 2.407667 | 0 | 10.42836 | 0
2018-03-24 14:39 | 333890.2 | 3840.001 | 3 | 44 | 4.400123 | 0.655549 | 2.430212 | 0 | 10.52756 | 0
2018-03-24 14:39 | 333900.7 | 3850.5103 | 3 | 44 | 4.400143 | 0.6519909 | 2.432117 | 0 | 10.53595 | 0
2018-03-24 14:41 | 334020.8 | 120.0009 | 4 | 44 | 4.291398 | 0 | 2.432117 | 0 | 10.53595 | 0
2018-03-24 14:43 | 334140.8 | 240.0002 | 4 | 44 | 4.27996 | 0 | 2.432117 | 0 | 10.53595 | 0
2018-03-24 14:44 | 334200.8 | 300.0023 | 4 | 44 | 4.276891 | 0 | 2.432117 | 0 | 10.53595 | 0
2018-03-24 14:46 | 334320.8318 | 120.0002 | 5 | 44 | 3.829726 | -3.260068 | 2.432117 | 0.1086617 | 10.53595 | 0.4222319
2018-03-24 14:48 | 334440.8318 | 240.0002 | 5 | 44 | 3.777011 | -3.260073 | 2.432117 | 0.2173301 | 10.53595 | 0.8354133
2018-03-24 14:50 | 334560.8318 | 360.0002 | 5 | 44 | 3.729855 | -3.260023 | 2.432117 | 0.3259948 | 10.53595 | 1.243265
2018-03-24 14:52 | 334680.8319 | 480.0003 | 5 | 44 | 3.684133 | -3.26009 | 2.432117 | 0.434653 | 10.53595 | 1.646047
2018-03-24 14:54 | 334800.8318 | 600.0002 | 5 | 44 | 3.639944 | -3.260081 | 2.432117 | 0.5433184 | 10.53595 | 2.043963
2018-03-24 14:56 | 334920.8327 | 720.0011 | 5 | 44 | 3.598386 | -3.260015 | 2.432117 | 0.6519868 | 10.53595 | 2.437218
2018-03-24 14:58 | 335040.8318 | 840.0002 | 5 | 44 | 3.560425 | -3.260075 | 2.432117 | 0.7606469 | 10.53595 | 2.826123
2018-03-24 15:00 | 335160.8335 | 960.0019 | 5 | 44 | 3.525204 | -3.259983 | 2.432117 | 0.8693149 | 10.53595 | 3.211089
2018-03-24 15:02 | 335280.8318 | 1080.0002 | 5 | 44 | 3.493021 | -3.26001 | 2.432117 | 0.9779697 | 10.53595 | 3.592348
2018-03-24 15:04 | 335400.8326 | 1200.001 | 5 | 44 | 3.463745 | -3.259984 | 2.432117 | 1.086644 | 10.53595 | 3.970336
2018-03-24 15:06 | 335520.8318 | 1320.0002 | 5 | 44 | 3.43592 | -3.260044 | 2.432117 | 1.195302 | 10.53595 | 4.345171
2018-03-24 15:08 | 335640.8326 | 1440.001 | 5 | 44 | 3.4094 | -3.260044 | 2.432117 | 1.303969 | 10.53595 | 4.717102
2018-03-24 15:10 | 335760.8329 | 1560.0013 | 5 | 44 | 3.383689 | -3.259991 | 2.432117 | 1.412647 | 10.53595 | 5.086227
2018-03-24 15:12 | 335880.8326 | 1680.001 | 5 | 44 | 3.358172 | -3.260017 | 2.432117 | 1.521311 | 10.53595 | 5.452526
2018-03-24 15:14 | 336000.8326 | 1800.001 | 5 | 44 | 3.33264 | -3.260008 | 2.432117 | 1.629972 | 10.53595 | 5.816045
2018-03-24 15:16 | 336120.8326 | 1920.001 | 5 | 44 | 3.305676 | -3.260048 | 2.432117 | 1.73863 | 10.53595 | 6.17672
2018-03-24 15:18 | 336240.8326 | 2040.001 | 5 | 44 | 3.277234 | -3.260019 | 2.432117 | 1.8473 | 10.53595 | 6.534431
2018-03-24 15:20 | 336360.8326 | 2160.001 | 5 | 44 | 3.245388 | -3.260043 | 2.432117 | 1.955966 | 10.53595 | 6.888864
2018-03-24 15:22 | 336480.8326 | 2280.001 | 5 | 44 | 3.208484 | -3.260044 | 2.432117 | 2.064622 | 10.53595 | 7.23955
2018-03-24 15:24 | 336600.8319 | 2400.0003 | 5 | 44 | 3.164363 | -3.260078 | 2.432117 | 2.173291 | 10.53595 | 7.585886
2018-03-24 15:26 | 336720.8326 | 2520.001 | 5 | 44 | 3.110154 | -3.260035 | 2.432117 | 2.281952 | 10.53595 | 7.926888
2018-03-24 15:28 | 336840.8326 | 2640.001 | 5 | 44 | 3.037231 | -3.260006 | 2.432117 | 2.390621 | 10.53595 | 8.261112
2018-03-24 15:29 | 336888.698 | 2687.8664 | 5 | 44 | 2.999999 | -3.259974 | 2.432117 | 2.433955 | 10.53595 | 8.391943
2018-03-24 15:31 | 337008.8 | 120.0012 | 6 | 44 | 3.645676 | 0 | 2.432117 | 2.433955 | 10.53595 | 8.391943
2018-03-24 15:33 | 337128.8 | 240.0011 | 6 | 44 | 3.682598 | 0 | 2.432117 | 2.433955 | 10.53595 | 8.391943
2018-03-24 15:34 | 337188.8 | 300.0017 | 6 | 44 | 3.689965 | 0 | 2.432117 | 2.433955 | 10.53595 | 8.391943
2018-03-24 15:34 | 337188.8 | 0.0027 | 7 | 45 | 3.690009 | 0 | 0 | 0 | 0 | 0
2018-03-24 15:36 | 337308.8 | 120.001 | 2 | 45 | 4.200278 | 3.901226 | 0.1459988 | 1.112e-09 | 0.6114056 | 4.104e-09
2018-03-24 15:38 | 337428.8 | 240.001 | 2 | 45 | 4.200264 | 3.481339 | 0.26842 | 1.112e-09 | 1.125608 | 4.104e-09
2018-03-24 15:39 | 337528.3 | 339.4912 | 2 | 45 | 4.200223 | 3.259996 | 0.3613985 | 1.112e-09 | 1.51614 | 4.104e-09
2018-03-24 15:41 | 337648.4 | 120.0011 | 3 | 45 | 4.219877 | 3.259899 | 0.4696849 | 1.112e-09 | 1.971985 | 4.104e-09
2018-03-24 15:43 | 337768.4 | 240.0003 | 3 | 45 | 4.23993 | 3.25979 | 0.5783445 | 1.112e-09 | 2.431597 | 4.104e-09
2018-03-24 15:45 | 337888.4 | 360.0011 | 3 | 45 | 4.26189 | 3.259932 | 0.6870074 | 1.112e-09 | 2.893489 | 4.104e-09
2018-03-24 15:47 | 338008.4 | 480.0011 | 3 | 45 | 4.286823 | 3.259911 | 0.795653 | 1.112e-09 | 3.35785 | 4.104e-09
2018-03-24 15:49 | 338128.4 | 600.0003 | 3 | 45 | 4.314572 | 3.259872 | 0.904321 | 1.112e-09 | 3.825164 | 4.104e-09
2018-03-24 15:51 | 338248.4 | 720.0003 | 3 | 45 | 4.344526 | 3.259872 | 1.012979 | 1.112e-09 | 4.295583 | 4.104e-09
2018-03-24 15:53 | 338368.4 | 840.0003 | 3 | 45 | 4.376903 | 3.259874 | 1.121634 | 1.112e-09 | 4.769378 | 4.104e-09
2018-03-24 15:55 | 338488.4 | 960.0003 | 3 | 45 | 4.400255 | 3.148689 | 1.229689 | 1.112e-09 | 5.243966 | 4.104e-09
2018-03-24 15:57 | 338608.4 | 1080.0003 | 3 | 45 | 4.40025 | 2.864965 | 1.32977 | 1.112e-09 | 5.684348 | 4.104e-09
2018-03-24 15:59 | 338728.4 | 1200.0003 | 3 | 45 | 4.400267 | 2.626081 | 1.421169 | 1.112e-09 | 6.086525 | 4.104e-09
2018-03-24 16:01 | 338848.4 | 1320.0003 | 3 | 45 | 4.400225 | 2.421875 | 1.505216 | 1.112e-09 | 6.456348 | 4.104e-09
2018-03-24 16:03 | 338968.4 | 1440.0003 | 3 | 45 | 4.400211 | 2.245045 | 1.58292 | 1.112e-09 | 6.798263 | 4.104e-09
2018-03-24 16:05 | 339088.4 | 1560.0011 | 3 | 45 | 4.400204 | 2.087727 | 1.655106 | 1.112e-09 | 7.115898 | 4.104e-09
2018-03-24 16:07 | 339208.4 | 1680.0003 | 3 | 45 | 4.400192 | 1.948118 | 1.722327 | 1.112e-09 | 7.411681 | 4.104e-09
2018-03-24 16:09 | 339328.4 | 1800.0012 | 3 | 45 | 4.400192 | 1.822705 | 1.785134 | 1.112e-09 | 7.688048 | 4.104e-09
2018-03-24 16:11 | 339448.4 | 1920.0011 | 3 | 45 | 4.400114 | 1.712627 | 1.844034 | 1.112e-09 | 7.947217 | 4.104e-09
2018-03-24 16:13 | 339568.4 | 2040.0004 | 3 | 45 | 4.400179 | 1.614073 | 1.899478 | 1.112e-09 | 8.191181 | 4.104e-09
2018-03-24 16:15 | 339688.4 | 2160.0004 | 3 | 45 | 4.400161 | 1.521349 | 1.951712 | 1.112e-09 | 8.421021 | 4.104e-09
2018-03-24 16:17 | 339808.4 | 2280.0004 | 3 | 45 | 4.400192 | 1.433788 | 2.000945 | 1.112e-09 | 8.637655 | 4.104e-09
2018-03-24 16:19 | 339928.4 | 2400.0003 | 3 | 45 | 4.400175 | 1.351502 | 2.047344 | 1.112e-09 | 8.84182 | 4.104e-09
2018-03-24 16:21 | 340048.4 | 2520.0011 | 3 | 45 | 4.400128 | 1.272541 | 2.091064 | 1.112e-09 | 9.034193 | 4.104e-09
2018-03-24 16:23 | 340168.4 | 2640.0004 | 3 | 45 | 4.400173 | 1.199647 | 2.132263 | 1.112e-09 | 9.215477 | 4.104e-09
2018-03-24 16:25 | 340288.4 | 2760.0011 | 3 | 45 | 4.400115 | 1.129144 | 2.171066 | 1.112e-09 | 9.386214 | 4.104e-09
2018-03-24 16:27 | 340408.4 | 2880.0011 | 3 | 45 | 4.400217 | 1.064494 | 2.207607 | 1.112e-09 | 9.547001 | 4.104e-09
2018-03-24 16:29 | 340528.4 | 3000.0012 | 3 | 45 | 4.4002 | 1.002529 | 2.242038 | 1.112e-09 | 9.698504 | 4.104e-09
2018-03-24 16:31 | 340648.4 | 3120.0011 | 3 | 45 | 4.40014 | 0.9436769 | 2.274472 | 1.112e-09 | 9.84122 | 4.104e-09
2018-03-24 16:33 | 340768.4 | 3240.0003 | 3 | 45 | 4.400169 | 0.8890543 | 2.305013 | 1.112e-09 | 9.975603 | 4.104e-09
2018-03-24 16:35 | 340888.4 | 3360.0012 | 3 | 45 | 4.400171 | 0.8358355 | 2.333744 | 1.112e-09 | 10.10203 | 4.104e-09
2018-03-24 16:37 | 341008.4 | 3480.0012 | 3 | 45 | 4.400177 | 0.7854252 | 2.360744 | 1.112e-09 | 10.22083 | 4.104e-09
2018-03-24 16:39 | 341128.4 | 3600.0021 | 3 | 45 | 4.400129 | 0.7382765 | 2.386137 | 1.112e-09 | 10.33256 | 4.104e-09
2018-03-24 16:41 | 341248.4 | 3720.0012 | 3 | 45 | 4.400134 | 0.6941996 | 2.41001 | 1.112e-09 | 10.4376 | 4.104e-09
2018-03-24 16:43 | 341368.4 | 3840.0012 | 3 | 45 | 4.400108 | 0.6520357 | 2.432439 | 1.112e-09 | 10.5363 | 4.104e-09
2018-03-24 16:43 | 341368.4 | 3840.0249 | 3 | 45 | 4.400106 | 0.6519976 | 2.432445 | 1.112e-09 | 10.53632 | 4.104e-09
2018-03-24 16:45 | 341488.4 | 120.0011 | 4 | 45 | 4.29102 | 0 | 2.432445 | 1.112e-09 | 10.53632 | 4.104e-09
2018-03-24 16:47 | 341608.4 | 240.0003 | 4 | 45 | 4.279507 | 0 | 2.432445 | 1.112e-09 | 10.53632 | 4.104e-09
2018-03-24 16:48 | 341668.4 | 300.0017 | 4 | 45 | 4.276421 | 0 | 2.432445 | 1.112e-09 | 10.53632 | 4.104e-09
2018-03-24 16:50 | 341788.5 | 120.0011 | 5 | 45 | 3.828534 | -3.260048 | 2.432445 | 0.1086668 | 10.53632 | 0.42212
2018-03-24 16:52 | 341908.5 | 240.001 | 5 | 45 | 3.776337 | -3.260097 | 2.432445 | 0.217332 | 10.53632 | 0.8351845
2018-03-24 16:54 | 342028.5 | 360.0002 | 5 | 45 | 3.729531 | -3.26009 | 2.432445 | 0.3259923 | 10.53632 | 1.242964
2018-03-24 16:56 | 342148.5 | 480.0002 | 5 | 45 | 3.683523 | -3.260061 | 2.432445 | 0.4346523 | 10.53632 | 1.64571
2018-03-24 16:58 | 342268.5 | 600.001 | 5 | 45 | 3.639194 | -3.260068 | 2.432445 | 0.543315 | 10.53632 | 2.04354
2018-03-24 17:00 | 342388.5 | 720.001 | 5 | 45 | 3.597433 | -3.260068 | 2.432445 | 0.6519808 | 10.53632 | 2.436688
2018-03-24 17:02 | 342508.5 | 840.0002 | 5 | 45 | 3.559395 | -3.260073 | 2.432445 | 0.7606575 | 10.53632 | 2.825539
2018-03-24 17:04 | 342628.5 | 960.001 | 5 | 45 | 3.524738 | -3.259996 | 2.432445 | 0.8693148 | 10.53632 | 3.210385
2018-03-24 17:06 | 342748.5 | 1080.0002 | 5 | 45 | 3.492857 | -3.260057 | 2.432445 | 0.9779673 | 10.53632 | 3.591599
2018-03-24 17:08 | 342868.5 | 1200.0002 | 5 | 45 | 3.463084 | -3.260044 | 2.432445 | 1.086647 | 10.53632 | 3.969565
2018-03-24 17:10 | 342988.5 | 1320.001 | 5 | 45 | 3.43527 | -3.260073 | 2.432445 | 1.195314 | 10.53632 | 4.344361
2018-03-24 17:12 | 343108.5 | 1440.001 | 5 | 45 | 3.408842 | -3.259983 | 2.432445 | 1.303971 | 10.53632 | 4.716184
2018-03-24 17:14 | 343228.5 | 1560.0002 | 5 | 45 | 3.383294 | -3.260063 | 2.432445 | 1.412637 | 10.53632 | 5.085215
2018-03-24 17:16 | 343348.5 | 1680.001 | 5 | 45 | 3.358019 | -3.26001 | 2.432445 | 1.521293 | 10.53632 | 5.451441
2018-03-24 17:18 | 343468.5 | 1800.001 | 5 | 45 | 3.332581 | -3.260056 | 2.432445 | 1.62996 | 10.53632 | 5.814974
2018-03-24 17:20 | 343588.5 | 1920.0009 | 5 | 45 | 3.30591 | -3.259937 | 2.432445 | 1.738628 | 10.53632 | 6.175684
2018-03-24 17:22 | 343708.5 | 2040.0011 | 5 | 45 | 3.276679 | -3.259971 | 2.432445 | 1.847294 | 10.53632 | 6.533366
2018-03-24 17:24 | 343828.5 | 2160.001 | 5 | 45 | 3.243813 | -3.260019 | 2.432445 | 1.955955 | 10.53632 | 6.887665
2018-03-24 17:26 | 343948.5 | 2280.001 | 5 | 45 | 3.206427 | -3.26005 | 2.432445 | 2.06462 | 10.53632 | 7.238172
2018-03-24 17:28 | 344068.5 | 2400.001 | 5 | 45 | 3.16203 | -3.260059 | 2.432445 | 2.173272 | 10.53632 | 7.584218
2018-03-24 17:30 | 344188.5 | 2520.001 | 5 | 45 | 3.106957 | -3.260033 | 2.432445 | 2.281949 | 10.53632 | 7.924994
2018-03-24 17:32 | 344308.5 | 2640.001 | 5 | 45 | 3.033584 | -3.260031 | 2.432445 | 2.390599 | 10.53632 | 8.258778
2018-03-24 17:33 | 344351.8 | 2683.3513 | 5 | 45 | 2.999999 | -3.25999 | 2.432445 | 2.429867 | 10.53632 | 8.377253
2018-03-24 17:35 | 344471.9 | 120.0011 | 6 | 45 | 3.646061 | 0 | 2.432445 | 2.429867 | 10.53632 | 8.377253
2018-03-24 17:37 | 344591.9 | 240.0002 | 6 | 45 | 3.682993 | 0 | 2.432445 | 2.429867 | 10.53632 | 8.377253
2018-03-24 17:38 | 344651.9 | 300.0016 | 6 | 45 | 3.690295 | 0 | 2.432445 | 2.429867 | 10.53632 | 8.377253
2018-03-24 17:38 | 344651.9 | 0.0028 | 7 | 46 | 3.690439 | 0 | 0 | 0 | 0 | 0
2018-03-24 17:40 | 344772 | 120.0009 | 2 | 46 | 4.200268 | 3.887245 | 0.1456328 | 6.74e-10 | 0.6099144 | 2.489e-09
2018-03-24 17:42 | 344892 | 240.001 | 2 | 46 | 4.200241 | 3.473627 | 0.267651 | 6.74e-10 | 1.122423 | 2.489e-09
2018-03-24 17:44 | 344988.7 | 336.6719 | 2 | 46 | 4.200212 | 3.259995 | 0.3579158 | 6.74e-10 | 1.501557 | 2.489e-09
2018-03-24 17:46 | 345108.6 | 120.001 | 3 | 46 | 4.220194 | 3.259945 | 0.4661859 | 6.74e-10 | 1.957343 | 2.489e-09
2018-03-24 17:48 | 345228.6 | 240.0002 | 3 | 46 | 4.240318 | 3.259829 | 0.5748248 | 6.74e-10 | 2.416912 | 2.489e-09
2018-03-24 17:50 | 345348.6 | 360.0002 | 3 | 46 | 4.262149 | 3.259817 | 0.6834986 | 6.74e-10 | 2.87888 | 2.489e-09
2018-03-24 17:52 | 345468.6 | 480.0002 | 3 | 46 | 4.287066 | 3.260172 | 0.792161 | 6.74e-10 | 3.343342 | 2.489e-09
2018-03-24 17:54 | 345588.6 | 600.001 | 3 | 46 | 4.314847 | 3.26008 | 0.900816 | 6.74e-10 | 3.810639 | 2.489e-09
2018-03-24 17:56 | 345708.6 | 720.0002 | 3 | 46 | 4.345106 | 3.259842 | 1.009469 | 6.74e-10 | 4.28109 | 2.489e-09
2018-03-24 17:58 | 345828.6 | 840.0002 | 3 | 46 | 4.376997 | 3.259895 | 1.118129 | 6.74e-10 | 4.754957 | 2.489e-09
2018-03-24 18:00 | 345948.6 | 960.001 | 3 | 46 | 4.400252 | 3.149359 | 1.226201 | 6.74e-10 | 5.229618 | 2.489e-09
2018-03-24 18:02 | 346068.6 | 1080.001 | 3 | 46 | 4.400244 | 2.867613 | 1.326342 | 6.74e-10 | 5.67026 | 2.489e-09
2018-03-24 18:04 | 346188.6 | 1200.0002 | 3 | 46 | 4.40023 | 2.626141 | 1.417796 | 6.74e-10 | 6.072682 | 2.489e-09
2018-03-24 18:06 | 346308.6 | 1320.0002 | 3 | 46 | 4.40021 | 2.419786 | 1.50182 | 6.74e-10 | 6.442408 | 2.489e-09
2018-03-24 18:08 | 346428.6 | 1440.0003 | 3 | 46 | 4.400167 | 2.243908 | 1.579487 | 6.74e-10 | 6.784158 | 2.489e-09
2018-03-24 18:10 | 346548.6 | 1560.0002 | 3 | 46 | 4.400182 | 2.09152 | 1.65172 | 6.74e-10 | 7.101995 | 2.489e-09
2018-03-24 18:12 | 346668.6 | 1680.0009 | 3 | 46 | 4.400186 | 1.952845 | 1.719086 | 6.74e-10 | 7.39842 | 2.489e-09
2018-03-24 18:14 | 346788.6 | 1800.001 | 3 | 46 | 4.400158 | 1.82735 | 1.782058 | 6.74e-10 | 7.675511 | 2.489e-09
2018-03-24 18:16 | 346908.6 | 1920.0011 | 3 | 46 | 4.400153 | 1.715723 | 1.841082 | 6.74e-10 | 7.935229 | 2.489e-09
2018-03-24 18:18 | 347028.6 | 2040.0011 | 3 | 46 | 4.4002 | 1.615508 | 1.896575 | 6.74e-10 | 8.179406 | 2.489e-09
2018-03-24 18:20 | 347148.6 | 2160.0002 | 3 | 46 | 4.400169 | 1.521314 | 1.948826 | 6.74e-10 | 8.409319 | 2.489e-09
2018-03-24 18:22 | 347268.6 | 2280.001 | 3 | 46 | 4.400184 | 1.433216 | 1.998052 | 6.74e-10 | 8.625923 | 2.489e-09
2018-03-24 18:24 | 347388.6 | 2400.001 | 3 | 46 | 4.400195 | 1.349834 | 2.0444 | 6.74e-10 | 8.829863 | 2.489e-09
2018-03-24 18:26 | 347508.6 | 2520.0002 | 3 | 46 | 4.400156 | 1.27408 | 2.088118 | 6.74e-10 | 9.02223 | 2.489e-09
2018-03-24 18:28 | 347628.6 | 2640.0011 | 3 | 46 | 4.400138 | 1.202441 | 2.12938 | 6.74e-10 | 9.203791 | 2.489e-09
2018-03-24 18:30 | 347748.6 | 2760.0002 | 3 | 46 | 4.40021 | 1.133574 | 2.168301 | 6.74e-10 | 9.375049 | 2.489e-09
2018-03-24 18:32 | 347868.6 | 2880.0003 | 3 | 46 | 4.400206 | 1.066751 | 2.204952 | 6.74e-10 | 9.53632 | 2.489e-09
2018-03-24 18:34 | 347988.6 | 3000.0011 | 3 | 46 | 4.400166 | 1.004219 | 2.239458 | 6.74e-10 | 9.68815 | 2.489e-09
2018-03-24 18:36 | 348108.6 | 3120.0011 | 3 | 46 | 4.4001 | 0.9446249 | 2.271939 | 6.74e-10 | 9.831074 | 2.489e-09
2018-03-24 18:38 | 348228.6 | 3240.0011 | 3 | 46 | 4.400184 | 0.8894043 | 2.302492 | 6.74e-10 | 9.965509 | 2.489e-09
2018-03-24 18:40 | 348348.6 | 3360.001 | 3 | 46 | 4.400167 | 0.8365784 | 2.331244 | 6.74e-10 | 10.09202 | 2.489e-09
2018-03-24 18:42 | 348468.6 | 3480.0011 | 3 | 46 | 4.400165 | 0.7875738 | 2.358294 | 6.74e-10 | 10.21104 | 2.489e-09
2018-03-24 18:44 | 348588.6 | 3600.0011 | 3 | 46 | 4.400177 | 0.741498 | 2.383764 | 6.74e-10 | 10.32312 | 2.489e-09
2018-03-24 18:46 | 348708.6 | 3720.001 | 3 | 46 | 4.400164 | 0.696557 | 2.407707 | 6.74e-10 | 10.42847 | 2.489e-09
2018-03-24 18:48 | 348828.6 | 3840.0011 | 3 | 46 | 4.400136 | 0.6536589 | 2.430195 | 6.74e-10 | 10.52742 | 2.489e-09
2018-03-24 18:48 | 348832.5 | 3843.8904 | 3 | 46 | 4.400108 | 0.6519976 | 2.430901 | 6.74e-10 | 10.53053 | 2.489e-09
2018-03-24 18:50 | 348952.6 | 120.0001 | 4 | 46 | 4.291316 | 0 | 2.430901 | 6.74e-10 | 10.53053 | 2.489e-09
2018-03-24 18:52 | 349072.6 | 240.0001 | 4 | 46 | 4.279842 | 0 | 2.430901 | 6.74e-10 | 10.53053 | 2.489e-09
2018-03-24 18:53 | 349132.6 | 300.0023 | 4 | 46 | 4.276771 | 0 | 2.430901 | 6.74e-10 | 10.53053 | 2.489e-09
2018-03-24 18:55 | 349252.7 | 120.0011 | 5 | 46 | 3.829953 | -3.260031 | 2.430901 | 0.1086472 | 10.53053 | 0.4221695
2018-03-24 18:57 | 349372.7 | 240.0002 | 5 | 46 | 3.777445 | -3.260068 | 2.430901 | 0.2173243 | 10.53053 | 0.8354115
2018-03-24 18:59 | 349492.7 | 360.0002 | 5 | 46 | 3.730347 | -3.260066 | 2.430901 | 0.3259908 | 10.53053 | 1.243328
2018-03-24 19:01 | 349612.7 | 480.001 | 5 | 46 | 3.684417 | -3.260159 | 2.430901 | 0.4346531 | 10.53053 | 1.646174
2018-03-24 19:03 | 349732.7 | 600.0002 | 5 | 46 | 3.639802 | -3.259986 | 2.430901 | 0.5433095 | 10.53053 | 2.044069
2018-03-24 19:05 | 349852.7 | 720.0002 | 5 | 46 | 3.598456 | -3.260017 | 2.430901 | 0.6519696 | 10.53053 | 2.437294
2018-03-24 19:07 | 349972.7 | 840.0002 | 5 | 46 | 3.560788 | -3.260041 | 2.430901 | 0.7606469 | 10.53053 | 2.826281
2018-03-24 19:09 | 350092.7 | 960.0002 | 5 | 46 | 3.526179 | -3.260004 | 2.430901 | 0.8693039 | 10.53053 | 3.211275
2018-03-24 19:11 | 350212.7 | 1080.001 | 5 | 46 | 3.493916 | -3.260011 | 2.430901 | 0.9779649 | 10.53053 | 3.592663
2018-03-24 19:13 | 350332.7 | 1200.001 | 5 | 46 | 3.463986 | -3.260043 | 2.430901 | 1.086638 | 10.53053 | 3.97072
2018-03-24 19:15 | 350452.7 | 1320.0002 | 5 | 46 | 3.436107 | -3.260035 | 2.430901 | 1.195305 | 10.53053 | 4.345612
2018-03-24 19:17 | 350572.7 | 1440.001 | 5 | 46 | 3.409974 | -3.259953 | 2.430901 | 1.30397 | 10.53053 | 4.717563
2018-03-24 19:19 | 350692.7 | 1560.0002 | 5 | 46 | 3.384796 | -3.260123 | 2.430901 | 1.41262 | 10.53053 | 5.086689
2018-03-24 19:21 | 350812.7 | 1680.0002 | 5 | 46 | 3.359865 | -3.260105 | 2.430901 | 1.521299 | 10.53053 | 5.453189
2018-03-24 19:23 | 350932.7 | 1800.001 | 5 | 46 | 3.334234 | -3.260039 | 2.430901 | 1.629961 | 10.53053 | 5.816895
2018-03-24 19:25 | 351052.7 | 1920.0013 | 5 | 46 | 3.307264 | -3.260053 | 2.430901 | 1.738618 | 10.53053 | 6.177726
2018-03-24 19:27 | 351172.7 | 2040.001 | 5 | 46 | 3.277728 | -3.259991 | 2.430901 | 1.847277 | 10.53053 | 6.535511
2018-03-24 19:29 | 351292.7 | 2160.001 | 5 | 46 | 3.245409 | -3.260061 | 2.430901 | 1.955944 | 10.53053 | 6.88997
2018-03-24 19:31 | 351412.7 | 2280.0011 | 5 | 46 | 3.208188 | -3.259976 | 2.430901 | 2.064607 | 10.53053 | 7.240638
2018-03-24 19:33 | 351532.7 | 2400.0002 | 5 | 46 | 3.164622 | -3.259991 | 2.430901 | 2.173268 | 10.53053 | 7.586952
2018-03-24 19:35 | 351652.7 | 2520.0003 | 5 | 46 | 3.109492 | -3.259984 | 2.430901 | 2.281931 | 10.53053 | 7.927959
2018-03-24 19:37 | 351772.7 | 2640.001 | 5 | 46 | 3.036904 | -3.259909 | 2.430901 | 2.390599 | 10.53053 | 8.262136
2018-03-24 19:37 | 351820.3 | 2687.6128 | 5 | 46 | 3 | -3.260078 | 2.430901 | 2.433712 | 10.53053 | 8.392294
2018-03-24 19:39 | 351940.3 | 120.0001 | 6 | 46 | 3.645241 | 0 | 2.430901 | 2.433712 | 10.53053 | 8.392294
2018-03-24 19:41 | 352060.3 | 240 | 6 | 46 | 3.682282 | 0 | 2.430901 | 2.433712 | 10.53053 | 8.392294
2018-03-24 19:42 | 352120.4 | 300.0038 | 6 | 46 | 3.68968 | 0 | 2.430901 | 2.433712 | 10.53053 | 8.392294
2018-03-24 19:42 | 352120.3 | 0.0025 | 7 | 47 | 3.689757 | 0 | 0 | 0 | 0 | 0
2018-03-24 19:44 | 352240.4 | 120.0003 | 2 | 47 | 4.200287 | 3.90226 | 0.1460369 | 4.138e-09 | 0.6115584 | 1.527e-08
2018-03-24 19:46 | 352360.4 | 240.0002 | 2 | 47 | 4.200263 | 3.483313 | 0.2684812 | 4.138e-09 | 1.125857 | 1.527e-08
2018-03-24 19:48 | 352460.9 | 340.42 | 2 | 47 | 4.200274 | 3.259995 | 0.3623437 | 4.138e-09 | 1.520102 | 1.527e-08
2018-03-24 19:50 | 352580.9 | 120.001 | 3 | 47 | 4.219932 | 3.260134 | 0.4706169 | 4.138e-09 | 1.975884 | 1.527e-08
2018-03-24 19:52 | 352700.9 | 240.0003 | 3 | 47 | 4.239983 | 3.259939 | 0.5792648 | 4.138e-09 | 2.435448 | 1.527e-08
2018-03-24 19:54 | 352820.9 | 360.0002 | 3 | 47 | 4.261904 | 3.260008 | 0.6879424 | 4.138e-09 | 2.897404 | 1.527e-08
2018-03-24 19:56 | 352940.9 | 480.0002 | 3 | 47 | 4.286797 | 3.260004 | 0.7965963 | 4.138e-09 | 3.361806 | 1.527e-08
2018-03-24 19:58 | 353060.9 | 600.0002 | 3 | 47 | 4.314642 | 3.259808 | 0.9052632 | 4.138e-09 | 3.829125 | 1.527e-08
2018-03-24 20:00 | 353180.9 | 720.0002 | 3 | 47 | 4.344952 | 3.260166 | 1.013916 | 4.138e-09 | 4.299553 | 1.527e-08
2018-03-24 20:02 | 353300.9 | 840.0003 | 3 | 47 | 4.377288 | 3.259838 | 1.122576 | 4.138e-09 | 4.773419 | 1.527e-08
2018-03-24 20:04 | 353420.9 | 960.001 | 3 | 47 | 4.400294 | 3.146599 | 1.230605 | 4.138e-09 | 5.247914 | 1.527e-08
2018-03-24 20:06 | 353540.9 | 1080.0003 | 3 | 47 | 4.400266 | 2.867046 | 1.330684 | 4.138e-09 | 5.688286 | 1.527e-08
2018-03-24 20:08 | 353660.9 | 1200.0002 | 3 | 47 | 4.400214 | 2.626335 | 1.42214 | 4.138e-09 | 6.090712 | 1.527e-08
2018-03-24 20:10 | 353780.9 | 1320.001 | 3 | 47 | 4.40018 | 2.418932 | 1.506147 | 4.138e-09 | 6.460362 | 1.527e-08
2018-03-24 20:12 | 353900.9 | 1440.0011 | 3 | 47 | 4.40024 | 2.243208 | 1.583793 | 4.138e-09 | 6.802022 | 1.527e-08
2018-03-24 20:14 | 354020.9 | 1560.0002 | 3 | 47 | 4.400214 | 2.090248 | 1.655963 | 4.138e-09 | 7.119586 | 1.527e-08
2018-03-24 20:16 | 354140.9 | 1680.0003 | 3 | 47 | 4.400214 | 1.949424 | 1.723251 | 4.138e-09 | 7.415664 | 1.527e-08
2018-03-24 20:18 | 354260.9 | 1800.0011 | 3 | 47 | 4.400219 | 1.825934 | 1.786132 | 4.138e-09 | 7.692352 | 1.527e-08
2018-03-24 20:20 | 354380.9 | 1920.0003 | 3 | 47 | 4.400183 | 1.713457 | 1.84507 | 4.138e-09 | 7.951694 | 1.527e-08
2018-03-24 20:22 | 354500.9 | 2040.0011 | 3 | 47 | 4.400176 | 1.610714 | 1.900454 | 4.138e-09 | 8.195393 | 1.527e-08
2018-03-24 20:24 | 354620.9 | 2160.0011 | 3 | 47 | 4.400151 | 1.517141 | 1.952576 | 4.138e-09 | 8.424738 | 1.527e-08
2018-03-24 20:26 | 354740.9 | 2280.0003 | 3 | 47 | 4.400191 | 1.430337 | 2.001701 | 4.138e-09 | 8.640897 | 1.527e-08
2018-03-24 20:28 | 354860.9 | 2400.001 | 3 | 47 | 4.40012 | 1.347387 | 2.047981 | 4.138e-09 | 8.844536 | 1.527e-08
2018-03-24 20:30 | 354980.9 | 2520.0003 | 3 | 47 | 4.400168 | 1.270211 | 2.091599 | 4.138e-09 | 9.036468 | 1.527e-08
2018-03-24 20:32 | 355100.9 | 2640.0003 | 3 | 47 | 4.400208 | 1.198762 | 2.132724 | 4.138e-09 | 9.21742 | 1.527e-08
2018-03-24 20:34 | 355220.9 | 2760.0002 | 3 | 47 | 4.400128 | 1.128811 | 2.17149 | 4.138e-09 | 9.388 | 1.527e-08
2018-03-24 20:36 | 355340.9 | 2880.0011 | 3 | 47 | 4.400192 | 1.063131 | 2.208021 | 4.138e-09 | 9.548741 | 1.527e-08
2018-03-24 20:38 | 355460.9 | 3000.0002 | 3 | 47 | 4.400119 | 0.999896 | 2.242398 | 4.138e-09 | 9.700006 | 1.527e-08
2018-03-24 20:40 | 355580.9 | 3120.0019 | 3 | 47 | 4.400152 | 0.9410753 | 2.274741 | 4.138e-09 | 9.84232 | 1.527e-08
2018-03-24 20:42 | 355700.9 | 3240.0003 | 3 | 47 | 4.400195 | 0.8865519 | 2.305189 | 4.138e-09 | 9.976294 | 1.527e-08
2018-03-24 20:44 | 355820.9 | 3360.001 | 3 | 47 | 4.400134 | 0.8344402 | 2.333863 | 4.138e-09 | 10.10246 | 1.527e-08
2018-03-24 20:46 | 355940.9 | 3480.0011 | 3 | 47 | 4.40013 | 0.7862921 | 2.360875 | 4.138e-09 | 10.22132 | 1.527e-08
2018-03-24 20:48 | 356060.9 | 3600.0002 | 3 | 47 | 4.400118 | 0.7386007 | 2.386294 | 4.138e-09 | 10.33317 | 1.527e-08
2018-03-24 20:50 | 356180.9 | 3720.0003 | 3 | 47 | 4.400226 | 0.6948195 | 2.410173 | 4.138e-09 | 10.43824 | 1.527e-08
2018-03-24 20:52 | 356300.9 | 3840.0003 | 3 | 47 | 4.400137 | 0.652442 | 2.432601 | 4.138e-09 | 10.53693 | 1.527e-08
2018-03-24 20:52 | 356302 | 3841.1008 | 3 | 47 | 4.400156 | 0.6519957 | 2.432798 | 4.138e-09 | 10.5378 | 1.527e-08
2018-03-24 20:54 | 356422 | 120 | 4 | 47 | 4.291106 | 0 | 2.432798 | 4.138e-09 | 10.5378 | 1.527e-08
2018-03-24 20:56 | 356542 | 240.0009 | 4 | 47 | 4.279625 | 0 | 2.432798 | 4.138e-09 | 10.5378 | 1.527e-08
2018-03-24 20:57 | 356602 | 300.0022 | 4 | 47 | 4.276556 | 0 | 2.432798 | 4.138e-09 | 10.5378 | 1.527e-08
2018-03-24 20:59 | 356722.1 | 120.0003 | 5 | 47 | 3.828752 | -3.26005 | 2.432798 | 0.1086481 | 10.5378 | 0.4220684
2018-03-24 21:01 | 356842.1 | 240.0011 | 5 | 47 | 3.776482 | -3.260024 | 2.432798 | 0.2173182 | 10.5378 | 0.8351797
2018-03-24 21:03 | 356962.1 | 360.0002 | 5 | 47 | 3.76316 | -3.260056 | 2.432798 | 0.3259957 | 10.5378 | 1.244243
2018-03-24 21:05 | 357082.1 | 480.0002 | 5 | 47 | 3.737775 | -3.260075 | 2.432798 | 0.4346595 | 10.5378 | 1.652358
2018-03-24 21:07 | 357202.1 | 600.001 | 5 | 47 | 3.677686 | -3.259948 | 2.432798 | 0.5433249 | 10.5378 | 2.055363
2018-03-24 21:09 | 357322.1 | 720.0011 | 5 | 47 | 3.616024 | -3.260021 | 2.432798 | 0.6519814 | 10.5378 | 2.45155
2018-03-24 21:11 | 357442.1 | 840.0002 | 5 | 47 | 3.578893 | -3.26001 | 2.432798 | 0.7606414 | 10.5378 | 2.842221
2018-03-24 21:13 | 357562.1 | 960.001 | 5 | 47 | 3.532506 | -3.260013 | 2.432798 | 0.8693085 | 10.5378 | 3.228606
2018-03-24 21:15 | 357682.1 | 1080.001 | 5 | 47 | 3.493627 | -3.260021 | 2.432798 | 0.977975 | 10.5378 | 3.610263
2018-03-24 21:17 | 357802.1 | 1200.001 | 5 | 47 | 3.46111 | -3.260059 | 2.432798 | 1.086639 | 10.5378 | 3.988081
2018-03-24 21:19 | 357922.1 | 1320.0002 | 5 | 47 | 3.432486 | -3.260036 | 2.432798 | 1.195303 | 10.5378 | 4.362583
2018-03-24 21:21 | 358042.1 | 1440.0003 | 5 | 47 | 3.406268 | -3.260105 | 2.432798 | 1.303973 | 10.5378 | 4.734154
2018-03-24 21:23 | 358162.1 | 1560.0002 | 5 | 47 | 3.381352 | -3.260063 | 2.432798 | 1.412629 | 10.5378 | 5.102908
2018-03-24 21:25 | 358282.1 | 1680.001 | 5 | 47 | 3.356862 | -3.260051 | 2.432798 | 1.521298 | 10.5378 | 5.469028
2018-03-24 21:27 | 358402.1 | 1800.0002 | 5 | 47 | 3.331953 | -3.260123 | 2.432798 | 1.629962 | 10.5378 | 5.83245
2018-03-24 21:29 | 358522.1 | 1920.001 | 5 | 47 | 3.305542 | -3.260066 | 2.432798 | 1.738626 | 10.5378 | 6.193094
2018-03-24 21:31 | 358642.1 | 2040.0003 | 5 | 47 | 3.27703 | -3.259995 | 2.432798 | 1.847289 | 10.5378 | 6.550755
2018-03-24 21:33 | 358762.1 | 2160.0002 | 5 | 47 | 3.245597 | -3.260043 | 2.432798 | 1.955946 | 10.5378 | 6.905156
2018-03-24 21:35 | 358882.1 | 2280.001 | 5 | 47 | 3.20817 | -3.259974 | 2.432798 | 2.064616 | 10.5378 | 7.255882
2018-03-24 21:37 | 359002.1 | 2400.0011 | 5 | 47 | 3.163944 | -3.260066 | 2.432798 | 2.173273 | 10.5378 | 7.602139
2018-03-24 21:39 | 359122.1 | 2520.001 | 5 | 47 | 3.109294 | -3.260006 | 2.432798 | 2.281939 | 10.5378 | 7.943126
2018-03-24 21:41 | 359242.1 | 2640.001 | 5 | 47 | 3.038064 | -3.260039 | 2.432798 | 2.390607 | 10.5378 | 8.27736
2018-03-24 21:42 | 359291.1 | 2689.0376 | 5 | 47 | 2.999998 | -3.260035 | 2.432798 | 2.435007 | 10.5378 | 8.411425
2018-03-24 21:44 | 359411.2 | 120.0011 | 6 | 47 | 3.64464 | 0 | 2.432798 | 2.435007 | 10.5378 | 8.411425
2018-03-24 21:46 | 359531.2 | 240.0011 | 6 | 47 | 3.681681 | 0 | 2.432798 | 2.435007 | 10.5378 | 8.411425
2018-03-24 21:47 | 359591.2 | 300.0025 | 6 | 47 | 3.689099 | 0 | 2.432798 | 2.435007 | 10.5378 | 8.411425
2018-03-24 21:47 | 359591.2 | 0.0028 | 7 | 48 | 3.689169 | 0 | 0 | 0 | 0 | 0
2018-03-24 21:49 | 359711.2 | 120.0009 | 2 | 48 | 4.20029 | 3.894304 | 0.1457428 | 5.59e-10 | 0.6103592 | 2.061e-09
2018-03-24 21:51 | 359831.2 | 240.0002 | 2 | 48 | 4.200217 | 3.478756 | 0.2680463 | 5.59e-10 | 1.124066 | 2.061e-09
2018-03-24 21:53 | 359929 | 337.7591 | 2 | 48 | 4.200243 | 3.259991 | 0.3594027 | 5.59e-10 | 1.507785 | 2.061e-09
2018-03-24 21:55 | 360049 | 120.0003 | 3 | 48 | 4.220038 | 3.25983 | 0.4676754 | 5.59e-10 | 1.963576 | 2.061e-09
2018-03-24 21:57 | 360169 | 240.001 | 3 | 48 | 4.24015 | 3.259859 | 0.5763284 | 5.59e-10 | 2.423184 | 2.061e-09
2018-03-24 21:59 | 360289 | 360.001 | 3 | 48 | 4.261822 | 3.259848 | 0.6849966 | 5.59e-10 | 2.885112 | 2.061e-09
2018-03-24 22:01 | 360409 | 480.001 | 3 | 48 | 4.286438 | 3.259893 | 0.7936506 | 5.59e-10 | 3.349489 | 2.061e-09
2018-03-24 22:03 | 360529 | 600.0002 | 3 | 48 | 4.313756 | 3.260059 | 0.9023142 | 5.59e-10 | 3.816736 | 2.061e-09
2018-03-24 22:05 | 360649 | 720.0002 | 3 | 48 | 4.343562 | 3.260128 | 1.010967 | 5.59e-10 | 4.287042 | 2.061e-09
2018-03-24 22:07 | 360769 | 840.001 | 3 | 48 | 4.375531 | 3.260117 | 1.119626 | 5.59e-10 | 4.760723 | 2.061e-09
2018-03-24 22:09 | 360889 | 960.001 | 3 | 48 | 4.400177 | 3.172312 | 1.227917 | 5.59e-10 | 5.236207 | 2.061e-09
2018-03-24 22:11 | 361009 | 1080.0002 | 3 | 48 | 4.400212 | 2.892498 | 1.328869 | 5.59e-10 | 5.680421 | 2.061e-09
2018-03-24 22:13 | 361129 | 1200.001 | 3 | 48 | 4.400204 | 2.651068 | 1.421157 | 5.59e-10 | 6.08651 | 2.061e-09
2018-03-24 22:15 | 361249 | 1320.001 | 3 | 48 | 4.400195 | 2.443178 | 1.505979 | 5.59e-10 | 6.459748 | 2.061e-09
2018-03-24 22:17 | 361369 | 1440.001 | 3 | 48 | 4.400217 | 2.264175 | 1.584349 | 5.59e-10 | 6.804593 | 2.061e-09
2018-03-24 22:19 | 361489 | 1560.001 | 3 | 48 | 4.400188 | 2.110146 | 1.657207 | 5.59e-10 | 7.12518 | 2.061e-09
2018-03-24 22:21 | 361609 | 1680.0002 | 3 | 48 | 4.40023 | 1.970982 | 1.725203 | 5.59e-10 | 7.424377 | 2.061e-09
2018-03-24 22:23 | 361729 | 1800.0002 | 3 | 48 | 4.400218 | 1.841338 | 1.788705 | 5.59e-10 | 7.703799 | 2.061e-09
2018-03-24 22:25 | 361849 | 1920.0003 | 3 | 48 | 4.400214 | 1.726438 | 1.848125 | 5.59e-10 | 7.965259 | 2.061e-09
2018-03-24 22:27 | 361969 | 2040.0003 | 3 | 48 | 4.400186 | 1.622606 | 1.903897 | 5.59e-10 | 8.210665 | 2.061e-09
2018-03-24 22:29 | 362089 | 2160.0011 | 3 | 48 | 4.400175 | 1.527634 | 1.956381 | 5.59e-10 | 8.441606 | 2.061e-09
2018-03-24 22:31 | 362209 | 2280.0002 | 3 | 48 | 4.400153 | 1.438457 | 2.005805 | 5.59e-10 | 8.659078 | 2.061e-09
2018-03-24 22:33 | 362329 | 2400.0003 | 3 | 48 | 4.400138 | 1.354202 | 2.052346 | 5.59e-10 | 8.863868 | 2.061e-09
2018-03-24 22:35 | 362449 | 2520.0002 | 3 | 48 | 4.400146 | 1.274508 | 2.09616 | 5.59e-10 | 9.056655 | 2.061e-09
2018-03-24 22:37 | 362569 | 2640.0011 | 3 | 48 | 4.400184 | 1.200583 | 2.137402 | 5.59e-10 | 9.238125 | 2.061e-09
2018-03-24 22:39 | 362689 | 2760.001 | 3 | 48 | 4.400156 | 1.131242 | 2.176248 | 5.59e-10 | 9.409055 | 2.061e-09
2018-03-24 22:41 | 362809 | 2880.0002 | 3 | 48 | 4.400157 | 1.066646 | 2.212873 | 5.59e-10 | 9.570211 | 2.061e-09
2018-03-24 22:43 | 362929 | 3000.002 | 3 | 48 | 4.40018 | 1.002597 | 2.24735 | 5.59e-10 | 9.721918 | 2.061e-09
2018-03-24 22:45 | 363049 | 3120.0011 | 3 | 48 | 4.40015 | 0.9424171 | 2.279749 | 5.59e-10 | 9.864479 | 2.061e-09
2018-03-24 22:47 | 363169 | 3240.001 | 3 | 48 | 4.400125 | 0.8865261 | 2.310231 | 5.59e-10 | 9.998601 | 2.061e-09
2018-03-24 22:49 | 363289 | 3360.0002 | 3 | 48 | 4.400209 | 0.8340292 | 2.338897 | 5.59e-10 | 10.12474 | 2.061e-09
2018-03-24 22:51 | 363409 | 3480.001 | 3 | 48 | 4.400136 | 0.7838049 | 2.365838 | 5.59e-10 | 10.24328 | 2.061e-09
2018-03-24 22:53 | 363529 | 3600.0003 | 3 | 48 | 4.400187 | 0.7375402 | 2.391184 | 5.59e-10 | 10.35481 | 2.061e-09
2018-03-24 22:55 | 363649 | 3720.0002 | 3 | 48 | 4.400144 | 0.6925974 | 2.415009 | 5.59e-10 | 10.45964 | 2.061e-09
2018-03-24 22:57 | 363767.2 | 3838.1928 | 3 | 48 | 4.400197 | 0.6519976 | 2.437061 | 5.59e-10 | 10.55667 | 2.061e-09
2018-03-24 22:59 | 363887.3 | 120.0011 | 4 | 48 | 4.291647 | 0 | 2.437061 | 5.59e-10 | 10.55667 | 2.061e-09
2018-03-24 23:01 | 364007.3 | 240.0011 | 4 | 48 | 4.280232 | 0 | 2.437061 | 5.59e-10 | 10.55667 | 2.061e-09
2018-03-24 23:02 | 364067.3 | 300.0024 | 4 | 48 | 4.277156 | 0 | 2.437061 | 5.59e-10 | 10.55667 | 2.061e-09
2018-03-24 23:04 | 364187.4 | 120.001 | 5 | 48 | 3.830625 | -3.260105 | 2.437061 | 0.1086515 | 10.55667 | 0.4222516
2018-03-24 23:06 | 364307.4 | 240.0009 | 5 | 48 | 3.778706 | -3.260121 | 2.437061 | 0.2173209 | 10.55667 | 0.8355724
2018-03-24 23:08 | 364427.4 | 360.0001 | 5 | 48 | 3.732198 | -3.260051 | 2.437061 | 0.3259821 | 10.55667 | 1.243635
2018-03-24 23:10 | 364547.4 | 480.0001 | 5 | 48 | 3.687053 | -3.260086 | 2.437061 | 0.434661 | 10.55667 | 1.646787
2018-03-24 23:12 | 364667.4 | 600.0001 | 5 | 48 | 3.642735 | -3.260039 | 2.437061 | 0.5433256 | 10.55667 | 2.045014
2018-03-24 23:14 | 364787.4 | 720.0001 | 5 | 48 | 3.601077 | -3.260072 | 2.437061 | 0.6519896 | 10.55667 | 2.438545
2018-03-24 23:16 | 364907.4 | 840.0004 | 5 | 48 | 3.563624 | -3.260126 | 2.437061 | 0.7606601 | 10.55667 | 2.827809
2018-03-24 23:18 | 365027.4 | 960.0009 | 5 | 48 | 3.528935 | -3.260026 | 2.437061 | 0.8693224 | 10.55667 | 3.213142
2018-03-24 23:20 | 365147.4 | 1080.0009 | 5 | 48 | 3.497029 | -3.260037 | 2.437061 | 0.9779791 | 10.55667 | 3.594827
2018-03-24 23:22 | 365267.4 | 1200.0002 | 5 | 48 | 3.467286 | -3.260101 | 2.437061 | 1.086642 | 10.55667 | 3.973184
2018-03-24 23:24 | 365387.4 | 1320.0009 | 5 | 48 | 3.439047 | -3.260028 | 2.437061 | 1.195307 | 10.55667 | 4.348402
2018-03-24 23:26 | 365507.4 | 1440.001 | 5 | 48 | 3.412857 | -3.260066 | 2.437061 | 1.303981 | 10.55667 | 4.720699
2018-03-24 23:28 | 365627.4 | 1560.0009 | 5 | 48 | 3.387557 | -3.260081 | 2.437061 | 1.412633 | 10.55667 | 5.090134
2018-03-24 23:30 | 365747.4 | 1680.0001 | 5 | 48 | 3.362469 | -3.260013 | 2.437061 | 1.5213 | 10.55667 | 5.456895
2018-03-24 23:32 | 365867.4 | 1800.0009 | 5 | 48 | 3.337424 | -3.260081 | 2.437061 | 1.629977 | 10.55667 | 5.820962
2018-03-24 23:34 | 365987.4 | 1920 | 5 | 48 | 3.311024 | -3.26007 | 2.437061 | 1.738639 | 10.55667 | 6.182196
2018-03-24 23:36 | 366107.4 | 2040.0009 | 5 | 48 | 3.282876 | -3.260048 | 2.437061 | 1.847301 | 10.55667 | 6.540476
2018-03-24 23:38 | 366227.4 | 2160.0001 | 5 | 48 | 3.250451 | -3.259968 | 2.437061 | 1.95596 | 10.55667 | 6.895461
2018-03-24 23:40 | 366347.4 | 2280.0009 | 5 | 48 | 3.213227 | -3.260041 | 2.437061 | 2.064616 | 10.55667 | 7.246666
2018-03-24 23:42 | 366467.4 | 2400.0009 | 5 | 48 | 3.169625 | -3.260064 | 2.437061 | 2.173281 | 10.55667 | 7.59352
2018-03-24 23:44 | 366587.4 | 2520.0001 | 5 | 48 | 3.115695 | -3.260079 | 2.437061 | 2.281942 | 10.55667 | 7.935118
2018-03-24 23:46 | 366707.4 | 2640.0001 | 5 | 48 | 3.044528 | -3.259976 | 2.437061 | 2.390615 | 10.55667 | 8.270075
2018-03-24 23:46 | 366765.3 | 2697.9327 | 5 | 48 | 3 | -3.259991 | 2.437061 | 2.443066 | 10.55667 | 8.428634
2018-03-24 23:48 | 366885.3 | 120.0008 | 6 | 48 | 3.64318 | 0 | 2.437061 | 2.443081 | 10.55667 | 8.428677
2018-03-24 23:50 | 367005.3 | 240.0009 | 6 | 48 | 3.68034 | 0 | 2.437061 | 2.443081 | 10.55667 | 8.428677
2018-03-24 23:51 | 367065.3 | 300.0022 | 6 | 48 | 3.687931 | 0 | 2.437061 | 2.443081 | 10.55667 | 8.428677
2018-03-24 23:51 | 367065.3 | 0.0027 | 7 | 49 | 3.687816 | 0 | 0 | 0 | 0 | 0
2018-03-24 23:53 | 367185.4 | 120.0002 | 2 | 49 | 4.200298 | 3.919254 | 0.1464042 | 1.31e-09 | 0.6130418 | 4.83e-09
2018-03-24 23:55 | 367305.4 | 240.001 | 2 | 49 | 4.200245 | 3.503401 | 0.2694859 | 1.31e-09 | 1.130017 | 4.83e-09
2018-03-24 23:57 | 367414.6 | 349.1584 | 2 | 49 | 4.200251 | 3.259991 | 0.3718057 | 1.31e-09 | 1.559785 | 4.83e-09
2018-03-24 23:59 | 367534.6 | 120.001 | 3 | 49 | 4.219718 | 3.259998 | 0.4800748 | 1.31e-09 | 2.015536 | 4.83e-09
2018-03-25 00:01 | 367654.6 | 240.001 | 3 | 49 | 4.239935 | 3.260197 | 0.5887386 | 1.31e-09 | 2.475162 | 4.83e-09
2018-03-25 00:03 | 367774.6 | 360.0003 | 3 | 49 | 4.262062 | 3.259729 | 0.6973975 | 1.31e-09 | 2.937052 | 4.83e-09
2018-03-25 00:05 | 367894.6 | 480.001 | 3 | 49 | 4.286845 | 3.260151 | 0.8060542 | 1.31e-09 | 3.40148 | 4.83e-09
2018-03-25 00:07 | 368014.6 | 600.0002 | 3 | 49 | 4.314717 | 3.259848 | 0.9147208 | 1.31e-09 | 3.868801 | 4.83e-09
2018-03-25 00:09 | 368134.6 | 720.0002 | 3 | 49 | 4.345173 | 3.259855 | 1.023373 | 1.31e-09 | 4.339241 | 4.83e-09
2018-03-25 00:11 | 368254.6 | 840.0002 | 3 | 49 | 4.377475 | 3.259985 | 1.132025 | 1.31e-09 | 4.81309 | 4.83e-09
2018-03-25 00:13 | 368374.6 | 960.0002 | 3 | 49 | 4.400238 | 3.143745 | 1.240022 | 1.31e-09 | 5.287467 | 4.83e-09
2018-03-25 00:15 | 368494.6 | 1080.0002 | 3 | 49 | 4.400192 | 2.865513 | 1.340067 | 1.31e-09 | 5.72769 | 4.83e-09
2018-03-25 00:17 | 368614.6 | 1200.0011 | 3 | 49 | 4.400167 | 2.625572 | 1.431475 | 1.31e-09 | 6.129904 | 4.83e-09
2018-03-25 00:19 | 368734.6 | 1320.0002 | 3 | 49 | 4.400226 | 2.42091 | 1.515489 | 1.31e-09 | 6.499586 | 4.83e-09
2018-03-25 00:21 | 368854.6 | 1440.001 | 3 | 49 | 4.400224 | 2.247021 | 1.593186 | 1.31e-09 | 6.841469 | 4.83e-09
2018-03-25 00:23 | 368974.6 | 1560.0002 | 3 | 49 | 4.400199 | 2.094225 | 1.665498 | 1.31e-09 | 7.159658 | 4.83e-09
2018-03-25 00:25 | 369094.6 | 1680.001 | 3 | 49 | 4.400195 | 1.952853 | 1.732913 | 1.31e-09 | 7.456296 | 4.83e-09
2018-03-25 00:27 | 369214.6 | 1800.001 | 3 | 49 | 4.400195 | 1.826627 | 1.795876 | 1.31e-09 | 7.733347 | 4.83e-09
2018-03-25 00:29 | 369334.6 | 1920.0011 | 3 | 49 | 4.400189 | 1.712497 | 1.854827 | 1.31e-09 | 7.99274 | 4.83e-09
2018-03-25 00:31 | 369454.6 | 2040.0002 | 3 | 49 | 4.400179 | 1.611282 | 1.910188 | 1.31e-09 | 8.236341 | 4.83e-09
2018-03-25 00:33 | 369574.6 | 2160.0003 | 3 | 49 | 4.400154 | 1.521613 | 1.962368 | 1.31e-09 | 8.465943 | 4.83e-09
2018-03-25 00:35 | 369694.6 | 2280.0003 | 3 | 49 | 4.40016 | 1.438686 | 2.011702 | 1.31e-09 | 8.683018 | 4.83e-09
2018-03-25 00:37 | 369814.6 | 2400.0002 | 3 | 49 | 4.400174 | 1.360787 | 2.058351 | 1.31e-09 | 8.888282 | 4.83e-09
2018-03-25 00:39 | 369934.6 | 2520.0002 | 3 | 49 | 4.400144 | 1.284386 | 2.10243 | 1.31e-09 | 9.082238 | 4.83e-09
2018-03-25 00:41 | 370054.6 | 2640.0011 | 3 | 49 | 4.400168 | 1.210627 | 2.143996 | 1.31e-09 | 9.265137 | 4.83e-09
2018-03-25 00:43 | 370174.6 | 2760.0003 | 3 | 49 | 4.400224 | 1.141836 | 2.183178 | 1.31e-09 | 9.437541 | 4.83e-09
2018-03-25 00:45 | 370294.6 | 2880.0011 | 3 | 49 | 4.40018 | 1.075667 | 2.220104 | 1.31e-09 | 9.600022 | 4.83e-09
2018-03-25 00:47 | 370414.6 | 3000.0002 | 3 | 49 | 4.400155 | 1.010427 | 2.254877 | 1.31e-09 | 9.753029 | 4.83e-09
2018-03-25 00:49 | 370534.6 | 3120.001 | 3 | 49 | 4.400166 | 0.9471359 | 2.287492 | 1.31e-09 | 9.89654 | 4.83e-09
2018-03-25 00:51 | 370654.6 | 3240.0011 | 3 | 49 | 4.400119 | 0.8871937 | 2.31806 | 1.31e-09 | 10.03104 | 4.83e-09
2018-03-25 00:53 | 370774.6 | 3360.0002 | 3 | 49 | 4.400144 | 0.8330889 | 2.346729 | 1.31e-09 | 10.1572 | 4.83e-09
2018-03-25 00:55 | 370894.6 | 3480.0003 | 3 | 49 | 4.40011 | 0.7820129 | 2.373644 | 1.31e-09 | 10.27562 | 4.83e-09
2018-03-25 00:57 | 371014.6 | 3600.0002 | 3 | 49 | 4.400153 | 0.7351131 | 2.398928 | 1.31e-09 | 10.38688 | 4.83e-09
2018-03-25 00:59 | 371134.6 | 3720.0011 | 3 | 49 | 4.400147 | 0.6908627 | 2.422688 | 1.31e-09 | 10.49142 | 4.83e-09
2018-03-25 01:01 | 371244.8 | 3830.1976 | 3 | 49 | 4.400105 | 0.6519957 | 2.443236 | 1.31e-09 | 10.58184 | 4.83e-09
2018-03-25 01:03 | 371364.8 | 120.001 | 4 | 49 | 4.291713 | 0 | 2.443236 | 1.31e-09 | 10.58184 | 4.83e-09
2018-03-25 01:05 | 371484.8 | 240.0004 | 4 | 49 | 4.280297 | 0 | 2.443236 | 1.31e-09 | 10.58184 | 4.83e-09
2018-03-25 01:06 | 371544.8 | 300.0017 | 4 | 49 | 4.277217 | 0 | 2.443236 | 1.31e-09 | 10.58184 | 4.83e-09
2018-03-25 01:08 | 371664.9 | 120.0003 | 5 | 49 | 3.831919 | -3.260128 | 2.443236 | 0.1086627 | 10.58184 | 0.4224052
2018-03-25 01:10 | 371784.9 | 240.0002 | 5 | 49 | 3.779873 | -3.260059 | 2.443236 | 0.2173203 | 10.58184 | 0.8358232
2018-03-25 01:12 | 371904.9 | 360.0011 | 5 | 49 | 3.733431 | -3.260031 | 2.443236 | 0.3259829 | 10.58184 | 1.244019
2018-03-25 01:14 | 372024.9 | 480.0002 | 5 | 49 | 3.688309 | -3.260037 | 2.443236 | 0.4346566 | 10.58184 | 1.647284
2018-03-25 01:16 | 372144.9 | 600.001 | 5 | 49 | 3.644215 | -3.260051 | 2.443236 | 0.5433187 | 10.58184 | 2.045655
2018-03-25 01:18 | 372264.9 | 720.0002 | 5 | 49 | 3.602603 | -3.260024 | 2.443236 | 0.6519849 | 10.58184 | 2.439367
2018-03-25 01:20 | 372384.9 | 840.001 | 5 | 49 | 3.564658 | -3.260061 | 2.443236 | 0.7606537 | 10.58184 | 2.828756
2018-03-25 01:22 | 372504.9 | 960.0002 | 5 | 49 | 3.530474 | -3.260073 | 2.443236 | 0.8693156 | 10.58184 | 3.214214
2018-03-25 01:24 | 372624.9 | 1080.0002 | 5 | 49 | 3.498877 | -3.260056 | 2.443236 | 0.9779844 | 10.58184 | 3.596133
2018-03-25 01:26 | 372744.9 | 1200.001 | 5 | 49 | 3.469183 | -3.260017 | 2.443236 | 1.086647 | 10.58184 | 3.974701
2018-03-25 01:28 | 372864.9 | 1320.0002 | 5 | 49 | 3.441048 | -3.260043 | 2.443236 | 1.195307 | 10.58184 | 4.350116
2018-03-25 01:30 | 372984.9 | 1440.001 | 5 | 49 | 3.414241 | -3.260026 | 2.443236 | 1.303973 | 10.58184 | 4.722576
2018-03-25 01:32 | 373104.9 | 1560.001 | 5 | 49 | 3.388491 | -3.260123 | 2.443236 | 1.412647 | 10.58184 | 5.092204
2018-03-25 01:34 | 373224.9 | 1680.0002 | 5 | 49 | 3.362982 | -3.260063 | 2.443236 | 1.521305 | 10.58184 | 5.459012
2018-03-25 01:36 | 373344.9 | 1800.001 | 5 | 49 | 3.337057 | -3.260048 | 2.443236 | 1.629973 | 10.58184 | 5.823056
2018-03-25 01:38 | 373464.9 | 1920.001 | 5 | 49 | 3.310099 | -3.260001 | 2.443236 | 1.738635 | 10.58184 | 6.18422
2018-03-25 01:40 | 373584.9 | 2040.001 | 5 | 49 | 3.280982 | -3.260028 | 2.443236 | 1.847299 | 10.58184 | 6.542354
2018-03-25 01:42 | 373704.9 | 2160.001 | 5 | 49 | 3.248971 | -3.260044 | 2.443236 | 1.955964 | 10.58184 | 6.897181
2018-03-25 01:44 | 373824.9 | 2280.0002 | 5 | 49 | 3.211513 | -3.26001 | 2.443236 | 2.064621 | 10.58184 | 7.24823
2018-03-25 01:46 | 373944.9 | 2400.001 | 5 | 49 | 3.167423 | -3.259966 | 2.443236 | 2.173289 | 10.58184 | 7.594906
2018-03-25 01:48 | 374064.9 | 2520.0003 | 5 | 49 | 3.11413 | -3.259986 | 2.443236 | 2.281955 | 10.58184 | 7.936301
2018-03-25 01:50 | 374184.9 | 2640.001 | 5 | 49 | 3.04404 | -3.26009 | 2.443236 | 2.390607 | 10.58184 | 8.271039
2018-03-25 01:51 | 374244 | 2699.0416 | 5 | 49 | 3 | -3.260077 | 2.443236 | 2.444082 | 10.58184 | 8.432687
2018-03-25 01:53 | 374364 | 120.0002 | 6 | 49 | 3.643119 | 0 | 2.443236 | 2.444082 | 10.58184 | 8.432687
2018-03-25 01:55 | 374484 | 240.001 | 6 | 49 | 3.680288 | 0 | 2.443236 | 2.444082 | 10.58184 | 8.432687
2018-03-25 01:56 | 374544 | 300.0024 | 6 | 49 | 3.687835 | 0 | 2.443236 | 2.444082 | 10.58184 | 8.432687
2018-03-25 01:56 | 374544 | 0.0027 | 7 | 50 | 3.688023 | 0 | 0 | 0 | 0 | 0
2018-03-25 01:58 | 374664.1 | 120.001 | 2 | 50 | 4.200235 | 3.955809 | 0.1473471 | 0 | 0.616888 | 0
2018-03-25 02:00 | 374784.1 | 240.001 | 2 | 50 | 4.200265 | 3.533588 | 0.2716021 | 0 | 1.138792 | 0
2018-03-25 02:02 | 374904.1 | 360.0011 | 2 | 50 | 4.200251 | 3.265205 | 0.384665 | 0 | 1.613683 | 0
2018-03-25 02:02 | 374906.6 | 362.5312 | 2 | 50 | 4.200223 | 3.259995 | 0.3869537 | 0 | 1.623297 | 0
2018-03-25 02:04 | 375026.6 | 120.0002 | 3 | 50 | 4.220354 | 3.259857 | 0.4952371 | 0 | 2.079139 | 0
2018-03-25 02:06 | 375146.6 | 240.0003 | 3 | 50 | 4.241471 | 3.260008 | 0.6038898 | 0 | 2.538833 | 0
2018-03-25 02:08 | 375266.6 | 360.0002 | 3 | 50 | 4.264401 | 3.259827 | 0.7125514 | 0 | 3.000949 | 0
2018-03-25 02:10 | 375386.6 | 480.001 | 3 | 50 | 4.28982 | 3.260145 | 0.8212206 | 0 | 3.465712 | 0
2018-03-25 02:12 | 375506.6 | 600.001 | 3 | 50 | 4.317836 | 3.260174 | 0.9298838 | 0 | 3.933352 | 0
2018-03-25 02:14 | 375626.6 | 720.0002 | 3 | 50 | 4.348572 | 3.260216 | 1.038542 | 0 | 4.404173 | 0
2018-03-25 02:16 | 375746.6 | 840.001 | 3 | 50 | 4.380914 | 3.25983 | 1.147203 | 0 | 4.878435 | 0
2018-03-25 02:18 | 375866.6 | 960.001 | 3 | 50 | 4.400239 | 3.11508 | 1.254751 | 0 | 5.351069 | 0
2018-03-25 02:20 | 375986.6 | 1080.0002 | 3 | 50 | 4.400262 | 2.839373 | 1.353861 | 0 | 5.787178 | 0
2018-03-25 02:22 | 376106.6 | 1200.001 | 3 | 50 | 4.400203 | 2.600378 | 1.444411 | 0 | 6.18562 | 0
2018-03-25 02:24 | 376226.6 | 1320.001 | 3 | 50 | 4.400268 | 2.401289 | 1.5277 | 0 | 6.552111 | 0
2018-03-25 02:26 | 376346.6 | 1440.0011 | 3 | 50 | 4.400249 | 2.226612 | 1.604746 | 0 | 6.891128 | 0
2018-03-25 02:28 | 376466.6 | 1560.0002 | 3 | 50 | 4.400175 | 2.073725 | 1.676363 | 0 | 7.206259 | 0
2018-03-25 02:30 | 376586.6 | 1680.0011 | 3 | 50 | 4.400208 | 1.935826 | 1.743165 | 0 | 7.500202 | 0
2018-03-25 02:32 | 376706.6 | 1800.001 | 3 | 50 | 4.400243 | 1.811896 | 1.805589 | 0 | 7.774877 | 0
2018-03-25 02:34 | 376826.6 | 1920.0002 | 3 | 50 | 4.400174 | 1.69849 | 1.864048 | 0 | 8.03211 | 0
2018-03-25 02:36 | 376946.6 | 2040.001 | 3 | 50 | 4.400202 | 1.599388 | 1.918984 | 0 | 8.273835 | 0
2018-03-25 02:38 | 377066.6 | 2160.0002 | 3 | 50 | 4.400191 | 1.505906 | 1.970721 | 0 | 8.501491 | 0
2018-03-25 02:40 | 377186.6 | 2280.0003 | 3 | 50 | 4.400105 | 1.417957 | 2.019444 | 0 | 8.715878 | 0
2018-03-25 02:42 | 377306.6 | 2400.0002 | 3 | 50 | 4.400136 | 1.335615 | 2.06534 | 0 | 8.91783 | 0
2018-03-25 02:44 | 377426.6 | 2520.0012 | 3 | 50 | 4.400189 | 1.25841 | 2.108566 | 0 | 9.108031 | 0
2018-03-25 02:46 | 377546.6 | 2640.001 | 3 | 50 | 4.400148 | 1.185163 | 2.149289 | 0 | 9.28722 | 0
2018-03-25 02:48 | 377666.6 | 2760.0003 | 3 | 50 | 4.400188 | 1.117391 | 2.187652 | 0 | 9.456021 | 0
2018-03-25 02:50 | 377786.6 | 2880.0003 | 3 | 50 | 4.40018 | 1.05311 | 2.223804 | 0 | 9.615096 | 0
2018-03-25 02:52 | 377906.6 | 3000.001 | 3 | 50 | 4.400166 | 0.9913263 | 2.257861 | 0 | 9.764952 | 0
2018-03-25 02:54 | 378026.6 | 3120.0003 | 3 | 50 | 4.400169 | 0.933217 | 2.289935 | 0 | 9.906082 | 0
2018-03-25 02:56 | 378146.6 | 3240.0003 | 3 | 50 | 4.400114 | 0.8778419 | 2.320117 | 0 | 10.03889 | 0
2018-03-25 02:58 | 378266.6 | 3360.001 | 3 | 50 | 4.400148 | 0.8265839 | 2.348527 | 0 | 10.1639 | 0
2018-03-25 03:00 | 378386.6 | 3480.0004 | 3 | 50 | 4.400207 | 0.7793512 | 2.375276 | 0 | 10.2816 | 0
2018-03-25 03:02 | 378506.6 | 3600.001 | 3 | 50 | 4.400163 | 0.7334347 | 2.400465 | 0 | 10.39243 | 0
2018-03-25 03:04 | 378626.6 | 3720.0011 | 3 | 50 | 4.400156 | 0.6916103 | 2.424197 | 0 | 10.49686 | 0
2018-03-25 03:06 | 378746.5 | 3839.9264 | 3 | 50 | 4.400202 | 0.6519909 | 2.446566 | 0 | 10.59528 | 0
2018-03-25 03:08 | 378866.6 | 120.0009 | 4 | 50 | 4.292419 | 0 | 2.446566 | 0 | 10.59528 | 0
2018-03-25 03:10 | 378986.6 | 240.0002 | 4 | 50 | 4.28105 | 0 | 2.446566 | 0 | 10.59528 | 0
2018-03-25 03:11 | 379046.6 | 300.0039 | 4 | 50 | 4.278009 | 0 | 2.446566 | 0 | 10.59528 | 0
2018-03-25 03:13 | 379166.7 | 120.0011 | 5 | 50 | 3.834252 | -3.260137 | 2.446566 | 0.1086566 | 10.59528 | 0.4226318
2018-03-25 03:15 | 379286.7 | 240.0001 | 5 | 50 | 3.782311 | -3.260153 | 2.446566 | 0.2173202 | 10.59528 | 0.8363326
2018-03-25 03:17 | 379406.7 | 360.0009 | 5 | 50 | 3.735376 | -3.260112 | 2.446566 | 0.3259892 | 10.59528 | 1.244798
2018-03-25 03:19 | 379526.7 | 480.0009 | 5 | 50 | 3.689509 | -3.260078 | 2.446566 | 0.4346573 | 10.59528 | 1.648216
2018-03-25 03:21 | 379646.7 | 600.0001 | 5 | 50 | 3.645092 | -3.260043 | 2.446566 | 0.5433264 | 10.59528 | 2.046721
2018-03-25 03:23 | 379766.7 | 720.0009 | 5 | 50 | 3.603708 | -3.260086 | 2.446566 | 0.6519811 | 10.59528 | 2.440492
2018-03-25 03:25 | 379886.7 | 840.0001 | 5 | 50 | 3.565685 | -3.260028 | 2.446566 | 0.7606485 | 10.59528 | 2.83001
2018-03-25 03:27 | 380006.7 | 960.0001 | 5 | 50 | 3.53043 | -3.260092 | 2.446566 | 0.8693285 | 10.59528 | 3.215583
2018-03-25 03:29 | 380126.7 | 1080.0001 | 5 | 50 | 3.498152 | -3.260066 | 2.446566 | 0.9779961 | 10.59528 | 3.597455
2018-03-25 03:31 | 380246.7 | 1200.0009 | 5 | 50 | 3.468273 | -3.260043 | 2.446566 | 1.086658 | 10.59528 | 3.975932
2018-03-25 03:33 | 380366.7 | 1320.0009 | 5 | 50 | 3.440192 | -3.260125 | 2.446566 | 1.195328 | 10.59528 | 4.351286
2018-03-25 03:35 | 380486.7 | 1440.0012 | 5 | 50 | 3.413325 | -3.260095 | 2.446566 | 1.303997 | 10.59528 | 4.723666
2018-03-25 03:37 | 380606.7 | 1560.0001 | 5 | 50 | 3.387784 | -3.26009 | 2.446566 | 1.412661 | 10.59528 | 5.093175
2018-03-25 03:39 | 380726.7 | 1680.0009 | 5 | 50 | 3.362724 | -3.260073 | 2.446566 | 1.521328 | 10.59528 | 5.459959
2018-03-25 03:41 | 380846.7 | 1800.0001 | 5 | 50 | 3.337535 | -3.260008 | 2.446566 | 1.629991 | 10.59528 | 5.824002
2018-03-25 03:43 | 380966.7 | 1920.0011 | 5 | 50 | 3.310884 | -3.260048 | 2.446566 | 1.738656 | 10.59528 | 6.185244
2018-03-25 03:45 | 381086.7 | 2040.0009 | 5 | 50 | 3.282147 | -3.260048 | 2.446566 | 1.847317 | 10.59528 | 6.543474
2018-03-25 03:47 | 381206.7 | 2160.0009 | 5 | 50 | 3.250147 | -3.260016 | 2.446566 | 1.955982 | 10.59528 | 6.898429
2018-03-25 03:49 | 381326.7 | 2280.0001 | 5 | 50 | 3.212901 | -3.260021 | 2.446566 | 2.064646 | 10.59528 | 7.249616
2018-03-25 03:51 | 381446.7 | 2400.0001 | 5 | 50 | 3.169272 | -3.26009 | 2.446566 | 2.173306 | 10.59528 | 7.596417
2018-03-25 03:53 | 381566.7 | 2520.0001 | 5 | 50 | 3.115761 | -3.260053 | 2.446566 | 2.281957 | 10.59528 | 7.937972
2018-03-25 03:55 | 381686.7 | 2640.001 | 5 | 50 | 3.044354 | -3.260078 | 2.446566 | 2.39063 | 10.59528 | 8.272885
2018-03-25 03:56 | 381744.4 | 2697.7375 | 5 | 50 | 3 | -3.260039 | 2.446566 | 2.442911 | 10.59528 | 8.430927
2018-03-25 03:58 | 381864.5 | 120.0008 | 6 | 50 | 3.643687 | 0 | 2.446566 | 2.442924 | 10.59528 | 8.430966
2018-03-25 04:00 | 381984.5 | 240.0008 | 6 | 50 | 3.680811 | 0 | 2.446566 | 2.442924 | 10.59528 | 8.430966
2018-03-25 04:01 | 382044.5 | 300.0006 | 6 | 50 | 3.688356 | 0 | 2.446566 | 2.442924 | 10.59528 | 8.430966
2018-03-25 04:01 | 382044.5 | 0.0027 | 7 | 51 | 3.688529 | 0 | 0 | 0 | 0 | 0
2018-03-25 04:03 | 382164.5 | 120.0002 | 8 | 51 | 4.125226 | 3.259865 | 0.1086573 | 0 | 0.4430644 | 0
2018-03-25 04:05 | 382284.5 | 240.001 | 8 | 51 | 4.165596 | 3.259895 | 0.2173176 | 0 | 0.8936734 | 0
2018-03-25 04:07 | 382404.5 | 360.0002 | 8 | 51 | 4.19193 | 3.259842 | 0.3259745 | 0 | 1.347833 | 0
2018-03-25 04:08 | 382454.4 | 409.852 | 8 | 51 | 4.2 | 3.260168 | 0.3711147 | 0 | 1.537244 | 0

## Statistics_67
Date_Time | Test_Time(s) | Step_Time(s) | Step_Index | Cycle_Index | Voltage(V) | Current(A) | Charge_Capacity(Ah) | Discharge_Capacity(Ah) | Charge_Energy(Wh) | Discharge_Energy(Wh) | ACR(Ohm) | Internal Resistance(Ohm)
2018-03-20 22:06 | 15159.93 | 300.004 | 6 | 1 | 3.698201 | 0 | 2.73596 | 2.406802 | 11.85448 | 8.257149
2018-03-21 00:11 | 22623.62 | 300.0022 | 6 | 2 | 3.695833 | 0 | 2.425797 | 2.434101 | 10.50615 | 8.368187
2018-03-21 02:15 | 30104.59 | 300.0024 | 6 | 3 | 3.695346 | 0 | 2.437043 | 2.436625 | 10.55159 | 8.387393
2018-03-21 04:20 | 37591.72 | 300.0021 | 6 | 4 | 3.693604 | 0 | 2.438582 | 2.447365 | 10.56125 | 8.429247
2018-03-21 06:26 | 45112.78 | 300.0023 | 6 | 5 | 3.693561 | 0 | 2.450054 | 2.448305 | 10.61085 | 8.43506
2018-03-21 08:31 | 52639.6 | 300.003 | 6 | 6 | 3.692457 | 0 | 2.447502 | 2.452904 | 10.59999 | 8.457514
2018-03-21 10:36 | 60160.7 | 300.0022 | 6 | 7 | 3.692315 | 0 | 2.451321 | 2.450914 | 10.61652 | 8.448685
2018-03-21 12:42 | 67686.63 | 300.0017 | 6 | 8 | 3.691344 | 0 | 2.452414 | 2.456784 | 10.6214 | 8.468225
2018-03-21 14:48 | 75236.59 | 300.003 | 6 | 9 | 3.69221 | 0 | 2.460513 | 2.453418 | 10.6566 | 8.462801
2018-03-21 16:53 | 82771.68 | 300.0017 | 6 | 10 | 3.690689 | 0 | 2.451363 | 2.458765 | 10.61717 | 8.48483
2018-03-21 18:59 | 90316.5 | 300.0025 | 6 | 11 | 3.690264 | 0 | 2.457821 | 2.459578 | 10.64523 | 8.482916
2018-03-21 21:05 | 97865.12386 | 300.0016 | 6 | 12 | 3.691109 | 0 | 2.461546 | 2.455775 | 10.66066 | 8.470942
2018-03-21 23:10 | 105395.9 | 300.0015 | 6 | 13 | 3.691734 | 0 | 2.454426 | 2.449723 | 10.62945 | 8.45211
2018-03-22 01:16 | 112922.6 | 300.0022 | 6 | 14 | 3.69045 | 0 | 2.44965 | 2.455497 | 10.61119 | 8.473684
2018-03-22 03:22 | 120468.5 | 300.0024 | 6 | 15 | 3.690463 | 0 | 2.456006 | 2.455276 | 10.63848 | 8.467065
2018-03-22 05:27 | 128011.3 | 300.0039 | 6 | 16 | 3.691094 | 0 | 2.456055 | 2.451215 | 10.63708 | 8.459108
2018-03-22 07:33 | 135530.2 | 300.0015 | 6 | 17 | 3.690944 | 0 | 2.450235 | 2.450039 | 10.61376 | 8.452146
2018-03-22 09:38 | 143070.8 | 300.0016 | 6 | 18 | 3.690202 | 0 | 2.452246 | 2.455861 | 10.62263 | 8.472422
2018-03-22 11:44 | 150615.3 | 300.0032 | 6 | 19 | 3.691058 | 0 | 2.455427 | 2.449921 | 10.63573 | 8.451488
2018-03-22 13:50 | 158150 | 300.0006 | 6 | 20 | 3.690556 | 0 | 2.448819 | 2.450701 | 10.60842 | 8.452647
2018-03-22 15:55 | 165691 | 300.003 | 6 | 21 | 3.691182 | 0 | 2.451224 | 2.446922 | 10.61882 | 8.437738
2018-03-22 18:01 | 173232.1 | 300.004 | 6 | 22 | 3.690913 | 0 | 2.448196 | 2.449041 | 10.60601 | 8.448348
2018-03-22 20:07 | 180775.1 | 300.0013 | 6 | 23 | 3.690781 | 0 | 2.447822 | 2.447823 | 10.60513 | 8.442059
2018-03-22 22:12 | 188320.7 | 300.0024 | 6 | 24 | 3.690625 | 0 | 2.449137 | 2.449216 | 10.61049 | 8.447163
2018-03-23 00:18 | 195862.3 | 300.0032 | 6 | 25 | 3.690803 | 0 | 2.448592 | 2.446782 | 10.60836 | 8.43715
2018-03-23 02:24 | 203402.3 | 300.0016 | 6 | 26 | 3.691279 | 0 | 2.448497 | 2.444563 | 10.60772 | 8.432076
2018-03-23 04:29 | 210944.6 | 300.0024 | 6 | 27 | 3.69099 | 0 | 2.444146 | 2.445523 | 10.58952 | 8.434259
2018-03-23 06:35 | 218487 | 300.0023 | 6 | 28 | 3.691437 | 0 | 2.445939 | 2.442544 | 10.59705 | 8.423666
2018-03-23 08:41 | 226024.4198 | 300.0041 | 6 | 29 | 3.691581 | 0 | 2.442163 | 2.44043 | 10.58153 | 8.41644
2018-03-23 10:46 | 233541.5 | 300.0022 | 6 | 30 | 3.691762 | 0 | 2.440952 | 2.439145 | 10.57617 | 8.410282
2018-03-23 12:52 | 241079.9 | 300.004 | 6 | 31 | 3.691496 | 0 | 2.439643 | 2.440637 | 10.57089 | 8.415936
2018-03-23 14:57 | 248619.7 | 300.0022 | 6 | 32 | 3.691412 | 0 | 2.44142 | 2.441022 | 10.57858 | 8.418461
2018-03-23 17:03 | 256160.9 | 300.0022 | 6 | 33 | 3.691531 | 0 | 2.440655 | 2.43978 | 10.57555 | 8.413345
2018-03-23 19:09 | 263704.6 | 300.0041 | 6 | 34 | 3.691396 | 0 | 2.441335 | 2.441138 | 10.57839 | 8.419296
2018-03-23 21:15 | 271246.8 | 300.003 | 6 | 35 | 3.691324 | 0 | 2.440135 | 2.440021 | 10.57373 | 8.414098
2018-03-23 23:20 | 278786.5 | 300.0032 | 6 | 36 | 3.691201 | 0 | 2.4408 | 2.440745 | 10.57666 | 8.416451
2018-03-24 01:26 | 286332.2 | 300.0039 | 6 | 37 | 3.691266 | 0 | 2.440646 | 2.440039 | 10.57634 | 8.413988
2018-03-24 03:32 | 293869 | 300.0016 | 6 | 38 | 3.691489 | 0 | 2.439813 | 2.437274 | 10.57281 | 8.404042
2018-03-24 05:37 | 301410.6 | 300.0023 | 6 | 39 | 3.691678 | 0 | 2.438296 | 2.436458 | 10.5669 | 8.40053
2018-03-24 07:43 | 308943.4333 | 300.003 | 6 | 40 | 3.691833 | 0 | 2.435972 | 2.434664 | 10.5571 | 8.393515
2018-03-24 09:48 | 316479.7 | 300.0039 | 6 | 41 | 3.691532 | 0 | 2.43439 | 2.435362 | 10.55088 | 8.395485
2018-03-24 11:54 | 324018.3 | 300.0031 | 6 | 42 | 3.69113 | 0 | 2.436347 | 2.438168 | 10.5592 | 8.406502
2018-03-24 14:00 | 331559.9 | 300.0038 | 6 | 43 | 3.691384 | 0 | 2.438145 | 2.43633 | 10.56716 | 8.400463
2018-03-24 16:05 | 339092.8 | 300.0032 | 6 | 44 | 3.691534 | 0 | 2.436348 | 2.435209 | 10.55897 | 8.396017
2018-03-24 18:11 | 346627.5 | 300.0022 | 6 | 45 | 3.69142 | 0 | 2.434211 | 2.434012 | 10.55052 | 8.390552
2018-03-24 20:16 | 354160.7 | 300.0016 | 6 | 46 | 3.691392 | 0 | 2.434399 | 2.434224 | 10.55119 | 8.391885
2018-03-24 22:21 | 361631.8 | 300.0015 | 6 | 47 | 3.690986 | 0 | 2.432161 | 2.43439 | 10.54184 | 8.389845
2018-03-25 00:27 | 369174.8 | 300.0016 | 6 | 48 | 3.691284 | 0 | 2.438461 | 2.436123 | 10.56788 | 8.399549
2018-03-25 02:32 | 376708.3 | 300.0023 | 6 | 49 | 3.690268 | 0 | 2.438083 | 2.442851 | 10.5646 | 8.429976
2018-03-25 04:38 | 384246.3 | 300.0014 | 6 | 50 | 3.69022 | 0 | 2.441391 | 2.441213 | 10.58131 | 8.423286
2018-03-25 04:44 | 384610 | 363.6519 | 8 | 51 | 4.2 | 3.26008 | 0.3292719 | 0 | 1.363704 | 0

## Channel_67_1
Date_Time | Test_Time(s) | Step_Time(s) | Step_Index | Cycle_Index | Voltage(V) | Current(A) | Charge_Capacity(Ah) | Discharge_Capacity(Ah) | Charge_Energy(Wh) | Discharge_Energy(Wh) | ACR(Ohm) | Internal Resistance(Ohm)
2018-03-20 17:56 | 120.0017 | 120.0016 | 1 | 1 | 3.418833 | 0 | 0 | 0 | 0 | 0
2018-03-20 17:58 | 240.0016 | 240.0015 | 1 | 1 | 3.419905 | 0 | 0 | 0 | 0 | 0
2018-03-20 18:00 | 360.0009 | 360.0008 | 1 | 1 | 3.420408 | 0 | 0 | 0 | 0 | 0
2018-03-20 18:02 | 480.0017 | 480.0016 | 1 | 1 | 3.420686 | 0 | 0 | 0 | 0 | 0
2018-03-20 18:04 | 600.0009 | 600.0008 | 1 | 1 | 3.42074 | 0 | 0 | 0 | 0 | 0
2018-03-20 18:06 | 720.001 | 720.0009 | 1 | 1 | 3.420818 | 0 | 0 | 0 | 0 | 0
2018-03-20 18:08 | 840.0001 | 840 | 1 | 1 | 3.42084 | 0 | 0 | 0 | 0 | 0
2018-03-20 18:10 | 960.001 | 960.0009 | 1 | 1 | 3.420907 | 0 | 0 | 0 | 0 | 0
2018-03-20 18:12 | 1080.0002 | 1080.0001 | 1 | 1 | 3.420981 | 0 | 0 | 0 | 0 | 0
2018-03-20 18:14 | 1200.001 | 1200.0009 | 1 | 1 | 3.421042 | 0 | 0 | 0 | 0 | 0
2018-03-20 18:16 | 1320.0002 | 1320.0001 | 1 | 1 | 3.421096 | 0 | 0 | 0 | 0 | 0
2018-03-20 18:18 | 1440.0002 | 1440.0001 | 1 | 1 | 3.421159 | 0 | 0 | 0 | 0 | 0
2018-03-20 18:20 | 1560.001 | 1560.0009 | 1 | 1 | 3.421243 | 0 | 0 | 0 | 0 | 0
2018-03-20 18:22 | 1680.0001 | 1680 | 1 | 1 | 3.421311 | 0 | 0 | 0 | 0 | 0
2018-03-20 18:24 | 1800.001 | 1800.0009 | 1 | 1 | 3.421382 | 0 | 0 | 0 | 0 | 0
2018-03-20 18:26 | 1920.001 | 1920.0009 | 1 | 1 | 3.421458 | 0 | 0 | 0 | 0 | 0
2018-03-20 18:28 | 2040.0002 | 2040.0001 | 1 | 1 | 3.421556 | 0 | 0 | 0 | 0 | 0
2018-03-20 18:30 | 2160.0002 | 2160.0001 | 1 | 1 | 3.421623 | 0 | 0 | 0 | 0 | 0
2018-03-20 18:32 | 2280.0002 | 2280.0001 | 1 | 1 | 3.421725 | 0 | 0 | 0 | 0 | 0
2018-03-20 18:34 | 2400.0009 | 2400.0008 | 1 | 1 | 3.421788 | 0 | 0 | 0 | 0 | 0
2018-03-20 18:36 | 2520.001 | 2520.0009 | 1 | 1 | 3.421862 | 0 | 0 | 0 | 0 | 0
2018-03-20 18:38 | 2640.0001 | 2640 | 1 | 1 | 3.421929 | 0 | 0 | 0 | 0 | 0
2018-03-20 18:40 | 2760.001 | 2760.0009 | 1 | 1 | 3.422015 | 0 | 0 | 0 | 0 | 0
2018-03-20 18:42 | 2880.001 | 2880.0009 | 1 | 1 | 3.422084 | 0 | 0 | 0 | 0 | 0
2018-03-20 18:44 | 3000.0002 | 3000.0001 | 1 | 1 | 3.422119 | 0 | 0 | 0 | 0 | 0
2018-03-20 18:46 | 3120.001 | 3120.0009 | 1 | 1 | 3.422212 | 0 | 0 | 0 | 0 | 0
2018-03-20 18:48 | 3240.0009 | 3240.0008 | 1 | 1 | 3.422282 | 0 | 0 | 0 | 0 | 0
2018-03-20 18:50 | 3360.0002 | 3360.0001 | 1 | 1 | 3.422356 | 0 | 0 | 0 | 0 | 0
2018-03-20 18:52 | 3480.0001 | 3480 | 1 | 1 | 3.422404 | 0 | 0 | 0 | 0 | 0
2018-03-20 18:54 | 3600.0002 | 3600.0001 | 1 | 1 | 3.42246 | 0 | 0 | 0 | 0 | 0
2018-03-20 18:56 | 3720.001 | 3720.0009 | 1 | 1 | 3.422507 | 0 | 0 | 0 | 0 | 0
2018-03-20 18:58 | 3840.0009 | 3840.0008 | 1 | 1 | 3.422608 | 0 | 0 | 0 | 0 | 0
2018-03-20 19:00 | 3960.0001 | 3960 | 1 | 1 | 3.422702 | 0 | 0 | 0 | 0 | 0
2018-03-20 19:02 | 4080.0001 | 4080 | 1 | 1 | 3.422742 | 0 | 0 | 0 | 0 | 0
2018-03-20 19:04 | 4200.0002 | 4200.0001 | 1 | 1 | 3.422846 | 0 | 0 | 0 | 0 | 0
2018-03-20 19:06 | 4320.001 | 4320.0009 | 1 | 1 | 3.422927 | 0 | 0 | 0 | 0 | 0
2018-03-20 19:08 | 4440.001 | 4440.0009 | 1 | 1 | 3.423022 | 0 | 0 | 0 | 0 | 0
2018-03-20 19:10 | 4560.0001 | 4560 | 1 | 1 | 3.423048 | 0 | 0 | 0 | 0 | 0
2018-03-20 19:12 | 4680.001 | 4680.0009 | 1 | 1 | 3.42311 | 0 | 0 | 0 | 0 | 0
2018-03-20 19:14 | 4800.0009 | 4800.0008 | 1 | 1 | 3.423177 | 0 | 0 | 0 | 0 | 0
2018-03-20 19:16 | 4920.001 | 4920.0009 | 1 | 1 | 3.423286 | 0 | 0 | 0 | 0 | 0
2018-03-20 19:18 | 5040.001 | 5040.0009 | 1 | 1 | 3.42333 | 0 | 0 | 0 | 0 | 0
2018-03-20 19:20 | 5160.001 | 5160.0009 | 1 | 1 | 3.4234 | 0 | 0 | 0 | 0 | 0
2018-03-20 19:22 | 5280.0002 | 5280.0001 | 1 | 1 | 3.42348 | 0 | 0 | 0 | 0 | 0
2018-03-20 19:24 | 5400.001 | 5400.0009 | 1 | 1 | 3.423568 | 0 | 0 | 0 | 0 | 0
2018-03-20 19:26 | 5520.001 | 5520.0009 | 1 | 1 | 3.423675 | 0 | 0 | 0 | 0 | 0
2018-03-20 19:28 | 5640.0002 | 5640.0001 | 1 | 1 | 3.423778 | 0 | 0 | 0 | 0 | 0
2018-03-20 19:30 | 5760.0001 | 5760 | 1 | 1 | 3.423852 | 0 | 0 | 0 | 0 | 0
2018-03-20 19:32 | 5880.001 | 5880.0009 | 1 | 1 | 3.423925 | 0 | 0 | 0 | 0 | 0
2018-03-20 19:34 | 6000.0001 | 6000 | 1 | 1 | 3.424044 | 0 | 0 | 0 | 0 | 0
2018-03-20 19:36 | 6120.0002 | 6120.0001 | 1 | 1 | 3.424118 | 0 | 0 | 0 | 0 | 0
2018-03-20 19:38 | 6240.0001 | 6240 | 1 | 1 | 3.4242 | 0 | 0 | 0 | 0 | 0
2018-03-20 19:40 | 6360.0002 | 6360.0001 | 1 | 1 | 3.424271 | 0 | 0 | 0 | 0 | 0
2018-03-20 19:42 | 6480.0002 | 6480.0001 | 1 | 1 | 3.424328 | 0 | 0 | 0 | 0 | 0
2018-03-20 19:44 | 6600.0001 | 6600 | 1 | 1 | 3.424422 | 0 | 0 | 0 | 0 | 0
2018-03-20 19:46 | 6720.001 | 6720.0009 | 1 | 1 | 3.424531 | 0 | 0 | 0 | 0 | 0
2018-03-20 19:48 | 6840.0001 | 6840 | 1 | 1 | 3.424597 | 0 | 0 | 0 | 0 | 0
2018-03-20 19:50 | 6960.001 | 6960.0009 | 1 | 1 | 3.42468 | 0 | 0 | 0 | 0 | 0
2018-03-20 19:52 | 7080.0002 | 7080.0001 | 1 | 1 | 3.42475 | 0 | 0 | 0 | 0 | 0
2018-03-20 19:54 | 7200.0016 | 7200.0015 | 1 | 1 | 3.424796 | 0 | 0 | 0 | 0 | 0
2018-03-20 19:56 | 7320.083456 | 120.0002 | 2 | 1 | 4.200222 | 3.910177 | 0.1491162 | 0 | 0.6170874 | 0
2018-03-20 19:58 | 7440.084256 | 240.001 | 2 | 1 | 4.200264 | 3.675234 | 0.2759908 | 0 | 1.149991 | 0
2018-03-20 20:00 | 7560.085156 | 360.0019 | 2 | 1 | 4.200263 | 3.340672 | 0.3928493 | 0 | 1.640826 | 0
2018-03-20 20:00 | 7591.752756 | 391.6695 | 2 | 1 | 4.200237 | 3.259998 | 0.4218696 | 0 | 1.762719 | 0
2018-03-20 20:02 | 7711.767128 | 120.0009 | 3 | 1 | 4.226018 | 3.26009 | 0.5301495 | 0 | 2.218861 | 0
2018-03-20 20:04 | 7831.766328 | 240.0001 | 3 | 1 | 4.249318 | 3.260124 | 0.638817 | 0 | 2.679382 | 0
2018-03-20 20:06 | 7951.767128 | 360.0009 | 3 | 1 | 4.271243 | 3.260168 | 0.7474869 | 0 | 3.142355 | 0
2018-03-20 20:08 | 8071.767228 | 480.001 | 3 | 1 | 4.29322 | 3.260096 | 0.8561504 | 0 | 3.607665 | 0
2018-03-20 20:10 | 8191.766328 | 600.0001 | 3 | 1 | 4.316953 | 3.260115 | 0.9648086 | 0 | 4.075439 | 0
2018-03-20 20:12 | 8311.767128 | 720.0009 | 3 | 1 | 4.342251 | 3.259809 | 1.073487 | 0 | 4.545965 | 0
2018-03-20 20:14 | 8431.767128 | 840.0009 | 3 | 1 | 4.369378 | 3.260122 | 1.182143 | 0 | 5.019242 | 0
2018-03-20 20:16 | 8551.767128 | 960.0009 | 3 | 1 | 4.397365 | 3.259998 | 1.290809 | 0 | 5.495549 | 0
2018-03-20 20:18 | 8671.766428 | 1080.0002 | 3 | 1 | 4.400243 | 3.01792 | 1.395611 | 0 | 5.956689 | 0
2018-03-20 20:20 | 8791.766428 | 1200.0002 | 3 | 1 | 4.400257 | 2.791603 | 1.492355 | 0 | 6.382385 | 0
2018-03-20 20:22 | 8911.767328 | 1320.0011 | 3 | 1 | 4.400196 | 2.593979 | 1.582024 | 0 | 6.776947 | 0
2018-03-20 20:24 | 9031.767328 | 1440.0011 | 3 | 1 | 4.400251 | 2.424093 | 1.665594 | 0 | 7.144674 | 0
2018-03-20 20:26 | 9151.766528 | 1560.0003 | 3 | 1 | 4.400206 | 2.270607 | 1.74376 | 0 | 7.488619 | 0
2018-03-20 20:28 | 9271.767228 | 1680.001 | 3 | 1 | 4.400191 | 2.136114 | 1.817159 | 0 | 7.811594 | 0
2018-03-20 20:30 | 9391.768028 | 1800.0018 | 3 | 1 | 4.400178 | 2.018213 | 1.886354 | 0 | 8.116064 | 0
2018-03-20 20:32 | 9511.767228 | 1920.001 | 3 | 1 | 4.400219 | 1.912906 | 1.951849 | 0 | 8.404254 | 0
2018-03-20 20:34 | 9631.768128 | 2040.0019 | 3 | 1 | 4.400208 | 1.813658 | 2.013931 | 0 | 8.677426 | 0
2018-03-20 20:36 | 9751.766428 | 2160.0002 | 3 | 1 | 4.4002 | 1.719575 | 2.072795 | 0 | 8.93644 | 0
2018-03-20 20:38 | 9871.767228 | 2280.001 | 3 | 1 | 4.400209 | 1.632615 | 2.128628 | 0 | 9.182117 | 0
2018-03-20 20:40 | 9991.766428 | 2400.0002 | 3 | 1 | 4.40016 | 1.549764 | 2.18164 | 0 | 9.415378 | 0
2018-03-20 20:42 | 10111.77 | 2520.001 | 3 | 1 | 4.400185 | 1.471657 | 2.231992 | 0 | 9.636932 | 0
2018-03-20 20:44 | 10231.77 | 2640.0018 | 3 | 1 | 4.400231 | 1.396382 | 2.279774 | 0 | 9.847184 | 0
2018-03-20 20:46 | 10351.77 | 2760.0002 | 3 | 1 | 4.400218 | 1.324473 | 2.325097 | 0 | 10.04661 | 0
2018-03-20 20:48 | 10471.77 | 2880.0002 | 3 | 1 | 4.400123 | 1.256358 | 2.368098 | 0 | 10.23582 | 0
2018-03-20 20:50 | 10591.77 | 3000.001 | 3 | 1 | 4.400173 | 1.193086 | 2.408914 | 0 | 10.41542 | 0
2018-03-20 20:52 | 10711.77 | 3120.0002 | 3 | 1 | 4.400172 | 1.131118 | 2.447643 | 0 | 10.58584 | 0
2018-03-20 20:54 | 10831.77 | 3240.001 | 3 | 1 | 4.400179 | 1.072088 | 2.484353 | 0 | 10.74736 | 0
2018-03-20 20:56 | 10951.77 | 3360.001 | 3 | 1 | 4.40013 | 1.015517 | 2.519141 | 0 | 10.90044 | 0
2018-03-20 20:58 | 11071.77 | 3480.0018 | 3 | 1 | 4.400215 | 0.9622736 | 2.552093 | 0 | 11.04543 | 0
2018-03-20 21:00 | 11191.77 | 3600.001 | 3 | 1 | 4.400166 | 0.9094543 | 2.583268 | 0 | 11.18261 | 0
2018-03-20 21:02 | 11311.77 | 3720.0019 | 3 | 1 | 4.400143 | 0.859952 | 2.612753 | 0 | 11.31234 | 0
2018-03-20 21:04 | 11431.77 | 3840.0002 | 3 | 1 | 4.400109 | 0.8132849 | 2.640637 | 0 | 11.43504 | 0
2018-03-20 21:06 | 11551.77 | 3960.001 | 3 | 1 | 4.400112 | 0.7689476 | 2.667013 | 0 | 11.5511 | 0
2018-03-20 21:08 | 11671.77 | 4080.001 | 3 | 1 | 4.400074 | 0.7263041 | 2.691946 | 0 | 11.66081 | 0
2018-03-20 21:10 | 11791.77 | 4200.0011 | 3 | 1 | 4.400155 | 0.6867065 | 2.715506 | 0 | 11.76447 | 0
2018-03-20 21:12 | 11901.8 | 4310.0367 | 3 | 1 | 4.400154 | 0.6519947 | 2.73596 | 0 | 11.85448 | 0
2018-03-20 21:14 | 12021.85 | 120.001 | 4 | 1 | 4.286991 | 0 | 2.73596 | 0 | 11.85448 | 0
2018-03-20 21:16 | 12141.85 | 240.0002 | 4 | 1 | 4.274528 | 0 | 2.73596 | 0 | 11.85448 | 0
2018-03-20 21:17 | 12201.85 | 300.0017 | 4 | 1 | 4.271169 | 0 | 2.73596 | 0 | 11.85448 | 0
2018-03-20 21:19 | 12321.93 | 120.0002 | 5 | 1 | 3.796169 | -3.259992 | 2.73596 | 0.1086469 | 11.85448 | 0.4190645
2018-03-20 21:21 | 12441.93 | 240.0002 | 5 | 1 | 3.744505 | -3.260025 | 2.73596 | 0.2173069 | 11.85448 | 0.8285867
2018-03-20 21:23 | 12561.93 | 360.0002 | 5 | 1 | 3.698925 | -3.259932 | 2.73596 | 0.3259762 | 11.85448 | 1.233011
2018-03-20 21:25 | 12681.93 | 480.0002 | 5 | 1 | 3.654888 | -3.259985 | 2.73596 | 0.4346415 | 11.85448 | 1.632554
2018-03-20 21:27 | 12801.93 | 600.001 | 5 | 1 | 3.613207 | -3.260003 | 2.73596 | 0.5432927 | 11.85448 | 2.027364
2018-03-20 21:29 | 12921.93 | 720.001 | 5 | 1 | 3.574675 | -3.259953 | 2.73596 | 0.6519542 | 11.85448 | 2.41786
2018-03-20 21:31 | 13041.93 | 840.001 | 5 | 1 | 3.538885 | -3.260025 | 2.73596 | 0.7606151 | 11.85448 | 2.804311
2018-03-20 21:33 | 13161.93 | 960.0002 | 5 | 1 | 3.505388 | -3.259954 | 2.73596 | 0.8692836 | 11.85448 | 3.18703
2018-03-20 21:35 | 13281.93 | 1080.0002 | 5 | 1 | 3.474716 | -3.260009 | 2.73596 | 0.977948 | 11.85448 | 3.56625
2018-03-20 21:37 | 13401.93 | 1200.001 | 5 | 1 | 3.446192 | -3.26004 | 2.73596 | 1.086611 | 11.85448 | 3.942254
2018-03-20 21:39 | 13521.93 | 1320.0002 | 5 | 1 | 3.419201 | -3.260025 | 2.73596 | 1.195266 | 11.85448 | 4.315234
2018-03-20 21:41 | 13641.93 | 1440.0002 | 5 | 1 | 3.392896 | -3.259967 | 2.73596 | 1.303925 | 11.85448 | 4.685328
2018-03-20 21:43 | 13761.93 | 1560.001 | 5 | 1 | 3.367392 | -3.259965 | 2.73596 | 1.412595 | 11.85448 | 5.052637
2018-03-20 21:45 | 13881.93 | 1680.0002 | 5 | 1 | 3.342213 | -3.25998 | 2.73596 | 1.521256 | 11.85448 | 5.417178
2018-03-20 21:47 | 14001.93 | 1800.0002 | 5 | 1 | 3.316635 | -3.259974 | 2.73596 | 1.629918 | 11.85448 | 5.778963
2018-03-20 21:49 | 14121.93 | 1920.0002 | 5 | 1 | 3.289436 | -3.259928 | 2.73596 | 1.738578 | 11.85448 | 6.137885
2018-03-20 21:51 | 14241.93 | 2040.0002 | 5 | 1 | 3.259383 | -3.259845 | 2.73596 | 1.847235 | 11.85448 | 6.493721
2018-03-20 21:53 | 14361.93 | 2160.001 | 5 | 1 | 3.225599 | -3.25999 | 2.73596 | 1.955894 | 11.85448 | 6.846072
2018-03-20 21:55 | 14481.93 | 2280.001 | 5 | 1 | 3.186595 | -3.25992 | 2.73596 | 2.064554 | 11.85448 | 7.194508
2018-03-20 21:57 | 14601.93 | 2400.0002 | 5 | 1 | 3.140917 | -3.259978 | 2.73596 | 2.173226 | 11.85448 | 7.538382
2018-03-20 21:59 | 14721.93 | 2520.0002 | 5 | 1 | 3.085285 | -3.259967 | 2.73596 | 2.281875 | 11.85448 | 7.876734
2018-03-20 22:01 | 14841.93 | 2640.0001 | 5 | 1 | 3.01304 | -3.259985 | 2.73596 | 2.390542 | 11.85448 | 8.208261
2018-03-20 22:01 | 14859.88 | 2657.956 | 5 | 1 | 2.999998 | -3.259953 | 2.73596 | 2.406802 | 11.85448 | 8.257149
2018-03-20 22:03 | 14979.93 | 120.0002 | 6 | 1 | 3.663511 | 0 | 2.73596 | 2.406802 | 11.85448 | 8.257149
2018-03-20 22:05 | 15099.93 | 240.0002 | 6 | 1 | 3.693172 | 0 | 2.73596 | 2.406802 | 11.85448 | 8.257149
2018-03-20 22:06 | 15159.93 | 300.004 | 6 | 1 | 3.698201 | 0 | 2.73596 | 2.406802 | 11.85448 | 8.257149
2018-03-20 22:06 | 15159.94 | 0.0028 | 7 | 2 | 3.698088 | 0 | 0 | 0 | 0 | 0
2018-03-20 22:08 | 15280.02 | 120.0003 | 2 | 2 | 4.200298 | 3.900415 | 0.146055 | 0 | 0.6117002 | 0
2018-03-20 22:10 | 15400.02 | 240.0011 | 2 | 2 | 4.200266 | 3.489674 | 0.2684755 | 0 | 1.125899 | 0
2018-03-20 22:12 | 15512.37 | 352.3496 | 2 | 2 | 4.200248 | 3.259998 | 0.3735674 | 0 | 1.56731 | 0
2018-03-20 22:14 | 15632.38 | 120.0002 | 3 | 2 | 4.218898 | 3.259922 | 0.4818443 | 0 | 2.023044 | 0
2018-03-20 22:16 | 15752.38 | 240.0002 | 3 | 2 | 4.239246 | 3.26022 | 0.5905138 | 0 | 2.482602 | 0
2018-03-20 22:18 | 15872.38 | 360.0002 | 3 | 2 | 4.262294 | 3.259933 | 0.6991822 | 0 | 2.944496 | 0
2018-03-20 22:20 | 15992.38 | 480.001 | 3 | 2 | 4.288576 | 3.260136 | 0.8078402 | 0 | 3.409028 | 0
2018-03-20 22:22 | 16112.38 | 600.001 | 3 | 2 | 4.317451 | 3.26012 | 0.9165127 | 0 | 3.876616 | 0
2018-03-20 22:24 | 16232.38 | 720.001 | 3 | 2 | 4.348828 | 3.260164 | 1.025179 | 0 | 4.347456 | 0
2018-03-20 22:26 | 16352.38 | 840.001 | 3 | 2 | 4.382158 | 3.260117 | 1.133838 | 0 | 4.821795 | 0
2018-03-20 22:28 | 16472.38 | 960.0012 | 3 | 2 | 4.400243 | 3.095394 | 1.241139 | 0 | 5.293423 | 0
2018-03-20 22:30 | 16592.38 | 1080.0011 | 3 | 2 | 4.40024 | 2.817852 | 1.339559 | 0 | 5.726496 | 0
2018-03-20 22:32 | 16712.38 | 1200.0003 | 3 | 2 | 4.400228 | 2.579752 | 1.429428 | 0 | 6.121938 | 0
2018-03-20 22:34 | 16832.38 | 1320.0012 | 3 | 2 | 4.400237 | 2.377968 | 1.511939 | 0 | 6.485009 | 0
2018-03-20 22:36 | 16952.38 | 1440.0003 | 3 | 2 | 4.400215 | 2.204699 | 1.588242 | 0 | 6.820759 | 0
2018-03-20 22:38 | 17072.38 | 1560.0003 | 3 | 2 | 4.400227 | 2.055338 | 1.65919 | 0 | 7.132943 | 0
2018-03-20 22:40 | 17192.38 | 1680.0002 | 3 | 2 | 4.400176 | 1.920289 | 1.725393 | 0 | 7.42425 | 0
2018-03-20 22:42 | 17312.38 | 1800.0012 | 3 | 2 | 4.400212 | 1.800938 | 1.78738 | 0 | 7.697004 | 0
2018-03-20 22:44 | 17432.38 | 1920.0003 | 3 | 2 | 4.400177 | 1.693992 | 1.845614 | 0 | 7.953245 | 0
2018-03-20 22:46 | 17552.38 | 2040.0004 | 3 | 2 | 4.400173 | 1.594542 | 1.900415 | 0 | 8.194382 | 0
2018-03-20 22:48 | 17672.38 | 2160 | 3 | 2 | 4.400197 | 1.503659 | 1.952029 | 0 | 8.421493 | 0
2018-03-20 22:50 | 17792.38 | 2280.0011 | 3 | 2 | 4.400197 | 1.418413 | 2.000698 | 0 | 8.635645 | 0
2018-03-20 22:52 | 17912.38 | 2400.0003 | 3 | 2 | 4.400186 | 1.339074 | 2.046633 | 0 | 8.837767 | 0
2018-03-20 22:54 | 18032.38 | 2520.0003 | 3 | 2 | 4.400099 | 1.262336 | 2.089992 | 0 | 9.028552 | 0
2018-03-20 22:56 | 18152.38 | 2640.0003 | 3 | 2 | 4.400157 | 1.191792 | 2.130903 | 0 | 9.20857 | 0
2018-03-20 22:58 | 18272.38 | 2760.0003 | 3 | 2 | 4.400179 | 1.123296 | 2.169474 | 0 | 9.378289 | 0
2018-03-20 23:00 | 18392.38 | 2880.0004 | 3 | 2 | 4.400138 | 1.057385 | 2.205806 | 0 | 9.538157 | 0
2018-03-20 23:02 | 18512.38 | 3000.0003 | 3 | 2 | 4.400173 | 0.9960022 | 2.24002 | 0 | 9.688703 | 0
2018-03-20 23:04 | 18632.38 | 3120.0003 | 3 | 2 | 4.400124 | 0.9376593 | 2.272247 | 0 | 9.830506 | 0
2018-03-20 23:06 | 18752.38 | 3240.0012 | 3 | 2 | 4.400193 | 0.8818445 | 2.302565 | 0 | 9.963908 | 0
2018-03-20 23:08 | 18872.38 | 3360.0003 | 3 | 2 | 4.400148 | 0.8279896 | 2.331053 | 0 | 10.08926 | 0
2018-03-20 23:10 | 18992.38 | 3480.0012 | 3 | 2 | 4.400068 | 0.7771454 | 2.357815 | 0 | 10.20702 | 0
2018-03-20 23:12 | 19112.38 | 3600.0011 | 3 | 2 | 4.400126 | 0.7315226 | 2.382975 | 0 | 10.31773 | 0
2018-03-20 23:14 | 19232.38 | 3720.0012 | 3 | 2 | 4.400144 | 0.6880112 | 2.406629 | 0 | 10.42181 | 0
2018-03-20 23:16 | 19335.39 | 3823.0056 | 3 | 2 | 4.400126 | 0.6519966 | 2.425797 | 0 | 10.50615 | 0
2018-03-20 23:18 | 19455.43 | 120.0003 | 4 | 2 | 4.289727 | 0 | 2.425797 | 0 | 10.50615 | 0
2018-03-20 23:20 | 19575.43 | 240.0003 | 4 | 2 | 4.278054 | 0 | 2.425797 | 0 | 10.50615 | 0
2018-03-20 23:21 | 19635.43 | 300.0025 | 4 | 2 | 4.274972 | 0 | 2.425797 | 0 | 10.50615 | 0
2018-03-20 23:23 | 19755.52 | 120.0002 | 5 | 2 | 3.812117 | -3.260036 | 2.425797 | 0.1086483 | 10.50615 | 0.4206118
2018-03-20 23:25 | 19875.52 | 240.0002 | 5 | 2 | 3.760276 | -3.260094 | 2.425797 | 0.217319 | 10.50615 | 0.8318962
2018-03-20 23:27 | 19995.52 | 360.0002 | 5 | 2 | 3.714317 | -3.260007 | 2.425797 | 0.3259717 | 10.50615 | 1.237956
2018-03-20 23:29 | 20115.52 | 480.0002 | 5 | 2 | 3.669377 | -3.260092 | 2.425797 | 0.4346433 | 10.50615 | 1.639153
2018-03-20 23:31 | 20235.52 | 600.0002 | 5 | 2 | 3.626288 | -3.260118 | 2.425797 | 0.5433061 | 10.50615 | 2.035506
2018-03-20 23:33 | 20355.52 | 720.001 | 5 | 2 | 3.58597 | -3.260023 | 2.425797 | 0.651976 | 10.50615 | 2.427353
2018-03-20 23:35 | 20475.52 | 840.0011 | 5 | 2 | 3.549546 | -3.260058 | 2.425797 | 0.7606368 | 10.50615 | 2.814988
2018-03-20 23:37 | 20595.52 | 960.0002 | 5 | 2 | 3.515897 | -3.260085 | 2.425797 | 0.8693006 | 10.50615 | 3.198843
2018-03-20 23:39 | 20715.52 | 1080.001 | 5 | 2 | 3.484672 | -3.26004 | 2.425797 | 0.9779644 | 10.50615 | 3.579174
2018-03-20 23:41 | 20835.52 | 1200.0002 | 5 | 2 | 3.455485 | -3.260034 | 2.425797 | 1.08663 | 10.50615 | 3.956233
2018-03-20 23:43 | 20955.52 | 1320.0002 | 5 | 2 | 3.428316 | -3.260036 | 2.425797 | 1.195283 | 10.50615 | 4.330192
2018-03-20 23:45 | 21075.52 | 1440.001 | 5 | 2 | 3.401845 | -3.260069 | 2.425797 | 1.303958 | 10.50615 | 4.701323
2018-03-20 23:47 | 21195.52 | 1560.001 | 5 | 2 | 3.376228 | -3.260007 | 2.425797 | 1.412615 | 10.50615 | 5.069555
2018-03-20 23:49 | 21315.52 | 1680.001 | 5 | 2 | 3.351134 | -3.26005 | 2.425797 | 1.521277 | 10.50615 | 5.435047
2018-03-20 23:51 | 21435.52 | 1800.0002 | 5 | 2 | 3.326098 | -3.260018 | 2.425797 | 1.629943 | 10.50615 | 5.797853
2018-03-20 23:53 | 21555.52 | 1920.0002 | 5 | 2 | 3.299006 | -3.260027 | 2.425797 | 1.738606 | 10.50615 | 6.157816
2018-03-20 23:55 | 21675.52 | 2040.001 | 5 | 2 | 3.269398 | -3.26004 | 2.425797 | 1.847272 | 10.50615 | 6.514713
2018-03-20 23:57 | 21795.52 | 2160.001 | 5 | 2 | 3.236514 | -3.260049 | 2.425797 | 1.955932 | 10.50615 | 6.868222
2018-03-20 23:59 | 21915.52 | 2280.001 | 5 | 2 | 3.199199 | -3.259988 | 2.425797 | 2.064591 | 10.50615 | 7.217926
2018-03-21 00:01 | 22035.52 | 2400.0002 | 5 | 2 | 3.155279 | -3.259985 | 2.425797 | 2.173256 | 10.50615 | 7.563259
2018-03-21 00:03 | 22155.52 | 2520.0011 | 5 | 2 | 3.102054 | -3.26004 | 2.425797 | 2.281915 | 10.50615 | 7.903304
2018-03-21 00:05 | 22275.52 | 2640.001 | 5 | 2 | 3.033747 | -3.260056 | 2.425797 | 2.390577 | 10.50615 | 8.236867
2018-03-21 00:06 | 22323.58 | 2688.0632 | 5 | 2 | 3 | -3.25997 | 2.425797 | 2.434101 | 10.50615 | 8.368187
2018-03-21 00:08 | 22443.62 | 120.0008 | 6 | 2 | 3.658711 | 0 | 2.425797 | 2.434101 | 10.50615 | 8.368187
2018-03-21 00:10 | 22563.62 | 240.0008 | 6 | 2 | 3.690248 | 0 | 2.425797 | 2.434101 | 10.50615 | 8.368187
2018-03-21 00:11 | 22623.62 | 300.0022 | 6 | 2 | 3.695833 | 0 | 2.425797 | 2.434101 | 10.50615 | 8.368187
2018-03-21 00:11 | 22623.63366 | 0.0027 | 7 | 3 | 3.69591 | 0 | 0 | 0 | 0 | 0
2018-03-21 00:13 | 22743.72 | 120.0003 | 2 | 3 | 4.20028 | 3.952141 | 0.1474203 | 0 | 0.6172462 | 0
2018-03-21 00:15 | 22863.72 | 240.0012 | 2 | 3 | 4.200246 | 3.535976 | 0.2715141 | 0 | 1.138474 | 0
2018-03-21 00:17 | 22983.72 | 360.001 | 2 | 3 | 4.20025 | 3.289898 | 0.3849928 | 0 | 1.615111 | 0
2018-03-21 00:17 | 23000.48 | 376.7633 | 2 | 3 | 4.200196 | 3.259991 | 0.4002439 | 0 | 1.679169 | 0
2018-03-21 00:19 | 23120.49 | 120.0001 | 3 | 3 | 4.218678 | 3.260166 | 0.5085256 | 0 | 2.134901 | 0
2018-03-21 00:21 | 23240.49 | 240.0009 | 3 | 3 | 4.240057 | 3.260063 | 0.6171873 | 0 | 2.594446 | 0
2018-03-21 00:23 | 23360.49 | 360.001 | 3 | 3 | 4.264128 | 3.259851 | 0.7258467 | 0 | 3.056447 | 0
2018-03-21 00:25 | 23480.49 | 480.0001 | 3 | 3 | 4.290857 | 3.260145 | 0.8345057 | 0 | 3.521209 | 0
2018-03-21 00:27 | 23600.49 | 600.0001 | 3 | 3 | 4.320222 | 3.260061 | 0.9431754 | 0 | 3.989077 | 0
2018-03-21 00:29 | 23720.49 | 720.0009 | 3 | 3 | 4.351849 | 3.260025 | 1.051834 | 0 | 4.460202 | 0
2018-03-21 00:31 | 23840.49 | 840.0001 | 3 | 3 | 4.385263 | 3.260191 | 1.160496 | 0 | 4.934886 | 0
2018-03-21 00:33 | 23960.49 | 960.0002 | 3 | 3 | 4.400238 | 3.068062 | 1.267244 | 0 | 5.404248 | 0
2018-03-21 00:35 | 24080.49 | 1080.001 | 3 | 3 | 4.400282 | 2.792742 | 1.364819 | 0 | 5.833601 | 0
2018-03-21 00:37 | 24200.49 | 1200.0012 | 3 | 3 | 4.400229 | 2.558422 | 1.453886 | 0 | 6.225518 | 0
2018-03-21 00:39 | 24320.49 | 1320.0002 | 3 | 3 | 4.400257 | 2.358171 | 1.535716 | 0 | 6.585587 | 0
2018-03-21 00:41 | 24440.49 | 1440.001 | 3 | 3 | 4.400168 | 2.185339 | 1.611371 | 0 | 6.918489 | 0
2018-03-21 00:43 | 24560.49 | 1560.001 | 3 | 3 | 4.400175 | 2.036488 | 1.681698 | 0 | 7.227939 | 0
2018-03-21 00:45 | 24680.49 | 1680.0018 | 3 | 3 | 4.400203 | 1.905044 | 1.747349 | 0 | 7.516819 | 0
2018-03-21 00:47 | 24800.49 | 1800.0002 | 3 | 3 | 4.400212 | 1.78549 | 1.808815 | 0 | 7.787282 | 0
2018-03-21 00:49 | 24920.49 | 1920.001 | 3 | 3 | 4.400176 | 1.677114 | 1.866506 | 0 | 8.04113 | 0
2018-03-21 00:51 | 25040.49 | 2040.0011 | 3 | 3 | 4.400162 | 1.576417 | 1.920712 | 0 | 8.279647 | 0
2018-03-21 00:53 | 25160.49 | 2160.0002 | 3 | 3 | 4.400167 | 1.484162 | 1.971707 | 0 | 8.504036 | 0
2018-03-21 00:55 | 25280.49 | 2280.0002 | 3 | 3 | 4.400166 | 1.397609 | 2.019722 | 0 | 8.715313 | 0
2018-03-21 00:57 | 25400.49 | 2400.001 | 3 | 3 | 4.400176 | 1.318274 | 2.064967 | 0 | 8.914397 | 0
2018-03-21 00:59 | 25520.49 | 2520.0018 | 3 | 3 | 4.400152 | 1.242326 | 2.10763 | 0 | 9.102123 | 0
2018-03-21 01:01 | 25640.49 | 2640.0002 | 3 | 3 | 4.400191 | 1.171199 | 2.147837 | 0 | 9.27904 | 0
2018-03-21 01:03 | 25760.49 | 2760.001 | 3 | 3 | 4.400205 | 1.104033 | 2.185734 | 0 | 9.445793 | 0
2018-03-21 01:05 | 25880.49 | 2880.0002 | 3 | 3 | 4.400138 | 1.03987 | 2.221449 | 0 | 9.602942 | 0
2018-03-21 01:07 | 26000.49 | 3000.001 | 3 | 3 | 4.400131 | 0.9800968 | 2.255111 | 0 | 9.751063 | 0
2018-03-21 01:09 | 26120.49 | 3120.0002 | 3 | 3 | 4.400126 | 0.9231424 | 2.286839 | 0 | 9.890668 | 0
2018-03-21 01:11 | 26240.49 | 3240.0002 | 3 | 3 | 4.400111 | 0.8697214 | 2.31672 | 0 | 10.02215 | 0
2018-03-21 01:13 | 26360.49 | 3360.0018 | 3 | 3 | 4.400129 | 0.8190708 | 2.34487 | 0 | 10.14602 | 0
2018-03-21 01:15 | 26480.49 | 3480.0002 | 3 | 3 | 4.400207 | 0.7717133 | 2.371366 | 0 | 10.2626 | 0
2018-03-21 01:17 | 26600.49 | 3600.0019 | 3 | 3 | 4.400141 | 0.7258425 | 2.396311 | 0 | 10.37236 | 0
2018-03-21 01:19 | 26720.49 | 3720.001 | 3 | 3 | 4.400207 | 0.6838055 | 2.419785 | 0 | 10.47565 | 0
2018-03-21 01:21 | 26813.6 | 3813.1111 | 3 | 3 | 4.400153 | 0.6519947 | 2.437043 | 0 | 10.55159 | 0
2018-03-21 01:23 | 26933.64 | 120.0001 | 4 | 3 | 4.289895 | 0 | 2.437043 | 0 | 10.55159 | 0
2018-03-21 01:25 | 27053.64 | 240.0009 | 4 | 3 | 4.278279 | 0 | 2.437043 | 0 | 10.55159 | 0
2018-03-21 01:26 | 27113.64 | 300.0015 | 4 | 3 | 4.275171 | 0 | 2.437043 | 0 | 10.55159 | 0
2018-03-21 01:28 | 27233.72 | 120.0002 | 5 | 3 | 3.818152 | -3.260009 | 2.437043 | 0.1086538 | 10.55159 | 0.4211615
2018-03-21 01:30 | 27353.72 | 240.001 | 5 | 3 | 3.766322 | -3.26012 | 2.437043 | 0.217315 | 10.55159 | 0.8330824
2018-03-21 01:32 | 27473.72 | 360.0002 | 5 | 3 | 3.720926 | -3.260131 | 2.437043 | 0.3259802 | 10.55159 | 1.239864
2018-03-21 01:34 | 27593.72 | 480.0002 | 5 | 3 | 3.676488 | -3.260049 | 2.437043 | 0.4346441 | 10.55159 | 1.641772
2018-03-21 01:36 | 27713.72 | 600.0002 | 5 | 3 | 3.633018 | -3.260077 | 2.437043 | 0.5433123 | 10.55159 | 2.038908
2018-03-21 01:38 | 27833.72 | 720.001 | 5 | 3 | 3.592196 | -3.2601 | 2.437043 | 0.6519702 | 10.55159 | 2.431416
2018-03-21 01:40 | 27953.72 | 840.001 | 5 | 3 | 3.554879 | -3.260098 | 2.437043 | 0.760632 | 10.55159 | 2.819688
2018-03-21 01:42 | 28073.72 | 960.0002 | 5 | 3 | 3.520984 | -3.259967 | 2.437043 | 0.8693054 | 10.55159 | 3.204137
2018-03-21 01:44 | 28193.72 | 1080.001 | 5 | 3 | 3.489732 | -3.260063 | 2.437043 | 0.9779679 | 10.55159 | 3.58502
2018-03-21 01:46 | 28313.72 | 1200.0002 | 5 | 3 | 3.460334 | -3.260063 | 2.437043 | 1.086632 | 10.55159 | 3.962615
2018-03-21 01:48 | 28433.72 | 1320.001 | 5 | 3 | 3.43239 | -3.260076 | 2.437043 | 1.195293 | 10.55159 | 4.337075
2018-03-21 01:50 | 28553.72 | 1440.001 | 5 | 3 | 3.405751 | -3.260015 | 2.437043 | 1.30396 | 10.55159 | 4.708599
2018-03-21 01:52 | 28673.72 | 1560.001 | 5 | 3 | 3.380258 | -3.26004 | 2.437043 | 1.412626 | 10.55159 | 5.077289
2018-03-21 01:54 | 28793.72 | 1680.001 | 5 | 3 | 3.355083 | -3.260164 | 2.437043 | 1.521291 | 10.55159 | 5.443234
2018-03-21 01:56 | 28913.72 | 1800.0002 | 5 | 3 | 3.329582 | -3.260038 | 2.437043 | 1.629942 | 10.55159 | 5.806384
2018-03-21 01:58 | 29033.72 | 1920.0002 | 5 | 3 | 3.302999 | -3.260151 | 2.437043 | 1.738612 | 10.55159 | 6.166786
2018-03-21 02:00 | 29153.72 | 2040.001 | 5 | 3 | 3.273435 | -3.260036 | 2.437043 | 1.847275 | 10.55159 | 6.524122
2018-03-21 02:02 | 29273.72 | 2160.001 | 5 | 3 | 3.240704 | -3.2601 | 2.437043 | 1.955945 | 10.55159 | 6.878103
2018-03-21 02:04 | 29393.72 | 2280.001 | 5 | 3 | 3.203344 | -3.260094 | 2.437043 | 2.064606 | 10.55159 | 7.228253
2018-03-21 02:06 | 29513.72 | 2400.001 | 5 | 3 | 3.159325 | -3.260058 | 2.437043 | 2.173263 | 10.55159 | 7.573997
2018-03-21 02:08 | 29633.72 | 2520.0002 | 5 | 3 | 3.105673 | -3.260069 | 2.437043 | 2.281926 | 10.55159 | 7.914474
2018-03-21 02:10 | 29753.72 | 2640.001 | 5 | 3 | 3.037225 | -3.260114 | 2.437043 | 2.390596 | 10.55159 | 8.248428
2018-03-21 02:10 | 29804.54 | 2690.8232 | 5 | 3 | 2.999997 | -3.260065 | 2.437043 | 2.436621 | 10.55159 | 8.387381
2018-03-21 02:12 | 29924.59 | 120.001 | 6 | 3 | 3.657097 | 0 | 2.437043 | 2.436625 | 10.55159 | 8.387393
2018-03-21 02:14 | 30044.59 | 240.0002 | 6 | 3 | 3.689563 | 0 | 2.437043 | 2.436625 | 10.55159 | 8.387393
2018-03-21 02:15 | 30104.59 | 300.0024 | 6 | 3 | 3.695346 | 0 | 2.437043 | 2.436625 | 10.55159 | 8.387393
2018-03-21 02:15 | 30104.6 | 0.0029 | 7 | 4 | 3.695293 | 0 | 0 | 0 | 0 | 0
2018-03-21 02:17 | 30224.68 | 120.0002 | 2 | 4 | 4.200285 | 3.909817 | 0.1463139 | 0 | 0.6127293 | 0
2018-03-21 02:19 | 30344.68 | 240.0009 | 2 | 4 | 4.200233 | 3.491129 | 0.2689592 | 0 | 1.127872 | 0
2018-03-21 02:21 | 30455.88 | 351.1952 | 2 | 4 | 4.20021 | 3.259996 | 0.3730199 | 0 | 1.564952 | 0
2018-03-21 02:23 | 30575.89 | 120.0002 | 3 | 4 | 4.218817 | 3.260111 | 0.481306 | 0 | 2.02072 | 0
2018-03-21 02:25 | 30695.89 | 240.0002 | 3 | 4 | 4.238718 | 3.260159 | 0.5899734 | 0 | 2.480234 | 0
2018-03-21 02:27 | 30815.89 | 360.001 | 3 | 4 | 4.261353 | 3.260128 | 0.6986445 | 0 | 2.94206 | 0
2018-03-21 02:29 | 30935.89 | 480.001 | 3 | 4 | 4.286872 | 3.260151 | 0.8073096 | 0 | 3.406484 | 0
2018-03-21 02:31 | 31055.89 | 600.001 | 3 | 4 | 4.315429 | 3.260183 | 0.9159747 | 0 | 3.873842 | 0
2018-03-21 02:33 | 31175.89 | 720.0011 | 3 | 4 | 4.34639 | 3.260176 | 1.024639 | 0 | 4.344439 | 0
2018-03-21 02:35 | 31295.89 | 840.0002 | 3 | 4 | 4.378892 | 3.259825 | 1.133302 | 0 | 4.818484 | 0
2018-03-21 02:37 | 31415.89 | 960.0002 | 3 | 4 | 4.400192 | 3.128733 | 1.241091 | 0 | 5.292053 | 0
2018-03-21 02:39 | 31535.89 | 1080.0012 | 3 | 4 | 4.400203 | 2.851471 | 1.340653 | 0 | 5.730148 | 0
2018-03-21 02:41 | 31655.89 | 1200.0003 | 3 | 4 | 4.400227 | 2.612925 | 1.431606 | 0 | 6.130364 | 0
2018-03-21 02:43 | 31775.89 | 1320.0011 | 3 | 4 | 4.400244 | 2.40864 | 1.515209 | 0 | 6.498236 | 0
2018-03-21 02:45 | 31895.89 | 1440.0003 | 3 | 4 | 4.400195 | 2.2318 | 1.592467 | 0 | 6.838191 | 0
2018-03-21 02:47 | 32015.89 | 1560.0007 | 3 | 4 | 4.400222 | 2.082254 | 1.664317 | 0 | 7.154343 | 0
2018-03-21 02:49 | 32135.89 | 1680.002 | 3 | 4 | 4.400249 | 1.948452 | 1.731442 | 0 | 7.449708 | 0
2018-03-21 02:51 | 32255.89 | 1800.0011 | 3 | 4 | 4.400164 | 1.825761 | 1.794313 | 0 | 7.726351 | 0
2018-03-21 02:53 | 32375.89 | 1920.0003 | 3 | 4 | 4.400195 | 1.714676 | 1.853302 | 0 | 7.985915 | 0
2018-03-21 02:55 | 32495.89 | 2040.0019 | 3 | 4 | 4.40016 | 1.612236 | 1.908745 | 0 | 8.229877 | 0
2018-03-21 02:57 | 32615.89 | 2160.0003 | 3 | 4 | 4.400203 | 1.518103 | 1.9609 | 0 | 8.459368 | 0
2018-03-21 02:59 | 32735.89 | 2280.0011 | 3 | 4 | 4.40016 | 1.43008 | 2.010011 | 0 | 8.675463 | 0
2018-03-21 03:01 | 32855.89 | 2400.0011 | 3 | 4 | 4.400144 | 1.347396 | 2.056293 | 0 | 8.87911 | 0
2018-03-21 03:03 | 32975.89 | 2520.0003 | 3 | 4 | 4.400197 | 1.270234 | 2.0999 | 0 | 9.070989 | 0
2018-03-21 03:05 | 33095.89 | 2640.0011 | 3 | 4 | 4.400208 | 1.197091 | 2.141007 | 0 | 9.251868 | 0
2018-03-21 03:07 | 33215.89 | 2760.0011 | 3 | 4 | 4.400187 | 1.126926 | 2.179725 | 0 | 9.422234 | 0
2018-03-21 03:09 | 33335.89 | 2880.001 | 3 | 4 | 4.400084 | 1.059876 | 2.216166 | 0 | 9.58258 | 0
2018-03-21 03:11 | 33455.89 | 3000.0003 | 3 | 4 | 4.400153 | 0.9978476 | 2.250464 | 0 | 9.7335 | 0
2018-03-21 03:13 | 33575.89 | 3120.0011 | 3 | 4 | 4.400143 | 0.9386711 | 2.282734 | 0 | 9.875493 | 0
2018-03-21 03:15 | 33695.89 | 3240.0011 | 3 | 4 | 4.40015 | 0.8833551 | 2.313092 | 0 | 10.00907 | 0
2018-03-21 03:17 | 33815.89 | 3360.0003 | 3 | 4 | 4.40016 | 0.8304825 | 2.341646 | 0 | 10.13472 | 0
2018-03-21 03:19 | 33935.89 | 3480.0011 | 3 | 4 | 4.400204 | 0.7822227 | 2.3685 | 0 | 10.25288 | 0
2018-03-21 03:21 | 34055.89 | 3600.0003 | 3 | 4 | 4.400162 | 0.7351294 | 2.393764 | 0 | 10.36404 | 0
2018-03-21 03:23 | 34175.89 | 3720.0003 | 3 | 4 | 4.400144 | 0.6909657 | 2.417524 | 0 | 10.46859 | 0
2018-03-21 03:25 | 34288.8 | 3832.9128 | 3 | 4 | 4.400173 | 0.6519966 | 2.438581 | 0 | 10.56124 | 0
2018-03-21 03:27 | 34408.84 | 120.001 | 4 | 4 | 4.290115 | 0 | 2.438582 | 0 | 10.56125 | 0
2018-03-21 03:29 | 34528.84 | 240.001 | 4 | 4 | 4.278487 | 0 | 2.438582 | 0 | 10.56125 | 0
2018-03-21 03:30 | 34588.84 | 300.0008 | 4 | 4 | 4.27543 | 0 | 2.438582 | 0 | 10.56125 | 0
2018-03-21 03:32 | 34708.93 | 120.001 | 5 | 4 | 3.819141 | -3.259985 | 2.438582 | 0.1086476 | 10.56125 | 0.4212059
2018-03-21 03:34 | 34828.93 | 240.0002 | 5 | 4 | 3.767209 | -3.26001 | 2.438582 | 0.2173058 | 10.56125 | 0.8332241
2018-03-21 03:36 | 34948.93 | 360.0002 | 5 | 4 | 3.721139 | -3.260016 | 2.438582 | 0.3259726 | 10.56125 | 1.24008
2018-03-21 03:38 | 35068.93 | 480.001 | 5 | 4 | 3.676405 | -3.259965 | 2.438582 | 0.4346332 | 10.56125 | 1.641983
2018-03-21 03:40 | 35188.93 | 600.001 | 5 | 4 | 3.633135 | -3.260016 | 2.438582 | 0.5433003 | 10.56125 | 2.039113
2018-03-21 03:42 | 35308.93 | 720.001 | 5 | 4 | 3.592786 | -3.259928 | 2.438582 | 0.6519516 | 10.56125 | 2.431641
2018-03-21 03:44 | 35428.93 | 840.0002 | 5 | 4 | 3.55617 | -3.259934 | 2.438582 | 0.7606173 | 10.56125 | 2.820029
2018-03-21 03:46 | 35548.93 | 960.001 | 5 | 4 | 3.522618 | -3.259976 | 2.438582 | 0.8692762 | 10.56125 | 3.204581
2018-03-21 03:48 | 35668.93 | 1080.0003 | 5 | 4 | 3.491544 | -3.259981 | 2.438582 | 0.9779398 | 10.56125 | 3.585659
2018-03-21 03:50 | 35788.93 | 1200.0002 | 5 | 4 | 3.462609 | -3.259972 | 2.438582 | 1.0866 | 10.56125 | 3.963459
2018-03-21 03:52 | 35908.93 | 1320.0002 | 5 | 4 | 3.435245 | -3.259958 | 2.438582 | 1.19526 | 10.56125 | 4.338205
2018-03-21 03:54 | 36028.93 | 1440.0002 | 5 | 4 | 3.409055 | -3.260022 | 2.438582 | 1.303913 | 10.56125 | 4.710017
2018-03-21 03:56 | 36148.93 | 1560.0002 | 5 | 4 | 3.383925 | -3.260049 | 2.438582 | 1.412573 | 10.56125 | 5.079069
2018-03-21 03:58 | 36268.93 | 1680.001 | 5 | 4 | 3.359809 | -3.259936 | 2.438582 | 1.521245 | 10.56125 | 5.445495
2018-03-21 04:00 | 36388.93 | 1800.001 | 5 | 4 | 3.335321 | -3.260007 | 2.438582 | 1.629895 | 10.56125 | 5.809213
2018-03-21 04:02 | 36508.93 | 1920.001 | 5 | 4 | 3.309701 | -3.260056 | 2.438582 | 1.738564 | 10.56125 | 6.170278
2018-03-21 04:04 | 36628.93 | 2040.001 | 5 | 4 | 3.28129 | -3.25995 | 2.438582 | 1.84723 | 10.56125 | 6.528405
2018-03-21 04:06 | 36748.93 | 2160.0002 | 5 | 4 | 3.248875 | -3.260015 | 2.438582 | 1.955882 | 10.56125 | 6.883208
2018-03-21 04:08 | 36868.93 | 2280.001 | 5 | 4 | 3.211574 | -3.25996 | 2.438582 | 2.064553 | 10.56125 | 7.234281
2018-03-21 04:10 | 36988.93 | 2400.0002 | 5 | 4 | 3.168208 | -3.259963 | 2.438582 | 2.173213 | 10.56125 | 7.580955
2018-03-21 04:12 | 37108.93 | 2520.001 | 5 | 4 | 3.115004 | -3.260025 | 2.438582 | 2.281884 | 10.56125 | 7.922464
2018-03-21 04:14 | 37228.93 | 2640.0002 | 5 | 4 | 3.04657 | -3.260067 | 2.438582 | 2.390539 | 10.56125 | 8.257393
2018-03-21 04:15 | 37291.68 | 2702.7536 | 5 | 4 | 2.999996 | -3.25999 | 2.438582 | 2.447363 | 10.56125 | 8.429239
2018-03-21 04:17 | 37411.72 | 120.0007 | 6 | 4 | 3.654206 | 0 | 2.438582 | 2.447365 | 10.56125 | 8.429247
2018-03-21 04:19 | 37531.72 | 240.0015 | 6 | 4 | 3.687529 | 0 | 2.438582 | 2.447365 | 10.56125 | 8.429247
2018-03-21 04:20 | 37591.72 | 300.0021 | 6 | 4 | 3.693604 | 0 | 2.438582 | 2.447365 | 10.56125 | 8.429247
2018-03-21 04:20 | 37591.73 | 0.0027 | 7 | 5 | 3.693598 | 0 | 0 | 0 | 0 | 0
2018-03-21 04:22 | 37711.81904 | 120.0011 | 2 | 5 | 4.200306 | 3.937878 | 0.1470265 | 0 | 0.6156175 | 0
2018-03-21 04:24 | 37831.81904 | 240.0011 | 2 | 5 | 4.200216 | 3.512041 | 0.2704684 | 0 | 1.134106 | 0
2018-03-21 04:26 | 37951.81814 | 360.0002 | 2 | 5 | 4.200281 | 3.260162 | 0.3830373 | 0 | 1.606922 | 0
2018-03-21 04:26 | 37951.88194 | 360.064 | 2 | 5 | 4.200274 | 3.259993 | 0.3830793 | 0 | 1.607099 | 0
2018-03-21 04:28 | 38071.89 | 120.0001 | 3 | 5 | 4.21901 | 3.260101 | 0.4913588 | 0 | 2.062856 | 0
2018-03-21 04:30 | 38191.89 | 240.0001 | 3 | 5 | 4.239316 | 3.259943 | 0.6000288 | 0 | 2.522423 | 0
2018-03-21 04:32 | 38311.89 | 360.0001 | 3 | 5 | 4.26248 | 3.260025 | 0.708688 | 0 | 2.984296 | 0
2018-03-21 04:34 | 38431.89 | 480.0001 | 3 | 5 | 4.288572 | 3.260118 | 0.8173567 | 0 | 3.448884 | 0
2018-03-21 04:36 | 38551.89 | 600.0009 | 3 | 5 | 4.317574 | 3.260138 | 0.9260234 | 0 | 3.916461 | 0
2018-03-21 04:38 | 38671.89 | 720.0001 | 3 | 5 | 4.348831 | 3.260071 | 1.034697 | 0 | 4.387341 | 0
2018-03-21 04:40 | 38791.89 | 840.0001 | 3 | 5 | 4.38184 | 3.260082 | 1.143361 | 0 | 4.861676 | 0
2018-03-21 04:42 | 38911.89 | 960.0002 | 3 | 5 | 4.400261 | 3.100182 | 1.250707 | 0 | 5.333487 | 0
2018-03-21 04:44 | 39031.89 | 1080.0011 | 3 | 5 | 4.400228 | 2.821983 | 1.34928 | 0 | 5.767234 | 0
2018-03-21 04:46 | 39151.89 | 1200.0003 | 3 | 5 | 4.400224 | 2.588175 | 1.439346 | 0 | 6.163546 | 0
2018-03-21 04:48 | 39271.89 | 1320.001 | 3 | 5 | 4.400236 | 2.388258 | 1.522177 | 0 | 6.52802 | 0
2018-03-21 04:50 | 39391.89 | 1440.0018 | 3 | 5 | 4.400224 | 2.212646 | 1.59876 | 0 | 6.865003 | 0
2018-03-21 04:52 | 39511.89 | 1560.0002 | 3 | 5 | 4.400225 | 2.062225 | 1.669948 | 0 | 7.178246 | 0
2018-03-21 04:54 | 39631.89 | 1680.001 | 3 | 5 | 4.400263 | 1.930354 | 1.736428 | 0 | 7.470771 | 0
2018-03-21 04:56 | 39751.89 | 1800.0011 | 3 | 5 | 4.400146 | 1.810754 | 1.798738 | 0 | 7.744944 | 0
2018-03-21 04:58 | 39871.89 | 1920.0019 | 3 | 5 | 4.400165 | 1.705212 | 1.857308 | 0 | 8.002664 | 0
2018-03-21 05:00 | 39991.89 | 2040.0011 | 3 | 5 | 4.400173 | 1.605308 | 1.912459 | 0 | 8.245339 | 0
2018-03-21 05:02 | 40111.89 | 2160.001 | 3 | 5 | 4.400151 | 1.513547 | 1.964427 | 0 | 8.47401 | 0
2018-03-21 05:04 | 40231.89 | 2280.0018 | 3 | 5 | 4.400166 | 1.429092 | 2.01345 | 0 | 8.689717 | 0
2018-03-21 05:06 | 40351.89 | 2400.0007 | 3 | 5 | 4.400163 | 1.349893 | 2.059746 | 0 | 8.893429 | 0
2018-03-21 05:08 | 40471.89 | 2520.001 | 3 | 5 | 4.400222 | 1.275847 | 2.103483 | 0 | 9.08588 | 0
2018-03-21 05:10 | 40591.89 | 2640.0003 | 3 | 5 | 4.400205 | 1.203427 | 2.144777 | 0 | 9.267581 | 0
2018-03-21 05:12 | 40711.89 | 2760.001 | 3 | 5 | 4.40017 | 1.135252 | 2.183738 | 0 | 9.439018 | 0
2018-03-21 05:14 | 40831.89 | 2880.0003 | 3 | 5 | 4.400107 | 1.070656 | 2.220496 | 0 | 9.60076 | 0
2018-03-21 05:16 | 40951.89 | 3000.0002 | 3 | 5 | 4.400168 | 1.00966 | 2.255163 | 0 | 9.753297 | 0
2018-03-21 05:18 | 41071.89 | 3120.0003 | 3 | 5 | 4.400156 | 0.950923 | 2.287832 | 0 | 9.897047 | 0
2018-03-21 05:20 | 41191.89 | 3240.0002 | 3 | 5 | 4.400199 | 0.8955345 | 2.318597 | 0 | 10.03242 | 0
2018-03-21 05:22 | 41311.89 | 3360.0019 | 3 | 5 | 4.400194 | 0.8423548 | 2.347539 | 0 | 10.15977 | 0
2018-03-21 05:24 | 41431.89 | 3480.0012 | 3 | 5 | 4.40016 | 0.7914619 | 2.374755 | 0 | 10.27952 | 0
2018-03-21 05:26 | 41551.89 | 3600.0002 | 3 | 5 | 4.400129 | 0.7433176 | 2.40033 | 0 | 10.39205 | 0
2018-03-21 05:28 | 41671.89 | 3720.0003 | 3 | 5 | 4.400161 | 0.6991568 | 2.424369 | 0 | 10.49783 | 0
2018-03-21 05:30 | 41791.89 | 3840.0009 | 3 | 5 | 4.400127 | 0.6571798 | 2.446967 | 0 | 10.59726 | 0
2018-03-21 05:31 | 41808.87 | 3856.9815 | 3 | 5 | 4.400173 | 0.6519938 | 2.450054 | 0 | 10.61085 | 0
2018-03-21 05:33 | 41928.91 | 120.0001 | 4 | 5 | 4.29065 | 0 | 2.450054 | 0 | 10.61085 | 0
2018-03-21 05:35 | 42048.91 | 240.0008 | 4 | 5 | 4.279124 | 0 | 2.450054 | 0 | 10.61085 | 0
2018-03-21 05:36 | 42108.91 | 300.0022 | 4 | 5 | 4.276046 | 0 | 2.450054 | 0 | 10.61085 | 0
2018-03-21 05:38 | 42229 | 120.0003 | 5 | 5 | 3.823943 | -3.26006 | 2.450054 | 0.1086605 | 10.61085 | 0.4216807
2018-03-21 05:40 | 42349 | 240.0003 | 5 | 5 | 3.772076 | -3.25997 | 2.450054 | 0.2173222 | 10.61085 | 0.8342451
2018-03-21 05:42 | 42469 | 360.0011 | 5 | 5 | 3.72586 | -3.259987 | 2.450054 | 0.3259749 | 10.61085 | 1.241565
2018-03-21 05:44 | 42589 | 480.0003 | 5 | 5 | 3.680984 | -3.260025 | 2.450054 | 0.434645 | 10.61085 | 1.644005
2018-03-21 05:46 | 42709 | 600.0003 | 5 | 5 | 3.637325 | -3.260043 | 2.450054 | 0.5433111 | 10.61085 | 2.041613
2018-03-21 05:48 | 42829 | 720.0003 | 5 | 5 | 3.596816 | -3.260056 | 2.450054 | 0.6519679 | 10.61085 | 2.434605
2018-03-21 05:50 | 42949 | 840.0003 | 5 | 5 | 3.559466 | -3.26008 | 2.450054 | 0.7606378 | 10.61085 | 2.823412
2018-03-21 05:52 | 43069 | 960.0011 | 5 | 5 | 3.525488 | -3.260029 | 2.450054 | 0.8693056 | 10.61085 | 3.208333
2018-03-21 05:54 | 43189 | 1080.0011 | 5 | 5 | 3.49409 | -3.260082 | 2.450054 | 0.9779639 | 10.61085 | 3.589676
2018-03-21 05:56 | 43309 | 1200.0003 | 5 | 5 | 3.4647 | -3.260112 | 2.450054 | 1.086624 | 10.61085 | 3.967732
2018-03-21 05:58 | 43429 | 1320.0011 | 5 | 5 | 3.436688 | -3.26007 | 2.450054 | 1.195283 | 10.61085 | 4.342671
2018-03-21 06:00 | 43549 | 1440.0011 | 5 | 5 | 3.410234 | -3.26005 | 2.450054 | 1.303952 | 10.61085 | 4.714692
2018-03-21 06:02 | 43669 | 1560.0011 | 5 | 5 | 3.384454 | -3.260111 | 2.450054 | 1.412609 | 10.61085 | 5.083828
2018-03-21 06:04 | 43789 | 1680.0003 | 5 | 5 | 3.359175 | -3.260014 | 2.450054 | 1.521285 | 10.61085 | 5.450262
2018-03-21 06:06 | 43909 | 1800.0011 | 5 | 5 | 3.333531 | -3.26003 | 2.450054 | 1.629946 | 10.61085 | 5.813886
2018-03-21 06:08 | 44029 | 1920.0011 | 5 | 5 | 3.307032 | -3.259998 | 2.450054 | 1.738606 | 10.61085 | 6.174684
2018-03-21 06:10 | 44149 | 2040.0011 | 5 | 5 | 3.278028 | -3.260062 | 2.450054 | 1.847272 | 10.61085 | 6.532505
2018-03-21 06:12 | 44269 | 2160.0003 | 5 | 5 | 3.246113 | -3.260014 | 2.450054 | 1.955929 | 10.61085 | 6.886995
2018-03-21 06:14 | 44389 | 2280.0011 | 5 | 5 | 3.209466 | -3.26006 | 2.450054 | 2.064603 | 10.61085 | 7.237822
2018-03-21 06:16 | 44509 | 2400.0003 | 5 | 5 | 3.166421 | -3.259978 | 2.450054 | 2.173266 | 10.61085 | 7.584288
2018-03-21 06:18 | 44629 | 2520.0011 | 5 | 5 | 3.113916 | -3.260069 | 2.450054 | 2.281926 | 10.61085 | 7.92561
2018-03-21 06:20 | 44749 | 2640.0011 | 5 | 5 | 3.046746 | -3.260047 | 2.450054 | 2.39059 | 10.61085 | 8.260525
2018-03-21 06:21 | 44812.73 | 2703.7369 | 5 | 5 | 2.999999 | -3.260089 | 2.450054 | 2.448305 | 10.61085 | 8.43506
2018-03-21 06:23 | 44932.78 | 120.0009 | 6 | 5 | 3.65368 | 0 | 2.450054 | 2.448305 | 10.61085 | 8.43506
2018-03-21 06:25 | 45052.78 | 240.0001 | 6 | 5 | 3.687376 | 0 | 2.450054 | 2.448305 | 10.61085 | 8.43506
2018-03-21 06:26 | 45112.78 | 300.0023 | 6 | 5 | 3.693561 | 0 | 2.450054 | 2.448305 | 10.61085 | 8.43506
2018-03-21 06:26 | 45112.79 | 0.0028 | 7 | 6 | 3.693647 | 0 | 0 | 0 | 0 | 0
2018-03-21 06:28 | 45232.87 | 120.001 | 2 | 6 | 4.200289 | 3.936205 | 0.1470178 | 3.762e-09 | 0.6155914 | 1.3897e-08
2018-03-21 06:30 | 45352.87 | 240.001 | 2 | 6 | 4.200278 | 3.509117 | 0.2704095 | 3.762e-09 | 1.13387 | 1.3897e-08
2018-03-21 06:32 | 45468.81 | 355.9415 | 2 | 6 | 4.200208 | 3.259987 | 0.3791705 | 3.762e-09 | 1.590693 | 1.3897e-08
2018-03-21 06:34 | 45588.82 | 120.0001 | 3 | 6 | 4.219486 | 3.260006 | 0.4874608 | 3.762e-09 | 2.046513 | 1.3897e-08
2018-03-21 06:36 | 45708.82 | 240.0001 | 3 | 6 | 4.239891 | 3.25992 | 0.5961218 | 3.762e-09 | 2.506102 | 1.3897e-08
2018-03-21 06:38 | 45828.82 | 360.0001 | 3 | 6 | 4.262404 | 3.260178 | 0.7047811 | 3.762e-09 | 2.968009 | 1.3897e-08
2018-03-21 06:40 | 45948.82 | 480.0009 | 3 | 6 | 4.288084 | 3.259827 | 0.8134502 | 3.762e-09 | 3.432564 | 1.3897e-08
2018-03-21 06:42 | 46068.82 | 600.0001 | 3 | 6 | 4.31652 | 3.259871 | 0.9221215 | 3.762e-09 | 3.900081 | 1.3897e-08
2018-03-21 06:44 | 46188.82 | 720.0009 | 3 | 6 | 4.347395 | 3.26016 | 1.030791 | 3.762e-09 | 4.37081 | 1.3897e-08
2018-03-21 06:46 | 46308.82 | 840.0001 | 3 | 6 | 4.379945 | 3.259798 | 1.139455 | 3.762e-09 | 4.84497 | 1.3897e-08
2018-03-21 06:48 | 46428.82 | 960.0009 | 3 | 6 | 4.400277 | 3.114641 | 1.247065 | 3.762e-09 | 5.317827 | 1.3897e-08
2018-03-21 06:50 | 46548.82 | 1080.0002 | 3 | 6 | 4.40027 | 2.837664 | 1.34612 | 3.762e-09 | 5.753693 | 1.3897e-08
2018-03-21 06:52 | 46668.82 | 1200.0011 | 3 | 6 | 4.400251 | 2.599794 | 1.436655 | 3.762e-09 | 6.152071 | 1.3897e-08
2018-03-21 06:54 | 46788.82 | 1320.0002 | 3 | 6 | 4.400215 | 2.395168 | 1.519794 | 3.762e-09 | 6.517899 | 1.3897e-08
2018-03-21 06:56 | 46908.82 | 1440.001 | 3 | 6 | 4.400215 | 2.21936 | 1.596623 | 3.762e-09 | 6.855964 | 1.3897e-08
2018-03-21 06:58 | 47028.82 | 1560.0003 | 3 | 6 | 4.400207 | 2.06708 | 1.66802 | 3.762e-09 | 7.170129 | 1.3897e-08
2018-03-21 07:00 | 47148.82 | 1680.0019 | 3 | 6 | 4.400116 | 1.931917 | 1.734642 | 3.762e-09 | 7.463277 | 1.3897e-08
2018-03-21 07:02 | 47268.82 | 1800.001 | 3 | 6 | 4.400187 | 1.813017 | 1.797031 | 3.762e-09 | 7.737802 | 1.3897e-08
2018-03-21 07:04 | 47388.82 | 1920.0011 | 3 | 6 | 4.400154 | 1.705125 | 1.855653 | 3.762e-09 | 7.995749 | 1.3897e-08
2018-03-21 07:06 | 47508.82 | 2040.0002 | 3 | 6 | 4.400196 | 1.60615 | 1.910818 | 3.762e-09 | 8.238484 | 1.3897e-08
2018-03-21 07:08 | 47628.82 | 2160.0019 | 3 | 6 | 4.400173 | 1.51346 | 1.962783 | 3.762e-09 | 8.467144 | 1.3897e-08
2018-03-21 07:10 | 47748.82 | 2280.0002 | 3 | 6 | 4.400209 | 1.426887 | 2.011763 | 3.762e-09 | 8.682662 | 1.3897e-08
2018-03-21 07:12 | 47868.82 | 2400.0018 | 3 | 6 | 4.400163 | 1.34575 | 2.057957 | 3.762e-09 | 8.885926 | 1.3897e-08
2018-03-21 07:14 | 47988.82 | 2520.0002 | 3 | 6 | 4.400167 | 1.269751 | 2.101546 | 3.762e-09 | 9.077723 | 1.3897e-08
2018-03-21 07:16 | 48108.82 | 2640.001 | 3 | 6 | 4.400168 | 1.197989 | 2.142655 | 3.762e-09 | 9.258612 | 1.3897e-08
2018-03-21 07:18 | 48228.82 | 2760.0019 | 3 | 6 | 4.400149 | 1.129581 | 2.18145 | 3.762e-09 | 9.429316 | 1.3897e-08
2018-03-21 07:20 | 48348.82 | 2880.0002 | 3 | 6 | 4.400133 | 1.064573 | 2.218015 | 3.762e-09 | 9.590208 | 1.3897e-08
2018-03-21 07:22 | 48468.82 | 3000.0003 | 3 | 6 | 4.40016 | 1.003123 | 2.252459 | 3.762e-09 | 9.741766 | 1.3897e-08
2018-03-21 07:24 | 48588.82 | 3120.001 | 3 | 6 | 4.400168 | 0.9449406 | 2.284907 | 3.762e-09 | 9.884542 | 1.3897e-08
2018-03-21 07:26 | 48708.82 | 3240.001 | 3 | 6 | 4.400166 | 0.889308 | 2.315466 | 3.762e-09 | 10.01901 | 1.3897e-08
2018-03-21 07:28 | 48828.82 | 3360.0002 | 3 | 6 | 4.400202 | 0.8377285 | 2.344237 | 3.762e-09 | 10.1456 | 1.3897e-08
2018-03-21 07:30 | 48948.82 | 3480.001 | 3 | 6 | 4.400135 | 0.7886229 | 2.371325 | 3.762e-09 | 10.2648 | 1.3897e-08
2018-03-21 07:32 | 49068.82 | 3600.0011 | 3 | 6 | 4.400199 | 0.7433891 | 2.39684 | 3.762e-09 | 10.37707 | 1.3897e-08
2018-03-21 07:34 | 49188.82 | 3720.0001 | 3 | 6 | 4.400126 | 0.6997862 | 2.42088 | 3.762e-09 | 10.48285 | 1.3897e-08
2018-03-21 07:36 | 49308.82 | 3840.0001 | 3 | 6 | 4.400192 | 0.6600456 | 2.443534 | 3.762e-09 | 10.58252 | 1.3897e-08
2018-03-21 07:36 | 49330.6 | 3861.7799 | 3 | 6 | 4.400121 | 0.6519938 | 2.447502 | 3.762e-09 | 10.59998 | 1.3897e-08
2018-03-21 07:38 | 49450.64 | 120.0008 | 4 | 6 | 4.290513 | 0 | 2.447502 | 3.762e-09 | 10.59999 | 1.3897e-08
2018-03-21 07:40 | 49570.64 | 240.0009 | 4 | 6 | 4.278944 | 0 | 2.447502 | 3.762e-09 | 10.59999 | 1.3897e-08
2018-03-21 07:41 | 49630.65 | 300.0023 | 4 | 6 | 4.275884 | 0 | 2.447502 | 3.762e-09 | 10.59999 | 1.3897e-08
2018-03-21 07:43 | 49750.72 | 120.0003 | 5 | 6 | 3.826128 | -3.259976 | 2.447502 | 0.1086593 | 10.59999 | 0.4218596
2018-03-21 07:45 | 49870.72 | 240.0011 | 5 | 6 | 3.774393 | -3.260032 | 2.447502 | 0.2173142 | 10.59999 | 0.834644
2018-03-21 07:47 | 49990.72 | 360.0003 | 5 | 6 | 3.7283 | -3.260049 | 2.447502 | 0.325978 | 10.59999 | 1.242268
2018-03-21 07:49 | 50110.72 | 480.0003 | 5 | 6 | 3.682905 | -3.260056 | 2.447502 | 0.4346376 | 10.59999 | 1.644908
2018-03-21 07:51 | 50230.72 | 600.0011 | 5 | 6 | 3.639265 | -3.260087 | 2.447502 | 0.5433123 | 10.59999 | 2.042746
2018-03-21 07:53 | 50350.72 | 720.0011 | 5 | 6 | 3.598619 | -3.260049 | 2.447502 | 0.6519674 | 10.59999 | 2.435929
2018-03-21 07:55 | 50470.72 | 840.0003 | 5 | 6 | 3.561574 | -3.260025 | 2.447502 | 0.7606382 | 10.59999 | 2.824947
2018-03-21 07:57 | 50590.72 | 960.0003 | 5 | 6 | 3.528138 | -3.260077 | 2.447502 | 0.869294 | 10.59999 | 3.210083
2018-03-21 07:59 | 50710.72 | 1080.0003 | 5 | 6 | 3.497264 | -3.26003 | 2.447502 | 0.9779598 | 10.59999 | 3.591772
2018-03-21 08:01 | 50830.72 | 1200.0003 | 5 | 6 | 3.468215 | -3.26016 | 2.447502 | 1.086619 | 10.59999 | 3.970191
2018-03-21 08:03 | 50950.72 | 1320.0003 | 5 | 6 | 3.440571 | -3.260082 | 2.447502 | 1.195291 | 10.59999 | 4.34558
2018-03-21 08:05 | 51070.72 | 1440.0003 | 5 | 6 | 3.414282 | -3.260067 | 2.447502 | 1.303948 | 10.59999 | 4.717982
2018-03-21 08:07 | 51190.72 | 1560.0011 | 5 | 6 | 3.388998 | -3.259928 | 2.447502 | 1.412612 | 10.59999 | 5.087598
2018-03-21 08:09 | 51310.72 | 1680.0011 | 5 | 6 | 3.364018 | -3.260092 | 2.447502 | 1.521277 | 10.59999 | 5.454506
2018-03-21 08:11 | 51430.72 | 1800.0011 | 5 | 6 | 3.339023 | -3.259858 | 2.447502 | 1.629945 | 10.59999 | 5.818712
2018-03-21 08:13 | 51550.72 | 1920.0011 | 5 | 6 | 3.312061 | -3.25998 | 2.447502 | 1.738613 | 10.59999 | 6.180109
2018-03-21 08:15 | 51670.72 | 2040.0003 | 5 | 6 | 3.282966 | -3.26008 | 2.447502 | 1.847276 | 10.59999 | 6.538457
2018-03-21 08:17 | 51790.72 | 2160.0003 | 5 | 6 | 3.250289 | -3.260022 | 2.447502 | 1.955932 | 10.59999 | 6.893423
2018-03-21 08:19 | 51910.72 | 2280.0003 | 5 | 6 | 3.213999 | -3.260098 | 2.447502 | 2.064599 | 10.59999 | 7.244699
2018-03-21 08:21 | 52030.72 | 2400.0011 | 5 | 6 | 3.171492 | -3.260085 | 2.447502 | 2.173254 | 10.59999 | 7.591676
2018-03-21 08:23 | 52150.72 | 2520.0011 | 5 | 6 | 3.118592 | -3.259965 | 2.447502 | 2.281915 | 10.59999 | 7.93353
2018-03-21 08:25 | 52270.72 | 2640.0011 | 5 | 6 | 3.05054 | -3.260047 | 2.447502 | 2.390586 | 10.59999 | 8.268922
2018-03-21 08:26 | 52339.55 | 2708.8273 | 5 | 6 | 2.999996 | -3.260038 | 2.447502 | 2.452904 | 10.59999 | 8.457514
2018-03-21 08:28 | 52459.59 | 120.0008 | 6 | 6 | 3.65191 | 0 | 2.447502 | 2.452904 | 10.59999 | 8.457514
2018-03-21 08:30 | 52579.59 | 240 | 6 | 6 | 3.686047 | 0 | 2.447502 | 2.452904 | 10.59999 | 8.457514
2018-03-21 08:31 | 52639.6 | 300.003 | 6 | 6 | 3.692457 | 0 | 2.447502 | 2.452904 | 10.59999 | 8.457514
2018-03-21 08:31 | 52639.61 | 0.0027 | 7 | 7 | 3.692296 | 0 | 0 | 0 | 0 | 0
2018-03-21 08:33 | 52759.69 | 120.0003 | 2 | 7 | 4.200285 | 3.945129 | 0.1471988 | 4.412e-09 | 0.6163166 | 1.6293e-08
2018-03-21 08:35 | 52879.69 | 240.001 | 2 | 7 | 4.20025 | 3.513611 | 0.27083 | 4.412e-09 | 1.135601 | 1.6293e-08
2018-03-21 08:37 | 52996.6 | 356.9136 | 2 | 7 | 4.200212 | 3.259998 | 0.3805603 | 4.412e-09 | 1.596494 | 1.6293e-08
2018-03-21 08:39 | 53116.61 | 120.0011 | 3 | 7 | 4.219608 | 3.26008 | 0.4888335 | 4.412e-09 | 2.05225 | 1.6293e-08
2018-03-21 08:41 | 53236.61 | 240.0003 | 3 | 7 | 4.240096 | 3.260132 | 0.5975046 | 4.412e-09 | 2.5119 | 1.6293e-08
2018-03-21 08:43 | 53356.61 | 360.0003 | 3 | 7 | 4.262704 | 3.26013 | 0.7061714 | 4.412e-09 | 2.973858 | 1.6293e-08
2018-03-21 08:45 | 53476.61 | 480.0003 | 3 | 7 | 4.288657 | 3.260176 | 0.8148406 | 4.412e-09 | 3.438464 | 1.6293e-08
2018-03-21 08:47 | 53596.61 | 600.0011 | 3 | 7 | 4.316743 | 3.260105 | 0.923509 | 4.412e-09 | 3.906016 | 1.6293e-08
2018-03-21 08:49 | 53716.61 | 720.0011 | 3 | 7 | 4.347097 | 3.259998 | 1.032161 | 4.412e-09 | 4.376672 | 1.6293e-08
2018-03-21 08:51 | 53836.61 | 840.0011 | 3 | 7 | 4.379415 | 3.260103 | 1.140831 | 4.412e-09 | 4.850801 | 1.6293e-08
2018-03-21 08:53 | 53956.61 | 960.0004 | 3 | 7 | 4.400248 | 3.124901 | 1.248588 | 4.412e-09 | 5.324259 | 1.6293e-08
2018-03-21 08:55 | 54076.61 | 1080.0003 | 3 | 7 | 4.400249 | 2.847523 | 1.347996 | 4.412e-09 | 5.761679 | 1.6293e-08
2018-03-21 08:57 | 54196.61 | 1200.0004 | 3 | 7 | 4.400248 | 2.60968 | 1.438854 | 4.412e-09 | 6.161478 | 1.6293e-08
2018-03-21 08:59 | 54316.61 | 1320.0021 | 3 | 7 | 4.400227 | 2.406013 | 1.522376 | 4.412e-09 | 6.528994 | 1.6293e-08
2018-03-21 09:01 | 54436.61 | 1440.0005 | 3 | 7 | 4.400203 | 2.228552 | 1.599543 | 4.412e-09 | 6.868543 | 1.6293e-08
2018-03-21 09:03 | 54556.61 | 1560.0012 | 3 | 7 | 4.400242 | 2.074354 | 1.671203 | 4.412e-09 | 7.183865 | 1.6293e-08
2018-03-21 09:05 | 54676.61 | 1680.0012 | 3 | 7 | 4.400212 | 1.939066 | 1.738031 | 4.412e-09 | 7.47792 | 1.6293e-08
2018-03-21 09:07 | 54796.61 | 1800.0012 | 3 | 7 | 4.400261 | 1.817122 | 1.800571 | 4.412e-09 | 7.753107 | 1.6293e-08
2018-03-21 09:09 | 54916.61 | 1920.0004 | 3 | 7 | 4.400154 | 1.705048 | 1.859235 | 4.412e-09 | 8.01124 | 1.6293e-08
2018-03-21 09:11 | 55036.61 | 2040.0013 | 3 | 7 | 4.400192 | 1.605515 | 1.914396 | 4.412e-09 | 8.253962 | 1.6293e-08
2018-03-21 09:13 | 55156.61 | 2160.0004 | 3 | 7 | 4.40016 | 1.51443 | 1.966372 | 4.412e-09 | 8.482666 | 1.6293e-08
2018-03-21 09:15 | 55276.61 | 2280.0006 | 3 | 7 | 4.400168 | 1.429229 | 2.015424 | 4.412e-09 | 8.698502 | 1.6293e-08
2018-03-21 09:17 | 55396.61 | 2400.0012 | 3 | 7 | 4.40018 | 1.349977 | 2.061722 | 4.412e-09 | 8.902223 | 1.6293e-08
2018-03-21 09:19 | 55516.61 | 2520.002 | 3 | 7 | 4.400157 | 1.273343 | 2.105436 | 4.412e-09 | 9.094568 | 1.6293e-08
2018-03-21 09:21 | 55636.61 | 2640.0004 | 3 | 7 | 4.40014 | 1.200965 | 2.146661 | 4.412e-09 | 9.275969 | 1.6293e-08
2018-03-21 09:23 | 55756.61 | 2760.0009 | 3 | 7 | 4.400181 | 1.133168 | 2.185556 | 4.412e-09 | 9.447113 | 1.6293e-08
2018-03-21 09:25 | 55876.61 | 2880.0013 | 3 | 7 | 4.400212 | 1.068272 | 2.222234 | 4.412e-09 | 9.6085 | 1.6293e-08
2018-03-21 09:27 | 55996.61 | 3000.0013 | 3 | 7 | 4.400179 | 1.00711 | 2.2568 | 4.412e-09 | 9.760598 | 1.6293e-08
2018-03-21 09:29 | 56116.61 | 3120.0012 | 3 | 7 | 4.400089 | 0.9475203 | 2.289367 | 4.412e-09 | 9.903897 | 1.6293e-08
2018-03-21 09:31 | 56236.61 | 3240.0012 | 3 | 7 | 4.400119 | 0.89223 | 2.320031 | 4.412e-09 | 10.03882 | 1.6293e-08
2018-03-21 09:33 | 56356.61 | 3360.0013 | 3 | 7 | 4.400195 | 0.8397417 | 2.348895 | 4.412e-09 | 10.16583 | 1.6293e-08
2018-03-21 09:35 | 56476.61 | 3480.0022 | 3 | 7 | 4.40016 | 0.7898302 | 2.376042 | 4.412e-09 | 10.28528 | 1.6293e-08
2018-03-21 09:37 | 56596.61 | 3600.0012 | 3 | 7 | 4.400161 | 0.7428236 | 2.401566 | 4.412e-09 | 10.39759 | 1.6293e-08
2018-03-21 09:39 | 56716.61 | 3720.0013 | 3 | 7 | 4.400118 | 0.6985493 | 2.425586 | 4.412e-09 | 10.50328 | 1.6293e-08
2018-03-21 09:41 | 56836.61 | 3840.0003 | 3 | 7 | 4.400178 | 0.6579762 | 2.448185 | 4.412e-09 | 10.60272 | 1.6293e-08
2018-03-21 09:41 | 56853.86 | 3857.2505 | 3 | 7 | 4.400171 | 0.6519985 | 2.451321 | 4.412e-09 | 10.61652 | 1.6293e-08
2018-03-21 09:43 | 56973.91 | 120.0002 | 4 | 7 | 4.290031 | 0 | 2.451321 | 4.412e-09 | 10.61652 | 1.6293e-08
2018-03-21 09:45 | 57093.91 | 240.0011 | 4 | 7 | 4.278412 | 0 | 2.451321 | 4.412e-09 | 10.61652 | 1.6293e-08
2018-03-21 09:46 | 57153.91 | 300.0032 | 4 | 7 | 4.275337 | 0 | 2.451321 | 4.412e-09 | 10.61652 | 1.6293e-08
2018-03-21 09:48 | 57273.98726 | 120.001 | 5 | 7 | 3.823673 | -3.259981 | 2.451321 | 0.1086545 | 10.61652 | 0.4215993
2018-03-21 09:50 | 57393.98726 | 240.001 | 5 | 7 | 3.77169 | -3.26003 | 2.451321 | 0.2173171 | 10.61652 | 0.8341319
2018-03-21 09:52 | 57513.98726 | 360.001 | 5 | 7 | 3.725308 | -3.25995 | 2.451321 | 0.3259701 | 10.61652 | 1.241409
2018-03-21 09:54 | 57633.98726 | 480.001 | 5 | 7 | 3.680439 | -3.26001 | 2.451321 | 0.4346322 | 10.61652 | 1.643765
2018-03-21 09:56 | 57753.98646 | 600.0002 | 5 | 7 | 3.636809 | -3.259933 | 2.451321 | 0.5432999 | 10.61652 | 2.041325
2018-03-21 09:58 | 57873.98726 | 720.001 | 5 | 7 | 3.596394 | -3.260002 | 2.451321 | 0.6519517 | 10.61652 | 2.434239
2018-03-21 10:00 | 57993.98726 | 840.001 | 5 | 7 | 3.560103 | -3.260015 | 2.451321 | 0.7606153 | 10.61652 | 2.823028
2018-03-21 10:02 | 58113.98646 | 960.0002 | 5 | 7 | 3.52703 | -3.25993 | 2.451321 | 0.8692871 | 10.61652 | 3.208085
2018-03-21 10:04 | 58233.98726 | 1080.001 | 5 | 7 | 3.496076 | -3.259988 | 2.451321 | 0.9779466 | 10.61652 | 3.589628
2018-03-21 10:06 | 58353.98646 | 1200.0002 | 5 | 7 | 3.467231 | -3.259978 | 2.451321 | 1.086601 | 10.61652 | 3.967906
2018-03-21 10:08 | 58473.98726 | 1320.001 | 5 | 7 | 3.439771 | -3.260049 | 2.451321 | 1.195274 | 10.61652 | 4.343201
2018-03-21 10:10 | 58593.98646 | 1440.0002 | 5 | 7 | 3.413813 | -3.259992 | 2.451321 | 1.303934 | 10.61652 | 4.71554
2018-03-21 10:12 | 58713.98726 | 1560.001 | 5 | 7 | 3.388453 | -3.260023 | 2.451321 | 1.412588 | 10.61652 | 5.085079
2018-03-21 10:14 | 58833.98646 | 1680.0002 | 5 | 7 | 3.363784 | -3.260009 | 2.451321 | 1.521254 | 10.61652 | 5.451948
2018-03-21 10:16 | 58953.98646 | 1800.0002 | 5 | 7 | 3.338482 | -3.259994 | 2.451321 | 1.629911 | 10.61652 | 5.816085
2018-03-21 10:18 | 59073.98726 | 1920.001 | 5 | 7 | 3.311489 | -3.26005 | 2.451321 | 1.738582 | 10.61652 | 6.177427
2018-03-21 10:20 | 59193.98646 | 2040.0002 | 5 | 7 | 3.282845 | -3.259943 | 2.451321 | 1.847245 | 10.61652 | 6.53573
2018-03-21 10:22 | 59313.98726 | 2160.001 | 5 | 7 | 3.251051 | -3.259961 | 2.451321 | 1.9559 | 10.61652 | 6.89074
2018-03-21 10:24 | 59433.98646 | 2280.0002 | 5 | 7 | 3.214076 | -3.259953 | 2.451321 | 2.064569 | 10.61652 | 7.242064
2018-03-21 10:26 | 59553.98646 | 2400.0002 | 5 | 7 | 3.170791 | -3.26001 | 2.451321 | 2.173225 | 10.61652 | 7.589006
2018-03-21 10:28 | 59673.98646 | 2520.0002 | 5 | 7 | 3.117829 | -3.260005 | 2.451321 | 2.281886 | 10.61652 | 7.930777
2018-03-21 10:30 | 59793.98726 | 2640.001 | 5 | 7 | 3.049528 | -3.259947 | 2.451321 | 2.390553 | 10.61652 | 8.266055
2018-03-21 10:31 | 59860.65106 | 2706.6648 | 5 | 7 | 2.999996 | -3.260042 | 2.451321 | 2.450914 | 10.61652 | 8.448685
2018-03-21 10:33 | 59980.7 | 120.0008 | 6 | 7 | 3.651447 | 0 | 2.451321 | 2.450914 | 10.61652 | 8.448685
2018-03-21 10:35 | 60100.7 | 240.0008 | 6 | 7 | 3.685855 | 0 | 2.451321 | 2.450914 | 10.61652 | 8.448685
2018-03-21 10:36 | 60160.7 | 300.0022 | 6 | 7 | 3.692315 | 0 | 2.451321 | 2.450914 | 10.61652 | 8.448685
2018-03-21 10:36 | 60160.71 | 0.0027 | 7 | 8 | 3.692529 | 0 | 0 | 0 | 0 | 0
2018-03-21 10:38 | 60280.79 | 120.0011 | 2 | 8 | 4.200276 | 3.945885 | 0.1472269 | 0 | 0.6164365 | 0
2018-03-21 10:40 | 60400.79 | 240.001 | 2 | 8 | 4.200238 | 3.515696 | 0.2709544 | 0 | 1.136126 | 0
2018-03-21 10:42 | 60519.51 | 358.7192 | 2 | 8 | 4.200238 | 3.259977 | 0.3823712 | 0 | 1.604103 | 0
2018-03-21 10:44 | 60639.52 | 120.0002 | 3 | 8 | 4.219228 | 3.260065 | 0.4906538 | 0 | 2.059884 | 0
2018-03-21 10:46 | 60759.52 | 240.001 | 3 | 8 | 4.239908 | 3.260094 | 0.5993201 | 0 | 2.51948 | 0
2018-03-21 10:48 | 60879.52 | 360.0002 | 3 | 8 | 4.263057 | 3.259872 | 0.7079883 | 0 | 2.981455 | 0
2018-03-21 10:50 | 60999.52 | 480.001 | 3 | 8 | 4.288863 | 3.260096 | 0.8166431 | 0 | 3.446028 | 0
2018-03-21 10:52 | 61119.52 | 600.0002 | 3 | 8 | 4.317428 | 3.260069 | 0.9253166 | 0 | 3.913641 | 0
2018-03-21 10:54 | 61239.52 | 720.001 | 3 | 8 | 4.348363 | 3.259937 | 1.033984 | 0 | 4.384475 | 0
2018-03-21 10:56 | 61359.52 | 840.001 | 3 | 8 | 4.381244 | 3.260084 | 1.142648 | 0 | 4.858755 | 0
2018-03-21 10:58 | 61479.52 | 960.0011 | 3 | 8 | 4.40026 | 3.106958 | 1.250129 | 0 | 5.331118 | 0
2018-03-21 11:00 | 61599.52 | 1080.0003 | 3 | 8 | 4.400236 | 2.829691 | 1.34893 | 0 | 5.765865 | 0
2018-03-21 11:02 | 61719.52 | 1200.0002 | 3 | 8 | 4.400185 | 2.592937 | 1.439207 | 0 | 6.163107 | 0
2018-03-21 11:04 | 61839.52 | 1320.0011 | 3 | 8 | 4.400209 | 2.391727 | 1.522193 | 0 | 6.528265 | 0
2018-03-21 11:06 | 61959.52 | 1440.0003 | 3 | 8 | 4.400202 | 2.220512 | 1.598989 | 0 | 6.866182 | 0
2018-03-21 11:08 | 62079.52 | 1560.0011 | 3 | 8 | 4.40019 | 2.069794 | 1.67042 | 0 | 7.180492 | 0
2018-03-21 11:10 | 62199.52 | 1680.0011 | 3 | 8 | 4.400234 | 1.93949 | 1.737185 | 0 | 7.474272 | 0
2018-03-21 11:12 | 62319.52 | 1800.0003 | 3 | 8 | 4.400214 | 1.819383 | 1.799791 | 0 | 7.749751 | 0
2018-03-21 11:14 | 62439.52 | 1920.0003 | 3 | 8 | 4.400153 | 1.712835 | 1.858632 | 0 | 8.008664 | 0
2018-03-21 11:16 | 62559.52 | 2040.0004 | 3 | 8 | 4.40017 | 1.615413 | 1.914094 | 0 | 8.252707 | 0
2018-03-21 11:18 | 62679.52 | 2160.002 | 3 | 8 | 4.400221 | 1.524837 | 1.966408 | 0 | 8.482898 | 0
2018-03-21 11:20 | 62799.52 | 2280.0019 | 3 | 8 | 4.400163 | 1.440596 | 2.01581 | 0 | 8.700274 | 0
2018-03-21 11:22 | 62919.52 | 2400.0003 | 3 | 8 | 4.400171 | 1.360366 | 2.062484 | 0 | 8.905649 | 0
2018-03-21 11:24 | 63039.52 | 2520.0011 | 3 | 8 | 4.40021 | 1.283978 | 2.106546 | 0 | 9.099531 | 0
2018-03-21 11:26 | 63159.52 | 2640.0003 | 3 | 8 | 4.400157 | 1.209815 | 2.148096 | 0 | 9.282358 | 0
2018-03-21 11:28 | 63279.52 | 2760.0011 | 3 | 8 | 4.400149 | 1.138963 | 2.187242 | 0 | 9.454608 | 0
2018-03-21 11:30 | 63399.52 | 2880.0004 | 3 | 8 | 4.400128 | 1.071459 | 2.224082 | 0 | 9.616708 | 0
2018-03-21 11:32 | 63519.52 | 3000.0011 | 3 | 8 | 4.400235 | 1.00813 | 2.258726 | 0 | 9.769147 | 0
2018-03-21 11:34 | 63639.52 | 3120.0019 | 3 | 8 | 4.400156 | 0.9470482 | 2.291293 | 0 | 9.91245 | 0
2018-03-21 11:36 | 63759.52 | 3240.0003 | 3 | 8 | 4.400105 | 0.8900642 | 2.321913 | 0 | 10.04718 | 0
2018-03-21 11:38 | 63879.52 | 3360.0012 | 3 | 8 | 4.400166 | 0.8383875 | 2.35072 | 0 | 10.17394 | 0
2018-03-21 11:40 | 63999.52 | 3480.0004 | 3 | 8 | 4.400157 | 0.7890291 | 2.377826 | 0 | 10.29321 | 0
2018-03-21 11:42 | 64119.52 | 3600.0003 | 3 | 8 | 4.400141 | 0.7426081 | 2.403334 | 0 | 10.40545 | 0
2018-03-21 11:44 | 64239.52 | 3720.0004 | 3 | 8 | 4.40013 | 0.6982136 | 2.427341 | 0 | 10.51108 | 0
2018-03-21 11:46 | 64359.52 | 3840.0002 | 3 | 8 | 4.400138 | 0.6566744 | 2.449911 | 0 | 10.61039 | 0
2018-03-21 11:47 | 64373.29 | 3853.772 | 3 | 8 | 4.400142 | 0.6519966 | 2.452414 | 0 | 10.6214 | 0
2018-03-21 11:49 | 64493.33 | 120.0001 | 4 | 8 | 4.290342 | 0 | 2.452414 | 0 | 10.6214 | 0
2018-03-21 11:51 | 64613.33 | 240 | 4 | 8 | 4.278754 | 0 | 2.452414 | 0 | 10.6214 | 0
2018-03-21 11:52 | 64673.34 | 300.0014 | 4 | 8 | 4.275655 | 0 | 2.452414 | 0 | 10.6214 | 0
2018-03-21 11:54 | 64793.42 | 120.0011 | 5 | 8 | 3.825989 | -3.259925 | 2.452414 | 0.1086574 | 10.6214 | 0.4218287
2018-03-21 11:56 | 64913.42 | 240.0002 | 5 | 8 | 3.774026 | -3.25996 | 2.452414 | 0.2173117 | 10.6214 | 0.8345893
2018-03-21 11:58 | 65033.42 | 360.001 | 5 | 8 | 3.727563 | -3.260003 | 2.452414 | 0.3259792 | 10.6214 | 1.242161
2018-03-21 12:00 | 65153.42 | 480.0002 | 5 | 8 | 3.682598 | -3.260027 | 2.452414 | 0.4346421 | 10.6214 | 1.644753
2018-03-21 12:02 | 65273.42 | 600.001 | 5 | 8 | 3.63882 | -3.26 | 2.452414 | 0.5432939 | 10.6214 | 2.042483
2018-03-21 12:04 | 65393.42 | 720.001 | 5 | 8 | 3.598082 | -3.260014 | 2.452414 | 0.6519539 | 10.6214 | 2.435627
2018-03-21 12:06 | 65513.42 | 840.0002 | 5 | 8 | 3.560882 | -3.25999 | 2.452414 | 0.7606224 | 10.6214 | 2.824582
2018-03-21 12:08 | 65633.42 | 960.001 | 5 | 8 | 3.527109 | -3.259839 | 2.452414 | 0.8692782 | 10.6214 | 3.209624
2018-03-21 12:10 | 65753.42 | 1080.001 | 5 | 8 | 3.495727 | -3.25996 | 2.452414 | 0.977944 | 10.6214 | 3.591172
2018-03-21 12:12 | 65873.42 | 1200.0002 | 5 | 8 | 3.466442 | -3.25999 | 2.452414 | 1.086607 | 10.6214 | 3.969419
2018-03-21 12:14 | 65993.42 | 1320.001 | 5 | 8 | 3.438878 | -3.260023 | 2.452414 | 1.19526 | 10.6214 | 4.344543
2018-03-21 12:16 | 66113.42 | 1440.001 | 5 | 8 | 3.412755 | -3.260015 | 2.452414 | 1.30393 | 10.6214 | 4.716812
2018-03-21 12:18 | 66233.42 | 1560.001 | 5 | 8 | 3.387649 | -3.260034 | 2.452414 | 1.412583 | 10.6214 | 5.086258
2018-03-21 12:20 | 66353.42 | 1680.001 | 5 | 8 | 3.362237 | -3.259958 | 2.452414 | 1.521237 | 10.6214 | 5.452964
2018-03-21 12:22 | 66473.42 | 1800.0002 | 5 | 8 | 3.336851 | -3.259947 | 2.452414 | 1.629903 | 10.6214 | 5.816943
2018-03-21 12:24 | 66593.42 | 1920.001 | 5 | 8 | 3.310422 | -3.259923 | 2.452414 | 1.738567 | 10.6214 | 6.178104
2018-03-21 12:26 | 66713.42 | 2040.0002 | 5 | 8 | 3.282093 | -3.259885 | 2.452414 | 1.847232 | 10.6214 | 6.536321
2018-03-21 12:28 | 66833.42 | 2160.0002 | 5 | 8 | 3.25102 | -3.259961 | 2.452414 | 1.955884 | 10.6214 | 6.89127
2018-03-21 12:30 | 66953.42 | 2280.001 | 5 | 8 | 3.215405 | -3.260069 | 2.452414 | 2.064556 | 10.6214 | 7.242684
2018-03-21 12:32 | 67073.42 | 2400.0002 | 5 | 8 | 3.173016 | -3.259927 | 2.452414 | 2.173217 | 10.6214 | 7.589839
2018-03-21 12:34 | 67193.42 | 2520.0002 | 5 | 8 | 3.121424 | -3.259988 | 2.452414 | 2.281871 | 10.6214 | 7.931901
2018-03-21 12:36 | 67313.42 | 2640.0002 | 5 | 8 | 3.05397 | -3.259948 | 2.452414 | 2.390532 | 10.6214 | 8.267608
2018-03-21 12:37 | 67386.58 | 2713.164 | 5 | 8 | 2.999999 | -3.259956 | 2.452414 | 2.456784 | 10.6214 | 8.468225
2018-03-21 12:39 | 67506.63 | 120.0003 | 6 | 8 | 3.65001 | 0 | 2.452414 | 2.456784 | 10.6214 | 8.468225
2018-03-21 12:41 | 67626.63 | 240.0003 | 6 | 8 | 3.684745 | 0 | 2.452414 | 2.456784 | 10.6214 | 8.468225
2018-03-21 12:42 | 67686.63 | 300.0017 | 6 | 8 | 3.691344 | 0 | 2.452414 | 2.456784 | 10.6214 | 8.468225
2018-03-21 12:42 | 67686.64 | 0.0027 | 7 | 9 | 3.691097 | 0 | 0 | 0 | 0 | 0
2018-03-21 12:44 | 67806.71 | 120.0011 | 2 | 9 | 4.20028 | 3.972372 | 0.1479059 | 6.343e-09 | 0.6191857 | 2.3417e-08
2018-03-21 12:46 | 67926.71 | 240.0002 | 2 | 9 | 4.200258 | 3.531158 | 0.2723359 | 6.343e-09 | 1.141825 | 2.3417e-08
2018-03-21 12:48 | 68046.66 | 359.9448 | 2 | 9 | 4.200216 | 3.259995 | 0.3851898 | 6.343e-09 | 1.615839 | 2.3417e-08
2018-03-21 12:50 | 68166.66358 | 120.0002 | 3 | 9 | 4.219764 | 3.260094 | 0.493479 | 6.343e-09 | 2.071679 | 2.3417e-08
2018-03-21 12:52 | 68286.66368 | 240.0003 | 3 | 9 | 4.240415 | 3.26012 | 0.6021342 | 6.343e-09 | 2.531286 | 2.3417e-08
2018-03-21 12:54 | 68406.66528 | 360.0019 | 3 | 9 | 4.263727 | 3.260105 | 0.7108113 | 6.343e-09 | 2.993362 | 2.3417e-08
2018-03-21 12:56 | 68526.66438 | 480.001 | 3 | 9 | 4.289337 | 3.260096 | 0.819478 | 6.343e-09 | 3.458058 | 2.3417e-08
2018-03-21 12:58 | 68646.66368 | 600.0003 | 3 | 9 | 4.317621 | 3.260113 | 0.9281337 | 6.343e-09 | 3.925634 | 2.3417e-08
2018-03-21 13:00 | 68766.66368 | 720.0003 | 3 | 9 | 4.348241 | 3.260122 | 1.036801 | 6.343e-09 | 4.396467 | 2.3417e-08
2018-03-21 13:02 | 68886.66438 | 840.001 | 3 | 9 | 4.380966 | 3.260145 | 1.145473 | 6.343e-09 | 4.87076 | 2.3417e-08
2018-03-21 13:04 | 69006.66448 | 960.0011 | 3 | 9 | 4.400229 | 3.109518 | 1.252983 | 6.343e-09 | 5.343236 | 2.3417e-08
2018-03-21 13:06 | 69126.66368 | 1080.0003 | 3 | 9 | 4.40019 | 2.832621 | 1.351929 | 6.343e-09 | 5.778622 | 2.3417e-08
2018-03-21 13:08 | 69246.66448 | 1200.0011 | 3 | 9 | 4.400209 | 2.595957 | 1.442295 | 6.343e-09 | 6.176253 | 2.3417e-08
2018-03-21 13:10 | 69366.66538 | 1320.002 | 3 | 9 | 4.400264 | 2.397871 | 1.525436 | 6.343e-09 | 6.542092 | 2.3417e-08
2018-03-21 13:12 | 69486.66448 | 1440.0011 | 3 | 9 | 4.400241 | 2.225382 | 1.602397 | 6.343e-09 | 6.880736 | 2.3417e-08
2018-03-21 13:14 | 69606.66448 | 1560.0011 | 3 | 9 | 4.400211 | 2.073416 | 1.673995 | 6.343e-09 | 7.195783 | 2.3417e-08
2018-03-21 13:16 | 69726.66428 | 1680.0009 | 3 | 9 | 4.400195 | 1.94037 | 1.740847 | 6.343e-09 | 7.489947 | 2.3417e-08
2018-03-21 13:18 | 69846.66368 | 1800.0003 | 3 | 9 | 4.400243 | 1.821361 | 1.803494 | 6.343e-09 | 7.765605 | 2.3417e-08
2018-03-21 13:20 | 69966.66448 | 1920.0011 | 3 | 9 | 4.400215 | 1.712732 | 1.862356 | 6.343e-09 | 8.024609 | 2.3417e-08
2018-03-21 13:22 | 70086.66458 | 2040.0012 | 3 | 9 | 4.400176 | 1.61122 | 1.91773 | 6.343e-09 | 8.268265 | 2.3417e-08
2018-03-21 13:24 | 70206.66368 | 2160.0003 | 3 | 9 | 4.400139 | 1.5184 | 1.969859 | 6.343e-09 | 8.497643 | 2.3417e-08
2018-03-21 13:26 | 70326.66368 | 2280.0003 | 3 | 9 | 4.400215 | 1.431787 | 2.019011 | 6.343e-09 | 8.713921 | 2.3417e-08
2018-03-21 13:28 | 70446.66378 | 2400.0004 | 3 | 9 | 4.400138 | 1.349325 | 2.065348 | 6.343e-09 | 8.917811 | 2.3417e-08
2018-03-21 13:30 | 70566.66448 | 2520.0011 | 3 | 9 | 4.400182 | 1.273376 | 2.109052 | 6.343e-09 | 9.110117 | 2.3417e-08
2018-03-21 13:32 | 70686.66448 | 2640.0011 | 3 | 9 | 4.400172 | 1.20134 | 2.150281 | 6.343e-09 | 9.291532 | 2.3417e-08
2018-03-21 13:34 | 70806.66448 | 2760.0011 | 3 | 9 | 4.400218 | 1.134082 | 2.189187 | 6.343e-09 | 9.462722 | 2.3417e-08
2018-03-21 13:36 | 70926.66378 | 2880.0004 | 3 | 9 | 4.400223 | 1.070287 | 2.225895 | 6.343e-09 | 9.624244 | 2.3417e-08
2018-03-21 13:38 | 71046.66368 | 3000.0003 | 3 | 9 | 4.4002 | 1.008105 | 2.260501 | 6.343e-09 | 9.776518 | 2.3417e-08
2018-03-21 13:40 | 71166.66378 | 3120.0004 | 3 | 9 | 4.400211 | 0.9506359 | 2.293125 | 6.343e-09 | 9.920068 | 2.3417e-08
2018-03-21 13:42 | 71286.66448 | 3240.0011 | 3 | 9 | 4.400163 | 0.8960152 | 2.323868 | 6.343e-09 | 10.05534 | 2.3417e-08
2018-03-21 13:44 | 71406.66528 | 3360.0019 | 3 | 9 | 4.400157 | 0.8449278 | 2.352861 | 6.343e-09 | 10.18292 | 2.3417e-08
2018-03-21 13:46 | 71526.66368 | 3480.0003 | 3 | 9 | 4.400196 | 0.7969999 | 2.380202 | 6.343e-09 | 10.30322 | 2.3417e-08
2018-03-21 13:48 | 71646.66448 | 3600.0011 | 3 | 9 | 4.400141 | 0.7505741 | 2.405981 | 6.343e-09 | 10.41665 | 2.3417e-08
2018-03-21 13:50 | 71766.66358 | 3720.0002 | 3 | 9 | 4.400144 | 0.7071009 | 2.43027 | 6.343e-09 | 10.52353 | 2.3417e-08
2018-03-21 13:52 | 71886.66358 | 3840.0002 | 3 | 9 | 4.400123 | 0.6652069 | 2.453142 | 6.343e-09 | 10.62417 | 2.3417e-08
2018-03-21 13:53 | 71926.96338 | 3880.3 | 3 | 9 | 4.400159 | 0.6519966 | 2.460513 | 6.343e-09 | 10.6566 | 2.3417e-08
2018-03-21 13:55 | 72047 | 120.0001 | 4 | 9 | 4.291279 | 0 | 2.460513 | 6.343e-09 | 10.6566 | 2.3417e-08
2018-03-21 13:57 | 72167 | 240.0001 | 4 | 9 | 4.279805 | 0 | 2.460513 | 6.343e-09 | 10.6566 | 2.3417e-08
2018-03-21 13:58 | 72227.01 | 300.0015 | 4 | 9 | 4.276761 | 0 | 2.460513 | 6.343e-09 | 10.6566 | 2.3417e-08
2018-03-21 14:00 | 72347.09 | 120.0003 | 5 | 9 | 3.82963 | -3.259963 | 2.460513 | 0.1086563 | 10.6566 | 0.4221886
2018-03-21 14:02 | 72467.09 | 240.0002 | 5 | 9 | 3.777246 | -3.25997 | 2.460513 | 0.2173044 | 10.6566 | 0.8352992
2018-03-21 14:04 | 72587.1 | 360.001 | 5 | 9 | 3.730104 | -3.259976 | 2.460513 | 0.325977 | 10.6566 | 1.243213
2018-03-21 14:06 | 72707.09 | 480.0002 | 5 | 9 | 3.684825 | -3.260049 | 2.460513 | 0.4346381 | 10.6566 | 1.646054
2018-03-21 14:08 | 72827.1 | 600.001 | 5 | 9 | 3.641108 | -3.259968 | 2.460513 | 0.5432993 | 10.6566 | 2.044059
2018-03-21 14:10 | 72947.09 | 720.0002 | 5 | 9 | 3.600245 | -3.26001 | 2.460513 | 0.651945 | 10.6566 | 2.437395
2018-03-21 14:12 | 73067.09 | 840.0002 | 5 | 9 | 3.563325 | -3.259976 | 2.460513 | 0.7606153 | 10.6566 | 2.826586
2018-03-21 14:14 | 73187.1 | 960.001 | 5 | 9 | 3.52959 | -3.259945 | 2.460513 | 0.8692788 | 10.6566 | 3.211935
2018-03-21 14:16 | 73307.1 | 1080.001 | 5 | 9 | 3.498557 | -3.259983 | 2.460513 | 0.9779429 | 10.6566 | 3.593769
2018-03-21 14:18 | 73427.1 | 1200.001 | 5 | 9 | 3.468999 | -3.259872 | 2.460513 | 1.086601 | 10.6566 | 3.972305
2018-03-21 14:20 | 73547.09 | 1320.0002 | 5 | 9 | 3.440764 | -3.259974 | 2.460513 | 1.195258 | 10.6566 | 4.347684
2018-03-21 14:22 | 73667.1 | 1440.001 | 5 | 9 | 3.414005 | -3.259952 | 2.460513 | 1.303917 | 10.6566 | 4.720083
2018-03-21 14:24 | 73787.09 | 1560.0002 | 5 | 9 | 3.388837 | -3.26 | 2.460513 | 1.412573 | 10.6566 | 5.089656
2018-03-21 14:26 | 73907.1 | 1680.001 | 5 | 9 | 3.364218 | -3.260025 | 2.460513 | 1.521236 | 10.6566 | 5.456557
2018-03-21 14:28 | 74027.09 | 1800.0003 | 5 | 9 | 3.338866 | -3.25989 | 2.460513 | 1.629894 | 10.6566 | 5.820733
2018-03-21 14:30 | 74147.09 | 1920.0002 | 5 | 9 | 3.312828 | -3.260015 | 2.460513 | 1.738555 | 10.6566 | 6.182135
2018-03-21 14:32 | 74267.09 | 2040.0002 | 5 | 9 | 3.284407 | -3.259941 | 2.460513 | 1.847219 | 10.6566 | 6.540595
2018-03-21 14:34 | 74387.1 | 2160.001 | 5 | 9 | 3.253139 | -3.259947 | 2.460513 | 1.955881 | 10.6566 | 6.895823
2018-03-21 14:36 | 74507.09 | 2280.0002 | 5 | 9 | 3.216966 | -3.259996 | 2.460513 | 2.064545 | 10.6566 | 7.247405
2018-03-21 14:38 | 74627.09 | 2400.0002 | 5 | 9 | 3.174236 | -3.259947 | 2.460513 | 2.173207 | 10.6566 | 7.594705
2018-03-21 14:40 | 74747.09 | 2520.0002 | 5 | 9 | 3.12136 | -3.259965 | 2.460513 | 2.281866 | 10.6566 | 7.936844
2018-03-21 14:42 | 74867.1 | 2640.001 | 5 | 9 | 3.052045 | -3.259941 | 2.460513 | 2.390523 | 10.6566 | 8.272417
2018-03-21 14:43 | 74936.55 | 2709.456 | 5 | 9 | 3 | -3.259974 | 2.460513 | 2.453418 | 10.6566 | 8.462801
2018-03-21 14:45 | 75056.59 | 120 | 6 | 9 | 3.650831 | 0 | 2.460513 | 2.453418 | 10.6566 | 8.462801
2018-03-21 14:47 | 75176.59 | 240.0008 | 6 | 9 | 3.685665 | 0 | 2.460513 | 2.453418 | 10.6566 | 8.462801
2018-03-21 14:48 | 75236.59 | 300.003 | 6 | 9 | 3.69221 | 0 | 2.460513 | 2.453418 | 10.6566 | 8.462801
2018-03-21 14:48 | 75236.60006 | 0.0027 | 7 | 10 | 3.692451 | 0 | 0 | 0 | 0 | 0
2018-03-21 14:50 | 75356.69 | 120.0002 | 2 | 10 | 4.200269 | 3.927219 | 0.1466263 | 2.922e-09 | 0.6139988 | 1.079e-08
2018-03-21 14:52 | 75476.69 | 240.0002 | 2 | 10 | 4.20023 | 3.500929 | 0.2698422 | 2.922e-09 | 1.131539 | 1.079e-08
2018-03-21 14:53 | 75584.51 | 347.8216 | 2 | 10 | 4.200226 | 3.259989 | 0.3708481 | 2.922e-09 | 1.555788 | 1.079e-08
2018-03-21 14:55 | 75704.5119 | 120.0001 | 3 | 10 | 4.219542 | 3.260054 | 0.4791297 | 2.922e-09 | 2.011591 | 1.079e-08
2018-03-21 14:57 | 75824.5127 | 240.0009 | 3 | 10 | 4.239124 | 3.26012 | 0.5878015 | 2.922e-09 | 2.471184 | 1.079e-08
2018-03-21 14:59 | 75944.5119 | 360.0001 | 3 | 10 | 4.261128 | 3.260118 | 0.6964735 | 2.922e-09 | 2.93303 | 1.079e-08
2018-03-21 15:01 | 76064.5127 | 480.0009 | 3 | 10 | 4.286368 | 3.260084 | 0.8051374 | 2.922e-09 | 3.39741 | 1.079e-08
2018-03-21 15:03 | 76184.5127 | 600.0009 | 3 | 10 | 4.314045 | 3.260164 | 0.9138055 | 2.922e-09 | 3.864686 | 1.079e-08
2018-03-21 15:05 | 76304.5119 | 720.0001 | 3 | 10 | 4.344188 | 3.260109 | 1.022472 | 2.922e-09 | 4.335096 | 1.079e-08
2018-03-21 15:07 | 76424.5119 | 840.0001 | 3 | 10 | 4.376058 | 3.260096 | 1.131125 | 2.922e-09 | 4.808814 | 1.079e-08
2018-03-21 15:09 | 76544.5128 | 960.001 | 3 | 10 | 4.400272 | 3.159414 | 1.23931 | 2.922e-09 | 5.283894 | 1.079e-08
2018-03-21 15:11 | 76664.5127 | 1080.0009 | 3 | 10 | 4.400243 | 2.87166 | 1.339677 | 2.922e-09 | 5.725536 | 1.079e-08
2018-03-21 15:13 | 76784.5128 | 1200.001 | 3 | 10 | 4.400231 | 2.623232 | 1.431166 | 2.922e-09 | 6.128107 | 1.079e-08
2018-03-21 15:15 | 76904.5121 | 1320.0003 | 3 | 10 | 4.400258 | 2.412096 | 1.514996 | 2.922e-09 | 6.496981 | 1.079e-08
2018-03-21 15:17 | 77024.5128 | 1440.001 | 3 | 10 | 4.400203 | 2.23564 | 1.592363 | 2.922e-09 | 6.83741 | 1.079e-08
2018-03-21 15:19 | 77144.5128 | 1560.001 | 3 | 10 | 4.40024 | 2.08205 | 1.664256 | 2.922e-09 | 7.153758 | 1.079e-08
2018-03-21 15:21 | 77264.5137 | 1680.0019 | 3 | 10 | 4.400267 | 1.947521 | 1.731361 | 2.922e-09 | 7.449033 | 1.079e-08
2018-03-21 15:23 | 77384.5128 | 1800.001 | 3 | 10 | 4.400248 | 1.827211 | 1.794221 | 2.922e-09 | 7.725626 | 1.079e-08
2018-03-21 15:25 | 77504.5137 | 1920.0019 | 3 | 10 | 4.40023 | 1.718998 | 1.853279 | 2.922e-09 | 7.985494 | 1.079e-08
2018-03-21 15:27 | 77624.512 | 2040.0002 | 3 | 10 | 4.400175 | 1.61938 | 1.908879 | 2.922e-09 | 8.230144 | 1.079e-08
2018-03-21 15:29 | 77744.5121 | 2160.0003 | 3 | 10 | 4.400149 | 1.525295 | 1.961276 | 2.922e-09 | 8.460702 | 1.079e-08
2018-03-21 15:31 | 77864.512 | 2280.0002 | 3 | 10 | 4.400105 | 1.437422 | 2.010655 | 2.922e-09 | 8.677979 | 1.079e-08
2018-03-21 15:33 | 77984.512 | 2400.0002 | 3 | 10 | 4.400198 | 1.356311 | 2.057218 | 2.922e-09 | 8.88286 | 1.079e-08
2018-03-21 15:35 | 78104.5121 | 2520.0003 | 3 | 10 | 4.400199 | 1.278404 | 2.101104 | 2.922e-09 | 9.075971 | 1.079e-08
2018-03-21 15:37 | 78224.5124 | 2640.0006 | 3 | 10 | 4.400141 | 1.204514 | 2.142467 | 2.922e-09 | 9.257973 | 1.079e-08
2018-03-21 15:39 | 78344.5136 | 2760.0018 | 3 | 10 | 4.400218 | 1.136907 | 2.18147 | 2.922e-09 | 9.429595 | 1.079e-08
2018-03-21 15:41 | 78464.5128 | 2880.001 | 3 | 10 | 4.400199 | 1.071802 | 2.218251 | 2.922e-09 | 9.591434 | 1.079e-08
2018-03-21 15:43 | 78584.5128 | 3000.001 | 3 | 10 | 4.400163 | 1.010762 | 2.252948 | 2.922e-09 | 9.744107 | 1.079e-08
2018-03-21 15:45 | 78704.5129 | 3120.0011 | 3 | 10 | 4.400182 | 0.9527969 | 2.28566 | 2.922e-09 | 9.888046 | 1.079e-08
2018-03-21 15:47 | 78824.512 | 3240.0002 | 3 | 10 | 4.400187 | 0.8973799 | 2.31648 | 2.922e-09 | 10.02366 | 1.079e-08
2018-03-21 15:49 | 78944.5121 | 3360.0003 | 3 | 10 | 4.400146 | 0.8450279 | 2.345509 | 2.922e-09 | 10.15139 | 1.079e-08
2018-03-21 15:51 | 79064.5128 | 3480.001 | 3 | 10 | 4.400173 | 0.796195 | 2.372854 | 2.922e-09 | 10.27171 | 1.079e-08
2018-03-21 15:53 | 79184.5135 | 3600.0017 | 3 | 10 | 4.40009 | 0.7488708 | 2.398599 | 2.922e-09 | 10.385 | 1.079e-08
2018-03-21 15:55 | 79304.5119 | 3720.0001 | 3 | 10 | 4.400106 | 0.7039804 | 2.422822 | 2.922e-09 | 10.49158 | 1.079e-08
2018-03-21 15:57 | 79424.512 | 3840.0002 | 3 | 10 | 4.400132 | 0.6618776 | 2.445592 | 2.922e-09 | 10.59177 | 1.079e-08
2018-03-21 15:58 | 79456.1493 | 3871.6375 | 3 | 10 | 4.400173 | 0.6519985 | 2.451363 | 2.922e-09 | 10.61717 | 1.079e-08
2018-03-21 16:00 | 79576.21 | 120 | 4 | 10 | 4.290686 | 0 | 2.451363 | 2.922e-09 | 10.61717 | 1.079e-08
2018-03-21 16:02 | 79696.21 | 240.0009 | 4 | 10 | 4.279136 | 0 | 2.451363 | 2.922e-09 | 10.61717 | 1.079e-08
2018-03-21 16:03 | 79756.21 | 300.0006 | 4 | 10 | 4.276054 | 0 | 2.451363 | 2.922e-09 | 10.61717 | 1.079e-08
2018-03-21 16:05 | 79876.28 | 120.001 | 5 | 10 | 3.827596 | -3.259925 | 2.451363 | 0.1086525 | 10.61717 | 0.4219528
2018-03-21 16:07 | 79996.28 | 240.001 | 5 | 10 | 3.775971 | -3.260067 | 2.451363 | 0.2173111 | 10.61717 | 0.8349185
2018-03-21 16:09 | 80116.28 | 360.0002 | 5 | 10 | 3.729365 | -3.259907 | 2.451363 | 0.325974 | 10.61717 | 1.242679
2018-03-21 16:11 | 80236.28 | 480.0002 | 5 | 10 | 3.684813 | -3.259965 | 2.451363 | 0.4346386 | 10.61717 | 1.645489
2018-03-21 16:13 | 80356.28 | 600.001 | 5 | 10 | 3.642318 | -3.259967 | 2.451363 | 0.5433007 | 10.61717 | 2.043555
2018-03-21 16:15 | 80476.28 | 720.001 | 5 | 10 | 3.602486 | -3.259976 | 2.451363 | 0.6519591 | 10.61717 | 2.437132
2018-03-21 16:17 | 80596.28 | 840.0002 | 5 | 10 | 3.566217 | -3.260016 | 2.451363 | 0.7606198 | 10.61717 | 2.826578
2018-03-21 16:19 | 80716.28 | 960.001 | 5 | 10 | 3.533259 | -3.260052 | 2.451363 | 0.8692721 | 10.61717 | 3.212253
2018-03-21 16:21 | 80836.28 | 1080.001 | 5 | 10 | 3.502407 | -3.259994 | 2.451363 | 0.9779362 | 10.61717 | 3.594501
2018-03-21 16:23 | 80956.28 | 1200.0002 | 5 | 10 | 3.473474 | -3.260009 | 2.451363 | 1.086599 | 10.61717 | 3.973497
2018-03-21 16:25 | 81076.28 | 1320.001 | 5 | 10 | 3.445772 | -3.26001 | 2.451363 | 1.195261 | 10.61717 | 4.349413
2018-03-21 16:27 | 81196.28 | 1440.0003 | 5 | 10 | 3.419272 | -3.259943 | 2.451363 | 1.303925 | 10.61717 | 4.722394
2018-03-21 16:29 | 81316.28 | 1560.001 | 5 | 10 | 3.393462 | -3.259898 | 2.451363 | 1.412588 | 10.61717 | 5.092522
2018-03-21 16:31 | 81436.28 | 1680.001 | 5 | 10 | 3.368078 | -3.260009 | 2.451363 | 1.521245 | 10.61717 | 5.459862
2018-03-21 16:33 | 81556.28 | 1800.0002 | 5 | 10 | 3.342173 | -3.259981 | 2.451363 | 1.6299 | 10.61717 | 5.824421
2018-03-21 16:35 | 81676.28 | 1920.001 | 5 | 10 | 3.315192 | -3.259983 | 2.451363 | 1.738569 | 10.61717 | 6.186166
2018-03-21 16:37 | 81796.28 | 2040.001 | 5 | 10 | 3.287041 | -3.259998 | 2.451363 | 1.847222 | 10.61717 | 6.544861
2018-03-21 16:39 | 81916.28 | 2160.001 | 5 | 10 | 3.254736 | -3.260012 | 2.451363 | 1.955893 | 10.61717 | 6.900346
2018-03-21 16:41 | 82036.28 | 2280.0002 | 5 | 10 | 3.218889 | -3.259961 | 2.451363 | 2.064543 | 10.61717 | 7.252073
2018-03-21 16:43 | 82156.28 | 2400.0002 | 5 | 10 | 3.176702 | -3.259952 | 2.451363 | 2.173206 | 10.61717 | 7.599635
2018-03-21 16:45 | 82276.28 | 2520.001 | 5 | 10 | 3.124962 | -3.259968 | 2.451363 | 2.281867 | 10.61717 | 7.942111
2018-03-21 16:47 | 82396.28 | 2640.001 | 5 | 10 | 3.05612 | -3.259903 | 2.451363 | 2.390529 | 10.61717 | 8.278133
2018-03-21 16:48 | 82471.64 | 2715.3608 | 5 | 10 | 2.999997 | -3.25993 | 2.451363 | 2.458765 | 10.61717 | 8.48483
2018-03-21 16:50 | 82591.68 | 120.0011 | 6 | 10 | 3.648734 | 0 | 2.451363 | 2.458765 | 10.61717 | 8.48483
2018-03-21 16:52 | 82711.68 | 240.0011 | 6 | 10 | 3.683924 | 0 | 2.451363 | 2.458765 | 10.61717 | 8.48483
2018-03-21 16:53 | 82771.68 | 300.0017 | 6 | 10 | 3.690689 | 0 | 2.451363 | 2.458765 | 10.61717 | 8.48483
2018-03-21 16:53 | 82771.7 | 0.0027 | 7 | 11 | 3.69057 | 0 | 0 | 0 | 0 | 0
2018-03-21 16:55 | 82891.77 | 120.001 | 2 | 11 | 4.200294 | 3.954891 | 0.1473794 | 3.044e-09 | 0.6170461 | 1.1235e-08
2018-03-21 16:57 | 83011.77 | 240.001 | 2 | 11 | 4.200244 | 3.523981 | 0.2713931 | 3.044e-09 | 1.137937 | 1.1235e-08
2018-03-21 16:59 | 83131.04 | 359.2665 | 2 | 11 | 4.200259 | 3.259985 | 0.3834791 | 3.044e-09 | 1.608726 | 1.1235e-08
2018-03-21 17:01 | 83251.06 | 120.001 | 3 | 11 | 4.219755 | 3.26009 | 0.4917573 | 3.044e-09 | 2.064527 | 1.1235e-08
2018-03-21 17:03 | 83371.06 | 240.0002 | 3 | 11 | 4.240113 | 3.260077 | 0.6004299 | 3.044e-09 | 2.524184 | 1.1235e-08
2018-03-21 17:05 | 83491.06 | 360.001 | 3 | 11 | 4.263225 | 3.260077 | 0.7090964 | 3.044e-09 | 2.98617 | 1.1235e-08
2018-03-21 17:07 | 83611.06 | 480.001 | 3 | 11 | 4.289464 | 3.260124 | 0.8177583 | 3.044e-09 | 3.450819 | 1.1235e-08
2018-03-21 17:09 | 83731.06 | 600.0002 | 3 | 11 | 4.317892 | 3.260124 | 0.9264172 | 3.044e-09 | 3.918433 | 1.1235e-08
2018-03-21 17:11 | 83851.06 | 720.0003 | 3 | 11 | 4.348581 | 3.260151 | 1.035095 | 3.044e-09 | 4.389336 | 1.1235e-08
2018-03-21 17:13 | 83971.06 | 840.0011 | 3 | 11 | 4.381703 | 3.260103 | 1.143755 | 3.044e-09 | 4.863632 | 1.1235e-08
2018-03-21 17:15 | 84091.06 | 960.0011 | 3 | 11 | 4.400255 | 3.102919 | 1.251172 | 3.044e-09 | 5.33574 | 1.1235e-08
2018-03-21 17:17 | 84211.06 | 1080.0003 | 3 | 11 | 4.400224 | 2.824945 | 1.349836 | 3.044e-09 | 5.769885 | 1.1235e-08
2018-03-21 17:19 | 84331.06 | 1200.0003 | 3 | 11 | 4.400259 | 2.587986 | 1.439948 | 3.044e-09 | 6.166399 | 1.1235e-08
2018-03-21 17:21 | 84451.06 | 1320.0011 | 3 | 11 | 4.400215 | 2.386541 | 1.52277 | 3.044e-09 | 6.530836 | 1.1235e-08
2018-03-21 17:23 | 84571.06 | 1440.0003 | 3 | 11 | 4.400215 | 2.215246 | 1.59941 | 3.044e-09 | 6.868068 | 1.1235e-08
2018-03-21 17:25 | 84691.06 | 1560.0002 | 3 | 11 | 4.400229 | 2.071039 | 1.670778 | 3.044e-09 | 7.182103 | 1.1235e-08
2018-03-21 17:27 | 84811.06 | 1680.0003 | 3 | 11 | 4.400195 | 1.941814 | 1.737616 | 3.044e-09 | 7.476203 | 1.1235e-08
2018-03-21 17:29 | 84931.06 | 1800.0012 | 3 | 11 | 4.400225 | 1.828032 | 1.800408 | 3.044e-09 | 7.7525 | 1.1235e-08
2018-03-21 17:31 | 85051.06 | 1920.0003 | 3 | 11 | 4.400209 | 1.722099 | 1.859532 | 3.044e-09 | 8.012655 | 1.1235e-08
2018-03-21 17:33 | 85171.06 | 2040.0011 | 3 | 11 | 4.400221 | 1.624073 | 1.915265 | 3.044e-09 | 8.257891 | 1.1235e-08
2018-03-21 17:35 | 85291.06 | 2160.0013 | 3 | 11 | 4.400201 | 1.531663 | 1.96783 | 3.044e-09 | 8.489186 | 1.1235e-08
2018-03-21 17:37 | 85411.06 | 2280.0003 | 3 | 11 | 4.400185 | 1.445636 | 2.017434 | 3.044e-09 | 8.707455 | 1.1235e-08
2018-03-21 17:39 | 85531.06 | 2400.0004 | 3 | 11 | 4.400157 | 1.361812 | 2.064211 | 3.044e-09 | 8.913279 | 1.1235e-08
2018-03-21 17:41 | 85651.06 | 2520.0004 | 3 | 11 | 4.400193 | 1.282676 | 2.108274 | 3.044e-09 | 9.107165 | 1.1235e-08
2018-03-21 17:43 | 85771.06 | 2640.0011 | 3 | 11 | 4.400169 | 1.207319 | 2.149756 | 3.044e-09 | 9.289695 | 1.1235e-08
2018-03-21 17:45 | 85891.06 | 2760.002 | 3 | 11 | 4.400188 | 1.137445 | 2.188824 | 3.044e-09 | 9.4616 | 1.1235e-08
2018-03-21 17:47 | 86011.06 | 2880.0003 | 3 | 11 | 4.400115 | 1.070539 | 2.225605 | 3.044e-09 | 9.623442 | 1.1235e-08
2018-03-21 17:49 | 86131.06 | 3000.0011 | 3 | 11 | 4.400176 | 1.010031 | 2.260285 | 3.044e-09 | 9.776038 | 1.1235e-08
2018-03-21 17:51 | 86251.06 | 3120.0003 | 3 | 11 | 4.400185 | 0.9503994 | 2.292941 | 3.044e-09 | 9.919729 | 1.1235e-08
2018-03-21 17:53 | 86371.06 | 3240.0027 | 3 | 11 | 4.400132 | 0.89464 | 2.323681 | 3.044e-09 | 10.05499 | 1.1235e-08
2018-03-21 17:55 | 86491.06 | 3360.0011 | 3 | 11 | 4.400145 | 0.8423967 | 2.352632 | 3.044e-09 | 10.18238 | 1.1235e-08
2018-03-21 17:57 | 86611.06 | 3480.0011 | 3 | 11 | 4.40012 | 0.7939768 | 2.379902 | 3.044e-09 | 10.30237 | 1.1235e-08
2018-03-21 17:59 | 86731.06 | 3600.0003 | 3 | 11 | 4.40022 | 0.7486715 | 2.405595 | 3.044e-09 | 10.41543 | 1.1235e-08
2018-03-21 18:01 | 86851.06 | 3720.001 | 3 | 11 | 4.400163 | 0.7034988 | 2.42977 | 3.044e-09 | 10.5218 | 1.1235e-08
2018-03-21 18:03 | 86971.06 | 3840.001 | 3 | 11 | 4.400154 | 0.6616049 | 2.452519 | 3.044e-09 | 10.6219 | 1.1235e-08
2018-03-21 18:04 | 87000.11 | 3869.0584 | 3 | 11 | 4.400163 | 0.6519918 | 2.457821 | 3.044e-09 | 10.64523 | 1.1235e-08
2018-03-21 18:06 | 87120.15 | 120.0002 | 4 | 11 | 4.290429 | 0 | 2.457821 | 3.044e-09 | 10.64523 | 1.1235e-08
2018-03-21 18:08 | 87240.15 | 240.0009 | 4 | 11 | 4.278808 | 0 | 2.457821 | 3.044e-09 | 10.64523 | 1.1235e-08
2018-03-21 18:09 | 87300.16 | 300.0023 | 4 | 11 | 4.275723 | 0 | 2.457821 | 3.044e-09 | 10.64523 | 1.1235e-08
2018-03-21 18:11 | 87420.24 | 120.0009 | 5 | 11 | 3.827312 | -3.259998 | 2.457821 | 0.1086595 | 10.64523 | 0.4219536
2018-03-21 18:13 | 87540.24 | 240.0001 | 5 | 11 | 3.775479 | -3.259941 | 2.457821 | 0.217316 | 10.64523 | 0.8348714
2018-03-21 18:15 | 87660.24 | 360.0001 | 5 | 11 | 3.729432 | -3.259921 | 2.457821 | 0.325982 | 10.64523 | 1.242622
2018-03-21 18:17 | 87780.24 | 480.0009 | 5 | 11 | 3.684518 | -3.259958 | 2.457821 | 0.4346383 | 10.64523 | 1.645407
2018-03-21 18:19 | 87900.24 | 600.0001 | 5 | 11 | 3.640529 | -3.260023 | 2.457821 | 0.543304 | 10.64523 | 2.043381
2018-03-21 18:21 | 88020.24 | 720.0001 | 5 | 11 | 3.599658 | -3.259976 | 2.457821 | 0.6519648 | 10.64523 | 2.436712
2018-03-21 18:23 | 88140.24 | 840.0001 | 5 | 11 | 3.562578 | -3.260018 | 2.457821 | 0.7606248 | 10.64523 | 2.825804
2018-03-21 18:25 | 88260.24 | 960.0009 | 5 | 11 | 3.528678 | -3.259994 | 2.457821 | 0.8692893 | 10.64523 | 3.211057
2018-03-21 18:27 | 88380.24 | 1080.0001 | 5 | 11 | 3.49764 | -3.259974 | 2.457821 | 0.9779464 | 10.64523 | 3.59277
2018-03-21 18:29 | 88500.24 | 1200.0001 | 5 | 11 | 3.468544 | -3.259985 | 2.457821 | 1.086606 | 10.64523 | 3.971233
2018-03-21 18:31 | 88620.24 | 1320.0001 | 5 | 11 | 3.440853 | -3.259965 | 2.457821 | 1.195265 | 10.64523 | 4.346603
2018-03-21 18:33 | 88740.24 | 1440.0001 | 5 | 11 | 3.414302 | -3.259992 | 2.457821 | 1.303929 | 10.64523 | 4.719054
2018-03-21 18:35 | 88860.24 | 1560.0001 | 5 | 11 | 3.389034 | -3.260056 | 2.457821 | 1.412598 | 10.64523 | 5.088706
2018-03-21 18:37 | 88980.24 | 1680.0001 | 5 | 11 | 3.364625 | -3.26003 | 2.457821 | 1.521253 | 10.64523 | 5.455614
2018-03-21 18:39 | 89100.24 | 1800.0001 | 5 | 11 | 3.339706 | -3.260023 | 2.457821 | 1.629924 | 10.64523 | 5.8199
2018-03-21 18:41 | 89220.24 | 1920.0001 | 5 | 11 | 3.313519 | -3.259978 | 2.457821 | 1.73858 | 10.64523 | 6.181362
2018-03-21 18:43 | 89340.24 | 2040.0009 | 5 | 11 | 3.286149 | -3.26003 | 2.457821 | 1.847238 | 10.64523 | 6.539936
2018-03-21 18:45 | 89460.24 | 2160.0001 | 5 | 11 | 3.255651 | -3.259996 | 2.457821 | 1.955901 | 10.64523 | 6.895405
2018-03-21 18:47 | 89580.24 | 2280.0009 | 5 | 11 | 3.219852 | -3.259976 | 2.457821 | 2.06456 | 10.64523 | 7.247259
2018-03-21 18:49 | 89700.24 | 2400.0001 | 5 | 11 | 3.178058 | -3.26008 | 2.457821 | 2.173231 | 10.64523 | 7.594964
2018-03-21 18:51 | 89820.24 | 2520.0001 | 5 | 11 | 3.126514 | -3.260018 | 2.457821 | 2.281898 | 10.64523 | 7.937622
2018-03-21 18:53 | 89940.24 | 2640.0001 | 5 | 11 | 3.057543 | -3.260049 | 2.457821 | 2.390556 | 10.64523 | 8.273786
2018-03-21 18:54 | 90016.46 | 2716.2223 | 5 | 11 | 2.999999 | -3.260131 | 2.457821 | 2.459578 | 10.64523 | 8.482916
2018-03-21 18:56 | 90136.5 | 120.0003 | 6 | 11 | 3.648098 | 0 | 2.457821 | 2.459578 | 10.64523 | 8.482916
2018-03-21 18:58 | 90256.5 | 240.0012 | 6 | 11 | 3.683434 | 0 | 2.457821 | 2.459578 | 10.64523 | 8.482916
2018-03-21 18:59 | 90316.5 | 300.0025 | 6 | 11 | 3.690264 | 0 | 2.457821 | 2.459578 | 10.64523 | 8.482916
2018-03-21 18:59 | 90316.51 | 0.0028 | 7 | 12 | 3.69031 | 0 | 0 | 0 | 0 | 0
2018-03-21 19:01 | 90436.5951 | 120.0001 | 2 | 12 | 4.200264 | 3.962664 | 0.1475673 | 2.678e-09 | 0.6178132 | 9.881e-09
2018-03-21 19:03 | 90556.5959 | 240.0009 | 2 | 12 | 4.200259 | 3.533228 | 0.2718723 | 2.678e-09 | 1.139928 | 9.881e-09
2018-03-21 19:05 | 90676.5959 | 360.0009 | 2 | 12 | 4.200263 | 3.265362 | 0.3848797 | 2.678e-09 | 1.614587 | 9.881e-09
2018-03-21 19:05 | 90679.2477 | 362.6527 | 2 | 12 | 4.200235 | 3.259996 | 0.3872794 | 2.678e-09 | 1.624666 | 9.881e-09
2018-03-21 19:07 | 90799.25574 | 120.0009 | 3 | 12 | 4.219855 | 3.259861 | 0.4955741 | 2.678e-09 | 2.080535 | 9.881e-09
2018-03-21 19:09 | 90919.25654 | 240.0017 | 3 | 12 | 4.240169 | 3.260044 | 0.6042445 | 2.678e-09 | 2.5402 | 9.881e-09
2018-03-21 19:11 | 91039.25574 | 360.0009 | 3 | 12 | 4.262806 | 3.260134 | 0.7129086 | 2.678e-09 | 3.002153 | 9.881e-09
2018-03-21 19:13 | 91159.25574 | 480.0009 | 3 | 12 | 4.288802 | 3.260073 | 0.8215767 | 2.678e-09 | 3.466768 | 9.881e-09
2018-03-21 19:15 | 91279.25574 | 600.0009 | 3 | 12 | 4.317588 | 3.260069 | 0.9302301 | 2.678e-09 | 3.934302 | 9.881e-09
2018-03-21 19:17 | 91399.25494 | 720.0001 | 3 | 12 | 4.348611 | 3.260132 | 1.038902 | 2.678e-09 | 4.405168 | 9.881e-09
2018-03-21 19:19 | 91519.25584 | 840.001 | 3 | 12 | 4.381252 | 3.260141 | 1.147563 | 2.678e-09 | 4.879448 | 9.881e-09
2018-03-21 19:21 | 91639.25584 | 960.001 | 3 | 12 | 4.400273 | 3.105923 | 1.25501 | 2.678e-09 | 5.351666 | 9.881e-09
2018-03-21 19:23 | 91759.25584 | 1080.001 | 3 | 12 | 4.400248 | 2.828556 | 1.353756 | 2.678e-09 | 5.786173 | 9.881e-09
2018-03-21 19:25 | 91879.25584 | 1200.001 | 3 | 12 | 4.400258 | 2.588236 | 1.443907 | 2.678e-09 | 6.18286 | 9.881e-09
2018-03-21 19:27 | 91999.25494 | 1320.0001 | 3 | 12 | 4.400207 | 2.386396 | 1.526719 | 2.678e-09 | 6.54725 | 9.881e-09
2018-03-21 19:29 | 92119.25584 | 1440.001 | 3 | 12 | 4.400205 | 2.216894 | 1.603379 | 2.678e-09 | 6.884572 | 9.881e-09
2018-03-21 19:31 | 92239.25584 | 1560.001 | 3 | 12 | 4.400234 | 2.069143 | 1.674754 | 2.678e-09 | 7.198634 | 9.881e-09
2018-03-21 19:33 | 92359.25494 | 1680.0001 | 3 | 12 | 4.400196 | 1.939385 | 1.741525 | 2.678e-09 | 7.492442 | 9.881e-09
2018-03-21 19:35 | 92479.25504 | 1800.0002 | 3 | 12 | 4.400226 | 1.822224 | 1.804171 | 2.678e-09 | 7.768096 | 9.881e-09
2018-03-21 19:37 | 92599.25664 | 1920.0018 | 3 | 12 | 4.400187 | 1.714154 | 1.863085 | 2.678e-09 | 8.027328 | 9.881e-09
2018-03-21 19:39 | 92719.25514 | 2040.0003 | 3 | 12 | 4.400181 | 1.614916 | 1.918545 | 2.678e-09 | 8.271361 | 9.881e-09
2018-03-21 19:41 | 92839.25504 | 2160.0002 | 3 | 12 | 4.400199 | 1.523426 | 1.970825 | 2.678e-09 | 8.501404 | 9.881e-09
2018-03-21 19:43 | 92959.25584 | 2280.001 | 3 | 12 | 4.400182 | 1.437386 | 2.020159 | 2.678e-09 | 8.71848 | 9.881e-09
2018-03-21 19:45 | 93079.25504 | 2400.0002 | 3 | 12 | 4.400151 | 1.354355 | 2.066669 | 2.678e-09 | 8.923136 | 9.881e-09
2018-03-21 19:47 | 93199.25594 | 2520.0011 | 3 | 12 | 4.400129 | 1.276132 | 2.11051 | 2.678e-09 | 9.116041 | 9.881e-09
2018-03-21 19:49 | 93319.25584 | 2640.001 | 3 | 12 | 4.400126 | 1.202502 | 2.151826 | 2.678e-09 | 9.297842 | 9.881e-09
2018-03-21 19:51 | 93439.25664 | 2760.0018 | 3 | 12 | 4.400184 | 1.134925 | 2.190777 | 2.678e-09 | 9.469232 | 9.881e-09
2018-03-21 19:53 | 93559.25504 | 2880.0002 | 3 | 12 | 4.400171 | 1.071036 | 2.227519 | 2.678e-09 | 9.630902 | 9.881e-09
2018-03-21 19:55 | 93679.25584 | 3000.001 | 3 | 12 | 4.400171 | 1.011015 | 2.262206 | 2.678e-09 | 9.783531 | 9.881e-09
2018-03-21 19:57 | 93799.25604 | 3120.0012 | 3 | 12 | 4.400183 | 0.9537878 | 2.294938 | 2.678e-09 | 9.927556 | 9.881e-09
2018-03-21 19:59 | 93919.25494 | 3240.0001 | 3 | 12 | 4.400146 | 0.8994865 | 2.325809 | 2.678e-09 | 10.06339 | 9.881e-09
2018-03-21 20:01 | 94039.25594 | 3360.0011 | 3 | 12 | 4.400134 | 0.8481789 | 2.354927 | 2.678e-09 | 10.19151 | 9.881e-09
2018-03-21 20:03 | 94159.25584 | 3480.001 | 3 | 12 | 4.40019 | 0.7993774 | 2.382375 | 2.678e-09 | 10.31229 | 9.881e-09
2018-03-21 20:05 | 94279.25504 | 3600.0002 | 3 | 12 | 4.400126 | 0.7516966 | 2.408221 | 2.678e-09 | 10.42602 | 9.881e-09
2018-03-21 20:07 | 94399.25494 | 3720.0001 | 3 | 12 | 4.400155 | 0.7071161 | 2.432534 | 2.678e-09 | 10.533 | 9.881e-09
2018-03-21 20:09 | 94519.25664 | 3840.0018 | 3 | 12 | 4.400105 | 0.6636677 | 2.455381 | 2.678e-09 | 10.63353 | 9.881e-09
2018-03-21 20:10 | 94552.98274 | 3873.7279 | 3 | 12 | 4.400093 | 0.6519852 | 2.461546 | 2.678e-09 | 10.66066 | 9.881e-09
2018-03-21 20:12 | 94673.03 | 120.001 | 4 | 12 | 4.290894 | 0 | 2.461546 | 2.678e-09 | 10.66066 | 9.881e-09
2018-03-21 20:14 | 94793.03 | 240.0011 | 4 | 12 | 4.279314 | 0 | 2.461546 | 2.678e-09 | 10.66066 | 9.881e-09
2018-03-21 20:15 | 94853.03 | 300.0016 | 4 | 12 | 4.276262 | 0 | 2.461546 | 2.678e-09 | 10.66066 | 9.881e-09
2018-03-21 20:17 | 94973.11 | 120.0003 | 5 | 12 | 3.828852 | -3.26008 | 2.461546 | 0.1086572 | 10.66066 | 0.4220906
2018-03-21 20:19 | 95093.11 | 240.001 | 5 | 12 | 3.776965 | -3.259965 | 2.461546 | 0.2173175 | 10.66066 | 0.8351858
2018-03-21 20:21 | 95213.11 | 360.0002 | 5 | 12 | 3.730223 | -3.26007 | 2.461546 | 0.3259774 | 10.66066 | 1.243028
2018-03-21 20:23 | 95333.11 | 480.0002 | 5 | 12 | 3.684911 | -3.260054 | 2.461546 | 0.4346448 | 10.66066 | 1.645908
2018-03-21 20:25 | 95453.11 | 600.0002 | 5 | 12 | 3.641387 | -3.260054 | 2.461546 | 0.5433096 | 10.66066 | 2.04394
2018-03-21 20:27 | 95573.11 | 720.0002 | 5 | 12 | 3.600821 | -3.26007 | 2.461546 | 0.6519745 | 10.66066 | 2.4374
2018-03-21 20:29 | 95693.11 | 840.001 | 5 | 12 | 3.563376 | -3.26003 | 2.461546 | 0.7606391 | 10.66066 | 2.826617
2018-03-21 20:31 | 95813.11 | 960.001 | 5 | 12 | 3.529208 | -3.260077 | 2.461546 | 0.869294 | 10.66066 | 3.211914
2018-03-21 20:33 | 95933.11 | 1080.001 | 5 | 12 | 3.497906 | -3.260056 | 2.461546 | 0.9779606 | 10.66066 | 3.593703
2018-03-21 20:35 | 96053.11 | 1200.0002 | 5 | 12 | 3.4683 | -3.259998 | 2.461546 | 1.086625 | 10.66066 | 3.972174
2018-03-21 20:37 | 96173.11 | 1320.0002 | 5 | 12 | 3.440677 | -3.26005 | 2.461546 | 1.195285 | 10.66066 | 4.347519
2018-03-21 20:39 | 96293.11 | 1440.001 | 5 | 12 | 3.414408 | -3.260111 | 2.461546 | 1.303948 | 10.66066 | 4.719962
2018-03-21 20:41 | 96413.11 | 1560.001 | 5 | 12 | 3.389211 | -3.260094 | 2.461546 | 1.412612 | 10.66066 | 5.089616
2018-03-21 20:43 | 96533.11 | 1680.0002 | 5 | 12 | 3.364522 | -3.260129 | 2.461546 | 1.521277 | 10.66066 | 5.456558
2018-03-21 20:45 | 96653.11 | 1800.0002 | 5 | 12 | 3.339356 | -3.260102 | 2.461546 | 1.629938 | 10.66066 | 5.820785
2018-03-21 20:47 | 96773.11 | 1920.001 | 5 | 12 | 3.31325 | -3.260147 | 2.461546 | 1.738614 | 10.66066 | 6.182292
2018-03-21 20:49 | 96893.11 | 2040.001 | 5 | 12 | 3.285342 | -3.260116 | 2.461546 | 1.847271 | 10.66066 | 6.540807
2018-03-21 20:51 | 97013.11 | 2160.0002 | 5 | 12 | 3.253769 | -3.260049 | 2.461546 | 1.955934 | 10.66066 | 6.896113
2018-03-21 20:53 | 97133.11 | 2280.0002 | 5 | 12 | 3.218022 | -3.260107 | 2.461546 | 2.064595 | 10.66066 | 7.247772
2018-03-21 20:55 | 97253.11 | 2400.001 | 5 | 12 | 3.176082 | -3.260105 | 2.461546 | 2.173265 | 10.66066 | 7.595273
2018-03-21 20:57 | 97373.11 | 2520.0002 | 5 | 12 | 3.124003 | -3.26008 | 2.461546 | 2.281934 | 10.66066 | 7.937709
2018-03-21 20:59 | 97493.11 | 2640.0002 | 5 | 12 | 3.054363 | -3.260087 | 2.461546 | 2.390596 | 10.66066 | 8.273561
2018-03-21 21:00 | 97565.09 | 2711.976 | 5 | 12 | 2.999998 | -3.260138 | 2.461546 | 2.455764 | 10.66066 | 8.470908
2018-03-21 21:02 | 97685.12246 | 120.0002 | 6 | 12 | 3.648991 | 0 | 2.461546 | 2.455775 | 10.66066 | 8.470942
2018-03-21 21:04 | 97805.12326 | 240.001 | 6 | 12 | 3.684328 | 0 | 2.461546 | 2.455775 | 10.66066 | 8.470942
2018-03-21 21:05 | 97865.12386 | 300.0016 | 6 | 12 | 3.691109 | 0 | 2.461546 | 2.455775 | 10.66066 | 8.470942
2018-03-21 21:05 | 97865.13 | 0.0027 | 7 | 13 | 3.690941 | 0 | 0 | 0 | 0 | 0
2018-03-21 21:07 | 97985.22 | 120.0009 | 2 | 13 | 4.200251 | 3.940845 | 0.1469932 | 4.848e-09 | 0.6154965 | 1.7896e-08
2018-03-21 21:09 | 98105.22 | 240.0001 | 2 | 13 | 4.200228 | 3.517311 | 0.270684 | 4.848e-09 | 1.135031 | 1.7896e-08
2018-03-21 21:11 | 98223.78 | 358.5591 | 2 | 13 | 4.200183 | 3.259983 | 0.3820086 | 4.848e-09 | 1.602621 | 1.7896e-08
2018-03-21 21:13 | 98343.79 | 120.0002 | 3 | 13 | 4.219558 | 3.260185 | 0.490299 | 4.848e-09 | 2.058448 | 1.7896e-08
2018-03-21 21:15 | 98463.79 | 240.0011 | 3 | 13 | 4.239571 | 3.260151 | 0.5989677 | 4.848e-09 | 2.518064 | 1.7896e-08
2018-03-21 21:17 | 98583.79 | 360.0002 | 3 | 13 | 4.261305 | 3.259848 | 0.7076234 | 4.848e-09 | 2.979867 | 1.7896e-08
2018-03-21 21:19 | 98703.79 | 480.001 | 3 | 13 | 4.286848 | 3.260098 | 0.8162849 | 4.848e-09 | 3.444258 | 1.7896e-08
2018-03-21 21:21 | 98823.79 | 600.001 | 3 | 13 | 4.315639 | 3.260044 | 0.9249561 | 4.848e-09 | 3.911653 | 1.7896e-08
2018-03-21 21:23 | 98943.79 | 720.0002 | 3 | 13 | 4.346895 | 3.259939 | 1.03361 | 4.848e-09 | 4.382246 | 1.7896e-08
2018-03-21 21:25 | 99063.79 | 840.0003 | 3 | 13 | 4.379885 | 3.260149 | 1.142266 | 4.848e-09 | 4.856344 | 1.7896e-08
2018-03-21 21:27 | 99183.79 | 960.0003 | 3 | 13 | 4.400234 | 3.115477 | 1.249892 | 4.848e-09 | 5.329266 | 1.7896e-08
2018-03-21 21:29 | 99303.79 | 1080.001 | 3 | 13 | 4.400226 | 2.831463 | 1.348884 | 4.848e-09 | 5.764853 | 1.7896e-08
2018-03-21 21:31 | 99423.79 | 1200.0003 | 3 | 13 | 4.400234 | 2.591766 | 1.439167 | 4.848e-09 | 6.162124 | 1.7896e-08
2018-03-21 21:33 | 99543.79 | 1320.0002 | 3 | 13 | 4.400169 | 2.389809 | 1.522094 | 4.848e-09 | 6.527018 | 1.7896e-08
2018-03-21 21:35 | 99663.79 | 1440.0003 | 3 | 13 | 4.400203 | 2.217291 | 1.598823 | 4.848e-09 | 6.864644 | 1.7896e-08
2018-03-21 21:37 | 99783.79 | 1560.0012 | 3 | 13 | 4.400154 | 2.067755 | 1.670221 | 4.848e-09 | 7.178811 | 1.7896e-08
2018-03-21 21:39 | 99903.79 | 1680.0003 | 3 | 13 | 4.400231 | 1.93835 | 1.736942 | 4.848e-09 | 7.472396 | 1.7896e-08
2018-03-21 21:41 | 100023.8 | 1800.0011 | 3 | 13 | 4.400224 | 1.821041 | 1.799538 | 4.848e-09 | 7.747832 | 1.7896e-08
2018-03-21 21:43 | 100143.8 | 1920.0019 | 3 | 13 | 4.400164 | 1.714458 | 1.858439 | 4.848e-09 | 8.007005 | 1.7896e-08
2018-03-21 21:45 | 100263.8 | 2040.0012 | 3 | 13 | 4.400176 | 1.616062 | 1.913925 | 4.848e-09 | 8.251157 | 1.7896e-08
2018-03-21 21:47 | 100383.8 | 2160.0012 | 3 | 13 | 4.400153 | 1.523754 | 1.966242 | 4.848e-09 | 8.48136 | 1.7896e-08
2018-03-21 21:49 | 100503.8 | 2280.0012 | 3 | 13 | 4.400182 | 1.43737 | 2.015581 | 4.848e-09 | 8.698459 | 1.7896e-08
2018-03-21 21:51 | 100623.8 | 2400.0019 | 3 | 13 | 4.400209 | 1.356677 | 2.062127 | 4.848e-09 | 8.903272 | 1.7896e-08
2018-03-21 21:53 | 100743.8 | 2520.0012 | 3 | 13 | 4.400082 | 1.277705 | 2.10603 | 4.848e-09 | 9.09645 | 1.7896e-08
2018-03-21 21:55 | 100863.8 | 2640.0004 | 3 | 13 | 4.400115 | 1.204443 | 2.147411 | 4.848e-09 | 9.278534 | 1.7896e-08
2018-03-21 21:57 | 100983.8 | 2760.0004 | 3 | 13 | 4.400167 | 1.134898 | 2.186393 | 4.848e-09 | 9.450065 | 1.7896e-08
2018-03-21 21:59 | 101103.8 | 2880.0011 | 3 | 13 | 4.400125 | 1.068814 | 2.223104 | 4.848e-09 | 9.611596 | 1.7896e-08
2018-03-21 22:01 | 101223.8 | 3000.0003 | 3 | 13 | 4.400134 | 1.006504 | 2.25769 | 4.848e-09 | 9.763782 | 1.7896e-08
2018-03-21 22:03 | 101343.8 | 3120.0012 | 3 | 13 | 4.400123 | 0.9483185 | 2.290258 | 4.848e-09 | 9.907086 | 1.7896e-08
2018-03-21 22:05 | 101463.8 | 3240 | 3 | 13 | 4.400162 | 0.8941259 | 2.320956 | 4.848e-09 | 10.04216 | 1.7896e-08
2018-03-21 22:07 | 101583.8 | 3360.0003 | 3 | 13 | 4.400202 | 0.8420572 | 2.349868 | 4.848e-09 | 10.16938 | 1.7896e-08
2018-03-21 22:09 | 101703.8 | 3480.0003 | 3 | 13 | 4.400168 | 0.7925596 | 2.377092 | 4.848e-09 | 10.28917 | 1.7896e-08
2018-03-21 22:11 | 101823.8 | 3600.0011 | 3 | 13 | 4.400151 | 0.7458811 | 2.402733 | 4.848e-09 | 10.40199 | 1.7896e-08
2018-03-21 22:13 | 101943.8 | 3720.0002 | 3 | 13 | 4.400081 | 0.7012548 | 2.426856 | 4.848e-09 | 10.50814 | 1.7896e-08
2018-03-21 22:15 | 102063.8 | 3840.0003 | 3 | 13 | 4.400181 | 0.6612587 | 2.449559 | 4.848e-09 | 10.60803 | 1.7896e-08
2018-03-21 22:15 | 102090.5 | 3866.6841 | 3 | 13 | 4.400165 | 0.6519985 | 2.454426 | 4.848e-09 | 10.62945 | 1.7896e-08
2018-03-21 22:17 | 102210.5 | 120.0009 | 4 | 13 | 4.290459 | 0 | 2.454426 | 4.848e-09 | 10.62945 | 1.7896e-08
2018-03-21 22:19 | 102330.5 | 240.0017 | 4 | 13 | 4.278853 | 0 | 2.454426 | 4.848e-09 | 10.62945 | 1.7896e-08
2018-03-21 22:20 | 102390.5 | 300.0023 | 4 | 13 | 4.27575 | 0 | 2.454426 | 4.848e-09 | 10.62945 | 1.7896e-08
2018-03-21 22:22 | 102510.6 | 120.001 | 5 | 13 | 3.828825 | -3.259774 | 2.454426 | 0.1086569 | 10.62945 | 0.4220566
2018-03-21 22:24 | 102630.6 | 240.001 | 5 | 13 | 3.777455 | -3.260139 | 2.454426 | 0.2173217 | 10.62945 | 0.8351902
2018-03-21 22:26 | 102750.6 | 360.001 | 5 | 13 | 3.73155 | -3.26006 | 2.454426 | 0.3259864 | 10.62945 | 1.243161
2018-03-21 22:28 | 102870.6 | 480.001 | 5 | 13 | 3.68649 | -3.260105 | 2.454426 | 0.4346533 | 10.62945 | 1.646203
2018-03-21 22:30 | 102990.6 | 600.0002 | 5 | 13 | 3.642938 | -3.260065 | 2.454426 | 0.5433145 | 10.62945 | 2.044388
2018-03-21 22:32 | 103110.6 | 720.0002 | 5 | 13 | 3.602456 | -3.260176 | 2.454426 | 0.6519704 | 10.62945 | 2.437981
2018-03-21 22:34 | 103230.6 | 840.0002 | 5 | 13 | 3.564898 | -3.260156 | 2.454426 | 0.7606432 | 10.62945 | 2.827407
2018-03-21 22:36 | 103350.6 | 960.001 | 5 | 13 | 3.530512 | -3.260139 | 2.454426 | 0.8693141 | 10.62945 | 3.212921
2018-03-21 22:38 | 103470.6 | 1080.001 | 5 | 13 | 3.498308 | -3.260098 | 2.454426 | 0.9779759 | 10.62945 | 3.594794
2018-03-21 22:40 | 103590.6 | 1200.0002 | 5 | 13 | 3.468483 | -3.259985 | 2.454426 | 1.086636 | 10.62945 | 3.973271
2018-03-21 22:42 | 103710.6 | 1320.001 | 5 | 13 | 3.440909 | -3.2599 | 2.454426 | 1.195301 | 10.62945 | 4.348656
2018-03-21 22:44 | 103830.6 | 1440.0002 | 5 | 13 | 3.414497 | -3.260129 | 2.454426 | 1.303966 | 10.62945 | 4.721114
2018-03-21 22:46 | 103950.6 | 1560.001 | 5 | 13 | 3.3894 | -3.260098 | 2.454426 | 1.412632 | 10.62945 | 5.090779
2018-03-21 22:48 | 104070.6 | 1680.001 | 5 | 13 | 3.364228 | -3.260062 | 2.454426 | 1.521294 | 10.62945 | 5.457705
2018-03-21 22:50 | 104190.6 | 1800.001 | 5 | 13 | 3.338942 | -3.260118 | 2.454426 | 1.629965 | 10.62945 | 5.821945
2018-03-21 22:52 | 104310.6 | 1920.001 | 5 | 13 | 3.31281 | -3.260112 | 2.454426 | 1.738627 | 10.62945 | 6.183352
2018-03-21 22:54 | 104430.6 | 2040.0002 | 5 | 13 | 3.284434 | -3.260065 | 2.454426 | 1.847294 | 10.62945 | 6.541828
2018-03-21 22:56 | 104550.6 | 2160.0002 | 5 | 13 | 3.252575 | -3.260082 | 2.454426 | 1.955957 | 10.62945 | 6.897036
2018-03-21 22:58 | 104670.6 | 2280.0002 | 5 | 13 | 3.216573 | -3.260139 | 2.454426 | 2.064617 | 10.62945 | 7.24856
2018-03-21 23:00 | 104790.6 | 2400.001 | 5 | 13 | 3.173596 | -3.260087 | 2.454426 | 2.173291 | 10.62945 | 7.595862
2018-03-21 23:02 | 104910.6 | 2520.0002 | 5 | 13 | 3.119917 | -3.260154 | 2.454426 | 2.281957 | 10.62945 | 7.937928
2018-03-21 23:04 | 105030.6 | 2640.001 | 5 | 13 | 3.049376 | -3.260098 | 2.454426 | 2.390617 | 10.62945 | 8.273279
2018-03-21 23:05 | 105095.9 | 2705.276 | 5 | 13 | 2.999996 | -3.260065 | 2.454426 | 2.449723 | 10.62945 | 8.45211
2018-03-21 23:07 | 105215.9 | 120.0001 | 6 | 13 | 3.649598 | 0 | 2.454426 | 2.449723 | 10.62945 | 8.45211
2018-03-21 23:09 | 105335.9 | 240.0002 | 6 | 13 | 3.684992 | 0 | 2.454426 | 2.449723 | 10.62945 | 8.45211
2018-03-21 23:10 | 105395.9 | 300.0015 | 6 | 13 | 3.691734 | 0 | 2.454426 | 2.449723 | 10.62945 | 8.45211
2018-03-21 23:10 | 105395.9 | 0.0027 | 7 | 14 | 3.691639 | 0 | 0 | 0 | 0 | 0
2018-03-21 23:12 | 105516 | 120.0009 | 2 | 14 | 4.200312 | 3.924145 | 0.146553 | 0 | 0.6137032 | 0
2018-03-21 23:14 | 105636 | 240.0009 | 2 | 14 | 4.200255 | 3.499794 | 0.2696541 | 0 | 1.130761 | 0
2018-03-21 23:16 | 105743.6 | 347.6031 | 2 | 14 | 4.200273 | 3.259989 | 0.3704557 | 0 | 1.554152 | 0
2018-03-21 23:18 | 105863.6 | 120.0002 | 3 | 14 | 4.22013 | 3.259787 | 0.4787341 | 0 | 2.009968 | 0
2018-03-21 23:20 | 105983.6 | 240.0002 | 3 | 14 | 4.240403 | 3.259956 | 0.5874082 | 0 | 2.469677 | 0
2018-03-21 23:22 | 106103.6 | 360.0011 | 3 | 14 | 4.262615 | 3.260172 | 0.6960615 | 0 | 2.931601 | 0
2018-03-21 23:24 | 106223.6 | 480.001 | 3 | 14 | 4.28762 | 3.260113 | 0.80474 | 0 | 3.396184 | 0
2018-03-21 23:26 | 106343.6 | 600.0002 | 3 | 14 | 4.315923 | 3.260204 | 0.913401 | 0 | 3.863594 | 0
2018-03-21 23:28 | 106463.6 | 720.0003 | 3 | 14 | 4.3469 | 3.259865 | 1.022068 | 0 | 4.334246 | 0
2018-03-21 23:30 | 106583.6 | 840.0002 | 3 | 14 | 4.379737 | 3.260157 | 1.130723 | 0 | 4.808331 | 0
2018-03-21 23:32 | 106703.6 | 960.0012 | 3 | 14 | 4.400288 | 3.12661 | 1.238468 | 0 | 5.281751 | 0
2018-03-21 23:34 | 106823.6 | 1080.0003 | 3 | 14 | 4.400248 | 2.847479 | 1.337878 | 0 | 5.719181 | 0
2018-03-21 23:36 | 106943.6 | 1200.0004 | 3 | 14 | 4.400233 | 2.612335 | 1.428767 | 0 | 6.119113 | 0
2018-03-21 23:38 | 107063.6 | 1320.0003 | 3 | 14 | 4.400215 | 2.411551 | 1.512401 | 0 | 6.487121 | 0
2018-03-21 23:40 | 107183.6 | 1440.001 | 3 | 14 | 4.400211 | 2.238935 | 1.589844 | 0 | 6.827888 | 0
2018-03-21 23:42 | 107303.6 | 1560.0011 | 3 | 14 | 4.400187 | 2.089743 | 1.661958 | 0 | 7.145201 | 0
2018-03-21 23:44 | 107423.6 | 1680.0011 | 3 | 14 | 4.400181 | 1.95805 | 1.729377 | 0 | 7.441859 | 0
2018-03-21 23:46 | 107543.6 | 1800.001 | 3 | 14 | 4.400237 | 1.838425 | 1.79262 | 0 | 7.720141 | 0
2018-03-21 23:48 | 107663.6 | 1920.0011 | 3 | 14 | 4.400229 | 1.728251 | 1.852032 | 0 | 7.981566 | 0
2018-03-21 23:50 | 107783.6 | 2040.0003 | 3 | 14 | 4.400203 | 1.625109 | 1.907893 | 0 | 8.227366 | 0
2018-03-21 23:52 | 107903.6 | 2160.0003 | 3 | 14 | 4.400144 | 1.529265 | 1.960454 | 0 | 8.458645 | 0
2018-03-21 23:54 | 108023.6 | 2280.0019 | 3 | 14 | 4.40017 | 1.440997 | 2.009948 | 0 | 8.676428 | 0
2018-03-21 23:56 | 108143.6 | 2400.0003 | 3 | 14 | 4.400159 | 1.35747 | 2.056575 | 0 | 8.881597 | 0
2018-03-21 23:58 | 108263.6 | 2520.0011 | 3 | 14 | 4.400194 | 1.280532 | 2.100534 | 0 | 9.075023 | 0
2018-03-22 | 108383.6 | 2640.0012 | 3 | 14 | 4.40015 | 1.206553 | 2.141968 | 0 | 9.257338 | 0
2018-03-22 00:02 | 108503.6 | 2760.0003 | 3 | 14 | 4.400199 | 1.137199 | 2.18102 | 0 | 9.429176 | 0
2018-03-22 00:04 | 108623.6 | 2880.0011 | 3 | 14 | 4.400116 | 1.071454 | 2.217825 | 0 | 9.591124 | 0
2018-03-22 00:06 | 108743.6 | 3000.0011 | 3 | 14 | 4.400171 | 1.009855 | 2.252504 | 0 | 9.743716 | 0
2018-03-22 00:08 | 108863.6 | 3120.0019 | 3 | 14 | 4.400118 | 0.9504948 | 2.285178 | 0 | 9.887488 | 0
2018-03-22 00:10 | 108983.6 | 3240.0003 | 3 | 14 | 4.400144 | 0.8952942 | 2.315946 | 0 | 10.02287 | 0
2018-03-22 00:12 | 109103.6 | 3360.0011 | 3 | 14 | 4.400173 | 0.8434973 | 2.344919 | 0 | 10.15036 | 0
2018-03-22 00:14 | 109223.6 | 3480.0012 | 3 | 14 | 4.400171 | 0.7936401 | 2.372195 | 0 | 10.27037 | 0
2018-03-22 00:16 | 109343.6 | 3600.0002 | 3 | 14 | 4.400163 | 0.7466993 | 2.397858 | 0 | 10.3833 | 0
2018-03-22 00:18 | 109463.6 | 3720.0003 | 3 | 14 | 4.400142 | 0.701869 | 2.421986 | 0 | 10.48946 | 0
2018-03-22 00:20 | 109583.6 | 3840.0002 | 3 | 14 | 4.400138 | 0.660635 | 2.444689 | 0 | 10.58936 | 0
2018-03-22 00:21 | 109610.8 | 3867.2024 | 3 | 14 | 4.400167 | 0.6519966 | 2.449647 | 0 | 10.61118 | 0
2018-03-22 00:23 | 109730.9 | 120.0007 | 4 | 14 | 4.290371 | 0 | 2.44965 | 0 | 10.61119 | 0
2018-03-22 00:25 | 109850.9 | 240.0015 | 4 | 14 | 4.278711 | 0 | 2.44965 | 0 | 10.61119 | 0
2018-03-22 00:26 | 109910.9 | 300.0022 | 4 | 14 | 4.275658 | 0 | 2.44965 | 0 | 10.61119 | 0
2018-03-22 00:28 | 110030.9 | 120.0002 | 5 | 14 | 3.828815 | -3.260072 | 2.44965 | 0.1086612 | 10.61119 | 0.4220712
2018-03-22 00:30 | 110151 | 240.001 | 5 | 14 | 3.777308 | -3.260139 | 2.44965 | 0.2173204 | 10.61119 | 0.8351755
2018-03-22 00:32 | 110271 | 360.0019 | 5 | 14 | 3.730985 | -3.260102 | 2.44965 | 0.3259913 | 10.61119 | 1.243125
2018-03-22 00:34 | 110390.9 | 480.0002 | 5 | 14 | 3.685596 | -3.260094 | 2.44965 | 0.4346513 | 10.61119 | 1.64606
2018-03-22 00:36 | 110510.9 | 600.0003 | 5 | 14 | 3.641789 | -3.260156 | 2.44965 | 0.5433224 | 10.61119 | 2.044186
2018-03-22 00:38 | 110630.9 | 720.0002 | 5 | 14 | 3.601308 | -3.260162 | 2.44965 | 0.6519763 | 10.61119 | 2.43765
2018-03-22 00:40 | 110750.9 | 840.0003 | 5 | 14 | 3.564189 | -3.260076 | 2.44965 | 0.7606434 | 10.61119 | 2.82695
2018-03-22 00:42 | 110870.9 | 960.0002 | 5 | 14 | 3.530107 | -3.260047 | 2.44965 | 0.8693193 | 10.61119 | 3.212417
2018-03-22 00:44 | 110990.9 | 1080.0002 | 5 | 14 | 3.49861 | -3.259968 | 2.44965 | 0.9779791 | 10.61119 | 3.594264
2018-03-22 00:46 | 111110.9 | 1200.0002 | 5 | 14 | 3.469456 | -3.260092 | 2.44965 | 1.086643 | 10.61119 | 3.972836
2018-03-22 00:48 | 111230.9 | 1320.0002 | 5 | 14 | 3.441797 | -3.260062 | 2.44965 | 1.195301 | 10.61119 | 4.348297
2018-03-22 00:50 | 111350.9 | 1440.0002 | 5 | 14 | 3.416082 | -3.260077 | 2.44965 | 1.303973 | 10.61119 | 4.720916
2018-03-22 00:52 | 111470.9 | 1560.0002 | 5 | 14 | 3.391257 | -3.26006 | 2.44965 | 1.412641 | 10.61119 | 5.090776
2018-03-22 00:54 | 111591 | 1680.001 | 5 | 14 | 3.366798 | -3.260056 | 2.44965 | 1.521299 | 10.61119 | 5.457948
2018-03-22 00:56 | 111711 | 1800.001 | 5 | 14 | 3.342196 | -3.260131 | 2.44965 | 1.629961 | 10.61119 | 5.822458
2018-03-22 00:58 | 111831 | 1920.001 | 5 | 14 | 3.316349 | -3.260122 | 2.44965 | 1.738625 | 10.61119 | 6.184239
2018-03-22 01:00 | 111951 | 2040.001 | 5 | 14 | 3.288681 | -3.260111 | 2.44965 | 1.847294 | 10.61119 | 6.543142
2018-03-22 01:02 | 112070.9 | 2160.0002 | 5 | 14 | 3.2576 | -3.260083 | 2.44965 | 1.955958 | 10.61119 | 6.898855
2018-03-22 01:04 | 112190.9 | 2280.0002 | 5 | 14 | 3.221414 | -3.260132 | 2.44965 | 2.064629 | 10.61119 | 7.250951
2018-03-22 01:06 | 112311 | 2400.001 | 5 | 14 | 3.178475 | -3.260107 | 2.44965 | 2.173291 | 10.61119 | 7.598735
2018-03-22 01:08 | 112430.9 | 2520.0002 | 5 | 14 | 3.124491 | -3.26012 | 2.44965 | 2.281956 | 10.61119 | 7.941328
2018-03-22 01:10 | 112551 | 2640.001 | 5 | 14 | 3.054341 | -3.260178 | 2.44965 | 2.390622 | 10.61119 | 8.277225
2018-03-22 01:11 | 112622.6 | 2711.6424 | 5 | 14 | 3 | -3.259826 | 2.44965 | 2.455497 | 10.61119 | 8.473684
2018-03-22 01:13 | 112742.6 | 120 | 6 | 14 | 3.647919 | 0 | 2.44965 | 2.455497 | 10.61119 | 8.473684
2018-03-22 01:15 | 112862.6 | 240.0001 | 6 | 14 | 3.683579 | 0 | 2.44965 | 2.455497 | 10.61119 | 8.473684
2018-03-22 01:16 | 112922.6 | 300.0022 | 6 | 14 | 3.69045 | 0 | 2.44965 | 2.455497 | 10.61119 | 8.473684
2018-03-22 01:16 | 112922.7 | 0.0027 | 7 | 15 | 3.690448 | 0 | 0 | 0 | 0 | 0
2018-03-22 01:18 | 113042.7 | 120.001 | 2 | 15 | 4.200311 | 3.947151 | 0.1471356 | 0 | 0.6160669 | 0
2018-03-22 01:20 | 113162.7 | 240.001 | 2 | 15 | 4.200229 | 3.516659 | 0.2708828 | 0 | 1.135838 | 0
2018-03-22 01:22 | 113277.4 | 354.6905 | 2 | 15 | 4.200217 | 3.259996 | 0.378594 | 0 | 1.588251 | 0
2018-03-22 01:24 | 113397.4 | 120.0011 | 3 | 15 | 4.220128 | 3.260174 | 0.486877 | 0 | 2.044068 | 0
2018-03-22 01:26 | 113517.4 | 240.001 | 3 | 15 | 4.241062 | 3.260151 | 0.5955455 | 0 | 2.50379 | 0
2018-03-22 01:28 | 113637.4 | 360.0003 | 3 | 15 | 4.263823 | 3.260084 | 0.7042121 | 0 | 2.965867 | 0
2018-03-22 01:30 | 113757.4 | 480.0002 | 3 | 15 | 4.289207 | 3.26018 | 0.8128656 | 0 | 3.430493 | 0
2018-03-22 01:32 | 113877.4 | 600.0011 | 3 | 15 | 4.317469 | 3.259886 | 0.9215429 | 0 | 3.898146 | 0
2018-03-22 01:34 | 113997.4 | 720.0002 | 3 | 15 | 4.348807 | 3.260153 | 1.030199 | 0 | 4.368954 | 0
2018-03-22 01:36 | 114117.4 | 840.0002 | 3 | 15 | 4.382154 | 3.259977 | 1.138868 | 0 | 4.843329 | 0
2018-03-22 01:38 | 114237.4 | 960.0003 | 3 | 15 | 4.400258 | 3.095833 | 1.246135 | 0 | 5.314816 | 0
2018-03-22 01:40 | 114357.4 | 1080.0011 | 3 | 15 | 4.400279 | 2.822529 | 1.344641 | 0 | 5.748263 | 0
2018-03-22 01:42 | 114477.4 | 1200.0011 | 3 | 15 | 4.400232 | 2.586226 | 1.434664 | 0 | 6.144385 | 0
2018-03-22 01:44 | 114597.4 | 1320.0003 | 3 | 15 | 4.400217 | 2.387712 | 1.517464 | 0 | 6.508724 | 0
2018-03-22 01:46 | 114717.4 | 1440.0002 | 3 | 15 | 4.400198 | 2.217089 | 1.594134 | 0 | 6.846091 | 0
2018-03-22 01:48 | 114837.4 | 1560.0003 | 3 | 15 | 4.400191 | 2.06741 | 1.665483 | 0 | 7.160039 | 0
2018-03-22 01:50 | 114957.4 | 1680.0011 | 3 | 15 | 4.400237 | 1.936056 | 1.732161 | 0 | 7.453436 | 0
2018-03-22 01:52 | 115077.4 | 1800.0011 | 3 | 15 | 4.400187 | 1.81889 | 1.794691 | 0 | 7.72858 | 0
2018-03-22 01:54 | 115197.4 | 1920.0003 | 3 | 15 | 4.400207 | 1.712526 | 1.853526 | 0 | 7.987466 | 0
2018-03-22 01:56 | 115317.4 | 2040.0019 | 3 | 15 | 4.400195 | 1.614674 | 1.908964 | 0 | 8.231406 | 0
2018-03-22 01:58 | 115437.4 | 2160.0011 | 3 | 15 | 4.400239 | 1.524801 | 1.961254 | 0 | 8.461489 | 0
2018-03-22 02:00 | 115557.4 | 2280.0019 | 3 | 15 | 4.400143 | 1.439055 | 2.010634 | 0 | 8.678771 | 0
2018-03-22 02:02 | 115677.4 | 2400.0003 | 3 | 15 | 4.400188 | 1.360763 | 2.05728 | 0 | 8.88402 | 0
2018-03-22 02:04 | 115797.4 | 2520.0012 | 3 | 15 | 4.400134 | 1.285245 | 2.10138 | 0 | 9.078069 | 0
2018-03-22 02:06 | 115917.4 | 2640.0012 | 3 | 15 | 4.400187 | 1.21471 | 2.143048 | 0 | 9.261415 | 0
2018-03-22 02:08 | 116037.4 | 2760.0003 | 3 | 15 | 4.400193 | 1.147388 | 2.182404 | 0 | 9.434586 | 0
2018-03-22 02:10 | 116157.4 | 2880.0004 | 3 | 15 | 4.400204 | 1.082887 | 2.219555 | 0 | 9.598059 | 0
2018-03-22 02:12 | 116277.4 | 3000.0011 | 3 | 15 | 4.400171 | 1.020675 | 2.254595 | 0 | 9.752239 | 0
2018-03-22 02:14 | 116397.4 | 3120.0019 | 3 | 15 | 4.400154 | 0.9622536 | 2.287631 | 0 | 9.897605 | 0
2018-03-22 02:16 | 116517.4 | 3240.0003 | 3 | 15 | 4.400132 | 0.9055996 | 2.318746 | 0 | 10.03452 | 0
2018-03-22 02:18 | 116637.4 | 3360.0011 | 3 | 15 | 4.400166 | 0.8524866 | 2.348041 | 0 | 10.16342 | 0
2018-03-22 02:20 | 116757.4 | 3480.0003 | 3 | 15 | 4.400164 | 0.8023167 | 2.375604 | 0 | 10.2847 | 0
2018-03-22 02:22 | 116877.4 | 3600.0012 | 3 | 15 | 4.400199 | 0.7542248 | 2.401525 | 0 | 10.39876 | 0
2018-03-22 02:24 | 116997.4 | 3720.0004 | 3 | 15 | 4.400186 | 0.7088528 | 2.425889 | 0 | 10.50596 | 0
2018-03-22 02:26 | 117117.4 | 3840.0002 | 3 | 15 | 4.400156 | 0.6658583 | 2.44878 | 0 | 10.60668 | 0
2018-03-22 02:26 | 117156.9 | 3879.4609 | 3 | 15 | 4.400105 | 0.6519985 | 2.456004 | 0 | 10.63847 | 0
2018-03-22 02:28 | 117276.9 | 120.0018 | 4 | 15 | 4.290486 | 0 | 2.456006 | 0 | 10.63848 | 0
2018-03-22 02:30 | 117396.9 | 240.0001 | 4 | 15 | 4.278848 | 0 | 2.456006 | 0 | 10.63848 | 0
2018-03-22 02:31 | 117456.9 | 300.0025 | 4 | 15 | 4.275766 | 0 | 2.456006 | 0 | 10.63848 | 0
2018-03-22 02:33 | 117577 | 120.0002 | 5 | 15 | 3.828693 | -3.25992 | 2.456006 | 0.1086609 | 10.63848 | 0.4220695
2018-03-22 02:35 | 117697 | 240.0011 | 5 | 15 | 3.776968 | -3.259759 | 2.456006 | 0.2173131 | 10.63848 | 0.8351234
2018-03-22 02:37 | 117817 | 360.0002 | 5 | 15 | 3.730232 | -3.25987 | 2.456006 | 0.3259798 | 10.63848 | 1.242996
2018-03-22 02:39 | 117937 | 480.0002 | 5 | 15 | 3.684548 | -3.260174 | 2.456006 | 0.4346458 | 10.63848 | 1.64585
2018-03-22 02:41 | 118057 | 600.001 | 5 | 15 | 3.640519 | -3.260132 | 2.456006 | 0.5433044 | 10.63848 | 2.043799
2018-03-22 02:43 | 118177 | 720.0002 | 5 | 15 | 3.599608 | -3.259818 | 2.456006 | 0.6519582 | 10.63848 | 2.437099
2018-03-22 02:45 | 118297 | 840.001 | 5 | 15 | 3.562241 | -3.260056 | 2.456006 | 0.7606276 | 10.63848 | 2.826196
2018-03-22 02:47 | 118417 | 960.0002 | 5 | 15 | 3.528611 | -3.259784 | 2.456006 | 0.8692911 | 10.63848 | 3.211428
2018-03-22 02:49 | 118537 | 1080.001 | 5 | 15 | 3.496995 | -3.25996 | 2.456006 | 0.9779484 | 10.63848 | 3.593102
2018-03-22 02:51 | 118657 | 1200.0002 | 5 | 15 | 3.467431 | -3.259818 | 2.456006 | 1.086614 | 10.63848 | 3.971481
2018-03-22 02:53 | 118777 | 1320.0002 | 5 | 15 | 3.439698 | -3.259823 | 2.456006 | 1.195263 | 10.63848 | 4.346688
2018-03-22 02:55 | 118897 | 1440.001 | 5 | 15 | 3.413186 | -3.259953 | 2.456006 | 1.303932 | 10.63848 | 4.719029
2018-03-22 02:57 | 119017 | 1560.001 | 5 | 15 | 3.388028 | -3.260142 | 2.456006 | 1.412593 | 10.63848 | 5.088531
2018-03-22 02:59 | 119137 | 1680.0011 | 5 | 15 | 3.363241 | -3.259976 | 2.456006 | 1.521254 | 10.63848 | 5.455328
2018-03-22 03:01 | 119257 | 1800.001 | 5 | 15 | 3.338269 | -3.260167 | 2.456006 | 1.629929 | 10.63848 | 5.819477
2018-03-22 03:03 | 119377 | 1920.001 | 5 | 15 | 3.312311 | -3.26014 | 2.456006 | 1.738585 | 10.63848 | 6.180794
2018-03-22 03:05 | 119497 | 2040.0002 | 5 | 15 | 3.283999 | -3.260179 | 2.456006 | 1.847257 | 10.63848 | 6.539234
2018-03-22 03:07 | 119617 | 2160.001 | 5 | 15 | 3.252519 | -3.260089 | 2.456006 | 1.955917 | 10.63848 | 6.894403
2018-03-22 03:09 | 119737 | 2280.001 | 5 | 15 | 3.216943 | -3.260056 | 2.456006 | 2.064584 | 10.63848 | 7.245963
2018-03-22 03:11 | 119857 | 2400.0018 | 5 | 15 | 3.174439 | -3.260012 | 2.456006 | 2.173252 | 10.63848 | 7.593306
2018-03-22 03:13 | 119977 | 2520.001 | 5 | 15 | 3.12188 | -3.260127 | 2.456006 | 2.281905 | 10.63848 | 7.935483
2018-03-22 03:15 | 120097 | 2640.001 | 5 | 15 | 3.053205 | -3.260062 | 2.456006 | 2.390579 | 10.63848 | 8.271184
2018-03-22 03:17 | 120168.5 | 2711.4608 | 5 | 15 | 2.999996 | -3.260027 | 2.456006 | 2.455276 | 10.63848 | 8.467065
2018-03-22 03:19 | 120288.5 | 120.0001 | 6 | 15 | 3.647919 | 0 | 2.456006 | 2.455276 | 10.63848 | 8.467065
2018-03-22 03:21 | 120408.5 | 240.0009 | 6 | 15 | 3.683605 | 0 | 2.456006 | 2.455276 | 10.63848 | 8.467065
2018-03-22 03:22 | 120468.5 | 300.0024 | 6 | 15 | 3.690463 | 0 | 2.456006 | 2.455276 | 10.63848 | 8.467065
2018-03-22 03:22 | 120468.5 | 0.0026 | 7 | 16 | 3.690517 | 0 | 0 | 0 | 0 | 0
2018-03-22 03:24 | 120588.6 | 120.001 | 2 | 16 | 4.200317 | 3.970119 | 0.1477226 | 3.636e-09 | 0.6184593 | 1.3419e-08
2018-03-22 03:26 | 120708.6 | 240.0011 | 2 | 16 | 4.200261 | 3.539585 | 0.2722174 | 3.636e-09 | 1.141371 | 1.3419e-08
2018-03-22 03:28 | 120828.6 | 360.001 | 2 | 16 | 4.20023 | 3.274284 | 0.3855098 | 3.636e-09 | 1.617227 | 1.3419e-08
2018-03-22 03:28 | 120836.1 | 367.4864 | 2 | 16 | 4.200235 | 3.259989 | 0.3923034 | 3.636e-09 | 1.645761 | 1.3419e-08
2018-03-22 03:30 | 120956.1 | 120.0001 | 3 | 16 | 4.220186 | 3.259857 | 0.5005986 | 3.636e-09 | 2.10164 | 1.3419e-08
2018-03-22 03:32 | 121076.1 | 240.0009 | 3 | 16 | 4.241434 | 3.260176 | 0.6092693 | 3.636e-09 | 2.561395 | 1.3419e-08
2018-03-22 03:34 | 121196.1 | 360.001 | 3 | 16 | 4.265126 | 3.259888 | 0.7179219 | 3.636e-09 | 3.023506 | 1.3419e-08
2018-03-22 03:36 | 121316.1 | 480.0009 | 3 | 16 | 4.291284 | 3.260164 | 0.8265962 | 3.636e-09 | 3.488406 | 1.3419e-08
2018-03-22 03:38 | 121436.1 | 600.0001 | 3 | 16 | 4.319967 | 3.259954 | 0.9352559 | 3.636e-09 | 3.956229 | 1.3419e-08
2018-03-22 03:40 | 121556.1 | 720.0001 | 3 | 16 | 4.35114 | 3.260174 | 1.043925 | 3.636e-09 | 4.427346 | 1.3419e-08
2018-03-22 03:42 | 121676.1 | 840.0009 | 3 | 16 | 4.384551 | 3.259789 | 1.15259 | 3.636e-09 | 4.901965 | 1.3419e-08
2018-03-22 03:44 | 121796.1 | 960.0009 | 3 | 16 | 4.400229 | 3.072826 | 1.259437 | 3.636e-09 | 5.371727 | 1.3419e-08
2018-03-22 03:46 | 121916.1 | 1080.001 | 3 | 16 | 4.400254 | 2.800699 | 1.357217 | 3.636e-09 | 5.801984 | 1.3419e-08
2018-03-22 03:48 | 122036.1 | 1200.0002 | 3 | 16 | 4.400201 | 2.569567 | 1.446594 | 3.636e-09 | 6.195261 | 1.3419e-08
2018-03-22 03:50 | 122156.1 | 1320.0002 | 3 | 16 | 4.400188 | 2.373043 | 1.528902 | 3.636e-09 | 6.557436 | 1.3419e-08
2018-03-22 03:52 | 122276.1 | 1440.001 | 3 | 16 | 4.400229 | 2.205776 | 1.605155 | 3.636e-09 | 6.892966 | 1.3419e-08
2018-03-22 03:54 | 122396.1 | 1560.0009 | 3 | 16 | 4.400222 | 2.059612 | 1.676192 | 3.636e-09 | 7.205545 | 1.3419e-08
2018-03-22 03:56 | 122516.1 | 1680.0003 | 3 | 16 | 4.400229 | 1.928438 | 1.742601 | 3.636e-09 | 7.497755 | 1.3419e-08
2018-03-22 03:58 | 122636.1 | 1800.0019 | 3 | 16 | 4.400212 | 1.810557 | 1.804874 | 3.636e-09 | 7.771769 | 1.3419e-08
2018-03-22 04:00 | 122756.1 | 1920.0002 | 3 | 16 | 4.400193 | 1.703254 | 1.863404 | 3.636e-09 | 8.029315 | 1.3419e-08
2018-03-22 04:02 | 122876.1 | 2040.001 | 3 | 16 | 4.400207 | 1.604988 | 1.91852 | 3.636e-09 | 8.271833 | 1.3419e-08
2018-03-22 04:04 | 122996.1 | 2160.001 | 3 | 16 | 4.400172 | 1.512436 | 1.97045 | 3.636e-09 | 8.500337 | 1.3419e-08
2018-03-22 04:06 | 123116.1 | 2280.001 | 3 | 16 | 4.400221 | 1.426212 | 2.019408 | 3.636e-09 | 8.715758 | 1.3419e-08
2018-03-22 04:08 | 123236.1 | 2400.0002 | 3 | 16 | 4.400191 | 1.344823 | 2.065567 | 3.636e-09 | 8.918868 | 1.3419e-08
2018-03-22 04:10 | 123356.1 | 2520.0002 | 3 | 16 | 4.400151 | 1.26847 | 2.109114 | 3.636e-09 | 9.110483 | 1.3419e-08
2018-03-22 04:12 | 123476.1 | 2640.0002 | 3 | 16 | 4.400203 | 1.196257 | 2.150179 | 3.636e-09 | 9.291175 | 1.3419e-08
2018-03-22 04:14 | 123596.1 | 2760.001 | 3 | 16 | 4.400197 | 1.1278 | 2.188886 | 3.636e-09 | 9.461493 | 1.3419e-08
2018-03-22 04:16 | 123716.1 | 2880.001 | 3 | 16 | 4.400191 | 1.063755 | 2.225386 | 3.636e-09 | 9.622098 | 1.3419e-08
2018-03-22 04:18 | 123836.1 | 3000.001 | 3 | 16 | 4.400181 | 1.002042 | 2.259798 | 3.636e-09 | 9.773517 | 1.3419e-08
2018-03-22 04:20 | 123956.1 | 3120.0003 | 3 | 16 | 4.400173 | 0.9442091 | 2.292229 | 3.636e-09 | 9.91622 | 1.3419e-08
2018-03-22 04:22 | 124076.1 | 3240.0012 | 3 | 16 | 4.400241 | 0.8901358 | 2.322781 | 3.636e-09 | 10.05065 | 1.3419e-08
2018-03-22 04:24 | 124196.1 | 3360.0002 | 3 | 16 | 4.400161 | 0.8381166 | 2.351562 | 3.636e-09 | 10.17729 | 1.3419e-08
2018-03-22 04:26 | 124316.1 | 3480.0018 | 3 | 16 | 4.400124 | 0.7888269 | 2.378664 | 3.636e-09 | 10.29655 | 1.3419e-08
2018-03-22 04:28 | 124436.1 | 3600.0001 | 3 | 16 | 4.400187 | 0.7435656 | 2.404189 | 3.636e-09 | 10.40886 | 1.3419e-08
2018-03-22 04:30 | 124556.1 | 3720.001 | 3 | 16 | 4.400208 | 0.7014427 | 2.428249 | 3.636e-09 | 10.51473 | 1.3419e-08
2018-03-22 04:32 | 124676.1 | 3840.0001 | 3 | 16 | 4.400091 | 0.6602964 | 2.450933 | 3.636e-09 | 10.61454 | 1.3419e-08
2018-03-22 04:32 | 124704.2 | 3868.0976 | 3 | 16 | 4.400171 | 0.6519947 | 2.456055 | 3.636e-09 | 10.63708 | 1.3419e-08
2018-03-22 04:34 | 124824.3 | 120.0008 | 4 | 16 | 4.290604 | 0 | 2.456055 | 3.636e-09 | 10.63708 | 1.3419e-08
2018-03-22 04:36 | 124944.3 | 240.0001 | 4 | 16 | 4.278977 | 0 | 2.456055 | 3.636e-09 | 10.63708 | 1.3419e-08
2018-03-22 04:37 | 125004.3 | 300.0022 | 4 | 16 | 4.275907 | 0 | 2.456055 | 3.636e-09 | 10.63708 | 1.3419e-08
2018-03-22 04:39 | 125124.3 | 120.0001 | 5 | 16 | 3.831467 | -3.260098 | 2.456055 | 0.1086539 | 10.63708 | 0.4222944
2018-03-22 04:41 | 125244.3 | 240.0002 | 5 | 16 | 3.779699 | -3.260116 | 2.456055 | 0.2173157 | 10.63708 | 0.8356886
2018-03-22 04:43 | 125364.3 | 360.0002 | 5 | 16 | 3.733138 | -3.260083 | 2.456055 | 0.3259844 | 10.63708 | 1.24388
2018-03-22 04:45 | 125484.3 | 480.001 | 5 | 16 | 3.687421 | -3.260083 | 2.456055 | 0.4346522 | 10.63708 | 1.647067
2018-03-22 04:47 | 125604.3 | 600.001 | 5 | 16 | 3.643093 | -3.260032 | 2.456055 | 0.5433198 | 10.63708 | 2.045342
2018-03-22 04:49 | 125724.3 | 720.001 | 5 | 16 | 3.601628 | -3.260045 | 2.456055 | 0.6519895 | 10.63708 | 2.438949
2018-03-22 04:51 | 125844.3 | 840.0002 | 5 | 16 | 3.5643 | -3.26006 | 2.456055 | 0.7606491 | 10.63708 | 2.828242
2018-03-22 04:53 | 125964.3 | 960.001 | 5 | 16 | 3.530252 | -3.260056 | 2.456055 | 0.8693059 | 10.63708 | 3.213655
2018-03-22 04:55 | 126084.3 | 1080.0011 | 5 | 16 | 3.498693 | -3.260072 | 2.456055 | 0.9779748 | 10.63708 | 3.595551
2018-03-22 04:57 | 126204.3 | 1200.0002 | 5 | 16 | 3.469247 | -3.260171 | 2.456055 | 1.086639 | 10.63708 | 3.974114
2018-03-22 04:59 | 126324.3 | 1320.0002 | 5 | 16 | 3.441445 | -3.25999 | 2.456055 | 1.195311 | 10.63708 | 4.349608
2018-03-22 05:01 | 126444.3 | 1440.001 | 5 | 16 | 3.414954 | -3.260072 | 2.456055 | 1.303976 | 10.63708 | 4.722129
2018-03-22 05:03 | 126564.3 | 1560.001 | 5 | 16 | 3.389717 | -3.260003 | 2.456055 | 1.412634 | 10.63708 | 5.091812
2018-03-22 05:05 | 126684.3 | 1680.0002 | 5 | 16 | 3.365213 | -3.260042 | 2.456055 | 1.521299 | 10.63708 | 5.458817
2018-03-22 05:07 | 126804.3 | 1800.001 | 5 | 16 | 3.340459 | -3.26009 | 2.456055 | 1.629952 | 10.63708 | 5.823122
2018-03-22 05:09 | 126924.3 | 1920.0002 | 5 | 16 | 3.314504 | -3.259985 | 2.456055 | 1.738619 | 10.63708 | 6.184724
2018-03-22 05:11 | 127044.3 | 2040.0002 | 5 | 16 | 3.2864 | -3.260082 | 2.456055 | 1.847282 | 10.63708 | 6.543393
2018-03-22 05:13 | 127164.3 | 2160.0002 | 5 | 16 | 3.254738 | -3.26001 | 2.456055 | 1.955946 | 10.63708 | 6.898823
2018-03-22 05:15 | 127284.3 | 2280.0002 | 5 | 16 | 3.218628 | -3.260098 | 2.456055 | 2.064606 | 10.63708 | 7.250563
2018-03-22 05:17 | 127404.3 | 2400.001 | 5 | 16 | 3.175382 | -3.260067 | 2.456055 | 2.173277 | 10.63708 | 7.598068
2018-03-22 05:19 | 127524.3 | 2520.0002 | 5 | 16 | 3.120746 | -3.260052 | 2.456055 | 2.281936 | 10.63708 | 7.940248
2018-03-22 05:21 | 127644.3 | 2640.0002 | 5 | 16 | 3.049774 | -3.260042 | 2.456055 | 2.390601 | 10.63708 | 8.275704
2018-03-22 05:22 | 127711.3 | 2706.9456 | 5 | 16 | 2.999995 | -3.260056 | 2.456055 | 2.451215 | 10.63708 | 8.459108
2018-03-22 05:24 | 127831.3 | 120.0009 | 6 | 16 | 3.648567 | 0 | 2.456055 | 2.451215 | 10.63708 | 8.459108
2018-03-22 05:26 | 127951.3 | 240.001 | 6 | 16 | 3.684241 | 0 | 2.456055 | 2.451215 | 10.63708 | 8.459108
2018-03-22 05:27 | 128011.3 | 300.0039 | 6 | 16 | 3.691094 | 0 | 2.456055 | 2.451215 | 10.63708 | 8.459108
2018-03-22 05:27 | 128011.3 | 0.0027 | 7 | 17 | 3.691074 | 0 | 0 | 0 | 0 | 0
2018-03-22 05:29 | 128131.4 | 120.001 | 2 | 17 | 4.2003 | 3.928757 | 0.1466532 | 3.19e-10 | 0.6141172 | 1.178e-09
2018-03-22 05:31 | 128251.4 | 240.0011 | 2 | 17 | 4.20025 | 3.501818 | 0.2698213 | 3.19e-10 | 1.131456 | 1.178e-09
2018-03-22 05:33 | 128359.7 | 348.2945 | 2 | 17 | 4.200233 | 3.259995 | 0.3712981 | 3.19e-10 | 1.557683 | 1.178e-09
2018-03-22 05:35 | 128479.7 | 120.001 | 3 | 17 | 4.219757 | 3.260059 | 0.4795939 | 3.19e-10 | 2.013546 | 1.178e-09
2018-03-22 05:37 | 128599.7 | 240.0002 | 3 | 17 | 4.240534 | 3.260107 | 0.5882608 | 3.19e-10 | 2.473206 | 1.178e-09
2018-03-22 05:39 | 128719.7 | 360.001 | 3 | 17 | 4.263626 | 3.260122 | 0.6969183 | 3.19e-10 | 2.9352 | 1.178e-09
2018-03-22 05:41 | 128839.7 | 480.001 | 3 | 17 | 4.288985 | 3.25996 | 0.8055958 | 3.19e-10 | 3.399923 | 1.178e-09
2018-03-22 05:43 | 128959.7 | 600.0002 | 3 | 17 | 4.316689 | 3.260124 | 0.9142485 | 3.19e-10 | 3.867413 | 1.178e-09
2018-03-22 05:45 | 129079.7 | 720.0011 | 3 | 17 | 4.346714 | 3.260046 | 1.02292 | 3.19e-10 | 4.338129 | 1.178e-09
2018-03-22 05:47 | 129199.7 | 840.0002 | 3 | 17 | 4.378699 | 3.260141 | 1.131589 | 3.19e-10 | 4.812204 | 1.178e-09
2018-03-22 05:49 | 129319.7 | 960.001 | 3 | 17 | 4.400232 | 3.133781 | 1.239462 | 3.19e-10 | 5.286113 | 1.178e-09
2018-03-22 05:51 | 129439.7 | 1080.0002 | 3 | 17 | 4.40029 | 2.854761 | 1.33915 | 3.19e-10 | 5.724768 | 1.178e-09
2018-03-22 05:53 | 129559.7 | 1200.0011 | 3 | 17 | 4.400211 | 2.616581 | 1.430207 | 3.19e-10 | 6.125438 | 1.178e-09
2018-03-22 05:55 | 129679.7 | 1320.0011 | 3 | 17 | 4.400229 | 2.416676 | 1.514007 | 3.19e-10 | 6.494179 | 1.178e-09
2018-03-22 05:57 | 129799.7 | 1440.0003 | 3 | 17 | 4.400221 | 2.243505 | 1.591603 | 3.19e-10 | 6.835618 | 1.178e-09
2018-03-22 05:59 | 129919.7 | 1560.0011 | 3 | 17 | 4.400209 | 2.09157 | 1.663807 | 3.19e-10 | 7.153332 | 1.178e-09
2018-03-22 06:01 | 130039.7 | 1680.0002 | 3 | 17 | 4.400209 | 1.95403 | 1.731192 | 3.19e-10 | 7.449839 | 1.178e-09
2018-03-22 06:03 | 130159.7 | 1800.0011 | 3 | 17 | 4.400163 | 1.833092 | 1.794298 | 3.19e-10 | 7.727518 | 1.178e-09
2018-03-22 06:05 | 130279.7 | 1920.0011 | 3 | 17 | 4.400129 | 1.72149 | 1.853532 | 3.19e-10 | 7.988157 | 1.178e-09
2018-03-22 06:07 | 130399.7 | 2040.0003 | 3 | 17 | 4.40019 | 1.620837 | 1.909211 | 3.19e-10 | 8.233156 | 1.178e-09
2018-03-22 06:09 | 130519.7 | 2160.0011 | 3 | 17 | 4.400215 | 1.527267 | 1.961662 | 3.19e-10 | 8.46395 | 1.178e-09
2018-03-22 06:11 | 130639.7 | 2280.0003 | 3 | 17 | 4.40008 | 1.439022 | 2.011085 | 3.19e-10 | 8.681419 | 1.178e-09
2018-03-22 06:13 | 130759.7 | 2400.0009 | 3 | 17 | 4.400234 | 1.358397 | 2.05769 | 3.19e-10 | 8.886491 | 1.178e-09
2018-03-22 06:15 | 130879.7 | 2520.0011 | 3 | 17 | 4.400146 | 1.280168 | 2.10165 | 3.19e-10 | 9.079923 | 1.178e-09
2018-03-22 06:17 | 130999.7 | 2640.0011 | 3 | 17 | 4.400115 | 1.206326 | 2.143099 | 3.19e-10 | 9.262306 | 1.178e-09
2018-03-22 06:19 | 131119.7 | 2760.0003 | 3 | 17 | 4.400179 | 1.138178 | 2.182175 | 3.19e-10 | 9.434245 | 1.178e-09
2018-03-22 06:21 | 131239.7 | 2880.0011 | 3 | 17 | 4.400227 | 1.072794 | 2.218991 | 3.19e-10 | 9.596243 | 1.178e-09
2018-03-22 06:23 | 131359.7 | 3000.0011 | 3 | 17 | 4.400101 | 1.008753 | 2.253675 | 3.19e-10 | 9.748861 | 1.178e-09
2018-03-22 06:25 | 131479.7 | 3120.0019 | 3 | 17 | 4.400179 | 0.9508209 | 2.286333 | 3.19e-10 | 9.89256 | 1.178e-09
2018-03-22 06:27 | 131599.7 | 3240.0011 | 3 | 17 | 4.400196 | 0.8951864 | 2.317085 | 3.19e-10 | 10.02787 | 1.178e-09
2018-03-22 06:29 | 131719.7 | 3360.0008 | 3 | 17 | 4.400172 | 0.8428211 | 2.346035 | 3.19e-10 | 10.15526 | 1.178e-09
2018-03-22 06:31 | 131839.7 | 3480.0012 | 3 | 17 | 4.400143 | 0.7924938 | 2.373279 | 3.19e-10 | 10.27514 | 1.178e-09
2018-03-22 06:33 | 131959.7 | 3600.001 | 3 | 17 | 4.400105 | 0.7456484 | 2.398913 | 3.19e-10 | 10.38793 | 1.178e-09
2018-03-22 06:35 | 132079.7 | 3720.0003 | 3 | 17 | 4.400197 | 0.7021456 | 2.423034 | 3.19e-10 | 10.49406 | 1.178e-09
2018-03-22 06:37 | 132199.7 | 3840.0002 | 3 | 17 | 4.400146 | 0.6606216 | 2.445727 | 3.19e-10 | 10.59392 | 1.178e-09
2018-03-22 06:37 | 132224.4 | 3864.7144 | 3 | 17 | 4.400116 | 0.6519947 | 2.450235 | 3.19e-10 | 10.61376 | 1.178e-09
2018-03-22 06:39 | 132344.5 | 120.0001 | 4 | 17 | 4.290252 | 0 | 2.450235 | 3.19e-10 | 10.61376 | 1.178e-09
2018-03-22 06:41 | 132464.5 | 240.0008 | 4 | 17 | 4.278623 | 0 | 2.450235 | 3.19e-10 | 10.61376 | 1.178e-09
2018-03-22 06:42 | 132524.5 | 300.003 | 4 | 17 | 4.275513 | 0 | 2.450235 | 3.19e-10 | 10.61376 | 1.178e-09
2018-03-22 06:44 | 132644.6 | 120.001 | 5 | 17 | 3.828497 | -3.260087 | 2.450235 | 0.1086592 | 10.61376 | 0.4220317
2018-03-22 06:46 | 132764.6 | 240.0011 | 5 | 17 | 3.776698 | -3.260159 | 2.450235 | 0.2173194 | 10.61376 | 0.8350982
2018-03-22 06:48 | 132884.6 | 360.0011 | 5 | 17 | 3.730292 | -3.260067 | 2.450235 | 0.3259911 | 10.61376 | 1.242985
2018-03-22 06:50 | 133004.6 | 480.0003 | 5 | 17 | 3.684487 | -3.259768 | 2.450235 | 0.4346574 | 10.61376 | 1.645851
2018-03-22 06:52 | 133124.6 | 600.0003 | 5 | 17 | 3.640206 | -3.260165 | 2.450235 | 0.5433229 | 10.61376 | 2.04379
2018-03-22 06:54 | 133244.6 | 720.0011 | 5 | 17 | 3.599104 | -3.259958 | 2.450235 | 0.6519885 | 10.61376 | 2.437089
2018-03-22 06:56 | 133364.6 | 840.0011 | 5 | 17 | 3.561996 | -3.260176 | 2.450235 | 0.7606455 | 10.61376 | 2.826104
2018-03-22 06:58 | 133484.6 | 960.0003 | 5 | 17 | 3.528323 | -3.260118 | 2.450235 | 0.8693075 | 10.61376 | 3.2113
2018-03-22 07:00 | 133604.6 | 1080.0003 | 5 | 17 | 3.497243 | -3.260167 | 2.450235 | 0.9779737 | 10.61376 | 3.593004
2018-03-22 07:02 | 133724.6 | 1200.0003 | 5 | 17 | 3.468093 | -3.260142 | 2.450235 | 1.086644 | 10.61376 | 3.971455
2018-03-22 07:04 | 133844.6 | 1320.0003 | 5 | 17 | 3.441039 | -3.259947 | 2.450235 | 1.195314 | 10.61376 | 4.346849
2018-03-22 07:06 | 133964.6 | 1440.0003 | 5 | 17 | 3.415349 | -3.260067 | 2.450235 | 1.303972 | 10.61376 | 4.719347
2018-03-22 07:08 | 134084.6 | 1560.0011 | 5 | 17 | 3.389936 | -3.260062 | 2.450235 | 1.412639 | 10.61376 | 5.089104
2018-03-22 07:10 | 134204.6 | 1680.0003 | 5 | 17 | 3.365079 | -3.260098 | 2.450235 | 1.521304 | 10.61376 | 5.456116
2018-03-22 07:12 | 134324.6 | 1800.0011 | 5 | 17 | 3.340224 | -3.260043 | 2.450235 | 1.62996 | 10.61376 | 5.820405
2018-03-22 07:14 | 134444.6 | 1920.0011 | 5 | 17 | 3.314117 | -3.260178 | 2.450235 | 1.738627 | 10.61376 | 6.181974
2018-03-22 07:16 | 134564.6 | 2040.0011 | 5 | 17 | 3.285672 | -3.260077 | 2.450235 | 1.847293 | 10.61376 | 6.540578
2018-03-22 07:18 | 134684.6 | 2160.0011 | 5 | 17 | 3.253718 | -3.260094 | 2.450235 | 1.955962 | 10.61376 | 6.895938
2018-03-22 07:20 | 134804.6 | 2280.0011 | 5 | 17 | 3.217382 | -3.260144 | 2.450235 | 2.064621 | 10.61376 | 7.247549
2018-03-22 07:22 | 134924.6 | 2400.0003 | 5 | 17 | 3.174166 | -3.26001 | 2.450235 | 2.173287 | 10.61376 | 7.594905
2018-03-22 07:24 | 135044.6 | 2520.0011 | 5 | 17 | 3.11996 | -3.260125 | 2.450235 | 2.28195 | 10.61376 | 7.936989
2018-03-22 07:26 | 135164.6 | 2640.0011 | 5 | 17 | 3.049279 | -3.25998 | 2.450235 | 2.390621 | 10.61376 | 8.272388
2018-03-22 07:28 | 135230.2 | 2705.6305 | 5 | 17 | 2.999997 | -3.259765625 | 2.450235 | 2.450039 | 10.61376 | 8.452146
2018-03-22 07:30 | 135350.2 | 120.0001 | 6 | 17 | 3.648345 | 0 | 2.450235 | 2.450039 | 10.61376 | 8.452146
2018-03-22 07:32 | 135470.2 | 240.0009 | 6 | 17 | 3.684068 | 0 | 2.450235 | 2.450039 | 10.61376 | 8.452146
2018-03-22 07:33 | 135530.2 | 300.0015 | 6 | 17 | 3.690944 | 0 | 2.450235 | 2.450039 | 10.61376 | 8.452146
2018-03-22 07:33 | 135530.3 | 0.0028 | 7 | 18 | 3.691175 | 0 | 0 | 0 | 0 | 0
2018-03-22 07:35 | 135650.3 | 120.001 | 2 | 18 | 4.20032 | 3.928877 | 0.1466619 | 0 | 0.6141464 | 0
2018-03-22 07:37 | 135770.3 | 240.0003 | 2 | 18 | 4.200238 | 3.503595 | 0.2698841 | 0 | 1.131712 | 0
2018-03-22 07:38 | 135881.3 | 351.008 | 2 | 18 | 4.200228 | 3.259995 | 0.3739248 | 0 | 1.568708 | 0
2018-03-22 07:40 | 136001.3 | 120.0009 | 3 | 18 | 4.219641 | 3.260096 | 0.482215 | 0 | 2.024536 | 0
2018-03-22 07:42 | 136121.3 | 240.0009 | 3 | 18 | 4.24027 | 3.260057 | 0.5908837 | 0 | 2.484182 | 0
2018-03-22 07:44 | 136241.3 | 360.0009 | 3 | 18 | 4.263354 | 3.260056 | 0.6995487 | 0 | 2.946182 | 0
2018-03-22 07:46 | 136361.3 | 480.0009 | 3 | 18 | 4.289431 | 3.260117 | 0.8082091 | 0 | 3.410846 | 0
2018-03-22 07:48 | 136481.3 | 600.001 | 3 | 18 | 4.317692 | 3.260141 | 0.9168831 | 0 | 3.87851 | 0
2018-03-22 07:50 | 136601.3 | 720.0011 | 3 | 18 | 4.348464 | 3.260084 | 1.025543 | 0 | 4.349317 | 0
2018-03-22 07:52 | 136721.3 | 840.0001 | 3 | 18 | 4.380991 | 3.260048 | 1.134212 | 0 | 4.823607 | 0
2018-03-22 07:54 | 136841.3 | 960.001 | 3 | 18 | 4.400262 | 3.108774 | 1.241709 | 0 | 5.296027 | 0
2018-03-22 07:56 | 136961.3 | 1080.0009 | 3 | 18 | 4.400252 | 2.83132 | 1.340573 | 0 | 5.731055 | 0
2018-03-22 07:58 | 137081.3 | 1200.0002 | 3 | 18 | 4.400218 | 2.588875 | 1.430804 | 0 | 6.12809 | 0
2018-03-22 08:00 | 137201.3 | 1320.001 | 3 | 18 | 4.400218 | 2.386522 | 1.513633 | 0 | 6.492557 | 0
2018-03-22 08:02 | 137321.3 | 1440.0018 | 3 | 18 | 4.400229 | 2.215883 | 1.590261 | 0 | 6.829735 | 0
2018-03-22 08:04 | 137441.3 | 1560.001 | 3 | 18 | 4.400174 | 2.067862 | 1.661592 | 0 | 7.14361 | 0
2018-03-22 08:06 | 137561.3 | 1680.0001 | 3 | 18 | 4.400209 | 1.938687 | 1.728312 | 0 | 7.437191 | 0
2018-03-22 08:08 | 137681.3 | 1800.001 | 3 | 18 | 4.400229 | 1.823643 | 1.790989 | 0 | 7.712983 | 0
2018-03-22 08:10 | 137801.3 | 1920.0001 | 3 | 18 | 4.400163 | 1.717246 | 1.849982 | 0 | 7.97256 | 0
2018-03-22 08:12 | 137921.3 | 2040.0002 | 3 | 18 | 4.400215 | 1.62116 | 1.905591 | 0 | 8.217252 | 0
2018-03-22 08:14 | 138041.3 | 2160.0002 | 3 | 18 | 4.400227 | 1.530945 | 1.958097 | 0 | 8.448288 | 0
2018-03-22 08:16 | 138161.3 | 2280.0002 | 3 | 18 | 4.400166 | 1.445725 | 2.007689 | 0 | 8.666501 | 0
2018-03-22 08:18 | 138281.3 | 2400.001 | 3 | 18 | 4.400218 | 1.365376 | 2.054517 | 0 | 8.872554 | 0
2018-03-22 08:20 | 138401.3 | 2520.0018 | 3 | 18 | 4.400144 | 1.287321 | 2.098713 | 0 | 9.067023 | 0
2018-03-22 08:22 | 138521.3 | 2640.0002 | 3 | 18 | 4.400194 | 1.215266 | 2.140412 | 0 | 9.250507 | 0
2018-03-22 08:24 | 138641.3 | 2760.0002 | 3 | 18 | 4.400122 | 1.146038 | 2.179758 | 0 | 9.423633 | 0
2018-03-22 08:26 | 138761.3 | 2880.0011 | 3 | 18 | 4.400168 | 1.080457 | 2.216861 | 0 | 9.586892 | 0
2018-03-22 08:28 | 138881.3 | 3000.0002 | 3 | 18 | 4.400195 | 1.017714 | 2.251815 | 0 | 9.740699 | 0
2018-03-22 08:30 | 139001.3 | 3120.0003 | 3 | 18 | 4.400146 | 0.9585657 | 2.284738 | 0 | 9.885564 | 0
2018-03-22 08:32 | 139121.3 | 3240.001 | 3 | 18 | 4.400121 | 0.9029016 | 2.315754 | 0 | 10.02204 | 0
2018-03-22 08:34 | 139241.3 | 3360.0018 | 3 | 18 | 4.400135 | 0.8498764 | 2.344965 | 0 | 10.15057 | 0
2018-03-22 08:36 | 139361.3 | 3480.0019 | 3 | 18 | 4.400181 | 0.8001099 | 2.372454 | 0 | 10.27153 | 0
2018-03-22 08:38 | 139481.3 | 3600.0001 | 3 | 18 | 4.400182 | 0.7519627 | 2.398309 | 0 | 10.38529 | 0
2018-03-22 08:40 | 139601.3 | 3720.0001 | 3 | 18 | 4.400168 | 0.7066059 | 2.422608 | 0 | 10.49221 | 0
2018-03-22 08:42 | 139721.3 | 3840.0009 | 3 | 18 | 4.400142 | 0.6642866 | 2.445444 | 0 | 10.5927 | 0
2018-03-22 08:43 | 139758.5 | 3877.1919 | 3 | 18 | 4.400155 | 0.6519918 | 2.452246 | 0 | 10.62263 | 0
2018-03-22 08:45 | 139878.6 | 120.0001 | 4 | 18 | 4.290792 | 0 | 2.452246 | 0 | 10.62263 | 0
2018-03-22 08:47 | 139998.6 | 240.0001 | 4 | 18 | 4.279261 | 0 | 2.452246 | 0 | 10.62263 | 0
2018-03-22 08:48 | 140058.6 | 300.0023 | 4 | 18 | 4.276159 | 0 | 2.452246 | 0 | 10.62263 | 0
2018-03-22 08:50 | 140178.7 | 120.0012 | 5 | 18 | 3.830613 | -3.260127 | 2.452246 | 0.1086659 | 10.62263 | 0.4222632
2018-03-22 08:52 | 140298.7 | 240.0002 | 5 | 18 | 3.778994 | -3.260098 | 2.452246 | 0.2173286 | 10.62263 | 0.8355704
2018-03-22 08:54 | 140418.7 | 360.0011 | 5 | 18 | 3.732674 | -3.260138 | 2.452246 | 0.3259841 | 10.62263 | 1.24365
2018-03-22 08:56 | 140538.7 | 480.001 | 5 | 18 | 3.687269 | -3.260144 | 2.452246 | 0.4346551 | 10.62263 | 1.646809
2018-03-22 08:58 | 140658.7 | 600.001 | 5 | 18 | 3.643191 | -3.260224 | 2.452246 | 0.5433229 | 10.62263 | 2.04508
2018-03-22 09:00 | 140778.7 | 720.001 | 5 | 18 | 3.601818 | -3.260127 | 2.452246 | 0.6519893 | 10.62263 | 2.438693
2018-03-22 09:02 | 140898.7 | 840.0027 | 5 | 18 | 3.563994 | -3.260139 | 2.452246 | 0.7606576 | 10.62263 | 2.828004
2018-03-22 09:04 | 141018.7 | 960.0002 | 5 | 18 | 3.529757 | -3.260176 | 2.452246 | 0.8693162 | 10.62263 | 3.213376
2018-03-22 09:06 | 141138.7 | 1080.001 | 5 | 18 | 3.498253 | -3.26009 | 2.452246 | 0.9779748 | 10.62263 | 3.595185
2018-03-22 09:08 | 141258.7 | 1200.0003 | 5 | 18 | 3.468456 | -3.259763 | 2.452246 | 1.08664 | 10.62263 | 3.973693
2018-03-22 09:10 | 141378.7 | 1320.0002 | 5 | 18 | 3.440466 | -3.260116 | 2.452246 | 1.19531 | 10.62263 | 4.349077
2018-03-22 09:12 | 141498.7 | 1440.001 | 5 | 18 | 3.413754 | -3.2601 | 2.452246 | 1.303969 | 10.62263 | 4.721463
2018-03-22 09:14 | 141618.7 | 1560.001 | 5 | 18 | 3.388302 | -3.260102 | 2.452246 | 1.412633 | 10.62263 | 5.091034
2018-03-22 09:16 | 141738.7 | 1680.0002 | 5 | 18 | 3.363436 | -3.26009 | 2.452246 | 1.521293 | 10.62263 | 5.457865
2018-03-22 09:18 | 141858.7 | 1800.0002 | 5 | 18 | 3.338788 | -3.259792 | 2.452246 | 1.629963 | 10.62263 | 5.822027
2018-03-22 09:20 | 141978.7 | 1920.001 | 5 | 18 | 3.313216 | -3.260102 | 2.452246 | 1.738619 | 10.62263 | 6.183432
2018-03-22 09:22 | 142098.7 | 2040.0002 | 5 | 18 | 3.285363 | -3.260089 | 2.452246 | 1.847295 | 10.62263 | 6.542001
2018-03-22 09:24 | 142218.7 | 2160.001 | 5 | 18 | 3.254646 | -3.260139 | 2.452246 | 1.955951 | 10.62263 | 6.897338
2018-03-22 09:26 | 142338.7 | 2280.001 | 5 | 18 | 3.219234 | -3.260124 | 2.452246 | 2.064618 | 10.62263 | 7.249138
2018-03-22 09:28 | 142458.7 | 2400.001 | 5 | 18 | 3.176532 | -3.260054 | 2.452246 | 2.173282 | 10.62263 | 7.596717
2018-03-22 09:30 | 142578.7 | 2520.0002 | 5 | 18 | 3.123036 | -3.260162 | 2.452246 | 2.281943 | 10.62263 | 7.939099
2018-03-22 09:32 | 142698.7 | 2640.0002 | 5 | 18 | 3.053347 | -3.259992 | 2.452246 | 2.390602 | 10.62263 | 8.274838
2018-03-22 09:33 | 142770.7 | 2712.068 | 5 | 18 | 2.999999 | -3.260109 | 2.452246 | 2.455861 | 10.62263 | 8.472422
2018-03-22 09:35 | 142890.8 | 120.0002 | 6 | 18 | 3.64732 | 0 | 2.452246 | 2.455861 | 10.62263 | 8.472422
2018-03-22 09:37 | 143010.8 | 240.0003 | 6 | 18 | 3.683235 | 0 | 2.452246 | 2.455861 | 10.62263 | 8.472422
2018-03-22 09:38 | 143070.8 | 300.0016 | 6 | 18 | 3.690202 | 0 | 2.452246 | 2.455861 | 10.62263 | 8.472422
2018-03-22 09:38 | 143070.8 | 0.0034 | 7 | 19 | 3.690319 | 0 | 0 | 0 | 0 | 0
2018-03-22 09:40 | 143190.9 | 120.001 | 2 | 19 | 4.200321 | 3.942453 | 0.1469878 | 2.403e-09 | 0.6154656 | 8.869e-09
2018-03-22 09:42 | 143310.9 | 240.0002 | 2 | 19 | 4.20031 | 3.511621 | 0.2705471 | 2.403e-09 | 1.134448 | 8.869e-09
2018-03-22 09:44 | 143424.6 | 353.764 | 2 | 19 | 4.200232 | 3.259985 | 0.3772939 | 2.403e-09 | 1.582811 | 8.869e-09
2018-03-22 09:46 | 143544.6 | 120.0002 | 3 | 19 | 4.219542 | 3.260159 | 0.4855945 | 2.403e-09 | 2.038682 | 8.869e-09
2018-03-22 09:48 | 143664.6 | 240.001 | 3 | 19 | 4.239968 | 3.260159 | 0.5942525 | 2.403e-09 | 2.498257 | 8.869e-09
2018-03-22 09:50 | 143784.6 | 360.001 | 3 | 19 | 4.26336 | 3.260145 | 0.7029165 | 2.403e-09 | 2.960231 | 8.869e-09
2018-03-22 09:52 | 143904.6 | 480.001 | 3 | 19 | 4.28928 | 3.259823 | 0.8115815 | 2.403e-09 | 3.424888 | 8.869e-09
2018-03-22 09:54 | 144024.6 | 600.0003 | 3 | 19 | 4.31754 | 3.260151 | 0.9202363 | 2.403e-09 | 3.892461 | 8.869e-09
2018-03-22 09:56 | 144144.6 | 720.001 | 3 | 19 | 4.347988 | 3.259735 | 1.028912 | 2.403e-09 | 4.363302 | 8.869e-09
2018-03-22 09:58 | 144264.6 | 840.0002 | 3 | 19 | 4.380692 | 3.260172 | 1.137572 | 2.403e-09 | 4.837514 | 8.869e-09
2018-03-22 10:00 | 144384.6 | 960.0003 | 3 | 19 | 4.400243 | 3.10774 | 1.245083 | 2.403e-09 | 5.309984 | 8.869e-09
2018-03-22 10:02 | 144504.6 | 1080.0002 | 3 | 19 | 4.400225 | 2.830282 | 1.343971 | 2.403e-09 | 5.745115 | 8.869e-09
2018-03-22 10:04 | 144624.6 | 1200.0003 | 3 | 19 | 4.400237 | 2.593122 | 1.434246 | 2.403e-09 | 6.142346 | 8.869e-09
2018-03-22 10:06 | 144744.6 | 1320.001 | 3 | 19 | 4.400231 | 2.39057 | 1.517217 | 2.403e-09 | 6.507438 | 8.869e-09
2018-03-22 10:08 | 144864.6 | 1440.0012 | 3 | 19 | 4.400189 | 2.217148 | 1.59392 | 2.403e-09 | 6.844947 | 8.869e-09
2018-03-22 10:10 | 144984.6 | 1560.0003 | 3 | 19 | 4.400187 | 2.070711 | 1.665326 | 2.403e-09 | 7.15915 | 8.869e-09
2018-03-22 10:12 | 145104.6 | 1680.001 | 3 | 19 | 4.400245 | 1.940137 | 1.732112 | 2.403e-09 | 7.453021 | 8.869e-09
2018-03-22 10:14 | 145224.6 | 1800.0003 | 3 | 19 | 4.400158 | 1.821207 | 1.794752 | 2.403e-09 | 7.728651 | 8.869e-09
2018-03-22 10:16 | 145344.6 | 1920.0019 | 3 | 19 | 4.400237 | 1.713739 | 1.853652 | 2.403e-09 | 7.987821 | 8.869e-09
2018-03-22 10:18 | 145464.6 | 2040.0011 | 3 | 19 | 4.400164 | 1.613689 | 1.909078 | 2.403e-09 | 8.231707 | 8.869e-09
2018-03-22 10:20 | 145584.6 | 2160.0002 | 3 | 19 | 4.400219 | 1.522831 | 1.961338 | 2.403e-09 | 8.461658 | 8.869e-09
2018-03-22 10:22 | 145704.6 | 2280.0003 | 3 | 19 | 4.400187 | 1.437118 | 2.01065 | 2.403e-09 | 8.67864 | 8.869e-09
2018-03-22 10:24 | 145824.6 | 2400.0001 | 3 | 19 | 4.400168 | 1.356303 | 2.057197 | 2.403e-09 | 8.883454 | 8.869e-09
2018-03-22 10:26 | 145944.6 | 2520.001 | 3 | 19 | 4.400168 | 1.280068 | 2.101125 | 2.403e-09 | 9.076749 | 8.869e-09
2018-03-22 10:28 | 146064.6 | 2640.0011 | 3 | 19 | 4.400163 | 1.207852 | 2.142577 | 2.403e-09 | 9.259143 | 8.869e-09
2018-03-22 10:30 | 146184.6 | 2760.0011 | 3 | 19 | 4.400233 | 1.139978 | 2.181689 | 2.403e-09 | 9.431243 | 8.869e-09
2018-03-22 10:32 | 146304.6 | 2880.0003 | 3 | 19 | 4.400133 | 1.075309 | 2.218592 | 2.403e-09 | 9.593623 | 8.869e-09
2018-03-22 10:34 | 146424.6 | 3000.0011 | 3 | 19 | 4.400126 | 1.014386 | 2.253426 | 2.403e-09 | 9.746898 | 8.869e-09
2018-03-22 10:36 | 146544.6 | 3120.0003 | 3 | 19 | 4.400186 | 0.9572353 | 2.286281 | 2.403e-09 | 9.891463 | 8.869e-09
2018-03-22 10:38 | 146664.6 | 3240.0003 | 3 | 19 | 4.400154 | 0.9023743 | 2.317265 | 2.403e-09 | 10.0278 | 8.869e-09
2018-03-22 10:40 | 146784.6 | 3360.0011 | 3 | 19 | 4.400165 | 0.8506479 | 2.346477 | 2.403e-09 | 10.15633 | 8.869e-09
2018-03-22 10:42 | 146904.6 | 3480.0003 | 3 | 19 | 4.400151 | 0.8007755 | 2.373992 | 2.403e-09 | 10.27741 | 8.869e-09
2018-03-22 10:44 | 147024.6 | 3600.0003 | 3 | 19 | 4.400137 | 0.753808 | 2.399892 | 2.403e-09 | 10.39137 | 8.869e-09
2018-03-22 10:46 | 147144.6 | 3720.001 | 3 | 19 | 4.400131 | 0.7087107 | 2.424259 | 2.403e-09 | 10.49859 | 8.869e-09
2018-03-22 10:48 | 147264.6 | 3840.001 | 3 | 19 | 4.400172 | 0.6673403 | 2.447183 | 2.403e-09 | 10.59946 | 8.869e-09
2018-03-22 10:49 | 147309.6 | 3884.9952 | 3 | 19 | 4.400137 | 0.6519938 | 2.455427 | 2.403e-09 | 10.63573 | 8.869e-09
2018-03-22 10:51 | 147429.7 | 120.0007 | 4 | 19 | 4.290615 | 0 | 2.455427 | 2.403e-09 | 10.63573 | 8.869e-09
2018-03-22 10:53 | 147549.7 | 239.9999 | 4 | 19 | 4.279031 | 0 | 2.455427 | 2.403e-09 | 10.63573 | 8.869e-09
2018-03-22 10:54 | 147609.7 | 300.0013 | 4 | 19 | 4.275978 | 0 | 2.455427 | 2.403e-09 | 10.63573 | 8.869e-09
2018-03-22 10:56 | 147729.8 | 120.0002 | 5 | 19 | 3.829336 | -3.260172 | 2.455427 | 0.108662 | 10.63573 | 0.4221456
2018-03-22 10:58 | 147849.8 | 240.0011 | 5 | 19 | 3.777675 | -3.26016 | 2.455427 | 0.2173284 | 10.63573 | 0.8353282
2018-03-22 11:00 | 147969.8 | 360.0002 | 5 | 19 | 3.731495 | -3.260018 | 2.455427 | 0.3259884 | 10.63573 | 1.243288
2018-03-22 11:02 | 148089.8 | 480.0018 | 5 | 19 | 3.686203 | -3.260193 | 2.455427 | 0.4346602 | 10.63573 | 1.646322
2018-03-22 11:04 | 148209.8 | 600.0002 | 5 | 19 | 3.642121 | -3.260107 | 2.455427 | 0.5433234 | 10.63573 | 2.044461
2018-03-22 11:06 | 148329.8 | 720.0002 | 5 | 19 | 3.600958 | -3.260174 | 2.455427 | 0.6519848 | 10.63573 | 2.437956
2018-03-22 11:08 | 148449.8 | 840.0011 | 5 | 19 | 3.563421 | -3.2599 | 2.455427 | 0.7606453 | 10.63573 | 2.82717
2018-03-22 11:10 | 148569.8 | 960.0002 | 5 | 19 | 3.529339 | -3.260151 | 2.455427 | 0.8693219 | 10.63573 | 3.212555
2018-03-22 11:12 | 148689.8 | 1080.0003 | 5 | 19 | 3.498091 | -3.260129 | 2.455427 | 0.9779755 | 10.63573 | 3.594307
2018-03-22 11:14 | 148809.8 | 1200.001 | 5 | 19 | 3.468657 | -3.260164 | 2.455427 | 1.086647 | 10.63573 | 3.972833
2018-03-22 11:16 | 148929.8 | 1320.001 | 5 | 19 | 3.440704 | -3.259925 | 2.455427 | 1.195309 | 10.63573 | 4.34821
2018-03-22 11:18 | 149049.8 | 1440.0002 | 5 | 19 | 3.413972 | -3.260092 | 2.455427 | 1.303979 | 10.63573 | 4.720649
2018-03-22 11:20 | 149169.8 | 1560.0002 | 5 | 19 | 3.388743 | -3.26022 | 2.455427 | 1.412634 | 10.63573 | 5.090219
2018-03-22 11:22 | 149289.8 | 1680.001 | 5 | 19 | 3.363457 | -3.260156 | 2.455427 | 1.521308 | 10.63573 | 5.457112
2018-03-22 11:24 | 149409.8 | 1800.001 | 5 | 19 | 3.338532 | -3.259818 | 2.455427 | 1.629962 | 10.63573 | 5.821212
2018-03-22 11:26 | 149529.8 | 1920.001 | 5 | 19 | 3.312089 | -3.260125 | 2.455427 | 1.738628 | 10.63573 | 6.182578
2018-03-22 11:28 | 149649.8 | 2040.0002 | 5 | 19 | 3.283804 | -3.259819 | 2.455427 | 1.847287 | 10.63573 | 6.540951
2018-03-22 11:30 | 149769.8 | 2160.001 | 5 | 19 | 3.252403 | -3.260145 | 2.455427 | 1.955956 | 10.63573 | 6.89614
2018-03-22 11:32 | 149889.8 | 2280.0002 | 5 | 19 | 3.216665 | -3.260152 | 2.455427 | 2.06462 | 10.63573 | 7.247669
2018-03-22 11:34 | 150009.8 | 2400.0009 | 5 | 19 | 3.172804 | -3.259789 | 2.455427 | 2.173284 | 10.63573 | 7.594887
2018-03-22 11:36 | 150129.8 | 2520.0002 | 5 | 19 | 3.118287 | -3.259961 | 2.455427 | 2.281951 | 10.63573 | 7.936832
2018-03-22 11:38 | 150249.8 | 2640.0002 | 5 | 19 | 3.048817 | -3.259819 | 2.455427 | 2.39061 | 10.63573 | 8.272066
2018-03-22 11:39 | 150315.3 | 2705.5024 | 5 | 19 | 2.999999 | -3.25985 | 2.455427 | 2.449921 | 10.63573 | 8.451488
2018-03-22 11:41 | 150435.3 | 120.001 | 6 | 19 | 3.648289 | 0 | 2.455427 | 2.449921 | 10.63573 | 8.451488
2018-03-22 11:43 | 150555.3 | 240.0002 | 6 | 19 | 3.684144 | 0 | 2.455427 | 2.449921 | 10.63573 | 8.451488
2018-03-22 11:44 | 150615.3 | 300.0032 | 6 | 19 | 3.691058 | 0 | 2.455427 | 2.449921 | 10.63573 | 8.451488
2018-03-22 11:44 | 150615.3 | 0.0027 | 7 | 20 | 3.69109 | 0 | 0 | 0 | 0 | 0
2018-03-22 11:46 | 150735.4 | 120.0001 | 2 | 20 | 4.200292 | 3.9238 | 0.1465095 | 4.9e-10 | 0.6135299 | 1.807e-09
2018-03-22 11:48 | 150855.4 | 240.0001 | 2 | 20 | 4.200276 | 3.500563 | 0.2696137 | 4.9e-10 | 1.1306 | 1.807e-09
2018-03-22 11:50 | 150963.4 | 347.9808 | 2 | 20 | 4.200203 | 3.259989 | 0.370755 | 4.9e-10 | 1.555418 | 1.807e-09
2018-03-22 11:52 | 151083.4 | 120.0009 | 3 | 20 | 4.219791 | 3.26018 | 0.4790393 | 4.9e-10 | 2.011234 | 1.807e-09
2018-03-22 11:54 | 151203.4 | 240.0009 | 3 | 20 | 4.240572 | 3.260153 | 0.5877162 | 4.9e-10 | 2.470941 | 1.807e-09
2018-03-22 11:56 | 151323.4 | 360.0009 | 3 | 20 | 4.26378 | 3.259773 | 0.6963785 | 4.9e-10 | 2.932961 | 1.807e-09
2018-03-22 11:58 | 151443.4 | 480.0002 | 3 | 20 | 4.289916 | 3.260183 | 0.805031 | 4.9e-10 | 3.397626 | 1.807e-09
2018-03-22 12:00 | 151563.4 | 600.0002 | 3 | 20 | 4.318362 | 3.260178 | 0.9137024 | 4.9e-10 | 3.865355 | 1.807e-09
2018-03-22 12:02 | 151683.4 | 720.0001 | 3 | 20 | 4.348502 | 3.259897 | 1.022358 | 4.9e-10 | 4.336185 | 1.807e-09
2018-03-22 12:04 | 151803.4 | 840.0009 | 3 | 20 | 4.380882 | 3.260124 | 1.131023 | 4.9e-10 | 4.810457 | 1.807e-09
2018-03-22 12:06 | 151923.4 | 960.0001 | 3 | 20 | 4.400239 | 3.10895 | 1.23854 | 4.9e-10 | 5.282959 | 1.807e-09
2018-03-22 12:08 | 152043.4 | 1080.0002 | 3 | 20 | 4.400256 | 2.83326 | 1.33746 | 4.9e-10 | 5.718231 | 1.807e-09
2018-03-22 12:10 | 152163.4 | 1200.0009 | 3 | 20 | 4.400249 | 2.596289 | 1.427836 | 4.9e-10 | 6.115907 | 1.807e-09
2018-03-22 12:12 | 152283.4 | 1320.001 | 3 | 20 | 4.400248 | 2.394875 | 1.510889 | 4.9e-10 | 6.481361 | 1.807e-09
2018-03-22 12:14 | 152403.4 | 1440.001 | 3 | 20 | 4.40023 | 2.222034 | 1.587754 | 4.9e-10 | 6.819582 | 1.807e-09
2018-03-22 12:16 | 152523.4 | 1560.001 | 3 | 20 | 4.400199 | 2.074427 | 1.659298 | 4.9e-10 | 7.134393 | 1.807e-09
2018-03-22 12:18 | 152643.4 | 1680.0002 | 3 | 20 | 4.400215 | 1.946454 | 1.726269 | 4.9e-10 | 7.429078 | 1.807e-09
2018-03-22 12:20 | 152763.4 | 1800.0001 | 3 | 20 | 4.400197 | 1.828759 | 1.789165 | 4.9e-10 | 7.705833 | 1.807e-09
2018-03-22 12:22 | 152883.4 | 1920.0005 | 3 | 20 | 4.400147 | 1.72049 | 1.848302 | 4.9e-10 | 7.966044 | 1.807e-09
2018-03-22 12:24 | 153003.4 | 2040.0018 | 3 | 20 | 4.400215 | 1.621538 | 1.903994 | 4.9e-10 | 8.211102 | 1.807e-09
2018-03-22 12:26 | 153123.4 | 2160.0003 | 3 | 20 | 4.400212 | 1.528531 | 1.956469 | 4.9e-10 | 8.442 | 1.807e-09
2018-03-22 12:28 | 153243.4 | 2280.001 | 3 | 20 | 4.400238 | 1.441298 | 2.005935 | 4.9e-10 | 8.659661 | 1.807e-09
2018-03-22 12:30 | 153363.4 | 2400.001 | 3 | 20 | 4.400166 | 1.35809 | 2.052569 | 4.9e-10 | 8.864861 | 1.807e-09
2018-03-22 12:32 | 153483.4 | 2520.0019 | 3 | 20 | 4.400168 | 1.280815 | 2.096553 | 4.9e-10 | 9.058395 | 1.807e-09
2018-03-22 12:34 | 153603.4 | 2640.0009 | 3 | 20 | 4.400163 | 1.207652 | 2.138005 | 4.9e-10 | 9.24079 | 1.807e-09
2018-03-22 12:36 | 153723.4 | 2760.0006 | 3 | 20 | 4.400166 | 1.138881 | 2.1771 | 4.9e-10 | 9.412817 | 1.807e-09
2018-03-22 12:38 | 153843.4 | 2880.0003 | 3 | 20 | 4.400146 | 1.073567 | 2.213972 | 4.9e-10 | 9.575058 | 1.807e-09
2018-03-22 12:40 | 153963.4 | 3000.0002 | 3 | 20 | 4.400101 | 1.011396 | 2.24872 | 4.9e-10 | 9.727957 | 1.807e-09
2018-03-22 12:42 | 154083.4 | 3120.0019 | 3 | 20 | 4.400212 | 0.9536324 | 2.281462 | 4.9e-10 | 9.872028 | 1.807e-09
2018-03-22 12:44 | 154203.4 | 3240.0012 | 3 | 20 | 4.400194 | 0.8984175 | 2.312306 | 4.9e-10 | 10.00774 | 1.807e-09
2018-03-22 12:46 | 154323.4 | 3360.0001 | 3 | 20 | 4.400157 | 0.8459921 | 2.341361 | 4.9e-10 | 10.13559 | 1.807e-09
2018-03-22 12:48 | 154443.4 | 3480.001 | 3 | 20 | 4.400126 | 0.7956982 | 2.368714 | 4.9e-10 | 10.25595 | 1.807e-09
2018-03-22 12:50 | 154563.4 | 3600.0009 | 3 | 20 | 4.400144 | 0.7491646 | 2.394452 | 4.9e-10 | 10.3692 | 1.807e-09
2018-03-22 12:52 | 154683.4 | 3720.0002 | 3 | 20 | 4.400145 | 0.7054005 | 2.418679 | 4.9e-10 | 10.4758 | 1.807e-09
2018-03-22 12:54 | 154803.4 | 3840.0001 | 3 | 20 | 4.400103 | 0.6642199 | 2.441495 | 4.9e-10 | 10.57619 | 1.807e-09
2018-03-22 12:54 | 154843.5 | 3880.0656 | 3 | 20 | 4.400171 | 0.6519938 | 2.448819 | 4.9e-10 | 10.60842 | 1.807e-09
2018-03-22 12:56 | 154963.5 | 120.001 | 4 | 20 | 4.290295 | 0 | 2.448819 | 4.9e-10 | 10.60842 | 1.807e-09
2018-03-22 12:58 | 155083.5 | 240.001 | 4 | 20 | 4.278659 | 0 | 2.448819 | 4.9e-10 | 10.60842 | 1.807e-09
2018-03-22 12:59 | 155143.5 | 300.0025 | 4 | 20 | 4.275564 | 0 | 2.448819 | 4.9e-10 | 10.60842 | 1.807e-09
2018-03-22 13:01 | 155263.6 | 120.0002 | 5 | 20 | 3.828716 | -3.260085 | 2.448819 | 0.1086539 | 10.60842 | 0.422026
2018-03-22 13:03 | 155383.6 | 240.0009 | 5 | 20 | 3.776987 | -3.260118 | 2.448819 | 0.2173231 | 10.60842 | 0.8351495
2018-03-22 13:05 | 155503.6 | 360.0002 | 5 | 20 | 3.730598 | -3.26006 | 2.448819 | 0.325984 | 10.60842 | 1.243022
2018-03-22 13:07 | 155623.6 | 480.001 | 5 | 20 | 3.68518 | -3.260171 | 2.448819 | 0.4346567 | 10.60842 | 1.645954
2018-03-22 13:09 | 155743.6 | 600.0002 | 5 | 20 | 3.641135 | -3.260098 | 2.448819 | 0.5433186 | 10.60842 | 2.043976
2018-03-22 13:11 | 155863.6 | 720.0002 | 5 | 20 | 3.599758 | -3.260029 | 2.448819 | 0.651984 | 10.60842 | 2.437359
2018-03-22 13:13 | 155983.6 | 840.0003 | 5 | 20 | 3.562188 | -3.260131 | 2.448819 | 0.7606501 | 10.60842 | 2.826459
2018-03-22 13:15 | 156103.6 | 960.001 | 5 | 20 | 3.528042 | -3.260098 | 2.448819 | 0.8693088 | 10.60842 | 3.211648
2018-03-22 13:17 | 156223.6 | 1080.0003 | 5 | 20 | 3.496663 | -3.260096 | 2.448819 | 0.9779823 | 10.60842 | 3.593324
2018-03-22 13:19 | 156343.6 | 1200.0002 | 5 | 20 | 3.467329 | -3.260124 | 2.448819 | 1.086642 | 10.60842 | 3.97167
2018-03-22 13:21 | 156463.6 | 1320.001 | 5 | 20 | 3.439743 | -3.260191 | 2.448819 | 1.195306 | 10.60842 | 4.34693
2018-03-22 13:23 | 156583.6 | 1440.0002 | 5 | 20 | 3.413622 | -3.260098 | 2.448819 | 1.303981 | 10.60842 | 4.719306
2018-03-22 13:25 | 156703.6 | 1560.0002 | 5 | 20 | 3.388249 | -3.260174 | 2.448819 | 1.412641 | 10.60842 | 5.088848
2018-03-22 13:27 | 156823.6 | 1680.001 | 5 | 20 | 3.363018 | -3.260062 | 2.448819 | 1.521306 | 10.60842 | 5.455666
2018-03-22 13:29 | 156943.6 | 1800.001 | 5 | 20 | 3.337882 | -3.260111 | 2.448819 | 1.629971 | 10.60842 | 5.819738
2018-03-22 13:31 | 157063.6 | 1920.0002 | 5 | 20 | 3.311868 | -3.260127 | 2.448819 | 1.73863 | 10.60842 | 6.181033
2018-03-22 13:33 | 157183.6 | 2040.001 | 5 | 20 | 3.283943 | -3.260139 | 2.448819 | 1.847299 | 10.60842 | 6.53943
2018-03-22 13:35 | 157303.6 | 2160.0002 | 5 | 20 | 3.252832 | -3.260092 | 2.448819 | 1.955967 | 10.60842 | 6.89463
2018-03-22 13:37 | 157423.6 | 2280.001 | 5 | 20 | 3.217194 | -3.260174 | 2.448819 | 2.064633 | 10.60842 | 7.24622
2018-03-22 13:39 | 157543.6 | 2400.001 | 5 | 20 | 3.173641 | -3.259799 | 2.448819 | 2.173294 | 10.60842 | 7.593517
2018-03-22 13:41 | 157663.6 | 2520.0002 | 5 | 20 | 3.119223 | -3.260092 | 2.448819 | 2.281958 | 10.60842 | 7.935539
2018-03-22 13:43 | 157783.6 | 2640.001 | 5 | 20 | 3.049619 | -3.260003 | 2.448819 | 2.390615 | 10.60842 | 8.270835
2018-03-22 13:45 | 157849.9 | 2706.356 | 5 | 20 | 2.999997 | -3.260109 | 2.448819 | 2.450701 | 10.60842 | 8.452647
2018-03-22 13:47 | 157970 | 120 | 6 | 20 | 3.647623 | 0 | 2.448819 | 2.450701 | 10.60842 | 8.452647
2018-03-22 13:49 | 158090 | 240.0008 | 6 | 20 | 3.68361 | 0 | 2.448819 | 2.450701 | 10.60842 | 8.452647
2018-03-22 13:50 | 158150 | 300.0006 | 6 | 20 | 3.690556 | 0 | 2.448819 | 2.450701 | 10.60842 | 8.452647
2018-03-22 13:50 | 158150 | 0.0027 | 7 | 21 | 3.690496 | 0 | 0 | 0 | 0 | 0
2018-03-22 13:52 | 158270.1 | 120.0001 | 2 | 21 | 4.200313 | 3.928959 | 0.1466506 | 8.7e-11 | 0.6141036 | 3.22e-10
2018-03-22 13:54 | 158390.1 | 240 | 2 | 21 | 4.200266 | 3.502007 | 0.2698499 | 8.7e-11 | 1.131574 | 3.22e-10
2018-03-22 13:55 | 158498.4 | 348.3575 | 2 | 21 | 4.200224 | 3.259989 | 0.3714036 | 8.7e-11 | 1.558124 | 3.22e-10
2018-03-22 13:57 | 158618.4 | 120.0009 | 3 | 21 | 4.21998 | 3.260113 | 0.4796913 | 8.7e-11 | 2.013966 | 3.22e-10
2018-03-22 13:59 | 158738.4 | 240.0001 | 3 | 21 | 4.240333 | 3.260111 | 0.5883562 | 8.7e-11 | 2.473624 | 3.22e-10
2018-03-22 14:01 | 158858.4 | 360.0001 | 3 | 21 | 4.263202 | 3.260109 | 0.6970304 | 8.7e-11 | 2.935648 | 3.22e-10
2018-03-22 14:03 | 158978.4 | 480.0009 | 3 | 21 | 4.289334 | 3.260139 | 0.805682 | 8.7e-11 | 3.400248 | 3.22e-10
2018-03-22 14:05 | 159098.4 | 600.001 | 3 | 21 | 4.318151 | 3.260157 | 0.9143608 | 8.7e-11 | 3.867957 | 3.22e-10
2018-03-22 14:07 | 159218.4 | 720.0009 | 3 | 21 | 4.34878 | 3.259823 | 1.023011 | 8.7e-11 | 4.338771 | 3.22e-10
2018-03-22 14:09 | 159338.4 | 840.0001 | 3 | 21 | 4.381649 | 3.260035 | 1.131692 | 8.7e-11 | 4.813171 | 3.22e-10
2018-03-22 14:11 | 159458.4 | 960.0002 | 3 | 21 | 4.400249 | 3.105648 | 1.239126 | 8.7e-11 | 5.28535 | 3.22e-10
2018-03-22 14:13 | 159578.4 | 1080.0009 | 3 | 21 | 4.400222 | 2.827246 | 1.337917 | 8.7e-11 | 5.720055 | 3.22e-10
2018-03-22 14:15 | 159698.4 | 1200.001 | 3 | 21 | 4.400264 | 2.594109 | 1.428158 | 8.7e-11 | 6.117134 | 3.22e-10
2018-03-22 14:17 | 159818.4 | 1320.0001 | 3 | 21 | 4.400207 | 2.392357 | 1.511188 | 8.7e-11 | 6.482486 | 3.22e-10
2018-03-22 14:19 | 159938.4 | 1440.0009 | 3 | 21 | 4.400203 | 2.217875 | 1.587933 | 8.7e-11 | 6.820179 | 3.22e-10
2018-03-22 14:21 | 160058.4 | 1560.0002 | 3 | 21 | 4.400201 | 2.068537 | 1.659319 | 8.7e-11 | 7.134294 | 3.22e-10
2018-03-22 14:23 | 160178.4 | 1680.0002 | 3 | 21 | 4.40017 | 1.939113 | 1.726069 | 8.7e-11 | 7.428009 | 3.22e-10
2018-03-22 14:25 | 160298.4 | 1800.0001 | 3 | 21 | 4.400174 | 1.824874 | 1.788768 | 8.7e-11 | 7.703897 | 3.22e-10
2018-03-22 14:27 | 160418.4 | 1920.0002 | 3 | 21 | 4.400155 | 1.718822 | 1.847807 | 8.7e-11 | 7.963678 | 3.22e-10
2018-03-22 14:29 | 160538.4 | 2040.001 | 3 | 21 | 4.40018 | 1.619617 | 1.903434 | 8.7e-11 | 8.208448 | 3.22e-10
2018-03-22 14:31 | 160658.4 | 2160.001 | 3 | 21 | 4.400179 | 1.527549 | 1.955864 | 8.7e-11 | 8.439151 | 3.22e-10
2018-03-22 14:33 | 160778.4 | 2280.001 | 3 | 21 | 4.400173 | 1.441332 | 2.005334 | 8.7e-11 | 8.656825 | 3.22e-10
2018-03-22 14:35 | 160898.4 | 2400.001 | 3 | 21 | 4.400186 | 1.359988 | 2.052002 | 8.7e-11 | 8.862173 | 3.22e-10
2018-03-22 14:37 | 161018.4 | 2520.0002 | 3 | 21 | 4.400165 | 1.283162 | 2.096041 | 8.7e-11 | 9.055952 | 3.22e-10
2018-03-22 14:39 | 161138.4 | 2640.0002 | 3 | 21 | 4.400166 | 1.209966 | 2.137573 | 8.7e-11 | 9.238701 | 3.22e-10
2018-03-22 14:41 | 161258.4 | 2760.0002 | 3 | 21 | 4.400147 | 1.140249 | 2.176742 | 8.7e-11 | 9.411053 | 3.22e-10
2018-03-22 14:43 | 161378.4 | 2880.0002 | 3 | 21 | 4.400196 | 1.075291 | 2.213663 | 8.7e-11 | 9.573508 | 3.22e-10
2018-03-22 14:45 | 161498.4 | 3000.0019 | 3 | 21 | 4.400216 | 1.013988 | 2.248463 | 8.7e-11 | 9.726636 | 3.22e-10
2018-03-22 14:47 | 161618.4 | 3120.001 | 3 | 21 | 4.400116 | 0.9555159 | 2.281277 | 8.7e-11 | 9.871022 | 3.22e-10
2018-03-22 14:49 | 161738.4 | 3240.0002 | 3 | 21 | 4.400176 | 0.901556 | 2.312217 | 8.7e-11 | 10.00716 | 3.22e-10
2018-03-22 14:51 | 161858.4 | 3360.0003 | 3 | 21 | 4.400158 | 0.8495073 | 2.341384 | 8.7e-11 | 10.1355 | 3.22e-10
2018-03-22 14:53 | 161978.4 | 3480.0009 | 3 | 21 | 4.400194 | 0.8001919 | 2.368864 | 8.7e-11 | 10.25642 | 3.22e-10
2018-03-22 14:55 | 162098.4 | 3600.0011 | 3 | 21 | 4.400141 | 0.7528305 | 2.394737 | 8.7e-11 | 10.37026 | 3.22e-10
2018-03-22 14:57 | 162218.4 | 3720.0009 | 3 | 21 | 4.400157 | 0.7089176 | 2.41909 | 8.7e-11 | 10.47742 | 3.22e-10
2018-03-22 14:59 | 162338.4 | 3840.0002 | 3 | 21 | 4.400144 | 0.6680031 | 2.442025 | 8.7e-11 | 10.57834 | 3.22e-10
2018-03-22 15:00 | 162388.6 | 3890.176 | 3 | 21 | 4.400171 | 0.6519947 | 2.451221 | 8.7e-11 | 10.6188 | 3.22e-10
2018-03-22 15:02 | 162508.7 | 120 | 4 | 21 | 4.29037 | 0 | 2.451224 | 8.7e-11 | 10.61882 | 3.22e-10
2018-03-22 15:04 | 162628.7 | 240.0009 | 4 | 21 | 4.27876 | 0 | 2.451224 | 8.7e-11 | 10.61882 | 3.22e-10
2018-03-22 15:05 | 162688.7 | 300.0022 | 4 | 21 | 4.275664 | 0 | 2.451224 | 8.7e-11 | 10.61882 | 3.22e-10
2018-03-22 15:07 | 162808.7 | 120.0011 | 5 | 21 | 3.828903 | -3.260118 | 2.451224 | 0.1086613 | 10.61882 | 0.4220809
2018-03-22 15:09 | 162928.7 | 240.0003 | 5 | 21 | 3.776917 | -3.260067 | 2.451224 | 0.2173166 | 10.61882 | 0.835157
2018-03-22 15:11 | 163048.7 | 360.0011 | 5 | 21 | 3.730043 | -3.26018 | 2.451224 | 0.3259896 | 10.61882 | 1.243052
2018-03-22 15:13 | 163168.7 | 480.0012 | 5 | 21 | 3.684408 | -3.260231 | 2.451224 | 0.4346512 | 10.61882 | 1.645877
2018-03-22 15:15 | 163288.7 | 600.0003 | 5 | 21 | 3.640119 | -3.260189 | 2.451224 | 0.5433196 | 10.61882 | 2.043829
2018-03-22 15:17 | 163408.7 | 720.0003 | 5 | 21 | 3.598687 | -3.260125 | 2.451224 | 0.6519816 | 10.61882 | 2.437089
2018-03-22 15:19 | 163528.7 | 840.0011 | 5 | 21 | 3.561167 | -3.260169 | 2.451224 | 0.760656 | 10.61882 | 2.8261
2018-03-22 15:21 | 163648.7 | 960.0003 | 5 | 21 | 3.526789 | -3.260102 | 2.451224 | 0.8693201 | 10.61882 | 3.211174
2018-03-22 15:23 | 163768.7 | 1080.0011 | 5 | 21 | 3.495105 | -3.260176 | 2.451224 | 0.9779862 | 10.61882 | 3.592675
2018-03-22 15:25 | 163888.7 | 1200.0003 | 5 | 21 | 3.465805 | -3.260102 | 2.451224 | 1.086645 | 10.61882 | 3.970835
2018-03-22 15:27 | 164008.7 | 1320.0011 | 5 | 21 | 3.438181 | -3.260149 | 2.451224 | 1.195309 | 10.61882 | 4.345935
2018-03-22 15:29 | 164128.7 | 1440.0003 | 5 | 21 | 3.411968 | -3.260109 | 2.451224 | 1.30398 | 10.61882 | 4.718131
2018-03-22 15:31 | 164248.7 | 1560.0011 | 5 | 21 | 3.38657 | -3.260111 | 2.451224 | 1.412646 | 10.61882 | 5.087503
2018-03-22 15:33 | 164368.7 | 1680.0011 | 5 | 21 | 3.361846 | -3.260069 | 2.451224 | 1.52131 | 10.61882 | 5.454157
2018-03-22 15:35 | 164488.7 | 1800.0003 | 5 | 21 | 3.336931 | -3.260136 | 2.451224 | 1.629979 | 10.61882 | 5.818144
2018-03-22 15:37 | 164608.7 | 1920.0011 | 5 | 21 | 3.310746 | -3.260034 | 2.451224 | 1.738644 | 10.61882 | 6.179335
2018-03-22 15:39 | 164728.7 | 2040.0011 | 5 | 21 | 3.282312 | -3.260056 | 2.451224 | 1.847305 | 10.61882 | 6.53757
2018-03-22 15:41 | 164848.7 | 2160.0011 | 5 | 21 | 3.250821 | -3.260178 | 2.451224 | 1.955973 | 10.61882 | 6.89257
2018-03-22 15:43 | 164968.7 | 2280.0011 | 5 | 21 | 3.214773 | -3.260118 | 2.451224 | 2.064641 | 10.61882 | 7.243919
2018-03-22 15:45 | 165088.7 | 2400.0011 | 5 | 21 | 3.170514 | -3.259834 | 2.451224 | 2.173299 | 10.61882 | 7.590914
2018-03-22 15:47 | 165208.7 | 2520.0003 | 5 | 21 | 3.115517 | -3.260189 | 2.451224 | 2.281957 | 10.61882 | 7.932537
2018-03-22 15:49 | 165328.7 | 2640.0003 | 5 | 21 | 3.04632 | -3.260109 | 2.451224 | 2.390624 | 10.61882 | 8.267498
2018-03-22 15:50 | 165390.9 | 2702.1753 | 5 | 21 | 2.999998 | -3.259886 | 2.451224 | 2.446922 | 10.61882 | 8.437738
2018-03-22 15:52 | 165511 | 120 | 6 | 21 | 3.648329 | 0 | 2.451224 | 2.446922 | 10.61882 | 8.437738
2018-03-22 15:54 | 165631 | 240.0008 | 6 | 21 | 3.684288 | 0 | 2.451224 | 2.446922 | 10.61882 | 8.437738
2018-03-22 15:55 | 165691 | 300.003 | 6 | 21 | 3.691182 | 0 | 2.451224 | 2.446922 | 10.61882 | 8.437738
2018-03-22 15:55 | 165691 | 0.0026 | 7 | 22 | 3.691154 | 0 | 0 | 0 | 0 | 0
2018-03-22 15:57 | 165811 | 120.0001 | 2 | 22 | 4.200317 | 3.9167 | 0.1463351 | 0 | 0.6128196 | 0
2018-03-22 15:59 | 165931 | 240.0009 | 2 | 22 | 4.200282 | 3.494444 | 0.2692071 | 0 | 1.128916 | 0
2018-03-22 16:01 | 166037.1 | 346.0632 | 2 | 22 | 4.200235 | 3.259977 | 0.368478 | 0 | 1.545877 | 0
2018-03-22 16:03 | 166157.1 | 120.0009 | 3 | 22 | 4.219946 | 3.260105 | 0.4767822 | 0 | 2.001787 | 0
2018-03-22 16:05 | 166277.1 | 240.0001 | 3 | 22 | 4.240284 | 3.260099 | 0.585443 | 0 | 2.461421 | 0
2018-03-22 16:07 | 166397.1 | 360.0009 | 3 | 22 | 4.263149 | 3.26013 | 0.6941087 | 0 | 2.9234 | 0
2018-03-22 16:09 | 166517.1 | 480.0009 | 3 | 22 | 4.28917 | 3.260117 | 0.8027795 | 0 | 3.388065 | 0
2018-03-22 16:11 | 166637.1 | 600.0001 | 3 | 22 | 4.317951 | 3.260122 | 0.9114279 | 0 | 3.855612 | 0
2018-03-22 16:13 | 166757.1 | 720.0001 | 3 | 22 | 4.348802 | 3.259748 | 1.020106 | 0 | 4.326546 | 0
2018-03-22 16:15 | 166877.1 | 840.0002 | 3 | 22 | 4.381269 | 3.259876 | 1.128762 | 0 | 4.800816 | 0
2018-03-22 16:17 | 166997.1 | 960.001 | 3 | 22 | 4.400234 | 3.106024 | 1.236223 | 0 | 5.273093 | 0
2018-03-22 16:19 | 167117.1 | 1080.0009 | 3 | 22 | 4.400259 | 2.829662 | 1.335038 | 0 | 5.707903 | 0
2018-03-22 16:21 | 167237.1 | 1200.0009 | 3 | 22 | 4.40024 | 2.592649 | 1.425297 | 0 | 6.105064 | 0
2018-03-22 16:23 | 167357.1 | 1320.001 | 3 | 22 | 4.400254 | 2.393118 | 1.508298 | 0 | 6.470289 | 0
2018-03-22 16:25 | 167477.1 | 1440.0009 | 3 | 22 | 4.400237 | 2.221243 | 1.585124 | 0 | 6.808338 | 0
2018-03-22 16:27 | 167597.1 | 1560.0002 | 3 | 22 | 4.400148 | 2.069672 | 1.656585 | 0 | 7.122783 | 0
2018-03-22 16:29 | 167717.1 | 1680.0004 | 3 | 22 | 4.400264 | 1.937944 | 1.723349 | 0 | 7.416556 | 0
2018-03-22 16:31 | 167837.1 | 1800.001 | 3 | 22 | 4.400202 | 1.821595 | 1.785944 | 0 | 7.691989 | 0
2018-03-22 16:33 | 167957.1 | 1920.001 | 3 | 22 | 4.400197 | 1.716903 | 1.8449 | 0 | 7.951407 | 0
2018-03-22 16:35 | 168077.1 | 2040.001 | 3 | 22 | 4.400205 | 1.619514 | 1.900484 | 0 | 8.195987 | 0
2018-03-22 16:37 | 168197.1 | 2160.0002 | 3 | 22 | 4.400151 | 1.527857 | 1.952906 | 0 | 8.426655 | 0
2018-03-22 16:39 | 168317.1 | 2280.0019 | 3 | 22 | 4.400179 | 1.442312 | 2.002396 | 0 | 8.644418 | 0
2018-03-22 16:41 | 168437.1 | 2400.001 | 3 | 22 | 4.400127 | 1.359523 | 2.049086 | 0 | 8.849862 | 0
2018-03-22 16:43 | 168557.1 | 2520.0018 | 3 | 22 | 4.400175 | 1.283841 | 2.093132 | 0 | 9.043671 | 0
2018-03-22 16:45 | 168677.1 | 2640.0002 | 3 | 22 | 4.4001 | 1.210299 | 2.134696 | 0 | 9.226562 | 0
2018-03-22 16:47 | 168797.1 | 2760.0002 | 3 | 22 | 4.400129 | 1.140744 | 2.173876 | 0 | 9.398959 | 0
2018-03-22 16:49 | 168917.1 | 2880.001 | 3 | 22 | 4.400164 | 1.075752 | 2.210806 | 0 | 9.56146 | 0
2018-03-22 16:51 | 169037.1 | 3000.0003 | 3 | 22 | 4.400163 | 1.014316 | 2.245636 | 0 | 9.714713 | 0
2018-03-22 16:53 | 169157.1 | 3120.001 | 3 | 22 | 4.400144 | 0.9554977 | 2.278465 | 0 | 9.859169 | 0
2018-03-22 16:55 | 169277.1 | 3240.0018 | 3 | 22 | 4.400185 | 0.9001427 | 2.309386 | 0 | 9.995224 | 0
2018-03-22 16:57 | 169397.1 | 3360.0004 | 3 | 22 | 4.400163 | 0.8475447 | 2.3385 | 0 | 10.12333 | 0
2018-03-22 16:59 | 169517.1 | 3480.0002 | 3 | 22 | 4.400168 | 0.7987299 | 2.365919 | 0 | 10.24398 | 0
2018-03-22 17:01 | 169637.1 | 3600.0011 | 3 | 22 | 4.400171 | 0.752367 | 2.391752 | 0 | 10.35765 | 0
2018-03-22 17:03 | 169757.1 | 3720.0001 | 3 | 22 | 4.400096 | 0.7074156 | 2.416075 | 0 | 10.46467 | 0
2018-03-22 17:05 | 169877.1 | 3840.001 | 3 | 22 | 4.400166 | 0.6677437 | 2.438986 | 0 | 10.56548 | 0
2018-03-22 17:06 | 169927.4 | 3890.2831 | 3 | 22 | 4.400189 | 0.6519938 | 2.448196 | 0 | 10.60601 | 0
2018-03-22 17:08 | 170047.5 | 120.0018 | 4 | 22 | 4.29073 | 0 | 2.448196 | 0 | 10.60601 | 0
2018-03-22 17:10 | 170167.5 | 240.0011 | 4 | 22 | 4.27916 | 0 | 2.448196 | 0 | 10.60601 | 0
2018-03-22 17:11 | 170227.5 | 300.0024 | 4 | 22 | 4.276067 | 0 | 2.448196 | 0 | 10.60601 | 0
2018-03-22 17:13 | 170347.5 | 120.0011 | 5 | 22 | 3.830724 | -3.259921 | 2.448196 | 0.1086523 | 10.60601 | 0.4222071
2018-03-22 17:15 | 170467.5 | 240.0011 | 5 | 22 | 3.778872 | -3.260105 | 2.448196 | 0.2173204 | 10.60601 | 0.835543
2018-03-22 17:17 | 170587.5 | 360.0011 | 5 | 22 | 3.732217 | -3.260129 | 2.448196 | 0.325986 | 10.60601 | 1.243631
2018-03-22 17:19 | 170707.5 | 480.0004 | 5 | 22 | 3.686951 | -3.260124 | 2.448196 | 0.4346491 | 10.60601 | 1.646714
2018-03-22 17:21 | 170827.5 | 600.0011 | 5 | 22 | 3.642449 | -3.260131 | 2.448196 | 0.5433125 | 10.60601 | 2.044911
2018-03-22 17:23 | 170947.5 | 720.0003 | 5 | 22 | 3.601156 | -3.260171 | 2.448196 | 0.651972 | 10.60601 | 2.438423
2018-03-22 17:25 | 171067.5 | 840.0003 | 5 | 22 | 3.563399 | -3.260092 | 2.448196 | 0.7606336 | 10.60601 | 2.827648
2018-03-22 17:27 | 171187.5 | 960.0011 | 5 | 22 | 3.528532 | -3.2601 | 2.448196 | 0.8693006 | 10.60601 | 3.212958
2018-03-22 17:29 | 171307.5 | 1080.0003 | 5 | 22 | 3.496983 | -3.260056 | 2.448196 | 0.9779624 | 10.60601 | 3.594636
2018-03-22 17:31 | 171427.5 | 1200.0003 | 5 | 22 | 3.467645 | -3.260147 | 2.448196 | 1.086623 | 10.60601 | 3.973011
2018-03-22 17:33 | 171547.5 | 1320.0011 | 5 | 22 | 3.439721 | -3.260187 | 2.448196 | 1.195295 | 10.60601 | 4.348314
2018-03-22 17:35 | 171667.5 | 1440.0003 | 5 | 22 | 3.413406 | -3.26006 | 2.448196 | 1.303966 | 10.60601 | 4.72067
2018-03-22 17:37 | 171787.5 | 1560.0004 | 5 | 22 | 3.388029 | -3.26 | 2.448196 | 1.41262 | 10.60601 | 5.090155
2018-03-22 17:39 | 171907.5 | 1680.0003 | 5 | 22 | 3.363536 | -3.260134 | 2.448196 | 1.521288 | 10.60601 | 5.45699
2018-03-22 17:41 | 172027.5 | 1800.0003 | 5 | 22 | 3.338783 | -3.260078 | 2.448196 | 1.629955 | 10.60601 | 5.821167
2018-03-22 17:43 | 172147.5 | 1920.0003 | 5 | 22 | 3.312198 | -3.260134 | 2.448196 | 1.73862 | 10.60601 | 6.18254
2018-03-22 17:45 | 172267.5 | 2040.0011 | 5 | 22 | 3.284036 | -3.260213 | 2.448196 | 1.84728 | 10.60601 | 6.540932
2018-03-22 17:47 | 172387.5 | 2160.0011 | 5 | 22 | 3.252502 | -3.259834 | 2.448196 | 1.955946 | 10.60601 | 6.896117
2018-03-22 17:49 | 172507.5 | 2280.0003 | 5 | 22 | 3.215776 | -3.26022 | 2.448196 | 2.06461 | 10.60601 | 7.247615
2018-03-22 17:51 | 172627.5 | 2400.0003 | 5 | 22 | 3.171107 | -3.259825 | 2.448196 | 2.173262 | 10.60601 | 7.594661
2018-03-22 17:53 | 172747.5 | 2520.0003 | 5 | 22 | 3.116923 | -3.259828 | 2.448196 | 2.281925 | 10.60601 | 7.9364
2018-03-22 17:55 | 172867.5 | 2640.0011 | 5 | 22 | 3.048007 | -3.259784 | 2.448196 | 2.390581 | 10.60601 | 8.271514
2018-03-22 17:56 | 172932.1 | 2704.5505 | 5 | 22 | 3 | -3.260154 | 2.448196 | 2.449041 | 10.60601 | 8.448348
2018-03-22 17:58 | 173052.1 | 120.0002 | 6 | 22 | 3.647897 | 0 | 2.448196 | 2.449041 | 10.60601 | 8.448348
2018-03-22 18:00 | 173172.1 | 240.001 | 6 | 22 | 3.683909 | 0 | 2.448196 | 2.449041 | 10.60601 | 8.448348
2018-03-22 18:01 | 173232.1 | 300.004 | 6 | 22 | 3.690913 | 0 | 2.448196 | 2.449041 | 10.60601 | 8.448348
2018-03-22 18:01 | 173232.1 | 0.0027 | 7 | 23 | 3.69078 | 0 | 0 | 0 | 0 | 0
2018-03-22 18:03 | 173352.2 | 120.0001 | 2 | 23 | 4.200277 | 3.911306 | 0.1461833 | 1.598e-09 | 0.6121988 | 5.897e-09
2018-03-22 18:05 | 173472.2 | 240.0001 | 2 | 23 | 4.200272 | 3.486692 | 0.2688307 | 1.598e-09 | 1.127351 | 5.897e-09
2018-03-22 18:07 | 173573.5 | 341.3032 | 2 | 23 | 4.200281 | 3.259998 | 0.3635609 | 1.598e-09 | 1.525241 | 5.897e-09
2018-03-22 18:09 | 173693.5 | 120.0009 | 3 | 23 | 4.219886 | 3.259808 | 0.4718475 | 1.598e-09 | 1.981084 | 5.897e-09
2018-03-22 18:11 | 173813.5 | 240.0001 | 3 | 23 | 4.240198 | 3.260201 | 0.5805031 | 1.598e-09 | 2.440688 | 5.897e-09
2018-03-22 18:13 | 173933.5 | 360.0001 | 3 | 23 | 4.262793 | 3.260143 | 0.6891634 | 1.598e-09 | 2.902632 | 5.897e-09
2018-03-22 18:15 | 174053.5 | 480.0001 | 3 | 23 | 4.288683 | 3.259796 | 0.7978289 | 1.598e-09 | 3.367224 | 5.897e-09
2018-03-22 18:17 | 174173.5 | 600.0009 | 3 | 23 | 4.317505 | 3.259775 | 0.9065025 | 1.598e-09 | 3.834834 | 5.897e-09
2018-03-22 18:19 | 174293.5 | 720.0018 | 3 | 23 | 4.348484 | 3.260176 | 1.015169 | 1.598e-09 | 4.30567 | 5.897e-09
2018-03-22 18:21 | 174413.5 | 840.0009 | 3 | 23 | 4.380717 | 3.260073 | 1.123815 | 1.598e-09 | 4.779848 | 5.897e-09
2018-03-22 18:23 | 174533.5 | 960.0002 | 3 | 23 | 4.40026 | 3.113367 | 1.231387 | 1.598e-09 | 5.252576 | 5.897e-09
2018-03-22 18:25 | 174653.5 | 1080.0009 | 3 | 23 | 4.400268 | 2.835876 | 1.330415 | 1.598e-09 | 5.688326 | 5.897e-09
2018-03-22 18:27 | 174773.5 | 1200.001 | 3 | 23 | 4.400272 | 2.599857 | 1.420866 | 1.598e-09 | 6.086329 | 5.897e-09
2018-03-22 18:29 | 174893.5 | 1320.0002 | 3 | 23 | 4.400241 | 2.398668 | 1.504085 | 1.598e-09 | 6.452514 | 5.897e-09
2018-03-22 18:31 | 175013.5 | 1440.0009 | 3 | 23 | 4.400189 | 2.225353 | 1.581094 | 1.598e-09 | 6.791368 | 5.897e-09
2018-03-22 18:33 | 175133.5 | 1560.0002 | 3 | 23 | 4.40026 | 2.07593 | 1.65273 | 1.598e-09 | 7.106581 | 5.897e-09
2018-03-22 18:35 | 175253.5 | 1680.0001 | 3 | 23 | 4.40021 | 1.944236 | 1.719657 | 1.598e-09 | 7.401074 | 5.897e-09
2018-03-22 18:37 | 175373.5 | 1800.001 | 3 | 23 | 4.400208 | 1.82545 | 1.782436 | 1.598e-09 | 7.677317 | 5.897e-09
2018-03-22 18:39 | 175493.5 | 1920.0002 | 3 | 23 | 4.400191 | 1.719256 | 1.841487 | 1.598e-09 | 7.937151 | 5.897e-09
2018-03-22 18:41 | 175613.5 | 2040.0011 | 3 | 23 | 4.400173 | 1.620815 | 1.897147 | 1.598e-09 | 8.182067 | 5.897e-09
2018-03-22 18:43 | 175733.5 | 2160.0002 | 3 | 23 | 4.40014 | 1.529202 | 1.949647 | 1.598e-09 | 8.413074 | 5.897e-09
2018-03-22 18:45 | 175853.5 | 2280.001 | 3 | 23 | 4.400128 | 1.44296 | 1.999189 | 1.598e-09 | 8.631068 | 5.897e-09
2018-03-22 18:47 | 175973.5 | 2400.0002 | 3 | 23 | 4.400172 | 1.361725 | 2.04591 | 1.598e-09 | 8.836651 | 5.897e-09
2018-03-22 18:49 | 176093.5 | 2520.0003 | 3 | 23 | 4.40016 | 1.285577 | 2.090019 | 1.598e-09 | 9.030736 | 5.897e-09
2018-03-22 18:51 | 176213.5 | 2640.0018 | 3 | 23 | 4.400167 | 1.213889 | 2.131674 | 1.598e-09 | 9.214025 | 5.897e-09
2018-03-22 18:53 | 176333.5 | 2760.001 | 3 | 23 | 4.400139 | 1.143709 | 2.170956 | 1.598e-09 | 9.386873 | 5.897e-09
2018-03-22 18:55 | 176453.5 | 2880.0019 | 3 | 23 | 4.400124 | 1.078528 | 2.208001 | 1.598e-09 | 9.549876 | 5.897e-09
2018-03-22 18:57 | 176573.5 | 3000.0002 | 3 | 23 | 4.400181 | 1.017365 | 2.242936 | 1.598e-09 | 9.703597 | 5.897e-09
2018-03-22 18:59 | 176693.5 | 3120.0011 | 3 | 23 | 4.400182 | 0.959424 | 2.275865 | 1.598e-09 | 9.848491 | 5.897e-09
2018-03-22 19:01 | 176813.5 | 3240.001 | 3 | 23 | 4.400118 | 0.9033918 | 2.306904 | 1.598e-09 | 9.985065 | 5.897e-09
2018-03-22 19:03 | 176933.5 | 3360.0017 | 3 | 23 | 4.400158 | 0.851759 | 2.336161 | 1.598e-09 | 10.1138 | 5.897e-09
2018-03-22 19:05 | 177053.5 | 3480.0001 | 3 | 23 | 4.400076 | 0.801363 | 2.36371 | 1.598e-09 | 10.23502 | 5.897e-09
2018-03-22 19:07 | 177173.5 | 3600.0009 | 3 | 23 | 4.400095 | 0.7549887 | 2.389665 | 1.598e-09 | 10.34923 | 5.897e-09
2018-03-22 19:09 | 177293.5 | 3720.0001 | 3 | 23 | 4.400148 | 0.7118034 | 2.414106 | 1.598e-09 | 10.45677 | 5.897e-09
2018-03-22 19:11 | 177413.5 | 3840.0001 | 3 | 23 | 4.400168 | 0.6712904 | 2.437138 | 1.598e-09 | 10.55811 | 5.897e-09
2018-03-22 19:12 | 177471.7 | 3898.1479 | 3 | 23 | 4.400129 | 0.6519966 | 2.447822 | 1.598e-09 | 10.60513 | 5.897e-09
2018-03-22 19:14 | 177591.7 | 120.0002 | 4 | 23 | 4.29036 | 0 | 2.447822 | 1.598e-09 | 10.60513 | 5.897e-09
2018-03-22 19:16 | 177711.7 | 240.0003 | 4 | 23 | 4.278696 | 0 | 2.447822 | 1.598e-09 | 10.60513 | 5.897e-09
2018-03-22 19:17 | 177771.7 | 300.0016 | 4 | 23 | 4.275635 | 0 | 2.447822 | 1.598e-09 | 10.60513 | 5.897e-09
2018-03-22 19:19 | 177891.8 | 120.0002 | 5 | 23 | 3.829714 | -3.260165 | 2.447822 | 0.1086624 | 10.60513 | 0.4221549
2018-03-22 19:21 | 178011.8 | 240.0009 | 5 | 23 | 3.777923 | -3.260136 | 2.447822 | 0.2173218 | 10.60513 | 0.8353511
2018-03-22 19:23 | 178131.8 | 360.0009 | 5 | 23 | 3.73117 | -3.260139 | 2.447822 | 0.3259929 | 10.60513 | 1.243353
2018-03-22 19:25 | 178251.8 | 480.0001 | 5 | 23 | 3.685593 | -3.260149 | 2.447822 | 0.4346538 | 10.60513 | 1.646301
2018-03-22 19:27 | 178371.8 | 600.0009 | 5 | 23 | 3.641429 | -3.259947 | 2.447822 | 0.5433242 | 10.60513 | 2.044394
2018-03-22 19:29 | 178491.8 | 720.0001 | 5 | 23 | 3.599988 | -3.260045 | 2.447822 | 0.6519858 | 10.60513 | 2.437786
2018-03-22 19:31 | 178611.8 | 840.0001 | 5 | 23 | 3.562218 | -3.260167 | 2.447822 | 0.7606509 | 10.60513 | 2.826899
2018-03-22 19:33 | 178731.8 | 960.0002 | 5 | 23 | 3.52768 | -3.26012 | 2.447822 | 0.8693185 | 10.60513 | 3.212095
2018-03-22 19:35 | 178851.8 | 1080.0001 | 5 | 23 | 3.49574 | -3.260002 | 2.447822 | 0.9779772 | 10.60513 | 3.593652
2018-03-22 19:37 | 178971.8 | 1200.0009 | 5 | 23 | 3.466359 | -3.260124 | 2.447822 | 1.086642 | 10.60513 | 3.971897
2018-03-22 19:39 | 179091.8 | 1320.001 | 5 | 23 | 3.438809 | -3.259888 | 2.447822 | 1.19531 | 10.60513 | 4.347061
2018-03-22 19:41 | 179211.8 | 1440.0001 | 5 | 23 | 3.412336 | -3.260222 | 2.447822 | 1.303969 | 10.60513 | 4.719272
2018-03-22 19:43 | 179331.8 | 1560.0002 | 5 | 23 | 3.387105 | -3.259918 | 2.447822 | 1.412631 | 10.60513 | 5.088685
2018-03-22 19:45 | 179451.8 | 1680.0009 | 5 | 23 | 3.362378 | -3.260125 | 2.447822 | 1.521299 | 10.60513 | 5.455414
2018-03-22 19:47 | 179571.8 | 1800.0002 | 5 | 23 | 3.337607 | -3.260138 | 2.447822 | 1.629963 | 10.60513 | 5.819445
2018-03-22 19:49 | 179691.8 | 1920.0009 | 5 | 23 | 3.311178 | -3.260136 | 2.447822 | 1.73863 | 10.60513 | 6.180697
2018-03-22 19:51 | 179811.8 | 2040.0001 | 5 | 23 | 3.282982 | -3.259845 | 2.447822 | 1.847296 | 10.60513 | 6.539006
2018-03-22 19:53 | 179931.8 | 2160.0009 | 5 | 23 | 3.251581 | -3.260098 | 2.447822 | 1.955954 | 10.60513 | 6.894056
2018-03-22 19:55 | 180051.8 | 2280.0009 | 5 | 23 | 3.214471 | -3.259856 | 2.447822 | 2.064618 | 10.60513 | 7.245428
2018-03-22 19:57 | 180171.8 | 2400.0009 | 5 | 23 | 3.170094 | -3.260171 | 2.447822 | 2.173272 | 10.60513 | 7.592366
2018-03-22 19:59 | 180291.8 | 2520.0001 | 5 | 23 | 3.11595 | -3.25987 | 2.447822 | 2.281929 | 10.60513 | 7.933995
2018-03-22 20:01 | 180411.8 | 2640.0001 | 5 | 23 | 3.046474 | -3.259918 | 2.447822 | 2.390596 | 10.60513 | 8.269004
2018-03-22 20:02 | 180475 | 2703.1968 | 5 | 23 | 2.999999 | -3.259846 | 2.447822 | 2.447823 | 10.60513 | 8.442059
2018-03-22 20:04 | 180595.1 | 120.0007 | 6 | 23 | 3.64775 | 0 | 2.447822 | 2.447823 | 10.60513 | 8.442059
2018-03-22 20:06 | 180715.1 | 239.9999 | 6 | 23 | 3.683829 | 0 | 2.447822 | 2.447823 | 10.60513 | 8.442059
2018-03-22 20:07 | 180775.1 | 300.0013 | 6 | 23 | 3.690781 | 0 | 2.447822 | 2.447823 | 10.60513 | 8.442059
2018-03-22 20:07 | 180775.1 | 0.0028 | 7 | 24 | 3.690948 | 0 | 0 | 0 | 0 | 0
2018-03-22 20:09 | 180895.1 | 120.0002 | 2 | 24 | 4.200291 | 3.915361 | 0.1462911 | 0 | 0.6126456 | 0
2018-03-22 20:11 | 181015.1 | 240.001 | 2 | 24 | 4.200265 | 3.486752 | 0.2690515 | 0 | 1.128273 | 0
2018-03-22 20:12 | 181116.8 | 341.6745 | 2 | 24 | 4.200241 | 3.259995 | 0.3641145 | 0 | 1.527561 | 0
2018-03-22 20:14 | 181236.8 | 120.0001 | 3 | 24 | 4.219988 | 3.260054 | 0.4723953 | 0 | 1.983379 | 0
2018-03-22 20:16 | 181356.8 | 240.0002 | 3 | 24 | 4.240019 | 3.259764 | 0.5810571 | 0 | 2.443012 | 0
2018-03-22 20:18 | 181476.8 | 360.0001 | 3 | 24 | 4.262432 | 3.260145 | 0.6897238 | 0 | 2.90495 | 0
2018-03-22 20:20 | 181596.8 | 480.0009 | 3 | 24 | 4.288154 | 3.260159 | 0.798394 | 0 | 3.369523 | 0
2018-03-22 20:22 | 181716.8 | 600.0009 | 3 | 24 | 4.316727 | 3.259823 | 0.907053 | 0 | 3.837013 | 0
2018-03-22 20:24 | 181836.8 | 720.001 | 3 | 24 | 4.347749 | 3.26001 | 1.015712 | 0 | 4.30773 | 0
2018-03-22 20:26 | 181956.8 | 840.0009 | 3 | 24 | 4.380285 | 3.260166 | 1.124387 | 0 | 4.781981 | 0
2018-03-22 20:28 | 182076.8 | 960.0002 | 3 | 24 | 4.400274 | 3.119884 | 1.232043 | 0 | 5.255044 | 0
2018-03-22 20:30 | 182196.8 | 1080.001 | 3 | 24 | 4.400221 | 2.841843 | 1.331295 | 0 | 5.691777 | 0
2018-03-22 20:32 | 182316.8 | 1200.0009 | 3 | 24 | 4.40021 | 2.605303 | 1.42197 | 0 | 6.090766 | 0
2018-03-22 20:34 | 182436.8 | 1320.0002 | 3 | 24 | 4.400209 | 2.402948 | 1.505354 | 0 | 6.457676 | 0
2018-03-22 20:36 | 182556.8 | 1440.0001 | 3 | 24 | 4.400223 | 2.23015 | 1.582501 | 0 | 6.797138 | 0
2018-03-22 20:38 | 182676.8 | 1560.0002 | 3 | 24 | 4.40021 | 2.079094 | 1.654268 | 0 | 7.11293 | 0
2018-03-22 20:40 | 182796.8 | 1680.0002 | 3 | 24 | 4.400219 | 1.944737 | 1.72129 | 0 | 7.407839 | 0
2018-03-22 20:42 | 182916.8 | 1800.0009 | 3 | 24 | 4.400195 | 1.82496 | 1.784071 | 0 | 7.68409 | 0
2018-03-22 20:44 | 183036.8 | 1920.0019 | 3 | 24 | 4.400163 | 1.71596 | 1.843066 | 0 | 7.943677 | 0
2018-03-22 20:46 | 183156.8 | 2040.0003 | 3 | 24 | 4.40019 | 1.618606 | 1.898632 | 0 | 8.188178 | 0
2018-03-22 20:48 | 183276.8 | 2160.001 | 3 | 24 | 4.400127 | 1.526478 | 1.951043 | 0 | 8.418794 | 0
2018-03-22 20:50 | 183396.8 | 2280.0009 | 3 | 24 | 4.400187 | 1.441188 | 2.000494 | 0 | 8.63639 | 0
2018-03-22 20:52 | 183516.8 | 2400.001 | 3 | 24 | 4.400194 | 1.36112 | 2.047181 | 0 | 8.841821 | 0
2018-03-22 20:54 | 183636.8 | 2520.001 | 3 | 24 | 4.400213 | 1.284606 | 2.091255 | 0 | 9.035755 | 0
2018-03-22 20:56 | 183756.8 | 2640.0002 | 3 | 24 | 4.400156 | 1.211381 | 2.132828 | 0 | 9.218681 | 0
2018-03-22 20:58 | 183876.8 | 2760.001 | 3 | 24 | 4.40019 | 1.143324 | 2.172054 | 0 | 9.391281 | 0
2018-03-22 21:00 | 183996.8 | 2880.0001 | 3 | 24 | 4.400169 | 1.078793 | 2.20908 | 0 | 9.554204 | 0
2018-03-22 21:02 | 184116.8 | 3000.001 | 3 | 24 | 4.400176 | 1.017297 | 2.243998 | 0 | 9.707849 | 0
2018-03-22 21:04 | 184236.8 | 3120.0018 | 3 | 24 | 4.400156 | 0.959404 | 2.276939 | 0 | 9.852795 | 0
2018-03-22 21:06 | 184356.8 | 3240.0018 | 3 | 24 | 4.40019 | 0.9051285 | 2.308001 | 0 | 9.989473 | 0
2018-03-22 21:08 | 184476.8 | 3360.0009 | 3 | 24 | 4.400185 | 0.8530636 | 2.337279 | 0 | 10.1183 | 0
2018-03-22 21:10 | 184596.8 | 3480.001 | 3 | 24 | 4.400153 | 0.8029337 | 2.364859 | 0 | 10.23966 | 0
2018-03-22 21:12 | 184716.8 | 3600.0009 | 3 | 24 | 4.400188 | 0.7559929 | 2.390825 | 0 | 10.35391 | 0
2018-03-22 21:14 | 184836.8 | 3720.001 | 3 | 24 | 4.400183 | 0.7116919 | 2.415268 | 0 | 10.46146 | 0
2018-03-22 21:16 | 184956.8 | 3840.0001 | 3 | 24 | 4.400176 | 0.6713123 | 2.438303 | 0 | 10.56282 | 0
2018-03-22 21:17 | 185015.8 | 3898.9479 | 3 | 24 | 4.400152 | 0.6519938 | 2.449137 | 0 | 10.61049 | 0
2018-03-22 21:19 | 185135.8 | 120.0004 | 4 | 24 | 4.290632 | 0 | 2.449137 | 0 | 10.61049 | 0
2018-03-22 21:21 | 185255.8 | 240.0003 | 4 | 24 | 4.279033 | 0 | 2.449137 | 0 | 10.61049 | 0
2018-03-22 21:22 | 185315.8 | 300.0034 | 4 | 24 | 4.275959 | 0 | 2.449137 | 0 | 10.61049 | 0
2018-03-22 21:24 | 185435.9 | 120.0002 | 5 | 24 | 3.830085 | -3.260023 | 2.449137 | 0.1086617 | 10.61049 | 0.4221951
2018-03-22 21:26 | 185555.9 | 240.0002 | 5 | 24 | 3.778125 | -3.260056 | 2.449137 | 0.2173218 | 10.61049 | 0.8354219
2018-03-22 21:28 | 185675.9 | 360.0002 | 5 | 24 | 3.731503 | -3.260112 | 2.449137 | 0.3259805 | 10.61049 | 1.243403
2018-03-22 21:30 | 185795.9 | 480.0003 | 5 | 24 | 3.685984 | -3.260179 | 2.449137 | 0.4346537 | 10.61049 | 1.646432
2018-03-22 21:32 | 185915.9 | 600.0002 | 5 | 24 | 3.641717 | -3.260142 | 2.449137 | 0.5433199 | 10.61049 | 2.044552
2018-03-22 21:34 | 186035.9 | 720.0011 | 5 | 24 | 3.600574 | -3.260167 | 2.449137 | 0.6519763 | 10.61049 | 2.437989
2018-03-22 21:36 | 186155.9 | 840.0002 | 5 | 24 | 3.56269 | -3.260149 | 2.449137 | 0.7606417 | 10.61049 | 2.827152
2018-03-22 21:38 | 186275.9 | 960.0002 | 5 | 24 | 3.527897 | -3.260129 | 2.449137 | 0.8693107 | 10.61049 | 3.212392
2018-03-22 21:40 | 186395.9 | 1080.0011 | 5 | 24 | 3.495926 | -3.260185 | 2.449137 | 0.9779722 | 10.61049 | 3.593981
2018-03-22 21:42 | 186515.9 | 1200.0002 | 5 | 24 | 3.466649 | -3.2601 | 2.449137 | 1.086637 | 10.61049 | 3.972261
2018-03-22 21:44 | 186635.9 | 1320.001 | 5 | 24 | 3.439086 | -3.259805 | 2.449137 | 1.195305 | 10.61049 | 4.347467
2018-03-22 21:46 | 186755.9 | 1440.0002 | 5 | 24 | 3.412716 | -3.260122 | 2.449137 | 1.303976 | 10.61049 | 4.719759
2018-03-22 21:48 | 186875.9 | 1560.0002 | 5 | 24 | 3.3873 | -3.260098 | 2.449137 | 1.412631 | 10.61049 | 5.089177
2018-03-22 21:50 | 186995.9 | 1680.0002 | 5 | 24 | 3.362447 | -3.260111 | 2.449137 | 1.521305 | 10.61049 | 5.455943
2018-03-22 21:52 | 187115.9 | 1800.001 | 5 | 24 | 3.338002 | -3.260193 | 2.449137 | 1.629968 | 10.61049 | 5.819995
2018-03-22 21:54 | 187235.9 | 1920.0002 | 5 | 24 | 3.311764 | -3.260169 | 2.449137 | 1.738627 | 10.61049 | 6.181285
2018-03-22 21:56 | 187355.9 | 2040.0001 | 5 | 24 | 3.28367 | -3.260152 | 2.449137 | 1.847304 | 10.61049 | 6.539685
2018-03-22 21:58 | 187475.9 | 2160.0002 | 5 | 24 | 3.251676 | -3.260201 | 2.449137 | 1.955966 | 10.61049 | 6.894791
2018-03-22 22:00 | 187595.9 | 2280.0002 | 5 | 24 | 3.2142 | -3.26001 | 2.449137 | 2.064628 | 10.61049 | 7.246148
2018-03-22 22:02 | 187715.9 | 2400.001 | 5 | 24 | 3.169877 | -3.259838 | 2.449137 | 2.173289 | 10.61049 | 7.593081
2018-03-22 22:04 | 187835.9 | 2520.001 | 5 | 24 | 3.11659 | -3.260131 | 2.449137 | 2.281944 | 10.61049 | 7.9347
2018-03-22 22:06 | 187955.9 | 2640.001 | 5 | 24 | 3.048473 | -3.260104 | 2.449137 | 2.390612 | 10.61049 | 8.269873
2018-03-22 22:07 | 188020.6 | 2704.7168 | 5 | 24 | 2.999997 | -3.260125 | 2.449137 | 2.449216 | 10.61049 | 8.447163
2018-03-22 22:09 | 188140.7 | 120.001 | 6 | 24 | 3.647451 | 0 | 2.449137 | 2.449216 | 10.61049 | 8.447163
2018-03-22 22:11 | 188260.7 | 240.001 | 6 | 24 | 3.683606 | 0 | 2.449137 | 2.449216 | 10.61049 | 8.447163
2018-03-22 22:12 | 188320.7 | 300.0024 | 6 | 24 | 3.690625 | 0 | 2.449137 | 2.449216 | 10.61049 | 8.447163
2018-03-22 22:12 | 188320.7 | 0.0027 | 7 | 25 | 3.690734 | 0 | 0 | 0 | 0 | 0
2018-03-22 22:14 | 188440.7 | 120.001 | 2 | 25 | 4.200302 | 3.911713 | 0.1461922 | 3.416e-09 | 0.6122334 | 1.2607e-08
2018-03-22 22:16 | 188560.7 | 240.0002 | 2 | 25 | 4.200291 | 3.486568 | 0.2688304 | 3.416e-09 | 1.127347 | 1.2607e-08
2018-03-22 22:18 | 188662.4 | 341.7041 | 2 | 25 | 4.200278 | 3.259989 | 0.3639281 | 3.416e-09 | 1.526781 | 1.2607e-08
2018-03-22 22:20 | 188782.5 | 120.001 | 3 | 25 | 4.21994 | 3.260166 | 0.4722182 | 3.416e-09 | 1.982634 | 1.2607e-08
2018-03-22 22:22 | 188902.5 | 240.0011 | 3 | 25 | 4.240314 | 3.260061 | 0.5808766 | 3.416e-09 | 2.442265 | 1.2607e-08
2018-03-22 22:24 | 189022.5 | 360.0003 | 3 | 25 | 4.262931 | 3.260117 | 0.6895363 | 3.416e-09 | 2.904219 | 1.2607e-08
2018-03-22 22:26 | 189142.5 | 480.001 | 3 | 25 | 4.288252 | 3.259941 | 0.798205 | 3.416e-09 | 3.368813 | 1.2607e-08
2018-03-22 22:28 | 189262.5 | 600.001 | 3 | 25 | 4.316924 | 3.26021 | 0.9068665 | 3.416e-09 | 3.836315 | 1.2607e-08
2018-03-22 22:30 | 189382.5 | 720.001 | 3 | 25 | 4.348353 | 3.260151 | 1.015538 | 3.416e-09 | 4.307131 | 1.2607e-08
2018-03-22 22:32 | 189502.5 | 840.001 | 3 | 25 | 4.380821 | 3.259823 | 1.124209 | 3.416e-09 | 4.781427 | 1.2607e-08
2018-03-22 22:34 | 189622.5 | 960.0003 | 3 | 25 | 4.400264 | 3.113409 | 1.231778 | 3.416e-09 | 5.254146 | 1.2607e-08
2018-03-22 22:36 | 189742.5 | 1080.001 | 3 | 25 | 4.400196 | 2.837229 | 1.330826 | 3.416e-09 | 5.689981 | 1.2607e-08
2018-03-22 22:38 | 189862.5 | 1200.0018 | 3 | 25 | 4.400243 | 2.600697 | 1.421339 | 3.416e-09 | 6.088258 | 1.2607e-08
2018-03-22 22:40 | 189982.5 | 1320.0011 | 3 | 25 | 4.400228 | 2.400639 | 1.504601 | 3.416e-09 | 6.454628 | 1.2607e-08
2018-03-22 22:42 | 190102.5 | 1440.0003 | 3 | 25 | 4.400176 | 2.229008 | 1.581685 | 3.416e-09 | 6.793818 | 1.2607e-08
2018-03-22 22:44 | 190222.5 | 1560.0011 | 3 | 25 | 4.400164 | 2.078444 | 1.653453 | 3.416e-09 | 7.109611 | 1.2607e-08
2018-03-22 22:46 | 190342.5 | 1680.001 | 3 | 25 | 4.400218 | 1.946458 | 1.720492 | 3.416e-09 | 7.404593 | 1.2607e-08
2018-03-22 22:48 | 190462.5 | 1800.0003 | 3 | 25 | 4.400199 | 1.825876 | 1.783327 | 3.416e-09 | 7.68108 | 1.2607e-08
2018-03-22 22:50 | 190582.5 | 1920.0002 | 3 | 25 | 4.400198 | 1.717761 | 1.842361 | 3.416e-09 | 7.940843 | 1.2607e-08
2018-03-22 22:52 | 190702.5 | 2040.0012 | 3 | 25 | 4.400209 | 1.618232 | 1.897922 | 3.416e-09 | 8.18532 | 1.2607e-08
2018-03-22 22:54 | 190822.5 | 2160.0003 | 3 | 25 | 4.400141 | 1.526935 | 1.95032 | 3.416e-09 | 8.415884 | 1.2607e-08
2018-03-22 22:56 | 190942.5 | 2280.0003 | 3 | 25 | 4.400225 | 1.442515 | 1.99979 | 3.416e-09 | 8.63356 | 1.2607e-08
2018-03-22 22:58 | 191062.5 | 2400.0003 | 3 | 25 | 4.400179 | 1.361688 | 2.046501 | 3.416e-09 | 8.839094 | 1.2607e-08
2018-03-22 23:00 | 191182.5 | 2520.001 | 3 | 25 | 4.400118 | 1.284863 | 2.090592 | 3.416e-09 | 9.033105 | 1.2607e-08
2018-03-22 23:02 | 191302.5 | 2640.0004 | 3 | 25 | 4.400206 | 1.21323 | 2.132222 | 3.416e-09 | 9.216285 | 1.2607e-08
2018-03-22 23:04 | 191422.5 | 2760.0004 | 3 | 25 | 4.400171 | 1.144241 | 2.171494 | 3.416e-09 | 9.389088 | 1.2607e-08
2018-03-22 23:06 | 191542.5 | 2880.0011 | 3 | 25 | 4.400188 | 1.079587 | 2.208538 | 3.416e-09 | 9.552088 | 1.2607e-08
2018-03-22 23:08 | 191662.5 | 3000.0011 | 3 | 25 | 4.400175 | 1.018692 | 2.243499 | 3.416e-09 | 9.705922 | 1.2607e-08
2018-03-22 23:10 | 191782.5 | 3120.0011 | 3 | 25 | 4.400168 | 0.961606 | 2.276487 | 3.416e-09 | 9.851072 | 1.2607e-08
2018-03-22 23:12 | 191902.5 | 3240.0011 | 3 | 25 | 4.400126 | 0.9052467 | 2.30759 | 3.416e-09 | 9.987933 | 1.2607e-08
2018-03-22 23:14 | 192022.5 | 3360.001 | 3 | 25 | 4.400142 | 0.8528147 | 2.336884 | 3.416e-09 | 10.11683 | 1.2607e-08
2018-03-22 23:16 | 192142.5 | 3480.001 | 3 | 25 | 4.400143 | 0.8028851 | 2.364476 | 3.416e-09 | 10.23824 | 1.2607e-08
2018-03-22 23:18 | 192262.5 | 3600.0011 | 3 | 25 | 4.400154 | 0.7560349 | 2.390454 | 3.416e-09 | 10.35255 | 1.2607e-08
2018-03-22 23:20 | 192382.5 | 3720.0002 | 3 | 25 | 4.400144 | 0.7125168 | 2.41492 | 3.416e-09 | 10.4602 | 1.2607e-08
2018-03-22 23:22 | 192502.5 | 3840.0011 | 3 | 25 | 4.400112 | 0.6713409 | 2.437981 | 3.416e-09 | 10.56167 | 1.2607e-08
2018-03-22 23:23 | 192560.2 | 3897.6992 | 3 | 25 | 4.40008 | 0.6519966 | 2.448592 | 3.416e-09 | 10.60836 | 1.2607e-08
2018-03-22 23:25 | 192680.2 | 120.001 | 4 | 25 | 4.290406 | 0 | 2.448592 | 3.416e-09 | 10.60836 | 1.2607e-08
2018-03-22 23:27 | 192800.2 | 240.0002 | 4 | 25 | 4.278802 | 0 | 2.448592 | 3.416e-09 | 10.60836 | 1.2607e-08
2018-03-22 23:28 | 192860.2 | 300.0024 | 4 | 25 | 4.275714 | 0 | 2.448592 | 3.416e-09 | 10.60836 | 1.2607e-08
2018-03-22 23:30 | 192980.3 | 120.0002 | 5 | 25 | 3.829026 | -3.260158 | 2.448592 | 0.1086558 | 10.60836 | 0.4220728
2018-03-22 23:32 | 193100.3 | 240.001 | 5 | 25 | 3.776943 | -3.260089 | 2.448592 | 0.2173261 | 10.60836 | 0.835214
2018-03-22 23:34 | 193220.3 | 360.0011 | 5 | 25 | 3.730098 | -3.260018 | 2.448592 | 0.3259896 | 10.60836 | 1.243065
2018-03-22 23:36 | 193340.3 | 480.001 | 5 | 25 | 3.684762 | -3.260067 | 2.448592 | 0.4346522 | 10.60836 | 1.645918
2018-03-22 23:38 | 193460.3 | 600.001 | 5 | 25 | 3.640486 | -3.260178 | 2.448592 | 0.5433221 | 10.60836 | 2.043914
2018-03-22 23:40 | 193580.3 | 720.0002 | 5 | 25 | 3.59921 | -3.260092 | 2.448592 | 0.65199 | 10.60836 | 2.437244
2018-03-22 23:42 | 193700.3 | 840.001 | 5 | 25 | 3.56157 | -3.260083 | 2.448592 | 0.7606497 | 10.60836 | 2.826259
2018-03-22 23:44 | 193820.3 | 960.0002 | 5 | 25 | 3.526897 | -3.260067 | 2.448592 | 0.8693157 | 10.60836 | 3.211367
2018-03-22 23:46 | 193940.3 | 1080.001 | 5 | 25 | 3.495006 | -3.260124 | 2.448592 | 0.9779777 | 10.60836 | 3.592853
2018-03-22 23:48 | 194060.3 | 1200.0002 | 5 | 25 | 3.465617 | -3.260111 | 2.448592 | 1.08665 | 10.60836 | 3.971041
2018-03-22 23:50 | 194180.3 | 1320.001 | 5 | 25 | 3.438079 | -3.260114 | 2.448592 | 1.19532 | 10.60836 | 4.346137
2018-03-22 23:52 | 194300.3 | 1440.001 | 5 | 25 | 3.412124 | -3.260139 | 2.448592 | 1.303973 | 10.60836 | 4.71827
2018-03-22 23:54 | 194420.3 | 1560.0002 | 5 | 25 | 3.387175 | -3.260125 | 2.448592 | 1.412641 | 10.60836 | 5.087701
2018-03-22 23:56 | 194540.3 | 1680.0002 | 5 | 25 | 3.362494 | -3.26009 | 2.448592 | 1.521311 | 10.60836 | 5.454439
2018-03-22 23:58 | 194660.3 | 1800.0011 | 5 | 25 | 3.337246 | -3.260125 | 2.448592 | 1.629979 | 10.60836 | 5.818468
2018-03-23 | 194780.3 | 1920.001 | 5 | 25 | 3.311104 | -3.259814 | 2.448592 | 1.738641 | 10.60836 | 6.179697
2018-03-23 00:02 | 194900.3 | 2040.0003 | 5 | 25 | 3.282667 | -3.26012 | 2.448592 | 1.847303 | 10.60836 | 6.537966
2018-03-23 00:04 | 195020.3 | 2160.001 | 5 | 25 | 3.250756 | -3.260169 | 2.448592 | 1.955974 | 10.60836 | 6.893011
2018-03-23 00:06 | 195140.3 | 2280.001 | 5 | 25 | 3.212731 | -3.259764 | 2.448592 | 2.064628 | 10.60836 | 7.244209
2018-03-23 00:08 | 195260.3 | 2400.0002 | 5 | 25 | 3.167951 | -3.259812 | 2.448592 | 2.173292 | 10.60836 | 7.590958
2018-03-23 00:10 | 195380.3 | 2520.001 | 5 | 25 | 3.114606 | -3.260187 | 2.448592 | 2.281953 | 10.60836 | 7.932395
2018-03-23 00:12 | 195500.3 | 2640.001 | 5 | 25 | 3.04611 | -3.260142 | 2.448592 | 2.390617 | 10.60836 | 8.267313
2018-03-23 00:13 | 195562.3 | 2702.0168 | 5 | 25 | 2.999999 | -3.259832 | 2.448592 | 2.446782 | 10.60836 | 8.43715
2018-03-23 00:15 | 195682.3 | 120.001 | 6 | 25 | 3.647649 | 0 | 2.448592 | 2.446782 | 10.60836 | 8.43715
2018-03-23 00:17 | 195802.3 | 240.0002 | 6 | 25 | 3.683835 | 0 | 2.448592 | 2.446782 | 10.60836 | 8.43715
2018-03-23 00:18 | 195862.3 | 300.0032 | 6 | 25 | 3.690803 | 0 | 2.448592 | 2.446782 | 10.60836 | 8.43715
2018-03-23 00:18 | 195862.4 | 0.0028 | 7 | 26 | 3.690759 | 0 | 0 | 0 | 0 | 0
2018-03-23 00:20 | 195982.4 | 120.0003 | 2 | 26 | 4.20029 | 3.916023 | 0.1463114 | 0 | 0.61273 | 0
2018-03-23 00:22 | 196102.4 | 240.0003 | 2 | 26 | 4.200316 | 3.491333 | 0.2691207 | 0 | 1.128562 | 0
2018-03-23 00:24 | 196205.1 | 342.6553 | 2 | 26 | 4.200231 | 3.259995 | 0.3651806 | 0 | 1.532037 | 0
2018-03-23 00:26 | 196325.1 | 120.0002 | 3 | 26 | 4.219945 | 3.259829 | 0.473463 | 0 | 1.98786 | 0
2018-03-23 00:28 | 196445.1 | 240.001 | 3 | 26 | 4.240397 | 3.260149 | 0.5821174 | 0 | 2.447473 | 0
2018-03-23 00:30 | 196565.1 | 360.0011 | 3 | 26 | 4.262795 | 3.26012 | 0.6907829 | 0 | 2.909451 | 0
2018-03-23 00:32 | 196685.1 | 480.001 | 3 | 26 | 4.288409 | 3.260124 | 0.7994489 | 0 | 3.374034 | 0
2018-03-23 00:34 | 196805.1 | 600.0002 | 3 | 26 | 4.317093 | 3.260115 | 0.9081153 | 0 | 3.841567 | 0
2018-03-23 00:36 | 196925.1 | 720.001 | 3 | 26 | 4.348112 | 3.259829 | 1.016782 | 0 | 4.312363 | 0
2018-03-23 00:38 | 197045.1 | 840.001 | 3 | 26 | 4.381103 | 3.25985 | 1.125436 | 0 | 4.786588 | 0
2018-03-23 00:40 | 197165.1 | 960.0003 | 3 | 26 | 4.40025 | 3.113569 | 1.232975 | 0 | 5.259192 | 0
2018-03-23 00:42 | 197285.1 | 1080.0011 | 3 | 26 | 4.400277 | 2.84049 | 1.332094 | 0 | 5.695337 | 0
2018-03-23 00:44 | 197405.1 | 1200.0002 | 3 | 26 | 4.400202 | 2.603817 | 1.422742 | 0 | 6.094209 | 0
2018-03-23 00:46 | 197525.1 | 1320.0011 | 3 | 26 | 4.400211 | 2.400911 | 1.506054 | 0 | 6.460804 | 0
2018-03-23 00:48 | 197645.1 | 1440.0011 | 3 | 26 | 4.400161 | 2.228191 | 1.583154 | 0 | 6.800059 | 0
2018-03-23 00:50 | 197765.1 | 1560.0003 | 3 | 26 | 4.400196 | 2.078003 | 1.654874 | 0 | 7.115643 | 0
2018-03-23 00:52 | 197885.1 | 1680.0003 | 3 | 26 | 4.400193 | 1.946188 | 1.721903 | 0 | 7.410583 | 0
2018-03-23 00:54 | 198005.1 | 1800.001 | 3 | 26 | 4.400189 | 1.826007 | 1.78475 | 0 | 7.687122 | 0
2018-03-23 00:56 | 198125.1 | 1920.0003 | 3 | 26 | 4.400167 | 1.715878 | 1.843755 | 0 | 7.946758 | 0
2018-03-23 00:58 | 198245.1 | 2040.0002 | 3 | 26 | 4.400122 | 1.613569 | 1.899249 | 0 | 8.190944 | 0
2018-03-23 01:00 | 198365.1 | 2160.0002 | 3 | 26 | 4.400163 | 1.522494 | 1.951497 | 0 | 8.420841 | 0
2018-03-23 01:02 | 198485.1 | 2280.0011 | 3 | 26 | 4.400178 | 1.438257 | 2.000834 | 0 | 8.637935 | 0
2018-03-23 01:04 | 198605.1 | 2400.001 | 3 | 26 | 4.40019 | 1.358135 | 2.047419 | 0 | 8.842917 | 0
2018-03-23 01:06 | 198725.1 | 2520.0011 | 3 | 26 | 4.400154 | 1.281496 | 2.091405 | 0 | 9.036462 | 0
2018-03-23 01:08 | 198845.1 | 2640.0003 | 3 | 26 | 4.400192 | 1.209438 | 2.132908 | 0 | 9.219082 | 0
2018-03-23 01:10 | 198965.1 | 2760.0003 | 3 | 26 | 4.400157 | 1.141294 | 2.172068 | 0 | 9.391391 | 0
2018-03-23 01:12 | 199085.1 | 2880.0003 | 3 | 26 | 4.400187 | 1.07775 | 2.209028 | 0 | 9.554024 | 0
2018-03-23 01:14 | 199205.1 | 3000.0011 | 3 | 26 | 4.400093 | 1.015924 | 2.243915 | 0 | 9.707531 | 0
2018-03-23 01:16 | 199325.1 | 3120.001 | 3 | 26 | 4.40019 | 0.9583969 | 2.276825 | 0 | 9.85234 | 0
2018-03-23 01:18 | 199445.1 | 3240.0002 | 3 | 26 | 4.400143 | 0.9026871 | 2.307832 | 0 | 9.988774 | 0
2018-03-23 01:20 | 199565.1 | 3360.0002 | 3 | 26 | 4.400132 | 0.8503876 | 2.337044 | 0 | 10.11732 | 0
2018-03-23 01:22 | 199685.1 | 3480.0004 | 3 | 26 | 4.400117 | 0.8008814 | 2.364564 | 0 | 10.23841 | 0
2018-03-23 01:24 | 199805.1 | 3600.0002 | 3 | 26 | 4.400184 | 0.7551861 | 2.390488 | 0 | 10.35247 | 0
2018-03-23 01:26 | 199925.1 | 3720.001 | 3 | 26 | 4.400158 | 0.7118025 | 2.414926 | 0 | 10.46001 | 0
2018-03-23 01:28 | 200045.1 | 3840.0002 | 3 | 26 | 4.400084 | 0.6700287 | 2.437953 | 0 | 10.56133 | 0
2018-03-23 01:29 | 200102.5 | 3897.4185 | 3 | 26 | 4.400174 | 0.6519918 | 2.448495 | 0 | 10.60771 | 0
2018-03-23 01:31 | 200222.6 | 120.0018 | 4 | 26 | 4.290821 | 0 | 2.448497 | 0 | 10.60772 | 0
2018-03-23 01:33 | 200342.6 | 240.0011 | 4 | 26 | 4.279242 | 0 | 2.448497 | 0 | 10.60772 | 0
2018-03-23 01:34 | 200402.6 | 300.0024 | 4 | 26 | 4.276172 | 0 | 2.448497 | 0 | 10.60772 | 0
2018-03-23 01:36 | 200522.6 | 120.001 | 5 | 26 | 3.830527 | -3.260111 | 2.448497 | 0.1086617 | 10.60772 | 0.422231
2018-03-23 01:38 | 200642.6 | 240.0009 | 5 | 26 | 3.778449 | -3.260074 | 2.448497 | 0.2173278 | 10.60772 | 0.8355317
2018-03-23 01:40 | 200762.6 | 360.0002 | 5 | 26 | 3.731703 | -3.260124 | 2.448497 | 0.3259828 | 10.60772 | 1.243521
2018-03-23 01:42 | 200882.6 | 480.0009 | 5 | 26 | 3.686192 | -3.260038 | 2.448497 | 0.4346511 | 10.60772 | 1.646559
2018-03-23 01:44 | 201002.6 | 600.0001 | 5 | 26 | 3.641758 | -3.260085 | 2.448497 | 0.5433173 | 10.60772 | 2.044701
2018-03-23 01:46 | 201122.6 | 720.0001 | 5 | 26 | 3.600106 | -3.259998 | 2.448497 | 0.6519896 | 10.60772 | 2.438164
2018-03-23 01:48 | 201242.6 | 840.0009 | 5 | 26 | 3.562414 | -3.260122 | 2.448497 | 0.7606477 | 10.60772 | 2.827262
2018-03-23 01:50 | 201362.6 | 960.0009 | 5 | 26 | 3.528036 | -3.26005 | 2.448497 | 0.8693156 | 10.60772 | 3.212481
2018-03-23 01:52 | 201482.6 | 1080.0009 | 5 | 26 | 3.496444 | -3.260118 | 2.448497 | 0.9779817 | 10.60772 | 3.594128
2018-03-23 01:54 | 201602.6 | 1200.0009 | 5 | 26 | 3.46663 | -3.260124 | 2.448497 | 1.08664 | 10.60772 | 3.972402
2018-03-23 01:56 | 201722.6 | 1320.0001 | 5 | 26 | 3.439024 | -3.260111 | 2.448497 | 1.195314 | 10.60772 | 4.347622
2018-03-23 01:58 | 201842.6 | 1440.0009 | 5 | 26 | 3.412841 | -3.26012 | 2.448497 | 1.303982 | 10.60772 | 4.719904
2018-03-23 02:00 | 201962.6 | 1560.0001 | 5 | 26 | 3.38777 | -3.260131 | 2.448497 | 1.412643 | 10.60772 | 5.089377
2018-03-23 02:02 | 202082.6 | 1680.0009 | 5 | 26 | 3.363196 | -3.260078 | 2.448497 | 1.521298 | 10.60772 | 5.456142
2018-03-23 02:04 | 202202.6 | 1800.0009 | 5 | 26 | 3.338191 | -3.260136 | 2.448497 | 1.62997 | 10.60772 | 5.82028
2018-03-23 02:06 | 202322.6 | 1920.0001 | 5 | 26 | 3.311966 | -3.260124 | 2.448497 | 1.738636 | 10.60772 | 6.181607
2018-03-23 02:08 | 202442.6 | 2040.0001 | 5 | 26 | 3.28334 | -3.260156 | 2.448497 | 1.847305 | 10.60772 | 6.539996
2018-03-23 02:10 | 202562.6 | 2160.0009 | 5 | 26 | 3.250664 | -3.260096 | 2.448497 | 1.955964 | 10.60772 | 6.895034
2018-03-23 02:12 | 202682.6 | 2280.0001 | 5 | 26 | 3.211964 | -3.260144 | 2.448497 | 2.064628 | 10.60772 | 7.246218
2018-03-23 02:14 | 202802.6 | 2400.0001 | 5 | 26 | 3.167257 | -3.260185 | 2.448497 | 2.173301 | 10.60772 | 7.592908
2018-03-23 02:16 | 202922.6 | 2520.001 | 5 | 26 | 3.113552 | -3.26014 | 2.448497 | 2.281963 | 10.60772 | 7.93426
2018-03-23 02:18 | 203042.6 | 2640.0009 | 5 | 26 | 3.044358 | -3.260112 | 2.448497 | 2.390624 | 10.60772 | 8.26902
2018-03-23 02:19 | 203102.2 | 2699.556 | 5 | 26 | 2.999996 | -3.260089 | 2.448497 | 2.444563 | 10.60772 | 8.432076
2018-03-23 02:21 | 203222.3 | 120.0002 | 6 | 26 | 3.648208 | 0 | 2.448497 | 2.444563 | 10.60772 | 8.432076
2018-03-23 02:23 | 203342.3 | 240.0002 | 6 | 26 | 3.684333 | 0 | 2.448497 | 2.444563 | 10.60772 | 8.432076
2018-03-23 02:24 | 203402.3 | 300.0016 | 6 | 26 | 3.691279 | 0 | 2.448497 | 2.444563 | 10.60772 | 8.432076
2018-03-23 02:24 | 203402.3 | 0.0028 | 7 | 27 | 3.691507 | 0 | 0 | 0 | 0 | 0
2018-03-23 02:26 | 203522.3 | 120.0002 | 2 | 27 | 4.200307 | 3.900106 | 0.1459387 | 0 | 0.6112077 | 0
2018-03-23 02:28 | 203642.3 | 240.001 | 2 | 27 | 4.20025 | 3.476326 | 0.2682543 | 0 | 1.124966 | 0
2018-03-23 02:29 | 203739.5 | 337.1904 | 2 | 27 | 4.20023 | 3.259991 | 0.358995 | 0 | 1.506099 | 0
2018-03-23 02:31 | 203859.5463 | 120.001 | 3 | 27 | 4.219808 | 3.260134 | 0.4672752 | 0 | 1.961905 | 0
2018-03-23 02:33 | 203979.5455 | 240.0002 | 3 | 27 | 4.239877 | 3.259687 | 0.5759524 | 0 | 2.421581 | 0
2018-03-23 02:35 | 204099.5463 | 360.001 | 3 | 27 | 4.262288 | 3.25979 | 0.6846115 | 0 | 2.883469 | 0
2018-03-23 02:37 | 204219.5463 | 480.001 | 3 | 27 | 4.287838 | 3.259857 | 0.7932749 | 0 | 3.347984 | 0
2018-03-23 02:39 | 204339.5463 | 600.001 | 3 | 27 | 4.316422 | 3.260178 | 0.9019523 | 0 | 3.815498 | 0
2018-03-23 02:41 | 204459.5463 | 720.001 | 3 | 27 | 4.347727 | 3.260056 | 1.01061 | 0 | 4.28618 | 0
2018-03-23 02:43 | 204579.5463 | 840.001 | 3 | 27 | 4.380961 | 3.260199 | 1.119267 | 0 | 4.760381 | 0
2018-03-23 02:45 | 204699.5459 | 960.0006 | 3 | 27 | 4.400233 | 3.111176 | 1.226803 | 0 | 5.23297 | 0
2018-03-23 02:47 | 204819.5456 | 1080.0003 | 3 | 27 | 4.400218 | 2.838665 | 1.325856 | 0 | 5.668829 | 0
2018-03-23 02:49 | 204939.5456 | 1200.0003 | 3 | 27 | 4.40027 | 2.604193 | 1.416448 | 0 | 6.067453 | 0
2018-03-23 02:51 | 205059.5455 | 1320.0002 | 3 | 27 | 4.400209 | 2.402233 | 1.49979 | 0 | 6.434177 | 0
2018-03-23 02:53 | 205179.5456 | 1440.0003 | 3 | 27 | 4.400246 | 2.228025 | 1.576876 | 0 | 6.773372 | 0
2018-03-23 02:55 | 205299.5456 | 1560.0003 | 3 | 27 | 4.400187 | 2.076843 | 1.64855 | 0 | 7.088753 | 0
2018-03-23 02:57 | 205419.5463 | 1680.001 | 3 | 27 | 4.400182 | 1.944735 | 1.715548 | 0 | 7.38356 | 0
2018-03-23 02:59 | 205539.5456 | 1800.0003 | 3 | 27 | 4.400191 | 1.826835 | 1.77837 | 0 | 7.659991 | 0
2018-03-23 03:01 | 205659.5455 | 1920.0002 | 3 | 27 | 4.40023 | 1.719555 | 1.837437 | 0 | 7.919897 | 0
2018-03-23 03:03 | 205779.5456 | 2040.0003 | 3 | 27 | 4.400194 | 1.618584 | 1.893041 | 0 | 8.164561 | 0
2018-03-23 03:05 | 205899.5456 | 2160.0003 | 3 | 27 | 4.400203 | 1.52573 | 1.945418 | 0 | 8.395034 | 0
2018-03-23 03:07 | 206019.5465 | 2280.0012 | 3 | 27 | 4.400213 | 1.439888 | 1.994831 | 0 | 8.612457 | 0
2018-03-23 03:09 | 206139.5464 | 2400.0011 | 3 | 27 | 4.400186 | 1.35815 | 2.041445 | 0 | 8.817567 | 0
2018-03-23 03:11 | 206259.5464 | 2520.0011 | 3 | 27 | 4.400172 | 1.282461 | 2.085444 | 0 | 9.011174 | 0
2018-03-23 03:13 | 206379.5464 | 2640.0011 | 3 | 27 | 4.40021 | 1.211301 | 2.126998 | 0 | 9.194016 | 0
2018-03-23 03:15 | 206499.5463 | 2760.001 | 3 | 27 | 4.400221 | 1.1429 | 2.166208 | 0 | 9.366547 | 0
2018-03-23 03:17 | 206619.5456 | 2880.0003 | 3 | 27 | 4.400046 | 1.075681 | 2.203195 | 0 | 9.529298 | 0
2018-03-23 03:19 | 206739.5456 | 3000.0003 | 3 | 27 | 4.40018 | 1.015491 | 2.238054 | 0 | 9.68268 | 0
2018-03-23 03:21 | 206859.5464 | 3120.0011 | 3 | 27 | 4.400122 | 0.9575434 | 2.270927 | 0 | 9.827327 | 0
2018-03-23 03:23 | 206979.5463 | 3240.001 | 3 | 27 | 4.400153 | 0.9034672 | 2.301933 | 0 | 9.963759 | 0
2018-03-23 03:25 | 207099.5457 | 3360.0004 | 3 | 27 | 4.400202 | 0.8519936 | 2.331175 | 0 | 10.09243 | 0
2018-03-23 03:27 | 207219.5464 | 3480.0011 | 3 | 27 | 4.400143 | 0.8025475 | 2.358742 | 0 | 10.21373 | 0
2018-03-23 03:29 | 207339.5464 | 3600.0011 | 3 | 27 | 4.400188 | 0.7569914 | 2.384718 | 0 | 10.32803 | 0
2018-03-23 03:31 | 207459.5455 | 3720.0002 | 3 | 27 | 4.400179 | 0.7143784 | 2.409226 | 0 | 10.43587 | 0
2018-03-23 03:33 | 207579.5456 | 3840.0003 | 3 | 27 | 4.400166 | 0.6730576 | 2.432333 | 0 | 10.53754 | 0
2018-03-23 03:34 | 207643.7662 | 3904.2209 | 3 | 27 | 4.40019 | 0.6519966 | 2.444146 | 0 | 10.58952 | 0
2018-03-23 03:36 | 207763.8 | 120.0003 | 4 | 27 | 4.29063 | 0 | 2.444146 | 0 | 10.58952 | 0
2018-03-23 03:38 | 207883.8 | 240.001 | 4 | 27 | 4.279059 | 0 | 2.444146 | 0 | 10.58952 | 0
2018-03-23 03:39 | 207943.8 | 300.0016 | 4 | 27 | 4.275979 | 0 | 2.444146 | 0 | 10.58952 | 0
2018-03-23 03:41 | 208063.9 | 120.0002 | 5 | 27 | 3.829807 | -3.259936 | 2.444146 | 0.1086481 | 10.58952 | 0.4221108
2018-03-23 03:43 | 208183.9 | 240.0012 | 5 | 27 | 3.77766 | -3.26008 | 2.444146 | 0.2173187 | 10.58952 | 0.8353361
2018-03-23 03:45 | 208303.9 | 360.0011 | 5 | 27 | 3.731035 | -3.260102 | 2.444146 | 0.3259741 | 10.58952 | 1.243249
2018-03-23 03:47 | 208423.9 | 480.0003 | 5 | 27 | 3.685463 | -3.260164 | 2.444146 | 0.4346469 | 10.58952 | 1.646223
2018-03-23 03:49 | 208543.9 | 600.0011 | 5 | 27 | 3.641271 | -3.260124 | 2.444146 | 0.5433137 | 10.58952 | 2.044296
2018-03-23 03:51 | 208663.9 | 720.0004 | 5 | 27 | 3.599799 | -3.260105 | 2.444146 | 0.6519719 | 10.58952 | 2.437669
2018-03-23 03:53 | 208783.9 | 840.0003 | 5 | 27 | 3.56215 | -3.259998 | 2.444146 | 0.7606334 | 10.58952 | 2.826747
2018-03-23 03:55 | 208903.9 | 960.0011 | 5 | 27 | 3.527753 | -3.260124 | 2.444146 | 0.8693061 | 10.58952 | 3.211953
2018-03-23 03:57 | 209023.9 | 1080.0011 | 5 | 27 | 3.495962 | -3.259879 | 2.444146 | 0.9779767 | 10.58952 | 3.593564
2018-03-23 03:59 | 209143.9 | 1200.0003 | 5 | 27 | 3.466357 | -3.260111 | 2.444146 | 1.086637 | 10.58952 | 3.971813
2018-03-23 04:01 | 209263.9 | 1320.0004 | 5 | 27 | 3.438778 | -3.260098 | 2.444146 | 1.195294 | 10.58952 | 4.346943
2018-03-23 04:03 | 209383.9 | 1440.0011 | 5 | 27 | 3.412722 | -3.260087 | 2.444146 | 1.30397 | 10.58952 | 4.719227
2018-03-23 04:05 | 209503.9 | 1560.0003 | 5 | 27 | 3.387573 | -3.260114 | 2.444146 | 1.412634 | 10.58952 | 5.088692
2018-03-23 04:07 | 209623.9 | 1680.0011 | 5 | 27 | 3.363007 | -3.259797 | 2.444146 | 1.521301 | 10.58952 | 5.455471
2018-03-23 04:09 | 209743.9 | 1800.0003 | 5 | 27 | 3.33772 | -3.26014 | 2.444146 | 1.629952 | 10.58952 | 5.819494
2018-03-23 04:11 | 209863.9 | 1920.0012 | 5 | 27 | 3.311458 | -3.260074 | 2.444146 | 1.738625 | 10.58952 | 6.180804
2018-03-23 04:13 | 209983.9 | 2040.0011 | 5 | 27 | 3.283158 | -3.260052 | 2.444146 | 1.847294 | 10.58952 | 6.539146
2018-03-23 04:15 | 210103.9 | 2160.0011 | 5 | 27 | 3.250051 | -3.260149 | 2.444146 | 1.955958 | 10.58952 | 6.894152
2018-03-23 04:17 | 210223.9 | 2280.0003 | 5 | 27 | 3.211732 | -3.260136 | 2.444146 | 2.064615 | 10.58952 | 7.245257
2018-03-23 04:19 | 210343.9 | 2400.0011 | 5 | 27 | 3.168191 | -3.260139 | 2.444146 | 2.17328 | 10.58952 | 7.591947
2018-03-23 04:21 | 210463.9 | 2520.0003 | 5 | 27 | 3.114432 | -3.259994 | 2.444146 | 2.281948 | 10.58952 | 7.933408
2018-03-23 04:23 | 210583.9 | 2640.0011 | 5 | 27 | 3.044964 | -3.260172 | 2.444146 | 2.390618 | 10.58952 | 8.268272
2018-03-23 04:24 | 210644.5 | 2700.6377 | 5 | 27 | 2.999997 | -3.260149 | 2.444146 | 2.445523 | 10.58952 | 8.434259
2018-03-23 04:26 | 210764.6 | 120.0009 | 6 | 27 | 3.647721 | 0 | 2.444146 | 2.445523 | 10.58952 | 8.434259
2018-03-23 04:28 | 210884.6 | 240.0009 | 6 | 27 | 3.683989 | 0 | 2.444146 | 2.445523 | 10.58952 | 8.434259
2018-03-23 04:29 | 210944.6 | 300.0024 | 6 | 27 | 3.69099 | 0 | 2.444146 | 2.445523 | 10.58952 | 8.434259
2018-03-23 04:29 | 210944.6 | 0.0026 | 7 | 28 | 3.691028 | 0 | 0 | 0 | 0 | 0
2018-03-23 04:31 | 211064.7 | 120.0002 | 2 | 28 | 4.200264 | 3.900023 | 0.1459222 | 0 | 0.6111394 | 0
2018-03-23 04:33 | 211184.7 | 240.001 | 2 | 28 | 4.200254 | 3.479731 | 0.2682897 | 0 | 1.125116 | 0
2018-03-23 04:35 | 211283.5 | 338.8784 | 2 | 28 | 4.200244 | 3.259996 | 0.3606763 | 0 | 1.513162 | 0
2018-03-23 04:37 | 211403.5 | 120.0002 | 3 | 28 | 4.21985 | 3.260101 | 0.4689653 | 0 | 1.969002 | 0
2018-03-23 04:39 | 211523.5 | 240.001 | 3 | 28 | 4.240117 | 3.26012 | 0.5776312 | 0 | 2.428645 | 0
2018-03-23 04:41 | 211643.5 | 360.001 | 3 | 28 | 4.262427 | 3.260178 | 0.6862975 | 0 | 2.890586 | 0
2018-03-23 04:43 | 211763.5 | 480.0002 | 3 | 28 | 4.287797 | 3.260141 | 0.7949592 | 0 | 3.355092 | 0
2018-03-23 04:45 | 211883.5 | 600.001 | 3 | 28 | 4.316279 | 3.260122 | 0.9036274 | 0 | 3.822562 | 0
2018-03-23 04:47 | 212003.5 | 720.0002 | 3 | 28 | 4.347449 | 3.260101 | 1.012277 | 0 | 4.293194 | 0
2018-03-23 04:49 | 212123.5 | 840.0003 | 3 | 28 | 4.380691 | 3.260118 | 1.120941 | 0 | 4.767398 | 0
2018-03-23 04:51 | 212243.5 | 960.0011 | 3 | 28 | 4.400256 | 3.109852 | 1.228453 | 0 | 5.239875 | 0
2018-03-23 04:53 | 212363.5 | 1080.0019 | 3 | 28 | 4.40023 | 2.837395 | 1.327472 | 0 | 5.675585 | 0
2018-03-23 04:55 | 212483.5 | 1200.0011 | 3 | 28 | 4.400208 | 2.598633 | 1.417966 | 0 | 6.073781 | 0
2018-03-23 04:57 | 212603.5 | 1320.0011 | 3 | 28 | 4.400247 | 2.396652 | 1.501153 | 0 | 6.43982 | 0
2018-03-23 04:59 | 212723.5 | 1440.0012 | 3 | 28 | 4.400228 | 2.22369 | 1.578084 | 0 | 6.778333 | 0
2018-03-23 05:01 | 212843.5 | 1560.0011 | 3 | 28 | 4.4002 | 2.074253 | 1.649675 | 0 | 7.093351 | 0
2018-03-23 05:03 | 212963.5 | 1680.001 | 3 | 28 | 4.400237 | 1.943475 | 1.716584 | 0 | 7.387762 | 0
2018-03-23 05:05 | 213083.5 | 1800.0011 | 3 | 28 | 4.400157 | 1.823605 | 1.779332 | 0 | 7.663865 | 0
2018-03-23 05:07 | 213203.5 | 1920.0004 | 3 | 28 | 4.400176 | 1.716342 | 1.838313 | 0 | 7.923395 | 0
2018-03-23 05:09 | 213323.5 | 2040.0011 | 3 | 28 | 4.400196 | 1.618322 | 1.893868 | 0 | 8.167848 | 0
2018-03-23 05:11 | 213443.5 | 2160.001 | 3 | 28 | 4.400229 | 1.525345 | 1.94623 | 0 | 8.398248 | 0
2018-03-23 05:13 | 213563.5 | 2280.001 | 3 | 28 | 4.400134 | 1.43855 | 1.995612 | 0 | 8.615537 | 0
2018-03-23 05:15 | 213683.5 | 2400.0012 | 3 | 28 | 4.400166 | 1.358348 | 2.042218 | 0 | 8.820615 | 0
2018-03-23 05:17 | 213803.5 | 2520.0004 | 3 | 28 | 4.400195 | 1.284502 | 2.086244 | 0 | 9.014336 | 0
2018-03-23 05:19 | 213923.5 | 2640.0011 | 3 | 28 | 4.400166 | 1.213286 | 2.127856 | 0 | 9.197437 | 0
2018-03-23 05:21 | 214043.5 | 2760.0003 | 3 | 28 | 4.400099 | 1.144279 | 2.167145 | 0 | 9.370315 | 0
2018-03-23 05:23 | 214163.5 | 2880.0003 | 3 | 28 | 4.400124 | 1.079645 | 2.204214 | 0 | 9.533422 | 0
2018-03-23 05:25 | 214283.5 | 3000.0002 | 3 | 28 | 4.400185 | 1.018793 | 2.239186 | 0 | 9.687304 | 0
2018-03-23 05:27 | 214403.5 | 3120.0003 | 3 | 28 | 4.400127 | 0.9604664 | 2.272165 | 0 | 9.832418 | 0
2018-03-23 05:29 | 214523.5 | 3240.001 | 3 | 28 | 4.400136 | 0.9051294 | 2.303262 | 0 | 9.969252 | 0
2018-03-23 05:31 | 214643.5 | 3360.001 | 3 | 28 | 4.400123 | 0.8520689 | 2.332539 | 0 | 10.09807 | 0
2018-03-23 05:33 | 214763.5 | 3480.001 | 3 | 28 | 4.400152 | 0.8033352 | 2.360119 | 0 | 10.21943 | 0
2018-03-23 05:35 | 214883.5 | 3600.0011 | 3 | 28 | 4.400152 | 0.7575922 | 2.386123 | 0 | 10.33385 | 0
2018-03-23 05:37 | 215003.5 | 3720.001 | 3 | 28 | 4.400212 | 0.7154255 | 2.410659 | 0 | 10.44181 | 0
2018-03-23 05:39 | 215123.5 | 3840.0011 | 3 | 28 | 4.400127 | 0.6733866 | 2.433799 | 0 | 10.54363 | 0
2018-03-23 05:40 | 215189.5 | 3905.9512 | 3 | 28 | 4.400157 | 0.6519918 | 2.445938 | 0 | 10.59704 | 0
2018-03-23 05:42 | 215309.6 | 120.001 | 4 | 28 | 4.290689 | 0 | 2.445939 | 0 | 10.59705 | 0
2018-03-23 05:44 | 215429.6 | 240.0011 | 4 | 28 | 4.279087 | 0 | 2.445939 | 0 | 10.59705 | 0
2018-03-23 05:45 | 215489.6 | 300.0017 | 4 | 28 | 4.276008 | 0 | 2.445939 | 0 | 10.59705 | 0
2018-03-23 05:47 | 215609.6 | 120.001 | 5 | 28 | 3.829831 | -3.260096 | 2.445939 | 0.108661 | 10.59705 | 0.4221562
2018-03-23 05:49 | 215729.6 | 240.0001 | 5 | 28 | 3.777745 | -3.260116 | 2.445939 | 0.2173227 | 10.59705 | 0.8353613
2018-03-23 05:51 | 215849.6 | 360.0002 | 5 | 28 | 3.730937 | -3.260076 | 2.445939 | 0.3259866 | 10.59705 | 1.243313
2018-03-23 05:53 | 215969.6 | 480.0009 | 5 | 28 | 3.685267 | -3.26009 | 2.445939 | 0.4346597 | 10.59705 | 1.646276
2018-03-23 05:55 | 216089.6 | 600.0009 | 5 | 28 | 3.641093 | -3.26018 | 2.445939 | 0.5433131 | 10.59705 | 2.044268
2018-03-23 05:57 | 216209.6 | 720.0001 | 5 | 28 | 3.599798 | -3.260102 | 2.445939 | 0.6519853 | 10.59705 | 2.43768
2018-03-23 05:59 | 216329.6 | 840.0009 | 5 | 28 | 3.561903 | -3.26009 | 2.445939 | 0.7606534 | 10.59705 | 2.826764
2018-03-23 06:01 | 216449.6 | 960.0001 | 5 | 28 | 3.527451 | -3.260162 | 2.445939 | 0.8693109 | 10.59705 | 3.211893
2018-03-23 06:03 | 216569.6 | 1080.0009 | 5 | 28 | 3.495458 | -3.260136 | 2.445939 | 0.977986 | 10.59705 | 3.593477
2018-03-23 06:05 | 216689.6 | 1200.0009 | 5 | 28 | 3.465816 | -3.260125 | 2.445939 | 1.086646 | 10.59705 | 3.971664
2018-03-23 06:07 | 216809.6 | 1320.0009 | 5 | 28 | 3.438006 | -3.260112 | 2.445939 | 1.195307 | 10.59705 | 4.346736
2018-03-23 06:09 | 216929.6 | 1440.0001 | 5 | 28 | 3.411699 | -3.260152 | 2.445939 | 1.303974 | 10.59705 | 4.718891
2018-03-23 06:11 | 217049.6 | 1560.001 | 5 | 28 | 3.386724 | -3.260009 | 2.445939 | 1.412637 | 10.59705 | 5.088255
2018-03-23 06:13 | 217169.6 | 1680.0009 | 5 | 28 | 3.362073 | -3.259998 | 2.445939 | 1.521297 | 10.59705 | 5.454915
2018-03-23 06:15 | 217289.6 | 1800.0009 | 5 | 28 | 3.336892 | -3.260118 | 2.445939 | 1.629976 | 10.59705 | 5.818939
2018-03-23 06:17 | 217409.6 | 1920.0001 | 5 | 28 | 3.310785 | -3.260085 | 2.445939 | 1.738638 | 10.59705 | 6.180138
2018-03-23 06:19 | 217529.6 | 2040.0001 | 5 | 28 | 3.281717 | -3.260092 | 2.445939 | 1.847303 | 10.59705 | 6.538358
2018-03-23 06:21 | 217649.6 | 2160.0009 | 5 | 28 | 3.248781 | -3.260076 | 2.445939 | 1.955962 | 10.59705 | 6.893181
2018-03-23 06:23 | 217769.6 | 2280.0001 | 5 | 28 | 3.210788 | -3.260105 | 2.445939 | 2.064616 | 10.59705 | 7.24415
2018-03-23 06:25 | 217889.6 | 2400.0008 | 5 | 28 | 3.167072 | -3.260082 | 2.445939 | 2.173291 | 10.59705 | 7.590781
2018-03-23 06:27 | 218009.6 | 2520.0001 | 5 | 28 | 3.112917 | -3.260107 | 2.445939 | 2.281961 | 10.59705 | 7.932117
2018-03-23 06:29 | 218129.6 | 2640.0009 | 5 | 28 | 3.042826 | -3.26008 | 2.445939 | 2.390616 | 10.59705 | 8.26674
2018-03-23 06:30 | 218187 | 2697.3391 | 5 | 28 | 2.999998 | -3.260109 | 2.445939 | 2.442544 | 10.59705 | 8.423666
2018-03-23 06:32 | 218307 | 120.0009 | 6 | 28 | 3.648259 | 0 | 2.445939 | 2.442544 | 10.59705 | 8.423666
2018-03-23 06:34 | 218427 | 240.0001 | 6 | 28 | 3.684443 | 0 | 2.445939 | 2.442544 | 10.59705 | 8.423666
2018-03-23 06:35 | 218487 | 300.0023 | 6 | 28 | 3.691437 | 0 | 2.445939 | 2.442544 | 10.59705 | 8.423666
2018-03-23 06:35 | 218487 | 0.0028 | 7 | 29 | 3.69168 | 0 | 0 | 0 | 0 | 0
2018-03-23 06:37 | 218607.1 | 120.001 | 2 | 29 | 4.200296 | 3.894548 | 0.1457189 | 0 | 0.6103168 | 0
2018-03-23 06:39 | 218727.1 | 240.0002 | 2 | 29 | 4.200251 | 3.473177 | 0.2678867 | 0 | 1.123455 | 0
2018-03-23 06:41 | 218822.7 | 335.5824 | 2 | 29 | 4.200271 | 3.259987 | 0.3570818 | 0 | 1.498096 | 0
2018-03-23 06:43 | 218942.7 | 120.001 | 3 | 29 | 4.219953 | 3.259819 | 0.4653633 | 5.1e-11 | 1.953925 | 2.04e-10
2018-03-23 06:45 | 219062.7 | 240.0011 | 3 | 29 | 4.240243 | 3.260174 | 0.5740333 | 5.1e-11 | 2.413599 | 2.04e-10
2018-03-23 06:47 | 219182.7 | 360.001 | 3 | 29 | 4.262878 | 3.259912 | 0.6826874 | 5.1e-11 | 2.87552 | 2.04e-10
2018-03-23 06:49 | 219302.7 | 480.0002 | 3 | 29 | 4.288421 | 3.259933 | 0.7913616 | 5.1e-11 | 3.340146 | 2.04e-10
2018-03-23 06:51 | 219422.7 | 600.0002 | 3 | 29 | 4.316862 | 3.260216 | 0.9000306 | 5.1e-11 | 3.80769 | 2.04e-10
2018-03-23 06:53 | 219542.7 | 720.0019 | 3 | 29 | 4.347888 | 3.26012 | 1.008696 | 5.1e-11 | 4.27844 | 2.04e-10
2018-03-23 06:55 | 219662.7 | 840.001 | 3 | 29 | 4.381176 | 3.259765625 | 1.117358 | 5.1e-11 | 4.752688 | 2.04e-10
2018-03-23 06:57 | 219782.7 | 960.0003 | 3 | 29 | 4.400268 | 3.102215 | 1.224743 | 5.1e-11 | 5.224646 | 2.04e-10
2018-03-23 06:59 | 219902.7 | 1080.0003 | 3 | 29 | 4.400243 | 2.829195 | 1.323455 | 5.1e-11 | 5.659002 | 2.04e-10
2018-03-23 07:01 | 220022.7 | 1200.0002 | 3 | 29 | 4.40022 | 2.594013 | 1.413743 | 5.1e-11 | 6.056289 | 2.04e-10
2018-03-23 07:03 | 220142.7 | 1320.0011 | 3 | 29 | 4.400243 | 2.3934 | 1.496767 | 5.1e-11 | 6.421612 | 2.04e-10
2018-03-23 07:05 | 220262.7 | 1440.0011 | 3 | 29 | 4.40026 | 2.222277 | 1.573614 | 5.1e-11 | 6.759756 | 2.04e-10
2018-03-23 07:07 | 220382.7 | 1560.0003 | 3 | 29 | 4.40011 | 2.07065 | 1.645107 | 5.1e-11 | 7.074341 | 2.04e-10
2018-03-23 07:09 | 220502.7 | 1680.0003 | 3 | 29 | 4.400212 | 1.941105 | 1.711949 | 5.1e-11 | 7.368461 | 2.04e-10
2018-03-23 07:11 | 220622.7 | 1800.0003 | 3 | 29 | 4.400179 | 1.823565 | 1.774651 | 5.1e-11 | 7.644361 | 2.04e-10
2018-03-23 07:13 | 220742.7 | 1920.0003 | 3 | 29 | 4.400171 | 1.717895 | 1.833655 | 5.1e-11 | 7.903987 | 2.04e-10
2018-03-23 07:15 | 220862.7 | 2040.0002 | 3 | 29 | 4.400164 | 1.619679 | 1.889257 | 5.1e-11 | 8.148647 | 2.04e-10
2018-03-23 07:17 | 220982.7 | 2160.0003 | 3 | 29 | 4.400187 | 1.528798 | 1.94173 | 5.1e-11 | 8.379539 | 2.04e-10
2018-03-23 07:19 | 221102.7 | 2280.0011 | 3 | 29 | 4.400148 | 1.441345 | 1.991212 | 5.1e-11 | 8.597269 | 2.04e-10
2018-03-23 07:21 | 221222.7 | 2400.0011 | 3 | 29 | 4.400141 | 1.360009 | 2.037889 | 5.1e-11 | 8.802654 | 2.04e-10
2018-03-23 07:23 | 221342.7 | 2520.0003 | 3 | 29 | 4.400187 | 1.285135 | 2.081969 | 5.1e-11 | 8.996614 | 2.04e-10
2018-03-23 07:25 | 221462.7 | 2640.0003 | 3 | 29 | 4.400188 | 1.213984 | 2.1236 | 5.1e-11 | 9.179798 | 2.04e-10
2018-03-23 07:27 | 221582.7 | 2760.0011 | 3 | 29 | 4.400141 | 1.14544 | 2.162914 | 5.1e-11 | 9.35279 | 2.04e-10
2018-03-23 07:29 | 221702.7 | 2880.0002 | 3 | 29 | 4.400187 | 1.081 | 2.200011 | 5.1e-11 | 9.516023 | 2.04e-10
2018-03-23 07:31 | 221822.7 | 3000.0011 | 3 | 29 | 4.400152 | 1.019315 | 2.235003 | 5.1e-11 | 9.669991 | 2.04e-10
2018-03-23 07:33 | 221942.7 | 3120.0002 | 3 | 29 | 4.400102 | 0.9608212 | 2.268006 | 5.1e-11 | 9.815211 | 2.04e-10
2018-03-23 07:35 | 222062.7 | 3240.0002 | 3 | 29 | 4.400182 | 0.906291 | 2.299124 | 5.1e-11 | 9.952137 | 2.04e-10
2018-03-23 07:37 | 222182.7 | 3360.0002 | 3 | 29 | 4.400163 | 0.85425 | 2.328445 | 5.1e-11 | 10.08115 | 2.04e-10
2018-03-23 07:39 | 222302.7 | 3480.0002 | 3 | 29 | 4.400135 | 0.8044243 | 2.356076 | 5.1e-11 | 10.20273 | 2.04e-10
2018-03-23 07:41 | 222422.7 | 3600.0002 | 3 | 29 | 4.40019 | 0.7595644 | 2.382131 | 5.1e-11 | 10.31738 | 2.04e-10
2018-03-23 07:43 | 222542.7 | 3720.0011 | 3 | 29 | 4.400167 | 0.7161655 | 2.406721 | 5.1e-11 | 10.42558 | 2.04e-10
2018-03-23 07:45 | 222662.7 | 3840.0002 | 3 | 29 | 4.400185 | 0.6752443 | 2.429893 | 5.1e-11 | 10.52754 | 2.04e-10
2018-03-23 07:46 | 222729.3 | 3906.5696 | 3 | 29 | 4.400084 | 0.6519985 | 2.442163 | 5.1e-11 | 10.58153 | 2.04e-10
2018-03-23 07:48 | 222849.3 | 120.0001 | 4 | 29 | 4.290483 | 0 | 2.442163 | 5.1e-11 | 10.58153 | 2.04e-10
2018-03-23 07:50 | 222969.3 | 240.001 | 4 | 29 | 4.278893 | 0 | 2.442163 | 5.1e-11 | 10.58153 | 2.04e-10
2018-03-23 07:51 | 223029.3 | 300.0023 | 4 | 29 | 4.27582 | 0 | 2.442163 | 5.1e-11 | 10.58153 | 2.04e-10
2018-03-23 07:53 | 223149.4 | 120.001 | 5 | 29 | 3.829527 | -3.260109 | 2.442163 | 0.108657 | 10.58153 | 0.4221191
2018-03-23 07:55 | 223269.4 | 240.0001 | 5 | 29 | 3.777268 | -3.260124 | 2.442163 | 0.2173232 | 10.58153 | 0.8352976
2018-03-23 07:57 | 223389.4 | 360.0009 | 5 | 29 | 3.730588 | -3.260094 | 2.442163 | 0.3259873 | 10.58153 | 1.243198
2018-03-23 07:59 | 223509.4 | 480.0009 | 5 | 29 | 3.6852 | -3.260142 | 2.442163 | 0.4346624 | 10.58153 | 1.64615
2018-03-23 08:01 | 223629.4 | 600.0001 | 5 | 29 | 3.641057 | -3.26012 | 2.442163 | 0.5433192 | 10.58153 | 2.044148
2018-03-23 08:03 | 223749.4 | 720.0001 | 5 | 29 | 3.599691 | -3.260167 | 2.442163 | 0.6519943 | 10.58153 | 2.437567
2018-03-23 08:05 | 223869.4 | 840.0001 | 5 | 29 | 3.561877 | -3.260187 | 2.442163 | 0.7606536 | 10.58153 | 2.826618
2018-03-23 08:07 | 223989.4 | 960.0002 | 5 | 29 | 3.527254 | -3.260164 | 2.442163 | 0.8693255 | 10.58153 | 3.211786
2018-03-23 08:09 | 224109.4 | 1080.0009 | 5 | 29 | 3.495229 | -3.260118 | 2.442163 | 0.9779891 | 10.58153 | 3.593314
2018-03-23 08:11 | 224229.4 | 1200.0001 | 5 | 29 | 3.465284 | -3.260142 | 2.442163 | 1.086655 | 10.58153 | 3.971483
2018-03-23 08:13 | 224349.4 | 1320.0001 | 5 | 29 | 3.437438 | -3.260139 | 2.442163 | 1.195312 | 10.58153 | 4.346481
2018-03-23 08:15 | 224469.4 | 1440.001 | 5 | 29 | 3.411523 | -3.260167 | 2.442163 | 1.303987 | 10.58153 | 4.718618
2018-03-23 08:17 | 224589.4 | 1560.001 | 5 | 29 | 3.386596 | -3.260138 | 2.442163 | 1.412649 | 10.58153 | 5.087964
2018-03-23 08:19 | 224709.4 | 1680.0001 | 5 | 29 | 3.362027 | -3.260124 | 2.442163 | 1.521321 | 10.58153 | 5.454661
2018-03-23 08:21 | 224829.4 | 1800.0001 | 5 | 29 | 3.337067 | -3.260098 | 2.442163 | 1.629982 | 10.58153 | 5.818635
2018-03-23 08:23 | 224949.4 | 1920 | 5 | 29 | 3.310505 | -3.260118 | 2.442163 | 1.738645 | 10.58153 | 6.179821
2018-03-23 08:25 | 225069.4 | 2040.0009 | 5 | 29 | 3.281357 | -3.260112 | 2.442163 | 1.847311 | 10.58153 | 6.538014
2018-03-23 08:27 | 225189.4 | 2160.0001 | 5 | 29 | 3.247879 | -3.260085 | 2.442163 | 1.955974 | 10.58153 | 6.892805
2018-03-23 08:29 | 225309.4 | 2280 | 5 | 29 | 3.210099 | -3.259866 | 2.442163 | 2.064641 | 10.58153 | 7.243723
2018-03-23 08:31 | 225429.4 | 2400.0001 | 5 | 29 | 3.166366 | -3.260144 | 2.442163 | 2.173305 | 10.58153 | 7.590222
2018-03-23 08:33 | 225549.4 | 2520.0001 | 5 | 29 | 3.112154 | -3.260134 | 2.442163 | 2.281964 | 10.58153 | 7.931442
2018-03-23 08:35 | 225669.4 | 2640.0009 | 5 | 29 | 3.041471 | -3.259788 | 2.442163 | 2.390635 | 10.58153 | 8.265992
2018-03-23 08:36 | 225724.4 | 2694.9967 | 5 | 29 | 2.999993 | -3.260142 | 2.442163 | 2.44043 | 10.58153 | 8.41644
2018-03-23 08:38 | 225844.4168 | 120.0011 | 6 | 29 | 3.648428 | 0 | 2.442163 | 2.44043 | 10.58153 | 8.41644
2018-03-23 08:40 | 225964.4161 | 240.0004 | 6 | 29 | 3.684631 | 0 | 2.442163 | 2.44043 | 10.58153 | 8.41644
2018-03-23 08:41 | 226024.4198 | 300.0041 | 6 | 29 | 3.691581 | 0 | 2.442163 | 2.44043 | 10.58153 | 8.41644
2018-03-23 08:41 | 226024.4 | 0.0027 | 7 | 30 | 3.691643 | 0 | 0 | 0 | 0 | 0
2018-03-23 08:43 | 226144.5 | 120.0002 | 2 | 30 | 4.20025 | 3.888546 | 0.1456065 | 0 | 0.6098651 | 0
2018-03-23 08:45 | 226264.5 | 240.001 | 2 | 30 | 4.200266 | 3.470409 | 0.2675961 | 0 | 1.122254 | 0
2018-03-23 08:46 | 226358.8 | 334.2489 | 2 | 30 | 4.200258 | 3.259998 | 0.3555404 | 0 | 1.491642 | 0
2018-03-23 08:48 | 226478.8 | 120.0002 | 3 | 30 | 4.219924 | 3.260143 | 0.4638283 | 0 | 1.947491 | 0
2018-03-23 08:50 | 226598.8 | 240.0011 | 3 | 30 | 4.239937 | 3.260141 | 0.5724949 | 0 | 2.407135 | 0
2018-03-23 08:52 | 226718.8 | 360.0002 | 3 | 30 | 4.26238 | 3.259958 | 0.6811477 | 0 | 2.869008 | 0
2018-03-23 08:54 | 226838.8 | 480.001 | 3 | 30 | 4.287939 | 3.260111 | 0.7898162 | 0 | 3.333558 | 0
2018-03-23 08:56 | 226958.8 | 600.0002 | 3 | 30 | 4.316392 | 3.25993 | 0.8984891 | 0 | 3.801062 | 0
2018-03-23 08:58 | 227078.8 | 720.0003 | 3 | 30 | 4.34741 | 3.259897 | 1.007158 | 0 | 4.271783 | 0
2018-03-23 09:00 | 227198.8 | 840.0011 | 3 | 30 | 4.380441 | 3.259871 | 1.115823 | 0 | 4.745976 | 0
2018-03-23 09:02 | 227318.8 | 960.0002 | 3 | 30 | 4.399865 | 3.144688 | 1.223396 | 0 | 5.218704 | 0
2018-03-23 09:04 | 227438.8 | 1080.0011 | 3 | 30 | 4.400233 | 3.023899 | 1.327721 | 0 | 5.677739 | 0
2018-03-23 09:06 | 227558.8 | 1200.0004 | 3 | 30 | 4.400235 | 2.690193 | 1.422904 | 0 | 6.09657 | 0
2018-03-23 09:08 | 227678.8 | 1320.0003 | 3 | 30 | 4.400257 | 2.423426 | 1.507945 | 0 | 6.470768 | 0
2018-03-23 09:10 | 227798.8 | 1440.0002 | 3 | 30 | 4.400258 | 2.213978 | 1.585069 | 0 | 6.810131 | 0
2018-03-23 09:12 | 227918.8 | 1560.0003 | 3 | 30 | 4.400203 | 2.048439 | 1.656001 | 0 | 7.122249 | 0
2018-03-23 09:14 | 228038.8 | 1680.0002 | 3 | 30 | 4.400231 | 1.91452 | 1.721979 | 0 | 7.412567 | 0
2018-03-23 09:16 | 228158.8 | 1800.0003 | 3 | 30 | 4.400202 | 1.797269 | 1.783799 | 0 | 7.684587 | 0
2018-03-23 09:18 | 228278.8 | 1920.0003 | 3 | 30 | 4.400198 | 1.693689 | 1.841945 | 0 | 7.940437 | 0
2018-03-23 09:20 | 228398.8 | 2040.001 | 3 | 30 | 4.400196 | 1.599069 | 1.89682 | 0 | 8.181897 | 0
2018-03-23 09:22 | 228518.8 | 2160.0003 | 3 | 30 | 4.400212 | 1.511241 | 1.948633 | 0 | 8.409887 | 0
2018-03-23 09:24 | 228638.8 | 2280.0002 | 3 | 30 | 4.400126 | 1.426288 | 1.997583 | 0 | 8.625277 | 0
2018-03-23 09:26 | 228758.8 | 2400.001 | 3 | 30 | 4.400229 | 1.347322 | 2.043798 | 0 | 8.82863 | 0
2018-03-23 09:28 | 228878.8 | 2520.002 | 3 | 30 | 4.400206 | 1.272243 | 2.087434 | 0 | 9.020634 | 0
2018-03-23 09:30 | 228998.8 | 2640.0011 | 3 | 30 | 4.400123 | 1.201202 | 2.128633 | 0 | 9.20192 | 0
2018-03-23 09:32 | 229118.8 | 2760.0011 | 3 | 30 | 4.400202 | 1.135242 | 2.167569 | 0 | 9.373245 | 0
2018-03-23 09:34 | 229238.8 | 2880.001 | 3 | 30 | 4.400207 | 1.070758 | 2.204318 | 0 | 9.534945 | 0
2018-03-23 09:36 | 229358.8 | 3000.0011 | 3 | 30 | 4.400198 | 1.009872 | 2.238973 | 0 | 9.687433 | 0
2018-03-23 09:38 | 229478.8 | 3120.001 | 3 | 30 | 4.400141 | 0.951251 | 2.271656 | 0 | 9.831242 | 0
2018-03-23 09:40 | 229598.8 | 3240.001 | 3 | 30 | 4.400192 | 0.8969688 | 2.302445 | 0 | 9.966721 | 0
2018-03-23 09:42 | 229718.8 | 3360.0002 | 3 | 30 | 4.400105 | 0.8449697 | 2.331462 | 0 | 10.0944 | 0
2018-03-23 09:44 | 229838.8 | 3480.0002 | 3 | 30 | 4.400203 | 0.7981844 | 2.358832 | 0 | 10.21483 | 0
2018-03-23 09:46 | 229958.8 | 3600.0002 | 3 | 30 | 4.400166 | 0.7527819 | 2.384665 | 0 | 10.3285 | 0
2018-03-23 09:48 | 230078.8 | 3720.0003 | 3 | 30 | 4.400165 | 0.7096653 | 2.409029 | 0 | 10.4357 | 0
2018-03-23 09:50 | 230198.8 | 3840.0002 | 3 | 30 | 4.400141 | 0.6680145 | 2.431983 | 0 | 10.53671 | 0
2018-03-23 09:51 | 230247.7 | 3888.9112 | 3 | 30 | 4.400135 | 0.6519985 | 2.440952 | 0 | 10.57617 | 0
2018-03-23 09:53 | 230367.7 | 120.001 | 4 | 30 | 4.290611 | 0 | 2.440952 | 0 | 10.57617 | 0
2018-03-23 09:55 | 230487.7 | 240.0001 | 4 | 30 | 4.279018 | 0 | 2.440952 | 0 | 10.57617 | 0
2018-03-23 09:56 | 230547.7 | 300.0031 | 4 | 30 | 4.275941 | 0 | 2.440952 | 0 | 10.57617 | 0
2018-03-23 09:58 | 230667.8 | 120.0002 | 5 | 30 | 3.829678 | -3.259961 | 2.440952 | 0.1086529 | 10.57617 | 0.4221254
2018-03-23 10:00 | 230787.8 | 240.0009 | 5 | 30 | 3.77733 | -3.260179 | 2.440952 | 0.2173207 | 10.57617 | 0.8353114
2018-03-23 10:02 | 230907.8 | 360.0009 | 5 | 30 | 3.730431 | -3.260052 | 2.440952 | 0.3259899 | 10.57617 | 1.243225
2018-03-23 10:04 | 231027.8 | 480.0009 | 5 | 30 | 3.684711 | -3.260159 | 2.440952 | 0.4346525 | 10.57617 | 1.646095
2018-03-23 10:06 | 231147.8 | 600.0009 | 5 | 30 | 3.640268 | -3.260102 | 2.440952 | 0.5433215 | 10.57617 | 2.044076
2018-03-23 10:08 | 231267.8 | 720.001 | 5 | 30 | 3.598759 | -3.260104 | 2.440952 | 0.6519904 | 10.57617 | 2.437374
2018-03-23 10:10 | 231387.8 | 840.0001 | 5 | 30 | 3.561076 | -3.25979 | 2.440952 | 0.7606453 | 10.57617 | 2.826314
2018-03-23 10:12 | 231507.8 | 960.001 | 5 | 30 | 3.526662 | -3.260125 | 2.440952 | 0.8693153 | 10.57617 | 3.211406
2018-03-23 10:14 | 231627.8 | 1080.0001 | 5 | 30 | 3.494778 | -3.260105 | 2.440952 | 0.9779817 | 10.57617 | 3.592875
2018-03-23 10:16 | 231747.8 | 1200.0001 | 5 | 30 | 3.465018 | -3.260076 | 2.440952 | 1.08664 | 10.57617 | 3.970981
2018-03-23 10:18 | 231867.8 | 1320.0001 | 5 | 30 | 3.43681 | -3.259851 | 2.440952 | 1.195316 | 10.57617 | 4.345987
2018-03-23 10:20 | 231987.8 | 1440.0009 | 5 | 30 | 3.410634 | -3.260102 | 2.440952 | 1.303977 | 10.57617 | 4.717997
2018-03-23 10:22 | 232107.8 | 1560.0009 | 5 | 30 | 3.385415 | -3.260202 | 2.440952 | 1.412643 | 10.57617 | 5.087238
2018-03-23 10:24 | 232227.8 | 1680.0009 | 5 | 30 | 3.360868 | -3.259896 | 2.440952 | 1.521314 | 10.57617 | 5.453789
2018-03-23 10:26 | 232347.8 | 1800.001 | 5 | 30 | 3.335886 | -3.259701 | 2.440952 | 1.629973 | 10.57617 | 5.817625
2018-03-23 10:28 | 232467.8 | 1920.0009 | 5 | 30 | 3.309713 | -3.260176 | 2.440952 | 1.73864 | 10.57617 | 6.17872
2018-03-23 10:30 | 232587.8 | 2040.0009 | 5 | 30 | 3.27978 | -3.260178 | 2.440952 | 1.847303 | 10.57617 | 6.536769
2018-03-23 10:32 | 232707.8 | 2160.0009 | 5 | 30 | 3.246147 | -3.260032 | 2.440952 | 1.955971 | 10.57617 | 6.891383
2018-03-23 10:34 | 232827.8 | 2280.0009 | 5 | 30 | 3.208381 | -3.260118 | 2.440952 | 2.064623 | 10.57617 | 7.242077
2018-03-23 10:36 | 232947.8 | 2400.0009 | 5 | 30 | 3.164024 | -3.260105 | 2.440952 | 2.17329 | 10.57617 | 7.588375
2018-03-23 10:38 | 233067.8 | 2520.0001 | 5 | 30 | 3.110134 | -3.259981 | 2.440952 | 2.28196 | 10.57617 | 7.929393
2018-03-23 10:40 | 233187.8 | 2640.0009 | 5 | 30 | 3.039755 | -3.260127 | 2.440952 | 2.390625 | 10.57617 | 8.263734
2018-03-23 10:41 | 233241.4 | 2693.5935 | 5 | 30 | 2.999998 | -3.260169 | 2.440952 | 2.439145 | 10.57617 | 8.410282
2018-03-23 10:43 | 233361.5 | 120.0008 | 6 | 30 | 3.648614 | 0 | 2.440952 | 2.439145 | 10.57617 | 8.410282
2018-03-23 10:45 | 233481.5 | 240.0008 | 6 | 30 | 3.684867 | 0 | 2.440952 | 2.439145 | 10.57617 | 8.410282
2018-03-23 10:46 | 233541.5 | 300.0022 | 6 | 30 | 3.691762 | 0 | 2.440952 | 2.439145 | 10.57617 | 8.410282
2018-03-23 10:46 | 233541.5 | 0.0026 | 7 | 31 | 3.691864 | 0 | 0 | 0 | 0 | 0
2018-03-23 10:48 | 233661.5 | 120.0002 | 2 | 31 | 4.200274 | 3.883755 | 0.145465 | 0 | 0.609291 | 0
2018-03-23 10:50 | 233781.6 | 240.001 | 2 | 31 | 4.200208 | 3.463758 | 0.2673003 | 0 | 1.121032 | 0
2018-03-23 10:52 | 233874.4 | 332.8593 | 2 | 31 | 4.200191 | 3.259995 | 0.353868 | 0 | 1.484637 | 0
2018-03-23 10:54 | 233994.4 | 120.0009 | 3 | 31 | 4.219831 | 3.260176 | 0.4621623 | 0 | 1.940502 | 0
2018-03-23 10:56 | 234114.4 | 240.0001 | 3 | 31 | 4.240121 | 3.259806 | 0.5708328 | 0 | 2.400165 | 0
2018-03-23 10:58 | 234234.4 | 360.0009 | 3 | 31 | 4.262585 | 3.26013 | 0.6794891 | 0 | 2.862075 | 0
2018-03-23 11:00 | 234354.4 | 480.0009 | 3 | 31 | 4.288075 | 3.259825 | 0.7881649 | 0 | 3.326676 | 0
2018-03-23 11:02 | 234474.4 | 600.0002 | 3 | 31 | 4.316586 | 3.260126 | 0.8968209 | 0 | 3.794124 | 0
2018-03-23 11:04 | 234594.4 | 720.0009 | 3 | 31 | 4.347589 | 3.260155 | 1.005489 | 0 | 4.264861 | 0
2018-03-23 11:06 | 234714.4 | 840.0009 | 3 | 31 | 4.380759 | 3.259792 | 1.11416 | 0 | 4.739102 | 0
2018-03-23 11:08 | 234834.4 | 960.0002 | 3 | 31 | 4.400266 | 3.106178 | 1.221627 | 0 | 5.21139 | 0
2018-03-23 11:10 | 234954.4 | 1080.0009 | 3 | 31 | 4.400271 | 2.826971 | 1.320359 | 0 | 5.645832 | 0
2018-03-23 11:12 | 235074.4 | 1200.0002 | 3 | 31 | 4.400262 | 2.595278 | 1.410634 | 0 | 6.043064 | 0
2018-03-23 11:14 | 235194.4 | 1320.001 | 3 | 31 | 4.400225 | 2.395096 | 1.493711 | 0 | 6.408624 | 0
2018-03-23 11:16 | 235314.4 | 1440.0009 | 3 | 31 | 4.400244 | 2.223608 | 1.570614 | 0 | 6.747011 | 0
2018-03-23 11:18 | 235434.4 | 1560.0002 | 3 | 31 | 4.400232 | 2.073795 | 1.642176 | 0 | 7.061901 | 0
2018-03-23 11:20 | 235554.4 | 1680.0009 | 3 | 31 | 4.400165 | 1.9419 | 1.709045 | 0 | 7.356138 | 0
2018-03-23 11:22 | 235674.4 | 1800.0002 | 3 | 31 | 4.400218 | 1.82459 | 1.771773 | 0 | 7.632153 | 0
2018-03-23 11:24 | 235794.4 | 1920.0001 | 3 | 31 | 4.400173 | 1.717247 | 1.830781 | 0 | 7.891799 | 0
2018-03-23 11:26 | 235914.4 | 2040.001 | 3 | 31 | 4.400181 | 1.619778 | 1.886377 | 0 | 8.136431 | 0
2018-03-23 11:28 | 236034.4 | 2160.001 | 3 | 31 | 4.400185 | 1.528218 | 1.938828 | 0 | 8.367226 | 0
2018-03-23 11:30 | 236154.4 | 2280.0001 | 3 | 31 | 4.400198 | 1.442689 | 1.988315 | 0 | 8.584978 | 0
2018-03-23 11:32 | 236274.4 | 2400.001 | 3 | 31 | 4.400147 | 1.36101 | 2.035035 | 0 | 8.790554 | 0
2018-03-23 11:34 | 236394.4 | 2520.001 | 3 | 31 | 4.400146 | 1.283752 | 2.079118 | 0 | 8.984525 | 0
2018-03-23 11:36 | 236514.4 | 2640.002 | 3 | 31 | 4.400137 | 1.210523 | 2.120682 | 0 | 9.167417 | 0
2018-03-23 11:38 | 236634.4 | 2760.0003 | 3 | 31 | 4.400173 | 1.143649 | 2.159906 | 0 | 9.340006 | 0
2018-03-23 11:40 | 236754.4 | 2880.001 | 3 | 31 | 4.400143 | 1.079862 | 2.196955 | 0 | 9.503029 | 0
2018-03-23 11:42 | 236874.4 | 3000.0001 | 3 | 31 | 4.400144 | 1.018631 | 2.231922 | 0 | 9.656892 | 0
2018-03-23 11:44 | 236994.4 | 3120.0002 | 3 | 31 | 4.400116 | 0.9600582 | 2.264901 | 0 | 9.802001 | 0
2018-03-23 11:46 | 237114.4 | 3240.0009 | 3 | 31 | 4.400138 | 0.9051428 | 2.295985 | 0 | 9.938777 | 0
2018-03-23 11:48 | 237234.4 | 3360.0002 | 3 | 31 | 4.400159 | 0.8532295 | 2.325286 | 0 | 10.06771 | 0
2018-03-23 11:50 | 237354.4 | 3480.0009 | 3 | 31 | 4.400168 | 0.8048477 | 2.352901 | 0 | 10.18922 | 0
2018-03-23 11:52 | 237474.4 | 3600.0002 | 3 | 31 | 4.40011 | 0.7592506 | 2.378963 | 0 | 10.30389 | 0
2018-03-23 11:54 | 237594.4 | 3720.0009 | 3 | 31 | 4.400157 | 0.716115 | 2.403553 | 0 | 10.41209 | 0
2018-03-23 11:56 | 237714.4 | 3840.0001 | 3 | 31 | 4.400158 | 0.6752644 | 2.42673 | 0 | 10.51408 | 0
2018-03-23 11:57 | 237784.5 | 3910.0607 | 3 | 31 | 4.400149 | 0.6519985 | 2.439639 | 0 | 10.57087 | 0
2018-03-23 11:59 | 237904.5 | 119.9999 | 4 | 31 | 4.290663 | 0 | 2.439643 | 0 | 10.57089 | 0
2018-03-23 12:01 | 238024.5 | 239.9999 | 4 | 31 | 4.279064 | 0 | 2.439643 | 0 | 10.57089 | 0
2018-03-23 12:02 | 238084.5 | 300.0022 | 4 | 31 | 4.276002 | 0 | 2.439643 | 0 | 10.57089 | 0
2018-03-23 12:04 | 238204.6 | 120.0003 | 5 | 31 | 3.829755 | -3.260134 | 2.439643 | 0.1086535 | 10.57089 | 0.4221262
2018-03-23 12:06 | 238324.6 | 240.001 | 5 | 31 | 3.777629 | -3.260056 | 2.439643 | 0.2173267 | 10.57089 | 0.8353599
2018-03-23 12:08 | 238444.6 | 360.0002 | 5 | 31 | 3.730662 | -3.260085 | 2.439643 | 0.3259929 | 10.57089 | 1.243297
2018-03-23 12:10 | 238564.6 | 480.0002 | 5 | 31 | 3.685015 | -3.260145 | 2.439643 | 0.4346524 | 10.57089 | 1.646178
2018-03-23 12:12 | 238684.6 | 600.0002 | 5 | 31 | 3.640641 | -3.26014 | 2.439643 | 0.5433247 | 10.57089 | 2.044201
2018-03-23 12:14 | 238804.6 | 720.0003 | 5 | 31 | 3.599258 | -3.260142 | 2.439643 | 0.6519874 | 10.57089 | 2.437522
2018-03-23 12:16 | 238924.6 | 840.001 | 5 | 31 | 3.561547 | -3.260034 | 2.439643 | 0.7606561 | 10.57089 | 2.826565
2018-03-23 12:18 | 239044.6 | 960.0003 | 5 | 31 | 3.527018 | -3.260116 | 2.439643 | 0.8693168 | 10.57089 | 3.211655
2018-03-23 12:20 | 239164.6 | 1080.001 | 5 | 31 | 3.495091 | -3.260138 | 2.439643 | 0.9779863 | 10.57089 | 3.593176
2018-03-23 12:22 | 239284.6 | 1200.001 | 5 | 31 | 3.465196 | -3.259881 | 2.439643 | 1.086653 | 10.57089 | 3.971329
2018-03-23 12:24 | 239404.6 | 1320.0002 | 5 | 31 | 3.437298 | -3.260124 | 2.439643 | 1.195312 | 10.57089 | 4.346324
2018-03-23 12:26 | 239524.6 | 1440.001 | 5 | 31 | 3.410969 | -3.260067 | 2.439643 | 1.303978 | 10.57089 | 4.718397
2018-03-23 12:28 | 239644.6 | 1560.0011 | 5 | 31 | 3.385906 | -3.260098 | 2.439643 | 1.412643 | 10.57089 | 5.087679
2018-03-23 12:30 | 239764.6 | 1680.0002 | 5 | 31 | 3.36134 | -3.260182 | 2.439643 | 1.521309 | 10.57089 | 5.454283
2018-03-23 12:32 | 239884.6 | 1800.001 | 5 | 31 | 3.336213 | -3.260105 | 2.439643 | 1.629974 | 10.57089 | 5.818181
2018-03-23 12:34 | 240004.6 | 1920.001 | 5 | 31 | 3.309485 | -3.26018 | 2.439643 | 1.738634 | 10.57089 | 6.17927
2018-03-23 12:36 | 240124.6 | 2040.0002 | 5 | 31 | 3.27975 | -3.259936 | 2.439643 | 1.847301 | 10.57089 | 6.537316
2018-03-23 12:38 | 240244.6 | 2160.0002 | 5 | 31 | 3.24676 | -3.260201 | 2.439643 | 1.955969 | 10.57089 | 6.89196
2018-03-23 12:40 | 240364.6 | 2280.001 | 5 | 31 | 3.209405 | -3.260151 | 2.439643 | 2.064632 | 10.57089 | 7.242779
2018-03-23 12:42 | 240484.6 | 2400.0002 | 5 | 31 | 3.165881 | -3.260102 | 2.439643 | 2.173305 | 10.57089 | 7.589273
2018-03-23 12:44 | 240604.6 | 2520.001 | 5 | 31 | 3.111073 | -3.259961 | 2.439643 | 2.28196 | 10.57089 | 7.930413
2018-03-23 12:46 | 240724.6 | 2640.0002 | 5 | 31 | 3.040916 | -3.260116 | 2.439643 | 2.390622 | 10.57089 | 8.26484
2018-03-23 12:47 | 240779.8 | 2695.22 | 5 | 31 | 2.999997 | -3.259863 | 2.439643 | 2.440637 | 10.57089 | 8.415936
2018-03-23 12:49 | 240899.9 | 120.001 | 6 | 31 | 3.648252 | 0 | 2.439643 | 2.440637 | 10.57089 | 8.415936
2018-03-23 12:51 | 241019.9 | 240.001 | 6 | 31 | 3.684523 | 0 | 2.439643 | 2.440637 | 10.57089 | 8.415936
2018-03-23 12:52 | 241079.9 | 300.004 | 6 | 31 | 3.691496 | 0 | 2.439643 | 2.440637 | 10.57089 | 8.415936
2018-03-23 12:52 | 241079.9 | 0.0027 | 7 | 32 | 3.691525 | 0 | 0 | 0 | 0 | 0
2018-03-23 12:54 | 241200 | 120.001 | 2 | 32 | 4.200292 | 3.885895 | 0.1454994 | 6.59e-10 | 0.609427 | 2.434e-09
2018-03-23 12:56 | 241320 | 240.001 | 2 | 32 | 4.200222 | 3.466211 | 0.2674163 | 6.59e-10 | 1.121511 | 2.434e-09
2018-03-23 12:57 | 241413 | 333.0049 | 2 | 32 | 4.200205 | 3.259991 | 0.354174 | 6.59e-10 | 1.485915 | 2.434e-09
2018-03-23 12:59 | 241533 | 120.0003 | 3 | 32 | 4.219902 | 3.260132 | 0.462464 | 6.59e-10 | 1.941766 | 2.434e-09
2018-03-23 13:01 | 241653 | 240.0011 | 3 | 32 | 4.240043 | 3.260078 | 0.571125 | 6.59e-10 | 2.401381 | 2.434e-09
2018-03-23 13:03 | 241773 | 360.001 | 3 | 32 | 4.262708 | 3.260147 | 0.6797936 | 6.59e-10 | 2.863346 | 2.434e-09
2018-03-23 13:05 | 241893 | 480.0002 | 3 | 32 | 4.2881 | 3.260115 | 0.7884514 | 6.59e-10 | 3.327874 | 2.434e-09
2018-03-23 13:07 | 242013 | 600.001 | 3 | 32 | 4.316529 | 3.260088 | 0.8971204 | 6.59e-10 | 3.79538 | 2.434e-09
2018-03-23 13:09 | 242133 | 720.001 | 3 | 32 | 4.347388 | 3.260122 | 1.005787 | 6.59e-10 | 4.2661 | 2.434e-09
2018-03-23 13:11 | 242253 | 840.001 | 3 | 32 | 4.38031 | 3.260098 | 1.114459 | 6.59e-10 | 4.740303 | 2.434e-09
2018-03-23 13:13 | 242373 | 960.0003 | 3 | 32 | 4.400229 | 3.109669 | 1.221974 | 6.59e-10 | 5.212774 | 2.434e-09
2018-03-23 13:15 | 242493 | 1080.0002 | 3 | 32 | 4.400273 | 2.828789 | 1.320836 | 6.59e-10 | 5.647791 | 2.434e-09
2018-03-23 13:17 | 242613 | 1200.0011 | 3 | 32 | 4.400153 | 2.593754 | 1.411108 | 6.59e-10 | 6.04501 | 2.434e-09
2018-03-23 13:19 | 242733 | 1320.0011 | 3 | 32 | 4.40022 | 2.396185 | 1.494217 | 6.59e-10 | 6.410708 | 2.434e-09
2018-03-23 13:21 | 242853 | 1440.001 | 3 | 32 | 4.400211 | 2.224466 | 1.571143 | 6.59e-10 | 6.749201 | 2.434e-09
2018-03-23 13:23 | 242973 | 1560.0011 | 3 | 32 | 4.400204 | 2.074316 | 1.642749 | 6.59e-10 | 7.064281 | 2.434e-09
2018-03-23 13:25 | 243093 | 1680.001 | 3 | 32 | 4.400212 | 1.944327 | 1.709674 | 6.59e-10 | 7.358765 | 2.434e-09
2018-03-23 13:27 | 243213 | 1800.0003 | 3 | 32 | 4.400139 | 1.825614 | 1.772454 | 6.59e-10 | 7.635008 | 2.434e-09
2018-03-23 13:29 | 243333 | 1920.0011 | 3 | 32 | 4.400216 | 1.719488 | 1.831524 | 6.59e-10 | 7.894928 | 2.434e-09
2018-03-23 13:31 | 243453 | 2040.0003 | 3 | 32 | 4.400197 | 1.621595 | 1.887176 | 6.59e-10 | 8.139809 | 2.434e-09
2018-03-23 13:33 | 243573 | 2160.0003 | 3 | 32 | 4.400188 | 1.529842 | 1.939692 | 6.59e-10 | 8.370888 | 2.434e-09
2018-03-23 13:35 | 243693 | 2280.001 | 3 | 32 | 4.400205 | 1.444944 | 1.989247 | 6.59e-10 | 8.58894 | 2.434e-09
2018-03-23 13:37 | 243813 | 2400.0011 | 3 | 32 | 4.400167 | 1.364176 | 2.036051 | 6.59e-10 | 8.794886 | 2.434e-09
2018-03-23 13:39 | 243933 | 2520.0011 | 3 | 32 | 4.400196 | 1.287398 | 2.080224 | 6.59e-10 | 8.989251 | 2.434e-09
2018-03-23 13:41 | 244053 | 2640.0004 | 3 | 32 | 4.400197 | 1.214185 | 2.121894 | 6.59e-10 | 9.172607 | 2.434e-09
2018-03-23 13:43 | 244173 | 2760.0011 | 3 | 32 | 4.400172 | 1.145226 | 2.161192 | 6.59e-10 | 9.345528 | 2.434e-09
2018-03-23 13:45 | 244293 | 2880.0011 | 3 | 32 | 4.400214 | 1.081308 | 2.198279 | 6.59e-10 | 9.508713 | 2.434e-09
2018-03-23 13:47 | 244413 | 3000.0002 | 3 | 32 | 4.400148 | 1.019714 | 2.233281 | 6.59e-10 | 9.662728 | 2.434e-09
2018-03-23 13:49 | 244533 | 3120.001 | 3 | 32 | 4.400186 | 0.9625273 | 2.266309 | 6.59e-10 | 9.808059 | 2.434e-09
2018-03-23 13:51 | 244653 | 3240.001 | 3 | 32 | 4.400174 | 0.9066553 | 2.297448 | 6.59e-10 | 9.945073 | 2.434e-09
2018-03-23 13:53 | 244773 | 3360.001 | 3 | 32 | 4.400146 | 0.8542919 | 2.326784 | 6.59e-10 | 10.07416 | 2.434e-09
2018-03-23 13:55 | 244893 | 3480.001 | 3 | 32 | 4.400129 | 0.8057899 | 2.354452 | 6.59e-10 | 10.1959 | 2.434e-09
2018-03-23 13:57 | 245013 | 3600.001 | 3 | 32 | 4.400182 | 0.7610922 | 2.380558 | 6.59e-10 | 10.31077 | 2.434e-09
2018-03-23 13:59 | 245133 | 3720.0002 | 3 | 32 | 4.400209 | 0.7171707 | 2.40517 | 6.59e-10 | 10.41907 | 2.434e-09
2018-03-23 14:01 | 245253 | 3840.001 | 3 | 32 | 4.400146 | 0.675108 | 2.428357 | 6.59e-10 | 10.5211 | 2.434e-09
2018-03-23 14:02 | 245323.8 | 3910.8816 | 3 | 32 | 4.400148 | 0.6519985 | 2.44142 | 6.59e-10 | 10.57858 | 2.434e-09
2018-03-23 14:04 | 245443.9 | 120.0002 | 4 | 32 | 4.290839 | 0 | 2.44142 | 6.59e-10 | 10.57858 | 2.434e-09
2018-03-23 14:06 | 245563.9 | 240.0002 | 4 | 32 | 4.279264 | 0 | 2.44142 | 6.59e-10 | 10.57858 | 2.434e-09
2018-03-23 14:07 | 245623.9 | 300.0016 | 4 | 32 | 4.276159 | 0 | 2.44142 | 6.59e-10 | 10.57858 | 2.434e-09
2018-03-23 14:09 | 245744 | 120.0001 | 5 | 32 | 3.830244 | -3.260118 | 2.44142 | 0.108657 | 10.57858 | 0.4221965
2018-03-23 14:11 | 245864 | 240.0001 | 5 | 32 | 3.778001 | -3.260067 | 2.44142 | 0.2173165 | 10.57858 | 0.8354224
2018-03-23 14:13 | 245984 | 360.0001 | 5 | 32 | 3.731197 | -3.260027 | 2.44142 | 0.3259825 | 10.57858 | 1.243408
2018-03-23 14:15 | 246104 | 480.0001 | 5 | 32 | 3.68554 | -3.260067 | 2.44142 | 0.4346501 | 10.57858 | 1.646379
2018-03-23 14:17 | 246224 | 600.0002 | 5 | 32 | 3.640872 | -3.26001 | 2.44142 | 0.5433207 | 10.57858 | 2.044442
2018-03-23 14:19 | 246344 | 720.0009 | 5 | 32 | 3.599704 | -3.260036 | 2.44142 | 0.6519813 | 10.57858 | 2.437789
2018-03-23 14:21 | 246464 | 840.0009 | 5 | 32 | 3.561967 | -3.260109 | 2.44142 | 0.7606524 | 10.57858 | 2.826895
2018-03-23 14:23 | 246584 | 960.0009 | 5 | 32 | 3.527676 | -3.260018 | 2.44142 | 0.8693165 | 10.57858 | 3.212065
2018-03-23 14:25 | 246704 | 1080.0009 | 5 | 32 | 3.495605 | -3.260096 | 2.44142 | 0.9779829 | 10.57858 | 3.593642
2018-03-23 14:27 | 246824 | 1200.001 | 5 | 32 | 3.465919 | -3.260083 | 2.44142 | 1.086649 | 10.57858 | 3.971862
2018-03-23 14:29 | 246944 | 1320.0009 | 5 | 32 | 3.437967 | -3.260112 | 2.44142 | 1.195309 | 10.57858 | 4.346937
2018-03-23 14:31 | 247064 | 1440.0009 | 5 | 32 | 3.411614 | -3.260094 | 2.44142 | 1.303978 | 10.57858 | 4.719095
2018-03-23 14:33 | 247184 | 1560.0009 | 5 | 32 | 3.386268 | -3.259996 | 2.44142 | 1.412641 | 10.57858 | 5.08843
2018-03-23 14:35 | 247304 | 1680.0009 | 5 | 32 | 3.361917 | -3.260085 | 2.44142 | 1.521304 | 10.57858 | 5.455065
2018-03-23 14:37 | 247424 | 1800.0009 | 5 | 32 | 3.336839 | -3.260142 | 2.44142 | 1.629968 | 10.57858 | 5.819021
2018-03-23 14:39 | 247544 | 1920.0009 | 5 | 32 | 3.309888 | -3.260096 | 2.44142 | 1.73864 | 10.57858 | 6.180217
2018-03-23 14:41 | 247664 | 2040.0009 | 5 | 32 | 3.280129 | -3.260214 | 2.44142 | 1.8473 | 10.57858 | 6.538276
2018-03-23 14:43 | 247784 | 2160.0009 | 5 | 32 | 3.247227 | -3.260063 | 2.44142 | 1.955964 | 10.57858 | 6.892959
2018-03-23 14:45 | 247904 | 2280.0009 | 5 | 32 | 3.210443 | -3.260236 | 2.44142 | 2.064632 | 10.57858 | 7.243881
2018-03-23 14:47 | 248024 | 2400.0009 | 5 | 32 | 3.166496 | -3.260002 | 2.44142 | 2.173299 | 10.57858 | 7.590444
2018-03-23 14:49 | 248144 | 2520.0002 | 5 | 32 | 3.111993 | -3.260098 | 2.44142 | 2.281961 | 10.57858 | 7.931668
2018-03-23 14:51 | 248264 | 2640.0009 | 5 | 32 | 3.041789 | -3.260178 | 2.44142 | 2.39063 | 10.57858 | 8.266198
2018-03-23 14:52 | 248319.6 | 2695.6488 | 5 | 32 | 2.999999 | -3.259938 | 2.44142 | 2.441022 | 10.57858 | 8.418461
2018-03-23 14:54 | 248439.7 | 120.0008 | 6 | 32 | 3.648093 | 0 | 2.44142 | 2.441022 | 10.57858 | 8.418461
2018-03-23 14:56 | 248559.7 | 240 | 6 | 32 | 3.684427 | 0 | 2.44142 | 2.441022 | 10.57858 | 8.418461
2018-03-23 14:57 | 248619.7 | 300.0022 | 6 | 32 | 3.691412 | 0 | 2.44142 | 2.441022 | 10.57858 | 8.418461
2018-03-23 14:57 | 248619.7 | 0.0027 | 7 | 33 | 3.691442 | 0 | 0 | 0 | 0 | 0
2018-03-23 14:59 | 248739.8 | 120.0002 | 2 | 33 | 4.200274 | 3.885916 | 0.145517 | 1.773e-09 | 0.6094983 | 6.545e-09
2018-03-23 15:01 | 248859.8 | 240.0002 | 2 | 33 | 4.200266 | 3.464836 | 0.2673912 | 1.773e-09 | 1.121403 | 6.545e-09
2018-03-23 15:03 | 248951.5 | 331.7448 | 2 | 33 | 4.200225 | 3.259989 | 0.3529355 | 1.773e-09 | 1.480709 | 6.545e-09
2018-03-23 15:05 | 249071.5 | 120.0009 | 3 | 33 | 4.219781 | 3.259987 | 0.4612262 | 1.773e-09 | 1.936553 | 6.545e-09
2018-03-23 15:07 | 249191.5 | 240.0009 | 3 | 33 | 4.240226 | 3.260164 | 0.5698914 | 1.773e-09 | 2.396193 | 6.545e-09
2018-03-23 15:09 | 249311.5 | 360.001 | 3 | 33 | 4.262778 | 3.260109 | 0.678566 | 1.773e-09 | 2.858191 | 6.545e-09
2018-03-23 15:11 | 249431.5 | 480.0009 | 3 | 33 | 4.288462 | 3.260136 | 0.7872257 | 1.773e-09 | 3.322748 | 6.545e-09
2018-03-23 15:13 | 249551.5 | 600.0009 | 3 | 33 | 4.316722 | 3.260153 | 0.8958952 | 1.773e-09 | 3.790285 | 6.545e-09
2018-03-23 15:15 | 249671.5 | 720.0009 | 3 | 33 | 4.347584 | 3.260056 | 1.004552 | 1.773e-09 | 4.260983 | 6.545e-09
2018-03-23 15:17 | 249791.5 | 840.0002 | 3 | 33 | 4.380412 | 3.260153 | 1.113233 | 1.773e-09 | 4.735256 | 6.545e-09
2018-03-23 15:19 | 249911.5 | 960.0002 | 3 | 33 | 4.400243 | 3.108532 | 1.220747 | 1.773e-09 | 5.207725 | 6.545e-09
2018-03-23 15:21 | 250031.5 | 1080.0009 | 3 | 33 | 4.400233 | 2.828848 | 1.319573 | 1.773e-09 | 5.642582 | 6.545e-09
2018-03-23 15:23 | 250151.5 | 1200.0002 | 3 | 33 | 4.400229 | 2.592022 | 1.409777 | 1.773e-09 | 6.039501 | 6.545e-09
2018-03-23 15:25 | 250271.5 | 1320.0001 | 3 | 33 | 4.400204 | 2.392689 | 1.492767 | 1.773e-09 | 6.404676 | 6.545e-09
2018-03-23 15:27 | 250391.5 | 1440.001 | 3 | 33 | 4.400222 | 2.222742 | 1.569621 | 1.773e-09 | 6.742852 | 6.545e-09
2018-03-23 15:29 | 250511.5 | 1560.001 | 3 | 33 | 4.400182 | 2.073891 | 1.641191 | 1.773e-09 | 7.057772 | 6.545e-09
2018-03-23 15:31 | 250631.5 | 1680.0009 | 3 | 33 | 4.400193 | 1.943289 | 1.708113 | 1.773e-09 | 7.352243 | 6.545e-09
2018-03-23 15:33 | 250751.5 | 1800.0002 | 3 | 33 | 4.400213 | 1.825954 | 1.770885 | 1.773e-09 | 7.628451 | 6.545e-09
2018-03-23 15:35 | 250871.5 | 1920.0001 | 3 | 33 | 4.400187 | 1.71875 | 1.829942 | 1.773e-09 | 7.888314 | 6.545e-09
2018-03-23 15:37 | 250991.5 | 2040.0002 | 3 | 33 | 4.400211 | 1.62078 | 1.885572 | 1.773e-09 | 8.133099 | 6.545e-09
2018-03-23 15:39 | 251111.5 | 2160.001 | 3 | 33 | 4.400154 | 1.529296875 | 1.93806 | 1.773e-09 | 8.364056 | 6.545e-09
2018-03-23 15:41 | 251231.5 | 2280.001 | 3 | 33 | 4.400182 | 1.444265 | 1.987598 | 1.773e-09 | 8.58203125 | 6.545e-09
2018-03-23 15:43 | 251351.5 | 2400.001 | 3 | 33 | 4.400215 | 1.364724 | 2.03439 | 1.773e-09 | 8.787925 | 6.545e-09
2018-03-23 15:45 | 251471.5 | 2520.0009 | 3 | 33 | 4.400168 | 1.287574 | 2.078574 | 1.773e-09 | 8.982343 | 6.545e-09
2018-03-23 15:47 | 251591.5 | 2640.0003 | 3 | 33 | 4.400174 | 1.214431 | 2.120274 | 1.773e-09 | 9.165828 | 6.545e-09
2018-03-23 15:49 | 251711.5 | 2760.0001 | 3 | 33 | 4.40017 | 1.144561 | 2.159573 | 1.773e-09 | 9.338752 | 6.545e-09
2018-03-23 15:51 | 251831.5 | 2880.001 | 3 | 33 | 4.400172 | 1.079584 | 2.196615 | 1.773e-09 | 9.501743 | 6.545e-09
2018-03-23 15:53 | 251951.5 | 3000.0018 | 3 | 33 | 4.40017 | 1.018733 | 2.231581 | 1.773e-09 | 9.655599 | 6.545e-09
2018-03-23 15:55 | 252071.5 | 3120.001 | 3 | 33 | 4.400101 | 0.9612179 | 2.264578 | 1.773e-09 | 9.800788 | 6.545e-09
2018-03-23 15:57 | 252191.5 | 3240.0002 | 3 | 33 | 4.400145 | 0.9067078 | 2.295712 | 1.773e-09 | 9.937785 | 6.545e-09
2018-03-23 15:59 | 252311.5 | 3360.0002 | 3 | 33 | 4.400146 | 0.8551388 | 2.325062 | 1.773e-09 | 10.06693 | 6.545e-09
2018-03-23 16:01 | 252431.5 | 3480.0009 | 3 | 33 | 4.400168 | 0.8076105 | 2.352771 | 1.773e-09 | 10.18885 | 6.545e-09
2018-03-23 16:03 | 252551.5 | 3600.001 | 3 | 33 | 4.400207 | 0.762496 | 2.378929 | 1.773e-09 | 10.30395 | 6.545e-09
2018-03-23 16:05 | 252671.5 | 3720.0001 | 3 | 33 | 4.40016 | 0.7184725 | 2.403585 | 1.773e-09 | 10.41244 | 6.545e-09
2018-03-23 16:07 | 252791.5 | 3840.0009 | 3 | 33 | 4.400115 | 0.6764498 | 2.426826 | 1.773e-09 | 10.51471 | 6.545e-09
2018-03-23 16:08 | 252866.5 | 3914.9439 | 3 | 33 | 4.400154 | 0.6519966 | 2.440655 | 1.773e-09 | 10.57555 | 6.545e-09
2018-03-23 16:10 | 252986.5 | 120.0001 | 4 | 33 | 4.290652 | 0 | 2.440655 | 1.773e-09 | 10.57555 | 6.545e-09
2018-03-23 16:12 | 253106.5 | 240.0002 | 4 | 33 | 4.279084 | 0 | 2.440655 | 1.773e-09 | 10.57555 | 6.545e-09
2018-03-23 16:13 | 253166.5 | 300.0023 | 4 | 33 | 4.276008 | 0 | 2.440655 | 1.773e-09 | 10.57555 | 6.545e-09
2018-03-23 16:15 | 253286.6 | 120.001 | 5 | 33 | 3.830193 | -3.260038 | 2.440655 | 0.1086484 | 10.57555 | 0.4221572
2018-03-23 16:17 | 253406.6 | 240.001 | 5 | 33 | 3.777933 | -3.260012 | 2.440655 | 0.2173148 | 10.57555 | 0.8354045
2018-03-23 16:19 | 253526.6 | 360.001 | 5 | 33 | 3.730967 | -3.259945 | 2.440655 | 0.3259778 | 10.57555 | 1.24336
2018-03-23 16:21 | 253646.6 | 480.0002 | 5 | 33 | 3.685308 | -3.2601 | 2.440655 | 0.4346509 | 10.57555 | 1.646319
2018-03-23 16:23 | 253766.6 | 600.001 | 5 | 33 | 3.640878 | -3.260023 | 2.440655 | 0.5433167 | 10.57555 | 2.044352
2018-03-23 16:25 | 253886.6 | 720.0019 | 5 | 33 | 3.599625 | -3.260078 | 2.440655 | 0.6519756 | 10.57555 | 2.437687
2018-03-23 16:27 | 254006.6 | 840.0002 | 5 | 33 | 3.561663 | -3.2601 | 2.440655 | 0.7606457 | 10.57555 | 2.826772
2018-03-23 16:29 | 254126.6 | 960.001 | 5 | 33 | 3.527198 | -3.260065 | 2.440655 | 0.869303 | 10.57555 | 3.211877
2018-03-23 16:31 | 254246.6 | 1080.0002 | 5 | 33 | 3.495388 | -3.260147 | 2.440655 | 0.9779677 | 10.57555 | 3.593404
2018-03-23 16:33 | 254366.6 | 1200.001 | 5 | 33 | 3.46568 | -3.260062 | 2.440655 | 1.086643 | 10.57555 | 3.971627
2018-03-23 16:35 | 254486.6 | 1320.001 | 5 | 33 | 3.43756 | -3.26003 | 2.440655 | 1.195308 | 10.57555 | 4.346678
2018-03-23 16:37 | 254606.6 | 1440.0002 | 5 | 33 | 3.410969 | -3.260096 | 2.440655 | 1.303969 | 10.57555 | 4.718752
2018-03-23 16:39 | 254726.6 | 1560.0003 | 5 | 33 | 3.385706 | -3.260085 | 2.440655 | 1.412632 | 10.57555 | 5.088009
2018-03-23 16:41 | 254846.6 | 1680.0002 | 5 | 33 | 3.361308 | -3.260076 | 2.440655 | 1.5213 | 10.57555 | 5.454598
2018-03-23 16:43 | 254966.6 | 1800.001 | 5 | 33 | 3.335925 | -3.260098 | 2.440655 | 1.629963 | 10.57555 | 5.818485
2018-03-23 16:45 | 255086.6 | 1920.0002 | 5 | 33 | 3.308585 | -3.260105 | 2.440655 | 1.738626 | 10.57555 | 6.179508
2018-03-23 16:47 | 255206.6 | 2040.001 | 5 | 33 | 3.278923 | -3.260114 | 2.440655 | 1.847285 | 10.57555 | 6.537426
2018-03-23 16:49 | 255326.6 | 2160.0011 | 5 | 33 | 3.246597 | -3.260116 | 2.440655 | 1.955955 | 10.57555 | 6.892004
2018-03-23 16:51 | 255446.6 | 2280.001 | 5 | 33 | 3.209613 | -3.260159 | 2.440655 | 2.064617 | 10.57555 | 7.242842
2018-03-23 16:53 | 255566.6 | 2400.0003 | 5 | 33 | 3.16533 | -3.260105 | 2.440655 | 2.173287 | 10.57555 | 7.589301
2018-03-23 16:55 | 255686.6 | 2520.001 | 5 | 33 | 3.11075 | -3.260089 | 2.440655 | 2.281949 | 10.57555 | 7.930408
2018-03-23 16:57 | 255806.6 | 2640.001 | 5 | 33 | 3.040441 | -3.260122 | 2.440655 | 2.390617 | 10.57555 | 8.264832
2018-03-23 16:58 | 255860.9 | 2694.2904 | 5 | 33 | 2.999996 | -3.260169 | 2.440655 | 2.43978 | 10.57555 | 8.413345
2018-03-23 17:00 | 255980.9 | 120 | 6 | 33 | 3.648207 | 0 | 2.440655 | 2.43978 | 10.57555 | 8.413345
2018-03-23 17:02 | 256100.9 | 240.0008 | 6 | 33 | 3.684555 | 0 | 2.440655 | 2.43978 | 10.57555 | 8.413345
2018-03-23 17:03 | 256160.9 | 300.0022 | 6 | 33 | 3.691531 | 0 | 2.440655 | 2.43978 | 10.57555 | 8.413345
2018-03-23 17:03 | 256160.9 | 0.0027 | 7 | 34 | 3.691528 | 0 | 0 | 0 | 0 | 0
2018-03-23 17:05 | 256281 | 120.0009 | 2 | 34 | 4.200308 | 3.882221 | 0.1453994 | 3.834e-09 | 0.6090147 | 1.4152e-08
2018-03-23 17:07 | 256401 | 240.001 | 2 | 34 | 4.200211 | 3.461853 | 0.2671622 | 3.834e-09 | 1.120451 | 1.4152e-08
2018-03-23 17:09 | 256491.3 | 330.2295 | 2 | 34 | 4.200252 | 3.259985 | 0.3512622 | 3.834e-09 | 1.473692 | 1.4152e-08
2018-03-23 17:11 | 256611.3 | 120.001 | 3 | 34 | 4.2197 | 3.260052 | 0.4595545 | 3.834e-09 | 1.929544 | 1.4152e-08
2018-03-23 17:13 | 256731.3 | 240.001 | 3 | 34 | 4.239687 | 3.260073 | 0.5682243 | 3.834e-09 | 2.389177 | 1.4152e-08
2018-03-23 17:15 | 256851.3 | 360.001 | 3 | 34 | 4.262083 | 3.260132 | 0.6769037 | 3.834e-09 | 2.851132 | 1.4152e-08
2018-03-23 17:17 | 256971.3 | 480.0001 | 3 | 34 | 4.287501 | 3.259871 | 0.785562 | 3.834e-09 | 3.315599 | 1.4152e-08
2018-03-23 17:19 | 257091.3 | 600.0009 | 3 | 34 | 4.315848 | 3.260145 | 0.8942272 | 3.834e-09 | 3.783015 | 1.4152e-08
2018-03-23 17:21 | 257211.3 | 720.0001 | 3 | 34 | 4.346799 | 3.260103 | 1.002901 | 3.834e-09 | 4.253693 | 1.4152e-08
2018-03-23 17:23 | 257331.3 | 840.0009 | 3 | 34 | 4.379728 | 3.26012 | 1.111561 | 3.834e-09 | 4.727794 | 1.4152e-08
2018-03-23 17:25 | 257451.3 | 960.001 | 3 | 34 | 4.400253 | 3.118597 | 1.219231 | 3.834e-09 | 5.200896 | 1.4152e-08
2018-03-23 17:27 | 257571.3 | 1080.0001 | 3 | 34 | 4.400229 | 2.835407 | 1.318347 | 3.834e-09 | 5.637029 | 1.4152e-08
2018-03-23 17:29 | 257691.3 | 1200.0002 | 3 | 34 | 4.400209 | 2.594692 | 1.408739 | 3.834e-09 | 6.034775 | 1.4152e-08
2018-03-23 17:31 | 257811.3 | 1320.0001 | 3 | 34 | 4.400235 | 2.396172 | 1.49183 | 3.834e-09 | 6.400395 | 1.4152e-08
2018-03-23 17:33 | 257931.3 | 1440.0001 | 3 | 34 | 4.400212 | 2.225418 | 1.568775 | 3.834e-09 | 6.738967 | 1.4152e-08
2018-03-23 17:35 | 258051.3 | 1560.001 | 3 | 34 | 4.400197 | 2.076893 | 1.640425 | 3.834e-09 | 7.054243 | 1.4152e-08
2018-03-23 17:37 | 258171.3 | 1680.0009 | 3 | 34 | 4.400216 | 1.946986 | 1.707444 | 3.834e-09 | 7.349138 | 1.4152e-08
2018-03-23 17:39 | 258291.3 | 1800.0018 | 3 | 34 | 4.400214 | 1.82866 | 1.770332 | 3.834e-09 | 7.625861 | 1.4152e-08
2018-03-23 17:41 | 258411.3 | 1920.0001 | 3 | 34 | 4.400171 | 1.72015 | 1.829453 | 3.834e-09 | 7.886004 | 1.4152e-08
2018-03-23 17:43 | 258531.3 | 2040.0009 | 3 | 34 | 4.40023 | 1.622605 | 1.885144 | 3.834e-09 | 8.131052 | 1.4152e-08
2018-03-23 17:45 | 258651.3 | 2160.001 | 3 | 34 | 4.400202 | 1.530401 | 1.937664 | 3.834e-09 | 8.362151 | 1.4152e-08
2018-03-23 17:47 | 258771.3 | 2280.0009 | 3 | 34 | 4.400132 | 1.443871 | 1.987223 | 3.834e-09 | 8.580222 | 1.4152e-08
2018-03-23 17:49 | 258891.3 | 2400.001 | 3 | 34 | 4.40019 | 1.364251 | 2.034022 | 3.834e-09 | 8.786146 | 1.4152e-08
2018-03-23 17:51 | 259011.3 | 2520.001 | 3 | 34 | 4.400162 | 1.287979 | 2.078219 | 3.834e-09 | 8.980619 | 1.4152e-08
2018-03-23 17:53 | 259131.3 | 2640.001 | 3 | 34 | 4.400176 | 1.216323 | 2.119955 | 3.834e-09 | 9.164265 | 1.4152e-08
2018-03-23 17:55 | 259251.3 | 2760.0002 | 3 | 34 | 4.400179 | 1.147885 | 2.159341 | 3.834e-09 | 9.337569 | 1.4152e-08
2018-03-23 17:57 | 259371.3 | 2880.0002 | 3 | 34 | 4.400118 | 1.082111 | 2.196501 | 3.834e-09 | 9.50108 | 1.4152e-08
2018-03-23 17:59 | 259491.3 | 3000.0001 | 3 | 34 | 4.400129 | 1.020412 | 2.231543 | 3.834e-09 | 9.655272 | 1.4152e-08
2018-03-23 18:01 | 259611.3 | 3120.0002 | 3 | 34 | 4.400205 | 0.9639263 | 2.264601 | 3.834e-09 | 9.80073 | 1.4152e-08
2018-03-23 18:03 | 259731.3 | 3240.0009 | 3 | 34 | 4.400154 | 0.9080982 | 2.295786 | 3.834e-09 | 9.937951 | 1.4152e-08
2018-03-23 18:05 | 259851.3 | 3360.0002 | 3 | 34 | 4.400167 | 0.8568907 | 2.325189 | 3.834e-09 | 10.06733 | 1.4152e-08
2018-03-23 18:07 | 259971.3 | 3480.0002 | 3 | 34 | 4.400135 | 0.8084116 | 2.352941 | 3.834e-09 | 10.18944 | 1.4152e-08
2018-03-23 18:09 | 260091.3 | 3600.0002 | 3 | 34 | 4.400178 | 0.7630444 | 2.379135 | 3.834e-09 | 10.3047 | 1.4152e-08
2018-03-23 18:11 | 260211.3 | 3720.001 | 3 | 34 | 4.400118 | 0.7182045 | 2.40382 | 3.834e-09 | 10.41331 | 1.4152e-08
2018-03-23 18:13 | 260331.3 | 3840.0009 | 3 | 34 | 4.400147 | 0.6767616 | 2.427065 | 3.834e-09 | 10.5156 | 1.4152e-08
2018-03-23 18:14 | 260408.6 | 3917.3727 | 3 | 34 | 4.400195 | 0.6519833 | 2.441335 | 3.834e-09 | 10.57839 | 1.4152e-08
2018-03-23 18:16 | 260528.7 | 119.9999 | 4 | 34 | 4.291036 | 0 | 2.441335 | 3.834e-09 | 10.57839 | 1.4152e-08
2018-03-23 18:18 | 260648.7 | 240.0007 | 4 | 34 | 4.279478 | 0 | 2.441335 | 3.834e-09 | 10.57839 | 1.4152e-08
2018-03-23 18:19 | 260708.7 | 300.0029 | 4 | 34 | 4.276418 | 0 | 2.441335 | 3.834e-09 | 10.57839 | 1.4152e-08
2018-03-23 18:21 | 260828.7 | 120.0009 | 5 | 34 | 3.831027 | -3.260105 | 2.441335 | 0.1086613 | 10.57839 | 0.4222855
2018-03-23 18:23 | 260948.7 | 240.0002 | 5 | 34 | 3.778852 | -3.259948 | 2.441335 | 0.2173258 | 10.57839 | 0.8356202
2018-03-23 18:25 | 261068.7 | 360.0001 | 5 | 34 | 3.731982 | -3.260092 | 2.441335 | 0.3259789 | 10.57839 | 1.243649
2018-03-23 18:27 | 261188.7 | 480.0009 | 5 | 34 | 3.686611 | -3.260047 | 2.441335 | 0.4346443 | 10.57839 | 1.646711
2018-03-23 18:29 | 261308.7 | 600.001 | 5 | 34 | 3.642123 | -3.26001 | 2.441335 | 0.5433046 | 10.57839 | 2.044863
2018-03-23 18:31 | 261428.7 | 720.0009 | 5 | 34 | 3.60069 | -3.260056 | 2.441335 | 0.6519759 | 10.57839 | 2.438373
2018-03-23 18:33 | 261548.7 | 840.001 | 5 | 34 | 3.562848 | -3.26001 | 2.441335 | 0.7606313 | 10.57839 | 2.827515
2018-03-23 18:35 | 261668.7 | 960.0001 | 5 | 34 | 3.528149 | -3.260062 | 2.441335 | 0.8692996 | 10.57839 | 3.212765
2018-03-23 18:37 | 261788.7 | 1080.0009 | 5 | 34 | 3.496159 | -3.26004 | 2.441335 | 0.9779661 | 10.57839 | 3.594404
2018-03-23 18:39 | 261908.7 | 1200.0001 | 5 | 34 | 3.466293 | -3.260034 | 2.441335 | 1.086635 | 10.57839 | 3.972692
2018-03-23 18:41 | 262028.7 | 1320.0001 | 5 | 34 | 3.438334 | -3.260015 | 2.441335 | 1.195292 | 10.57839 | 4.347799
2018-03-23 18:43 | 262148.7 | 1440.0001 | 5 | 34 | 3.411675 | -3.259963 | 2.441335 | 1.303958 | 10.57839 | 4.719977
2018-03-23 18:45 | 262268.7 | 1560.0008 | 5 | 34 | 3.386138 | -3.260009 | 2.441335 | 1.412615 | 10.57839 | 5.089282
2018-03-23 18:47 | 262388.7 | 1680.0009 | 5 | 34 | 3.361386 | -3.260034 | 2.441335 | 1.521283 | 10.57839 | 5.455905
2018-03-23 18:49 | 262508.7 | 1800.0001 | 5 | 34 | 3.335932 | -3.26007 | 2.441335 | 1.629942 | 10.57839 | 5.819798
2018-03-23 18:51 | 262628.7 | 1920.0001 | 5 | 34 | 3.3087 | -3.260043 | 2.441335 | 1.738597 | 10.57839 | 6.18079
2018-03-23 18:53 | 262748.7 | 2040.0009 | 5 | 34 | 3.2791 | -3.260138 | 2.441335 | 1.847273 | 10.57839 | 6.538795
2018-03-23 18:55 | 262868.7 | 2160.0001 | 5 | 34 | 3.247045 | -3.260056 | 2.441335 | 1.955922 | 10.57839 | 6.893366
2018-03-23 18:57 | 262988.7 | 2280.0001 | 5 | 34 | 3.210514 | -3.260069 | 2.441335 | 2.064591 | 10.57839 | 7.244299
2018-03-23 18:59 | 263108.7 | 2400.0001 | 5 | 34 | 3.165997 | -3.260032 | 2.441335 | 2.173265 | 10.57839 | 7.590855
2018-03-23 19:01 | 263228.7 | 2520.001 | 5 | 34 | 3.111802 | -3.260092 | 2.441335 | 2.281916 | 10.57839 | 7.932013
2018-03-23 19:03 | 263348.7 | 2640.0009 | 5 | 34 | 3.041817 | -3.25997 | 2.441335 | 2.39059 | 10.57839 | 8.266562
2018-03-23 19:04 | 263404.6 | 2695.8176 | 5 | 34 | 2.999997 | -3.260038 | 2.441335 | 2.441138 | 10.57839 | 8.419296
2018-03-23 19:06 | 263524.6 | 120.0002 | 6 | 34 | 3.648005 | 0 | 2.441335 | 2.441138 | 10.57839 | 8.419296
2018-03-23 19:08 | 263644.6 | 240.0002 | 6 | 34 | 3.684409 | 0 | 2.441335 | 2.441138 | 10.57839 | 8.419296
2018-03-23 19:09 | 263704.6 | 300.0041 | 6 | 34 | 3.691396 | 0 | 2.441335 | 2.441138 | 10.57839 | 8.419296
2018-03-23 19:09 | 263704.6 | 0.0027 | 7 | 35 | 3.691359 | 0 | 0 | 0 | 0 | 0
2018-03-23 19:11 | 263824.7 | 120.0011 | 2 | 35 | 4.200302 | 3.881496 | 0.1453697 | 0 | 0.6088936 | 0
2018-03-23 19:13 | 263944.7 | 240.0002 | 2 | 35 | 4.200263 | 3.460077 | 0.2670744 | 0 | 1.120086 | 0
2018-03-23 19:14 | 264032.6 | 327.8976 | 2 | 35 | 4.200241 | 3.259998 | 0.3489845 | 0 | 1.464128 | 0
2018-03-23 19:16 | 264152.6 | 120.001 | 3 | 35 | 4.219937 | 3.260082 | 0.457271 | 0 | 1.919978 | 0
2018-03-23 19:18 | 264272.6 | 240.001 | 3 | 35 | 4.240165 | 3.260138 | 0.5659353 | 0 | 2.379617 | 0
2018-03-23 19:20 | 264392.6 | 360.0003 | 3 | 35 | 4.262446 | 3.260132 | 0.6746065 | 0 | 2.841587 | 0
2018-03-23 19:22 | 264512.6 | 480.0002 | 3 | 35 | 4.287644 | 3.26004 | 0.7832684 | 0 | 3.306092 | 0
2018-03-23 19:24 | 264632.6 | 600.001 | 3 | 35 | 4.316031 | 3.26009 | 0.8919373 | 0 | 3.773545 | 0
2018-03-23 19:26 | 264752.6 | 720.0011 | 3 | 35 | 4.346803 | 3.26009 | 1.000602 | 0 | 4.244195 | 0
2018-03-23 19:28 | 264872.6 | 840.0002 | 3 | 35 | 4.379789 | 3.260166 | 1.109262 | 0 | 4.718295 | 0
2018-03-23 19:30 | 264992.6 | 960.0011 | 3 | 35 | 4.400283 | 3.119783 | 1.216923 | 0 | 5.191366 | 0
2018-03-23 19:32 | 265112.6 | 1080.0011 | 3 | 35 | 4.400278 | 2.837818 | 1.316039 | 0 | 5.627501 | 0
2018-03-23 19:34 | 265232.6 | 1200.0002 | 3 | 35 | 4.400202 | 2.59429 | 1.406458 | 0 | 6.025368 | 0
2018-03-23 19:36 | 265352.6 | 1320.0003 | 3 | 35 | 4.400276 | 2.396564 | 1.489539 | 0 | 6.390943 | 0
2018-03-23 19:38 | 265472.6 | 1440.0002 | 3 | 35 | 4.400216 | 2.226452 | 1.566499 | 0 | 6.729582 | 0
2018-03-23 19:40 | 265592.6 | 1560.0003 | 3 | 35 | 4.400211 | 2.078371 | 1.638188 | 0 | 7.045028 | 0
2018-03-23 19:42 | 265712.6 | 1680.0011 | 3 | 35 | 4.40023 | 1.946853 | 1.705228 | 0 | 7.340018 | 0
2018-03-23 19:44 | 265832.6 | 1800.0011 | 3 | 35 | 4.400244 | 1.829482 | 1.768125 | 0 | 7.616776 | 0
2018-03-23 19:46 | 265952.6 | 1920.0003 | 3 | 35 | 4.400217 | 1.721827 | 1.827261 | 0 | 7.876988 | 0
2018-03-23 19:48 | 266072.6 | 2040.001 | 3 | 35 | 4.40019 | 1.623086 | 1.882988 | 0 | 8.122199 | 0
2018-03-23 19:50 | 266192.6 | 2160.0003 | 3 | 35 | 4.400206 | 1.532338 | 1.93556 | 0 | 8.353523 | 0
2018-03-23 19:52 | 266312.6 | 2280.0002 | 3 | 35 | 4.400182 | 1.446206 | 1.985188 | 0 | 8.571897 | 0
2018-03-23 19:54 | 266432.6 | 2400.0011 | 3 | 35 | 4.40022 | 1.365949 | 2.032028 | 0 | 8.778002 | 0
2018-03-23 19:56 | 266552.6 | 2520.0011 | 3 | 35 | 4.400135 | 1.289614 | 2.076266 | 0 | 8.972654 | 0
2018-03-23 19:58 | 266672.6 | 2640.0003 | 3 | 35 | 4.400176 | 1.218243 | 2.118064 | 0 | 9.156575 | 0
2018-03-23 20:00 | 266792.6 | 2760.0002 | 3 | 35 | 4.400181 | 1.149384 | 2.157512 | 0 | 9.330152 | 0
2018-03-23 20:02 | 266912.6 | 2880.0002 | 3 | 35 | 4.40018 | 1.083688 | 2.194718 | 0 | 9.493865 | 0
2018-03-23 20:04 | 267032.6 | 3000.0002 | 3 | 35 | 4.40009 | 1.020116 | 2.229777 | 0 | 9.648128 | 0
2018-03-23 20:06 | 267152.6 | 3120.0011 | 3 | 35 | 4.400136 | 0.9630852 | 2.262831 | 0 | 9.793572 | 0
2018-03-23 20:08 | 267272.6 | 3240.001 | 3 | 35 | 4.400132 | 0.9087858 | 2.294019 | 0 | 9.930801 | 0
2018-03-23 20:10 | 267392.6 | 3360.001 | 3 | 35 | 4.400072 | 0.8576126 | 2.323458 | 0 | 10.06034 | 0
2018-03-23 20:12 | 267512.6 | 3480.001 | 3 | 35 | 4.400196 | 0.810483 | 2.351254 | 0 | 10.18264 | 0
2018-03-23 20:14 | 267632.6 | 3600.001 | 3 | 35 | 4.40018 | 0.7634983 | 2.37747 | 0 | 10.298 | 0
2018-03-23 20:16 | 267752.6 | 3720.0002 | 3 | 35 | 4.400176 | 0.7196102 | 2.402165 | 0 | 10.40666 | 0
2018-03-23 20:18 | 267872.6 | 3840.001 | 3 | 35 | 4.40011 | 0.678195 | 2.425457 | 0 | 10.50915 | 0
2018-03-23 20:20 | 267952.1 | 3919.4392 | 3 | 35 | 4.400117 | 0.6519899 | 2.440131 | 0 | 10.57372 | 0
2018-03-23 20:22 | 268072.1 | 120.0001 | 4 | 35 | 4.290719 | 0 | 2.440135 | 0 | 10.57373 | 0
2018-03-23 20:24 | 268192.1 | 240.0002 | 4 | 35 | 4.279168 | 0 | 2.440135 | 0 | 10.57373 | 0
2018-03-23 20:25 | 268252.1 | 300.0023 | 4 | 35 | 4.276088 | 0 | 2.440135 | 0 | 10.57373 | 0
2018-03-23 20:27 | 268372.2 | 120.0011 | 5 | 35 | 3.83027 | -3.259983 | 2.440135 | 0.1086512 | 10.57373 | 0.4221511
2018-03-23 20:29 | 268492.2 | 240.001 | 5 | 35 | 3.778142 | -3.26001 | 2.440135 | 0.2173253 | 10.57373 | 0.8354434
2018-03-23 20:31 | 268612.2 | 360.001 | 5 | 35 | 3.731408 | -3.25995 | 2.440135 | 0.3259866 | 10.57373 | 1.243424
2018-03-23 20:33 | 268732.2 | 480.0002 | 5 | 35 | 3.685723 | -3.260072 | 2.440135 | 0.4346512 | 10.57373 | 1.646412
2018-03-23 20:35 | 268852.2 | 600.001 | 5 | 35 | 3.641312 | -3.259968 | 2.440135 | 0.5433034 | 10.57373 | 2.044442
2018-03-23 20:37 | 268972.2 | 720.001 | 5 | 35 | 3.599904 | -3.260067 | 2.440135 | 0.6519797 | 10.57373 | 2.437892
2018-03-23 20:39 | 269092.2 | 840.0002 | 5 | 35 | 3.562085 | -3.259983 | 2.440135 | 0.7606341 | 10.57373 | 2.826952
2018-03-23 20:41 | 269212.2 | 960.0011 | 5 | 35 | 3.527434 | -3.260116 | 2.440135 | 0.8692967 | 10.57373 | 3.212111
2018-03-23 20:43 | 269332.2 | 1080.001 | 5 | 35 | 3.495529 | -3.260032 | 2.440135 | 0.9779732 | 10.57373 | 3.593709
2018-03-23 20:45 | 269452.2 | 1200.0003 | 5 | 35 | 3.46568 | -3.259992 | 2.440135 | 1.086626 | 10.57373 | 3.971865
2018-03-23 20:47 | 269572.2 | 1320.0002 | 5 | 35 | 3.437816 | -3.259953 | 2.440135 | 1.195287 | 10.57373 | 4.346915
2018-03-23 20:49 | 269692.2 | 1440.0002 | 5 | 35 | 3.411037 | -3.260077 | 2.440135 | 1.303952 | 10.57373 | 4.719017
2018-03-23 20:51 | 269812.2 | 1560.0011 | 5 | 35 | 3.385854 | -3.259923 | 2.440135 | 1.412622 | 10.57373 | 5.088319
2018-03-23 20:53 | 269932.2 | 1680.001 | 5 | 35 | 3.361269 | -3.260045 | 2.440135 | 1.521279 | 10.57373 | 5.454869
2018-03-23 20:55 | 270052.2 | 1800.0003 | 5 | 35 | 3.334985 | -3.25993 | 2.440135 | 1.629938 | 10.57373 | 5.818688
2018-03-23 20:57 | 270172.2 | 1920.001 | 5 | 35 | 3.307624 | -3.259836 | 2.440135 | 1.738611 | 10.57373 | 6.179625
2018-03-23 20:59 | 270292.2 | 2040.001 | 5 | 35 | 3.278593 | -3.260067 | 2.440135 | 1.847266 | 10.57373 | 6.537447
2018-03-23 21:01 | 270412.2 | 2160.001 | 5 | 35 | 3.246417 | -3.260109 | 2.440135 | 1.955942 | 10.57373 | 6.892043
2018-03-23 21:03 | 270532.2 | 2280.001 | 5 | 35 | 3.209725 | -3.260122 | 2.440135 | 2.064602 | 10.57373 | 7.242853
2018-03-23 21:05 | 270652.2 | 2400.0002 | 5 | 35 | 3.164945 | -3.26004 | 2.440135 | 2.173273 | 10.57373 | 7.589301
2018-03-23 21:07 | 270772.2 | 2520.0002 | 5 | 35 | 3.110933 | -3.260072 | 2.440135 | 2.281935 | 10.57373 | 7.930379
2018-03-23 21:09 | 270892.2 | 2640.0011 | 5 | 35 | 3.040586 | -3.260069 | 2.440135 | 2.390587 | 10.57373 | 8.26476
2018-03-23 21:10 | 270946.8 | 2694.5672 | 5 | 35 | 2.999999 | -3.260036 | 2.440135 | 2.440006 | 10.57373 | 8.414051
2018-03-23 21:12 | 271066.8 | 120 | 6 | 35 | 3.647934 | 0 | 2.440135 | 2.440021 | 10.57373 | 8.414098
2018-03-23 21:14 | 271186.8 | 240.0001 | 6 | 35 | 3.684297 | 0 | 2.440135 | 2.440021 | 10.57373 | 8.414098
2018-03-23 21:15 | 271246.8 | 300.003 | 6 | 35 | 3.691324 | 0 | 2.440135 | 2.440021 | 10.57373 | 8.414098
2018-03-23 21:15 | 271246.8 | 0.0027 | 7 | 36 | 3.691586 | 0 | 0 | 0 | 0 | 0
2018-03-23 21:17 | 271366.9 | 120.001 | 2 | 36 | 4.200308 | 3.878119 | 0.1453044 | 0 | 0.608624 | 0
2018-03-23 21:19 | 271486.9 | 240.001 | 2 | 36 | 4.200239 | 3.459034 | 0.2669457 | 0 | 1.11955 | 0
2018-03-23 21:20 | 271575.5 | 328.6152 | 2 | 36 | 4.200265 | 3.259987 | 0.3495076 | 0 | 1.46633 | 0
2018-03-23 21:22 | 271695.5 | 120.0002 | 3 | 36 | 4.220182 | 3.260105 | 0.4577943 | 0 | 1.922181 | 0
2018-03-23 21:24 | 271815.5 | 240.0011 | 3 | 36 | 4.240361 | 3.260084 | 0.5664539 | 0 | 2.38183 | 0
2018-03-23 21:26 | 271935.5 | 360.0003 | 3 | 36 | 4.262728 | 3.260187 | 0.6751299 | 0 | 2.843845 | 0
2018-03-23 21:28 | 272055.5 | 480.0002 | 3 | 36 | 4.28801 | 3.260084 | 0.7837952 | 0 | 3.308397 | 0
2018-03-23 21:30 | 272175.5 | 600.001 | 3 | 36 | 4.316277 | 3.260149 | 0.892454 | 0 | 3.775834 | 0
2018-03-23 21:32 | 272295.5 | 720.001 | 3 | 36 | 4.346835 | 3.260086 | 1.001121 | 0 | 4.2465 | 0
2018-03-23 21:34 | 272415.5 | 840.001 | 3 | 36 | 4.37969 | 3.260056 | 1.109783 | 0 | 4.720601 | 0
2018-03-23 21:36 | 272535.5 | 960.0011 | 3 | 36 | 4.400247 | 3.119129 | 1.217483 | 0 | 5.193828 | 0
2018-03-23 21:38 | 272655.5 | 1080.001 | 3 | 36 | 4.400184 | 2.837706 | 1.316618 | 0 | 5.630049 | 0
2018-03-23 21:40 | 272775.5 | 1200.001 | 3 | 36 | 4.400187 | 2.597878 | 1.40711 | 0 | 6.028234 | 0
2018-03-23 21:42 | 272895.5 | 1320.0011 | 3 | 36 | 4.400234 | 2.39646 | 1.490229 | 0 | 6.393977 | 0
2018-03-23 21:44 | 273015.5 | 1440.0004 | 3 | 36 | 4.400205 | 2.228758 | 1.567266 | 0 | 6.732955 | 0
2018-03-23 21:46 | 273135.5 | 1560.0011 | 3 | 36 | 4.400221 | 2.081406 | 1.639037 | 0 | 7.048765 | 0
2018-03-23 21:48 | 273255.5 | 1680.0002 | 3 | 36 | 4.400219 | 1.949198 | 1.706174 | 0 | 7.344179 | 0
2018-03-23 21:50 | 273375.5 | 1800.0011 | 3 | 36 | 4.400196 | 1.831292 | 1.769146 | 0 | 7.62127 | 0
2018-03-23 21:52 | 273495.5 | 1920.0011 | 3 | 36 | 4.400231 | 1.723792 | 1.828374 | 0 | 7.881884 | 0
2018-03-23 21:54 | 273615.5 | 2040.0011 | 3 | 36 | 4.400147 | 1.62469 | 1.88417 | 0 | 8.127396 | 0
2018-03-23 21:56 | 273735.5 | 2160.0002 | 3 | 36 | 4.400187 | 1.534423 | 1.936806 | 0 | 8.359003 | 0
2018-03-23 21:58 | 273855.5 | 2280.0003 | 3 | 36 | 4.400128 | 1.447869 | 1.986511 | 0 | 8.577715 | 0
2018-03-23 22:00 | 273975.5 | 2400.0011 | 3 | 36 | 4.400105 | 1.366059 | 2.033425 | 0 | 8.784147 | 0
2018-03-23 22:02 | 274095.5 | 2520.0021 | 3 | 36 | 4.400156 | 1.290541 | 2.077716 | 0 | 8.979033 | 0
2018-03-23 22:04 | 274215.5 | 2640.0011 | 3 | 36 | 4.4002 | 1.218973 | 2.119533 | 0 | 9.163036 | 0
2018-03-23 22:06 | 274335.5 | 2760.001 | 3 | 36 | 4.400157 | 1.150341 | 2.159013 | 0 | 9.336752 | 0
2018-03-23 22:08 | 274455.5 | 2880.001 | 3 | 36 | 4.400196 | 1.084939 | 2.196241 | 0 | 9.500566 | 0
2018-03-23 22:10 | 274575.5 | 3000.0002 | 3 | 36 | 4.400143 | 1.021525 | 2.23133 | 0 | 9.654962 | 0
2018-03-23 22:12 | 274695.5 | 3120.0004 | 3 | 36 | 4.400118 | 0.9625998 | 2.264399 | 0 | 9.800471 | 0
2018-03-23 22:14 | 274815.5 | 3240.0002 | 3 | 36 | 4.400153 | 0.9091883 | 2.295587 | 0 | 9.937701 | 0
2018-03-23 22:16 | 274935.5 | 3360.0011 | 3 | 36 | 4.400146 | 0.8582067 | 2.325038 | 0 | 10.06729 | 0
2018-03-23 22:18 | 275055.5 | 3480.0002 | 3 | 36 | 4.400167 | 0.8087177 | 2.352814 | 0 | 10.18951 | 0
2018-03-23 22:20 | 275175.5 | 3600.0003 | 3 | 36 | 4.400162 | 0.7620678 | 2.378983 | 0 | 10.30466 | 0
2018-03-23 22:22 | 275295.5 | 3720.0011 | 3 | 36 | 4.400132 | 0.7182169 | 2.403647 | 0 | 10.41318 | 0
2018-03-23 22:24 | 275415.5 | 3840.0018 | 3 | 36 | 4.400124 | 0.6767483 | 2.426898 | 0 | 10.51549 | 0
2018-03-23 22:25 | 275490.9 | 3915.3616 | 3 | 36 | 4.400172 | 0.6519918 | 2.4408 | 0 | 10.57666 | 0
2018-03-23 22:27 | 275610.9 | 120.0008 | 4 | 36 | 4.290907 | 0 | 2.4408 | 0 | 10.57666 | 0
2018-03-23 22:29 | 275730.9 | 240 | 4 | 36 | 4.279351 | 0 | 2.4408 | 0 | 10.57666 | 0
2018-03-23 22:30 | 275790.9 | 300.0038 | 4 | 36 | 4.276283 | 0 | 2.4408 | 0 | 10.57666 | 0
2018-03-23 22:32 | 275911 | 120.0002 | 5 | 36 | 3.830821 | -3.259974 | 2.4408 | 0.1086503 | 10.57666 | 0.4221936
2018-03-23 22:34 | 276031 | 240.0009 | 5 | 36 | 3.778915 | -3.259952 | 2.4408 | 0.2173141 | 10.57666 | 0.8355255
2018-03-23 22:36 | 276151 | 360.0002 | 5 | 36 | 3.731777 | -3.25997 | 2.4408 | 0.3259687 | 10.57666 | 1.243541
2018-03-23 22:38 | 276271 | 480.001 | 5 | 36 | 3.68592 | -3.25989 | 2.4408 | 0.434637 | 10.57666 | 1.646567
2018-03-23 22:40 | 276391 | 600.001 | 5 | 36 | 3.641441 | -3.25991 | 2.4408 | 0.5432972 | 10.57666 | 2.044651
2018-03-23 22:42 | 276511 | 720.001 | 5 | 36 | 3.600053 | -3.259995 | 2.4408 | 0.6519582 | 10.57666 | 2.438057
2018-03-23 22:44 | 276631 | 840.0002 | 5 | 36 | 3.562201 | -3.259947 | 2.4408 | 0.7606191 | 10.57666 | 2.827149
2018-03-23 22:46 | 276751 | 960.001 | 5 | 36 | 3.527682 | -3.259913 | 2.4408 | 0.8692822 | 10.57666 | 3.212329
2018-03-23 22:48 | 276871 | 1080.0003 | 5 | 36 | 3.495641 | -3.259921 | 2.4408 | 0.9779257 | 10.57666 | 3.593823
2018-03-23 22:50 | 276991 | 1200.0002 | 5 | 36 | 3.465786 | -3.259903 | 2.4408 | 1.086591 | 10.57666 | 3.972047
2018-03-23 22:52 | 277111 | 1320.001 | 5 | 36 | 3.437686 | -3.259952 | 2.4408 | 1.195254 | 10.57666 | 4.34711
2018-03-23 22:54 | 277231 | 1440.001 | 5 | 36 | 3.411204 | -3.259921 | 2.4408 | 1.303916 | 10.57666 | 4.719213
2018-03-23 22:56 | 277351 | 1560.0002 | 5 | 36 | 3.385873 | -3.259912 | 2.4408 | 1.412572 | 10.57666 | 5.088466
2018-03-23 22:58 | 277471 | 1680.001 | 5 | 36 | 3.361037 | -3.259953 | 2.4408 | 1.521233 | 10.57666 | 5.455044
2018-03-23 23:00 | 277591 | 1800.0002 | 5 | 36 | 3.334412 | -3.25991 | 2.4408 | 1.629898 | 10.57666 | 5.818831
2018-03-23 23:02 | 277711 | 1920.001 | 5 | 36 | 3.30706 | -3.259956 | 2.4408 | 1.738559 | 10.57666 | 6.179683
2018-03-23 23:04 | 277831 | 2040.0002 | 5 | 36 | 3.27823 | -3.260002 | 2.4408 | 1.847217 | 10.57666 | 6.53747
2018-03-23 23:06 | 277951 | 2160.001 | 5 | 36 | 3.2462 | -3.260043 | 2.4408 | 1.955875 | 10.57666 | 6.89197
2018-03-23 23:08 | 278071 | 2280.001 | 5 | 36 | 3.209342 | -3.259972 | 2.4408 | 2.064544 | 10.57666 | 7.242773
2018-03-23 23:10 | 278191 | 2400.001 | 5 | 36 | 3.165198 | -3.259995 | 2.4408 | 2.173204 | 10.57666 | 7.58918
2018-03-23 23:12 | 278311 | 2520.0011 | 5 | 36 | 3.111413 | -3.260015 | 2.4408 | 2.281857 | 10.57666 | 7.930264
2018-03-23 23:14 | 278431 | 2640.001 | 5 | 36 | 3.040939 | -3.25999 | 2.4408 | 2.390532 | 10.57666 | 8.26475
2018-03-23 23:15 | 278486.5 | 2695.4648 | 5 | 36 | 2.999999 | -3.259998 | 2.4408 | 2.440745 | 10.57666 | 8.416451
2018-03-23 23:17 | 278606.5 | 120.001 | 6 | 36 | 3.647723 | 0 | 2.4408 | 2.440745 | 10.57666 | 8.416451
2018-03-23 23:19 | 278726.5 | 240.001 | 6 | 36 | 3.684177 | 0 | 2.4408 | 2.440745 | 10.57666 | 8.416451
2018-03-23 23:20 | 278786.5 | 300.0032 | 6 | 36 | 3.691201 | 0 | 2.4408 | 2.440745 | 10.57666 | 8.416451
2018-03-23 23:20 | 278786.5 | 0.0027 | 7 | 37 | 3.691365 | 0 | 0 | 0 | 0 | 0
2018-03-23 23:22 | 278906.6 | 120.001 | 2 | 37 | 4.200296 | 3.881443 | 0.1453575 | 1.155e-09 | 0.6088452 | 4.264e-09
2018-03-23 23:24 | 279026.6 | 240.0003 | 2 | 37 | 4.20019 | 3.458776 | 0.2670585 | 1.155e-09 | 1.120022 | 4.264e-09
2018-03-23 23:26 | 279113.4 | 326.7568 | 2 | 37 | 4.200215 | 3.259993 | 0.3479219 | 1.155e-09 | 1.459669 | 4.264e-09
2018-03-23 23:28 | 279233.4 | 120.001 | 3 | 37 | 4.220419 | 3.260101 | 0.4562017 | 1.155e-09 | 1.915504 | 4.264e-09
2018-03-23 23:30 | 279353.4 | 240.0011 | 3 | 37 | 4.24071 | 3.260057 | 0.5648686 | 1.155e-09 | 2.375221 | 4.264e-09
2018-03-23 23:32 | 279473.4 | 360.0003 | 3 | 37 | 4.262629 | 3.260124 | 0.6735253 | 1.155e-09 | 2.837166 | 4.264e-09
2018-03-23 23:34 | 279593.4 | 480.001 | 3 | 37 | 4.287737 | 3.260061 | 0.7822021 | 1.155e-09 | 3.301753 | 4.264e-09
2018-03-23 23:36 | 279713.4 | 600.001 | 3 | 37 | 4.316083 | 3.260069 | 0.8908582 | 1.155e-09 | 3.769159 | 4.264e-09
2018-03-23 23:38 | 279833.4 | 720.0002 | 3 | 37 | 4.346923 | 3.260134 | 0.9995359 | 1.155e-09 | 4.23988 | 4.264e-09
2018-03-23 23:40 | 279953.4 | 840.0002 | 3 | 37 | 4.37958 | 3.260107 | 1.108206 | 1.155e-09 | 4.714022 | 4.264e-09
2018-03-23 23:42 | 280073.4 | 960.0011 | 3 | 37 | 4.400227 | 3.124113 | 1.215925 | 1.155e-09 | 5.18733 | 4.264e-09
2018-03-23 23:44 | 280193.4 | 1080.0002 | 3 | 37 | 4.400288 | 2.841343 | 1.315239 | 1.155e-09 | 5.624339 | 4.264e-09
2018-03-23 23:46 | 280313.4 | 1200.0003 | 3 | 37 | 4.400249 | 2.5982 | 1.40575 | 1.155e-09 | 6.022607 | 4.264e-09
2018-03-23 23:48 | 280433.4 | 1320.0008 | 3 | 37 | 4.400196 | 2.394142 | 1.488835 | 1.155e-09 | 6.388201 | 4.264e-09
2018-03-23 23:50 | 280553.4 | 1440.0003 | 3 | 37 | 4.400239 | 2.224979 | 1.565737 | 1.155e-09 | 6.726583 | 4.264e-09
2018-03-23 23:52 | 280673.4 | 1560.0003 | 3 | 37 | 4.400221 | 2.076572 | 1.637367 | 1.155e-09 | 7.041771 | 4.264e-09
2018-03-23 23:54 | 280793.4 | 1680.0011 | 3 | 37 | 4.400161 | 1.945957 | 1.704379 | 1.155e-09 | 7.336639 | 4.264e-09
2018-03-23 23:56 | 280913.4 | 1800.0003 | 3 | 37 | 4.400214 | 1.829103 | 1.767267 | 1.155e-09 | 7.613357 | 4.264e-09
2018-03-23 23:58 | 281033.4 | 1920.0011 | 3 | 37 | 4.400129 | 1.721611 | 1.82643 | 1.155e-09 | 7.873686 | 4.264e-09
2018-03-24 | 281153.4 | 2040.0003 | 3 | 37 | 4.400217 | 1.624078 | 1.882166 | 1.155e-09 | 8.118937 | 4.264e-09
2018-03-24 00:02 | 281273.4 | 2160.0003 | 3 | 37 | 4.400188 | 1.531628 | 1.934746 | 1.155e-09 | 8.350297 | 4.264e-09
2018-03-24 00:04 | 281393.4 | 2280.001 | 3 | 37 | 4.400179 | 1.446204 | 1.984356 | 1.155e-09 | 8.568589 | 4.264e-09
2018-03-24 00:06 | 281513.4 | 2400.0011 | 3 | 37 | 4.400126 | 1.365564 | 2.031215 | 1.155e-09 | 8.774776 | 4.264e-09
2018-03-24 00:08 | 281633.4 | 2520.0011 | 3 | 37 | 4.400241 | 1.291692 | 2.075481 | 1.155e-09 | 8.969557 | 4.264e-09
2018-03-24 00:10 | 281753.4 | 2640.0003 | 3 | 37 | 4.400153 | 1.219278 | 2.117301 | 1.155e-09 | 9.15357 | 4.264e-09
2018-03-24 00:12 | 281873.4 | 2760.001 | 3 | 37 | 4.400115 | 1.15021 | 2.156795 | 1.155e-09 | 9.327353 | 4.264e-09
2018-03-24 00:14 | 281993.4 | 2880.0002 | 3 | 37 | 4.400212 | 1.085434 | 2.19405 | 1.155e-09 | 9.491279 | 4.264e-09
2018-03-24 00:16 | 282113.4 | 3000.0019 | 3 | 37 | 4.400093 | 1.021894 | 2.229166 | 1.155e-09 | 9.645793 | 4.264e-09
2018-03-24 00:18 | 282233.4 | 3120.001 | 3 | 37 | 4.400129 | 0.9633493 | 2.262255 | 1.155e-09 | 9.791391 | 4.264e-09
2018-03-24 00:20 | 282353.4 | 3240.001 | 3 | 37 | 4.400149 | 0.9093142 | 2.293463 | 1.155e-09 | 9.928715 | 4.264e-09
2018-03-24 00:22 | 282473.4 | 3360.0011 | 3 | 37 | 4.400152 | 0.8589869 | 2.322926 | 1.155e-09 | 10.05835 | 4.264e-09
2018-03-24 00:24 | 282593.4 | 3480.001 | 3 | 37 | 4.400133 | 0.8112087 | 2.350753 | 1.155e-09 | 10.1808 | 4.264e-09
2018-03-24 00:26 | 282713.4 | 3600.001 | 3 | 37 | 4.400149 | 0.7651396 | 2.377014 | 1.155e-09 | 10.29635 | 4.264e-09
2018-03-24 00:28 | 282833.4 | 3720.0011 | 3 | 37 | 4.400185 | 0.7213383 | 2.401771 | 1.155e-09 | 10.40528 | 4.264e-09
2018-03-24 00:30 | 282953.4 | 3840.0002 | 3 | 37 | 4.40009 | 0.6791821 | 2.425111 | 1.155e-09 | 10.50798 | 4.264e-09
2018-03-24 00:31 | 283037.4 | 3924.0432 | 3 | 37 | 4.400209 | 0.6519985 | 2.440646 | 1.155e-09 | 10.57634 | 4.264e-09
2018-03-24 00:33 | 283157.4 | 120.0009 | 4 | 37 | 4.290889 | 0 | 2.440646 | 1.155e-09 | 10.57634 | 4.264e-09
2018-03-24 00:35 | 283277.4 | 240.001 | 4 | 37 | 4.279307 | 0 | 2.440646 | 1.155e-09 | 10.57634 | 4.264e-09
2018-03-24 00:36 | 283337.4 | 300.0015 | 4 | 37 | 4.276258 | 0 | 2.440646 | 1.155e-09 | 10.57634 | 4.264e-09
2018-03-24 00:38 | 283457.524 | 120.0011 | 5 | 37 | 3.830596 | -3.260069 | 2.440646 | 0.1086487 | 10.57634 | 0.4221805
2018-03-24 00:40 | 283577.5231 | 240.0002 | 5 | 37 | 3.778316 | -3.260009 | 2.440646 | 0.2173161 | 10.57634 | 0.8354729
2018-03-24 00:42 | 283697.5232 | 360.0003 | 5 | 37 | 3.731513 | -3.260016 | 2.440646 | 0.3259825 | 10.57634 | 1.243489
2018-03-24 00:44 | 283817.5231 | 480.0002 | 5 | 37 | 3.686028 | -3.260029 | 2.440646 | 0.4346382 | 10.57634 | 1.646464
2018-03-24 00:46 | 283937.5231 | 600.0002 | 5 | 37 | 3.641661 | -3.25998 | 2.440646 | 0.5433107 | 10.57634 | 2.04461
2018-03-24 00:48 | 284057.524 | 720.0011 | 5 | 37 | 3.600162 | -3.260029 | 2.440646 | 0.65197 | 10.57634 | 2.438022
2018-03-24 00:50 | 284177.5239 | 840.001 | 5 | 37 | 3.562127 | -3.259985 | 2.440646 | 0.7606261 | 10.57634 | 2.827098
2018-03-24 00:52 | 284297.524 | 960.0011 | 5 | 37 | 3.527815 | -3.260009 | 2.440646 | 0.8692904 | 10.57634 | 3.212284
2018-03-24 00:54 | 284417.5239 | 1080.001 | 5 | 37 | 3.49577 | -3.259968 | 2.440646 | 0.9779555 | 10.57634 | 3.593863
2018-03-24 00:56 | 284537.5239 | 1200.001 | 5 | 37 | 3.465712 | -3.260025 | 2.440646 | 1.086625 | 10.57634 | 3.972104
2018-03-24 00:58 | 284657.5231 | 1320.0002 | 5 | 37 | 3.437813 | -3.260012 | 2.440646 | 1.195289 | 10.57634 | 4.347169
2018-03-24 01:00 | 284777.5238 | 1440.0009 | 5 | 37 | 3.411153 | -3.25998 | 2.440646 | 1.303954 | 10.57634 | 4.719274
2018-03-24 01:02 | 284897.5231 | 1560.0002 | 5 | 37 | 3.385561 | -3.26004 | 2.440646 | 1.412611 | 10.57634 | 5.088528
2018-03-24 01:04 | 285017.5231 | 1680.0002 | 5 | 37 | 3.360071 | -3.260124 | 2.440646 | 1.521273 | 10.57634 | 5.455046
2018-03-24 01:06 | 285137.5239 | 1800.001 | 5 | 37 | 3.333748 | -3.260074 | 2.440646 | 1.629942 | 10.57634 | 5.818757
2018-03-24 01:08 | 285257.5239 | 1920.001 | 5 | 37 | 3.30677 | -3.260054 | 2.440646 | 1.738606 | 10.57634 | 6.179549
2018-03-24 01:10 | 285377.5232 | 2040.0003 | 5 | 37 | 3.278552 | -3.260096 | 2.440646 | 1.847267 | 10.57634 | 6.537362
2018-03-24 01:12 | 285497.5239 | 2160.001 | 5 | 37 | 3.24658 | -3.260077 | 2.440646 | 1.955934 | 10.57634 | 6.891936
2018-03-24 01:14 | 285617.5239 | 2280.001 | 5 | 37 | 3.209428 | -3.26012 | 2.440646 | 2.064599 | 10.57634 | 7.242774
2018-03-24 01:16 | 285737.5231 | 2400.0002 | 5 | 37 | 3.164783 | -3.260056 | 2.440646 | 2.173257 | 10.57634 | 7.589144
2018-03-24 01:18 | 285857.5239 | 2520.001 | 5 | 37 | 3.110505 | -3.260164 | 2.440646 | 2.281919 | 10.57634 | 7.9302
2018-03-24 01:20 | 285977.524 | 2640.0011 | 5 | 37 | 3.04067 | -3.26 | 2.440646 | 2.390596 | 10.57634 | 8.264627
2018-03-24 01:21 | 286032.1357 | 2694.6128 | 5 | 37 | 2.999996 | -3.26009 | 2.440646 | 2.440039 | 10.57634 | 8.413988
2018-03-24 01:23 | 286152.2 | 120 | 6 | 37 | 3.64779 | 0 | 2.440646 | 2.440039 | 10.57634 | 8.413988
2018-03-24 01:25 | 286272.2 | 240.0008 | 6 | 37 | 3.684233 | 0 | 2.440646 | 2.440039 | 10.57634 | 8.413988
2018-03-24 01:26 | 286332.2 | 300.0039 | 6 | 37 | 3.691266 | 0 | 2.440646 | 2.440039 | 10.57634 | 8.413988
2018-03-24 01:26 | 286332.2 | 0.0028 | 7 | 38 | 3.691076 | 0 | 0 | 0 | 0 | 0
2018-03-24 01:28 | 286452.3 | 120.0002 | 2 | 38 | 4.200303 | 3.881557 | 0.1453265 | 0 | 0.6087213 | 0
2018-03-24 01:30 | 286572.3 | 240.0002 | 2 | 38 | 4.200267 | 3.459116 | 0.2670236 | 0 | 1.119882 | 0
2018-03-24 01:31 | 286660 | 327.74 | 2 | 38 | 4.200246 | 3.259993 | 0.3487591 | 0 | 1.463191 | 0
2018-03-24 01:33 | 286780 | 120.001 | 3 | 38 | 4.220337 | 3.26012 | 0.4570447 | 0 | 1.919047 | 0
2018-03-24 01:35 | 286900 | 240.001 | 3 | 38 | 4.240688 | 3.260103 | 0.5657053 | 0 | 2.378729 | 0
2018-03-24 01:37 | 287020 | 360.0003 | 3 | 38 | 4.263253 | 3.260174 | 0.6743783 | 0 | 2.840776 | 0
2018-03-24 01:39 | 287140 | 480.001 | 3 | 38 | 4.288584 | 3.260115 | 0.7830411 | 0 | 3.305377 | 0
2018-03-24 01:41 | 287260 | 600.0002 | 3 | 38 | 4.316695 | 3.2598 | 0.8917153 | 0 | 3.772941 | 0
2018-03-24 01:43 | 287380 | 720.0011 | 3 | 38 | 4.347392 | 3.260056 | 1.000375 | 0 | 4.243642 | 0
2018-03-24 01:45 | 287500 | 840.0002 | 3 | 38 | 4.379866 | 3.260117 | 1.109048 | 0 | 4.71784 | 0
2018-03-24 01:47 | 287620 | 960.0011 | 3 | 38 | 4.400265 | 3.118284 | 1.2167 | 0 | 5.190876 | 0
2018-03-24 01:49 | 287740 | 1080.0002 | 3 | 38 | 4.400247 | 2.84079 | 1.315911 | 0 | 5.627431 | 0
2018-03-24 01:51 | 287860 | 1200.0003 | 3 | 38 | 4.400264 | 2.599384 | 1.406476 | 0 | 6.025936 | 0
2018-03-24 01:53 | 287980 | 1320.0003 | 3 | 38 | 4.400209 | 2.393667 | 1.489599 | 0 | 6.391695 | 0
2018-03-24 01:55 | 288100 | 1440.001 | 3 | 38 | 4.400182 | 2.223665 | 1.56648 | 0 | 6.729989 | 0
2018-03-24 01:57 | 288220 | 1560.0011 | 3 | 38 | 4.400191 | 2.077145 | 1.638113 | 0 | 7.045189 | 0
2018-03-24 01:59 | 288340 | 1680.001 | 3 | 38 | 4.400234 | 1.946583 | 1.705129 | 0 | 7.340075 | 0
2018-03-24 02:01 | 288460 | 1800.0003 | 3 | 38 | 4.400249 | 1.830447 | 1.768032 | 0 | 7.61686 | 0
2018-03-24 02:03 | 288580 | 1920.0003 | 3 | 38 | 4.400246 | 1.722627 | 1.827203 | 0 | 7.877223 | 0
2018-03-24 02:05 | 288700 | 2040.0003 | 3 | 38 | 4.400202 | 1.623832 | 1.882933 | 0 | 8.122446 | 0
2018-03-24 02:07 | 288820 | 2160.0011 | 3 | 38 | 4.400151 | 1.530825 | 1.935481 | 0 | 8.353667 | 0
2018-03-24 02:09 | 288940 | 2280.0002 | 3 | 38 | 4.400208 | 1.44675 | 1.985097 | 0 | 8.571988 | 0
2018-03-24 02:11 | 289060 | 2400.0003 | 3 | 38 | 4.40019 | 1.36629 | 2.031957 | 0 | 8.778179 | 0
2018-03-24 02:13 | 289180 | 2520.0002 | 3 | 38 | 4.400163 | 1.289659 | 2.076205 | 0 | 8.972876 | 0
2018-03-24 02:15 | 289300 | 2640.0011 | 3 | 38 | 4.400139 | 1.217441 | 2.117993 | 0 | 9.156751 | 0
2018-03-24 02:17 | 289420 | 2760.0003 | 3 | 38 | 4.400179 | 1.149662 | 2.157441 | 0 | 9.330328 | 0
2018-03-24 02:19 | 289540 | 2880.0002 | 3 | 38 | 4.400163 | 1.084775 | 2.194657 | 0 | 9.494084 | 0
2018-03-24 02:21 | 289660 | 3000.001 | 3 | 38 | 4.400179 | 1.023365 | 2.22979 | 0 | 9.648675 | 0
2018-03-24 02:23 | 289780 | 3120.0002 | 3 | 38 | 4.400162 | 0.9637709 | 2.262888 | 0 | 9.794312 | 0
2018-03-24 02:25 | 289900 | 3240.001 | 3 | 38 | 4.400184 | 0.9093161 | 2.294085 | 0 | 9.931586 | 0
2018-03-24 02:27 | 290020 | 3360.0011 | 3 | 38 | 4.400157 | 0.8584366 | 2.323534 | 0 | 10.06116 | 0
2018-03-24 02:29 | 290140 | 3480.0002 | 3 | 38 | 4.400144 | 0.8098555 | 2.351326 | 0 | 10.18346 | 0
2018-03-24 02:31 | 290260 | 3600.0002 | 3 | 38 | 4.400147 | 0.7635202 | 2.377543 | 0 | 10.29881 | 0
2018-03-24 02:33 | 290380 | 3720.0002 | 3 | 38 | 4.40016 | 0.719697 | 2.402256 | 0 | 10.40755 | 0
2018-03-24 02:35 | 290500 | 3840.0002 | 3 | 38 | 4.400146 | 0.6778221 | 2.425537 | 0 | 10.50999 | 0
2018-03-24 02:37 | 290577.3 | 3917.2936 | 3 | 38 | 4.40012 | 0.6519938 | 2.439813 | 0 | 10.57281 | 0
2018-03-24 02:39 | 290697.4 | 120.001 | 4 | 38 | 4.290778 | 0 | 2.439813 | 0 | 10.57281 | 0
2018-03-24 02:41 | 290817.4 | 240.0011 | 4 | 38 | 4.279185 | 0 | 2.439813 | 0 | 10.57281 | 0
2018-03-24 02:42 | 290877.4 | 300.0016 | 4 | 38 | 4.276121 | 0 | 2.439813 | 0 | 10.57281 | 0
2018-03-24 02:44 | 290997.4399 | 120.0001 | 5 | 38 | 3.829999 | -3.260018 | 2.439813 | 0.1086559 | 10.57281 | 0.4221756
2018-03-24 02:46 | 291117.4401 | 240.0003 | 5 | 38 | 3.777902 | -3.260047 | 2.439813 | 0.217319 | 10.57281 | 0.8354021
2018-03-24 02:48 | 291237.44 | 360.0002 | 5 | 38 | 3.731035 | -3.259985 | 2.439813 | 0.3259744 | 10.57281 | 1.243326
2018-03-24 02:50 | 291357.4408 | 480.001 | 5 | 38 | 3.68547 | -3.260025 | 2.439813 | 0.4346441 | 10.57281 | 1.6463
2018-03-24 02:52 | 291477.4408 | 600.001 | 5 | 38 | 3.640945 | -3.260015 | 2.439813 | 0.5433 | 10.57281 | 2.044309
2018-03-24 02:54 | 291597.4416 | 720.0018 | 5 | 38 | 3.59953 | -3.259992 | 2.439813 | 0.6519713 | 10.57281 | 2.437691
2018-03-24 02:56 | 291717.4409 | 840.0011 | 5 | 38 | 3.561817 | -3.260089 | 2.439813 | 0.7606248 | 10.57281 | 2.826716
2018-03-24 02:58 | 291837.44 | 960.0002 | 5 | 38 | 3.527176 | -3.25996 | 2.439813 | 0.869299 | 10.57281 | 3.21188
2018-03-24 03:00 | 291957.4409 | 1080.0011 | 5 | 38 | 3.495159 | -3.259981 | 2.439813 | 0.9779506 | 10.57281 | 3.593352
2018-03-24 03:02 | 292077.44 | 1200.0002 | 5 | 38 | 3.465494 | -3.260045 | 2.439813 | 1.086618 | 10.57281 | 3.971534
2018-03-24 03:04 | 292197.4408 | 1320.001 | 5 | 38 | 3.437261 | -3.259901 | 2.439813 | 1.195287 | 10.57281 | 4.34658
2018-03-24 03:06 | 292317.4408 | 1440.001 | 5 | 38 | 3.410691 | -3.260025 | 2.439813 | 1.303938 | 10.57281 | 4.718587
2018-03-24 03:08 | 292437.4408 | 1560.001 | 5 | 38 | 3.385265 | -3.260085 | 2.439813 | 1.412597 | 10.57281 | 5.087804
2018-03-24 03:10 | 292557.4409 | 1680.0011 | 5 | 38 | 3.359219 | -3.260072 | 2.439813 | 1.521268 | 10.57281 | 5.454273
2018-03-24 03:12 | 292677.4401 | 1800.0003 | 5 | 38 | 3.332924 | -3.26004 | 2.439813 | 1.629932 | 10.57281 | 5.817883
2018-03-24 03:14 | 292797.4401 | 1920.0003 | 5 | 38 | 3.306218 | -3.260014 | 2.439813 | 1.738595 | 10.57281 | 6.178603
2018-03-24 03:16 | 292917.44 | 2040.0002 | 5 | 38 | 3.277872 | -3.26005 | 2.439813 | 1.847263 | 10.57281 | 6.536365
2018-03-24 03:18 | 293037.4401 | 2160.0003 | 5 | 38 | 3.245681 | -3.259987 | 2.439813 | 1.955916 | 10.57281 | 6.890813
2018-03-24 03:20 | 293157.4408 | 2280.001 | 5 | 38 | 3.208388 | -3.260107 | 2.439813 | 2.064589 | 10.57281 | 7.241554
2018-03-24 03:22 | 293277.4408 | 2400.001 | 5 | 38 | 3.164184 | -3.26008 | 2.439813 | 2.173249 | 10.57281 | 7.587842
2018-03-24 03:24 | 293397.4409 | 2520.0011 | 5 | 38 | 3.109306 | -3.260118 | 2.439813 | 2.28191 | 10.57281 | 7.928793
2018-03-24 03:26 | 293517.4408 | 2640.001 | 5 | 38 | 3.038507 | -3.260094 | 2.439813 | 2.390582 | 10.57281 | 8.263043
2018-03-24 03:27 | 293568.9927 | 2691.5529 | 5 | 38 | 2.999996 | -3.260085 | 2.439813 | 2.437261 | 10.57281 | 8.404003
2018-03-24 03:29 | 293689 | 120.0002 | 6 | 38 | 3.647996 | 0 | 2.439813 | 2.437274 | 10.57281 | 8.404042
2018-03-24 03:31 | 293809 | 240.0002 | 6 | 38 | 3.684442 | 0 | 2.439813 | 2.437274 | 10.57281 | 8.404042
2018-03-24 03:32 | 293869 | 300.0016 | 6 | 38 | 3.691489 | 0 | 2.439813 | 2.437274 | 10.57281 | 8.404042
2018-03-24 03:32 | 293869.1 | 0.0027 | 7 | 39 | 3.691486 | 0 | 0 | 0 | 0 | 0
2018-03-24 03:34 | 293989.1 | 120.0012 | 2 | 39 | 4.200277 | 3.873774 | 0.1451855 | 2.724e-09 | 0.6081426 | 1.0057e-08
2018-03-24 03:36 | 294109.1 | 240.0003 | 2 | 39 | 4.200231 | 3.450117 | 0.2666384 | 2.724e-09 | 1.118278 | 1.0057e-08
2018-03-24 03:37 | 294192.7 | 323.5346 | 2 | 39 | 4.200233 | 3.259996 | 0.3443707 | 2.724e-09 | 1.444772 | 1.0057e-08
2018-03-24 03:39 | 294312.7 | 120.0009 | 3 | 39 | 4.220298 | 3.26009 | 0.4526652 | 2.724e-09 | 1.900673 | 1.0057e-08
2018-03-24 03:41 | 294432.7 | 240.001 | 3 | 39 | 4.240726 | 3.260136 | 0.5613261 | 2.724e-09 | 2.360353 | 1.0057e-08
2018-03-24 03:43 | 294552.7 | 360.0002 | 3 | 39 | 4.262983 | 3.260111 | 0.6700012 | 2.724e-09 | 2.8224 | 1.0057e-08
2018-03-24 03:45 | 294672.7 | 480.001 | 3 | 39 | 4.288235 | 3.260138 | 0.7786727 | 2.724e-09 | 3.287009 | 1.0057e-08
2018-03-24 03:47 | 294792.7 | 600.0009 | 3 | 39 | 4.316408 | 3.260126 | 0.8873392 | 2.724e-09 | 3.754508 | 1.0057e-08
2018-03-24 03:49 | 294912.7 | 720.0002 | 3 | 39 | 4.347057 | 3.260122 | 0.9959925 | 2.724e-09 | 4.225147 | 1.0057e-08
2018-03-24 03:51 | 295032.7 | 840.0001 | 3 | 39 | 4.379943 | 3.260033 | 1.104664 | 2.724e-09 | 4.699316 | 1.0057e-08
2018-03-24 03:53 | 295152.7 | 960.0009 | 3 | 39 | 4.400276 | 3.119066 | 1.212314 | 2.724e-09 | 5.172341 | 1.0057e-08
2018-03-24 03:55 | 295272.7 | 1080.0002 | 3 | 39 | 4.400258 | 2.841425 | 1.311516 | 2.724e-09 | 5.608852 | 1.0057e-08
2018-03-24 03:57 | 295392.7 | 1200.0009 | 3 | 39 | 4.400238 | 2.599356 | 1.402076 | 2.724e-09 | 6.007339 | 1.0057e-08
2018-03-24 03:59 | 295512.7 | 1320.001 | 3 | 39 | 4.400209 | 2.394045 | 1.485206 | 2.724e-09 | 6.373129 | 1.0057e-08
2018-03-24 04:01 | 295632.7 | 1440.0001 | 3 | 39 | 4.400204 | 2.224049 | 1.562074 | 2.724e-09 | 6.711367 | 1.0057e-08
2018-03-24 04:03 | 295752.7 | 1560.0002 | 3 | 39 | 4.400185 | 2.077023 | 1.633719 | 2.724e-09 | 7.026618 | 1.0057e-08
2018-03-24 04:05 | 295872.7 | 1680.0001 | 3 | 39 | 4.400193 | 1.946676 | 1.700753 | 2.724e-09 | 7.321582 | 1.0057e-08
2018-03-24 04:07 | 295992.7 | 1800.0009 | 3 | 39 | 4.400205 | 1.829589 | 1.763668 | 2.724e-09 | 7.598421 | 1.0057e-08
2018-03-24 04:09 | 296112.7 | 1920.001 | 3 | 39 | 4.400195 | 1.721246 | 1.822815 | 2.724e-09 | 7.858676 | 1.0057e-08
2018-03-24 04:11 | 296232.7 | 2040.0009 | 3 | 39 | 4.400158 | 1.623199 | 1.878532 | 2.724e-09 | 8.103845 | 1.0057e-08
2018-03-24 04:13 | 296352.7 | 2160.001 | 3 | 39 | 4.400109 | 1.531482 | 1.931095 | 2.724e-09 | 8.335132 | 1.0057e-08
2018-03-24 04:15 | 296472.7 | 2280.0019 | 3 | 39 | 4.400206 | 1.447837 | 1.980753 | 2.724e-09 | 8.553637 | 1.0057e-08
2018-03-24 04:17 | 296592.7 | 2400.0002 | 3 | 39 | 4.400126 | 1.367249 | 2.027661 | 2.724e-09 | 8.760037 | 1.0057e-08
2018-03-24 04:19 | 296712.7 | 2520.0001 | 3 | 39 | 4.400126 | 1.290614 | 2.071962 | 2.724e-09 | 8.95497 | 1.0057e-08
2018-03-24 04:21 | 296832.7 | 2640.0002 | 3 | 39 | 4.400126 | 1.219184 | 2.113797 | 2.724e-09 | 9.139053 | 1.0057e-08
2018-03-24 04:23 | 296952.7 | 2760.0009 | 3 | 39 | 4.400175 | 1.151317 | 2.153287 | 2.724e-09 | 9.312817 | 1.0057e-08
2018-03-24 04:25 | 297072.7 | 2880.0009 | 3 | 39 | 4.400152 | 1.086187 | 2.190568 | 2.724e-09 | 9.476856 | 1.0057e-08
2018-03-24 04:27 | 297192.7 | 3000.0001 | 3 | 39 | 4.400151 | 1.025002 | 2.225753 | 2.724e-09 | 9.631677 | 1.0057e-08
2018-03-24 04:29 | 297312.7 | 3120.0009 | 3 | 39 | 4.400165 | 0.9673195 | 2.258952 | 2.724e-09 | 9.777757 | 1.0057e-08
2018-03-24 04:31 | 297432.7 | 3240.0001 | 3 | 39 | 4.400131 | 0.9123278 | 2.290282 | 2.724e-09 | 9.915615 | 1.0057e-08
2018-03-24 04:33 | 297552.7 | 3360.0001 | 3 | 39 | 4.400114 | 0.8606977 | 2.319828 | 2.724e-09 | 10.04562 | 1.0057e-08
2018-03-24 04:35 | 297672.7 | 3480.0001 | 3 | 39 | 4.400165 | 0.8125811 | 2.347705 | 2.724e-09 | 10.16828 | 1.0057e-08
2018-03-24 04:37 | 297792.7 | 3600.0001 | 3 | 39 | 4.400101 | 0.7656927 | 2.374004 | 2.724e-09 | 10.284 | 1.0057e-08
2018-03-24 04:39 | 297912.7 | 3720.0001 | 3 | 39 | 4.400113 | 0.7217331 | 2.398811 | 2.724e-09 | 10.39316 | 1.0057e-08
2018-03-24 04:41 | 298032.7 | 3840.0001 | 3 | 39 | 4.400123 | 0.6802063 | 2.422184 | 2.724e-09 | 10.496 | 1.0057e-08
2018-03-24 04:42 | 298119.8 | 3927.1087 | 3 | 39 | 4.400226 | 0.6519852 | 2.438296 | 2.724e-09 | 10.5669 | 1.0057e-08
2018-03-24 04:44 | 298239.9 | 120.0003 | 4 | 39 | 4.290791 | 0 | 2.438296 | 2.724e-09 | 10.5669 | 1.0057e-08
2018-03-24 04:46 | 298359.9 | 240.0002 | 4 | 39 | 4.279218 | 0 | 2.438296 | 2.724e-09 | 10.5669 | 1.0057e-08
2018-03-24 04:47 | 298419.9 | 300.0024 | 4 | 39 | 4.276121 | 0 | 2.438296 | 2.724e-09 | 10.5669 | 1.0057e-08
2018-03-24 04:49 | 298539.9 | 120.0001 | 5 | 39 | 3.830334 | -3.260027 | 2.438296 | 0.1086576 | 10.5669 | 0.422188
2018-03-24 04:51 | 298659.9 | 240.0009 | 5 | 39 | 3.778089 | -3.260032 | 2.438296 | 0.2173272 | 10.5669 | 0.8354578
2018-03-24 04:53 | 298779.9 | 360.0001 | 5 | 39 | 3.73104 | -3.260125 | 2.438296 | 0.3259795 | 10.5669 | 1.243399
2018-03-24 04:55 | 298899.9 | 480.0001 | 5 | 39 | 3.685375 | -3.260069 | 2.438296 | 0.434642 | 10.5669 | 1.646335
2018-03-24 04:57 | 299019.9 | 600.001 | 5 | 39 | 3.641143 | -3.260038 | 2.438296 | 0.543319 | 10.5669 | 2.044429
2018-03-24 04:59 | 299139.9 | 720.0001 | 5 | 39 | 3.599627 | -3.260043 | 2.438296 | 0.6519799 | 10.5669 | 2.437789
2018-03-24 05:01 | 299259.9 | 840.0009 | 5 | 39 | 3.561779 | -3.260067 | 2.438296 | 0.7606424 | 10.5669 | 2.826845
2018-03-24 05:03 | 299379.9 | 960.0001 | 5 | 39 | 3.527282 | -3.259963 | 2.438296 | 0.8693039 | 10.5669 | 3.211982
2018-03-24 05:05 | 299499.9 | 1080.0001 | 5 | 39 | 3.494862 | -3.260022 | 2.438296 | 0.9779715 | 10.5669 | 3.593498
2018-03-24 05:07 | 299619.9 | 1200.001 | 5 | 39 | 3.465073 | -3.260065 | 2.438296 | 1.086637 | 10.5669 | 3.971636
2018-03-24 05:09 | 299739.9 | 1320.0001 | 5 | 39 | 3.437115 | -3.260022 | 2.438296 | 1.195304 | 10.5669 | 4.346637
2018-03-24 05:11 | 299859.9 | 1440.0002 | 5 | 39 | 3.410615 | -3.260112 | 2.438296 | 1.303969 | 10.5669 | 4.718688
2018-03-24 05:13 | 299979.9 | 1560.0001 | 5 | 39 | 3.384416 | -3.260102 | 2.438296 | 1.412637 | 10.5669 | 5.08789
2018-03-24 05:15 | 300099.9 | 1680.0009 | 5 | 39 | 3.358361 | -3.259797 | 2.438296 | 1.521299 | 10.5669 | 5.454221
2018-03-24 05:17 | 300219.9 | 1800.0001 | 5 | 39 | 3.331972 | -3.260164 | 2.438296 | 1.629954 | 10.5669 | 5.817698
2018-03-24 05:19 | 300339.9 | 1920.0009 | 5 | 39 | 3.30532 | -3.260164 | 2.438296 | 1.738635 | 10.5669 | 6.178383
2018-03-24 05:21 | 300459.9 | 2040.0001 | 5 | 39 | 3.276778 | -3.260029 | 2.438296 | 1.847292 | 10.5669 | 6.536014
2018-03-24 05:23 | 300579.9 | 2160.0009 | 5 | 39 | 3.244602 | -3.260171 | 2.438296 | 1.955961 | 10.5669 | 6.89039
2018-03-24 05:25 | 300699.9 | 2280.001 | 5 | 39 | 3.20703125 | -3.260109 | 2.438296 | 2.064625 | 10.5669 | 7.240994
2018-03-24 05:27 | 300819.9 | 2400.0001 | 5 | 39 | 3.16253 | -3.260029 | 2.438296 | 2.173289 | 10.5669 | 7.587148
2018-03-24 05:29 | 300939.9 | 2520.0002 | 5 | 39 | 3.108367 | -3.260047 | 2.438296 | 2.281952 | 10.5669 | 7.927958
2018-03-24 05:31 | 301059.9 | 2640.0009 | 5 | 39 | 3.038025 | -3.260049 | 2.438296 | 2.390625 | 10.5669 | 8.262136
2018-03-24 05:32 | 301110.5 | 2690.6032 | 5 | 39 | 3 | -3.260098 | 2.438296 | 2.436442 | 10.5669 | 8.400482
2018-03-24 05:34 | 301230.6 | 120.0001 | 6 | 39 | 3.648242 | 0 | 2.438296 | 2.436458 | 10.5669 | 8.40053
2018-03-24 05:36 | 301350.6 | 240.0009 | 6 | 39 | 3.684683 | 0 | 2.438296 | 2.436458 | 10.5669 | 8.40053
2018-03-24 05:37 | 301410.6 | 300.0023 | 6 | 39 | 3.691678 | 0 | 2.438296 | 2.436458 | 10.5669 | 8.40053
2018-03-24 05:37 | 301410.6 | 0.0026 | 7 | 40 | 3.692144 | 0 | 0 | 0 | 0 | 0
2018-03-24 05:39 | 301530.6 | 120.0002 | 2 | 40 | 4.200274 | 3.869993 | 0.1450974 | 0 | 0.6077912 | 0
2018-03-24 05:41 | 301650.6 | 240.0002 | 2 | 40 | 4.200263 | 3.448572 | 0.2664196 | 0 | 1.117377 | 0
2018-03-24 05:43 | 301734.3 | 323.664 | 2 | 40 | 4.20022 | 3.259996 | 0.344257 | 0 | 1.444313 | 0
2018-03-24 05:45 | 301854.2983 | 120.001 | 3 | 40 | 4.220639 | 3.260134 | 0.4525478 | 0 | 1.900217 | 0
2018-03-24 05:47 | 301974.2974 | 240.0001 | 3 | 40 | 4.241068 | 3.260132 | 0.5612171 | 0 | 2.359976 | 0
2018-03-24 05:49 | 302094.2975 | 360.0002 | 3 | 40 | 4.2635 | 3.260014 | 0.6698856 | 0 | 2.822038 | 0
2018-03-24 05:51 | 302214.2974 | 480.0001 | 3 | 40 | 4.288907 | 3.260082 | 0.7785458 | 0 | 3.286668 | 0
2018-03-24 05:53 | 302334.2974 | 600.0001 | 3 | 40 | 4.316939 | 3.260082 | 0.8872219 | 0 | 3.754264 | 0
2018-03-24 05:55 | 302454.2983 | 720.001 | 3 | 40 | 4.347535 | 3.26018 | 0.9958794 | 0 | 4.224975 | 0
2018-03-24 05:57 | 302574.2974 | 840.0001 | 3 | 40 | 4.380471 | 3.259844 | 1.10454 | 0 | 4.699155 | 0
2018-03-24 05:59 | 302694.2983 | 960.001 | 3 | 40 | 4.400227 | 3.113468 | 1.212137 | 0 | 5.171987 | 0
2018-03-24 06:01 | 302814.2982 | 1080.0009 | 3 | 40 | 4.400292 | 2.836548 | 1.311172 | 0 | 5.607768 | 0
2018-03-24 06:03 | 302934.2982 | 1200.0009 | 3 | 40 | 4.400203 | 2.596655 | 1.401624 | 0 | 6.005774 | 0
2018-03-24 06:05 | 303054.2975 | 1320.0002 | 3 | 40 | 4.400258 | 2.39282 | 1.484674 | 0 | 6.371215 | 0
2018-03-24 06:07 | 303174.2982 | 1440.0009 | 3 | 40 | 4.400176 | 2.220982 | 1.561459 | 0 | 6.709086 | 0
2018-03-24 06:09 | 303294.2975 | 1560.0002 | 3 | 40 | 4.40024 | 2.075579 | 1.633016 | 0 | 7.023952 | 0
2018-03-24 06:11 | 303414.2991 | 1680.0018 | 3 | 40 | 4.400185 | 1.945775 | 1.699991 | 0 | 7.318655 | 0
2018-03-24 06:13 | 303534.2983 | 1800.001 | 3 | 40 | 4.400163 | 1.82876 | 1.76288 | 0 | 7.595381 | 0
2018-03-24 06:15 | 303654.2975 | 1920.0002 | 3 | 40 | 4.400212 | 1.721627 | 1.822042 | 0 | 7.855701 | 0
2018-03-24 06:17 | 303774.2975 | 2040.0002 | 3 | 40 | 4.400201 | 1.623053 | 1.87775 | 0 | 8.100827 | 0
2018-03-24 06:19 | 303894.2983 | 2160.001 | 3 | 40 | 4.40018 | 1.531526 | 1.930304 | 0 | 8.332076 | 0
2018-03-24 06:21 | 304014.2975 | 2280.0002 | 3 | 40 | 4.400187 | 1.446734 | 1.979921 | 0 | 8.550401 | 0
2018-03-24 06:23 | 304134.2983 | 2400.001 | 3 | 40 | 4.40013 | 1.365099 | 2.02679 | 0 | 8.756633 | 0
2018-03-24 06:25 | 304254.2982 | 2520.0009 | 3 | 40 | 4.400162 | 1.289989 | 2.071036 | 0 | 8.951322 | 0
2018-03-24 06:27 | 304374.2983 | 2640.001 | 3 | 40 | 4.400148 | 1.219221 | 2.112855 | 0 | 9.135334 | 0
2018-03-24 06:29 | 304494.2982 | 2760.0009 | 3 | 40 | 4.40016 | 1.150953 | 2.152347 | 0 | 9.309105 | 0
2018-03-24 06:31 | 304614.2974 | 2880.0001 | 3 | 40 | 4.400151 | 1.085919 | 2.189617 | 0 | 9.473096 | 0
2018-03-24 06:33 | 304734.2974 | 3000.0001 | 3 | 40 | 4.400142 | 1.024851 | 2.224792 | 0 | 9.627873 | 0
2018-03-24 06:35 | 304854.2974 | 3120.0001 | 3 | 40 | 4.40013 | 0.9680691 | 2.258 | 0 | 9.773993 | 0
2018-03-24 06:37 | 304974.2982 | 3240.0009 | 3 | 40 | 4.400132 | 0.9130135 | 2.289355 | 0 | 9.911963 | 0
2018-03-24 06:39 | 305094.2974 | 3360.0001 | 3 | 40 | 4.40013 | 0.8604841 | 2.318912 | 0 | 10.04202 | 0
2018-03-24 06:41 | 305214.2974 | 3480.0001 | 3 | 40 | 4.400193 | 0.8114128 | 2.346767 | 0 | 10.16459 | 0
2018-03-24 06:43 | 305334.2982 | 3600.0009 | 3 | 40 | 4.400189 | 0.765727 | 2.373035 | 0 | 10.28017 | 0
2018-03-24 06:45 | 305454.2974 | 3720.0001 | 3 | 40 | 4.400172 | 0.7213507 | 2.397801 | 0 | 10.38914 | 0
2018-03-24 06:47 | 305574.2982 | 3840.0009 | 3 | 40 | 4.400167 | 0.6795349 | 2.421137 | 0 | 10.49182 | 0
2018-03-24 06:48 | 305654.5532 | 3920.2559 | 3 | 40 | 4.400122 | 0.6519899 | 2.435972 | 0 | 10.5571 | 0
2018-03-24 06:50 | 305774.6 | 120.0008 | 4 | 40 | 4.290578 | 0 | 2.435972 | 0 | 10.5571 | 0
2018-03-24 06:52 | 305894.6 | 240.0009 | 4 | 40 | 4.278964 | 0 | 2.435972 | 0 | 10.5571 | 0
2018-03-24 06:53 | 305954.6 | 300.0006 | 4 | 40 | 4.27591 | 0 | 2.435972 | 0 | 10.5571 | 0
2018-03-24 06:55 | 306074.7 | 120.001 | 5 | 40 | 3.82965 | -3.259976 | 2.435972 | 0.108653 | 10.5571 | 0.42211
2018-03-24 06:57 | 306194.7 | 240.001 | 5 | 40 | 3.777577 | -3.259953 | 2.435972 | 0.2173173 | 10.5571 | 0.8353004
2018-03-24 06:59 | 306314.7 | 360.0002 | 5 | 40 | 3.730695 | -3.259953 | 2.435972 | 0.3259828 | 10.5571 | 1.24324
2018-03-24 07:01 | 306434.7 | 480.0002 | 5 | 40 | 3.685123 | -3.26005 | 2.435972 | 0.434638 | 10.5571 | 1.646116
2018-03-24 07:03 | 306554.7 | 600.0011 | 5 | 40 | 3.640619 | -3.259998 | 2.435972 | 0.5433028 | 10.5571 | 2.044127
2018-03-24 07:05 | 306674.7 | 720.0002 | 5 | 40 | 3.598986 | -3.260085 | 2.435972 | 0.6519684 | 10.5571 | 2.437445
2018-03-24 07:07 | 306794.7 | 840.0018 | 5 | 40 | 3.561336 | -3.260038 | 2.435972 | 0.7606426 | 10.5571 | 2.826483
2018-03-24 07:09 | 306914.7 | 960.001 | 5 | 40 | 3.526647 | -3.260007 | 2.435972 | 0.8692955 | 10.5571 | 3.211521
2018-03-24 07:11 | 307034.7 | 1080.001 | 5 | 40 | 3.494689 | -3.260009 | 2.435972 | 0.9779686 | 10.5571 | 3.593015
2018-03-24 07:13 | 307154.7 | 1200.0002 | 5 | 40 | 3.464806 | -3.259985 | 2.435972 | 1.086628 | 10.5571 | 3.971099
2018-03-24 07:15 | 307274.7 | 1320.001 | 5 | 40 | 3.436644 | -3.260015 | 2.435972 | 1.195287 | 10.5571 | 4.346046
2018-03-24 07:17 | 307394.7 | 1440.001 | 5 | 40 | 3.410247 | -3.260089 | 2.435972 | 1.303955 | 10.5571 | 4.718056
2018-03-24 07:19 | 307514.7 | 1560.0002 | 5 | 40 | 3.383776 | -3.260002 | 2.435972 | 1.412624 | 10.5571 | 5.087196
2018-03-24 07:21 | 307634.7 | 1680.001 | 5 | 40 | 3.357471 | -3.260027 | 2.435972 | 1.521281 | 10.5571 | 5.453433
2018-03-24 07:23 | 307754.7 | 1800.001 | 5 | 40 | 3.331271 | -3.260036 | 2.435972 | 1.629953 | 10.5571 | 5.816862
2018-03-24 07:25 | 307874.7 | 1920.001 | 5 | 40 | 3.305103 | -3.26006 | 2.435972 | 1.738611 | 10.5571 | 6.177414
2018-03-24 07:27 | 307994.7 | 2040.001 | 5 | 40 | 3.276034 | -3.260045 | 2.435972 | 1.84728 | 10.5571 | 6.535018
2018-03-24 07:29 | 308114.7 | 2160.001 | 5 | 40 | 3.243585 | -3.260042 | 2.435972 | 1.955942 | 10.5571 | 6.889279
2018-03-24 07:31 | 308234.7 | 2280.001 | 5 | 40 | 3.205773 | -3.260027 | 2.435972 | 2.064608 | 10.5571 | 7.239744
2018-03-24 07:33 | 308354.7 | 2400.001 | 5 | 40 | 3.161539 | -3.25998 | 2.435972 | 2.173273 | 10.5571 | 7.585773
2018-03-24 07:35 | 308474.7 | 2520.0011 | 5 | 40 | 3.107327 | -3.260034 | 2.435972 | 2.281926 | 10.5571 | 7.92645
2018-03-24 07:37 | 308594.7 | 2640.0002 | 5 | 40 | 3.036521 | -3.260025 | 2.435972 | 2.390592 | 10.5571 | 8.260468
2018-03-24 07:38 | 308643.4 | 2688.6776 | 5 | 40 | 2.999998 | -3.260107 | 2.435972 | 2.434664 | 10.5571 | 8.393515
2018-03-24 07:40 | 308763.4302 | 119.9999 | 6 | 40 | 3.648399 | 0 | 2.435972 | 2.434664 | 10.5571 | 8.393515
2018-03-24 07:42 | 308883.4303 | 240 | 6 | 40 | 3.684808 | 0 | 2.435972 | 2.434664 | 10.5571 | 8.393515
2018-03-24 07:43 | 308943.4333 | 300.003 | 6 | 40 | 3.691833 | 0 | 2.435972 | 2.434664 | 10.5571 | 8.393515
2018-03-24 07:43 | 308943.4 | 0.0026 | 7 | 41 | 3.692035 | 0 | 0 | 0 | 0 | 0
2018-03-24 07:45 | 309063.5 | 120.0002 | 2 | 41 | 4.200332 | 3.862534 | 0.1449166 | 1.402e-09 | 0.6070447 | 5.176e-09
2018-03-24 07:47 | 309183.5 | 240.0002 | 2 | 41 | 4.200221 | 3.442459 | 0.2660159 | 1.402e-09 | 1.115694 | 5.176e-09
2018-03-24 07:48 | 309262.8 | 319.2847 | 2 | 41 | 4.200179 | 3.259995 | 0.3397436 | 1.402e-09 | 1.425368 | 5.176e-09
2018-03-24 07:50 | 309382.8 | 120.0002 | 3 | 41 | 4.220604 | 3.260061 | 0.4480267 | 1.402e-09 | 1.881239 | 5.176e-09
2018-03-24 07:52 | 309502.8 | 240.0003 | 3 | 41 | 4.240787 | 3.260073 | 0.5567002 | 1.402e-09 | 2.340994 | 5.176e-09
2018-03-24 07:54 | 309622.8 | 360.001 | 3 | 41 | 4.263227 | 3.260096 | 0.6653737 | 1.402e-09 | 2.803051 | 5.176e-09
2018-03-24 07:56 | 309742.8 | 480.0002 | 3 | 41 | 4.288691 | 3.260014 | 0.7740315 | 1.402e-09 | 3.267633 | 5.176e-09
2018-03-24 07:58 | 309862.8 | 600.001 | 3 | 41 | 4.316843 | 3.260008 | 0.8826893 | 1.402e-09 | 3.735143 | 5.176e-09
2018-03-24 08:00 | 309982.8 | 720.0011 | 3 | 41 | 4.347518 | 3.26013 | 0.9913622 | 1.402e-09 | 4.205912 | 5.176e-09
2018-03-24 08:02 | 310102.8 | 840.001 | 3 | 41 | 4.380061 | 3.260139 | 1.100039 | 1.402e-09 | 4.680131 | 5.176e-09
2018-03-24 08:04 | 310222.8 | 960.0003 | 3 | 41 | 4.400247 | 3.119608 | 1.207687 | 1.402e-09 | 5.153153 | 5.176e-09
2018-03-24 08:06 | 310342.8 | 1080.0011 | 3 | 41 | 4.400238 | 2.837784 | 1.306888 | 1.402e-09 | 5.589661 | 5.176e-09
2018-03-24 08:08 | 310462.8 | 1200.001 | 3 | 41 | 4.400243 | 2.599909 | 1.397415 | 1.402e-09 | 5.988002 | 5.176e-09
2018-03-24 08:10 | 310582.8 | 1320.0011 | 3 | 41 | 4.400194 | 2.396891 | 1.480616 | 1.402e-09 | 6.354107 | 5.176e-09
2018-03-24 08:12 | 310702.8 | 1440.001 | 3 | 41 | 4.40021 | 2.221001 | 1.557523 | 1.402e-09 | 6.692515 | 5.176e-09
2018-03-24 08:14 | 310822.8 | 1560.0011 | 3 | 41 | 4.400226 | 2.074499 | 1.629029 | 1.402e-09 | 7.007155 | 5.176e-09
2018-03-24 08:16 | 310942.8 | 1680.0003 | 3 | 41 | 4.400212 | 1.946104 | 1.696 | 1.402e-09 | 7.301838 | 5.176e-09
2018-03-24 08:18 | 311062.8 | 1800.0003 | 3 | 41 | 4.400203 | 1.828742 | 1.758892 | 1.402e-09 | 7.578579 | 5.176e-09
2018-03-24 08:20 | 311182.8 | 1920.0011 | 3 | 41 | 4.400194 | 1.722252 | 1.818032 | 1.402e-09 | 7.838806 | 5.176e-09
2018-03-24 08:22 | 311302.8 | 2040.0002 | 3 | 41 | 4.400183 | 1.623974 | 1.873789 | 1.402e-09 | 8.084146 | 5.176e-09
2018-03-24 08:24 | 311422.8 | 2160.0003 | 3 | 41 | 4.400218 | 1.534647 | 1.926403 | 1.402e-09 | 8.315659 | 5.176e-09
2018-03-24 08:26 | 311542.8 | 2280.002 | 3 | 41 | 4.400192 | 1.448992 | 1.976117 | 1.402e-09 | 8.53441 | 5.176e-09
2018-03-24 08:28 | 311662.8 | 2400.0003 | 3 | 41 | 4.400178 | 1.367858 | 2.023045 | 1.402e-09 | 8.7409 | 5.176e-09
2018-03-24 08:30 | 311782.8 | 2520.0002 | 3 | 41 | 4.400224 | 1.292677 | 2.067367 | 1.402e-09 | 8.935925 | 5.176e-09
2018-03-24 08:32 | 311902.8 | 2640.0002 | 3 | 41 | 4.400176 | 1.219862 | 2.109222 | 1.402e-09 | 9.120095 | 5.176e-09
2018-03-24 08:34 | 312022.8 | 2760.001 | 3 | 41 | 4.400176 | 1.152218 | 2.148741 | 1.402e-09 | 9.293986 | 5.176e-09
2018-03-24 08:36 | 312142.8 | 2880.0002 | 3 | 41 | 4.400132 | 1.087736 | 2.186065 | 1.402e-09 | 9.458216 | 5.176e-09
2018-03-24 08:38 | 312262.8 | 3000.0002 | 3 | 41 | 4.400151 | 1.027399 | 2.221306 | 1.402e-09 | 9.61328125 | 5.176e-09
2018-03-24 08:40 | 312382.8 | 3120.001 | 3 | 41 | 4.400124 | 0.9708881 | 2.254611 | 1.402e-09 | 9.759828 | 5.176e-09
2018-03-24 08:42 | 312502.8 | 3240.001 | 3 | 41 | 4.400115 | 0.9159632 | 2.28606 | 1.402e-09 | 9.898208 | 5.176e-09
2018-03-24 08:44 | 312622.8 | 3360.0003 | 3 | 41 | 4.400183 | 0.8639956 | 2.315714 | 1.402e-09 | 10.02869 | 5.176e-09
2018-03-24 08:46 | 312742.8 | 3480.0002 | 3 | 41 | 4.400172 | 0.8137808 | 2.34366 | 1.402e-09 | 10.15166 | 5.176e-09
2018-03-24 08:48 | 312862.8 | 3600.001 | 3 | 41 | 4.40015 | 0.7670116 | 2.36999 | 1.402e-09 | 10.26751 | 5.176e-09
2018-03-24 08:50 | 312982.8 | 3720.0011 | 3 | 41 | 4.400091 | 0.7229633 | 2.394827 | 1.402e-09 | 10.3768 | 5.176e-09
2018-03-24 08:52 | 313102.8 | 3840.001 | 3 | 41 | 4.400104 | 0.6809912 | 2.418231 | 1.402e-09 | 10.47978 | 5.176e-09
2018-03-24 08:54 | 313190.1 | 3927.2552 | 3 | 41 | 4.400146 | 0.6519985 | 2.43439 | 1.402e-09 | 10.55088 | 5.176e-09
2018-03-24 08:56 | 313310.1 | 120.001 | 4 | 41 | 4.290462 | 0 | 2.43439 | 1.402e-09 | 10.55088 | 5.176e-09
2018-03-24 08:58 | 313430.1 | 240.0011 | 4 | 41 | 4.278858 | 0 | 2.43439 | 1.402e-09 | 10.55088 | 5.176e-09
2018-03-24 08:59 | 313490.1 | 300.0024 | 4 | 41 | 4.275788 | 0 | 2.43439 | 1.402e-09 | 10.55088 | 5.176e-09
2018-03-24 09:01 | 313610.2 | 120.0003 | 5 | 41 | 3.829547 | -3.259978 | 2.43439 | 0.1086489 | 10.55088 | 0.4220713
2018-03-24 09:03 | 313730.2 | 240.001 | 5 | 41 | 3.777447 | -3.25996 | 2.43439 | 0.2173109 | 10.55088 | 0.8352431
2018-03-24 09:05 | 313850.2 | 360.0002 | 5 | 41 | 3.73043 | -3.259992 | 2.43439 | 0.3259856 | 10.55088 | 1.243189
2018-03-24 09:07 | 313970.2 | 480.0011 | 5 | 41 | 3.68479 | -3.259952 | 2.43439 | 0.4346444 | 10.55088 | 1.646048
2018-03-24 09:09 | 314090.2 | 600.001 | 5 | 41 | 3.640333 | -3.260027 | 2.43439 | 0.5433017 | 10.55088 | 2.043994
2018-03-24 09:11 | 314210.2 | 720.0011 | 5 | 41 | 3.598997 | -3.259961 | 2.43439 | 0.6519622 | 10.55088 | 2.437267
2018-03-24 09:13 | 314330.2 | 840.0002 | 5 | 41 | 3.561155 | -3.259967 | 2.43439 | 0.7606346 | 10.55088 | 2.826301
2018-03-24 09:15 | 314450.2 | 960.0003 | 5 | 41 | 3.526469 | -3.260002 | 2.43439 | 0.8692893 | 10.55088 | 3.211324
2018-03-24 09:17 | 314570.2 | 1080.001 | 5 | 41 | 3.494385 | -3.260009 | 2.43439 | 0.9779497 | 10.55088 | 3.592746
2018-03-24 09:19 | 314690.2 | 1200.0003 | 5 | 41 | 3.464787 | -3.259894 | 2.43439 | 1.086618 | 10.55088 | 3.970845
2018-03-24 09:21 | 314810.2 | 1320.0011 | 5 | 41 | 3.436622 | -3.260096 | 2.43439 | 1.195266 | 10.55088 | 4.345738
2018-03-24 09:23 | 314930.2 | 1440.001 | 5 | 41 | 3.410027 | -3.259996 | 2.43439 | 1.303942 | 10.55088 | 4.717765
2018-03-24 09:25 | 315050.2 | 1560.0002 | 5 | 41 | 3.383457 | -3.259925 | 2.43439 | 1.412604 | 10.55088 | 5.086855
2018-03-24 09:27 | 315170.2 | 1680.0002 | 5 | 41 | 3.357135 | -3.259988 | 2.43439 | 1.521266 | 10.55088 | 5.453078
2018-03-24 09:29 | 315290.2 | 1800.0002 | 5 | 41 | 3.331174 | -3.260027 | 2.43439 | 1.629926 | 10.55088 | 5.816451
2018-03-24 09:31 | 315410.2 | 1920.0002 | 5 | 41 | 3.304915 | -3.259933 | 2.43439 | 1.738581 | 10.55088 | 6.176989
2018-03-24 09:33 | 315530.2 | 2040.001 | 5 | 41 | 3.276217 | -3.260009 | 2.43439 | 1.847253 | 10.55088 | 6.534616
2018-03-24 09:35 | 315650.2 | 2160.0011 | 5 | 41 | 3.243751 | -3.259998 | 2.43439 | 1.955908 | 10.55088 | 6.888862
2018-03-24 09:37 | 315770.2 | 2280.001 | 5 | 41 | 3.206454 | -3.260002 | 2.43439 | 2.064571 | 10.55088 | 7.23935
2018-03-24 09:39 | 315890.2 | 2400.0003 | 5 | 41 | 3.162214 | -3.260042 | 2.43439 | 2.173236 | 10.55088 | 7.585457
2018-03-24 09:41 | 316010.2 | 2520.0006 | 5 | 41 | 3.107575 | -3.259995 | 2.43439 | 2.281902 | 10.55088 | 7.926237
2018-03-24 09:43 | 316130.2 | 2640.001 | 5 | 41 | 3.036803 | -3.259918 | 2.43439 | 2.390553 | 10.55088 | 8.260214
2018-03-24 09:43 | 316179.6 | 2689.4656 | 5 | 41 | 2.999994 | -3.259923 | 2.43439 | 2.435346 | 10.55088 | 8.395436
2018-03-24 09:45 | 316299.7 | 120.0009 | 6 | 41 | 3.648013 | 0 | 2.43439 | 2.435362 | 10.55088 | 8.395485
2018-03-24 09:47 | 316419.7 | 240.0009 | 6 | 41 | 3.684499 | 0 | 2.43439 | 2.435362 | 10.55088 | 8.395485
2018-03-24 09:48 | 316479.7 | 300.0039 | 6 | 41 | 3.691532 | 0 | 2.43439 | 2.435362 | 10.55088 | 8.395485
2018-03-24 09:48 | 316479.7 | 0.0028 | 7 | 42 | 3.691621 | 0 | 0 | 0 | 0 | 0
2018-03-24 09:50 | 316599.8 | 120.0002 | 2 | 42 | 4.200293 | 3.867668 | 0.1450572 | 6.97e-10 | 0.6076202 | 2.571e-09
2018-03-24 09:52 | 316719.8 | 240.0011 | 2 | 42 | 4.200262 | 3.445559 | 0.2662991 | 6.97e-10 | 1.116869 | 2.571e-09
2018-03-24 09:54 | 316802.3 | 322.4937 | 2 | 42 | 4.200253 | 3.259991 | 0.3430158 | 6.97e-10 | 1.439098 | 2.571e-09
2018-03-24 09:56 | 316922.3 | 120.0002 | 3 | 42 | 4.220554 | 3.260107 | 0.4512877 | 6.97e-10 | 1.894915 | 2.571e-09
2018-03-24 09:58 | 317042.3 | 240.0019 | 3 | 42 | 4.241209 | 3.26001 | 0.5599736 | 6.97e-10 | 2.35475 | 2.571e-09
2018-03-24 10:00 | 317162.3 | 360.0003 | 3 | 42 | 4.263568 | 3.26005 | 0.6686321 | 6.97e-10 | 2.816775 | 2.571e-09
2018-03-24 10:02 | 317282.3 | 480.0002 | 3 | 42 | 4.289101 | 3.260118 | 0.7773007 | 6.97e-10 | 3.281456 | 2.571e-09
2018-03-24 10:04 | 317402.3 | 600.0003 | 3 | 42 | 4.317472 | 3.260075 | 0.8859568 | 6.97e-10 | 3.749016 | 2.571e-09
2018-03-24 10:06 | 317522.3 | 720.001 | 3 | 42 | 4.348165 | 3.259979 | 0.9946368 | 6.97e-10 | 4.219884 | 2.571e-09
2018-03-24 10:08 | 317642.3 | 840.001 | 3 | 42 | 4.38084 | 3.260086 | 1.1033 | 6.97e-10 | 4.694132 | 2.571e-09
2018-03-24 10:10 | 317762.3 | 960.0007 | 3 | 42 | 4.400254 | 3.112972 | 1.210842 | 6.97e-10 | 5.166746 | 2.571e-09
2018-03-24 10:12 | 317882.3 | 1080.0011 | 3 | 42 | 4.400243 | 2.837334 | 1.309876 | 6.97e-10 | 5.60252 | 2.571e-09
2018-03-24 10:14 | 318002.3 | 1200.001 | 3 | 42 | 4.400219 | 2.599876 | 1.400427 | 6.97e-10 | 6.000964 | 2.571e-09
2018-03-24 10:16 | 318122.3 | 1320.0011 | 3 | 42 | 4.40021 | 2.39555 | 1.483614 | 6.97e-10 | 6.367006 | 2.571e-09
2018-03-24 10:18 | 318242.3 | 1440.0011 | 3 | 42 | 4.400231 | 2.223648 | 1.560524 | 6.97e-10 | 6.705426 | 2.571e-09
2018-03-24 10:20 | 318362.3 | 1560.0004 | 3 | 42 | 4.400185 | 2.073603 | 1.63206 | 6.97e-10 | 7.020198 | 2.571e-09
2018-03-24 10:22 | 318482.3 | 1680.0002 | 3 | 42 | 4.400198 | 1.944631 | 1.698975 | 6.97e-10 | 7.314638 | 2.571e-09
2018-03-24 10:24 | 318602.3 | 1800.0011 | 3 | 42 | 4.400126 | 1.82779 | 1.761834 | 6.97e-10 | 7.59123 | 2.571e-09
2018-03-24 10:26 | 318722.3 | 1920.0011 | 3 | 42 | 4.400144 | 1.722096 | 1.821001 | 6.97e-10 | 7.851577 | 2.571e-09
2018-03-24 10:28 | 318842.3 | 2040.0003 | 3 | 42 | 4.400171 | 1.624497 | 1.876749 | 6.97e-10 | 8.096879 | 2.571e-09
2018-03-24 10:30 | 318962.3 | 2160.0011 | 3 | 42 | 4.400163 | 1.532457 | 1.929366 | 6.97e-10 | 8.328404 | 2.571e-09
2018-03-24 10:32 | 319082.3 | 2280.001 | 3 | 42 | 4.400161 | 1.447695 | 1.979024 | 6.97e-10 | 8.546906 | 2.571e-09
2018-03-24 10:34 | 319202.3 | 2400.0002 | 3 | 42 | 4.400151 | 1.368368 | 2.02595 | 6.97e-10 | 8.753391 | 2.571e-09
2018-03-24 10:36 | 319322.3 | 2520.0002 | 3 | 42 | 4.400173 | 1.292089 | 2.070276 | 6.97e-10 | 8.94843 | 2.571e-09
2018-03-24 10:38 | 319442.3 | 2640.0002 | 3 | 42 | 4.400128 | 1.219245 | 2.11213 | 6.97e-10 | 9.132595 | 2.571e-09
2018-03-24 10:40 | 319562.3 | 2760.001 | 3 | 42 | 4.400167 | 1.152308 | 2.151649 | 6.97e-10 | 9.306485 | 2.571e-09
2018-03-24 10:42 | 319682.3 | 2880.001 | 3 | 42 | 4.400187 | 1.088219 | 2.188968 | 6.97e-10 | 9.470698 | 2.571e-09
2018-03-24 10:44 | 319802.3 | 3000.0003 | 3 | 42 | 4.400142 | 1.028301 | 2.224229 | 6.97e-10 | 9.62585 | 2.571e-09
2018-03-24 10:46 | 319922.3 | 3120.0011 | 3 | 42 | 4.400178 | 0.9711456 | 2.257545 | 6.97e-10 | 9.772447 | 2.571e-09
2018-03-24 10:48 | 320042.3 | 3240.0002 | 3 | 42 | 4.400157 | 0.9159927 | 2.288985 | 6.97e-10 | 9.910789 | 2.571e-09
2018-03-24 10:50 | 320162.3 | 3360.0011 | 3 | 42 | 4.400219 | 0.8637867 | 2.318624 | 6.97e-10 | 10.0412 | 2.571e-09
2018-03-24 10:52 | 320282.3 | 3480.0011 | 3 | 42 | 4.400151 | 0.8123484 | 2.346539 | 6.97e-10 | 10.16403 | 2.571e-09
2018-03-24 10:54 | 320402.3 | 3600.0002 | 3 | 42 | 4.400126 | 0.7654152 | 2.372822 | 6.97e-10 | 10.27968 | 2.571e-09
2018-03-24 10:56 | 320522.3 | 3720.001 | 3 | 42 | 4.400144 | 0.721489 | 2.397601 | 6.97e-10 | 10.38872 | 2.571e-09
2018-03-24 10:58 | 320642.3 | 3840.0011 | 3 | 42 | 4.400119 | 0.6795673 | 2.420952 | 6.97e-10 | 10.49146 | 2.571e-09
2018-03-24 10:59 | 320725.5 | 3923.2305 | 3 | 42 | 4.400153 | 0.6519985 | 2.436344 | 6.97e-10 | 10.55919 | 2.571e-09
2018-03-24 11:01 | 320845.5 | 120.001 | 4 | 42 | 4.290709 | 0 | 2.436347 | 6.97e-10 | 10.5592 | 2.571e-09
2018-03-24 11:03 | 320965.5 | 240.0011 | 4 | 42 | 4.279154 | 0 | 2.436347 | 6.97e-10 | 10.5592 | 2.571e-09
2018-03-24 11:04 | 321025.6 | 300.0032 | 4 | 42 | 4.276075 | 0 | 2.436347 | 6.97e-10 | 10.5592 | 2.571e-09
2018-03-24 11:06 | 321145.7 | 120.001 | 5 | 42 | 3.830469 | -3.259938 | 2.436347 | 0.1086495 | 10.5592 | 0.4221737
2018-03-24 11:08 | 321265.7 | 240.0002 | 5 | 42 | 3.778433 | -3.259988 | 2.436347 | 0.2173135 | 10.5592 | 0.83545
2018-03-24 11:10 | 321385.7 | 360.0002 | 5 | 42 | 3.731358 | -3.259912 | 2.436347 | 0.3259667 | 10.5592 | 1.243416
2018-03-24 11:12 | 321505.7 | 480.0002 | 5 | 42 | 3.685562 | -3.259892 | 2.436347 | 0.4346249 | 10.5592 | 1.646363
2018-03-24 11:14 | 321625.7 | 600.0002 | 5 | 42 | 3.641241 | -3.259932 | 2.436347 | 0.5432883 | 10.5592 | 2.04442
2018-03-24 11:16 | 321745.7 | 720.0011 | 5 | 42 | 3.600256 | -3.259879 | 2.436347 | 0.6519452 | 10.5592 | 2.4378
2018-03-24 11:18 | 321865.7 | 840.0002 | 5 | 42 | 3.562615 | -3.259874 | 2.436347 | 0.7606164 | 10.5592 | 2.826971
2018-03-24 11:20 | 321985.7 | 960.0003 | 5 | 42 | 3.527777 | -3.25997 | 2.436347 | 0.8692756 | 10.5592 | 3.212156
2018-03-24 11:22 | 322105.7 | 1080.0003 | 5 | 42 | 3.495285 | -3.259932 | 2.436347 | 0.9779343 | 10.5592 | 3.593696
2018-03-24 11:24 | 322225.7 | 1200.0002 | 5 | 42 | 3.465557 | -3.259953 | 2.436347 | 1.086591 | 10.5592 | 3.971856
2018-03-24 11:26 | 322345.7 | 1320.0019 | 5 | 42 | 3.437527 | -3.259978 | 2.436347 | 1.195255 | 10.5592 | 4.346893
2018-03-24 11:28 | 322465.7 | 1440.001 | 5 | 42 | 3.41051 | -3.26003 | 2.436347 | 1.303916 | 10.5592 | 4.718958
2018-03-24 11:30 | 322585.7 | 1560.001 | 5 | 42 | 3.383813 | -3.259954 | 2.436347 | 1.41258 | 10.5592 | 5.088104
2018-03-24 11:32 | 322705.7 | 1680.0002 | 5 | 42 | 3.357848 | -3.259994 | 2.436347 | 1.521232 | 10.5592 | 5.45434
2018-03-24 11:34 | 322825.7 | 1800.001 | 5 | 42 | 3.332113 | -3.26005 | 2.436347 | 1.629899 | 10.5592 | 5.817833
2018-03-24 11:36 | 322945.7 | 1920.001 | 5 | 42 | 3.306019 | -3.26004 | 2.436347 | 1.738563 | 10.5592 | 6.178514
2018-03-24 11:38 | 323065.7 | 2040.0002 | 5 | 42 | 3.277368 | -3.26 | 2.436347 | 1.847224 | 10.5592 | 6.536222
2018-03-24 11:40 | 323185.7 | 2160.0002 | 5 | 42 | 3.244917 | -3.259933 | 2.436347 | 1.955879 | 10.5592 | 6.890605
2018-03-24 11:42 | 323305.7 | 2280.001 | 5 | 42 | 3.207273 | -3.260045 | 2.436347 | 2.064547 | 10.5592 | 7.241211
2018-03-24 11:44 | 323425.7 | 2400.001 | 5 | 42 | 3.163634 | -3.260058 | 2.436347 | 2.173214 | 10.5592 | 7.587437
2018-03-24 11:46 | 323545.7 | 2520.001 | 5 | 42 | 3.109658 | -3.260034 | 2.436347 | 2.28188 | 10.5592 | 7.928387
2018-03-24 11:48 | 323665.7 | 2640.0003 | 5 | 42 | 3.039324 | -3.259938 | 2.436347 | 2.390539 | 10.5592 | 8.262653
2018-03-24 11:49 | 323718.3 | 2692.6016 | 5 | 42 | 2.999999 | -3.259985 | 2.436347 | 2.438168 | 10.5592 | 8.406502
2018-03-24 11:51 | 323838.3 | 120.0009 | 6 | 42 | 3.647505 | 0 | 2.436347 | 2.438168 | 10.5592 | 8.406502
2018-03-24 11:53 | 323958.3 | 240.0009 | 6 | 42 | 3.684013 | 0 | 2.436347 | 2.438168 | 10.5592 | 8.406502
2018-03-24 11:54 | 324018.3 | 300.0031 | 6 | 42 | 3.69113 | 0 | 2.436347 | 2.438168 | 10.5592 | 8.406502
2018-03-24 11:54 | 324018.3 | 0.0027 | 7 | 43 | 3.691261 | 0 | 0 | 0 | 0 | 0
2018-03-24 11:56 | 324138.4 | 120.001 | 2 | 43 | 4.200311 | 3.866863 | 0.1450218 | 0 | 0.6074733 | 0
2018-03-24 11:58 | 324258.4 | 240.0001 | 2 | 43 | 4.200312 | 3.446598 | 0.2662539 | 0 | 1.116681 | 0
2018-03-24 11:59 | 324339.2 | 320.8055 | 2 | 43 | 4.200231 | 3.259991 | 0.3414106 | 0 | 1.432358 | 0
2018-03-24 12:01 | 324459.2 | 120.001 | 3 | 43 | 4.220522 | 3.260023 | 0.4496813 | 0 | 1.88816 | 0
2018-03-24 12:03 | 324579.2 | 240.0002 | 3 | 43 | 4.24073 | 3.260078 | 0.5583583 | 0 | 2.347924 | 0
2018-03-24 12:05 | 324699.2 | 360.0003 | 3 | 43 | 4.263089 | 3.260042 | 0.6670209 | 0 | 2.809922 | 0
2018-03-24 12:07 | 324819.2 | 480.0002 | 3 | 43 | 4.288705 | 3.260071 | 0.775678 | 0 | 3.27451 | 0
2018-03-24 12:09 | 324939.2 | 600.001 | 3 | 43 | 4.3171 | 3.26005 | 0.8843541 | 0 | 3.742109 | 0
2018-03-24 12:11 | 325059.2 | 720.001 | 3 | 43 | 4.347773 | 3.260069 | 0.9930133 | 0 | 4.212855 | 0
2018-03-24 12:13 | 325179.2 | 840.0002 | 3 | 43 | 4.380601 | 3.260113 | 1.101672 | 0 | 4.687039 | 0
2018-03-24 12:15 | 325299.2 | 960.0003 | 3 | 43 | 4.400304 | 3.115158 | 1.209281 | 0 | 5.15992 | 0
2018-03-24 12:17 | 325419.2 | 1080.001 | 3 | 43 | 4.400251 | 2.839251 | 1.308372 | 0 | 5.595943 | 0
2018-03-24 12:19 | 325539.2 | 1200.0011 | 3 | 43 | 4.400187 | 2.602951 | 1.398965 | 0 | 5.994577 | 0
2018-03-24 12:21 | 325659.2 | 1320.0002 | 3 | 43 | 4.400207 | 2.400913 | 1.482267 | 0 | 6.361125 | 0
2018-03-24 12:23 | 325779.2 | 1440.0002 | 3 | 43 | 4.400199 | 2.225044 | 1.559314 | 0 | 6.700144 | 0
2018-03-24 12:25 | 325899.2 | 1560.0003 | 3 | 43 | 4.400176 | 2.0739 | 1.630905 | 0 | 7.01516 | 0
2018-03-24 12:27 | 326019.2 | 1680.0002 | 3 | 43 | 4.400213 | 1.946004 | 1.697857 | 0 | 7.309762 | 0
2018-03-24 12:29 | 326139.2 | 1800.0003 | 3 | 43 | 4.400144 | 1.830818 | 1.760804 | 0 | 7.586744 | 0
2018-03-24 12:31 | 326259.2 | 1920.0002 | 3 | 43 | 4.400164 | 1.72502 | 1.820056 | 0 | 7.847461 | 0
2018-03-24 12:33 | 326379.2 | 2040.0011 | 3 | 43 | 4.400187 | 1.626967 | 1.87591 | 0 | 8.093229 | 0
2018-03-24 12:35 | 326499.2 | 2160.001 | 3 | 43 | 4.400161 | 1.534885 | 1.928583 | 0 | 8.325003 | 0
2018-03-24 12:37 | 326619.2 | 2280.001 | 3 | 43 | 4.40019 | 1.449903 | 1.978304 | 0 | 8.543782 | 0
2018-03-24 12:39 | 326739.2 | 2400.0002 | 3 | 43 | 4.400174 | 1.370081 | 2.025278 | 0 | 8.750478 | 0
2018-03-24 12:41 | 326859.2 | 2520.001 | 3 | 43 | 4.400212 | 1.295813 | 2.0697 | 0 | 8.945939 | 0
2018-03-24 12:43 | 326979.2 | 2640.0002 | 3 | 43 | 4.400183 | 1.223479 | 2.111671 | 0 | 9.13062 | 0
2018-03-24 12:45 | 327099.2 | 2760.0002 | 3 | 43 | 4.400186 | 1.154661 | 2.151287 | 0 | 9.304939 | 0
2018-03-24 12:47 | 327219.2 | 2880.0012 | 3 | 43 | 4.400219 | 1.091111 | 2.18869 | 0 | 9.469516 | 0
2018-03-24 12:49 | 327339.2 | 3000.001 | 3 | 43 | 4.400159 | 1.030815 | 2.224039 | 0 | 9.625058 | 0
2018-03-24 12:51 | 327459.2 | 3120.0003 | 3 | 43 | 4.400221 | 0.9740906 | 2.257448 | 0 | 9.772063 | 0
2018-03-24 12:53 | 327579.2 | 3240.0002 | 3 | 43 | 4.400144 | 0.91819 | 2.288975 | 0 | 9.910788 | 0
2018-03-24 12:55 | 327699.2 | 3360.0011 | 3 | 43 | 4.400182 | 0.8665142 | 2.318698 | 0 | 10.04157 | 0
2018-03-24 12:57 | 327819.2 | 3480.001 | 3 | 43 | 4.400145 | 0.8166885 | 2.346734 | 0 | 10.16493 | 0
2018-03-24 12:59 | 327939.2 | 3600.001 | 3 | 43 | 4.400132 | 0.7692366 | 2.37317 | 0 | 10.28126 | 0
2018-03-24 13:01 | 328059.2 | 3720.0002 | 3 | 43 | 4.40016 | 0.7244387 | 2.398055 | 0 | 10.39075 | 0
2018-03-24 13:03 | 328179.2 | 3840.0011 | 3 | 43 | 4.400146 | 0.6817083 | 2.42149 | 0 | 10.49387 | 0
2018-03-24 13:05 | 328269.2 | 3929.9552 | 3 | 43 | 4.400125 | 0.6519938 | 2.438145 | 0 | 10.56716 | 0
2018-03-24 13:07 | 328389.2 | 120.001 | 4 | 43 | 4.290717 | 0 | 2.438145 | 0 | 10.56716 | 0
2018-03-24 13:09 | 328509.2 | 240.001 | 4 | 43 | 4.279141 | 0 | 2.438145 | 0 | 10.56716 | 0
2018-03-24 13:10 | 328569.2 | 300.0016 | 4 | 43 | 4.276044 | 0 | 2.438145 | 0 | 10.56716 | 0
2018-03-24 13:12 | 328689.3 | 120.0002 | 5 | 43 | 3.830385 | -3.259976 | 2.438145 | 0.108646 | 10.56716 | 0.4221297
2018-03-24 13:14 | 328809.3 | 240.0007 | 5 | 43 | 3.778261 | -3.259883 | 2.438145 | 0.2173159 | 10.56716 | 0.8354287
2018-03-24 13:16 | 328929.3 | 360.001 | 5 | 43 | 3.731253 | -3.259994 | 2.438145 | 0.3259696 | 10.56716 | 1.243382
2018-03-24 13:18 | 329049.3 | 480.0002 | 5 | 43 | 3.685671 | -3.259968 | 2.438145 | 0.4346358 | 10.56716 | 1.646355
2018-03-24 13:20 | 329169.3 | 600.0002 | 5 | 43 | 3.641644 | -3.2599 | 2.438145 | 0.5432871 | 10.56716 | 2.044394
2018-03-24 13:22 | 329289.3 | 720.0011 | 5 | 43 | 3.600483 | -3.259933 | 2.438145 | 0.6519552 | 10.56716 | 2.437859
2018-03-24 13:24 | 329409.3 | 840.0002 | 5 | 43 | 3.56251 | -3.259983 | 2.438145 | 0.7606132 | 10.56716 | 2.826993
2018-03-24 13:26 | 329529.3 | 960.0003 | 5 | 43 | 3.527575 | -3.259892 | 2.438145 | 0.8692765 | 10.56716 | 3.212181
2018-03-24 13:28 | 329649.3 | 1080.001 | 5 | 43 | 3.49546 | -3.259965 | 2.438145 | 0.9779344 | 10.56716 | 3.593708
2018-03-24 13:30 | 329769.3 | 1200.0011 | 5 | 43 | 3.465891 | -3.259913 | 2.438145 | 1.086595 | 10.56716 | 3.971909
2018-03-24 13:32 | 329889.3 | 1320.0011 | 5 | 43 | 3.437394 | -3.260007 | 2.438145 | 1.195248 | 10.56716 | 4.346933
2018-03-24 13:34 | 330009.3 | 1440.0002 | 5 | 43 | 3.409958 | -3.260049 | 2.438145 | 1.303914 | 10.56716 | 4.718956
2018-03-24 13:36 | 330129.3 | 1560.001 | 5 | 43 | 3.383142 | -3.259968 | 2.438145 | 1.412578 | 10.56716 | 5.088026
2018-03-24 13:38 | 330249.3 | 1680.0002 | 5 | 43 | 3.357395 | -3.259958 | 2.438145 | 1.521228 | 10.56716 | 5.454206
2018-03-24 13:40 | 330369.3 | 1800.0002 | 5 | 43 | 3.332019 | -3.259998 | 2.438145 | 1.629895 | 10.56716 | 5.817669
2018-03-24 13:42 | 330489.3 | 1920.001 | 5 | 43 | 3.305318 | -3.259934 | 2.438145 | 1.738556 | 10.56716 | 6.178296
2018-03-24 13:44 | 330609.3 | 2040.0002 | 5 | 43 | 3.276208 | -3.25993 | 2.438145 | 1.847217 | 10.56716 | 6.535889
2018-03-24 13:46 | 330729.3 | 2160.0002 | 5 | 43 | 3.24413 | -3.259978 | 2.438145 | 1.955875 | 10.56716 | 6.890178
2018-03-24 13:48 | 330849.3 | 2280.0002 | 5 | 43 | 3.207573 | -3.260003 | 2.438145 | 2.064534 | 10.56716 | 7.240739
2018-03-24 13:50 | 330969.3 | 2400.0003 | 5 | 43 | 3.163537 | -3.260016 | 2.438145 | 2.173189 | 10.56716 | 7.586958
2018-03-24 13:52 | 331089.3 | 2520.0002 | 5 | 43 | 3.109754 | -3.25996 | 2.438145 | 2.281857 | 10.56716 | 7.927935
2018-03-24 13:54 | 331209.3 | 2640.001 | 5 | 43 | 3.037791 | -3.259985 | 2.438145 | 2.390515 | 10.56716 | 8.262127
2018-03-24 13:55 | 331259.9 | 2690.5897 | 5 | 43 | 2.999999 | -3.260029 | 2.438145 | 2.43633 | 10.56716 | 8.400463
2018-03-24 13:57 | 331379.9 | 119.9999 | 6 | 43 | 3.647808 | 0 | 2.438145 | 2.43633 | 10.56716 | 8.400463
2018-03-24 13:59 | 331499.9 | 240 | 6 | 43 | 3.68432 | 0 | 2.438145 | 2.43633 | 10.56716 | 8.400463
2018-03-24 14:00 | 331559.9 | 300.0038 | 6 | 43 | 3.691384 | 0 | 2.438145 | 2.43633 | 10.56716 | 8.400463
2018-03-24 14:00 | 331559.9 | 0.0026 | 7 | 44 | 3.691547 | 0 | 0 | 0 | 0 | 0
2018-03-24 14:02 | 331680 | 120.0002 | 2 | 44 | 4.200319 | 3.867485 | 0.1450317 | 0 | 0.607516 | 0
2018-03-24 14:04 | 331800 | 240.0001 | 2 | 44 | 4.200269 | 3.446905 | 0.2662554 | 0 | 1.116689 | 0
2018-03-24 14:05 | 331882 | 321.9791 | 2 | 44 | 4.200272 | 3.259998 | 0.3424975 | 0 | 1.436924 | 0
2018-03-24 14:07 | 332002 | 120.0009 | 3 | 44 | 4.220428 | 3.260008 | 0.4507833 | 0 | 1.892801 | 0
2018-03-24 14:09 | 332122 | 240.0001 | 3 | 44 | 4.240395 | 3.260138 | 0.5594469 | 0 | 2.352479 | 0
2018-03-24 14:11 | 332242 | 360.0009 | 3 | 44 | 4.262733 | 3.260094 | 0.6681195 | 0 | 2.814475 | 0
2018-03-24 14:13 | 332362 | 480.0001 | 3 | 44 | 4.288404 | 3.260077 | 0.7767777 | 0 | 3.279025 | 0
2018-03-24 14:15 | 332482 | 600.0001 | 3 | 44 | 4.317098 | 3.260035 | 0.8854445 | 0 | 3.746573 | 0
2018-03-24 14:17 | 332602 | 720.0002 | 3 | 44 | 4.348105 | 3.260077 | 0.9941022 | 0 | 4.217325 | 0
2018-03-24 14:19 | 332722 | 840.0001 | 3 | 44 | 4.380674 | 3.260082 | 1.102766 | 0 | 4.691559 | 0
2018-03-24 14:21 | 332842 | 960.0002 | 3 | 44 | 4.400281 | 3.113619 | 1.210339 | 0 | 5.164294 | 0
2018-03-24 14:23 | 332962 | 1080.001 | 3 | 44 | 4.400231 | 2.83745 | 1.309372 | 0 | 5.600066 | 0
2018-03-24 14:25 | 333082 | 1200.0001 | 3 | 44 | 4.400257 | 2.602852 | 1.399947 | 0 | 5.998615 | 0
2018-03-24 14:27 | 333202 | 1320.0002 | 3 | 44 | 4.400216 | 2.402029 | 1.483261 | 0 | 6.365214 | 0
2018-03-24 14:29 | 333322 | 1440.001 | 3 | 44 | 4.400225 | 2.226875 | 1.560347 | 0 | 6.70441 | 0
2018-03-24 14:31 | 333442 | 1560.001 | 3 | 44 | 4.40022 | 2.075083 | 1.631963 | 0 | 7.019538 | 0
2018-03-24 14:33 | 333562 | 1680.0002 | 3 | 44 | 4.400215 | 1.945571 | 1.69892 | 0 | 7.314159 | 0
2018-03-24 14:35 | 333682 | 1800.0002 | 3 | 44 | 4.400235 | 1.830518 | 1.761809 | 0 | 7.590883 | 0
2018-03-24 14:37 | 333802 | 1920.001 | 3 | 44 | 4.400203 | 1.723403 | 1.820992 | 0 | 7.851303 | 0
2018-03-24 14:39 | 333922 | 2040.0009 | 3 | 44 | 4.400229 | 1.625083 | 1.876786 | 0 | 8.096807 | 0
2018-03-24 14:41 | 334042 | 2160.0002 | 3 | 44 | 4.40019 | 1.533898 | 1.929408 | 0 | 8.328354 | 0
2018-03-24 14:43 | 334162 | 2280.0002 | 3 | 44 | 4.400092 | 1.448113 | 1.979092 | 0 | 8.546969 | 0
2018-03-24 14:45 | 334282 | 2400.0002 | 3 | 44 | 4.400171 | 1.368522 | 2.026046 | 0 | 8.753574 | 0
2018-03-24 14:47 | 334402 | 2520.0009 | 3 | 44 | 4.400171 | 1.292289 | 2.070388 | 0 | 8.948691 | 0
2018-03-24 14:49 | 334522 | 2640.0001 | 3 | 44 | 4.400186 | 1.220099 | 2.112246 | 0 | 9.132874 | 0
2018-03-24 14:51 | 334642 | 2760.0009 | 3 | 44 | 4.400131 | 1.151787 | 2.151773 | 0 | 9.306796 | 0
2018-03-24 14:53 | 334762 | 2880.0011 | 3 | 44 | 4.40019 | 1.08908 | 2.1891 | 0 | 9.471043 | 0
2018-03-24 14:55 | 334882 | 3000.0009 | 3 | 44 | 4.400173 | 1.029539 | 2.224401 | 0 | 9.626371 | 0
2018-03-24 14:57 | 335002 | 3120.0009 | 3 | 44 | 4.400162 | 0.9721928 | 2.257756 | 0 | 9.773142 | 0
2018-03-24 14:59 | 335122 | 3240.0001 | 3 | 44 | 4.400151 | 0.9161015 | 2.289217 | 0 | 9.911575 | 0
2018-03-24 15:01 | 335242 | 3360.0001 | 3 | 44 | 4.400189 | 0.8636608 | 2.318857 | 0 | 10.04199 | 0
2018-03-24 15:03 | 335362 | 3480.0001 | 3 | 44 | 4.400126 | 0.8137503 | 2.346804 | 0 | 10.16496 | 0
2018-03-24 15:05 | 335482 | 3600.0009 | 3 | 44 | 4.400193 | 0.7677088 | 2.373166 | 0 | 10.28096 | 0
2018-03-24 15:07 | 335602 | 3720.001 | 3 | 44 | 4.400175 | 0.7221832 | 2.39798 | 0 | 10.39015 | 0
2018-03-24 15:09 | 335722 | 3840.0009 | 3 | 44 | 4.400197 | 0.6795187 | 2.421314 | 0 | 10.49282 | 0
2018-03-24 15:10 | 335803.3 | 3921.3351 | 3 | 44 | 4.400191 | 0.6519899 | 2.436348 | 0 | 10.55897 | 0
2018-03-24 15:12 | 335923.4 | 120.0001 | 4 | 44 | 4.290683 | 0 | 2.436348 | 0 | 10.55897 | 0
2018-03-24 15:14 | 336043.4 | 240 | 4 | 44 | 4.279108 | 0 | 2.436348 | 0 | 10.55897 | 0
2018-03-24 15:15 | 336103.4 | 300.003 | 4 | 44 | 4.276044 | 0 | 2.436348 | 0 | 10.55897 | 0
2018-03-24 15:17 | 336223.5 | 120.001 | 5 | 44 | 3.830525 | -3.25994 | 2.436348 | 0.1086492 | 10.55897 | 0.4221723
2018-03-24 15:19 | 336343.5 | 240.001 | 5 | 44 | 3.778239 | -3.26001 | 2.436348 | 0.2173221 | 10.55897 | 0.8354846
2018-03-24 15:21 | 336463.5 | 360.001 | 5 | 44 | 3.731342 | -3.260014 | 2.436348 | 0.3259781 | 10.55897 | 1.243451
2018-03-24 15:23 | 336583.5 | 480.0002 | 5 | 44 | 3.685695 | -3.260018 | 2.436348 | 0.434638 | 10.55897 | 1.646399
2018-03-24 15:25 | 336703.5 | 600.0003 | 5 | 44 | 3.641419 | -3.260047 | 2.436348 | 0.5433006 | 10.55897 | 2.044464
2018-03-24 15:27 | 336823.5 | 720.0002 | 5 | 44 | 3.599962 | -3.259878 | 2.436348 | 0.6519614 | 10.55897 | 2.437865
2018-03-24 15:29 | 336943.5 | 840.001 | 5 | 44 | 3.562194 | -3.259998 | 2.436348 | 0.7606333 | 10.55897 | 2.826991
2018-03-24 15:31 | 337063.5 | 960.0002 | 5 | 44 | 3.527506 | -3.260002 | 2.436348 | 0.8692865 | 10.55897 | 3.212121
2018-03-24 15:33 | 337183.5 | 1080.001 | 5 | 44 | 3.495286 | -3.25999 | 2.436348 | 0.9779553 | 10.55897 | 3.593679
2018-03-24 15:35 | 337303.5 | 1200.0002 | 5 | 44 | 3.465601 | -3.260016 | 2.436348 | 1.08661 | 10.55897 | 3.971825
2018-03-24 15:37 | 337423.5 | 1320.0003 | 5 | 44 | 3.437191 | -3.260025 | 2.436348 | 1.19528 | 10.55897 | 4.346885
2018-03-24 15:39 | 337543.5 | 1440.001 | 5 | 44 | 3.409303 | -3.260069 | 2.436348 | 1.303936 | 10.55897 | 4.718836
2018-03-24 15:41 | 337663.5 | 1560.0002 | 5 | 44 | 3.382775 | -3.260016 | 2.436348 | 1.412608 | 10.55897 | 5.087879
2018-03-24 15:43 | 337783.5 | 1680.001 | 5 | 44 | 3.357248 | -3.259988 | 2.436348 | 1.521267 | 10.55897 | 5.454054
2018-03-24 15:45 | 337903.5 | 1800.0002 | 5 | 44 | 3.33189 | -3.260056 | 2.436348 | 1.629928 | 10.55897 | 5.817478
2018-03-24 15:47 | 338023.5 | 1920.0002 | 5 | 44 | 3.304808 | -3.260025 | 2.436348 | 1.738587 | 10.55897 | 6.178067
2018-03-24 15:49 | 338143.5 | 2040.0003 | 5 | 44 | 3.275689 | -3.260003 | 2.436348 | 1.847255 | 10.55897 | 6.535643
2018-03-24 15:51 | 338263.5 | 2160.001 | 5 | 44 | 3.243587 | -3.260007 | 2.436348 | 1.955925 | 10.55897 | 6.8899
2018-03-24 15:53 | 338383.5 | 2280.001 | 5 | 44 | 3.206346 | -3.260023 | 2.436348 | 2.064576 | 10.55897 | 7.240338
2018-03-24 15:55 | 338503.5 | 2400.001 | 5 | 44 | 3.162305 | -3.26007 | 2.436348 | 2.17325 | 10.55897 | 7.586466
2018-03-24 15:57 | 338623.5 | 2520.001 | 5 | 44 | 3.10757 | -3.259985 | 2.436348 | 2.281918 | 10.55897 | 7.927251
2018-03-24 15:59 | 338743.5 | 2640.0002 | 5 | 44 | 3.03685 | -3.259998 | 2.436348 | 2.390572 | 10.55897 | 8.26126
2018-03-24 16:00 | 338792.8 | 2689.2968 | 5 | 44 | 2.999997 | -3.26008 | 2.436348 | 2.435209 | 10.55897 | 8.396017
2018-03-24 16:02 | 338912.8 | 120.001 | 6 | 44 | 3.64796 | 0 | 2.436348 | 2.435209 | 10.55897 | 8.396017
2018-03-24 16:04 | 339032.8 | 240.0002 | 6 | 44 | 3.684491 | 0 | 2.436348 | 2.435209 | 10.55897 | 8.396017
2018-03-24 16:05 | 339092.8 | 300.0032 | 6 | 44 | 3.691534 | 0 | 2.436348 | 2.435209 | 10.55897 | 8.396017
2018-03-24 16:05 | 339092.8 | 0.0027 | 7 | 45 | 3.691487 | 0 | 0 | 0 | 0 | 0
2018-03-24 16:07 | 339212.9 | 120.0002 | 2 | 45 | 4.200328 | 3.861547 | 0.1448626 | 0 | 0.6068239 | 0
2018-03-24 16:09 | 339332.9 | 240.001 | 2 | 45 | 4.200288 | 3.43755 | 0.265834 | 0 | 1.114936 | 0
2018-03-24 16:11 | 339410.6 | 317.6784 | 2 | 45 | 4.200268 | 3.259996 | 0.3379713 | 0 | 1.417931 | 0
2018-03-24 16:13 | 339530.6 | 120.001 | 3 | 45 | 4.220459 | 3.260098 | 0.4462644 | 0 | 1.873838 | 0
2018-03-24 16:15 | 339650.6 | 240.0009 | 3 | 45 | 4.240632 | 3.260118 | 0.5549442 | 0 | 2.33361 | 0
2018-03-24 16:17 | 339770.6 | 360.001 | 3 | 45 | 4.263063 | 3.260139 | 0.6636064 | 0 | 2.795594 | 0
2018-03-24 16:19 | 339890.6 | 480.0001 | 3 | 45 | 4.288569 | 3.260012 | 0.7722707 | 0 | 3.260195 | 0
2018-03-24 16:21 | 340010.6 | 600.0001 | 3 | 45 | 4.316884 | 3.260109 | 0.8809377 | 0 | 3.727728 | 0
2018-03-24 16:23 | 340130.6 | 720.001 | 3 | 45 | 4.347727 | 3.259974 | 0.9896113 | 0 | 4.19852 | 0
2018-03-24 16:25 | 340250.6 | 840.0009 | 3 | 45 | 4.380854 | 3.260113 | 1.098263 | 0 | 4.672687 | 0
2018-03-24 16:27 | 340370.6 | 960.0009 | 3 | 45 | 4.40019 | 3.11035 | 1.205793 | 0 | 5.145254 | 0
2018-03-24 16:29 | 340490.6 | 1080.0001 | 3 | 45 | 4.40023 | 2.834082 | 1.304737 | 0 | 5.580628 | 0
2018-03-24 16:31 | 340610.6 | 1200.0001 | 3 | 45 | 4.400257 | 2.601267 | 1.395211 | 0 | 5.978737 | 0
2018-03-24 16:33 | 340730.6 | 1320.0002 | 3 | 45 | 4.400217 | 2.401491 | 1.47849 | 0 | 6.345182 | 0
2018-03-24 16:35 | 340850.6 | 1440.0001 | 3 | 45 | 4.400212 | 2.226418 | 1.555544 | 0 | 6.684238 | 0
2018-03-24 16:37 | 340970.6 | 1560.001 | 3 | 45 | 4.400141 | 2.074142 | 1.627166 | 0 | 6.99939 | 0
2018-03-24 16:39 | 341090.6 | 1680.0001 | 3 | 45 | 4.400158 | 1.94418 | 1.694088 | 0 | 7.293859 | 0
2018-03-24 16:41 | 341210.6 | 1800.0009 | 3 | 45 | 4.400193 | 1.829403 | 1.756959 | 0 | 7.570503 | 0
2018-03-24 16:43 | 341330.6 | 1920.0002 | 3 | 45 | 4.400174 | 1.722787 | 1.816127 | 0 | 7.830855 | 0
2018-03-24 16:45 | 341450.6 | 2040.0009 | 3 | 45 | 4.400216 | 1.625948 | 1.87191 | 0 | 8.076308 | 0
2018-03-24 16:47 | 341570.6 | 2160.0001 | 3 | 45 | 4.400189 | 1.535372 | 1.924571 | 0 | 8.308029 | 0
2018-03-24 16:49 | 341690.6 | 2280.0009 | 3 | 45 | 4.400161 | 1.4496 | 1.974306 | 0 | 8.526873 | 0
2018-03-24 16:51 | 341810.6 | 2400.001 | 3 | 45 | 4.400183 | 1.369885 | 2.02128 | 0 | 8.733565 | 0
2018-03-24 16:53 | 341930.6 | 2520.0009 | 3 | 45 | 4.400091 | 1.294138 | 2.065687 | 0 | 8.928962 | 0
2018-03-24 16:55 | 342050.6 | 2640.0001 | 3 | 45 | 4.400168 | 1.223176 | 2.10766 | 0 | 9.113649 | 0
2018-03-24 16:57 | 342170.6 | 2760.0001 | 3 | 45 | 4.400107 | 1.154655 | 2.14729 | 0 | 9.288029 | 0
2018-03-24 16:59 | 342290.6 | 2880.0009 | 3 | 45 | 4.400195 | 1.092158 | 2.184737 | 0 | 9.452802 | 0
2018-03-24 17:01 | 342410.6 | 3000.0009 | 3 | 45 | 4.40015 | 1.0325 | 2.220138 | 0 | 9.608575 | 0
2018-03-24 17:03 | 342530.6 | 3120.0001 | 3 | 45 | 4.400129 | 0.9742222 | 2.253573 | 0 | 9.755693 | 0
2018-03-24 17:05 | 342650.6 | 3240.0011 | 3 | 45 | 4.400168 | 0.9195452 | 2.285136 | 0 | 9.894575 | 0
2018-03-24 17:07 | 342770.6 | 3360.0009 | 3 | 45 | 4.400121 | 0.8665209 | 2.314893 | 0 | 10.02551 | 0
2018-03-24 17:09 | 342890.6 | 3480.001 | 3 | 45 | 4.400126 | 0.8173103 | 2.342959 | 0 | 10.149 | 0
2018-03-24 17:11 | 343010.6 | 3600.0009 | 3 | 45 | 4.400152 | 0.770731 | 2.369422 | 0 | 10.26544 | 0
2018-03-24 17:13 | 343130.6 | 3720.0001 | 3 | 45 | 4.400156 | 0.7251062 | 2.394346 | 0 | 10.37511 | 0
2018-03-24 17:15 | 343250.6 | 3840.0001 | 3 | 45 | 4.40012 | 0.6816683 | 2.417782 | 0 | 10.47824 | 0
2018-03-24 17:16 | 343339.3 | 3928.7223 | 3 | 45 | 4.40014 | 0.651988 | 2.434211 | 0 | 10.55052 | 0
2018-03-24 17:18 | 343459.3 | 120.0001 | 4 | 45 | 4.290399 | 0 | 2.434211 | 0 | 10.55052 | 0
2018-03-24 17:20 | 343579.3 | 240.0009 | 4 | 45 | 4.278758 | 0 | 2.434211 | 0 | 10.55052 | 0
2018-03-24 17:21 | 343639.3 | 300.0031 | 4 | 45 | 4.275681 | 0 | 2.434211 | 0 | 10.55052 | 0
2018-03-24 17:23 | 343759.4 | 120.0002 | 5 | 45 | 3.829681 | -3.260005 | 2.434211 | 0.1086537 | 10.55052 | 0.4220979
2018-03-24 17:25 | 343879.4 | 240.0002 | 5 | 45 | 3.777115 | -3.25997 | 2.434211 | 0.2173181 | 10.55052 | 0.8352686
2018-03-24 17:27 | 343999.4 | 360.0003 | 5 | 45 | 3.730178 | -3.25999 | 2.434211 | 0.3259719 | 10.55052 | 1.243101
2018-03-24 17:29 | 344119.4 | 480.0002 | 5 | 45 | 3.684799 | -3.259961 | 2.434211 | 0.434635 | 10.55052 | 1.64596
2018-03-24 17:31 | 344239.4 | 600.001 | 5 | 45 | 3.640404 | -3.259961 | 2.434211 | 0.5432888 | 10.55052 | 2.043898
2018-03-24 17:33 | 344359.4 | 720.0011 | 5 | 45 | 3.598998 | -3.259976 | 2.434211 | 0.6519545 | 10.55052 | 2.437201
2018-03-24 17:35 | 344479.4 | 840.0002 | 5 | 45 | 3.561132 | -3.26 | 2.434211 | 0.7606232 | 10.55052 | 2.826205
2018-03-24 17:37 | 344599.4 | 960.0003 | 5 | 45 | 3.526566 | -3.259987 | 2.434211 | 0.8692772 | 10.55052 | 3.211221
2018-03-24 17:39 | 344719.4 | 1080.001 | 5 | 45 | 3.494745 | -3.25996 | 2.434211 | 0.977943 | 10.55052 | 3.592692
2018-03-24 17:41 | 344839.4 | 1200.001 | 5 | 45 | 3.464884 | -3.259967 | 2.434211 | 1.086595 | 10.55052 | 3.970757
2018-03-24 17:43 | 344959.4 | 1320.0002 | 5 | 45 | 3.436605 | -3.260036 | 2.434211 | 1.195266 | 10.55052 | 4.34576
2018-03-24 17:45 | 345079.4 | 1440.0003 | 5 | 45 | 3.408633 | -3.260063 | 2.434211 | 1.303919 | 10.55052 | 4.717638
2018-03-24 17:47 | 345199.4 | 1560.0011 | 5 | 45 | 3.382108 | -3.26004 | 2.434211 | 1.412592 | 10.55052 | 5.086612
2018-03-24 17:49 | 345319.4 | 1680.001 | 5 | 45 | 3.35705 | -3.259976 | 2.434211 | 1.521252 | 10.55052 | 5.452751
2018-03-24 17:51 | 345439.4 | 1800.0011 | 5 | 45 | 3.331368 | -3.260015 | 2.434211 | 1.62992 | 10.55052 | 5.816172
2018-03-24 17:53 | 345559.4 | 1920.001 | 5 | 45 | 3.303657 | -3.260083 | 2.434211 | 1.738575 | 10.55052 | 6.176651
2018-03-24 17:55 | 345679.4 | 2040.0003 | 5 | 45 | 3.274383 | -3.26001 | 2.434211 | 1.847235 | 10.55052 | 6.534055
2018-03-24 17:57 | 345799.4 | 2160.0002 | 5 | 45 | 3.242581 | -3.26 | 2.434211 | 1.955904 | 10.55052 | 6.888173
2018-03-24 17:59 | 345919.4 | 2280.0002 | 5 | 45 | 3.205968 | -3.259945 | 2.434211 | 2.064564 | 10.55052 | 7.238585
2018-03-24 18:01 | 346039.4 | 2400.0011 | 5 | 45 | 3.162053 | -3.259995 | 2.434211 | 2.173231 | 10.55052 | 7.584654
2018-03-24 18:03 | 346159.4 | 2520.0002 | 5 | 45 | 3.107183 | -3.260069 | 2.434211 | 2.281893 | 10.55052 | 7.9254
2018-03-24 18:05 | 346279.4 | 2640.0003 | 5 | 45 | 3.036139 | -3.260022 | 2.434211 | 2.39055 | 10.55052 | 8.259358
2018-03-24 18:06 | 346327.4 | 2687.9968 | 5 | 45 | 2.999999 | -3.260005 | 2.434211 | 2.434012 | 10.55052 | 8.390552
2018-03-24 18:08 | 346447.5 | 120.0008 | 6 | 45 | 3.647863 | 0 | 2.434211 | 2.434012 | 10.55052 | 8.390552
2018-03-24 18:10 | 346567.5 | 240.0009 | 6 | 45 | 3.684397 | 0 | 2.434211 | 2.434012 | 10.55052 | 8.390552
2018-03-24 18:11 | 346627.5 | 300.0022 | 6 | 45 | 3.69142 | 0 | 2.434211 | 2.434012 | 10.55052 | 8.390552
2018-03-24 18:11 | 346627.5 | 0.0027 | 7 | 46 | 3.691363 | 0 | 0 | 0 | 0 | 0
2018-03-24 18:13 | 346747.6 | 120.0003 | 2 | 46 | 4.200223 | 3.863913 | 0.1450025 | 0 | 0.6073993 | 0
2018-03-24 18:15 | 346867.6 | 240.0011 | 2 | 46 | 4.200219 | 3.440777 | 0.2661167 | 0 | 1.116111 | 0
2018-03-24 18:16 | 346945.8 | 318.1793 | 2 | 46 | 4.20026 | 3.259987 | 0.3387517 | 0 | 1.421197 | 0
2018-03-24 18:18 | 347065.8 | 120.0018 | 3 | 46 | 4.220501 | 3.260111 | 0.4470556 | 0 | 1.877146 | 0
2018-03-24 18:20 | 347185.7 | 240.0001 | 3 | 46 | 4.240783 | 3.260006 | 0.5557212 | 0 | 2.336869 | 0
2018-03-24 18:22 | 347305.7 | 360.001 | 3 | 46 | 4.263291 | 3.26009 | 0.6643845 | 0 | 2.798885 | 0
2018-03-24 18:24 | 347425.7 | 480.0001 | 3 | 46 | 4.288705 | 3.260069 | 0.7730466 | 0 | 3.263495 | 0
2018-03-24 18:26 | 347545.7 | 600.0001 | 3 | 46 | 4.317011 | 3.260033 | 0.8817097 | 0 | 3.731036 | 0
2018-03-24 18:28 | 347665.7 | 720.0001 | 3 | 46 | 4.347539 | 3.260044 | 0.9903841 | 0 | 4.201822 | 0
2018-03-24 18:30 | 347785.7 | 840.0009 | 3 | 46 | 4.380414 | 3.260073 | 1.099046 | 0 | 4.676003 | 0
2018-03-24 18:32 | 347905.7 | 960.0002 | 3 | 46 | 4.400268 | 3.11261 | 1.206598 | 0 | 5.148632 | 0
2018-03-24 18:34 | 348025.7 | 1080.0009 | 3 | 46 | 4.400262 | 2.83621 | 1.305603 | 0 | 5.584281 | 0
2018-03-24 18:36 | 348145.7 | 1200.0002 | 3 | 46 | 4.400282 | 2.599333 | 1.396085 | 0 | 5.982422 | 0
2018-03-24 18:38 | 348265.7 | 1320.001 | 3 | 46 | 4.400213 | 2.397371 | 1.479258 | 0 | 6.348403 | 0
2018-03-24 18:40 | 348385.7 | 1440.0001 | 3 | 46 | 4.400172 | 2.22547 | 1.556249 | 0 | 6.687177 | 0
2018-03-24 18:42 | 348505.7 | 1560.001 | 3 | 46 | 4.400214 | 2.077356 | 1.627888 | 0 | 7.002403 | 0
2018-03-24 18:44 | 348625.8 | 1680.0018 | 3 | 46 | 4.400248 | 1.945746 | 1.694913 | 0 | 7.297329 | 0
2018-03-24 18:46 | 348745.7 | 1800.0002 | 3 | 46 | 4.400249 | 1.829378 | 1.757763 | 0 | 7.573881 | 0
2018-03-24 18:48 | 348865.7 | 1920.0001 | 3 | 46 | 4.400198 | 1.722427 | 1.816926 | 0 | 7.834208 | 0
2018-03-24 18:50 | 348985.7 | 2040.0009 | 3 | 46 | 4.400209 | 1.62388 | 1.872671 | 0 | 8.079497 | 0
2018-03-24 18:52 | 349105.7 | 2160.0009 | 3 | 46 | 4.400126 | 1.533232 | 1.925276 | 0 | 8.310966 | 0
2018-03-24 18:54 | 349225.7 | 2280.0002 | 3 | 46 | 4.400217 | 1.451212 | 1.974988 | 0 | 8.52971 | 0
2018-03-24 18:56 | 349345.7 | 2400.0011 | 3 | 46 | 4.400116 | 1.36987 | 2.022003 | 0 | 8.736587 | 0
2018-03-24 18:58 | 349465.7 | 2520.0001 | 3 | 46 | 4.400163 | 1.294715 | 2.066411 | 0 | 8.93199 | 0
2018-03-24 19:00 | 349585.7 | 2640.0001 | 3 | 46 | 4.400185 | 1.222355 | 2.108344 | 0 | 9.1165 | 0
2018-03-24 19:02 | 349705.7 | 2760.0001 | 3 | 46 | 4.400147 | 1.153893 | 2.147933 | 0 | 9.290698 | 0
2018-03-24 19:04 | 349825.7 | 2880.001 | 3 | 46 | 4.400171 | 1.091908 | 2.185355 | 0 | 9.45536 | 0
2018-03-24 19:06 | 349945.7 | 3000.0009 | 3 | 46 | 4.400113 | 1.032285 | 2.220754 | 0 | 9.611122 | 0
2018-03-24 19:08 | 350065.7 | 3120.0009 | 3 | 46 | 4.400124 | 0.974781 | 2.25421 | 0 | 9.758335 | 0
2018-03-24 19:10 | 350185.7 | 3240.0009 | 3 | 46 | 4.40011 | 0.9188585 | 2.285779 | 0 | 9.897243 | 0
2018-03-24 19:12 | 350305.7 | 3360.001 | 3 | 46 | 4.400217 | 0.8668613 | 2.315527 | 0 | 10.02814 | 0
2018-03-24 19:14 | 350425.7 | 3480.0001 | 3 | 46 | 4.400139 | 0.8162193 | 2.343563 | 0 | 10.1515 | 0
2018-03-24 19:16 | 350545.7 | 3600.0001 | 3 | 46 | 4.400168 | 0.7699223 | 2.369988 | 0 | 10.26778 | 0
2018-03-24 19:18 | 350665.7 | 3720.0001 | 3 | 46 | 4.400123 | 0.7250977 | 2.394896 | 0 | 10.37737 | 0
2018-03-24 19:20 | 350785.7 | 3840.0001 | 3 | 46 | 4.400174 | 0.6823893 | 2.418354 | 0 | 10.48059 | 0
2018-03-24 19:22 | 350872.3 | 3926.5743 | 3 | 46 | 4.400105 | 0.6519947 | 2.434399 | 0 | 10.55119 | 0
2018-03-24 19:24 | 350992.3719 | 120.0008 | 4 | 46 | 4.290476 | 0 | 2.434399 | 0 | 10.55119 | 0
2018-03-24 19:26 | 351112.3711 | 240 | 4 | 46 | 4.278876 | 0 | 2.434399 | 0 | 10.55119 | 0
2018-03-24 19:27 | 351172.3717 | 300.0006 | 4 | 46 | 4.275805 | 0 | 2.434399 | 0 | 10.55119 | 0
2018-03-24 19:29 | 351292.5 | 120.0019 | 5 | 46 | 3.829844 | -3.259961 | 2.434399 | 0.1086479 | 10.55119 | 0.4220908
2018-03-24 19:31 | 351412.5 | 240.001 | 5 | 46 | 3.777519 | -3.259967 | 2.434399 | 0.2173098 | 10.55119 | 0.8352715
2018-03-24 19:33 | 351532.5 | 360.0003 | 5 | 46 | 3.730826 | -3.259948 | 2.434399 | 0.3259726 | 10.55119 | 1.243199
2018-03-24 19:35 | 351652.5 | 480.001 | 5 | 46 | 3.685155 | -3.25998 | 2.434399 | 0.4346359 | 10.55119 | 1.646112
2018-03-24 19:37 | 351772.5 | 600.001 | 5 | 46 | 3.640733 | -3.259923 | 2.434399 | 0.543292 | 10.55119 | 2.044099
2018-03-24 19:39 | 351892.5 | 720.001 | 5 | 46 | 3.599281 | -3.259934 | 2.434399 | 0.6519598 | 10.55119 | 2.437446
2018-03-24 19:41 | 352012.5 | 840.001 | 5 | 46 | 3.561894 | -3.26001 | 2.434399 | 0.7606118 | 10.55119 | 2.826452
2018-03-24 19:43 | 352132.5 | 960.0011 | 5 | 46 | 3.527252 | -3.259941 | 2.434399 | 0.8692731 | 10.55119 | 3.211596
2018-03-24 19:45 | 352252.5 | 1080.0003 | 5 | 46 | 3.495154 | -3.259976 | 2.434399 | 0.9779451 | 10.55119 | 3.593138
2018-03-24 19:47 | 352372.5 | 1200.0002 | 5 | 46 | 3.465281 | -3.260007 | 2.434399 | 1.086608 | 10.55119 | 3.971292
2018-03-24 19:49 | 352492.5 | 1320.001 | 5 | 46 | 3.436209 | -3.259914 | 2.434399 | 1.195263 | 10.55119 | 4.346218
2018-03-24 19:51 | 352612.5 | 1440.001 | 5 | 46 | 3.408373 | -3.259961 | 2.434399 | 1.303916 | 10.55119 | 4.718052
2018-03-24 19:53 | 352732.5 | 1560.0002 | 5 | 46 | 3.38215 | -3.259963 | 2.434399 | 1.41258 | 10.55119 | 5.086977
2018-03-24 19:55 | 352852.5 | 1680.001 | 5 | 46 | 3.35726 | -3.260058 | 2.434399 | 1.521247 | 10.55119 | 5.453161
2018-03-24 19:57 | 352972.5 | 1800.0002 | 5 | 46 | 3.33182 | -3.259992 | 2.434399 | 1.62991 | 10.55119 | 5.816601
2018-03-24 19:59 | 353092.5 | 1920.001 | 5 | 46 | 3.304389 | -3.259968 | 2.434399 | 1.738567 | 10.55119 | 6.177166
2018-03-24 20:01 | 353212.5 | 2040.0003 | 5 | 46 | 3.274867 | -3.259983 | 2.434399 | 1.847227 | 10.55119 | 6.534638
2018-03-24 20:03 | 353332.5 | 2160.0002 | 5 | 46 | 3.242946 | -3.260045 | 2.434399 | 1.955895 | 10.55119 | 6.888805
2018-03-24 20:05 | 353452.5 | 2280.0002 | 5 | 46 | 3.206047 | -3.26004 | 2.434399 | 2.064551 | 10.55119 | 7.239228
2018-03-24 20:07 | 353572.5 | 2400.0002 | 5 | 46 | 3.162008 | -3.259988 | 2.434399 | 2.173227 | 10.55119 | 7.585331
2018-03-24 20:09 | 353692.5 | 2520.001 | 5 | 46 | 3.107449 | -3.260025 | 2.434399 | 2.281889 | 10.55119 | 7.926079
2018-03-24 20:11 | 353812.5 | 2640.0002 | 5 | 46 | 3.036114 | -3.259983 | 2.434399 | 2.390547 | 10.55119 | 8.26004
2018-03-24 20:11 | 353860.7 | 2688.2337 | 5 | 46 | 2.999999 | -3.26003 | 2.434399 | 2.434224 | 10.55119 | 8.391885
2018-03-24 20:13 | 353980.7 | 120.001 | 6 | 46 | 3.647743 | 0 | 2.434399 | 2.434224 | 10.55119 | 8.391885
2018-03-24 20:15 | 354100.7 | 240.0011 | 6 | 46 | 3.684333 | 0 | 2.434399 | 2.434224 | 10.55119 | 8.391885
2018-03-24 20:16 | 354160.7 | 300.0016 | 6 | 46 | 3.691392 | 0 | 2.434399 | 2.434224 | 10.55119 | 8.391885
2018-03-24 20:16 | 354160.7 | 0.0027 | 7 | 47 | 3.691351 | 0 | 0 | 0 | 0 | 0
2018-03-24 20:18 | 354280.8 | 120.0011 | 2 | 47 | 4.200274 | 3.859053 | 0.1447953 | 0 | 0.6065578 | 0
2018-03-24 20:20 | 354400.8 | 240.0011 | 2 | 47 | 4.200228 | 3.438854 | 0.2657457 | 0 | 1.114582 | 0
2018-03-24 20:22 | 354478.5 | 317.7152 | 2 | 47 | 4.200243 | 3.259996 | 0.33796 | 0 | 1.4179 | 0
2018-03-24 20:24 | 354598.6 | 120.0002 | 3 | 47 | 4.220872 | 3.260118 | 0.4462382 | 0 | 1.873764 | 0
2018-03-24 20:26 | 354718.6 | 240.0009 | 3 | 47 | 4.241115 | 3.260065 | 0.5549134 | 0 | 2.333563 | 0
2018-03-24 20:28 | 354838.6 | 360.0009 | 3 | 47 | 4.263675 | 3.260082 | 0.6635651 | 0 | 2.795575 | 0
2018-03-24 20:30 | 354958.6 | 480.0001 | 3 | 47 | 4.289101 | 3.260077 | 0.7722346 | 0 | 3.260261 | 0
2018-03-24 20:32 | 355078.6 | 600.0009 | 3 | 47 | 4.317387 | 3.260057 | 0.8809091 | 0 | 3.727896 | 0
2018-03-24 20:34 | 355198.6 | 720.0009 | 3 | 47 | 4.34803 | 3.26009 | 0.9895694 | 0 | 4.198665 | 0
2018-03-24 20:36 | 355318.6 | 840.0009 | 3 | 47 | 4.380873 | 3.260141 | 1.098238 | 0 | 4.672921 | 0
2018-03-24 20:38 | 355438.6 | 960.0009 | 3 | 47 | 4.400257 | 3.105896 | 1.205688 | 0 | 5.145144 | 0
2018-03-24 20:40 | 355558.6 | 1080.0002 | 3 | 47 | 4.400262 | 2.827505 | 1.304429 | 0 | 5.579626 | 0
2018-03-24 20:42 | 355678.6 | 1200.0001 | 3 | 47 | 4.400201 | 2.593264 | 1.394657 | 0 | 5.976652 | 0
2018-03-24 20:44 | 355798.6 | 1320.0002 | 3 | 47 | 4.400252 | 2.394995 | 1.477699 | 0 | 6.342055 | 0
2018-03-24 20:46 | 355918.6 | 1440.0001 | 3 | 47 | 4.400184 | 2.227089 | 1.554685 | 0 | 6.680808 | 0
2018-03-24 20:48 | 356038.6 | 1560.0003 | 3 | 47 | 4.400182 | 2.076502 | 1.626379 | 0 | 6.996277 | 0
2018-03-24 20:50 | 356158.6 | 1680.0002 | 3 | 47 | 4.400251 | 1.945194 | 1.693354 | 0 | 7.290983 | 0
2018-03-24 20:52 | 356278.6 | 1800.0002 | 3 | 47 | 4.400194 | 1.827209 | 1.756149 | 0 | 7.567292 | 0
2018-03-24 20:54 | 356398.6 | 1920.001 | 3 | 47 | 4.400148 | 1.723317 | 1.815299 | 0 | 7.827561 | 0
2018-03-24 20:56 | 356518.6 | 2040.0009 | 3 | 47 | 4.400151 | 1.625282 | 1.871092 | 0 | 8.073063 | 0
2018-03-24 20:58 | 356638.6 | 2160.001 | 3 | 47 | 4.400183 | 1.53584 | 1.92376 | 0 | 8.304809 | 0
2018-03-24 21:00 | 356758.6 | 2280.0001 | 3 | 47 | 4.400124 | 1.451303 | 1.973542 | 0 | 8.52386 | 0
2018-03-24 21:02 | 356878.6 | 2400.0001 | 3 | 47 | 4.400158 | 1.371028 | 2.020569 | 0 | 8.730786 | 0
2018-03-24 21:04 | 356998.6 | 2520.0009 | 3 | 47 | 4.399841 | 1.485126 | 2.068325 | 0 | 8.940907 | 0
2018-03-24 21:06 | 357118.6 | 2640.0001 | 3 | 47 | 4.40019 | 1.402959 | 2.117093 | 0 | 9.155491 | 0
2018-03-24 21:08 | 357238.6 | 2760.0009 | 3 | 47 | 4.4002 | 1.238688 | 2.16112 | 0 | 9.34922 | 0
2018-03-24 21:10 | 357358.6 | 2880.0009 | 3 | 47 | 4.400185 | 1.104776 | 2.200048 | 0 | 9.520512 | 0
2018-03-24 21:12 | 357478.6 | 3000.0001 | 3 | 47 | 4.400185 | 1.044866 | 2.236191 | 0 | 9.679542 | 0
2018-03-24 21:14 | 357598.6 | 3120.0009 | 3 | 47 | 4.400208 | 0.9535971 | 2.26941 | 0 | 9.825711 | 0
2018-03-24 21:16 | 357718.6 | 3240.0009 | 3 | 47 | 4.400197 | 0.8873501 | 2.300054 | 0 | 9.960553 | 0
2018-03-24 21:18 | 357838.6 | 3360.0009 | 3 | 47 | 4.400174 | 0.8322229 | 2.328684 | 0 | 10.08653 | 0
2018-03-24 21:20 | 357958.6 | 3480.0002 | 3 | 47 | 4.400105 | 0.7839041 | 2.355609 | 0 | 10.205 | 0
2018-03-24 21:22 | 358078.6 | 3600.0009 | 3 | 47 | 4.400207 | 0.7415094 | 2.381018 | 0 | 10.31681 | 0
2018-03-24 21:24 | 358198.6 | 3720.001 | 3 | 47 | 4.400196 | 0.6995783 | 2.405016 | 0 | 10.4224 | 0
2018-03-24 21:26 | 358318.6 | 3840.0001 | 3 | 47 | 4.400132 | 0.6594868 | 2.427664 | 0 | 10.52206 | 0
2018-03-24 21:26 | 358343.2 | 3864.6855 | 3 | 47 | 4.400183 | 0.6519918 | 2.432161 | 0 | 10.54184 | 0
2018-03-24 21:28 | 358463.3 | 120.0002 | 4 | 47 | 4.289932 | 0 | 2.432161 | 0 | 10.54184 | 0
2018-03-24 21:30 | 358583.3 | 240.0011 | 4 | 47 | 4.278244 | 0 | 2.432161 | 0 | 10.54184 | 0
2018-03-24 21:31 | 358643.3 | 300.0016 | 4 | 47 | 4.275159 | 0 | 2.432161 | 0 | 10.54184 | 0
2018-03-24 21:33 | 358763.4 | 120.0011 | 5 | 47 | 3.828532 | -3.259913 | 2.432161 | 0.1086423 | 10.54184 | 0.4219071
2018-03-24 21:35 | 358883.4 | 240.0003 | 5 | 47 | 3.776085 | -3.259998 | 2.432161 | 0.2173168 | 10.54184 | 0.8349938
2018-03-24 21:37 | 359003.4 | 360.0003 | 5 | 47 | 3.729167 | -3.259903 | 2.432161 | 0.3259735 | 10.54184 | 1.242722
2018-03-24 21:39 | 359123.4 | 480.0012 | 5 | 47 | 3.683377 | -3.259968 | 2.432161 | 0.4346285 | 10.54184 | 1.645424
2018-03-24 21:41 | 359243.4 | 600.0003 | 5 | 47 | 3.639246 | -3.259933 | 2.432161 | 0.5433003 | 10.54184 | 2.04329
2018-03-24 21:43 | 359363.4 | 720.0004 | 5 | 47 | 3.597538 | -3.259974 | 2.432161 | 0.6519625 | 10.54184 | 2.436443
2018-03-24 21:45 | 359483.4 | 840.0011 | 5 | 47 | 3.559576 | -3.259981 | 2.432161 | 0.7606162 | 10.54184 | 2.825239
2018-03-24 21:47 | 359603.4 | 960.0003 | 5 | 47 | 3.525496 | -3.260083 | 2.432161 | 0.8692728 | 10.54184 | 3.210131
2018-03-24 21:49 | 359723.4 | 1080.0012 | 5 | 47 | 3.493749 | -3.259981 | 2.432161 | 0.9779427 | 10.54184 | 3.591501
2018-03-24 21:51 | 359843.4 | 1200.0011 | 5 | 47 | 3.464048 | -3.260032 | 2.432161 | 1.086602 | 10.54184 | 3.969507
2018-03-24 21:53 | 359963.4 | 1320.0012 | 5 | 47 | 3.435101 | -3.260094 | 2.432161 | 1.195267 | 10.54184 | 4.344354
2018-03-24 21:55 | 360083.4 | 1440.0011 | 5 | 47 | 3.407207 | -3.259998 | 2.432161 | 1.303935 | 10.54184 | 4.716108
2018-03-24 21:57 | 360203.4 | 1560.0011 | 5 | 47 | 3.380964 | -3.260054 | 2.432161 | 1.412583 | 10.54184 | 5.084851
2018-03-24 21:59 | 360323.4 | 1680.0011 | 5 | 47 | 3.356253 | -3.260083 | 2.432161 | 1.521264 | 10.54184 | 5.450943
2018-03-24 22:01 | 360443.4 | 1800.0003 | 5 | 47 | 3.330676 | -3.260072 | 2.432161 | 1.629919 | 10.54184 | 5.814238
2018-03-24 22:03 | 360563.4 | 1920.0003 | 5 | 47 | 3.303614 | -3.260027 | 2.432161 | 1.738585 | 10.54184 | 6.174725
2018-03-24 22:05 | 360683.4 | 2040.0011 | 5 | 47 | 3.274238 | -3.260111 | 2.432161 | 1.847246 | 10.54184 | 6.532125
2018-03-24 22:07 | 360803.4 | 2160.0004 | 5 | 47 | 3.241957 | -3.26006 | 2.432161 | 1.955902 | 10.54184 | 6.886158
2018-03-24 22:09 | 360923.4 | 2280.0011 | 5 | 47 | 3.205882 | -3.26004 | 2.432161 | 2.064577 | 10.54184 | 7.236578
2018-03-24 22:11 | 361043.4 | 2400.0003 | 5 | 47 | 3.162712 | -3.260012 | 2.432161 | 2.173238 | 10.54184 | 7.582648
2018-03-24 22:13 | 361163.4 | 2520.0004 | 5 | 47 | 3.108281 | -3.259988 | 2.432161 | 2.281898 | 10.54184 | 7.923473
2018-03-24 22:15 | 361283.4 | 2640.0011 | 5 | 47 | 3.036626 | -3.260047 | 2.432161 | 2.390574 | 10.54184 | 8.257576
2018-03-24 22:16 | 361331.8 | 2688.3897 | 5 | 47 | 2.999997 | -3.260049 | 2.432161 | 2.43439 | 10.54184 | 8.389845
2018-03-24 22:18 | 361451.8 | 120.0001 | 6 | 47 | 3.64727 | 0 | 2.432161 | 2.43439 | 10.54184 | 8.389845
2018-03-24 22:20 | 361571.8 | 240.001 | 6 | 47 | 3.683887 | 0 | 2.432161 | 2.43439 | 10.54184 | 8.389845
2018-03-24 22:21 | 361631.8 | 300.0015 | 6 | 47 | 3.690986 | 0 | 2.432161 | 2.43439 | 10.54184 | 8.389845
2018-03-24 22:21 | 361631.8 | 0.0027 | 7 | 48 | 3.69093 | 0 | 0 | 0 | 0 | 0
2018-03-24 22:23 | 361751.9 | 120.001 | 2 | 48 | 4.200277 | 3.880167 | 0.1454367 | 2.273e-09 | 0.6091546 | 8.388e-09
2018-03-24 22:25 | 361871.9 | 240.0002 | 2 | 48 | 4.200212 | 3.452463 | 0.2670198 | 2.273e-09 | 1.119837 | 8.388e-09
2018-03-24 22:26 | 361957.4 | 325.4937 | 2 | 48 | 4.200255 | 3.259975 | 0.3466148 | 2.273e-09 | 1.454155 | 8.388e-09
2018-03-24 22:28 | 362077.4 | 120.0003 | 3 | 48 | 4.22049 | 3.260078 | 0.4549015 | 2.273e-09 | 1.91003 | 8.388e-09
2018-03-24 22:30 | 362197.4 | 240.001 | 3 | 48 | 4.241007 | 3.260069 | 0.5635676 | 2.273e-09 | 2.369761 | 8.388e-09
2018-03-24 22:32 | 362317.4 | 360.0011 | 3 | 48 | 4.263629 | 3.260069 | 0.672234 | 2.273e-09 | 2.831817 | 8.388e-09
2018-03-24 22:34 | 362437.4 | 480.0019 | 3 | 48 | 4.289254 | 3.260105 | 0.7809071 | 2.273e-09 | 3.296526 | 8.388e-09
2018-03-24 22:36 | 362557.4 | 600.0011 | 3 | 48 | 4.317809 | 3.260067 | 0.8895577 | 2.273e-09 | 3.764081 | 8.388e-09
2018-03-24 22:38 | 362677.4 | 720.001 | 3 | 48 | 4.348714 | 3.260191 | 0.9982434 | 2.273e-09 | 4.235032 | 8.388e-09
2018-03-24 22:40 | 362797.4 | 840.0002 | 3 | 48 | 4.381426 | 3.260151 | 1.106907 | 2.273e-09 | 4.709344 | 8.388e-09
2018-03-24 22:42 | 362917.4 | 960.0003 | 3 | 48 | 4.400183 | 3.099167 | 1.214272 | 2.273e-09 | 5.181219 | 8.388e-09
2018-03-24 22:44 | 363037.4 | 1080.0003 | 3 | 48 | 4.400237 | 2.820499 | 1.312795 | 2.273e-09 | 5.614743 | 8.388e-09
2018-03-24 22:46 | 363157.4 | 1200.0003 | 3 | 48 | 4.40027 | 2.58478 | 1.402761 | 2.273e-09 | 6.010616 | 8.388e-09
2018-03-24 22:48 | 363277.4 | 1320.0003 | 3 | 48 | 4.400233 | 2.386551 | 1.485529 | 2.273e-09 | 6.374812 | 8.388e-09
2018-03-24 22:50 | 363397.4 | 1440.001 | 3 | 48 | 4.400198 | 2.218056 | 1.562179 | 2.273e-09 | 6.712089 | 8.388e-09
2018-03-24 22:52 | 363517.4 | 1560.0011 | 3 | 48 | 4.400212 | 2.07044 | 1.633623 | 2.273e-09 | 7.026459 | 8.388e-09
2018-03-24 22:54 | 363637.4 | 1680.001 | 3 | 48 | 4.400186 | 1.937804 | 1.700381 | 2.273e-09 | 7.320206 | 8.388e-09
2018-03-24 22:56 | 363757.4 | 1800.0003 | 3 | 48 | 4.400134 | 1.819779 | 1.762985 | 2.273e-09 | 7.595675 | 8.388e-09
2018-03-24 22:58 | 363877.4 | 1920.001 | 3 | 48 | 4.400205 | 1.71705 | 1.82191 | 2.273e-09 | 7.854956 | 8.388e-09
2018-03-24 23:00 | 363997.4 | 2040.0003 | 3 | 48 | 4.400208 | 1.620769 | 1.877508 | 2.273e-09 | 8.099597 | 8.388e-09
2018-03-24 23:02 | 364117.4 | 2160.001 | 3 | 48 | 4.400181 | 1.53108 | 1.930015 | 2.273e-09 | 8.330638 | 8.388e-09
2018-03-24 23:04 | 364237.4 | 2280.001 | 3 | 48 | 4.400207 | 1.445754 | 1.979601 | 2.273e-09 | 8.548826 | 8.388e-09
2018-03-24 23:06 | 364357.4 | 2400.001 | 3 | 48 | 4.400226 | 1.366343 | 2.026437 | 2.273e-09 | 8.754911 | 8.388e-09
2018-03-24 23:08 | 364477.4 | 2520.001 | 3 | 48 | 4.400163 | 1.291923 | 2.070712 | 2.273e-09 | 8.94973 | 8.388e-09
2018-03-24 23:10 | 364597.4 | 2640.0002 | 3 | 48 | 4.40015 | 1.220614 | 2.112579 | 2.273e-09 | 9.13395 | 8.388e-09
2018-03-24 23:12 | 364717.4 | 2760.0002 | 3 | 48 | 4.400115 | 1.153013 | 2.152133 | 2.273e-09 | 9.307994 | 8.388e-09
2018-03-24 23:14 | 364837.4 | 2880.0011 | 3 | 48 | 4.400154 | 1.091291 | 2.189533 | 2.273e-09 | 9.47256 | 8.388e-09
2018-03-24 23:16 | 364957.4 | 3000.0002 | 3 | 48 | 4.400177 | 1.033383 | 2.224931 | 2.273e-09 | 9.628322 | 8.388e-09
2018-03-24 23:18 | 365077.4 | 3120.0003 | 3 | 48 | 4.400144 | 0.9748716 | 2.258399 | 2.273e-09 | 9.775581 | 8.388e-09
2018-03-24 23:20 | 365197.4 | 3240.001 | 3 | 48 | 4.400166 | 0.9189425 | 2.289959 | 2.273e-09 | 9.914452 | 8.388e-09
2018-03-24 23:22 | 365317.4 | 3360.001 | 3 | 48 | 4.400155 | 0.8658161 | 2.31969 | 2.273e-09 | 10.04528 | 8.388e-09
2018-03-24 23:24 | 365437.4 | 3480.001 | 3 | 48 | 4.40015 | 0.8153515 | 2.3477 | 2.273e-09 | 10.16852 | 8.388e-09
2018-03-24 23:26 | 365557.4 | 3600.001 | 3 | 48 | 4.400064 | 0.7679682 | 2.374092 | 2.273e-09 | 10.28465 | 8.388e-09
2018-03-24 23:28 | 365677.4 | 3720.0011 | 3 | 48 | 4.400163 | 0.7239704 | 2.398963 | 2.273e-09 | 10.39409 | 8.388e-09
2018-03-24 23:30 | 365797.4 | 3840.0002 | 3 | 48 | 4.400152 | 0.6813087 | 2.422375 | 2.273e-09 | 10.4971 | 8.388e-09
2018-03-24 23:32 | 365884.3 | 3926.8872 | 3 | 48 | 4.40016 | 0.6519899 | 2.438461 | 2.273e-09 | 10.56788 | 8.388e-09
2018-03-24 23:34 | 366004.3 | 120.0002 | 4 | 48 | 4.290979 | 0 | 2.438461 | 2.273e-09 | 10.56788 | 8.388e-09
2018-03-24 23:36 | 366124.3 | 240.001 | 4 | 48 | 4.279438 | 0 | 2.438461 | 2.273e-09 | 10.56788 | 8.388e-09
2018-03-24 23:37 | 366184.3 | 300.004 | 4 | 48 | 4.276359 | 0 | 2.438461 | 2.273e-09 | 10.56788 | 8.388e-09
2018-03-24 23:39 | 366304.4 | 120.0003 | 5 | 48 | 3.831011 | -3.259965 | 2.438461 | 0.1086522 | 10.56788 | 0.4222381
2018-03-24 23:41 | 366424.4 | 240.0002 | 5 | 48 | 3.778587 | -3.260012 | 2.438461 | 0.2173059 | 10.56788 | 0.8355172
2018-03-24 23:43 | 366544.4 | 360.0002 | 5 | 48 | 3.73216 | -3.259976 | 2.438461 | 0.3259811 | 10.56788 | 1.243618
2018-03-24 23:45 | 366664.4 | 480.0002 | 5 | 48 | 3.686621 | -3.260002 | 2.438461 | 0.4346441 | 10.56788 | 1.646692
2018-03-24 23:47 | 366784.4 | 600.0002 | 5 | 48 | 3.642114 | -3.259953 | 2.438461 | 0.5433002 | 10.56788 | 2.044834
2018-03-24 23:49 | 366904.4 | 720.0019 | 5 | 48 | 3.600335 | -3.259978 | 2.438461 | 0.6519619 | 10.56788 | 2.438298
2018-03-24 23:51 | 367024.4 | 840.001 | 5 | 48 | 3.562406 | -3.259925 | 2.438461 | 0.7606168 | 10.56788 | 2.827402
2018-03-24 23:53 | 367144.4 | 960.0011 | 5 | 48 | 3.527795 | -3.25993 | 2.438461 | 0.8692858 | 10.56788 | 3.212623
2018-03-24 23:55 | 367264.4 | 1080.0002 | 5 | 48 | 3.496022 | -3.259961 | 2.438461 | 0.9779347 | 10.56788 | 3.594173
2018-03-24 23:57 | 367384.4 | 1200.0003 | 5 | 48 | 3.465634 | -3.260045 | 2.438461 | 1.086611 | 10.56788 | 3.972452
2018-03-24 23:59 | 367504.4 | 1320.0002 | 5 | 48 | 3.436504 | -3.260089 | 2.438461 | 1.195271 | 10.56788 | 4.347434
2018-03-25 00:01 | 367624.4 | 1440.001 | 5 | 48 | 3.408595 | -3.260022 | 2.438461 | 1.303934 | 10.56788 | 4.719326
2018-03-25 00:03 | 367744.4 | 1560.0002 | 5 | 48 | 3.382786 | -3.259974 | 2.438461 | 1.412584 | 10.56788 | 5.088253
2018-03-25 00:05 | 367864.4 | 1680.0002 | 5 | 48 | 3.358275 | -3.260005 | 2.438461 | 1.521243 | 10.56788 | 5.454484
2018-03-25 00:07 | 367984.4 | 1800.001 | 5 | 48 | 3.332681 | -3.260065 | 2.438461 | 1.629919 | 10.56788 | 5.81807
2018-03-25 00:09 | 368104.4 | 1920.0002 | 5 | 48 | 3.30535 | -3.260003 | 2.438461 | 1.738572 | 10.56788 | 6.178723
2018-03-25 00:11 | 368224.4 | 2040.0002 | 5 | 48 | 3.275875 | -3.260036 | 2.438461 | 1.84724 | 10.56788 | 6.536327
2018-03-25 00:13 | 368344.4 | 2160.001 | 5 | 48 | 3.243183 | -3.25992 | 2.438461 | 1.955902 | 10.56788 | 6.890539
2018-03-25 00:15 | 368464.4 | 2280.0011 | 5 | 48 | 3.206349 | -3.259995 | 2.438461 | 2.064568 | 10.56788 | 7.241001
2018-03-25 00:17 | 368584.4 | 2400.0002 | 5 | 48 | 3.162404 | -3.260056 | 2.438461 | 2.173229 | 10.56788 | 7.587096
2018-03-25 00:19 | 368704.4 | 2520.0002 | 5 | 48 | 3.108321 | -3.25994 | 2.438461 | 2.281892 | 10.56788 | 7.927909
2018-03-25 00:21 | 368824.4 | 2640.0011 | 5 | 48 | 3.037044 | -3.260005 | 2.438461 | 2.390551 | 10.56788 | 8.261966
2018-03-25 00:22 | 368874.7 | 2690.3344 | 5 | 48 | 2.999998 | -3.260072 | 2.438461 | 2.436123 | 10.56788 | 8.399549
2018-03-25 00:24 | 368994.8 | 120.0002 | 6 | 48 | 3.647593 | 0 | 2.438461 | 2.436123 | 10.56788 | 8.399549
2018-03-25 00:26 | 369114.8 | 240.0003 | 6 | 48 | 3.684216 | 0 | 2.438461 | 2.436123 | 10.56788 | 8.399549
2018-03-25 00:27 | 369174.8 | 300.0016 | 6 | 48 | 3.691284 | 0 | 2.438461 | 2.436123 | 10.56788 | 8.399549
2018-03-25 00:27 | 369174.8 | 0.0027 | 7 | 49 | 3.691376 | 0 | 0 | 0 | 0 | 0
2018-03-25 00:29 | 369294.9 | 120.0002 | 2 | 49 | 4.200329 | 3.859306 | 0.1447856 | 0 | 0.6065094 | 0
2018-03-25 00:31 | 369414.9 | 240.0011 | 2 | 49 | 4.200227 | 3.436972 | 0.2657389 | 0 | 1.114546 | 0
2018-03-25 00:32 | 369493.9 | 319.0601 | 2 | 49 | 4.200252 | 3.259998 | 0.3391913 | 0 | 1.423064 | 0
2018-03-25 00:34 | 369613.9 | 120.001 | 3 | 49 | 4.219523 | 3.260149 | 0.4474733 | 0 | 1.878871 | 0
2018-03-25 00:36 | 369733.9 | 240.0001 | 3 | 49 | 4.238803 | 3.259871 | 0.5561457 | 0 | 2.33846 | 0
2018-03-25 00:38 | 369853.9 | 360.0002 | 3 | 49 | 4.260056 | 3.260124 | 0.6648102 | 0 | 2.800194 | 0
2018-03-25 00:40 | 369973.9 | 480.0018 | 3 | 49 | 4.284917 | 3.260088 | 0.7734898 | 0 | 3.264498 | 0
2018-03-25 00:42 | 370093.9 | 600.0001 | 3 | 49 | 4.312804 | 3.260084 | 0.8821498 | 0 | 3.731587 | 0
2018-03-25 00:44 | 370213.9 | 720.001 | 3 | 49 | 4.342833 | 3.260092 | 0.9908233 | 0 | 4.201888 | 0
2018-03-25 00:46 | 370333.9 | 840.0009 | 3 | 49 | 4.374997 | 3.260147 | 1.099488 | 0 | 4.675529 | 0
2018-03-25 00:48 | 370453.9 | 960.0009 | 3 | 49 | 4.400252 | 3.155952 | 1.207642 | 0 | 5.150427 | 0
2018-03-25 00:50 | 370573.9 | 1080.001 | 3 | 49 | 4.400208 | 2.860821 | 1.307788 | 0 | 5.591094 | 0
2018-03-25 00:52 | 370693.9 | 1200.0009 | 3 | 49 | 4.400236 | 2.61446 | 1.398903 | 0 | 5.992021 | 0
2018-03-25 00:54 | 370813.9 | 1320.001 | 3 | 49 | 4.40024 | 2.406069 | 1.482477 | 0 | 6.359766 | 0
2018-03-25 00:56 | 370933.9 | 1440.001 | 3 | 49 | 4.400237 | 2.231575 | 1.559688 | 0 | 6.699509 | 0
2018-03-25 00:58 | 371053.9 | 1560.0018 | 3 | 49 | 4.400224 | 2.082048 | 1.631527 | 0 | 7.015615 | 0
2018-03-25 01:00 | 371173.9 | 1680.0001 | 3 | 49 | 4.400209 | 1.947911 | 1.698633 | 0 | 7.310897 | 0
2018-03-25 01:02 | 371293.9 | 1800.0002 | 3 | 49 | 4.400223 | 1.829328 | 1.761541 | 0 | 7.587702 | 0
2018-03-25 01:04 | 371413.9 | 1920.001 | 3 | 49 | 4.400188 | 1.72441 | 1.82074 | 0 | 7.848192 | 0
2018-03-25 01:06 | 371533.9 | 2040.0001 | 3 | 49 | 4.400212 | 1.628713 | 1.876591 | 0 | 8.093946 | 0
2018-03-25 01:08 | 371653.9 | 2160.001 | 3 | 49 | 4.400236 | 1.539056 | 1.929353 | 0 | 8.326106 | 0
2018-03-25 01:10 | 371773.9 | 2280.0009 | 3 | 49 | 4.400169 | 1.452711 | 1.979196 | 0 | 8.545426 | 0
2018-03-25 01:12 | 371893.9 | 2400.0001 | 3 | 49 | 4.40017 | 1.373046 | 2.026271 | 0 | 8.752565 | 0
2018-03-25 01:14 | 372013.9 | 2520.0001 | 3 | 49 | 4.40016 | 1.298226 | 2.070777 | 0 | 8.948398 | 0
2018-03-25 01:16 | 372133.9 | 2640.0009 | 3 | 49 | 4.400149 | 1.227545 | 2.112873 | 0 | 9.133626 | 0
2018-03-25 01:18 | 372253.9 | 2760.0001 | 3 | 49 | 4.400173 | 1.161464 | 2.152664 | 0 | 9.308713 | 0
2018-03-25 01:20 | 372373.9 | 2880.0001 | 3 | 49 | 4.400124 | 1.097569 | 2.190304 | 0 | 9.474336 | 0
2018-03-25 01:22 | 372493.9 | 3000.0001 | 3 | 49 | 4.400132 | 1.037834 | 2.225905 | 0 | 9.630985 | 0
2018-03-25 01:24 | 372613.9 | 3120.0009 | 3 | 49 | 4.400063 | 0.9791994 | 2.259538 | 0 | 9.778978 | 0
2018-03-25 01:26 | 372733.9 | 3240.001 | 3 | 49 | 4.400149 | 0.9242764 | 2.291278 | 0 | 9.918637 | 0
2018-03-25 01:28 | 372853.9 | 3360.0009 | 3 | 49 | 4.400099 | 0.8696556 | 2.321181 | 0 | 10.05021 | 0
2018-03-25 01:30 | 372973.9 | 3480.0002 | 3 | 49 | 4.400159 | 0.8183947 | 2.349313 | 0 | 10.174 | 0
2018-03-25 01:32 | 373093.9 | 3600.0001 | 3 | 49 | 4.400168 | 0.7694645 | 2.37576 | 0 | 10.29037 | 0
2018-03-25 01:34 | 373213.9 | 3720.0002 | 3 | 49 | 4.400166 | 0.7225132 | 2.400619 | 0 | 10.39976 | 0
2018-03-25 01:36 | 373333.9 | 3840.0001 | 3 | 49 | 4.400133 | 0.6781254 | 2.423963 | 0 | 10.50247 | 0
2018-03-25 01:37 | 373410.4 | 3916.4631 | 3 | 49 | 4.400191 | 0.6519899 | 2.438083 | 0 | 10.5646 | 0
2018-03-25 01:39 | 373530.4 | 120.0001 | 4 | 49 | 4.291406 | 0 | 2.438083 | 0 | 10.5646 | 0
2018-03-25 01:41 | 373650.4 | 240.0001 | 4 | 49 | 4.279941 | 0 | 2.438083 | 0 | 10.5646 | 0
2018-03-25 01:42 | 373710.4 | 300.0015 | 4 | 49 | 4.276873 | 0 | 2.438083 | 0 | 10.5646 | 0
2018-03-25 01:44 | 373830.5 | 120.0009 | 5 | 49 | 3.831963 | -3.259963 | 2.438083 | 0.1086549 | 10.5646 | 0.4223487
2018-03-25 01:46 | 373950.5 | 240.0009 | 5 | 49 | 3.77998 | -3.260025 | 2.438083 | 0.2173219 | 10.5646 | 0.8358066
2018-03-25 01:48 | 374070.5 | 360.0001 | 5 | 49 | 3.73375 | -3.260015 | 2.438083 | 0.3259766 | 10.5646 | 1.243982
2018-03-25 01:50 | 374190.5 | 480.0009 | 5 | 49 | 3.689125 | -3.259983 | 2.438083 | 0.4346464 | 10.5646 | 1.647291
2018-03-25 01:52 | 374310.5 | 600.0002 | 5 | 49 | 3.64572 | -3.260036 | 2.438083 | 0.5433018 | 10.5646 | 2.045761
2018-03-25 01:54 | 374430.5 | 720.0009 | 5 | 49 | 3.604856 | -3.260012 | 2.438083 | 0.6519693 | 10.5646 | 2.439682
2018-03-25 01:56 | 374550.5 | 840.0009 | 5 | 49 | 3.567821 | -3.259981 | 2.438083 | 0.760632 | 10.5646 | 2.829353
2018-03-25 01:58 | 374670.5 | 960.0009 | 5 | 49 | 3.533845 | -3.259961 | 2.438083 | 0.8692815 | 10.5646 | 3.215122
2018-03-25 02:00 | 374790.5 | 1080.0001 | 5 | 49 | 3.502121 | -3.259992 | 2.438083 | 0.9779458 | 10.5646 | 3.597385
2018-03-25 02:02 | 374910.5 | 1200.0009 | 5 | 49 | 3.471085 | -3.260054 | 2.438083 | 1.086622 | 10.5646 | 3.976293
2018-03-25 02:04 | 375030.5 | 1320.0001 | 5 | 49 | 3.441514 | -3.260016 | 2.438083 | 1.195284 | 10.5646 | 4.351841
2018-03-25 02:06 | 375150.5 | 1440.001 | 5 | 49 | 3.413472 | -3.260009 | 2.438083 | 1.303947 | 10.5646 | 4.724261
2018-03-25 02:08 | 375270.5 | 1560.0009 | 5 | 49 | 3.387482 | -3.260034 | 2.438083 | 1.412601 | 10.5646 | 5.093708
2018-03-25 02:10 | 375390.5 | 1680.0017 | 5 | 49 | 3.362341 | -3.260109 | 2.438083 | 1.521269 | 10.5646 | 5.460456
2018-03-25 02:12 | 375510.5 | 1800.0001 | 5 | 49 | 3.336731 | -3.260067 | 2.438083 | 1.629937 | 10.5646 | 5.824461
2018-03-25 02:14 | 375630.5 | 1920.0009 | 5 | 49 | 3.309004 | -3.260056 | 2.438083 | 1.738598 | 10.5646 | 6.18554
2018-03-25 02:16 | 375750.5 | 2040.0001 | 5 | 49 | 3.279515 | -3.26002 | 2.438083 | 1.847262 | 10.5646 | 6.54352
2018-03-25 02:18 | 375870.5 | 2160.0009 | 5 | 49 | 3.247302 | -3.26 | 2.438083 | 1.955921 | 10.5646 | 6.898141
2018-03-25 02:20 | 375990.5 | 2280.0009 | 5 | 49 | 3.211246 | -3.260062 | 2.438083 | 2.064578 | 10.5646 | 7.249084
2018-03-25 02:22 | 376110.5 | 2400.0001 | 5 | 49 | 3.167374 | -3.260016 | 2.438083 | 2.17324 | 10.5646 | 7.595733
2018-03-25 02:24 | 376230.5 | 2520.0009 | 5 | 49 | 3.114036 | -3.259992 | 2.438083 | 2.281916 | 10.5646 | 7.937175
2018-03-25 02:26 | 376350.5 | 2640.0003 | 5 | 49 | 3.043992 | -3.26007 | 2.438083 | 2.390583 | 10.5646 | 8.271979
2018-03-25 02:27 | 376408.2 | 2697.7279 | 5 | 49 | 2.999995 | -3.260042 | 2.438083 | 2.442851 | 10.5646 | 8.429976
2018-03-25 02:29 | 376528.3 | 120.0001 | 6 | 49 | 3.646318 | 0 | 2.438083 | 2.442851 | 10.5646 | 8.429976
2018-03-25 02:31 | 376648.3 | 240.0001 | 6 | 49 | 3.683091 | 0 | 2.438083 | 2.442851 | 10.5646 | 8.429976
2018-03-25 02:32 | 376708.3 | 300.0023 | 6 | 49 | 3.690268 | 0 | 2.438083 | 2.442851 | 10.5646 | 8.429976
2018-03-25 02:32 | 376708.3031 | 0.0027 | 7 | 50 | 3.690207 | 0 | 0 | 0 | 0 | 0
2018-03-25 02:34 | 376828.4 | 120.0011 | 2 | 50 | 4.200267 | 3.873287 | 0.1451947 | 1.14e-10 | 0.6081737 | 4.22e-10
2018-03-25 02:36 | 376948.4 | 240.001 | 2 | 50 | 4.200295 | 3.451889 | 0.2666386 | 1.14e-10 | 1.118271 | 4.22e-10
2018-03-25 02:38 | 377032.4 | 324.0432 | 2 | 50 | 4.200233 | 3.259998 | 0.3448714 | 1.14e-10 | 1.446867 | 4.22e-10
2018-03-25 02:40 | 377152.4 | 120.0002 | 3 | 50 | 4.220819 | 3.260109 | 0.4531557 | 1.14e-10 | 1.902753 | 4.22e-10
2018-03-25 02:42 | 377272.4 | 240.0002 | 3 | 50 | 4.241187 | 3.260075 | 0.5618342 | 1.14e-10 | 2.362562 | 4.22e-10
2018-03-25 02:44 | 377392.4 | 360.0003 | 3 | 50 | 4.263819 | 3.260164 | 0.6704889 | 1.14e-10 | 2.824593 | 4.22e-10
2018-03-25 02:46 | 377512.4 | 480.001 | 3 | 50 | 4.289433 | 3.26008 | 0.7791658 | 1.14e-10 | 3.289334 | 4.22e-10
2018-03-25 02:48 | 377632.4 | 600.0011 | 3 | 50 | 4.318033 | 3.260111 | 0.8878239 | 1.14e-10 | 3.756951 | 4.22e-10
2018-03-25 02:50 | 377752.4 | 720.001 | 3 | 50 | 4.348807 | 3.260069 | 0.9965001 | 1.14e-10 | 4.227872 | 4.22e-10
2018-03-25 02:52 | 377872.4 | 840.0003 | 3 | 50 | 4.381742 | 3.260105 | 1.105158 | 1.14e-10 | 4.702171 | 4.22e-10
2018-03-25 02:54 | 377992.4 | 960.0011 | 3 | 50 | 4.40027 | 3.103203 | 1.212558 | 1.14e-10 | 5.174207 | 4.22e-10
2018-03-25 02:56 | 378112.4 | 1080.0002 | 3 | 50 | 4.400278 | 2.828856 | 1.311307 | 1.14e-10 | 5.608727 | 4.22e-10
2018-03-25 02:58 | 378232.4 | 1200.0003 | 3 | 50 | 4.400246 | 2.593836 | 1.401545 | 1.14e-10 | 6.005792 | 4.22e-10
2018-03-25 03:00 | 378352.4 | 1320.0003 | 3 | 50 | 4.400224 | 2.395353 | 1.484603 | 1.14e-10 | 6.371267 | 4.22e-10
2018-03-25 03:02 | 378472.4 | 1440.001 | 3 | 50 | 4.400248 | 2.227821 | 1.561568 | 1.14e-10 | 6.709929 | 4.22e-10
2018-03-25 03:04 | 378592.4 | 1560.0003 | 3 | 50 | 4.400207 | 2.084658 | 1.633358 | 1.14e-10 | 7.025821 | 4.22e-10
2018-03-25 03:06 | 378712.4 | 1680.0002 | 3 | 50 | 4.400207 | 1.956712 | 1.70068 | 1.14e-10 | 7.32205 | 4.22e-10
2018-03-25 03:08 | 378832.4 | 1800.0011 | 3 | 50 | 4.400176 | 1.838635 | 1.763899 | 1.14e-10 | 7.600229 | 4.22e-10
2018-03-25 03:10 | 378952.4 | 1920.0003 | 3 | 50 | 4.400164 | 1.733734 | 1.823396 | 1.14e-10 | 7.862024 | 4.22e-10
2018-03-25 03:12 | 379072.4 | 2040.0003 | 3 | 50 | 4.400179 | 1.637854 | 1.879581 | 1.14e-10 | 8.109251 | 4.22e-10
2018-03-25 03:14 | 379192.4 | 2160.0002 | 3 | 50 | 4.400176 | 1.546288 | 1.932635 | 1.14e-10 | 8.342695 | 4.22e-10
2018-03-25 03:16 | 379312.4 | 2280.001 | 3 | 50 | 4.400242 | 1.461066 | 1.982738 | 1.14e-10 | 8.563158 | 4.22e-10
2018-03-25 03:18 | 379432.4 | 2400.001 | 3 | 50 | 4.400187 | 1.378507 | 2.030031 | 1.14e-10 | 8.771259 | 4.22e-10
2018-03-25 03:20 | 379552.4 | 2520.001 | 3 | 50 | 4.400214 | 1.301392 | 2.074666 | 1.14e-10 | 8.96766 | 4.22e-10
2018-03-25 03:22 | 379672.4 | 2640.001 | 3 | 50 | 4.400143 | 1.228204 | 2.116809 | 1.14e-10 | 9.153093 | 4.22e-10
2018-03-25 03:24 | 379792.4 | 2760.001 | 3 | 50 | 4.400117 | 1.160928 | 2.156623 | 1.14e-10 | 9.328284 | 4.22e-10
2018-03-25 03:26 | 379912.4 | 2880.001 | 3 | 50 | 4.400187 | 1.097273 | 2.194259 | 1.14e-10 | 9.493887 | 4.22e-10
2018-03-25 03:28 | 380032.4 | 3000.001 | 3 | 50 | 4.400173 | 1.03471 | 2.229772 | 1.14e-10 | 9.650151 | 4.22e-10
2018-03-25 03:30 | 380152.4 | 3120.0011 | 3 | 50 | 4.400099 | 0.9749451 | 2.263259 | 1.14e-10 | 9.797498 | 4.22e-10
2018-03-25 03:32 | 380272.4 | 3240.0002 | 3 | 50 | 4.400189 | 0.9195261 | 2.294816 | 1.14e-10 | 9.936353 | 4.22e-10
2018-03-25 03:34 | 380392.4 | 3360.0011 | 3 | 50 | 4.400167 | 0.8657207 | 2.324546 | 1.14e-10 | 10.06717 | 4.22e-10
2018-03-25 03:36 | 380512.4 | 3480.001 | 3 | 50 | 4.400174 | 0.8147907 | 2.35254 | 1.14e-10 | 10.19035 | 4.22e-10
2018-03-25 03:38 | 380632.4 | 3600.0003 | 3 | 50 | 4.40016 | 0.7670984 | 2.378888 | 1.14e-10 | 10.30628 | 4.22e-10
2018-03-25 03:40 | 380752.4 | 3720.0002 | 3 | 50 | 4.400159 | 0.7216301 | 2.403693 | 1.14e-10 | 10.41543 | 4.22e-10
2018-03-25 03:42 | 380872.4 | 3840.001 | 3 | 50 | 4.400171 | 0.6791439 | 2.427031 | 1.14e-10 | 10.51812 | 4.22e-10
2018-03-25 03:43 | 380950.1 | 3917.6744 | 3 | 50 | 4.400136 | 0.6519947 | 2.441391 | 1.14e-10 | 10.58131 | 4.22e-10
2018-03-25 03:45 | 381070.2 | 120.001 | 4 | 50 | 4.291024 | 0 | 2.441391 | 1.14e-10 | 10.58131 | 4.22e-10
2018-03-25 03:47 | 381190.2 | 240.001 | 4 | 50 | 4.279467 | 0 | 2.441391 | 1.14e-10 | 10.58131 | 4.22e-10
2018-03-25 03:48 | 381250.2 | 300.0016 | 4 | 50 | 4.276384 | 0 | 2.441391 | 1.14e-10 | 10.58131 | 4.22e-10
2018-03-25 03:50 | 381370.2 | 120.0003 | 5 | 50 | 3.830837 | -3.259994 | 2.441391 | 0.1086566 | 10.58131 | 0.4222465
2018-03-25 03:52 | 381490.2 | 240.0008 | 5 | 50 | 3.778678 | -3.259945 | 2.441391 | 0.2173181 | 10.58131 | 0.8355491
2018-03-25 03:54 | 381610.2 | 360.0004 | 5 | 50 | 3.732183 | -3.259952 | 2.441391 | 0.3259798 | 10.58131 | 1.243608
2018-03-25 03:56 | 381730.2 | 480.0003 | 5 | 50 | 3.687 | -3.260054 | 2.441391 | 0.4346418 | 10.58131 | 1.646688
2018-03-25 03:58 | 381850.2 | 600.0003 | 5 | 50 | 3.643038 | -3.260049 | 2.441391 | 0.5433059 | 10.58131 | 2.044921
2018-03-25 04:00 | 381970.2 | 720.0012 | 5 | 50 | 3.602143 | -3.259963 | 2.441391 | 0.6519622 | 10.58131 | 2.438503
2018-03-25 04:02 | 382090.2 | 840.0003 | 5 | 50 | 3.565105 | -3.260029 | 2.441391 | 0.7606205 | 10.58131 | 2.827858
2018-03-25 04:04 | 382210.2 | 960.0004 | 5 | 50 | 3.530908 | -3.259985 | 2.441391 | 0.8692886 | 10.58131 | 3.213391
2018-03-25 04:06 | 382330.2 | 1080.0003 | 5 | 50 | 3.499441 | -3.25993 | 2.441391 | 0.9779482 | 10.58131 | 3.595326
2018-03-25 04:08 | 382450.2 | 1200.0011 | 5 | 50 | 3.469414 | -3.26001 | 2.441391 | 1.086611 | 10.58131 | 3.973943
2018-03-25 04:10 | 382570.2 | 1320.0002 | 5 | 50 | 3.440779 | -3.25997 | 2.441391 | 1.195265 | 10.58131 | 4.349334
2018-03-25 04:12 | 382690.2 | 1440.0007 | 5 | 50 | 3.413738 | -3.259978 | 2.441391 | 1.303928 | 10.58131 | 4.721737
2018-03-25 04:14 | 382810.2 | 1560.0003 | 5 | 50 | 3.388422 | -3.259953 | 2.441391 | 1.412591 | 10.58131 | 5.091294
2018-03-25 04:16 | 382930.2 | 1680.0007 | 5 | 50 | 3.363457 | -3.259945 | 2.441391 | 1.521255 | 10.58131 | 5.458143
2018-03-25 04:18 | 383050.2 | 1800.0006 | 5 | 50 | 3.338121 | -3.260036 | 2.441391 | 1.629913 | 10.58131 | 5.822247
2018-03-25 04:20 | 383170.2 | 1920.0002 | 5 | 50 | 3.311099 | -3.26008 | 2.441391 | 1.738567 | 10.58131 | 6.183499
2018-03-25 04:22 | 383290.2 | 2040.0011 | 5 | 50 | 3.281714 | -3.260056 | 2.441391 | 1.847222 | 10.58131 | 6.541696
2018-03-25 04:24 | 383410.2 | 2160.0007 | 5 | 50 | 3.24903 | -3.259992 | 2.441391 | 1.955873 | 10.58131 | 6.896529
2018-03-25 04:26 | 383530.2 | 2280.0015 | 5 | 50 | 3.211302 | -3.260007 | 2.441391 | 2.064532 | 10.58131 | 7.247564
2018-03-25 04:28 | 383650.2 | 2400.0002 | 5 | 50 | 3.167108 | -3.259974 | 2.441391 | 2.173191 | 10.58131 | 7.59417
2018-03-25 04:30 | 383770.2 | 2520.001 | 5 | 50 | 3.112864 | -3.259913 | 2.441391 | 2.281849 | 10.58131 | 7.935476
2018-03-25 04:32 | 383890.2 | 2640.0014 | 5 | 50 | 3.04207 | -3.260018 | 2.441391 | 2.390504 | 10.58131 | 8.270061
2018-03-25 04:33 | 383946.2 | 2696.0049 | 5 | 50 | 2.999999 | -3.259998 | 2.441391 | 2.441213 | 10.58131 | 8.423286
2018-03-25 04:35 | 384066.3 | 120 | 6 | 50 | 3.646297 | 0 | 2.441391 | 2.441213 | 10.58131 | 8.423286
2018-03-25 04:37 | 384186.3 | 239.9999 | 6 | 50 | 3.683027 | 0 | 2.441391 | 2.441213 | 10.58131 | 8.423286
2018-03-25 04:38 | 384246.3 | 300.0014 | 6 | 50 | 3.69022 | 0 | 2.441391 | 2.441213 | 10.58131 | 8.423286
2018-03-25 04:38 | 384246.3 | 0.0027 | 7 | 51 | 3.690228 | 0 | 0 | 0 | 0 | 0
2018-03-25 04:40 | 384366.4 | 120.0012 | 8 | 51 | 4.13111 | 3.260103 | 0.1086501 | 0 | 0.4436131 | 0
2018-03-25 04:42 | 384486.4 | 240 | 8 | 51 | 4.172256 | 3.260075 | 0.2173091 | 0 | 0.8948963 | 0
2018-03-25 04:44 | 384606.4 | 360.0017 | 8 | 51 | 4.19933 | 3.259979 | 0.3259642 | 0 | 1.349812 | 0
2018-03-25 04:44 | 384610 | 363.6519 | 8 | 51 | 4.2 | 3.26008 | 0.3292719 | 0 | 1.363704 | 0

## Statistics_68
Date_Time | Test_Time(s) | Step_Time(s) | Step_Index | Cycle_Index | Voltage(V) | Current(A) | Charge_Capacity(Ah) | Discharge_Capacity(Ah) | Charge_Energy(Wh) | Discharge_Energy(Wh) | ACR(Ohm) | Internal Resistance(Ohm)
2018-03-20 22:06 | 15138.61 | 300.0014 | 6 | 1 | 3.697823 | 0 | 2.74585 | 2.414333 | 11.89116 | 8.291459
2018-03-21 00:10 | 22581.26 | 300.004 | 6 | 2 | 3.695086 | 0 | 2.433021 | 2.44066 | 10.53272 | 8.402611
2018-03-21 02:14 | 30036.19 | 300.0007 | 6 | 3 | 3.694641 | 0 | 2.44293 | 2.441867 | 10.5725 | 8.41606
2018-03-21 04:19 | 37502.46 | 300.0016 | 6 | 4 | 3.692739 | 0 | 2.444189 | 2.453139 | 10.58165 | 8.459017
2018-03-21 06:24 | 44996.76242 | 300.0024 | 6 | 5 | 3.692976 | 0 | 2.455285 | 2.452016 | 10.62932 | 8.457985
2018-03-21 08:29 | 52493.77 | 300.0023 | 6 | 6 | 3.691606 | 0 | 2.450829 | 2.456916 | 10.61096 | 8.480828
2018-03-21 10:34 | 59991.64 | 300.0024 | 6 | 7 | 3.691612 | 0 | 2.456453 | 2.45503 | 10.63536 | 8.472215
2018-03-21 12:39 | 67494.2669 | 300.0014 | 6 | 8 | 3.690746 | 0 | 2.456874 | 2.460393 | 10.63727 | 8.490067
2018-03-21 14:44 | 75018.70082 | 300.0015 | 6 | 9 | 3.691054 | 0 | 2.463341 | 2.459561 | 10.66536 | 8.491795
2018-03-21 16:49 | 82533.87938 | 300.0031 | 6 | 10 | 3.689992 | 0 | 2.458361 | 2.462408 | 10.64498 | 8.505396
2018-03-21 18:55 | 90056.03 | 300.0016 | 6 | 11 | 3.689551 | 0 | 2.46172 | 2.463506 | 10.65883 | 8.503052
2018-03-21 21:00 | 97588.34 | 300.0016 | 6 | 12 | 3.690203 | 0 | 2.466259 | 2.46128 | 10.67781 | 8.497294
2018-03-21 23:05 | 105098.9 | 300.0022 | 6 | 13 | 3.690506 | 0 | 2.459346 | 2.455885 | 10.64793 | 8.479802
2018-03-22 01:11 | 112611.9 | 300.004 | 6 | 14 | 3.689007 | 0 | 2.456043 | 2.462742 | 10.63603 | 8.504457
2018-03-22 03:16 | 120146.5 | 300.0023 | 6 | 15 | 3.690048 | 0 | 2.464382 | 2.457628 | 10.67144 | 8.48319
2018-03-22 05:21 | 127654 | 300.0007 | 6 | 16 | 3.68955 | 0 | 2.455633 | 2.456437 | 10.63142 | 8.483298
2018-03-22 07:26 | 135157.2 | 300.0015 | 6 | 17 | 3.689674 | 0 | 2.457421 | 2.455779 | 10.64203 | 8.478191
2018-03-22 09:32 | 142682.6 | 300.0007 | 6 | 18 | 3.689374 | 0 | 2.458645 | 2.459307 | 10.6472 | 8.491717
2018-03-22 11:37 | 150202.6 | 300.0022 | 6 | 19 | 3.689934 | 0 | 2.458177 | 2.453818 | 10.64454 | 8.472569
2018-03-22 13:42 | 157709.9 | 300.0032 | 6 | 20 | 3.68967 | 0 | 2.452484 | 2.452851 | 10.62094 | 8.466848
2018-03-22 15:47 | 165219.2981 | 300.0024 | 6 | 21 | 3.690323 | 0 | 2.453331 | 2.448571 | 10.62434 | 8.450801
2018-03-22 17:52 | 172723.3 | 300.0041 | 6 | 22 | 3.689872 | 0 | 2.449039 | 2.450393 | 10.60633 | 8.460111
2018-03-22 19:58 | 180231.6 | 300.0016 | 6 | 23 | 3.690005 | 0 | 2.449755 | 2.448046 | 10.61027 | 8.450275
2018-03-22 22:03 | 187737.4 | 300.0022 | 6 | 24 | 3.689723 | 0 | 2.448908 | 2.449006 | 10.60635 | 8.453898
2018-03-23 00:08 | 195241.4 | 300.0014 | 6 | 25 | 3.690177 | 0 | 2.449252 | 2.445966 | 10.60791 | 8.441902
2018-03-23 02:13 | 202741.7 | 300.0016 | 6 | 26 | 3.689942 | 0 | 2.446964 | 2.446941 | 10.598 | 8.447337
2018-03-23 04:18 | 210244.7 | 300.0024 | 6 | 27 | 3.689988 | 0 | 2.446261 | 2.444988 | 10.59592 | 8.439325
2018-03-23 06:23 | 217747.2 | 300.0014 | 6 | 28 | 3.690186 | 0 | 2.445926 | 2.443465 | 10.59443 | 8.43395
2018-03-23 08:28 | 225249.8 | 300.0014 | 6 | 29 | 3.6902 | 0 | 2.443413 | 2.442545 | 10.5842 | 8.430243
2018-03-23 10:33 | 232731.3 | 300.003 | 6 | 30 | 3.690311 | 0 | 2.442981 | 2.44135 | 10.58259 | 8.42581
2018-03-23 12:38 | 240230.4 | 300.0022 | 6 | 31 | 3.690159 | 0 | 2.44161 | 2.441321 | 10.57684 | 8.425968
2018-03-23 14:43 | 247728.2 | 300.0024 | 6 | 32 | 3.69002 | 0 | 2.442048 | 2.441858 | 10.57871 | 8.428761
2018-03-23 16:47 | 255220.6 | 300.0016 | 6 | 33 | 3.689994 | 0 | 2.440819 | 2.439848 | 10.57324 | 8.420998
2018-03-23 18:52 | 262717.1 | 300.0024 | 6 | 34 | 3.690005 | 0 | 2.441583 | 2.44036 | 10.57684 | 8.424349
2018-03-23 20:57 | 270212.3 | 300.0039 | 6 | 35 | 3.690206 | 0 | 2.440349 | 2.438297 | 10.57157 | 8.416411
2018-03-23 23:02 | 277709.7 | 300.0023 | 6 | 36 | 3.690098 | 0 | 2.440154 | 2.439525 | 10.57093 | 8.421174
2018-03-24 01:07 | 285204.5 | 300.0024 | 6 | 37 | 3.69025 | 0 | 2.438841 | 2.437054 | 10.56522 | 8.412604
2018-03-24 03:12 | 292695.8 | 300.0041 | 6 | 38 | 3.690232 | 0 | 2.437822 | 2.435876 | 10.56101 | 8.408412
2018-03-24 05:17 | 300187.1 | 300.0024 | 6 | 39 | 3.690373 | 0 | 2.436047 | 2.434483 | 10.55347 | 8.402644
2018-03-24 07:22 | 307680.9 | 300.0039 | 6 | 40 | 3.690405 | 0 | 2.435655 | 2.434365 | 10.55226 | 8.402145
2018-03-24 09:27 | 315172.5 | 300.0008 | 6 | 41 | 3.690494 | 0 | 2.433972 | 2.432578 | 10.54525 | 8.395447
2018-03-24 11:32 | 322665.1 | 300.003 | 6 | 42 | 3.69012 | 0 | 2.433842 | 2.434798 | 10.54452 | 8.404858
2018-03-24 13:36 | 330161.3 | 300.0014 | 6 | 43 | 3.68995 | 0 | 2.434927 | 2.434849 | 10.54894 | 8.404984
2018-03-24 15:41 | 337654.5 | 300.0032 | 6 | 44 | 3.690007 | 0 | 2.435551 | 2.434402 | 10.55175 | 8.403943
2018-03-24 17:46 | 345147.2 | 300.0015 | 6 | 45 | 3.690222 | 0 | 2.433758 | 2.431773 | 10.54448 | 8.392662
2018-03-24 19:51 | 352638.6 | 300.0029 | 6 | 46 | 3.690001 | 0 | 2.432705 | 2.43278 | 10.54002 | 8.396788
2018-03-24 21:56 | 360125.3 | 300.0022 | 6 | 47 | 3.690722 | 0 | 2.432519 | 2.427626 | 10.53911 | 8.380159
2018-03-25 | 367601.8 | 300.0041 | 6 | 48 | 3.6901 | 0 | 2.428757 | 2.43114 | 10.52282 | 8.392691
2018-03-25 02:05 | 375101.9 | 300.0024 | 6 | 49 | 3.687885 | 0 | 2.433474 | 2.444523 | 10.5439 | 8.442371
2018-03-25 04:11 | 382625.2 | 300.003 | 6 | 50 | 3.688586 | 0 | 2.446096 | 2.442091 | 10.5967 | 8.43103
2018-03-25 04:18 | 383036.4 | 411.0904 | 8 | 51 | 4.200002 | 3.260166 | 0.372252 | 0 | 1.541569 | 0

## Channel_68_1
Date_Time | Test_Time(s) | Step_Time(s) | Step_Index | Cycle_Index | Voltage(V) | Current(A) | Charge_Capacity(Ah) | Discharge_Capacity(Ah) | Charge_Energy(Wh) | Discharge_Energy(Wh) | ACR(Ohm) | Internal Resistance(Ohm)
2018-03-20 17:56 | 120.0002 | 120.0001 | 1 | 1 | 3.413381 | 0 | 0 | 0 | 0 | 0
2018-03-20 17:58 | 240.0002 | 240.0001 | 1 | 1 | 3.414371 | 0 | 0 | 0 | 0 | 0
2018-03-20 18:00 | 360.001 | 360.0009 | 1 | 1 | 3.414857 | 0 | 0 | 0 | 0 | 0
2018-03-20 18:02 | 480.0002 | 480.0001 | 1 | 1 | 3.415095 | 0 | 0 | 0 | 0 | 0
2018-03-20 18:04 | 600.001 | 600.0009 | 1 | 1 | 3.415163 | 0 | 0 | 0 | 0 | 0
2018-03-20 18:06 | 720.0011 | 720.001 | 1 | 1 | 3.415218 | 0 | 0 | 0 | 0 | 0
2018-03-20 18:08 | 840.0003 | 840.0002 | 1 | 1 | 3.415239 | 0 | 0 | 0 | 0 | 0
2018-03-20 18:10 | 960.0011 | 960.001 | 1 | 1 | 3.41533 | 0 | 0 | 0 | 0 | 0
2018-03-20 18:12 | 1080.0003 | 1080.0002 | 1 | 1 | 3.4154 | 0 | 0 | 0 | 0 | 0
2018-03-20 18:14 | 1200.001 | 1200.0009 | 1 | 1 | 3.415486 | 0 | 0 | 0 | 0 | 0
2018-03-20 18:16 | 1320.0003 | 1320.0002 | 1 | 1 | 3.41552 | 0 | 0 | 0 | 0 | 0
2018-03-20 18:18 | 1440.0003 | 1440.0002 | 1 | 1 | 3.415655 | 0 | 0 | 0 | 0 | 0
2018-03-20 18:20 | 1560.0011 | 1560.001 | 1 | 1 | 3.415709 | 0 | 0 | 0 | 0 | 0
2018-03-20 18:22 | 1680.0003 | 1680.0002 | 1 | 1 | 3.415828 | 0 | 0 | 0 | 0 | 0
2018-03-20 18:24 | 1800.001 | 1800.0009 | 1 | 1 | 3.415934 | 0 | 0 | 0 | 0 | 0
2018-03-20 18:26 | 1920.0011 | 1920.001 | 1 | 1 | 3.416013 | 0 | 0 | 0 | 0 | 0
2018-03-20 18:28 | 2040.0003 | 2040.0002 | 1 | 1 | 3.416118 | 0 | 0 | 0 | 0 | 0
2018-03-20 18:30 | 2160.0003 | 2160.0002 | 1 | 1 | 3.416228 | 0 | 0 | 0 | 0 | 0
2018-03-20 18:32 | 2280.0003 | 2280.0002 | 1 | 1 | 3.416297 | 0 | 0 | 0 | 0 | 0
2018-03-20 18:34 | 2400.0011 | 2400.001 | 1 | 1 | 3.416409 | 0 | 0 | 0 | 0 | 0
2018-03-20 18:36 | 2520.0011 | 2520.001 | 1 | 1 | 3.416527 | 0 | 0 | 0 | 0 | 0
2018-03-20 18:38 | 2640.0003 | 2640.0002 | 1 | 1 | 3.416641 | 0 | 0 | 0 | 0 | 0
2018-03-20 18:40 | 2760.0011 | 2760.001 | 1 | 1 | 3.416696 | 0 | 0 | 0 | 0 | 0
2018-03-20 18:42 | 2880.001 | 2880.0009 | 1 | 1 | 3.41679 | 0 | 0 | 0 | 0 | 0
2018-03-20 18:44 | 3000.0003 | 3000.0002 | 1 | 1 | 3.416878 | 0 | 0 | 0 | 0 | 0
2018-03-20 18:46 | 3120.001 | 3120.0009 | 1 | 1 | 3.416968 | 0 | 0 | 0 | 0 | 0
2018-03-20 18:48 | 3240.0011 | 3240.001 | 1 | 1 | 3.417064 | 0 | 0 | 0 | 0 | 0
2018-03-20 18:50 | 3360.0003 | 3360.0002 | 1 | 1 | 3.417134 | 0 | 0 | 0 | 0 | 0
2018-03-20 18:52 | 3480.0003 | 3480.0002 | 1 | 1 | 3.417222 | 0 | 0 | 0 | 0 | 0
2018-03-20 18:54 | 3600.0003 | 3600.0002 | 1 | 1 | 3.417305 | 0 | 0 | 0 | 0 | 0
2018-03-20 18:56 | 3720.001 | 3720.0009 | 1 | 1 | 3.41739 | 0 | 0 | 0 | 0 | 0
2018-03-20 18:58 | 3840.0011 | 3840.001 | 1 | 1 | 3.417477 | 0 | 0 | 0 | 0 | 0
2018-03-20 19:00 | 3960.0002 | 3960.0001 | 1 | 1 | 3.417578 | 0 | 0 | 0 | 0 | 0
2018-03-20 19:02 | 4080.0003 | 4080.0002 | 1 | 1 | 3.417685 | 0 | 0 | 0 | 0 | 0
2018-03-20 19:04 | 4200.0003 | 4200.0002 | 1 | 1 | 3.417811 | 0 | 0 | 0 | 0 | 0
2018-03-20 19:06 | 4320.0011 | 4320.001 | 1 | 1 | 3.417921 | 0 | 0 | 0 | 0 | 0
2018-03-20 19:08 | 4440.0011 | 4440.001 | 1 | 1 | 3.418017 | 0 | 0 | 0 | 0 | 0
2018-03-20 19:10 | 4560.0002 | 4560.0001 | 1 | 1 | 3.418104 | 0 | 0 | 0 | 0 | 0
2018-03-20 19:12 | 4680.0011 | 4680.001 | 1 | 1 | 3.418174 | 0 | 0 | 0 | 0 | 0
2018-03-20 19:14 | 4800.0011 | 4800.001 | 1 | 1 | 3.4183 | 0 | 0 | 0 | 0 | 0
2018-03-20 19:16 | 4920.0011 | 4920.001 | 1 | 1 | 3.418392 | 0 | 0 | 0 | 0 | 0
2018-03-20 19:18 | 5040.0011 | 5040.001 | 1 | 1 | 3.418469 | 0 | 0 | 0 | 0 | 0
2018-03-20 19:20 | 5160.001 | 5160.0009 | 1 | 1 | 3.418577 | 0 | 0 | 0 | 0 | 0
2018-03-20 19:22 | 5280.0003 | 5280.0002 | 1 | 1 | 3.418643 | 0 | 0 | 0 | 0 | 0
2018-03-20 19:24 | 5400.0011 | 5400.001 | 1 | 1 | 3.418787 | 0 | 0 | 0 | 0 | 0
2018-03-20 19:26 | 5520.0011 | 5520.001 | 1 | 1 | 3.41892 | 0 | 0 | 0 | 0 | 0
2018-03-20 19:28 | 5640.0003 | 5640.0002 | 1 | 1 | 3.419009 | 0 | 0 | 0 | 0 | 0
2018-03-20 19:30 | 5760.0003 | 5760.0002 | 1 | 1 | 3.419123 | 0 | 0 | 0 | 0 | 0
2018-03-20 19:32 | 5880.0011 | 5880.001 | 1 | 1 | 3.419222 | 0 | 0 | 0 | 0 | 0
2018-03-20 19:34 | 6000.0003 | 6000.0002 | 1 | 1 | 3.419336 | 0 | 0 | 0 | 0 | 0
2018-03-20 19:36 | 6120.0003 | 6120.0002 | 1 | 1 | 3.419447 | 0 | 0 | 0 | 0 | 0
2018-03-20 19:38 | 6240.0003 | 6240.0002 | 1 | 1 | 3.419528 | 0 | 0 | 0 | 0 | 0
2018-03-20 19:40 | 6360.0003 | 6360.0002 | 1 | 1 | 3.419628 | 0 | 0 | 0 | 0 | 0
2018-03-20 19:42 | 6480.0002 | 6480.0001 | 1 | 1 | 3.419736 | 0 | 0 | 0 | 0 | 0
2018-03-20 19:44 | 6600.0003 | 6600.0002 | 1 | 1 | 3.419828 | 0 | 0 | 0 | 0 | 0
2018-03-20 19:46 | 6720.0011 | 6720.001 | 1 | 1 | 3.419931 | 0 | 0 | 0 | 0 | 0
2018-03-20 19:48 | 6840.0003 | 6840.0002 | 1 | 1 | 3.420053 | 0 | 0 | 0 | 0 | 0
2018-03-20 19:50 | 6960.001 | 6960.0009 | 1 | 1 | 3.420149 | 0 | 0 | 0 | 0 | 0
2018-03-20 19:52 | 7080.0002 | 7080.0001 | 1 | 1 | 3.420249 | 0 | 0 | 0 | 0 | 0
2018-03-20 19:54 | 7200.001 | 7200.0009 | 1 | 1 | 3.420326 | 0 | 0 | 0 | 0 | 0
2018-03-20 19:56 | 7320.081184 | 120.0011 | 2 | 1 | 4.200221 | 3.964823 | 0.1504749 | 0 | 0.6219701 | 0
2018-03-20 19:58 | 7440.081984 | 240.0019 | 2 | 1 | 4.200236 | 3.732805 | 0.2792062 | 0 | 1.162672 | 0
2018-03-20 20:00 | 7560.080384 | 360.0003 | 2 | 1 | 4.200252 | 3.39386 | 0.3979295 | 0 | 1.66134 | 0
2018-03-20 20:01 | 7612.971984 | 412.8919 | 2 | 1 | 4.20027 | 3.259998 | 0.4467913 | 0 | 1.866571 | 0
2018-03-20 20:03 | 7732.98422 | 120.0001 | 3 | 1 | 4.225516 | 3.260056 | 0.5550907 | 0 | 2.322777 | 0
2018-03-20 20:05 | 7852.98502 | 240.0009 | 3 | 1 | 4.248388 | 3.26012 | 0.6637557 | 0 | 2.783208 | 0
2018-03-20 20:07 | 7972.98512 | 360.001 | 3 | 1 | 4.26983 | 3.260021 | 0.7724281 | 0 | 3.246057 | 0
2018-03-20 20:09 | 8092.98422 | 480.0001 | 3 | 1 | 4.291841 | 3.260101 | 0.8810787 | 0 | 3.711154 | 0
2018-03-20 20:11 | 8212.98432 | 600.0002 | 3 | 1 | 4.315593 | 3.260078 | 0.9897583 | 0 | 4.178858 | 0
2018-03-20 20:13 | 8332.98422 | 720.0001 | 3 | 1 | 4.341019 | 3.260143 | 1.098416 | 0 | 4.649146 | 0
2018-03-20 20:15 | 8452.98422 | 840.0001 | 3 | 1 | 4.36798 | 3.260067 | 1.207092 | 0 | 5.122369 | 0
2018-03-20 20:17 | 8572.98432 | 960.0002 | 3 | 1 | 4.395875 | 3.260147 | 1.31575 | 0 | 5.598487 | 0
2018-03-20 20:19 | 8692.98442 | 1080.0003 | 3 | 1 | 4.400204 | 3.028738 | 1.42096 | 0 | 6.0614 | 0
2018-03-20 20:21 | 8812.98432 | 1200.0002 | 3 | 1 | 4.400218 | 2.800554 | 1.518044 | 0 | 6.488592 | 0
2018-03-20 20:23 | 8932.98512 | 1320.001 | 3 | 1 | 4.400215 | 2.603235 | 1.608019 | 0 | 6.884501 | 0
2018-03-20 20:25 | 9052.98442 | 1440.0003 | 3 | 1 | 4.400187 | 2.429148 | 1.691826 | 0 | 7.253268 | 0
2018-03-20 20:27 | 9172.98512 | 1560.001 | 3 | 1 | 4.400202 | 2.275307 | 1.770166 | 0 | 7.597983 | 0
2018-03-20 20:29 | 9292.98592 | 1680.0018 | 3 | 1 | 4.400221 | 2.140512 | 1.843706 | 0 | 7.921574 | 0
2018-03-20 20:31 | 9412.98432 | 1800.0002 | 3 | 1 | 4.400237 | 2.021225 | 1.913004 | 0 | 8.226499 | 0
2018-03-20 20:33 | 9532.98442 | 1920.0003 | 3 | 1 | 4.400212 | 1.912946 | 1.978542 | 0 | 8.514878 | 0
2018-03-20 20:35 | 9652.98522 | 2040.0011 | 3 | 1 | 4.400187 | 1.811946 | 2.040601 | 0 | 8.787948 | 0
2018-03-20 20:37 | 9772.98432 | 2160.0002 | 3 | 1 | 4.400143 | 1.715851 | 2.099388 | 0 | 9.046622 | 0
2018-03-20 20:39 | 9892.98442 | 2280.0003 | 3 | 1 | 4.400156 | 1.626824 | 2.155085 | 0 | 9.291701 | 0
2018-03-20 20:41 | 10012.98512 | 2400.001 | 3 | 1 | 4.400174 | 1.542949 | 2.207897 | 0 | 9.524083 | 0
2018-03-20 20:43 | 10132.98442 | 2520.0003 | 3 | 1 | 4.400156 | 1.463626 | 2.257998 | 0 | 9.744533 | 0
2018-03-20 20:45 | 10252.98432 | 2640.0002 | 3 | 1 | 4.400239 | 1.386896 | 2.30548 | 0 | 9.953463 | 0
2018-03-20 20:47 | 10372.98512 | 2760.001 | 3 | 1 | 4.40015 | 1.313 | 2.350457 | 0 | 10.15137 | 0
2018-03-20 20:49 | 10492.98522 | 2880.0011 | 3 | 1 | 4.400118 | 1.244543 | 2.393081 | 0 | 10.33892 | 0
2018-03-20 20:51 | 10612.98522 | 3000.0011 | 3 | 1 | 4.400123 | 1.180072 | 2.433494 | 0 | 10.51675 | 0
2018-03-20 20:53 | 10732.98512 | 3120.001 | 3 | 1 | 4.400164 | 1.117397 | 2.471779 | 0 | 10.68521 | 0
2018-03-20 20:55 | 10852.98522 | 3240.0011 | 3 | 1 | 4.40021 | 1.058162 | 2.508024 | 0 | 10.84469 | 0
2018-03-20 20:57 | 10972.98432 | 3360.0002 | 3 | 1 | 4.400217 | 1.001562 | 2.542323 | 0 | 10.99561 | 0
2018-03-20 20:59 | 11092.98432 | 3480.0002 | 3 | 1 | 4.400176 | 0.9461899 | 2.574768 | 0 | 11.13837 | 0
2018-03-20 21:01 | 11212.98512 | 3600.001 | 3 | 1 | 4.400107 | 0.8930969 | 2.605424 | 0 | 11.27327 | 0
2018-03-20 21:03 | 11332.98512 | 3720.001 | 3 | 1 | 4.400146 | 0.843874 | 2.634374 | 0 | 11.40065 | 0
2018-03-20 21:05 | 11452.98432 | 3840.0002 | 3 | 1 | 4.400176 | 0.797574 | 2.661725 | 0 | 11.521 | 0
2018-03-20 21:07 | 11572.98442 | 3960.0003 | 3 | 1 | 4.400153 | 0.7529764 | 2.687563 | 0 | 11.63469 | 0
2018-03-20 21:09 | 11692.98522 | 4080.0011 | 3 | 1 | 4.400101 | 0.7102585 | 2.711956 | 0 | 11.74202 | 0
2018-03-20 21:11 | 11812.98582 | 4200.0017 | 3 | 1 | 4.400137 | 0.6702595 | 2.734969 | 0 | 11.84328 | 0
2018-03-20 21:12 | 11872.24962 | 4259.2655 | 3 | 1 | 4.400165 | 0.6519985 | 2.74585 | 0 | 11.89116 | 0
2018-03-20 21:14 | 11992.29 | 120.001 | 4 | 1 | 4.289771 | 0 | 2.74585 | 0 | 11.89116 | 0
2018-03-20 21:16 | 12112.29 | 240.0002 | 4 | 1 | 4.277852 | 0 | 2.74585 | 0 | 11.89116 | 0
2018-03-20 21:17 | 12172.29 | 300.0016 | 4 | 1 | 4.274621 | 0 | 2.74585 | 0 | 11.89116 | 0
2018-03-20 21:19 | 12292.37 | 120.0002 | 5 | 1 | 3.800848 | -3.260116 | 2.74585 | 0.1086467 | 11.89116 | 0.4196779
2018-03-20 21:21 | 12412.37 | 240.0002 | 5 | 1 | 3.748488 | -3.260016 | 2.74585 | 0.2173121 | 11.89116 | 0.8296846
2018-03-20 21:23 | 12532.37 | 360.0002 | 5 | 1 | 3.702602 | -3.25998 | 2.74585 | 0.3259812 | 11.89116 | 1.234522
2018-03-20 21:25 | 12652.37 | 480.0002 | 5 | 1 | 3.658434 | -3.260076 | 2.74585 | 0.43465 | 11.89116 | 1.634463
2018-03-20 21:27 | 12772.37 | 600.0002 | 5 | 1 | 3.616525 | -3.260007 | 2.74585 | 0.5433069 | 11.89116 | 2.029681
2018-03-20 21:29 | 12892.37 | 720.001 | 5 | 1 | 3.577857 | -3.260042 | 2.74585 | 0.6519836 | 11.89116 | 2.420589
2018-03-20 21:31 | 13012.37 | 840.001 | 5 | 1 | 3.541865 | -3.260043 | 2.74585 | 0.7606417 | 11.89116 | 2.807375
2018-03-20 21:33 | 13132.37 | 960.0002 | 5 | 1 | 3.508828 | -3.260072 | 2.74585 | 0.8693047 | 11.89116 | 3.190428
2018-03-20 21:35 | 13252.37 | 1080.0002 | 5 | 1 | 3.478063 | -3.26004 | 2.74585 | 0.9779732 | 11.89116 | 3.570037
2018-03-20 21:37 | 13372.37 | 1200.001 | 5 | 1 | 3.449541 | -3.260087 | 2.74585 | 1.086644 | 11.89116 | 3.946426
2018-03-20 21:39 | 13492.37 | 1320.001 | 5 | 1 | 3.422924 | -3.2601 | 2.74585 | 1.195308 | 11.89116 | 4.319811
2018-03-20 21:41 | 13612.37 | 1440.001 | 5 | 1 | 3.397059 | -3.260072 | 2.74585 | 1.303973 | 11.89116 | 4.69034
2018-03-20 21:43 | 13732.37 | 1560.0002 | 5 | 1 | 3.371974 | -3.260057 | 2.74585 | 1.412636 | 11.89116 | 5.058091
2018-03-20 21:45 | 13852.37 | 1680.001 | 5 | 1 | 3.347057 | -3.260025 | 2.74585 | 1.521303 | 11.89116 | 5.423162
2018-03-20 21:47 | 13972.37 | 1800.0001 | 5 | 1 | 3.321723 | -3.260105 | 2.74585 | 1.629959 | 11.89116 | 5.785467
2018-03-20 21:49 | 14092.37 | 1920.001 | 5 | 1 | 3.295312 | -3.260067 | 2.74585 | 1.738626 | 11.89116 | 6.145004
2018-03-20 21:51 | 14212.37 | 2040.001 | 5 | 1 | 3.266086 | -3.26 | 2.74585 | 1.847292 | 11.89116 | 6.501545
2018-03-20 21:53 | 14332.37 | 2160.001 | 5 | 1 | 3.232734 | -3.260032 | 2.74585 | 1.955957 | 11.89116 | 6.854695
2018-03-20 21:55 | 14452.37 | 2280.0002 | 5 | 1 | 3.194285 | -3.260056 | 2.74585 | 2.064622 | 11.89116 | 7.203951
2018-03-20 21:57 | 14572.37 | 2400.0002 | 5 | 1 | 3.148328 | -3.26003 | 2.74585 | 2.173293 | 11.89116 | 7.548643
2018-03-20 21:59 | 14692.37 | 2520.0002 | 5 | 1 | 3.092484 | -3.260104 | 2.74585 | 2.281951 | 11.89116 | 7.8878
2018-03-20 22:01 | 14812.37 | 2640.0002 | 5 | 1 | 3.019426 | -3.260074 | 2.74585 | 2.390624 | 11.89116 | 8.220095
2018-03-20 22:01 | 14838.56 | 2666.1896 | 5 | 1 | 3 | -3.260052 | 2.74585 | 2.414333 | 11.89116 | 8.291459
2018-03-20 22:03 | 14958.61 | 119.9999 | 6 | 1 | 3.664553 | 0 | 2.74585 | 2.414333 | 11.89116 | 8.291459
2018-03-20 22:05 | 15078.61 | 240 | 6 | 1 | 3.692865 | 0 | 2.74585 | 2.414333 | 11.89116 | 8.291459
2018-03-20 22:06 | 15138.61 | 300.0014 | 6 | 1 | 3.697823 | 0 | 2.74585 | 2.414333 | 11.89116 | 8.291459
2018-03-20 22:06 | 15138.61872 | 0.0028 | 7 | 2 | 3.69797 | 0 | 0 | 0 | 0 | 0
2018-03-20 22:08 | 15258.7 | 120.0003 | 2 | 2 | 4.200299 | 3.94281 | 0.1471136 | 0 | 0.6159597 | 0
2018-03-20 22:10 | 15378.7 | 240.001 | 2 | 2 | 4.200252 | 3.533337 | 0.2710508 | 0 | 1.136529 | 0
2018-03-20 22:12 | 15498.7 | 360.0002 | 2 | 2 | 4.200216 | 3.287373 | 0.3844388 | 0 | 1.612785 | 0
2018-03-20 22:12 | 15515.07 | 376.3735 | 2 | 2 | 4.200228 | 3.259983 | 0.3993305 | 0 | 1.675334 | 0
2018-03-20 22:14 | 15635.08 | 120.0001 | 3 | 2 | 4.218622 | 3.260059 | 0.5076206 | 0 | 2.131099 | 0
2018-03-20 22:16 | 15755.08 | 240.0009 | 3 | 2 | 4.23899 | 3.260025 | 0.6162896 | 0 | 2.590625 | 0
2018-03-20 22:18 | 15875.08 | 360.0009 | 3 | 2 | 4.262398 | 3.260124 | 0.7249473 | 0 | 3.052469 | 0
2018-03-20 22:20 | 15995.08 | 480.001 | 3 | 2 | 4.288732 | 3.260101 | 0.8336132 | 0 | 3.517053 | 0
2018-03-20 22:22 | 16115.08 | 600.0009 | 3 | 2 | 4.317797 | 3.260077 | 0.9422818 | 0 | 3.984652 | 0
2018-03-20 22:24 | 16235.08 | 720.0001 | 3 | 2 | 4.34916 | 3.260019 | 1.050948 | 0 | 4.455539 | 0
2018-03-20 22:26 | 16355.08 | 840.0001 | 3 | 2 | 4.382638 | 3.260086 | 1.159619 | 0 | 4.929972 | 0
2018-03-20 22:28 | 16475.08 | 960.0003 | 3 | 2 | 4.400187 | 3.088577 | 1.266775 | 0 | 5.401007 | 0
2018-03-20 22:30 | 16595.08 | 1080.001 | 3 | 2 | 4.400236 | 2.81266 | 1.365025 | 0 | 5.833331 | 0
2018-03-20 22:32 | 16715.08 | 1200.0003 | 3 | 2 | 4.400259 | 2.575686 | 1.45472 | 0 | 6.228011 | 0
2018-03-20 22:34 | 16835.08 | 1320.0002 | 3 | 2 | 4.400235 | 2.373219 | 1.537084 | 0 | 6.590431 | 0
2018-03-20 22:36 | 16955.08 | 1440.0002 | 3 | 2 | 4.400222 | 2.198996 | 1.613218 | 0 | 6.925434 | 0
2018-03-20 22:38 | 17075.08 | 1560.0011 | 3 | 2 | 4.400171 | 2.048737 | 1.68398 | 0 | 7.236802 | 0
2018-03-20 22:40 | 17195.08 | 1680.001 | 3 | 2 | 4.400184 | 1.914766 | 1.750003 | 0 | 7.527318 | 0
2018-03-20 22:42 | 17315.08 | 1800.001 | 3 | 2 | 4.400187 | 1.795193 | 1.811806 | 0 | 7.799264 | 0
2018-03-20 22:44 | 17435.08 | 1920.001 | 3 | 2 | 4.400174 | 1.686947 | 1.86983 | 0 | 8.054581 | 0
2018-03-20 22:46 | 17555.09 | 2040.0018 | 3 | 2 | 4.400223 | 1.586967 | 1.924378 | 0 | 8.2946 | 0
2018-03-20 22:48 | 17675.08 | 2160.0002 | 3 | 2 | 4.400203 | 1.494386 | 1.975705 | 0 | 8.520449 | 0
2018-03-20 22:50 | 17795.09 | 2280.0019 | 3 | 2 | 4.400185 | 1.407274 | 2.024047 | 0 | 8.733163 | 0
2018-03-20 22:52 | 17915.08 | 2400.0011 | 3 | 2 | 4.400186 | 1.326845 | 2.069598 | 0 | 8.933595 | 0
2018-03-20 22:54 | 18035.08 | 2520.0002 | 3 | 2 | 4.400181 | 1.25004 | 2.112532 | 0 | 9.122514 | 0
2018-03-20 22:56 | 18155.08 | 2640.0003 | 3 | 2 | 4.400156 | 1.177762 | 2.152995 | 0 | 9.300559 | 0
2018-03-20 22:58 | 18275.08 | 2760.001 | 3 | 2 | 4.400177 | 1.108356 | 2.19109 | 0 | 9.468183 | 0
2018-03-20 23:00 | 18395.09 | 2880.0018 | 3 | 2 | 4.400217 | 1.042681 | 2.226912 | 0 | 9.625803 | 0
2018-03-20 23:02 | 18515.08 | 3000.0002 | 3 | 2 | 4.400186 | 0.9795656 | 2.260584 | 0 | 9.773967 | 0
2018-03-20 23:04 | 18635.08 | 3120.001 | 3 | 2 | 4.400185 | 0.921174 | 2.292255 | 0 | 9.913326 | 0
2018-03-20 23:06 | 18755.08 | 3240.001 | 3 | 2 | 4.400141 | 0.8640079 | 2.321998 | 0 | 10.0442 | 0
2018-03-20 23:08 | 18875.08 | 3360.0002 | 3 | 2 | 4.400129 | 0.8101759 | 2.349903 | 0 | 10.16698 | 0
2018-03-20 23:10 | 18995.08 | 3480.0003 | 3 | 2 | 4.400164 | 0.7601509 | 2.376074 | 0 | 10.28214 | 0
2018-03-20 23:12 | 19115.08 | 3600.001 | 3 | 2 | 4.400187 | 0.7142544 | 2.400637 | 0 | 10.39022 | 0
2018-03-20 23:14 | 19235.09 | 3720.0018 | 3 | 2 | 4.400146 | 0.6701965 | 2.423696 | 0 | 10.49168 | 0
2018-03-20 23:15 | 19285.86 | 3770.7767 | 3 | 2 | 4.400135 | 0.6519938 | 2.433021 | 0 | 10.53272 | 0
2018-03-20 23:17 | 19405.90316 | 120.0001 | 4 | 2 | 4.292575 | 0 | 2.433021 | 0 | 10.53272 | 0
2018-03-20 23:19 | 19525.90326 | 240.0002 | 4 | 2 | 4.28151 | 0 | 2.433021 | 0 | 10.53272 | 0
2018-03-20 23:20 | 19585.90546 | 300.0024 | 4 | 2 | 4.278584 | 0 | 2.433021 | 0 | 10.53272 | 0
2018-03-20 23:22 | 19705.99 | 120.0011 | 5 | 2 | 3.8187 | -3.260156 | 2.433021 | 0.1086548 | 10.53272 | 0.4214442
2018-03-20 23:24 | 19825.98 | 240.0003 | 5 | 2 | 3.765839 | -3.260156 | 2.433021 | 0.2173192 | 10.53272 | 0.8333803
2018-03-20 23:26 | 19945.98 | 360.0003 | 5 | 2 | 3.719616 | -3.260111 | 2.433021 | 0.3259772 | 10.53272 | 1.240045
2018-03-20 23:28 | 20065.99 | 480.0011 | 5 | 2 | 3.674405 | -3.260189 | 2.433021 | 0.4346449 | 10.53272 | 1.641775
2018-03-20 23:30 | 20185.99 | 600.0011 | 5 | 2 | 3.630896 | -3.26008 | 2.433021 | 0.5433228 | 10.53272 | 2.03871
2018-03-20 23:32 | 20305.98 | 720.0004 | 5 | 2 | 3.590693 | -3.260153 | 2.433021 | 0.6519772 | 10.53272 | 2.431014
2018-03-20 23:34 | 20425.99 | 840.0011 | 5 | 2 | 3.553883 | -3.260082 | 2.433021 | 0.7606412 | 10.53272 | 2.819161
2018-03-20 23:36 | 20545.99 | 960.0011 | 5 | 2 | 3.520198 | -3.26014 | 2.433021 | 0.8693172 | 10.53272 | 3.20353
2018-03-20 23:38 | 20665.98 | 1080.0003 | 5 | 2 | 3.489177 | -3.260164 | 2.433021 | 0.9779817 | 10.53272 | 3.584347
2018-03-20 23:40 | 20785.99 | 1200.0011 | 5 | 2 | 3.460122 | -3.260098 | 2.433021 | 1.086641 | 10.53272 | 3.961891
2018-03-20 23:42 | 20905.99 | 1320.0011 | 5 | 2 | 3.432843 | -3.260136 | 2.433021 | 1.195321 | 10.53272 | 4.336436
2018-03-20 23:44 | 21025.99 | 1440.0011 | 5 | 2 | 3.406619 | -3.260159 | 2.433021 | 1.303979 | 10.53272 | 4.708012
2018-03-20 23:46 | 21145.99 | 1560.0011 | 5 | 2 | 3.381535 | -3.260111 | 2.433021 | 1.412643 | 10.53272 | 5.076817
2018-03-20 23:48 | 21265.98 | 1680.0003 | 5 | 2 | 3.356887 | -3.260118 | 2.433021 | 1.52131 | 10.53272 | 5.442947
2018-03-20 23:50 | 21385.98 | 1800.0003 | 5 | 2 | 3.332331 | -3.260098 | 2.433021 | 1.629977 | 10.53272 | 5.806405
2018-03-20 23:52 | 21505.99 | 1920.0011 | 5 | 2 | 3.306092 | -3.260186 | 2.433021 | 1.738646 | 10.53272 | 6.167125
2018-03-20 23:54 | 21625.99 | 2040.0011 | 5 | 2 | 3.277313 | -3.260114 | 2.433021 | 1.847318 | 10.53272 | 6.524876
2018-03-20 23:56 | 21745.99 | 2160.0011 | 5 | 2 | 3.245138 | -3.260094 | 2.433021 | 1.955978 | 10.53272 | 6.879278
2018-03-20 23:58 | 21865.98 | 2280.0003 | 5 | 2 | 3.208169 | -3.260144 | 2.433021 | 2.064651 | 10.53272 | 7.229968
2018-03-21 | 21985.98 | 2400.0003 | 5 | 2 | 3.163538 | -3.26002 | 2.433021 | 2.173309 | 10.53272 | 7.57621
2018-03-21 00:02 | 22105.98 | 2520.0003 | 5 | 2 | 3.109894 | -3.260076 | 2.433021 | 2.281969 | 10.53272 | 7.917145
2018-03-21 00:04 | 22225.98 | 2640.0003 | 5 | 2 | 3.040395 | -3.26008 | 2.433021 | 2.390646 | 10.53272 | 8.251528
2018-03-21 00:05 | 22281.21 | 2695.2306 | 5 | 2 | 2.999997 | -3.260032 | 2.433021 | 2.44066 | 10.53272 | 8.402611
2018-03-21 00:07 | 22401.26 | 120.0009 | 6 | 2 | 3.65917 | 0 | 2.433021 | 2.44066 | 10.53272 | 8.402611
2018-03-21 00:09 | 22521.26 | 240.0002 | 6 | 2 | 3.689583 | 0 | 2.433021 | 2.44066 | 10.53272 | 8.402611
2018-03-21 00:10 | 22581.26 | 300.004 | 6 | 2 | 3.695086 | 0 | 2.433021 | 2.44066 | 10.53272 | 8.402611
2018-03-21 00:10 | 22581.27 | 0.0028 | 7 | 3 | 3.694996 | 0 | 0 | 0 | 0 | 0
2018-03-21 00:12 | 22701.35 | 120.0004 | 2 | 3 | 4.20029 | 3.99472 | 0.1483892 | 0 | 0.6211088 | 0
2018-03-21 00:14 | 22821.35 | 240.0013 | 2 | 3 | 4.200268 | 3.576643 | 0.2738868 | 0 | 1.148232 | 0
2018-03-21 00:16 | 22941.35 | 360.0012 | 2 | 3 | 4.200203 | 3.327515 | 0.3886951 | 0 | 1.630454 | 0
2018-03-21 00:17 | 22981.71 | 400.3562 | 2 | 3 | 4.200191 | 3.259987 | 0.4256155 | 0 | 1.785528 | 0
2018-03-21 00:19 | 23101.72 | 120.001 | 3 | 3 | 4.218556 | 3.260023 | 0.5338919 | 0 | 2.24123 | 0
2018-03-21 00:21 | 23221.72 | 240.0001 | 3 | 3 | 4.2398 | 3.260122 | 0.6425559 | 0 | 2.700758 | 0
2018-03-21 00:23 | 23341.72 | 360.0009 | 3 | 3 | 4.264059 | 3.260096 | 0.7512188 | 0 | 3.162761 | 0
2018-03-21 00:25 | 23461.72 | 480.0009 | 3 | 3 | 4.29109 | 3.260096 | 0.8598827 | 0 | 3.627556 | 0
2018-03-21 00:27 | 23581.72 | 600.0009 | 3 | 3 | 4.320915 | 3.260099 | 0.9685579 | 0 | 4.095492 | 0
2018-03-21 00:29 | 23701.72 | 720.0001 | 3 | 3 | 4.352974 | 3.260073 | 1.077222 | 0 | 4.566741 | 0
2018-03-21 00:31 | 23821.72 | 840.0001 | 3 | 3 | 4.386448 | 3.260096 | 1.185889 | 0 | 5.041568 | 0
2018-03-21 00:33 | 23941.72 | 960.0002 | 3 | 3 | 4.400246 | 3.055935 | 1.292353 | 0 | 5.509739 | 0
2018-03-21 00:35 | 24061.72 | 1080.001 | 3 | 3 | 4.400208 | 2.782383 | 1.389557 | 0 | 5.937461 | 0
2018-03-21 00:37 | 24181.72 | 1200.0003 | 3 | 3 | 4.400213 | 2.54896 | 1.478304 | 0 | 6.32797 | 0
2018-03-21 00:39 | 24301.72 | 1320.0002 | 3 | 3 | 4.400215 | 2.351177 | 1.559897 | 0 | 6.686995 | 0
2018-03-21 00:41 | 24421.72 | 1440.001 | 3 | 3 | 4.40028 | 2.181625 | 1.635365 | 0 | 7.019071 | 0
2018-03-21 00:43 | 24541.72 | 1560.0011 | 3 | 3 | 4.400167 | 2.030704 | 1.705503 | 0 | 7.327692 | 0
2018-03-21 00:45 | 24661.72 | 1680.0002 | 3 | 3 | 4.400193 | 1.8995 | 1.770948 | 0 | 7.615662 | 0
2018-03-21 00:47 | 24781.72 | 1800.0002 | 3 | 3 | 4.400174 | 1.779335 | 1.832226 | 0 | 7.885301 | 0
2018-03-21 00:49 | 24901.72 | 1920.001 | 3 | 3 | 4.40022 | 1.670706 | 1.88969 | 0 | 8.138151 | 0
2018-03-21 00:51 | 25021.72 | 2040.0002 | 3 | 3 | 4.400177 | 1.568322 | 1.943645 | 0 | 8.375563 | 0
2018-03-21 00:53 | 25141.72 | 2160.001 | 3 | 3 | 4.400121 | 1.474731 | 1.994357 | 0 | 8.598707 | 0
2018-03-21 00:55 | 25261.72 | 2280.0002 | 3 | 3 | 4.400174 | 1.388289 | 2.042072 | 0 | 8.808661 | 0
2018-03-21 00:57 | 25381.72 | 2400.001 | 3 | 3 | 4.400152 | 1.306828 | 2.086967 | 0 | 9.006207 | 0
2018-03-21 00:59 | 25501.72 | 2520.0002 | 3 | 3 | 4.400181 | 1.230358 | 2.129237 | 0 | 9.192205 | 0
2018-03-21 01:01 | 25621.72 | 2640.0003 | 3 | 3 | 4.40019 | 1.15825 | 2.169029 | 0 | 9.367296 | 0
2018-03-21 01:03 | 25741.72 | 2760.0003 | 3 | 3 | 4.400185 | 1.089703 | 2.206467 | 0 | 9.532028 | 0
2018-03-21 01:05 | 25861.72 | 2880.0006 | 3 | 3 | 4.400179 | 1.024775 | 2.24169 | 0 | 9.687015 | 0
2018-03-21 01:07 | 25981.72 | 3000.0019 | 3 | 3 | 4.400143 | 0.9643745 | 2.274832 | 0 | 9.832846 | 0
2018-03-21 01:09 | 26101.72 | 3120.001 | 3 | 3 | 4.400137 | 0.9069338 | 2.306007 | 0 | 9.970022 | 0
2018-03-21 01:11 | 26221.72 | 3240.001 | 3 | 3 | 4.400182 | 0.852973 | 2.335331 | 0 | 10.09905 | 0
2018-03-21 01:13 | 26341.72 | 3360.001 | 3 | 3 | 4.400162 | 0.801816 | 2.362887 | 0 | 10.2203 | 0
2018-03-21 01:15 | 26461.72 | 3480.001 | 3 | 3 | 4.400108 | 0.7532425 | 2.388802 | 0 | 10.33433 | 0
2018-03-21 01:17 | 26581.72 | 3600.001 | 3 | 3 | 4.400162 | 0.7083521 | 2.413151 | 0 | 10.44147 | 0
2018-03-21 01:19 | 26701.72 | 3720.0018 | 3 | 3 | 4.400136 | 0.664813 | 2.436025 | 0 | 10.54212 | 0
2018-03-21 01:19 | 26739.46 | 3757.7431 | 3 | 3 | 4.400122 | 0.6519957 | 2.44293 | 0 | 10.5725 | 0
2018-03-21 01:21 | 26859.507 | 119.9999 | 4 | 3 | 4.292661 | 0 | 2.44293 | 0 | 10.5725 | 0
2018-03-21 01:23 | 26979.5071 | 240 | 4 | 3 | 4.28164 | 0 | 2.44293 | 0 | 10.5725 | 0
2018-03-21 01:24 | 27039.5085 | 300.0014 | 4 | 3 | 4.278707 | 0 | 2.44293 | 0 | 10.5725 | 0
2018-03-21 01:26 | 27159.5903 | 120.0002 | 5 | 3 | 3.824265 | -3.260038 | 2.44293 | 0.1086509 | 10.5725 | 0.4218992
2018-03-21 01:28 | 27279.5911 | 240.001 | 5 | 3 | 3.771375 | -3.260104 | 2.44293 | 0.2173217 | 10.5725 | 0.834469
2018-03-21 01:30 | 27399.5903 | 360.0002 | 5 | 3 | 3.725033 | -3.259947 | 2.44293 | 0.3259862 | 10.5725 | 1.241744
2018-03-21 01:32 | 27519.5903 | 480.0002 | 5 | 3 | 3.680254 | -3.26012 | 2.44293 | 0.4346547 | 10.5725 | 1.644095
2018-03-21 01:34 | 27639.5911 | 600.001 | 5 | 3 | 3.636869 | -3.260136 | 2.44293 | 0.5433199 | 10.5725 | 2.04164
2018-03-21 01:36 | 27759.5903 | 720.0002 | 5 | 3 | 3.595961 | -3.260014 | 2.44293 | 0.6519904 | 10.5725 | 2.434613
2018-03-21 01:38 | 27879.592 | 840.0019 | 5 | 3 | 3.558569 | -3.25996 | 2.44293 | 0.7606483 | 10.5725 | 2.823273
2018-03-21 01:40 | 27999.5904 | 960.0003 | 5 | 3 | 3.524754 | -3.26008 | 2.44293 | 0.8693125 | 10.5725 | 3.208101
2018-03-21 01:42 | 28119.5903 | 1080.0002 | 5 | 3 | 3.493598 | -3.260124 | 2.44293 | 0.9779792 | 10.5725 | 3.589404
2018-03-21 01:44 | 28239.5911 | 1200.001 | 5 | 3 | 3.464157 | -3.260124 | 2.44293 | 1.086645 | 10.5725 | 3.967429
2018-03-21 01:46 | 28359.5911 | 1320.001 | 5 | 3 | 3.436374 | -3.260147 | 2.44293 | 1.195316 | 10.5725 | 4.342365
2018-03-21 01:48 | 28479.5903 | 1440.0002 | 5 | 3 | 3.410385 | -3.260162 | 2.44293 | 1.303986 | 10.5725 | 4.71437
2018-03-21 01:50 | 28599.5903 | 1560.0002 | 5 | 3 | 3.385259 | -3.260084 | 2.44293 | 1.412647 | 10.5725 | 5.083573
2018-03-21 01:52 | 28719.5903 | 1680.0002 | 5 | 3 | 3.360482 | -3.260186 | 2.44293 | 1.521317 | 10.5725 | 5.450102
2018-03-21 01:54 | 28839.5911 | 1800.001 | 5 | 3 | 3.335531 | -3.260096 | 2.44293 | 1.629983 | 10.5725 | 5.813915
2018-03-21 01:56 | 28959.5903 | 1920.0002 | 5 | 3 | 3.309204 | -3.260119 | 2.44293 | 1.738651 | 10.5725 | 6.174971
2018-03-21 01:58 | 29079.5903 | 2040.0002 | 5 | 3 | 3.280443 | -3.260213 | 2.44293 | 1.847317 | 10.5725 | 6.533037
2018-03-21 02:00 | 29199.5903 | 2160.0002 | 5 | 3 | 3.248131 | -3.259764 | 2.44293 | 1.955976 | 10.5725 | 6.887766
2018-03-21 02:02 | 29319.5911 | 2280.001 | 5 | 3 | 3.210871 | -3.26006 | 2.44293 | 2.064649 | 10.5725 | 7.238771
2018-03-21 02:04 | 29439.5905 | 2400.0004 | 5 | 3 | 3.166602 | -3.26016 | 2.44293 | 2.173312 | 10.5725 | 7.585356
2018-03-21 02:06 | 29559.5903 | 2520.0002 | 5 | 3 | 3.112608 | -3.260147 | 2.44293 | 2.28198 | 10.5725 | 7.92665
2018-03-21 02:08 | 29679.5911 | 2640.001 | 5 | 3 | 3.042508 | -3.260074 | 2.44293 | 2.390644 | 10.5725 | 8.26127
2018-03-21 02:09 | 29736.1493 | 2696.5592 | 5 | 3 | 2.999997 | -3.26018 | 2.44293 | 2.441867 | 10.5725 | 8.41606
2018-03-21 02:11 | 29856.19 | 120.0009 | 6 | 3 | 3.657561 | 0 | 2.44293 | 2.441867 | 10.5725 | 8.41606
2018-03-21 02:13 | 29976.19 | 240.0009 | 6 | 3 | 3.688932 | 0 | 2.44293 | 2.441867 | 10.5725 | 8.41606
2018-03-21 02:14 | 30036.19 | 300.0007 | 6 | 3 | 3.694641 | 0 | 2.44293 | 2.441867 | 10.5725 | 8.41606
2018-03-21 02:14 | 30036.2 | 0.0027 | 7 | 4 | 3.694818 | 0 | 0 | 0 | 0 | 0
2018-03-21 02:16 | 30156.28 | 120.0003 | 2 | 4 | 4.200251 | 3.947187 | 0.147292 | 0 | 0.6166382 | 0
2018-03-21 02:18 | 30276.28 | 240.0011 | 2 | 4 | 4.20027 | 3.528473 | 0.2712143 | 0 | 1.137146 | 0
2018-03-21 02:20 | 30396.28 | 360.0004 | 2 | 4 | 4.200219 | 3.278429 | 0.3843705 | 0 | 1.612428 | 0
2018-03-21 02:21 | 30406.86 | 370.5809 | 2 | 4 | 4.200212 | 3.259991 | 0.3939789 | 0 | 1.652786 | 0
2018-03-21 02:23 | 30526.88 | 120.0002 | 3 | 4 | 4.218361 | 3.260029 | 0.5022525 | 0 | 2.108473 | 0
2018-03-21 02:25 | 30646.88 | 240.0011 | 3 | 4 | 4.238489 | 3.260006 | 0.6109207 | 0 | 2.567951 | 0
2018-03-21 02:27 | 30766.88 | 360.0002 | 3 | 4 | 4.261193 | 3.260033 | 0.7195758 | 0 | 3.029691 | 0
2018-03-21 02:29 | 30886.88 | 480.001 | 3 | 4 | 4.287037 | 3.260048 | 0.8282456 | 0 | 3.494129 | 0
2018-03-21 02:31 | 31006.88 | 600.001 | 3 | 4 | 4.315605 | 3.260109 | 0.9369066 | 0 | 3.961494 | 0
2018-03-21 02:33 | 31126.88 | 720.0002 | 3 | 4 | 4.346798 | 3.259966 | 1.045566 | 0 | 4.43211 | 0
2018-03-21 02:35 | 31246.88 | 840.001 | 3 | 4 | 4.379908 | 3.259962 | 1.154242 | 0 | 4.906283 | 0
2018-03-21 02:37 | 31366.88 | 960.0002 | 3 | 4 | 4.400239 | 3.1182 | 1.261883 | 0 | 5.37927 | 0
2018-03-21 02:39 | 31486.88 | 1080.0012 | 3 | 4 | 4.400254 | 2.841581 | 1.361074 | 0 | 5.815735 | 0
2018-03-21 02:41 | 31606.88 | 1200.0006 | 3 | 4 | 4.400279 | 2.606079 | 1.451763 | 0 | 6.214788 | 0
2018-03-21 02:43 | 31726.88 | 1320.0003 | 3 | 4 | 4.400235 | 2.404253 | 1.535161 | 0 | 6.581756 | 0
2018-03-21 02:45 | 31846.88 | 1440.0011 | 3 | 4 | 4.400213 | 2.229763 | 1.612337 | 0 | 6.921349 | 0
2018-03-21 02:47 | 31966.88 | 1560.0019 | 3 | 4 | 4.400199 | 2.079905 | 1.684106 | 0 | 7.237148 | 0
2018-03-21 02:49 | 32086.88 | 1680.0003 | 3 | 4 | 4.400159 | 1.944879 | 1.751148 | 0 | 7.532148 | 0
2018-03-21 02:51 | 32206.88 | 1800.0011 | 3 | 4 | 4.400191 | 1.824001 | 1.813939 | 0 | 7.808439 | 0
2018-03-21 02:53 | 32326.88 | 1920.0003 | 3 | 4 | 4.400194 | 1.71345 | 1.872863 | 0 | 8.067719 | 0
2018-03-21 02:55 | 32446.88 | 2040.0003 | 3 | 4 | 4.400147 | 1.609556 | 1.928234 | 0 | 8.31136 | 0
2018-03-21 02:57 | 32566.88 | 2160.0004 | 3 | 4 | 4.400117 | 1.512874 | 1.980263 | 0 | 8.540298 | 0
2018-03-21 02:59 | 32686.88 | 2280.0011 | 3 | 4 | 4.400165 | 1.424056 | 2.029207 | 0 | 8.755658 | 0
2018-03-21 03:01 | 32806.88 | 2400.0019 | 3 | 4 | 4.400156 | 1.340931 | 2.07528 | 0 | 8.958387 | 0
2018-03-21 03:03 | 32926.88 | 2520.0004 | 3 | 4 | 4.400184 | 1.262018 | 2.118649 | 0 | 9.14922 | 0
2018-03-21 03:05 | 33046.88 | 2640.0011 | 3 | 4 | 4.400145 | 1.187278 | 2.15946 | 0 | 9.328795 | 0
2018-03-21 03:07 | 33166.88 | 2760.0028 | 3 | 4 | 4.400174 | 1.116372 | 2.197846 | 0 | 9.497701 | 0
2018-03-21 03:09 | 33286.88 | 2880.0003 | 3 | 4 | 4.400166 | 1.048806 | 2.233912 | 0 | 9.656398 | 0
2018-03-21 03:11 | 33406.88 | 3000.0012 | 3 | 4 | 4.400185 | 0.9859877 | 2.267807 | 0 | 9.805542 | 0
2018-03-21 03:13 | 33526.88 | 3120.0003 | 3 | 4 | 4.400181 | 0.9259052 | 2.299643 | 0 | 9.945622 | 0
2018-03-21 03:15 | 33646.88 | 3240.0011 | 3 | 4 | 4.400098 | 0.8687181 | 2.329542 | 0 | 10.07719 | 0
2018-03-21 03:17 | 33766.88 | 3360.0003 | 3 | 4 | 4.400153 | 0.815856 | 2.35762 | 0 | 10.20073 | 0
2018-03-21 03:19 | 33886.88 | 3480.002 | 3 | 4 | 4.400177 | 0.7663279 | 2.383974 | 0 | 10.31669 | 0
2018-03-21 03:21 | 34006.88 | 3600.0004 | 3 | 4 | 4.40014 | 0.7190371 | 2.408723 | 0 | 10.42559 | 0
2018-03-21 03:23 | 34126.88 | 3720.0003 | 3 | 4 | 4.400124 | 0.674633 | 2.431955 | 0 | 10.52782 | 0
2018-03-21 03:24 | 34193.27 | 3786.3921 | 3 | 4 | 4.400146 | 0.6519918 | 2.444189 | 0 | 10.58165 | 0
2018-03-21 03:26 | 34313.31 | 120.0002 | 4 | 4 | 4.292985 | 0 | 2.444189 | 0 | 10.58165 | 0
2018-03-21 03:28 | 34433.31 | 240.0009 | 4 | 4 | 4.281983 | 0 | 2.444189 | 0 | 10.58165 | 0
2018-03-21 03:29 | 34493.31 | 300.0016 | 4 | 4 | 4.279078 | 0 | 2.444189 | 0 | 10.58165 | 0
2018-03-21 03:31 | 34613.39 | 120.001 | 5 | 4 | 3.825819 | -3.260138 | 2.444189 | 0.1086498 | 10.58165 | 0.4220337
2018-03-21 03:33 | 34733.39 | 240.001 | 5 | 4 | 3.772673 | -3.260142 | 2.444189 | 0.2173241 | 10.58165 | 0.8347762
2018-03-21 03:35 | 34853.39 | 360.001 | 5 | 4 | 3.725914 | -3.260119 | 2.444189 | 0.3259863 | 10.58165 | 1.242167
2018-03-21 03:37 | 34973.39 | 480.0002 | 5 | 4 | 3.680718 | -3.260091 | 2.444189 | 0.4346537 | 10.58165 | 1.644582
2018-03-21 03:39 | 35093.39 | 600.0002 | 5 | 4 | 3.637312 | -3.260098 | 2.444189 | 0.5433108 | 10.58165 | 2.042145
2018-03-21 03:41 | 35213.39 | 720.0002 | 5 | 4 | 3.596699 | -3.260057 | 2.444189 | 0.6519802 | 10.58165 | 2.435172
2018-03-21 03:43 | 35333.39 | 840.0002 | 5 | 4 | 3.559792 | -3.260054 | 2.444189 | 0.7606431 | 10.58165 | 2.823959
2018-03-21 03:45 | 35453.39 | 960.0002 | 5 | 4 | 3.526203 | -3.259976 | 2.444189 | 0.8693165 | 10.58165 | 3.208966
2018-03-21 03:47 | 35573.39 | 1080.0003 | 5 | 4 | 3.495283 | -3.260064 | 2.444189 | 0.9779694 | 10.58165 | 3.5904
2018-03-21 03:49 | 35693.39 | 1200.001 | 5 | 4 | 3.466415 | -3.260054 | 2.444189 | 1.08664 | 10.58165 | 3.968653
2018-03-21 03:51 | 35813.39 | 1320.0002 | 5 | 4 | 3.439008 | -3.260007 | 2.444189 | 1.195308 | 10.58165 | 4.343843
2018-03-21 03:53 | 35933.39 | 1440.001 | 5 | 4 | 3.412977 | -3.26 | 2.444189 | 1.303962 | 10.58165 | 4.716073
2018-03-21 03:55 | 36053.39 | 1560.0002 | 5 | 4 | 3.388 | -3.260124 | 2.444189 | 1.412638 | 10.58165 | 5.085619
2018-03-21 03:57 | 36173.39 | 1680.001 | 5 | 4 | 3.363859 | -3.260076 | 2.444189 | 1.521304 | 10.58165 | 5.452457
2018-03-21 03:59 | 36293.39 | 1800.001 | 5 | 4 | 3.339817 | -3.260043 | 2.444189 | 1.629968 | 10.58165 | 5.816691
2018-03-21 04:01 | 36413.39 | 1920.0003 | 5 | 4 | 3.31489 | -3.260076 | 2.444189 | 1.738631 | 10.58165 | 6.178262
2018-03-21 04:03 | 36533.39 | 2040.0002 | 5 | 4 | 3.287534 | -3.260096 | 2.444189 | 1.847298 | 10.58165 | 6.537022
2018-03-21 04:05 | 36653.39 | 2160.0002 | 5 | 4 | 3.255801 | -3.260162 | 2.444189 | 1.955964 | 10.58165 | 6.892575
2018-03-21 04:07 | 36773.39 | 2280.0002 | 5 | 4 | 3.218861 | -3.26016 | 2.444189 | 2.064633 | 10.58165 | 7.244445
2018-03-21 04:09 | 36893.39 | 2400.001 | 5 | 4 | 3.175398 | -3.260119 | 2.444189 | 2.17329 | 10.58165 | 7.591914
2018-03-21 04:11 | 37013.39 | 2520.001 | 5 | 4 | 3.121539 | -3.260134 | 2.444189 | 2.28197 | 10.58165 | 7.934198
2018-03-21 04:13 | 37133.39 | 2640.0002 | 5 | 4 | 3.052166 | -3.260124 | 2.444189 | 2.390632 | 10.58165 | 8.269813
2018-03-21 04:14 | 37202.41 | 2709.0233 | 5 | 4 | 2.999997 | -3.260098 | 2.444189 | 2.453139 | 10.58165 | 8.459017
2018-03-21 04:16 | 37322.46 | 120.001 | 6 | 4 | 3.654424 | 0 | 2.444189 | 2.453139 | 10.58165 | 8.459017
2018-03-21 04:18 | 37442.46 | 240.0002 | 6 | 4 | 3.686686 | 0 | 2.444189 | 2.453139 | 10.58165 | 8.459017
2018-03-21 04:19 | 37502.46 | 300.0016 | 6 | 4 | 3.692739 | 0 | 2.444189 | 2.453139 | 10.58165 | 8.459017
2018-03-21 04:19 | 37502.47 | 0.0027 | 7 | 5 | 3.692722 | 0 | 0 | 0 | 0 | 0
2018-03-21 04:21 | 37622.54592 | 120.0003 | 2 | 5 | 4.200305 | 3.981361 | 0.1480625 | 0 | 0.6197512 | 0
2018-03-21 04:23 | 37742.54592 | 240.0003 | 2 | 5 | 4.20026 | 3.553532 | 0.2729845 | 0 | 1.144457 | 0
2018-03-21 04:25 | 37862.54582 | 360.0002 | 2 | 5 | 4.200244 | 3.295362 | 0.3868177 | 0 | 1.622584 | 0
2018-03-21 04:25 | 37882.43762 | 379.892 | 2 | 5 | 4.200245 | 3.259998 | 0.4049327 | 0 | 1.698671 | 0
2018-03-21 04:27 | 38002.45 | 120.0001 | 3 | 5 | 4.218617 | 3.260075 | 0.5132154 | 0 | 2.154411 | 0
2018-03-21 04:29 | 38122.45 | 240.0001 | 3 | 5 | 4.239087 | 3.260099 | 0.6218765 | 0 | 2.613904 | 0
2018-03-21 04:31 | 38242.45 | 360.001 | 3 | 5 | 4.26238 | 3.260065 | 0.7305495 | 0 | 3.075813 | 0
2018-03-21 04:33 | 38362.45 | 480.0001 | 3 | 5 | 4.288675 | 3.260048 | 0.8392085 | 0 | 3.540362 | 0
2018-03-21 04:35 | 38482.45 | 600.0009 | 3 | 5 | 4.317726 | 3.259962 | 0.9478811 | 0 | 4.007977 | 0
2018-03-21 04:37 | 38602.45 | 720.0001 | 3 | 5 | 4.349097 | 3.260057 | 1.056532 | 0 | 4.478786 | 0
2018-03-21 04:39 | 38722.45 | 840.0001 | 3 | 5 | 4.382329 | 3.260071 | 1.165194 | 0 | 4.953164 | 0
2018-03-21 04:41 | 38842.45 | 960.0009 | 3 | 5 | 4.400239 | 3.091612 | 1.272422 | 0 | 5.42449 | 0
2018-03-21 04:43 | 38962.45 | 1080.0002 | 3 | 5 | 4.400229 | 2.816391 | 1.370733 | 0 | 5.857085 | 0
2018-03-21 04:45 | 39082.45 | 1200.0001 | 3 | 5 | 4.400213 | 2.58033 | 1.460553 | 0 | 6.252313 | 0
2018-03-21 04:47 | 39202.45 | 1320.001 | 3 | 5 | 4.400239 | 2.382717 | 1.5432 | 0 | 6.615978 | 0
2018-03-21 04:49 | 39322.46 | 1440.0018 | 3 | 5 | 4.40022 | 2.211191 | 1.619699 | 0 | 6.952592 | 0
2018-03-21 04:51 | 39442.45 | 1560.0002 | 3 | 5 | 4.40021 | 2.061308 | 1.690856 | 0 | 7.265697 | 0
2018-03-21 04:53 | 39562.46 | 1680.0018 | 3 | 5 | 4.400242 | 1.929187 | 1.757315 | 0 | 7.558129 | 0
2018-03-21 04:55 | 39682.45 | 1800.0011 | 3 | 5 | 4.400179 | 1.809291 | 1.819573 | 0 | 7.832076 | 0
2018-03-21 04:57 | 39802.45 | 1920.0002 | 3 | 5 | 4.400156 | 1.70099 | 1.878059 | 0 | 8.089427 | 0
2018-03-21 04:59 | 39922.46 | 2040.0026 | 3 | 5 | 4.400171 | 1.601473 | 1.933093 | 0 | 8.331586 | 0
2018-03-21 05:01 | 40042.45 | 2160.001 | 3 | 5 | 4.400255 | 1.508803 | 1.984904 | 0 | 8.559563 | 0
2018-03-21 05:03 | 40162.45 | 2280.001 | 3 | 5 | 4.400151 | 1.421038 | 2.033713 | 0 | 8.774331 | 0
2018-03-21 05:05 | 40282.45 | 2400.0002 | 3 | 5 | 4.40016 | 1.34024 | 2.079724 | 0 | 8.976791 | 0
2018-03-21 05:07 | 40402.45 | 2520.001 | 3 | 5 | 4.40022 | 1.265103 | 2.123132 | 0 | 9.167794 | 0
2018-03-21 05:09 | 40522.46 | 2640.0019 | 3 | 5 | 4.400111 | 1.191197 | 2.164065 | 0 | 9.347906 | 0
2018-03-21 05:11 | 40642.45 | 2760.0002 | 3 | 5 | 4.400218 | 1.123263 | 2.202629 | 0 | 9.517594 | 0
2018-03-21 05:13 | 40762.45 | 2880.0003 | 3 | 5 | 4.400186 | 1.057468 | 2.238956 | 0 | 9.67744 | 0
2018-03-21 05:15 | 40882.46 | 3000.0019 | 3 | 5 | 4.400249 | 0.9963379 | 2.273162 | 0 | 9.827952 | 0
2018-03-21 05:17 | 41002.45 | 3120.0002 | 3 | 5 | 4.400147 | 0.9360962 | 2.305345 | 0 | 9.969561 | 0
2018-03-21 05:19 | 41122.45 | 3240.0002 | 3 | 5 | 4.400156 | 0.8799524 | 2.335609 | 0 | 10.10273 | 0
2018-03-21 05:21 | 41242.45 | 3360 | 3 | 5 | 4.400155 | 0.8265057 | 2.364041 | 0 | 10.22783 | 0
2018-03-21 05:23 | 41362.46 | 3480.0012 | 3 | 5 | 4.400139 | 0.7757301 | 2.390741 | 0 | 10.34532 | 0
2018-03-21 05:25 | 41482.45 | 3600.0002 | 3 | 5 | 4.400175 | 0.727643 | 2.415783 | 0 | 10.45551 | 0
2018-03-21 05:27 | 41602.45 | 3720.0011 | 3 | 5 | 4.40016 | 0.6827049 | 2.439276 | 0 | 10.55888 | 0
2018-03-21 05:29 | 41688.83 | 3806.3744 | 3 | 5 | 4.400143 | 0.6519957 | 2.455285 | 0 | 10.62932 | 0
2018-03-21 05:31 | 41808.87 | 120.0018 | 4 | 5 | 4.293351 | 0 | 2.455285 | 0 | 10.62932 | 0
2018-03-21 05:33 | 41928.87 | 240.0002 | 4 | 5 | 4.282402 | 0 | 2.455285 | 0 | 10.62932 | 0
2018-03-21 05:34 | 41988.87 | 300.0024 | 4 | 5 | 4.279505 | 0 | 2.455285 | 0 | 10.62932 | 0
2018-03-21 05:36 | 42108.95 | 120.0006 | 5 | 5 | 3.82984 | -3.260098 | 2.455285 | 0.1086534 | 10.62932 | 0.4223915
2018-03-21 05:38 | 42228.95 | 240.001 | 5 | 5 | 3.777068 | -3.259739 | 2.455285 | 0.2173243 | 10.62932 | 0.8355775
2018-03-21 05:40 | 42348.95 | 360.001 | 5 | 5 | 3.730278 | -3.260082 | 2.455285 | 0.3259809 | 10.62932 | 1.243426
2018-03-21 05:42 | 42468.95 | 480.0002 | 5 | 5 | 3.6849 | -3.260074 | 2.455285 | 0.4346506 | 10.62932 | 1.646319
2018-03-21 05:44 | 42588.95 | 600.001 | 5 | 5 | 3.641275 | -3.260118 | 2.455285 | 0.5433202 | 10.62932 | 2.044357
2018-03-21 05:46 | 42708.95 | 720.001 | 5 | 5 | 3.600302 | -3.260105 | 2.455285 | 0.6519747 | 10.62932 | 2.437739
2018-03-21 05:48 | 42828.95 | 840.001 | 5 | 5 | 3.563128 | -3.260122 | 2.455285 | 0.7606499 | 10.62932 | 2.826949
2018-03-21 05:50 | 42948.95 | 960.001 | 5 | 5 | 3.528945 | -3.260118 | 2.455285 | 0.8693088 | 10.62932 | 3.21223
2018-03-21 05:52 | 43068.95 | 1080.0002 | 5 | 5 | 3.49763 | -3.260144 | 2.455285 | 0.9779778 | 10.62932 | 3.593996
2018-03-21 05:54 | 43188.95 | 1200.001 | 5 | 5 | 3.468193 | -3.260133 | 2.455285 | 1.086648 | 10.62932 | 3.972473
2018-03-21 05:56 | 43308.95 | 1320.001 | 5 | 5 | 3.44026 | -3.260098 | 2.455285 | 1.195315 | 10.62932 | 4.347822
2018-03-21 05:58 | 43428.95 | 1440.001 | 5 | 5 | 3.413807 | -3.26002 | 2.455285 | 1.303978 | 10.62932 | 4.720199
2018-03-21 06:00 | 43548.95 | 1560.001 | 5 | 5 | 3.388731 | -3.260126 | 2.455285 | 1.412653 | 10.62932 | 5.089828
2018-03-21 06:02 | 43668.95 | 1680.001 | 5 | 5 | 3.363975 | -3.260118 | 2.455285 | 1.521311 | 10.62932 | 5.456692
2018-03-21 06:04 | 43788.95 | 1800.001 | 5 | 5 | 3.338962 | -3.259823 | 2.455285 | 1.629978 | 10.62932 | 5.820881
2018-03-21 06:06 | 43908.95 | 1920.0002 | 5 | 5 | 3.312813 | -3.260089 | 2.455285 | 1.738643 | 10.62932 | 6.182293
2018-03-21 06:08 | 44028.95 | 2040.0002 | 5 | 5 | 3.284653 | -3.260107 | 2.455285 | 1.847304 | 10.62932 | 6.540767
2018-03-21 06:10 | 44148.95 | 2160.0002 | 5 | 5 | 3.252822 | -3.260065 | 2.455285 | 1.955973 | 10.62932 | 6.896013
2018-03-21 06:12 | 44268.95 | 2280.001 | 5 | 5 | 3.216429 | -3.260144 | 2.455285 | 2.064649 | 10.62932 | 7.247589
2018-03-21 06:14 | 44388.95 | 2400.0002 | 5 | 5 | 3.173125 | -3.260078 | 2.455285 | 2.173313 | 10.62932 | 7.594825
2018-03-21 06:16 | 44508.95 | 2520.001 | 5 | 5 | 3.119977 | -3.260029 | 2.455285 | 2.281976 | 10.62932 | 7.936823
2018-03-21 06:18 | 44628.95 | 2640.0002 | 5 | 5 | 3.050361 | -3.260054 | 2.455285 | 2.39064 | 10.62932 | 8.272262
2018-03-21 06:19 | 44696.72 | 2707.7664 | 5 | 5 | 2.999997 | -3.26006 | 2.455285 | 2.452016 | 10.62932 | 8.457985
2018-03-21 06:21 | 44816.76102 | 120.001 | 6 | 5 | 3.654147 | 0 | 2.455285 | 2.452016 | 10.62932 | 8.457985
2018-03-21 06:23 | 44936.76092 | 240.0009 | 6 | 5 | 3.686864 | 0 | 2.455285 | 2.452016 | 10.62932 | 8.457985
2018-03-21 06:24 | 44996.76242 | 300.0024 | 6 | 5 | 3.692976 | 0 | 2.455285 | 2.452016 | 10.62932 | 8.457985
2018-03-21 06:24 | 44996.77 | 0.0027 | 7 | 6 | 3.693076 | 0 | 0 | 0 | 0 | 0
2018-03-21 06:26 | 45116.85 | 120.001 | 2 | 6 | 4.200269 | 3.970127 | 0.1477725 | 0 | 0.6185884 | 0
2018-03-21 06:28 | 45236.85 | 240.0002 | 2 | 6 | 4.20028 | 3.545013 | 0.2723672 | 0 | 1.14192 | 0
2018-03-21 06:30 | 45356.85 | 360.0011 | 2 | 6 | 4.200213 | 3.284008 | 0.385887 | 0 | 1.618731 | 0
2018-03-21 06:30 | 45370.67 | 373.8233 | 2 | 6 | 4.200243 | 3.259996 | 0.3984546 | 0 | 1.671517 | 0
2018-03-21 06:32 | 45490.69 | 120.0001 | 3 | 6 | 4.219116 | 3.260069 | 0.5067283 | 0 | 2.127241 | 0
2018-03-21 06:34 | 45610.69 | 240.0009 | 3 | 6 | 4.23986 | 3.259985 | 0.6154006 | 0 | 2.586852 | 0
2018-03-21 06:36 | 45730.69 | 360.0001 | 3 | 6 | 4.263019 | 3.260033 | 0.7240542 | 0 | 3.048757 | 0
2018-03-21 06:38 | 45850.69 | 480.0001 | 3 | 6 | 4.288555 | 3.26008 | 0.8327244 | 0 | 3.513386 | 0
2018-03-21 06:40 | 45970.69 | 600.0001 | 3 | 6 | 4.317091 | 3.260019 | 0.9413881 | 0 | 3.980924 | 0
2018-03-21 06:42 | 46090.69 | 720.0009 | 3 | 6 | 4.348284 | 3.260092 | 1.050048 | 0 | 4.451697 | 0
2018-03-21 06:44 | 46210.69 | 840.0001 | 3 | 6 | 4.381161 | 3.260063 | 1.158726 | 0 | 4.926026 | 0
2018-03-21 06:46 | 46330.69 | 960.0002 | 3 | 6 | 4.400237 | 3.106123 | 1.266177 | 0 | 5.398258 | 0
2018-03-21 06:48 | 46450.69 | 1080.0002 | 3 | 6 | 4.400264 | 2.830124 | 1.364984 | 0 | 5.833036 | 0
2018-03-21 06:50 | 46570.69 | 1200.0002 | 3 | 6 | 4.400201 | 2.593731 | 1.455274 | 0 | 6.230333 | 0
2018-03-21 06:52 | 46690.69 | 1320.0001 | 3 | 6 | 4.400226 | 2.392063 | 1.53829 | 0 | 6.595623 | 0
2018-03-21 06:54 | 46810.69 | 1440.0002 | 3 | 6 | 4.400197 | 2.217827 | 1.615042 | 0 | 6.933346 | 0
2018-03-21 06:56 | 46930.69 | 1560.0002 | 3 | 6 | 4.400209 | 2.067305 | 1.686398 | 0 | 7.247328 | 0
2018-03-21 06:58 | 47050.69 | 1680.001 | 3 | 6 | 4.400187 | 1.932584 | 1.753 | 0 | 7.540393 | 0
2018-03-21 07:00 | 47170.69 | 1800.0011 | 3 | 6 | 4.400172 | 1.81141 | 1.815367 | 0 | 7.81482 | 0
2018-03-21 07:02 | 47290.69 | 1920.0002 | 3 | 6 | 4.400192 | 1.702623 | 1.873917 | 0 | 8.072452 | 0
2018-03-21 07:04 | 47410.69 | 2040.0012 | 3 | 6 | 4.400188 | 1.602773 | 1.928986 | 0 | 8.314765 | 0
2018-03-21 07:06 | 47530.69 | 2160.001 | 3 | 6 | 4.400115 | 1.50891 | 1.980836 | 0 | 8.542912 | 0
2018-03-21 07:08 | 47650.69 | 2280.001 | 3 | 6 | 4.400237 | 1.422797 | 2.029668 | 0 | 8.757781 | 0
2018-03-21 07:10 | 47770.69 | 2400.0002 | 3 | 6 | 4.400235 | 1.339936 | 2.075672 | 0 | 8.960211 | 0
2018-03-21 07:12 | 47890.69 | 2520.0002 | 3 | 6 | 4.400184 | 1.262904 | 2.11902 | 0 | 9.150948 | 0
2018-03-21 07:14 | 48010.69 | 2640.001 | 3 | 6 | 4.400141 | 1.189049 | 2.159874 | 0 | 9.330712 | 0
2018-03-21 07:16 | 48130.69 | 2760.0011 | 3 | 6 | 4.40019 | 1.119955 | 2.198344 | 0 | 9.499987 | 0
2018-03-21 07:18 | 48250.69 | 2880.0002 | 3 | 6 | 4.400145 | 1.053872 | 2.234569 | 0 | 9.659384 | 0
2018-03-21 07:20 | 48370.69 | 3000.0003 | 3 | 6 | 4.400159 | 0.9913006 | 2.268651 | 0 | 9.809349 | 0
2018-03-21 07:22 | 48490.69 | 3120.001 | 3 | 6 | 4.400156 | 0.9317999 | 2.300693 | 0 | 9.950338 | 0
2018-03-21 07:24 | 48610.69 | 3240.0018 | 3 | 6 | 4.400158 | 0.8757267 | 2.330807 | 0 | 10.08285 | 0
2018-03-21 07:26 | 48730.69 | 3360.0002 | 3 | 6 | 4.400183 | 0.823184 | 2.359107 | 0 | 10.20737 | 0
2018-03-21 07:28 | 48850.69 | 3480.0002 | 3 | 6 | 4.40019 | 0.7735291 | 2.385697 | 0 | 10.32437 | 0
2018-03-21 07:30 | 48970.69 | 3600.0019 | 3 | 6 | 4.400049 | 0.7258492 | 2.410693 | 0 | 10.43436 | 0
2018-03-21 07:32 | 49090.69 | 3720.0002 | 3 | 6 | 4.400153 | 0.6833868 | 2.434186 | 0 | 10.53773 | 0
2018-03-21 07:33 | 49180.41 | 3809.7272 | 3 | 6 | 4.400085 | 0.6519899 | 2.450829 | 0 | 10.61096 | 0
2018-03-21 07:35 | 49300.46 | 119.9999 | 4 | 6 | 4.293051 | 0 | 2.450829 | 0 | 10.61096 | 0
2018-03-21 07:37 | 49420.46 | 240 | 4 | 6 | 4.282066 | 0 | 2.450829 | 0 | 10.61096 | 0
2018-03-21 07:38 | 49480.46 | 300.0037 | 4 | 6 | 4.279176 | 0 | 2.450829 | 0 | 10.61096 | 0
2018-03-21 07:40 | 49600.54 | 120.0009 | 5 | 6 | 3.831227 | -3.260138 | 2.450829 | 0.1086515 | 10.61096 | 0.4224939
2018-03-21 07:42 | 49720.54 | 240.0001 | 5 | 6 | 3.778817 | -3.259858 | 2.450829 | 0.2173195 | 10.61096 | 0.8358431
2018-03-21 07:44 | 49840.54 | 360.0001 | 5 | 6 | 3.732089 | -3.260131 | 2.450829 | 0.3259768 | 10.61096 | 1.243881
2018-03-21 07:46 | 49960.54 | 480.0001 | 5 | 6 | 3.686878 | -3.260218 | 2.450829 | 0.4346505 | 10.61096 | 1.646998
2018-03-21 07:48 | 50080.54 | 600.0001 | 5 | 6 | 3.643002 | -3.260146 | 2.450829 | 0.5433142 | 10.61096 | 2.045225
2018-03-21 07:50 | 50200.54 | 720.0009 | 5 | 6 | 3.601754 | -3.260112 | 2.450829 | 0.6519733 | 10.61096 | 2.438794
2018-03-21 07:52 | 50320.54 | 840.0009 | 5 | 6 | 3.564781 | -3.260195 | 2.450829 | 0.7606439 | 10.61096 | 2.828163
2018-03-21 07:54 | 50440.54 | 960.0009 | 5 | 6 | 3.530981 | -3.260158 | 2.450829 | 0.8693097 | 10.61096 | 3.213667
2018-03-21 07:56 | 50560.54 | 1080.0009 | 5 | 6 | 3.499946 | -3.260077 | 2.450829 | 0.9779772 | 10.61096 | 3.595657
2018-03-21 07:58 | 50680.54 | 1200.0001 | 5 | 6 | 3.471185 | -3.260167 | 2.450829 | 1.08664 | 10.61096 | 3.974393
2018-03-21 08:00 | 50800.54 | 1320.0009 | 5 | 6 | 3.443895 | -3.260105 | 2.450829 | 1.195305 | 10.61096 | 4.350095
2018-03-21 08:02 | 50920.54 | 1440.0001 | 5 | 6 | 3.417833 | -3.259866 | 2.450829 | 1.303975 | 10.61096 | 4.722916
2018-03-21 08:04 | 51040.54 | 1560.0009 | 5 | 6 | 3.392792 | -3.260131 | 2.450829 | 1.412643 | 10.61096 | 5.09296
2018-03-21 08:06 | 51160.54 | 1680.0001 | 5 | 6 | 3.368598 | -3.259799 | 2.450829 | 1.521314 | 10.61096 | 5.460342
2018-03-21 08:08 | 51280.54 | 1800.0001 | 5 | 6 | 3.343959 | -3.260153 | 2.450829 | 1.629978 | 10.61096 | 5.825057
2018-03-21 08:10 | 51400.54 | 1920.0001 | 5 | 6 | 3.318068 | -3.260082 | 2.450829 | 1.738637 | 10.61096 | 6.187011
2018-03-21 08:12 | 51520.54 | 2040.001 | 5 | 6 | 3.289521 | -3.260131 | 2.450829 | 1.847317 | 10.61096 | 6.546095
2018-03-21 08:14 | 51640.54 | 2160.0001 | 5 | 6 | 3.257573 | -3.260092 | 2.450829 | 1.955969 | 10.61096 | 6.901806
2018-03-21 08:16 | 51760.54 | 2280.0001 | 5 | 6 | 3.220646 | -3.260085 | 2.450829 | 2.064645 | 10.61096 | 7.253863
2018-03-21 08:18 | 51880.54 | 2400.0009 | 5 | 6 | 3.177576 | -3.260069 | 2.450829 | 2.17331 | 10.61096 | 7.601571
2018-03-21 08:20 | 52000.54 | 2520.0009 | 5 | 6 | 3.12472 | -3.260064 | 2.450829 | 2.281981 | 10.61096 | 7.944122
2018-03-21 08:22 | 52120.54 | 2640.0009 | 5 | 6 | 3.055612 | -3.260077 | 2.450829 | 2.39064 | 10.61096 | 8.280086
2018-03-21 08:24 | 52193.72 | 2713.1791 | 5 | 6 | 2.999999 | -3.260104 | 2.450829 | 2.456908 | 10.61096 | 8.480803
2018-03-21 08:26 | 52313.77 | 120.0008 | 6 | 6 | 3.652091 | 0 | 2.450829 | 2.456916 | 10.61096 | 8.480828
2018-03-21 08:28 | 52433.77 | 239.9999 | 6 | 6 | 3.685319 | 0 | 2.450829 | 2.456916 | 10.61096 | 8.480828
2018-03-21 08:29 | 52493.77 | 300.0023 | 6 | 6 | 3.691606 | 0 | 2.450829 | 2.456916 | 10.61096 | 8.480828
2018-03-21 08:29 | 52493.78 | 0.0027 | 7 | 7 | 3.691458 | 0 | 0 | 0 | 0 | 0
2018-03-21 08:31 | 52613.86 | 120.001 | 2 | 7 | 4.2003 | 3.980667 | 0.1480999 | 0 | 0.6198985 | 0
2018-03-21 08:33 | 52733.86 | 240.0003 | 2 | 7 | 4.200287 | 3.550747 | 0.2729544 | 0 | 1.144322 | 0
2018-03-21 08:35 | 52853.86 | 360.0011 | 2 | 7 | 4.200241 | 3.287748 | 0.3866282 | 0 | 1.621779 | 0
2018-03-21 08:35 | 52869.3 | 375.4473 | 2 | 7 | 4.20024 | 3.259989 | 0.4006664 | 0 | 1.680743 | 0
2018-03-21 08:37 | 52989.31 | 120.0002 | 3 | 7 | 4.219057 | 3.259842 | 0.5089611 | 0 | 2.136556 | 0
2018-03-21 08:39 | 53109.31 | 240.0002 | 3 | 7 | 4.239926 | 3.260124 | 0.6176223 | 0 | 2.596117 | 0
2018-03-21 08:41 | 53229.31 | 360.0009 | 3 | 7 | 4.263183 | 3.26009 | 0.7262906 | 0 | 3.058105 | 0
2018-03-21 08:43 | 53349.31 | 480.0001 | 3 | 7 | 4.289093 | 3.260139 | 0.834951 | 0 | 3.522727 | 0
2018-03-21 08:45 | 53469.31 | 600.001 | 3 | 7 | 4.317717 | 3.260153 | 0.9436194 | 0 | 3.990346 | 0
2018-03-21 08:47 | 53589.31 | 720.0001 | 3 | 7 | 4.348635 | 3.260197 | 1.052291 | 0 | 4.461221 | 0
2018-03-21 08:49 | 53709.31 | 840.0001 | 3 | 7 | 4.38103 | 3.260132 | 1.160949 | 0 | 4.935489 | 0
2018-03-21 08:51 | 53829.31 | 960.0003 | 3 | 7 | 4.400215 | 3.111744 | 1.268499 | 0 | 5.408136 | 0
2018-03-21 08:53 | 53949.31 | 1080.0009 | 3 | 7 | 4.400221 | 2.836895 | 1.367499 | 0 | 5.843761 | 0
2018-03-21 08:55 | 54069.31 | 1200.0009 | 3 | 7 | 4.400252 | 2.603212 | 1.458058 | 0 | 6.24224 | 0
2018-03-21 08:57 | 54189.31 | 1320.001 | 3 | 7 | 4.400217 | 2.402683 | 1.541404 | 0 | 6.608984 | 0
2018-03-21 08:59 | 54309.31 | 1440.001 | 3 | 7 | 4.400181 | 2.228363 | 1.618518 | 0 | 6.9483 | 0
2018-03-21 09:01 | 54429.31 | 1560.0002 | 3 | 7 | 4.400172 | 2.075422 | 1.690215 | 0 | 7.263782 | 0
2018-03-21 09:03 | 54549.31 | 1680.001 | 3 | 7 | 4.400197 | 1.939251 | 1.757076 | 0 | 7.557982 | 0
2018-03-21 09:05 | 54669.31 | 1800.001 | 3 | 7 | 4.400165 | 1.815606 | 1.819618 | 0 | 7.833182 | 0
2018-03-21 09:07 | 54789.31 | 1920.001 | 3 | 7 | 4.400199 | 1.705163 | 1.878274 | 0 | 8.09128 | 0
2018-03-21 09:09 | 54909.31 | 2040.0002 | 3 | 7 | 4.400216 | 1.602372 | 1.933356 | 0 | 8.333651 | 0
2018-03-21 09:11 | 55029.31 | 2160.0002 | 3 | 7 | 4.400204 | 1.509003 | 1.985191 | 0 | 8.561733 | 0
2018-03-21 09:13 | 55149.31 | 2280.0003 | 3 | 7 | 4.400218 | 1.423418 | 2.034021 | 0 | 8.776597 | 0
2018-03-21 09:15 | 55269.31 | 2400.0002 | 3 | 7 | 4.400171 | 1.341655 | 2.080074 | 0 | 8.979234 | 0
2018-03-21 09:17 | 55389.31 | 2520.001 | 3 | 7 | 4.400193 | 1.26522 | 2.123505 | 0 | 9.17034 | 0
2018-03-21 09:19 | 55509.31 | 2640.0002 | 3 | 7 | 4.400123 | 1.19158 | 2.164454 | 0 | 9.350521 | 0
2018-03-21 09:21 | 55629.31 | 2760.001 | 3 | 7 | 4.400171 | 1.122446 | 2.203015 | 0 | 9.520197 | 0
2018-03-21 09:23 | 55749.31 | 2880.0002 | 3 | 7 | 4.40019 | 1.057365 | 2.239323 | 0 | 9.679957 | 0
2018-03-21 09:25 | 55869.31 | 3000.001 | 3 | 7 | 4.400187 | 0.9945202 | 2.273509 | 0 | 9.830384 | 0
2018-03-21 09:27 | 55989.31 | 3120.0003 | 3 | 7 | 4.400165 | 0.9357109 | 2.305667 | 0 | 9.971885 | 0
2018-03-21 09:29 | 56109.31 | 3240.001 | 3 | 7 | 4.400181 | 0.8798962 | 2.335908 | 0 | 10.10495 | 0
2018-03-21 09:31 | 56229.31 | 3360.0003 | 3 | 7 | 4.400162 | 0.8262463 | 2.364321 | 0 | 10.22997 | 0
2018-03-21 09:33 | 56349.31 | 3480.0002 | 3 | 7 | 4.400132 | 0.7753849 | 2.391004 | 0 | 10.34738 | 0
2018-03-21 09:35 | 56469.31 | 3600.0019 | 3 | 7 | 4.400204 | 0.7283316 | 2.416062 | 0 | 10.45764 | 0
2018-03-21 09:37 | 56589.31 | 3720.0011 | 3 | 7 | 4.400132 | 0.6831474 | 2.439574 | 0 | 10.56109 | 0
2018-03-21 09:38 | 56680.34 | 3811.0256 | 3 | 7 | 4.400169 | 0.6519985 | 2.456453 | 0 | 10.63536 | 0
2018-03-21 09:40 | 56800.38 | 120.0001 | 4 | 7 | 4.292839 | 0 | 2.456453 | 0 | 10.63536 | 0
2018-03-21 09:42 | 56920.38 | 240.0009 | 4 | 7 | 4.281795 | 0 | 2.456453 | 0 | 10.63536 | 0
2018-03-21 09:43 | 56980.38 | 300.0023 | 4 | 7 | 4.278897 | 0 | 2.456453 | 0 | 10.63536 | 0
2018-03-21 09:45 | 57100.46032 | 120.001 | 5 | 7 | 3.829295 | -3.260007 | 2.456453 | 0.1086502 | 10.63536 | 0.4222947
2018-03-21 09:47 | 57220.45952 | 240.0002 | 5 | 7 | 3.776611 | -3.25998 | 2.456453 | 0.2173182 | 10.63536 | 0.8354208
2018-03-21 09:49 | 57340.46032 | 360.001 | 5 | 7 | 3.729649 | -3.26002 | 2.456453 | 0.3259805 | 10.63536 | 1.24323
2018-03-21 09:51 | 57460.46032 | 480.001 | 5 | 7 | 3.684345 | -3.260094 | 2.456453 | 0.4346414 | 10.63536 | 1.64602
2018-03-21 09:53 | 57580.46032 | 600.001 | 5 | 7 | 3.640704 | -3.260127 | 2.456453 | 0.5433058 | 10.63536 | 2.043986
2018-03-21 09:55 | 57700.45952 | 720.0002 | 5 | 7 | 3.599961 | -3.26005 | 2.456453 | 0.6519706 | 10.63536 | 2.437361
2018-03-21 09:57 | 57820.46032 | 840.001 | 5 | 7 | 3.562833 | -3.260064 | 2.456453 | 0.7606393 | 10.63536 | 2.826512
2018-03-21 09:59 | 57940.45952 | 960.0002 | 5 | 7 | 3.529489 | -3.260096 | 2.456453 | 0.869298 | 10.63536 | 3.211794
2018-03-21 10:01 | 58060.45952 | 1080.0002 | 5 | 7 | 3.498897 | -3.260027 | 2.456453 | 0.9779661 | 10.63536 | 3.593658
2018-03-21 10:03 | 58180.45952 | 1200.0002 | 5 | 7 | 3.470108 | -3.260122 | 2.456453 | 1.086628 | 10.63536 | 3.97227
2018-03-21 10:05 | 58300.46032 | 1320.001 | 5 | 7 | 3.442767 | -3.260077 | 2.456453 | 1.195295 | 10.63536 | 4.347857
2018-03-21 10:07 | 58420.45952 | 1440.0002 | 5 | 7 | 3.416888 | -3.260022 | 2.456453 | 1.303957 | 10.63536 | 4.720529
2018-03-21 10:09 | 58540.45952 | 1560.0002 | 5 | 7 | 3.392186 | -3.260144 | 2.456453 | 1.41263 | 10.63536 | 5.090511
2018-03-21 10:11 | 58660.45952 | 1680.0002 | 5 | 7 | 3.368092 | -3.260105 | 2.456453 | 1.521297 | 10.63536 | 5.457815
2018-03-21 10:13 | 58780.46032 | 1800.001 | 5 | 7 | 3.343609 | -3.260058 | 2.456453 | 1.629957 | 10.63536 | 5.822466
2018-03-21 10:15 | 58900.45952 | 1920.0002 | 5 | 7 | 3.317745 | -3.260014 | 2.456453 | 1.738633 | 10.63536 | 6.184447
2018-03-21 10:17 | 59020.45952 | 2040.0002 | 5 | 7 | 3.289117 | -3.26005 | 2.456453 | 1.847295 | 10.63536 | 6.543437
2018-03-21 10:19 | 59140.46032 | 2160.001 | 5 | 7 | 3.257385 | -3.260038 | 2.456453 | 1.955965 | 10.63536 | 6.899174
2018-03-21 10:21 | 59260.46032 | 2280.001 | 5 | 7 | 3.220762 | -3.260085 | 2.456453 | 2.064626 | 10.63536 | 7.251188
2018-03-21 10:23 | 59380.45952 | 2400.0002 | 5 | 7 | 3.177313 | -3.260092 | 2.456453 | 2.173289 | 10.63536 | 7.59888
2018-03-21 10:25 | 59500.46032 | 2520.001 | 5 | 7 | 3.123765 | -3.260094 | 2.456453 | 2.281952 | 10.63536 | 7.941334
2018-03-21 10:27 | 59620.46032 | 2640.001 | 5 | 7 | 3.054018 | -3.260052 | 2.456453 | 2.390619 | 10.63536 | 8.277184
2018-03-21 10:29 | 59691.58812 | 2711.1288 | 5 | 7 | 2.999997 | -3.260071 | 2.456453 | 2.45503 | 10.63536 | 8.472215
2018-03-21 10:31 | 59811.64 | 120.001 | 6 | 7 | 3.651791 | 0 | 2.456453 | 2.45503 | 10.63536 | 8.472215
2018-03-21 10:33 | 59931.63 | 240.0002 | 6 | 7 | 3.685274 | 0 | 2.456453 | 2.45503 | 10.63536 | 8.472215
2018-03-21 10:34 | 59991.64 | 300.0024 | 6 | 7 | 3.691612 | 0 | 2.456453 | 2.45503 | 10.63536 | 8.472215
2018-03-21 10:34 | 59991.65 | 0.0027 | 7 | 8 | 3.691796 | 0 | 0 | 0 | 0 | 0
2018-03-21 10:36 | 60111.73 | 120.0002 | 2 | 8 | 4.200293 | 3.975018 | 0.1478774 | 2.432e-09 | 0.6190004 | 8.978e-09
2018-03-21 10:38 | 60231.73 | 240.0011 | 2 | 8 | 4.200264 | 3.551292 | 0.2726916 | 2.432e-09 | 1.143254 | 8.978e-09
2018-03-21 10:40 | 60351.73 | 360.001 | 2 | 8 | 4.200229 | 3.289581 | 0.38642 | 2.432e-09 | 1.62094 | 8.978e-09
2018-03-21 10:40 | 60367.91 | 376.184 | 2 | 8 | 4.200219 | 3.259996 | 0.4011372 | 2.432e-09 | 1.682756 | 8.978e-09
2018-03-21 10:42 | 60487.92 | 120.0001 | 3 | 8 | 4.219046 | 3.26001 | 0.5094183 | 2.432e-09 | 2.138511 | 8.978e-09
2018-03-21 10:44 | 60607.92 | 240.0009 | 3 | 8 | 4.239613 | 3.260038 | 0.6180843 | 2.432e-09 | 2.598078 | 8.978e-09
2018-03-21 10:46 | 60727.92 | 360.0002 | 3 | 8 | 4.262832 | 3.260092 | 0.7267505 | 2.432e-09 | 3.060016 | 8.978e-09
2018-03-21 10:48 | 60847.92 | 480.0009 | 3 | 8 | 4.289157 | 3.260073 | 0.835412 | 2.432e-09 | 3.524626 | 8.978e-09
2018-03-21 10:50 | 60967.92 | 600.0002 | 3 | 8 | 4.317895 | 3.260021 | 0.94407 | 2.432e-09 | 3.992209 | 8.978e-09
2018-03-21 10:52 | 61087.92 | 720.0009 | 3 | 8 | 4.349139 | 3.260088 | 1.052744 | 2.432e-09 | 4.463129 | 8.978e-09
2018-03-21 10:54 | 61207.92 | 840.0009 | 3 | 8 | 4.382082 | 3.260071 | 1.161406 | 2.432e-09 | 4.937486 | 8.978e-09
2018-03-21 10:56 | 61327.92 | 960.0001 | 3 | 8 | 4.400267 | 3.099936 | 1.268749 | 2.432e-09 | 5.409294 | 8.978e-09
2018-03-21 10:58 | 61447.92 | 1080.001 | 3 | 8 | 4.400257 | 2.826019 | 1.367363 | 2.432e-09 | 5.843219 | 8.978e-09
2018-03-21 11:00 | 61567.92 | 1200.0001 | 3 | 8 | 4.400224 | 2.590828 | 1.457537 | 2.432e-09 | 6.240007 | 8.978e-09
2018-03-21 11:02 | 61687.92 | 1320.001 | 3 | 8 | 4.400187 | 2.39045 | 1.540488 | 2.432e-09 | 6.605009 | 8.978e-09
2018-03-21 11:04 | 61807.92 | 1440.0019 | 3 | 8 | 4.400159 | 2.218182 | 1.617231 | 2.432e-09 | 6.942697 | 8.978e-09
2018-03-21 11:06 | 61927.92 | 1560.001 | 3 | 8 | 4.400238 | 2.070681 | 1.688651 | 2.432e-09 | 7.25696 | 8.978e-09
2018-03-21 11:08 | 62047.92 | 1680.0019 | 3 | 8 | 4.400212 | 1.938003 | 1.755437 | 2.432e-09 | 7.550831 | 8.978e-09
2018-03-21 11:10 | 62167.92 | 1800.0011 | 3 | 8 | 4.4002 | 1.818976 | 1.818015 | 2.432e-09 | 7.826188 | 8.978e-09
2018-03-21 11:12 | 62287.92 | 1920.0002 | 3 | 8 | 4.400241 | 1.709703 | 1.876797 | 2.432e-09 | 8.084841 | 8.978e-09
2018-03-21 11:14 | 62407.92 | 2040.0004 | 3 | 8 | 4.4002 | 1.60888 | 1.932077 | 2.432e-09 | 8.328079 | 8.978e-09
2018-03-21 11:16 | 62527.92 | 2160.001 | 3 | 8 | 4.400205 | 1.517848 | 1.984167 | 2.432e-09 | 8.557288 | 8.978e-09
2018-03-21 11:18 | 62647.92 | 2280.0018 | 3 | 8 | 4.400153 | 1.431098 | 2.033298 | 2.432e-09 | 8.773472 | 8.978e-09
2018-03-21 11:20 | 62767.92 | 2400.0002 | 3 | 8 | 4.400196 | 1.350909 | 2.079651 | 2.432e-09 | 8.977433 | 8.978e-09
2018-03-21 11:22 | 62887.92 | 2520.001 | 3 | 8 | 4.400178 | 1.274526 | 2.123394 | 2.432e-09 | 9.169909 | 8.978e-09
2018-03-21 11:24 | 63007.92 | 2640.0011 | 3 | 8 | 4.400162 | 1.200962 | 2.164642 | 2.432e-09 | 9.35141 | 8.978e-09
2018-03-21 11:26 | 63127.92 | 2760.0002 | 3 | 8 | 4.400193 | 1.129962 | 2.203476 | 2.432e-09 | 9.522285 | 8.978e-09
2018-03-21 11:28 | 63247.92 | 2880.0003 | 3 | 8 | 4.400156 | 1.062259 | 2.240015 | 2.432e-09 | 9.683061 | 8.978e-09
2018-03-21 11:30 | 63367.92 | 3000.0002 | 3 | 8 | 4.400168 | 0.9979057 | 2.274343 | 2.432e-09 | 9.834109 | 8.978e-09
2018-03-21 11:32 | 63487.92 | 3120.0018 | 3 | 8 | 4.400197 | 0.9368658 | 2.306586 | 2.432e-09 | 9.975987 | 8.978e-09
2018-03-21 11:34 | 63607.92 | 3240.0002 | 3 | 8 | 4.400198 | 0.8786793 | 2.33683 | 2.432e-09 | 10.10907 | 8.978e-09
2018-03-21 11:36 | 63727.92 | 3360 | 3 | 8 | 4.40014 | 0.8241873 | 2.365208 | 2.432e-09 | 10.23393 | 8.978e-09
2018-03-21 11:38 | 63847.92 | 3480.001 | 3 | 8 | 4.400133 | 0.7743044 | 2.391841 | 2.432e-09 | 10.35112 | 8.978e-09
2018-03-21 11:40 | 63967.92 | 3600.0002 | 3 | 8 | 4.400169 | 0.7271528 | 2.416855 | 2.432e-09 | 10.46119 | 8.978e-09
2018-03-21 11:42 | 64087.92 | 3720.0002 | 3 | 8 | 4.400123 | 0.682662 | 2.440349 | 2.432e-09 | 10.56457 | 8.978e-09
2018-03-21 11:43 | 64177.05 | 3809.132 | 3 | 8 | 4.400114 | 0.6519957 | 2.456874 | 2.432e-09 | 10.63727 | 8.978e-09
2018-03-21 11:45 | 64297.1 | 119.9999 | 4 | 8 | 4.293185 | 0 | 2.456874 | 2.432e-09 | 10.63727 | 8.978e-09
2018-03-21 11:47 | 64417.1 | 240.0007 | 4 | 8 | 4.282201 | 0 | 2.456874 | 2.432e-09 | 10.63727 | 8.978e-09
2018-03-21 11:48 | 64477.1 | 300.0013 | 4 | 8 | 4.279274 | 0 | 2.456874 | 2.432e-09 | 10.63727 | 8.978e-09
2018-03-21 11:50 | 64597.18 | 120.001 | 5 | 8 | 3.831313 | -3.260114 | 2.456874 | 0.108651 | 10.63727 | 0.422492
2018-03-21 11:52 | 64717.18 | 240.0012 | 5 | 8 | 3.778956 | -3.260159 | 2.456874 | 0.2173194 | 10.63727 | 0.8358487
2018-03-21 11:54 | 64837.18 | 360.0003 | 5 | 8 | 3.731987 | -3.260082 | 2.456874 | 0.3259892 | 10.63727 | 1.243948
2018-03-21 11:56 | 64957.18 | 480.0011 | 5 | 8 | 3.686417 | -3.260034 | 2.456874 | 0.4346563 | 10.63727 | 1.647001
2018-03-21 11:58 | 65077.18 | 600.0003 | 5 | 8 | 3.642546 | -3.2601 | 2.456874 | 0.5433146 | 10.63727 | 2.045159
2018-03-21 12:00 | 65197.18 | 720.0003 | 5 | 8 | 3.601727 | -3.260057 | 2.456874 | 0.6519787 | 10.63727 | 2.438721
2018-03-21 12:02 | 65317.18 | 840.0011 | 5 | 8 | 3.564422 | -3.260082 | 2.456874 | 0.7606444 | 10.63727 | 2.828043
2018-03-21 12:04 | 65437.18 | 960.0011 | 5 | 8 | 3.530606 | -3.260084 | 2.456874 | 0.8693144 | 10.63727 | 3.213527
2018-03-21 12:06 | 65557.18 | 1080.0011 | 5 | 8 | 3.499425 | -3.260074 | 2.456874 | 0.9779806 | 10.63727 | 3.59547
2018-03-21 12:08 | 65677.18 | 1200.0003 | 5 | 8 | 3.470089 | -3.260098 | 2.456874 | 1.086637 | 10.63727 | 3.974091
2018-03-21 12:10 | 65797.18 | 1320.0004 | 5 | 8 | 3.442253 | -3.26 | 2.456874 | 1.1953 | 10.63727 | 4.349644
2018-03-21 12:12 | 65917.18 | 1440.0003 | 5 | 8 | 3.416111 | -3.260027 | 2.456874 | 1.303965 | 10.63727 | 4.722255
2018-03-21 12:14 | 66037.18 | 1560.0011 | 5 | 8 | 3.39124 | -3.260082 | 2.456874 | 1.412631 | 10.63727 | 5.092113
2018-03-21 12:16 | 66157.18 | 1680.0003 | 5 | 8 | 3.367111 | -3.259976 | 2.456874 | 1.521307 | 10.63727 | 5.459344
2018-03-21 12:18 | 66277.18 | 1800.0011 | 5 | 8 | 3.342316 | -3.26005 | 2.456874 | 1.629964 | 10.63727 | 5.823879
2018-03-21 12:20 | 66397.18 | 1920.0003 | 5 | 8 | 3.316037 | -3.259938 | 2.456874 | 1.738631 | 10.63727 | 6.185667
2018-03-21 12:22 | 66517.18 | 2040.0003 | 5 | 8 | 3.287891 | -3.26001 | 2.456874 | 1.847299 | 10.63727 | 6.544514
2018-03-21 12:24 | 66637.18 | 2160.0003 | 5 | 8 | 3.256478 | -3.260016 | 2.456874 | 1.955964 | 10.63727 | 6.900121
2018-03-21 12:26 | 66757.18 | 2280.0011 | 5 | 8 | 3.220508 | -3.260034 | 2.456874 | 2.064617 | 10.63727 | 7.252043
2018-03-21 12:28 | 66877.18 | 2400.0003 | 5 | 8 | 3.178284 | -3.260027 | 2.456874 | 2.173287 | 10.63727 | 7.599793
2018-03-21 12:30 | 66997.18 | 2520.0003 | 5 | 8 | 3.126153 | -3.260124 | 2.456874 | 2.281944 | 10.63727 | 7.94242
2018-03-21 12:32 | 67117.18 | 2640.0011 | 5 | 8 | 3.057943 | -3.260107 | 2.456874 | 2.390612 | 10.63727 | 8.278613
2018-03-21 12:34 | 67194.22 | 2717.049 | 5 | 8 | 2.999998 | -3.260067 | 2.456874 | 2.460393 | 10.63727 | 8.490067
2018-03-21 12:36 | 67314.2663 | 120.0008 | 6 | 8 | 3.650474 | 0 | 2.456874 | 2.460393 | 10.63727 | 8.490067
2018-03-21 12:38 | 67434.2655 | 240 | 6 | 8 | 3.684246 | 0 | 2.456874 | 2.460393 | 10.63727 | 8.490067
2018-03-21 12:39 | 67494.2669 | 300.0014 | 6 | 8 | 3.690746 | 0 | 2.456874 | 2.460393 | 10.63727 | 8.490067
2018-03-21 12:39 | 67494.28 | 0.0027 | 7 | 9 | 3.6909 | 0 | 0 | 0 | 0 | 0
2018-03-21 12:41 | 67614.35894 | 120.0001 | 2 | 9 | 4.200282 | 4.00275 | 0.1486143 | 3.967e-09 | 0.6219806 | 1.4641e-08
2018-03-21 12:43 | 67734.35974 | 240.0009 | 2 | 9 | 4.200243 | 3.570982 | 0.2742233 | 3.967e-09 | 1.149572 | 1.4641e-08
2018-03-21 12:45 | 67854.35904 | 360.0002 | 2 | 9 | 4.200241 | 3.302706 | 0.3885065 | 3.967e-09 | 1.629589 | 1.4641e-08
2018-03-21 12:45 | 67877.41554 | 383.0567 | 2 | 9 | 4.200241 | 3.259998 | 0.4095095 | 3.967e-09 | 1.717806 | 1.4641e-08
2018-03-21 12:47 | 67997.43 | 120.0009 | 3 | 9 | 4.219838 | 3.260071 | 0.5178033 | 3.967e-09 | 2.173654 | 1.4641e-08
2018-03-21 12:49 | 68117.43 | 240.0009 | 3 | 9 | 4.241306 | 3.260063 | 0.6264839 | 3.967e-09 | 2.633425 | 1.4641e-08
2018-03-21 12:51 | 68237.43 | 360.0009 | 3 | 9 | 4.264945 | 3.260088 | 0.7351449 | 3.967e-09 | 3.095537 | 1.4641e-08
2018-03-21 12:53 | 68357.43 | 480.0018 | 3 | 9 | 4.291579 | 3.260098 | 0.843812 | 3.967e-09 | 3.560422 | 1.4641e-08
2018-03-21 12:55 | 68477.43 | 600.0009 | 3 | 9 | 4.320142 | 3.260176 | 0.9524722 | 3.967e-09 | 4.028283 | 1.4641e-08
2018-03-21 12:57 | 68597.43 | 720.0001 | 3 | 9 | 4.351003 | 3.260025 | 1.06113 | 3.967e-09 | 4.499359 | 1.4641e-08
2018-03-21 12:59 | 68717.43 | 840.0009 | 3 | 9 | 4.383925 | 3.260067 | 1.169804 | 3.967e-09 | 4.973972 | 1.4641e-08
2018-03-21 13:01 | 68837.43 | 960.0001 | 3 | 9 | 4.400254 | 3.083218 | 1.27683 | 3.967e-09 | 5.444484 | 1.4641e-08
2018-03-21 13:03 | 68957.43 | 1080.0002 | 3 | 9 | 4.400256 | 2.811499 | 1.374946 | 3.967e-09 | 5.876221 | 1.4641e-08
2018-03-21 13:05 | 69077.43 | 1200.0009 | 3 | 9 | 4.400235 | 2.58032 | 1.464723 | 3.967e-09 | 6.27126 | 1.4641e-08
2018-03-21 13:07 | 69197.43 | 1320.0002 | 3 | 9 | 4.40017 | 2.38129 | 1.547325 | 3.967e-09 | 6.634729 | 1.4641e-08
2018-03-21 13:09 | 69317.43 | 1440.0001 | 3 | 9 | 4.400248 | 2.21439 | 1.623849 | 3.967e-09 | 6.971449 | 1.4641e-08
2018-03-21 13:11 | 69437.43 | 1560.0002 | 3 | 9 | 4.400235 | 2.06662 | 1.695152 | 3.967e-09 | 7.285198 | 1.4641e-08
2018-03-21 13:13 | 69557.43 | 1680.0001 | 3 | 9 | 4.400226 | 1.933916 | 1.761763 | 3.967e-09 | 7.578299 | 1.4641e-08
2018-03-21 13:15 | 69677.43 | 1800.0011 | 3 | 9 | 4.400188 | 1.8142 | 1.8242 | 3.967e-09 | 7.853034 | 1.4641e-08
2018-03-21 13:17 | 69797.43 | 1920.0002 | 3 | 9 | 4.400213 | 1.704623 | 1.882817 | 3.967e-09 | 8.110959 | 1.4641e-08
2018-03-21 13:19 | 69917.43 | 2040.001 | 3 | 9 | 4.400201 | 1.604026 | 1.937927 | 3.967e-09 | 8.353456 | 1.4641e-08
2018-03-21 13:21 | 70037.43 | 2160.001 | 3 | 9 | 4.400152 | 1.510239 | 1.989822 | 3.967e-09 | 8.5818 | 1.4641e-08
2018-03-21 13:23 | 70157.43 | 2280.0002 | 3 | 9 | 4.40016 | 1.421986 | 2.038665 | 3.967e-09 | 8.796719 | 1.4641e-08
2018-03-21 13:25 | 70277.43 | 2400.0002 | 3 | 9 | 4.400198 | 1.33971 | 2.08469 | 3.967e-09 | 8.999238 | 1.4641e-08
2018-03-21 13:27 | 70397.43 | 2520.0019 | 3 | 9 | 4.400123 | 1.261261 | 2.128025 | 3.967e-09 | 9.18992 | 1.4641e-08
2018-03-21 13:29 | 70517.43 | 2640.0011 | 3 | 9 | 4.400222 | 1.188995 | 2.168843 | 3.967e-09 | 9.369525 | 1.4641e-08
2018-03-21 13:31 | 70637.43 | 2760.0002 | 3 | 9 | 4.400149 | 1.119191 | 2.207291 | 3.967e-09 | 9.538704 | 1.4641e-08
2018-03-21 13:33 | 70757.43 | 2880.0002 | 3 | 9 | 4.400198 | 1.054218 | 2.243497 | 3.967e-09 | 9.698018 | 1.4641e-08
2018-03-21 13:35 | 70877.43 | 3000.0011 | 3 | 9 | 4.400177 | 0.9931517 | 2.277604 | 3.967e-09 | 9.848092 | 1.4641e-08
2018-03-21 13:37 | 70997.43 | 3120.0018 | 3 | 9 | 4.400177 | 0.9344654 | 2.309716 | 3.967e-09 | 9.989389 | 1.4641e-08
2018-03-21 13:39 | 71117.43 | 3240.0002 | 3 | 9 | 4.400135 | 0.8781233 | 2.339911 | 3.967e-09 | 10.12225 | 1.4641e-08
2018-03-21 13:41 | 71237.43 | 3360.001 | 3 | 9 | 4.400146 | 0.8259449 | 2.368314 | 3.967e-09 | 10.24723 | 1.4641e-08
2018-03-21 13:43 | 71357.43 | 3480.0011 | 3 | 9 | 4.400117 | 0.7769279 | 2.395024 | 3.967e-09 | 10.36476 | 1.4641e-08
2018-03-21 13:45 | 71477.43 | 3600.0018 | 3 | 9 | 4.400107 | 0.7312145 | 2.420163 | 3.967e-09 | 10.47537 | 1.4641e-08
2018-03-21 13:47 | 71597.43 | 3720.0009 | 3 | 9 | 4.400214 | 0.6883955 | 2.44381 | 3.967e-09 | 10.57942 | 1.4641e-08
2018-03-21 13:49 | 71702.39 | 3824.9607 | 3 | 9 | 4.400125 | 0.6519957 | 2.463341 | 3.967e-09 | 10.66536 | 1.4641e-08
2018-03-21 13:51 | 71822.43 | 120.0011 | 4 | 9 | 4.293843 | 0 | 2.463341 | 3.967e-09 | 10.66536 | 1.4641e-08
2018-03-21 13:53 | 71942.43 | 240.0003 | 4 | 9 | 4.282918 | 0 | 2.463341 | 3.967e-09 | 10.66536 | 1.4641e-08
2018-03-21 13:54 | 72002.43 | 300.0024 | 4 | 9 | 4.28003 | 0 | 2.463341 | 3.967e-09 | 10.66536 | 1.4641e-08
2018-03-21 13:56 | 72122.51884 | 120.0002 | 5 | 9 | 3.834684 | -3.2601 | 2.463341 | 0.1086498 | 10.66536 | 0.422818
2018-03-21 13:58 | 72242.52044 | 240.0018 | 5 | 9 | 3.781862 | -3.26005 | 2.463341 | 0.2173226 | 10.66536 | 0.8365377
2018-03-21 14:00 | 72362.51884 | 360.0002 | 5 | 9 | 3.73493 | -3.25995 | 2.463341 | 0.3259849 | 10.66536 | 1.244923
2018-03-21 14:02 | 72482.51884 | 480.0002 | 5 | 9 | 3.68884 | -3.260043 | 2.463341 | 0.4346457 | 10.66536 | 1.64825
2018-03-21 14:04 | 72602.51964 | 600.001 | 5 | 9 | 3.644431 | -3.260071 | 2.463341 | 0.5433027 | 10.66536 | 2.046635
2018-03-21 14:06 | 72722.51884 | 720.0002 | 5 | 9 | 3.603265 | -3.260047 | 2.463341 | 0.651967 | 10.66536 | 2.440382
2018-03-21 14:08 | 72842.51964 | 840.001 | 5 | 9 | 3.565887 | -3.260009 | 2.463341 | 0.7606321 | 10.66536 | 2.829867
2018-03-21 14:10 | 72962.51884 | 960.0002 | 5 | 9 | 3.531905 | -3.260104 | 2.463341 | 0.869288 | 10.66536 | 3.215447
2018-03-21 14:12 | 73082.51964 | 1080.001 | 5 | 9 | 3.50086 | -3.260015 | 2.463341 | 0.9779665 | 10.66536 | 3.597583
2018-03-21 14:14 | 73202.51884 | 1200.0002 | 5 | 9 | 3.4719 | -3.260056 | 2.463341 | 1.086628 | 10.66536 | 3.976403
2018-03-21 14:16 | 73322.51964 | 1320.001 | 5 | 9 | 3.444465 | -3.260016 | 2.463341 | 1.195289 | 10.66536 | 4.352164
2018-03-21 14:18 | 73442.51964 | 1440.001 | 5 | 9 | 3.417789 | -3.260056 | 2.463341 | 1.30396 | 10.66536 | 4.725017
2018-03-21 14:20 | 73562.51884 | 1560.0002 | 5 | 9 | 3.392284 | -3.260049 | 2.463341 | 1.412623 | 10.66536 | 5.095009
2018-03-21 14:22 | 73682.51964 | 1680.001 | 5 | 9 | 3.367641 | -3.260054 | 2.463341 | 1.521282 | 10.66536 | 5.462267
2018-03-21 14:24 | 73802.51964 | 1800.001 | 5 | 9 | 3.343252 | -3.259994 | 2.463341 | 1.629941 | 10.66536 | 5.826875
2018-03-21 14:26 | 73922.51884 | 1920.0002 | 5 | 9 | 3.317607 | -3.260014 | 2.463341 | 1.738608 | 10.66536 | 6.188808
2018-03-21 14:28 | 74042.51964 | 2040.001 | 5 | 9 | 3.289858 | -3.26 | 2.463341 | 1.847276 | 10.66536 | 6.547839
2018-03-21 14:30 | 74162.51964 | 2160.001 | 5 | 9 | 3.258741 | -3.260005 | 2.463341 | 1.955939 | 10.66536 | 6.903673
2018-03-21 14:32 | 74282.51964 | 2280.001 | 5 | 9 | 3.222593 | -3.259996 | 2.463341 | 2.064606 | 10.66536 | 7.25587
2018-03-21 14:34 | 74402.51884 | 2400.0002 | 5 | 9 | 3.179954 | -3.260002 | 2.463341 | 2.173273 | 10.66536 | 7.603836
2018-03-21 14:36 | 74522.51964 | 2520.001 | 5 | 9 | 3.126786 | -3.260057 | 2.463341 | 2.281934 | 10.66536 | 7.946593
2018-03-21 14:38 | 74642.51964 | 2640.001 | 5 | 9 | 3.058096 | -3.260002 | 2.463341 | 2.390598 | 10.66536 | 8.282818
2018-03-21 14:39 | 74718.66664 | 2716.148 | 5 | 9 | 2.999998 | -3.260065 | 2.463341 | 2.459561 | 10.66536 | 8.491795
2018-03-21 14:41 | 74838.70022 | 120.0009 | 6 | 9 | 3.650603 | 0 | 2.463341 | 2.459561 | 10.66536 | 8.491795
2018-03-21 14:43 | 74958.70022 | 240.0009 | 6 | 9 | 3.684521 | 0 | 2.463341 | 2.459561 | 10.66536 | 8.491795
2018-03-21 14:44 | 75018.70082 | 300.0015 | 6 | 9 | 3.691054 | 0 | 2.463341 | 2.459561 | 10.66536 | 8.491795
2018-03-21 14:44 | 75018.71 | 0.0028 | 7 | 10 | 3.69097 | 0 | 0 | 0 | 0 | 0
2018-03-21 14:46 | 75138.8 | 120.0002 | 2 | 10 | 4.200302 | 3.953587 | 0.1473355 | 0 | 0.6167954 | 0
2018-03-21 14:48 | 75258.8 | 240.0002 | 2 | 10 | 4.200247 | 3.528715 | 0.2713745 | 0 | 1.137793 | 0
2018-03-21 14:50 | 75378.8 | 360.001 | 2 | 10 | 4.200233 | 3.271166 | 0.3843978 | 0 | 1.612517 | 0
2018-03-21 14:50 | 75385.19 | 366.3897 | 2 | 10 | 4.200243 | 3.259991 | 0.3901849 | 0 | 1.636825 | 0
2018-03-21 14:52 | 75505.19 | 120.0009 | 3 | 10 | 4.21932 | 3.260132 | 0.4984739 | 0 | 2.092622 | 0
2018-03-21 14:54 | 75625.19 | 240.0009 | 3 | 10 | 4.240037 | 3.260128 | 0.6071474 | 0 | 2.552258 | 0
2018-03-21 14:56 | 75745.19 | 360.001 | 3 | 10 | 4.262527 | 3.260056 | 0.715808 | 0 | 3.014186 | 0
2018-03-21 14:58 | 75865.19 | 480.0009 | 3 | 10 | 4.287817 | 3.259995 | 0.8244799 | 0 | 3.478752 | 0
2018-03-21 15:00 | 75985.19 | 600.0009 | 3 | 10 | 4.315804 | 3.260027 | 0.9331455 | 0 | 3.946181 | 0
2018-03-21 15:02 | 76105.19 | 720.0001 | 3 | 10 | 4.346278 | 3.260078 | 1.04181 | 0 | 4.416788 | 0
2018-03-21 15:04 | 76225.19 | 840.0009 | 3 | 10 | 4.378351 | 3.260115 | 1.150472 | 0 | 4.890791 | 0
2018-03-21 15:06 | 76345.19 | 960.0002 | 3 | 10 | 4.400215 | 3.13777 | 1.258388 | 0 | 5.364865 | 0
2018-03-21 15:08 | 76465.19 | 1080.0001 | 3 | 10 | 4.400221 | 2.864298 | 1.358276 | 0 | 5.804399 | 0
2018-03-21 15:10 | 76585.19 | 1200.0002 | 3 | 10 | 4.400237 | 2.626919 | 1.449716 | 0 | 6.206758 | 0
2018-03-21 15:12 | 76705.19 | 1320.001 | 3 | 10 | 4.400169 | 2.418774 | 1.53374 | 0 | 6.57648 | 0
2018-03-21 15:14 | 76825.19 | 1440.0001 | 3 | 10 | 4.400246 | 2.239721 | 1.6113 | 0 | 6.917765 | 0
2018-03-21 15:16 | 76945.19 | 1560.0002 | 3 | 10 | 4.40026 | 2.084814 | 1.683306 | 0 | 7.234604 | 0
2018-03-21 15:18 | 77065.19 | 1680.001 | 3 | 10 | 4.400206 | 1.949741 | 1.75049 | 0 | 7.530228 | 0
2018-03-21 15:20 | 77185.19 | 1800.0009 | 3 | 10 | 4.400151 | 1.827631 | 1.813423 | 0 | 7.807148 | 0
2018-03-21 15:22 | 77305.19 | 1920.0003 | 3 | 10 | 4.400199 | 1.717582 | 1.872489 | 0 | 8.067046 | 0
2018-03-21 15:24 | 77425.19 | 2040.0002 | 3 | 10 | 4.400219 | 1.616735 | 1.928028 | 0 | 8.311431 | 0
2018-03-21 15:26 | 77545.19 | 2160.0003 | 3 | 10 | 4.400156 | 1.523614 | 1.980348 | 0 | 8.541648 | 0
2018-03-21 15:28 | 77665.19 | 2280.001 | 3 | 10 | 4.400194 | 1.436206 | 2.029678 | 0 | 8.75871 | 0
2018-03-21 15:30 | 77785.19 | 2400.0011 | 3 | 10 | 4.400179 | 1.352973 | 2.076151 | 0 | 8.963197 | 0
2018-03-21 15:32 | 77905.19 | 2520.001 | 3 | 10 | 4.400154 | 1.273754 | 2.119924 | 0 | 9.155807 | 0
2018-03-21 15:34 | 78025.19 | 2640.0003 | 3 | 10 | 4.400212 | 1.199262 | 2.161126 | 0 | 9.337101 | 0
2018-03-21 15:36 | 78145.19 | 2760.001 | 3 | 10 | 4.400168 | 1.128222 | 2.199902 | 0 | 9.507724 | 0
2018-03-21 15:38 | 78265.19 | 2880.0007 | 3 | 10 | 4.400166 | 1.061584 | 2.236389 | 0 | 9.668273 | 0
2018-03-21 15:40 | 78385.19 | 3000.0002 | 3 | 10 | 4.400159 | 0.9997358 | 2.27074 | 0 | 9.819421 | 0
2018-03-21 15:42 | 78505.19 | 3120.001 | 3 | 10 | 4.400151 | 0.9402876 | 2.303061 | 0 | 9.961641 | 0
2018-03-21 15:44 | 78625.19 | 3240.0011 | 3 | 10 | 4.40015 | 0.8848467 | 2.333478 | 0 | 10.09548 | 0
2018-03-21 15:46 | 78745.19 | 3360.0002 | 3 | 10 | 4.400159 | 0.8322229 | 2.362086 | 0 | 10.22136 | 0
2018-03-21 15:48 | 78865.19 | 3480.0002 | 3 | 10 | 4.400177 | 0.782218 | 2.388966 | 0 | 10.33963 | 0
2018-03-21 15:50 | 78985.19 | 3600.0002 | 3 | 10 | 4.400113 | 0.7348347 | 2.414242 | 0 | 10.45085 | 0
2018-03-21 15:52 | 79105.19 | 3720.0002 | 3 | 10 | 4.400218 | 0.6910944 | 2.437989 | 0 | 10.55535 | 0
2018-03-21 15:54 | 79214.43 | 3829.2352 | 3 | 10 | 4.400101 | 0.6519985 | 2.458361 | 0 | 10.64498 | 0
2018-03-21 15:56 | 79334.48 | 120.0019 | 4 | 10 | 4.293374 | 0 | 2.458361 | 0 | 10.64498 | 0
2018-03-21 15:58 | 79454.48 | 240.0003 | 4 | 10 | 4.282429 | 0 | 2.458361 | 0 | 10.64498 | 0
2018-03-21 15:59 | 79514.48 | 300.0024 | 4 | 10 | 4.27952 | 0 | 2.458361 | 0 | 10.64498 | 0
2018-03-21 16:01 | 79634.56 | 120.001 | 5 | 10 | 3.832466 | -3.26001 | 2.458361 | 0.1086557 | 10.64498 | 0.4226137
2018-03-21 16:03 | 79754.56 | 240.0002 | 5 | 10 | 3.779818 | -3.260122 | 2.458361 | 0.2173139 | 10.64498 | 0.8360461
2018-03-21 16:05 | 79874.56 | 360.001 | 5 | 10 | 3.733065 | -3.260087 | 2.458361 | 0.3259737 | 10.64498 | 1.244201
2018-03-21 16:07 | 79994.56 | 480.001 | 5 | 10 | 3.687818 | -3.260096 | 2.458361 | 0.4346448 | 10.64498 | 1.647405
2018-03-21 16:09 | 80114.56 | 600.001 | 5 | 10 | 3.64386 | -3.260023 | 2.458361 | 0.5433042 | 10.64498 | 2.045717
2018-03-21 16:11 | 80234.56 | 720.0003 | 5 | 10 | 3.603497 | -3.260032 | 2.458361 | 0.6519689 | 10.64498 | 2.439435
2018-03-21 16:13 | 80354.56 | 840.0002 | 5 | 10 | 3.567312 | -3.26003 | 2.458361 | 0.7606288 | 10.64498 | 2.828985
2018-03-21 16:15 | 80474.56 | 960.0002 | 5 | 10 | 3.534133 | -3.260074 | 2.458361 | 0.8692939 | 10.64498 | 3.2148
2018-03-21 16:17 | 80594.56 | 1080.0002 | 5 | 10 | 3.503718 | -3.260005 | 2.458361 | 0.9779617 | 10.64498 | 3.59718
2018-03-21 16:19 | 80714.56 | 1200.001 | 5 | 10 | 3.475193 | -3.260022 | 2.458361 | 1.086625 | 10.64498 | 3.976346
2018-03-21 16:21 | 80834.56 | 1320.001 | 5 | 10 | 3.448104 | -3.260139 | 2.458361 | 1.19529 | 10.64498 | 4.352498
2018-03-21 16:23 | 80954.56 | 1440.001 | 5 | 10 | 3.422386 | -3.260027 | 2.458361 | 1.303958 | 10.64498 | 4.725785
2018-03-21 16:25 | 81074.56 | 1560.001 | 5 | 10 | 3.397731 | -3.260014 | 2.458361 | 1.412617 | 10.64498 | 5.096312
2018-03-21 16:27 | 81194.56 | 1680.001 | 5 | 10 | 3.373312 | -3.26008 | 2.458361 | 1.521283 | 10.64498 | 5.464203
2018-03-21 16:29 | 81314.56 | 1800.0002 | 5 | 10 | 3.348113 | -3.260016 | 2.458361 | 1.629957 | 10.64498 | 5.829432
2018-03-21 16:31 | 81434.56 | 1920.001 | 5 | 10 | 3.321952 | -3.260042 | 2.458361 | 1.738613 | 10.64498 | 6.191816
2018-03-21 16:33 | 81554.56 | 2040.001 | 5 | 10 | 3.293246 | -3.260036 | 2.458361 | 1.847288 | 10.64498 | 6.551296
2018-03-21 16:35 | 81674.56 | 2160.0002 | 5 | 10 | 3.261445 | -3.260078 | 2.458361 | 1.955953 | 10.64498 | 6.907455
2018-03-21 16:37 | 81794.56 | 2280.0002 | 5 | 10 | 3.225294 | -3.260058 | 2.458361 | 2.064604 | 10.64498 | 7.259899
2018-03-21 16:39 | 81914.56 | 2400.001 | 5 | 10 | 3.18223 | -3.260032 | 2.458361 | 2.173283 | 10.64498 | 7.60816
2018-03-21 16:41 | 82034.56 | 2520.0002 | 5 | 10 | 3.129582 | -3.260062 | 2.458361 | 2.281945 | 10.64498 | 7.951189
2018-03-21 16:43 | 82154.56 | 2640.0002 | 5 | 10 | 3.06063 | -3.260018 | 2.458361 | 2.390607 | 10.64498 | 8.287716
2018-03-21 16:44 | 82233.84 | 2719.28 | 5 | 10 | 2.999998 | -3.260052 | 2.458361 | 2.462401 | 10.64498 | 8.505374
2018-03-21 16:46 | 82353.87638 | 120.0001 | 6 | 10 | 3.649112 | 0 | 2.458361 | 2.462408 | 10.64498 | 8.505396
2018-03-21 16:48 | 82473.87638 | 240.0001 | 6 | 10 | 3.6833 | 0 | 2.458361 | 2.462408 | 10.64498 | 8.505396
2018-03-21 16:49 | 82533.87938 | 300.0031 | 6 | 10 | 3.689992 | 0 | 2.458361 | 2.462408 | 10.64498 | 8.505396
2018-03-21 16:49 | 82533.89 | 0.0027 | 7 | 11 | 3.690056 | 0 | 0 | 0 | 0 | 0
2018-03-21 16:51 | 82653.97 | 120.0002 | 2 | 11 | 4.200274 | 3.984226 | 0.1481321 | 5.84e-10 | 0.6200186 | 2.156e-09
2018-03-21 16:53 | 82773.97 | 240.001 | 2 | 11 | 4.200238 | 3.554159 | 0.2731082 | 5.84e-10 | 1.144952 | 2.156e-09
2018-03-21 16:55 | 82893.97 | 360.0002 | 2 | 11 | 4.200238 | 3.290127 | 0.3868604 | 5.84e-10 | 1.622739 | 2.156e-09
2018-03-21 16:56 | 82910.28 | 376.3105 | 2 | 11 | 4.20021 | 3.259993 | 0.4017006 | 5.84e-10 | 1.685071 | 2.156e-09
2018-03-21 16:58 | 83030.29062 | 120.001 | 3 | 11 | 4.219502 | 3.260101 | 0.5099815 | 5.84e-10 | 2.140843 | 2.156e-09
2018-03-21 17:00 | 83150.28982 | 240.0002 | 3 | 11 | 4.240359 | 3.260025 | 0.6186509 | 5.84e-10 | 2.600487 | 2.156e-09
2018-03-21 17:02 | 83270.28992 | 360.0003 | 3 | 11 | 4.263547 | 3.26008 | 0.7273126 | 5.84e-10 | 3.06249 | 2.156e-09
2018-03-21 17:04 | 83390.29062 | 480.001 | 3 | 11 | 4.289402 | 3.260084 | 0.8359812 | 5.84e-10 | 3.527179 | 2.156e-09
2018-03-21 17:06 | 83510.28982 | 600.0002 | 3 | 11 | 4.318332 | 3.259991 | 0.9446452 | 5.84e-10 | 3.994836 | 2.156e-09
2018-03-21 17:08 | 83630.28982 | 720.0002 | 3 | 11 | 4.349664 | 3.260071 | 1.053305 | 5.84e-10 | 4.465743 | 2.156e-09
2018-03-21 17:10 | 83750.28982 | 840.0002 | 3 | 11 | 4.382521 | 3.260059 | 1.161975 | 5.84e-10 | 4.940202 | 2.156e-09
2018-03-21 17:12 | 83870.28982 | 960.0002 | 3 | 11 | 4.400276 | 3.097857 | 1.269276 | 5.84e-10 | 5.41184 | 2.156e-09
2018-03-21 17:14 | 83990.28982 | 1080.0002 | 3 | 11 | 4.400245 | 2.819916 | 1.367733 | 5.84e-10 | 5.845078 | 2.156e-09
2018-03-21 17:16 | 84110.28982 | 1200.0002 | 3 | 11 | 4.400239 | 2.586985 | 1.457763 | 5.84e-10 | 6.241232 | 2.156e-09
2018-03-21 17:18 | 84230.29082 | 1320.0012 | 3 | 11 | 4.400246 | 2.38575 | 1.540543 | 5.84e-10 | 6.605482 | 2.156e-09
2018-03-21 17:20 | 84350.28982 | 1440.0002 | 3 | 11 | 4.40027 | 2.215803 | 1.617141 | 5.84e-10 | 6.942529 | 2.156e-09
2018-03-21 17:22 | 84470.29072 | 1560.0011 | 3 | 11 | 4.40022 | 2.068192 | 1.688478 | 5.84e-10 | 7.256426 | 2.156e-09
2018-03-21 17:24 | 84590.28992 | 1680.0003 | 3 | 11 | 4.400187 | 1.935723 | 1.75517 | 5.84e-10 | 7.549887 | 2.156e-09
2018-03-21 17:26 | 84710.29062 | 1800.001 | 3 | 11 | 4.400235 | 1.82011 | 1.817752 | 5.84e-10 | 7.825261 | 2.156e-09
2018-03-21 17:28 | 84830.29162 | 1920.002 | 3 | 11 | 4.400186 | 1.712814 | 1.876605 | 5.84e-10 | 8.084221 | 2.156e-09
2018-03-21 17:30 | 84950.29002 | 2040.0004 | 3 | 11 | 4.400179 | 1.61657 | 1.932069 | 5.84e-10 | 8.328274 | 2.156e-09
2018-03-21 17:32 | 85070.29162 | 2160.002 | 3 | 11 | 4.400212 | 1.524979 | 1.984411 | 5.84e-10 | 8.558588 | 2.156e-09
2018-03-21 17:34 | 85190.29152 | 2280.0019 | 3 | 11 | 4.400235 | 1.438742 | 2.033784 | 5.84e-10 | 8.775837 | 2.156e-09
2018-03-21 17:36 | 85310.29072 | 2400.0011 | 3 | 11 | 4.400201 | 1.356417 | 2.080329 | 5.84e-10 | 8.980645 | 2.156e-09
2018-03-21 17:38 | 85430.29072 | 2520.0011 | 3 | 11 | 4.400148 | 1.277298 | 2.124229 | 5.84e-10 | 9.173813 | 2.156e-09
2018-03-21 17:40 | 85550.29072 | 2640.0011 | 3 | 11 | 4.400179 | 1.202756 | 2.16556 | 5.84e-10 | 9.355678 | 2.156e-09
2018-03-21 17:42 | 85670.28992 | 2760.0003 | 3 | 11 | 4.400167 | 1.131193 | 2.20444 | 5.84e-10 | 9.526753 | 2.156e-09
2018-03-21 17:44 | 85790.28992 | 2880.0003 | 3 | 11 | 4.400155 | 1.062872 | 2.240992 | 5.84e-10 | 9.687589 | 2.156e-09
2018-03-21 17:46 | 85910.28992 | 3000.0003 | 3 | 11 | 4.400125 | 0.9983273 | 2.275341 | 5.84e-10 | 9.838732 | 2.156e-09
2018-03-21 17:48 | 86030.29072 | 3120.0011 | 3 | 11 | 4.400144 | 0.9390125 | 2.307623 | 5.84e-10 | 9.980779 | 2.156e-09
2018-03-21 17:50 | 86150.28992 | 3240.0003 | 3 | 11 | 4.400167 | 0.8829679 | 2.337988 | 5.84e-10 | 10.11439 | 2.156e-09
2018-03-21 17:52 | 86270.28992 | 3360.0003 | 3 | 11 | 4.400146 | 0.8289194 | 2.366508 | 5.84e-10 | 10.23988 | 2.156e-09
2018-03-21 17:54 | 86390.28992 | 3480.0003 | 3 | 11 | 4.400174 | 0.7793665 | 2.393298 | 5.84e-10 | 10.35776 | 2.156e-09
2018-03-21 17:56 | 86510.28992 | 3600.0003 | 3 | 11 | 4.400187 | 0.7327423 | 2.418482 | 5.84e-10 | 10.46857 | 2.156e-09
2018-03-21 17:58 | 86630.28992 | 3720.0003 | 3 | 11 | 4.400142 | 0.6888847 | 2.442159 | 5.84e-10 | 10.57276 | 2.156e-09
2018-03-21 17:59 | 86735.36812 | 3825.0785 | 3 | 11 | 4.400126 | 0.6519966 | 2.46172 | 5.84e-10 | 10.65883 | 2.156e-09
2018-03-21 18:01 | 86855.41 | 120.0002 | 4 | 11 | 4.293167 | 0 | 2.46172 | 5.84e-10 | 10.65883 | 2.156e-09
2018-03-21 18:03 | 86975.41 | 240.0011 | 4 | 11 | 4.282127 | 0 | 2.46172 | 5.84e-10 | 10.65883 | 2.156e-09
2018-03-21 18:04 | 87035.42 | 300.004 | 4 | 11 | 4.279191 | 0 | 2.46172 | 5.84e-10 | 10.65883 | 2.156e-09
2018-03-21 18:06 | 87155.4952 | 120.0011 | 5 | 11 | 3.832404 | -3.260092 | 2.46172 | 0.1086568 | 10.65883 | 0.4226073
2018-03-21 18:08 | 87275.4952 | 240.0011 | 5 | 11 | 3.779727 | -3.260089 | 2.46172 | 0.2173199 | 10.65883 | 0.8360552
2018-03-21 18:10 | 87395.4944 | 360.0003 | 5 | 11 | 3.732578 | -3.260069 | 2.46172 | 0.3259822 | 10.65883 | 1.244187
2018-03-21 18:12 | 87515.4952 | 480.0011 | 5 | 11 | 3.687248 | -3.260043 | 2.46172 | 0.4346396 | 10.65883 | 1.647284
2018-03-21 18:14 | 87635.4944 | 600.0003 | 5 | 11 | 3.643831 | -3.260098 | 2.46172 | 0.5433041 | 10.65883 | 2.045573
2018-03-21 18:16 | 87755.4945 | 720.0004 | 5 | 11 | 3.602827 | -3.26005 | 2.46172 | 0.6519644 | 10.65883 | 2.43926
2018-03-21 18:18 | 87875.4944 | 840.0003 | 5 | 11 | 3.565143 | -3.260038 | 2.46172 | 0.7606311 | 10.65883 | 2.828682
2018-03-21 18:20 | 87995.4944 | 960.0003 | 5 | 11 | 3.531124 | -3.260118 | 2.46172 | 0.8692972 | 10.65883 | 3.214208
2018-03-21 18:22 | 88115.4944 | 1080.0003 | 5 | 11 | 3.499846 | -3.260124 | 2.46172 | 0.9779635 | 10.65883 | 3.596195
2018-03-21 18:24 | 88235.4952 | 1200.0011 | 5 | 11 | 3.470696 | -3.260049 | 2.46172 | 1.086624 | 10.65883 | 3.974886
2018-03-21 18:26 | 88355.4952 | 1320.0011 | 5 | 11 | 3.443317 | -3.260067 | 2.46172 | 1.195287 | 10.65883 | 4.350525
2018-03-21 18:28 | 88475.4944 | 1440.0003 | 5 | 11 | 3.41732 | -3.26003 | 2.46172 | 1.303951 | 10.65883 | 4.723271
2018-03-21 18:30 | 88595.4944 | 1560.0003 | 5 | 11 | 3.392281 | -3.26012 | 2.46172 | 1.412626 | 10.65883 | 5.093275
2018-03-21 18:32 | 88715.4952 | 1680.0011 | 5 | 11 | 3.368127 | -3.2601 | 2.46172 | 1.521292 | 10.65883 | 5.460583
2018-03-21 18:34 | 88835.4952 | 1800.0011 | 5 | 11 | 3.343283 | -3.260085 | 2.46172 | 1.629959 | 10.65883 | 5.825243
2018-03-21 18:36 | 88955.4952 | 1920.0011 | 5 | 11 | 3.318074 | -3.260034 | 2.46172 | 1.738619 | 10.65883 | 6.18717
2018-03-21 18:38 | 89075.4944 | 2040.0003 | 5 | 11 | 3.290225 | -3.260096 | 2.46172 | 1.847293 | 10.65883 | 6.546269
2018-03-21 18:40 | 89195.4952 | 2160.0011 | 5 | 11 | 3.259267 | -3.260124 | 2.46172 | 1.95595 | 10.65883 | 6.902131
2018-03-21 18:42 | 89315.4944 | 2280.0003 | 5 | 11 | 3.223503 | -3.260057 | 2.46172 | 2.064618 | 10.65883 | 7.254413
2018-03-21 18:44 | 89435.4952 | 2400.0011 | 5 | 11 | 3.181739 | -3.26003 | 2.46172 | 2.173294 | 10.65883 | 7.602533
2018-03-21 18:46 | 89555.4952 | 2520.0011 | 5 | 11 | 3.129646 | -3.260116 | 2.46172 | 2.281952 | 10.65883 | 7.945532
2018-03-21 18:48 | 89675.4952 | 2640.0011 | 5 | 11 | 3.061094 | -3.260119 | 2.46172 | 2.390624 | 10.65883 | 8.282084
2018-03-21 18:50 | 89755.9823 | 2720.4882 | 5 | 11 | 3 | -3.260111 | 2.46172 | 2.463506 | 10.65883 | 8.503052
2018-03-21 18:52 | 89876.02 | 120.0002 | 6 | 11 | 3.648412 | 0 | 2.46172 | 2.463506 | 10.65883 | 8.503052
2018-03-21 18:54 | 89996.02 | 240.0002 | 6 | 11 | 3.68281 | 0 | 2.46172 | 2.463506 | 10.65883 | 8.503052
2018-03-21 18:55 | 90056.03 | 300.0016 | 6 | 11 | 3.689551 | 0 | 2.46172 | 2.463506 | 10.65883 | 8.503052
2018-03-21 18:55 | 90056.03 | 0.0027 | 7 | 12 | 3.689616 | 0 | 0 | 0 | 0 | 0
2018-03-21 18:57 | 90176.11 | 120.0009 | 2 | 12 | 4.200302 | 3.987772 | 0.1482319 | 1.192e-09 | 0.6204157 | 4.396e-09
2018-03-21 18:59 | 90296.11 | 240.0001 | 2 | 12 | 4.200265 | 3.556936 | 0.2733306 | 1.192e-09 | 1.145864 | 4.396e-09
2018-03-21 19:01 | 90416.11 | 360.0009 | 2 | 12 | 4.200227 | 3.294235 | 0.3872133 | 1.192e-09 | 1.624199 | 4.396e-09
2018-03-21 19:01 | 90435.45 | 379.3359 | 2 | 12 | 4.200301 | 3.259991 | 0.4048196 | 1.192e-09 | 1.698149 | 4.396e-09
2018-03-21 19:03 | 90555.46112 | 120.0003 | 3 | 12 | 4.21931 | 3.260025 | 0.5131081 | 1.192e-09 | 2.153945 | 4.396e-09
2018-03-21 19:05 | 90675.46102 | 240.0002 | 3 | 12 | 4.240107 | 3.260054 | 0.6217654 | 1.192e-09 | 2.613517 | 4.396e-09
2018-03-21 19:07 | 90795.46182 | 360.001 | 3 | 12 | 4.263476 | 3.260002 | 0.7304437 | 1.192e-09 | 3.075576 | 4.396e-09
2018-03-21 19:09 | 90915.46102 | 480.0002 | 3 | 12 | 4.289018 | 3.259975 | 0.8390965 | 1.192e-09 | 3.540181 | 4.396e-09
2018-03-21 19:11 | 91035.46102 | 600.0002 | 3 | 12 | 4.317565 | 3.260025 | 0.9477625 | 1.192e-09 | 4.007777 | 4.396e-09
2018-03-21 19:13 | 91155.46102 | 720.0002 | 3 | 12 | 4.348679 | 3.260002 | 1.056433 | 1.192e-09 | 4.478641 | 4.396e-09
2018-03-21 19:15 | 91275.46112 | 840.0003 | 3 | 12 | 4.381877 | 3.260065 | 1.165094 | 1.192e-09 | 4.95296 | 4.396e-09
2018-03-21 19:17 | 91395.46102 | 960.0002 | 3 | 12 | 4.400234 | 3.101206 | 1.272449 | 1.192e-09 | 5.424812 | 4.396e-09
2018-03-21 19:19 | 91515.46102 | 1080.0002 | 3 | 12 | 4.40023 | 2.826994 | 1.371125 | 1.192e-09 | 5.859012 | 4.396e-09
2018-03-21 19:21 | 91635.46182 | 1200.001 | 3 | 12 | 4.400264 | 2.592112 | 1.461331 | 1.192e-09 | 6.25594 | 4.396e-09
2018-03-21 19:23 | 91755.46102 | 1320.0002 | 3 | 12 | 4.400177 | 2.390076 | 1.544271 | 1.192e-09 | 6.620896 | 4.396e-09
2018-03-21 19:25 | 91875.46112 | 1440.0003 | 3 | 12 | 4.400204 | 2.216856 | 1.620986 | 1.192e-09 | 6.958457 | 4.396e-09
2018-03-21 19:27 | 91995.46112 | 1560.0003 | 3 | 12 | 4.400257 | 2.068794 | 1.692356 | 1.192e-09 | 7.272502 | 4.396e-09
2018-03-21 19:29 | 92115.46102 | 1680.0002 | 3 | 12 | 4.400115 | 1.9355 | 1.759051 | 1.192e-09 | 7.565973 | 4.396e-09
2018-03-21 19:31 | 92235.46112 | 1800.0003 | 3 | 12 | 4.40018 | 1.81877 | 1.82161 | 1.192e-09 | 7.841243 | 4.396e-09
2018-03-21 19:33 | 92355.46192 | 1920.0011 | 3 | 12 | 4.400201 | 1.711362 | 1.880412 | 1.192e-09 | 8.099984 | 4.396e-09
2018-03-21 19:35 | 92475.46282 | 2040.002 | 3 | 12 | 4.400181 | 1.611571 | 1.935787 | 1.192e-09 | 8.343642 | 4.396e-09
2018-03-21 19:37 | 92595.46132 | 2160.0005 | 3 | 12 | 4.400194 | 1.5192 | 1.987949 | 1.192e-09 | 8.573169 | 4.396e-09
2018-03-21 19:39 | 92715.46202 | 2280.0012 | 3 | 12 | 4.400145 | 1.431314 | 2.037112 | 1.192e-09 | 8.789495 | 4.396e-09
2018-03-21 19:41 | 92835.46192 | 2400.0011 | 3 | 12 | 4.40016 | 1.349594 | 2.083454 | 1.192e-09 | 8.993406 | 4.396e-09
2018-03-21 19:43 | 92955.46172 | 2520.0009 | 3 | 12 | 4.400201 | 1.271792 | 2.127136 | 1.192e-09 | 9.185612 | 4.396e-09
2018-03-21 19:45 | 93075.46192 | 2640.0011 | 3 | 12 | 4.400177 | 1.197393 | 2.168267 | 1.192e-09 | 9.366599 | 4.396e-09
2018-03-21 19:47 | 93195.46282 | 2760.002 | 3 | 12 | 4.400204 | 1.126625 | 2.206987 | 1.192e-09 | 9.536972 | 4.396e-09
2018-03-21 19:49 | 93315.46202 | 2880.0012 | 3 | 12 | 4.400131 | 1.059103 | 2.243406 | 1.192e-09 | 9.69722 | 4.396e-09
2018-03-21 19:51 | 93435.46112 | 3000.0003 | 3 | 12 | 4.40019 | 0.9970665 | 2.277666 | 1.192e-09 | 9.84797 | 4.396e-09
2018-03-21 19:53 | 93555.46202 | 3120.0012 | 3 | 12 | 4.400119 | 0.938405 | 2.309912 | 1.192e-09 | 9.989859 | 4.396e-09
2018-03-21 19:55 | 93675.46122 | 3240.0004 | 3 | 12 | 4.400189 | 0.8842278 | 2.340274 | 1.192e-09 | 10.12346 | 4.396e-09
2018-03-21 19:57 | 93795.46112 | 3360.0003 | 3 | 12 | 4.400179 | 0.8320684 | 2.368853 | 1.192e-09 | 10.24921 | 4.396e-09
2018-03-21 19:59 | 93915.46122 | 3480.0004 | 3 | 12 | 4.400197 | 0.7830181 | 2.395755 | 1.192e-09 | 10.36758 | 4.396e-09
2018-03-21 20:01 | 94035.46112 | 3600.0003 | 3 | 12 | 4.400151 | 0.7362165 | 2.421058 | 1.192e-09 | 10.47892 | 4.396e-09
2018-03-21 20:03 | 94155.46202 | 3720.0012 | 3 | 12 | 4.400141 | 0.6919146 | 2.444859 | 1.192e-09 | 10.58365 | 4.396e-09
2018-03-21 20:05 | 94270.12972 | 3834.6689 | 3 | 12 | 4.40014 | 0.6519918 | 2.466259 | 1.192e-09 | 10.67781 | 4.396e-09
2018-03-21 20:07 | 94390.17 | 120.0009 | 4 | 12 | 4.293787 | 0 | 2.466259 | 1.192e-09 | 10.67781 | 4.396e-09
2018-03-21 20:09 | 94510.17 | 240.0002 | 4 | 12 | 4.282828 | 0 | 2.466259 | 1.192e-09 | 10.67781 | 4.396e-09
2018-03-21 20:10 | 94570.17 | 300.0015 | 4 | 12 | 4.279953 | 0 | 2.466259 | 1.192e-09 | 10.67781 | 4.396e-09
2018-03-21 20:12 | 94690.26 | 120.0002 | 5 | 12 | 3.834321 | -3.260074 | 2.466259 | 0.1086523 | 10.67781 | 0.4227916
2018-03-21 20:14 | 94810.26 | 240.0009 | 5 | 12 | 3.781291 | -3.26008 | 2.466259 | 0.2173139 | 10.67781 | 0.8364193
2018-03-21 20:16 | 94930.26 | 360.0009 | 5 | 12 | 3.734042 | -3.260119 | 2.466259 | 0.3259827 | 10.67781 | 1.244738
2018-03-21 20:18 | 95050.26 | 480.0009 | 5 | 12 | 3.688545 | -3.260156 | 2.466259 | 0.4346531 | 10.67781 | 1.648027
2018-03-21 20:20 | 95170.26 | 600.0009 | 5 | 12 | 3.644616 | -3.260096 | 2.466259 | 0.5433107 | 10.67781 | 2.046414
2018-03-21 20:22 | 95290.26 | 720.0002 | 5 | 12 | 3.603115 | -3.259799 | 2.466259 | 0.6519736 | 10.67781 | 2.440165
2018-03-21 20:24 | 95410.26 | 840.0009 | 5 | 12 | 3.565893 | -3.260118 | 2.466259 | 0.7606348 | 10.67781 | 2.829626
2018-03-21 20:26 | 95530.26 | 960.0009 | 5 | 12 | 3.532241 | -3.260178 | 2.466259 | 0.8693064 | 10.67781 | 3.215286
2018-03-21 20:28 | 95650.26 | 1080.0009 | 5 | 12 | 3.500811 | -3.260131 | 2.466259 | 0.9779731 | 10.67781 | 3.597399
2018-03-21 20:30 | 95770.26 | 1200.0009 | 5 | 12 | 3.471358 | -3.260171 | 2.466259 | 1.086632 | 10.67781 | 3.976172
2018-03-21 20:32 | 95890.26 | 1320.0001 | 5 | 12 | 3.443751 | -3.2601 | 2.466259 | 1.195291 | 10.67781 | 4.351851
2018-03-21 20:34 | 96010.26 | 1440.0001 | 5 | 12 | 3.417447 | -3.260215 | 2.466259 | 1.303967 | 10.67781 | 4.724666
2018-03-21 20:36 | 96130.26 | 1560.0009 | 5 | 12 | 3.392586 | -3.260142 | 2.466259 | 1.412634 | 10.67781 | 5.094668
2018-03-21 20:38 | 96250.26 | 1680.0001 | 5 | 12 | 3.368202 | -3.260176 | 2.466259 | 1.521296 | 10.67781 | 5.461986
2018-03-21 20:40 | 96370.26 | 1800.0009 | 5 | 12 | 3.343494 | -3.260056 | 2.466259 | 1.629957 | 10.67781 | 5.826634
2018-03-21 20:42 | 96490.26 | 1920.0001 | 5 | 12 | 3.318117 | -3.260184 | 2.466259 | 1.738619 | 10.67781 | 6.188581
2018-03-21 20:44 | 96610.26 | 2040.0001 | 5 | 12 | 3.290431 | -3.26006 | 2.466259 | 1.847291 | 10.67781 | 6.547696
2018-03-21 20:46 | 96730.26 | 2160.0001 | 5 | 12 | 3.259207 | -3.260156 | 2.466259 | 1.955951 | 10.67781 | 6.903576
2018-03-21 20:48 | 96850.26 | 2280.0001 | 5 | 12 | 3.223085 | -3.260188 | 2.466259 | 2.064619 | 10.67781 | 7.25583
2018-03-21 20:50 | 96970.26 | 2400.0001 | 5 | 12 | 3.180532 | -3.259812 | 2.466259 | 2.173279 | 10.67781 | 7.603816
2018-03-21 20:52 | 97090.26 | 2520.0001 | 5 | 12 | 3.128006 | -3.260153 | 2.466259 | 2.281935 | 10.67781 | 7.946665
2018-03-21 20:54 | 97210.26 | 2640.0009 | 5 | 12 | 3.059639 | -3.259794 | 2.466259 | 2.390606 | 10.67781 | 8.283072
2018-03-21 20:55 | 97288.29 | 2718.0359 | 5 | 12 | 2.999997 | -3.259859 | 2.466259 | 2.461273 | 10.67781 | 8.497272
2018-03-21 20:57 | 97408.34 | 120.001 | 6 | 12 | 3.649053 | 0 | 2.466259 | 2.46128 | 10.67781 | 8.497294
2018-03-21 20:59 | 97528.34 | 240.001 | 6 | 12 | 3.683486 | 0 | 2.466259 | 2.46128 | 10.67781 | 8.497294
2018-03-21 21:00 | 97588.34 | 300.0016 | 6 | 12 | 3.690203 | 0 | 2.466259 | 2.46128 | 10.67781 | 8.497294
2018-03-21 21:00 | 97588.34928 | 0.0027 | 7 | 13 | 3.690219 | 0 | 0 | 0 | 0 | 0
2018-03-21 21:02 | 97708.42 | 120.0002 | 2 | 13 | 4.200303 | 3.96854 | 0.1477953 | 2.925e-09 | 0.6186458 | 1.0793e-08
2018-03-21 21:04 | 97828.42 | 240.0002 | 2 | 13 | 4.200211 | 3.53565 | 0.2722245 | 2.925e-09 | 1.141282 | 1.0793e-08
2018-03-21 21:06 | 97948.42 | 360.0003 | 2 | 13 | 4.200213 | 3.276243 | 0.3854401 | 2.925e-09 | 1.616815 | 1.0793e-08
2018-03-21 21:06 | 97957.51 | 369.0888 | 2 | 13 | 4.200274 | 3.259993 | 0.3936988 | 2.925e-09 | 1.651503 | 1.0793e-08
2018-03-21 21:08 | 98077.52026 | 120.0012 | 3 | 13 | 4.218832 | 3.260025 | 0.5019853 | 2.925e-09 | 2.107276 | 1.0793e-08
2018-03-21 21:10 | 98197.51936 | 240.0003 | 3 | 13 | 4.238907 | 3.260015 | 0.6106384 | 2.925e-09 | 2.566741 | 1.0793e-08
2018-03-21 21:12 | 98317.52016 | 360.0011 | 3 | 13 | 4.261695 | 3.260042 | 0.7193082 | 2.925e-09 | 3.0286 | 1.0793e-08
2018-03-21 21:14 | 98437.51936 | 480.0003 | 3 | 13 | 4.287072 | 3.260021 | 0.8279737 | 2.925e-09 | 3.493061 | 1.0793e-08
2018-03-21 21:16 | 98557.52026 | 600.0012 | 3 | 13 | 4.314726 | 3.260088 | 0.9366344 | 2.925e-09 | 3.960382 | 1.0793e-08
2018-03-21 21:18 | 98677.52016 | 720.0011 | 3 | 13 | 4.344979 | 3.260021 | 1.045301 | 2.925e-09 | 4.430864 | 1.0793e-08
2018-03-21 21:20 | 98797.52016 | 840.0011 | 3 | 13 | 4.377985 | 3.259987 | 1.153961 | 2.925e-09 | 4.904759 | 1.0793e-08
2018-03-21 21:22 | 98917.51936 | 960.0003 | 3 | 13 | 4.400238 | 3.131824 | 1.261807 | 2.925e-09 | 5.37853 | 1.0793e-08
2018-03-21 21:24 | 99037.52016 | 1080.0011 | 3 | 13 | 4.400249 | 2.849428 | 1.361354 | 2.925e-09 | 5.81656 | 1.0793e-08
2018-03-21 21:26 | 99157.52026 | 1200.0012 | 3 | 13 | 4.400239 | 2.609663 | 1.45222 | 2.925e-09 | 6.216391 | 1.0793e-08
2018-03-21 21:28 | 99277.52026 | 1320.0012 | 3 | 13 | 4.400168 | 2.404417 | 1.535733 | 2.925e-09 | 6.583867 | 1.0793e-08
2018-03-21 21:30 | 99397.52026 | 1440.0012 | 3 | 13 | 4.400193 | 2.227959 | 1.612858 | 2.925e-09 | 6.923234 | 1.0793e-08
2018-03-21 21:32 | 99517.51946 | 1560.0004 | 3 | 13 | 4.400222 | 2.076002 | 1.684525 | 2.925e-09 | 7.238583 | 1.0793e-08
2018-03-21 21:34 | 99637.51946 | 1680.0004 | 3 | 13 | 4.400129 | 1.942617 | 1.75148 | 2.925e-09 | 7.533201 | 1.0793e-08
2018-03-21 21:36 | 99757.52016 | 1800.0011 | 3 | 13 | 4.400187 | 1.823534 | 1.814238 | 2.925e-09 | 7.809349 | 1.0793e-08
2018-03-21 21:38 | 99877.52026 | 1920.0012 | 3 | 13 | 4.400176 | 1.715684 | 1.87319 | 2.925e-09 | 8.068747 | 1.0793e-08
2018-03-21 21:40 | 99997.52026 | 2040.0012 | 3 | 13 | 4.400203 | 1.616359 | 1.928702 | 2.925e-09 | 8.313011 | 1.0793e-08
2018-03-21 21:42 | 100117.5 | 2160.0004 | 3 | 13 | 4.400218 | 1.523991 | 1.981017 | 2.925e-09 | 8.543206 | 1.0793e-08
2018-03-21 21:44 | 100237.5 | 2280.002 | 3 | 13 | 4.400166 | 1.436563 | 2.030351 | 2.925e-09 | 8.760287 | 1.0793e-08
2018-03-21 21:46 | 100357.5 | 2400.0004 | 3 | 13 | 4.400145 | 1.354118 | 2.076857 | 2.925e-09 | 8.964919 | 1.0793e-08
2018-03-21 21:48 | 100477.5 | 2520.0012 | 3 | 13 | 4.400151 | 1.276457 | 2.1207 | 2.925e-09 | 9.157836 | 1.0793e-08
2018-03-21 21:50 | 100597.5 | 2640.0005 | 3 | 13 | 4.400129 | 1.202672 | 2.162013 | 2.925e-09 | 9.339622 | 1.0793e-08
2018-03-21 21:52 | 100717.5 | 2760.0012 | 3 | 13 | 4.400171 | 1.132314 | 2.200921 | 2.925e-09 | 9.510823 | 1.0793e-08
2018-03-21 21:54 | 100837.5 | 2880.0021 | 3 | 13 | 4.400153 | 1.064972 | 2.237531 | 2.925e-09 | 9.671914 | 1.0793e-08
2018-03-21 21:56 | 100957.5 | 3000.0011 | 3 | 13 | 4.400141 | 1.000792 | 2.271959 | 2.925e-09 | 9.823403 | 1.0793e-08
2018-03-21 21:58 | 101077.5 | 3120.002 | 3 | 13 | 4.400168 | 0.940711 | 2.304308 | 2.925e-09 | 9.965745 | 1.0793e-08
2018-03-21 22:00 | 101197.5 | 3240.0005 | 3 | 13 | 4.400152 | 0.8837967 | 2.33471 | 2.925e-09 | 10.09952 | 1.0793e-08
2018-03-21 22:02 | 101317.5 | 3360.0013 | 3 | 13 | 4.400121 | 0.8301153 | 2.363271 | 2.925e-09 | 10.22519 | 1.0793e-08
2018-03-21 22:04 | 101437.5 | 3480.0012 | 3 | 13 | 4.400126 | 0.7804556 | 2.390117 | 2.925e-09 | 10.34332 | 1.0793e-08
2018-03-21 22:06 | 101557.5 | 3600.0004 | 3 | 13 | 4.40018 | 0.7336502 | 2.415346 | 2.925e-09 | 10.45433 | 1.0793e-08
2018-03-21 22:08 | 101677.5 | 3720.0004 | 3 | 13 | 4.400138 | 0.6891127 | 2.439044 | 2.925e-09 | 10.5586 | 1.0793e-08
2018-03-21 22:10 | 101786.6 | 3829.0602 | 3 | 13 | 4.400199 | 0.651989 | 2.459346 | 2.925e-09 | 10.64793 | 1.0793e-08
2018-03-21 22:12 | 101906.6239 | 120 | 4 | 13 | 4.293177 | 0 | 2.459346 | 2.925e-09 | 10.64793 | 1.0793e-08
2018-03-21 22:14 | 102026.6239 | 240 | 4 | 13 | 4.282169 | 0 | 2.459346 | 2.925e-09 | 10.64793 | 1.0793e-08
2018-03-21 22:15 | 102086.6254 | 300.0015 | 4 | 13 | 4.279259 | 0 | 2.459346 | 2.925e-09 | 10.64793 | 1.0793e-08
2018-03-21 22:17 | 102206.7 | 120.0002 | 5 | 13 | 3.832994 | -3.260209 | 2.459346 | 0.1086518 | 10.64793 | 0.4226298
2018-03-21 22:19 | 102326.7 | 240.0001 | 5 | 13 | 3.780073 | -3.259898 | 2.459346 | 0.2173016 | 10.64793 | 0.8360747
2018-03-21 22:21 | 102446.7 | 360.0009 | 5 | 13 | 3.733497 | -3.259927 | 2.459346 | 0.3259628 | 10.64793 | 1.244273
2018-03-21 22:23 | 102566.7 | 480.001 | 5 | 13 | 3.688375 | -3.259816 | 2.459346 | 0.4346301 | 10.64793 | 1.647524
2018-03-21 22:25 | 102686.7 | 600.0009 | 5 | 13 | 3.644854 | -3.26024 | 2.459346 | 0.5432791 | 10.64793 | 2.045886
2018-03-21 22:27 | 102806.7 | 720.0009 | 5 | 13 | 3.604187 | -3.260178 | 2.459346 | 0.651944 | 10.64793 | 2.439718
2018-03-21 22:29 | 102926.7 | 840.0001 | 5 | 13 | 3.566924 | -3.260153 | 2.459346 | 0.7606073 | 10.64793 | 2.829315
2018-03-21 22:31 | 103046.7 | 960.0009 | 5 | 13 | 3.533417 | -3.259841 | 2.459346 | 0.8692695 | 10.64793 | 3.215056
2018-03-21 22:33 | 103166.7 | 1080.0001 | 5 | 13 | 3.502264 | -3.259872 | 2.459346 | 0.9779267 | 10.64793 | 3.597277
2018-03-21 22:35 | 103286.7 | 1200.0001 | 5 | 13 | 3.472495 | -3.259858 | 2.459346 | 1.08658 | 10.64793 | 3.976169
2018-03-21 22:37 | 103406.7 | 1320.0009 | 5 | 13 | 3.444322 | -3.259852 | 2.459346 | 1.195245 | 10.64793 | 4.351962
2018-03-21 22:39 | 103526.7 | 1440.0001 | 5 | 13 | 3.417641 | -3.259886 | 2.459346 | 1.303899 | 10.64793 | 4.724727
2018-03-21 22:41 | 103646.7 | 1560.0009 | 5 | 13 | 3.392334 | -3.260167 | 2.459346 | 1.41256 | 10.64793 | 5.094709
2018-03-21 22:43 | 103766.7 | 1680.0001 | 5 | 13 | 3.36796 | -3.260191 | 2.459346 | 1.521217 | 10.64793 | 5.461984
2018-03-21 22:45 | 103886.7 | 1800.0001 | 5 | 13 | 3.343373 | -3.259961 | 2.459346 | 1.629886 | 10.64793 | 5.826655
2018-03-21 22:47 | 104006.7 | 1920.0001 | 5 | 13 | 3.317436 | -3.260198 | 2.459346 | 1.738544 | 10.64793 | 6.188544
2018-03-21 22:49 | 104126.7 | 2040.0001 | 5 | 13 | 3.289421 | -3.25987 | 2.459346 | 1.84721 | 10.64793 | 6.547532
2018-03-21 22:51 | 104246.7 | 2160.0009 | 5 | 13 | 3.257895 | -3.260189 | 2.459346 | 1.955871 | 10.64793 | 6.903296
2018-03-21 22:53 | 104366.7 | 2280.0001 | 5 | 13 | 3.221999 | -3.259823 | 2.459346 | 2.06453 | 10.64793 | 7.255397
2018-03-21 22:55 | 104486.7 | 2400.0002 | 5 | 13 | 3.178698 | -3.260027 | 2.459346 | 2.173184 | 10.64793 | 7.603197
2018-03-21 22:57 | 104606.7 | 2520.0001 | 5 | 13 | 3.125082 | -3.259843 | 2.459346 | 2.281853 | 10.64793 | 7.945816
2018-03-21 22:59 | 104726.7 | 2640.0009 | 5 | 13 | 3.055344 | -3.259843 | 2.459346 | 2.390505 | 10.64793 | 8.281779
2018-03-21 23:00 | 104798.9 | 2712.1911 | 5 | 13 | 2.999997 | -3.259819 | 2.459346 | 2.455885 | 10.64793 | 8.479802
2018-03-21 23:02 | 104918.9 | 120 | 6 | 13 | 3.649266 | 0 | 2.459346 | 2.455885 | 10.64793 | 8.479802
2018-03-21 23:04 | 105038.9 | 240.0008 | 6 | 13 | 3.683767 | 0 | 2.459346 | 2.455885 | 10.64793 | 8.479802
2018-03-21 23:05 | 105098.9 | 300.0022 | 6 | 13 | 3.690506 | 0 | 2.459346 | 2.455885 | 10.64793 | 8.479802
2018-03-21 23:05 | 105099 | 0.0028 | 7 | 14 | 3.690705 | 0 | 0 | 0 | 0 | 0
2018-03-21 23:07 | 105219 | 120.0002 | 2 | 14 | 4.200267 | 3.949522 | 0.1472622 | 1.216e-09 | 0.6164942 | 4.489e-09
2018-03-21 23:09 | 105339 | 240.0003 | 2 | 14 | 4.200248 | 3.521713 | 0.2711662 | 1.216e-09 | 1.136925 | 4.489e-09
2018-03-21 23:11 | 105459 | 360.0002 | 2 | 14 | 4.200206 | 3.262224 | 0.3839169 | 1.216e-09 | 1.610504 | 4.489e-09
2018-03-21 23:11 | 105460.6 | 361.5224 | 2 | 14 | 4.200247 | 3.259995 | 0.3852909 | 1.216e-09 | 1.616276 | 4.489e-09
2018-03-21 23:13 | 105580.6 | 120.0003 | 3 | 14 | 4.219196 | 3.260023 | 0.4935845 | 1.216e-09 | 2.072095 | 4.489e-09
2018-03-21 23:15 | 105700.6 | 240.0011 | 3 | 14 | 4.239417 | 3.260012 | 0.6022468 | 1.216e-09 | 2.531642 | 4.489e-09
2018-03-21 23:17 | 105820.6 | 360.0003 | 3 | 14 | 4.262643 | 3.260012 | 0.7109221 | 1.216e-09 | 2.993603 | 4.489e-09
2018-03-21 23:19 | 105940.6 | 480.0011 | 3 | 14 | 4.288415 | 3.260019 | 0.8195805 | 1.216e-09 | 3.458154 | 4.489e-09
2018-03-21 23:21 | 106060.6 | 600.002 | 3 | 14 | 4.316561 | 3.259972 | 0.9282435 | 1.216e-09 | 3.925659 | 4.489e-09
2018-03-21 23:23 | 106180.6 | 720.0012 | 3 | 14 | 4.346632 | 3.259977 | 1.036898 | 1.216e-09 | 4.396288 | 4.489e-09
2018-03-21 23:25 | 106300.6 | 840.0011 | 3 | 14 | 4.379136 | 3.260021 | 1.145564 | 1.216e-09 | 4.870366 | 4.489e-09
2018-03-21 23:27 | 106420.6 | 960.0003 | 3 | 14 | 4.400229 | 3.124357 | 1.253311 | 1.216e-09 | 5.343771 | 4.489e-09
2018-03-21 23:29 | 106540.6 | 1080.0012 | 3 | 14 | 4.400273 | 2.844955 | 1.35267 | 1.216e-09 | 5.780975 | 4.489e-09
2018-03-21 23:31 | 106660.6 | 1200.0011 | 3 | 14 | 4.40025 | 2.609776 | 1.443461 | 1.216e-09 | 6.180476 | 4.489e-09
2018-03-21 23:33 | 106780.6 | 1320.0004 | 3 | 14 | 4.400204 | 2.411308 | 1.527058 | 1.216e-09 | 6.548322 | 4.489e-09
2018-03-21 23:35 | 106900.6 | 1440.0012 | 3 | 14 | 4.400192 | 2.240694 | 1.604508 | 1.216e-09 | 6.889121 | 4.489e-09
2018-03-21 23:37 | 107020.6 | 1560.0004 | 3 | 14 | 4.400182 | 2.091578 | 1.676657 | 1.216e-09 | 7.206592 | 4.489e-09
2018-03-21 23:39 | 107140.6 | 1680.0004 | 3 | 14 | 4.400194 | 1.960131 | 1.744163 | 1.216e-09 | 7.503632 | 4.489e-09
2018-03-21 23:41 | 107260.6 | 1800.0012 | 3 | 14 | 4.40022 | 1.841629 | 1.807485 | 1.216e-09 | 7.782261 | 4.489e-09
2018-03-21 23:43 | 107380.6 | 1920.0004 | 3 | 14 | 4.400135 | 1.731472 | 1.867025 | 1.216e-09 | 8.044249 | 4.489e-09
2018-03-21 23:45 | 107500.6 | 2040.0011 | 3 | 14 | 4.400168 | 1.630434 | 1.923048 | 1.216e-09 | 8.290757 | 4.489e-09
2018-03-21 23:47 | 107620.6 | 2160.0004 | 3 | 14 | 4.400187 | 1.534753 | 1.975784 | 1.216e-09 | 8.522806 | 4.489e-09
2018-03-21 23:49 | 107740.6 | 2280.0013 | 3 | 14 | 4.400207 | 1.445264 | 2.025429 | 1.216e-09 | 8.741256 | 4.489e-09
2018-03-21 23:51 | 107860.6 | 2400.0013 | 3 | 14 | 4.400157 | 1.359687 | 2.072154 | 1.216e-09 | 8.946851 | 4.489e-09
2018-03-21 23:53 | 107980.6 | 2520.002 | 3 | 14 | 4.400206 | 1.279876 | 2.116129 | 1.216e-09 | 9.140351 | 4.489e-09
2018-03-21 23:55 | 108100.6 | 2640.0004 | 3 | 14 | 4.40017 | 1.204573 | 2.157508 | 1.216e-09 | 9.322425 | 4.489e-09
2018-03-21 23:57 | 108220.6 | 2760.0005 | 3 | 14 | 4.400139 | 1.133437 | 2.196465 | 1.216e-09 | 9.493846 | 4.489e-09
2018-03-21 23:59 | 108340.6 | 2880.002 | 3 | 14 | 4.400185 | 1.066646 | 2.233121 | 1.216e-09 | 9.655136 | 4.489e-09
2018-03-22 00:01 | 108460.6 | 3000.0004 | 3 | 14 | 4.400137 | 1.003084 | 2.267605 | 1.216e-09 | 9.806871 | 4.489e-09
2018-03-22 00:03 | 108580.6 | 3120.0004 | 3 | 14 | 4.400169 | 0.9438267 | 2.300043 | 1.216e-09 | 9.949604 | 4.489e-09
2018-03-22 00:05 | 108700.6 | 3240.0004 | 3 | 14 | 4.40013 | 0.8864183 | 2.33054 | 1.216e-09 | 10.0838 | 4.489e-09
2018-03-22 00:07 | 108820.6 | 3360.0004 | 3 | 14 | 4.400116 | 0.8335571 | 2.359211 | 1.216e-09 | 10.20995 | 4.489e-09
2018-03-22 00:09 | 108940.6 | 3480.0013 | 3 | 14 | 4.400208 | 0.7839413 | 2.386158 | 1.216e-09 | 10.32852 | 4.489e-09
2018-03-22 00:11 | 109060.6 | 3600.0021 | 3 | 14 | 4.400231 | 0.7368526 | 2.411469 | 1.216e-09 | 10.4399 | 4.489e-09
2018-03-22 00:13 | 109180.6 | 3720.002 | 3 | 14 | 4.400117 | 0.691164 | 2.43525 | 1.216e-09 | 10.54454 | 4.489e-09
2018-03-22 00:15 | 109292.1 | 3831.5121 | 3 | 14 | 4.40017 | 0.6519871 | 2.456043 | 1.216e-09 | 10.63603 | 4.489e-09
2018-03-22 00:17 | 109412.1 | 120.001 | 4 | 14 | 4.293055 | 0 | 2.456043 | 1.216e-09 | 10.63603 | 4.489e-09
2018-03-22 00:19 | 109532.1 | 240.0011 | 4 | 14 | 4.282053 | 0 | 2.456043 | 1.216e-09 | 10.63603 | 4.489e-09
2018-03-22 00:20 | 109592.1 | 300.0009 | 4 | 14 | 4.279129 | 0 | 2.456043 | 1.216e-09 | 10.63603 | 4.489e-09
2018-03-22 00:22 | 109712.2 | 120.0001 | 5 | 14 | 3.83278 | -3.260164 | 2.456043 | 0.1086616 | 10.63603 | 0.4226358
2018-03-22 00:24 | 109832.2 | 240.0001 | 5 | 14 | 3.780359 | -3.259834 | 2.456043 | 0.2173161 | 10.63603 | 0.8360958
2018-03-22 00:26 | 109952.2 | 360.0002 | 5 | 14 | 3.733608 | -3.259801 | 2.456043 | 0.3259865 | 10.63603 | 1.244355
2018-03-22 00:28 | 110072.2 | 480.0009 | 5 | 14 | 3.688603 | -3.259834 | 2.456043 | 0.4346367 | 10.63603 | 1.647558
2018-03-22 00:30 | 110192.2 | 600.0001 | 5 | 14 | 3.644903 | -3.260182 | 2.456043 | 0.5433108 | 10.63603 | 2.046023
2018-03-22 00:32 | 110312.2 | 720.0001 | 5 | 14 | 3.604166 | -3.25983 | 2.456043 | 0.6519801 | 10.63603 | 2.439868
2018-03-22 00:34 | 110432.2 | 840.0009 | 5 | 14 | 3.566658 | -3.260156 | 2.456043 | 0.7606431 | 10.63603 | 2.829431
2018-03-22 00:36 | 110552.2 | 960.0009 | 5 | 14 | 3.532668 | -3.260188 | 2.456043 | 0.8693017 | 10.63603 | 3.215096
2018-03-22 00:38 | 110672.2 | 1080.0001 | 5 | 14 | 3.501485 | -3.260166 | 2.456043 | 0.97797 | 10.63603 | 3.597279
2018-03-22 00:40 | 110792.2 | 1200.0009 | 5 | 14 | 3.472169 | -3.2601 | 2.456043 | 1.086626 | 10.63603 | 3.976136
2018-03-22 00:42 | 110912.2 | 1320.0009 | 5 | 14 | 3.444348 | -3.260144 | 2.456043 | 1.195298 | 10.63603 | 4.351942
2018-03-22 00:44 | 111032.2 | 1440.0001 | 5 | 14 | 3.41828 | -3.260167 | 2.456043 | 1.303966 | 10.63603 | 4.724809
2018-03-22 00:46 | 111152.2 | 1560.0009 | 5 | 14 | 3.393481 | -3.260193 | 2.456043 | 1.412628 | 10.63603 | 5.094884
2018-03-22 00:48 | 111272.2 | 1680.0009 | 5 | 14 | 3.369374 | -3.259794 | 2.456043 | 1.521284 | 10.63603 | 5.462295
2018-03-22 00:50 | 111392.2 | 1800.0002 | 5 | 14 | 3.34542 | -3.259852 | 2.456043 | 1.629941 | 10.63603 | 5.827111
2018-03-22 00:52 | 111512.2 | 1920.0009 | 5 | 14 | 3.320138 | -3.259892 | 2.456043 | 1.738612 | 10.63603 | 6.189302
2018-03-22 00:54 | 111632.2 | 2040.0009 | 5 | 14 | 3.292563 | -3.259874 | 2.456043 | 1.847276 | 10.63603 | 6.548599
2018-03-22 00:56 | 111752.2 | 2160.0009 | 5 | 14 | 3.261858 | -3.259782 | 2.456043 | 1.955931 | 10.63603 | 6.90472
2018-03-22 00:58 | 111872.2 | 2280.0001 | 5 | 14 | 3.226541 | -3.260208 | 2.456043 | 2.064588 | 10.63603 | 7.257265
2018-03-22 01:00 | 111992.2 | 2400.0009 | 5 | 14 | 3.184216 | -3.259858 | 2.456043 | 2.173257 | 10.63603 | 7.605673
2018-03-22 01:02 | 112112.2 | 2520.0009 | 5 | 14 | 3.131561 | -3.260176 | 2.456043 | 2.281909 | 10.63603 | 7.948906
2018-03-22 01:04 | 112232.2 | 2640.0009 | 5 | 14 | 3.061998 | -3.25987 | 2.456043 | 2.390579 | 10.63603 | 8.285636
2018-03-22 01:06 | 112311.9 | 2719.6943 | 5 | 14 | 3 | -3.260085 | 2.456043 | 2.462742 | 10.63603 | 8.504457
2018-03-22 01:08 | 112431.9 | 120.0009 | 6 | 14 | 3.647351 | 0 | 2.456043 | 2.462742 | 10.63603 | 8.504457
2018-03-22 01:10 | 112551.9 | 240.0009 | 6 | 14 | 3.682077 | 0 | 2.456043 | 2.462742 | 10.63603 | 8.504457
2018-03-22 01:11 | 112611.9 | 300.004 | 6 | 14 | 3.689007 | 0 | 2.456043 | 2.462742 | 10.63603 | 8.504457
2018-03-22 01:11 | 112612 | 0.0028 | 7 | 15 | 3.689012 | 0 | 0 | 0 | 0 | 0
2018-03-22 01:13 | 112732 | 120.001 | 2 | 15 | 4.200261 | 3.976553 | 0.1479639 | 0 | 0.6193312 | 0
2018-03-22 01:15 | 112852 | 240.0002 | 2 | 15 | 4.200292 | 3.545122 | 0.2726994 | 0 | 1.143254 | 0
2018-03-22 01:17 | 112972 | 360.0011 | 2 | 15 | 4.200207 | 3.280701 | 0.3861418 | 0 | 1.619739 | 0
2018-03-22 01:17 | 112983.8 | 371.7352 | 2 | 15 | 4.200263 | 3.259989 | 0.3968006 | 0 | 1.664508 | 0
2018-03-22 01:19 | 113103.8 | 120.0009 | 3 | 15 | 4.219454 | 3.259905 | 0.5050789 | 0 | 2.120272 | 0
2018-03-22 01:21 | 113223.8 | 240.0001 | 3 | 15 | 4.240153 | 3.259964 | 0.6137433 | 0 | 2.579881 | 0
2018-03-22 01:23 | 113343.8 | 360.0001 | 3 | 15 | 4.263417 | 3.260015 | 0.7224008 | 0 | 3.041846 | 0
2018-03-22 01:25 | 113463.8 | 480.0001 | 3 | 15 | 4.289775 | 3.259964 | 0.831061 | 0 | 3.506522 | 0
2018-03-22 01:27 | 113583.8 | 600.0001 | 3 | 15 | 4.318433 | 3.260006 | 0.9397297 | 0 | 3.974226 | 0
2018-03-22 01:29 | 113703.8 | 720.001 | 3 | 15 | 4.349147 | 3.260019 | 1.048397 | 0 | 4.445151 | 0
2018-03-22 01:31 | 113823.8 | 840.0001 | 3 | 15 | 4.381907 | 3.259991 | 1.157042 | 0 | 4.919426 | 0
2018-03-22 01:33 | 113943.8 | 960.0001 | 3 | 15 | 4.400268 | 3.100351 | 1.264423 | 0 | 5.391387 | 0
2018-03-22 01:35 | 114063.8 | 1080.0009 | 3 | 15 | 4.400201 | 2.822554 | 1.363002 | 0 | 5.82516 | 0
2018-03-22 01:37 | 114183.8 | 1200.0001 | 3 | 15 | 4.400218 | 2.586445 | 1.453068 | 0 | 6.221472 | 0
2018-03-22 01:39 | 114303.8 | 1320.0002 | 3 | 15 | 4.400212 | 2.389187 | 1.535913 | 0 | 6.586007 | 0
2018-03-22 01:41 | 114423.8 | 1440.0009 | 3 | 15 | 4.40021 | 2.219246 | 1.612653 | 0 | 6.92368 | 0
2018-03-22 01:43 | 114543.8 | 1560.0002 | 3 | 15 | 4.400207 | 2.071081 | 1.684095 | 0 | 7.238039 | 0
2018-03-22 01:45 | 114663.8 | 1680.001 | 3 | 15 | 4.400223 | 1.939202 | 1.7509 | 0 | 7.531996 | 0
2018-03-22 01:47 | 114783.8 | 1800.0009 | 3 | 15 | 4.400206 | 1.820728 | 1.813527 | 0 | 7.807567 | 0
2018-03-22 01:49 | 114903.8 | 1920.001 | 3 | 15 | 4.400186 | 1.712221 | 1.872376 | 0 | 8.066514 | 0
2018-03-22 01:51 | 115023.8 | 2040.0018 | 3 | 15 | 4.400195 | 1.612029 | 1.927746 | 0 | 8.310152 | 0
2018-03-22 01:53 | 115143.8 | 2160.0002 | 3 | 15 | 4.400196 | 1.520288 | 1.979928 | 0 | 8.539762 | 0
2018-03-22 01:55 | 115263.8 | 2280.001 | 3 | 15 | 4.400223 | 1.434145 | 2.029142 | 0 | 8.756314 | 0
2018-03-22 01:57 | 115383.8 | 2400.0002 | 3 | 15 | 4.40012 | 1.351892 | 2.075562 | 0 | 8.960571 | 0
2018-03-22 01:59 | 115503.8 | 2520.0002 | 3 | 15 | 4.400182 | 1.276235 | 2.11936 | 0 | 9.153287 | 0
2018-03-22 02:01 | 115623.8 | 2640.0019 | 3 | 15 | 4.400156 | 1.204351 | 2.160689 | 0 | 9.335142 | 0
2018-03-22 02:03 | 115743.8 | 2760.001 | 3 | 15 | 4.400177 | 1.136235 | 2.199681 | 0 | 9.506713 | 0
2018-03-22 02:05 | 115863.8 | 2880.0018 | 3 | 15 | 4.400121 | 1.070986 | 2.236467 | 0 | 9.668577 | 0
2018-03-22 02:07 | 115983.8 | 3000.0002 | 3 | 15 | 4.400159 | 1.009639 | 2.271138 | 0 | 9.821136 | 0
2018-03-22 02:09 | 116103.8 | 3120.001 | 3 | 15 | 4.400112 | 0.9508867 | 2.303812 | 0 | 9.964908 | 0
2018-03-22 02:11 | 116223.8 | 3240.0011 | 3 | 15 | 4.400135 | 0.8947916 | 2.334578 | 0 | 10.10028 | 0
2018-03-22 02:13 | 116343.8 | 3360.0011 | 3 | 15 | 4.400198 | 0.8424215 | 2.363522 | 0 | 10.22764 | 0
2018-03-22 02:15 | 116463.8 | 3480.0019 | 3 | 15 | 4.400155 | 0.7913713 | 2.390738 | 0 | 10.34739 | 0
2018-03-22 02:17 | 116583.8 | 3600.0019 | 3 | 15 | 4.400201 | 0.7435474 | 2.416304 | 0 | 10.45989 | 0
2018-03-22 02:19 | 116703.8 | 3720.0018 | 3 | 15 | 4.400175 | 0.6979313 | 2.440311 | 0 | 10.56553 | 0
2018-03-22 02:21 | 116823.8 | 3840.0002 | 3 | 15 | 4.400126 | 0.6545048 | 2.462849 | 0 | 10.66469 | 0
2018-03-22 02:21 | 116832.2 | 3848.4528 | 3 | 15 | 4.400184 | 0.6519938 | 2.464382 | 0 | 10.67144 | 0
2018-03-22 02:23 | 116952.3 | 120.0008 | 4 | 15 | 4.293459 | 0 | 2.464382 | 0 | 10.67144 | 0
2018-03-22 02:25 | 117072.3 | 240.0008 | 4 | 15 | 4.282463 | 0 | 2.464382 | 0 | 10.67144 | 0
2018-03-22 02:26 | 117132.3 | 300.003 | 4 | 15 | 4.279563 | 0 | 2.464382 | 0 | 10.67144 | 0
2018-03-22 02:28 | 117252.4 | 120.0002 | 5 | 15 | 3.833786 | -3.259905 | 2.464382 | 0.1086507 | 10.67144 | 0.4226976
2018-03-22 02:30 | 117372.4 | 240.0011 | 5 | 15 | 3.780724 | -3.25989 | 2.464382 | 0.2173091 | 10.67144 | 0.8362537
2018-03-22 02:32 | 117492.4 | 360.001 | 5 | 15 | 3.7339 | -3.260127 | 2.464382 | 0.325964 | 10.67144 | 1.244491
2018-03-22 02:34 | 117612.4 | 480.0009 | 5 | 15 | 3.688353 | -3.259952 | 2.464382 | 0.434635 | 10.67144 | 1.647772
2018-03-22 02:36 | 117732.4 | 600.0002 | 5 | 15 | 3.644487 | -3.259936 | 2.464382 | 0.5432939 | 10.67144 | 2.046144
2018-03-22 02:38 | 117852.4 | 720.0002 | 5 | 15 | 3.602996 | -3.259956 | 2.464382 | 0.6519483 | 10.67144 | 2.439847
2018-03-22 02:40 | 117972.4 | 840.0002 | 5 | 15 | 3.565265 | -3.259868 | 2.464382 | 0.7606098 | 10.67144 | 2.829273
2018-03-22 02:42 | 118092.4 | 960.001 | 5 | 15 | 3.530973 | -3.259954 | 2.464382 | 0.8692714 | 10.67144 | 3.21479
2018-03-22 02:44 | 118212.4 | 1080.0011 | 5 | 15 | 3.499602 | -3.259925 | 2.464382 | 0.977936 | 10.67144 | 3.596763
2018-03-22 02:46 | 118332.4 | 1200.001 | 5 | 15 | 3.470273 | -3.259968 | 2.464382 | 1.086597 | 10.67144 | 3.975425
2018-03-22 02:48 | 118452.4 | 1320.0002 | 5 | 15 | 3.44275 | -3.259912 | 2.464382 | 1.195258 | 10.67144 | 4.350999
2018-03-22 02:50 | 118572.4 | 1440.0002 | 5 | 15 | 3.416242 | -3.25993 | 2.464382 | 1.303915 | 10.67144 | 4.723623
2018-03-22 02:52 | 118692.4 | 1560.001 | 5 | 15 | 3.391271 | -3.259978 | 2.464382 | 1.412569 | 10.67144 | 5.093448
2018-03-22 02:54 | 118812.4 | 1680.0004 | 5 | 15 | 3.366796 | -3.259906 | 2.464382 | 1.521236 | 10.67144 | 5.460638
2018-03-22 02:56 | 118932.4 | 1800.0002 | 5 | 15 | 3.342114 | -3.259899 | 2.464382 | 1.629884 | 10.67144 | 5.8251
2018-03-22 02:58 | 119052.4 | 1920.001 | 5 | 15 | 3.31635 | -3.25994 | 2.464382 | 1.738557 | 10.67144 | 6.186908
2018-03-22 03:00 | 119172.4 | 2040.0002 | 5 | 15 | 3.288628 | -3.25989 | 2.464382 | 1.847203 | 10.67144 | 6.545742
2018-03-22 03:02 | 119292.4 | 2160.0003 | 5 | 15 | 3.257329 | -3.259899 | 2.464382 | 1.955874 | 10.67144 | 6.90145
2018-03-22 03:04 | 119412.4 | 2280.001 | 5 | 15 | 3.221358 | -3.259874 | 2.464382 | 2.064532 | 10.67144 | 7.253481
2018-03-22 03:06 | 119532.4 | 2400.001 | 5 | 15 | 3.178345 | -3.259912 | 2.464382 | 2.17319 | 10.67144 | 7.601249
2018-03-22 03:08 | 119652.4 | 2520.0002 | 5 | 15 | 3.125375 | -3.259826 | 2.464382 | 2.281843 | 10.67144 | 7.943825
2018-03-22 03:10 | 119772.4 | 2640.001 | 5 | 15 | 3.056036 | -3.259852 | 2.464382 | 2.390512 | 10.67144 | 8.279879
2018-03-22 03:11 | 119846.5 | 2714.1256 | 5 | 15 | 2.999999 | -3.259878 | 2.464382 | 2.457628 | 10.67144 | 8.48319
2018-03-22 03:13 | 119966.5 | 120.0001 | 6 | 15 | 3.648525 | 0 | 2.464382 | 2.457628 | 10.67144 | 8.48319
2018-03-22 03:15 | 120086.5 | 240.0009 | 6 | 15 | 3.683219 | 0 | 2.464382 | 2.457628 | 10.67144 | 8.48319
2018-03-22 03:16 | 120146.5 | 300.0023 | 6 | 15 | 3.690048 | 0 | 2.464382 | 2.457628 | 10.67144 | 8.48319
2018-03-22 03:16 | 120146.5 | 0.0028 | 7 | 16 | 3.689971 | 0 | 0 | 0 | 0 | 0
2018-03-22 03:18 | 120266.6 | 120.0009 | 2 | 16 | 4.200279 | 3.982254 | 0.1480631 | 7.6e-11 | 0.6197563 | 2.8e-10
2018-03-22 03:20 | 120386.6 | 240.0001 | 2 | 16 | 4.200235 | 3.553596 | 0.2730349 | 7.6e-11 | 1.144672 | 2.8e-10
2018-03-22 03:22 | 120506.6 | 360.0001 | 2 | 16 | 4.200213 | 3.293264 | 0.3868392 | 7.6e-11 | 1.622677 | 2.8e-10
2018-03-22 03:23 | 120525.6 | 379.0119 | 2 | 16 | 4.200246 | 3.259998 | 0.4041399 | 7.6e-11 | 1.695344 | 2.8e-10
2018-03-22 03:25 | 120645.6 | 120.0003 | 3 | 16 | 4.218807 | 3.260057 | 0.5124393 | 7.6e-11 | 2.151157 | 2.8e-10
2018-03-22 03:27 | 120765.6 | 240.0002 | 3 | 16 | 4.239369 | 3.26004 | 0.6211025 | 7.6e-11 | 2.610684 | 2.8e-10
2018-03-22 03:29 | 120885.6 | 360.001 | 3 | 16 | 4.262746 | 3.260069 | 0.7297674 | 7.6e-11 | 3.072599 | 2.8e-10
2018-03-22 03:31 | 121005.6 | 480.001 | 3 | 16 | 4.289288 | 3.259993 | 0.8384283 | 7.6e-11 | 3.537209 | 2.8e-10
2018-03-22 03:33 | 121125.6 | 600.001 | 3 | 16 | 4.318616 | 3.259932 | 0.9470831 | 7.6e-11 | 4.004825 | 2.8e-10
2018-03-22 03:35 | 121245.6 | 720.0011 | 3 | 16 | 4.349955 | 3.259949 | 1.055753 | 7.6e-11 | 4.475818 | 2.8e-10
2018-03-22 03:37 | 121365.6 | 840.0011 | 3 | 16 | 4.38295 | 3.259977 | 1.164418 | 7.6e-11 | 4.950285 | 2.8e-10
2018-03-22 03:39 | 121485.6 | 960.0003 | 3 | 16 | 4.400248 | 3.087849 | 1.271551 | 7.6e-11 | 5.421222 | 2.8e-10
2018-03-22 03:41 | 121605.6 | 1080.0002 | 3 | 16 | 4.400244 | 2.811199 | 1.369738 | 7.6e-11 | 5.853269 | 2.8e-10
2018-03-22 03:43 | 121725.6 | 1200.0002 | 3 | 16 | 4.400195 | 2.576012 | 1.459444 | 7.6e-11 | 6.247996 | 2.8e-10
2018-03-22 03:45 | 121845.6 | 1320.002 | 3 | 16 | 4.400258 | 2.377363 | 1.54189 | 7.6e-11 | 6.610777 | 2.8e-10
2018-03-22 03:47 | 121965.6 | 1440.0019 | 3 | 16 | 4.400259 | 2.208382 | 1.618229 | 7.6e-11 | 6.946687 | 2.8e-10
2018-03-22 03:49 | 122085.6 | 1560.0005 | 3 | 16 | 4.400148 | 2.061066 | 1.689339 | 7.6e-11 | 7.259584 | 2.8e-10
2018-03-22 03:51 | 122205.6 | 1680.0003 | 3 | 16 | 4.400177 | 1.931162 | 1.755838 | 7.6e-11 | 7.552193 | 2.8e-10
2018-03-22 03:53 | 122325.6 | 1800.0002 | 3 | 16 | 4.400177 | 1.812613 | 1.818197 | 7.6e-11 | 7.826587 | 2.8e-10
2018-03-22 03:55 | 122445.6 | 1920.0011 | 3 | 16 | 4.400157 | 1.704964 | 1.876799 | 7.6e-11 | 8.084447 | 2.8e-10
2018-03-22 03:57 | 122565.6 | 2040.0003 | 3 | 16 | 4.400202 | 1.604557 | 1.931956 | 7.6e-11 | 8.327148 | 2.8e-10
2018-03-22 03:59 | 122685.6 | 2160.0003 | 3 | 16 | 4.40018 | 1.511651 | 1.983867 | 7.6e-11 | 8.555565 | 2.8e-10
2018-03-22 04:01 | 122805.6 | 2280.0011 | 3 | 16 | 4.400187 | 1.424434 | 2.032777 | 7.6e-11 | 8.770781 | 2.8e-10
2018-03-22 04:03 | 122925.6 | 2400.0011 | 3 | 16 | 4.400188 | 1.342645 | 2.078875 | 7.6e-11 | 8.973619 | 2.8e-10
2018-03-22 04:05 | 123045.6 | 2520.0003 | 3 | 16 | 4.400227 | 1.264374 | 2.1223 | 7.6e-11 | 9.164695 | 2.8e-10
2018-03-22 04:07 | 123165.6 | 2640.0003 | 3 | 16 | 4.400196 | 1.189959 | 2.163171 | 7.6e-11 | 9.344537 | 2.8e-10
2018-03-22 04:09 | 123285.6 | 2760.0003 | 3 | 16 | 4.400199 | 1.120588 | 2.201665 | 7.6e-11 | 9.513914 | 2.8e-10
2018-03-22 04:11 | 123405.6 | 2880.0019 | 3 | 16 | 4.400159 | 1.05454 | 2.237909 | 7.6e-11 | 9.673395 | 2.8e-10
2018-03-22 04:13 | 123525.6 | 3000.002 | 3 | 16 | 4.400156 | 0.991662 | 2.272002 | 7.6e-11 | 9.823412 | 2.8e-10
2018-03-22 04:15 | 123645.6 | 3120.002 | 3 | 16 | 4.400179 | 0.9330463 | 2.304072 | 7.6e-11 | 9.964521 | 2.8e-10
2018-03-22 04:17 | 123765.6 | 3240.0011 | 3 | 16 | 4.400163 | 0.8779221 | 2.334248 | 7.6e-11 | 10.0973 | 2.8e-10
2018-03-22 04:19 | 123885.6 | 3360.0019 | 3 | 16 | 4.400156 | 0.8251991 | 2.362623 | 7.6e-11 | 10.22216 | 2.8e-10
2018-03-22 04:21 | 124005.6 | 3480.0012 | 3 | 16 | 4.400209 | 0.7760382 | 2.389296 | 7.6e-11 | 10.33952 | 2.8e-10
2018-03-22 04:23 | 124125.6 | 3600.0012 | 3 | 16 | 4.400174 | 0.7290421 | 2.414357 | 7.6e-11 | 10.44979 | 2.8e-10
2018-03-22 04:25 | 124245.6 | 3720.0028 | 3 | 16 | 4.400153 | 0.6846666 | 2.43791 | 7.6e-11 | 10.55343 | 2.8e-10
2018-03-22 04:26 | 124341.2 | 3815.5185 | 3 | 16 | 4.400187 | 0.6519918 | 2.455633 | 7.6e-11 | 10.63142 | 2.8e-10
2018-03-22 04:28 | 124461.2 | 119.9999 | 4 | 16 | 4.292799 | 0 | 2.455633 | 7.6e-11 | 10.63142 | 2.8e-10
2018-03-22 04:30 | 124581.2 | 239.9999 | 4 | 16 | 4.281723 | 0 | 2.455633 | 7.6e-11 | 10.63142 | 2.8e-10
2018-03-22 04:31 | 124641.2 | 300.0021 | 4 | 16 | 4.2788 | 0 | 2.455633 | 7.6e-11 | 10.63142 | 2.8e-10
2018-03-22 04:33 | 124761.3 | 120.0009 | 5 | 16 | 3.833746 | -3.259967 | 2.455633 | 0.1086565 | 10.63142 | 0.4226721
2018-03-22 04:35 | 124881.3 | 240.0009 | 5 | 16 | 3.781624 | -3.260144 | 2.455633 | 0.2173185 | 10.63142 | 0.8362942
2018-03-22 04:37 | 125001.3 | 360.0001 | 5 | 16 | 3.735178 | -3.260206 | 2.455633 | 0.3259856 | 10.63142 | 1.244691
2018-03-22 04:39 | 125121.3 | 480.0001 | 5 | 16 | 3.690123 | -3.259874 | 2.455633 | 0.4346455 | 10.63142 | 1.648094
2018-03-22 04:41 | 125241.3 | 600.0009 | 5 | 16 | 3.646381 | -3.259861 | 2.455633 | 0.543308 | 10.63142 | 2.046681
2018-03-22 04:43 | 125361.3 | 720.0001 | 5 | 16 | 3.605169 | -3.260147 | 2.455633 | 0.6519641 | 10.63142 | 2.440614
2018-03-22 04:45 | 125481.3 | 840.0001 | 5 | 16 | 3.567455 | -3.260178 | 2.455633 | 0.7606339 | 10.63142 | 2.830308
2018-03-22 04:47 | 125601.3 | 960.0018 | 5 | 16 | 3.532882 | -3.26014 | 2.455633 | 0.869296 | 10.63142 | 3.216049
2018-03-22 04:49 | 125721.3 | 1080.0001 | 5 | 16 | 3.50111 | -3.260122 | 2.455633 | 0.97796 | 10.63142 | 3.598193
2018-03-22 04:51 | 125841.3 | 1200.0002 | 5 | 16 | 3.471518 | -3.259828 | 2.455633 | 1.086622 | 10.63142 | 3.977005
2018-03-22 04:53 | 125961.3 | 1320.0009 | 5 | 16 | 3.443759 | -3.259938 | 2.455633 | 1.195289 | 10.63142 | 4.352726
2018-03-22 04:55 | 126081.3 | 1440.0009 | 5 | 16 | 3.4177 | -3.26018 | 2.455633 | 1.303954 | 10.63142 | 4.725517
2018-03-22 04:57 | 126201.3 | 1560.0001 | 5 | 16 | 3.392721 | -3.2602 | 2.455633 | 1.41262 | 10.63142 | 5.095534
2018-03-22 04:59 | 126321.3 | 1680.0009 | 5 | 16 | 3.368433 | -3.260098 | 2.455633 | 1.521282 | 10.63142 | 5.462883
2018-03-22 05:01 | 126441.3 | 1800.0009 | 5 | 16 | 3.343839 | -3.260191 | 2.455633 | 1.629952 | 10.63142 | 5.827608
2018-03-22 05:03 | 126561.3 | 1920.0001 | 5 | 16 | 3.318267 | -3.260166 | 2.455633 | 1.73861 | 10.63142 | 6.189568
2018-03-22 05:05 | 126681.3 | 2040.0001 | 5 | 16 | 3.290634 | -3.260122 | 2.455633 | 1.84728 | 10.63142 | 6.548682
2018-03-22 05:07 | 126801.3 | 2160.0001 | 5 | 16 | 3.259455 | -3.25996 | 2.455633 | 1.955948 | 10.63142 | 6.904613
2018-03-22 05:09 | 126921.3 | 2280.0001 | 5 | 16 | 3.223461 | -3.260057 | 2.455633 | 2.064617 | 10.63142 | 7.256917
2018-03-22 05:11 | 127041.3 | 2400.0001 | 5 | 16 | 3.180509 | -3.260098 | 2.455633 | 2.173275 | 10.63142 | 7.604915
2018-03-22 05:13 | 127161.3 | 2520.0009 | 5 | 16 | 3.126658 | -3.260116 | 2.455633 | 2.281939 | 10.63142 | 7.947716
2018-03-22 05:15 | 127281.3 | 2640.0009 | 5 | 16 | 3.056505 | -3.260122 | 2.455633 | 2.39061 | 10.63142 | 8.283881
2018-03-22 05:16 | 127354 | 2712.6855 | 5 | 16 | 2.999999 | -3.260151 | 2.455633 | 2.456437 | 10.63142 | 8.483298
2018-03-22 05:18 | 127474 | 120.0009 | 6 | 16 | 3.647839 | 0 | 2.455633 | 2.456437 | 10.63142 | 8.483298
2018-03-22 05:20 | 127594 | 240.0017 | 6 | 16 | 3.682656 | 0 | 2.455633 | 2.456437 | 10.63142 | 8.483298
2018-03-22 05:21 | 127654 | 300.0007 | 6 | 16 | 3.68955 | 0 | 2.455633 | 2.456437 | 10.63142 | 8.483298
2018-03-22 05:21 | 127654 | 0.0029 | 7 | 17 | 3.689665 | 0 | 0 | 0 | 0 | 0
2018-03-22 05:23 | 127774.1 | 120.0002 | 2 | 17 | 4.200317 | 3.958715 | 0.1474413 | 1.521e-09 | 0.617222 | 5.611e-09
2018-03-22 05:25 | 127894.1 | 240.0002 | 2 | 17 | 4.200278 | 3.529789 | 0.2716212 | 1.521e-09 | 1.138811 | 5.611e-09
2018-03-22 05:27 | 128014.1 | 360.001 | 2 | 17 | 4.200242 | 3.265244 | 0.3845308 | 1.521e-09 | 1.613059 | 5.611e-09
2018-03-22 05:27 | 128017.1 | 362.9624 | 2 | 17 | 4.200219 | 3.259987 | 0.3872219 | 1.521e-09 | 1.624362 | 5.611e-09
2018-03-22 05:29 | 128137.1 | 120.001 | 3 | 17 | 4.219221 | 3.259926 | 0.4954883 | 1.521e-09 | 2.080067 | 5.611e-09
2018-03-22 05:31 | 128257.1 | 240.0002 | 3 | 17 | 4.239512 | 3.259968 | 0.6041458 | 1.521e-09 | 2.539609 | 5.611e-09
2018-03-22 05:33 | 128377.1 | 360.0011 | 3 | 17 | 4.262357 | 3.259964 | 0.712819 | 1.521e-09 | 3.001546 | 5.611e-09
2018-03-22 05:35 | 128497.1 | 480.0002 | 3 | 17 | 4.288279 | 3.259951 | 0.8214836 | 1.521e-09 | 3.466087 | 5.611e-09
2018-03-22 05:37 | 128617.1 | 600.0002 | 3 | 17 | 4.316942 | 3.25997 | 0.930137 | 1.521e-09 | 3.933551 | 5.611e-09
2018-03-22 05:39 | 128737.1 | 720.001 | 3 | 17 | 4.3483 | 3.259943 | 1.038799 | 1.521e-09 | 4.404319 | 5.611e-09
2018-03-22 05:41 | 128857.1 | 840.0011 | 3 | 17 | 4.38076 | 3.259907 | 1.147455 | 1.521e-09 | 4.878543 | 5.611e-09
2018-03-22 05:43 | 128977.1 | 960.001 | 3 | 17 | 4.400236 | 3.117594 | 1.255086 | 1.521e-09 | 5.351524 | 5.611e-09
2018-03-22 05:45 | 129097.1 | 1080.0003 | 3 | 17 | 4.400223 | 2.848213 | 1.354394 | 1.521e-09 | 5.788504 | 5.611e-09
2018-03-22 05:47 | 129217.1 | 1200.0002 | 3 | 17 | 4.400173 | 2.617229 | 1.445411 | 1.521e-09 | 6.188998 | 5.611e-09
2018-03-22 05:49 | 129337.1 | 1320.001 | 3 | 17 | 4.400248 | 2.417561 | 1.529251 | 1.521e-09 | 6.557914 | 5.611e-09
2018-03-22 05:51 | 129457.1 | 1440.0002 | 3 | 17 | 4.400232 | 2.245014 | 1.606873 | 1.521e-09 | 6.899468 | 5.611e-09
2018-03-22 05:53 | 129577.1 | 1560.001 | 3 | 17 | 4.400168 | 2.095448 | 1.679161 | 1.521e-09 | 7.217551 | 5.611e-09
2018-03-22 05:55 | 129697.1 | 1680.0003 | 3 | 17 | 4.40014 | 1.962818 | 1.746787 | 1.521e-09 | 7.515118 | 5.611e-09
2018-03-22 05:57 | 129817.1 | 1800.0002 | 3 | 17 | 4.400184 | 1.842214 | 1.810182 | 1.521e-09 | 7.794068 | 5.611e-09
2018-03-22 05:59 | 129937.1 | 1920.0011 | 3 | 17 | 4.400252 | 1.731608 | 1.86973 | 1.521e-09 | 8.056091 | 5.611e-09
2018-03-22 06:01 | 130057.1 | 2040.0002 | 3 | 17 | 4.400213 | 1.627176 | 1.92567 | 1.521e-09 | 8.302238 | 5.611e-09
2018-03-22 06:03 | 130177.1 | 2160.0007 | 3 | 17 | 4.400199 | 1.530667 | 1.978286 | 1.521e-09 | 8.533758 | 5.611e-09
2018-03-22 06:05 | 130297.1 | 2280.0003 | 3 | 17 | 4.400187 | 1.44115 | 2.027791 | 1.521e-09 | 8.751589 | 5.611e-09
2018-03-22 06:07 | 130417.1 | 2400.0011 | 3 | 17 | 4.400184 | 1.357347 | 2.07441 | 1.521e-09 | 8.956723 | 5.611e-09
2018-03-22 06:09 | 130537.1 | 2520.0003 | 3 | 17 | 4.40021 | 1.278049 | 2.118304 | 1.521e-09 | 9.149862 | 5.611e-09
2018-03-22 06:11 | 130657.1 | 2640.0011 | 3 | 17 | 4.40019 | 1.203824 | 2.159655 | 1.521e-09 | 9.331814 | 5.611e-09
2018-03-22 06:13 | 130777.1 | 2760.0011 | 3 | 17 | 4.400128 | 1.133459 | 2.198602 | 1.521e-09 | 9.503186 | 5.611e-09
2018-03-22 06:15 | 130897.1 | 2880.0012 | 3 | 17 | 4.400165 | 1.066874 | 2.235271 | 1.521e-09 | 9.664536 | 5.611e-09
2018-03-22 06:17 | 131017.1 | 3000.0004 | 3 | 17 | 4.40014 | 1.002889 | 2.269763 | 1.521e-09 | 9.816309 | 5.611e-09
2018-03-22 06:19 | 131137.1 | 3120.002 | 3 | 17 | 4.400154 | 0.9435205 | 2.302207 | 1.521e-09 | 9.959067 | 5.611e-09
2018-03-22 06:21 | 131257.1 | 3240.0012 | 3 | 17 | 4.400191 | 0.8875351 | 2.332711 | 1.521e-09 | 10.09329 | 5.611e-09
2018-03-22 06:23 | 131377.1 | 3360.0011 | 3 | 17 | 4.400165 | 0.8331118 | 2.361364 | 1.521e-09 | 10.21937 | 5.611e-09
2018-03-22 06:25 | 131497.1 | 3480.0019 | 3 | 17 | 4.4002 | 0.78298 | 2.388286 | 1.521e-09 | 10.33783 | 5.611e-09
2018-03-22 06:27 | 131617.1 | 3600.0003 | 3 | 17 | 4.400144 | 0.735074 | 2.413566 | 1.521e-09 | 10.44906 | 5.611e-09
2018-03-22 06:29 | 131737.1 | 3720.0011 | 3 | 17 | 4.400139 | 0.6901798 | 2.437309 | 1.521e-09 | 10.55354 | 5.611e-09
2018-03-22 06:31 | 131845 | 3827.9233 | 3 | 17 | 4.400156 | 0.6519966 | 2.457418 | 1.521e-09 | 10.64202 | 5.611e-09
2018-03-22 06:33 | 131965 | 120.001 | 4 | 17 | 4.292985 | 0 | 2.457421 | 1.521e-09 | 10.64203 | 5.611e-09
2018-03-22 06:35 | 132085 | 240.0002 | 4 | 17 | 4.281903 | 0 | 2.457421 | 1.521e-09 | 10.64203 | 5.611e-09
2018-03-22 06:36 | 132145 | 300.0015 | 4 | 17 | 4.278981 | 0 | 2.457421 | 1.521e-09 | 10.64203 | 5.611e-09
2018-03-22 06:38 | 132265.1 | 120.0003 | 5 | 17 | 3.832973 | -3.259861 | 2.457421 | 0.1086566 | 10.64203 | 0.4226201
2018-03-22 06:40 | 132385.1 | 240.0003 | 5 | 17 | 3.780123 | -3.260036 | 2.457421 | 0.21731 | 10.64203 | 0.8360837
2018-03-22 06:42 | 132505.1 | 360.0011 | 5 | 17 | 3.733133 | -3.259908 | 2.457421 | 0.3259673 | 10.64203 | 1.244253
2018-03-22 06:44 | 132625.1 | 480.0004 | 5 | 17 | 3.687686 | -3.259894 | 2.457421 | 0.4346331 | 10.64203 | 1.647432
2018-03-22 06:46 | 132745.1 | 600.0003 | 5 | 17 | 3.64385 | -3.259859 | 2.457421 | 0.5432925 | 10.64203 | 2.045736
2018-03-22 06:48 | 132865.1 | 720.0003 | 5 | 17 | 3.602641 | -3.25983 | 2.457421 | 0.6519439 | 10.64203 | 2.439374
2018-03-22 06:50 | 132985.1 | 840.0003 | 5 | 17 | 3.564662 | -3.25987 | 2.457421 | 0.7606044 | 10.64203 | 2.828739
2018-03-22 06:52 | 133105.1 | 960.0003 | 5 | 17 | 3.530373 | -3.259854 | 2.457421 | 0.8692701 | 10.64203 | 3.214202
2018-03-22 06:54 | 133225.1 | 1080.0003 | 5 | 17 | 3.498878 | -3.259834 | 2.457421 | 0.9779257 | 10.64203 | 3.596066
2018-03-22 06:56 | 133345.1 | 1200.0003 | 5 | 17 | 3.469676 | -3.259826 | 2.457421 | 1.086588 | 10.64203 | 3.974652
2018-03-22 06:58 | 133465.1 | 1320.0011 | 5 | 17 | 3.442317 | -3.25983 | 2.457421 | 1.195249 | 10.64203 | 4.350172
2018-03-22 07:00 | 133585.1 | 1440.0003 | 5 | 17 | 3.416566 | -3.25983 | 2.457421 | 1.303912 | 10.64203 | 4.722824
2018-03-22 07:02 | 133705.1 | 1560.002 | 5 | 17 | 3.391836 | -3.259841 | 2.457421 | 1.412573 | 10.64203 | 5.092713
2018-03-22 07:04 | 133825.1 | 1680.0011 | 5 | 17 | 3.367924 | -3.260224 | 2.457421 | 1.521241 | 10.64203 | 5.459997
2018-03-22 07:06 | 133945.1 | 1800.0003 | 5 | 17 | 3.343853 | -3.25985 | 2.457421 | 1.629896 | 10.64203 | 5.824646
2018-03-22 07:08 | 134065.1 | 1920.0011 | 5 | 17 | 3.318336 | -3.260171 | 2.457421 | 1.738564 | 10.64203 | 6.186646
2018-03-22 07:10 | 134185.1 | 2040.0003 | 5 | 17 | 3.29026 | -3.2601 | 2.457421 | 1.847226 | 10.64203 | 6.545729
2018-03-22 07:12 | 134305.1 | 2160.0011 | 5 | 17 | 3.259017 | -3.259752 | 2.457421 | 1.955894 | 10.64203 | 6.901612
2018-03-22 07:14 | 134425.1 | 2280.0003 | 5 | 17 | 3.223076 | -3.260164 | 2.457421 | 2.06456 | 10.64203 | 7.253858
2018-03-22 07:16 | 134545.1 | 2400.0003 | 5 | 17 | 3.179682 | -3.260112 | 2.457421 | 2.17323 | 10.64203 | 7.601823
2018-03-22 07:18 | 134665.1 | 2520.0003 | 5 | 17 | 3.126146 | -3.260221 | 2.457421 | 2.28189 | 10.64203 | 7.944528
2018-03-22 07:20 | 134785.1 | 2640.0011 | 5 | 17 | 3.055926 | -3.260105 | 2.457421 | 2.390554 | 10.64203 | 8.280612
2018-03-22 07:21 | 134857.1 | 2712.0211 | 5 | 17 | 2.999996 | -3.260124 | 2.457421 | 2.455766 | 10.64203 | 8.478152
2018-03-22 07:23 | 134977.2 | 120.0009 | 6 | 17 | 3.647868 | 0 | 2.457421 | 2.455779 | 10.64203 | 8.478191
2018-03-22 07:25 | 135097.2 | 240.0009 | 6 | 17 | 3.682799 | 0 | 2.457421 | 2.455779 | 10.64203 | 8.478191
2018-03-22 07:26 | 135157.2 | 300.0015 | 6 | 17 | 3.689674 | 0 | 2.457421 | 2.455779 | 10.64203 | 8.478191
2018-03-22 07:26 | 135157.2 | 0.0027 | 7 | 18 | 3.689584 | 0 | 0 | 0 | 0 | 0
2018-03-22 07:28 | 135277.3 | 120.0002 | 2 | 18 | 4.200312 | 3.956873 | 0.1473974 | 4.24e-10 | 0.6170436 | 1.565e-09
2018-03-22 07:30 | 135397.3 | 240.001 | 2 | 18 | 4.200228 | 3.526127 | 0.2714798 | 4.24e-10 | 1.138223 | 1.565e-09
2018-03-22 07:32 | 135517.3 | 360.0002 | 2 | 18 | 4.200241 | 3.263947 | 0.3843345 | 4.24e-10 | 1.61224 | 1.565e-09
2018-03-22 07:32 | 135519.5 | 362.2328 | 2 | 18 | 4.200242 | 3.259998 | 0.386359 | 4.24e-10 | 1.620743 | 1.565e-09
2018-03-22 07:34 | 135639.5 | 120.0011 | 3 | 18 | 4.219275 | 3.260061 | 0.4946422 | 4.24e-10 | 2.07653 | 1.565e-09
2018-03-22 07:36 | 135759.5 | 240.001 | 3 | 18 | 4.239356 | 3.260057 | 0.6033007 | 4.24e-10 | 2.536064 | 1.565e-09
2018-03-22 07:38 | 135879.5 | 360.001 | 3 | 18 | 4.261923 | 3.260132 | 0.7119696 | 4.24e-10 | 2.997945 | 1.565e-09
2018-03-22 07:40 | 135999.5 | 480.001 | 3 | 18 | 4.287709 | 3.260063 | 0.8206306 | 4.24e-10 | 3.462422 | 1.565e-09
2018-03-22 07:42 | 136119.5 | 600.0002 | 3 | 18 | 4.316056 | 3.260077 | 0.9293066 | 4.24e-10 | 3.929904 | 1.565e-09
2018-03-22 07:44 | 136239.5 | 720.001 | 3 | 18 | 4.347188 | 3.260031 | 1.037962 | 4.24e-10 | 4.400543 | 1.565e-09
2018-03-22 07:46 | 136359.5 | 840.0011 | 3 | 18 | 4.380167 | 3.260122 | 1.14663 | 4.24e-10 | 4.874722 | 1.565e-09
2018-03-22 07:48 | 136479.5 | 960.0002 | 3 | 18 | 4.400236 | 3.118219 | 1.254274 | 4.24e-10 | 5.347732 | 1.565e-09
2018-03-22 07:50 | 136599.5 | 1080.001 | 3 | 18 | 4.400247 | 2.841768 | 1.353462 | 4.24e-10 | 5.784181 | 1.565e-09
2018-03-22 07:52 | 136719.5 | 1200.0003 | 3 | 18 | 4.400238 | 2.608225 | 1.444203 | 4.24e-10 | 6.183464 | 1.565e-09
2018-03-22 07:54 | 136839.5 | 1320.0003 | 3 | 18 | 4.400145 | 2.405809 | 1.527693 | 4.24e-10 | 6.550838 | 1.565e-09
2018-03-22 07:56 | 136959.5 | 1440.0002 | 3 | 18 | 4.400181 | 2.231823 | 1.604933 | 4.24e-10 | 6.890713 | 1.565e-09
2018-03-22 07:58 | 137079.5 | 1560.0003 | 3 | 18 | 4.400233 | 2.077259 | 1.676711 | 4.24e-10 | 7.20655 | 1.565e-09
2018-03-22 08:00 | 137199.5 | 1680.0002 | 3 | 18 | 4.400197 | 1.942584 | 1.74365 | 4.24e-10 | 7.501098 | 1.565e-09
2018-03-22 08:02 | 137319.5 | 1800.0003 | 3 | 18 | 4.400236 | 1.824157 | 1.806396 | 4.24e-10 | 7.777193 | 1.565e-09
2018-03-22 08:04 | 137439.5 | 1920.0011 | 3 | 18 | 4.400181 | 1.716523 | 1.865369 | 4.24e-10 | 8.036683 | 1.565e-09
2018-03-22 08:06 | 137559.5 | 2040.001 | 3 | 18 | 4.400224 | 1.618073 | 1.920905 | 4.24e-10 | 8.281052 | 1.565e-09
2018-03-22 08:08 | 137679.5 | 2160.0011 | 3 | 18 | 4.400209 | 1.526032 | 1.973287 | 4.24e-10 | 8.511543 | 1.565e-09
2018-03-22 08:10 | 137799.5 | 2280.0011 | 3 | 18 | 4.400215 | 1.439725 | 2.022693 | 4.24e-10 | 8.728939 | 1.565e-09
2018-03-22 08:12 | 137919.5 | 2400.0003 | 3 | 18 | 4.400079 | 1.358358 | 2.069325 | 4.24e-10 | 8.934129 | 1.565e-09
2018-03-22 08:14 | 138039.5 | 2520.0003 | 3 | 18 | 4.400168 | 1.282803 | 2.11336 | 4.24e-10 | 9.12789 | 1.565e-09
2018-03-22 08:16 | 138159.5 | 2640.0003 | 3 | 18 | 4.400205 | 1.210919 | 2.154914 | 4.24e-10 | 9.310737 | 1.565e-09
2018-03-22 08:18 | 138279.5 | 2760.002 | 3 | 18 | 4.40011 | 1.140204 | 2.194097 | 4.24e-10 | 9.483145 | 1.565e-09
2018-03-22 08:20 | 138399.5 | 2880.0005 | 3 | 18 | 4.400085 | 1.073852 | 2.231001 | 4.24e-10 | 9.645533 | 1.565e-09
2018-03-22 08:22 | 138519.5 | 3000.0003 | 3 | 18 | 4.400148 | 1.01124 | 2.265747 | 4.24e-10 | 9.79842 | 1.565e-09
2018-03-22 08:24 | 138639.5 | 3120.0012 | 3 | 18 | 4.400153 | 0.9518137 | 2.298465 | 4.24e-10 | 9.942386 | 1.565e-09
2018-03-22 08:26 | 138759.5 | 3240.0004 | 3 | 18 | 4.400191 | 0.8951883 | 2.329245 | 4.24e-10 | 10.07782 | 1.565e-09
2018-03-22 08:28 | 138879.5 | 3360.0011 | 3 | 18 | 4.400146 | 0.8410101 | 2.358171 | 4.24e-10 | 10.2051 | 1.565e-09
2018-03-22 08:30 | 138999.5 | 3480.0012 | 3 | 18 | 4.400168 | 0.7903948 | 2.385349 | 4.24e-10 | 10.32469 | 1.565e-09
2018-03-22 08:32 | 139119.5 | 3600.0003 | 3 | 18 | 4.400154 | 0.7423668 | 2.410885 | 4.24e-10 | 10.43705 | 1.565e-09
2018-03-22 08:34 | 139239.5 | 3720.0004 | 3 | 18 | 4.400153 | 0.6972132 | 2.434867 | 4.24e-10 | 10.54257 | 1.565e-09
2018-03-22 08:36 | 139359.5 | 3840.0002 | 3 | 18 | 4.400196 | 0.655014 | 2.457392 | 4.24e-10 | 10.64169 | 1.565e-09
2018-03-22 08:37 | 139366.4 | 3846.8912 | 3 | 18 | 4.400145 | 0.6519957 | 2.458643 | 4.24e-10 | 10.64719 | 1.565e-09
2018-03-22 08:39 | 139486.5 | 120.001 | 4 | 18 | 4.293613 | 0 | 2.458645 | 4.24e-10 | 10.6472 | 1.565e-09
2018-03-22 08:41 | 139606.5 | 240.0002 | 4 | 18 | 4.282668 | 0 | 2.458645 | 4.24e-10 | 10.6472 | 1.565e-09
2018-03-22 08:42 | 139666.5 | 300.004 | 4 | 18 | 4.279747 | 0 | 2.458645 | 4.24e-10 | 10.6472 | 1.565e-09
2018-03-22 08:44 | 139786.6 | 120.0003 | 5 | 18 | 3.835138 | -3.259844 | 2.458645 | 0.1086509 | 10.6472 | 0.4228298
2018-03-22 08:46 | 139906.6 | 240.0011 | 5 | 18 | 3.782232 | -3.259846 | 2.458645 | 0.2173163 | 10.6472 | 0.8365725
2018-03-22 08:48 | 140026.6 | 360.0002 | 5 | 18 | 3.735235 | -3.259806 | 2.458645 | 0.3259735 | 10.6472 | 1.244962
2018-03-22 08:50 | 140146.6 | 480.0002 | 5 | 18 | 3.690065 | -3.259874 | 2.458645 | 0.4346286 | 10.6472 | 1.648352
2018-03-22 08:52 | 140266.6 | 600.0002 | 5 | 18 | 3.646372 | -3.259854 | 2.458645 | 0.5432944 | 10.6472 | 2.046942
2018-03-22 08:54 | 140386.6 | 720.001 | 5 | 18 | 3.605276 | -3.259876 | 2.458645 | 0.6519547 | 10.6472 | 2.440897
2018-03-22 08:56 | 140506.6 | 840.0002 | 5 | 18 | 3.567672 | -3.260151 | 2.458645 | 0.7606076 | 10.6472 | 2.830547
2018-03-22 08:58 | 140626.6 | 960.0002 | 5 | 18 | 3.53341 | -3.259961 | 2.458645 | 0.8692788 | 10.6472 | 3.216362
2018-03-22 09:00 | 140746.6 | 1080.0002 | 5 | 18 | 3.50169 | -3.25989 | 2.458645 | 0.9779298 | 10.6472 | 3.598526
2018-03-22 09:02 | 140866.6 | 1200.001 | 5 | 18 | 3.471866 | -3.259858 | 2.458645 | 1.086595 | 10.6472 | 3.977399
2018-03-22 09:04 | 140986.6 | 1320.0003 | 5 | 18 | 3.443959 | -3.259812 | 2.458645 | 1.195255 | 10.6472 | 4.353113
2018-03-22 09:06 | 141106.6 | 1440.001 | 5 | 18 | 3.417725 | -3.259861 | 2.458645 | 1.303909 | 10.6472 | 4.725877
2018-03-22 09:08 | 141226.6 | 1560.0009 | 5 | 18 | 3.392581 | -3.259914 | 2.458645 | 1.412578 | 10.6472 | 5.095893
2018-03-22 09:10 | 141346.6 | 1680.001 | 5 | 18 | 3.367768 | -3.260139 | 2.458645 | 1.521237 | 10.6472 | 5.463182
2018-03-22 09:12 | 141466.6 | 1800.0002 | 5 | 18 | 3.342952 | -3.259828 | 2.458645 | 1.629895 | 10.6472 | 5.827782
2018-03-22 09:14 | 141586.6 | 1920.0002 | 5 | 18 | 3.316863 | -3.259828 | 2.458645 | 1.738555 | 10.6472 | 6.189623
2018-03-22 09:16 | 141706.6 | 2040.001 | 5 | 18 | 3.288764 | -3.260208 | 2.458645 | 1.847216 | 10.6472 | 6.548544
2018-03-22 09:18 | 141826.6 | 2160.001 | 5 | 18 | 3.257504 | -3.259866 | 2.458645 | 1.955876 | 10.6472 | 6.904239
2018-03-22 09:20 | 141946.6 | 2280.0002 | 5 | 18 | 3.222029 | -3.260238 | 2.458645 | 2.064533 | 10.6472 | 7.256316
2018-03-22 09:22 | 142066.6 | 2400.0002 | 5 | 18 | 3.179792 | -3.259863 | 2.458645 | 2.173196 | 10.6472 | 7.604215
2018-03-22 09:24 | 142186.6 | 2520.0002 | 5 | 18 | 3.127396 | -3.259779 | 2.458645 | 2.281848 | 10.6472 | 7.946972
2018-03-22 09:26 | 142306.6 | 2640.001 | 5 | 18 | 3.0582 | -3.259865 | 2.458645 | 2.390517 | 10.6472 | 8.28326
2018-03-22 09:27 | 142382.5 | 2715.98 | 5 | 18 | 2.999993 | -3.25987 | 2.458645 | 2.459307 | 10.6472 | 8.491717
2018-03-22 09:29 | 142502.6 | 120 | 6 | 18 | 3.647403 | 0 | 2.458645 | 2.459307 | 10.6472 | 8.491717
2018-03-22 09:31 | 142622.6 | 240.0008 | 6 | 18 | 3.682429 | 0 | 2.458645 | 2.459307 | 10.6472 | 8.491717
2018-03-22 09:32 | 142682.6 | 300.0007 | 6 | 18 | 3.689374 | 0 | 2.458645 | 2.459307 | 10.6472 | 8.491717
2018-03-22 09:32 | 142682.6 | 0.0028 | 7 | 19 | 3.689468 | 0 | 0 | 0 | 0 | 0
2018-03-22 09:34 | 142802.7 | 120.001 | 2 | 19 | 4.200305 | 3.975193 | 0.1479079 | 9.7e-10 | 0.6191167 | 3.577e-09
2018-03-22 09:36 | 142922.7 | 240.001 | 2 | 19 | 4.200269 | 3.541653 | 0.2725544 | 9.7e-10 | 1.142666 | 3.577e-09
2018-03-22 09:38 | 143042.7 | 360.001 | 2 | 19 | 4.200279 | 3.275064 | 0.385832 | 9.7e-10 | 1.61846 | 3.577e-09
2018-03-22 09:38 | 143050.5 | 367.8232 | 2 | 19 | 4.200243 | 3.259998 | 0.3929248 | 9.7e-10 | 1.648252 | 3.577e-09
2018-03-22 09:40 | 143170.5 | 120.0011 | 3 | 19 | 4.219443 | 3.260023 | 0.5012037 | 9.7e-10 | 2.104023 | 3.577e-09
2018-03-22 09:42 | 143290.5 | 240.0011 | 3 | 19 | 4.239983 | 3.259964 | 0.6098713 | 9.7e-10 | 2.563641 | 3.577e-09
2018-03-22 09:44 | 143410.5 | 360.0003 | 3 | 19 | 4.262931 | 3.259972 | 0.7185223 | 9.7e-10 | 3.02554 | 3.577e-09
2018-03-22 09:46 | 143530.5 | 480.0003 | 3 | 19 | 4.288735 | 3.259987 | 0.8271843 | 9.7e-10 | 3.490136 | 3.577e-09
2018-03-22 09:48 | 143650.5 | 600.0003 | 3 | 19 | 4.317319 | 3.260046 | 0.9358582 | 9.7e-10 | 3.957737 | 3.577e-09
2018-03-22 09:50 | 143770.5 | 720.0003 | 3 | 19 | 4.348602 | 3.260036 | 1.044512 | 9.7e-10 | 4.428509 | 3.577e-09
2018-03-22 09:52 | 143890.5 | 840.0004 | 3 | 19 | 4.381609 | 3.259991 | 1.153174 | 9.7e-10 | 4.902819 | 3.577e-09
2018-03-22 09:54 | 144010.5 | 960.0004 | 3 | 19 | 4.40026 | 3.104412 | 1.260586 | 9.7e-10 | 5.374902 | 3.577e-09
2018-03-22 09:56 | 144130.5 | 1080.0011 | 3 | 19 | 4.400239 | 2.832552 | 1.35943 | 9.7e-10 | 5.809842 | 3.577e-09
2018-03-22 09:58 | 144250.5 | 1200.0011 | 3 | 19 | 4.400239 | 2.597736 | 1.449845 | 9.7e-10 | 6.20769 | 3.577e-09
2018-03-22 10:00 | 144370.5 | 1320.0004 | 3 | 19 | 4.400177 | 2.395821 | 1.532972 | 9.7e-10 | 6.573467 | 3.577e-09
2018-03-22 10:02 | 144490.5 | 1440.0011 | 3 | 19 | 4.400207 | 2.224161 | 1.609923 | 9.7e-10 | 6.912069 | 3.577e-09
2018-03-22 10:04 | 144610.5 | 1560.0004 | 3 | 19 | 4.400204 | 2.072798 | 1.681491 | 9.7e-10 | 7.226982 | 3.577e-09
2018-03-22 10:06 | 144730.5 | 1680.0012 | 3 | 19 | 4.400213 | 1.938678 | 1.748301 | 9.7e-10 | 7.52096 | 3.577e-09
2018-03-22 10:08 | 144850.5 | 1800.0005 | 3 | 19 | 4.400237 | 1.818872 | 1.810894 | 9.7e-10 | 7.796381 | 3.577e-09
2018-03-22 10:10 | 144970.5 | 1920.0012 | 3 | 19 | 4.400177 | 1.711929 | 1.869701 | 9.7e-10 | 8.055144 | 3.577e-09
2018-03-22 10:12 | 145090.5 | 2040.0003 | 3 | 19 | 4.400168 | 1.611049 | 1.925079 | 9.7e-10 | 8.298819 | 3.577e-09
2018-03-22 10:14 | 145210.5 | 2160.0012 | 3 | 19 | 4.400174 | 1.518319 | 1.977237 | 9.7e-10 | 8.528325 | 3.577e-09
2018-03-22 10:16 | 145330.5 | 2280.0003 | 3 | 19 | 4.400146 | 1.431153 | 2.02639 | 9.7e-10 | 8.744603 | 3.577e-09
2018-03-22 10:18 | 145450.5 | 2400.0012 | 3 | 19 | 4.400182 | 1.348958 | 2.072703 | 9.7e-10 | 8.94839 | 3.577e-09
2018-03-22 10:20 | 145570.5 | 2520.0012 | 3 | 19 | 4.400229 | 1.272605 | 2.116374 | 9.7e-10 | 9.140553 | 3.577e-09
2018-03-22 10:22 | 145690.5 | 2640.0005 | 3 | 19 | 4.400195 | 1.199373 | 2.157548 | 9.7e-10 | 9.321724 | 3.577e-09
2018-03-22 10:24 | 145810.5 | 2760.0004 | 3 | 19 | 4.400106 | 1.129555 | 2.196362 | 9.7e-10 | 9.49251 | 3.577e-09
2018-03-22 10:26 | 145930.5 | 2880.0004 | 3 | 19 | 4.400146 | 1.064606 | 2.232931 | 9.7e-10 | 9.65342 | 3.577e-09
2018-03-22 10:28 | 146050.5 | 3000.0005 | 3 | 19 | 4.400158 | 1.002163 | 2.267375 | 9.7e-10 | 9.804978 | 3.577e-09
2018-03-22 10:30 | 146170.5 | 3120.0004 | 3 | 19 | 4.400135 | 0.9433479 | 2.299795 | 9.7e-10 | 9.947634 | 3.577e-09
2018-03-22 10:32 | 146290.5 | 3240.0012 | 3 | 19 | 4.400181 | 0.8882093 | 2.330311 | 9.7e-10 | 10.08191 | 3.577e-09
2018-03-22 10:34 | 146410.5 | 3360.0004 | 3 | 19 | 4.400174 | 0.8361874 | 2.359041 | 9.7e-10 | 10.20833 | 3.577e-09
2018-03-22 10:36 | 146530.5 | 3480.0012 | 3 | 19 | 4.400217 | 0.7866964 | 2.386057 | 9.7e-10 | 10.3272 | 3.577e-09
2018-03-22 10:38 | 146650.5 | 3600.0012 | 3 | 19 | 4.400179 | 0.7393332 | 2.411469 | 9.7e-10 | 10.43902 | 3.577e-09
2018-03-22 10:40 | 146770.5 | 3720.001 | 3 | 19 | 4.400099 | 0.694622 | 2.435368 | 9.7e-10 | 10.54417 | 3.577e-09
2018-03-22 10:42 | 146890.5 | 3840.0004 | 3 | 19 | 4.400147 | 0.6529703 | 2.457821 | 9.7e-10 | 10.64297 | 3.577e-09
2018-03-22 10:42 | 146892.5 | 3841.9842 | 3 | 19 | 4.400139 | 0.6519918 | 2.458177 | 9.7e-10 | 10.64454 | 3.577e-09
2018-03-22 10:44 | 147012.5 | 120 | 4 | 19 | 4.29323 | 0 | 2.458177 | 9.7e-10 | 10.64454 | 3.577e-09
2018-03-22 10:46 | 147132.5 | 240.0009 | 4 | 19 | 4.282221 | 0 | 2.458177 | 9.7e-10 | 10.64454 | 3.577e-09
2018-03-22 10:47 | 147192.5 | 300.0015 | 4 | 19 | 4.279294 | 0 | 2.458177 | 9.7e-10 | 10.64454 | 3.577e-09
2018-03-22 10:49 | 147312.6 | 120.0003 | 5 | 19 | 3.834326 | -3.259814 | 2.458177 | 0.1086469 | 10.64454 | 0.4227264
2018-03-22 10:51 | 147432.6 | 240.0011 | 5 | 19 | 3.781528 | -3.260229 | 2.458177 | 0.2173124 | 10.64454 | 0.8363856
2018-03-22 10:53 | 147552.6 | 360.0011 | 5 | 19 | 3.734334 | -3.259919 | 2.458177 | 0.3259748 | 10.64454 | 1.244712
2018-03-22 10:55 | 147672.6 | 480.0003 | 5 | 19 | 3.688763 | -3.259921 | 2.458177 | 0.4346326 | 10.64454 | 1.647992
2018-03-22 10:57 | 147792.6 | 600.0003 | 5 | 19 | 3.644561 | -3.259858 | 2.458177 | 0.543292 | 10.64454 | 2.046392
2018-03-22 10:59 | 147912.6 | 720.0006 | 5 | 19 | 3.603572 | -3.259865 | 2.458177 | 0.6519479 | 10.64454 | 2.440136
2018-03-22 11:01 | 148032.6 | 840.0012 | 5 | 19 | 3.566187 | -3.259788 | 2.458177 | 0.7606071 | 10.64454 | 2.829644
2018-03-22 11:03 | 148152.6 | 960.0011 | 5 | 19 | 3.531931 | -3.2602 | 2.458177 | 0.8692626 | 10.64454 | 3.215244
2018-03-22 11:05 | 148272.6 | 1080.0003 | 5 | 19 | 3.500409 | -3.259995 | 2.458177 | 0.9779248 | 10.64454 | 3.597298
2018-03-22 11:07 | 148392.6 | 1200.0003 | 5 | 19 | 3.470823 | -3.259858 | 2.458177 | 1.086579 | 10.64454 | 3.976005
2018-03-22 11:09 | 148512.6 | 1320.0003 | 5 | 19 | 3.443095 | -3.260018 | 2.458177 | 1.195238 | 10.64454 | 4.351614
2018-03-22 11:11 | 148632.6 | 1440.0003 | 5 | 19 | 3.417157 | -3.259856 | 2.458177 | 1.303905 | 10.64454 | 4.724339
2018-03-22 11:13 | 148752.6 | 1560.0011 | 5 | 19 | 3.392292 | -3.260171 | 2.458177 | 1.412557 | 10.64454 | 5.09427
2018-03-22 11:15 | 148872.6 | 1680.0012 | 5 | 19 | 3.367746 | -3.259876 | 2.458177 | 1.521218 | 10.64454 | 5.46156
2018-03-22 11:17 | 148992.6 | 1800.0003 | 5 | 19 | 3.343243 | -3.259892 | 2.458177 | 1.629885 | 10.64454 | 5.826189
2018-03-22 11:19 | 149112.6 | 1920.0011 | 5 | 19 | 3.317416 | -3.259871 | 2.458177 | 1.738543 | 10.64454 | 6.188059
2018-03-22 11:21 | 149232.6 | 2040.0003 | 5 | 19 | 3.289253 | -3.259872 | 2.458177 | 1.847208 | 10.64454 | 6.547044
2018-03-22 11:23 | 149352.6 | 2160.0003 | 5 | 19 | 3.25762 | -3.259851 | 2.458177 | 1.955863 | 10.64454 | 6.902751
2018-03-22 11:25 | 149472.6 | 2280.0003 | 5 | 19 | 3.22117 | -3.260198 | 2.458177 | 2.064516 | 10.64454 | 7.254776
2018-03-22 11:27 | 149592.6 | 2400.0011 | 5 | 19 | 3.177523 | -3.259834 | 2.458177 | 2.173175 | 10.64454 | 7.602482
2018-03-22 11:29 | 149712.6 | 2520.0011 | 5 | 19 | 3.1243 | -3.25989 | 2.458177 | 2.281846 | 10.64454 | 7.945008
2018-03-22 11:31 | 149832.6 | 2640.0011 | 5 | 19 | 3.053899 | -3.259919 | 2.458177 | 2.390505 | 10.64454 | 8.280856
2018-03-22 11:32 | 149902.5 | 2709.9241 | 5 | 19 | 2.999999 | -3.259983 | 2.458177 | 2.453818 | 10.64454 | 8.472569
2018-03-22 11:34 | 150022.6 | 120.0008 | 6 | 19 | 3.647994 | 0 | 2.458177 | 2.453818 | 10.64454 | 8.472569
2018-03-22 11:36 | 150142.6 | 240.0008 | 6 | 19 | 3.683026 | 0 | 2.458177 | 2.453818 | 10.64454 | 8.472569
2018-03-22 11:37 | 150202.6 | 300.0022 | 6 | 19 | 3.689934 | 0 | 2.458177 | 2.453818 | 10.64454 | 8.472569
2018-03-22 11:37 | 150202.6 | 0.0027 | 7 | 20 | 3.689812 | 0 | 0 | 0 | 0 | 0
2018-03-22 11:39 | 150322.7 | 120.001 | 2 | 20 | 4.200248 | 3.951 | 0.1473208 | 0 | 0.6167331 | 0
2018-03-22 11:41 | 150442.7 | 240.0003 | 2 | 20 | 4.200236 | 3.522074 | 0.2712454 | 0 | 1.13725 | 0
2018-03-22 11:43 | 150562.5 | 359.8368 | 2 | 20 | 4.200233 | 3.259983 | 0.3838173 | 0 | 1.610079 | 0
2018-03-22 11:45 | 150682.5 | 120.0003 | 3 | 20 | 4.219345 | 3.259932 | 0.4920956 | 0 | 2.065845 | 0
2018-03-22 11:47 | 150802.5 | 240.0002 | 3 | 20 | 4.239402 | 3.259991 | 0.6007687 | 0 | 2.52545 | 0
2018-03-22 11:49 | 150922.5 | 360.0003 | 3 | 20 | 4.262194 | 3.259998 | 0.709418 | 0 | 2.987267 | 0
2018-03-22 11:51 | 151042.5 | 480.0002 | 3 | 20 | 4.287956 | 3.260067 | 0.8180907 | 0 | 3.451825 | 0
2018-03-22 11:53 | 151162.5 | 600.001 | 3 | 20 | 4.316597 | 3.260017 | 0.9267495 | 0 | 3.919282 | 0
2018-03-22 11:55 | 151282.5 | 720.0002 | 3 | 20 | 4.347795 | 3.259951 | 1.035407 | 0 | 4.389988 | 0
2018-03-22 11:57 | 151402.5 | 840.0002 | 3 | 20 | 4.381083 | 3.260033 | 1.144078 | 0 | 4.864265 | 0
2018-03-22 11:59 | 151522.5 | 960.0003 | 3 | 20 | 4.400258 | 3.103882 | 1.251487 | 0 | 5.33632 | 0
2018-03-22 12:01 | 151642.5 | 1080.0002 | 3 | 20 | 4.400239 | 2.835043 | 1.350341 | 0 | 5.7713 | 0
2018-03-22 12:03 | 151762.5 | 1200.0002 | 3 | 20 | 4.40022 | 2.602814 | 1.440882 | 0 | 6.169703 | 0
2018-03-22 12:05 | 151882.5 | 1320.0003 | 3 | 20 | 4.400239 | 2.402674 | 1.524237 | 0 | 6.536485 | 0
2018-03-22 12:07 | 152002.5 | 1440.001 | 3 | 20 | 4.400256 | 2.232132 | 1.601394 | 0 | 6.875991 | 0
2018-03-22 12:09 | 152122.5 | 1560.0003 | 3 | 20 | 4.400237 | 2.082464 | 1.673227 | 0 | 7.192072 | 0
2018-03-22 12:11 | 152242.5 | 1680.0011 | 3 | 20 | 4.400168 | 1.949162 | 1.740362 | 0 | 7.487479 | 0
2018-03-22 12:13 | 152362.5 | 1800.0003 | 3 | 20 | 4.400181 | 1.828873 | 1.803282 | 0 | 7.764339 | 0
2018-03-22 12:15 | 152482.5 | 1920.0011 | 3 | 20 | 4.400198 | 1.720164 | 1.862395 | 0 | 8.024449 | 0
2018-03-22 12:17 | 152602.5 | 2040.0003 | 3 | 20 | 4.400233 | 1.621855 | 1.91806 | 0 | 8.269385 | 0
2018-03-22 12:19 | 152722.5 | 2160.0011 | 3 | 20 | 4.400115 | 1.528539 | 1.970561 | 0 | 8.500399 | 0
2018-03-22 12:21 | 152842.5 | 2280.0011 | 3 | 20 | 4.400149 | 1.441472 | 2.020053 | 0 | 8.718171 | 0
2018-03-22 12:23 | 152962.5 | 2400.002 | 3 | 20 | 4.400227 | 1.359098 | 2.066708 | 0 | 8.923463 | 0
2018-03-22 12:25 | 153082.5 | 2520.0011 | 3 | 20 | 4.400197 | 1.280214 | 2.110668 | 0 | 9.116898 | 0
2018-03-22 12:27 | 153202.5 | 2640.0003 | 3 | 20 | 4.400227 | 1.206085 | 2.15208 | 0 | 9.299117 | 0
2018-03-22 12:29 | 153322.5 | 2760.0003 | 3 | 20 | 4.400192 | 1.134922 | 2.191074 | 0 | 9.470696 | 0
2018-03-22 12:31 | 153442.5 | 2880.0019 | 3 | 20 | 4.40017 | 1.068236 | 2.227786 | 0 | 9.632233 | 0
2018-03-22 12:33 | 153562.5 | 3000.0003 | 3 | 20 | 4.400141 | 1.004178 | 2.262319 | 0 | 9.784184 | 0
2018-03-22 12:35 | 153682.5 | 3120.0009 | 3 | 20 | 4.400158 | 0.9454184 | 2.294808 | 0 | 9.927143 | 0
2018-03-22 12:37 | 153802.5 | 3240.0003 | 3 | 20 | 4.400173 | 0.8890581 | 2.325373 | 0 | 10.06163 | 0
2018-03-22 12:39 | 153922.5 | 3360.0011 | 3 | 20 | 4.400204 | 0.8365288 | 2.354115 | 0 | 10.1881 | 0
2018-03-22 12:41 | 154042.5 | 3480.0011 | 3 | 20 | 4.400136 | 0.7853603 | 2.381131 | 0 | 10.30698 | 0
2018-03-22 12:43 | 154162.5 | 3600.0003 | 3 | 20 | 4.400146 | 0.7379532 | 2.406513 | 0 | 10.41866 | 0
2018-03-22 12:45 | 154282.5 | 3720.0011 | 3 | 20 | 4.400155 | 0.6933451 | 2.430357 | 0 | 10.52358 | 0
2018-03-22 12:47 | 154400.9 | 3838.4289 | 3 | 20 | 4.400159 | 0.6519985 | 2.452484 | 0 | 10.62094 | 0
2018-03-22 12:49 | 154521 | 120.0007 | 4 | 20 | 4.292759 | 0 | 2.452484 | 0 | 10.62094 | 0
2018-03-22 12:51 | 154641 | 240.0016 | 4 | 20 | 4.281718 | 0 | 2.452484 | 0 | 10.62094 | 0
2018-03-22 12:52 | 154701 | 300.0029 | 4 | 20 | 4.278779 | 0 | 2.452484 | 0 | 10.62094 | 0
2018-03-22 12:54 | 154821.1 | 120.0009 | 5 | 20 | 3.832789 | -3.259817 | 2.452484 | 0.1086404 | 10.62094 | 0.4225203
2018-03-22 12:56 | 154941.1 | 240.001 | 5 | 20 | 3.779997 | -3.259843 | 2.452484 | 0.2173143 | 10.62094 | 0.8360474
2018-03-22 12:58 | 155061.1 | 360.0001 | 5 | 20 | 3.732848 | -3.259846 | 2.452484 | 0.3259681 | 10.62094 | 1.244177
2018-03-22 13:00 | 155181.1 | 480.0001 | 5 | 20 | 3.68757 | -3.25983 | 2.452484 | 0.4346374 | 10.62094 | 1.647348
2018-03-22 13:02 | 155301.1 | 600.0009 | 5 | 20 | 3.643468 | -3.260158 | 2.452484 | 0.5433018 | 10.62094 | 2.045646
2018-03-22 13:04 | 155421.1 | 720.0009 | 5 | 20 | 3.602469 | -3.260111 | 2.452484 | 0.6519551 | 10.62094 | 2.439266
2018-03-22 13:06 | 155541.1 | 840.0009 | 5 | 20 | 3.565188 | -3.259841 | 2.452484 | 0.7606192 | 10.62094 | 2.828662
2018-03-22 13:08 | 155661.1 | 960.0009 | 5 | 20 | 3.531117 | -3.259871 | 2.452484 | 0.8692818 | 10.62094 | 3.21418
2018-03-22 13:10 | 155781.1 | 1080.0001 | 5 | 20 | 3.49942 | -3.260032 | 2.452484 | 0.9779369 | 10.62094 | 3.596109
2018-03-22 13:12 | 155901.1 | 1200.0009 | 5 | 20 | 3.469789 | -3.259846 | 2.452484 | 1.086599 | 10.62094 | 3.974733
2018-03-22 13:14 | 156021.1 | 1320.0001 | 5 | 20 | 3.441859 | -3.259806 | 2.452484 | 1.195262 | 10.62094 | 4.350246
2018-03-22 13:16 | 156141.1 | 1440.0001 | 5 | 20 | 3.415628 | -3.259824 | 2.452484 | 1.303927 | 10.62094 | 4.722816
2018-03-22 13:18 | 156261.1 | 1560.0002 | 5 | 20 | 3.390971 | -3.260151 | 2.452484 | 1.412578 | 10.62094 | 5.092582
2018-03-22 13:20 | 156381.1 | 1680.0009 | 5 | 20 | 3.366592 | -3.260153 | 2.452484 | 1.521249 | 10.62094 | 5.459747
2018-03-22 13:22 | 156501.1 | 1800.0009 | 5 | 20 | 3.342297 | -3.259816 | 2.452484 | 1.629909 | 10.62094 | 5.824243
2018-03-22 13:24 | 156621.1 | 1920.001 | 5 | 20 | 3.316571 | -3.259828 | 2.452484 | 1.738571 | 10.62094 | 6.186042
2018-03-22 13:26 | 156741.1 | 2040.0001 | 5 | 20 | 3.287974 | -3.259885 | 2.452484 | 1.847227 | 10.62094 | 6.544896
2018-03-22 13:28 | 156861.1 | 2160.0009 | 5 | 20 | 3.256308 | -3.259894 | 2.452484 | 1.955887 | 10.62094 | 6.900481
2018-03-22 13:30 | 156981.1 | 2280.0001 | 5 | 20 | 3.219768 | -3.259843 | 2.452484 | 2.064542 | 10.62094 | 7.252367
2018-03-22 13:32 | 157101.1 | 2400.0009 | 5 | 20 | 3.176677 | -3.259854 | 2.452484 | 2.173194 | 10.62094 | 7.599932
2018-03-22 13:34 | 157221.1 | 2520.0009 | 5 | 20 | 3.123455 | -3.259841 | 2.452484 | 2.281856 | 10.62094 | 7.942348
2018-03-22 13:36 | 157341.1 | 2640.0009 | 5 | 20 | 3.053192 | -3.260173 | 2.452484 | 2.390527 | 10.62094 | 8.278149
2018-03-22 13:37 | 157409.9 | 2708.8303 | 5 | 20 | 2.999998 | -3.259892 | 2.452484 | 2.452851 | 10.62094 | 8.466848
2018-03-22 13:39 | 157529.9 | 120.001 | 6 | 20 | 3.647598 | 0 | 2.452484 | 2.452851 | 10.62094 | 8.466848
2018-03-22 13:41 | 157649.9 | 240.0002 | 6 | 20 | 3.682727 | 0 | 2.452484 | 2.452851 | 10.62094 | 8.466848
2018-03-22 13:42 | 157709.9 | 300.0032 | 6 | 20 | 3.68967 | 0 | 2.452484 | 2.452851 | 10.62094 | 8.466848
2018-03-22 13:42 | 157710 | 0.0026 | 7 | 21 | 3.689863 | 0 | 0 | 0 | 0 | 0
2018-03-22 13:44 | 157830 | 120.0001 | 2 | 21 | 4.200292 | 3.961466 | 0.1475465 | 0 | 0.6176543 | 0
2018-03-22 13:46 | 157950 | 240.0009 | 2 | 21 | 4.200217 | 3.529379 | 0.2717733 | 0 | 1.139441 | 0
2018-03-22 13:48 | 158070 | 360.0002 | 2 | 21 | 4.200264 | 3.261141 | 0.3846389 | 0 | 1.613504 | 0
2018-03-22 13:48 | 158070.6 | 360.6111 | 2 | 21 | 4.200253 | 3.259991 | 0.3851838 | 0 | 1.615792 | 0
2018-03-22 13:50 | 158190.7 | 120.001 | 3 | 21 | 4.219389 | 3.259964 | 0.4934696 | 0 | 2.071588 | 0
2018-03-22 13:52 | 158310.7 | 240.001 | 3 | 21 | 4.239606 | 3.260008 | 0.6021304 | 0 | 2.53115 | 0
2018-03-22 13:54 | 158430.7 | 360.0011 | 3 | 21 | 4.262283 | 3.259951 | 0.7107957 | 0 | 2.99305 | 0
2018-03-22 13:56 | 158550.7 | 480.0002 | 3 | 21 | 4.288288 | 3.259995 | 0.8194522 | 0 | 3.457562 | 0
2018-03-22 13:58 | 158670.7 | 600.001 | 3 | 21 | 4.316574 | 3.259972 | 0.9281265 | 0 | 3.925107 | 0
2018-03-22 14:00 | 158790.7 | 720.001 | 3 | 21 | 4.347499 | 3.259953 | 1.036781 | 0 | 4.395776 | 0
2018-03-22 14:02 | 158910.7 | 840.0002 | 3 | 21 | 4.380697 | 3.259945 | 1.145446 | 0 | 4.869984 | 0
2018-03-22 14:04 | 159030.7 | 960.001 | 3 | 21 | 4.400239 | 3.1075 | 1.252933 | 0 | 5.34235 | 0
2018-03-22 14:06 | 159150.7 | 1080.0002 | 3 | 21 | 4.400274 | 2.83407 | 1.351817 | 0 | 5.777467 | 0
2018-03-22 14:08 | 159270.7 | 1200.0004 | 3 | 21 | 4.400259 | 2.5987 | 1.442234 | 0 | 6.17532 | 0
2018-03-22 14:10 | 159390.7 | 1320.0019 | 3 | 21 | 4.400252 | 2.400024 | 1.52543 | 0 | 6.541405 | 0
2018-03-22 14:12 | 159510.7 | 1440.001 | 3 | 21 | 4.400235 | 2.2278 | 1.60247 | 0 | 6.880396 | 0
2018-03-22 14:14 | 159630.7 | 1560.0003 | 3 | 21 | 4.400177 | 2.07749 | 1.674161 | 0 | 7.195852 | 0
2018-03-22 14:16 | 159750.7 | 1680.0011 | 3 | 21 | 4.40019 | 1.945383 | 1.741179 | 0 | 7.490744 | 0
2018-03-22 14:18 | 159870.7 | 1800.0003 | 3 | 21 | 4.400235 | 1.82472 | 1.803983 | 0 | 7.767095 | 0
2018-03-22 14:20 | 159990.7 | 1920.0003 | 3 | 21 | 4.400207 | 1.714228 | 1.862922 | 0 | 8.026437 | 0
2018-03-22 14:22 | 160110.7 | 2040.0003 | 3 | 21 | 4.400187 | 1.614171 | 1.918348 | 0 | 8.270323 | 0
2018-03-22 14:24 | 160230.7 | 2160.0003 | 3 | 21 | 4.400149 | 1.52281 | 1.970614 | 0 | 8.500301 | 0
2018-03-22 14:26 | 160350.7 | 2280.0011 | 3 | 21 | 4.400149 | 1.436942 | 2.019941 | 0 | 8.71735 | 0
2018-03-22 14:28 | 160470.7 | 2400.0003 | 3 | 21 | 4.400158 | 1.355502 | 2.066469 | 0 | 8.922081 | 0
2018-03-22 14:30 | 160590.7 | 2520.0011 | 3 | 21 | 4.40017 | 1.278243 | 2.110358 | 0 | 9.115203 | 0
2018-03-22 14:32 | 160710.7 | 2640.0003 | 3 | 21 | 4.400194 | 1.204889 | 2.151723 | 0 | 9.297215 | 0
2018-03-22 14:34 | 160830.7 | 2760.0004 | 3 | 21 | 4.40018 | 1.134778 | 2.190686 | 0 | 9.468657 | 0
2018-03-22 14:36 | 160950.7 | 2880.0002 | 3 | 21 | 4.400151 | 1.067746 | 2.227389 | 0 | 9.630159 | 0
2018-03-22 14:38 | 161070.7 | 3000.0003 | 3 | 21 | 4.400129 | 1.005342 | 2.261935 | 0 | 9.782167 | 0
2018-03-22 14:40 | 161190.7 | 3120.001 | 3 | 21 | 4.400174 | 0.9457064 | 2.29445 | 0 | 9.925236 | 0
2018-03-22 14:42 | 161310.7 | 3240.0003 | 3 | 21 | 4.400133 | 0.888958 | 2.325022 | 0 | 10.05976 | 0
2018-03-22 14:44 | 161430.7 | 3360.0011 | 3 | 21 | 4.400169 | 0.836298 | 2.353758 | 0 | 10.1862 | 0
2018-03-22 14:46 | 161550.7 | 3480.0012 | 3 | 21 | 4.400182 | 0.7857752 | 2.380778 | 0 | 10.30509 | 0
2018-03-22 14:48 | 161670.7 | 3600.0003 | 3 | 21 | 4.400152 | 0.7391405 | 2.406187 | 0 | 10.4169 | 0
2018-03-22 14:50 | 161790.7 | 3720.0004 | 3 | 21 | 4.400098 | 0.6945448 | 2.430079 | 0 | 10.52202 | 0
2018-03-22 14:52 | 161910.7 | 3840.0011 | 3 | 21 | 4.400113 | 0.652935 | 2.452537 | 0 | 10.62084 | 0
2018-03-22 14:52 | 161915 | 3844.3785 | 3 | 21 | 4.400177 | 0.6519966 | 2.453331 | 0 | 10.62434 | 0
2018-03-22 14:54 | 162035.1 | 120.0009 | 4 | 21 | 4.292825 | 0 | 2.453331 | 0 | 10.62434 | 0
2018-03-22 14:56 | 162155.1 | 240.0018 | 4 | 21 | 4.281755 | 0 | 2.453331 | 0 | 10.62434 | 0
2018-03-22 14:57 | 162215.1 | 300.004 | 4 | 21 | 4.278823 | 0 | 2.453331 | 0 | 10.62434 | 0
2018-03-22 14:59 | 162335.2 | 120.001 | 5 | 21 | 3.832933 | -3.259823 | 2.453331 | 0.1086492 | 10.62434 | 0.4225785
2018-03-22 15:01 | 162455.1 | 240.0003 | 5 | 21 | 3.780131 | -3.25987 | 2.453331 | 0.2173094 | 10.62434 | 0.836069
2018-03-22 15:03 | 162575.1 | 360.0002 | 5 | 21 | 3.732875 | -3.25999 | 2.453331 | 0.3259618 | 10.62434 | 1.244205
2018-03-22 15:05 | 162695.1 | 480.0001 | 5 | 21 | 3.687668 | -3.259851 | 2.453331 | 0.4346344 | 10.62434 | 1.647394
2018-03-22 15:07 | 162815.2 | 600.0011 | 5 | 21 | 3.643593 | -3.259848 | 2.453331 | 0.5432914 | 10.62434 | 2.045675
2018-03-22 15:09 | 162935.1 | 720.0001 | 5 | 21 | 3.602079 | -3.260248 | 2.453331 | 0.6519443 | 10.62434 | 2.439275
2018-03-22 15:11 | 163055.2 | 840.0011 | 5 | 21 | 3.56437 | -3.259848 | 2.453331 | 0.7606085 | 10.62434 | 2.828611
2018-03-22 15:13 | 163175.2 | 960.001 | 5 | 21 | 3.529824 | -3.260176 | 2.453331 | 0.8692712 | 10.62434 | 3.214023
2018-03-22 15:15 | 163295.1 | 1080.0003 | 5 | 21 | 3.498058 | -3.259861 | 2.453331 | 0.9779246 | 10.62434 | 3.595807
2018-03-22 15:17 | 163415.2 | 1200.001 | 5 | 21 | 3.46841 | -3.259886 | 2.453331 | 1.086596 | 10.62434 | 3.974319
2018-03-22 15:19 | 163535.1 | 1320.0002 | 5 | 21 | 3.440512 | -3.260176 | 2.453331 | 1.195258 | 10.62434 | 4.349669
2018-03-22 15:21 | 163655.2 | 1440.0011 | 5 | 21 | 3.414231 | -3.25983 | 2.453331 | 1.303915 | 10.62434 | 4.722068
2018-03-22 15:23 | 163775.1 | 1560.0002 | 5 | 21 | 3.389101 | -3.260074 | 2.453331 | 1.412567 | 10.62434 | 5.091658
2018-03-22 15:25 | 163895.2 | 1680.0011 | 5 | 21 | 3.364912 | -3.259774 | 2.453331 | 1.521243 | 10.62434 | 5.458652
2018-03-22 15:27 | 164015.1 | 1800.0002 | 5 | 21 | 3.34025 | -3.260142 | 2.453331 | 1.629895 | 10.62434 | 5.82292
2018-03-22 15:29 | 164135.1 | 1920.0003 | 5 | 21 | 3.314558 | -3.259892 | 2.453331 | 1.738567 | 10.62434 | 6.184534
2018-03-22 15:31 | 164255.2 | 2040.001 | 5 | 21 | 3.28616 | -3.260184 | 2.453331 | 1.847219 | 10.62434 | 6.543147
2018-03-22 15:33 | 164375.2 | 2160.001 | 5 | 21 | 3.254438 | -3.259844 | 2.453331 | 1.955884 | 10.62434 | 6.898562
2018-03-22 15:35 | 164495.2 | 2280.001 | 5 | 21 | 3.217876 | -3.259782 | 2.453331 | 2.064544 | 10.62434 | 7.250263
2018-03-22 15:37 | 164615.2 | 2400.001 | 5 | 21 | 3.174703 | -3.259919 | 2.453331 | 2.173203 | 10.62434 | 7.597649
2018-03-22 15:39 | 164735.2 | 2520.001 | 5 | 21 | 3.120176 | -3.260136 | 2.453331 | 2.28187 | 10.62434 | 7.939794
2018-03-22 15:41 | 164855.2 | 2640.001 | 5 | 21 | 3.049285 | -3.260015 | 2.453331 | 2.390529 | 10.62434 | 8.275192
2018-03-22 15:42 | 164919.2 | 2704.1001 | 5 | 21 | 3 | -3.259865 | 2.453331 | 2.448571 | 10.62434 | 8.450801
2018-03-22 15:44 | 165039.2967 | 120.001 | 6 | 21 | 3.648345 | 0 | 2.453331 | 2.448571 | 10.62434 | 8.450801
2018-03-22 15:46 | 165159.2959 | 240.0002 | 6 | 21 | 3.683458 | 0 | 2.453331 | 2.448571 | 10.62434 | 8.450801
2018-03-22 15:47 | 165219.2981 | 300.0024 | 6 | 21 | 3.690323 | 0 | 2.453331 | 2.448571 | 10.62434 | 8.450801
2018-03-22 15:47 | 165219.3 | 0.0028 | 7 | 22 | 3.690531 | 0 | 0 | 0 | 0 | 0
2018-03-22 15:49 | 165339.4 | 120.0002 | 2 | 22 | 4.200299 | 3.944433 | 0.1470588 | 0 | 0.6156824 | 0
2018-03-22 15:51 | 165459.4 | 240.001 | 2 | 22 | 4.200251 | 3.516687 | 0.2707883 | 0 | 1.135379 | 0
2018-03-22 15:53 | 165576.1 | 356.7609 | 2 | 22 | 4.20026 | 3.259993 | 0.3804012 | 0 | 1.59578 | 0
2018-03-22 15:55 | 165696.2 | 120.0001 | 3 | 22 | 4.21953 | 3.259975 | 0.4886845 | 0 | 2.051582 | 0
2018-03-22 15:57 | 165816.2 | 240.0009 | 3 | 22 | 4.239721 | 3.259983 | 0.5973462 | 0 | 2.511168 | 0
2018-03-22 15:59 | 165936.2 | 360.0001 | 3 | 22 | 4.262225 | 3.260025 | 0.7060063 | 0 | 2.973047 | 0
2018-03-22 16:01 | 166056.2 | 480.0009 | 3 | 22 | 4.287859 | 3.25996 | 0.81467 | 0 | 3.437561 | 0
2018-03-22 16:03 | 166176.2 | 600.0001 | 3 | 22 | 4.316473 | 3.259945 | 0.9233316 | 0 | 3.905018 | 0
2018-03-22 16:05 | 166296.2 | 720.0009 | 3 | 22 | 4.346988 | 3.259905 | 1.031993 | 0 | 4.375688 | 0
2018-03-22 16:07 | 166416.2 | 840.0001 | 3 | 22 | 4.380059 | 3.259989 | 1.140661 | 0 | 4.849841 | 0
2018-03-22 16:09 | 166536.2 | 960.0001 | 3 | 22 | 4.400198 | 3.112785 | 1.248244 | 0 | 5.322593 | 0
2018-03-22 16:11 | 166656.2 | 1080.001 | 3 | 22 | 4.400243 | 2.833599 | 1.34724 | 0 | 5.758202 | 0
2018-03-22 16:13 | 166776.2 | 1200.0002 | 3 | 22 | 4.400247 | 2.599266 | 1.43765 | 0 | 6.156028 | 0
2018-03-22 16:15 | 166896.2 | 1320.0009 | 3 | 22 | 4.400234 | 2.400446 | 1.520908 | 0 | 6.522382 | 0
2018-03-22 16:17 | 167016.2 | 1440.0009 | 3 | 22 | 4.400184 | 2.228117 | 1.59798 | 0 | 6.861516 | 0
2018-03-22 16:19 | 167136.2 | 1560.0002 | 3 | 22 | 4.400204 | 2.078312 | 1.669692 | 0 | 7.17706 | 0
2018-03-22 16:21 | 167256.2 | 1680.0009 | 3 | 22 | 4.400223 | 1.946698 | 1.736707 | 0 | 7.471943 | 0
2018-03-22 16:23 | 167376.2 | 1800.001 | 3 | 22 | 4.400209 | 1.827507 | 1.799565 | 0 | 7.748529 | 0
2018-03-22 16:25 | 167496.2 | 1920.001 | 3 | 22 | 4.400174 | 1.718256 | 1.858643 | 0 | 8.008482 | 0
2018-03-22 16:27 | 167616.2 | 2040.0002 | 3 | 22 | 4.400196 | 1.616768 | 1.914198 | 0 | 8.252935 | 0
2018-03-22 16:29 | 167736.2 | 2160.001 | 3 | 22 | 4.40017 | 1.522106 | 1.966489 | 0 | 8.483028 | 0
2018-03-22 16:31 | 167856.2 | 2280.001 | 3 | 22 | 4.400185 | 1.436671 | 2.015797 | 0 | 8.699991 | 0
2018-03-22 16:33 | 167976.2 | 2400.0011 | 3 | 22 | 4.400151 | 1.356547 | 2.062348 | 0 | 8.904826 | 0
2018-03-22 16:35 | 168096.2 | 2520.0018 | 3 | 22 | 4.400165 | 1.279049 | 2.106273 | 0 | 9.098104 | 0
2018-03-22 16:37 | 168216.2 | 2640.001 | 3 | 22 | 4.400171 | 1.205617 | 2.147685 | 0 | 9.28032 | 0
2018-03-22 16:39 | 168336.2 | 2760.001 | 3 | 22 | 4.400204 | 1.137035 | 2.186721 | 0 | 9.452087 | 0
2018-03-22 16:41 | 168456.2 | 2880.0019 | 3 | 22 | 4.400149 | 1.069828 | 2.223488 | 0 | 9.613869 | 0
2018-03-22 16:43 | 168576.2 | 3000.0002 | 3 | 22 | 4.400193 | 1.007622 | 2.2581 | 0 | 9.766165 | 0
2018-03-22 16:45 | 168696.2 | 3120.001 | 3 | 22 | 4.400198 | 0.9473963 | 2.290677 | 0 | 9.909511 | 0
2018-03-22 16:47 | 168816.2 | 3240.0018 | 3 | 22 | 4.400198 | 0.8908319 | 2.321296 | 0 | 10.04424 | 0
2018-03-22 16:49 | 168936.2 | 3360.0003 | 3 | 22 | 4.40019 | 0.8376799 | 2.350086 | 0 | 10.17092 | 0
2018-03-22 16:51 | 169056.2 | 3480.0002 | 3 | 22 | 4.400135 | 0.7870922 | 2.377149 | 0 | 10.29 | 0
2018-03-22 16:53 | 169176.2 | 3600.0011 | 3 | 22 | 4.400168 | 0.7396612 | 2.402582 | 0 | 10.40191 | 0
2018-03-22 16:55 | 169296.2 | 3720.0001 | 3 | 22 | 4.400186 | 0.6946535 | 2.426469 | 0 | 10.50702 | 0
2018-03-22 16:57 | 169416.2 | 3840.0019 | 3 | 22 | 4.400179 | 0.6523304 | 2.448902 | 0 | 10.60573 | 0
2018-03-22 16:57 | 169416.9 | 3840.7584 | 3 | 22 | 4.400157 | 0.6519966 | 2.449039 | 0 | 10.60633 | 0
2018-03-22 16:59 | 169537 | 120.0003 | 4 | 22 | 4.292893 | 0 | 2.449039 | 0 | 10.60633 | 0
2018-03-22 17:01 | 169657 | 240 | 4 | 22 | 4.281813 | 0 | 2.449039 | 0 | 10.60633 | 0
2018-03-22 17:02 | 169717 | 300.0022 | 4 | 22 | 4.278886 | 0 | 2.449039 | 0 | 10.60633 | 0
2018-03-22 17:04 | 169837 | 120.001 | 5 | 22 | 3.833816 | -3.259886 | 2.449039 | 0.1086436 | 10.60633 | 0.4226301
2018-03-22 17:06 | 169957 | 240.0003 | 5 | 22 | 3.78138 | -3.259865 | 2.449039 | 0.2173106 | 10.60633 | 0.8362637
2018-03-22 17:08 | 170077 | 360.0002 | 5 | 22 | 3.734064 | -3.259921 | 2.449039 | 0.3259656 | 10.60633 | 1.244544
2018-03-22 17:10 | 170197 | 480.001 | 5 | 22 | 3.688818 | -3.259892 | 2.449039 | 0.4346181 | 10.60633 | 1.647787
2018-03-22 17:12 | 170317 | 600.0002 | 5 | 22 | 3.644963 | -3.259954 | 2.449039 | 0.5432823 | 10.60633 | 2.04623
2018-03-22 17:14 | 170437 | 720.0002 | 5 | 22 | 3.603891 | -3.260029 | 2.449039 | 0.6519371 | 10.60633 | 2.440008
2018-03-22 17:16 | 170557 | 840.0002 | 5 | 22 | 3.566253 | -3.260166 | 2.449039 | 0.7605978 | 10.60633 | 2.829532
2018-03-22 17:18 | 170677 | 960.001 | 5 | 22 | 3.531913 | -3.259848 | 2.449039 | 0.8692551 | 10.60633 | 3.215137
2018-03-22 17:20 | 170797 | 1080.0011 | 5 | 22 | 3.500132 | -3.25989 | 2.449039 | 0.9779242 | 10.60633 | 3.597203
2018-03-22 17:22 | 170917 | 1200.0002 | 5 | 22 | 3.470412 | -3.259886 | 2.449039 | 1.08658 | 10.60633 | 3.975885
2018-03-22 17:24 | 171037 | 1320.0002 | 5 | 22 | 3.442369 | -3.260195 | 2.449039 | 1.195243 | 10.60633 | 4.351447
2018-03-22 17:26 | 171157 | 1440.0002 | 5 | 22 | 3.415503 | -3.259876 | 2.449039 | 1.303893 | 10.60633 | 4.723993
2018-03-22 17:28 | 171277 | 1560.0002 | 5 | 22 | 3.390351 | -3.259854 | 2.449039 | 1.412555 | 10.60633 | 5.093749
2018-03-22 17:30 | 171397 | 1680.0002 | 5 | 22 | 3.36609 | -3.259941 | 2.449039 | 1.521206 | 10.60633 | 5.460796
2018-03-22 17:32 | 171517 | 1800.0002 | 5 | 22 | 3.341599 | -3.259905 | 2.449039 | 1.629873 | 10.60633 | 5.825251
2018-03-22 17:34 | 171637 | 1920.0011 | 5 | 22 | 3.315822 | -3.259876 | 2.449039 | 1.738535 | 10.60633 | 6.186975
2018-03-22 17:36 | 171757 | 2040.0002 | 5 | 22 | 3.287788 | -3.259854 | 2.449039 | 1.847186 | 10.60633 | 6.545745
2018-03-22 17:38 | 171877 | 2160.001 | 5 | 22 | 3.256489 | -3.259892 | 2.449039 | 1.955855 | 10.60633 | 6.901363
2018-03-22 17:40 | 171997 | 2280.0002 | 5 | 22 | 3.220195 | -3.259863 | 2.449039 | 2.064516 | 10.60633 | 7.2533
2018-03-22 17:42 | 172117 | 2400.001 | 5 | 22 | 3.176298 | -3.259879 | 2.449039 | 2.173176 | 10.60633 | 7.6009
2018-03-22 17:44 | 172237 | 2520.0002 | 5 | 22 | 3.122193 | -3.259899 | 2.449039 | 2.281832 | 10.60633 | 7.943181
2018-03-22 17:46 | 172357 | 2640.0002 | 5 | 22 | 3.051544 | -3.25985 | 2.449039 | 2.390493 | 10.60633 | 8.278813
2018-03-22 17:47 | 172423.2 | 2706.156 | 5 | 22 | 2.999997 | -3.259837 | 2.449039 | 2.450393 | 10.60633 | 8.460111
2018-03-22 17:49 | 172543.2 | 120.0002 | 6 | 22 | 3.647711 | 0 | 2.449039 | 2.450393 | 10.60633 | 8.460111
2018-03-22 17:51 | 172663.3 | 240.001 | 6 | 22 | 3.68293 | 0 | 2.449039 | 2.450393 | 10.60633 | 8.460111
2018-03-22 17:52 | 172723.3 | 300.0041 | 6 | 22 | 3.689872 | 0 | 2.449039 | 2.450393 | 10.60633 | 8.460111
2018-03-22 17:52 | 172723.3 | 0.0027 | 7 | 23 | 3.689948 | 0 | 0 | 0 | 0 | 0
2018-03-22 17:54 | 172843.3 | 120.0001 | 2 | 23 | 4.200282 | 3.942957 | 0.1470665 | 0 | 0.6157065 | 0
2018-03-22 17:56 | 172963.3 | 240.0009 | 2 | 23 | 4.200232 | 3.514889 | 0.2707702 | 0 | 1.135295 | 0
2018-03-22 17:58 | 173076.4 | 353.064 | 2 | 23 | 4.200256 | 3.259983 | 0.3769094 | 0 | 1.581106 | 0
2018-03-22 18:00 | 173196.4 | 120.0003 | 3 | 23 | 4.219681 | 3.259995 | 0.4851871 | 0 | 2.036888 | 0
2018-03-22 18:02 | 173316.4 | 240.0002 | 3 | 23 | 4.239796 | 3.259993 | 0.59385 | 0 | 2.496487 | 0
2018-03-22 18:04 | 173436.4 | 360.0009 | 3 | 23 | 4.262446 | 3.260038 | 0.7025204 | 0 | 2.958429 | 0
2018-03-22 18:06 | 173556.4 | 480.0002 | 3 | 23 | 4.288043 | 3.25993 | 0.8111805 | 0 | 3.422951 | 0
2018-03-22 18:08 | 173676.4 | 600.0002 | 3 | 23 | 4.316509 | 3.259983 | 0.9198458 | 0 | 3.890438 | 0
2018-03-22 18:10 | 173796.4 | 720.001 | 3 | 23 | 4.34725 | 3.260012 | 1.028506 | 0 | 4.361118 | 0
2018-03-22 18:12 | 173916.4 | 840.0003 | 3 | 23 | 4.380151 | 3.260056 | 1.137157 | 0 | 4.83522 | 0
2018-03-22 18:14 | 174036.4 | 960.0002 | 3 | 23 | 4.400204 | 3.113626 | 1.244752 | 0 | 5.308022 | 0
2018-03-22 18:16 | 174156.4 | 1080.0002 | 3 | 23 | 4.400265 | 2.83534 | 1.343777 | 0 | 5.743754 | 0
2018-03-22 18:18 | 174276.4 | 1200.0003 | 3 | 23 | 4.40019 | 2.599237 | 1.434245 | 0 | 6.141836 | 0
2018-03-22 18:20 | 174396.4 | 1320.0002 | 3 | 23 | 4.400221 | 2.401064 | 1.517486 | 0 | 6.508113 | 0
2018-03-22 18:22 | 174516.4 | 1440.001 | 3 | 23 | 4.400211 | 2.230917 | 1.594619 | 0 | 6.847518 | 0
2018-03-22 18:24 | 174636.4 | 1560.001 | 3 | 23 | 4.400218 | 2.081717 | 1.666438 | 0 | 7.163534 | 0
2018-03-22 18:26 | 174756.4 | 1680.0002 | 3 | 23 | 4.400239 | 1.949802 | 1.733584 | 0 | 7.458993 | 0
2018-03-22 18:28 | 174876.4 | 1800.001 | 3 | 23 | 4.400205 | 1.830583 | 1.796558 | 0 | 7.736089 | 0
2018-03-22 18:30 | 174996.4 | 1920.0003 | 3 | 23 | 4.400159 | 1.721407 | 1.855737 | 0 | 7.996491 | 0
2018-03-22 18:32 | 175116.4 | 2040.001 | 3 | 23 | 4.400132 | 1.620741 | 1.911426 | 0 | 8.241531 | 0
2018-03-22 18:34 | 175236.4 | 2160.0003 | 3 | 23 | 4.400187 | 1.527148 | 1.963879 | 0 | 8.472334 | 0
2018-03-22 18:36 | 175356.4 | 2280.0002 | 3 | 23 | 4.40015 | 1.439298 | 2.013298 | 0 | 8.689784 | 0
2018-03-22 18:38 | 175476.4 | 2400.0011 | 3 | 23 | 4.400165 | 1.358169 | 2.059912 | 0 | 8.894897 | 0
2018-03-22 18:40 | 175596.4 | 2520.0003 | 3 | 23 | 4.40023 | 1.282469 | 2.103913 | 0 | 9.088508 | 0
2018-03-22 18:42 | 175716.4 | 2640.0004 | 3 | 23 | 4.400154 | 1.208394 | 2.145413 | 0 | 9.271116 | 0
2018-03-22 18:44 | 175836.4 | 2760.0003 | 3 | 23 | 4.400154 | 1.138519 | 2.184526 | 0 | 9.443218 | 0
2018-03-22 18:46 | 175956.4 | 2880.0011 | 3 | 23 | 4.400159 | 1.072339 | 2.221362 | 0 | 9.605304 | 0
2018-03-22 18:48 | 176076.4 | 3000.0011 | 3 | 23 | 4.400183 | 1.010363 | 2.256057 | 0 | 9.757967 | 0
2018-03-22 18:50 | 176196.4 | 3120.0003 | 3 | 23 | 4.400143 | 0.9510345 | 2.288733 | 0 | 9.901746 | 0
2018-03-22 18:52 | 176316.4 | 3240.0003 | 3 | 23 | 4.400165 | 0.8940678 | 2.319478 | 0 | 10.03703 | 0
2018-03-22 18:54 | 176436.4 | 3360.0011 | 3 | 23 | 4.400159 | 0.8406677 | 2.348374 | 0 | 10.16418 | 0
2018-03-22 18:56 | 176556.4 | 3480.0012 | 3 | 23 | 4.40015 | 0.7904625 | 2.375556 | 0 | 10.28378 | 0
2018-03-22 18:58 | 176676.4 | 3600.0011 | 3 | 23 | 4.400138 | 0.7427034 | 2.401103 | 0 | 10.39619 | 0
2018-03-22 19:00 | 176796.4 | 3720.0018 | 3 | 23 | 4.400179 | 0.6985912 | 2.425109 | 0 | 10.50182 | 0
2018-03-22 19:02 | 176916.4 | 3840.0011 | 3 | 23 | 4.400206 | 0.6564646 | 2.44767 | 0 | 10.6011 | 0
2018-03-22 19:03 | 176927.9 | 3851.4665 | 3 | 23 | 4.400159 | 0.6519918 | 2.449755 | 0 | 10.61027 | 0
2018-03-22 19:05 | 177047.9 | 120.001 | 4 | 23 | 4.292625 | 0 | 2.449755 | 0 | 10.61027 | 0
2018-03-22 19:07 | 177167.9 | 240.0019 | 4 | 23 | 4.281512 | 0 | 2.449755 | 0 | 10.61027 | 0
2018-03-22 19:08 | 177227.9 | 300.0016 | 4 | 23 | 4.278593 | 0 | 2.449755 | 0 | 10.61027 | 0
2018-03-22 19:10 | 177348 | 120.0003 | 5 | 23 | 3.832641 | -3.259788 | 2.449755 | 0.108656 | 10.61027 | 0.4225772
2018-03-22 19:12 | 177468 | 240.001 | 5 | 23 | 3.779986 | -3.259894 | 2.449755 | 0.2173145 | 10.61027 | 0.8360339
2018-03-22 19:14 | 177588 | 360.0002 | 5 | 23 | 3.732941 | -3.260144 | 2.449755 | 0.3259705 | 10.61027 | 1.244178
2018-03-22 19:16 | 177708 | 480.0002 | 5 | 23 | 3.68779 | -3.259921 | 2.449755 | 0.4346252 | 10.61027 | 1.647312
2018-03-22 19:18 | 177828 | 600.001 | 5 | 23 | 3.644078 | -3.259839 | 2.449755 | 0.5432927 | 10.61027 | 2.045658
2018-03-22 19:20 | 177948 | 720.0003 | 5 | 23 | 3.603102 | -3.259928 | 2.449755 | 0.6519478 | 10.61027 | 2.439351
2018-03-22 19:22 | 178068 | 840.001 | 5 | 23 | 3.565555 | -3.259828 | 2.449755 | 0.7606111 | 10.61027 | 2.8288
2018-03-22 19:24 | 178188 | 960.0003 | 5 | 23 | 3.531184 | -3.25987 | 2.449755 | 0.8692663 | 10.61027 | 3.214326
2018-03-22 19:26 | 178308 | 1080.0002 | 5 | 23 | 3.499414 | -3.259828 | 2.449755 | 0.9779299 | 10.61027 | 3.596285
2018-03-22 19:28 | 178428 | 1200.0002 | 5 | 23 | 3.469694 | -3.26012 | 2.449755 | 1.086584 | 10.61027 | 3.974876
2018-03-22 19:30 | 178548 | 1320.0003 | 5 | 23 | 3.441581 | -3.260201 | 2.449755 | 1.195253 | 10.61027 | 4.350379
2018-03-22 19:32 | 178668 | 1440.0002 | 5 | 23 | 3.414862 | -3.259901 | 2.449755 | 1.30391 | 10.61027 | 4.722866
2018-03-22 19:34 | 178788 | 1560.0002 | 5 | 23 | 3.389685 | -3.259852 | 2.449755 | 1.412558 | 10.61027 | 5.09251
2018-03-22 19:36 | 178908 | 1680.001 | 5 | 23 | 3.365097 | -3.259943 | 2.449755 | 1.521225 | 10.61027 | 5.45952
2018-03-22 19:38 | 179028 | 1800.0002 | 5 | 23 | 3.340318 | -3.259881 | 2.449755 | 1.629887 | 10.61027 | 5.823843
2018-03-22 19:40 | 179148 | 1920.001 | 5 | 23 | 3.314646 | -3.259876 | 2.449755 | 1.73855 | 10.61027 | 6.185422
2018-03-22 19:42 | 179268 | 2040.0002 | 5 | 23 | 3.286252 | -3.259876 | 2.449755 | 1.8472 | 10.61027 | 6.544047
2018-03-22 19:44 | 179388 | 2160.0011 | 5 | 23 | 3.254718 | -3.259816 | 2.449755 | 1.955857 | 10.61027 | 6.899436
2018-03-22 19:46 | 179508 | 2280.0002 | 5 | 23 | 3.218386 | -3.259886 | 2.449755 | 2.064523 | 10.61027 | 7.251187
2018-03-22 19:48 | 179628 | 2400.001 | 5 | 23 | 3.174837 | -3.259919 | 2.449755 | 2.173188 | 10.61027 | 7.598625
2018-03-22 19:50 | 179748 | 2520.0002 | 5 | 23 | 3.120726 | -3.259912 | 2.449755 | 2.281835 | 10.61027 | 7.940738
2018-03-22 19:52 | 179868 | 2640.0002 | 5 | 23 | 3.049202 | -3.259848 | 2.449755 | 2.390504 | 10.61027 | 8.276187
2018-03-22 19:53 | 179931.6 | 2703.5529 | 5 | 23 | 3 | -3.259903 | 2.449755 | 2.448046 | 10.61027 | 8.450275
2018-03-22 19:55 | 180051.6 | 120.001 | 6 | 23 | 3.647786 | 0 | 2.449755 | 2.448046 | 10.61027 | 8.450275
2018-03-22 19:57 | 180171.6 | 240.0002 | 6 | 23 | 3.683048 | 0 | 2.449755 | 2.448046 | 10.61027 | 8.450275
2018-03-22 19:58 | 180231.6 | 300.0016 | 6 | 23 | 3.690005 | 0 | 2.449755 | 2.448046 | 10.61027 | 8.450275
2018-03-22 19:58 | 180231.6 | 0.0028 | 7 | 24 | 3.690139 | 0 | 0 | 0 | 0 | 0
2018-03-22 20:00 | 180351.7 | 120.0002 | 2 | 24 | 4.200273 | 3.944824 | 0.1470971 | 0 | 0.6158347 | 0
2018-03-22 20:02 | 180471.7 | 240.0001 | 2 | 24 | 4.200282 | 3.51737 | 0.2708592 | 0 | 1.135669 | 0
2018-03-22 20:04 | 180586 | 354.2855 | 2 | 24 | 4.200234 | 3.259998 | 0.378177 | 0 | 1.58643 | 0
2018-03-22 20:06 | 180706 | 120.001 | 3 | 24 | 4.219618 | 3.259924 | 0.4864591 | 0 | 2.042231 | 0
2018-03-22 20:08 | 180826 | 240.001 | 3 | 24 | 4.239726 | 3.259905 | 0.5951149 | 0 | 2.5018 | 0
2018-03-22 20:10 | 180946 | 360.0009 | 3 | 24 | 4.26234 | 3.259964 | 0.7037765 | 0 | 2.963689 | 0
2018-03-22 20:12 | 181066 | 480.0002 | 3 | 24 | 4.288249 | 3.260029 | 0.8124356 | 0 | 3.428219 | 0
2018-03-22 20:14 | 181186 | 600.001 | 3 | 24 | 4.316678 | 3.259975 | 0.9210996 | 0 | 3.895716 | 0
2018-03-22 20:16 | 181306 | 720.001 | 3 | 24 | 4.347491 | 3.259901 | 1.02976 | 0 | 4.366425 | 0
2018-03-22 20:18 | 181426 | 840.001 | 3 | 24 | 4.380094 | 3.259926 | 1.138426 | 0 | 4.840608 | 0
2018-03-22 20:20 | 181546 | 960.0002 | 3 | 24 | 4.400226 | 3.11515 | 1.246025 | 0 | 5.313424 | 0
2018-03-22 20:22 | 181666 | 1080.0002 | 3 | 24 | 4.400238 | 2.837393 | 1.345112 | 0 | 5.749431 | 0
2018-03-22 20:24 | 181786 | 1200.0002 | 3 | 24 | 4.400223 | 2.601364 | 1.435654 | 0 | 6.147837 | 0
2018-03-22 20:26 | 181906 | 1320.0003 | 3 | 24 | 4.400244 | 2.401766 | 1.518937 | 0 | 6.514305 | 0
2018-03-22 20:28 | 182026 | 1440.0002 | 3 | 24 | 4.400236 | 2.232626 | 1.596109 | 0 | 6.853877 | 0
2018-03-22 20:30 | 182146 | 1560.0011 | 3 | 24 | 4.400192 | 2.082817 | 1.667982 | 0 | 7.170133 | 0
2018-03-22 20:32 | 182266 | 1680.0003 | 3 | 24 | 4.400151 | 1.950333 | 1.735161 | 0 | 7.465733 | 0
2018-03-22 20:34 | 182386 | 1800.0002 | 3 | 24 | 4.400194 | 1.830894 | 1.798165 | 0 | 7.742966 | 0
2018-03-22 20:36 | 182506 | 1920.0011 | 3 | 24 | 4.40023 | 1.722387 | 1.857361 | 0 | 8.003438 | 0
2018-03-22 20:38 | 182626 | 2040.0011 | 3 | 24 | 4.400181 | 1.6198 | 1.913024 | 0 | 8.248365 | 0
2018-03-22 20:40 | 182746 | 2160.0003 | 3 | 24 | 4.40022 | 1.525393 | 1.96542 | 0 | 8.478917 | 0
2018-03-22 20:42 | 182866 | 2280.0003 | 3 | 24 | 4.400174 | 1.436646 | 2.014775 | 0 | 8.696089 | 0
2018-03-22 20:44 | 182986 | 2400.001 | 3 | 24 | 4.400179 | 1.353664 | 2.061261 | 0 | 8.900638 | 0
2018-03-22 20:46 | 183106 | 2520.0003 | 3 | 24 | 4.400186 | 1.276806 | 2.105085 | 0 | 9.093471 | 0
2018-03-22 20:48 | 183226 | 2640.0028 | 3 | 24 | 4.400176 | 1.204119 | 2.146425 | 0 | 9.275372 | 0
2018-03-22 20:50 | 183346 | 2760.0003 | 3 | 24 | 4.40016 | 1.13409 | 2.185376 | 0 | 9.446767 | 0
2018-03-22 20:52 | 183466 | 2880.0011 | 3 | 24 | 4.400142 | 1.068426 | 2.222076 | 0 | 9.608253 | 0
2018-03-22 20:54 | 183586 | 3000.001 | 3 | 24 | 4.400131 | 1.005741 | 2.256656 | 0 | 9.760408 | 0
2018-03-22 20:56 | 183706 | 3120.0003 | 3 | 24 | 4.40012 | 0.9463377 | 2.289194 | 0 | 9.903583 | 0
2018-03-22 20:58 | 183826 | 3240.0011 | 3 | 24 | 4.400104 | 0.89046 | 2.319817 | 0 | 10.03833 | 0
2018-03-22 21:00 | 183946 | 3360.0011 | 3 | 24 | 4.400151 | 0.838521 | 2.348634 | 0 | 10.16513 | 0
2018-03-22 21:02 | 184066 | 3480.001 | 3 | 24 | 4.400171 | 0.788393 | 2.375733 | 0 | 10.28437 | 0
2018-03-22 21:04 | 184186 | 3600.0011 | 3 | 24 | 4.400217 | 0.7418041 | 2.401217 | 0 | 10.3965 | 0
2018-03-22 21:06 | 184306 | 3720.0003 | 3 | 24 | 4.400139 | 0.697072 | 2.425176 | 0 | 10.50192 | 0
2018-03-22 21:08 | 184426 | 3840.0003 | 3 | 24 | 4.400206 | 0.6555614 | 2.447703 | 0 | 10.60105 | 0
2018-03-22 21:08 | 184432.6 | 3846.6264 | 3 | 24 | 4.400049 | 0.6519938 | 2.448908 | 0 | 10.60635 | 0
2018-03-22 21:10 | 184552.7 | 120.0011 | 4 | 24 | 4.292758 | 0 | 2.448908 | 0 | 10.60635 | 0
2018-03-22 21:12 | 184672.7 | 240.0019 | 4 | 24 | 4.281667 | 0 | 2.448908 | 0 | 10.60635 | 0
2018-03-22 21:13 | 184732.7 | 300.0009 | 4 | 24 | 4.278726 | 0 | 2.448908 | 0 | 10.60635 | 0
2018-03-22 21:15 | 184852.7 | 120.0001 | 5 | 24 | 3.833448 | -3.259861 | 2.448908 | 0.1086445 | 10.60635 | 0.4226041
2018-03-22 21:17 | 184972.7 | 240.0009 | 5 | 24 | 3.78074 | -3.259894 | 2.448908 | 0.2173085 | 10.60635 | 0.836171
2018-03-22 21:19 | 185092.7 | 360.0002 | 5 | 24 | 3.733619 | -3.259837 | 2.448908 | 0.3259691 | 10.60635 | 1.24441
2018-03-22 21:21 | 185212.7 | 480.0001 | 5 | 24 | 3.688288 | -3.259819 | 2.448908 | 0.4346203 | 10.60635 | 1.647594
2018-03-22 21:23 | 185332.7 | 600.0009 | 5 | 24 | 3.644177 | -3.259918 | 2.448908 | 0.5432827 | 10.60635 | 2.045962
2018-03-22 21:25 | 185452.7 | 720.0001 | 5 | 24 | 3.602909 | -3.259923 | 2.448908 | 0.6519414 | 10.60635 | 2.439657
2018-03-22 21:27 | 185572.7 | 840.0009 | 5 | 24 | 3.565456 | -3.259848 | 2.448908 | 0.7606034 | 10.60635 | 2.829091
2018-03-22 21:29 | 185692.7 | 960.0001 | 5 | 24 | 3.531051 | -3.259832 | 2.448908 | 0.8692688 | 10.60635 | 3.214639
2018-03-22 21:31 | 185812.7 | 1080.0001 | 5 | 24 | 3.499312 | -3.259885 | 2.448908 | 0.977929 | 10.60635 | 3.59658
2018-03-22 21:33 | 185932.7 | 1200.0002 | 5 | 24 | 3.469689 | -3.259824 | 2.448908 | 1.086585 | 10.60635 | 3.975181
2018-03-22 21:35 | 186052.7 | 1320.0009 | 5 | 24 | 3.441714 | -3.260005 | 2.448908 | 1.195245 | 10.60635 | 4.350659
2018-03-22 21:37 | 186172.7 | 1440.0001 | 5 | 24 | 3.415284 | -3.260164 | 2.448908 | 1.3039 | 10.60635 | 4.723174
2018-03-22 21:39 | 186292.7 | 1560.0001 | 5 | 24 | 3.389858 | -3.259834 | 2.448908 | 1.412565 | 10.60635 | 5.09292
2018-03-22 21:41 | 186412.7 | 1680.0001 | 5 | 24 | 3.365061 | -3.259777 | 2.448908 | 1.521217 | 10.60635 | 5.459882
2018-03-22 21:43 | 186532.7 | 1800.0001 | 5 | 24 | 3.340731 | -3.259865 | 2.448908 | 1.629879 | 10.60635 | 5.824215
2018-03-22 21:45 | 186652.7 | 1920.0009 | 5 | 24 | 3.315031 | -3.259878 | 2.448908 | 1.738546 | 10.60635 | 6.185863
2018-03-22 21:47 | 186772.7 | 2040.0003 | 5 | 24 | 3.286747 | -3.259858 | 2.448908 | 1.847205 | 10.60635 | 6.54456
2018-03-22 21:49 | 186892.7 | 2160.0009 | 5 | 24 | 3.255064 | -3.259806 | 2.448908 | 1.955867 | 10.60635 | 6.900023
2018-03-22 21:51 | 187012.7 | 2280.0002 | 5 | 24 | 3.218414 | -3.260058 | 2.448908 | 2.064524 | 10.60635 | 7.251765
2018-03-22 21:53 | 187132.7 | 2400.0009 | 5 | 24 | 3.17504 | -3.260089 | 2.448908 | 2.173182 | 10.60635 | 7.599202
2018-03-22 21:55 | 187252.7 | 2520.0001 | 5 | 24 | 3.121048 | -3.260189 | 2.448908 | 2.281855 | 10.60635 | 7.941427
2018-03-22 21:57 | 187372.7 | 2640.0009 | 5 | 24 | 3.050029 | -3.260042 | 2.448908 | 2.390509 | 10.60635 | 8.276886
2018-03-22 21:58 | 187437.3 | 2704.5968 | 5 | 24 | 3 | -3.260258 | 2.448908 | 2.449006 | 10.60635 | 8.453898
2018-03-22 22:00 | 187557.4 | 120 | 6 | 24 | 3.647459 | 0 | 2.448908 | 2.449006 | 10.60635 | 8.453898
2018-03-22 22:02 | 187677.4 | 240 | 6 | 24 | 3.682765 | 0 | 2.448908 | 2.449006 | 10.60635 | 8.453898
2018-03-22 22:03 | 187737.4 | 300.0022 | 6 | 24 | 3.689723 | 0 | 2.448908 | 2.449006 | 10.60635 | 8.453898
2018-03-22 22:03 | 187737.4 | 0.0027 | 7 | 25 | 3.689755 | 0 | 0 | 0 | 0 | 0
2018-03-22 22:05 | 187857.5 | 120.0003 | 2 | 25 | 4.200277 | 3.949633 | 0.1471947 | 3.247e-09 | 0.6162354 | 1.1982e-08
2018-03-22 22:07 | 187977.5 | 240.0011 | 2 | 25 | 4.20028 | 3.52265 | 0.2711283 | 3.247e-09 | 1.13679 | 1.1982e-08
2018-03-22 22:09 | 188094.5 | 357.025 | 2 | 25 | 4.200213 | 3.259995 | 0.3810798 | 3.247e-09 | 1.598613 | 1.1982e-08
2018-03-22 22:11 | 188214.5 | 120.0011 | 3 | 25 | 4.219857 | 3.259977 | 0.4893647 | 3.247e-09 | 2.054435 | 1.1982e-08
2018-03-22 22:13 | 188334.5 | 240.0002 | 3 | 25 | 4.240455 | 3.259951 | 0.5980245 | 3.247e-09 | 2.514072 | 1.1982e-08
2018-03-22 22:15 | 188454.5 | 360.0003 | 3 | 25 | 4.263295 | 3.260012 | 0.7066844 | 3.247e-09 | 2.976058 | 1.1982e-08
2018-03-22 22:17 | 188574.5 | 480.001 | 3 | 25 | 4.28903 | 3.260012 | 0.8153514 | 3.247e-09 | 3.440709 | 1.1982e-08
2018-03-22 22:19 | 188694.5 | 600.001 | 3 | 25 | 4.317549 | 3.259983 | 0.9240064 | 3.247e-09 | 3.908259 | 1.1982e-08
2018-03-22 22:21 | 188814.5 | 720.001 | 3 | 25 | 4.348471 | 3.259987 | 1.032675 | 3.247e-09 | 4.379092 | 1.1982e-08
2018-03-22 22:23 | 188934.5 | 840.0003 | 3 | 25 | 4.381431 | 3.260071 | 1.141345 | 3.247e-09 | 4.853421 | 1.1982e-08
2018-03-22 22:25 | 189054.5 | 960.001 | 3 | 25 | 4.400226 | 3.105446 | 1.248768 | 3.247e-09 | 5.325545 | 1.1982e-08
2018-03-22 22:27 | 189174.5 | 1080.001 | 3 | 25 | 4.40024 | 2.830654 | 1.347606 | 3.247e-09 | 5.760456 | 1.1982e-08
2018-03-22 22:29 | 189294.5 | 1200.0002 | 3 | 25 | 4.400242 | 2.59417 | 1.437913 | 3.247e-09 | 6.157828 | 1.1982e-08
2018-03-22 22:31 | 189414.5 | 1320.0002 | 3 | 25 | 4.400299 | 2.393175 | 1.52092 | 3.247e-09 | 6.523076 | 1.1982e-08
2018-03-22 22:33 | 189534.5 | 1440.0003 | 3 | 25 | 4.400184 | 2.224281 | 1.597784 | 3.247e-09 | 6.861295 | 1.1982e-08
2018-03-22 22:35 | 189654.5 | 1560.0003 | 3 | 25 | 4.400247 | 2.07616 | 1.669393 | 3.247e-09 | 7.176391 | 1.1982e-08
2018-03-22 22:37 | 189774.5 | 1680.0002 | 3 | 25 | 4.400209 | 1.944925 | 1.736354 | 3.247e-09 | 7.471031 | 1.1982e-08
2018-03-22 22:39 | 189894.5 | 1800.0003 | 3 | 25 | 4.400206 | 1.827345 | 1.799179 | 3.247e-09 | 7.747476 | 1.1982e-08
2018-03-22 22:41 | 190014.5 | 1920.0003 | 3 | 25 | 4.400216 | 1.719232 | 1.858253 | 3.247e-09 | 8.007411 | 1.1982e-08
2018-03-22 22:43 | 190134.5 | 2040.0002 | 3 | 25 | 4.400247 | 1.619714 | 1.913857 | 3.247e-09 | 8.252081 | 1.1982e-08
2018-03-22 22:45 | 190254.5 | 2160.0003 | 3 | 25 | 4.400177 | 1.525005 | 1.966235 | 3.247e-09 | 8.482551 | 1.1982e-08
2018-03-22 22:47 | 190374.5 | 2280.001 | 3 | 25 | 4.400186 | 1.436862 | 2.015597 | 3.247e-09 | 8.699753 | 1.1982e-08
2018-03-22 22:49 | 190494.5 | 2400.0011 | 3 | 25 | 4.400198 | 1.353381 | 2.062082 | 3.247e-09 | 8.904296875 | 1.1982e-08
2018-03-22 22:51 | 190614.5 | 2520.0002 | 3 | 25 | 4.400135 | 1.275187 | 2.105883 | 3.247e-09 | 9.097029 | 1.1982e-08
2018-03-22 22:53 | 190734.5 | 2640.0003 | 3 | 25 | 4.400108 | 1.201707 | 2.14717 | 3.247e-09 | 9.2787 | 1.1982e-08
2018-03-22 22:55 | 190854.5 | 2760.0011 | 3 | 25 | 4.400178 | 1.133069 | 2.186077 | 3.247e-09 | 9.449897 | 1.1982e-08
2018-03-22 22:57 | 190974.5 | 2880.0011 | 3 | 25 | 4.400149 | 1.067627 | 2.222746 | 3.247e-09 | 9.611246 | 1.1982e-08
2018-03-22 22:59 | 191094.5 | 3000.0012 | 3 | 25 | 4.400226 | 1.006202 | 2.257294 | 3.247e-09 | 9.763265 | 1.1982e-08
2018-03-22 23:01 | 191214.5 | 3120.0002 | 3 | 25 | 4.400137 | 0.9460449 | 2.28982 | 3.247e-09 | 9.906381 | 1.1982e-08
2018-03-22 23:03 | 191334.5 | 3240.0011 | 3 | 25 | 4.400104 | 0.8901072 | 2.320425 | 3.247e-09 | 10.04105 | 1.1982e-08
2018-03-22 23:05 | 191454.5 | 3360.0011 | 3 | 25 | 4.400199 | 0.8379412 | 2.349219 | 3.247e-09 | 10.16775 | 1.1982e-08
2018-03-22 23:07 | 191574.5 | 3480.0003 | 3 | 25 | 4.400091 | 0.7871704 | 2.376293 | 3.247e-09 | 10.28688 | 1.1982e-08
2018-03-22 23:09 | 191694.5 | 3600.0003 | 3 | 25 | 4.400143 | 0.7409496 | 2.401768 | 3.247e-09 | 10.39897 | 1.1982e-08
2018-03-22 23:11 | 191814.5 | 3720.0003 | 3 | 25 | 4.400162 | 0.6970978 | 2.425733 | 3.247e-09 | 10.50442 | 1.1982e-08
2018-03-22 23:13 | 191934.5 | 3840.0003 | 3 | 25 | 4.400222 | 0.6553001 | 2.448251 | 3.247e-09 | 10.6035 | 1.1982e-08
2018-03-22 23:13 | 191940 | 3845.5137 | 3 | 25 | 4.400113 | 0.6519918 | 2.449252 | 3.247e-09 | 10.60791 | 1.1982e-08
2018-03-22 23:15 | 192060.1 | 120.0007 | 4 | 25 | 4.292714 | 0 | 2.449252 | 3.247e-09 | 10.60791 | 1.1982e-08
2018-03-22 23:17 | 192180.1 | 240.0016 | 4 | 25 | 4.281662 | 0 | 2.449252 | 3.247e-09 | 10.60791 | 1.1982e-08
2018-03-22 23:18 | 192240.1 | 300.0021 | 4 | 25 | 4.278694 | 0 | 2.449252 | 3.247e-09 | 10.60791 | 1.1982e-08
2018-03-22 23:20 | 192360.2 | 120.0009 | 5 | 25 | 3.833258 | -3.259846 | 2.449252 | 0.1086561 | 10.60791 | 0.4226271
2018-03-22 23:22 | 192480.2 | 240.0009 | 5 | 25 | 3.780332 | -3.26016 | 2.449252 | 0.217318 | 10.60791 | 0.8361523
2018-03-22 23:24 | 192600.2 | 360.0001 | 5 | 25 | 3.732818 | -3.260174 | 2.449252 | 0.325974 | 10.60791 | 1.244317
2018-03-22 23:26 | 192720.2 | 480.0002 | 5 | 25 | 3.687397 | -3.259872 | 2.449252 | 0.4346375 | 10.60791 | 1.647454
2018-03-22 23:28 | 192840.2 | 600.001 | 5 | 25 | 3.643277 | -3.25983 | 2.449252 | 0.5432942 | 10.60791 | 2.045694
2018-03-22 23:30 | 192960.2 | 720.0001 | 5 | 25 | 3.601748 | -3.259898 | 2.449252 | 0.6519521 | 10.60791 | 2.439279
2018-03-22 23:32 | 193080.2 | 840.001 | 5 | 25 | 3.563853 | -3.260184 | 2.449252 | 0.7606164 | 10.60791 | 2.828567
2018-03-22 23:34 | 193200.2 | 960.0009 | 5 | 25 | 3.529463 | -3.259878 | 2.449252 | 0.8692783 | 10.60791 | 3.213922
2018-03-22 23:36 | 193320.2 | 1080.0002 | 5 | 25 | 3.497857 | -3.259844 | 2.449252 | 0.9779326 | 10.60791 | 3.595674
2018-03-22 23:38 | 193440.2 | 1200.0001 | 5 | 25 | 3.468366 | -3.260074 | 2.449252 | 1.086596 | 10.60791 | 3.974139
2018-03-22 23:40 | 193560.2 | 1320.0009 | 5 | 25 | 3.440441 | -3.259858 | 2.449252 | 1.195256 | 10.60791 | 4.349482
2018-03-22 23:42 | 193680.2 | 1440.0001 | 5 | 25 | 3.41386 | -3.259918 | 2.449252 | 1.303914 | 10.60791 | 4.721856
2018-03-22 23:44 | 193800.2 | 1560.0009 | 5 | 25 | 3.388654 | -3.259933 | 2.449252 | 1.412566 | 10.60791 | 5.091399
2018-03-22 23:46 | 193920.2 | 1680.001 | 5 | 25 | 3.363867 | -3.259794 | 2.449252 | 1.521231 | 10.60791 | 5.458273
2018-03-22 23:48 | 194040.2 | 1800.0009 | 5 | 25 | 3.339438 | -3.259878 | 2.449252 | 1.62989 | 10.60791 | 5.822465
2018-03-22 23:50 | 194160.2 | 1920.0001 | 5 | 25 | 3.313689 | -3.259834 | 2.449252 | 1.738557 | 10.60791 | 6.183967
2018-03-22 23:52 | 194280.2 | 2040.0004 | 5 | 25 | 3.285778 | -3.259843 | 2.449252 | 1.847201 | 10.60791 | 6.54249
2018-03-22 23:54 | 194400.2 | 2160.0001 | 5 | 25 | 3.254525 | -3.259858 | 2.449252 | 1.95587 | 10.60791 | 6.897892
2018-03-22 23:56 | 194520.2 | 2280.001 | 5 | 25 | 3.217806 | -3.259817 | 2.449252 | 2.06453 | 10.60791 | 7.249574
2018-03-22 23:58 | 194640.2 | 2400.0009 | 5 | 25 | 3.173825 | -3.26016 | 2.449252 | 2.173191 | 10.60791 | 7.596909
2018-03-23 | 194760.2 | 2520.0002 | 5 | 25 | 3.119368 | -3.259819 | 2.449252 | 2.281855 | 10.60791 | 7.938944
2018-03-23 00:02 | 194880.2 | 2640.0001 | 5 | 25 | 3.047527 | -3.259814 | 2.449252 | 2.390512 | 10.60791 | 8.274177
2018-03-23 00:03 | 194941.4 | 2701.2455 | 5 | 25 | 2.999994 | -3.259876 | 2.449252 | 2.445966 | 10.60791 | 8.441902
2018-03-23 00:05 | 195061.4 | 120.0007 | 6 | 25 | 3.647968 | 0 | 2.449252 | 2.445966 | 10.60791 | 8.441902
2018-03-23 00:07 | 195181.4 | 240.0007 | 6 | 25 | 3.683245 | 0 | 2.449252 | 2.445966 | 10.60791 | 8.441902
2018-03-23 00:08 | 195241.4 | 300.0014 | 6 | 25 | 3.690177 | 0 | 2.449252 | 2.445966 | 10.60791 | 8.441902
2018-03-23 00:08 | 195241.5 | 0.0028 | 7 | 26 | 3.69038 | 0 | 0 | 0 | 0 | 0
2018-03-23 00:10 | 195361.5 | 120.0009 | 2 | 26 | 4.200299 | 3.937658 | 0.1468631 | 0 | 0.6148909 | 0
2018-03-23 00:12 | 195481.5 | 240.0001 | 2 | 26 | 4.200214 | 3.512564 | 0.2704186 | 0 | 1.133858 | 0
2018-03-23 00:14 | 195594.9 | 353.3584 | 2 | 26 | 4.200249 | 3.259996 | 0.3768011 | 0 | 1.58069 | 0
2018-03-23 00:16 | 195714.9 | 120.0003 | 3 | 26 | 4.219699 | 3.259975 | 0.4850735 | 0 | 2.036462 | 0
2018-03-23 00:18 | 195834.9 | 240.001 | 3 | 26 | 4.239782 | 3.260033 | 0.5937316 | 0 | 2.496044 | 0
2018-03-23 00:20 | 195954.9 | 360.001 | 3 | 26 | 4.262145 | 3.259945 | 0.7023926 | 0 | 2.957932 | 0
2018-03-23 00:22 | 196074.9 | 480.0002 | 3 | 26 | 4.28778 | 3.259977 | 0.811056 | 0 | 3.422431 | 0
2018-03-23 00:24 | 196194.9 | 600.0002 | 3 | 26 | 4.316353 | 3.259968 | 0.9197207 | 0 | 3.889892 | 0
2018-03-23 00:26 | 196314.9 | 720.0002 | 3 | 26 | 4.34725 | 3.259968 | 1.028384 | 0 | 4.360577 | 0
2018-03-23 00:28 | 196434.9 | 840.001 | 3 | 26 | 4.380252 | 3.259954 | 1.137046 | 0 | 4.834734 | 0
2018-03-23 00:30 | 196554.9 | 960.001 | 3 | 26 | 4.400251 | 3.117729 | 1.244673 | 0 | 5.307683 | 0
2018-03-23 00:32 | 196674.9 | 1080.0011 | 3 | 26 | 4.400225 | 2.839464 | 1.343842 | 0 | 5.74405 | 0
2018-03-23 00:34 | 196794.9 | 1200.001 | 3 | 26 | 4.400218 | 2.601227 | 1.434425 | 0 | 6.142636 | 0
2018-03-23 00:36 | 196914.9 | 1320.0011 | 3 | 26 | 4.400216 | 2.399284 | 1.517672 | 0 | 6.508942 | 0
2018-03-23 00:38 | 197034.9 | 1440.0003 | 3 | 26 | 4.400265 | 2.229353 | 1.594732 | 0 | 6.848024 | 0
2018-03-23 00:40 | 197154.9 | 1560.0003 | 3 | 26 | 4.400198 | 2.082125 | 1.666523 | 0 | 7.163918 | 0
2018-03-23 00:42 | 197274.9 | 1680.0003 | 3 | 26 | 4.400214 | 1.952629 | 1.733728 | 0 | 7.459633 | 0
2018-03-23 00:44 | 197394.9 | 1800.001 | 3 | 26 | 4.400191 | 1.833036 | 1.796778 | 0 | 7.737068 | 0
2018-03-23 00:46 | 197514.9 | 1920.0011 | 3 | 26 | 4.400168 | 1.723185 | 1.856039 | 0 | 7.997826 | 0
2018-03-23 00:48 | 197634.9 | 2040.001 | 3 | 26 | 4.400156 | 1.622367 | 1.911779 | 0 | 8.243095 | 0
2018-03-23 00:50 | 197754.9 | 2160.0011 | 3 | 26 | 4.400147 | 1.527468 | 1.964276 | 0 | 8.474092 | 0
2018-03-23 00:52 | 197874.9 | 2280.0011 | 3 | 26 | 4.400181 | 1.440168 | 2.013718 | 0 | 8.691646 | 0
2018-03-23 00:54 | 197994.9 | 2400.001 | 3 | 26 | 4.400171 | 1.356474 | 2.060313 | 0 | 8.896671 | 0
2018-03-23 00:56 | 198114.9 | 2520.0011 | 3 | 26 | 4.400218 | 1.277424 | 2.104183 | 0 | 9.089708 | 0
2018-03-23 00:58 | 198234.9 | 2640.001 | 3 | 26 | 4.400171 | 1.20137 | 2.145482 | 0 | 9.271431 | 0
2018-03-23 01:00 | 198354.9 | 2760.0011 | 3 | 26 | 4.400188 | 1.131597 | 2.18434 | 0 | 9.44241 | 0
2018-03-23 01:02 | 198474.9 | 2880.0009 | 3 | 26 | 4.400182 | 1.066347 | 2.220959 | 0 | 9.603542 | 0
2018-03-23 01:04 | 198594.9 | 3000.0003 | 3 | 26 | 4.400136 | 1.003837 | 2.255459 | 0 | 9.755348 | 0
2018-03-23 01:06 | 198714.9 | 3120.0003 | 3 | 26 | 4.400146 | 0.9450846 | 2.287938 | 0 | 9.898263 | 0
2018-03-23 01:08 | 198834.9 | 3240.0011 | 3 | 26 | 4.400137 | 0.8890715 | 2.318497 | 0 | 10.03273 | 0
2018-03-23 01:10 | 198954.9 | 3360.0003 | 3 | 26 | 4.400132 | 0.8362942 | 2.34725 | 0 | 10.15925 | 0
2018-03-23 01:12 | 199074.9 | 3480.0011 | 3 | 26 | 4.400137 | 0.7869844 | 2.37431 | 0 | 10.27831 | 0
2018-03-23 01:14 | 199194.9 | 3600.0011 | 3 | 26 | 4.400167 | 0.7403355 | 2.399768 | 0 | 10.39033 | 0
2018-03-23 01:16 | 199314.9 | 3720.0002 | 3 | 26 | 4.400177 | 0.6959648 | 2.423697 | 0 | 10.49562 | 0
2018-03-23 01:18 | 199434.9 | 3840.0003 | 3 | 26 | 4.400149 | 0.6535969 | 2.446172 | 0 | 10.59451 | 0
2018-03-23 01:18 | 199439.3 | 3844.3664 | 3 | 26 | 4.400136 | 0.6519985 | 2.446964 | 0 | 10.598 | 0
2018-03-23 01:20 | 199559.3 | 120.0009 | 4 | 26 | 4.292866 | 0 | 2.446964 | 0 | 10.598 | 0
2018-03-23 01:22 | 199679.3 | 240.0009 | 4 | 26 | 4.281806 | 0 | 2.446964 | 0 | 10.598 | 0
2018-03-23 01:23 | 199739.3 | 300.0024 | 4 | 26 | 4.278893 | 0 | 2.446964 | 0 | 10.598 | 0
2018-03-23 01:25 | 199859.3926 | 120.001 | 5 | 26 | 3.834073 | -3.259996 | 2.446964 | 0.1086484 | 10.598 | 0.4226756
2018-03-23 01:27 | 199979.3927 | 240.0011 | 5 | 26 | 3.781188 | -3.25987 | 2.446964 | 0.2173065 | 10.598 | 0.8362789
2018-03-23 01:29 | 200099.3918 | 360.0002 | 5 | 26 | 3.733551 | -3.25985 | 2.446964 | 0.3259756 | 10.598 | 1.244565
2018-03-23 01:31 | 200219.3918 | 480.0002 | 5 | 26 | 3.688108 | -3.260178 | 2.446964 | 0.4346271 | 10.598 | 1.647735
2018-03-23 01:33 | 200339.3927 | 600.0011 | 5 | 26 | 3.644294 | -3.259863 | 2.446964 | 0.543288 | 10.598 | 2.046098
2018-03-23 01:35 | 200459.3917 | 720.0001 | 5 | 26 | 3.602867 | -3.25983 | 2.446964 | 0.6519551 | 10.598 | 2.439827
2018-03-23 01:37 | 200579.3927 | 840.0011 | 5 | 26 | 3.565288 | -3.2601 | 2.446964 | 0.7606169 | 10.598 | 2.829249
2018-03-23 01:39 | 200699.3926 | 960.001 | 5 | 26 | 3.530944 | -3.259816 | 2.446964 | 0.8692793 | 10.598 | 3.214764
2018-03-23 01:41 | 200819.3919 | 1080.0003 | 5 | 26 | 3.499313 | -3.259863 | 2.446964 | 0.9779304 | 10.598 | 3.596667
2018-03-23 01:43 | 200939.3918 | 1200.0002 | 5 | 26 | 3.469511 | -3.260164 | 2.446964 | 1.086605 | 10.598 | 3.975308
2018-03-23 01:45 | 201059.3934 | 1320.0018 | 5 | 26 | 3.441261 | -3.259858 | 2.446964 | 1.195265 | 10.598 | 4.350765
2018-03-23 01:47 | 201179.3918 | 1440.0002 | 5 | 26 | 3.414711 | -3.259854 | 2.446964 | 1.303924 | 10.598 | 4.723224
2018-03-23 01:49 | 201299.3918 | 1560.0002 | 5 | 26 | 3.389496 | -3.259912 | 2.446964 | 1.412586 | 10.598 | 5.092905
2018-03-23 01:51 | 201419.3926 | 1680.001 | 5 | 26 | 3.36516 | -3.259866 | 2.446964 | 1.521257 | 10.598 | 5.459922
2018-03-23 01:53 | 201539.3926 | 1800.001 | 5 | 26 | 3.340302 | -3.259841 | 2.446964 | 1.629911 | 10.598 | 5.824221
2018-03-23 01:55 | 201659.3926 | 1920.001 | 5 | 26 | 3.314418 | -3.25985 | 2.446964 | 1.738572 | 10.598 | 6.185784
2018-03-23 01:57 | 201779.3918 | 2040.0002 | 5 | 26 | 3.286378 | -3.260164 | 2.446964 | 1.847228 | 10.598 | 6.544429
2018-03-23 01:59 | 201899.3943 | 2160.0027 | 5 | 26 | 3.255002 | -3.259809 | 2.446964 | 1.955908 | 10.598 | 6.899923
2018-03-23 02:01 | 202019.3918 | 2280.0002 | 5 | 26 | 3.218752 | -3.260196 | 2.446964 | 2.064566 | 10.598 | 7.251688
2018-03-23 02:03 | 202139.3926 | 2400.001 | 5 | 26 | 3.175045 | -3.259874 | 2.446964 | 2.173225 | 10.598 | 7.599137
2018-03-23 02:05 | 202259.3919 | 2520.0003 | 5 | 26 | 3.120669 | -3.259784 | 2.446964 | 2.281886 | 10.598 | 7.941299
2018-03-23 02:07 | 202379.3918 | 2640.0002 | 5 | 26 | 3.049145 | -3.259894 | 2.446964 | 2.390541 | 10.598 | 8.276702
2018-03-23 02:08 | 202441.6828 | 2702.2912 | 5 | 26 | 2.999999 | -3.260045 | 2.446964 | 2.446941 | 10.598 | 8.447337
2018-03-23 02:10 | 202561.7 | 120.001 | 6 | 26 | 3.647553 | 0 | 2.446964 | 2.446941 | 10.598 | 8.447337
2018-03-23 02:12 | 202681.7 | 240.001 | 6 | 26 | 3.682947 | 0 | 2.446964 | 2.446941 | 10.598 | 8.447337
2018-03-23 02:13 | 202741.7 | 300.0016 | 6 | 26 | 3.689942 | 0 | 2.446964 | 2.446941 | 10.598 | 8.447337
2018-03-23 02:13 | 202741.7 | 0.0027 | 7 | 27 | 3.690056 | 0 | 0 | 0 | 0 | 0
2018-03-23 02:15 | 202861.8 | 120.0009 | 2 | 27 | 4.200265 | 3.928026 | 0.1466255 | 1.282e-09 | 0.6139228 | 4.731e-09
2018-03-23 02:17 | 202981.8 | 240.0009 | 2 | 27 | 4.20022 | 3.500771 | 0.269838 | 1.282e-09 | 1.131448 | 4.731e-09
2018-03-23 02:19 | 203089 | 347.2096 | 2 | 27 | 4.200178 | 3.259995 | 0.370305 | 1.282e-09 | 1.553434 | 4.731e-09
2018-03-23 02:21 | 203209 | 120.0009 | 3 | 27 | 4.21976 | 3.260019 | 0.4785887 | 1.282e-09 | 2.009255 | 4.731e-09
2018-03-23 02:23 | 203329 | 240.0009 | 3 | 27 | 4.239658 | 3.260159 | 0.5872521 | 1.282e-09 | 2.468865 | 4.731e-09
2018-03-23 02:25 | 203449 | 360.0001 | 3 | 27 | 4.262061 | 3.260042 | 0.6959146 | 1.282e-09 | 2.930744 | 4.731e-09
2018-03-23 02:27 | 203569 | 480.0009 | 3 | 27 | 4.28753 | 3.26009 | 0.8045925 | 1.282e-09 | 3.395293 | 4.731e-09
2018-03-23 02:29 | 203689 | 600.0009 | 3 | 27 | 4.315893 | 3.260088 | 0.91325 | 1.282e-09 | 3.862681 | 4.731e-09
2018-03-23 02:31 | 203809 | 720.0001 | 3 | 27 | 4.346627 | 3.260052 | 1.02191 | 1.282e-09 | 4.333288 | 4.731e-09
2018-03-23 02:33 | 203929 | 840.0001 | 3 | 27 | 4.379088 | 3.260103 | 1.130579 | 1.282e-09 | 4.807383 | 4.731e-09
2018-03-23 02:35 | 204049 | 960.0001 | 3 | 27 | 4.400244 | 3.126905 | 1.23835 | 1.282e-09 | 5.280877 | 4.731e-09
2018-03-23 02:37 | 204169 | 1080.0001 | 3 | 27 | 4.400255 | 2.84926 | 1.337826 | 1.282e-09 | 5.718595 | 4.731e-09
2018-03-23 02:39 | 204289 | 1200.0001 | 3 | 27 | 4.400215 | 2.610975 | 1.428739 | 1.282e-09 | 6.118637 | 4.731e-09
2018-03-23 02:41 | 204409 | 1320.0001 | 3 | 27 | 4.400233 | 2.407454 | 1.512291 | 1.282e-09 | 6.486283 | 4.731e-09
2018-03-23 02:43 | 204529 | 1440.0009 | 3 | 27 | 4.400194 | 2.232355 | 1.589547 | 1.282e-09 | 6.826227 | 4.731e-09
2018-03-23 02:45 | 204649 | 1560.0018 | 3 | 27 | 4.400201 | 2.08239 | 1.661391 | 1.282e-09 | 7.142352 | 4.731e-09
2018-03-23 02:47 | 204769 | 1680.0026 | 3 | 27 | 4.400257 | 1.953053 | 1.728601 | 1.282e-09 | 7.43809 | 4.731e-09
2018-03-23 02:49 | 204889 | 1800.0002 | 3 | 27 | 4.400223 | 1.834159 | 1.791683 | 1.282e-09 | 7.715665 | 4.731e-09
2018-03-23 02:51 | 205009 | 1920.0011 | 3 | 27 | 4.400195 | 1.726109 | 1.850993 | 1.282e-09 | 7.976641 | 4.731e-09
2018-03-23 02:53 | 205129 | 2040.001 | 3 | 27 | 4.400162 | 1.624663 | 1.906821 | 1.282e-09 | 8.222296 | 4.731e-09
2018-03-23 02:55 | 205249 | 2160.0002 | 3 | 27 | 4.40019 | 1.530949 | 1.959405 | 1.282e-09 | 8.453675 | 4.731e-09
2018-03-23 02:57 | 205369 | 2280.0009 | 3 | 27 | 4.400193 | 1.44343 | 2.00896 | 1.282e-09 | 8.671726 | 4.731e-09
2018-03-23 02:59 | 205489 | 2400.001 | 3 | 27 | 4.400191 | 1.36116 | 2.055678 | 1.282e-09 | 8.877293 | 4.731e-09
2018-03-23 03:01 | 205609 | 2520.0001 | 3 | 27 | 4.400217 | 1.283301 | 2.099735 | 1.282e-09 | 9.071149 | 4.731e-09
2018-03-23 03:03 | 205729 | 2640.0002 | 3 | 27 | 4.400171 | 1.208732 | 2.141259 | 1.282e-09 | 9.253865 | 4.731e-09
2018-03-23 03:05 | 205849 | 2760.0011 | 3 | 27 | 4.400198 | 1.139092 | 2.180369 | 1.282e-09 | 9.425957 | 4.731e-09
2018-03-23 03:07 | 205969 | 2880.0011 | 3 | 27 | 4.400161 | 1.072397 | 2.217205 | 1.282e-09 | 9.588039 | 4.731e-09
2018-03-23 03:09 | 206089 | 3000.0002 | 3 | 27 | 4.400171 | 1.008883 | 2.251884 | 1.282e-09 | 9.740635 | 4.731e-09
2018-03-23 03:11 | 206209 | 3120.0003 | 3 | 27 | 4.400202 | 0.9503107 | 2.28452 | 1.282e-09 | 9.884236 | 4.731e-09
2018-03-23 03:13 | 206329 | 3240.0003 | 3 | 27 | 4.400177 | 0.8940411 | 2.315245 | 1.282e-09 | 10.01943 | 4.731e-09
2018-03-23 03:15 | 206449 | 3360.0002 | 3 | 27 | 4.400193 | 0.8413935 | 2.344157 | 1.282e-09 | 10.14665 | 4.731e-09
2018-03-23 03:17 | 206569 | 3480.0002 | 3 | 27 | 4.400135 | 0.7905598 | 2.371344 | 1.282e-09 | 10.26627 | 4.731e-09
2018-03-23 03:19 | 206689 | 3600.001 | 3 | 27 | 4.400202 | 0.7432661 | 2.396892 | 1.282e-09 | 10.37869 | 4.731e-09
2018-03-23 03:21 | 206809 | 3720.0002 | 3 | 27 | 4.400182 | 0.6984606 | 2.420897 | 1.282e-09 | 10.48432 | 4.731e-09
2018-03-23 03:23 | 206929 | 3840.0009 | 3 | 27 | 4.400168 | 0.6565208 | 2.443469 | 1.282e-09 | 10.58364 | 4.731e-09
2018-03-23 03:23 | 206944.4 | 3855.3584 | 3 | 27 | 4.40021 | 0.651989 | 2.446261 | 1.282e-09 | 10.59592 | 4.731e-09
2018-03-23 03:25 | 207064.4 | 120 | 4 | 27 | 4.292617 | 0 | 2.446261 | 1.282e-09 | 10.59592 | 4.731e-09
2018-03-23 03:27 | 207184.4 | 240.001 | 4 | 27 | 4.281523 | 0 | 2.446261 | 1.282e-09 | 10.59592 | 4.731e-09
2018-03-23 03:28 | 207244.4 | 300.0014 | 4 | 27 | 4.278581 | 0 | 2.446261 | 1.282e-09 | 10.59592 | 4.731e-09
2018-03-23 03:30 | 207364.5 | 120.0001 | 5 | 27 | 3.83323 | -3.259892 | 2.446261 | 0.108645 | 10.59592 | 0.4225667
2018-03-23 03:32 | 207484.5 | 240.0001 | 5 | 27 | 3.780449 | -3.260216 | 2.446261 | 0.2173102 | 10.59592 | 0.8361136
2018-03-23 03:34 | 207604.5 | 360.001 | 5 | 27 | 3.732996 | -3.259883 | 2.446261 | 0.3259626 | 10.59592 | 1.244279
2018-03-23 03:36 | 207724.5 | 480.0009 | 5 | 27 | 3.687163 | -3.259861 | 2.446261 | 0.4346265 | 10.59592 | 1.647413
2018-03-23 03:38 | 207844.5 | 600.0002 | 5 | 27 | 3.643396 | -3.259916 | 2.446261 | 0.5432817 | 10.59592 | 2.045648
2018-03-23 03:40 | 207964.5 | 720.0009 | 5 | 27 | 3.602128 | -3.259914 | 2.446261 | 0.6519422 | 10.59592 | 2.439263
2018-03-23 03:42 | 208084.5 | 840.0009 | 5 | 27 | 3.564329 | -3.259872 | 2.446261 | 0.7606062 | 10.59592 | 2.828597
2018-03-23 03:44 | 208204.5 | 960.001 | 5 | 27 | 3.529884 | -3.259874 | 2.446261 | 0.8692727 | 10.59592 | 3.214023
2018-03-23 03:46 | 208324.5 | 1080.0001 | 5 | 27 | 3.498103 | -3.259933 | 2.446261 | 0.9779282 | 10.59592 | 3.595813
2018-03-23 03:48 | 208444.5 | 1200.001 | 5 | 27 | 3.468487 | -3.259861 | 2.446261 | 1.08658 | 10.59592 | 3.97426
2018-03-23 03:50 | 208564.5 | 1320.0009 | 5 | 27 | 3.440493 | -3.259892 | 2.446261 | 1.195243 | 10.59592 | 4.349625
2018-03-23 03:52 | 208684.5 | 1440.0009 | 5 | 27 | 3.414037 | -3.259943 | 2.446261 | 1.303901 | 10.59592 | 4.72201
2018-03-23 03:54 | 208804.5 | 1560.0001 | 5 | 27 | 3.38903 | -3.259899 | 2.446261 | 1.412558 | 10.59592 | 5.091594
2018-03-23 03:56 | 208924.5 | 1680.0009 | 5 | 27 | 3.364453 | -3.259797 | 2.446261 | 1.521219 | 10.59592 | 5.458515
2018-03-23 03:58 | 209044.5 | 1800.0009 | 5 | 27 | 3.339774 | -3.259856 | 2.446261 | 1.629876 | 10.59592 | 5.82276
2018-03-23 04:00 | 209164.5 | 1920.0001 | 5 | 27 | 3.313979 | -3.259866 | 2.446261 | 1.738531 | 10.59592 | 6.184252
2018-03-23 04:02 | 209284.5 | 2040.0002 | 5 | 27 | 3.285816 | -3.259804 | 2.446261 | 1.847201 | 10.59592 | 6.542875
2018-03-23 04:04 | 209404.5 | 2160.0009 | 5 | 27 | 3.254288 | -3.259947 | 2.446261 | 1.955852 | 10.59592 | 6.898205
2018-03-23 04:06 | 209524.5 | 2280.0001 | 5 | 27 | 3.217654 | -3.259796 | 2.446261 | 2.064507 | 10.59592 | 7.249856
2018-03-23 04:08 | 209644.5 | 2400.0009 | 5 | 27 | 3.174019 | -3.259856 | 2.446261 | 2.173172 | 10.59592 | 7.597219
2018-03-23 04:10 | 209764.5 | 2520.0009 | 5 | 27 | 3.119332 | -3.25985 | 2.446261 | 2.281837 | 10.59592 | 7.939273
2018-03-23 04:12 | 209884.5 | 2640.001 | 5 | 27 | 3.047398 | -3.259817 | 2.446261 | 2.390496 | 10.59592 | 8.274514
2018-03-23 04:13 | 209944.7 | 2700.1799 | 5 | 27 | 2.999995 | -3.259837 | 2.446261 | 2.444988 | 10.59592 | 8.439325
2018-03-23 04:15 | 210064.7 | 120.0002 | 6 | 27 | 3.647612 | 0 | 2.446261 | 2.444988 | 10.59592 | 8.439325
2018-03-23 04:17 | 210184.7 | 240.0011 | 6 | 27 | 3.683003 | 0 | 2.446261 | 2.444988 | 10.59592 | 8.439325
2018-03-23 04:18 | 210244.7 | 300.0024 | 6 | 27 | 3.689988 | 0 | 2.446261 | 2.444988 | 10.59592 | 8.439325
2018-03-23 04:18 | 210244.7 | 0.0027 | 7 | 28 | 3.690092 | 0 | 0 | 0 | 0 | 0
2018-03-23 04:20 | 210364.8 | 120.001 | 2 | 28 | 4.20029 | 3.931522 | 0.1467354 | 0 | 0.6143641 | 0
2018-03-23 04:22 | 210484.8 | 240.0002 | 2 | 28 | 4.200216 | 3.504585 | 0.2700955 | 0 | 1.13251 | 0
2018-03-23 04:24 | 210593.9 | 349.0624 | 2 | 28 | 4.200226 | 3.259993 | 0.3723401 | 0 | 1.561962 | 0
2018-03-23 04:26 | 210713.9 | 120.0003 | 3 | 28 | 4.219922 | 3.260118 | 0.480618 | 0 | 2.017764 | 0
2018-03-23 04:28 | 210833.9 | 240.001 | 3 | 28 | 4.240028 | 3.259964 | 0.589289 | 0 | 2.477433 | 0
2018-03-23 04:30 | 210953.9 | 360.001 | 3 | 28 | 4.262625 | 3.259991 | 0.6979504 | 0 | 2.93936 | 0
2018-03-23 04:32 | 211073.9 | 480.001 | 3 | 28 | 4.288291 | 3.259951 | 0.8066113 | 0 | 3.40391 | 0
2018-03-23 04:34 | 211193.9 | 600.0002 | 3 | 28 | 4.316383 | 3.259939 | 0.9152662 | 0 | 3.871353 | 0
2018-03-23 04:36 | 211313.9 | 720.001 | 3 | 28 | 4.347134 | 3.260046 | 1.023931 | 0 | 4.342039 | 0
2018-03-23 04:38 | 211433.9 | 840.0003 | 3 | 28 | 4.379918 | 3.26004 | 1.132588 | 0 | 4.816144 | 0
2018-03-23 04:40 | 211553.9 | 960.001 | 3 | 28 | 4.400245 | 3.120466 | 1.240263 | 0 | 5.289278 | 0
2018-03-23 04:42 | 211673.9 | 1080.0002 | 3 | 28 | 4.400249 | 2.845243 | 1.339555 | 0 | 5.726185 | 0
2018-03-23 04:44 | 211793.9 | 1200.0002 | 3 | 28 | 4.400295 | 2.609592 | 1.430356 | 0 | 6.125731 | 0
2018-03-23 04:46 | 211913.9 | 1320.001 | 3 | 28 | 4.400218 | 2.406752 | 1.513853 | 0 | 6.493136 | 0
2018-03-23 04:48 | 212033.9 | 1440.0002 | 3 | 28 | 4.400245 | 2.233217 | 1.591114 | 0 | 6.833104 | 0
2018-03-23 04:50 | 212153.9 | 1560.0003 | 3 | 28 | 4.40018 | 2.079916 | 1.662939 | 0 | 7.14915 | 0
2018-03-23 04:52 | 212273.9 | 1680.0011 | 3 | 28 | 4.400204 | 1.948853 | 1.730026 | 0 | 7.444347 | 0
2018-03-23 04:54 | 212393.9 | 1800.0002 | 3 | 28 | 4.400201 | 1.830851 | 1.792991 | 0 | 7.721404 | 0
2018-03-23 04:56 | 212513.9 | 1920.0011 | 3 | 28 | 4.400211 | 1.720598 | 1.852154 | 0 | 7.981731 | 0
2018-03-23 04:58 | 212633.9 | 2040.0011 | 3 | 28 | 4.400207 | 1.61926 | 1.907781 | 0 | 8.226502 | 0
2018-03-23 05:00 | 212753.9 | 2160.0011 | 3 | 28 | 4.400159 | 1.525589 | 1.96018 | 0 | 8.457067 | 0
2018-03-23 05:02 | 212873.9 | 2280.0011 | 3 | 28 | 4.40016 | 1.438378 | 2.009567 | 0 | 8.674379 | 0
2018-03-23 05:04 | 212993.9 | 2400.0003 | 3 | 28 | 4.400217 | 1.356709 | 2.056139 | 0 | 8.879303 | 0
2018-03-23 05:06 | 213113.9 | 2520.0011 | 3 | 28 | 4.400175 | 1.2787 | 2.100032 | 0 | 9.072439 | 0
2018-03-23 05:08 | 213233.9 | 2640.001 | 3 | 28 | 4.400174 | 1.204988 | 2.141417 | 0 | 9.254541 | 0
2018-03-23 05:10 | 213353.9 | 2760.0011 | 3 | 28 | 4.400156 | 1.135603 | 2.180422 | 0 | 9.426171 | 0
2018-03-23 05:12 | 213473.9 | 2880.0019 | 3 | 28 | 4.400179 | 1.069391 | 2.217166 | 0 | 9.587852 | 0
2018-03-23 05:14 | 213593.9 | 3000.0003 | 3 | 28 | 4.400135 | 1.006004 | 2.251748 | 0 | 9.740018 | 0
2018-03-23 05:16 | 213713.9 | 3120.0011 | 3 | 28 | 4.400199 | 0.9483967 | 2.28431 | 0 | 9.883295 | 0
2018-03-23 05:18 | 213833.9 | 3240.0012 | 3 | 28 | 4.400164 | 0.8936968 | 2.314988 | 0 | 10.01828 | 0
2018-03-23 05:20 | 213953.9 | 3360.0012 | 3 | 28 | 4.400107 | 0.8406668 | 2.343887 | 0 | 10.14544 | 0
2018-03-23 05:22 | 214073.9 | 3480.001 | 3 | 28 | 4.400165 | 0.7910538 | 2.37108 | 0 | 10.2651 | 0
2018-03-23 05:24 | 214193.9 | 3600.0011 | 3 | 28 | 4.40019 | 0.7436934 | 2.396642 | 0 | 10.37758 | 0
2018-03-23 05:26 | 214313.9 | 3720.001 | 3 | 28 | 4.40016 | 0.6990757 | 2.420673 | 0 | 10.48332 | 0
2018-03-23 05:28 | 214433.9 | 3840.0011 | 3 | 28 | 4.400158 | 0.6571007 | 2.443265 | 0 | 10.58272 | 0
2018-03-23 05:28 | 214448.5 | 3854.6353 | 3 | 28 | 4.400143 | 0.6519966 | 2.445926 | 0 | 10.59443 | 0
2018-03-23 05:30 | 214568.6 | 120.0002 | 4 | 28 | 4.292769 | 0 | 2.445926 | 0 | 10.59443 | 0
2018-03-23 05:32 | 214688.6 | 240.0001 | 4 | 28 | 4.281678 | 0 | 2.445926 | 0 | 10.59443 | 0
2018-03-23 05:33 | 214748.6 | 300.0032 | 4 | 28 | 4.278751 | 0 | 2.445926 | 0 | 10.59443 | 0
2018-03-23 05:35 | 214868.7 | 120.0001 | 5 | 28 | 3.833462 | -3.260171 | 2.445926 | 0.1086459 | 10.59443 | 0.4225891
2018-03-23 05:37 | 214988.7 | 240.0009 | 5 | 28 | 3.780804 | -3.25991 | 2.445926 | 0.21731 | 10.59443 | 0.8361611
2018-03-23 05:39 | 215108.7 | 360.0009 | 5 | 28 | 3.733346 | -3.260098 | 2.445926 | 0.325962 | 10.59443 | 1.244363
2018-03-23 05:41 | 215228.7 | 480.0009 | 5 | 28 | 3.687616 | -3.259851 | 2.445926 | 0.4346282 | 10.59443 | 1.647549
2018-03-23 05:43 | 215348.7 | 600.0002 | 5 | 28 | 3.643382 | -3.25996 | 2.445926 | 0.5432819 | 10.59443 | 2.045805
2018-03-23 05:45 | 215468.7 | 720.0001 | 5 | 28 | 3.601898 | -3.259839 | 2.445926 | 0.6519464 | 10.59443 | 2.439423
2018-03-23 05:47 | 215588.7 | 840.0009 | 5 | 28 | 3.564398 | -3.259794 | 2.445926 | 0.7606066 | 10.59443 | 2.828739
2018-03-23 05:49 | 215708.7 | 960.0001 | 5 | 28 | 3.530026 | -3.259886 | 2.445926 | 0.8692637 | 10.59443 | 3.214141
2018-03-23 05:51 | 215828.7 | 1080.0017 | 5 | 28 | 3.49827 | -3.259828 | 2.445926 | 0.9779345 | 10.59443 | 3.596005
2018-03-23 05:53 | 215948.7 | 1200.001 | 5 | 28 | 3.468499 | -3.260213 | 2.445926 | 1.086585 | 10.59443 | 3.974461
2018-03-23 05:55 | 216068.7 | 1320.0001 | 5 | 28 | 3.440704 | -3.25983 | 2.445926 | 1.195243 | 10.59443 | 4.349813
2018-03-23 05:57 | 216188.7 | 1440.001 | 5 | 28 | 3.414286 | -3.259914 | 2.445926 | 1.303915 | 10.59443 | 4.722277
2018-03-23 05:59 | 216308.7 | 1560.0001 | 5 | 28 | 3.388777 | -3.259861 | 2.445926 | 1.412565 | 10.59443 | 5.09184
2018-03-23 06:01 | 216428.7 | 1680.0009 | 5 | 28 | 3.364099 | -3.26018 | 2.445926 | 1.521223 | 10.59443 | 5.458722
2018-03-23 06:03 | 216548.7 | 1800.0009 | 5 | 28 | 3.339185 | -3.260167 | 2.445926 | 1.629891 | 10.59443 | 5.822949
2018-03-23 06:05 | 216668.7 | 1920.0001 | 5 | 28 | 3.313076 | -3.259814 | 2.445926 | 1.738543 | 10.59443 | 6.184354
2018-03-23 06:07 | 216788.7 | 2040.0009 | 5 | 28 | 3.284866 | -3.259865 | 2.445926 | 1.847199 | 10.59443 | 6.542825
2018-03-23 06:09 | 216908.7 | 2160.0001 | 5 | 28 | 3.25325 | -3.26 | 2.445926 | 1.955859 | 10.59443 | 6.898073
2018-03-23 06:11 | 217028.7 | 2280.0002 | 5 | 28 | 3.216398 | -3.259846 | 2.445926 | 2.064523 | 10.59443 | 7.249632
2018-03-23 06:13 | 217148.7 | 2400.001 | 5 | 28 | 3.172524 | -3.260171 | 2.445926 | 2.173186 | 10.59443 | 7.596826
2018-03-23 06:15 | 217268.7 | 2520.0001 | 5 | 28 | 3.118019 | -3.26018 | 2.445926 | 2.281855 | 10.59443 | 7.938743
2018-03-23 06:17 | 217388.7 | 2640.0001 | 5 | 28 | 3.045852 | -3.260126 | 2.445926 | 2.390524 | 10.59443 | 8.273871
2018-03-23 06:18 | 217447.1 | 2698.4719 | 5 | 28 | 2.999997 | -3.260146 | 2.445926 | 2.443465 | 10.59443 | 8.43395
2018-03-23 06:20 | 217567.2 | 120 | 6 | 28 | 3.647834 | 0 | 2.445926 | 2.443465 | 10.59443 | 8.43395
2018-03-23 06:22 | 217687.2 | 240 | 6 | 28 | 3.683208 | 0 | 2.445926 | 2.443465 | 10.59443 | 8.43395
2018-03-23 06:23 | 217747.2 | 300.0014 | 6 | 28 | 3.690186 | 0 | 2.445926 | 2.443465 | 10.59443 | 8.43395
2018-03-23 06:23 | 217747.2 | 0.0026 | 7 | 29 | 3.690309 | 0 | 0 | 0 | 0 | 0
2018-03-23 06:25 | 217867.3 | 120.0001 | 2 | 29 | 4.20033 | 3.924717 | 0.1465245 | 0 | 0.6135128 | 0
2018-03-23 06:27 | 217987.3 | 240.0009 | 2 | 29 | 4.20028 | 3.497168 | 0.2695888 | 0 | 1.130416 | 0
2018-03-23 06:29 | 218092.1 | 344.7919 | 2 | 29 | 4.200226 | 3.259995 | 0.3677232 | 0 | 1.542604 | 0
2018-03-23 06:31 | 218212.1 | 120.0002 | 3 | 29 | 4.220259 | 3.259951 | 0.4760091 | 0 | 1.998462 | 0
2018-03-23 06:33 | 218332.1 | 240.0002 | 3 | 29 | 4.240261 | 3.259989 | 0.5846655 | 0 | 2.458098 | 0
2018-03-23 06:35 | 218452.1 | 360.0002 | 3 | 29 | 4.262536 | 3.260033 | 0.6933247 | 0 | 2.920025 | 0
2018-03-23 06:37 | 218572.1 | 480.001 | 3 | 29 | 4.287871 | 3.259977 | 0.8019925 | 0 | 3.384573 | 0
2018-03-23 06:39 | 218692.1 | 600.001 | 3 | 29 | 4.316001 | 3.260002 | 0.9106565 | 0 | 3.852014 | 0
2018-03-23 06:41 | 218812.1 | 720.001 | 3 | 29 | 4.346669 | 3.259962 | 1.019305 | 0 | 4.322584 | 0
2018-03-23 06:43 | 218932.1 | 840.0002 | 3 | 29 | 4.379448 | 3.259926 | 1.127969 | 0 | 4.796678 | 0
2018-03-23 06:45 | 219052.1 | 960.0002 | 3 | 29 | 4.400222 | 3.124165 | 1.235701 | 0 | 5.27003 | 0
2018-03-23 06:47 | 219172.1 | 1080.0002 | 3 | 29 | 4.400237 | 2.846611 | 1.335092 | 0 | 5.707376 | 0
2018-03-23 06:49 | 219292.1 | 1200.001 | 3 | 29 | 4.400223 | 2.609152 | 1.42591 | 0 | 6.106994 | 0
2018-03-23 06:51 | 219412.1 | 1320.001 | 3 | 29 | 4.400257 | 2.407478 | 1.509412 | 0 | 6.474422 | 0
2018-03-23 06:53 | 219532.1 | 1440.0002 | 3 | 29 | 4.400252 | 2.234133 | 1.5867 | 0 | 6.814507 | 0
2018-03-23 06:55 | 219652.1 | 1560.001 | 3 | 29 | 4.400221 | 2.080107 | 1.658547 | 0 | 7.130648 | 0
2018-03-23 06:57 | 219772.1 | 1680.0011 | 3 | 29 | 4.400214 | 1.945467 | 1.725594 | 0 | 7.425668 | 0
2018-03-23 06:59 | 219892.1 | 1800.0002 | 3 | 29 | 4.400212 | 1.82694 | 1.788424 | 0 | 7.702136 | 0
2018-03-23 07:01 | 220012.1 | 1920.0003 | 3 | 29 | 4.400243 | 1.719129 | 1.847497 | 0 | 7.962065 | 0
2018-03-23 07:03 | 220132.1 | 2040.001 | 3 | 29 | 4.400161 | 1.619225 | 1.903115 | 0 | 8.206797 | 0
2018-03-23 07:05 | 220252.1 | 2160.0003 | 3 | 29 | 4.400132 | 1.525302 | 1.955527 | 0 | 8.437421 | 0
2018-03-23 07:07 | 220372.1 | 2280.0011 | 3 | 29 | 4.400213 | 1.440042 | 2.004931 | 0 | 8.654805 | 0
2018-03-23 07:09 | 220492.1 | 2400.001 | 3 | 29 | 4.400149 | 1.357219 | 2.051534 | 0 | 8.859868 | 0
2018-03-23 07:11 | 220612.1 | 2520.0003 | 3 | 29 | 4.400181 | 1.280926 | 2.095479 | 0 | 9.053231 | 0
2018-03-23 07:13 | 220732.1 | 2640.0019 | 3 | 29 | 4.400173 | 1.208531 | 2.136961 | 0 | 9.235763 | 0
2018-03-23 07:15 | 220852.1 | 2760.0011 | 3 | 29 | 4.400177 | 1.139688 | 2.176081 | 0 | 9.407897 | 0
2018-03-23 07:17 | 220972.1 | 2880.0011 | 3 | 29 | 4.400139 | 1.073938 | 2.212965 | 0 | 9.570189 | 0
2018-03-23 07:19 | 221092.1 | 3000.0003 | 3 | 29 | 4.400165 | 1.010759 | 2.247693 | 0 | 9.723001 | 0
2018-03-23 07:21 | 221212.1 | 3120.0003 | 3 | 29 | 4.400203 | 0.9513779 | 2.280381 | 0 | 9.866835 | 0
2018-03-23 07:23 | 221332.1 | 3240.0004 | 3 | 29 | 4.40011 | 0.8946609 | 2.311136 | 0 | 10.00216 | 0
2018-03-23 07:25 | 221452.1 | 3360.0011 | 3 | 29 | 4.400163 | 0.8430414 | 2.340102 | 0 | 10.12962 | 0
2018-03-23 07:27 | 221572.1 | 3480.0002 | 3 | 29 | 4.400212 | 0.793231 | 2.367356 | 0 | 10.24954 | 0
2018-03-23 07:29 | 221692.1 | 3600.0003 | 3 | 29 | 4.400159 | 0.7456284 | 2.392995 | 0 | 10.36235 | 0
2018-03-23 07:31 | 221812.1 | 3720.001 | 3 | 29 | 4.400171 | 0.7009735 | 2.417096 | 0 | 10.4684 | 0
2018-03-23 07:33 | 221932.1 | 3840.001 | 3 | 29 | 4.400163 | 0.6589537 | 2.439748 | 0 | 10.56807 | 0
2018-03-23 07:33 | 221952.2 | 3860.144 | 3 | 29 | 4.400155 | 0.6519985 | 2.443413 | 0 | 10.5842 | 0
2018-03-23 07:35 | 222072.3 | 120.0009 | 4 | 29 | 4.292596 | 0 | 2.443413 | 0 | 10.5842 | 0
2018-03-23 07:37 | 222192.3 | 240.0009 | 4 | 29 | 4.281505 | 0 | 2.443413 | 0 | 10.5842 | 0
2018-03-23 07:38 | 222252.3 | 300.0008 | 4 | 29 | 4.278597 | 0 | 2.443413 | 0 | 10.5842 | 0
2018-03-23 07:40 | 222372.4 | 120.0001 | 5 | 29 | 3.833047 | -3.259834 | 2.443413 | 0.1086522 | 10.5842 | 0.4225755
2018-03-23 07:42 | 222492.4 | 240.0009 | 5 | 29 | 3.78033 | -3.25983 | 2.443413 | 0.2173066 | 10.5842 | 0.8360617
2018-03-23 07:44 | 222612.4 | 360.0009 | 5 | 29 | 3.732951 | -3.259885 | 2.443413 | 0.3259695 | 10.5842 | 1.244254
2018-03-23 07:46 | 222732.4 | 480.0009 | 5 | 29 | 3.687025 | -3.259794 | 2.443413 | 0.434635 | 10.5842 | 1.647382
2018-03-23 07:48 | 222852.4 | 600.0002 | 5 | 29 | 3.643054 | -3.260169 | 2.443413 | 0.5432907 | 10.5842 | 2.045591
2018-03-23 07:50 | 222972.4 | 720.0009 | 5 | 29 | 3.601686 | -3.259797 | 2.443413 | 0.6519546 | 10.5842 | 2.43918
2018-03-23 07:52 | 223092.4 | 840.0017 | 5 | 29 | 3.5639 | -3.259852 | 2.443413 | 0.760624 | 10.5842 | 2.828485
2018-03-23 07:54 | 223212.4 | 960.0009 | 5 | 29 | 3.529482 | -3.259858 | 2.443413 | 0.8692802 | 10.5842 | 3.213824
2018-03-23 07:56 | 223332.4 | 1080.0001 | 5 | 29 | 3.497835 | -3.259954 | 2.443413 | 0.9779354 | 10.5842 | 3.595579
2018-03-23 07:58 | 223452.4 | 1200.001 | 5 | 29 | 3.468179 | -3.259803 | 2.443413 | 1.086596 | 10.5842 | 3.974025
2018-03-23 08:00 | 223572.4 | 1320.0001 | 5 | 29 | 3.44034 | -3.259858 | 2.443413 | 1.195265 | 10.5842 | 4.349386
2018-03-23 08:02 | 223692.4 | 1440.0002 | 5 | 29 | 3.414044 | -3.259843 | 2.443413 | 1.30392 | 10.5842 | 4.721752
2018-03-23 08:04 | 223812.4 | 1560.0001 | 5 | 29 | 3.388718 | -3.260211 | 2.443413 | 1.412584 | 10.5842 | 5.091355
2018-03-23 08:06 | 223932.4 | 1680.0002 | 5 | 29 | 3.363964 | -3.259768 | 2.443413 | 1.521252 | 10.5842 | 5.458251
2018-03-23 08:08 | 224052.4 | 1800.0001 | 5 | 29 | 3.338796 | -3.259932 | 2.443413 | 1.62991 | 10.5842 | 5.822406
2018-03-23 08:10 | 224172.4 | 1920.0009 | 5 | 29 | 3.312806 | -3.25993 | 2.443413 | 1.738572 | 10.5842 | 6.183807
2018-03-23 08:12 | 224292.4 | 2040.0001 | 5 | 29 | 3.284217 | -3.25983 | 2.443413 | 1.847234 | 10.5842 | 6.542249
2018-03-23 08:14 | 224412.4 | 2160.0009 | 5 | 29 | 3.25263 | -3.259839 | 2.443413 | 1.955888 | 10.5842 | 6.897417
2018-03-23 08:16 | 224532.4 | 2280.0009 | 5 | 29 | 3.216095 | -3.259836 | 2.443413 | 2.064544 | 10.5842 | 7.248904
2018-03-23 08:18 | 224652.4 | 2400.0009 | 5 | 29 | 3.172246 | -3.260116 | 2.443413 | 2.173213 | 10.5842 | 7.596094
2018-03-23 08:20 | 224772.4 | 2520.0001 | 5 | 29 | 3.11762 | -3.260204 | 2.443413 | 2.28187 | 10.5842 | 7.937937
2018-03-23 08:22 | 224892.4 | 2640.0001 | 5 | 29 | 3.045152 | -3.259814 | 2.443413 | 2.390531 | 10.5842 | 8.272982
2018-03-23 08:23 | 224949.8 | 2697.4303 | 5 | 29 | 2.999991 | -3.259828 | 2.443413 | 2.442535 | 10.5842 | 8.430212
2018-03-23 08:25 | 225069.8 | 120 | 6 | 29 | 3.647753 | 0 | 2.443413 | 2.442545 | 10.5842 | 8.430243
2018-03-23 08:27 | 225189.8 | 240.0008 | 6 | 29 | 3.683202 | 0 | 2.443413 | 2.442545 | 10.5842 | 8.430243
2018-03-23 08:28 | 225249.8 | 300.0014 | 6 | 29 | 3.6902 | 0 | 2.443413 | 2.442545 | 10.5842 | 8.430243
2018-03-23 08:28 | 225249.8 | 0.0027 | 7 | 30 | 3.690269 | 0 | 0 | 0 | 0 | 0
2018-03-23 08:30 | 225369.9 | 120.0001 | 2 | 30 | 4.200284 | 3.918791 | 0.1464157 | 0 | 0.6130666 | 0
2018-03-23 08:32 | 225489.9 | 240.0001 | 2 | 30 | 4.200226 | 3.492653 | 0.2693602 | 0 | 1.129467 | 0
2018-03-23 08:34 | 225593.2 | 343.3335 | 2 | 30 | 4.200242 | 3.259998 | 0.366069 | 0 | 1.535667 | 0
2018-03-23 08:36 | 225713.3 | 120.001 | 3 | 30 | 4.220428 | 3.260014 | 0.4743424 | 0 | 1.991477 | 0
2018-03-23 08:38 | 225833.3 | 240.0002 | 3 | 30 | 4.24053 | 3.259939 | 0.5830074 | 0 | 2.451173 | 0
2018-03-23 08:40 | 225953.3 | 360.0011 | 3 | 30 | 4.262532 | 3.259953 | 0.6916747 | 0 | 2.913144 | 0
2018-03-23 08:42 | 226073.3 | 480.001 | 3 | 30 | 4.287902 | 3.259983 | 0.8003357 | 0 | 3.377668 | 0
2018-03-23 08:44 | 226193.3 | 600.001 | 3 | 30 | 4.31583 | 3.259918 | 0.9089873 | 0 | 3.845051 | 0
2018-03-23 08:46 | 226313.3 | 720.0003 | 3 | 30 | 4.34643 | 3.259956 | 1.017648 | 0 | 4.315653 | 0
2018-03-23 08:48 | 226433.3 | 840.001 | 3 | 30 | 4.37911 | 3.260019 | 1.12631 | 0 | 4.789702 | 0
2018-03-23 08:50 | 226553.3 | 960.0002 | 3 | 30 | 4.400265 | 3.125891 | 1.234075 | 0 | 5.26318 | 0
2018-03-23 08:52 | 226673.3 | 1080.0011 | 3 | 30 | 4.400273 | 2.8493 | 1.333534 | 0 | 5.700825 | 0
2018-03-23 08:54 | 226793.3 | 1200.001 | 3 | 30 | 4.400233 | 2.610962 | 1.424429 | 0 | 6.100785 | 0
2018-03-23 08:56 | 226913.3 | 1320.001 | 3 | 30 | 4.40025 | 2.409193 | 1.508019 | 0 | 6.4686 | 0
2018-03-23 08:58 | 227033.3 | 1440.001 | 3 | 30 | 4.40023 | 2.23679 | 1.585367 | 0 | 6.808945 | 0
2018-03-23 09:00 | 227153.3 | 1560.0002 | 3 | 30 | 4.400201 | 2.084503 | 1.657318 | 0 | 7.125545 | 0
2018-03-23 09:02 | 227273.3 | 1680.0002 | 3 | 30 | 4.400177 | 1.949667 | 1.724526 | 0 | 7.421277 | 0
2018-03-23 09:04 | 227393.3 | 1800.0003 | 3 | 30 | 4.400184 | 1.972368 | 1.789421 | 0 | 7.70681 | 0
2018-03-23 09:06 | 227513.3 | 1920.0002 | 3 | 30 | 4.400258 | 1.809505 | 1.852567 | 0 | 7.984667 | 0
2018-03-23 09:08 | 227633.3 | 2040.001 | 3 | 30 | 4.400233 | 1.654191 | 1.910179 | 0 | 8.238173 | 0
2018-03-23 09:10 | 227753.3 | 2160.0011 | 3 | 30 | 4.40022 | 1.529387 | 1.963168 | 0 | 8.471332 | 0
2018-03-23 09:12 | 227873.3 | 2280.001 | 3 | 30 | 4.400162 | 1.427537 | 2.012402 | 0 | 8.687972 | 0
2018-03-23 09:14 | 227993.3 | 2400.0011 | 3 | 30 | 4.400198 | 1.341925 | 2.058526 | 0 | 8.890925 | 0
2018-03-23 09:16 | 228113.3 | 2520.0002 | 3 | 30 | 4.400156 | 1.26412 | 2.101935 | 0 | 9.081933 | 0
2018-03-23 09:18 | 228233.3 | 2640.0011 | 3 | 30 | 4.400121 | 1.192572 | 2.14287 | 0 | 9.262053 | 0
2018-03-23 09:20 | 228353.3 | 2760.0011 | 3 | 30 | 4.400085 | 1.124754 | 2.181505 | 0 | 9.432057 | 0
2018-03-23 09:22 | 228473.3 | 2880.0011 | 3 | 30 | 4.400175 | 1.062031 | 2.217958 | 0 | 9.592456 | 0
2018-03-23 09:24 | 228593.3 | 3000.0003 | 3 | 30 | 4.400129 | 1.001138 | 2.252338 | 0 | 9.743734 | 0
2018-03-23 09:26 | 228713.3 | 3120.0004 | 3 | 30 | 4.400193 | 0.9429941 | 2.284741 | 0 | 9.886312 | 0
2018-03-23 09:28 | 228833.3 | 3240.0011 | 3 | 30 | 4.400159 | 0.8869724 | 2.315229 | 0 | 10.02046 | 0
2018-03-23 09:30 | 228953.3 | 3360.0013 | 3 | 30 | 4.400185 | 0.8353014 | 2.343914 | 0 | 10.14668 | 0
2018-03-23 09:32 | 229073.3 | 3480.0003 | 3 | 30 | 4.400131 | 0.7859106 | 2.370919 | 0 | 10.26551 | 0
2018-03-23 09:34 | 229193.3 | 3600.0011 | 3 | 30 | 4.400134 | 0.7387257 | 2.396334 | 0 | 10.37734 | 0
2018-03-23 09:36 | 229313.3 | 3720.0003 | 3 | 30 | 4.400116 | 0.6942663 | 2.420213 | 0 | 10.48241 | 0
2018-03-23 09:38 | 229433.3 | 3840.001 | 3 | 30 | 4.400142 | 0.6525631 | 2.442657 | 0 | 10.58117 | 0
2018-03-23 09:38 | 229435 | 3841.7793 | 3 | 30 | 4.400168 | 0.6519966 | 2.442978 | 0 | 10.58258 | 0
2018-03-23 09:40 | 229555.1 | 120.0001 | 4 | 30 | 4.292593 | 0 | 2.442981 | 0 | 10.58259 | 0
2018-03-23 09:42 | 229675.1 | 240.0001 | 4 | 30 | 4.281519 | 0 | 2.442981 | 0 | 10.58259 | 0
2018-03-23 09:43 | 229735.1 | 300.0024 | 4 | 30 | 4.278584 | 0 | 2.442981 | 0 | 10.58259 | 0
2018-03-23 09:45 | 229855.2 | 120.0009 | 5 | 30 | 3.833242 | -3.259918 | 2.442981 | 0.1086602 | 10.58259 | 0.4226156
2018-03-23 09:47 | 229975.2 | 240.0002 | 5 | 30 | 3.780384 | -3.260127 | 2.442981 | 0.217319 | 10.58259 | 0.8361316
2018-03-23 09:49 | 230095.2 | 360.0001 | 5 | 30 | 3.732877 | -3.259972 | 2.442981 | 0.3259754 | 10.58259 | 1.244299
2018-03-23 09:51 | 230215.2 | 480.0001 | 5 | 30 | 3.686991 | -3.259804 | 2.442981 | 0.4346368 | 10.58259 | 1.647409
2018-03-23 09:53 | 230335.2 | 600.0001 | 5 | 30 | 3.642883 | -3.259916 | 2.442981 | 0.5433125 | 10.58259 | 2.045682
2018-03-23 09:55 | 230455.2 | 720.0009 | 5 | 30 | 3.601611 | -3.260189 | 2.442981 | 0.6519755 | 10.58259 | 2.439255
2018-03-23 09:57 | 230575.2 | 840.0002 | 5 | 30 | 3.563859 | -3.260226 | 2.442981 | 0.7606289 | 10.58259 | 2.8285
2018-03-23 09:59 | 230695.2 | 960.0009 | 5 | 30 | 3.529394 | -3.259828 | 2.442981 | 0.8692945 | 10.58259 | 3.213874
2018-03-23 10:01 | 230815.2 | 1080.0001 | 5 | 30 | 3.497666 | -3.259919 | 2.442981 | 0.9779599 | 10.58259 | 3.595655
2018-03-23 10:03 | 230935.2 | 1200.0009 | 5 | 30 | 3.468152 | -3.260231 | 2.442981 | 1.086614 | 10.58259 | 3.974077
2018-03-23 10:05 | 231055.2 | 1320.0001 | 5 | 30 | 3.439974 | -3.259892 | 2.442981 | 1.19528 | 10.58259 | 4.349401
2018-03-23 10:07 | 231175.2 | 1440.001 | 5 | 30 | 3.413588 | -3.259987 | 2.442981 | 1.303934 | 10.58259 | 4.721718
2018-03-23 10:09 | 231295.2 | 1560.0009 | 5 | 30 | 3.388278 | -3.260149 | 2.442981 | 1.412591 | 10.58259 | 5.091243
2018-03-23 10:11 | 231415.2 | 1680.0002 | 5 | 30 | 3.363586 | -3.259879 | 2.442981 | 1.521261 | 10.58259 | 5.458103
2018-03-23 10:13 | 231535.2 | 1800.0001 | 5 | 30 | 3.338565 | -3.260209 | 2.442981 | 1.629915 | 10.58259 | 5.82222
2018-03-23 10:15 | 231655.2 | 1920.0009 | 5 | 30 | 3.31255 | -3.259898 | 2.442981 | 1.738571 | 10.58259 | 6.183586
2018-03-23 10:17 | 231775.2 | 2040.0009 | 5 | 30 | 3.283905 | -3.259905 | 2.442981 | 1.847235 | 10.58259 | 6.54201
2018-03-23 10:19 | 231895.2 | 2160.0001 | 5 | 30 | 3.251487 | -3.259851 | 2.442981 | 1.955885 | 10.58259 | 6.89709
2018-03-23 10:21 | 232015.2 | 2280.0009 | 5 | 30 | 3.215028 | -3.259892 | 2.442981 | 2.064555 | 10.58259 | 7.248506
2018-03-23 10:23 | 232135.2 | 2400.0009 | 5 | 30 | 3.171094 | -3.259947 | 2.442981 | 2.173205 | 10.58259 | 7.595509
2018-03-23 10:25 | 232255.2 | 2520.0009 | 5 | 30 | 3.116592 | -3.259846 | 2.442981 | 2.281877 | 10.58259 | 7.937279
2018-03-23 10:27 | 232375.2 | 2640.0009 | 5 | 30 | 3.044253 | -3.259906 | 2.442981 | 2.390533 | 10.58259 | 8.272198
2018-03-23 10:28 | 232431.3 | 2696.1248 | 5 | 30 | 2.999995 | -3.259844 | 2.442981 | 2.44135 | 10.58259 | 8.42581
2018-03-23 10:30 | 232551.3 | 120 | 6 | 30 | 3.647845 | 0 | 2.442981 | 2.44135 | 10.58259 | 8.42581
2018-03-23 10:32 | 232671.3 | 240.0008 | 6 | 30 | 3.683337 | 0 | 2.442981 | 2.44135 | 10.58259 | 8.42581
2018-03-23 10:33 | 232731.3 | 300.003 | 6 | 30 | 3.690311 | 0 | 2.442981 | 2.44135 | 10.58259 | 8.42581
2018-03-23 10:33 | 232731.3 | 0.0026 | 7 | 31 | 3.690278 | 0 | 0 | 0 | 0 | 0
2018-03-23 10:35 | 232851.4 | 120.0001 | 2 | 31 | 4.200284 | 3.915249 | 0.1463291 | 0 | 0.6127136 | 0
2018-03-23 10:37 | 232971.4 | 240.0009 | 2 | 31 | 4.200204 | 3.489626 | 0.2691598 | 0 | 1.128636 | 0
2018-03-23 10:38 | 233073.7 | 342.2335 | 2 | 31 | 4.200264 | 3.259991 | 0.3648126 | 0 | 1.530401 | 0
2018-03-23 10:40 | 233193.7 | 120.0001 | 3 | 31 | 4.220173 | 3.260069 | 0.4730846 | 0 | 1.986193 | 0
2018-03-23 10:42 | 233313.7 | 240.0009 | 3 | 31 | 4.240386 | 3.259991 | 0.5817504 | 0 | 2.445872 | 0
2018-03-23 10:44 | 233433.7 | 360.0009 | 3 | 31 | 4.262694 | 3.260023 | 0.6904151 | 0 | 2.907839 | 0
2018-03-23 10:46 | 233553.7 | 480.0001 | 3 | 31 | 4.288003 | 3.259966 | 0.7990689 | 0 | 3.372342 | 0
2018-03-23 10:48 | 233673.7 | 600.0009 | 3 | 31 | 4.31606 | 3.259981 | 0.9077336 | 0 | 3.839802 | 0
2018-03-23 10:50 | 233793.7 | 720.0001 | 3 | 31 | 4.346419 | 3.259977 | 1.016397 | 0 | 4.310427 | 0
2018-03-23 10:52 | 233913.7 | 840 | 3 | 31 | 4.379016 | 3.260014 | 1.125051 | 0 | 4.784439 | 0
2018-03-23 10:54 | 234033.7 | 960.0001 | 3 | 31 | 4.400308 | 3.127903 | 1.232838 | 0 | 5.258005 | 0
2018-03-23 10:56 | 234153.7 | 1080.0009 | 3 | 31 | 4.400231 | 2.848396 | 1.332278 | 0 | 5.695566 | 0
2018-03-23 10:58 | 234273.7 | 1200.0001 | 3 | 31 | 4.400288 | 2.611784 | 1.423173 | 0 | 6.095523 | 0
2018-03-23 11:00 | 234393.7 | 1320.0001 | 3 | 31 | 4.400199 | 2.408575 | 1.506756 | 0 | 6.463311 | 0
2018-03-23 11:02 | 234513.7 | 1440.0001 | 3 | 31 | 4.40021 | 2.2363 | 1.584098 | 0 | 6.803631 | 0
2018-03-23 11:04 | 234633.7 | 1560.001 | 3 | 31 | 4.400235 | 2.086061 | 1.656097 | 0 | 7.120443 | 0
2018-03-23 11:06 | 234753.7 | 1680.0001 | 3 | 31 | 4.400232 | 1.950027 | 1.723312 | 0 | 7.4162 | 0
2018-03-23 11:08 | 234873.7 | 1800.0002 | 3 | 31 | 4.400237 | 1.827788 | 1.786212 | 0 | 7.692976 | 0
2018-03-23 11:10 | 234993.7 | 1920.0002 | 3 | 31 | 4.400198 | 1.719644 | 1.845296 | 0 | 7.952954 | 0
2018-03-23 11:12 | 235113.7 | 2040.0002 | 3 | 31 | 4.400225 | 1.621811 | 1.90095 | 0 | 8.197843 | 0
2018-03-23 11:14 | 235233.7 | 2160.0011 | 3 | 31 | 4.400149 | 1.528625 | 1.95344 | 0 | 8.428809 | 0
2018-03-23 11:16 | 235353.7 | 2280.0001 | 3 | 31 | 4.400195 | 1.441063 | 2.002926 | 0 | 8.646558 | 0
2018-03-23 11:18 | 235473.7 | 2400.0011 | 3 | 31 | 4.400177 | 1.358957 | 2.049584 | 0 | 8.851861 | 0
2018-03-23 11:20 | 235593.7 | 2520.0001 | 3 | 31 | 4.400211 | 1.282246 | 2.093579 | 0 | 9.045444 | 0
2018-03-23 11:22 | 235713.7 | 2640.0002 | 3 | 31 | 4.400193 | 1.208622 | 2.135079 | 0 | 9.228054 | 0
2018-03-23 11:24 | 235833.7 | 2760.0002 | 3 | 31 | 4.400144 | 1.139535 | 2.174214 | 0 | 9.400254 | 0
2018-03-23 11:26 | 235953.7 | 2880.0002 | 3 | 31 | 4.40014 | 1.073838 | 2.211099 | 0 | 9.562556 | 0
2018-03-23 11:28 | 236073.7 | 3000.0002 | 3 | 31 | 4.400181 | 1.012188 | 2.245864 | 0 | 9.715528 | 0
2018-03-23 11:30 | 236193.7 | 3120.0002 | 3 | 31 | 4.400142 | 0.9525537 | 2.278595 | 0 | 9.859547 | 0
2018-03-23 11:32 | 236313.7 | 3240.0005 | 3 | 31 | 4.400106 | 0.8955402 | 2.309397 | 0 | 9.99508 | 0
2018-03-23 11:34 | 236433.7 | 3360.001 | 3 | 31 | 4.400127 | 0.8420563 | 2.338355 | 0 | 10.1225 | 0
2018-03-23 11:36 | 236553.7 | 3480.0012 | 3 | 31 | 4.400184 | 0.791873 | 2.36557 | 0 | 10.24225 | 0
2018-03-23 11:38 | 236673.7 | 3600.0002 | 3 | 31 | 4.400149 | 0.7447004 | 2.391169 | 0 | 10.35489 | 0
2018-03-23 11:40 | 236793.7 | 3720.001 | 3 | 31 | 4.400133 | 0.7001543 | 2.41525 | 0 | 10.46085 | 0
2018-03-23 11:42 | 236913.7 | 3840.001 | 3 | 31 | 4.400097 | 0.6575108 | 2.437893 | 0 | 10.56049 | 0
2018-03-23 11:43 | 236934.1 | 3860.4215 | 3 | 31 | 4.400197 | 0.6519957 | 2.441608 | 0 | 10.57683 | 0
2018-03-23 11:45 | 237054.1 | 120.0009 | 4 | 31 | 4.292618 | 0 | 2.44161 | 0 | 10.57684 | 0
2018-03-23 11:47 | 237174.1 | 240.0002 | 4 | 31 | 4.281504 | 0 | 2.44161 | 0 | 10.57684 | 0
2018-03-23 11:48 | 237234.1 | 300.0024 | 4 | 31 | 4.278594 | 0 | 2.44161 | 0 | 10.57684 | 0
2018-03-23 11:50 | 237354.2 | 120.0018 | 5 | 31 | 3.832831 | -3.259871 | 2.44161 | 0.1086564 | 10.57684 | 0.4225719
2018-03-23 11:52 | 237474.2 | 240.0002 | 5 | 31 | 3.780203 | -3.259989 | 2.44161 | 0.2173174 | 10.57684 | 0.8360655
2018-03-23 11:54 | 237594.2 | 360.0001 | 5 | 31 | 3.732867 | -3.259885 | 2.44161 | 0.3259749 | 10.57684 | 1.244222
2018-03-23 11:56 | 237714.2 | 480.0002 | 5 | 31 | 3.687219 | -3.259898 | 2.44161 | 0.434634 | 10.57684 | 1.647337
2018-03-23 11:58 | 237834.2 | 600.0009 | 5 | 31 | 3.643165 | -3.260142 | 2.44161 | 0.5433019 | 10.57684 | 2.045607
2018-03-23 12:00 | 237954.2 | 720.0009 | 5 | 31 | 3.601705 | -3.25983 | 2.44161 | 0.6519552 | 10.57684 | 2.439164
2018-03-23 12:02 | 238074.2 | 840.001 | 5 | 31 | 3.5639 | -3.25975 | 2.44161 | 0.7606226 | 10.57684 | 2.828469
2018-03-23 12:04 | 238194.2 | 960.0001 | 5 | 31 | 3.52954 | -3.25983 | 2.44161 | 0.8692745 | 10.57684 | 3.2138
2018-03-23 12:06 | 238314.2 | 1080.0002 | 5 | 31 | 3.497756 | -3.259885 | 2.44161 | 0.9779364 | 10.57684 | 3.595576
2018-03-23 12:08 | 238434.2 | 1200.0009 | 5 | 31 | 3.46808 | -3.259823 | 2.44161 | 1.086609 | 10.57684 | 3.974058
2018-03-23 12:10 | 238554.2 | 1320.0009 | 5 | 31 | 3.439996 | -3.259858 | 2.44161 | 1.195268 | 10.57684 | 4.349351
2018-03-23 12:12 | 238674.2 | 1440.0001 | 5 | 31 | 3.413661 | -3.259883 | 2.44161 | 1.303922 | 10.57684 | 4.721672
2018-03-23 12:14 | 238794.2 | 1560.0001 | 5 | 31 | 3.388575 | -3.259832 | 2.44161 | 1.412578 | 10.57684 | 5.091218
2018-03-23 12:16 | 238914.2 | 1680.0005 | 5 | 31 | 3.363858 | -3.259809 | 2.44161 | 1.521251 | 10.57684 | 5.458119
2018-03-23 12:18 | 239034.2 | 1800.0001 | 5 | 31 | 3.338939 | -3.259809 | 2.44161 | 1.629907 | 10.57684 | 5.82227
2018-03-23 12:20 | 239154.2 | 1920.0009 | 5 | 31 | 3.312668 | -3.259892 | 2.44161 | 1.738572 | 10.57684 | 6.183681
2018-03-23 12:22 | 239274.2 | 2040.0001 | 5 | 31 | 3.284226 | -3.259879 | 2.44161 | 1.84722 | 10.57684 | 6.54208
2018-03-23 12:24 | 239394.2 | 2160.0001 | 5 | 31 | 3.252081 | -3.259848 | 2.44161 | 1.955887 | 10.57684 | 6.897264
2018-03-23 12:26 | 239514.2 | 2280.0001 | 5 | 31 | 3.21525 | -3.259881 | 2.44161 | 2.064533 | 10.57684 | 7.248636
2018-03-23 12:28 | 239634.2 | 2400.0001 | 5 | 31 | 3.17144 | -3.259823 | 2.44161 | 2.173206 | 10.57684 | 7.595749
2018-03-23 12:30 | 239754.2 | 2520.0002 | 5 | 31 | 3.116868 | -3.259861 | 2.44161 | 2.281865 | 10.57684 | 7.937506
2018-03-23 12:32 | 239874.2 | 2640.0009 | 5 | 31 | 3.043838 | -3.260202 | 2.44161 | 2.390522 | 10.57684 | 8.272417
2018-03-23 12:33 | 239930.3 | 2696.0975 | 5 | 31 | 3 | -3.260209 | 2.44161 | 2.441321 | 10.57684 | 8.425968
2018-03-23 12:35 | 240050.4 | 120.0007 | 6 | 31 | 3.647637 | 0 | 2.44161 | 2.441321 | 10.57684 | 8.425968
2018-03-23 12:37 | 240170.4 | 239.9999 | 6 | 31 | 3.683174 | 0 | 2.44161 | 2.441321 | 10.57684 | 8.425968
2018-03-23 12:38 | 240230.4 | 300.0022 | 6 | 31 | 3.690159 | 0 | 2.44161 | 2.441321 | 10.57684 | 8.425968
2018-03-23 12:38 | 240230.4 | 0.0027 | 7 | 32 | 3.690403 | 0 | 0 | 0 | 0 | 0
2018-03-23 12:40 | 240350.4 | 120.0009 | 2 | 32 | 4.200294 | 3.920527 | 0.1464032 | 2.25e-10 | 0.6130143 | 8.31e-10
2018-03-23 12:42 | 240470.4 | 240.0009 | 2 | 32 | 4.200251 | 3.495831 | 0.2694121 | 2.25e-10 | 1.129685 | 8.31e-10
2018-03-23 12:43 | 240573.8 | 343.3863 | 2 | 32 | 4.200265 | 3.259987 | 0.3662321 | 2.25e-10 | 1.536353 | 8.31e-10
2018-03-23 12:45 | 240693.9 | 120.0009 | 3 | 32 | 4.220456 | 3.260019 | 0.4744977 | 2.25e-10 | 1.992138 | 8.31e-10
2018-03-23 12:47 | 240813.9 | 240.0009 | 3 | 32 | 4.240599 | 3.260031 | 0.5831683 | 2.25e-10 | 2.451865 | 8.31e-10
2018-03-23 12:49 | 240933.9 | 360.0009 | 3 | 32 | 4.262834 | 3.259983 | 0.6918331 | 2.25e-10 | 2.913844 | 8.31e-10
2018-03-23 12:51 | 241053.9 | 480.0009 | 3 | 32 | 4.288131 | 3.260027 | 0.800496 | 2.25e-10 | 3.378403 | 8.31e-10
2018-03-23 12:53 | 241173.9 | 600.0002 | 3 | 32 | 4.316416 | 3.260065 | 0.9091505 | 2.25e-10 | 3.845841 | 8.31e-10
2018-03-23 12:55 | 241293.9 | 720.0002 | 3 | 32 | 4.347014 | 3.260019 | 1.017813 | 2.25e-10 | 4.316518 | 8.31e-10
2018-03-23 12:57 | 241413.9 | 840.0009 | 3 | 32 | 4.379433 | 3.260061 | 1.126481 | 2.25e-10 | 4.790642 | 8.31e-10
2018-03-23 12:59 | 241533.9 | 960.0009 | 3 | 32 | 4.400278 | 3.124962 | 1.234204 | 2.25e-10 | 5.263953 | 8.31e-10
2018-03-23 13:01 | 241653.9 | 1080.0002 | 3 | 32 | 4.400234 | 2.846701 | 1.3336 | 2.25e-10 | 5.70132 | 8.31e-10
2018-03-23 13:03 | 241773.9 | 1200.0001 | 3 | 32 | 4.400239 | 2.609293 | 1.424416 | 2.25e-10 | 6.100933 | 8.31e-10
2018-03-23 13:05 | 241893.9 | 1320.0001 | 3 | 32 | 4.400218 | 2.408354 | 1.507946 | 2.25e-10 | 6.468484 | 8.31e-10
2018-03-23 13:07 | 242013.9 | 1440.0009 | 3 | 32 | 4.400167 | 2.235443 | 1.585282 | 2.25e-10 | 6.808781 | 8.31e-10
2018-03-23 13:09 | 242133.9 | 1560.0001 | 3 | 32 | 4.400233 | 2.085434 | 1.657247 | 2.25e-10 | 7.12544 | 8.31e-10
2018-03-23 13:11 | 242253.9 | 1680.0001 | 3 | 32 | 4.400179 | 1.949942 | 1.724466 | 2.25e-10 | 7.42122 | 8.31e-10
2018-03-23 13:13 | 242373.9 | 1800.001 | 3 | 32 | 4.400198 | 1.828794 | 1.787425 | 2.25e-10 | 7.698252 | 8.31e-10
2018-03-23 13:15 | 242493.9 | 1920.0009 | 3 | 32 | 4.400218 | 1.717809 | 1.846494 | 2.25e-10 | 7.958167 | 8.31e-10
2018-03-23 13:17 | 242613.9 | 2040.0002 | 3 | 32 | 4.400192 | 1.619598 | 1.902084 | 2.25e-10 | 8.202774 | 8.31e-10
2018-03-23 13:19 | 242733.9 | 2160.0001 | 3 | 32 | 4.400183 | 1.527666 | 1.95453 | 2.25e-10 | 8.433543 | 8.31e-10
2018-03-23 13:21 | 242853.9 | 2280.001 | 3 | 32 | 4.400187 | 1.440879 | 2.003986 | 2.25e-10 | 8.651162 | 8.31e-10
2018-03-23 13:23 | 242973.9 | 2400.001 | 3 | 32 | 4.400171 | 1.358029 | 2.050634 | 2.25e-10 | 8.856419 | 8.31e-10
2018-03-23 13:25 | 243093.9 | 2520.0001 | 3 | 32 | 4.400212 | 1.281352 | 2.094609 | 2.25e-10 | 9.049918 | 8.31e-10
2018-03-23 13:27 | 243213.9 | 2640.0002 | 3 | 32 | 4.400164 | 1.208038 | 2.136084 | 2.25e-10 | 9.232412 | 8.31e-10
2018-03-23 13:29 | 243333.9 | 2760.001 | 3 | 32 | 4.400166 | 1.138997 | 2.175193 | 2.25e-10 | 9.4045 | 8.31e-10
2018-03-23 13:31 | 243453.9 | 2880.0002 | 3 | 32 | 4.400156 | 1.073951 | 2.212058 | 2.25e-10 | 9.566713 | 8.31e-10
2018-03-23 13:33 | 243573.9 | 3000.0002 | 3 | 32 | 4.400174 | 1.011488 | 2.246811 | 2.25e-10 | 9.71963 | 8.31e-10
2018-03-23 13:35 | 243693.9 | 3120.0009 | 3 | 32 | 4.40017 | 0.9526043 | 2.279531 | 2.25e-10 | 9.863606 | 8.31e-10
2018-03-23 13:37 | 243813.9 | 3240.001 | 3 | 32 | 4.400191 | 0.8970461 | 2.310347 | 2.25e-10 | 9.9992 | 8.31e-10
2018-03-23 13:39 | 243933.9 | 3360.001 | 3 | 32 | 4.400124 | 0.8425274 | 2.339332 | 2.25e-10 | 10.12674 | 8.31e-10
2018-03-23 13:41 | 244053.9 | 3480.0002 | 3 | 32 | 4.400204 | 0.7924223 | 2.366565 | 2.25e-10 | 10.24657 | 8.31e-10
2018-03-23 13:43 | 244173.9 | 3600.001 | 3 | 32 | 4.40013 | 0.7441759 | 2.392164 | 2.25e-10 | 10.35921 | 8.31e-10
2018-03-23 13:45 | 244293.9 | 3720.001 | 3 | 32 | 4.400163 | 0.6999817 | 2.416231 | 2.25e-10 | 10.46511 | 8.31e-10
2018-03-23 13:47 | 244413.9 | 3840.0009 | 3 | 32 | 4.400172 | 0.6584244 | 2.438852 | 2.25e-10 | 10.56464 | 8.31e-10
2018-03-23 13:48 | 244431.4 | 3857.5608 | 3 | 32 | 4.400135 | 0.6519985 | 2.442048 | 2.25e-10 | 10.57871 | 8.31e-10
2018-03-23 13:50 | 244551.5 | 120.0001 | 4 | 32 | 4.292661 | 0 | 2.442048 | 2.25e-10 | 10.57871 | 8.31e-10
2018-03-23 13:52 | 244671.5 | 240.0009 | 4 | 32 | 4.281584 | 0 | 2.442048 | 2.25e-10 | 10.57871 | 8.31e-10
2018-03-23 13:53 | 244731.5 | 300.0015 | 4 | 32 | 4.278616 | 0 | 2.442048 | 2.25e-10 | 10.57871 | 8.31e-10
2018-03-23 13:55 | 244851.5 | 120.0001 | 5 | 32 | 3.833644 | -3.260184 | 2.442048 | 0.108659 | 10.57871 | 0.4226605
2018-03-23 13:57 | 244971.5 | 240.0009 | 5 | 32 | 3.7809 | -3.260134 | 2.442048 | 0.2173263 | 10.57871 | 0.8362629
2018-03-23 13:59 | 245091.5 | 360.0001 | 5 | 32 | 3.7336 | -3.260149 | 2.442048 | 0.3259813 | 10.57871 | 1.244495
2018-03-23 14:01 | 245211.5 | 480.0001 | 5 | 32 | 3.687597 | -3.260062 | 2.442048 | 0.4346482 | 10.57871 | 1.647697
2018-03-23 14:03 | 245331.5 | 600.0002 | 5 | 32 | 3.64355 | -3.260127 | 2.442048 | 0.5433126 | 10.57871 | 2.045994
2018-03-23 14:05 | 245451.5 | 720.0001 | 5 | 32 | 3.602413 | -3.259983 | 2.442048 | 0.6519756 | 10.57871 | 2.439643
2018-03-23 14:07 | 245571.5 | 840.0002 | 5 | 32 | 3.564614 | -3.260124 | 2.442048 | 0.7606512 | 10.57871 | 2.829057
2018-03-23 14:09 | 245691.5 | 960.0009 | 5 | 32 | 3.529833 | -3.259923 | 2.442048 | 0.8693104 | 10.57871 | 3.214466
2018-03-23 14:11 | 245811.5 | 1080.0009 | 5 | 32 | 3.497911 | -3.259801 | 2.442048 | 0.9779778 | 10.57871 | 3.596286
2018-03-23 14:13 | 245931.5 | 1200.0009 | 5 | 32 | 3.46839 | -3.260084 | 2.442048 | 1.086636 | 10.57871 | 3.974744
2018-03-23 14:15 | 246051.5 | 1320.0009 | 5 | 32 | 3.440496 | -3.260159 | 2.442048 | 1.195311 | 10.57871 | 4.350139
2018-03-23 14:17 | 246171.5 | 1440.001 | 5 | 32 | 3.413931 | -3.260085 | 2.442048 | 1.303976 | 10.57871 | 4.722552
2018-03-23 14:19 | 246291.5 | 1560.0009 | 5 | 32 | 3.388795 | -3.260164 | 2.442048 | 1.412632 | 10.57871 | 5.092114
2018-03-23 14:21 | 246411.5 | 1680.0009 | 5 | 32 | 3.364396 | -3.260166 | 2.442048 | 1.521303 | 10.57871 | 5.459052
2018-03-23 14:23 | 246531.5 | 1800.0001 | 5 | 32 | 3.339391 | -3.26001 | 2.442048 | 1.629966 | 10.57871 | 5.823286
2018-03-23 14:25 | 246651.5 | 1920.0001 | 5 | 32 | 3.313112 | -3.260191 | 2.442048 | 1.738633 | 10.57871 | 6.184756
2018-03-23 14:27 | 246771.5 | 2040.0001 | 5 | 32 | 3.284783 | -3.260178 | 2.442048 | 1.847293 | 10.57871 | 6.543233
2018-03-23 14:29 | 246891.5 | 2160.0001 | 5 | 32 | 3.252875 | -3.260184 | 2.442048 | 1.955955 | 10.57871 | 6.898467
2018-03-23 14:31 | 247011.5 | 2280.0009 | 5 | 32 | 3.215978 | -3.259876 | 2.442048 | 2.06462 | 10.57871 | 7.249989
2018-03-23 14:33 | 247131.5 | 2400.0009 | 5 | 32 | 3.171628 | -3.259799 | 2.442048 | 2.173284 | 10.57871 | 7.597111
2018-03-23 14:35 | 247251.5 | 2520.0009 | 5 | 32 | 3.116724 | -3.259856 | 2.442048 | 2.281952 | 10.57871 | 7.938901
2018-03-23 14:37 | 247371.5 | 2640.0001 | 5 | 32 | 3.044379 | -3.259861 | 2.442048 | 2.39061 | 10.57871 | 8.273844
2018-03-23 14:38 | 247428.1 | 2696.5975 | 5 | 32 | 3 | -3.259839 | 2.442048 | 2.441858 | 10.57871 | 8.428761
2018-03-23 14:40 | 247548.2 | 120.001 | 6 | 32 | 3.647402 | 0 | 2.442048 | 2.441858 | 10.57871 | 8.428761
2018-03-23 14:42 | 247668.2 | 240.0002 | 6 | 32 | 3.68295 | 0 | 2.442048 | 2.441858 | 10.57871 | 8.428761
2018-03-23 14:43 | 247728.2 | 300.0024 | 6 | 32 | 3.69002 | 0 | 2.442048 | 2.441858 | 10.57871 | 8.428761
2018-03-23 14:43 | 247728.2 | 0.0028 | 7 | 33 | 3.690121 | 0 | 0 | 0 | 0 | 0
2018-03-23 14:45 | 247848.3 | 120.0002 | 2 | 33 | 4.200278 | 3.921659 | 0.1464177 | 0 | 0.6130727 | 0
2018-03-23 14:47 | 247968.3 | 240.0002 | 2 | 33 | 4.200264 | 3.49822 | 0.2694761 | 0 | 1.129951 | 0
2018-03-23 14:48 | 248072.6 | 344.3408 | 2 | 33 | 4.200235 | 3.259996 | 0.3672066 | 0 | 1.540444 | 0
2018-03-23 14:50 | 248192.6 | 120.0009 | 3 | 33 | 4.220251 | 3.259951 | 0.4754878 | 0 | 1.996279 | 0
2018-03-23 14:52 | 248312.6 | 240.0001 | 3 | 33 | 4.240498 | 3.260008 | 0.5841431 | 0 | 2.455919 | 0
2018-03-23 14:54 | 248432.6 | 360.0009 | 3 | 33 | 4.263013 | 3.259972 | 0.6928192 | 0 | 2.917957 | 0
2018-03-23 14:56 | 248552.6 | 480.0009 | 3 | 33 | 4.288293 | 3.259954 | 0.8014823 | 0 | 3.382534 | 0
2018-03-23 14:58 | 248672.6 | 600.0009 | 3 | 33 | 4.31668 | 3.260006 | 0.9101326 | 0 | 3.849977 | 0
2018-03-23 15:00 | 248792.6 | 720.0009 | 3 | 33 | 4.347396 | 3.259972 | 1.018795 | 0 | 4.320688 | 0
2018-03-23 15:02 | 248912.6 | 840.0009 | 3 | 33 | 4.380091 | 3.260006 | 1.127468 | 0 | 4.794892 | 0
2018-03-23 15:04 | 249032.6 | 960.0009 | 3 | 33 | 4.400275 | 3.121325 | 1.235131 | 0 | 5.267982 | 0
2018-03-23 15:06 | 249152.6 | 1080.0009 | 3 | 33 | 4.400237 | 2.841963 | 1.334394 | 0 | 5.704764 | 0
2018-03-23 15:08 | 249272.6 | 1200.001 | 3 | 33 | 4.400254 | 2.606005 | 1.425091 | 0 | 6.10385 | 0
2018-03-23 15:10 | 249392.6 | 1320.0002 | 3 | 33 | 4.400248 | 2.404665 | 1.508506 | 0 | 6.470895 | 0
2018-03-23 15:12 | 249512.6 | 1440.0009 | 3 | 33 | 4.400247 | 2.231989 | 1.585696 | 0 | 6.81055 | 0
2018-03-23 15:14 | 249632.6 | 1560.001 | 3 | 33 | 4.40022 | 2.082417 | 1.657522 | 0 | 7.126598 | 0
2018-03-23 15:16 | 249752.6 | 1680.0001 | 3 | 33 | 4.400193 | 1.949398 | 1.724675 | 0 | 7.422084 | 0
2018-03-23 15:18 | 249872.6 | 1800.001 | 3 | 33 | 4.400194 | 1.827673 | 1.787598 | 0 | 7.698959 | 0
2018-03-23 15:20 | 249992.6 | 1920.0002 | 3 | 33 | 4.400182 | 1.717687 | 1.846649 | 0 | 7.958794 | 0
2018-03-23 15:22 | 250112.6 | 2040.0009 | 3 | 33 | 4.400189 | 1.615661 | 1.90218 | 0 | 8.203143 | 0
2018-03-23 15:24 | 250232.6 | 2160.001 | 3 | 33 | 4.400173 | 1.523873 | 1.954497 | 0 | 8.433345 | 0
2018-03-23 15:26 | 250352.6 | 2280.001 | 3 | 33 | 4.400208 | 1.438415 | 2.003853 | 0 | 8.650522 | 0
2018-03-23 15:28 | 250472.6 | 2400.0002 | 3 | 33 | 4.400228 | 1.358009 | 2.050433 | 0 | 8.85548 | 0
2018-03-23 15:30 | 250592.6 | 2520.001 | 3 | 33 | 4.400157 | 1.280124 | 2.094374 | 0 | 9.048832 | 0
2018-03-23 15:32 | 250712.6 | 2640.001 | 3 | 33 | 4.400191 | 1.207238 | 2.135822 | 0 | 9.231207 | 0
2018-03-23 15:34 | 250832.6 | 2760.001 | 3 | 33 | 4.400215 | 1.138315 | 2.1749 | 0 | 9.403156 | 0
2018-03-23 15:36 | 250952.6 | 2880.0009 | 3 | 33 | 4.400149 | 1.072478 | 2.211726 | 0 | 9.565198 | 0
2018-03-23 15:38 | 251072.6 | 3000.0002 | 3 | 33 | 4.40014 | 1.010021 | 2.24643 | 0 | 9.7179 | 0
2018-03-23 15:40 | 251192.6 | 3120.0009 | 3 | 33 | 4.400156 | 0.9518032 | 2.27912 | 0 | 9.861741 | 0
2018-03-23 15:42 | 251312.6 | 3240.001 | 3 | 33 | 4.400205 | 0.8965721 | 2.309906 | 0 | 9.997209 | 0
2018-03-23 15:44 | 251432.6 | 3360.001 | 3 | 33 | 4.400131 | 0.843152 | 2.338891 | 0 | 10.12474 | 0
2018-03-23 15:46 | 251552.6 | 3480.0009 | 3 | 33 | 4.400126 | 0.7922859 | 2.366148 | 0 | 10.24468 | 0
2018-03-23 15:48 | 251672.6 | 3600.0009 | 3 | 33 | 4.400168 | 0.744276 | 2.391746 | 0 | 10.35732 | 0
2018-03-23 15:50 | 251792.6 | 3720.0003 | 3 | 33 | 4.400171 | 0.6985884 | 2.415781 | 0 | 10.46307 | 0
2018-03-23 15:52 | 251912.6 | 3840.001 | 3 | 33 | 4.400152 | 0.6572771 | 2.438364 | 0 | 10.56244 | 0
2018-03-23 15:53 | 251926.1 | 3853.4928 | 3 | 33 | 4.400095 | 0.6519957 | 2.440819 | 0 | 10.57324 | 0
2018-03-23 15:55 | 252046.2 | 119.9999 | 4 | 33 | 4.292293 | 0 | 2.440819 | 0 | 10.57324 | 0
2018-03-23 15:57 | 252166.2 | 239.9999 | 4 | 33 | 4.281155 | 0 | 2.440819 | 0 | 10.57324 | 0
2018-03-23 15:58 | 252226.2 | 300.0037 | 4 | 33 | 4.278193 | 0 | 2.440819 | 0 | 10.57324 | 0
2018-03-23 16:00 | 252346.2 | 120.001 | 5 | 33 | 3.832559 | -3.260195 | 2.440819 | 0.1086653 | 10.57324 | 0.4225705
2018-03-23 16:02 | 252466.2 | 240.001 | 5 | 33 | 3.779878 | -3.259927 | 2.440819 | 0.217322 | 10.57324 | 0.8360144
2018-03-23 16:04 | 252586.2 | 360.002 | 5 | 33 | 3.732776 | -3.260054 | 2.440819 | 0.3259971 | 10.57324 | 1.24421
2018-03-23 16:06 | 252706.2 | 480.0002 | 5 | 33 | 3.686805 | -3.260195 | 2.440819 | 0.4346522 | 10.57324 | 1.647289
2018-03-23 16:08 | 252826.2 | 600.0002 | 5 | 33 | 3.642746 | -3.25983 | 2.440819 | 0.5433266 | 10.57324 | 2.045533
2018-03-23 16:10 | 252946.2 | 720.0019 | 5 | 33 | 3.601515 | -3.260173 | 2.440819 | 0.6519894 | 10.57324 | 2.439091
2018-03-23 16:12 | 253066.2 | 840.001 | 5 | 33 | 3.56397 | -3.25993 | 2.440819 | 0.7606477 | 10.57324 | 2.828353
2018-03-23 16:14 | 253186.2 | 960.0002 | 5 | 33 | 3.529669 | -3.260139 | 2.440819 | 0.8693218 | 10.57324 | 3.213774
2018-03-23 16:16 | 253306.2 | 1080.001 | 5 | 33 | 3.497641 | -3.2601 | 2.440819 | 0.9779864 | 10.57324 | 3.59556
2018-03-23 16:18 | 253426.2 | 1200.0001 | 5 | 33 | 3.468019 | -3.260138 | 2.440819 | 1.086649 | 10.57324 | 3.973998
2018-03-23 16:20 | 253546.2 | 1320.0003 | 5 | 33 | 3.440126 | -3.260089 | 2.440819 | 1.195322 | 10.57324 | 4.349355
2018-03-23 16:22 | 253666.2 | 1440.001 | 5 | 33 | 3.413816 | -3.259868 | 2.440819 | 1.303976 | 10.57324 | 4.721695
2018-03-23 16:24 | 253786.2 | 1560.0003 | 5 | 33 | 3.388329 | -3.260116 | 2.440819 | 1.412648 | 10.57324 | 5.09128
2018-03-23 16:26 | 253906.2 | 1680.0002 | 5 | 33 | 3.363808 | -3.25993 | 2.440819 | 1.521314 | 10.57324 | 5.458132
2018-03-23 16:28 | 254026.2 | 1800.001 | 5 | 33 | 3.338956 | -3.260105 | 2.440819 | 1.62998 | 10.57324 | 5.822325
2018-03-23 16:30 | 254146.2 | 1920.0002 | 5 | 33 | 3.312563 | -3.25983 | 2.440819 | 1.738643 | 10.57324 | 6.183728
2018-03-23 16:32 | 254266.2 | 2040.001 | 5 | 33 | 3.284069 | -3.260182 | 2.440819 | 1.847312 | 10.57324 | 6.54218
2018-03-23 16:34 | 254386.2 | 2160.0003 | 5 | 33 | 3.252042 | -3.260116 | 2.440819 | 1.955976 | 10.57324 | 6.897334
2018-03-23 16:36 | 254506.2 | 2280.0002 | 5 | 33 | 3.214898 | -3.260159 | 2.440819 | 2.064639 | 10.57324 | 7.248736
2018-03-23 16:38 | 254626.2 | 2400.001 | 5 | 33 | 3.170471 | -3.260159 | 2.440819 | 2.173307 | 10.57324 | 7.595767
2018-03-23 16:40 | 254746.2 | 2520.0002 | 5 | 33 | 3.115739 | -3.260105 | 2.440819 | 2.281979 | 10.57324 | 7.937451
2018-03-23 16:42 | 254866.2 | 2640.0002 | 5 | 33 | 3.043009 | -3.260071 | 2.440819 | 2.390635 | 10.57324 | 8.272266
2018-03-23 16:42 | 254920.6 | 2694.3361 | 5 | 33 | 2.999996 | -3.26004 | 2.440819 | 2.439848 | 10.57324 | 8.420998
2018-03-23 16:44 | 255040.6 | 120.0011 | 6 | 33 | 3.647369 | 0 | 2.440819 | 2.439848 | 10.57324 | 8.420998
2018-03-23 16:46 | 255160.6 | 240.0003 | 6 | 33 | 3.682961 | 0 | 2.440819 | 2.439848 | 10.57324 | 8.420998
2018-03-23 16:47 | 255220.6 | 300.0016 | 6 | 33 | 3.689994 | 0 | 2.440819 | 2.439848 | 10.57324 | 8.420998
2018-03-23 16:47 | 255220.6 | 0.0027 | 7 | 34 | 3.690075 | 0 | 0 | 0 | 0 | 0
2018-03-23 16:49 | 255340.7 | 120.0002 | 2 | 34 | 4.200271 | 3.917173 | 0.1463213 | 3.435e-09 | 0.6126838 | 1.2676e-08
2018-03-23 16:51 | 255460.7 | 240.0001 | 2 | 34 | 4.200253 | 3.494165 | 0.2692734 | 3.435e-09 | 1.129116 | 1.2676e-08
2018-03-23 16:53 | 255563.5 | 342.7967 | 2 | 34 | 4.200235 | 3.259991 | 0.3654962 | 3.435e-09 | 1.533275 | 1.2676e-08
2018-03-23 16:55 | 255683.5 | 120.0019 | 3 | 34 | 4.220202 | 3.259987 | 0.4737655 | 3.435e-09 | 1.989052 | 1.2676e-08
2018-03-23 16:57 | 255803.5 | 240.001 | 3 | 34 | 4.240469 | 3.259981 | 0.5824311 | 3.435e-09 | 2.448737 | 1.2676e-08
2018-03-23 16:59 | 255923.5 | 360.001 | 3 | 34 | 4.262702 | 3.260029 | 0.691101 | 3.435e-09 | 2.910731 | 1.2676e-08
2018-03-23 17:01 | 256043.5 | 480.001 | 3 | 34 | 4.287937 | 3.260059 | 0.7997667 | 3.435e-09 | 3.375278 | 1.2676e-08
2018-03-23 17:03 | 256163.5 | 600.001 | 3 | 34 | 4.316494 | 3.259991 | 0.9084308 | 3.435e-09 | 3.842757 | 1.2676e-08
2018-03-23 17:05 | 256283.5 | 720.001 | 3 | 34 | 4.347216 | 3.259954 | 1.017091 | 3.435e-09 | 4.313442 | 1.2676e-08
2018-03-23 17:07 | 256403.5 | 840.0011 | 3 | 34 | 4.379952 | 3.259907 | 1.125746 | 3.435e-09 | 4.787548 | 1.2676e-08
2018-03-23 17:09 | 256523.5 | 960.001 | 3 | 34 | 4.400259 | 3.119976 | 1.2334 | 3.435e-09 | 5.260595 | 1.2676e-08
2018-03-23 17:11 | 256643.5 | 1080.001 | 3 | 34 | 4.400259 | 2.845518 | 1.332702 | 3.435e-09 | 5.697547 | 1.2676e-08
2018-03-23 17:13 | 256763.5 | 1200.001 | 3 | 34 | 4.400225 | 2.61088 | 1.423543 | 3.435e-09 | 6.09727 | 1.2676e-08
2018-03-23 17:15 | 256883.5 | 1320.0003 | 3 | 34 | 4.400189 | 2.409555 | 1.507144 | 3.435e-09 | 6.465132 | 1.2676e-08
2018-03-23 17:17 | 257003.5 | 1440.001 | 3 | 34 | 4.400232 | 2.236887 | 1.584504 | 3.435e-09 | 6.805536 | 1.2676e-08
2018-03-23 17:19 | 257123.5 | 1560.0011 | 3 | 34 | 4.400193 | 2.085897 | 1.656492 | 3.435e-09 | 7.122297 | 1.2676e-08
2018-03-23 17:21 | 257243.5 | 1680.0011 | 3 | 34 | 4.400203 | 1.9517 | 1.723728 | 3.435e-09 | 7.41815 | 1.2676e-08
2018-03-23 17:23 | 257363.5 | 1800.0002 | 3 | 34 | 4.400215 | 1.832299 | 1.786758 | 3.435e-09 | 7.695495 | 1.2676e-08
2018-03-23 17:25 | 257483.5 | 1920.0003 | 3 | 34 | 4.400236 | 1.721287 | 1.84594 | 3.435e-09 | 7.955904 | 1.2676e-08
2018-03-23 17:27 | 257603.5 | 2040.0002 | 3 | 34 | 4.400186 | 1.618562 | 1.901572 | 3.435e-09 | 8.200697 | 1.2676e-08
2018-03-23 17:29 | 257723.5 | 2160.0011 | 3 | 34 | 4.400235 | 1.524861 | 1.953929 | 3.435e-09 | 8.43108 | 1.2676e-08
2018-03-23 17:31 | 257843.5 | 2280.0002 | 3 | 34 | 4.40022 | 1.439433 | 2.003305 | 3.435e-09 | 8.648345 | 1.2676e-08
2018-03-23 17:33 | 257963.5 | 2400.002 | 3 | 34 | 4.400198 | 1.358067 | 2.049914 | 3.435e-09 | 8.853429 | 1.2676e-08
2018-03-23 17:35 | 258083.5 | 2520.0011 | 3 | 34 | 4.400182 | 1.281089 | 2.093876 | 3.435e-09 | 9.046869 | 1.2676e-08
2018-03-23 17:37 | 258203.5 | 2640.0002 | 3 | 34 | 4.400171 | 1.209076 | 2.135358 | 3.435e-09 | 9.229399 | 1.2676e-08
2018-03-23 17:39 | 258323.5 | 2760.0003 | 3 | 34 | 4.400215 | 1.139486 | 2.174482 | 3.435e-09 | 9.401552 | 1.2676e-08
2018-03-23 17:41 | 258443.5 | 2880.001 | 3 | 34 | 4.400163 | 1.073912 | 2.211344 | 3.435e-09 | 9.563748 | 1.2676e-08
2018-03-23 17:43 | 258563.5 | 3000.0011 | 3 | 34 | 4.400174 | 1.010996 | 2.246076 | 3.435e-09 | 9.716578 | 1.2676e-08
2018-03-23 17:45 | 258683.5 | 3120.0002 | 3 | 34 | 4.400169 | 0.9518738 | 2.278778 | 3.435e-09 | 9.860471 | 1.2676e-08
2018-03-23 17:47 | 258803.5 | 3240.0003 | 3 | 34 | 4.400218 | 0.8965292 | 2.309573 | 3.435e-09 | 9.995974 | 1.2676e-08
2018-03-23 17:49 | 258923.5 | 3360.0003 | 3 | 34 | 4.400186 | 0.8437386 | 2.338559 | 3.435e-09 | 10.12352 | 1.2676e-08
2018-03-23 17:51 | 259043.5 | 3480.0004 | 3 | 34 | 4.400121 | 0.7930498 | 2.365827 | 3.435e-09 | 10.2435 | 1.2676e-08
2018-03-23 17:53 | 259163.5 | 3600.0002 | 3 | 34 | 4.400175 | 0.7459345 | 2.391467 | 3.435e-09 | 10.35632 | 1.2676e-08
2018-03-23 17:55 | 259283.5 | 3720.001 | 3 | 34 | 4.400166 | 0.701045 | 2.415563 | 3.435e-09 | 10.46235 | 1.2676e-08
2018-03-23 17:57 | 259403.5 | 3840.0003 | 3 | 34 | 4.400137 | 0.6582937 | 2.438209 | 3.435e-09 | 10.56199 | 1.2676e-08
2018-03-23 17:57 | 259422 | 3858.5289 | 3 | 34 | 4.400156 | 0.6519957 | 2.441583 | 3.435e-09 | 10.57684 | 1.2676e-08
2018-03-23 17:59 | 259542.1 | 120.0008 | 4 | 34 | 4.292658 | 0 | 2.441583 | 3.435e-09 | 10.57684 | 1.2676e-08
2018-03-23 18:01 | 259662.1 | 240.0007 | 4 | 34 | 4.281545 | 0 | 2.441583 | 3.435e-09 | 10.57684 | 1.2676e-08
2018-03-23 18:02 | 259722.1 | 300.0013 | 4 | 34 | 4.278612 | 0 | 2.441583 | 3.435e-09 | 10.57684 | 1.2676e-08
2018-03-23 18:04 | 259842.2 | 120.0018 | 5 | 34 | 3.833737 | -3.260139 | 2.441583 | 0.1086649 | 10.57684 | 0.4226829
2018-03-23 18:06 | 259962.2 | 240.001 | 5 | 34 | 3.780997 | -3.260126 | 2.441583 | 0.2173277 | 10.57684 | 0.836273
2018-03-23 18:08 | 260082.2 | 360.0001 | 5 | 34 | 3.733807 | -3.260089 | 2.441583 | 0.3259802 | 10.57684 | 1.244511
2018-03-23 18:10 | 260202.2 | 480.0001 | 5 | 34 | 3.687815 | -3.259932 | 2.441583 | 0.4346464 | 10.57684 | 1.647739
2018-03-23 18:12 | 260322.2 | 600.0009 | 5 | 34 | 3.643629 | -3.259998 | 2.441583 | 0.5433094 | 10.57684 | 2.046043
2018-03-23 18:14 | 260442.2 | 720.0001 | 5 | 34 | 3.602458 | -3.259968 | 2.441583 | 0.6519799 | 10.57684 | 2.439728
2018-03-23 18:16 | 260562.2 | 840.0009 | 5 | 34 | 3.56474 | -3.259967 | 2.441583 | 0.7606448 | 10.57684 | 2.829102
2018-03-23 18:18 | 260682.2 | 960.0002 | 5 | 34 | 3.530403 | -3.260098 | 2.441583 | 0.8693224 | 10.57684 | 3.214621
2018-03-23 18:20 | 260802.2 | 1080.0001 | 5 | 34 | 3.498548 | -3.260129 | 2.441583 | 0.977989 | 10.57684 | 3.59651
2018-03-23 18:22 | 260922.2 | 1200.0017 | 5 | 34 | 3.468514 | -3.260136 | 2.441583 | 1.086655 | 10.57684 | 3.975033
2018-03-23 18:24 | 261042.2 | 1320.0001 | 5 | 34 | 3.440778 | -3.260054 | 2.441583 | 1.195306 | 10.57684 | 4.350373
2018-03-23 18:26 | 261162.2 | 1440.0009 | 5 | 34 | 3.414353 | -3.260065 | 2.441583 | 1.30397 | 10.57684 | 4.722816
2018-03-23 18:28 | 261282.2 | 1560.0001 | 5 | 34 | 3.389257 | -3.260029 | 2.441583 | 1.412638 | 10.57684 | 5.092476
2018-03-23 18:30 | 261402.2 | 1680.0001 | 5 | 34 | 3.364515 | -3.26016 | 2.441583 | 1.521309 | 10.57684 | 5.459447
2018-03-23 18:32 | 261522.2 | 1800.0001 | 5 | 34 | 3.339325 | -3.26016 | 2.441583 | 1.629973 | 10.57684 | 5.823682
2018-03-23 18:34 | 261642.2 | 1920.0001 | 5 | 34 | 3.313377 | -3.260092 | 2.441583 | 1.738633 | 10.57684 | 6.18514
2018-03-23 18:36 | 261762.2 | 2040.0009 | 5 | 34 | 3.284786 | -3.260058 | 2.441583 | 1.847309 | 10.57684 | 6.543705
2018-03-23 18:38 | 261882.2 | 2160.0001 | 5 | 34 | 3.25296 | -3.260096 | 2.441583 | 1.955968 | 10.57684 | 6.898934
2018-03-23 18:40 | 262002.2 | 2280.0001 | 5 | 34 | 3.215918 | -3.260023 | 2.441583 | 2.064642 | 10.57684 | 7.250485
2018-03-23 18:42 | 262122.2 | 2400.0001 | 5 | 34 | 3.171096 | -3.260158 | 2.441583 | 2.173297 | 10.57684 | 7.597552
2018-03-23 18:44 | 262242.2 | 2520.0009 | 5 | 34 | 3.115517 | -3.260102 | 2.441583 | 2.28197 | 10.57684 | 7.939269
2018-03-23 18:46 | 262362.2 | 2640.001 | 5 | 34 | 3.042902 | -3.260116 | 2.441583 | 2.39063 | 10.57684 | 8.274057
2018-03-23 18:47 | 262417.1 | 2694.9135 | 5 | 34 | 2.999998 | -3.260169 | 2.441583 | 2.44036 | 10.57684 | 8.424349
2018-03-23 18:49 | 262537.1 | 120.0014 | 6 | 34 | 3.64738 | 0 | 2.441583 | 2.44036 | 10.57684 | 8.424349
2018-03-23 18:51 | 262657.1 | 240.001 | 6 | 34 | 3.682958 | 0 | 2.441583 | 2.44036 | 10.57684 | 8.424349
2018-03-23 18:52 | 262717.1 | 300.0024 | 6 | 34 | 3.690005 | 0 | 2.441583 | 2.44036 | 10.57684 | 8.424349
2018-03-23 18:52 | 262717.1 | 0.0028 | 7 | 35 | 3.690081 | 0 | 0 | 0 | 0 | 0
2018-03-23 18:54 | 262837.2 | 120.001 | 2 | 35 | 4.20027 | 3.917627 | 0.1463588 | 5.89e-10 | 0.6128313 | 2.172e-09
2018-03-23 18:56 | 262957.2 | 240.0009 | 2 | 35 | 4.20024 | 3.496485 | 0.2693166 | 5.89e-10 | 1.129287 | 2.172e-09
2018-03-23 18:58 | 263060.9 | 343.6479 | 2 | 35 | 4.200232 | 3.259991 | 0.3663838 | 5.89e-10 | 1.536993 | 2.172e-09
2018-03-23 19:00 | 263180.9 | 120.0002 | 3 | 35 | 4.220373 | 3.260073 | 0.4746602 | 5.89e-10 | 1.992806 | 2.172e-09
2018-03-23 19:02 | 263300.9 | 240.0001 | 3 | 35 | 4.240945 | 3.260069 | 0.583328 | 5.89e-10 | 2.452536 | 2.172e-09
2018-03-23 19:04 | 263420.9 | 360.0001 | 3 | 35 | 4.26308 | 3.259949 | 0.6920017 | 5.89e-10 | 2.914588 | 2.172e-09
2018-03-23 19:06 | 263540.9 | 480.0001 | 3 | 35 | 4.288401 | 3.25997 | 0.8006619 | 5.89e-10 | 3.379166 | 2.172e-09
2018-03-23 19:08 | 263660.9 | 600.0009 | 3 | 35 | 4.316921 | 3.260075 | 0.9093273 | 5.89e-10 | 3.846688 | 2.172e-09
2018-03-23 19:10 | 263780.9 | 720.0009 | 3 | 35 | 4.347931 | 3.260056 | 1.017988 | 5.89e-10 | 4.317433 | 2.172e-09
2018-03-23 19:12 | 263900.9 | 840.0009 | 3 | 35 | 4.380673 | 3.260035 | 1.12666 | 5.89e-10 | 4.791694 | 2.172e-09
2018-03-23 19:14 | 264020.9 | 960.0009 | 3 | 35 | 4.400241 | 3.111317 | 1.234198 | 5.89e-10 | 5.264276 | 2.172e-09
2018-03-23 19:16 | 264140.9 | 1080.0002 | 3 | 35 | 4.400248 | 2.836882 | 1.333185 | 5.89e-10 | 5.699843 | 2.172e-09
2018-03-23 19:18 | 264260.9 | 1200.0009 | 3 | 35 | 4.400233 | 2.601175 | 1.42372 | 5.89e-10 | 6.098217 | 2.172e-09
2018-03-23 19:20 | 264380.9 | 1320.0009 | 3 | 35 | 4.400227 | 2.40131 | 1.506998 | 5.89e-10 | 6.464659 | 2.172e-09
2018-03-23 19:22 | 264500.9 | 1440.0009 | 3 | 35 | 4.400218 | 2.230804 | 1.58414 | 5.89e-10 | 6.804101 | 2.172e-09
2018-03-23 19:24 | 264620.9 | 1560.0009 | 3 | 35 | 4.400215 | 2.080076 | 1.65592 | 5.89e-10 | 7.119947 | 2.172e-09
2018-03-23 19:26 | 264740.9 | 1680.0001 | 3 | 35 | 4.400206 | 1.947978 | 1.723008 | 5.89e-10 | 7.415152 | 2.172e-09
2018-03-23 19:28 | 264860.9 | 1800.001 | 3 | 35 | 4.400152 | 1.828523 | 1.785913 | 5.89e-10 | 7.691945 | 2.172e-09
2018-03-23 19:30 | 264980.9 | 1920.0001 | 3 | 35 | 4.400082 | 1.718615 | 1.84504 | 5.89e-10 | 7.952113 | 2.172e-09
2018-03-23 19:32 | 265100.9 | 2040.001 | 3 | 35 | 4.400182 | 1.61761 | 1.900648 | 5.89e-10 | 8.196801 | 2.172e-09
2018-03-23 19:34 | 265220.9 | 2160.001 | 3 | 35 | 4.400128 | 1.522069 | 1.952969 | 5.89e-10 | 8.427023 | 2.172e-09
2018-03-23 19:36 | 265340.9 | 2280.0002 | 3 | 35 | 4.400226 | 1.438147 | 2.002289 | 5.89e-10 | 8.644038 | 2.172e-09
2018-03-23 19:38 | 265460.9 | 2400.001 | 3 | 35 | 4.400209 | 1.357675 | 2.04885 | 5.89e-10 | 8.848916 | 2.172e-09
2018-03-23 19:40 | 265580.9 | 2520.0009 | 3 | 35 | 4.400178 | 1.280454 | 2.092806 | 5.89e-10 | 9.042331 | 2.172e-09
2018-03-23 19:42 | 265700.9 | 2640.001 | 3 | 35 | 4.400194 | 1.207391 | 2.134252 | 5.89e-10 | 9.224701 | 2.172e-09
2018-03-23 19:44 | 265820.9 | 2760.001 | 3 | 35 | 4.400187 | 1.138267 | 2.173328 | 5.89e-10 | 9.39664 | 2.172e-09
2018-03-23 19:46 | 265940.9 | 2880.001 | 3 | 35 | 4.40019 | 1.072492 | 2.210164 | 5.89e-10 | 9.558725 | 2.172e-09
2018-03-23 19:48 | 266060.9 | 3000.0002 | 3 | 35 | 4.400153 | 1.010321 | 2.244873 | 5.89e-10 | 9.71145 | 2.172e-09
2018-03-23 19:50 | 266180.9 | 3120.0009 | 3 | 35 | 4.400193 | 0.9520378 | 2.277567 | 5.89e-10 | 9.855311 | 2.172e-09
2018-03-23 19:52 | 266300.9 | 3240.0002 | 3 | 35 | 4.400168 | 0.8955736 | 2.308351 | 5.89e-10 | 9.990764 | 2.172e-09
2018-03-23 19:54 | 266420.9 | 3360.0009 | 3 | 35 | 4.400149 | 0.8425169 | 2.337308 | 5.89e-10 | 10.11818 | 2.172e-09
2018-03-23 19:56 | 266540.9 | 3480.001 | 3 | 35 | 4.400151 | 0.792635 | 2.36456 | 5.89e-10 | 10.23809 | 2.172e-09
2018-03-23 19:58 | 266660.9 | 3600.0002 | 3 | 35 | 4.400177 | 0.746151 | 2.390198 | 5.89e-10 | 10.3509 | 2.172e-09
2018-03-23 20:00 | 266780.6 | 3719.6778 | 3 | 35 | 4.400121 | 0.7006264 | 2.414238 | 5.89e-10 | 10.45669 | 2.172e-09
2018-03-23 20:02 | 266900.9 | 3840.0001 | 3 | 35 | 4.400165 | 0.6584558 | 2.436949 | 5.89e-10 | 10.55661 | 2.172e-09
2018-03-23 20:02 | 266919.6 | 3858.6815 | 3 | 35 | 4.400165 | 0.6519966 | 2.440349 | 5.89e-10 | 10.57157 | 2.172e-09
2018-03-23 20:04 | 267039.6 | 120.0011 | 4 | 35 | 4.292553 | 0 | 2.440349 | 5.89e-10 | 10.57157 | 2.172e-09
2018-03-23 20:06 | 267159.6 | 240.0004 | 4 | 35 | 4.281458 | 0 | 2.440349 | 5.89e-10 | 10.57157 | 2.172e-09
2018-03-23 20:07 | 267219.6 | 300.0017 | 4 | 35 | 4.278528 | 0 | 2.440349 | 5.89e-10 | 10.57157 | 2.172e-09
2018-03-23 20:09 | 267339.7 | 120.0001 | 5 | 35 | 3.833022 | -3.260114 | 2.440349 | 0.1086576 | 10.57157 | 0.4225844
2018-03-23 20:11 | 267459.7 | 240.0001 | 5 | 35 | 3.78018 | -3.259952 | 2.440349 | 0.2173266 | 10.57157 | 0.8361136
2018-03-23 20:13 | 267579.7 | 360.0009 | 5 | 35 | 3.732688 | -3.260122 | 2.440349 | 0.3259861 | 10.57157 | 1.244275
2018-03-23 20:15 | 267699.7 | 480.0009 | 5 | 35 | 3.686758 | -3.260146 | 2.440349 | 0.4346458 | 10.57157 | 1.647364
2018-03-23 20:17 | 267819.7 | 600.0001 | 5 | 35 | 3.642731 | -3.260056 | 2.440349 | 0.5433245 | 10.57157 | 2.045619
2018-03-23 20:19 | 267939.7 | 720.0009 | 5 | 35 | 3.601569 | -3.260122 | 2.440349 | 0.6519892 | 10.57157 | 2.439191
2018-03-23 20:21 | 268059.7 | 840.0001 | 5 | 35 | 3.563805 | -3.260116 | 2.440349 | 0.7606584 | 10.57157 | 2.828492
2018-03-23 20:23 | 268179.7 | 960.0002 | 5 | 35 | 3.529411 | -3.260126 | 2.440349 | 0.8693264 | 10.57157 | 3.213874
2018-03-23 20:25 | 268299.7 | 1080.0001 | 5 | 35 | 3.497747 | -3.260136 | 2.440349 | 0.9779887 | 10.57157 | 3.595649
2018-03-23 20:27 | 268419.7 | 1200.0001 | 5 | 35 | 3.468274 | -3.259914 | 2.440349 | 1.086657 | 10.57157 | 3.974122
2018-03-23 20:29 | 268539.7 | 1320.001 | 5 | 35 | 3.440342 | -3.260104 | 2.440349 | 1.195318 | 10.57157 | 4.349461
2018-03-23 20:31 | 268659.7 | 1440.0001 | 5 | 35 | 3.413899 | -3.26016 | 2.440349 | 1.303985 | 10.57157 | 4.721864
2018-03-23 20:33 | 268779.7 | 1560.0009 | 5 | 35 | 3.388525 | -3.260038 | 2.440349 | 1.412646 | 10.57157 | 5.091434
2018-03-23 20:35 | 268899.7 | 1680.0001 | 5 | 35 | 3.364085 | -3.260131 | 2.440349 | 1.521319 | 10.57157 | 5.458343
2018-03-23 20:37 | 269019.7 | 1800.0018 | 5 | 35 | 3.338803 | -3.260089 | 2.440349 | 1.629988 | 10.57157 | 5.82255
2018-03-23 20:39 | 269139.7 | 1920.001 | 5 | 35 | 3.312726 | -3.260107 | 2.440349 | 1.738656 | 10.57157 | 6.183966
2018-03-23 20:41 | 269259.7 | 2040.0009 | 5 | 35 | 3.284322 | -3.260114 | 2.440349 | 1.84732 | 10.57157 | 6.542423
2018-03-23 20:43 | 269379.7 | 2160.0002 | 5 | 35 | 3.25215 | -3.260159 | 2.440349 | 1.955989 | 10.57157 | 6.89762
2018-03-23 20:45 | 269499.7 | 2280.0001 | 5 | 35 | 3.214824 | -3.260069 | 2.440349 | 2.064651 | 10.57157 | 7.249033
2018-03-23 20:47 | 269619.7 | 2400.0009 | 5 | 35 | 3.170751 | -3.260119 | 2.440349 | 2.173312 | 10.57157 | 7.596045
2018-03-23 20:49 | 269739.7 | 2520.0009 | 5 | 35 | 3.115168 | -3.260104 | 2.440349 | 2.281976 | 10.57157 | 7.937687
2018-03-23 20:51 | 269859.7 | 2640.0001 | 5 | 35 | 3.041665 | -3.260138 | 2.440349 | 2.390644 | 10.57157 | 8.272429
2018-03-23 20:52 | 269912.3 | 2692.6183 | 5 | 35 | 2.999999 | -3.260096 | 2.440349 | 2.438297 | 10.57157 | 8.416411
2018-03-23 20:54 | 270032.3 | 120.0009 | 6 | 35 | 3.647597 | 0 | 2.440349 | 2.438297 | 10.57157 | 8.416411
2018-03-23 20:56 | 270152.3 | 240.0002 | 6 | 35 | 3.68319 | 0 | 2.440349 | 2.438297 | 10.57157 | 8.416411
2018-03-23 20:57 | 270212.3 | 300.0039 | 6 | 35 | 3.690206 | 0 | 2.440349 | 2.438297 | 10.57157 | 8.416411
2018-03-23 20:57 | 270212.4 | 0.0028 | 7 | 36 | 3.690241 | 0 | 0 | 0 | 0 | 0
2018-03-23 20:59 | 270332.4 | 120.0009 | 2 | 36 | 4.200325 | 3.916187 | 0.1462874 | 0 | 0.6125524 | 0
2018-03-23 21:01 | 270452.4 | 240.0009 | 2 | 36 | 4.200246 | 3.49354 | 0.2691229 | 0 | 1.128495 | 0
2018-03-23 21:03 | 270555.7 | 343.2407 | 2 | 36 | 4.200225 | 3.259998 | 0.3657711 | 0 | 1.534441 | 0
2018-03-23 21:05 | 270675.7 | 120.0001 | 3 | 36 | 4.220522 | 3.260038 | 0.4740487 | 0 | 1.990271 | 0
2018-03-23 21:07 | 270795.7 | 240.0009 | 3 | 36 | 4.240801 | 3.260019 | 0.582715 | 0 | 2.450001 | 0
2018-03-23 21:09 | 270915.7 | 360.0002 | 3 | 36 | 4.262994 | 3.260109 | 0.6913851 | 0 | 2.912035 | 0
2018-03-23 21:11 | 271035.7 | 480.0009 | 3 | 36 | 4.288542 | 3.260033 | 0.8000464 | 0 | 3.376611 | 0
2018-03-23 21:13 | 271155.7 | 600.001 | 3 | 36 | 4.317001 | 3.260038 | 0.9087164 | 0 | 3.844168 | 0
2018-03-23 21:15 | 271275.7 | 720.0003 | 3 | 36 | 4.34805 | 3.260019 | 1.017386 | 0 | 4.314965 | 0
2018-03-23 21:17 | 271395.7 | 840.0009 | 3 | 36 | 4.380866 | 3.260063 | 1.12605 | 0 | 4.789217 | 0
2018-03-23 21:19 | 271515.7 | 960.0002 | 3 | 36 | 4.400235 | 3.111898 | 1.233582 | 0 | 5.261782 | 0
2018-03-23 21:21 | 271635.7 | 1080.001 | 3 | 36 | 4.400234 | 2.836266 | 1.332601 | 0 | 5.697491 | 0
2018-03-23 21:23 | 271755.7 | 1200.0001 | 3 | 36 | 4.400159 | 2.600069 | 1.423069 | 0 | 6.095573 | 0
2018-03-23 21:25 | 271875.7 | 1320.001 | 3 | 36 | 4.400206 | 2.40057 | 1.506341 | 0 | 6.461988 | 0
2018-03-23 21:27 | 271995.7 | 1440.001 | 3 | 36 | 4.400234 | 2.230433 | 1.583432 | 0 | 6.801203 | 0
2018-03-23 21:29 | 272115.7 | 1560.0009 | 3 | 36 | 4.40019 | 2.080509 | 1.655229 | 0 | 7.117129 | 0
2018-03-23 21:31 | 272235.7 | 1680.0001 | 3 | 36 | 4.400211 | 1.949818 | 1.722356 | 0 | 7.412501 | 0
2018-03-23 21:33 | 272355.7 | 1800.001 | 3 | 36 | 4.400179 | 1.830005 | 1.785319 | 0 | 7.689548 | 0
2018-03-23 21:35 | 272475.7 | 1920.0001 | 3 | 36 | 4.40022 | 1.721573 | 1.844482 | 0 | 7.949879 | 0
2018-03-23 21:37 | 272595.7 | 2040.001 | 3 | 36 | 4.400218 | 1.619273 | 1.900123 | 0 | 8.19471 | 0
2018-03-23 21:39 | 272715.7 | 2160.0001 | 3 | 36 | 4.400177 | 1.524952 | 1.952491 | 0 | 8.425139 | 0
2018-03-23 21:41 | 272835.7 | 2280.0001 | 3 | 36 | 4.400196 | 1.437075 | 2.001836 | 0 | 8.642264 | 0
2018-03-23 21:43 | 272955.7 | 2400.0002 | 3 | 36 | 4.400203 | 1.357747 | 2.048377 | 0 | 8.847051 | 0
2018-03-23 21:45 | 273075.7 | 2520.001 | 3 | 36 | 4.4002 | 1.281085 | 2.092337 | 0 | 9.040486 | 0
2018-03-23 21:47 | 273195.7 | 2640.001 | 3 | 36 | 4.400204 | 1.208344 | 2.133812 | 0 | 9.222981 | 0
2018-03-23 21:49 | 273315.7 | 2760.0001 | 3 | 36 | 4.400163 | 1.138302 | 2.172894 | 0 | 9.394949 | 0
2018-03-23 21:51 | 273435.7 | 2880.001 | 3 | 36 | 4.400168 | 1.072855 | 2.209744 | 0 | 9.557095 | 0
2018-03-23 21:53 | 273555.7 | 3000.0002 | 3 | 36 | 4.400146 | 1.010493 | 2.244452 | 0 | 9.709818 | 0
2018-03-23 21:55 | 273675.7 | 3120.0002 | 3 | 36 | 4.400207 | 0.9521751 | 2.277145 | 0 | 9.85367 | 0
2018-03-23 21:57 | 273795.7 | 3240.001 | 3 | 36 | 4.400198 | 0.8963146 | 2.307943 | 0 | 9.989189 | 0
2018-03-23 21:59 | 273915.7 | 3360.0009 | 3 | 36 | 4.400164 | 0.8431501 | 2.336918 | 0 | 10.11668 | 0
2018-03-23 22:01 | 274035.7 | 3480.0002 | 3 | 36 | 4.400146 | 0.7926636 | 2.364169 | 0 | 10.23659 | 0
2018-03-23 22:03 | 274155.7 | 3600.0001 | 3 | 36 | 4.400138 | 0.7456436 | 2.389801 | 0 | 10.34938 | 0
2018-03-23 22:05 | 274275.7 | 3720.0009 | 3 | 36 | 4.400177 | 0.7014208 | 2.413907 | 0 | 10.45544 | 0
2018-03-23 22:07 | 274395.7 | 3840.0009 | 3 | 36 | 4.400183 | 0.6589098 | 2.436561 | 0 | 10.55512 | 0
2018-03-23 22:07 | 274415.4 | 3859.7343 | 3 | 36 | 4.400163 | 0.6519918 | 2.440152 | 0 | 10.57093 | 0
2018-03-23 22:09 | 274535.5 | 120.0003 | 4 | 36 | 4.292914 | 0 | 2.440154 | 0 | 10.57093 | 0
2018-03-23 22:11 | 274655.5 | 240.0011 | 4 | 36 | 4.281862 | 0 | 2.440154 | 0 | 10.57093 | 0
2018-03-23 22:12 | 274715.5 | 300.0026 | 4 | 36 | 4.278912 | 0 | 2.440154 | 0 | 10.57093 | 0
2018-03-23 22:14 | 274835.6 | 120.0004 | 5 | 36 | 3.834195 | -3.260047 | 2.440154 | 0.1086572 | 10.57093 | 0.4226948
2018-03-23 22:16 | 274955.6 | 240.0002 | 5 | 36 | 3.781251 | -3.260005 | 2.440154 | 0.2173117 | 10.57093 | 0.8362937
2018-03-23 22:18 | 275075.6 | 360.001 | 5 | 36 | 3.733546 | -3.260034 | 2.440154 | 0.3259818 | 10.57093 | 1.244594
2018-03-23 22:20 | 275195.6 | 480.001 | 5 | 36 | 3.687757 | -3.260058 | 2.440154 | 0.4346493 | 10.57093 | 1.647804
2018-03-23 22:22 | 275315.6 | 600.0011 | 5 | 36 | 3.643591 | -3.260069 | 2.440154 | 0.5433067 | 10.57093 | 2.046085
2018-03-23 22:24 | 275435.6 | 720.001 | 5 | 36 | 3.602134 | -3.260015 | 2.440154 | 0.6519753 | 10.57093 | 2.439745
2018-03-23 22:26 | 275555.6 | 840.0002 | 5 | 36 | 3.56431 | -3.260045 | 2.440154 | 0.7606388 | 10.57093 | 2.829089
2018-03-23 22:28 | 275675.6 | 960.001 | 5 | 36 | 3.529809 | -3.260018 | 2.440154 | 0.869308 | 10.57093 | 3.214518
2018-03-23 22:30 | 275795.6 | 1080.001 | 5 | 36 | 3.498044 | -3.260018 | 2.440154 | 0.9779609 | 10.57093 | 3.596296
2018-03-23 22:32 | 275915.6 | 1200.0002 | 5 | 36 | 3.46875 | -3.260009 | 2.440154 | 1.086625 | 10.57093 | 3.974798
2018-03-23 22:34 | 276035.6 | 1320.001 | 5 | 36 | 3.440876 | -3.25998 | 2.440154 | 1.195293 | 10.57093 | 4.350216
2018-03-23 22:36 | 276155.6 | 1440.0011 | 5 | 36 | 3.414272 | -3.260052 | 2.440154 | 1.303947 | 10.57093 | 4.72262
2018-03-23 22:38 | 276275.6 | 1560.001 | 5 | 36 | 3.388847 | -3.259948 | 2.440154 | 1.41261 | 10.57093 | 5.092232
2018-03-23 22:40 | 276395.6 | 1680.0011 | 5 | 36 | 3.36401 | -3.260012 | 2.440154 | 1.521273 | 10.57093 | 5.459126
2018-03-23 22:42 | 276515.6 | 1800.001 | 5 | 36 | 3.339025 | -3.260018 | 2.440154 | 1.629939 | 10.57093 | 5.82333
2018-03-23 22:44 | 276635.6 | 1920.001 | 5 | 36 | 3.312838 | -3.260071 | 2.440154 | 1.738607 | 10.57093 | 6.184763
2018-03-23 22:46 | 276755.6 | 2040.0002 | 5 | 36 | 3.284332 | -3.259995 | 2.440154 | 1.84726 | 10.57093 | 6.543193
2018-03-23 22:48 | 276875.6 | 2160.0002 | 5 | 36 | 3.25226 | -3.259985 | 2.440154 | 1.955936 | 10.57093 | 6.898401
2018-03-23 22:50 | 276995.6 | 2280.001 | 5 | 36 | 3.21485 | -3.260015 | 2.440154 | 2.064603 | 10.57093 | 7.249852
2018-03-23 22:52 | 277115.6 | 2400.0002 | 5 | 36 | 3.170809 | -3.260015 | 2.440154 | 2.173263 | 10.57093 | 7.596873
2018-03-23 22:54 | 277235.6 | 2520.001 | 5 | 36 | 3.115496 | -3.259974 | 2.440154 | 2.281917 | 10.57093 | 7.938523
2018-03-23 22:56 | 277355.6 | 2640.0002 | 5 | 36 | 3.042212 | -3.260023 | 2.440154 | 2.390585 | 10.57093 | 8.273291
2018-03-23 22:57 | 277409.6 | 2694.0593 | 5 | 36 | 2.999996 | -3.259972 | 2.440154 | 2.439525 | 10.57093 | 8.421174
2018-03-23 22:59 | 277529.7 | 120.0009 | 6 | 36 | 3.647374 | 0 | 2.440154 | 2.439525 | 10.57093 | 8.421174
2018-03-23 23:01 | 277649.7 | 240.0001 | 6 | 36 | 3.683036 | 0 | 2.440154 | 2.439525 | 10.57093 | 8.421174
2018-03-23 23:02 | 277709.7 | 300.0023 | 6 | 36 | 3.690098 | 0 | 2.440154 | 2.439525 | 10.57093 | 8.421174
2018-03-23 23:02 | 277709.7 | 0.0029 | 7 | 37 | 3.690277 | 0 | 0 | 0 | 0 | 0
2018-03-23 23:04 | 277829.8 | 120.0002 | 2 | 37 | 4.200301 | 3.910944 | 0.146158 | 2.183e-09 | 0.61202 | 8.055e-09
2018-03-23 23:06 | 277949.8 | 240.001 | 2 | 37 | 4.200238 | 3.490057 | 0.2689061 | 2.183e-09 | 1.127595 | 8.055e-09
2018-03-23 23:08 | 278051.8 | 342.024 | 2 | 37 | 4.200161 | 3.259991 | 0.3643923 | 2.183e-09 | 1.52866 | 8.055e-09
2018-03-23 23:10 | 278171.8 | 120.0009 | 3 | 37 | 4.220159 | 3.260069 | 0.4726916 | 2.183e-09 | 1.984561 | 8.055e-09
2018-03-23 23:12 | 278291.8 | 240.0001 | 3 | 37 | 4.240511 | 3.260115 | 0.5813529 | 2.183e-09 | 2.444236 | 8.055e-09
2018-03-23 23:14 | 278411.8 | 360.001 | 3 | 37 | 4.262869 | 3.260099 | 0.690021 | 2.183e-09 | 2.906234 | 8.055e-09
2018-03-23 23:16 | 278531.8 | 480.0009 | 3 | 37 | 4.288398 | 3.260046 | 0.7986851 | 2.183e-09 | 3.370814 | 8.055e-09
2018-03-23 23:18 | 278651.8 | 600.0009 | 3 | 37 | 4.316772 | 3.26008 | 0.9073521 | 2.183e-09 | 3.838339 | 8.055e-09
2018-03-23 23:20 | 278771.8 | 720.0009 | 3 | 37 | 4.347574 | 3.260036 | 1.016013 | 2.183e-09 | 4.309058 | 8.055e-09
2018-03-23 23:22 | 278891.8 | 840.0009 | 3 | 37 | 4.380549 | 3.260044 | 1.124681 | 2.183e-09 | 4.783279 | 8.055e-09
2018-03-23 23:24 | 279011.8 | 960.0002 | 3 | 37 | 4.400259 | 3.112597 | 1.232231 | 2.183e-09 | 5.255904 | 8.055e-09
2018-03-23 23:26 | 279131.8 | 1080.0002 | 3 | 37 | 4.400253 | 2.837786 | 1.331301 | 2.183e-09 | 5.691837 | 8.055e-09
2018-03-23 23:28 | 279251.8 | 1200.0001 | 3 | 37 | 4.400232 | 2.598854 | 1.4218 | 2.183e-09 | 6.090053 | 8.055e-09
2018-03-23 23:30 | 279371.8 | 1320.0002 | 3 | 37 | 4.400198 | 2.398733 | 1.50498 | 2.183e-09 | 6.456063 | 8.055e-09
2018-03-23 23:32 | 279491.8 | 1440.0009 | 3 | 37 | 4.400197 | 2.22858 | 1.582039 | 2.183e-09 | 6.795139 | 8.055e-09
2018-03-23 23:34 | 279611.8 | 1560.0009 | 3 | 37 | 4.400218 | 2.081861 | 1.653824 | 2.183e-09 | 7.11101 | 8.055e-09
2018-03-23 23:36 | 279731.8 | 1680.0009 | 3 | 37 | 4.400184 | 1.948807 | 1.720947 | 2.183e-09 | 7.406365 | 8.055e-09
2018-03-23 23:38 | 279851.8 | 1800.001 | 3 | 37 | 4.400165 | 1.828888 | 1.783873 | 2.183e-09 | 7.683251 | 8.055e-09
2018-03-23 23:40 | 279971.8 | 1920.0001 | 3 | 37 | 4.400189 | 1.72134 | 1.84301 | 2.183e-09 | 7.943467 | 8.055e-09
2018-03-23 23:42 | 280091.8 | 2040.0002 | 3 | 37 | 4.400187 | 1.622139 | 1.898714 | 2.183e-09 | 8.188573 | 8.055e-09
2018-03-23 23:44 | 280211.8 | 2160.001 | 3 | 37 | 4.400198 | 1.5268 | 1.951178 | 2.183e-09 | 8.419427 | 8.055e-09
2018-03-23 23:46 | 280331.8 | 2280.0009 | 3 | 37 | 4.400184 | 1.436357 | 2.000545 | 2.183e-09 | 8.63665 | 8.055e-09
2018-03-23 23:48 | 280451.8 | 2400.0019 | 3 | 37 | 4.400171 | 1.354162 | 2.047035 | 2.183e-09 | 8.841212 | 8.055e-09
2018-03-23 23:50 | 280571.8 | 2520.0002 | 3 | 37 | 4.400183 | 1.278804 | 2.090906 | 2.183e-09 | 9.034252 | 8.055e-09
2018-03-23 23:52 | 280691.8 | 2640.0002 | 3 | 37 | 4.400188 | 1.206304 | 2.132301 | 2.183e-09 | 9.216399 | 8.055e-09
2018-03-23 23:54 | 280811.8 | 2760.0001 | 3 | 37 | 4.400196 | 1.137808 | 2.171357 | 2.183e-09 | 9.388252 | 8.055e-09
2018-03-23 23:56 | 280931.8 | 2880.0009 | 3 | 37 | 4.400157 | 1.072031 | 2.208177 | 2.183e-09 | 9.550267 | 8.055e-09
2018-03-23 23:58 | 281051.8 | 3000.0002 | 3 | 37 | 4.400149 | 1.010139 | 2.242883 | 2.183e-09 | 9.702981 | 8.055e-09
2018-03-24 | 281171.8 | 3120.0009 | 3 | 37 | 4.400198 | 0.9518919 | 2.27557 | 2.183e-09 | 9.846806 | 8.055e-09
2018-03-24 00:02 | 281291.8 | 3240.001 | 3 | 37 | 4.400136 | 0.8951197 | 2.306338 | 2.183e-09 | 9.982191 | 8.055e-09
2018-03-24 00:04 | 281411.8 | 3360.0001 | 3 | 37 | 4.400173 | 0.8427534 | 2.335294 | 2.183e-09 | 10.1096 | 8.055e-09
2018-03-24 00:06 | 281531.8 | 3480.0002 | 3 | 37 | 4.400153 | 0.7925997 | 2.362541 | 2.183e-09 | 10.22949 | 8.055e-09
2018-03-24 00:08 | 281651.8 | 3600.0009 | 3 | 37 | 4.400128 | 0.7455044 | 2.388173 | 2.183e-09 | 10.34228 | 8.055e-09
2018-03-24 00:10 | 281771.8 | 3720.0009 | 3 | 37 | 4.400154 | 0.7015343 | 2.412288 | 2.183e-09 | 10.44839 | 8.055e-09
2018-03-24 00:12 | 281891.8 | 3840.0001 | 3 | 37 | 4.40011 | 0.6587458 | 2.434968 | 2.183e-09 | 10.54818 | 8.055e-09
2018-03-24 00:12 | 281913 | 3861.2671 | 3 | 37 | 4.400163 | 0.6519938 | 2.438838 | 2.183e-09 | 10.56521 | 8.055e-09
2018-03-24 00:14 | 282033.1 | 120.0008 | 4 | 37 | 4.292636 | 0 | 2.438841 | 2.183e-09 | 10.56522 | 8.055e-09
2018-03-24 00:16 | 282153.1 | 240.0007 | 4 | 37 | 4.281538 | 0 | 2.438841 | 2.183e-09 | 10.56522 | 8.055e-09
2018-03-24 00:17 | 282213.1 | 300.0038 | 4 | 37 | 4.278628 | 0 | 2.438841 | 2.183e-09 | 10.56522 | 8.055e-09
2018-03-24 00:19 | 282333.2 | 120.0002 | 5 | 37 | 3.832699 | -3.260094 | 2.438841 | 0.1086654 | 10.56522 | 0.4225981
2018-03-24 00:21 | 282453.2 | 240.0009 | 5 | 37 | 3.779909 | -3.260139 | 2.438841 | 0.2173221 | 10.56522 | 0.8360466
2018-03-24 00:23 | 282573.2 | 360.0002 | 5 | 37 | 3.732831 | -3.260164 | 2.438841 | 0.3259844 | 10.56522 | 1.244201
2018-03-24 00:25 | 282693.2 | 480.0009 | 5 | 37 | 3.687023 | -3.260098 | 2.438841 | 0.43466 | 10.56522 | 1.647373
2018-03-24 00:27 | 282813.2 | 600.0009 | 5 | 37 | 3.642923 | -3.260119 | 2.438841 | 0.5433244 | 10.56522 | 2.045609
2018-03-24 00:29 | 282933.2 | 720.0001 | 5 | 37 | 3.601794 | -3.260109 | 2.438841 | 0.6519892 | 10.56522 | 2.439201
2018-03-24 00:31 | 283053.2 | 840.0001 | 5 | 37 | 3.564087 | -3.260092 | 2.438841 | 0.7606601 | 10.56522 | 2.828532
2018-03-24 00:33 | 283173.2 | 960.0001 | 5 | 37 | 3.529538 | -3.260134 | 2.438841 | 0.8693179 | 10.56522 | 3.213886
2018-03-24 00:35 | 283293.2 | 1080.0001 | 5 | 37 | 3.497818 | -3.260127 | 2.438841 | 0.9779897 | 10.56522 | 3.595702
2018-03-24 00:37 | 283413.2 | 1200.0002 | 5 | 37 | 3.468113 | -3.260085 | 2.438841 | 1.086657 | 10.56522 | 3.974169
2018-03-24 00:39 | 283533.2 | 1320.0001 | 5 | 37 | 3.440094 | -3.260124 | 2.438841 | 1.195318 | 10.56522 | 4.349487
2018-03-24 00:41 | 283653.2 | 1440.0001 | 5 | 37 | 3.413787 | -3.260109 | 2.438841 | 1.303982 | 10.56522 | 4.721851
2018-03-24 00:43 | 283773.2 | 1560.0001 | 5 | 37 | 3.38881 | -3.260072 | 2.438841 | 1.412651 | 10.56522 | 5.091459
2018-03-24 00:45 | 283893.2 | 1680.0001 | 5 | 37 | 3.364094 | -3.260126 | 2.438841 | 1.521313 | 10.56522 | 5.45835
2018-03-24 00:47 | 284013.2 | 1800.001 | 5 | 37 | 3.339053 | -3.260122 | 2.438841 | 1.629982 | 10.56522 | 5.822561
2018-03-24 00:49 | 284133.2 | 1920.0001 | 5 | 37 | 3.312686 | -3.260098 | 2.438841 | 1.738651 | 10.56522 | 6.183995
2018-03-24 00:51 | 284253.2 | 2040.0009 | 5 | 37 | 3.284479 | -3.260092 | 2.438841 | 1.847308 | 10.56522 | 6.542429
2018-03-24 00:53 | 284373.2 | 2160.0009 | 5 | 37 | 3.252405 | -3.260139 | 2.438841 | 1.955977 | 10.56522 | 6.897645
2018-03-24 00:55 | 284493.2 | 2280.0017 | 5 | 37 | 3.215181 | -3.260102 | 2.438841 | 2.064651 | 10.56522 | 7.249128
2018-03-24 00:57 | 284613.2 | 2400.0001 | 5 | 37 | 3.170229 | -3.260151 | 2.438841 | 2.173309 | 10.56522 | 7.596118
2018-03-24 00:59 | 284733.2 | 2520.0009 | 5 | 37 | 3.114712 | -3.260167 | 2.438841 | 2.281975 | 10.56522 | 7.937734
2018-03-24 01:01 | 284853.2 | 2640.0009 | 5 | 37 | 3.040771 | -3.260104 | 2.438841 | 2.390644 | 10.56522 | 8.272402
2018-03-24 01:02 | 284904.4 | 2691.2591 | 5 | 37 | 2.999998 | -3.260136 | 2.438841 | 2.437054 | 10.56522 | 8.412604
2018-03-24 01:04 | 285024.5 | 120.0003 | 6 | 37 | 3.64756 | 0 | 2.438841 | 2.437054 | 10.56522 | 8.412604
2018-03-24 01:06 | 285144.5 | 240.001 | 6 | 37 | 3.683253 | 0 | 2.438841 | 2.437054 | 10.56522 | 8.412604
2018-03-24 01:07 | 285204.5 | 300.0024 | 6 | 37 | 3.69025 | 0 | 2.438841 | 2.437054 | 10.56522 | 8.412604
2018-03-24 01:07 | 285204.5 | 0.0027 | 7 | 38 | 3.690219 | 0 | 0 | 0 | 0 | 0
2018-03-24 01:09 | 285324.6 | 120.0009 | 2 | 38 | 4.200285 | 3.909554 | 0.1461214 | 0 | 0.6118768 | 0
2018-03-24 01:11 | 285444.6 | 240.0009 | 2 | 38 | 4.200248 | 3.489531 | 0.2688371 | 0 | 1.127316 | 0
2018-03-24 01:13 | 285546.1 | 341.4903 | 2 | 38 | 4.200263 | 3.259991 | 0.3637657 | 0 | 1.526039 | 0
2018-03-24 01:15 | 285666.1 | 120.0009 | 3 | 38 | 4.220413 | 3.259987 | 0.4720542 | 0 | 1.981907 | 0
2018-03-24 01:17 | 285786.1 | 240.0001 | 3 | 38 | 4.240959 | 3.260082 | 0.5807189 | 0 | 2.441629 | 0
2018-03-24 01:19 | 285906.1 | 360.001 | 3 | 38 | 4.263227 | 3.260035 | 0.6893696 | 0 | 2.903601 | 0
2018-03-24 01:21 | 286026.1 | 480.0001 | 3 | 38 | 4.288484 | 3.260092 | 0.7980402 | 0 | 3.368233 | 0
2018-03-24 01:23 | 286146.1 | 600.0002 | 3 | 38 | 4.316829 | 3.260008 | 0.9067056 | 0 | 3.835757 | 0
2018-03-24 01:25 | 286266.1 | 720.0001 | 3 | 38 | 4.347673 | 3.260044 | 1.015365 | 0 | 4.306473 | 0
2018-03-24 01:27 | 286386.1 | 840.0002 | 3 | 38 | 4.380614 | 3.260059 | 1.12404 | 0 | 4.780725 | 0
2018-03-24 01:29 | 286506.1 | 960.0009 | 3 | 38 | 4.400252 | 3.113007 | 1.231586 | 0 | 5.253337 | 0
2018-03-24 01:31 | 286626.1 | 1080.0009 | 3 | 38 | 4.400251 | 2.835863 | 1.330623 | 0 | 5.689126 | 0
2018-03-24 01:33 | 286746.1 | 1200.0009 | 3 | 38 | 4.400203 | 2.599957 | 1.421114 | 0 | 6.087306 | 0
2018-03-24 01:35 | 286866.1 | 1320.0009 | 3 | 38 | 4.400237 | 2.39929 | 1.504341 | 0 | 6.453524 | 0
2018-03-24 01:37 | 286986.1 | 1440.0009 | 3 | 38 | 4.40022 | 2.226824 | 1.581366 | 0 | 6.792452 | 0
2018-03-24 01:39 | 287106.1 | 1560.001 | 3 | 38 | 4.400179 | 2.077644 | 1.653055 | 0 | 7.1079 | 0
2018-03-24 01:41 | 287226.1 | 1680.0001 | 3 | 38 | 4.40021 | 1.947184 | 1.720095 | 0 | 7.402889 | 0
2018-03-24 01:43 | 287346.1 | 1800.0001 | 3 | 38 | 4.400172 | 1.828802 | 1.782998 | 0 | 7.679676 | 0
2018-03-24 01:45 | 287466.1 | 1920.0009 | 3 | 38 | 4.400237 | 1.720709 | 1.842127 | 0 | 7.939853 | 0
2018-03-24 01:47 | 287586.1 | 2040.0009 | 3 | 38 | 4.400198 | 1.619957 | 1.897782 | 0 | 8.184745 | 0
2018-03-24 01:49 | 287706.1 | 2160.0001 | 3 | 38 | 4.400181 | 1.527797 | 1.950231 | 0 | 8.415531 | 0
2018-03-24 01:51 | 287826.1 | 2280.0001 | 3 | 38 | 4.400194 | 1.439249 | 1.999658 | 0 | 8.633019 | 0
2018-03-24 01:53 | 287946.1 | 2400.001 | 3 | 38 | 4.400214 | 1.355843 | 2.046228 | 0 | 8.837935 | 0
2018-03-24 01:55 | 288066.1 | 2520.0001 | 3 | 38 | 4.400136 | 1.278462 | 2.090115 | 0 | 9.031044 | 0
2018-03-24 01:57 | 288186.1 | 2640.0002 | 3 | 38 | 4.400169 | 1.206712 | 2.131525 | 0 | 9.213255 | 0
2018-03-24 01:59 | 288306.1 | 2760.0002 | 3 | 38 | 4.400143 | 1.138193 | 2.170595 | 0 | 9.385171 | 0
2018-03-24 02:01 | 288426.1 | 2880.0002 | 3 | 38 | 4.400182 | 1.073617 | 2.207443 | 0 | 9.547308 | 0
2018-03-24 02:03 | 288546.1 | 3000.001 | 3 | 38 | 4.400162 | 1.010808 | 2.242171 | 0 | 9.700117 | 0
2018-03-24 02:05 | 288666.1 | 3120.0009 | 3 | 38 | 4.400121 | 0.9512577 | 2.274873 | 0 | 9.844014 | 0
2018-03-24 02:07 | 288786.1 | 3240.0003 | 3 | 38 | 4.400174 | 0.8954916 | 2.305648 | 0 | 9.979427 | 0
2018-03-24 02:09 | 288906.1 | 3360.0009 | 3 | 38 | 4.40014 | 0.8425436 | 2.334606 | 0 | 10.10684 | 0
2018-03-24 02:11 | 289026.1 | 3480.0002 | 3 | 38 | 4.400149 | 0.792923 | 2.361865 | 0 | 10.22679 | 0
2018-03-24 02:13 | 289146.1 | 3600.0009 | 3 | 38 | 4.400137 | 0.7452679 | 2.387494 | 0 | 10.33956 | 0
2018-03-24 02:15 | 289266.1 | 3720.001 | 3 | 38 | 4.400203 | 0.7012768 | 2.411593 | 0 | 10.4456 | 0
2018-03-24 02:17 | 289386.1 | 3840.0001 | 3 | 38 | 4.400115 | 0.6584311 | 2.434245 | 0 | 10.54527 | 0
2018-03-24 02:17 | 289405.7 | 3859.6592 | 3 | 38 | 4.400127 | 0.6519966 | 2.437822 | 0 | 10.56101 | 0
2018-03-24 02:19 | 289525.8 | 120.0026 | 4 | 38 | 4.292734 | 0 | 2.437822 | 0 | 10.56101 | 0
2018-03-24 02:21 | 289645.8 | 240.0001 | 4 | 38 | 4.281612 | 0 | 2.437822 | 0 | 10.56101 | 0
2018-03-24 02:22 | 289705.8 | 300.0015 | 4 | 38 | 4.278685 | 0 | 2.437822 | 0 | 10.56101 | 0
2018-03-24 02:24 | 289825.9 | 120.0001 | 5 | 38 | 3.833246 | -3.260139 | 2.437822 | 0.1086611 | 10.56101 | 0.4226421
2018-03-24 02:26 | 289945.9 | 240.0009 | 5 | 38 | 3.780241 | -3.260084 | 2.437822 | 0.2173184 | 10.56101 | 0.8361425
2018-03-24 02:28 | 290065.9 | 360.0009 | 5 | 38 | 3.732875 | -3.260164 | 2.437822 | 0.3259916 | 10.56101 | 1.24436
2018-03-24 02:30 | 290185.9 | 480.001 | 5 | 38 | 3.687109 | -3.26014 | 2.437822 | 0.4346607 | 10.56101 | 1.647508
2018-03-24 02:32 | 290305.9 | 600.0009 | 5 | 38 | 3.642949 | -3.260098 | 2.437822 | 0.5433305 | 10.56101 | 2.045779
2018-03-24 02:34 | 290425.9 | 720.0001 | 5 | 38 | 3.601755 | -3.260104 | 2.437822 | 0.6519945 | 10.56101 | 2.439358
2018-03-24 02:36 | 290545.9 | 840.0001 | 5 | 38 | 3.564085 | -3.260111 | 2.437822 | 0.7606508 | 10.56101 | 2.828636
2018-03-24 02:38 | 290665.9 | 960.001 | 5 | 38 | 3.529629 | -3.260118 | 2.437822 | 0.8693297 | 10.56101 | 3.214074
2018-03-24 02:40 | 290785.9 | 1080.0001 | 5 | 38 | 3.49779 | -3.260118 | 2.437822 | 0.9779872 | 10.56101 | 3.59584
2018-03-24 02:42 | 290905.9 | 1200 | 5 | 38 | 3.467991 | -3.260114 | 2.437822 | 1.086649 | 10.56101 | 3.974271
2018-03-24 02:44 | 291025.9 | 1320.0001 | 5 | 38 | 3.439847 | -3.260049 | 2.437822 | 1.195321 | 10.56101 | 4.349599
2018-03-24 02:46 | 291145.9 | 1440.001 | 5 | 38 | 3.413466 | -3.260151 | 2.437822 | 1.303994 | 10.56101 | 4.721972
2018-03-24 02:48 | 291265.9 | 1560.0001 | 5 | 38 | 3.388216 | -3.260089 | 2.437822 | 1.412651 | 10.56101 | 5.091492
2018-03-24 02:50 | 291385.9 | 1680.0002 | 5 | 38 | 3.363515 | -3.260094 | 2.437822 | 1.521323 | 10.56101 | 5.458358
2018-03-24 02:52 | 291505.9 | 1800.0001 | 5 | 38 | 3.338742 | -3.260084 | 2.437822 | 1.629987 | 10.56101 | 5.822518
2018-03-24 02:54 | 291625.9 | 1920.0009 | 5 | 38 | 3.312491 | -3.260023 | 2.437822 | 1.738644 | 10.56101 | 6.183883
2018-03-24 02:56 | 291745.9 | 2040.0001 | 5 | 38 | 3.283628 | -3.260122 | 2.437822 | 1.847315 | 10.56101 | 6.542308
2018-03-24 02:58 | 291865.9 | 2160.0009 | 5 | 38 | 3.251635 | -3.260104 | 2.437822 | 1.955979 | 10.56101 | 6.897416
2018-03-24 03:00 | 291985.9 | 2280.001 | 5 | 38 | 3.214437 | -3.26006 | 2.437822 | 2.064645 | 10.56101 | 7.248786
2018-03-24 03:02 | 292105.9 | 2400.0001 | 5 | 38 | 3.169644 | -3.260158 | 2.437822 | 2.173307 | 10.56101 | 7.595716
2018-03-24 03:04 | 292225.9 | 2520.0009 | 5 | 38 | 3.113709 | -3.260015 | 2.437822 | 2.281978 | 10.56101 | 7.93724
2018-03-24 03:06 | 292345.9 | 2640.0001 | 5 | 38 | 3.039718 | -3.260084 | 2.437822 | 2.390644 | 10.56101 | 8.271793
2018-03-24 03:07 | 292395.8 | 2689.9448 | 5 | 38 | 2.999997 | -3.260052 | 2.437822 | 2.435865 | 10.56101 | 8.408378
2018-03-24 03:09 | 292515.8 | 120.0002 | 6 | 38 | 3.647503 | 0 | 2.437822 | 2.435876 | 10.56101 | 8.408412
2018-03-24 03:11 | 292635.8 | 240.001 | 6 | 38 | 3.683196 | 0 | 2.437822 | 2.435876 | 10.56101 | 8.408412
2018-03-24 03:12 | 292695.8 | 300.0041 | 6 | 38 | 3.690232 | 0 | 2.437822 | 2.435876 | 10.56101 | 8.408412
2018-03-24 03:12 | 292695.8 | 0.0026 | 7 | 39 | 3.690135 | 0 | 0 | 0 | 0 | 0
2018-03-24 03:14 | 292815.9 | 120.0009 | 2 | 39 | 4.200295 | 3.90234375 | 0.1459417 | 1.37e-10 | 0.6111395 | 5.04e-10
2018-03-24 03:16 | 292935.9 | 240.0009 | 2 | 39 | 4.200269 | 3.486185 | 0.268462 | 1.37e-10 | 1.125758 | 5.04e-10
2018-03-24 03:18 | 293037.3 | 341.3583 | 2 | 39 | 4.200213 | 3.259983 | 0.3632647 | 1.37e-10 | 1.523952 | 5.04e-10
2018-03-24 03:20 | 293157.3 | 120.0009 | 3 | 39 | 4.220486 | 3.259991 | 0.4715447 | 1.37e-10 | 1.979786 | 5.04e-10
2018-03-24 03:22 | 293277.3 | 240.0009 | 3 | 39 | 4.241004 | 3.260138 | 0.5802082 | 1.37e-10 | 2.439511 | 5.04e-10
2018-03-24 03:24 | 293397.3 | 360.0001 | 3 | 39 | 4.263308 | 3.260006 | 0.6888687 | 1.37e-10 | 2.901532 | 5.04e-10
2018-03-24 03:26 | 293517.3 | 480.0001 | 3 | 39 | 4.288763 | 3.260052 | 0.7975401 | 1.37e-10 | 3.366185 | 5.04e-10
2018-03-24 03:28 | 293637.3 | 600.0002 | 3 | 39 | 4.316988 | 3.260046 | 0.9062012 | 1.37e-10 | 3.833713 | 5.04e-10
2018-03-24 03:30 | 293757.3 | 720.0009 | 3 | 39 | 4.347861 | 3.260021 | 1.014863 | 1.37e-10 | 4.304459 | 5.04e-10
2018-03-24 03:32 | 293877.3 | 840.0009 | 3 | 39 | 4.380993 | 3.260033 | 1.123518 | 1.37e-10 | 4.778671 | 5.04e-10
2018-03-24 03:34 | 293997.3 | 960.001 | 3 | 39 | 4.400254 | 3.108812 | 1.231003 | 1.37e-10 | 5.25104 | 5.04e-10
2018-03-24 03:36 | 294117.3 | 1080.0001 | 3 | 39 | 4.400265 | 2.829634 | 1.329866 | 1.37e-10 | 5.686062 | 5.04e-10
2018-03-24 03:38 | 294237.3 | 1200.0003 | 3 | 39 | 4.400253 | 2.594809 | 1.420139 | 1.37e-10 | 6.083284 | 5.04e-10
2018-03-24 03:40 | 294357.3 | 1320.0002 | 3 | 39 | 4.400242 | 2.395735 | 1.503217 | 1.37e-10 | 6.448845 | 5.04e-10
2018-03-24 03:42 | 294477.3 | 1440.0001 | 3 | 39 | 4.400248 | 2.224052 | 1.580126 | 1.37e-10 | 6.787263 | 5.04e-10
2018-03-24 03:44 | 294597.3 | 1560.0001 | 3 | 39 | 4.400217 | 2.075764 | 1.651736 | 1.37e-10 | 7.10236 | 5.04e-10
2018-03-24 03:46 | 294717.3 | 1680.0001 | 3 | 39 | 4.400183 | 1.943603 | 1.718685 | 1.37e-10 | 7.396952 | 5.04e-10
2018-03-24 03:48 | 294837.3 | 1800.001 | 3 | 39 | 4.400244 | 1.826322 | 1.781479 | 1.37e-10 | 7.673257 | 5.04e-10
2018-03-24 03:50 | 294957.3 | 1920.0001 | 3 | 39 | 4.400193 | 1.718127 | 1.840521 | 1.37e-10 | 7.933054 | 5.04e-10
2018-03-24 03:52 | 295077.3 | 2040.0002 | 3 | 39 | 4.400175 | 1.617523 | 1.896107 | 1.37e-10 | 8.177643 | 5.04e-10
2018-03-24 03:54 | 295197.3 | 2160.0001 | 3 | 39 | 4.400189 | 1.52523 | 1.948476 | 1.37e-10 | 8.408073 | 5.04e-10
2018-03-24 03:56 | 295317.3 | 2280.0009 | 3 | 39 | 4.40018 | 1.437555 | 1.997845 | 1.37e-10 | 8.625307 | 5.04e-10
2018-03-24 03:58 | 295437.3 | 2400.001 | 3 | 39 | 4.400218 | 1.354623 | 2.044358 | 1.37e-10 | 8.829974 | 5.04e-10
2018-03-24 04:00 | 295557.3 | 2520.0001 | 3 | 39 | 4.400177 | 1.27658 | 2.088187 | 1.37e-10 | 9.022829 | 5.04e-10
2018-03-24 04:02 | 295677.3 | 2640.0002 | 3 | 39 | 4.400198 | 1.205506 | 2.129534 | 1.37e-10 | 9.204762 | 5.04e-10
2018-03-24 04:04 | 295797.3 | 2760.001 | 3 | 39 | 4.400195 | 1.137493 | 2.168572 | 1.37e-10 | 9.376538 | 5.04e-10
2018-03-24 04:06 | 295917.3 | 2880.0011 | 3 | 39 | 4.400198 | 1.072246 | 2.205397 | 1.37e-10 | 9.538572 | 5.04e-10
2018-03-24 04:08 | 296037.3 | 3000.0002 | 3 | 39 | 4.400079 | 1.009249 | 2.240094 | 1.37e-10 | 9.691247 | 5.04e-10
2018-03-24 04:10 | 296157.3 | 3120.0009 | 3 | 39 | 4.40013 | 0.9500542 | 2.272758 | 1.37e-10 | 9.834973 | 5.04e-10
2018-03-24 04:12 | 296277.3 | 3240.0002 | 3 | 39 | 4.400223 | 0.8958073 | 2.303513 | 1.37e-10 | 9.970301 | 5.04e-10
2018-03-24 04:14 | 296397.3 | 3360.0001 | 3 | 39 | 4.400156 | 0.8427916 | 2.332474 | 1.37e-10 | 10.09773 | 5.04e-10
2018-03-24 04:16 | 296517.3 | 3480.001 | 3 | 39 | 4.400187 | 0.7939634 | 2.359741 | 1.37e-10 | 10.21771 | 5.04e-10
2018-03-24 04:18 | 296637.3 | 3600.0009 | 3 | 39 | 4.400107 | 0.7459517 | 2.385389 | 1.37e-10 | 10.33057 | 5.04e-10
2018-03-24 04:20 | 296757.3 | 3720.001 | 3 | 39 | 4.400144 | 0.7013721 | 2.409508 | 1.37e-10 | 10.4367 | 5.04e-10
2018-03-24 04:22 | 296877.3 | 3840.0001 | 3 | 39 | 4.400136 | 0.6594563 | 2.432182 | 1.37e-10 | 10.53646 | 5.04e-10
2018-03-24 04:22 | 296898.5 | 3861.2111 | 3 | 39 | 4.400149 | 0.6519966 | 2.436047 | 1.37e-10 | 10.55347 | 5.04e-10
2018-03-24 04:24 | 297018.5606 | 120.0007 | 4 | 39 | 4.292415 | 0 | 2.436047 | 1.37e-10 | 10.55347 | 5.04e-10
2018-03-24 04:26 | 297138.5598 | 239.9999 | 4 | 39 | 4.281268 | 0 | 2.436047 | 1.37e-10 | 10.55347 | 5.04e-10
2018-03-24 04:27 | 297198.5613 | 300.0014 | 4 | 39 | 4.278303 | 0 | 2.436047 | 1.37e-10 | 10.55347 | 5.04e-10
2018-03-24 04:29 | 297318.6 | 120.0009 | 5 | 39 | 3.83273 | -3.260166 | 2.436047 | 0.1086518 | 10.55347 | 0.4225462
2018-03-24 04:31 | 297438.6 | 240.0001 | 5 | 39 | 3.77957 | -3.260133 | 2.436047 | 0.2173187 | 10.55347 | 0.836022
2018-03-24 04:33 | 297558.6 | 360.0001 | 5 | 39 | 3.731862 | -3.260091 | 2.436047 | 0.3259735 | 10.55347 | 1.244077
2018-03-24 04:35 | 297678.6 | 480.0001 | 5 | 39 | 3.686306 | -3.26016 | 2.436047 | 0.4346424 | 10.55347 | 1.647129
2018-03-24 04:37 | 297798.6 | 600.0009 | 5 | 39 | 3.642039 | -3.260142 | 2.436047 | 0.5433059 | 10.55347 | 2.045264
2018-03-24 04:39 | 297918.6 | 720.0009 | 5 | 39 | 3.600769 | -3.260146 | 2.436047 | 0.6519781 | 10.55347 | 2.438778
2018-03-24 04:41 | 298038.6 | 840.0002 | 5 | 39 | 3.563254 | -3.260147 | 2.436047 | 0.7606488 | 10.55347 | 2.828001
2018-03-24 04:43 | 298158.6 | 960.0001 | 5 | 39 | 3.528854 | -3.260124 | 2.436047 | 0.869319 | 10.55347 | 3.213325
2018-03-24 04:45 | 298278.6 | 1080.0009 | 5 | 39 | 3.497132 | -3.259987 | 2.436047 | 0.9779834 | 10.55347 | 3.595036
2018-03-24 04:47 | 298398.6 | 1200.0002 | 5 | 39 | 3.467434 | -3.260146 | 2.436047 | 1.086646 | 10.55347 | 3.973416
2018-03-24 04:49 | 298518.6 | 1320.0009 | 5 | 39 | 3.439618 | -3.260154 | 2.436047 | 1.19531 | 10.55347 | 4.34867
2018-03-24 04:51 | 298638.6 | 1440.0002 | 5 | 39 | 3.413254 | -3.260144 | 2.436047 | 1.303978 | 10.55347 | 4.720994
2018-03-24 04:53 | 298758.6 | 1560.0001 | 5 | 39 | 3.388071 | -3.259879 | 2.436047 | 1.412635 | 10.55347 | 5.090497
2018-03-24 04:55 | 298878.6 | 1680.0002 | 5 | 39 | 3.363169 | -3.260102 | 2.436047 | 1.521312 | 10.55347 | 5.45734
2018-03-24 04:57 | 298998.6 | 1800.001 | 5 | 39 | 3.338372 | -3.260139 | 2.436047 | 1.629983 | 10.55347 | 5.821482
2018-03-24 04:59 | 299118.6 | 1920.0001 | 5 | 39 | 3.312026 | -3.260129 | 2.436047 | 1.73864 | 10.55347 | 6.182806
2018-03-24 05:01 | 299238.6 | 2040.0002 | 5 | 39 | 3.283284 | -3.260089 | 2.436047 | 1.847313 | 10.55347 | 6.541198
2018-03-24 05:03 | 299358.6 | 2160.0009 | 5 | 39 | 3.251109 | -3.260119 | 2.436047 | 1.955978 | 10.55347 | 6.896261
2018-03-24 05:05 | 299478.6 | 2280.0002 | 5 | 39 | 3.213341 | -3.26008 | 2.436047 | 2.064646 | 10.55347 | 7.247558
2018-03-24 05:07 | 299598.6 | 2400.0001 | 5 | 39 | 3.168555 | -3.260114 | 2.436047 | 2.173304 | 10.55347 | 7.594351
2018-03-24 05:09 | 299718.6 | 2520.0009 | 5 | 39 | 3.112815 | -3.260126 | 2.436047 | 2.281977 | 10.55347 | 7.935784
2018-03-24 05:11 | 299838.6 | 2640.001 | 5 | 39 | 3.038777 | -3.26016 | 2.436047 | 2.390638 | 10.55347 | 8.270241
2018-03-24 05:12 | 299887 | 2688.4079 | 5 | 39 | 2.999999 | -3.260144 | 2.436047 | 2.434473 | 10.55347 | 8.402616
2018-03-24 05:14 | 300007.1 | 120.0001 | 6 | 39 | 3.647624 | 0 | 2.436047 | 2.434483 | 10.55347 | 8.402644
2018-03-24 05:16 | 300127.1 | 240.001 | 6 | 39 | 3.683321 | 0 | 2.436047 | 2.434483 | 10.55347 | 8.402644
2018-03-24 05:17 | 300187.1 | 300.0024 | 6 | 39 | 3.690373 | 0 | 2.436047 | 2.434483 | 10.55347 | 8.402644
2018-03-24 05:17 | 300187.1 | 0.0027 | 7 | 40 | 3.690166 | 0 | 0 | 0 | 0 | 0
2018-03-24 05:19 | 300307.2 | 120.0009 | 2 | 40 | 4.200297 | 3.896309 | 0.1457921 | 1.158e-09 | 0.6105293 | 4.273e-09
2018-03-24 05:21 | 300427.2 | 240.0001 | 2 | 40 | 4.200264 | 3.480053 | 0.2681253 | 1.158e-09 | 1.124361 | 4.273e-09
2018-03-24 05:22 | 300524.7 | 337.5359 | 2 | 40 | 4.200226 | 3.259996 | 0.3592603 | 1.158e-09 | 1.50715 | 4.273e-09
2018-03-24 05:24 | 300644.7 | 120.0009 | 3 | 40 | 4.220329 | 3.259924 | 0.4675397 | 2.28e-09 | 1.962981 | 8.772e-09
2018-03-24 05:26 | 300764.7 | 240.0009 | 3 | 40 | 4.240762 | 3.260057 | 0.5761995 | 2.28e-09 | 2.422668 | 8.772e-09
2018-03-24 05:28 | 300884.7 | 360.0009 | 3 | 40 | 4.263153 | 3.260075 | 0.6848662 | 2.28e-09 | 2.884691 | 8.772e-09
2018-03-24 05:30 | 301004.7 | 480.001 | 3 | 40 | 4.28841 | 3.260027 | 0.7935319 | 2.28e-09 | 3.349289 | 8.772e-09
2018-03-24 05:32 | 301124.7 | 600.0002 | 3 | 40 | 4.316452 | 3.260017 | 0.9021912 | 2.28e-09 | 3.81676 | 8.772e-09
2018-03-24 05:34 | 301244.7 | 720.0002 | 3 | 40 | 4.347379 | 3.260046 | 1.010848 | 2.28e-09 | 4.287427 | 8.772e-09
2018-03-24 05:36 | 301364.7 | 840.0009 | 3 | 40 | 4.380257 | 3.259993 | 1.119512 | 2.28e-09 | 4.761609 | 8.772e-09
2018-03-24 05:38 | 301484.7 | 960.0009 | 3 | 40 | 4.400237 | 3.11611 | 1.227129 | 2.28e-09 | 5.234509 | 8.772e-09
2018-03-24 05:40 | 301604.7 | 1080.0002 | 3 | 40 | 4.400218 | 2.836958 | 1.326217 | 2.28e-09 | 5.670521 | 8.772e-09
2018-03-24 05:42 | 301724.7 | 1200.001 | 3 | 40 | 4.400242 | 2.601391 | 1.416728 | 2.28e-09 | 6.068793 | 8.772e-09
2018-03-24 05:44 | 301844.7 | 1320.0009 | 3 | 40 | 4.400192 | 2.398369 | 1.499977 | 2.28e-09 | 6.435106 | 8.772e-09
2018-03-24 05:46 | 301964.7 | 1440.0002 | 3 | 40 | 4.400202 | 2.225967 | 1.576989 | 2.28e-09 | 6.773978 | 8.772e-09
2018-03-24 05:48 | 302084.7 | 1560.0009 | 3 | 40 | 4.400237 | 2.076809 | 1.648645 | 2.28e-09 | 7.089278 | 8.772e-09
2018-03-24 05:50 | 302204.7 | 1680.0001 | 3 | 40 | 4.400174 | 1.945107 | 1.715612 | 2.28e-09 | 7.383944 | 8.772e-09
2018-03-24 05:52 | 302324.7 | 1800.0009 | 3 | 40 | 4.400245 | 1.828543 | 1.77847 | 2.28e-09 | 7.660534 | 8.772e-09
2018-03-24 05:54 | 302444.7 | 1920.0002 | 3 | 40 | 4.400222 | 1.721394 | 1.837587 | 2.28e-09 | 7.92066 | 8.772e-09
2018-03-24 05:56 | 302564.7 | 2040.0001 | 3 | 40 | 4.40012 | 1.620847 | 1.893267 | 2.28e-09 | 8.165661 | 8.772e-09
2018-03-24 05:58 | 302684.7 | 2160.001 | 3 | 40 | 4.400217 | 1.528825 | 1.945731 | 2.28e-09 | 8.396513 | 8.772e-09
2018-03-24 06:00 | 302804.7 | 2280.0001 | 3 | 40 | 4.400159 | 1.441133 | 1.995205 | 2.28e-09 | 8.614207 | 8.772e-09
2018-03-24 06:02 | 302924.7 | 2400.0002 | 3 | 40 | 4.400199 | 1.359159 | 2.041861 | 2.28e-09 | 8.819504 | 8.772e-09
2018-03-24 06:04 | 303044.7 | 2520.001 | 3 | 40 | 4.400192 | 1.27999 | 2.085824 | 2.28e-09 | 9.012947 | 8.772e-09
2018-03-24 06:06 | 303164.7 | 2640.0009 | 3 | 40 | 4.400126 | 1.207055 | 2.127253 | 2.28e-09 | 9.195243 | 8.772e-09
2018-03-24 06:08 | 303284.7 | 2760.001 | 3 | 40 | 4.400196 | 1.139682 | 2.166353 | 2.28e-09 | 9.36729 | 8.772e-09
2018-03-24 06:10 | 303404.7 | 2880.0009 | 3 | 40 | 4.400176 | 1.07466 | 2.203243 | 2.28e-09 | 9.529613 | 8.772e-09
2018-03-24 06:12 | 303524.7 | 3000.0002 | 3 | 40 | 4.40011 | 1.012555 | 2.238026 | 2.28e-09 | 9.682665 | 8.772e-09
2018-03-24 06:14 | 303644.7 | 3120.0002 | 3 | 40 | 4.40015 | 0.9535818 | 2.270799 | 2.28e-09 | 9.826871 | 8.772e-09
2018-03-24 06:16 | 303764.7 | 3240.0002 | 3 | 40 | 4.400198 | 0.8980684 | 2.301643 | 2.28e-09 | 9.962587 | 8.772e-09
2018-03-24 06:18 | 303884.7 | 3360.001 | 3 | 40 | 4.400137 | 0.844676 | 2.330675 | 2.28e-09 | 10.09033 | 8.772e-09
2018-03-24 06:20 | 304004.7 | 3480.0001 | 3 | 40 | 4.400104 | 0.7948008 | 2.357999 | 2.28e-09 | 10.21056 | 8.772e-09
2018-03-24 06:22 | 304124.7 | 3600.0002 | 3 | 40 | 4.400186 | 0.7480803 | 2.383706 | 2.28e-09 | 10.32368 | 8.772e-09
2018-03-24 06:24 | 304244.7 | 3720.0009 | 3 | 40 | 4.400141 | 0.7027254 | 2.407873 | 2.28e-09 | 10.43002 | 8.772e-09
2018-03-24 06:26 | 304364.7 | 3840.001 | 3 | 40 | 4.400174 | 0.6615734 | 2.430604 | 2.28e-09 | 10.53003 | 8.772e-09
2018-03-24 06:27 | 304392.4 | 3867.684 | 3 | 40 | 4.400149 | 0.6519957 | 2.435655 | 2.28e-09 | 10.55226 | 8.772e-09
2018-03-24 06:29 | 304512.5 | 120 | 4 | 40 | 4.292593 | 0 | 2.435655 | 2.28e-09 | 10.55226 | 8.772e-09
2018-03-24 06:31 | 304632.5 | 240.0008 | 4 | 40 | 4.281495 | 0 | 2.435655 | 2.28e-09 | 10.55226 | 8.772e-09
2018-03-24 06:32 | 304692.5 | 300.0022 | 4 | 40 | 4.278556 | 0 | 2.435655 | 2.28e-09 | 10.55226 | 8.772e-09
2018-03-24 06:34 | 304812.5 | 120.001 | 5 | 40 | 3.83343 | -3.260118 | 2.435655 | 0.1086659 | 10.55226 | 0.4226637
2018-03-24 06:36 | 304932.5 | 240.0002 | 5 | 40 | 3.780281 | -3.260058 | 2.435655 | 0.217325 | 10.55226 | 0.8361998
2018-03-24 06:38 | 305052.5 | 360.001 | 5 | 40 | 3.732519 | -3.260114 | 2.435655 | 0.3259913 | 10.55226 | 1.244372
2018-03-24 06:40 | 305172.5 | 480.001 | 5 | 40 | 3.686422 | -3.260098 | 2.435655 | 0.4346478 | 10.55226 | 1.647421
2018-03-24 06:42 | 305292.5 | 600.001 | 5 | 40 | 3.642298 | -3.260105 | 2.435655 | 0.5433191 | 10.55226 | 2.045601
2018-03-24 06:44 | 305412.5 | 720.0002 | 5 | 40 | 3.600868 | -3.260092 | 2.435655 | 0.6519753 | 10.55226 | 2.439075
2018-03-24 06:46 | 305532.5 | 840.001 | 5 | 40 | 3.563251 | -3.260122 | 2.435655 | 0.7606573 | 10.55226 | 2.828348
2018-03-24 06:48 | 305652.5 | 960.0002 | 5 | 40 | 3.528698 | -3.260074 | 2.435655 | 0.8693125 | 10.55226 | 3.213612
2018-03-24 06:50 | 305772.5 | 1080.0003 | 5 | 40 | 3.496901 | -3.260149 | 2.435655 | 0.9779873 | 10.55226 | 3.595345
2018-03-24 06:52 | 305892.5 | 1200.001 | 5 | 40 | 3.467087 | -3.260089 | 2.435655 | 1.086646 | 10.55226 | 3.973679
2018-03-24 06:54 | 306012.5 | 1320.001 | 5 | 40 | 3.439074 | -3.260014 | 2.435655 | 1.195319 | 10.55226 | 4.348925
2018-03-24 06:56 | 306132.5 | 1440.0011 | 5 | 40 | 3.412786 | -3.260105 | 2.435655 | 1.303975 | 10.55226 | 4.72116
2018-03-24 06:58 | 306252.5 | 1560.0002 | 5 | 40 | 3.387813 | -3.260104 | 2.435655 | 1.41264 | 10.55226 | 5.090641
2018-03-24 07:00 | 306372.5 | 1680.0011 | 5 | 40 | 3.363066 | -3.260111 | 2.435655 | 1.521315 | 10.55226 | 5.457463
2018-03-24 07:02 | 306492.5 | 1800.001 | 5 | 40 | 3.338099 | -3.260058 | 2.435655 | 1.629978 | 10.55226 | 5.821552
2018-03-24 07:04 | 306612.5 | 1920.001 | 5 | 40 | 3.311682 | -3.260027 | 2.435655 | 1.738638 | 10.55226 | 6.182855
2018-03-24 07:06 | 306732.5 | 2040.0002 | 5 | 40 | 3.282889 | -3.260118 | 2.435655 | 1.847307 | 10.55226 | 6.541192
2018-03-24 07:08 | 306852.5 | 2160.001 | 5 | 40 | 3.250584 | -3.260049 | 2.435655 | 1.955959 | 10.55226 | 6.896165
2018-03-24 07:10 | 306972.5 | 2280.0011 | 5 | 40 | 3.213245 | -3.260102 | 2.435655 | 2.064635 | 10.55226 | 7.247447
2018-03-24 07:12 | 307092.5 | 2400.0002 | 5 | 40 | 3.168499 | -3.260096 | 2.435655 | 2.173296 | 10.55226 | 7.594253
2018-03-24 07:14 | 307212.5 | 2520.0011 | 5 | 40 | 3.112786 | -3.260149 | 2.435655 | 2.28196 | 10.55226 | 7.93565
2018-03-24 07:16 | 307332.5 | 2640.0002 | 5 | 40 | 3.038336 | -3.260138 | 2.435655 | 2.390635 | 10.55226 | 8.270095
2018-03-24 07:17 | 307380.8 | 2688.2833 | 5 | 40 | 3 | -3.260085 | 2.435655 | 2.434354 | 10.55226 | 8.402113
2018-03-24 07:19 | 307500.9 | 120.0009 | 6 | 40 | 3.647661 | 0 | 2.435655 | 2.434365 | 10.55226 | 8.402145
2018-03-24 07:21 | 307620.9 | 240.0009 | 6 | 40 | 3.683374 | 0 | 2.435655 | 2.434365 | 10.55226 | 8.402145
2018-03-24 07:22 | 307680.9 | 300.0039 | 6 | 40 | 3.690405 | 0 | 2.435655 | 2.434365 | 10.55226 | 8.402145
2018-03-24 07:22 | 307680.8729 | 0.0028 | 7 | 41 | 3.690535 | 0 | 0 | 0 | 0 | 0
2018-03-24 07:24 | 307801 | 120.0009 | 2 | 41 | 4.200276 | 3.892971 | 0.1456986 | 2.209e-09 | 0.6101533 | 8.152e-09
2018-03-24 07:26 | 307921 | 240.0001 | 2 | 41 | 4.200243 | 3.477015 | 0.267948 | 2.209e-09 | 1.123634 | 8.152e-09
2018-03-24 07:27 | 308017.1 | 336.1424 | 2 | 41 | 4.200257 | 3.259985 | 0.3577579 | 2.209e-09 | 1.500858 | 8.152e-09
2018-03-24 07:29 | 308137.1 | 120.001 | 3 | 41 | 4.220429 | 3.260071 | 0.4660323 | 2.209e-09 | 1.956669 | 8.152e-09
2018-03-24 07:31 | 308257.1 | 240.0002 | 3 | 41 | 4.241061 | 3.260088 | 0.5747045 | 2.209e-09 | 2.416425 | 8.152e-09
2018-03-24 07:33 | 308377.1 | 360.001 | 3 | 41 | 4.26323 | 3.260073 | 0.6833686 | 2.209e-09 | 2.878458 | 8.152e-09
2018-03-24 07:35 | 308497.1 | 480.001 | 3 | 41 | 4.288326 | 3.260065 | 0.7920232 | 2.209e-09 | 3.343018 | 8.152e-09
2018-03-24 07:37 | 308617.1 | 600.0002 | 3 | 41 | 4.316581 | 3.260065 | 0.9007011 | 2.209e-09 | 3.810574 | 8.152e-09
2018-03-24 07:39 | 308737.1 | 720.0002 | 3 | 41 | 4.347321 | 3.260021 | 1.009362 | 2.209e-09 | 4.281271 | 8.152e-09
2018-03-24 07:41 | 308857.1 | 840.0002 | 3 | 41 | 4.380462 | 3.260086 | 1.118023 | 2.209e-09 | 4.755439 | 8.152e-09
2018-03-24 07:43 | 308977.1 | 960.001 | 3 | 41 | 4.400248 | 3.111567 | 1.225576 | 2.209e-09 | 5.228075 | 8.152e-09
2018-03-24 07:45 | 309097.1 | 1080.0003 | 3 | 41 | 4.400206 | 2.834118 | 1.32456 | 2.209e-09 | 5.663629 | 8.152e-09
2018-03-24 07:47 | 309217.1 | 1200.0003 | 3 | 41 | 4.400235 | 2.599945 | 1.415031 | 2.209e-09 | 6.061722 | 8.152e-09
2018-03-24 07:49 | 309337.1 | 1320.0003 | 3 | 41 | 4.400183 | 2.39669 | 1.498204 | 2.209e-09 | 6.427701 | 8.152e-09
2018-03-24 07:51 | 309457.1 | 1440.001 | 3 | 41 | 4.400252 | 2.226809 | 1.575196 | 2.209e-09 | 6.766483 | 8.152e-09
2018-03-24 07:53 | 309577.1 | 1560.001 | 3 | 41 | 4.400204 | 2.076256 | 1.646865 | 2.209e-09 | 7.081843 | 8.152e-09
2018-03-24 07:55 | 309697.1 | 1680.0011 | 3 | 41 | 4.400203 | 1.945147 | 1.71386 | 2.209e-09 | 7.376632 | 8.152e-09
2018-03-24 07:57 | 309817.1 | 1800.0002 | 3 | 41 | 4.400177 | 1.82502 | 1.776654 | 2.209e-09 | 7.652939 | 8.152e-09
2018-03-24 07:59 | 309937.1 | 1920.0011 | 3 | 41 | 4.400172 | 1.717184 | 1.835659 | 2.209e-09 | 7.912572 | 8.152e-09
2018-03-24 08:01 | 310057.1 | 2040.001 | 3 | 41 | 4.400174 | 1.620269 | 1.891271 | 2.209e-09 | 8.157278 | 8.152e-09
2018-03-24 08:03 | 310177.1 | 2160.0002 | 3 | 41 | 4.400166 | 1.527728 | 1.94372 | 2.209e-09 | 8.388062 | 8.152e-09
2018-03-24 08:05 | 310297.1 | 2280.0011 | 3 | 41 | 4.400158 | 1.441083 | 1.993196 | 2.209e-09 | 8.605767 | 8.152e-09
2018-03-24 08:07 | 310417.1 | 2400.0002 | 3 | 41 | 4.400197 | 1.359287 | 2.039842 | 2.209e-09 | 8.811015 | 8.152e-09
2018-03-24 08:09 | 310537.1 | 2520.0003 | 3 | 41 | 4.400167 | 1.280819 | 2.083824 | 2.209e-09 | 9.004545 | 8.152e-09
2018-03-24 08:11 | 310657.1 | 2640.0002 | 3 | 41 | 4.400151 | 1.207427 | 2.125282 | 2.209e-09 | 9.186965 | 8.152e-09
2018-03-24 08:13 | 310777.1 | 2760.001 | 3 | 41 | 4.400186 | 1.137815 | 2.16435 | 2.209e-09 | 9.358872 | 8.152e-09
2018-03-24 08:15 | 310897.1 | 2880.0003 | 3 | 41 | 4.400203 | 1.075083 | 2.201213 | 2.209e-09 | 9.521075 | 8.152e-09
2018-03-24 08:17 | 311017.1 | 3000.0011 | 3 | 41 | 4.400198 | 1.013095 | 2.235991 | 2.209e-09 | 9.674107 | 8.152e-09
2018-03-24 08:19 | 311137.1 | 3120.0003 | 3 | 41 | 4.400135 | 0.9532385 | 2.268757 | 2.209e-09 | 9.81828 | 8.152e-09
2018-03-24 08:21 | 311257.1 | 3240.001 | 3 | 41 | 4.400179 | 0.8985806 | 2.299613 | 2.209e-09 | 9.954054 | 8.152e-09
2018-03-24 08:23 | 311377.1 | 3360.0003 | 3 | 41 | 4.400115 | 0.8453531 | 2.328674 | 2.209e-09 | 10.08192 | 8.152e-09
2018-03-24 08:25 | 311497.1 | 3480.001 | 3 | 41 | 4.400107 | 0.7958221 | 2.356031 | 2.209e-09 | 10.2023 | 8.152e-09
2018-03-24 08:27 | 311617.1 | 3600.0003 | 3 | 41 | 4.400187 | 0.7488575 | 2.381767 | 2.209e-09 | 10.31554 | 8.152e-09
2018-03-24 08:29 | 311737.1 | 3720.001 | 3 | 41 | 4.400158 | 0.703886 | 2.405963 | 2.209e-09 | 10.42201 | 8.152e-09
2018-03-24 08:31 | 311857.1 | 3840.001 | 3 | 41 | 4.400148 | 0.6616468 | 2.42871 | 2.209e-09 | 10.5221 | 8.152e-09
2018-03-24 08:32 | 311886 | 3868.8568 | 3 | 41 | 4.400165 | 0.6519985 | 2.433972 | 2.209e-09 | 10.54525 | 8.152e-09
2018-03-24 08:34 | 312006 | 120.0008 | 4 | 41 | 4.292393 | 0 | 2.433972 | 2.209e-09 | 10.54525 | 8.152e-09
2018-03-24 08:36 | 312126 | 240.0001 | 4 | 41 | 4.281272 | 0 | 2.433972 | 2.209e-09 | 10.54525 | 8.152e-09
2018-03-24 08:37 | 312186 | 300.0023 | 4 | 41 | 4.278307 | 0 | 2.433972 | 2.209e-09 | 10.54525 | 8.152e-09
2018-03-24 08:39 | 312306.1 | 120.001 | 5 | 41 | 3.832819 | -3.260089 | 2.433972 | 0.1086528 | 10.54525 | 0.4225465
2018-03-24 08:41 | 312426.1 | 240.0009 | 5 | 41 | 3.779861 | -3.260104 | 2.433972 | 0.217324 | 10.54525 | 0.8360696
2018-03-24 08:43 | 312546.1 | 360.0009 | 5 | 41 | 3.732064 | -3.260112 | 2.433972 | 0.3259875 | 10.54525 | 1.244187
2018-03-24 08:45 | 312666.1 | 480.0001 | 5 | 41 | 3.685724 | -3.260105 | 2.433972 | 0.4346535 | 10.54525 | 1.647209
2018-03-24 08:47 | 312786.1 | 600.0002 | 5 | 41 | 3.641082 | -3.260089 | 2.433972 | 0.5433129 | 10.54525 | 2.045259
2018-03-24 08:49 | 312906.1 | 720.001 | 5 | 41 | 3.599866 | -3.260069 | 2.433972 | 0.6519692 | 10.54525 | 2.43861
2018-03-24 08:51 | 313026.1 | 840.0002 | 5 | 41 | 3.562315 | -3.260085 | 2.433972 | 0.7606537 | 10.54525 | 2.827788
2018-03-24 08:53 | 313146.1 | 960.0001 | 5 | 41 | 3.528063 | -3.26006 | 2.433972 | 0.8693116 | 10.54525 | 3.212966
2018-03-24 08:55 | 313266.1 | 1080.0009 | 5 | 41 | 3.496441 | -3.260082 | 2.433972 | 0.977982 | 10.54525 | 3.59462
2018-03-24 08:57 | 313386.1 | 1200.0009 | 5 | 41 | 3.467007 | -3.260147 | 2.433972 | 1.086643 | 10.54525 | 3.972938
2018-03-24 08:59 | 313506.1 | 1320.001 | 5 | 41 | 3.438684 | -3.260094 | 2.433972 | 1.195308 | 10.54525 | 4.348129
2018-03-24 09:01 | 313626.1 | 1440.0001 | 5 | 41 | 3.412448 | -3.260052 | 2.433972 | 1.303973 | 10.54525 | 4.72035
2018-03-24 09:03 | 313746.1 | 1560.0009 | 5 | 41 | 3.387414 | -3.26003 | 2.433972 | 1.412641 | 10.54525 | 5.089802
2018-03-24 09:05 | 313866.1 | 1680.0002 | 5 | 41 | 3.36281 | -3.260077 | 2.433972 | 1.521299 | 10.54525 | 5.456536
2018-03-24 09:07 | 313986.1 | 1800.0017 | 5 | 41 | 3.337697 | -3.26003 | 2.433972 | 1.629972 | 10.54525 | 5.820631
2018-03-24 09:09 | 314106.1 | 1920.0009 | 5 | 41 | 3.31128 | -3.260107 | 2.433972 | 1.738628 | 10.54525 | 6.181872
2018-03-24 09:11 | 314226.1 | 2040.0009 | 5 | 41 | 3.282783 | -3.260069 | 2.433972 | 1.8473 | 10.54525 | 6.54018
2018-03-24 09:13 | 314346.1 | 2160.0001 | 5 | 41 | 3.250395 | -3.260023 | 2.433972 | 1.955966 | 10.54525 | 6.895189
2018-03-24 09:15 | 314466.1 | 2280.0001 | 5 | 41 | 3.212902 | -3.260087 | 2.433972 | 2.064635 | 10.54525 | 7.246419
2018-03-24 09:17 | 314586.1 | 2400.001 | 5 | 41 | 3.167756 | -3.260018 | 2.433972 | 2.173297 | 10.54525 | 7.593161
2018-03-24 09:19 | 314706.1 | 2520.0009 | 5 | 41 | 3.112134 | -3.260052 | 2.433972 | 2.28196 | 10.54525 | 7.934478
2018-03-24 09:21 | 314826.1 | 2640.0009 | 5 | 41 | 3.037058 | -3.260032 | 2.433972 | 2.390613 | 10.54525 | 8.268753
2018-03-24 09:22 | 314872.4 | 2686.3336 | 5 | 41 | 2.999995 | -3.26004 | 2.433972 | 2.432578 | 10.54525 | 8.395447
2018-03-24 09:24 | 314992.5 | 120.0009 | 6 | 41 | 3.647721 | 0 | 2.433972 | 2.432578 | 10.54525 | 8.395447
2018-03-24 09:26 | 315112.5 | 240.0002 | 6 | 41 | 3.683441 | 0 | 2.433972 | 2.432578 | 10.54525 | 8.395447
2018-03-24 09:27 | 315172.5 | 300.0008 | 6 | 41 | 3.690494 | 0 | 2.433972 | 2.432578 | 10.54525 | 8.395447
2018-03-24 09:27 | 315172.4568 | 0.0027 | 7 | 42 | 3.690584 | 0 | 0 | 0 | 0 | 0
2018-03-24 09:29 | 315292.6 | 120.0009 | 2 | 42 | 4.200293 | 3.892265 | 0.1456886 | 0 | 0.6101108 | 0
2018-03-24 09:31 | 315412.6 | 240.0009 | 2 | 42 | 4.200212 | 3.475183 | 0.2678344 | 0 | 1.123156 | 0
2018-03-24 09:32 | 315508.2 | 335.6575 | 2 | 42 | 4.200176 | 3.259998 | 0.3571839 | 0 | 1.498446 | 0
2018-03-24 09:34 | 315628.2 | 120.0002 | 3 | 42 | 4.220271 | 3.260061 | 0.4654768 | 0 | 1.954323 | 0
2018-03-24 09:36 | 315748.2 | 240.001 | 3 | 42 | 4.240786 | 3.260031 | 0.5741374 | 0 | 2.414011 | 0
2018-03-24 09:38 | 315868.2 | 360.0003 | 3 | 42 | 4.262926 | 3.260098 | 0.6828041 | 0 | 2.876019 | 0
2018-03-24 09:40 | 315988.2 | 480.0002 | 3 | 42 | 4.287963 | 3.260075 | 0.7914724 | 0 | 3.340601 | 0
2018-03-24 09:42 | 316108.2 | 600.0011 | 3 | 42 | 4.31621 | 3.260092 | 0.9001338 | 0 | 3.808051 | 0
2018-03-24 09:44 | 316228.2 | 720.001 | 3 | 42 | 4.346956 | 3.260096 | 1.008803 | 0 | 4.278744 | 0
2018-03-24 09:46 | 316348.2 | 840.0002 | 3 | 42 | 4.379765 | 3.26013 | 1.117462 | 0 | 4.752846 | 0
2018-03-24 09:48 | 316468.2 | 960.001 | 3 | 42 | 4.400283 | 3.118839 | 1.225111 | 0 | 5.225865 | 0
2018-03-24 09:50 | 316588.2 | 1080.0002 | 3 | 42 | 4.400259 | 2.839718 | 1.324276 | 0 | 5.66222 | 0
2018-03-24 09:52 | 316708.2 | 1200.001 | 3 | 42 | 4.400187 | 2.600983 | 1.414838 | 0 | 6.060711 | 0
2018-03-24 09:54 | 316828.2 | 1320.0003 | 3 | 42 | 4.40021 | 2.402109 | 1.49814 | 0 | 6.427258 | 0
2018-03-24 09:56 | 316948.2 | 1440.0003 | 3 | 42 | 4.400197 | 2.228306 | 1.57524 | 0 | 6.766516 | 0
2018-03-24 09:58 | 317068.2 | 1560.0002 | 3 | 42 | 4.400202 | 2.07756 | 1.646952 | 0 | 7.082065 | 0
2018-03-24 10:00 | 317188.2 | 1680.0002 | 3 | 42 | 4.400137 | 1.94401 | 1.713955 | 0 | 7.376894 | 0
2018-03-24 10:02 | 317308.2 | 1800.0011 | 3 | 42 | 4.40015 | 1.825037 | 1.776764 | 0 | 7.653262 | 0
2018-03-24 10:04 | 317428.2 | 1920.0002 | 3 | 42 | 4.400182 | 1.717377 | 1.835775 | 0 | 7.912921 | 0
2018-03-24 10:06 | 317548.2 | 2040.001 | 3 | 42 | 4.400215 | 1.619061 | 1.891352 | 0 | 8.157475 | 0
2018-03-24 10:08 | 317668.2 | 2160.001 | 3 | 42 | 4.400151 | 1.526582 | 1.943767 | 0 | 8.388108 | 0
2018-03-24 10:10 | 317788.2 | 2280.0003 | 3 | 42 | 4.400211 | 1.442033 | 1.993225 | 0 | 8.605733 | 0
2018-03-24 10:12 | 317908.2 | 2400.0003 | 3 | 42 | 4.40022 | 1.360418 | 2.039892 | 0 | 8.811078 | 0
2018-03-24 10:14 | 318028.2 | 2520.001 | 3 | 42 | 4.400151 | 1.282125 | 2.083919 | 0 | 9.004803 | 0
2018-03-24 10:16 | 318148.2 | 2640.0011 | 3 | 42 | 4.40022 | 1.208744 | 2.12542 | 0 | 9.187411 | 0
2018-03-24 10:18 | 318268.2 | 2760.001 | 3 | 42 | 4.400165 | 1.138627 | 2.164533 | 0 | 9.359517 | 0
2018-03-24 10:20 | 318388.2 | 2880.0011 | 3 | 42 | 4.40015 | 1.073152 | 2.201377 | 0 | 9.521639 | 0
2018-03-24 10:22 | 318508.2 | 3000.0011 | 3 | 42 | 4.400192 | 1.012338 | 2.236123 | 0 | 9.674524 | 0
2018-03-24 10:24 | 318628.2 | 3120.001 | 3 | 42 | 4.400157 | 0.953805 | 2.268876 | 0 | 9.818645 | 0
2018-03-24 10:26 | 318748.2 | 3240.0011 | 3 | 42 | 4.400207 | 0.8983946 | 2.299736 | 0 | 9.954433 | 0
2018-03-24 10:28 | 318868.2 | 3360.0011 | 3 | 42 | 4.400204 | 0.8458157 | 2.328781 | 0 | 10.08224 | 0
2018-03-24 10:30 | 318988.2 | 3480.0011 | 3 | 42 | 4.400162 | 0.7953863 | 2.356117 | 0 | 10.20252 | 0
2018-03-24 10:32 | 319108.2 | 3600.001 | 3 | 42 | 4.400107 | 0.7474203 | 2.38183 | 0 | 10.31566 | 0
2018-03-24 10:34 | 319228.2 | 3720.0003 | 3 | 42 | 4.400127 | 0.7033892 | 2.406021 | 0 | 10.4221 | 0
2018-03-24 10:36 | 319348.2 | 3840.001 | 3 | 42 | 4.400207 | 0.661912 | 2.428761 | 0 | 10.52216 | 0
2018-03-24 10:37 | 319376.1 | 3867.8768 | 3 | 42 | 4.400161 | 0.6519966 | 2.433842 | 0 | 10.54452 | 0
2018-03-24 10:39 | 319496.2 | 120.0001 | 4 | 42 | 4.2926 | 0 | 2.433842 | 0 | 10.54452 | 0
2018-03-24 10:41 | 319616.2 | 240.0001 | 4 | 42 | 4.281517 | 0 | 2.433842 | 0 | 10.54452 | 0
2018-03-24 10:42 | 319676.2 | 300.004 | 4 | 42 | 4.278571 | 0 | 2.433842 | 0 | 10.54452 | 0
2018-03-24 10:44 | 319796.2 | 120.001 | 5 | 42 | 3.834136 | -3.260027 | 2.433842 | 0.1086596 | 10.54452 | 0.422689
2018-03-24 10:46 | 319916.2 | 240.001 | 5 | 42 | 3.781103 | -3.260062 | 2.433842 | 0.2173147 | 10.54452 | 0.836278
2018-03-24 10:48 | 320036.2 | 360.001 | 5 | 42 | 3.733414 | -3.25999 | 2.433842 | 0.3259889 | 10.54452 | 1.244575
2018-03-24 10:50 | 320156.2 | 480.0002 | 5 | 42 | 3.687242 | -3.260016 | 2.433842 | 0.43465 | 10.54452 | 1.647729
2018-03-24 10:52 | 320276.2 | 600.001 | 5 | 42 | 3.642229 | -3.259958 | 2.433842 | 0.5433206 | 10.54452 | 2.045965
2018-03-24 10:54 | 320396.2 | 720.0002 | 5 | 42 | 3.600796 | -3.260129 | 2.433842 | 0.6519836 | 10.54452 | 2.439455
2018-03-24 10:56 | 320516.2 | 840.001 | 5 | 42 | 3.56319 | -3.260084 | 2.433842 | 0.7606388 | 10.54452 | 2.828627
2018-03-24 10:58 | 320636.2 | 960.0011 | 5 | 42 | 3.529045 | -3.260062 | 2.433842 | 0.8693081 | 10.54452 | 3.213957
2018-03-24 11:00 | 320756.2 | 1080.0002 | 5 | 42 | 3.497365 | -3.260015 | 2.433842 | 0.9779799 | 10.54452 | 3.595723
2018-03-24 11:02 | 320876.2 | 1200.0002 | 5 | 42 | 3.467522 | -3.260015 | 2.433842 | 1.08663 | 10.54452 | 3.974073
2018-03-24 11:04 | 320996.2 | 1320.001 | 5 | 42 | 3.439766 | -3.260043 | 2.433842 | 1.195304 | 10.54452 | 4.34938
2018-03-24 11:06 | 321116.2 | 1440.0002 | 5 | 42 | 3.413478 | -3.260032 | 2.433842 | 1.303964 | 10.54452 | 4.721709
2018-03-24 11:08 | 321236.2 | 1560.0003 | 5 | 42 | 3.388251 | -3.260023 | 2.433842 | 1.412623 | 10.54452 | 5.091228
2018-03-24 11:10 | 321356.2 | 1680.001 | 5 | 42 | 3.363391 | -3.260003 | 2.433842 | 1.521281 | 10.54452 | 5.458044
2018-03-24 11:12 | 321476.2 | 1800.0002 | 5 | 42 | 3.338418 | -3.25999 | 2.433842 | 1.629957 | 10.54452 | 5.822217
2018-03-24 11:14 | 321596.2 | 1920.0002 | 5 | 42 | 3.311983 | -3.260034 | 2.433842 | 1.738615 | 10.54452 | 6.183547
2018-03-24 11:16 | 321716.2 | 2040.001 | 5 | 42 | 3.283866 | -3.259992 | 2.433842 | 1.847281 | 10.54452 | 6.54194
2018-03-24 11:18 | 321836.2 | 2160.001 | 5 | 42 | 3.252092 | -3.259987 | 2.433842 | 1.955941 | 10.54452 | 6.89708
2018-03-24 11:20 | 321956.2 | 2280.001 | 5 | 42 | 3.214633 | -3.260018 | 2.433842 | 2.064602 | 10.54452 | 7.248481
2018-03-24 11:22 | 322076.2 | 2400.0002 | 5 | 42 | 3.169331 | -3.260009 | 2.433842 | 2.173273 | 10.54452 | 7.595436
2018-03-24 11:24 | 322196.2 | 2520.001 | 5 | 42 | 3.113347 | -3.260045 | 2.433842 | 2.28194 | 10.54452 | 7.936924
2018-03-24 11:26 | 322316.2 | 2640.0003 | 5 | 42 | 3.038617 | -3.260057 | 2.433842 | 2.390592 | 10.54452 | 8.27136
2018-03-24 11:26 | 322365 | 2688.8065 | 5 | 42 | 2.999995 | -3.260109 | 2.433842 | 2.434798 | 10.54452 | 8.404858
2018-03-24 11:28 | 322485.1 | 120.0009 | 6 | 42 | 3.647246 | 0 | 2.433842 | 2.434798 | 10.54452 | 8.404858
2018-03-24 11:30 | 322605.1 | 240.0001 | 6 | 42 | 3.683043 | 0 | 2.433842 | 2.434798 | 10.54452 | 8.404858
2018-03-24 11:31 | 322665.1 | 300.003 | 6 | 42 | 3.69012 | 0 | 2.433842 | 2.434798 | 10.54452 | 8.404858
2018-03-24 11:31 | 322665.1 | 0.0028 | 7 | 43 | 3.68995 | 0 | 0 | 0 | 0 | 0
2018-03-24 11:33 | 322785.2 | 120.0009 | 2 | 43 | 4.200281 | 3.896225 | 0.1458011 | 9.15e-10 | 0.6105602 | 3.378e-09
2018-03-24 11:35 | 322905.2 | 240.0009 | 2 | 43 | 4.200298 | 3.480803 | 0.2681206 | 9.15e-10 | 1.124335 | 3.378e-09
2018-03-24 11:37 | 323003.7 | 338.5656 | 2 | 43 | 4.200213 | 3.259996 | 0.3602133 | 9.15e-10 | 1.511147 | 3.378e-09
2018-03-24 11:39 | 323123.7 | 120.001 | 3 | 43 | 4.220401 | 3.260063 | 0.4684944 | 9.15e-10 | 1.966984 | 3.378e-09
2018-03-24 11:41 | 323243.7 | 240.0002 | 3 | 43 | 4.241242 | 3.260071 | 0.5771538 | 9.15e-10 | 2.426695 | 3.378e-09
2018-03-24 11:43 | 323363.7 | 360.0003 | 3 | 43 | 4.263573 | 3.260084 | 0.6858233 | 9.15e-10 | 2.888776 | 3.378e-09
2018-03-24 11:45 | 323483.7 | 480.001 | 3 | 43 | 4.288661 | 3.260014 | 0.7944795 | 9.15e-10 | 3.353372 | 3.378e-09
2018-03-24 11:47 | 323603.7 | 600.0003 | 3 | 43 | 4.316373 | 3.259977 | 0.9031586 | 9.15e-10 | 3.820943 | 3.378e-09
2018-03-24 11:49 | 323723.7 | 720.001 | 3 | 43 | 4.347087 | 3.260078 | 1.011826 | 9.15e-10 | 4.291637 | 3.378e-09
2018-03-24 11:51 | 323843.7 | 840.001 | 3 | 43 | 4.380156 | 3.260117 | 1.120485 | 9.15e-10 | 4.76576 | 3.378e-09
2018-03-24 11:53 | 323963.7 | 960.0002 | 3 | 43 | 4.400257 | 3.110952 | 1.228039 | 9.15e-10 | 5.238396 | 3.378e-09
2018-03-24 11:55 | 324083.7 | 1080.0002 | 3 | 43 | 4.400227 | 2.833118 | 1.326955 | 9.15e-10 | 5.673652 | 3.378e-09
2018-03-24 11:57 | 324203.7 | 1200.001 | 3 | 43 | 4.400191 | 2.597235 | 1.417339 | 9.15e-10 | 6.071362 | 3.378e-09
2018-03-24 11:59 | 324323.7 | 1320.0003 | 3 | 43 | 4.400201 | 2.394655 | 1.500467 | 9.15e-10 | 6.437145 | 3.378e-09
2018-03-24 12:01 | 324443.7 | 1440.001 | 3 | 43 | 4.4002 | 2.224394 | 1.577387 | 9.15e-10 | 6.775606 | 3.378e-09
2018-03-24 12:03 | 324563.7 | 1560.0002 | 3 | 43 | 4.400153 | 2.074558 | 1.649005 | 9.15e-10 | 7.090744 | 3.378e-09
2018-03-24 12:05 | 324683.7 | 1680.0002 | 3 | 43 | 4.400205 | 1.943068 | 1.71593 | 9.15e-10 | 7.385228 | 3.378e-09
2018-03-24 12:07 | 324803.7 | 1800.0019 | 3 | 43 | 4.400159 | 1.822449 | 1.778659 | 9.15e-10 | 7.661248 | 3.378e-09
2018-03-24 12:09 | 324923.7 | 1920.0002 | 3 | 43 | 4.400209 | 1.714434 | 1.837571 | 9.15e-10 | 7.920469 | 3.378e-09
2018-03-24 12:11 | 325043.7 | 2040.001 | 3 | 43 | 4.400209 | 1.614439 | 1.893021 | 9.15e-10 | 8.164462 | 3.378e-09
2018-03-24 12:13 | 325163.7 | 2160.001 | 3 | 43 | 4.400193 | 1.523433 | 1.9453 | 9.15e-10 | 8.394496 | 3.378e-09
2018-03-24 12:15 | 325283.7 | 2280.0002 | 3 | 43 | 4.40014 | 1.43777 | 1.994651 | 9.15e-10 | 8.61165 | 3.378e-09
2018-03-24 12:17 | 325403.7 | 2400.0003 | 3 | 43 | 4.400166 | 1.356837 | 2.041218 | 9.15e-10 | 8.816552 | 3.378e-09
2018-03-24 12:19 | 325523.7 | 2520.0011 | 3 | 43 | 4.400196 | 1.281202 | 2.085168 | 9.15e-10 | 9.00994 | 3.378e-09
2018-03-24 12:21 | 325643.7 | 2640.0003 | 3 | 43 | 4.400241 | 1.208472 | 2.126647 | 9.15e-10 | 9.192459 | 3.378e-09
2018-03-24 12:23 | 325763.7 | 2760.0003 | 3 | 43 | 4.400179 | 1.137861 | 2.165739 | 9.15e-10 | 9.364468 | 3.378e-09
2018-03-24 12:25 | 325883.7 | 2880.001 | 3 | 43 | 4.400162 | 1.071463 | 2.202545 | 9.15e-10 | 9.526423 | 3.378e-09
2018-03-24 12:27 | 326003.7 | 3000.0011 | 3 | 43 | 4.400121 | 1.009805 | 2.23723 | 9.15e-10 | 9.679041 | 3.378e-09
2018-03-24 12:29 | 326123.7 | 3120.0003 | 3 | 43 | 4.400158 | 0.9530106 | 2.269949 | 9.15e-10 | 9.82301 | 3.378e-09
2018-03-24 12:31 | 326243.7 | 3240.0011 | 3 | 43 | 4.400079 | 0.8969612 | 2.300776 | 9.15e-10 | 9.958654 | 3.378e-09
2018-03-24 12:33 | 326363.7 | 3360.0011 | 3 | 43 | 4.400193 | 0.8453512 | 2.329823 | 9.15e-10 | 10.08646 | 3.378e-09
2018-03-24 12:35 | 326483.7 | 3480.001 | 3 | 43 | 4.400127 | 0.7939224 | 2.357135 | 9.15e-10 | 10.20664 | 3.378e-09
2018-03-24 12:37 | 326603.7 | 3600.001 | 3 | 43 | 4.400121 | 0.7468472 | 2.382821 | 9.15e-10 | 10.31966 | 3.378e-09
2018-03-24 12:39 | 326723.7 | 3720.001 | 3 | 43 | 4.400143 | 0.70327 | 2.406983 | 9.15e-10 | 10.42598 | 3.378e-09
2018-03-24 12:41 | 326843.7 | 3840.0002 | 3 | 43 | 4.400184 | 0.6619949 | 2.429725 | 9.15e-10 | 10.52605 | 3.378e-09
2018-03-24 12:42 | 326872.3 | 3868.5361 | 3 | 43 | 4.400143 | 0.6519966 | 2.434927 | 9.15e-10 | 10.54894 | 3.378e-09
2018-03-24 12:44 | 326992.3 | 120.0009 | 4 | 43 | 4.292558 | 0 | 2.434927 | 9.15e-10 | 10.54894 | 3.378e-09
2018-03-24 12:46 | 327112.3 | 240.0001 | 4 | 43 | 4.281432 | 0 | 2.434927 | 9.15e-10 | 10.54894 | 3.378e-09
2018-03-24 12:47 | 327172.3 | 300.0023 | 4 | 43 | 4.278475 | 0 | 2.434927 | 9.15e-10 | 10.54894 | 3.378e-09
2018-03-24 12:49 | 327292.4 | 120.0002 | 5 | 43 | 3.833695 | -3.260076 | 2.434927 | 0.1086573 | 10.54894 | 0.4226354
2018-03-24 12:51 | 327412.4 | 240.001 | 5 | 43 | 3.780996 | -3.260016 | 2.434927 | 0.2173184 | 10.54894 | 0.8362161
2018-03-24 12:53 | 327532.4 | 360.0002 | 5 | 43 | 3.733265 | -3.260056 | 2.434927 | 0.3259898 | 10.54894 | 1.244495
2018-03-24 12:55 | 327652.4 | 480.0002 | 5 | 43 | 3.687048 | -3.260092 | 2.434927 | 0.4346478 | 10.54894 | 1.647622
2018-03-24 12:57 | 327772.4 | 600.0002 | 5 | 43 | 3.6429 | -3.260072 | 2.434927 | 0.5433087 | 10.54894 | 2.045839
2018-03-24 12:59 | 327892.4 | 720.0002 | 5 | 43 | 3.601673 | -3.260029 | 2.434927 | 0.6519797 | 10.54894 | 2.439446
2018-03-24 13:01 | 328012.4 | 840.001 | 5 | 43 | 3.56363 | -3.260074 | 2.434927 | 0.7606381 | 10.54894 | 2.828694
2018-03-24 13:03 | 328132.4 | 960.0002 | 5 | 43 | 3.529105 | -3.259992 | 2.434927 | 0.8693151 | 10.54894 | 3.214077
2018-03-24 13:05 | 328252.4 | 1080.0002 | 5 | 43 | 3.497372 | -3.260015 | 2.434927 | 0.9779729 | 10.54894 | 3.595791
2018-03-24 13:07 | 328372.4 | 1200.0002 | 5 | 43 | 3.467288 | -3.260089 | 2.434927 | 1.086632 | 10.54894 | 3.974164
2018-03-24 13:09 | 328492.4 | 1320.0001 | 5 | 43 | 3.439434 | -3.260071 | 2.434927 | 1.195305 | 10.54894 | 4.349432
2018-03-24 13:11 | 328612.4 | 1440.001 | 5 | 43 | 3.413017 | -3.260015 | 2.434927 | 1.303968 | 10.54894 | 4.721729
2018-03-24 13:13 | 328732.4 | 1560.001 | 5 | 43 | 3.387836 | -3.260014 | 2.434927 | 1.412625 | 10.54894 | 5.091193
2018-03-24 13:15 | 328852.4 | 1680.001 | 5 | 43 | 3.363199 | -3.26005 | 2.434927 | 1.521286 | 10.54894 | 5.45799
2018-03-24 13:17 | 328972.4 | 1800.0002 | 5 | 43 | 3.338189 | -3.260049 | 2.434927 | 1.629958 | 10.54894 | 5.822124
2018-03-24 13:19 | 329092.4 | 1920.0002 | 5 | 43 | 3.312014 | -3.260003 | 2.434927 | 1.738622 | 10.54894 | 6.183456
2018-03-24 13:21 | 329212.4 | 2040.0002 | 5 | 43 | 3.283864 | -3.259998 | 2.434927 | 1.84728 | 10.54894 | 6.541837
2018-03-24 13:23 | 329332.4 | 2160.0002 | 5 | 43 | 3.252359 | -3.260036 | 2.434927 | 1.955944 | 10.54894 | 6.897015
2018-03-24 13:25 | 329452.4 | 2280.0002 | 5 | 43 | 3.214577 | -3.259985 | 2.434927 | 2.064613 | 10.54894 | 7.248456
2018-03-24 13:27 | 329572.4 | 2400.001 | 5 | 43 | 3.169252 | -3.259976 | 2.434927 | 2.173268 | 10.54894 | 7.595355
2018-03-24 13:29 | 329692.4 | 2520.0003 | 5 | 43 | 3.11337 | -3.259976 | 2.434927 | 2.281931 | 10.54894 | 7.936815
2018-03-24 13:31 | 329812.4 | 2640.0002 | 5 | 43 | 3.039223 | -3.260032 | 2.434927 | 2.390589 | 10.54894 | 8.271313
2018-03-24 13:31 | 329861.2 | 2688.8577 | 5 | 43 | 2.999997 | -3.260074 | 2.434927 | 2.434841 | 10.54894 | 8.404961
2018-03-24 13:33 | 329981.3 | 120.0008 | 6 | 43 | 3.647007 | 0 | 2.434927 | 2.434849 | 10.54894 | 8.404984
2018-03-24 13:35 | 330101.3 | 240.001 | 6 | 43 | 3.682837 | 0 | 2.434927 | 2.434849 | 10.54894 | 8.404984
2018-03-24 13:36 | 330161.3 | 300.0014 | 6 | 43 | 3.68995 | 0 | 2.434927 | 2.434849 | 10.54894 | 8.404984
2018-03-24 13:36 | 330161.3 | 0.0027 | 7 | 44 | 3.69021 | 0 | 0 | 0 | 0 | 0
2018-03-24 13:38 | 330281.4 | 120.0009 | 2 | 44 | 4.200299 | 3.895176 | 0.145739 | 0 | 0.6103072 | 0
2018-03-24 13:40 | 330401.4 | 240.0009 | 2 | 44 | 4.200232 | 3.475945 | 0.2680067 | 0 | 1.123864 | 0
2018-03-24 13:42 | 330496.4 | 334.9823 | 2 | 44 | 4.200221 | 3.259985 | 0.3567093 | 0 | 1.496437 | 0
2018-03-24 13:44 | 330616.4104 | 120.001 | 3 | 44 | 4.220284 | 3.260084 | 0.464994 | 0 | 1.95229 | 0
2018-03-24 13:46 | 330736.4095 | 240.0001 | 3 | 44 | 4.240555 | 3.260101 | 0.5736629 | 0 | 2.412 | 0
2018-03-24 13:48 | 330856.4112 | 360.0018 | 3 | 44 | 4.262275 | 3.260128 | 0.6823304 | 0 | 2.87397 | 0
2018-03-24 13:50 | 330976.4103 | 480.0009 | 3 | 44 | 4.287356 | 3.260046 | 0.7909938 | 0 | 3.338449 | 0
2018-03-24 13:52 | 331096.4103 | 600.0009 | 3 | 44 | 4.315533 | 3.260044 | 0.8996512 | 0 | 3.805797 | 0
2018-03-24 13:54 | 331216.4103 | 720.0009 | 3 | 44 | 4.346479 | 3.26013 | 1.008328 | 0 | 4.276451 | 0
2018-03-24 13:56 | 331336.4095 | 840.0001 | 3 | 44 | 4.37927 | 3.26009 | 1.116989 | 0 | 4.750511 | 0
2018-03-24 13:58 | 331456.4104 | 960.001 | 3 | 44 | 4.400205 | 3.120985 | 1.224691 | 0 | 5.223727 | 0
2018-03-24 14:00 | 331576.4103 | 1080.0009 | 3 | 44 | 4.400242 | 2.843315 | 1.324007 | 0 | 5.660745 | 0
2018-03-24 14:02 | 331696.4096 | 1200.0002 | 3 | 44 | 4.400225 | 2.605619 | 1.414716 | 0 | 6.059883 | 0
2018-03-24 14:04 | 331816.4096 | 1320.0002 | 3 | 44 | 4.400212 | 2.403772 | 1.498107 | 0 | 6.426822 | 0
2018-03-24 14:06 | 331936.4095 | 1440.0001 | 3 | 44 | 4.400185 | 2.232048 | 1.575288 | 0 | 6.766437 | 0
2018-03-24 14:08 | 332056.4096 | 1560.0002 | 3 | 44 | 4.400218 | 2.084887 | 1.647183 | 0 | 7.082789 | 0
2018-03-24 14:10 | 332176.4103 | 1680.0009 | 3 | 44 | 4.40023 | 1.953197 | 1.71443 | 0 | 7.378691 | 0
2018-03-24 14:12 | 332296.4096 | 1800.0002 | 3 | 44 | 4.400213 | 1.832368 | 1.777476 | 0 | 7.656104 | 0
2018-03-24 14:14 | 332416.4103 | 1920.0009 | 3 | 44 | 4.400116 | 1.719908 | 1.836653 | 0 | 7.916496 | 0
2018-03-24 14:16 | 332536.4095 | 2040.0001 | 3 | 44 | 4.400209 | 1.619658 | 1.892293 | 0 | 8.161321 | 0
2018-03-24 14:18 | 332656.4104 | 2160.001 | 3 | 44 | 4.400156 | 1.52688 | 1.944708 | 0 | 8.391955 | 0
2018-03-24 14:20 | 332776.4103 | 2280.0009 | 3 | 44 | 4.400159 | 1.44107 | 1.994171 | 0 | 8.609602 | 0
2018-03-24 14:22 | 332896.4096 | 2400.0002 | 3 | 44 | 4.400185 | 1.359494 | 2.04083 | 0 | 8.814911 | 0
2018-03-24 14:24 | 333016.4104 | 2520.001 | 3 | 44 | 4.400171 | 1.283345 | 2.084863 | 0 | 9.008666 | 0
2018-03-24 14:26 | 333136.4103 | 2640.0009 | 3 | 44 | 4.400198 | 1.211685 | 2.126434 | 0 | 9.191584 | 0
2018-03-24 14:28 | 333256.4104 | 2760.001 | 3 | 44 | 4.400222 | 1.142756 | 2.165662 | 0 | 9.364194 | 0
2018-03-24 14:30 | 333376.4095 | 2880.0001 | 3 | 44 | 4.40019 | 1.075061 | 2.202593 | 0 | 9.526697 | 0
2018-03-24 14:32 | 333496.4104 | 3000.001 | 3 | 44 | 4.40017 | 1.012278 | 2.237362 | 0 | 9.679686 | 0
2018-03-24 14:34 | 333616.4104 | 3120.001 | 3 | 44 | 4.400154 | 0.9537935 | 2.270117 | 0 | 9.823813 | 0
2018-03-24 14:36 | 333736.4096 | 3240.0002 | 3 | 44 | 4.400095 | 0.8980484 | 2.300993 | 0 | 9.959672 | 0
2018-03-24 14:38 | 333856.4104 | 3360.001 | 3 | 44 | 4.400105 | 0.8456936 | 2.330067 | 0 | 10.0876 | 0
2018-03-24 14:40 | 333976.4096 | 3480.0002 | 3 | 44 | 4.40024 | 0.7966585 | 2.357428 | 0 | 10.208 | 0
2018-03-24 14:42 | 334096.4104 | 3600.001 | 3 | 44 | 4.400136 | 0.7486115 | 2.383164 | 0 | 10.32124 | 0
2018-03-24 14:44 | 334216.4103 | 3720.0009 | 3 | 44 | 4.400162 | 0.7043304 | 2.407383 | 0 | 10.4278 | 0
2018-03-24 14:46 | 334336.4096 | 3840.0002 | 3 | 44 | 4.40017 | 0.6623669 | 2.430146 | 0 | 10.52797 | 0
2018-03-24 14:47 | 334366.0134 | 3869.604 | 3 | 44 | 4.400165 | 0.6519899 | 2.435547 | 0 | 10.55173 | 0
2018-03-24 14:49 | 334486 | 120.0008 | 4 | 44 | 4.29262 | 0 | 2.435551 | 0 | 10.55175 | 0
2018-03-24 14:51 | 334606 | 239.9999 | 4 | 44 | 4.281521 | 0 | 2.435551 | 0 | 10.55175 | 0
2018-03-24 14:52 | 334666 | 300.0013 | 4 | 44 | 4.278579 | 0 | 2.435551 | 0 | 10.55175 | 0
2018-03-24 14:54 | 334786.1375 | 120.0002 | 5 | 44 | 3.834139 | -3.259995 | 2.435551 | 0.1086479 | 10.55175 | 0.4226304
2018-03-24 14:56 | 334906.1375 | 240.0002 | 5 | 44 | 3.781373 | -3.260054 | 2.435551 | 0.2173153 | 10.55175 | 0.83628
2018-03-24 14:58 | 335026.1383 | 360.001 | 5 | 44 | 3.733867 | -3.260122 | 2.435551 | 0.3259882 | 10.55175 | 1.244623
2018-03-24 15:00 | 335146.1384 | 480.0011 | 5 | 44 | 3.687625 | -3.260089 | 2.435551 | 0.4346615 | 10.55175 | 1.647863
2018-03-24 15:02 | 335266.1383 | 600.001 | 5 | 44 | 3.642926 | -3.260085 | 2.435551 | 0.5433181 | 10.55175 | 2.046101
2018-03-24 15:04 | 335386.1383 | 720.001 | 5 | 44 | 3.601746 | -3.260077 | 2.435551 | 0.6519864 | 10.55175 | 2.439698
2018-03-24 15:06 | 335506.1383 | 840.001 | 5 | 44 | 3.564007 | -3.260082 | 2.435551 | 0.7606553 | 10.55175 | 2.829024
2018-03-24 15:08 | 335626.1392 | 960.0019 | 5 | 44 | 3.529283 | -3.260089 | 2.435551 | 0.8693237 | 10.55175 | 3.214407
2018-03-24 15:10 | 335746.1375 | 1080.0002 | 5 | 44 | 3.497225 | -3.260111 | 2.435551 | 0.9779891 | 10.55175 | 3.596148
2018-03-24 15:12 | 335866.1375 | 1200.0002 | 5 | 44 | 3.467399 | -3.260096 | 2.435551 | 1.086643 | 10.55175 | 3.974494
2018-03-24 15:14 | 335986.1383 | 1320.001 | 5 | 44 | 3.439594 | -3.260114 | 2.435551 | 1.19532 | 10.55175 | 4.349793
2018-03-24 15:16 | 336106.1383 | 1440.001 | 5 | 44 | 3.413388 | -3.260078 | 2.435551 | 1.303978 | 10.55175 | 4.722095
2018-03-24 15:18 | 336226.1375 | 1560.0002 | 5 | 44 | 3.388054 | -3.260112 | 2.435551 | 1.412644 | 10.55175 | 5.091632
2018-03-24 15:20 | 336346.1375 | 1680.0002 | 5 | 44 | 3.363468 | -3.25999 | 2.435551 | 1.521311 | 10.55175 | 5.458464
2018-03-24 15:22 | 336466.1375 | 1800.0002 | 5 | 44 | 3.338442 | -3.260107 | 2.435551 | 1.629979 | 10.55175 | 5.822614
2018-03-24 15:24 | 336586.1375 | 1920.0002 | 5 | 44 | 3.312293 | -3.259963 | 2.435551 | 1.738639 | 10.55175 | 6.183963
2018-03-24 15:26 | 336706.1375 | 2040.0002 | 5 | 44 | 3.283734 | -3.260062 | 2.435551 | 1.847297 | 10.55175 | 6.542338
2018-03-24 15:28 | 336826.1384 | 2160.0011 | 5 | 44 | 3.251712 | -3.260118 | 2.435551 | 1.955964 | 10.55175 | 6.897483
2018-03-24 15:30 | 336946.1383 | 2280.001 | 5 | 44 | 3.214391 | -3.260036 | 2.435551 | 2.064631 | 10.55175 | 7.24885
2018-03-24 15:32 | 337066.1375 | 2400.0002 | 5 | 44 | 3.169512 | -3.26006 | 2.435551 | 2.173297 | 10.55175 | 7.595777
2018-03-24 15:34 | 337186.1384 | 2520.0011 | 5 | 44 | 3.113317 | -3.260136 | 2.435551 | 2.28197 | 10.55175 | 7.937286
2018-03-24 15:36 | 337306.1375 | 2640.0002 | 5 | 44 | 3.038792 | -3.260096 | 2.435551 | 2.390628 | 10.55175 | 8.271746
2018-03-24 15:36 | 337354.4638 | 2688.3265 | 5 | 44 | 2.999998 | -3.260104 | 2.435551 | 2.434393 | 10.55175 | 8.403915
2018-03-24 15:38 | 337474.5 | 120.0009 | 6 | 44 | 3.647071 | 0 | 2.435551 | 2.434402 | 10.55175 | 8.403943
2018-03-24 15:40 | 337594.5 | 240.0002 | 6 | 44 | 3.682921 | 0 | 2.435551 | 2.434402 | 10.55175 | 8.403943
2018-03-24 15:41 | 337654.5 | 300.0032 | 6 | 44 | 3.690007 | 0 | 2.435551 | 2.434402 | 10.55175 | 8.403943
2018-03-24 15:41 | 337654.5 | 0.0028 | 7 | 45 | 3.689904 | 0 | 0 | 0 | 0 | 0
2018-03-24 15:43 | 337774.5799 | 120.001 | 2 | 45 | 4.200302 | 3.893599 | 0.1457087 | 4.386e-09 | 0.6101848 | 1.6183e-08
2018-03-24 15:45 | 337894.5792 | 240.0003 | 2 | 45 | 4.200223 | 3.475565 | 0.2678943 | 4.386e-09 | 1.123397 | 1.6183e-08
2018-03-24 15:47 | 337989.0069 | 334.428 | 2 | 45 | 4.200232 | 3.259993 | 0.3560837 | 4.386e-09 | 1.493814 | 1.6183e-08
2018-03-24 15:49 | 338109 | 120.0001 | 3 | 45 | 4.220492 | 3.260052 | 0.4643738 | 4.386e-09 | 1.949699 | 1.6183e-08
2018-03-24 15:51 | 338229 | 240.0009 | 3 | 45 | 4.240891 | 3.260075 | 0.573041 | 4.386e-09 | 2.40944 | 1.6183e-08
2018-03-24 15:53 | 338349 | 360.0011 | 3 | 45 | 4.263049 | 3.260065 | 0.6817029 | 4.386e-09 | 2.871444 | 1.6183e-08
2018-03-24 15:55 | 338469 | 480.0003 | 3 | 45 | 4.288167 | 3.260069 | 0.7903615 | 4.386e-09 | 3.335998 | 1.6183e-08
2018-03-24 15:57 | 338589 | 600.0009 | 3 | 45 | 4.316435 | 3.26013 | 0.8990253 | 4.386e-09 | 3.803475 | 1.6183e-08
2018-03-24 15:59 | 338709 | 720.0009 | 3 | 45 | 4.347113 | 3.260141 | 1.007691 | 4.386e-09 | 4.274173 | 1.6183e-08
2018-03-24 16:01 | 338829 | 840.0002 | 3 | 45 | 4.379753 | 3.260038 | 1.116355 | 4.386e-09 | 4.748311 | 1.6183e-08
2018-03-24 16:03 | 338949 | 960.0001 | 3 | 45 | 4.400254 | 3.119675 | 1.224021 | 4.386e-09 | 5.221396 | 1.6183e-08
2018-03-24 16:05 | 339069 | 1080.0001 | 3 | 45 | 4.400254 | 2.839962 | 1.323251 | 4.386e-09 | 5.658032 | 1.6183e-08
2018-03-24 16:07 | 339189 | 1200.001 | 3 | 45 | 4.400204 | 2.601871 | 1.413851 | 4.386e-09 | 6.056694 | 1.6183e-08
2018-03-24 16:09 | 339309 | 1320.0002 | 3 | 45 | 4.400179 | 2.398685 | 1.4971 | 4.386e-09 | 6.423008 | 1.6183e-08
2018-03-24 16:11 | 339429 | 1440.001 | 3 | 45 | 4.400236 | 2.22822 | 1.574144 | 4.386e-09 | 6.762019 | 1.6183e-08
2018-03-24 16:13 | 339549 | 1560.0009 | 3 | 45 | 4.400223 | 2.079765 | 1.645859 | 4.386e-09 | 7.07758 | 1.6183e-08
2018-03-24 16:15 | 339669 | 1680.0009 | 3 | 45 | 4.40021 | 1.946995 | 1.712913 | 4.386e-09 | 7.372633 | 1.6183e-08
2018-03-24 16:17 | 339789 | 1800.001 | 3 | 45 | 4.400176 | 1.826145 | 1.775782 | 4.386e-09 | 7.649269 | 1.6183e-08
2018-03-24 16:19 | 339909 | 1920.0009 | 3 | 45 | 4.400107 | 1.717631 | 1.834824 | 4.386e-09 | 7.909062 | 1.6183e-08
2018-03-24 16:21 | 340029 | 2040.0002 | 3 | 45 | 4.400159 | 1.616558 | 1.890396 | 4.386e-09 | 8.153588 | 1.6183e-08
2018-03-24 16:23 | 340149 | 2160.0009 | 3 | 45 | 4.400173 | 1.524681 | 1.942744 | 4.386e-09 | 8.383933 | 1.6183e-08
2018-03-24 16:25 | 340269 | 2280.0002 | 3 | 45 | 4.4002 | 1.438053 | 1.992108 | 4.386e-09 | 8.601144 | 1.6183e-08
2018-03-24 16:27 | 340389 | 2400.001 | 3 | 45 | 4.400231 | 1.357329 | 2.038668 | 4.386e-09 | 8.806012 | 1.6183e-08
2018-03-24 16:29 | 340509 | 2520.0009 | 3 | 45 | 4.400151 | 1.281397 | 2.082626 | 4.386e-09 | 8.999437 | 1.6183e-08
2018-03-24 16:31 | 340629 | 2640.001 | 3 | 45 | 4.400198 | 1.209936 | 2.124137 | 4.386e-09 | 9.182094 | 1.6183e-08
2018-03-24 16:33 | 340749 | 2760.0001 | 3 | 45 | 4.400146 | 1.141354 | 2.163319 | 4.386e-09 | 9.354501 | 1.6183e-08
2018-03-24 16:35 | 340869 | 2880.0002 | 3 | 45 | 4.400198 | 1.075371 | 2.200241 | 4.386e-09 | 9.516964 | 1.6183e-08
2018-03-24 16:37 | 340989 | 3000.001 | 3 | 45 | 4.40021 | 1.011948 | 2.235004 | 4.386e-09 | 9.669925 | 1.6183e-08
2018-03-24 16:39 | 341109 | 3120.0009 | 3 | 45 | 4.400152 | 0.9533796 | 2.267741 | 4.386e-09 | 9.813973 | 1.6183e-08
2018-03-24 16:41 | 341229 | 3240.0002 | 3 | 45 | 4.400156 | 0.8987436 | 2.298609 | 4.386e-09 | 9.949799 | 1.6183e-08
2018-03-24 16:43 | 341349 | 3360.0001 | 3 | 45 | 4.400156 | 0.8457232 | 2.327671 | 4.386e-09 | 10.07767 | 1.6183e-08
2018-03-24 16:45 | 341469 | 3480.001 | 3 | 45 | 4.400138 | 0.7961302 | 2.355037 | 4.386e-09 | 10.19809 | 1.6183e-08
2018-03-24 16:47 | 341589 | 3600.0001 | 3 | 45 | 4.40017 | 0.749896 | 2.380799 | 4.386e-09 | 10.31144 | 1.6183e-08
2018-03-24 16:49 | 341709 | 3720.001 | 3 | 45 | 4.400122 | 0.7043905 | 2.405029 | 4.386e-09 | 10.41806 | 1.6183e-08
2018-03-24 16:51 | 341829 | 3840.0009 | 3 | 45 | 4.400184 | 0.6632013 | 2.427817 | 4.386e-09 | 10.51833 | 1.6183e-08
2018-03-24 16:51 | 341861.6 | 3872.5407 | 3 | 45 | 4.400143 | 0.6519985 | 2.433758 | 4.386e-09 | 10.54448 | 1.6183e-08
2018-03-24 16:53 | 341981.6 | 120.0002 | 4 | 45 | 4.292349 | 0 | 2.433758 | 4.386e-09 | 10.54448 | 1.6183e-08
2018-03-24 16:55 | 342101.6 | 240.0002 | 4 | 45 | 4.281207 | 0 | 2.433758 | 4.386e-09 | 10.54448 | 1.6183e-08
2018-03-24 16:56 | 342161.6 | 300.0032 | 4 | 45 | 4.278249 | 0 | 2.433758 | 4.386e-09 | 10.54448 | 1.6183e-08
2018-03-24 16:58 | 342281.7 | 120.0011 | 5 | 45 | 3.832899 | -3.260049 | 2.433758 | 0.1086611 | 10.54448 | 0.4225845
2018-03-24 17:00 | 342401.7 | 240.0003 | 5 | 45 | 3.779949 | -3.2601 | 2.433758 | 0.2173212 | 10.54448 | 0.8360676
2018-03-24 17:02 | 342521.7 | 360.001 | 5 | 45 | 3.732466 | -3.260104 | 2.433758 | 0.3259836 | 10.54448 | 1.24421
2018-03-24 17:04 | 342641.7 | 480.001 | 5 | 45 | 3.686369 | -3.260038 | 2.433758 | 0.4346527 | 10.54448 | 1.647296
2018-03-24 17:06 | 342761.7 | 600.0011 | 5 | 45 | 3.641866 | -3.260043 | 2.433758 | 0.5433235 | 10.54448 | 2.045455
2018-03-24 17:08 | 342881.7 | 720.001 | 5 | 45 | 3.600608 | -3.260029 | 2.433758 | 0.6519853 | 10.54448 | 2.438904
2018-03-24 17:10 | 343001.7 | 840.001 | 5 | 45 | 3.562908 | -3.260018 | 2.433758 | 0.7606523 | 10.54448 | 2.828087
2018-03-24 17:12 | 343121.7 | 960.0002 | 5 | 45 | 3.528203 | -3.260056 | 2.433758 | 0.8693164 | 10.54448 | 3.213339
2018-03-24 17:14 | 343241.7 | 1080.0011 | 5 | 45 | 3.495999 | -3.260032 | 2.433758 | 0.977975 | 10.54448 | 3.594947
2018-03-24 17:16 | 343361.7 | 1200.0002 | 5 | 45 | 3.466167 | -3.260069 | 2.433758 | 1.08665 | 10.54448 | 3.973229
2018-03-24 17:18 | 343481.7 | 1320.0002 | 5 | 45 | 3.438468 | -3.26006 | 2.433758 | 1.195315 | 10.54448 | 4.348363
2018-03-24 17:20 | 343601.7 | 1440.0002 | 5 | 45 | 3.412286 | -3.260032 | 2.433758 | 1.303969 | 10.54448 | 4.720524
2018-03-24 17:22 | 343721.7 | 1560.0002 | 5 | 45 | 3.386866 | -3.260077 | 2.433758 | 1.412638 | 10.54448 | 5.08994
2018-03-24 17:24 | 343841.7 | 1680.001 | 5 | 45 | 3.362099 | -3.260027 | 2.433758 | 1.521297 | 10.54448 | 5.456609
2018-03-24 17:26 | 343961.7 | 1800.001 | 5 | 45 | 3.336749 | -3.260043 | 2.433758 | 1.62997 | 10.54448 | 5.820615
2018-03-24 17:28 | 344081.7 | 1920.0003 | 5 | 45 | 3.311021 | -3.260012 | 2.433758 | 1.738635 | 10.54448 | 6.181808
2018-03-24 17:30 | 344201.7 | 2040.001 | 5 | 45 | 3.282188 | -3.260082 | 2.433758 | 1.847302 | 10.54448 | 6.540063
2018-03-24 17:32 | 344321.7 | 2160.001 | 5 | 45 | 3.250098 | -3.260009 | 2.433758 | 1.955957 | 10.54448 | 6.894983
2018-03-24 17:34 | 344441.7 | 2280.0011 | 5 | 45 | 3.212628 | -3.260012 | 2.433758 | 2.064618 | 10.54448 | 7.246153
2018-03-24 17:36 | 344561.7 | 2400.0002 | 5 | 45 | 3.167648 | -3.260045 | 2.433758 | 2.173289 | 10.54448 | 7.592923
2018-03-24 17:38 | 344681.7 | 2520.0007 | 5 | 45 | 3.111426 | -3.259963 | 2.433758 | 2.281956 | 10.54448 | 7.934212
2018-03-24 17:40 | 344801.7 | 2640.001 | 5 | 45 | 3.036008 | -3.260105 | 2.433758 | 2.390623 | 10.54448 | 8.268453
2018-03-24 17:41 | 344847.1 | 2685.4465 | 5 | 45 | 2.999997 | -3.26001 | 2.433758 | 2.431773 | 10.54448 | 8.392662
2018-03-24 17:43 | 344967.2 | 120.0009 | 6 | 45 | 3.647307 | 0 | 2.433758 | 2.431773 | 10.54448 | 8.392662
2018-03-24 17:45 | 345087.2 | 240.0009 | 6 | 45 | 3.683127 | 0 | 2.433758 | 2.431773 | 10.54448 | 8.392662
2018-03-24 17:46 | 345147.2 | 300.0015 | 6 | 45 | 3.690222 | 0 | 2.433758 | 2.431773 | 10.54448 | 8.392662
2018-03-24 17:46 | 345147.2 | 0.0026 | 7 | 46 | 3.690308 | 0 | 0 | 0 | 0 | 0
2018-03-24 17:48 | 345267.3 | 120.0001 | 2 | 46 | 4.200305 | 3.892042 | 0.1456368 | 2.265e-09 | 0.609897 | 8.358e-09
2018-03-24 17:50 | 345387.3 | 240.0001 | 2 | 46 | 4.20025 | 3.472624 | 0.2677345 | 2.265e-09 | 1.122741 | 8.358e-09
2018-03-24 17:52 | 345480.1 | 332.7752 | 2 | 46 | 4.200207 | 3.259998 | 0.3543604 | 2.265e-09 | 1.486591 | 8.358e-09
2018-03-24 17:54 | 345600.1 | 120.0011 | 3 | 46 | 4.220785 | 3.260113 | 0.4626456 | 2.265e-09 | 1.942464 | 8.358e-09
2018-03-24 17:56 | 345720.1 | 240.001 | 3 | 46 | 4.241347 | 3.260139 | 0.5712997 | 2.265e-09 | 2.402185 | 8.358e-09
2018-03-24 17:58 | 345840.1 | 360.001 | 3 | 46 | 4.262901 | 3.260107 | 0.6799716 | 2.265e-09 | 2.864249 | 8.358e-09
2018-03-24 18:00 | 345960.1 | 480.0002 | 3 | 46 | 4.287745 | 3.260118 | 0.7886298 | 2.265e-09 | 3.328766 | 8.358e-09
2018-03-24 18:02 | 346080.1 | 600.0002 | 3 | 46 | 4.315691 | 3.26009 | 0.8973044 | 2.265e-09 | 3.796227 | 8.358e-09
2018-03-24 18:04 | 346200.1 | 720.0002 | 3 | 46 | 4.346501 | 3.260061 | 1.005964 | 2.265e-09 | 4.266822 | 8.358e-09
2018-03-24 18:06 | 346320.1 | 840.001 | 3 | 46 | 4.379598 | 3.260101 | 1.114639 | 2.265e-09 | 4.740955 | 8.358e-09
2018-03-24 18:08 | 346440.1 | 960.0002 | 3 | 46 | 4.400254 | 3.121475 | 1.222352 | 2.265e-09 | 5.214236 | 8.358e-09
2018-03-24 18:10 | 346560.1 | 1080.001 | 3 | 46 | 4.400225 | 2.843271 | 1.321652 | 2.265e-09 | 5.651181 | 8.358e-09
2018-03-24 18:12 | 346680.1 | 1200.0011 | 3 | 46 | 4.400248 | 2.607473 | 1.412407 | 2.265e-09 | 6.050527 | 8.358e-09
2018-03-24 18:14 | 346800.1 | 1320.0003 | 3 | 46 | 4.400232 | 2.404205 | 1.495827 | 2.265e-09 | 6.417594 | 8.358e-09
2018-03-24 18:16 | 346920.1 | 1440.0003 | 3 | 46 | 4.400167 | 2.229353 | 1.573002 | 2.265e-09 | 6.75718 | 8.358e-09
2018-03-24 18:18 | 347040.1 | 1560.0003 | 3 | 46 | 4.400183 | 2.080063 | 1.64479 | 2.265e-09 | 7.07306 | 8.358e-09
2018-03-24 18:20 | 347160.1 | 1680.001 | 3 | 46 | 4.400166 | 1.946907 | 1.711858 | 2.265e-09 | 7.368175 | 8.358e-09
2018-03-24 18:22 | 347280.1 | 1800.0011 | 3 | 46 | 4.400167 | 1.826818 | 1.77474 | 2.265e-09 | 7.644866 | 8.358e-09
2018-03-24 18:24 | 347400.1 | 1920.0003 | 3 | 46 | 4.400147 | 1.717347 | 1.833787 | 2.265e-09 | 7.904684 | 8.358e-09
2018-03-24 18:26 | 347520.1 | 2040.0003 | 3 | 46 | 4.400187 | 1.618608 | 1.889369 | 2.265e-09 | 8.149258 | 8.358e-09
2018-03-24 18:28 | 347640.1 | 2160.0011 | 3 | 46 | 4.400215 | 1.527647 | 1.941772 | 2.265e-09 | 8.379841 | 8.358e-09
2018-03-24 18:30 | 347760.1 | 2280.0002 | 3 | 46 | 4.400202 | 1.441383 | 1.991239 | 2.265e-09 | 8.597504 | 8.358e-09
2018-03-24 18:32 | 347880.1 | 2400.001 | 3 | 46 | 4.400198 | 1.357949 | 2.037873 | 2.265e-09 | 8.802701 | 8.358e-09
2018-03-24 18:34 | 348000.1 | 2520.0019 | 3 | 46 | 4.40017 | 1.281153 | 2.081852 | 2.265e-09 | 8.996218 | 8.358e-09
2018-03-24 18:36 | 348120.1 | 2640.001 | 3 | 46 | 4.400162 | 1.208571 | 2.123339 | 2.265e-09 | 9.178765 | 8.358e-09
2018-03-24 18:38 | 348240.1 | 2760.0011 | 3 | 46 | 4.400204 | 1.139907 | 2.162452 | 2.265e-09 | 9.350872 | 8.358e-09
2018-03-24 18:40 | 348360.1 | 2880.0002 | 3 | 46 | 4.400152 | 1.074439 | 2.199347 | 2.265e-09 | 9.513213 | 8.358e-09
2018-03-24 18:42 | 348480.1 | 3000.0003 | 3 | 46 | 4.400179 | 1.013084 | 2.234122 | 2.265e-09 | 9.66623 | 8.358e-09
2018-03-24 18:44 | 348600.1 | 3120.0002 | 3 | 46 | 4.400149 | 0.9541521 | 2.266909 | 2.265e-09 | 9.810499 | 8.358e-09
2018-03-24 18:46 | 348720.1 | 3240.0003 | 3 | 46 | 4.400177 | 0.8986473 | 2.297769 | 2.265e-09 | 9.946289 | 8.358e-09
2018-03-24 18:48 | 348840.1 | 3360.0002 | 3 | 46 | 4.400175 | 0.8459558 | 2.326833 | 2.265e-09 | 10.07417 | 8.358e-09
2018-03-24 18:50 | 348960.1 | 3480.001 | 3 | 46 | 4.400133 | 0.7953176 | 2.354183 | 2.265e-09 | 10.19452 | 8.358e-09
2018-03-24 18:52 | 349080.1 | 3600.0011 | 3 | 46 | 4.400169 | 0.7488756 | 2.379902 | 2.265e-09 | 10.30769 | 8.358e-09
2018-03-24 18:54 | 349200.1 | 3720.001 | 3 | 46 | 4.400087 | 0.7043486 | 2.404116 | 2.265e-09 | 10.41423 | 8.358e-09
2018-03-24 18:56 | 349320.1 | 3840.0003 | 3 | 46 | 4.400151 | 0.6626959 | 2.426902 | 2.265e-09 | 10.51449 | 8.358e-09
2018-03-24 18:56 | 349351.9 | 3871.7881 | 3 | 46 | 4.40017 | 0.6519918 | 2.432705 | 2.265e-09 | 10.54002 | 8.358e-09
2018-03-24 18:58 | 349471.9 | 120.0009 | 4 | 46 | 4.292464 | 0 | 2.432705 | 2.265e-09 | 10.54002 | 8.358e-09
2018-03-24 19:00 | 349591.9 | 240.0001 | 4 | 46 | 4.281357 | 0 | 2.432705 | 2.265e-09 | 10.54002 | 8.358e-09
2018-03-24 19:01 | 349651.9 | 300.004 | 4 | 46 | 4.278385 | 0 | 2.432705 | 2.265e-09 | 10.54002 | 8.358e-09
2018-03-24 19:03 | 349772 | 120.0001 | 5 | 46 | 3.833189 | -3.260052 | 2.432705 | 0.1086524 | 10.54002 | 0.4225659
2018-03-24 19:05 | 349892 | 240.0002 | 5 | 46 | 3.780394 | -3.260062 | 2.432705 | 0.217328 | 10.54002 | 0.8361461
2018-03-24 19:07 | 350012 | 360.0001 | 5 | 46 | 3.733031 | -3.260005 | 2.432705 | 0.3259865 | 10.54002 | 1.244333
2018-03-24 19:09 | 350132 | 480.0009 | 5 | 46 | 3.687046 | -3.260043 | 2.432705 | 0.4346584 | 10.54002 | 1.647498
2018-03-24 19:11 | 350252 | 600.0002 | 5 | 46 | 3.642126 | -3.260062 | 2.432705 | 0.5433118 | 10.54002 | 2.04565
2018-03-24 19:13 | 350372 | 720.0001 | 5 | 46 | 3.600597 | -3.260096 | 2.432705 | 0.651979 | 10.54002 | 2.439141
2018-03-24 19:15 | 350492 | 840.0002 | 5 | 46 | 3.56305 | -3.260015 | 2.432705 | 0.7606527 | 10.54002 | 2.828353
2018-03-24 19:17 | 350612 | 960.0018 | 5 | 46 | 3.52891 | -3.260104 | 2.432705 | 0.8693088 | 10.54002 | 3.213615
2018-03-24 19:19 | 350732 | 1080.0009 | 5 | 46 | 3.497223 | -3.26004 | 2.432705 | 0.9779733 | 10.54002 | 3.59534
2018-03-24 19:21 | 350852 | 1200.0001 | 5 | 46 | 3.466863 | -3.259983 | 2.432705 | 1.086642 | 10.54002 | 3.973709
2018-03-24 19:23 | 350972 | 1320.0001 | 5 | 46 | 3.438532 | -3.259989 | 2.432705 | 1.1953 | 10.54002 | 4.348846
2018-03-24 19:25 | 351092 | 1440.001 | 5 | 46 | 3.412179 | -3.260022 | 2.432705 | 1.303974 | 10.54002 | 4.721086
2018-03-24 19:27 | 351212 | 1560.0009 | 5 | 46 | 3.387105 | -3.260016 | 2.432705 | 1.412625 | 10.54002 | 5.090453
2018-03-24 19:29 | 351332 | 1680.0001 | 5 | 46 | 3.362196 | -3.260067 | 2.432705 | 1.5213 | 10.54002 | 5.457198
2018-03-24 19:31 | 351452 | 1800.0001 | 5 | 46 | 3.337294 | -3.26003 | 2.432705 | 1.629955 | 10.54002 | 5.821166
2018-03-24 19:33 | 351572 | 1920.0002 | 5 | 46 | 3.311182 | -3.26 | 2.432705 | 1.738621 | 10.54002 | 6.18242
2018-03-24 19:35 | 351692 | 2040.001 | 5 | 46 | 3.282517 | -3.259994 | 2.432705 | 1.847289 | 10.54002 | 6.540707
2018-03-24 19:37 | 351812 | 2160.0009 | 5 | 46 | 3.250386 | -3.260025 | 2.432705 | 1.955942 | 10.54002 | 6.895645
2018-03-24 19:39 | 351932 | 2280.001 | 5 | 46 | 3.213421 | -3.260074 | 2.432705 | 2.064608 | 10.54002 | 7.246885
2018-03-24 19:41 | 352052 | 2400.0001 | 5 | 46 | 3.168984 | -3.260096 | 2.432705 | 2.173276 | 10.54002 | 7.593741
2018-03-24 19:43 | 352172 | 2520.0002 | 5 | 46 | 3.112043 | -3.260049 | 2.432705 | 2.281928 | 10.54002 | 7.935095
2018-03-24 19:45 | 352292 | 2640.0001 | 5 | 46 | 3.037212 | -3.260045 | 2.432705 | 2.390602 | 10.54002 | 8.269444
2018-03-24 19:46 | 352338.5 | 2686.5831 | 5 | 46 | 2.999998 | -3.260098 | 2.432705 | 2.43278 | 10.54002 | 8.396788
2018-03-24 19:48 | 352458.6 | 120.0008 | 6 | 46 | 3.646969 | 0 | 2.432705 | 2.43278 | 10.54002 | 8.396788
2018-03-24 19:50 | 352578.6 | 240 | 6 | 46 | 3.682893 | 0 | 2.432705 | 2.43278 | 10.54002 | 8.396788
2018-03-24 19:51 | 352638.6 | 300.0029 | 6 | 46 | 3.690001 | 0 | 2.432705 | 2.43278 | 10.54002 | 8.396788
2018-03-24 19:51 | 352638.6 | 0.0027 | 7 | 47 | 3.690029 | 0 | 0 | 0 | 0 | 0
2018-03-24 19:53 | 352758.7 | 120.001 | 2 | 47 | 4.200299 | 3.893646 | 0.1456999 | 0 | 0.6101468 | 0
2018-03-24 19:55 | 352878.7 | 240.001 | 2 | 47 | 4.200277 | 3.475492 | 0.2678818 | 0 | 1.123343 | 0
2018-03-24 19:57 | 352974.2 | 335.5248 | 2 | 47 | 4.200264 | 3.259987 | 0.3570979 | 0 | 1.498072 | 0
2018-03-24 19:59 | 353094.2 | 120.0001 | 3 | 47 | 4.220977 | 3.260061 | 0.4653715 | 0 | 1.95391 | 0
2018-03-24 20:01 | 353214.2 | 240.0009 | 3 | 47 | 4.241704 | 3.260052 | 0.5740339 | 0 | 2.413695 | 0
2018-03-24 20:03 | 353334.2 | 360.001 | 3 | 47 | 4.263551 | 3.260023 | 0.6827028 | 0 | 2.875804 | 0
2018-03-24 20:05 | 353454.2 | 480.0009 | 3 | 47 | 4.288353 | 3.260098 | 0.7913775 | 0 | 3.340461 | 0
2018-03-24 20:07 | 353574.2 | 600.001 | 3 | 47 | 4.316462 | 3.26009 | 0.9000385 | 0 | 3.80794 | 0
2018-03-24 20:09 | 353694.2 | 720.0009 | 3 | 47 | 4.347225 | 3.260084 | 1.008706 | 0 | 4.278642 | 0
2018-03-24 20:11 | 353814.2 | 840.0001 | 3 | 47 | 4.380476 | 3.260084 | 1.117358 | 0 | 4.752765 | 0
2018-03-24 20:13 | 353934.2 | 960.0001 | 3 | 47 | 4.400221 | 3.112883 | 1.224936 | 0 | 5.22551 | 0
2018-03-24 20:15 | 354054.2 | 1080.0009 | 3 | 47 | 4.400239 | 2.835167 | 1.323958 | 0 | 5.66123 | 0
2018-03-24 20:17 | 354174.2 | 1200.001 | 3 | 47 | 4.400239 | 2.596004 | 1.414368 | 0 | 6.059053 | 0
2018-03-24 20:19 | 354294.2 | 1320.001 | 3 | 47 | 4.400245 | 2.397568 | 1.497496 | 0 | 6.424838 | 0
2018-03-24 20:21 | 354414.2 | 1440.0001 | 3 | 47 | 4.400222 | 2.226353 | 1.574475 | 0 | 6.763561 | 0
2018-03-24 20:23 | 354534.2 | 1560.0001 | 3 | 47 | 4.400197 | 2.075809 | 1.646117 | 0 | 7.0788 | 0
2018-03-24 20:25 | 354654.2 | 1680.0009 | 3 | 47 | 4.40019 | 1.943341 | 1.713058 | 0 | 7.373357 | 0
2018-03-24 20:27 | 354774.2 | 1800.0001 | 3 | 47 | 4.400179 | 1.823355 | 1.775826 | 0 | 7.649548 | 0
2018-03-24 20:29 | 354894.2 | 1920.0009 | 3 | 47 | 4.400185 | 1.714761 | 1.834775 | 0 | 7.908935 | 0
2018-03-24 20:31 | 355014.2 | 2040.0002 | 3 | 47 | 4.400201 | 1.614945 | 1.890233 | 0 | 8.152962 | 0
2018-03-24 20:33 | 355134.2 | 2160.0001 | 3 | 47 | 4.400168 | 1.523483 | 1.942532 | 0 | 8.383085 | 0
2018-03-24 20:35 | 355254.2 | 2280.0009 | 3 | 47 | 4.400248 | 1.438488 | 1.991879 | 0 | 8.600222 | 0
2018-03-24 20:37 | 355374.2 | 2400.0001 | 3 | 47 | 4.400141 | 1.355353 | 2.038422 | 0 | 8.805018 | 0
2018-03-24 20:39 | 355494.2 | 2520.0001 | 3 | 47 | 4.400121 | 1.276955 | 2.082288 | 0 | 8.998034 | 0
2018-03-24 20:41 | 355614.2 | 2640.001 | 3 | 47 | 4.400201 | 1.205506 | 2.123658 | 0 | 9.18007 | 0
2018-03-24 20:43 | 355734.2 | 2760.001 | 3 | 47 | 4.400159 | 1.137755 | 2.162692 | 0 | 9.351828 | 0
2018-03-24 20:45 | 355854.2 | 2880.0002 | 3 | 47 | 4.400177 | 1.074704 | 2.199548 | 0 | 9.513999 | 0
2018-03-24 20:47 | 355974.2 | 3000.0002 | 3 | 47 | 4.400147 | 1.013281 | 2.234345 | 0 | 9.667113 | 0
2018-03-24 20:49 | 356094.2 | 3120.0001 | 3 | 47 | 4.400146 | 0.9530191 | 2.267113 | 0 | 9.811296 | 0
2018-03-24 20:51 | 356214.2 | 3240.0002 | 3 | 47 | 4.400174 | 0.8968668 | 2.297928 | 0 | 9.946888 | 0
2018-03-24 20:53 | 356334.2 | 3360.0002 | 3 | 47 | 4.400146 | 0.8449078 | 2.326939 | 0 | 10.07454 | 0
2018-03-24 20:55 | 356454.2 | 3480.001 | 3 | 47 | 4.400159 | 0.7957306 | 2.354278 | 0 | 10.19484 | 0
2018-03-24 20:57 | 356574.2 | 3600.0009 | 3 | 47 | 4.40014 | 0.7492056 | 2.380012 | 0 | 10.30807 | 0
2018-03-24 20:59 | 356694.2 | 3720.0002 | 3 | 47 | 4.400139 | 0.7047186 | 2.404243 | 0 | 10.41469 | 0
2018-03-24 21:01 | 356814.2 | 3840.001 | 3 | 47 | 4.400143 | 0.663188 | 2.427031 | 0 | 10.51496 | 0
2018-03-24 21:01 | 356844.3 | 3870.0416 | 3 | 47 | 4.400091 | 0.6519966 | 2.432519 | 0 | 10.53911 | 0
2018-03-24 21:03 | 356964.3 | 120 | 4 | 47 | 4.291984 | 0 | 2.432519 | 0 | 10.53911 | 0
2018-03-24 21:05 | 357084.3 | 240.0008 | 4 | 47 | 4.2802 | 0 | 2.432519 | 0 | 10.53911 | 0
2018-03-24 21:06 | 357144.3 | 300.0015 | 4 | 47 | 4.276942 | 0 | 2.432519 | 0 | 10.53911 | 0
2018-03-24 21:08 | 357264.4 | 120.0001 | 5 | 47 | 3.852852 | -3.260027 | 2.432519 | 0.1086515 | 10.53911 | 0.4252999
2018-03-24 21:10 | 357384.4 | 240.0001 | 5 | 47 | 3.789176 | -3.26001 | 2.432519 | 0.217321 | 10.53911 | 0.8401395
2018-03-24 21:12 | 357504.4 | 360.001 | 5 | 47 | 3.740173 | -3.260047 | 2.432519 | 0.3259894 | 10.53911 | 1.249548
2018-03-24 21:14 | 357624.4 | 480.0009 | 5 | 47 | 3.685543 | -3.260018 | 2.432519 | 0.4346497 | 10.53911 | 1.652913
2018-03-24 21:16 | 357744.4 | 600.0009 | 5 | 47 | 3.637573 | -3.259998 | 2.432519 | 0.5433124 | 10.53911 | 2.050751
2018-03-24 21:18 | 357864.4 | 720.001 | 5 | 47 | 3.594902 | -3.260045 | 2.432519 | 0.6519741 | 10.53911 | 2.443659
2018-03-24 21:20 | 357984.4 | 840.0009 | 5 | 47 | 3.557492 | -3.260058 | 2.432519 | 0.7606459 | 10.53911 | 2.832255
2018-03-24 21:22 | 358104.4 | 960.0002 | 5 | 47 | 3.524084 | -3.260023 | 2.432519 | 0.869304 | 10.53911 | 3.216969
2018-03-24 21:24 | 358224.4 | 1080.0009 | 5 | 47 | 3.493262 | -3.260032 | 2.432519 | 0.9779671 | 10.53911 | 3.598213
2018-03-24 21:26 | 358344.4 | 1200.001 | 5 | 47 | 3.463965 | -3.260062 | 2.432519 | 1.086637 | 10.53911 | 3.976224
2018-03-24 21:28 | 358464.4 | 1320.0009 | 5 | 47 | 3.435936 | -3.26006 | 2.432519 | 1.195303 | 10.53911 | 4.351104
2018-03-24 21:30 | 358584.4 | 1440.0009 | 5 | 47 | 3.409647 | -3.260071 | 2.432519 | 1.30396 | 10.53911 | 4.723007
2018-03-24 21:32 | 358704.4 | 1560.0001 | 5 | 47 | 3.385408 | -3.26008 | 2.432519 | 1.412622 | 10.53911 | 5.092184
2018-03-24 21:34 | 358824.4 | 1680.0001 | 5 | 47 | 3.360758 | -3.260022 | 2.432519 | 1.521283 | 10.53911 | 5.458715
2018-03-24 21:36 | 358944.4 | 1800.0002 | 5 | 47 | 3.33543 | -3.260078 | 2.432519 | 1.62995 | 10.53911 | 5.822548
2018-03-24 21:38 | 359064.4 | 1920.0001 | 5 | 47 | 3.308945 | -3.260122 | 2.432519 | 1.738611 | 10.53911 | 6.183549
2018-03-24 21:40 | 359184.4 | 2040.0002 | 5 | 47 | 3.280265 | -3.260045 | 2.432519 | 1.847279 | 10.53911 | 6.541575
2018-03-24 21:42 | 359304.4 | 2160.0001 | 5 | 47 | 3.247766 | -3.260104 | 2.432519 | 1.955944 | 10.53911 | 6.8963
2018-03-24 21:44 | 359424.4 | 2280.0001 | 5 | 47 | 3.209654 | -3.260009 | 2.432519 | 2.064615 | 10.53911 | 7.247226
2018-03-24 21:46 | 359544.4 | 2400.0009 | 5 | 47 | 3.164533 | -3.260112 | 2.432519 | 2.17328 | 10.53911 | 7.59362
2018-03-24 21:48 | 359664.4 | 2520.0009 | 5 | 47 | 3.108484 | -3.260074 | 2.432519 | 2.281936 | 10.53911 | 7.934554
2018-03-24 21:50 | 359784.4 | 2640.001 | 5 | 47 | 3.032842 | -3.260118 | 2.432519 | 2.390602 | 10.53911 | 8.268468
2018-03-24 21:51 | 359825.3 | 2680.8744 | 5 | 47 | 3 | -3.260136 | 2.432519 | 2.427626 | 10.53911 | 8.380159
2018-03-24 21:53 | 359945.3 | 120.0008 | 6 | 47 | 3.647886 | 0 | 2.432519 | 2.427626 | 10.53911 | 8.380159
2018-03-24 21:55 | 360065.3 | 240.0008 | 6 | 47 | 3.683679 | 0 | 2.432519 | 2.427626 | 10.53911 | 8.380159
2018-03-24 21:56 | 360125.3 | 300.0022 | 6 | 47 | 3.690722 | 0 | 2.432519 | 2.427626 | 10.53911 | 8.380159
2018-03-24 21:56 | 360125.3 | 0.0027 | 7 | 48 | 3.690752 | 0 | 0 | 0 | 0 | 0
2018-03-24 21:58 | 360245.4 | 120.0003 | 2 | 48 | 4.200282 | 3.878542 | 0.145329 | 0 | 0.6086459 | 0
2018-03-24 22:00 | 360365.4 | 240.001 | 2 | 48 | 4.20023 | 3.461525 | 0.2670434 | 0 | 1.119879 | 0
2018-03-24 22:01 | 360455.6 | 330.1976 | 2 | 48 | 4.200208 | 3.259991 | 0.3511196 | 0 | 1.473019 | 0
2018-03-24 22:03 | 360575.6 | 120.0002 | 3 | 48 | 4.220146 | 3.260044 | 0.4594054 | 0 | 1.928858 | 0
2018-03-24 22:05 | 360695.6 | 240.001 | 3 | 48 | 4.240862 | 3.260096 | 0.5680627 | 0 | 2.388527 | 0
2018-03-24 22:07 | 360815.6 | 360.001 | 3 | 48 | 4.263128 | 3.259996 | 0.6767346 | 0 | 2.850586 | 0
2018-03-24 22:09 | 360935.6 | 480.0002 | 3 | 48 | 4.287529 | 3.26005 | 0.7853935 | 0 | 3.315112 | 0
2018-03-24 22:11 | 361055.6 | 600.001 | 3 | 48 | 4.315068 | 3.26005 | 0.8940552 | 0 | 3.782469 | 0
2018-03-24 22:13 | 361175.6 | 720.0011 | 3 | 48 | 4.345288 | 3.260101 | 1.002725 | 0 | 4.253002 | 0
2018-03-24 22:15 | 361295.6 | 840.0002 | 3 | 48 | 4.377917 | 3.26012 | 1.111386 | 0 | 4.726922 | 0
2018-03-24 22:17 | 361415.6 | 960.001 | 3 | 48 | 4.40028 | 3.137972 | 1.219302 | 0 | 5.200983 | 0
2018-03-24 22:19 | 361535.6 | 1080.001 | 3 | 48 | 4.400229 | 2.860247 | 1.319138 | 0 | 5.640286 | 0
2018-03-24 22:21 | 361655.6 | 1200.001 | 3 | 48 | 4.400232 | 2.621271 | 1.410409 | 0 | 6.0419 | 0
2018-03-24 22:23 | 361775.6 | 1320.0003 | 3 | 48 | 4.400242 | 2.414875 | 1.494243 | 0 | 6.410789 | 0
2018-03-24 22:25 | 361895.6 | 1440.0011 | 3 | 48 | 4.400229 | 2.237844 | 1.57169 | 0 | 6.751573 | 0
2018-03-24 22:27 | 362015.6 | 1560.001 | 3 | 48 | 4.400189 | 2.085785 | 1.643711 | 0 | 7.068482 | 0
2018-03-24 22:29 | 362135.6 | 1680.0011 | 3 | 48 | 4.400166 | 1.952665 | 1.710989 | 0 | 7.364518 | 0
2018-03-24 22:31 | 362255.6 | 1800.0011 | 3 | 48 | 4.400203 | 1.832292 | 1.774023 | 0 | 7.641879 | 0
2018-03-24 22:33 | 362375.6 | 1920.001 | 3 | 48 | 4.400207 | 1.722543 | 1.833238 | 0 | 7.902439 | 0
2018-03-24 22:35 | 362495.6 | 2040.0003 | 3 | 48 | 4.400186 | 1.621093 | 1.888924 | 0 | 8.147465 | 0
2018-03-24 22:37 | 362615.6 | 2160.0003 | 3 | 48 | 4.400166 | 1.526037 | 1.941355 | 0 | 8.378173 | 0
2018-03-24 22:39 | 362735.6 | 2280.001 | 3 | 48 | 4.400237 | 1.440331 | 1.99077 | 0 | 8.595608 | 0
2018-03-24 22:41 | 362855.6 | 2400.0003 | 3 | 48 | 4.40017 | 1.357993 | 2.037398 | 0 | 8.800776 | 0
2018-03-24 22:43 | 362975.6 | 2520.0011 | 3 | 48 | 4.400193 | 1.278142 | 2.081307 | 0 | 8.993986 | 0
2018-03-24 22:45 | 363095.6 | 2640.001 | 3 | 48 | 4.400138 | 1.204072 | 2.12266 | 0 | 9.175943 | 0
2018-03-24 22:47 | 363215.6 | 2760.0003 | 3 | 48 | 4.400177 | 1.135049 | 2.161632 | 0 | 9.347428 | 0
2018-03-24 22:49 | 363335.6 | 2880.0005 | 3 | 48 | 4.400145 | 1.070012 | 2.198378 | 0 | 9.509117 | 0
2018-03-24 22:51 | 363455.6 | 3000.0011 | 3 | 48 | 4.400156 | 1.009005 | 2.233022 | 0 | 9.661558 | 0
2018-03-24 22:53 | 363575.6 | 3120.0011 | 3 | 48 | 4.400192 | 0.950696 | 2.265663 | 0 | 9.805182 | 0
2018-03-24 22:55 | 363695.6 | 3240.0011 | 3 | 48 | 4.400193 | 0.8938055 | 2.296378 | 0 | 9.940331 | 0
2018-03-24 22:57 | 363815.6 | 3360.001 | 3 | 48 | 4.400082 | 0.8404121 | 2.325273 | 0 | 10.06747 | 0
2018-03-24 22:59 | 363935.6 | 3480.0003 | 3 | 48 | 4.400191 | 0.792263 | 2.352491 | 0 | 10.18724 | 0
2018-03-24 23:01 | 364055.6 | 3600.0002 | 3 | 48 | 4.400109 | 0.7450066 | 2.378111 | 0 | 10.29997 | 0
2018-03-24 23:03 | 364175.6 | 3720.0002 | 3 | 48 | 4.400139 | 0.7011204 | 2.40222 | 0 | 10.40605 | 0
2018-03-24 23:05 | 364295.6 | 3840.0003 | 3 | 48 | 4.400116 | 0.659173 | 2.424879 | 0 | 10.50576 | 0
2018-03-24 23:06 | 364316.9 | 3861.2768 | 3 | 48 | 4.400136 | 0.6519985 | 2.428757 | 0 | 10.52282 | 0
2018-03-24 23:08 | 364437 | 120.001 | 4 | 48 | 4.292434 | 0 | 2.428757 | 0 | 10.52282 | 0
2018-03-24 23:10 | 364557 | 240.0002 | 4 | 48 | 4.281305 | 0 | 2.428757 | 0 | 10.52282 | 0
2018-03-24 23:11 | 364617 | 300.0024 | 4 | 48 | 4.278349 | 0 | 2.428757 | 0 | 10.52282 | 0
2018-03-24 23:13 | 364737 | 120.0001 | 5 | 48 | 3.83358 | -3.260032 | 2.428757 | 0.1086556 | 10.52282 | 0.4226309
2018-03-24 23:15 | 364857 | 240.0001 | 5 | 48 | 3.780814 | -3.260054 | 2.428757 | 0.2173234 | 10.52282 | 0.8362265
2018-03-24 23:17 | 364977 | 360.0009 | 5 | 48 | 3.733958 | -3.260158 | 2.428757 | 0.3259897 | 10.52282 | 1.244518
2018-03-24 23:19 | 365097 | 480.0002 | 5 | 48 | 3.687764 | -3.260098 | 2.428757 | 0.434656 | 10.52282 | 1.647759
2018-03-24 23:21 | 365217 | 600.0001 | 5 | 48 | 3.643102 | -3.260067 | 2.428757 | 0.5433248 | 10.52282 | 2.046057
2018-03-24 23:23 | 365337 | 720.0001 | 5 | 48 | 3.60099 | -3.260065 | 2.428757 | 0.6519815 | 10.52282 | 2.439585
2018-03-24 23:25 | 365457 | 840.001 | 5 | 48 | 3.563273 | -3.260038 | 2.428757 | 0.7606437 | 10.52282 | 2.82879
2018-03-24 23:27 | 365577 | 960.0001 | 5 | 48 | 3.529136 | -3.260077 | 2.428757 | 0.8693113 | 10.52282 | 3.214108
2018-03-24 23:29 | 365697 | 1080.0002 | 5 | 48 | 3.497528 | -3.260057 | 2.428757 | 0.9779743 | 10.52282 | 3.595864
2018-03-24 23:31 | 365817 | 1200.0001 | 5 | 48 | 3.467747 | -3.260016 | 2.428757 | 1.086642 | 10.52282 | 3.974294
2018-03-24 23:33 | 365937 | 1320.0008 | 5 | 48 | 3.439704 | -3.260047 | 2.428757 | 1.195318 | 10.52282 | 4.349621
2018-03-24 23:35 | 366057 | 1440.001 | 5 | 48 | 3.413117 | -3.260043 | 2.428757 | 1.303981 | 10.52282 | 4.721919
2018-03-24 23:37 | 366177 | 1560.0009 | 5 | 48 | 3.387751 | -3.260054 | 2.428757 | 1.412639 | 10.52282 | 5.091401
2018-03-24 23:39 | 366297 | 1680.0002 | 5 | 48 | 3.362737 | -3.260038 | 2.428757 | 1.521299 | 10.52282 | 5.458156
2018-03-24 23:41 | 366417 | 1800.0001 | 5 | 48 | 3.337427 | -3.260092 | 2.428757 | 1.629969 | 10.52282 | 5.822214
2018-03-24 23:43 | 366537 | 1920.0009 | 5 | 48 | 3.311404 | -3.260022 | 2.428757 | 1.738631 | 10.52282 | 6.183464
2018-03-24 23:45 | 366657 | 2040.0001 | 5 | 48 | 3.283103 | -3.260054 | 2.428757 | 1.847283 | 10.52282 | 6.541756
2018-03-24 23:47 | 366777 | 2160.0009 | 5 | 48 | 3.250958 | -3.259981 | 2.428757 | 1.955953 | 10.52282 | 6.89683
2018-03-24 23:49 | 366897 | 2280.001 | 5 | 48 | 3.212877 | -3.259996 | 2.428757 | 2.064623 | 10.52282 | 7.248103
2018-03-24 23:51 | 367017 | 2400.0009 | 5 | 48 | 3.167636 | -3.259974 | 2.428757 | 2.173279 | 10.52282 | 7.59482
2018-03-24 23:53 | 367137 | 2520.0009 | 5 | 48 | 3.111345 | -3.260036 | 2.428757 | 2.281941 | 10.52282 | 7.936089
2018-03-24 23:55 | 367257 | 2640.0009 | 5 | 48 | 3.036073 | -3.260049 | 2.428757 | 2.390604 | 10.52282 | 8.270332
2018-03-24 23:55 | 367301.8 | 2684.7471 | 5 | 48 | 3 | -3.260124 | 2.428757 | 2.431133 | 10.52282 | 8.392668
2018-03-24 23:57 | 367421.8 | 120.001 | 6 | 48 | 3.64708 | 0 | 2.428757 | 2.43114 | 10.52282 | 8.392691
2018-03-24 23:59 | 367541.8 | 240.0011 | 6 | 48 | 3.682957 | 0 | 2.428757 | 2.43114 | 10.52282 | 8.392691
2018-03-25 | 367601.8 | 300.0041 | 6 | 48 | 3.6901 | 0 | 2.428757 | 2.43114 | 10.52282 | 8.392691
2018-03-25 | 367601.8 | 0.0026 | 7 | 49 | 3.690173 | 0 | 0 | 0 | 0 | 0
2018-03-25 00:02 | 367721.9 | 120.0002 | 2 | 49 | 4.200274 | 3.889172 | 0.1456338 | 3.022e-09 | 0.6098807 | 1.1154e-08
2018-03-25 00:04 | 367841.9 | 240.0002 | 2 | 49 | 4.200262 | 3.472963 | 0.2676943 | 3.022e-09 | 1.122567 | 1.1154e-08
2018-03-25 00:06 | 367937.8 | 335.8416 | 2 | 49 | 4.200238 | 3.259979 | 0.3571603 | 3.022e-09 | 1.498346 | 1.1154e-08
2018-03-25 00:08 | 368057.7 | 120.0002 | 3 | 49 | 4.220553 | 3.260078 | 0.465455 | 3.022e-09 | 1.954243 | 1.1154e-08
2018-03-25 00:10 | 368177.7 | 240.0002 | 3 | 49 | 4.24184 | 3.260033 | 0.5741151 | 3.022e-09 | 2.414003 | 1.1154e-08
2018-03-25 00:12 | 368297.7 | 360.0002 | 3 | 49 | 4.264723 | 3.260042 | 0.6827804 | 3.022e-09 | 2.876158 | 1.1154e-08
2018-03-25 00:14 | 368417.7 | 480.0011 | 3 | 49 | 4.289766 | 3.260105 | 0.7914352 | 3.022e-09 | 3.340881 | 1.1154e-08
2018-03-25 00:16 | 368537.7 | 600.0002 | 3 | 49 | 4.317675 | 3.260042 | 0.9000984 | 3.022e-09 | 3.808509 | 1.1154e-08
2018-03-25 00:18 | 368657.7 | 720.0011 | 3 | 49 | 4.348333 | 3.260078 | 1.008766 | 3.022e-09 | 4.279346 | 1.1154e-08
2018-03-25 00:20 | 368777.7 | 840.0002 | 3 | 49 | 4.381239 | 3.260082 | 1.117429 | 3.022e-09 | 4.753625 | 1.1154e-08
2018-03-25 00:22 | 368897.7 | 960.001 | 3 | 49 | 4.400249 | 3.110916 | 1.224953 | 3.022e-09 | 5.226177 | 1.1154e-08
2018-03-25 00:24 | 369017.7 | 1080.0011 | 3 | 49 | 4.40025 | 2.832575 | 1.323875 | 3.022e-09 | 5.661458 | 1.1154e-08
2018-03-25 00:26 | 369137.7 | 1200.0003 | 3 | 49 | 4.400192 | 2.593796 | 1.414199 | 3.022e-09 | 6.058907 | 1.1154e-08
2018-03-25 00:28 | 369257.7 | 1320.0011 | 3 | 49 | 4.400221 | 2.392111 | 1.49719 | 3.022e-09 | 6.424082 | 1.1154e-08
2018-03-25 00:30 | 369377.7 | 1440.0002 | 3 | 49 | 4.400257 | 2.220659 | 1.573975 | 3.022e-09 | 6.761954 | 1.1154e-08
2018-03-25 00:32 | 369497.7 | 1560.0003 | 3 | 49 | 4.400206 | 2.074486 | 1.645491 | 3.022e-09 | 7.076641 | 1.1154e-08
2018-03-25 00:34 | 369617.7 | 1680.0002 | 3 | 49 | 4.400234 | 1.949226 | 1.712509 | 3.022e-09 | 7.371531 | 1.1154e-08
2018-03-25 00:36 | 369737.8 | 1800.0019 | 3 | 49 | 4.400149 | 1.83473 | 1.775559 | 3.022e-09 | 7.648964 | 1.1154e-08
2018-03-25 00:38 | 369857.7 | 1920.0011 | 3 | 49 | 4.400206 | 1.731201 | 1.834978 | 3.022e-09 | 7.91042 | 1.1154e-08
2018-03-25 00:40 | 369977.7 | 2040.001 | 3 | 49 | 4.400223 | 1.632323 | 1.891005 | 3.022e-09 | 8.156947 | 1.1154e-08
2018-03-25 00:42 | 370097.7 | 2160.0011 | 3 | 49 | 4.40022 | 1.539116 | 1.943822 | 3.022e-09 | 8.389353 | 1.1154e-08
2018-03-25 00:44 | 370217.7 | 2280.0002 | 3 | 49 | 4.400179 | 1.452018 | 1.99364 | 3.022e-09 | 8.608561 | 1.1154e-08
2018-03-25 00:46 | 370337.7 | 2400.0003 | 3 | 49 | 4.400209 | 1.370984 | 2.040681 | 3.022e-09 | 8.81555 | 1.1154e-08
2018-03-25 00:48 | 370457.7 | 2520.0011 | 3 | 49 | 4.400135 | 1.28775 | 2.084987 | 3.022e-09 | 9.010507 | 1.1154e-08
2018-03-25 00:50 | 370577.7 | 2640.0002 | 3 | 49 | 4.40019 | 1.209765 | 2.126601 | 3.022e-09 | 9.193615 | 1.1154e-08
2018-03-25 00:52 | 370697.7 | 2760.0011 | 3 | 49 | 4.400151 | 1.137159 | 2.165701 | 3.022e-09 | 9.365662 | 1.1154e-08
2018-03-25 00:54 | 370817.7 | 2880.0011 | 3 | 49 | 4.400175 | 1.070118 | 2.202471 | 3.022e-09 | 9.527452 | 1.1154e-08
2018-03-25 00:56 | 370937.7 | 3000.0003 | 3 | 49 | 4.4002 | 1.008255 | 2.237089 | 3.022e-09 | 9.679777 | 1.1154e-08
2018-03-25 00:58 | 371057.7 | 3120.0003 | 3 | 49 | 4.400183 | 0.950078 | 2.269712 | 3.022e-09 | 9.823324 | 1.1154e-08
2018-03-25 01:00 | 371177.7 | 3240.001 | 3 | 49 | 4.400175 | 0.8938808 | 2.300418 | 3.022e-09 | 9.958434 | 1.1154e-08
2018-03-25 01:02 | 371297.7 | 3360.0011 | 3 | 49 | 4.400115 | 0.8403378 | 2.329317 | 3.022e-09 | 10.0856 | 1.1154e-08
2018-03-25 01:04 | 371417.7 | 3480.001 | 3 | 49 | 4.400163 | 0.7922163 | 2.356522 | 3.022e-09 | 10.2053 | 1.1154e-08
2018-03-25 01:06 | 371537.7 | 3600.0011 | 3 | 49 | 4.400109 | 0.7456646 | 2.382151 | 3.022e-09 | 10.31808 | 1.1154e-08
2018-03-25 01:08 | 371657.7 | 3720.001 | 3 | 49 | 4.400126 | 0.70224 | 2.406293 | 3.022e-09 | 10.4243 | 1.1154e-08
2018-03-25 01:10 | 371777.7 | 3840.001 | 3 | 49 | 4.400157 | 0.6605711 | 2.429003 | 3.022e-09 | 10.52423 | 1.1154e-08
2018-03-25 01:10 | 371802.3 | 3864.5017 | 3 | 49 | 4.400121 | 0.6519985 | 2.433474 | 3.022e-09 | 10.5439 | 1.1154e-08
2018-03-25 01:12 | 371922.3 | 120.0009 | 4 | 49 | 4.292977 | 0 | 2.433474 | 3.022e-09 | 10.5439 | 1.1154e-08
2018-03-25 01:14 | 372042.3 | 240.0009 | 4 | 49 | 4.281886 | 0 | 2.433474 | 3.022e-09 | 10.5439 | 1.1154e-08
2018-03-25 01:15 | 372102.3 | 300.0023 | 4 | 49 | 4.278957 | 0 | 2.433474 | 3.022e-09 | 10.5439 | 1.1154e-08
2018-03-25 01:17 | 372222.4 | 120.0009 | 5 | 49 | 3.837 | -3.260034 | 2.433474 | 0.1086454 | 10.5439 | 0.4229069
2018-03-25 01:19 | 372342.4 | 240.0026 | 5 | 49 | 3.784485 | -3.260078 | 2.433474 | 0.2173305 | 10.5439 | 0.8369543
2018-03-25 01:21 | 372462.4 | 360.0009 | 5 | 49 | 3.737349 | -3.260016 | 2.433474 | 0.3259897 | 10.5439 | 1.245593
2018-03-25 01:23 | 372582.4 | 480.0001 | 5 | 49 | 3.691869 | -3.260071 | 2.433474 | 0.4346595 | 10.5439 | 1.649254
2018-03-25 01:25 | 372702.4 | 600.0001 | 5 | 49 | 3.64764 | -3.260057 | 2.433474 | 0.5433165 | 10.5439 | 2.047984
2018-03-25 01:27 | 372822.4 | 720.0001 | 5 | 49 | 3.605828 | -3.260142 | 2.433474 | 0.651991 | 10.5439 | 2.442089
2018-03-25 01:29 | 372942.4 | 840.0009 | 5 | 49 | 3.567667 | -3.260104 | 2.433474 | 0.760662 | 10.5439 | 2.831835
2018-03-25 01:31 | 373062.4 | 960.0009 | 5 | 49 | 3.532942 | -3.260131 | 2.433474 | 0.8693206 | 10.5439 | 3.217577
2018-03-25 01:33 | 373182.4 | 1080.0009 | 5 | 49 | 3.500572 | -3.260119 | 2.433474 | 0.9779874 | 10.5439 | 3.599712
2018-03-25 01:35 | 373302.4 | 1200.0001 | 5 | 49 | 3.470165 | -3.260122 | 2.433474 | 1.086661 | 10.5439 | 3.978454
2018-03-25 01:37 | 373422.4 | 1320.0001 | 5 | 49 | 3.441537 | -3.260074 | 2.433474 | 1.19532 | 10.5439 | 4.353944
2018-03-25 01:39 | 373542.4 | 1440.0009 | 5 | 49 | 3.414486 | -3.260089 | 2.433474 | 1.30399 | 10.5439 | 4.726459
2018-03-25 01:41 | 373662.4 | 1560.0001 | 5 | 49 | 3.389063 | -3.260034 | 2.433474 | 1.412648 | 10.5439 | 5.096069
2018-03-25 01:43 | 373782.4 | 1680.0001 | 5 | 49 | 3.363939 | -3.260029 | 2.433474 | 1.521309 | 10.5439 | 5.462975
2018-03-25 01:45 | 373902.4 | 1800.0001 | 5 | 49 | 3.338687 | -3.26004 | 2.433474 | 1.629971 | 10.5439 | 5.827129
2018-03-25 01:47 | 374022.4 | 1920.0009 | 5 | 49 | 3.312999 | -3.260052 | 2.433474 | 1.738643 | 10.5439 | 6.188564
2018-03-25 01:49 | 374142.4 | 2040.0009 | 5 | 49 | 3.285471 | -3.260096 | 2.433474 | 1.847305 | 10.5439 | 6.547088
2018-03-25 01:51 | 374262.4 | 2160.0001 | 5 | 49 | 3.254817 | -3.260077 | 2.433474 | 1.955969 | 10.5439 | 6.902468
2018-03-25 01:53 | 374382.4 | 2280.0001 | 5 | 49 | 3.218674 | -3.260064 | 2.433474 | 2.064638 | 10.5439 | 7.254261
2018-03-25 01:55 | 374502.4 | 2400.0001 | 5 | 49 | 3.175141 | -3.26006 | 2.433474 | 2.173302 | 10.5439 | 7.601731
2018-03-25 01:57 | 374622.4 | 2520.0001 | 5 | 49 | 3.121217 | -3.260072 | 2.433474 | 2.281956 | 10.5439 | 7.943908
2018-03-25 01:59 | 374742.4 | 2640.0009 | 5 | 49 | 3.047973 | -3.260029 | 2.433474 | 2.390629 | 10.5439 | 8.279352
2018-03-25 02:00 | 374801.9 | 2699.5255 | 5 | 49 | 2.999996 | -3.260077 | 2.433474 | 2.444523 | 10.5439 | 8.442371
2018-03-25 02:02 | 374921.9 | 120.001 | 6 | 49 | 3.644371 | 0 | 2.433474 | 2.444523 | 10.5439 | 8.442371
2018-03-25 02:04 | 375041.9 | 240.0011 | 6 | 49 | 3.680515 | 0 | 2.433474 | 2.444523 | 10.5439 | 8.442371
2018-03-25 02:05 | 375101.9 | 300.0024 | 6 | 49 | 3.687885 | 0 | 2.433474 | 2.444523 | 10.5439 | 8.442371
2018-03-25 02:05 | 375102 | 0.0027 | 7 | 50 | 3.687865 | 0 | 0 | 0 | 0 | 0
2018-03-25 02:07 | 375222 | 120.0003 | 2 | 50 | 4.200279 | 3.926332 | 0.1466011 | 0 | 0.6137933 | 0
2018-03-25 02:09 | 375342 | 240.001 | 2 | 50 | 4.200268 | 3.505194 | 0.2698335 | 0 | 1.131403 | 0
2018-03-25 02:11 | 375451.6 | 349.5377 | 2 | 50 | 4.200225 | 3.259998 | 0.3725232 | 0 | 1.562724 | 0
2018-03-25 02:13 | 375571.6 | 120.001 | 3 | 50 | 4.220736 | 3.260056 | 0.4808072 | 0 | 2.01858 | 0
2018-03-25 02:15 | 375691.6 | 240.0002 | 3 | 50 | 4.242059 | 3.260155 | 0.5894625 | 0 | 2.478341 | 0
2018-03-25 02:17 | 375811.6 | 360.001 | 3 | 50 | 4.265372 | 3.260063 | 0.6981327 | 0 | 2.940568 | 0
2018-03-25 02:19 | 375931.6 | 480.0002 | 3 | 50 | 4.290711 | 3.260004 | 0.8067945 | 0 | 3.40541 | 0
2018-03-25 02:21 | 376051.6 | 600.0002 | 3 | 50 | 4.318758 | 3.260056 | 0.9154503 | 0 | 3.873115 | 0
2018-03-25 02:23 | 376171.6 | 720.0002 | 3 | 50 | 4.349114 | 3.260052 | 1.024118 | 0 | 4.344055 | 0
2018-03-25 02:25 | 376291.6 | 840.0002 | 3 | 50 | 4.381746 | 3.260111 | 1.132792 | 0 | 4.818445 | 0
2018-03-25 02:27 | 376411.6 | 960.0002 | 3 | 50 | 4.400205 | 3.099836 | 1.240149 | 0 | 5.290302 | 0
2018-03-25 02:29 | 376531.6 | 1080.001 | 3 | 50 | 4.400245 | 2.824123 | 1.338783 | 0 | 5.724316 | 0
2018-03-25 02:31 | 376651.6 | 1200.0003 | 3 | 50 | 4.400205 | 2.587229 | 1.428868 | 0 | 6.120709 | 0
2018-03-25 02:33 | 376771.6 | 1320.0003 | 3 | 50 | 4.400218 | 2.388536 | 1.51171 | 0 | 6.485232 | 0
2018-03-25 02:35 | 376891.6 | 1440.0011 | 3 | 50 | 4.400216 | 2.217947 | 1.588421 | 0 | 6.822776 | 0
2018-03-25 02:37 | 377011.6 | 1560.0002 | 3 | 50 | 4.400193 | 2.069839 | 1.65983 | 0 | 7.136992 | 0
2018-03-25 02:39 | 377131.6 | 1680.001 | 3 | 50 | 4.400213 | 1.938254 | 1.726582 | 0 | 7.430716 | 0
2018-03-25 02:41 | 377251.6 | 1800.0003 | 3 | 50 | 4.400175 | 1.820946 | 1.789214 | 0 | 7.706309 | 0
2018-03-25 02:43 | 377371.6 | 1920.0003 | 3 | 50 | 4.400193 | 1.711632 | 1.848068 | 0 | 7.965276 | 0
2018-03-25 02:45 | 377491.6 | 2040.0003 | 3 | 50 | 4.400197 | 1.61097 | 1.903407 | 0 | 8.208777 | 0
2018-03-25 02:47 | 377611.6 | 2160.0011 | 3 | 50 | 4.400152 | 1.51711 | 1.955532 | 0 | 8.438139 | 0
2018-03-25 02:49 | 377731.6 | 2280.0011 | 3 | 50 | 4.400113 | 1.431009 | 2.004673 | 0 | 8.654368 | 0
2018-03-25 02:51 | 377851.6 | 2400.0003 | 3 | 50 | 4.400159 | 1.350606 | 2.051037 | 0 | 8.858377 | 0
2018-03-25 02:53 | 377971.6 | 2520.0011 | 3 | 50 | 4.400185 | 1.274078 | 2.094778 | 0 | 9.050845 | 0
2018-03-25 02:55 | 378091.6 | 2640.001 | 3 | 50 | 4.400159 | 1.202387 | 2.136036 | 0 | 9.232388 | 0
2018-03-25 02:57 | 378211.6 | 2760.0003 | 3 | 50 | 4.400136 | 1.133589 | 2.17496 | 0 | 9.40366 | 0
2018-03-25 02:59 | 378331.6 | 2880.001 | 3 | 50 | 4.400151 | 1.069448 | 2.211674 | 0 | 9.565207 | 0
2018-03-25 03:01 | 378451.6 | 3000.0011 | 3 | 50 | 4.400143 | 1.009337 | 2.246319 | 0 | 9.717653 | 0
2018-03-25 03:03 | 378571.6 | 3120.0002 | 3 | 50 | 4.400147 | 0.9533815 | 2.279017 | 0 | 9.86153 | 0
2018-03-25 03:05 | 378691.6 | 3240.0003 | 3 | 50 | 4.40017 | 0.900239 | 2.309913 | 0 | 9.997477 | 0
2018-03-25 03:07 | 378811.6 | 3360.0002 | 3 | 50 | 4.400165 | 0.847167 | 2.339025 | 0 | 10.12557 | 0
2018-03-25 03:09 | 378931.6 | 3480.0002 | 3 | 50 | 4.400149 | 0.7979298 | 2.366425 | 0 | 10.24614 | 0
2018-03-25 03:11 | 379051.6 | 3600.0011 | 3 | 50 | 4.400152 | 0.7513399 | 2.392236 | 0 | 10.35971 | 0
2018-03-25 03:13 | 379171.6 | 3720.0002 | 3 | 50 | 4.40011 | 0.7065392 | 2.416538 | 0 | 10.46664 | 0
2018-03-25 03:15 | 379291.6 | 3840.0003 | 3 | 50 | 4.400149 | 0.6648817 | 2.439394 | 0 | 10.56721 | 0
2018-03-25 03:16 | 379328.2 | 3876.6281 | 3 | 50 | 4.40013 | 0.651989 | 2.446092 | 0 | 10.59668 | 0
2018-03-25 03:18 | 379448.3 | 119.9999 | 4 | 50 | 4.293307 | 0 | 2.446096 | 0 | 10.5967 | 0
2018-03-25 03:20 | 379568.3 | 239.9999 | 4 | 50 | 4.282284 | 0 | 2.446096 | 0 | 10.5967 | 0
2018-03-25 03:21 | 379628.3 | 300.0013 | 4 | 50 | 4.279363 | 0 | 2.446096 | 0 | 10.5967 | 0
2018-03-25 03:23 | 379748.4 | 120.0001 | 5 | 50 | 3.83674 | -3.260085 | 2.446096 | 0.1086477 | 10.5967 | 0.4228971
2018-03-25 03:25 | 379868.4 | 240.0001 | 5 | 50 | 3.783854 | -3.260098 | 2.446096 | 0.2173295 | 10.5967 | 0.8368834
2018-03-25 03:27 | 379988.4 | 360.0001 | 5 | 50 | 3.735937 | -3.26014 | 2.446096 | 0.3259917 | 10.5967 | 1.245424
2018-03-25 03:29 | 380108.4 | 480.0009 | 5 | 50 | 3.689797 | -3.260131 | 2.446096 | 0.4346651 | 10.5967 | 1.648903
2018-03-25 03:31 | 380228.4 | 600.0009 | 5 | 50 | 3.64503 | -3.260045 | 2.446096 | 0.5433275 | 10.5967 | 2.047396
2018-03-25 03:33 | 380348.4 | 720.0009 | 5 | 50 | 3.603292 | -3.260159 | 2.446096 | 0.6519817 | 10.5967 | 2.44114
2018-03-25 03:35 | 380468.4 | 840.0002 | 5 | 50 | 3.565274 | -3.260045 | 2.446096 | 0.7606525 | 10.5967 | 2.830617
2018-03-25 03:37 | 380588.4 | 960.0001 | 5 | 50 | 3.530386 | -3.260043 | 2.446096 | 0.8693235 | 10.5967 | 3.216133
2018-03-25 03:39 | 380708.4 | 1080.0027 | 5 | 50 | 3.49858 | -3.260052 | 2.446096 | 0.9779936 | 10.5967 | 3.598034
2018-03-25 03:41 | 380828.4 | 1200.001 | 5 | 50 | 3.468847 | -3.260002 | 2.446096 | 1.086657 | 10.5967 | 3.976567
2018-03-25 03:43 | 380948.4 | 1320.0009 | 5 | 50 | 3.440737 | -3.260084 | 2.446096 | 1.195327 | 10.5967 | 4.351984
2018-03-25 03:45 | 381068.4 | 1440.0009 | 5 | 50 | 3.414203 | -3.260038 | 2.446096 | 1.303987 | 10.5967 | 4.724396
2018-03-25 03:47 | 381188.4 | 1560.0009 | 5 | 50 | 3.388529 | -3.260098 | 2.446096 | 1.412646 | 10.5967 | 5.09398
2018-03-25 03:49 | 381308.4 | 1680.0001 | 5 | 50 | 3.363315 | -3.260042 | 2.446096 | 1.521315 | 10.5967 | 5.460831
2018-03-25 03:51 | 381428.4 | 1800.0001 | 5 | 50 | 3.337949 | -3.260098 | 2.446096 | 1.629977 | 10.5967 | 5.824922
2018-03-25 03:53 | 381548.4 | 1920.0001 | 5 | 50 | 3.312012 | -3.260131 | 2.446096 | 1.738638 | 10.5967 | 6.18622
2018-03-25 03:55 | 381668.4 | 2040.0005 | 5 | 50 | 3.283981 | -3.260119 | 2.446096 | 1.847308 | 10.5967 | 6.544635
2018-03-25 03:57 | 381788.4 | 2160.0009 | 5 | 50 | 3.252323 | -3.260062 | 2.446096 | 1.955966 | 10.5967 | 6.899792
2018-03-25 03:59 | 381908.4 | 2280.0001 | 5 | 50 | 3.216232 | -3.260029 | 2.446096 | 2.064634 | 10.5967 | 7.251294
2018-03-25 04:01 | 382028.4 | 2400.0001 | 5 | 50 | 3.172781 | -3.260082 | 2.446096 | 2.173299 | 10.5967 | 7.59851
2018-03-25 04:03 | 382148.4 | 2520.0009 | 5 | 50 | 3.117756 | -3.260107 | 2.446096 | 2.281953 | 10.5967 | 7.940384
2018-03-25 04:05 | 382268.4 | 2640.0001 | 5 | 50 | 3.044693 | -3.260126 | 2.446096 | 2.390619 | 10.5967 | 8.275428
2018-03-25 04:06 | 382325.2 | 2696.8263 | 5 | 50 | 2.999998 | -3.260071 | 2.446096 | 2.442076 | 10.5967 | 8.430987
2018-03-25 04:08 | 382445.2 | 120.0008 | 6 | 50 | 3.645252 | 0 | 2.446096 | 2.442091 | 10.5967 | 8.43103
2018-03-25 04:10 | 382565.2 | 240.0008 | 6 | 50 | 3.681332 | 0 | 2.446096 | 2.442091 | 10.5967 | 8.43103
2018-03-25 04:11 | 382625.2 | 300.003 | 6 | 50 | 3.688586 | 0 | 2.446096 | 2.442091 | 10.5967 | 8.43103
2018-03-25 04:11 | 382625.2 | 0.0027 | 7 | 51 | 3.688612 | 0 | 0 | 0 | 0 | 0
2018-03-25 04:13 | 382745.3 | 120.0002 | 8 | 51 | 4.123716 | 3.260088 | 0.1086586 | 0 | 0.4428661 | 0
2018-03-25 04:15 | 382865.3 | 240.0003 | 8 | 51 | 4.164507 | 3.260136 | 0.2173275 | 0 | 0.8933615 | 0
2018-03-25 04:17 | 382985.3 | 360.001 | 8 | 51 | 4.191472 | 3.260132 | 0.3259845 | 0 | 1.347439 | 0
2018-03-25 04:18 | 383036.4 | 411.0904 | 8 | 51 | 4.200002 | 3.260166 | 0.372252 | 0 | 1.541569 | 0

## Statistics_69
Date_Time | Test_Time(s) | Step_Time(s) | Step_Index | Cycle_Index | Voltage(V) | Current(A) | Charge_Capacity(Ah) | Discharge_Capacity(Ah) | Charge_Energy(Wh) | Discharge_Energy(Wh) | ACR(Ohm) | Internal Resistance(Ohm)
2018-03-20 22:06 | 15127.85 | 300.0016 | 6 | 1 | 3.697588 | 0 | 2.748007 | 2.430288 | 11.89982 | 8.340966
2018-03-21 00:10 | 22587.4628 | 300.0007 | 6 | 2 | 3.69456 | 0 | 2.448824 | 2.458735 | 10.59848 | 8.460806
2018-03-21 02:15 | 30056.57 | 300.0007 | 6 | 3 | 3.693784 | 0 | 2.460185 | 2.460608 | 10.64321 | 8.479333
2018-03-21 04:19 | 37538.56 | 300.0032 | 6 | 4 | 3.69134 | 0 | 2.462966 | 2.474229 | 10.65908 | 8.530193
2018-03-21 06:25 | 45053.77 | 300.0024 | 6 | 5 | 3.69146 | 0 | 2.476711 | 2.473752 | 10.7172 | 8.531331
2018-03-21 08:30 | 52571.93 | 300.0017 | 6 | 6 | 3.689871 | 0 | 2.472387 | 2.47943 | 10.69935 | 8.558037
2018-03-21 10:35 | 60080.58 | 300.0032 | 6 | 7 | 3.689977 | 0 | 2.477458 | 2.475914 | 10.7208 | 8.543821
2018-03-21 12:40 | 67600.75 | 300.0022 | 6 | 8 | 3.688303 | 0 | 2.478039 | 2.485133 | 10.72376 | 8.574804
2018-03-21 14:46 | 75147.643 | 300.0017 | 6 | 9 | 3.6894 | 0 | 2.488503 | 2.481228 | 10.76872 | 8.566412
2018-03-21 16:52 | 82675.23314 | 300.0039 | 6 | 10 | 3.68758 | 0 | 2.478732 | 2.486333 | 10.72691 | 8.587899
2018-03-21 18:57 | 90216.92 | 300.0032 | 6 | 11 | 3.687267 | 0 | 2.485757 | 2.486724 | 10.75688 | 8.583533
2018-03-21 21:03 | 97767.95 | 300.0025 | 6 | 12 | 3.6878 | 0 | 2.489441 | 2.48573 | 10.77229 | 8.581734
2018-03-21 23:09 | 105291.7454 | 300.0016 | 6 | 13 | 3.688862 | 0 | 2.482543 | 2.475785 | 10.74176 | 8.54853
2018-03-22 01:14 | 112813 | 300.003 | 6 | 14 | 3.686971 | 0 | 2.47595 | 2.48362 | 10.71619 | 8.577929
2018-03-22 03:20 | 120360 | 300.0041 | 6 | 15 | 3.687763 | 0 | 2.485155 | 2.48056 | 10.75573 | 8.560953
2018-03-22 05:25 | 127890.5 | 300.0032 | 6 | 16 | 3.687883 | 0 | 2.479745 | 2.47739 | 10.73025 | 8.557008
2018-03-22 07:30 | 135401.5 | 300.0016 | 6 | 17 | 3.688092 | 0 | 2.477133 | 2.47507 | 10.72116 | 8.544954
2018-03-22 09:36 | 142938.7 | 300.0016 | 6 | 18 | 3.687114 | 0 | 2.478501 | 2.48251 | 10.7272 | 8.571167
2018-03-22 11:42 | 150478.5 | 300.0021 | 6 | 19 | 3.688269 | 0 | 2.481239 | 2.474388 | 10.73839 | 8.543168
2018-03-22 13:47 | 158000.5 | 300.0047 | 6 | 20 | 3.68771 | 0 | 2.472508 | 2.474299 | 10.70218 | 8.540928
2018-03-22 15:52 | 165522.5 | 300.0024 | 6 | 21 | 3.688541 | 0 | 2.47387 | 2.46853 | 10.7074 | 8.51835
2018-03-22 17:58 | 173043.3 | 300.0015 | 6 | 22 | 3.688167 | 0 | 2.47044 | 2.471192 | 10.69313 | 8.531553
2018-03-22 20:03 | 180565.4 | 300.0017 | 6 | 23 | 3.688336 | 0 | 2.469805 | 2.467991 | 10.69141 | 8.518787
2018-03-22 22:09 | 188089.2 | 300.0015 | 6 | 24 | 3.687909 | 0 | 2.469272 | 2.47024 | 10.68877 | 8.527025
2018-03-23 00:14 | 195608.7 | 300.0039 | 6 | 25 | 3.688388 | 0 | 2.469546 | 2.466293 | 10.6899 | 8.510787
2018-03-23 02:19 | 203122.8 | 300.0015 | 6 | 26 | 3.688637 | 0 | 2.467938 | 2.465043 | 10.68298 | 8.510135
2018-03-23 04:24 | 210633.8 | 300.0024 | 6 | 27 | 3.688619 | 0 | 2.463602 | 2.463092 | 10.66496 | 8.501152
2018-03-23 06:30 | 218149.2 | 300.0007 | 6 | 28 | 3.688474 | 0 | 2.464376 | 2.46377 | 10.66812 | 8.50343
2018-03-23 08:35 | 225664.7 | 300.0032 | 6 | 29 | 3.688763 | 0 | 2.463132 | 2.460825 | 10.66329 | 8.492679
2018-03-23 10:40 | 233150.8 | 300.0023 | 6 | 30 | 3.689018 | 0 | 2.461813 | 2.459482 | 10.65756 | 8.488935
2018-03-23 12:45 | 240656.1 | 300.0015 | 6 | 31 | 3.688672 | 0 | 2.458403 | 2.459349 | 10.64315 | 8.487313
2018-03-23 14:50 | 248166.3 | 300.0024 | 6 | 32 | 3.688426 | 0 | 2.460933 | 2.461046 | 10.65392 | 8.494972
2018-03-23 16:55 | 255673.6 | 300.0032 | 6 | 33 | 3.688566 | 0 | 2.459996 | 2.458393 | 10.65001 | 8.485207
2018-03-23 19:00 | 263180.6 | 300.0032 | 6 | 34 | 3.688374 | 0 | 2.45965 | 2.459639 | 10.64861 | 8.490588
2018-03-23 21:05 | 270687.1 | 300.0024 | 6 | 35 | 3.688472 | 0 | 2.458978 | 2.45785 | 10.64607 | 8.483129
2018-03-23 23:10 | 278193.8 | 300.0015 | 6 | 36 | 3.688352 | 0 | 2.459328 | 2.459086 | 10.64775 | 8.4879
2018-03-24 01:15 | 285694.7 | 300.0031 | 6 | 37 | 3.688581 | 0 | 2.45725 | 2.455625 | 10.63884 | 8.475255
2018-03-24 03:20 | 293189.2 | 300.0039 | 6 | 38 | 3.688646 | 0 | 2.456226 | 2.454095 | 10.63437 | 8.470386
2018-03-24 05:25 | 300691.2 | 300.0015 | 6 | 39 | 3.689092 | 0 | 2.45521 | 2.452129 | 10.63054 | 8.462971
2018-03-24 07:30 | 308190.5 | 300.0023 | 6 | 40 | 3.689158 | 0 | 2.453222 | 2.45193 | 10.62208 | 8.462302
2018-03-24 09:35 | 315690.2 | 300.004 | 6 | 41 | 3.689083 | 0 | 2.45136 | 2.450953 | 10.61454 | 8.458376
2018-03-24 11:40 | 323190.9 | 300.0017 | 6 | 42 | 3.688703 | 0 | 2.452052 | 2.453265 | 10.61702 | 8.467952
2018-03-24 13:45 | 330694.3 | 300.0017 | 6 | 43 | 3.688779 | 0 | 2.452711 | 2.451508 | 10.62002 | 8.462364
2018-03-24 15:50 | 338189 | 300.0016 | 6 | 44 | 3.688861 | 0 | 2.451749 | 2.450961 | 10.61561 | 8.460405
2018-03-24 17:55 | 345687.5 | 300.0024 | 6 | 45 | 3.688924 | 0 | 2.450049 | 2.449093 | 10.6088 | 8.452072
2018-03-24 20:00 | 353182.6 | 300.0041 | 6 | 46 | 3.688755 | 0 | 2.44953 | 2.449908 | 10.60627 | 8.455754
2018-03-24 22:07 | 360775.3 | 300.0041 | 6 | 47 | 3.689282 | 0 | 2.473577 | 2.469901 | 10.71235 | 8.529728
2018-03-25 00:11 | 368265 | 300.0023 | 6 | 48 | 3.688413 | 0 | 2.448063 | 2.451894 | 10.59828 | 8.465638
2018-03-25 02:17 | 375781.4 | 300.0014 | 6 | 49 | 3.68669 | 0 | 2.456027 | 2.463521 | 10.63488 | 8.512423
2018-03-25 04:22 | 383304.3 | 300.0024 | 6 | 50 | 3.686065 | 0 | 2.461136 | 2.464355 | 10.65544 | 8.509607
2018-03-25 04:29 | 383742.4 | 438.0136 | 8 | 51 | 4.2 | 3.259973 | 0.3966134 | 0 | 1.642571 | 0

## Channel_69_1
Date_Time | Test_Time(s) | Step_Time(s) | Step_Index | Cycle_Index | Voltage(V) | Current(A) | Charge_Capacity(Ah) | Discharge_Capacity(Ah) | Charge_Energy(Wh) | Discharge_Energy(Wh) | ACR(Ohm) | Internal Resistance(Ohm)
2018-03-20 17:56 | 120.0002 | 120 | 1 | 1 | 3.424095 | 0 | 0 | 0 | 0 | 0
2018-03-20 17:58 | 240.0002 | 240 | 1 | 1 | 3.425233 | 0 | 0 | 0 | 0 | 0
2018-03-20 18:00 | 360.0011 | 360.0009 | 1 | 1 | 3.425815 | 0 | 0 | 0 | 0 | 0
2018-03-20 18:02 | 480.0001 | 479.9999 | 1 | 1 | 3.426107 | 0 | 0 | 0 | 0 | 0
2018-03-20 18:04 | 600.001 | 600.0008 | 1 | 1 | 3.426174 | 0 | 0 | 0 | 0 | 0
2018-03-20 18:06 | 720.0011 | 720.0009 | 1 | 1 | 3.42628 | 0 | 0 | 0 | 0 | 0
2018-03-20 18:08 | 840.0003 | 840.0001 | 1 | 1 | 3.42635 | 0 | 0 | 0 | 0 | 0
2018-03-20 18:10 | 960.0011 | 960.0009 | 1 | 1 | 3.426447 | 0 | 0 | 0 | 0 | 0
2018-03-20 18:12 | 1080.0003 | 1080.0001 | 1 | 1 | 3.426528 | 0 | 0 | 0 | 0 | 0
2018-03-20 18:14 | 1200.0011 | 1200.0009 | 1 | 1 | 3.426613 | 0 | 0 | 0 | 0 | 0
2018-03-20 18:16 | 1320.0002 | 1320 | 1 | 1 | 3.426702 | 0 | 0 | 0 | 0 | 0
2018-03-20 18:18 | 1440.0003 | 1440.0001 | 1 | 1 | 3.426804 | 0 | 0 | 0 | 0 | 0
2018-03-20 18:20 | 1560.0011 | 1560.0009 | 1 | 1 | 3.426884 | 0 | 0 | 0 | 0 | 0
2018-03-20 18:22 | 1680.0003 | 1680.0001 | 1 | 1 | 3.426985 | 0 | 0 | 0 | 0 | 0
2018-03-20 18:24 | 1800.0011 | 1800.0009 | 1 | 1 | 3.427112 | 0 | 0 | 0 | 0 | 0
2018-03-20 18:26 | 1920.001 | 1920.0008 | 1 | 1 | 3.427205 | 0 | 0 | 0 | 0 | 0
2018-03-20 18:28 | 2040.0003 | 2040.0001 | 1 | 1 | 3.427306 | 0 | 0 | 0 | 0 | 0
2018-03-20 18:30 | 2160.0003 | 2160.0001 | 1 | 1 | 3.42741 | 0 | 0 | 0 | 0 | 0
2018-03-20 18:32 | 2280.0003 | 2280.0001 | 1 | 1 | 3.427497 | 0 | 0 | 0 | 0 | 0
2018-03-20 18:34 | 2400.0011 | 2400.0009 | 1 | 1 | 3.427619 | 0 | 0 | 0 | 0 | 0
2018-03-20 18:36 | 2520.0011 | 2520.0009 | 1 | 1 | 3.427719 | 0 | 0 | 0 | 0 | 0
2018-03-20 18:38 | 2640.0003 | 2640.0001 | 1 | 1 | 3.427832 | 0 | 0 | 0 | 0 | 0
2018-03-20 18:40 | 2760.0011 | 2760.0009 | 1 | 1 | 3.427925 | 0 | 0 | 0 | 0 | 0
2018-03-20 18:42 | 2880.0011 | 2880.0009 | 1 | 1 | 3.428004 | 0 | 0 | 0 | 0 | 0
2018-03-20 18:44 | 3000.0003 | 3000.0001 | 1 | 1 | 3.428092 | 0 | 0 | 0 | 0 | 0
2018-03-20 18:46 | 3120.0011 | 3120.0009 | 1 | 1 | 3.428148 | 0 | 0 | 0 | 0 | 0
2018-03-20 18:48 | 3240.0011 | 3240.0009 | 1 | 1 | 3.428248 | 0 | 0 | 0 | 0 | 0
2018-03-20 18:50 | 3360.0003 | 3360.0001 | 1 | 1 | 3.428326 | 0 | 0 | 0 | 0 | 0
2018-03-20 18:52 | 3480.0003 | 3480.0001 | 1 | 1 | 3.428393 | 0 | 0 | 0 | 0 | 0
2018-03-20 18:54 | 3600.0003 | 3600.0001 | 1 | 1 | 3.428503 | 0 | 0 | 0 | 0 | 0
2018-03-20 18:56 | 3720.0011 | 3720.0009 | 1 | 1 | 3.428572 | 0 | 0 | 0 | 0 | 0
2018-03-20 18:58 | 3840.0011 | 3840.0009 | 1 | 1 | 3.428665 | 0 | 0 | 0 | 0 | 0
2018-03-20 19:00 | 3960.0011 | 3960.0009 | 1 | 1 | 3.428771 | 0 | 0 | 0 | 0 | 0
2018-03-20 19:02 | 4080.0003 | 4080.0001 | 1 | 1 | 3.42888 | 0 | 0 | 0 | 0 | 0
2018-03-20 19:04 | 4200.0003 | 4200.0001 | 1 | 1 | 3.428985 | 0 | 0 | 0 | 0 | 0
2018-03-20 19:06 | 4320.0011 | 4320.0009 | 1 | 1 | 3.429119 | 0 | 0 | 0 | 0 | 0
2018-03-20 19:08 | 4440.001 | 4440.0008 | 1 | 1 | 3.429206 | 0 | 0 | 0 | 0 | 0
2018-03-20 19:10 | 4560.0003 | 4560.0001 | 1 | 1 | 3.42931 | 0 | 0 | 0 | 0 | 0
2018-03-20 19:12 | 4680.0011 | 4680.0009 | 1 | 1 | 3.429368 | 0 | 0 | 0 | 0 | 0
2018-03-20 19:14 | 4800.0011 | 4800.0009 | 1 | 1 | 3.429472 | 0 | 0 | 0 | 0 | 0
2018-03-20 19:16 | 4920.0011 | 4920.0009 | 1 | 1 | 3.429583 | 0 | 0 | 0 | 0 | 0
2018-03-20 19:18 | 5040.0003 | 5040.0001 | 1 | 1 | 3.429644 | 0 | 0 | 0 | 0 | 0
2018-03-20 19:20 | 5160.0011 | 5160.0009 | 1 | 1 | 3.429755 | 0 | 0 | 0 | 0 | 0
2018-03-20 19:22 | 5280.0003 | 5280.0001 | 1 | 1 | 3.429862 | 0 | 0 | 0 | 0 | 0
2018-03-20 19:24 | 5400.0011 | 5400.0009 | 1 | 1 | 3.429965 | 0 | 0 | 0 | 0 | 0
2018-03-20 19:26 | 5520.0011 | 5520.0009 | 1 | 1 | 3.430096 | 0 | 0 | 0 | 0 | 0
2018-03-20 19:28 | 5640.0003 | 5640.0001 | 1 | 1 | 3.430209 | 0 | 0 | 0 | 0 | 0
2018-03-20 19:30 | 5760.0003 | 5760.0001 | 1 | 1 | 3.430322 | 0 | 0 | 0 | 0 | 0
2018-03-20 19:32 | 5880.0011 | 5880.0009 | 1 | 1 | 3.430436 | 0 | 0 | 0 | 0 | 0
2018-03-20 19:34 | 6000.0003 | 6000.0001 | 1 | 1 | 3.430566 | 0 | 0 | 0 | 0 | 0
2018-03-20 19:36 | 6120.0011 | 6120.0009 | 1 | 1 | 3.430645 | 0 | 0 | 0 | 0 | 0
2018-03-20 19:38 | 6240.0003 | 6240.0001 | 1 | 1 | 3.430764 | 0 | 0 | 0 | 0 | 0
2018-03-20 19:40 | 6360.0002 | 6360 | 1 | 1 | 3.430864 | 0 | 0 | 0 | 0 | 0
2018-03-20 19:42 | 6480.0003 | 6480.0001 | 1 | 1 | 3.430937 | 0 | 0 | 0 | 0 | 0
2018-03-20 19:44 | 6600.0003 | 6600.0001 | 1 | 1 | 3.431026 | 0 | 0 | 0 | 0 | 0
2018-03-20 19:46 | 6720.0011 | 6720.0009 | 1 | 1 | 3.431162 | 0 | 0 | 0 | 0 | 0
2018-03-20 19:48 | 6840.0003 | 6840.0001 | 1 | 1 | 3.431273 | 0 | 0 | 0 | 0 | 0
2018-03-20 19:50 | 6960.0011 | 6960.0009 | 1 | 1 | 3.431359 | 0 | 0 | 0 | 0 | 0
2018-03-20 19:52 | 7080.0003 | 7080.0001 | 1 | 1 | 3.431459 | 0 | 0 | 0 | 0 | 0
2018-03-20 19:54 | 7200.001 | 7200.0008 | 1 | 1 | 3.431534 | 0 | 0 | 0 | 0 | 0
2018-03-20 19:54 | 7200.0026 | 7200.0024 | 1 | 1 | 3.431533 | 0 | 0 | 0 | 0 | 0
2018-03-20 19:56 | 7320.082008 | 120.0009 | 2 | 1 | 4.200255 | 3.931779 | 0.1495032 | 5.273e-09 | 0.6187112 | 1.8095e-08
2018-03-20 19:58 | 7440.081308 | 240.0002 | 2 | 1 | 4.200241 | 3.700967 | 0.2771174 | 5.273e-09 | 1.154721 | 1.8095e-08
2018-03-20 20:00 | 7560.082108 | 360.001 | 2 | 1 | 4.200274 | 3.378171 | 0.3950656 | 5.273e-09 | 1.650133 | 1.8095e-08
2018-03-20 20:01 | 7608.625008 | 408.5439 | 2 | 1 | 4.200238 | 3.25998 | 0.439806 | 5.273e-09 | 1.838054 | 1.8095e-08
2018-03-20 20:03 | 7728.637852 | 120.0002 | 3 | 1 | 4.224851 | 3.259915 | 0.5480889 | 5.273e-09 | 2.294151 | 1.8095e-08
2018-03-20 20:05 | 7848.637752 | 240.0001 | 3 | 1 | 4.247004 | 3.259933 | 0.6567587 | 5.273e-09 | 2.754493 | 1.8095e-08
2018-03-20 20:07 | 7968.638552 | 360.0009 | 3 | 1 | 4.267676 | 3.259912 | 0.7654112 | 5.273e-09 | 3.217064 | 1.8095e-08
2018-03-20 20:09 | 8088.638652 | 480.001 | 3 | 1 | 4.288825 | 3.25994 | 0.8740821 | 5.273e-09 | 3.681968 | 1.8095e-08
2018-03-20 20:11 | 8208.638552 | 600.0009 | 3 | 1 | 4.311482 | 3.259934 | 0.982735 | 5.273e-09 | 4.149174 | 1.8095e-08
2018-03-20 20:13 | 8328.637752 | 720.0001 | 3 | 1 | 4.335886 | 3.259875 | 1.0914 | 5.273e-09 | 4.618989 | 1.8095e-08
2018-03-20 20:15 | 8448.637752 | 840.0001 | 3 | 1 | 4.361744 | 3.259908 | 1.200055 | 5.273e-09 | 5.091497 | 1.8095e-08
2018-03-20 20:17 | 8568.637852 | 960.0002 | 3 | 1 | 4.388843 | 3.259835 | 1.308731 | 5.273e-09 | 5.566973 | 1.8095e-08
2018-03-20 20:19 | 8688.638752 | 1080.0011 | 3 | 1 | 4.40021 | 3.09261 | 1.415628 | 5.273e-09 | 6.0371 | 1.8095e-08
2018-03-20 20:21 | 8808.639552 | 1200.0019 | 3 | 1 | 4.400218 | 2.860848 | 1.514798 | 5.273e-09 | 6.473471 | 1.8095e-08
2018-03-20 20:23 | 8928.637852 | 1320.0002 | 3 | 1 | 4.400251 | 2.658057 | 1.606696 | 5.273e-09 | 6.877844 | 1.8095e-08
2018-03-20 20:25 | 9048.638652 | 1440.001 | 3 | 1 | 4.40027 | 2.478488 | 1.692239 | 5.273e-09 | 7.254251 | 1.8095e-08
2018-03-20 20:27 | 9168.639552 | 1560.0019 | 3 | 1 | 4.400177 | 2.318151 | 1.772116 | 5.273e-09 | 7.605727 | 1.8095e-08
2018-03-20 20:29 | 9288.638652 | 1680.001 | 3 | 1 | 4.400156 | 2.17773 | 1.84701 | 5.273e-09 | 7.935277 | 1.8095e-08
2018-03-20 20:31 | 9408.637952 | 1800.0003 | 3 | 1 | 4.400167 | 2.053786 | 1.917493 | 5.273e-09 | 8.245414 | 1.8095e-08
2018-03-20 20:33 | 9528.638752 | 1920.0011 | 3 | 1 | 4.400205 | 1.941735 | 1.984071 | 5.273e-09 | 8.538369 | 1.8095e-08
2018-03-20 20:35 | 9648.638652 | 2040.001 | 3 | 1 | 4.40017 | 1.835312 | 2.047005 | 5.273e-09 | 8.815293 | 1.8095e-08
2018-03-20 20:37 | 9768.637852 | 2160.0002 | 3 | 1 | 4.40012 | 1.735206 | 2.106513 | 5.273e-09 | 9.077141 | 1.8095e-08
2018-03-20 20:39 | 9888.638652 | 2280.001 | 3 | 1 | 4.400161 | 1.641872 | 2.162791 | 5.273e-09 | 9.324774 | 1.8095e-08
2018-03-20 20:41 | 10008.64 | 2400.0002 | 3 | 1 | 4.400172 | 1.554366 | 2.216051 | 5.273e-09 | 9.559126 | 1.8095e-08
2018-03-20 20:43 | 10128.64 | 2520.0018 | 3 | 1 | 4.400206 | 1.471437 | 2.266467 | 5.273e-09 | 9.780963 | 1.8095e-08
2018-03-20 20:45 | 10248.64 | 2640.0003 | 3 | 1 | 4.40015 | 1.390772 | 2.314151 | 5.273e-09 | 9.990785 | 1.8095e-08
2018-03-20 20:47 | 10368.64 | 2760.001 | 3 | 1 | 4.400184 | 1.315553 | 2.359238 | 5.273e-09 | 10.18918 | 1.8095e-08
2018-03-20 20:49 | 10488.64 | 2880.0018 | 3 | 1 | 4.400175 | 1.244818 | 2.401888 | 5.273e-09 | 10.37684 | 1.8095e-08
2018-03-20 20:51 | 10608.64 | 3000.0002 | 3 | 1 | 4.40018 | 1.178485 | 2.442248 | 5.273e-09 | 10.55443 | 1.8095e-08
2018-03-20 20:53 | 10728.64 | 3120.0005 | 3 | 1 | 4.400175 | 1.114101 | 2.480436 | 5.273e-09 | 10.72246 | 1.8095e-08
2018-03-20 20:55 | 10848.64 | 3240.0011 | 3 | 1 | 4.400166 | 1.052718 | 2.516539 | 5.273e-09 | 10.88133 | 1.8095e-08
2018-03-20 20:57 | 10968.64 | 3360.0002 | 3 | 1 | 4.400214 | 0.995677 | 2.550665 | 5.273e-09 | 11.03148 | 1.8095e-08
2018-03-20 20:59 | 11088.64 | 3480.0019 | 3 | 1 | 4.400163 | 0.9396362 | 2.582909 | 5.273e-09 | 11.17336 | 1.8095e-08
2018-03-20 21:01 | 11208.64 | 3600.0003 | 3 | 1 | 4.400172 | 0.8867216 | 2.613337 | 5.273e-09 | 11.30725 | 1.8095e-08
2018-03-20 21:03 | 11328.64 | 3720.0018 | 3 | 1 | 4.400089 | 0.8358707 | 2.642045 | 5.273e-09 | 11.43357 | 1.8095e-08
2018-03-20 21:05 | 11448.64 | 3840.0002 | 3 | 1 | 4.400092 | 0.7889786 | 2.669139 | 5.273e-09 | 11.55279 | 1.8095e-08
2018-03-20 21:07 | 11568.64 | 3960.0002 | 3 | 1 | 4.400124 | 0.7450037 | 2.694717 | 5.273e-09 | 11.66533 | 1.8095e-08
2018-03-20 21:09 | 11688.64 | 4080.0003 | 3 | 1 | 4.400138 | 0.7027845 | 2.718844 | 5.273e-09 | 11.7715 | 1.8095e-08
2018-03-20 21:11 | 11808.64 | 4200.001 | 3 | 1 | 4.400084 | 0.6620674 | 2.741594 | 5.273e-09 | 11.8716 | 1.8095e-08
2018-03-20 21:11 | 11843.77 | 4235.128 | 3 | 1 | 4.400188 | 0.6519957 | 2.748003 | 5.273e-09 | 11.8998 | 1.8095e-08
2018-03-20 21:13 | 11963.80998 | 120.0008 | 4 | 1 | 4.289088 | 0 | 2.748007 | 5.273e-09 | 11.89982 | 1.8095e-08
2018-03-20 21:15 | 12083.80918 | 240 | 4 | 1 | 4.277238 | 0 | 2.748007 | 5.273e-09 | 11.89982 | 1.8095e-08
2018-03-20 21:16 | 12143.81138 | 300.0022 | 4 | 1 | 4.274021 | 0 | 2.748007 | 5.273e-09 | 11.89982 | 1.8095e-08
2018-03-20 21:18 | 12263.89 | 120.001 | 5 | 1 | 3.796952 | -3.259901 | 2.748007 | 0.1086445 | 11.89982 | 0.4191734
2018-03-20 21:20 | 12383.89 | 240.0002 | 5 | 1 | 3.745016 | -3.259973 | 2.748007 | 0.2173117 | 11.89982 | 0.8287919
2018-03-20 21:22 | 12503.89 | 360.001 | 5 | 1 | 3.699839 | -3.259899 | 2.748007 | 0.32597 | 11.89982 | 1.233256
2018-03-20 21:24 | 12623.89 | 480.001 | 5 | 1 | 3.656145 | -3.25989 | 2.748007 | 0.434627 | 11.89982 | 1.632881
2018-03-20 21:26 | 12743.89 | 600.0002 | 5 | 1 | 3.614714 | -3.260073 | 2.748007 | 0.5432842 | 11.89982 | 2.027866
2018-03-20 21:28 | 12863.89 | 720.001 | 5 | 1 | 3.576535 | -3.260159 | 2.748007 | 0.6519495 | 11.89982 | 2.418551
2018-03-20 21:30 | 12983.89 | 840.0002 | 5 | 1 | 3.541085 | -3.260003 | 2.748007 | 0.7606009 | 11.89982 | 2.805201
2018-03-20 21:32 | 13103.89 | 960.0002 | 5 | 1 | 3.508606 | -3.25987 | 2.748007 | 0.8692687 | 11.89982 | 3.188212
2018-03-20 21:34 | 13223.89 | 1080.001 | 5 | 1 | 3.478149 | -3.260038 | 2.748007 | 0.9779322 | 11.89982 | 3.567806
2018-03-20 21:36 | 13343.89 | 1200.001 | 5 | 1 | 3.449399 | -3.259794 | 2.748007 | 1.086586 | 11.89982 | 3.944141
2018-03-20 21:38 | 13463.89 | 1320.0002 | 5 | 1 | 3.422955 | -3.259865 | 2.748007 | 1.195244 | 11.89982 | 4.317496
2018-03-20 21:40 | 13583.89 | 1440.0002 | 5 | 1 | 3.397166 | -3.259839 | 2.748007 | 1.303903 | 11.89982 | 4.68802
2018-03-20 21:42 | 13703.89 | 1560.0002 | 5 | 1 | 3.372092 | -3.259808 | 2.748007 | 1.412573 | 11.89982 | 5.055831
2018-03-20 21:44 | 13823.89 | 1680.0002 | 5 | 1 | 3.347558 | -3.26015 | 2.748007 | 1.521228 | 11.89982 | 5.420885
2018-03-20 21:46 | 13943.89 | 1800.0002 | 5 | 1 | 3.322505 | -3.259859 | 2.748007 | 1.629892 | 11.89982 | 5.78328
2018-03-20 21:48 | 14063.89 | 1920.0002 | 5 | 1 | 3.29631 | -3.260095 | 2.748007 | 1.73855 | 11.89982 | 6.14289
2018-03-20 21:50 | 14183.89 | 2040.0002 | 5 | 1 | 3.268186 | -3.259828 | 2.748007 | 1.847211 | 11.89982 | 6.499578
2018-03-20 21:52 | 14303.89 | 2160.001 | 5 | 1 | 3.235679 | -3.260168 | 2.748007 | 1.955871 | 11.89982 | 6.852965
2018-03-20 21:54 | 14423.89 | 2280.0002 | 5 | 1 | 3.198295 | -3.260137 | 2.748007 | 2.064539 | 11.89982 | 7.202592
2018-03-20 21:56 | 14543.89 | 2400.001 | 5 | 1 | 3.154079 | -3.259868 | 2.748007 | 2.173197 | 11.89982 | 7.54776
2018-03-20 21:58 | 14663.89 | 2520.0002 | 5 | 1 | 3.100708 | -3.259843 | 2.748007 | 2.281858 | 11.89982 | 7.88769
2018-03-20 22:00 | 14783.89 | 2640.001 | 5 | 1 | 3.03124 | -3.259777 | 2.748007 | 2.390512 | 11.89982 | 8.221003
2018-03-20 22:01 | 14827.81 | 2683.9144 | 5 | 1 | 2.999994 | -3.259812 | 2.748007 | 2.430288 | 11.89982 | 8.340966
2018-03-20 22:03 | 14947.85 | 120.001 | 6 | 1 | 3.665208 | 0 | 2.748007 | 2.430288 | 11.89982 | 8.340966
2018-03-20 22:05 | 15067.85 | 240.0002 | 6 | 1 | 3.692859 | 0 | 2.748007 | 2.430288 | 11.89982 | 8.340966
2018-03-20 22:06 | 15127.85 | 300.0016 | 6 | 1 | 3.697588 | 0 | 2.748007 | 2.430288 | 11.89982 | 8.340966
2018-03-20 22:06 | 15127.86 | 0.0026 | 7 | 2 | 3.697568 | 0 | 0 | 0 | 0 | 0
2018-03-20 22:08 | 15247.94 | 120.0003 | 2 | 2 | 4.200327 | 3.957755 | 0.1473928 | 1.348e-09 | 0.6172147 | 4.985e-09
2018-03-20 22:10 | 15367.94 | 240.002 | 2 | 2 | 4.200243 | 3.546823 | 0.2718048 | 1.348e-09 | 1.139778 | 4.985e-09
2018-03-20 22:12 | 15487.94 | 360.0003 | 2 | 2 | 4.200243 | 3.299117 | 0.3856374 | 1.348e-09 | 1.617902 | 4.985e-09
2018-03-20 22:12 | 15511.62 | 383.6809 | 2 | 2 | 4.200216 | 3.259997 | 0.4072128 | 1.348e-09 | 1.708523 | 4.985e-09
2018-03-20 22:14 | 15631.63452 | 120.0009 | 3 | 2 | 4.218102 | 3.259969 | 0.5154958 | 4.991e-09 | 2.164225 | 1.9579e-08
2018-03-20 22:16 | 15751.63462 | 240.001 | 3 | 2 | 4.237893 | 3.259917 | 0.6241432 | 4.991e-09 | 2.623572 | 1.9579e-08
2018-03-20 22:18 | 15871.63452 | 360.0009 | 3 | 2 | 4.26055 | 3.259959 | 0.7328177 | 4.991e-09 | 3.085325 | 1.9579e-08
2018-03-20 22:20 | 15991.63452 | 480.0009 | 3 | 2 | 4.285928 | 3.260003 | 0.8414673 | 4.991e-09 | 3.549582 | 1.9579e-08
2018-03-20 22:22 | 16111.63452 | 600.0009 | 3 | 2 | 4.313928 | 3.259944 | 0.9501261 | 4.991e-09 | 4.016772 | 1.9579e-08
2018-03-20 22:24 | 16231.63452 | 720.0009 | 3 | 2 | 4.344492 | 3.259973 | 1.058795 | 4.991e-09 | 4.487202 | 1.9579e-08
2018-03-20 22:26 | 16351.63452 | 840.0009 | 3 | 2 | 4.377187 | 3.260009 | 1.167456 | 4.991e-09 | 4.961043 | 1.9579e-08
2018-03-20 22:28 | 16471.63362 | 960 | 3 | 2 | 4.400252 | 3.143991 | 1.275452 | 4.991e-09 | 5.435408 | 1.9579e-08
2018-03-20 22:30 | 16591.63462 | 1080.001 | 3 | 2 | 4.400254 | 2.86234 | 1.375408 | 4.991e-09 | 5.875239 | 1.9579e-08
2018-03-20 22:32 | 16711.63382 | 1200.0002 | 3 | 2 | 4.400246 | 2.620244 | 1.466703 | 4.991e-09 | 6.276956 | 1.9579e-08
2018-03-20 22:34 | 16831.63462 | 1320.001 | 3 | 2 | 4.400211 | 2.410674 | 1.550468 | 4.991e-09 | 6.645545 | 1.9579e-08
2018-03-20 22:36 | 16951.63462 | 1440.001 | 3 | 2 | 4.400238 | 2.229533 | 1.62773 | 4.991e-09 | 6.985514 | 1.9579e-08
2018-03-20 22:38 | 17071.63462 | 1560.001 | 3 | 2 | 4.400237 | 2.074498 | 1.699415 | 4.991e-09 | 7.300942 | 1.9579e-08
2018-03-20 22:40 | 17191.63462 | 1680.001 | 3 | 2 | 4.400181 | 1.935164 | 1.766199 | 4.991e-09 | 7.594806 | 1.9579e-08
2018-03-20 22:42 | 17311.63462 | 1800.001 | 3 | 2 | 4.400169 | 1.811373 | 1.828605 | 4.991e-09 | 7.869403 | 1.9579e-08
2018-03-20 22:44 | 17431.63472 | 1920.0011 | 3 | 2 | 4.400237 | 1.701159 | 1.887118 | 4.991e-09 | 8.126875 | 1.9579e-08
2018-03-20 22:46 | 17551.63472 | 2040.0011 | 3 | 2 | 4.40021 | 1.597433 | 1.942054 | 4.991e-09 | 8.368603 | 1.9579e-08
2018-03-20 22:48 | 17671.63392 | 2160.0003 | 3 | 2 | 4.4001 | 1.500366 | 1.993668 | 4.991e-09 | 8.595712 | 1.9579e-08
2018-03-20 22:50 | 17791.63462 | 2280.001 | 3 | 2 | 4.400193 | 1.412236 | 2.042206 | 4.991e-09 | 8.809288 | 1.9579e-08
2018-03-20 22:52 | 17911.63462 | 2400.001 | 3 | 2 | 4.400142 | 1.329689 | 2.087885 | 4.991e-09 | 9.010284 | 1.9579e-08
2018-03-20 22:54 | 18031.63382 | 2520.0002 | 3 | 2 | 4.400181 | 1.252031 | 2.130902 | 4.991e-09 | 9.199568 | 1.9579e-08
2018-03-20 22:56 | 18151.63462 | 2640.001 | 3 | 2 | 4.400167 | 1.178403 | 2.171408 | 4.991e-09 | 9.377801 | 1.9579e-08
2018-03-20 22:58 | 18271.63462 | 2760.001 | 3 | 2 | 4.400195 | 1.108063 | 2.209502 | 4.991e-09 | 9.545423 | 1.9579e-08
2018-03-20 23:00 | 18391.63372 | 2880.0001 | 3 | 2 | 4.400182 | 1.040947 | 2.245298 | 4.991e-09 | 9.70293 | 1.9579e-08
2018-03-20 23:02 | 18511.63462 | 3000.001 | 3 | 2 | 4.400217 | 0.9784794 | 2.278932 | 4.991e-09 | 9.850925 | 1.9579e-08
2018-03-20 23:04 | 18631.63472 | 3120.0011 | 3 | 2 | 4.400135 | 0.9183474 | 2.310539 | 4.991e-09 | 9.990001 | 1.9579e-08
2018-03-20 23:06 | 18751.63542 | 3240.0018 | 3 | 2 | 4.400148 | 0.8616657 | 2.340207 | 4.991e-09 | 10.12055 | 1.9579e-08
2018-03-20 23:08 | 18871.63382 | 3360.0002 | 3 | 2 | 4.400157 | 0.8075724 | 2.368014 | 4.991e-09 | 10.2429 | 1.9579e-08
2018-03-20 23:10 | 18991.63462 | 3480.001 | 3 | 2 | 4.400182 | 0.7570429 | 2.394073 | 4.991e-09 | 10.35756 | 1.9579e-08
2018-03-20 23:12 | 19111.63552 | 3600.0019 | 3 | 2 | 4.40018 | 0.7104731 | 2.418515 | 4.991e-09 | 10.46511 | 1.9579e-08
2018-03-20 23:14 | 19231.63472 | 3720.0011 | 3 | 2 | 4.400175 | 0.6667032 | 2.441444 | 4.991e-09 | 10.566 | 1.9579e-08
2018-03-20 23:15 | 19271.95752 | 3760.3239 | 3 | 2 | 4.400108 | 0.6519976 | 2.448824 | 4.991e-09 | 10.59848 | 1.9579e-08
2018-03-20 23:17 | 19392 | 120.0009 | 4 | 2 | 4.292335 | 0 | 2.448824 | 4.991e-09 | 10.59848 | 1.9579e-08
2018-03-20 23:19 | 19512 | 240.0009 | 4 | 2 | 4.281194 | 0 | 2.448824 | 4.991e-09 | 10.59848 | 1.9579e-08
2018-03-20 23:20 | 19572 | 300.0023 | 4 | 2 | 4.278247 | 0 | 2.448824 | 4.991e-09 | 10.59848 | 1.9579e-08
2018-03-20 23:22 | 19692.08 | 120.0002 | 5 | 2 | 3.816996 | -3.259946 | 2.448824 | 0.1086459 | 10.59848 | 0.4211338
2018-03-20 23:24 | 19812.09 | 240.001 | 5 | 2 | 3.764719 | -3.259905 | 2.448824 | 0.2173078 | 10.59848 | 0.8329034
2018-03-20 23:26 | 19932.09 | 360.001 | 5 | 2 | 3.718807 | -3.259848 | 2.448824 | 0.3259703 | 10.59848 | 1.239477
2018-03-20 23:28 | 20052.08 | 480.0002 | 5 | 2 | 3.674023 | -3.259921 | 2.448824 | 0.4346232 | 10.59848 | 1.641091
2018-03-20 23:30 | 20172.09 | 600.0011 | 5 | 2 | 3.630832 | -3.259885 | 2.448824 | 0.5432867 | 10.59848 | 2.03797
2018-03-20 23:32 | 20292.08 | 720.0002 | 5 | 2 | 3.590834 | -3.259945 | 2.448824 | 0.6519387 | 10.59848 | 2.430266
2018-03-20 23:34 | 20412.09 | 840.001 | 5 | 2 | 3.554283 | -3.259896 | 2.448824 | 0.7606056 | 10.59848 | 2.818455
2018-03-20 23:36 | 20532.08 | 960.0002 | 5 | 2 | 3.520552 | -3.259939 | 2.448824 | 0.869271 | 10.59848 | 3.202828
2018-03-20 23:38 | 20652.08 | 1080.0002 | 5 | 2 | 3.489827 | -3.259985 | 2.448824 | 0.9779292 | 10.59848 | 3.583675
2018-03-20 23:40 | 20772.08 | 1200.0002 | 5 | 2 | 3.460956 | -3.259919 | 2.448824 | 1.086587 | 10.59848 | 3.961289
2018-03-20 23:42 | 20892.09 | 1320.001 | 5 | 2 | 3.433671 | -3.259948 | 2.448824 | 1.195244 | 10.59848 | 4.335857
2018-03-20 23:44 | 21012.08 | 1440.0002 | 5 | 2 | 3.407787 | -3.259932 | 2.448824 | 1.303907 | 10.59848 | 4.707551
2018-03-20 23:46 | 21132.09 | 1560.001 | 5 | 2 | 3.382345 | -3.259983 | 2.448824 | 1.412572 | 10.59848 | 5.076462
2018-03-20 23:48 | 21252.09 | 1680.001 | 5 | 2 | 3.357915 | -3.259905 | 2.448824 | 1.521231 | 10.59848 | 5.442657
2018-03-20 23:50 | 21372.09 | 1800.001 | 5 | 2 | 3.33321 | -3.259928 | 2.448824 | 1.629891 | 10.59848 | 5.806186
2018-03-20 23:52 | 21492.08 | 1920.0002 | 5 | 2 | 3.307488 | -3.259941 | 2.448824 | 1.738545 | 10.59848 | 6.166971
2018-03-20 23:54 | 21612.08 | 2040.0002 | 5 | 2 | 3.279377 | -3.259881 | 2.448824 | 1.847204 | 10.59848 | 6.524855
2018-03-20 23:56 | 21732.09 | 2160.001 | 5 | 2 | 3.247896 | -3.25991 | 2.448824 | 1.955865 | 10.59848 | 6.87951
2018-03-20 23:58 | 21852.09 | 2280.001 | 5 | 2 | 3.211609 | -3.259874 | 2.448824 | 2.064526 | 10.59848 | 7.230501
2018-03-21 | 21972.08 | 2400.0002 | 5 | 2 | 3.168671 | -3.259934 | 2.448824 | 2.173195 | 10.59848 | 7.577251
2018-03-21 00:02 | 22092.09 | 2520.001 | 5 | 2 | 3.117918 | -3.259958 | 2.448824 | 2.281847 | 10.59848 | 7.918876
2018-03-21 00:04 | 22212.08 | 2640.0002 | 5 | 2 | 3.05236 | -3.259965 | 2.448824 | 2.390514 | 10.59848 | 8.25428
2018-03-21 00:05 | 22287.42 | 2715.3352 | 5 | 2 | 2.999997 | -3.259905 | 2.448824 | 2.458735 | 10.59848 | 8.460806
2018-03-21 00:07 | 22407.4622 | 120.0001 | 6 | 2 | 3.659469 | 0 | 2.448824 | 2.458735 | 10.59848 | 8.460806
2018-03-21 00:09 | 22527.4622 | 240.0001 | 6 | 2 | 3.689189 | 0 | 2.448824 | 2.458735 | 10.59848 | 8.460806
2018-03-21 00:10 | 22587.4628 | 300.0007 | 6 | 2 | 3.69456 | 0 | 2.448824 | 2.458735 | 10.59848 | 8.460806
2018-03-21 00:10 | 22587.47 | 0.0027 | 7 | 3 | 3.694557 | 0 | 0 | 0 | 0 | 0
2018-03-21 00:12 | 22707.55 | 120.0026 | 2 | 3 | 4.200307 | 4.025908 | 0.1490059 | 0 | 0.6237574 | 0
2018-03-21 00:14 | 22827.55 | 240.0026 | 2 | 3 | 4.200251 | 3.608195 | 0.2755677 | 0 | 1.155352 | 0
2018-03-21 00:16 | 22947.55 | 360.0001 | 2 | 3 | 4.200238 | 3.356843 | 0.3913566 | 0 | 1.641692 | 0
2018-03-21 00:17 | 23004.47 | 416.9152 | 2 | 3 | 4.200196 | 3.259995 | 0.4436524 | 0 | 1.861346 | 0
2018-03-21 00:19 | 23124.48 | 120.001 | 3 | 3 | 4.218073 | 3.25994 | 0.5519327 | 0 | 2.317031 | 0
2018-03-21 00:21 | 23244.48 | 240.0003 | 3 | 3 | 4.238983 | 3.260022 | 0.6605907 | 0 | 2.77646 | 0
2018-03-21 00:23 | 23364.48 | 360.0002 | 3 | 3 | 4.262783 | 3.259986 | 0.7692496 | 0 | 3.238334 | 0
2018-03-21 00:25 | 23484.48 | 480.0002 | 3 | 3 | 4.289083 | 3.259982 | 0.8779182 | 0 | 3.702971 | 0
2018-03-21 00:27 | 23604.48 | 600.0002 | 3 | 3 | 4.318093 | 3.259919 | 0.9865801 | 0 | 4.170576 | 0
2018-03-21 00:29 | 23724.48 | 720.001 | 3 | 3 | 4.349207 | 3.260028 | 1.095238 | 0 | 4.641451 | 0
2018-03-21 00:31 | 23844.48 | 840.0011 | 3 | 3 | 4.382143 | 3.259942 | 1.203908 | 0 | 5.115861 | 0
2018-03-21 00:33 | 23964.48 | 960.0011 | 3 | 3 | 4.40025 | 3.098157 | 1.311222 | 0 | 5.587546 | 0
2018-03-21 00:35 | 24084.48 | 1080.0004 | 3 | 3 | 4.400282 | 2.821263 | 1.409743 | 0 | 6.021062 | 0
2018-03-21 00:37 | 24204.48 | 1200.0011 | 3 | 3 | 4.400233 | 2.58406 | 1.499718 | 0 | 6.416975 | 0
2018-03-21 00:39 | 24324.48 | 1320.0019 | 3 | 3 | 4.400201 | 2.380815 | 1.582365 | 0 | 6.780638 | 0
2018-03-21 00:41 | 24444.48 | 1440.0003 | 3 | 3 | 4.400277 | 2.2046 | 1.658705 | 0 | 7.116552 | 0
2018-03-21 00:43 | 24564.48 | 1560.0004 | 3 | 3 | 4.400177 | 2.048694 | 1.729526 | 0 | 7.428179 | 0
2018-03-21 00:45 | 24684.48 | 1680.0012 | 3 | 3 | 4.400208 | 1.912503 | 1.795498 | 0 | 7.718469 | 0
2018-03-21 00:47 | 24804.48 | 1800.0019 | 3 | 3 | 4.400206 | 1.787988 | 1.857147 | 0 | 7.989736 | 0
2018-03-21 00:49 | 24924.48 | 1920.0003 | 3 | 3 | 4.400137 | 1.674532 | 1.914832 | 0 | 8.243562 | 0
2018-03-21 00:51 | 25044.48 | 2040.0011 | 3 | 3 | 4.400182 | 1.569909 | 1.968895 | 0 | 8.481449 | 0
2018-03-21 00:53 | 25164.48 | 2160.0019 | 3 | 3 | 4.400255 | 1.473974 | 2.019598 | 0 | 8.704551 | 0
2018-03-21 00:55 | 25284.48 | 2280.0003 | 3 | 3 | 4.400146 | 1.383462 | 2.067202 | 0 | 8.91402 | 0
2018-03-21 00:57 | 25404.48 | 2400.0011 | 3 | 3 | 4.400111 | 1.30038 | 2.111928 | 0 | 9.110821 | 0
2018-03-21 00:59 | 25524.48 | 2520.0011 | 3 | 3 | 4.40021 | 1.222628 | 2.153967 | 0 | 9.295801 | 0
2018-03-21 01:01 | 25644.48 | 2640.0011 | 3 | 3 | 4.400154 | 1.148424 | 2.193465 | 0 | 9.469598 | 0
2018-03-21 01:03 | 25764.48 | 2760.0012 | 3 | 3 | 4.400232 | 1.080233 | 2.230594 | 0 | 9.632971 | 0
2018-03-21 01:05 | 25884.48 | 2880.0011 | 3 | 3 | 4.400161 | 1.014595 | 2.265485 | 0 | 9.786497 | 0
2018-03-21 01:07 | 26004.48 | 3000.0019 | 3 | 3 | 4.400155 | 0.9541283 | 2.298292 | 0 | 9.930855 | 0
2018-03-21 01:09 | 26124.48 | 3120.0011 | 3 | 3 | 4.400147 | 0.8965359 | 2.329123 | 0 | 10.06652 | 0
2018-03-21 01:11 | 26244.48 | 3240.0011 | 3 | 3 | 4.400162 | 0.8423967 | 2.358099 | 0 | 10.19402 | 0
2018-03-21 01:13 | 26364.48 | 3360.0013 | 3 | 3 | 4.400144 | 0.7915249 | 2.38533 | 0 | 10.31384 | 0
2018-03-21 01:15 | 26484.48 | 3480.0011 | 3 | 3 | 4.400175 | 0.743948 | 2.410914 | 0 | 10.42641 | 0
2018-03-21 01:17 | 26604.48 | 3600.0004 | 3 | 3 | 4.400205 | 0.6994505 | 2.434958 | 0 | 10.5322 | 0
2018-03-21 01:19 | 26724.48 | 3720.0011 | 3 | 3 | 4.400143 | 0.6567593 | 2.457545 | 0 | 10.63159 | 0
2018-03-21 01:19 | 26739.02 | 3734.5368 | 3 | 3 | 4.400157 | 0.6519947 | 2.460185 | 0 | 10.64321 | 0
2018-03-21 01:21 | 26859.06 | 120.0008 | 4 | 3 | 4.292278 | 0 | 2.460185 | 0 | 10.64321 | 0
2018-03-21 01:23 | 26979.06 | 240.0008 | 4 | 3 | 4.281175 | 0 | 2.460185 | 0 | 10.64321 | 0
2018-03-21 01:24 | 27039.06 | 300.0022 | 4 | 3 | 4.278218 | 0 | 2.460185 | 0 | 10.64321 | 0
2018-03-21 01:26 | 27159.14 | 120.001 | 5 | 3 | 3.822963 | -3.259986 | 2.460185 | 0.1086468 | 10.64321 | 0.4216355
2018-03-21 01:28 | 27279.14 | 240.001 | 5 | 3 | 3.771232 | -3.259998 | 2.460185 | 0.2173025 | 10.64321 | 0.8340665
2018-03-21 01:30 | 27399.14 | 360.001 | 5 | 3 | 3.725509 | -3.259948 | 2.460185 | 0.3259699 | 10.64321 | 1.241377
2018-03-21 01:32 | 27519.14 | 480.001 | 5 | 3 | 3.68125 | -3.259888 | 2.460185 | 0.4346214 | 10.64321 | 1.643743
2018-03-21 01:34 | 27639.14 | 600.001 | 5 | 3 | 3.638305 | -3.25993 | 2.460185 | 0.5432909 | 10.64321 | 2.041429
2018-03-21 01:36 | 27759.14 | 720.0002 | 5 | 3 | 3.597747 | -3.259965 | 2.460185 | 0.6519525 | 10.64321 | 2.434541
2018-03-21 01:38 | 27879.14 | 840.0002 | 5 | 3 | 3.560538 | -3.259899 | 2.460185 | 0.7606122 | 10.64321 | 2.823417
2018-03-21 01:40 | 27999.14 | 960.0002 | 5 | 3 | 3.526874 | -3.260003 | 2.460185 | 0.8692623 | 10.64321 | 3.208418
2018-03-21 01:42 | 28119.14 | 1080.0002 | 5 | 3 | 3.495793 | -3.259959 | 2.460185 | 0.9779218 | 10.64321 | 3.589931
2018-03-21 01:44 | 28239.14 | 1200.0002 | 5 | 3 | 3.466199 | -3.260032 | 2.460185 | 1.086583 | 10.64321 | 3.968168
2018-03-21 01:46 | 28359.14 | 1320.0002 | 5 | 3 | 3.438325 | -3.259973 | 2.460185 | 1.195246 | 10.64321 | 4.343277
2018-03-21 01:48 | 28479.14 | 1440.001 | 5 | 3 | 3.412061 | -3.259941 | 2.460185 | 1.303914 | 10.64321 | 4.715472
2018-03-21 01:50 | 28599.14 | 1560.001 | 5 | 3 | 3.387121 | -3.259898 | 2.460185 | 1.41258 | 10.64321 | 5.084883
2018-03-21 01:52 | 28719.14 | 1680.001 | 5 | 3 | 3.362393 | -3.259883 | 2.460185 | 1.521239 | 10.64321 | 5.451584
2018-03-21 01:54 | 28839.14 | 1800.0002 | 5 | 3 | 3.337712 | -3.259945 | 2.460185 | 1.629893 | 10.64321 | 5.815583
2018-03-21 01:56 | 28959.14 | 1920.001 | 5 | 3 | 3.311852 | -3.259903 | 2.460185 | 1.738553 | 10.64321 | 6.176878
2018-03-21 01:58 | 29079.14 | 2040.001 | 5 | 3 | 3.283506 | -3.259923 | 2.460185 | 1.847215 | 10.64321 | 6.535221
2018-03-21 02:00 | 29199.14 | 2160.001 | 5 | 3 | 3.251967 | -3.259945 | 2.460185 | 1.955884 | 10.64321 | 6.890356
2018-03-21 02:02 | 29319.14 | 2280.0002 | 5 | 3 | 3.216297 | -3.259939 | 2.460185 | 2.064538 | 10.64321 | 7.241803
2018-03-21 02:04 | 29439.14 | 2400.0002 | 5 | 3 | 3.173633 | -3.259886 | 2.460185 | 2.173194 | 10.64321 | 7.58902
2018-03-21 02:06 | 29559.14 | 2520.0002 | 5 | 3 | 3.12218 | -3.259959 | 2.460185 | 2.281861 | 10.64321 | 7.931222
2018-03-21 02:08 | 29679.14 | 2640.001 | 5 | 3 | 3.05572 | -3.25995 | 2.460185 | 2.390516 | 10.64321 | 8.267032
2018-03-21 02:10 | 29756.53 | 2717.3912 | 5 | 3 | 2.999998 | -3.259852 | 2.460185 | 2.460599 | 10.64321 | 8.479307
2018-03-21 02:12 | 29876.57 | 120 | 6 | 3 | 3.657438 | 0 | 2.460185 | 2.460608 | 10.64321 | 8.479333
2018-03-21 02:14 | 29996.57 | 240.0009 | 6 | 3 | 3.688164 | 0 | 2.460185 | 2.460608 | 10.64321 | 8.479333
2018-03-21 02:15 | 30056.57 | 300.0007 | 6 | 3 | 3.693784 | 0 | 2.460185 | 2.460608 | 10.64321 | 8.479333
2018-03-21 02:15 | 30056.58362 | 0.0028 | 7 | 4 | 3.693944 | 0 | 0 | 0 | 0 | 0
2018-03-21 02:17 | 30176.66374 | 120.001 | 2 | 4 | 4.200317 | 3.98071 | 0.1478888 | 2.953e-09 | 0.6192201 | 1.0907e-08
2018-03-21 02:19 | 30296.66304 | 240.0003 | 2 | 4 | 4.200291 | 3.561561 | 0.2729346 | 2.953e-09 | 1.144446 | 1.0907e-08
2018-03-21 02:21 | 30416.66384 | 360.0011 | 2 | 4 | 4.200205 | 3.306081 | 0.3870915 | 2.953e-09 | 1.623933 | 1.0907e-08
2018-03-21 02:21 | 30443.79564 | 387.1329 | 2 | 4 | 4.200233 | 3.259999 | 0.4118256 | 2.953e-09 | 1.727822 | 1.0907e-08
2018-03-21 02:23 | 30563.81 | 120.0011 | 3 | 4 | 4.218107 | 3.26002 | 0.5201181 | 2.953e-09 | 2.183575 | 1.0907e-08
2018-03-21 02:25 | 30683.81 | 240.0002 | 3 | 4 | 4.237765 | 3.25998 | 0.6287696 | 2.953e-09 | 2.642934 | 1.0907e-08
2018-03-21 02:27 | 30803.81 | 360.0002 | 3 | 4 | 4.260097 | 3.259933 | 0.7374343 | 2.953e-09 | 3.104615 | 1.0907e-08
2018-03-21 02:29 | 30923.81 | 480.001 | 3 | 4 | 4.285312 | 3.259969 | 0.8460997 | 2.953e-09 | 3.568886 | 1.0907e-08
2018-03-21 02:31 | 31043.81 | 600.001 | 3 | 4 | 4.312873 | 3.259969 | 0.9547696 | 2.953e-09 | 4.03604 | 1.0907e-08
2018-03-21 02:33 | 31163.81 | 720.0002 | 3 | 4 | 4.343128 | 3.259992 | 1.063429 | 2.953e-09 | 4.5063 | 1.0907e-08
2018-03-21 02:35 | 31283.81 | 840.0002 | 3 | 4 | 4.375378 | 3.259952 | 1.172081 | 2.953e-09 | 4.979934 | 1.0907e-08
2018-03-21 02:37 | 31403.81 | 960.002 | 3 | 4 | 4.400237 | 3.167314 | 1.280356 | 2.953e-09 | 5.455355 | 1.0907e-08
2018-03-21 02:39 | 31523.81 | 1080.0003 | 3 | 4 | 4.400281 | 2.886064 | 1.381084 | 2.953e-09 | 5.898582 | 1.0907e-08
2018-03-21 02:41 | 31643.81 | 1200.0011 | 3 | 4 | 4.400226 | 2.645255 | 1.47316 | 2.953e-09 | 6.303741 | 1.0907e-08
2018-03-21 02:43 | 31763.81 | 1320.0003 | 3 | 4 | 4.400218 | 2.438262 | 1.557815 | 2.953e-09 | 6.676241 | 1.0907e-08
2018-03-21 02:45 | 31883.81 | 1440.002 | 3 | 4 | 4.400213 | 2.260436 | 1.636054 | 2.953e-09 | 7.020509 | 1.0907e-08
2018-03-21 02:47 | 32003.81 | 1560.0011 | 3 | 4 | 4.400208 | 2.104659 | 1.708751 | 2.953e-09 | 7.340391 | 1.0907e-08
2018-03-21 02:49 | 32123.81 | 1680.0003 | 3 | 4 | 4.400187 | 1.9656 | 1.77654 | 2.953e-09 | 7.63868 | 1.0907e-08
2018-03-21 02:51 | 32243.81 | 1800.0011 | 3 | 4 | 4.400165 | 1.839515 | 1.839918 | 2.953e-09 | 7.917554 | 1.0907e-08
2018-03-21 02:53 | 32363.81 | 1920.0004 | 3 | 4 | 4.400188 | 1.722973 | 1.899279 | 2.953e-09 | 8.178757 | 1.0907e-08
2018-03-21 02:55 | 32483.81 | 2040.0011 | 3 | 4 | 4.400176 | 1.614445 | 1.954894 | 2.953e-09 | 8.423472 | 1.0907e-08
2018-03-21 02:57 | 32603.81 | 2160.0003 | 3 | 4 | 4.400173 | 1.514674 | 2.007031 | 2.953e-09 | 8.652884 | 1.0907e-08
2018-03-21 02:59 | 32723.81 | 2280.0006 | 3 | 4 | 4.400177 | 1.422699 | 2.05597 | 2.953e-09 | 8.868224 | 1.0907e-08
2018-03-21 03:01 | 32843.81 | 2400.0003 | 3 | 4 | 4.400148 | 1.336238 | 2.101931 | 2.953e-09 | 9.07046 | 1.0907e-08
2018-03-21 03:03 | 32963.81 | 2520.0003 | 3 | 4 | 4.400216 | 1.255696 | 2.145125 | 2.953e-09 | 9.260524 | 1.0907e-08
2018-03-21 03:05 | 33083.81 | 2640.0004 | 3 | 4 | 4.400196 | 1.179432 | 2.185683 | 2.953e-09 | 9.438986 | 1.0907e-08
2018-03-21 03:07 | 33203.81 | 2760.0011 | 3 | 4 | 4.400179 | 1.106902 | 2.22377 | 2.953e-09 | 9.606575 | 1.0907e-08
2018-03-21 03:09 | 33323.81 | 2880.0019 | 3 | 4 | 4.400155 | 1.038444 | 2.259512 | 2.953e-09 | 9.763847 | 1.0907e-08
2018-03-21 03:11 | 33443.81 | 3000.0011 | 3 | 4 | 4.400144 | 0.9753389 | 2.293066 | 2.953e-09 | 9.911487 | 1.0907e-08
2018-03-21 03:13 | 33563.81 | 3120.0003 | 3 | 4 | 4.400163 | 0.9150486 | 2.324555 | 2.953e-09 | 10.05005 | 1.0907e-08
2018-03-21 03:15 | 33683.81 | 3240.0007 | 3 | 4 | 4.400092 | 0.8581047 | 2.35411 | 2.953e-09 | 10.18009 | 1.0907e-08
2018-03-21 03:17 | 33803.81 | 3360.0004 | 3 | 4 | 4.40018 | 0.8064566 | 2.381847 | 2.953e-09 | 10.30214 | 1.0907e-08
2018-03-21 03:19 | 33923.81 | 3480.0004 | 3 | 4 | 4.400212 | 0.7574902 | 2.40788 | 2.953e-09 | 10.41669 | 1.0907e-08
2018-03-21 03:21 | 34043.81 | 3600.0011 | 3 | 4 | 4.400095 | 0.7097044 | 2.432318 | 2.953e-09 | 10.52422 | 1.0907e-08
2018-03-21 03:23 | 34163.81 | 3720.002 | 3 | 4 | 4.400137 | 0.6664057 | 2.455257 | 2.953e-09 | 10.62516 | 1.0907e-08
2018-03-21 03:24 | 34205.93 | 3762.1185 | 3 | 4 | 4.400155 | 0.6519976 | 2.462966 | 2.953e-09 | 10.65908 | 1.0907e-08
2018-03-21 03:26 | 34325.97308 | 120.0009 | 4 | 4 | 4.292651 | 0 | 2.462966 | 2.953e-09 | 10.65908 | 1.0907e-08
2018-03-21 03:28 | 34445.97298 | 240.0008 | 4 | 4 | 4.281618 | 0 | 2.462966 | 2.953e-09 | 10.65908 | 1.0907e-08
2018-03-21 03:29 | 34505.97538 | 300.0032 | 4 | 4 | 4.278657 | 0 | 2.462966 | 2.953e-09 | 10.65908 | 1.0907e-08
2018-03-21 03:31 | 34626.05638 | 120.001 | 5 | 4 | 3.824517 | -3.259965 | 2.462966 | 0.1086466 | 10.65908 | 0.421767
2018-03-21 03:33 | 34746.05558 | 240.0002 | 5 | 4 | 3.772504 | -3.259901 | 2.462966 | 0.2173114 | 10.65908 | 0.834399
2018-03-21 03:35 | 34866.05638 | 360.001 | 5 | 4 | 3.726104 | -3.259892 | 2.462966 | 0.3259682 | 10.65908 | 1.241774
2018-03-21 03:37 | 34986.05558 | 480.0002 | 5 | 4 | 3.681137 | -3.26016 | 2.462966 | 0.4346225 | 10.65908 | 1.644171
2018-03-21 03:39 | 35106.05558 | 600.0002 | 5 | 4 | 3.638033 | -3.259925 | 2.462966 | 0.5432882 | 10.65908 | 2.041827
2018-03-21 03:41 | 35226.05638 | 720.001 | 5 | 4 | 3.597755 | -3.259839 | 2.462966 | 0.6519436 | 10.65908 | 2.434896
2018-03-21 03:43 | 35346.05638 | 840.001 | 5 | 4 | 3.561192 | -3.260161 | 2.462966 | 0.760611 | 10.65908 | 2.823833
2018-03-21 03:45 | 35466.05558 | 960.0002 | 5 | 4 | 3.527831 | -3.26019 | 2.462966 | 0.8692663 | 10.65908 | 3.208946
2018-03-21 03:47 | 35586.05558 | 1080.0002 | 5 | 4 | 3.497165 | -3.259868 | 2.462966 | 0.9779341 | 10.65908 | 3.590623
2018-03-21 03:49 | 35706.05638 | 1200.001 | 5 | 4 | 3.46827 | -3.259799 | 2.462966 | 1.08659 | 10.65908 | 3.969026
2018-03-21 03:51 | 35826.05558 | 1320.0002 | 5 | 4 | 3.441114 | -3.260201 | 2.462966 | 1.195258 | 10.65908 | 4.344422
2018-03-21 03:53 | 35946.05558 | 1440.0002 | 5 | 4 | 3.415296 | -3.260157 | 2.462966 | 1.303918 | 10.65908 | 4.716918
2018-03-21 03:55 | 36066.05638 | 1560.001 | 5 | 4 | 3.39036 | -3.259858 | 2.462966 | 1.412574 | 10.65908 | 5.086648
2018-03-21 03:57 | 36186.05638 | 1680.001 | 5 | 4 | 3.366499 | -3.259838 | 2.462966 | 1.521239 | 10.65908 | 5.453748
2018-03-21 03:59 | 36306.05558 | 1800.0002 | 5 | 4 | 3.342794 | -3.259879 | 2.462966 | 1.629894 | 10.65908 | 5.818264
2018-03-21 04:01 | 36426.05638 | 1920.001 | 5 | 4 | 3.317931 | -3.259894 | 2.462966 | 1.738551 | 10.65908 | 6.180159
2018-03-21 04:03 | 36546.05638 | 2040.001 | 5 | 4 | 3.291077 | -3.259916 | 2.462966 | 1.847204 | 10.65908 | 6.539227
2018-03-21 04:05 | 36666.05558 | 2160.0002 | 5 | 4 | 3.260698 | -3.259921 | 2.462966 | 1.955866 | 10.65908 | 6.895234
2018-03-21 04:07 | 36786.05638 | 2280.001 | 5 | 4 | 3.225199 | -3.25991 | 2.462966 | 2.064528 | 10.65908 | 7.247698
2018-03-21 04:09 | 36906.05558 | 2400.0002 | 5 | 4 | 3.183278 | -3.259846 | 2.462966 | 2.173196 | 10.65908 | 7.595962
2018-03-21 04:11 | 37026.05558 | 2520.0002 | 5 | 4 | 3.132013 | -3.259901 | 2.462966 | 2.281846 | 10.65908 | 7.939135
2018-03-21 04:13 | 37146.05638 | 2640.001 | 5 | 4 | 3.067034 | -3.259968 | 2.462966 | 2.390516 | 10.65908 | 8.276122
2018-03-21 04:14 | 37238.51218 | 2732.4568 | 5 | 4 | 3 | -3.259936 | 2.462966 | 2.474229 | 10.65908 | 8.530193
2018-03-21 04:16 | 37358.55 | 120.0001 | 6 | 4 | 3.653673 | 0 | 2.462966 | 2.474229 | 10.65908 | 8.530193
2018-03-21 04:18 | 37478.55 | 240.0002 | 6 | 4 | 3.685365 | 0 | 2.462966 | 2.474229 | 10.65908 | 8.530193
2018-03-21 04:19 | 37538.56 | 300.0032 | 6 | 4 | 3.69134 | 0 | 2.462966 | 2.474229 | 10.65908 | 8.530193
2018-03-21 04:19 | 37538.57 | 0.0027 | 7 | 5 | 3.691295 | 0 | 0 | 0 | 0 | 0
2018-03-21 04:21 | 37658.65 | 120.001 | 2 | 5 | 4.200262 | 4.024837 | 0.1489216 | 4e-12 | 0.6234168 | 1.4e-11
2018-03-21 04:23 | 37778.65 | 240.001 | 2 | 5 | 4.200301 | 3.596313 | 0.2752974 | 4e-12 | 1.154229 | 1.4e-11
2018-03-21 04:25 | 37898.65 | 360.0002 | 2 | 5 | 4.200219 | 3.334861 | 0.3905052 | 4e-12 | 1.63813 | 1.4e-11
2018-03-21 04:26 | 37941.08 | 402.4304 | 2 | 5 | 4.200202 | 3.259986 | 0.4293654 | 4e-12 | 1.801351 | 1.4e-11
2018-03-21 04:28 | 38061.09 | 120.0002 | 3 | 5 | 4.218333 | 3.260028 | 0.5376354 | 1.85e-10 | 2.257016 | 7.4e-10
2018-03-21 04:30 | 38181.09 | 240.0002 | 3 | 5 | 4.238406 | 3.259902 | 0.6462889 | 1.85e-10 | 2.716423 | 7.4e-10
2018-03-21 04:32 | 38301.09 | 360.001 | 3 | 5 | 4.261275 | 3.259948 | 0.7549572 | 1.85e-10 | 3.178228 | 7.4e-10
2018-03-21 04:34 | 38421.09 | 480.001 | 3 | 5 | 4.28677 | 3.25994 | 0.8636176 | 1.85e-10 | 3.642626 | 7.4e-10
2018-03-21 04:36 | 38541.09 | 600.0002 | 3 | 5 | 4.315067 | 3.259929 | 0.9722804 | 1.85e-10 | 4.10995 | 7.4e-10
2018-03-21 04:38 | 38661.09 | 720.001 | 3 | 5 | 4.345616 | 3.259925 | 1.080951 | 1.85e-10 | 4.580513 | 7.4e-10
2018-03-21 04:40 | 38781.09 | 840.0003 | 3 | 5 | 4.378401 | 3.259982 | 1.189603 | 1.85e-10 | 5.054434 | 7.4e-10
2018-03-21 04:42 | 38901.09 | 960.0011 | 3 | 5 | 4.400303 | 3.133595 | 1.297474 | 1.85e-10 | 5.528328 | 7.4e-10
2018-03-21 04:44 | 39021.09 | 1080.0011 | 3 | 5 | 4.400225 | 2.855092 | 1.397134 | 1.85e-10 | 5.966855 | 7.4e-10
2018-03-21 04:46 | 39141.09 | 1200.0011 | 3 | 5 | 4.400197 | 2.615588 | 1.488195 | 1.85e-10 | 6.367545 | 7.4e-10
2018-03-21 04:48 | 39261.09 | 1320.0012 | 3 | 5 | 4.400265 | 2.409497 | 1.571845 | 1.85e-10 | 6.735624 | 7.4e-10
2018-03-21 04:50 | 39381.09 | 1440.002 | 3 | 5 | 4.400208 | 2.231706 | 1.649115 | 1.85e-10 | 7.075627 | 7.4e-10
2018-03-21 04:52 | 39501.09 | 1560.0003 | 3 | 5 | 4.400209 | 2.076646 | 1.720852 | 1.85e-10 | 7.391285 | 7.4e-10
2018-03-21 04:54 | 39621.09 | 1680.0011 | 3 | 5 | 4.400173 | 1.939702 | 1.787745 | 1.85e-10 | 7.685631 | 7.4e-10
2018-03-21 04:56 | 39741.09 | 1800.0003 | 3 | 5 | 4.400138 | 1.816076 | 1.850307 | 1.85e-10 | 7.960917 | 7.4e-10
2018-03-21 04:58 | 39861.09 | 1920.0011 | 3 | 5 | 4.400199 | 1.704902 | 1.908952 | 1.85e-10 | 8.218964 | 7.4e-10
2018-03-21 05:00 | 39981.09 | 2040.002 | 3 | 5 | 4.400163 | 1.600256 | 1.964014 | 1.85e-10 | 8.461249 | 7.4e-10
2018-03-21 05:02 | 40101.09 | 2160.0019 | 3 | 5 | 4.400154 | 1.503565 | 2.015723 | 1.85e-10 | 8.68878 | 7.4e-10
2018-03-21 05:04 | 40221.09 | 2280.0011 | 3 | 5 | 4.400185 | 1.415395 | 2.064346 | 1.85e-10 | 8.902725 | 7.4e-10
2018-03-21 05:06 | 40341.09 | 2400.0004 | 3 | 5 | 4.400159 | 1.332934 | 2.110129 | 1.85e-10 | 9.104181 | 7.4e-10
2018-03-21 05:08 | 40461.09 | 2520.0012 | 3 | 5 | 4.400167 | 1.254809 | 2.153254 | 1.85e-10 | 9.293939 | 7.4e-10
2018-03-21 05:10 | 40581.09 | 2640.002 | 3 | 5 | 4.400185 | 1.181408 | 2.193841 | 1.85e-10 | 9.472526 | 7.4e-10
2018-03-21 05:12 | 40701.09 | 2760.0003 | 3 | 5 | 4.400197 | 1.11147 | 2.232033 | 1.85e-10 | 9.640578 | 7.4e-10
2018-03-21 05:14 | 40821.09 | 2880.0003 | 3 | 5 | 4.400142 | 1.045161 | 2.267974 | 1.85e-10 | 9.798725 | 7.4e-10
2018-03-21 05:16 | 40941.09 | 3000.0001 | 3 | 5 | 4.400119 | 0.9829426 | 2.30178 | 1.85e-10 | 9.947478 | 7.4e-10
2018-03-21 05:18 | 41061.09 | 3120.0003 | 3 | 5 | 4.400119 | 0.923667 | 2.33356 | 1.85e-10 | 10.08732 | 7.4e-10
2018-03-21 05:20 | 41181.09 | 3240.0003 | 3 | 5 | 4.400177 | 0.8681717 | 2.363419 | 1.85e-10 | 10.2187 | 7.4e-10
2018-03-21 05:22 | 41301.09 | 3360.0008 | 3 | 5 | 4.400152 | 0.8144112 | 2.391449 | 1.85e-10 | 10.34204 | 7.4e-10
2018-03-21 05:24 | 41421.09 | 3480.0011 | 3 | 5 | 4.400109 | 0.7635117 | 2.417749 | 1.85e-10 | 10.45776 | 7.4e-10
2018-03-21 05:26 | 41541.09 | 3600.0011 | 3 | 5 | 4.40012 | 0.716279 | 2.44242 | 1.85e-10 | 10.56631 | 7.4e-10
2018-03-21 05:28 | 41661.09 | 3720.0004 | 3 | 5 | 4.400205 | 0.6733475 | 2.465568 | 1.85e-10 | 10.66817 | 7.4e-10
2018-03-21 05:29 | 41721.67 | 3780.5865 | 3 | 5 | 4.400208 | 0.6519976 | 2.476708 | 1.85e-10 | 10.71719 | 7.4e-10
2018-03-21 05:31 | 41841.72 | 120.0008 | 4 | 5 | 4.293224 | 0 | 2.476711 | 1.85e-10 | 10.7172 | 7.4e-10
2018-03-21 05:33 | 41961.72 | 240.0007 | 4 | 5 | 4.282228 | 0 | 2.476711 | 1.85e-10 | 10.7172 | 7.4e-10
2018-03-21 05:34 | 42021.72 | 300.0013 | 4 | 5 | 4.279273 | 0 | 2.476711 | 1.85e-10 | 10.7172 | 7.4e-10
2018-03-21 05:36 | 42141.8 | 120.0001 | 5 | 5 | 3.829034 | -3.259939 | 2.476711 | 0.1086529 | 10.7172 | 0.4221945
2018-03-21 05:38 | 42261.8 | 240.0001 | 5 | 5 | 3.777442 | -3.259956 | 2.476711 | 0.2173122 | 10.7172 | 0.8353158
2018-03-21 05:40 | 42381.8 | 360.0009 | 5 | 5 | 3.731299 | -3.259921 | 2.476711 | 0.3259777 | 10.7172 | 1.243278
2018-03-21 05:42 | 42501.8 | 480.0009 | 5 | 5 | 3.686039 | -3.259901 | 2.476711 | 0.4346357 | 10.7172 | 1.646242
2018-03-21 05:44 | 42621.8 | 600.0001 | 5 | 5 | 3.642518 | -3.259956 | 2.476711 | 0.5433023 | 10.7172 | 2.04441
2018-03-21 05:46 | 42741.8 | 720.0001 | 5 | 5 | 3.60192 | -3.25991 | 2.476711 | 0.6519534 | 10.7172 | 2.43794
2018-03-21 05:48 | 42861.8 | 840.0009 | 5 | 5 | 3.564863 | -3.259901 | 2.476711 | 0.7606232 | 10.7172 | 2.827319
2018-03-21 05:50 | 42981.8 | 960.0001 | 5 | 5 | 3.53081 | -3.259954 | 2.476711 | 0.8692816 | 10.7172 | 3.212791
2018-03-21 05:52 | 43101.8 | 1080.0009 | 5 | 5 | 3.499834 | -3.259981 | 2.476711 | 0.9779447 | 10.7172 | 3.594754
2018-03-21 05:54 | 43221.8 | 1200.0009 | 5 | 5 | 3.470352 | -3.259918 | 2.476711 | 1.086602 | 10.7172 | 3.97342
2018-03-21 05:56 | 43341.8 | 1320.0009 | 5 | 5 | 3.442396 | -3.259863 | 2.476711 | 1.195253 | 10.7172 | 4.348941
2018-03-21 05:58 | 43461.8 | 1440.0001 | 5 | 5 | 3.416077 | -3.259881 | 2.476711 | 1.303917 | 10.7172 | 4.721554
2018-03-21 06:00 | 43581.8 | 1560.0009 | 5 | 5 | 3.390673 | -3.259956 | 2.476711 | 1.412575 | 10.7172 | 5.091354
2018-03-21 06:02 | 43701.8 | 1680.0001 | 5 | 5 | 3.365908 | -3.259918 | 2.476711 | 1.521244 | 10.7172 | 5.458468
2018-03-21 06:04 | 43821.8 | 1800.0009 | 5 | 5 | 3.341506 | -3.259936 | 2.476711 | 1.629902 | 10.7172 | 5.822889
2018-03-21 06:06 | 43941.8 | 1920.0001 | 5 | 5 | 3.315665 | -3.259948 | 2.476711 | 1.738562 | 10.7172 | 6.184586
2018-03-21 06:08 | 44061.8 | 2040.0001 | 5 | 5 | 3.288155 | -3.259898 | 2.476711 | 1.847224 | 10.7172 | 6.543399
2018-03-21 06:10 | 44181.8 | 2160.0009 | 5 | 5 | 3.257458 | -3.259959 | 2.476711 | 1.955884 | 10.7172 | 6.89906
2018-03-21 06:12 | 44301.8 | 2280.0009 | 5 | 5 | 3.222608 | -3.259834 | 2.476711 | 2.064539 | 10.7172 | 7.251153
2018-03-21 06:14 | 44421.8 | 2400.0009 | 5 | 5 | 3.180801 | -3.259892 | 2.476711 | 2.173204 | 10.7172 | 7.59915
2018-03-21 06:16 | 44541.8 | 2520.0001 | 5 | 5 | 3.129893 | -3.259945 | 2.476711 | 2.281859 | 10.7172 | 7.942093
2018-03-21 06:18 | 44661.8 | 2640.0001 | 5 | 5 | 3.064889 | -3.259826 | 2.476711 | 2.39052 | 10.7172 | 8.278811
2018-03-21 06:20 | 44753.72 | 2731.9215 | 5 | 5 | 3 | -3.259954 | 2.476711 | 2.473752 | 10.7172 | 8.531331
2018-03-21 06:22 | 44873.77 | 120.0001 | 6 | 5 | 3.653378 | 0 | 2.476711 | 2.473752 | 10.7172 | 8.531331
2018-03-21 06:24 | 44993.77 | 240.0001 | 6 | 5 | 3.685427 | 0 | 2.476711 | 2.473752 | 10.7172 | 8.531331
2018-03-21 06:25 | 45053.77 | 300.0024 | 6 | 5 | 3.69146 | 0 | 2.476711 | 2.473752 | 10.7172 | 8.531331
2018-03-21 06:25 | 45053.78 | 0.0029 | 7 | 6 | 3.691579 | 0 | 0 | 0 | 0 | 0
2018-03-21 06:27 | 45173.86 | 120.0002 | 2 | 6 | 4.200295 | 4.017323 | 0.1486596 | 0 | 0.6223621 | 0
2018-03-21 06:29 | 45293.86 | 240.0002 | 2 | 6 | 4.200272 | 3.591512 | 0.2748736 | 0 | 1.152495 | 0
2018-03-21 06:31 | 45413.86 | 360.001 | 2 | 6 | 4.200243 | 3.325826 | 0.3898394 | 0 | 1.635379 | 0
2018-03-21 06:31 | 45451.02 | 397.1648 | 2 | 6 | 4.20024 | 3.259997 | 0.4238358 | 0 | 1.778172 | 0
2018-03-21 06:33 | 45571.03 | 120.0001 | 3 | 6 | 4.219018 | 3.259891 | 0.5321054 | 0 | 2.233875 | 0
2018-03-21 06:35 | 45691.03 | 240.0001 | 3 | 6 | 4.239449 | 3.259906 | 0.6407652 | 0 | 2.693413 | 0
2018-03-21 06:37 | 45811.03 | 360.0002 | 3 | 6 | 4.261895 | 3.259929 | 0.7494309 | 0 | 3.155297 | 0
2018-03-21 06:39 | 45931.04 | 480.0009 | 3 | 6 | 4.286979 | 3.259961 | 0.8580947 | 0 | 3.61975 | 0
2018-03-21 06:41 | 46051.03 | 600.0001 | 3 | 6 | 4.314771 | 3.260026 | 0.9667652 | 0 | 4.087104 | 0
2018-03-21 06:43 | 46171.03 | 720.0001 | 3 | 6 | 4.34498 | 3.259953 | 1.075419 | 0 | 4.557544 | 0
2018-03-21 06:45 | 46291.03 | 840.0001 | 3 | 6 | 4.377182 | 3.259927 | 1.184075 | 0 | 5.031386 | 0
2018-03-21 06:47 | 46411.04 | 960.0009 | 3 | 6 | 4.40028 | 3.148227 | 1.292127 | 0 | 5.505974 | 0
2018-03-21 06:49 | 46531.04 | 1080.0009 | 3 | 6 | 4.400263 | 2.866628 | 1.392199 | 0 | 5.946315 | 0
2018-03-21 06:51 | 46651.04 | 1200.001 | 3 | 6 | 4.400203 | 2.626567 | 1.483669 | 0 | 6.348807 | 0
2018-03-21 06:53 | 46771.04 | 1320.001 | 3 | 6 | 4.400235 | 2.417813 | 1.567645 | 0 | 6.718319 | 0
2018-03-21 06:55 | 46891.04 | 1440.0012 | 3 | 6 | 4.400191 | 2.237599 | 1.645173 | 0 | 7.059462 | 0
2018-03-21 06:57 | 47011.03 | 1560.0002 | 3 | 6 | 4.400216 | 2.080855 | 1.7171 | 0 | 7.375957 | 0
2018-03-21 06:59 | 47131.04 | 1680.001 | 3 | 6 | 4.400173 | 1.942104 | 1.784113 | 0 | 7.670825 | 0
2018-03-21 07:01 | 47251.03 | 1800.0002 | 3 | 6 | 4.400175 | 1.818145 | 1.846743 | 0 | 7.94641 | 0
2018-03-21 07:03 | 47371.03 | 1920.0002 | 3 | 6 | 4.400171 | 1.706022 | 1.905444 | 0 | 8.204707 | 0
2018-03-21 07:05 | 47491.04 | 2040.001 | 3 | 6 | 4.400185 | 1.602487 | 1.960581 | 0 | 8.447319 | 0
2018-03-21 07:07 | 47611.04 | 2160.001 | 3 | 6 | 4.400181 | 1.506165 | 2.01237 | 0 | 8.675201 | 0
2018-03-21 07:09 | 47731.04 | 2280.0011 | 3 | 6 | 4.400147 | 1.415628 | 2.061064 | 0 | 8.889462 | 0
2018-03-21 07:11 | 47851.03 | 2400.0002 | 3 | 6 | 4.400197 | 1.331514 | 2.106834 | 0 | 9.090861 | 0
2018-03-21 07:13 | 47971.03 | 2520.0003 | 3 | 6 | 4.400195 | 1.252881 | 2.149893 | 0 | 9.280325 | 0
2018-03-21 07:15 | 48091.03 | 2640.0003 | 3 | 6 | 4.400149 | 1.177402 | 2.190387 | 0 | 9.458506 | 0
2018-03-21 07:17 | 48211.03 | 2760.0003 | 3 | 6 | 4.400106 | 1.107036 | 2.228462 | 0 | 9.626041 | 0
2018-03-21 07:19 | 48331.03 | 2880.0002 | 3 | 6 | 4.40018 | 1.041271 | 2.26425 | 0 | 9.783515 | 0
2018-03-21 07:21 | 48451.04 | 3000.001 | 3 | 6 | 4.400166 | 0.9774942 | 2.297871 | 0 | 9.931455 | 0
2018-03-21 07:23 | 48571.04 | 3120.0011 | 3 | 6 | 4.400163 | 0.9180851 | 2.329453 | 0 | 10.07042 | 0
2018-03-21 07:25 | 48691.03 | 3240.0002 | 3 | 6 | 4.400149 | 0.861968 | 2.359119 | 0 | 10.20096 | 0
2018-03-21 07:27 | 48811.04 | 3360.0011 | 3 | 6 | 4.400151 | 0.8101063 | 2.386983 | 0 | 10.32356 | 0
2018-03-21 07:29 | 48931.03 | 3480.0002 | 3 | 6 | 4.400188 | 0.7616749 | 2.413157 | 0 | 10.43873 | 0
2018-03-21 07:31 | 49051.04 | 3600.001 | 3 | 6 | 4.400185 | 0.715848 | 2.437757 | 0 | 10.54697 | 0
2018-03-21 07:33 | 49171.03 | 3720.0002 | 3 | 6 | 4.40015 | 0.6728525 | 2.460885 | 0 | 10.64874 | 0
2018-03-21 07:34 | 49233.57 | 3782.532 | 3 | 6 | 4.400159 | 0.6519909 | 2.472387 | 0 | 10.69935 | 0
2018-03-21 07:36 | 49353.6126 | 120.0001 | 4 | 6 | 4.292952 | 0 | 2.472387 | 0 | 10.69935 | 0
2018-03-21 07:38 | 49473.6126 | 240.0001 | 4 | 6 | 4.281907 | 0 | 2.472387 | 0 | 10.69935 | 0
2018-03-21 07:39 | 49533.6148 | 300.0023 | 4 | 6 | 4.278959 | 0 | 2.472387 | 0 | 10.69935 | 0
2018-03-21 07:41 | 49653.69 | 120.0002 | 5 | 6 | 3.83075 | -3.259988 | 2.472387 | 0.1086539 | 10.69935 | 0.4223169
2018-03-21 07:43 | 49773.69 | 240.001 | 5 | 6 | 3.779538 | -3.260019 | 2.472387 | 0.2173114 | 10.69935 | 0.83565
2018-03-21 07:45 | 49893.69 | 360.0002 | 5 | 6 | 3.733565 | -3.259914 | 2.472387 | 0.325975 | 10.69935 | 1.243837
2018-03-21 07:47 | 50013.69 | 480.001 | 5 | 6 | 3.688485 | -3.259988 | 2.472387 | 0.434631 | 10.69935 | 1.647053
2018-03-21 07:49 | 50133.69 | 600.0002 | 5 | 6 | 3.644438 | -3.259926 | 2.472387 | 0.5432899 | 10.69935 | 2.045428
2018-03-21 07:51 | 50253.69 | 720.0002 | 5 | 6 | 3.603771 | -3.25995 | 2.472387 | 0.6519598 | 10.69935 | 2.439216
2018-03-21 07:53 | 50373.69 | 840.001 | 5 | 6 | 3.566883 | -3.259916 | 2.472387 | 0.7606167 | 10.69935 | 2.828758
2018-03-21 07:55 | 50493.69 | 960.0002 | 5 | 6 | 3.533175 | -3.26001 | 2.472387 | 0.8692688 | 10.69935 | 3.214451
2018-03-21 07:57 | 50613.69 | 1080.0002 | 5 | 6 | 3.502482 | -3.259934 | 2.472387 | 0.9779273 | 10.69935 | 3.596676
2018-03-21 07:59 | 50733.69 | 1200.0002 | 5 | 6 | 3.473756 | -3.259878 | 2.472387 | 1.086602 | 10.69935 | 3.975728
2018-03-21 08:01 | 50853.69 | 1320.001 | 5 | 6 | 3.446397 | -3.25989 | 2.472387 | 1.195259 | 10.69935 | 4.35168
2018-03-21 08:03 | 50973.69 | 1440.0002 | 5 | 6 | 3.420475 | -3.259928 | 2.472387 | 1.303921 | 10.69935 | 4.724755
2018-03-21 08:05 | 51093.69 | 1560.001 | 5 | 6 | 3.395624 | -3.259981 | 2.472387 | 1.41258 | 10.69935 | 5.095056
2018-03-21 08:07 | 51213.69 | 1680.001 | 5 | 6 | 3.371308 | -3.259865 | 2.472387 | 1.521242 | 10.69935 | 5.462708
2018-03-21 08:09 | 51333.69 | 1800.0002 | 5 | 6 | 3.346998 | -3.259934 | 2.472387 | 1.629898 | 10.69935 | 5.827701
2018-03-21 08:11 | 51453.69 | 1920.0002 | 5 | 6 | 3.321558 | -3.259923 | 2.472387 | 1.738557 | 10.69935 | 6.19001
2018-03-21 08:13 | 51573.69 | 2040.0002 | 5 | 6 | 3.294191 | -3.259854 | 2.472387 | 1.847214 | 10.69935 | 6.549456
2018-03-21 08:15 | 51693.69 | 2160.001 | 5 | 6 | 3.263029 | -3.259936 | 2.472387 | 1.955887 | 10.69935 | 6.905791
2018-03-21 08:17 | 51813.69 | 2280.0011 | 5 | 6 | 3.227595 | -3.259899 | 2.472387 | 2.064547 | 10.69935 | 7.258465
2018-03-21 08:19 | 51933.69 | 2400.0002 | 5 | 6 | 3.186237 | -3.259941 | 2.472387 | 2.1732 | 10.69935 | 7.606968
2018-03-21 08:21 | 52053.69 | 2520.001 | 5 | 6 | 3.135778 | -3.259903 | 2.472387 | 2.281856 | 10.69935 | 7.950541
2018-03-21 08:23 | 52173.69 | 2640.001 | 5 | 6 | 3.071508 | -3.25989 | 2.472387 | 2.390524 | 10.69935 | 8.287974
2018-03-21 08:25 | 52271.88 | 2738.1888 | 5 | 6 | 2.999997 | -3.259845 | 2.472387 | 2.47943 | 10.69935 | 8.558037
2018-03-21 08:27 | 52391.93 | 120.001 | 6 | 6 | 3.651041 | 0 | 2.472387 | 2.47943 | 10.69935 | 8.558037
2018-03-21 08:29 | 52511.93 | 240.001 | 6 | 6 | 3.683572 | 0 | 2.472387 | 2.47943 | 10.69935 | 8.558037
2018-03-21 08:30 | 52571.93 | 300.0017 | 6 | 6 | 3.689871 | 0 | 2.472387 | 2.47943 | 10.69935 | 8.558037
2018-03-21 08:30 | 52571.93692 | 0.0026 | 7 | 7 | 3.689732 | 0 | 0 | 0 | 0 | 0
2018-03-21 08:32 | 52692.02 | 120.0004 | 2 | 7 | 4.200257 | 4.030528 | 0.1489788 | 0 | 0.6236449 | 0
2018-03-21 08:34 | 52812.02 | 240.0003 | 2 | 7 | 4.20023 | 3.600818 | 0.2755544 | 0 | 1.155297 | 0
2018-03-21 08:36 | 52932.02 | 360.0003 | 2 | 7 | 4.200239 | 3.333251 | 0.3908341 | 0 | 1.6395 | 0
2018-03-21 08:37 | 52973.24 | 401.2185 | 2 | 7 | 4.200257 | 3.259982 | 0.4285671 | 0 | 1.797987 | 0
2018-03-21 08:39 | 53093.25 | 120.0009 | 3 | 7 | 4.219055 | 3.25991 | 0.5368347 | 3.046e-09 | 2.253683 | 1.2245e-08
2018-03-21 08:41 | 53213.25 | 240.0001 | 3 | 7 | 4.239699 | 3.259894 | 0.6454947 | 3.046e-09 | 2.713234 | 1.2245e-08
2018-03-21 08:43 | 53333.25 | 360.001 | 3 | 7 | 4.262442 | 3.2599 | 0.7541488 | 3.046e-09 | 3.175114 | 1.2245e-08
2018-03-21 08:45 | 53453.25 | 480.0001 | 3 | 7 | 4.287715 | 3.2599 | 0.8628202 | 3.046e-09 | 3.639671 | 1.2245e-08
2018-03-21 08:47 | 53573.25 | 600.0009 | 3 | 7 | 4.315425 | 3.259845 | 0.9714708 | 3.046e-09 | 4.107019 | 1.2245e-08
2018-03-21 08:49 | 53693.25 | 720.0009 | 3 | 7 | 4.344975 | 3.259917 | 1.080143 | 3.046e-09 | 4.577577 | 1.2245e-08
2018-03-21 08:51 | 53813.25 | 840.0009 | 3 | 7 | 4.37636 | 3.259904 | 1.188787 | 3.046e-09 | 5.051323 | 1.2245e-08
2018-03-21 08:53 | 53933.25 | 960.001 | 3 | 7 | 4.400259 | 3.159011 | 1.296964 | 3.046e-09 | 5.52639 | 1.2245e-08
2018-03-21 08:55 | 54053.25 | 1080.0002 | 3 | 7 | 4.400249 | 2.879275 | 1.39745 | 3.046e-09 | 5.968553 | 1.2245e-08
2018-03-21 08:57 | 54173.25 | 1200.0003 | 3 | 7 | 4.400249 | 2.637984 | 1.489312 | 3.046e-09 | 6.372767 | 1.2245e-08
2018-03-21 08:59 | 54293.25 | 1320.0002 | 3 | 7 | 4.400225 | 2.430228 | 1.573689 | 3.046e-09 | 6.744043 | 1.2245e-08
2018-03-21 09:01 | 54413.25 | 1440.0018 | 3 | 7 | 4.400211 | 2.248935 | 1.651611 | 3.046e-09 | 7.086915 | 1.2245e-08
2018-03-21 09:03 | 54533.25 | 1560.0002 | 3 | 7 | 4.40024 | 2.088639 | 1.723863 | 3.046e-09 | 7.40484 | 1.2245e-08
2018-03-21 09:05 | 54653.25 | 1680.0003 | 3 | 7 | 4.400194 | 1.946374 | 1.791079 | 3.046e-09 | 7.700607 | 1.2245e-08
2018-03-21 09:07 | 54773.25 | 1800.0002 | 3 | 7 | 4.400205 | 1.820388 | 1.853833 | 3.046e-09 | 7.976737 | 1.2245e-08
2018-03-21 09:09 | 54893.25 | 1920.001 | 3 | 7 | 4.400144 | 1.703804 | 1.912556 | 3.046e-09 | 8.235127 | 1.2245e-08
2018-03-21 09:11 | 55013.25 | 2040.0002 | 3 | 7 | 4.400217 | 1.600488 | 1.967605 | 3.046e-09 | 8.477355 | 1.2245e-08
2018-03-21 09:13 | 55133.25 | 2160.001 | 3 | 7 | 4.400205 | 1.503685 | 2.019294 | 3.046e-09 | 8.704796 | 1.2245e-08
2018-03-21 09:15 | 55253.25 | 2280.0003 | 3 | 7 | 4.400197 | 1.414381 | 2.067899 | 3.046e-09 | 8.918669 | 1.2245e-08
2018-03-21 09:17 | 55373.25 | 2400.001 | 3 | 7 | 4.40015 | 1.330803 | 2.113632 | 3.046e-09 | 9.119902 | 1.2245e-08
2018-03-21 09:19 | 55493.25 | 2520.0005 | 3 | 7 | 4.400152 | 1.251876 | 2.156679 | 3.046e-09 | 9.309317 | 1.2245e-08
2018-03-21 09:21 | 55613.25 | 2640.0003 | 3 | 7 | 4.400188 | 1.178032 | 2.197161 | 3.046e-09 | 9.487443 | 1.2245e-08
2018-03-21 09:23 | 55733.25 | 2760.0002 | 3 | 7 | 4.400168 | 1.10758 | 2.23524 | 3.046e-09 | 9.654997 | 1.2245e-08
2018-03-21 09:25 | 55853.25 | 2880.0002 | 3 | 7 | 4.400155 | 1.041583 | 2.271053 | 3.046e-09 | 9.812578 | 1.2245e-08
2018-03-21 09:27 | 55973.25 | 3000.0019 | 3 | 7 | 4.400114 | 0.9783344 | 2.304716 | 3.046e-09 | 9.960703 | 1.2245e-08
2018-03-21 09:29 | 56093.25 | 3120.0018 | 3 | 7 | 4.400171 | 0.919795 | 2.336353 | 3.046e-09 | 10.09991 | 1.2245e-08
2018-03-21 09:31 | 56213.25 | 3240.001 | 3 | 7 | 4.400234 | 0.8641777 | 2.36606 | 3.046e-09 | 10.23062 | 1.2245e-08
2018-03-21 09:33 | 56333.25 | 3360.0001 | 3 | 7 | 4.400181 | 0.8105745 | 2.393949 | 3.046e-09 | 10.35334 | 1.2245e-08
2018-03-21 09:35 | 56453.25 | 3480.0002 | 3 | 7 | 4.400143 | 0.7605257 | 2.420119 | 3.046e-09 | 10.4685 | 1.2245e-08
2018-03-21 09:37 | 56573.25 | 3600.0003 | 3 | 7 | 4.400138 | 0.7137222 | 2.44469 | 3.046e-09 | 10.57661 | 1.2245e-08
2018-03-21 09:39 | 56693.25 | 3720.0003 | 3 | 7 | 4.40016 | 0.6706381 | 2.467758 | 3.046e-09 | 10.67811 | 1.2245e-08
2018-03-21 09:40 | 56746.07 | 3772.8199 | 3 | 7 | 4.400125 | 0.6519909 | 2.477458 | 3.046e-09 | 10.7208 | 1.2245e-08
2018-03-21 09:42 | 56866.11 | 119.9999 | 4 | 7 | 4.292385 | 0 | 2.477458 | 3.046e-09 | 10.7208 | 1.2245e-08
2018-03-21 09:44 | 56986.11 | 239.9999 | 4 | 7 | 4.281277 | 0 | 2.477458 | 3.046e-09 | 10.7208 | 1.2245e-08
2018-03-21 09:45 | 57046.12 | 300.0021 | 4 | 7 | 4.278306 | 0 | 2.477458 | 3.046e-09 | 10.7208 | 1.2245e-08
2018-03-21 09:47 | 57166.2 | 120.0009 | 5 | 7 | 3.828279 | -3.259892 | 2.477458 | 0.1086512 | 10.7208 | 0.4220559
2018-03-21 09:49 | 57286.2 | 240.0009 | 5 | 7 | 3.776718 | -3.259918 | 2.477458 | 0.2173106 | 10.7208 | 0.8351023
2018-03-21 09:51 | 57406.2 | 360.0001 | 5 | 7 | 3.73054 | -3.259914 | 2.477458 | 0.3259687 | 10.7208 | 1.242945
2018-03-21 09:53 | 57526.2 | 480.0001 | 5 | 7 | 3.685589 | -3.259918 | 2.477458 | 0.4346241 | 10.7208 | 1.645834
2018-03-21 09:55 | 57646.2 | 600.0001 | 5 | 7 | 3.642163 | -3.259892 | 2.477458 | 0.5432855 | 10.7208 | 2.04394
2018-03-21 09:57 | 57766.2 | 720.0001 | 5 | 7 | 3.60184 | -3.259836 | 2.477458 | 0.6519385 | 10.7208 | 2.437449
2018-03-21 09:59 | 57886.2 | 840.0009 | 5 | 7 | 3.564822 | -3.259892 | 2.477458 | 0.7606099 | 10.7208 | 2.826821
2018-03-21 10:01 | 58006.2 | 960.0009 | 5 | 7 | 3.53183 | -3.259852 | 2.477458 | 0.8692683 | 10.7208 | 3.212347
2018-03-21 10:03 | 58126.2 | 1080.0001 | 5 | 7 | 3.501257 | -3.259843 | 2.477458 | 0.9779188 | 10.7208 | 3.594401
2018-03-21 10:05 | 58246.2 | 1200.0001 | 5 | 7 | 3.472705 | -3.25989 | 2.477458 | 1.086589 | 10.7208 | 3.973314
2018-03-21 10:07 | 58366.2 | 1320.0009 | 5 | 7 | 3.445531 | -3.259839 | 2.477458 | 1.195239 | 10.7208 | 4.349131
2018-03-21 10:09 | 58486.2 | 1440.0009 | 5 | 7 | 3.420083 | -3.259892 | 2.477458 | 1.303906 | 10.7208 | 4.722151
2018-03-21 10:11 | 58606.2 | 1560.0001 | 5 | 7 | 3.394999 | -3.259852 | 2.477458 | 1.412564 | 10.7208 | 5.092402
2018-03-21 10:13 | 58726.2 | 1680.0001 | 5 | 7 | 3.371334 | -3.259839 | 2.477458 | 1.521223 | 10.7208 | 5.460011
2018-03-21 10:15 | 58846.2 | 1800.0009 | 5 | 7 | 3.346926 | -3.259809 | 2.477458 | 1.629887 | 10.7208 | 5.82504
2018-03-21 10:17 | 58966.2 | 1920.0001 | 5 | 7 | 3.321335 | -3.259841 | 2.477458 | 1.738538 | 10.7208 | 6.187312
2018-03-21 10:19 | 59086.2 | 2040.0001 | 5 | 7 | 3.29327 | -3.259865 | 2.477458 | 1.847202 | 10.7208 | 6.546719
2018-03-21 10:21 | 59206.2 | 2160.0001 | 5 | 7 | 3.262362 | -3.259772 | 2.477458 | 1.955866 | 10.7208 | 6.902926
2018-03-21 10:23 | 59326.2 | 2280.0009 | 5 | 7 | 3.226763 | -3.260163 | 2.477458 | 2.064517 | 10.7208 | 7.255498
2018-03-21 10:25 | 59446.2 | 2400.0009 | 5 | 7 | 3.185326 | -3.259918 | 2.477458 | 2.173173 | 10.7208 | 7.603912
2018-03-21 10:27 | 59566.2 | 2520.0009 | 5 | 7 | 3.134142 | -3.259851 | 2.477458 | 2.281843 | 10.7208 | 7.947374
2018-03-21 10:29 | 59686.2 | 2640.0001 | 5 | 7 | 3.068564 | -3.259886 | 2.477458 | 2.390492 | 10.7208 | 8.284491
2018-03-21 10:30 | 59780.53 | 2734.3343 | 5 | 7 | 2.999997 | -3.259803 | 2.477458 | 2.475914 | 10.7208 | 8.543821
2018-03-21 10:32 | 59900.58 | 120.001 | 6 | 7 | 3.650863 | 0 | 2.477458 | 2.475914 | 10.7208 | 8.543821
2018-03-21 10:34 | 60020.58 | 240.001 | 6 | 7 | 3.68364 | 0 | 2.477458 | 2.475914 | 10.7208 | 8.543821
2018-03-21 10:35 | 60080.58 | 300.0032 | 6 | 7 | 3.689977 | 0 | 2.477458 | 2.475914 | 10.7208 | 8.543821
2018-03-21 10:35 | 60080.58 | 0.0026 | 7 | 8 | 3.689947 | 0 | 0 | 0 | 0 | 0
2018-03-21 10:37 | 60200.67 | 120.0009 | 2 | 8 | 4.200285 | 4.027486 | 0.1488014 | 2.41e-09 | 0.6229428 | 8.893e-09
2018-03-21 10:39 | 60320.67 | 240.001 | 2 | 8 | 4.200252 | 3.601197 | 0.2753477 | 2.41e-09 | 1.154472 | 8.893e-09
2018-03-21 10:41 | 60440.67 | 360.001 | 2 | 8 | 4.200274 | 3.33394 | 0.3906474 | 2.41e-09 | 1.638758 | 8.893e-09
2018-03-21 10:42 | 60481.5 | 400.8343 | 2 | 8 | 4.20023 | 3.25999 | 0.4280271 | 2.41e-09 | 1.795762 | 8.893e-09
2018-03-21 10:44 | 60601.51 | 120.001 | 3 | 8 | 4.21891 | 3.259982 | 0.5363159 | 2.41e-09 | 2.251535 | 8.893e-09
2018-03-21 10:46 | 60721.51 | 240.0001 | 3 | 8 | 4.239353 | 3.259955 | 0.6449698 | 2.41e-09 | 2.711033 | 8.893e-09
2018-03-21 10:48 | 60841.51 | 360.001 | 3 | 8 | 4.262348 | 3.259917 | 0.7536266 | 2.41e-09 | 3.172891 | 8.893e-09
2018-03-21 10:50 | 60961.51 | 480.0001 | 3 | 8 | 4.287939 | 3.259931 | 0.8622926 | 2.41e-09 | 3.63743 | 8.893e-09
2018-03-21 10:52 | 61081.51 | 600.0001 | 3 | 8 | 4.315795 | 3.259952 | 0.9709556 | 2.41e-09 | 4.104857 | 8.893e-09
2018-03-21 10:54 | 61201.51 | 720.001 | 3 | 8 | 4.345903 | 3.259971 | 1.079622 | 2.41e-09 | 4.575454 | 8.893e-09
2018-03-21 10:56 | 61321.51 | 840.0009 | 3 | 8 | 4.377765 | 3.259955 | 1.188274 | 2.41e-09 | 5.049356 | 8.893e-09
2018-03-21 10:58 | 61441.51 | 960.0002 | 3 | 8 | 4.40023 | 3.142184 | 1.296262 | 2.41e-09 | 5.52371 | 8.893e-09
2018-03-21 11:00 | 61561.51 | 1080.0011 | 3 | 8 | 4.40023 | 2.863671 | 1.396221 | 2.41e-09 | 5.963553 | 8.893e-09
2018-03-21 11:02 | 61681.51 | 1200.0001 | 3 | 8 | 4.400249 | 2.623559 | 1.487569 | 2.41e-09 | 6.365504 | 8.893e-09
2018-03-21 11:04 | 61801.51 | 1320.0003 | 3 | 8 | 4.400246 | 2.417205 | 1.571467 | 2.41e-09 | 6.734676 | 8.893e-09
2018-03-21 11:06 | 61921.51 | 1440.0002 | 3 | 8 | 4.400271 | 2.240628 | 1.649005 | 2.41e-09 | 7.075858 | 8.893e-09
2018-03-21 11:08 | 62041.51 | 1560.0002 | 3 | 8 | 4.400224 | 2.086425 | 1.721068 | 2.41e-09 | 7.392952 | 8.893e-09
2018-03-21 11:10 | 62161.51 | 1680.0011 | 3 | 8 | 4.400205 | 1.948833 | 1.788262 | 2.41e-09 | 7.688619 | 8.893e-09
2018-03-21 11:12 | 62281.51 | 1800.0027 | 3 | 8 | 4.400181 | 1.823966 | 1.851113 | 2.41e-09 | 7.965175 | 8.893e-09
2018-03-21 11:14 | 62401.51 | 1920.0002 | 3 | 8 | 4.400252 | 1.711117 | 1.909979 | 2.41e-09 | 8.224199 | 8.893e-09
2018-03-21 11:16 | 62521.51 | 2040.001 | 3 | 8 | 4.400177 | 1.608485 | 1.965271 | 2.41e-09 | 8.467492 | 8.893e-09
2018-03-21 11:18 | 62641.51 | 2160.001 | 3 | 8 | 4.400191 | 1.51438 | 2.017292 | 2.41e-09 | 8.696394 | 8.893e-09
2018-03-21 11:20 | 62761.51 | 2280.0003 | 3 | 8 | 4.400207 | 1.426098 | 2.066257 | 2.41e-09 | 8.911853 | 8.893e-09
2018-03-21 11:22 | 62881.51 | 2400.002 | 3 | 8 | 4.40014 | 1.342391 | 2.112388 | 2.41e-09 | 9.114835 | 8.893e-09
2018-03-21 11:24 | 63001.51 | 2520.0003 | 3 | 8 | 4.400239 | 1.264766 | 2.155829 | 2.41e-09 | 9.305983 | 8.893e-09
2018-03-21 11:26 | 63121.51 | 2640.0019 | 3 | 8 | 4.400175 | 1.188181 | 2.196676 | 2.41e-09 | 9.485717 | 8.893e-09
2018-03-21 11:28 | 63241.51 | 2760.0002 | 3 | 8 | 4.40018 | 1.115833 | 2.235061 | 2.41e-09 | 9.65462 | 8.893e-09
2018-03-21 11:30 | 63361.51 | 2880.0003 | 3 | 8 | 4.400135 | 1.046606 | 2.271092 | 2.41e-09 | 9.813163 | 8.893e-09
2018-03-21 11:32 | 63481.51 | 3000.001 | 3 | 8 | 4.400181 | 0.9821396 | 2.3049 | 2.41e-09 | 9.961921 | 8.893e-09
2018-03-21 11:34 | 63601.51 | 3120.0018 | 3 | 8 | 4.400177 | 0.9207621 | 2.336595 | 2.41e-09 | 10.10139 | 8.893e-09
2018-03-21 11:36 | 63721.51 | 3240.001 | 3 | 8 | 4.400228 | 0.8638086 | 2.366307 | 2.41e-09 | 10.23212 | 8.893e-09
2018-03-21 11:38 | 63841.51 | 3360.001 | 3 | 8 | 4.400213 | 0.8104553 | 2.394179 | 2.41e-09 | 10.35476 | 8.893e-09
2018-03-21 11:40 | 63961.51 | 3480.0002 | 3 | 8 | 4.400139 | 0.7605104 | 2.420346 | 2.41e-09 | 10.4699 | 8.893e-09
2018-03-21 11:42 | 64081.51 | 3600.0002 | 3 | 8 | 4.400085 | 0.7136698 | 2.444922 | 2.41e-09 | 10.57804 | 8.893e-09
2018-03-21 11:44 | 64201.51 | 3720.001 | 3 | 8 | 4.40015 | 0.6710243 | 2.468008 | 2.41e-09 | 10.67962 | 8.893e-09
2018-03-21 11:45 | 64256.09 | 3774.5792 | 3 | 8 | 4.400137 | 0.6519976 | 2.478039 | 2.41e-09 | 10.72376 | 8.893e-09
2018-03-21 11:47 | 64376.13 | 119.9999 | 4 | 8 | 4.292911 | 0 | 2.478039 | 2.41e-09 | 10.72376 | 8.893e-09
2018-03-21 11:49 | 64496.13 | 240.0007 | 4 | 8 | 4.281848 | 0 | 2.478039 | 2.41e-09 | 10.72376 | 8.893e-09
2018-03-21 11:50 | 64556.13 | 300.0022 | 4 | 8 | 4.278893 | 0 | 2.478039 | 2.41e-09 | 10.72376 | 8.893e-09
2018-03-21 11:52 | 64676.21622 | 120.0002 | 5 | 8 | 3.830826 | -3.259993 | 2.478039 | 0.1086527 | 10.72376 | 0.4222939
2018-03-21 11:54 | 64796.21622 | 240.0002 | 5 | 8 | 3.77989 | -3.259938 | 2.478039 | 0.2173114 | 10.72376 | 0.8356588
2018-03-21 11:56 | 64916.21632 | 360.0003 | 5 | 8 | 3.733388 | -3.259918 | 2.478039 | 0.3259667 | 10.72376 | 1.243824
2018-03-21 11:58 | 65036.21702 | 480.001 | 5 | 8 | 3.688352 | -3.259912 | 2.478039 | 0.4346302 | 10.72376 | 1.647058
2018-03-21 12:00 | 65156.21622 | 600.0002 | 5 | 8 | 3.644639 | -3.259923 | 2.478039 | 0.5432879 | 10.72376 | 2.045437
2018-03-21 12:02 | 65276.21622 | 720.0002 | 5 | 8 | 3.60399 | -3.259836 | 2.478039 | 0.6519445 | 10.72376 | 2.439214
2018-03-21 12:04 | 65396.21622 | 840.0002 | 5 | 8 | 3.567029 | -3.259921 | 2.478039 | 0.7606006 | 10.72376 | 2.828762
2018-03-21 12:06 | 65516.21702 | 960.001 | 5 | 8 | 3.533062 | -3.259885 | 2.478039 | 0.8692664 | 10.72376 | 3.214504
2018-03-21 12:08 | 65636.21702 | 1080.001 | 5 | 8 | 3.501947 | -3.259811 | 2.478039 | 0.9779207 | 10.72376 | 3.596673
2018-03-21 12:10 | 65756.21702 | 1200.001 | 5 | 8 | 3.472864 | -3.259858 | 2.478039 | 1.086586 | 10.72376 | 3.975622
2018-03-21 12:12 | 65876.21622 | 1320.0002 | 5 | 8 | 3.445199 | -3.260003 | 2.478039 | 1.195238 | 10.72376 | 4.351431
2018-03-21 12:14 | 65996.21622 | 1440.0002 | 5 | 8 | 3.419162 | -3.259932 | 2.478039 | 1.303909 | 10.72376 | 4.724398
2018-03-21 12:16 | 66116.21622 | 1560.0002 | 5 | 8 | 3.394128 | -3.260073 | 2.478039 | 1.412564 | 10.72376 | 5.094532
2018-03-21 12:18 | 66236.21622 | 1680.0002 | 5 | 8 | 3.370225 | -3.259816 | 2.478039 | 1.521229 | 10.72376 | 5.462056
2018-03-21 12:20 | 66356.21702 | 1800.001 | 5 | 8 | 3.345153 | -3.260127 | 2.478039 | 1.629887 | 10.72376 | 5.826895
2018-03-21 12:22 | 66476.21622 | 1920.0002 | 5 | 8 | 3.319342 | -3.259974 | 2.478039 | 1.738546 | 10.72376 | 6.188989
2018-03-21 12:24 | 66596.21702 | 2040.001 | 5 | 8 | 3.292141 | -3.259912 | 2.478039 | 1.847199 | 10.72376 | 6.548186
2018-03-21 12:26 | 66716.21702 | 2160.001 | 5 | 8 | 3.262045 | -3.259836 | 2.478039 | 1.955862 | 10.72376 | 6.904316
2018-03-21 12:28 | 66836.21692 | 2280.0009 | 5 | 8 | 3.227912 | -3.260068 | 2.478039 | 2.06452 | 10.72376 | 7.25695
2018-03-21 12:30 | 66956.21702 | 2400.001 | 5 | 8 | 3.187857 | -3.260072 | 2.478039 | 2.173188 | 10.72376 | 7.605615
2018-03-21 12:32 | 67076.21702 | 2520.001 | 5 | 8 | 3.138325 | -3.259928 | 2.478039 | 2.281849 | 10.72376 | 7.949437
2018-03-21 12:34 | 67196.21702 | 2640.001 | 5 | 8 | 3.075125 | -3.259885 | 2.478039 | 2.390509 | 10.72376 | 8.287165
2018-03-21 12:35 | 67300.70812 | 2744.4921 | 5 | 8 | 3 | -3.260147 | 2.478039 | 2.485133 | 10.72376 | 8.574804
2018-03-21 12:37 | 67420.75 | 120 | 6 | 8 | 3.648633 | 0 | 2.478039 | 2.485133 | 10.72376 | 8.574804
2018-03-21 12:39 | 67540.75 | 240.0008 | 6 | 8 | 3.681769 | 0 | 2.478039 | 2.485133 | 10.72376 | 8.574804
2018-03-21 12:40 | 67600.75 | 300.0022 | 6 | 8 | 3.688303 | 0 | 2.478039 | 2.485133 | 10.72376 | 8.574804
2018-03-21 12:40 | 67600.76 | 0.0027 | 7 | 9 | 3.688226 | 0 | 0 | 0 | 0 | 0
2018-03-21 12:42 | 67720.84 | 120.001 | 2 | 9 | 4.200264 | 4.06565 | 0.1498407 | 7.53e-10 | 0.6271392 | 2.779e-09
2018-03-21 12:44 | 67840.84 | 240.0009 | 2 | 9 | 4.200251 | 3.631536 | 0.2775481 | 7.53e-10 | 1.163545 | 2.779e-09
2018-03-21 12:46 | 67960.84 | 360.0001 | 2 | 9 | 4.200233 | 3.35222 | 0.3936625 | 7.53e-10 | 1.651253 | 2.779e-09
2018-03-21 12:47 | 68010.46 | 409.616 | 2 | 9 | 4.200249 | 3.259999 | 0.4392129 | 7.53e-10 | 1.842575 | 2.779e-09
2018-03-21 12:49 | 68130.47 | 120.001 | 3 | 9 | 4.219847 | 3.259955 | 0.5475007 | 7.53e-10 | 2.298396 | 2.779e-09
2018-03-21 12:51 | 68250.47 | 240.0009 | 3 | 9 | 4.241097 | 3.260034 | 0.6561488 | 7.53e-10 | 2.758009 | 2.779e-09
2018-03-21 12:53 | 68370.47 | 360.0001 | 3 | 9 | 4.264357 | 3.259892 | 0.764801 | 7.53e-10 | 3.220062 | 2.779e-09
2018-03-21 12:55 | 68490.47 | 480.001 | 3 | 9 | 4.28957 | 3.259984 | 0.8734723 | 7.53e-10 | 3.684832 | 2.779e-09
2018-03-21 12:57 | 68610.47 | 600.0001 | 3 | 9 | 4.317362 | 3.259902 | 0.9821315 | 7.53e-10 | 4.152428 | 2.779e-09
2018-03-21 12:59 | 68730.47 | 720.0009 | 3 | 9 | 4.347515 | 3.2599 | 1.090799 | 7.53e-10 | 4.623208 | 2.779e-09
2018-03-21 13:01 | 68850.47 | 840.0001 | 3 | 9 | 4.37988 | 3.2599 | 1.19945 | 7.53e-10 | 5.097306 | 2.779e-09
2018-03-21 13:03 | 68970.47 | 960.0003 | 3 | 9 | 4.400282 | 3.125016 | 1.307192 | 7.53e-10 | 5.570719 | 2.779e-09
2018-03-21 13:05 | 69090.47 | 1080.0002 | 3 | 9 | 4.400256 | 2.849355 | 1.406618 | 7.53e-10 | 6.008219 | 2.779e-09
2018-03-21 13:07 | 69210.47 | 1200.0001 | 3 | 9 | 4.400235 | 2.613935 | 1.497589 | 7.53e-10 | 6.408511 | 2.779e-09
2018-03-21 13:09 | 69330.47 | 1320.0002 | 3 | 9 | 4.400212 | 2.410468 | 1.581241 | 7.53e-10 | 6.776601 | 2.779e-09
2018-03-21 13:11 | 69450.47 | 1440.0002 | 3 | 9 | 4.400204 | 2.234929 | 1.658592 | 7.53e-10 | 7.11696 | 2.779e-09
2018-03-21 13:13 | 69570.47 | 1560.0001 | 3 | 9 | 4.400167 | 2.079829 | 1.730447 | 7.53e-10 | 7.433135 | 2.779e-09
2018-03-21 13:15 | 69690.47 | 1680.0003 | 3 | 9 | 4.400151 | 1.942445 | 1.797472 | 7.53e-10 | 7.728059 | 2.779e-09
2018-03-21 13:17 | 69810.47 | 1800.0018 | 3 | 9 | 4.400252 | 1.818985 | 1.860134 | 7.53e-10 | 8.003783 | 2.779e-09
2018-03-21 13:19 | 69930.47 | 1920.001 | 3 | 9 | 4.40023 | 1.706487 | 1.918853 | 7.53e-10 | 8.26216 | 2.779e-09
2018-03-21 13:21 | 70050.47 | 2040.001 | 3 | 9 | 4.400146 | 1.60047 | 1.97394 | 7.53e-10 | 8.504557 | 2.779e-09
2018-03-21 13:23 | 70170.47 | 2160.0002 | 3 | 9 | 4.400183 | 1.502811 | 2.025636 | 7.53e-10 | 8.732026 | 2.779e-09
2018-03-21 13:25 | 70290.47 | 2280.0003 | 3 | 9 | 4.400173 | 1.412189 | 2.074204 | 7.53e-10 | 8.945735 | 2.779e-09
2018-03-21 13:27 | 70410.47 | 2400.0003 | 3 | 9 | 4.400145 | 1.327069 | 2.119842 | 7.53e-10 | 9.146548 | 2.779e-09
2018-03-21 13:29 | 70530.47 | 2520.0011 | 3 | 9 | 4.400216 | 1.248766 | 2.162764 | 7.53e-10 | 9.335417 | 2.779e-09
2018-03-21 13:31 | 70650.47 | 2640.0019 | 3 | 9 | 4.400201 | 1.174753 | 2.20313 | 7.53e-10 | 9.51303 | 2.779e-09
2018-03-21 13:33 | 70770.47 | 2760.0004 | 3 | 9 | 4.400176 | 1.105382 | 2.24111 | 7.53e-10 | 9.680151 | 2.779e-09
2018-03-21 13:35 | 70890.47 | 2880.0019 | 3 | 9 | 4.400169 | 1.040562 | 2.276858 | 7.53e-10 | 9.83745 | 2.779e-09
2018-03-21 13:37 | 71010.47 | 3000.0002 | 3 | 9 | 4.400217 | 0.9789219 | 2.310495 | 7.53e-10 | 9.985458 | 2.779e-09
2018-03-21 13:39 | 71130.47 | 3120.001 | 3 | 9 | 4.400183 | 0.9201946 | 2.342126 | 7.53e-10 | 10.12464 | 2.779e-09
2018-03-21 13:41 | 71250.47 | 3240.0003 | 3 | 9 | 4.400177 | 0.8656445 | 2.371866 | 7.53e-10 | 10.2555 | 2.779e-09
2018-03-21 13:43 | 71370.47 | 3360.0011 | 3 | 9 | 4.400191 | 0.8146315 | 2.399847 | 7.53e-10 | 10.37862 | 2.779e-09
2018-03-21 13:45 | 71490.47 | 3480.001 | 3 | 9 | 4.400096 | 0.7659903 | 2.426183 | 7.53e-10 | 10.4945 | 2.779e-09
2018-03-21 13:47 | 71610.47 | 3600.0002 | 3 | 9 | 4.400116 | 0.7212334 | 2.450976 | 7.53e-10 | 10.60359 | 2.779e-09
2018-03-21 13:49 | 71730.47 | 3720.001 | 3 | 9 | 4.400186 | 0.6788998 | 2.474303 | 7.53e-10 | 10.70624 | 2.779e-09
2018-03-21 13:51 | 71807.29 | 3796.8264 | 3 | 9 | 4.400152 | 0.6519995 | 2.488501 | 7.53e-10 | 10.76871 | 2.779e-09
2018-03-21 13:53 | 71927.34524 | 120.0009 | 4 | 9 | 4.293757 | 0 | 2.488503 | 7.53e-10 | 10.76872 | 2.779e-09
2018-03-21 13:55 | 72047.34524 | 240.0009 | 4 | 9 | 4.282776 | 0 | 2.488503 | 7.53e-10 | 10.76872 | 2.779e-09
2018-03-21 13:56 | 72107.34824 | 300.0039 | 4 | 9 | 4.279859 | 0 | 2.488503 | 7.53e-10 | 10.76872 | 2.779e-09
2018-03-21 13:58 | 72227.43 | 120.0009 | 5 | 9 | 3.834122 | -3.259886 | 2.488503 | 0.1086557 | 10.76872 | 0.4226482
2018-03-21 14:00 | 72347.43 | 240.0009 | 5 | 9 | 3.782972 | -3.259861 | 2.488503 | 0.2173109 | 10.76872 | 0.8363457
2018-03-21 14:02 | 72467.43 | 360.001 | 5 | 9 | 3.736082 | -3.259885 | 2.488503 | 0.3259699 | 10.76872 | 1.244844
2018-03-21 14:04 | 72587.43 | 480.0009 | 5 | 9 | 3.690289 | -3.259892 | 2.488503 | 0.4346234 | 10.76872 | 1.648284
2018-03-21 14:06 | 72707.43 | 600.0001 | 5 | 9 | 3.646334 | -3.25985 | 2.488503 | 0.5432875 | 10.76872 | 2.046876
2018-03-21 14:08 | 72827.43 | 720.0009 | 5 | 9 | 3.605391 | -3.259858 | 2.488503 | 0.6519428 | 10.76872 | 2.440815
2018-03-21 14:10 | 72947.43 | 840.0001 | 5 | 9 | 3.568121 | -3.259868 | 2.488503 | 0.7606113 | 10.76872 | 2.830556
2018-03-21 14:12 | 73067.43 | 960.0001 | 5 | 9 | 3.534266 | -3.26019 | 2.488503 | 0.8692667 | 10.76872 | 3.216387
2018-03-21 14:14 | 73187.43 | 1080.0001 | 5 | 9 | 3.503416 | -3.259871 | 2.488503 | 0.977922 | 10.76872 | 3.598696
2018-03-21 14:16 | 73307.43 | 1200.0001 | 5 | 9 | 3.474656 | -3.26016 | 2.488503 | 1.086588 | 10.76872 | 3.977826
2018-03-21 14:18 | 73427.43 | 1320.0001 | 5 | 9 | 3.446741 | -3.260059 | 2.488503 | 1.195248 | 10.76872 | 4.353856
2018-03-21 14:20 | 73547.43 | 1440.0009 | 5 | 9 | 3.420083 | -3.259859 | 2.488503 | 1.303909 | 10.76872 | 4.726919
2018-03-21 14:22 | 73667.43 | 1560.0009 | 5 | 9 | 3.394719 | -3.259839 | 2.488503 | 1.412571 | 10.76872 | 5.09717
2018-03-21 14:24 | 73787.43 | 1680.0009 | 5 | 9 | 3.370619 | -3.260165 | 2.488503 | 1.521241 | 10.76872 | 5.464764
2018-03-21 14:26 | 73907.43 | 1800.0009 | 5 | 9 | 3.34641 | -3.259812 | 2.488503 | 1.629901 | 10.76872 | 5.829708
2018-03-21 14:28 | 74027.43 | 1920.0001 | 5 | 9 | 3.321373 | -3.260194 | 2.488503 | 1.738559 | 10.76872 | 6.191967
2018-03-21 14:30 | 74147.43 | 2040.0009 | 5 | 9 | 3.294467 | -3.259892 | 2.488503 | 1.847221 | 10.76872 | 6.551445
2018-03-21 14:32 | 74267.43 | 2160.0001 | 5 | 9 | 3.2642 | -3.260088 | 2.488503 | 1.955887 | 10.76872 | 6.907815
2018-03-21 14:34 | 74387.43 | 2280.0009 | 5 | 9 | 3.229442 | -3.260055 | 2.488503 | 2.064547 | 10.76872 | 7.260681
2018-03-21 14:36 | 74507.43 | 2400.0001 | 5 | 9 | 3.187923 | -3.259868 | 2.488503 | 2.173199 | 10.76872 | 7.609385
2018-03-21 14:38 | 74627.43 | 2520.0009 | 5 | 9 | 3.137811 | -3.259851 | 2.488503 | 2.281857 | 10.76872 | 7.953159
2018-03-21 14:40 | 74747.43 | 2640.001 | 5 | 9 | 3.07343 | -3.259859 | 2.488503 | 2.390524 | 10.76872 | 8.290799
2018-03-21 14:41 | 74847.6 | 2740.1767 | 5 | 9 | 2.999997 | -3.259943 | 2.488503 | 2.481228 | 10.76872 | 8.566412
2018-03-21 14:43 | 74967.6423 | 120.001 | 6 | 9 | 3.64973 | 0 | 2.488503 | 2.481228 | 10.76872 | 8.566412
2018-03-21 14:45 | 75087.6415 | 240.0002 | 6 | 9 | 3.682904 | 0 | 2.488503 | 2.481228 | 10.76872 | 8.566412
2018-03-21 14:46 | 75147.643 | 300.0017 | 6 | 9 | 3.6894 | 0 | 2.488503 | 2.481228 | 10.76872 | 8.566412
2018-03-21 14:46 | 75147.66 | 0.0028 | 7 | 10 | 3.689211 | 0 | 0 | 0 | 0 | 0
2018-03-21 14:48 | 75267.73 | 120.0002 | 2 | 10 | 4.200256 | 4.003606 | 0.1481797 | 4.361e-09 | 0.6204259 | 1.6089e-08
2018-03-21 14:50 | 75387.73 | 240.001 | 2 | 10 | 4.20028 | 3.585269 | 0.2740879 | 4.361e-09 | 1.149274 | 1.6089e-08
2018-03-21 14:52 | 75507.73 | 360.0002 | 2 | 10 | 4.200219 | 3.318431 | 0.3889022 | 4.361e-09 | 1.631522 | 1.6089e-08
2018-03-21 14:53 | 75540.1 | 392.3656 | 2 | 10 | 4.200244 | 3.259997 | 0.4184722 | 4.361e-09 | 1.755723 | 1.6089e-08
2018-03-21 14:55 | 75660.11126 | 120.0002 | 3 | 10 | 4.219203 | 3.259984 | 0.5267518 | 4.468e-09 | 2.211488 | 1.652e-08
2018-03-21 14:57 | 75780.11196 | 240.0009 | 3 | 10 | 4.239077 | 3.259944 | 0.635407 | 4.468e-09 | 2.670991 | 1.652e-08
2018-03-21 14:59 | 75900.11196 | 360.0009 | 3 | 10 | 4.260906 | 3.260036 | 0.7440711 | 4.468e-09 | 3.132789 | 1.652e-08
2018-03-21 15:01 | 76020.11196 | 480.0009 | 3 | 10 | 4.28537 | 3.260011 | 0.8527336 | 4.468e-09 | 3.597094 | 1.652e-08
2018-03-21 15:03 | 76140.11196 | 600.0009 | 3 | 10 | 4.312453 | 3.259934 | 0.9613867 | 4.468e-09 | 4.064161 | 1.652e-08
2018-03-21 15:05 | 76260.11116 | 720.0001 | 3 | 10 | 4.341671 | 3.259967 | 1.07006 | 4.468e-09 | 4.534367 | 1.652e-08
2018-03-21 15:07 | 76380.11206 | 840.001 | 3 | 10 | 4.373048 | 3.259959 | 1.178717 | 4.468e-09 | 5.007817 | 1.652e-08
2018-03-21 15:09 | 76500.11206 | 960.001 | 3 | 10 | 4.400248 | 3.197204 | 1.287192 | 4.468e-09 | 5.483897 | 1.652e-08
2018-03-21 15:11 | 76620.11126 | 1080.0002 | 3 | 10 | 4.400198 | 2.906943 | 1.388776 | 4.468e-09 | 5.930894 | 1.652e-08
2018-03-21 15:13 | 76740.11116 | 1200.0001 | 3 | 10 | 4.40024 | 2.658071 | 1.481444 | 4.468e-09 | 6.338653 | 1.652e-08
2018-03-21 15:15 | 76860.11126 | 1320.0002 | 3 | 10 | 4.400194 | 2.441169 | 1.566338 | 4.468e-09 | 6.712206 | 1.652e-08
2018-03-21 15:17 | 76980.11206 | 1440.001 | 3 | 10 | 4.40024 | 2.258288 | 1.644576 | 4.468e-09 | 7.056473 | 1.652e-08
2018-03-21 15:19 | 77100.11126 | 1560.0002 | 3 | 10 | 4.400177 | 2.098662 | 1.717141 | 4.468e-09 | 7.375773 | 1.652e-08
2018-03-21 15:21 | 77220.11206 | 1680.001 | 3 | 10 | 4.400191 | 1.958969 | 1.784727 | 4.468e-09 | 7.673165 | 1.652e-08
2018-03-21 15:23 | 77340.11136 | 1800.0003 | 3 | 10 | 4.400213 | 1.832352 | 1.847885 | 4.468e-09 | 7.951074 | 1.652e-08
2018-03-21 15:25 | 77460.11206 | 1920.001 | 3 | 10 | 4.400219 | 1.719032 | 1.907037 | 4.468e-09 | 8.211352 | 1.652e-08
2018-03-21 15:27 | 77580.11206 | 2040.001 | 3 | 10 | 4.400179 | 1.615309 | 1.962586 | 4.468e-09 | 8.455778 | 1.652e-08
2018-03-21 15:29 | 77700.11126 | 2160.0002 | 3 | 10 | 4.400206 | 1.517721 | 2.01478 | 4.468e-09 | 8.685441 | 1.652e-08
2018-03-21 15:31 | 77820.11206 | 2280.001 | 3 | 10 | 4.400189 | 1.425528 | 2.063811 | 4.468e-09 | 8.901191 | 1.652e-08
2018-03-21 15:33 | 77940.11216 | 2400.0011 | 3 | 10 | 4.400183 | 1.339744 | 2.109885 | 4.468e-09 | 9.103922 | 1.652e-08
2018-03-21 15:35 | 78060.11126 | 2520.0002 | 3 | 10 | 4.400186 | 1.258427 | 2.153168 | 4.468e-09 | 9.294375 | 1.652e-08
2018-03-21 15:37 | 78180.11136 | 2640.0003 | 3 | 10 | 4.400179 | 1.18251 | 2.19383 | 4.468e-09 | 9.473296 | 1.652e-08
2018-03-21 15:39 | 78300.11206 | 2760.001 | 3 | 10 | 4.400155 | 1.111432 | 2.23204 | 4.468e-09 | 9.641429 | 1.652e-08
2018-03-21 15:41 | 78420.11136 | 2880.0003 | 3 | 10 | 4.400155 | 1.044934 | 2.267974 | 4.468e-09 | 9.799542 | 1.652e-08
2018-03-21 15:43 | 78540.11126 | 3000.0002 | 3 | 10 | 4.400131 | 0.9825583 | 2.301758 | 4.468e-09 | 9.948199 | 1.652e-08
2018-03-21 15:45 | 78660.11206 | 3120.001 | 3 | 10 | 4.400246 | 0.9251471 | 2.333535 | 4.468e-09 | 10.08802 | 1.652e-08
2018-03-21 15:47 | 78780.11296 | 3240.0019 | 3 | 10 | 4.400154 | 0.8686905 | 2.363402 | 4.468e-09 | 10.21944 | 1.652e-08
2018-03-21 15:49 | 78900.11216 | 3360.0011 | 3 | 10 | 4.400109 | 0.8161602 | 2.391471 | 4.468e-09 | 10.34295 | 1.652e-08
2018-03-21 15:51 | 79020.11136 | 3480.0003 | 3 | 10 | 4.400152 | 0.7672167 | 2.417861 | 4.468e-09 | 10.45907 | 1.652e-08
2018-03-21 15:53 | 79140.11206 | 3600.001 | 3 | 10 | 4.400157 | 0.7211866 | 2.442661 | 4.468e-09 | 10.56819 | 1.652e-08
2018-03-21 15:55 | 79260.11276 | 3720.0017 | 3 | 10 | 4.400156 | 0.6772594 | 2.465959 | 4.468e-09 | 10.67071 | 1.652e-08
2018-03-21 15:56 | 79329.27826 | 3789.1672 | 3 | 10 | 4.400073 | 0.6519995 | 2.478732 | 4.468e-09 | 10.72691 | 1.652e-08
2018-03-21 15:58 | 79449.32256 | 120.0019 | 4 | 10 | 4.293033 | 0 | 2.478732 | 4.468e-09 | 10.72691 | 1.652e-08
2018-03-21 16:00 | 79569.32096 | 240.0003 | 4 | 10 | 4.281996 | 0 | 2.478732 | 4.468e-09 | 10.72691 | 1.652e-08
2018-03-21 16:01 | 79629.32146 | 300.0008 | 4 | 10 | 4.279053 | 0 | 2.478732 | 4.468e-09 | 10.72691 | 1.652e-08
2018-03-21 16:03 | 79749.4 | 120.0003 | 5 | 10 | 3.831618 | -3.259894 | 2.478732 | 0.1086536 | 10.72691 | 0.4223656
2018-03-21 16:05 | 79869.4 | 240.001 | 5 | 10 | 3.780518 | -3.259932 | 2.478732 | 0.2173164 | 10.72691 | 0.8358201
2018-03-21 16:07 | 79989.4 | 360.001 | 5 | 10 | 3.734511 | -3.259868 | 2.478732 | 0.3259723 | 10.72691 | 1.24408
2018-03-21 16:09 | 80109.4 | 480.001 | 5 | 10 | 3.689371 | -3.259872 | 2.478732 | 0.4346251 | 10.72691 | 1.647378
2018-03-21 16:11 | 80229.4 | 600.0002 | 5 | 10 | 3.646221 | -3.260192 | 2.478732 | 0.5432907 | 10.72691 | 2.045908
2018-03-21 16:13 | 80349.4 | 720.0002 | 5 | 10 | 3.606741 | -3.259825 | 2.478732 | 0.6519421 | 10.72691 | 2.439903
2018-03-21 16:15 | 80469.4 | 840.0002 | 5 | 10 | 3.570533 | -3.259834 | 2.478732 | 0.760607 | 10.72691 | 2.82983
2018-03-21 16:17 | 80589.4 | 960.001 | 5 | 10 | 3.537831 | -3.259826 | 2.478732 | 0.8692641 | 10.72691 | 3.21599
2018-03-21 16:19 | 80709.4 | 1080.0002 | 5 | 10 | 3.507631 | -3.259883 | 2.478732 | 0.9779276 | 10.72691 | 3.598764
2018-03-21 16:21 | 80829.4 | 1200.001 | 5 | 10 | 3.478885 | -3.259808 | 2.478732 | 1.086581 | 10.72691 | 3.978309
2018-03-21 16:23 | 80949.4 | 1320.0002 | 5 | 10 | 3.451731 | -3.259806 | 2.478732 | 1.195253 | 10.72691 | 4.354884
2018-03-21 16:25 | 81069.4 | 1440.001 | 5 | 10 | 3.425786 | -3.259851 | 2.478732 | 1.303904 | 10.72691 | 4.7285
2018-03-21 16:27 | 81189.4 | 1560.0002 | 5 | 10 | 3.400815 | -3.25985 | 2.478732 | 1.412573 | 10.72691 | 5.09942
2018-03-21 16:29 | 81309.4 | 1680.001 | 5 | 10 | 3.376 | -3.259757 | 2.478732 | 1.521231 | 10.72691 | 5.467603
2018-03-21 16:31 | 81429.4 | 1800.001 | 5 | 10 | 3.351056 | -3.259858 | 2.478732 | 1.629899 | 10.72691 | 5.833123
2018-03-21 16:33 | 81549.4 | 1920.0011 | 5 | 10 | 3.325159 | -3.260179 | 2.478732 | 1.738552 | 10.72691 | 6.195832
2018-03-21 16:35 | 81669.4 | 2040.001 | 5 | 10 | 3.297471 | -3.259879 | 2.478732 | 1.847215 | 10.72691 | 6.555665
2018-03-21 16:37 | 81789.4 | 2160.0002 | 5 | 10 | 3.267051 | -3.259908 | 2.478732 | 1.955879 | 10.72691 | 6.912355
2018-03-21 16:39 | 81909.4 | 2280.001 | 5 | 10 | 3.232113 | -3.259854 | 2.478732 | 2.064545 | 10.72691 | 7.265521
2018-03-21 16:41 | 82029.4 | 2400.0003 | 5 | 10 | 3.191033 | -3.260125 | 2.478732 | 2.173198 | 10.72691 | 7.614545
2018-03-21 16:43 | 82149.4 | 2520.0002 | 5 | 10 | 3.140471 | -3.260147 | 2.478732 | 2.281872 | 10.72691 | 7.958683
2018-03-21 16:45 | 82269.4 | 2640.001 | 5 | 10 | 3.076645 | -3.26012 | 2.478732 | 2.390536 | 10.72691 | 8.29662
2018-03-21 16:47 | 82375.19 | 2745.7848 | 5 | 10 | 2.999994 | -3.259812 | 2.478732 | 2.486326 | 10.72691 | 8.587877
2018-03-21 16:49 | 82495.23014 | 120.0009 | 6 | 10 | 3.647327 | 0 | 2.478732 | 2.486333 | 10.72691 | 8.587899
2018-03-21 16:51 | 82615.22934 | 240.0001 | 6 | 10 | 3.680873 | 0 | 2.478732 | 2.486333 | 10.72691 | 8.587899
2018-03-21 16:52 | 82675.23314 | 300.0039 | 6 | 10 | 3.68758 | 0 | 2.478732 | 2.486333 | 10.72691 | 8.587899
2018-03-21 16:52 | 82675.25 | 0.0027 | 7 | 11 | 3.68751 | 0 | 0 | 0 | 0 | 0
2018-03-21 16:54 | 82795.32 | 120.0001 | 2 | 11 | 4.200281 | 4.039563 | 0.149062 | 0 | 0.6239922 | 0
2018-03-21 16:56 | 82915.32 | 240.0001 | 2 | 11 | 4.200245 | 3.613639 | 0.2760577 | 0 | 1.157408 | 0
2018-03-21 16:58 | 83035.32 | 360.001 | 2 | 11 | 4.200236 | 3.341138 | 0.3917046 | 0 | 1.643153 | 0
2018-03-21 16:58 | 83080.17 | 404.8471 | 2 | 11 | 4.200265 | 3.259986 | 0.4328134 | 0 | 1.815819 | 0
2018-03-21 17:00 | 83200.18 | 120.0009 | 3 | 11 | 4.219246 | 3.259955 | 0.541089 | 0 | 2.271564 | 0
2018-03-21 17:02 | 83320.18 | 240.0001 | 3 | 11 | 4.23948 | 3.259934 | 0.6497422 | 0 | 2.731089 | 0
2018-03-21 17:04 | 83440.18 | 360.0001 | 3 | 11 | 4.262237 | 3.259995 | 0.7584116 | 0 | 3.192997 | 0
2018-03-21 17:06 | 83560.18 | 480.0001 | 3 | 11 | 4.288033 | 3.259955 | 0.8670681 | 0 | 3.657491 | 0
2018-03-21 17:08 | 83680.18 | 600.0009 | 3 | 11 | 4.316076 | 3.259889 | 0.9757252 | 0 | 4.124926 | 0
2018-03-21 17:10 | 83800.18 | 720.001 | 3 | 11 | 4.345879 | 3.259879 | 1.084398 | 0 | 4.595572 | 0
2018-03-21 17:12 | 83920.18 | 840.0001 | 3 | 11 | 4.378209 | 3.259912 | 1.193056 | 0 | 5.069517 | 0
2018-03-21 17:14 | 84040.18 | 960.0009 | 3 | 11 | 4.40024 | 3.138051 | 1.300964 | 0 | 5.543552 | 0
2018-03-21 17:16 | 84160.18 | 1080.0002 | 3 | 11 | 4.40027 | 2.856376 | 1.400727 | 0 | 5.982536 | 0
2018-03-21 17:18 | 84280.18 | 1200.0001 | 3 | 11 | 4.400224 | 2.615691 | 1.491792 | 0 | 6.383242 | 0
2018-03-21 17:20 | 84400.18 | 1320.001 | 3 | 11 | 4.400218 | 2.411223 | 1.575484 | 0 | 6.751504 | 0
2018-03-21 17:22 | 84520.18 | 1440.001 | 3 | 11 | 4.400216 | 2.234527 | 1.652841 | 0 | 7.091894 | 0
2018-03-21 17:24 | 84640.18 | 1560.0002 | 3 | 11 | 4.400187 | 2.081744 | 1.724702 | 0 | 7.408097 | 0
2018-03-21 17:26 | 84760.18 | 1680.001 | 3 | 11 | 4.400236 | 1.947317 | 1.791806 | 0 | 7.703369 | 0
2018-03-21 17:28 | 84880.18 | 1800.0004 | 3 | 11 | 4.400194 | 1.827972 | 1.854697 | 0 | 7.980103 | 0
2018-03-21 17:30 | 85000.18 | 1920.001 | 3 | 11 | 4.400206 | 1.718595 | 1.91378 | 0 | 8.24008 | 0
2018-03-21 17:32 | 85120.18 | 2040.0002 | 3 | 11 | 4.40021 | 1.616412 | 1.969326 | 0 | 8.484491 | 0
2018-03-21 17:34 | 85240.18 | 2160.001 | 3 | 11 | 4.400198 | 1.520756 | 2.021572 | 0 | 8.714385 | 0
2018-03-21 17:36 | 85360.18 | 2280.001 | 3 | 11 | 4.400116 | 1.429439 | 2.070736 | 0 | 8.930714 | 0
2018-03-21 17:38 | 85480.18 | 2400.0011 | 3 | 11 | 4.400182 | 1.344476 | 2.116967 | 0 | 9.134139 | 0
2018-03-21 17:40 | 85600.18 | 2520.0002 | 3 | 11 | 4.400243 | 1.263479 | 2.160404 | 0 | 9.325269 | 0
2018-03-21 17:42 | 85720.18 | 2640.0003 | 3 | 11 | 4.400133 | 1.184809 | 2.201191 | 0 | 9.50474 | 0
2018-03-21 17:44 | 85840.18 | 2760.0018 | 3 | 11 | 4.400124 | 1.111859 | 2.239466 | 0 | 9.673159 | 0
2018-03-21 17:46 | 85960.18 | 2880.0002 | 3 | 11 | 4.400156 | 1.043952 | 2.275387 | 0 | 9.831216 | 0
2018-03-21 17:48 | 86080.18 | 3000.0002 | 3 | 11 | 4.400182 | 0.981616 | 2.309128 | 0 | 9.979683 | 0
2018-03-21 17:50 | 86200.18 | 3120.0002 | 3 | 11 | 4.400136 | 0.9212313 | 2.340834 | 0 | 10.11919 | 0
2018-03-21 17:52 | 86320.18 | 3240.0012 | 3 | 11 | 4.400243 | 0.8659048 | 2.370598 | 0 | 10.25016 | 0
2018-03-21 17:54 | 86440.18 | 3360.0011 | 3 | 11 | 4.400119 | 0.8129892 | 2.39856 | 0 | 10.3732 | 0
2018-03-21 17:56 | 86560.18 | 3480.0003 | 3 | 11 | 4.400213 | 0.7652626 | 2.424845 | 0 | 10.48885 | 0
2018-03-21 17:58 | 86680.18 | 3600.001 | 3 | 11 | 4.400129 | 0.7187977 | 2.449564 | 0 | 10.59762 | 0
2018-03-21 18:00 | 86800.18 | 3720.0002 | 3 | 11 | 4.400086 | 0.6751127 | 2.472802 | 0 | 10.69987 | 0
2018-03-21 18:02 | 86870.46 | 3790.2879 | 3 | 11 | 4.400187 | 0.6519995 | 2.485757 | 0 | 10.75688 | 0
2018-03-21 18:04 | 86990.52 | 120.0009 | 4 | 11 | 4.292927 | 0 | 2.485757 | 0 | 10.75688 | 0
2018-03-21 18:06 | 87110.52 | 240.0001 | 4 | 11 | 4.281854 | 0 | 2.485757 | 0 | 10.75688 | 0
2018-03-21 18:07 | 87170.52 | 300.0015 | 4 | 11 | 4.278921 | 0 | 2.485757 | 0 | 10.75688 | 0
2018-03-21 18:09 | 87290.6 | 120.0002 | 5 | 11 | 3.831614 | -3.259865 | 2.485757 | 0.1086468 | 10.75688 | 0.4223396
2018-03-21 18:11 | 87410.6 | 240.0003 | 5 | 11 | 3.780389 | -3.25987 | 2.485757 | 0.2173127 | 10.75688 | 0.8357964
2018-03-21 18:13 | 87530.6 | 360.001 | 5 | 11 | 3.734329 | -3.259856 | 2.485757 | 0.3259665 | 10.75688 | 1.244031
2018-03-21 18:15 | 87650.6 | 480.0002 | 5 | 11 | 3.689782 | -3.259866 | 2.485757 | 0.4346209 | 10.75688 | 1.647351
2018-03-21 18:17 | 87770.6 | 600.0011 | 5 | 11 | 3.646145 | -3.259963 | 2.485757 | 0.5432796 | 10.75688 | 2.045898
2018-03-21 18:19 | 87890.6 | 720.0002 | 5 | 11 | 3.605289 | -3.259896 | 2.485757 | 0.6519404 | 10.75688 | 2.439837
2018-03-21 18:21 | 88010.6 | 840.0002 | 5 | 11 | 3.56774 | -3.259892 | 2.485757 | 0.7605952 | 10.75688 | 2.829499
2018-03-21 18:23 | 88130.6 | 960.0002 | 5 | 11 | 3.533875 | -3.259861 | 2.485757 | 0.8692582 | 10.75688 | 3.215307
2018-03-21 18:25 | 88250.6 | 1080.001 | 5 | 11 | 3.502869 | -3.259872 | 2.485757 | 0.977923 | 10.75688 | 3.597603
2018-03-21 18:27 | 88370.6 | 1200.0002 | 5 | 11 | 3.473864 | -3.259848 | 2.485757 | 1.086575 | 10.75688 | 3.976604
2018-03-21 18:29 | 88490.6 | 1320.001 | 5 | 11 | 3.446163 | -3.259878 | 2.485757 | 1.195232 | 10.75688 | 4.352554
2018-03-21 18:31 | 88610.6 | 1440.0002 | 5 | 11 | 3.420013 | -3.25989 | 2.485757 | 1.303892 | 10.75688 | 4.725587
2018-03-21 18:33 | 88730.6 | 1560.0002 | 5 | 11 | 3.395026 | -3.259851 | 2.485757 | 1.41256 | 10.75688 | 5.095859
2018-03-21 18:35 | 88850.6 | 1680.001 | 5 | 11 | 3.370448 | -3.259914 | 2.485757 | 1.52121 | 10.75688 | 5.463391
2018-03-21 18:37 | 88970.6 | 1800.001 | 5 | 11 | 3.3468 | -3.259872 | 2.485757 | 1.629868 | 10.75688 | 5.82834
2018-03-21 18:39 | 89090.6 | 1920.0002 | 5 | 11 | 3.321793 | -3.259894 | 2.485757 | 1.738534 | 10.75688 | 6.190669
2018-03-21 18:41 | 89210.6 | 2040.001 | 5 | 11 | 3.295052 | -3.259933 | 2.485757 | 1.847187 | 10.75688 | 6.550155
2018-03-21 18:43 | 89330.6 | 2160.001 | 5 | 11 | 3.265197 | -3.259905 | 2.485757 | 1.95585 | 10.75688 | 6.906607
2018-03-21 18:45 | 89450.6 | 2280.0002 | 5 | 11 | 3.231747 | -3.259926 | 2.485757 | 2.064506 | 10.75688 | 7.259627
2018-03-21 18:47 | 89570.6 | 2400.0002 | 5 | 11 | 3.191121 | -3.259925 | 2.485757 | 2.173172 | 10.75688 | 7.608674
2018-03-21 18:49 | 89690.6 | 2520.0002 | 5 | 11 | 3.141207 | -3.259961 | 2.485757 | 2.281828 | 10.75688 | 7.952795
2018-03-21 18:51 | 89810.6 | 2640.001 | 5 | 11 | 3.077718 | -3.259956 | 2.485757 | 2.390496 | 10.75688 | 8.290866
2018-03-21 18:52 | 89916.87 | 2746.2752 | 5 | 11 | 2.999997 | -3.25991 | 2.485757 | 2.486724 | 10.75688 | 8.583533
2018-03-21 18:54 | 90036.92 | 120.0009 | 6 | 11 | 3.646847 | 0 | 2.485757 | 2.486724 | 10.75688 | 8.583533
2018-03-21 18:56 | 90156.92 | 240.0001 | 6 | 11 | 3.680501 | 0 | 2.485757 | 2.486724 | 10.75688 | 8.583533
2018-03-21 18:57 | 90216.92 | 300.0032 | 6 | 11 | 3.687267 | 0 | 2.485757 | 2.486724 | 10.75688 | 8.583533
2018-03-21 18:57 | 90216.93 | 0.0028 | 7 | 12 | 3.687251 | 0 | 0 | 0 | 0 | 0
2018-03-21 18:59 | 90337 | 120.001 | 2 | 12 | 4.200288 | 4.042636 | 0.1490642 | 0 | 0.6240051 | 0
2018-03-21 19:01 | 90457 | 240.0009 | 2 | 12 | 4.200305 | 3.620122 | 0.276189 | 0 | 1.157964 | 0
2018-03-21 19:03 | 90577 | 360.0017 | 2 | 12 | 4.2002 | 3.345458 | 0.3920016 | 0 | 1.644405 | 0
2018-03-21 19:04 | 90624.72 | 407.728 | 2 | 12 | 4.200289 | 3.259997 | 0.4357765 | 0 | 1.82827 | 0
2018-03-21 19:06 | 90744.75 | 120.0009 | 3 | 12 | 4.219238 | 3.259976 | 0.5440577 | 0 | 2.284043 | 0
2018-03-21 19:08 | 90864.75 | 240.0001 | 3 | 12 | 4.239608 | 3.260024 | 0.6527175 | 0 | 2.743601 | 0
2018-03-21 19:10 | 90984.75 | 360.0002 | 3 | 12 | 4.261987 | 3.259995 | 0.7613717 | 0 | 3.205437 | 0
2018-03-21 19:12 | 91104.75 | 480.0009 | 3 | 12 | 4.287277 | 3.259955 | 0.870034 | 0 | 3.66991 | 0
2018-03-21 19:14 | 91224.75 | 600.0001 | 3 | 12 | 4.315472 | 3.259957 | 0.978704 | 0 | 4.137313 | 0
2018-03-21 19:16 | 91344.75 | 720.0002 | 3 | 12 | 4.345859 | 3.260034 | 1.087354 | 0 | 4.607818 | 0
2018-03-21 19:18 | 91464.75 | 840.001 | 3 | 12 | 4.377936 | 3.259904 | 1.196013 | 0 | 5.08176 | 0
2018-03-21 19:20 | 91584.75 | 960.0018 | 3 | 12 | 4.400271 | 3.143823 | 1.304021 | 0 | 5.556207 | 0
2018-03-21 19:22 | 91704.75 | 1080.001 | 3 | 12 | 4.400224 | 2.86172 | 1.403952 | 0 | 5.99593 | 0
2018-03-21 19:24 | 91824.75 | 1200.0002 | 3 | 12 | 4.400236 | 2.619037 | 1.495192 | 0 | 6.397407 | 0
2018-03-21 19:26 | 91944.75 | 1320.0009 | 3 | 12 | 4.400173 | 2.409768 | 1.578911 | 0 | 6.765788 | 0
2018-03-21 19:28 | 92064.75 | 1440.0002 | 3 | 12 | 4.400205 | 2.234998 | 1.656279 | 0 | 7.106227 | 0
2018-03-21 19:30 | 92184.75 | 1560.0002 | 3 | 12 | 4.400271 | 2.082492 | 1.728163 | 0 | 7.42253 | 0
2018-03-21 19:32 | 92304.75 | 1680.0002 | 3 | 12 | 4.400172 | 1.946197 | 1.795241 | 0 | 7.717686 | 0
2018-03-21 19:34 | 92424.75 | 1800.0001 | 3 | 12 | 4.400162 | 1.824246 | 1.858059 | 0 | 7.994097 | 0
2018-03-21 19:36 | 92544.75 | 1920.0002 | 3 | 12 | 4.400185 | 1.712617 | 1.91698 | 0 | 8.25336 | 0
2018-03-21 19:38 | 92664.75 | 2040.001 | 3 | 12 | 4.400202 | 1.608866 | 1.972319 | 0 | 8.496866 | 0
2018-03-21 19:40 | 92784.75 | 2160.001 | 3 | 12 | 4.400201 | 1.512322 | 2.024308 | 0 | 8.725626 | 0
2018-03-21 19:42 | 92904.75 | 2280.0002 | 3 | 12 | 4.400116 | 1.42153 | 2.073188 | 0 | 8.940706 | 0
2018-03-21 19:44 | 93024.75 | 2400.0003 | 3 | 12 | 4.400156 | 1.336223 | 2.119147 | 0 | 9.142936 | 0
2018-03-21 19:46 | 93144.75 | 2520.001 | 3 | 12 | 4.400173 | 1.255577 | 2.162328 | 0 | 9.332941 | 0
2018-03-21 19:48 | 93264.75 | 2640.0018 | 3 | 12 | 4.400166 | 1.179256 | 2.202895 | 0 | 9.511442 | 0
2018-03-21 19:50 | 93384.75 | 2760.0003 | 3 | 12 | 4.400215 | 1.108607 | 2.241002 | 0 | 9.679118 | 0
2018-03-21 19:52 | 93504.75 | 2880.0019 | 3 | 12 | 4.40017 | 1.042402 | 2.276827 | 0 | 9.836754 | 0
2018-03-21 19:54 | 93624.75 | 3000.0002 | 3 | 12 | 4.40015 | 0.9811687 | 2.310544 | 0 | 9.985114 | 0
2018-03-21 19:56 | 93744.75 | 3120.0019 | 3 | 12 | 4.400199 | 0.9240866 | 2.342289 | 0 | 10.1248 | 0
2018-03-21 19:58 | 93864.75 | 3240.0003 | 3 | 12 | 4.400162 | 0.869566 | 2.372165 | 0 | 10.25626 | 0
2018-03-21 20:00 | 93984.75 | 3360.0011 | 3 | 12 | 4.400152 | 0.8182764 | 2.400287 | 0 | 10.38 | 0
2018-03-21 20:02 | 94104.75 | 3480.0027 | 3 | 12 | 4.400156 | 0.7699528 | 2.426753 | 0 | 10.49645 | 0
2018-03-21 20:04 | 94224.75 | 3600.0002 | 3 | 12 | 4.400129 | 0.7237387 | 2.451641 | 0 | 10.60596 | 0
2018-03-21 20:06 | 94344.75 | 3720.0009 | 3 | 12 | 4.400172 | 0.6798077 | 2.47503 | 0 | 10.70888 | 0
2018-03-21 20:07 | 94422.68 | 3797.9304 | 3 | 12 | 4.400127 | 0.6519995 | 2.489441 | 0 | 10.77229 | 0
2018-03-21 20:09 | 94542.72 | 120.0007 | 4 | 12 | 4.293612 | 0 | 2.489441 | 0 | 10.77229 | 0
2018-03-21 20:11 | 94662.72 | 239.9999 | 4 | 12 | 4.282583 | 0 | 2.489441 | 0 | 10.77229 | 0
2018-03-21 20:12 | 94722.72 | 300.0037 | 4 | 12 | 4.279645 | 0 | 2.489441 | 0 | 10.77229 | 0
2018-03-21 20:14 | 94842.79 | 120.001 | 5 | 12 | 3.833444 | -3.259999 | 2.489441 | 0.1086598 | 10.77229 | 0.422569
2018-03-21 20:16 | 94962.79 | 240.0005 | 5 | 12 | 3.782029 | -3.259973 | 2.489441 | 0.2173109 | 10.77229 | 0.8361605
2018-03-21 20:18 | 95082.79 | 360.0011 | 5 | 12 | 3.735766 | -3.259956 | 2.489441 | 0.325977 | 10.77229 | 1.244608
2018-03-21 20:20 | 95202.79 | 480.001 | 5 | 12 | 3.69076 | -3.259945 | 2.489441 | 0.4346469 | 10.77229 | 1.648112
2018-03-21 20:22 | 95322.79 | 600.0003 | 5 | 12 | 3.646896 | -3.259963 | 2.489441 | 0.5432922 | 10.77229 | 2.046698
2018-03-21 20:24 | 95442.79 | 720.001 | 5 | 12 | 3.606081 | -3.25997 | 2.489441 | 0.6519592 | 10.77229 | 2.440745
2018-03-21 20:26 | 95562.79 | 840.0002 | 5 | 12 | 3.568911 | -3.25997 | 2.489441 | 0.7606281 | 10.77229 | 2.83057
2018-03-21 20:28 | 95682.79 | 960.0002 | 5 | 12 | 3.53465 | -3.259981 | 2.489441 | 0.8692867 | 10.77229 | 3.216474
2018-03-21 20:30 | 95802.79 | 1080.001 | 5 | 12 | 3.503262 | -3.259958 | 2.489441 | 0.9779556 | 10.77229 | 3.598861
2018-03-21 20:32 | 95922.79 | 1200.0011 | 5 | 12 | 3.474159 | -3.259999 | 2.489441 | 1.086604 | 10.77229 | 3.977884
2018-03-21 20:34 | 96042.79 | 1320.001 | 5 | 12 | 3.446562 | -3.259996 | 2.489441 | 1.195273 | 10.77229 | 4.353906
2018-03-21 20:36 | 96162.79 | 1440.0003 | 5 | 12 | 3.42052 | -3.260001 | 2.489441 | 1.303931 | 10.77229 | 4.726978
2018-03-21 20:38 | 96282.79 | 1560.001 | 5 | 12 | 3.395676 | -3.259933 | 2.489441 | 1.412596 | 10.77229 | 5.097316
2018-03-21 20:40 | 96402.79 | 1680.001 | 5 | 12 | 3.371556 | -3.259941 | 2.489441 | 1.521255 | 10.77229 | 5.46497
2018-03-21 20:42 | 96522.79 | 1800.0002 | 5 | 12 | 3.347317 | -3.259858 | 2.489441 | 1.629921 | 10.77229 | 5.830029
2018-03-21 20:44 | 96642.79 | 1920.0002 | 5 | 12 | 3.322311 | -3.260016 | 2.489441 | 1.73858 | 10.77229 | 6.192413
2018-03-21 20:46 | 96762.79 | 2040.0002 | 5 | 12 | 3.295091 | -3.259932 | 2.489441 | 1.847239 | 10.77229 | 6.551961
2018-03-21 20:48 | 96882.79 | 2160.001 | 5 | 12 | 3.264904 | -3.259988 | 2.489441 | 1.955908 | 10.77229 | 6.908424
2018-03-21 20:50 | 97002.79 | 2280.0003 | 5 | 12 | 3.230636 | -3.260026 | 2.489441 | 2.064564 | 10.77229 | 7.261369
2018-03-21 20:52 | 97122.79 | 2400.001 | 5 | 12 | 3.190253 | -3.259996 | 2.489441 | 2.173229 | 10.77229 | 7.610299
2018-03-21 20:54 | 97242.79 | 2520.001 | 5 | 12 | 3.140587 | -3.260013 | 2.489441 | 2.2819 | 10.77229 | 7.954384
2018-03-21 20:56 | 97362.79 | 2640.001 | 5 | 12 | 3.076968 | -3.259965 | 2.489441 | 2.39056 | 10.77229 | 8.292344
2018-03-21 20:58 | 97467.9 | 2745.104 | 5 | 12 | 2.999997 | -3.260035 | 2.489441 | 2.48573 | 10.77229 | 8.581734
2018-03-21 21:00 | 97587.95 | 120.001 | 6 | 12 | 3.647305 | 0 | 2.489441 | 2.48573 | 10.77229 | 8.581734
2018-03-21 21:02 | 97707.95 | 240.001 | 6 | 12 | 3.681052 | 0 | 2.489441 | 2.48573 | 10.77229 | 8.581734
2018-03-21 21:03 | 97767.95 | 300.0025 | 6 | 12 | 3.6878 | 0 | 2.489441 | 2.48573 | 10.77229 | 8.581734
2018-03-21 21:03 | 97767.95898 | 0.0028 | 7 | 13 | 3.687926 | 0 | 0 | 0 | 0 | 0
2018-03-21 21:05 | 97888.0392 | 120.0011 | 2 | 13 | 4.200283 | 4.025107 | 0.1486676 | 0 | 0.622396 | 0
2018-03-21 21:07 | 98008.0391 | 240.001 | 2 | 13 | 4.20028 | 3.605567 | 0.2753365 | 0 | 1.154439 | 0
2018-03-21 21:09 | 98128.0383 | 360.0002 | 2 | 13 | 4.200175 | 3.338613 | 0.3907855 | 0 | 1.639353 | 0
2018-03-21 21:10 | 98172.7254 | 404.6873 | 2 | 13 | 4.200222 | 3.259988 | 0.4317309 | 0 | 1.811333 | 0
2018-03-21 21:12 | 98292.73 | 120.0001 | 3 | 13 | 4.218854 | 3.260112 | 0.5400235 | 0 | 2.267127 | 0
2018-03-21 21:14 | 98412.73 | 240.0009 | 3 | 13 | 4.238808 | 3.260062 | 0.6486791 | 0 | 2.726604 | 0
2018-03-21 21:16 | 98532.73 | 360.0002 | 3 | 13 | 4.260695 | 3.260108 | 0.7573451 | 0 | 3.188385 | 0
2018-03-21 21:18 | 98652.73 | 480.0009 | 3 | 13 | 4.28549 | 3.259995 | 0.8660142 | 0 | 3.65271 | 0
2018-03-21 21:20 | 98772.73 | 600.0001 | 3 | 13 | 4.313429 | 3.260009 | 0.9746698 | 0 | 4.11984 | 0
2018-03-21 21:22 | 98892.73 | 720.0001 | 3 | 13 | 4.344058 | 3.259997 | 1.083334 | 0 | 4.590207 | 0
2018-03-21 21:24 | 99012.73 | 840.0001 | 3 | 13 | 4.376644 | 3.259967 | 1.191996 | 0 | 5.064 | 0
2018-03-21 21:26 | 99132.73 | 960.0018 | 3 | 13 | 4.400234 | 3.152532 | 1.300095 | 0 | 5.538754 | 0
2018-03-21 21:28 | 99252.73 | 1080.001 | 3 | 13 | 4.400223 | 2.867352 | 1.400282 | 0 | 5.979601 | 0
2018-03-21 21:30 | 99372.73 | 1200.001 | 3 | 13 | 4.400264 | 2.622808 | 1.491663 | 0 | 6.3817 | 0
2018-03-21 21:32 | 99492.73 | 1320.001 | 3 | 13 | 4.400223 | 2.412368 | 1.575495 | 0 | 6.750581 | 0
2018-03-21 21:34 | 99612.73 | 1440.0002 | 3 | 13 | 4.400179 | 2.233687 | 1.652869 | 0 | 7.091044 | 0
2018-03-21 21:36 | 99732.73 | 1560.0001 | 3 | 13 | 4.400195 | 2.079814 | 1.724709 | 0 | 7.407152 | 0
2018-03-21 21:38 | 99852.73 | 1680.001 | 3 | 13 | 4.400218 | 1.945171 | 1.791743 | 0 | 7.702116 | 0
2018-03-21 21:40 | 99972.73 | 1800.001 | 3 | 13 | 4.400247 | 1.823097 | 1.854496 | 0 | 7.978245 | 0
2018-03-21 21:42 | 100092.7 | 1920.001 | 3 | 13 | 4.400182 | 1.711021 | 1.91337 | 0 | 8.237301 | 0
2018-03-21 21:44 | 100212.7 | 2040.001 | 3 | 13 | 4.400197 | 1.607507 | 1.968672 | 0 | 8.48064 | 0
2018-03-21 21:46 | 100332.7 | 2160.0002 | 3 | 13 | 4.400237 | 1.5126 | 2.020653 | 0 | 8.709364 | 0
2018-03-21 21:48 | 100452.7 | 2280.0002 | 3 | 13 | 4.400119 | 1.421582 | 2.069549 | 0 | 8.924517 | 0
2018-03-21 21:50 | 100572.7 | 2400.0002 | 3 | 13 | 4.400159 | 1.337614 | 2.115526 | 0 | 9.126823 | 0
2018-03-21 21:52 | 100692.7 | 2520.0006 | 3 | 13 | 4.400147 | 1.257229 | 2.158771 | 0 | 9.317107 | 0
2018-03-21 21:54 | 100812.7 | 2640.0018 | 3 | 13 | 4.400182 | 1.18167 | 2.199414 | 0 | 9.495944 | 0
2018-03-21 21:56 | 100932.7 | 2760.0002 | 3 | 13 | 4.400122 | 1.109961 | 2.237603 | 0 | 9.663984 | 0
2018-03-21 21:58 | 101052.7 | 2880.001 | 3 | 13 | 4.400154 | 1.042136 | 2.27347 | 0 | 9.821804 | 0
2018-03-21 22:00 | 101172.7 | 3000.0003 | 3 | 13 | 4.400176 | 0.9792213 | 2.307155 | 0 | 9.970025 | 0
2018-03-21 22:02 | 101292.7 | 3120.0002 | 3 | 13 | 4.400108 | 0.9190149 | 2.33879 | 0 | 10.10923 | 0
2018-03-21 22:04 | 101412.7 | 3240.0002 | 3 | 13 | 4.400181 | 0.8652382 | 2.368515 | 0 | 10.24002 | 0
2018-03-21 22:06 | 101532.7 | 3360.001 | 3 | 13 | 4.400149 | 0.8125887 | 2.396465 | 0 | 10.363 | 0
2018-03-21 22:08 | 101652.7 | 3480.0003 | 3 | 13 | 4.400152 | 0.7636089 | 2.422729 | 0 | 10.47857 | 0
2018-03-21 22:10 | 101772.7 | 3600.001 | 3 | 13 | 4.400157 | 0.7180643 | 2.447415 | 0 | 10.58719 | 0
2018-03-21 22:12 | 101892.7 | 3720.0002 | 3 | 13 | 4.400191 | 0.675108 | 2.470614 | 0 | 10.68927 | 0
2018-03-21 22:13 | 101957.5 | 3784.7424 | 3 | 13 | 4.400144 | 0.651989 | 2.482543 | 0 | 10.74176 | 0
2018-03-21 22:15 | 102077.5 | 120.0003 | 4 | 13 | 4.292681 | 0 | 2.482543 | 0 | 10.74176 | 0
2018-03-21 22:17 | 102197.5 | 240.0012 | 4 | 13 | 4.281544 | 0 | 2.482543 | 0 | 10.74176 | 0
2018-03-21 22:18 | 102257.5 | 300.0009 | 4 | 13 | 4.278576 | 0 | 2.482543 | 0 | 10.74176 | 0
2018-03-21 22:20 | 102377.6 | 120.0018 | 5 | 13 | 3.831689 | -3.260128 | 2.482543 | 0.1086604 | 10.74176 | 0.4223697
2018-03-21 22:22 | 102497.6 | 240.001 | 5 | 13 | 3.781066 | -3.260003 | 2.482543 | 0.2173252 | 10.74176 | 0.8358635
2018-03-21 22:24 | 102617.6 | 360.001 | 5 | 13 | 3.735244 | -3.260072 | 2.482543 | 0.3259839 | 10.74176 | 1.2442
2018-03-21 22:26 | 102737.6 | 480.0002 | 5 | 13 | 3.690938 | -3.260098 | 2.482543 | 0.4346501 | 10.74176 | 1.647675
2018-03-21 22:28 | 102857.6 | 600.001 | 5 | 13 | 3.647493 | -3.260065 | 2.482543 | 0.5433047 | 10.74176 | 2.04633
2018-03-21 22:30 | 102977.6 | 720.0003 | 5 | 13 | 3.607039 | -3.260008 | 2.482543 | 0.6519666 | 10.74176 | 2.440438
2018-03-21 22:32 | 103097.6 | 840.0002 | 5 | 13 | 3.569952 | -3.259968 | 2.482543 | 0.7606318 | 10.74176 | 2.830354
2018-03-21 22:34 | 103217.6 | 960.0002 | 5 | 13 | 3.536093 | -3.259974 | 2.482543 | 0.8693006 | 10.74176 | 3.216443
2018-03-21 22:36 | 103337.6 | 1080.001 | 5 | 13 | 3.504214 | -3.260079 | 2.482543 | 0.9779621 | 10.74176 | 3.598929
2018-03-21 22:38 | 103457.6 | 1200.0002 | 5 | 13 | 3.474326 | -3.259988 | 2.482543 | 1.086626 | 10.74176 | 3.978067
2018-03-21 22:40 | 103577.6 | 1320.001 | 5 | 13 | 3.446494 | -3.26007 | 2.482543 | 1.195293 | 10.74176 | 4.354075
2018-03-21 22:42 | 103697.6 | 1440.001 | 5 | 13 | 3.419816 | -3.260041 | 2.482543 | 1.303956 | 10.74176 | 4.727117
2018-03-21 22:44 | 103817.6 | 1560.001 | 5 | 13 | 3.39507 | -3.259959 | 2.482543 | 1.412618 | 10.74176 | 5.097365
2018-03-21 22:46 | 103937.6 | 1680.0002 | 5 | 13 | 3.370513 | -3.260008 | 2.482543 | 1.521277 | 10.74176 | 5.46494
2018-03-21 22:48 | 104057.6 | 1800.0002 | 5 | 13 | 3.346001 | -3.260032 | 2.482543 | 1.629938 | 10.74176 | 5.829847
2018-03-21 22:50 | 104177.6 | 1920.001 | 5 | 13 | 3.320708 | -3.259978 | 2.482543 | 1.738597 | 10.74176 | 6.192047
2018-03-21 22:52 | 104297.6 | 2040.0002 | 5 | 13 | 3.293649 | -3.259973 | 2.482543 | 1.84727 | 10.74176 | 6.551473
2018-03-21 22:54 | 104417.6 | 2160.001 | 5 | 13 | 3.262946 | -3.259965 | 2.482543 | 1.955921 | 10.74176 | 6.907703
2018-03-21 22:56 | 104537.6 | 2280.0002 | 5 | 13 | 3.227753 | -3.25999 | 2.482543 | 2.064592 | 10.74176 | 7.260431
2018-03-21 22:58 | 104657.6 | 2400.001 | 5 | 13 | 3.186388 | -3.259946 | 2.482543 | 2.173257 | 10.74176 | 7.608989
2018-03-21 23:00 | 104777.6 | 2520.001 | 5 | 13 | 3.135162 | -3.259932 | 2.482543 | 2.281921 | 10.74176 | 7.952555
2018-03-21 23:02 | 104897.6 | 2640.001 | 5 | 13 | 3.069335 | -3.26001 | 2.482543 | 2.390577 | 10.74176 | 8.289796
2018-03-21 23:04 | 104991.7 | 2734.0984 | 5 | 13 | 2.999997 | -3.260003 | 2.482543 | 2.475785 | 10.74176 | 8.54853
2018-03-21 23:06 | 105111.7447 | 120.0009 | 6 | 13 | 3.648503 | 0 | 2.482543 | 2.475785 | 10.74176 | 8.54853
2018-03-21 23:08 | 105231.7439 | 240.0001 | 6 | 13 | 3.68222 | 0 | 2.482543 | 2.475785 | 10.74176 | 8.54853
2018-03-21 23:09 | 105291.7454 | 300.0016 | 6 | 13 | 3.688862 | 0 | 2.482543 | 2.475785 | 10.74176 | 8.54853
2018-03-21 23:09 | 105291.8 | 0.0026 | 7 | 14 | 3.688923 | 0 | 0 | 0 | 0 | 0
2018-03-21 23:11 | 105411.8 | 120.0002 | 2 | 14 | 4.20031 | 4.001872 | 0.1480358 | 0 | 0.6198466 | 0
2018-03-21 23:13 | 105531.8 | 240.0009 | 2 | 14 | 4.200217 | 3.579082 | 0.2738227 | 0 | 1.148185 | 0
2018-03-21 23:15 | 105651.8 | 360.0001 | 2 | 14 | 4.200248 | 3.313394 | 0.3884057 | 0 | 1.629462 | 0
2018-03-21 23:15 | 105681.4 | 389.5648 | 2 | 14 | 4.200226 | 3.259988 | 0.4153901 | 0 | 1.742803 | 0
2018-03-21 23:17 | 105801.4 | 120.0008 | 3 | 14 | 4.219331 | 3.259969 | 0.5236834 | 0 | 2.198619 | 0
2018-03-21 23:19 | 105921.4 | 240 | 3 | 14 | 4.23956 | 3.260064 | 0.6323426 | 0 | 2.658177 | 0
2018-03-21 23:21 | 106041.4 | 360.0008 | 3 | 14 | 4.261659 | 3.259984 | 0.7410037 | 0 | 3.120035 | 0
2018-03-21 23:23 | 106161.4 | 480.0017 | 3 | 14 | 4.286075 | 3.259923 | 0.8496718 | 0 | 3.58444 | 0
2018-03-21 23:25 | 106281.4 | 600.0008 | 3 | 14 | 4.313386 | 3.259944 | 0.9583421 | 0 | 4.051665 | 0
2018-03-21 23:27 | 106401.4 | 720.0016 | 3 | 14 | 4.343335 | 3.26002 | 1.066989 | 0 | 4.521906 | 0
2018-03-21 23:29 | 106521.4 | 840 | 3 | 14 | 4.375676 | 3.259976 | 1.175665 | 0 | 4.995661 | 0
2018-03-21 23:31 | 106641.4 | 960.0008 | 3 | 14 | 4.400238 | 3.165641 | 1.283897 | 0 | 5.470918 | 0
2018-03-21 23:33 | 106761.4 | 1080.0009 | 3 | 14 | 4.400225 | 2.886222 | 1.384629 | 0 | 5.914164 | 0
2018-03-21 23:35 | 106881.4 | 1200.0001 | 3 | 14 | 4.400227 | 2.646003 | 1.476726 | 0 | 6.319412 | 0
2018-03-21 23:37 | 107001.4 | 1320.0008 | 3 | 14 | 4.40022 | 2.440804 | 1.561412 | 0 | 6.692053 | 0
2018-03-21 23:39 | 107121.4 | 1440.0009 | 3 | 14 | 4.400194 | 2.262538 | 1.639734 | 0 | 7.036686 | 0
2018-03-21 23:41 | 107241.4 | 1560.0001 | 3 | 14 | 4.400266 | 2.108331 | 1.712537 | 0 | 7.357035 | 0
2018-03-21 23:43 | 107361.4 | 1680.0009 | 3 | 14 | 4.400184 | 1.970225 | 1.78046 | 0 | 7.655912 | 0
2018-03-21 23:45 | 107481.4 | 1800.0001 | 3 | 14 | 4.400237 | 1.845728 | 1.844029 | 0 | 7.935627 | 0
2018-03-21 23:47 | 107601.4 | 1920.001 | 3 | 14 | 4.400158 | 1.72864 | 1.903582 | 0 | 8.19767 | 0
2018-03-21 23:49 | 107721.4 | 2040.0009 | 3 | 14 | 4.400151 | 1.620771 | 1.959386 | 0 | 8.443222 | 0
2018-03-21 23:51 | 107841.4 | 2160.0019 | 3 | 14 | 4.400162 | 1.521132 | 2.011747 | 0 | 8.67362 | 0
2018-03-21 23:53 | 107961.4 | 2280.0002 | 3 | 14 | 4.400213 | 1.428418 | 2.060884 | 0 | 8.889829 | 0
2018-03-21 23:55 | 108081.4 | 2400.0017 | 3 | 14 | 4.400181 | 1.340917 | 2.107007 | 0 | 9.09278 | 0
2018-03-21 23:57 | 108201.4 | 2520.0001 | 3 | 14 | 4.400152 | 1.26026 | 2.150349 | 0 | 9.283493 | 0
2018-03-21 23:59 | 108321.4 | 2640.0025 | 3 | 14 | 4.400122 | 1.18412 | 2.191078 | 0 | 9.462709 | 0
2018-03-22 00:01 | 108441.4 | 2760.0009 | 3 | 14 | 4.400214 | 1.114037 | 2.229362 | 0 | 9.631164 | 0
2018-03-22 00:03 | 108561.4 | 2880.0001 | 3 | 14 | 4.400211 | 1.04702 | 2.265344 | 0 | 9.789491 | 0
2018-03-22 00:05 | 108681.4 | 3000.0001 | 3 | 14 | 4.400162 | 0.983572 | 2.299165 | 0 | 9.938308 | 0
2018-03-22 00:07 | 108801.4 | 3120.0009 | 3 | 14 | 4.40016 | 0.9240732 | 2.330949 | 0 | 10.07816 | 0
2018-03-22 00:09 | 108921.4 | 3240.0001 | 3 | 14 | 4.400189 | 0.8692503 | 2.360821 | 0 | 10.2096 | 0
2018-03-22 00:11 | 109041.4 | 3360.0001 | 3 | 14 | 4.400206 | 0.8164835 | 2.388891 | 0 | 10.33312 | 0
2018-03-22 00:13 | 109161.4 | 3480.0009 | 3 | 14 | 4.400155 | 0.7668324 | 2.415261 | 0 | 10.44915 | 0
2018-03-22 00:15 | 109281.4 | 3600.0009 | 3 | 14 | 4.400139 | 0.7201891 | 2.440029 | 0 | 10.55813 | 0
2018-03-22 00:17 | 109401.4 | 3720 | 3 | 14 | 4.40016 | 0.6761131 | 2.463289 | 0 | 10.66048 | 0
2018-03-22 00:18 | 109470.1 | 3788.6495 | 3 | 14 | 4.40014 | 0.651988 | 2.475948 | 0 | 10.71618 | 0
2018-03-22 00:20 | 109590.1062 | 120.0008 | 4 | 14 | 4.292613 | 0 | 2.47595 | 0 | 10.71619 | 0
2018-03-22 00:22 | 109710.1054 | 240 | 4 | 14 | 4.281493 | 0 | 2.47595 | 0 | 10.71619 | 0
2018-03-22 00:23 | 109770.1076 | 300.0022 | 4 | 14 | 4.278508 | 0 | 2.47595 | 0 | 10.71619 | 0
2018-03-22 00:25 | 109890.2 | 120.0011 | 5 | 14 | 3.832074 | -3.260055 | 2.47595 | 0.1086538 | 10.71619 | 0.4223713
2018-03-22 00:27 | 110010.2 | 240.0001 | 5 | 14 | 3.7813 | -3.259998 | 2.47595 | 0.2173121 | 10.71619 | 0.8358805
2018-03-22 00:29 | 110130.2 | 360.0002 | 5 | 14 | 3.735602 | -3.260015 | 2.47595 | 0.3259817 | 10.71619 | 1.244297
2018-03-22 00:31 | 110250.2 | 480.0002 | 5 | 14 | 3.69082 | -3.26001 | 2.47595 | 0.4346406 | 10.71619 | 1.647766
2018-03-22 00:33 | 110370.2 | 600.001 | 5 | 14 | 3.647063 | -3.260001 | 2.47595 | 0.5432994 | 10.71619 | 2.046413
2018-03-22 00:35 | 110490.2 | 720.0002 | 5 | 14 | 3.606174 | -3.259918 | 2.47595 | 0.6519613 | 10.71619 | 2.440456
2018-03-22 00:37 | 110610.2 | 840.0002 | 5 | 14 | 3.569325 | -3.260008 | 2.47595 | 0.7606235 | 10.71619 | 2.830281
2018-03-22 00:39 | 110730.2 | 960.001 | 5 | 14 | 3.535528 | -3.259912 | 2.47595 | 0.8692827 | 10.71619 | 3.216256
2018-03-22 00:41 | 110850.2 | 1080.001 | 5 | 14 | 3.5043 | -3.259903 | 2.47595 | 0.9779476 | 10.71619 | 3.598716
2018-03-22 00:43 | 110970.2 | 1200.001 | 5 | 14 | 3.475099 | -3.259926 | 2.47595 | 1.086609 | 10.71619 | 3.977888
2018-03-22 00:45 | 111090.2 | 1320.001 | 5 | 14 | 3.447384 | -3.259986 | 2.47595 | 1.195265 | 10.71619 | 4.353952
2018-03-22 00:47 | 111210.2 | 1440.001 | 5 | 14 | 3.421536 | -3.259936 | 2.47595 | 1.303931 | 10.71619 | 4.727147
2018-03-22 00:49 | 111330.2 | 1560.0002 | 5 | 14 | 3.397563 | -3.259932 | 2.47595 | 1.412584 | 10.71619 | 5.097578
2018-03-22 00:51 | 111450.2 | 1680.001 | 5 | 14 | 3.3736 | -3.259983 | 2.47595 | 1.52125 | 10.71619 | 5.465485
2018-03-22 00:53 | 111570.2 | 1800.001 | 5 | 14 | 3.3494 | -3.259952 | 2.47595 | 1.629916 | 10.71619 | 5.83076
2018-03-22 00:55 | 111690.2 | 1920.001 | 5 | 14 | 3.324653 | -3.259946 | 2.47595 | 1.738571 | 10.71619 | 6.193364
2018-03-22 00:57 | 111810.2 | 2040.0002 | 5 | 14 | 3.297992 | -3.259959 | 2.47595 | 1.847236 | 10.71619 | 6.553204
2018-03-22 00:59 | 111930.2 | 2160.001 | 5 | 14 | 3.268479 | -3.259938 | 2.47595 | 1.955904 | 10.71619 | 6.910005
2018-03-22 01:01 | 112050.2 | 2280.001 | 5 | 14 | 3.234315 | -3.259988 | 2.47595 | 2.064564 | 10.71619 | 7.263352
2018-03-22 01:03 | 112170.2 | 2400.0002 | 5 | 14 | 3.19306 | -3.259992 | 2.47595 | 2.173219 | 10.71619 | 7.612606
2018-03-22 01:05 | 112290.2 | 2520.001 | 5 | 14 | 3.141863 | -3.260032 | 2.47595 | 2.281893 | 10.71619 | 7.956936
2018-03-22 01:07 | 112410.2 | 2640.001 | 5 | 14 | 3.076737 | -3.259979 | 2.47595 | 2.390548 | 10.71619 | 8.29494
2018-03-22 01:09 | 112513 | 2742.7752 | 5 | 14 | 3 | -3.259932 | 2.47595 | 2.48361 | 10.71619 | 8.5779
2018-03-22 01:11 | 112633 | 120 | 6 | 14 | 3.646083 | 0 | 2.47595 | 2.48362 | 10.71619 | 8.577929
2018-03-22 01:13 | 112753 | 240 | 6 | 14 | 3.680098 | 0 | 2.47595 | 2.48362 | 10.71619 | 8.577929
2018-03-22 01:14 | 112813 | 300.003 | 6 | 14 | 3.686971 | 0 | 2.47595 | 2.48362 | 10.71619 | 8.577929
2018-03-22 01:14 | 112813 | 0.0027 | 7 | 15 | 3.686868 | 0 | 0 | 0 | 0 | 0
2018-03-22 01:16 | 112933.1 | 120.0001 | 2 | 15 | 4.200288 | 4.028584 | 0.1487534 | 0 | 0.6227443 | 0
2018-03-22 01:18 | 113053.1 | 240.0001 | 2 | 15 | 4.200216 | 3.605828 | 0.2754844 | 0 | 1.155049 | 0
2018-03-22 01:20 | 113173.1 | 360.001 | 2 | 15 | 4.200233 | 3.334151 | 0.3908429 | 0 | 1.639582 | 0
2018-03-22 01:21 | 113213.1 | 400.008 | 2 | 15 | 4.200206 | 3.259995 | 0.4274779 | 0 | 1.793458 | 0
2018-03-22 01:23 | 113333.1 | 120.0001 | 3 | 15 | 4.219575 | 3.260104 | 0.5357829 | 0 | 2.249338 | 0
2018-03-22 01:25 | 113453.1 | 240.0001 | 3 | 15 | 4.240345 | 3.260055 | 0.6444455 | 0 | 2.708964 | 0
2018-03-22 01:27 | 113573.1 | 360.0002 | 3 | 15 | 4.263141 | 3.259988 | 0.7531098 | 0 | 3.170956 | 0
2018-03-22 01:29 | 113693.1 | 480.0001 | 3 | 15 | 4.28844 | 3.260005 | 0.8617616 | 0 | 3.635506 | 0
2018-03-22 01:31 | 113813.1 | 600.0001 | 3 | 15 | 4.316189 | 3.260068 | 0.9704353 | 0 | 4.103034 | 0
2018-03-22 01:33 | 113933.1 | 720.0009 | 3 | 15 | 4.346273 | 3.259974 | 1.079089 | 0 | 4.57361 | 0
2018-03-22 01:35 | 114053.1 | 840.001 | 3 | 15 | 4.378837 | 3.260024 | 1.187762 | 0 | 5.047688 | 0
2018-03-22 01:37 | 114173.1 | 960.0001 | 3 | 15 | 4.400267 | 3.130864 | 1.295592 | 0 | 5.52142 | 0
2018-03-22 01:39 | 114293.1 | 1080.0003 | 3 | 15 | 4.400298 | 2.852344 | 1.395162 | 0 | 5.959555 | 0
2018-03-22 01:41 | 114413.1 | 1200.0018 | 3 | 15 | 4.400201 | 2.614347 | 1.486185 | 0 | 6.360078 | 0
2018-03-22 01:43 | 114533.1 | 1320.0002 | 3 | 15 | 4.400233 | 2.409345 | 1.569809 | 0 | 6.728044 | 0
2018-03-22 01:45 | 114653.1 | 1440.0002 | 3 | 15 | 4.40021 | 2.232852 | 1.647105 | 0 | 7.06816 | 0
2018-03-22 01:47 | 114773.1 | 1560.0002 | 3 | 15 | 4.400202 | 2.078517 | 1.718917 | 0 | 7.38415 | 0
2018-03-22 01:49 | 114893.1 | 1680.001 | 3 | 15 | 4.400199 | 1.941822 | 1.785874 | 0 | 7.678773 | 0
2018-03-22 01:51 | 115013.1 | 1800.001 | 3 | 15 | 4.40019 | 1.81921 | 1.848516 | 0 | 7.954409 | 0
2018-03-22 01:53 | 115133.1 | 1920.001 | 3 | 15 | 4.4002 | 1.708854 | 1.907292 | 0 | 8.213037 | 0
2018-03-22 01:55 | 115253.1 | 2040.0018 | 3 | 15 | 4.400224 | 1.607311 | 1.962535 | 0 | 8.456119 | 0
2018-03-22 01:57 | 115373.1 | 2160.0002 | 3 | 15 | 4.400181 | 1.511924 | 2.014489 | 0 | 8.684722 | 0
2018-03-22 01:59 | 115493.1 | 2280.001 | 3 | 15 | 4.400194 | 1.423499 | 2.063396 | 0 | 8.899925 | 0
2018-03-22 02:01 | 115613.1 | 2400.0011 | 3 | 15 | 4.400135 | 1.34097 | 2.109454 | 0 | 9.10259 | 0
2018-03-22 02:03 | 115733.1 | 2520.0011 | 3 | 15 | 4.400172 | 1.264272 | 2.152867 | 0 | 9.293611 | 0
2018-03-22 02:05 | 115853.1 | 2640.0002 | 3 | 15 | 4.400233 | 1.192094 | 2.193777 | 0 | 9.473625 | 0
2018-03-22 02:07 | 115973.1 | 2760.001 | 3 | 15 | 4.400201 | 1.123357 | 2.232347 | 0 | 9.643339 | 0
2018-03-22 02:09 | 116093.1 | 2880.0002 | 3 | 15 | 4.400177 | 1.05768 | 2.268668 | 0 | 9.803158 | 0
2018-03-22 02:11 | 116213.1 | 3000.0019 | 3 | 15 | 4.400218 | 0.9957323 | 2.30287 | 0 | 9.953649 | 0
2018-03-22 02:13 | 116333.1 | 3120.0003 | 3 | 15 | 4.400172 | 0.9359875 | 2.335039 | 0 | 10.0952 | 0
2018-03-22 02:15 | 116453.1 | 3240.0011 | 3 | 15 | 4.400119 | 0.8792858 | 2.36529 | 0 | 10.22831 | 0
2018-03-22 02:17 | 116573.1 | 3360.0011 | 3 | 15 | 4.400119 | 0.8258629 | 2.393716 | 0 | 10.35339 | 0
2018-03-22 02:19 | 116693.1 | 3480.0002 | 3 | 15 | 4.400152 | 0.7755566 | 2.420404 | 0 | 10.47082 | 0
2018-03-22 02:21 | 116813.1 | 3600.001 | 3 | 15 | 4.40018 | 0.7281084 | 2.44546 | 0 | 10.58107 | 0
2018-03-22 02:23 | 116933.1 | 3720.0017 | 3 | 15 | 4.400149 | 0.683074 | 2.468965 | 0 | 10.6845 | 0
2018-03-22 02:24 | 117020.5 | 3807.3328 | 3 | 15 | 4.400174 | 0.6519823 | 2.485155 | 0 | 10.75573 | 0
2018-03-22 02:26 | 117140.5 | 119.9999 | 4 | 15 | 4.293029 | 0 | 2.485155 | 0 | 10.75573 | 0
2018-03-22 02:28 | 117260.5 | 240 | 4 | 15 | 4.281929 | 0 | 2.485155 | 0 | 10.75573 | 0
2018-03-22 02:29 | 117320.5 | 300.0022 | 4 | 15 | 4.278933 | 0 | 2.485155 | 0 | 10.75573 | 0
2018-03-22 02:31 | 117440.6 | 120.0009 | 5 | 15 | 3.832275 | -3.26012 | 2.485155 | 0.1086577 | 10.75573 | 0.4224302
2018-03-22 02:33 | 117560.6 | 240.0001 | 5 | 15 | 3.781324 | -3.260152 | 2.485155 | 0.2173129 | 10.75573 | 0.8359402
2018-03-22 02:35 | 117680.6 | 360.0001 | 5 | 15 | 3.735074 | -3.260086 | 2.485155 | 0.325988 | 10.75573 | 1.244352
2018-03-22 02:37 | 117800.6 | 480.0001 | 5 | 15 | 3.689976 | -3.260112 | 2.485155 | 0.4346572 | 10.75573 | 1.647783
2018-03-22 02:39 | 117920.6 | 600.0009 | 5 | 15 | 3.645931 | -3.26005 | 2.485155 | 0.543322 | 10.75573 | 2.046339
2018-03-22 02:41 | 118040.6 | 720.0009 | 5 | 15 | 3.604677 | -3.260123 | 2.485155 | 0.6519826 | 10.75573 | 2.440235
2018-03-22 02:43 | 118160.6 | 840.0009 | 5 | 15 | 3.567481 | -3.260085 | 2.485155 | 0.7606431 | 10.75573 | 2.829868
2018-03-22 02:45 | 118280.6 | 960.0009 | 5 | 15 | 3.533318 | -3.260121 | 2.485155 | 0.8693104 | 10.75573 | 3.215651
2018-03-22 02:47 | 118400.6 | 1080.0009 | 5 | 15 | 3.502088 | -3.260061 | 2.485155 | 0.9779782 | 10.75573 | 3.597893
2018-03-22 02:49 | 118520.6 | 1200.0009 | 5 | 15 | 3.472502 | -3.26009 | 2.485155 | 1.08664 | 10.75573 | 3.97681
2018-03-22 02:51 | 118640.6 | 1320.0001 | 5 | 15 | 3.444617 | -3.260036 | 2.485155 | 1.195313 | 10.75573 | 4.352653
2018-03-22 02:53 | 118760.6 | 1440.0001 | 5 | 15 | 3.418266 | -3.260058 | 2.485155 | 1.30397 | 10.75573 | 4.725498
2018-03-22 02:55 | 118880.6 | 1560.0001 | 5 | 15 | 3.393309 | -3.260056 | 2.485155 | 1.412637 | 10.75573 | 5.095583
2018-03-22 02:57 | 119000.6 | 1680.0001 | 5 | 15 | 3.369011 | -3.260079 | 2.485155 | 1.521292 | 10.75573 | 5.462959
2018-03-22 02:59 | 119120.6 | 1800.0009 | 5 | 15 | 3.344992 | -3.260039 | 2.485155 | 1.629964 | 10.75573 | 5.827764
2018-03-22 03:01 | 119240.6 | 1920.0009 | 5 | 15 | 3.319693 | -3.260056 | 2.485155 | 1.738626 | 10.75573 | 6.189873
2018-03-22 03:03 | 119360.6 | 2040.0009 | 5 | 15 | 3.292467 | -3.260001 | 2.485155 | 1.847296 | 10.75573 | 6.549168
2018-03-22 03:05 | 119480.6 | 2160.0009 | 5 | 15 | 3.262461 | -3.259912 | 2.485155 | 1.955957 | 10.75573 | 6.905334
2018-03-22 03:07 | 119600.6 | 2280.0009 | 5 | 15 | 3.227686 | -3.260015 | 2.485155 | 2.064628 | 10.75573 | 7.258033
2018-03-22 03:09 | 119720.6 | 2400.0001 | 5 | 15 | 3.186615 | -3.25995 | 2.485155 | 2.17328 | 10.75573 | 7.606557
2018-03-22 03:11 | 119840.6 | 2520.0001 | 5 | 15 | 3.136617 | -3.259932 | 2.485155 | 2.281951 | 10.75573 | 7.950246
2018-03-22 03:13 | 119960.6 | 2640.0001 | 5 | 15 | 3.071764 | -3.259941 | 2.485155 | 2.390604 | 10.75573 | 8.28768
2018-03-22 03:15 | 120059.9 | 2739.3408 | 5 | 15 | 3 | -3.260016 | 2.485155 | 2.48056 | 10.75573 | 8.560953
2018-03-22 03:17 | 120180 | 120.0002 | 6 | 15 | 3.64697 | 0 | 2.485155 | 2.48056 | 10.75573 | 8.560953
2018-03-22 03:19 | 120300 | 240.001 | 6 | 15 | 3.680974 | 0 | 2.485155 | 2.48056 | 10.75573 | 8.560953
2018-03-22 03:20 | 120360 | 300.0041 | 6 | 15 | 3.687763 | 0 | 2.485155 | 2.48056 | 10.75573 | 8.560953
2018-03-22 03:20 | 120360 | 0.0027 | 7 | 16 | 3.687731 | 0 | 0 | 0 | 0 | 0
2018-03-22 03:22 | 120480.1 | 120.001 | 2 | 16 | 4.200266 | 4.042378 | 0.149105 | 2e-09 | 0.6241755 | 7.376e-09
2018-03-22 03:24 | 120600.1 | 240.001 | 2 | 16 | 4.200249 | 3.624906 | 0.276329 | 2e-09 | 1.158551 | 7.376e-09
2018-03-22 03:26 | 120720.1 | 360.0002 | 2 | 16 | 4.20024 | 3.356791 | 0.3923813 | 2e-09 | 1.645998 | 7.376e-09
2018-03-22 03:27 | 120773 | 412.9481 | 2 | 16 | 4.200243 | 3.259999 | 0.4410356 | 2e-09 | 1.850357 | 7.376e-09
2018-03-22 03:29 | 120893.0183 | 120.0009 | 3 | 16 | 4.219367 | 3.260062 | 0.5493099 | 2.235e-09 | 2.306096 | 8.318e-09
2018-03-22 03:31 | 121013.0183 | 240.0009 | 3 | 16 | 4.240658 | 3.260015 | 0.6579767 | 2.235e-09 | 2.765736 | 8.318e-09
2018-03-22 03:33 | 121133.0175 | 360.0001 | 3 | 16 | 4.263944 | 3.260036 | 0.766641 | 2.235e-09 | 3.227779 | 8.318e-09
2018-03-22 03:35 | 121253.0176 | 480.0002 | 3 | 16 | 4.289915 | 3.259955 | 0.8753076 | 2.235e-09 | 3.692518 | 8.318e-09
2018-03-22 03:37 | 121373.0183 | 600.0009 | 3 | 16 | 4.318085 | 3.259992 | 0.9839647 | 2.235e-09 | 4.160151 | 8.318e-09
2018-03-22 03:39 | 121493.0183 | 720.0009 | 3 | 16 | 4.348937 | 3.260018 | 1.09263 | 2.235e-09 | 4.631036 | 8.318e-09
2018-03-22 03:41 | 121613.0175 | 840.0001 | 3 | 16 | 4.381619 | 3.260034 | 1.201295 | 2.235e-09 | 5.105374 | 8.318e-09
2018-03-22 03:43 | 121733.0184 | 960.001 | 3 | 16 | 4.400274 | 3.103892 | 1.308714 | 2.235e-09 | 5.577481 | 8.318e-09
2018-03-22 03:45 | 121853.0184 | 1080.001 | 3 | 16 | 4.400228 | 2.827229 | 1.407429 | 2.235e-09 | 6.011853 | 8.318e-09
2018-03-22 03:47 | 121973.0176 | 1200.0002 | 3 | 16 | 4.400237 | 2.592086 | 1.497641 | 2.235e-09 | 6.408807 | 8.318e-09
2018-03-22 03:49 | 122093.0184 | 1320.001 | 3 | 16 | 4.400208 | 2.392573 | 1.580618 | 2.235e-09 | 6.773924 | 8.318e-09
2018-03-22 03:51 | 122213.0184 | 1440.001 | 3 | 16 | 4.400212 | 2.218154 | 1.65742 | 2.235e-09 | 7.11187 | 8.318e-09
2018-03-22 03:53 | 122333.0175 | 1560.0001 | 3 | 16 | 4.400197 | 2.064548 | 1.728736 | 2.235e-09 | 7.425673 | 8.318e-09
2018-03-22 03:55 | 122453.0184 | 1680.001 | 3 | 16 | 4.400208 | 1.930392 | 1.795285 | 2.235e-09 | 7.718504 | 8.318e-09
2018-03-22 03:57 | 122573.0176 | 1800.0002 | 3 | 16 | 4.400186 | 1.807549 | 1.857573 | 2.235e-09 | 7.992583 | 8.318e-09
2018-03-22 03:59 | 122693.0184 | 1920.001 | 3 | 16 | 4.400194 | 1.695993 | 1.915939 | 2.235e-09 | 8.249405 | 8.318e-09
2018-03-22 04:01 | 122813.0202 | 2040.0028 | 3 | 16 | 4.400179 | 1.593227 | 1.970742 | 2.235e-09 | 8.490548 | 8.318e-09
2018-03-22 04:03 | 122933.0183 | 2160.0009 | 3 | 16 | 4.400188 | 1.497651 | 2.02223 | 2.235e-09 | 8.717108 | 8.318e-09
2018-03-22 04:05 | 123053.0176 | 2280.0002 | 3 | 16 | 4.400223 | 1.40753 | 2.070627 | 2.235e-09 | 8.930062 | 8.318e-09
2018-03-22 04:07 | 123173.0193 | 2400.0019 | 3 | 16 | 4.400205 | 1.323298 | 2.116106 | 2.235e-09 | 9.130177 | 8.318e-09
2018-03-22 04:09 | 123293.0193 | 2520.0019 | 3 | 16 | 4.400171 | 1.243982 | 2.158878 | 2.235e-09 | 9.31838 | 8.318e-09
2018-03-22 04:11 | 123413.0176 | 2640.0002 | 3 | 16 | 4.400172 | 1.169934 | 2.199096 | 2.235e-09 | 9.495348 | 8.318e-09
2018-03-22 04:13 | 123533.0184 | 2760.001 | 3 | 16 | 4.400163 | 1.099648 | 2.236906 | 2.235e-09 | 9.661719 | 8.318e-09
2018-03-22 04:15 | 123653.0184 | 2880.001 | 3 | 16 | 4.400185 | 1.034398 | 2.272461 | 2.235e-09 | 9.818167 | 8.318e-09
2018-03-22 04:17 | 123773.0184 | 3000.001 | 3 | 16 | 4.400221 | 0.97328 | 2.305903 | 2.235e-09 | 9.965319 | 8.318e-09
2018-03-22 04:19 | 123893.0176 | 3120.0002 | 3 | 16 | 4.400175 | 0.9147577 | 2.337348 | 2.235e-09 | 10.10368 | 8.318e-09
2018-03-22 04:21 | 124013.0193 | 3240.0019 | 3 | 16 | 4.400136 | 0.8595762 | 2.366912 | 2.235e-09 | 10.23377 | 8.318e-09
2018-03-22 04:23 | 124133.0185 | 3360.0011 | 3 | 16 | 4.400172 | 0.8082829 | 2.394693 | 2.235e-09 | 10.35601 | 8.318e-09
2018-03-22 04:25 | 124253.0192 | 3480.0018 | 3 | 16 | 4.400155 | 0.7592573 | 2.42081 | 2.235e-09 | 10.47093 | 8.318e-09
2018-03-22 04:27 | 124373.0184 | 3600.001 | 3 | 16 | 4.400095 | 0.7137518 | 2.445359 | 2.235e-09 | 10.57895 | 8.318e-09
2018-03-22 04:29 | 124493.0175 | 3720.0001 | 3 | 16 | 4.400152 | 0.6723022 | 2.468456 | 2.235e-09 | 10.68058 | 8.318e-09
2018-03-22 04:30 | 124554.3998 | 3781.3824 | 3 | 16 | 4.400191 | 0.6519995 | 2.479745 | 2.235e-09 | 10.73025 | 8.318e-09
2018-03-22 04:32 | 124674.4455 | 120.0011 | 4 | 16 | 4.292685 | 0 | 2.479745 | 2.235e-09 | 10.73025 | 8.318e-09
2018-03-22 04:34 | 124794.4446 | 240.0002 | 4 | 16 | 4.281524 | 0 | 2.479745 | 2.235e-09 | 10.73025 | 8.318e-09
2018-03-22 04:35 | 124854.4477 | 300.0033 | 4 | 16 | 4.27854 | 0 | 2.479745 | 2.235e-09 | 10.73025 | 8.318e-09
2018-03-22 04:37 | 124974.5 | 120.0001 | 5 | 16 | 3.834446 | -3.259978 | 2.479745 | 0.108661 | 10.73025 | 0.4226047
2018-03-22 04:39 | 125094.5 | 240.0001 | 5 | 16 | 3.784111 | -3.259988 | 2.479745 | 0.2173113 | 10.73025 | 0.8363699
2018-03-22 04:41 | 125214.5 | 360.001 | 5 | 16 | 3.738018 | -3.25999 | 2.479745 | 0.3259828 | 10.73025 | 1.245077
2018-03-22 04:43 | 125334.5 | 480.0001 | 5 | 16 | 3.693026 | -3.260006 | 2.479745 | 0.4346358 | 10.73025 | 1.648771
2018-03-22 04:45 | 125454.5 | 600.0001 | 5 | 16 | 3.648952 | -3.259956 | 2.479745 | 0.543307 | 10.73025 | 2.047689
2018-03-22 04:47 | 125574.5 | 720.0009 | 5 | 16 | 3.607571 | -3.259959 | 2.479745 | 0.6519664 | 10.73025 | 2.441894
2018-03-22 04:49 | 125694.5 | 840.0001 | 5 | 16 | 3.56954 | -3.259965 | 2.479745 | 0.7606295 | 10.73025 | 2.831808
2018-03-22 04:51 | 125814.5 | 960.001 | 5 | 16 | 3.535362 | -3.260012 | 2.479745 | 0.8692825 | 10.73025 | 3.217762
2018-03-22 04:53 | 125934.5 | 1080.0009 | 5 | 16 | 3.50392 | -3.259941 | 2.479745 | 0.9779534 | 10.73025 | 3.600227
2018-03-22 04:55 | 126054.5 | 1200.001 | 5 | 16 | 3.474651 | -3.259948 | 2.479745 | 1.086605 | 10.73025 | 3.979329
2018-03-22 04:57 | 126174.5 | 1320.0001 | 5 | 16 | 3.447006 | -3.259921 | 2.479745 | 1.19527 | 10.73025 | 4.355388
2018-03-22 04:59 | 126294.5 | 1440.0009 | 5 | 16 | 3.420957 | -3.259908 | 2.479745 | 1.303938 | 10.73025 | 4.728546
2018-03-22 05:01 | 126414.5 | 1560.0001 | 5 | 16 | 3.395844 | -3.259881 | 2.479745 | 1.412589 | 10.73025 | 5.098866
2018-03-22 05:03 | 126534.5 | 1680.0001 | 5 | 16 | 3.371673 | -3.259898 | 2.479745 | 1.521247 | 10.73025 | 5.466535
2018-03-22 05:05 | 126654.5 | 1800.0001 | 5 | 16 | 3.347709 | -3.259918 | 2.479745 | 1.6299 | 10.73025 | 5.831579
2018-03-22 05:07 | 126774.5 | 1920.0009 | 5 | 16 | 3.322784 | -3.259918 | 2.479745 | 1.738567 | 10.73025 | 6.19403
2018-03-22 05:09 | 126894.5 | 2040.001 | 5 | 16 | 3.295543 | -3.260185 | 2.479745 | 1.847234 | 10.73025 | 6.553648
2018-03-22 05:11 | 127014.5 | 2160.0001 | 5 | 16 | 3.265287 | -3.259797 | 2.479745 | 1.955886 | 10.73025 | 6.910104
2018-03-22 05:13 | 127134.5 | 2280.0001 | 5 | 16 | 3.230325 | -3.26003 | 2.479745 | 2.064549 | 10.73025 | 7.263075
2018-03-22 05:15 | 127254.5 | 2400.0001 | 5 | 16 | 3.18889 | -3.259786 | 2.479745 | 2.173208 | 10.73025 | 7.61189
2018-03-22 05:17 | 127374.5 | 2520.0009 | 5 | 16 | 3.137158 | -3.259905 | 2.479745 | 2.281868 | 10.73025 | 7.955703
2018-03-22 05:19 | 127494.5 | 2640.0009 | 5 | 16 | 3.070995 | -3.259892 | 2.479745 | 2.390521 | 10.73025 | 8.293146
2018-03-22 05:20 | 127590.5 | 2735.9303 | 5 | 16 | 3 | -3.259898 | 2.479745 | 2.47739 | 10.73025 | 8.557008
2018-03-22 05:22 | 127710.5 | 120.0001 | 6 | 16 | 3.646989 | 0 | 2.479745 | 2.47739 | 10.73025 | 8.557008
2018-03-22 05:24 | 127830.5 | 240.001 | 6 | 16 | 3.681083 | 0 | 2.479745 | 2.47739 | 10.73025 | 8.557008
2018-03-22 05:25 | 127890.5 | 300.0032 | 6 | 16 | 3.687883 | 0 | 2.479745 | 2.47739 | 10.73025 | 8.557008
2018-03-22 05:25 | 127890.5 | 0.0027 | 7 | 17 | 3.687864 | 0 | 0 | 0 | 0 | 0
2018-03-22 05:27 | 128010.6 | 120.0001 | 2 | 17 | 4.200264 | 4.005744 | 0.1481956 | 0 | 0.6204876 | 0
2018-03-22 05:29 | 128130.6 | 240.0001 | 2 | 17 | 4.200237 | 3.585753 | 0.2741981 | 0 | 1.149732 | 0
2018-03-22 05:31 | 128250.6 | 360.0001 | 2 | 17 | 4.200243 | 3.318364 | 0.3889561 | 0 | 1.631744 | 0
2018-03-22 05:32 | 128282.9 | 392.2695 | 2 | 17 | 4.200266 | 3.259995 | 0.4184361 | 0 | 1.755567 | 0
2018-03-22 05:34 | 128402.9 | 120.0001 | 3 | 17 | 4.218995 | 3.260028 | 0.5267251 | 0 | 2.211358 | 0
2018-03-22 05:36 | 128522.9 | 240.0009 | 3 | 17 | 4.23943 | 3.259999 | 0.6353887 | 0 | 2.670905 | 0
2018-03-22 05:38 | 128642.9 | 360.0001 | 3 | 17 | 4.262097 | 3.260058 | 0.7440485 | 0 | 3.132769 | 0
2018-03-22 05:40 | 128762.9 | 480.0009 | 3 | 17 | 4.287639 | 3.26003 | 0.8527108 | 0 | 3.597268 | 0
2018-03-22 05:42 | 128882.9 | 600.001 | 3 | 17 | 4.315005 | 3.260003 | 0.9613786 | 0 | 4.06467 | 0
2018-03-22 05:44 | 129002.9 | 720.001 | 3 | 17 | 4.344398 | 3.259948 | 1.070041 | 0 | 4.535125 | 0
2018-03-22 05:46 | 129122.9 | 840.0001 | 3 | 17 | 4.375334 | 3.260022 | 1.178692 | 0 | 5.008815 | 0
2018-03-22 05:48 | 129242.9 | 960.0001 | 3 | 17 | 4.400218 | 3.177751 | 1.287026 | 0 | 5.484457 | 0
2018-03-22 05:50 | 129362.9 | 1080.001 | 3 | 17 | 4.400235 | 2.89611 | 1.388087 | 0 | 5.929151 | 0
2018-03-22 05:52 | 129482.9 | 1200.0001 | 3 | 17 | 4.400246 | 2.652257 | 1.480465 | 0 | 6.335635 | 0
2018-03-22 05:54 | 129602.9 | 1320.001 | 3 | 17 | 4.400239 | 2.444654 | 1.565299 | 0 | 6.708922 | 0
2018-03-22 05:56 | 129722.9 | 1440.0001 | 3 | 17 | 4.400246 | 2.266604 | 1.643746 | 0 | 7.054107 | 0
2018-03-22 05:58 | 129842.9 | 1560.001 | 3 | 17 | 4.400169 | 2.106715 | 1.716584 | 0 | 7.37461 | 0
2018-03-22 06:00 | 129962.9 | 1680.0002 | 3 | 17 | 4.400227 | 1.965617 | 1.784413 | 0 | 7.67307 | 0
2018-03-22 06:02 | 130082.9 | 1800.0009 | 3 | 17 | 4.400237 | 1.836748 | 1.847726 | 0 | 7.951665 | 0
2018-03-22 06:04 | 130202.9 | 1920.0002 | 3 | 17 | 4.40021 | 1.719744 | 1.906967 | 0 | 8.212335 | 0
2018-03-22 06:06 | 130322.9 | 2040.0001 | 3 | 17 | 4.400221 | 1.613044 | 1.962474 | 0 | 8.456577 | 0
2018-03-22 06:08 | 130442.9 | 2160.001 | 3 | 17 | 4.400181 | 1.514645 | 2.014584 | 0 | 8.685868 | 0
2018-03-22 06:10 | 130562.9 | 2280.0002 | 3 | 17 | 4.400162 | 1.422998 | 2.063515 | 0 | 8.901174 | 0
2018-03-22 06:12 | 130682.9 | 2400.0002 | 3 | 17 | 4.400187 | 1.33788 | 2.109514 | 0 | 9.103578 | 0
2018-03-22 06:14 | 130802.9 | 2520.0011 | 3 | 17 | 4.400136 | 1.258228 | 2.152772 | 0 | 9.293922 | 0
2018-03-22 06:16 | 130922.9 | 2640.0003 | 3 | 17 | 4.400172 | 1.183242 | 2.193451 | 0 | 9.472916 | 0
2018-03-22 06:18 | 131042.9 | 2760.001 | 3 | 17 | 4.400127 | 1.111963 | 2.231687 | 0 | 9.64116 | 0
2018-03-22 06:20 | 131162.9 | 2880.0002 | 3 | 17 | 4.400205 | 1.045937 | 2.267639 | 0 | 9.799356 | 0
2018-03-22 06:22 | 131282.9 | 3000.002 | 3 | 17 | 4.400172 | 0.982542 | 2.301425 | 0 | 9.948021 | 0
2018-03-22 06:24 | 131402.9 | 3120.001 | 3 | 17 | 4.400144 | 0.9225178 | 2.333158 | 0 | 10.08765 | 0
2018-03-22 06:26 | 131522.9 | 3240.001 | 3 | 17 | 4.400086 | 0.8659534 | 2.362968 | 0 | 10.21882 | 0
2018-03-22 06:28 | 131642.9 | 3360.0003 | 3 | 17 | 4.400202 | 0.8142672 | 2.390967 | 0 | 10.34202 | 0
2018-03-22 06:30 | 131762.9 | 3480.0003 | 3 | 17 | 4.400159 | 0.7645006 | 2.417262 | 0 | 10.45772 | 0
2018-03-22 06:32 | 131882.9 | 3600.0001 | 3 | 17 | 4.400157 | 0.7177172 | 2.441949 | 0 | 10.56635 | 0
2018-03-22 06:34 | 132002.9 | 3720.0017 | 3 | 17 | 4.400178 | 0.6745453 | 2.46514 | 0 | 10.66839 | 0
2018-03-22 06:35 | 132068 | 3785.1288 | 3 | 17 | 4.400196 | 0.6519957 | 2.47713 | 0 | 10.72115 | 0
2018-03-22 06:37 | 132188 | 119.9999 | 4 | 17 | 4.292548 | 0 | 2.477133 | 0 | 10.72116 | 0
2018-03-22 06:39 | 132308 | 240.0007 | 4 | 17 | 4.281405 | 0 | 2.477133 | 0 | 10.72116 | 0
2018-03-22 06:40 | 132368.1 | 300.0022 | 4 | 17 | 4.278418 | 0 | 2.477133 | 0 | 10.72116 | 0
2018-03-22 06:42 | 132488.1 | 120.001 | 5 | 17 | 3.831036 | -3.260081 | 2.477133 | 0.1086568 | 10.72116 | 0.4222912
2018-03-22 06:44 | 132608.1 | 240.0009 | 5 | 17 | 3.779964 | -3.260026 | 2.477133 | 0.2173261 | 10.72116 | 0.8357123
2018-03-22 06:46 | 132728.1 | 360.0002 | 5 | 17 | 3.733927 | -3.260018 | 2.477133 | 0.3259907 | 10.72116 | 1.243954
2018-03-22 06:48 | 132848.1 | 480.0009 | 5 | 17 | 3.688858 | -3.260036 | 2.477133 | 0.4346548 | 10.72116 | 1.647247
2018-03-22 06:50 | 132968.1 | 600.0009 | 5 | 17 | 3.644639 | -3.260078 | 2.477133 | 0.5433101 | 10.72116 | 2.045638
2018-03-22 06:52 | 133088.1 | 720.0009 | 5 | 17 | 3.603746 | -3.260078 | 2.477133 | 0.6519802 | 10.72116 | 2.439442
2018-03-22 06:54 | 133208.1 | 840.0001 | 5 | 17 | 3.566473 | -3.260019 | 2.477133 | 0.7606429 | 10.72116 | 2.828974
2018-03-22 06:56 | 133328.1 | 960.0001 | 5 | 17 | 3.532484 | -3.260052 | 2.477133 | 0.8692991 | 10.72116 | 3.214614
2018-03-22 06:58 | 133448.1 | 1080.0001 | 5 | 17 | 3.501678 | -3.260023 | 2.477133 | 0.977962 | 10.72116 | 3.596769
2018-03-22 07:00 | 133568.1 | 1200.0001 | 5 | 17 | 3.472828 | -3.260036 | 2.477133 | 1.086625 | 10.72116 | 3.9757
2018-03-22 07:02 | 133688.1 | 1320.0001 | 5 | 17 | 3.445588 | -3.259993 | 2.477133 | 1.195285 | 10.72116 | 4.351574
2018-03-22 07:04 | 133808.1 | 1440.0001 | 5 | 17 | 3.419873 | -3.259974 | 2.477133 | 1.303952 | 10.72116 | 4.724588
2018-03-22 07:06 | 133928.1 | 1560.0001 | 5 | 17 | 3.395488 | -3.259992 | 2.477133 | 1.412612 | 10.72116 | 5.094862
2018-03-22 07:08 | 134048.1 | 1680.0001 | 5 | 17 | 3.371375 | -3.259983 | 2.477133 | 1.521276 | 10.72116 | 5.462518
2018-03-22 07:10 | 134168.1 | 1800.001 | 5 | 17 | 3.347328 | -3.259932 | 2.477133 | 1.629939 | 10.72116 | 5.827555
2018-03-22 07:12 | 134288.1 | 1920.0001 | 5 | 17 | 3.322114 | -3.259933 | 2.477133 | 1.738596 | 10.72116 | 6.189912
2018-03-22 07:14 | 134408.1 | 2040.0001 | 5 | 17 | 3.29471 | -3.259976 | 2.477133 | 1.847259 | 10.72116 | 6.54943
2018-03-22 07:16 | 134528.1 | 2160.0001 | 5 | 17 | 3.264322 | -3.259948 | 2.477133 | 1.955925 | 10.72116 | 6.905838
2018-03-22 07:18 | 134648.1 | 2280.0009 | 5 | 17 | 3.229259 | -3.259973 | 2.477133 | 2.064584 | 10.72116 | 7.258687
2018-03-22 07:20 | 134768.1 | 2400.0009 | 5 | 17 | 3.187433 | -3.259936 | 2.477133 | 2.173245 | 10.72116 | 7.60737
2018-03-22 07:22 | 134888.1 | 2520.0001 | 5 | 17 | 3.136068 | -3.25991 | 2.477133 | 2.281905 | 10.72116 | 7.951051
2018-03-22 07:24 | 135008.1 | 2640.0001 | 5 | 17 | 3.06935 | -3.259981 | 2.477133 | 2.390566 | 10.72116 | 8.288367
2018-03-22 07:25 | 135101.5 | 2733.3312 | 5 | 17 | 2.999997 | -3.259963 | 2.477133 | 2.47507 | 10.72116 | 8.544954
2018-03-22 07:27 | 135221.5 | 120.0009 | 6 | 17 | 3.647214 | 0 | 2.477133 | 2.47507 | 10.72116 | 8.544954
2018-03-22 07:29 | 135341.5 | 240.0009 | 6 | 17 | 3.681271 | 0 | 2.477133 | 2.47507 | 10.72116 | 8.544954
2018-03-22 07:30 | 135401.5 | 300.0016 | 6 | 17 | 3.688092 | 0 | 2.477133 | 2.47507 | 10.72116 | 8.544954
2018-03-22 07:30 | 135401.5 | 0.0026 | 7 | 18 | 3.688376 | 0 | 0 | 0 | 0 | 0
2018-03-22 07:32 | 135521.6 | 120.0009 | 2 | 18 | 4.2003 | 4.006116 | 0.1481301 | 3.37e-10 | 0.6202247 | 1.244e-09
2018-03-22 07:34 | 135641.6 | 240.001 | 2 | 18 | 4.200262 | 3.585124 | 0.2740659 | 3.37e-10 | 1.149189 | 1.244e-09
2018-03-22 07:36 | 135761.6 | 360.0001 | 2 | 18 | 4.200211 | 3.317971 | 0.3888141 | 3.37e-10 | 1.631159 | 1.244e-09
2018-03-22 07:37 | 135794.9 | 393.276 | 2 | 18 | 4.200259 | 3.259992 | 0.4192185 | 3.37e-10 | 1.758865 | 1.244e-09
2018-03-22 07:39 | 135914.9 | 120.0001 | 3 | 18 | 4.219073 | 3.260036 | 0.5274975 | 3.37e-10 | 2.214615 | 1.244e-09
2018-03-22 07:41 | 136034.9 | 240.0009 | 3 | 18 | 4.239249 | 3.260045 | 0.6361603 | 3.37e-10 | 2.674159 | 1.244e-09
2018-03-22 07:43 | 136154.9 | 360.0002 | 3 | 18 | 4.261817 | 3.259955 | 0.7448242 | 3.37e-10 | 3.136006 | 1.244e-09
2018-03-22 07:45 | 136274.9 | 480.0001 | 3 | 18 | 4.287222 | 3.259953 | 0.8534887 | 3.37e-10 | 3.600475 | 1.244e-09
2018-03-22 07:47 | 136394.9 | 600.0009 | 3 | 18 | 4.314853 | 3.259933 | 0.9621387 | 3.37e-10 | 4.067764 | 1.244e-09
2018-03-22 07:49 | 136514.9 | 720.0002 | 3 | 18 | 4.344798 | 3.259969 | 1.070801 | 3.37e-10 | 4.538235 | 1.244e-09
2018-03-22 07:51 | 136634.9 | 840.0001 | 3 | 18 | 4.376856 | 3.259936 | 1.179472 | 3.37e-10 | 5.012115 | 1.244e-09
2018-03-22 07:53 | 136754.9 | 960.001 | 3 | 18 | 4.400242 | 3.1543 | 1.287593 | 3.37e-10 | 5.486971 | 1.244e-09
2018-03-22 07:55 | 136874.9 | 1080.0009 | 3 | 18 | 4.400188 | 2.871011 | 1.387931 | 3.37e-10 | 5.928483 | 1.244e-09
2018-03-22 07:57 | 136994.9 | 1200.001 | 3 | 18 | 4.400199 | 2.626868 | 1.479473 | 3.37e-10 | 6.331293 | 1.244e-09
2018-03-22 07:59 | 137114.9 | 1320.0002 | 3 | 18 | 4.400213 | 2.415149 | 1.563422 | 3.37e-10 | 6.700686 | 1.244e-09
2018-03-22 08:01 | 137234.9 | 1440.001 | 3 | 18 | 4.400209 | 2.234675 | 1.640835 | 3.37e-10 | 7.041323 | 1.244e-09
2018-03-22 08:03 | 137354.9 | 1560.0009 | 3 | 18 | 4.400196 | 2.080775 | 1.712705 | 3.37e-10 | 7.357564 | 1.244e-09
2018-03-22 08:05 | 137474.9 | 1680.0002 | 3 | 18 | 4.400218 | 1.946186 | 1.779772 | 3.37e-10 | 7.652672 | 1.244e-09
2018-03-22 08:07 | 137594.9 | 1800.0001 | 3 | 18 | 4.40017 | 1.824251 | 1.842576 | 3.37e-10 | 7.929021 | 1.244e-09
2018-03-22 08:09 | 137714.9 | 1920.0009 | 3 | 18 | 4.400181 | 1.713164 | 1.901512 | 3.37e-10 | 8.188354 | 1.244e-09
2018-03-22 08:11 | 137834.9 | 2040.0002 | 3 | 18 | 4.400172 | 1.610997 | 1.956894 | 3.37e-10 | 8.432045 | 1.244e-09
2018-03-22 08:13 | 137954.9 | 2160.001 | 3 | 18 | 4.400199 | 1.517855 | 2.009029 | 3.37e-10 | 8.661448 | 1.244e-09
2018-03-22 08:15 | 138074.9 | 2280.001 | 3 | 18 | 4.400237 | 1.430305 | 2.058136 | 3.37e-10 | 8.877528 | 1.244e-09
2018-03-22 08:17 | 138194.9 | 2400.0011 | 3 | 18 | 4.40015 | 1.346292 | 2.104403 | 3.37e-10 | 9.081113 | 1.244e-09
2018-03-22 08:19 | 138314.9 | 2520.0002 | 3 | 18 | 4.400166 | 1.266953 | 2.147954 | 3.37e-10 | 9.272743 | 1.244e-09
2018-03-22 08:21 | 138434.9 | 2640.0002 | 3 | 18 | 4.400139 | 1.191897 | 2.188926 | 3.37e-10 | 9.453029 | 1.244e-09
2018-03-22 08:23 | 138554.9 | 2760.001 | 3 | 18 | 4.400167 | 1.121535 | 2.227471 | 3.37e-10 | 9.622632 | 1.244e-09
2018-03-22 08:25 | 138674.9 | 2880.0002 | 3 | 18 | 4.400216 | 1.056253 | 2.263741 | 3.37e-10 | 9.782228 | 1.244e-09
2018-03-22 08:27 | 138794.9 | 3000.0003 | 3 | 18 | 4.400207 | 0.9918022 | 2.297848 | 3.37e-10 | 9.932302 | 1.244e-09
2018-03-22 08:29 | 138914.9 | 3120.0019 | 3 | 18 | 4.400172 | 0.9316626 | 2.329891 | 3.37e-10 | 10.0733 | 1.244e-09
2018-03-22 08:31 | 139034.9 | 3240.0018 | 3 | 18 | 4.400192 | 0.8758698 | 2.360005 | 3.37e-10 | 10.2058 | 1.244e-09
2018-03-22 08:33 | 139154.9 | 3360.002 | 3 | 18 | 4.40013 | 0.822691 | 2.388302 | 3.37e-10 | 10.33032 | 1.244e-09
2018-03-22 08:35 | 139274.9 | 3480.0002 | 3 | 18 | 4.400125 | 0.7727423 | 2.414886 | 3.37e-10 | 10.44729 | 1.244e-09
2018-03-22 08:37 | 139394.9 | 3600.001 | 3 | 18 | 4.400155 | 0.7258682 | 2.439856 | 3.37e-10 | 10.55716 | 1.244e-09
2018-03-22 08:39 | 139514.9 | 3720.0001 | 3 | 18 | 4.40015 | 0.6812944 | 2.463292 | 3.37e-10 | 10.66028 | 1.244e-09
2018-03-22 08:40 | 139597 | 3802.1576 | 3 | 18 | 4.400173 | 0.6519957 | 2.478501 | 3.37e-10 | 10.7272 | 1.244e-09
2018-03-22 08:42 | 139717.1 | 120.0009 | 4 | 18 | 4.293388 | 0 | 2.478501 | 3.37e-10 | 10.7272 | 1.244e-09
2018-03-22 08:44 | 139837.1 | 240.0018 | 4 | 18 | 4.282328 | 0 | 2.478501 | 3.37e-10 | 10.7272 | 1.244e-09
2018-03-22 08:45 | 139897.1 | 300.0023 | 4 | 18 | 4.279354 | 0 | 2.478501 | 3.37e-10 | 10.7272 | 1.244e-09
2018-03-22 08:47 | 140017.2 | 120.001 | 5 | 18 | 3.834116 | -3.260016 | 2.478501 | 0.108658 | 10.7272 | 0.4225928
2018-03-22 08:49 | 140137.2 | 240.0003 | 5 | 18 | 3.783161 | -3.260053 | 2.478501 | 0.2173181 | 10.7272 | 0.8363225
2018-03-22 08:51 | 140257.2 | 360.0002 | 5 | 18 | 3.737243 | -3.260008 | 2.478501 | 0.3259921 | 10.7272 | 1.244941
2018-03-22 08:53 | 140377.2 | 480.001 | 5 | 18 | 3.692196 | -3.2601 | 2.478501 | 0.4346556 | 10.7272 | 1.648587
2018-03-22 08:55 | 140497.2 | 600.0002 | 5 | 18 | 3.648343 | -3.260068 | 2.478501 | 0.5433215 | 10.7272 | 2.047397
2018-03-22 08:57 | 140617.2 | 720.001 | 5 | 18 | 3.607296 | -3.260063 | 2.478501 | 0.6519858 | 10.7272 | 2.441583
2018-03-22 08:59 | 140737.2 | 840.0002 | 5 | 18 | 3.569677 | -3.260035 | 2.478501 | 0.7606483 | 10.7272 | 2.83148
2018-03-22 09:01 | 140857.2 | 960.0002 | 5 | 18 | 3.535359 | -3.260006 | 2.478501 | 0.8693129 | 10.7272 | 3.217485
2018-03-22 09:03 | 140977.2 | 1080.0018 | 5 | 18 | 3.503804 | -3.260048 | 2.478501 | 0.9779794 | 10.7272 | 3.599918
2018-03-22 09:05 | 141097.2 | 1200.0002 | 5 | 18 | 3.474482 | -3.259985 | 2.478501 | 1.086635 | 10.7272 | 3.979024
2018-03-22 09:07 | 141217.2 | 1320.0002 | 5 | 18 | 3.446362 | -3.260033 | 2.478501 | 1.195296 | 10.7272 | 4.355025
2018-03-22 09:09 | 141337.2 | 1440.0011 | 5 | 18 | 3.419831 | -3.259974 | 2.478501 | 1.303966 | 10.7272 | 4.728088
2018-03-22 09:11 | 141457.2 | 1560.001 | 5 | 18 | 3.394631 | -3.260072 | 2.478501 | 1.412624 | 10.7272 | 5.098306
2018-03-22 09:13 | 141577.2 | 1680.0002 | 5 | 18 | 3.369982 | -3.260026 | 2.478501 | 1.521288 | 10.7272 | 5.465838
2018-03-22 09:15 | 141697.2 | 1800.0002 | 5 | 18 | 3.345368 | -3.260023 | 2.478501 | 1.629957 | 10.7272 | 5.830731
2018-03-22 09:17 | 141817.2 | 1920.001 | 5 | 18 | 3.320113 | -3.26009 | 2.478501 | 1.738621 | 10.7272 | 6.192892
2018-03-22 09:19 | 141937.2 | 2040.001 | 5 | 18 | 3.293735 | -3.259999 | 2.478501 | 1.847283 | 10.7272 | 6.552251
2018-03-22 09:21 | 142057.2 | 2160.001 | 5 | 18 | 3.263729 | -3.260003 | 2.478501 | 1.955948 | 10.7272 | 6.908562
2018-03-22 09:23 | 142177.2 | 2280.001 | 5 | 18 | 3.229672 | -3.259956 | 2.478501 | 2.064604 | 10.7272 | 7.261384
2018-03-22 09:25 | 142297.2 | 2400.0002 | 5 | 18 | 3.188776 | -3.260012 | 2.478501 | 2.173265 | 10.7272 | 7.610176
2018-03-22 09:27 | 142417.2 | 2520.0002 | 5 | 18 | 3.1389 | -3.259993 | 2.478501 | 2.281928 | 10.7272 | 7.954068
2018-03-22 09:29 | 142537.2 | 2640.001 | 5 | 18 | 3.074294 | -3.259996 | 2.478501 | 2.390589 | 10.7272 | 8.291801
2018-03-22 09:31 | 142638.7 | 2741.5152 | 5 | 18 | 2.999998 | -3.259993 | 2.478501 | 2.48251 | 10.7272 | 8.571167
2018-03-22 09:33 | 142758.7 | 120.0009 | 6 | 18 | 3.645849 | 0 | 2.478501 | 2.48251 | 10.7272 | 8.571167
2018-03-22 09:35 | 142878.7 | 240.0001 | 6 | 18 | 3.680149 | 0 | 2.478501 | 2.48251 | 10.7272 | 8.571167
2018-03-22 09:36 | 142938.7 | 300.0016 | 6 | 18 | 3.687114 | 0 | 2.478501 | 2.48251 | 10.7272 | 8.571167
2018-03-22 09:36 | 142938.7 | 0.0028 | 7 | 19 | 3.687087 | 0 | 0 | 0 | 0 | 0
2018-03-22 09:38 | 143058.8 | 120.0002 | 2 | 19 | 4.200288 | 4.022643 | 0.1486307 | 3.402e-09 | 0.6222351 | 1.2545e-08
2018-03-22 09:40 | 143178.8 | 240.001 | 2 | 19 | 4.200242 | 3.598489 | 0.2750684 | 3.402e-09 | 1.153307 | 1.2545e-08
2018-03-22 09:42 | 143298.8 | 360.0002 | 2 | 19 | 4.200241 | 3.327313 | 0.3902195 | 3.402e-09 | 1.63697 | 1.2545e-08
2018-03-22 09:43 | 143335.8 | 396.9577 | 2 | 19 | 4.200231 | 3.25999 | 0.424031 | 3.402e-09 | 1.778986 | 1.2545e-08
2018-03-22 09:45 | 143455.8 | 120.001 | 3 | 19 | 4.219156 | 3.26011 | 0.5323208 | 3.435e-09 | 2.234776 | 1.2674e-08
2018-03-22 09:47 | 143575.8 | 240.001 | 3 | 19 | 4.239445 | 3.260051 | 0.640982 | 3.435e-09 | 2.694325 | 1.2674e-08
2018-03-22 09:49 | 143695.8 | 360.001 | 3 | 19 | 4.262038 | 3.260062 | 0.7496459 | 3.435e-09 | 3.156203 | 1.2674e-08
2018-03-22 09:51 | 143815.8 | 480.0002 | 3 | 19 | 4.287562 | 3.260034 | 0.8583071 | 3.435e-09 | 3.620675 | 1.2674e-08
2018-03-22 09:53 | 143935.8 | 600.0011 | 3 | 19 | 4.315258 | 3.260005 | 0.9669738 | 3.435e-09 | 4.088073 | 1.2674e-08
2018-03-22 09:55 | 144055.8 | 720.0003 | 3 | 19 | 4.345156 | 3.259986 | 1.075641 | 3.435e-09 | 4.558601 | 1.2674e-08
2018-03-22 09:57 | 144175.8 | 840.001 | 3 | 19 | 4.37713 | 3.259959 | 1.184301 | 3.435e-09 | 5.032469 | 1.2674e-08
2018-03-22 09:59 | 144295.8 | 960.001 | 3 | 19 | 4.400255 | 3.148519 | 1.292349 | 3.435e-09 | 5.507038 | 1.2674e-08
2018-03-22 10:01 | 144415.8 | 1080.0003 | 3 | 19 | 4.40021 | 2.8656 | 1.392455 | 3.435e-09 | 5.947529 | 1.2674e-08
2018-03-22 10:03 | 144535.8 | 1200.0003 | 3 | 19 | 4.400202 | 2.622067 | 1.483837 | 3.435e-09 | 6.349635 | 1.2674e-08
2018-03-22 10:05 | 144655.8 | 1320.0003 | 3 | 19 | 4.400181 | 2.412194 | 1.567647 | 3.435e-09 | 6.718415 | 1.2674e-08
2018-03-22 10:07 | 144775.8 | 1440.0011 | 3 | 19 | 4.400207 | 2.231692 | 1.644984 | 3.435e-09 | 7.058715 | 1.2674e-08
2018-03-22 10:09 | 144895.8 | 1560.0028 | 3 | 19 | 4.400219 | 2.080035 | 1.71678 | 3.435e-09 | 7.374634 | 1.2674e-08
2018-03-22 10:11 | 145015.8 | 1680.0003 | 3 | 19 | 4.40024 | 1.9438 | 1.783783 | 3.435e-09 | 7.669459 | 1.2674e-08
2018-03-22 10:13 | 145135.8 | 1800.0002 | 3 | 19 | 4.40019 | 1.820485 | 1.846488 | 3.435e-09 | 7.945374 | 1.2674e-08
2018-03-22 10:15 | 145255.8 | 1920.0004 | 3 | 19 | 4.400195 | 1.708344 | 1.905283 | 3.435e-09 | 8.204085 | 1.2674e-08
2018-03-22 10:17 | 145375.8 | 2040.0003 | 3 | 19 | 4.400208 | 1.60455 | 1.960465 | 3.435e-09 | 8.446898 | 1.2674e-08
2018-03-22 10:19 | 145495.8 | 2160.0003 | 3 | 19 | 4.400203 | 1.508883 | 2.012333 | 3.435e-09 | 8.675126 | 1.2674e-08
2018-03-22 10:21 | 145615.8 | 2280.0002 | 3 | 19 | 4.400195 | 1.419876 | 2.061114 | 3.435e-09 | 8.889769 | 1.2674e-08
2018-03-22 10:23 | 145735.8 | 2400.0003 | 3 | 19 | 4.400175 | 1.336333 | 2.107028 | 3.435e-09 | 9.0918 | 1.2674e-08
2018-03-22 10:25 | 145855.8 | 2520.0011 | 3 | 19 | 4.40016 | 1.257849 | 2.150253 | 3.435e-09 | 9.281998 | 1.2674e-08
2018-03-22 10:27 | 145975.8 | 2640.0011 | 3 | 19 | 4.400096 | 1.183586 | 2.190951 | 3.435e-09 | 9.461077 | 1.2674e-08
2018-03-22 10:29 | 146095.8 | 2760.0011 | 3 | 19 | 4.40018 | 1.114353 | 2.229249 | 3.435e-09 | 9.629595 | 1.2674e-08
2018-03-22 10:31 | 146215.8 | 2880.0003 | 3 | 19 | 4.400178 | 1.048592 | 2.265281 | 3.435e-09 | 9.788141 | 1.2674e-08
2018-03-22 10:33 | 146335.8 | 3000.0011 | 3 | 19 | 4.400119 | 0.9868107 | 2.299197 | 3.435e-09 | 9.937376 | 1.2674e-08
2018-03-22 10:35 | 146455.8 | 3120.0011 | 3 | 19 | 4.400224 | 0.9296236 | 2.331133 | 3.435e-09 | 10.0779 | 1.2674e-08
2018-03-22 10:37 | 146575.8 | 3240.002 | 3 | 19 | 4.400114 | 0.8739271 | 2.361182 | 3.435e-09 | 10.21012 | 1.2674e-08
2018-03-22 10:39 | 146695.8 | 3360.0011 | 3 | 19 | 4.400138 | 0.8226719 | 2.389455 | 3.435e-09 | 10.33452 | 1.2674e-08
2018-03-22 10:41 | 146815.8 | 3480.0012 | 3 | 19 | 4.400172 | 0.7737446 | 2.416054 | 3.435e-09 | 10.45157 | 1.2674e-08
2018-03-22 10:43 | 146935.8 | 3600.0002 | 3 | 19 | 4.400127 | 0.7272797 | 2.441058 | 3.435e-09 | 10.56159 | 1.2674e-08
2018-03-22 10:45 | 147055.8 | 3720.0019 | 3 | 19 | 4.400202 | 0.6838884 | 2.464563 | 3.435e-09 | 10.66501 | 1.2674e-08
2018-03-22 10:46 | 147145.7 | 3809.9528 | 3 | 19 | 4.400177 | 0.6519814 | 2.481239 | 3.435e-09 | 10.73839 | 1.2674e-08
2018-03-22 10:48 | 147265.8 | 120.0009 | 4 | 19 | 4.292991 | 0 | 2.481239 | 3.435e-09 | 10.73839 | 1.2674e-08
2018-03-22 10:50 | 147385.8 | 240.0002 | 4 | 19 | 4.28187 | 0 | 2.481239 | 3.435e-09 | 10.73839 | 1.2674e-08
2018-03-22 10:51 | 147445.8 | 300.0023 | 4 | 19 | 4.278888 | 0 | 2.481239 | 3.435e-09 | 10.73839 | 1.2674e-08
2018-03-22 10:53 | 147565.9 | 120.0009 | 5 | 19 | 3.833015 | -3.260052 | 2.481239 | 0.1086526 | 10.73839 | 0.4224659
2018-03-22 10:55 | 147685.9 | 240.0009 | 5 | 19 | 3.78164 | -3.26005 | 2.481239 | 0.217312 | 10.73839 | 0.8360485
2018-03-22 10:57 | 147805.9 | 360.0009 | 5 | 19 | 3.735343 | -3.260092 | 2.481239 | 0.3259871 | 10.73839 | 1.244484
2018-03-22 10:59 | 147925.9 | 480.0001 | 5 | 19 | 3.690502 | -3.260132 | 2.481239 | 0.4346491 | 10.73839 | 1.64793
2018-03-22 11:01 | 148045.9 | 600.0001 | 5 | 19 | 3.646739 | -3.260061 | 2.481239 | 0.5433084 | 10.73839 | 2.046547
2018-03-22 11:03 | 148165.9 | 720.0009 | 5 | 19 | 3.605636 | -3.260077 | 2.481239 | 0.651974 | 10.73839 | 2.440557
2018-03-22 11:05 | 148285.9 | 840.0009 | 5 | 19 | 3.568321 | -3.260055 | 2.481239 | 0.7606376 | 10.73839 | 2.830305
2018-03-22 11:07 | 148405.9 | 960.0001 | 5 | 19 | 3.53423 | -3.260048 | 2.481239 | 0.8692966 | 10.73839 | 3.21615
2018-03-22 11:09 | 148525.9 | 1080.0001 | 5 | 19 | 3.503018 | -3.259963 | 2.481239 | 0.9779626 | 10.73839 | 3.598482
2018-03-22 11:11 | 148645.9 | 1200.001 | 5 | 19 | 3.47377 | -3.259979 | 2.481239 | 1.086628 | 10.73839 | 3.977534
2018-03-22 11:13 | 148765.9 | 1320.0001 | 5 | 19 | 3.446218 | -3.260023 | 2.481239 | 1.195284 | 10.73839 | 4.353473
2018-03-22 11:15 | 148885.9 | 1440.0001 | 5 | 19 | 3.419697 | -3.259986 | 2.481239 | 1.303949 | 10.73839 | 4.726507
2018-03-22 11:17 | 149005.9 | 1560.0009 | 5 | 19 | 3.394661 | -3.260019 | 2.481239 | 1.41261 | 10.73839 | 5.096715
2018-03-22 11:19 | 149125.9 | 1680.0009 | 5 | 19 | 3.370328 | -3.260019 | 2.481239 | 1.521279 | 10.73839 | 5.464285
2018-03-22 11:21 | 149245.9 | 1800.0009 | 5 | 19 | 3.345912 | -3.26001 | 2.481239 | 1.629943 | 10.73839 | 5.829202
2018-03-22 11:23 | 149365.9 | 1920.0001 | 5 | 19 | 3.320676 | -3.259988 | 2.481239 | 1.738604 | 10.73839 | 6.191406
2018-03-22 11:25 | 149485.9 | 2040.0001 | 5 | 19 | 3.293033 | -3.260036 | 2.481239 | 1.847269 | 10.73839 | 6.550773
2018-03-22 11:27 | 149605.9 | 2160.0001 | 5 | 19 | 3.262003 | -3.259903 | 2.481239 | 1.955929 | 10.73839 | 6.90694
2018-03-22 11:29 | 149725.9 | 2280.0001 | 5 | 19 | 3.22714 | -3.259981 | 2.481239 | 2.064586 | 10.73839 | 7.259537
2018-03-22 11:31 | 149845.9 | 2400.0001 | 5 | 19 | 3.185503 | -3.260021 | 2.481239 | 2.173248 | 10.73839 | 7.60802
2018-03-22 11:33 | 149965.9 | 2520.0009 | 5 | 19 | 3.134568 | -3.259965 | 2.481239 | 2.281908 | 10.73839 | 7.951497
2018-03-22 11:35 | 150085.9 | 2640.0009 | 5 | 19 | 3.068499 | -3.259978 | 2.481239 | 2.39057 | 10.73839 | 8.288695
2018-03-22 11:37 | 150178.4 | 2732.5543 | 5 | 19 | 3 | -3.259936 | 2.481239 | 2.474375 | 10.73839 | 8.54313
2018-03-22 11:39 | 150298.5 | 120.0007 | 6 | 19 | 3.647192 | 0 | 2.481239 | 2.474388 | 10.73839 | 8.543168
2018-03-22 11:41 | 150418.5 | 240.0007 | 6 | 19 | 3.681417 | 0 | 2.481239 | 2.474388 | 10.73839 | 8.543168
2018-03-22 11:42 | 150478.5 | 300.0021 | 6 | 19 | 3.688269 | 0 | 2.481239 | 2.474388 | 10.73839 | 8.543168
2018-03-22 11:42 | 150478.5 | 0.0026 | 7 | 20 | 3.688191 | 0 | 0 | 0 | 0 | 0
2018-03-22 11:44 | 150598.6 | 120.0002 | 2 | 20 | 4.200318 | 3.999766 | 0.1480199 | 0 | 0.6197699 | 0
2018-03-22 11:46 | 150718.6 | 240.001 | 2 | 20 | 4.200236 | 3.57994 | 0.2737834 | 0 | 1.148011 | 0
2018-03-22 11:48 | 150838.6 | 360.0002 | 2 | 20 | 4.200249 | 3.313739 | 0.3884013 | 0 | 1.629434 | 0
2018-03-22 11:48 | 150867.8 | 389.28 | 2 | 20 | 4.200258 | 3.259997 | 0.4151329 | 0 | 1.741713 | 0
2018-03-22 11:50 | 150987.8 | 120.0002 | 3 | 20 | 4.219259 | 3.260154 | 0.5234177 | 0 | 2.197494 | 0
2018-03-22 11:52 | 151107.8 | 240.001 | 3 | 20 | 4.239661 | 3.260085 | 0.6320864 | 0 | 2.657087 | 0
2018-03-22 11:54 | 151227.8 | 360.001 | 3 | 20 | 4.262371 | 3.260076 | 0.7407435 | 0 | 3.118958 | 0
2018-03-22 11:56 | 151347.8 | 480.001 | 3 | 20 | 4.287812 | 3.260036 | 0.8494158 | 0 | 3.583518 | 0
2018-03-22 11:58 | 151467.8 | 600.001 | 3 | 20 | 4.316004 | 3.260003 | 0.9580668 | 0 | 4.050896 | 0
2018-03-22 12:00 | 151587.8 | 720.0003 | 3 | 20 | 4.346002 | 3.260062 | 1.066734 | 0 | 4.521523 | 0
2018-03-22 12:02 | 151707.8 | 840.0011 | 3 | 20 | 4.37761 | 3.260034 | 1.175391 | 0 | 4.995445 | 0
2018-03-22 12:04 | 151827.8 | 960.001 | 3 | 20 | 4.400277 | 3.148999 | 1.283457 | 0 | 5.470113 | 0
2018-03-22 12:06 | 151947.8 | 1080.0012 | 3 | 20 | 4.400245 | 2.869046 | 1.383622 | 0 | 5.910865 | 0
2018-03-22 12:08 | 152067.8 | 1200.001 | 3 | 20 | 4.400219 | 2.627748 | 1.475132 | 0 | 6.313529 | 0
2018-03-22 12:10 | 152187.8 | 1320.0003 | 3 | 20 | 4.400246 | 2.421321 | 1.559195 | 0 | 6.683426 | 0
2018-03-22 12:12 | 152307.8 | 1440.0002 | 3 | 20 | 4.400197 | 2.241513 | 1.636837 | 0 | 7.025071 | 0
2018-03-22 12:14 | 152427.8 | 1560.0003 | 3 | 20 | 4.400224 | 2.086675 | 1.70892 | 0 | 7.342247 | 0
2018-03-22 12:16 | 152547.8 | 1680.0011 | 3 | 20 | 4.400211 | 1.950318 | 1.77613 | 0 | 7.637987 | 0
2018-03-22 12:18 | 152667.8 | 1800.0011 | 3 | 20 | 4.400203 | 1.828928 | 1.839087 | 0 | 7.915008 | 0
2018-03-22 12:20 | 152787.8 | 1920.0011 | 3 | 20 | 4.400157 | 1.717181 | 1.898184 | 0 | 8.17505 | 0
2018-03-22 12:22 | 152907.8 | 2040.0003 | 3 | 20 | 4.40017 | 1.613011 | 1.953684 | 0 | 8.419258 | 0
2018-03-22 12:24 | 153027.8 | 2160.0011 | 3 | 20 | 4.400236 | 1.516706 | 2.005827 | 0 | 8.648699 | 0
2018-03-22 12:26 | 153147.8 | 2280.0002 | 3 | 20 | 4.40021 | 1.426132 | 2.054843 | 0 | 8.864377 | 0
2018-03-22 12:28 | 153267.8 | 2400.0003 | 3 | 20 | 4.400169 | 1.340454 | 2.100931 | 0 | 9.067172 | 0
2018-03-22 12:30 | 153387.8 | 2520.0011 | 3 | 20 | 4.400116 | 1.259536 | 2.144258 | 0 | 9.257823 | 0
2018-03-22 12:32 | 153507.8 | 2640.0002 | 3 | 20 | 4.400195 | 1.185058 | 2.184995 | 0 | 9.43707 | 0
2018-03-22 12:34 | 153627.8 | 2760.0003 | 3 | 20 | 4.40016 | 1.113762 | 2.223296 | 0 | 9.6056 | 0
2018-03-22 12:36 | 153747.8 | 2880.0019 | 3 | 20 | 4.400166 | 1.04752 | 2.259315 | 0 | 9.764091 | 0
2018-03-22 12:38 | 153867.8 | 3000.002 | 3 | 20 | 4.40015 | 0.9849005 | 2.293182 | 0 | 9.913111 | 0
2018-03-22 12:40 | 153987.8 | 3120.0011 | 3 | 20 | 4.400155 | 0.9263391 | 2.325021 | 0 | 10.05321 | 0
2018-03-22 12:42 | 154107.8 | 3240.0003 | 3 | 20 | 4.400193 | 0.8707104 | 2.354959 | 0 | 10.18494 | 0
2018-03-22 12:44 | 154227.8 | 3360.0003 | 3 | 20 | 4.400172 | 0.8183126 | 2.383092 | 0 | 10.30873 | 0
2018-03-22 12:46 | 154347.8 | 3480.0004 | 3 | 20 | 4.400122 | 0.7689466 | 2.409539 | 0 | 10.4251 | 0
2018-03-22 12:48 | 154467.8 | 3600.001 | 3 | 20 | 4.400152 | 0.722641 | 2.434391 | 0 | 10.53445 | 0
2018-03-22 12:50 | 154587.8 | 3720.0003 | 3 | 20 | 4.400197 | 0.6789713 | 2.457736 | 0 | 10.63717 | 0
2018-03-22 12:52 | 154667.8 | 3799.9809 | 3 | 20 | 4.400223 | 0.6519976 | 2.472508 | 0 | 10.70218 | 0
2018-03-22 12:54 | 154787.9 | 120 | 4 | 20 | 4.292464 | 0 | 2.472508 | 0 | 10.70218 | 0
2018-03-22 12:56 | 154907.9 | 239.9999 | 4 | 20 | 4.281269 | 0 | 2.472508 | 0 | 10.70218 | 0
2018-03-22 12:57 | 154967.9 | 300.003 | 4 | 20 | 4.278239 | 0 | 2.472508 | 0 | 10.70218 | 0
2018-03-22 12:59 | 155088 | 120.001 | 5 | 20 | 3.831635 | -3.259956 | 2.472508 | 0.1086539 | 10.70218 | 0.4223223
2018-03-22 13:01 | 155207.9 | 240.0001 | 5 | 20 | 3.780762 | -3.259992 | 2.472508 | 0.21732 | 10.70218 | 0.8358047
2018-03-22 13:03 | 155328 | 360.001 | 5 | 20 | 3.734531 | -3.26001 | 2.472508 | 0.3259875 | 10.70218 | 1.244128
2018-03-22 13:05 | 155447.9 | 480.0001 | 5 | 20 | 3.689429 | -3.260021 | 2.472508 | 0.434647 | 10.70218 | 1.647466
2018-03-22 13:07 | 155567.9 | 600.0002 | 5 | 20 | 3.645789 | -3.259992 | 2.472508 | 0.5433088 | 10.70218 | 2.045981
2018-03-22 13:09 | 155687.9 | 720.0001 | 5 | 20 | 3.604888 | -3.259976 | 2.472508 | 0.6519677 | 10.70218 | 2.439883
2018-03-22 13:11 | 155807.9 | 840.0001 | 5 | 20 | 3.567353 | -3.260003 | 2.472508 | 0.7606245 | 10.70218 | 2.829504
2018-03-22 13:13 | 155927.9 | 960.0001 | 5 | 20 | 3.533272 | -3.259979 | 2.472508 | 0.8692916 | 10.70218 | 3.215271
2018-03-22 13:15 | 156047.9 | 1080.0009 | 5 | 20 | 3.501814 | -3.259916 | 2.472508 | 0.9779606 | 10.70218 | 3.5975
2018-03-22 13:17 | 156167.9 | 1200.0002 | 5 | 20 | 3.472689 | -3.260018 | 2.472508 | 1.086614 | 10.70218 | 3.976377
2018-03-22 13:19 | 156287.9 | 1320.0009 | 5 | 20 | 3.445015 | -3.259938 | 2.472508 | 1.19528 | 10.70218 | 4.352226
2018-03-22 13:21 | 156407.9 | 1440.0002 | 5 | 20 | 3.419039 | -3.260033 | 2.472508 | 1.303931 | 10.70218 | 4.7251
2018-03-22 13:23 | 156527.9 | 1560.0001 | 5 | 20 | 3.394086 | -3.259926 | 2.472508 | 1.412601 | 10.70218 | 5.095287
2018-03-22 13:25 | 156647.9 | 1680.0001 | 5 | 20 | 3.369481 | -3.259919 | 2.472508 | 1.521266 | 10.70218 | 5.462771
2018-03-22 13:27 | 156768 | 1800.001 | 5 | 20 | 3.34489 | -3.25993 | 2.472508 | 1.629923 | 10.70218 | 5.827569
2018-03-22 13:29 | 156887.9 | 1920.0009 | 5 | 20 | 3.319397 | -3.260018 | 2.472508 | 1.738592 | 10.70218 | 6.189676
2018-03-22 13:31 | 157007.9 | 2040.0001 | 5 | 20 | 3.29183 | -3.259972 | 2.472508 | 1.847248 | 10.70218 | 6.548868
2018-03-22 13:33 | 157127.9 | 2160.0009 | 5 | 20 | 3.261336 | -3.259945 | 2.472508 | 1.955905 | 10.70218 | 6.904919
2018-03-22 13:35 | 157247.9 | 2280.0009 | 5 | 20 | 3.226648 | -3.259946 | 2.472508 | 2.064567 | 10.70218 | 7.257479
2018-03-22 13:37 | 157367.9 | 2400.0001 | 5 | 20 | 3.185497 | -3.25995 | 2.472508 | 2.173234 | 10.70218 | 7.605942
2018-03-22 13:39 | 157487.9 | 2520.0001 | 5 | 20 | 3.13454 | -3.259961 | 2.472508 | 2.281888 | 10.70218 | 7.949396
2018-03-22 13:41 | 157607.9 | 2640.0001 | 5 | 20 | 3.069105 | -3.259926 | 2.472508 | 2.390549 | 10.70218 | 8.286627
2018-03-22 13:42 | 157700.4 | 2732.4808 | 5 | 20 | 2.999997 | -3.260012 | 2.472508 | 2.474288 | 10.70218 | 8.540894
2018-03-22 13:44 | 157820.5 | 120.0009 | 6 | 20 | 3.646453 | 0 | 2.472508 | 2.474299 | 10.70218 | 8.540928
2018-03-22 13:46 | 157940.5 | 240.0009 | 6 | 20 | 3.680793 | 0 | 2.472508 | 2.474299 | 10.70218 | 8.540928
2018-03-22 13:47 | 158000.5 | 300.0047 | 6 | 20 | 3.68771 | 0 | 2.472508 | 2.474299 | 10.70218 | 8.540928
2018-03-22 13:47 | 158000.5 | 0.0028 | 7 | 21 | 3.687796 | 0 | 0 | 0 | 0 | 0
2018-03-22 13:49 | 158120.6 | 120.0011 | 2 | 21 | 4.200277 | 4.007392 | 0.1482054 | 2.604e-09 | 0.6205158 | 9.601e-09
2018-03-22 13:51 | 158240.6 | 240.0002 | 2 | 21 | 4.200233 | 3.587668 | 0.2742238 | 2.604e-09 | 1.149827 | 9.601e-09
2018-03-22 13:53 | 158360.6 | 360.0002 | 2 | 21 | 4.200185 | 3.31873 | 0.3890371 | 2.604e-09 | 1.632071 | 9.601e-09
2018-03-22 13:54 | 158393.1 | 392.5321 | 2 | 21 | 4.200215 | 3.25999 | 0.4187655 | 2.604e-09 | 1.756937 | 9.601e-09
2018-03-22 13:56 | 158513.1 | 120.0002 | 3 | 21 | 4.219316 | 3.260081 | 0.5270482 | 2.604e-09 | 2.212713 | 9.601e-09
2018-03-22 13:58 | 158633.1 | 240.001 | 3 | 21 | 4.239691 | 3.260112 | 0.635717 | 2.604e-09 | 2.672322 | 9.601e-09
2018-03-22 14:00 | 158753.1 | 360.0002 | 3 | 21 | 4.262141 | 3.260066 | 0.7443769 | 2.604e-09 | 3.134205 | 9.601e-09
2018-03-22 14:02 | 158873.1 | 480.0002 | 3 | 21 | 4.287717 | 3.260062 | 0.8530391 | 2.604e-09 | 3.598704 | 9.601e-09
2018-03-22 14:04 | 158993.1 | 600.001 | 3 | 21 | 4.315637 | 3.260079 | 0.9617071 | 2.604e-09 | 4.066144 | 9.601e-09
2018-03-22 14:06 | 159113.1 | 720.0002 | 3 | 21 | 4.345875 | 3.260091 | 1.070357 | 2.604e-09 | 4.536661 | 9.601e-09
2018-03-22 14:08 | 159233.1 | 840.0003 | 3 | 21 | 4.377804 | 3.260083 | 1.179024 | 2.604e-09 | 5.010627 | 9.601e-09
2018-03-22 14:10 | 159353.1 | 960.0003 | 3 | 21 | 4.400256 | 3.142694 | 1.287004 | 2.604e-09 | 5.484959 | 9.601e-09
2018-03-22 14:12 | 159473.1 | 1080.0011 | 3 | 21 | 4.40024 | 2.862226 | 1.386979 | 2.604e-09 | 5.924872 | 9.601e-09
2018-03-22 14:14 | 159593.1 | 1200.0003 | 3 | 21 | 4.400285 | 2.620124 | 1.478256 | 2.604e-09 | 6.326515 | 9.601e-09
2018-03-22 14:16 | 159713.1 | 1320.0003 | 3 | 21 | 4.400208 | 2.413682 | 1.562066 | 2.604e-09 | 6.695298 | 9.601e-09
2018-03-22 14:18 | 159833.1 | 1440.001 | 3 | 21 | 4.400194 | 2.235892 | 1.639504 | 2.604e-09 | 7.036041 | 9.601e-09
2018-03-22 14:20 | 159953.1 | 1560.0011 | 3 | 21 | 4.400227 | 2.078746 | 1.711365 | 2.604e-09 | 7.352243 | 9.601e-09
2018-03-22 14:22 | 160073.1 | 1680.0011 | 3 | 21 | 4.400153 | 1.940564 | 1.778294 | 2.604e-09 | 7.646748 | 9.601e-09
2018-03-22 14:24 | 160193.1 | 1800.0011 | 3 | 21 | 4.400169 | 1.818734 | 1.840946 | 2.604e-09 | 7.92243 | 9.601e-09
2018-03-22 14:26 | 160313.1 | 1920.0003 | 3 | 21 | 4.400221 | 1.709588 | 1.899733 | 2.604e-09 | 8.181101 | 9.601e-09
2018-03-22 14:28 | 160433.1 | 2040.0003 | 3 | 21 | 4.400177 | 1.607009 | 1.954979 | 2.604e-09 | 8.424194 | 9.601e-09
2018-03-22 14:30 | 160553.1 | 2160.0011 | 3 | 21 | 4.400188 | 1.511064 | 2.006932 | 2.604e-09 | 8.652797 | 9.601e-09
2018-03-22 14:32 | 160673.1 | 2280.001 | 3 | 21 | 4.400214 | 1.421787 | 2.055784 | 2.604e-09 | 8.867756 | 9.601e-09
2018-03-22 14:34 | 160793.1 | 2400.0011 | 3 | 21 | 4.400116 | 1.336949 | 2.101747 | 2.604e-09 | 9.069999 | 9.601e-09
2018-03-22 14:36 | 160913.1 | 2520.0011 | 3 | 21 | 4.400171 | 1.257566 | 2.144991 | 2.604e-09 | 9.260284 | 9.601e-09
2018-03-22 14:38 | 161033.1 | 2640.0003 | 3 | 21 | 4.400164 | 1.183676 | 2.185673 | 2.604e-09 | 9.439289 | 9.601e-09
2018-03-22 14:40 | 161153.1 | 2760.0003 | 3 | 21 | 4.400175 | 1.113772 | 2.223958 | 2.604e-09 | 9.607749 | 9.601e-09
2018-03-22 14:42 | 161273.1 | 2880.0005 | 3 | 21 | 4.400185 | 1.046957 | 2.259958 | 2.604e-09 | 9.766158 | 9.601e-09
2018-03-22 14:44 | 161393.1 | 3000.0011 | 3 | 21 | 4.400208 | 0.9847879 | 2.293799 | 2.604e-09 | 9.915065 | 9.601e-09
2018-03-22 14:46 | 161513.1 | 3120.0019 | 3 | 21 | 4.400116 | 0.9252386 | 2.325616 | 2.604e-09 | 10.05506 | 9.601e-09
2018-03-22 14:48 | 161633.1 | 3240.0021 | 3 | 21 | 4.400197 | 0.8713017 | 2.355547 | 2.604e-09 | 10.18677 | 9.601e-09
2018-03-22 14:50 | 161753.1 | 3360.0011 | 3 | 21 | 4.400125 | 0.8184166 | 2.383697 | 2.604e-09 | 10.31063 | 9.601e-09
2018-03-22 14:52 | 161873.1 | 3480.0012 | 3 | 21 | 4.400126 | 0.7700024 | 2.410177 | 2.604e-09 | 10.42715 | 9.601e-09
2018-03-22 14:54 | 161993.1 | 3600.0002 | 3 | 21 | 4.400152 | 0.7240744 | 2.435074 | 2.604e-09 | 10.5367 | 9.601e-09
2018-03-22 14:56 | 162113.1 | 3720.0003 | 3 | 21 | 4.400169 | 0.6810741 | 2.458485 | 2.604e-09 | 10.63971 | 9.601e-09
2018-03-22 14:57 | 162196.2 | 3803.1128 | 3 | 21 | 4.400126 | 0.6519928 | 2.47387 | 2.604e-09 | 10.7074 | 9.601e-09
2018-03-22 14:59 | 162316.3 | 120 | 4 | 21 | 4.292237 | 0 | 2.47387 | 2.604e-09 | 10.7074 | 9.601e-09
2018-03-22 15:01 | 162436.3 | 240.0001 | 4 | 21 | 4.281065 | 0 | 2.47387 | 2.604e-09 | 10.7074 | 9.601e-09
2018-03-22 15:02 | 162496.3 | 300.0007 | 4 | 21 | 4.278061 | 0 | 2.47387 | 2.604e-09 | 10.7074 | 9.601e-09
2018-03-22 15:04 | 162616.3 | 120.001 | 5 | 21 | 3.831014 | -3.260001 | 2.47387 | 0.1086524 | 10.7074 | 0.4222629
2018-03-22 15:06 | 162736.3 | 240.0002 | 5 | 21 | 3.780147 | -3.259999 | 2.47387 | 0.2173091 | 10.7074 | 0.8356436
2018-03-22 15:08 | 162856.3 | 360.001 | 5 | 21 | 3.733744 | -3.260026 | 2.47387 | 0.3259745 | 10.7074 | 1.243881
2018-03-22 15:10 | 162976.3 | 480.0002 | 5 | 21 | 3.688406 | -3.259985 | 2.47387 | 0.4346344 | 10.7074 | 1.647125
2018-03-22 15:12 | 163096.3 | 600.001 | 5 | 21 | 3.644427 | -3.259995 | 2.47387 | 0.5433095 | 10.7074 | 2.045554
2018-03-22 15:14 | 163216.3 | 720.0011 | 5 | 21 | 3.603293 | -3.260028 | 2.47387 | 0.6519594 | 10.7074 | 2.439253
2018-03-22 15:16 | 163336.3 | 840.0002 | 5 | 21 | 3.565608 | -3.259983 | 2.47387 | 0.7606317 | 10.7074 | 2.828755
2018-03-22 15:18 | 163456.3 | 960.001 | 5 | 21 | 3.531325 | -3.259996 | 2.47387 | 0.8692932 | 10.7074 | 3.21432
2018-03-22 15:20 | 163576.3 | 1080.0002 | 5 | 21 | 3.499652 | -3.25993 | 2.47387 | 0.9779421 | 10.7074 | 3.59625
2018-03-22 15:22 | 163696.3 | 1200.001 | 5 | 21 | 3.470258 | -3.259985 | 2.47387 | 1.08661 | 10.7074 | 3.974932
2018-03-22 15:24 | 163816.3 | 1320.0011 | 5 | 21 | 3.442726 | -3.259865 | 2.47387 | 1.195264 | 10.7074 | 4.35048
2018-03-22 15:26 | 163936.3 | 1440.0002 | 5 | 21 | 3.416623 | -3.259908 | 2.47387 | 1.303926 | 10.7074 | 4.723153
2018-03-22 15:28 | 164056.3 | 1560.0002 | 5 | 21 | 3.391828 | -3.259986 | 2.47387 | 1.412593 | 10.7074 | 5.093059
2018-03-22 15:30 | 164176.3 | 1680.0002 | 5 | 21 | 3.367404 | -3.259948 | 2.47387 | 1.521256 | 10.7074 | 5.460295
2018-03-22 15:32 | 164296.3 | 1800.001 | 5 | 21 | 3.342736 | -3.259968 | 2.47387 | 1.629911 | 10.7074 | 5.824839
2018-03-22 15:34 | 164416.3 | 1920.001 | 5 | 21 | 3.317184 | -3.259995 | 2.47387 | 1.738577 | 10.7074 | 6.186703
2018-03-22 15:36 | 164536.3 | 2040.001 | 5 | 21 | 3.28979 | -3.259921 | 2.47387 | 1.847242 | 10.7074 | 6.545696
2018-03-22 15:38 | 164656.3 | 2160.001 | 5 | 21 | 3.259168 | -3.259874 | 2.47387 | 1.955903 | 10.7074 | 6.901537
2018-03-22 15:40 | 164776.3 | 2280.0002 | 5 | 21 | 3.223821 | -3.259946 | 2.47387 | 2.064564 | 10.7074 | 7.253799
2018-03-22 15:42 | 164896.3 | 2400.0002 | 5 | 21 | 3.18218 | -3.259945 | 2.47387 | 2.173229 | 10.7074 | 7.601925
2018-03-22 15:44 | 165016.3 | 2520.001 | 5 | 21 | 3.131006 | -3.259953 | 2.47387 | 2.281888 | 10.7074 | 7.94502
2018-03-22 15:46 | 165136.3 | 2640.001 | 5 | 21 | 3.06409 | -3.259892 | 2.47387 | 2.390543 | 10.7074 | 8.281763
2018-03-22 15:47 | 165222.5 | 2726.1225 | 5 | 21 | 3 | -3.260013 | 2.47387 | 2.46853 | 10.7074 | 8.51835
2018-03-22 15:49 | 165342.5 | 120.0009 | 6 | 21 | 3.647391 | 0 | 2.47387 | 2.46853 | 10.7074 | 8.51835
2018-03-22 15:51 | 165462.5 | 240.0001 | 6 | 21 | 3.681716 | 0 | 2.47387 | 2.46853 | 10.7074 | 8.51835
2018-03-22 15:52 | 165522.5 | 300.0024 | 6 | 21 | 3.688541 | 0 | 2.47387 | 2.46853 | 10.7074 | 8.51835
2018-03-22 15:52 | 165522.5 | 0.0028 | 7 | 22 | 3.68861 | 0 | 0 | 0 | 0 | 0
2018-03-22 15:54 | 165642.6 | 120.0009 | 2 | 22 | 4.200283 | 3.992917 | 0.1478701 | 6.581e-09 | 0.6191592 | 2.4276e-08
2018-03-22 15:56 | 165762.6 | 240.0009 | 2 | 22 | 4.20028 | 3.575639 | 0.2734362 | 6.581e-09 | 1.146571 | 2.4276e-08
2018-03-22 15:58 | 165882.6 | 360.001 | 2 | 22 | 4.200229 | 3.308913 | 0.3878975 | 6.581e-09 | 1.627337 | 2.4276e-08
2018-03-22 15:59 | 165909.9 | 387.2647 | 2 | 22 | 4.200274 | 3.259997 | 0.4127645 | 6.581e-09 | 1.731784 | 2.4276e-08
2018-03-22 16:01 | 166029.9 | 120.0002 | 3 | 22 | 4.219094 | 3.260049 | 0.5210406 | 6.581e-09 | 2.187527 | 2.4276e-08
2018-03-22 16:03 | 166149.9 | 240.001 | 3 | 22 | 4.239411 | 3.260036 | 0.629705 | 6.581e-09 | 2.647084 | 2.4276e-08
2018-03-22 16:05 | 166269.9 | 360.001 | 3 | 22 | 4.261751 | 3.26006 | 0.7383711 | 6.581e-09 | 3.108956 | 2.4276e-08
2018-03-22 16:07 | 166389.9 | 480.0002 | 3 | 22 | 4.286878 | 3.260102 | 0.847047 | 6.581e-09 | 3.573442 | 2.4276e-08
2018-03-22 16:09 | 166509.9 | 600.0002 | 3 | 22 | 4.314832 | 3.260049 | 0.955703 | 6.581e-09 | 4.040731 | 2.4276e-08
2018-03-22 16:11 | 166629.9 | 720.0003 | 3 | 22 | 4.34517 | 3.260077 | 1.064375 | 6.581e-09 | 4.511253 | 2.4276e-08
2018-03-22 16:13 | 166749.9 | 840.001 | 3 | 22 | 4.377431 | 3.26007 | 1.173027 | 6.581e-09 | 4.985103 | 2.4276e-08
2018-03-22 16:15 | 166869.9 | 960.0003 | 3 | 22 | 4.400225 | 3.149699 | 1.28109 | 6.581e-09 | 5.459752 | 2.4276e-08
2018-03-22 16:17 | 166989.9 | 1080.0011 | 3 | 22 | 4.400235 | 2.868043 | 1.381293 | 6.581e-09 | 5.900673 | 2.4276e-08
2018-03-22 16:19 | 167109.9 | 1200.0002 | 3 | 22 | 4.400268 | 2.624883 | 1.472718 | 6.581e-09 | 6.302962 | 2.4276e-08
2018-03-22 16:21 | 167229.9 | 1320.0011 | 3 | 22 | 4.40026 | 2.418727 | 1.556658 | 6.581e-09 | 6.672319 | 2.4276e-08
2018-03-22 16:23 | 167349.9 | 1440.002 | 3 | 22 | 4.400173 | 2.241157 | 1.634257 | 6.581e-09 | 7.013772 | 2.4276e-08
2018-03-22 16:25 | 167469.9 | 1560.0003 | 3 | 22 | 4.400191 | 2.085465 | 1.706308 | 6.581e-09 | 7.33081 | 2.4276e-08
2018-03-22 16:27 | 167589.9 | 1680.0003 | 3 | 22 | 4.400236 | 1.947259 | 1.773477 | 6.581e-09 | 7.626369 | 2.4276e-08
2018-03-22 16:29 | 167709.9 | 1800.0003 | 3 | 22 | 4.400182 | 1.821651 | 1.836253 | 6.581e-09 | 7.902597 | 2.4276e-08
2018-03-22 16:31 | 167829.9 | 1920.0011 | 3 | 22 | 4.400172 | 1.71067 | 1.895097 | 6.581e-09 | 8.161519 | 2.4276e-08
2018-03-22 16:33 | 167949.9 | 2040.0019 | 3 | 22 | 4.400238 | 1.610617 | 1.950418 | 6.581e-09 | 8.404943 | 2.4276e-08
2018-03-22 16:35 | 168069.9 | 2160.002 | 3 | 22 | 4.400196 | 1.514309 | 2.002491 | 6.581e-09 | 8.634076 | 2.4276e-08
2018-03-22 16:37 | 168189.9 | 2280.0011 | 3 | 22 | 4.400172 | 1.424977 | 2.051463 | 6.581e-09 | 8.849564 | 2.4276e-08
2018-03-22 16:39 | 168309.9 | 2400.0003 | 3 | 22 | 4.400185 | 1.341563 | 2.097562 | 6.581e-09 | 9.052405 | 2.4276e-08
2018-03-22 16:41 | 168429.9 | 2520.0003 | 3 | 22 | 4.400233 | 1.262383 | 2.140936 | 6.581e-09 | 9.243258 | 2.4276e-08
2018-03-22 16:43 | 168549.9 | 2640.001 | 3 | 22 | 4.400177 | 1.187401 | 2.181738 | 6.581e-09 | 9.422797 | 2.4276e-08
2018-03-22 16:45 | 168669.9 | 2760.0003 | 3 | 22 | 4.400198 | 1.117605 | 2.220134 | 6.581e-09 | 9.591746 | 2.4276e-08
2018-03-22 16:47 | 168789.9 | 2880.0003 | 3 | 22 | 4.400155 | 1.049262 | 2.256224 | 6.581e-09 | 9.750546 | 2.4276e-08
2018-03-22 16:49 | 168909.9 | 3000.0002 | 3 | 22 | 4.400218 | 0.9870863 | 2.290145 | 6.581e-09 | 9.899804 | 2.4276e-08
2018-03-22 16:51 | 169029.9 | 3120.0012 | 3 | 22 | 4.400187 | 0.9277945 | 2.322029 | 6.581e-09 | 10.0401 | 2.4276e-08
2018-03-22 16:53 | 169149.9 | 3240.0003 | 3 | 22 | 4.400154 | 0.8714647 | 2.352011 | 6.581e-09 | 10.17203 | 2.4276e-08
2018-03-22 16:55 | 169269.9 | 3360.0003 | 3 | 22 | 4.400146 | 0.818675 | 2.380172 | 6.581e-09 | 10.29594 | 2.4276e-08
2018-03-22 16:57 | 169389.9 | 3480.0011 | 3 | 22 | 4.400157 | 0.769268 | 2.406625 | 6.581e-09 | 10.41234 | 2.4276e-08
2018-03-22 16:59 | 169509.9 | 3600.0012 | 3 | 22 | 4.400177 | 0.7233458 | 2.431491 | 6.581e-09 | 10.52175 | 2.4276e-08
2018-03-22 17:01 | 169629.9 | 3720.0002 | 3 | 22 | 4.400124 | 0.6799831 | 2.454869 | 6.581e-09 | 10.62462 | 2.4276e-08
2018-03-22 17:02 | 169714.1 | 3804.2281 | 3 | 22 | 4.400239 | 0.6519976 | 2.47044 | 6.581e-09 | 10.69313 | 2.4276e-08
2018-03-22 17:04 | 169834.2 | 120 | 4 | 22 | 4.292764 | 0 | 2.47044 | 6.581e-09 | 10.69313 | 2.4276e-08
2018-03-22 17:06 | 169954.2 | 240.0001 | 4 | 22 | 4.281604 | 0 | 2.47044 | 6.581e-09 | 10.69313 | 2.4276e-08
2018-03-22 17:07 | 170014.2 | 300.0038 | 4 | 22 | 4.278615 | 0 | 2.47044 | 6.581e-09 | 10.69313 | 2.4276e-08
2018-03-22 17:09 | 170134.2 | 120.0009 | 5 | 22 | 3.832854 | -3.260097 | 2.47044 | 0.1086596 | 10.69313 | 0.4224665
2018-03-22 17:11 | 170254.2 | 240.0009 | 5 | 22 | 3.782069 | -3.260055 | 2.47044 | 0.2173216 | 10.69313 | 0.8360708
2018-03-22 17:13 | 170374.2 | 360.0001 | 5 | 22 | 3.735933 | -3.260107 | 2.47044 | 0.3259878 | 10.69313 | 1.24453
2018-03-22 17:15 | 170494.2 | 480.0009 | 5 | 22 | 3.691 | -3.260021 | 2.47044 | 0.4346498 | 10.69313 | 1.648039
2018-03-22 17:17 | 170614.2 | 600.001 | 5 | 22 | 3.647014 | -3.259995 | 2.47044 | 0.5433133 | 10.69313 | 2.046713
2018-03-22 17:19 | 170734.2 | 720.0009 | 5 | 22 | 3.60594 | -3.259988 | 2.47044 | 0.6519677 | 10.69313 | 2.440719
2018-03-22 17:21 | 170854.2 | 840.0002 | 5 | 22 | 3.568522 | -3.260079 | 2.47044 | 0.7606392 | 10.69313 | 2.830515
2018-03-22 17:23 | 170974.2 | 960.0009 | 5 | 22 | 3.533851 | -3.260063 | 2.47044 | 0.8693064 | 10.69313 | 3.216383
2018-03-22 17:25 | 171094.2 | 1080.0009 | 5 | 22 | 3.502102 | -3.260043 | 2.47044 | 0.977961 | 10.69313 | 3.598612
2018-03-22 17:27 | 171214.2 | 1200.001 | 5 | 22 | 3.472394 | -3.260048 | 2.47044 | 1.086622 | 10.69313 | 3.977516
2018-03-22 17:29 | 171334.2 | 1320.0009 | 5 | 22 | 3.444747 | -3.259921 | 2.47044 | 1.195294 | 10.69313 | 4.353351
2018-03-22 17:31 | 171454.2 | 1440.001 | 5 | 22 | 3.41856 | -3.260052 | 2.47044 | 1.303948 | 10.69313 | 4.726186
2018-03-22 17:33 | 171574.2 | 1560.0001 | 5 | 22 | 3.393411 | -3.259992 | 2.47044 | 1.412612 | 10.69313 | 5.096285
2018-03-22 17:35 | 171694.2 | 1680.0002 | 5 | 22 | 3.369033 | -3.260063 | 2.47044 | 1.52128 | 10.69313 | 5.463712
2018-03-22 17:37 | 171814.2 | 1800.0009 | 5 | 22 | 3.344736 | -3.259983 | 2.47044 | 1.629942 | 10.69313 | 5.82849
2018-03-22 17:39 | 171934.2 | 1920.0001 | 5 | 22 | 3.319344 | -3.259979 | 2.47044 | 1.738605 | 10.69313 | 6.190578
2018-03-22 17:41 | 172054.2 | 2040.0001 | 5 | 22 | 3.291669 | -3.260035 | 2.47044 | 1.847269 | 10.69313 | 6.549788
2018-03-22 17:43 | 172174.2 | 2160.0009 | 5 | 22 | 3.261098 | -3.259921 | 2.47044 | 1.955933 | 10.69313 | 6.905836
2018-03-22 17:45 | 172294.2 | 2280.0009 | 5 | 22 | 3.225622 | -3.259939 | 2.47044 | 2.064591 | 10.69313 | 7.258307
2018-03-22 17:47 | 172414.2 | 2400.0009 | 5 | 22 | 3.183999 | -3.259972 | 2.47044 | 2.173256 | 10.69313 | 7.606639
2018-03-22 17:49 | 172534.2 | 2520.0001 | 5 | 22 | 3.132792 | -3.260075 | 2.47044 | 2.281916 | 10.69313 | 7.949945
2018-03-22 17:51 | 172654.2 | 2640.0001 | 5 | 22 | 3.066064 | -3.260032 | 2.47044 | 2.390571 | 10.69313 | 8.286887
2018-03-22 17:53 | 172743.3 | 2729.0312 | 5 | 22 | 2.999997 | -3.260016 | 2.47044 | 2.471192 | 10.69313 | 8.531553
2018-03-22 17:55 | 172863.3 | 120.0009 | 6 | 22 | 3.646781 | 0 | 2.47044 | 2.471192 | 10.69313 | 8.531553
2018-03-22 17:57 | 172983.3 | 240 | 6 | 22 | 3.68127 | 0 | 2.47044 | 2.471192 | 10.69313 | 8.531553
2018-03-22 17:58 | 173043.3 | 300.0015 | 6 | 22 | 3.688167 | 0 | 2.47044 | 2.471192 | 10.69313 | 8.531553
2018-03-22 17:58 | 173043.3 | 0.0026 | 7 | 23 | 3.688082 | 0 | 0 | 0 | 0 | 0
2018-03-22 18:00 | 173163.4 | 120.001 | 2 | 23 | 4.200262 | 3.985381 | 0.1476665 | 3.04e-09 | 0.618332 | 1.1211e-08
2018-03-22 18:02 | 173283.4 | 240.0002 | 2 | 23 | 4.200242 | 3.565936 | 0.273001 | 3.04e-09 | 1.144771 | 1.1211e-08
2018-03-22 18:04 | 173403.4 | 360.001 | 2 | 23 | 4.200236 | 3.299571 | 0.3871556 | 3.04e-09 | 1.624248 | 1.1211e-08
2018-03-22 18:04 | 173425.3 | 381.9273 | 2 | 23 | 4.200277 | 3.259984 | 0.4071277 | 3.04e-09 | 1.708135 | 1.1211e-08
2018-03-22 18:06 | 173545.3 | 120.0001 | 3 | 23 | 4.219271 | 3.260104 | 0.5154157 | 3.04e-09 | 2.163938 | 1.1211e-08
2018-03-22 18:08 | 173665.3 | 240.0009 | 3 | 23 | 4.239497 | 3.260091 | 0.624076 | 3.04e-09 | 2.623492 | 1.1211e-08
2018-03-22 18:10 | 173785.3 | 360.0002 | 3 | 23 | 4.261795 | 3.260118 | 0.732733 | 3.04e-09 | 3.085329 | 1.1211e-08
2018-03-22 18:12 | 173905.3 | 480.0001 | 3 | 23 | 4.286737 | 3.260077 | 0.8413991 | 3.04e-09 | 3.549768 | 1.1211e-08
2018-03-22 18:14 | 174025.3 | 600.0009 | 3 | 23 | 4.314604 | 3.260137 | 0.9500703 | 3.04e-09 | 4.017101 | 1.1211e-08
2018-03-22 18:16 | 174145.3 | 720.0009 | 3 | 23 | 4.345061 | 3.260041 | 1.058733 | 3.04e-09 | 4.487568 | 1.1211e-08
2018-03-22 18:18 | 174265.3 | 840.0009 | 3 | 23 | 4.376956 | 3.260077 | 1.167403 | 3.04e-09 | 4.961462 | 1.1211e-08
2018-03-22 18:20 | 174385.3 | 960.0002 | 3 | 23 | 4.400271 | 3.152242 | 1.275482 | 3.04e-09 | 5.436149 | 1.1211e-08
2018-03-22 18:22 | 174505.3 | 1080.0001 | 3 | 23 | 4.400289 | 2.872424 | 1.37575 | 3.04e-09 | 5.877356 | 1.1211e-08
2018-03-22 18:24 | 174625.3 | 1200.0001 | 3 | 23 | 4.400239 | 2.630361 | 1.467359 | 3.04e-09 | 6.280456 | 1.1211e-08
2018-03-22 18:26 | 174745.3 | 1320.001 | 3 | 23 | 4.400233 | 2.426244 | 1.551542 | 3.04e-09 | 6.650879 | 1.1211e-08
2018-03-22 18:28 | 174865.3 | 1440.0009 | 3 | 23 | 4.400234 | 2.24614 | 1.629322 | 3.04e-09 | 6.993128 | 1.1211e-08
2018-03-22 18:30 | 174985.3 | 1560.0002 | 3 | 23 | 4.40024 | 2.090947 | 1.701545 | 3.04e-09 | 7.310927 | 1.1211e-08
2018-03-22 18:32 | 175105.3 | 1680.0002 | 3 | 23 | 4.400173 | 1.951976 | 1.768886 | 3.04e-09 | 7.607241 | 1.1211e-08
2018-03-22 18:34 | 175225.3 | 1800.0009 | 3 | 23 | 4.400259 | 1.828432 | 1.831852 | 3.04e-09 | 7.884306 | 1.1211e-08
2018-03-22 18:36 | 175345.3 | 1920.001 | 3 | 23 | 4.400208 | 1.714858 | 1.890863 | 3.04e-09 | 8.143963 | 1.1211e-08
2018-03-22 18:38 | 175465.3 | 2040.0002 | 3 | 23 | 4.400199 | 1.612419 | 1.946275 | 3.04e-09 | 8.387788 | 1.1211e-08
2018-03-22 18:40 | 175585.3 | 2160.001 | 3 | 23 | 4.40017 | 1.51695 | 1.998405 | 3.04e-09 | 8.61717 | 1.1211e-08
2018-03-22 18:42 | 175705.3 | 2280.0009 | 3 | 23 | 4.400128 | 1.426649 | 2.047459 | 3.04e-09 | 8.833015 | 1.1211e-08
2018-03-22 18:44 | 175825.3 | 2400.0002 | 3 | 23 | 4.400136 | 1.342907 | 2.093631 | 3.04e-09 | 9.036179 | 1.1211e-08
2018-03-22 18:46 | 175945.3 | 2520.0001 | 3 | 23 | 4.400165 | 1.263992 | 2.137075 | 3.04e-09 | 9.227343 | 1.1211e-08
2018-03-22 18:48 | 176065.3 | 2640.001 | 3 | 23 | 4.400152 | 1.189984 | 2.177965 | 3.04e-09 | 9.407267 | 1.1211e-08
2018-03-22 18:50 | 176185.3 | 2760.001 | 3 | 23 | 4.400194 | 1.120146 | 2.216451 | 3.04e-09 | 9.576612 | 1.1211e-08
2018-03-22 18:52 | 176305.3 | 2880.0009 | 3 | 23 | 4.400188 | 1.053095 | 2.252663 | 3.04e-09 | 9.73595 | 1.1211e-08
2018-03-22 18:54 | 176425.3 | 3000.001 | 3 | 23 | 4.40015 | 0.9899092 | 2.286703 | 3.04e-09 | 9.885733 | 1.1211e-08
2018-03-22 18:56 | 176545.3 | 3120.0002 | 3 | 23 | 4.400152 | 0.9313183 | 2.318713 | 3.04e-09 | 10.02658 | 1.1211e-08
2018-03-22 18:58 | 176665.3 | 3240.0003 | 3 | 23 | 4.400216 | 0.8760347 | 2.348829 | 3.04e-09 | 10.15909 | 1.1211e-08
2018-03-22 19:00 | 176785.3 | 3360.0009 | 3 | 23 | 4.400133 | 0.8231583 | 2.377134 | 3.04e-09 | 10.28364 | 1.1211e-08
2018-03-22 19:02 | 176905.3 | 3480.0002 | 3 | 23 | 4.400155 | 0.7741518 | 2.403751 | 3.04e-09 | 10.40076 | 1.1211e-08
2018-03-22 19:04 | 177025.3 | 3600.0001 | 3 | 23 | 4.400112 | 0.7272835 | 2.428771 | 3.04e-09 | 10.51085 | 1.1211e-08
2018-03-22 19:06 | 177145.3 | 3720.0002 | 3 | 23 | 4.400113 | 0.6839619 | 2.452295 | 3.04e-09 | 10.61436 | 1.1211e-08
2018-03-22 19:08 | 177239.7 | 3814.3784 | 3 | 23 | 4.400144 | 0.6519947 | 2.469805 | 3.04e-09 | 10.69141 | 1.1211e-08
2018-03-22 19:10 | 177359.8 | 120.0007 | 4 | 23 | 4.292303 | 0 | 2.469805 | 3.04e-09 | 10.69141 | 1.1211e-08
2018-03-22 19:12 | 177479.8 | 239.9999 | 4 | 23 | 4.281113 | 0 | 2.469805 | 3.04e-09 | 10.69141 | 1.1211e-08
2018-03-22 19:13 | 177539.8 | 300.0013 | 4 | 23 | 4.27808 | 0 | 2.469805 | 3.04e-09 | 10.69141 | 1.1211e-08
2018-03-22 19:15 | 177659.8 | 120.001 | 5 | 23 | 3.83181 | -3.259993 | 2.469805 | 0.1086569 | 10.69141 | 0.422342
2018-03-22 19:17 | 177779.8 | 240.001 | 5 | 23 | 3.7811 | -3.260095 | 2.469805 | 0.2173205 | 10.69141 | 0.83584
2018-03-22 19:19 | 177899.8 | 360.0002 | 5 | 23 | 3.735191 | -3.260018 | 2.469805 | 0.3259772 | 10.69141 | 1.244177
2018-03-22 19:21 | 178019.8 | 480.0011 | 5 | 23 | 3.69023 | -3.260016 | 2.469805 | 0.4346423 | 10.69141 | 1.647607
2018-03-22 19:23 | 178139.8 | 600.001 | 5 | 23 | 3.646329 | -3.260068 | 2.469805 | 0.543313 | 10.69141 | 2.04623
2018-03-22 19:25 | 178259.8 | 720.0009 | 5 | 23 | 3.604972 | -3.26007 | 2.469805 | 0.6519759 | 10.69141 | 2.440171
2018-03-22 19:27 | 178379.8 | 840.001 | 5 | 23 | 3.567342 | -3.259998 | 2.469805 | 0.760642 | 10.69141 | 2.829835
2018-03-22 19:29 | 178499.8 | 960.0002 | 5 | 23 | 3.532784 | -3.259996 | 2.469805 | 0.8693089 | 10.69141 | 3.215585
2018-03-22 19:31 | 178619.8 | 1080.001 | 5 | 23 | 3.500864 | -3.260041 | 2.469805 | 0.9779726 | 10.69141 | 3.597713
2018-03-22 19:33 | 178739.8 | 1200.001 | 5 | 23 | 3.471263 | -3.260025 | 2.469805 | 1.086627 | 10.69141 | 3.976465
2018-03-22 19:35 | 178859.8 | 1320.0003 | 5 | 23 | 3.443321 | -3.259954 | 2.469805 | 1.195294 | 10.69141 | 4.352151
2018-03-22 19:37 | 178979.8 | 1440.001 | 5 | 23 | 3.417206 | -3.259995 | 2.469805 | 1.303952 | 10.69141 | 4.724864
2018-03-22 19:39 | 179099.8 | 1560.001 | 5 | 23 | 3.392063 | -3.260046 | 2.469805 | 1.412614 | 10.69141 | 5.094809
2018-03-22 19:41 | 179219.8 | 1680.0002 | 5 | 23 | 3.367877 | -3.260032 | 2.469805 | 1.521281 | 10.69141 | 5.462096
2018-03-22 19:43 | 179339.8 | 1800.0002 | 5 | 23 | 3.343316 | -3.260023 | 2.469805 | 1.629941 | 10.69141 | 5.826717
2018-03-22 19:45 | 179459.8 | 1920.0002 | 5 | 23 | 3.317917 | -3.260072 | 2.469805 | 1.738601 | 10.69141 | 6.188629
2018-03-22 19:47 | 179579.8 | 2040.0002 | 5 | 23 | 3.290362 | -3.260055 | 2.469805 | 1.84727 | 10.69141 | 6.547709
2018-03-22 19:49 | 179699.8 | 2160.0002 | 5 | 23 | 3.259955 | -3.259965 | 2.469805 | 1.955927 | 10.69141 | 6.903614
2018-03-22 19:51 | 179819.8 | 2280.0002 | 5 | 23 | 3.224742 | -3.259988 | 2.469805 | 2.064591 | 10.69141 | 7.255987
2018-03-22 19:53 | 179939.8 | 2400.0002 | 5 | 23 | 3.182402 | -3.260068 | 2.469805 | 2.173259 | 10.69141 | 7.604182
2018-03-22 19:55 | 180059.8 | 2520.001 | 5 | 23 | 3.130438 | -3.260023 | 2.469805 | 2.281914 | 10.69141 | 7.947247
2018-03-22 19:57 | 180179.8 | 2640.0011 | 5 | 23 | 3.063738 | -3.25999 | 2.469805 | 2.390583 | 10.69141 | 8.283983
2018-03-22 19:58 | 180265.3 | 2725.4793 | 5 | 23 | 2.999997 | -3.25999 | 2.469805 | 2.467974 | 10.69141 | 8.518736
2018-03-22 20:00 | 180385.4 | 120.001 | 6 | 23 | 3.646991 | 0 | 2.469805 | 2.467991 | 10.69141 | 8.518787
2018-03-22 20:02 | 180505.4 | 240.001 | 6 | 23 | 3.681444 | 0 | 2.469805 | 2.467991 | 10.69141 | 8.518787
2018-03-22 20:03 | 180565.4 | 300.0017 | 6 | 23 | 3.688336 | 0 | 2.469805 | 2.467991 | 10.69141 | 8.518787
2018-03-22 20:03 | 180565.4 | 0.0026 | 7 | 24 | 3.688363 | 0 | 0 | 0 | 0 | 0
2018-03-22 20:05 | 180685.5 | 120.0002 | 2 | 24 | 4.20029 | 3.986623 | 0.1477131 | 1.4e-09 | 0.6185184 | 5.163e-09
2018-03-22 20:07 | 180805.5 | 240.001 | 2 | 24 | 4.200278 | 3.570304 | 0.2731181 | 1.4e-09 | 1.145254 | 5.163e-09
2018-03-22 20:09 | 180925.5 | 360.001 | 2 | 24 | 4.200191 | 3.303527 | 0.3874125 | 1.4e-09 | 1.625318 | 5.163e-09
2018-03-22 20:10 | 180949.3 | 383.8633 | 2 | 24 | 4.200205 | 3.259995 | 0.4091695 | 1.4e-09 | 1.716702 | 5.163e-09
2018-03-22 20:12 | 181069.3 | 120.0001 | 3 | 24 | 4.219458 | 3.260123 | 0.5174518 | 1.4e-09 | 2.172488 | 5.163e-09
2018-03-22 20:14 | 181189.3 | 240.0009 | 3 | 24 | 4.239786 | 3.260114 | 0.6261111 | 1.4e-09 | 2.632065 | 5.163e-09
2018-03-22 20:16 | 181309.3 | 360.0009 | 3 | 24 | 4.262112 | 3.260097 | 0.7347839 | 1.4e-09 | 3.093998 | 5.163e-09
2018-03-22 20:18 | 181429.3 | 480.0009 | 3 | 24 | 4.287014 | 3.260156 | 0.8434413 | 1.4e-09 | 3.558432 | 5.163e-09
2018-03-22 20:20 | 181549.3 | 600.001 | 3 | 24 | 4.314749 | 3.260087 | 0.9521223 | 1.4e-09 | 4.025836 | 5.163e-09
2018-03-22 20:22 | 181669.3 | 720.0009 | 3 | 24 | 4.344834 | 3.260104 | 1.060775 | 1.4e-09 | 4.496266 | 5.163e-09
2018-03-22 20:24 | 181789.3 | 840.0009 | 3 | 24 | 4.377064 | 3.260049 | 1.169441 | 1.4e-09 | 4.970138 | 5.163e-09
2018-03-22 20:26 | 181909.3 | 960.0001 | 3 | 24 | 4.400237 | 3.151204 | 1.277523 | 1.4e-09 | 5.444843 | 5.163e-09
2018-03-22 20:28 | 182029.3 | 1080.001 | 3 | 24 | 4.400226 | 2.870606 | 1.377778 | 1.4e-09 | 5.88599 | 5.163e-09
2018-03-22 20:30 | 182149.3 | 1200.001 | 3 | 24 | 4.400272 | 2.631145 | 1.469363 | 1.4e-09 | 6.288987 | 5.163e-09
2018-03-22 20:32 | 182269.3 | 1320.0009 | 3 | 24 | 4.400255 | 2.424102 | 1.553525 | 1.4e-09 | 6.659316 | 5.163e-09
2018-03-22 20:34 | 182389.3 | 1440.0002 | 3 | 24 | 4.400203 | 2.245341 | 1.631277 | 1.4e-09 | 7.001444 | 5.163e-09
2018-03-22 20:36 | 182509.3 | 1560.0001 | 3 | 24 | 4.400196 | 2.090362 | 1.703491 | 1.4e-09 | 7.319201 | 5.163e-09
2018-03-22 20:38 | 182629.3 | 1680.001 | 3 | 24 | 4.400227 | 1.950685 | 1.770792 | 1.4e-09 | 7.615339 | 5.163e-09
2018-03-22 20:40 | 182749.3 | 1800.001 | 3 | 24 | 4.400169 | 1.825687 | 1.833692 | 1.4e-09 | 7.892111 | 5.163e-09
2018-03-22 20:42 | 182869.3 | 1920.0009 | 3 | 24 | 4.400157 | 1.710497 | 1.892611 | 1.4e-09 | 8.151368 | 5.163e-09
2018-03-22 20:44 | 182989.3 | 2040.001 | 3 | 24 | 4.400182 | 1.60592 | 1.947873 | 1.4e-09 | 8.394529 | 5.163e-09
2018-03-22 20:46 | 183109.3 | 2160.001 | 3 | 24 | 4.400174 | 1.510958 | 1.999807 | 1.4e-09 | 8.62305 | 5.163e-09
2018-03-22 20:48 | 183229.3 | 2280.001 | 3 | 24 | 4.400114 | 1.421231 | 2.048673 | 1.4e-09 | 8.838071 | 5.163e-09
2018-03-22 20:50 | 183349.3 | 2400.001 | 3 | 24 | 4.400203 | 1.338149 | 2.094645 | 1.4e-09 | 9.040355 | 5.163e-09
2018-03-22 20:52 | 183469.3 | 2520.0002 | 3 | 24 | 4.40023 | 1.25986 | 2.137917 | 1.4e-09 | 9.230759 | 5.163e-09
2018-03-22 20:54 | 183589.3 | 2640.0002 | 3 | 24 | 4.400161 | 1.184907 | 2.178643 | 1.4e-09 | 9.409962 | 5.163e-09
2018-03-22 20:56 | 183709.3 | 2760.0002 | 3 | 24 | 4.400141 | 1.115233 | 2.216963 | 1.4e-09 | 9.578576 | 5.163e-09
2018-03-22 20:58 | 183829.3 | 2880.001 | 3 | 24 | 4.400165 | 1.049549 | 2.253031 | 1.4e-09 | 9.73728 | 5.163e-09
2018-03-22 21:00 | 183949.3 | 3000.001 | 3 | 24 | 4.400177 | 0.9878435 | 2.286974 | 1.4e-09 | 9.886637 | 5.163e-09
2018-03-22 21:02 | 184069.3 | 3120.0019 | 3 | 24 | 4.400031 | 0.9273052 | 2.318904 | 1.4e-09 | 10.02713 | 5.163e-09
2018-03-22 21:04 | 184189.3 | 3240.001 | 3 | 24 | 4.400146 | 0.8735695 | 2.348931 | 1.4e-09 | 10.15925 | 5.163e-09
2018-03-22 21:06 | 184309.3 | 3360.0002 | 3 | 24 | 4.40021 | 0.8226643 | 2.377182 | 1.4e-09 | 10.28356 | 5.163e-09
2018-03-22 21:08 | 184429.3 | 3480.0002 | 3 | 24 | 4.400132 | 0.7731142 | 2.403766 | 1.4e-09 | 10.40054 | 5.163e-09
2018-03-22 21:10 | 184549.3 | 3600.0003 | 3 | 24 | 4.400093 | 0.7263432 | 2.428764 | 1.4e-09 | 10.51053 | 5.163e-09
2018-03-22 21:12 | 184669.3 | 3720.0009 | 3 | 24 | 4.400115 | 0.683279 | 2.452262 | 1.4e-09 | 10.61393 | 5.163e-09
2018-03-22 21:13 | 184761.1 | 3811.7544 | 3 | 24 | 4.40016 | 0.6519995 | 2.469272 | 1.4e-09 | 10.68877 | 5.163e-09
2018-03-22 21:15 | 184881.1 | 120.0002 | 4 | 24 | 4.29254 | 0 | 2.469272 | 1.4e-09 | 10.68877 | 5.163e-09
2018-03-22 21:17 | 185001.1 | 240.0011 | 4 | 24 | 4.281363 | 0 | 2.469272 | 1.4e-09 | 10.68877 | 5.163e-09
2018-03-22 21:18 | 185061.1 | 300.0024 | 4 | 24 | 4.278368 | 0 | 2.469272 | 1.4e-09 | 10.68877 | 5.163e-09
2018-03-22 21:20 | 185181.2 | 120.0002 | 5 | 24 | 3.832595 | -3.260053 | 2.469272 | 0.1086596 | 10.68877 | 0.4224252
2018-03-22 21:22 | 185301.2 | 240.0011 | 5 | 24 | 3.781684 | -3.259894 | 2.469272 | 0.2173235 | 10.68877 | 0.8360078
2018-03-22 21:24 | 185421.2 | 360.0002 | 5 | 24 | 3.735401 | -3.260083 | 2.469272 | 0.3259814 | 10.68877 | 1.244391
2018-03-22 21:26 | 185541.2 | 480.0009 | 5 | 24 | 3.690458 | -3.26005 | 2.469272 | 0.4346513 | 10.68877 | 1.647864
2018-03-22 21:28 | 185661.2 | 600.0002 | 5 | 24 | 3.64644 | -3.260123 | 2.469272 | 0.5433205 | 10.68877 | 2.046505
2018-03-22 21:30 | 185781.2 | 720.0018 | 5 | 24 | 3.605178 | -3.260036 | 2.469272 | 0.6519864 | 10.68877 | 2.440482
2018-03-22 21:32 | 185901.2 | 840.0002 | 5 | 24 | 3.567854 | -3.260025 | 2.469272 | 0.7606475 | 10.68877 | 2.830159
2018-03-22 21:34 | 186021.2 | 960.001 | 5 | 24 | 3.533233 | -3.260058 | 2.469272 | 0.8693057 | 10.68877 | 3.215933
2018-03-22 21:36 | 186141.2 | 1080.001 | 5 | 24 | 3.501749 | -3.260033 | 2.469272 | 0.9779739 | 10.68877 | 3.598155
2018-03-22 21:38 | 186261.2 | 1200.0002 | 5 | 24 | 3.471933 | -3.260066 | 2.469272 | 1.086634 | 10.68877 | 3.977027
2018-03-22 21:40 | 186381.2 | 1320.0002 | 5 | 24 | 3.443648 | -3.260043 | 2.469272 | 1.195298 | 10.68877 | 4.352749
2018-03-22 21:42 | 186501.2 | 1440.001 | 5 | 24 | 3.417573 | -3.260028 | 2.469272 | 1.303963 | 10.68877 | 4.725526
2018-03-22 21:44 | 186621.2 | 1560.0002 | 5 | 24 | 3.392822 | -3.259952 | 2.469272 | 1.412624 | 10.68877 | 5.095532
2018-03-22 21:46 | 186741.2 | 1680.0002 | 5 | 24 | 3.368399 | -3.259941 | 2.469272 | 1.521276 | 10.68877 | 5.462842
2018-03-22 21:48 | 186861.2 | 1800.001 | 5 | 24 | 3.343551 | -3.259998 | 2.469272 | 1.629942 | 10.68877 | 5.827531
2018-03-22 21:50 | 186981.2 | 1920.0003 | 5 | 24 | 3.317937 | -3.25993 | 2.469272 | 1.738614 | 10.68877 | 6.189497
2018-03-22 21:52 | 187101.2 | 2040.0002 | 5 | 24 | 3.29065 | -3.259965 | 2.469272 | 1.847264 | 10.68877 | 6.548531
2018-03-22 21:54 | 187221.2 | 2160.0011 | 5 | 24 | 3.260206 | -3.260035 | 2.469272 | 1.955938 | 10.68877 | 6.904517
2018-03-22 21:56 | 187341.2 | 2280.0002 | 5 | 24 | 3.225187 | -3.259999 | 2.469272 | 2.0646 | 10.68877 | 7.256938
2018-03-22 21:58 | 187461.2 | 2400.001 | 5 | 24 | 3.183572 | -3.259993 | 2.469272 | 2.173261 | 10.68877 | 7.605201
2018-03-22 22:00 | 187581.2 | 2520.0002 | 5 | 24 | 3.132184 | -3.259898 | 2.469272 | 2.281919 | 10.68877 | 7.948441
2018-03-22 22:02 | 187701.2 | 2640.0002 | 5 | 24 | 3.06519 | -3.259963 | 2.469272 | 2.390579 | 10.68877 | 8.285324
2018-03-22 22:04 | 187789.2 | 2727.9745 | 5 | 24 | 2.999995 | -3.259968 | 2.469272 | 2.47024 | 10.68877 | 8.527025
2018-03-22 22:06 | 187909.2 | 120.0001 | 6 | 24 | 3.64638 | 0 | 2.469272 | 2.47024 | 10.68877 | 8.527025
2018-03-22 22:08 | 188029.2 | 240.0009 | 6 | 24 | 3.680962 | 0 | 2.469272 | 2.47024 | 10.68877 | 8.527025
2018-03-22 22:09 | 188089.2 | 300.0015 | 6 | 24 | 3.687909 | 0 | 2.469272 | 2.47024 | 10.68877 | 8.527025
2018-03-22 22:09 | 188089.2 | 0.0026 | 7 | 25 | 3.688031 | 0 | 0 | 0 | 0 | 0
2018-03-22 22:11 | 188209.3 | 120.0002 | 2 | 25 | 4.2003 | 3.995255 | 0.1479635 | 0 | 0.6195269 | 0
2018-03-22 22:13 | 188329.3 | 240.0001 | 2 | 25 | 4.200271 | 3.574019 | 0.2735229 | 0 | 1.14691 | 0
2018-03-22 22:15 | 188449.3 | 360.0002 | 2 | 25 | 4.20025 | 3.302693 | 0.3878337 | 0 | 1.627044 | 0
2018-03-22 22:15 | 188473.3 | 383.9848 | 2 | 25 | 4.200276 | 3.25999 | 0.409698 | 0 | 1.718879 | 0
2018-03-22 22:17 | 188593.3 | 120.0001 | 3 | 25 | 4.21957 | 3.260131 | 0.5179728 | 9.5e-11 | 2.174643 | 3.8e-10
2018-03-22 22:19 | 188713.3 | 240.0009 | 3 | 25 | 4.239708 | 3.260108 | 0.6266386 | 9.5e-11 | 2.634244 | 3.8e-10
2018-03-22 22:21 | 188833.3 | 360.0009 | 3 | 25 | 4.262054 | 3.260093 | 0.7353175 | 9.5e-11 | 3.096193 | 3.8e-10
2018-03-22 22:23 | 188953.3 | 480.001 | 3 | 25 | 4.287256 | 3.260148 | 0.8439831 | 9.5e-11 | 3.560679 | 3.8e-10
2018-03-22 22:25 | 189073.3 | 600.0002 | 3 | 25 | 4.314906 | 3.260032 | 0.952637 | 9.5e-11 | 4.027987 | 3.8e-10
2018-03-22 22:27 | 189193.3 | 720.0009 | 3 | 25 | 4.344964 | 3.260079 | 1.061315 | 9.5e-11 | 4.498537 | 3.8e-10
2018-03-22 22:29 | 189313.3 | 840.001 | 3 | 25 | 4.377127 | 3.260068 | 1.169975 | 9.5e-11 | 4.972389 | 3.8e-10
2018-03-22 22:31 | 189433.3 | 960.0009 | 3 | 25 | 4.400241 | 3.146844 | 1.27801 | 9.5e-11 | 5.446908 | 3.8e-10
2018-03-22 22:33 | 189553.3 | 1080.0002 | 3 | 25 | 4.400221 | 2.868896 | 1.378128 | 9.5e-11 | 5.887449 | 3.8e-10
2018-03-22 22:35 | 189673.3 | 1200.0001 | 3 | 25 | 4.400183 | 2.626626 | 1.469638 | 9.5e-11 | 6.290118 | 3.8e-10
2018-03-22 22:37 | 189793.3 | 1320.0002 | 3 | 25 | 4.400239 | 2.419429 | 1.553667 | 9.5e-11 | 6.659863 | 3.8e-10
2018-03-22 22:39 | 189913.3 | 1440.0009 | 3 | 25 | 4.400234 | 2.243175 | 1.631305 | 9.5e-11 | 7.001488 | 3.8e-10
2018-03-22 22:41 | 190033.3 | 1560.001 | 3 | 25 | 4.400241 | 2.088681 | 1.703443 | 9.5e-11 | 7.318913 | 3.8e-10
2018-03-22 22:43 | 190153.3 | 1680.001 | 3 | 25 | 4.400225 | 1.951578 | 1.770734 | 9.5e-11 | 7.615005 | 3.8e-10
2018-03-22 22:45 | 190273.3 | 1800.001 | 3 | 25 | 4.40024 | 1.827946 | 1.833668 | 9.5e-11 | 7.891927 | 3.8e-10
2018-03-22 22:47 | 190393.3 | 1920.001 | 3 | 25 | 4.400227 | 1.714073 | 1.892659 | 9.5e-11 | 8.151502 | 3.8e-10
2018-03-22 22:49 | 190513.3 | 2040.0001 | 3 | 25 | 4.40021 | 1.608809 | 1.947996 | 9.5e-11 | 8.394996 | 3.8e-10
2018-03-22 22:51 | 190633.3 | 2160.0003 | 3 | 25 | 4.400215 | 1.511642 | 1.999977 | 9.5e-11 | 8.623718 | 3.8e-10
2018-03-22 22:53 | 190753.3 | 2280.0013 | 3 | 25 | 4.40024 | 1.422596 | 2.048854 | 9.5e-11 | 8.838789 | 3.8e-10
2018-03-22 22:55 | 190873.3 | 2400.0002 | 3 | 25 | 4.400197 | 1.33847 | 2.094838 | 9.5e-11 | 9.041125 | 3.8e-10
2018-03-22 22:57 | 190993.3 | 2520.001 | 3 | 25 | 4.400188 | 1.259638 | 2.13812 | 9.5e-11 | 9.231576 | 3.8e-10
2018-03-22 22:59 | 191113.3 | 2640.0011 | 3 | 25 | 4.400227 | 1.185892 | 2.178863 | 9.5e-11 | 9.41085 | 3.8e-10
2018-03-22 23:01 | 191233.3 | 2760.0002 | 3 | 25 | 4.400183 | 1.1154 | 2.217191 | 9.5e-11 | 9.579502 | 3.8e-10
2018-03-22 23:03 | 191353.3 | 2880.0003 | 3 | 25 | 4.400194 | 1.049767 | 2.253258 | 9.5e-11 | 9.738203 | 3.8e-10
2018-03-22 23:05 | 191473.3 | 3000.0002 | 3 | 25 | 4.400136 | 0.9869375 | 2.287202 | 9.5e-11 | 9.887563 | 3.8e-10
2018-03-22 23:07 | 191593.3 | 3120.0018 | 3 | 25 | 4.40015 | 0.9290199 | 2.319134 | 9.5e-11 | 10.02807 | 3.8e-10
2018-03-22 23:09 | 191713.3 | 3240.0002 | 3 | 25 | 4.400162 | 0.8749876 | 2.349189 | 9.5e-11 | 10.16031 | 3.8e-10
2018-03-22 23:11 | 191833.3 | 3360.0009 | 3 | 25 | 4.400175 | 0.822834 | 2.37748 | 9.5e-11 | 10.2848 | 3.8e-10
2018-03-22 23:13 | 191953.3 | 3480.0011 | 3 | 25 | 4.400079 | 0.7728291 | 2.40407 | 9.5e-11 | 10.4018 | 3.8e-10
2018-03-22 23:15 | 192073.3 | 3600.0009 | 3 | 25 | 4.400177 | 0.7272844 | 2.429067 | 9.5e-11 | 10.51179 | 3.8e-10
2018-03-22 23:17 | 192193.3 | 3720.0003 | 3 | 25 | 4.400115 | 0.6832571 | 2.452568 | 9.5e-11 | 10.6152 | 3.8e-10
2018-03-22 23:18 | 192284.9 | 3811.5552 | 3 | 25 | 4.400183 | 0.6519928 | 2.469546 | 9.5e-11 | 10.6899 | 3.8e-10
2018-03-22 23:20 | 192404.9 | 120.0003 | 4 | 25 | 4.292312 | 0 | 2.469546 | 9.5e-11 | 10.6899 | 3.8e-10
2018-03-22 23:22 | 192524.9 | 240.0012 | 4 | 25 | 4.281093 | 0 | 2.469546 | 9.5e-11 | 10.6899 | 3.8e-10
2018-03-22 23:23 | 192584.9 | 300.0017 | 4 | 25 | 4.278097 | 0 | 2.469546 | 9.5e-11 | 10.6899 | 3.8e-10
2018-03-22 23:25 | 192705 | 120.0003 | 5 | 25 | 3.831219 | -3.26005 | 2.469546 | 0.1086511 | 10.6899 | 0.4222673
2018-03-22 23:27 | 192825 | 240.0004 | 5 | 25 | 3.780104 | -3.259956 | 2.469546 | 0.2173109 | 10.6899 | 0.835674
2018-03-22 23:29 | 192945 | 360.0011 | 5 | 25 | 3.733554 | -3.260053 | 2.469546 | 0.3259727 | 10.6899 | 1.243895
2018-03-22 23:31 | 193065 | 480.0004 | 5 | 25 | 3.688181 | -3.260023 | 2.469546 | 0.4346452 | 10.6899 | 1.647151
2018-03-22 23:33 | 193185 | 600.0003 | 5 | 25 | 3.644143 | -3.259993 | 2.469546 | 0.5433101 | 10.6899 | 2.045519
2018-03-22 23:35 | 193305 | 720.0003 | 5 | 25 | 3.603084 | -3.259963 | 2.469546 | 0.6519686 | 10.6899 | 2.43922
2018-03-22 23:37 | 193425 | 840.0013 | 5 | 25 | 3.565464 | -3.25999 | 2.469546 | 0.7606243 | 10.6899 | 2.828639
2018-03-22 23:39 | 193545 | 960.0011 | 5 | 25 | 3.531256 | -3.260048 | 2.469546 | 0.8692961 | 10.6899 | 3.214219
2018-03-22 23:41 | 193665 | 1080.0011 | 5 | 25 | 3.499493 | -3.260015 | 2.469546 | 0.9779591 | 10.6899 | 3.596186
2018-03-22 23:43 | 193785 | 1200.0011 | 5 | 25 | 3.469897 | -3.260001 | 2.469546 | 1.086617 | 10.6899 | 3.974815
2018-03-22 23:45 | 193905 | 1320.0003 | 5 | 25 | 3.442207 | -3.259963 | 2.469546 | 1.195278 | 10.6899 | 4.350333
2018-03-22 23:47 | 194025 | 1440.0003 | 5 | 25 | 3.41597 | -3.259986 | 2.469546 | 1.303944 | 10.6899 | 4.722944
2018-03-22 23:49 | 194145 | 1560.0011 | 5 | 25 | 3.391124 | -3.259972 | 2.469546 | 1.412609 | 10.6899 | 5.092775
2018-03-22 23:51 | 194265 | 1680.0012 | 5 | 25 | 3.366752 | -3.259974 | 2.469546 | 1.521268 | 10.6899 | 5.459918
2018-03-22 23:53 | 194385 | 1800.0003 | 5 | 25 | 3.342707 | -3.260052 | 2.469546 | 1.629931 | 10.6899 | 5.824464
2018-03-22 23:55 | 194505 | 1920.0011 | 5 | 25 | 3.317381 | -3.259939 | 2.469546 | 1.738588 | 10.6899 | 6.186309
2018-03-22 23:57 | 194625 | 2040.0003 | 5 | 25 | 3.289785 | -3.260001 | 2.469546 | 1.847261 | 10.6899 | 6.545343
2018-03-22 23:59 | 194745 | 2160.0004 | 5 | 25 | 3.25896 | -3.260028 | 2.469546 | 1.955918 | 10.6899 | 6.901166
2018-03-23 00:01 | 194865 | 2280.0011 | 5 | 25 | 3.223598 | -3.259988 | 2.469546 | 2.064581 | 10.6899 | 7.253411
2018-03-23 00:03 | 194985 | 2400.0011 | 5 | 25 | 3.181496 | -3.259996 | 2.469546 | 2.173245 | 10.6899 | 7.60149
2018-03-23 00:05 | 195105 | 2520.0003 | 5 | 25 | 3.129854 | -3.259968 | 2.469546 | 2.281894 | 10.6899 | 7.944471
2018-03-23 00:07 | 195225 | 2640.0011 | 5 | 25 | 3.062732 | -3.259952 | 2.469546 | 2.390562 | 10.6899 | 8.281113
2018-03-23 00:09 | 195308.6 | 2723.637 | 5 | 25 | 2.999999 | -3.259892 | 2.469546 | 2.466293 | 10.6899 | 8.510787
2018-03-23 00:11 | 195428.7 | 120.0001 | 6 | 25 | 3.646945 | 0 | 2.469546 | 2.466293 | 10.6899 | 8.510787
2018-03-23 00:13 | 195548.7 | 240.0009 | 6 | 25 | 3.681507 | 0 | 2.469546 | 2.466293 | 10.6899 | 8.510787
2018-03-23 00:14 | 195608.7 | 300.0039 | 6 | 25 | 3.688388 | 0 | 2.469546 | 2.466293 | 10.6899 | 8.510787
2018-03-23 00:14 | 195608.7 | 0.0027 | 7 | 26 | 3.688438 | 0 | 0 | 0 | 0 | 0
2018-03-23 00:16 | 195728.8 | 120.0003 | 2 | 26 | 4.200325 | 3.985629 | 0.1477076 | 2.895e-09 | 0.6184925 | 1.0677e-08
2018-03-23 00:18 | 195848.8 | 240.0009 | 2 | 26 | 4.200243 | 3.57054 | 0.2730808 | 2.895e-09 | 1.145094 | 1.0677e-08
2018-03-23 00:20 | 195968.8 | 360.0002 | 2 | 26 | 4.20021 | 3.305354 | 0.3873852 | 2.895e-09 | 1.6252 | 1.0677e-08
2018-03-23 00:20 | 195994.3 | 385.5696 | 2 | 26 | 4.200254 | 3.259994 | 0.4106848 | 2.895e-09 | 1.723063 | 1.0677e-08
2018-03-23 00:22 | 196114.3 | 120.0001 | 3 | 26 | 4.219644 | 3.260211 | 0.5189684 | 2.895e-09 | 2.178869 | 1.0677e-08
2018-03-23 00:24 | 196234.3 | 240.0001 | 3 | 26 | 4.239919 | 3.260121 | 0.6276276 | 2.895e-09 | 2.638458 | 1.0677e-08
2018-03-23 00:26 | 196354.3 | 360.0009 | 3 | 26 | 4.262403 | 3.260091 | 0.7362968 | 2.895e-09 | 3.1004 | 1.0677e-08
2018-03-23 00:28 | 196474.3 | 480.0001 | 3 | 26 | 4.287761 | 3.260116 | 0.8449673 | 2.895e-09 | 3.564952 | 1.0677e-08
2018-03-23 00:30 | 196594.3 | 600.0001 | 3 | 26 | 4.315388 | 3.260121 | 0.9536415 | 2.895e-09 | 4.032396 | 1.0677e-08
2018-03-23 00:32 | 196714.3 | 720.0009 | 3 | 26 | 4.345651 | 3.260077 | 1.06231 | 2.895e-09 | 4.502964 | 1.0677e-08
2018-03-23 00:34 | 196834.3 | 840.0001 | 3 | 26 | 4.377704 | 3.2601 | 1.170971 | 2.895e-09 | 4.976892 | 1.0677e-08
2018-03-23 00:36 | 196954.3 | 960.0002 | 3 | 26 | 4.400252 | 3.143281 | 1.278959 | 2.895e-09 | 5.451239 | 1.0677e-08
2018-03-23 00:38 | 197074.3 | 1080.0009 | 3 | 26 | 4.400238 | 2.865218 | 1.378966 | 2.895e-09 | 5.891292 | 1.0677e-08
2018-03-23 00:40 | 197194.3 | 1200.0009 | 3 | 26 | 4.40026 | 2.628364 | 1.470417 | 2.895e-09 | 6.2937 | 1.0677e-08
2018-03-23 00:42 | 197314.3 | 1320.0002 | 3 | 26 | 4.400214 | 2.423919 | 1.554535 | 2.895e-09 | 6.663837 | 1.0677e-08
2018-03-23 00:44 | 197434.3 | 1440.0009 | 3 | 26 | 4.400194 | 2.246175 | 1.632295 | 2.895e-09 | 7.005997 | 1.0677e-08
2018-03-23 00:46 | 197554.3 | 1560.001 | 3 | 26 | 4.400188 | 2.090974 | 1.70452 | 2.895e-09 | 7.323804 | 1.0677e-08
2018-03-23 00:48 | 197674.3 | 1680.0001 | 3 | 26 | 4.400195 | 1.952865 | 1.771873 | 2.895e-09 | 7.620172 | 1.0677e-08
2018-03-23 00:50 | 197794.3 | 1800.0002 | 3 | 26 | 4.400194 | 1.828223 | 1.834851 | 2.895e-09 | 7.897287 | 1.0677e-08
2018-03-23 00:52 | 197914.3 | 1920.0002 | 3 | 26 | 4.400197 | 1.714578 | 1.893875 | 2.895e-09 | 8.157003 | 1.0677e-08
2018-03-23 00:54 | 198034.3 | 2040.0001 | 3 | 26 | 4.400219 | 1.60893 | 1.94924 | 2.895e-09 | 8.40062 | 1.0677e-08
2018-03-23 00:56 | 198154.3 | 2160.001 | 3 | 26 | 4.400208 | 1.509728 | 2.001182 | 2.895e-09 | 8.629177 | 1.0677e-08
2018-03-23 00:58 | 198274.3 | 2280.0001 | 3 | 26 | 4.400207 | 1.417984 | 2.04995 | 2.895e-09 | 8.843763 | 1.0677e-08
2018-03-23 01:00 | 198394.3 | 2400.0002 | 3 | 26 | 4.40016 | 1.332848 | 2.095768 | 2.895e-09 | 9.045371 | 1.0677e-08
2018-03-23 01:02 | 198514.3 | 2520.0002 | 3 | 26 | 4.40025 | 1.25553 | 2.138888 | 2.895e-09 | 9.235106 | 1.0677e-08
2018-03-23 01:04 | 198634.3 | 2640.0002 | 3 | 26 | 4.400194 | 1.180726 | 2.179461 | 2.895e-09 | 9.413631 | 1.0677e-08
2018-03-23 01:06 | 198754.3 | 2760.0002 | 3 | 26 | 4.400177 | 1.110625 | 2.217646 | 2.895e-09 | 9.581656 | 1.0677e-08
2018-03-23 01:08 | 198874.3 | 2880.0003 | 3 | 26 | 4.400199 | 1.045185 | 2.25356 | 2.895e-09 | 9.739682 | 1.0677e-08
2018-03-23 01:10 | 198994.3 | 3000.001 | 3 | 26 | 4.40017 | 0.9833183 | 2.28735 | 2.895e-09 | 9.888365 | 1.0677e-08
2018-03-23 01:12 | 199114.3 | 3120.0018 | 3 | 26 | 4.400218 | 0.9262142 | 2.319157 | 2.895e-09 | 10.02832 | 1.0677e-08
2018-03-23 01:14 | 199234.3 | 3240.0002 | 3 | 26 | 4.400173 | 0.8713684 | 2.3491 | 2.895e-09 | 10.16008 | 1.0677e-08
2018-03-23 01:16 | 199354.3 | 3360.0002 | 3 | 26 | 4.400183 | 0.819335 | 2.377258 | 2.895e-09 | 10.28397 | 1.0677e-08
2018-03-23 01:18 | 199474.3 | 3480.0001 | 3 | 26 | 4.400156 | 0.7702265 | 2.403728 | 2.895e-09 | 10.40044 | 1.0677e-08
2018-03-23 01:20 | 199594.3 | 3600.0002 | 3 | 26 | 4.400183 | 0.7243032 | 2.42861 | 2.895e-09 | 10.50993 | 1.0677e-08
2018-03-23 01:22 | 199714.3 | 3720.0003 | 3 | 26 | 4.40013 | 0.6806831 | 2.452012 | 2.895e-09 | 10.6129 | 1.0677e-08
2018-03-23 01:24 | 199800.4 | 3806.0751 | 3 | 26 | 4.400199 | 0.6519976 | 2.467938 | 2.895e-09 | 10.68298 | 1.0677e-08
2018-03-23 01:26 | 199920.5 | 120.001 | 4 | 26 | 4.292673 | 0 | 2.467938 | 2.895e-09 | 10.68298 | 1.0677e-08
2018-03-23 01:28 | 200040.5 | 240.0009 | 4 | 26 | 4.281468 | 0 | 2.467938 | 2.895e-09 | 10.68298 | 1.0677e-08
2018-03-23 01:29 | 200100.5 | 300.0031 | 4 | 26 | 4.278484 | 0 | 2.467938 | 2.895e-09 | 10.68298 | 1.0677e-08
2018-03-23 01:31 | 200220.5 | 120.0001 | 5 | 26 | 3.832697 | -3.260046 | 2.467938 | 0.1086625 | 10.68298 | 0.4224555
2018-03-23 01:33 | 200340.5 | 240.0009 | 5 | 26 | 3.781705 | -3.259988 | 2.467938 | 0.2173142 | 10.68298 | 0.8359972
2018-03-23 01:35 | 200460.5 | 360.0002 | 5 | 26 | 3.735453 | -3.259934 | 2.467938 | 0.3259847 | 10.68298 | 1.24443
2018-03-23 01:37 | 200580.5 | 480.0001 | 5 | 26 | 3.690191 | -3.259993 | 2.467938 | 0.4346519 | 10.68298 | 1.647885
2018-03-23 01:39 | 200700.5 | 600.0008 | 5 | 26 | 3.646291 | -3.259999 | 2.467938 | 0.5433054 | 10.68298 | 2.046432
2018-03-23 01:41 | 200820.5 | 720.0009 | 5 | 26 | 3.605059 | -3.259983 | 2.467938 | 0.6519665 | 10.68298 | 2.440371
2018-03-23 01:43 | 200940.5 | 840.0009 | 5 | 26 | 3.567339 | -3.260019 | 2.467938 | 0.7606269 | 10.68298 | 2.830002
2018-03-23 01:45 | 201060.5 | 960.001 | 5 | 26 | 3.532777 | -3.25999 | 2.467938 | 0.8693021 | 10.68298 | 3.215781
2018-03-23 01:47 | 201180.5 | 1080.0009 | 5 | 26 | 3.500898 | -3.259963 | 2.467938 | 0.9779647 | 10.68298 | 3.597905
2018-03-23 01:49 | 201300.5 | 1200.0001 | 5 | 26 | 3.471335 | -3.259998 | 2.467938 | 1.086622 | 10.68298 | 3.976676
2018-03-23 01:51 | 201420.5 | 1320.0001 | 5 | 26 | 3.443536 | -3.259965 | 2.467938 | 1.195289 | 10.68298 | 4.35237
2018-03-23 01:53 | 201540.5 | 1440.0002 | 5 | 26 | 3.417396 | -3.259981 | 2.467938 | 1.303943 | 10.68298 | 4.725084
2018-03-23 01:55 | 201660.5 | 1560.0001 | 5 | 26 | 3.392498 | -3.259938 | 2.467938 | 1.412609 | 10.68298 | 5.095075
2018-03-23 01:57 | 201780.5 | 1680.0001 | 5 | 26 | 3.367995 | -3.259932 | 2.467938 | 1.52127 | 10.68298 | 5.462379
2018-03-23 01:59 | 201900.5 | 1800.0009 | 5 | 26 | 3.343565 | -3.25999 | 2.467938 | 1.629924 | 10.68298 | 5.826999
2018-03-23 02:01 | 202020.5 | 1920.0009 | 5 | 26 | 3.318374 | -3.25999 | 2.467938 | 1.738596 | 10.68298 | 6.188996
2018-03-23 02:03 | 202140.5 | 2040.0009 | 5 | 26 | 3.29094 | -3.259974 | 2.467938 | 1.847256 | 10.68298 | 6.548094
2018-03-23 02:05 | 202260.5 | 2160.0001 | 5 | 26 | 3.260073 | -3.259978 | 2.467938 | 1.955921 | 10.68298 | 6.904054
2018-03-23 02:07 | 202380.5 | 2280.0001 | 5 | 26 | 3.224845 | -3.259968 | 2.467938 | 2.064577 | 10.68298 | 7.256414
2018-03-23 02:09 | 202500.5 | 2400.0009 | 5 | 26 | 3.182188 | -3.260005 | 2.467938 | 2.173239 | 10.68298 | 7.60459
2018-03-23 02:11 | 202620.5 | 2520.0009 | 5 | 26 | 3.130391 | -3.259976 | 2.467938 | 2.281898 | 10.68298 | 7.947662
2018-03-23 02:13 | 202740.5 | 2640.0009 | 5 | 26 | 3.061839 | -3.259986 | 2.467938 | 2.390566 | 10.68298 | 8.284298
2018-03-23 02:14 | 202822.8 | 2722.2487 | 5 | 26 | 2.999997 | -3.260035 | 2.467938 | 2.465043 | 10.68298 | 8.510135
2018-03-23 02:16 | 202942.8 | 120.0009 | 6 | 26 | 3.647215 | 0 | 2.467938 | 2.465043 | 10.68298 | 8.510135
2018-03-23 02:18 | 203062.8 | 240.0001 | 6 | 26 | 3.681768 | 0 | 2.467938 | 2.465043 | 10.68298 | 8.510135
2018-03-23 02:19 | 203122.8 | 300.0015 | 6 | 26 | 3.688637 | 0 | 2.467938 | 2.465043 | 10.68298 | 8.510135
2018-03-23 02:19 | 203122.9 | 0.0027 | 7 | 27 | 3.688641 | 0 | 0 | 0 | 0 | 0
2018-03-23 02:21 | 203242.9 | 120.0002 | 2 | 27 | 4.200302 | 3.973161 | 0.1473535 | 2.943e-09 | 0.6170554 | 1.0856e-08
2018-03-23 02:23 | 203362.9 | 240.001 | 2 | 27 | 4.200276 | 3.55864 | 0.2723245 | 2.943e-09 | 1.141967 | 1.0856e-08
2018-03-23 02:25 | 203482.9 | 360.001 | 2 | 27 | 4.200234 | 3.292304 | 0.3862132 | 2.943e-09 | 1.620327 | 1.0856e-08
2018-03-23 02:25 | 203500.4 | 377.4352 | 2 | 27 | 4.200201 | 3.259997 | 0.4020779 | 2.943e-09 | 1.686962 | 1.0856e-08
2018-03-23 02:27 | 203620.4 | 120.0009 | 3 | 27 | 4.219424 | 3.260041 | 0.510354 | 2.943e-09 | 2.142726 | 1.0856e-08
2018-03-23 02:29 | 203740.4 | 240.0001 | 3 | 27 | 4.239553 | 3.260131 | 0.6190287 | 2.943e-09 | 2.602352 | 1.0856e-08
2018-03-23 02:31 | 203860.4 | 360.0002 | 3 | 27 | 4.261662 | 3.260011 | 0.7276931 | 2.943e-09 | 3.064217 | 1.0856e-08
2018-03-23 02:33 | 203980.4 | 480.0009 | 3 | 27 | 4.28644 | 3.260062 | 0.8363525 | 2.943e-09 | 3.528613 | 1.0856e-08
2018-03-23 02:35 | 204100.4 | 600.0002 | 3 | 27 | 4.314424 | 3.260047 | 0.9450188 | 2.943e-09 | 3.9959 | 1.0856e-08
2018-03-23 02:37 | 204220.4 | 720.0002 | 3 | 27 | 4.34428 | 3.26007 | 1.05369 | 2.943e-09 | 4.466353 | 1.0856e-08
2018-03-23 02:39 | 204340.4 | 840.0001 | 3 | 27 | 4.376176 | 3.259971 | 1.16235 | 2.943e-09 | 4.940121 | 1.0856e-08
2018-03-23 02:41 | 204460.4 | 960.0009 | 3 | 27 | 4.400254 | 3.153886 | 1.270484 | 2.943e-09 | 5.414999 | 1.0856e-08
2018-03-23 02:43 | 204580.4 | 1080.001 | 3 | 27 | 4.400254 | 2.86967 | 1.37073 | 2.943e-09 | 5.856107 | 1.0856e-08
2018-03-23 02:45 | 204700.4 | 1200.0009 | 3 | 27 | 4.400201 | 2.629655 | 1.462274 | 2.943e-09 | 6.258925 | 1.0856e-08
2018-03-23 02:47 | 204820.4 | 1320.0002 | 3 | 27 | 4.400233 | 2.4245 | 1.546407 | 2.943e-09 | 6.629126 | 1.0856e-08
2018-03-23 02:49 | 204940.4 | 1440.0001 | 3 | 27 | 4.400232 | 2.247252 | 1.624201 | 2.943e-09 | 6.97144 | 1.0856e-08
2018-03-23 02:51 | 205060.4 | 1560.0009 | 3 | 27 | 4.400234 | 2.092305 | 1.696483 | 2.943e-09 | 7.289496 | 1.0856e-08
2018-03-23 02:53 | 205180.4 | 1680.0002 | 3 | 27 | 4.400197 | 1.953868 | 1.76388 | 2.943e-09 | 7.586055 | 1.0856e-08
2018-03-23 02:55 | 205300.4 | 1800.0001 | 3 | 27 | 4.400209 | 1.83035 | 1.826912 | 2.943e-09 | 7.863409 | 1.0856e-08
2018-03-23 02:57 | 205420.4 | 1920.0002 | 3 | 27 | 4.400217 | 1.717101 | 1.886022 | 2.943e-09 | 8.123505 | 1.0856e-08
2018-03-23 02:59 | 205540.4 | 2040.0001 | 3 | 27 | 4.400176 | 1.612802 | 1.94148 | 2.943e-09 | 8.367532 | 1.0856e-08
2018-03-23 03:01 | 205660.4 | 2160.001 | 3 | 27 | 4.400191 | 1.516466 | 1.993633 | 2.943e-09 | 8.597014 | 1.0856e-08
2018-03-23 03:03 | 205780.4 | 2280.0002 | 3 | 27 | 4.400211 | 1.42544 | 2.04264 | 2.943e-09 | 8.812655 | 1.0856e-08
2018-03-23 03:05 | 205900.4 | 2400.0002 | 3 | 27 | 4.40011 | 1.33901 | 2.08871 | 2.943e-09 | 9.015369 | 1.0856e-08
2018-03-23 03:07 | 206020.4 | 2520.001 | 3 | 27 | 4.400222 | 1.260613 | 2.132023 | 2.943e-09 | 9.205957 | 1.0856e-08
2018-03-23 03:09 | 206140.4 | 2640.0002 | 3 | 27 | 4.400108 | 1.184605 | 2.172758 | 2.943e-09 | 9.385194 | 1.0856e-08
2018-03-23 03:11 | 206260.4 | 2760.0002 | 3 | 27 | 4.400138 | 1.114953 | 2.211086 | 2.943e-09 | 9.553844 | 1.0856e-08
2018-03-23 03:13 | 206380.4 | 2880.001 | 3 | 27 | 4.400116 | 1.049118 | 2.247153 | 2.943e-09 | 9.712547 | 1.0856e-08
2018-03-23 03:15 | 206500.4 | 3000.0009 | 3 | 27 | 4.400182 | 0.9873486 | 2.281088 | 2.943e-09 | 9.861869 | 1.0856e-08
2018-03-23 03:17 | 206620.4 | 3120.001 | 3 | 27 | 4.400137 | 0.9279833 | 2.313007 | 2.943e-09 | 10.00232 | 1.0856e-08
2018-03-23 03:19 | 206740.4 | 3240.0002 | 3 | 27 | 4.400231 | 0.8735142 | 2.34302 | 2.943e-09 | 10.13438 | 1.0856e-08
2018-03-23 03:21 | 206860.4 | 3360.001 | 3 | 27 | 4.400111 | 0.8205547 | 2.371246 | 2.943e-09 | 10.25858 | 1.0856e-08
2018-03-23 03:23 | 206980.4 | 3480.001 | 3 | 27 | 4.400136 | 0.7727385 | 2.397804 | 2.943e-09 | 10.37543 | 1.0856e-08
2018-03-23 03:25 | 207100.4 | 3600.0009 | 3 | 27 | 4.400196 | 0.7277308 | 2.422799 | 2.943e-09 | 10.48542 | 1.0856e-08
2018-03-23 03:27 | 207220.4 | 3720.001 | 3 | 27 | 4.400111 | 0.68365 | 2.446311 | 2.943e-09 | 10.58887 | 1.0856e-08
2018-03-23 03:29 | 207313.6 | 3813.1968 | 3 | 27 | 4.400137 | 0.6519947 | 2.463602 | 2.943e-09 | 10.66496 | 1.0856e-08
2018-03-23 03:31 | 207433.6 | 120.001 | 4 | 27 | 4.292239 | 0 | 2.463602 | 2.943e-09 | 10.66496 | 1.0856e-08
2018-03-23 03:33 | 207553.6 | 240.001 | 4 | 27 | 4.281001 | 0 | 2.463602 | 2.943e-09 | 10.66496 | 1.0856e-08
2018-03-23 03:34 | 207613.6 | 300.0031 | 4 | 27 | 4.277954 | 0 | 2.463602 | 2.943e-09 | 10.66496 | 1.0856e-08
2018-03-23 03:36 | 207733.7 | 120.0002 | 5 | 27 | 3.831348 | -3.260078 | 2.463602 | 0.1086571 | 10.66496 | 0.4223038
2018-03-23 03:38 | 207853.7 | 240.0002 | 5 | 27 | 3.7802 | -3.260068 | 2.463602 | 0.2173286 | 10.66496 | 0.8357667
2018-03-23 03:40 | 207973.7 | 360.0009 | 5 | 27 | 3.733984 | -3.260052 | 2.463602 | 0.3259834 | 10.66496 | 1.243979
2018-03-23 03:42 | 208093.7 | 480.0009 | 5 | 27 | 3.688714 | -3.260058 | 2.463602 | 0.4346533 | 10.66496 | 1.647293
2018-03-23 03:44 | 208213.7 | 600 | 5 | 27 | 3.644701 | -3.260035 | 2.463602 | 0.543315 | 10.66496 | 2.045708
2018-03-23 03:46 | 208333.7 | 720.001 | 5 | 27 | 3.6033 | -3.260041 | 2.463602 | 0.651978 | 10.66496 | 2.439466
2018-03-23 03:48 | 208453.7 | 840.0009 | 5 | 27 | 3.5658 | -3.260048 | 2.463602 | 0.7606392 | 10.66496 | 2.828939
2018-03-23 03:50 | 208573.7 | 960.001 | 5 | 27 | 3.531321 | -3.260059 | 2.463602 | 0.8693141 | 10.66496 | 3.214549
2018-03-23 03:52 | 208693.7 | 1080.0009 | 5 | 27 | 3.499777 | -3.259979 | 2.463602 | 0.9779788 | 10.66496 | 3.596542
2018-03-23 03:54 | 208813.7 | 1200.0001 | 5 | 27 | 3.470356 | -3.259974 | 2.463602 | 1.086634 | 10.66496 | 3.975193
2018-03-23 03:56 | 208933.7 | 1320.0001 | 5 | 27 | 3.442512 | -3.260006 | 2.463602 | 1.195306 | 10.66496 | 4.350793
2018-03-23 03:58 | 209053.7 | 1440.0009 | 5 | 27 | 3.416262 | -3.260013 | 2.463602 | 1.30397 | 10.66496 | 4.723445
2018-03-23 04:00 | 209173.7 | 1560.0009 | 5 | 27 | 3.391461 | -3.259999 | 2.463602 | 1.412632 | 10.66496 | 5.093306
2018-03-23 04:02 | 209293.7 | 1680.0001 | 5 | 27 | 3.367159 | -3.26001 | 2.463602 | 1.521289 | 10.66496 | 5.460476
2018-03-23 04:04 | 209413.7 | 1800.0002 | 5 | 27 | 3.342856 | -3.25993 | 2.463602 | 1.629953 | 10.66496 | 5.825048
2018-03-23 04:06 | 209533.7 | 1920.0009 | 5 | 27 | 3.317224 | -3.260001 | 2.463602 | 1.738613 | 10.66496 | 6.1869
2018-03-23 04:08 | 209653.7 | 2040.0009 | 5 | 27 | 3.289702 | -3.260036 | 2.463602 | 1.847279 | 10.66496 | 6.545898
2018-03-23 04:10 | 209773.7 | 2160.0001 | 5 | 27 | 3.258697 | -3.26001 | 2.463602 | 1.955949 | 10.66496 | 6.901739
2018-03-23 04:12 | 209893.7 | 2280.0009 | 5 | 27 | 3.223278 | -3.259946 | 2.463602 | 2.064603 | 10.66496 | 7.253941
2018-03-23 04:14 | 210013.7 | 2400.0009 | 5 | 27 | 3.180991 | -3.259939 | 2.463602 | 2.173266 | 10.66496 | 7.601961
2018-03-23 04:16 | 210133.7 | 2520.0018 | 5 | 27 | 3.128945 | -3.259938 | 2.463602 | 2.281936 | 10.66496 | 7.944912
2018-03-23 04:18 | 210253.7 | 2640.0009 | 5 | 27 | 3.060442 | -3.259932 | 2.463602 | 2.390593 | 10.66496 | 8.281361
2018-03-23 04:19 | 210333.8 | 2720.0552 | 5 | 27 | 2.999997 | -3.259941 | 2.463602 | 2.463079 | 10.66496 | 8.501113
2018-03-23 04:21 | 210453.8 | 120.0001 | 6 | 27 | 3.647096 | 0 | 2.463602 | 2.463092 | 10.66496 | 8.501152
2018-03-23 04:23 | 210573.8 | 240.0009 | 6 | 27 | 3.681723 | 0 | 2.463602 | 2.463092 | 10.66496 | 8.501152
2018-03-23 04:24 | 210633.8 | 300.0024 | 6 | 27 | 3.688619 | 0 | 2.463602 | 2.463092 | 10.66496 | 8.501152
2018-03-23 04:24 | 210633.8 | 0.0027 | 7 | 28 | 3.688715 | 0 | 0 | 0 | 0 | 0
2018-03-23 04:26 | 210753.9 | 120.0002 | 2 | 28 | 4.20027 | 3.973601 | 0.1474024 | 0 | 0.6172498 | 0
2018-03-23 04:28 | 210873.9 | 240.0003 | 2 | 28 | 4.200287 | 3.559279 | 0.272387 | 0 | 1.142219 | 0
2018-03-23 04:30 | 210993.9 | 360.001 | 2 | 28 | 4.200227 | 3.290309 | 0.386241 | 0 | 1.620433 | 0
2018-03-23 04:31 | 211010.7 | 376.8561 | 2 | 28 | 4.20026 | 3.259997 | 0.4015685 | 0 | 1.684812 | 0
2018-03-23 04:33 | 211130.7654 | 120.0009 | 3 | 28 | 4.219226 | 3.260072 | 0.5098509 | 1.405e-09 | 2.140588 | 5.635e-09
2018-03-23 04:35 | 211250.7654 | 240.0009 | 3 | 28 | 4.239177 | 3.260072 | 0.6185181 | 1.405e-09 | 2.600148 | 5.635e-09
2018-03-23 04:37 | 211370.7654 | 360.0009 | 3 | 28 | 4.261305 | 3.26011 | 0.727185 | 1.405e-09 | 3.061983 | 5.635e-09
2018-03-23 04:39 | 211490.7646 | 480.0001 | 3 | 28 | 4.286407 | 3.260049 | 0.8358362 | 1.405e-09 | 3.526322 | 5.635e-09
2018-03-23 04:41 | 211610.7646 | 600.0001 | 3 | 28 | 4.313757 | 3.259984 | 0.9445003 | 1.405e-09 | 3.993565 | 5.635e-09
2018-03-23 04:43 | 211730.7654 | 720.0009 | 3 | 28 | 4.343569 | 3.260123 | 1.053175 | 1.405e-09 | 4.463964 | 5.635e-09
2018-03-23 04:45 | 211850.7654 | 840.0009 | 3 | 28 | 4.375577 | 3.260085 | 1.161843 | 1.405e-09 | 4.937694 | 5.635e-09
2018-03-23 04:47 | 211970.7654 | 960.0009 | 3 | 28 | 4.400255 | 3.162913 | 1.270054 | 1.405e-09 | 5.412865 | 5.635e-09
2018-03-23 04:49 | 212090.7654 | 1080.0009 | 3 | 28 | 4.400292 | 2.877839 | 1.370585 | 1.405e-09 | 5.855226 | 5.635e-09
2018-03-23 04:51 | 212210.7647 | 1200.0002 | 3 | 28 | 4.40024 | 2.631572 | 1.462296 | 1.405e-09 | 6.258776 | 5.635e-09
2018-03-23 04:53 | 212330.7647 | 1320.0002 | 3 | 28 | 4.400172 | 2.423825 | 1.546472 | 1.405e-09 | 6.629169 | 5.635e-09
2018-03-23 04:55 | 212450.7647 | 1440.0002 | 3 | 28 | 4.40017 | 2.246659 | 1.62427 | 1.405e-09 | 6.971499 | 5.635e-09
2018-03-23 04:57 | 212570.7646 | 1560.0001 | 3 | 28 | 4.400259 | 2.088798 | 1.696472 | 1.405e-09 | 7.289201 | 5.635e-09
2018-03-23 04:59 | 212690.7655 | 1680.001 | 3 | 28 | 4.40019 | 1.95083 | 1.763749 | 1.405e-09 | 7.585234 | 5.635e-09
2018-03-23 05:01 | 212810.7655 | 1800.001 | 3 | 28 | 4.400234 | 1.827353 | 1.826684 | 1.405e-09 | 7.86216 | 5.635e-09
2018-03-23 05:03 | 212930.7647 | 1920.0002 | 3 | 28 | 4.400152 | 1.714102 | 1.885679 | 1.405e-09 | 8.121751 | 5.635e-09
2018-03-23 05:05 | 213050.7647 | 2040.0002 | 3 | 28 | 4.400196 | 1.610528 | 1.94108 | 1.405e-09 | 8.365527 | 5.635e-09
2018-03-23 05:07 | 213170.7654 | 2160.0009 | 3 | 28 | 4.400208 | 1.514423 | 1.993136 | 1.405e-09 | 8.594584 | 5.635e-09
2018-03-23 05:09 | 213290.7647 | 2280.0002 | 3 | 28 | 4.400115 | 1.423321 | 2.042099 | 1.405e-09 | 8.810028 | 5.635e-09
2018-03-23 05:11 | 213410.7646 | 2400.0001 | 3 | 28 | 4.40018 | 1.339861 | 2.088158 | 1.405e-09 | 9.012697 | 5.635e-09
2018-03-23 05:13 | 213530.7655 | 2520.001 | 3 | 28 | 4.400202 | 1.259905 | 2.131462 | 1.405e-09 | 9.203242 | 5.635e-09
2018-03-23 05:15 | 213650.7655 | 2640.001 | 3 | 28 | 4.400191 | 1.185298 | 2.172188 | 1.405e-09 | 9.382442 | 5.635e-09
2018-03-23 05:17 | 213770.7656 | 2760.0011 | 3 | 28 | 4.400144 | 1.115589 | 2.210527 | 1.405e-09 | 9.55114 | 5.635e-09
2018-03-23 05:19 | 213890.7655 | 2880.001 | 3 | 28 | 4.400129 | 1.050985 | 2.246634 | 1.405e-09 | 9.71002 | 5.635e-09
2018-03-23 05:21 | 214010.7647 | 3000.0002 | 3 | 28 | 4.400138 | 0.9898205 | 2.280658 | 1.405e-09 | 9.859731 | 5.635e-09
2018-03-23 05:23 | 214130.7655 | 3120.001 | 3 | 28 | 4.400172 | 0.9317007 | 2.31267 | 1.405e-09 | 10.00059 | 5.635e-09
2018-03-23 05:25 | 214250.7654 | 3240.0009 | 3 | 28 | 4.400216 | 0.8762836 | 2.342782 | 1.405e-09 | 10.13309 | 5.635e-09
2018-03-23 05:27 | 214370.7647 | 3360.0002 | 3 | 28 | 4.400167 | 0.8243189 | 2.371102 | 1.405e-09 | 10.2577 | 5.635e-09
2018-03-23 05:29 | 214490.7654 | 3480.0009 | 3 | 28 | 4.400157 | 0.7749748 | 2.397746 | 1.405e-09 | 10.37494 | 5.635e-09
2018-03-23 05:31 | 214610.7663 | 3600.0018 | 3 | 28 | 4.400105 | 0.7274485 | 2.422783 | 1.405e-09 | 10.4851 | 5.635e-09
2018-03-23 05:33 | 214730.7654 | 3720.0009 | 3 | 28 | 4.400151 | 0.6843233 | 2.446313 | 1.405e-09 | 10.58864 | 5.635e-09
2018-03-23 05:34 | 214828.1357 | 3817.3712 | 3 | 28 | 4.400182 | 0.6519947 | 2.464376 | 1.405e-09 | 10.66812 | 5.635e-09
2018-03-23 05:36 | 214948.2 | 120.0009 | 4 | 28 | 4.29249 | 0 | 2.464376 | 1.405e-09 | 10.66812 | 5.635e-09
2018-03-23 05:38 | 215068.2 | 240.0001 | 4 | 28 | 4.281283 | 0 | 2.464376 | 1.405e-09 | 10.66812 | 5.635e-09
2018-03-23 05:39 | 215128.2 | 300.0023 | 4 | 28 | 4.278268 | 0 | 2.464376 | 1.405e-09 | 10.66812 | 5.635e-09
2018-03-23 05:41 | 215248.2 | 120.0009 | 5 | 28 | 3.832295 | -3.259963 | 2.464376 | 0.1086524 | 10.66812 | 0.4223809
2018-03-23 05:43 | 215368.2 | 240.0001 | 5 | 28 | 3.780835 | -3.260036 | 2.464376 | 0.2173125 | 10.66812 | 0.8358873
2018-03-23 05:45 | 215488.2 | 360.001 | 5 | 28 | 3.734374 | -3.259973 | 2.464376 | 0.3259754 | 10.66812 | 1.244185
2018-03-23 05:47 | 215608.2 | 480.0001 | 5 | 28 | 3.689325 | -3.260015 | 2.464376 | 0.4346388 | 10.66812 | 1.647515
2018-03-23 05:49 | 215728.2 | 600.001 | 5 | 28 | 3.645319 | -3.260026 | 2.464376 | 0.5433041 | 10.66812 | 2.046009
2018-03-23 05:51 | 215848.2 | 720.0009 | 5 | 28 | 3.603924 | -3.260048 | 2.464376 | 0.651976 | 10.66812 | 2.439866
2018-03-23 05:53 | 215968.2 | 840.0002 | 5 | 28 | 3.566309 | -3.260026 | 2.464376 | 0.7606323 | 10.66812 | 2.829386
2018-03-23 05:55 | 216088.2 | 960.0001 | 5 | 28 | 3.531994 | -3.25999 | 2.464376 | 0.8692925 | 10.66812 | 3.215012
2018-03-23 05:57 | 216208.2 | 1080.0009 | 5 | 28 | 3.500213 | -3.259954 | 2.464376 | 0.9779534 | 10.66812 | 3.59706
2018-03-23 05:59 | 216328.2 | 1200.0001 | 5 | 28 | 3.470344 | -3.259998 | 2.464376 | 1.086621 | 10.66812 | 3.975777
2018-03-23 06:01 | 216448.2 | 1320.0001 | 5 | 28 | 3.442504 | -3.259976 | 2.464376 | 1.195286 | 10.66812 | 4.351357
2018-03-23 06:03 | 216568.2 | 1440.0002 | 5 | 28 | 3.416362 | -3.26005 | 2.464376 | 1.303945 | 10.66812 | 4.723979
2018-03-23 06:05 | 216688.2 | 1560.0001 | 5 | 28 | 3.391091 | -3.259941 | 2.464376 | 1.412604 | 10.66812 | 5.093819
2018-03-23 06:07 | 216808.2 | 1680.0001 | 5 | 28 | 3.366844 | -3.259928 | 2.464376 | 1.521267 | 10.66812 | 5.460988
2018-03-23 06:09 | 216928.2 | 1800.0009 | 5 | 28 | 3.342396 | -3.259966 | 2.464376 | 1.629934 | 10.66812 | 5.825528
2018-03-23 06:11 | 217048.2 | 1920.0001 | 5 | 28 | 3.316694 | -3.259945 | 2.464376 | 1.738582 | 10.66812 | 6.187288
2018-03-23 06:13 | 217168.2 | 2040.001 | 5 | 28 | 3.28917 | -3.259952 | 2.464376 | 1.847242 | 10.66812 | 6.546207
2018-03-23 06:15 | 217288.2 | 2160.0001 | 5 | 28 | 3.258399 | -3.259859 | 2.464376 | 1.955911 | 10.66812 | 6.901992
2018-03-23 06:17 | 217408.2 | 2280.0009 | 5 | 28 | 3.222837 | -3.259894 | 2.464376 | 2.064567 | 10.66812 | 7.254153
2018-03-23 06:19 | 217528.2 | 2400.0001 | 5 | 28 | 3.180536 | -3.259923 | 2.464376 | 2.173225 | 10.66812 | 7.602121
2018-03-23 06:21 | 217648.2 | 2520.0001 | 5 | 28 | 3.128306 | -3.259825 | 2.464376 | 2.28188 | 10.66812 | 7.94499
2018-03-23 06:23 | 217768.2 | 2640.0009 | 5 | 28 | 3.060473 | -3.259803 | 2.464376 | 2.390535 | 10.66812 | 8.281402
2018-03-23 06:25 | 217849.1 | 2720.8671 | 5 | 28 | 2.999995 | -3.259845 | 2.464376 | 2.46377 | 10.66812 | 8.50343
2018-03-23 06:27 | 217969.2 | 120.0001 | 6 | 28 | 3.646836 | 0 | 2.464376 | 2.46377 | 10.66812 | 8.50343
2018-03-23 06:29 | 218089.2 | 240.0001 | 6 | 28 | 3.68152 | 0 | 2.464376 | 2.46377 | 10.66812 | 8.50343
2018-03-23 06:30 | 218149.2 | 300.0007 | 6 | 28 | 3.688474 | 0 | 2.464376 | 2.46377 | 10.66812 | 8.50343
2018-03-23 06:30 | 218149.2 | 0.0028 | 7 | 29 | 3.68848 | 0 | 0 | 0 | 0 | 0
2018-03-23 06:32 | 218269.3 | 120.0001 | 2 | 29 | 4.20031 | 3.965106 | 0.1471471 | 6.228e-09 | 0.6162152 | 2.2972e-08
2018-03-23 06:34 | 218389.3 | 240.0001 | 2 | 29 | 4.200243 | 3.550372 | 0.2718768 | 6.228e-09 | 1.140113 | 2.2972e-08
2018-03-23 06:36 | 218509.3 | 360.0001 | 2 | 29 | 4.200245 | 3.284295 | 0.3854612 | 6.228e-09 | 1.617195 | 2.2972e-08
2018-03-23 06:36 | 218522.8 | 373.5407 | 2 | 29 | 4.200278 | 3.259994 | 0.3977545 | 6.228e-09 | 1.66883 | 2.2972e-08
2018-03-23 06:38 | 218642.8 | 120.001 | 3 | 29 | 4.219247 | 3.260032 | 0.5060478 | 6.228e-09 | 2.124657 | 2.2972e-08
2018-03-23 06:40 | 218762.8 | 240.0003 | 3 | 29 | 4.239102 | 3.260037 | 0.6147162 | 6.228e-09 | 2.584221 | 2.2972e-08
2018-03-23 06:42 | 218882.8 | 360.0002 | 3 | 29 | 4.261174 | 3.260108 | 0.7233715 | 6.228e-09 | 3.045998 | 2.2972e-08
2018-03-23 06:44 | 219002.8 | 480.0002 | 3 | 29 | 4.286014 | 3.26002 | 0.8320335 | 6.228e-09 | 3.510349 | 2.2972e-08
2018-03-23 06:46 | 219122.8 | 600.0011 | 3 | 29 | 4.313504 | 3.260055 | 0.940712 | 6.228e-09 | 3.977613 | 2.2972e-08
2018-03-23 06:48 | 219242.8 | 720.0002 | 3 | 29 | 4.343299 | 3.260076 | 1.049381 | 6.228e-09 | 4.447956 | 2.2972e-08
2018-03-23 06:50 | 219362.8 | 840.0011 | 3 | 29 | 4.375408 | 3.260123 | 1.158034 | 6.228e-09 | 4.921593 | 2.2972e-08
2018-03-23 06:52 | 219482.8 | 960.001 | 3 | 29 | 4.400224 | 3.163621 | 1.266267 | 6.228e-09 | 5.396839 | 2.2972e-08
2018-03-23 06:54 | 219602.8 | 1080.0002 | 3 | 29 | 4.400238 | 2.876721 | 1.366813 | 6.228e-09 | 5.83927 | 2.2972e-08
2018-03-23 06:56 | 219722.8 | 1200.001 | 3 | 29 | 4.400227 | 2.6316 | 1.458503 | 6.228e-09 | 6.242726 | 2.2972e-08
2018-03-23 06:58 | 219842.8 | 1320.0011 | 3 | 29 | 4.400246 | 2.422603 | 1.542629 | 6.228e-09 | 6.6129 | 2.2972e-08
2018-03-23 07:00 | 219962.8 | 1440.0011 | 3 | 29 | 4.400208 | 2.244254 | 1.620342 | 6.228e-09 | 6.954855 | 2.2972e-08
2018-03-23 07:02 | 220082.8 | 1560.0011 | 3 | 29 | 4.400222 | 2.088895 | 1.692505 | 6.228e-09 | 7.272388 | 2.2972e-08
2018-03-23 07:04 | 220202.8 | 1680.0003 | 3 | 29 | 4.400204 | 1.951283 | 1.759784 | 6.228e-09 | 7.56843 | 2.2972e-08
2018-03-23 07:06 | 220322.8 | 1800.0003 | 3 | 29 | 4.400213 | 1.827928 | 1.822734 | 6.228e-09 | 7.845422 | 2.2972e-08
2018-03-23 07:08 | 220442.8 | 1920.0003 | 3 | 29 | 4.400186 | 1.714978 | 1.881753 | 6.228e-09 | 8.105115 | 2.2972e-08
2018-03-23 07:10 | 220562.8 | 2040.0002 | 3 | 29 | 4.400243 | 1.612793 | 1.937184 | 6.228e-09 | 8.349023 | 2.2972e-08
2018-03-23 07:12 | 220682.8 | 2160.0011 | 3 | 29 | 4.400224 | 1.517053 | 1.989313 | 6.228e-09 | 8.578399 | 2.2972e-08
2018-03-23 07:14 | 220802.8 | 2280.0002 | 3 | 29 | 4.400205 | 1.427959 | 2.038377 | 6.228e-09 | 8.79429 | 2.2972e-08
2018-03-23 07:16 | 220922.8 | 2400.001 | 3 | 29 | 4.400241 | 1.344996 | 2.084562 | 6.228e-09 | 8.997514 | 2.2972e-08
2018-03-23 07:18 | 221042.8 | 2520.0011 | 3 | 29 | 4.400198 | 1.264255 | 2.128025 | 6.228e-09 | 9.188759 | 2.2972e-08
2018-03-23 07:20 | 221162.8 | 2640.0003 | 3 | 29 | 4.400118 | 1.188926 | 2.168908 | 6.228e-09 | 9.36865 | 2.2972e-08
2018-03-23 07:22 | 221282.8 | 2760.0004 | 3 | 29 | 4.400168 | 1.118816 | 2.207361 | 6.228e-09 | 9.537849 | 2.2972e-08
2018-03-23 07:24 | 221402.8 | 2880.0019 | 3 | 29 | 4.400169 | 1.054004 | 2.243561 | 6.228e-09 | 9.697136 | 2.2972e-08
2018-03-23 07:26 | 221522.8 | 3000.0011 | 3 | 29 | 4.400108 | 0.991436 | 2.277647 | 6.228e-09 | 9.847119 | 2.2972e-08
2018-03-23 07:28 | 221642.8 | 3120.0002 | 3 | 29 | 4.40016 | 0.9335299 | 2.30973 | 6.228e-09 | 9.98829 | 2.2972e-08
2018-03-23 07:30 | 221762.8 | 3240.0003 | 3 | 29 | 4.400169 | 0.8779888 | 2.339924 | 6.228e-09 | 10.12115 | 2.2972e-08
2018-03-23 07:32 | 221882.8 | 3360.001 | 3 | 29 | 4.400108 | 0.825572 | 2.368319 | 6.228e-09 | 10.24609 | 2.2972e-08
2018-03-23 07:34 | 222002.8 | 3480.0002 | 3 | 29 | 4.400173 | 0.7772055 | 2.39503 | 6.228e-09 | 10.36363 | 2.2972e-08
2018-03-23 07:36 | 222122.8 | 3600.0002 | 3 | 29 | 4.400171 | 0.7308779 | 2.420149 | 6.228e-09 | 10.47415 | 2.2972e-08
2018-03-23 07:38 | 222242.8 | 3720.001 | 3 | 29 | 4.400145 | 0.6871576 | 2.443771 | 6.228e-09 | 10.57809 | 2.2972e-08
2018-03-23 07:40 | 222347 | 3824.1657 | 3 | 29 | 4.400182 | 0.6519995 | 2.463132 | 6.228e-09 | 10.66329 | 2.2972e-08
2018-03-23 07:42 | 222467 | 120.0011 | 4 | 29 | 4.29224 | 0 | 2.463132 | 6.228e-09 | 10.66329 | 2.2972e-08
2018-03-23 07:44 | 222587 | 240.0002 | 4 | 29 | 4.28099 | 0 | 2.463132 | 6.228e-09 | 10.66329 | 2.2972e-08
2018-03-23 07:45 | 222647 | 300.0041 | 4 | 29 | 4.277976 | 0 | 2.463132 | 6.228e-09 | 10.66329 | 2.2972e-08
2018-03-23 07:47 | 222767.091 | 120.0001 | 5 | 29 | 3.831482 | -3.260041 | 2.463132 | 0.1086513 | 10.66329 | 0.4222859
2018-03-23 07:49 | 222887.0919 | 240.001 | 5 | 29 | 3.780326 | -3.260001 | 2.463132 | 0.2173229 | 10.66329 | 0.8357645
2018-03-23 07:51 | 223007.0919 | 360.001 | 5 | 29 | 3.73401 | -3.260028 | 2.463132 | 0.3259854 | 10.66329 | 1.24401
2018-03-23 07:53 | 223127.091 | 480.0001 | 5 | 29 | 3.688537 | -3.260021 | 2.463132 | 0.4346345 | 10.66329 | 1.647231
2018-03-23 07:55 | 223247.0911 | 600.0002 | 5 | 29 | 3.644577 | -3.25991 | 2.463132 | 0.5432975 | 10.66329 | 2.045641
2018-03-23 07:57 | 223367.091 | 720.0001 | 5 | 29 | 3.603293 | -3.260015 | 2.463132 | 0.6519629 | 10.66329 | 2.439409
2018-03-23 07:59 | 223487.0918 | 840.0009 | 5 | 29 | 3.565467 | -3.260008 | 2.463132 | 0.7606291 | 10.66329 | 2.828871
2018-03-23 08:01 | 223607.091 | 960.0001 | 5 | 29 | 3.531454 | -3.259998 | 2.463132 | 0.8692921 | 10.66329 | 3.214431
2018-03-23 08:03 | 223727.0918 | 1080.0009 | 5 | 29 | 3.499934 | -3.260097 | 2.463132 | 0.9779539 | 10.66329 | 3.596447
2018-03-23 08:05 | 223847.0919 | 1200.001 | 5 | 29 | 3.470191 | -3.259983 | 2.463132 | 1.086624 | 10.66329 | 3.975146
2018-03-23 08:07 | 223967.0918 | 1320.0009 | 5 | 29 | 3.442221 | -3.26001 | 2.463132 | 1.195287 | 10.66329 | 4.350694
2018-03-23 08:09 | 224087.0918 | 1440.0009 | 5 | 29 | 3.415575 | -3.260019 | 2.463132 | 1.303946 | 10.66329 | 4.723256
2018-03-23 08:11 | 224207.091 | 1560.0001 | 5 | 29 | 3.390574 | -3.259954 | 2.463132 | 1.412604 | 10.66329 | 5.093018
2018-03-23 08:13 | 224327.0918 | 1680.0009 | 5 | 29 | 3.366162 | -3.260058 | 2.463132 | 1.52127 | 10.66329 | 5.46012
2018-03-23 08:15 | 224447.091 | 1800.0001 | 5 | 29 | 3.341636 | -3.259973 | 2.463132 | 1.629927 | 10.66329 | 5.824548
2018-03-23 08:17 | 224567.091 | 1920.0001 | 5 | 29 | 3.315947 | -3.260001 | 2.463132 | 1.738586 | 10.66329 | 6.186265
2018-03-23 08:19 | 224687.091 | 2040.0001 | 5 | 29 | 3.288257 | -3.260018 | 2.463132 | 1.847255 | 10.66329 | 6.545122
2018-03-23 08:21 | 224807.0918 | 2160.0009 | 5 | 29 | 3.257546 | -3.260041 | 2.463132 | 1.955919 | 10.66329 | 6.900801
2018-03-23 08:23 | 224927.0919 | 2280.001 | 5 | 29 | 3.221813 | -3.260072 | 2.463132 | 2.06458 | 10.66329 | 7.252881
2018-03-23 08:25 | 225047.0918 | 2400.0009 | 5 | 29 | 3.17913 | -3.260019 | 2.463132 | 2.17324 | 10.66329 | 7.600717
2018-03-23 08:27 | 225167.091 | 2520.0001 | 5 | 29 | 3.127098 | -3.25997 | 2.463132 | 2.281902 | 10.66329 | 7.94346
2018-03-23 08:29 | 225287.091 | 2640.0001 | 5 | 29 | 3.058971 | -3.25995 | 2.463132 | 2.390547 | 10.66329 | 8.279686
2018-03-23 08:30 | 225364.6829 | 2717.592 | 5 | 29 | 2.999998 | -3.260038 | 2.463132 | 2.460825 | 10.66329 | 8.492679
2018-03-23 08:32 | 225484.7 | 120.001 | 6 | 29 | 3.647164 | 0 | 2.463132 | 2.460825 | 10.66329 | 8.492679
2018-03-23 08:34 | 225604.7 | 240.001 | 6 | 29 | 3.681852 | 0 | 2.463132 | 2.460825 | 10.66329 | 8.492679
2018-03-23 08:35 | 225664.7 | 300.0032 | 6 | 29 | 3.688763 | 0 | 2.463132 | 2.460825 | 10.66329 | 8.492679
2018-03-23 08:35 | 225664.7 | 0.0027 | 7 | 30 | 3.688918 | 0 | 0 | 0 | 0 | 0
2018-03-23 08:37 | 225784.8 | 120.001 | 2 | 30 | 4.2003 | 3.958333 | 0.147017 | 6.02e-10 | 0.6156845 | 2.222e-09
2018-03-23 08:39 | 225904.8 | 240.001 | 2 | 30 | 4.200264 | 3.545196 | 0.2714917 | 6.02e-10 | 1.138512 | 2.222e-09
2018-03-23 08:41 | 226024.8 | 360.001 | 2 | 30 | 4.20024 | 3.281165 | 0.3849625 | 6.02e-10 | 1.615117 | 2.222e-09
2018-03-23 08:41 | 226036.5 | 371.7208 | 2 | 30 | 4.200214 | 3.259986 | 0.395613 | 6.02e-10 | 1.659851 | 2.222e-09
2018-03-23 08:43 | 226156.6 | 120.0009 | 3 | 30 | 4.219115 | 3.260022 | 0.5039074 | 6.02e-10 | 2.115669 | 2.222e-09
2018-03-23 08:45 | 226276.6 | 240.0009 | 3 | 30 | 4.238899 | 3.260087 | 0.6125656 | 6.02e-10 | 2.575172 | 2.222e-09
2018-03-23 08:47 | 226396.6 | 360.0001 | 3 | 30 | 4.260694 | 3.260079 | 0.7212372 | 6.02e-10 | 3.036985 | 2.222e-09
2018-03-23 08:49 | 226516.6 | 480.0009 | 3 | 30 | 4.285466 | 3.259986 | 0.8298942 | 6.02e-10 | 3.501253 | 2.222e-09
2018-03-23 08:51 | 226636.6 | 600.0002 | 3 | 30 | 4.312878 | 3.260142 | 0.9385633 | 6.02e-10 | 3.968415 | 2.222e-09
2018-03-23 08:53 | 226756.6 | 720.0001 | 3 | 30 | 4.342766 | 3.260062 | 1.047241 | 6.02e-10 | 4.438735 | 2.222e-09
2018-03-23 08:55 | 226876.6 | 840.001 | 3 | 30 | 4.374819 | 3.260102 | 1.15591 | 6.02e-10 | 4.912385 | 2.222e-09
2018-03-23 08:57 | 226996.6 | 960.0009 | 3 | 30 | 4.400246 | 3.169129 | 1.264183 | 6.02e-10 | 5.387763 | 2.222e-09
2018-03-23 08:59 | 227116.6 | 1080.0002 | 3 | 30 | 4.400281 | 2.883317 | 1.364905 | 6.02e-10 | 5.830965 | 2.222e-09
2018-03-23 09:01 | 227236.6 | 1200.0001 | 3 | 30 | 4.400256 | 2.63724 | 1.456806 | 6.02e-10 | 6.235352 | 2.222e-09
2018-03-23 09:03 | 227356.6 | 1320.0001 | 3 | 30 | 4.399834 | 2.55767 | 1.541984 | 6.02e-10 | 6.610142 | 2.222e-09
2018-03-23 09:05 | 227476.6 | 1440.0002 | 3 | 30 | 4.400216 | 2.406049 | 1.625778 | 6.02e-10 | 6.978848 | 2.222e-09
2018-03-23 09:07 | 227596.6 | 1560.0009 | 3 | 30 | 4.40023 | 2.168696 | 1.701918 | 6.02e-10 | 7.313884 | 2.222e-09
2018-03-23 09:09 | 227716.6 | 1680.0002 | 3 | 30 | 4.400249 | 1.976681 | 1.770907 | 6.02e-10 | 7.617448 | 2.222e-09
2018-03-23 09:11 | 227836.6 | 1800.0001 | 3 | 30 | 4.400218 | 1.823678 | 1.834139 | 6.02e-10 | 7.895681 | 2.222e-09
2018-03-23 09:13 | 227956.6 | 1920.001 | 3 | 30 | 4.400184 | 1.697462 | 1.892739 | 6.02e-10 | 8.153535 | 2.222e-09
2018-03-23 09:15 | 228076.6 | 2040.0002 | 3 | 30 | 4.400189 | 1.590581 | 1.947501 | 6.02e-10 | 8.394498 | 2.222e-09
2018-03-23 09:17 | 228196.6 | 2160.0009 | 3 | 30 | 4.400168 | 1.494202 | 1.998885 | 6.02e-10 | 8.620598 | 2.222e-09
2018-03-23 09:19 | 228316.6 | 2280.0002 | 3 | 30 | 4.400181 | 1.406405 | 2.047212 | 6.02e-10 | 8.833246 | 2.222e-09
2018-03-23 09:21 | 228436.6 | 2400.0001 | 3 | 30 | 4.400145 | 1.324797 | 2.092713 | 6.02e-10 | 9.033458 | 2.222e-09
2018-03-23 09:23 | 228556.6 | 2520.001 | 3 | 30 | 4.400167 | 1.248544 | 2.135601 | 6.02e-10 | 9.222171 | 2.222e-09
2018-03-23 09:25 | 228676.6 | 2640.001 | 3 | 30 | 4.400206 | 1.176131 | 2.175996 | 6.02e-10 | 9.399917 | 2.222e-09
2018-03-23 09:27 | 228796.6 | 2760.0002 | 3 | 30 | 4.400169 | 1.105655 | 2.214001 | 6.02e-10 | 9.567147 | 2.222e-09
2018-03-23 09:29 | 228916.6 | 2880.0019 | 3 | 30 | 4.400153 | 1.040523 | 2.249758 | 6.02e-10 | 9.724483 | 2.222e-09
2018-03-23 09:31 | 229036.6 | 3000.0004 | 3 | 30 | 4.400176 | 0.9799862 | 2.283425 | 6.02e-10 | 9.872623 | 2.222e-09
2018-03-23 09:33 | 229156.6 | 3120.001 | 3 | 30 | 4.400217 | 0.9228601 | 2.315117 | 6.02e-10 | 10.01207 | 2.222e-09
2018-03-23 09:35 | 229276.6 | 3240.0002 | 3 | 30 | 4.400194 | 0.8678255 | 2.344938 | 6.02e-10 | 10.14329 | 2.222e-09
2018-03-23 09:37 | 229396.6 | 3360.001 | 3 | 30 | 4.400133 | 0.8151855 | 2.372974 | 6.02e-10 | 10.26665 | 2.222e-09
2018-03-23 09:39 | 229516.6 | 3480.0009 | 3 | 30 | 4.40018 | 0.7670317 | 2.399338 | 6.02e-10 | 10.38266 | 2.222e-09
2018-03-23 09:41 | 229636.6 | 3600.001 | 3 | 30 | 4.40013 | 0.7204781 | 2.424115 | 6.02e-10 | 10.49168 | 2.222e-09
2018-03-23 09:43 | 229756.6 | 3720.0009 | 3 | 30 | 4.400055 | 0.6771355 | 2.447421 | 6.02e-10 | 10.59423 | 2.222e-09
2018-03-23 09:44 | 229834.5 | 3797.9361 | 3 | 30 | 4.400177 | 0.6519957 | 2.461813 | 6.02e-10 | 10.65756 | 2.222e-09
2018-03-23 09:46 | 229954.5 | 120.001 | 4 | 30 | 4.292403 | 0 | 2.461813 | 6.02e-10 | 10.65756 | 2.222e-09
2018-03-23 09:48 | 230074.5 | 240.0009 | 4 | 30 | 4.281177 | 0 | 2.461813 | 6.02e-10 | 10.65756 | 2.222e-09
2018-03-23 09:49 | 230134.5 | 300.0016 | 4 | 30 | 4.278158 | 0 | 2.461813 | 6.02e-10 | 10.65756 | 2.222e-09
2018-03-23 09:51 | 230254.6 | 120.0009 | 5 | 30 | 3.832129 | -3.260081 | 2.461813 | 0.1086546 | 10.65756 | 0.4223797
2018-03-23 09:53 | 230374.6 | 240.0009 | 5 | 30 | 3.780981 | -3.260001 | 2.461813 | 0.2173202 | 10.65756 | 0.8359008
2018-03-23 09:55 | 230494.6 | 360.001 | 5 | 30 | 3.734543 | -3.259941 | 2.461813 | 0.3259867 | 10.65756 | 1.244228
2018-03-23 09:57 | 230614.6 | 480.0001 | 5 | 30 | 3.689247 | -3.259978 | 2.461813 | 0.4346469 | 10.65756 | 1.647561
2018-03-23 09:59 | 230734.6 | 600.0009 | 5 | 30 | 3.644741 | -3.259996 | 2.461813 | 0.5433167 | 10.65756 | 2.046034
2018-03-23 10:01 | 230854.6 | 720.0001 | 5 | 30 | 3.603698 | -3.259972 | 2.461813 | 0.6519653 | 10.65756 | 2.439771
2018-03-23 10:03 | 230974.6 | 840.0009 | 5 | 30 | 3.565885 | -3.260018 | 2.461813 | 0.7606288 | 10.65756 | 2.829285
2018-03-23 10:05 | 231094.6 | 960.0001 | 5 | 30 | 3.531365 | -3.260015 | 2.461813 | 0.8693044 | 10.65756 | 3.214902
2018-03-23 10:07 | 231214.6 | 1080.0009 | 5 | 30 | 3.499712 | -3.260003 | 2.461813 | 0.9779715 | 10.65756 | 3.596895
2018-03-23 10:09 | 231334.6 | 1200.0001 | 5 | 30 | 3.470241 | -3.260055 | 2.461813 | 1.086631 | 10.65756 | 3.975563
2018-03-23 10:11 | 231454.6 | 1320.0009 | 5 | 30 | 3.442266 | -3.260066 | 2.461813 | 1.195298 | 10.65756 | 4.35113
2018-03-23 10:13 | 231574.6 | 1440.0001 | 5 | 30 | 3.415941 | -3.259963 | 2.461813 | 1.303958 | 10.65756 | 4.723718
2018-03-23 10:15 | 231694.6 | 1560.0001 | 5 | 30 | 3.39073 | -3.260026 | 2.461813 | 1.412611 | 10.65756 | 5.09349
2018-03-23 10:17 | 231814.6 | 1680.0001 | 5 | 30 | 3.366215 | -3.259981 | 2.461813 | 1.521279 | 10.65756 | 5.460622
2018-03-23 10:19 | 231934.6 | 1800.001 | 5 | 30 | 3.341348 | -3.26001 | 2.461813 | 1.629945 | 10.65756 | 5.825061
2018-03-23 10:21 | 232054.6 | 1920.0001 | 5 | 30 | 3.31594 | -3.259988 | 2.461813 | 1.73861 | 10.65756 | 6.186783
2018-03-23 10:23 | 232174.6 | 2040.0002 | 5 | 30 | 3.288342 | -3.259954 | 2.461813 | 1.84727 | 10.65756 | 6.545622
2018-03-23 10:25 | 232294.6 | 2160.0009 | 5 | 30 | 3.257583 | -3.260033 | 2.461813 | 1.95593 | 10.65756 | 6.901306
2018-03-23 10:27 | 232414.6 | 2280.0009 | 5 | 30 | 3.221982 | -3.259932 | 2.461813 | 2.064591 | 10.65756 | 7.253397
2018-03-23 10:29 | 232534.6 | 2400.0001 | 5 | 30 | 3.179488 | -3.259985 | 2.461813 | 2.173251 | 10.65756 | 7.601256
2018-03-23 10:31 | 232654.6 | 2520.0009 | 5 | 30 | 3.126573 | -3.259956 | 2.461813 | 2.281914 | 10.65756 | 7.943997
2018-03-23 10:33 | 232774.6 | 2640.001 | 5 | 30 | 3.057301 | -3.259879 | 2.461813 | 2.390579 | 10.65756 | 8.280164
2018-03-23 10:35 | 232850.7 | 2716.0943 | 5 | 30 | 2.999996 | -3.259939 | 2.461813 | 2.459482 | 10.65756 | 8.488935
2018-03-23 10:37 | 232970.8 | 120.0009 | 6 | 30 | 3.647437 | 0 | 2.461813 | 2.459482 | 10.65756 | 8.488935
2018-03-23 10:39 | 233090.8 | 240.001 | 6 | 30 | 3.682107 | 0 | 2.461813 | 2.459482 | 10.65756 | 8.488935
2018-03-23 10:40 | 233150.8 | 300.0023 | 6 | 30 | 3.689018 | 0 | 2.461813 | 2.459482 | 10.65756 | 8.488935
2018-03-23 10:40 | 233150.8 | 0.0036 | 7 | 31 | 3.689139 | 0 | 0 | 0 | 0 | 0
2018-03-23 10:42 | 233270.9 | 120.0002 | 2 | 31 | 4.200302 | 3.958087 | 0.1470129 | 0 | 0.6156621 | 0
2018-03-23 10:44 | 233390.9 | 240.0002 | 2 | 31 | 4.200233 | 3.539681 | 0.2714075 | 0 | 1.138153 | 0
2018-03-23 10:46 | 233510.9 | 360.0002 | 2 | 31 | 4.200239 | 3.276551 | 0.3847306 | 0 | 1.614138 | 0
2018-03-23 10:46 | 233520.1 | 369.2784 | 2 | 31 | 4.200243 | 3.259986 | 0.3931423 | 0 | 1.649469 | 0
2018-03-23 10:48 | 233640.1 | 120.001 | 3 | 31 | 4.219204 | 3.260142 | 0.5014334 | 0 | 2.105289 | 0
2018-03-23 10:50 | 233760.1 | 240.0002 | 3 | 31 | 4.238854 | 3.260076 | 0.6101022 | 0 | 2.56484 | 0
2018-03-23 10:52 | 233880.1 | 360.0002 | 3 | 31 | 4.260753 | 3.260091 | 0.7187693 | 0 | 3.026628 | 0
2018-03-23 10:54 | 234000.1 | 480.001 | 3 | 31 | 4.285627 | 3.260112 | 0.8274338 | 0 | 3.49094 | 0
2018-03-23 10:56 | 234120.1 | 600.001 | 3 | 31 | 4.312982 | 3.2601 | 0.9361063 | 0 | 3.958141 | 0
2018-03-23 10:58 | 234240.1 | 720.0002 | 3 | 31 | 4.343083 | 3.260123 | 1.04477 | 0 | 4.428415 | 0
2018-03-23 11:00 | 234360.1 | 840.0002 | 3 | 31 | 4.374965 | 3.260114 | 1.153439 | 0 | 4.902085 | 0
2018-03-23 11:02 | 234480.1 | 960.0002 | 3 | 31 | 4.400282 | 3.171571 | 1.261732 | 0 | 5.37756 | 0
2018-03-23 11:04 | 234600.1 | 1080.0011 | 3 | 31 | 4.400218 | 2.885049 | 1.362522 | 0 | 5.821061 | 0
2018-03-23 11:06 | 234720.1 | 1200.001 | 3 | 31 | 4.400246 | 2.63783 | 1.454452 | 0 | 6.225572 | 0
2018-03-23 11:08 | 234840.1 | 1320.0003 | 3 | 31 | 4.400203 | 2.42521 | 1.538737 | 0 | 6.596448 | 0
2018-03-23 11:10 | 234960.1 | 1440.0012 | 3 | 31 | 4.400233 | 2.245385 | 1.616495 | 0 | 6.938599 | 0
2018-03-23 11:12 | 235080.1 | 1560.0002 | 3 | 31 | 4.400158 | 2.089709 | 1.688684 | 0 | 7.256247 | 0
2018-03-23 11:14 | 235200.1 | 1680.0011 | 3 | 31 | 4.400205 | 1.953464 | 1.756039 | 0 | 7.55262 | 0
2018-03-23 11:16 | 235320.1 | 1800.0002 | 3 | 31 | 4.400268 | 1.830208 | 1.819054 | 0 | 7.829901 | 0
2018-03-23 11:18 | 235440.1 | 1920.0011 | 3 | 31 | 4.400212 | 1.716752 | 1.878129 | 0 | 8.089841 | 0
2018-03-23 11:20 | 235560.1 | 2040.0011 | 3 | 31 | 4.400151 | 1.611791 | 1.933575 | 0 | 8.333815 | 0
2018-03-23 11:22 | 235680.1 | 2160.0011 | 3 | 31 | 4.400192 | 1.51613 | 1.985706 | 0 | 8.5632 | 0
2018-03-23 11:24 | 235800.1 | 2280.0011 | 3 | 31 | 4.400203 | 1.427418 | 2.034748 | 0 | 8.778995 | 0
2018-03-23 11:26 | 235920.1 | 2400.001 | 3 | 31 | 4.40021 | 1.344093 | 2.080918 | 0 | 8.982154 | 0
2018-03-23 11:28 | 236040.1 | 2520.0011 | 3 | 31 | 4.400215 | 1.265252 | 2.124385 | 0 | 9.173416 | 0
2018-03-23 11:30 | 236160.1 | 2640.0012 | 3 | 31 | 4.400177 | 1.190813 | 2.165299 | 0 | 9.353444 | 0
2018-03-23 11:32 | 236280.1 | 2760.0003 | 3 | 31 | 4.400154 | 1.119412 | 2.20379 | 0 | 9.522814 | 0
2018-03-23 11:34 | 236400.1 | 2880.0003 | 3 | 31 | 4.400083 | 1.051689 | 2.239988 | 0 | 9.682088 | 0
2018-03-23 11:36 | 236520.1 | 3000.0012 | 3 | 31 | 4.400124 | 0.9895182 | 2.274011 | 0 | 9.831797 | 0
2018-03-23 11:38 | 236640.1 | 3120.0003 | 3 | 31 | 4.400136 | 0.9316244 | 2.306023 | 0 | 9.972652 | 0
2018-03-23 11:40 | 236760.1 | 3240.0004 | 3 | 31 | 4.400114 | 0.8763504 | 2.336161 | 0 | 10.10526 | 0
2018-03-23 11:42 | 236880.1 | 3360.002 | 3 | 31 | 4.400144 | 0.8248348 | 2.364519 | 0 | 10.23005 | 0
2018-03-23 11:44 | 237000.1 | 3480.001 | 3 | 31 | 4.400136 | 0.7753677 | 2.391189 | 0 | 10.3474 | 0
2018-03-23 11:46 | 237120.1 | 3600.001 | 3 | 31 | 4.400114 | 0.7291851 | 2.416267 | 0 | 10.45775 | 0
2018-03-23 11:48 | 237240.1 | 3720.001 | 3 | 31 | 4.400127 | 0.6860981 | 2.439854 | 0 | 10.56153 | 0
2018-03-23 11:49 | 237339.9 | 3819.7912 | 3 | 31 | 4.400145 | 0.6519995 | 2.458403 | 0 | 10.64315 | 0
2018-03-23 11:51 | 237460 | 120.001 | 4 | 31 | 4.292108 | 0 | 2.458403 | 0 | 10.64315 | 0
2018-03-23 11:53 | 237580 | 240.0002 | 4 | 31 | 4.280812 | 0 | 2.458403 | 0 | 10.64315 | 0
2018-03-23 11:54 | 237640 | 300.0025 | 4 | 31 | 4.277786 | 0 | 2.458403 | 0 | 10.64315 | 0
2018-03-23 11:56 | 237760.1 | 120.0011 | 5 | 31 | 3.83128 | -3.260085 | 2.458403 | 0.1086573 | 10.64315 | 0.4222945
2018-03-23 11:58 | 237880.1 | 240.0004 | 5 | 31 | 3.780232 | -3.260061 | 2.458403 | 0.2173201 | 10.64315 | 0.8357191
2018-03-23 12:00 | 238000.1 | 360.0002 | 5 | 31 | 3.73368 | -3.259974 | 2.458403 | 0.3259843 | 10.64315 | 1.243953
2018-03-23 12:02 | 238120.1 | 480.0003 | 5 | 31 | 3.688174 | -3.260103 | 2.458403 | 0.4346445 | 10.64315 | 1.647175
2018-03-23 12:04 | 238240.1 | 600.0002 | 5 | 31 | 3.644055 | -3.260066 | 2.458403 | 0.5433168 | 10.64315 | 2.045566
2018-03-23 12:06 | 238360.1 | 720.0002 | 5 | 31 | 3.603102 | -3.260018 | 2.458403 | 0.6519758 | 10.64315 | 2.439268
2018-03-23 12:08 | 238480.1 | 840.001 | 5 | 31 | 3.565591 | -3.260059 | 2.458403 | 0.7606379 | 10.64315 | 2.828719
2018-03-23 12:10 | 238600.1 | 960.001 | 5 | 31 | 3.531141 | -3.260033 | 2.458403 | 0.8693026 | 10.64315 | 3.214265
2018-03-23 12:12 | 238720.1 | 1080.0002 | 5 | 31 | 3.49949 | -3.260005 | 2.458403 | 0.9779655 | 10.64315 | 3.596231
2018-03-23 12:14 | 238840.1 | 1200.001 | 5 | 31 | 3.469829 | -3.260046 | 2.458403 | 1.086624 | 10.64315 | 3.974849
2018-03-23 12:16 | 238960.1 | 1320.0011 | 5 | 31 | 3.442068 | -3.260052 | 2.458403 | 1.195293 | 10.64315 | 4.350386
2018-03-23 12:18 | 239080.1 | 1440.0002 | 5 | 31 | 3.415667 | -3.260098 | 2.458403 | 1.303958 | 10.64315 | 4.72298
2018-03-23 12:20 | 239200.1 | 1560.001 | 5 | 31 | 3.39054 | -3.260095 | 2.458403 | 1.412624 | 10.64315 | 5.09277
2018-03-23 12:22 | 239320.1 | 1680.001 | 5 | 31 | 3.366108 | -3.260001 | 2.458403 | 1.521285 | 10.64315 | 5.459868
2018-03-23 12:24 | 239440.1 | 1800.0002 | 5 | 31 | 3.341132 | -3.260036 | 2.458403 | 1.629949 | 10.64315 | 5.824299
2018-03-23 12:26 | 239560.1 | 1920.0011 | 5 | 31 | 3.315691 | -3.260043 | 2.458403 | 1.738609 | 10.64315 | 6.185967
2018-03-23 12:28 | 239680.1 | 2040.0006 | 5 | 31 | 3.288245 | -3.260021 | 2.458403 | 1.847274 | 10.64315 | 6.544794
2018-03-23 12:30 | 239800.1 | 2160.0002 | 5 | 31 | 3.25712 | -3.259963 | 2.458403 | 1.955935 | 10.64315 | 6.900451
2018-03-23 12:32 | 239920.1 | 2280.0002 | 5 | 31 | 3.221255 | -3.259939 | 2.458403 | 2.064595 | 10.64315 | 7.252473
2018-03-23 12:34 | 240040.1 | 2400.0002 | 5 | 31 | 3.178688 | -3.259993 | 2.458403 | 2.173266 | 10.64315 | 7.600292
2018-03-23 12:36 | 240160.1 | 2520.0002 | 5 | 31 | 3.125518 | -3.259995 | 2.458403 | 2.281926 | 10.64315 | 7.942927
2018-03-23 12:38 | 240280.1 | 2640.0002 | 5 | 31 | 3.056785 | -3.260046 | 2.458403 | 2.390574 | 10.64315 | 8.278955
2018-03-23 12:40 | 240356 | 2715.9472 | 5 | 31 | 3 | -3.259963 | 2.458403 | 2.459349 | 10.64315 | 8.487313
2018-03-23 12:42 | 240476 | 120.0001 | 6 | 31 | 3.646941 | 0 | 2.458403 | 2.459349 | 10.64315 | 8.487313
2018-03-23 12:44 | 240596 | 240.0001 | 6 | 31 | 3.681708 | 0 | 2.458403 | 2.459349 | 10.64315 | 8.487313
2018-03-23 12:45 | 240656.1 | 300.0015 | 6 | 31 | 3.688672 | 0 | 2.458403 | 2.459349 | 10.64315 | 8.487313
2018-03-23 12:45 | 240656.1 | 0.0028 | 7 | 32 | 3.688942 | 0 | 0 | 0 | 0 | 0
2018-03-23 12:47 | 240776.1 | 120.001 | 2 | 32 | 4.20027 | 3.958768 | 0.1470083 | 0 | 0.6156421 | 0
2018-03-23 12:49 | 240896.1 | 240.0003 | 2 | 32 | 4.200207 | 3.544194 | 0.2715163 | 0 | 1.138609 | 0
2018-03-23 12:51 | 241016.1 | 360.0002 | 2 | 32 | 4.200193 | 3.279037 | 0.3849727 | 0 | 1.615154 | 0
2018-03-23 12:51 | 241026.6 | 370.4864 | 2 | 32 | 4.200238 | 3.259992 | 0.3944978 | 0 | 1.655161 | 0
2018-03-23 12:53 | 241146.6 | 120.001 | 3 | 32 | 4.219216 | 3.260144 | 0.5027713 | 0 | 2.110902 | 0
2018-03-23 12:55 | 241266.6 | 240.0001 | 3 | 32 | 4.238935 | 3.260114 | 0.6114319 | 0 | 2.570423 | 0
2018-03-23 12:57 | 241386.6 | 360.0002 | 3 | 32 | 4.260798 | 3.260047 | 0.7201054 | 0 | 3.032248 | 0
2018-03-23 12:59 | 241506.6 | 480.0009 | 3 | 32 | 4.28539 | 3.260056 | 0.8287708 | 0 | 3.496567 | 0
2018-03-23 13:01 | 241626.6 | 600.0001 | 3 | 32 | 4.312809 | 3.260009 | 0.9374265 | 0 | 3.963665 | 0
2018-03-23 13:03 | 241746.6 | 720.0001 | 3 | 32 | 4.342823 | 3.260011 | 1.046101 | 0 | 4.433967 | 0
2018-03-23 13:05 | 241866.6 | 840.0001 | 3 | 32 | 4.374625 | 3.260076 | 1.154754 | 0 | 4.907543 | 0
2018-03-23 13:07 | 241986.6 | 960.001 | 3 | 32 | 4.400255 | 3.173598 | 1.263074 | 0 | 5.383103 | 0
2018-03-23 13:09 | 242106.6 | 1080.0001 | 3 | 32 | 4.400233 | 2.887719 | 1.363959 | 0 | 5.827021 | 0
2018-03-23 13:11 | 242226.6 | 1200.0009 | 3 | 32 | 4.400259 | 2.641521 | 1.456021 | 0 | 6.232114 | 0
2018-03-23 13:13 | 242346.6 | 1320.0002 | 3 | 32 | 4.400239 | 2.429612 | 1.540435 | 0 | 6.603556 | 0
2018-03-23 13:15 | 242466.6 | 1440.0001 | 3 | 32 | 4.400163 | 2.245194 | 1.618271 | 0 | 6.946054 | 0
2018-03-23 13:17 | 242586.6 | 1560.0002 | 3 | 32 | 4.400198 | 2.089604 | 1.690471 | 0 | 7.263746 | 0
2018-03-23 13:19 | 242706.6 | 1680.0001 | 3 | 32 | 4.400252 | 1.955485 | 1.757844 | 0 | 7.560204 | 0
2018-03-23 13:21 | 242826.6 | 1800.0002 | 3 | 32 | 4.400204 | 1.830806 | 1.820907 | 0 | 7.837692 | 0
2018-03-23 13:23 | 242946.6 | 1920.0002 | 3 | 32 | 4.400243 | 1.717626 | 1.880016 | 0 | 8.097784 | 0
2018-03-23 13:25 | 243066.6 | 2040.0002 | 3 | 32 | 4.400225 | 1.613018 | 1.935485 | 0 | 8.341859 | 0
2018-03-23 13:27 | 243186.6 | 2160.0002 | 3 | 32 | 4.400166 | 1.516283 | 1.987615 | 0 | 8.571238 | 0
2018-03-23 13:29 | 243306.6 | 2280.0018 | 3 | 32 | 4.40022 | 1.427757 | 2.036681 | 0 | 8.787141 | 0
2018-03-23 13:31 | 243426.6 | 2400.0002 | 3 | 32 | 4.400152 | 1.343771 | 2.08285 | 0 | 8.990294 | 0
2018-03-23 13:33 | 243546.6 | 2520.001 | 3 | 32 | 4.400218 | 1.265593 | 2.126322 | 0 | 9.181575 | 0
2018-03-23 13:35 | 243666.6 | 2640.0009 | 3 | 32 | 4.400167 | 1.19116 | 2.167259 | 0 | 9.361703 | 0
2018-03-23 13:37 | 243786.6 | 2760.001 | 3 | 32 | 4.400146 | 1.121246 | 2.205787 | 0 | 9.531235 | 0
2018-03-23 13:39 | 243906.6 | 2880.0001 | 3 | 32 | 4.400163 | 1.054608 | 2.242046 | 0 | 9.69078 | 0
2018-03-23 13:41 | 244026.6 | 3000.0002 | 3 | 32 | 4.400121 | 0.9907541 | 2.276131 | 0 | 9.84076 | 0
2018-03-23 13:43 | 244146.6 | 3120.0018 | 3 | 32 | 4.400151 | 0.9321718 | 2.308176 | 0 | 9.981766 | 0
2018-03-23 13:45 | 244266.6 | 3240.001 | 3 | 32 | 4.400189 | 0.8772631 | 2.338319 | 0 | 10.1144 | 0
2018-03-23 13:47 | 244386.6 | 3360.0005 | 3 | 32 | 4.400138 | 0.8249302 | 2.366675 | 0 | 10.23917 | 0
2018-03-23 13:49 | 244506.6 | 3480.0009 | 3 | 32 | 4.400131 | 0.7763596 | 2.393357 | 0 | 10.35658 | 0
2018-03-23 13:51 | 244626.6 | 3600.001 | 3 | 32 | 4.400127 | 0.7294645 | 2.418451 | 0 | 10.46699 | 0
2018-03-23 13:53 | 244746.6 | 3720.0002 | 3 | 32 | 4.400205 | 0.686985 | 2.442047 | 0 | 10.57082 | 0
2018-03-23 13:55 | 244848.3 | 3821.6528 | 3 | 32 | 4.400156 | 0.6519976 | 2.460933 | 0 | 10.65392 | 0
2018-03-23 13:57 | 244968.3 | 120.0002 | 4 | 32 | 4.292454 | 0 | 2.460933 | 0 | 10.65392 | 0
2018-03-23 13:59 | 245088.3 | 240.0002 | 4 | 32 | 4.281223 | 0 | 2.460933 | 0 | 10.65392 | 0
2018-03-23 14:00 | 245148.3 | 300.0008 | 4 | 32 | 4.278189 | 0 | 2.460933 | 0 | 10.65392 | 0
2018-03-23 14:02 | 245268.4 | 120.0001 | 5 | 32 | 3.832462 | -3.260028 | 2.460933 | 0.1086514 | 10.65392 | 0.4223809
2018-03-23 14:04 | 245388.4 | 240.0002 | 5 | 32 | 3.781282 | -3.259885 | 2.460933 | 0.2173141 | 10.65392 | 0.8359371
2018-03-23 14:06 | 245508.4 | 360.0001 | 5 | 32 | 3.735027 | -3.259996 | 2.460933 | 0.3259799 | 10.65392 | 1.244307
2018-03-23 14:08 | 245628.4 | 480.0001 | 5 | 32 | 3.689701 | -3.260036 | 2.460933 | 0.4346461 | 10.65392 | 1.647712
2018-03-23 14:10 | 245748.4 | 600.0002 | 5 | 32 | 3.645275 | -3.25997 | 2.460933 | 0.5433019 | 10.65392 | 2.046187
2018-03-23 14:12 | 245868.4 | 720.0001 | 5 | 32 | 3.603915 | -3.25997 | 2.460933 | 0.6519625 | 10.65392 | 2.44
2018-03-23 14:14 | 245988.4 | 840.0002 | 5 | 32 | 3.566411 | -3.25997 | 2.460933 | 0.7606305 | 10.65392 | 2.829561
2018-03-23 14:16 | 246108.4 | 960.0009 | 5 | 32 | 3.531835 | -3.259976 | 2.460933 | 0.8692927 | 10.65392 | 3.215186
2018-03-23 14:18 | 246228.4 | 1080.0009 | 5 | 32 | 3.500122 | -3.259925 | 2.460933 | 0.9779536 | 10.65392 | 3.597213
2018-03-23 14:20 | 246348.4 | 1200.0001 | 5 | 32 | 3.470651 | -3.259974 | 2.460933 | 1.086611 | 10.65392 | 3.975909
2018-03-23 14:22 | 246468.4 | 1320.0009 | 5 | 32 | 3.442834 | -3.25993 | 2.460933 | 1.195271 | 10.65392 | 4.351511
2018-03-23 14:24 | 246588.4 | 1440.0003 | 5 | 32 | 3.416612 | -3.259914 | 2.460933 | 1.303939 | 10.65392 | 4.724204
2018-03-23 14:26 | 246708.4 | 1560.0001 | 5 | 32 | 3.391325 | -3.260033 | 2.460933 | 1.412597 | 10.65392 | 5.09406
2018-03-23 14:28 | 246828.4 | 1680.0002 | 5 | 32 | 3.366831 | -3.259925 | 2.460933 | 1.521258 | 10.65392 | 5.461231
2018-03-23 14:30 | 246948.4 | 1800.0009 | 5 | 32 | 3.34219 | -3.259941 | 2.460933 | 1.629924 | 10.65392 | 5.825765
2018-03-23 14:32 | 247068.4 | 1920.0001 | 5 | 32 | 3.316458 | -3.260013 | 2.460933 | 1.738577 | 10.65392 | 6.187517
2018-03-23 14:34 | 247188.4 | 2040.0001 | 5 | 32 | 3.288873 | -3.259939 | 2.460933 | 1.847246 | 10.65392 | 6.546434
2018-03-23 14:36 | 247308.4 | 2160.0001 | 5 | 32 | 3.257893 | -3.259886 | 2.460933 | 1.955894 | 10.65392 | 6.902106
2018-03-23 14:38 | 247428.4 | 2280.001 | 5 | 32 | 3.22238 | -3.259939 | 2.460933 | 2.064564 | 10.65392 | 7.254266
2018-03-23 14:40 | 247548.4 | 2400.0009 | 5 | 32 | 3.180231 | -3.259981 | 2.460933 | 2.173221 | 10.65392 | 7.60221
2018-03-23 14:42 | 247668.4 | 2520.0009 | 5 | 32 | 3.127496 | -3.259945 | 2.460933 | 2.281877 | 10.65392 | 7.945007
2018-03-23 14:44 | 247788.4 | 2640.0001 | 5 | 32 | 3.058707 | -3.259933 | 2.460933 | 2.390538 | 10.65392 | 8.281289
2018-03-23 14:45 | 247866.3 | 2717.8503 | 5 | 32 | 3 | -3.259859 | 2.460933 | 2.461031 | 10.65392 | 8.494928
2018-03-23 14:47 | 247986.3 | 120.0002 | 6 | 32 | 3.64661 | 0 | 2.460933 | 2.461046 | 10.65392 | 8.494972
2018-03-23 14:49 | 248106.3 | 240.0002 | 6 | 32 | 3.681459 | 0 | 2.460933 | 2.461046 | 10.65392 | 8.494972
2018-03-23 14:50 | 248166.3 | 300.0024 | 6 | 32 | 3.688426 | 0 | 2.460933 | 2.461046 | 10.65392 | 8.494972
2018-03-23 14:50 | 248166.3 | 0.0029 | 7 | 33 | 3.688585 | 0 | 0 | 0 | 0 | 0
2018-03-23 14:52 | 248286.4008 | 120.0011 | 2 | 33 | 4.200284 | 3.963401 | 0.1471762 | 0 | 0.6163204 | 0
2018-03-23 14:54 | 248406.4007 | 240.001 | 2 | 33 | 4.200243 | 3.544608 | 0.2717769 | 0 | 1.139678 | 0
2018-03-23 14:56 | 248526.4007 | 360.001 | 2 | 33 | 4.20025 | 3.280862 | 0.3852334 | 0 | 1.616222 | 0
2018-03-23 14:56 | 248537.4078 | 371.0081 | 2 | 33 | 4.200258 | 3.25999 | 0.3952394 | 0 | 1.65825 | 0
2018-03-23 14:58 | 248657.4 | 120.0002 | 3 | 33 | 4.219285 | 3.259971 | 0.5035142 | 0 | 2.113999 | 0
2018-03-23 15:00 | 248777.4 | 240.001 | 3 | 33 | 4.239335 | 3.260039 | 0.6121834 | 0 | 2.573589 | 0
2018-03-23 15:02 | 248897.4 | 360.001 | 3 | 33 | 4.261293 | 3.26002 | 0.7208395 | 0 | 3.035389 | 0
2018-03-23 15:04 | 249017.4 | 480.0011 | 3 | 33 | 4.285881 | 3.26007 | 0.8294947 | 0 | 3.49971 | 0
2018-03-23 15:06 | 249137.4 | 600.0003 | 3 | 33 | 4.313542 | 3.260074 | 0.9381769 | 0 | 3.966994 | 0
2018-03-23 15:08 | 249257.4 | 720.0011 | 3 | 33 | 4.343299 | 3.260079 | 1.046829 | 0 | 4.437267 | 0
2018-03-23 15:10 | 249377.4 | 840.0002 | 3 | 33 | 4.375283 | 3.26002 | 1.155497 | 0 | 4.910968 | 0
2018-03-23 15:12 | 249497.4 | 960.0002 | 3 | 33 | 4.400256 | 3.167369 | 1.263744 | 0 | 5.386269 | 0
2018-03-23 15:14 | 249617.4 | 1080.001 | 3 | 33 | 4.400274 | 2.882573 | 1.364419 | 0 | 5.829264 | 0
2018-03-23 15:16 | 249737.4 | 1200.001 | 3 | 33 | 4.400191 | 2.637666 | 1.456333 | 0 | 6.233706 | 0
2018-03-23 15:18 | 249857.4 | 1320.0002 | 3 | 33 | 4.40022 | 2.427026 | 1.540691 | 0 | 6.604899 | 0
2018-03-23 15:20 | 249977.4 | 1440.0002 | 3 | 33 | 4.400235 | 2.245313 | 1.618472 | 0 | 6.947153 | 0
2018-03-23 15:22 | 250097.4 | 1560.0003 | 3 | 33 | 4.400223 | 2.087962 | 1.690611 | 0 | 7.264583 | 0
2018-03-23 15:24 | 250217.4 | 1680.0011 | 3 | 33 | 4.400135 | 1.948271 | 1.757854 | 0 | 7.560463 | 0
2018-03-23 15:26 | 250337.4 | 1800.0003 | 3 | 33 | 4.400229 | 1.826603 | 1.820744 | 0 | 7.837194 | 0
2018-03-23 15:28 | 250457.4 | 1920.0003 | 3 | 33 | 4.400201 | 1.714318 | 1.879727 | 0 | 8.09673 | 0
2018-03-23 15:30 | 250577.4 | 2040.0002 | 3 | 33 | 4.400219 | 1.610826 | 1.935135 | 0 | 8.340534 | 0
2018-03-23 15:32 | 250697.4 | 2160.0011 | 3 | 33 | 4.400185 | 1.514833 | 1.987205 | 0 | 8.569652 | 0
2018-03-23 15:34 | 250817.4 | 2280.0004 | 3 | 33 | 4.400146 | 1.425108 | 2.036196 | 0 | 8.785224 | 0
2018-03-23 15:36 | 250937.4 | 2400.0003 | 3 | 33 | 4.40016 | 1.341997 | 2.082308 | 0 | 8.988125 | 0
2018-03-23 15:38 | 251057.4 | 2520.0003 | 3 | 33 | 4.400185 | 1.2637 | 2.125722 | 0 | 9.179152 | 0
2018-03-23 15:40 | 251177.4 | 2640.0003 | 3 | 33 | 4.400119 | 1.189365 | 2.166599 | 0 | 9.359017 | 0
2018-03-23 15:42 | 251297.4 | 2760.0003 | 3 | 33 | 4.400166 | 1.120246 | 2.205093 | 0 | 9.528399 | 0
2018-03-23 15:44 | 251417.4 | 2880.0002 | 3 | 33 | 4.400195 | 1.055203 | 2.241338 | 0 | 9.687882 | 0
2018-03-23 15:46 | 251537.4 | 3000.0003 | 3 | 33 | 4.40015 | 0.992198 | 2.275443 | 0 | 9.83795 | 0
2018-03-23 15:48 | 251657.4 | 3120.0011 | 3 | 33 | 4.400164 | 0.9316893 | 2.307496 | 0 | 9.978989 | 0
2018-03-23 15:50 | 251777.4 | 3240.0003 | 3 | 33 | 4.400172 | 0.8755493 | 2.337602 | 0 | 10.11146 | 0
2018-03-23 15:52 | 251897.4 | 3360.001 | 3 | 33 | 4.400189 | 0.8241568 | 2.365915 | 0 | 10.23604 | 0
2018-03-23 15:54 | 252017.4 | 3480.0003 | 3 | 33 | 4.400139 | 0.775012 | 2.392556 | 0 | 10.35327 | 0
2018-03-23 15:56 | 252137.4 | 3600.0003 | 3 | 33 | 4.400171 | 0.7298508 | 2.417626 | 0 | 10.46358 | 0
2018-03-23 15:58 | 252257.4 | 3720.0003 | 3 | 33 | 4.400188 | 0.6868372 | 2.441216 | 0 | 10.56738 | 0
2018-03-23 16:00 | 252358.5 | 3821.064 | 3 | 33 | 4.400159 | 0.6519957 | 2.459996 | 0 | 10.65001 | 0
2018-03-23 16:02 | 252478.5 | 120.0009 | 4 | 33 | 4.292099 | 0 | 2.459996 | 0 | 10.65001 | 0
2018-03-23 16:04 | 252598.5 | 240.0009 | 4 | 33 | 4.280821 | 0 | 2.459996 | 0 | 10.65001 | 0
2018-03-23 16:05 | 252658.5 | 300.004 | 4 | 33 | 4.27781 | 0 | 2.459996 | 0 | 10.65001 | 0
2018-03-23 16:07 | 252778.6 | 120.001 | 5 | 33 | 3.831562 | -3.259938 | 2.459996 | 0.1086606 | 10.65001 | 0.4223287
2018-03-23 16:09 | 252898.6 | 240.0001 | 5 | 33 | 3.780509 | -3.259981 | 2.459996 | 0.2173243 | 10.65001 | 0.8357866
2018-03-23 16:11 | 253018.6 | 360.001 | 5 | 33 | 3.734115 | -3.260039 | 2.459996 | 0.3259794 | 10.65001 | 1.244024
2018-03-23 16:13 | 253138.6 | 480.0001 | 5 | 33 | 3.68904 | -3.259988 | 2.459996 | 0.4346472 | 10.65001 | 1.647345
2018-03-23 16:15 | 253258.6 | 600.0009 | 5 | 33 | 3.644891 | -3.259983 | 2.459996 | 0.5433019 | 10.65001 | 2.045774
2018-03-23 16:17 | 253378.6 | 720.0001 | 5 | 33 | 3.603696 | -3.259965 | 2.459996 | 0.6519667 | 10.65001 | 2.439566
2018-03-23 16:19 | 253498.6 | 840.0001 | 5 | 33 | 3.566132 | -3.259979 | 2.459996 | 0.7606322 | 10.65001 | 2.829098
2018-03-23 16:21 | 253618.6 | 960.001 | 5 | 33 | 3.531759 | -3.260016 | 2.459996 | 0.8692849 | 10.65001 | 3.214669
2018-03-23 16:23 | 253738.6 | 1080.0009 | 5 | 33 | 3.499885 | -3.259952 | 2.459996 | 0.9779488 | 10.65001 | 3.596697
2018-03-23 16:25 | 253858.6 | 1200.0003 | 5 | 33 | 3.470119 | -3.259993 | 2.459996 | 1.086615 | 10.65001 | 3.975382
2018-03-23 16:27 | 253978.6 | 1320.0009 | 5 | 33 | 3.442527 | -3.259926 | 2.459996 | 1.195269 | 10.65001 | 4.350906
2018-03-23 16:29 | 254098.6 | 1440.0009 | 5 | 33 | 3.415897 | -3.259968 | 2.459996 | 1.303941 | 10.65001 | 4.723563
2018-03-23 16:31 | 254218.6 | 1560.001 | 5 | 33 | 3.39073 | -3.259963 | 2.459996 | 1.412591 | 10.65001 | 5.093318
2018-03-23 16:33 | 254338.6 | 1680.0001 | 5 | 33 | 3.366262 | -3.260003 | 2.459996 | 1.521262 | 10.65001 | 5.460453
2018-03-23 16:35 | 254458.6 | 1800.0009 | 5 | 33 | 3.34147 | -3.259973 | 2.459996 | 1.629917 | 10.65001 | 5.824873
2018-03-23 16:37 | 254578.6 | 1920.0009 | 5 | 33 | 3.315813 | -3.259972 | 2.459996 | 1.738583 | 10.65001 | 6.186608
2018-03-23 16:39 | 254698.6 | 2040.0009 | 5 | 33 | 3.288314 | -3.259876 | 2.459996 | 1.847235 | 10.65001 | 6.545414
2018-03-23 16:41 | 254818.6 | 2160.0001 | 5 | 33 | 3.257439 | -3.259936 | 2.459996 | 1.955903 | 10.65001 | 6.901097
2018-03-23 16:43 | 254938.6 | 2280.0009 | 5 | 33 | 3.221733 | -3.259946 | 2.459996 | 2.064552 | 10.65001 | 7.253117
2018-03-23 16:45 | 255058.6 | 2400.0009 | 5 | 33 | 3.178715 | -3.259916 | 2.459996 | 2.173213 | 10.65001 | 7.600931
2018-03-23 16:47 | 255178.6 | 2520.0001 | 5 | 33 | 3.125619 | -3.259981 | 2.459996 | 2.281876 | 10.65001 | 7.943573
2018-03-23 16:49 | 255298.6 | 2640.0001 | 5 | 33 | 3.056503 | -3.259988 | 2.459996 | 2.390535 | 10.65001 | 8.279643
2018-03-23 16:50 | 255373.6 | 2714.9471 | 5 | 33 | 3 | -3.259928 | 2.459996 | 2.458393 | 10.65001 | 8.485207
2018-03-23 16:52 | 255493.6 | 120.0009 | 6 | 33 | 3.646743 | 0 | 2.459996 | 2.458393 | 10.65001 | 8.485207
2018-03-23 16:54 | 255613.6 | 240.0009 | 6 | 33 | 3.68162 | 0 | 2.459996 | 2.458393 | 10.65001 | 8.485207
2018-03-23 16:55 | 255673.6 | 300.0032 | 6 | 33 | 3.688566 | 0 | 2.459996 | 2.458393 | 10.65001 | 8.485207
2018-03-23 16:55 | 255673.6 | 0.0027 | 7 | 34 | 3.688538 | 0 | 0 | 0 | 0 | 0
2018-03-23 16:57 | 255793.7 | 120.001 | 2 | 34 | 4.200271 | 3.960219 | 0.1470777 | 9.69e-10 | 0.6159212 | 3.573e-09
2018-03-23 16:59 | 255913.7 | 240.0009 | 2 | 34 | 4.200266 | 3.54354 | 0.2715871 | 9.69e-10 | 1.138894 | 3.573e-09
2018-03-23 17:01 | 256033.7 | 360.0009 | 2 | 34 | 4.200207 | 3.279384 | 0.3850355 | 9.69e-10 | 1.615405 | 3.573e-09
2018-03-23 17:01 | 256044.3 | 370.5567 | 2 | 34 | 4.200206 | 3.259999 | 0.3946217 | 9.69e-10 | 1.655669 | 3.573e-09
2018-03-23 17:03 | 256164.3 | 120.0001 | 3 | 34 | 4.219392 | 3.260001 | 0.5029043 | 9.69e-10 | 2.111462 | 3.573e-09
2018-03-23 17:05 | 256284.3 | 240.0001 | 3 | 34 | 4.239393 | 3.259986 | 0.6115619 | 9.69e-10 | 2.571014 | 3.573e-09
2018-03-23 17:07 | 256404.3 | 360.0001 | 3 | 34 | 4.26148 | 3.260056 | 0.7202293 | 9.69e-10 | 3.032869 | 3.573e-09
2018-03-23 17:09 | 256524.3 | 480.0001 | 3 | 34 | 4.28623 | 3.260007 | 0.828897 | 9.69e-10 | 3.497273 | 3.573e-09
2018-03-23 17:11 | 256644.3 | 600.0009 | 3 | 34 | 4.313354 | 3.260079 | 0.9375519 | 9.69e-10 | 3.964444 | 3.573e-09
2018-03-23 17:13 | 256764.3 | 720.0001 | 3 | 34 | 4.343239 | 3.260116 | 1.046216 | 9.69e-10 | 4.43475 | 3.573e-09
2018-03-23 17:15 | 256884.3 | 840.0001 | 3 | 34 | 4.375059 | 3.260089 | 1.154889 | 9.69e-10 | 4.908448 | 3.573e-09
2018-03-23 17:17 | 257004.3 | 960.0009 | 3 | 34 | 4.400277 | 3.171453 | 1.26318 | 9.69e-10 | 5.383907 | 3.573e-09
2018-03-23 17:19 | 257124.3 | 1080.0009 | 3 | 34 | 4.400292 | 2.88425 | 1.363909 | 9.69e-10 | 5.827142 | 3.573e-09
2018-03-23 17:21 | 257244.3 | 1200.0002 | 3 | 34 | 4.400173 | 2.638551 | 1.455829 | 9.69e-10 | 6.231613 | 3.573e-09
2018-03-23 17:23 | 257364.3 | 1320.0001 | 3 | 34 | 4.400257 | 2.429481 | 1.540206 | 9.69e-10 | 6.602889 | 3.573e-09
2018-03-23 17:25 | 257484.3 | 1440.0014 | 3 | 34 | 4.40021 | 2.246398 | 1.61806 | 9.69e-10 | 6.945464 | 3.573e-09
2018-03-23 17:27 | 257604.3 | 1560.001 | 3 | 34 | 4.400214 | 2.089021 | 1.690271 | 9.69e-10 | 7.263207 | 3.573e-09
2018-03-23 17:29 | 257724.3 | 1680.0002 | 3 | 34 | 4.400222 | 1.949751 | 1.757514 | 9.69e-10 | 7.559091 | 3.573e-09
2018-03-23 17:31 | 257844.3 | 1800.001 | 3 | 34 | 4.400234 | 1.826899 | 1.820441 | 9.69e-10 | 7.835984 | 3.573e-09
2018-03-23 17:33 | 257964.3 | 1920.0006 | 3 | 34 | 4.400181 | 1.713902 | 1.879429 | 9.69e-10 | 8.095544 | 3.573e-09
2018-03-23 17:35 | 258084.3 | 2040.0009 | 3 | 34 | 4.400188 | 1.610935 | 1.934818 | 9.69e-10 | 8.339265 | 3.573e-09
2018-03-23 17:37 | 258204.3 | 2160.0002 | 3 | 34 | 4.400185 | 1.516647 | 1.986926 | 9.69e-10 | 8.56855 | 3.573e-09
2018-03-23 17:39 | 258324.3 | 2280.0001 | 3 | 34 | 4.400227 | 1.426975 | 2.035957 | 9.69e-10 | 8.784295 | 3.573e-09
2018-03-23 17:41 | 258444.3 | 2400.0002 | 3 | 34 | 4.400193 | 1.34274 | 2.082094 | 9.69e-10 | 8.987306 | 3.573e-09
2018-03-23 17:43 | 258564.3 | 2520.001 | 3 | 34 | 4.400208 | 1.264092 | 2.12551 | 9.69e-10 | 9.178348 | 3.573e-09
2018-03-23 17:45 | 258684.3 | 2640.001 | 3 | 34 | 4.400173 | 1.18924 | 2.166375 | 9.69e-10 | 9.35816 | 3.573e-09
2018-03-23 17:47 | 258804.3 | 2760.0019 | 3 | 34 | 4.400134 | 1.119501 | 2.204841 | 9.69e-10 | 9.527415 | 3.573e-09
2018-03-23 17:49 | 258924.3 | 2880.001 | 3 | 34 | 4.400208 | 1.054875 | 2.241063 | 9.69e-10 | 9.686796 | 3.573e-09
2018-03-23 17:51 | 259044.3 | 3000.001 | 3 | 34 | 4.400143 | 0.9922543 | 2.275154 | 9.69e-10 | 9.836802 | 3.573e-09
2018-03-23 17:53 | 259164.3 | 3120.0001 | 3 | 34 | 4.400177 | 0.9332047 | 2.307242 | 9.69e-10 | 9.977996 | 3.573e-09
2018-03-23 17:55 | 259284.3 | 3240.0002 | 3 | 34 | 4.400126 | 0.8770418 | 2.337401 | 9.69e-10 | 10.1107 | 3.573e-09
2018-03-23 17:57 | 259404.3 | 3360.001 | 3 | 34 | 4.400194 | 0.8250504 | 2.365762 | 9.69e-10 | 10.23549 | 3.573e-09
2018-03-23 17:59 | 259524.3 | 3480.001 | 3 | 34 | 4.400173 | 0.7758484 | 2.39242 | 9.69e-10 | 10.35279 | 3.573e-09
2018-03-23 18:01 | 259644.3 | 3600.0002 | 3 | 34 | 4.400113 | 0.7294998 | 2.417506 | 9.69e-10 | 10.46318 | 3.573e-09
2018-03-23 18:03 | 259764.3 | 3720.0001 | 3 | 34 | 4.400188 | 0.6865063 | 2.441094 | 9.69e-10 | 10.56697 | 3.573e-09
2018-03-23 18:05 | 259864.1 | 3819.8552 | 3 | 34 | 4.400138 | 0.6519976 | 2.45965 | 9.69e-10 | 10.64861 | 3.573e-09
2018-03-23 18:07 | 259984.1 | 120.0001 | 4 | 34 | 4.292367 | 0 | 2.45965 | 9.69e-10 | 10.64861 | 3.573e-09
2018-03-23 18:09 | 260104.1 | 240.0002 | 4 | 34 | 4.281125 | 0 | 2.45965 | 9.69e-10 | 10.64861 | 3.573e-09
2018-03-23 18:10 | 260164.2 | 300.004 | 4 | 34 | 4.278109 | 0 | 2.45965 | 9.69e-10 | 10.64861 | 3.573e-09
2018-03-23 18:12 | 260284.3 | 120.0001 | 5 | 34 | 3.832508 | -3.259945 | 2.45965 | 0.1086463 | 10.64861 | 0.4223741
2018-03-23 18:14 | 260404.3 | 240.001 | 5 | 34 | 3.781546 | -3.260032 | 2.45965 | 0.2173094 | 10.64861 | 0.8359367
2018-03-23 18:16 | 260524.3 | 360.0002 | 5 | 34 | 3.735191 | -3.259946 | 2.45965 | 0.3259829 | 10.64861 | 1.244371
2018-03-23 18:18 | 260644.3 | 480.001 | 5 | 34 | 3.690018 | -3.259914 | 2.45965 | 0.434644 | 10.64861 | 1.647783
2018-03-23 18:20 | 260764.3 | 600.0009 | 5 | 34 | 3.645773 | -3.259968 | 2.45965 | 0.5433078 | 10.64861 | 2.046328
2018-03-23 18:22 | 260884.3 | 720.0002 | 5 | 34 | 3.604552 | -3.260013 | 2.45965 | 0.6519589 | 10.64861 | 2.440171
2018-03-23 18:24 | 261004.3 | 840.0001 | 5 | 34 | 3.566843 | -3.259959 | 2.45965 | 0.7606202 | 10.64861 | 2.829765
2018-03-23 18:26 | 261124.3 | 960.0009 | 5 | 34 | 3.532254 | -3.259958 | 2.45965 | 0.8692833 | 10.64861 | 3.215442
2018-03-23 18:28 | 261244.3 | 1080.001 | 5 | 34 | 3.500507 | -3.259952 | 2.45965 | 0.9779465 | 10.64861 | 3.597523
2018-03-23 18:30 | 261364.3 | 1200.0001 | 5 | 34 | 3.471003 | -3.259965 | 2.45965 | 1.086603 | 10.64861 | 3.97625
2018-03-23 18:32 | 261484.3 | 1320.0002 | 5 | 34 | 3.443103 | -3.259976 | 2.45965 | 1.195261 | 10.64861 | 4.351873
2018-03-23 18:34 | 261604.3 | 1440.0001 | 5 | 34 | 3.416671 | -3.259939 | 2.45965 | 1.303935 | 10.64861 | 4.724601
2018-03-23 18:36 | 261724.3 | 1560.0017 | 5 | 34 | 3.391621 | -3.259916 | 2.45965 | 1.412596 | 10.64861 | 5.094487
2018-03-23 18:38 | 261844.3 | 1680.0001 | 5 | 34 | 3.367163 | -3.259916 | 2.45965 | 1.521246 | 10.64861 | 5.461648
2018-03-23 18:40 | 261964.3 | 1800.0001 | 5 | 34 | 3.342043 | -3.25993 | 2.45965 | 1.629911 | 10.64861 | 5.826186
2018-03-23 18:42 | 262084.3 | 1920.0001 | 5 | 34 | 3.316038 | -3.259928 | 2.45965 | 1.738571 | 10.64861 | 6.18794
2018-03-23 18:44 | 262204.3 | 2040.0001 | 5 | 34 | 3.288154 | -3.259899 | 2.45965 | 1.847225 | 10.64861 | 6.546748
2018-03-23 18:46 | 262324.3 | 2160.0009 | 5 | 34 | 3.25708 | -3.259858 | 2.45965 | 1.955886 | 10.64861 | 6.902392
2018-03-23 18:48 | 262444.3 | 2280.0009 | 5 | 34 | 3.22168 | -3.259903 | 2.45965 | 2.064549 | 10.64861 | 7.254449
2018-03-23 18:50 | 262564.3 | 2400.0002 | 5 | 34 | 3.178914 | -3.25987 | 2.45965 | 2.173202 | 10.64861 | 7.602248
2018-03-23 18:52 | 262684.3 | 2520.0001 | 5 | 34 | 3.126791 | -3.259885 | 2.45965 | 2.281863 | 10.64861 | 7.944943
2018-03-23 18:54 | 262804.3 | 2640.0009 | 5 | 34 | 3.058008 | -3.25991 | 2.45965 | 2.390523 | 10.64861 | 8.281145
2018-03-23 18:55 | 262880.6 | 2716.3336 | 5 | 34 | 2.999998 | -3.25989 | 2.45965 | 2.459639 | 10.64861 | 8.490588
2018-03-23 18:57 | 263000.6 | 120.0001 | 6 | 34 | 3.646467 | 0 | 2.45965 | 2.459639 | 10.64861 | 8.490588
2018-03-23 18:59 | 263120.6 | 240.0001 | 6 | 34 | 3.68138 | 0 | 2.45965 | 2.459639 | 10.64861 | 8.490588
2018-03-23 19:00 | 263180.6 | 300.0032 | 6 | 34 | 3.688374 | 0 | 2.45965 | 2.459639 | 10.64861 | 8.490588
2018-03-23 19:00 | 263180.6 | 0.0026 | 7 | 35 | 3.688375 | 0 | 0 | 0 | 0 | 0
2018-03-23 19:02 | 263300.7 | 120.0001 | 2 | 35 | 4.200297 | 3.957391 | 0.1470513 | 5.09e-10 | 0.6158088 | 1.878e-09
2018-03-23 19:04 | 263420.7 | 240.0001 | 2 | 35 | 4.200279 | 3.544038 | 0.2714942 | 5.09e-10 | 1.138503 | 1.878e-09
2018-03-23 19:06 | 263540.7 | 360.0002 | 2 | 35 | 4.200216 | 3.279777 | 0.3849367 | 5.09e-10 | 1.614989 | 1.878e-09
2018-03-23 19:06 | 263551.4 | 370.7112 | 2 | 35 | 4.20024 | 3.259995 | 0.3946687 | 5.09e-10 | 1.655866 | 1.878e-09
2018-03-23 19:08 | 263671.4 | 120.0002 | 3 | 35 | 4.21955 | 3.260056 | 0.5029464 | 5.09e-10 | 2.111639 | 1.878e-09
2018-03-23 19:10 | 263791.4 | 240.001 | 3 | 35 | 4.239772 | 3.260009 | 0.6116115 | 5.09e-10 | 2.571248 | 1.878e-09
2018-03-23 19:12 | 263911.4 | 360.0002 | 3 | 35 | 4.261881 | 3.259923 | 0.7202737 | 5.09e-10 | 3.03313 | 1.878e-09
2018-03-23 19:14 | 264031.4 | 480.0002 | 3 | 35 | 4.286798 | 3.260026 | 0.8289232 | 5.09e-10 | 3.4975 | 1.878e-09
2018-03-23 19:16 | 264151.4 | 600.0002 | 3 | 35 | 4.314263 | 3.259984 | 0.9375972 | 5.09e-10 | 3.964835 | 1.878e-09
2018-03-23 19:18 | 264271.4 | 720.0002 | 3 | 35 | 4.343928 | 3.260005 | 1.046255 | 5.09e-10 | 4.435203 | 1.878e-09
2018-03-23 19:20 | 264391.4 | 840.0003 | 3 | 35 | 4.375606 | 3.260028 | 1.154917 | 5.09e-10 | 4.908934 | 1.878e-09
2018-03-23 19:22 | 264511.4 | 960.0011 | 3 | 35 | 4.400301 | 3.163478 | 1.26314 | 5.09e-10 | 5.38415 | 1.878e-09
2018-03-23 19:24 | 264631.4 | 1080.001 | 3 | 35 | 4.400265 | 2.87798 | 1.363654 | 5.09e-10 | 5.826434 | 1.878e-09
2018-03-23 19:26 | 264751.4 | 1200.0002 | 3 | 35 | 4.400243 | 2.635753 | 1.455428 | 5.09e-10 | 6.230263 | 1.878e-09
2018-03-23 19:28 | 264871.4 | 1320.0003 | 3 | 35 | 4.400239 | 2.426782 | 1.539696 | 5.09e-10 | 6.60106 | 1.878e-09
2018-03-23 19:30 | 264991.4 | 1440.0003 | 3 | 35 | 4.400223 | 2.24628 | 1.617519 | 5.09e-10 | 6.9435 | 1.878e-09
2018-03-23 19:32 | 265111.4 | 1560.0002 | 3 | 35 | 4.400188 | 2.087739 | 1.689685 | 5.09e-10 | 7.261047 | 1.878e-09
2018-03-23 19:34 | 265231.4 | 1680.0011 | 3 | 35 | 4.400243 | 1.948364 | 1.756905 | 5.09e-10 | 7.55683 | 1.878e-09
2018-03-23 19:36 | 265351.4 | 1800.0011 | 3 | 35 | 4.400233 | 1.82596 | 1.819762 | 5.09e-10 | 7.83341 | 1.878e-09
2018-03-23 19:38 | 265471.4 | 1920.0011 | 3 | 35 | 4.400192 | 1.714554 | 1.87874 | 5.09e-10 | 8.092928 | 1.878e-09
2018-03-23 19:40 | 265591.4 | 2040.0003 | 3 | 35 | 4.400163 | 1.610712 | 1.934131 | 5.09e-10 | 8.336658 | 1.878e-09
2018-03-23 19:42 | 265711.4 | 2160.0003 | 3 | 35 | 4.400161 | 1.515007 | 1.986209 | 5.09e-10 | 8.56581 | 1.878e-09
2018-03-23 19:44 | 265831.4 | 2280.0011 | 3 | 35 | 4.400198 | 1.426117 | 2.035211 | 5.09e-10 | 8.781426 | 1.878e-09
2018-03-23 19:46 | 265951.4 | 2400.001 | 3 | 35 | 4.400205 | 1.341775 | 2.081322 | 5.09e-10 | 8.984328 | 1.878e-09
2018-03-23 19:48 | 266071.4 | 2520.0011 | 3 | 35 | 4.400166 | 1.262803 | 2.124712 | 5.09e-10 | 9.175251 | 1.878e-09
2018-03-23 19:50 | 266191.4 | 2640.0003 | 3 | 35 | 4.400179 | 1.18932 | 2.165576 | 5.09e-10 | 9.355057 | 1.878e-09
2018-03-23 19:52 | 266311.4 | 2760.0003 | 3 | 35 | 4.400202 | 1.119383 | 2.204035 | 5.09e-10 | 9.524285 | 1.878e-09
2018-03-23 19:54 | 266431.4 | 2880.0011 | 3 | 35 | 4.400127 | 1.053075 | 2.240232 | 5.09e-10 | 9.683558 | 1.878e-09
2018-03-23 19:56 | 266551.4 | 3000.0003 | 3 | 35 | 4.400193 | 0.9918423 | 2.274296 | 5.09e-10 | 9.833443 | 1.878e-09
2018-03-23 19:58 | 266671.4 | 3120.0002 | 3 | 35 | 4.400153 | 0.9333916 | 2.30637 | 5.09e-10 | 9.974576 | 1.878e-09
2018-03-23 20:00 | 266791.4 | 3240.0002 | 3 | 35 | 4.40019 | 0.8778191 | 2.336553 | 5.09e-10 | 10.10738 | 1.878e-09
2018-03-23 20:02 | 266911.4 | 3360.0003 | 3 | 35 | 4.400165 | 0.8248558 | 2.364919 | 5.09e-10 | 10.2322 | 1.878e-09
2018-03-23 20:04 | 267031.4 | 3480.0003 | 3 | 35 | 4.400127 | 0.7745829 | 2.391568 | 5.09e-10 | 10.34946 | 1.878e-09
2018-03-23 20:06 | 267151.4 | 3600.0002 | 3 | 35 | 4.400156 | 0.7291107 | 2.416621 | 5.09e-10 | 10.4597 | 1.878e-09
2018-03-23 20:08 | 267271.4 | 3720.0004 | 3 | 35 | 4.400136 | 0.6857395 | 2.440195 | 5.09e-10 | 10.56343 | 1.878e-09
2018-03-23 20:10 | 267372.6 | 3821.1201 | 3 | 35 | 4.400192 | 0.6519947 | 2.458978 | 5.09e-10 | 10.64607 | 1.878e-09
2018-03-23 20:12 | 267492.6 | 120.0002 | 4 | 35 | 4.292178 | 0 | 2.458978 | 5.09e-10 | 10.64607 | 1.878e-09
2018-03-23 20:14 | 267612.6 | 240.0009 | 4 | 35 | 4.280892 | 0 | 2.458978 | 5.09e-10 | 10.64607 | 1.878e-09
2018-03-23 20:15 | 267672.6 | 300.004 | 4 | 35 | 4.277897 | 0 | 2.458978 | 5.09e-10 | 10.64607 | 1.878e-09
2018-03-23 20:17 | 267792.7 | 120.0009 | 5 | 35 | 3.831428 | -3.260021 | 2.458978 | 0.1086458 | 10.64607 | 0.422258
2018-03-23 20:19 | 267912.7 | 240.001 | 5 | 35 | 3.780452 | -3.259999 | 2.458978 | 0.2173175 | 10.64607 | 0.8357406
2018-03-23 20:21 | 268032.7 | 360.0001 | 5 | 35 | 3.734093 | -3.259925 | 2.458978 | 0.325975 | 10.64607 | 1.24399
2018-03-23 20:23 | 268152.7 | 480.0002 | 5 | 35 | 3.688765 | -3.259885 | 2.458978 | 0.4346317 | 10.64607 | 1.647254
2018-03-23 20:25 | 268272.7 | 600.0005 | 5 | 35 | 3.644722 | -3.259885 | 2.458978 | 0.543294 | 10.64607 | 2.045675
2018-03-23 20:27 | 268392.7 | 720.0009 | 5 | 35 | 3.603596 | -3.259974 | 2.458978 | 0.6519507 | 10.64607 | 2.439435
2018-03-23 20:29 | 268512.7 | 840.0009 | 5 | 35 | 3.565991 | -3.259883 | 2.458978 | 0.7606134 | 10.64607 | 2.828933
2018-03-23 20:31 | 268632.7 | 960.0001 | 5 | 35 | 3.531635 | -3.259956 | 2.458978 | 0.8692694 | 10.64607 | 3.214514
2018-03-23 20:33 | 268752.7 | 1080.001 | 5 | 35 | 3.49961 | -3.259934 | 2.458978 | 0.9779356 | 10.64607 | 3.596519
2018-03-23 20:35 | 268872.7 | 1200.0009 | 5 | 35 | 3.470191 | -3.259906 | 2.458978 | 1.086602 | 10.64607 | 3.975195
2018-03-23 20:37 | 268992.7 | 1320.001 | 5 | 35 | 3.442544 | -3.259948 | 2.458978 | 1.195251 | 10.64607 | 4.350715
2018-03-23 20:39 | 269112.7 | 1440.0001 | 5 | 35 | 3.416143 | -3.259976 | 2.458978 | 1.303924 | 10.64607 | 4.723367
2018-03-23 20:41 | 269232.7 | 1560.0002 | 5 | 35 | 3.390672 | -3.259914 | 2.458978 | 1.412572 | 10.64607 | 5.093129
2018-03-23 20:43 | 269352.7 | 1680.0001 | 5 | 35 | 3.366063 | -3.259972 | 2.458978 | 1.521236 | 10.64607 | 5.460235
2018-03-23 20:45 | 269472.7 | 1800.0009 | 5 | 35 | 3.341287 | -3.25987 | 2.458978 | 1.629899 | 10.64607 | 5.824653
2018-03-23 20:47 | 269592.7 | 1920.0009 | 5 | 35 | 3.315532 | -3.259932 | 2.458978 | 1.738564 | 10.64607 | 6.186359
2018-03-23 20:49 | 269712.7 | 2040.0001 | 5 | 35 | 3.287731 | -3.259952 | 2.458978 | 1.847218 | 10.64607 | 6.545124
2018-03-23 20:51 | 269832.7 | 2160.0009 | 5 | 35 | 3.256917 | -3.259854 | 2.458978 | 1.955879 | 10.64607 | 6.900724
2018-03-23 20:53 | 269952.7 | 2280.0009 | 5 | 35 | 3.220705 | -3.259945 | 2.458978 | 2.064535 | 10.64607 | 7.252683
2018-03-23 20:55 | 270072.7 | 2400.0001 | 5 | 35 | 3.178296 | -3.259865 | 2.458978 | 2.173197 | 10.64607 | 7.600429
2018-03-23 20:57 | 270192.7 | 2520.0009 | 5 | 35 | 3.125658 | -3.259872 | 2.458978 | 2.281851 | 10.64607 | 7.943028
2018-03-23 20:59 | 270312.7 | 2640.0001 | 5 | 35 | 3.056827 | -3.259888 | 2.458978 | 2.390514 | 10.64607 | 8.279133
2018-03-23 21:00 | 270387 | 2714.3616 | 5 | 35 | 3 | -3.259976 | 2.458978 | 2.45785 | 10.64607 | 8.483129
2018-03-23 21:02 | 270507.1 | 120.001 | 6 | 35 | 3.646552 | 0 | 2.458978 | 2.45785 | 10.64607 | 8.483129
2018-03-23 21:04 | 270627.1 | 240.001 | 6 | 35 | 3.681466 | 0 | 2.458978 | 2.45785 | 10.64607 | 8.483129
2018-03-23 21:05 | 270687.1 | 300.0024 | 6 | 35 | 3.688472 | 0 | 2.458978 | 2.45785 | 10.64607 | 8.483129
2018-03-23 21:05 | 270687.1 | 0.0028 | 7 | 36 | 3.688421 | 0 | 0 | 0 | 0 | 0
2018-03-23 21:07 | 270807.2 | 120.001 | 2 | 36 | 4.200269 | 3.958274 | 0.1470124 | 0 | 0.6156562 | 0
2018-03-23 21:09 | 270927.2 | 240.0003 | 2 | 36 | 4.200214 | 3.543895 | 0.2714833 | 0 | 1.138468 | 0
2018-03-23 21:11 | 271047.2 | 360.001 | 2 | 36 | 4.20022 | 3.275002 | 0.3848755 | 0 | 1.614743 | 0
2018-03-23 21:11 | 271056 | 368.8136 | 2 | 36 | 4.200242 | 3.259999 | 0.3928796 | 0 | 1.648362 | 0
2018-03-23 21:13 | 271176 | 120.001 | 3 | 36 | 4.219442 | 3.259971 | 0.5011661 | 0 | 2.104172 | 0
2018-03-23 21:15 | 271296 | 240.0003 | 3 | 36 | 4.23968 | 3.260066 | 0.6098307 | 0 | 2.563761 | 0
2018-03-23 21:17 | 271416 | 360.001 | 3 | 36 | 4.261647 | 3.260051 | 0.7184855 | 0 | 3.025592 | 0
2018-03-23 21:19 | 271536 | 480.001 | 3 | 36 | 4.286414 | 3.259971 | 0.8271468 | 0 | 3.489989 | 0
2018-03-23 21:21 | 271656 | 600.0003 | 3 | 36 | 4.3138 | 3.260024 | 0.9358162 | 0 | 3.957256 | 0
2018-03-23 21:23 | 271776 | 720.001 | 3 | 36 | 4.343553 | 3.260032 | 1.044471 | 0 | 4.427568 | 0
2018-03-23 21:25 | 271896 | 840.0011 | 3 | 36 | 4.375327 | 3.260007 | 1.153147 | 0 | 4.901318 | 0
2018-03-23 21:27 | 272016 | 960.0002 | 3 | 36 | 4.400282 | 3.16883 | 1.261405 | 0 | 5.376658 | 0
2018-03-23 21:29 | 272136 | 1080.0002 | 3 | 36 | 4.40022 | 2.884809 | 1.362159 | 0 | 5.819999 | 0
2018-03-23 21:31 | 272256 | 1200.0011 | 3 | 36 | 4.400215 | 2.640113 | 1.454153 | 0 | 6.224796 | 0
2018-03-23 21:33 | 272376 | 1320.0003 | 3 | 36 | 4.400218 | 2.430978 | 1.538568 | 0 | 6.596239 | 0
2018-03-23 21:35 | 272496 | 1440.0011 | 3 | 36 | 4.400223 | 2.25092 | 1.616549 | 0 | 6.939375 | 0
2018-03-23 21:37 | 272616 | 1560.0003 | 3 | 36 | 4.400294 | 2.092494 | 1.688856 | 0 | 7.257541 | 0
2018-03-23 21:39 | 272736 | 1680.0011 | 3 | 36 | 4.400185 | 1.951531 | 1.756195 | 0 | 7.553845 | 0
2018-03-23 21:41 | 272856 | 1800.0003 | 3 | 36 | 4.40016 | 1.826171875 | 1.819107 | 0 | 7.830671 | 0
2018-03-23 21:43 | 272976 | 1920.0012 | 3 | 36 | 4.40021 | 1.716412 | 1.878115 | 0 | 8.090316 | 0
2018-03-23 21:45 | 273096 | 2040.002 | 3 | 36 | 4.400177 | 1.613049 | 1.933595 | 0 | 8.334441 | 0
2018-03-23 21:47 | 273216 | 2160.0011 | 3 | 36 | 4.400241 | 1.517612 | 1.985745 | 0 | 8.563911 | 0
2018-03-23 21:49 | 273336 | 2280.0011 | 3 | 36 | 4.400172 | 1.427157 | 2.034793 | 0 | 8.77973 | 0
2018-03-23 21:51 | 273456 | 2400.0003 | 3 | 36 | 4.400192 | 1.343673 | 2.080954 | 0 | 8.982845 | 0
2018-03-23 21:53 | 273576 | 2520.0003 | 3 | 36 | 4.400209 | 1.265317 | 2.124406 | 0 | 9.174044 | 0
2018-03-23 21:55 | 273696 | 2640.0011 | 3 | 36 | 4.400202 | 1.190993 | 2.165313 | 0 | 9.354039 | 0
2018-03-23 21:57 | 273816 | 2760.0011 | 3 | 36 | 4.400134 | 1.120846 | 2.203833 | 0 | 9.523534 | 0
2018-03-23 21:59 | 273936 | 2880.0002 | 3 | 36 | 4.400141 | 1.054922 | 2.2401 | 0 | 9.683118 | 0
2018-03-23 22:01 | 274056 | 3000.001 | 3 | 36 | 4.40015 | 0.9928188 | 2.274221 | 0 | 9.833255 | 0
2018-03-23 22:03 | 274176 | 3120.0002 | 3 | 36 | 4.400144 | 0.9342403 | 2.306344 | 0 | 9.974599 | 0
2018-03-23 22:05 | 274296 | 3240.0003 | 3 | 36 | 4.400147 | 0.8793373 | 2.336568 | 0 | 10.10759 | 0
2018-03-23 22:07 | 274416 | 3360.001 | 3 | 36 | 4.400189 | 0.8270655 | 2.364999 | 0 | 10.23269 | 0
2018-03-23 22:09 | 274536 | 3480.0002 | 3 | 36 | 4.400198 | 0.7767811 | 2.391708 | 0 | 10.35022 | 0
2018-03-23 22:11 | 274656 | 3600.0002 | 3 | 36 | 4.400147 | 0.7293911 | 2.416797 | 0 | 10.46061 | 0
2018-03-23 22:13 | 274776 | 3720.001 | 3 | 36 | 4.400138 | 0.6861067 | 2.440383 | 0 | 10.56439 | 0
2018-03-23 22:15 | 274878 | 3821.9665 | 3 | 36 | 4.400193 | 0.6519995 | 2.459328 | 0 | 10.64775 | 0
2018-03-23 22:17 | 274998 | 120.0002 | 4 | 36 | 4.292495 | 0 | 2.459328 | 0 | 10.64775 | 0
2018-03-23 22:19 | 275118 | 240.001 | 4 | 36 | 4.281214 | 0 | 2.459328 | 0 | 10.64775 | 0
2018-03-23 22:20 | 275178 | 300.0023 | 4 | 36 | 4.278228 | 0 | 2.459328 | 0 | 10.64775 | 0
2018-03-23 22:22 | 275298.1 | 120.001 | 5 | 36 | 3.832475 | -3.259968 | 2.459328 | 0.1086498 | 10.64775 | 0.422377
2018-03-23 22:24 | 275418.1 | 240.0009 | 5 | 36 | 3.781244 | -3.26005 | 2.459328 | 0.217323 | 10.64775 | 0.8359679
2018-03-23 22:26 | 275538.1 | 360.001 | 5 | 36 | 3.734914 | -3.259894 | 2.459328 | 0.3259867 | 10.64775 | 1.244318
2018-03-23 22:28 | 275658.1 | 480.0009 | 5 | 36 | 3.689522 | -3.260125 | 2.459328 | 0.4346394 | 10.64775 | 1.647648
2018-03-23 22:30 | 275778.1 | 600.0009 | 5 | 36 | 3.645244 | -3.26012 | 2.459328 | 0.5433078 | 10.64775 | 2.046162
2018-03-23 22:32 | 275898.1 | 720.0009 | 5 | 36 | 3.604167 | -3.259868 | 2.459328 | 0.6519698 | 10.64775 | 2.440001
2018-03-23 22:34 | 276018.1 | 840 | 5 | 36 | 3.566709 | -3.260132 | 2.459328 | 0.7606199 | 10.64775 | 2.829532
2018-03-23 22:36 | 276138.1 | 960.0011 | 5 | 36 | 3.532342 | -3.260161 | 2.459328 | 0.8692831 | 10.64775 | 3.215203
2018-03-23 22:38 | 276258.1 | 1080.0001 | 5 | 36 | 3.500239 | -3.260058 | 2.459328 | 0.9779518 | 10.64775 | 3.597293
2018-03-23 22:40 | 276378.1 | 1200.001 | 5 | 36 | 3.470563 | -3.259851 | 2.459328 | 1.086614 | 10.64775 | 3.976011
2018-03-23 22:42 | 276498.1 | 1320.0009 | 5 | 36 | 3.442631 | -3.260192 | 2.459328 | 1.19528 | 10.64775 | 4.351609
2018-03-23 22:44 | 276618.1 | 1440.0009 | 5 | 36 | 3.416195 | -3.260174 | 2.459328 | 1.30394 | 10.64775 | 4.724237
2018-03-23 22:46 | 276738.1 | 1560.0001 | 5 | 36 | 3.391109 | -3.260061 | 2.459328 | 1.412606 | 10.64775 | 5.094086
2018-03-23 22:48 | 276858.1 | 1680.0009 | 5 | 36 | 3.366387 | -3.259992 | 2.459328 | 1.521253 | 10.64775 | 5.461168
2018-03-23 22:50 | 276978.1 | 1800.0001 | 5 | 36 | 3.341475 | -3.260125 | 2.459328 | 1.629922 | 10.64775 | 5.825645
2018-03-23 22:52 | 277098.1 | 1920.0001 | 5 | 36 | 3.315885 | -3.260185 | 2.459328 | 1.738584 | 10.64775 | 6.187361
2018-03-23 22:54 | 277218.1 | 2040.0002 | 5 | 36 | 3.287879 | -3.260163 | 2.459328 | 1.847254 | 10.64775 | 6.546209
2018-03-23 22:56 | 277338.1 | 2160.0009 | 5 | 36 | 3.257129 | -3.260197 | 2.459328 | 1.955917 | 10.64775 | 6.901843
2018-03-23 22:58 | 277458.1 | 2280.0009 | 5 | 36 | 3.221108 | -3.26015 | 2.459328 | 2.064578 | 10.64775 | 7.253881
2018-03-23 23:00 | 277578.1 | 2400.0009 | 5 | 36 | 3.178411 | -3.260117 | 2.459328 | 2.173239 | 10.64775 | 7.601638
2018-03-23 23:02 | 277698.1 | 2520.0009 | 5 | 36 | 3.12546 | -3.259777 | 2.459328 | 2.281899 | 10.64775 | 7.944237
2018-03-23 23:04 | 277818.1 | 2640.0009 | 5 | 36 | 3.05675 | -3.26003 | 2.459328 | 2.390575 | 10.64775 | 8.280347
2018-03-23 23:05 | 277893.8 | 2715.6744 | 5 | 36 | 2.999999 | -3.259886 | 2.459328 | 2.459086 | 10.64775 | 8.4879
2018-03-23 23:07 | 278013.8 | 120.0009 | 6 | 36 | 3.646374 | 0 | 2.459328 | 2.459086 | 10.64775 | 8.4879
2018-03-23 23:09 | 278133.8 | 240.0001 | 6 | 36 | 3.68133 | 0 | 2.459328 | 2.459086 | 10.64775 | 8.4879
2018-03-23 23:10 | 278193.8 | 300.0015 | 6 | 36 | 3.688352 | 0 | 2.459328 | 2.459086 | 10.64775 | 8.4879
2018-03-23 23:10 | 278193.8 | 0.0026 | 7 | 37 | 3.688385 | 0 | 0 | 0 | 0 | 0
2018-03-23 23:12 | 278313.9 | 120.001 | 2 | 37 | 4.200284 | 3.959928 | 0.1470723 | 0 | 0.6158968 | 0
2018-03-23 23:14 | 278433.9 | 240.001 | 2 | 37 | 4.200233 | 3.542438 | 0.2715403 | 0 | 1.138696 | 0
2018-03-23 23:16 | 278553.9 | 360.0002 | 2 | 37 | 4.200227 | 3.275987 | 0.3848896 | 0 | 1.614791 | 0
2018-03-23 23:16 | 278562.8 | 368.9233 | 2 | 37 | 4.200241 | 3.259997 | 0.3929824 | 0 | 1.648782 | 0
2018-03-23 23:18 | 278682.8 | 120.0009 | 3 | 37 | 4.21943 | 3.259923 | 0.501265 | 0 | 2.104574 | 0
2018-03-23 23:20 | 278802.8 | 240.0001 | 3 | 37 | 4.239357 | 3.259927 | 0.6099182 | 0 | 2.564101 | 0
2018-03-23 23:22 | 278922.8 | 360.0002 | 3 | 37 | 4.261552 | 3.259898 | 0.7185904 | 0 | 3.025982 | 0
2018-03-23 23:24 | 279042.8 | 480.001 | 3 | 37 | 4.286616 | 3.259879 | 0.8272437 | 0 | 3.490356 | 0
2018-03-23 23:26 | 279162.8 | 600.0001 | 3 | 37 | 4.314312 | 3.25998 | 0.9359123 | 0 | 3.957661 | 0
2018-03-23 23:28 | 279282.8 | 720.0009 | 3 | 37 | 4.344521 | 3.259976 | 1.044578 | 0 | 4.428099 | 0
2018-03-23 23:30 | 279402.8 | 840.001 | 3 | 37 | 4.376224 | 3.259959 | 1.153229 | 0 | 4.901838 | 0
2018-03-23 23:32 | 279522.8 | 960.0002 | 3 | 37 | 4.40027 | 3.161557 | 1.261417 | 0 | 5.376942 | 0
2018-03-23 23:34 | 279642.8 | 1080.001 | 3 | 37 | 4.400277 | 2.879964 | 1.361982 | 0 | 5.81945 | 0
2018-03-23 23:36 | 279762.8 | 1200.0009 | 3 | 37 | 4.400243 | 2.63568 | 1.453799 | 0 | 6.223467 | 0
2018-03-23 23:38 | 279882.8 | 1320.0009 | 3 | 37 | 4.400228 | 2.42624 | 1.538064 | 0 | 6.594254 | 0
2018-03-23 23:40 | 280002.8 | 1440.0009 | 3 | 37 | 4.400202 | 2.247458 | 1.615897 | 0 | 6.936737 | 0
2018-03-23 23:42 | 280122.8 | 1560.0002 | 3 | 37 | 4.400239 | 2.092391 | 1.688162 | 0 | 7.25472 | 0
2018-03-23 23:44 | 280242.8 | 1680.0009 | 3 | 37 | 4.40016 | 1.951207 | 1.75553 | 0 | 7.551149 | 0
2018-03-23 23:46 | 280362.8 | 1800.001 | 3 | 37 | 4.400251 | 1.825018 | 1.818422 | 0 | 7.827887 | 0
2018-03-23 23:48 | 280482.8 | 1920.0019 | 3 | 37 | 4.400239 | 1.712191 | 1.877328 | 0 | 8.087085 | 0
2018-03-23 23:50 | 280602.8 | 2040.001 | 3 | 37 | 4.400224 | 1.609557 | 1.932658 | 0 | 8.330548 | 0
2018-03-23 23:52 | 280722.8 | 2160.001 | 3 | 37 | 4.400172 | 1.513293 | 1.984689 | 0 | 8.559494 | 0
2018-03-23 23:54 | 280842.8 | 2280.0001 | 3 | 37 | 4.4002 | 1.424973 | 2.033643 | 0 | 8.774903 | 0
2018-03-23 23:56 | 280962.8 | 2400.0002 | 3 | 37 | 4.400157 | 1.341235 | 2.079732 | 0 | 8.977704 | 0
2018-03-23 23:58 | 281082.8 | 2520.001 | 3 | 37 | 4.400203 | 1.263515 | 2.123131 | 0 | 9.168664 | 0
2018-03-24 | 281202.8 | 2640.0003 | 3 | 37 | 4.40018 | 1.188817 | 2.163981 | 0 | 9.348412 | 0
2018-03-24 00:02 | 281322.8 | 2760.001 | 3 | 37 | 4.400183 | 1.119065 | 2.202427 | 0 | 9.517583 | 0
2018-03-24 00:04 | 281442.8 | 2880.0009 | 3 | 37 | 4.400136 | 1.052566 | 2.238614 | 0 | 9.676808 | 0
2018-03-24 00:06 | 281562.8 | 3000.001 | 3 | 37 | 4.40021 | 0.9914627 | 2.272676 | 0 | 9.826689 | 0
2018-03-24 00:08 | 281682.8 | 3120.0009 | 3 | 37 | 4.400147 | 0.9334478 | 2.304737 | 0 | 9.967763 | 0
2018-03-24 00:10 | 281802.8 | 3240.001 | 3 | 37 | 4.400164 | 0.8789244 | 2.334925 | 0 | 10.10059 | 0
2018-03-24 00:12 | 281922.8 | 3360.001 | 3 | 37 | 4.400144 | 0.8260765 | 2.363338 | 0 | 10.22562 | 0
2018-03-24 00:14 | 282042.8 | 3480.0009 | 3 | 37 | 4.400188 | 0.77705 | 2.390042 | 0 | 10.34311 | 0
2018-03-24 00:16 | 282162.8 | 3600.0009 | 3 | 37 | 4.400141 | 0.7293396 | 2.415138 | 0 | 10.45354 | 0
2018-03-24 00:18 | 282282.8 | 3720.0002 | 3 | 37 | 4.400126 | 0.6858664 | 2.438717 | 0 | 10.55729 | 0
2018-03-24 00:20 | 282382.6 | 3819.8008 | 3 | 37 | 4.40019 | 0.6519976 | 2.45725 | 0 | 10.63884 | 0
2018-03-24 00:22 | 282502.7 | 120.0007 | 4 | 37 | 4.292011 | 0 | 2.45725 | 0 | 10.63884 | 0
2018-03-24 00:24 | 282622.7 | 239.9999 | 4 | 37 | 4.280716 | 0 | 2.45725 | 0 | 10.63884 | 0
2018-03-24 00:25 | 282682.7 | 300.0029 | 4 | 37 | 4.277671 | 0 | 2.45725 | 0 | 10.63884 | 0
2018-03-24 00:27 | 282802.8 | 120.0009 | 5 | 37 | 3.831371 | -3.259993 | 2.45725 | 0.1086558 | 10.63884 | 0.4222864
2018-03-24 00:29 | 282922.8 | 240.0002 | 5 | 37 | 3.780252 | -3.259973 | 2.45725 | 0.2173093 | 10.63884 | 0.8356871
2018-03-24 00:31 | 283042.8 | 360.0001 | 5 | 37 | 3.734089 | -3.259923 | 2.45725 | 0.3259741 | 10.63884 | 1.243948
2018-03-24 00:33 | 283162.8 | 480.0009 | 5 | 37 | 3.688673 | -3.259966 | 2.45725 | 0.4346386 | 10.63884 | 1.647231
2018-03-24 00:35 | 283282.8 | 600.0009 | 5 | 37 | 3.644722 | -3.259995 | 2.45725 | 0.5433045 | 10.63884 | 2.045662
2018-03-24 00:37 | 283402.8 | 720.0009 | 5 | 37 | 3.603249 | -3.259912 | 2.45725 | 0.651965 | 10.63884 | 2.439415
2018-03-24 00:39 | 283522.8 | 840.0001 | 5 | 37 | 3.565589 | -3.259906 | 2.45725 | 0.7606138 | 10.63884 | 2.828825
2018-03-24 00:41 | 283642.8 | 960.0001 | 5 | 37 | 3.531404 | -3.259943 | 2.45725 | 0.8692812 | 10.63884 | 3.214398
2018-03-24 00:43 | 283762.8 | 1080.0001 | 5 | 37 | 3.49984 | -3.259936 | 2.45725 | 0.9779407 | 10.63884 | 3.596376
2018-03-24 00:45 | 283882.8 | 1200.001 | 5 | 37 | 3.470288 | -3.259898 | 2.45725 | 1.0866 | 10.63884 | 3.975044
2018-03-24 00:47 | 284002.8 | 1320.0009 | 5 | 37 | 3.442094 | -3.259936 | 2.45725 | 1.195252 | 10.63884 | 4.350553
2018-03-24 00:49 | 284122.8 | 1440.0002 | 5 | 37 | 3.415745 | -3.259879 | 2.45725 | 1.303912 | 10.63884 | 4.723127
2018-03-24 00:51 | 284242.8 | 1560.0001 | 5 | 37 | 3.390556 | -3.259925 | 2.45725 | 1.412586 | 10.63884 | 5.092951
2018-03-24 00:53 | 284362.8 | 1680.0001 | 5 | 37 | 3.365961 | -3.259995 | 2.45725 | 1.521249 | 10.63884 | 5.460047
2018-03-24 00:55 | 284482.8 | 1800.0009 | 5 | 37 | 3.341271 | -3.259986 | 2.45725 | 1.629902 | 10.63884 | 5.824426
2018-03-24 00:57 | 284602.8 | 1920.0001 | 5 | 37 | 3.315238 | -3.259945 | 2.45725 | 1.738562 | 10.63884 | 6.186094
2018-03-24 00:59 | 284722.8 | 2040.0009 | 5 | 37 | 3.287168 | -3.259863 | 2.45725 | 1.847229 | 10.63884 | 6.544858
2018-03-24 01:01 | 284842.8 | 2160.0009 | 5 | 37 | 3.255717 | -3.259896 | 2.45725 | 1.955893 | 10.63884 | 6.900378
2018-03-24 01:03 | 284962.8 | 2280.0009 | 5 | 37 | 3.219482 | -3.259894 | 2.45725 | 2.064547 | 10.63884 | 7.252211
2018-03-24 01:05 | 285082.8 | 2400.0009 | 5 | 37 | 3.176934 | -3.259936 | 2.45725 | 2.173204 | 10.63884 | 7.599789
2018-03-24 01:07 | 285202.8 | 2520.0001 | 5 | 37 | 3.123991 | -3.259906 | 2.45725 | 2.28186 | 10.63884 | 7.942215
2018-03-24 01:09 | 285322.8 | 2640.001 | 5 | 37 | 3.05462 | -3.259892 | 2.45725 | 2.39053 | 10.63884 | 8.278121
2018-03-24 01:10 | 285394.7 | 2711.8944 | 5 | 37 | 3 | -3.259978 | 2.45725 | 2.455625 | 10.63884 | 8.475255
2018-03-24 01:12 | 285514.7 | 120.0009 | 6 | 37 | 3.646606 | 0 | 2.45725 | 2.455625 | 10.63884 | 8.475255
2018-03-24 01:14 | 285634.7 | 240.0009 | 6 | 37 | 3.681571 | 0 | 2.45725 | 2.455625 | 10.63884 | 8.475255
2018-03-24 01:15 | 285694.7 | 300.0031 | 6 | 37 | 3.688581 | 0 | 2.45725 | 2.455625 | 10.63884 | 8.475255
2018-03-24 01:15 | 285694.7 | 0.0026 | 7 | 38 | 3.68853 | 0 | 0 | 0 | 0 | 0
2018-03-24 01:17 | 285814.8 | 120.0009 | 2 | 38 | 4.200318 | 3.952533 | 0.1469186 | 7.23e-10 | 0.6152648 | 2.665e-09
2018-03-24 01:19 | 285934.8 | 240.0001 | 2 | 38 | 4.200252 | 3.537955 | 0.2711877 | 7.23e-10 | 1.137229 | 2.665e-09
2018-03-24 01:21 | 286054.8 | 360.001 | 2 | 38 | 4.200214 | 3.274365 | 0.3844613 | 7.23e-10 | 1.613006 | 2.665e-09
2018-03-24 01:21 | 286062.9 | 368.088 | 2 | 38 | 4.200224 | 3.259992 | 0.3918027 | 7.23e-10 | 1.643842 | 2.665e-09
2018-03-24 01:23 | 286182.9 | 120.001 | 3 | 38 | 4.219306 | 3.259959 | 0.5000878 | 7.23e-10 | 2.099629 | 2.665e-09
2018-03-24 01:25 | 286302.9 | 240.0009 | 3 | 38 | 4.239377 | 3.259959 | 0.6087431 | 7.23e-10 | 2.559161 | 2.665e-09
2018-03-24 01:27 | 286422.9 | 360.0002 | 3 | 38 | 4.261455 | 3.259942 | 0.7174135 | 7.23e-10 | 3.021028 | 2.665e-09
2018-03-24 01:29 | 286542.9 | 480.0002 | 3 | 38 | 4.286321 | 3.259973 | 0.8260791 | 7.23e-10 | 3.48543 | 2.665e-09
2018-03-24 01:31 | 286662.9 | 600.0009 | 3 | 38 | 4.313852 | 3.259929 | 0.9347297 | 7.23e-10 | 3.95262 | 2.665e-09
2018-03-24 01:33 | 286782.9 | 720.0001 | 3 | 38 | 4.343964 | 3.260011 | 1.043396 | 7.23e-10 | 4.423006 | 2.665e-09
2018-03-24 01:35 | 286902.9 | 840.001 | 3 | 38 | 4.375836 | 3.260026 | 1.152066 | 7.23e-10 | 4.896769 | 2.665e-09
2018-03-24 01:37 | 287022.9 | 960.0002 | 3 | 38 | 4.40026 | 3.163108 | 1.26026 | 7.23e-10 | 5.371882 | 2.665e-09
2018-03-24 01:39 | 287142.9 | 1080.0009 | 3 | 38 | 4.400227 | 2.879794 | 1.360813 | 7.23e-10 | 5.814339 | 2.665e-09
2018-03-24 01:41 | 287262.9 | 1200.0002 | 3 | 38 | 4.40026 | 2.638284 | 1.452701 | 7.23e-10 | 6.21867 | 2.665e-09
2018-03-24 01:43 | 287382.9 | 1320.0009 | 3 | 38 | 4.400225 | 2.428737 | 1.53706 | 7.23e-10 | 6.589866 | 2.665e-09
2018-03-24 01:45 | 287502.9 | 1440.0001 | 3 | 38 | 4.400239 | 2.248191 | 1.614907 | 7.23e-10 | 6.932412 | 2.665e-09
2018-03-24 01:47 | 287622.9 | 1560.0002 | 3 | 38 | 4.400183 | 2.093045 | 1.687177 | 7.23e-10 | 7.250417 | 2.665e-09
2018-03-24 01:49 | 287742.9 | 1680.0009 | 3 | 38 | 4.40015 | 1.953834 | 1.754621 | 7.23e-10 | 7.547184 | 2.665e-09
2018-03-24 01:51 | 287862.9 | 1800.0002 | 3 | 38 | 4.400189 | 1.828541 | 1.817642 | 7.23e-10 | 7.824487 | 2.665e-09
2018-03-24 01:53 | 287982.9 | 1920.0002 | 3 | 38 | 4.400187 | 1.714384 | 1.876661 | 7.23e-10 | 8.084182 | 2.665e-09
2018-03-24 01:55 | 288102.9 | 2040.0002 | 3 | 38 | 4.40018 | 1.610926 | 1.932065 | 7.23e-10 | 8.327972 | 2.665e-09
2018-03-24 01:57 | 288222.9 | 2160.001 | 3 | 38 | 4.400161 | 1.515147 | 1.984143 | 7.23e-10 | 8.557122 | 2.665e-09
2018-03-24 01:59 | 288342.9 | 2280.0009 | 3 | 38 | 4.400214 | 1.427251 | 2.033156 | 7.23e-10 | 8.772791 | 2.665e-09
2018-03-24 02:01 | 288462.9 | 2400.001 | 3 | 38 | 4.400119 | 1.342148 | 2.079302 | 7.23e-10 | 8.975839 | 2.665e-09
2018-03-24 02:03 | 288582.9 | 2520.0001 | 3 | 38 | 4.400189 | 1.264066 | 2.122741 | 7.23e-10 | 9.166982 | 2.665e-09
2018-03-24 02:05 | 288702.9 | 2640.0002 | 3 | 38 | 4.400163 | 1.18919 | 2.163616 | 7.23e-10 | 9.346836 | 2.665e-09
2018-03-24 02:07 | 288822.9 | 2760.001 | 3 | 38 | 4.400124 | 1.119081 | 2.20208 | 7.23e-10 | 9.516084 | 2.665e-09
2018-03-24 02:09 | 288942.9 | 2880.0009 | 3 | 38 | 4.400181 | 1.053984 | 2.238285 | 7.23e-10 | 9.675393 | 2.665e-09
2018-03-24 02:11 | 289062.9 | 3000.0002 | 3 | 38 | 4.400132 | 0.9913511 | 2.272377 | 7.23e-10 | 9.825402 | 2.665e-09
2018-03-24 02:13 | 289182.9 | 3120.0001 | 3 | 38 | 4.400174 | 0.9331408 | 2.304447 | 7.23e-10 | 9.966516 | 2.665e-09
2018-03-24 02:15 | 289302.9 | 3240.0002 | 3 | 38 | 4.400177 | 0.8781567 | 2.334623 | 7.23e-10 | 10.09929 | 2.665e-09
2018-03-24 02:17 | 289422.9 | 3360.0009 | 3 | 38 | 4.400136 | 0.8256216 | 2.36301 | 7.23e-10 | 10.22421 | 2.665e-09
2018-03-24 02:19 | 289542.9 | 3480.0001 | 3 | 38 | 4.400131 | 0.7764282 | 2.389702 | 7.23e-10 | 10.34165 | 2.665e-09
2018-03-24 02:21 | 289662.9 | 3600.0001 | 3 | 38 | 4.400224 | 0.7308359 | 2.414815 | 7.23e-10 | 10.45216 | 2.665e-09
2018-03-24 02:23 | 289782.9 | 3720.0001 | 3 | 38 | 4.400166 | 0.6860752 | 2.438409 | 7.23e-10 | 10.55597 | 2.665e-09
2018-03-24 02:25 | 289878.8 | 3815.9232 | 3 | 38 | 4.40013 | 0.6519928 | 2.456226 | 7.23e-10 | 10.63437 | 2.665e-09
2018-03-24 02:27 | 289998.9 | 120.0009 | 4 | 38 | 4.292122 | 0 | 2.456226 | 7.23e-10 | 10.63437 | 2.665e-09
2018-03-24 02:29 | 290118.9 | 240.0009 | 4 | 38 | 4.280823 | 0 | 2.456226 | 7.23e-10 | 10.63437 | 2.665e-09
2018-03-24 02:30 | 290178.9 | 300.0016 | 4 | 38 | 4.277782 | 0 | 2.456226 | 7.23e-10 | 10.63437 | 2.665e-09
2018-03-24 02:32 | 290298.9 | 120.0008 | 5 | 38 | 3.831752 | -3.259972 | 2.456226 | 0.1086504 | 10.63437 | 0.4223085
2018-03-24 02:34 | 290418.9 | 240.0001 | 5 | 38 | 3.780553 | -3.259954 | 2.456226 | 0.2173106 | 10.63437 | 0.8357623
2018-03-24 02:36 | 290538.9 | 360.0008 | 5 | 38 | 3.73438 | -3.259985 | 2.456226 | 0.3259711 | 10.63437 | 1.244033
2018-03-24 02:38 | 290658.9 | 480.0017 | 5 | 38 | 3.688914 | -3.259894 | 2.456226 | 0.4346406 | 10.63437 | 1.647372
2018-03-24 02:40 | 290778.9 | 600.0008 | 5 | 38 | 3.644814 | -3.259965 | 2.456226 | 0.5432916 | 10.63437 | 2.045767
2018-03-24 02:42 | 290898.9 | 720.0017 | 5 | 38 | 3.603527 | -3.259965 | 2.456226 | 0.651962 | 10.63437 | 2.439575
2018-03-24 02:44 | 291018.9 | 840.0008 | 5 | 38 | 3.565617 | -3.259928 | 2.456226 | 0.7606181 | 10.63437 | 2.829028
2018-03-24 02:46 | 291138.9 | 960.0017 | 5 | 38 | 3.53117 | -3.259945 | 2.456226 | 0.8692765 | 10.63437 | 3.21456
2018-03-24 02:48 | 291258.9 | 1080.0008 | 5 | 38 | 3.499493 | -3.259898 | 2.456226 | 0.9779336 | 10.63437 | 3.596506
2018-03-24 02:50 | 291378.9 | 1200.0017 | 5 | 38 | 3.469779 | -3.259879 | 2.456226 | 1.086589 | 10.63437 | 3.975104
2018-03-24 02:52 | 291498.9 | 1320.0008 | 5 | 38 | 3.442173 | -3.259963 | 2.456226 | 1.195246 | 10.63437 | 4.350606
2018-03-24 02:54 | 291618.9 | 1440.0009 | 5 | 38 | 3.415998 | -3.259952 | 2.456226 | 1.303919 | 10.63437 | 4.723232
2018-03-24 02:56 | 291738.9 | 1560 | 5 | 38 | 3.390484 | -3.259918 | 2.456226 | 1.412579 | 10.63437 | 5.093019
2018-03-24 02:58 | 291858.9 | 1680.0008 | 5 | 38 | 3.366076 | -3.259936 | 2.456226 | 1.521226 | 10.63437 | 5.46005
2018-03-24 03:00 | 291978.9 | 1800.0017 | 5 | 38 | 3.341073 | -3.259914 | 2.456226 | 1.629902 | 10.63437 | 5.824504
2018-03-24 03:02 | 292098.9 | 1920.0016 | 5 | 38 | 3.315114 | -3.259912 | 2.456226 | 1.73856 | 10.63437 | 6.186137
2018-03-24 03:04 | 292218.9 | 2040 | 5 | 38 | 3.287162 | -3.259892 | 2.456226 | 1.847212 | 10.63437 | 6.544834
2018-03-24 03:06 | 292338.9 | 2160.0016 | 5 | 38 | 3.255918 | -3.259896 | 2.456226 | 1.95588 | 10.63437 | 6.900386
2018-03-24 03:08 | 292458.9 | 2280.0001 | 5 | 38 | 3.219606 | -3.259871 | 2.456226 | 2.064533 | 10.63437 | 7.252222
2018-03-24 03:10 | 292578.9 | 2400 | 5 | 38 | 3.176283 | -3.259912 | 2.456226 | 2.173183 | 10.63437 | 7.599751
2018-03-24 03:12 | 292698.9 | 2520.0001 | 5 | 38 | 3.122899 | -3.259871 | 2.456226 | 2.281848 | 10.63437 | 7.942118
2018-03-24 03:14 | 292818.9 | 2640.0008 | 5 | 38 | 3.053407 | -3.259958 | 2.456226 | 2.390506 | 10.63437 | 8.27786
2018-03-24 03:15 | 292889.1 | 2710.2111 | 5 | 38 | 2.999994 | -3.25989 | 2.456226 | 2.454077 | 10.63437 | 8.47033
2018-03-24 03:17 | 293009.2 | 120.0008 | 6 | 38 | 3.646683 | 0 | 2.456226 | 2.454095 | 10.63437 | 8.470386
2018-03-24 03:19 | 293129.2 | 240.0008 | 6 | 38 | 3.68166 | 0 | 2.456226 | 2.454095 | 10.63437 | 8.470386
2018-03-24 03:20 | 293189.2 | 300.0039 | 6 | 38 | 3.688646 | 0 | 2.456226 | 2.454095 | 10.63437 | 8.470386
2018-03-24 03:20 | 293189.2247 | 0.0026 | 7 | 39 | 3.688636 | 0 | 0 | 0 | 0 | 0
2018-03-24 03:22 | 293309.3 | 120.0002 | 2 | 39 | 4.200274 | 3.950856 | 0.1468841 | 1.57e-10 | 0.6151252 | 5.8e-10
2018-03-24 03:24 | 293429.3 | 240.0001 | 2 | 39 | 4.200238 | 3.534944 | 0.2710881 | 1.57e-10 | 1.136815 | 5.8e-10
2018-03-24 03:26 | 293549.3 | 360.001 | 2 | 39 | 4.200205 | 3.27077 | 0.3842256 | 1.57e-10 | 1.612021 | 5.8e-10
2018-03-24 03:26 | 293555.5 | 366.2071 | 2 | 39 | 4.200222 | 3.259992 | 0.3898476 | 1.57e-10 | 1.635634 | 5.8e-10
2018-03-24 03:28 | 293675.5 | 120.001 | 3 | 39 | 4.219314 | 3.260037 | 0.4981337 | 1.57e-10 | 2.091437 | 5.8e-10
2018-03-24 03:30 | 293795.5 | 240.0002 | 3 | 39 | 4.239544 | 3.259946 | 0.6068016 | 1.57e-10 | 2.551026 | 5.8e-10
2018-03-24 03:32 | 293915.5 | 360.001 | 3 | 39 | 4.26178 | 3.259978 | 0.7154658 | 1.57e-10 | 3.012902 | 5.8e-10
2018-03-24 03:34 | 294035.5 | 480.0002 | 3 | 39 | 4.286578 | 3.259976 | 0.8241242 | 1.57e-10 | 3.477302 | 5.8e-10
2018-03-24 03:36 | 294155.5 | 600.0003 | 3 | 39 | 4.314348 | 3.259973 | 0.932797 | 1.57e-10 | 3.944626 | 5.8e-10
2018-03-24 03:38 | 294275.5 | 720.001 | 3 | 39 | 4.344321 | 3.260009 | 1.04145 | 1.57e-10 | 4.415005 | 5.8e-10
2018-03-24 03:40 | 294395.5 | 840.001 | 3 | 39 | 4.376311 | 3.260043 | 1.150114 | 1.57e-10 | 4.888795 | 5.8e-10
2018-03-24 03:42 | 294515.5 | 960.001 | 3 | 39 | 4.400234 | 3.156156 | 1.258255 | 1.57e-10 | 5.363703 | 5.8e-10
2018-03-24 03:44 | 294635.5 | 1080.0002 | 3 | 39 | 4.400253 | 2.873933 | 1.358603 | 1.57e-10 | 5.805257 | 5.8e-10
2018-03-24 03:46 | 294755.5 | 1200.001 | 3 | 39 | 4.40028 | 2.632733 | 1.450243 | 1.57e-10 | 6.208496 | 5.8e-10
2018-03-24 03:48 | 294875.5 | 1320.0011 | 3 | 39 | 4.400214 | 2.423713 | 1.534421 | 1.57e-10 | 6.5789 | 5.8e-10
2018-03-24 03:50 | 294995.5 | 1440.001 | 3 | 39 | 4.40026 | 2.24594 | 1.612169 | 1.57e-10 | 6.921009 | 5.8e-10
2018-03-24 03:52 | 295115.5 | 1560.001 | 3 | 39 | 4.400246 | 2.089349 | 1.684351 | 1.57e-10 | 7.238622 | 5.8e-10
2018-03-24 03:54 | 295235.5 | 1680.0003 | 3 | 39 | 4.400195 | 1.951609 | 1.751655 | 1.57e-10 | 7.534777 | 5.8e-10
2018-03-24 03:56 | 295355.5 | 1800.001 | 3 | 39 | 4.40022 | 1.826963 | 1.814591 | 1.57e-10 | 7.811708 | 5.8e-10
2018-03-24 03:58 | 295475.5 | 1920.0011 | 3 | 39 | 4.400199 | 1.712119 | 1.873536 | 1.57e-10 | 8.071076 | 5.8e-10
2018-03-24 04:00 | 295595.5 | 2040.0004 | 3 | 39 | 4.400161 | 1.607881 | 1.92884 | 1.57e-10 | 8.314425 | 5.8e-10
2018-03-24 04:02 | 295715.5 | 2160.001 | 3 | 39 | 4.400231 | 1.514021 | 1.980842 | 1.57e-10 | 8.543245 | 5.8e-10
2018-03-24 04:04 | 295835.5 | 2280.0011 | 3 | 39 | 4.400195 | 1.425006 | 2.029812 | 1.57e-10 | 8.75872 | 5.8e-10
2018-03-24 04:06 | 295955.5 | 2400.0003 | 3 | 39 | 4.40021 | 1.342027 | 2.07591 | 1.57e-10 | 8.96156 | 5.8e-10
2018-03-24 04:08 | 296075.5 | 2520.0003 | 3 | 39 | 4.400178 | 1.262827 | 2.119294 | 1.57e-10 | 9.152456 | 5.8e-10
2018-03-24 04:10 | 296195.5 | 2640.0002 | 3 | 39 | 4.400183 | 1.188323 | 2.160124 | 1.57e-10 | 9.332115 | 5.8e-10
2018-03-24 04:12 | 296315.5 | 2760.0011 | 3 | 39 | 4.400062 | 1.118178 | 2.198572 | 1.57e-10 | 9.501296 | 5.8e-10
2018-03-24 04:14 | 296435.5 | 2880.0011 | 3 | 39 | 4.400188 | 1.054545 | 2.234782 | 1.57e-10 | 9.660625 | 5.8e-10
2018-03-24 04:16 | 296555.5 | 3000.0003 | 3 | 39 | 4.400153 | 0.9924097 | 2.268887 | 1.57e-10 | 9.81069 | 5.8e-10
2018-03-24 04:18 | 296675.5 | 3120.0002 | 3 | 39 | 4.400136 | 0.9336491 | 2.300988 | 1.57e-10 | 9.951943 | 5.8e-10
2018-03-24 04:20 | 296795.5 | 3240.0002 | 3 | 39 | 4.400179 | 0.8794441 | 2.331198 | 1.57e-10 | 10.08487 | 5.8e-10
2018-03-24 04:22 | 296915.5 | 3360.0002 | 3 | 39 | 4.400179 | 0.827117 | 2.359619 | 1.57e-10 | 10.20993 | 5.8e-10
2018-03-24 04:24 | 297035.5 | 3480.0003 | 3 | 39 | 4.400148 | 0.7782354 | 2.386361 | 1.57e-10 | 10.3276 | 5.8e-10
2018-03-24 04:26 | 297155.5 | 3600.0011 | 3 | 39 | 4.400164 | 0.7323723 | 2.411528 | 1.57e-10 | 10.43834 | 5.8e-10
2018-03-24 04:28 | 297275.5 | 3720.001 | 3 | 39 | 4.400134 | 0.6887579 | 2.435203 | 1.57e-10 | 10.54251 | 5.8e-10
2018-03-24 04:30 | 297383 | 3827.5248 | 3 | 39 | 4.400227 | 0.6519976 | 2.45521 | 1.57e-10 | 10.63054 | 5.8e-10
2018-03-24 04:32 | 297503.1 | 120.0008 | 4 | 39 | 4.29214 | 0 | 2.45521 | 1.57e-10 | 10.63054 | 5.8e-10
2018-03-24 04:34 | 297623.1 | 240.0001 | 4 | 39 | 4.28085 | 0 | 2.45521 | 1.57e-10 | 10.63054 | 5.8e-10
2018-03-24 04:35 | 297683.1 | 300.0015 | 4 | 39 | 4.277829 | 0 | 2.45521 | 1.57e-10 | 10.63054 | 5.8e-10
2018-03-24 04:37 | 297803.2 | 120.0002 | 5 | 39 | 3.831057 | -3.260046 | 2.45521 | 0.1086527 | 10.63054 | 0.4222542
2018-03-24 04:39 | 297923.2 | 240.0003 | 5 | 39 | 3.779993 | -3.259988 | 2.45521 | 0.2173159 | 10.63054 | 0.8356611
2018-03-24 04:41 | 298043.2 | 360.0002 | 5 | 39 | 3.733949 | -3.260021 | 2.45521 | 0.3259716 | 10.63054 | 1.243863
2018-03-24 04:43 | 298163.2 | 480.0019 | 5 | 39 | 3.688561 | -3.260005 | 2.45521 | 0.4346423 | 10.63054 | 1.647159
2018-03-24 04:45 | 298283.2 | 600.0002 | 5 | 39 | 3.644248 | -3.259983 | 2.45521 | 0.5432965 | 10.63054 | 2.04551
2018-03-24 04:47 | 298403.2 | 720.001 | 5 | 39 | 3.602879 | -3.25993 | 2.45521 | 0.6519659 | 10.63054 | 2.439242
2018-03-24 04:49 | 298523.2 | 840.0002 | 5 | 39 | 3.56541 | -3.260023 | 2.45521 | 0.7606234 | 10.63054 | 2.828652
2018-03-24 04:51 | 298643.2 | 960.001 | 5 | 39 | 3.530945 | -3.259934 | 2.45521 | 0.8692843 | 10.63054 | 3.214172
2018-03-24 04:53 | 298763.2 | 1080.0003 | 5 | 39 | 3.499197 | -3.259941 | 2.45521 | 0.9779416 | 10.63054 | 3.596093
2018-03-24 04:55 | 298883.2 | 1200.001 | 5 | 39 | 3.469449 | -3.260021 | 2.45521 | 1.086609 | 10.63054 | 3.974707
2018-03-24 04:57 | 299003.2 | 1320.001 | 5 | 39 | 3.441499 | -3.259999 | 2.45521 | 1.195266 | 10.63054 | 4.350159
2018-03-24 04:59 | 299123.2 | 1440.0002 | 5 | 39 | 3.415428 | -3.259986 | 2.45521 | 1.303934 | 10.63054 | 4.722704
2018-03-24 05:01 | 299243.2 | 1560.001 | 5 | 39 | 3.390204 | -3.260012 | 2.45521 | 1.412601 | 10.63054 | 5.092478
2018-03-24 05:03 | 299363.2 | 1680.0002 | 5 | 39 | 3.365581 | -3.259963 | 2.45521 | 1.52126 | 10.63054 | 5.459512
2018-03-24 05:05 | 299483.2 | 1800.001 | 5 | 39 | 3.340495 | -3.259999 | 2.45521 | 1.629915 | 10.63054 | 5.823846
2018-03-24 05:07 | 299603.2 | 1920.0011 | 5 | 39 | 3.314451 | -3.260006 | 2.45521 | 1.738583 | 10.63054 | 6.185442
2018-03-24 05:09 | 299723.2 | 2040.0002 | 5 | 39 | 3.286498 | -3.260021 | 2.45521 | 1.847243 | 10.63054 | 6.544096
2018-03-24 05:11 | 299843.2 | 2160.0002 | 5 | 39 | 3.255311 | -3.259999 | 2.45521 | 1.955899 | 10.63054 | 6.899537
2018-03-24 05:13 | 299963.2 | 2280.001 | 5 | 39 | 3.218644 | -3.259934 | 2.45521 | 2.064562 | 10.63054 | 7.251314
2018-03-24 05:15 | 300083.2 | 2400.0002 | 5 | 39 | 3.175247 | -3.26001 | 2.45521 | 2.173222 | 10.63054 | 7.598763
2018-03-24 05:17 | 300203.2 | 2520.0011 | 5 | 39 | 3.12153 | -3.259926 | 2.45521 | 2.281888 | 10.63054 | 7.941012
2018-03-24 05:19 | 300323.2 | 2640.001 | 5 | 39 | 3.051695 | -3.259966 | 2.45521 | 2.390548 | 10.63054 | 8.276577
2018-03-24 05:20 | 300391.2 | 2708.0168 | 5 | 39 | 2.999997 | -3.260006 | 2.45521 | 2.452129 | 10.63054 | 8.462971
2018-03-24 05:22 | 300511.2 | 120.0002 | 6 | 39 | 3.647187 | 0 | 2.45521 | 2.452129 | 10.63054 | 8.462971
2018-03-24 05:24 | 300631.2 | 240.0009 | 6 | 39 | 3.682149 | 0 | 2.45521 | 2.452129 | 10.63054 | 8.462971
2018-03-24 05:25 | 300691.2 | 300.0015 | 6 | 39 | 3.689092 | 0 | 2.45521 | 2.452129 | 10.63054 | 8.462971
2018-03-24 05:25 | 300691.2 | 0.0027 | 7 | 40 | 3.68907 | 0 | 0 | 0 | 0 | 0
2018-03-24 05:27 | 300811.3 | 120.0002 | 2 | 40 | 4.20027 | 3.946776 | 0.1467558 | 4.2e-10 | 0.6146099 | 1.548e-09
2018-03-24 05:29 | 300931.3 | 240.0004 | 2 | 40 | 4.20025 | 3.5302 | 0.2707973 | 4.2e-10 | 1.135618 | 1.548e-09
2018-03-24 05:31 | 301051.3 | 360.001 | 2 | 40 | 4.200203 | 3.266984 | 0.3838056 | 4.2e-10 | 1.61028 | 1.548e-09
2018-03-24 05:31 | 301055.3 | 364.0032 | 2 | 40 | 4.200221 | 3.259982 | 0.3874254 | 4.2e-10 | 1.625484 | 1.548e-09
2018-03-24 05:33 | 301175.3 | 120.001 | 3 | 40 | 4.219342 | 3.260022 | 0.4957035 | 4.2e-10 | 2.081253 | 1.548e-09
2018-03-24 05:35 | 301295.3 | 240.0002 | 3 | 40 | 4.239495 | 3.260034 | 0.6043707 | 4.2e-10 | 2.540838 | 1.548e-09
2018-03-24 05:37 | 301415.3 | 360.0002 | 3 | 40 | 4.261384 | 3.260015 | 0.7130322 | 4.2e-10 | 3.002673 | 1.548e-09
2018-03-24 05:39 | 301535.3 | 480.0002 | 3 | 40 | 4.286191 | 3.260062 | 0.8216997 | 4.2e-10 | 3.46706 | 1.548e-09
2018-03-24 05:41 | 301655.3 | 600.0002 | 3 | 40 | 4.313905 | 3.25998 | 0.930364 | 4.2e-10 | 3.934302 | 1.548e-09
2018-03-24 05:43 | 301775.3 | 720.001 | 3 | 40 | 4.343762 | 3.260053 | 1.039022 | 4.2e-10 | 4.404641 | 1.548e-09
2018-03-24 05:45 | 301895.3 | 840.0002 | 3 | 40 | 4.376135 | 3.259959 | 1.147682 | 4.2e-10 | 4.878376 | 1.548e-09
2018-03-24 05:47 | 302015.3 | 960.001 | 3 | 40 | 4.400239 | 3.155683 | 1.255828 | 4.2e-10 | 5.353307 | 1.548e-09
2018-03-24 05:49 | 302135.3 | 1080.0011 | 3 | 40 | 4.400282 | 2.87168 | 1.356133 | 4.2e-10 | 5.794675 | 1.548e-09
2018-03-24 05:51 | 302255.3 | 1200.0002 | 3 | 40 | 4.400234 | 2.630425 | 1.447728 | 4.2e-10 | 6.197714 | 1.548e-09
2018-03-24 05:53 | 302375.3 | 1320.0003 | 3 | 40 | 4.400245 | 2.424775 | 1.53189 | 4.2e-10 | 6.568046 | 1.548e-09
2018-03-24 05:55 | 302495.3 | 1440.001 | 3 | 40 | 4.400272 | 2.247867 | 1.609686 | 4.2e-10 | 6.910367 | 1.548e-09
2018-03-24 05:57 | 302615.3 | 1560.001 | 3 | 40 | 4.400268 | 2.091006 | 1.681942 | 4.2e-10 | 7.228306 | 1.548e-09
2018-03-24 05:59 | 302735.3 | 1680.0003 | 3 | 40 | 4.400213 | 1.952636 | 1.749298 | 4.2e-10 | 7.524687 | 1.548e-09
2018-03-24 06:01 | 302855.3 | 1800.001 | 3 | 40 | 4.400179 | 1.828352 | 1.812286 | 4.2e-10 | 7.801847 | 1.548e-09
2018-03-24 06:03 | 302975.3 | 1920.0003 | 3 | 40 | 4.400231 | 1.715347 | 1.871319 | 4.2e-10 | 8.061603 | 1.548e-09
2018-03-24 06:05 | 303095.3 | 2040.001 | 3 | 40 | 4.400231 | 1.609883 | 1.926684 | 4.2e-10 | 8.305223 | 1.548e-09
2018-03-24 06:07 | 303215.3 | 2160.0011 | 3 | 40 | 4.400161 | 1.51432 | 1.978719 | 4.2e-10 | 8.534186 | 1.548e-09
2018-03-24 06:09 | 303335.3 | 2280.002 | 3 | 40 | 4.400243 | 1.426253 | 2.027707 | 4.2e-10 | 8.749743 | 1.548e-09
2018-03-24 06:11 | 303455.3 | 2400.001 | 3 | 40 | 4.40015 | 1.342733 | 2.073837 | 4.2e-10 | 8.95272 | 1.548e-09
2018-03-24 06:13 | 303575.3 | 2520.0011 | 3 | 40 | 4.400213 | 1.264363 | 2.117273 | 4.2e-10 | 9.143846 | 1.548e-09
2018-03-24 06:15 | 303695.3 | 2640.0013 | 3 | 40 | 4.400181 | 1.190188 | 2.15817 | 4.2e-10 | 9.323801 | 1.548e-09
2018-03-24 06:17 | 303815.3 | 2760.0003 | 3 | 40 | 4.400157 | 1.120043 | 2.196651 | 4.2e-10 | 9.493124 | 1.548e-09
2018-03-24 06:19 | 303935.3 | 2880.0002 | 3 | 40 | 4.400197 | 1.054981 | 2.232872 | 4.2e-10 | 9.652504 | 1.548e-09
2018-03-24 06:21 | 304055.3 | 3000.0011 | 3 | 40 | 4.400177 | 0.9930029 | 2.266981 | 4.2e-10 | 9.802588 | 1.548e-09
2018-03-24 06:23 | 304175.3 | 3120.001 | 3 | 40 | 4.400211 | 0.9342365 | 2.299086 | 4.2e-10 | 9.943853 | 1.548e-09
2018-03-24 06:25 | 304295.3 | 3240.001 | 3 | 40 | 4.400188 | 0.8792591 | 2.329286 | 4.2e-10 | 10.07674 | 1.548e-09
2018-03-24 06:27 | 304415.3 | 3360.0002 | 3 | 40 | 4.400175 | 0.8270731 | 2.357713 | 4.2e-10 | 10.20182 | 1.548e-09
2018-03-24 06:29 | 304535.3 | 3480.0019 | 3 | 40 | 4.400179 | 0.778451 | 2.384454 | 4.2e-10 | 10.31949 | 1.548e-09
2018-03-24 06:31 | 304655.3 | 3600.0002 | 3 | 40 | 4.400147 | 0.7318325 | 2.409615 | 4.2e-10 | 10.4302 | 1.548e-09
2018-03-24 06:33 | 304775.3 | 3720.0011 | 3 | 40 | 4.400124 | 0.6884365 | 2.43328 | 4.2e-10 | 10.53433 | 1.548e-09
2018-03-24 06:35 | 304882.5 | 3827.1552 | 3 | 40 | 4.400173 | 0.651988 | 2.453222 | 4.2e-10 | 10.62208 | 1.548e-09
2018-03-24 06:37 | 305002.5 | 120.0011 | 4 | 40 | 4.292352 | 0 | 2.453222 | 4.2e-10 | 10.62208 | 1.548e-09
2018-03-24 06:39 | 305122.5 | 240.0008 | 4 | 40 | 4.281112 | 0 | 2.453222 | 4.2e-10 | 10.62208 | 1.548e-09
2018-03-24 06:40 | 305182.5 | 300.0015 | 4 | 40 | 4.278063 | 0 | 2.453222 | 4.2e-10 | 10.62208 | 1.548e-09
2018-03-24 06:42 | 305302.6 | 120.0011 | 5 | 40 | 3.831593 | -3.259946 | 2.453222 | 0.108657 | 10.62208 | 0.4223149
2018-03-24 06:44 | 305422.6 | 240.001 | 5 | 40 | 3.780223 | -3.260032 | 2.453222 | 0.2173228 | 10.62208 | 0.8357646
2018-03-24 06:46 | 305542.6 | 360.001 | 5 | 40 | 3.733783 | -3.259978 | 2.453222 | 0.325974 | 10.62208 | 1.243957
2018-03-24 06:48 | 305662.6 | 480.0002 | 5 | 40 | 3.688376 | -3.259948 | 2.453222 | 0.4346395 | 10.62208 | 1.647209
2018-03-24 06:50 | 305782.6 | 600.001 | 5 | 40 | 3.644256 | -3.25991 | 2.453222 | 0.543307 | 10.62208 | 2.045602
2018-03-24 06:52 | 305902.6 | 720.0002 | 5 | 40 | 3.603001 | -3.259932 | 2.453222 | 0.6519668 | 10.62208 | 2.43931
2018-03-24 06:54 | 306022.6 | 840.0002 | 5 | 40 | 3.565312 | -3.259941 | 2.453222 | 0.7606308 | 10.62208 | 2.828744
2018-03-24 06:56 | 306142.6 | 960.001 | 5 | 40 | 3.530966 | -3.259936 | 2.453222 | 0.8692926 | 10.62208 | 3.214261
2018-03-24 06:58 | 306262.6 | 1080.0002 | 5 | 40 | 3.499208 | -3.260003 | 2.453222 | 0.9779466 | 10.62208 | 3.596164
2018-03-24 07:00 | 306382.6 | 1200.001 | 5 | 40 | 3.469717 | -3.259963 | 2.453222 | 1.086601 | 10.62208 | 3.974754
2018-03-24 07:02 | 306502.6 | 1320.0002 | 5 | 40 | 3.441762 | -3.259925 | 2.453222 | 1.195265 | 10.62208 | 4.350255
2018-03-24 07:04 | 306622.6 | 1440.001 | 5 | 40 | 3.41504 | -3.259934 | 2.453222 | 1.303935 | 10.62208 | 4.72281
2018-03-24 07:06 | 306742.6 | 1560.0011 | 5 | 40 | 3.390047 | -3.259921 | 2.453222 | 1.412582 | 10.62208 | 5.092468
2018-03-24 07:08 | 306862.6 | 1680.0002 | 5 | 40 | 3.365299 | -3.259892 | 2.453222 | 1.52124 | 10.62208 | 5.459476
2018-03-24 07:10 | 306982.6 | 1800.0003 | 5 | 40 | 3.340487 | -3.25993 | 2.453222 | 1.62991 | 10.62208 | 5.823841
2018-03-24 07:12 | 307102.6 | 1920.0002 | 5 | 40 | 3.314694 | -3.259856 | 2.453222 | 1.738579 | 10.62208 | 6.185464
2018-03-24 07:14 | 307222.6 | 2040.001 | 5 | 40 | 3.286625 | -3.259966 | 2.453222 | 1.847237 | 10.62208 | 6.544132
2018-03-24 07:16 | 307342.6 | 2160.0012 | 5 | 40 | 3.255062 | -3.259933 | 2.453222 | 1.955895 | 10.62208 | 6.899566
2018-03-24 07:18 | 307462.6 | 2280.0002 | 5 | 40 | 3.218648 | -3.259879 | 2.453222 | 2.064554 | 10.62208 | 7.251346
2018-03-24 07:20 | 307582.6 | 2400.0003 | 5 | 40 | 3.175048 | -3.25995 | 2.453222 | 2.173211 | 10.62208 | 7.598784
2018-03-24 07:22 | 307702.6 | 2520.001 | 5 | 40 | 3.120993 | -3.259943 | 2.453222 | 2.281871 | 10.62208 | 7.940958
2018-03-24 07:24 | 307822.6 | 2640.0018 | 5 | 40 | 3.051329 | -3.259906 | 2.453222 | 2.390535 | 10.62208 | 8.276481
2018-03-24 07:25 | 307890.5 | 2707.8161 | 5 | 40 | 2.999997 | -3.259936 | 2.453222 | 2.45193 | 10.62208 | 8.462302
2018-03-24 07:27 | 308010.5 | 120.0001 | 6 | 40 | 3.647205 | 0 | 2.453222 | 2.45193 | 10.62208 | 8.462302
2018-03-24 07:29 | 308130.5 | 240.0001 | 6 | 40 | 3.682177 | 0 | 2.453222 | 2.45193 | 10.62208 | 8.462302
2018-03-24 07:30 | 308190.5 | 300.0023 | 6 | 40 | 3.689158 | 0 | 2.453222 | 2.45193 | 10.62208 | 8.462302
2018-03-24 07:30 | 308190.5 | 0.0027 | 7 | 41 | 3.689081 | 0 | 0 | 0 | 0 | 0
2018-03-24 07:32 | 308310.6 | 120.001 | 2 | 41 | 4.200222 | 3.938832 | 0.146632 | 0 | 0.6141037 | 0
2018-03-24 07:34 | 308430.6 | 240.0009 | 2 | 41 | 4.200305 | 3.526792 | 0.27049 | 0 | 1.13434 | 0
2018-03-24 07:36 | 308550.6 | 360.001 | 2 | 41 | 4.200193 | 3.26266 | 0.3833599 | 0 | 1.608421 | 0
2018-03-24 07:36 | 308552.1 | 361.5016 | 2 | 41 | 4.200227 | 3.259997 | 0.384718 | 0 | 1.614126 | 0
2018-03-24 07:38 | 308672.1 | 120.001 | 3 | 41 | 4.21948 | 3.259955 | 0.493003 | 0 | 2.069932 | 0
2018-03-24 07:40 | 308792.1 | 240.0001 | 3 | 41 | 4.239428 | 3.260003 | 0.6016644 | 0 | 2.529497 | 0
2018-03-24 07:42 | 308912.1 | 360.001 | 3 | 41 | 4.261371 | 3.259942 | 0.7103288 | 0 | 2.99134 | 0
2018-03-24 07:44 | 309032.1 | 480.0002 | 3 | 41 | 4.286372 | 3.259969 | 0.8189949 | 0 | 3.455744 | 0
2018-03-24 07:46 | 309152.1 | 600.0002 | 3 | 41 | 4.3141 | 3.259967 | 0.9276581 | 0 | 3.922996 | 0
2018-03-24 07:48 | 309272.1 | 720.001 | 3 | 41 | 4.344082 | 3.259948 | 1.036302 | 0 | 4.393305 | 0
2018-03-24 07:50 | 309392.1 | 840.0001 | 3 | 41 | 4.376234 | 3.259934 | 1.144969 | 0 | 4.867096 | 0
2018-03-24 07:52 | 309512.1 | 960.0002 | 3 | 41 | 4.400267 | 3.158071 | 1.253128 | 0 | 5.342085 | 0
2018-03-24 07:54 | 309632.1 | 1080.0009 | 3 | 41 | 4.400218 | 2.874396 | 1.353524 | 0 | 5.783855 | 0
2018-03-24 07:56 | 309752.1 | 1200.0002 | 3 | 41 | 4.400202 | 2.62997 | 1.44517 | 0 | 6.187119 | 0
2018-03-24 07:58 | 309872.1 | 1320.0009 | 3 | 41 | 4.400236 | 2.421439 | 1.529276 | 0 | 6.557203 | 0
2018-03-24 08:00 | 309992.1 | 1440.0009 | 3 | 41 | 4.40015 | 2.243854 | 1.606947 | 0 | 6.898973 | 0
2018-03-24 08:02 | 310112.1 | 1560.001 | 3 | 41 | 4.400196 | 2.090491 | 1.679162 | 0 | 7.216734 | 0
2018-03-24 08:04 | 310232.1 | 1680.0001 | 3 | 41 | 4.400232 | 1.953521 | 1.746512 | 0 | 7.51309 | 0
2018-03-24 08:06 | 310352.1 | 1800.0009 | 3 | 41 | 4.400183 | 1.828457 | 1.809514 | 0 | 7.790309 | 0
2018-03-24 08:08 | 310472.1 | 1920.001 | 3 | 41 | 4.400231 | 1.714809 | 1.868543 | 0 | 8.05005 | 0
2018-03-24 08:10 | 310592.1 | 2040.0009 | 3 | 41 | 4.400195 | 1.609966 | 1.923916 | 0 | 8.293698 | 0
2018-03-24 08:12 | 310712.1 | 2160.001 | 3 | 41 | 4.400156 | 1.512567 | 1.975949 | 0 | 8.522655 | 0
2018-03-24 08:14 | 310832.1 | 2280.0009 | 3 | 41 | 4.400163 | 1.424366 | 2.024876 | 0 | 8.737943 | 0
2018-03-24 08:16 | 310952.1 | 2400.0002 | 3 | 41 | 4.400156 | 1.341886 | 2.070988 | 0 | 8.940844 | 0
2018-03-24 08:18 | 311072.1 | 2520.001 | 3 | 41 | 4.400177 | 1.263532 | 2.114402 | 0 | 9.13187 | 0
2018-03-24 08:20 | 311192.1 | 2640.0002 | 3 | 41 | 4.40016 | 1.190018 | 2.155271 | 0 | 9.311702 | 0
2018-03-24 08:22 | 311312.1 | 2760.001 | 3 | 41 | 4.400171 | 1.120468 | 2.193772 | 0 | 9.481116 | 0
2018-03-24 08:24 | 311432.1 | 2880.0002 | 3 | 41 | 4.400154 | 1.055255 | 2.230033 | 0 | 9.640667 | 0
2018-03-24 08:26 | 311552.1 | 3000.001 | 3 | 41 | 4.400137 | 0.9933453 | 2.264177 | 0 | 9.79091 | 0
2018-03-24 08:28 | 311672.1 | 3120.001 | 3 | 41 | 4.400175 | 0.9348946 | 2.296309 | 0 | 9.932293 | 0
2018-03-24 08:30 | 311792.1 | 3240.001 | 3 | 41 | 4.400197 | 0.880331 | 2.326543 | 0 | 10.06533 | 0
2018-03-24 08:32 | 311912.1 | 3360.0002 | 3 | 41 | 4.40019 | 0.827693 | 2.354991 | 0 | 10.19051 | 0
2018-03-24 08:34 | 312032.1 | 3480.0001 | 3 | 41 | 4.400167 | 0.7789822 | 2.381751 | 0 | 10.30825 | 0
2018-03-24 08:36 | 312152.1 | 3600.0002 | 3 | 41 | 4.400137 | 0.7327681 | 2.406941 | 0 | 10.41909 | 0
2018-03-24 08:38 | 312272.1 | 3720.0009 | 3 | 41 | 4.40005 | 0.6889734 | 2.430645 | 0 | 10.5234 | 0
2018-03-24 08:40 | 312383.2 | 3831.1584 | 3 | 41 | 4.400119 | 0.6519957 | 2.45136 | 0 | 10.61454 | 0
2018-03-24 08:42 | 312503.3 | 120.0009 | 4 | 41 | 4.29216 | 0 | 2.45136 | 0 | 10.61454 | 0
2018-03-24 08:44 | 312623.3 | 240.0009 | 4 | 41 | 4.280881 | 0 | 2.45136 | 0 | 10.61454 | 0
2018-03-24 08:45 | 312683.3 | 300.0023 | 4 | 41 | 4.277856 | 0 | 2.45136 | 0 | 10.61454 | 0
2018-03-24 08:47 | 312803.3 | 120.0001 | 5 | 41 | 3.830764 | -3.259885 | 2.45136 | 0.1086572 | 10.61454 | 0.4222597
2018-03-24 08:49 | 312923.3 | 240.0001 | 5 | 41 | 3.779584 | -3.25991 | 2.45136 | 0.2173177 | 10.61454 | 0.8356133
2018-03-24 08:51 | 313043.3 | 360.001 | 5 | 41 | 3.732992 | -3.259892 | 2.45136 | 0.3259743 | 10.61454 | 1.243759
2018-03-24 08:53 | 313163.3 | 480.0002 | 5 | 41 | 3.687617 | -3.259918 | 2.45136 | 0.4346287 | 10.61454 | 1.646889
2018-03-24 08:55 | 313283.3 | 600.0009 | 5 | 41 | 3.643648 | -3.259933 | 2.45136 | 0.5432995 | 10.61454 | 2.045217
2018-03-24 08:57 | 313403.3 | 720.0009 | 5 | 41 | 3.602404 | -3.259898 | 2.45136 | 0.6519594 | 10.61454 | 2.438858
2018-03-24 08:59 | 313523.3 | 840.0001 | 5 | 41 | 3.56466 | -3.259905 | 2.45136 | 0.760616 | 10.61454 | 2.828209
2018-03-24 09:01 | 313643.3 | 960.001 | 5 | 41 | 3.530194 | -3.25993 | 2.45136 | 0.8692757 | 10.61454 | 3.213645
2018-03-24 09:03 | 313763.3 | 1080.0001 | 5 | 41 | 3.498709 | -3.259936 | 2.45136 | 0.9779311 | 10.61454 | 3.595484
2018-03-24 09:05 | 313883.3 | 1200.001 | 5 | 41 | 3.469281 | -3.259871 | 2.45136 | 1.08659 | 10.61454 | 3.974027
2018-03-24 09:07 | 314003.3 | 1320.0001 | 5 | 41 | 3.44135 | -3.259936 | 2.45136 | 1.195256 | 10.61454 | 4.349499
2018-03-24 09:09 | 314123.3 | 1440.0009 | 5 | 41 | 3.415109 | -3.259901 | 2.45136 | 1.303909 | 10.61454 | 4.721978
2018-03-24 09:11 | 314243.3 | 1560.0001 | 5 | 41 | 3.389846 | -3.259906 | 2.45136 | 1.412576 | 10.61454 | 5.0917
2018-03-24 09:13 | 314363.3 | 1680.0017 | 5 | 41 | 3.365156 | -3.259916 | 2.45136 | 1.521236 | 10.61454 | 5.458691
2018-03-24 09:15 | 314483.3 | 1800.0009 | 5 | 41 | 3.340355 | -3.26014 | 2.45136 | 1.629888 | 10.61454 | 5.822979
2018-03-24 09:17 | 314603.3 | 1920.0001 | 5 | 41 | 3.314228 | -3.25985 | 2.45136 | 1.738546 | 10.61454 | 6.184531
2018-03-24 09:19 | 314723.3 | 2040.0002 | 5 | 41 | 3.286515 | -3.259885 | 2.45136 | 1.847208 | 10.61454 | 6.543174
2018-03-24 09:21 | 314843.3 | 2160.0001 | 5 | 41 | 3.25484 | -3.259961 | 2.45136 | 1.955864 | 10.61454 | 6.898575
2018-03-24 09:23 | 314963.3 | 2280.0009 | 5 | 41 | 3.218365 | -3.259838 | 2.45136 | 2.064527 | 10.61454 | 7.250325
2018-03-24 09:25 | 315083.3 | 2400.0001 | 5 | 41 | 3.175169 | -3.259885 | 2.45136 | 2.173187 | 10.61454 | 7.597761
2018-03-24 09:27 | 315203.3 | 2520.0009 | 5 | 41 | 3.12109 | -3.259831 | 2.45136 | 2.281845 | 10.61454 | 7.939941
2018-03-24 09:29 | 315323.3 | 2640.0009 | 5 | 41 | 3.050704 | -3.26001 | 2.45136 | 2.390497 | 10.61454 | 8.275415
2018-03-24 09:30 | 315390.1 | 2706.7607 | 5 | 41 | 3 | -3.260214 | 2.45136 | 2.450953 | 10.61454 | 8.458376
2018-03-24 09:32 | 315510.2 | 120.0001 | 6 | 41 | 3.647093 | 0 | 2.45136 | 2.450953 | 10.61454 | 8.458376
2018-03-24 09:34 | 315630.2 | 240.0009 | 6 | 41 | 3.682114 | 0 | 2.45136 | 2.450953 | 10.61454 | 8.458376
2018-03-24 09:35 | 315690.2 | 300.004 | 6 | 41 | 3.689083 | 0 | 2.45136 | 2.450953 | 10.61454 | 8.458376
2018-03-24 09:35 | 315690.2 | 0.0026 | 7 | 42 | 3.688984 | 0 | 0 | 0 | 0 | 0
2018-03-24 09:37 | 315810.3 | 120.0002 | 2 | 42 | 4.200249 | 3.94415 | 0.1467148 | 7.45e-10 | 0.6144448 | 2.75e-09
2018-03-24 09:39 | 315930.3 | 240.001 | 2 | 42 | 4.200231 | 3.529931 | 0.2707007 | 7.45e-10 | 1.135219 | 2.75e-09
2018-03-24 09:41 | 316050.3 | 360.001 | 2 | 42 | 4.200207 | 3.265782 | 0.3837059 | 7.45e-10 | 1.609868 | 2.75e-09
2018-03-24 09:41 | 316053.7 | 363.4752 | 2 | 42 | 4.200233 | 3.259997 | 0.3868601 | 7.45e-10 | 1.623116 | 2.75e-09
2018-03-24 09:43 | 316173.7 | 120.0002 | 3 | 42 | 4.219469 | 3.259973 | 0.4951423 | 7.45e-10 | 2.078909 | 2.75e-09
2018-03-24 09:45 | 316293.7 | 240.0001 | 3 | 42 | 4.239214 | 3.259934 | 0.6038007 | 7.45e-10 | 2.538459 | 2.75e-09
2018-03-24 09:47 | 316413.8 | 360.0009 | 3 | 42 | 4.261354 | 3.259952 | 0.7124661 | 7.45e-10 | 3.00029 | 2.75e-09
2018-03-24 09:49 | 316533.7 | 480.0003 | 3 | 42 | 4.286338 | 3.259904 | 0.8211307 | 7.45e-10 | 3.464676 | 2.75e-09
2018-03-24 09:51 | 316653.7 | 600.0001 | 3 | 42 | 4.313741 | 3.259938 | 0.9297842 | 7.45e-10 | 3.93187 | 2.75e-09
2018-03-24 09:53 | 316773.7 | 720.0001 | 3 | 42 | 4.343987 | 3.2599 | 1.038455 | 7.45e-10 | 4.402273 | 2.75e-09
2018-03-24 09:55 | 316893.8 | 840.0009 | 3 | 42 | 4.375928 | 3.259971 | 1.147111 | 7.45e-10 | 4.875982 | 2.75e-09
2018-03-24 09:57 | 317013.8 | 960.0017 | 3 | 42 | 4.400236 | 3.157687 | 1.255277 | 7.45e-10 | 5.35098 | 2.75e-09
2018-03-24 09:59 | 317133.7 | 1080.0001 | 3 | 42 | 4.40024 | 2.873101 | 1.355639 | 7.45e-10 | 5.792595 | 2.75e-09
2018-03-24 10:01 | 317253.7 | 1200.0001 | 3 | 42 | 4.400257 | 2.629563 | 1.447246 | 7.45e-10 | 6.195689 | 2.75e-09
2018-03-24 10:03 | 317373.8 | 1320.001 | 3 | 42 | 4.400249 | 2.418773 | 1.531295 | 7.45e-10 | 6.565522 | 2.75e-09
2018-03-24 10:05 | 317493.8 | 1440.0009 | 3 | 42 | 4.400193 | 2.242066 | 1.608914 | 7.45e-10 | 6.907063 | 2.75e-09
2018-03-24 10:07 | 317613.8 | 1560.0009 | 3 | 42 | 4.400271 | 2.08878 | 1.681046 | 7.45e-10 | 7.224461 | 2.75e-09
2018-03-24 10:09 | 317733.8 | 1680.001 | 3 | 42 | 4.400217 | 1.951531 | 1.748316 | 7.45e-10 | 7.52046 | 2.75e-09
2018-03-24 10:11 | 317853.8 | 1800.001 | 3 | 42 | 4.400171 | 1.827594 | 1.811277 | 7.45e-10 | 7.797501 | 2.75e-09
2018-03-24 10:13 | 317973.8 | 1920.001 | 3 | 42 | 4.400218 | 1.715407 | 1.870306 | 7.45e-10 | 8.057242 | 2.75e-09
2018-03-24 10:15 | 318093.8 | 2040.0009 | 3 | 42 | 4.400259 | 1.612544 | 1.925725 | 7.45e-10 | 8.301095 | 2.75e-09
2018-03-24 10:17 | 318213.7 | 2160.0002 | 3 | 42 | 4.400175 | 1.514437 | 1.977806 | 7.45e-10 | 8.530262 | 2.75e-09
2018-03-24 10:19 | 318333.7 | 2280.0001 | 3 | 42 | 4.400216 | 1.424957 | 2.026771 | 7.45e-10 | 8.745718 | 2.75e-09
2018-03-24 10:21 | 318453.7 | 2400.0002 | 3 | 42 | 4.400239 | 1.341079 | 2.072839 | 7.45e-10 | 8.948427 | 2.75e-09
2018-03-24 10:23 | 318573.7 | 2520.0002 | 3 | 42 | 4.400157 | 1.26279 | 2.116225 | 7.45e-10 | 9.139332 | 2.75e-09
2018-03-24 10:25 | 318693.8 | 2640.0009 | 3 | 42 | 4.400174 | 1.189003 | 2.157075 | 7.45e-10 | 9.319078 | 2.75e-09
2018-03-24 10:27 | 318813.7 | 2760.0002 | 3 | 42 | 4.400194 | 1.11917 | 2.195532 | 7.45e-10 | 9.488294 | 2.75e-09
2018-03-24 10:29 | 318933.8 | 2880.001 | 3 | 42 | 4.400145 | 1.053141 | 2.23173 | 7.45e-10 | 9.647574 | 2.75e-09
2018-03-24 10:31 | 319053.7 | 3000.0002 | 3 | 42 | 4.400143 | 0.9918156 | 2.265813 | 7.45e-10 | 9.797544 | 2.75e-09
2018-03-24 10:33 | 319173.7 | 3120.0001 | 3 | 42 | 4.400139 | 0.9338474 | 2.297896 | 7.45e-10 | 9.938715 | 2.75e-09
2018-03-24 10:35 | 319293.8 | 3240.001 | 3 | 42 | 4.400163 | 0.8784819 | 2.328091 | 7.45e-10 | 10.07158 | 2.75e-09
2018-03-24 10:37 | 319413.8 | 3360.0009 | 3 | 42 | 4.400175 | 0.8263769 | 2.356497 | 7.45e-10 | 10.19657 | 2.75e-09
2018-03-24 10:39 | 319533.7 | 3480.0002 | 3 | 42 | 4.400087 | 0.7767611 | 2.38321 | 7.45e-10 | 10.31411 | 2.75e-09
2018-03-24 10:41 | 319653.8 | 3600.0009 | 3 | 42 | 4.400169 | 0.7319412 | 2.408356 | 7.45e-10 | 10.42476 | 2.75e-09
2018-03-24 10:43 | 319773.8 | 3720.0009 | 3 | 42 | 4.400175 | 0.6889648 | 2.432024 | 7.45e-10 | 10.5289 | 2.75e-09
2018-03-24 10:45 | 319881.4 | 3827.6159 | 3 | 42 | 4.400193 | 0.6519957 | 2.452052 | 7.45e-10 | 10.61702 | 2.75e-09
2018-03-24 10:47 | 320001.4 | 120.0001 | 4 | 42 | 4.292459 | 0 | 2.452052 | 7.45e-10 | 10.61702 | 2.75e-09
2018-03-24 10:49 | 320121.4 | 240.0009 | 4 | 42 | 4.281187 | 0 | 2.452052 | 7.45e-10 | 10.61702 | 2.75e-09
2018-03-24 10:50 | 320181.4 | 300.0022 | 4 | 42 | 4.278153 | 0 | 2.452052 | 7.45e-10 | 10.61702 | 2.75e-09
2018-03-24 10:52 | 320301.5 | 120.0002 | 5 | 42 | 3.83183 | -3.25985 | 2.452052 | 0.1086396 | 10.61702 | 0.4223005
2018-03-24 10:54 | 320421.5 | 240.0011 | 5 | 42 | 3.780507 | -3.259861 | 2.452052 | 0.2173118 | 10.61702 | 0.8357965
2018-03-24 10:56 | 320541.5 | 360.001 | 5 | 42 | 3.734218 | -3.259912 | 2.452052 | 0.3259655 | 10.61702 | 1.244032
2018-03-24 10:58 | 320661.5 | 480.0003 | 5 | 42 | 3.688826 | -3.259834 | 2.452052 | 0.4346284 | 10.61702 | 1.647336
2018-03-24 11:00 | 320781.5 | 600.001 | 5 | 42 | 3.644557 | -3.259933 | 2.452052 | 0.5432802 | 10.61702 | 2.045712
2018-03-24 11:02 | 320901.5 | 720.0002 | 5 | 42 | 3.603279 | -3.259846 | 2.452052 | 0.6519412 | 10.61702 | 2.439445
2018-03-24 11:04 | 321021.5 | 840.001 | 5 | 42 | 3.565737 | -3.259861 | 2.452052 | 0.7606028 | 10.61702 | 2.828904
2018-03-24 11:06 | 321141.5 | 960.0002 | 5 | 42 | 3.53151 | -3.259819 | 2.452052 | 0.8692666 | 10.61702 | 3.21449
2018-03-24 11:08 | 321261.5 | 1080.001 | 5 | 42 | 3.499846 | -3.259838 | 2.452052 | 0.977913 | 10.61702 | 3.596427
2018-03-24 11:10 | 321381.5 | 1200.0002 | 5 | 42 | 3.47003 | -3.260159 | 2.452052 | 1.086582 | 10.61702 | 3.975118
2018-03-24 11:12 | 321501.5 | 1320.001 | 5 | 42 | 3.442156 | -3.259859 | 2.452052 | 1.195244 | 10.61702 | 4.350645
2018-03-24 11:14 | 321621.5 | 1440.0002 | 5 | 42 | 3.415695 | -3.259845 | 2.452052 | 1.303896 | 10.61702 | 4.72319
2018-03-24 11:16 | 321741.5 | 1560.001 | 5 | 42 | 3.390932 | -3.259936 | 2.452052 | 1.412551 | 10.61702 | 5.092957
2018-03-24 11:18 | 321861.5 | 1680.0002 | 5 | 42 | 3.36662 | -3.259946 | 2.452052 | 1.521219 | 10.61702 | 5.460133
2018-03-24 11:20 | 321981.5 | 1800.0002 | 5 | 42 | 3.341567 | -3.260088 | 2.452052 | 1.629875 | 10.61702 | 5.824583
2018-03-24 11:22 | 322101.5 | 1920.0003 | 5 | 42 | 3.315223 | -3.259905 | 2.452052 | 1.738531 | 10.61702 | 6.186254
2018-03-24 11:24 | 322221.5 | 2040.001 | 5 | 42 | 3.28723 | -3.259958 | 2.452052 | 1.847187 | 10.61702 | 6.544978
2018-03-24 11:26 | 322341.5 | 2160.0003 | 5 | 42 | 3.255772 | -3.259908 | 2.452052 | 1.955852 | 10.61702 | 6.900506
2018-03-24 11:28 | 322461.5 | 2280.001 | 5 | 42 | 3.219608 | -3.260147 | 2.452052 | 2.064507 | 10.61702 | 7.252349
2018-03-24 11:30 | 322581.5 | 2400.001 | 5 | 42 | 3.176257 | -3.260187 | 2.452052 | 2.173171 | 10.61702 | 7.59993
2018-03-24 11:32 | 322701.5 | 2520.0003 | 5 | 42 | 3.122131 | -3.259883 | 2.452052 | 2.281836 | 10.61702 | 7.942262
2018-03-24 11:34 | 322821.5 | 2640.0002 | 5 | 42 | 3.052691 | -3.259808 | 2.452052 | 2.390492 | 10.61702 | 8.277913
2018-03-24 11:35 | 322890.8 | 2709.3288 | 5 | 42 | 2.999997 | -3.259845 | 2.452052 | 2.453265 | 10.61702 | 8.467952
2018-03-24 11:37 | 323010.9 | 120.0011 | 6 | 42 | 3.646573 | 0 | 2.452052 | 2.453265 | 10.61702 | 8.467952
2018-03-24 11:39 | 323130.9 | 240.001 | 6 | 42 | 3.681677 | 0 | 2.452052 | 2.453265 | 10.61702 | 8.467952
2018-03-24 11:40 | 323190.9 | 300.0017 | 6 | 42 | 3.688703 | 0 | 2.452052 | 2.453265 | 10.61702 | 8.467952
2018-03-24 11:40 | 323190.9 | 0.0028 | 7 | 43 | 3.688698 | 0 | 0 | 0 | 0 | 0
2018-03-24 11:42 | 323310.9 | 120.0002 | 2 | 43 | 4.200294 | 3.944505 | 0.1467023 | 1.591e-09 | 0.6143836 | 5.869e-09
2018-03-24 11:44 | 323430.9 | 240.001 | 2 | 43 | 4.200243 | 3.529086 | 0.2706675 | 1.591e-09 | 1.135071 | 5.869e-09
2018-03-24 11:46 | 323550.9 | 360.0002 | 2 | 43 | 4.200219 | 3.268369 | 0.3836772 | 1.591e-09 | 1.609739 | 5.869e-09
2018-03-24 11:46 | 323555.8 | 364.8929 | 2 | 43 | 4.20023 | 3.259995 | 0.3881012 | 1.591e-09 | 1.62832 | 5.869e-09
2018-03-24 11:48 | 323675.9 | 120.0009 | 3 | 43 | 4.219308 | 3.259965 | 0.4964001 | 1.591e-09 | 2.084167 | 5.869e-09
2018-03-24 11:50 | 323795.9 | 240.0001 | 3 | 43 | 4.239409 | 3.259906 | 0.6050547 | 1.591e-09 | 2.543693 | 5.869e-09
2018-03-24 11:52 | 323915.9 | 360.0009 | 3 | 43 | 4.261895 | 3.25998 | 0.713714 | 1.591e-09 | 3.005542 | 5.869e-09
2018-03-24 11:54 | 324035.9 | 480.0001 | 3 | 43 | 4.287026 | 3.260013 | 0.8223805 | 1.591e-09 | 3.470003 | 5.869e-09
2018-03-24 11:56 | 324155.9 | 600.0002 | 3 | 43 | 4.314468 | 3.259925 | 0.9310359 | 1.591e-09 | 3.937284 | 5.869e-09
2018-03-24 11:58 | 324275.9 | 720.0001 | 3 | 43 | 4.344515 | 3.259879 | 1.039688 | 1.591e-09 | 4.407664 | 5.869e-09
2018-03-24 12:00 | 324395.9 | 840.0009 | 3 | 43 | 4.376677 | 3.260001 | 1.148353 | 1.591e-09 | 4.881493 | 5.869e-09
2018-03-24 12:02 | 324515.9 | 960.0001 | 3 | 43 | 4.400223 | 3.154796 | 1.256475 | 1.591e-09 | 5.35635 | 5.869e-09
2018-03-24 12:04 | 324635.9 | 1080.0001 | 3 | 43 | 4.400236 | 2.869481 | 1.35674 | 1.591e-09 | 5.797539 | 5.869e-09
2018-03-24 12:06 | 324755.9 | 1200.0009 | 3 | 43 | 4.400217 | 2.62567 | 1.448255 | 1.591e-09 | 6.200228 | 5.869e-09
2018-03-24 12:08 | 324875.9 | 1320.0002 | 3 | 43 | 4.400232 | 2.417369 | 1.532207 | 1.591e-09 | 6.569635 | 5.869e-09
2018-03-24 12:10 | 324995.9 | 1440.0009 | 3 | 43 | 4.400197 | 2.23689 | 1.609686 | 1.591e-09 | 6.910561 | 5.869e-09
2018-03-24 12:12 | 325115.9 | 1560.0009 | 3 | 43 | 4.400239 | 2.082753 | 1.681625 | 1.591e-09 | 7.227107 | 5.869e-09
2018-03-24 12:14 | 325235.9 | 1680.0009 | 3 | 43 | 4.40021 | 1.947968 | 1.748753 | 1.591e-09 | 7.522484 | 5.869e-09
2018-03-24 12:16 | 325355.9 | 1800.0009 | 3 | 43 | 4.400262 | 1.8257 | 1.811591 | 1.591e-09 | 7.798985 | 5.869e-09
2018-03-24 12:18 | 325475.9 | 1920.0002 | 3 | 43 | 4.400164 | 1.711992 | 1.870521 | 1.591e-09 | 8.05829 | 5.869e-09
2018-03-24 12:20 | 325595.9 | 2040.001 | 3 | 43 | 4.400168 | 1.609939 | 1.925875 | 1.591e-09 | 8.301858 | 5.869e-09
2018-03-24 12:22 | 325715.9 | 2160.001 | 3 | 43 | 4.400239 | 1.513913 | 1.977917 | 1.591e-09 | 8.53085 | 5.869e-09
2018-03-24 12:24 | 325835.9 | 2280.001 | 3 | 43 | 4.400178 | 1.422523 | 2.026827 | 1.591e-09 | 8.746064 | 5.869e-09
2018-03-24 12:26 | 325955.9 | 2400.001 | 3 | 43 | 4.400221 | 1.339043 | 2.072837 | 1.591e-09 | 8.948516 | 5.869e-09
2018-03-24 12:28 | 326075.9 | 2520.0002 | 3 | 43 | 4.400141 | 1.261725 | 2.116156 | 1.591e-09 | 9.139128 | 5.869e-09
2018-03-24 12:30 | 326195.9 | 2640.0001 | 3 | 43 | 4.400224 | 1.188915 | 2.156982 | 1.591e-09 | 9.318771 | 5.869e-09
2018-03-24 12:32 | 326315.9 | 2760.001 | 3 | 43 | 4.400149 | 1.119452 | 2.19544 | 1.591e-09 | 9.487992 | 5.869e-09
2018-03-24 12:34 | 326435.9 | 2880.0009 | 3 | 43 | 4.400187 | 1.053486 | 2.231645 | 1.591e-09 | 9.6473 | 5.869e-09
2018-03-24 12:36 | 326555.9 | 3000.0009 | 3 | 43 | 4.400201 | 0.991869 | 2.265714 | 1.591e-09 | 9.797208 | 5.869e-09
2018-03-24 12:38 | 326675.9 | 3120.0009 | 3 | 43 | 4.400166 | 0.9331942 | 2.29778 | 1.591e-09 | 9.938307 | 5.869e-09
2018-03-24 12:40 | 326795.9 | 3240.0009 | 3 | 43 | 4.400169 | 0.8792658 | 2.327973 | 1.591e-09 | 10.07116 | 5.869e-09
2018-03-24 12:42 | 326915.9 | 3360.0009 | 3 | 43 | 4.400136 | 0.8277397 | 2.356409 | 1.591e-09 | 10.19628 | 5.869e-09
2018-03-24 12:44 | 327035.9 | 3480.0001 | 3 | 43 | 4.400149 | 0.7784176 | 2.383175 | 1.591e-09 | 10.31406 | 5.869e-09
2018-03-24 12:46 | 327155.9 | 3600.0001 | 3 | 43 | 4.400175 | 0.7323103 | 2.408355 | 1.591e-09 | 10.42485 | 5.869e-09
2018-03-24 12:48 | 327275.9 | 3720.0009 | 3 | 43 | 4.400154 | 0.6897764 | 2.43205 | 1.591e-09 | 10.52911 | 5.869e-09
2018-03-24 12:50 | 327386.8 | 3830.9415 | 3 | 43 | 4.400177 | 0.6519947 | 2.452711 | 1.591e-09 | 10.62002 | 5.869e-09
2018-03-24 12:52 | 327506.9 | 120.0001 | 4 | 43 | 4.292302 | 0 | 2.452711 | 1.591e-09 | 10.62002 | 5.869e-09
2018-03-24 12:54 | 327626.9 | 240.0009 | 4 | 43 | 4.281034 | 0 | 2.452711 | 1.591e-09 | 10.62002 | 5.869e-09
2018-03-24 12:55 | 327686.9 | 300.0023 | 4 | 43 | 4.278001 | 0 | 2.452711 | 1.591e-09 | 10.62002 | 5.869e-09
2018-03-24 12:57 | 327806.9 | 120.0009 | 5 | 43 | 3.832087 | -3.259912 | 2.452711 | 0.1086598 | 10.62002 | 0.4223775
2018-03-24 12:59 | 327926.9 | 240.0009 | 5 | 43 | 3.780758 | -3.259841 | 2.452711 | 0.2173154 | 10.62002 | 0.835851
2018-03-24 13:01 | 328046.9 | 360.0002 | 5 | 43 | 3.734005 | -3.259866 | 2.452711 | 0.325973 | 10.62002 | 1.244107
2018-03-24 13:03 | 328166.9 | 480.0009 | 5 | 43 | 3.688743 | -3.259819 | 2.452711 | 0.4346308 | 10.62002 | 1.647369
2018-03-24 13:05 | 328286.9 | 600.0002 | 5 | 43 | 3.644659 | -3.260194 | 2.452711 | 0.5432969 | 10.62002 | 2.045805
2018-03-24 13:07 | 328406.9 | 720.0001 | 5 | 43 | 3.603191 | -3.259836 | 2.452711 | 0.6519573 | 10.62002 | 2.439544
2018-03-24 13:09 | 328526.9 | 840.0009 | 5 | 43 | 3.565646 | -3.259845 | 2.452711 | 0.7606132 | 10.62002 | 2.828983
2018-03-24 13:11 | 328646.9 | 960.0001 | 5 | 43 | 3.531226 | -3.259883 | 2.452711 | 0.8692755 | 10.62002 | 3.214541
2018-03-24 13:13 | 328766.9 | 1080.0001 | 5 | 43 | 3.499609 | -3.259868 | 2.452711 | 0.9779262 | 10.62002 | 3.596474
2018-03-24 13:15 | 328886.9 | 1200.0002 | 5 | 43 | 3.469772 | -3.259908 | 2.452711 | 1.086597 | 10.62002 | 3.975144
2018-03-24 13:17 | 329006.9 | 1320.0009 | 5 | 43 | 3.441959 | -3.259888 | 2.452711 | 1.195246 | 10.62002 | 4.350607
2018-03-24 13:19 | 329126.9 | 1440.001 | 5 | 43 | 3.415659 | -3.259878 | 2.452711 | 1.303915 | 10.62002 | 4.723197
2018-03-24 13:21 | 329246.9 | 1560.0009 | 5 | 43 | 3.390723 | -3.259939 | 2.452711 | 1.41257 | 10.62002 | 5.092965
2018-03-24 13:23 | 329366.9 | 1680.0009 | 5 | 43 | 3.366369 | -3.260207 | 2.452711 | 1.521232 | 10.62002 | 5.460094
2018-03-24 13:25 | 329486.9 | 1800.0001 | 5 | 43 | 3.341312 | -3.259898 | 2.452711 | 1.629891 | 10.62002 | 5.82452
2018-03-24 13:27 | 329606.9 | 1920.0001 | 5 | 43 | 3.314981 | -3.259878 | 2.452711 | 1.738543 | 10.62002 | 6.186147
2018-03-24 13:29 | 329726.9 | 2040.0002 | 5 | 43 | 3.287276 | -3.259838 | 2.452711 | 1.847207 | 10.62002 | 6.54489
2018-03-24 13:31 | 329846.9 | 2160.0002 | 5 | 43 | 3.255993 | -3.25985 | 2.452711 | 1.955875 | 10.62002 | 6.900462
2018-03-24 13:33 | 329966.9 | 2280.0009 | 5 | 43 | 3.219491 | -3.259845 | 2.452711 | 2.064526 | 10.62002 | 7.252294
2018-03-24 13:35 | 330086.9 | 2400.0009 | 5 | 43 | 3.175563 | -3.259816 | 2.452711 | 2.173196 | 10.62002 | 7.599833
2018-03-24 13:37 | 330206.9 | 2520.0001 | 5 | 43 | 3.122242 | -3.259836 | 2.452711 | 2.281858 | 10.62002 | 7.942108
2018-03-24 13:39 | 330326.9 | 2640.001 | 5 | 43 | 3.052036 | -3.259779 | 2.452711 | 2.390514 | 10.62002 | 8.277737
2018-03-24 13:40 | 330394.3 | 2707.3583 | 5 | 43 | 3 | -3.259856 | 2.452711 | 2.451508 | 10.62002 | 8.462364
2018-03-24 13:42 | 330514.3 | 120.0003 | 6 | 43 | 3.646653 | 0 | 2.452711 | 2.451508 | 10.62002 | 8.462364
2018-03-24 13:44 | 330634.3 | 240.0011 | 6 | 43 | 3.681739 | 0 | 2.452711 | 2.451508 | 10.62002 | 8.462364
2018-03-24 13:45 | 330694.3 | 300.0017 | 6 | 43 | 3.688779 | 0 | 2.452711 | 2.451508 | 10.62002 | 8.462364
2018-03-24 13:45 | 330694.3 | 0.0027 | 7 | 44 | 3.688848 | 0 | 0 | 0 | 0 | 0
2018-03-24 13:47 | 330814.4 | 120.001 | 2 | 44 | 4.200295 | 3.94938 | 0.1467671 | 7.27e-10 | 0.6146576 | 2.681e-09
2018-03-24 13:49 | 330934.4 | 240.0009 | 2 | 44 | 4.200266 | 3.537499 | 0.2710009 | 7.27e-10 | 1.136473 | 2.681e-09
2018-03-24 13:51 | 331054.4 | 360.0002 | 2 | 44 | 4.200252 | 3.271152 | 0.384194 | 7.27e-10 | 1.611912 | 2.681e-09
2018-03-24 13:51 | 331060.6 | 366.2296 | 2 | 44 | 4.200274 | 3.259995 | 0.3898444 | 7.27e-10 | 1.635645 | 2.681e-09
2018-03-24 13:53 | 331180.6 | 120.0002 | 3 | 44 | 4.219573 | 3.259912 | 0.4981124 | 7.27e-10 | 2.091382 | 2.681e-09
2018-03-24 13:55 | 331300.6 | 240.0002 | 3 | 44 | 4.23993 | 3.259919 | 0.606773 | 7.27e-10 | 2.550979 | 2.681e-09
2018-03-24 13:57 | 331420.6 | 360.001 | 3 | 44 | 4.262053 | 3.259938 | 0.7154462 | 7.27e-10 | 3.012918 | 2.681e-09
2018-03-24 13:59 | 331540.6 | 480.0002 | 3 | 44 | 4.286963 | 3.25994 | 0.8241029 | 7.27e-10 | 3.477344 | 2.681e-09
2018-03-24 14:01 | 331660.6 | 600.0011 | 3 | 44 | 4.314698 | 3.259957 | 0.932767 | 7.27e-10 | 3.944671 | 2.681e-09
2018-03-24 14:03 | 331780.6 | 720.0011 | 3 | 44 | 4.344806 | 3.25983 | 1.041419 | 7.27e-10 | 4.415087 | 2.681e-09
2018-03-24 14:05 | 331900.6 | 840.0002 | 3 | 44 | 4.376612 | 3.259967 | 1.150083 | 7.27e-10 | 4.888927 | 2.681e-09
2018-03-24 14:07 | 332020.6 | 960.001 | 3 | 44 | 4.400276 | 3.155145 | 1.258206 | 7.27e-10 | 5.363779 | 2.681e-09
2018-03-24 14:09 | 332140.6 | 1080.0002 | 3 | 44 | 4.400248 | 2.872365 | 1.358517 | 7.27e-10 | 5.805174 | 2.681e-09
2018-03-24 14:11 | 332260.6 | 1200.0002 | 3 | 44 | 4.400257 | 2.629027 | 1.45012 | 7.27e-10 | 6.208249 | 2.681e-09
2018-03-24 14:13 | 332380.6 | 1320.0011 | 3 | 44 | 4.400207 | 2.418008 | 1.534149 | 7.27e-10 | 6.577993 | 2.681e-09
2018-03-24 14:15 | 332500.6 | 1440.0002 | 3 | 44 | 4.400213 | 2.238284 | 1.611661 | 7.27e-10 | 6.919065 | 2.681e-09
2018-03-24 14:17 | 332620.6 | 1560.0011 | 3 | 44 | 4.400223 | 2.081758 | 1.683608 | 7.27e-10 | 7.235645 | 2.681e-09
2018-03-24 14:19 | 332740.6 | 1680.001 | 3 | 44 | 4.400221 | 1.945979 | 1.75069 | 7.27e-10 | 7.530822 | 2.681e-09
2018-03-24 14:21 | 332860.6 | 1800.0002 | 3 | 44 | 4.400163 | 1.822551 | 1.81348 | 7.27e-10 | 7.807111 | 2.681e-09
2018-03-24 14:23 | 332980.6 | 1920.0011 | 3 | 44 | 4.400214 | 1.710906 | 1.872342 | 7.27e-10 | 8.066114 | 2.681e-09
2018-03-24 14:25 | 333100.6 | 2040.0003 | 3 | 44 | 4.400224 | 1.608956 | 1.92765 | 7.27e-10 | 8.309483 | 2.681e-09
2018-03-24 14:27 | 333220.6 | 2160.0011 | 3 | 44 | 4.400167 | 1.513577 | 1.979675 | 7.27e-10 | 8.5384 | 2.681e-09
2018-03-24 14:29 | 333340.6 | 2280.0003 | 3 | 44 | 4.400177 | 1.4224 | 2.028594 | 7.27e-10 | 8.753653 | 2.681e-09
2018-03-24 14:31 | 333460.6 | 2400.0002 | 3 | 44 | 4.400124 | 1.337687 | 2.074589 | 7.27e-10 | 8.956038 | 2.681e-09
2018-03-24 14:33 | 333580.6 | 2520.0011 | 3 | 44 | 4.4002 | 1.259574 | 2.11787 | 7.27e-10 | 9.146482 | 2.681e-09
2018-03-24 14:35 | 333700.6 | 2640.001 | 3 | 44 | 4.400172 | 1.186422 | 2.158613 | 7.27e-10 | 9.32576 | 2.681e-09
2018-03-24 14:37 | 333820.6 | 2760.0011 | 3 | 44 | 4.400161 | 1.116947 | 2.196983 | 7.27e-10 | 9.494593 | 2.681e-09
2018-03-24 14:39 | 333940.6 | 2880.0002 | 3 | 44 | 4.400202 | 1.051112 | 2.233109 | 7.27e-10 | 9.653554 | 2.681e-09
2018-03-24 14:41 | 334060.6 | 3000.0003 | 3 | 44 | 4.400173 | 0.9896793 | 2.267111 | 7.27e-10 | 9.803168 | 2.681e-09
2018-03-24 14:43 | 334180.6 | 3120.001 | 3 | 44 | 4.400169 | 0.9319735 | 2.299117 | 7.27e-10 | 9.944001 | 2.681e-09
2018-03-24 14:45 | 334300.6 | 3240.0003 | 3 | 44 | 4.400176 | 0.8767366 | 2.329242 | 7.27e-10 | 10.07655 | 2.681e-09
2018-03-24 14:47 | 334420.6 | 3360.0002 | 3 | 44 | 4.400172 | 0.8244982 | 2.357579 | 7.27e-10 | 10.20124 | 2.681e-09
2018-03-24 14:49 | 334540.6 | 3480.001 | 3 | 44 | 4.400105 | 0.7752428 | 2.384236 | 7.27e-10 | 10.31854 | 2.681e-09
2018-03-24 14:51 | 334660.6 | 3600.0002 | 3 | 44 | 4.400174 | 0.7299185 | 2.409311 | 7.27e-10 | 10.42887 | 2.681e-09
2018-03-24 14:53 | 334780.6 | 3720.001 | 3 | 44 | 4.400124 | 0.6865196 | 2.432902 | 7.27e-10 | 10.53268 | 2.681e-09
2018-03-24 14:55 | 334882 | 3821.4057 | 3 | 44 | 4.400136 | 0.651989 | 2.451749 | 7.27e-10 | 10.61561 | 2.681e-09
2018-03-24 14:57 | 335002.1 | 120.0001 | 4 | 44 | 4.292384 | 0 | 2.451749 | 7.27e-10 | 10.61561 | 2.681e-09
2018-03-24 14:59 | 335122.1 | 240.0009 | 4 | 44 | 4.281076 | 0 | 2.451749 | 7.27e-10 | 10.61561 | 2.681e-09
2018-03-24 15:00 | 335182.1 | 300.0024 | 4 | 44 | 4.278071 | 0 | 2.451749 | 7.27e-10 | 10.61561 | 2.681e-09
2018-03-24 15:02 | 335302.2 | 120.0009 | 5 | 44 | 3.832275 | -3.259898 | 2.451749 | 0.1086561 | 10.61561 | 0.4223806
2018-03-24 15:04 | 335422.2 | 240.001 | 5 | 44 | 3.781286 | -3.259859 | 2.451749 | 0.217314 | 10.61561 | 0.8358999
2018-03-24 15:06 | 335542.2 | 360.0009 | 5 | 44 | 3.734538 | -3.259894 | 2.451749 | 0.325965 | 10.61561 | 1.244191
2018-03-24 15:08 | 335662.2 | 480.0003 | 5 | 44 | 3.68892 | -3.259952 | 2.451749 | 0.4346285 | 10.61561 | 1.64752
2018-03-24 15:10 | 335782.2 | 600.001 | 5 | 44 | 3.644559 | -3.25993 | 2.451749 | 0.5432826 | 10.61561 | 2.045912
2018-03-24 15:12 | 335902.2 | 720.0002 | 5 | 44 | 3.603289 | -3.259932 | 2.451749 | 0.6519611 | 10.61561 | 2.439715
2018-03-24 15:14 | 336022.2 | 840.0009 | 5 | 44 | 3.565741 | -3.259965 | 2.451749 | 0.7606105 | 10.61561 | 2.829129
2018-03-24 15:16 | 336142.2 | 960.0001 | 5 | 44 | 3.531366 | -3.25989 | 2.451749 | 0.8692687 | 10.61561 | 3.214684
2018-03-24 15:18 | 336262.2 | 1080.0001 | 5 | 44 | 3.499474 | -3.259912 | 2.451749 | 0.9779248 | 10.61561 | 3.596636
2018-03-24 15:20 | 336382.2 | 1200.0009 | 5 | 44 | 3.470078 | -3.259914 | 2.451749 | 1.086594 | 10.61561 | 3.975304
2018-03-24 15:22 | 336502.2 | 1320.0001 | 5 | 44 | 3.442028 | -3.259952 | 2.451749 | 1.195249 | 10.61561 | 4.350812
2018-03-24 15:24 | 336622.2 | 1440.0009 | 5 | 44 | 3.41561 | -3.259918 | 2.451749 | 1.303908 | 10.61561 | 4.723367
2018-03-24 15:26 | 336742.2 | 1560.0002 | 5 | 44 | 3.390713 | -3.259925 | 2.451749 | 1.412567 | 10.61561 | 5.093142
2018-03-24 15:28 | 336862.2 | 1680.0001 | 5 | 44 | 3.36589 | -3.259885 | 2.451749 | 1.521229 | 10.61561 | 5.460237
2018-03-24 15:30 | 336982.2 | 1800.0009 | 5 | 44 | 3.341036 | -3.259941 | 2.451749 | 1.629897 | 10.61561 | 5.824655
2018-03-24 15:32 | 337102.2 | 1920.0001 | 5 | 44 | 3.314936 | -3.259906 | 2.451749 | 1.73855 | 10.61561 | 6.186256
2018-03-24 15:34 | 337222.2 | 2040.0001 | 5 | 44 | 3.286645 | -3.259936 | 2.451749 | 1.847219 | 10.61561 | 6.544976
2018-03-24 15:36 | 337342.2 | 2160.001 | 5 | 44 | 3.255312 | -3.259876 | 2.451749 | 1.955869 | 10.61561 | 6.900409
2018-03-24 15:38 | 337462.2 | 2280.0009 | 5 | 44 | 3.218972 | -3.259928 | 2.451749 | 2.064537 | 10.61561 | 7.25223
2018-03-24 15:40 | 337582.2 | 2400.0009 | 5 | 44 | 3.175129 | -3.259883 | 2.451749 | 2.173198 | 10.61561 | 7.599709
2018-03-24 15:42 | 337702.2 | 2520.0009 | 5 | 44 | 3.121419 | -3.25995 | 2.451749 | 2.281861 | 10.61561 | 7.941935
2018-03-24 15:44 | 337822.2 | 2640.0009 | 5 | 44 | 3.051038 | -3.259938 | 2.451749 | 2.390515 | 10.61561 | 8.277472
2018-03-24 15:45 | 337889 | 2706.7567 | 5 | 44 | 2.999997 | -3.259914 | 2.451749 | 2.450961 | 10.61561 | 8.460405
2018-03-24 15:47 | 338009 | 120.001 | 6 | 44 | 3.646775 | 0 | 2.451749 | 2.450961 | 10.61561 | 8.460405
2018-03-24 15:49 | 338129 | 240.001 | 6 | 44 | 3.681839 | 0 | 2.451749 | 2.450961 | 10.61561 | 8.460405
2018-03-24 15:50 | 338189 | 300.0016 | 6 | 44 | 3.688861 | 0 | 2.451749 | 2.450961 | 10.61561 | 8.460405
2018-03-24 15:50 | 338189 | 0.0028 | 7 | 45 | 3.688923 | 0 | 0 | 0 | 0 | 0
2018-03-24 15:52 | 338309.1 | 120.0003 | 2 | 45 | 4.200298 | 3.939927 | 0.1466143 | 1.382e-09 | 0.6140291 | 5.097e-09
2018-03-24 15:54 | 338429.1 | 240.001 | 2 | 45 | 4.200234 | 3.525092 | 0.2704521 | 1.382e-09 | 1.134181 | 5.097e-09
2018-03-24 15:56 | 338549.1 | 360.0003 | 2 | 45 | 4.200243 | 3.260644 | 0.3832737 | 1.382e-09 | 1.608059 | 5.097e-09
2018-03-24 15:56 | 338549.4 | 360.2977 | 2 | 45 | 4.200219 | 3.25999 | 0.3835417 | 1.382e-09 | 1.609185 | 5.097e-09
2018-03-24 15:58 | 338669.4 | 120.0009 | 3 | 45 | 4.219387 | 3.259971 | 0.491824 | 1.382e-09 | 2.064975 | 5.097e-09
2018-03-24 16:00 | 338789.4 | 240.0009 | 3 | 45 | 4.239267 | 3.259971 | 0.6004994 | 1.382e-09 | 2.52459 | 5.097e-09
2018-03-24 16:02 | 338909.4 | 360.0001 | 3 | 45 | 4.261123 | 3.260022 | 0.7091553 | 1.382e-09 | 2.986368 | 5.097e-09
2018-03-24 16:04 | 339029.4 | 480.0001 | 3 | 45 | 4.285975 | 3.259974 | 0.8178179 | 1.382e-09 | 3.450716 | 5.097e-09
2018-03-24 16:06 | 339149.4 | 600.001 | 3 | 45 | 4.313604 | 3.259927 | 0.9264802 | 1.382e-09 | 3.917919 | 5.097e-09
2018-03-24 16:08 | 339269.4 | 720.0001 | 3 | 45 | 4.343882 | 3.259974 | 1.035141 | 1.382e-09 | 4.388257 | 5.097e-09
2018-03-24 16:10 | 339389.4 | 840.0002 | 3 | 45 | 4.376153 | 3.259894 | 1.143811 | 1.382e-09 | 4.862042 | 5.097e-09
2018-03-24 16:12 | 339509.4 | 960.0002 | 3 | 45 | 4.400263 | 3.159856 | 1.251975 | 1.382e-09 | 5.337044 | 5.097e-09
2018-03-24 16:14 | 339629.4 | 1080.001 | 3 | 45 | 4.400252 | 2.876826 | 1.352412 | 1.382e-09 | 5.778994 | 5.097e-09
2018-03-24 16:16 | 339749.4 | 1200.0001 | 3 | 45 | 4.40028 | 2.633445 | 1.444122 | 1.382e-09 | 6.182538 | 5.097e-09
2018-03-24 16:18 | 339869.4 | 1320.001 | 3 | 45 | 4.400264 | 2.42241 | 1.528261 | 1.382e-09 | 6.55277 | 5.097e-09
2018-03-24 16:20 | 339989.4 | 1440.0001 | 3 | 45 | 4.400238 | 2.242013 | 1.605937 | 1.382e-09 | 6.894561 | 5.097e-09
2018-03-24 16:22 | 340109.4 | 1560.0009 | 3 | 45 | 4.400193 | 2.084575 | 1.677967 | 1.382e-09 | 7.211508 | 5.097e-09
2018-03-24 16:24 | 340229.4 | 1680.0009 | 3 | 45 | 4.400239 | 1.947348 | 1.745113 | 1.382e-09 | 7.506963 | 5.097e-09
2018-03-24 16:26 | 340349.4 | 1800.0009 | 3 | 45 | 4.400207 | 1.823707 | 1.807926 | 1.382e-09 | 7.783354 | 5.097e-09
2018-03-24 16:28 | 340469.4 | 1920.001 | 3 | 45 | 4.400225 | 1.712361 | 1.86682 | 1.382e-09 | 8.042498 | 5.097e-09
2018-03-24 16:30 | 340589.4 | 2040.001 | 3 | 45 | 4.400218 | 1.610712 | 1.922179 | 1.382e-09 | 8.286089 | 5.097e-09
2018-03-24 16:32 | 340709.4 | 2160.0002 | 3 | 45 | 4.400163 | 1.515541 | 1.974251 | 1.382e-09 | 8.515217 | 5.097e-09
2018-03-24 16:34 | 340829.4 | 2280.001 | 3 | 45 | 4.400152 | 1.425104 | 2.023256 | 1.382e-09 | 8.730848 | 5.097e-09
2018-03-24 16:36 | 340949.4 | 2400.0009 | 3 | 45 | 4.400156 | 1.340192 | 2.069343 | 1.382e-09 | 8.933637 | 5.097e-09
2018-03-24 16:38 | 341069.4 | 2520.001 | 3 | 45 | 4.400172 | 1.261676 | 2.112682 | 1.382e-09 | 9.124335 | 5.097e-09
2018-03-24 16:40 | 341189.4 | 2640.0009 | 3 | 45 | 4.400107 | 1.188688 | 2.153522 | 1.382e-09 | 9.304038 | 5.097e-09
2018-03-24 16:42 | 341309.4 | 2760.0003 | 3 | 45 | 4.400225 | 1.119774 | 2.191983 | 1.382e-09 | 9.473274 | 5.097e-09
2018-03-24 16:44 | 341429.4 | 2880.0009 | 3 | 45 | 4.400157 | 1.054299 | 2.228202 | 1.382e-09 | 9.632643 | 5.097e-09
2018-03-24 16:46 | 341549.4 | 3000.001 | 3 | 45 | 4.4002 | 0.9935341 | 2.262314 | 1.382e-09 | 9.782744 | 5.097e-09
2018-03-24 16:48 | 341669.4 | 3120.0001 | 3 | 45 | 4.400124 | 0.9346123 | 2.294443 | 1.382e-09 | 9.924116 | 5.097e-09
2018-03-24 16:50 | 341789.4 | 3240.0002 | 3 | 45 | 4.400186 | 0.8804827 | 2.324681 | 1.382e-09 | 10.05717 | 5.097e-09
2018-03-24 16:52 | 341909.4 | 3360.0009 | 3 | 45 | 4.400172 | 0.8288641 | 2.353159 | 1.382e-09 | 10.18248 | 5.097e-09
2018-03-24 16:54 | 342029.4 | 3480.0009 | 3 | 45 | 4.400208 | 0.7807274 | 2.379968 | 1.382e-09 | 10.30044 | 5.097e-09
2018-03-24 16:56 | 342149.4 | 3600.0009 | 3 | 45 | 4.400152 | 0.7341766 | 2.405195 | 1.382e-09 | 10.41144 | 5.097e-09
2018-03-24 16:58 | 342269.4 | 3720.0002 | 3 | 45 | 4.400147 | 0.6905184 | 2.428933 | 1.382e-09 | 10.51589 | 5.097e-09
2018-03-24 17:00 | 342382.6 | 3833.2704 | 3 | 45 | 4.400166 | 0.6519861 | 2.450049 | 1.382e-09 | 10.6088 | 5.097e-09
2018-03-24 17:02 | 342502.7 | 120.001 | 4 | 45 | 4.292123 | 0 | 2.450049 | 1.382e-09 | 10.6088 | 5.097e-09
2018-03-24 17:04 | 342622.7 | 240.0011 | 4 | 45 | 4.280797 | 0 | 2.450049 | 1.382e-09 | 10.6088 | 5.097e-09
2018-03-24 17:05 | 342682.7 | 300.0024 | 4 | 45 | 4.277751 | 0 | 2.450049 | 1.382e-09 | 10.6088 | 5.097e-09
2018-03-24 17:07 | 342802.8 | 120.0002 | 5 | 45 | 3.83148 | -3.259876 | 2.450049 | 0.1086489 | 10.6088 | 0.4222786
2018-03-24 17:09 | 342922.8 | 240.001 | 5 | 45 | 3.780132 | -3.259831 | 2.450049 | 0.2173136 | 10.6088 | 0.8357153
2018-03-24 17:11 | 343042.8 | 360.0002 | 5 | 45 | 3.733493 | -3.259906 | 2.450049 | 0.325973 | 10.6088 | 1.243923
2018-03-24 17:13 | 343162.8 | 480.001 | 5 | 45 | 3.687863 | -3.259912 | 2.450049 | 0.4346363 | 10.6088 | 1.647126
2018-03-24 17:15 | 343282.8 | 600.0002 | 5 | 45 | 3.64318 | -3.259866 | 2.450049 | 0.5432907 | 10.6088 | 2.045383
2018-03-24 17:17 | 343402.8 | 720.001 | 5 | 45 | 3.602047 | -3.259851 | 2.450049 | 0.651951 | 10.6088 | 2.438979
2018-03-24 17:19 | 343522.8 | 840.0011 | 5 | 45 | 3.564568 | -3.259885 | 2.450049 | 0.7606172 | 10.6088 | 2.828331
2018-03-24 17:21 | 343642.8 | 960.001 | 5 | 45 | 3.530177 | -3.259866 | 2.450049 | 0.8692654 | 10.6088 | 3.213721
2018-03-24 17:23 | 343762.8 | 1080.001 | 5 | 45 | 3.498425 | -3.259945 | 2.450049 | 0.9779253 | 10.6088 | 3.595559
2018-03-24 17:25 | 343882.8 | 1200.0002 | 5 | 45 | 3.468682 | -3.259874 | 2.450049 | 1.086585 | 10.6088 | 3.974063
2018-03-24 17:27 | 344002.8 | 1320.001 | 5 | 45 | 3.440778 | -3.259933 | 2.450049 | 1.19525 | 10.6088 | 4.349441
2018-03-24 17:29 | 344122.8 | 1440.001 | 5 | 45 | 3.414629 | -3.25999 | 2.450049 | 1.303905 | 10.6088 | 4.721872
2018-03-24 17:31 | 344242.8 | 1560.0002 | 5 | 45 | 3.389517 | -3.259806 | 2.450049 | 1.412569 | 10.6088 | 5.091548
2018-03-24 17:33 | 344362.8 | 1680.0003 | 5 | 45 | 3.364795 | -3.259939 | 2.450049 | 1.521231 | 10.6088 | 5.458515
2018-03-24 17:35 | 344482.8 | 1800.0002 | 5 | 45 | 3.340246 | -3.259894 | 2.450049 | 1.62988 | 10.6088 | 5.822762
2018-03-24 17:37 | 344602.8 | 1920.001 | 5 | 45 | 3.314084 | -3.259841 | 2.450049 | 1.738537 | 10.6088 | 6.184293
2018-03-24 17:39 | 344722.8 | 2040.0002 | 5 | 45 | 3.285752 | -3.259906 | 2.450049 | 1.847189 | 10.6088 | 6.542856
2018-03-24 17:41 | 344842.8 | 2160.001 | 5 | 45 | 3.254463 | -3.259928 | 2.450049 | 1.95586 | 10.6088 | 6.898252
2018-03-24 17:43 | 344962.8 | 2280.0002 | 5 | 45 | 3.218198 | -3.259821 | 2.450049 | 2.064518 | 10.6088 | 7.249969
2018-03-24 17:45 | 345082.8 | 2400.0002 | 5 | 45 | 3.174162 | -3.259851 | 2.450049 | 2.17318 | 10.6088 | 7.597348
2018-03-24 17:47 | 345202.8 | 2520.0002 | 5 | 45 | 3.119785 | -3.259854 | 2.450049 | 2.281841 | 10.6088 | 7.939409
2018-03-24 17:49 | 345322.8 | 2640.001 | 5 | 45 | 3.049509 | -3.259888 | 2.450049 | 2.390503 | 10.6088 | 8.274796
2018-03-24 17:50 | 345387.5 | 2704.7056 | 5 | 45 | 2.999997 | -3.259868 | 2.450049 | 2.449093 | 10.6088 | 8.452072
2018-03-24 17:52 | 345507.5 | 120.0002 | 6 | 45 | 3.646807 | 0 | 2.450049 | 2.449093 | 10.6088 | 8.452072
2018-03-24 17:54 | 345627.5 | 240.0003 | 6 | 45 | 3.681911 | 0 | 2.450049 | 2.449093 | 10.6088 | 8.452072
2018-03-24 17:55 | 345687.5 | 300.0024 | 6 | 45 | 3.688924 | 0 | 2.450049 | 2.449093 | 10.6088 | 8.452072
2018-03-24 17:55 | 345687.5 | 0.0027 | 7 | 46 | 3.68906 | 0 | 0 | 0 | 0 | 0
2018-03-24 17:57 | 345807.6 | 120.0009 | 2 | 46 | 4.200329 | 3.939843 | 0.1465033 | 0 | 0.6135753 | 0
2018-03-24 17:59 | 345927.6 | 240.0011 | 2 | 46 | 4.200255 | 3.527179 | 0.2703832 | 0 | 1.133905 | 0
2018-03-24 18:01 | 346047.6 | 360.0009 | 2 | 46 | 4.200224 | 3.264808 | 0.3833384 | 0 | 1.608344 | 0
2018-03-24 18:01 | 346050.4 | 362.7944 | 2 | 46 | 4.200237 | 3.259995 | 0.3858571 | 0 | 1.618923 | 0
2018-03-24 18:03 | 346170.4 | 120.0009 | 3 | 46 | 4.219553 | 3.25994 | 0.4941423 | 0 | 2.074732 | 0
2018-03-24 18:05 | 346290.4 | 240.0001 | 3 | 46 | 4.239657 | 3.259967 | 0.6028005 | 0 | 2.534302 | 0
2018-03-24 18:07 | 346410.4 | 360.0001 | 3 | 46 | 4.261631 | 3.259908 | 0.7114723 | 0 | 2.996205 | 0
2018-03-24 18:09 | 346530.4 | 480.0002 | 3 | 46 | 4.286482 | 3.260041 | 0.8201383 | 0 | 3.46063 | 0
2018-03-24 18:11 | 346650.4 | 600.001 | 3 | 46 | 4.313967 | 3.259992 | 0.9288021 | 0 | 3.927882 | 0
2018-03-24 18:13 | 346770.4 | 720.001 | 3 | 46 | 4.343913 | 3.259944 | 1.037461 | 0 | 4.398234 | 0
2018-03-24 18:15 | 346890.4 | 840.001 | 3 | 46 | 4.375973 | 3.259946 | 1.146124 | 0 | 4.871986 | 0
2018-03-24 18:17 | 347010.4 | 960.0002 | 3 | 46 | 4.400282 | 3.157861 | 1.254287 | 0 | 5.34697 | 0
2018-03-24 18:19 | 347130.4 | 1080.001 | 3 | 46 | 4.400209 | 2.872428 | 1.354657 | 0 | 5.788625 | 0
2018-03-24 18:21 | 347250.4 | 1200.001 | 3 | 46 | 4.400256 | 2.62708 | 1.446226 | 0 | 6.191549 | 0
2018-03-24 18:23 | 347370.4 | 1320.0002 | 3 | 46 | 4.400214 | 2.417911 | 1.53021 | 0 | 6.561099 | 0
2018-03-24 18:25 | 347490.4 | 1440.0005 | 3 | 46 | 4.40028 | 2.239669 | 1.607755 | 0 | 6.902312 | 0
2018-03-24 18:27 | 347610.4 | 1560.0009 | 3 | 46 | 4.400203 | 2.084371 | 1.679736 | 0 | 7.219045 | 0
2018-03-24 18:29 | 347730.4 | 1680.001 | 3 | 46 | 4.400243 | 1.949304 | 1.746926 | 0 | 7.514694 | 0
2018-03-24 18:31 | 347850.4 | 1800.0018 | 3 | 46 | 4.40018 | 1.822945 | 1.809763 | 0 | 7.791192 | 0
2018-03-24 18:33 | 347970.4 | 1920.0002 | 3 | 46 | 4.400213 | 1.710716 | 1.868623 | 0 | 8.050186 | 0
2018-03-24 18:35 | 348090.4 | 2040.0001 | 3 | 46 | 4.400185 | 1.607134 | 1.923909 | 0 | 8.293455 | 0
2018-03-24 18:37 | 348210.4 | 2160.0002 | 3 | 46 | 4.400217 | 1.511891 | 1.975863 | 0 | 8.522062 | 0
2018-03-24 18:39 | 348330.4 | 2280.0002 | 3 | 46 | 4.400183 | 1.422652 | 2.024755 | 0 | 8.737197 | 0
2018-03-24 18:41 | 348450.4 | 2400.0009 | 3 | 46 | 4.400171 | 1.339432 | 2.070771 | 0 | 8.939672 | 0
2018-03-24 18:43 | 348570.4 | 2520.0002 | 3 | 46 | 4.400196 | 1.262545 | 2.114129 | 0 | 9.130455 | 0
2018-03-24 18:45 | 348690.4 | 2640.0002 | 3 | 46 | 4.400175 | 1.187992 | 2.154954 | 0 | 9.310094 | 0
2018-03-24 18:47 | 348810.4 | 2760.0002 | 3 | 46 | 4.400163 | 1.118369 | 2.193381 | 0 | 9.479179 | 0
2018-03-24 18:49 | 348930.4 | 2880.0009 | 3 | 46 | 4.400176 | 1.052447 | 2.229545 | 0 | 9.638305 | 0
2018-03-24 18:51 | 349050.4 | 3000.0002 | 3 | 46 | 4.40018 | 0.9904175 | 2.263586 | 0 | 9.788091 | 0
2018-03-24 18:53 | 349170.4 | 3120.0001 | 3 | 46 | 4.400157 | 0.9327002 | 2.29563 | 0 | 9.92909 | 0
2018-03-24 18:55 | 349290.4 | 3240.0009 | 3 | 46 | 4.400096 | 0.8778543 | 2.325817 | 0 | 10.06192 | 0
2018-03-24 18:57 | 349410.4 | 3360.0001 | 3 | 46 | 4.400138 | 0.8263655 | 2.354223 | 0 | 10.18691 | 0
2018-03-24 18:59 | 349530.4 | 3480.0001 | 3 | 46 | 4.400119 | 0.7771378 | 2.380955 | 0 | 10.30453 | 0
2018-03-24 19:01 | 349650.4 | 3600.0009 | 3 | 46 | 4.400113 | 0.7308578 | 2.406088 | 0 | 10.41512 | 0
2018-03-24 19:03 | 349770.4 | 3720.0009 | 3 | 46 | 4.40015 | 0.6879606 | 2.429727 | 0 | 10.51914 | 0
2018-03-24 19:05 | 349876.9 | 3826.4279 | 3 | 46 | 4.400155 | 0.6519957 | 2.44953 | 0 | 10.60627 | 0
2018-03-24 19:07 | 349996.9 | 120.0007 | 4 | 46 | 4.29223 | 0 | 2.44953 | 0 | 10.60627 | 0
2018-03-24 19:09 | 350116.9 | 240.0007 | 4 | 46 | 4.280928 | 0 | 2.44953 | 0 | 10.60627 | 0
2018-03-24 19:10 | 350176.9 | 300.0013 | 4 | 46 | 4.277903 | 0 | 2.44953 | 0 | 10.60627 | 0
2018-03-24 19:12 | 350297 | 120.0002 | 5 | 46 | 3.831817 | -3.260008 | 2.44953 | 0.1086471 | 10.60627 | 0.4223204
2018-03-24 19:14 | 350417 | 240.0001 | 5 | 46 | 3.780368 | -3.260152 | 2.44953 | 0.2173049 | 10.60627 | 0.8357597
2018-03-24 19:16 | 350537 | 360.0009 | 5 | 46 | 3.734036 | -3.259796 | 2.44953 | 0.3259739 | 10.60627 | 1.244038
2018-03-24 19:18 | 350657 | 480.0002 | 5 | 46 | 3.688652 | -3.259814 | 2.44953 | 0.4346374 | 10.60627 | 1.647316
2018-03-24 19:20 | 350777 | 600.0018 | 5 | 46 | 3.644282 | -3.259979 | 2.44953 | 0.5433026 | 10.60627 | 2.045715
2018-03-24 19:22 | 350897 | 720.001 | 5 | 46 | 3.602555 | -3.259958 | 2.44953 | 0.6519654 | 10.60627 | 2.439421
2018-03-24 19:24 | 351017 | 840.0001 | 5 | 46 | 3.564696 | -3.259881 | 2.44953 | 0.7606158 | 10.60627 | 2.828749
2018-03-24 19:26 | 351137 | 960 | 5 | 46 | 3.530273 | -3.259859 | 2.44953 | 0.8692816 | 10.60627 | 3.214206
2018-03-24 19:28 | 351257 | 1080.0001 | 5 | 46 | 3.498713 | -3.26001 | 2.44953 | 0.9779415 | 10.60627 | 3.596066
2018-03-24 19:30 | 351377 | 1200.0001 | 5 | 46 | 3.469083 | -3.259872 | 2.44953 | 1.086598 | 10.60627 | 3.974596
2018-03-24 19:32 | 351497 | 1320.001 | 5 | 46 | 3.441448 | -3.259892 | 2.44953 | 1.195255 | 10.60627 | 4.350025
2018-03-24 19:34 | 351617 | 1440.0001 | 5 | 46 | 3.414971 | -3.259879 | 2.44953 | 1.30392 | 10.60627 | 4.722536
2018-03-24 19:36 | 351737 | 1560.0001 | 5 | 46 | 3.38996 | -3.259843 | 2.44953 | 1.412567 | 10.60627 | 5.092193
2018-03-24 19:38 | 351857 | 1680.0018 | 5 | 46 | 3.365222 | -3.260134 | 2.44953 | 1.521231 | 10.60627 | 5.459209
2018-03-24 19:40 | 351977 | 1800.0001 | 5 | 46 | 3.340776 | -3.259784 | 2.44953 | 1.629894 | 10.60627 | 5.823561
2018-03-24 19:42 | 352097 | 1920.001 | 5 | 46 | 3.314924 | -3.259945 | 2.44953 | 1.738559 | 10.60627 | 6.185199
2018-03-24 19:44 | 352217 | 2040.001 | 5 | 46 | 3.286447 | -3.259834 | 2.44953 | 1.847215 | 10.60627 | 6.543858
2018-03-24 19:46 | 352337 | 2160.001 | 5 | 46 | 3.254756 | -3.260208 | 2.44953 | 1.955877 | 10.60627 | 6.899279
2018-03-24 19:48 | 352457 | 2280.0001 | 5 | 46 | 3.218496 | -3.259848 | 2.44953 | 2.064538 | 10.60627 | 7.25103
2018-03-24 19:50 | 352577 | 2400.001 | 5 | 46 | 3.174665 | -3.260066 | 2.44953 | 2.173202 | 10.60627 | 7.59846
2018-03-24 19:52 | 352697 | 2520.0001 | 5 | 46 | 3.120527 | -3.259838 | 2.44953 | 2.281856 | 10.60627 | 7.940583
2018-03-24 19:54 | 352817 | 2640.0009 | 5 | 46 | 3.050242 | -3.260199 | 2.44953 | 2.39052 | 10.60627 | 8.276047
2018-03-24 19:55 | 352882.5 | 2705.5767 | 5 | 46 | 3 | -3.260083 | 2.44953 | 2.449895 | 10.60627 | 8.455716
2018-03-24 19:57 | 353002.6 | 120.001 | 6 | 46 | 3.646587 | 0 | 2.44953 | 2.449908 | 10.60627 | 8.455754
2018-03-24 19:59 | 353122.6 | 240.001 | 6 | 46 | 3.681732 | 0 | 2.44953 | 2.449908 | 10.60627 | 8.455754
2018-03-24 20:00 | 353182.6 | 300.0041 | 6 | 46 | 3.688755 | 0 | 2.44953 | 2.449908 | 10.60627 | 8.455754
2018-03-24 20:00 | 353182.6 | 0.0027 | 7 | 47 | 3.688776 | 0 | 0 | 0 | 0 | 0
2018-03-24 20:02 | 353302.7 | 120.0002 | 2 | 47 | 4.200297 | 3.9381 | 0.1465105 | 0 | 0.6136113 | 0
2018-03-24 20:04 | 353422.7 | 240.0009 | 2 | 47 | 4.200242 | 3.525256 | 0.2703254 | 0 | 1.133667 | 0
2018-03-24 20:06 | 353542.7 | 360.0002 | 2 | 47 | 4.200229 | 3.26315 | 0.3832032 | 0 | 1.60778 | 0
2018-03-24 20:06 | 353544.7 | 362.0336 | 2 | 47 | 4.200253 | 3.259982 | 0.3850397 | 0 | 1.615494 | 0
2018-03-24 20:08 | 353664.8 | 120.0002 | 3 | 47 | 4.219516 | 3.259969 | 0.493326 | 0 | 2.071303 | 0
2018-03-24 20:10 | 353784.8 | 240.0001 | 3 | 47 | 4.239695 | 3.259946 | 0.6019966 | 0 | 2.530915 | 0
2018-03-24 20:12 | 353904.8 | 360.0002 | 3 | 47 | 4.261574 | 3.259933 | 0.7106572 | 0 | 2.992774 | 0
2018-03-24 20:14 | 354024.8 | 480.0001 | 3 | 47 | 4.286446 | 3.259952 | 0.8193131 | 0 | 3.457147 | 0
2018-03-24 20:16 | 354144.8 | 600.0009 | 3 | 47 | 4.314347 | 3.259946 | 0.9279844 | 0 | 3.924452 | 0
2018-03-24 20:18 | 354264.8 | 720.0001 | 3 | 47 | 4.344231 | 3.259955 | 1.036636 | 0 | 4.394822 | 0
2018-03-24 20:20 | 354384.8 | 840.0002 | 3 | 47 | 4.376352 | 3.259946 | 1.14531 | 0 | 4.868653 | 0
2018-03-24 20:22 | 354504.8 | 960.0002 | 3 | 47 | 4.400227 | 3.153977 | 1.253428 | 0 | 5.343469 | 0
2018-03-24 20:24 | 354624.8 | 1080.0009 | 3 | 47 | 4.400221 | 2.869817 | 1.353703 | 0 | 5.784704 | 0
2018-03-24 20:26 | 354744.8 | 1200.0009 | 3 | 47 | 4.40021 | 2.62581 | 1.445235 | 0 | 6.187468 | 0
2018-03-24 20:28 | 354864.8 | 1320.0001 | 3 | 47 | 4.400218 | 2.416511 | 1.529185 | 0 | 6.556864 | 0
2018-03-24 20:30 | 354984.8 | 1440.0009 | 3 | 47 | 4.400228 | 2.237763 | 1.606671 | 0 | 6.897822 | 0
2018-03-24 20:32 | 355104.8 | 1560.0002 | 3 | 47 | 4.400249 | 2.083968 | 1.678626 | 0 | 7.214437 | 0
2018-03-24 20:34 | 355224.8 | 1680.0001 | 3 | 47 | 4.400227 | 1.946674 | 1.745736 | 0 | 7.509736 | 0
2018-03-24 20:36 | 355344.8 | 1800.0001 | 3 | 47 | 4.400194 | 1.822393 | 1.808509 | 0 | 7.78595 | 0
2018-03-24 20:38 | 355464.8 | 1920.0002 | 3 | 47 | 4.400167 | 1.70814 | 1.867331 | 0 | 8.044776 | 0
2018-03-24 20:40 | 355584.8 | 2040.001 | 3 | 47 | 4.400152 | 1.603949 | 1.922509 | 0 | 8.287573 | 0
2018-03-24 20:42 | 355704.8 | 2160.001 | 3 | 47 | 4.400175 | 1.510362 | 1.974385 | 0 | 8.515834 | 0
2018-03-24 20:44 | 355824.8 | 2280.001 | 3 | 47 | 4.400174 | 1.423187 | 2.023268 | 0 | 8.730929 | 0
2018-03-24 20:46 | 355944.8 | 2400.0002 | 3 | 47 | 4.400223 | 1.342309 | 2.069347 | 0 | 8.933683 | 0
2018-03-24 20:48 | 356064.8 | 2520.001 | 3 | 47 | 4.40012 | 1.261714 | 2.112741 | 0 | 9.124629 | 0
2018-03-24 20:50 | 356184.8 | 2640.0003 | 3 | 47 | 4.40018 | 1.187114 | 2.153556 | 0 | 9.30422 | 0
2018-03-24 20:52 | 356304.8 | 2760.001 | 3 | 47 | 4.400189 | 1.118247 | 2.191957 | 0 | 9.473189 | 0
2018-03-24 20:54 | 356424.8 | 2880.0001 | 3 | 47 | 4.400133 | 1.053082 | 2.228147 | 0 | 9.632434 | 0
2018-03-24 20:56 | 356544.8 | 3000.001 | 3 | 47 | 4.400162 | 0.9926023 | 2.262235 | 0 | 9.782424 | 0
2018-03-24 20:58 | 356664.8 | 3120.0009 | 3 | 47 | 4.400166 | 0.9347391 | 2.294336 | 0 | 9.923675 | 0
2018-03-24 21:00 | 356784.8 | 3240.001 | 3 | 47 | 4.40017 | 0.8801441 | 2.324568 | 0 | 10.0567 | 0
2018-03-24 21:02 | 356904.8 | 3360.0009 | 3 | 47 | 4.399858 | 0.8540392 | 2.353101 | 0 | 10.18225 | 0
2018-03-24 21:04 | 357024.8 | 3480.0001 | 3 | 47 | 4.399936 | 0.9125748 | 2.382674 | 0 | 10.31236 | 0
2018-03-24 21:06 | 357144.8 | 3600.0001 | 3 | 47 | 4.400199 | 0.8459797 | 2.412246 | 0 | 10.44249 | 0
2018-03-24 21:08 | 357264.8 | 3720.0001 | 3 | 47 | 4.400152 | 0.7416306 | 2.438691 | 0 | 10.55885 | 0
2018-03-24 21:10 | 357384.8 | 3840.0009 | 3 | 47 | 4.399906 | 0.6683502 | 2.461983 | 0 | 10.66134 | 0
2018-03-24 21:11 | 357447.5 | 3902.728 | 3 | 47 | 4.40016 | 0.6519976 | 2.473577 | 0 | 10.71235 | 0
2018-03-24 21:13 | 357567.5 | 120.0011 | 4 | 47 | 4.298326 | 0 | 2.473577 | 0 | 10.71235 | 0
2018-03-24 21:15 | 357687.5 | 240.0011 | 4 | 47 | 4.287944 | 0 | 2.473577 | 0 | 10.71235 | 0
2018-03-24 21:16 | 357747.5 | 300.0017 | 4 | 47 | 4.285189 | 0 | 2.473577 | 0 | 10.71235 | 0
2018-03-24 21:18 | 357867.6 | 120.0001 | 5 | 47 | 3.835805 | -3.259794 | 2.473577 | 0.1086573 | 10.71235 | 0.4228541
2018-03-24 21:20 | 357987.6 | 240.0001 | 5 | 47 | 3.784415 | -3.259881 | 2.473577 | 0.2173142 | 10.71235 | 0.8367231
2018-03-24 21:22 | 358107.6 | 360.0001 | 5 | 47 | 3.738401 | -3.260199 | 2.473577 | 0.3259722 | 10.71235 | 1.245419
2018-03-24 21:24 | 358227.6 | 480.0009 | 5 | 47 | 3.693532 | -3.259886 | 2.473577 | 0.4346358 | 10.71235 | 1.649206
2018-03-24 21:26 | 358347.6 | 600.0009 | 5 | 47 | 3.649344 | -3.259838 | 2.473577 | 0.5432998 | 10.71235 | 2.048143
2018-03-24 21:28 | 358467.6 | 720.0001 | 5 | 47 | 3.60783 | -3.260154 | 2.473577 | 0.6519641 | 10.71235 | 2.442418
2018-03-24 21:30 | 358587.6 | 840.0001 | 5 | 47 | 3.569826 | -3.259892 | 2.473577 | 0.7606215 | 10.71235 | 2.832334
2018-03-24 21:32 | 358707.6 | 960.0009 | 5 | 47 | 3.535716 | -3.259918 | 2.473577 | 0.8692798 | 10.71235 | 3.218349
2018-03-24 21:34 | 358827.6 | 1080.001 | 5 | 47 | 3.503919 | -3.259878 | 2.473577 | 0.977932 | 10.71235 | 3.600767
2018-03-24 21:36 | 358947.6 | 1200.0001 | 5 | 47 | 3.473761 | -3.259854 | 2.473577 | 1.086595 | 10.71235 | 3.979855
2018-03-24 21:38 | 359067.6 | 1320.0002 | 5 | 47 | 3.445728 | -3.259868 | 2.473577 | 1.195243 | 10.71235 | 4.35573
2018-03-24 21:40 | 359187.6 | 1440.0009 | 5 | 47 | 3.419283 | -3.259903 | 2.473577 | 1.303917 | 10.71235 | 4.72873
2018-03-24 21:42 | 359307.6 | 1560.0002 | 5 | 47 | 3.393678 | -3.260135 | 2.473577 | 1.41257 | 10.71235 | 5.098849
2018-03-24 21:44 | 359427.6 | 1680.0009 | 5 | 47 | 3.368646 | -3.259883 | 2.473577 | 1.521229 | 10.71235 | 5.466238
2018-03-24 21:46 | 359547.6 | 1800.0009 | 5 | 47 | 3.344168 | -3.259881 | 2.473577 | 1.629886 | 10.71235 | 5.830925
2018-03-24 21:48 | 359667.6 | 1920.0009 | 5 | 47 | 3.318596 | -3.259898 | 2.473577 | 1.738544 | 10.71235 | 6.192924
2018-03-24 21:50 | 359787.6 | 2040.0009 | 5 | 47 | 3.29119 | -3.259892 | 2.473577 | 1.8472 | 10.71235 | 6.55205
2018-03-24 21:52 | 359907.6 | 2160.001 | 5 | 47 | 3.260389 | -3.259859 | 2.473577 | 1.955856 | 10.71235 | 6.908011
2018-03-24 21:54 | 360027.6 | 2280.0009 | 5 | 47 | 3.22521 | -3.259976 | 2.473577 | 2.064527 | 10.71235 | 7.260454
2018-03-24 21:56 | 360147.6 | 2400.0002 | 5 | 47 | 3.183362 | -3.25991 | 2.473577 | 2.173187 | 10.71235 | 7.608694
2018-03-24 21:58 | 360267.6 | 2520.0009 | 5 | 47 | 3.132151 | -3.259848 | 2.473577 | 2.281847 | 10.71235 | 7.951915
2018-03-24 22:00 | 360387.6 | 2640.0009 | 5 | 47 | 3.065417 | -3.259881 | 2.473577 | 2.390494 | 10.71235 | 8.288775
2018-03-24 22:02 | 360475.3 | 2727.684 | 5 | 47 | 2.999996 | -3.259876 | 2.473577 | 2.469901 | 10.71235 | 8.529728
2018-03-24 22:04 | 360595.3 | 120.0002 | 6 | 47 | 3.647114 | 0 | 2.473577 | 2.469901 | 10.71235 | 8.529728
2018-03-24 22:06 | 360715.3 | 240.0002 | 6 | 47 | 3.68228 | 0 | 2.473577 | 2.469901 | 10.71235 | 8.529728
2018-03-24 22:07 | 360775.3 | 300.0041 | 6 | 47 | 3.689282 | 0 | 2.473577 | 2.469901 | 10.71235 | 8.529728
2018-03-24 22:07 | 360775.3 | 0.0027 | 7 | 48 | 3.689358 | 0 | 0 | 0 | 0 | 0
2018-03-24 22:09 | 360895.4 | 120.0009 | 2 | 48 | 4.200301 | 3.945628 | 0.1466949 | 0 | 0.6143728 | 0
2018-03-24 22:11 | 361015.4 | 240.0017 | 2 | 48 | 4.200257 | 3.534654 | 0.2707859 | 0 | 1.135588 | 0
2018-03-24 22:13 | 361135.4 | 360.0001 | 2 | 48 | 4.20021 | 3.27455 | 0.3840053 | 0 | 1.611137 | 0
2018-03-24 22:13 | 361143.6 | 368.2119 | 2 | 48 | 4.200219 | 3.259982 | 0.3914455 | 0 | 1.642387 | 0
2018-03-24 22:15 | 361263.6 | 120.001 | 3 | 48 | 4.219296 | 3.259953 | 0.4997373 | 0 | 2.09821 | 0
2018-03-24 22:17 | 361383.6 | 240.0001 | 3 | 48 | 4.239098 | 3.259894 | 0.6083922 | 0 | 2.557724 | 0
2018-03-24 22:19 | 361503.6 | 360.0002 | 3 | 48 | 4.260947 | 3.260007 | 0.7170542 | 0 | 3.019515 | 0
2018-03-24 22:21 | 361623.6 | 480.0001 | 3 | 48 | 4.285441 | 3.259992 | 0.8257165 | 0 | 3.483821 | 0
2018-03-24 22:23 | 361743.6 | 600.0009 | 3 | 48 | 4.313243 | 3.259934 | 0.9343821 | 0 | 3.950989 | 0
2018-03-24 22:25 | 361863.6 | 720.0001 | 3 | 48 | 4.343642 | 3.259948 | 1.043045 | 0 | 4.421311 | 0
2018-03-24 22:27 | 361983.6 | 840.0009 | 3 | 48 | 4.375792 | 3.259959 | 1.151701 | 0 | 4.895 | 0
2018-03-24 22:29 | 362103.6 | 960.0003 | 3 | 48 | 4.400225 | 3.161675 | 1.259911 | 0 | 5.370174 | 0
2018-03-24 22:31 | 362223.6 | 1080.0009 | 3 | 48 | 4.400236 | 2.875319 | 1.360387 | 0 | 5.812291 | 0
2018-03-24 22:33 | 362343.6 | 1200.0009 | 3 | 48 | 4.400251 | 2.629378 | 1.452033 | 0 | 6.215557 | 0
2018-03-24 22:35 | 362463.6 | 1320.0001 | 3 | 48 | 4.400249 | 2.418515 | 1.536073 | 0 | 6.58535 | 0
2018-03-24 22:37 | 362583.6 | 1440.0003 | 3 | 48 | 4.400224 | 2.237874 | 1.613607 | 0 | 6.926519 | 0
2018-03-24 22:39 | 362703.6 | 1560.0002 | 3 | 48 | 4.400177 | 2.081098 | 1.685517 | 0 | 7.242938 | 0
2018-03-24 22:41 | 362823.6 | 1680.0001 | 3 | 48 | 4.400199 | 1.943118 | 1.752541 | 0 | 7.537857 | 0
2018-03-24 22:43 | 362943.6 | 1800.0009 | 3 | 48 | 4.400208 | 1.817049 | 1.815164 | 0 | 7.813413 | 0
2018-03-24 22:45 | 363063.6 | 1920.001 | 3 | 48 | 4.4002 | 1.702135 | 1.873773 | 0 | 8.071301 | 0
2018-03-24 22:47 | 363183.6 | 2040.0009 | 3 | 48 | 4.400158 | 1.597151 | 1.928726 | 0 | 8.313108 | 0
2018-03-24 22:49 | 363303.6 | 2160.001 | 3 | 48 | 4.40018 | 1.502129 | 1.98037 | 0 | 8.540351 | 0
2018-03-24 22:51 | 363423.6 | 2280.0001 | 3 | 48 | 4.400167 | 1.414057 | 2.028949 | 0 | 8.754107 | 0
2018-03-24 22:53 | 363543.6 | 2400.001 | 3 | 48 | 4.400218 | 1.330692 | 2.074676 | 0 | 8.955312 | 0
2018-03-24 22:55 | 363663.6 | 2520.001 | 3 | 48 | 4.400204 | 1.251427 | 2.117686 | 0 | 9.144567 | 0
2018-03-24 22:57 | 363783.6 | 2640.001 | 3 | 48 | 4.400137 | 1.17697 | 2.158139 | 0 | 9.322565 | 0
2018-03-24 22:59 | 363903.6 | 2760.001 | 3 | 48 | 4.400179 | 1.108747 | 2.19623 | 0 | 9.49017 | 0
2018-03-24 23:01 | 364023.6 | 2880.001 | 3 | 48 | 4.400144 | 1.043905 | 2.232099 | 0 | 9.648001 | 0
2018-03-24 23:03 | 364143.6 | 3000.0002 | 3 | 48 | 4.400106 | 0.982563 | 2.265872 | 0 | 9.79661 | 0
2018-03-24 23:05 | 364263.6 | 3120.0001 | 3 | 48 | 4.400144 | 0.92486 | 2.29766 | 0 | 9.936482 | 0
2018-03-24 23:07 | 364383.6 | 3240.001 | 3 | 48 | 4.400172 | 0.870697 | 2.327579 | 0 | 10.06813 | 0
2018-03-24 23:09 | 364503.6 | 3360.0001 | 3 | 48 | 4.400166 | 0.8202457 | 2.355746 | 0 | 10.19207 | 0
2018-03-24 23:11 | 364623.6 | 3480.0002 | 3 | 48 | 4.400153 | 0.7720776 | 2.382278 | 0 | 10.30881 | 0
2018-03-24 23:13 | 364743.6 | 3600.001 | 3 | 48 | 4.400172 | 0.7265615 | 2.407242 | 0 | 10.41866 | 0
2018-03-24 23:15 | 364863.6 | 3720.001 | 3 | 48 | 4.400157 | 0.6836462 | 2.43073 | 0 | 10.52201 | 0
2018-03-24 23:16 | 364957.1 | 3813.4192 | 3 | 48 | 4.400101 | 0.6519928 | 2.448063 | 0 | 10.59828 | 0
2018-03-24 23:18 | 365077.1 | 120.001 | 4 | 48 | 4.292562 | 0 | 2.448063 | 0 | 10.59828 | 0
2018-03-24 23:20 | 365197.1 | 240.0003 | 4 | 48 | 4.281308 | 0 | 2.448063 | 0 | 10.59828 | 0
2018-03-24 23:21 | 365257.1 | 300.0017 | 4 | 48 | 4.278305 | 0 | 2.448063 | 0 | 10.59828 | 0
2018-03-24 23:23 | 365377.2 | 120.001 | 5 | 48 | 3.833446 | -3.259859 | 2.448063 | 0.108643 | 10.59828 | 0.4224564
2018-03-24 23:25 | 365497.2 | 240.0003 | 5 | 48 | 3.782197 | -3.25979 | 2.448063 | 0.2173201 | 10.59828 | 0.8361583
2018-03-24 23:27 | 365617.2 | 360.0002 | 5 | 48 | 3.736078 | -3.260167 | 2.448063 | 0.3259813 | 10.59828 | 1.244623
2018-03-24 23:29 | 365737.2 | 480.001 | 5 | 48 | 3.69076 | -3.259876 | 2.448063 | 0.4346344 | 10.59828 | 1.648097
2018-03-24 23:31 | 365857.2 | 600.001 | 5 | 48 | 3.646277 | -3.25983 | 2.448063 | 0.5432954 | 10.59828 | 2.046711
2018-03-24 23:33 | 365977.2 | 720.001 | 5 | 48 | 3.604728 | -3.259901 | 2.448063 | 0.6519556 | 10.59828 | 2.440632
2018-03-24 23:35 | 366097.2 | 840.001 | 5 | 48 | 3.56716 | -3.260015 | 2.448063 | 0.7606148 | 10.59828 | 2.830244
2018-03-24 23:37 | 366217.2 | 960.001 | 5 | 48 | 3.532436 | -3.259906 | 2.448063 | 0.8692635 | 10.59828 | 3.215893
2018-03-24 23:39 | 366337.2 | 1080.001 | 5 | 48 | 3.500282 | -3.259836 | 2.448063 | 0.9779307 | 10.59828 | 3.597985
2018-03-24 23:41 | 366457.2 | 1200.001 | 5 | 48 | 3.470573 | -3.259856 | 2.448063 | 1.086582 | 10.59828 | 3.976664
2018-03-24 23:43 | 366577.2 | 1320.001 | 5 | 48 | 3.442989 | -3.259899 | 2.448063 | 1.195242 | 10.59828 | 4.352259
2018-03-24 23:45 | 366697.2 | 1440.0002 | 5 | 48 | 3.41659 | -3.259886 | 2.448063 | 1.303906 | 10.59828 | 4.72494
2018-03-24 23:47 | 366817.2 | 1560.0002 | 5 | 48 | 3.39129 | -3.259861 | 2.448063 | 1.412563 | 10.59828 | 5.094799
2018-03-24 23:49 | 366937.2 | 1680.0003 | 5 | 48 | 3.366494 | -3.259788 | 2.448063 | 1.521228 | 10.59828 | 5.461965
2018-03-24 23:51 | 367057.2 | 1800.0002 | 5 | 48 | 3.341425 | -3.259871 | 2.448063 | 1.629876 | 10.59828 | 5.826359
2018-03-24 23:53 | 367177.2 | 1920.0002 | 5 | 48 | 3.31532 | -3.259831 | 2.448063 | 1.738532 | 10.59828 | 6.188013
2018-03-24 23:55 | 367297.2 | 2040.001 | 5 | 48 | 3.287367 | -3.259859 | 2.448063 | 1.847203 | 10.59828 | 6.546783
2018-03-24 23:57 | 367417.2 | 2160.001 | 5 | 48 | 3.255856 | -3.259871 | 2.448063 | 1.955866 | 10.59828 | 6.902328
2018-03-24 23:59 | 367537.2 | 2280.0002 | 5 | 48 | 3.219668 | -3.259885 | 2.448063 | 2.064514 | 10.59828 | 7.254165
2018-03-25 00:01 | 367657.2 | 2400.0002 | 5 | 48 | 3.17629 | -3.259898 | 2.448063 | 2.173172 | 10.59828 | 7.601715
2018-03-25 00:03 | 367777.2 | 2520.0011 | 5 | 48 | 3.122865 | -3.259863 | 2.448063 | 2.281831 | 10.59828 | 7.944042
2018-03-25 00:05 | 367897.2 | 2640.001 | 5 | 48 | 3.052474 | -3.259858 | 2.448063 | 2.390496 | 10.59828 | 8.279759
2018-03-25 00:06 | 367965 | 2707.7928 | 5 | 48 | 2.999995 | -3.259892 | 2.448063 | 2.45188 | 10.59828 | 8.465597
2018-03-25 00:08 | 368085 | 120.0001 | 6 | 48 | 3.646059 | 0 | 2.448063 | 2.451894 | 10.59828 | 8.465638
2018-03-25 00:10 | 368205 | 240.0001 | 6 | 48 | 3.681327 | 0 | 2.448063 | 2.451894 | 10.59828 | 8.465638
2018-03-25 00:11 | 368265 | 300.0023 | 6 | 48 | 3.688413 | 0 | 2.448063 | 2.451894 | 10.59828 | 8.465638
2018-03-25 00:11 | 368265 | 0.0027 | 7 | 49 | 3.688464 | 0 | 0 | 0 | 0 | 0
2018-03-25 00:13 | 368385.1 | 120.001 | 2 | 49 | 4.200293 | 3.939101 | 0.146536 | 0 | 0.6137082 | 0
2018-03-25 00:15 | 368505.1 | 240.0011 | 2 | 49 | 4.200246 | 3.527085 | 0.2704386 | 0 | 1.134132 | 0
2018-03-25 00:17 | 368625.1 | 360.001 | 2 | 49 | 4.200172 | 3.262769 | 0.3833249 | 0 | 1.608282 | 0
2018-03-25 00:18 | 368626.8 | 361.6897 | 2 | 49 | 4.200232 | 3.259994 | 0.3848607 | 0 | 1.614733 | 0
2018-03-25 00:20 | 368746.8 | 120.0002 | 3 | 49 | 4.21962 | 3.259986 | 0.4931365 | 0 | 2.070503 | 0
2018-03-25 00:22 | 368866.8 | 240.001 | 3 | 49 | 4.239228 | 3.259982 | 0.6017996 | 0 | 2.530078 | 0
2018-03-25 00:24 | 368986.8 | 360.0003 | 3 | 49 | 4.261078 | 3.260077 | 0.7104707 | 0 | 2.991912 | 0
2018-03-25 00:26 | 369106.8 | 480.001 | 3 | 49 | 4.286266 | 3.259963 | 0.8191338 | 0 | 3.456277 | 0
2018-03-25 00:28 | 369226.8 | 600.001 | 3 | 49 | 4.314143 | 3.259957 | 0.9277884 | 0 | 3.923488 | 0
2018-03-25 00:30 | 369346.8 | 720.0003 | 3 | 49 | 4.343972 | 3.259974 | 1.036447 | 0 | 4.393851 | 0
2018-03-25 00:32 | 369466.8 | 840.0002 | 3 | 49 | 4.375622 | 3.25999 | 1.145121 | 0 | 4.86763 | 0
2018-03-25 00:34 | 369586.8 | 960.0003 | 3 | 49 | 4.400259 | 3.173198 | 1.253394 | 0 | 5.343053 | 0
2018-03-25 00:36 | 369706.8 | 1080.001 | 3 | 49 | 4.400245 | 2.897412 | 1.354425 | 0 | 5.787615 | 0
2018-03-25 00:38 | 369826.8 | 1200.0004 | 3 | 49 | 4.400227 | 2.657496 | 1.44689 | 0 | 6.194481 | 0
2018-03-25 00:40 | 369946.8 | 1320.0011 | 3 | 49 | 4.400221 | 2.449794 | 1.531932 | 0 | 6.568684 | 0
2018-03-25 00:42 | 370066.8 | 1440.0003 | 3 | 49 | 4.400208 | 2.267129 | 1.610466 | 0 | 6.914252 | 0
2018-03-25 00:44 | 370186.8 | 1560.0011 | 3 | 49 | 4.400188 | 2.110736 | 1.683374 | 0 | 7.235065 | 0
2018-03-25 00:46 | 370306.8 | 1680.0002 | 3 | 49 | 4.4002 | 1.972579 | 1.751391 | 0 | 7.534353 | 0
2018-03-25 00:48 | 370426.8 | 1800.0003 | 3 | 49 | 4.400183 | 1.843229 | 1.814973 | 0 | 7.814124 | 0
2018-03-25 00:50 | 370546.8 | 1920.0011 | 3 | 49 | 4.400196 | 1.720181 | 1.874334 | 0 | 8.075326 | 0
2018-03-25 00:52 | 370666.8 | 2040.001 | 3 | 49 | 4.40021 | 1.60981 | 1.929803 | 0 | 8.319401 | 0
2018-03-25 00:54 | 370786.8 | 2160.0011 | 3 | 49 | 4.400196 | 1.509336 | 1.981761 | 0 | 8.548025 | 0
2018-03-25 00:56 | 370906.8 | 2280.0011 | 3 | 49 | 4.40016 | 1.41915 | 2.030548 | 0 | 8.762695 | 0
2018-03-25 00:58 | 371026.8 | 2400.0003 | 3 | 49 | 4.400205 | 1.33651 | 2.076458 | 0 | 8.964708 | 0
2018-03-25 01:00 | 371146.8 | 2520.0011 | 3 | 49 | 4.400117 | 1.256619 | 2.119671 | 0 | 9.154853 | 0
2018-03-25 01:02 | 371266.8 | 2640.0003 | 3 | 49 | 4.400117 | 1.182573 | 2.160325 | 0 | 9.333736 | 0
2018-03-25 01:04 | 371386.8 | 2760.0002 | 3 | 49 | 4.400203 | 1.114993 | 2.198599 | 0 | 9.502152 | 0
2018-03-25 01:06 | 371506.8 | 2880.0003 | 3 | 49 | 4.400149 | 1.050231 | 2.234668 | 0 | 9.660862 | 0
2018-03-25 01:08 | 371626.8 | 3000.0011 | 3 | 49 | 4.400184 | 0.9895353 | 2.268653 | 0 | 9.810399 | 0
2018-03-25 01:10 | 371746.8 | 3120.0002 | 3 | 49 | 4.400174 | 0.9316826 | 2.300671 | 0 | 9.951283 | 0
2018-03-25 01:12 | 371866.8 | 3240.001 | 3 | 49 | 4.400156 | 0.8773079 | 2.330809 | 0 | 10.0839 | 0
2018-03-25 01:14 | 371986.8 | 3360.0002 | 3 | 49 | 4.400134 | 0.8263235 | 2.359197 | 0 | 10.20881 | 0
2018-03-25 01:16 | 372106.8 | 3480.0011 | 3 | 49 | 4.40008 | 0.7783537 | 2.38595 | 0 | 10.32652 | 0
2018-03-25 01:18 | 372226.8 | 3600.001 | 3 | 49 | 4.400219 | 0.7336502 | 2.411144 | 0 | 10.43738 | 0
2018-03-25 01:20 | 372346.8 | 3720.0003 | 3 | 49 | 4.40013 | 0.6895428 | 2.434847 | 0 | 10.54168 | 0
2018-03-25 01:21 | 372460.6 | 3833.7665 | 3 | 49 | 4.400215 | 0.651988 | 2.456027 | 0 | 10.63488 | 0
2018-03-25 01:23 | 372580.6 | 120 | 4 | 49 | 4.293644 | 0 | 2.456027 | 0 | 10.63488 | 0
2018-03-25 01:25 | 372700.6 | 239.9999 | 4 | 49 | 4.282526 | 0 | 2.456027 | 0 | 10.63488 | 0
2018-03-25 01:26 | 372760.6 | 300.003 | 4 | 49 | 4.279532 | 0 | 2.456027 | 0 | 10.63488 | 0
2018-03-25 01:28 | 372880.7 | 120.0002 | 5 | 49 | 3.838432 | -3.259881 | 2.456027 | 0.1086591 | 10.63488 | 0.4230076
2018-03-25 01:30 | 373000.7 | 240.0001 | 5 | 49 | 3.786686 | -3.260157 | 2.456027 | 0.2173169 | 10.63488 | 0.8371554
2018-03-25 01:32 | 373120.7 | 360.0009 | 5 | 49 | 3.739674 | -3.259892 | 2.456027 | 0.3259799 | 10.63488 | 1.246059
2018-03-25 01:34 | 373240.7 | 480.0001 | 5 | 49 | 3.69384 | -3.259871 | 2.456027 | 0.4346435 | 10.63488 | 1.649934
2018-03-25 01:36 | 373360.7 | 600.0001 | 5 | 49 | 3.648991 | -3.260174 | 2.456027 | 0.5432913 | 10.63488 | 2.048807
2018-03-25 01:38 | 373480.7 | 720.0009 | 5 | 49 | 3.607028 | -3.259812 | 2.456027 | 0.6519633 | 10.63488 | 2.443044
2018-03-25 01:40 | 373600.7 | 840.0009 | 5 | 49 | 3.568727 | -3.260103 | 2.456027 | 0.760614 | 10.63488 | 2.832837
2018-03-25 01:42 | 373720.7 | 960.0001 | 5 | 49 | 3.533997 | -3.259876 | 2.456027 | 0.8692662 | 10.63488 | 3.21867
2018-03-25 01:44 | 373840.7 | 1080.001 | 5 | 49 | 3.501696 | -3.259838 | 2.456027 | 0.9779348 | 10.63488 | 3.600927
2018-03-25 01:46 | 373960.7 | 1200.0001 | 5 | 49 | 3.472225 | -3.259914 | 2.456027 | 1.08658 | 10.63488 | 3.979744
2018-03-25 01:48 | 374080.7 | 1320.001 | 5 | 49 | 3.444989 | -3.25991 | 2.456027 | 1.195249 | 10.63488 | 4.355567
2018-03-25 01:50 | 374200.7 | 1440.0001 | 5 | 49 | 3.41942 | -3.260001 | 2.456027 | 1.303904 | 10.63488 | 4.72848
2018-03-25 01:52 | 374320.7 | 1560.0002 | 5 | 49 | 3.395229 | -3.259933 | 2.456027 | 1.412572 | 10.63488 | 5.098745
2018-03-25 01:54 | 374440.7 | 1680.0001 | 5 | 49 | 3.371491 | -3.259958 | 2.456027 | 1.521224 | 10.63488 | 5.46635
2018-03-25 01:56 | 374560.7 | 1800.0009 | 5 | 49 | 3.347782 | -3.259925 | 2.456027 | 1.62988 | 10.63488 | 5.831406
2018-03-25 01:58 | 374680.7 | 1920.0001 | 5 | 49 | 3.322951 | -3.25987 | 2.456027 | 1.738543 | 10.63488 | 6.193857
2018-03-25 02:00 | 374800.7 | 2040.0001 | 5 | 49 | 3.295239 | -3.259892 | 2.456027 | 1.847209 | 10.63488 | 6.553476
2018-03-25 02:02 | 374920.7 | 2160.0002 | 5 | 49 | 3.264137 | -3.259912 | 2.456027 | 1.955865 | 10.63488 | 6.90987
2018-03-25 02:04 | 375040.7 | 2280.0009 | 5 | 49 | 3.227628 | -3.259983 | 2.456027 | 2.064523 | 10.63488 | 7.262629
2018-03-25 02:06 | 375160.7 | 2400.0002 | 5 | 49 | 3.184404 | -3.259848 | 2.456027 | 2.173185 | 10.63488 | 7.611078
2018-03-25 02:08 | 375280.7 | 2520.0001 | 5 | 49 | 3.131255 | -3.259859 | 2.456027 | 2.281829 | 10.63488 | 7.954268
2018-03-25 02:10 | 375400.7 | 2640.0009 | 5 | 49 | 3.06214 | -3.259896 | 2.456027 | 2.390505 | 10.63488 | 8.290997
2018-03-25 02:12 | 375481.3 | 2720.6463 | 5 | 49 | 2.999997 | -3.25989 | 2.456027 | 2.463521 | 10.63488 | 8.512423
2018-03-25 02:14 | 375601.4 | 120.0008 | 6 | 49 | 3.643955 | 0 | 2.456027 | 2.463521 | 10.63488 | 8.512423
2018-03-25 02:16 | 375721.4 | 240.0008 | 6 | 49 | 3.679426 | 0 | 2.456027 | 2.463521 | 10.63488 | 8.512423
2018-03-25 02:17 | 375781.4 | 300.0014 | 6 | 49 | 3.68669 | 0 | 2.456027 | 2.463521 | 10.63488 | 8.512423
2018-03-25 02:17 | 375781.4 | 0.0029 | 7 | 50 | 3.686718 | 0 | 0 | 0 | 0 | 0
2018-03-25 02:19 | 375901.5 | 120.0001 | 2 | 50 | 4.200233 | 3.96322 | 0.1471702 | 9.95e-10 | 0.6162745 | 3.668e-09
2018-03-25 02:21 | 376021.5 | 240.0001 | 2 | 50 | 4.200224 | 3.549594 | 0.2718549 | 9.95e-10 | 1.139984 | 3.668e-09
2018-03-25 02:23 | 376141.5 | 360.0009 | 2 | 50 | 4.200247 | 3.28408 | 0.3854411 | 9.95e-10 | 1.617074 | 3.668e-09
2018-03-25 02:23 | 376154.6 | 373.1888 | 2 | 50 | 4.200262 | 3.259988 | 0.3974173 | 9.95e-10 | 1.667376 | 3.668e-09
2018-03-25 02:25 | 376274.7 | 120.0002 | 3 | 50 | 4.21953 | 3.259936 | 0.5057064 | 9.95e-10 | 2.123195 | 3.668e-09
2018-03-25 02:27 | 376394.7 | 240.0003 | 3 | 50 | 4.239647 | 3.259982 | 0.614378 | 9.95e-10 | 2.582818 | 3.668e-09
2018-03-25 02:29 | 376514.7 | 360.0002 | 3 | 50 | 4.26206 | 3.259986 | 0.7230437 | 9.95e-10 | 3.044712 | 3.668e-09
2018-03-25 02:31 | 376634.7 | 480.0011 | 3 | 50 | 4.287231 | 3.259973 | 0.8317065 | 9.95e-10 | 3.509183 | 3.668e-09
2018-03-25 02:33 | 376754.7 | 600.0003 | 3 | 50 | 4.315044 | 3.259959 | 0.940368 | 9.95e-10 | 3.97653 | 3.668e-09
2018-03-25 02:35 | 376874.7 | 720.0003 | 3 | 50 | 4.345113 | 3.259971 | 1.049018 | 9.95e-10 | 4.446979 | 3.668e-09
2018-03-25 02:37 | 376994.7 | 840.0003 | 3 | 50 | 4.377119 | 3.259992 | 1.157695 | 9.95e-10 | 4.920909 | 3.668e-09
2018-03-25 02:39 | 377114.7 | 960.0011 | 3 | 50 | 4.400254 | 3.148046 | 1.265724 | 9.95e-10 | 5.395396 | 3.668e-09
2018-03-25 02:41 | 377234.7 | 1080.0003 | 3 | 50 | 4.400243 | 2.867961 | 1.365841 | 9.95e-10 | 5.835935 | 3.668e-09
2018-03-25 02:43 | 377354.7 | 1200.0006 | 3 | 50 | 4.400254 | 2.623864 | 1.457297 | 9.95e-10 | 6.238362 | 3.668e-09
2018-03-25 02:45 | 377474.7 | 1320.0004 | 3 | 50 | 4.400216 | 2.411685 | 1.541106 | 9.95e-10 | 6.607139 | 3.668e-09
2018-03-25 02:47 | 377594.7 | 1440.001 | 3 | 50 | 4.400235 | 2.233033 | 1.618433 | 9.95e-10 | 6.947395 | 3.668e-09
2018-03-25 02:49 | 377714.7 | 1560.001 | 3 | 50 | 4.400212 | 2.077739 | 1.690218 | 9.95e-10 | 7.263267 | 3.668e-09
2018-03-25 02:51 | 377834.7 | 1680.0002 | 3 | 50 | 4.400212 | 1.940688 | 1.75714 | 9.95e-10 | 7.557737 | 3.668e-09
2018-03-25 02:53 | 377954.7 | 1800.0003 | 3 | 50 | 4.40015 | 1.817134 | 1.819738 | 9.95e-10 | 7.833179 | 3.668e-09
2018-03-25 02:55 | 378074.7 | 1920.0003 | 3 | 50 | 4.400182 | 1.705173 | 1.878422 | 9.95e-10 | 8.091399 | 3.668e-09
2018-03-25 02:57 | 378194.7 | 2040.0003 | 3 | 50 | 4.400221 | 1.6029 | 1.933523 | 9.95e-10 | 8.333854 | 3.668e-09
2018-03-25 02:59 | 378314.7 | 2160.0002 | 3 | 50 | 4.400136 | 1.507898 | 1.985357 | 9.95e-10 | 8.561934 | 3.668e-09
2018-03-25 03:01 | 378434.7 | 2280.0003 | 3 | 50 | 4.40019 | 1.422125 | 2.034178 | 9.95e-10 | 8.776754 | 3.668e-09
2018-03-25 03:03 | 378554.7 | 2400.0002 | 3 | 50 | 4.400146 | 1.341084 | 2.080223 | 9.95e-10 | 8.979362 | 3.668e-09
2018-03-25 03:05 | 378674.7 | 2520.0011 | 3 | 50 | 4.400176 | 1.267429 | 2.123696 | 9.95e-10 | 9.17065 | 3.668e-09
2018-03-25 03:07 | 378794.7 | 2640.0002 | 3 | 50 | 4.400221 | 1.194163 | 2.164712 | 9.95e-10 | 9.351129 | 3.668e-09
2018-03-25 03:09 | 378914.7 | 2760.0003 | 3 | 50 | 4.400191 | 1.124771 | 2.203329 | 9.95e-10 | 9.521051 | 3.668e-09
2018-03-25 03:11 | 379034.7 | 2880.0002 | 3 | 50 | 4.400216 | 1.060612 | 2.239737 | 9.95e-10 | 9.681252 | 3.668e-09
2018-03-25 03:13 | 379154.7 | 3000.001 | 3 | 50 | 4.400135 | 0.9977293 | 2.274039 | 9.95e-10 | 9.832188 | 3.668e-09
2018-03-25 03:15 | 379274.7 | 3120.0011 | 3 | 50 | 4.400127 | 0.9390221 | 2.306319 | 9.95e-10 | 9.974227 | 3.668e-09
2018-03-25 03:17 | 379394.7 | 3240.001 | 3 | 50 | 4.400191 | 0.883563 | 2.336691 | 9.95e-10 | 10.10786 | 3.668e-09
2018-03-25 03:19 | 379514.7 | 3360.001 | 3 | 50 | 4.400191 | 0.8306665 | 2.365237 | 9.95e-10 | 10.23348 | 3.668e-09
2018-03-25 03:21 | 379634.7 | 3480.0011 | 3 | 50 | 4.400197 | 0.781147 | 2.392074 | 9.95e-10 | 10.35156 | 3.668e-09
2018-03-25 03:23 | 379754.7 | 3600.0002 | 3 | 50 | 4.400175 | 0.7341146 | 2.417305 | 9.95e-10 | 10.46258 | 3.668e-09
2018-03-25 03:25 | 379874.7 | 3720.001 | 3 | 50 | 4.400136 | 0.6897917 | 2.441032 | 9.95e-10 | 10.56698 | 3.668e-09
2018-03-25 03:27 | 379982.6 | 3827.8937 | 3 | 50 | 4.400184 | 0.6519995 | 2.461136 | 9.95e-10 | 10.65544 | 3.668e-09
2018-03-25 03:29 | 380102.6 | 120.0002 | 4 | 50 | 4.293022 | 0 | 2.461136 | 9.95e-10 | 10.65544 | 3.668e-09
2018-03-25 03:31 | 380222.6 | 240.0011 | 4 | 50 | 4.281848 | 0 | 2.461136 | 9.95e-10 | 10.65544 | 3.668e-09
2018-03-25 03:32 | 380282.6 | 300.0032 | 4 | 50 | 4.278854 | 0 | 2.461136 | 9.95e-10 | 10.65544 | 3.668e-09
2018-03-25 03:34 | 380402.7 | 120.001 | 5 | 50 | 3.834641 | -3.259879 | 2.461136 | 0.1086587 | 10.65544 | 0.4226389
2018-03-25 03:36 | 380522.7 | 240.001 | 5 | 50 | 3.783085 | -3.259881 | 2.461136 | 0.2173102 | 10.65544 | 0.836358
2018-03-25 03:38 | 380642.7 | 360.0002 | 5 | 50 | 3.736618 | -3.259883 | 2.461136 | 0.3259692 | 10.65544 | 1.244882
2018-03-25 03:40 | 380762.7 | 480.0002 | 5 | 50 | 3.691178 | -3.26025 | 2.461136 | 0.4346241 | 10.65544 | 1.648412
2018-03-25 03:42 | 380882.7 | 600.0003 | 5 | 50 | 3.646907 | -3.259838 | 2.461136 | 0.5432906 | 10.65544 | 2.047105
2018-03-25 03:44 | 381002.7 | 720.0002 | 5 | 50 | 3.60509 | -3.259868 | 2.461136 | 0.6519532 | 10.65544 | 2.441086
2018-03-25 03:46 | 381122.7 | 840.001 | 5 | 50 | 3.567254 | -3.259925 | 2.461136 | 0.7606131 | 10.65544 | 2.830727
2018-03-25 03:48 | 381242.7 | 960.001 | 5 | 50 | 3.532578 | -3.259908 | 2.461136 | 0.8692661 | 10.65544 | 3.216419
2018-03-25 03:50 | 381362.7 | 1080.001 | 5 | 50 | 3.500168 | -3.259973 | 2.461136 | 0.977922 | 10.65544 | 3.598477
2018-03-25 03:52 | 381482.7 | 1200.0019 | 5 | 50 | 3.470363 | -3.259896 | 2.461136 | 1.08658 | 10.65544 | 3.977153
2018-03-25 03:54 | 381602.7 | 1320.001 | 5 | 50 | 3.442925 | -3.259872 | 2.461136 | 1.195247 | 10.65544 | 4.352765
2018-03-25 03:56 | 381722.7 | 1440.0002 | 5 | 50 | 3.416984 | -3.25989 | 2.461136 | 1.303895 | 10.65544 | 4.725414
2018-03-25 03:58 | 381842.7 | 1560.0002 | 5 | 50 | 3.392189 | -3.25993 | 2.461136 | 1.412562 | 10.65544 | 5.095359
2018-03-25 04:00 | 381962.7 | 1680.001 | 5 | 50 | 3.368388 | -3.259846 | 2.461136 | 1.521223 | 10.65544 | 5.462663
2018-03-25 04:02 | 382082.7 | 1800.0002 | 5 | 50 | 3.344252 | -3.259848 | 2.461136 | 1.629873 | 10.65544 | 5.827335
2018-03-25 04:04 | 382202.7 | 1920.0002 | 5 | 50 | 3.318864 | -3.259878 | 2.461136 | 1.738541 | 10.65544 | 6.189382
2018-03-25 04:06 | 382322.7 | 2040.0011 | 5 | 50 | 3.291655 | -3.259946 | 2.461136 | 1.847195 | 10.65544 | 6.548526
2018-03-25 04:08 | 382442.7 | 2160.0002 | 5 | 50 | 3.26135 | -3.25989 | 2.461136 | 1.955857 | 10.65544 | 6.90459
2018-03-25 04:10 | 382562.7 | 2280.0002 | 5 | 50 | 3.226299 | -3.259926 | 2.461136 | 2.064514 | 10.65544 | 7.257104
2018-03-25 04:12 | 382682.7 | 2400.001 | 5 | 50 | 3.184167 | -3.259898 | 2.461136 | 2.173169 | 10.65544 | 7.605444
2018-03-25 04:14 | 382802.7 | 2520.0003 | 5 | 50 | 3.132407 | -3.259892 | 2.461136 | 2.281825 | 10.65544 | 7.948718
2018-03-25 04:16 | 382922.7 | 2640.001 | 5 | 50 | 3.063533 | -3.259946 | 2.461136 | 2.390486 | 10.65544 | 8.285543
2018-03-25 04:17 | 383004.3 | 2721.5833 | 5 | 50 | 3 | -3.25993 | 2.461136 | 2.464355 | 10.65544 | 8.509607
2018-03-25 04:19 | 383124.3 | 120.001 | 6 | 50 | 3.643301 | 0 | 2.461136 | 2.464355 | 10.65544 | 8.509607
2018-03-25 04:21 | 383244.3 | 240.0002 | 6 | 50 | 3.678753 | 0 | 2.461136 | 2.464355 | 10.65544 | 8.509607
2018-03-25 04:22 | 383304.3 | 300.0024 | 6 | 50 | 3.686065 | 0 | 2.461136 | 2.464355 | 10.65544 | 8.509607
2018-03-25 04:22 | 383304.3 | 0.0027 | 7 | 51 | 3.686149 | 0 | 0 | 0 | 0 | 0
2018-03-25 04:24 | 383424.4 | 120.0002 | 8 | 51 | 4.120244 | 3.259957 | 0.1086514 | 0 | 0.4426631 | 0
2018-03-25 04:26 | 383544.4 | 240.0014 | 8 | 51 | 4.160106 | 3.259944 | 0.2173079 | 0 | 0.8926641 | 0
2018-03-25 04:28 | 383664.4 | 360.0002 | 8 | 51 | 4.187392 | 3.259997 | 0.3259727 | 0 | 1.34631 | 0
2018-03-25 04:29 | 383742.4 | 438.0136 | 8 | 51 | 4.2 | 3.259973 | 0.3966134 | 0 | 1.642571 | 0

## Statistics_70
Date_Time | Test_Time(s) | Step_Time(s) | Step_Index | Cycle_Index | Voltage(V) | Current(A) | Charge_Capacity(Ah) | Discharge_Capacity(Ah) | Charge_Energy(Wh) | Discharge_Energy(Wh) | ACR(Ohm) | Internal Resistance(Ohm)
2018-03-20 22:07 | 15217.79 | 300.0015 | 6 | 1 | 3.695898 | 0 | 2.745417 | 2.427656 | 11.89676 | 8.339278
2018-03-21 00:13 | 22757.41948 | 300.0041 | 6 | 2 | 3.693001 | 0 | 2.447499 | 2.457067 | 10.60303 | 8.459747
2018-03-21 02:19 | 30324.47 | 300.0017 | 6 | 3 | 3.693029 | 0 | 2.461416 | 2.457652 | 10.65999 | 8.474155
2018-03-21 04:25 | 37891.51 | 300.0022 | 6 | 4 | 3.690638 | 0 | 2.458413 | 2.469616 | 10.65059 | 8.521178
2018-03-21 06:32 | 45493.66 | 300.0022 | 6 | 5 | 3.690642 | 0 | 2.472244 | 2.470726 | 10.70971 | 8.52407
2018-03-21 08:39 | 53118.52 | 300.0032 | 6 | 6 | 3.689645 | 0 | 2.472469 | 2.476207 | 10.71151 | 8.552021
2018-03-21 10:46 | 60725.94 | 300.003 | 6 | 7 | 3.689517 | 0 | 2.472341 | 2.471778 | 10.70964 | 8.534056
2018-03-21 12:53 | 68345.62 | 300.0016 | 6 | 8 | 3.688122 | 0 | 2.474881 | 2.480224 | 10.72261 | 8.566816
2018-03-21 15:00 | 75967.97 | 300.0029 | 6 | 9 | 3.689473 | 0 | 2.480139 | 2.471936 | 10.74491 | 8.536313
2018-03-21 17:07 | 83587.77 | 300.0015 | 6 | 10 | 3.687986 | 0 | 2.472708 | 2.478925 | 10.71187 | 8.567874
2018-03-21 19:14 | 91220.38856 | 300.0023 | 6 | 11 | 3.687607 | 0 | 2.4785 | 2.479487 | 10.73918 | 8.565387
2018-03-21 21:21 | 98856.82 | 300.0032 | 6 | 12 | 3.686928 | 0 | 2.480475 | 2.482962 | 10.74722 | 8.576168
2018-03-21 23:29 | 106513.4 | 300.0006 | 6 | 13 | 3.688208 | 0 | 2.485136 | 2.477573 | 10.76791 | 8.555575
2018-03-22 01:36 | 114157.3 | 300.0022 | 6 | 14 | 3.687669 | 0 | 2.477639 | 2.478646 | 10.73426 | 8.566291
2018-03-22 03:44 | 121796.3 | 300.0024 | 6 | 15 | 3.687083 | 0 | 2.476429 | 2.478175 | 10.73227 | 8.561084
2018-03-22 05:51 | 129455.5 | 300.0032 | 6 | 16 | 3.687032 | 0 | 2.481591 | 2.481216 | 10.75358 | 8.570639
2018-03-22 07:59 | 137110.1 | 300.0038 | 6 | 17 | 3.687227 | 0 | 2.480157 | 2.477764 | 10.7457 | 8.559139
2018-03-22 10:06 | 144743.9 | 300.0024 | 6 | 18 | 3.687274 | 0 | 2.47801 | 2.476597 | 10.73773 | 8.557482
2018-03-22 12:14 | 152390.1 | 300.0016 | 6 | 19 | 3.687528 | 0 | 2.476508 | 2.474204 | 10.73299 | 8.544971
2018-03-22 14:21 | 160032.7 | 300.0014 | 6 | 20 | 3.687609 | 0 | 2.474163 | 2.472936 | 10.72178 | 8.542439
2018-03-22 16:28 | 167679.1 | 300.0022 | 6 | 21 | 3.687384 | 0 | 2.471544 | 2.47174 | 10.71189 | 8.536033
2018-03-22 18:36 | 175317.1 | 300.0029 | 6 | 22 | 3.6877 | 0 | 2.472704 | 2.471058 | 10.716 | 8.533197
2018-03-22 20:43 | 182958.4 | 300.004 | 6 | 23 | 3.687339 | 0 | 2.470296 | 2.471142 | 10.70681 | 8.534272
2018-03-22 22:50 | 190599.9 | 300.0031 | 6 | 24 | 3.687315 | 0 | 2.472289 | 2.471299 | 10.71547 | 8.535226
2018-03-23 00:58 | 198252.3 | 300.0031 | 6 | 25 | 3.686813 | 0 | 2.47117 | 2.473032 | 10.71117 | 8.541517
2018-03-23 03:05 | 205894.7 | 300.0016 | 6 | 26 | 3.687326 | 0 | 2.473399 | 2.470063 | 10.72055 | 8.529158
2018-03-23 05:13 | 213542.5 | 300.0024 | 6 | 27 | 3.687366 | 0 | 2.470629 | 2.46945 | 10.7096 | 8.528306
2018-03-23 07:20 | 221178.5 | 300.0024 | 6 | 28 | 3.687704 | 0 | 2.469195 | 2.466656 | 10.70244 | 8.516619
2018-03-23 09:27 | 228813.1 | 300.0016 | 6 | 29 | 3.687193 | 0 | 2.465893 | 2.466626 | 10.6893 | 8.52679
2018-03-23 11:35 | 236446.1 | 300.004 | 6 | 30 | 3.687762 | 0 | 2.466989 | 2.464391 | 10.69367 | 8.508168
2018-03-23 13:42 | 244082.4 | 300.0022 | 6 | 31 | 3.68725 | 0 | 2.465057 | 2.466559 | 10.68612 | 8.516763
2018-03-23 15:49 | 251714.4 | 300.0016 | 6 | 32 | 3.687522 | 0 | 2.467009 | 2.465115 | 10.69344 | 8.510881
2018-03-23 17:56 | 259350.7 | 300.0014 | 6 | 33 | 3.687202 | 0 | 2.465719 | 2.466505 | 10.68891 | 8.517051
2018-03-23 20:03 | 266978.2 | 300.004 | 6 | 34 | 3.687565 | 0 | 2.466165 | 2.46373 | 10.68993 | 8.50638
2018-03-23 22:11 | 274610.1 | 300.0016 | 6 | 35 | 3.686906 | 0 | 2.464039 | 2.466363 | 10.68167 | 8.516373
2018-03-24 00:18 | 282240.4 | 300.0015 | 6 | 36 | 3.687575 | 0 | 2.466715 | 2.463134 | 10.69265 | 8.504278
2018-03-24 02:25 | 289873.6 | 300.0038 | 6 | 37 | 3.687176 | 0 | 2.463645 | 2.464927 | 10.68011 | 8.51201
2018-03-24 04:32 | 297495.3 | 300.0016 | 6 | 38 | 3.687779 | 0 | 2.462633 | 2.460006 | 10.67532 | 8.492197
2018-03-24 06:39 | 305123 | 300.0041 | 6 | 39 | 3.687333 | 0 | 2.461246 | 2.462325 | 10.66988 | 8.501703
2018-03-24 08:46 | 312745.1 | 300.0039 | 6 | 40 | 3.687757 | 0 | 2.461598 | 2.459054 | 10.67135 | 8.488442
2018-03-24 10:53 | 320368.4 | 300.0024 | 6 | 41 | 3.687194 | 0 | 2.460135 | 2.462133 | 10.66524 | 8.501159
2018-03-24 13:00 | 327989.8 | 300.0032 | 6 | 42 | 3.68745 | 0 | 2.461608 | 2.459982 | 10.67133 | 8.492068
2018-03-24 15:07 | 335616.9 | 300.003 | 6 | 43 | 3.68721 | 0 | 2.461909 | 2.462718 | 10.67271 | 8.504236
2018-03-24 17:14 | 343238.3 | 300.0024 | 6 | 44 | 3.687591 | 0 | 2.461199 | 2.458637 | 10.66953 | 8.486762
2018-03-24 19:21 | 350860.5 | 300.0031 | 6 | 45 | 3.687424 | 0 | 2.459964 | 2.460223 | 10.66457 | 8.494297
2018-03-24 21:28 | 358480 | 300.0023 | 6 | 46 | 3.686449 | 0 | 2.459194 | 2.461112 | 10.66098 | 8.524545
2018-03-24 23:36 | 366114.6 | 300.0016 | 6 | 47 | 3.686568 | 0 | 2.463935 | 2.464903 | 10.68264 | 8.511367
2018-03-25 01:43 | 373769 | 300.003 | 6 | 48 | 3.686169 | 0 | 2.469007 | 2.470118 | 10.70315 | 8.535839
2018-03-25 03:50 | 381379.8 | 300.0024 | 6 | 49 | 3.686348 | 0 | 2.464811 | 2.463774 | 10.68122 | 8.512496
2018-03-25 05:57 | 388976.8 | 300.0015 | 6 | 50 | 3.686584 | 0 | 2.46374 | 2.460897 | 10.67874 | 8.496425
2018-03-25 06:03 | 389343.6 | 366.6376 | 8 | 51 | 4.200001 | 3.260013 | 0.331808 | 0 | 1.37404 | 0

## Channel_70_1
Date_Time | Test_Time(s) | Step_Time(s) | Step_Index | Cycle_Index | Voltage(V) | Current(A) | Charge_Capacity(Ah) | Discharge_Capacity(Ah) | Charge_Energy(Wh) | Discharge_Energy(Wh) | ACR(Ohm) | Internal Resistance(Ohm)
2018-03-20 17:56 | 120.0002 | 120 | 1 | 1 | 3.407891 | 0 | 0 | 0 | 0 | 0
2018-03-20 17:58 | 240.0002 | 240 | 1 | 1 | 3.409136 | 0 | 0 | 0 | 0 | 0
2018-03-20 18:00 | 360.001 | 360.0008 | 1 | 1 | 3.409831 | 0 | 0 | 0 | 0 | 0
2018-03-20 18:02 | 480.0002 | 480 | 1 | 1 | 3.410174 | 0 | 0 | 0 | 0 | 0
2018-03-20 18:04 | 600.001 | 600.0008 | 1 | 1 | 3.410307 | 0 | 0 | 0 | 0 | 0
2018-03-20 18:06 | 720.0011 | 720.0009 | 1 | 1 | 3.410364 | 0 | 0 | 0 | 0 | 0
2018-03-20 18:08 | 840.0003 | 840.0001 | 1 | 1 | 3.410464 | 0 | 0 | 0 | 0 | 0
2018-03-20 18:10 | 960.0011 | 960.0009 | 1 | 1 | 3.410548 | 0 | 0 | 0 | 0 | 0
2018-03-20 18:12 | 1080.0003 | 1080.0001 | 1 | 1 | 3.410614 | 0 | 0 | 0 | 0 | 0
2018-03-20 18:14 | 1200.001 | 1200.0008 | 1 | 1 | 3.410666 | 0 | 0 | 0 | 0 | 0
2018-03-20 18:16 | 1320.0011 | 1320.0009 | 1 | 1 | 3.410752 | 0 | 0 | 0 | 0 | 0
2018-03-20 18:18 | 1440.0003 | 1440.0001 | 1 | 1 | 3.410822 | 0 | 0 | 0 | 0 | 0
2018-03-20 18:20 | 1560.0011 | 1560.0009 | 1 | 1 | 3.410884 | 0 | 0 | 0 | 0 | 0
2018-03-20 18:22 | 1680.0003 | 1680.0001 | 1 | 1 | 3.410981 | 0 | 0 | 0 | 0 | 0
2018-03-20 18:24 | 1800.0011 | 1800.0009 | 1 | 1 | 3.411047 | 0 | 0 | 0 | 0 | 0
2018-03-20 18:26 | 1920.0011 | 1920.0009 | 1 | 1 | 3.411135 | 0 | 0 | 0 | 0 | 0
2018-03-20 18:28 | 2040.0003 | 2040.0001 | 1 | 1 | 3.411249 | 0 | 0 | 0 | 0 | 0
2018-03-20 18:30 | 2160.0003 | 2160.0001 | 1 | 1 | 3.411313 | 0 | 0 | 0 | 0 | 0
2018-03-20 18:32 | 2280.0002 | 2280 | 1 | 1 | 3.411397 | 0 | 0 | 0 | 0 | 0
2018-03-20 18:34 | 2400.0011 | 2400.0009 | 1 | 1 | 3.41148 | 0 | 0 | 0 | 0 | 0
2018-03-20 18:36 | 2520.0011 | 2520.0009 | 1 | 1 | 3.411583 | 0 | 0 | 0 | 0 | 0
2018-03-20 18:38 | 2640.0003 | 2640.0001 | 1 | 1 | 3.411656 | 0 | 0 | 0 | 0 | 0
2018-03-20 18:40 | 2760.0011 | 2760.0009 | 1 | 1 | 3.411736 | 0 | 0 | 0 | 0 | 0
2018-03-20 18:42 | 2880.0011 | 2880.0009 | 1 | 1 | 3.411789 | 0 | 0 | 0 | 0 | 0
2018-03-20 18:44 | 3000.0003 | 3000.0001 | 1 | 1 | 3.411852 | 0 | 0 | 0 | 0 | 0
2018-03-20 18:46 | 3120.001 | 3120.0008 | 1 | 1 | 3.411936 | 0 | 0 | 0 | 0 | 0
2018-03-20 18:48 | 3240.0011 | 3240.0009 | 1 | 1 | 3.411996 | 0 | 0 | 0 | 0 | 0
2018-03-20 18:50 | 3360.0003 | 3360.0001 | 1 | 1 | 3.412038 | 0 | 0 | 0 | 0 | 0
2018-03-20 18:52 | 3480.0003 | 3480.0001 | 1 | 1 | 3.412089 | 0 | 0 | 0 | 0 | 0
2018-03-20 18:54 | 3600.0003 | 3600.0001 | 1 | 1 | 3.412152 | 0 | 0 | 0 | 0 | 0
2018-03-20 18:56 | 3720.001 | 3720.0008 | 1 | 1 | 3.412219 | 0 | 0 | 0 | 0 | 0
2018-03-20 18:58 | 3840.0011 | 3840.0009 | 1 | 1 | 3.412316 | 0 | 0 | 0 | 0 | 0
2018-03-20 19:00 | 3960.0011 | 3960.0009 | 1 | 1 | 3.412384 | 0 | 0 | 0 | 0 | 0
2018-03-20 19:02 | 4080.0003 | 4080.0001 | 1 | 1 | 3.412466 | 0 | 0 | 0 | 0 | 0
2018-03-20 19:04 | 4200.0003 | 4200.0001 | 1 | 1 | 3.412553 | 0 | 0 | 0 | 0 | 0
2018-03-20 19:06 | 4320.0011 | 4320.0009 | 1 | 1 | 3.41266 | 0 | 0 | 0 | 0 | 0
2018-03-20 19:08 | 4440.0011 | 4440.0009 | 1 | 1 | 3.412735 | 0 | 0 | 0 | 0 | 0
2018-03-20 19:10 | 4560.0003 | 4560.0001 | 1 | 1 | 3.412803 | 0 | 0 | 0 | 0 | 0
2018-03-20 19:12 | 4680.0011 | 4680.0009 | 1 | 1 | 3.412868 | 0 | 0 | 0 | 0 | 0
2018-03-20 19:14 | 4800.0011 | 4800.0009 | 1 | 1 | 3.412934 | 0 | 0 | 0 | 0 | 0
2018-03-20 19:16 | 4920.0011 | 4920.0009 | 1 | 1 | 3.413008 | 0 | 0 | 0 | 0 | 0
2018-03-20 19:18 | 5040.0003 | 5040.0001 | 1 | 1 | 3.413077 | 0 | 0 | 0 | 0 | 0
2018-03-20 19:20 | 5160.0011 | 5160.0009 | 1 | 1 | 3.413146 | 0 | 0 | 0 | 0 | 0
2018-03-20 19:22 | 5280.0003 | 5280.0001 | 1 | 1 | 3.41325 | 0 | 0 | 0 | 0 | 0
2018-03-20 19:24 | 5400.001 | 5400.0008 | 1 | 1 | 3.413366 | 0 | 0 | 0 | 0 | 0
2018-03-20 19:26 | 5520.0011 | 5520.0009 | 1 | 1 | 3.413455 | 0 | 0 | 0 | 0 | 0
2018-03-20 19:28 | 5640.0003 | 5640.0001 | 1 | 1 | 3.413582 | 0 | 0 | 0 | 0 | 0
2018-03-20 19:30 | 5760.0003 | 5760.0001 | 1 | 1 | 3.413672 | 0 | 0 | 0 | 0 | 0
2018-03-20 19:32 | 5880.0011 | 5880.0009 | 1 | 1 | 3.413749 | 0 | 0 | 0 | 0 | 0
2018-03-20 19:34 | 6000.0003 | 6000.0001 | 1 | 1 | 3.413846 | 0 | 0 | 0 | 0 | 0
2018-03-20 19:36 | 6120.0011 | 6120.0009 | 1 | 1 | 3.413922 | 0 | 0 | 0 | 0 | 0
2018-03-20 19:38 | 6240.0003 | 6240.0001 | 1 | 1 | 3.414001 | 0 | 0 | 0 | 0 | 0
2018-03-20 19:40 | 6360.0003 | 6360.0001 | 1 | 1 | 3.414073 | 0 | 0 | 0 | 0 | 0
2018-03-20 19:42 | 6480.0003 | 6480.0001 | 1 | 1 | 3.414178 | 0 | 0 | 0 | 0 | 0
2018-03-20 19:44 | 6600.0003 | 6600.0001 | 1 | 1 | 3.414252 | 0 | 0 | 0 | 0 | 0
2018-03-20 19:46 | 6720.0011 | 6720.0009 | 1 | 1 | 3.414354 | 0 | 0 | 0 | 0 | 0
2018-03-20 19:48 | 6840.0003 | 6840.0001 | 1 | 1 | 3.414434 | 0 | 0 | 0 | 0 | 0
2018-03-20 19:50 | 6960.0011 | 6960.0009 | 1 | 1 | 3.414534 | 0 | 0 | 0 | 0 | 0
2018-03-20 19:52 | 7080.0003 | 7080.0001 | 1 | 1 | 3.41458 | 0 | 0 | 0 | 0 | 0
2018-03-20 19:54 | 7200.0007 | 7200.0005 | 1 | 1 | 3.414637 | 0 | 0 | 0 | 0 | 0
2018-03-20 19:54 | 7200.0034 | 7200.0032 | 1 | 1 | 3.414637 | 0 | 0 | 0 | 0 | 0
2018-03-20 19:56 | 7320.085304 | 120.0001 | 2 | 1 | 4.200245 | 3.88761 | 0.1491008 | 1.03e-10 | 0.6163436 | 3.51e-10
2018-03-20 19:58 | 7440.085404 | 240.0002 | 2 | 1 | 4.20025 | 3.673846 | 0.2755526 | 1.03e-10 | 1.147469 | 3.51e-10
2018-03-20 20:00 | 7560.086904 | 360.0017 | 2 | 1 | 4.200225 | 3.343316 | 0.3924921 | 1.03e-10 | 1.638644 | 3.51e-10
2018-03-20 20:00 | 7592.430804 | 392.3456 | 2 | 1 | 4.2002 | 3.259984 | 0.4221581 | 1.03e-10 | 1.763248 | 3.51e-10
2018-03-20 20:02 | 7712.444092 | 120.001 | 3 | 1 | 4.227028 | 3.260098 | 0.5304216 | 1.03e-10 | 2.219375 | 3.51e-10
2018-03-20 20:04 | 7832.443392 | 240.0003 | 3 | 1 | 4.2508 | 3.260083 | 0.6390946 | 1.03e-10 | 2.68006 | 3.51e-10
2018-03-20 20:06 | 7952.443292 | 360.0002 | 3 | 1 | 4.272789 | 3.260089 | 0.7477545 | 1.03e-10 | 3.14315 | 3.51e-10
2018-03-20 20:08 | 8072.443292 | 480.0002 | 3 | 1 | 4.294959 | 3.260064 | 0.8564194 | 1.03e-10 | 3.608647 | 3.51e-10
2018-03-20 20:10 | 8192.443292 | 600.0002 | 3 | 1 | 4.318794 | 3.260121 | 0.9650952 | 1.03e-10 | 4.076683 | 3.51e-10
2018-03-20 20:12 | 8312.444092 | 720.001 | 3 | 1 | 4.344331 | 3.260095 | 1.073764 | 1.03e-10 | 4.547374 | 3.51e-10
2018-03-20 20:14 | 8432.444192 | 840.0011 | 3 | 1 | 4.371551 | 3.260056 | 1.182432 | 1.03e-10 | 5.020928 | 3.51e-10
2018-03-20 20:16 | 8552.443392 | 960.0003 | 3 | 1 | 4.399804 | 3.260024 | 1.291088 | 1.03e-10 | 5.497447 | 3.51e-10
2018-03-20 20:18 | 8672.444292 | 1080.0012 | 3 | 1 | 4.400234 | 2.997657 | 1.395186 | 1.03e-10 | 5.955502 | 3.51e-10
2018-03-20 20:20 | 8792.443392 | 1200.0003 | 3 | 1 | 4.40025 | 2.776216 | 1.491351 | 1.03e-10 | 6.378653 | 3.51e-10
2018-03-20 20:22 | 8912.444192 | 1320.0011 | 3 | 1 | 4.400225 | 2.581544 | 1.580533 | 1.03e-10 | 6.771073 | 3.51e-10
2018-03-20 20:24 | 9032.444292 | 1440.0012 | 3 | 1 | 4.400247 | 2.413287 | 1.663728 | 1.03e-10 | 7.137145 | 3.51e-10
2018-03-20 20:26 | 9152.443492 | 1560.0004 | 3 | 1 | 4.400233 | 2.263772 | 1.741599 | 1.03e-10 | 7.479796 | 3.51e-10
2018-03-20 20:28 | 9272.445192 | 1680.0021 | 3 | 1 | 4.40017 | 2.132396 | 1.814817 | 1.03e-10 | 7.80197 | 3.51e-10
2018-03-20 20:30 | 9392.444192 | 1800.0011 | 3 | 1 | 4.400144 | 2.016809 | 1.883941 | 1.03e-10 | 8.106125 | 3.51e-10
2018-03-20 20:32 | 9512.444992 | 1920.0019 | 3 | 1 | 4.400138 | 1.912795 | 1.949419 | 1.03e-10 | 8.394242 | 3.51e-10
2018-03-20 20:34 | 9632.443392 | 2040.0003 | 3 | 1 | 4.400204 | 1.815587 | 2.011535 | 1.03e-10 | 8.667562 | 3.51e-10
2018-03-20 20:36 | 9752.444192 | 2160.0011 | 3 | 1 | 4.400152 | 1.723241 | 2.070502 | 1.03e-10 | 8.92703 | 3.51e-10
2018-03-20 20:38 | 9872.444292 | 2280.0012 | 3 | 1 | 4.400196 | 1.637273 | 2.12649 | 1.03e-10 | 9.173384 | 3.51e-10
2018-03-20 20:40 | 9992.443392 | 2400.0003 | 3 | 1 | 4.400152 | 1.555042 | 2.179679 | 1.03e-10 | 9.407424 | 3.51e-10
2018-03-20 20:42 | 10112.44 | 2520.0011 | 3 | 1 | 4.400145 | 1.477308 | 2.23021 | 1.03e-10 | 9.629771 | 3.51e-10
2018-03-20 20:44 | 10232.44 | 2640.0003 | 3 | 1 | 4.400194 | 1.403356 | 2.278213 | 1.03e-10 | 9.84099 | 3.51e-10
2018-03-20 20:46 | 10352.44 | 2760.0019 | 3 | 1 | 4.400176 | 1.33209 | 2.323781 | 1.03e-10 | 10.0415 | 3.51e-10
2018-03-20 20:48 | 10472.44 | 2880.0003 | 3 | 1 | 4.400071 | 1.264674 | 2.36706 | 1.03e-10 | 10.23193 | 3.51e-10
2018-03-20 20:50 | 10592.45 | 3000.002 | 3 | 1 | 4.400147 | 1.202111 | 2.408173 | 1.03e-10 | 10.41284 | 3.51e-10
2018-03-20 20:52 | 10712.44 | 3120.0012 | 3 | 1 | 4.400199 | 1.141647 | 2.447217 | 1.03e-10 | 10.58464 | 3.51e-10
2018-03-20 20:54 | 10832.44 | 3240.0003 | 3 | 1 | 4.400099 | 1.08207 | 2.484271 | 1.03e-10 | 10.74768 | 3.51e-10
2018-03-20 20:56 | 10952.44 | 3360.001 | 3 | 1 | 4.400118 | 1.026351 | 2.519418 | 1.03e-10 | 10.90233 | 3.51e-10
2018-03-20 20:58 | 11072.44 | 3480.0003 | 3 | 1 | 4.4001 | 0.9725056 | 2.552734375 | 1.03e-10 | 11.04893 | 3.51e-10
2018-03-20 21:00 | 11192.44 | 3600.0019 | 3 | 1 | 4.400136 | 0.9209204 | 2.584288 | 1.03e-10 | 11.18777 | 3.51e-10
2018-03-20 21:02 | 11312.44 | 3720.0003 | 3 | 1 | 4.400108 | 0.8712349 | 2.614152 | 1.03e-10 | 11.31917 | 3.51e-10
2018-03-20 21:04 | 11432.45 | 3840.002 | 3 | 1 | 4.400121 | 0.8245831 | 2.642416 | 1.03e-10 | 11.44354 | 3.51e-10
2018-03-20 21:06 | 11552.44 | 3960.0012 | 3 | 1 | 4.400163 | 0.7805157 | 2.669162 | 1.03e-10 | 11.56123 | 3.51e-10
2018-03-20 21:08 | 11672.44 | 4080.0004 | 3 | 1 | 4.400111 | 0.7379904 | 2.694465 | 1.03e-10 | 11.67256 | 3.51e-10
2018-03-20 21:10 | 11792.44 | 4200.0004 | 3 | 1 | 4.40019 | 0.6979647 | 2.718388 | 1.03e-10 | 11.77783 | 3.51e-10
2018-03-20 21:12 | 11912.44 | 4320.001 | 3 | 1 | 4.400147 | 0.6593704 | 2.740997 | 1.03e-10 | 11.87731 | 3.51e-10
2018-03-20 21:13 | 11936.72 | 4344.28 | 3 | 1 | 4.40017 | 0.6519918 | 2.745417 | 1.03e-10 | 11.89676 | 3.51e-10
2018-03-20 21:15 | 12056.7679 | 120 | 4 | 1 | 4.288809 | 0 | 2.745417 | 1.03e-10 | 11.89676 | 3.51e-10
2018-03-20 21:17 | 12176.7679 | 240 | 4 | 1 | 4.276721 | 0 | 2.745417 | 1.03e-10 | 11.89676 | 3.51e-10
2018-03-20 21:18 | 12236.7686 | 300.0007 | 4 | 1 | 4.273398 | 0 | 2.745417 | 1.03e-10 | 11.89676 | 3.51e-10
2018-03-20 21:20 | 12356.85 | 120.0002 | 5 | 1 | 3.80126 | -3.260003 | 2.745417 | 0.1086548 | 11.89676 | 0.4197287
2018-03-20 21:22 | 12476.85 | 240.0002 | 5 | 1 | 3.749754 | -3.260058 | 2.745417 | 0.2173204 | 11.89676 | 0.8298324
2018-03-20 21:24 | 12596.85 | 360.0002 | 5 | 1 | 3.704234 | -3.260051 | 2.745417 | 0.325981 | 11.89676 | 1.234797
2018-03-20 21:26 | 12716.85 | 480.0003 | 5 | 1 | 3.660118 | -3.260108 | 2.745417 | 0.4346524 | 11.89676 | 1.634932
2018-03-20 21:28 | 12836.85 | 600.001 | 5 | 1 | 3.618237 | -3.260091 | 2.745417 | 0.5433227 | 11.89676 | 2.030375
2018-03-20 21:30 | 12956.85 | 720.0002 | 5 | 1 | 3.579289 | -3.260126 | 2.745417 | 0.6519853 | 11.89676 | 2.421406
2018-03-20 21:32 | 13076.85 | 840.001 | 5 | 1 | 3.543382 | -3.260087 | 2.745417 | 0.7606417 | 11.89676 | 2.808343
2018-03-20 21:34 | 13196.85 | 960.0002 | 5 | 1 | 3.510515 | -3.260126 | 2.745417 | 0.869316 | 11.89676 | 3.191608
2018-03-20 21:36 | 13316.85 | 1080.0002 | 5 | 1 | 3.479968 | -3.260144 | 2.745417 | 0.9779778 | 11.89676 | 3.571388
2018-03-20 21:38 | 13436.85 | 1200.0002 | 5 | 1 | 3.451767 | -3.260062 | 2.745417 | 1.08664 | 11.89676 | 3.947984
2018-03-20 21:40 | 13556.85 | 1320.0002 | 5 | 1 | 3.425071 | -3.260077 | 2.745417 | 1.195313 | 11.89676 | 4.321644
2018-03-20 21:42 | 13676.85 | 1440.001 | 5 | 1 | 3.399326 | -3.260071 | 2.745417 | 1.30398 | 11.89676 | 4.692443
2018-03-20 21:44 | 13796.85 | 1560.001 | 5 | 1 | 3.374585 | -3.260205 | 2.745417 | 1.412644 | 11.89676 | 5.060478
2018-03-20 21:46 | 13916.85 | 1680.001 | 5 | 1 | 3.350266 | -3.260079 | 2.745417 | 1.521309 | 11.89676 | 5.425851
2018-03-20 21:48 | 14036.85 | 1800.0002 | 5 | 1 | 3.325486 | -3.26006 | 2.745417 | 1.629966 | 11.89676 | 5.788544
2018-03-20 21:50 | 14156.85 | 1920.001 | 5 | 1 | 3.299757 | -3.260069 | 2.745417 | 1.738638 | 11.89676 | 6.148559
2018-03-20 21:52 | 14276.85 | 2040.001 | 5 | 1 | 3.270347 | -3.260086 | 2.745417 | 1.847299 | 11.89676 | 6.505546
2018-03-20 21:54 | 14396.85 | 2160.0002 | 5 | 1 | 3.237402 | -3.260153 | 2.745417 | 1.955968 | 11.89676 | 6.859182
2018-03-20 21:56 | 14516.85 | 2280.001 | 5 | 1 | 3.199626 | -3.260087 | 2.745417 | 2.064636 | 11.89676 | 7.20898
2018-03-20 21:58 | 14636.85 | 2400.0002 | 5 | 1 | 3.15529 | -3.259983 | 2.745417 | 2.173292 | 11.89676 | 7.554312
2018-03-20 22:00 | 14756.85 | 2520.0002 | 5 | 1 | 3.100667 | -3.260058 | 2.745417 | 2.281959 | 11.89676 | 7.894342
2018-03-20 22:02 | 14876.85 | 2640.0002 | 5 | 1 | 3.030107 | -3.260109 | 2.745417 | 2.390628 | 11.89676 | 8.227624
2018-03-20 22:02 | 14917.74 | 2680.8968 | 5 | 1 | 2.999996 | -3.260143 | 2.745417 | 2.427654 | 11.89676 | 8.339272
2018-03-20 22:04 | 15037.79 | 120 | 6 | 1 | 3.661767 | 0 | 2.745417 | 2.427656 | 11.89676 | 8.339278
2018-03-20 22:06 | 15157.79 | 240.0001 | 6 | 1 | 3.690726 | 0 | 2.745417 | 2.427656 | 11.89676 | 8.339278
2018-03-20 22:07 | 15217.79 | 300.0015 | 6 | 1 | 3.695898 | 0 | 2.745417 | 2.427656 | 11.89676 | 8.339278
2018-03-20 22:07 | 15217.79962 | 0.0028 | 7 | 2 | 3.695964 | 0 | 0 | 0 | 0 | 0
2018-03-20 22:09 | 15337.88 | 120.0002 | 2 | 2 | 4.200309 | 3.897704 | 0.1457315 | 6.525e-09 | 0.6102644 | 2.4118e-08
2018-03-20 22:11 | 15457.88 | 240.0002 | 2 | 2 | 4.200264 | 3.484912 | 0.2681377 | 6.525e-09 | 1.124402 | 2.4118e-08
2018-03-20 22:13 | 15562.49 | 344.6135 | 2 | 2 | 4.20016 | 3.259999 | 0.3659429 | 6.525e-09 | 1.535207 | 2.4118e-08
2018-03-20 22:15 | 15682.51 | 120.0001 | 3 | 2 | 4.219391 | 3.260056 | 0.4742306 | 6.525e-09 | 1.991009 | 2.4118e-08
2018-03-20 22:17 | 15802.51 | 240.0001 | 3 | 2 | 4.239549 | 3.260081 | 0.5828876 | 6.525e-09 | 2.450552 | 2.4118e-08
2018-03-20 22:19 | 15922.51 | 360.001 | 3 | 2 | 4.262431 | 3.260041 | 0.6915567 | 6.525e-09 | 2.912475 | 2.4118e-08
2018-03-20 22:21 | 16042.51 | 480.0009 | 3 | 2 | 4.288233 | 3.260081 | 0.8002239 | 6.525e-09 | 3.377045 | 2.4118e-08
2018-03-20 22:23 | 16162.51 | 600.0001 | 3 | 2 | 4.317135 | 3.260068 | 0.9088919 | 6.525e-09 | 3.844586 | 2.4118e-08
2018-03-20 22:25 | 16282.51 | 720.0001 | 3 | 2 | 4.348451 | 3.260085 | 1.017555 | 6.525e-09 | 4.315374 | 2.4118e-08
2018-03-20 22:27 | 16402.51 | 840.001 | 3 | 2 | 4.381704 | 3.26014 | 1.126228 | 6.525e-09 | 4.789728 | 2.4118e-08
2018-03-20 22:29 | 16522.51 | 960.0019 | 3 | 2 | 4.400219 | 3.103194 | 1.233631 | 6.525e-09 | 5.261782 | 2.4118e-08
2018-03-20 22:31 | 16642.51 | 1080.0003 | 3 | 2 | 4.400242 | 2.829043 | 1.332375 | 6.525e-09 | 5.696278 | 2.4118e-08
2018-03-20 22:33 | 16762.51 | 1200.001 | 3 | 2 | 4.400214 | 2.592679 | 1.422629 | 6.525e-09 | 6.093415 | 2.4118e-08
2018-03-20 22:35 | 16882.51 | 1320.0012 | 3 | 2 | 4.400215 | 2.391088 | 1.505605 | 6.525e-09 | 6.458528 | 2.4118e-08
2018-03-20 22:37 | 17002.51 | 1440.0002 | 3 | 2 | 4.400156 | 2.219663 | 1.58237 | 6.525e-09 | 6.796309 | 2.4118e-08
2018-03-20 22:39 | 17122.51 | 1560.001 | 3 | 2 | 4.400156 | 2.070544 | 1.653843 | 6.525e-09 | 7.110806 | 2.4118e-08
2018-03-20 22:41 | 17242.51 | 1680.0011 | 3 | 2 | 4.400178 | 1.939643 | 1.720644 | 6.525e-09 | 7.404742 | 2.4118e-08
2018-03-20 22:43 | 17362.51 | 1800.0002 | 3 | 2 | 4.400189 | 1.823856 | 1.783323 | 6.525e-09 | 7.680542 | 2.4118e-08
2018-03-20 22:45 | 17482.51 | 1920.0003 | 3 | 2 | 4.400185 | 1.71795 | 1.84233 | 6.525e-09 | 7.940183 | 2.4118e-08
2018-03-20 22:47 | 17602.51 | 2040.0003 | 3 | 2 | 4.40019 | 1.621131 | 1.897967 | 6.525e-09 | 8.184999 | 2.4118e-08
2018-03-20 22:49 | 17722.51 | 2160.0027 | 3 | 2 | 4.400215 | 1.53113 | 1.950472 | 6.525e-09 | 8.41603 | 2.4118e-08
2018-03-20 22:51 | 17842.51 | 2280.0002 | 3 | 2 | 4.400197 | 1.446944 | 2.000073 | 6.525e-09 | 8.634283 | 2.4118e-08
2018-03-20 22:53 | 17962.51 | 2400.001 | 3 | 2 | 4.400162 | 1.368664 | 2.046985 | 6.525e-09 | 8.840704 | 2.4118e-08
2018-03-20 22:55 | 18082.51 | 2520.0011 | 3 | 2 | 4.400164 | 1.293975 | 2.091343 | 6.525e-09 | 9.035885 | 2.4118e-08
2018-03-20 22:57 | 18202.51 | 2640.0002 | 3 | 2 | 4.400136 | 1.222113 | 2.13327 | 6.525e-09 | 9.220371 | 2.4118e-08
2018-03-20 22:59 | 18322.51 | 2760.0003 | 3 | 2 | 4.400134 | 1.152881 | 2.172855 | 6.525e-09 | 9.39455 | 2.4118e-08
2018-03-20 23:01 | 18442.51 | 2880.0002 | 3 | 2 | 4.400171 | 1.087151 | 2.210174 | 6.525e-09 | 9.558759 | 2.4118e-08
2018-03-20 23:03 | 18562.51 | 3000.001 | 3 | 2 | 4.40016 | 1.025102 | 2.245364 | 6.525e-09 | 9.713602 | 2.4118e-08
2018-03-20 23:05 | 18682.51 | 3120.0002 | 3 | 2 | 4.40011 | 0.9652519 | 2.278534 | 6.525e-09 | 9.859557 | 2.4118e-08
2018-03-20 23:07 | 18802.51 | 3240.001 | 3 | 2 | 4.400198 | 0.9082365 | 2.309751 | 6.525e-09 | 9.996916 | 2.4118e-08
2018-03-20 23:09 | 18922.51 | 3360.0011 | 3 | 2 | 4.40011 | 0.8531713 | 2.339097 | 6.525e-09 | 10.12604 | 2.4118e-08
2018-03-20 23:11 | 19042.51 | 3480.0011 | 3 | 2 | 4.400203 | 0.8027964 | 2.366676 | 6.525e-09 | 10.24739 | 2.4118e-08
2018-03-20 23:13 | 19162.51 | 3600.0002 | 3 | 2 | 4.400121 | 0.7539911 | 2.392605 | 6.525e-09 | 10.36149 | 2.4118e-08
2018-03-20 23:15 | 19282.51 | 3720.0001 | 3 | 2 | 4.400192 | 0.7099276 | 2.416991 | 6.525e-09 | 10.46879 | 2.4118e-08
2018-03-20 23:17 | 19402.51 | 3840.0009 | 3 | 2 | 4.400128 | 0.6669493 | 2.439919 | 6.525e-09 | 10.56967 | 2.4118e-08
2018-03-20 23:18 | 19443.86 | 3881.3527 | 3 | 2 | 4.400042 | 0.6519852 | 2.447499 | 6.525e-09 | 10.60302 | 2.4118e-08
2018-03-20 23:20 | 19563.91 | 120.0007 | 4 | 2 | 4.291507 | 0 | 2.447499 | 6.525e-09 | 10.60303 | 2.4118e-08
2018-03-20 23:22 | 19683.9 | 239.9999 | 4 | 2 | 4.280203 | 0 | 2.447499 | 6.525e-09 | 10.60303 | 2.4118e-08
2018-03-20 23:23 | 19743.91 | 300.0037 | 4 | 2 | 4.277162 | 0 | 2.447499 | 6.525e-09 | 10.60303 | 2.4118e-08
2018-03-20 23:25 | 19863.99 | 120.0001 | 5 | 2 | 3.819294 | -3.260195 | 2.447499 | 0.1086505 | 10.60303 | 0.4214241
2018-03-20 23:27 | 19983.99 | 240.0009 | 5 | 2 | 3.767481 | -3.260119 | 2.447499 | 0.21733 | 10.60303 | 0.8335407
2018-03-20 23:29 | 20103.99 | 360.0001 | 5 | 2 | 3.721365 | -3.260158 | 2.447499 | 0.3259926 | 10.60303 | 1.240409
2018-03-20 23:31 | 20223.99 | 480.0009 | 5 | 2 | 3.676131 | -3.260175 | 2.447499 | 0.4346564 | 10.60303 | 1.642315
2018-03-20 23:33 | 20343.99 | 600.0009 | 5 | 2 | 3.632685 | -3.260136 | 2.447499 | 0.5433234 | 10.60303 | 2.039413
2018-03-20 23:35 | 20463.99 | 720.0009 | 5 | 2 | 3.59199 | -3.260121 | 2.447499 | 0.6519774 | 10.60303 | 2.431876
2018-03-20 23:37 | 20583.99 | 840.0001 | 5 | 2 | 3.554915 | -3.260144 | 2.447499 | 0.7606505 | 10.60303 | 2.82018
2018-03-20 23:39 | 20703.99 | 960.0001 | 5 | 2 | 3.521498 | -3.260131 | 2.447499 | 0.869314 | 10.60303 | 3.204627
2018-03-20 23:41 | 20823.99 | 1080.0001 | 5 | 2 | 3.490631 | -3.260106 | 2.447499 | 0.9779755 | 10.60303 | 3.585582
2018-03-20 23:43 | 20943.99 | 1200.0009 | 5 | 2 | 3.461587 | -3.260106 | 2.447499 | 1.086651 | 10.60303 | 3.963335
2018-03-20 23:45 | 21063.99 | 1320.0001 | 5 | 2 | 3.434349 | -3.260084 | 2.447499 | 1.195307 | 10.60303 | 4.337969
2018-03-20 23:47 | 21183.99 | 1440.0009 | 5 | 2 | 3.408304 | -3.260104 | 2.447499 | 1.30397 | 10.60303 | 4.709728
2018-03-20 23:49 | 21303.99 | 1560.0009 | 5 | 2 | 3.383595 | -3.260159 | 2.447499 | 1.412643 | 10.60303 | 5.078772
2018-03-20 23:51 | 21423.99 | 1680.0001 | 5 | 2 | 3.359718 | -3.260183 | 2.447499 | 1.521306 | 10.60303 | 5.445146
2018-03-20 23:53 | 21543.99 | 1800.0009 | 5 | 2 | 3.335155 | -3.26018 | 2.447499 | 1.629978 | 10.60303 | 5.808925
2018-03-20 23:55 | 21663.99 | 1920.0009 | 5 | 2 | 3.309186 | -3.26002 | 2.447499 | 1.738641 | 10.60303 | 6.169931
2018-03-20 23:57 | 21783.99 | 2040.0009 | 5 | 2 | 3.28123 | -3.260153 | 2.447499 | 1.847304 | 10.60303 | 6.528033
2018-03-20 23:59 | 21903.99 | 2160.0001 | 5 | 2 | 3.24968 | -3.260044 | 2.447499 | 1.955971 | 10.60303 | 6.882907
2018-03-21 00:01 | 22023.99 | 2280.0009 | 5 | 2 | 3.21372 | -3.260102 | 2.447499 | 2.064645 | 10.60303 | 7.23415
2018-03-21 00:03 | 22143.99 | 2400.0009 | 5 | 2 | 3.171305 | -3.260131 | 2.447499 | 2.173304 | 10.60303 | 7.581131
2018-03-21 00:05 | 22263.99 | 2520.0009 | 5 | 2 | 3.119941 | -3.260153 | 2.447499 | 2.281976 | 10.60303 | 7.923076
2018-03-21 00:07 | 22383.99 | 2640.0001 | 5 | 2 | 3.05301 | -3.260173 | 2.447499 | 2.390631 | 10.60303 | 8.2586
2018-03-21 00:08 | 22457.37 | 2713.3831 | 5 | 2 | 2.999995 | -3.259891 | 2.447499 | 2.457065 | 10.60303 | 8.459742
2018-03-21 00:10 | 22577.41558 | 120.0002 | 6 | 2 | 3.656438 | 0 | 2.447499 | 2.457067 | 10.60303 | 8.459747
2018-03-21 00:12 | 22697.41568 | 240.0003 | 6 | 2 | 3.687233 | 0 | 2.447499 | 2.457067 | 10.60303 | 8.459747
2018-03-21 00:13 | 22757.41948 | 300.0041 | 6 | 2 | 3.693001 | 0 | 2.447499 | 2.457067 | 10.60303 | 8.459747
2018-03-21 00:13 | 22757.43 | 0.0027 | 7 | 3 | 3.692903 | 0 | 0 | 0 | 0 | 0
2018-03-21 00:15 | 22877.51 | 120.001 | 2 | 3 | 4.200276 | 3.958903 | 0.1473144 | 7.36e-10 | 0.616675 | 2.717e-09
2018-03-21 00:17 | 22997.51 | 240.0002 | 2 | 3 | 4.20027 | 3.540156 | 0.2716774 | 7.36e-10 | 1.139032 | 2.717e-09
2018-03-21 00:19 | 23117.51 | 360.0002 | 2 | 3 | 4.200276 | 3.283973 | 0.3851178 | 7.36e-10 | 1.615508 | 2.717e-09
2018-03-21 00:19 | 23131.01 | 373.5055 | 2 | 3 | 4.200215 | 3.259995 | 0.3973866 | 7.36e-10 | 1.66704 | 2.717e-09
2018-03-21 00:21 | 23251.03 | 120.0002 | 3 | 3 | 4.219739 | 3.2601 | 0.5056862 | 7.36e-10 | 2.122897 | 2.717e-09
2018-03-21 00:23 | 23371.03 | 240.0002 | 3 | 3 | 4.241248 | 3.260154 | 0.6143623 | 7.36e-10 | 2.582635 | 2.717e-09
2018-03-21 00:25 | 23491.03 | 360.001 | 3 | 3 | 4.265065 | 3.260097 | 0.7230291 | 7.36e-10 | 3.044791 | 2.717e-09
2018-03-21 00:27 | 23611.03 | 480.0011 | 3 | 3 | 4.291868 | 3.26011 | 0.831688 | 7.36e-10 | 3.509657 | 2.717e-09
2018-03-21 00:29 | 23731.03 | 600.0002 | 3 | 3 | 4.32117 | 3.260085 | 0.9403536 | 7.36e-10 | 3.977609 | 2.717e-09
2018-03-21 00:31 | 23851.03 | 720.001 | 3 | 3 | 4.352638 | 3.260127 | 1.049016 | 7.36e-10 | 4.448852 | 2.717e-09
2018-03-21 00:33 | 23971.03 | 840.0011 | 3 | 3 | 4.386033 | 3.26003 | 1.157672 | 7.36e-10 | 4.923585 | 2.717e-09
2018-03-21 00:35 | 24091.03 | 960.0011 | 3 | 3 | 4.400194 | 3.062648 | 1.26429 | 7.36e-10 | 5.392414 | 2.717e-09
2018-03-21 00:37 | 24211.03 | 1080.0011 | 3 | 3 | 4.400229 | 2.792756 | 1.361769 | 7.36e-10 | 5.821345 | 2.717e-09
2018-03-21 00:39 | 24331.03 | 1200.0003 | 3 | 3 | 4.400178 | 2.562766 | 1.450941 | 7.36e-10 | 6.21372 | 2.717e-09
2018-03-21 00:41 | 24451.03 | 1320 | 3 | 3 | 4.400228 | 2.366521 | 1.533006 | 7.36e-10 | 6.574826 | 2.717e-09
2018-03-21 00:43 | 24571.03 | 1440.0012 | 3 | 3 | 4.400207 | 2.196351 | 1.608982 | 7.36e-10 | 6.909138 | 2.717e-09
2018-03-21 00:45 | 24691.03 | 1560.0012 | 3 | 3 | 4.400235 | 2.049928 | 1.679696 | 7.36e-10 | 7.220294 | 2.717e-09
2018-03-21 00:47 | 24811.03 | 1680.0006 | 3 | 3 | 4.400177 | 1.919272 | 1.745796 | 7.36e-10 | 7.511145 | 2.717e-09
2018-03-21 00:49 | 24931.03 | 1800.0012 | 3 | 3 | 4.400172 | 1.802435 | 1.807794 | 7.36e-10 | 7.783947 | 2.717e-09
2018-03-21 00:51 | 25051.03 | 1920.0019 | 3 | 3 | 4.400199 | 1.695351 | 1.866052 | 7.36e-10 | 8.040294 | 2.717e-09
2018-03-21 00:53 | 25171.03 | 2040.0011 | 3 | 3 | 4.400238 | 1.59775 | 1.920896 | 7.36e-10 | 8.28162 | 2.717e-09
2018-03-21 00:55 | 25291.03 | 2160.0011 | 3 | 3 | 4.400158 | 1.506369 | 1.972611 | 7.36e-10 | 8.509173 | 2.717e-09
2018-03-21 00:57 | 25411.03 | 2280.0012 | 3 | 3 | 4.400212 | 1.422993 | 2.021419 | 7.36e-10 | 8.723937 | 2.717e-09
2018-03-21 00:59 | 25531.03 | 2400.0003 | 3 | 3 | 4.400147 | 1.342746 | 2.067497 | 7.36e-10 | 8.926686 | 2.717e-09
2018-03-21 01:01 | 25651.03 | 2520.0004 | 3 | 3 | 4.400159 | 1.267625 | 2.110994 | 7.36e-10 | 9.118082 | 2.717e-09
2018-03-21 01:03 | 25771.03 | 2640.0004 | 3 | 3 | 4.400113 | 1.196138 | 2.15205 | 7.36e-10 | 9.298737 | 2.717e-09
2018-03-21 01:05 | 25891.03 | 2760.0019 | 3 | 3 | 4.400197 | 1.130058 | 2.190815 | 7.36e-10 | 9.469306 | 2.717e-09
2018-03-21 01:07 | 26011.03 | 2880.0004 | 3 | 3 | 4.400124 | 1.066209 | 2.227409 | 7.36e-10 | 9.630327 | 2.717e-09
2018-03-21 01:09 | 26131.03 | 3000.0011 | 3 | 3 | 4.400158 | 1.006196 | 2.261947 | 7.36e-10 | 9.782301 | 2.717e-09
2018-03-21 01:11 | 26251.03 | 3120.0012 | 3 | 3 | 4.400177 | 0.9489965 | 2.294522 | 7.36e-10 | 9.925634 | 2.717e-09
2018-03-21 01:13 | 26371.03 | 3240.0003 | 3 | 3 | 4.400121 | 0.8946028 | 2.325247 | 7.36e-10 | 10.06083 | 2.717e-09
2018-03-21 01:15 | 26491.03 | 3360.0007 | 3 | 3 | 4.40014 | 0.8434324 | 2.354206 | 7.36e-10 | 10.18825 | 2.717e-09
2018-03-21 01:17 | 26611.03 | 3480.0011 | 3 | 3 | 4.400157 | 0.7946472 | 2.381497 | 7.36e-10 | 10.30834 | 2.717e-09
2018-03-21 01:19 | 26731.03 | 3600.0003 | 3 | 3 | 4.400148 | 0.7482672 | 2.407204 | 7.36e-10 | 10.42145 | 2.717e-09
2018-03-21 01:21 | 26851.03 | 3720.001 | 3 | 3 | 4.400152 | 0.7055559 | 2.431419 | 7.36e-10 | 10.528 | 2.717e-09
2018-03-21 01:23 | 26971.03 | 3840.001 | 3 | 3 | 4.40015 | 0.6656008 | 2.454246 | 7.36e-10 | 10.62844 | 2.717e-09
2018-03-21 01:24 | 27010.22 | 3879.1944 | 3 | 3 | 4.400134 | 0.6519985 | 2.461416 | 7.36e-10 | 10.65999 | 2.717e-09
2018-03-21 01:26 | 27130.26 | 120.0001 | 4 | 3 | 4.292064 | 0 | 2.461416 | 7.36e-10 | 10.65999 | 2.717e-09
2018-03-21 01:28 | 27250.26 | 240.0001 | 4 | 3 | 4.280796 | 0 | 2.461416 | 7.36e-10 | 10.65999 | 2.717e-09
2018-03-21 01:29 | 27310.27 | 300.0023 | 4 | 3 | 4.277752 | 0 | 2.461416 | 7.36e-10 | 10.65999 | 2.717e-09
2018-03-21 01:31 | 27430.35 | 120.0001 | 5 | 3 | 3.8265 | -3.259829 | 2.461416 | 0.1086532 | 10.65999 | 0.4220411
2018-03-21 01:33 | 27550.35 | 240.0001 | 5 | 3 | 3.775341 | -3.260175 | 2.461416 | 0.2173209 | 10.65999 | 0.8349357
2018-03-21 01:35 | 27670.35 | 360.0009 | 5 | 3 | 3.729298 | -3.260155 | 2.461416 | 0.3259841 | 10.65999 | 1.24267
2018-03-21 01:37 | 27790.35 | 480.0001 | 5 | 3 | 3.683653 | -3.260118 | 2.461416 | 0.4346444 | 10.65999 | 1.645412
2018-03-21 01:39 | 27910.35 | 600.0009 | 5 | 3 | 3.639295 | -3.260036 | 2.461416 | 0.5433164 | 10.65999 | 2.043293
2018-03-21 01:41 | 28030.35 | 720.0001 | 5 | 3 | 3.598273 | -3.260185 | 2.461416 | 0.6519824 | 10.65999 | 2.436497
2018-03-21 01:43 | 28150.35 | 840.0009 | 5 | 3 | 3.560982 | -3.259771 | 2.461416 | 0.7606463 | 10.65999 | 2.825437
2018-03-21 01:45 | 28270.35 | 960.0009 | 5 | 3 | 3.526886 | -3.260155 | 2.461416 | 0.8693124 | 10.65999 | 3.210512
2018-03-21 01:47 | 28390.35 | 1080.0009 | 5 | 3 | 3.495782 | -3.260157 | 2.461416 | 0.9779704 | 10.65999 | 3.592021
2018-03-21 01:49 | 28510.35 | 1200.0009 | 5 | 3 | 3.466719 | -3.260106 | 2.461416 | 1.086638 | 10.65999 | 3.970301
2018-03-21 01:51 | 28630.35 | 1320.0001 | 5 | 3 | 3.439346 | -3.259877 | 2.461416 | 1.195302 | 10.65999 | 4.34551
2018-03-21 01:53 | 28750.35 | 1440.0001 | 5 | 3 | 3.413137 | -3.26015 | 2.461416 | 1.303968 | 10.65999 | 4.717812
2018-03-21 01:55 | 28870.35 | 1560.0001 | 5 | 3 | 3.388246 | -3.260173 | 2.461416 | 1.412629 | 10.65999 | 5.087327
2018-03-21 01:57 | 28990.35 | 1680.0009 | 5 | 3 | 3.363862 | -3.259988 | 2.461416 | 1.52129 | 10.65999 | 5.45418
2018-03-21 01:59 | 29110.35 | 1800.0009 | 5 | 3 | 3.339159 | -3.260143 | 2.461416 | 1.629953 | 10.65999 | 5.818375
2018-03-21 02:01 | 29230.35 | 1920.0009 | 5 | 3 | 3.313372 | -3.260164 | 2.461416 | 1.738618 | 10.65999 | 6.179837
2018-03-21 02:03 | 29350.35 | 2040.0009 | 5 | 3 | 3.285367 | -3.260074 | 2.461416 | 1.847283 | 10.65999 | 6.538384
2018-03-21 02:05 | 29470.35 | 2160.0001 | 5 | 3 | 3.254076 | -3.260168 | 2.461416 | 1.955949 | 10.65999 | 6.893722
2018-03-21 02:07 | 29590.35 | 2280.0009 | 5 | 3 | 3.218215 | -3.260181 | 2.461416 | 2.06462 | 10.65999 | 7.245444
2018-03-21 02:09 | 29710.35 | 2400.0009 | 5 | 3 | 3.175542 | -3.260122 | 2.461416 | 2.173289 | 10.65999 | 7.592913
2018-03-21 02:11 | 29830.35 | 2520.0001 | 5 | 3 | 3.123301 | -3.260163 | 2.461416 | 2.281947 | 10.65999 | 7.935238
2018-03-21 02:13 | 29950.35 | 2640.0009 | 5 | 3 | 3.055264 | -3.259867 | 2.461416 | 2.390591 | 10.65999 | 8.271045
2018-03-21 02:14 | 30024.42 | 2714.0767 | 5 | 3 | 2.999995 | -3.259931 | 2.461416 | 2.45765 | 10.65999 | 8.47415
2018-03-21 02:16 | 30144.47 | 120.001 | 6 | 3 | 3.655414 | 0 | 2.461416 | 2.457652 | 10.65999 | 8.474155
2018-03-21 02:18 | 30264.47 | 240.0011 | 6 | 3 | 3.687076 | 0 | 2.461416 | 2.457652 | 10.65999 | 8.474155
2018-03-21 02:19 | 30324.47 | 300.0017 | 6 | 3 | 3.693029 | 0 | 2.461416 | 2.457652 | 10.65999 | 8.474155
2018-03-21 02:19 | 30324.48 | 0.0029 | 7 | 4 | 3.692963 | 0 | 0 | 0 | 0 | 0
2018-03-21 02:21 | 30444.56 | 120.0001 | 2 | 4 | 4.200281 | 3.898343 | 0.1457373 | 3.518e-09 | 0.6102584 | 1.2992e-08
2018-03-21 02:23 | 30564.56 | 240.0002 | 2 | 4 | 4.200276 | 3.486377 | 0.2681935 | 3.518e-09 | 1.124606 | 1.2992e-08
2018-03-21 02:25 | 30668.64 | 344.0824 | 2 | 4 | 4.200223 | 3.259999 | 0.3655083 | 3.518e-09 | 1.533352 | 1.2992e-08
2018-03-21 02:27 | 30788.65 | 120.001 | 3 | 4 | 4.219561 | 3.259995 | 0.47381 | 3.518e-09 | 1.989225 | 1.2992e-08
2018-03-21 02:29 | 30908.65 | 240.0009 | 3 | 4 | 4.239721 | 3.260114 | 0.5824626 | 3.518e-09 | 2.448777 | 1.2992e-08
2018-03-21 02:31 | 31028.65 | 360.0002 | 3 | 4 | 4.262203 | 3.260072 | 0.6911312 | 3.518e-09 | 2.910695 | 1.2992e-08
2018-03-21 02:33 | 31148.65 | 480.0001 | 3 | 4 | 4.287887 | 3.260077 | 0.7997932 | 3.518e-09 | 3.375202 | 1.2992e-08
2018-03-21 02:35 | 31268.65 | 600.0001 | 3 | 4 | 4.316421 | 3.260087 | 0.9084678 | 3.518e-09 | 3.842717 | 1.2992e-08
2018-03-21 02:37 | 31388.65 | 720.0009 | 3 | 4 | 4.346994 | 3.260127 | 1.017127 | 3.518e-09 | 4.313375 | 1.2992e-08
2018-03-21 02:39 | 31508.65 | 840.001 | 3 | 4 | 4.379508 | 3.260114 | 1.125792 | 3.518e-09 | 4.787495 | 1.2992e-08
2018-03-21 02:41 | 31628.65 | 960.0003 | 3 | 4 | 4.40026 | 3.127069 | 1.233566 | 3.518e-09 | 5.26103 | 1.2992e-08
2018-03-21 02:43 | 31748.65 | 1080.0002 | 3 | 4 | 4.400238 | 2.853044 | 1.333124 | 3.518e-09 | 5.699109 | 1.2992e-08
2018-03-21 02:45 | 31868.65 | 1200.001 | 3 | 4 | 4.400271 | 2.617709 | 1.424204 | 3.518e-09 | 6.099884 | 1.2992e-08
2018-03-21 02:47 | 31988.65 | 1320.0002 | 3 | 4 | 4.400218 | 2.418336 | 1.508035 | 3.518e-09 | 6.468759 | 1.2992e-08
2018-03-21 02:49 | 32108.65 | 1440.0002 | 3 | 4 | 4.400248 | 2.247825 | 1.585695 | 3.518e-09 | 6.810479 | 1.2992e-08
2018-03-21 02:51 | 32228.65 | 1560.001 | 3 | 4 | 4.400177 | 2.096675 | 1.658047 | 3.518e-09 | 7.128843 | 1.2992e-08
2018-03-21 02:53 | 32348.65 | 1680.001 | 3 | 4 | 4.400219 | 1.963037 | 1.725665 | 3.518e-09 | 7.426373 | 1.2992e-08
2018-03-21 02:55 | 32468.65 | 1800.0003 | 3 | 4 | 4.400248 | 1.842367 | 1.789044 | 3.518e-09 | 7.705253 | 1.2992e-08
2018-03-21 02:57 | 32588.65 | 1920.001 | 3 | 4 | 4.400158 | 1.732083 | 1.848589 | 3.518e-09 | 7.967261 | 1.2992e-08
2018-03-21 02:59 | 32708.65 | 2040.0019 | 3 | 4 | 4.400221 | 1.633013 | 1.904641 | 3.518e-09 | 8.213903 | 1.2992e-08
2018-03-21 03:01 | 32828.65 | 2160.001 | 3 | 4 | 4.400132 | 1.540388 | 1.957513 | 3.518e-09 | 8.446547 | 1.2992e-08
2018-03-21 03:03 | 32948.65 | 2280.001 | 3 | 4 | 4.400163 | 1.454513 | 2.007416 | 3.518e-09 | 8.666129 | 1.2992e-08
2018-03-21 03:05 | 33068.65 | 2400.0002 | 3 | 4 | 4.40018 | 1.37333 | 2.054528 | 3.518e-09 | 8.873432 | 1.2992e-08
2018-03-21 03:07 | 33188.65 | 2520.0002 | 3 | 4 | 4.400206 | 1.296278 | 2.09901 | 3.518e-09 | 9.06916 | 1.2992e-08
2018-03-21 03:09 | 33308.65 | 2640.0005 | 3 | 4 | 4.400191 | 1.222837 | 2.140969 | 3.518e-09 | 9.253784 | 1.2992e-08
2018-03-21 03:11 | 33428.65 | 2760.001 | 3 | 4 | 4.400183 | 1.153484 | 2.180545 | 3.518e-09 | 9.427927 | 1.2992e-08
2018-03-21 03:13 | 33548.65 | 2880.0018 | 3 | 4 | 4.400199 | 1.086926 | 2.217865 | 3.518e-09 | 9.592142 | 1.2992e-08
2018-03-21 03:15 | 33668.65 | 3000.0002 | 3 | 4 | 4.400151 | 1.024833 | 2.253042 | 3.518e-09 | 9.746925 | 1.2992e-08
2018-03-21 03:17 | 33788.65 | 3120.0002 | 3 | 4 | 4.400203 | 0.9658823 | 2.286203 | 3.518e-09 | 9.892838 | 1.2992e-08
2018-03-21 03:19 | 33908.65 | 3240.0011 | 3 | 4 | 4.400156 | 0.9094048 | 2.31744 | 3.518e-09 | 10.03029 | 1.2992e-08
2018-03-21 03:21 | 34028.65 | 3360.001 | 3 | 4 | 4.400222 | 0.85748 | 2.346864 | 3.518e-09 | 10.15976 | 1.2992e-08
2018-03-21 03:23 | 34148.65 | 3480.0004 | 3 | 4 | 4.400089 | 0.80581 | 2.374571 | 3.518e-09 | 10.28167 | 1.2992e-08
2018-03-21 03:25 | 34268.65 | 3600.0009 | 3 | 4 | 4.400176 | 0.7589474 | 2.400646 | 3.518e-09 | 10.39641 | 1.2992e-08
2018-03-21 03:27 | 34388.65 | 3720.0002 | 3 | 4 | 4.400136 | 0.7134438 | 2.425169 | 3.518e-09 | 10.50431 | 1.2992e-08
2018-03-21 03:29 | 34508.65 | 3840.0001 | 3 | 4 | 4.40013 | 0.6708574 | 2.44823 | 3.518e-09 | 10.60578 | 1.2992e-08
2018-03-21 03:30 | 34564.08 | 3895.4263 | 3 | 4 | 4.400152 | 0.6519871 | 2.458413 | 3.518e-09 | 10.65059 | 1.2992e-08
2018-03-21 03:32 | 34684.12 | 120.0009 | 4 | 4 | 4.291845 | 0 | 2.458413 | 3.518e-09 | 10.65059 | 1.2992e-08
2018-03-21 03:34 | 34804.12 | 240.0009 | 4 | 4 | 4.280556 | 0 | 2.458413 | 3.518e-09 | 10.65059 | 1.2992e-08
2018-03-21 03:35 | 34864.12 | 300.0015 | 4 | 4 | 4.277527 | 0 | 2.458413 | 3.518e-09 | 10.65059 | 1.2992e-08
2018-03-21 03:37 | 34984.2 | 120.0001 | 5 | 4 | 3.826372 | -3.260067 | 2.458413 | 0.1086487 | 10.65059 | 0.4219924
2018-03-21 03:39 | 35104.2 | 240.0002 | 5 | 4 | 3.774992 | -3.260062 | 2.458413 | 0.2173193 | 10.65059 | 0.8348798
2018-03-21 03:41 | 35224.2 | 360.0001 | 5 | 4 | 3.729046 | -3.260116 | 2.458413 | 0.3259903 | 10.65059 | 1.242606
2018-03-21 03:43 | 35344.2 | 480.0001 | 5 | 4 | 3.684256 | -3.260087 | 2.458413 | 0.4346503 | 10.65059 | 1.645362
2018-03-21 03:45 | 35464.2 | 600.0009 | 5 | 4 | 3.640716 | -3.260116 | 2.458413 | 0.5433144 | 10.65059 | 2.043324
2018-03-21 03:47 | 35584.2 | 720.0001 | 5 | 4 | 3.600168 | -3.260071 | 2.458413 | 0.6519787 | 10.65059 | 2.4367
2018-03-21 03:49 | 35704.2 | 840.0009 | 5 | 4 | 3.563172 | -3.260091 | 2.458413 | 0.7606455 | 10.65059 | 2.825874
2018-03-21 03:51 | 35824.2 | 960.0009 | 5 | 4 | 3.529699 | -3.260051 | 2.458413 | 0.8693046 | 10.65059 | 3.211195
2018-03-21 03:53 | 35944.2 | 1080.0009 | 5 | 4 | 3.499021 | -3.260074 | 2.458413 | 0.9779726 | 10.65059 | 3.593075
2018-03-21 03:55 | 36064.2 | 1200.0001 | 5 | 4 | 3.470018 | -3.260047 | 2.458413 | 1.086643 | 10.65059 | 3.971727
2018-03-21 03:57 | 36184.2 | 1320.0009 | 5 | 4 | 3.442941 | -3.260094 | 2.458413 | 1.195305 | 10.65059 | 4.347295
2018-03-21 03:59 | 36304.2 | 1440.0001 | 5 | 4 | 3.417597 | -3.260072 | 2.458413 | 1.303966 | 10.65059 | 4.720022
2018-03-21 04:01 | 36424.2 | 1560.0009 | 5 | 4 | 3.393716 | -3.260118 | 2.458413 | 1.412638 | 10.65059 | 5.090119
2018-03-21 04:03 | 36544.2 | 1680.0001 | 5 | 4 | 3.370357 | -3.260064 | 2.458413 | 1.5213 | 10.65059 | 5.457617
2018-03-21 04:05 | 36664.2 | 1800.0001 | 5 | 4 | 3.346269 | -3.259952 | 2.458413 | 1.629969 | 10.65059 | 5.822572
2018-03-21 04:07 | 36784.2 | 1920.0009 | 5 | 4 | 3.320495 | -3.260164 | 2.458413 | 1.738636 | 10.65059 | 6.184832
2018-03-21 04:09 | 36904.2 | 2040.0001 | 5 | 4 | 3.292624 | -3.260064 | 2.458413 | 1.847291 | 10.65059 | 6.544131
2018-03-21 04:11 | 37024.2 | 2160.0001 | 5 | 4 | 3.261746 | -3.260164 | 2.458413 | 1.955967 | 10.65059 | 6.900315
2018-03-21 04:13 | 37144.2 | 2280.0009 | 5 | 4 | 3.226483 | -3.260065 | 2.458413 | 2.064628 | 10.65059 | 7.252877
2018-03-21 04:15 | 37264.2 | 2400.0001 | 5 | 4 | 3.184226 | -3.260119 | 2.458413 | 2.173296 | 10.65059 | 7.601261
2018-03-21 04:17 | 37384.2 | 2520.0001 | 5 | 4 | 3.132415 | -3.260177 | 2.458413 | 2.281955 | 10.65059 | 7.944533
2018-03-21 04:19 | 37504.2 | 2640.0001 | 5 | 4 | 3.065744 | -3.260179 | 2.458413 | 2.390599 | 10.65059 | 8.281411
2018-03-21 04:20 | 37591.46 | 2727.2591 | 5 | 4 | 2.999998 | -3.259844 | 2.458413 | 2.469607 | 10.65059 | 8.521152
2018-03-21 04:22 | 37711.5 | 120.0007 | 6 | 4 | 3.651784 | 0 | 2.458413 | 2.469616 | 10.65059 | 8.521178
2018-03-21 04:24 | 37831.5 | 240 | 6 | 4 | 3.684376 | 0 | 2.458413 | 2.469616 | 10.65059 | 8.521178
2018-03-21 04:25 | 37891.51 | 300.0022 | 6 | 4 | 3.690638 | 0 | 2.458413 | 2.469616 | 10.65059 | 8.521178
2018-03-21 04:25 | 37891.52 | 0.0028 | 7 | 5 | 3.690624 | 0 | 0 | 0 | 0 | 0
2018-03-21 04:27 | 38011.6 | 120.0002 | 2 | 5 | 4.200286 | 3.939816 | 0.1467585 | 1.573e-09 | 0.6143962 | 5.806e-09
2018-03-21 04:29 | 38131.6 | 240.0009 | 2 | 5 | 4.200234 | 3.521379 | 0.2705321 | 1.573e-09 | 1.134278 | 5.806e-09
2018-03-21 04:31 | 38250.29 | 358.6984 | 2 | 5 | 4.200206 | 3.259999 | 0.3820553 | 1.573e-09 | 1.602701 | 5.806e-09
2018-03-21 04:33 | 38370.31 | 120.0009 | 3 | 5 | 4.21979 | 3.260133 | 0.490349 | 1.573e-09 | 2.058549 | 5.806e-09
2018-03-21 04:35 | 38490.31 | 240.0011 | 3 | 5 | 4.240667 | 3.260127 | 0.5990199 | 1.573e-09 | 2.518235 | 5.806e-09
2018-03-21 04:37 | 38610.31 | 360.0009 | 3 | 5 | 4.263856 | 3.26011 | 0.7076863 | 1.573e-09 | 2.980287 | 5.806e-09
2018-03-21 04:39 | 38730.31 | 480.0009 | 3 | 5 | 4.290201 | 3.260114 | 0.8163452 | 1.573e-09 | 3.444998 | 5.806e-09
2018-03-21 04:41 | 38850.31 | 600.0001 | 3 | 5 | 4.319218 | 3.260116 | 0.9250127 | 1.573e-09 | 3.912759 | 5.806e-09
2018-03-21 04:43 | 38970.31 | 720.001 | 3 | 5 | 4.350541 | 3.260053 | 1.033685 | 1.573e-09 | 4.383823 | 5.806e-09
2018-03-21 04:45 | 39090.31 | 840.001 | 3 | 5 | 4.383682 | 3.260072 | 1.142336 | 1.573e-09 | 4.858297 | 5.806e-09
2018-03-21 04:47 | 39210.31 | 960.0003 | 3 | 5 | 4.400221 | 3.085921 | 1.249417 | 1.573e-09 | 5.329043 | 5.806e-09
2018-03-21 04:49 | 39330.31 | 1080.0002 | 3 | 5 | 4.400225 | 2.814748 | 1.347644 | 1.573e-09 | 5.761267 | 5.806e-09
2018-03-21 04:51 | 39450.31 | 1200.0002 | 3 | 5 | 4.400223 | 2.581834 | 1.437475 | 1.573e-09 | 6.156543 | 5.806e-09
2018-03-21 04:53 | 39570.31 | 1320.0002 | 3 | 5 | 4.400205 | 2.384233 | 1.520156 | 1.573e-09 | 6.520354 | 5.806e-09
2018-03-21 04:55 | 39690.31 | 1440.001 | 3 | 5 | 4.400246 | 2.215339 | 1.596737 | 1.573e-09 | 6.857328 | 5.806e-09
2018-03-21 04:57 | 39810.31 | 1560.001 | 3 | 5 | 4.400208 | 2.069524 | 1.668085 | 1.573e-09 | 7.171274 | 5.806e-09
2018-03-21 04:59 | 39930.31 | 1680.0002 | 3 | 5 | 4.40017 | 1.940713 | 1.734889 | 1.573e-09 | 7.465222 | 5.806e-09
2018-03-21 05:01 | 40050.31 | 1800.001 | 3 | 5 | 4.400188 | 1.825238 | 1.797617 | 1.573e-09 | 7.74124 | 5.806e-09
2018-03-21 05:03 | 40170.31 | 1920.0002 | 3 | 5 | 4.40023 | 1.720317 | 1.856673 | 1.573e-09 | 8.001096 | 5.806e-09
2018-03-21 05:05 | 40290.31 | 2040.0018 | 3 | 5 | 4.400156 | 1.624547 | 1.91239 | 1.573e-09 | 8.246261 | 5.806e-09
2018-03-21 05:07 | 40410.31 | 2160.0011 | 3 | 5 | 4.400186 | 1.537414 | 1.965073 | 1.573e-09 | 8.478076 | 5.806e-09
2018-03-21 05:09 | 40530.31 | 2280.0005 | 3 | 5 | 4.400203 | 1.453953 | 2.014901 | 1.573e-09 | 8.697327 | 5.806e-09
2018-03-21 05:11 | 40650.31 | 2400.0001 | 3 | 5 | 4.400141 | 1.374352 | 2.062032 | 1.573e-09 | 8.904712 | 5.806e-09
2018-03-21 05:13 | 40770.31 | 2520.0019 | 3 | 5 | 4.400156 | 1.299598 | 2.106597 | 1.573e-09 | 9.100806 | 5.806e-09
2018-03-21 05:15 | 40890.31 | 2640.001 | 3 | 5 | 4.400167 | 1.228814 | 2.148726 | 1.573e-09 | 9.28618 | 5.806e-09
2018-03-21 05:17 | 41010.31 | 2760.001 | 3 | 5 | 4.400161 | 1.160915 | 2.188545 | 1.573e-09 | 9.461393 | 5.806e-09
2018-03-21 05:19 | 41130.31 | 2880.0018 | 3 | 5 | 4.400164 | 1.09587 | 2.226145 | 1.573e-09 | 9.626834 | 5.806e-09
2018-03-21 05:21 | 41250.31 | 3000.0002 | 3 | 5 | 4.400161 | 1.033073 | 2.261614 | 1.573e-09 | 9.782907 | 5.806e-09
2018-03-21 05:23 | 41370.31 | 3120.001 | 3 | 5 | 4.400125 | 0.9732771 | 2.295053 | 1.573e-09 | 9.93004 | 5.806e-09
2018-03-21 05:25 | 41490.31 | 3240.0011 | 3 | 5 | 4.400141 | 0.9164724 | 2.326544 | 1.573e-09 | 10.06861 | 5.806e-09
2018-03-21 05:27 | 41610.31 | 3360.0002 | 3 | 5 | 4.400186 | 0.8637104 | 2.356197 | 1.573e-09 | 10.19908 | 5.806e-09
2018-03-21 05:29 | 41730.31 | 3480.0001 | 3 | 5 | 4.400087 | 0.8123112 | 2.384125 | 1.573e-09 | 10.32197 | 5.806e-09
2018-03-21 05:31 | 41850.31 | 3600.0001 | 3 | 5 | 4.400167 | 0.7653627 | 2.410427 | 1.573e-09 | 10.43771 | 5.806e-09
2018-03-21 05:33 | 41970.31 | 3720.0009 | 3 | 5 | 4.400088 | 0.7195616 | 2.435174 | 1.573e-09 | 10.5466 | 5.806e-09
2018-03-21 05:35 | 42090.31 | 3840.0001 | 3 | 5 | 4.400218 | 0.6780224 | 2.458451 | 1.573e-09 | 10.64902 | 5.806e-09
2018-03-21 05:36 | 42165.03 | 3914.7199 | 3 | 5 | 4.40013 | 0.6519957 | 2.472244 | 1.573e-09 | 10.70971 | 5.806e-09
2018-03-21 05:38 | 42285.07 | 120.0002 | 4 | 5 | 4.292346 | 0 | 2.472244 | 1.573e-09 | 10.70971 | 5.806e-09
2018-03-21 05:40 | 42405.07 | 240.001 | 4 | 5 | 4.281119 | 0 | 2.472244 | 1.573e-09 | 10.70971 | 5.806e-09
2018-03-21 05:41 | 42465.07 | 300.0016 | 4 | 5 | 4.278124 | 0 | 2.472244 | 1.573e-09 | 10.70971 | 5.806e-09
2018-03-21 05:43 | 42585.15 | 120.0002 | 5 | 5 | 3.830264 | -3.260116 | 2.472244 | 0.1086598 | 10.70971 | 0.4223976
2018-03-21 05:45 | 42705.15 | 240.0002 | 5 | 5 | 3.778723 | -3.260113 | 2.472244 | 0.2173292 | 10.70971 | 0.835697
2018-03-21 05:47 | 42825.15 | 360.001 | 5 | 5 | 3.732388 | -3.260087 | 2.472244 | 0.325986 | 10.70971 | 1.243754
2018-03-21 05:49 | 42945.15 | 480.001 | 5 | 5 | 3.687076 | -3.25986 | 2.472244 | 0.4346528 | 10.70971 | 1.646869
2018-03-21 05:51 | 43065.15 | 600.001 | 5 | 5 | 3.643144 | -3.260141 | 2.472244 | 0.5433195 | 10.70971 | 2.045123
2018-03-21 05:53 | 43185.15 | 720.001 | 5 | 5 | 3.602175 | -3.260121 | 2.472244 | 0.6519846 | 10.70971 | 2.438756
2018-03-21 05:55 | 43305.15 | 840.0002 | 5 | 5 | 3.564494 | -3.260136 | 2.472244 | 0.7606436 | 10.70971 | 2.828083
2018-03-21 05:57 | 43425.15 | 960.0002 | 5 | 5 | 3.530369 | -3.260173 | 2.472244 | 0.8693156 | 10.70971 | 3.213564
2018-03-21 05:59 | 43545.15 | 1080.0002 | 5 | 5 | 3.499095 | -3.259937 | 2.472244 | 0.9779836 | 10.70971 | 3.595484
2018-03-21 06:01 | 43665.15 | 1200.0002 | 5 | 5 | 3.469756 | -3.260058 | 2.472244 | 1.08664 | 10.70971 | 3.974071
2018-03-21 06:03 | 43785.15 | 1320.0002 | 5 | 5 | 3.442115 | -3.259758 | 2.472244 | 1.195306 | 10.70971 | 4.349594
2018-03-21 06:05 | 43905.15 | 1440.001 | 5 | 5 | 3.415757 | -3.260143 | 2.472244 | 1.303969 | 10.70971 | 4.722176
2018-03-21 06:07 | 44025.15 | 1560.0002 | 5 | 5 | 3.39077 | -3.260118 | 2.472244 | 1.412648 | 10.70971 | 5.092031
2018-03-21 06:09 | 44145.15 | 1680.0002 | 5 | 5 | 3.366773 | -3.260044 | 2.472244 | 1.521308 | 10.70971 | 5.459164
2018-03-21 06:11 | 44265.15 | 1800.001 | 5 | 5 | 3.342633 | -3.260094 | 2.472244 | 1.629978 | 10.70971 | 5.82372
2018-03-21 06:13 | 44385.15 | 1920.0002 | 5 | 5 | 3.317481 | -3.260141 | 2.472244 | 1.738637 | 10.70971 | 6.185577
2018-03-21 06:15 | 44505.15 | 2040.001 | 5 | 5 | 3.289851 | -3.260106 | 2.472244 | 1.847305 | 10.70971 | 6.5446
2018-03-21 06:17 | 44625.15 | 2160.001 | 5 | 5 | 3.259058 | -3.260077 | 2.472244 | 1.955978 | 10.70971 | 6.90048
2018-03-21 06:19 | 44745.15 | 2280.0002 | 5 | 5 | 3.22437 | -3.260148 | 2.472244 | 2.064636 | 10.70971 | 7.252762
2018-03-21 06:21 | 44865.15 | 2400.0002 | 5 | 5 | 3.182936 | -3.260133 | 2.472244 | 2.1733 | 10.70971 | 7.600955
2018-03-21 06:23 | 44985.15 | 2520.001 | 5 | 5 | 3.131587 | -3.25999 | 2.472244 | 2.281952 | 10.70971 | 7.944098
2018-03-21 06:25 | 45105.15 | 2640.0002 | 5 | 5 | 3.06563 | -3.259916 | 2.472244 | 2.390611 | 10.70971 | 8.28097
2018-03-21 06:27 | 45193.62 | 2728.4665 | 5 | 5 | 3 | -3.260164 | 2.472244 | 2.47071 | 10.70971 | 8.524022
2018-03-21 06:29 | 45313.66 | 120.0008 | 6 | 5 | 3.651292 | 0 | 2.472244 | 2.470726 | 10.70971 | 8.52407
2018-03-21 06:31 | 45433.66 | 240.0007 | 6 | 5 | 3.684272 | 0 | 2.472244 | 2.470726 | 10.70971 | 8.52407
2018-03-21 06:32 | 45493.66 | 300.0022 | 6 | 5 | 3.690642 | 0 | 2.472244 | 2.470726 | 10.70971 | 8.52407
2018-03-21 06:32 | 45493.67 | 0.0027 | 7 | 6 | 3.690659 | 0 | 0 | 0 | 0 | 0
2018-03-21 06:34 | 45613.76 | 120.0001 | 2 | 6 | 4.200257 | 3.91879 | 0.1463084 | 0 | 0.6125555 | 0
2018-03-21 06:36 | 45733.76 | 240.0009 | 2 | 6 | 4.200251 | 3.499286 | 0.2693528 | 0 | 1.129375 | 0
2018-03-21 06:38 | 45842.53 | 348.7736 | 2 | 6 | 4.200248 | 3.259994 | 0.371224 | 0 | 1.557258 | 0
2018-03-21 06:40 | 45962.54 | 120.001 | 3 | 6 | 4.219648 | 3.260083 | 0.4795074 | 0 | 2.013066 | 0
2018-03-21 06:42 | 46082.54 | 240.0001 | 3 | 6 | 4.23983 | 3.260098 | 0.5881797 | 0 | 2.47271 | 0
2018-03-21 06:44 | 46202.54 | 360.0009 | 3 | 6 | 4.262548 | 3.260209 | 0.6968349 | 0 | 2.934596 | 0
2018-03-21 06:46 | 46322.54 | 480.001 | 3 | 6 | 4.288206 | 3.260146 | 0.8054978 | 0 | 3.399142 | 0
2018-03-21 06:48 | 46442.54 | 600.0002 | 3 | 6 | 4.316794 | 3.260118 | 0.9141586 | 0 | 3.866627 | 0
2018-03-21 06:50 | 46562.54 | 720.0002 | 3 | 6 | 4.347591 | 3.260142 | 1.022834 | 0 | 4.337414 | 0
2018-03-21 06:52 | 46682.54 | 840.001 | 3 | 6 | 4.380414 | 3.260055 | 1.131503 | 0 | 4.811628 | 0
2018-03-21 06:54 | 46802.54 | 960.0002 | 3 | 6 | 4.400265 | 3.113126 | 1.239071 | 0 | 5.284331 | 0
2018-03-21 06:56 | 46922.54 | 1080.0002 | 3 | 6 | 4.400218 | 2.836307 | 1.338093 | 0 | 5.72005 | 0
2018-03-21 06:58 | 47042.54 | 1200.0002 | 3 | 6 | 4.400207 | 2.599076 | 1.428563 | 0 | 6.118138 | 0
2018-03-21 07:00 | 47162.54 | 1320.001 | 3 | 6 | 4.40023 | 2.398446 | 1.511771 | 0 | 6.484276 | 0
2018-03-21 07:02 | 47282.54 | 1440.0011 | 3 | 6 | 4.400188 | 2.227689 | 1.58881 | 0 | 6.82326 | 0
2018-03-21 07:04 | 47402.54 | 1560.0002 | 3 | 6 | 4.400209 | 2.081191 | 1.660566 | 0 | 7.139001 | 0
2018-03-21 07:06 | 47522.54 | 1680.0003 | 3 | 6 | 4.400171 | 1.951182 | 1.72774 | 0 | 7.434582 | 0
2018-03-21 07:08 | 47642.54 | 1800.001 | 3 | 6 | 4.400199 | 1.835526 | 1.790817 | 0 | 7.712132 | 0
2018-03-21 07:10 | 47762.54 | 1920.0018 | 3 | 6 | 4.40013 | 1.727834 | 1.850188 | 0 | 7.973374 | 0
2018-03-21 07:12 | 47882.54 | 2040.0002 | 3 | 6 | 4.40021 | 1.632058 | 1.906152 | 0 | 8.219625 | 0
2018-03-21 07:14 | 48002.54 | 2160.0001 | 3 | 6 | 4.40023 | 1.541537 | 1.95901 | 0 | 8.452214 | 0
2018-03-21 07:16 | 48122.54 | 2280.0012 | 3 | 6 | 4.400185 | 1.456234 | 2.008954 | 0 | 8.671972 | 0
2018-03-21 07:18 | 48242.54 | 2400.0002 | 3 | 6 | 4.400115 | 1.375743 | 2.056152 | 0 | 8.879654 | 0
2018-03-21 07:20 | 48362.54 | 2520.0003 | 3 | 6 | 4.400222 | 1.300891 | 2.100751 | 0 | 9.075895 | 0
2018-03-21 07:22 | 48482.54 | 2640.0019 | 3 | 6 | 4.400217 | 1.228298 | 2.142871 | 0 | 9.261233 | 0
2018-03-21 07:24 | 48602.54 | 2760.0018 | 3 | 6 | 4.400157 | 1.159471 | 2.182642 | 0 | 9.436231 | 0
2018-03-21 07:26 | 48722.54 | 2880.001 | 3 | 6 | 4.400177 | 1.094635 | 2.220193 | 0 | 9.601461 | 0
2018-03-21 07:28 | 48842.54 | 3000.0019 | 3 | 6 | 4.400117 | 1.032732 | 2.255647 | 0 | 9.757464 | 0
2018-03-21 07:30 | 48962.54 | 3120.0002 | 3 | 6 | 4.400127 | 0.9747019 | 2.289103 | 0 | 9.904674 | 0
2018-03-21 07:32 | 49082.54 | 3240.0002 | 3 | 6 | 4.400119 | 0.9197874 | 2.32067 | 0 | 10.04357 | 0
2018-03-21 07:34 | 49202.54 | 3360.0003 | 3 | 6 | 4.40018 | 0.8686743 | 2.350466 | 0 | 10.17468 | 0
2018-03-21 07:36 | 49322.54 | 3480.001 | 3 | 6 | 4.400112 | 0.8190422 | 2.378592 | 0 | 10.29844 | 0
2018-03-21 07:38 | 49442.54 | 3600.0002 | 3 | 6 | 4.400131 | 0.7728939 | 2.405111 | 0 | 10.41513 | 0
2018-03-21 07:40 | 49562.54 | 3720.0009 | 3 | 6 | 4.400157 | 0.7278986 | 2.430112 | 0 | 10.52514 | 0
2018-03-21 07:42 | 49682.54 | 3840.0009 | 3 | 6 | 4.400119 | 0.6854115 | 2.453663 | 0 | 10.62877 | 0
2018-03-21 07:43 | 49783.82 | 3941.2823 | 3 | 6 | 4.40017 | 0.6519957 | 2.472469 | 0 | 10.71151 | 0
2018-03-21 07:45 | 49903.87 | 120.0006 | 4 | 6 | 4.292875 | 0 | 2.472469 | 0 | 10.71151 | 0
2018-03-21 07:47 | 50023.87 | 240.0006 | 4 | 6 | 4.281687 | 0 | 2.472469 | 0 | 10.71151 | 0
2018-03-21 07:48 | 50083.87 | 300.002 | 4 | 6 | 4.278697 | 0 | 2.472469 | 0 | 10.71151 | 0
2018-03-21 07:50 | 50203.95 | 120.001 | 5 | 6 | 3.832896 | -3.260136 | 2.472469 | 0.1086639 | 10.71151 | 0.422665
2018-03-21 07:52 | 50323.95 | 240.001 | 5 | 6 | 3.781552 | -3.259789 | 2.472469 | 0.2173235 | 10.71151 | 0.8362264
2018-03-21 07:54 | 50443.95 | 360.0002 | 5 | 6 | 3.735498 | -3.260144 | 2.472469 | 0.3259916 | 10.71151 | 1.244644
2018-03-21 07:56 | 50563.95 | 480.001 | 5 | 6 | 3.690628 | -3.260093 | 2.472469 | 0.4346519 | 10.71151 | 1.648094
2018-03-21 07:58 | 50683.95 | 600.0002 | 5 | 6 | 3.647212 | -3.260161 | 2.472469 | 0.5433244 | 10.71151 | 2.046782
2018-03-21 08:00 | 50803.95 | 720.0002 | 5 | 6 | 3.60664 | -3.2602 | 2.472469 | 0.6519921 | 10.71151 | 2.440883
2018-03-21 08:02 | 50923.95 | 840.0002 | 5 | 6 | 3.569335 | -3.260215 | 2.472469 | 0.7606512 | 10.71151 | 2.830716
2018-03-21 08:04 | 51043.95 | 960.0002 | 5 | 6 | 3.535433 | -3.260118 | 2.472469 | 0.8693083 | 10.71151 | 3.21668
2018-03-21 08:06 | 51163.95 | 1080.001 | 5 | 6 | 3.504212 | -3.26004 | 2.472469 | 0.9779728 | 10.71151 | 3.599143
2018-03-21 08:08 | 51283.95 | 1200.001 | 5 | 6 | 3.475112 | -3.260099 | 2.472469 | 1.086639 | 10.71151 | 3.978336
2018-03-21 08:10 | 51403.95 | 1320.001 | 5 | 6 | 3.447483 | -3.260146 | 2.472469 | 1.19531 | 10.71151 | 4.354468
2018-03-21 08:12 | 51523.95 | 1440.001 | 5 | 6 | 3.421257 | -3.260109 | 2.472469 | 1.303977 | 10.71151 | 4.727662
2018-03-21 08:14 | 51643.95 | 1560.001 | 5 | 6 | 3.395791 | -3.260131 | 2.472469 | 1.412639 | 10.71151 | 5.098042
2018-03-21 08:16 | 51763.95 | 1680.001 | 5 | 6 | 3.37128 | -3.260018 | 2.472469 | 1.521303 | 10.71151 | 5.465698
2018-03-21 08:18 | 51883.95 | 1800.0002 | 5 | 6 | 3.347119 | -3.260143 | 2.472469 | 1.629969 | 10.71151 | 5.830733
2018-03-21 08:20 | 52003.95 | 1920.001 | 5 | 6 | 3.322007 | -3.260072 | 2.472469 | 1.738636 | 10.71151 | 6.193112
2018-03-21 08:22 | 52123.95 | 2040.001 | 5 | 6 | 3.294978 | -3.260054 | 2.472469 | 1.847303 | 10.71151 | 6.552654
2018-03-21 08:24 | 52243.95 | 2160.0002 | 5 | 6 | 3.264413 | -3.260049 | 2.472469 | 1.955974 | 10.71151 | 6.909102
2018-03-21 08:26 | 52363.95 | 2280.001 | 5 | 6 | 3.229632 | -3.260077 | 2.472469 | 2.064635 | 10.71151 | 7.261973
2018-03-21 08:28 | 52483.95 | 2400.0002 | 5 | 6 | 3.188511 | -3.260106 | 2.472469 | 2.173287 | 10.71151 | 7.610704
2018-03-21 08:30 | 52603.95 | 2520.0002 | 5 | 6 | 3.137874 | -3.260106 | 2.472469 | 2.281947 | 10.71151 | 7.954527
2018-03-21 08:32 | 52723.95 | 2640.0003 | 5 | 6 | 3.071078 | -3.260096 | 2.472469 | 2.390602 | 10.71151 | 8.292025
2018-03-21 08:34 | 52818.48 | 2734.5265 | 5 | 6 | 2.999997 | -3.260175 | 2.472469 | 2.476207 | 10.71151 | 8.552021
2018-03-21 08:36 | 52938.52 | 120.0009 | 6 | 6 | 3.649721 | 0 | 2.472469 | 2.476207 | 10.71151 | 8.552021
2018-03-21 08:38 | 53058.52 | 240.0001 | 6 | 6 | 3.683112 | 0 | 2.472469 | 2.476207 | 10.71151 | 8.552021
2018-03-21 08:39 | 53118.52 | 300.0032 | 6 | 6 | 3.689645 | 0 | 2.472469 | 2.476207 | 10.71151 | 8.552021
2018-03-21 08:39 | 53118.53 | 0.0026 | 7 | 7 | 3.689731 | 0 | 0 | 0 | 0 | 0
2018-03-21 08:41 | 53238.60796 | 120.0009 | 2 | 7 | 4.200273 | 3.926671 | 0.146428 | 1.96e-10 | 0.6130381 | 7.23e-10
2018-03-21 08:43 | 53358.60796 | 240.0009 | 2 | 7 | 4.200284 | 3.508162 | 0.2697759 | 1.96e-10 | 1.131132 | 7.23e-10
2018-03-21 08:45 | 53470.17096 | 351.5639 | 2 | 7 | 4.200228 | 3.259992 | 0.3743674 | 1.96e-10 | 1.570441 | 7.23e-10
2018-03-21 08:47 | 53590.18822 | 120.001 | 3 | 7 | 4.219549 | 3.260112 | 0.4826619 | 1.96e-10 | 2.026291 | 7.23e-10
2018-03-21 08:49 | 53710.18742 | 240.0002 | 3 | 7 | 4.239423 | 3.2601 | 0.591329 | 1.96e-10 | 2.485888 | 7.23e-10
2018-03-21 08:51 | 53830.18922 | 360.002 | 3 | 7 | 4.261713 | 3.260085 | 0.700001 | 1.96e-10 | 2.947777 | 7.23e-10
2018-03-21 08:53 | 53950.18832 | 480.0011 | 3 | 7 | 4.287339 | 3.260079 | 0.8086665 | 1.96e-10 | 3.412241 | 7.23e-10
2018-03-21 08:55 | 54070.18752 | 600.0003 | 3 | 7 | 4.315588 | 3.260051 | 0.9173169 | 1.96e-10 | 3.879571 | 7.23e-10
2018-03-21 08:57 | 54190.18832 | 720.0011 | 3 | 7 | 4.346339 | 3.260085 | 1.025994 | 1.96e-10 | 4.350231 | 7.23e-10
2018-03-21 08:59 | 54310.18752 | 840.0003 | 3 | 7 | 4.379114 | 3.259988 | 1.134653 | 1.96e-10 | 4.824263 | 7.23e-10
2018-03-21 09:01 | 54430.18912 | 960.0019 | 3 | 7 | 4.400247 | 3.1242 | 1.242407 | 1.96e-10 | 5.297696 | 7.23e-10
2018-03-21 09:03 | 54550.18752 | 1080.0003 | 3 | 7 | 4.400236 | 2.841718 | 1.341695 | 1.96e-10 | 5.734591 | 7.23e-10
2018-03-21 09:05 | 54670.18762 | 1200.0004 | 3 | 7 | 4.40025 | 2.602231 | 1.432313 | 1.96e-10 | 6.133329 | 7.23e-10
2018-03-21 09:07 | 54790.18842 | 1320.0012 | 3 | 7 | 4.4002 | 2.399331 | 1.515584 | 1.96e-10 | 6.49974 | 7.23e-10
2018-03-21 09:09 | 54910.18752 | 1440.0003 | 3 | 7 | 4.400208 | 2.225656 | 1.592585 | 1.96e-10 | 6.838561 | 7.23e-10
2018-03-21 09:11 | 55030.18832 | 1560.0011 | 3 | 7 | 4.400186 | 2.076804 | 1.664244 | 1.96e-10 | 7.153874 | 7.23e-10
2018-03-21 09:13 | 55150.18832 | 1680.0011 | 3 | 7 | 4.400198 | 1.94748 | 1.731265 | 1.96e-10 | 7.448778 | 7.23e-10
2018-03-21 09:15 | 55270.18912 | 1800.0019 | 3 | 7 | 4.400204 | 1.8325 | 1.794232 | 1.96e-10 | 7.725846 | 7.23e-10
2018-03-21 09:17 | 55390.18762 | 1920.0004 | 3 | 7 | 4.400226 | 1.728533 | 1.85354 | 1.96e-10 | 7.986814 | 7.23e-10
2018-03-21 09:19 | 55510.18832 | 2040.0011 | 3 | 7 | 4.400179 | 1.630824 | 1.909504 | 1.96e-10 | 8.233063 | 7.23e-10
2018-03-21 09:21 | 55630.18842 | 2160.0012 | 3 | 7 | 4.400171 | 1.541019 | 1.962347 | 1.96e-10 | 8.465582 | 7.23e-10
2018-03-21 09:23 | 55750.18842 | 2280.0012 | 3 | 7 | 4.400169 | 1.456944 | 2.012294 | 1.96e-10 | 8.685356 | 7.23e-10
2018-03-21 09:25 | 55870.18762 | 2400.0004 | 3 | 7 | 4.400207 | 1.377221 | 2.059511 | 1.96e-10 | 8.893123 | 7.23e-10
2018-03-21 09:27 | 55990.18752 | 2520.0003 | 3 | 7 | 4.40024 | 1.302132 | 2.104141 | 1.96e-10 | 9.089499 | 7.23e-10
2018-03-21 09:29 | 56110.18832 | 2640.0011 | 3 | 7 | 4.400208 | 1.229806 | 2.146313 | 1.96e-10 | 9.275064 | 7.23e-10
2018-03-21 09:31 | 56230.18752 | 2760.0003 | 3 | 7 | 4.400229 | 1.160994 | 2.186129 | 1.96e-10 | 9.450263 | 7.23e-10
2018-03-21 09:33 | 56350.18832 | 2880.0011 | 3 | 7 | 4.400152 | 1.094543 | 2.223699 | 1.96e-10 | 9.615577 | 7.23e-10
2018-03-21 09:35 | 56470.18752 | 3000.0003 | 3 | 7 | 4.400167 | 1.032275 | 2.259137 | 1.96e-10 | 9.77151 | 7.23e-10
2018-03-21 09:37 | 56590.18832 | 3120.0011 | 3 | 7 | 4.40019 | 0.973609 | 2.292544 | 1.96e-10 | 9.918504 | 7.23e-10
2018-03-21 09:39 | 56710.18762 | 3240.0004 | 3 | 7 | 4.400212 | 0.9182386 | 2.324058 | 1.96e-10 | 10.05717 | 7.23e-10
2018-03-21 09:41 | 56830.18822 | 3360.001 | 3 | 7 | 4.400183 | 0.8656216 | 2.353766 | 1.96e-10 | 10.18789 | 7.23e-10
2018-03-21 09:43 | 56950.18832 | 3480.0011 | 3 | 7 | 4.400117 | 0.8153772 | 2.381769 | 1.96e-10 | 10.31111 | 7.23e-10
2018-03-21 09:45 | 57070.18742 | 3600.0002 | 3 | 7 | 4.400105 | 0.768034 | 2.408148 | 1.96e-10 | 10.42718 | 7.23e-10
2018-03-21 09:47 | 57190.18742 | 3720.0002 | 3 | 7 | 4.400188 | 0.7241764 | 2.433006 | 1.96e-10 | 10.53656 | 7.23e-10
2018-03-21 09:49 | 57310.18742 | 3840.0002 | 3 | 7 | 4.400142 | 0.6814451 | 2.456418 | 1.96e-10 | 10.63957 | 7.23e-10
2018-03-21 09:50 | 57396.14402 | 3925.9568 | 3 | 7 | 4.400108 | 0.6519985 | 2.472341 | 1.96e-10 | 10.70964 | 7.23e-10
2018-03-21 09:52 | 57516.19 | 120.0009 | 4 | 7 | 4.291739 | 0 | 2.472341 | 1.96e-10 | 10.70964 | 7.23e-10
2018-03-21 09:54 | 57636.19 | 240.0009 | 4 | 7 | 4.280378 | 0 | 2.472341 | 1.96e-10 | 10.70964 | 7.23e-10
2018-03-21 09:55 | 57696.19 | 300.0016 | 4 | 7 | 4.277359 | 0 | 2.472341 | 1.96e-10 | 10.70964 | 7.23e-10
2018-03-21 09:57 | 57816.27 | 120.001 | 5 | 7 | 3.830248 | -3.260034 | 2.472341 | 0.1086626 | 10.70964 | 0.4223652
2018-03-21 09:59 | 57936.27 | 240.001 | 5 | 7 | 3.779354 | -3.260036 | 2.472341 | 0.2173214 | 10.70964 | 0.8356515
2018-03-21 10:01 | 58056.27 | 360.0002 | 5 | 7 | 3.73385 | -3.260077 | 2.472341 | 0.3259946 | 10.70964 | 1.243882
2018-03-21 10:03 | 58176.27 | 480.0002 | 5 | 7 | 3.689328 | -3.260057 | 2.472341 | 0.4346556 | 10.70964 | 1.647179
2018-03-21 10:05 | 58296.27 | 600.001 | 5 | 7 | 3.64574 | -3.260047 | 2.472341 | 0.5433238 | 10.70964 | 2.045709
2018-03-21 10:07 | 58416.27 | 720.001 | 5 | 7 | 3.605209 | -3.260153 | 2.472341 | 0.6519887 | 10.70964 | 2.439639
2018-03-21 10:09 | 58536.27 | 840.001 | 5 | 7 | 3.568409 | -3.25998 | 2.472341 | 0.760654 | 10.70964 | 2.829369
2018-03-21 10:11 | 58656.27 | 960.001 | 5 | 7 | 3.534508 | -3.260082 | 2.472341 | 0.8693206 | 10.70964 | 3.215264
2018-03-21 10:13 | 58776.27 | 1080.0002 | 5 | 7 | 3.503469 | -3.260118 | 2.472341 | 0.9779844 | 10.70964 | 3.597632
2018-03-21 10:15 | 58896.27 | 1200.0002 | 5 | 7 | 3.473822 | -3.260166 | 2.472341 | 1.086652 | 10.70964 | 3.97672
2018-03-21 10:17 | 59016.27 | 1320.0002 | 5 | 7 | 3.445974 | -3.260058 | 2.472341 | 1.195315 | 10.70964 | 4.352675
2018-03-21 10:19 | 59136.27 | 1440.001 | 5 | 7 | 3.419324 | -3.260111 | 2.472341 | 1.303977 | 10.70964 | 4.725659
2018-03-21 10:21 | 59256.27 | 1560.001 | 5 | 7 | 3.394244 | -3.260071 | 2.472341 | 1.412643 | 10.70964 | 5.095848
2018-03-21 10:23 | 59376.27 | 1680.001 | 5 | 7 | 3.369742 | -3.260057 | 2.472341 | 1.521313 | 10.70964 | 5.463367
2018-03-21 10:25 | 59496.27 | 1800.0002 | 5 | 7 | 3.345692 | -3.260064 | 2.472341 | 1.629973 | 10.70964 | 5.828224
2018-03-21 10:27 | 59616.27 | 1920.0002 | 5 | 7 | 3.320382 | -3.259783 | 2.472341 | 1.73864 | 10.70964 | 6.190424
2018-03-21 10:29 | 59736.27 | 2040.0002 | 5 | 7 | 3.293028 | -3.260121 | 2.472341 | 1.847306 | 10.70964 | 6.549774
2018-03-21 10:31 | 59856.27 | 2160.001 | 5 | 7 | 3.262457 | -3.260099 | 2.472341 | 1.955972 | 10.70964 | 6.905985
2018-03-21 10:33 | 59976.27 | 2280.001 | 5 | 7 | 3.22719 | -3.260139 | 2.472341 | 2.06463 | 10.70964 | 7.258611
2018-03-21 10:35 | 60096.27 | 2400.001 | 5 | 7 | 3.185538 | -3.25981 | 2.472341 | 2.173291 | 10.70964 | 7.607096
2018-03-21 10:37 | 60216.27 | 2520.0002 | 5 | 7 | 3.134184 | -3.260108 | 2.472341 | 2.281947 | 10.70964 | 7.950544
2018-03-21 10:39 | 60336.27 | 2640.0011 | 5 | 7 | 3.067567 | -3.260012 | 2.472341 | 2.390616 | 10.70964 | 8.287687
2018-03-21 10:41 | 60425.89 | 2729.6225 | 5 | 7 | 2.999998 | -3.260185 | 2.472341 | 2.471778 | 10.70964 | 8.534056
2018-03-21 10:43 | 60545.94 | 120.0008 | 6 | 7 | 3.649282 | 0 | 2.472341 | 2.471778 | 10.70964 | 8.534056
2018-03-21 10:45 | 60665.94 | 239.9999 | 6 | 7 | 3.682926 | 0 | 2.472341 | 2.471778 | 10.70964 | 8.534056
2018-03-21 10:46 | 60725.94 | 300.003 | 6 | 7 | 3.689517 | 0 | 2.472341 | 2.471778 | 10.70964 | 8.534056
2018-03-21 10:46 | 60725.94662 | 0.0026 | 7 | 8 | 3.689616 | 0 | 0 | 0 | 0 | 0
2018-03-21 10:48 | 60846.02624 | 120.0002 | 2 | 8 | 4.200292 | 3.922761 | 0.146359 | 0 | 0.6127516 | 0
2018-03-21 10:50 | 60966.02694 | 240.0009 | 2 | 8 | 4.200264 | 3.500531 | 0.2694987 | 0 | 1.129971 | 0
2018-03-21 10:52 | 61073.93154 | 347.9055 | 2 | 8 | 4.200208 | 3.259997 | 0.3705832 | 0 | 1.554549 | 0
2018-03-21 10:54 | 61193.94 | 120.0001 | 3 | 8 | 4.220007 | 3.260079 | 0.4788813 | 0 | 2.010433 | 0
2018-03-21 10:56 | 61313.94 | 240.0001 | 3 | 8 | 4.240383 | 3.2601 | 0.5875413 | 0 | 2.470077 | 0
2018-03-21 10:58 | 61433.94 | 360.0001 | 3 | 8 | 4.263082 | 3.260112 | 0.6962045 | 0 | 2.932057 | 0
2018-03-21 11:00 | 61553.94 | 480.0002 | 3 | 8 | 4.288704 | 3.26015 | 0.8048695 | 0 | 3.396673 | 0
2018-03-21 11:02 | 61673.94 | 600.0002 | 3 | 8 | 4.31728 | 3.260114 | 0.913543 | 0 | 3.86427 | 0
2018-03-21 11:04 | 61793.95 | 720.001 | 3 | 8 | 4.348187 | 3.260133 | 1.022202 | 0 | 4.335039 | 0
2018-03-21 11:06 | 61913.95 | 840.001 | 3 | 8 | 4.380858 | 3.260154 | 1.130881 | 0 | 4.809357 | 0
2018-03-21 11:08 | 62033.95 | 960.001 | 3 | 8 | 4.400261 | 3.113736 | 1.238429 | 0 | 5.281992 | 0
2018-03-21 11:10 | 62153.95 | 1080.0012 | 3 | 8 | 4.400225 | 2.839749 | 1.337527 | 0 | 5.718046 | 0
2018-03-21 11:12 | 62273.94 | 1200.0002 | 3 | 8 | 4.400216 | 2.604541 | 1.428162 | 0 | 6.116864 | 0
2018-03-21 11:14 | 62393.94 | 1320.0003 | 3 | 8 | 4.400209 | 2.405185 | 1.511559 | 0 | 6.483829 | 0
2018-03-21 11:16 | 62513.94 | 1440.0003 | 3 | 8 | 4.400243 | 2.238643 | 1.588867 | 0 | 6.823997 | 0
2018-03-21 11:18 | 62633.94 | 1560.0002 | 3 | 8 | 4.400163 | 2.093476 | 1.660981 | 0 | 7.141314 | 0
2018-03-21 11:20 | 62753.94 | 1680.0002 | 3 | 8 | 4.400189 | 1.965581 | 1.728588 | 0 | 7.438796 | 0
2018-03-21 11:22 | 62873.95 | 1800.001 | 3 | 8 | 4.400158 | 1.850981 | 1.79217 | 0 | 7.718572 | 0
2018-03-21 11:24 | 62993.95 | 1920.0011 | 3 | 8 | 4.400207 | 1.746367 | 1.852105 | 0 | 7.982296 | 0
2018-03-21 11:26 | 63113.94 | 2040.0002 | 3 | 8 | 4.400179 | 1.646975 | 1.908631 | 0 | 8.23102 | 0
2018-03-21 11:28 | 63233.94 | 2160.0003 | 3 | 8 | 4.400204 | 1.55501 | 1.961988 | 0 | 8.4658 | 0
2018-03-21 11:30 | 63353.95 | 2280.0019 | 3 | 8 | 4.400198 | 1.467113 | 2.01233 | 0 | 8.687315 | 0
2018-03-21 11:32 | 63473.95 | 2400.0018 | 3 | 8 | 4.400184 | 1.38378 | 2.059825 | 0 | 8.896303 | 0
2018-03-21 11:34 | 63593.95 | 2520.001 | 3 | 8 | 4.400171 | 1.304561 | 2.104606 | 0 | 9.093347 | 0
2018-03-21 11:36 | 63713.95 | 2640.001 | 3 | 8 | 4.400144 | 1.230452 | 2.146845 | 0 | 9.279202 | 0
2018-03-21 11:38 | 63833.95 | 2760.0011 | 3 | 8 | 4.400166 | 1.161098 | 2.186688 | 0 | 9.454518 | 0
2018-03-21 11:40 | 63953.94 | 2880.0002 | 3 | 8 | 4.400136 | 1.095884 | 2.22429 | 0 | 9.619975 | 0
2018-03-21 11:42 | 64073.94 | 3000.0003 | 3 | 8 | 4.400107 | 1.034052 | 2.259799 | 0 | 9.77622 | 0
2018-03-21 11:44 | 64193.95 | 3120.001 | 3 | 8 | 4.400114 | 0.9761219 | 2.293308 | 0 | 9.923666 | 0
2018-03-21 11:46 | 64313.95 | 3240.001 | 3 | 8 | 4.400189 | 0.9210634 | 2.324919 | 0 | 10.06275 | 0
2018-03-21 11:48 | 64433.95 | 3360.0009 | 3 | 8 | 4.400116 | 0.8679028 | 2.354721 | 0 | 10.19389 | 0
2018-03-21 11:50 | 64553.95 | 3480.0009 | 3 | 8 | 4.400192 | 0.8180981 | 2.382809 | 0 | 10.31748 | 0
2018-03-21 11:52 | 64673.95 | 3600.001 | 3 | 8 | 4.400144 | 0.7709198 | 2.409277 | 0 | 10.43395 | 0
2018-03-21 11:54 | 64793.95 | 3720.0009 | 3 | 8 | 4.400138 | 0.7263126 | 2.434225 | 0 | 10.54372 | 0
2018-03-21 11:56 | 64913.95 | 3840.0009 | 3 | 8 | 4.400168 | 0.6838951 | 2.457716 | 0 | 10.64708 | 0
2018-03-21 11:57 | 65006.5 | 3932.5584 | 3 | 8 | 4.400146 | 0.6519909 | 2.474881 | 0 | 10.72261 | 0
2018-03-21 11:59 | 65126.55 | 120.0001 | 4 | 8 | 4.292413 | 0 | 2.474881 | 0 | 10.72261 | 0
2018-03-21 12:01 | 65246.55 | 240.0009 | 4 | 8 | 4.281166 | 0 | 2.474881 | 0 | 10.72261 | 0
2018-03-21 12:02 | 65306.55 | 300.0016 | 4 | 8 | 4.278164 | 0 | 2.474881 | 0 | 10.72261 | 0
2018-03-21 12:04 | 65426.63 | 120.001 | 5 | 8 | 3.833369 | -3.260099 | 2.474881 | 0.1086554 | 10.72261 | 0.4226311
2018-03-21 12:06 | 65546.63 | 240.0002 | 5 | 8 | 3.782024 | -3.260069 | 2.474881 | 0.2173184 | 10.72261 | 0.8362575
2018-03-21 12:08 | 65666.63 | 360.001 | 5 | 8 | 3.735795 | -3.260071 | 2.474881 | 0.3259849 | 10.72261 | 1.244717
2018-03-21 12:10 | 65786.63 | 480.0002 | 5 | 8 | 3.690533 | -3.260153 | 2.474881 | 0.4346406 | 10.72261 | 1.648164
2018-03-21 12:12 | 65906.63 | 600.0002 | 5 | 8 | 3.646701 | -3.260087 | 2.474881 | 0.5433118 | 10.72261 | 2.046818
2018-03-21 12:14 | 66026.63 | 720.0002 | 5 | 8 | 3.605746 | -3.26008 | 2.474881 | 0.6519757 | 10.72261 | 2.440826
2018-03-21 12:16 | 66146.63 | 840.001 | 5 | 8 | 3.568265 | -3.260157 | 2.474881 | 0.7606434 | 10.72261 | 2.830583
2018-03-21 12:18 | 66266.63 | 960.001 | 5 | 8 | 3.534345 | -3.26006 | 2.474881 | 0.8693153 | 10.72261 | 3.216494
2018-03-21 12:20 | 66386.63 | 1080.001 | 5 | 8 | 3.502613 | -3.260049 | 2.474881 | 0.9779747 | 10.72261 | 3.598786
2018-03-21 12:22 | 66506.63 | 1200.001 | 5 | 8 | 3.473034 | -3.260077 | 2.474881 | 1.086645 | 10.72261 | 3.977787
2018-03-21 12:24 | 66626.63 | 1320.001 | 5 | 8 | 3.445586 | -3.260032 | 2.474881 | 1.195302 | 10.72261 | 4.353652
2018-03-21 12:26 | 66746.63 | 1440.0002 | 5 | 8 | 3.419976 | -3.260091 | 2.474881 | 1.303965 | 10.72261 | 4.726652
2018-03-21 12:28 | 66866.63 | 1560.0002 | 5 | 8 | 3.395819 | -3.260084 | 2.474881 | 1.412635 | 10.72261 | 5.096972
2018-03-21 12:30 | 66986.63 | 1680.001 | 5 | 8 | 3.372637 | -3.260115 | 2.474881 | 1.521301 | 10.72261 | 5.464722
2018-03-21 12:32 | 67106.63 | 1800.001 | 5 | 8 | 3.349306 | -3.260111 | 2.474881 | 1.629965 | 10.72261 | 5.829943
2018-03-21 12:34 | 67226.63 | 1920.001 | 5 | 8 | 3.324936 | -3.260111 | 2.474881 | 1.738634 | 10.72261 | 6.192595
2018-03-21 12:36 | 67346.63 | 2040.0002 | 5 | 8 | 3.298615 | -3.260155 | 2.474881 | 1.847295 | 10.72261 | 6.552476
2018-03-21 12:38 | 67466.63 | 2160.0002 | 5 | 8 | 3.268836 | -3.260133 | 2.474881 | 1.955954 | 10.72261 | 6.909317
2018-03-21 12:40 | 67586.63 | 2280.001 | 5 | 8 | 3.234768 | -3.260195 | 2.474881 | 2.064617 | 10.72261 | 7.262718
2018-03-21 12:42 | 67706.63 | 2400.001 | 5 | 8 | 3.193696 | -3.260136 | 2.474881 | 2.173277 | 10.72261 | 7.612069
2018-03-21 12:44 | 67826.63 | 2520.001 | 5 | 8 | 3.142186 | -3.260104 | 2.474881 | 2.281933 | 10.72261 | 7.956398
2018-03-21 12:46 | 67946.63 | 2640.0003 | 5 | 8 | 3.075271 | -3.260129 | 2.474881 | 2.390608 | 10.72261 | 8.294425
2018-03-21 12:48 | 68045.58 | 2738.9521 | 5 | 8 | 3 | -3.2602 | 2.474881 | 2.480208 | 10.72261 | 8.566769
2018-03-21 12:50 | 68165.62 | 120.0001 | 6 | 8 | 3.647361 | 0 | 2.474881 | 2.480224 | 10.72261 | 8.566816
2018-03-21 12:52 | 68285.62 | 240.0002 | 6 | 8 | 3.681328 | 0 | 2.474881 | 2.480224 | 10.72261 | 8.566816
2018-03-21 12:53 | 68345.62 | 300.0016 | 6 | 8 | 3.688122 | 0 | 2.474881 | 2.480224 | 10.72261 | 8.566816
2018-03-21 12:53 | 68345.64 | 0.0027 | 7 | 9 | 3.688206 | 0 | 0 | 0 | 0 | 0
2018-03-21 12:55 | 68465.71324 | 120.0009 | 2 | 9 | 4.200277 | 3.931489 | 0.1464633 | 0 | 0.6131765 | 0
2018-03-21 12:57 | 68585.71334 | 240.001 | 2 | 9 | 4.200208 | 3.512908 | 0.2699642 | 0 | 1.131913 | 0
2018-03-21 12:59 | 68699.15554 | 353.4432 | 2 | 9 | 4.200219 | 3.259994 | 0.376455 | 0 | 1.5792 | 0
2018-03-21 13:01 | 68819.17 | 120.0001 | 3 | 9 | 4.220139 | 3.260058 | 0.4847389 | 0 | 2.035027 | 0
2018-03-21 13:03 | 68939.18 | 240.0025 | 3 | 9 | 4.240911 | 3.2601 | 0.5933982 | 0 | 2.494707 | 0
2018-03-21 13:05 | 69059.17 | 360.0011 | 3 | 9 | 4.263697 | 3.260165 | 0.7020742 | 0 | 2.956804 | 0
2018-03-21 13:07 | 69179.17 | 480.0009 | 3 | 9 | 4.289366 | 3.260104 | 0.8107411 | 0 | 3.421491 | 0
2018-03-21 13:09 | 69299.17 | 600.001 | 3 | 9 | 4.317801 | 3.260074 | 0.9193932 | 0 | 3.889061 | 0
2018-03-21 13:11 | 69419.17 | 720.0001 | 3 | 9 | 4.34851 | 3.260127 | 1.028052 | 0 | 4.359872 | 0
2018-03-21 13:13 | 69539.17 | 840.001 | 3 | 9 | 4.381317 | 3.260108 | 1.136728 | 0 | 4.834215 | 0
2018-03-21 13:15 | 69659.17 | 960.0002 | 3 | 9 | 4.40026 | 3.106091 | 1.244188 | 0 | 5.306493 | 0
2018-03-21 13:17 | 69779.17 | 1080.0002 | 3 | 9 | 4.400233 | 2.832965 | 1.343062 | 0 | 5.741563 | 0
2018-03-21 13:19 | 69899.17 | 1200.002 | 3 | 9 | 4.400199 | 2.599635 | 1.433492 | 0 | 6.139475 | 0
2018-03-21 13:21 | 70019.17 | 1320.0002 | 3 | 9 | 4.400232 | 2.400228 | 1.516725 | 0 | 6.505719 | 0
2018-03-21 13:23 | 70139.17 | 1440.0002 | 3 | 9 | 4.400211 | 2.227239 | 1.593775 | 0 | 6.844752 | 0
2018-03-21 13:25 | 70259.17 | 1560.001 | 3 | 9 | 4.400255 | 2.080028 | 1.6655 | 0 | 7.160358 | 0
2018-03-21 13:27 | 70379.17 | 1680.0002 | 3 | 9 | 4.40022 | 1.949018 | 1.732574 | 0 | 7.455498 | 0
2018-03-21 13:29 | 70499.17 | 1800.0002 | 3 | 9 | 4.400142 | 1.831532 | 1.795564 | 0 | 7.732664 | 0
2018-03-21 13:31 | 70619.17 | 1920.0003 | 3 | 9 | 4.400175 | 1.727175 | 1.854852 | 0 | 7.993545 | 0
2018-03-21 13:33 | 70739.17 | 2040.001 | 3 | 9 | 4.400214 | 1.631137 | 1.910787 | 0 | 8.239668 | 0
2018-03-21 13:35 | 70859.17 | 2160.0018 | 3 | 9 | 4.400232 | 1.543025 | 1.963649 | 0 | 8.472271 | 0
2018-03-21 13:37 | 70979.17 | 2280.001 | 3 | 9 | 4.400221 | 1.458915 | 2.013649 | 0 | 8.692281 | 0
2018-03-21 13:39 | 71099.17 | 2400.0019 | 3 | 9 | 4.400162 | 1.380016 | 2.060936 | 0 | 8.900352 | 0
2018-03-21 13:41 | 71219.17 | 2520.0019 | 3 | 9 | 4.400125 | 1.304593 | 2.105669 | 0 | 9.097182 | 0
2018-03-21 13:43 | 71339.17 | 2640.0002 | 3 | 9 | 4.400194 | 1.235633 | 2.147989 | 0 | 9.283397 | 0
2018-03-21 13:45 | 71459.17 | 2760.0003 | 3 | 9 | 4.400129 | 1.16943 | 2.188053 | 0 | 9.459686 | 0
2018-03-21 13:47 | 71579.17 | 2880.001 | 3 | 9 | 4.40013 | 1.106651 | 2.225992 | 0 | 9.626623 | 0
2018-03-21 13:49 | 71699.17 | 3000.0018 | 3 | 9 | 4.400147 | 1.046484 | 2.261874 | 0 | 9.784512 | 0
2018-03-21 13:51 | 71819.17 | 3120.0001 | 3 | 9 | 4.400154 | 0.9883308 | 2.295784 | 0 | 9.93372 | 0
2018-03-21 13:53 | 71939.17 | 3240.0002 | 3 | 9 | 4.400106 | 0.9317551 | 2.327788 | 0 | 10.07454 | 0
2018-03-21 13:55 | 72059.17 | 3360.0009 | 3 | 9 | 4.400173 | 0.8783274 | 2.357945 | 0 | 10.20724 | 0
2018-03-21 13:57 | 72179.17 | 3480.0001 | 3 | 9 | 4.4002 | 0.8268347 | 2.386342 | 0 | 10.33219 | 0
2018-03-21 13:59 | 72299.17 | 3600.0009 | 3 | 9 | 4.40013 | 0.7774162 | 2.41306 | 0 | 10.44975 | 0
2018-03-21 14:01 | 72419.17 | 3720.0001 | 3 | 9 | 4.400175 | 0.730854 | 2.438183 | 0 | 10.56029 | 0
2018-03-21 14:03 | 72539.17 | 3840.0009 | 3 | 9 | 4.400157 | 0.6864347 | 2.461781 | 0 | 10.66413 | 0
2018-03-21 14:04 | 72638.01 | 3938.8351 | 3 | 9 | 4.400149 | 0.6519918 | 2.480139 | 0 | 10.74491 | 0
2018-03-21 14:06 | 72758.05 | 120.0002 | 4 | 9 | 4.29232 | 0 | 2.480139 | 0 | 10.74491 | 0
2018-03-21 14:08 | 72878.05 | 240.0002 | 4 | 9 | 4.281054 | 0 | 2.480139 | 0 | 10.74491 | 0
2018-03-21 14:09 | 72938.05 | 300.0024 | 4 | 9 | 4.278037 | 0 | 2.480139 | 0 | 10.74491 | 0
2018-03-21 14:11 | 73058.12726 | 120.0001 | 5 | 9 | 3.833077 | -3.260082 | 2.480139 | 0.1086561 | 10.74491 | 0.4225958
2018-03-21 14:13 | 73178.12806 | 240.0009 | 5 | 9 | 3.782165 | -3.260067 | 2.480139 | 0.2173192 | 10.74491 | 0.8362135
2018-03-21 14:15 | 73298.12726 | 360.0001 | 5 | 9 | 3.736504 | -3.26004 | 2.480139 | 0.3259846 | 10.74491 | 1.244711
2018-03-21 14:17 | 73418.12806 | 480.0009 | 5 | 9 | 3.691364 | -3.260109 | 2.480139 | 0.43465 | 10.74491 | 1.648282
2018-03-21 14:19 | 73538.12806 | 600.0009 | 5 | 9 | 3.647001 | -3.260091 | 2.480139 | 0.5433184 | 10.74491 | 2.046986
2018-03-21 14:21 | 73658.12806 | 720.0009 | 5 | 9 | 3.605579 | -3.260015 | 2.480139 | 0.6519767 | 10.74491 | 2.440976
2018-03-21 14:23 | 73778.12806 | 840.0009 | 5 | 9 | 3.568203 | -3.260094 | 2.480139 | 0.7606452 | 10.74491 | 2.830718
2018-03-21 14:25 | 73898.12806 | 960.0009 | 5 | 9 | 3.53423 | -3.260109 | 2.480139 | 0.8693151 | 10.74491 | 3.216599
2018-03-21 14:27 | 74018.12806 | 1080.0009 | 5 | 9 | 3.502784 | -3.260089 | 2.480139 | 0.9779707 | 10.74491 | 3.598881
2018-03-21 14:29 | 74138.12726 | 1200.0001 | 5 | 9 | 3.473728 | -3.260115 | 2.480139 | 1.086635 | 10.74491 | 3.977917
2018-03-21 14:31 | 74258.12726 | 1320.0001 | 5 | 9 | 3.446119 | -3.260049 | 2.480139 | 1.195303 | 10.74491 | 4.35388
2018-03-21 14:33 | 74378.12806 | 1440.0009 | 5 | 9 | 3.420089 | -3.260093 | 2.480139 | 1.303975 | 10.74491 | 4.726958
2018-03-21 14:35 | 74498.12726 | 1560.0001 | 5 | 9 | 3.395188 | -3.260116 | 2.480139 | 1.41263 | 10.74491 | 5.097205
2018-03-21 14:37 | 74618.12806 | 1680.0009 | 5 | 9 | 3.371314 | -3.260143 | 2.480139 | 1.521306 | 10.74491 | 5.46488
2018-03-21 14:39 | 74738.12726 | 1800.0001 | 5 | 9 | 3.346868 | -3.260115 | 2.480139 | 1.629967 | 10.74491 | 5.829886
2018-03-21 14:41 | 74858.12896 | 1920.0018 | 5 | 9 | 3.321302 | -3.259906 | 2.480139 | 1.738638 | 10.74491 | 6.192217
2018-03-21 14:43 | 74978.12726 | 2040.0001 | 5 | 9 | 3.293668 | -3.260074 | 2.480139 | 1.847295 | 10.74491 | 6.55162
2018-03-21 14:45 | 75098.12726 | 2160.0001 | 5 | 9 | 3.262502 | -3.260091 | 2.480139 | 1.955958 | 10.74491 | 6.907859
2018-03-21 14:47 | 75218.12726 | 2280.0001 | 5 | 9 | 3.226763 | -3.260077 | 2.480139 | 2.064617 | 10.74491 | 7.260462
2018-03-21 14:49 | 75338.12806 | 2400.0009 | 5 | 9 | 3.185285 | -3.260168 | 2.480139 | 2.173278 | 10.74491 | 7.608897
2018-03-21 14:51 | 75458.12816 | 2520.001 | 5 | 9 | 3.1343 | -3.260091 | 2.480139 | 2.281956 | 10.74491 | 7.952408
2018-03-21 14:53 | 75578.12806 | 2640.0009 | 5 | 9 | 3.066919 | -3.260099 | 2.480139 | 2.390616 | 10.74491 | 8.289507
2018-03-21 14:55 | 75667.91826 | 2729.7911 | 5 | 9 | 2.999999 | -3.259769 | 2.480139 | 2.47192 | 10.74491 | 8.536265
2018-03-21 14:57 | 75787.96 | 120.0007 | 6 | 9 | 3.648854 | 0 | 2.480139 | 2.471936 | 10.74491 | 8.536313
2018-03-21 14:59 | 75907.96 | 240.0007 | 6 | 9 | 3.682814 | 0 | 2.480139 | 2.471936 | 10.74491 | 8.536313
2018-03-21 15:00 | 75967.97 | 300.0029 | 6 | 9 | 3.689473 | 0 | 2.480139 | 2.471936 | 10.74491 | 8.536313
2018-03-21 15:00 | 75967.97 | 0.0027 | 7 | 10 | 3.689549 | 0 | 0 | 0 | 0 | 0
2018-03-21 15:02 | 76088.05 | 120.0009 | 2 | 10 | 4.200284 | 3.925452 | 0.1463209 | 0 | 0.6126125 | 0
2018-03-21 15:04 | 76208.05 | 240.0009 | 2 | 10 | 4.200263 | 3.512609 | 0.2697244 | 0 | 1.13094 | 0
2018-03-21 15:06 | 76323.97 | 355.9199 | 2 | 10 | 4.200233 | 3.25999 | 0.3784945 | 0 | 1.5878 | 0
2018-03-21 15:08 | 76443.99 | 120.0002 | 3 | 10 | 4.219325 | 3.260106 | 0.4867869 | 0 | 2.043628 | 0
2018-03-21 15:10 | 76563.99 | 240.0011 | 3 | 10 | 4.239567 | 3.260137 | 0.5954596 | 0 | 2.503238 | 0
2018-03-21 15:12 | 76683.99 | 360.0009 | 3 | 10 | 4.262672 | 3.26007 | 0.7041309 | 0 | 2.965188 | 0
2018-03-21 15:14 | 76803.99 | 480.001 | 3 | 10 | 4.289312 | 3.260119 | 0.8127972 | 0 | 3.429818 | 0
2018-03-21 15:16 | 76923.99 | 600.001 | 3 | 10 | 4.318495 | 3.260072 | 0.9214607 | 0 | 3.897476 | 0
2018-03-21 15:18 | 77043.99 | 720.0002 | 3 | 10 | 4.349701 | 3.260083 | 1.030129 | 0 | 4.368441 | 0
2018-03-21 15:20 | 77163.99 | 840.0002 | 3 | 10 | 4.382788 | 3.260064 | 1.138792 | 0 | 4.842874 | 0
2018-03-21 15:22 | 77283.99 | 960.0003 | 3 | 10 | 4.400248 | 3.093703 | 1.246015 | 0 | 5.314192 | 0
2018-03-21 15:24 | 77403.99 | 1080.0003 | 3 | 10 | 4.400247 | 2.820657 | 1.344449 | 0 | 5.747327 | 0
2018-03-21 15:26 | 77523.99 | 1200.0018 | 3 | 10 | 4.400188 | 2.590863 | 1.434562 | 0 | 6.143843 | 0
2018-03-21 15:28 | 77643.99 | 1320.0019 | 3 | 10 | 4.400239 | 2.394586 | 1.517568 | 0 | 6.509088 | 0
2018-03-21 15:30 | 77763.99 | 1440.0011 | 3 | 10 | 4.400166 | 2.224519 | 1.59448 | 0 | 6.847518 | 0
2018-03-21 15:32 | 77883.99 | 1560.0003 | 3 | 10 | 4.40017 | 2.076413 | 1.666117 | 0 | 7.162734 | 0
2018-03-21 15:34 | 78003.99 | 1680.0002 | 3 | 10 | 4.400142 | 1.945354 | 1.733108 | 0 | 7.457508 | 0
2018-03-21 15:36 | 78123.99 | 1800.0003 | 3 | 10 | 4.400163 | 1.828671 | 1.795983 | 0 | 7.734172 | 0
2018-03-21 15:38 | 78243.99 | 1920.0019 | 3 | 10 | 4.400194 | 1.722264 | 1.855134 | 0 | 7.994448 | 0
2018-03-21 15:40 | 78363.99 | 2040.0018 | 3 | 10 | 4.400166 | 1.62533 | 1.910897 | 0 | 8.239814 | 0
2018-03-21 15:42 | 78483.99 | 2160.0002 | 3 | 10 | 4.40019 | 1.535586 | 1.963554 | 0 | 8.471515 | 0
2018-03-21 15:44 | 78603.99 | 2280.0011 | 3 | 10 | 4.400175 | 1.452148 | 2.013336 | 0 | 8.690563 | 0
2018-03-21 15:46 | 78723.99 | 2400.001 | 3 | 10 | 4.400191 | 1.372787 | 2.0604 | 0 | 8.897652 | 0
2018-03-21 15:48 | 78843.99 | 2520.0002 | 3 | 10 | 4.400214 | 1.298048 | 2.104886 | 0 | 9.093397 | 0
2018-03-21 15:50 | 78963.99 | 2640.001 | 3 | 10 | 4.400161 | 1.226817 | 2.14695 | 0 | 9.278489 | 0
2018-03-21 15:52 | 79083.99 | 2760.0019 | 3 | 10 | 4.400155 | 1.159321 | 2.186713 | 0 | 9.45345 | 0
2018-03-21 15:54 | 79203.99 | 2880.001 | 3 | 10 | 4.400158 | 1.095332 | 2.224283 | 0 | 9.618767 | 0
2018-03-21 15:56 | 79323.99 | 3000.0009 | 3 | 10 | 4.400162 | 1.033144 | 2.259742 | 0 | 9.774791 | 0
2018-03-21 15:58 | 79443.99 | 3120.0002 | 3 | 10 | 4.400188 | 0.9738846 | 2.293174 | 0 | 9.921896 | 0
2018-03-21 16:00 | 79563.99 | 3240.0001 | 3 | 10 | 4.400129 | 0.9167986 | 2.32467 | 0 | 10.06048 | 0
2018-03-21 16:02 | 79683.99 | 3360.0001 | 3 | 10 | 4.40014 | 0.8638897 | 2.354342 | 0 | 10.19104 | 0
2018-03-21 16:04 | 79803.99 | 3480.0001 | 3 | 10 | 4.400141 | 0.8141651 | 2.3823 | 0 | 10.31406 | 0
2018-03-21 16:06 | 79923.99 | 3600.0001 | 3 | 10 | 4.400139 | 0.7666101 | 2.408638 | 0 | 10.42996 | 0
2018-03-21 16:08 | 80043.99 | 3720.0009 | 3 | 10 | 4.400177 | 0.7219238 | 2.433436 | 0 | 10.53907 | 0
2018-03-21 16:10 | 80163.99 | 3840.0001 | 3 | 10 | 4.400212 | 0.6802788 | 2.456784 | 0 | 10.6418 | 0
2018-03-21 16:11 | 80250.08 | 3926.0887 | 3 | 10 | 4.400055 | 0.6519976 | 2.472708 | 0 | 10.71187 | 0
2018-03-21 16:13 | 80370.12 | 120.0009 | 4 | 10 | 4.292391 | 0 | 2.472708 | 0 | 10.71187 | 0
2018-03-21 16:15 | 80490.12 | 240.0001 | 4 | 10 | 4.281123 | 0 | 2.472708 | 0 | 10.71187 | 0
2018-03-21 16:16 | 80550.12 | 300.0023 | 4 | 10 | 4.278109 | 0 | 2.472708 | 0 | 10.71187 | 0
2018-03-21 16:18 | 80670.2 | 120.001 | 5 | 10 | 3.837631 | -3.260064 | 2.472708 | 0.108663 | 10.71187 | 0.4230155
2018-03-21 16:20 | 80790.2 | 240.001 | 5 | 10 | 3.78718 | -3.260129 | 2.472708 | 0.2173259 | 10.71187 | 0.8371654
2018-03-21 16:22 | 80910.2 | 360.001 | 5 | 10 | 3.741606 | -3.260064 | 2.472708 | 0.3259866 | 10.71187 | 1.246193
2018-03-21 16:24 | 81030.2 | 480.001 | 5 | 10 | 3.696789 | -3.260087 | 2.472708 | 0.4346534 | 10.71187 | 1.650341
2018-03-21 16:26 | 81150.2 | 600.001 | 5 | 10 | 3.652831 | -3.260096 | 2.472708 | 0.5433196 | 10.71187 | 2.049659
2018-03-21 16:28 | 81270.2 | 720.001 | 5 | 10 | 3.611363 | -3.260144 | 2.472708 | 0.6519857 | 10.71187 | 2.444322
2018-03-21 16:30 | 81390.2 | 840.001 | 5 | 10 | 3.573239 | -3.26 | 2.472708 | 0.7606522 | 10.71187 | 2.834649
2018-03-21 16:32 | 81510.2 | 960.001 | 5 | 10 | 3.538275 | -3.260113 | 2.472708 | 0.8693122 | 10.71187 | 3.220982
2018-03-21 16:34 | 81630.2 | 1080.0002 | 5 | 10 | 3.506158 | -3.260045 | 2.472708 | 0.9779763 | 10.71187 | 3.603694
2018-03-21 16:36 | 81750.2 | 1200.0002 | 5 | 10 | 3.476357 | -3.260099 | 2.472708 | 1.086643 | 10.71187 | 3.983056
2018-03-21 16:38 | 81870.2 | 1320.001 | 5 | 10 | 3.448443 | -3.26002 | 2.472708 | 1.195314 | 10.71187 | 4.359305
2018-03-21 16:40 | 81990.2 | 1440.001 | 5 | 10 | 3.422423 | -3.260009 | 2.472708 | 1.303978 | 10.71187 | 4.732592
2018-03-21 16:42 | 82110.2 | 1560.001 | 5 | 10 | 3.397759 | -3.260049 | 2.472708 | 1.412642 | 10.71187 | 5.103134
2018-03-21 16:44 | 82230.2 | 1680.001 | 5 | 10 | 3.373887 | -3.26 | 2.472708 | 1.521306 | 10.71187 | 5.471048
2018-03-21 16:46 | 82350.2 | 1800.0002 | 5 | 10 | 3.350177 | -3.260049 | 2.472708 | 1.629969 | 10.71187 | 5.836377
2018-03-21 16:48 | 82470.2 | 1920.0002 | 5 | 10 | 3.325103 | -3.260064 | 2.472708 | 1.738626 | 10.71187 | 6.199051
2018-03-21 16:50 | 82590.2 | 2040.0002 | 5 | 10 | 3.297835 | -3.260057 | 2.472708 | 1.847292 | 10.71187 | 6.558923
2018-03-21 16:52 | 82710.2 | 2160.001 | 5 | 10 | 3.267219 | -3.26003 | 2.472708 | 1.955943 | 10.71187 | 6.915614
2018-03-21 16:54 | 82830.2 | 2280.0002 | 5 | 10 | 3.232227 | -3.260089 | 2.472708 | 2.064602 | 10.71187 | 7.268766
2018-03-21 16:56 | 82950.2 | 2400.001 | 5 | 10 | 3.190394 | -3.260074 | 2.472708 | 2.17328 | 10.71187 | 7.617836
2018-03-21 16:58 | 83070.2 | 2520.0002 | 5 | 10 | 3.13902 | -3.260136 | 2.472708 | 2.281939 | 10.71187 | 7.96182
2018-03-21 17:00 | 83190.2 | 2640.0002 | 5 | 10 | 3.073149 | -3.260129 | 2.472708 | 2.390607 | 10.71187 | 8.299522
2018-03-21 17:02 | 83287.72 | 2737.5201 | 5 | 10 | 2.999998 | -3.260109 | 2.472708 | 2.478925 | 10.71187 | 8.567874
2018-03-21 17:04 | 83407.77 | 120.001 | 6 | 10 | 3.64687 | 0 | 2.472708 | 2.478925 | 10.71187 | 8.567874
2018-03-21 17:06 | 83527.77 | 240.0001 | 6 | 10 | 3.681139 | 0 | 2.472708 | 2.478925 | 10.71187 | 8.567874
2018-03-21 17:07 | 83587.77 | 300.0015 | 6 | 10 | 3.687986 | 0 | 2.472708 | 2.478925 | 10.71187 | 8.567874
2018-03-21 17:07 | 83587.78 | 0.0027 | 7 | 11 | 3.687975 | 0 | 0 | 0 | 0 | 0
2018-03-21 17:09 | 83707.85084 | 120.0009 | 2 | 11 | 4.200267 | 3.926686 | 0.1463735 | 0 | 0.6128116 | 0
2018-03-21 17:11 | 83827.85014 | 240.0002 | 2 | 11 | 4.200289 | 3.509622 | 0.2697536 | 0 | 1.131041 | 0
2018-03-21 17:13 | 83937.14274 | 349.2928 | 2 | 11 | 4.200221 | 3.25999 | 0.372302 | 0 | 1.561768 | 0
2018-03-21 17:15 | 84057.15692 | 120.0001 | 3 | 11 | 4.220546 | 3.260095 | 0.4805804 | 0 | 2.017601 | 0
2018-03-21 17:17 | 84177.15702 | 240.0002 | 3 | 11 | 4.241509 | 3.260068 | 0.5892444 | 0 | 2.47735 | 0
2018-03-21 17:19 | 84297.15692 | 360.0001 | 3 | 11 | 4.264618 | 3.260064 | 0.697902 | 0 | 2.939449 | 0
2018-03-21 17:21 | 84417.15702 | 480.0002 | 3 | 11 | 4.29048 | 3.260083 | 0.8065849 | 0 | 3.404312 | 0
2018-03-21 17:23 | 84537.15702 | 600.0002 | 3 | 11 | 4.31887 | 3.260076 | 0.9152345 | 0 | 3.871991 | 0
2018-03-21 17:25 | 84657.15702 | 720.0002 | 3 | 11 | 4.349543 | 3.260125 | 1.023919 | 0 | 4.343039 | 0
2018-03-21 17:27 | 84777.15782 | 840.001 | 3 | 11 | 4.381934 | 3.260043 | 1.132569 | 0 | 4.81737 | 0
2018-03-21 17:29 | 84897.15782 | 960.001 | 3 | 11 | 4.400285 | 3.109866 | 1.240034 | 0 | 5.289695 | 0
2018-03-21 17:31 | 85017.15712 | 1080.0003 | 3 | 11 | 4.40024 | 2.84143 | 1.339097 | 0 | 5.725594 | 0
2018-03-21 17:33 | 85137.15702 | 1200.0002 | 3 | 11 | 4.400215 | 2.610484 | 1.429839 | 0 | 6.124881 | 0
2018-03-21 17:35 | 85257.15792 | 1320.0011 | 3 | 11 | 4.400171 | 2.413878 | 1.513507 | 0 | 6.493038 | 0
2018-03-21 17:37 | 85377.15702 | 1440.0002 | 3 | 11 | 4.400206 | 2.244643 | 1.591078 | 0 | 6.834365 | 0
2018-03-21 17:39 | 85497.15732 | 1560.0005 | 3 | 11 | 4.400212 | 2.096112 | 1.663364 | 0 | 7.152441 | 0
2018-03-21 17:41 | 85617.15782 | 1680.001 | 3 | 11 | 4.40021 | 1.962909 | 1.730968 | 0 | 7.449911 | 0
2018-03-21 17:43 | 85737.15712 | 1800.0003 | 3 | 11 | 4.400209 | 1.842794 | 1.79436 | 0 | 7.728847 | 0
2018-03-21 17:45 | 85857.15702 | 1920.0002 | 3 | 11 | 4.400182 | 1.733521 | 1.853939 | 0 | 7.991006 | 0
2018-03-21 17:47 | 85977.15702 | 2040.0002 | 3 | 11 | 4.400198 | 1.633549 | 1.91003 | 0 | 8.237817 | 0
2018-03-21 17:49 | 86097.15742 | 2160.0006 | 3 | 11 | 4.400177 | 1.542789 | 1.96295 | 0 | 8.470673 | 0
2018-03-21 17:51 | 86217.15702 | 2280.0002 | 3 | 11 | 4.400152 | 1.456589 | 2.012925 | 0 | 8.690572 | 0
2018-03-21 17:53 | 86337.15702 | 2400.0002 | 3 | 11 | 4.400187 | 1.376634 | 2.060117 | 0 | 8.898229 | 0
2018-03-21 17:55 | 86457.15782 | 2520.001 | 3 | 11 | 4.400133 | 1.301422 | 2.104746 | 0 | 9.094601 | 0
2018-03-21 17:57 | 86577.15862 | 2640.0018 | 3 | 11 | 4.40012 | 1.231064 | 2.146953 | 0 | 9.280319 | 0
2018-03-21 17:59 | 86697.15702 | 2760.0002 | 3 | 11 | 4.400129 | 1.164422 | 2.186873 | 0 | 9.455973 | 0
2018-03-21 18:01 | 86817.15702 | 2880.0002 | 3 | 11 | 4.400202 | 1.100484 | 2.224605 | 0 | 9.622002 | 0
2018-03-21 18:03 | 86937.15692 | 3000.0001 | 3 | 11 | 4.400177 | 1.038826 | 2.260243 | 0 | 9.778814 | 0
2018-03-21 18:05 | 87057.15772 | 3120.0009 | 3 | 11 | 4.400172 | 0.9803448 | 2.293886 | 0 | 9.926847 | 0
2018-03-21 18:07 | 87177.15702 | 3240.0002 | 3 | 11 | 4.400144 | 0.9244223 | 2.325625 | 0 | 10.0665 | 0
2018-03-21 18:09 | 87297.15692 | 3360.0001 | 3 | 11 | 4.400144 | 0.8718386 | 2.355557 | 0 | 10.19821 | 0
2018-03-21 18:11 | 87417.15692 | 3480.0001 | 3 | 11 | 4.40015 | 0.8210602 | 2.383758 | 0 | 10.3223 | 0
2018-03-21 18:13 | 87537.15692 | 3600.0001 | 3 | 11 | 4.400141 | 0.7737446 | 2.410329 | 0 | 10.43921 | 0
2018-03-21 18:15 | 87657.15692 | 3720.0001 | 3 | 11 | 4.400111 | 0.7289457 | 2.435375 | 0 | 10.54942 | 0
2018-03-21 18:17 | 87777.15692 | 3840.0001 | 3 | 11 | 4.400134 | 0.6872149 | 2.458991 | 0 | 10.65334 | 0
2018-03-21 18:18 | 87882.04232 | 3944.8855 | 3 | 11 | 4.400116 | 0.6519976 | 2.4785 | 0 | 10.73918 | 0
2018-03-21 18:20 | 88002.09 | 120.001 | 4 | 11 | 4.292269 | 0 | 2.4785 | 0 | 10.73918 | 0
2018-03-21 18:22 | 88122.09 | 240.001 | 4 | 11 | 4.280957 | 0 | 2.4785 | 0 | 10.73918 | 0
2018-03-21 18:23 | 88182.09 | 300.0024 | 4 | 11 | 4.277947 | 0 | 2.4785 | 0 | 10.73918 | 0
2018-03-21 18:25 | 88302.1695 | 120.0002 | 5 | 11 | 3.83391 | -3.260086 | 2.4785 | 0.1086606 | 10.73918 | 0.4226712
2018-03-21 18:27 | 88422.1703 | 240.001 | 5 | 11 | 3.782853 | -3.260096 | 2.4785 | 0.2173292 | 10.73918 | 0.8363999
2018-03-21 18:29 | 88542.1703 | 360.001 | 5 | 11 | 3.736637 | -3.260159 | 2.4785 | 0.3259841 | 10.73918 | 1.244903
2018-03-21 18:31 | 88662.1703 | 480.001 | 5 | 11 | 3.691472 | -3.260093 | 2.4785 | 0.4346485 | 10.73918 | 1.648482
2018-03-21 18:33 | 88782.1695 | 600.0002 | 5 | 11 | 3.647518 | -3.260052 | 2.4785 | 0.5433192 | 10.73918 | 2.047236
2018-03-21 18:35 | 88902.1695 | 720.0002 | 5 | 11 | 3.606276 | -3.260077 | 2.4785 | 0.6519846 | 10.73918 | 2.441318
2018-03-21 18:37 | 89022.1703 | 840.001 | 5 | 11 | 3.568982 | -3.260124 | 2.4785 | 0.7606465 | 10.73918 | 2.831131
2018-03-21 18:39 | 89142.1695 | 960.0002 | 5 | 11 | 3.535273 | -3.260091 | 2.4785 | 0.8693224 | 10.73918 | 3.217133
2018-03-21 18:41 | 89262.1703 | 1080.001 | 5 | 11 | 3.504268 | -3.260183 | 2.4785 | 0.9779759 | 10.73918 | 3.599547
2018-03-21 18:43 | 89382.1695 | 1200.0002 | 5 | 11 | 3.475572 | -3.260065 | 2.4785 | 1.086647 | 10.73918 | 3.978781
2018-03-21 18:45 | 89502.1703 | 1320.001 | 5 | 11 | 3.448534 | -3.260163 | 2.4785 | 1.195309 | 10.73918 | 4.354963
2018-03-21 18:47 | 89622.1695 | 1440.0002 | 5 | 11 | 3.422874 | -3.260131 | 2.4785 | 1.303983 | 10.73918 | 4.728327
2018-03-21 18:49 | 89742.1703 | 1560.001 | 5 | 11 | 3.398622 | -3.260155 | 2.4785 | 1.412648 | 10.73918 | 5.098944
2018-03-21 18:51 | 89862.1695 | 1680.0002 | 5 | 11 | 3.375169 | -3.259897 | 2.4785 | 1.521307 | 10.73918 | 5.466953
2018-03-21 18:53 | 89982.1703 | 1800.001 | 5 | 11 | 3.350654 | -3.259875 | 2.4785 | 1.629971 | 10.73918 | 5.832393
2018-03-21 18:55 | 90102.1695 | 1920.0002 | 5 | 11 | 3.325019 | -3.259884 | 2.4785 | 1.738628 | 10.73918 | 6.195086
2018-03-21 18:57 | 90222.1703 | 2040.001 | 5 | 11 | 3.297561 | -3.259851 | 2.4785 | 1.847291 | 10.73918 | 6.554921
2018-03-21 18:59 | 90342.1703 | 2160.001 | 5 | 11 | 3.266826 | -3.259838 | 2.4785 | 1.955951 | 10.73918 | 6.911597
2018-03-21 19:01 | 90462.1695 | 2280.0002 | 5 | 11 | 3.231908 | -3.260155 | 2.4785 | 2.064603 | 10.73918 | 7.264686
2018-03-21 19:03 | 90582.1704 | 2400.0011 | 5 | 11 | 3.190236 | -3.260188 | 2.4785 | 2.173274 | 10.73918 | 7.61371
2018-03-21 19:05 | 90702.1695 | 2520.0002 | 5 | 11 | 3.138736 | -3.259869 | 2.4785 | 2.281936 | 10.73918 | 7.957685
2018-03-21 19:07 | 90822.1703 | 2640.001 | 5 | 11 | 3.072591 | -3.259919 | 2.4785 | 2.390599 | 10.73918 | 8.295325
2018-03-21 19:09 | 90920.3357 | 2738.1664 | 5 | 11 | 2.999994 | -3.259822 | 2.4785 | 2.479487 | 10.73918 | 8.565387
2018-03-21 19:11 | 91040.38636 | 120.0001 | 6 | 11 | 3.646258 | 0 | 2.4785 | 2.479487 | 10.73918 | 8.565387
2018-03-21 19:13 | 91160.38646 | 240.0002 | 6 | 11 | 3.680696 | 0 | 2.4785 | 2.479487 | 10.73918 | 8.565387
2018-03-21 19:14 | 91220.38856 | 300.0023 | 6 | 11 | 3.687607 | 0 | 2.4785 | 2.479487 | 10.73918 | 8.565387
2018-03-21 19:14 | 91220.4 | 0.0027 | 7 | 12 | 3.687777 | 0 | 0 | 0 | 0 | 0
2018-03-21 19:16 | 91340.47 | 120.0009 | 2 | 12 | 4.200258 | 3.93155 | 0.1465325 | 0 | 0.6134465 | 0
2018-03-21 19:18 | 91460.47 | 240.001 | 2 | 12 | 4.200267 | 3.511889 | 0.270029 | 0 | 1.132165 | 0
2018-03-21 19:20 | 91572.2 | 351.728 | 2 | 12 | 4.200238 | 3.259992 | 0.3748446 | 0 | 1.572415 | 0
2018-03-21 19:22 | 91692.21 | 120.0001 | 3 | 12 | 4.220438 | 3.260106 | 0.4831542 | 0 | 2.028373 | 0
2018-03-21 19:24 | 91812.21 | 240.0002 | 3 | 12 | 4.241336 | 3.260056 | 0.5918154 | 0 | 2.488094 | 0
2018-03-21 19:26 | 91932.21 | 360.001 | 3 | 12 | 4.264603 | 3.260043 | 0.7004801 | 0 | 2.950215 | 0
2018-03-21 19:28 | 92052.21 | 480.001 | 3 | 12 | 4.290258 | 3.260056 | 0.8091395 | 0 | 3.414971 | 0
2018-03-21 19:30 | 92172.21 | 600.0002 | 3 | 12 | 4.318778 | 3.260026 | 0.9178054 | 0 | 3.882704 | 0
2018-03-21 19:32 | 92292.21 | 720.0018 | 3 | 12 | 4.349371 | 3.260108 | 1.02649 | 0 | 4.353732 | 0
2018-03-21 19:34 | 92412.21 | 840.001 | 3 | 12 | 4.381792 | 3.26011 | 1.135137 | 0 | 4.828024 | 0
2018-03-21 19:36 | 92532.21 | 960.0004 | 3 | 12 | 4.400272 | 3.10588 | 1.242573 | 0 | 5.300222 | 0
2018-03-21 19:38 | 92652.21 | 1080.0011 | 3 | 12 | 4.400215 | 2.834605 | 1.341477 | 0 | 5.735422 | 0
2018-03-21 19:40 | 92772.21 | 1200.0011 | 3 | 12 | 4.400212 | 2.602782 | 1.431986 | 0 | 6.133681 | 0
2018-03-21 19:42 | 92892.21 | 1320.001 | 3 | 12 | 4.400207 | 2.404973 | 1.515356 | 0 | 6.500527 | 0
2018-03-21 19:44 | 93012.21 | 1440.001 | 3 | 12 | 4.400227 | 2.233838 | 1.592602 | 0 | 6.840425 | 0
2018-03-21 19:46 | 93132.21 | 1560.001 | 3 | 12 | 4.400197 | 2.084041 | 1.664511 | 0 | 7.156839 | 0
2018-03-21 19:48 | 93252.21 | 1680.0003 | 3 | 12 | 4.400191 | 1.951993 | 1.731735 | 0 | 7.452641 | 0
2018-03-21 19:50 | 93372.21 | 1800.0019 | 3 | 12 | 4.400184 | 1.835311 | 1.794826 | 0 | 7.730254 | 0
2018-03-21 19:52 | 93492.21 | 1920.0011 | 3 | 12 | 4.400182 | 1.729721 | 1.854201 | 0 | 7.991513 | 0
2018-03-21 19:54 | 93612.21 | 2040.0002 | 3 | 12 | 4.400202 | 1.635391 | 1.910263 | 0 | 8.238197 | 0
2018-03-21 19:56 | 93732.21 | 2160.0003 | 3 | 12 | 4.400209 | 1.547109 | 1.963272 | 0 | 8.471447 | 0
2018-03-21 19:58 | 93852.21 | 2280.001 | 3 | 12 | 4.400166 | 1.464495 | 2.013443 | 0 | 8.692208 | 0
2018-03-21 20:00 | 93972.21 | 2400.0002 | 3 | 12 | 4.400155 | 1.386216 | 2.060941 | 0 | 8.901206 | 0
2018-03-21 20:02 | 94092.21 | 2520.0003 | 3 | 12 | 4.400188 | 1.313338 | 2.105919 | 0 | 9.099118 | 0
2018-03-21 20:04 | 94212.21 | 2640.0002 | 3 | 12 | 4.400192 | 1.242435 | 2.148489 | 0 | 9.286434 | 0
2018-03-21 20:06 | 94332.21 | 2760.0011 | 3 | 12 | 4.400193 | 1.173806 | 2.188748 | 0 | 9.46358 | 0
2018-03-21 20:08 | 94452.21 | 2880.0001 | 3 | 12 | 4.400152 | 1.107427 | 2.226753 | 0 | 9.630808 | 0
2018-03-21 20:10 | 94572.21 | 3000.001 | 3 | 12 | 4.400145 | 1.04335 | 2.262593 | 0 | 9.78851 | 0
2018-03-21 20:12 | 94692.21 | 3120.0001 | 3 | 12 | 4.400124 | 0.9825878 | 2.296361 | 0 | 9.937095 | 0
2018-03-21 20:14 | 94812.21 | 3240.0002 | 3 | 12 | 4.400188 | 0.9259691 | 2.328163 | 0 | 10.07703 | 0
2018-03-21 20:16 | 94932.21 | 3360.0009 | 3 | 12 | 4.400161 | 0.8722439 | 2.358114 | 0 | 10.20882 | 0
2018-03-21 20:18 | 95052.21 | 3480.0009 | 3 | 12 | 4.400106 | 0.8208094 | 2.386322 | 0 | 10.33294 | 0
2018-03-21 20:20 | 95172.21 | 3600.0001 | 3 | 12 | 4.400157 | 0.7736187 | 2.412886 | 0 | 10.44982 | 0
2018-03-21 20:22 | 95292.21 | 3720.0001 | 3 | 12 | 4.40011 | 0.7275305 | 2.437901 | 0 | 10.55989 | 0
2018-03-21 20:24 | 95412.21 | 3840.0009 | 3 | 12 | 4.400047 | 0.6853848 | 2.461457 | 0 | 10.66354 | 0
2018-03-21 20:26 | 95514.54 | 3942.3311 | 3 | 12 | 4.400107 | 0.6519918 | 2.480475 | 0 | 10.74722 | 0
2018-03-21 20:28 | 95634.58374 | 120.0009 | 4 | 12 | 4.292444 | 0 | 2.480475 | 0 | 10.74722 | 0
2018-03-21 20:30 | 95754.58294 | 240.0001 | 4 | 12 | 4.281167 | 0 | 2.480475 | 0 | 10.74722 | 0
2018-03-21 20:31 | 95814.58604 | 300.0032 | 4 | 12 | 4.278195 | 0 | 2.480475 | 0 | 10.74722 | 0
2018-03-21 20:33 | 95934.67 | 120.0001 | 5 | 12 | 3.834676 | -3.259847 | 2.480475 | 0.1086623 | 10.74722 | 0.4227539
2018-03-21 20:35 | 96054.67 | 240.0009 | 5 | 12 | 3.783513 | -3.259857 | 2.480475 | 0.2173098 | 10.74722 | 0.8364794
2018-03-21 20:37 | 96174.67 | 360.0001 | 5 | 12 | 3.737492 | -3.260128 | 2.480475 | 0.3259811 | 10.74722 | 1.245126
2018-03-21 20:39 | 96294.67 | 480.0009 | 5 | 12 | 3.692539 | -3.259869 | 2.480475 | 0.4346348 | 10.74722 | 1.648772
2018-03-21 20:41 | 96414.67 | 600.0001 | 5 | 12 | 3.648698 | -3.26008 | 2.480475 | 0.5432996 | 10.74722 | 2.047624
2018-03-21 20:43 | 96534.67 | 720.0001 | 5 | 12 | 3.60766 | -3.260163 | 2.480475 | 0.6519624 | 10.74722 | 2.441833
2018-03-21 20:45 | 96654.67 | 840.0001 | 5 | 12 | 3.570087 | -3.25981 | 2.480475 | 0.7606264 | 10.74722 | 2.83179
2018-03-21 20:47 | 96774.67 | 960.0001 | 5 | 12 | 3.535899 | -3.259835 | 2.480475 | 0.8692791 | 10.74722 | 3.217805
2018-03-21 20:49 | 96894.67 | 1080.0001 | 5 | 12 | 3.504777 | -3.260205 | 2.480475 | 0.9779466 | 10.74722 | 3.600325
2018-03-21 20:51 | 97014.67 | 1200.0009 | 5 | 12 | 3.47544 | -3.259844 | 2.480475 | 1.086608 | 10.74722 | 3.979545
2018-03-21 20:53 | 97134.67 | 1320.0001 | 5 | 12 | 3.448167 | -3.260199 | 2.480475 | 1.195261 | 10.74722 | 4.355665
2018-03-21 20:55 | 97254.67 | 1440.0001 | 5 | 12 | 3.422363 | -3.260091 | 2.480475 | 1.303931 | 10.74722 | 4.728966
2018-03-21 20:57 | 97374.67 | 1560.0001 | 5 | 12 | 3.398037 | -3.259891 | 2.480475 | 1.412585 | 10.74722 | 5.099492
2018-03-21 20:59 | 97494.67 | 1680.0009 | 5 | 12 | 3.373917 | -3.259835 | 2.480475 | 1.52125 | 10.74722 | 5.467428
2018-03-21 21:01 | 97614.67 | 1800.0009 | 5 | 12 | 3.34959 | -3.260181 | 2.480475 | 1.629904 | 10.74722 | 5.832708
2018-03-21 21:03 | 97734.67 | 1920.0009 | 5 | 12 | 3.323646 | -3.260219 | 2.480475 | 1.738557 | 10.74722 | 6.195262
2018-03-21 21:05 | 97854.67 | 2040.0001 | 5 | 12 | 3.296064 | -3.259811 | 2.480475 | 1.847213 | 10.74722 | 6.554915
2018-03-21 21:07 | 97974.67 | 2160.0009 | 5 | 12 | 3.265858 | -3.259827 | 2.480475 | 1.955873 | 10.74722 | 6.911456
2018-03-21 21:09 | 98094.67 | 2280.0009 | 5 | 12 | 3.231218 | -3.259844 | 2.480475 | 2.06453 | 10.74722 | 7.264471
2018-03-21 21:11 | 98214.67 | 2400.0001 | 5 | 12 | 3.190174 | -3.259871 | 2.480475 | 2.173192 | 10.74722 | 7.613426
2018-03-21 21:13 | 98334.67 | 2520.0002 | 5 | 12 | 3.139293 | -3.259921 | 2.480475 | 2.281847 | 10.74722 | 7.957391
2018-03-21 21:15 | 98454.67 | 2640.001 | 5 | 12 | 3.074729 | -3.259917 | 2.480475 | 2.390516 | 10.74722 | 8.295174
2018-03-21 21:16 | 98556.77 | 2742.1007 | 5 | 12 | 2.999998 | -3.259891 | 2.480475 | 2.482962 | 10.74722 | 8.576168
2018-03-21 21:18 | 98676.81 | 120.001 | 6 | 12 | 3.645304 | 0 | 2.480475 | 2.482962 | 10.74722 | 8.576168
2018-03-21 21:20 | 98796.81 | 240.0009 | 6 | 12 | 3.679923 | 0 | 2.480475 | 2.482962 | 10.74722 | 8.576168
2018-03-21 21:21 | 98856.82 | 300.0032 | 6 | 12 | 3.686928 | 0 | 2.480475 | 2.482962 | 10.74722 | 8.576168
2018-03-21 21:21 | 98856.83 | 0.0027 | 7 | 13 | 3.686953 | 0 | 0 | 0 | 0 | 0
2018-03-21 21:23 | 98976.9 | 120.0011 | 2 | 13 | 4.200279 | 3.93822 | 0.1467321 | 9.34e-10 | 0.614245 | 3.444e-09
2018-03-21 21:25 | 99096.9 | 240.0005 | 2 | 13 | 4.20024 | 3.515758 | 0.2704259 | 9.34e-10 | 1.133792 | 3.444e-09
2018-03-21 21:27 | 99208.75 | 351.8513 | 2 | 13 | 4.200231 | 3.25999 | 0.375434 | 9.34e-10 | 1.574851 | 3.444e-09
2018-03-21 21:29 | 99328.77 | 120.0002 | 3 | 13 | 4.220737 | 3.260102 | 0.4837414 | 9.34e-10 | 2.030814 | 3.444e-09
2018-03-21 21:31 | 99448.77 | 240.0009 | 3 | 13 | 4.24179 | 3.260161 | 0.5924024 | 9.34e-10 | 2.490575 | 3.444e-09
2018-03-21 21:33 | 99568.77 | 360.001 | 3 | 13 | 4.264832 | 3.260097 | 0.7010612 | 9.34e-10 | 2.952714 | 3.444e-09
2018-03-21 21:35 | 99688.77 | 480.001 | 3 | 13 | 4.290717 | 3.260142 | 0.809729 | 9.34e-10 | 3.417543 | 3.444e-09
2018-03-21 21:37 | 99808.77 | 600.001 | 3 | 13 | 4.31929 | 3.260104 | 0.9184134 | 9.34e-10 | 3.885409 | 3.444e-09
2018-03-21 21:39 | 99928.77 | 720.001 | 3 | 13 | 4.349905 | 3.260131 | 1.027061 | 9.34e-10 | 4.356328 | 3.444e-09
2018-03-21 21:41 | 100048.8 | 840.001 | 3 | 13 | 4.382386 | 3.260098 | 1.13573 | 9.34e-10 | 4.830782 | 3.444e-09
2018-03-21 21:43 | 100168.8 | 960.001 | 3 | 13 | 4.400249 | 3.101459 | 1.243079 | 9.34e-10 | 5.302628 | 3.444e-09
2018-03-21 21:45 | 100288.8 | 1080.0005 | 3 | 13 | 4.400199 | 2.831065 | 1.341826 | 9.34e-10 | 5.737138 | 3.444e-09
2018-03-21 21:47 | 100408.8 | 1200.0002 | 3 | 13 | 4.400259 | 2.601384 | 1.432253 | 9.34e-10 | 6.135039 | 3.444e-09
2018-03-21 21:49 | 100528.8 | 1320.0018 | 3 | 13 | 4.400243 | 2.403335 | 1.515568 | 9.34e-10 | 6.50164 | 3.444e-09
2018-03-21 21:51 | 100648.8 | 1440.0019 | 3 | 13 | 4.400224 | 2.233161 | 1.592761 | 9.34e-10 | 6.841307 | 3.444e-09
2018-03-21 21:53 | 100768.8 | 1560.0002 | 3 | 13 | 4.400199 | 2.085269 | 1.664675 | 9.34e-10 | 7.157745 | 3.444e-09
2018-03-21 21:55 | 100888.8 | 1680.0004 | 3 | 13 | 4.400216 | 1.954667 | 1.731953 | 9.34e-10 | 7.453782 | 3.444e-09
2018-03-21 21:57 | 101008.8 | 1800.0011 | 3 | 13 | 4.400091 | 1.835034 | 1.795098 | 9.34e-10 | 7.731631 | 3.444e-09
2018-03-21 21:59 | 101128.8 | 1920.0003 | 3 | 13 | 4.400188 | 1.72943 | 1.85449 | 9.34e-10 | 7.992965 | 3.444e-09
2018-03-21 22:01 | 101248.8 | 2040.0011 | 3 | 13 | 4.400211 | 1.631457 | 1.910478 | 9.34e-10 | 8.239326 | 3.444e-09
2018-03-21 22:03 | 101368.8 | 2160.001 | 3 | 13 | 4.400194 | 1.542068 | 1.963328 | 9.34e-10 | 8.471873 | 3.444e-09
2018-03-21 22:05 | 101488.8 | 2280.0011 | 3 | 13 | 4.400218 | 1.458581 | 2.013314 | 9.34e-10 | 8.69182 | 3.444e-09
2018-03-21 22:07 | 101608.8 | 2400.0002 | 3 | 13 | 4.400194 | 1.379516 | 2.060592 | 9.34e-10 | 8.899851 | 3.444e-09
2018-03-21 22:09 | 101728.8 | 2520.0003 | 3 | 13 | 4.400193 | 1.305509 | 2.105308 | 9.34e-10 | 9.09661 | 3.444e-09
2018-03-21 22:11 | 101848.8 | 2640.0009 | 3 | 13 | 4.400197 | 1.234792 | 2.147624 | 9.34e-10 | 9.282804 | 3.444e-09
2018-03-21 22:13 | 101968.8 | 2760.001 | 3 | 13 | 4.400122 | 1.166448 | 2.187632 | 9.34e-10 | 9.458846 | 3.444e-09
2018-03-21 22:15 | 102088.8 | 2880.0009 | 3 | 13 | 4.400156 | 1.102942 | 2.225446 | 9.34e-10 | 9.625237 | 3.444e-09
2018-03-21 22:17 | 102208.8 | 3000.0002 | 3 | 13 | 4.400148 | 1.041763 | 2.261181 | 9.34e-10 | 9.782474 | 3.444e-09
2018-03-21 22:19 | 102328.8 | 3120.001 | 3 | 13 | 4.400197 | 0.9834166 | 2.294912 | 9.34e-10 | 9.930897 | 3.444e-09
2018-03-21 22:21 | 102448.8 | 3240.0001 | 3 | 13 | 4.400127 | 0.9278669 | 2.326751 | 9.34e-10 | 10.07099 | 3.444e-09
2018-03-21 22:23 | 102568.8 | 3360.0001 | 3 | 13 | 4.400165 | 0.8766165 | 2.356815 | 9.34e-10 | 10.20328 | 3.444e-09
2018-03-21 22:25 | 102688.8 | 3480.0009 | 3 | 13 | 4.400155 | 0.8276834 | 2.385197 | 9.34e-10 | 10.32817 | 3.444e-09
2018-03-21 22:27 | 102808.8 | 3600.0009 | 3 | 13 | 4.400128 | 0.7806892 | 2.411995 | 9.34e-10 | 10.44608 | 3.444e-09
2018-03-21 22:29 | 102928.8 | 3720.0009 | 3 | 13 | 4.400132 | 0.7364216 | 2.437277 | 9.34e-10 | 10.55733 | 3.444e-09
2018-03-21 22:31 | 103048.8 | 3840.0001 | 3 | 13 | 4.400143 | 0.6944275 | 2.461124 | 9.34e-10 | 10.66225 | 3.444e-09
2018-03-21 22:33 | 103168.8 | 3960.0001 | 3 | 13 | 4.40015 | 0.6548462 | 2.483615 | 9.34e-10 | 10.76122 | 3.444e-09
2018-03-21 22:33 | 103177.2 | 3968.3768 | 3 | 13 | 4.40011 | 0.6519985 | 2.485136 | 9.34e-10 | 10.76791 | 3.444e-09
2018-03-21 22:35 | 103297.2 | 120.001 | 4 | 13 | 4.292944 | 0 | 2.485136 | 9.34e-10 | 10.76791 | 3.444e-09
2018-03-21 22:37 | 103417.2 | 240.0002 | 4 | 13 | 4.281717 | 0 | 2.485136 | 9.34e-10 | 10.76791 | 3.444e-09
2018-03-21 22:38 | 103477.2 | 300.0032 | 4 | 13 | 4.278749 | 0 | 2.485136 | 9.34e-10 | 10.76791 | 3.444e-09
2018-03-21 22:40 | 103597.3 | 120.001 | 5 | 13 | 3.835279 | -3.260274 | 2.485136 | 0.108659 | 10.76791 | 0.422831
2018-03-21 22:42 | 103717.3 | 240.0002 | 5 | 13 | 3.783918 | -3.260179 | 2.485136 | 0.2173222 | 10.76791 | 0.836667
2018-03-21 22:44 | 103837.3 | 360.001 | 5 | 13 | 3.737658 | -3.260203 | 2.485136 | 0.3259724 | 10.76791 | 1.245269
2018-03-21 22:46 | 103957.3 | 480.001 | 5 | 13 | 3.692412 | -3.259838 | 2.485136 | 0.4346393 | 10.76791 | 1.648969
2018-03-21 22:48 | 104077.3 | 600.0002 | 5 | 13 | 3.648336 | -3.259866 | 2.485136 | 0.5432993 | 10.76791 | 2.047773
2018-03-21 22:50 | 104197.3 | 720.001 | 5 | 13 | 3.607152 | -3.260221 | 2.485136 | 0.6519632 | 10.76791 | 2.441951
2018-03-21 22:52 | 104317.3 | 840.001 | 5 | 13 | 3.569478 | -3.259946 | 2.485136 | 0.760619 | 10.76791 | 2.83181
2018-03-21 22:54 | 104437.3 | 960.001 | 5 | 13 | 3.535065 | -3.259956 | 2.485136 | 0.8692772 | 10.76791 | 3.217763
2018-03-21 22:56 | 104557.3 | 1080.0002 | 5 | 13 | 3.503568 | -3.260108 | 2.485136 | 0.9779435 | 10.76791 | 3.600172
2018-03-21 22:58 | 104677.3 | 1200.001 | 5 | 13 | 3.474226 | -3.259968 | 2.485136 | 1.086598 | 10.76791 | 3.979238
2018-03-21 23:00 | 104797.3 | 1320.001 | 5 | 13 | 3.446412 | -3.259835 | 2.485136 | 1.19526 | 10.76791 | 4.355227
2018-03-21 23:02 | 104917.3 | 1440.0002 | 5 | 13 | 3.420179 | -3.2598 | 2.485136 | 1.303922 | 10.76791 | 4.72828
2018-03-21 23:04 | 105037.3 | 1560.001 | 5 | 13 | 3.395185 | -3.259818 | 2.485136 | 1.412581 | 10.76791 | 5.098542
2018-03-21 23:06 | 105157.3 | 1680.0002 | 5 | 13 | 3.370905 | -3.259852 | 2.485136 | 1.521236 | 10.76791 | 5.466124
2018-03-21 23:08 | 105277.3 | 1800.0002 | 5 | 13 | 3.346546 | -3.259838 | 2.485136 | 1.629896 | 10.76791 | 5.831085
2018-03-21 23:10 | 105397.3 | 1920.0011 | 5 | 13 | 3.321241 | -3.259933 | 2.485136 | 1.73855 | 10.76791 | 6.193333
2018-03-21 23:12 | 105517.3 | 2040.001 | 5 | 13 | 3.293858 | -3.259862 | 2.485136 | 1.847208 | 10.76791 | 6.552746
2018-03-21 23:14 | 105637.3 | 2160.001 | 5 | 13 | 3.263421 | -3.259908 | 2.485136 | 1.955862 | 10.76791 | 6.909024
2018-03-21 23:16 | 105757.3 | 2280.0002 | 5 | 13 | 3.227924 | -3.259867 | 2.485136 | 2.064533 | 10.76791 | 7.261798
2018-03-21 23:18 | 105877.3 | 2400.0002 | 5 | 13 | 3.186018 | -3.259912 | 2.485136 | 2.173183 | 10.76791 | 7.610301
2018-03-21 23:20 | 105997.3 | 2520.0002 | 5 | 13 | 3.134872 | -3.25999 | 2.485136 | 2.281851 | 10.76791 | 7.953838
2018-03-21 23:22 | 106117.3 | 2640.0003 | 5 | 13 | 3.070508 | -3.259956 | 2.485136 | 2.390506 | 10.76791 | 8.291133
2018-03-21 23:24 | 106213.4 | 2736.132 | 5 | 13 | 2.999998 | -3.260062 | 2.485136 | 2.477559 | 10.76791 | 8.555532
2018-03-21 23:26 | 106333.4 | 120.0007 | 6 | 13 | 3.646729 | 0 | 2.485136 | 2.477573 | 10.76791 | 8.555575
2018-03-21 23:28 | 106453.4 | 239.9999 | 6 | 13 | 3.68132 | 0 | 2.485136 | 2.477573 | 10.76791 | 8.555575
2018-03-21 23:29 | 106513.4 | 300.0006 | 6 | 13 | 3.688208 | 0 | 2.485136 | 2.477573 | 10.76791 | 8.555575
2018-03-21 23:29 | 106513.5 | 0.0026 | 7 | 14 | 3.688092 | 0 | 0 | 0 | 0 | 0
2018-03-21 23:31 | 106633.5 | 120.0009 | 2 | 14 | 4.200302 | 3.911962 | 0.1459779 | 0 | 0.6112046 | 0
2018-03-21 23:33 | 106753.5 | 240.001 | 2 | 14 | 4.200262 | 3.498145 | 0.2689264 | 0 | 1.127621 | 0
2018-03-21 23:35 | 106859.9 | 346.376 | 2 | 14 | 4.200193 | 3.259994 | 0.3685482 | 0 | 1.546056 | 0
2018-03-21 23:37 | 106979.9294 | 120.0001 | 3 | 14 | 4.219801 | 3.260161 | 0.4768162 | 0 | 2.0018 | 0
2018-03-21 23:39 | 107099.9302 | 240.0009 | 3 | 14 | 4.2399 | 3.2601 | 0.5854902 | 0 | 2.461464 | 0
2018-03-21 23:41 | 107219.9304 | 360.0011 | 3 | 14 | 4.262164 | 3.260074 | 0.694163 | 0 | 2.923411 | 0
2018-03-21 23:43 | 107339.9303 | 480.001 | 3 | 14 | 4.28735 | 3.260056 | 0.8028265 | 0 | 3.387892 | 0
2018-03-21 23:45 | 107459.9295 | 600.0002 | 3 | 14 | 4.315378 | 3.260213 | 0.9114823 | 0 | 3.855238 | 0
2018-03-21 23:47 | 107579.9303 | 720.001 | 3 | 14 | 4.346176 | 3.259938 | 1.020147 | 0 | 4.325818 | 0
2018-03-21 23:49 | 107699.9299 | 840.0006 | 3 | 14 | 4.379117 | 3.260066 | 1.128818 | 0 | 4.799895 | 0
2018-03-21 23:51 | 107819.9297 | 960.0004 | 3 | 14 | 4.400259 | 3.125686 | 1.236579 | 0 | 5.273364 | 0
2018-03-21 23:53 | 107939.9295 | 1080.0002 | 3 | 14 | 4.400202 | 2.845975 | 1.335952 | 0 | 5.710627 | 0
2018-03-21 23:55 | 108059.9304 | 1200.0011 | 3 | 14 | 4.400248 | 2.607522 | 1.426747 | 0 | 6.110146 | 0
2018-03-21 23:57 | 108179.9296 | 1320.0003 | 3 | 14 | 4.400225 | 2.405818 | 1.510196 | 0 | 6.477342 | 0
2018-03-21 23:59 | 108299.9321 | 1440.0028 | 3 | 14 | 4.400237 | 2.233994 | 1.587458 | 0 | 6.817309 | 0
2018-03-22 00:01 | 108419.9295 | 1560.0002 | 3 | 14 | 4.400188 | 2.084836 | 1.65937 | 0 | 7.133739 | 0
2018-03-22 00:03 | 108539.9295 | 1680.0002 | 3 | 14 | 4.400158 | 1.953612 | 1.726634 | 0 | 7.429712 | 0
2018-03-22 00:05 | 108659.9303 | 1800.001 | 3 | 14 | 4.400238 | 1.837206 | 1.789781 | 0 | 7.70757 | 0
2018-03-22 00:07 | 108779.9304 | 1920.0011 | 3 | 14 | 4.400167 | 1.730104 | 1.849197 | 0 | 7.969012 | 0
2018-03-22 00:09 | 108899.932 | 2040.0027 | 3 | 14 | 4.400152 | 1.633976 | 1.905248 | 0 | 8.215647 | 0
2018-03-22 00:11 | 109019.9296 | 2160.0003 | 3 | 14 | 4.400196 | 1.543547 | 1.958182 | 0 | 8.448566 | 0
2018-03-22 00:13 | 109139.9303 | 2280.001 | 3 | 14 | 4.400155 | 1.458606 | 2.008199 | 0 | 8.668651 | 0
2018-03-22 00:15 | 109259.9295 | 2400.0002 | 3 | 14 | 4.400163 | 1.379003 | 2.05548 | 0 | 8.876695 | 0
2018-03-22 00:17 | 109379.9294 | 2520.0001 | 3 | 14 | 4.400152 | 1.303274 | 2.100178 | 0 | 9.073371 | 0
2018-03-22 00:19 | 109499.9295 | 2640.0002 | 3 | 14 | 4.40018 | 1.231939 | 2.142408 | 0 | 9.259192 | 0
2018-03-22 00:21 | 109619.9302 | 2760.0009 | 3 | 14 | 4.400182 | 1.16475 | 2.182334 | 0 | 9.43487 | 0
2018-03-22 00:23 | 109739.9294 | 2880.0001 | 3 | 14 | 4.400156 | 1.100487 | 2.220071 | 0 | 9.60092 | 0
2018-03-22 00:25 | 109859.9294 | 3000.0001 | 3 | 14 | 4.400136 | 1.039321 | 2.255733 | 0 | 9.757838 | 0
2018-03-22 00:27 | 109979.9302 | 3120.0009 | 3 | 14 | 4.400161 | 0.9822769 | 2.289424 | 0 | 9.906086 | 0
2018-03-22 00:29 | 110099.9318 | 3240.0025 | 3 | 14 | 4.400188 | 0.9275646 | 2.321249 | 0 | 10.04612 | 0
2018-03-22 00:31 | 110219.9302 | 3360.0009 | 3 | 14 | 4.400169 | 0.8758459 | 2.35129 | 0 | 10.17831 | 0
2018-03-22 00:33 | 110339.9302 | 3480.0009 | 3 | 14 | 4.400154 | 0.8257484 | 2.379635 | 0 | 10.30303 | 0
2018-03-22 00:35 | 110459.9294 | 3600.0001 | 3 | 14 | 4.400105 | 0.77734375 | 2.406347 | 0 | 10.42056 | 0
2018-03-22 00:37 | 110579.9294 | 3720.0001 | 3 | 14 | 4.400146 | 0.7337523 | 2.431523 | 0 | 10.53134 | 0
2018-03-22 00:39 | 110699.9295 | 3840.0002 | 3 | 14 | 4.400086 | 0.6915007 | 2.455276 | 0 | 10.63586 | 0
2018-03-22 00:41 | 110819.7948 | 3959.8655 | 3 | 14 | 4.400152 | 0.6519938 | 2.477639 | 0 | 10.73426 | 0
2018-03-22 00:43 | 110939.8 | 120.0001 | 4 | 14 | 4.29284 | 0 | 2.477639 | 0 | 10.73426 | 0
2018-03-22 00:45 | 111059.8 | 240.0001 | 4 | 14 | 4.281626 | 0 | 2.477639 | 0 | 10.73426 | 0
2018-03-22 00:46 | 111119.8 | 300.0039 | 4 | 14 | 4.278619 | 0 | 2.477639 | 0 | 10.73426 | 0
2018-03-22 00:48 | 111239.9 | 120.0002 | 5 | 14 | 3.836816 | -3.260119 | 2.477639 | 0.1086562 | 10.73426 | 0.4229278
2018-03-22 00:50 | 111359.9 | 240.001 | 5 | 14 | 3.786342 | -3.259846 | 2.477639 | 0.2173185 | 10.73426 | 0.8369741
2018-03-22 00:52 | 111479.9 | 360.001 | 5 | 14 | 3.740386 | -3.260108 | 2.477639 | 0.3259806 | 10.73426 | 1.245903
2018-03-22 00:54 | 111599.9 | 480.001 | 5 | 14 | 3.695518 | -3.259818 | 2.477639 | 0.4346347 | 10.73426 | 1.649864
2018-03-22 00:56 | 111719.9 | 600.0002 | 5 | 14 | 3.651956 | -3.259789 | 2.477639 | 0.5433037 | 10.73426 | 2.049069
2018-03-22 00:58 | 111839.9 | 720.001 | 5 | 14 | 3.611022 | -3.259842 | 2.477639 | 0.6519591 | 10.73426 | 2.443618
2018-03-22 01:00 | 111959.9 | 840.001 | 5 | 14 | 3.573857 | -3.259985 | 2.477639 | 0.7606174 | 10.73426 | 2.833937
2018-03-22 01:02 | 112079.9 | 960.001 | 5 | 14 | 3.539701 | -3.259879 | 2.477639 | 0.8692902 | 10.73426 | 3.220441
2018-03-22 01:04 | 112199.9 | 1080.001 | 5 | 14 | 3.507853 | -3.259796 | 2.477639 | 0.9779382 | 10.73426 | 3.603273
2018-03-22 01:06 | 112319.9 | 1200.001 | 5 | 14 | 3.478027 | -3.260161 | 2.477639 | 1.086608 | 10.73426 | 3.982838
2018-03-22 01:08 | 112439.9 | 1320.0002 | 5 | 14 | 3.450056 | -3.259831 | 2.477639 | 1.195272 | 10.73426 | 4.359243
2018-03-22 01:10 | 112559.9 | 1440.0002 | 5 | 14 | 3.423376 | -3.259758 | 2.477639 | 1.303926 | 10.73426 | 4.732639
2018-03-22 01:12 | 112679.9 | 1560.0002 | 5 | 14 | 3.398294 | -3.259833 | 2.477639 | 1.41259 | 10.73426 | 5.103254
2018-03-22 01:14 | 112799.9 | 1680.0011 | 5 | 14 | 3.373927 | -3.259884 | 2.477639 | 1.521247 | 10.73426 | 5.471175
2018-03-22 01:16 | 112919.9 | 1800.0002 | 5 | 14 | 3.34959 | -3.259917 | 2.477639 | 1.629907 | 10.73426 | 5.836474
2018-03-22 01:18 | 113039.9 | 1920.0002 | 5 | 14 | 3.324342 | -3.25984 | 2.477639 | 1.738563 | 10.73426 | 6.199061
2018-03-22 01:20 | 113159.9 | 2040.0003 | 5 | 14 | 3.297013 | -3.260034 | 2.477639 | 1.847221 | 10.73426 | 6.558815
2018-03-22 01:22 | 113279.9 | 2160.0002 | 5 | 14 | 3.26628 | -3.259811 | 2.477639 | 1.955881 | 10.73426 | 6.915443
2018-03-22 01:24 | 113399.9 | 2280.001 | 5 | 14 | 3.230495 | -3.260001 | 2.477639 | 2.064537 | 10.73426 | 7.268453
2018-03-22 01:26 | 113519.9 | 2400.001 | 5 | 14 | 3.188327 | -3.259961 | 2.477639 | 2.173197 | 10.73426 | 7.617263
2018-03-22 01:28 | 113639.9 | 2520.001 | 5 | 14 | 3.137357 | -3.259943 | 2.477639 | 2.281856 | 10.73426 | 7.961033
2018-03-22 01:30 | 113759.9 | 2640.0002 | 5 | 14 | 3.071967 | -3.260044 | 2.477639 | 2.390522 | 10.73426 | 8.298579
2018-03-22 01:31 | 113857.3 | 2737.328 | 5 | 14 | 2.999992 | -3.259908 | 2.477639 | 2.478646 | 10.73426 | 8.566291
2018-03-22 01:33 | 113977.3 | 120.0008 | 6 | 14 | 3.645952 | 0 | 2.477639 | 2.478646 | 10.73426 | 8.566291
2018-03-22 01:35 | 114097.3 | 239.9999 | 6 | 14 | 3.680679 | 0 | 2.477639 | 2.478646 | 10.73426 | 8.566291
2018-03-22 01:36 | 114157.3 | 300.0022 | 6 | 14 | 3.687669 | 0 | 2.477639 | 2.478646 | 10.73426 | 8.566291
2018-03-22 01:36 | 114157.3 | 0.0048 | 7 | 15 | 3.687651 | 0 | 0 | 0 | 0 | 0
2018-03-22 01:38 | 114277.4 | 120.0002 | 2 | 15 | 4.200234 | 3.897426 | 0.1456126 | 4.523e-09 | 0.6097009 | 1.6681e-08
2018-03-22 01:40 | 114397.4 | 240.001 | 2 | 15 | 4.200272 | 3.483188 | 0.2680717 | 4.523e-09 | 1.124061 | 1.6681e-08
2018-03-22 01:42 | 114494.3 | 336.88 | 2 | 15 | 4.200214 | 3.259994 | 0.3586445 | 4.523e-09 | 1.504488 | 1.6681e-08
2018-03-22 01:44 | 114614.3 | 120.001 | 3 | 15 | 4.2206 | 3.2601 | 0.4669206 | 4.523e-09 | 1.960318 | 1.6681e-08
2018-03-22 01:46 | 114734.3 | 240.0001 | 3 | 15 | 4.241153 | 3.260154 | 0.5755812 | 4.523e-09 | 2.420037 | 1.6681e-08
2018-03-22 01:48 | 114854.3 | 360.0002 | 3 | 15 | 4.263817 | 3.260085 | 0.6842415 | 4.523e-09 | 2.882091 | 1.6681e-08
2018-03-22 01:50 | 114974.3 | 480.0009 | 3 | 15 | 4.289416 | 3.2601 | 0.7929168 | 4.523e-09 | 3.34683 | 1.6681e-08
2018-03-22 01:52 | 115094.3 | 600.0002 | 3 | 15 | 4.317684 | 3.260152 | 0.9015929 | 4.523e-09 | 3.814499 | 1.6681e-08
2018-03-22 01:54 | 115214.3 | 720.0002 | 3 | 15 | 4.348307 | 3.260125 | 1.010248 | 4.523e-09 | 4.285281 | 1.6681e-08
2018-03-22 01:56 | 115334.3 | 840.001 | 3 | 15 | 4.380907 | 3.260116 | 1.118924 | 4.523e-09 | 4.759596 | 1.6681e-08
2018-03-22 01:58 | 115454.3 | 960.0002 | 3 | 15 | 4.400276 | 3.114184 | 1.226489 | 4.523e-09 | 5.232302 | 1.6681e-08
2018-03-22 02:00 | 115574.3 | 1080.001 | 3 | 15 | 4.400236 | 2.84307 | 1.325639 | 4.523e-09 | 5.668584 | 1.6681e-08
2018-03-22 02:02 | 115694.3 | 1200.0007 | 3 | 15 | 4.400229 | 2.612844 | 1.416472 | 4.523e-09 | 6.068273 | 1.6681e-08
2018-03-22 02:04 | 115814.3 | 1320.0014 | 3 | 15 | 4.400249 | 2.417342 | 1.500206 | 4.523e-09 | 6.436719 | 1.6681e-08
2018-03-22 02:06 | 115934.3 | 1440.0002 | 3 | 15 | 4.400212 | 2.250598 | 1.577924 | 4.523e-09 | 6.778696 | 1.6681e-08
2018-03-22 02:08 | 116054.3 | 1560.001 | 3 | 15 | 4.400236 | 2.104281 | 1.650438 | 4.523e-09 | 7.097773 | 1.6681e-08
2018-03-22 02:10 | 116174.3 | 1680.0011 | 3 | 15 | 4.400211 | 1.974835 | 1.718363 | 4.523e-09 | 7.396657 | 1.6681e-08
2018-03-22 02:12 | 116294.3 | 1800.0002 | 3 | 15 | 4.400175 | 1.85798 | 1.782206 | 4.523e-09 | 7.67758 | 1.6681e-08
2018-03-22 02:14 | 116414.3 | 1920.0003 | 3 | 15 | 4.40016 | 1.751527 | 1.842346 | 4.523e-09 | 7.942207 | 1.6681e-08
2018-03-22 02:16 | 116534.3 | 2040.001 | 3 | 15 | 4.40016 | 1.652493 | 1.899066 | 4.523e-09 | 8.191783 | 1.6681e-08
2018-03-22 02:18 | 116654.3 | 2160.001 | 3 | 15 | 4.400203 | 1.560489 | 1.952601 | 4.523e-09 | 8.427348 | 1.6681e-08
2018-03-22 02:20 | 116774.3 | 2280.0002 | 3 | 15 | 4.400173 | 1.473909 | 2.003155 | 4.523e-09 | 8.649795 | 1.6681e-08
2018-03-22 02:22 | 116894.3 | 2400.001 | 3 | 15 | 4.400107 | 1.391389 | 2.050905 | 4.523e-09 | 8.859901 | 1.6681e-08
2018-03-22 02:24 | 117014.3 | 2520.001 | 3 | 15 | 4.400185 | 1.315316 | 2.096006 | 4.523e-09 | 9.058354 | 1.6681e-08
2018-03-22 02:26 | 117134.3 | 2640.0001 | 3 | 15 | 4.400194 | 1.242248 | 2.138612 | 4.523e-09 | 9.245828 | 1.6681e-08
2018-03-22 02:28 | 117254.3 | 2760.0002 | 3 | 15 | 4.400133 | 1.173105 | 2.178864 | 4.523e-09 | 9.422942 | 1.6681e-08
2018-03-22 02:30 | 117374.3 | 2880.0009 | 3 | 15 | 4.40019 | 1.108148 | 2.216878 | 4.523e-09 | 9.590211 | 1.6681e-08
2018-03-22 02:32 | 117494.3 | 3000.0009 | 3 | 15 | 4.400154 | 1.046112 | 2.252759 | 4.523e-09 | 9.748093 | 1.6681e-08
2018-03-22 02:34 | 117614.3 | 3120.0009 | 3 | 15 | 4.400105 | 0.9865837 | 2.286629 | 4.523e-09 | 9.897127 | 1.6681e-08
2018-03-22 02:36 | 117734.3 | 3240.0009 | 3 | 15 | 4.400102 | 0.9309464 | 2.318592 | 4.523e-09 | 10.03777 | 1.6681e-08
2018-03-22 02:38 | 117854.3 | 3360.0001 | 3 | 15 | 4.400062 | 0.8771925 | 2.348749 | 4.523e-09 | 10.17046 | 1.6681e-08
2018-03-22 02:40 | 117974.3 | 3480.0001 | 3 | 15 | 4.400134 | 0.8278646 | 2.377177 | 4.523e-09 | 10.29555 | 1.6681e-08
2018-03-22 02:42 | 118094.3 | 3600.001 | 3 | 15 | 4.400186 | 0.7807903 | 2.403973 | 4.523e-09 | 10.41346 | 1.6681e-08
2018-03-22 02:44 | 118214.3 | 3720.0009 | 3 | 15 | 4.400105 | 0.735487 | 2.429234 | 4.523e-09 | 10.52461 | 1.6681e-08
2018-03-22 02:46 | 118334.3 | 3840.0002 | 3 | 15 | 4.4001 | 0.6932535 | 2.453054 | 4.523e-09 | 10.62942 | 1.6681e-08
2018-03-22 02:48 | 118454.3 | 3960.0009 | 3 | 15 | 4.400136 | 0.653986 | 2.475505 | 4.523e-09 | 10.72821 | 1.6681e-08
2018-03-22 02:48 | 118459.4 | 3965.0943 | 3 | 15 | 4.40013 | 0.6519976 | 2.476429 | 4.523e-09 | 10.73227 | 1.6681e-08
2018-03-22 02:50 | 118579.4 | 120.0001 | 4 | 15 | 4.292134 | 0 | 2.476429 | 4.523e-09 | 10.73227 | 1.6681e-08
2018-03-22 02:52 | 118699.4 | 240.0009 | 4 | 15 | 4.280854 | 0 | 2.476429 | 4.523e-09 | 10.73227 | 1.6681e-08
2018-03-22 02:53 | 118759.4 | 300.0015 | 4 | 15 | 4.277862 | 0 | 2.476429 | 4.523e-09 | 10.73227 | 1.6681e-08
2018-03-22 02:55 | 118879.5 | 120.001 | 5 | 15 | 3.83321 | -3.259873 | 2.476429 | 0.1086452 | 10.73227 | 0.4225493
2018-03-22 02:57 | 118999.5 | 240.001 | 5 | 15 | 3.78209 | -3.259882 | 2.476429 | 0.2173148 | 10.73227 | 0.8361959
2018-03-22 02:59 | 119119.5 | 360.0002 | 5 | 15 | 3.736106 | -3.259972 | 2.476429 | 0.3259688 | 10.73227 | 1.244619
2018-03-22 03:01 | 119239.5 | 480.0002 | 5 | 15 | 3.691034 | -3.259948 | 2.476429 | 0.434626 | 10.73227 | 1.648116
2018-03-22 03:03 | 119359.5 | 600.0002 | 5 | 15 | 3.647067 | -3.259855 | 2.476429 | 0.543291 | 10.73227 | 2.046796
2018-03-22 03:05 | 119479.5 | 720.001 | 5 | 15 | 3.605991 | -3.259961 | 2.476429 | 0.6519462 | 10.73227 | 2.440811
2018-03-22 03:07 | 119599.5 | 840.0002 | 5 | 15 | 3.568503 | -3.259926 | 2.476429 | 0.7606077 | 10.73227 | 2.830577
2018-03-22 03:09 | 119719.5 | 960.001 | 5 | 15 | 3.534482 | -3.25984 | 2.476429 | 0.8692681 | 10.73227 | 3.216452
2018-03-22 03:11 | 119839.5 | 1080.001 | 5 | 15 | 3.503445 | -3.259934 | 2.476429 | 0.9779288 | 10.73227 | 3.598799
2018-03-22 03:13 | 119959.5 | 1200.001 | 5 | 15 | 3.474505 | -3.260146 | 2.476429 | 1.086586 | 10.73227 | 3.977876
2018-03-22 03:15 | 120079.5 | 1320.0002 | 5 | 15 | 3.447523 | -3.260076 | 2.476429 | 1.195251 | 10.73227 | 4.353954
2018-03-22 03:17 | 120199.5 | 1440.001 | 5 | 15 | 3.422133 | -3.259948 | 2.476429 | 1.303913 | 10.73227 | 4.727176
2018-03-22 03:19 | 120319.5 | 1560.0002 | 5 | 15 | 3.39804 | -3.260056 | 2.476429 | 1.412572 | 10.73227 | 5.097699
2018-03-22 03:21 | 120439.5 | 1680.0003 | 5 | 15 | 3.374407 | -3.260181 | 2.476429 | 1.521237 | 10.73227 | 5.465658
2018-03-22 03:23 | 120559.5 | 1800.001 | 5 | 15 | 3.350782 | -3.259873 | 2.476429 | 1.629901 | 10.73227 | 5.831051
2018-03-22 03:25 | 120679.5 | 1920.0002 | 5 | 15 | 3.326335 | -3.260036 | 2.476429 | 1.738566 | 10.73227 | 6.193852
2018-03-22 03:27 | 120799.5 | 2040.001 | 5 | 15 | 3.299281 | -3.260143 | 2.476429 | 1.847216 | 10.73227 | 6.553814
2018-03-22 03:29 | 120919.5 | 2160.0003 | 5 | 15 | 3.268703 | -3.259884 | 2.476429 | 1.955878 | 10.73227 | 6.910702
2018-03-22 03:31 | 121039.5 | 2280.0002 | 5 | 15 | 3.232711 | -3.260045 | 2.476429 | 2.064549 | 10.73227 | 7.264005
2018-03-22 03:33 | 121159.5 | 2400.001 | 5 | 15 | 3.190406 | -3.259933 | 2.476429 | 2.173206 | 10.73227 | 7.613032
2018-03-22 03:35 | 121279.5 | 2520.0004 | 5 | 15 | 3.139356 | -3.259928 | 2.476429 | 2.281869 | 10.73227 | 7.957036
2018-03-22 03:37 | 121399.5 | 2640.0002 | 5 | 15 | 3.073276 | -3.259974 | 2.476429 | 2.390515 | 10.73227 | 8.294713
2018-03-22 03:39 | 121496.3 | 2736.7944 | 5 | 15 | 2.999998 | -3.259988 | 2.476429 | 2.478175 | 10.73227 | 8.561084
2018-03-22 03:41 | 121616.3 | 120.001 | 6 | 15 | 3.645219 | 0 | 2.476429 | 2.478175 | 10.73227 | 8.561084
2018-03-22 03:43 | 121736.3 | 240.0009 | 6 | 15 | 3.680049 | 0 | 2.476429 | 2.478175 | 10.73227 | 8.561084
2018-03-22 03:44 | 121796.3 | 300.0024 | 6 | 15 | 3.687083 | 0 | 2.476429 | 2.478175 | 10.73227 | 8.561084
2018-03-22 03:44 | 121796.3 | 0.0028 | 7 | 16 | 3.687199 | 0 | 0 | 0 | 0 | 0
2018-03-22 03:46 | 121916.4 | 120.001 | 2 | 16 | 4.200287 | 3.909741 | 0.1459229 | 0 | 0.6109679 | 0
2018-03-22 03:48 | 122036.4 | 240.0003 | 2 | 16 | 4.200243 | 3.494212 | 0.2687804 | 0 | 1.127001 | 0
2018-03-22 03:49 | 122140.4 | 343.9832 | 2 | 16 | 4.200245 | 3.259995 | 0.3661201 | 0 | 1.535852 | 0
2018-03-22 03:51 | 122260.4 | 120.0002 | 3 | 16 | 4.220514 | 3.260169 | 0.4744048 | 0 | 1.991708 | 0
2018-03-22 03:53 | 122380.4 | 240.0002 | 3 | 16 | 4.241045 | 3.26007 | 0.5830551 | 0 | 2.451374 | 0
2018-03-22 03:55 | 122500.4 | 360.0002 | 3 | 16 | 4.263616 | 3.260177 | 0.6917316 | 0 | 2.913476 | 0
2018-03-22 03:57 | 122620.4 | 480.0002 | 3 | 16 | 4.289464 | 3.26019 | 0.8003974 | 0 | 3.378165 | 0
2018-03-22 03:59 | 122740.4 | 600.0002 | 3 | 16 | 4.317965 | 3.260184 | 0.9090665 | 0 | 3.845828 | 0
2018-03-22 04:01 | 122860.4 | 720.0001 | 3 | 16 | 4.348768 | 3.260087 | 1.017741 | 0 | 4.316735 | 0
2018-03-22 04:03 | 122980.4 | 840.0002 | 3 | 16 | 4.381506 | 3.259807 | 1.126409 | 0 | 4.791073 | 0
2018-03-22 04:05 | 123100.4 | 960.001 | 3 | 16 | 4.400229 | 3.104285 | 1.233823 | 0 | 5.263166 | 0
2018-03-22 04:07 | 123220.4 | 1080.0011 | 3 | 16 | 4.400246 | 2.832444 | 1.332636 | 0 | 5.697967 | 0
2018-03-22 04:09 | 123340.4 | 1200.001 | 3 | 16 | 4.400216 | 2.598613 | 1.423025 | 0 | 6.095696 | 0
2018-03-22 04:11 | 123460.4 | 1320.0003 | 3 | 16 | 4.400211 | 2.40013 | 1.506247 | 0 | 6.461892 | 0
2018-03-22 04:13 | 123580.4 | 1440.0002 | 3 | 16 | 4.400172 | 2.22977 | 1.583332 | 0 | 6.801083 | 0
2018-03-22 04:15 | 123700.4 | 1560.002 | 3 | 16 | 4.400154 | 2.082606 | 1.655173 | 0 | 7.117199 | 0
2018-03-22 04:17 | 123820.4 | 1680.0002 | 3 | 16 | 4.400216 | 1.954291 | 1.722415 | 0 | 7.413078 | 0
2018-03-22 04:19 | 123940.4 | 1800.0002 | 3 | 16 | 4.400251 | 1.838967 | 1.785568 | 0 | 7.690962 | 0
2018-03-22 04:21 | 124060.4 | 1920.0004 | 3 | 16 | 4.400197 | 1.732447 | 1.845056 | 0 | 7.952721 | 0
2018-03-22 04:23 | 124180.4 | 2040.0002 | 3 | 16 | 4.400218 | 1.636398 | 1.901169 | 0 | 8.199625 | 0
2018-03-22 04:25 | 124300.4 | 2160.0003 | 3 | 16 | 4.4002 | 1.546725 | 1.95419 | 0 | 8.43293 | 0
2018-03-22 04:27 | 124420.4 | 2280.0009 | 3 | 16 | 4.400193 | 1.464105 | 2.00434 | 0 | 8.653598 | 0
2018-03-22 04:29 | 124540.4 | 2400.0018 | 3 | 16 | 4.400179 | 1.387686 | 2.051857 | 0 | 8.862682 | 0
2018-03-22 04:31 | 124660.4 | 2520.0001 | 3 | 16 | 4.400191 | 1.315283 | 2.096883 | 0 | 9.060802 | 0
2018-03-22 04:33 | 124780.4 | 2640.0009 | 3 | 16 | 4.40016 | 1.246406 | 2.13956 | 0 | 9.24859 | 0
2018-03-22 04:35 | 124900.4 | 2760.0001 | 3 | 16 | 4.400194 | 1.180754 | 2.180004 | 0 | 9.426548 | 0
2018-03-22 04:37 | 125020.4 | 2880.0001 | 3 | 16 | 4.400185 | 1.117664 | 2.218299 | 0 | 9.595051 | 0
2018-03-22 04:39 | 125140.4 | 3000.0001 | 3 | 16 | 4.400149 | 1.056194 | 2.254524 | 0 | 9.754446 | 0
2018-03-22 04:41 | 125260.4 | 3120.0009 | 3 | 16 | 4.40021 | 0.9977846 | 2.288734 | 0 | 9.904978 | 0
2018-03-22 04:43 | 125380.4 | 3240.0009 | 3 | 16 | 4.400144 | 0.9404774 | 2.321018 | 0 | 10.04703 | 0
2018-03-22 04:45 | 125500.4 | 3360.0009 | 3 | 16 | 4.400168 | 0.8859568 | 2.351444 | 0 | 10.18091 | 0
2018-03-22 04:47 | 125620.4 | 3480.0009 | 3 | 16 | 4.400155 | 0.8336868 | 2.380091 | 0 | 10.30696 | 0
2018-03-22 04:49 | 125740.4 | 3600.001 | 3 | 16 | 4.400113 | 0.7845573 | 2.407048 | 0 | 10.42558 | 0
2018-03-22 04:51 | 125860.4 | 3720.0009 | 3 | 16 | 4.400136 | 0.7395306 | 2.432436 | 0 | 10.53729 | 0
2018-03-22 04:53 | 125980.4 | 3840.0002 | 3 | 16 | 4.40021 | 0.6973066 | 2.456361 | 0 | 10.64256 | 0
2018-03-22 04:55 | 126100.4 | 3960.0009 | 3 | 16 | 4.400077 | 0.6554909 | 2.478903 | 0 | 10.74175 | 0
2018-03-22 04:56 | 126115.2 | 3974.7936 | 3 | 16 | 4.400205 | 0.6519852 | 2.481591 | 0 | 10.75358 | 0
2018-03-22 04:58 | 126235.3 | 120.0001 | 4 | 16 | 4.29296 | 0 | 2.481591 | 0 | 10.75358 | 0
2018-03-22 05:00 | 126355.3 | 240.0009 | 4 | 16 | 4.281726 | 0 | 2.481591 | 0 | 10.75358 | 0
2018-03-22 05:01 | 126415.3 | 300.0023 | 4 | 16 | 4.278726 | 0 | 2.481591 | 0 | 10.75358 | 0
2018-03-22 05:03 | 126535.3 | 120.001 | 5 | 16 | 3.83688 | -3.260146 | 2.481591 | 0.1086539 | 10.75358 | 0.4229268
2018-03-22 05:05 | 126655.3 | 240.001 | 5 | 16 | 3.785729 | -3.260136 | 2.481591 | 0.2173237 | 10.75358 | 0.8369777
2018-03-22 05:07 | 126775.3 | 360.001 | 5 | 16 | 3.739892 | -3.260086 | 2.481591 | 0.3259821 | 10.75358 | 1.245828
2018-03-22 05:09 | 126895.3 | 480.0002 | 5 | 16 | 3.694958 | -3.260067 | 2.481591 | 0.4346555 | 10.75358 | 1.649804
2018-03-22 05:11 | 127015.3 | 600.001 | 5 | 16 | 3.651123 | -3.260082 | 2.481591 | 0.5433176 | 10.75358 | 2.048909
2018-03-22 05:13 | 127135.3 | 720.001 | 5 | 16 | 3.609729 | -3.260084 | 2.481591 | 0.6519857 | 10.75358 | 2.443394
2018-03-22 05:15 | 127255.3 | 840.001 | 5 | 16 | 3.571835 | -3.26017 | 2.481591 | 0.7606488 | 10.75358 | 2.833544
2018-03-22 05:17 | 127375.3 | 960.0002 | 5 | 16 | 3.536915 | -3.260168 | 2.481591 | 0.8693172 | 10.75358 | 3.219767
2018-03-22 05:19 | 127495.3 | 1080.0002 | 5 | 16 | 3.504747 | -3.260139 | 2.481591 | 0.9779803 | 10.75358 | 3.602337
2018-03-22 05:21 | 127615.3 | 1200.0002 | 5 | 16 | 3.475126 | -3.260076 | 2.481591 | 1.086645 | 10.75358 | 3.981556
2018-03-22 05:23 | 127735.3 | 1320.001 | 5 | 16 | 3.447367 | -3.260102 | 2.481591 | 1.195315 | 10.75358 | 4.357674
2018-03-22 05:25 | 127855.3 | 1440.0002 | 5 | 16 | 3.420955 | -3.26018 | 2.481591 | 1.303984 | 10.75358 | 4.730849
2018-03-22 05:27 | 127975.3 | 1560.0002 | 5 | 16 | 3.396105 | -3.259879 | 2.481591 | 1.412644 | 10.75358 | 5.101217
2018-03-22 05:29 | 128095.3 | 1680.001 | 5 | 16 | 3.371912 | -3.259862 | 2.481591 | 1.521314 | 10.75358 | 5.46895
2018-03-22 05:31 | 128215.3 | 1800.0003 | 5 | 16 | 3.347827 | -3.260217 | 2.481591 | 1.629966 | 10.75358 | 5.834018
2018-03-22 05:33 | 128335.3 | 1920.001 | 5 | 16 | 3.322548 | -3.260155 | 2.481591 | 1.73864 | 10.75358 | 6.196477
2018-03-22 05:35 | 128455.3 | 2040.0002 | 5 | 16 | 3.295447 | -3.25981 | 2.481591 | 1.847291 | 10.75358 | 6.556031
2018-03-22 05:37 | 128575.3 | 2160.0002 | 5 | 16 | 3.264481 | -3.259917 | 2.481591 | 1.955959 | 10.75358 | 6.912503
2018-03-22 05:39 | 128695.3 | 2280.001 | 5 | 16 | 3.228766 | -3.260032 | 2.481591 | 2.064616 | 10.75358 | 7.265319
2018-03-22 05:41 | 128815.3 | 2400.001 | 5 | 16 | 3.187151 | -3.259811 | 2.481591 | 2.173273 | 10.75358 | 7.613943
2018-03-22 05:43 | 128935.3 | 2520.0011 | 5 | 16 | 3.137428 | -3.259894 | 2.481591 | 2.281932 | 10.75358 | 7.957656
2018-03-22 05:45 | 129055.3 | 2640.0011 | 5 | 16 | 3.073345 | -3.259934 | 2.481591 | 2.390584 | 10.75358 | 8.295229
2018-03-22 05:46 | 129155.4 | 2740.0713 | 5 | 16 | 2.999998 | -3.259937 | 2.481591 | 2.481216 | 10.75358 | 8.570639
2018-03-22 05:48 | 129275.5 | 120.0001 | 6 | 16 | 3.645059 | 0 | 2.481591 | 2.481216 | 10.75358 | 8.570639
2018-03-22 05:50 | 129395.5 | 240.0002 | 6 | 16 | 3.679969 | 0 | 2.481591 | 2.481216 | 10.75358 | 8.570639
2018-03-22 05:51 | 129455.5 | 300.0032 | 6 | 16 | 3.687032 | 0 | 2.481591 | 2.481216 | 10.75358 | 8.570639
2018-03-22 05:51 | 129455.5 | 0.0027 | 7 | 17 | 3.686845 | 0 | 0 | 0 | 0 | 0
2018-03-22 05:53 | 129575.5 | 120.0002 | 2 | 17 | 4.200262 | 3.938561 | 0.1466439 | 2.311e-09 | 0.6139064 | 8.522e-09
2018-03-22 05:55 | 129695.5 | 240.001 | 2 | 17 | 4.200222 | 3.520938 | 0.2704429 | 2.311e-09 | 1.133895 | 8.522e-09
2018-03-22 05:57 | 129811.8 | 356.2216 | 2 | 17 | 4.200233 | 3.259988 | 0.379653 | 2.311e-09 | 1.592604 | 8.522e-09
2018-03-22 05:59 | 129931.8 | 120.0001 | 3 | 17 | 4.220463 | 3.2601 | 0.4879253 | 2.311e-09 | 2.048402 | 8.522e-09
2018-03-22 06:01 | 130051.8 | 240.0002 | 3 | 17 | 4.241567 | 3.260097 | 0.5966008 | 2.311e-09 | 2.508197 | 8.522e-09
2018-03-22 06:03 | 130171.8 | 360.0002 | 3 | 17 | 4.264954 | 3.260129 | 0.7052665 | 2.311e-09 | 2.970352 | 8.522e-09
2018-03-22 06:05 | 130291.8 | 480.001 | 3 | 17 | 4.291213 | 3.260089 | 0.8139301 | 2.311e-09 | 3.435198 | 8.522e-09
2018-03-22 06:07 | 130411.8 | 600.0002 | 3 | 17 | 4.32021 | 3.260198 | 0.9225951 | 2.311e-09 | 3.903058 | 8.522e-09
2018-03-22 06:09 | 130531.8 | 720.0002 | 3 | 17 | 4.35152 | 3.260146 | 1.031258 | 2.311e-09 | 4.374185 | 8.522e-09
2018-03-22 06:11 | 130651.8 | 840.001 | 3 | 17 | 4.384468 | 3.260098 | 1.139906 | 2.311e-09 | 4.848736 | 8.522e-09
2018-03-22 06:13 | 130771.8 | 960.0011 | 3 | 17 | 4.400301 | 3.083247 | 1.246902 | 2.311e-09 | 5.319144 | 8.522e-09
2018-03-22 06:15 | 130891.8 | 1080.001 | 3 | 17 | 4.400238 | 2.813893 | 1.345038 | 2.311e-09 | 5.750966 | 8.522e-09
2018-03-22 06:17 | 131011.8 | 1200.001 | 3 | 17 | 4.400244 | 2.582685 | 1.434866 | 2.311e-09 | 6.146229 | 8.522e-09
2018-03-22 06:19 | 131131.8 | 1320.0011 | 3 | 17 | 4.400206 | 2.386979 | 1.517582 | 2.311e-09 | 6.5102 | 8.522e-09
2018-03-22 06:21 | 131251.8 | 1440.0011 | 3 | 17 | 4.400217 | 2.218635 | 1.594279 | 2.311e-09 | 6.847682 | 8.522e-09
2018-03-22 06:23 | 131371.8 | 1560.0003 | 3 | 17 | 4.400255 | 2.071843 | 1.665707 | 2.311e-09 | 7.161981 | 8.522e-09
2018-03-22 06:25 | 131491.8 | 1680.001 | 3 | 17 | 4.400201 | 1.941491 | 1.73255 | 2.311e-09 | 7.456102 | 8.522e-09
2018-03-22 06:27 | 131611.8 | 1800.0003 | 3 | 17 | 4.40022 | 1.825955 | 1.795312 | 2.311e-09 | 7.732266 | 8.522e-09
2018-03-22 06:29 | 131731.8 | 1920.001 | 3 | 17 | 4.400244 | 1.721137 | 1.854378 | 2.311e-09 | 7.992167 | 8.522e-09
2018-03-22 06:31 | 131851.8 | 2040.0009 | 3 | 17 | 4.400158 | 1.623348 | 1.910091 | 2.311e-09 | 8.237314 | 8.522e-09
2018-03-22 06:33 | 131971.8 | 2160.001 | 3 | 17 | 4.400166 | 1.533774 | 1.962686 | 2.311e-09 | 8.468743 | 8.522e-09
2018-03-22 06:35 | 132091.8 | 2280.0009 | 3 | 17 | 4.400157 | 1.449716 | 2.012397 | 2.311e-09 | 8.687482 | 8.522e-09
2018-03-22 06:37 | 132211.8 | 2400.0001 | 3 | 17 | 4.400128 | 1.370661 | 2.059402 | 2.311e-09 | 8.894313 | 8.522e-09
2018-03-22 06:39 | 132331.8 | 2520.0001 | 3 | 17 | 4.40012 | 1.296362 | 2.103857 | 2.311e-09 | 9.089917 | 8.522e-09
2018-03-22 06:41 | 132451.8 | 2640.0002 | 3 | 17 | 4.400103 | 1.225751 | 2.145893 | 2.311e-09 | 9.274883 | 8.522e-09
2018-03-22 06:43 | 132571.8 | 2760.0019 | 3 | 17 | 4.400192 | 1.159704 | 2.185638 | 2.311e-09 | 9.449771 | 8.522e-09
2018-03-22 06:45 | 132691.8 | 2880.0002 | 3 | 17 | 4.400191 | 1.096173 | 2.223215 | 2.311e-09 | 9.615115 | 8.522e-09
2018-03-22 06:47 | 132811.8 | 3000.0001 | 3 | 17 | 4.400151 | 1.035268 | 2.258724 | 2.311e-09 | 9.771362 | 8.522e-09
2018-03-22 06:49 | 132931.8 | 3120.0001 | 3 | 17 | 4.400144 | 0.9774904 | 2.29226 | 2.311e-09 | 9.918922 | 8.522e-09
2018-03-22 06:51 | 133051.8 | 3240.0009 | 3 | 17 | 4.4001 | 0.921771 | 2.323916 | 2.311e-09 | 10.05822 | 8.522e-09
2018-03-22 06:53 | 133171.8 | 3360.0009 | 3 | 17 | 4.400155 | 0.8703384 | 2.353784 | 2.311e-09 | 10.18964 | 8.522e-09
2018-03-22 06:55 | 133291.8 | 3480.0001 | 3 | 17 | 4.400156 | 0.8213778 | 2.381966 | 2.311e-09 | 10.31364 | 8.522e-09
2018-03-22 06:57 | 133411.8 | 3600.0001 | 3 | 17 | 4.400133 | 0.7756023 | 2.408575 | 2.311e-09 | 10.43073 | 8.522e-09
2018-03-22 06:59 | 133531.8 | 3720.0009 | 3 | 17 | 4.400122 | 0.7324915 | 2.43371 | 2.311e-09 | 10.54132 | 8.522e-09
2018-03-22 07:01 | 133651.8 | 3840.0001 | 3 | 17 | 4.400096 | 0.6913309 | 2.457439 | 2.311e-09 | 10.64574 | 8.522e-09
2018-03-22 07:03 | 133771.8 | 3960.0001 | 3 | 17 | 4.400128 | 0.6522579 | 2.479827 | 2.311e-09 | 10.74425 | 8.522e-09
2018-03-22 07:03 | 133773.6 | 3961.8039 | 3 | 17 | 4.400179 | 0.6519957 | 2.480154 | 2.311e-09 | 10.74569 | 8.522e-09
2018-03-22 07:05 | 133893.6 | 120.0001 | 4 | 17 | 4.292596 | 0 | 2.480157 | 2.311e-09 | 10.7457 | 8.522e-09
2018-03-22 07:07 | 134013.6 | 240.0001 | 4 | 17 | 4.281323 | 0 | 2.480157 | 2.311e-09 | 10.7457 | 8.522e-09
2018-03-22 07:08 | 134073.6 | 300.0024 | 4 | 17 | 4.278312 | 0 | 2.480157 | 2.311e-09 | 10.7457 | 8.522e-09
2018-03-22 07:10 | 134193.7 | 120.001 | 5 | 17 | 3.836407 | -3.260015 | 2.480157 | 0.1086634 | 10.7457 | 0.422921
2018-03-22 07:12 | 134313.7 | 240.0002 | 5 | 17 | 3.785159 | -3.260007 | 2.480157 | 0.2173226 | 10.7457 | 0.8368729
2018-03-22 07:14 | 134433.7 | 360.0002 | 5 | 17 | 3.738841 | -3.260179 | 2.480157 | 0.3259821 | 10.7457 | 1.245637
2018-03-22 07:16 | 134553.7 | 480.001 | 5 | 17 | 3.693882 | -3.259862 | 2.480157 | 0.4346451 | 10.7457 | 1.649456
2018-03-22 07:18 | 134673.7 | 600.0002 | 5 | 17 | 3.649885 | -3.260166 | 2.480157 | 0.5433102 | 10.7457 | 2.048448
2018-03-22 07:20 | 134793.7 | 720.0002 | 5 | 17 | 3.608329 | -3.259822 | 2.480157 | 0.6519669 | 10.7457 | 2.442743
2018-03-22 07:22 | 134913.7 | 840.0002 | 5 | 17 | 3.570285 | -3.259785 | 2.480157 | 0.7606341 | 10.7457 | 2.832752
2018-03-22 07:24 | 135033.7 | 960.001 | 5 | 17 | 3.535728 | -3.259895 | 2.480157 | 0.8692988 | 10.7457 | 3.218802
2018-03-22 07:26 | 135153.7 | 1080.001 | 5 | 17 | 3.504198 | -3.259824 | 2.480157 | 0.9779585 | 10.7457 | 3.601256
2018-03-22 07:28 | 135273.7 | 1200.0002 | 5 | 17 | 3.474658 | -3.260047 | 2.480157 | 1.086615 | 10.7457 | 3.980386
2018-03-22 07:30 | 135393.7 | 1320.001 | 5 | 17 | 3.446897 | -3.259846 | 2.480157 | 1.195271 | 10.7457 | 4.356402
2018-03-22 07:32 | 135513.7 | 1440.001 | 5 | 17 | 3.420921 | -3.259884 | 2.480157 | 1.303938 | 10.7457 | 4.729541
2018-03-22 07:34 | 135633.7 | 1560.001 | 5 | 17 | 3.39595 | -3.259851 | 2.480157 | 1.412595 | 10.7457 | 5.099872
2018-03-22 07:36 | 135753.7 | 1680.001 | 5 | 17 | 3.371835 | -3.259869 | 2.480157 | 1.52125 | 10.7457 | 5.467546
2018-03-22 07:38 | 135873.7 | 1800.0002 | 5 | 17 | 3.348033 | -3.260007 | 2.480157 | 1.629915 | 10.7457 | 5.83266
2018-03-22 07:40 | 135993.7 | 1920.001 | 5 | 17 | 3.323123 | -3.259946 | 2.480157 | 1.738582 | 10.7457 | 6.195138
2018-03-22 07:42 | 136113.7 | 2040.0002 | 5 | 17 | 3.295683 | -3.260062 | 2.480157 | 1.847242 | 10.7457 | 6.554776
2018-03-22 07:44 | 136233.7 | 2160.001 | 5 | 17 | 3.26474 | -3.259802 | 2.480157 | 1.955913 | 10.7457 | 6.911265
2018-03-22 07:46 | 136353.7 | 2280.0003 | 5 | 17 | 3.22932 | -3.259871 | 2.480157 | 2.064564 | 10.7457 | 7.264095
2018-03-22 07:48 | 136473.7 | 2400.0003 | 5 | 17 | 3.188201 | -3.260207 | 2.480157 | 2.173238 | 10.7457 | 7.612875
2018-03-22 07:50 | 136593.7 | 2520.001 | 5 | 17 | 3.137528 | -3.259851 | 2.480157 | 2.281891 | 10.7457 | 7.956638
2018-03-22 07:52 | 136713.7 | 2640.0003 | 5 | 17 | 3.071999 | -3.259954 | 2.480157 | 2.390553 | 10.7457 | 8.29418
2018-03-22 07:54 | 136810 | 2736.3121 | 5 | 17 | 2.999997 | -3.260205 | 2.480157 | 2.477764 | 10.7457 | 8.559139
2018-03-22 07:56 | 136930.1 | 120 | 6 | 17 | 3.645221 | 0 | 2.480157 | 2.477764 | 10.7457 | 8.559139
2018-03-22 07:58 | 137050.1 | 240.0008 | 6 | 17 | 3.680167 | 0 | 2.480157 | 2.477764 | 10.7457 | 8.559139
2018-03-22 07:59 | 137110.1 | 300.0038 | 6 | 17 | 3.687227 | 0 | 2.480157 | 2.477764 | 10.7457 | 8.559139
2018-03-22 07:59 | 137110.1 | 0.0026 | 7 | 18 | 3.687232 | 0 | 0 | 0 | 0 | 0
2018-03-22 08:01 | 137230.2 | 120.0002 | 2 | 18 | 4.200253 | 3.897176 | 0.1455617 | 0 | 0.6094921 | 0
2018-03-22 08:03 | 137350.2 | 240.001 | 2 | 18 | 4.200234 | 3.482705 | 0.2680068 | 0 | 1.123794 | 0
2018-03-22 08:05 | 137447.9 | 337.724 | 2 | 18 | 4.200262 | 3.259994 | 0.3593532 | 0 | 1.50747 | 0
2018-03-22 08:07 | 137567.9 | 120.0001 | 3 | 18 | 4.2202 | 3.260064 | 0.4676299 | 0 | 1.963283 | 0
2018-03-22 08:09 | 137687.9 | 240.0002 | 3 | 18 | 4.240448 | 3.260108 | 0.5763057 | 0 | 2.423011 | 0
2018-03-22 08:11 | 137807.9 | 360.001 | 3 | 18 | 4.262501 | 3.260074 | 0.6849741 | 0 | 2.884987 | 0
2018-03-22 08:13 | 137927.9 | 480.0011 | 3 | 18 | 4.287519 | 3.260095 | 0.7936437 | 0 | 3.349529 | 0
2018-03-22 08:15 | 138047.9 | 600.001 | 3 | 18 | 4.31538 | 3.260133 | 0.9023008 | 0 | 3.816892 | 0
2018-03-22 08:17 | 138167.9 | 720.0011 | 3 | 18 | 4.345621 | 3.260089 | 1.010979 | 0 | 4.287502 | 0
2018-03-22 08:19 | 138287.9 | 840.0003 | 3 | 18 | 4.377973 | 3.26006 | 1.119642 | 0 | 4.76145 | 0
2018-03-22 08:21 | 138407.9 | 960.0002 | 3 | 18 | 4.400301 | 3.141419 | 1.227592 | 0 | 5.235653 | 0
2018-03-22 08:23 | 138527.9 | 1080.001 | 3 | 18 | 4.400259 | 2.865411 | 1.327541 | 0 | 5.675456 | 0
2018-03-22 08:25 | 138647.9 | 1200.001 | 3 | 18 | 4.400251 | 2.63087 | 1.41902 | 0 | 6.077984 | 0
2018-03-22 08:27 | 138767.9 | 1320.0011 | 3 | 18 | 4.400202 | 2.427766 | 1.503256 | 0 | 6.448642 | 0
2018-03-22 08:29 | 138887.9 | 1440.001 | 3 | 18 | 4.400199 | 2.254128 | 1.581207 | 0 | 6.791643 | 0
2018-03-22 08:31 | 139007.9 | 1560.0004 | 3 | 18 | 4.400219 | 2.104825 | 1.653798 | 0 | 7.111058 | 0
2018-03-22 08:33 | 139127.9 | 1680.001 | 3 | 18 | 4.400196 | 1.97372 | 1.721726 | 0 | 7.409953 | 0
2018-03-22 08:35 | 139247.9 | 1800.001 | 3 | 18 | 4.400177 | 1.855865 | 1.785514 | 0 | 7.690632 | 0
2018-03-22 08:37 | 139367.9 | 1920.0001 | 3 | 18 | 4.400199 | 1.748676 | 1.845577 | 0 | 7.954922 | 0
2018-03-22 08:39 | 139487.9 | 2040.0002 | 3 | 18 | 4.400177 | 1.648654 | 1.902178 | 0 | 8.203974 | 0
2018-03-22 08:41 | 139607.9 | 2160.0009 | 3 | 18 | 4.400177 | 1.556079 | 1.955572 | 0 | 8.43892 | 0
2018-03-22 08:43 | 139727.9 | 2280.0009 | 3 | 18 | 4.400166 | 1.469123 | 2.00598 | 0 | 8.660723 | 0
2018-03-22 08:45 | 139847.9 | 2400.0001 | 3 | 18 | 4.400131 | 1.387271 | 2.053575 | 0 | 8.870151 | 0
2018-03-22 08:47 | 139967.9 | 2520.0001 | 3 | 18 | 4.400188 | 1.311148 | 2.098527 | 0 | 9.067945 | 0
2018-03-22 08:49 | 140087.9 | 2640.0002 | 3 | 18 | 4.400205 | 1.239972 | 2.141021 | 0 | 9.254928 | 0
2018-03-22 08:51 | 140207.9 | 2760.0001 | 3 | 18 | 4.400177 | 1.172019 | 2.181206 | 0 | 9.431747 | 0
2018-03-22 08:53 | 140327.9 | 2880.0001 | 3 | 18 | 4.400183 | 1.108143 | 2.219204 | 0 | 9.598945 | 0
2018-03-22 08:55 | 140447.9 | 3000.0001 | 3 | 18 | 4.40017 | 1.046778 | 2.255098 | 0 | 9.756885 | 0
2018-03-22 08:57 | 140567.9 | 3120.0009 | 3 | 18 | 4.400188 | 0.9880362 | 2.288996 | 0 | 9.906041 | 0
2018-03-22 08:59 | 140687.9 | 3240.0009 | 3 | 18 | 4.400141 | 0.9318056 | 2.32099 | 0 | 10.04682 | 0
2018-03-22 09:01 | 140807.9 | 3360.0017 | 3 | 18 | 4.400095 | 0.8779287 | 2.351158 | 0 | 10.17956 | 0
2018-03-22 09:03 | 140927.9 | 3480.0001 | 3 | 18 | 4.400145 | 0.8281975 | 2.379588 | 0 | 10.30466 | 0
2018-03-22 09:05 | 141047.9 | 3600.0001 | 3 | 18 | 4.400157 | 0.7810535 | 2.406399 | 0 | 10.42263 | 0
2018-03-22 09:07 | 141167.9 | 3720.0001 | 3 | 18 | 4.400136 | 0.735877 | 2.431671 | 0 | 10.53383 | 0
2018-03-22 09:09 | 141287.9 | 3840.0009 | 3 | 18 | 4.400163 | 0.6929188 | 2.455472 | 0 | 10.63856 | 0
2018-03-22 09:11 | 141407.9 | 3960.0009 | 3 | 18 | 4.400177 | 0.6522245 | 2.477872 | 0 | 10.73712 | 0
2018-03-22 09:11 | 141408.7 | 3960.7727 | 3 | 18 | 4.400199 | 0.6519957 | 2.47801 | 0 | 10.73773 | 0
2018-03-22 09:13 | 141528.7 | 120.0009 | 4 | 18 | 4.292563 | 0 | 2.47801 | 0 | 10.73773 | 0
2018-03-22 09:15 | 141648.7 | 240.0001 | 4 | 18 | 4.281328 | 0 | 2.47801 | 0 | 10.73773 | 0
2018-03-22 09:16 | 141708.7 | 300.0032 | 4 | 18 | 4.278339 | 0 | 2.47801 | 0 | 10.73773 | 0
2018-03-22 09:18 | 141828.8 | 120.0002 | 5 | 18 | 3.834949 | -3.259869 | 2.47801 | 0.1086573 | 10.73773 | 0.4227472
2018-03-22 09:20 | 141948.8 | 240.001 | 5 | 18 | 3.78421 | -3.260116 | 2.47801 | 0.2173103 | 10.73773 | 0.8365394
2018-03-22 09:22 | 142068.8 | 360.001 | 5 | 18 | 3.738206 | -3.259924 | 2.47801 | 0.3259628 | 10.73773 | 1.245193
2018-03-22 09:24 | 142188.8 | 480.0002 | 5 | 18 | 3.69374 | -3.259888 | 2.47801 | 0.4346223 | 10.73773 | 1.648962
2018-03-22 09:26 | 142308.8 | 600.0002 | 5 | 18 | 3.650198 | -3.259937 | 2.47801 | 0.5432884 | 10.73773 | 2.047967
2018-03-22 09:28 | 142428.8 | 720.0002 | 5 | 18 | 3.609366 | -3.259833 | 2.47801 | 0.6519463 | 10.73773 | 2.442342
2018-03-22 09:30 | 142548.8 | 840.0002 | 5 | 18 | 3.572013 | -3.259862 | 2.47801 | 0.7606021 | 10.73773 | 2.832466
2018-03-22 09:32 | 142668.8 | 960.0002 | 5 | 18 | 3.53786 | -3.259859 | 2.47801 | 0.8692697 | 10.73773 | 3.218747
2018-03-22 09:34 | 142788.8 | 1080.001 | 5 | 18 | 3.506288 | -3.259882 | 2.47801 | 0.9779316 | 10.73773 | 3.60144
2018-03-22 09:36 | 142908.8 | 1200.001 | 5 | 18 | 3.476534 | -3.260247 | 2.47801 | 1.08659 | 10.73773 | 3.980801
2018-03-22 09:38 | 143028.8 | 1320.0003 | 5 | 18 | 3.448507 | -3.259886 | 2.47801 | 1.195246 | 10.73773 | 4.357002
2018-03-22 09:40 | 143148.8 | 1440.0002 | 5 | 18 | 3.422079 | -3.259946 | 2.47801 | 1.303901 | 10.73773 | 4.730246
2018-03-22 09:42 | 143268.8 | 1560.001 | 5 | 18 | 3.397244 | -3.259875 | 2.47801 | 1.412566 | 10.73773 | 5.100741
2018-03-22 09:44 | 143388.8 | 1680.0011 | 5 | 18 | 3.373192 | -3.259875 | 2.47801 | 1.521214 | 10.73773 | 5.468532
2018-03-22 09:46 | 143508.8 | 1800.0011 | 5 | 18 | 3.349169 | -3.26015 | 2.47801 | 1.629888 | 10.73773 | 5.833807
2018-03-22 09:48 | 143628.8 | 1920.001 | 5 | 18 | 3.323998 | -3.259899 | 2.47801 | 1.738537 | 10.73773 | 6.196339
2018-03-22 09:50 | 143748.8 | 2040.001 | 5 | 18 | 3.296546 | -3.259939 | 2.47801 | 1.847198 | 10.73773 | 6.556059
2018-03-22 09:52 | 143868.8 | 2160.001 | 5 | 18 | 3.265334 | -3.259866 | 2.47801 | 1.955861 | 10.73773 | 6.912595
2018-03-22 09:54 | 143988.8 | 2280.0002 | 5 | 18 | 3.230466 | -3.259972 | 2.47801 | 2.064514 | 10.73773 | 7.265531
2018-03-22 09:56 | 144108.8 | 2400.0011 | 5 | 18 | 3.189422 | -3.259892 | 2.47801 | 2.173188 | 10.73773 | 7.614437
2018-03-22 09:58 | 144228.8 | 2520.0003 | 5 | 18 | 3.138451 | -3.259908 | 2.47801 | 2.28185 | 10.73773 | 7.958342
2018-03-22 10:00 | 144348.8 | 2640.001 | 5 | 18 | 3.072207 | -3.259956 | 2.47801 | 2.390506 | 10.73773 | 8.295931
2018-03-22 10:01 | 144443.9 | 2735.0729 | 5 | 18 | 2.999997 | -3.25995 | 2.47801 | 2.476597 | 10.73773 | 8.557482
2018-03-22 10:03 | 144563.9 | 120.0002 | 6 | 18 | 3.645217 | 0 | 2.47801 | 2.476597 | 10.73773 | 8.557482
2018-03-22 10:05 | 144683.9 | 240.001 | 6 | 18 | 3.680186 | 0 | 2.47801 | 2.476597 | 10.73773 | 8.557482
2018-03-22 10:06 | 144743.9 | 300.0024 | 6 | 18 | 3.687274 | 0 | 2.47801 | 2.476597 | 10.73773 | 8.557482
2018-03-22 10:06 | 144743.9 | 0.0029 | 7 | 19 | 3.687297 | 0 | 0 | 0 | 0 | 0
2018-03-22 10:08 | 144864 | 120.0009 | 2 | 19 | 4.200307 | 3.894784 | 0.1454726 | 0 | 0.6091363 | 0
2018-03-22 10:10 | 144984 | 240.001 | 2 | 19 | 4.200267 | 3.480433 | 0.2678497 | 0 | 1.123152 | 0
2018-03-22 10:12 | 145080.1 | 336.0479 | 2 | 19 | 4.200234 | 3.259994 | 0.3575936 | 0 | 1.500099 | 0
2018-03-22 10:14 | 145200.1 | 120.0009 | 3 | 19 | 4.220511 | 3.259896 | 0.4658728 | 0 | 1.955941 | 0
2018-03-22 10:16 | 145320.1 | 240.001 | 3 | 19 | 4.241287 | 3.260175 | 0.5745261 | 0 | 2.415634 | 0
2018-03-22 10:18 | 145440.1 | 360.0002 | 3 | 19 | 4.264084 | 3.260091 | 0.6832014 | 0 | 2.877765 | 0
2018-03-22 10:20 | 145560.1 | 480.0011 | 3 | 19 | 4.289618 | 3.259961 | 0.7918782 | 0 | 3.342529 | 0
2018-03-22 10:22 | 145680.1 | 600.001 | 3 | 19 | 4.317935 | 3.260112 | 0.9005499 | 0 | 3.810201 | 0
2018-03-22 10:24 | 145800.1 | 720.0001 | 3 | 19 | 4.348547 | 3.260188 | 1.009196 | 0 | 4.280971 | 0
2018-03-22 10:26 | 145920.1 | 840.001 | 3 | 19 | 4.381157 | 3.260118 | 1.117879 | 0 | 4.755344 | 0
2018-03-22 10:28 | 146040.1 | 960.0018 | 3 | 19 | 4.400261 | 3.109689 | 1.225372 | 0 | 5.227759 | 0
2018-03-22 10:30 | 146160.1 | 1080.001 | 3 | 19 | 4.400253 | 2.837926 | 1.324346 | 0 | 5.663265 | 0
2018-03-22 10:32 | 146280.1 | 1200.0004 | 3 | 19 | 4.400227 | 2.604571 | 1.414943 | 0 | 6.061913 | 0
2018-03-22 10:34 | 146400.1 | 1320.0012 | 3 | 19 | 4.400199 | 2.40891 | 1.498427 | 0 | 6.429261 | 0
2018-03-22 10:36 | 146520.1 | 1440.0002 | 3 | 19 | 4.400153 | 2.239717 | 1.575831 | 0 | 6.769856 | 0
2018-03-22 10:38 | 146640.1 | 1560.0003 | 3 | 19 | 4.400214 | 2.095654 | 1.648036 | 0 | 7.087574 | 0
2018-03-22 10:40 | 146760.1 | 1680.0003 | 3 | 19 | 4.400199 | 1.966893 | 1.715702 | 0 | 7.385319 | 0
2018-03-22 10:42 | 146880.1 | 1800.0018 | 3 | 19 | 4.400119 | 1.849905 | 1.779287 | 0 | 7.665103 | 0
2018-03-22 10:44 | 147000.1 | 1920.0001 | 3 | 19 | 4.400198 | 1.745766 | 1.839193 | 0 | 7.928699 | 0
2018-03-22 10:46 | 147120.1 | 2040.001 | 3 | 19 | 4.400194 | 1.647857 | 1.895727 | 0 | 8.177461 | 0
2018-03-22 10:48 | 147240.1 | 2160.0009 | 3 | 19 | 4.400138 | 1.556431 | 1.949116 | 0 | 8.412383 | 0
2018-03-22 10:50 | 147360.1 | 2280.0002 | 3 | 19 | 4.400148 | 1.470498 | 1.999555 | 0 | 8.634322 | 0
2018-03-22 10:52 | 147480.1 | 2400.001 | 3 | 19 | 4.400184 | 1.390354 | 2.047219 | 0 | 8.84405 | 0
2018-03-22 10:54 | 147600.1 | 2520.0001 | 3 | 19 | 4.400167 | 1.314172 | 2.09228 | 0 | 9.042329 | 0
2018-03-22 10:56 | 147720.1 | 2640.0002 | 3 | 19 | 4.400191 | 1.241663 | 2.134857 | 0 | 9.229675 | 0
2018-03-22 10:58 | 147840.1 | 2760.0001 | 3 | 19 | 4.400171 | 1.17419 | 2.175099 | 0 | 9.406745 | 0
2018-03-22 11:00 | 147960.1 | 2880.0001 | 3 | 19 | 4.400108 | 1.109891 | 2.213164 | 0 | 9.574239 | 0
2018-03-22 11:02 | 148080.1 | 3000.0011 | 3 | 19 | 4.400141 | 1.049715 | 2.249167 | 0 | 9.732657 | 0
2018-03-22 11:04 | 148200.1 | 3120.0001 | 3 | 19 | 4.400182 | 0.9919634 | 2.283174 | 0 | 9.882294 | 0
2018-03-22 11:06 | 148320.1 | 3240.0009 | 3 | 19 | 4.400112 | 0.9358225 | 2.315297 | 0 | 10.02364 | 0
2018-03-22 11:08 | 148440.1 | 3360.0001 | 3 | 19 | 4.40021 | 0.8841524 | 2.345615 | 0 | 10.15704 | 0
2018-03-22 11:10 | 148560.1 | 3480.0001 | 3 | 19 | 4.400171 | 0.8342209 | 2.374237 | 0 | 10.28298 | 0
2018-03-22 11:12 | 148680.1 | 3600.0001 | 3 | 19 | 4.400191 | 0.787693 | 2.401252 | 0 | 10.40185 | 0
2018-03-22 11:14 | 148800.1 | 3720.0001 | 3 | 19 | 4.400173 | 0.7422838 | 2.426737 | 0 | 10.51399 | 0
2018-03-22 11:16 | 148920.1 | 3840.0001 | 3 | 19 | 4.400128 | 0.6984415 | 2.450743 | 0 | 10.61962 | 0
2018-03-22 11:18 | 149040.1 | 3960.0009 | 3 | 19 | 4.400144 | 0.6580286 | 2.47334 | 0 | 10.71905 | 0
2018-03-22 11:18 | 149057.5 | 3977.3991 | 3 | 19 | 4.400144 | 0.6519985 | 2.476508 | 0 | 10.73299 | 0
2018-03-22 11:20 | 149177.5 | 120.0007 | 4 | 19 | 4.292449 | 0 | 2.476508 | 0 | 10.73299 | 0
2018-03-22 11:22 | 149297.5 | 239.9999 | 4 | 19 | 4.28118 | 0 | 2.476508 | 0 | 10.73299 | 0
2018-03-22 11:23 | 149357.5 | 300.0021 | 4 | 19 | 4.27817 | 0 | 2.476508 | 0 | 10.73299 | 0
2018-03-22 11:25 | 149477.6 | 120.0001 | 5 | 19 | 3.834894 | -3.259815 | 2.476508 | 0.1086525 | 10.73299 | 0.4227295
2018-03-22 11:27 | 149597.6 | 240.0001 | 5 | 19 | 3.783347 | -3.259886 | 2.476508 | 0.2173051 | 10.73299 | 0.8364785
2018-03-22 11:29 | 149717.6 | 360.0001 | 5 | 19 | 3.737252 | -3.259844 | 2.476508 | 0.325972 | 10.73299 | 1.245086
2018-03-22 11:31 | 149837.6 | 480.0009 | 5 | 19 | 3.692131 | -3.259787 | 2.476508 | 0.4346398 | 10.73299 | 1.648746
2018-03-22 11:33 | 149957.6 | 600.0001 | 5 | 19 | 3.648202 | -3.259824 | 2.476508 | 0.5432914 | 10.73299 | 2.047505
2018-03-22 11:35 | 150077.6 | 720.0009 | 5 | 19 | 3.607026 | -3.259864 | 2.476508 | 0.6519586 | 10.73299 | 2.44168
2018-03-22 11:37 | 150197.6 | 840.0001 | 5 | 19 | 3.569285 | -3.259881 | 2.476508 | 0.7606134 | 10.73299 | 2.831519
2018-03-22 11:39 | 150317.6 | 960.0009 | 5 | 19 | 3.535141 | -3.259888 | 2.476508 | 0.8692775 | 10.73299 | 3.217487
2018-03-22 11:41 | 150437.6 | 1080.0009 | 5 | 19 | 3.503457 | -3.259875 | 2.476508 | 0.9779356 | 10.73299 | 3.599867
2018-03-22 11:43 | 150557.6 | 1200.0002 | 5 | 19 | 3.474025 | -3.259888 | 2.476508 | 1.086589 | 10.73299 | 3.978912
2018-03-22 11:45 | 150677.6 | 1320.0001 | 5 | 19 | 3.446309 | -3.259838 | 2.476508 | 1.195245 | 10.73299 | 4.354865
2018-03-22 11:47 | 150797.6 | 1440.0009 | 5 | 19 | 3.420293 | -3.259873 | 2.476508 | 1.303909 | 10.73299 | 4.727921
2018-03-22 11:49 | 150917.6 | 1560.0002 | 5 | 19 | 3.395396 | -3.259857 | 2.476508 | 1.412571 | 10.73299 | 5.098217
2018-03-22 11:51 | 151037.6 | 1680.001 | 5 | 19 | 3.371383 | -3.259827 | 2.476508 | 1.521228 | 10.73299 | 5.465837
2018-03-22 11:53 | 151157.6 | 1800.0001 | 5 | 19 | 3.346986 | -3.25991 | 2.476508 | 1.629886 | 10.73299 | 5.830842
2018-03-22 11:55 | 151277.6 | 1920.0009 | 5 | 19 | 3.321128 | -3.259926 | 2.476508 | 1.738544 | 10.73299 | 6.193129
2018-03-22 11:57 | 151397.6 | 2040.0001 | 5 | 19 | 3.293274 | -3.25997 | 2.476508 | 1.847201 | 10.73299 | 6.552508
2018-03-22 11:59 | 151517.6 | 2160.0002 | 5 | 19 | 3.262248 | -3.259943 | 2.476508 | 1.95586 | 10.73299 | 6.908701
2018-03-22 12:01 | 151637.6 | 2280.0002 | 5 | 19 | 3.227649 | -3.259928 | 2.476508 | 2.064531 | 10.73299 | 7.261375
2018-03-22 12:03 | 151757.6 | 2400.0001 | 5 | 19 | 3.18643 | -3.259871 | 2.476508 | 2.173188 | 10.73299 | 7.609912
2018-03-22 12:05 | 151877.6 | 2520.0009 | 5 | 19 | 3.135689 | -3.259851 | 2.476508 | 2.281838 | 10.73299 | 7.953483
2018-03-22 12:07 | 151997.6 | 2640.0002 | 5 | 19 | 3.06948 | -3.259888 | 2.476508 | 2.3905 | 10.73299 | 8.290795
2018-03-22 12:09 | 152090 | 2732.4424 | 5 | 19 | 2.999996 | -3.259881 | 2.476508 | 2.474204 | 10.73299 | 8.544971
2018-03-22 12:11 | 152210.1 | 120.0009 | 6 | 19 | 3.645484 | 0 | 2.476508 | 2.474204 | 10.73299 | 8.544971
2018-03-22 12:13 | 152330.1 | 240.001 | 6 | 19 | 3.680488 | 0 | 2.476508 | 2.474204 | 10.73299 | 8.544971
2018-03-22 12:14 | 152390.1 | 300.0016 | 6 | 19 | 3.687528 | 0 | 2.476508 | 2.474204 | 10.73299 | 8.544971
2018-03-22 12:14 | 152390.1 | 0.0028 | 7 | 20 | 3.687752 | 0 | 0 | 0 | 0 | 0
2018-03-22 12:16 | 152510.2 | 120.0001 | 2 | 20 | 4.200289 | 3.897792 | 0.145535 | 9.1e-11 | 0.609399 | 3.35e-10
2018-03-22 12:18 | 152630.2 | 240.0009 | 2 | 20 | 4.200286 | 3.486073 | 0.2680404 | 9.1e-11 | 1.123954 | 3.35e-10
2018-03-22 12:19 | 152730.8 | 340.6455 | 2 | 20 | 4.200199 | 3.259997 | 0.3621685 | 9.1e-11 | 1.519314 | 3.35e-10
2018-03-22 12:21 | 152850.8286 | 120.0001 | 3 | 20 | 4.220299 | 3.25987 | 0.4704292 | 9.1e-11 | 1.975067 | 3.35e-10
2018-03-22 12:23 | 152970.8287 | 240.0002 | 3 | 20 | 4.240935 | 3.260198 | 0.5790904 | 9.1e-11 | 2.434768 | 3.35e-10
2018-03-22 12:25 | 153090.8295 | 360.001 | 3 | 20 | 4.263576 | 3.260144 | 0.6877766 | 9.1e-11 | 2.896903 | 3.35e-10
2018-03-22 12:27 | 153210.8287 | 480.0002 | 3 | 20 | 4.289262 | 3.260192 | 0.7964397 | 9.1e-11 | 3.361562 | 3.35e-10
2018-03-22 12:29 | 153330.8295 | 600.001 | 3 | 20 | 4.318023 | 3.260121 | 0.9050908 | 9.1e-11 | 3.829133 | 3.35e-10
2018-03-22 12:31 | 153450.8294 | 720.0009 | 3 | 20 | 4.349071 | 3.260114 | 1.013764 | 9.1e-11 | 4.300053 | 3.35e-10
2018-03-22 12:33 | 153570.8287 | 840.0002 | 3 | 20 | 4.382119 | 3.260154 | 1.122417 | 9.1e-11 | 4.774369 | 3.35e-10
2018-03-22 12:35 | 153690.8288 | 960.0003 | 3 | 20 | 4.400268 | 3.101222 | 1.229785 | 9.1e-11 | 5.246288 | 3.35e-10
2018-03-22 12:37 | 153810.8295 | 1080.001 | 3 | 20 | 4.400247 | 2.829421 | 1.328495 | 9.1e-11 | 5.680635 | 3.35e-10
2018-03-22 12:39 | 153930.8287 | 1200.0002 | 3 | 20 | 4.400232 | 2.596749 | 1.418813 | 9.1e-11 | 6.078058 | 3.35e-10
2018-03-22 12:41 | 154050.8288 | 1320.0003 | 3 | 20 | 4.40024 | 2.39771 | 1.501971 | 9.1e-11 | 6.443973 | 3.35e-10
2018-03-22 12:43 | 154170.8294 | 1440.0009 | 3 | 20 | 4.400227 | 2.228753 | 1.578969 | 9.1e-11 | 6.782777 | 3.35e-10
2018-03-22 12:45 | 154290.8295 | 1560.001 | 3 | 20 | 4.40019 | 2.081872 | 1.650743 | 9.1e-11 | 7.0986 | 3.35e-10
2018-03-22 12:47 | 154410.8294 | 1680.0009 | 3 | 20 | 4.400182 | 1.952247 | 1.717935 | 9.1e-11 | 7.394256 | 3.35e-10
2018-03-22 12:49 | 154530.8294 | 1800.0009 | 3 | 20 | 4.400186 | 1.835819 | 1.781032 | 9.1e-11 | 7.671896 | 3.35e-10
2018-03-22 12:51 | 154650.8291 | 1920.0006 | 3 | 20 | 4.400218 | 1.73073 | 1.840439 | 9.1e-11 | 7.933299 | 3.35e-10
2018-03-22 12:53 | 154770.8286 | 2040.0001 | 3 | 20 | 4.400198 | 1.634781 | 1.896504 | 9.1e-11 | 8.179993 | 3.35e-10
2018-03-22 12:55 | 154890.8295 | 2160.001 | 3 | 20 | 4.400176 | 1.546434 | 1.949501 | 9.1e-11 | 8.413191 | 3.35e-10
2018-03-22 12:57 | 155010.8294 | 2280.0009 | 3 | 20 | 4.400188 | 1.463335 | 1.999649 | 9.1e-11 | 8.633848 | 3.35e-10
2018-03-22 12:59 | 155130.8287 | 2400.0002 | 3 | 20 | 4.400187 | 1.384831 | 2.047102 | 9.1e-11 | 8.842651 | 3.35e-10
2018-03-22 13:01 | 155250.8286 | 2520.0001 | 3 | 20 | 4.400201 | 1.310475 | 2.092 | 9.1e-11 | 9.040212 | 3.35e-10
2018-03-22 13:03 | 155370.8294 | 2640.0009 | 3 | 20 | 4.400216 | 1.23971 | 2.13448 | 9.1e-11 | 9.227127 | 3.35e-10
2018-03-22 13:05 | 155490.8286 | 2760.0001 | 3 | 20 | 4.400141 | 1.172026 | 2.174661 | 9.1e-11 | 9.403931 | 3.35e-10
2018-03-22 13:07 | 155610.8286 | 2880.0001 | 3 | 20 | 4.400127 | 1.1084 | 2.212676 | 9.1e-11 | 9.571204 | 3.35e-10
2018-03-22 13:09 | 155730.8294 | 3000.0009 | 3 | 20 | 4.400139 | 1.047557 | 2.248614 | 9.1e-11 | 9.729335 | 3.35e-10
2018-03-22 13:11 | 155850.8294 | 3120.0009 | 3 | 20 | 4.400147 | 0.9895144 | 2.28256 | 9.1e-11 | 9.878703 | 3.35e-10
2018-03-22 13:13 | 155970.8294 | 3240.0009 | 3 | 20 | 4.400154 | 0.9339876 | 2.314608 | 9.1e-11 | 10.01972 | 3.35e-10
2018-03-22 13:15 | 156090.8294 | 3360.0009 | 3 | 20 | 4.400102 | 0.8809319 | 2.344856 | 9.1e-11 | 10.15282 | 3.35e-10
2018-03-22 13:17 | 156210.8294 | 3480.0009 | 3 | 20 | 4.400128 | 0.8315716 | 2.373403 | 9.1e-11 | 10.27843 | 3.35e-10
2018-03-22 13:19 | 156330.8286 | 3600.0001 | 3 | 20 | 4.400119 | 0.7844028 | 2.400343 | 9.1e-11 | 10.39697 | 3.35e-10
2018-03-22 13:21 | 156450.8286 | 3720.0001 | 3 | 20 | 4.400124 | 0.7398415 | 2.425743 | 9.1e-11 | 10.50873 | 3.35e-10
2018-03-22 13:23 | 156570.8295 | 3840.001 | 3 | 20 | 4.400156 | 0.6969442 | 2.449677 | 9.1e-11 | 10.61404 | 3.35e-10
2018-03-22 13:25 | 156690.8286 | 3960.0001 | 3 | 20 | 4.400155 | 0.6560163 | 2.472211 | 9.1e-11 | 10.71319 | 3.35e-10
2018-03-22 13:25 | 156701.5644 | 3970.7359 | 3 | 20 | 4.400126 | 0.6519852 | 2.474163 | 9.1e-11 | 10.72178 | 3.35e-10
2018-03-22 13:27 | 156821.6 | 120.0001 | 4 | 20 | 4.292364 | 0 | 2.474163 | 9.1e-11 | 10.72178 | 3.35e-10
2018-03-22 13:29 | 156941.6 | 240.0009 | 4 | 20 | 4.281071 | 0 | 2.474163 | 9.1e-11 | 10.72178 | 3.35e-10
2018-03-22 13:30 | 157001.6 | 300.0015 | 4 | 20 | 4.278058 | 0 | 2.474163 | 9.1e-11 | 10.72178 | 3.35e-10
2018-03-22 13:32 | 157121.7 | 120.0009 | 5 | 20 | 3.834814 | -3.259899 | 2.474163 | 0.1086615 | 10.72178 | 0.4227372
2018-03-22 13:34 | 157241.7 | 240.0009 | 5 | 20 | 3.783991 | -3.259892 | 2.474163 | 0.2173248 | 10.72178 | 0.8365539
2018-03-22 13:36 | 157361.7 | 360.0009 | 5 | 20 | 3.738082 | -3.259904 | 2.474163 | 0.3259806 | 10.72178 | 1.245199
2018-03-22 13:38 | 157481.7 | 480.0009 | 5 | 20 | 3.693274 | -3.259829 | 2.474163 | 0.4346384 | 10.72178 | 1.648933
2018-03-22 13:40 | 157601.7 | 600.0001 | 5 | 20 | 3.649559 | -3.259844 | 2.474163 | 0.5432948 | 10.72178 | 2.047838
2018-03-22 13:42 | 157721.7 | 720.0009 | 5 | 20 | 3.608334 | -3.259983 | 2.474163 | 0.6519585 | 10.72178 | 2.442144
2018-03-22 13:44 | 157841.7 | 840.0001 | 5 | 20 | 3.57069 | -3.260056 | 2.474163 | 0.7606209 | 10.72178 | 2.832163
2018-03-22 13:46 | 157961.7 | 960.0017 | 5 | 20 | 3.536181 | -3.259859 | 2.474163 | 0.869275 | 10.72178 | 3.218237
2018-03-22 13:48 | 158081.7 | 1080.0009 | 5 | 20 | 3.504292 | -3.259813 | 2.474163 | 0.9779311 | 10.72178 | 3.600708
2018-03-22 13:50 | 158201.7 | 1200.0009 | 5 | 20 | 3.474656 | -3.259924 | 2.474163 | 1.086591 | 10.72178 | 3.979858
2018-03-22 13:52 | 158321.7 | 1320.0002 | 5 | 20 | 3.446933 | -3.259833 | 2.474163 | 1.19525 | 10.72178 | 4.355891
2018-03-22 13:54 | 158441.7 | 1440.0009 | 5 | 20 | 3.420676 | -3.259884 | 2.474163 | 1.30392 | 10.72178 | 4.729032
2018-03-22 13:56 | 158561.7 | 1560.0009 | 5 | 20 | 3.3958 | -3.259807 | 2.474163 | 1.412568 | 10.72178 | 5.099315
2018-03-22 13:58 | 158681.7 | 1680.0001 | 5 | 20 | 3.371675 | -3.260022 | 2.474163 | 1.521239 | 10.72178 | 5.467021
2018-03-22 14:00 | 158801.7 | 1800.0009 | 5 | 20 | 3.347382 | -3.259914 | 2.474163 | 1.629897 | 10.72178 | 5.83207
2018-03-22 14:02 | 158921.7 | 1920.0001 | 5 | 20 | 3.321533 | -3.259892 | 2.474163 | 1.738551 | 10.72178 | 6.194386
2018-03-22 14:04 | 159041.7 | 2040.0001 | 5 | 20 | 3.293702 | -3.259829 | 2.474163 | 1.847211 | 10.72178 | 6.55381
2018-03-22 14:06 | 159161.7 | 2160.0002 | 5 | 20 | 3.263192 | -3.259928 | 2.474163 | 1.955881 | 10.72178 | 6.910102
2018-03-22 14:08 | 159281.7 | 2280.0009 | 5 | 20 | 3.228154 | -3.259894 | 2.474163 | 2.064534 | 10.72178 | 7.262815
2018-03-22 14:10 | 159401.7 | 2400.0002 | 5 | 20 | 3.18696 | -3.259911 | 2.474163 | 2.173203 | 10.72178 | 7.611438
2018-03-22 14:12 | 159521.7 | 2520.001 | 5 | 20 | 3.13532 | -3.259916 | 2.474163 | 2.281853 | 10.72178 | 7.955005
2018-03-22 14:14 | 159641.7 | 2640.0001 | 5 | 20 | 3.068163 | -3.259916 | 2.474163 | 2.39051 | 10.72178 | 8.292201
2018-03-22 14:16 | 159732.7 | 2731.0144 | 5 | 20 | 2.999997 | -3.259948 | 2.474163 | 2.472936 | 10.72178 | 8.542439
2018-03-22 14:18 | 159852.7 | 120 | 6 | 20 | 3.645461 | 0 | 2.474163 | 2.472936 | 10.72178 | 8.542439
2018-03-22 14:20 | 159972.7 | 240 | 6 | 20 | 3.680519 | 0 | 2.474163 | 2.472936 | 10.72178 | 8.542439
2018-03-22 14:21 | 160032.7 | 300.0014 | 6 | 20 | 3.687609 | 0 | 2.474163 | 2.472936 | 10.72178 | 8.542439
2018-03-22 14:21 | 160032.8 | 0.0031 | 7 | 21 | 3.687439 | 0 | 0 | 0 | 0 | 0
2018-03-22 14:23 | 160152.8 | 120.0002 | 2 | 21 | 4.200286 | 3.882819 | 0.1451688 | 7.654e-09 | 0.6079031 | 2.8227e-08
2018-03-22 14:25 | 160272.8 | 240.001 | 2 | 21 | 4.20023 | 3.470872 | 0.2671983 | 7.654e-09 | 1.120459 | 2.8227e-08
2018-03-22 14:27 | 160366.2 | 333.3936 | 2 | 21 | 4.200268 | 3.259978 | 0.3543647 | 7.654e-09 | 1.486578 | 2.8227e-08
2018-03-22 14:29 | 160486.2 | 120.0009 | 3 | 21 | 4.220771 | 3.2601 | 0.4626482 | 7.654e-09 | 1.942453 | 2.8227e-08
2018-03-22 14:31 | 160606.2 | 240.0002 | 3 | 21 | 4.241307 | 3.260129 | 0.5713116 | 7.654e-09 | 2.402204 | 2.8227e-08
2018-03-22 14:33 | 160726.2 | 360.0002 | 3 | 21 | 4.26391 | 3.260179 | 0.6799569 | 7.654e-09 | 2.864201 | 2.8227e-08
2018-03-22 14:35 | 160846.2 | 480.001 | 3 | 21 | 4.289517 | 3.259797 | 0.7886472 | 7.654e-09 | 3.329012 | 2.8227e-08
2018-03-22 14:37 | 160966.2 | 600.0019 | 3 | 21 | 4.317866 | 3.260123 | 0.8973129 | 7.654e-09 | 3.796656 | 2.8227e-08
2018-03-22 14:39 | 161086.2 | 720.0003 | 3 | 21 | 4.348649 | 3.260125 | 1.005978 | 7.654e-09 | 4.267514 | 2.8227e-08
2018-03-22 14:41 | 161206.2 | 840.001 | 3 | 21 | 4.381496 | 3.260085 | 1.114631 | 7.654e-09 | 4.741769 | 2.8227e-08
2018-03-22 14:43 | 161326.2 | 960.0002 | 3 | 21 | 4.400204 | 3.10464 | 1.222041 | 7.654e-09 | 5.21384 | 2.8227e-08
2018-03-22 14:45 | 161446.2 | 1080.0002 | 3 | 21 | 4.400199 | 2.83145 | 1.320879 | 7.654e-09 | 5.648752 | 2.8227e-08
2018-03-22 14:47 | 161566.2 | 1200.001 | 3 | 21 | 4.400249 | 2.599545 | 1.41128 | 7.654e-09 | 6.046535 | 2.8227e-08
2018-03-22 14:49 | 161686.2 | 1320.0002 | 3 | 21 | 4.400224 | 2.401914 | 1.494528 | 7.654e-09 | 6.412846 | 2.8227e-08
2018-03-22 14:51 | 161806.2 | 1440.001 | 3 | 21 | 4.400172 | 2.232598 | 1.57172 | 7.654e-09 | 6.75251 | 2.8227e-08
2018-03-22 14:53 | 161926.2 | 1560.0014 | 3 | 21 | 4.400138 | 2.085849 | 1.643661 | 7.654e-09 | 7.069064 | 2.8227e-08
2018-03-22 14:55 | 162046.2 | 1680.0001 | 3 | 21 | 4.40017 | 1.957305 | 1.711015 | 7.654e-09 | 7.365435 | 2.8227e-08
2018-03-22 14:57 | 162166.2 | 1800.0009 | 3 | 21 | 4.400179 | 1.841908 | 1.774301 | 7.654e-09 | 7.643902 | 2.8227e-08
2018-03-22 14:59 | 162286.2 | 1920.0001 | 3 | 21 | 4.400187 | 1.736927 | 1.833923 | 7.654e-09 | 7.90625 | 2.8227e-08
2018-03-22 15:01 | 162406.2 | 2040.0009 | 3 | 21 | 4.400234 | 1.640921 | 1.890191 | 7.654e-09 | 8.153842 | 2.8227e-08
2018-03-22 15:03 | 162526.2 | 2160.0001 | 3 | 21 | 4.400178 | 1.551688 | 1.943367 | 7.654e-09 | 8.387824 | 2.8227e-08
2018-03-22 15:05 | 162646.2 | 2280.0009 | 3 | 21 | 4.400146 | 1.467518 | 1.993665 | 7.654e-09 | 8.609146 | 2.8227e-08
2018-03-22 15:07 | 162766.2 | 2400.0009 | 3 | 21 | 4.400127 | 1.388042 | 2.041255 | 7.654e-09 | 8.818549 | 2.8227e-08
2018-03-22 15:09 | 162886.2 | 2520.0009 | 3 | 21 | 4.400156 | 1.313454 | 2.086278 | 7.654e-09 | 9.016659 | 2.8227e-08
2018-03-22 15:11 | 163006.2 | 2640.0001 | 3 | 21 | 4.400185 | 1.242646 | 2.128865 | 7.654e-09 | 9.204046 | 2.8227e-08
2018-03-22 15:13 | 163126.2 | 2760.0001 | 3 | 21 | 4.400169 | 1.174746 | 2.169139 | 7.654e-09 | 9.38126 | 2.8227e-08
2018-03-22 15:15 | 163246.2 | 2880.0001 | 3 | 21 | 4.400218 | 1.111094 | 2.207214 | 7.654e-09 | 9.548796 | 2.8227e-08
2018-03-22 15:17 | 163366.2 | 3000.0009 | 3 | 21 | 4.40021 | 1.049885 | 2.2432 | 7.654e-09 | 9.707141 | 2.8227e-08
2018-03-22 15:19 | 163486.2 | 3120.0009 | 3 | 21 | 4.400097 | 0.9901209 | 2.277189 | 7.654e-09 | 9.856697 | 2.8227e-08
2018-03-22 15:21 | 163606.2 | 3240.0002 | 3 | 21 | 4.400094 | 0.9350367 | 2.30928 | 7.654e-09 | 9.997902 | 2.8227e-08
2018-03-22 15:23 | 163726.2 | 3360.0001 | 3 | 21 | 4.400193 | 0.8838329 | 2.339575 | 7.654e-09 | 10.1312 | 2.8227e-08
2018-03-22 15:25 | 163846.2 | 3480.0001 | 3 | 21 | 4.400124 | 0.8339872 | 2.368189 | 7.654e-09 | 10.25711 | 2.8227e-08
2018-03-22 15:27 | 163966.2 | 3600.0001 | 3 | 21 | 4.400107 | 0.7867231 | 2.395204 | 7.654e-09 | 10.37598 | 2.8227e-08
2018-03-22 15:29 | 164086.2 | 3720.0001 | 3 | 21 | 4.400164 | 0.7427559 | 2.420689 | 7.654e-09 | 10.48812 | 2.8227e-08
2018-03-22 15:31 | 164206.2 | 3840.0009 | 3 | 21 | 4.400169 | 0.6998873 | 2.44472 | 7.654e-09 | 10.59386 | 2.8227e-08
2018-03-22 15:33 | 164326.2 | 3960.0001 | 3 | 21 | 4.400141 | 0.659049 | 2.467356 | 7.654e-09 | 10.69346 | 2.8227e-08
2018-03-22 15:33 | 164349.2 | 3982.9992 | 3 | 21 | 4.400177 | 0.6519909 | 2.471544 | 7.654e-09 | 10.71189 | 2.8227e-08
2018-03-22 15:35 | 164469.3 | 120.0002 | 4 | 21 | 4.291939 | 0 | 2.471544 | 7.654e-09 | 10.71189 | 2.8227e-08
2018-03-22 15:37 | 164589.3 | 240.001 | 4 | 21 | 4.280571 | 0 | 2.471544 | 7.654e-09 | 10.71189 | 2.8227e-08
2018-03-22 15:38 | 164649.3 | 300.0016 | 4 | 21 | 4.277541 | 0 | 2.471544 | 7.654e-09 | 10.71189 | 2.8227e-08
2018-03-22 15:40 | 164769.4 | 120.0001 | 5 | 21 | 3.83337 | -3.2602 | 2.471544 | 0.1086534 | 10.71189 | 0.4225711
2018-03-22 15:42 | 164889.4 | 240.0009 | 5 | 21 | 3.782286 | -3.259924 | 2.471544 | 0.2173207 | 10.71189 | 0.8362277
2018-03-22 15:44 | 165009.4 | 360.0001 | 5 | 21 | 3.736391 | -3.260212 | 2.471544 | 0.3259878 | 10.71189 | 1.24473
2018-03-22 15:46 | 165129.4 | 480.0001 | 5 | 21 | 3.691124 | -3.259825 | 2.471544 | 0.4346466 | 10.71189 | 1.648253
2018-03-22 15:48 | 165249.4 | 600.0001 | 5 | 21 | 3.64725 | -3.260235 | 2.471544 | 0.5433114 | 10.71189 | 2.046948
2018-03-22 15:50 | 165369.4 | 720.0009 | 5 | 21 | 3.60634 | -3.260133 | 2.471544 | 0.651967 | 10.71189 | 2.440986
2018-03-22 15:52 | 165489.4 | 840.0001 | 5 | 21 | 3.568886 | -3.260128 | 2.471544 | 0.7606314 | 10.71189 | 2.830804
2018-03-22 15:54 | 165609.4 | 960.0009 | 5 | 21 | 3.534616 | -3.260181 | 2.471544 | 0.8692874 | 10.71189 | 3.216699
2018-03-22 15:56 | 165729.4 | 1080.0001 | 5 | 21 | 3.503026 | -3.259815 | 2.471544 | 0.9779534 | 10.71189 | 3.599055
2018-03-22 15:58 | 165849.4 | 1200.0001 | 5 | 21 | 3.473547 | -3.259881 | 2.471544 | 1.086609 | 10.71189 | 3.978056
2018-03-22 16:00 | 165969.4 | 1320.0009 | 5 | 21 | 3.446021 | -3.259897 | 2.471544 | 1.19527 | 10.71189 | 4.35399
2018-03-22 16:02 | 166089.4 | 1440.0002 | 5 | 21 | 3.42003 | -3.259805 | 2.471544 | 1.303928 | 10.71189 | 4.727011
2018-03-22 16:04 | 166209.4 | 1560.0009 | 5 | 21 | 3.395125 | -3.259921 | 2.471544 | 1.412594 | 10.71189 | 5.097283
2018-03-22 16:06 | 166329.4 | 1680.0001 | 5 | 21 | 3.371211 | -3.259943 | 2.471544 | 1.52125 | 10.71189 | 5.464878
2018-03-22 16:08 | 166449.4 | 1800.0009 | 5 | 21 | 3.346743 | -3.259842 | 2.471544 | 1.629914 | 10.71189 | 5.829883
2018-03-22 16:10 | 166569.4 | 1920.0001 | 5 | 21 | 3.320976 | -3.259914 | 2.471544 | 1.738563 | 10.71189 | 6.192118
2018-03-22 16:12 | 166689.4 | 2040.0002 | 5 | 21 | 3.292872 | -3.259943 | 2.471544 | 1.847224 | 10.71189 | 6.55147
2018-03-22 16:14 | 166809.4 | 2160.0001 | 5 | 21 | 3.262588 | -3.259847 | 2.471544 | 1.955883 | 10.71189 | 6.907648
2018-03-22 16:16 | 166929.4 | 2280.0002 | 5 | 21 | 3.227954 | -3.259953 | 2.471544 | 2.064539 | 10.71189 | 7.260323
2018-03-22 16:18 | 167049.4 | 2400.001 | 5 | 21 | 3.185748 | -3.259912 | 2.471544 | 2.173214 | 10.71189 | 7.608899
2018-03-22 16:20 | 167169.4 | 2520.0001 | 5 | 21 | 3.134442 | -3.259895 | 2.471544 | 2.281868 | 10.71189 | 7.952362
2018-03-22 16:22 | 167289.4 | 2640.0002 | 5 | 21 | 3.067609 | -3.259939 | 2.471544 | 2.390528 | 10.71189 | 8.289505
2018-03-22 16:23 | 167379 | 2729.6777 | 5 | 21 | 2.999992 | -3.259857 | 2.471544 | 2.47174 | 10.71189 | 8.536033
2018-03-22 16:25 | 167499.1 | 120 | 6 | 21 | 3.645161 | 0 | 2.471544 | 2.47174 | 10.71189 | 8.536033
2018-03-22 16:27 | 167619.1 | 240.0007 | 6 | 21 | 3.680283 | 0 | 2.471544 | 2.47174 | 10.71189 | 8.536033
2018-03-22 16:28 | 167679.1 | 300.0022 | 6 | 21 | 3.687384 | 0 | 2.471544 | 2.47174 | 10.71189 | 8.536033
2018-03-22 16:28 | 167679.1 | 0.0048 | 7 | 22 | 3.687496 | 0 | 0 | 0 | 0 | 0
2018-03-22 16:30 | 167799.1807 | 120.0002 | 2 | 22 | 4.200279 | 3.887605 | 0.1453094 | 7.3e-11 | 0.6084767 | 2.7e-10
2018-03-22 16:32 | 167919.1831 | 240.0026 | 2 | 22 | 4.200238 | 3.478156 | 0.2675232 | 7.3e-11 | 1.121807 | 2.7e-10
2018-03-22 16:34 | 168015.5045 | 336.324 | 2 | 22 | 4.20024 | 3.259997 | 0.3574852 | 7.3e-11 | 1.499669 | 2.7e-10
2018-03-22 16:36 | 168135.5 | 120.001 | 3 | 22 | 4.220551 | 3.260129 | 0.4657753 | 7.3e-11 | 1.955557 | 2.7e-10
2018-03-22 16:38 | 168255.5 | 240.0009 | 3 | 22 | 4.240975 | 3.260074 | 0.5744459 | 7.3e-11 | 2.41531 | 2.7e-10
2018-03-22 16:40 | 168375.5 | 360.001 | 3 | 22 | 4.263414 | 3.260186 | 0.6831183 | 7.3e-11 | 2.877376 | 2.7e-10
2018-03-22 16:42 | 168495.5 | 480.001 | 3 | 22 | 4.288939 | 3.259809 | 0.7917826 | 7.3e-11 | 3.342016 | 2.7e-10
2018-03-22 16:44 | 168615.5 | 600.0009 | 3 | 22 | 4.317145 | 3.260114 | 0.9004285 | 7.3e-11 | 3.809497 | 2.7e-10
2018-03-22 16:46 | 168735.5 | 720.001 | 3 | 22 | 4.348339 | 3.260123 | 1.009111 | 7.3e-11 | 4.280361 | 2.7e-10
2018-03-22 16:48 | 168855.5 | 840.0002 | 3 | 22 | 4.381053 | 3.259864 | 1.117782 | 7.3e-11 | 4.754663 | 2.7e-10
2018-03-22 16:50 | 168975.5 | 960.0018 | 3 | 22 | 4.400247 | 3.110875 | 1.225285 | 7.3e-11 | 5.227117 | 2.7e-10
2018-03-22 16:52 | 169095.5 | 1080.002 | 3 | 22 | 4.400227 | 2.838912 | 1.324311 | 7.3e-11 | 5.662856 | 2.7e-10
2018-03-22 16:54 | 169215.5 | 1200.001 | 3 | 22 | 4.400225 | 2.602725 | 1.414884 | 7.3e-11 | 6.061397 | 2.7e-10
2018-03-22 16:56 | 169335.5 | 1320.0011 | 3 | 22 | 4.40016 | 2.40215 | 1.498217 | 7.3e-11 | 6.42808 | 2.7e-10
2018-03-22 16:58 | 169455.5 | 1440.0009 | 3 | 22 | 4.400218 | 2.232028 | 1.575366 | 7.3e-11 | 6.76755 | 2.7e-10
2018-03-22 17:00 | 169575.5 | 1560.0003 | 3 | 22 | 4.400188 | 2.086543 | 1.647293 | 7.3e-11 | 7.084047 | 2.7e-10
2018-03-22 17:02 | 169695.5 | 1680.0009 | 3 | 22 | 4.400229 | 1.957603 | 1.714662 | 7.3e-11 | 7.380481 | 2.7e-10
2018-03-22 17:04 | 169815.5 | 1800.0002 | 3 | 22 | 4.400158 | 1.841464 | 1.777936 | 7.3e-11 | 7.658901 | 2.7e-10
2018-03-22 17:06 | 169935.5 | 1920.0009 | 3 | 22 | 4.400171 | 1.737512 | 1.837555 | 7.3e-11 | 7.921237 | 2.7e-10
2018-03-22 17:08 | 170055.5 | 2040.001 | 3 | 22 | 4.400224 | 1.641615 | 1.893845 | 7.3e-11 | 8.168921 | 2.7e-10
2018-03-22 17:10 | 170175.5 | 2160.0001 | 3 | 22 | 4.400158 | 1.551411 | 1.947031 | 7.3e-11 | 8.40295 | 2.7e-10
2018-03-22 17:12 | 170295.5 | 2280.0009 | 3 | 22 | 4.400214 | 1.468907 | 1.997349 | 7.3e-11 | 8.624359 | 2.7e-10
2018-03-22 17:14 | 170415.5 | 2400.0002 | 3 | 22 | 4.400053 | 1.388437 | 2.044965 | 7.3e-11 | 8.833878 | 2.7e-10
2018-03-22 17:16 | 170535.5 | 2520.0009 | 3 | 22 | 4.400124 | 1.314527 | 2.090026 | 7.3e-11 | 9.032154 | 2.7e-10
2018-03-22 17:18 | 170655.5 | 2640.0002 | 3 | 22 | 4.400193 | 1.243645 | 2.132648 | 7.3e-11 | 9.219695 | 2.7e-10
2018-03-22 17:20 | 170775.5 | 2760.0001 | 3 | 22 | 4.400171 | 1.175896 | 2.172952 | 7.3e-11 | 9.39704 | 2.7e-10
2018-03-22 17:22 | 170895.5 | 2880.0009 | 3 | 22 | 4.400178 | 1.110909 | 2.211046 | 7.3e-11 | 9.564662 | 2.7e-10
2018-03-22 17:24 | 171015.5 | 3000.0001 | 3 | 22 | 4.400128 | 1.048286 | 2.247013 | 7.3e-11 | 9.722919 | 2.7e-10
2018-03-22 17:26 | 171135.5 | 3120.0001 | 3 | 22 | 4.400197 | 0.9893827 | 2.280965 | 7.3e-11 | 9.872315 | 2.7e-10
2018-03-22 17:28 | 171255.5 | 3240.0002 | 3 | 22 | 4.400111 | 0.9324999 | 2.312988 | 7.3e-11 | 10.01322 | 2.7e-10
2018-03-22 17:30 | 171375.5 | 3360.0003 | 3 | 22 | 4.400125 | 0.8806 | 2.343212 | 7.3e-11 | 10.14621 | 2.7e-10
2018-03-22 17:32 | 171495.5 | 3480.0009 | 3 | 22 | 4.400175 | 0.8314781 | 2.371734 | 7.3e-11 | 10.27171 | 2.7e-10
2018-03-22 17:34 | 171615.5 | 3600.0009 | 3 | 22 | 4.400208 | 0.7845001 | 2.398646 | 7.3e-11 | 10.39013 | 2.7e-10
2018-03-22 17:36 | 171735.5 | 3720.0009 | 3 | 22 | 4.400199 | 0.7396126 | 2.424017 | 7.3e-11 | 10.50176 | 2.7e-10
2018-03-22 17:38 | 171855.5 | 3840.0001 | 3 | 22 | 4.400191 | 0.696476 | 2.447925 | 7.3e-11 | 10.60696 | 2.7e-10
2018-03-22 17:40 | 171975.5 | 3960.0001 | 3 | 22 | 4.400124 | 0.6555862 | 2.470447 | 7.3e-11 | 10.70606 | 2.7e-10
2018-03-22 17:40 | 171987.9 | 3972.4375 | 3 | 22 | 4.400182 | 0.6519976 | 2.472704 | 7.3e-11 | 10.716 | 2.7e-10
2018-03-22 17:42 | 172108 | 120.0009 | 4 | 22 | 4.292348 | 0 | 2.472704 | 7.3e-11 | 10.716 | 2.7e-10
2018-03-22 17:44 | 172228 | 240.0009 | 4 | 22 | 4.281032 | 0 | 2.472704 | 7.3e-11 | 10.716 | 2.7e-10
2018-03-22 17:45 | 172288 | 300.0032 | 4 | 22 | 4.278011 | 0 | 2.472704 | 7.3e-11 | 10.716 | 2.7e-10
2018-03-22 17:47 | 172408.1 | 120.0002 | 5 | 22 | 3.834625 | -3.259866 | 2.472704 | 0.108647 | 10.716 | 0.4226636
2018-03-22 17:49 | 172528.1 | 240.0002 | 5 | 22 | 3.783495 | -3.259846 | 2.472704 | 0.2173087 | 10.716 | 0.8364372
2018-03-22 17:51 | 172648.1 | 360.0002 | 5 | 22 | 3.737205 | -3.259873 | 2.472704 | 0.3259649 | 10.716 | 1.245012
2018-03-22 17:53 | 172768.1 | 480.0002 | 5 | 22 | 3.69196 | -3.259867 | 2.472704 | 0.4346331 | 10.716 | 1.648658
2018-03-22 17:55 | 172888.1 | 600.0002 | 5 | 22 | 3.648119 | -3.259851 | 2.472704 | 0.543286 | 10.716 | 2.047401
2018-03-22 17:57 | 173008.1 | 720.0002 | 5 | 22 | 3.606799 | -3.26021 | 2.472704 | 0.6519493 | 10.716 | 2.441541
2018-03-22 17:59 | 173128.1 | 840.001 | 5 | 22 | 3.568867 | -3.259888 | 2.472704 | 0.7606038 | 10.716 | 2.831345
2018-03-22 18:01 | 173248.1 | 960.001 | 5 | 22 | 3.534329 | -3.259886 | 2.472704 | 0.8692569 | 10.716 | 3.217216
2018-03-22 18:03 | 173368.1 | 1080.001 | 5 | 22 | 3.502677 | -3.259837 | 2.472704 | 0.977928 | 10.716 | 3.59955
2018-03-22 18:05 | 173488.1 | 1200.0002 | 5 | 22 | 3.473116 | -3.259818 | 2.472704 | 1.086578 | 10.716 | 3.978491
2018-03-22 18:07 | 173608.1 | 1320.0002 | 5 | 22 | 3.445247 | -3.259908 | 2.472704 | 1.195241 | 10.716 | 4.354361
2018-03-22 18:09 | 173728.1 | 1440.0011 | 5 | 22 | 3.419063 | -3.259866 | 2.472704 | 1.303897 | 10.716 | 4.727275
2018-03-22 18:11 | 173848.1 | 1560.001 | 5 | 22 | 3.394199 | -3.259901 | 2.472704 | 1.412564 | 10.716 | 5.097458
2018-03-22 18:13 | 173968.1 | 1680.0002 | 5 | 22 | 3.369928 | -3.260015 | 2.472704 | 1.521219 | 10.716 | 5.464938
2018-03-22 18:15 | 174088.1 | 1800.001 | 5 | 22 | 3.345212 | -3.259923 | 2.472704 | 1.629883 | 10.716 | 5.829796
2018-03-22 18:17 | 174208.1 | 1920.0011 | 5 | 22 | 3.319335 | -3.259879 | 2.472704 | 1.738542 | 10.716 | 6.191885
2018-03-22 18:19 | 174328.1 | 2040.0003 | 5 | 22 | 3.29202 | -3.259937 | 2.472704 | 1.847207 | 10.716 | 6.551105
2018-03-22 18:21 | 174448.1 | 2160.0002 | 5 | 22 | 3.261798 | -3.259912 | 2.472704 | 1.955857 | 10.716 | 6.907183
2018-03-22 18:23 | 174568.1 | 2280.001 | 5 | 22 | 3.226663 | -3.25997 | 2.472704 | 2.064513 | 10.716 | 7.259741
2018-03-22 18:25 | 174688.1 | 2400.0011 | 5 | 22 | 3.185234 | -3.259859 | 2.472704 | 2.173187 | 10.716 | 7.6082
2018-03-22 18:27 | 174808.1 | 2520.0002 | 5 | 22 | 3.133955 | -3.259891 | 2.472704 | 2.281847 | 10.716 | 7.951632
2018-03-22 18:29 | 174928.1 | 2640.0003 | 5 | 22 | 3.066909 | -3.259961 | 2.472704 | 2.390513 | 10.716 | 8.288726
2018-03-22 18:31 | 175017 | 2728.9529 | 5 | 22 | 3 | -3.259867 | 2.472704 | 2.471058 | 10.716 | 8.533197
2018-03-22 18:33 | 175137.1 | 119.9999 | 6 | 22 | 3.645482 | 0 | 2.472704 | 2.471058 | 10.716 | 8.533197
2018-03-22 18:35 | 175257.1 | 240.0006 | 6 | 22 | 3.680594 | 0 | 2.472704 | 2.471058 | 10.716 | 8.533197
2018-03-22 18:36 | 175317.1 | 300.0029 | 6 | 22 | 3.6877 | 0 | 2.472704 | 2.471058 | 10.716 | 8.533197
2018-03-22 18:36 | 175317.1 | 0.0028 | 7 | 23 | 3.687863 | 0 | 0 | 0 | 0 | 0
2018-03-22 18:38 | 175437.2 | 120.0001 | 2 | 23 | 4.200267 | 3.879226 | 0.145103 | 7.633e-09 | 0.6076381 | 2.8149e-08
2018-03-22 18:40 | 175557.2 | 240.001 | 2 | 23 | 4.200242 | 3.46783 | 0.2670307 | 7.633e-09 | 1.119767 | 2.8149e-08
2018-03-22 18:41 | 175647.8 | 330.628 | 2 | 23 | 4.200213 | 3.259997 | 0.3515767 | 7.633e-09 | 1.47488 | 2.8149e-08
2018-03-22 18:43 | 175767.8 | 120.0009 | 3 | 23 | 4.220677 | 3.260127 | 0.4598549 | 7.633e-09 | 1.930731 | 2.8149e-08
2018-03-22 18:45 | 175887.8 | 240.0009 | 3 | 23 | 4.241288 | 3.260156 | 0.5685091 | 7.633e-09 | 2.390441 | 2.8149e-08
2018-03-22 18:47 | 176007.8 | 360.0009 | 3 | 23 | 4.263684 | 3.260186 | 0.6771772 | 7.633e-09 | 2.852525 | 2.8149e-08
2018-03-22 18:49 | 176127.8 | 480.0009 | 3 | 23 | 4.289155 | 3.26014 | 0.7858574 | 7.633e-09 | 3.317258 | 2.8149e-08
2018-03-22 18:51 | 176247.8 | 600.0009 | 3 | 23 | 4.317581 | 3.260079 | 0.8945271 | 7.633e-09 | 3.784877 | 2.8149e-08
2018-03-22 18:53 | 176367.8 | 720.0009 | 3 | 23 | 4.348485 | 3.259858 | 1.003182 | 7.633e-09 | 4.255662 | 2.8149e-08
2018-03-22 18:55 | 176487.8 | 840.0009 | 3 | 23 | 4.381183 | 3.260198 | 1.111852 | 7.633e-09 | 4.729975 | 2.8149e-08
2018-03-22 18:57 | 176607.8 | 960.0018 | 3 | 23 | 4.400237 | 3.110322 | 1.219354 | 7.633e-09 | 5.202428 | 2.8149e-08
2018-03-22 18:59 | 176727.8 | 1080.0009 | 3 | 23 | 4.400249 | 2.836923 | 1.318331 | 7.633e-09 | 5.637949 | 2.8149e-08
2018-03-22 19:01 | 176847.8 | 1200.0009 | 3 | 23 | 4.40021 | 2.602233 | 1.408893 | 7.633e-09 | 6.036444 | 2.8149e-08
2018-03-22 19:03 | 176967.8 | 1320.0004 | 3 | 23 | 4.400235 | 2.40371 | 1.492244 | 7.633e-09 | 6.403207 | 2.8149e-08
2018-03-22 19:05 | 177087.8 | 1440 | 3 | 23 | 4.400186 | 2.23459 | 1.56947 | 7.633e-09 | 6.74302 | 2.8149e-08
2018-03-22 19:07 | 177207.8 | 1560.0001 | 3 | 23 | 4.400207 | 2.088395 | 1.641467 | 7.633e-09 | 7.059821 | 2.8149e-08
2018-03-22 19:09 | 177327.8 | 1680 | 3 | 23 | 4.400132 | 1.95806 | 1.708867 | 7.633e-09 | 7.356393 | 2.8149e-08
2018-03-22 19:11 | 177447.8 | 1800.0009 | 3 | 23 | 4.4002 | 1.843242 | 1.772193 | 7.633e-09 | 7.63504 | 2.8149e-08
2018-03-22 19:13 | 177567.8 | 1920.0001 | 3 | 23 | 4.400205 | 1.739531 | 1.831869 | 7.633e-09 | 7.897627 | 2.8149e-08
2018-03-22 19:15 | 177687.8 | 2040.0017 | 3 | 23 | 4.400204 | 1.643413 | 1.888227 | 7.633e-09 | 8.14561 | 2.8149e-08
2018-03-22 19:17 | 177807.8 | 2160.0008 | 3 | 23 | 4.4002 | 1.555223 | 1.941511 | 7.633e-09 | 8.380069 | 2.8149e-08
2018-03-22 19:19 | 177927.8 | 2280.0009 | 3 | 23 | 4.400177 | 1.471439 | 1.991933 | 7.633e-09 | 8.601933 | 2.8149e-08
2018-03-22 19:21 | 178047.8 | 2400.0016 | 3 | 23 | 4.400238 | 1.393786 | 2.039657 | 7.633e-09 | 8.811932 | 2.8149e-08
2018-03-22 19:23 | 178167.8 | 2520.0009 | 3 | 23 | 4.400143 | 1.317341 | 2.084818 | 7.633e-09 | 9.010647 | 2.8149e-08
2018-03-22 19:25 | 178287.8 | 2640.0016 | 3 | 23 | 4.400175 | 1.245802 | 2.127516 | 7.633e-09 | 9.198524 | 2.8149e-08
2018-03-22 19:27 | 178407.8 | 2760.0001 | 3 | 23 | 4.400136 | 1.177628 | 2.167897 | 7.633e-09 | 9.376206 | 2.8149e-08
2018-03-22 19:29 | 178527.8 | 2880 | 3 | 23 | 4.400141 | 1.112461 | 2.206064 | 7.633e-09 | 9.544149 | 2.8149e-08
2018-03-22 19:31 | 178647.8 | 3000.0016 | 3 | 23 | 4.400142 | 1.050385 | 2.24211 | 7.633e-09 | 9.702756 | 2.8149e-08
2018-03-22 19:33 | 178767.8 | 3120.0016 | 3 | 23 | 4.400155 | 0.9920101 | 2.27614 | 7.633e-09 | 9.852494 | 2.8149e-08
2018-03-22 19:35 | 178887.8 | 3240.0008 | 3 | 23 | 4.400123 | 0.9357595 | 2.308261 | 7.633e-09 | 9.993831 | 2.8149e-08
2018-03-22 19:37 | 179007.8 | 3360.0001 | 3 | 23 | 4.400134 | 0.8839674 | 2.338593 | 7.633e-09 | 10.1273 | 2.8149e-08
2018-03-22 19:39 | 179127.8 | 3480.0016 | 3 | 23 | 4.400133 | 0.8344536 | 2.367227 | 7.633e-09 | 10.25329 | 2.8149e-08
2018-03-22 19:41 | 179247.8 | 3600 | 3 | 23 | 4.400138 | 0.7870607 | 2.394254 | 7.633e-09 | 10.37221 | 2.8149e-08
2018-03-22 19:43 | 179367.8 | 3720.0008 | 3 | 23 | 4.400153 | 0.7423525 | 2.419743 | 7.633e-09 | 10.48437 | 2.8149e-08
2018-03-22 19:45 | 179487.8 | 3840 | 3 | 23 | 4.400157 | 0.6998539 | 2.443766 | 7.633e-09 | 10.59007 | 2.8149e-08
2018-03-22 19:47 | 179607.8 | 3960.0009 | 3 | 23 | 4.400174 | 0.6594391 | 2.466408 | 7.633e-09 | 10.6897 | 2.8149e-08
2018-03-22 19:48 | 179629.2 | 3981.3382 | 3 | 23 | 4.400124 | 0.6519871 | 2.470296 | 7.633e-09 | 10.70681 | 2.8149e-08
2018-03-22 19:50 | 179749.2 | 120.0009 | 4 | 23 | 4.292032 | 0 | 2.470296 | 7.633e-09 | 10.70681 | 2.8149e-08
2018-03-22 19:52 | 179869.2 | 240.0001 | 4 | 23 | 4.280656 | 0 | 2.470296 | 7.633e-09 | 10.70681 | 2.8149e-08
2018-03-22 19:53 | 179929.2 | 300.0024 | 4 | 23 | 4.277658 | 0 | 2.470296 | 7.633e-09 | 10.70681 | 2.8149e-08
2018-03-22 19:55 | 180049.3 | 120.0009 | 5 | 23 | 3.834055 | -3.259807 | 2.470296 | 0.1086507 | 10.70681 | 0.4226218
2018-03-22 19:57 | 180169.3 | 240.0001 | 5 | 23 | 3.783021 | -3.259837 | 2.470296 | 0.2173081 | 10.70681 | 0.8363213
2018-03-22 19:59 | 180289.3 | 360.0009 | 5 | 23 | 3.737004 | -3.260113 | 2.470296 | 0.3259654 | 10.70681 | 1.244861
2018-03-22 20:01 | 180409.3 | 480.0001 | 5 | 23 | 3.691976 | -3.259881 | 2.470296 | 0.434622 | 10.70681 | 1.648455
2018-03-22 20:03 | 180529.3 | 600.0001 | 5 | 23 | 3.648007 | -3.259815 | 2.470296 | 0.543285 | 10.70681 | 2.047232
2018-03-22 20:05 | 180649.3 | 720.0001 | 5 | 23 | 3.606609 | -3.259974 | 2.470296 | 0.6519373 | 10.70681 | 2.441315
2018-03-22 20:07 | 180769.3 | 840.0009 | 5 | 23 | 3.568842 | -3.259817 | 2.470296 | 0.7605991 | 10.70681 | 2.83113
2018-03-22 20:09 | 180889.3 | 960.0001 | 5 | 23 | 3.534529 | -3.259824 | 2.470296 | 0.8692513 | 10.70681 | 3.217002
2018-03-22 20:11 | 181009.3 | 1080.0009 | 5 | 23 | 3.502758 | -3.259862 | 2.470296 | 0.9779242 | 10.70681 | 3.599365
2018-03-22 20:13 | 181129.3 | 1200.0009 | 5 | 23 | 3.472929 | -3.259871 | 2.470296 | 1.086578 | 10.70681 | 3.978311
2018-03-22 20:15 | 181249.3 | 1320.0009 | 5 | 23 | 3.445357 | -3.259945 | 2.470296 | 1.195237 | 10.70681 | 4.354156
2018-03-22 20:17 | 181369.3 | 1440.0009 | 5 | 23 | 3.419323 | -3.259849 | 2.470296 | 1.303891 | 10.70681 | 4.727078
2018-03-22 20:19 | 181489.3 | 1560.0009 | 5 | 23 | 3.394679 | -3.259882 | 2.470296 | 1.412563 | 10.70681 | 5.097314
2018-03-22 20:21 | 181609.3 | 1680.0009 | 5 | 23 | 3.370265 | -3.259894 | 2.470296 | 1.521223 | 10.70681 | 5.464861
2018-03-22 20:23 | 181729.3 | 1800.0009 | 5 | 23 | 3.345609 | -3.259926 | 2.470296 | 1.629873 | 10.70681 | 5.829709
2018-03-22 20:25 | 181849.3 | 1920.0002 | 5 | 23 | 3.320112 | -3.259952 | 2.470296 | 1.738542 | 10.70681 | 6.191896
2018-03-22 20:27 | 181969.3 | 2040.0001 | 5 | 23 | 3.293201 | -3.259948 | 2.470296 | 1.8472 | 10.70681 | 6.551209
2018-03-22 20:29 | 182089.3 | 2160.001 | 5 | 23 | 3.262964 | -3.259963 | 2.470296 | 1.95586 | 10.70681 | 6.907442
2018-03-22 20:31 | 182209.3 | 2280.0009 | 5 | 23 | 3.228257 | -3.259946 | 2.470296 | 2.06452 | 10.70681 | 7.260155
2018-03-22 20:33 | 182329.3 | 2400.0012 | 5 | 23 | 3.186481 | -3.259934 | 2.470296 | 2.173182 | 10.70681 | 7.608741
2018-03-22 20:35 | 182449.3 | 2520.0001 | 5 | 23 | 3.135084 | -3.259948 | 2.470296 | 2.281844 | 10.70681 | 7.9523
2018-03-22 20:37 | 182569.3 | 2640.001 | 5 | 23 | 3.067657 | -3.260018 | 2.470296 | 2.390496 | 10.70681 | 8.289457
2018-03-22 20:38 | 182658.3 | 2729.0433 | 5 | 23 | 3 | -3.259952 | 2.470296 | 2.471142 | 10.70681 | 8.534272
2018-03-22 20:40 | 182778.4 | 120.0009 | 6 | 23 | 3.644992 | 0 | 2.470296 | 2.471142 | 10.70681 | 8.534272
2018-03-22 20:42 | 182898.4 | 240.001 | 6 | 23 | 3.680177 | 0 | 2.470296 | 2.471142 | 10.70681 | 8.534272
2018-03-22 20:43 | 182958.4 | 300.004 | 6 | 23 | 3.687339 | 0 | 2.470296 | 2.471142 | 10.70681 | 8.534272
2018-03-22 20:43 | 182958.4 | 0.0027 | 7 | 24 | 3.687652 | 0 | 0 | 0 | 0 | 0
2018-03-22 20:45 | 183078.5 | 120.0011 | 2 | 24 | 4.200268 | 3.882714 | 0.1451761 | 3.92e-10 | 0.6079339 | 1.446e-09
2018-03-22 20:47 | 183198.5 | 240.0019 | 2 | 24 | 4.200228 | 3.468913 | 0.2671733 | 3.92e-10 | 1.120354 | 1.446e-09
2018-03-22 20:49 | 183288.8 | 330.3466 | 2 | 24 | 4.200205 | 3.259997 | 0.3514792 | 3.92e-10 | 1.474458 | 1.446e-09
2018-03-22 20:51 | 183408.8 | 120.0002 | 3 | 24 | 4.220767 | 3.2602 | 0.459751 | 3.92e-10 | 1.93028 | 1.446e-09
2018-03-22 20:53 | 183528.8 | 240.001 | 3 | 24 | 4.241181 | 3.260121 | 0.568417 | 3.92e-10 | 2.390036 | 1.446e-09
2018-03-22 20:55 | 183648.8 | 360.0009 | 3 | 24 | 4.26381 | 3.260211 | 0.677075 | 3.92e-10 | 2.852079 | 1.446e-09
2018-03-22 20:57 | 183768.8 | 480 | 3 | 24 | 4.289216 | 3.259789 | 0.7857388 | 3.92e-10 | 3.316749 | 1.446e-09
2018-03-22 20:59 | 183888.8 | 600.0001 | 3 | 24 | 4.317409 | 3.260217 | 0.8944072 | 3.92e-10 | 3.78436 | 1.446e-09
2018-03-22 21:01 | 184008.8 | 720.0001 | 3 | 24 | 4.347866 | 3.260165 | 1.003067 | 3.92e-10 | 4.255127 | 1.446e-09
2018-03-22 21:03 | 184128.8 | 840.0001 | 3 | 24 | 4.380856 | 3.259807 | 1.11173 | 3.92e-10 | 4.729357 | 1.446e-09
2018-03-22 21:05 | 184248.8 | 960.0009 | 3 | 24 | 4.400259 | 3.115138 | 1.219303 | 3.92e-10 | 5.202101 | 1.446e-09
2018-03-22 21:07 | 184368.8 | 1080.0001 | 3 | 24 | 4.400217 | 2.843661 | 1.318498 | 3.92e-10 | 5.638585 | 1.446e-09
2018-03-22 21:09 | 184488.8 | 1200.0016 | 3 | 24 | 4.400179 | 2.610564 | 1.409306 | 3.92e-10 | 6.038161 | 1.446e-09
2018-03-22 21:11 | 184608.8 | 1320.0002 | 3 | 24 | 4.400242 | 2.411902 | 1.492913 | 3.92e-10 | 6.406047 | 1.446e-09
2018-03-22 21:13 | 184728.8 | 1440.0008 | 3 | 24 | 4.4002 | 2.240571 | 1.570369 | 3.92e-10 | 6.74687 | 1.446e-09
2018-03-22 21:15 | 184848.8 | 1560.0001 | 3 | 24 | 4.400233 | 2.093923 | 1.642538 | 3.92e-10 | 7.064428 | 1.446e-09
2018-03-22 21:17 | 184968.8 | 1680.0008 | 3 | 24 | 4.400218 | 1.96407 | 1.710117 | 3.92e-10 | 7.361792 | 1.446e-09
2018-03-22 21:19 | 185088.8 | 1800 | 3 | 24 | 4.400198 | 1.848164 | 1.773607 | 3.92e-10 | 7.64116 | 1.446e-09
2018-03-22 21:21 | 185208.8 | 1920.0009 | 3 | 24 | 4.400182 | 1.74398 | 1.833449 | 3.92e-10 | 7.904475 | 1.446e-09
2018-03-22 21:23 | 185328.8 | 2040.0008 | 3 | 24 | 4.400124 | 1.646091 | 1.88994 | 3.92e-10 | 8.153047 | 1.446e-09
2018-03-22 21:25 | 185448.8 | 2160.0001 | 3 | 24 | 4.400205 | 1.557158 | 1.943311 | 3.92e-10 | 8.387887 | 1.446e-09
2018-03-22 21:27 | 185568.8 | 2280.0008 | 3 | 24 | 4.400176 | 1.473195 | 1.993804 | 3.92e-10 | 8.610065 | 1.446e-09
2018-03-22 21:29 | 185688.8 | 2400.0001 | 3 | 24 | 4.400256 | 1.393659 | 2.041561 | 3.92e-10 | 8.820204 | 1.446e-09
2018-03-22 21:31 | 185808.8 | 2520.0008 | 3 | 24 | 4.400175 | 1.318055 | 2.08673 | 3.92e-10 | 9.018958 | 1.446e-09
2018-03-22 21:33 | 185928.8 | 2640.0008 | 3 | 24 | 4.400166 | 1.246542 | 2.129467 | 3.92e-10 | 9.207006 | 1.446e-09
2018-03-22 21:35 | 186048.8 | 2760 | 3 | 24 | 4.40016 | 1.177895 | 2.169863 | 3.92e-10 | 9.384756 | 1.446e-09
2018-03-22 21:37 | 186168.8 | 2880.0016 | 3 | 24 | 4.400153 | 1.112991 | 2.208039 | 3.92e-10 | 9.552736 | 1.446e-09
2018-03-22 21:39 | 186288.8 | 3000.0001 | 3 | 24 | 4.40012 | 1.050058 | 2.244089 | 3.92e-10 | 9.711364 | 1.446e-09
2018-03-22 21:41 | 186408.8 | 3120.0016 | 3 | 24 | 4.400093 | 0.9907293 | 2.278104 | 3.92e-10 | 9.861032 | 1.446e-09
2018-03-22 21:43 | 186528.8 | 3240.0008 | 3 | 24 | 4.40013 | 0.9365301 | 2.310228 | 3.92e-10 | 10.00238 | 1.446e-09
2018-03-22 21:45 | 186648.8 | 3360.0017 | 3 | 24 | 4.400186 | 0.8853092 | 2.340582 | 3.92e-10 | 10.13595 | 1.446e-09
2018-03-22 21:47 | 186768.8 | 3480.0008 | 3 | 24 | 4.400144 | 0.8347626 | 2.369235 | 3.92e-10 | 10.26202 | 1.446e-09
2018-03-22 21:49 | 186888.8 | 3600 | 3 | 24 | 4.40007 | 0.7861948 | 2.396255 | 3.92e-10 | 10.38092 | 1.446e-09
2018-03-22 21:51 | 187008.8 | 3720 | 3 | 24 | 4.400123 | 0.7413025 | 2.421717 | 3.92e-10 | 10.49295 | 1.446e-09
2018-03-22 21:53 | 187128.8 | 3840 | 3 | 24 | 4.400163 | 0.6991205 | 2.445718 | 3.92e-10 | 10.59856 | 1.446e-09
2018-03-22 21:55 | 187248.8 | 3960.0008 | 3 | 24 | 4.400161 | 0.6590862 | 2.468338 | 3.92e-10 | 10.69809 | 1.446e-09
2018-03-22 21:55 | 187270.5 | 3981.695 | 3 | 24 | 4.400141 | 0.6519938 | 2.472289 | 3.92e-10 | 10.71547 | 1.446e-09
2018-03-22 21:57 | 187390.5 | 120.001 | 4 | 24 | 4.292219 | 0 | 2.472289 | 3.92e-10 | 10.71547 | 1.446e-09
2018-03-22 21:59 | 187510.5 | 240.0011 | 4 | 24 | 4.280904 | 0 | 2.472289 | 3.92e-10 | 10.71547 | 1.446e-09
2018-03-22 22:00 | 187570.5 | 300.0024 | 4 | 24 | 4.277874 | 0 | 2.472289 | 3.92e-10 | 10.71547 | 1.446e-09
2018-03-22 22:02 | 187690.6 | 120.0002 | 5 | 24 | 3.835073 | -3.260005 | 2.472289 | 0.1086603 | 10.71547 | 0.4227528
2018-03-22 22:04 | 187810.6 | 240.0002 | 5 | 24 | 3.784246 | -3.259936 | 2.472289 | 0.2173196 | 10.71547 | 0.8365836
2018-03-22 22:06 | 187930.6 | 360.001 | 5 | 24 | 3.738244 | -3.259899 | 2.472289 | 0.3259815 | 10.71547 | 1.245273
2018-03-22 22:08 | 188050.6 | 480.0002 | 5 | 24 | 3.693127 | -3.260177 | 2.472289 | 0.4346389 | 10.71547 | 1.649
2018-03-22 22:10 | 188170.6 | 600.001 | 5 | 24 | 3.64904 | -3.259877 | 2.472289 | 0.5432959 | 10.71547 | 2.047875
2018-03-22 22:12 | 188290.6 | 720.001 | 5 | 24 | 3.607385 | -3.260208 | 2.472289 | 0.6519583 | 10.71547 | 2.4421
2018-03-22 22:14 | 188410.6 | 840.0011 | 5 | 24 | 3.569231 | -3.259859 | 2.472289 | 0.7606215 | 10.71547 | 2.831985
2018-03-22 22:16 | 188530.6 | 960.0002 | 5 | 24 | 3.534625 | -3.259842 | 2.472289 | 0.869282 | 10.71547 | 3.217911
2018-03-22 22:18 | 188650.6 | 1080.0011 | 5 | 24 | 3.502948 | -3.25984 | 2.472289 | 0.9779393 | 10.71547 | 3.600223
2018-03-22 22:20 | 188770.6 | 1200.001 | 5 | 24 | 3.473441 | -3.259824 | 2.472289 | 1.086598 | 10.71547 | 3.979224
2018-03-22 22:22 | 188890.6 | 1320.001 | 5 | 24 | 3.445644 | -3.259807 | 2.472289 | 1.195255 | 10.71547 | 4.355114
2018-03-22 22:24 | 189010.6 | 1440.001 | 5 | 24 | 3.419454 | -3.259827 | 2.472289 | 1.303927 | 10.71547 | 4.728127
2018-03-22 22:26 | 189130.6 | 1560.0002 | 5 | 24 | 3.394529 | -3.259897 | 2.472289 | 1.412589 | 10.71547 | 5.09832
2018-03-22 22:28 | 189250.6 | 1680.0002 | 5 | 24 | 3.370082 | -3.260118 | 2.472289 | 1.521238 | 10.71547 | 5.465806
2018-03-22 22:30 | 189370.6 | 1800.0011 | 5 | 24 | 3.345334 | -3.26019 | 2.472289 | 1.629913 | 10.71547 | 5.830718
2018-03-22 22:32 | 189490.6 | 1920.001 | 5 | 24 | 3.319813 | -3.260093 | 2.472289 | 1.73856 | 10.71547 | 6.192795
2018-03-22 22:34 | 189610.6 | 2040.0002 | 5 | 24 | 3.292703 | -3.259954 | 2.472289 | 1.847224 | 10.71547 | 6.55209
2018-03-22 22:36 | 189730.6 | 2160.0011 | 5 | 24 | 3.262366 | -3.259789 | 2.472289 | 1.955885 | 10.71547 | 6.908267
2018-03-22 22:38 | 189850.6 | 2280.0003 | 5 | 24 | 3.227384 | -3.260164 | 2.472289 | 2.06454 | 10.71547 | 7.260885
2018-03-22 22:40 | 189970.6 | 2400.0002 | 5 | 24 | 3.186062 | -3.260136 | 2.472289 | 2.173203 | 10.71547 | 7.609409
2018-03-22 22:42 | 190090.6 | 2520.0011 | 5 | 24 | 3.134385 | -3.260144 | 2.472289 | 2.281868 | 10.71547 | 7.952924
2018-03-22 22:44 | 190210.6 | 2640.0011 | 5 | 24 | 3.067227 | -3.259936 | 2.472289 | 2.390543 | 10.71547 | 8.290103
2018-03-22 22:45 | 190299.8 | 2729.1817 | 5 | 24 | 2.999998 | -3.25981 | 2.472289 | 2.471299 | 10.71547 | 8.535226
2018-03-22 22:47 | 190419.9 | 120.001 | 6 | 24 | 3.64495 | 0 | 2.472289 | 2.471299 | 10.71547 | 8.535226
2018-03-22 22:49 | 190539.9 | 240.001 | 6 | 24 | 3.680188 | 0 | 2.472289 | 2.471299 | 10.71547 | 8.535226
2018-03-22 22:50 | 190599.9 | 300.0031 | 6 | 24 | 3.687315 | 0 | 2.472289 | 2.471299 | 10.71547 | 8.535226
2018-03-22 22:50 | 190599.9 | 0.0029 | 7 | 25 | 3.687426 | 0 | 0 | 0 | 0 | 0
2018-03-22 22:52 | 190720 | 120.0019 | 2 | 25 | 4.200251 | 3.877345 | 0.145063 | 5.983e-09 | 0.6074703 | 2.2062e-08
2018-03-22 22:54 | 190840 | 240.0006 | 2 | 25 | 4.200249 | 3.46341 | 0.2668644 | 5.983e-09 | 1.119068 | 2.2062e-08
2018-03-22 22:56 | 190928.4 | 328.4776 | 2 | 25 | 4.20026 | 3.259992 | 0.3493418 | 5.983e-09 | 1.465493 | 2.2062e-08
2018-03-22 22:58 | 191048.4 | 120.001 | 3 | 25 | 4.220946 | 3.260127 | 0.4576026 | 5.983e-09 | 1.921286 | 2.2062e-08
2018-03-22 23:00 | 191168.4 | 240.0009 | 3 | 25 | 4.241613 | 3.260165 | 0.5662712 | 5.983e-09 | 2.381087 | 2.2062e-08
2018-03-22 23:02 | 191288.4 | 360.001 | 3 | 25 | 4.26394 | 3.260066 | 0.6749588 | 5.983e-09 | 2.843288 | 2.2062e-08
2018-03-22 23:04 | 191408.4 | 480.0003 | 3 | 25 | 4.28941 | 3.260119 | 0.7836239 | 5.983e-09 | 3.307983 | 2.2062e-08
2018-03-22 23:06 | 191528.4 | 600.001 | 3 | 25 | 4.317811 | 3.260081 | 0.8922825 | 5.983e-09 | 3.775584 | 2.2062e-08
2018-03-22 23:08 | 191648.4 | 720.0003 | 3 | 25 | 4.348348 | 3.260079 | 1.000957 | 5.983e-09 | 4.24646 | 2.2062e-08
2018-03-22 23:10 | 191768.4 | 840.0002 | 3 | 25 | 4.380709 | 3.260114 | 1.10962 | 5.983e-09 | 4.720705 | 2.2062e-08
2018-03-22 23:12 | 191888.4 | 960.001 | 3 | 25 | 4.400297 | 3.115111 | 1.217192 | 5.983e-09 | 5.193433 | 2.2062e-08
2018-03-22 23:14 | 192008.4 | 1080.0011 | 3 | 25 | 4.400243 | 2.841907 | 1.316324 | 5.983e-09 | 5.629638 | 2.2062e-08
2018-03-22 23:16 | 192128.4 | 1200.0002 | 3 | 25 | 4.400218 | 2.606944 | 1.407028 | 5.983e-09 | 6.028758 | 2.2062e-08
2018-03-22 23:18 | 192248.4 | 1320.0003 | 3 | 25 | 4.400221 | 2.408046 | 1.490518 | 5.983e-09 | 6.396135 | 2.2062e-08
2018-03-22 23:20 | 192368.4 | 1440.0009 | 3 | 25 | 4.400163 | 2.237199 | 1.567872 | 5.983e-09 | 6.736506 | 2.2062e-08
2018-03-22 23:22 | 192488.4 | 1560.001 | 3 | 25 | 4.400255 | 2.090953 | 1.639949 | 5.983e-09 | 7.053662 | 2.2062e-08
2018-03-22 23:24 | 192608.4 | 1680.0018 | 3 | 25 | 4.400177 | 1.959743 | 1.707405 | 5.983e-09 | 7.350482 | 2.2062e-08
2018-03-22 23:26 | 192728.4 | 1800.0001 | 3 | 25 | 4.400178 | 1.844099 | 1.770764 | 5.983e-09 | 7.629273 | 2.2062e-08
2018-03-22 23:28 | 192848.4 | 1920.001 | 3 | 25 | 4.400143 | 1.738235 | 1.830448 | 5.983e-09 | 7.891891 | 2.2062e-08
2018-03-22 23:30 | 192968.4 | 2040.0017 | 3 | 25 | 4.400179 | 1.64106 | 1.886751 | 5.983e-09 | 8.139637 | 2.2062e-08
2018-03-22 23:32 | 193088.4 | 2160.0002 | 3 | 25 | 4.4002 | 1.551451 | 1.939938 | 5.983e-09 | 8.373667 | 2.2062e-08
2018-03-22 23:34 | 193208.4 | 2280.0009 | 3 | 25 | 4.400194 | 1.467631 | 1.990234 | 5.983e-09 | 8.59498 | 2.2062e-08
2018-03-22 23:36 | 193328.4 | 2400.0009 | 3 | 25 | 4.400179 | 1.389147 | 2.037822 | 5.983e-09 | 8.804376 | 2.2062e-08
2018-03-22 23:38 | 193448.4 | 2520.0018 | 3 | 25 | 4.40016 | 1.314522 | 2.082875 | 5.983e-09 | 9.002617 | 2.2062e-08
2018-03-22 23:40 | 193568.4 | 2640.0009 | 3 | 25 | 4.400116 | 1.243803 | 2.125509 | 5.983e-09 | 9.190211 | 2.2062e-08
2018-03-22 23:42 | 193688.4 | 2760.0001 | 3 | 25 | 4.400144 | 1.176242 | 2.165843 | 5.983e-09 | 9.367688 | 2.2062e-08
2018-03-22 23:44 | 193808.4 | 2880.0017 | 3 | 25 | 4.400202 | 1.112657 | 2.203973 | 5.983e-09 | 9.535466 | 2.2062e-08
2018-03-22 23:46 | 193928.4 | 3000.0009 | 3 | 25 | 4.40021 | 1.051335 | 2.240005 | 5.983e-09 | 9.694012 | 2.2062e-08
2018-03-22 23:48 | 194048.4 | 3120.0017 | 3 | 25 | 4.400126 | 0.9934359 | 2.274066 | 5.983e-09 | 9.843889 | 2.2062e-08
2018-03-22 23:50 | 194168.4 | 3240.0009 | 3 | 25 | 4.400105 | 0.9394579 | 2.306282 | 5.983e-09 | 9.985642 | 2.2062e-08
2018-03-22 23:52 | 194288.4 | 3360.0018 | 3 | 25 | 4.400113 | 0.8880482 | 2.336745 | 5.983e-09 | 10.11968 | 2.2062e-08
2018-03-22 23:54 | 194408.4 | 3480.0017 | 3 | 25 | 4.400191 | 0.8391857 | 2.365526 | 5.983e-09 | 10.24633 | 2.2062e-08
2018-03-22 23:56 | 194528.4 | 3600.001 | 3 | 25 | 4.400162 | 0.7917624 | 2.392693 | 5.983e-09 | 10.36586 | 2.2062e-08
2018-03-22 23:58 | 194648.4 | 3720.0017 | 3 | 25 | 4.400147 | 0.7464123 | 2.418314 | 5.983e-09 | 10.4786 | 2.2062e-08
2018-03-23 | 194768.4 | 3840.0002 | 3 | 25 | 4.400122 | 0.7031946 | 2.442464 | 5.983e-09 | 10.58486 | 2.2062e-08
2018-03-23 00:02 | 194888.4 | 3960.0009 | 3 | 25 | 4.400118 | 0.6623211 | 2.465218 | 5.983e-09 | 10.68498 | 2.2062e-08
2018-03-23 00:02 | 194921 | 3992.6127 | 3 | 25 | 4.400131 | 0.6519918 | 2.47117 | 5.983e-09 | 10.71117 | 2.2062e-08
2018-03-23 00:04 | 195041.1 | 120.0001 | 4 | 25 | 4.292105 | 0 | 2.47117 | 5.983e-09 | 10.71117 | 2.2062e-08
2018-03-23 00:06 | 195161.1 | 240.0001 | 4 | 25 | 4.280743 | 0 | 2.47117 | 5.983e-09 | 10.71117 | 2.2062e-08
2018-03-23 00:07 | 195221.1 | 300.0015 | 4 | 25 | 4.277728 | 0 | 2.47117 | 5.983e-09 | 10.71117 | 2.2062e-08
2018-03-23 00:09 | 195341.2 | 120.0001 | 5 | 25 | 3.83441 | -3.260102 | 2.47117 | 0.1086507 | 10.71117 | 0.4226508
2018-03-23 00:11 | 195461.2 | 240.0009 | 5 | 25 | 3.783498 | -3.25984 | 2.47117 | 0.2173193 | 10.71117 | 0.8364366
2018-03-23 00:13 | 195581.2 | 360.0001 | 5 | 25 | 3.73736 | -3.260122 | 2.47117 | 0.3259762 | 10.71117 | 1.245025
2018-03-23 00:15 | 195701.2 | 480.0009 | 5 | 25 | 3.692215 | -3.259815 | 2.47117 | 0.4346353 | 10.71117 | 1.648668
2018-03-23 00:17 | 195821.2 | 600.0001 | 5 | 25 | 3.648414 | -3.259852 | 2.47117 | 0.5432985 | 10.71117 | 2.047476
2018-03-23 00:19 | 195941.2 | 720.0001 | 5 | 25 | 3.607185 | -3.25982 | 2.47117 | 0.6519572 | 10.71117 | 2.441634
2018-03-23 00:21 | 196061.2 | 840.0001 | 5 | 25 | 3.569313 | -3.259902 | 2.47117 | 0.7606102 | 10.71117 | 2.831483
2018-03-23 00:23 | 196181.2 | 960.0001 | 5 | 25 | 3.534823 | -3.259864 | 2.47117 | 0.8692794 | 10.71117 | 3.21745
2018-03-23 00:25 | 196301.2 | 1080.0001 | 5 | 25 | 3.50315 | -3.259825 | 2.47117 | 0.9779308 | 10.71117 | 3.599766
2018-03-23 00:27 | 196421.2 | 1200.0017 | 5 | 25 | 3.4733 | -3.260015 | 2.47117 | 1.086601 | 10.71117 | 3.978816
2018-03-23 00:29 | 196541.2 | 1320.0009 | 5 | 25 | 3.445689 | -3.259807 | 2.47117 | 1.195258 | 10.71117 | 4.354694
2018-03-23 00:31 | 196661.2 | 1440.0002 | 5 | 25 | 3.419745 | -3.259926 | 2.47117 | 1.30391 | 10.71117 | 4.727649
2018-03-23 00:33 | 196781.2 | 1560.0001 | 5 | 25 | 3.39472 | -3.259901 | 2.47117 | 1.412577 | 10.71117 | 5.097898
2018-03-23 00:35 | 196901.2 | 1680.0002 | 5 | 25 | 3.370241 | -3.259862 | 2.47117 | 1.521237 | 10.71117 | 5.46544
2018-03-23 00:37 | 197021.2 | 1800.0009 | 5 | 25 | 3.345876 | -3.259952 | 2.47117 | 1.629893 | 10.71117 | 5.830311
2018-03-23 00:39 | 197141.2 | 1920.0009 | 5 | 25 | 3.321136 | -3.259902 | 2.47117 | 1.738546 | 10.71117 | 6.192516
2018-03-23 00:41 | 197261.2 | 2040.001 | 5 | 25 | 3.294378 | -3.259906 | 2.47117 | 1.847203 | 10.71117 | 6.551947
2018-03-23 00:43 | 197381.2 | 2160.0009 | 5 | 25 | 3.264184 | -3.259857 | 2.47117 | 1.95588 | 10.71117 | 6.908368
2018-03-23 00:45 | 197501.2 | 2280.0027 | 5 | 25 | 3.229131 | -3.259917 | 2.47117 | 2.064546 | 10.71117 | 7.261234
2018-03-23 00:47 | 197621.2 | 2400.0002 | 5 | 25 | 3.187758 | -3.259912 | 2.47117 | 2.173193 | 10.71117 | 7.6099
2018-03-23 00:49 | 197741.2 | 2520.0002 | 5 | 25 | 3.136322 | -3.259879 | 2.47117 | 2.281853 | 10.71117 | 7.953592
2018-03-23 00:51 | 197861.2 | 2640.0002 | 5 | 25 | 3.06942 | -3.259851 | 2.47117 | 2.390517 | 10.71117 | 8.290954
2018-03-23 00:53 | 197952.3 | 2731.1136 | 5 | 25 | 2.999997 | -3.25993 | 2.47117 | 2.473012 | 10.71117 | 8.541456
2018-03-23 00:55 | 198072.3 | 120.0009 | 6 | 25 | 3.644285 | 0 | 2.47117 | 2.473032 | 10.71117 | 8.541517
2018-03-23 00:57 | 198192.3 | 240.0008 | 6 | 25 | 3.679579 | 0 | 2.47117 | 2.473032 | 10.71117 | 8.541517
2018-03-23 00:58 | 198252.3 | 300.0031 | 6 | 25 | 3.686813 | 0 | 2.47117 | 2.473032 | 10.71117 | 8.541517
2018-03-23 00:58 | 198252.3 | 0.0027 | 7 | 26 | 3.686984 | 0 | 0 | 0 | 0 | 0
2018-03-23 01:00 | 198372.4 | 120.0012 | 2 | 26 | 4.200309 | 3.881728 | 0.1451263 | 1.689e-09 | 0.6077237 | 6.228e-09
2018-03-23 01:02 | 198492.4 | 240.0012 | 2 | 26 | 4.200236 | 3.467767 | 0.2670738 | 1.689e-09 | 1.119935 | 6.228e-09
2018-03-23 01:03 | 198582.4 | 330.0064 | 2 | 26 | 4.200223 | 3.259997 | 0.351027 | 1.689e-09 | 1.472558 | 6.228e-09
2018-03-23 01:05 | 198702.5 | 120.001 | 3 | 26 | 4.220967 | 3.260159 | 0.4592975 | 1.689e-09 | 1.928387 | 6.228e-09
2018-03-23 01:07 | 198822.5 | 240.0002 | 3 | 26 | 4.241702 | 3.260156 | 0.5679637 | 1.689e-09 | 2.38818 | 6.228e-09
2018-03-23 01:09 | 198942.5 | 360.001 | 3 | 26 | 4.264143 | 3.26015 | 0.6766319 | 1.689e-09 | 2.850319 | 6.228e-09
2018-03-23 01:11 | 199062.5 | 480.0002 | 3 | 26 | 4.289328 | 3.259797 | 0.7852931 | 1.689e-09 | 3.315011 | 6.228e-09
2018-03-23 01:13 | 199182.5 | 600.001 | 3 | 26 | 4.317197 | 3.259818 | 0.8939471 | 1.689e-09 | 3.782553 | 6.228e-09
2018-03-23 01:15 | 199302.5 | 720.0018 | 3 | 26 | 4.347872 | 3.260182 | 1.002634 | 1.689e-09 | 4.253429 | 6.228e-09
2018-03-23 01:17 | 199422.5 | 840.0002 | 3 | 26 | 4.380751 | 3.260142 | 1.111294 | 1.689e-09 | 4.727642 | 6.228e-09
2018-03-23 01:19 | 199542.5 | 960.0001 | 3 | 26 | 4.400224 | 3.116055 | 1.218883 | 1.689e-09 | 5.200446 | 6.228e-09
2018-03-23 01:21 | 199662.5 | 1080.001 | 3 | 26 | 4.400253 | 2.845044 | 1.318095 | 1.689e-09 | 5.637002 | 6.228e-09
2018-03-23 01:23 | 199782.5 | 1200.0002 | 3 | 26 | 4.400218 | 2.61189 | 1.408955 | 1.689e-09 | 6.036806 | 6.228e-09
2018-03-23 01:25 | 199902.5 | 1320.0017 | 3 | 26 | 4.400198 | 2.413402 | 1.492628 | 1.689e-09 | 6.404988 | 6.228e-09
2018-03-23 01:27 | 200022.5 | 1440.0009 | 3 | 26 | 4.400215 | 2.243011 | 1.570163 | 1.689e-09 | 6.746157 | 6.228e-09
2018-03-23 01:29 | 200142.5 | 1560.001 | 3 | 26 | 4.400244 | 2.095519 | 1.642389 | 1.689e-09 | 7.063968 | 6.228e-09
2018-03-23 01:31 | 200262.5 | 1680.0001 | 3 | 26 | 4.400216 | 1.966691 | 1.710033 | 1.689e-09 | 7.361613 | 6.228e-09
2018-03-23 01:33 | 200382.5 | 1800.0001 | 3 | 26 | 4.400202 | 1.85076 | 1.77361 | 1.689e-09 | 7.641364 | 6.228e-09
2018-03-23 01:35 | 200502.5 | 1920.001 | 3 | 26 | 4.400185 | 1.744702 | 1.8335 | 1.689e-09 | 7.904894 | 6.228e-09
2018-03-23 01:37 | 200622.5 | 2040.0009 | 3 | 26 | 4.400097 | 1.646318 | 1.89001 | 1.689e-09 | 8.153547 | 6.228e-09
2018-03-23 01:39 | 200742.5 | 2160.0001 | 3 | 26 | 4.400202 | 1.558172 | 1.943413 | 1.689e-09 | 8.388529 | 6.228e-09
2018-03-23 01:41 | 200862.5 | 2280.0009 | 3 | 26 | 4.400151 | 1.4729 | 1.993909 | 1.689e-09 | 8.610723 | 6.228e-09
2018-03-23 01:43 | 200982.5 | 2400.001 | 3 | 26 | 4.400127 | 1.393068 | 2.041667 | 1.689e-09 | 8.820864 | 6.228e-09
2018-03-23 01:45 | 201102.5 | 2520.0001 | 3 | 26 | 4.40023 | 1.3175 | 2.086824 | 1.689e-09 | 9.019562 | 6.228e-09
2018-03-23 01:47 | 201222.5 | 2640.0009 | 3 | 26 | 4.400147 | 1.244575 | 2.12951 | 1.689e-09 | 9.207388 | 6.228e-09
2018-03-23 01:49 | 201342.5 | 2760.001 | 3 | 26 | 4.400151 | 1.177104 | 2.169865 | 1.689e-09 | 9.384957 | 6.228e-09
2018-03-23 01:51 | 201462.5 | 2880.0001 | 3 | 26 | 4.400149 | 1.112857 | 2.208019 | 1.689e-09 | 9.55284 | 6.228e-09
2018-03-23 01:53 | 201582.5 | 3000.001 | 3 | 26 | 4.400173 | 1.051862 | 2.244088 | 1.689e-09 | 9.711551 | 6.228e-09
2018-03-23 01:55 | 201702.5 | 3120.0009 | 3 | 26 | 4.400167 | 0.9944143 | 2.27818 | 1.689e-09 | 9.861561 | 6.228e-09
2018-03-23 01:57 | 201822.5 | 3240.0009 | 3 | 26 | 4.40016 | 0.9395208 | 2.3104 | 1.689e-09 | 10.00333 | 6.228e-09
2018-03-23 01:59 | 201942.5 | 3360.0009 | 3 | 26 | 4.400187 | 0.8874025 | 2.340841 | 1.689e-09 | 10.13728 | 6.228e-09
2018-03-23 02:01 | 202062.5 | 3480.0009 | 3 | 26 | 4.400169 | 0.8376894 | 2.369573 | 1.689e-09 | 10.2637 | 6.228e-09
2018-03-23 02:03 | 202182.5 | 3600.001 | 3 | 26 | 4.400136 | 0.7892799 | 2.396679 | 1.689e-09 | 10.38298 | 6.228e-09
2018-03-23 02:05 | 202302.5 | 3720.0009 | 3 | 26 | 4.400202 | 0.7445564 | 2.422231 | 1.689e-09 | 10.49541 | 6.228e-09
2018-03-23 02:07 | 202422.5 | 3840.0009 | 3 | 26 | 4.400116 | 0.7003193 | 2.446303 | 1.689e-09 | 10.60133 | 6.228e-09
2018-03-23 02:09 | 202542.5 | 3960.0009 | 3 | 26 | 4.400109 | 0.6592226 | 2.468963 | 1.689e-09 | 10.70104 | 6.228e-09
2018-03-23 02:10 | 202566.8 | 3984.3487 | 3 | 26 | 4.400222 | 0.6519985 | 2.473397 | 1.689e-09 | 10.72055 | 6.228e-09
2018-03-23 02:12 | 202686.8 | 120.0009 | 4 | 26 | 4.292098 | 0 | 2.473399 | 1.689e-09 | 10.72055 | 6.228e-09
2018-03-23 02:14 | 202806.8 | 240.0001 | 4 | 26 | 4.280728 | 0 | 2.473399 | 1.689e-09 | 10.72055 | 6.228e-09
2018-03-23 02:15 | 202866.8 | 300.0032 | 4 | 26 | 4.277732 | 0 | 2.473399 | 1.689e-09 | 10.72055 | 6.228e-09
2018-03-23 02:17 | 202986.9 | 120.0001 | 5 | 26 | 3.833827 | -3.260106 | 2.473399 | 0.1086619 | 10.72055 | 0.422637
2018-03-23 02:19 | 203106.9 | 240.0001 | 5 | 26 | 3.782604 | -3.260144 | 2.473399 | 0.2173263 | 10.72055 | 0.8363322
2018-03-23 02:21 | 203226.9 | 360.001 | 5 | 26 | 3.736306 | -3.259953 | 2.473399 | 0.3259896 | 10.72055 | 1.244835
2018-03-23 02:23 | 203346.9 | 480.0009 | 5 | 26 | 3.691264 | -3.260214 | 2.473399 | 0.4346519 | 10.72055 | 1.648374
2018-03-23 02:25 | 203466.9 | 600.0001 | 5 | 26 | 3.647271 | -3.260157 | 2.473399 | 0.5433106 | 10.72055 | 2.047061
2018-03-23 02:27 | 203586.9 | 720.0002 | 5 | 26 | 3.605785 | -3.2601 | 2.473399 | 0.6519772 | 10.72055 | 2.441113
2018-03-23 02:29 | 203706.9 | 840.0009 | 5 | 26 | 3.567908 | -3.260094 | 2.473399 | 0.7606506 | 10.72055 | 2.830874
2018-03-23 02:31 | 203826.9 | 960.0009 | 5 | 26 | 3.533522 | -3.260084 | 2.473399 | 0.8693063 | 10.72055 | 3.216645
2018-03-23 02:33 | 203946.9 | 1080.0001 | 5 | 26 | 3.502043 | -3.260139 | 2.473399 | 0.9779822 | 10.72055 | 3.598918
2018-03-23 02:35 | 204066.9 | 1200.0001 | 5 | 26 | 3.472538 | -3.260074 | 2.473399 | 1.086647 | 10.72055 | 3.977851
2018-03-23 02:37 | 204186.9 | 1320.0012 | 5 | 26 | 3.444744 | -3.260104 | 2.473399 | 1.195315 | 10.72055 | 4.353684
2018-03-23 02:39 | 204306.9 | 1440.0001 | 5 | 26 | 3.418643 | -3.259911 | 2.473399 | 1.303987 | 10.72055 | 4.726606
2018-03-23 02:41 | 204426.9 | 1560.0009 | 5 | 26 | 3.393486 | -3.259924 | 2.473399 | 1.412654 | 10.72055 | 5.096729
2018-03-23 02:43 | 204546.9 | 1680.0009 | 5 | 26 | 3.368642 | -3.25986 | 2.473399 | 1.52131 | 10.72055 | 5.464094
2018-03-23 02:45 | 204666.9 | 1800.0002 | 5 | 26 | 3.344479 | -3.259835 | 2.473399 | 1.629967 | 10.72055 | 5.82881
2018-03-23 02:47 | 204786.9 | 1920.0001 | 5 | 26 | 3.319772 | -3.259811 | 2.473399 | 1.738624 | 10.72055 | 6.190886
2018-03-23 02:49 | 204906.9 | 2040.0002 | 5 | 26 | 3.29266 | -3.259881 | 2.473399 | 1.84729 | 10.72055 | 6.550185
2018-03-23 02:51 | 205026.9 | 2160.0001 | 5 | 26 | 3.262494 | -3.259818 | 2.473399 | 1.955948 | 10.72055 | 6.906364
2018-03-23 02:53 | 205146.9 | 2280.0009 | 5 | 26 | 3.22727 | -3.259817 | 2.473399 | 2.064619 | 10.72055 | 7.259034
2018-03-23 02:55 | 205266.9 | 2400.001 | 5 | 26 | 3.185517 | -3.259813 | 2.473399 | 2.173268 | 10.72055 | 7.607468
2018-03-23 02:57 | 205386.9 | 2520.0009 | 5 | 26 | 3.133937 | -3.259888 | 2.473399 | 2.28193 | 10.72055 | 7.950917
2018-03-23 02:59 | 205506.9 | 2640.001 | 5 | 26 | 3.066417 | -3.259941 | 2.473399 | 2.390589 | 10.72055 | 8.287957
2018-03-23 03:00 | 205594.7 | 2727.7568 | 5 | 26 | 2.999995 | -3.259867 | 2.473399 | 2.470063 | 10.72055 | 8.529158
2018-03-23 03:02 | 205714.7 | 120.0001 | 6 | 26 | 3.644881 | 0 | 2.473399 | 2.470063 | 10.72055 | 8.529158
2018-03-23 03:04 | 205834.7 | 240.0019 | 6 | 26 | 3.680184 | 0 | 2.473399 | 2.470063 | 10.72055 | 8.529158
2018-03-23 03:05 | 205894.7 | 300.0016 | 6 | 26 | 3.687326 | 0 | 2.473399 | 2.470063 | 10.72055 | 8.529158
2018-03-23 03:05 | 205894.7 | 0.0029 | 7 | 27 | 3.687455 | 0 | 0 | 0 | 0 | 0
2018-03-23 03:07 | 206014.8 | 120.0003 | 2 | 27 | 4.200292 | 3.871234 | 0.1449011 | 7.354e-09 | 0.6068086 | 2.7114e-08
2018-03-23 03:09 | 206134.8 | 240.0019 | 2 | 27 | 4.200241 | 3.455533 | 0.2664613 | 7.354e-09 | 1.117394 | 2.7114e-08
2018-03-23 03:11 | 206219 | 324.1888 | 2 | 27 | 4.200231 | 3.259997 | 0.344869 | 7.354e-09 | 1.446725 | 2.7114e-08
2018-03-23 03:13 | 206339 | 120.0009 | 3 | 27 | 4.221056 | 3.260133 | 0.4531344 | 7.354e-09 | 1.902542 | 2.7114e-08
2018-03-23 03:15 | 206459 | 240.001 | 3 | 27 | 4.241549 | 3.260114 | 0.5618075 | 7.354e-09 | 2.362364 | 2.7114e-08
2018-03-23 03:17 | 206579 | 360.0001 | 3 | 27 | 4.263768 | 3.259797 | 0.6704647 | 7.354e-09 | 2.824416 | 2.7114e-08
2018-03-23 03:19 | 206699 | 480.0011 | 3 | 27 | 4.289344 | 3.260188 | 0.7791199 | 7.354e-09 | 3.289058 | 2.7114e-08
2018-03-23 03:21 | 206819 | 600.0009 | 3 | 27 | 4.317552 | 3.260158 | 0.8878025 | 7.354e-09 | 3.75674 | 2.7114e-08
2018-03-23 03:23 | 206939 | 720.0001 | 3 | 27 | 4.348099 | 3.26002 | 0.9964606 | 7.354e-09 | 4.227516 | 2.7114e-08
2018-03-23 03:25 | 207059 | 840.0009 | 3 | 27 | 4.380576 | 3.260142 | 1.105124 | 7.354e-09 | 4.701744 | 2.7114e-08
2018-03-23 03:27 | 207179 | 960.0012 | 3 | 27 | 4.400246 | 3.118808 | 1.212751 | 7.354e-09 | 5.174702 | 2.7114e-08
2018-03-23 03:29 | 207299 | 1080.0001 | 3 | 27 | 4.400243 | 2.84591 | 1.312037 | 7.354e-09 | 5.611584 | 2.7114e-08
2018-03-23 03:31 | 207419 | 1200.0002 | 3 | 27 | 4.400204 | 2.613132 | 1.402931 | 7.354e-09 | 6.011537 | 2.7114e-08
2018-03-23 03:33 | 207539 | 1320.0001 | 3 | 27 | 4.400239 | 2.413018 | 1.486608 | 7.354e-09 | 6.379734 | 2.7114e-08
2018-03-23 03:35 | 207659 | 1440.0001 | 3 | 27 | 4.400241 | 2.241466 | 1.564105 | 7.354e-09 | 6.720738 | 2.7114e-08
2018-03-23 03:37 | 207779 | 1560.0002 | 3 | 27 | 4.400202 | 2.09489 | 1.636299 | 7.354e-09 | 7.038408 | 2.7114e-08
2018-03-23 03:39 | 207899 | 1680.0001 | 3 | 27 | 4.400208 | 1.964484 | 1.703913 | 7.354e-09 | 7.335922 | 2.7114e-08
2018-03-23 03:41 | 208019 | 1800.0009 | 3 | 27 | 4.400196 | 1.848809 | 1.767428 | 7.354e-09 | 7.615401 | 2.7114e-08
2018-03-23 03:43 | 208139 | 1920.0001 | 3 | 27 | 4.400181 | 1.742703 | 1.827264 | 7.354e-09 | 7.87869 | 2.7114e-08
2018-03-23 03:45 | 208259 | 2040.0017 | 3 | 27 | 4.400207 | 1.646139 | 1.88372 | 7.354e-09 | 8.127109 | 2.7114e-08
2018-03-23 03:47 | 208379 | 2160.001 | 3 | 27 | 4.400193 | 1.556111 | 1.937052 | 7.354e-09 | 8.361779 | 2.7114e-08
2018-03-23 03:49 | 208499 | 2280.0001 | 3 | 27 | 4.400176 | 1.471329 | 1.987495 | 7.354e-09 | 8.583735 | 2.7114e-08
2018-03-23 03:51 | 208619 | 2400.001 | 3 | 27 | 4.40016 | 1.392389 | 2.035213 | 7.354e-09 | 8.793701 | 2.7114e-08
2018-03-23 03:53 | 208739 | 2520.0009 | 3 | 27 | 4.400175 | 1.318622 | 2.080374 | 7.354e-09 | 8.992417 | 2.7114e-08
2018-03-23 03:55 | 208859 | 2640.0009 | 3 | 27 | 4.400177 | 1.24781 | 2.123136 | 7.354e-09 | 9.180581 | 2.7114e-08
2018-03-23 03:57 | 208979 | 2760.0001 | 3 | 27 | 4.400193 | 1.180967 | 2.163596 | 7.354e-09 | 9.358608 | 2.7114e-08
2018-03-23 03:59 | 209099 | 2880.0018 | 3 | 27 | 4.400175 | 1.116573 | 2.201869 | 7.354e-09 | 9.527017 | 2.7114e-08
2018-03-23 04:01 | 209219 | 3000.0009 | 3 | 27 | 4.40017 | 1.055945 | 2.238057 | 7.354e-09 | 9.686249 | 2.7114e-08
2018-03-23 04:03 | 209339 | 3120.0009 | 3 | 27 | 4.400106 | 0.9982023 | 2.272288 | 7.354e-09 | 9.836872 | 2.7114e-08
2018-03-23 04:05 | 209459 | 3240.0002 | 3 | 27 | 4.400179 | 0.9438009 | 2.304652 | 7.354e-09 | 9.979277 | 2.7114e-08
2018-03-23 04:07 | 209579 | 3360.0009 | 3 | 27 | 4.400194 | 0.8922358 | 2.335232 | 7.354e-09 | 10.11383 | 2.7114e-08
2018-03-23 04:09 | 209699 | 3480.0002 | 3 | 27 | 4.400125 | 0.8413229 | 2.364103 | 7.354e-09 | 10.24087 | 2.7114e-08
2018-03-23 04:11 | 209819 | 3600.0001 | 3 | 27 | 4.400161 | 0.7933989 | 2.391342 | 7.354e-09 | 10.36073 | 2.7114e-08
2018-03-23 04:13 | 209939 | 3720.0001 | 3 | 27 | 4.400117 | 0.7476015 | 2.417021 | 7.354e-09 | 10.47372 | 2.7114e-08
2018-03-23 04:15 | 210059 | 3840.0001 | 3 | 27 | 4.400141 | 0.7047615 | 2.441227 | 7.354e-09 | 10.58023 | 2.7114e-08
2018-03-23 04:17 | 210179 | 3960.0009 | 3 | 27 | 4.400176 | 0.6638002 | 2.464027 | 7.354e-09 | 10.68055 | 2.7114e-08
2018-03-23 04:17 | 210215.2 | 3996.148 | 3 | 27 | 4.400182 | 0.6519938 | 2.470629 | 7.354e-09 | 10.7096 | 2.7114e-08
2018-03-23 04:19 | 210335.2 | 119.9999 | 4 | 27 | 4.292132 | 0 | 2.470629 | 7.354e-09 | 10.7096 | 2.7114e-08
2018-03-23 04:21 | 210455.2 | 239.9999 | 4 | 27 | 4.280773 | 0 | 2.470629 | 7.354e-09 | 10.7096 | 2.7114e-08
2018-03-23 04:22 | 210515.2 | 300.0013 | 4 | 27 | 4.277775 | 0 | 2.470629 | 7.354e-09 | 10.7096 | 2.7114e-08
2018-03-23 04:24 | 210635.3 | 120.001 | 5 | 27 | 3.834276 | -3.259835 | 2.470629 | 0.1086578 | 10.7096 | 0.4226688
2018-03-23 04:26 | 210755.3 | 240.001 | 5 | 27 | 3.783091 | -3.26018 | 2.470629 | 0.2173081 | 10.7096 | 0.836351
2018-03-23 04:28 | 210875.3 | 360.001 | 5 | 27 | 3.737022 | -3.259852 | 2.470629 | 0.3259706 | 10.7096 | 1.244916
2018-03-23 04:30 | 210995.3 | 480.0002 | 5 | 27 | 3.691518 | -3.260086 | 2.470629 | 0.4346179 | 10.7096 | 1.648453
2018-03-23 04:32 | 211115.3 | 600.001 | 5 | 27 | 3.647591 | -3.259864 | 2.470629 | 0.5432939 | 10.7096 | 2.047224
2018-03-23 04:34 | 211235.3 | 720.0011 | 5 | 27 | 3.606335 | -3.259846 | 2.470629 | 0.6519464 | 10.7096 | 2.44127
2018-03-23 04:36 | 211355.3 | 840.001 | 5 | 27 | 3.568663 | -3.260093 | 2.470629 | 0.7606065 | 10.7096 | 2.831053
2018-03-23 04:38 | 211475.3 | 960.0002 | 5 | 27 | 3.534165 | -3.260201 | 2.470629 | 0.8692752 | 10.7096 | 3.216954
2018-03-23 04:40 | 211595.3 | 1080.001 | 5 | 27 | 3.502794 | -3.260036 | 2.470629 | 0.9779271 | 10.7096 | 3.599218
2018-03-23 04:42 | 211715.3 | 1200.0002 | 5 | 27 | 3.473315 | -3.260181 | 2.470629 | 1.086589 | 10.7096 | 3.978221
2018-03-23 04:44 | 211835.3 | 1320.0002 | 5 | 27 | 3.445511 | -3.259892 | 2.470629 | 1.195265 | 10.7096 | 4.354167
2018-03-23 04:46 | 211955.3 | 1440.0011 | 5 | 27 | 3.41913 | -3.259941 | 2.470629 | 1.303918 | 10.7096 | 4.727086
2018-03-23 04:48 | 212075.3 | 1560.001 | 5 | 27 | 3.394046 | -3.259906 | 2.470629 | 1.412585 | 10.7096 | 5.097257
2018-03-23 04:50 | 212195.3 | 1680.0011 | 5 | 27 | 3.369359 | -3.259934 | 2.470629 | 1.521228 | 10.7096 | 5.464655
2018-03-23 04:52 | 212315.3 | 1800.0011 | 5 | 27 | 3.345449 | -3.259911 | 2.470629 | 1.629903 | 10.7096 | 5.829521
2018-03-23 04:54 | 212435.3 | 1920.0003 | 5 | 27 | 3.320643 | -3.259921 | 2.470629 | 1.738548 | 10.7096 | 6.191654
2018-03-23 04:56 | 212555.3 | 2040.0003 | 5 | 27 | 3.293011 | -3.25981 | 2.470629 | 1.847214 | 10.7096 | 6.551033
2018-03-23 04:58 | 212675.3 | 2160.0011 | 5 | 27 | 3.262482 | -3.259892 | 2.470629 | 1.955876 | 10.7096 | 6.90723
2018-03-23 05:00 | 212795.3 | 2280.0011 | 5 | 27 | 3.227059 | -3.259888 | 2.470629 | 2.064536 | 10.7096 | 7.259858
2018-03-23 05:02 | 212915.3 | 2400.0011 | 5 | 27 | 3.185191 | -3.259956 | 2.470629 | 2.173205 | 10.7096 | 7.608339
2018-03-23 05:04 | 213035.3 | 2520.0003 | 5 | 27 | 3.133697 | -3.259917 | 2.470629 | 2.281854 | 10.7096 | 7.951728
2018-03-23 05:06 | 213155.3 | 2640.0011 | 5 | 27 | 3.066211 | -3.26 | 2.470629 | 2.39051 | 10.7096 | 8.288738
2018-03-23 05:08 | 213242.4 | 2727.1602 | 5 | 27 | 2.999997 | -3.259901 | 2.470629 | 2.46945 | 10.7096 | 8.528306
2018-03-23 05:10 | 213362.5 | 120.0001 | 6 | 27 | 3.64483 | 0 | 2.470629 | 2.46945 | 10.7096 | 8.528306
2018-03-23 05:12 | 213482.5 | 240.0005 | 6 | 27 | 3.680173 | 0 | 2.470629 | 2.46945 | 10.7096 | 8.528306
2018-03-23 05:13 | 213542.5 | 300.0024 | 6 | 27 | 3.687366 | 0 | 2.470629 | 2.46945 | 10.7096 | 8.528306
2018-03-23 05:13 | 213542.5048 | 0.0028 | 7 | 28 | 3.687302 | 0 | 0 | 0 | 0 | 0
2018-03-23 05:15 | 213662.6 | 120.001 | 2 | 28 | 4.200265 | 3.868855 | 0.1448155 | 5.944e-09 | 0.6064566 | 2.1917e-08
2018-03-23 05:17 | 213782.6 | 240.001 | 2 | 28 | 4.200266 | 3.459153 | 0.2664009 | 5.944e-09 | 1.117148 | 2.1917e-08
2018-03-23 05:18 | 213869.8 | 327.196 | 2 | 28 | 4.200245 | 3.259999 | 0.3476392 | 5.944e-09 | 1.458368 | 2.1917e-08
2018-03-23 05:20 | 213989.8 | 120.001 | 3 | 28 | 4.220738 | 3.260043 | 0.4559097 | 5.944e-09 | 1.914187 | 2.1917e-08
2018-03-23 05:22 | 214109.8 | 240.0002 | 3 | 28 | 4.241203 | 3.260207 | 0.5645622 | 5.944e-09 | 2.373883 | 2.1917e-08
2018-03-23 05:24 | 214229.8 | 360.0011 | 3 | 28 | 4.263575 | 3.260238 | 0.6732447 | 5.944e-09 | 2.836017 | 2.1917e-08
2018-03-23 05:26 | 214349.8 | 480.0001 | 3 | 28 | 4.288777 | 3.260203 | 0.7819042 | 5.944e-09 | 3.300637 | 2.1917e-08
2018-03-23 05:28 | 214469.8 | 600.001 | 3 | 28 | 4.316798 | 3.259994 | 0.8905653 | 5.944e-09 | 3.76816 | 2.1917e-08
2018-03-23 05:30 | 214589.8 | 720.0009 | 3 | 28 | 4.347683 | 3.260118 | 0.9992391 | 5.944e-09 | 4.238937 | 2.1917e-08
2018-03-23 05:32 | 214709.8 | 840.0009 | 3 | 28 | 4.380322 | 3.259931 | 1.107905 | 5.944e-09 | 4.713141 | 2.1917e-08
2018-03-23 05:34 | 214829.8 | 960.0002 | 3 | 28 | 4.400227 | 3.121377 | 1.215558 | 5.944e-09 | 5.186203 | 2.1917e-08
2018-03-23 05:36 | 214949.8 | 1080.0001 | 3 | 28 | 4.400238 | 2.847867 | 1.314908 | 5.944e-09 | 5.623367 | 2.1917e-08
2018-03-23 05:38 | 215069.8 | 1200.0009 | 3 | 28 | 4.400173 | 2.612744 | 1.405847 | 5.944e-09 | 6.023517 | 2.1917e-08
2018-03-23 05:40 | 215189.8 | 1320.001 | 3 | 28 | 4.400223 | 2.412431 | 1.489526 | 5.944e-09 | 6.391722 | 2.1917e-08
2018-03-23 05:42 | 215309.8 | 1440.0009 | 3 | 28 | 4.400257 | 2.24228 | 1.567033 | 5.944e-09 | 6.732772 | 2.1917e-08
2018-03-23 05:44 | 215429.8 | 1560.0009 | 3 | 28 | 4.400192 | 2.092515 | 1.6392 | 5.944e-09 | 7.050321 | 2.1917e-08
2018-03-23 05:46 | 215549.8 | 1680.0009 | 3 | 28 | 4.400191 | 1.962342 | 1.706743 | 5.944e-09 | 7.347521 | 2.1917e-08
2018-03-23 05:48 | 215669.8 | 1800.0009 | 3 | 28 | 4.400202 | 1.847081 | 1.770201 | 5.944e-09 | 7.62675 | 2.1917e-08
2018-03-23 05:50 | 215789.8 | 1920.0001 | 3 | 28 | 4.400244 | 1.741488 | 1.829977 | 5.944e-09 | 7.889773 | 2.1917e-08
2018-03-23 05:52 | 215909.8 | 2040.0009 | 3 | 28 | 4.400148 | 1.643836 | 1.886364 | 5.944e-09 | 8.13789 | 2.1917e-08
2018-03-23 05:54 | 216029.8 | 2160.0002 | 3 | 28 | 4.400198 | 1.553894 | 1.939643 | 5.944e-09 | 8.372326 | 2.1917e-08
2018-03-23 05:56 | 216149.8 | 2280.0001 | 3 | 28 | 4.400179 | 1.469859 | 1.990025 | 5.944e-09 | 8.594014 | 2.1917e-08
2018-03-23 05:58 | 216269.8 | 2400.0002 | 3 | 28 | 4.400124 | 1.389125 | 2.037665 | 5.944e-09 | 8.803641 | 2.1917e-08
2018-03-23 06:00 | 216389.8 | 2520.0009 | 3 | 28 | 4.400179 | 1.31455 | 2.082719 | 5.944e-09 | 9.001883 | 2.1917e-08
2018-03-23 06:02 | 216509.8 | 2640.0009 | 3 | 28 | 4.400148 | 1.24303 | 2.125336 | 5.944e-09 | 9.189405 | 2.1917e-08
2018-03-23 06:04 | 216629.8 | 2760.0001 | 3 | 28 | 4.400212 | 1.176743 | 2.165659 | 5.944e-09 | 9.366834 | 2.1917e-08
2018-03-23 06:06 | 216749.8 | 2880.0001 | 3 | 28 | 4.400112 | 1.111753 | 2.203782 | 5.944e-09 | 9.534581 | 2.1917e-08
2018-03-23 06:08 | 216869.8 | 3000.0002 | 3 | 28 | 4.400155 | 1.052007 | 2.239847 | 5.944e-09 | 9.693275 | 2.1917e-08
2018-03-23 06:10 | 216989.8 | 3120.0001 | 3 | 28 | 4.400117 | 0.9941854 | 2.273945 | 5.944e-09 | 9.843311 | 2.1917e-08
2018-03-23 06:12 | 217109.8 | 3240.0002 | 3 | 28 | 4.400114 | 0.9390898 | 2.306176 | 5.944e-09 | 9.985133 | 2.1917e-08
2018-03-23 06:14 | 217229.8 | 3360.0001 | 3 | 28 | 4.400127 | 0.8870764 | 2.33661 | 5.944e-09 | 10.11905 | 2.1917e-08
2018-03-23 06:16 | 217349.8 | 3480.0017 | 3 | 28 | 4.400114 | 0.8368368 | 2.365352 | 5.944e-09 | 10.24551 | 2.1917e-08
2018-03-23 06:18 | 217469.8 | 3600.0001 | 3 | 28 | 4.40016 | 0.7893572 | 2.392452 | 5.944e-09 | 10.36476 | 2.1917e-08
2018-03-23 06:20 | 217589.8 | 3720.0001 | 3 | 28 | 4.40013 | 0.7438593 | 2.417993 | 5.944e-09 | 10.47714 | 2.1917e-08
2018-03-23 06:22 | 217709.8 | 3840.0018 | 3 | 28 | 4.400133 | 0.7005043 | 2.442056 | 5.944e-09 | 10.58302 | 2.1917e-08
2018-03-23 06:24 | 217829.8 | 3960.0009 | 3 | 28 | 4.400121 | 0.6599054 | 2.464725 | 5.944e-09 | 10.68277 | 2.1917e-08
2018-03-23 06:25 | 217854.3 | 3984.5432 | 3 | 28 | 4.400175 | 0.6519976 | 2.469195 | 5.944e-09 | 10.70244 | 2.1917e-08
2018-03-23 06:27 | 217974.4 | 120.0009 | 4 | 28 | 4.291926 | 0 | 2.469195 | 5.944e-09 | 10.70244 | 2.1917e-08
2018-03-23 06:29 | 218094.4 | 240.0009 | 4 | 28 | 4.280593 | 0 | 2.469195 | 5.944e-09 | 10.70244 | 2.1917e-08
2018-03-23 06:30 | 218154.4 | 300.0016 | 4 | 28 | 4.277576 | 0 | 2.469195 | 5.944e-09 | 10.70244 | 2.1917e-08
2018-03-23 06:32 | 218274.5 | 120.0009 | 5 | 28 | 3.833273 | -3.260153 | 2.469195 | 0.1086629 | 10.70244 | 0.4225886
2018-03-23 06:34 | 218394.5 | 240.0009 | 5 | 28 | 3.782286 | -3.25981 | 2.469195 | 0.2173229 | 10.70244 | 0.8362193
2018-03-23 06:36 | 218514.5 | 360.0001 | 5 | 28 | 3.735861 | -3.260133 | 2.469195 | 0.3259861 | 10.70244 | 1.244675
2018-03-23 06:38 | 218634.5 | 480.0009 | 5 | 28 | 3.69079 | -3.260129 | 2.469195 | 0.4346502 | 10.70244 | 1.648171
2018-03-23 06:40 | 218754.5 | 600.0001 | 5 | 28 | 3.64702 | -3.260116 | 2.469195 | 0.5433139 | 10.70244 | 2.046831
2018-03-23 06:42 | 218874.5 | 720.0001 | 5 | 28 | 3.605732 | -3.260051 | 2.469195 | 0.6519877 | 10.70244 | 2.440888
2018-03-23 06:44 | 218994.5 | 840.0001 | 5 | 28 | 3.568043 | -3.260181 | 2.469195 | 0.7606413 | 10.70244 | 2.830583
2018-03-23 06:46 | 219114.5 | 960.0002 | 5 | 28 | 3.533624 | -3.260106 | 2.469195 | 0.869306 | 10.70244 | 3.216402
2018-03-23 06:48 | 219234.5 | 1080.0009 | 5 | 28 | 3.501952 | -3.260045 | 2.469195 | 0.9779844 | 10.70244 | 3.598689
2018-03-23 06:50 | 219354.5 | 1200.0001 | 5 | 28 | 3.472378 | -3.259771 | 2.469195 | 1.08665 | 10.70244 | 3.977606
2018-03-23 06:52 | 219474.5 | 1320.0001 | 5 | 28 | 3.444686 | -3.259871 | 2.469195 | 1.195306 | 10.70244 | 4.353376
2018-03-23 06:54 | 219594.5 | 1440.001 | 5 | 28 | 3.418005 | -3.259822 | 2.469195 | 1.303969 | 10.70244 | 4.726225
2018-03-23 06:56 | 219714.5 | 1560.0009 | 5 | 28 | 3.392475 | -3.260228 | 2.469195 | 1.412636 | 10.70244 | 5.096252
2018-03-23 06:58 | 219834.5 | 1680.0002 | 5 | 28 | 3.368051 | -3.259924 | 2.469195 | 1.521274 | 10.70244 | 5.463467
2018-03-23 07:00 | 219954.5 | 1800.0001 | 5 | 28 | 3.344095 | -3.259894 | 2.469195 | 1.629941 | 10.70244 | 5.82817
2018-03-23 07:02 | 220074.5 | 1920.0002 | 5 | 28 | 3.31874 | -3.259902 | 2.469195 | 1.738608 | 10.70244 | 6.190199
2018-03-23 07:04 | 220194.5 | 2040.0002 | 5 | 28 | 3.291182 | -3.259842 | 2.469195 | 1.847275 | 10.70244 | 6.549361
2018-03-23 07:06 | 220314.5 | 2160.0001 | 5 | 28 | 3.260669 | -3.259825 | 2.469195 | 1.955918 | 10.70244 | 6.905298
2018-03-23 07:08 | 220434.5 | 2280.0002 | 5 | 28 | 3.224865 | -3.259912 | 2.469195 | 2.064574 | 10.70244 | 7.25769
2018-03-23 07:10 | 220554.5 | 2400.001 | 5 | 28 | 3.183012 | -3.259864 | 2.469195 | 2.173237 | 10.70244 | 7.605915
2018-03-23 07:12 | 220674.5 | 2520.001 | 5 | 28 | 3.13092 | -3.259968 | 2.469195 | 2.281913 | 10.70244 | 7.949103
2018-03-23 07:14 | 220794.5 | 2640.0002 | 5 | 28 | 3.063582 | -3.259882 | 2.469195 | 2.390568 | 10.70244 | 8.28582
2018-03-23 07:15 | 220878.5 | 2724.0216 | 5 | 28 | 2.999996 | -3.259849 | 2.469195 | 2.466656 | 10.70244 | 8.516619
2018-03-23 07:17 | 220998.5 | 120.001 | 6 | 28 | 3.645241 | 0 | 2.469195 | 2.466656 | 10.70244 | 8.516619
2018-03-23 07:19 | 221118.5 | 240.0001 | 6 | 28 | 3.68054 | 0 | 2.469195 | 2.466656 | 10.70244 | 8.516619
2018-03-23 07:20 | 221178.5 | 300.0024 | 6 | 28 | 3.687704 | 0 | 2.469195 | 2.466656 | 10.70244 | 8.516619
2018-03-23 07:20 | 221178.5 | 0.0027 | 7 | 29 | 3.687822 | 0 | 0 | 0 | 0 | 0
2018-03-23 07:22 | 221298.6 | 120.0003 | 2 | 29 | 4.200273 | 3.859277 | 0.1445874 | 5.182e-09 | 0.6055337 | 1.9109e-08
2018-03-23 07:24 | 221418.6 | 240.002 | 2 | 29 | 4.200247 | 3.449347 | 0.2658606 | 5.182e-09 | 1.114913 | 1.9109e-08
2018-03-23 07:25 | 221501.1 | 322.4553 | 2 | 29 | 4.200258 | 3.259986 | 0.3425854 | 5.182e-09 | 1.437175 | 1.9109e-08
2018-03-23 07:27 | 221621.1 | 120.0001 | 3 | 29 | 4.221073 | 3.259883 | 0.4508521 | 5.182e-09 | 1.893006 | 1.9109e-08
2018-03-23 07:29 | 221741.1 | 240.0009 | 3 | 29 | 4.241547 | 3.260112 | 0.5595087 | 5.182e-09 | 2.352764 | 1.9109e-08
2018-03-23 07:31 | 221861.1 | 360.0008 | 3 | 29 | 4.263953 | 3.260159 | 0.6681919 | 5.182e-09 | 2.814943 | 1.9109e-08
2018-03-23 07:33 | 221981.1 | 480.0009 | 3 | 29 | 4.289363 | 3.260142 | 0.7768484 | 5.182e-09 | 3.279602 | 1.9109e-08
2018-03-23 07:35 | 222101.1 | 600.0001 | 3 | 29 | 4.317402 | 3.259965 | 0.885516 | 5.182e-09 | 3.747215 | 1.9109e-08
2018-03-23 07:37 | 222221.1 | 720 | 3 | 29 | 4.348038 | 3.260171 | 0.9941774 | 5.182e-09 | 4.217995 | 1.9109e-08
2018-03-23 07:39 | 222341.1 | 840 | 3 | 29 | 4.380637 | 3.260184 | 1.102833 | 5.182e-09 | 4.69219 | 1.9109e-08
2018-03-23 07:41 | 222461.1 | 960.0008 | 3 | 29 | 4.400258 | 3.118245 | 1.210457 | 5.182e-09 | 5.16514 | 1.9109e-08
2018-03-23 07:43 | 222581.1 | 1080.0009 | 3 | 29 | 4.400285 | 2.846566 | 1.309746 | 5.182e-09 | 5.602034 | 1.9109e-08
2018-03-23 07:45 | 222701.1 | 1200 | 3 | 29 | 4.400243 | 2.610482 | 1.400578 | 5.182e-09 | 6.001719 | 1.9109e-08
2018-03-23 07:47 | 222821.1 | 1320.001 | 3 | 29 | 4.400216 | 2.411025 | 1.484181 | 5.182e-09 | 6.36959 | 1.9109e-08
2018-03-23 07:49 | 222941.1 | 1440.0008 | 3 | 29 | 4.400191 | 2.239842 | 1.561618 | 5.182e-09 | 6.710331 | 1.9109e-08
2018-03-23 07:51 | 223061.1 | 1560.0016 | 3 | 29 | 4.400258 | 2.093345 | 1.633793 | 5.182e-09 | 7.027912 | 1.9109e-08
2018-03-23 07:53 | 223181.1 | 1680.0017 | 3 | 29 | 4.400192 | 1.962504 | 1.70133 | 5.182e-09 | 7.325092 | 1.9109e-08
2018-03-23 07:55 | 223301.1 | 1800 | 3 | 29 | 4.400224 | 1.847097 | 1.76478 | 5.182e-09 | 7.604282 | 1.9109e-08
2018-03-23 07:57 | 223421.1 | 1920.0008 | 3 | 29 | 4.40018 | 1.741382 | 1.82456 | 5.182e-09 | 7.867327 | 1.9109e-08
2018-03-23 07:59 | 223541.1 | 2040.0016 | 3 | 29 | 4.400118 | 1.645073 | 1.880986 | 5.182e-09 | 8.115609 | 1.9109e-08
2018-03-23 08:01 | 223661.1 | 2160.0001 | 3 | 29 | 4.400226 | 1.556881 | 1.934334 | 5.182e-09 | 8.350351 | 1.9109e-08
2018-03-23 08:03 | 223781.1 | 2280.0008 | 3 | 29 | 4.400175 | 1.472122 | 1.984785 | 5.182e-09 | 8.572344 | 1.9109e-08
2018-03-23 08:05 | 223901.1 | 2400.0001 | 3 | 29 | 4.400217 | 1.393188 | 2.032522 | 5.182e-09 | 8.782395 | 1.9109e-08
2018-03-23 08:07 | 224021.1 | 2520.0016 | 3 | 29 | 4.400156 | 1.317381 | 2.077684 | 5.182e-09 | 8.981114 | 1.9109e-08
2018-03-23 08:09 | 224141.1 | 2640 | 3 | 29 | 4.400185 | 1.246657 | 2.120401 | 5.182e-09 | 9.169078 | 1.9109e-08
2018-03-23 08:11 | 224261.1 | 2760 | 3 | 29 | 4.400177 | 1.179116 | 2.160813 | 5.182e-09 | 9.346896 | 1.9109e-08
2018-03-23 08:13 | 224381.1 | 2880.0008 | 3 | 29 | 4.400221 | 1.115352 | 2.199028 | 5.182e-09 | 9.51505 | 1.9109e-08
2018-03-23 08:15 | 224501.1 | 3000.0001 | 3 | 29 | 4.400182 | 1.055202 | 2.23518 | 5.182e-09 | 9.674124 | 1.9109e-08
2018-03-23 08:17 | 224621.1 | 3120.0008 | 3 | 29 | 4.400172 | 0.9981966 | 2.269387 | 5.182e-09 | 9.824639 | 1.9109e-08
2018-03-23 08:19 | 224741.1 | 3240.0008 | 3 | 29 | 4.400082 | 0.942585 | 2.301732 | 5.182e-09 | 9.966962 | 1.9109e-08
2018-03-23 08:21 | 224861.1 | 3360.0008 | 3 | 29 | 4.400134 | 0.8902636 | 2.332289 | 5.182e-09 | 10.10142 | 1.9109e-08
2018-03-23 08:23 | 224981.1 | 3480 | 3 | 29 | 4.400155 | 0.839983 | 2.361121 | 5.182e-09 | 10.22828 | 1.9109e-08
2018-03-23 08:25 | 225101.1 | 3600.0009 | 3 | 29 | 4.400136 | 0.7918987 | 2.388308 | 5.182e-09 | 10.34791 | 1.9109e-08
2018-03-23 08:27 | 225221.1 | 3720 | 3 | 29 | 4.400124 | 0.7460108 | 2.41394 | 5.182e-09 | 10.46069 | 1.9109e-08
2018-03-23 08:29 | 225341.1 | 3840.0009 | 3 | 29 | 4.400072 | 0.7023706 | 2.438087 | 5.182e-09 | 10.56695 | 1.9109e-08
2018-03-23 08:31 | 225461.1 | 3960 | 3 | 29 | 4.400116 | 0.6616602 | 2.460825 | 5.182e-09 | 10.667 | 1.9109e-08
2018-03-23 08:32 | 225488.8 | 3987.7582 | 3 | 29 | 4.400072 | 0.6519957 | 2.465893 | 5.182e-09 | 10.6893 | 1.9109e-08
2018-03-23 08:34 | 225608.8966 | 120.0009 | 4 | 29 | 4.291674 | 0 | 2.465893 | 5.182e-09 | 10.6893 | 1.9109e-08
2018-03-23 08:36 | 225728.8958 | 240.0001 | 4 | 29 | 4.280262 | 0 | 2.465893 | 5.182e-09 | 10.6893 | 1.9109e-08
2018-03-23 08:37 | 225788.8988 | 300.0031 | 4 | 29 | 4.277231 | 0 | 2.465893 | 5.182e-09 | 10.6893 | 1.9109e-08
2018-03-23 08:39 | 225909 | 120.0001 | 5 | 29 | 3.832993 | -3.259853 | 2.465893 | 0.1086498 | 10.6893 | 0.4224934
2018-03-23 08:41 | 226029 | 240.0001 | 5 | 29 | 3.781777 | -3.259872 | 2.465893 | 0.2173155 | 10.6893 | 0.836098
2018-03-23 08:43 | 226149 | 360.0002 | 5 | 29 | 3.735601 | -3.259822 | 2.465893 | 0.3259652 | 10.6893 | 1.244469
2018-03-23 08:45 | 226269 | 480.001 | 5 | 29 | 3.690588 | -3.259987 | 2.465893 | 0.4346356 | 10.6893 | 1.647965
2018-03-23 08:47 | 226389 | 600.0009 | 5 | 29 | 3.646785 | -3.259849 | 2.465893 | 0.5432973 | 10.6893 | 2.046598
2018-03-23 08:49 | 226509 | 720.0009 | 5 | 29 | 3.605688 | -3.259809 | 2.465893 | 0.651949 | 10.6893 | 2.44057
2018-03-23 08:51 | 226629 | 840.001 | 5 | 29 | 3.567923 | -3.259866 | 2.465893 | 0.7606177 | 10.6893 | 2.83031
2018-03-23 08:53 | 226749 | 960.0009 | 5 | 29 | 3.53362 | -3.259831 | 2.465893 | 0.8692805 | 10.6893 | 3.21612
2018-03-23 08:55 | 226869 | 1080.0001 | 5 | 29 | 3.501921 | -3.259853 | 2.465893 | 0.9779426 | 10.6893 | 3.598353
2018-03-23 08:57 | 226989 | 1200.0002 | 5 | 29 | 3.472269 | -3.260177 | 2.465893 | 1.086605 | 10.6893 | 3.977248
2018-03-23 08:59 | 227109 | 1320.0001 | 5 | 29 | 3.444524 | -3.259877 | 2.465893 | 1.195263 | 10.6893 | 4.353015
2018-03-23 09:01 | 227229 | 1440.0009 | 5 | 29 | 3.418048 | -3.259835 | 2.465893 | 1.303919 | 10.6893 | 4.72583
2018-03-23 09:03 | 227349 | 1560.001 | 5 | 29 | 3.411924 | -3.259847 | 2.465893 | 1.412587 | 10.6893 | 5.096226
2018-03-23 09:05 | 227469 | 1680.0002 | 5 | 29 | 3.400755 | -3.259877 | 2.465893 | 1.521236 | 10.6893 | 5.466993
2018-03-23 09:07 | 227589 | 1800.0002 | 5 | 29 | 3.365419 | -3.259936 | 2.465893 | 1.62991 | 10.6893 | 5.834654
2018-03-23 09:09 | 227709 | 1920.0001 | 5 | 29 | 3.331031 | -3.259879 | 2.465893 | 1.738566 | 10.6893 | 6.198452
2018-03-23 09:11 | 227829 | 2040.0009 | 5 | 29 | 3.297964 | -3.25991 | 2.465893 | 1.847212 | 10.6893 | 6.558551
2018-03-23 09:13 | 227949 | 2160.0002 | 5 | 29 | 3.263566 | -3.259934 | 2.465893 | 1.955874 | 10.6893 | 6.915054
2018-03-23 09:15 | 228069 | 2280.0018 | 5 | 29 | 3.226291 | -3.25993 | 2.465893 | 2.06455 | 10.6893 | 7.267739
2018-03-23 09:17 | 228189 | 2400.0002 | 5 | 29 | 3.18348 | -3.259811 | 2.465893 | 2.173199 | 10.6893 | 7.616013
2018-03-23 09:19 | 228309 | 2520.001 | 5 | 29 | 3.131079 | -3.259892 | 2.465893 | 2.281868 | 10.6893 | 7.959205
2018-03-23 09:21 | 228429 | 2640.001 | 5 | 29 | 3.063616 | -3.25984 | 2.465893 | 2.390531 | 10.6893 | 8.295959
2018-03-23 09:22 | 228513 | 2724.0488 | 5 | 29 | 3 | -3.259959 | 2.465893 | 2.466626 | 10.6893 | 8.52679
2018-03-23 09:24 | 228633.1 | 120.0009 | 6 | 29 | 3.64456 | 0 | 2.465893 | 2.466626 | 10.6893 | 8.52679
2018-03-23 09:26 | 228753.1 | 240.001 | 6 | 29 | 3.680003 | 0 | 2.465893 | 2.466626 | 10.6893 | 8.52679
2018-03-23 09:27 | 228813.1 | 300.0016 | 6 | 29 | 3.687193 | 0 | 2.465893 | 2.466626 | 10.6893 | 8.52679
2018-03-23 09:27 | 228813.1 | 0.0029 | 7 | 30 | 3.687265 | 0 | 0 | 0 | 0 | 0
2018-03-23 09:29 | 228933.2 | 120.0009 | 2 | 30 | 4.20023 | 3.866651 | 0.1447605 | 0 | 0.6062396 | 0
2018-03-23 09:31 | 229053.2 | 240.0009 | 2 | 30 | 4.200264 | 3.455855 | 0.2662742 | 0 | 1.116629 | 0
2018-03-23 09:33 | 229137.7 | 324.4903 | 2 | 30 | 4.200271 | 3.259992 | 0.3449458 | 0 | 1.447069 | 0
2018-03-23 09:35 | 229257.7 | 120.0008 | 3 | 30 | 4.221016 | 3.260037 | 0.4532241 | 0 | 1.902934 | 0
2018-03-23 09:37 | 229377.7 | 240.0018 | 3 | 30 | 4.241643 | 3.26011 | 0.5618941 | 0 | 2.362754 | 0
2018-03-23 09:39 | 229497.7 | 360 | 3 | 30 | 4.263939 | 3.26007 | 0.6705516 | 0 | 2.824825 | 0
2018-03-23 09:41 | 229617.7 | 480.0009 | 3 | 30 | 4.28956 | 3.260056 | 0.7792225 | 0 | 3.28956 | 0
2018-03-23 09:43 | 229737.7 | 600.0008 | 3 | 30 | 4.317654 | 3.260085 | 0.8878819 | 0 | 3.757165 | 0
2018-03-23 09:45 | 229857.7 | 720.0001 | 3 | 30 | 4.348128 | 3.260137 | 0.9965516 | 0 | 4.228003 | 0
2018-03-23 09:47 | 229977.7 | 840 | 3 | 30 | 4.380568 | 3.260207 | 1.105221 | 0 | 4.702253 | 0
2018-03-23 09:49 | 230097.7 | 960.0009 | 3 | 30 | 4.400246 | 3.115808 | 1.212811 | 0 | 5.175056 | 0
2018-03-23 09:51 | 230217.7 | 1080 | 3 | 30 | 4.400256 | 2.843133 | 1.311981 | 0 | 5.611427 | 0
2018-03-23 09:53 | 230337.7 | 1200 | 3 | 30 | 4.400239 | 2.609141 | 1.402731 | 0 | 6.010746 | 0
2018-03-23 09:55 | 230457.7 | 1320 | 3 | 30 | 4.40018 | 2.409286 | 1.486292 | 0 | 6.378431 | 0
2018-03-23 09:57 | 230577.7 | 1440.0008 | 3 | 30 | 4.400232 | 2.241004 | 1.563729 | 0 | 6.719173 | 0
2018-03-23 09:59 | 230697.7 | 1560.0001 | 3 | 30 | 4.400241 | 2.091504 | 1.635882 | 0 | 7.036663 | 0
2018-03-23 10:01 | 230817.7 | 1680.0008 | 3 | 30 | 4.400207 | 1.962569 | 1.703399 | 0 | 7.333747 | 0
2018-03-23 10:03 | 230937.7 | 1800.0008 | 3 | 30 | 4.400212 | 1.84681 | 1.766854 | 0 | 7.612962 | 0
2018-03-23 10:05 | 231057.7 | 1920 | 3 | 30 | 4.400177 | 1.740401 | 1.826604 | 0 | 7.875875 | 0
2018-03-23 10:07 | 231177.7 | 2040.0016 | 3 | 30 | 4.400151 | 1.643285 | 1.882975 | 0 | 8.123917 | 0
2018-03-23 10:09 | 231297.7 | 2160.0009 | 3 | 30 | 4.400129 | 1.553974 | 1.936249 | 0 | 8.358334 | 0
2018-03-23 10:11 | 231417.7 | 2280.0009 | 3 | 30 | 4.400224 | 1.470948 | 1.986647 | 0 | 8.580094 | 0
2018-03-23 10:13 | 231537.7 | 2400.0009 | 3 | 30 | 4.400203 | 1.391633 | 2.034324 | 0 | 8.789879 | 0
2018-03-23 10:15 | 231657.7 | 2520.0008 | 3 | 30 | 4.40016 | 1.316315 | 2.079449 | 0 | 8.988436 | 0
2018-03-23 10:17 | 231777.7 | 2640.0008 | 3 | 30 | 4.400068 | 1.244539 | 2.12214 | 0 | 9.176287 | 0
2018-03-23 10:19 | 231897.7 | 2760.0009 | 3 | 30 | 4.400209 | 1.177708 | 2.162505 | 0 | 9.353898 | 0
2018-03-23 10:21 | 232017.7 | 2880.0016 | 3 | 30 | 4.400161 | 1.114312 | 2.200691 | 0 | 9.521922 | 0
2018-03-23 10:23 | 232137.7 | 3000.0009 | 3 | 30 | 4.40013 | 1.05399 | 2.236829 | 0 | 9.680935 | 0
2018-03-23 10:25 | 232257.7 | 3120 | 3 | 30 | 4.400191 | 0.9973326 | 2.271002 | 0 | 9.831301 | 0
2018-03-23 10:27 | 232377.7 | 3240.0008 | 3 | 30 | 4.40019 | 0.9421129 | 2.3033 | 0 | 9.973419 | 0
2018-03-23 10:29 | 232497.7 | 3360.0016 | 3 | 30 | 4.400152 | 0.88908 | 2.333808 | 0 | 10.10766 | 0
2018-03-23 10:31 | 232617.7 | 3480.0008 | 3 | 30 | 4.40011 | 0.8379917 | 2.362595 | 0 | 10.23433 | 0
2018-03-23 10:33 | 232737.7 | 3600.0009 | 3 | 30 | 4.400177 | 0.7907133 | 2.389734 | 0 | 10.35374 | 0
2018-03-23 10:35 | 232857.7 | 3720 | 3 | 30 | 4.400118 | 0.7446613 | 2.415309 | 0 | 10.46627 | 0
2018-03-23 10:37 | 232977.7 | 3840 | 3 | 30 | 4.400123 | 0.7015181 | 2.439411 | 0 | 10.57232 | 0
2018-03-23 10:39 | 233097.7 | 3960 | 3 | 30 | 4.400173 | 0.661252 | 2.462115 | 0 | 10.67223 | 0
2018-03-23 10:39 | 233124.4 | 3986.7223 | 3 | 30 | 4.400127 | 0.6519985 | 2.466989 | 0 | 10.69367 | 0
2018-03-23 10:41 | 233244.4 | 120.0001 | 4 | 30 | 4.291676 | 0 | 2.466989 | 0 | 10.69367 | 0
2018-03-23 10:43 | 233364.4 | 240.0001 | 4 | 30 | 4.280306 | 0 | 2.466989 | 0 | 10.69367 | 0
2018-03-23 10:44 | 233424.4 | 300.0016 | 4 | 30 | 4.277269 | 0 | 2.466989 | 0 | 10.69367 | 0
2018-03-23 10:46 | 233544.5 | 120.0009 | 5 | 30 | 3.832797 | -3.259869 | 2.466989 | 0.1086456 | 10.69367 | 0.4224705
2018-03-23 10:48 | 233664.5 | 240.0001 | 5 | 30 | 3.781563 | -3.260108 | 2.466989 | 0.2173158 | 10.69367 | 0.8360688
2018-03-23 10:50 | 233784.5 | 360.0009 | 5 | 30 | 3.735504 | -3.259884 | 2.466989 | 0.325971 | 10.69367 | 1.244441
2018-03-23 10:52 | 233904.5 | 480.0001 | 5 | 30 | 3.690394 | -3.259882 | 2.466989 | 0.4346298 | 10.69367 | 1.647874
2018-03-23 10:54 | 234024.5 | 600.0009 | 5 | 30 | 3.646351 | -3.259882 | 2.466989 | 0.5432814 | 10.69367 | 2.046435
2018-03-23 10:56 | 234144.5 | 720.001 | 5 | 30 | 3.605045 | -3.25982 | 2.466989 | 0.6519513 | 10.69367 | 2.440406
2018-03-23 10:58 | 234264.5 | 840.0009 | 5 | 30 | 3.567314 | -3.259908 | 2.466989 | 0.7606158 | 10.69367 | 2.830066
2018-03-23 11:00 | 234384.5 | 960.0001 | 5 | 30 | 3.532953 | -3.259846 | 2.466989 | 0.8692834 | 10.69367 | 3.215824
2018-03-23 11:02 | 234504.5 | 1080.0002 | 5 | 30 | 3.501359 | -3.259864 | 2.466989 | 0.9779354 | 10.69367 | 3.597946
2018-03-23 11:04 | 234624.5 | 1200.0009 | 5 | 30 | 3.47165 | -3.259904 | 2.466989 | 1.086596 | 10.69367 | 3.976774
2018-03-23 11:06 | 234744.5 | 1320.0009 | 5 | 30 | 3.443501 | -3.259891 | 2.466989 | 1.195264 | 10.69367 | 4.35249
2018-03-23 11:08 | 234864.5 | 1440.0002 | 5 | 30 | 3.416738 | -3.259888 | 2.466989 | 1.303926 | 10.69367 | 4.7252
2018-03-23 11:10 | 234984.5 | 1560.0009 | 5 | 30 | 3.391682 | -3.259963 | 2.466989 | 1.412571 | 10.69367 | 5.095037
2018-03-23 11:12 | 235104.5 | 1680.0002 | 5 | 30 | 3.367909 | -3.259859 | 2.466989 | 1.52124 | 10.69367 | 5.462302
2018-03-23 11:14 | 235224.5 | 1800.0002 | 5 | 30 | 3.343954 | -3.259842 | 2.466989 | 1.629898 | 10.69367 | 5.826964
2018-03-23 11:16 | 235344.5 | 1920.0001 | 5 | 30 | 3.318531 | -3.25993 | 2.466989 | 1.738549 | 10.69367 | 6.188923
2018-03-23 11:18 | 235464.5 | 2040.001 | 5 | 30 | 3.290976 | -3.259849 | 2.466989 | 1.847204 | 10.69367 | 6.548022
2018-03-23 11:20 | 235584.5 | 2160.0001 | 5 | 30 | 3.259878 | -3.259931 | 2.466989 | 1.955888 | 10.69367 | 6.904038
2018-03-23 11:22 | 235704.5 | 2280.0002 | 5 | 30 | 3.22435 | -3.259901 | 2.466989 | 2.064529 | 10.69367 | 7.25632
2018-03-23 11:24 | 235824.5 | 2400.0001 | 5 | 30 | 3.182226 | -3.259818 | 2.466989 | 2.173193 | 10.69367 | 7.604469
2018-03-23 11:26 | 235944.5 | 2520.0002 | 5 | 30 | 3.130224 | -3.259953 | 2.466989 | 2.281852 | 10.69367 | 7.94752
2018-03-23 11:28 | 236064.5 | 2640.0002 | 5 | 30 | 3.062182 | -3.259921 | 2.466989 | 2.390516 | 10.69367 | 8.284143
2018-03-23 11:30 | 236146.1 | 2721.5856 | 5 | 30 | 2.999995 | -3.259871 | 2.466989 | 2.464391 | 10.69367 | 8.508168
2018-03-23 11:32 | 236266.1 | 120.0002 | 6 | 30 | 3.645219 | 0 | 2.466989 | 2.464391 | 10.69367 | 8.508168
2018-03-23 11:34 | 236386.1 | 240.001 | 6 | 30 | 3.680587 | 0 | 2.466989 | 2.464391 | 10.69367 | 8.508168
2018-03-23 11:35 | 236446.1 | 300.004 | 6 | 30 | 3.687762 | 0 | 2.466989 | 2.464391 | 10.69367 | 8.508168
2018-03-23 11:35 | 236446.1 | 0.0028 | 7 | 31 | 3.687648 | 0 | 0 | 0 | 0 | 0
2018-03-23 11:37 | 236566.2 | 120.0003 | 2 | 31 | 4.200248 | 3.853517 | 0.1444357 | 0 | 0.6049144 | 0
2018-03-23 11:39 | 236686.2 | 240.001 | 2 | 31 | 4.200231 | 3.443847 | 0.2655191 | 0 | 1.113497 | 0
2018-03-23 11:40 | 236765.1 | 318.8975 | 2 | 31 | 4.200249 | 3.259997 | 0.3388798 | 0 | 1.42163 | 0
2018-03-23 11:42 | 236885.1 | 120.0016 | 3 | 31 | 4.221167 | 3.259856 | 0.447161 | 0 | 1.877521 | 0
2018-03-23 11:44 | 237005.1 | 240 | 3 | 31 | 4.241591 | 3.260036 | 0.5558234 | 0 | 2.337309 | 0
2018-03-23 11:46 | 237125.1 | 360.0008 | 3 | 31 | 4.263757 | 3.259902 | 0.6644901 | 0 | 2.799412 | 0
2018-03-23 11:48 | 237245.1 | 480.0001 | 3 | 31 | 4.289026 | 3.259952 | 0.773155 | 0 | 3.264077 | 0
2018-03-23 11:50 | 237365.1 | 600.0008 | 3 | 31 | 4.317056 | 3.26018 | 0.881816 | 0 | 3.731622 | 0
2018-03-23 11:52 | 237485.1 | 720.0009 | 3 | 31 | 4.347308 | 3.260182 | 0.9904786 | 0 | 4.202346 | 0
2018-03-23 11:54 | 237605.1 | 840.0008 | 3 | 31 | 4.3799 | 3.259795 | 1.099147 | 0 | 4.676514 | 0
2018-03-23 11:56 | 237725.1 | 960.0001 | 3 | 31 | 4.400236 | 3.122293 | 1.206833 | 0 | 5.149695 | 0
2018-03-23 11:58 | 237845.1 | 1080.0009 | 3 | 31 | 4.400211 | 2.847945 | 1.306221 | 0 | 5.587023 | 0
2018-03-23 12:00 | 237965.1 | 1200.0008 | 3 | 31 | 4.400202 | 2.6134 | 1.397152 | 0 | 5.987141 | 0
2018-03-23 12:02 | 238085.1 | 1320 | 3 | 31 | 4.400239 | 2.413533 | 1.480844 | 0 | 6.355407 | 0
2018-03-23 12:04 | 238205.1 | 1440.0016 | 3 | 31 | 4.40027 | 2.243512 | 1.558363 | 0 | 6.696508 | 0
2018-03-23 12:06 | 238325.1 | 1560.0001 | 3 | 31 | 4.400178 | 2.095626 | 1.630627 | 0 | 7.014481 | 0
2018-03-23 12:08 | 238445.1 | 1680.0008 | 3 | 31 | 4.400165 | 1.966168 | 1.698291 | 0 | 7.31222 | 0
2018-03-23 12:10 | 238565.1 | 1800.0016 | 3 | 31 | 4.400197 | 1.849874 | 1.761856 | 0 | 7.591915 | 0
2018-03-23 12:12 | 238685.1 | 1920.0009 | 3 | 31 | 4.400178 | 1.743883 | 1.82172 | 0 | 7.855327 | 0
2018-03-23 12:14 | 238805.1 | 2040.0008 | 3 | 31 | 4.400083 | 1.646404 | 1.878224 | 0 | 8.103955 | 0
2018-03-23 12:16 | 238925.1 | 2160.0001 | 3 | 31 | 4.400204 | 1.557888 | 1.931628 | 0 | 8.338943 | 0
2018-03-23 12:18 | 239045.1 | 2280.0008 | 3 | 31 | 4.400213 | 1.474252 | 1.98214 | 0 | 8.561206 | 0
2018-03-23 12:20 | 239165.1 | 2400.0008 | 3 | 31 | 4.400106 | 1.394156 | 2.029936 | 0 | 8.771517 | 0
2018-03-23 12:22 | 239285.1 | 2520.0017 | 3 | 31 | 4.400188 | 1.319794 | 2.075168 | 0 | 8.970542 | 0
2018-03-23 12:24 | 239405.1 | 2640.0008 | 3 | 31 | 4.400155 | 1.24837 | 2.117955 | 0 | 9.158814 | 0
2018-03-23 12:26 | 239525.1 | 2760 | 3 | 31 | 4.400177 | 1.181603 | 2.158438 | 0 | 9.336946 | 0
2018-03-23 12:28 | 239645.1 | 2880.0008 | 3 | 31 | 4.400163 | 1.118705 | 2.196759 | 0 | 9.505567 | 0
2018-03-23 12:30 | 239765.1 | 3000.0001 | 3 | 31 | 4.400144 | 1.058207 | 2.233031 | 0 | 9.665167 | 0
2018-03-23 12:32 | 239885.1 | 3120.0016 | 3 | 31 | 4.400108 | 0.9995918 | 2.267325 | 0 | 9.816065 | 0
2018-03-23 12:34 | 240005.1 | 3240.0008 | 3 | 31 | 4.400177 | 0.9447775 | 2.299718 | 0 | 9.958599 | 0
2018-03-23 12:36 | 240125.1 | 3360.0016 | 3 | 31 | 4.400153 | 0.8913498 | 2.330311 | 0 | 10.09321 | 0
2018-03-23 12:38 | 240245.1 | 3480.0008 | 3 | 31 | 4.400138 | 0.8409815 | 2.359176 | 0 | 10.22023 | 0
2018-03-23 12:40 | 240365.1 | 3600 | 3 | 31 | 4.400159 | 0.7935495 | 2.386403 | 0 | 10.34003 | 0
2018-03-23 12:42 | 240485.1 | 3720.0008 | 3 | 31 | 4.400136 | 0.7473392 | 2.412069 | 0 | 10.45296 | 0
2018-03-23 12:44 | 240605.1 | 3840.0009 | 3 | 31 | 4.400117 | 0.7034292 | 2.436242 | 0 | 10.55932 | 0
2018-03-23 12:46 | 240725.1 | 3960.0001 | 3 | 31 | 4.400094 | 0.661953 | 2.459 | 0 | 10.65946 | 0
2018-03-23 12:46 | 240758.3 | 3993.2078 | 3 | 31 | 4.400186 | 0.6519957 | 2.465057 | 0 | 10.68612 | 0
2018-03-23 12:48 | 240878.4 | 120.0007 | 4 | 31 | 4.291813 | 0 | 2.465057 | 0 | 10.68612 | 0
2018-03-23 12:50 | 240998.4 | 240.0008 | 4 | 31 | 4.280375 | 0 | 2.465057 | 0 | 10.68612 | 0
2018-03-23 12:51 | 241058.4 | 300.0021 | 4 | 31 | 4.277347 | 0 | 2.465057 | 0 | 10.68612 | 0
2018-03-23 12:53 | 241178.5 | 120.0002 | 5 | 31 | 3.833225 | -3.25984 | 2.465057 | 0.1086469 | 10.68612 | 0.4225126
2018-03-23 12:55 | 241298.5 | 240.0001 | 5 | 31 | 3.782052 | -3.259805 | 2.465057 | 0.2173072 | 10.68612 | 0.8361222
2018-03-23 12:57 | 241418.5 | 360.0001 | 5 | 31 | 3.736027 | -3.259965 | 2.465057 | 0.3259703 | 10.68612 | 1.244577
2018-03-23 12:59 | 241538.5 | 480.0009 | 5 | 31 | 3.69102 | -3.260157 | 2.465057 | 0.4346357 | 10.68612 | 1.648102
2018-03-23 13:01 | 241658.5 | 600.0001 | 5 | 31 | 3.647162 | -3.260186 | 2.465057 | 0.5433019 | 10.68612 | 2.046796
2018-03-23 13:03 | 241778.5 | 720.0001 | 5 | 31 | 3.605791 | -3.260072 | 2.465057 | 0.651967 | 10.68612 | 2.440837
2018-03-23 13:05 | 241898.5 | 840.0009 | 5 | 31 | 3.568093 | -3.259787 | 2.465057 | 0.7606339 | 10.68612 | 2.830579
2018-03-23 13:07 | 242018.5 | 960.001 | 5 | 31 | 3.533626 | -3.259901 | 2.465057 | 0.8693023 | 10.68612 | 3.216413
2018-03-23 13:09 | 242138.5 | 1080.0009 | 5 | 31 | 3.501982 | -3.259953 | 2.465057 | 0.9779594 | 10.68612 | 3.598626
2018-03-23 13:11 | 242258.5 | 1200.001 | 5 | 31 | 3.472259 | -3.25986 | 2.465057 | 1.08663 | 10.68612 | 3.977556
2018-03-23 13:13 | 242378.5 | 1320.001 | 5 | 31 | 3.443949 | -3.259924 | 2.465057 | 1.195284 | 10.68612 | 4.353279
2018-03-23 13:15 | 242498.5 | 1440.0009 | 5 | 31 | 3.417279 | -3.25997 | 2.465057 | 1.303938 | 10.68612 | 4.726013
2018-03-23 13:17 | 242618.5 | 1560.0002 | 5 | 31 | 3.392738 | -3.259899 | 2.465057 | 1.412607 | 10.68612 | 5.096014
2018-03-23 13:19 | 242738.5 | 1680.0002 | 5 | 31 | 3.368809 | -3.25995 | 2.465057 | 1.521269 | 10.68612 | 5.463381
2018-03-23 13:21 | 242858.5 | 1800.001 | 5 | 31 | 3.344633 | -3.260153 | 2.465057 | 1.629936 | 10.68612 | 5.828148
2018-03-23 13:23 | 242978.5 | 1920.001 | 5 | 31 | 3.319116 | -3.259899 | 2.465057 | 1.738592 | 10.68612 | 6.190194
2018-03-23 13:25 | 243098.5 | 2040.001 | 5 | 31 | 3.291538 | -3.25983 | 2.465057 | 1.847249 | 10.68612 | 6.549371
2018-03-23 13:27 | 243218.5 | 2160.001 | 5 | 31 | 3.260864 | -3.260122 | 2.465057 | 1.955915 | 10.68612 | 6.905413
2018-03-23 13:29 | 243338.5 | 2280.0002 | 5 | 31 | 3.225613 | -3.259881 | 2.465057 | 2.064574 | 10.68612 | 7.257864
2018-03-23 13:31 | 243458.5 | 2400.001 | 5 | 31 | 3.183674 | -3.259933 | 2.465057 | 2.173226 | 10.68612 | 7.606126
2018-03-23 13:33 | 243578.5 | 2520.0009 | 5 | 31 | 3.13203 | -3.259831 | 2.465057 | 2.2819 | 10.68612 | 7.949407
2018-03-23 13:35 | 243698.5 | 2640.0002 | 5 | 31 | 3.06388 | -3.260042 | 2.465057 | 2.390553 | 10.68612 | 8.286192
2018-03-23 13:37 | 243782.4 | 2723.9304 | 5 | 31 | 3 | -3.259939 | 2.465057 | 2.466559 | 10.68612 | 8.516763
2018-03-23 13:39 | 243902.4 | 120.0007 | 6 | 31 | 3.644628 | 0 | 2.465057 | 2.466559 | 10.68612 | 8.516763
2018-03-23 13:41 | 244022.4 | 240.0015 | 6 | 31 | 3.680044 | 0 | 2.465057 | 2.466559 | 10.68612 | 8.516763
2018-03-23 13:42 | 244082.4 | 300.0022 | 6 | 31 | 3.68725 | 0 | 2.465057 | 2.466559 | 10.68612 | 8.516763
2018-03-23 13:42 | 244082.5 | 0.003 | 7 | 32 | 3.687596 | 0 | 0 | 0 | 0 | 0
2018-03-23 13:44 | 244202.5 | 120.001 | 2 | 32 | 4.200276 | 3.866218 | 0.1447502 | 3.216e-09 | 0.6061952 | 1.1858e-08
2018-03-23 13:46 | 244322.5 | 240.001 | 2 | 32 | 4.200279 | 3.453012 | 0.2661744 | 3.216e-09 | 1.116209 | 1.1858e-08
2018-03-23 13:47 | 244405.8 | 323.256 | 2 | 32 | 4.200218 | 3.259986 | 0.3436717 | 3.216e-09 | 1.441716 | 1.1858e-08
2018-03-23 13:49 | 244525.8 | 120.0001 | 3 | 32 | 4.220846 | 3.260112 | 0.4519618 | 3.216e-09 | 1.897625 | 1.1858e-08
2018-03-23 13:51 | 244645.8 | 240.0008 | 3 | 32 | 4.241274 | 3.260104 | 0.5606217 | 3.216e-09 | 2.357365 | 1.1858e-08
2018-03-23 13:53 | 244765.8 | 360.0009 | 3 | 32 | 4.263336 | 3.260146 | 0.6692896 | 3.216e-09 | 2.81943 | 1.1858e-08
2018-03-23 13:55 | 244885.8 | 480.0017 | 3 | 32 | 4.288475 | 3.260125 | 0.7779531 | 3.216e-09 | 3.28404 | 1.1858e-08
2018-03-23 13:57 | 245005.8 | 600.0008 | 3 | 32 | 4.31655 | 3.260146 | 0.8866172 | 3.216e-09 | 3.751544 | 1.1858e-08
2018-03-23 13:59 | 245125.8 | 720.0009 | 3 | 32 | 4.347183 | 3.260093 | 0.9952906 | 3.216e-09 | 4.22228 | 1.1858e-08
2018-03-23 14:01 | 245245.8 | 840 | 3 | 32 | 4.37974 | 3.259849 | 1.103957 | 3.216e-09 | 4.696434 | 1.1858e-08
2018-03-23 14:03 | 245365.8 | 960.0008 | 3 | 32 | 4.400187 | 3.124511 | 1.211696 | 3.216e-09 | 5.169828 | 1.1858e-08
2018-03-23 14:05 | 245485.8 | 1080.0017 | 3 | 32 | 4.400249 | 2.849868 | 1.311149 | 3.216e-09 | 5.607447 | 1.1858e-08
2018-03-23 14:07 | 245605.8 | 1200.0008 | 3 | 32 | 4.400259 | 2.613883 | 1.402096 | 3.216e-09 | 6.007632 | 1.1858e-08
2018-03-23 14:09 | 245725.8 | 1320.0009 | 3 | 32 | 4.400218 | 2.412198 | 1.485768 | 3.216e-09 | 6.375809 | 1.1858e-08
2018-03-23 14:11 | 245845.8 | 1440.0008 | 3 | 32 | 4.400235 | 2.24142 | 1.563252 | 3.216e-09 | 6.716757 | 1.1858e-08
2018-03-23 14:13 | 245965.8 | 1560.0001 | 3 | 32 | 4.400207 | 2.093534 | 1.635431 | 3.216e-09 | 7.034357 | 1.1858e-08
2018-03-23 14:15 | 246085.8 | 1680.0008 | 3 | 32 | 4.400202 | 1.963883 | 1.703002 | 3.216e-09 | 7.331683 | 1.1858e-08
2018-03-23 14:17 | 246205.8 | 1800.0008 | 3 | 32 | 4.400191 | 1.846828 | 1.766477 | 3.216e-09 | 7.610985 | 1.1858e-08
2018-03-23 14:19 | 246325.8 | 1920.0017 | 3 | 32 | 4.400166 | 1.74223 | 1.826261 | 3.216e-09 | 7.874047 | 1.1858e-08
2018-03-23 14:21 | 246445.8 | 2040.0016 | 3 | 32 | 4.40013 | 1.64539 | 1.882707 | 3.216e-09 | 8.12242 | 1.1858e-08
2018-03-23 14:23 | 246565.8 | 2160.0001 | 3 | 32 | 4.400138 | 1.555794 | 1.936048 | 3.216e-09 | 8.357128 | 1.1858e-08
2018-03-23 14:25 | 246685.8 | 2280.0008 | 3 | 32 | 4.400177 | 1.471732 | 1.986487 | 3.216e-09 | 8.57907 | 1.1858e-08
2018-03-23 14:27 | 246805.8 | 2400 | 3 | 32 | 4.400233 | 1.392813 | 2.034196 | 3.216e-09 | 8.788996 | 1.1858e-08
2018-03-23 14:29 | 246925.8 | 2520.0016 | 3 | 32 | 4.400146 | 1.317215 | 2.079345 | 3.216e-09 | 8.987659 | 1.1858e-08
2018-03-23 14:31 | 247045.8 | 2640.0016 | 3 | 32 | 4.400198 | 1.246584 | 2.122059 | 3.216e-09 | 9.175608 | 1.1858e-08
2018-03-23 14:33 | 247165.8 | 2760.0016 | 3 | 32 | 4.400169 | 1.179832 | 2.162472 | 3.216e-09 | 9.353431 | 1.1858e-08
2018-03-23 14:35 | 247285.8 | 2880.0016 | 3 | 32 | 4.400149 | 1.116553 | 2.200733 | 3.216e-09 | 9.521786 | 1.1858e-08
2018-03-23 14:37 | 247405.8 | 3000.0009 | 3 | 32 | 4.400155 | 1.056287 | 2.236931 | 3.216e-09 | 9.681064 | 1.1858e-08
2018-03-23 14:39 | 247525.8 | 3120 | 3 | 32 | 4.400087 | 0.9974556 | 2.271156 | 3.216e-09 | 9.83166 | 1.1858e-08
2018-03-23 14:41 | 247645.8 | 3240.0008 | 3 | 32 | 4.400121 | 0.9418468 | 2.303472 | 3.216e-09 | 9.973853 | 1.1858e-08
2018-03-23 14:43 | 247765.8 | 3360 | 3 | 32 | 4.4001 | 0.8884583 | 2.33398 | 3.216e-09 | 10.1081 | 1.1858e-08
2018-03-23 14:45 | 247885.8 | 3480 | 3 | 32 | 4.400083 | 0.8379278 | 2.362759 | 3.216e-09 | 10.23473 | 1.1858e-08
2018-03-23 14:47 | 248005.8 | 3600.0001 | 3 | 32 | 4.40014 | 0.7903557 | 2.389899 | 3.216e-09 | 10.35415 | 1.1858e-08
2018-03-23 14:49 | 248125.8 | 3720.0008 | 3 | 32 | 4.400102 | 0.7440863 | 2.415472 | 3.216e-09 | 10.46667 | 1.1858e-08
2018-03-23 14:51 | 248245.8 | 3840.0009 | 3 | 32 | 4.40013 | 0.7016373 | 2.439562 | 3.216e-09 | 10.57267 | 1.1858e-08
2018-03-23 14:53 | 248365.8 | 3960.0016 | 3 | 32 | 4.400154 | 0.6605072 | 2.462254 | 3.216e-09 | 10.67252 | 1.1858e-08
2018-03-23 14:54 | 248391.9 | 3986.0839 | 3 | 32 | 4.400161 | 0.6519938 | 2.467009 | 3.216e-09 | 10.69344 | 1.1858e-08
2018-03-23 14:56 | 248511.9 | 119.9999 | 4 | 32 | 4.291831 | 0 | 2.467009 | 3.216e-09 | 10.69344 | 1.1858e-08
2018-03-23 14:58 | 248631.9 | 239.9999 | 4 | 32 | 4.280419 | 0 | 2.467009 | 3.216e-09 | 10.69344 | 1.1858e-08
2018-03-23 14:59 | 248691.9 | 300.0014 | 4 | 32 | 4.27739 | 0 | 2.467009 | 3.216e-09 | 10.69344 | 1.1858e-08
2018-03-23 15:01 | 248812 | 120.0009 | 5 | 32 | 3.833483 | -3.259807 | 2.467009 | 0.1086544 | 10.69344 | 0.4225594
2018-03-23 15:03 | 248932 | 240.0009 | 5 | 32 | 3.782218 | -3.259825 | 2.467009 | 0.217317 | 10.69344 | 0.836198
2018-03-23 15:05 | 249052 | 360.0001 | 5 | 32 | 3.736001 | -3.259881 | 2.467009 | 0.3259782 | 10.69344 | 1.244657
2018-03-23 15:07 | 249172 | 480.0002 | 5 | 32 | 3.690675 | -3.259782 | 2.467009 | 0.4346516 | 10.69344 | 1.648189
2018-03-23 15:09 | 249292 | 600.0009 | 5 | 32 | 3.646759 | -3.259813 | 2.467009 | 0.5433083 | 10.69344 | 2.046803
2018-03-23 15:11 | 249412 | 720.0009 | 5 | 32 | 3.605477 | -3.259892 | 2.467009 | 0.651978 | 10.69344 | 2.440822
2018-03-23 15:13 | 249532 | 840.0009 | 5 | 32 | 3.567564 | -3.260106 | 2.467009 | 0.7606387 | 10.69344 | 2.830498
2018-03-23 15:15 | 249652 | 960.001 | 5 | 32 | 3.533122 | -3.259844 | 2.467009 | 0.8692955 | 10.69344 | 3.21624
2018-03-23 15:17 | 249772 | 1080.0009 | 5 | 32 | 3.501558 | -3.259802 | 2.467009 | 0.9779613 | 10.69344 | 3.598438
2018-03-23 15:19 | 249892 | 1200.0002 | 5 | 32 | 3.471415 | -3.260193 | 2.467009 | 1.086622 | 10.69344 | 3.977273
2018-03-23 15:21 | 250012 | 1320.001 | 5 | 32 | 3.443242 | -3.259756 | 2.467009 | 1.195284 | 10.69344 | 4.352941
2018-03-23 15:23 | 250132 | 1440.0003 | 5 | 32 | 3.41677 | -3.259847 | 2.467009 | 1.303942 | 10.69344 | 4.725616
2018-03-23 15:25 | 250252 | 1560.001 | 5 | 32 | 3.392007 | -3.259884 | 2.467009 | 1.412593 | 10.69344 | 5.095489
2018-03-23 15:27 | 250372 | 1680.0009 | 5 | 32 | 3.368002 | -3.259985 | 2.467009 | 1.52127 | 10.69344 | 5.462817
2018-03-23 15:29 | 250492 | 1800.001 | 5 | 32 | 3.343894 | -3.25997 | 2.467009 | 1.629933 | 10.69344 | 5.827494
2018-03-23 15:31 | 250612 | 1920.001 | 5 | 32 | 3.318458 | -3.259829 | 2.467009 | 1.738597 | 10.69344 | 6.189489
2018-03-23 15:33 | 250732 | 2040.001 | 5 | 32 | 3.290761 | -3.259859 | 2.467009 | 1.847239 | 10.69344 | 6.548539
2018-03-23 15:35 | 250852 | 2160.0002 | 5 | 32 | 3.259904 | -3.259866 | 2.467009 | 1.955917 | 10.69344 | 6.904529
2018-03-23 15:37 | 250972 | 2280.0009 | 5 | 32 | 3.224531 | -3.259894 | 2.467009 | 2.06457 | 10.69344 | 7.25686
2018-03-23 15:39 | 251092 | 2400.001 | 5 | 32 | 3.182328 | -3.259894 | 2.467009 | 2.173232 | 10.69344 | 7.605021
2018-03-23 15:41 | 251212 | 2520.0002 | 5 | 32 | 3.130449 | -3.259844 | 2.467009 | 2.281885 | 10.69344 | 7.948089
2018-03-23 15:43 | 251332 | 2640.001 | 5 | 32 | 3.062534 | -3.259827 | 2.467009 | 2.390543 | 10.69344 | 8.284732
2018-03-23 15:44 | 251414.3 | 2722.3312 | 5 | 32 | 2.999997 | -3.259882 | 2.467009 | 2.465092 | 10.69344 | 8.510813
2018-03-23 15:46 | 251534.4 | 120.0001 | 6 | 32 | 3.644911 | 0 | 2.467009 | 2.465115 | 10.69344 | 8.510881
2018-03-23 15:48 | 251654.4 | 240.0009 | 6 | 32 | 3.680333 | 0 | 2.467009 | 2.465115 | 10.69344 | 8.510881
2018-03-23 15:49 | 251714.4 | 300.0016 | 6 | 32 | 3.687522 | 0 | 2.467009 | 2.465115 | 10.69344 | 8.510881
2018-03-23 15:49 | 251714.4 | 0.0027 | 7 | 33 | 3.687596 | 0 | 0 | 0 | 0 | 0
2018-03-23 15:51 | 251834.5 | 120.0018 | 2 | 33 | 4.200268 | 3.850385 | 0.1443345 | 2.996e-09 | 0.6044973 | 1.1048e-08
2018-03-23 15:53 | 251954.5 | 240.0001 | 2 | 33 | 4.200216 | 3.4399 | 0.2653143 | 2.996e-09 | 1.112645 | 1.1048e-08
2018-03-23 15:54 | 252031.9 | 317.4752 | 2 | 33 | 4.200273 | 3.25999 | 0.3373052 | 2.996e-09 | 1.415023 | 1.1048e-08
2018-03-23 15:56 | 252152 | 120.001 | 3 | 33 | 4.221043 | 3.260158 | 0.4455844 | 2.996e-09 | 1.870906 | 1.1048e-08
2018-03-23 15:58 | 252272 | 240.0001 | 3 | 33 | 4.24128 | 3.260142 | 0.5542565 | 2.996e-09 | 2.330712 | 1.1048e-08
2018-03-23 16:00 | 252392 | 360.0009 | 3 | 33 | 4.263237 | 3.260118 | 0.6629265 | 2.996e-09 | 2.792782 | 1.1048e-08
2018-03-23 16:02 | 252512 | 480.0001 | 3 | 33 | 4.288288 | 3.260112 | 0.7715857 | 2.996e-09 | 3.257356 | 1.1048e-08
2018-03-23 16:04 | 252632 | 600.0002 | 3 | 33 | 4.316246 | 3.260171 | 0.8802571 | 2.996e-09 | 3.724865 | 1.1048e-08
2018-03-23 16:06 | 252752 | 720.0001 | 3 | 33 | 4.346591 | 3.260163 | 0.988925 | 2.996e-09 | 4.195531 | 1.1048e-08
2018-03-23 16:08 | 252872 | 840.0009 | 3 | 33 | 4.379069 | 3.260116 | 1.097593 | 2.996e-09 | 4.669612 | 1.1048e-08
2018-03-23 16:10 | 252992 | 960.0002 | 3 | 33 | 4.400234 | 3.13049 | 1.205386 | 2.996e-09 | 5.143207 | 1.1048e-08
2018-03-23 16:12 | 253112 | 1080.0001 | 3 | 33 | 4.400246 | 2.856658 | 1.305037 | 2.996e-09 | 5.581696 | 1.1048e-08
2018-03-23 16:14 | 253232 | 1200.0002 | 3 | 33 | 4.40025 | 2.622624 | 1.396253 | 2.996e-09 | 5.983068 | 1.1048e-08
2018-03-23 16:16 | 253352 | 1320.0001 | 3 | 33 | 4.400188 | 2.419446 | 1.480177 | 2.996e-09 | 6.352351 | 1.1048e-08
2018-03-23 16:18 | 253472 | 1440.0009 | 3 | 33 | 4.400246 | 2.249169 | 1.557932 | 2.996e-09 | 6.694489 | 1.1048e-08
2018-03-23 16:20 | 253592 | 1560.001 | 3 | 33 | 4.400194 | 2.100095 | 1.630355 | 2.996e-09 | 7.013164 | 1.1048e-08
2018-03-23 16:22 | 253712 | 1680.0001 | 3 | 33 | 4.400199 | 1.969548 | 1.698126 | 2.996e-09 | 7.311371 | 1.1048e-08
2018-03-23 16:24 | 253832 | 1800.0003 | 3 | 33 | 4.400188 | 1.852014 | 1.761774 | 2.996e-09 | 7.591432 | 1.1048e-08
2018-03-23 16:26 | 253952 | 1920.0001 | 3 | 33 | 4.400194 | 1.746874 | 1.821716 | 2.996e-09 | 7.855191 | 1.1048e-08
2018-03-23 16:28 | 254072 | 2040.0009 | 3 | 33 | 4.400155 | 1.64913 | 1.878306 | 2.996e-09 | 8.104194 | 1.1048e-08
2018-03-23 16:30 | 254192 | 2160.0009 | 3 | 33 | 4.400246 | 1.559699 | 1.93176 | 2.996e-09 | 8.339403 | 1.1048e-08
2018-03-23 16:32 | 254312 | 2280.0009 | 3 | 33 | 4.400188 | 1.474824 | 1.98231 | 2.996e-09 | 8.561832 | 1.1048e-08
2018-03-23 16:34 | 254432 | 2400.0001 | 3 | 33 | 4.400185 | 1.395992 | 2.030135 | 2.996e-09 | 8.772269 | 1.1048e-08
2018-03-23 16:36 | 254552 | 2520.0001 | 3 | 33 | 4.400121 | 1.320336 | 2.075399 | 2.996e-09 | 8.971438 | 1.1048e-08
2018-03-23 16:38 | 254672 | 2640.001 | 3 | 33 | 4.400144 | 1.24963 | 2.118232 | 2.996e-09 | 9.159909 | 1.1048e-08
2018-03-23 16:40 | 254792 | 2760.0001 | 3 | 33 | 4.400144 | 1.183257 | 2.158775 | 2.996e-09 | 9.338307 | 1.1048e-08
2018-03-23 16:42 | 254912 | 2880.0001 | 3 | 33 | 4.400041 | 1.118685 | 2.197151 | 2.996e-09 | 9.507168 | 1.1048e-08
2018-03-23 16:44 | 255032 | 3000.0009 | 3 | 33 | 4.400163 | 1.058736 | 2.233444 | 2.996e-09 | 9.666861 | 1.1048e-08
2018-03-23 16:46 | 255152 | 3120.0001 | 3 | 33 | 4.400163 | 1.000374 | 2.267747 | 2.996e-09 | 9.817801 | 1.1048e-08
2018-03-23 16:48 | 255272 | 3240.0002 | 3 | 33 | 4.40015 | 0.9445267 | 2.300147 | 2.996e-09 | 9.960364 | 1.1048e-08
2018-03-23 16:50 | 255392 | 3360.0001 | 3 | 33 | 4.400135 | 0.8913088 | 2.330734 | 2.996e-09 | 10.09495 | 1.1048e-08
2018-03-23 16:52 | 255512 | 3480.0002 | 3 | 33 | 4.400169 | 0.8409357 | 2.359589 | 2.996e-09 | 10.22192 | 1.1048e-08
2018-03-23 16:54 | 255632 | 3600.0001 | 3 | 33 | 4.400099 | 0.7921429 | 2.386793 | 2.996e-09 | 10.34162 | 1.1048e-08
2018-03-23 16:56 | 255752 | 3720.0003 | 3 | 33 | 4.400184 | 0.7473354 | 2.412439 | 2.996e-09 | 10.45446 | 1.1048e-08
2018-03-23 16:58 | 255872 | 3840.0009 | 3 | 33 | 4.400175 | 0.7040281 | 2.436611 | 2.996e-09 | 10.56083 | 1.1048e-08
2018-03-23 17:00 | 255992 | 3960.0009 | 3 | 33 | 4.400133 | 0.663209 | 2.459382 | 2.996e-09 | 10.66102 | 1.1048e-08
2018-03-23 17:01 | 256026.7 | 3994.6983 | 3 | 33 | 4.400172 | 0.6519871 | 2.465719 | 2.996e-09 | 10.68891 | 1.1048e-08
2018-03-23 17:03 | 256146.7 | 120.0001 | 4 | 33 | 4.291923 | 0 | 2.465719 | 2.996e-09 | 10.68891 | 1.1048e-08
2018-03-23 17:05 | 256266.7 | 240.0001 | 4 | 33 | 4.280499 | 0 | 2.465719 | 2.996e-09 | 10.68891 | 1.1048e-08
2018-03-23 17:06 | 256326.7 | 300.0015 | 4 | 33 | 4.277485 | 0 | 2.465719 | 2.996e-09 | 10.68891 | 1.1048e-08
2018-03-23 17:08 | 256446.8 | 120.0002 | 5 | 33 | 3.833688 | -3.260232 | 2.465719 | 0.1086616 | 10.68891 | 0.4226146
2018-03-23 17:10 | 256566.8 | 240.0002 | 5 | 33 | 3.782509 | -3.260158 | 2.465719 | 0.2173107 | 10.68891 | 0.8362405
2018-03-23 17:12 | 256686.8 | 360.0003 | 5 | 33 | 3.736535 | -3.259776 | 2.465719 | 0.3259893 | 10.68891 | 1.244807
2018-03-23 17:14 | 256806.8 | 480.0003 | 5 | 33 | 3.691438 | -3.260172 | 2.465719 | 0.4346451 | 10.68891 | 1.648349
2018-03-23 17:16 | 256926.8 | 600.0002 | 5 | 33 | 3.647534 | -3.260195 | 2.465719 | 0.543318 | 10.68891 | 2.047105
2018-03-23 17:18 | 257046.8 | 720.001 | 5 | 33 | 3.606178 | -3.260197 | 2.465719 | 0.6519964 | 10.68891 | 2.441241
2018-03-23 17:20 | 257166.8 | 840.0002 | 5 | 33 | 3.568295 | -3.260192 | 2.465719 | 0.7606516 | 10.68891 | 2.830976
2018-03-23 17:22 | 257286.8 | 960.0011 | 5 | 33 | 3.53391 | -3.260138 | 2.465719 | 0.8693079 | 10.68891 | 3.216796
2018-03-23 17:24 | 257406.8 | 1080.0002 | 5 | 33 | 3.502184 | -3.259803 | 2.465719 | 0.9779794 | 10.68891 | 3.599087
2018-03-23 17:26 | 257526.8 | 1200.0011 | 5 | 33 | 3.472109 | -3.259851 | 2.465719 | 1.086644 | 10.68891 | 3.977996
2018-03-23 17:28 | 257646.8 | 1320.0011 | 5 | 33 | 3.443733 | -3.259889 | 2.465719 | 1.195295 | 10.68891 | 4.353689
2018-03-23 17:30 | 257766.8 | 1440.0002 | 5 | 33 | 3.41752 | -3.259945 | 2.465719 | 1.303965 | 10.68891 | 4.726474
2018-03-23 17:32 | 257886.8 | 1560.0003 | 5 | 33 | 3.392778 | -3.260186 | 2.465719 | 1.412623 | 10.68891 | 5.096464
2018-03-23 17:34 | 258006.8 | 1680.0011 | 5 | 33 | 3.368655 | -3.259818 | 2.465719 | 1.521277 | 10.68891 | 5.463788
2018-03-23 17:36 | 258126.8 | 1800.0011 | 5 | 33 | 3.344629 | -3.259877 | 2.465719 | 1.629937 | 10.68891 | 5.82853
2018-03-23 17:38 | 258246.8 | 1920.0011 | 5 | 33 | 3.319474 | -3.259852 | 2.465719 | 1.738588 | 10.68891 | 6.19058
2018-03-23 17:40 | 258366.8 | 2040.0003 | 5 | 33 | 3.291911 | -3.259866 | 2.465719 | 1.847255 | 10.68891 | 6.549821
2018-03-23 17:42 | 258486.8 | 2160.0003 | 5 | 33 | 3.261314 | -3.25984 | 2.465719 | 1.955918 | 10.68891 | 6.905911
2018-03-23 17:44 | 258606.8 | 2280.0003 | 5 | 33 | 3.225531 | -3.259953 | 2.465719 | 2.064583 | 10.68891 | 7.258402
2018-03-23 17:46 | 258726.8 | 2400.0003 | 5 | 33 | 3.183484 | -3.260201 | 2.465719 | 2.173235 | 10.68891 | 7.606654
2018-03-23 17:48 | 258846.8 | 2520.0002 | 5 | 33 | 3.131715 | -3.260005 | 2.465719 | 2.281895 | 10.68891 | 7.949865
2018-03-23 17:50 | 258966.8 | 2640.0011 | 5 | 33 | 3.064046 | -3.259884 | 2.465719 | 2.390562 | 10.68891 | 8.286678
2018-03-23 17:51 | 259050.6 | 2723.8641 | 5 | 33 | 2.999997 | -3.259908 | 2.465719 | 2.466505 | 10.68891 | 8.517051
2018-03-23 17:53 | 259170.7 | 120 | 6 | 33 | 3.64453 | 0 | 2.465719 | 2.466505 | 10.68891 | 8.517051
2018-03-23 17:55 | 259290.7 | 240 | 6 | 33 | 3.679965 | 0 | 2.465719 | 2.466505 | 10.68891 | 8.517051
2018-03-23 17:56 | 259350.7 | 300.0014 | 6 | 33 | 3.687202 | 0 | 2.465719 | 2.466505 | 10.68891 | 8.517051
2018-03-23 17:56 | 259350.7 | 0.0027 | 7 | 34 | 3.687398 | 0 | 0 | 0 | 0 | 0
2018-03-23 17:58 | 259470.8 | 120.0009 | 2 | 34 | 4.200286 | 3.86398 | 0.1447121 | 3.344e-09 | 0.606038 | 1.2329e-08
2018-03-23 18:00 | 259590.8 | 240.0018 | 2 | 34 | 4.20028 | 3.452439 | 0.2661019 | 3.344e-09 | 1.115907 | 1.2329e-08
2018-03-23 18:02 | 259673.8 | 323.0512 | 2 | 34 | 4.200213 | 3.25999 | 0.3434334 | 3.344e-09 | 1.440718 | 1.2329e-08
2018-03-23 18:04 | 259793.8 | 120.0002 | 3 | 34 | 4.221118 | 3.259885 | 0.4517165 | 3.344e-09 | 1.896616 | 1.2329e-08
2018-03-23 18:06 | 259913.9 | 240.0009 | 3 | 34 | 4.241463 | 3.260091 | 0.5603691 | 3.344e-09 | 2.356349 | 1.2329e-08
2018-03-23 18:08 | 260033.9 | 360.0018 | 3 | 34 | 4.263475 | 3.260139 | 0.6690477 | 3.344e-09 | 2.81848 | 1.2329e-08
2018-03-23 18:10 | 260153.8 | 480.0001 | 3 | 34 | 4.288637 | 3.260146 | 0.7777066 | 3.344e-09 | 3.283081 | 1.2329e-08
2018-03-23 18:12 | 260273.8 | 600.0001 | 3 | 34 | 4.316883 | 3.259887 | 0.8863841 | 3.344e-09 | 3.750673 | 1.2329e-08
2018-03-23 18:14 | 260393.9 | 720.0009 | 3 | 34 | 4.347357 | 3.260175 | 0.9950423 | 3.344e-09 | 4.221378 | 1.2329e-08
2018-03-23 18:16 | 260513.8 | 840.0001 | 3 | 34 | 4.379854 | 3.259944 | 1.10371 | 3.344e-09 | 4.695542 | 1.2329e-08
2018-03-23 18:18 | 260633.8 | 960.0002 | 3 | 34 | 4.400246 | 3.123006 | 1.211405 | 3.344e-09 | 5.168755 | 1.2329e-08
2018-03-23 18:20 | 260753.9 | 1080.0009 | 3 | 34 | 4.400291 | 2.849389 | 1.310801 | 3.344e-09 | 5.606122 | 1.2329e-08
2018-03-23 18:22 | 260873.8 | 1200.0001 | 3 | 34 | 4.400231 | 2.613896 | 1.401744 | 3.344e-09 | 6.006294 | 1.2329e-08
2018-03-23 18:24 | 260993.8 | 1320.0001 | 3 | 34 | 4.400218 | 2.414256 | 1.485452 | 3.344e-09 | 6.374629 | 1.2329e-08
2018-03-23 18:26 | 261113.9 | 1440.0009 | 3 | 34 | 4.400233 | 2.24281 | 1.562985 | 3.344e-09 | 6.715787 | 1.2329e-08
2018-03-23 18:28 | 261233.9 | 1560.001 | 3 | 34 | 4.400207 | 2.094651 | 1.635215 | 3.344e-09 | 7.033616 | 1.2329e-08
2018-03-23 18:30 | 261353.9 | 1680.0009 | 3 | 34 | 4.400236 | 1.965377 | 1.702819 | 3.344e-09 | 7.331085 | 1.2329e-08
2018-03-23 18:32 | 261473.9 | 1800.0009 | 3 | 34 | 4.400149 | 1.848765 | 1.766339 | 3.344e-09 | 7.610588 | 1.2329e-08
2018-03-23 18:34 | 261593.9 | 1920.0009 | 3 | 34 | 4.400195 | 1.742953 | 1.826171 | 3.344e-09 | 7.873856 | 1.2329e-08
2018-03-23 18:36 | 261713.8 | 2040.0001 | 3 | 34 | 4.400186 | 1.646055 | 1.882626 | 3.344e-09 | 8.122268 | 1.2329e-08
2018-03-23 18:38 | 261833.9 | 2160.001 | 3 | 34 | 4.400193 | 1.556241 | 1.935969 | 3.344e-09 | 8.356989 | 1.2329e-08
2018-03-23 18:40 | 261953.8 | 2280.0001 | 3 | 34 | 4.400167 | 1.471417 | 1.986407 | 3.344e-09 | 8.578924 | 1.2329e-08
2018-03-23 18:42 | 262073.8 | 2400.0002 | 3 | 34 | 4.400213 | 1.391957 | 2.034118 | 3.344e-09 | 8.788861 | 1.2329e-08
2018-03-23 18:44 | 262193.8 | 2520.0001 | 3 | 34 | 4.40015 | 1.316325 | 2.079237 | 3.344e-09 | 8.987394 | 1.2329e-08
2018-03-23 18:46 | 262313.8 | 2640.0002 | 3 | 34 | 4.400194 | 1.246067 | 2.121934 | 3.344e-09 | 9.175268 | 1.2329e-08
2018-03-23 18:48 | 262433.9 | 2760.0009 | 3 | 34 | 4.400163 | 1.179312 | 2.162348 | 3.344e-09 | 9.353093 | 1.2329e-08
2018-03-23 18:50 | 262553.8 | 2880.0001 | 3 | 34 | 4.400147 | 1.115623 | 2.200596 | 3.344e-09 | 9.521393 | 1.2329e-08
2018-03-23 18:52 | 262673.9 | 3000.001 | 3 | 34 | 4.400168 | 1.055703 | 2.236774 | 3.344e-09 | 9.680581 | 1.2329e-08
2018-03-23 18:54 | 262793.9 | 3120.001 | 3 | 34 | 4.40016 | 0.9971561 | 2.270975 | 3.344e-09 | 9.831069 | 1.2329e-08
2018-03-23 18:56 | 262913.8 | 3240.0002 | 3 | 34 | 4.400116 | 0.941082 | 2.303272 | 3.344e-09 | 9.973181 | 1.2329e-08
2018-03-23 18:58 | 263033.8 | 3360.0001 | 3 | 34 | 4.400219 | 0.888752 | 2.333758 | 3.344e-09 | 10.10732 | 1.2329e-08
2018-03-23 19:00 | 263153.9 | 3480.0009 | 3 | 34 | 4.400158 | 0.8376675 | 2.36251 | 3.344e-09 | 10.23384 | 1.2329e-08
2018-03-23 19:02 | 263273.8 | 3600.0001 | 3 | 34 | 4.400104 | 0.7885246 | 2.38961 | 3.344e-09 | 10.35308 | 1.2329e-08
2018-03-23 19:04 | 263393.9 | 3720.0009 | 3 | 34 | 4.400146 | 0.7439528 | 2.415148 | 3.344e-09 | 10.46545 | 1.2329e-08
2018-03-23 19:06 | 263513.9 | 3840.001 | 3 | 34 | 4.400157 | 0.7012243 | 2.439218 | 3.344e-09 | 10.57136 | 1.2329e-08
2018-03-23 19:08 | 263633.9 | 3960.0009 | 3 | 34 | 4.400121 | 0.6598043 | 2.461889 | 3.344e-09 | 10.67112 | 1.2329e-08
2018-03-23 19:08 | 263657.3 | 3983.4655 | 3 | 34 | 4.400127 | 0.6519976 | 2.466165 | 3.344e-09 | 10.68993 | 1.2329e-08
2018-03-23 19:10 | 263777.3 | 120.001 | 4 | 34 | 4.291727 | 0 | 2.466165 | 3.344e-09 | 10.68993 | 1.2329e-08
2018-03-23 19:12 | 263897.3 | 240.001 | 4 | 34 | 4.280333 | 0 | 2.466165 | 3.344e-09 | 10.68993 | 1.2329e-08
2018-03-23 19:13 | 263957.3 | 300.0025 | 4 | 34 | 4.277316 | 0 | 2.466165 | 3.344e-09 | 10.68993 | 1.2329e-08
2018-03-23 19:15 | 264077.4 | 120.0009 | 5 | 34 | 3.833042 | -3.260173 | 2.466165 | 0.1086543 | 10.68993 | 0.4225275
2018-03-23 19:17 | 264197.4 | 240.0002 | 5 | 34 | 3.781971 | -3.260124 | 2.466165 | 0.2173277 | 10.68993 | 0.8361759
2018-03-23 19:19 | 264317.4 | 360.0018 | 5 | 34 | 3.735837 | -3.260098 | 2.466165 | 0.3259873 | 10.68993 | 1.244608
2018-03-23 19:21 | 264437.4 | 480.001 | 5 | 34 | 3.690576 | -3.260157 | 2.466165 | 0.434657 | 10.68993 | 1.648114
2018-03-23 19:23 | 264557.4 | 600.0001 | 5 | 34 | 3.646582 | -3.260104 | 2.466165 | 0.5433347 | 10.68993 | 2.046797
2018-03-23 19:25 | 264677.4 | 720.0009 | 5 | 34 | 3.605219 | -3.260094 | 2.466165 | 0.6520004 | 10.68993 | 2.440772
2018-03-23 19:27 | 264797.4 | 840.0001 | 5 | 34 | 3.567286 | -3.260158 | 2.466165 | 0.7606539 | 10.68993 | 2.830405
2018-03-23 19:29 | 264917.4 | 960.0009 | 5 | 34 | 3.533083 | -3.260064 | 2.466165 | 0.8693196 | 10.68993 | 3.216158
2018-03-23 19:31 | 265037.4 | 1080.0019 | 5 | 34 | 3.501159 | -3.260121 | 2.466165 | 0.9779963 | 10.68993 | 3.598375
2018-03-23 19:33 | 265157.4 | 1200.0018 | 5 | 34 | 3.470969 | -3.260036 | 2.466165 | 1.086662 | 10.68993 | 3.97717
2018-03-23 19:35 | 265277.4 | 1320.0002 | 5 | 34 | 3.442659 | -3.260205 | 2.466165 | 1.195317 | 10.68993 | 4.352754
2018-03-23 19:37 | 265397.4 | 1440.0002 | 5 | 34 | 3.41705 | -3.259769 | 2.466165 | 1.303985 | 10.68993 | 4.725454
2018-03-23 19:39 | 265517.4 | 1560.001 | 5 | 34 | 3.39253 | -3.259906 | 2.466165 | 1.412664 | 10.68993 | 5.095478
2018-03-23 19:41 | 265637.4 | 1680.001 | 5 | 34 | 3.368155 | -3.259864 | 2.466165 | 1.521328 | 10.68993 | 5.462792
2018-03-23 19:43 | 265757.4 | 1800.0009 | 5 | 34 | 3.343966 | -3.260113 | 2.466165 | 1.629991 | 10.68993 | 5.827474
2018-03-23 19:45 | 265877.4 | 1920.0002 | 5 | 34 | 3.318577 | -3.260093 | 2.466165 | 1.738663 | 10.68993 | 6.189503
2018-03-23 19:47 | 265997.4 | 2040.0001 | 5 | 34 | 3.290959 | -3.260151 | 2.466165 | 1.847332 | 10.68993 | 6.548656
2018-03-23 19:49 | 266117.4 | 2160.0002 | 5 | 34 | 3.260126 | -3.25983 | 2.466165 | 1.955984 | 10.68993 | 6.904587
2018-03-23 19:51 | 266237.4 | 2280.001 | 5 | 34 | 3.22449 | -3.26019 | 2.466165 | 2.064653 | 10.68993 | 7.256978
2018-03-23 19:53 | 266357.4 | 2400.0009 | 5 | 34 | 3.182068 | -3.260052 | 2.466165 | 2.173306 | 10.68993 | 7.605094
2018-03-23 19:55 | 266477.4 | 2520.0002 | 5 | 34 | 3.130038 | -3.25998 | 2.466165 | 2.281989 | 10.68993 | 7.9482
2018-03-23 19:57 | 266597.4 | 2640.0002 | 5 | 34 | 3.061557 | -3.259908 | 2.466165 | 2.390631 | 10.68993 | 8.28472
2018-03-23 19:58 | 266678.1 | 2720.716 | 5 | 34 | 2.999999 | -3.260166 | 2.466165 | 2.46373 | 10.68993 | 8.50638
2018-03-23 20:00 | 266798.2 | 120.0009 | 6 | 34 | 3.644914 | 0 | 2.466165 | 2.46373 | 10.68993 | 8.50638
2018-03-23 20:02 | 266918.2 | 240.0009 | 6 | 34 | 3.680354 | 0 | 2.466165 | 2.46373 | 10.68993 | 8.50638
2018-03-23 20:03 | 266978.2 | 300.004 | 6 | 34 | 3.687565 | 0 | 2.466165 | 2.46373 | 10.68993 | 8.50638
2018-03-23 20:03 | 266978.2 | 0.0027 | 7 | 35 | 3.687656 | 0 | 0 | 0 | 0 | 0
2018-03-23 20:05 | 267098.3 | 120.0009 | 2 | 35 | 4.200249 | 3.849025 | 0.1443254 | 3.078e-09 | 0.6044575 | 1.1349e-08
2018-03-23 20:07 | 267218.3 | 240.0001 | 2 | 35 | 4.200257 | 3.440272 | 0.2652522 | 3.078e-09 | 1.112382 | 1.1349e-08
2018-03-23 20:09 | 267295.7 | 317.4232 | 2 | 35 | 4.20022 | 3.259992 | 0.3372239 | 3.078e-09 | 1.41468 | 1.1349e-08
2018-03-23 20:11 | 267415.7 | 120.001 | 3 | 35 | 4.221071 | 3.260112 | 0.4455083 | 3.078e-09 | 1.870578 | 1.1349e-08
2018-03-23 20:13 | 267535.7 | 240.0001 | 3 | 35 | 4.241477 | 3.26014 | 0.5541716 | 3.078e-09 | 2.330363 | 1.1349e-08
2018-03-23 20:15 | 267655.7 | 360.0002 | 3 | 35 | 4.263513 | 3.260144 | 0.6628411 | 3.078e-09 | 2.792452 | 1.1349e-08
2018-03-23 20:17 | 267775.7 | 480.0001 | 3 | 35 | 4.288675 | 3.260139 | 0.7714967 | 3.078e-09 | 3.257047 | 1.1349e-08
2018-03-23 20:19 | 267895.7 | 600.0009 | 3 | 35 | 4.31639 | 3.260171 | 0.8801723 | 3.078e-09 | 3.724602 | 1.1349e-08
2018-03-23 20:21 | 268015.7 | 720.001 | 3 | 35 | 4.346773 | 3.260087 | 0.9888294 | 3.078e-09 | 4.195238 | 1.1349e-08
2018-03-23 20:23 | 268135.7 | 840.0009 | 3 | 35 | 4.379242 | 3.260173 | 1.097494 | 3.078e-09 | 4.66932 | 1.1349e-08
2018-03-23 20:25 | 268255.7 | 960.0009 | 3 | 35 | 4.400232 | 3.128549 | 1.205275 | 3.078e-09 | 5.142869 | 1.1349e-08
2018-03-23 20:27 | 268375.7 | 1080.0001 | 3 | 35 | 4.400219 | 2.853896 | 1.304875 | 3.078e-09 | 5.581138 | 1.1349e-08
2018-03-23 20:29 | 268495.7 | 1200.0001 | 3 | 35 | 4.400263 | 2.61984 | 1.395991 | 3.078e-09 | 5.982068 | 1.1349e-08
2018-03-23 20:31 | 268615.7 | 1320.0009 | 3 | 35 | 4.400216 | 2.417933 | 1.47986 | 3.078e-09 | 6.351109 | 1.1349e-08
2018-03-23 20:33 | 268735.7 | 1440.0001 | 3 | 35 | 4.400164 | 2.244683 | 1.55751 | 3.078e-09 | 6.692784 | 1.1349e-08
2018-03-23 20:35 | 268855.7 | 1560.001 | 3 | 35 | 4.400177 | 2.098329 | 1.629853 | 3.078e-09 | 7.01111 | 1.1349e-08
2018-03-23 20:37 | 268975.7 | 1680.0001 | 3 | 35 | 4.400169 | 1.968226 | 1.69759 | 3.078e-09 | 7.309165 | 1.1349e-08
2018-03-23 20:39 | 269095.7 | 1800.0009 | 3 | 35 | 4.400232 | 1.852385 | 1.761222 | 3.078e-09 | 7.589159 | 1.1349e-08
2018-03-23 20:41 | 269215.7 | 1920.0001 | 3 | 35 | 4.400178 | 1.745388 | 1.821162 | 3.078e-09 | 7.852907 | 1.1349e-08
2018-03-23 20:43 | 269335.7 | 2040.0009 | 3 | 35 | 4.400138 | 1.648193 | 1.87771 | 3.078e-09 | 8.101727 | 1.1349e-08
2018-03-23 20:45 | 269455.7 | 2160.0001 | 3 | 35 | 4.400199 | 1.558055 | 1.931134 | 3.078e-09 | 8.336802 | 1.1349e-08
2018-03-23 20:47 | 269575.7 | 2280.0009 | 3 | 35 | 4.40016 | 1.474139 | 1.981651 | 3.078e-09 | 8.559086 | 1.1349e-08
2018-03-23 20:49 | 269695.7 | 2400.0009 | 3 | 35 | 4.400128 | 1.394518 | 2.02946 | 3.078e-09 | 8.769452 | 1.1349e-08
2018-03-23 20:51 | 269815.7 | 2520.0009 | 3 | 35 | 4.400169 | 1.319758 | 2.074681 | 3.078e-09 | 8.968432 | 1.1349e-08
2018-03-23 20:53 | 269935.7 | 2640.0002 | 3 | 35 | 4.400127 | 1.249174 | 2.11749 | 3.078e-09 | 9.156801 | 1.1349e-08
2018-03-23 20:55 | 270055.7 | 2760.0009 | 3 | 35 | 4.400148 | 1.182913 | 2.158026 | 3.078e-09 | 9.335166 | 1.1349e-08
2018-03-23 20:57 | 270175.7 | 2880.0001 | 3 | 35 | 4.400129 | 1.118739 | 2.196388 | 3.078e-09 | 9.503964 | 1.1349e-08
2018-03-23 20:59 | 270295.7 | 3000.001 | 3 | 35 | 4.400169 | 1.05828 | 2.232673 | 3.078e-09 | 9.663625 | 1.1349e-08
2018-03-23 21:01 | 270415.7 | 3120.0001 | 3 | 35 | 4.400172 | 1.000006 | 2.26696 | 3.078e-09 | 9.814492 | 1.1349e-08
2018-03-23 21:03 | 270535.7 | 3240.001 | 3 | 35 | 4.400147 | 0.9437904 | 2.299344 | 3.078e-09 | 9.956987 | 1.1349e-08
2018-03-23 21:05 | 270655.7 | 3360.0009 | 3 | 35 | 4.400136 | 0.8902702 | 2.329908 | 3.078e-09 | 10.09147 | 1.1349e-08
2018-03-23 21:07 | 270775.7 | 3480.0002 | 3 | 35 | 4.400168 | 0.8400764 | 2.358732 | 3.078e-09 | 10.2183 | 1.1349e-08
2018-03-23 21:09 | 270895.7 | 3600.0001 | 3 | 35 | 4.400136 | 0.7920685 | 2.385922 | 3.078e-09 | 10.33795 | 1.1349e-08
2018-03-23 21:11 | 271015.7 | 3720.0001 | 3 | 35 | 4.400115 | 0.7463121 | 2.411561 | 3.078e-09 | 10.45076 | 1.1349e-08
2018-03-23 21:13 | 271135.7 | 3840.0001 | 3 | 35 | 4.400068 | 0.702302 | 2.435709 | 3.078e-09 | 10.55702 | 1.1349e-08
2018-03-23 21:15 | 271255.7 | 3960.0001 | 3 | 35 | 4.400156 | 0.6623163 | 2.458453 | 3.078e-09 | 10.65709 | 1.1349e-08
2018-03-23 21:15 | 271286.3 | 3990.6039 | 3 | 35 | 4.400144 | 0.6519976 | 2.464039 | 3.078e-09 | 10.68167 | 1.1349e-08
2018-03-23 21:17 | 271406.4 | 119.9999 | 4 | 35 | 4.29171 | 0 | 2.464039 | 3.078e-09 | 10.68167 | 1.1349e-08
2018-03-23 21:19 | 271526.4 | 239.9999 | 4 | 35 | 4.28034 | 0 | 2.464039 | 3.078e-09 | 10.68167 | 1.1349e-08
2018-03-23 21:20 | 271586.4 | 300.0038 | 4 | 35 | 4.27729 | 0 | 2.464039 | 3.078e-09 | 10.68167 | 1.1349e-08
2018-03-23 21:22 | 271706.5 | 120.0001 | 5 | 35 | 3.833415 | -3.260079 | 2.464039 | 0.1086493 | 10.68167 | 0.422541
2018-03-23 21:24 | 271826.5 | 240.0001 | 5 | 35 | 3.78235 | -3.260116 | 2.464039 | 0.2173258 | 10.68167 | 0.8362505
2018-03-23 21:26 | 271946.5 | 360.0009 | 5 | 35 | 3.736055 | -3.260064 | 2.464039 | 0.325994 | 10.68167 | 1.24474
2018-03-23 21:28 | 272066.5 | 480.0001 | 5 | 35 | 3.691061 | -3.260049 | 2.464039 | 0.4346649 | 10.68167 | 1.648288
2018-03-23 21:30 | 272186.5 | 600.0001 | 5 | 35 | 3.64724 | -3.260144 | 2.464039 | 0.5433173 | 10.68167 | 2.046942
2018-03-23 21:32 | 272306.5 | 720.0002 | 5 | 35 | 3.605954 | -3.260124 | 2.464039 | 0.6519912 | 10.68167 | 2.441032
2018-03-23 21:34 | 272426.5 | 840.0001 | 5 | 35 | 3.568242 | -3.260086 | 2.464039 | 0.7606609 | 10.68167 | 2.830805
2018-03-23 21:36 | 272546.5 | 960.0002 | 5 | 35 | 3.533505 | -3.260038 | 2.464039 | 0.8693305 | 10.68167 | 3.216661
2018-03-23 21:38 | 272666.5 | 1080.0002 | 5 | 35 | 3.50115 | -3.260148 | 2.464039 | 0.9779958 | 10.68167 | 3.598856
2018-03-23 21:40 | 272786.5 | 1200.0009 | 5 | 35 | 3.471055 | -3.260102 | 2.464039 | 1.086657 | 10.68167 | 3.977647
2018-03-23 21:42 | 272906.5 | 1320.001 | 5 | 35 | 3.443392 | -3.260143 | 2.464039 | 1.195334 | 10.68167 | 4.35335
2018-03-23 21:44 | 273026.5 | 1440.0002 | 5 | 35 | 3.41794 | -3.260116 | 2.464039 | 1.303996 | 10.68167 | 4.726122
2018-03-23 21:46 | 273146.5 | 1560.001 | 5 | 35 | 3.393278 | -3.260096 | 2.464039 | 1.41266 | 10.68167 | 5.09618
2018-03-23 21:48 | 273266.5 | 1680.001 | 5 | 35 | 3.368945 | -3.260141 | 2.464039 | 1.521324 | 10.68167 | 5.463593
2018-03-23 21:50 | 273386.5 | 1800.0002 | 5 | 35 | 3.344646 | -3.2601 | 2.464039 | 1.629998 | 10.68167 | 5.828394
2018-03-23 21:52 | 273506.5 | 1920.0003 | 5 | 35 | 3.319272 | -3.260108 | 2.464039 | 1.738653 | 10.68167 | 6.190441
2018-03-23 21:54 | 273626.5 | 2040.001 | 5 | 35 | 3.291758 | -3.260151 | 2.464039 | 1.847328 | 10.68167 | 6.549693
2018-03-23 21:56 | 273746.5 | 2160.001 | 5 | 35 | 3.261256 | -3.260116 | 2.464039 | 1.956004 | 10.68167 | 6.905801
2018-03-23 21:58 | 273866.5 | 2280.0001 | 5 | 35 | 3.225962 | -3.25981 | 2.464039 | 2.064667 | 10.68167 | 7.258307
2018-03-23 22:00 | 273986.5 | 2400.001 | 5 | 35 | 3.183757 | -3.260111 | 2.464039 | 2.17333 | 10.68167 | 7.606625
2018-03-23 22:02 | 274106.5 | 2520.0002 | 5 | 35 | 3.131957 | -3.260109 | 2.464039 | 2.281992 | 10.68167 | 7.949881
2018-03-23 22:04 | 274226.5 | 2640.0002 | 5 | 35 | 3.064064 | -3.260102 | 2.464039 | 2.390662 | 10.68167 | 8.286734
2018-03-23 22:06 | 274310.1 | 2723.5944 | 5 | 35 | 2.999998 | -3.260096 | 2.464039 | 2.466363 | 10.68167 | 8.516373
2018-03-23 22:08 | 274430.1 | 120.0001 | 6 | 35 | 3.644104 | 0 | 2.464039 | 2.466363 | 10.68167 | 8.516373
2018-03-23 22:10 | 274550.1 | 240.0009 | 6 | 35 | 3.679663 | 0 | 2.464039 | 2.466363 | 10.68167 | 8.516373
2018-03-23 22:11 | 274610.1 | 300.0016 | 6 | 35 | 3.686906 | 0 | 2.464039 | 2.466363 | 10.68167 | 8.516373
2018-03-23 22:11 | 274610.1 | 0.0027 | 7 | 36 | 3.686848 | 0 | 0 | 0 | 0 | 0
2018-03-23 22:13 | 274730.2 | 120.0009 | 2 | 36 | 4.200282 | 3.864009 | 0.1446484 | 0 | 0.6057719 | 0
2018-03-23 22:15 | 274850.2 | 240.001 | 2 | 36 | 4.200256 | 3.453521 | 0.2660709 | 0 | 1.115778 | 0
2018-03-23 22:16 | 274933.2 | 323.0552 | 2 | 36 | 4.200245 | 3.259999 | 0.3433954 | 0 | 1.440559 | 0
2018-03-23 22:18 | 275053.3 | 120.001 | 3 | 36 | 4.221081 | 3.260074 | 0.4516788 | 0 | 1.896452 | 0
2018-03-23 22:20 | 275173.3 | 240.0001 | 3 | 36 | 4.241704 | 3.260114 | 0.5603339 | 0 | 2.356215 | 0
2018-03-23 22:22 | 275293.3 | 360.0002 | 3 | 36 | 4.263896 | 3.260125 | 0.6690121 | 0 | 2.818375 | 0
2018-03-23 22:24 | 275413.3 | 480.0009 | 3 | 36 | 4.289018 | 3.260072 | 0.7776823 | 0 | 3.283071 | 0
2018-03-23 22:26 | 275533.3 | 600.0002 | 3 | 36 | 4.317137 | 3.260142 | 0.8863409 | 0 | 3.750612 | 0
2018-03-23 22:28 | 275653.3 | 720.001 | 3 | 36 | 4.347968 | 3.260163 | 0.9950087 | 0 | 4.221406 | 0
2018-03-23 22:30 | 275773.3 | 840.0001 | 3 | 36 | 4.380561 | 3.260114 | 1.103678 | 0 | 4.695655 | 0
2018-03-23 22:32 | 275893.3 | 960.0002 | 3 | 36 | 4.400265 | 3.119081 | 1.211305 | 0 | 5.168609 | 0
2018-03-23 22:34 | 276013.3 | 1080.0001 | 3 | 36 | 4.400237 | 2.84899 | 1.310652 | 0 | 5.605761 | 0
2018-03-23 22:36 | 276133.3 | 1200.0003 | 3 | 36 | 4.400237 | 2.613183 | 1.401571 | 0 | 6.005823 | 0
2018-03-23 22:38 | 276253.3 | 1320.0001 | 3 | 36 | 4.400235 | 2.412086 | 1.48523 | 0 | 6.373943 | 0
2018-03-23 22:40 | 276373.3 | 1440.0017 | 3 | 36 | 4.400239 | 2.241715 | 1.562728 | 0 | 6.71495 | 0
2018-03-23 22:42 | 276493.3 | 1560.001 | 3 | 36 | 4.400179 | 2.093669 | 1.634922 | 0 | 7.032617 | 0
2018-03-23 22:44 | 276613.3 | 1680.0001 | 3 | 36 | 4.400197 | 1.963576 | 1.702498 | 0 | 7.329965 | 0
2018-03-23 22:46 | 276733.3 | 1800.001 | 3 | 36 | 4.400193 | 1.848206 | 1.765986 | 0 | 7.609324 | 0
2018-03-23 22:48 | 276853.3 | 1920.0009 | 3 | 36 | 4.400236 | 1.742373 | 1.825789 | 0 | 7.872471 | 0
2018-03-23 22:50 | 276973.3 | 2040.0002 | 3 | 36 | 4.400133 | 1.644125 | 1.882207 | 0 | 8.120718 | 0
2018-03-23 22:52 | 277093.3 | 2160.0009 | 3 | 36 | 4.400177 | 1.555565 | 1.935522 | 0 | 8.355313 | 0
2018-03-23 22:54 | 277213.3 | 2280.0009 | 3 | 36 | 4.400121 | 1.471041 | 1.985955 | 0 | 8.577228 | 0
2018-03-23 22:56 | 277333.3 | 2400.0001 | 3 | 36 | 4.400213 | 1.392884 | 2.033658 | 0 | 8.787129 | 0
2018-03-23 22:58 | 277453.3 | 2520.0009 | 3 | 36 | 4.400243 | 1.318882 | 2.078829 | 0 | 8.98589 | 0
2018-03-23 23:00 | 277573.3 | 2640.0001 | 3 | 36 | 4.400149 | 1.247786 | 2.121587 | 0 | 9.174033 | 0
2018-03-23 23:02 | 277693.3 | 2760.0001 | 3 | 36 | 4.400099 | 1.180299 | 2.162047 | 0 | 9.352063 | 0
2018-03-23 23:04 | 277813.3 | 2880.0009 | 3 | 36 | 4.400124 | 1.116382 | 2.200324 | 0 | 9.520485 | 0
2018-03-23 23:06 | 277933.3 | 3000.0001 | 3 | 36 | 4.400115 | 1.055273 | 2.236519 | 0 | 9.679752 | 0
2018-03-23 23:08 | 278053.3 | 3120.0001 | 3 | 36 | 4.400177 | 0.9969578 | 2.27072 | 0 | 9.830242 | 0
2018-03-23 23:10 | 278173.3 | 3240.0001 | 3 | 36 | 4.400088 | 0.9412098 | 2.303023 | 0 | 9.972378 | 0
2018-03-23 23:12 | 278293.3 | 3360.0001 | 3 | 36 | 4.400168 | 0.8890753 | 2.333522 | 0 | 10.10658 | 0
2018-03-23 23:14 | 278413.3 | 3480.0002 | 3 | 36 | 4.400163 | 0.8387146 | 2.362305 | 0 | 10.23323 | 0
2018-03-23 23:16 | 278533.3 | 3600.0009 | 3 | 36 | 4.400133 | 0.7903671 | 2.389443 | 0 | 10.35264 | 0
2018-03-23 23:18 | 278653.3 | 3720.0009 | 3 | 36 | 4.400164 | 0.7448673 | 2.415011 | 0 | 10.46514 | 0
2018-03-23 23:20 | 278773.3 | 3840.0001 | 3 | 36 | 4.400178 | 0.7019215 | 2.439103 | 0 | 10.57115 | 0
2018-03-23 23:22 | 278893.3 | 3960.0009 | 3 | 36 | 4.400121 | 0.6601353 | 2.4618 | 0 | 10.67102 | 0
2018-03-23 23:22 | 278920.2 | 3986.96 | 3 | 36 | 4.400174 | 0.6519957 | 2.466715 | 0 | 10.69265 | 0
2018-03-23 23:24 | 279040.3 | 119.9999 | 4 | 36 | 4.291826 | 0 | 2.466715 | 0 | 10.69265 | 0
2018-03-23 23:26 | 279160.3 | 240.0007 | 4 | 36 | 4.280411 | 0 | 2.466715 | 0 | 10.69265 | 0
2018-03-23 23:27 | 279220.3 | 300.0038 | 4 | 36 | 4.277393 | 0 | 2.466715 | 0 | 10.69265 | 0
2018-03-23 23:29 | 279340.4 | 120.0001 | 5 | 36 | 3.833185 | -3.260089 | 2.466715 | 0.1086592 | 10.69265 | 0.42255
2018-03-23 23:31 | 279460.4 | 240.0009 | 5 | 36 | 3.781991 | -3.260115 | 2.466715 | 0.2173225 | 10.69265 | 0.8361708
2018-03-23 23:33 | 279580.4 | 360.0001 | 5 | 36 | 3.735959 | -3.260093 | 2.466715 | 0.3259947 | 10.69265 | 1.244659
2018-03-23 23:35 | 279700.4 | 480.001 | 5 | 36 | 3.690986 | -3.26008 | 2.466715 | 0.4346486 | 10.69265 | 1.64814
2018-03-23 23:37 | 279820.4 | 600.0009 | 5 | 36 | 3.646715 | -3.260093 | 2.466715 | 0.5433221 | 10.69265 | 2.04683
2018-03-23 23:39 | 279940.4 | 720.0009 | 5 | 36 | 3.6054 | -3.260072 | 2.466715 | 0.6519815 | 10.69265 | 2.440802
2018-03-23 23:41 | 280060.4 | 840.001 | 5 | 36 | 3.567637 | -3.260077 | 2.466715 | 0.7606542 | 10.69265 | 2.830526
2018-03-23 23:43 | 280180.4 | 960.0009 | 5 | 36 | 3.533114 | -3.260115 | 2.466715 | 0.8693242 | 10.69265 | 3.216335
2018-03-23 23:45 | 280300.4 | 1080.001 | 5 | 36 | 3.500569 | -3.260164 | 2.466715 | 0.9779867 | 10.69265 | 3.598464
2018-03-23 23:47 | 280420.4 | 1200.0002 | 5 | 36 | 3.470479 | -3.260139 | 2.466715 | 1.086656 | 10.69265 | 3.977204
2018-03-23 23:49 | 280540.4 | 1320.0002 | 5 | 36 | 3.44286 | -3.260146 | 2.466715 | 1.195317 | 10.69265 | 4.352792
2018-03-23 23:51 | 280660.4 | 1440.001 | 5 | 36 | 3.417005 | -3.260122 | 2.466715 | 1.303974 | 10.69265 | 4.725476
2018-03-23 23:53 | 280780.4 | 1560.0002 | 5 | 36 | 3.392222 | -3.260089 | 2.466715 | 1.412643 | 10.69265 | 5.095437
2018-03-23 23:55 | 280900.4 | 1680.001 | 5 | 36 | 3.368152 | -3.260185 | 2.466715 | 1.521303 | 10.69265 | 5.462726
2018-03-23 23:57 | 281020.4 | 1800.0009 | 5 | 36 | 3.34382 | -3.260155 | 2.466715 | 1.629993 | 10.69265 | 5.827491
2018-03-23 23:59 | 281140.4 | 1920.001 | 5 | 36 | 3.318348 | -3.260079 | 2.466715 | 1.738647 | 10.69265 | 6.189451
2018-03-24 00:01 | 281260.4 | 2040.0001 | 5 | 36 | 3.290602 | -3.259869 | 2.466715 | 1.847305 | 10.69265 | 6.548528
2018-03-24 00:03 | 281380.4 | 2160.0009 | 5 | 36 | 3.259555 | -3.260111 | 2.466715 | 1.955973 | 10.69265 | 6.904465
2018-03-24 00:05 | 281500.4 | 2280.0003 | 5 | 36 | 3.223946 | -3.260111 | 2.466715 | 2.064654 | 10.69265 | 7.25684
2018-03-24 00:07 | 281620.4 | 2400.0001 | 5 | 36 | 3.181608 | -3.260071 | 2.466715 | 2.17331 | 10.69265 | 7.604909
2018-03-24 00:09 | 281740.4 | 2520.001 | 5 | 36 | 3.129625 | -3.259877 | 2.466715 | 2.281988 | 10.69265 | 7.947963
2018-03-24 00:11 | 281860.4 | 2640.0001 | 5 | 36 | 3.061262 | -3.259875 | 2.466715 | 2.390641 | 10.69265 | 8.284481
2018-03-24 00:13 | 281940.4 | 2720.0544 | 5 | 36 | 2.999999 | -3.259968 | 2.466715 | 2.463134 | 10.69265 | 8.504278
2018-03-24 00:15 | 282060.4 | 120.0008 | 6 | 36 | 3.644866 | 0 | 2.466715 | 2.463134 | 10.69265 | 8.504278
2018-03-24 00:17 | 282180.4 | 240 | 6 | 36 | 3.680353 | 0 | 2.466715 | 2.463134 | 10.69265 | 8.504278
2018-03-24 00:18 | 282240.4 | 300.0015 | 6 | 36 | 3.687575 | 0 | 2.466715 | 2.463134 | 10.69265 | 8.504278
2018-03-24 00:18 | 282240.5 | 0.0027 | 7 | 37 | 3.687902 | 0 | 0 | 0 | 0 | 0
2018-03-24 00:20 | 282360.5 | 120.0018 | 2 | 37 | 4.200269 | 3.846345 | 0.1442304 | 0 | 0.6040761 | 0
2018-03-24 00:22 | 282480.5 | 240.001 | 2 | 37 | 4.200262 | 3.436254 | 0.2650341 | 0 | 1.111484 | 0
2018-03-24 00:23 | 282556 | 315.5257 | 2 | 37 | 4.200225 | 3.25998 | 0.3351875 | 0 | 1.406145 | 0
2018-03-24 00:25 | 282676.1 | 120.0002 | 3 | 37 | 4.22105 | 3.260106 | 0.4434679 | 0 | 1.862025 | 0
2018-03-24 00:27 | 282796.1 | 240.001 | 3 | 37 | 4.24122 | 3.260154 | 0.5521358 | 0 | 2.321812 | 0
2018-03-24 00:29 | 282916.1 | 360.001 | 3 | 37 | 4.263085 | 3.260177 | 0.6607872 | 0 | 2.783788 | 0
2018-03-24 00:31 | 283036.1 | 480.001 | 3 | 37 | 4.288007 | 3.260114 | 0.7694582 | 0 | 3.248391 | 0
2018-03-24 00:33 | 283156.1 | 600.0011 | 3 | 37 | 4.316086 | 3.260123 | 0.8781262 | 0 | 3.715867 | 0
2018-03-24 00:35 | 283276.1 | 720.0003 | 3 | 37 | 4.346374 | 3.260171 | 0.9867923 | 0 | 4.186505 | 0
2018-03-24 00:37 | 283396.1 | 840.0011 | 3 | 37 | 4.378966 | 3.259879 | 1.095456 | 0 | 4.660553 | 0
2018-03-24 00:39 | 283516.1 | 960.001 | 3 | 37 | 4.400218 | 3.131484 | 1.203285 | 0 | 5.134292 | 0
2018-03-24 00:41 | 283636.1 | 1080.0003 | 3 | 37 | 4.400256 | 2.855729 | 1.30294 | 0 | 5.572797 | 0
2018-03-24 00:43 | 283756.1 | 1200.0002 | 3 | 37 | 4.400217 | 2.621634 | 1.394133 | 0 | 5.974068 | 0
2018-03-24 00:45 | 283876.1 | 1320.001 | 3 | 37 | 4.400258 | 2.421803 | 1.478092 | 0 | 6.343505 | 0
2018-03-24 00:47 | 283996.1 | 1440.001 | 3 | 37 | 4.400198 | 2.248588 | 1.555853 | 0 | 6.68567 | 0
2018-03-24 00:49 | 284116.1 | 1560.001 | 3 | 37 | 4.400197 | 2.099177 | 1.628268 | 0 | 7.004313 | 0
2018-03-24 00:51 | 284236.1 | 1680.0011 | 3 | 37 | 4.400229 | 1.969371 | 1.696029 | 0 | 7.302472 | 0
2018-03-24 00:53 | 284356.1 | 1800.001 | 3 | 37 | 4.400237 | 1.852906 | 1.759685 | 0 | 7.582574 | 0
2018-03-24 00:55 | 284476.1 | 1920.001 | 3 | 37 | 4.40021 | 1.746964 | 1.81965 | 0 | 7.846427 | 0
2018-03-24 00:57 | 284596.1 | 2040.001 | 3 | 37 | 4.40023 | 1.648706 | 1.876202 | 0 | 8.095271 | 0
2018-03-24 00:59 | 284716.1 | 2160.001 | 3 | 37 | 4.400207 | 1.558714 | 1.929639 | 0 | 8.330401 | 0
2018-03-24 01:01 | 284836.1 | 2280.0002 | 3 | 37 | 4.400152 | 1.473154 | 1.98015 | 0 | 8.552657 | 0
2018-03-24 01:03 | 284956.1 | 2400.0002 | 3 | 37 | 4.400216 | 1.394567 | 2.027935 | 0 | 8.762918 | 0
2018-03-24 01:05 | 285076.1 | 2520.001 | 3 | 37 | 4.400169 | 1.320098 | 2.073157 | 0 | 8.961907 | 0
2018-03-24 01:07 | 285196.1 | 2640.001 | 3 | 37 | 4.400163 | 1.250078 | 2.115985 | 0 | 9.150355 | 0
2018-03-24 01:09 | 285316.1 | 2760.001 | 3 | 37 | 4.400117 | 1.18359375 | 2.156543 | 0 | 9.328819 | 0
2018-03-24 01:11 | 285436.1 | 2880.0002 | 3 | 37 | 4.400128 | 1.119452 | 2.194937 | 0 | 9.497755 | 0
2018-03-24 01:13 | 285556.1 | 3000.001 | 3 | 37 | 4.400176 | 1.058925 | 2.231235 | 0 | 9.657472 | 0
2018-03-24 01:15 | 285676.1 | 3120.0011 | 3 | 37 | 4.400199 | 1.000307 | 2.265538 | 0 | 9.808412 | 0
2018-03-24 01:17 | 285796.1 | 3240.0002 | 3 | 37 | 4.400156 | 0.9439554 | 2.297927 | 0 | 9.950928 | 0
2018-03-24 01:19 | 285916.1 | 3360.0011 | 3 | 37 | 4.400138 | 0.89083 | 2.328497 | 0 | 10.08544 | 0
2018-03-24 01:21 | 286036.1 | 3480.001 | 3 | 37 | 4.400153 | 0.8408737 | 2.357351 | 0 | 10.2124 | 0
2018-03-24 01:23 | 286156.1 | 3600.001 | 3 | 37 | 4.400129 | 0.7927494 | 2.384569 | 0 | 10.33217 | 0
2018-03-24 01:25 | 286276.1 | 3720.001 | 3 | 37 | 4.400114 | 0.7468882 | 2.410229 | 0 | 10.44508 | 0
2018-03-24 01:27 | 286396.1 | 3840.0002 | 3 | 37 | 4.400167 | 0.7045002 | 2.434411 | 0 | 10.55148 | 0
2018-03-24 01:29 | 286516.1 | 3960.0002 | 3 | 37 | 4.400102 | 0.6627064 | 2.457197 | 0 | 10.65174 | 0
2018-03-24 01:30 | 286551.4 | 3995.3216 | 3 | 37 | 4.400185 | 0.6519976 | 2.463645 | 0 | 10.68011 | 0
2018-03-24 01:32 | 286671.4 | 120.0007 | 4 | 37 | 4.291865 | 0 | 2.463645 | 0 | 10.68011 | 0
2018-03-24 01:34 | 286791.4 | 239.9999 | 4 | 37 | 4.280466 | 0 | 2.463645 | 0 | 10.68011 | 0
2018-03-24 01:35 | 286851.4 | 300.0038 | 4 | 37 | 4.277458 | 0 | 2.463645 | 0 | 10.68011 | 0
2018-03-24 01:37 | 286971.5 | 120 | 5 | 37 | 3.833792 | -3.260131 | 2.463645 | 0.1086455 | 10.68011 | 0.4225552
2018-03-24 01:39 | 287091.5 | 240 | 5 | 37 | 3.78259 | -3.260094 | 2.463645 | 0.2173278 | 10.68011 | 0.8363178
2018-03-24 01:41 | 287211.5 | 360.0008 | 5 | 37 | 3.736334 | -3.260104 | 2.463645 | 0.3259927 | 10.68011 | 1.244824
2018-03-24 01:43 | 287331.5 | 480 | 5 | 37 | 3.691208 | -3.260121 | 2.463645 | 0.4346548 | 10.68011 | 1.648363
2018-03-24 01:45 | 287451.5 | 600 | 5 | 37 | 3.647196 | -3.260077 | 2.463645 | 0.5433215 | 10.68011 | 2.047076
2018-03-24 01:47 | 287571.5 | 720.0009 | 5 | 37 | 3.605941 | -3.260074 | 2.463645 | 0.6519917 | 10.68011 | 2.441147
2018-03-24 01:49 | 287691.5 | 840 | 5 | 37 | 3.56835 | -3.260118 | 2.463645 | 0.760666 | 10.68011 | 2.83095
2018-03-24 01:51 | 287811.5 | 960 | 5 | 37 | 3.533454 | -3.260133 | 2.463645 | 0.8693291 | 10.68011 | 3.216777
2018-03-24 01:53 | 287931.5 | 1080.0009 | 5 | 37 | 3.501233 | -3.260082 | 2.463645 | 0.9779973 | 10.68011 | 3.598975
2018-03-24 01:55 | 288051.5 | 1200.0001 | 5 | 37 | 3.471598 | -3.259985 | 2.463645 | 1.086658 | 10.68011 | 3.977781
2018-03-24 01:57 | 288171.5 | 1320.0001 | 5 | 37 | 3.443872 | -3.259825 | 2.463645 | 1.195307 | 10.68011 | 4.353446
2018-03-24 01:59 | 288291.5 | 1440 | 5 | 37 | 3.418087 | -3.260093 | 2.463645 | 1.303977 | 10.68011 | 4.726274
2018-03-24 02:01 | 288411.5 | 1560.0001 | 5 | 37 | 3.393404 | -3.259869 | 2.463645 | 1.412655 | 10.68011 | 5.096396
2018-03-24 02:03 | 288531.5 | 1680.0009 | 5 | 37 | 3.369216 | -3.260051 | 2.463645 | 1.521313 | 10.68011 | 5.463801
2018-03-24 02:05 | 288651.5 | 1800 | 5 | 37 | 3.344681 | -3.260172 | 2.463645 | 1.629979 | 10.68011 | 5.828597
2018-03-24 02:07 | 288771.5 | 1920.0009 | 5 | 37 | 3.319026 | -3.26018 | 2.463645 | 1.738654 | 10.68011 | 6.190713
2018-03-24 02:09 | 288891.5 | 2040.0017 | 5 | 37 | 3.292026 | -3.2602 | 2.463645 | 1.847308 | 10.68011 | 6.54989
2018-03-24 02:11 | 289011.5 | 2160.0009 | 5 | 37 | 3.261356 | -3.259974 | 2.463645 | 1.95597 | 10.68011 | 6.905967
2018-03-24 02:13 | 289131.5 | 2280.0001 | 5 | 37 | 3.225788 | -3.260119 | 2.463645 | 2.064634 | 10.68011 | 7.258471
2018-03-24 02:15 | 289251.5 | 2400.0001 | 5 | 37 | 3.183428 | -3.260086 | 2.463645 | 2.173313 | 10.68011 | 7.606818
2018-03-24 02:17 | 289371.5 | 2520.0008 | 5 | 37 | 3.131246 | -3.259917 | 2.463645 | 2.281979 | 10.68011 | 7.950034
2018-03-24 02:19 | 289491.5 | 2640 | 5 | 37 | 3.062394 | -3.260126 | 2.463645 | 2.390635 | 10.68011 | 8.286706
2018-03-24 02:20 | 289573.5 | 2722.0319 | 5 | 37 | 2.999999 | -3.259783 | 2.463645 | 2.464927 | 10.68011 | 8.51201
2018-03-24 02:22 | 289693.6 | 120.0009 | 6 | 37 | 3.644359 | 0 | 2.463645 | 2.464927 | 10.68011 | 8.51201
2018-03-24 02:24 | 289813.6 | 239.9999 | 6 | 37 | 3.679909 | 0 | 2.463645 | 2.464927 | 10.68011 | 8.51201
2018-03-24 02:25 | 289873.6 | 300.0038 | 6 | 37 | 3.687176 | 0 | 2.463645 | 2.464927 | 10.68011 | 8.51201
2018-03-24 02:25 | 289873.6 | 0.0027 | 7 | 38 | 3.687263 | 0 | 0 | 0 | 0 | 0
2018-03-24 02:27 | 289993.7 | 120.001 | 2 | 38 | 4.200259 | 3.853601 | 0.144409 | 3.839e-09 | 0.6047994 | 1.4156e-08
2018-03-24 02:29 | 290113.7 | 240.0009 | 2 | 38 | 4.20027 | 3.443187 | 0.2654779 | 3.839e-09 | 1.113321 | 1.4156e-08
2018-03-24 02:30 | 290193.1 | 319.44 | 2 | 38 | 4.200225 | 3.259995 | 0.3393245 | 3.839e-09 | 1.423494 | 1.4156e-08
2018-03-24 02:32 | 290313.1 | 120.001 | 3 | 38 | 4.221132 | 3.260167 | 0.4476194 | 3.839e-09 | 1.879437 | 1.4156e-08
2018-03-24 02:34 | 290433.1 | 240.0002 | 3 | 38 | 4.241517 | 3.260085 | 0.5562746 | 3.839e-09 | 2.33919 | 1.4156e-08
2018-03-24 02:36 | 290553.1 | 360.0002 | 3 | 38 | 4.263637 | 3.260159 | 0.6649366 | 3.839e-09 | 2.801258 | 1.4156e-08
2018-03-24 02:38 | 290673.1 | 480.0002 | 3 | 38 | 4.288764 | 3.260072 | 0.7736056 | 3.839e-09 | 3.265922 | 1.4156e-08
2018-03-24 02:40 | 290793.1 | 600.001 | 3 | 38 | 4.316864 | 3.260152 | 0.8822769 | 3.839e-09 | 3.73349 | 1.4156e-08
2018-03-24 02:42 | 290913.1 | 720.0002 | 3 | 38 | 4.347407 | 3.260173 | 0.9909472 | 3.839e-09 | 4.204246 | 1.4156e-08
2018-03-24 02:44 | 291033.1 | 840.0003 | 3 | 38 | 4.380064 | 3.260118 | 1.099604 | 3.839e-09 | 4.67838 | 1.4156e-08
2018-03-24 02:46 | 291153.1 | 960.0002 | 3 | 38 | 4.400263 | 3.121205 | 1.207279 | 3.839e-09 | 5.151527 | 1.4156e-08
2018-03-24 02:48 | 291273.1 | 1080.0018 | 3 | 38 | 4.400248 | 2.847156 | 1.306615 | 3.839e-09 | 5.588631 | 1.4156e-08
2018-03-24 02:50 | 291393.1 | 1200.0002 | 3 | 38 | 4.40026 | 2.612578 | 1.397487 | 3.839e-09 | 5.988487 | 1.4156e-08
2018-03-24 02:52 | 291513.1 | 1320.0002 | 3 | 38 | 4.400185 | 2.413089 | 1.481173 | 3.839e-09 | 6.356722 | 1.4156e-08
2018-03-24 02:54 | 291633.1 | 1440.0011 | 3 | 38 | 4.400227 | 2.2441 | 1.558712 | 3.839e-09 | 6.697911 | 1.4156e-08
2018-03-24 02:56 | 291753.1 | 1560.001 | 3 | 38 | 4.400179 | 2.094474 | 1.630963 | 3.839e-09 | 7.015829 | 1.4156e-08
2018-03-24 02:58 | 291873.1 | 1680.0011 | 3 | 38 | 4.40016 | 1.964686 | 1.698581 | 3.839e-09 | 7.313365 | 1.4156e-08
2018-03-24 03:00 | 291993.1 | 1800.001 | 3 | 38 | 4.400205 | 1.847528 | 1.762088 | 3.839e-09 | 7.592806 | 1.4156e-08
2018-03-24 03:02 | 292113.1 | 1920.0018 | 3 | 38 | 4.400207 | 1.742698 | 1.821901 | 3.839e-09 | 7.855994 | 1.4156e-08
2018-03-24 03:04 | 292233.1 | 2040.0002 | 3 | 38 | 4.400194 | 1.645966 | 1.878347 | 3.839e-09 | 8.104366 | 1.4156e-08
2018-03-24 03:06 | 292353.1 | 2160.001 | 3 | 38 | 4.400167 | 1.555087 | 1.931681 | 3.839e-09 | 8.339047 | 1.4156e-08
2018-03-24 03:08 | 292473.1 | 2280.0011 | 3 | 38 | 4.400159 | 1.470698 | 1.982106 | 3.839e-09 | 8.560926 | 1.4156e-08
2018-03-24 03:10 | 292593.1 | 2400.001 | 3 | 38 | 4.400187 | 1.392447 | 2.029795 | 3.839e-09 | 8.770767 | 1.4156e-08
2018-03-24 03:12 | 292713.1 | 2520.0003 | 3 | 38 | 4.400175 | 1.318496 | 2.074962 | 3.839e-09 | 8.969506 | 1.4156e-08
2018-03-24 03:14 | 292833.1 | 2640.001 | 3 | 38 | 4.400114 | 1.247858 | 2.11772 | 3.839e-09 | 9.157649 | 1.4156e-08
2018-03-24 03:16 | 292953.1 | 2760.0003 | 3 | 38 | 4.400198 | 1.181546 | 2.158203125 | 3.839e-09 | 9.335782 | 1.4156e-08
2018-03-24 03:18 | 293073.1 | 2880.001 | 3 | 38 | 4.400113 | 1.11719 | 2.196507 | 3.839e-09 | 9.504326 | 1.4156e-08
2018-03-24 03:20 | 293193.1 | 3000.0002 | 3 | 38 | 4.400124 | 1.055608 | 2.232728 | 3.839e-09 | 9.663704 | 1.4156e-08
2018-03-24 03:22 | 293313.1 | 3120.0003 | 3 | 38 | 4.400207 | 0.997839 | 2.266947 | 3.839e-09 | 9.814271 | 1.4156e-08
2018-03-24 03:24 | 293433.1 | 3240.001 | 3 | 38 | 4.400187 | 0.9416189 | 2.299253 | 3.839e-09 | 9.956425 | 1.4156e-08
2018-03-24 03:26 | 293553.1 | 3360.0003 | 3 | 38 | 4.400169 | 0.888629 | 2.329742 | 3.839e-09 | 10.09058 | 1.4156e-08
2018-03-24 03:28 | 293673.1 | 3480.001 | 3 | 38 | 4.400177 | 0.8387718 | 2.358513 | 3.839e-09 | 10.21718 | 1.4156e-08
2018-03-24 03:30 | 293793.1 | 3600.001 | 3 | 38 | 4.400191 | 0.790576 | 2.385646 | 3.839e-09 | 10.33657 | 1.4156e-08
2018-03-24 03:32 | 293913.1 | 3720.001 | 3 | 38 | 4.400118 | 0.7446117 | 2.411219 | 3.839e-09 | 10.44909 | 1.4156e-08
2018-03-24 03:34 | 294033.1 | 3840.001 | 3 | 38 | 4.400178 | 0.7014961 | 2.435316 | 3.839e-09 | 10.55512 | 1.4156e-08
2018-03-24 03:36 | 294153.1 | 3960.0011 | 3 | 38 | 4.400163 | 0.6610479 | 2.458007 | 3.839e-09 | 10.65496 | 1.4156e-08
2018-03-24 03:37 | 294178.5 | 3985.3881 | 3 | 38 | 4.400118 | 0.6519833 | 2.462633 | 3.839e-09 | 10.67532 | 1.4156e-08
2018-03-24 03:39 | 294298.6 | 120.0002 | 4 | 38 | 4.291458 | 0 | 2.462633 | 3.839e-09 | 10.67532 | 1.4156e-08
2018-03-24 03:41 | 294418.6 | 240.0002 | 4 | 38 | 4.28 | 0 | 2.462633 | 3.839e-09 | 10.67532 | 1.4156e-08
2018-03-24 03:42 | 294478.6 | 300.0015 | 4 | 38 | 4.276974 | 0 | 2.462633 | 3.839e-09 | 10.67532 | 1.4156e-08
2018-03-24 03:44 | 294598.6432 | 120.0003 | 5 | 38 | 3.832318 | -3.260192 | 2.462633 | 0.1086625 | 10.67532 | 0.4224762
2018-03-24 03:46 | 294718.6442 | 240.0013 | 5 | 38 | 3.781209 | -3.260094 | 2.462633 | 0.2173254 | 10.67532 | 0.8360038
2018-03-24 03:48 | 294838.6432 | 360.0003 | 5 | 38 | 3.735089 | -3.26019 | 2.462633 | 0.3259811 | 10.67532 | 1.24434
2018-03-24 03:50 | 294958.6431 | 480.0002 | 5 | 38 | 3.689826 | -3.259803 | 2.462633 | 0.4346627 | 10.67532 | 1.647804
2018-03-24 03:52 | 295078.6431 | 600.0002 | 5 | 38 | 3.645853 | -3.259943 | 2.462633 | 0.5433186 | 10.67532 | 2.046324
2018-03-24 03:54 | 295198.644 | 720.0011 | 5 | 38 | 3.604536 | -3.259933 | 2.462633 | 0.6519873 | 10.67532 | 2.440236
2018-03-24 03:56 | 295318.6431 | 840.0002 | 5 | 38 | 3.566646 | -3.26015 | 2.462633 | 0.7606591 | 10.67532 | 2.829862
2018-03-24 03:58 | 295438.6432 | 960.0003 | 5 | 38 | 3.531465 | -3.260183 | 2.462633 | 0.8693231 | 10.67532 | 3.215494
2018-03-24 04:00 | 295558.644 | 1080.0011 | 5 | 38 | 3.499241 | -3.260179 | 2.462633 | 0.977984 | 10.67532 | 3.597452
2018-03-24 04:02 | 295678.644 | 1200.0011 | 5 | 38 | 3.469826 | -3.259867 | 2.462633 | 1.086649 | 10.67532 | 3.976079
2018-03-24 04:04 | 295798.6432 | 1320.0003 | 5 | 38 | 3.442186 | -3.260186 | 2.462633 | 1.195309 | 10.67532 | 4.351594
2018-03-24 04:06 | 295918.6431 | 1440.0002 | 5 | 38 | 3.416217 | -3.259795 | 2.462633 | 1.303964 | 10.67532 | 4.724187
2018-03-24 04:08 | 296038.644 | 1560.0011 | 5 | 38 | 3.39133 | -3.259961 | 2.462633 | 1.412619 | 10.67532 | 5.094019
2018-03-24 04:10 | 296158.6431 | 1680.0002 | 5 | 38 | 3.366898 | -3.260172 | 2.462633 | 1.521301 | 10.67532 | 5.461266
2018-03-24 04:12 | 296278.644 | 1800.0011 | 5 | 38 | 3.342688 | -3.259852 | 2.462633 | 1.629956 | 10.67532 | 5.825786
2018-03-24 04:14 | 296398.644 | 1920.0011 | 5 | 38 | 3.317153 | -3.260207 | 2.462633 | 1.738608 | 10.67532 | 6.187602
2018-03-24 04:16 | 296518.6432 | 2040.0003 | 5 | 38 | 3.289961 | -3.260136 | 2.462633 | 1.847271 | 10.67532 | 6.546606
2018-03-24 04:18 | 296638.6439 | 2160.001 | 5 | 38 | 3.258916 | -3.260212 | 2.462633 | 1.955949 | 10.67532 | 6.902505
2018-03-24 04:20 | 296758.6439 | 2280.001 | 5 | 38 | 3.223014 | -3.259886 | 2.462633 | 2.064612 | 10.67532 | 7.254723
2018-03-24 04:22 | 296878.644 | 2400.0011 | 5 | 38 | 3.180459 | -3.260133 | 2.462633 | 2.173278 | 10.67532 | 7.602725
2018-03-24 04:24 | 296998.6431 | 2520.0002 | 5 | 38 | 3.127817 | -3.259844 | 2.462633 | 2.281941 | 10.67532 | 7.945555
2018-03-24 04:26 | 297118.6431 | 2640.0002 | 5 | 38 | 3.058751 | -3.260138 | 2.462633 | 2.390594 | 10.67532 | 8.281829
2018-03-24 04:27 | 297195.2886 | 2716.6457 | 5 | 38 | 2.999998 | -3.260175 | 2.462633 | 2.460006 | 10.67532 | 8.492197
2018-03-24 04:29 | 297315.3 | 120.0001 | 6 | 38 | 3.645084 | 0 | 2.462633 | 2.460006 | 10.67532 | 8.492197
2018-03-24 04:31 | 297435.3 | 240.001 | 6 | 38 | 3.680588 | 0 | 2.462633 | 2.460006 | 10.67532 | 8.492197
2018-03-24 04:32 | 297495.3 | 300.0016 | 6 | 38 | 3.687779 | 0 | 2.462633 | 2.460006 | 10.67532 | 8.492197
2018-03-24 04:32 | 297495.3 | 0.0027 | 7 | 39 | 3.687975 | 0 | 0 | 0 | 0 | 0
2018-03-24 04:34 | 297615.4 | 120.001 | 2 | 39 | 4.200252 | 3.842467 | 0.1441088 | 1.974e-09 | 0.6035791 | 7.278e-09
2018-03-24 04:36 | 297735.4 | 240.0003 | 2 | 39 | 4.200244 | 3.433778 | 0.2648486 | 1.974e-09 | 1.110718 | 7.278e-09
2018-03-24 04:37 | 297810.2 | 314.7833 | 2 | 39 | 4.200262 | 3.259997 | 0.3342855 | 1.974e-09 | 1.402369 | 7.278e-09
2018-03-24 04:39 | 297930.2 | 120.0003 | 3 | 39 | 4.221045 | 3.260072 | 0.4425606 | 1.974e-09 | 1.858228 | 7.278e-09
2018-03-24 04:41 | 298050.2 | 240.001 | 3 | 39 | 4.241148 | 3.260074 | 0.5512177 | 1.974e-09 | 2.317962 | 7.278e-09
2018-03-24 04:43 | 298170.2 | 360.001 | 3 | 39 | 4.26321 | 3.260022 | 0.6598939 | 1.974e-09 | 2.780047 | 7.278e-09
2018-03-24 04:45 | 298290.2 | 480.0002 | 3 | 39 | 4.288335 | 3.260077 | 0.7685549 | 1.974e-09 | 3.244627 | 7.278e-09
2018-03-24 04:47 | 298410.2 | 600.001 | 3 | 39 | 4.316341 | 3.260137 | 0.8772293 | 1.974e-09 | 3.712159 | 7.278e-09
2018-03-24 04:49 | 298530.2 | 720.0011 | 3 | 39 | 4.346698 | 3.260116 | 0.9858936 | 1.974e-09 | 4.182821 | 7.278e-09
2018-03-24 04:51 | 298650.2 | 840.0002 | 3 | 39 | 4.379187 | 3.260119 | 1.09456 | 1.974e-09 | 4.656912 | 7.278e-09
2018-03-24 04:53 | 298770.2 | 960.0003 | 3 | 39 | 4.400236 | 3.127816 | 1.202341 | 1.974e-09 | 5.130464 | 7.278e-09
2018-03-24 04:55 | 298890.2 | 1080.0002 | 3 | 39 | 4.40021 | 2.85283 | 1.301893 | 1.974e-09 | 5.568514 | 7.278e-09
2018-03-24 04:57 | 299010.2 | 1200.001 | 3 | 39 | 4.400252 | 2.61774 | 1.392958 | 1.974e-09 | 5.969223 | 7.278e-09
2018-03-24 04:59 | 299130.2 | 1320.0002 | 3 | 39 | 4.400193 | 2.416833 | 1.476794 | 1.974e-09 | 6.338119 | 7.278e-09
2018-03-24 05:01 | 299250.2 | 1440.001 | 3 | 39 | 4.400205 | 2.245503 | 1.554435 | 1.974e-09 | 6.67976 | 7.278e-09
2018-03-24 05:03 | 299370.2 | 1560.0011 | 3 | 39 | 4.400163 | 2.097325 | 1.626765 | 1.974e-09 | 6.998026 | 7.278e-09
2018-03-24 05:05 | 299490.2 | 1680.0002 | 3 | 39 | 4.400209 | 1.966413 | 1.694457 | 1.974e-09 | 7.295882 | 7.278e-09
2018-03-24 05:07 | 299610.2 | 1800.001 | 3 | 39 | 4.40021 | 1.849813 | 1.758012 | 1.974e-09 | 7.575539 | 7.278e-09
2018-03-24 05:09 | 299730.2 | 1920.001 | 3 | 39 | 4.400166 | 1.744372 | 1.817882 | 1.974e-09 | 7.838975 | 7.278e-09
2018-03-24 05:11 | 299850.2 | 2040.0002 | 3 | 39 | 4.400204 | 1.647545 | 1.874389 | 1.974e-09 | 8.087617 | 7.278e-09
2018-03-24 05:13 | 299970.2 | 2160.001 | 3 | 39 | 4.400218 | 1.556858 | 1.927762 | 1.974e-09 | 8.322469 | 7.278e-09
2018-03-24 05:15 | 300090.2 | 2280.0011 | 3 | 39 | 4.400217 | 1.472841 | 1.97822 | 1.974e-09 | 8.544493 | 7.278e-09
2018-03-24 05:17 | 300210.2 | 2400.0003 | 3 | 39 | 4.400181 | 1.3942 | 2.02598 | 1.974e-09 | 8.754645 | 7.278e-09
2018-03-24 05:19 | 300330.2 | 2520.001 | 3 | 39 | 4.400208 | 1.320641 | 2.071198 | 1.974e-09 | 8.953613 | 7.278e-09
2018-03-24 05:21 | 300450.2 | 2640.0003 | 3 | 39 | 4.40016 | 1.250302 | 2.114036 | 1.974e-09 | 9.142103 | 7.278e-09
2018-03-24 05:23 | 300570.2 | 2760.001 | 3 | 39 | 4.400123 | 1.182662 | 2.154592 | 1.974e-09 | 9.320557 | 7.278e-09
2018-03-24 05:25 | 300690.2 | 2880.001 | 3 | 39 | 4.400178 | 1.119716 | 2.192957 | 1.974e-09 | 9.489372 | 7.278e-09
2018-03-24 05:27 | 300810.2 | 3000.0011 | 3 | 39 | 4.400103 | 1.057614 | 2.229242 | 1.974e-09 | 9.649028 | 7.278e-09
2018-03-24 05:29 | 300930.2 | 3120.001 | 3 | 39 | 4.400155 | 0.9993401 | 2.263515 | 1.974e-09 | 9.799835 | 7.278e-09
2018-03-24 05:31 | 301050.2 | 3240.0003 | 3 | 39 | 4.400169 | 0.944026 | 2.295895 | 1.974e-09 | 9.942311 | 7.278e-09
2018-03-24 05:33 | 301170.2 | 3360.0003 | 3 | 39 | 4.400168 | 0.8914118 | 2.326472 | 1.974e-09 | 10.07685 | 7.278e-09
2018-03-24 05:35 | 301290.2 | 3480.0003 | 3 | 39 | 4.400172 | 0.8407412 | 2.355323 | 1.974e-09 | 10.2038 | 7.278e-09
2018-03-24 05:37 | 301410.2 | 3600.001 | 3 | 39 | 4.400104 | 0.7924671 | 2.382535 | 1.974e-09 | 10.32354 | 7.278e-09
2018-03-24 05:39 | 301530.2 | 3720.001 | 3 | 39 | 4.400166 | 0.7473488 | 2.408195 | 1.974e-09 | 10.43645 | 7.278e-09
2018-03-24 05:41 | 301650.2 | 3840.001 | 3 | 39 | 4.400164 | 0.7040882 | 2.432367 | 1.974e-09 | 10.54281 | 7.278e-09
2018-03-24 05:43 | 301770.2 | 3960.001 | 3 | 39 | 4.400103 | 0.6628065 | 2.455143 | 1.974e-09 | 10.64303 | 7.278e-09
2018-03-24 05:44 | 301803.7 | 3993.4265 | 3 | 39 | 4.400127 | 0.6519938 | 2.461246 | 1.974e-09 | 10.66988 | 7.278e-09
2018-03-24 05:46 | 301923.7 | 120.0006 | 4 | 39 | 4.291695 | 0 | 2.461246 | 1.974e-09 | 10.66988 | 7.278e-09
2018-03-24 05:48 | 302043.7 | 240.0007 | 4 | 39 | 4.280267 | 0 | 2.461246 | 1.974e-09 | 10.66988 | 7.278e-09
2018-03-24 05:49 | 302103.7 | 300.0045 | 4 | 39 | 4.277257 | 0 | 2.461246 | 1.974e-09 | 10.66988 | 7.278e-09
2018-03-24 05:51 | 302223.8 | 120.0009 | 5 | 39 | 3.83302 | -3.259796 | 2.461246 | 0.1086573 | 10.66988 | 0.4225222
2018-03-24 05:53 | 302343.8 | 240.0001 | 5 | 39 | 3.781943 | -3.260144 | 2.461246 | 0.2173203 | 10.66988 | 0.8361261
2018-03-24 05:55 | 302463.8 | 360.0001 | 5 | 39 | 3.736044 | -3.259815 | 2.461246 | 0.3259808 | 10.66988 | 1.24457
2018-03-24 05:57 | 302583.8 | 480.0009 | 5 | 39 | 3.690928 | -3.259811 | 2.461246 | 0.434659 | 10.66988 | 1.648137
2018-03-24 05:59 | 302703.8 | 600.001 | 5 | 39 | 3.646813 | -3.26019 | 2.461246 | 0.5433256 | 10.66988 | 2.046805
2018-03-24 06:01 | 302823.8 | 720.0002 | 5 | 39 | 3.605633 | -3.259789 | 2.461246 | 0.6519954 | 10.66988 | 2.44083
2018-03-24 06:03 | 302943.8 | 840.0002 | 5 | 39 | 3.567335 | -3.25981 | 2.461246 | 0.7606488 | 10.66988 | 2.830485
2018-03-24 06:05 | 303063.8 | 960.0001 | 5 | 39 | 3.532053 | -3.259813 | 2.461246 | 0.8693084 | 10.66988 | 3.216159
2018-03-24 06:07 | 303183.8 | 1080.0002 | 5 | 39 | 3.50017 | -3.259822 | 2.461246 | 0.9779754 | 10.66988 | 3.598212
2018-03-24 06:09 | 303303.8 | 1200.0001 | 5 | 39 | 3.470915 | -3.259859 | 2.461246 | 1.086638 | 10.66988 | 3.976939
2018-03-24 06:11 | 303423.8 | 1320.001 | 5 | 39 | 3.443416 | -3.260143 | 2.461246 | 1.195295 | 10.66988 | 4.352567
2018-03-24 06:13 | 303543.8 | 1440.001 | 5 | 39 | 3.417245 | -3.259864 | 2.461246 | 1.303959 | 10.66988 | 4.725313
2018-03-24 06:15 | 303663.8 | 1560.0001 | 5 | 39 | 3.392468 | -3.26003 | 2.461246 | 1.412631 | 10.66988 | 5.095318
2018-03-24 06:17 | 303783.8 | 1680.001 | 5 | 39 | 3.368134 | -3.260166 | 2.461246 | 1.521285 | 10.66988 | 5.462595
2018-03-24 06:19 | 303903.8 | 1800.0001 | 5 | 39 | 3.34361 | -3.259809 | 2.461246 | 1.629951 | 10.66988 | 5.827258
2018-03-24 06:21 | 304023.8 | 1920.001 | 5 | 39 | 3.318213 | -3.26019 | 2.461246 | 1.738628 | 10.66988 | 6.189261
2018-03-24 06:23 | 304143.8 | 2040.0002 | 5 | 39 | 3.290629 | -3.260096 | 2.461246 | 1.847292 | 10.66988 | 6.548358
2018-03-24 06:25 | 304263.8 | 2160.0009 | 5 | 39 | 3.259613 | -3.260087 | 2.461246 | 1.955954 | 10.66988 | 6.904275
2018-03-24 06:27 | 304383.8 | 2280.0009 | 5 | 39 | 3.224201 | -3.260177 | 2.461246 | 2.064615 | 10.66988 | 7.256593
2018-03-24 06:29 | 304503.8 | 2400.0001 | 5 | 39 | 3.181965 | -3.260126 | 2.461246 | 2.173301 | 10.66988 | 7.604794
2018-03-24 06:31 | 304623.8 | 2520.0009 | 5 | 39 | 3.129465 | -3.259945 | 2.461246 | 2.281968 | 10.66988 | 7.947826
2018-03-24 06:33 | 304743.8 | 2640.001 | 5 | 39 | 3.060877 | -3.260119 | 2.461246 | 2.390631 | 10.66988 | 8.284338
2018-03-24 06:34 | 304823 | 2719.164 | 5 | 39 | 2.999995 | -3.259921 | 2.461246 | 2.462304 | 10.66988 | 8.501639
2018-03-24 06:36 | 304943 | 120.0002 | 6 | 39 | 3.644536 | 0 | 2.461246 | 2.462325 | 10.66988 | 8.501703
2018-03-24 06:38 | 305063 | 240.001 | 6 | 39 | 3.680109 | 0 | 2.461246 | 2.462325 | 10.66988 | 8.501703
2018-03-24 06:39 | 305123 | 300.0041 | 6 | 39 | 3.687333 | 0 | 2.461246 | 2.462325 | 10.66988 | 8.501703
2018-03-24 06:39 | 305123 | 0.0026 | 7 | 40 | 3.687461 | 0 | 0 | 0 | 0 | 0
2018-03-24 06:41 | 305243.1 | 120.0001 | 2 | 40 | 4.200297 | 3.846511 | 0.1442065 | 0 | 0.6039736 | 0
2018-03-24 06:43 | 305363.1 | 240.001 | 2 | 40 | 4.200247 | 3.437787 | 0.2650732 | 0 | 1.111646 | 0
2018-03-24 06:44 | 305440 | 316.944 | 2 | 40 | 4.200243 | 3.259984 | 0.3365373 | 0 | 1.411812 | 0
2018-03-24 06:46 | 305560 | 120.0001 | 3 | 40 | 4.221231 | 3.260089 | 0.4448303 | 0 | 1.867755 | 0
2018-03-24 06:48 | 305680 | 240.0001 | 3 | 40 | 4.241642 | 3.260127 | 0.5534939 | 0 | 2.327556 | 0
2018-03-24 06:50 | 305800 | 360.0009 | 3 | 40 | 4.263765 | 3.260137 | 0.6621631 | 0 | 2.789666 | 0
2018-03-24 06:52 | 305920 | 480.0001 | 3 | 40 | 4.288897 | 3.260156 | 0.7708296 | 0 | 3.254332 | 0
2018-03-24 06:54 | 306040 | 600.0001 | 3 | 40 | 4.316942 | 3.260116 | 0.8794959 | 0 | 3.72189 | 0
2018-03-24 06:56 | 306160 | 720.0002 | 3 | 40 | 4.347332 | 3.260089 | 0.9881595 | 0 | 4.192614 | 0
2018-03-24 06:58 | 306280 | 840.0001 | 3 | 40 | 4.379788 | 3.260142 | 1.09683 | 0 | 4.66679 | 0
2018-03-24 07:00 | 306400 | 960.0017 | 3 | 40 | 4.400232 | 3.124911 | 1.204552 | 0 | 5.140117 | 0
2018-03-24 07:02 | 306520 | 1080.0001 | 3 | 40 | 4.400266 | 2.850459 | 1.304006 | 0 | 5.577735 | 0
2018-03-24 07:04 | 306640 | 1200.0001 | 3 | 40 | 4.400243 | 2.613423 | 1.394951 | 0 | 5.977914 | 0
2018-03-24 07:06 | 306760 | 1320.001 | 3 | 40 | 4.400192 | 2.414252 | 1.478667 | 0 | 6.346283 | 0
2018-03-24 07:08 | 306880 | 1440.0009 | 3 | 40 | 4.400172 | 2.242881 | 1.556217 | 0 | 6.687522 | 0
2018-03-24 07:10 | 307000 | 1560.0002 | 3 | 40 | 4.400229 | 2.096414 | 1.62847 | 0 | 7.00545 | 0
2018-03-24 07:12 | 307120 | 1680.0001 | 3 | 40 | 4.400188 | 1.965859 | 1.696126 | 0 | 7.30315 | 0
2018-03-24 07:14 | 307240 | 1800.0009 | 3 | 40 | 4.400208 | 1.849788 | 1.759685 | 0 | 7.582822 | 0
2018-03-24 07:16 | 307360 | 1920.001 | 3 | 40 | 4.400187 | 1.744125 | 1.819528 | 0 | 7.846141 | 0
2018-03-24 07:18 | 307480 | 2040.0001 | 3 | 40 | 4.400159 | 1.645399 | 1.876005 | 0 | 8.094649 | 0
2018-03-24 07:20 | 307600 | 2160.0009 | 3 | 40 | 4.400157 | 1.554972 | 1.92933 | 0 | 8.329289 | 0
2018-03-24 07:22 | 307720 | 2280.001 | 3 | 40 | 4.40021 | 1.471408 | 1.979744 | 0 | 8.551123 | 0
2018-03-24 07:24 | 307840 | 2400.0009 | 3 | 40 | 4.400171 | 1.393632 | 2.027468 | 0 | 8.761115 | 0
2018-03-24 07:26 | 307960 | 2520.0001 | 3 | 40 | 4.400121 | 1.319464 | 2.072689 | 0 | 8.960093 | 0
2018-03-24 07:28 | 308080 | 2640.0001 | 3 | 40 | 4.400122 | 1.249418 | 2.115504 | 0 | 9.148488 | 0
2018-03-24 07:30 | 308200 | 2760.0009 | 3 | 40 | 4.400149 | 1.182439 | 2.156034 | 0 | 9.326828 | 0
2018-03-24 07:32 | 308320 | 2880.0009 | 3 | 40 | 4.400177 | 1.118438 | 2.194371 | 0 | 9.495514 | 0
2018-03-24 07:34 | 308440 | 3000.0002 | 3 | 40 | 4.400176 | 1.057493 | 2.23061 | 0 | 9.654972 | 0
2018-03-24 07:36 | 308560 | 3120.0001 | 3 | 40 | 4.400112 | 0.998456 | 2.264872 | 0 | 9.805728 | 0
2018-03-24 07:38 | 308680 | 3240.0009 | 3 | 40 | 4.400124 | 0.9428825 | 2.297232 | 0 | 9.948118 | 0
2018-03-24 07:40 | 308800 | 3360.0001 | 3 | 40 | 4.400138 | 0.8898058 | 2.32778 | 0 | 10.08254 | 0
2018-03-24 07:42 | 308920 | 3480.0009 | 3 | 40 | 4.400148 | 0.8394814 | 2.356599 | 0 | 10.20934 | 0
2018-03-24 07:44 | 309040 | 3600.0001 | 3 | 40 | 4.400167 | 0.7914133 | 2.383771 | 0 | 10.32891 | 0
2018-03-24 07:46 | 309160 | 3720.0001 | 3 | 40 | 4.400169 | 0.7459135 | 2.409377 | 0 | 10.44157 | 0
2018-03-24 07:48 | 309280 | 3840.001 | 3 | 40 | 4.400103 | 0.7022676 | 2.433507 | 0 | 10.54775 | 0
2018-03-24 07:50 | 309400 | 3960.0001 | 3 | 40 | 4.400153 | 0.6617374 | 2.456241 | 0 | 10.64778 | 0
2018-03-24 07:51 | 309429.4 | 3989.376 | 3 | 40 | 4.400085 | 0.6519938 | 2.461598 | 0 | 10.67135 | 0
2018-03-24 07:53 | 309549.5 | 120.0008 | 4 | 40 | 4.291415 | 0 | 2.461598 | 0 | 10.67135 | 0
2018-03-24 07:55 | 309669.5 | 240.0008 | 4 | 40 | 4.279989 | 0 | 2.461598 | 0 | 10.67135 | 0
2018-03-24 07:56 | 309729.5 | 300.0038 | 4 | 40 | 4.276945 | 0 | 2.461598 | 0 | 10.67135 | 0
2018-03-24 07:58 | 309849.5 | 120.0009 | 5 | 40 | 3.832276 | -3.260158 | 2.461598 | 0.1086487 | 10.67135 | 0.4224229
2018-03-24 08:00 | 309969.5 | 240.0001 | 5 | 40 | 3.780975 | -3.2601 | 2.461598 | 0.2173322 | 10.67135 | 0.8360152
2018-03-24 08:02 | 310089.5 | 360.0001 | 5 | 40 | 3.735045 | -3.260115 | 2.461598 | 0.3259813 | 10.67135 | 1.244309
2018-03-24 08:04 | 310209.5 | 480.0002 | 5 | 40 | 3.689841 | -3.260113 | 2.461598 | 0.4346654 | 10.67135 | 1.647781
2018-03-24 08:06 | 310329.5 | 600.0001 | 5 | 40 | 3.645834 | -3.260042 | 2.461598 | 0.5433335 | 10.67135 | 2.046345
2018-03-24 08:08 | 310449.5 | 720.001 | 5 | 40 | 3.604184 | -3.260072 | 2.461598 | 0.6519862 | 10.67135 | 2.440179
2018-03-24 08:10 | 310569.5 | 840.0011 | 5 | 40 | 3.565782 | -3.259838 | 2.461598 | 0.7606587 | 10.67135 | 2.82974
2018-03-24 08:12 | 310689.5 | 960.0001 | 5 | 40 | 3.530797 | -3.260135 | 2.461598 | 0.8693212 | 10.67135 | 3.215276
2018-03-24 08:14 | 310809.5 | 1080.0011 | 5 | 40 | 3.499032 | -3.259972 | 2.461598 | 0.9779844 | 10.67135 | 3.597188
2018-03-24 08:16 | 310929.5 | 1200.001 | 5 | 40 | 3.469699 | -3.260146 | 2.461598 | 1.086653 | 10.67135 | 3.975817
2018-03-24 08:18 | 311049.5 | 1320.001 | 5 | 40 | 3.441925 | -3.260009 | 2.461598 | 1.195321 | 10.67135 | 4.351341
2018-03-24 08:20 | 311169.5 | 1440.001 | 5 | 40 | 3.415878 | -3.260138 | 2.461598 | 1.30397 | 10.67135 | 4.723877
2018-03-24 08:22 | 311289.5 | 1560.0002 | 5 | 40 | 3.391022 | -3.260163 | 2.461598 | 1.412634 | 10.67135 | 5.093705
2018-03-24 08:24 | 311409.5 | 1680.0002 | 5 | 40 | 3.366791 | -3.260057 | 2.461598 | 1.521321 | 10.67135 | 5.460938
2018-03-24 08:26 | 311529.5 | 1800.0009 | 5 | 40 | 3.342643 | -3.26019 | 2.461598 | 1.629973 | 10.67135 | 5.825449
2018-03-24 08:28 | 311649.5 | 1920.001 | 5 | 40 | 3.31669 | -3.259939 | 2.461598 | 1.738638 | 10.67135 | 6.187283
2018-03-24 08:30 | 311769.5 | 2040.0009 | 5 | 40 | 3.288918 | -3.260036 | 2.461598 | 1.84731 | 10.67135 | 6.546225
2018-03-24 08:32 | 311889.5 | 2160.0009 | 5 | 40 | 3.258004 | -3.260159 | 2.461598 | 1.955978 | 10.67135 | 6.901981
2018-03-24 08:34 | 312009.5 | 2280.0009 | 5 | 40 | 3.222306 | -3.259813 | 2.461598 | 2.064636 | 10.67135 | 7.254088
2018-03-24 08:36 | 312129.5 | 2400.0001 | 5 | 40 | 3.179846 | -3.260062 | 2.461598 | 2.173308 | 10.67135 | 7.602015
2018-03-24 08:38 | 312249.5 | 2520.0001 | 5 | 40 | 3.127356 | -3.260201 | 2.461598 | 2.281965 | 10.67135 | 7.944794
2018-03-24 08:40 | 312369.5 | 2640.001 | 5 | 40 | 3.058412 | -3.260119 | 2.461598 | 2.390624 | 10.67135 | 8.281057
2018-03-24 08:41 | 312445.1 | 2715.548 | 5 | 40 | 3 | -3.260015 | 2.461598 | 2.459054 | 10.67135 | 8.488442
2018-03-24 08:43 | 312565.1 | 120.0002 | 6 | 40 | 3.644997 | 0 | 2.461598 | 2.459054 | 10.67135 | 8.488442
2018-03-24 08:45 | 312685.1 | 240.0017 | 6 | 40 | 3.680521 | 0 | 2.461598 | 2.459054 | 10.67135 | 8.488442
2018-03-24 08:46 | 312745.1 | 300.0039 | 6 | 40 | 3.687757 | 0 | 2.461598 | 2.459054 | 10.67135 | 8.488442
2018-03-24 08:46 | 312745.1673 | 0.0028 | 7 | 41 | 3.687811 | 0 | 0 | 0 | 0 | 0
2018-03-24 08:48 | 312865.2 | 120.0002 | 2 | 41 | 4.200273 | 3.840381 | 0.1440724 | 3.389e-09 | 0.6034278 | 1.2497e-08
2018-03-24 08:50 | 312985.2 | 240.0001 | 2 | 41 | 4.200245 | 3.433095 | 0.2647381 | 3.389e-09 | 1.110256 | 1.2497e-08
2018-03-24 08:51 | 313059.1 | 313.8336 | 2 | 41 | 4.200253 | 3.259992 | 0.333287 | 3.389e-09 | 1.398178 | 1.2497e-08
2018-03-24 08:53 | 313179 | 120.0002 | 3 | 41 | 4.221136 | 3.259753 | 0.4415703 | 3.389e-09 | 1.854081 | 1.2497e-08
2018-03-24 08:55 | 313299 | 240.0001 | 3 | 41 | 4.241379 | 3.260062 | 0.5502461 | 3.389e-09 | 2.313916 | 1.2497e-08
2018-03-24 08:57 | 313419 | 360.0002 | 3 | 41 | 4.263297 | 3.260152 | 0.6589045 | 3.389e-09 | 2.775944 | 1.2497e-08
2018-03-24 08:59 | 313539.1 | 480.0009 | 3 | 41 | 4.288426 | 3.260123 | 0.7675745 | 3.389e-09 | 3.240572 | 1.2497e-08
2018-03-24 09:01 | 313659.1 | 600.0009 | 3 | 41 | 4.316321 | 3.2601 | 0.8762399 | 3.389e-09 | 3.708074 | 1.2497e-08
2018-03-24 09:03 | 313779.1 | 720.001 | 3 | 41 | 4.346735 | 3.260106 | 0.9849061 | 3.389e-09 | 4.178742 | 1.2497e-08
2018-03-24 09:05 | 313899 | 840.0001 | 3 | 41 | 4.379032 | 3.260137 | 1.093575 | 3.389e-09 | 4.652838 | 1.2497e-08
2018-03-24 09:07 | 314019.1 | 960.001 | 3 | 41 | 4.400228 | 3.130488 | 1.201377 | 3.389e-09 | 5.126466 | 1.2497e-08
2018-03-24 09:09 | 314139.1 | 1080.0009 | 3 | 41 | 4.400244 | 2.855681 | 1.301016 | 3.389e-09 | 5.564903 | 1.2497e-08
2018-03-24 09:11 | 314259 | 1200.0002 | 3 | 41 | 4.400222 | 2.620433 | 1.392161 | 3.389e-09 | 5.965963 | 1.2497e-08
2018-03-24 09:13 | 314379 | 1320.0001 | 3 | 41 | 4.400224 | 2.418071 | 1.476041 | 3.389e-09 | 6.335053 | 1.2497e-08
2018-03-24 09:15 | 314499.1 | 1440.0009 | 3 | 41 | 4.400245 | 2.24648 | 1.553706 | 3.389e-09 | 6.676794 | 1.2497e-08
2018-03-24 09:17 | 314619 | 1560.0001 | 3 | 41 | 4.400202 | 2.096847 | 1.62603 | 3.389e-09 | 6.995034 | 1.2497e-08
2018-03-24 09:19 | 314739 | 1680.0001 | 3 | 41 | 4.400221 | 1.967074 | 1.69373 | 3.389e-09 | 7.292929 | 1.2497e-08
2018-03-24 09:21 | 314859.1 | 1800.001 | 3 | 41 | 4.400115 | 1.849435 | 1.757309 | 3.389e-09 | 7.572689 | 1.2497e-08
2018-03-24 09:23 | 314979.1 | 1920.0009 | 3 | 41 | 4.400177 | 1.744344 | 1.817199 | 3.389e-09 | 7.836216 | 1.2497e-08
2018-03-24 09:25 | 315099.1 | 2040.0009 | 3 | 41 | 4.400183 | 1.647332 | 1.873704 | 3.389e-09 | 8.084846 | 1.2497e-08
2018-03-24 09:27 | 315219.1 | 2160.001 | 3 | 41 | 4.400205 | 1.55691 | 1.927076 | 3.389e-09 | 8.319695 | 1.2497e-08
2018-03-24 09:29 | 315339 | 2280.0001 | 3 | 41 | 4.40016 | 1.473228 | 1.977547 | 3.389e-09 | 8.541774 | 1.2497e-08
2018-03-24 09:31 | 315459.1 | 2400.0009 | 3 | 41 | 4.400206 | 1.39562 | 2.02534 | 3.389e-09 | 8.75207 | 1.2497e-08
2018-03-24 09:33 | 315579.1 | 2520.0009 | 3 | 41 | 4.400178 | 1.321755 | 2.070624 | 3.389e-09 | 8.951328 | 1.2497e-08
2018-03-24 09:35 | 315699 | 2640.0001 | 3 | 41 | 4.400186 | 1.251338 | 2.113501 | 3.389e-09 | 9.139994 | 1.2497e-08
2018-03-24 09:37 | 315819 | 2760.0001 | 3 | 41 | 4.400115 | 1.183382 | 2.154072 | 3.389e-09 | 9.318513 | 1.2497e-08
2018-03-24 09:39 | 315939.1 | 2880.0009 | 3 | 41 | 4.400121 | 1.119378 | 2.192458 | 3.389e-09 | 9.487416 | 1.2497e-08
2018-03-24 09:41 | 316059 | 3000.0001 | 3 | 41 | 4.400188 | 1.058819 | 2.22875 | 3.389e-09 | 9.647106 | 1.2497e-08
2018-03-24 09:43 | 316179 | 3120.0001 | 3 | 41 | 4.400115 | 0.9996243 | 2.263048 | 3.389e-09 | 9.798026 | 1.2497e-08
2018-03-24 09:45 | 316299 | 3240.0001 | 3 | 41 | 4.400156 | 0.9439907 | 2.29544 | 3.389e-09 | 9.940556 | 1.2497e-08
2018-03-24 09:47 | 316419.1 | 3360.0009 | 3 | 41 | 4.400164 | 0.8913145 | 2.326021 | 3.389e-09 | 10.07512 | 1.2497e-08
2018-03-24 09:49 | 316539.1 | 3480.001 | 3 | 41 | 4.400152 | 0.8405724 | 2.354871 | 3.389e-09 | 10.20206 | 1.2497e-08
2018-03-24 09:51 | 316659 | 3600.0002 | 3 | 41 | 4.400099 | 0.7917547 | 2.382075 | 3.389e-09 | 10.32176 | 1.2497e-08
2018-03-24 09:53 | 316779 | 3720.0002 | 3 | 41 | 4.400155 | 0.7468796 | 2.40771 | 3.389e-09 | 10.43456 | 1.2497e-08
2018-03-24 09:55 | 316899 | 3840.0002 | 3 | 41 | 4.400179 | 0.7037611 | 2.431875 | 3.389e-09 | 10.54089 | 1.2497e-08
2018-03-24 09:57 | 317019.1 | 3960.001 | 3 | 41 | 4.400192 | 0.6623745 | 2.454622 | 3.389e-09 | 10.64098 | 1.2497e-08
2018-03-24 09:58 | 317049.3 | 3990.2032 | 3 | 41 | 4.40013 | 0.6519985 | 2.460135 | 3.389e-09 | 10.66524 | 1.2497e-08
2018-03-24 10:00 | 317169.3 | 120.0009 | 4 | 41 | 4.291641 | 0 | 2.460135 | 3.389e-09 | 10.66524 | 1.2497e-08
2018-03-24 10:02 | 317289.3 | 240.0018 | 4 | 41 | 4.280211 | 0 | 2.460135 | 3.389e-09 | 10.66524 | 1.2497e-08
2018-03-24 10:03 | 317349.3 | 300.0015 | 4 | 41 | 4.277186 | 0 | 2.460135 | 3.389e-09 | 10.66524 | 1.2497e-08
2018-03-24 10:05 | 317469.4 | 120.0002 | 5 | 41 | 3.833428 | -3.260164 | 2.460135 | 0.1086459 | 10.66524 | 0.4225074
2018-03-24 10:07 | 317589.4 | 240.0001 | 5 | 41 | 3.782283 | -3.260109 | 2.460135 | 0.2173145 | 10.66524 | 0.836175
2018-03-24 10:09 | 317709.4 | 360.0002 | 5 | 41 | 3.736022 | -3.260016 | 2.460135 | 0.3259839 | 10.66524 | 1.244662
2018-03-24 10:11 | 317829.4 | 480.001 | 5 | 41 | 3.691047 | -3.260005 | 2.460135 | 0.4346609 | 10.66524 | 1.648237
2018-03-24 10:13 | 317949.4 | 600.0001 | 5 | 41 | 3.646914 | -3.26001 | 2.460135 | 0.5433161 | 10.66524 | 2.046874
2018-03-24 10:15 | 318069.4 | 720.0002 | 5 | 41 | 3.60538 | -3.260087 | 2.460135 | 0.6519726 | 10.66524 | 2.440845
2018-03-24 10:17 | 318189.4 | 840.0001 | 5 | 41 | 3.567072 | -3.260038 | 2.460135 | 0.7606425 | 10.66524 | 2.830535
2018-03-24 10:19 | 318309.4 | 960.0002 | 5 | 41 | 3.53222 | -3.260064 | 2.460135 | 0.8693006 | 10.66524 | 3.216205
2018-03-24 10:21 | 318429.4 | 1080.001 | 5 | 41 | 3.500464 | -3.260071 | 2.460135 | 0.977966 | 10.66524 | 3.598285
2018-03-24 10:23 | 318549.4 | 1200.0003 | 5 | 41 | 3.471055 | -3.260108 | 2.460135 | 1.086657 | 10.66524 | 3.977144
2018-03-24 10:25 | 318669.4 | 1320.0002 | 5 | 41 | 3.443235 | -3.260091 | 2.460135 | 1.195319 | 10.66524 | 4.352782
2018-03-24 10:27 | 318789.4 | 1440.0001 | 5 | 41 | 3.416938 | -3.260128 | 2.460135 | 1.303976 | 10.66524 | 4.725476
2018-03-24 10:29 | 318909.4 | 1560.001 | 5 | 41 | 3.392061 | -3.260108 | 2.460135 | 1.41265 | 10.66524 | 5.095452
2018-03-24 10:31 | 319029.4 | 1680.0001 | 5 | 41 | 3.36794 | -3.260116 | 2.460135 | 1.521311 | 10.66524 | 5.462718
2018-03-24 10:33 | 319149.4 | 1800.0009 | 5 | 41 | 3.343805 | -3.260146 | 2.460135 | 1.629991 | 10.66524 | 5.82743
2018-03-24 10:35 | 319269.4 | 1920.0002 | 5 | 41 | 3.318281 | -3.260032 | 2.460135 | 1.738655 | 10.66524 | 6.189414
2018-03-24 10:37 | 319389.4 | 2040.0009 | 5 | 41 | 3.290638 | -3.260128 | 2.460135 | 1.847323 | 10.66524 | 6.548522
2018-03-24 10:39 | 319509.4 | 2160.0001 | 5 | 41 | 3.259589 | -3.260129 | 2.460135 | 1.955978 | 10.66524 | 6.904405
2018-03-24 10:41 | 319629.4 | 2280.0002 | 5 | 41 | 3.224054 | -3.260119 | 2.460135 | 2.064654 | 10.66524 | 7.256762
2018-03-24 10:43 | 319749.4 | 2400.0009 | 5 | 41 | 3.181796 | -3.260074 | 2.460135 | 2.173317 | 10.66524 | 7.604874
2018-03-24 10:45 | 319869.4 | 2520.0001 | 5 | 41 | 3.12952 | -3.260091 | 2.460135 | 2.281978 | 10.66524 | 7.947888
2018-03-24 10:47 | 319989.4 | 2640.001 | 5 | 41 | 3.06077 | -3.260086 | 2.460135 | 2.390655 | 10.66524 | 8.284455
2018-03-24 10:48 | 320068.3 | 2718.948 | 5 | 41 | 2.999993 | -3.260135 | 2.460135 | 2.462133 | 10.66524 | 8.501159
2018-03-24 10:50 | 320188.4 | 120.0002 | 6 | 41 | 3.644335 | 0 | 2.460135 | 2.462133 | 10.66524 | 8.501159
2018-03-24 10:52 | 320308.4 | 240.001 | 6 | 41 | 3.679926 | 0 | 2.460135 | 2.462133 | 10.66524 | 8.501159
2018-03-24 10:53 | 320368.4 | 300.0024 | 6 | 41 | 3.687194 | 0 | 2.460135 | 2.462133 | 10.66524 | 8.501159
2018-03-24 10:53 | 320368.4 | 0.0026 | 7 | 42 | 3.6871 | 0 | 0 | 0 | 0 | 0
2018-03-24 10:55 | 320488.5 | 120.0001 | 2 | 42 | 4.200286 | 3.847482 | 0.1442225 | 1.061e-09 | 0.6040416 | 3.911e-09
2018-03-24 10:57 | 320608.5 | 240.0009 | 2 | 42 | 4.200231 | 3.438167 | 0.2651246 | 1.061e-09 | 1.111863 | 3.911e-09
2018-03-24 10:58 | 320684.6 | 316.0912 | 2 | 42 | 4.20022 | 3.259967 | 0.3358298 | 1.061e-09 | 1.408841 | 3.911e-09
2018-03-24 11:00 | 320804.6 | 120.0001 | 3 | 42 | 4.221208 | 3.260056 | 0.4441041 | 1.061e-09 | 1.864701 | 3.911e-09
2018-03-24 11:02 | 320924.6 | 240.0001 | 3 | 42 | 4.241662 | 3.26007 | 0.5527787 | 1.061e-09 | 2.324549 | 3.911e-09
2018-03-24 11:04 | 321044.6 | 360.0002 | 3 | 42 | 4.26345 | 3.260125 | 0.6614354 | 1.061e-09 | 2.786589 | 3.911e-09
2018-03-24 11:06 | 321164.6 | 480.0009 | 3 | 42 | 4.288483 | 3.260142 | 0.7701104 | 1.061e-09 | 3.251245 | 3.911e-09
2018-03-24 11:08 | 321284.6 | 600.0002 | 3 | 42 | 4.316436 | 3.260119 | 0.8787642 | 1.061e-09 | 3.7187 | 3.911e-09
2018-03-24 11:10 | 321404.6 | 720.0001 | 3 | 42 | 4.346968 | 3.260068 | 0.9874309 | 1.061e-09 | 4.189394 | 3.911e-09
2018-03-24 11:12 | 321524.6 | 840.0001 | 3 | 42 | 4.379551 | 3.26006 | 1.0961 | 1.061e-09 | 4.663525 | 3.911e-09
2018-03-24 11:14 | 321644.6 | 960.001 | 3 | 42 | 4.400242 | 3.126121 | 1.203841 | 1.061e-09 | 5.136921 | 3.911e-09
2018-03-24 11:16 | 321764.6 | 1080.0009 | 3 | 42 | 4.400218 | 2.856061 | 1.303423 | 1.061e-09 | 5.575108 | 3.911e-09
2018-03-24 11:18 | 321884.6 | 1200.0009 | 3 | 42 | 4.400236 | 2.621894 | 1.394632 | 1.061e-09 | 5.976446 | 3.911e-09
2018-03-24 11:20 | 322004.6 | 1320.0009 | 3 | 42 | 4.400224 | 2.419154 | 1.478539 | 1.061e-09 | 6.345658 | 3.911e-09
2018-03-24 11:22 | 322124.6 | 1440.0009 | 3 | 42 | 4.400229 | 2.246058 | 1.556198 | 1.061e-09 | 6.687372 | 3.911e-09
2018-03-24 11:24 | 322244.6 | 1560.0001 | 3 | 42 | 4.400183 | 2.096009 | 1.628503 | 1.061e-09 | 7.005528 | 3.911e-09
2018-03-24 11:26 | 322364.6 | 1680.0001 | 3 | 42 | 4.400204 | 1.965938 | 1.69614 | 1.061e-09 | 7.303146 | 3.911e-09
2018-03-24 11:28 | 322484.6 | 1800.0001 | 3 | 42 | 4.40023 | 1.849768 | 1.759689 | 1.061e-09 | 7.582772 | 3.911e-09
2018-03-24 11:30 | 322604.6 | 1920.0009 | 3 | 42 | 4.400182 | 1.742922 | 1.819527 | 1.061e-09 | 7.84607 | 3.911e-09
2018-03-24 11:32 | 322724.6 | 2040.0002 | 3 | 42 | 4.400163 | 1.645937 | 1.875982 | 1.061e-09 | 8.094485 | 3.911e-09
2018-03-24 11:34 | 322844.6 | 2160.0009 | 3 | 42 | 4.400172 | 1.556151 | 1.929327 | 1.061e-09 | 8.32921 | 3.911e-09
2018-03-24 11:36 | 322964.6 | 2280.0009 | 3 | 42 | 4.400226 | 1.473634 | 1.979808 | 1.061e-09 | 8.551338 | 3.911e-09
2018-03-24 11:38 | 323084.6 | 2400.0009 | 3 | 42 | 4.400077 | 1.394948 | 2.027611 | 1.061e-09 | 8.761676 | 3.911e-09
2018-03-24 11:40 | 323204.6 | 2520.0001 | 3 | 42 | 4.40013 | 1.320466 | 2.07287 | 1.061e-09 | 8.960827 | 3.911e-09
2018-03-24 11:42 | 323324.6 | 2640.0002 | 3 | 42 | 4.400133 | 1.249474 | 2.115703 | 1.061e-09 | 9.149297 | 3.911e-09
2018-03-24 11:44 | 323444.6 | 2760.0009 | 3 | 42 | 4.400198 | 1.183092 | 2.156233 | 1.061e-09 | 9.327637 | 3.911e-09
2018-03-24 11:46 | 323564.6 | 2880.0009 | 3 | 42 | 4.400187 | 1.119605 | 2.194588 | 1.061e-09 | 9.496405 | 3.911e-09
2018-03-24 11:48 | 323684.6 | 3000.0001 | 3 | 42 | 4.400158 | 1.058193 | 2.230879 | 1.061e-09 | 9.656089 | 3.911e-09
2018-03-24 11:50 | 323804.6 | 3120.0001 | 3 | 42 | 4.400191 | 0.9999838 | 2.265168 | 1.061e-09 | 9.806968 | 3.911e-09
2018-03-24 11:52 | 323924.6 | 3240.0009 | 3 | 42 | 4.400123 | 0.9423704 | 2.297526 | 1.061e-09 | 9.949347 | 3.911e-09
2018-03-24 11:54 | 324044.6 | 3360.0001 | 3 | 42 | 4.400125 | 0.8885031 | 2.328041 | 1.061e-09 | 10.08362 | 3.911e-09
2018-03-24 11:56 | 324164.6 | 3480.001 | 3 | 42 | 4.400154 | 0.8384676 | 2.356821 | 1.061e-09 | 10.21025 | 3.911e-09
2018-03-24 11:58 | 324284.6 | 3600.0002 | 3 | 42 | 4.400139 | 0.7906752 | 2.383972 | 1.061e-09 | 10.32972 | 3.911e-09
2018-03-24 12:00 | 324404.6 | 3720.0002 | 3 | 42 | 4.40005 | 0.7444983 | 2.409568 | 1.061e-09 | 10.44235 | 3.911e-09
2018-03-24 12:02 | 324524.6 | 3840.001 | 3 | 42 | 4.400105 | 0.7019672 | 2.433691 | 1.061e-09 | 10.54849 | 3.911e-09
2018-03-24 12:04 | 324644.6 | 3960.0001 | 3 | 42 | 4.400119 | 0.6616116 | 2.456417 | 1.061e-09 | 10.64849 | 3.911e-09
2018-03-24 12:05 | 324673 | 3988.428 | 3 | 42 | 4.400088 | 0.6519976 | 2.461608 | 1.061e-09 | 10.67133 | 3.911e-09
2018-03-24 12:07 | 324793.1 | 120.0009 | 4 | 42 | 4.291471 | 0 | 2.461608 | 1.061e-09 | 10.67133 | 3.911e-09
2018-03-24 12:09 | 324913.1 | 240.001 | 4 | 42 | 4.280028 | 0 | 2.461608 | 1.061e-09 | 10.67133 | 3.911e-09
2018-03-24 12:10 | 324973.1 | 300.004 | 4 | 42 | 4.276998 | 0 | 2.461608 | 1.061e-09 | 10.67133 | 3.911e-09
2018-03-24 12:12 | 325093.1 | 120.0009 | 5 | 42 | 3.832525 | -3.260023 | 2.461608 | 0.1086464 | 10.67133 | 0.4224191
2018-03-24 12:14 | 325213.1 | 240.0009 | 5 | 42 | 3.781439 | -3.260025 | 2.461608 | 0.2173184 | 10.67133 | 0.8359981
2018-03-24 12:16 | 325333.1 | 360.001 | 5 | 42 | 3.735094 | -3.260065 | 2.461608 | 0.3259768 | 10.67133 | 1.24436
2018-03-24 12:18 | 325453.1 | 480.0009 | 5 | 42 | 3.689833 | -3.260034 | 2.461608 | 0.4346459 | 10.67133 | 1.647786
2018-03-24 12:20 | 325573.1 | 600.0002 | 5 | 42 | 3.645826 | -3.260036 | 2.461608 | 0.5433204 | 10.67133 | 2.046367
2018-03-24 12:22 | 325693.1 | 720.001 | 5 | 42 | 3.604173 | -3.260151 | 2.461608 | 0.6519844 | 10.67133 | 2.440257
2018-03-24 12:24 | 325813.1 | 840.001 | 5 | 42 | 3.565702 | -3.260042 | 2.461608 | 0.7606383 | 10.67133 | 2.829741
2018-03-24 12:26 | 325933.1 | 960.0002 | 5 | 42 | 3.530987 | -3.260047 | 2.461608 | 0.8693162 | 10.67133 | 3.215337
2018-03-24 12:28 | 326053.1 | 1080.0002 | 5 | 42 | 3.499364 | -3.260023 | 2.461608 | 0.9779785 | 10.67133 | 3.597275
2018-03-24 12:30 | 326173.1 | 1200.0002 | 5 | 42 | 3.470082 | -3.260179 | 2.461608 | 1.086633 | 10.67133 | 3.975896
2018-03-24 12:32 | 326293.1 | 1320.0001 | 5 | 42 | 3.442379 | -3.260093 | 2.461608 | 1.195299 | 10.67133 | 4.351454
2018-03-24 12:34 | 326413.1 | 1440.001 | 5 | 42 | 3.416018 | -3.260138 | 2.461608 | 1.30397 | 10.67133 | 4.724094
2018-03-24 12:36 | 326533.1 | 1560.0001 | 5 | 42 | 3.390823 | -3.260096 | 2.461608 | 1.412637 | 10.67133 | 5.093924
2018-03-24 12:38 | 326653.1 | 1680.0009 | 5 | 42 | 3.366587 | -3.260082 | 2.461608 | 1.521309 | 10.67133 | 5.461091
2018-03-24 12:40 | 326773.1 | 1800.0001 | 5 | 42 | 3.342503 | -3.260129 | 2.461608 | 1.629966 | 10.67133 | 5.825581
2018-03-24 12:42 | 326893.1 | 1920.0002 | 5 | 42 | 3.317337 | -3.260093 | 2.461608 | 1.738645 | 10.67133 | 6.187491
2018-03-24 12:44 | 327013.1 | 2040.0002 | 5 | 42 | 3.289624 | -3.260129 | 2.461608 | 1.847302 | 10.67133 | 6.546463
2018-03-24 12:46 | 327133.1 | 2160.0001 | 5 | 42 | 3.258667 | -3.260118 | 2.461608 | 1.955977 | 10.67133 | 6.90231
2018-03-24 12:48 | 327253.1 | 2280.0001 | 5 | 42 | 3.223527 | -3.260047 | 2.461608 | 2.064628 | 10.67133 | 7.254507
2018-03-24 12:50 | 327373.1 | 2400.0001 | 5 | 42 | 3.181246 | -3.260018 | 2.461608 | 2.173301 | 10.67133 | 7.602592
2018-03-24 12:52 | 327493.1 | 2520.0009 | 5 | 42 | 3.128475 | -3.26002 | 2.461608 | 2.281971 | 10.67133 | 7.945539
2018-03-24 12:54 | 327613.1 | 2640.0001 | 5 | 42 | 3.058831 | -3.260065 | 2.461608 | 2.390638 | 10.67133 | 8.281903
2018-03-24 12:55 | 327689.7 | 2716.576 | 5 | 42 | 3 | -3.260044 | 2.461608 | 2.459982 | 10.67133 | 8.492068
2018-03-24 12:57 | 327809.8 | 120.0002 | 6 | 42 | 3.64464 | 0 | 2.461608 | 2.459982 | 10.67133 | 8.492068
2018-03-24 12:59 | 327929.8 | 240.0001 | 6 | 42 | 3.68023 | 0 | 2.461608 | 2.459982 | 10.67133 | 8.492068
2018-03-24 13:00 | 327989.8 | 300.0032 | 6 | 42 | 3.68745 | 0 | 2.461608 | 2.459982 | 10.67133 | 8.492068
2018-03-24 13:00 | 327989.8 | 0.0027 | 7 | 43 | 3.687394 | 0 | 0 | 0 | 0 | 0
2018-03-24 13:02 | 328109.9 | 120 | 2 | 43 | 4.200267 | 3.846427 | 0.1442438 | 0 | 0.6041294 | 0
2018-03-24 13:04 | 328229.9 | 240.0001 | 2 | 43 | 4.200231 | 3.436805 | 0.265084 | 0 | 1.11169 | 0
2018-03-24 13:05 | 328305.4 | 315.5678 | 2 | 43 | 4.200263 | 3.25999 | 0.3352928 | 0 | 1.406584 | 0
2018-03-24 13:07 | 328425.4 | 120.0002 | 3 | 43 | 4.221232 | 3.260043 | 0.4435812 | 0 | 1.862512 | 0
2018-03-24 13:09 | 328545.4 | 240.0002 | 3 | 43 | 4.241586 | 3.260085 | 0.5522562 | 0 | 2.322361 | 0
2018-03-24 13:11 | 328665.4 | 360.001 | 3 | 43 | 4.26358 | 3.260058 | 0.6609135 | 0 | 2.784405 | 0
2018-03-24 13:13 | 328785.4 | 480.001 | 3 | 43 | 4.288431 | 3.260104 | 0.7695853 | 0 | 3.249056 | 0
2018-03-24 13:15 | 328905.4 | 600.0002 | 3 | 43 | 4.316378 | 3.260091 | 0.8782426 | 0 | 3.71652 | 0
2018-03-24 13:17 | 329025.4 | 720.0002 | 3 | 43 | 4.346832 | 3.260062 | 0.9869058 | 0 | 4.187191 | 0
2018-03-24 13:19 | 329145.4 | 840.001 | 3 | 43 | 4.37917 | 3.26007 | 1.095575 | 0 | 4.661302 | 0
2018-03-24 13:21 | 329265.4 | 960.0002 | 3 | 43 | 4.400271 | 3.133151 | 1.203401 | 0 | 5.135036 | 0
2018-03-24 13:23 | 329385.4 | 1080.0011 | 3 | 43 | 4.400231 | 2.857749 | 1.303131 | 0 | 5.573871 | 0
2018-03-24 13:25 | 329505.4 | 1200.0002 | 3 | 43 | 4.400228 | 2.619386 | 1.394296 | 0 | 5.97502 | 0
2018-03-24 13:27 | 329625.4 | 1320.001 | 3 | 43 | 4.400198 | 2.416688 | 1.47813 | 0 | 6.34391 | 0
2018-03-24 13:29 | 329745.4 | 1440.0002 | 3 | 43 | 4.40022 | 2.246783 | 1.555785 | 0 | 6.685606 | 0
2018-03-24 13:31 | 329865.4 | 1560.001 | 3 | 43 | 4.400213 | 2.098041 | 1.628144 | 0 | 7.003999 | 0
2018-03-24 13:33 | 329985.4 | 1680.0002 | 3 | 43 | 4.400213 | 1.966224 | 1.695825 | 0 | 7.301809 | 0
2018-03-24 13:35 | 330105.4 | 1800.001 | 3 | 43 | 4.400213 | 1.848584 | 1.759356 | 0 | 7.581361 | 0
2018-03-24 13:37 | 330225.4 | 1920.001 | 3 | 43 | 4.400188 | 1.743096 | 1.819188 | 0 | 7.844629 | 0
2018-03-24 13:39 | 330345.4 | 2040.0002 | 3 | 43 | 4.400155 | 1.645185 | 1.875641 | 0 | 8.093035 | 0
2018-03-24 13:41 | 330465.4 | 2160.0002 | 3 | 43 | 4.400186 | 1.555413 | 1.928961 | 0 | 8.32765 | 0
2018-03-24 13:43 | 330585.4 | 2280.0002 | 3 | 43 | 4.400147 | 1.472497 | 1.979393 | 0 | 8.549562 | 0
2018-03-24 13:45 | 330705.4 | 2400.001 | 3 | 43 | 4.400193 | 1.395856 | 2.027182 | 0 | 8.759839 | 0
2018-03-24 13:47 | 330825.4 | 2520.0011 | 3 | 43 | 4.40015 | 1.322458 | 2.072468 | 0 | 8.959107 | 0
2018-03-24 13:49 | 330945.4 | 2640.001 | 3 | 43 | 4.400185 | 1.25263 | 2.115388 | 0 | 9.147962 | 0
2018-03-24 13:51 | 331065.4 | 2760.0003 | 3 | 43 | 4.400166 | 1.184646 | 2.156002 | 0 | 9.326671 | 0
2018-03-24 13:53 | 331185.4 | 2880.001 | 3 | 43 | 4.400158 | 1.118995 | 2.194389 | 0 | 9.49558 | 0
2018-03-24 13:55 | 331305.4 | 3000.0002 | 3 | 43 | 4.400127 | 1.05701 | 2.230644 | 0 | 9.655108 | 0
2018-03-24 13:57 | 331425.4 | 3120.001 | 3 | 43 | 4.400166 | 0.9985428 | 2.2649 | 0 | 9.80584 | 0
2018-03-24 13:59 | 331545.4 | 3240.001 | 3 | 43 | 4.400141 | 0.9418421 | 2.297239 | 0 | 9.948135 | 0
2018-03-24 14:01 | 331665.4 | 3360.0003 | 3 | 43 | 4.400132 | 0.8884497 | 2.327734 | 0 | 10.08232 | 0
2018-03-24 14:03 | 331785.4 | 3480.0011 | 3 | 43 | 4.400152 | 0.8379841 | 2.356499 | 0 | 10.20889 | 0
2018-03-24 14:05 | 331905.4 | 3600.0003 | 3 | 43 | 4.400144 | 0.7903929 | 2.383628 | 0 | 10.32826 | 0
2018-03-24 14:07 | 332025.4 | 3720.0002 | 3 | 43 | 4.400142 | 0.7456799 | 2.409221 | 0 | 10.44087 | 0
2018-03-24 14:09 | 332145.4 | 3840.0011 | 3 | 43 | 4.400177 | 0.7036228 | 2.433362 | 0 | 10.54709 | 0
2018-03-24 14:11 | 332265.4 | 3960.0003 | 3 | 43 | 4.40013 | 0.6618872 | 2.456113 | 0 | 10.6472 | 0
2018-03-24 14:12 | 332297.2 | 3991.7505 | 3 | 43 | 4.400172 | 0.6519957 | 2.461905 | 0 | 10.67269 | 0
2018-03-24 14:14 | 332417.2 | 119.9999 | 4 | 43 | 4.291938 | 0 | 2.461909 | 0 | 10.67271 | 0
2018-03-24 14:16 | 332537.2 | 239.9999 | 4 | 43 | 4.280582 | 0 | 2.461909 | 0 | 10.67271 | 0
2018-03-24 14:17 | 332597.2 | 300.0014 | 4 | 43 | 4.277541 | 0 | 2.461909 | 0 | 10.67271 | 0
2018-03-24 14:19 | 332717.3 | 120.0002 | 5 | 43 | 3.834109 | -3.260116 | 2.461909 | 0.1086616 | 10.67271 | 0.4226323
2018-03-24 14:21 | 332837.3 | 240.0001 | 5 | 43 | 3.782936 | -3.260102 | 2.461909 | 0.2173182 | 10.67271 | 0.8363274
2018-03-24 14:23 | 332957.3 | 360.0001 | 5 | 43 | 3.736638 | -3.260038 | 2.461909 | 0.3259872 | 10.67271 | 1.244882
2018-03-24 14:25 | 333077.3 | 480.0002 | 5 | 43 | 3.691606 | -3.260014 | 2.461909 | 0.4346479 | 10.67271 | 1.648449
2018-03-24 14:27 | 333197.3 | 600.0001 | 5 | 43 | 3.647696 | -3.260108 | 2.461909 | 0.5433109 | 10.67271 | 2.047192
2018-03-24 14:29 | 333317.3 | 720.0002 | 5 | 43 | 3.605833 | -3.260104 | 2.461909 | 0.6519903 | 10.67271 | 2.441325
2018-03-24 14:31 | 333437.3 | 840.001 | 5 | 43 | 3.567585 | -3.260084 | 2.461909 | 0.7606401 | 10.67271 | 2.830985
2018-03-24 14:33 | 333557.3 | 960.001 | 5 | 43 | 3.532691 | -3.260128 | 2.461909 | 0.8693197 | 10.67271 | 3.216775
2018-03-24 14:35 | 333677.3 | 1080.001 | 5 | 43 | 3.50106 | -3.260124 | 2.461909 | 0.9779828 | 10.67271 | 3.598901
2018-03-24 14:37 | 333797.3 | 1200.0002 | 5 | 43 | 3.471489 | -3.260096 | 2.461909 | 1.086633 | 10.67271 | 3.977673
2018-03-24 14:39 | 333917.3 | 1320.001 | 5 | 43 | 3.443621 | -3.260133 | 2.461909 | 1.195315 | 10.67271 | 4.353435
2018-03-24 14:41 | 334037.3 | 1440.0009 | 5 | 43 | 3.417366 | -3.260106 | 2.461909 | 1.303987 | 10.67271 | 4.726225
2018-03-24 14:43 | 334157.3 | 1560.0002 | 5 | 43 | 3.392669 | -3.260086 | 2.461909 | 1.412649 | 10.67271 | 5.096208
2018-03-24 14:45 | 334277.3 | 1680.0002 | 5 | 43 | 3.368424 | -3.260128 | 2.461909 | 1.521309 | 10.67271 | 5.463536
2018-03-24 14:47 | 334397.3 | 1800.0001 | 5 | 43 | 3.344022 | -3.260051 | 2.461909 | 1.62998 | 10.67271 | 5.828277
2018-03-24 14:49 | 334517.3 | 1920.0001 | 5 | 43 | 3.318607 | -3.260131 | 2.461909 | 1.738653 | 10.67271 | 6.19032
2018-03-24 14:51 | 334637.3 | 2040.0002 | 5 | 43 | 3.29095 | -3.260049 | 2.461909 | 1.847322 | 10.67271 | 6.549471
2018-03-24 14:53 | 334757.3 | 2160.001 | 5 | 43 | 3.260213 | -3.260108 | 2.461909 | 1.955984 | 10.67271 | 6.905427
2018-03-24 14:55 | 334877.3 | 2280.0001 | 5 | 43 | 3.224882 | -3.260146 | 2.461909 | 2.064638 | 10.67271 | 7.257801
2018-03-24 14:57 | 334997.3 | 2400.0001 | 5 | 43 | 3.182951 | -3.260164 | 2.461909 | 2.173319 | 10.67271 | 7.606083
2018-03-24 14:59 | 335117.3 | 2520.0001 | 5 | 43 | 3.129806 | -3.259782 | 2.461909 | 2.281982 | 10.67271 | 7.949184
2018-03-24 15:01 | 335237.3 | 2640.0001 | 5 | 43 | 3.061069 | -3.260062 | 2.461909 | 2.390654 | 10.67271 | 8.285753
2018-03-24 15:02 | 335316.9 | 2719.5736 | 5 | 43 | 2.999996 | -3.260157 | 2.461909 | 2.462702 | 10.67271 | 8.504189
2018-03-24 15:04 | 335436.9 | 119.9999 | 6 | 43 | 3.644301 | 0 | 2.461909 | 2.462718 | 10.67271 | 8.504236
2018-03-24 15:06 | 335556.9 | 240.0007 | 6 | 43 | 3.679934 | 0 | 2.461909 | 2.462718 | 10.67271 | 8.504236
2018-03-24 15:07 | 335616.9 | 300.003 | 6 | 43 | 3.68721 | 0 | 2.461909 | 2.462718 | 10.67271 | 8.504236
2018-03-24 15:07 | 335616.9 | 0.0027 | 7 | 44 | 3.687296 | 0 | 0 | 0 | 0 | 0
2018-03-24 15:09 | 335737 | 120.001 | 2 | 44 | 4.200278 | 3.846093 | 0.1442178 | 4.96e-10 | 0.6040197 | 1.828e-09
2018-03-24 15:11 | 335857 | 240.0001 | 2 | 44 | 4.200243 | 3.434903 | 0.2650284 | 4.96e-10 | 1.111456 | 1.828e-09
2018-03-24 15:13 | 335932.5 | 315.4432 | 2 | 44 | 4.200252 | 3.259995 | 0.3350986 | 4.96e-10 | 1.405767 | 1.828e-09
2018-03-24 15:15 | 336052.5 | 120.001 | 3 | 44 | 4.221057 | 3.259883 | 0.4433888 | 4.96e-10 | 1.861694 | 1.828e-09
2018-03-24 15:17 | 336172.5 | 240.0002 | 3 | 44 | 4.2413 | 3.260127 | 0.5520508 | 4.96e-10 | 2.321459 | 1.828e-09
2018-03-24 15:19 | 336292.5 | 360.001 | 3 | 44 | 4.263355 | 3.260161 | 0.6607199 | 4.96e-10 | 2.783533 | 1.828e-09
2018-03-24 15:21 | 336412.5 | 480.001 | 3 | 44 | 4.288355 | 3.260112 | 0.7693784 | 4.96e-10 | 3.248112 | 1.828e-09
2018-03-24 15:23 | 336532.5 | 600.0002 | 3 | 44 | 4.316442 | 3.260135 | 0.8780522 | 4.96e-10 | 3.715645 | 1.828e-09
2018-03-24 15:25 | 336652.5 | 720.0002 | 3 | 44 | 4.346791 | 3.260108 | 0.9867111 | 4.96e-10 | 4.186294 | 1.828e-09
2018-03-24 15:27 | 336772.5 | 840.0002 | 3 | 44 | 4.379039 | 3.26006 | 1.095385 | 4.96e-10 | 4.660408 | 1.828e-09
2018-03-24 15:29 | 336892.5 | 960.0002 | 3 | 44 | 4.400229 | 3.130462 | 1.203178 | 4.96e-10 | 5.134001 | 1.828e-09
2018-03-24 15:31 | 337012.5 | 1080.0002 | 3 | 44 | 4.400177 | 2.853885 | 1.302822 | 4.96e-10 | 5.57246 | 1.828e-09
2018-03-24 15:33 | 337132.5 | 1200.001 | 3 | 44 | 4.400235 | 2.617475 | 1.393916 | 4.96e-10 | 5.973293 | 1.828e-09
2018-03-24 15:35 | 337252.5 | 1320.0011 | 3 | 44 | 4.40022 | 2.417285 | 1.477724 | 4.96e-10 | 6.342067 | 1.828e-09
2018-03-24 15:37 | 337372.5 | 1440.0003 | 3 | 44 | 4.400252 | 2.246104 | 1.555369 | 4.96e-10 | 6.683721 | 1.828e-09
2018-03-24 15:39 | 337492.5 | 1560.0019 | 3 | 44 | 4.400219 | 2.096978 | 1.627695 | 4.96e-10 | 7.001971 | 1.828e-09
2018-03-24 15:41 | 337612.5 | 1680.0002 | 3 | 44 | 4.400176 | 1.965447 | 1.69534 | 4.96e-10 | 7.299625 | 1.828e-09
2018-03-24 15:43 | 337732.5 | 1800.0002 | 3 | 44 | 4.400218 | 1.849605 | 1.75888 | 4.96e-10 | 7.579211 | 1.828e-09
2018-03-24 15:45 | 337852.5 | 1920.0002 | 3 | 44 | 4.400194 | 1.742856 | 1.818716 | 4.96e-10 | 7.842501 | 1.828e-09
2018-03-24 15:47 | 337972.5 | 2040.0002 | 3 | 44 | 4.400149 | 1.645178 | 1.875168 | 4.96e-10 | 8.090899 | 1.828e-09
2018-03-24 15:49 | 338092.5 | 2160.0002 | 3 | 44 | 4.400166 | 1.55652 | 1.928509 | 4.96e-10 | 8.325611 | 1.828e-09
2018-03-24 15:51 | 338212.5 | 2280.001 | 3 | 44 | 4.400195 | 1.474889 | 1.979006 | 4.96e-10 | 8.547807 | 1.828e-09
2018-03-24 15:53 | 338332.5 | 2400.0003 | 3 | 44 | 4.400101 | 1.395199 | 2.026835 | 4.96e-10 | 8.758262 | 1.828e-09
2018-03-24 15:55 | 338452.5 | 2520.0002 | 3 | 44 | 4.400137 | 1.321451 | 2.072118 | 4.96e-10 | 8.957512 | 1.828e-09
2018-03-24 15:57 | 338572.5 | 2640.001 | 3 | 44 | 4.400189 | 1.250603 | 2.114974 | 4.96e-10 | 9.14609 | 1.828e-09
2018-03-24 15:59 | 338692.5 | 2760.0011 | 3 | 44 | 4.400156 | 1.1826 | 2.15551 | 4.96e-10 | 9.324451 | 1.828e-09
2018-03-24 16:01 | 338812.5 | 2880.0002 | 3 | 44 | 4.400178 | 1.119079 | 2.193856 | 4.96e-10 | 9.49318 | 1.828e-09
2018-03-24 16:03 | 338932.5 | 3000.0011 | 3 | 44 | 4.400136 | 1.057127 | 2.230117 | 4.96e-10 | 9.652735 | 1.828e-09
2018-03-24 16:05 | 339052.5 | 3120.001 | 3 | 44 | 4.400216 | 0.9992208 | 2.264376 | 4.96e-10 | 9.80348 | 1.828e-09
2018-03-24 16:07 | 339172.5 | 3240.001 | 3 | 44 | 4.400148 | 0.9422455 | 2.296716 | 4.96e-10 | 9.945784 | 1.828e-09
2018-03-24 16:09 | 339292.5 | 3360.001 | 3 | 44 | 4.400176 | 0.8891459 | 2.327224 | 4.96e-10 | 10.08002 | 1.828e-09
2018-03-24 16:11 | 339412.5 | 3480.0002 | 3 | 44 | 4.400109 | 0.8380127 | 2.356 | 4.96e-10 | 10.20664 | 1.828e-09
2018-03-24 16:13 | 339532.5 | 3600.0012 | 3 | 44 | 4.400158 | 0.7910805 | 2.383147 | 4.96e-10 | 10.32609 | 1.828e-09
2018-03-24 16:15 | 339652.5 | 3720.001 | 3 | 44 | 4.400169 | 0.7458849 | 2.40875 | 4.96e-10 | 10.43875 | 1.828e-09
2018-03-24 16:17 | 339772.5 | 3840.0003 | 3 | 44 | 4.400172 | 0.7027102 | 2.432882 | 4.96e-10 | 10.54493 | 1.828e-09
2018-03-24 16:19 | 339892.5 | 3960.0002 | 3 | 44 | 4.400145 | 0.6620331 | 2.455615 | 4.96e-10 | 10.64496 | 1.828e-09
2018-03-24 16:19 | 339923.1 | 3990.6033 | 3 | 44 | 4.400118 | 0.6519918 | 2.461199 | 4.96e-10 | 10.66953 | 1.828e-09
2018-03-24 16:21 | 340043.1 | 120.001 | 4 | 44 | 4.291474 | 0 | 2.461199 | 4.96e-10 | 10.66953 | 1.828e-09
2018-03-24 16:23 | 340163.1 | 240.0001 | 4 | 44 | 4.280057 | 0 | 2.461199 | 4.96e-10 | 10.66953 | 1.828e-09
2018-03-24 16:24 | 340223.1 | 300.0008 | 4 | 44 | 4.277018 | 0 | 2.461199 | 4.96e-10 | 10.66953 | 1.828e-09
2018-03-24 16:26 | 340343.2 | 120.001 | 5 | 44 | 3.832366 | -3.260099 | 2.461199 | 0.1086582 | 10.66953 | 0.4224592
2018-03-24 16:28 | 340463.2 | 240.0009 | 5 | 44 | 3.780991 | -3.260113 | 2.461199 | 0.2173106 | 10.66953 | 0.8359355
2018-03-24 16:30 | 340583.2 | 360.001 | 5 | 44 | 3.734972 | -3.260096 | 2.461199 | 0.3259758 | 10.66953 | 1.244284
2018-03-24 16:32 | 340703.2 | 480.0001 | 5 | 44 | 3.689827 | -3.260067 | 2.461199 | 0.4346602 | 10.66953 | 1.647756
2018-03-24 16:34 | 340823.2 | 600.0002 | 5 | 44 | 3.64543 | -3.260089 | 2.461199 | 0.5433087 | 10.66953 | 2.046233
2018-03-24 16:36 | 340943.2 | 720.0001 | 5 | 44 | 3.603376 | -3.260086 | 2.461199 | 0.6519896 | 10.66953 | 2.44011
2018-03-24 16:38 | 341063.2 | 840.0002 | 5 | 44 | 3.565015 | -3.260015 | 2.461199 | 0.7606538 | 10.66953 | 2.829538
2018-03-24 16:40 | 341183.2 | 960.0002 | 5 | 44 | 3.530762 | -3.260126 | 2.461199 | 0.8693224 | 10.66953 | 3.215056
2018-03-24 16:42 | 341303.2 | 1080.0003 | 5 | 44 | 3.498926 | -3.260136 | 2.461199 | 0.977994 | 10.66953 | 3.596996
2018-03-24 16:44 | 341423.2 | 1200.0003 | 5 | 44 | 3.469453 | -3.260159 | 2.461199 | 1.08666 | 10.66953 | 3.975591
2018-03-24 16:46 | 341543.2 | 1320.0011 | 5 | 44 | 3.441709 | -3.260158 | 2.461199 | 1.195323 | 10.66953 | 4.351069
2018-03-24 16:48 | 341663.2 | 1440.0002 | 5 | 44 | 3.415774 | -3.260138 | 2.461199 | 1.303991 | 10.66953 | 4.723653
2018-03-24 16:50 | 341783.2 | 1560.0002 | 5 | 44 | 3.390838 | -3.260131 | 2.461199 | 1.412659 | 10.66953 | 5.093476
2018-03-24 16:52 | 341903.2 | 1680.0002 | 5 | 44 | 3.366728 | -3.260166 | 2.461199 | 1.521316 | 10.66953 | 5.460598
2018-03-24 16:54 | 342023.2 | 1800.0009 | 5 | 44 | 3.342488 | -3.260027 | 2.461199 | 1.629989 | 10.66953 | 5.825157
2018-03-24 16:56 | 342143.2 | 1920.0002 | 5 | 44 | 3.316744 | -3.260172 | 2.461199 | 1.738659 | 10.66953 | 6.187007
2018-03-24 16:58 | 342263.2 | 2040.0009 | 5 | 44 | 3.28948 | -3.260208 | 2.461199 | 1.847326 | 10.66953 | 6.545975
2018-03-24 17:00 | 342383.2 | 2160.0002 | 5 | 44 | 3.258289 | -3.260131 | 2.461199 | 1.955981 | 10.66953 | 6.901734
2018-03-24 17:02 | 342503.2 | 2280.0009 | 5 | 44 | 3.222431 | -3.2601 | 2.461199 | 2.064649 | 10.66953 | 7.253908
2018-03-24 17:04 | 342623.2 | 2400.0001 | 5 | 44 | 3.179547 | -3.260223 | 2.461199 | 2.173321 | 10.66953 | 7.60184
2018-03-24 17:06 | 342743.2 | 2520.0009 | 5 | 44 | 3.126611 | -3.260161 | 2.461199 | 2.281984 | 10.66953 | 7.944573
2018-03-24 17:08 | 342863.2 | 2640.0009 | 5 | 44 | 3.057415 | -3.260096 | 2.461199 | 2.39065 | 10.66953 | 8.280763
2018-03-24 17:09 | 342938.3 | 2715.0624 | 5 | 44 | 2.999998 | -3.260022 | 2.461199 | 2.458619 | 10.66953 | 8.486711
2018-03-24 17:11 | 343058.3 | 120.0002 | 6 | 44 | 3.644716 | 0 | 2.461199 | 2.458637 | 10.66953 | 8.486762
2018-03-24 17:13 | 343178.3 | 240.0009 | 6 | 44 | 3.680349 | 0 | 2.461199 | 2.458637 | 10.66953 | 8.486762
2018-03-24 17:14 | 343238.3 | 300.0024 | 6 | 44 | 3.687591 | 0 | 2.461199 | 2.458637 | 10.66953 | 8.486762
2018-03-24 17:14 | 343238.3 | 0.0027 | 7 | 45 | 3.687515 | 0 | 0 | 0 | 0 | 0
2018-03-24 17:16 | 343358.4 | 120 | 2 | 45 | 4.200281 | 3.837867 | 0.144003 | 1.786e-09 | 0.6031476 | 6.587e-09
2018-03-24 17:18 | 343478.4 | 240.0016 | 2 | 45 | 4.200253 | 3.432097 | 0.2646226 | 1.786e-09 | 1.109782 | 6.587e-09
2018-03-24 17:20 | 343552.5 | 314.0926 | 2 | 45 | 4.200234 | 3.259984 | 0.333397 | 1.786e-09 | 1.39865 | 6.587e-09
2018-03-24 17:22 | 343672.5 | 120.0011 | 3 | 45 | 4.221154 | 3.260053 | 0.4416758 | 1.786e-09 | 1.854527 | 6.587e-09
2018-03-24 17:24 | 343792.5 | 240.0011 | 3 | 45 | 4.241446 | 3.260112 | 0.5503486 | 1.786e-09 | 2.314348 | 6.587e-09
2018-03-24 17:26 | 343912.5 | 360.0003 | 3 | 45 | 4.263643 | 3.260116 | 0.6590126 | 1.786e-09 | 2.776424 | 6.587e-09
2018-03-24 17:28 | 344032.5 | 480.0002 | 3 | 45 | 4.288603 | 3.25978 | 0.7676676 | 1.786e-09 | 3.241021 | 6.587e-09
2018-03-24 17:30 | 344152.5 | 600.001 | 3 | 45 | 4.316377 | 3.259749 | 0.8763462 | 1.786e-09 | 3.70859 | 6.587e-09
2018-03-24 17:32 | 344272.5 | 720.0002 | 3 | 45 | 4.346809 | 3.2601 | 0.9850044 | 1.786e-09 | 4.179231 | 6.587e-09
2018-03-24 17:34 | 344392.5 | 840.0002 | 3 | 45 | 4.379307 | 3.260144 | 1.09368 | 1.786e-09 | 4.653368 | 6.587e-09
2018-03-24 17:36 | 344512.5 | 960.0002 | 3 | 45 | 4.40023 | 3.127812 | 1.201459 | 1.786e-09 | 5.126915 | 6.587e-09
2018-03-24 17:38 | 344632.5 | 1080.001 | 3 | 45 | 4.400221 | 2.851789 | 1.300989 | 1.786e-09 | 5.564871 | 6.587e-09
2018-03-24 17:40 | 344752.5 | 1200.001 | 3 | 45 | 4.400237 | 2.616296 | 1.392003 | 1.786e-09 | 5.965355 | 6.587e-09
2018-03-24 17:42 | 344872.5 | 1320.0002 | 3 | 45 | 4.400224 | 2.418071 | 1.475796 | 1.786e-09 | 6.334062 | 6.587e-09
2018-03-24 17:44 | 344992.5 | 1440.001 | 3 | 45 | 4.400183 | 2.245835 | 1.553457 | 1.786e-09 | 6.675789 | 6.587e-09
2018-03-24 17:46 | 345112.5 | 1560.0011 | 3 | 45 | 4.400173 | 2.09641 | 1.625785 | 1.786e-09 | 6.994043 | 6.587e-09
2018-03-24 17:48 | 345232.5 | 1680.001 | 3 | 45 | 4.400184 | 1.966495 | 1.693442 | 1.786e-09 | 7.29175 | 6.587e-09
2018-03-24 17:50 | 345352.5 | 1800.0003 | 3 | 45 | 4.400193 | 1.849352 | 1.757012 | 1.786e-09 | 7.571469 | 6.587e-09
2018-03-24 17:52 | 345472.5 | 1920.0002 | 3 | 45 | 4.40018 | 1.743231 | 1.816878 | 1.786e-09 | 7.83489 | 6.587e-09
2018-03-24 17:54 | 345592.5 | 2040.001 | 3 | 45 | 4.400221 | 1.64628 | 1.873328 | 1.786e-09 | 8.083281 | 6.587e-09
2018-03-24 17:56 | 345712.5 | 2160.001 | 3 | 45 | 4.4002 | 1.556903 | 1.92668 | 1.786e-09 | 8.318038 | 6.587e-09
2018-03-24 17:58 | 345832.5 | 2280.001 | 3 | 45 | 4.400149 | 1.475679 | 1.9772 | 1.786e-09 | 8.540335 | 6.587e-09
2018-03-24 18:00 | 345952.5 | 2400.0011 | 3 | 45 | 4.400203 | 1.39867 | 2.025095 | 1.786e-09 | 8.751081 | 6.587e-09
2018-03-24 18:02 | 346072.5 | 2520.001 | 3 | 45 | 4.400161 | 1.323876 | 2.070462 | 1.786e-09 | 8.950705 | 6.587e-09
2018-03-24 18:04 | 346192.5 | 2640.0011 | 3 | 45 | 4.400215 | 1.252934 | 2.113396 | 1.786e-09 | 9.13962 | 6.587e-09
2018-03-24 18:06 | 346312.5 | 2760.001 | 3 | 45 | 4.400172 | 1.184227 | 2.154004 | 1.786e-09 | 9.318305 | 6.587e-09
2018-03-24 18:08 | 346432.5 | 2880.001 | 3 | 45 | 4.400156 | 1.118999 | 2.192374 | 1.786e-09 | 9.48714 | 6.587e-09
2018-03-24 18:10 | 346552.5 | 3000.0002 | 3 | 45 | 4.400138 | 1.057275 | 2.228632 | 1.786e-09 | 9.646681 | 6.587e-09
2018-03-24 18:12 | 346672.5 | 3120.001 | 3 | 45 | 4.400179 | 0.9998446 | 2.262904 | 1.786e-09 | 9.797482 | 6.587e-09
2018-03-24 18:14 | 346792.5 | 3240.0002 | 3 | 45 | 4.400149 | 0.9434042 | 2.295279 | 1.786e-09 | 9.939935 | 6.587e-09
2018-03-24 18:16 | 346912.5 | 3360.0003 | 3 | 45 | 4.400103 | 0.889905 | 2.325833 | 1.786e-09 | 10.07438 | 6.587e-09
2018-03-24 18:18 | 347032.5 | 3480.0011 | 3 | 45 | 4.400138 | 0.8393993 | 2.354654 | 1.786e-09 | 10.20119 | 6.587e-09
2018-03-24 18:20 | 347152.5 | 3600.0011 | 3 | 45 | 4.400151 | 0.7917089 | 2.38183 | 1.786e-09 | 10.32078 | 6.587e-09
2018-03-24 18:22 | 347272.5 | 3720.001 | 3 | 45 | 4.400136 | 0.7458782 | 2.407448 | 1.786e-09 | 10.4335 | 6.587e-09
2018-03-24 18:24 | 347392.5 | 3840.0002 | 3 | 45 | 4.40013 | 0.7023754 | 2.431578 | 1.786e-09 | 10.53967 | 6.587e-09
2018-03-24 18:26 | 347512.5 | 3960.0011 | 3 | 45 | 4.400072 | 0.661274 | 2.454309 | 1.786e-09 | 10.63969 | 6.587e-09
2018-03-24 18:26 | 347543.5 | 3990.9929 | 3 | 45 | 4.40017 | 0.6519871 | 2.459964 | 1.786e-09 | 10.66457 | 6.587e-09
2018-03-24 18:28 | 347663.5 | 120.0001 | 4 | 45 | 4.291748 | 0 | 2.459964 | 1.786e-09 | 10.66457 | 6.587e-09
2018-03-24 18:30 | 347783.5 | 240 | 4 | 45 | 4.280318 | 0 | 2.459964 | 1.786e-09 | 10.66457 | 6.587e-09
2018-03-24 18:31 | 347843.5 | 300.0023 | 4 | 45 | 4.277304 | 0 | 2.459964 | 1.786e-09 | 10.66457 | 6.587e-09
2018-03-24 18:33 | 347963.6 | 120.001 | 5 | 45 | 3.833858 | -3.260018 | 2.459964 | 0.1086577 | 10.66457 | 0.4226042
2018-03-24 18:35 | 348083.6 | 240.0002 | 5 | 45 | 3.78238 | -3.260051 | 2.459964 | 0.2173062 | 10.66457 | 0.836227
2018-03-24 18:37 | 348203.6 | 360.0002 | 5 | 45 | 3.735865 | -3.259965 | 2.459964 | 0.3259722 | 10.66457 | 1.244705
2018-03-24 18:39 | 348323.6 | 480.0002 | 5 | 45 | 3.69063 | -3.260052 | 2.459964 | 0.4346496 | 10.66457 | 1.64825
2018-03-24 18:41 | 348443.6 | 600.001 | 5 | 45 | 3.646294 | -3.260036 | 2.459964 | 0.5433102 | 10.66457 | 2.046848
2018-03-24 18:43 | 348563.6 | 720.001 | 5 | 45 | 3.6048 | -3.259995 | 2.459964 | 0.6519827 | 10.66457 | 2.440814
2018-03-24 18:45 | 348683.6 | 840.0002 | 5 | 45 | 3.566694 | -3.260094 | 2.459964 | 0.7606275 | 10.66457 | 2.830349
2018-03-24 18:47 | 348803.6 | 960.0002 | 5 | 45 | 3.532243 | -3.260049 | 2.459964 | 0.8692981 | 10.66457 | 3.216046
2018-03-24 18:49 | 348923.6 | 1080.0009 | 5 | 45 | 3.500259 | -3.260056 | 2.459964 | 0.9779782 | 10.66457 | 3.598171
2018-03-24 18:51 | 349043.6 | 1200.0001 | 5 | 45 | 3.470472 | -3.26002 | 2.459964 | 1.086644 | 10.66457 | 3.976895
2018-03-24 18:53 | 349163.6 | 1320.001 | 5 | 45 | 3.442714 | -3.260133 | 2.459964 | 1.195309 | 10.66457 | 4.352492
2018-03-24 18:55 | 349283.6 | 1440.0002 | 5 | 45 | 3.416719 | -3.26006 | 2.459964 | 1.303966 | 10.66457 | 4.725142
2018-03-24 18:57 | 349403.6 | 1560.0001 | 5 | 45 | 3.391988 | -3.26018 | 2.459964 | 1.41263 | 10.66457 | 5.095065
2018-03-24 18:59 | 349523.6 | 1680.001 | 5 | 45 | 3.367601 | -3.260102 | 2.459964 | 1.521305 | 10.66457 | 5.462369
2018-03-24 19:01 | 349643.6 | 1800.0009 | 5 | 45 | 3.343219 | -3.260155 | 2.459964 | 1.629979 | 10.66457 | 5.827016
2018-03-24 19:03 | 349763.6 | 1920.0002 | 5 | 45 | 3.317754 | -3.260166 | 2.459964 | 1.738638 | 10.66457 | 6.188915
2018-03-24 19:05 | 349883.6 | 2040.001 | 5 | 45 | 3.289987 | -3.260155 | 2.459964 | 1.847315 | 10.66457 | 6.547997
2018-03-24 19:07 | 350003.6 | 2160.0001 | 5 | 45 | 3.25922 | -3.260111 | 2.459964 | 1.955973 | 10.66457 | 6.903844
2018-03-24 19:09 | 350123.6 | 2280.0018 | 5 | 45 | 3.223623 | -3.260065 | 2.459964 | 2.064642 | 10.66457 | 7.256139
2018-03-24 19:11 | 350243.6 | 2400.0009 | 5 | 45 | 3.18083 | -3.260195 | 2.459964 | 2.173307 | 10.66457 | 7.604183
2018-03-24 19:13 | 350363.6 | 2520.0018 | 5 | 45 | 3.127801 | -3.260062 | 2.459964 | 2.281975 | 10.66457 | 7.947065
2018-03-24 19:15 | 350483.6 | 2640.0002 | 5 | 45 | 3.058971 | -3.260057 | 2.459964 | 2.390642 | 10.66457 | 8.283411
2018-03-24 19:16 | 350560.5 | 2716.8424 | 5 | 45 | 2.999999 | -3.260067 | 2.459964 | 2.460223 | 10.66457 | 8.494297
2018-03-24 19:18 | 350680.5 | 120.0001 | 6 | 45 | 3.644493 | 0 | 2.459964 | 2.460223 | 10.66457 | 8.494297
2018-03-24 19:20 | 350800.5 | 240.0009 | 6 | 45 | 3.680155 | 0 | 2.459964 | 2.460223 | 10.66457 | 8.494297
2018-03-24 19:21 | 350860.5 | 300.0031 | 6 | 45 | 3.687424 | 0 | 2.459964 | 2.460223 | 10.66457 | 8.494297
2018-03-24 19:21 | 350860.5 | 0.0027 | 7 | 46 | 3.68743 | 0 | 0 | 0 | 0 | 0
2018-03-24 19:23 | 350980.6 | 120.0002 | 2 | 46 | 4.200293 | 3.841994 | 0.144106 | 1.226e-09 | 0.6035624 | 4.52e-09
2018-03-24 19:25 | 351100.6 | 240.0003 | 2 | 46 | 4.200262 | 3.432384 | 0.2647925 | 1.226e-09 | 1.110478 | 4.52e-09
2018-03-24 19:27 | 351174.2 | 313.6416 | 2 | 46 | 4.200205 | 3.259994 | 0.3331601 | 1.226e-09 | 1.397638 | 4.52e-09
2018-03-24 19:29 | 351294.3 | 120.0003 | 3 | 46 | 4.221078 | 3.260085 | 0.4414421 | 1.226e-09 | 1.853526 | 4.52e-09
2018-03-24 19:31 | 351414.3 | 240.0002 | 3 | 46 | 4.241411 | 3.260056 | 0.5501159 | 1.226e-09 | 2.313355 | 4.52e-09
2018-03-24 19:33 | 351534.3 | 360.0002 | 3 | 46 | 4.263234 | 3.260129 | 0.6587801 | 1.226e-09 | 2.775404 | 4.52e-09
2018-03-24 19:35 | 351654.3 | 480.0011 | 3 | 46 | 4.28831 | 3.260114 | 0.7674447 | 1.226e-09 | 3.240005 | 4.52e-09
2018-03-24 19:37 | 351774.3 | 600.0002 | 3 | 46 | 4.316028 | 3.260077 | 0.8761143 | 1.226e-09 | 3.70749 | 4.52e-09
2018-03-24 19:39 | 351894.3 | 720.0011 | 3 | 46 | 4.346433 | 3.260106 | 0.9847704 | 1.226e-09 | 4.178087 | 4.52e-09
2018-03-24 19:41 | 352014.3 | 840.0002 | 3 | 46 | 4.378679 | 3.260112 | 1.093442 | 1.226e-09 | 4.652159 | 4.52e-09
2018-03-24 19:43 | 352134.3 | 960.0011 | 3 | 46 | 4.400264 | 3.134564 | 1.201312 | 1.226e-09 | 5.126062 | 4.52e-09
2018-03-24 19:45 | 352254.3 | 1080.0002 | 3 | 46 | 4.400222 | 2.855794 | 1.30102 | 1.226e-09 | 5.564797 | 4.52e-09
2018-03-24 19:47 | 352374.3 | 1200.0002 | 3 | 46 | 4.40023 | 2.619807 | 1.392196 | 1.226e-09 | 5.965996 | 4.52e-09
2018-03-24 19:49 | 352494.3 | 1320.0011 | 3 | 46 | 4.400245 | 2.418265 | 1.476063 | 1.226e-09 | 6.335027 | 4.52e-09
2018-03-24 19:51 | 352614.3 | 1440.0002 | 3 | 46 | 4.400227 | 2.245858 | 1.553716 | 1.226e-09 | 6.676717 | 4.52e-09
2018-03-24 19:53 | 352734.3 | 1560.0002 | 3 | 46 | 4.400179 | 2.096814 | 1.626026 | 1.226e-09 | 6.994895 | 4.52e-09
2018-03-24 19:55 | 352854.3 | 1680.001 | 3 | 46 | 4.400158 | 1.966895 | 1.693731 | 1.226e-09 | 7.292813 | 4.52e-09
2018-03-24 19:57 | 352974.3 | 1800.001 | 3 | 46 | 4.400136 | 1.849359 | 1.757317 | 1.226e-09 | 7.572604 | 4.52e-09
2018-03-24 19:59 | 353094.3 | 1920.0002 | 3 | 46 | 4.400177 | 1.742622 | 1.817171 | 1.226e-09 | 7.835973 | 4.52e-09
2018-03-24 20:01 | 353214.3 | 2040.001 | 3 | 46 | 4.400172 | 1.645494 | 1.873611 | 1.226e-09 | 8.084317 | 4.52e-09
2018-03-24 20:03 | 353334.3 | 2160.0002 | 3 | 46 | 4.400199 | 1.558455 | 1.926983 | 1.226e-09 | 8.319165 | 4.52e-09
2018-03-24 20:05 | 353454.3 | 2280.0002 | 3 | 46 | 4.400152 | 1.475838 | 1.977545 | 1.226e-09 | 8.541645 | 4.52e-09
2018-03-24 20:07 | 353574.3 | 2400.0003 | 3 | 46 | 4.400106 | 1.39772 | 2.025441 | 1.226e-09 | 8.752396 | 4.52e-09
2018-03-24 20:09 | 353694.3 | 2520.0002 | 3 | 46 | 4.40016 | 1.323206 | 2.070788 | 1.226e-09 | 8.951931 | 4.52e-09
2018-03-24 20:11 | 353814.3 | 2640.001 | 3 | 46 | 4.40017 | 1.251028 | 2.113683 | 1.226e-09 | 9.140676 | 4.52e-09
2018-03-24 20:13 | 353934.3 | 2760.0002 | 3 | 46 | 4.400173 | 1.182992 | 2.154245 | 1.226e-09 | 9.319153 | 4.52e-09
2018-03-24 20:15 | 354054.3 | 2880.001 | 3 | 46 | 4.400122 | 1.117542 | 2.192581 | 1.226e-09 | 9.487837 | 4.52e-09
2018-03-24 20:17 | 354174.3 | 3000.0011 | 3 | 46 | 4.400192 | 1.055906 | 2.22879 | 1.226e-09 | 9.647164 | 4.52e-09
2018-03-24 20:19 | 354294.3 | 3120.0011 | 3 | 46 | 4.400197 | 0.9982977 | 2.263009 | 1.226e-09 | 9.797735 | 4.52e-09
2018-03-24 20:21 | 354414.3 | 3240.0011 | 3 | 46 | 4.400112 | 0.941802 | 2.295332 | 1.226e-09 | 9.93996 | 4.52e-09
2018-03-24 20:23 | 354534.3 | 3360.0011 | 3 | 46 | 4.400136 | 0.8886461 | 2.325836 | 1.226e-09 | 10.07418 | 4.52e-09
2018-03-24 20:25 | 354654.3 | 3480.001 | 3 | 46 | 4.400145 | 0.8382626 | 2.354609 | 1.226e-09 | 10.20078 | 4.52e-09
2018-03-24 20:27 | 354774.3 | 3600.0011 | 3 | 46 | 4.400107 | 0.7898312 | 2.381745 | 1.226e-09 | 10.32019 | 4.52e-09
2018-03-24 20:29 | 354894.3 | 3720.0002 | 3 | 46 | 4.400104 | 0.7441788 | 2.407319 | 1.226e-09 | 10.43272 | 4.52e-09
2018-03-24 20:31 | 355014.3 | 3840.0011 | 3 | 46 | 4.400158 | 0.7015867 | 2.431411 | 1.226e-09 | 10.53873 | 4.52e-09
2018-03-24 20:33 | 355134.3 | 3960.001 | 3 | 46 | 4.400137 | 0.6612282 | 2.454124 | 1.226e-09 | 10.63867 | 4.52e-09
2018-03-24 20:33 | 355162.1 | 3987.7976 | 3 | 46 | 4.400114 | 0.6519938 | 2.459194 | 1.226e-09 | 10.66098 | 4.52e-09
2018-03-24 20:35 | 355282.1 | 120.001 | 4 | 46 | 4.291422 | 0 | 2.459194 | 1.226e-09 | 10.66098 | 4.52e-09
2018-03-24 20:37 | 355402.1 | 240.0009 | 4 | 46 | 4.280039 | 0 | 2.459194 | 1.226e-09 | 10.66098 | 4.52e-09
2018-03-24 20:38 | 355462.1 | 300.0032 | 4 | 46 | 4.276965 | 0 | 2.459194 | 1.226e-09 | 10.66098 | 4.52e-09
2018-03-24 20:40 | 355582.2 | 120.001 | 5 | 46 | 3.832314 | -3.26002 | 2.459194 | 0.1086609 | 10.66098 | 0.4224674
2018-03-24 20:42 | 355702.2 | 240.0002 | 5 | 46 | 3.780974 | -3.26001 | 2.459194 | 0.2173111 | 10.66098 | 0.8359293
2018-03-24 20:44 | 355822.2 | 360.0009 | 5 | 46 | 3.734958 | -3.260018 | 2.459194 | 0.3259767 | 10.66098 | 1.244277
2018-03-24 20:46 | 355942.2 | 480.0002 | 5 | 46 | 3.690137 | -3.259994 | 2.459194 | 0.4346353 | 10.66098 | 1.647678
2018-03-24 20:48 | 356062.2 | 600.0009 | 5 | 46 | 3.645337 | -3.260038 | 2.459194 | 0.5433115 | 10.66098 | 2.046263
2018-03-24 20:50 | 356182.2 | 720.0002 | 5 | 46 | 3.603137 | -3.260121 | 2.459194 | 0.6519836 | 10.66098 | 2.440088
2018-03-24 20:52 | 356302.2 | 840.0009 | 5 | 46 | 3.565298 | -3.260098 | 2.459194 | 0.7606509 | 10.66098 | 2.829538
2018-03-24 20:54 | 356422.2 | 960.0002 | 5 | 46 | 3.53099 | -3.26004 | 2.459194 | 0.8693191 | 10.66098 | 3.21508
2018-03-24 20:56 | 356542.2 | 1080.0001 | 5 | 46 | 3.499226 | -3.260082 | 2.459194 | 0.9779807 | 10.66098 | 3.597013
2018-03-24 20:58 | 356662.2 | 1200.0002 | 5 | 46 | 3.469899 | -3.260077 | 2.459194 | 1.086642 | 10.66098 | 3.975633
2018-03-24 21:00 | 356782.2 | 1320.001 | 5 | 46 | 3.442112 | -3.260135 | 2.459194 | 1.195311 | 10.66098 | 4.351169
2018-03-24 21:02 | 356902.2 | 1440.0009 | 5 | 46 | 3.427285 | -3.260168 | 2.459194 | 1.303981 | 10.66098 | 4.723892
2018-03-24 21:04 | 357022.2 | 1560.0001 | 5 | 46 | 3.457229 | -3.260118 | 2.459194 | 1.412643 | 10.66098 | 5.098185
2018-03-24 21:06 | 357142.2 | 1680.0009 | 5 | 46 | 3.429563 | -3.260087 | 2.459194 | 1.521317 | 10.66098 | 5.47268
2018-03-24 21:08 | 357262.2 | 1800.0001 | 5 | 46 | 3.385188 | -3.259753 | 2.459194 | 1.629972 | 10.66098 | 5.842954
2018-03-24 21:10 | 357382.2 | 1920.0009 | 5 | 46 | 3.347626 | -3.260135 | 2.459194 | 1.738653 | 10.66098 | 6.208483
2018-03-24 21:12 | 357502.2 | 2040.0009 | 5 | 46 | 3.318395 | -3.260098 | 2.459194 | 1.847307 | 10.66098 | 6.571135
2018-03-24 21:14 | 357622.2 | 2160.001 | 5 | 46 | 3.274126 | -3.260089 | 2.459194 | 1.955986 | 10.66098 | 6.929348
2018-03-24 21:16 | 357742.2 | 2280.0001 | 5 | 46 | 3.230562 | -3.260108 | 2.459194 | 2.064645 | 10.66098 | 7.282762
2018-03-24 21:18 | 357862.2 | 2400.0009 | 5 | 46 | 3.183762 | -3.260094 | 2.459194 | 2.173312 | 10.66098 | 7.631317
2018-03-24 21:20 | 357982.2 | 2520.0002 | 5 | 46 | 3.129556 | -3.260119 | 2.459194 | 2.281972 | 10.66098 | 7.974423
2018-03-24 21:22 | 358102.2 | 2640.0009 | 5 | 46 | 3.060107 | -3.260077 | 2.459194 | 2.390648 | 10.66098 | 8.310939
2018-03-24 21:23 | 358180 | 2717.8216 | 5 | 46 | 2.999999 | -3.26004 | 2.459194 | 2.461112 | 10.66098 | 8.524545
2018-03-24 21:25 | 358300 | 120.0009 | 6 | 46 | 3.643152 | 0 | 2.459194 | 2.461112 | 10.66098 | 8.524545
2018-03-24 21:27 | 358420 | 240.0009 | 6 | 46 | 3.679049 | 0 | 2.459194 | 2.461112 | 10.66098 | 8.524545
2018-03-24 21:28 | 358480 | 300.0023 | 6 | 46 | 3.686449 | 0 | 2.459194 | 2.461112 | 10.66098 | 8.524545
2018-03-24 21:28 | 358480.1 | 0.0027 | 7 | 47 | 3.686515 | 0 | 0 | 0 | 0 | 0
2018-03-24 21:30 | 358600.1 | 120.0002 | 2 | 47 | 4.200306 | 3.836854 | 0.14387 | 0 | 0.6026065 | 0
2018-03-24 21:32 | 358720.1 | 240.0003 | 2 | 47 | 4.200222 | 3.433465 | 0.2645325 | 0 | 1.10942 | 0
2018-03-24 21:34 | 358795 | 314.8792 | 2 | 47 | 4.200226 | 3.259997 | 0.3340672 | 0 | 1.401483 | 0
2018-03-24 21:36 | 358915 | 120.001 | 3 | 47 | 4.221386 | 3.26011 | 0.4423438 | 0 | 1.857367 | 0
2018-03-24 21:38 | 359035 | 240.0002 | 3 | 47 | 4.242065 | 3.260148 | 0.5510075 | 0 | 2.317202 | 0
2018-03-24 21:40 | 359155 | 360.001 | 3 | 47 | 4.264253 | 3.260104 | 0.6596889 | 0 | 2.779416 | 0
2018-03-24 21:42 | 359275 | 480.0002 | 3 | 47 | 4.289445 | 3.260077 | 0.768351 | 0 | 3.24411 | 0
2018-03-24 21:44 | 359395 | 600.0002 | 3 | 47 | 4.317729 | 3.260142 | 0.8770157 | 0 | 3.711732 | 0
2018-03-24 21:46 | 359515 | 720.0002 | 3 | 47 | 4.348361 | 3.260129 | 0.9856841 | 0 | 4.182581 | 0
2018-03-24 21:48 | 359635 | 840.001 | 3 | 47 | 4.380557 | 3.26019 | 1.094349 | 0 | 4.656827 | 0
2018-03-24 21:50 | 359755 | 960.001 | 3 | 47 | 4.400255 | 3.11864 | 1.201961 | 0 | 5.12972 | 0
2018-03-24 21:52 | 359875 | 1080.001 | 3 | 47 | 4.400225 | 2.845248 | 1.301254 | 0 | 5.566635 | 0
2018-03-24 21:54 | 359995 | 1200.0002 | 3 | 47 | 4.40027 | 2.611884 | 1.392078 | 0 | 5.966279 | 0
2018-03-24 21:56 | 360115 | 1320.0011 | 3 | 47 | 4.400264 | 2.411983 | 1.475707 | 0 | 6.334266 | 0
2018-03-24 21:58 | 360235 | 1440.0002 | 3 | 47 | 4.400221 | 2.241275 | 1.553183 | 0 | 6.675176 | 0
2018-03-24 22:00 | 360355 | 1560.0003 | 3 | 47 | 4.400213 | 2.093719 | 1.625384 | 0 | 6.992878 | 0
2018-03-24 22:02 | 360475 | 1680.001 | 3 | 47 | 4.400224 | 1.96478 | 1.692966 | 0 | 7.290252 | 0
2018-03-24 22:04 | 360595 | 1800.0003 | 3 | 47 | 4.400214 | 1.849323 | 1.756501 | 0 | 7.569816 | 0
2018-03-24 22:06 | 360715 | 1920.0002 | 3 | 47 | 4.400167 | 1.744134 | 1.81637 | 0 | 7.833253 | 0
2018-03-24 22:08 | 360835 | 2040.001 | 3 | 47 | 4.400142 | 1.650952 | 1.872927 | 0 | 8.082113 | 0
2018-03-24 22:10 | 360955 | 2160.0002 | 3 | 47 | 4.400187 | 1.565828 | 1.926539 | 0 | 8.318015 | 0
2018-03-24 22:12 | 361075 | 2280.0002 | 3 | 47 | 4.40016 | 1.483977 | 1.977367 | 0 | 8.541666 | 0
2018-03-24 22:14 | 361195 | 2400.0003 | 3 | 47 | 4.400211 | 1.405751 | 2.025507 | 0 | 8.753491 | 0
2018-03-24 22:16 | 361315 | 2520.0003 | 3 | 47 | 4.400185 | 1.330926 | 2.071096 | 0 | 8.954091 | 0
2018-03-24 22:18 | 361435 | 2640.001 | 3 | 47 | 4.400168 | 1.260101 | 2.114261 | 0 | 9.144024 | 0
2018-03-24 22:20 | 361555 | 2760.0011 | 3 | 47 | 4.400138 | 1.192525 | 2.155126 | 0 | 9.323838 | 0
2018-03-24 22:22 | 361675 | 2880.0002 | 3 | 47 | 4.400153 | 1.127605 | 2.193797 | 0 | 9.493995 | 0
2018-03-24 22:24 | 361795 | 3000.0003 | 3 | 47 | 4.400059 | 1.063342 | 2.230333 | 0 | 9.654757 | 0
2018-03-24 22:26 | 361915 | 3120.0011 | 3 | 47 | 4.400135 | 1.004284 | 2.264806 | 0 | 9.806445 | 0
2018-03-24 22:28 | 362035 | 3240.0003 | 3 | 47 | 4.40008 | 0.948019 | 2.297345 | 0 | 9.949622 | 0
2018-03-24 22:30 | 362155 | 3360.0011 | 3 | 47 | 4.400182 | 0.8953676 | 2.328063 | 0 | 10.08479 | 0
2018-03-24 22:32 | 362275 | 3480.001 | 3 | 47 | 4.400137 | 0.8438025 | 2.357026 | 0 | 10.21223 | 0
2018-03-24 22:34 | 362395 | 3600.0011 | 3 | 47 | 4.400136 | 0.7947197 | 2.384333 | 0 | 10.33238 | 0
2018-03-24 22:36 | 362515 | 3720.001 | 3 | 47 | 4.40011 | 0.7485228 | 2.410055 | 0 | 10.44556 | 0
2018-03-24 22:38 | 362635 | 3840.0011 | 3 | 47 | 4.400103 | 0.7048569 | 2.43427 | 0 | 10.55211 | 0
2018-03-24 22:40 | 362755 | 3960.001 | 3 | 47 | 4.400161 | 0.6644478 | 2.457083 | 0 | 10.65249 | 0
2018-03-24 22:40 | 362792.5 | 3997.4913 | 3 | 47 | 4.400136 | 0.6519957 | 2.463935 | 0 | 10.68264 | 0
2018-03-24 22:42 | 362912.5503 | 120.0001 | 4 | 47 | 4.292188 | 0 | 2.463935 | 0 | 10.68264 | 0
2018-03-24 22:44 | 363032.5502 | 240 | 4 | 47 | 4.280846 | 0 | 2.463935 | 0 | 10.68264 | 0
2018-03-24 22:45 | 363092.5533 | 300.0031 | 4 | 47 | 4.277816 | 0 | 2.463935 | 0 | 10.68264 | 0
2018-03-24 22:47 | 363212.7 | 120.0003 | 5 | 47 | 3.834342 | -3.259996 | 2.463935 | 0.1086548 | 10.68264 | 0.4226523
2018-03-24 22:49 | 363332.7 | 240.0011 | 5 | 47 | 3.782994 | -3.2601 | 2.463935 | 0.2173126 | 10.68264 | 0.836368
2018-03-24 22:51 | 363452.7 | 360.0011 | 5 | 47 | 3.73666 | -3.260056 | 2.463935 | 0.3259807 | 10.68264 | 1.244927
2018-03-24 22:53 | 363572.7 | 480.0011 | 5 | 47 | 3.691172 | -3.260144 | 2.463935 | 0.4346565 | 10.68264 | 1.648535
2018-03-24 22:55 | 363692.7 | 600.001 | 5 | 47 | 3.646372 | -3.260113 | 2.463935 | 0.5433136 | 10.68264 | 2.047163
2018-03-24 22:57 | 363812.7 | 720.0002 | 5 | 47 | 3.604665 | -3.260166 | 2.463935 | 0.6519934 | 10.68264 | 2.441147
2018-03-24 22:59 | 363932.7 | 840.0003 | 5 | 47 | 3.56697 | -3.260122 | 2.463935 | 0.7606602 | 10.68264 | 2.830777
2018-03-24 23:01 | 364052.7 | 960.0011 | 5 | 47 | 3.532579 | -3.260155 | 2.463935 | 0.8693276 | 10.68264 | 3.216499
2018-03-24 23:03 | 364172.7 | 1080.0011 | 5 | 47 | 3.500721 | -3.260122 | 2.463935 | 0.9779919 | 10.68264 | 3.598615
2018-03-24 23:05 | 364292.7 | 1200.0028 | 5 | 47 | 3.47087 | -3.260129 | 2.463935 | 1.086663 | 10.68264 | 3.977403
2018-03-24 23:07 | 364412.7 | 1320.0002 | 5 | 47 | 3.443399 | -3.260124 | 2.463935 | 1.19532 | 10.68264 | 4.353034
2018-03-24 23:09 | 364532.7 | 1440.0002 | 5 | 47 | 3.417443 | -3.260146 | 2.463935 | 1.303988 | 10.68264 | 4.725795
2018-03-24 23:11 | 364652.7 | 1560.0003 | 5 | 47 | 3.392881 | -3.260115 | 2.463935 | 1.41265 | 10.68264 | 5.095798
2018-03-24 23:13 | 364772.7 | 1680.0011 | 5 | 47 | 3.368856 | -3.260116 | 2.463935 | 1.521325 | 10.68264 | 5.463205
2018-03-24 23:15 | 364892.7 | 1800.0002 | 5 | 47 | 3.344868 | -3.260163 | 2.463935 | 1.629988 | 10.68264 | 5.827976
2018-03-24 23:17 | 365012.7 | 1920.0003 | 5 | 47 | 3.319623 | -3.26017 | 2.463935 | 1.738648 | 10.68264 | 6.190083
2018-03-24 23:19 | 365132.7 | 2040.0003 | 5 | 47 | 3.292083 | -3.260108 | 2.463935 | 1.847323 | 10.68264 | 6.549361
2018-03-24 23:21 | 365252.7 | 2160.0002 | 5 | 47 | 3.261135 | -3.260098 | 2.463935 | 1.955981 | 10.68264 | 6.905434
2018-03-24 23:23 | 365372.7 | 2280.0011 | 5 | 47 | 3.225372 | -3.260111 | 2.463935 | 2.064658 | 10.68264 | 7.257965
2018-03-24 23:25 | 365492.7 | 2400.001 | 5 | 47 | 3.183107 | -3.260098 | 2.463935 | 2.173327 | 10.68264 | 7.606232
2018-03-24 23:27 | 365612.7 | 2520.0003 | 5 | 47 | 3.131413 | -3.260052 | 2.463935 | 2.281977 | 10.68264 | 7.949378
2018-03-24 23:29 | 365732.7 | 2640.0002 | 5 | 47 | 3.063061 | -3.260062 | 2.463935 | 2.390648 | 10.68264 | 8.286155
2018-03-24 23:31 | 365814.7 | 2721.9841 | 5 | 47 | 2.999998 | -3.260106 | 2.463935 | 2.464887 | 10.68264 | 8.511319
2018-03-24 23:33 | 365934.6 | 120.0002 | 6 | 47 | 3.643562 | 0 | 2.463935 | 2.464903 | 10.68264 | 8.511367
2018-03-24 23:35 | 366054.6 | 240.0002 | 6 | 47 | 3.679212 | 0 | 2.463935 | 2.464903 | 10.68264 | 8.511367
2018-03-24 23:36 | 366114.6 | 300.0016 | 6 | 47 | 3.686568 | 0 | 2.463935 | 2.464903 | 10.68264 | 8.511367
2018-03-24 23:36 | 366114.7 | 0.0029 | 7 | 48 | 3.686574 | 0 | 0 | 0 | 0 | 0
2018-03-24 23:38 | 366234.7 | 120.0009 | 2 | 48 | 4.200301 | 3.857633 | 0.144542 | 4.5e-11 | 0.6053336 | 1.64e-10
2018-03-24 23:40 | 366354.7 | 240.0018 | 2 | 48 | 4.200259 | 3.445107 | 0.2657093 | 4.5e-11 | 1.114268 | 1.64e-10
2018-03-24 23:41 | 366433.9 | 319.128 | 2 | 48 | 4.200203 | 3.259988 | 0.3392808 | 4.5e-11 | 1.423285 | 1.64e-10
2018-03-24 23:43 | 366553.8944 | 120.0002 | 3 | 48 | 4.220884 | 3.260163 | 0.447576 | 4.5e-11 | 1.879221 | 1.64e-10
2018-03-24 23:45 | 366673.8951 | 240.0009 | 3 | 48 | 4.241074 | 3.260089 | 0.5562498 | 4.5e-11 | 2.339015 | 1.64e-10
2018-03-24 23:47 | 366793.8944 | 360.0002 | 3 | 48 | 4.263212 | 3.260106 | 0.664907 | 4.5e-11 | 2.801016 | 1.64e-10
2018-03-24 23:49 | 366913.8951 | 480.0009 | 3 | 48 | 4.288609 | 3.26015 | 0.7735785 | 4.5e-11 | 3.265659 | 1.64e-10
2018-03-24 23:51 | 367033.8943 | 600.0001 | 3 | 48 | 4.316732 | 3.259814 | 0.8822466 | 4.5e-11 | 3.733196 | 1.64e-10
2018-03-24 23:53 | 367153.8943 | 720.0001 | 3 | 48 | 4.347322 | 3.260104 | 0.9909034 | 4.5e-11 | 4.203884 | 1.64e-10
2018-03-24 23:55 | 367273.8943 | 840.0001 | 3 | 48 | 4.379797 | 3.260104 | 1.099565 | 4.5e-11 | 4.67802 | 1.64e-10
2018-03-24 23:57 | 367393.8952 | 960.001 | 3 | 48 | 4.400246 | 3.124444 | 1.207284 | 4.5e-11 | 5.151333 | 1.64e-10
2018-03-24 23:59 | 367513.8943 | 1080.0001 | 3 | 48 | 4.400224 | 2.850324 | 1.306726 | 4.5e-11 | 5.588901 | 1.64e-10
2018-03-25 00:01 | 367633.8944 | 1200.0002 | 3 | 48 | 4.400182 | 2.614148 | 1.397703 | 4.5e-11 | 5.98922 | 1.64e-10
2018-03-25 00:03 | 367753.8943 | 1320.0001 | 3 | 48 | 4.400224 | 2.413463 | 1.481388 | 4.5e-11 | 6.357455 | 1.64e-10
2018-03-25 00:05 | 367873.8951 | 1440.0009 | 3 | 48 | 4.400182 | 2.24339 | 1.558947 | 4.5e-11 | 6.69873 | 1.64e-10
2018-03-25 00:07 | 367993.8951 | 1560.0009 | 3 | 48 | 4.400242 | 2.095328 | 1.631202 | 4.5e-11 | 7.016668 | 1.64e-10
2018-03-25 00:09 | 368113.8951 | 1680.0009 | 3 | 48 | 4.400197 | 1.963832 | 1.698801 | 4.5e-11 | 7.314115 | 1.64e-10
2018-03-25 00:11 | 368233.8943 | 1800.0001 | 3 | 48 | 4.400133 | 1.846183 | 1.762272 | 4.5e-11 | 7.5934 | 1.64e-10
2018-03-25 00:13 | 368353.8951 | 1920.0009 | 3 | 48 | 4.40021 | 1.741789 | 1.822034 | 4.5e-11 | 7.856365 | 1.64e-10
2018-03-25 00:15 | 368473.8951 | 2040.0009 | 3 | 48 | 4.400176 | 1.646998 | 1.878486 | 4.5e-11 | 8.104762 | 1.64e-10
2018-03-25 00:17 | 368593.8951 | 2160.0009 | 3 | 48 | 4.400177 | 1.557934 | 1.93188 | 4.5e-11 | 8.339707 | 1.64e-10
2018-03-25 00:19 | 368713.8943 | 2280.0001 | 3 | 48 | 4.400174 | 1.474373 | 1.9824 | 4.5e-11 | 8.562004 | 1.64e-10
2018-03-25 00:21 | 368833.8943 | 2400.0001 | 3 | 48 | 4.400133 | 1.395428 | 2.03022 | 4.5e-11 | 8.772419 | 1.64e-10
2018-03-25 00:23 | 368953.8951 | 2520.0009 | 3 | 48 | 4.400213 | 1.322295 | 2.075518 | 4.5e-11 | 8.971738 | 1.64e-10
2018-03-25 00:25 | 369073.8961 | 2640.0019 | 3 | 48 | 4.400198 | 1.249923 | 2.118376 | 4.5e-11 | 9.160317 | 1.64e-10
2018-03-25 00:27 | 369193.8952 | 2760.001 | 3 | 48 | 4.400164 | 1.180465 | 2.15886 | 4.5e-11 | 9.338456 | 1.64e-10
2018-03-25 00:29 | 369313.8951 | 2880.0009 | 3 | 48 | 4.400156 | 1.115777 | 2.197122 | 4.5e-11 | 9.506816 | 1.64e-10
2018-03-25 00:31 | 369433.8951 | 3000.0009 | 3 | 48 | 4.400114 | 1.053967 | 2.233285 | 4.5e-11 | 9.665937 | 1.64e-10
2018-03-25 00:33 | 369553.8943 | 3120.0001 | 3 | 48 | 4.400094 | 0.9981098 | 2.267487 | 4.5e-11 | 9.81643 | 1.64e-10
2018-03-25 00:35 | 369673.8944 | 3240.0002 | 3 | 48 | 4.400131 | 0.9462051 | 2.299897 | 4.5e-11 | 9.959041 | 1.64e-10
2018-03-25 00:37 | 369793.8943 | 3360.0001 | 3 | 48 | 4.400206 | 0.8967524 | 2.330596 | 4.5e-11 | 10.09412 | 1.64e-10
2018-03-25 00:39 | 369913.8944 | 3480.0002 | 3 | 48 | 4.400091 | 0.8466816 | 2.35965 | 4.5e-11 | 10.22196 | 1.64e-10
2018-03-25 00:41 | 370033.8951 | 3600.0009 | 3 | 48 | 4.40013 | 0.7990189 | 2.387084 | 4.5e-11 | 10.34267 | 1.64e-10
2018-03-25 00:43 | 370153.8951 | 3720.0009 | 3 | 48 | 4.40012 | 0.753912 | 2.412956 | 4.5e-11 | 10.45652 | 1.64e-10
2018-03-25 00:45 | 370273.8943 | 3840.0001 | 3 | 48 | 4.400074 | 0.7102146 | 2.437363 | 4.5e-11 | 10.56391 | 1.64e-10
2018-03-25 00:47 | 370393.8943 | 3960.0001 | 3 | 48 | 4.4001 | 0.6683798 | 2.460358 | 4.5e-11 | 10.66509 | 1.64e-10
2018-03-25 00:48 | 370441.047 | 4007.1528 | 3 | 48 | 4.400133 | 0.651989 | 2.469007 | 4.5e-11 | 10.70315 | 1.64e-10
2018-03-25 00:50 | 370561.1 | 120.0008 | 4 | 48 | 4.29316 | 0 | 2.469007 | 4.5e-11 | 10.70315 | 1.64e-10
2018-03-25 00:52 | 370681.1 | 240 | 4 | 48 | 4.28195 | 0 | 2.469007 | 4.5e-11 | 10.70315 | 1.64e-10
2018-03-25 00:53 | 370741.1 | 300.0006 | 4 | 48 | 4.278977 | 0 | 2.469007 | 4.5e-11 | 10.70315 | 1.64e-10
2018-03-25 00:55 | 370861.2 | 120.0002 | 5 | 48 | 3.836502 | -3.260159 | 2.469007 | 0.1086432 | 10.70315 | 0.4228281
2018-03-25 00:57 | 370981.2 | 240.0002 | 5 | 48 | 3.785179 | -3.26006 | 2.469007 | 0.2173215 | 10.70315 | 0.8368617
2018-03-25 00:59 | 371101.2 | 360.0002 | 5 | 48 | 3.73861 | -3.260034 | 2.469007 | 0.3259897 | 10.70315 | 1.245655
2018-03-25 01:01 | 371221.2 | 480.0001 | 5 | 48 | 3.693099 | -3.260121 | 2.469007 | 0.4346502 | 10.70315 | 1.649417
2018-03-25 01:03 | 371341.2 | 600.0002 | 5 | 48 | 3.648736 | -3.260108 | 2.469007 | 0.5433114 | 10.70315 | 2.048285
2018-03-25 01:05 | 371461.2 | 720.0009 | 5 | 48 | 3.607721 | -3.26018 | 2.469007 | 0.651988 | 10.70315 | 2.442557
2018-03-25 01:07 | 371581.2 | 840.0002 | 5 | 48 | 3.570206 | -3.260144 | 2.469007 | 0.7606449 | 10.70315 | 2.832491
2018-03-25 01:09 | 371701.2 | 960.0001 | 5 | 48 | 3.535759 | -3.260155 | 2.469007 | 0.8693032 | 10.70315 | 3.218528
2018-03-25 01:11 | 371821.2 | 1080.0001 | 5 | 48 | 3.50386 | -3.260161 | 2.469007 | 0.9779847 | 10.70315 | 3.601044
2018-03-25 01:13 | 371941.2 | 1200.001 | 5 | 48 | 3.474478 | -3.260074 | 2.469007 | 1.086655 | 10.70315 | 3.980188
2018-03-25 01:15 | 372061.2 | 1320.0009 | 5 | 48 | 3.447228 | -3.25998 | 2.469007 | 1.195314 | 10.70315 | 4.35623
2018-03-25 01:17 | 372181.2 | 1440.0001 | 5 | 48 | 3.42108 | -3.260235 | 2.469007 | 1.30397 | 10.70315 | 4.729358
2018-03-25 01:19 | 372301.2 | 1560.0009 | 5 | 48 | 3.396375 | -3.260121 | 2.469007 | 1.41265 | 10.70315 | 5.099817
2018-03-25 01:21 | 372421.2 | 1680.001 | 5 | 48 | 3.372371 | -3.260168 | 2.469007 | 1.521316 | 10.70315 | 5.467577
2018-03-25 01:23 | 372541.2 | 1800.0001 | 5 | 48 | 3.348616 | -3.260072 | 2.469007 | 1.629977 | 10.70315 | 5.832734
2018-03-25 01:25 | 372661.2 | 1920.0001 | 5 | 48 | 3.323771 | -3.260118 | 2.469007 | 1.738651 | 10.70315 | 6.195313
2018-03-25 01:27 | 372781.2 | 2040.0001 | 5 | 48 | 3.296739 | -3.260036 | 2.469007 | 1.847318 | 10.70315 | 6.55505
2018-03-25 01:29 | 372901.2 | 2160.0002 | 5 | 48 | 3.26616 | -3.260099 | 2.469007 | 1.955982 | 10.70315 | 6.911659
2018-03-25 01:31 | 373021.2 | 2280.0009 | 5 | 48 | 3.230593 | -3.260056 | 2.469007 | 2.064641 | 10.70315 | 7.264674
2018-03-25 01:33 | 373141.2 | 2400.0009 | 5 | 48 | 3.188657 | -3.26008 | 2.469007 | 2.173309 | 10.70315 | 7.613524
2018-03-25 01:35 | 373261.2 | 2520.0001 | 5 | 48 | 3.136134 | -3.260126 | 2.469007 | 2.281981 | 10.70315 | 7.957304
2018-03-25 01:37 | 373381.2 | 2640.0001 | 5 | 48 | 3.068229 | -3.260115 | 2.469007 | 2.39064 | 10.70315 | 8.294557
2018-03-25 01:38 | 373468.9 | 2727.7575 | 5 | 48 | 2.999996 | -3.260108 | 2.469007 | 2.470118 | 10.70315 | 8.535839
2018-03-25 01:40 | 373589 | 120.0007 | 6 | 48 | 3.64305 | 0 | 2.469007 | 2.470118 | 10.70315 | 8.535839
2018-03-25 01:42 | 373709 | 240.0007 | 6 | 48 | 3.678762 | 0 | 2.469007 | 2.470118 | 10.70315 | 8.535839
2018-03-25 01:43 | 373769 | 300.003 | 6 | 48 | 3.686169 | 0 | 2.469007 | 2.470118 | 10.70315 | 8.535839
2018-03-25 01:43 | 373769.0136 | 0.0027 | 7 | 49 | 3.686122 | 0 | 0 | 0 | 0 | 0
2018-03-25 01:45 | 373889.1 | 120.0001 | 2 | 49 | 4.200279 | 3.856635 | 0.1444725 | 1.588e-09 | 0.6050544 | 5.853e-09
2018-03-25 01:47 | 374009.1 | 240.0009 | 2 | 49 | 4.200237 | 3.449096 | 0.2656833 | 1.588e-09 | 1.114171 | 5.853e-09
2018-03-25 01:49 | 374093.6 | 324.4872 | 2 | 49 | 4.200241 | 3.259992 | 0.3442865 | 1.588e-09 | 1.444323 | 5.853e-09
2018-03-25 01:51 | 374213.6 | 120.0003 | 3 | 49 | 4.220103 | 3.260091 | 0.4525678 | 1.588e-09 | 1.900161 | 5.853e-09
2018-03-25 01:53 | 374333.6 | 240.001 | 3 | 49 | 4.239503 | 3.26011 | 0.5612338 | 1.588e-09 | 2.359786 | 5.853e-09
2018-03-25 01:55 | 374453.6 | 360.0002 | 3 | 49 | 4.260781 | 3.260139 | 0.6698983 | 1.588e-09 | 2.8216 | 5.853e-09
2018-03-25 01:57 | 374573.6 | 480.0002 | 3 | 49 | 4.285089 | 3.260104 | 0.7785646 | 1.588e-09 | 3.285892 | 5.853e-09
2018-03-25 01:59 | 374693.6 | 600.001 | 3 | 49 | 4.312282 | 3.260118 | 0.8872356 | 1.588e-09 | 3.753001 | 5.853e-09
2018-03-25 02:01 | 374813.6 | 720.0011 | 3 | 49 | 4.342643 | 3.260116 | 0.995894 | 1.588e-09 | 4.22319 | 5.853e-09
2018-03-25 02:03 | 374933.6 | 840.001 | 3 | 49 | 4.375358 | 3.260121 | 1.104567 | 1.588e-09 | 4.696879 | 5.853e-09
2018-03-25 02:05 | 375053.6 | 960.0011 | 3 | 49 | 4.400262 | 3.158517 | 1.21273 | 1.588e-09 | 5.171839 | 5.853e-09
2018-03-25 02:07 | 375173.6 | 1080.0003 | 3 | 49 | 4.400237 | 2.873164 | 1.313101 | 1.588e-09 | 5.613492 | 5.853e-09
2018-03-25 02:09 | 375293.6 | 1200.001 | 3 | 49 | 4.400177 | 2.630509 | 1.404705 | 1.588e-09 | 6.016574 | 5.853e-09
2018-03-25 02:11 | 375413.6 | 1320.0012 | 3 | 49 | 4.400213 | 2.427146 | 1.488931 | 1.588e-09 | 6.387183 | 5.853e-09
2018-03-25 02:13 | 375533.6 | 1440.0002 | 3 | 49 | 4.400227 | 2.251363 | 1.566839 | 1.588e-09 | 6.729998 | 5.853e-09
2018-03-25 02:15 | 375653.6 | 1560.0002 | 3 | 49 | 4.400221 | 2.099397 | 1.639284 | 1.588e-09 | 7.048768 | 5.853e-09
2018-03-25 02:17 | 375773.6 | 1680.001 | 3 | 49 | 4.400157 | 1.965693 | 1.706998 | 1.588e-09 | 7.346726 | 5.853e-09
2018-03-25 02:19 | 375893.6 | 1800.0011 | 3 | 49 | 4.400156 | 1.847996 | 1.770518 | 1.588e-09 | 7.626225 | 5.853e-09
2018-03-25 02:21 | 376013.6 | 1920.0002 | 3 | 49 | 4.400145 | 1.742599 | 1.830338 | 1.588e-09 | 7.889443 | 5.853e-09
2018-03-25 02:23 | 376133.6 | 2040.001 | 3 | 49 | 4.400161 | 1.646382 | 1.88681 | 1.588e-09 | 8.137931 | 5.853e-09
2018-03-25 02:25 | 376253.6 | 2160.0002 | 3 | 49 | 4.400179 | 1.557524 | 1.940199 | 1.588e-09 | 8.372853 | 5.853e-09
2018-03-25 02:27 | 376373.6 | 2280.0002 | 3 | 49 | 4.400172 | 1.473033 | 1.990706 | 1.588e-09 | 8.595092 | 5.853e-09
2018-03-25 02:29 | 376493.6 | 2400.0002 | 3 | 49 | 4.40015 | 1.39236 | 2.038452 | 1.588e-09 | 8.805181 | 5.853e-09
2018-03-25 02:31 | 376613.6 | 2520.001 | 3 | 49 | 4.400133 | 1.315333 | 2.083571 | 1.588e-09 | 9.003715 | 5.853e-09
2018-03-25 02:33 | 376733.6 | 2640.001 | 3 | 49 | 4.400124 | 1.242972 | 2.126213 | 1.588e-09 | 9.191345 | 5.853e-09
2018-03-25 02:35 | 376853.6 | 2760.0011 | 3 | 49 | 4.400116 | 1.174144 | 2.166509 | 1.588e-09 | 9.368653 | 5.853e-09
2018-03-25 02:37 | 376973.6 | 2880.0002 | 3 | 49 | 4.400152 | 1.110307 | 2.204581 | 1.588e-09 | 9.536175 | 5.853e-09
2018-03-25 02:39 | 377093.6 | 3000.0003 | 3 | 49 | 4.400155 | 1.048498 | 2.24056 | 1.588e-09 | 9.694489 | 5.853e-09
2018-03-25 02:41 | 377213.6 | 3120.0003 | 3 | 49 | 4.400138 | 0.9898767 | 2.274528 | 1.588e-09 | 9.843953 | 5.853e-09
2018-03-25 02:43 | 377333.6 | 3240.0003 | 3 | 49 | 4.400173 | 0.9346485 | 2.306596 | 1.588e-09 | 9.985058 | 5.853e-09
2018-03-25 02:45 | 377453.6 | 3360.0002 | 3 | 49 | 4.400167 | 0.8808813 | 2.336832 | 1.588e-09 | 10.1181 | 5.853e-09
2018-03-25 02:47 | 377573.6 | 3480.001 | 3 | 49 | 4.40021 | 0.8305931 | 2.365336 | 1.588e-09 | 10.24352 | 5.853e-09
2018-03-25 02:49 | 377693.6 | 3600.0011 | 3 | 49 | 4.400179 | 0.7825937 | 2.392202 | 1.588e-09 | 10.36174 | 5.853e-09
2018-03-25 02:51 | 377813.6 | 3720.001 | 3 | 49 | 4.400083 | 0.7369375 | 2.417522 | 1.588e-09 | 10.47315 | 5.853e-09
2018-03-25 02:53 | 377933.6 | 3840.0011 | 3 | 49 | 4.400141 | 0.6947384 | 2.441381 | 1.588e-09 | 10.57813 | 5.853e-09
2018-03-25 02:55 | 378053.6 | 3960.0011 | 3 | 49 | 4.400131 | 0.6542416 | 2.46385 | 1.588e-09 | 10.677 | 5.853e-09
2018-03-25 02:55 | 378058.9 | 3965.3145 | 3 | 49 | 4.400077 | 0.6519976 | 2.464811 | 1.588e-09 | 10.68122 | 5.853e-09
2018-03-25 02:57 | 378178.9 | 120.0002 | 4 | 49 | 4.291712 | 0 | 2.464811 | 1.588e-09 | 10.68122 | 5.853e-09
2018-03-25 02:59 | 378298.9 | 240.001 | 4 | 49 | 4.280302 | 0 | 2.464811 | 1.588e-09 | 10.68122 | 5.853e-09
2018-03-25 03:00 | 378358.9 | 300.0016 | 4 | 49 | 4.277258 | 0 | 2.464811 | 1.588e-09 | 10.68122 | 5.853e-09
2018-03-25 03:02 | 378478.9896 | 120.0011 | 5 | 49 | 3.834616 | -3.260126 | 2.464811 | 0.1086609 | 10.68122 | 0.4226623
2018-03-25 03:04 | 378598.9887 | 240.0002 | 5 | 49 | 3.784161 | -3.260082 | 2.464811 | 0.2173212 | 10.68122 | 0.8364643
2018-03-25 03:06 | 378718.9888 | 360.0003 | 5 | 49 | 3.738513 | -3.260139 | 2.464811 | 0.3259802 | 10.68122 | 1.245163
2018-03-25 03:08 | 378838.9895 | 480.001 | 5 | 49 | 3.693099 | -3.260119 | 2.464811 | 0.4346573 | 10.68122 | 1.648986
2018-03-25 03:10 | 378958.9888 | 600.0003 | 5 | 49 | 3.649315 | -3.260186 | 2.464811 | 0.5433196 | 10.68122 | 2.047883
2018-03-25 03:12 | 379078.9887 | 720.0002 | 5 | 49 | 3.608458 | -3.260151 | 2.464811 | 0.651971 | 10.68122 | 2.442138
2018-03-25 03:14 | 379198.9895 | 840.001 | 5 | 49 | 3.570719 | -3.260138 | 2.464811 | 0.7606521 | 10.68122 | 2.832228
2018-03-25 03:16 | 379318.9887 | 960.0002 | 5 | 49 | 3.536234 | -3.260146 | 2.464811 | 0.8693062 | 10.68122 | 3.218302
2018-03-25 03:18 | 379438.9895 | 1080.001 | 5 | 49 | 3.504164 | -3.259837 | 2.464811 | 0.9779792 | 10.68122 | 3.600834
2018-03-25 03:20 | 379558.9895 | 1200.001 | 5 | 49 | 3.474471 | -3.260139 | 2.464811 | 1.086644 | 10.68122 | 3.979977
2018-03-25 03:22 | 379678.9896 | 1320.0011 | 5 | 49 | 3.446517 | -3.260135 | 2.464811 | 1.19531 | 10.68122 | 4.356001
2018-03-25 03:24 | 379798.9887 | 1440.0002 | 5 | 49 | 3.420608 | -3.260161 | 2.464811 | 1.303958 | 10.68122 | 4.729036
2018-03-25 03:26 | 379918.9895 | 1560.001 | 5 | 49 | 3.395631 | -3.259849 | 2.464811 | 1.41263 | 10.68122 | 5.099395
2018-03-25 03:28 | 380038.9895 | 1680.001 | 5 | 49 | 3.371038 | -3.259897 | 2.464811 | 1.521298 | 10.68122 | 5.467053
2018-03-25 03:30 | 380158.9895 | 1800.001 | 5 | 49 | 3.346217 | -3.260133 | 2.464811 | 1.629963 | 10.68122 | 5.832019
2018-03-25 03:32 | 380278.9888 | 1920.0003 | 5 | 49 | 3.32064 | -3.260091 | 2.464811 | 1.738624 | 10.68122 | 6.194248
2018-03-25 03:34 | 380398.9895 | 2040.001 | 5 | 49 | 3.293023 | -3.2601 | 2.464811 | 1.8473 | 10.68122 | 6.553653
2018-03-25 03:36 | 380518.9905 | 2160.002 | 5 | 49 | 3.261926 | -3.260086 | 2.464811 | 1.955969 | 10.68122 | 6.909845
2018-03-25 03:38 | 380638.9896 | 2280.0011 | 5 | 49 | 3.22625 | -3.260139 | 2.464811 | 2.064624 | 10.68122 | 7.262377
2018-03-25 03:40 | 380758.9887 | 2400.0002 | 5 | 49 | 3.183805 | -3.260139 | 2.464811 | 2.173296 | 10.68122 | 7.610751
2018-03-25 03:42 | 380878.9887 | 2520.0002 | 5 | 49 | 3.131332 | -3.260076 | 2.464811 | 2.281952 | 10.68122 | 7.953956
2018-03-25 03:44 | 380998.9887 | 2640.0002 | 5 | 49 | 3.062101 | -3.260111 | 2.464811 | 2.390627 | 10.68122 | 8.290671
2018-03-25 03:45 | 381079.7669 | 2720.7784 | 5 | 49 | 2.999999 | -3.260087 | 2.464811 | 2.463774 | 10.68122 | 8.512496
2018-03-25 03:47 | 381199.8 | 120.001 | 6 | 49 | 3.643191 | 0 | 2.464811 | 2.463774 | 10.68122 | 8.512496
2018-03-25 03:49 | 381319.8 | 240.001 | 6 | 49 | 3.678935 | 0 | 2.464811 | 2.463774 | 10.68122 | 8.512496
2018-03-25 03:50 | 381379.8 | 300.0024 | 6 | 49 | 3.686348 | 0 | 2.464811 | 2.463774 | 10.68122 | 8.512496
2018-03-25 03:50 | 381379.8 | 0.0027 | 7 | 50 | 3.686388 | 0 | 0 | 0 | 0 | 0
2018-03-25 03:52 | 381499.9 | 120.001 | 2 | 50 | 4.200259 | 3.849149 | 0.1442849 | 0 | 0.6042892 | 0
2018-03-25 03:54 | 381619.9 | 240.001 | 2 | 50 | 4.200234 | 3.443778 | 0.2653117 | 0 | 1.112634 | 0
2018-03-25 03:55 | 381699.7 | 319.74 | 2 | 50 | 4.200228 | 3.259974 | 0.3394514 | 0 | 1.424039 | 0
2018-03-25 03:57 | 381819.6871 | 120.001 | 3 | 50 | 4.220926 | 3.260194 | 0.4477386 | 0 | 1.879943 | 0
2018-03-25 03:59 | 381939.6863 | 240.0002 | 3 | 50 | 4.24073 | 3.2601 | 0.5564099 | 0 | 2.339707 | 0
2018-03-25 04:01 | 382059.6863 | 360.0002 | 3 | 50 | 4.262334 | 3.260186 | 0.6650753 | 0 | 2.801675 | 0
2018-03-25 04:03 | 382179.6863 | 480.0002 | 3 | 50 | 4.286982 | 3.260171 | 0.773738 | 0 | 3.266145 | 0
2018-03-25 04:05 | 382299.6871 | 600.001 | 3 | 50 | 4.314728 | 3.260159 | 0.8824015 | 0 | 3.733466 | 0
2018-03-25 04:07 | 382419.6863 | 720.0002 | 3 | 50 | 4.344665 | 3.260119 | 0.9910676 | 0 | 4.203932 | 0
2018-03-25 04:09 | 382539.6863 | 840.0002 | 3 | 50 | 4.376594 | 3.25998 | 1.099732 | 0 | 4.677761 | 0
2018-03-25 04:11 | 382659.6871 | 960.001 | 3 | 50 | 4.400223 | 3.156922 | 1.207874 | 0 | 5.152691 | 0
2018-03-25 04:13 | 382779.6863 | 1080.0002 | 3 | 50 | 4.400265 | 2.882504 | 1.308389 | 0 | 5.594979 | 0
2018-03-25 04:15 | 382899.6871 | 1200.001 | 3 | 50 | 4.400268 | 2.645452 | 1.400401 | 0 | 5.999854 | 0
2018-03-25 04:17 | 383019.6863 | 1320.0002 | 3 | 50 | 4.400263 | 2.440967 | 1.485069 | 0 | 6.372414 | 0
2018-03-25 04:19 | 383139.6862 | 1440.0001 | 3 | 50 | 4.40022 | 2.266799 | 1.563446 | 0 | 6.71729 | 0
2018-03-25 04:21 | 383259.6871 | 1560.001 | 3 | 50 | 4.400218 | 2.116698 | 1.636437 | 0 | 7.038462 | 0
2018-03-25 04:23 | 383379.6862 | 1680.0001 | 3 | 50 | 4.400195 | 1.984179 | 1.704736 | 0 | 7.33899 | 0
2018-03-25 04:25 | 383499.6871 | 1800.001 | 3 | 50 | 4.400179 | 1.863362 | 1.768828 | 0 | 7.621008 | 0
2018-03-25 04:27 | 383619.6862 | 1920.0001 | 3 | 50 | 4.40021 | 1.75444 | 1.829098 | 0 | 7.886208 | 0
2018-03-25 04:29 | 383739.6862 | 2040.0001 | 3 | 50 | 4.400158 | 1.655724 | 1.885903 | 0 | 8.136159 | 0
2018-03-25 04:31 | 383859.6873 | 2160.0012 | 3 | 50 | 4.400201 | 1.565363 | 1.939555 | 0 | 8.372241 | 0
2018-03-25 04:33 | 383979.6874 | 2280.0013 | 3 | 50 | 4.400106 | 1.479714 | 1.990289 | 0 | 8.595479 | 0
2018-03-25 04:35 | 384099.6871 | 2400.001 | 3 | 50 | 4.400141 | 1.398615 | 2.038255 | 0 | 8.806535 | 0
2018-03-25 04:37 | 384219.6862 | 2520.0001 | 3 | 50 | 4.400145 | 1.3221 | 2.083584 | 0 | 9.005989 | 0
2018-03-25 04:39 | 384339.6863 | 2640.0002 | 3 | 50 | 4.400133 | 1.249593 | 2.126435 | 0 | 9.194543 | 0
2018-03-25 04:41 | 384459.687 | 2760.0009 | 3 | 50 | 4.400125 | 1.180655 | 2.166932 | 0 | 9.372737 | 0
2018-03-25 04:43 | 384579.6862 | 2880.0001 | 3 | 50 | 4.400157 | 1.1157 | 2.205202 | 0 | 9.541131 | 0
2018-03-25 04:45 | 384699.6862 | 3000.0001 | 3 | 50 | 4.400135 | 1.051143 | 2.241308 | 0 | 9.700002 | 0
2018-03-25 04:47 | 384819.6864 | 3120.0003 | 3 | 50 | 4.400174 | 0.9913616 | 2.275336 | 0 | 9.84973 | 0
2018-03-25 04:49 | 384939.6873 | 3240.0012 | 3 | 50 | 4.400169 | 0.9335527 | 2.307385 | 0 | 9.990749 | 0
2018-03-25 04:51 | 385059.6862 | 3360.0001 | 3 | 50 | 4.400181 | 0.8794823 | 2.337567 | 0 | 10.12356 | 0
2018-03-25 04:53 | 385179.6862 | 3480.0001 | 3 | 50 | 4.400175 | 0.8284597 | 2.365999 | 0 | 10.24866 | 0
2018-03-25 04:55 | 385299.6861 | 3600 | 3 | 50 | 4.400185 | 0.7803097 | 2.392786 | 0 | 10.36652 | 0
2018-03-25 04:57 | 385419.6877 | 3720.0016 | 3 | 50 | 4.400094 | 0.7333775 | 2.418002 | 0 | 10.47748 | 0
2018-03-25 04:59 | 385539.687 | 3840.0009 | 3 | 50 | 4.400136 | 0.691062 | 2.441737 | 0 | 10.58192 | 0
2018-03-25 05:01 | 385657.6973 | 3958.0112 | 3 | 50 | 4.400138 | 0.6519938 | 2.46374 | 0 | 10.67874 | 0
2018-03-25 05:03 | 385777.7 | 120.0004 | 4 | 50 | 4.291678 | 0 | 2.46374 | 0 | 10.67874 | 0
2018-03-25 05:05 | 385897.7 | 240.0004 | 4 | 50 | 4.280282 | 0 | 2.46374 | 0 | 10.67874 | 0
2018-03-25 05:06 | 385957.7 | 300.0015 | 4 | 50 | 4.277227 | 0 | 2.46374 | 0 | 10.67874 | 0
2018-03-25 05:08 | 386077.8 | 120.0016 | 5 | 50 | 3.833201 | -3.260077 | 2.46374 | 0.1086374 | 10.67874 | 0.4224546
2018-03-25 05:10 | 386197.8 | 240.0009 | 5 | 50 | 3.781904 | -3.260122 | 2.46374 | 0.2172636 | 10.67874 | 0.8359323
2018-03-25 05:12 | 386317.8 | 360.0008 | 5 | 50 | 3.735362 | -3.260102 | 2.46374 | 0.3258797 | 10.67874 | 1.244169
2018-03-25 05:14 | 386437.8 | 480.0001 | 5 | 50 | 3.68962 | -3.260116 | 2.46374 | 0.4344907 | 10.67874 | 1.647373
2018-03-25 05:16 | 386557.8 | 600 | 5 | 50 | 3.645338 | -3.260186 | 2.46374 | 0.5431325 | 10.67874 | 2.045798
2018-03-25 05:18 | 386677.8 | 720.0009 | 5 | 50 | 3.603998 | -3.260091 | 2.46374 | 0.6517792 | 10.67874 | 2.439573
2018-03-25 05:20 | 386797.8 | 840.0004 | 5 | 50 | 3.566126 | -3.2601 | 2.46374 | 0.7604194 | 10.67874 | 2.829016
2018-03-25 05:22 | 386917.8 | 960.0008 | 5 | 50 | 3.531573 | -3.260155 | 2.46374 | 0.869031 | 10.67874 | 3.214436
2018-03-25 05:24 | 387037.8 | 1080.0003 | 5 | 50 | 3.499707 | -3.260054 | 2.46374 | 0.9776235 | 10.67874 | 3.596187
2018-03-25 05:26 | 387157.8 | 1200.0008 | 5 | 50 | 3.47032 | -3.260113 | 2.46374 | 1.086223 | 10.67874 | 3.974643
2018-03-25 05:28 | 387277.8 | 1320 | 5 | 50 | 3.442725 | -3.260087 | 2.46374 | 1.194819 | 10.67874 | 4.349988
2018-03-25 05:30 | 387397.8 | 1440.0016 | 5 | 50 | 3.416785 | -3.260091 | 2.46374 | 1.303421 | 10.67874 | 4.722445
2018-03-25 05:32 | 387517.8 | 1560 | 5 | 50 | 3.392373 | -3.260077 | 2.46374 | 1.412016 | 10.67874 | 5.092156
2018-03-25 05:34 | 387637.8 | 1680.0003 | 5 | 50 | 3.368562 | -3.260146 | 2.46374 | 1.520617 | 10.67874 | 5.45928
2018-03-25 05:36 | 387757.8 | 1800.0016 | 5 | 50 | 3.344485 | -3.260084 | 2.46374 | 1.629219 | 10.67874 | 5.823812
2018-03-25 05:38 | 387877.8 | 1920.0016 | 5 | 50 | 3.319037 | -3.260089 | 2.46374 | 1.737816 | 10.67874 | 6.185649
2018-03-25 05:40 | 387997.8 | 2040.0016 | 5 | 50 | 3.291142 | -3.260065 | 2.46374 | 1.846419 | 10.67874 | 6.544611
2018-03-25 05:42 | 388117.8 | 2160 | 5 | 50 | 3.260046 | -3.260186 | 2.46374 | 1.955018 | 10.67874 | 6.900376
2018-03-25 05:44 | 388237.8 | 2280.0005 | 5 | 50 | 3.224418 | -3.26008 | 2.46374 | 2.063613 | 10.67874 | 7.252513
2018-03-25 05:46 | 388357.8 | 2400.0009 | 5 | 50 | 3.182099 | -3.26017 | 2.46374 | 2.172204 | 10.67874 | 7.600428
2018-03-25 05:48 | 388477.8 | 2520 | 5 | 50 | 3.130031 | -3.260099 | 2.46374 | 2.280802 | 10.67874 | 7.943288
2018-03-25 05:50 | 388597.8 | 2640.0009 | 5 | 50 | 3.061027 | -3.260064 | 2.46374 | 2.3894 | 10.67874 | 8.279658
2018-03-25 05:52 | 388676.8 | 2719.0008 | 5 | 50 | 2.999999 | -3.260082 | 2.46374 | 2.460895 | 10.67874 | 8.496418
2018-03-25 05:54 | 388796.8 | 119.9999 | 6 | 50 | 3.643582 | 0 | 2.46374 | 2.460897 | 10.67874 | 8.496425
2018-03-25 05:56 | 388916.8 | 240.0007 | 6 | 50 | 3.679281 | 0 | 2.46374 | 2.460897 | 10.67874 | 8.496425
2018-03-25 05:57 | 388976.8 | 300.0015 | 6 | 50 | 3.686584 | 0 | 2.46374 | 2.460897 | 10.67874 | 8.496425
2018-03-25 05:57 | 388976.9 | 0.0027 | 7 | 51 | 3.686512 | 0 | 0 | 0 | 0 | 0
2018-03-25 05:59 | 389096.9 | 120.0008 | 8 | 51 | 4.130908 | 3.260066 | 0.1086019 | 0 | 0.4432399 | 0
2018-03-25 06:01 | 389216.9 | 240 | 8 | 51 | 4.171432 | 3.260142 | 0.2171996 | 0 | 0.8942015 | 0
2018-03-25 06:03 | 389336.9 | 360.0017 | 8 | 51 | 4.198821 | 3.260104 | 0.3258019 | 0 | 1.348818 | 0
2018-03-25 06:03 | 389343.6 | 366.6376 | 8 | 51 | 4.200001 | 3.260013 | 0.331808 | 0 | 1.37404 | 0

## Statistics_71
Date_Time | Test_Time(s) | Step_Time(s) | Step_Index | Cycle_Index | Voltage(V) | Current(A) | Charge_Capacity(Ah) | Discharge_Capacity(Ah) | Charge_Energy(Wh) | Discharge_Energy(Wh) | ACR(Ohm) | Internal Resistance(Ohm)
2018-03-20 22:07 | 15172.44 | 300.003 | 6 | 1 | 3.696136 | 0 | 2.748251 | 2.425065 | 11.90375 | 8.335805
2018-03-21 00:12 | 22672.43 | 300.0016 | 6 | 2 | 3.693756 | 0 | 2.444977 | 2.452623 | 10.58745 | 8.449153
2018-03-21 02:17 | 30193.43 | 300.0015 | 6 | 3 | 3.693515 | 0 | 2.455379 | 2.453684 | 10.63017 | 8.462189
2018-03-21 04:22 | 37723.94 | 300.0032 | 6 | 4 | 3.691312 | 0 | 2.455113 | 2.466601 | 10.63228 | 8.511308
2018-03-21 06:28 | 45280.84 | 300.0032 | 6 | 5 | 3.691528 | 0 | 2.468475 | 2.465561 | 10.6887 | 8.508199
2018-03-21 08:35 | 52857.49932 | 300.0031 | 6 | 6 | 3.689312 | 0 | 2.466471 | 2.477384 | 10.68094 | 8.55972
2018-03-21 10:41 | 60436.55 | 300.0032 | 6 | 7 | 3.688969 | 0 | 2.474524 | 2.475142 | 10.71519 | 8.549833
2018-03-21 12:47 | 68017.91 | 300.004 | 6 | 8 | 3.687985 | 0 | 2.477467 | 2.481806 | 10.72796 | 8.571321
2018-03-21 14:54 | 75607.94 | 300.0025 | 6 | 9 | 3.689857 | 0 | 2.483797 | 2.472021 | 10.7543 | 8.540384
2018-03-21 17:00 | 83173.17 | 300.004 | 6 | 10 | 3.687694 | 0 | 2.470324 | 2.480142 | 10.69411 | 8.575417
2018-03-21 19:06 | 90757.43 | 300.0024 | 6 | 11 | 3.686517 | 0 | 2.479221 | 2.484293 | 10.73446 | 8.586862
2018-03-21 21:13 | 98347.34764 | 300.003 | 6 | 12 | 3.686971 | 0 | 2.486028 | 2.48281 | 10.76271 | 8.5834
2018-03-21 23:19 | 105931.8 | 300.0013 | 6 | 13 | 3.687658 | 0 | 2.481749 | 2.476968 | 10.74389 | 8.560386
2018-03-22 01:26 | 113515.5 | 300.0016 | 6 | 14 | 3.686372 | 0 | 2.477885 | 2.482903 | 10.72766 | 8.586782
2018-03-22 03:32 | 121112 | 300.0014 | 6 | 15 | 3.685422 | 0 | 2.481571 | 2.485448 | 10.74531 | 8.588923
2018-03-22 05:39 | 128725.1 | 300.0022 | 6 | 16 | 3.686969 | 0 | 2.489557 | 2.481033 | 10.7783 | 8.578939
2018-03-22 07:45 | 136296.2 | 300.0016 | 6 | 17 | 3.686913 | 0 | 2.476797 | 2.475967 | 10.7214 | 8.558138
2018-03-22 09:52 | 143870.5 | 300.0023 | 6 | 18 | 3.687907 | 0 | 2.479175 | 2.473819 | 10.73405 | 8.547976
2018-03-22 11:58 | 151457.5 | 300.0031 | 6 | 19 | 3.688196 | 0 | 2.472069 | 2.469354 | 10.70735 | 8.530516
2018-03-22 14:05 | 159047.8 | 300.0014 | 6 | 20 | 3.687699 | 0 | 2.470223 | 2.471784 | 10.6995 | 8.540771
2018-03-22 16:11 | 166634.9 | 300.0022 | 6 | 21 | 3.687026 | 0 | 2.469992 | 2.472522 | 10.6977 | 8.5422
2018-03-22 18:17 | 174220 | 300.0022 | 6 | 22 | 3.687234 | 0 | 2.474525 | 2.473048 | 10.71611 | 8.547473
2018-03-22 20:24 | 181805.8 | 300.0033 | 6 | 23 | 3.686501 | 0 | 2.471503 | 2.474273 | 10.70333 | 8.551496
2018-03-22 22:30 | 189388.4 | 300.0024 | 6 | 24 | 3.685794 | 0 | 2.475518 | 2.47769 | 10.71807 | 8.565941
2018-03-23 00:37 | 196973.6 | 300.0038 | 6 | 25 | 3.685224 | 0 | 2.47557 | 2.477726 | 10.7182 | 8.564889
2018-03-23 02:43 | 204568.7 | 300.0039 | 6 | 26 | 3.687769 | 0 | 2.479451 | 2.466836 | 10.73853 | 8.520925
2018-03-23 04:50 | 212146.9 | 300.0024 | 6 | 27 | 3.685254 | 0 | 2.466736 | 2.477258 | 10.68459 | 8.565069
2018-03-23 06:56 | 219731.3 | 300.0032 | 6 | 28 | 3.685243 | 0 | 2.477337 | 2.477202 | 10.72719 | 8.559017
2018-03-23 09:03 | 227336.8 | 300.0016 | 6 | 29 | 3.687252 | 0 | 2.476748 | 2.46277 | 10.73036 | 8.50474
2018-03-23 11:09 | 234890.6 | 300.0024 | 6 | 30 | 3.687572 | 0 | 2.463652 | 2.465171 | 10.67025 | 8.514802
2018-03-23 13:15 | 242476.1 | 300.0024 | 6 | 31 | 3.688254 | 0 | 2.465239 | 2.461038 | 10.67977 | 8.497558
2018-03-23 15:21 | 250053.2 | 300.0024 | 6 | 32 | 3.688348 | 0 | 2.461777 | 2.460506 | 10.66581 | 8.496673
2018-03-23 17:28 | 257638.9 | 300.0024 | 6 | 33 | 3.687955 | 0 | 2.460755 | 2.462332 | 10.66198 | 8.503319
2018-03-23 19:34 | 265217.9 | 300.0014 | 6 | 34 | 3.688296 | 0 | 2.462714 | 2.460317 | 10.66985 | 8.496525
2018-03-23 21:40 | 272799.3 | 300.0032 | 6 | 35 | 3.687865 | 0 | 2.460003 | 2.461357 | 10.65856 | 8.499883
2018-03-23 23:47 | 280377.1 | 300.0041 | 6 | 36 | 3.687963 | 0 | 2.461782 | 2.461246 | 10.66557 | 8.499444
2018-03-24 01:53 | 287961.1 | 300.0029 | 6 | 37 | 3.687727 | 0 | 2.460856 | 2.461401 | 10.66246 | 8.499886
2018-03-24 03:59 | 295536.6 | 300.0039 | 6 | 38 | 3.688274 | 0 | 2.46102 | 2.458025 | 10.66225 | 8.48763
2018-03-24 06:06 | 303117.8 | 300.004 | 6 | 39 | 3.687845 | 0 | 2.45821 | 2.459938 | 10.65149 | 8.494255
2018-03-24 08:12 | 310694.063 | 300.0023 | 6 | 40 | 3.688261 | 0 | 2.45981 | 2.457116 | 10.65768 | 8.483786
2018-03-24 10:18 | 318274.1 | 300.0025 | 6 | 41 | 3.687739 | 0 | 2.457541 | 2.459633 | 10.64873 | 8.493632
2018-03-24 12:25 | 325847.7 | 300.004 | 6 | 42 | 3.688087 | 0 | 2.45926 | 2.457372 | 10.65525 | 8.485022
2018-03-24 14:31 | 333425.1 | 300.0016 | 6 | 43 | 3.687542 | 0 | 2.457937 | 2.460395 | 10.65028 | 8.497291
2018-03-24 16:37 | 340998.2 | 300.0024 | 6 | 44 | 3.688162 | 0 | 2.459952 | 2.45633 | 10.65822 | 8.481504
2018-03-24 18:43 | 348575.7 | 300.0037 | 6 | 45 | 3.687763 | 0 | 2.456929 | 2.458305 | 10.6462 | 8.490206
2018-03-24 20:50 | 356150.8 | 300.004 | 6 | 46 | 3.688063 | 0 | 2.458444 | 2.456832 | 10.65207 | 8.483768
2018-03-24 22:55 | 363694.9 | 300.0016 | 6 | 47 | 3.687388 | 0 | 2.456546 | 2.459566 | 10.6173 | 8.497584
2018-03-25 01:02 | 371273.6 | 300.0038 | 6 | 48 | 3.68652 | 0 | 2.460079 | 2.463952 | 10.65906 | 8.512046
2018-03-25 03:08 | 378851.5 | 300.0031 | 6 | 49 | 3.686554 | 0 | 2.466754 | 2.466709 | 10.68602 | 8.520374
2018-03-25 05:14 | 386441.7 | 300.0015 | 6 | 50 | 3.6873 | 0 | 2.468224 | 2.463331 | 10.69176 | 8.512641
2018-03-25 05:21 | 386830.2 | 388.4384 | 8 | 51 | 4.2 | 3.260098 | 0.3516656 | 0 | 1.456428 | 0

## Channel_71_1
Date_Time | Test_Time(s) | Step_Time(s) | Step_Index | Cycle_Index | Voltage(V) | Current(A) | Charge_Capacity(Ah) | Discharge_Capacity(Ah) | Charge_Energy(Wh) | Discharge_Energy(Wh) | ACR(Ohm) | Internal Resistance(Ohm)
2018-03-20 17:56 | 120.0002 | 120 | 1 | 1 | 3.407146 | 0 | 0 | 0 | 0 | 0
2018-03-20 17:58 | 240.0002 | 240 | 1 | 1 | 3.408404 | 0 | 0 | 0 | 0 | 0
2018-03-20 18:00 | 360.001 | 360.0008 | 1 | 1 | 3.409078 | 0 | 0 | 0 | 0 | 0
2018-03-20 18:02 | 480.0002 | 480 | 1 | 1 | 3.409418 | 0 | 0 | 0 | 0 | 0
2018-03-20 18:04 | 600.001 | 600.0008 | 1 | 1 | 3.409567 | 0 | 0 | 0 | 0 | 0
2018-03-20 18:06 | 720.0011 | 720.0009 | 1 | 1 | 3.409648 | 0 | 0 | 0 | 0 | 0
2018-03-20 18:08 | 840.0003 | 840.0001 | 1 | 1 | 3.409727 | 0 | 0 | 0 | 0 | 0
2018-03-20 18:10 | 960.0011 | 960.0009 | 1 | 1 | 3.409818 | 0 | 0 | 0 | 0 | 0
2018-03-20 18:12 | 1080.0003 | 1080.0001 | 1 | 1 | 3.409936 | 0 | 0 | 0 | 0 | 0
2018-03-20 18:14 | 1200.0011 | 1200.0009 | 1 | 1 | 3.409999 | 0 | 0 | 0 | 0 | 0
2018-03-20 18:16 | 1320.0011 | 1320.0009 | 1 | 1 | 3.410085 | 0 | 0 | 0 | 0 | 0
2018-03-20 18:18 | 1440.0003 | 1440.0001 | 1 | 1 | 3.410159 | 0 | 0 | 0 | 0 | 0
2018-03-20 18:20 | 1560.0011 | 1560.0009 | 1 | 1 | 3.410276 | 0 | 0 | 0 | 0 | 0
2018-03-20 18:22 | 1680.0003 | 1680.0001 | 1 | 1 | 3.410338 | 0 | 0 | 0 | 0 | 0
2018-03-20 18:24 | 1800.0011 | 1800.0009 | 1 | 1 | 3.410437 | 0 | 0 | 0 | 0 | 0
2018-03-20 18:26 | 1920.0011 | 1920.0009 | 1 | 1 | 3.410525 | 0 | 0 | 0 | 0 | 0
2018-03-20 18:28 | 2040.0003 | 2040.0001 | 1 | 1 | 3.410597 | 0 | 0 | 0 | 0 | 0
2018-03-20 18:30 | 2160.0011 | 2160.0009 | 1 | 1 | 3.410686 | 0 | 0 | 0 | 0 | 0
2018-03-20 18:32 | 2280.0003 | 2280.0001 | 1 | 1 | 3.410813 | 0 | 0 | 0 | 0 | 0
2018-03-20 18:34 | 2400.0011 | 2400.0009 | 1 | 1 | 3.410899 | 0 | 0 | 0 | 0 | 0
2018-03-20 18:36 | 2520.0011 | 2520.0009 | 1 | 1 | 3.411007 | 0 | 0 | 0 | 0 | 0
2018-03-20 18:38 | 2640.0003 | 2640.0001 | 1 | 1 | 3.411107 | 0 | 0 | 0 | 0 | 0
2018-03-20 18:40 | 2760.0011 | 2760.0009 | 1 | 1 | 3.411151 | 0 | 0 | 0 | 0 | 0
2018-03-20 18:42 | 2880.0011 | 2880.0009 | 1 | 1 | 3.411225 | 0 | 0 | 0 | 0 | 0
2018-03-20 18:44 | 3000.0011 | 3000.0009 | 1 | 1 | 3.411308 | 0 | 0 | 0 | 0 | 0
2018-03-20 18:46 | 3120.0011 | 3120.0009 | 1 | 1 | 3.411386 | 0 | 0 | 0 | 0 | 0
2018-03-20 18:48 | 3240.0011 | 3240.0009 | 1 | 1 | 3.411466 | 0 | 0 | 0 | 0 | 0
2018-03-20 18:50 | 3360.0003 | 3360.0001 | 1 | 1 | 3.411517 | 0 | 0 | 0 | 0 | 0
2018-03-20 18:52 | 3480.0003 | 3480.0001 | 1 | 1 | 3.411578 | 0 | 0 | 0 | 0 | 0
2018-03-20 18:54 | 3600.0003 | 3600.0001 | 1 | 1 | 3.411673 | 0 | 0 | 0 | 0 | 0
2018-03-20 18:56 | 3720.0011 | 3720.0009 | 1 | 1 | 3.411721 | 0 | 0 | 0 | 0 | 0
2018-03-20 18:58 | 3840.0011 | 3840.0009 | 1 | 1 | 3.411824 | 0 | 0 | 0 | 0 | 0
2018-03-20 19:00 | 3960.0011 | 3960.0009 | 1 | 1 | 3.41191 | 0 | 0 | 0 | 0 | 0
2018-03-20 19:02 | 4080.0003 | 4080.0001 | 1 | 1 | 3.411977 | 0 | 0 | 0 | 0 | 0
2018-03-20 19:04 | 4200.0003 | 4200.0001 | 1 | 1 | 3.412087 | 0 | 0 | 0 | 0 | 0
2018-03-20 19:06 | 4320.001 | 4320.0008 | 1 | 1 | 3.412198 | 0 | 0 | 0 | 0 | 0
2018-03-20 19:08 | 4440.0011 | 4440.0009 | 1 | 1 | 3.412281 | 0 | 0 | 0 | 0 | 0
2018-03-20 19:10 | 4560.0003 | 4560.0001 | 1 | 1 | 3.412342 | 0 | 0 | 0 | 0 | 0
2018-03-20 19:12 | 4680.0011 | 4680.0009 | 1 | 1 | 3.412386 | 0 | 0 | 0 | 0 | 0
2018-03-20 19:14 | 4800.0011 | 4800.0009 | 1 | 1 | 3.412478 | 0 | 0 | 0 | 0 | 0
2018-03-20 19:16 | 4920.0011 | 4920.0009 | 1 | 1 | 3.412563 | 0 | 0 | 0 | 0 | 0
2018-03-20 19:18 | 5040.0003 | 5040.0001 | 1 | 1 | 3.412625 | 0 | 0 | 0 | 0 | 0
2018-03-20 19:20 | 5160.0011 | 5160.0009 | 1 | 1 | 3.412704 | 0 | 0 | 0 | 0 | 0
2018-03-20 19:22 | 5280.0003 | 5280.0001 | 1 | 1 | 3.412798 | 0 | 0 | 0 | 0 | 0
2018-03-20 19:24 | 5400.0011 | 5400.0009 | 1 | 1 | 3.412919 | 0 | 0 | 0 | 0 | 0
2018-03-20 19:26 | 5520.0011 | 5520.0009 | 1 | 1 | 3.413027 | 0 | 0 | 0 | 0 | 0
2018-03-20 19:28 | 5640.0003 | 5640.0001 | 1 | 1 | 3.413129 | 0 | 0 | 0 | 0 | 0
2018-03-20 19:30 | 5760.0003 | 5760.0001 | 1 | 1 | 3.413239 | 0 | 0 | 0 | 0 | 0
2018-03-20 19:32 | 5880.0011 | 5880.0009 | 1 | 1 | 3.413318 | 0 | 0 | 0 | 0 | 0
2018-03-20 19:34 | 6000.0003 | 6000.0001 | 1 | 1 | 3.413395 | 0 | 0 | 0 | 0 | 0
2018-03-20 19:36 | 6120.0011 | 6120.0009 | 1 | 1 | 3.413477 | 0 | 0 | 0 | 0 | 0
2018-03-20 19:38 | 6240.0011 | 6240.0009 | 1 | 1 | 3.413573 | 0 | 0 | 0 | 0 | 0
2018-03-20 19:40 | 6360.0003 | 6360.0001 | 1 | 1 | 3.413658 | 0 | 0 | 0 | 0 | 0
2018-03-20 19:42 | 6480.0003 | 6480.0001 | 1 | 1 | 3.413747 | 0 | 0 | 0 | 0 | 0
2018-03-20 19:44 | 6600.0003 | 6600.0001 | 1 | 1 | 3.413822 | 0 | 0 | 0 | 0 | 0
2018-03-20 19:46 | 6720.0011 | 6720.0009 | 1 | 1 | 3.413895 | 0 | 0 | 0 | 0 | 0
2018-03-20 19:48 | 6840.0003 | 6840.0001 | 1 | 1 | 3.414005 | 0 | 0 | 0 | 0 | 0
2018-03-20 19:50 | 6960.0011 | 6960.0009 | 1 | 1 | 3.414108 | 0 | 0 | 0 | 0 | 0
2018-03-20 19:52 | 7080.0003 | 7080.0001 | 1 | 1 | 3.414193 | 0 | 0 | 0 | 0 | 0
2018-03-20 19:54 | 7200.0013 | 7200.0011 | 1 | 1 | 3.414238 | 0 | 0 | 0 | 0 | 0
2018-03-20 19:54 | 7200.0019 | 7200.0017 | 1 | 1 | 3.41424 | 0 | 0 | 0 | 0 | 0
2018-03-20 19:56 | 7320.086428 | 120.0001 | 2 | 1 | 4.200259 | 3.980691 | 0.1508731 | 4.292e-09 | 0.6233183 | 1.4652e-08
2018-03-20 19:58 | 7440.087928 | 240.0016 | 2 | 1 | 4.200268 | 3.737885 | 0.2799957 | 4.292e-09 | 1.165664 | 1.4652e-08
2018-03-20 20:00 | 7560.087928 | 360.0016 | 2 | 1 | 4.200208 | 3.387046 | 0.3986642 | 4.292e-09 | 1.664102 | 1.4652e-08
2018-03-20 20:01 | 7608.209328 | 408.123 | 2 | 1 | 4.200218 | 3.259984 | 0.4430835 | 4.292e-09 | 1.850674 | 1.4652e-08
2018-03-20 20:03 | 7728.225468 | 120.001 | 3 | 1 | 4.226217 | 3.260055 | 0.5513573 | 5.107e-09 | 2.306807 | 1.7921e-08
2018-03-20 20:05 | 7848.225368 | 240.0009 | 3 | 1 | 4.249473 | 3.260064 | 0.6600327 | 5.107e-09 | 2.767381 | 1.7921e-08
2018-03-20 20:07 | 7968.225368 | 360.0009 | 3 | 1 | 4.271322 | 3.259986 | 0.7686858 | 5.107e-09 | 3.230281 | 1.7921e-08
2018-03-20 20:09 | 8088.225368 | 480.0009 | 3 | 1 | 4.293765 | 3.260009 | 0.8773512 | 5.107e-09 | 3.695635 | 1.7921e-08
2018-03-20 20:11 | 8208.224668 | 600.0002 | 3 | 1 | 4.317842 | 3.26006 | 0.9860213 | 5.107e-09 | 4.163532 | 1.7921e-08
2018-03-20 20:13 | 8328.224568 | 720.0001 | 3 | 1 | 4.343642 | 3.260034 | 1.094684 | 5.107e-09 | 4.634109 | 1.7921e-08
2018-03-20 20:15 | 8448.225368 | 840.0009 | 3 | 1 | 4.370728 | 3.259986 | 1.203339 | 5.107e-09 | 5.107525 | 1.7921e-08
2018-03-20 20:17 | 8568.225368 | 960.0009 | 3 | 1 | 4.39906 | 3.260053 | 1.312006 | 5.107e-09 | 5.584009 | 1.7921e-08
2018-03-20 20:19 | 8688.225468 | 1080.001 | 3 | 1 | 4.400266 | 3.00188 | 1.416268 | 5.107e-09 | 6.042784 | 1.7921e-08
2018-03-20 20:21 | 8808.225668 | 1200.0012 | 3 | 1 | 4.400249 | 2.776332 | 1.512483 | 5.107e-09 | 6.466151 | 1.7921e-08
2018-03-20 20:23 | 8928.224668 | 1320.0002 | 3 | 1 | 4.400225 | 2.583064 | 1.601704 | 5.107e-09 | 6.858746 | 1.7921e-08
2018-03-20 20:25 | 9048.224768 | 1440.0003 | 3 | 1 | 4.40021 | 2.414416 | 1.684937 | 5.107e-09 | 7.224987 | 1.7921e-08
2018-03-20 20:27 | 9168.226468 | 1560.002 | 3 | 1 | 4.400225 | 2.265281 | 1.76286 | 5.107e-09 | 7.567867 | 1.7921e-08
2018-03-20 20:29 | 9288.226268 | 1680.0018 | 3 | 1 | 4.400226 | 2.133651 | 1.836135 | 5.107e-09 | 7.890289 | 1.7921e-08
2018-03-20 20:31 | 9408.224668 | 1800.0002 | 3 | 1 | 4.400189 | 2.017222 | 1.90526 | 5.107e-09 | 8.194452 | 1.7921e-08
2018-03-20 20:33 | 9528.225468 | 1920.001 | 3 | 1 | 4.400189 | 1.911576 | 1.970718 | 5.107e-09 | 8.48248 | 1.7921e-08
2018-03-20 20:35 | 9648.224668 | 2040.0002 | 3 | 1 | 4.400177 | 1.812474 | 2.032775 | 5.107e-09 | 8.755542 | 1.7921e-08
2018-03-20 20:37 | 9768.225468 | 2160.001 | 3 | 1 | 4.400201 | 1.719469 | 2.091632 | 5.107e-09 | 9.014524 | 1.7921e-08
2018-03-20 20:39 | 9888.225568 | 2280.0011 | 3 | 1 | 4.400211 | 1.632022 | 2.147475 | 5.107e-09 | 9.260242 | 1.7921e-08
2018-03-20 20:41 | 10008.22 | 2400.0002 | 3 | 1 | 4.40022 | 1.548814 | 2.200457 | 5.107e-09 | 9.493375 | 1.7921e-08
2018-03-20 20:43 | 10128.23 | 2520.001 | 3 | 1 | 4.400137 | 1.469435 | 2.250752 | 5.107e-09 | 9.714682 | 1.7921e-08
2018-03-20 20:45 | 10248.22 | 2640.0002 | 3 | 1 | 4.400206 | 1.394605 | 2.298468 | 5.107e-09 | 9.924642 | 1.7921e-08
2018-03-20 20:47 | 10368.23 | 2760.0019 | 3 | 1 | 4.400164 | 1.322285 | 2.343733 | 5.107e-09 | 10.12381 | 1.7921e-08
2018-03-20 20:49 | 10488.23 | 2880.0011 | 3 | 1 | 4.400196 | 1.255037 | 2.386666 | 5.107e-09 | 10.31273 | 1.7921e-08
2018-03-20 20:51 | 10608.22 | 3000.0002 | 3 | 1 | 4.400142 | 1.190043 | 2.427402 | 5.107e-09 | 10.49197 | 1.7921e-08
2018-03-20 20:53 | 10728.22 | 3120.0003 | 3 | 1 | 4.400233 | 1.128386 | 2.466026 | 5.107e-09 | 10.66192 | 1.7921e-08
2018-03-20 20:55 | 10848.23 | 3240.001 | 3 | 1 | 4.400162 | 1.068836 | 2.502625 | 5.107e-09 | 10.82296 | 1.7921e-08
2018-03-20 20:57 | 10968.23 | 3360.001 | 3 | 1 | 4.40015 | 1.011448 | 2.537289 | 5.107e-09 | 10.97549 | 1.7921e-08
2018-03-20 20:59 | 11088.22 | 3480.0002 | 3 | 1 | 4.400115 | 0.9566221 | 2.570094 | 5.107e-09 | 11.11984 | 1.7921e-08
2018-03-20 21:01 | 11208.23 | 3600.001 | 3 | 1 | 4.40019 | 0.9048243 | 2.601104 | 5.107e-09 | 11.25628 | 1.7921e-08
2018-03-20 21:03 | 11328.23 | 3720.0011 | 3 | 1 | 4.400159 | 0.8547564 | 2.630415 | 5.107e-09 | 11.38526 | 1.7921e-08
2018-03-20 21:05 | 11448.22 | 3840.0002 | 3 | 1 | 4.400164 | 0.8078938 | 2.658122 | 5.107e-09 | 11.50717 | 1.7921e-08
2018-03-20 21:07 | 11568.22 | 3960.0004 | 3 | 1 | 4.400125 | 0.7628746 | 2.684295 | 5.107e-09 | 11.62234 | 1.7921e-08
2018-03-20 21:09 | 11688.23 | 4080.001 | 3 | 1 | 4.400137 | 0.7204494 | 2.709014 | 5.107e-09 | 11.73111 | 1.7921e-08
2018-03-20 21:11 | 11808.23 | 4200.0017 | 3 | 1 | 4.400148 | 0.6800632 | 2.732353 | 5.107e-09 | 11.8338 | 1.7921e-08
2018-03-20 21:12 | 11894.11 | 4285.8887 | 3 | 1 | 4.400081 | 0.6519985 | 2.748249 | 5.107e-09 | 11.90375 | 1.7921e-08
2018-03-20 21:14 | 12014.16 | 120.001 | 4 | 1 | 4.289544 | 0 | 2.748251 | 5.107e-09 | 11.90375 | 1.7921e-08
2018-03-20 21:16 | 12134.16 | 240.001 | 4 | 1 | 4.277359 | 0 | 2.748251 | 5.107e-09 | 11.90375 | 1.7921e-08
2018-03-20 21:17 | 12194.16 | 300.0024 | 4 | 1 | 4.274062 | 0 | 2.748251 | 5.107e-09 | 11.90375 | 1.7921e-08
2018-03-20 21:19 | 12314.24 | 120.001 | 5 | 1 | 3.807598 | -3.260007 | 2.748251 | 0.1086541 | 11.90375 | 0.4202091
2018-03-20 21:21 | 12434.24 | 240.0019 | 5 | 1 | 3.755494 | -3.25991 | 2.748251 | 0.2173125 | 11.90375 | 0.8309559
2018-03-20 21:23 | 12554.24 | 360.001 | 5 | 1 | 3.709452 | -3.259987 | 2.748251 | 0.3259692 | 11.90375 | 1.236503
2018-03-20 21:25 | 12674.24 | 480.001 | 5 | 1 | 3.664908 | -3.259941 | 2.748251 | 0.4346327 | 11.90375 | 1.637148
2018-03-20 21:27 | 12794.24 | 600.0002 | 5 | 1 | 3.622594 | -3.259987 | 2.748251 | 0.5433002 | 11.90375 | 2.033076
2018-03-20 21:29 | 12914.24 | 720.0002 | 5 | 1 | 3.583499 | -3.260029 | 2.748251 | 0.6519553 | 11.90375 | 2.424544
2018-03-20 21:31 | 13034.24 | 840.001 | 5 | 1 | 3.547351 | -3.259938 | 2.748251 | 0.7606209 | 11.90375 | 2.811953
2018-03-20 21:33 | 13154.24 | 960.0003 | 5 | 1 | 3.513997 | -3.259917 | 2.748251 | 0.8692713 | 11.90375 | 3.195538
2018-03-20 21:35 | 13274.24 | 1080.001 | 5 | 1 | 3.483087 | -3.259945 | 2.748251 | 0.977941 | 11.90375 | 3.575703
2018-03-20 21:37 | 13394.24 | 1200.001 | 5 | 1 | 3.454293 | -3.259889 | 2.748251 | 1.086599 | 11.90375 | 3.952591
2018-03-20 21:39 | 13514.24 | 1320.001 | 5 | 1 | 3.427411 | -3.259933 | 2.748251 | 1.195265 | 11.90375 | 4.326478
2018-03-20 21:41 | 13634.24 | 1440.0002 | 5 | 1 | 3.401361 | -3.259897 | 2.748251 | 1.303914 | 11.90375 | 4.697439
2018-03-20 21:43 | 13754.24 | 1560.0002 | 5 | 1 | 3.376007 | -3.259853 | 2.748251 | 1.412578 | 11.90375 | 5.065658
2018-03-20 21:45 | 13874.24 | 1680.001 | 5 | 1 | 3.350936 | -3.259919 | 2.748251 | 1.52124 | 11.90375 | 5.431143
2018-03-20 21:47 | 13994.24 | 1800.0002 | 5 | 1 | 3.325707 | -3.259859 | 2.748251 | 1.629892 | 11.90375 | 5.793869
2018-03-20 21:49 | 14114.24 | 1920.0002 | 5 | 1 | 3.299115 | -3.259936 | 2.748251 | 1.738556 | 11.90375 | 6.153826
2018-03-20 21:51 | 14234.24 | 2040.001 | 5 | 1 | 3.269619 | -3.259926 | 2.748251 | 1.847215 | 11.90375 | 6.510742
2018-03-20 21:53 | 14354.24 | 2160.0002 | 5 | 1 | 3.23619 | -3.259948 | 2.748251 | 1.955878 | 11.90375 | 6.864238
2018-03-20 21:55 | 14474.24 | 2280.001 | 5 | 1 | 3.197835 | -3.259853 | 2.748251 | 2.064534 | 11.90375 | 7.213849
2018-03-20 21:57 | 14594.24 | 2400.001 | 5 | 1 | 3.15291 | -3.259946 | 2.748251 | 2.173191 | 11.90375 | 7.558946
2018-03-20 21:59 | 14714.24 | 2520.0002 | 5 | 1 | 3.098063 | -3.259933 | 2.748251 | 2.281859 | 11.90375 | 7.898687
2018-03-20 22:01 | 14834.24 | 2640.001 | 5 | 1 | 3.027526 | -3.259868 | 2.748251 | 2.390515 | 11.90375 | 8.23167
2018-03-20 22:02 | 14872.39 | 2678.1544 | 5 | 1 | 2.999998 | -3.259904 | 2.748251 | 2.425065 | 11.90375 | 8.335805
2018-03-20 22:04 | 14992.44 | 120.0015 | 6 | 1 | 3.659677 | 0 | 2.748251 | 2.425065 | 11.90375 | 8.335805
2018-03-20 22:06 | 15112.44 | 239.9999 | 6 | 1 | 3.690781 | 0 | 2.748251 | 2.425065 | 11.90375 | 8.335805
2018-03-20 22:07 | 15172.44 | 300.003 | 6 | 1 | 3.696136 | 0 | 2.748251 | 2.425065 | 11.90375 | 8.335805
2018-03-20 22:07 | 15172.45 | 0.0028 | 7 | 2 | 3.696186 | 0 | 0 | 0 | 0 | 0
2018-03-20 22:09 | 15292.53 | 120.0001 | 2 | 2 | 4.200224 | 3.966809 | 0.1476625 | 0 | 0.6182278 | 0
2018-03-20 22:11 | 15412.53 | 240.001 | 2 | 2 | 4.200285 | 3.545083 | 0.2722164 | 0 | 1.141387 | 0
2018-03-20 22:13 | 15532.53 | 360.0001 | 2 | 2 | 4.200251 | 3.28601 | 0.3857658 | 0 | 1.618323 | 0
2018-03-20 22:13 | 15546.91 | 374.3846 | 2 | 2 | 4.200238 | 3.259978 | 0.3988349 | 0 | 1.673216 | 0
2018-03-20 22:15 | 15666.92678 | 120.0009 | 3 | 2 | 4.219499 | 3.259969 | 0.5071346 | 3.12e-10 | 2.129062 | 1.252e-09
2018-03-20 22:17 | 15786.92598 | 240.0001 | 3 | 2 | 4.240588 | 3.260001 | 0.6157941 | 3.12e-10 | 2.588673 | 1.252e-09
2018-03-20 22:19 | 15906.92688 | 360.001 | 3 | 2 | 4.264639 | 3.259942 | 0.7244594 | 3.12e-10 | 3.050757 | 1.252e-09
2018-03-20 22:21 | 16026.92598 | 480.0001 | 3 | 2 | 4.291589 | 3.259969 | 0.8331141 | 3.12e-10 | 3.515574 | 1.252e-09
2018-03-20 22:23 | 16146.92598 | 600.0001 | 3 | 2 | 4.321292 | 3.259957 | 0.9417849 | 3.12e-10 | 3.983533 | 1.252e-09
2018-03-20 22:25 | 16266.92678 | 720.0009 | 3 | 2 | 4.353213 | 3.25995 | 1.050444 | 3.12e-10 | 4.454792 | 1.252e-09
2018-03-20 22:27 | 16386.92678 | 840.0009 | 3 | 2 | 4.386978 | 3.259952 | 1.159108 | 3.12e-10 | 4.929651 | 1.252e-09
2018-03-20 22:29 | 16506.92618 | 960.0003 | 3 | 2 | 4.400222 | 3.054231 | 1.265525 | 3.12e-10 | 5.397633 | 1.252e-09
2018-03-20 22:31 | 16626.92698 | 1080.0011 | 3 | 2 | 4.400242 | 2.784326 | 1.362712 | 3.12e-10 | 5.825279 | 1.252e-09
2018-03-20 22:33 | 16746.92688 | 1200.001 | 3 | 2 | 4.400225 | 2.553027 | 1.451557 | 3.12e-10 | 6.216218 | 1.252e-09
2018-03-20 22:35 | 16866.92608 | 1320.0002 | 3 | 2 | 4.400145 | 2.355353 | 1.533281 | 3.12e-10 | 6.575822 | 1.252e-09
2018-03-20 22:37 | 16986.92778 | 1440.0019 | 3 | 2 | 4.400123 | 2.18798 | 1.608947 | 3.12e-10 | 6.908768 | 1.252e-09
2018-03-20 22:39 | 17106.92698 | 1560.0011 | 3 | 2 | 4.400208 | 2.042806 | 1.679401 | 3.12e-10 | 7.218782 | 1.252e-09
2018-03-20 22:41 | 17226.92608 | 1680.0002 | 3 | 2 | 4.400194 | 1.912929 | 1.745293 | 3.12e-10 | 7.508719 | 1.252e-09
2018-03-20 22:43 | 17346.92618 | 1800.0003 | 3 | 2 | 4.400236 | 1.798065 | 1.807088 | 3.12e-10 | 7.780628 | 1.252e-09
2018-03-20 22:45 | 17466.92688 | 1920.001 | 3 | 2 | 4.400204 | 1.692749 | 1.865238 | 3.12e-10 | 8.036502 | 1.252e-09
2018-03-20 22:47 | 17586.92768 | 2040.0018 | 3 | 2 | 4.400213 | 1.595808 | 1.920028 | 3.12e-10 | 8.277586 | 1.252e-09
2018-03-20 22:49 | 17706.92688 | 2160.001 | 3 | 2 | 4.400163 | 1.504871 | 1.971677 | 3.12e-10 | 8.504853 | 1.252e-09
2018-03-20 22:51 | 17826.92688 | 2280.001 | 3 | 2 | 4.400192 | 1.421089 | 2.020421 | 3.12e-10 | 8.719336 | 1.252e-09
2018-03-20 22:53 | 17946.92648 | 2400.0006 | 3 | 2 | 4.400146 | 1.341547 | 2.066452 | 3.12e-10 | 8.921877 | 1.252e-09
2018-03-20 22:55 | 18066.92608 | 2520.0002 | 3 | 2 | 4.40019 | 1.267548 | 2.10993 | 3.12e-10 | 9.113191 | 1.252e-09
2018-03-20 22:57 | 18186.92608 | 2640.0002 | 3 | 2 | 4.400192 | 1.195806 | 2.150958 | 3.12e-10 | 9.293718 | 1.252e-09
2018-03-20 22:59 | 18306.92688 | 2760.001 | 3 | 2 | 4.400102 | 1.125705 | 2.18965 | 3.12e-10 | 9.46397 | 1.252e-09
2018-03-20 23:01 | 18426.92768 | 2880.0018 | 3 | 2 | 4.400167 | 1.060613 | 2.226089 | 3.12e-10 | 9.62431 | 1.252e-09
2018-03-20 23:03 | 18546.92608 | 3000.0002 | 3 | 2 | 4.400156 | 0.9988317 | 2.260393 | 3.12e-10 | 9.775253 | 1.252e-09
2018-03-20 23:05 | 18666.92778 | 3120.0019 | 3 | 2 | 4.400147 | 0.9394674 | 2.292692 | 3.12e-10 | 9.917375 | 1.252e-09
2018-03-20 23:07 | 18786.92608 | 3240.0002 | 3 | 2 | 4.400156 | 0.8825674 | 2.323042 | 3.12e-10 | 10.05092 | 1.252e-09
2018-03-20 23:09 | 18906.92608 | 3360.0002 | 3 | 2 | 4.400136 | 0.8278866 | 2.351545 | 3.12e-10 | 10.17634 | 1.252e-09
2018-03-20 23:11 | 19026.92608 | 3480.0002 | 3 | 2 | 4.400169 | 0.7773333 | 2.378286 | 3.12e-10 | 10.294 | 1.252e-09
2018-03-20 23:13 | 19146.92698 | 3600.0011 | 3 | 2 | 4.400131 | 0.7300358 | 2.403401 | 3.12e-10 | 10.40451 | 1.252e-09
2018-03-20 23:15 | 19266.92768 | 3720.0018 | 3 | 2 | 4.400125 | 0.685688 | 2.426993 | 3.12e-10 | 10.50832 | 1.252e-09
2018-03-20 23:16 | 19363.74098 | 3816.8151 | 3 | 2 | 4.400147 | 0.6519899 | 2.444977 | 3.12e-10 | 10.58745 | 1.252e-09
2018-03-20 23:18 | 19483.79 | 120.0009 | 4 | 2 | 4.292369 | 0 | 2.444977 | 3.12e-10 | 10.58745 | 1.252e-09
2018-03-20 23:20 | 19603.79 | 240.0009 | 4 | 2 | 4.281049 | 0 | 2.444977 | 3.12e-10 | 10.58745 | 1.252e-09
2018-03-20 23:21 | 19663.79 | 300.0015 | 4 | 2 | 4.278025 | 0 | 2.444977 | 3.12e-10 | 10.58745 | 1.252e-09
2018-03-20 23:23 | 19783.87 | 120.0009 | 5 | 2 | 3.823919 | -3.26001 | 2.444977 | 0.1086499 | 10.58745 | 0.4217622
2018-03-20 23:25 | 19903.87 | 240.0001 | 5 | 2 | 3.771955 | -3.259968 | 2.444977 | 0.2173154 | 10.58745 | 0.8343253
2018-03-20 23:27 | 20023.87 | 360.0001 | 5 | 2 | 3.725568 | -3.259987 | 2.444977 | 0.3259702 | 10.58745 | 1.241633
2018-03-20 23:29 | 20143.87 | 480.0009 | 5 | 2 | 3.680245 | -3.260022 | 2.444977 | 0.43464 | 10.58745 | 1.644011
2018-03-20 23:31 | 20263.87 | 600.0001 | 5 | 2 | 3.636691 | -3.260007 | 2.444977 | 0.5433037 | 10.58745 | 2.041536
2018-03-20 23:33 | 20383.87 | 720.0001 | 5 | 2 | 3.595905 | -3.259948 | 2.444977 | 0.6519663 | 10.58745 | 2.434461
2018-03-20 23:35 | 20503.87 | 840.0001 | 5 | 2 | 3.55859 | -3.260007 | 2.444977 | 0.7606256 | 10.58745 | 2.823135
2018-03-20 23:37 | 20623.87 | 960.0009 | 5 | 2 | 3.524796 | -3.259972 | 2.444977 | 0.869293 | 10.58745 | 3.207973
2018-03-20 23:39 | 20743.87 | 1080.0001 | 5 | 2 | 3.493557 | -3.260064 | 2.444977 | 0.9779525 | 10.58745 | 3.589259
2018-03-20 23:41 | 20863.87 | 1200.0009 | 5 | 2 | 3.464256 | -3.259976 | 2.444977 | 1.08662 | 10.58745 | 3.967285
2018-03-20 23:43 | 20983.87 | 1320.0009 | 5 | 2 | 3.436606 | -3.259953 | 2.444977 | 1.195281 | 10.58745 | 4.342198
2018-03-20 23:45 | 21103.87 | 1440.001 | 5 | 2 | 3.410192 | -3.259939 | 2.444977 | 1.303943 | 10.58745 | 4.714196
2018-03-20 23:47 | 21223.87 | 1560.0009 | 5 | 2 | 3.385035 | -3.260003 | 2.444977 | 1.412607 | 10.58745 | 5.083386
2018-03-20 23:49 | 21343.87 | 1680.0001 | 5 | 2 | 3.360153 | -3.260012 | 2.444977 | 1.521271 | 10.58745 | 5.449857
2018-03-20 23:51 | 21463.87 | 1800.0001 | 5 | 2 | 3.334952 | -3.260005 | 2.444977 | 1.629937 | 10.58745 | 5.813631
2018-03-20 23:53 | 21583.87 | 1920.0001 | 5 | 2 | 3.308375 | -3.260032 | 2.444977 | 1.738599 | 10.58745 | 6.174588
2018-03-20 23:55 | 21703.87 | 2040.0001 | 5 | 2 | 3.279833 | -3.259963 | 2.444977 | 1.847263 | 10.58745 | 6.532557
2018-03-20 23:57 | 21823.87 | 2160.0009 | 5 | 2 | 3.247706 | -3.260012 | 2.444977 | 1.95592 | 10.58745 | 6.887231
2018-03-20 23:59 | 21943.87 | 2280.0009 | 5 | 2 | 3.211158 | -3.259956 | 2.444977 | 2.064587 | 10.58745 | 7.238209
2018-03-21 00:01 | 22063.87 | 2400.0009 | 5 | 2 | 3.168394 | -3.260025 | 2.444977 | 2.17325 | 10.58745 | 7.584887
2018-03-21 00:03 | 22183.87 | 2520.0001 | 5 | 2 | 3.115616 | -3.260029 | 2.444977 | 2.281906 | 10.58745 | 7.926374
2018-03-21 00:05 | 22303.87 | 2640.0009 | 5 | 2 | 3.048334 | -3.260042 | 2.444977 | 2.390575 | 10.58745 | 8.26146
2018-03-21 00:07 | 22372.39 | 2708.524 | 5 | 2 | 2.999993 | -3.260089 | 2.444977 | 2.452623 | 10.58745 | 8.449153
2018-03-21 00:09 | 22492.43 | 120.0008 | 6 | 2 | 3.655046 | 0 | 2.444977 | 2.452623 | 10.58745 | 8.449153
2018-03-21 00:11 | 22612.43 | 240.0001 | 6 | 2 | 3.687841 | 0 | 2.444977 | 2.452623 | 10.58745 | 8.449153
2018-03-21 00:12 | 22672.43 | 300.0016 | 6 | 2 | 3.693756 | 0 | 2.444977 | 2.452623 | 10.58745 | 8.449153
2018-03-21 00:12 | 22672.44 | 0.0027 | 7 | 3 | 3.694026 | 0 | 0 | 0 | 0 | 0
2018-03-21 00:14 | 22792.52 | 120.0003 | 2 | 3 | 4.200294 | 4.014743 | 0.1489044 | 0 | 0.6232325 | 0
2018-03-21 00:16 | 22912.52 | 240.0002 | 2 | 3 | 4.20018 | 3.581649 | 0.2748477 | 0 | 1.152228 | 0
2018-03-21 00:18 | 23032.52 | 360.0002 | 2 | 3 | 4.200219 | 3.321691 | 0.3896532 | 0 | 1.634439 | 0
2018-03-21 00:18 | 23067.41 | 394.8856 | 2 | 3 | 4.200274 | 3.259994 | 0.4215332 | 0 | 1.768343 | 0
2018-03-21 00:20 | 23187.42 | 120.0009 | 3 | 3 | 4.21952 | 3.259986 | 0.5298188 | 0 | 2.224128 | 0
2018-03-21 00:22 | 23307.42 | 240.0002 | 3 | 3 | 4.241804 | 3.259957 | 0.6384862 | 0 | 2.683838 | 0
2018-03-21 00:24 | 23427.42 | 360.0001 | 3 | 3 | 4.266756 | 3.260036 | 0.7471484 | 0 | 3.146095 | 0
2018-03-21 00:26 | 23547.42 | 480.0001 | 3 | 3 | 4.294444 | 3.259961 | 0.8558058 | 0 | 3.611187 | 0
2018-03-21 00:28 | 23667.42 | 600.0001 | 3 | 3 | 4.324456 | 3.259883 | 0.9644808 | 0 | 4.079494 | 0
2018-03-21 00:30 | 23787.42 | 720.0009 | 3 | 3 | 4.356534 | 3.259999 | 1.073145 | 0 | 4.551135 | 0
2018-03-21 00:32 | 23907.42 | 840.0002 | 3 | 3 | 4.390409 | 3.259994 | 1.181796 | 0 | 5.026308 | 0
2018-03-21 00:34 | 24027.42 | 960.0003 | 3 | 3 | 4.40025 | 3.02378 | 1.287452 | 0 | 5.491067 | 0
2018-03-21 00:36 | 24147.42 | 1080.001 | 3 | 3 | 4.400236 | 2.755279 | 1.383636 | 0 | 5.914299 | 0
2018-03-21 00:38 | 24267.42 | 1200.001 | 3 | 3 | 4.400273 | 2.530068 | 1.471629 | 0 | 6.301489 | 0
2018-03-21 00:40 | 24387.42 | 1320.0002 | 3 | 3 | 4.400206 | 2.337466 | 1.552664 | 0 | 6.65806 | 0
2018-03-21 00:42 | 24507.42 | 1440.0002 | 3 | 3 | 4.400247 | 2.172433 | 1.627759 | 0 | 6.988496 | 0
2018-03-21 00:44 | 24627.42 | 1560.0011 | 3 | 3 | 4.400185 | 2.026797 | 1.697679 | 0 | 7.296157 | 0
2018-03-21 00:46 | 24747.42 | 1680.001 | 3 | 3 | 4.400209 | 1.89915 | 1.763061 | 0 | 7.583853 | 0
2018-03-21 00:48 | 24867.42 | 1800.0019 | 3 | 3 | 4.400211 | 1.783524 | 1.824402 | 0 | 7.853765 | 0
2018-03-21 00:50 | 24987.42 | 1920.0011 | 3 | 3 | 4.400203 | 1.677662 | 1.882051 | 0 | 8.10743 | 0
2018-03-21 00:52 | 25107.42 | 2040.001 | 3 | 3 | 4.400211 | 1.579412 | 1.936292 | 0 | 8.346103 | 0
2018-03-21 00:54 | 25227.42 | 2160.0018 | 3 | 3 | 4.400166 | 1.487993 | 1.987401 | 0 | 8.570992 | 0
2018-03-21 00:56 | 25347.42 | 2280.0002 | 3 | 3 | 4.400176 | 1.403504 | 2.035574 | 0 | 8.782962 | 0
2018-03-21 00:58 | 25467.42 | 2400.0011 | 3 | 3 | 4.400229 | 1.324231 | 2.08102 | 0 | 8.982928 | 0
2018-03-21 01:00 | 25587.42 | 2520.001 | 3 | 3 | 4.400125 | 1.24814 | 2.123878 | 0 | 9.171514 | 0
2018-03-21 01:02 | 25707.42 | 2640.0002 | 3 | 3 | 4.400184 | 1.177401 | 2.1643 | 0 | 9.349379 | 0
2018-03-21 01:04 | 25827.42 | 2760.0002 | 3 | 3 | 4.400146 | 1.109768 | 2.202403 | 0 | 9.517035 | 0
2018-03-21 01:06 | 25947.42 | 2880.0002 | 3 | 3 | 4.400161 | 1.046361 | 2.238325 | 0 | 9.675098 | 0
2018-03-21 01:08 | 26067.42 | 3000.0003 | 3 | 3 | 4.400131 | 0.9856396 | 2.272186 | 0 | 9.824095 | 0
2018-03-21 01:10 | 26187.42 | 3120.0001 | 3 | 3 | 4.400175 | 0.9286518 | 2.304077 | 0 | 9.964419 | 0
2018-03-21 01:12 | 26307.42 | 3240.0002 | 3 | 3 | 4.400128 | 0.8737793 | 2.334106 | 0 | 10.09655 | 0
2018-03-21 01:14 | 26427.42 | 3360.0011 | 3 | 3 | 4.400157 | 0.8223963 | 2.362376 | 0 | 10.22094 | 0
2018-03-21 01:16 | 26547.42 | 3480.001 | 3 | 3 | 4.40016 | 0.7740889 | 2.388973 | 0 | 10.33797 | 0
2018-03-21 01:18 | 26667.42 | 3600.0019 | 3 | 3 | 4.40013 | 0.7277527 | 2.414004 | 0 | 10.44811 | 0
2018-03-21 01:20 | 26787.42 | 3720.0009 | 3 | 3 | 4.400154 | 0.6845388 | 2.437535 | 0 | 10.55165 | 0
2018-03-21 01:22 | 26883.58 | 3816.1567 | 3 | 3 | 4.400134 | 0.6519985 | 2.455379 | 0 | 10.63017 | 0
2018-03-21 01:24 | 27003.62 | 120.0001 | 4 | 3 | 4.292508 | 0 | 2.455379 | 0 | 10.63017 | 0
2018-03-21 01:26 | 27123.62 | 240.0001 | 4 | 3 | 4.281225 | 0 | 2.455379 | 0 | 10.63017 | 0
2018-03-21 01:27 | 27183.62 | 300.0032 | 4 | 3 | 4.278203 | 0 | 2.455379 | 0 | 10.63017 | 0
2018-03-21 01:29 | 27303.7 | 120.0009 | 5 | 3 | 3.82888 | -3.260066 | 2.455379 | 0.1086533 | 10.63017 | 0.4222151
2018-03-21 01:31 | 27423.7 | 240.0001 | 5 | 3 | 3.777536 | -3.260066 | 2.455379 | 0.2173162 | 10.63017 | 0.8353418
2018-03-21 01:33 | 27543.7 | 360.0009 | 5 | 3 | 3.731541 | -3.260027 | 2.455379 | 0.3259744 | 10.63017 | 1.243294
2018-03-21 01:35 | 27663.7 | 480.0001 | 5 | 3 | 3.686399 | -3.259987 | 2.455379 | 0.4346457 | 10.63017 | 1.646345
2018-03-21 01:37 | 27783.7 | 600.0009 | 5 | 3 | 3.642386 | -3.260024 | 2.455379 | 0.5433124 | 10.63017 | 2.044526
2018-03-21 01:39 | 27903.7 | 720.0001 | 5 | 3 | 3.600934 | -3.260025 | 2.455379 | 0.6519663 | 10.63017 | 2.438008
2018-03-21 01:41 | 28023.7 | 840.0001 | 5 | 3 | 3.563278 | -3.260064 | 2.455379 | 0.7606323 | 10.63017 | 2.827229
2018-03-21 01:43 | 28143.7 | 960.0009 | 5 | 3 | 3.5289 | -3.259995 | 2.455379 | 0.8692985 | 10.63017 | 3.212538
2018-03-21 01:45 | 28263.7 | 1080.0009 | 5 | 3 | 3.497548 | -3.259992 | 2.455379 | 0.9779649 | 10.63017 | 3.594285
2018-03-21 01:47 | 28383.7 | 1200.0009 | 5 | 3 | 3.468246 | -3.260059 | 2.455379 | 1.086624 | 10.63017 | 3.972715
2018-03-21 01:49 | 28503.7 | 1320.0009 | 5 | 3 | 3.440638 | -3.26 | 2.455379 | 1.195285 | 10.63017 | 4.348063
2018-03-21 01:51 | 28623.7 | 1440.0002 | 5 | 3 | 3.414215 | -3.259992 | 2.455379 | 1.303939 | 10.63017 | 4.720454
2018-03-21 01:53 | 28743.7 | 1560.0001 | 5 | 3 | 3.388794 | -3.260054 | 2.455379 | 1.412614 | 10.63017 | 5.090099
2018-03-21 01:55 | 28863.7 | 1680.0001 | 5 | 3 | 3.363602 | -3.259995 | 2.455379 | 1.521272 | 10.63017 | 5.456944
2018-03-21 01:57 | 28983.7 | 1800.0009 | 5 | 3 | 3.338366 | -3.25995 | 2.455379 | 1.629935 | 10.63017 | 5.821083
2018-03-21 01:59 | 29103.7 | 1920.0009 | 5 | 3 | 3.311816 | -3.25999 | 2.455379 | 1.738607 | 10.63017 | 6.182445
2018-03-21 02:01 | 29223.7 | 2040.0001 | 5 | 3 | 3.283076 | -3.26001 | 2.455379 | 1.847262 | 10.63017 | 6.540754
2018-03-21 02:03 | 29343.7 | 2160.0009 | 5 | 3 | 3.250917 | -3.260038 | 2.455379 | 1.955925 | 10.63017 | 6.895794
2018-03-21 02:05 | 29463.7 | 2280.0001 | 5 | 3 | 3.214017 | -3.259948 | 2.455379 | 2.064595 | 10.63017 | 7.247112
2018-03-21 02:07 | 29583.7 | 2400.0009 | 5 | 3 | 3.17112 | -3.260051 | 2.455379 | 2.173261 | 10.63017 | 7.594112
2018-03-21 02:09 | 29703.7 | 2520.0001 | 5 | 3 | 3.118388 | -3.260003 | 2.455379 | 2.28192 | 10.63017 | 7.935927
2018-03-21 02:11 | 29823.7 | 2640.0001 | 5 | 3 | 3.050322 | -3.260025 | 2.455379 | 2.390587 | 10.63017 | 8.271262
2018-03-21 02:12 | 29893.39 | 2709.6855 | 5 | 3 | 3 | -3.259992 | 2.455379 | 2.453681 | 10.63017 | 8.462182
2018-03-21 02:14 | 30013.43 | 120.0008 | 6 | 3 | 3.653691 | 0 | 2.455379 | 2.453684 | 10.63017 | 8.462189
2018-03-21 02:16 | 30133.43 | 240.0008 | 6 | 3 | 3.687331 | 0 | 2.455379 | 2.453684 | 10.63017 | 8.462189
2018-03-21 02:17 | 30193.43 | 300.0015 | 6 | 3 | 3.693515 | 0 | 2.455379 | 2.453684 | 10.63017 | 8.462189
2018-03-21 02:17 | 30193.44 | 0.0028 | 7 | 4 | 3.693335 | 0 | 0 | 0 | 0 | 0
2018-03-21 02:19 | 30313.52 | 120.0011 | 2 | 4 | 4.20029 | 3.96701 | 0.1476295 | 0 | 0.618066 | 0
2018-03-21 02:21 | 30433.52 | 240.0002 | 2 | 4 | 4.200251 | 3.539039 | 0.2720612 | 0 | 1.140712 | 0
2018-03-21 02:23 | 30553.52 | 360.0004 | 2 | 4 | 4.200238 | 3.277987 | 0.3853808 | 0 | 1.616682 | 0
2018-03-21 02:23 | 30562.99 | 369.4721 | 2 | 4 | 4.200188 | 3.259982 | 0.3939802 | 0 | 1.652801 | 0
2018-03-21 02:25 | 30683.01 | 120.0001 | 3 | 4 | 4.219611 | 3.259967 | 0.502264 | 0 | 2.108599 | 0
2018-03-21 02:27 | 30803.01 | 240.0009 | 3 | 4 | 4.240679 | 3.260026 | 0.6109349 | 0 | 2.568273 | 0
2018-03-21 02:29 | 30923.01 | 360.0001 | 3 | 4 | 4.264112 | 3.260074 | 0.719585 | 0 | 3.03027 | 0
2018-03-21 02:31 | 31043.01 | 480.001 | 3 | 4 | 4.290602 | 3.259974 | 0.8282481 | 0 | 3.495031 | 0
2018-03-21 02:33 | 31163.01 | 600.0009 | 3 | 4 | 4.319933 | 3.25999 | 0.9369234 | 0 | 3.962884 | 0
2018-03-21 02:35 | 31283.01 | 720.0002 | 3 | 4 | 4.351375 | 3.259988 | 1.045583 | 0 | 4.433982 | 0
2018-03-21 02:37 | 31403.01 | 840.0002 | 3 | 4 | 4.38444 | 3.260024 | 1.15424 | 0 | 4.908574 | 0
2018-03-21 02:39 | 31523.01 | 960.001 | 3 | 4 | 4.400263 | 3.079511 | 1.26118 | 0 | 5.378739 | 0
2018-03-21 02:41 | 31643.01 | 1080.0002 | 3 | 4 | 4.400251 | 2.809236 | 1.359211 | 0 | 5.810099 | 0
2018-03-21 02:43 | 31763.01 | 1200.0002 | 3 | 4 | 4.400212 | 2.577029 | 1.448879 | 0 | 6.20466 | 0
2018-03-21 02:45 | 31883.01 | 1320.0002 | 3 | 4 | 4.40023 | 2.380445 | 1.53141 | 0 | 6.567814 | 0
2018-03-21 02:47 | 32003.01 | 1440.0002 | 3 | 4 | 4.40025 | 2.213965 | 1.607899 | 0 | 6.904383 | 0
2018-03-21 02:49 | 32123.01 | 1560.001 | 3 | 4 | 4.400247 | 2.068419 | 1.679197 | 0 | 7.218108 | 0
2018-03-21 02:51 | 32243.01 | 1680.0003 | 3 | 4 | 4.400201 | 1.937097 | 1.74591 | 0 | 7.511659 | 0
2018-03-21 02:53 | 32363.01 | 1800.001 | 3 | 4 | 4.400192 | 1.818045 | 1.808454 | 0 | 7.786867 | 0
2018-03-21 02:55 | 32483.01 | 1920.0002 | 3 | 4 | 4.400236 | 1.710655 | 1.867231 | 0 | 8.045498 | 0
2018-03-21 02:57 | 32603.01 | 2040.0019 | 3 | 4 | 4.400193 | 1.610991 | 1.922554 | 0 | 8.28893 | 0
2018-03-21 02:59 | 32723.01 | 2160.0011 | 3 | 4 | 4.400243 | 1.519801 | 1.974697 | 0 | 8.518369 | 0
2018-03-21 03:01 | 32843.01 | 2280.0002 | 3 | 4 | 4.400179 | 1.43347 | 2.023893 | 0 | 8.73484 | 0
2018-03-21 03:03 | 32963.01 | 2400.0018 | 3 | 4 | 4.40018 | 1.352772 | 2.070316 | 0 | 8.939108 | 0
2018-03-21 03:05 | 33083.01 | 2520.001 | 3 | 4 | 4.400181 | 1.275731 | 2.114099 | 0 | 9.131763 | 0
2018-03-21 03:07 | 33203.01 | 2640.001 | 3 | 4 | 4.40015 | 1.201836 | 2.155384 | 0 | 9.31342 | 0
2018-03-21 03:09 | 33323.01 | 2760.002 | 3 | 4 | 4.400184 | 1.132322 | 2.194279 | 0 | 9.484565 | 0
2018-03-21 03:11 | 33443.01 | 2880.001 | 3 | 4 | 4.400116 | 1.065404 | 2.230909 | 0 | 9.645746 | 0
2018-03-21 03:13 | 33563.01 | 3000.0003 | 3 | 4 | 4.400153 | 1.003408 | 2.265392 | 0 | 9.797477 | 0
2018-03-21 03:15 | 33683.01 | 3120.0002 | 3 | 4 | 4.400143 | 0.943819 | 2.297839 | 0 | 9.940247 | 0
2018-03-21 03:17 | 33803.01 | 3240.0003 | 3 | 4 | 4.400146 | 0.8878918 | 2.328368 | 0 | 10.07458 | 0
2018-03-21 03:19 | 33923.01 | 3360.0002 | 3 | 4 | 4.400181 | 0.8358088 | 2.357078 | 0 | 10.20091 | 0
2018-03-21 03:21 | 34043.01 | 3480.001 | 3 | 4 | 4.400178 | 0.7856693 | 2.384081 | 0 | 10.31973 | 0
2018-03-21 03:23 | 34163.01 | 3600.0002 | 3 | 4 | 4.400131 | 0.7379313 | 2.409462 | 0 | 10.43141 | 0
2018-03-21 03:25 | 34283.01 | 3720.0001 | 3 | 4 | 4.400091 | 0.6929064 | 2.433309 | 0 | 10.53634 | 0
2018-03-21 03:27 | 34399.75 | 3836.7383 | 3 | 4 | 4.40013 | 0.6519947 | 2.455113 | 0 | 10.63228 | 0
2018-03-21 03:29 | 34519.79 | 120.0001 | 4 | 4 | 4.292577 | 0 | 2.455113 | 0 | 10.63228 | 0
2018-03-21 03:31 | 34639.79 | 240.0001 | 4 | 4 | 4.281276 | 0 | 2.455113 | 0 | 10.63228 | 0
2018-03-21 03:32 | 34699.79 | 300.0039 | 4 | 4 | 4.278323 | 0 | 2.455113 | 0 | 10.63228 | 0
2018-03-21 03:34 | 34819.87 | 120.0002 | 5 | 4 | 3.829621 | -3.259976 | 2.455113 | 0.1086509 | 10.63228 | 0.4222516
2018-03-21 03:36 | 34939.87 | 240.0002 | 5 | 4 | 3.778002 | -3.259892 | 2.455113 | 0.2173042 | 10.63228 | 0.8354146
2018-03-21 03:38 | 35059.87 | 360.001 | 5 | 4 | 3.731815 | -3.259901 | 2.455113 | 0.3259705 | 10.63228 | 1.243431
2018-03-21 03:40 | 35179.87 | 480.0002 | 5 | 4 | 3.686751 | -3.259875 | 2.455113 | 0.4346329 | 10.63228 | 1.646479
2018-03-21 03:42 | 35299.87 | 600.0002 | 5 | 4 | 3.643183 | -3.259855 | 2.455113 | 0.5432827 | 10.63228 | 2.044654
2018-03-21 03:44 | 35419.87 | 720.0002 | 5 | 4 | 3.602442 | -3.259916 | 2.455113 | 0.6519438 | 10.63228 | 2.438287
2018-03-21 03:46 | 35539.87 | 840.0002 | 5 | 4 | 3.565238 | -3.259904 | 2.455113 | 0.7606031 | 10.63228 | 2.827676
2018-03-21 03:48 | 35659.87 | 960.001 | 5 | 4 | 3.531355 | -3.259849 | 2.455113 | 0.8692615 | 10.63228 | 3.213205
2018-03-21 03:50 | 35779.87 | 1080.0002 | 5 | 4 | 3.50053 | -3.259916 | 2.455113 | 0.9779168 | 10.63228 | 3.595206
2018-03-21 03:52 | 35899.87 | 1200.001 | 5 | 4 | 3.471545 | -3.259899 | 2.455113 | 1.086575 | 10.63228 | 3.973976
2018-03-21 03:54 | 36019.87 | 1320.001 | 5 | 4 | 3.444017 | -3.259852 | 2.455113 | 1.195249 | 10.63228 | 4.349737
2018-03-21 03:56 | 36139.87 | 1440.001 | 5 | 4 | 3.41779 | -3.259842 | 2.455113 | 1.3039 | 10.63228 | 4.722495
2018-03-21 03:58 | 36259.87 | 1560.001 | 5 | 4 | 3.393079 | -3.25998 | 2.455113 | 1.412557 | 10.63228 | 5.092505
2018-03-21 04:00 | 36379.87 | 1680.0002 | 5 | 4 | 3.368979 | -3.259967 | 2.455113 | 1.521226 | 10.63228 | 5.45991
2018-03-21 04:02 | 36499.87 | 1800.001 | 5 | 4 | 3.344571 | -3.259948 | 2.455113 | 1.629888 | 10.63228 | 5.824677
2018-03-21 04:04 | 36619.87 | 1920.0002 | 5 | 4 | 3.318805 | -3.259963 | 2.455113 | 1.738542 | 10.63228 | 6.186696
2018-03-21 04:06 | 36739.87 | 2040.001 | 5 | 4 | 3.290297 | -3.260017 | 2.455113 | 1.847201 | 10.63228 | 6.545802
2018-03-21 04:08 | 36859.87 | 2160.0002 | 5 | 4 | 3.258045 | -3.259968 | 2.455113 | 1.955869 | 10.63228 | 6.901636
2018-03-21 04:10 | 36979.87 | 2280.0002 | 5 | 4 | 3.221677 | -3.259978 | 2.455113 | 2.064535 | 10.63228 | 7.253745
2018-03-21 04:12 | 37099.87 | 2400.001 | 5 | 4 | 3.179277 | -3.260034 | 2.455113 | 2.173192 | 10.63228 | 7.601568
2018-03-21 04:14 | 37219.87 | 2520.001 | 5 | 4 | 3.127065 | -3.26 | 2.455113 | 2.281863 | 10.63228 | 7.944331
2018-03-21 04:16 | 37339.87 | 2640.001 | 5 | 4 | 3.0606 | -3.260036 | 2.455113 | 2.390523 | 10.63228 | 8.280678
2018-03-21 04:17 | 37423.9 | 2724.0264 | 5 | 4 | 2.999999 | -3.259976 | 2.455113 | 2.466601 | 10.63228 | 8.511308
2018-03-21 04:19 | 37543.94 | 120.0001 | 6 | 4 | 3.650114 | 0 | 2.455113 | 2.466601 | 10.63228 | 8.511308
2018-03-21 04:21 | 37663.94 | 240.0002 | 6 | 4 | 3.684768 | 0 | 2.455113 | 2.466601 | 10.63228 | 8.511308
2018-03-21 04:22 | 37723.94 | 300.0032 | 6 | 4 | 3.691312 | 0 | 2.455113 | 2.466601 | 10.63228 | 8.511308
2018-03-21 04:22 | 37723.95 | 0.0028 | 7 | 5 | 3.691652 | 0 | 0 | 0 | 0 | 0
2018-03-21 04:24 | 37844.03 | 120.0009 | 2 | 5 | 4.200304 | 4.010976 | 0.1486433 | 0 | 0.6221647 | 0
2018-03-21 04:26 | 37964.03 | 240.0001 | 2 | 5 | 4.200247 | 3.576539 | 0.2744628 | 0 | 1.150641 | 0
2018-03-21 04:28 | 38084.03 | 360.0009 | 2 | 5 | 4.200232 | 3.30935 | 0.3889267 | 0 | 1.631417 | 0
2018-03-21 04:29 | 38110.83 | 386.7967 | 2 | 5 | 4.200204 | 3.25999 | 0.4133669 | 0 | 1.734071 | 0
2018-03-21 04:31 | 38230.84 | 120.0001 | 3 | 5 | 4.219966 | 3.260024 | 0.5216527 | 0 | 2.189889 | 0
2018-03-21 04:33 | 38350.84 | 240.0001 | 3 | 5 | 4.241599 | 3.259976 | 0.6303108 | 0 | 2.649578 | 0
2018-03-21 04:35 | 38470.84 | 360.0001 | 3 | 5 | 4.265921 | 3.260018 | 0.7389746 | 0 | 3.111773 | 0
2018-03-21 04:37 | 38590.84 | 480.0009 | 3 | 5 | 4.293056 | 3.259938 | 0.8476289 | 0 | 3.576734 | 0
2018-03-21 04:39 | 38710.84 | 600.0001 | 3 | 5 | 4.322824 | 3.259965 | 0.9562992 | 0 | 4.044858 | 0
2018-03-21 04:41 | 38830.84 | 720.0001 | 3 | 5 | 4.354744 | 3.259953 | 1.06495 | 0 | 4.516257 | 0
2018-03-21 04:43 | 38950.84 | 840.001 | 3 | 5 | 4.388387 | 3.259925 | 1.173629 | 0 | 4.991339 | 0
2018-03-21 04:45 | 39070.84 | 960.0004 | 3 | 5 | 4.40022 | 3.041541 | 1.279742 | 0 | 5.458043 | 0
2018-03-21 04:47 | 39190.84 | 1080.0003 | 3 | 5 | 4.400231 | 2.773488 | 1.376555 | 0 | 5.884041 | 0
2018-03-21 04:49 | 39310.84 | 1200.001 | 3 | 5 | 4.400181 | 2.544929 | 1.465109 | 0 | 6.273698 | 0
2018-03-21 04:51 | 39430.84 | 1320.0003 | 3 | 5 | 4.400195 | 2.349364 | 1.546613 | 0 | 6.632337 | 0
2018-03-21 04:53 | 39550.84 | 1440.0002 | 3 | 5 | 4.400208 | 2.185531 | 1.622132 | 0 | 6.964633 | 0
2018-03-21 04:55 | 39670.84 | 1560.0019 | 3 | 5 | 4.400206 | 2.041478 | 1.692516 | 0 | 7.274338 | 0
2018-03-21 04:57 | 39790.84 | 1680.0002 | 3 | 5 | 4.400216 | 1.914783 | 1.758395 | 0 | 7.56422 | 0
2018-03-21 04:59 | 39910.84 | 1800.0003 | 3 | 5 | 4.400229 | 1.800968 | 1.82028 | 0 | 7.836524 | 0
2018-03-21 05:01 | 40030.84 | 1920.0004 | 3 | 5 | 4.400164 | 1.695823 | 1.878531 | 0 | 8.092842 | 0
2018-03-21 05:03 | 40150.84 | 2040.0019 | 3 | 5 | 4.400187 | 1.600228 | 1.933445 | 0 | 8.334472 | 0
2018-03-21 05:05 | 40270.84 | 2160.0011 | 3 | 5 | 4.400145 | 1.511099 | 1.985273 | 0 | 8.562524 | 0
2018-03-21 05:07 | 40390.84 | 2280.0003 | 3 | 5 | 4.400219 | 1.429491 | 2.034263 | 0 | 8.77809 | 0
2018-03-21 05:09 | 40510.84 | 2400.0019 | 3 | 5 | 4.400194 | 1.350677 | 2.08058 | 0 | 8.981893 | 0
2018-03-21 05:11 | 40630.84 | 2520.0011 | 3 | 5 | 4.400189 | 1.275329 | 2.124332 | 0 | 9.174412 | 0
2018-03-21 05:13 | 40750.84 | 2640.0002 | 3 | 5 | 4.400182 | 1.203811 | 2.165637 | 0 | 9.35616 | 0
2018-03-21 05:15 | 40870.84 | 2760.0004 | 3 | 5 | 4.400172 | 1.135772 | 2.204618 | 0 | 9.527683 | 0
2018-03-21 05:17 | 40990.84 | 2880.001 | 3 | 5 | 4.400169 | 1.070662 | 2.241385 | 0 | 9.689462 | 0
2018-03-21 05:19 | 41110.84 | 3000.0004 | 3 | 5 | 4.400178 | 1.008931 | 2.276032 | 0 | 9.841915 | 0
2018-03-21 05:21 | 41230.84 | 3120.0002 | 3 | 5 | 4.40013 | 0.9488153 | 2.308646 | 0 | 9.985421 | 0
2018-03-21 05:23 | 41350.84 | 3240.001 | 3 | 5 | 4.400127 | 0.8920002 | 2.339329 | 0 | 10.12043 | 0
2018-03-21 05:25 | 41470.84 | 3360.0011 | 3 | 5 | 4.400208 | 0.8389311 | 2.368167 | 0 | 10.24732 | 0
2018-03-21 05:27 | 41590.84 | 3480.0002 | 3 | 5 | 4.400089 | 0.7877674 | 2.395269 | 0 | 10.36658 | 0
2018-03-21 05:29 | 41710.84 | 3600.0002 | 3 | 5 | 4.400142 | 0.7411947 | 2.420748 | 0 | 10.47869 | 0
2018-03-21 05:31 | 41830.84 | 3720.0009 | 3 | 5 | 4.400192 | 0.6973171 | 2.444699 | 0 | 10.58408 | 0
2018-03-21 05:33 | 41950.84 | 3840.0009 | 3 | 5 | 4.400135 | 0.6545877 | 2.467206 | 0 | 10.68311 | 0
2018-03-21 05:33 | 41957.83 | 3846.9927 | 3 | 5 | 4.400156 | 0.6519995 | 2.468475 | 0 | 10.68869 | 0
2018-03-21 05:35 | 42077.88 | 120.0002 | 4 | 5 | 4.293005 | 0 | 2.468475 | 0 | 10.6887 | 0
2018-03-21 05:37 | 42197.88 | 240.001 | 4 | 5 | 4.281685 | 0 | 2.468475 | 0 | 10.6887 | 0
2018-03-21 05:38 | 42257.88 | 300.0016 | 4 | 5 | 4.278714 | 0 | 2.468475 | 0 | 10.6887 | 0
2018-03-21 05:40 | 42377.96 | 120.0009 | 5 | 5 | 3.8332 | -3.260053 | 2.468475 | 0.1086594 | 10.6887 | 0.4226155
2018-03-21 05:42 | 42497.96 | 240.0001 | 5 | 5 | 3.781534 | -3.25998 | 2.468475 | 0.2173158 | 10.6887 | 0.8361842
2018-03-21 05:44 | 42617.96 | 360.0009 | 5 | 5 | 3.735174 | -3.260038 | 2.468475 | 0.3259781 | 10.6887 | 1.244566
2018-03-21 05:46 | 42737.96 | 480.0001 | 5 | 5 | 3.689837 | -3.259967 | 2.468475 | 0.4346455 | 10.6887 | 1.647982
2018-03-21 05:48 | 42857.96 | 600.0009 | 5 | 5 | 3.645746 | -3.25998 | 2.468475 | 0.5433071 | 10.6887 | 2.046511
2018-03-21 05:50 | 42977.96 | 720.0001 | 5 | 5 | 3.604513 | -3.26 | 2.468475 | 0.6519693 | 10.6887 | 2.440394
2018-03-21 05:52 | 43097.96 | 840.0009 | 5 | 5 | 3.566754 | -3.260047 | 2.468475 | 0.7606393 | 10.6887 | 2.830011
2018-03-21 05:54 | 43217.96 | 960.0009 | 5 | 5 | 3.532501 | -3.25993 | 2.468475 | 0.869305 | 10.6887 | 3.215707
2018-03-21 05:56 | 43337.96 | 1080.0009 | 5 | 5 | 3.501019 | -3.25996 | 2.468475 | 0.9779646 | 10.6887 | 3.597808
2018-03-21 05:58 | 43457.96 | 1200.0009 | 5 | 5 | 3.471542 | -3.259987 | 2.468475 | 1.08663 | 10.6887 | 3.976626
2018-03-21 06:00 | 43577.96 | 1320.0009 | 5 | 5 | 3.443741 | -3.260089 | 2.468475 | 1.195293 | 10.6887 | 4.352334
2018-03-21 06:02 | 43697.96 | 1440.0001 | 5 | 5 | 3.417113 | -3.260002 | 2.468475 | 1.303954 | 10.6887 | 4.725078
2018-03-21 06:04 | 43817.96 | 1560.001 | 5 | 5 | 3.391657 | -3.259974 | 2.468475 | 1.412614 | 10.6887 | 5.094989
2018-03-21 06:06 | 43937.96 | 1680.0001 | 5 | 5 | 3.366439 | -3.259958 | 2.468475 | 1.521272 | 10.6887 | 5.462138
2018-03-21 06:08 | 44057.96 | 1800.0009 | 5 | 5 | 3.341323 | -3.259923 | 2.468475 | 1.629933 | 10.6887 | 5.826576
2018-03-21 06:10 | 44177.96 | 1920.0001 | 5 | 5 | 3.315243 | -3.259939 | 2.468475 | 1.738597 | 10.6887 | 6.188261
2018-03-21 06:12 | 44297.96 | 2040.0001 | 5 | 5 | 3.287157 | -3.259948 | 2.468475 | 1.847265 | 10.6887 | 6.547018
2018-03-21 06:14 | 44417.96 | 2160.0009 | 5 | 5 | 3.255744 | -3.260002 | 2.468475 | 1.955919 | 10.6887 | 6.902518
2018-03-21 06:16 | 44537.96 | 2280.0001 | 5 | 5 | 3.219818 | -3.259967 | 2.468475 | 2.064587 | 10.6887 | 7.254407
2018-03-21 06:18 | 44657.96 | 2400.0009 | 5 | 5 | 3.177465 | -3.260018 | 2.468475 | 2.17325 | 10.6887 | 7.602039
2018-03-21 06:20 | 44777.96 | 2520.0009 | 5 | 5 | 3.126129 | -3.26004 | 2.468475 | 2.28191 | 10.6887 | 7.944616
2018-03-21 06:22 | 44897.96 | 2640.0001 | 5 | 5 | 3.06011 | -3.260031 | 2.468475 | 2.390561 | 10.6887 | 8.28086
2018-03-21 06:23 | 44980.79 | 2722.8327 | 5 | 5 | 2.999998 | -3.259989 | 2.468475 | 2.465559 | 10.6887 | 8.508192
2018-03-21 06:25 | 45100.83 | 120.0001 | 6 | 5 | 3.649892 | 0 | 2.468475 | 2.465561 | 10.6887 | 8.508199
2018-03-21 06:27 | 45220.83 | 240.0002 | 6 | 5 | 3.684911 | 0 | 2.468475 | 2.465561 | 10.6887 | 8.508199
2018-03-21 06:28 | 45280.84 | 300.0032 | 6 | 5 | 3.691528 | 0 | 2.468475 | 2.465561 | 10.6887 | 8.508199
2018-03-21 06:28 | 45280.84 | 0.0027 | 7 | 6 | 3.691367 | 0 | 0 | 0 | 0 | 0
2018-03-21 06:30 | 45400.93 | 120.0002 | 2 | 6 | 4.200296 | 3.999156 | 0.1483847 | 0 | 0.6211218 | 0
2018-03-21 06:32 | 45520.93 | 240.0009 | 2 | 6 | 4.200291 | 3.566089 | 0.2738457 | 0 | 1.148092 | 0
2018-03-21 06:34 | 45640.93 | 360.0001 | 2 | 6 | 4.200223 | 3.292165 | 0.3878556 | 0 | 1.626961 | 0
2018-03-21 06:35 | 45658.39 | 377.4648 | 2 | 6 | 4.200266 | 3.25999 | 0.4037519 | 0 | 1.693729 | 0
2018-03-21 06:37 | 45778.4 | 120.0009 | 3 | 6 | 4.220184 | 3.259974 | 0.5120182 | 1.221e-09 | 2.149482 | 4.91e-09
2018-03-21 06:39 | 45898.4 | 240.0001 | 3 | 6 | 4.241406 | 3.259919 | 0.6206955 | 1.221e-09 | 2.609256 | 4.91e-09
2018-03-21 06:41 | 46018.4 | 360.001 | 3 | 6 | 4.265127 | 3.259955 | 0.7293479 | 1.221e-09 | 3.071354 | 4.91e-09
2018-03-21 06:43 | 46138.4 | 480.0009 | 3 | 6 | 4.291771 | 3.259995 | 0.8380076 | 1.221e-09 | 3.536227 | 4.91e-09
2018-03-21 06:45 | 46258.4 | 600.0009 | 3 | 6 | 4.32095 | 3.260018 | 0.9466802 | 1.221e-09 | 4.00419 | 4.91e-09
2018-03-21 06:47 | 46378.4 | 720.0001 | 3 | 6 | 4.352386 | 3.260022 | 1.055341 | 1.221e-09 | 4.475402 | 4.91e-09
2018-03-21 06:49 | 46498.4 | 840.001 | 3 | 6 | 4.385934 | 3.259976 | 1.164005 | 1.221e-09 | 4.95016 | 4.91e-09
2018-03-21 06:51 | 46618.4 | 960.0002 | 3 | 6 | 4.400217 | 3.066785 | 1.270683 | 1.221e-09 | 5.419239 | 4.91e-09
2018-03-21 06:53 | 46738.4 | 1080.001 | 3 | 6 | 4.400225 | 2.795173 | 1.36828 | 1.221e-09 | 5.84869 | 4.91e-09
2018-03-21 06:55 | 46858.4 | 1200.0002 | 3 | 6 | 4.400225 | 2.564315 | 1.457472 | 1.221e-09 | 6.241155 | 4.91e-09
2018-03-21 06:57 | 46978.4 | 1320.0002 | 3 | 6 | 4.400218 | 2.365314 | 1.539537 | 1.221e-09 | 6.60226 | 4.91e-09
2018-03-21 06:59 | 47098.4 | 1440.001 | 3 | 6 | 4.400139 | 2.196177 | 1.615502 | 1.221e-09 | 6.936519 | 4.91e-09
2018-03-21 07:01 | 47218.4 | 1560.0002 | 3 | 6 | 4.400201 | 2.050241 | 1.686228 | 1.221e-09 | 7.247729 | 4.91e-09
2018-03-21 07:03 | 47338.4 | 1680.0007 | 3 | 6 | 4.400162 | 1.921605 | 1.75239 | 1.221e-09 | 7.538857 | 4.91e-09
2018-03-21 07:05 | 47458.4 | 1800.0011 | 3 | 6 | 4.400217 | 1.807178 | 1.814499 | 1.221e-09 | 7.81215 | 4.91e-09
2018-03-21 07:07 | 47578.4 | 1920.0003 | 3 | 6 | 4.400167 | 1.701914 | 1.872959 | 1.221e-09 | 8.069384 | 4.91e-09
2018-03-21 07:09 | 47698.4 | 2040.0002 | 3 | 6 | 4.400197 | 1.605047 | 1.928056 | 1.221e-09 | 8.311822 | 4.91e-09
2018-03-21 07:11 | 47818.4 | 2160.001 | 3 | 6 | 4.400183 | 1.514183 | 1.980018 | 1.221e-09 | 8.540464 | 4.91e-09
2018-03-21 07:13 | 47938.4 | 2280.0002 | 3 | 6 | 4.400156 | 1.429679 | 2.029071 | 1.221e-09 | 8.756306 | 4.91e-09
2018-03-21 07:15 | 48058.4 | 2400.0002 | 3 | 6 | 4.400159 | 1.349508 | 2.075381 | 1.221e-09 | 8.960077 | 4.91e-09
2018-03-21 07:17 | 48178.4 | 2520.0003 | 3 | 6 | 4.400159 | 1.274553 | 2.119099 | 1.221e-09 | 9.152446 | 4.91e-09
2018-03-21 07:19 | 48298.4 | 2640.0003 | 3 | 6 | 4.400156 | 1.202418 | 2.160375 | 1.221e-09 | 9.334066 | 4.91e-09
2018-03-21 07:21 | 48418.4 | 2760.0002 | 3 | 6 | 4.400175 | 1.133966 | 2.199301 | 1.221e-09 | 9.505347 | 4.91e-09
2018-03-21 07:23 | 48538.4 | 2880.001 | 3 | 6 | 4.400162 | 1.068419 | 2.23599 | 1.221e-09 | 9.666785 | 4.91e-09
2018-03-21 07:25 | 48658.4 | 3000.0002 | 3 | 6 | 4.400147 | 1.006495 | 2.27057 | 1.221e-09 | 9.818941 | 4.91e-09
2018-03-21 07:27 | 48778.4 | 3120.0002 | 3 | 6 | 4.400203 | 0.9486084 | 2.303142 | 1.221e-09 | 9.962264 | 4.91e-09
2018-03-21 07:29 | 48898.4 | 3240.001 | 3 | 6 | 4.400172 | 0.8926973 | 2.33381 | 1.221e-09 | 10.09721 | 4.91e-09
2018-03-21 07:31 | 49018.4 | 3360.0002 | 3 | 6 | 4.40023 | 0.8411779 | 2.362683 | 1.221e-09 | 10.22426 | 4.91e-09
2018-03-21 07:33 | 49138.4 | 3480.0003 | 3 | 6 | 4.400114 | 0.7912016 | 2.389874 | 1.221e-09 | 10.3439 | 4.91e-09
2018-03-21 07:35 | 49258.4 | 3600.0009 | 3 | 6 | 4.400192 | 0.7457418 | 2.415482 | 1.221e-09 | 10.45658 | 4.91e-09
2018-03-21 07:37 | 49378.4 | 3720.001 | 3 | 6 | 4.40011 | 0.7011852 | 2.439591 | 1.221e-09 | 10.56266 | 4.91e-09
2018-03-21 07:39 | 49498.4 | 3840.0009 | 3 | 6 | 4.400158 | 0.6600361 | 2.462273 | 1.221e-09 | 10.66247 | 4.91e-09
2018-03-21 07:39 | 49521.43 | 3863.0279 | 3 | 6 | 4.400141 | 0.6519947 | 2.466469 | 1.221e-09 | 10.68093 | 4.91e-09
2018-03-21 07:41 | 49641.47 | 120.0009 | 4 | 6 | 4.293342 | 0 | 2.466471 | 1.221e-09 | 10.68094 | 4.91e-09
2018-03-21 07:43 | 49761.47 | 240.0009 | 4 | 6 | 4.282079 | 0 | 2.466471 | 1.221e-09 | 10.68094 | 4.91e-09
2018-03-21 07:44 | 49821.47 | 300.0008 | 4 | 6 | 4.279115 | 0 | 2.466471 | 1.221e-09 | 10.68094 | 4.91e-09
2018-03-21 07:46 | 49941.55334 | 120.0009 | 5 | 6 | 3.836859 | -3.260014 | 2.466471 | 0.1086493 | 10.68094 | 0.4228825
2018-03-21 07:48 | 50061.55334 | 240.0009 | 5 | 6 | 3.785604 | -3.260057 | 2.466471 | 0.2173167 | 10.68094 | 0.8369176
2018-03-21 07:50 | 50181.55254 | 360.0001 | 5 | 6 | 3.739248 | -3.259925 | 2.466471 | 0.3259712 | 10.68094 | 1.245706
2018-03-21 07:52 | 50301.55254 | 480.0001 | 5 | 6 | 3.694703 | -3.259952 | 2.466471 | 0.4346424 | 10.68094 | 1.649628
2018-03-21 07:54 | 50421.55254 | 600.0001 | 5 | 6 | 3.651051 | -3.259996 | 2.466471 | 0.5433026 | 10.68094 | 2.048706
2018-03-21 07:56 | 50541.55254 | 720.0001 | 5 | 6 | 3.610128 | -3.260051 | 2.466471 | 0.6519603 | 10.68094 | 2.443163
2018-03-21 07:58 | 50661.55254 | 840.0001 | 5 | 6 | 3.572711 | -3.259994 | 2.466471 | 0.7606233 | 10.68094 | 2.833385
2018-03-21 08:00 | 50781.55254 | 960.0001 | 5 | 6 | 3.539 | -3.259978 | 2.466471 | 0.8692876 | 10.68094 | 3.219755
2018-03-21 08:02 | 50901.55254 | 1080.0001 | 5 | 6 | 3.507457 | -3.260009 | 2.466471 | 0.9779527 | 10.68094 | 3.602583
2018-03-21 08:04 | 51021.55334 | 1200.0009 | 5 | 6 | 3.477986 | -3.259996 | 2.466471 | 1.086617 | 10.68094 | 3.982105
2018-03-21 08:06 | 51141.55334 | 1320.0009 | 5 | 6 | 3.450223 | -3.260088 | 2.466471 | 1.19528 | 10.68094 | 4.358516
2018-03-21 08:08 | 51261.55334 | 1440.0009 | 5 | 6 | 3.423861 | -3.259983 | 2.466471 | 1.303947 | 10.68094 | 4.731997
2018-03-21 08:10 | 51381.55334 | 1560.0009 | 5 | 6 | 3.398561 | -3.26004 | 2.466471 | 1.412613 | 10.68094 | 5.102671
2018-03-21 08:12 | 51501.55254 | 1680.0001 | 5 | 6 | 3.373699 | -3.260012 | 2.466471 | 1.521272 | 10.68094 | 5.4706
2018-03-21 08:14 | 51621.55334 | 1800.0009 | 5 | 6 | 3.348294 | -3.259978 | 2.466471 | 1.629936 | 10.68094 | 5.835836
2018-03-21 08:16 | 51741.55334 | 1920.0009 | 5 | 6 | 3.321943 | -3.259912 | 2.466471 | 1.738598 | 10.68094 | 6.198237
2018-03-21 08:18 | 51861.55254 | 2040.0001 | 5 | 6 | 3.294007 | -3.25999 | 2.466471 | 1.847257 | 10.68094 | 6.557698
2018-03-21 08:20 | 51981.55254 | 2160.0001 | 5 | 6 | 3.263316 | -3.260005 | 2.466471 | 1.95592 | 10.68094 | 6.914006
2018-03-21 08:22 | 52101.55254 | 2280.0001 | 5 | 6 | 3.228025 | -3.25995 | 2.466471 | 2.064592 | 10.68094 | 7.266768
2018-03-21 08:24 | 52221.55334 | 2400.0009 | 5 | 6 | 3.186011 | -3.259981 | 2.466471 | 2.17325 | 10.68094 | 7.615305
2018-03-21 08:26 | 52341.55334 | 2520.0009 | 5 | 6 | 3.13512 | -3.259917 | 2.466471 | 2.28191 | 10.68094 | 7.958837
2018-03-21 08:28 | 52461.55254 | 2640.0001 | 5 | 6 | 3.069573 | -3.259855 | 2.466471 | 2.390556 | 10.68094 | 8.296063
2018-03-21 08:30 | 52557.45004 | 2735.8976 | 5 | 6 | 2.999995 | -3.259889 | 2.466471 | 2.477384 | 10.68094 | 8.55972
2018-03-21 08:32 | 52677.49722 | 120.001 | 6 | 6 | 3.646766 | 0 | 2.466471 | 2.477384 | 10.68094 | 8.55972
2018-03-21 08:34 | 52797.49632 | 240.0001 | 6 | 6 | 3.682389 | 0 | 2.466471 | 2.477384 | 10.68094 | 8.55972
2018-03-21 08:35 | 52857.49932 | 300.0031 | 6 | 6 | 3.689312 | 0 | 2.466471 | 2.477384 | 10.68094 | 8.55972
2018-03-21 08:35 | 52857.51 | 0.0028 | 7 | 7 | 3.689171 | 0 | 0 | 0 | 0 | 0
2018-03-21 08:37 | 52977.59 | 120.0009 | 2 | 7 | 4.200293 | 4.001376 | 0.148435 | 0 | 0.621288 | 0
2018-03-21 08:39 | 53097.59 | 240.001 | 2 | 7 | 4.200254 | 3.567321 | 0.2739538 | 0 | 1.148501 | 0
2018-03-21 08:41 | 53217.59 | 360.0009 | 2 | 7 | 4.200214 | 3.294679 | 0.3880299 | 0 | 1.627648 | 0
2018-03-21 08:41 | 53236.08 | 378.4968 | 2 | 7 | 4.200241 | 3.259988 | 0.4048617 | 0 | 1.698345 | 0
2018-03-21 08:43 | 53356.09 | 120.0001 | 3 | 7 | 4.219876 | 3.259955 | 0.5131389 | 0 | 2.154123 | 0
2018-03-21 08:45 | 53476.09 | 240.0002 | 3 | 7 | 4.241138 | 3.260016 | 0.6218086 | 0 | 2.613834 | 0
2018-03-21 08:47 | 53596.09 | 360.0009 | 3 | 7 | 4.264576 | 3.260049 | 0.730473 | 0 | 3.07594 | 0
2018-03-21 08:49 | 53716.09 | 480.0009 | 3 | 7 | 4.290647 | 3.260022 | 0.839133 | 0 | 3.540725 | 0
2018-03-21 08:51 | 53836.09 | 600.001 | 3 | 7 | 4.319365 | 3.260016 | 0.9477904 | 0 | 4.00847 | 0
2018-03-21 08:53 | 53956.09 | 720.0001 | 3 | 7 | 4.350464 | 3.260001 | 1.056453 | 0 | 4.479498 | 0
2018-03-21 08:55 | 54076.09 | 840.0018 | 3 | 7 | 4.383265 | 3.259927 | 1.165118 | 0 | 4.954005 | 0
2018-03-21 08:57 | 54196.09 | 960.001 | 3 | 7 | 4.400264 | 3.088708 | 1.272264 | 0 | 5.425014 | 0
2018-03-21 08:59 | 54316.09 | 1080.001 | 3 | 7 | 4.40024 | 2.815097 | 1.370559 | 0 | 5.857537 | 0
2018-03-21 09:01 | 54436.09 | 1200.0012 | 3 | 7 | 4.400219 | 2.580037 | 1.460389 | 0 | 6.252809 | 0
2018-03-21 09:03 | 54556.09 | 1320.0018 | 3 | 7 | 4.400218 | 2.378209 | 1.542929 | 0 | 6.616003 | 0
2018-03-21 09:05 | 54676.09 | 1440 | 3 | 7 | 4.400221 | 2.205934 | 1.619251 | 0 | 6.951836 | 0
2018-03-21 09:07 | 54796.09 | 1560.0002 | 3 | 7 | 4.400189 | 2.057248 | 1.690236 | 0 | 7.264186 | 0
2018-03-21 09:09 | 54916.09 | 1680.0011 | 3 | 7 | 4.400224 | 1.92719 | 1.756585 | 0 | 7.556136 | 0
2018-03-21 09:11 | 55036.09 | 1800.0002 | 3 | 7 | 4.40021 | 1.810263 | 1.818833 | 0 | 7.830036 | 0
2018-03-21 09:13 | 55156.09 | 1920.0002 | 3 | 7 | 4.400126 | 1.705991 | 1.877419 | 0 | 8.087829 | 0
2018-03-21 09:15 | 55276.09 | 2040.0005 | 3 | 7 | 4.400181 | 1.610552 | 1.932678 | 0 | 8.330977 | 0
2018-03-21 09:17 | 55396.09 | 2160.0003 | 3 | 7 | 4.400172 | 1.521232 | 1.984862 | 0 | 8.560597 | 0
2018-03-21 09:19 | 55516.09 | 2280.001 | 3 | 7 | 4.400213 | 1.437407 | 2.034153 | 0 | 8.777488 | 0
2018-03-21 09:21 | 55636.09 | 2400.0002 | 3 | 7 | 4.400133 | 1.3565 | 2.080711 | 0 | 8.982348 | 0
2018-03-21 09:23 | 55756.09 | 2520.0011 | 3 | 7 | 4.400147 | 1.281209 | 2.124671 | 0 | 9.175779 | 0
2018-03-21 09:25 | 55876.09 | 2640.0002 | 3 | 7 | 4.400105 | 1.208945 | 2.166182 | 0 | 9.358437 | 0
2018-03-21 09:27 | 55996.09 | 2760.0003 | 3 | 7 | 4.400114 | 1.140591 | 2.205343 | 0 | 9.530752 | 0
2018-03-21 09:29 | 56116.09 | 2880.001 | 3 | 7 | 4.400185 | 1.075979 | 2.242275 | 0 | 9.693259 | 0
2018-03-21 09:31 | 56236.09 | 3000.0002 | 3 | 7 | 4.400136 | 1.013247 | 2.27708 | 0 | 9.846404 | 0
2018-03-21 09:33 | 56356.09 | 3120.001 | 3 | 7 | 4.400115 | 0.9539671 | 2.30987 | 0 | 9.990685 | 0
2018-03-21 09:35 | 56476.09 | 3240.001 | 3 | 7 | 4.400105 | 0.897316 | 2.340725 | 0 | 10.12646 | 0
2018-03-21 09:37 | 56596.09 | 3360.0002 | 3 | 7 | 4.400131 | 0.8445158 | 2.369747 | 0 | 10.25416 | 0
2018-03-21 09:39 | 56716.09 | 3480.001 | 3 | 7 | 4.40016 | 0.7947826 | 2.397063 | 0 | 10.37435 | 0
2018-03-21 09:41 | 56836.09 | 3600.0001 | 3 | 7 | 4.400122 | 0.7473707 | 2.422756 | 0 | 10.4874 | 0
2018-03-21 09:43 | 56956.09 | 3720.0001 | 3 | 7 | 4.400146 | 0.7031021 | 2.44692 | 0 | 10.59373 | 0
2018-03-21 09:45 | 57076.09 | 3840.0009 | 3 | 7 | 4.400095 | 0.6605072 | 2.469634 | 0 | 10.69368 | 0
2018-03-21 09:45 | 57102.91 | 3866.8151 | 3 | 7 | 4.400138 | 0.6519814 | 2.474524 | 0 | 10.71519 | 0
2018-03-21 09:47 | 57222.96 | 120.0009 | 4 | 7 | 4.292552 | 0 | 2.474524 | 0 | 10.71519 | 0
2018-03-21 09:49 | 57342.96 | 240.0008 | 4 | 7 | 4.281165 | 0 | 2.474524 | 0 | 10.71519 | 0
2018-03-21 09:50 | 57402.95 | 300.0006 | 4 | 7 | 4.278159 | 0 | 2.474524 | 0 | 10.71519 | 0
2018-03-21 09:52 | 57523.04 | 120.0002 | 5 | 7 | 3.833097 | -3.259974 | 2.474524 | 0.1086497 | 10.71519 | 0.422523
2018-03-21 09:54 | 57643.04 | 240.0002 | 5 | 7 | 3.781917 | -3.259904 | 2.474524 | 0.2173148 | 10.71519 | 0.8361396
2018-03-21 09:56 | 57763.04 | 360.0002 | 5 | 7 | 3.735646 | -3.259901 | 2.474524 | 0.3259644 | 10.71519 | 1.244518
2018-03-21 09:58 | 57883.04 | 480.0002 | 5 | 7 | 3.690946 | -3.259921 | 2.474524 | 0.4346345 | 10.71519 | 1.648032
2018-03-21 10:00 | 58003.04 | 600.001 | 5 | 7 | 3.647798 | -3.259892 | 2.474524 | 0.5432868 | 10.71519 | 2.0467
2018-03-21 10:02 | 58123.04 | 720.0002 | 5 | 7 | 3.607409 | -3.259961 | 2.474524 | 0.6519598 | 10.71519 | 2.440895
2018-03-21 10:04 | 58243.04 | 840.0002 | 5 | 7 | 3.570601 | -3.259965 | 2.474524 | 0.7606143 | 10.71519 | 2.830829
2018-03-21 10:06 | 58363.04 | 960.001 | 5 | 7 | 3.536766 | -3.259994 | 2.474524 | 0.869281 | 10.71519 | 3.216969
2018-03-21 10:08 | 58483.04 | 1080.0002 | 5 | 7 | 3.506052 | -3.260007 | 2.474524 | 0.977937 | 10.71519 | 3.599565
2018-03-21 10:10 | 58603.04 | 1200.001 | 5 | 7 | 3.477134 | -3.259996 | 2.474524 | 1.0866 | 10.71519 | 3.978959
2018-03-21 10:12 | 58723.04 | 1320.001 | 5 | 7 | 3.449506 | -3.259961 | 2.474524 | 1.195262 | 10.71519 | 4.355279
2018-03-21 10:14 | 58843.04 | 1440.001 | 5 | 7 | 3.423119 | -3.259869 | 2.474524 | 1.303922 | 10.71519 | 4.728661
2018-03-21 10:16 | 58963.04 | 1560.001 | 5 | 7 | 3.397637 | -3.259881 | 2.474524 | 1.41258 | 10.71519 | 5.099215
2018-03-21 10:18 | 59083.04 | 1680.0002 | 5 | 7 | 3.372498 | -3.25998 | 2.474524 | 1.521241 | 10.71519 | 5.467035
2018-03-21 10:20 | 59203.04 | 1800.001 | 5 | 7 | 3.348114 | -3.25991 | 2.474524 | 1.629903 | 10.71519 | 5.832167
2018-03-21 10:22 | 59323.04 | 1920.001 | 5 | 7 | 3.322847 | -3.259981 | 2.474524 | 1.738566 | 10.71519 | 6.194629
2018-03-21 10:24 | 59443.04 | 2040.001 | 5 | 7 | 3.295317 | -3.259963 | 2.474524 | 1.847224 | 10.71519 | 6.554207
2018-03-21 10:26 | 59563.04 | 2160.0002 | 5 | 7 | 3.264407 | -3.259926 | 2.474524 | 1.955887 | 10.71519 | 6.910645
2018-03-21 10:28 | 59683.04 | 2280.001 | 5 | 7 | 3.228788 | -3.259943 | 2.474524 | 2.064544 | 10.71519 | 7.26347
2018-03-21 10:30 | 59803.04 | 2400.001 | 5 | 7 | 3.186732 | -3.260005 | 2.474524 | 2.173206 | 10.71519 | 7.61211
2018-03-21 10:32 | 59923.04 | 2520.0002 | 5 | 7 | 3.135216 | -3.259965 | 2.474524 | 2.281863 | 10.71519 | 7.955682
2018-03-21 10:34 | 60043.04 | 2640.0002 | 5 | 7 | 3.069126 | -3.259974 | 2.474524 | 2.390512 | 10.71519 | 8.29288
2018-03-21 10:36 | 60136.5 | 2733.4689 | 5 | 7 | 2.999998 | -3.260029 | 2.474524 | 2.475142 | 10.71519 | 8.549833
2018-03-21 10:38 | 60256.55 | 120.0002 | 6 | 7 | 3.64605 | 0 | 2.474524 | 2.475142 | 10.71519 | 8.549833
2018-03-21 10:40 | 60376.55 | 240.0001 | 6 | 7 | 3.681934 | 0 | 2.474524 | 2.475142 | 10.71519 | 8.549833
2018-03-21 10:41 | 60436.55 | 300.0032 | 6 | 7 | 3.688969 | 0 | 2.474524 | 2.475142 | 10.71519 | 8.549833
2018-03-21 10:41 | 60436.56 | 0.0028 | 7 | 8 | 3.689035 | 0 | 0 | 0 | 0 | 0
2018-03-21 10:43 | 60556.64 | 120.0009 | 2 | 8 | 4.20028 | 4.013717 | 0.1485703 | 0 | 0.6218817 | 0
2018-03-21 10:45 | 60676.64 | 240.0002 | 2 | 8 | 4.200212 | 3.584348 | 0.2746106 | 0 | 1.151285 | 0
2018-03-21 10:47 | 60796.64 | 360.0009 | 2 | 8 | 4.200248 | 3.310021 | 0.389251 | 0 | 1.632802 | 0
2018-03-21 10:47 | 60823 | 386.3608 | 2 | 8 | 4.200269 | 3.259995 | 0.4132824 | 0 | 1.73374 | 0
2018-03-21 10:49 | 60943.01 | 120.0002 | 3 | 8 | 4.220362 | 3.260007 | 0.5215799 | 0 | 2.189633 | 0
2018-03-21 10:51 | 61063.01 | 240.0002 | 3 | 8 | 4.242117 | 3.260026 | 0.6302425 | 0 | 2.649403 | 0
2018-03-21 10:53 | 61183.01 | 360.0001 | 3 | 8 | 4.266039 | 3.259976 | 0.7389055 | 0 | 3.111638 | 0
2018-03-21 10:55 | 61303.01 | 480.0009 | 3 | 8 | 4.29279 | 3.260013 | 0.8475674 | 0 | 3.576626 | 0
2018-03-21 10:57 | 61423.01 | 600.001 | 3 | 8 | 4.321935 | 3.259942 | 0.9562251 | 0 | 4.044635 | 0
2018-03-21 10:59 | 61543.01 | 720.001 | 3 | 8 | 4.353252 | 3.259984 | 1.064886 | 0 | 4.515945 | 0
2018-03-21 11:01 | 61663.01 | 840.0009 | 3 | 8 | 4.386416 | 3.260026 | 1.173545 | 0 | 4.990754 | 0
2018-03-21 11:03 | 61783.01 | 960.001 | 3 | 8 | 4.400255 | 3.06249 | 1.280133 | 0 | 5.459464 | 0
2018-03-21 11:05 | 61903.01 | 1080.0009 | 3 | 8 | 4.400228 | 2.795241 | 1.377629 | 0 | 5.888466 | 0
2018-03-21 11:07 | 62023.01 | 1200.002 | 3 | 8 | 4.400241 | 2.565398 | 1.466877 | 0 | 6.281181 | 0
2018-03-21 11:09 | 62143.01 | 1320.001 | 3 | 8 | 4.400207 | 2.369088 | 1.549031 | 0 | 6.642674 | 0
2018-03-21 11:11 | 62263.01 | 1440.0002 | 3 | 8 | 4.400216 | 2.201186 | 1.625142 | 0 | 6.977581 | 0
2018-03-21 11:13 | 62383.01 | 1560.0002 | 3 | 8 | 4.400182 | 2.054887 | 1.696014 | 0 | 7.289432 | 0
2018-03-21 11:15 | 62503.01 | 1680.0003 | 3 | 8 | 4.400209 | 1.929639 | 1.76237 | 0 | 7.581409 | 0
2018-03-21 11:17 | 62623.01 | 1800.001 | 3 | 8 | 4.400175 | 1.816351 | 1.824775 | 0 | 7.856007 | 0
2018-03-21 11:19 | 62743.01 | 1920.0003 | 3 | 8 | 4.400217 | 1.713218 | 1.88357 | 0 | 8.114716 | 0
2018-03-21 11:21 | 62863.01 | 2040.0002 | 3 | 8 | 4.4002 | 1.618369 | 1.939075 | 0 | 8.358945 | 0
2018-03-21 11:23 | 62983.01 | 2160.001 | 3 | 8 | 4.4002 | 1.528731 | 1.991498 | 0 | 8.589617 | 0
2018-03-21 11:25 | 63103.01 | 2280.0011 | 3 | 8 | 4.400167 | 1.442094 | 2.040992 | 0 | 8.807399 | 0
2018-03-21 11:27 | 63223.01 | 2400.0003 | 3 | 8 | 4.400167 | 1.360029 | 2.087691 | 0 | 9.012887 | 0
2018-03-21 11:29 | 63343.01 | 2520.0002 | 3 | 8 | 4.400159 | 1.281754 | 2.131709 | 0 | 9.206573 | 0
2018-03-21 11:31 | 63463.01 | 2640.001 | 3 | 8 | 4.400167 | 1.206553 | 2.173177 | 0 | 9.389038 | 0
2018-03-21 11:33 | 63583.01 | 2760.0018 | 3 | 8 | 4.400161 | 1.135534 | 2.212204 | 0 | 9.560763 | 0
2018-03-21 11:35 | 63703.01 | 2880.001 | 3 | 8 | 4.400162 | 1.069129 | 2.248932 | 0 | 9.722371 | 0
2018-03-21 11:37 | 63823.01 | 3000.001 | 3 | 8 | 4.400128 | 1.005995 | 2.283513 | 0 | 9.874535 | 0
2018-03-21 11:39 | 63943.01 | 3120.0019 | 3 | 8 | 4.400185 | 0.9481907 | 2.316079 | 0 | 10.01783 | 0
2018-03-21 11:41 | 64063.01 | 3240.0002 | 3 | 8 | 4.400114 | 0.8920727 | 2.346745 | 0 | 10.15277 | 0
2018-03-21 11:43 | 64183.01 | 3360.0002 | 3 | 8 | 4.40011 | 0.8398314 | 2.375618 | 0 | 10.27981 | 0
2018-03-21 11:45 | 64303.01 | 3480.0009 | 3 | 8 | 4.40016 | 0.7906704 | 2.402789 | 0 | 10.39937 | 0
2018-03-21 11:47 | 64423.01 | 3600.0009 | 3 | 8 | 4.400175 | 0.7434502 | 2.428343 | 0 | 10.51181 | 0
2018-03-21 11:49 | 64543.01 | 3720.0001 | 3 | 8 | 4.400139 | 0.6986427 | 2.452359 | 0 | 10.61749 | 0
2018-03-21 11:51 | 64663.01 | 3840.0017 | 3 | 8 | 4.400139 | 0.6568575 | 2.474941 | 0 | 10.71685 | 0
2018-03-21 11:52 | 64676.9 | 3853.8896 | 3 | 8 | 4.400153 | 0.6519995 | 2.477467 | 0 | 10.72796 | 0
2018-03-21 11:54 | 64796.94582 | 120 | 4 | 8 | 4.293064 | 0 | 2.477467 | 0 | 10.72796 | 0
2018-03-21 11:56 | 64916.94582 | 240 | 4 | 8 | 4.281757 | 0 | 2.477467 | 0 | 10.72796 | 0
2018-03-21 11:57 | 64976.94812 | 300.0023 | 4 | 8 | 4.278769 | 0 | 2.477467 | 0 | 10.72796 | 0
2018-03-21 11:59 | 65097.02 | 120.0001 | 5 | 8 | 3.835943 | -3.259946 | 2.477467 | 0.1086575 | 10.72796 | 0.4228245
2018-03-21 12:01 | 65217.02 | 240.0001 | 5 | 8 | 3.784653 | -3.259953 | 2.477467 | 0.2173126 | 10.72796 | 0.8367059
2018-03-21 12:03 | 65337.02 | 360.0001 | 5 | 8 | 3.738453 | -3.259921 | 2.477467 | 0.3259716 | 10.72796 | 1.245422
2018-03-21 12:05 | 65457.02 | 480.0009 | 5 | 8 | 3.693601 | -3.259961 | 2.477467 | 0.4346295 | 10.72796 | 1.649194
2018-03-21 12:07 | 65577.02 | 600.0001 | 5 | 8 | 3.649652 | -3.25999 | 2.477467 | 0.5432926 | 10.72796 | 2.048152
2018-03-21 12:09 | 65697.02 | 720.0001 | 5 | 8 | 3.608375 | -3.259892 | 2.477467 | 0.651947 | 10.72796 | 2.442432
2018-03-21 12:11 | 65817.02 | 840.0009 | 5 | 8 | 3.570579 | -3.259961 | 2.477467 | 0.7606108 | 10.72796 | 2.832446
2018-03-21 12:13 | 65937.02 | 960.0001 | 5 | 8 | 3.536273 | -3.259941 | 2.477467 | 0.8692687 | 10.72796 | 3.21852
2018-03-21 12:15 | 66057.02 | 1080.0009 | 5 | 8 | 3.505006 | -3.259882 | 2.477467 | 0.9779359 | 10.72796 | 3.60108
2018-03-21 12:17 | 66177.02 | 1200.0001 | 5 | 8 | 3.475772 | -3.259917 | 2.477467 | 1.086597 | 10.72796 | 3.98033
2018-03-21 12:19 | 66297.02 | 1320.0001 | 5 | 8 | 3.447795 | -3.259846 | 2.477467 | 1.195261 | 10.72796 | 4.356492
2018-03-21 12:21 | 66417.02 | 1440.0001 | 5 | 8 | 3.420762 | -3.259896 | 2.477467 | 1.303913 | 10.72796 | 4.729616
2018-03-21 12:23 | 66537.02 | 1560.0009 | 5 | 8 | 3.395382 | -3.25991 | 2.477467 | 1.412584 | 10.72796 | 5.099965
2018-03-21 12:25 | 66657.02 | 1680.0009 | 5 | 8 | 3.370965 | -3.259917 | 2.477467 | 1.521237 | 10.72796 | 5.467555
2018-03-21 12:27 | 66777.02 | 1800.0009 | 5 | 8 | 3.346569 | -3.259889 | 2.477467 | 1.629905 | 10.72796 | 5.83255
2018-03-21 12:29 | 66897.02 | 1920.0009 | 5 | 8 | 3.321398 | -3.259869 | 2.477467 | 1.738555 | 10.72796 | 6.194798
2018-03-21 12:31 | 67017.02 | 2040.0001 | 5 | 8 | 3.2946 | -3.259859 | 2.477467 | 1.847222 | 10.72796 | 6.554291
2018-03-21 12:33 | 67137.02 | 2160.0009 | 5 | 8 | 3.26431 | -3.259921 | 2.477467 | 1.955872 | 10.72796 | 6.910637
2018-03-21 12:35 | 67257.02 | 2280.0018 | 5 | 8 | 3.229534 | -3.259926 | 2.477467 | 2.064542 | 10.72796 | 7.263526
2018-03-21 12:37 | 67377.02 | 2400.0001 | 5 | 8 | 3.189005 | -3.259911 | 2.477467 | 2.173198 | 10.72796 | 7.612302
2018-03-21 12:39 | 67497.02 | 2520.0009 | 5 | 8 | 3.138572 | -3.259958 | 2.477467 | 2.281845 | 10.72796 | 7.956133
2018-03-21 12:41 | 67617.02 | 2640.0002 | 5 | 8 | 3.074055 | -3.259926 | 2.477467 | 2.390501 | 10.72796 | 8.29383
2018-03-21 12:42 | 67717.86 | 2740.8407 | 5 | 8 | 2.999999 | -3.259928 | 2.477467 | 2.481806 | 10.72796 | 8.571321
2018-03-21 12:44 | 67837.91 | 120.0019 | 6 | 8 | 3.644648 | 0 | 2.477467 | 2.481806 | 10.72796 | 8.571321
2018-03-21 12:46 | 67957.91 | 240.0001 | 6 | 8 | 3.6808 | 0 | 2.477467 | 2.481806 | 10.72796 | 8.571321
2018-03-21 12:47 | 68017.91 | 300.004 | 6 | 8 | 3.687985 | 0 | 2.477467 | 2.481806 | 10.72796 | 8.571321
2018-03-21 12:47 | 68017.92 | 0.0027 | 7 | 9 | 3.688323 | 0 | 0 | 0 | 0 | 0
2018-03-21 12:49 | 68138 | 120.0017 | 2 | 9 | 4.200275 | 4.03308 | 0.1490947 | 0 | 0.6240113 | 0
2018-03-21 12:51 | 68258 | 240.0008 | 2 | 9 | 4.200219 | 3.595838 | 0.2756938 | 0 | 1.155762 | 0
2018-03-21 12:53 | 68378 | 360.0016 | 2 | 9 | 4.200228 | 3.319428 | 0.3906561 | 0 | 1.638631 | 0
2018-03-21 12:54 | 68409.24 | 391.2367 | 2 | 9 | 4.200236 | 3.259995 | 0.4191942 | 0 | 1.758498 | 0
2018-03-21 12:56 | 68529.25 | 120.0009 | 3 | 9 | 4.220084 | 3.260055 | 0.5274724 | 0 | 2.214291 | 0
2018-03-21 12:58 | 68649.25 | 240.0001 | 3 | 9 | 4.24159 | 3.260051 | 0.6361322 | 0 | 2.673995 | 0
2018-03-21 13:00 | 68769.25 | 360.0001 | 3 | 9 | 4.265484 | 3.260007 | 0.744796 | 0 | 3.136173 | 0
2018-03-21 13:02 | 68889.25 | 480.001 | 3 | 9 | 4.292475 | 3.260041 | 0.8534718 | 0 | 3.601171 | 0
2018-03-21 13:04 | 69009.25 | 600.0002 | 3 | 9 | 4.321731 | 3.259997 | 0.9621203 | 0 | 4.069118 | 0
2018-03-21 13:06 | 69129.25 | 720.0009 | 3 | 9 | 4.353045 | 3.259971 | 1.070781 | 0 | 4.540401 | 0
2018-03-21 13:08 | 69249.25 | 840.0011 | 3 | 9 | 4.386238 | 3.260045 | 1.179465 | 0 | 5.015298 | 0
2018-03-21 13:10 | 69369.25 | 960.0009 | 3 | 9 | 4.400213 | 3.064296 | 1.286076 | 0 | 5.484098 | 0
2018-03-21 13:12 | 69489.25 | 1080.0002 | 3 | 9 | 4.400252 | 2.793458 | 1.383582 | 0 | 5.91315 | 0
2018-03-21 13:14 | 69609.25 | 1200.001 | 3 | 9 | 4.400253 | 2.561461 | 1.472744 | 0 | 6.305481 | 0
2018-03-21 13:16 | 69729.25 | 1320.0011 | 3 | 9 | 4.400239 | 2.365195 | 1.554748 | 0 | 6.666317 | 0
2018-03-21 13:18 | 69849.25 | 1440.0002 | 3 | 9 | 4.400214 | 2.196992 | 1.630704 | 0 | 7.00054 | 0
2018-03-21 13:20 | 69969.25 | 1560.0003 | 3 | 9 | 4.400225 | 2.051389 | 1.70146 | 0 | 7.311882 | 0
2018-03-21 13:22 | 70089.25 | 1680.001 | 3 | 9 | 4.400204 | 1.921426 | 1.767638 | 0 | 7.60308 | 0
2018-03-21 13:24 | 70209.25 | 1800.0003 | 3 | 9 | 4.400167 | 1.804512 | 1.829704 | 0 | 7.876182 | 0
2018-03-21 13:26 | 70329.25 | 1920.0004 | 3 | 9 | 4.400187 | 1.698678 | 1.888067 | 0 | 8.13299 | 0
2018-03-21 13:28 | 70449.25 | 2040.001 | 3 | 9 | 4.400159 | 1.601291 | 1.943044 | 0 | 8.3749 | 0
2018-03-21 13:30 | 70569.25 | 2160.001 | 3 | 9 | 4.40023 | 1.512041 | 1.994897 | 0 | 8.60306 | 0
2018-03-21 13:32 | 70689.25 | 2280.0002 | 3 | 9 | 4.400146 | 1.427015 | 2.043867 | 0 | 8.818539 | 0
2018-03-21 13:34 | 70809.25 | 2400.0004 | 3 | 9 | 4.400187 | 1.349273 | 2.090122 | 0 | 9.02207 | 0
2018-03-21 13:36 | 70929.25 | 2520.001 | 3 | 9 | 4.400144 | 1.273845 | 2.133829 | 0 | 9.21439 | 0
2018-03-21 13:38 | 71049.25 | 2640.0018 | 3 | 9 | 4.400168 | 1.203029 | 2.175106 | 0 | 9.396012 | 0
2018-03-21 13:40 | 71169.25 | 2760.0002 | 3 | 9 | 4.400184 | 1.135519 | 2.214069 | 0 | 9.567456 | 0
2018-03-21 13:42 | 71289.25 | 2880.0019 | 3 | 9 | 4.40019 | 1.07187 | 2.250832 | 0 | 9.729222 | 0
2018-03-21 13:44 | 71409.25 | 3000.0002 | 3 | 9 | 4.400138 | 1.011375 | 2.285534 | 0 | 9.881916 | 0
2018-03-21 13:46 | 71529.25 | 3120.001 | 3 | 9 | 4.400137 | 0.9547329 | 2.318304 | 0 | 10.02611 | 0
2018-03-21 13:48 | 71649.25 | 3240.0019 | 3 | 9 | 4.400197 | 0.9010468 | 2.349216 | 0 | 10.16213 | 0
2018-03-21 13:50 | 71769.25 | 3360.0009 | 3 | 9 | 4.400189 | 0.8488998 | 2.378358 | 0 | 10.29035 | 0
2018-03-21 13:52 | 71889.25 | 3480.001 | 3 | 9 | 4.400132 | 0.7982655 | 2.405798 | 0 | 10.4111 | 0
2018-03-21 13:54 | 72009.25 | 3600.0001 | 3 | 9 | 4.40015 | 0.7501822 | 2.431602 | 0 | 10.52464 | 0
2018-03-21 13:56 | 72129.25 | 3720.0001 | 3 | 9 | 4.400178 | 0.7047777 | 2.455846 | 0 | 10.63131 | 0
2018-03-21 13:58 | 72249.25 | 3840.0001 | 3 | 9 | 4.400177 | 0.66152 | 2.478604 | 0 | 10.73145 | 0
2018-03-21 13:58 | 72277.74 | 3868.4903 | 3 | 9 | 4.400162 | 0.6519966 | 2.483797 | 0 | 10.7543 | 0
2018-03-21 14:00 | 72397.78 | 120.0002 | 4 | 9 | 4.293578 | 0 | 2.483797 | 0 | 10.7543 | 0
2018-03-21 14:02 | 72517.78 | 240.0002 | 4 | 9 | 4.28232 | 0 | 2.483797 | 0 | 10.7543 | 0
2018-03-21 14:03 | 72577.78 | 300.0008 | 4 | 9 | 4.279337 | 0 | 2.483797 | 0 | 10.7543 | 0
2018-03-21 14:05 | 72697.87 | 120.0001 | 5 | 9 | 3.836655 | -3.259894 | 2.483797 | 0.1086492 | 10.7543 | 0.4228593
2018-03-21 14:07 | 72817.87 | 240.0009 | 5 | 9 | 3.78554 | -3.259965 | 2.483797 | 0.2173104 | 10.7543 | 0.8368556
2018-03-21 14:09 | 72937.87 | 360.0001 | 5 | 9 | 3.73946 | -3.259941 | 2.483797 | 0.3259665 | 10.7543 | 1.245666
2018-03-21 14:11 | 73057.87 | 480.0009 | 5 | 9 | 3.694697 | -3.259912 | 2.483797 | 0.4346317 | 10.7543 | 1.649565
2018-03-21 14:13 | 73177.87 | 600.0001 | 5 | 9 | 3.651153 | -3.259899 | 2.483797 | 0.543281 | 10.7543 | 2.048613
2018-03-21 14:15 | 73297.87 | 720.0009 | 5 | 9 | 3.610258 | -3.259983 | 2.483797 | 0.6519377 | 10.7543 | 2.443081
2018-03-21 14:17 | 73417.87 | 840.0001 | 5 | 9 | 3.572528 | -3.25997 | 2.483797 | 0.7606046 | 10.7543 | 2.833319
2018-03-21 14:19 | 73537.87 | 960.0001 | 5 | 9 | 3.537597 | -3.259972 | 2.483797 | 0.8692675 | 10.7543 | 3.219596
2018-03-21 14:21 | 73657.87 | 1080.0009 | 5 | 9 | 3.505591 | -3.259912 | 2.483797 | 0.9779306 | 10.7543 | 3.602236
2018-03-21 14:23 | 73777.87 | 1200.0001 | 5 | 9 | 3.476057 | -3.259946 | 2.483797 | 1.086579 | 10.7543 | 3.98149
2018-03-21 14:25 | 73897.87 | 1320.0001 | 5 | 9 | 3.448382 | -3.259941 | 2.483797 | 1.195239 | 10.7543 | 4.357681
2018-03-21 14:27 | 74017.87 | 1440.0001 | 5 | 9 | 3.421919 | -3.259904 | 2.483797 | 1.303898 | 10.7543 | 4.730928
2018-03-21 14:29 | 74137.87 | 1560.0009 | 5 | 9 | 3.396679 | -3.259914 | 2.483797 | 1.412559 | 10.7543 | 5.101381
2018-03-21 14:31 | 74257.87 | 1680.0001 | 5 | 9 | 3.371879 | -3.259923 | 2.483797 | 1.521224 | 10.7543 | 5.46913
2018-03-21 14:33 | 74377.87 | 1800.0001 | 5 | 9 | 3.347096 | -3.259919 | 2.483797 | 1.629888 | 10.7543 | 5.834191
2018-03-21 14:35 | 74497.87 | 1920.0009 | 5 | 9 | 3.321131 | -3.259904 | 2.483797 | 1.738548 | 10.7543 | 6.196487
2018-03-21 14:37 | 74617.87 | 2040.0009 | 5 | 9 | 3.293296 | -3.259934 | 2.483797 | 1.847211 | 10.7543 | 6.555876
2018-03-21 14:39 | 74737.87 | 2160.0001 | 5 | 9 | 3.262232 | -3.259879 | 2.483797 | 1.955868 | 10.7543 | 6.912065
2018-03-21 14:41 | 74857.87 | 2280.0001 | 5 | 9 | 3.226061 | -3.260047 | 2.483797 | 2.064529 | 10.7543 | 7.264631
2018-03-21 14:43 | 74977.87 | 2400.0009 | 5 | 9 | 3.183987 | -3.259912 | 2.483797 | 2.173183 | 10.7543 | 7.612941
2018-03-21 14:45 | 75097.87 | 2520.0009 | 5 | 9 | 3.13184 | -3.259851 | 2.483797 | 2.281835 | 10.7543 | 7.956152
2018-03-21 14:47 | 75217.87 | 2640.001 | 5 | 9 | 3.065454 | -3.259889 | 2.483797 | 2.390491 | 10.7543 | 8.293005
2018-03-21 14:49 | 75307.9 | 2730.0304 | 5 | 9 | 2.999998 | -3.259904 | 2.483797 | 2.472021 | 10.7543 | 8.540384
2018-03-21 14:51 | 75427.93 | 120.0011 | 6 | 9 | 3.646669 | 0 | 2.483797 | 2.472021 | 10.7543 | 8.540384
2018-03-21 14:53 | 75547.93 | 240.0011 | 6 | 9 | 3.682836 | 0 | 2.483797 | 2.472021 | 10.7543 | 8.540384
2018-03-21 14:54 | 75607.94 | 300.0025 | 6 | 9 | 3.689857 | 0 | 2.483797 | 2.472021 | 10.7543 | 8.540384
2018-03-21 14:54 | 75607.95 | 0.0027 | 7 | 10 | 3.689921 | 0 | 0 | 0 | 0 | 0
2018-03-21 14:56 | 75728.03 | 120.0001 | 2 | 10 | 4.200291 | 4.003579 | 0.1482529 | 2.57e-10 | 0.620624 | 9.48e-10
2018-03-21 14:58 | 75848.03 | 240.0002 | 2 | 10 | 4.200257 | 3.583669 | 0.2741198 | 2.57e-10 | 1.149299 | 9.48e-10
2018-03-21 15:00 | 75968.03 | 360.0009 | 2 | 10 | 4.200182 | 3.320157 | 0.3889162 | 2.57e-10 | 1.631471 | 9.48e-10
2018-03-21 15:00 | 76001.28 | 393.2496 | 2 | 10 | 4.200239 | 3.259997 | 0.4192927 | 2.57e-10 | 1.75906 | 9.48e-10
2018-03-21 15:02 | 76121.29 | 120.001 | 3 | 10 | 4.219508 | 3.259982 | 0.5275902 | 2.57e-10 | 2.214901 | 9.48e-10
2018-03-21 15:04 | 76241.29 | 240.0009 | 3 | 10 | 4.240635 | 3.260011 | 0.6362535 | 2.57e-10 | 2.674536 | 9.48e-10
2018-03-21 15:06 | 76361.29 | 360.0009 | 3 | 10 | 4.264206 | 3.260015 | 0.7449144 | 2.57e-10 | 3.136586 | 9.48e-10
2018-03-21 15:08 | 76481.29 | 480.001 | 3 | 10 | 4.290496 | 3.259997 | 0.8535799 | 2.57e-10 | 3.601361 | 9.48e-10
2018-03-21 15:10 | 76601.29 | 600.0001 | 3 | 10 | 4.319686 | 3.259997 | 0.962236 | 2.57e-10 | 4.069105 | 9.48e-10
2018-03-21 15:12 | 76721.29 | 720.001 | 3 | 10 | 4.351461 | 3.259982 | 1.070898 | 2.57e-10 | 4.540191 | 9.48e-10
2018-03-21 15:14 | 76841.29 | 840.001 | 3 | 10 | 4.385242 | 3.259969 | 1.179559 | 2.57e-10 | 5.014847 | 9.48e-10
2018-03-21 15:16 | 76961.29 | 960.0001 | 3 | 10 | 4.400215 | 3.064565 | 1.28626 | 2.57e-10 | 5.484005 | 9.48e-10
2018-03-21 15:18 | 77081.29 | 1080.0003 | 3 | 10 | 4.400199 | 2.792701 | 1.383771 | 2.57e-10 | 5.913077 | 9.48e-10
2018-03-21 15:20 | 77201.29 | 1200.0002 | 3 | 10 | 4.400211 | 2.557805 | 1.472825 | 2.57e-10 | 6.304937 | 9.48e-10
2018-03-21 15:22 | 77321.29 | 1320.0003 | 3 | 10 | 4.400223 | 2.358954 | 1.554699 | 2.57e-10 | 6.665199 | 9.48e-10
2018-03-21 15:24 | 77441.29 | 1440.001 | 3 | 10 | 4.400211 | 2.190593 | 1.630437 | 2.57e-10 | 6.998461 | 9.48e-10
2018-03-21 15:26 | 77561.29 | 1560.0002 | 3 | 10 | 4.400228 | 2.046685 | 1.701011 | 2.57e-10 | 7.309005 | 9.48e-10
2018-03-21 15:28 | 77681.29 | 1680.0002 | 3 | 10 | 4.400177 | 1.917432 | 1.76704 | 2.57e-10 | 7.599545 | 9.48e-10
2018-03-21 15:30 | 77801.29 | 1800.0019 | 3 | 10 | 4.400142 | 1.800583 | 1.828995 | 2.57e-10 | 7.872159 | 9.48e-10
2018-03-21 15:32 | 77921.29 | 1920.0002 | 3 | 10 | 4.400228 | 1.694429 | 1.88722 | 2.57e-10 | 8.128361 | 9.48e-10
2018-03-21 15:34 | 78041.29 | 2040.0009 | 3 | 10 | 4.400126 | 1.595387 | 1.942039 | 2.57e-10 | 8.369573 | 9.48e-10
2018-03-21 15:36 | 78161.29 | 2160.001 | 3 | 10 | 4.400219 | 1.504369 | 1.993691 | 2.57e-10 | 8.59685 | 9.48e-10
2018-03-21 15:38 | 78281.29 | 2280.0019 | 3 | 10 | 4.400187 | 1.418859 | 2.042392 | 2.57e-10 | 8.811144 | 9.48e-10
2018-03-21 15:40 | 78401.29 | 2400.0003 | 3 | 10 | 4.400169 | 1.338854 | 2.088348 | 2.57e-10 | 9.013358 | 9.48e-10
2018-03-21 15:42 | 78521.29 | 2520.001 | 3 | 10 | 4.400162 | 1.263594 | 2.131708 | 2.57e-10 | 9.20415 | 9.48e-10
2018-03-21 15:44 | 78641.29 | 2640.0003 | 3 | 10 | 4.40026 | 1.193505 | 2.17263 | 2.57e-10 | 9.384213 | 9.48e-10
2018-03-21 15:46 | 78761.29 | 2760.0019 | 3 | 10 | 4.400193 | 1.124377 | 2.211229 | 2.57e-10 | 9.554055 | 9.48e-10
2018-03-21 15:48 | 78881.29 | 2880.0018 | 3 | 10 | 4.40023 | 1.060542 | 2.247612 | 2.57e-10 | 9.71415 | 9.48e-10
2018-03-21 15:50 | 79001.29 | 3000.0002 | 3 | 10 | 4.400174 | 0.999033 | 2.281913 | 2.57e-10 | 9.865076 | 9.48e-10
2018-03-21 15:52 | 79121.29 | 3120.001 | 3 | 10 | 4.400174 | 0.9413404 | 2.314234 | 2.57e-10 | 10.00729 | 9.48e-10
2018-03-21 15:54 | 79241.29 | 3240.0001 | 3 | 10 | 4.400174 | 0.8861217 | 2.344678 | 2.57e-10 | 10.14125 | 9.48e-10
2018-03-21 15:56 | 79361.29 | 3360.0001 | 3 | 10 | 4.400195 | 0.8333721 | 2.373315 | 2.57e-10 | 10.26726 | 9.48e-10
2018-03-21 15:58 | 79481.29 | 3480.0001 | 3 | 10 | 4.400156 | 0.7826643 | 2.400243 | 2.57e-10 | 10.38575 | 9.48e-10
2018-03-21 16:00 | 79601.29 | 3600.0001 | 3 | 10 | 4.400105 | 0.735074 | 2.425536 | 2.57e-10 | 10.49704 | 9.48e-10
2018-03-21 16:02 | 79721.29 | 3720.0025 | 3 | 10 | 4.400112 | 0.6907711 | 2.449308 | 2.57e-10 | 10.60164 | 9.48e-10
2018-03-21 16:04 | 79833.98 | 3832.6928 | 3 | 10 | 4.400175 | 0.6519966 | 2.470324 | 2.57e-10 | 10.69411 | 9.48e-10
2018-03-21 16:06 | 79954.03078 | 120.001 | 4 | 10 | 4.293043 | 0 | 2.470324 | 2.57e-10 | 10.69411 | 9.48e-10
2018-03-21 16:08 | 80074.02998 | 240.0002 | 4 | 10 | 4.281722 | 0 | 2.470324 | 2.57e-10 | 10.69411 | 9.48e-10
2018-03-21 16:09 | 80134.03058 | 300.0008 | 4 | 10 | 4.278731 | 0 | 2.470324 | 2.57e-10 | 10.69411 | 9.48e-10
2018-03-21 16:11 | 80254.11 | 120.0009 | 5 | 10 | 3.837343 | -3.260012 | 2.470324 | 0.1086551 | 10.69411 | 0.4228838
2018-03-21 16:13 | 80374.11 | 240.0009 | 5 | 10 | 3.78749 | -3.259932 | 2.470324 | 0.2173214 | 10.69411 | 0.8370439
2018-03-21 16:15 | 80494.11 | 360.0009 | 5 | 10 | 3.742375 | -3.259948 | 2.470324 | 0.3259784 | 10.69411 | 1.246116
2018-03-21 16:17 | 80614.11 | 480.0001 | 5 | 10 | 3.698533 | -3.259869 | 2.470324 | 0.4346377 | 10.69411 | 1.650368
2018-03-21 16:19 | 80734.11 | 600.0009 | 5 | 10 | 3.655595 | -3.259976 | 2.470324 | 0.5432971 | 10.69411 | 2.049904
2018-03-21 16:21 | 80854.11 | 720.0009 | 5 | 10 | 3.614765 | -3.259967 | 2.470324 | 0.6519477 | 10.69411 | 2.444842
2018-03-21 16:23 | 80974.11 | 840.0001 | 5 | 10 | 3.577434 | -3.259995 | 2.470324 | 0.7606161 | 10.69411 | 2.835599
2018-03-21 16:25 | 81094.11 | 960.0009 | 5 | 10 | 3.543092 | -3.259875 | 2.470324 | 0.869274 | 10.69411 | 3.222424
2018-03-21 16:27 | 81214.11 | 1080.0001 | 5 | 10 | 3.511259 | -3.259954 | 2.470324 | 0.9779292 | 10.69411 | 3.605647
2018-03-21 16:29 | 81334.11 | 1200.0001 | 5 | 10 | 3.481238 | -3.259859 | 2.470324 | 1.086599 | 10.69411 | 3.985564
2018-03-21 16:31 | 81454.11 | 1320.0009 | 5 | 10 | 3.452908 | -3.259923 | 2.470324 | 1.195251 | 10.69411 | 4.362265
2018-03-21 16:33 | 81574.11 | 1440.0001 | 5 | 10 | 3.425926 | -3.25993 | 2.470324 | 1.303913 | 10.69411 | 4.73599
2018-03-21 16:35 | 81694.11 | 1560.0001 | 5 | 10 | 3.400119 | -3.259903 | 2.470324 | 1.412575 | 10.69411 | 5.106843
2018-03-21 16:37 | 81814.11 | 1680.0009 | 5 | 10 | 3.375226 | -3.259901 | 2.470324 | 1.521239 | 10.69411 | 5.474954
2018-03-21 16:39 | 81934.11 | 1800.0002 | 5 | 10 | 3.350283 | -3.2598 | 2.470324 | 1.629895 | 10.69411 | 5.840349
2018-03-21 16:41 | 82054.11 | 1920.0009 | 5 | 10 | 3.324557 | -3.259847 | 2.470324 | 1.738551 | 10.69411 | 6.202991
2018-03-21 16:43 | 82174.11 | 2040.0001 | 5 | 10 | 3.297122 | -3.259868 | 2.470324 | 1.847209 | 10.69411 | 6.56277
2018-03-21 16:45 | 82294.11 | 2160.0009 | 5 | 10 | 3.266552 | -3.259939 | 2.470324 | 1.955867 | 10.69411 | 6.919403
2018-03-21 16:47 | 82414.11 | 2280.0009 | 5 | 10 | 3.231591 | -3.259829 | 2.470324 | 2.064529 | 10.69411 | 7.2725
2018-03-21 16:49 | 82534.11 | 2400.0009 | 5 | 10 | 3.189903 | -3.259889 | 2.470324 | 2.173187 | 10.69411 | 7.621444
2018-03-21 16:51 | 82654.11 | 2520.0009 | 5 | 10 | 3.138778 | -3.259837 | 2.470324 | 2.281841 | 10.69411 | 7.965378
2018-03-21 16:53 | 82774.11 | 2640.0002 | 5 | 10 | 3.072997 | -3.259859 | 2.470324 | 2.390491 | 10.69411 | 8.303008
2018-03-21 16:55 | 82873.12 | 2739.0112 | 5 | 10 | 2.999999 | -3.259926 | 2.470324 | 2.480142 | 10.69411 | 8.575417
2018-03-21 16:57 | 82993.16 | 120.0009 | 6 | 10 | 3.643907 | 0 | 2.470324 | 2.480142 | 10.69411 | 8.575417
2018-03-21 16:59 | 83113.16 | 240.001 | 6 | 10 | 3.680408 | 0 | 2.470324 | 2.480142 | 10.69411 | 8.575417
2018-03-21 17:00 | 83173.17 | 300.004 | 6 | 10 | 3.687694 | 0 | 2.470324 | 2.480142 | 10.69411 | 8.575417
2018-03-21 17:00 | 83173.1736 | 0.0027 | 7 | 11 | 3.687792 | 0 | 0 | 0 | 0 | 0
2018-03-21 17:02 | 83293.26 | 120.001 | 2 | 11 | 4.200266 | 4.028636 | 0.1488433 | 2.592e-09 | 0.623006 | 9.558e-09
2018-03-21 17:04 | 83413.26 | 240.0003 | 2 | 11 | 4.200272 | 3.602679 | 0.2754816 | 2.592e-09 | 1.154921 | 9.558e-09
2018-03-21 17:06 | 83533.26 | 360.0011 | 2 | 11 | 4.200243 | 3.323573 | 0.3906282 | 2.592e-09 | 1.638565 | 9.558e-09
2018-03-21 17:07 | 83565.9 | 392.6353 | 2 | 11 | 4.200207 | 3.259995 | 0.4204538 | 2.592e-09 | 1.763839 | 9.558e-09
2018-03-21 17:09 | 83685.9 | 120.0009 | 3 | 11 | 4.220088 | 3.259913 | 0.5287499 | 2.592e-09 | 2.219715 | 9.558e-09
2018-03-21 17:11 | 83805.9 | 240.0002 | 3 | 11 | 4.241629 | 3.26002 | 0.6374036 | 2.592e-09 | 2.679398 | 9.558e-09
2018-03-21 17:13 | 83925.9 | 360.0002 | 3 | 11 | 4.26582 | 3.260016 | 0.7460622 | 2.592e-09 | 3.141574 | 9.558e-09
2018-03-21 17:15 | 84045.9 | 480.0001 | 3 | 11 | 4.29306 | 3.260013 | 0.8547351 | 2.592e-09 | 3.606614 | 9.558e-09
2018-03-21 17:17 | 84165.9 | 600.0002 | 3 | 11 | 4.322612 | 3.25994 | 0.9633883 | 2.592e-09 | 4.074655 | 9.558e-09
2018-03-21 17:19 | 84285.9 | 720.001 | 3 | 11 | 4.354427 | 3.259961 | 1.072053 | 2.592e-09 | 4.546081 | 9.558e-09
2018-03-21 17:21 | 84405.9 | 840.001 | 3 | 11 | 4.387663 | 3.260005 | 1.180728 | 2.592e-09 | 5.021087 | 9.558e-09
2018-03-21 17:23 | 84525.9 | 960.0002 | 3 | 11 | 4.400221 | 3.050395 | 1.287033 | 2.592e-09 | 5.488605 | 9.558e-09
2018-03-21 17:25 | 84645.9 | 1080.001 | 3 | 11 | 4.400255 | 2.784593 | 1.384145 | 2.592e-09 | 5.915921 | 9.558e-09
2018-03-21 17:27 | 84765.9 | 1200.001 | 3 | 11 | 4.400242 | 2.557576 | 1.473073 | 2.592e-09 | 6.307228 | 9.558e-09
2018-03-21 17:29 | 84885.91 | 1320.0018 | 3 | 11 | 4.40021 | 2.364957 | 1.555032 | 2.592e-09 | 6.667862 | 9.558e-09
2018-03-21 17:31 | 85005.9 | 1440.001 | 3 | 11 | 4.400236 | 2.201228 | 1.631063 | 2.592e-09 | 7.002418 | 9.558e-09
2018-03-21 17:33 | 85125.91 | 1560.0019 | 3 | 11 | 4.400248 | 2.058703 | 1.701996 | 2.592e-09 | 7.314538 | 9.558e-09
2018-03-21 17:35 | 85245.9 | 1680.0012 | 3 | 11 | 4.400184 | 1.930209 | 1.768431 | 2.592e-09 | 7.606862 | 9.558e-09
2018-03-21 17:37 | 85365.9 | 1800.0002 | 3 | 11 | 4.400206 | 1.815632 | 1.830816 | 2.592e-09 | 7.88137 | 9.558e-09
2018-03-21 17:39 | 85485.9 | 1920.0003 | 3 | 11 | 4.40019 | 1.709959 | 1.889551 | 2.592e-09 | 8.139812 | 9.558e-09
2018-03-21 17:41 | 85605.9 | 2040.0002 | 3 | 11 | 4.400181 | 1.609784 | 1.944856 | 2.592e-09 | 8.383168 | 9.558e-09
2018-03-21 17:43 | 85725.9 | 2160.001 | 3 | 11 | 4.400201 | 1.51668 | 1.996937 | 2.592e-09 | 8.612332 | 9.558e-09
2018-03-21 17:45 | 85845.9 | 2280.0011 | 3 | 11 | 4.400196 | 1.428835 | 2.046016 | 2.592e-09 | 8.828291 | 9.558e-09
2018-03-21 17:47 | 85965.9 | 2400.001 | 3 | 11 | 4.400169 | 1.346202 | 2.092248 | 2.592e-09 | 9.031719 | 9.558e-09
2018-03-21 17:49 | 86085.9 | 2520.0011 | 3 | 11 | 4.400214 | 1.270957 | 2.135846 | 2.592e-09 | 9.223557 | 9.558e-09
2018-03-21 17:51 | 86205.9 | 2640.0003 | 3 | 11 | 4.400235 | 1.197966 | 2.17697 | 2.592e-09 | 9.404509 | 9.558e-09
2018-03-21 17:53 | 86325.9 | 2760.001 | 3 | 11 | 4.400147 | 1.128408 | 2.215719 | 2.592e-09 | 9.575013 | 9.558e-09
2018-03-21 17:55 | 86445.9 | 2880.001 | 3 | 11 | 4.400163 | 1.064628 | 2.252257 | 2.592e-09 | 9.735785 | 9.558e-09
2018-03-21 17:57 | 86565.91 | 3000.0019 | 3 | 11 | 4.400178 | 1.003981 | 2.286717 | 2.592e-09 | 9.887413 | 9.558e-09
2018-03-21 17:59 | 86685.91 | 3120.002 | 3 | 11 | 4.400188 | 0.9466763 | 2.31921 | 2.592e-09 | 10.03039 | 9.558e-09
2018-03-21 18:01 | 86805.9 | 3240.0009 | 3 | 11 | 4.400101 | 0.8907099 | 2.349825 | 2.592e-09 | 10.1651 | 9.558e-09
2018-03-21 18:03 | 86925.9 | 3360.0001 | 3 | 11 | 4.400149 | 0.839139 | 2.378645 | 2.592e-09 | 10.29191 | 9.558e-09
2018-03-21 18:05 | 87045.9 | 3480.0001 | 3 | 11 | 4.400168 | 0.7888746 | 2.405769 | 2.592e-09 | 10.41126 | 9.558e-09
2018-03-21 18:07 | 87165.9 | 3600.001 | 3 | 11 | 4.40019 | 0.7422504 | 2.431281 | 2.592e-09 | 10.52352 | 9.558e-09
2018-03-21 18:09 | 87285.9 | 3720.0009 | 3 | 11 | 4.400169 | 0.6976433 | 2.455266 | 2.592e-09 | 10.62906 | 9.558e-09
2018-03-21 18:11 | 87405.9 | 3840.0002 | 3 | 11 | 4.40014 | 0.6550522 | 2.477798 | 2.592e-09 | 10.7282 | 9.558e-09
2018-03-21 18:11 | 87413.72 | 3847.8199 | 3 | 11 | 4.400108 | 0.6519995 | 2.479221 | 2.592e-09 | 10.73446 | 9.558e-09
2018-03-21 18:13 | 87533.77 | 119.9999 | 4 | 11 | 4.292774 | 0 | 2.479221 | 2.592e-09 | 10.73446 | 9.558e-09
2018-03-21 18:15 | 87653.77 | 240.0007 | 4 | 11 | 4.281441 | 0 | 2.479221 | 2.592e-09 | 10.73446 | 9.558e-09
2018-03-21 18:16 | 87713.77 | 300.0022 | 4 | 11 | 4.278431 | 0 | 2.479221 | 2.592e-09 | 10.73446 | 9.558e-09
2018-03-21 18:18 | 87833.84 | 120.0009 | 5 | 11 | 3.836671 | -3.259879 | 2.479221 | 0.1086524 | 10.73446 | 0.4228375
2018-03-21 18:20 | 87953.84 | 240.0009 | 5 | 11 | 3.78572 | -3.259932 | 2.479221 | 0.2173145 | 10.73446 | 0.8368466
2018-03-21 18:22 | 88073.84 | 360.0001 | 5 | 11 | 3.73963 | -3.259974 | 2.479221 | 0.3259743 | 10.73446 | 1.245689
2018-03-21 18:24 | 88193.84 | 480.0009 | 5 | 11 | 3.695122 | -3.25993 | 2.479221 | 0.4346369 | 10.73446 | 1.649616
2018-03-21 18:26 | 88313.84 | 600.0001 | 5 | 11 | 3.651773 | -3.259972 | 2.479221 | 0.543289 | 10.73446 | 2.048728
2018-03-21 18:28 | 88433.84 | 720.0009 | 5 | 11 | 3.610948 | -3.260003 | 2.479221 | 0.6519501 | 10.73446 | 2.443288
2018-03-21 18:30 | 88553.84 | 840.0001 | 5 | 11 | 3.573318 | -3.259985 | 2.479221 | 0.7606184 | 10.73446 | 2.833613
2018-03-21 18:32 | 88673.84 | 960.0001 | 5 | 11 | 3.539219 | -3.259917 | 2.479221 | 0.8692765 | 10.73446 | 3.220004
2018-03-21 18:34 | 88793.84 | 1080.0001 | 5 | 11 | 3.507643 | -3.259933 | 2.479221 | 0.9779443 | 10.73446 | 3.602868
2018-03-21 18:36 | 88913.84 | 1200.001 | 5 | 11 | 3.478439 | -3.259904 | 2.479221 | 1.086602 | 10.73446 | 3.982393
2018-03-21 18:38 | 89033.84 | 1320.0009 | 5 | 11 | 3.450912 | -3.259956 | 2.479221 | 1.195264 | 10.73446 | 4.358857
2018-03-21 18:40 | 89153.84 | 1440.0009 | 5 | 11 | 3.424752 | -3.260018 | 2.479221 | 1.303931 | 10.73446 | 4.732425
2018-03-21 18:42 | 89273.84 | 1560.0001 | 5 | 11 | 3.400178 | -3.260036 | 2.479221 | 1.412583 | 10.73446 | 5.103187
2018-03-21 18:44 | 89393.84 | 1680.0009 | 5 | 11 | 3.376308 | -3.260038 | 2.479221 | 1.521257 | 10.73446 | 5.471395
2018-03-21 18:46 | 89513.84 | 1800.0009 | 5 | 11 | 3.35229 | -3.260053 | 2.479221 | 1.629918 | 10.73446 | 5.836976
2018-03-21 18:48 | 89633.84 | 1920.0001 | 5 | 11 | 3.327013 | -3.26001 | 2.479221 | 1.738569 | 10.73446 | 6.199847
2018-03-21 18:50 | 89753.84 | 2040.0009 | 5 | 11 | 3.299922 | -3.259985 | 2.479221 | 1.847241 | 10.73446 | 6.559954
2018-03-21 18:52 | 89873.84 | 2160.0009 | 5 | 11 | 3.269919 | -3.260015 | 2.479221 | 1.955905 | 10.73446 | 6.916938
2018-03-21 18:54 | 89993.84 | 2280.0009 | 5 | 11 | 3.234418 | -3.259914 | 2.479221 | 2.064567 | 10.73446 | 7.270372
2018-03-21 18:56 | 90113.84 | 2400.0009 | 5 | 11 | 3.192425 | -3.260015 | 2.479221 | 2.173216 | 10.73446 | 7.619584
2018-03-21 18:58 | 90233.84 | 2520.0009 | 5 | 11 | 3.141562 | -3.260002 | 2.479221 | 2.281887 | 10.73446 | 7.963846
2018-03-21 19:00 | 90353.84 | 2640.001 | 5 | 11 | 3.076543 | -3.260003 | 2.479221 | 2.390546 | 10.73446 | 8.301846
2018-03-21 19:01 | 90457.37 | 2743.5311 | 5 | 11 | 2.999998 | -3.260032 | 2.479221 | 2.484293 | 10.73446 | 8.586862
2018-03-21 19:03 | 90577.43 | 120.0017 | 6 | 11 | 3.642336 | 0 | 2.479221 | 2.484293 | 10.73446 | 8.586862
2018-03-21 19:05 | 90697.42 | 240.0001 | 6 | 11 | 3.679095 | 0 | 2.479221 | 2.484293 | 10.73446 | 8.586862
2018-03-21 19:06 | 90757.43 | 300.0024 | 6 | 11 | 3.686517 | 0 | 2.479221 | 2.484293 | 10.73446 | 8.586862
2018-03-21 19:06 | 90757.43 | 0.0027 | 7 | 12 | 3.686569 | 0 | 0 | 0 | 0 | 0
2018-03-21 19:08 | 90877.51 | 120.0001 | 2 | 12 | 4.20026 | 4.040446 | 0.1490538 | 0 | 0.623861 | 0
2018-03-21 19:10 | 90997.51 | 240.0002 | 2 | 12 | 4.200247 | 3.615617 | 0.2761299 | 0 | 1.157615 | 0
2018-03-21 19:12 | 91117.51 | 360.0009 | 2 | 12 | 4.200247 | 3.340949 | 0.3917858 | 0 | 1.643397 | 0
2018-03-21 19:13 | 91160.73 | 403.2184 | 2 | 12 | 4.200264 | 3.259997 | 0.4313981 | 0 | 1.809778 | 0
2018-03-21 19:15 | 91280.74044 | 120.0009 | 3 | 12 | 4.22038 | 3.260009 | 0.5396734 | 0 | 2.265578 | 0
2018-03-21 19:17 | 91400.74044 | 240.0009 | 3 | 12 | 4.24237 | 3.259984 | 0.6483245 | 0 | 2.725302 | 0
2018-03-21 19:19 | 91520.73964 | 360.0001 | 3 | 12 | 4.266715 | 3.259887 | 0.7569897 | 0 | 3.187599 | 0
2018-03-21 19:21 | 91640.74054 | 480.001 | 3 | 12 | 4.293804 | 3.259953 | 0.8656489 | 0 | 3.652657 | 0
2018-03-21 19:23 | 91760.74054 | 600.001 | 3 | 12 | 4.323249 | 3.259892 | 0.9743163 | 0 | 4.120838 | 0
2018-03-21 19:25 | 91880.73974 | 720.0002 | 3 | 12 | 4.35519 | 3.259976 | 1.082981 | 0 | 4.592338 | 0
2018-03-21 19:27 | 92000.74054 | 840.001 | 3 | 12 | 4.388419 | 3.25994 | 1.191638 | 0 | 5.067359 | 0
2018-03-21 19:29 | 92120.73974 | 960.0002 | 3 | 12 | 4.400217 | 3.045611 | 1.297835 | 0 | 5.534426 | 0
2018-03-21 19:31 | 92240.74054 | 1080.001 | 3 | 12 | 4.400257 | 2.77967 | 1.394782 | 0 | 5.961017 | 0
2018-03-21 19:33 | 92360.73964 | 1200.0001 | 3 | 12 | 4.400225 | 2.550647 | 1.48353 | 0 | 6.351531 | 0
2018-03-21 19:35 | 92480.73974 | 1320.0002 | 3 | 12 | 4.400188 | 2.356521 | 1.565245 | 0 | 6.711095 | 0
2018-03-21 19:37 | 92600.73974 | 1440.0002 | 3 | 12 | 4.400185 | 2.189977 | 1.640961 | 0 | 7.044261 | 0
2018-03-21 19:39 | 92720.73984 | 1560.0003 | 3 | 12 | 4.400232 | 2.045642 | 1.711496 | 0 | 7.354631 | 0
2018-03-21 19:41 | 92840.73974 | 1680.0002 | 3 | 12 | 4.400222 | 1.918069 | 1.777497 | 0 | 7.645047 | 0
2018-03-21 19:43 | 92960.74134 | 1800.0018 | 3 | 12 | 4.400211 | 1.802126 | 1.839478 | 0 | 7.917774 | 0
2018-03-21 19:45 | 93080.74154 | 1920.002 | 3 | 12 | 4.400197 | 1.696542 | 1.897756 | 0 | 8.174208 | 0
2018-03-21 19:47 | 93200.74054 | 2040.001 | 3 | 12 | 4.40021 | 1.598071 | 1.952633 | 0 | 8.415677 | 0
2018-03-21 19:49 | 93320.74054 | 2160.001 | 3 | 12 | 4.400156 | 1.506155 | 2.004352 | 0 | 8.64325 | 0
2018-03-21 19:51 | 93440.73984 | 2280.0003 | 3 | 12 | 4.40018 | 1.421657 | 2.053131 | 0 | 8.857889 | 0
2018-03-21 19:53 | 93560.74144 | 2400.0019 | 3 | 12 | 4.400175 | 1.343499 | 2.099193 | 0 | 9.060571 | 0
2018-03-21 19:55 | 93680.74054 | 2520.001 | 3 | 12 | 4.400143 | 1.26896 | 2.142717 | 0 | 9.252084 | 0
2018-03-21 19:57 | 93800.74014 | 2640.0006 | 3 | 12 | 4.400272 | 1.19972 | 2.183842 | 0 | 9.43304 | 0
2018-03-21 19:59 | 93920.74054 | 2760.001 | 3 | 12 | 4.400166 | 1.131913 | 2.222674 | 0 | 9.603908 | 0
2018-03-21 20:01 | 94040.74144 | 2880.0019 | 3 | 12 | 4.400189 | 1.068737 | 2.259343 | 0 | 9.765256 | 0
2018-03-21 20:03 | 94160.74054 | 3000.001 | 3 | 12 | 4.400236 | 1.008692 | 2.293948 | 0 | 9.917523 | 0
2018-03-21 20:05 | 94280.73964 | 3120.0001 | 3 | 12 | 4.400144 | 0.9498749 | 2.326573 | 0 | 10.06108 | 0
2018-03-21 20:07 | 94400.73984 | 3240.0003 | 3 | 12 | 4.400162 | 0.8939657 | 2.357296 | 0 | 10.19627 | 0
2018-03-21 20:09 | 94520.74044 | 3360.0009 | 3 | 12 | 4.400103 | 0.8394232 | 2.386184 | 0 | 10.32338 | 0
2018-03-21 20:11 | 94640.74054 | 3480.001 | 3 | 12 | 4.400149 | 0.7886438 | 2.413324 | 0 | 10.4428 | 0
2018-03-21 20:13 | 94760.74044 | 3600.0009 | 3 | 12 | 4.400119 | 0.7402582 | 2.438806 | 0 | 10.55492 | 0
2018-03-21 20:15 | 94880.74044 | 3720.0009 | 3 | 12 | 4.400189 | 0.6956177 | 2.462728 | 0 | 10.66018 | 0
2018-03-21 20:17 | 95000.74054 | 3840.001 | 3 | 12 | 4.400103 | 0.6527643 | 2.485193 | 0 | 10.75903 | 0
2018-03-21 20:17 | 95005.33474 | 3844.5952 | 3 | 12 | 4.400207 | 0.6519966 | 2.486028 | 0 | 10.76271 | 0
2018-03-21 20:19 | 95125.39 | 120.0008 | 4 | 12 | 4.29326 | 0 | 2.486028 | 0 | 10.76271 | 0
2018-03-21 20:21 | 95245.39 | 240.0007 | 4 | 12 | 4.281969 | 0 | 2.486028 | 0 | 10.76271 | 0
2018-03-21 20:22 | 95305.39 | 300.0014 | 4 | 12 | 4.278965 | 0 | 2.486028 | 0 | 10.76271 | 0
2018-03-21 20:24 | 95425.46 | 120.0001 | 5 | 12 | 3.838154 | -3.260175 | 2.486028 | 0.108658 | 10.76271 | 0.4229756
2018-03-21 20:26 | 95545.46 | 240.0001 | 5 | 12 | 3.787813 | -3.260042 | 2.486028 | 0.2173241 | 10.76271 | 0.8372012
2018-03-21 20:28 | 95665.46 | 360.0009 | 5 | 12 | 3.741805 | -3.260077 | 2.486028 | 0.3259887 | 10.76271 | 1.246292
2018-03-21 20:30 | 95785.46 | 480.0009 | 5 | 12 | 3.696912 | -3.260088 | 2.486028 | 0.4346459 | 10.76271 | 1.650419
2018-03-21 20:32 | 95905.46 | 600.001 | 5 | 12 | 3.653452 | -3.260034 | 2.486028 | 0.5433077 | 10.76271 | 2.049757
2018-03-21 20:34 | 96025.46 | 720.0009 | 5 | 12 | 3.612801 | -3.260096 | 2.486028 | 0.6519831 | 10.76271 | 2.444562
2018-03-21 20:36 | 96145.46 | 840.0009 | 5 | 12 | 3.57525 | -3.260081 | 2.486028 | 0.7606473 | 10.76271 | 2.835066
2018-03-21 20:38 | 96265.46 | 960.0009 | 5 | 12 | 3.54094 | -3.260036 | 2.486028 | 0.8693031 | 10.76271 | 3.221646
2018-03-21 20:40 | 96385.46 | 1080.0001 | 5 | 12 | 3.509232 | -3.260103 | 2.486028 | 0.9779739 | 10.76271 | 3.604697
2018-03-21 20:42 | 96505.46 | 1200.0001 | 5 | 12 | 3.479733 | -3.260115 | 2.486028 | 1.086634 | 10.76271 | 3.984385
2018-03-21 20:44 | 96625.46 | 1320.0001 | 5 | 12 | 3.451962 | -3.260128 | 2.486028 | 1.195305 | 10.76271 | 4.361012
2018-03-21 20:46 | 96745.46 | 1440.0001 | 5 | 12 | 3.42564 | -3.260093 | 2.486028 | 1.303967 | 10.76271 | 4.734657
2018-03-21 20:48 | 96865.46 | 1560.0001 | 5 | 12 | 3.400584 | -3.260118 | 2.486028 | 1.41263 | 10.76271 | 5.105527
2018-03-21 20:50 | 96985.46 | 1680.0001 | 5 | 12 | 3.376018 | -3.260093 | 2.486028 | 1.5213 | 10.76271 | 5.473729
2018-03-21 20:52 | 97105.46 | 1800.0001 | 5 | 12 | 3.351551 | -3.260067 | 2.486028 | 1.629958 | 10.76271 | 5.839237
2018-03-21 20:54 | 97225.46 | 1920.0001 | 5 | 12 | 3.32602 | -3.260084 | 2.486028 | 1.738624 | 10.76271 | 6.202066
2018-03-21 20:56 | 97345.46 | 2040.0001 | 5 | 12 | 3.299124 | -3.260047 | 2.486028 | 1.847294 | 10.76271 | 6.562065
2018-03-21 20:58 | 97465.46 | 2160.0001 | 5 | 12 | 3.268489 | -3.260139 | 2.486028 | 1.95596 | 10.76271 | 6.918936
2018-03-21 21:00 | 97585.46 | 2280.0001 | 5 | 12 | 3.233044 | -3.26011 | 2.486028 | 2.064616 | 10.76271 | 7.272214
2018-03-21 21:02 | 97705.46 | 2400.0009 | 5 | 12 | 3.191093 | -3.260124 | 2.486028 | 2.173283 | 10.76271 | 7.62133
2018-03-21 21:04 | 97825.46 | 2520.0001 | 5 | 12 | 3.139797 | -3.260108 | 2.486028 | 2.281945 | 10.76271 | 7.96539
2018-03-21 21:06 | 97945.46 | 2640.0002 | 5 | 12 | 3.074595 | -3.260108 | 2.486028 | 2.390608 | 10.76271 | 8.303175
2018-03-21 21:08 | 98047.29 | 2741.8344 | 5 | 12 | 2.999998 | -3.260029 | 2.486028 | 2.48281 | 10.76271 | 8.5834
2018-03-21 21:10 | 98167.34534 | 120.0007 | 6 | 12 | 3.642824 | 0 | 2.486028 | 2.48281 | 10.76271 | 8.5834
2018-03-21 21:12 | 98287.34464 | 240 | 6 | 12 | 3.679579 | 0 | 2.486028 | 2.48281 | 10.76271 | 8.5834
2018-03-21 21:13 | 98347.34764 | 300.003 | 6 | 12 | 3.686971 | 0 | 2.486028 | 2.48281 | 10.76271 | 8.5834
2018-03-21 21:13 | 98347.35 | 0.0027 | 7 | 13 | 3.687021 | 0 | 0 | 0 | 0 | 0
2018-03-21 21:15 | 98467.43 | 120.0001 | 2 | 13 | 4.200289 | 4.046395 | 0.1491684 | 2.949e-09 | 0.6243344 | 1.0872e-08
2018-03-21 21:17 | 98587.43 | 240.0009 | 2 | 13 | 4.200252 | 3.625127 | 0.2765042 | 2.949e-09 | 1.159179 | 1.0872e-08
2018-03-21 21:19 | 98707.43 | 360.0009 | 2 | 13 | 4.200228 | 3.351138 | 0.3925092 | 2.949e-09 | 1.646428 | 1.0872e-08
2018-03-21 21:20 | 98755.34 | 407.9136 | 2 | 13 | 4.200256 | 3.259999 | 0.4365034 | 2.949e-09 | 1.831214 | 1.0872e-08
2018-03-21 21:22 | 98875.36 | 120.0009 | 3 | 13 | 4.220619 | 3.259946 | 0.5447864 | 3.098e-09 | 2.287059 | 1.1472e-08
2018-03-21 21:24 | 98995.36 | 240.0002 | 3 | 13 | 4.243119 | 3.259866 | 0.6534444 | 3.098e-09 | 2.746872 | 1.1472e-08
2018-03-21 21:26 | 99115.36 | 360.0001 | 3 | 13 | 4.267869 | 3.259969 | 0.7620863 | 3.098e-09 | 3.209175 | 1.1472e-08
2018-03-21 21:28 | 99235.36 | 480.0002 | 3 | 13 | 4.295228 | 3.259955 | 0.8707722 | 3.098e-09 | 3.6745 | 1.1472e-08
2018-03-21 21:30 | 99355.36 | 600.0002 | 3 | 13 | 4.325196 | 3.259969 | 0.9794249 | 3.098e-09 | 4.142797 | 1.1472e-08
2018-03-21 21:32 | 99475.36 | 720.0009 | 3 | 13 | 4.35726 | 3.2599 | 1.088089 | 3.098e-09 | 4.614513 | 1.1472e-08
2018-03-21 21:34 | 99595.36 | 840.001 | 3 | 13 | 4.390673 | 3.259973 | 1.196744 | 3.098e-09 | 5.089761 | 1.1472e-08
2018-03-21 21:36 | 99715.36 | 960.0002 | 3 | 13 | 4.400214 | 3.02448 | 1.302405 | 3.098e-09 | 5.554547 | 1.1472e-08
2018-03-21 21:38 | 99835.36 | 1080.0002 | 3 | 13 | 4.400249 | 2.759816 | 1.398693 | 3.098e-09 | 5.978238 | 1.1472e-08
2018-03-21 21:40 | 99955.36 | 1200.0002 | 3 | 13 | 4.40023 | 2.533166 | 1.486798 | 3.098e-09 | 6.365921 | 1.1472e-08
2018-03-21 21:42 | 100075.4 | 1320.0002 | 3 | 13 | 4.400225 | 2.342593 | 1.567957 | 3.098e-09 | 6.723038 | 1.1472e-08
2018-03-21 21:44 | 100195.4 | 1440.0002 | 3 | 13 | 4.400164 | 2.177384 | 1.643218 | 3.098e-09 | 7.054204 | 1.1472e-08
2018-03-21 21:46 | 100315.4 | 1560.001 | 3 | 13 | 4.400184 | 2.034951 | 1.71337 | 3.098e-09 | 7.362886 | 1.1472e-08
2018-03-21 21:48 | 100435.4 | 1680.001 | 3 | 13 | 4.400208 | 1.90865 | 1.779056 | 3.098e-09 | 7.651919 | 1.1472e-08
2018-03-21 21:50 | 100555.4 | 1800.0018 | 3 | 13 | 4.400169 | 1.792912 | 1.840709 | 3.098e-09 | 7.923207 | 1.1472e-08
2018-03-21 21:52 | 100675.4 | 1920.001 | 3 | 13 | 4.400222 | 1.689054 | 1.89872 | 3.098e-09 | 8.178464 | 1.1472e-08
2018-03-21 21:54 | 100795.4 | 2040.0011 | 3 | 13 | 4.400225 | 1.591379 | 1.953376 | 3.098e-09 | 8.418959 | 1.1472e-08
2018-03-21 21:56 | 100915.4 | 2160.001 | 3 | 13 | 4.4002 | 1.500303 | 2.004874 | 3.098e-09 | 8.645559 | 1.1472e-08
2018-03-21 21:58 | 101035.4 | 2280.0002 | 3 | 13 | 4.400136 | 1.413605 | 2.053427 | 3.098e-09 | 8.859203 | 1.1472e-08
2018-03-21 22:00 | 101155.4 | 2400.0027 | 3 | 13 | 4.400157 | 1.333393 | 2.099217 | 3.098e-09 | 9.060686 | 1.1472e-08
2018-03-21 22:02 | 101275.4 | 2520.0027 | 3 | 13 | 4.400147 | 1.257476 | 2.142396 | 3.098e-09 | 9.250684 | 1.1472e-08
2018-03-21 22:04 | 101395.4 | 2640.0018 | 3 | 13 | 4.400168 | 1.186994 | 2.18313 | 3.098e-09 | 9.429916 | 1.1472e-08
2018-03-21 22:06 | 101515.4 | 2760.0003 | 3 | 13 | 4.400152 | 1.119385 | 2.221564 | 3.098e-09 | 9.599036 | 1.1472e-08
2018-03-21 22:08 | 101635.4 | 2880.001 | 3 | 13 | 4.400117 | 1.055307 | 2.257806 | 3.098e-09 | 9.758506 | 1.1472e-08
2018-03-21 22:10 | 101755.4 | 3000.0019 | 3 | 13 | 4.400172 | 0.9957371 | 2.291986 | 3.098e-09 | 9.908904 | 1.1472e-08
2018-03-21 22:12 | 101875.4 | 3120.0009 | 3 | 13 | 4.400114 | 0.9375763 | 2.324207 | 3.098e-09 | 10.05068 | 1.1472e-08
2018-03-21 22:14 | 101995.4 | 3240.0001 | 3 | 13 | 4.400203 | 0.8837872 | 2.354552 | 3.098e-09 | 10.1842 | 1.1472e-08
2018-03-21 22:16 | 102115.4 | 3360.001 | 3 | 13 | 4.400144 | 0.8313189 | 2.383137 | 3.098e-09 | 10.30998 | 1.1472e-08
2018-03-21 22:18 | 102235.4 | 3480.0009 | 3 | 13 | 4.400193 | 0.7830305 | 2.410038 | 3.098e-09 | 10.42835 | 1.1472e-08
2018-03-21 22:20 | 102355.4 | 3600.0001 | 3 | 13 | 4.400167 | 0.7366724 | 2.435343 | 3.098e-09 | 10.5397 | 1.1472e-08
2018-03-21 22:22 | 102475.4 | 3720.0009 | 3 | 13 | 4.400159 | 0.6931829 | 2.459157 | 3.098e-09 | 10.64448 | 1.1472e-08
2018-03-21 22:24 | 102595.4 | 3840.0001 | 3 | 13 | 4.400181 | 0.6526852 | 2.481577 | 3.098e-09 | 10.74314 | 1.1472e-08
2018-03-21 22:24 | 102596.3 | 3840.9448 | 3 | 13 | 4.40016 | 0.6519928 | 2.481749 | 3.098e-09 | 10.74389 | 1.1472e-08
2018-03-21 22:26 | 102716.3 | 120.0009 | 4 | 13 | 4.292884 | 0 | 2.481749 | 3.098e-09 | 10.74389 | 1.1472e-08
2018-03-21 22:28 | 102836.3 | 240.0001 | 4 | 13 | 4.281539 | 0 | 2.481749 | 3.098e-09 | 10.74389 | 1.1472e-08
2018-03-21 22:29 | 102896.3 | 300.0032 | 4 | 13 | 4.278536 | 0 | 2.481749 | 3.098e-09 | 10.74389 | 1.1472e-08
2018-03-21 22:31 | 103016.4 | 120.001 | 5 | 13 | 3.838417 | -3.260194 | 2.481749 | 0.108666 | 10.74389 | 0.4230301
2018-03-21 22:33 | 103136.4 | 240.0009 | 5 | 13 | 3.787716 | -3.260145 | 2.481749 | 0.2173266 | 10.74389 | 0.8372412
2018-03-21 22:35 | 103256.4 | 360.0001 | 5 | 13 | 3.741652 | -3.260095 | 2.481749 | 0.3259946 | 10.74389 | 1.246331
2018-03-21 22:37 | 103376.4 | 480.0009 | 5 | 13 | 3.696371 | -3.260145 | 2.481749 | 0.4346564 | 10.74389 | 1.650442
2018-03-21 22:39 | 103496.4 | 600.0009 | 5 | 13 | 3.652425 | -3.260111 | 2.481749 | 0.5433188 | 10.74389 | 2.049695
2018-03-21 22:41 | 103616.4 | 720.0001 | 5 | 13 | 3.611032 | -3.26017 | 2.481749 | 0.6519805 | 10.74389 | 2.444298
2018-03-21 22:43 | 103736.4 | 840.0001 | 5 | 13 | 3.573271 | -3.26019 | 2.481749 | 0.7606465 | 10.74389 | 2.834605
2018-03-21 22:45 | 103856.4 | 960.0002 | 5 | 13 | 3.539029 | -3.260177 | 2.481749 | 0.8693164 | 10.74389 | 3.22102
2018-03-21 22:47 | 103976.4 | 1080.0001 | 5 | 13 | 3.507249 | -3.26015 | 2.481749 | 0.9779827 | 10.74389 | 3.603848
2018-03-21 22:49 | 104096.4 | 1200.0009 | 5 | 13 | 3.477619 | -3.260093 | 2.481749 | 1.086649 | 10.74389 | 3.983335
2018-03-21 22:51 | 104216.4 | 1320.0009 | 5 | 13 | 3.449764 | -3.260117 | 2.481749 | 1.195314 | 10.74389 | 4.359706
2018-03-21 22:53 | 104336.4 | 1440.0009 | 5 | 13 | 3.423299 | -3.260121 | 2.481749 | 1.303986 | 10.74389 | 4.73315
2018-03-21 22:55 | 104456.4 | 1560.0009 | 5 | 13 | 3.398097 | -3.260099 | 2.481749 | 1.412656 | 10.74389 | 5.10378
2018-03-21 22:57 | 104576.4 | 1680.0009 | 5 | 13 | 3.373569 | -3.260139 | 2.481749 | 1.521312 | 10.74389 | 5.471674
2018-03-21 22:59 | 104696.4 | 1800.0001 | 5 | 13 | 3.348928 | -3.260066 | 2.481749 | 1.629979 | 10.74389 | 5.836928
2018-03-21 23:01 | 104816.4 | 1920.0001 | 5 | 13 | 3.323142 | -3.260133 | 2.481749 | 1.738652 | 10.74389 | 6.199482
2018-03-21 23:03 | 104936.4 | 2040.0001 | 5 | 13 | 3.295543 | -3.260093 | 2.481749 | 1.847319 | 10.74389 | 6.559132
2018-03-21 23:05 | 105056.4 | 2160.0009 | 5 | 13 | 3.264661 | -3.260113 | 2.481749 | 1.955976 | 10.74389 | 6.915581
2018-03-21 23:07 | 105176.4 | 2280.0001 | 5 | 13 | 3.229191 | -3.260101 | 2.481749 | 2.064638 | 10.74389 | 7.268451
2018-03-21 23:09 | 105296.4 | 2400.0001 | 5 | 13 | 3.187248 | -3.260155 | 2.481749 | 2.173301 | 10.74389 | 7.617137
2018-03-21 23:11 | 105416.4 | 2520.0001 | 5 | 13 | 3.135921 | -3.260159 | 2.481749 | 2.28197 | 10.74389 | 7.960813
2018-03-21 23:13 | 105536.4 | 2640.0002 | 5 | 13 | 3.07035 | -3.260073 | 2.481749 | 2.390634 | 10.74389 | 8.29818
2018-03-21 23:14 | 105631.8 | 2735.3368 | 5 | 13 | 2.999994 | -3.259839 | 2.481749 | 2.476968 | 10.74389 | 8.560386
2018-03-21 23:16 | 105751.8 | 120.0006 | 6 | 13 | 3.643517 | 0 | 2.481749 | 2.476968 | 10.74389 | 8.560386
2018-03-21 23:18 | 105871.8 | 239.9998 | 6 | 13 | 3.680305 | 0 | 2.481749 | 2.476968 | 10.74389 | 8.560386
2018-03-21 23:19 | 105931.8 | 300.0013 | 6 | 13 | 3.687658 | 0 | 2.481749 | 2.476968 | 10.74389 | 8.560386
2018-03-21 23:19 | 105931.8 | 0.0027 | 7 | 14 | 3.687724 | 0 | 0 | 0 | 0 | 0
2018-03-21 23:21 | 106051.9 | 120.0009 | 2 | 14 | 4.200255 | 4.011245 | 0.1482893 | 2.198e-09 | 0.6207759 | 8.106e-09
2018-03-21 23:23 | 106171.9 | 240.0002 | 2 | 14 | 4.200291 | 3.596337 | 0.2745329 | 2.198e-09 | 1.151033 | 8.106e-09
2018-03-21 23:25 | 106291.9 | 360.0001 | 2 | 14 | 4.200236 | 3.323699 | 0.3896014 | 2.198e-09 | 1.634349 | 8.106e-09
2018-03-21 23:26 | 106326.7 | 394.8104 | 2 | 14 | 4.200261 | 3.259997 | 0.4214279 | 2.198e-09 | 1.768028 | 8.106e-09
2018-03-21 23:28 | 106446.7 | 120.0009 | 3 | 14 | 4.220049 | 3.259973 | 0.5297177 | 2.198e-09 | 2.223876 | 8.106e-09
2018-03-21 23:30 | 106566.7 | 240.0002 | 3 | 14 | 4.241768 | 3.259908 | 0.6383637 | 2.198e-09 | 2.683537 | 8.106e-09
2018-03-21 23:32 | 106686.7 | 360.0002 | 3 | 14 | 4.265655 | 3.259919 | 0.7470309 | 2.198e-09 | 3.145755 | 8.106e-09
2018-03-21 23:34 | 106806.7 | 480.0019 | 3 | 14 | 4.29224 | 3.259969 | 0.8557035 | 2.198e-09 | 3.610734 | 8.106e-09
2018-03-21 23:36 | 106926.7 | 600.001 | 3 | 14 | 4.321005 | 3.260026 | 0.9643641 | 2.198e-09 | 4.078674 | 8.106e-09
2018-03-21 23:38 | 107046.7 | 720.0002 | 3 | 14 | 4.351945 | 3.259953 | 1.073018 | 2.198e-09 | 4.549838 | 8.106e-09
2018-03-21 23:40 | 107166.7 | 840.0002 | 3 | 14 | 4.384733 | 3.259912 | 1.181669 | 2.198e-09 | 5.024444 | 8.106e-09
2018-03-21 23:42 | 107286.7 | 960.0002 | 3 | 14 | 4.400247 | 3.077966 | 1.288578 | 2.198e-09 | 5.494482 | 8.106e-09
2018-03-21 23:44 | 107406.7 | 1080.001 | 3 | 14 | 4.400233 | 2.805348 | 1.386544 | 2.198e-09 | 5.925555 | 8.106e-09
2018-03-21 23:46 | 107526.7 | 1200.0018 | 3 | 14 | 4.400212 | 2.572669 | 1.476086 | 2.198e-09 | 6.319564 | 8.106e-09
2018-03-21 23:48 | 107646.7 | 1320.001 | 3 | 14 | 4.400212 | 2.370564 | 1.558381 | 2.198e-09 | 6.68168 | 8.106e-09
2018-03-21 23:50 | 107766.7 | 1440.001 | 3 | 14 | 4.400235 | 2.199555 | 1.634481 | 2.198e-09 | 7.016535 | 8.106e-09
2018-03-21 23:52 | 107886.7 | 1560.0019 | 3 | 14 | 4.400232 | 2.050057 | 1.705252 | 2.198e-09 | 7.327943 | 8.106e-09
2018-03-21 23:54 | 108006.7 | 1680.0002 | 3 | 14 | 4.400208 | 1.918471 | 1.771344 | 2.198e-09 | 7.618759 | 8.106e-09
2018-03-21 23:56 | 108126.7 | 1800.0003 | 3 | 14 | 4.400201 | 1.80133 | 1.833289 | 2.198e-09 | 7.891331 | 8.106e-09
2018-03-21 23:58 | 108246.7 | 1920.001 | 3 | 14 | 4.400241 | 1.694779 | 1.891513 | 2.198e-09 | 8.147528 | 8.106e-09
2018-03-22 | 108366.7 | 2040.0019 | 3 | 14 | 4.400179 | 1.596204 | 1.946329 | 2.198e-09 | 8.388731 | 8.106e-09
2018-03-22 00:02 | 108486.7 | 2160.001 | 3 | 14 | 4.400194 | 1.504863 | 1.997995 | 2.198e-09 | 8.61607 | 8.106e-09
2018-03-22 00:04 | 108606.7 | 2280.001 | 3 | 14 | 4.400136 | 1.419372 | 2.046718 | 2.198e-09 | 8.830458 | 8.106e-09
2018-03-22 00:06 | 108726.7 | 2400.0011 | 3 | 14 | 4.400142 | 1.339786 | 2.092714 | 2.198e-09 | 9.032849 | 8.106e-09
2018-03-22 00:08 | 108846.7 | 2520.001 | 3 | 14 | 4.400168 | 1.264758 | 2.136118 | 2.198e-09 | 9.223834 | 8.106e-09
2018-03-22 00:10 | 108966.7 | 2640.0003 | 3 | 14 | 4.400149 | 1.192929 | 2.177075 | 2.198e-09 | 9.404053 | 8.106e-09
2018-03-22 00:12 | 109086.7 | 2760.001 | 3 | 14 | 4.400194 | 1.125447 | 2.215701 | 2.198e-09 | 9.574015 | 8.106e-09
2018-03-22 00:14 | 109206.7 | 2880.0018 | 3 | 14 | 4.400121 | 1.06031 | 2.252123 | 2.198e-09 | 9.734277 | 8.106e-09
2018-03-22 00:16 | 109326.7 | 3000.0009 | 3 | 14 | 4.400073 | 0.9985676 | 2.286449 | 2.198e-09 | 9.885318 | 8.106e-09
2018-03-22 00:18 | 109446.7 | 3120.0009 | 3 | 14 | 4.40017 | 0.9411945 | 2.318782 | 2.198e-09 | 10.02759 | 8.106e-09
2018-03-22 00:20 | 109566.7 | 3240.0001 | 3 | 14 | 4.400107 | 0.8860235 | 2.349225 | 2.198e-09 | 10.16154 | 8.106e-09
2018-03-22 00:22 | 109686.7 | 3360.0001 | 3 | 14 | 4.400147 | 0.8343229 | 2.377891 | 2.198e-09 | 10.28768 | 8.106e-09
2018-03-22 00:24 | 109806.7 | 3480.0011 | 3 | 14 | 4.400139 | 0.7851086 | 2.404878 | 2.198e-09 | 10.40642 | 8.106e-09
2018-03-22 00:26 | 109926.7 | 3600.0009 | 3 | 14 | 4.400145 | 0.7390432 | 2.430278 | 2.198e-09 | 10.51819 | 8.106e-09
2018-03-22 00:28 | 110046.7 | 3720.0009 | 3 | 14 | 4.400174 | 0.6961174 | 2.45418 | 2.198e-09 | 10.62336 | 8.106e-09
2018-03-22 00:30 | 110166.7 | 3840.0001 | 3 | 14 | 4.400136 | 0.6545353 | 2.476671 | 2.198e-09 | 10.72232 | 8.106e-09
2018-03-22 00:30 | 110173.4 | 3846.68 | 3 | 14 | 4.400111 | 0.6519985 | 2.477885 | 2.198e-09 | 10.72766 | 8.106e-09
2018-03-22 00:32 | 110293.4 | 120.0007 | 4 | 14 | 4.293019 | 0 | 2.477885 | 2.198e-09 | 10.72766 | 8.106e-09
2018-03-22 00:34 | 110413.4 | 240.0007 | 4 | 14 | 4.281686 | 0 | 2.477885 | 2.198e-09 | 10.72766 | 8.106e-09
2018-03-22 00:35 | 110473.4 | 300.0014 | 4 | 14 | 4.278674 | 0 | 2.477885 | 2.198e-09 | 10.72766 | 8.106e-09
2018-03-22 00:37 | 110593.5 | 120.001 | 5 | 14 | 3.838369 | -3.260062 | 2.477885 | 0.1086554 | 10.72766 | 0.4229735
2018-03-22 00:39 | 110713.5 | 240.0001 | 5 | 14 | 3.78788 | -3.259995 | 2.477885 | 0.2173093 | 10.72766 | 0.8371668
2018-03-22 00:41 | 110833.5 | 360.0001 | 5 | 14 | 3.742135 | -3.260106 | 2.477885 | 0.3259875 | 10.72766 | 1.246326
2018-03-22 00:43 | 110953.5 | 480.0001 | 5 | 14 | 3.697594 | -3.26002 | 2.477885 | 0.4346461 | 10.72766 | 1.650511
2018-03-22 00:45 | 111073.5 | 600.0001 | 5 | 14 | 3.654264 | -3.260044 | 2.477885 | 0.5433082 | 10.72766 | 2.04993
2018-03-22 00:47 | 111193.5 | 720.0001 | 5 | 14 | 3.613486 | -3.260031 | 2.477885 | 0.6519659 | 10.72766 | 2.444748
2018-03-22 00:49 | 111313.5 | 840.0009 | 5 | 14 | 3.576228 | -3.260117 | 2.477885 | 0.7606339 | 10.72766 | 2.835355
2018-03-22 00:51 | 111433.5 | 960.0001 | 5 | 14 | 3.542466 | -3.26006 | 2.477885 | 0.8692913 | 10.72766 | 3.222086
2018-03-22 00:53 | 111553.5 | 1080.0009 | 5 | 14 | 3.511032 | -3.260139 | 2.477885 | 0.9779577 | 10.72766 | 3.605302
2018-03-22 00:55 | 111673.5 | 1200.0009 | 5 | 14 | 3.481787 | -3.260056 | 2.477885 | 1.086625 | 10.72766 | 3.98523
2018-03-22 00:57 | 111793.5 | 1320.0009 | 5 | 14 | 3.454181 | -3.260089 | 2.477885 | 1.1953 | 10.72766 | 4.362102
2018-03-22 00:59 | 111913.5 | 1440.0002 | 5 | 14 | 3.42832 | -3.260091 | 2.477885 | 1.303961 | 10.72766 | 4.736012
2018-03-22 01:01 | 112033.5 | 1560.0009 | 5 | 14 | 3.403446 | -3.260051 | 2.477885 | 1.412633 | 10.72766 | 5.107213
2018-03-22 01:03 | 112153.5 | 1680.0009 | 5 | 14 | 3.37872 | -3.260117 | 2.477885 | 1.521288 | 10.72766 | 5.475664
2018-03-22 01:05 | 112273.5 | 1800.0001 | 5 | 14 | 3.353842 | -3.260082 | 2.477885 | 1.629961 | 10.72766 | 5.841492
2018-03-22 01:07 | 112393.5 | 1920.0009 | 5 | 14 | 3.328146 | -3.260099 | 2.477885 | 1.738623 | 10.72766 | 6.204535
2018-03-22 01:09 | 112513.5 | 2040.0001 | 5 | 14 | 3.300009 | -3.260175 | 2.477885 | 1.847287 | 10.72766 | 6.564675
2018-03-22 01:11 | 112633.5 | 2160.0009 | 5 | 14 | 3.268929 | -3.26011 | 2.477885 | 1.955955 | 10.72766 | 6.92163
2018-03-22 01:13 | 112753.5 | 2280.0001 | 5 | 14 | 3.233477 | -3.260113 | 2.477885 | 2.064613 | 10.72766 | 7.27495
2018-03-22 01:15 | 112873.5 | 2400.001 | 5 | 14 | 3.191903 | -3.26013 | 2.477885 | 2.173286 | 10.72766 | 7.624143
2018-03-22 01:17 | 112993.5 | 2520.0009 | 5 | 14 | 3.140913 | -3.260201 | 2.477885 | 2.281944 | 10.72766 | 7.968297
2018-03-22 01:19 | 113113.5 | 2640.0002 | 5 | 14 | 3.07554 | -3.26013 | 2.477885 | 2.390616 | 10.72766 | 8.306241
2018-03-22 01:21 | 113215.4 | 2741.9168 | 5 | 14 | 2.999997 | -3.260115 | 2.477885 | 2.482903 | 10.72766 | 8.586782
2018-03-22 01:23 | 113335.5 | 120.0009 | 6 | 14 | 3.641891 | 0 | 2.477885 | 2.482903 | 10.72766 | 8.586782
2018-03-22 01:25 | 113455.5 | 240.0001 | 6 | 14 | 3.678884 | 0 | 2.477885 | 2.482903 | 10.72766 | 8.586782
2018-03-22 01:26 | 113515.5 | 300.0016 | 6 | 14 | 3.686372 | 0 | 2.477885 | 2.482903 | 10.72766 | 8.586782
2018-03-22 01:26 | 113515.5 | 0.0026 | 7 | 15 | 3.686348 | 0 | 0 | 0 | 0 | 0
2018-03-22 01:28 | 113635.6 | 120.0009 | 2 | 15 | 4.200295 | 4.022593 | 0.1485538 | 3.5e-11 | 0.6218367 | 1.27e-10
2018-03-22 01:30 | 113755.6 | 240.001 | 2 | 15 | 4.200254 | 3.598712 | 0.2750401 | 3.5e-11 | 1.153113 | 1.27e-10
2018-03-22 01:32 | 113875.6 | 360.0001 | 2 | 15 | 4.200262 | 3.321975 | 0.3900995 | 3.5e-11 | 1.63639 | 1.27e-10
2018-03-22 01:32 | 113907.4 | 391.8584 | 2 | 15 | 4.20019 | 3.259995 | 0.4192253 | 3.5e-11 | 1.758726 | 1.27e-10
2018-03-22 01:34 | 114027.5 | 120.001 | 3 | 15 | 4.220408 | 3.259938 | 0.5275143 | 1.172e-09 | 2.214585 | 4.704e-09
2018-03-22 01:36 | 114147.5 | 240.0011 | 3 | 15 | 4.242283 | 3.259889 | 0.6361699 | 1.172e-09 | 2.674327 | 4.704e-09
2018-03-22 01:38 | 114267.4 | 360.0001 | 3 | 15 | 4.266501 | 3.259942 | 0.7448261 | 1.172e-09 | 3.136572 | 4.704e-09
2018-03-22 01:40 | 114387.5 | 480.001 | 3 | 15 | 4.29356 | 3.259984 | 0.8534903 | 1.172e-09 | 3.60164 | 4.704e-09
2018-03-22 01:42 | 114507.4 | 600.0002 | 3 | 15 | 4.322816 | 3.259912 | 0.9621571 | 1.172e-09 | 4.069775 | 4.704e-09
2018-03-22 01:44 | 114627.4 | 720.0001 | 3 | 15 | 4.354244 | 3.259913 | 1.070804 | 1.172e-09 | 4.541127 | 4.704e-09
2018-03-22 01:46 | 114747.5 | 840.001 | 3 | 15 | 4.387431 | 3.259955 | 1.179478 | 1.172e-09 | 5.016108 | 4.704e-09
2018-03-22 01:48 | 114867.4 | 960.0001 | 3 | 15 | 4.400246 | 3.050941 | 1.285803 | 1.172e-09 | 5.483703 | 4.704e-09
2018-03-22 01:50 | 114987.5 | 1080.0009 | 3 | 15 | 4.400254 | 2.782105 | 1.382912 | 1.172e-09 | 5.911004 | 4.704e-09
2018-03-22 01:52 | 115107.5 | 1200.0018 | 3 | 15 | 4.400208 | 2.552262 | 1.471719 | 1.172e-09 | 6.301776 | 4.704e-09
2018-03-22 01:54 | 115227.5 | 1320.001 | 3 | 15 | 4.400236 | 2.357947 | 1.55347 | 1.172e-09 | 6.661498 | 4.704e-09
2018-03-22 01:56 | 115347.5 | 1440.001 | 3 | 15 | 4.400251 | 2.19204 | 1.629201 | 1.172e-09 | 6.994734 | 4.704e-09
2018-03-22 01:58 | 115467.5 | 1560.0018 | 3 | 15 | 4.400208 | 2.046493 | 1.699798 | 1.172e-09 | 7.305372 | 4.704e-09
2018-03-22 02:00 | 115587.5 | 1680.001 | 3 | 15 | 4.400224 | 1.919641 | 1.765849 | 1.172e-09 | 7.596012 | 4.704e-09
2018-03-22 02:02 | 115707.5 | 1800.0028 | 3 | 15 | 4.400202 | 1.807319 | 1.827916 | 1.172e-09 | 7.869117 | 4.704e-09
2018-03-22 02:04 | 115827.5 | 1920.0012 | 3 | 15 | 4.400178 | 1.70445 | 1.886425 | 1.172e-09 | 8.126571 | 4.704e-09
2018-03-22 02:06 | 115947.5 | 2040.0011 | 3 | 15 | 4.40018 | 1.610013 | 1.941643 | 1.172e-09 | 8.369539 | 4.704e-09
2018-03-22 02:08 | 116067.4 | 2160.0004 | 3 | 15 | 4.40017 | 1.521001 | 1.993808 | 1.172e-09 | 8.599075 | 4.704e-09
2018-03-22 02:10 | 116187.5 | 2280.001 | 3 | 15 | 4.400241 | 1.437776 | 2.043101 | 1.172e-09 | 8.815971 | 4.704e-09
2018-03-22 02:12 | 116307.5 | 2400.0018 | 3 | 15 | 4.400189 | 1.357931 | 2.089671 | 1.172e-09 | 9.020889 | 4.704e-09
2018-03-22 02:14 | 116427.4 | 2520.0002 | 3 | 15 | 4.40023 | 1.282419 | 2.133657 | 1.172e-09 | 9.214436 | 4.704e-09
2018-03-22 02:16 | 116547.5 | 2640.0028 | 3 | 15 | 4.400187 | 1.209441 | 2.175158 | 1.172e-09 | 9.397047 | 4.704e-09
2018-03-22 02:18 | 116667.4 | 2760.0003 | 3 | 15 | 4.400156 | 1.13936 | 2.214293 | 1.172e-09 | 9.569245 | 4.704e-09
2018-03-22 02:20 | 116787.4 | 2880.0001 | 3 | 15 | 4.400171 | 1.073946 | 2.251171 | 1.172e-09 | 9.731516 | 4.704e-09
2018-03-22 02:22 | 116907.4 | 3000.0003 | 3 | 15 | 4.400153 | 1.01125 | 2.285909 | 1.172e-09 | 9.884368 | 4.704e-09
2018-03-22 02:24 | 117027.4 | 3120.0001 | 3 | 15 | 4.400135 | 0.9516287 | 2.318619 | 1.172e-09 | 10.0283 | 4.704e-09
2018-03-22 02:26 | 117147.5 | 3240.001 | 3 | 15 | 4.400183 | 0.8960762 | 2.349401 | 1.172e-09 | 10.16374 | 4.704e-09
2018-03-22 02:28 | 117267.4 | 3360.0001 | 3 | 15 | 4.40007 | 0.8420811 | 2.378369 | 1.172e-09 | 10.29121 | 4.704e-09
2018-03-22 02:30 | 117387.4 | 3480.0001 | 3 | 15 | 4.400164 | 0.7925291 | 2.405622 | 1.172e-09 | 10.41113 | 4.704e-09
2018-03-22 02:32 | 117507.4 | 3600.0001 | 3 | 15 | 4.400146 | 0.7451191 | 2.431249 | 1.172e-09 | 10.52389 | 4.704e-09
2018-03-22 02:34 | 117627.5 | 3720.0009 | 3 | 15 | 4.400169 | 0.7010813 | 2.455342 | 1.172e-09 | 10.6299 | 4.704e-09
2018-03-22 02:36 | 117747.4 | 3840.0002 | 3 | 15 | 4.400099 | 0.6583824 | 2.477995 | 1.172e-09 | 10.72958 | 4.704e-09
2018-03-22 02:37 | 117767.1 | 3859.6256 | 3 | 15 | 4.400109 | 0.6519918 | 2.481571 | 1.172e-09 | 10.74531 | 4.704e-09
2018-03-22 02:39 | 117887.1 | 120.0009 | 4 | 15 | 4.292623 | 0 | 2.481571 | 1.172e-09 | 10.74531 | 4.704e-09
2018-03-22 02:41 | 118007.1 | 240.0009 | 4 | 15 | 4.281251 | 0 | 2.481571 | 1.172e-09 | 10.74531 | 4.704e-09
2018-03-22 02:42 | 118067.1 | 300.0031 | 4 | 15 | 4.278251 | 0 | 2.481571 | 1.172e-09 | 10.74531 | 4.704e-09
2018-03-22 02:44 | 118187.2008 | 120.001 | 5 | 15 | 3.836834 | -3.260185 | 2.481571 | 0.1086548 | 10.74531 | 0.4228162
2018-03-22 02:46 | 118307.1999 | 240.0001 | 5 | 15 | 3.786685 | -3.259847 | 2.481571 | 0.2173114 | 10.74531 | 0.8368664
2018-03-22 02:48 | 118427.2008 | 360.001 | 5 | 15 | 3.740932 | -3.259972 | 2.481571 | 0.3259663 | 10.74531 | 1.245816
2018-03-22 02:50 | 118547.1999 | 480.0001 | 5 | 15 | 3.696228 | -3.259835 | 2.481571 | 0.4346323 | 10.74531 | 1.649892
2018-03-22 02:52 | 118667.2007 | 600.0009 | 5 | 15 | 3.652292 | -3.260002 | 2.481571 | 0.5432864 | 10.74531 | 2.0491
2018-03-22 02:54 | 118787.2007 | 720.0009 | 5 | 15 | 3.611104 | -3.259981 | 2.481571 | 0.651951 | 10.74531 | 2.443707
2018-03-22 02:56 | 118907.1999 | 840.0001 | 5 | 15 | 3.573411 | -3.260118 | 2.481571 | 0.7606065 | 10.74531 | 2.833988
2018-03-22 02:58 | 119027.1999 | 960.0001 | 5 | 15 | 3.539184 | -3.259822 | 2.481571 | 0.8692787 | 10.74531 | 3.220431
2018-03-22 03:00 | 119147.2007 | 1080.0009 | 5 | 15 | 3.507454 | -3.259791 | 2.481571 | 0.9779436 | 10.74531 | 3.603267
2018-03-22 03:02 | 119267.2007 | 1200.0009 | 5 | 15 | 3.477665 | -3.260172 | 2.481571 | 1.086607 | 10.74531 | 3.982762
2018-03-22 03:04 | 119387.1999 | 1320.0001 | 5 | 15 | 3.449947 | -3.260032 | 2.481571 | 1.195263 | 10.74531 | 4.359109
2018-03-22 03:06 | 119507.1999 | 1440.0001 | 5 | 15 | 3.423531 | -3.26016 | 2.481571 | 1.303935 | 10.74531 | 4.732575
2018-03-22 03:08 | 119627.1999 | 1560.0001 | 5 | 15 | 3.398537 | -3.260124 | 2.481571 | 1.412605 | 10.74531 | 5.103245
2018-03-22 03:10 | 119747.1999 | 1680.0001 | 5 | 15 | 3.374032 | -3.260076 | 2.481571 | 1.521259 | 10.74531 | 5.471169
2018-03-22 03:12 | 119867.1999 | 1800.0001 | 5 | 15 | 3.349745 | -3.260054 | 2.481571 | 1.629931 | 10.74531 | 5.836514
2018-03-22 03:14 | 119987.2007 | 1920.0009 | 5 | 15 | 3.324591 | -3.260017 | 2.481571 | 1.738595 | 10.74531 | 6.199155
2018-03-22 03:16 | 120107.2007 | 2040.0009 | 5 | 15 | 3.297642 | -3.260018 | 2.481571 | 1.847257 | 10.74531 | 6.558963
2018-03-22 03:18 | 120227.2007 | 2160.0009 | 5 | 15 | 3.267497 | -3.260037 | 2.481571 | 1.955924 | 10.74531 | 6.915701
2018-03-22 03:20 | 120347.2007 | 2280.0009 | 5 | 15 | 3.23288 | -3.260044 | 2.481571 | 2.064586 | 10.74531 | 7.268919
2018-03-22 03:22 | 120467.2008 | 2400.001 | 5 | 15 | 3.19195 | -3.259996 | 2.481571 | 2.173248 | 10.74531 | 7.618052
2018-03-22 03:24 | 120587.2007 | 2520.0009 | 5 | 15 | 3.14198 | -3.260111 | 2.481571 | 2.281912 | 10.74531 | 7.96229
2018-03-22 03:26 | 120707.2 | 2640.0002 | 5 | 15 | 3.077819 | -3.26 | 2.481571 | 2.390574 | 10.74531 | 8.300385
2018-03-22 03:27 | 120811.9806 | 2744.7808 | 5 | 15 | 2.999997 | -3.260049 | 2.481571 | 2.485448 | 10.74531 | 8.588923
2018-03-22 03:29 | 120932 | 120.0008 | 6 | 15 | 3.640743 | 0 | 2.481571 | 2.485448 | 10.74531 | 8.588923
2018-03-22 03:31 | 121052 | 239.9999 | 6 | 15 | 3.677858 | 0 | 2.481571 | 2.485448 | 10.74531 | 8.588923
2018-03-22 03:32 | 121112 | 300.0014 | 6 | 15 | 3.685422 | 0 | 2.481571 | 2.485448 | 10.74531 | 8.588923
2018-03-22 03:32 | 121112 | 0.0027 | 7 | 16 | 3.685304 | 0 | 0 | 0 | 0 | 0
2018-03-22 03:34 | 121232.1 | 120.0001 | 2 | 16 | 4.200287 | 4.043479 | 0.1490681 | 0 | 0.6239231 | 0
2018-03-22 03:36 | 121352.1 | 240.0001 | 2 | 16 | 4.200231 | 3.617225 | 0.2762504 | 0 | 1.158124 | 0
2018-03-22 03:38 | 121472.1 | 360.0001 | 2 | 16 | 4.200197 | 3.336095 | 0.3918765 | 0 | 1.643782 | 0
2018-03-22 03:39 | 121512 | 399.9328 | 2 | 16 | 4.200194 | 3.259992 | 0.4284547 | 0 | 1.797419 | 0
2018-03-22 03:41 | 121632.1 | 120.001 | 3 | 16 | 4.220328 | 3.260009 | 0.5367348 | 0 | 2.253227 | 0
2018-03-22 03:43 | 121752.1 | 240.0009 | 3 | 16 | 4.242242 | 3.259955 | 0.6453986 | 0 | 2.713 | 0
2018-03-22 03:45 | 121872.1 | 360.001 | 3 | 16 | 4.266477 | 3.259904 | 0.7540422 | 0 | 3.175179 | 0
2018-03-22 03:47 | 121992.1 | 480.0002 | 3 | 16 | 4.293323 | 3.259898 | 0.8627127 | 0 | 3.64025 | 0
2018-03-22 03:49 | 122112.1 | 600.0002 | 3 | 16 | 4.322536 | 3.25994 | 0.9713597 | 0 | 4.108274 | 0
2018-03-22 03:51 | 122232.1 | 720.0002 | 3 | 16 | 4.353803 | 3.259965 | 1.080033 | 0 | 4.5797 | 0
2018-03-22 03:53 | 122352.1 | 840.0012 | 3 | 16 | 4.386541 | 3.259969 | 1.188704 | 0 | 5.054593 | 0
2018-03-22 03:55 | 122472.1 | 960.001 | 3 | 16 | 4.400212 | 3.061944 | 1.295276 | 0 | 5.52323 | 0
2018-03-22 03:57 | 122592.1 | 1080.001 | 3 | 16 | 4.400241 | 2.790561 | 1.392693 | 0 | 5.951889 | 0
2018-03-22 03:59 | 122712.1 | 1200.001 | 3 | 16 | 4.400216 | 2.559234 | 1.481735 | 0 | 6.343696 | 0
2018-03-22 04:01 | 122832.1 | 1320.0018 | 3 | 16 | 4.400182 | 2.359931 | 1.563647 | 0 | 6.704124 | 0
2018-03-22 04:03 | 122952.1 | 1440.0002 | 3 | 16 | 4.400232 | 2.191119 | 1.639437 | 0 | 7.037617 | 0
2018-03-22 04:05 | 123072.1 | 1560.0002 | 3 | 16 | 4.400222 | 2.043014 | 1.709958 | 0 | 7.347927 | 0
2018-03-22 04:07 | 123192.1 | 1680.0006 | 3 | 16 | 4.400198 | 1.91298 | 1.775847 | 0 | 7.637852 | 0
2018-03-22 04:09 | 123312.1 | 1800.0007 | 3 | 16 | 4.400185 | 1.797441 | 1.837654 | 0 | 7.909815 | 0
2018-03-22 04:11 | 123432.1 | 1920.0003 | 3 | 16 | 4.400146 | 1.691303 | 1.895778 | 0 | 8.165567 | 0
2018-03-22 04:13 | 123552.1 | 2040.0011 | 3 | 16 | 4.400228 | 1.595022 | 1.950529 | 0 | 8.406486 | 0
2018-03-22 04:15 | 123672.1 | 2160.001 | 3 | 16 | 4.400187 | 1.50508 | 2.002174 | 0 | 8.63373 | 0
2018-03-22 04:17 | 123792.1 | 2280.0011 | 3 | 16 | 4.400162 | 1.420662 | 2.050933 | 0 | 8.848279 | 0
2018-03-22 04:19 | 123912.1 | 2400.001 | 3 | 16 | 4.400139 | 1.341394 | 2.096961 | 0 | 9.050814 | 0
2018-03-22 04:21 | 124032.1 | 2520.0019 | 3 | 16 | 4.400199 | 1.266305 | 2.140414 | 0 | 9.242013 | 0
2018-03-22 04:23 | 124152.1 | 2640.0003 | 3 | 16 | 4.400179 | 1.195861 | 2.181429 | 0 | 9.422486 | 0
2018-03-22 04:25 | 124272.1 | 2760.0003 | 3 | 16 | 4.400201 | 1.128613 | 2.220142 | 0 | 9.59283 | 0
2018-03-22 04:27 | 124392.1 | 2880.0001 | 3 | 16 | 4.400137 | 1.064717 | 2.256673 | 0 | 9.753573 | 0
2018-03-22 04:29 | 124512.1 | 3000.0017 | 3 | 16 | 4.400147 | 1.00515 | 2.291157 | 0 | 9.905308 | 0
2018-03-22 04:31 | 124632.1 | 3120.0009 | 3 | 16 | 4.400108 | 0.9483824 | 2.323714 | 0 | 10.04856 | 0
2018-03-22 04:33 | 124752.1 | 3240.0009 | 3 | 16 | 4.40012 | 0.8948965 | 2.354446 | 0 | 10.18379 | 0
2018-03-22 04:35 | 124872.1 | 3360.0001 | 3 | 16 | 4.400194 | 0.8452702 | 2.383442 | 0 | 10.31138 | 0
2018-03-22 04:37 | 124992.1 | 3480.0009 | 3 | 16 | 4.400152 | 0.7960768 | 2.410779 | 0 | 10.43166 | 0
2018-03-22 04:39 | 125112.1 | 3600.001 | 3 | 16 | 4.4002 | 0.7499075 | 2.43653 | 0 | 10.54497 | 0
2018-03-22 04:41 | 125232.1 | 3720.0001 | 3 | 16 | 4.400136 | 0.7047663 | 2.460761 | 0 | 10.65159 | 0
2018-03-22 04:43 | 125352.1 | 3840.0009 | 3 | 16 | 4.400129 | 0.66257 | 2.483544 | 0 | 10.75184 | 0
2018-03-22 04:43 | 125385 | 3872.9464 | 3 | 16 | 4.40021 | 0.6519947 | 2.489557 | 0 | 10.7783 | 0
2018-03-22 04:45 | 125505.1 | 120.0009 | 4 | 16 | 4.293656 | 0 | 2.489557 | 0 | 10.7783 | 0
2018-03-22 04:47 | 125625.1 | 240.0001 | 4 | 16 | 4.282417 | 0 | 2.489557 | 0 | 10.7783 | 0
2018-03-22 04:48 | 125685.1 | 300.0015 | 4 | 16 | 4.279439 | 0 | 2.489557 | 0 | 10.7783 | 0
2018-03-22 04:50 | 125805.1 | 120.0001 | 5 | 16 | 3.839911 | -3.260012 | 2.489557 | 0.1086533 | 10.7783 | 0.4231285
2018-03-22 04:52 | 125925.1 | 240.0001 | 5 | 16 | 3.789343 | -3.260123 | 2.489557 | 0.2173234 | 10.7783 | 0.8375463
2018-03-22 04:54 | 126045.1 | 360.0001 | 5 | 16 | 3.743608 | -3.260118 | 2.489557 | 0.3259916 | 10.7783 | 1.246826
2018-03-22 04:56 | 126165.1 | 480.0009 | 5 | 16 | 3.699023 | -3.260038 | 2.489557 | 0.4346523 | 10.7783 | 1.651177
2018-03-22 04:58 | 126285.1 | 600.0001 | 5 | 16 | 3.655324 | -3.259974 | 2.489557 | 0.5433109 | 10.7783 | 2.05072
2018-03-22 05:00 | 126405.1 | 720.0009 | 5 | 16 | 3.614328 | -3.260029 | 2.489557 | 0.6519748 | 10.7783 | 2.44567
2018-03-22 05:02 | 126525.1 | 840.0001 | 5 | 16 | 3.57653 | -3.25997 | 2.489557 | 0.7606381 | 10.7783 | 2.836331
2018-03-22 05:04 | 126645.1 | 960.0009 | 5 | 16 | 3.542255 | -3.259956 | 2.489557 | 0.8693049 | 10.7783 | 3.223089
2018-03-22 05:06 | 126765.1 | 1080.0009 | 5 | 16 | 3.510601 | -3.259932 | 2.489557 | 0.9779688 | 10.7783 | 3.606265
2018-03-22 05:08 | 126885.1 | 1200.0001 | 5 | 16 | 3.481131 | -3.259983 | 2.489557 | 1.086621 | 10.7783 | 3.986079
2018-03-22 05:10 | 127005.1 | 1320.0001 | 5 | 16 | 3.453135 | -3.259953 | 2.489557 | 1.195282 | 10.7783 | 4.362812
2018-03-22 05:12 | 127125.1 | 1440.0009 | 5 | 16 | 3.426532 | -3.259953 | 2.489557 | 1.303942 | 10.7783 | 4.736577
2018-03-22 05:14 | 127245.1 | 1560.0009 | 5 | 16 | 3.401294 | -3.25999 | 2.489557 | 1.412615 | 10.7783 | 5.107562
2018-03-22 05:16 | 127365.1 | 1680.0001 | 5 | 16 | 3.376104 | -3.259989 | 2.489557 | 1.521273 | 10.7783 | 5.475776
2018-03-22 05:18 | 127485.1 | 1800.0009 | 5 | 16 | 3.350899 | -3.259945 | 2.489557 | 1.62993 | 10.7783 | 5.841241
2018-03-22 05:20 | 127605.1 | 1920.0009 | 5 | 16 | 3.324993 | -3.25996 | 2.489557 | 1.738588 | 10.7783 | 6.203951
2018-03-22 05:22 | 127725.1 | 2040.0009 | 5 | 16 | 3.297216 | -3.259936 | 2.489557 | 1.847251 | 10.7783 | 6.563769
2018-03-22 05:24 | 127845.1 | 2160.0009 | 5 | 16 | 3.266469 | -3.260036 | 2.489557 | 1.95591 | 10.7783 | 6.920406
2018-03-22 05:26 | 127965.1 | 2280.0009 | 5 | 16 | 3.231189 | -3.260088 | 2.489557 | 2.064574 | 10.7783 | 7.27349
2018-03-22 05:28 | 128085.1 | 2400.0001 | 5 | 16 | 3.189657 | -3.259989 | 2.489557 | 2.173239 | 10.7783 | 7.622415
2018-03-22 05:30 | 128205.1 | 2520.0002 | 5 | 16 | 3.138832 | -3.260027 | 2.489557 | 2.281895 | 10.7783 | 7.966332
2018-03-22 05:32 | 128325.1 | 2640.0009 | 5 | 16 | 3.073214 | -3.260036 | 2.489557 | 2.390562 | 10.7783 | 8.304028
2018-03-22 05:34 | 128425 | 2739.9 | 5 | 16 | 2.999993 | -3.260031 | 2.489557 | 2.481033 | 10.7783 | 8.578939
2018-03-22 05:36 | 128545.1 | 120.0007 | 6 | 16 | 3.642412 | 0 | 2.489557 | 2.481033 | 10.7783 | 8.578939
2018-03-22 05:38 | 128665.1 | 240 | 6 | 16 | 3.679473 | 0 | 2.489557 | 2.481033 | 10.7783 | 8.578939
2018-03-22 05:39 | 128725.1 | 300.0022 | 6 | 16 | 3.686969 | 0 | 2.489557 | 2.481033 | 10.7783 | 8.578939
2018-03-22 05:39 | 128725.1 | 0.0027 | 7 | 17 | 3.687098 | 0 | 0 | 0 | 0 | 0
2018-03-22 05:41 | 128845.2 | 120.0001 | 2 | 17 | 4.2003 | 4.019971 | 0.1483962 | 0 | 0.6212237 | 0
2018-03-22 05:43 | 128965.2 | 240.0009 | 2 | 17 | 4.200233 | 3.602206 | 0.274928 | 0 | 1.152691 | 0
2018-03-22 05:45 | 129085.2 | 360.001 | 2 | 17 | 4.200184 | 3.333356 | 0.3902638 | 0 | 1.637129 | 0
2018-03-22 05:46 | 129125.2 | 400.0376 | 2 | 17 | 4.200225 | 3.259995 | 0.4269331 | 0 | 1.791149 | 0
2018-03-22 05:48 | 129245.2 | 120.0001 | 3 | 17 | 4.21983 | 3.25994 | 0.5352104 | 0 | 2.246925 | 0
2018-03-22 05:50 | 129365.2 | 240.0002 | 3 | 17 | 4.241144 | 3.259971 | 0.6438696 | 0 | 2.706593 | 0
2018-03-22 05:52 | 129485.2 | 360.0009 | 3 | 17 | 4.264843 | 3.25995 | 0.752537 | 0 | 3.168734 | 0
2018-03-22 05:54 | 129605.2 | 480.001 | 3 | 17 | 4.291345 | 3.259887 | 0.8611975 | 0 | 3.633573 | 0
2018-03-22 05:56 | 129725.2 | 600.0002 | 3 | 17 | 4.320252 | 3.259942 | 0.9698496 | 0 | 4.10138 | 0
2018-03-22 05:58 | 129845.2 | 720.0009 | 3 | 17 | 4.351696 | 3.259913 | 1.078506 | 0 | 4.572496 | 0
2018-03-22 06:00 | 129965.2 | 840.001 | 3 | 17 | 4.38496 | 3.259921 | 1.18716 | 0 | 5.047115 | 0
2018-03-22 06:02 | 130085.2 | 960.0009 | 3 | 17 | 4.400267 | 3.071111 | 1.29397 | 0 | 5.516734 | 0
2018-03-22 06:04 | 130205.2 | 1080.001 | 3 | 17 | 4.400195 | 2.794847 | 1.391612 | 0 | 5.946382 | 0
2018-03-22 06:06 | 130325.2 | 1200.0002 | 3 | 17 | 4.400249 | 2.5593 | 1.480754 | 0 | 6.338626 | 0
2018-03-22 06:08 | 130445.2 | 1320.001 | 3 | 17 | 4.400192 | 2.359933 | 1.562633 | 0 | 6.698913 | 0
2018-03-22 06:10 | 130565.2 | 1440.0002 | 3 | 17 | 4.400161 | 2.188907 | 1.638375 | 0 | 7.032196 | 0
2018-03-22 06:12 | 130685.2 | 1560.0009 | 3 | 17 | 4.400202 | 2.041244 | 1.708832 | 0 | 7.34222 | 0
2018-03-22 06:14 | 130805.2 | 1680.001 | 3 | 17 | 4.4002 | 1.912467 | 1.774689 | 0 | 7.632007 | 0
2018-03-22 06:16 | 130925.2 | 1800.0019 | 3 | 17 | 4.400234 | 1.796097 | 1.836457 | 0 | 7.903795 | 0
2018-03-22 06:18 | 131045.2 | 1920.0002 | 3 | 17 | 4.400194 | 1.689572 | 1.894498 | 0 | 8.159188 | 0
2018-03-22 06:20 | 131165.2 | 2040.001 | 3 | 17 | 4.400181 | 1.592034 | 1.949173 | 0 | 8.399769 | 0
2018-03-22 06:22 | 131285.2 | 2160.0001 | 3 | 17 | 4.400134 | 1.500749 | 2.000699 | 0 | 8.626493 | 0
2018-03-22 06:24 | 131405.2 | 2280.001 | 3 | 17 | 4.400164 | 1.415295 | 2.049288 | 0 | 8.840292 | 0
2018-03-22 06:26 | 131525.2 | 2400.0019 | 3 | 17 | 4.400189 | 1.335651 | 2.095123 | 0 | 9.041973 | 0
2018-03-22 06:28 | 131645.2 | 2520.001 | 3 | 17 | 4.400148 | 1.259363 | 2.138356 | 0 | 9.232206 | 0
2018-03-22 06:30 | 131765.2 | 2640.0002 | 3 | 17 | 4.400139 | 1.187651 | 2.179132 | 0 | 9.411629 | 0
2018-03-22 06:32 | 131885.2 | 2760.0001 | 3 | 17 | 4.400223 | 1.120142 | 2.21759 | 0 | 9.580849 | 0
2018-03-22 06:34 | 132005.2 | 2880.0002 | 3 | 17 | 4.400122 | 1.055633 | 2.253836 | 0 | 9.740339 | 0
2018-03-22 06:36 | 132125.2 | 3000.0009 | 3 | 17 | 4.400134 | 0.9947052 | 2.288006 | 0 | 9.89069 | 0
2018-03-22 06:38 | 132245.2 | 3120.0001 | 3 | 17 | 4.400109 | 0.9368296 | 2.320201 | 0 | 10.03236 | 0
2018-03-22 06:40 | 132365.2 | 3240.0001 | 3 | 17 | 4.400165 | 0.8825912 | 2.350524 | 0 | 10.16578 | 0
2018-03-22 06:42 | 132485.2 | 3360.0009 | 3 | 17 | 4.400145 | 0.8307552 | 2.379073 | 0 | 10.2914 | 0
2018-03-22 06:44 | 132605.2 | 3480.0009 | 3 | 17 | 4.400111 | 0.7820244 | 2.40595 | 0 | 10.40966 | 0
2018-03-22 06:46 | 132725.2 | 3600.0009 | 3 | 17 | 4.400177 | 0.7364283 | 2.431244 | 0 | 10.52096 | 0
2018-03-22 06:48 | 132845.2 | 3720.0009 | 3 | 17 | 4.400193 | 0.6924019 | 2.455038 | 0 | 10.62566 | 0
2018-03-22 06:50 | 132961.8 | 3836.5712 | 3 | 17 | 4.400168 | 0.6519966 | 2.476795 | 0 | 10.72139 | 0
2018-03-22 06:52 | 133081.8 | 120.0008 | 4 | 17 | 4.292471 | 0 | 2.476797 | 0 | 10.7214 | 0
2018-03-22 06:54 | 133201.8 | 240.0008 | 4 | 17 | 4.281059 | 0 | 2.476797 | 0 | 10.7214 | 0
2018-03-22 06:55 | 133261.8 | 300.003 | 4 | 17 | 4.278021 | 0 | 2.476797 | 0 | 10.7214 | 0
2018-03-22 06:57 | 133381.9 | 120.0003 | 5 | 17 | 3.836689 | -3.260057 | 2.476797 | 0.108656 | 10.7214 | 0.4227782
2018-03-22 06:59 | 133501.9 | 240.0002 | 5 | 17 | 3.786894 | -3.259995 | 2.476797 | 0.2173232 | 10.7214 | 0.8368777
2018-03-22 07:01 | 133621.9 | 360.001 | 5 | 17 | 3.741494 | -3.260137 | 2.476797 | 0.3259897 | 10.7214 | 1.245908
2018-03-22 07:03 | 133741.9 | 480.001 | 5 | 17 | 3.696926 | -3.26001 | 2.476797 | 0.4346488 | 10.7214 | 1.650025
2018-03-22 07:05 | 133861.9 | 600.0002 | 5 | 17 | 3.653411 | -3.260077 | 2.476797 | 0.5433255 | 10.7214 | 2.049411
2018-03-22 07:07 | 133981.9 | 720.001 | 5 | 17 | 3.61241 | -3.260007 | 2.476797 | 0.6519829 | 10.7214 | 2.444125
2018-03-22 07:09 | 134101.9 | 840.0002 | 5 | 17 | 3.575042 | -3.260084 | 2.476797 | 0.76064 | 10.7214 | 2.834579
2018-03-22 07:11 | 134221.9 | 960.001 | 5 | 17 | 3.540284 | -3.26004 | 2.476797 | 0.8693153 | 10.7214 | 3.221182
2018-03-22 07:13 | 134341.9 | 1080.001 | 5 | 17 | 3.508525 | -3.260054 | 2.476797 | 0.9779792 | 10.7214 | 3.604136
2018-03-22 07:15 | 134461.9 | 1200.0002 | 5 | 17 | 3.478758 | -3.260056 | 2.476797 | 1.086643 | 10.7214 | 3.983754
2018-03-22 07:17 | 134581.9 | 1320.0002 | 5 | 17 | 3.450862 | -3.260025 | 2.476797 | 1.1953 | 10.7214 | 4.360219
2018-03-22 07:19 | 134701.9 | 1440.001 | 5 | 17 | 3.424537 | -3.26002 | 2.476797 | 1.303971 | 10.7214 | 4.733788
2018-03-22 07:21 | 134821.9 | 1560.0002 | 5 | 17 | 3.398986 | -3.260086 | 2.476797 | 1.412634 | 10.7214 | 5.104509
2018-03-22 07:23 | 134941.9 | 1680.001 | 5 | 17 | 3.373973 | -3.260128 | 2.476797 | 1.521294 | 10.7214 | 5.472482
2018-03-22 07:25 | 135061.9 | 1800.0002 | 5 | 17 | 3.349199 | -3.260053 | 2.476797 | 1.62995 | 10.7214 | 5.837741
2018-03-22 07:27 | 135181.9 | 1920.0003 | 5 | 17 | 3.323483 | -3.260073 | 2.476797 | 1.738627 | 10.7214 | 6.200342
2018-03-22 07:29 | 135301.9 | 2040.0002 | 5 | 17 | 3.295466 | -3.260117 | 2.476797 | 1.847282 | 10.7214 | 6.559956
2018-03-22 07:31 | 135421.9 | 2160.0011 | 5 | 17 | 3.264562 | -3.260145 | 2.476797 | 1.955952 | 10.7214 | 6.916421
2018-03-22 07:33 | 135541.9 | 2280.001 | 5 | 17 | 3.228697 | -3.260139 | 2.476797 | 2.064621 | 10.7214 | 7.269281
2018-03-22 07:35 | 135661.9 | 2400.0002 | 5 | 17 | 3.187186 | -3.26002 | 2.476797 | 2.173276 | 10.7214 | 7.617915
2018-03-22 07:37 | 135781.9 | 2520.0002 | 5 | 17 | 3.135988 | -3.259974 | 2.476797 | 2.281943 | 10.7214 | 7.961574
2018-03-22 07:39 | 135901.9 | 2640.0003 | 5 | 17 | 3.069807 | -3.260022 | 2.476797 | 2.39061 | 10.7214 | 8.298933
2018-03-22 07:40 | 135996.2 | 2734.2561 | 5 | 17 | 3 | -3.25998 | 2.476797 | 2.475967 | 10.7214 | 8.558138
2018-03-22 07:42 | 136116.2 | 120.0001 | 6 | 17 | 3.642299 | 0 | 2.476797 | 2.475967 | 10.7214 | 8.558138
2018-03-22 07:44 | 136236.2 | 240.0001 | 6 | 17 | 3.679422 | 0 | 2.476797 | 2.475967 | 10.7214 | 8.558138
2018-03-22 07:45 | 136296.2 | 300.0016 | 6 | 17 | 3.686913 | 0 | 2.476797 | 2.475967 | 10.7214 | 8.558138
2018-03-22 07:45 | 136296.2 | 0.0027 | 7 | 18 | 3.686802 | 0 | 0 | 0 | 0 | 0
2018-03-22 07:47 | 136416.3 | 120.0002 | 2 | 18 | 4.200151 | 4.017312 | 0.1484082 | 1.032e-09 | 0.6212255 | 3.804e-09
2018-03-22 07:49 | 136536.3 | 240.0002 | 2 | 18 | 4.200171 | 3.597047 | 0.2747765 | 1.032e-09 | 1.151989 | 3.804e-09
2018-03-22 07:51 | 136656.3 | 360.001 | 2 | 18 | 4.200266 | 3.323426 | 0.3898344 | 1.032e-09 | 1.635256 | 3.804e-09
2018-03-22 07:52 | 136689.7 | 393.4303 | 2 | 18 | 4.200202 | 3.259992 | 0.420391 | 1.032e-09 | 1.763601 | 3.804e-09
2018-03-22 07:54 | 136809.7 | 120.0009 | 3 | 18 | 4.219933 | 3.259912 | 0.5286735 | 1.08e-09 | 2.219399 | 3.997e-09
2018-03-22 07:56 | 136929.7 | 240.0011 | 3 | 18 | 4.241776 | 3.259982 | 0.6373546 | 1.08e-09 | 2.679196 | 3.997e-09
2018-03-22 07:58 | 137049.7 | 360.0009 | 3 | 18 | 4.265958 | 3.259969 | 0.7460111 | 1.08e-09 | 3.141378 | 3.997e-09
2018-03-22 08:00 | 137169.7 | 480.001 | 3 | 18 | 4.292916 | 3.259822 | 0.854655 | 1.08e-09 | 3.606287 | 3.997e-09
2018-03-22 08:02 | 137289.7 | 600.001 | 3 | 18 | 4.322295 | 3.259837 | 0.9633362 | 1.08e-09 | 4.074423 | 3.997e-09
2018-03-22 08:04 | 137409.7 | 720.0002 | 3 | 18 | 4.353714 | 3.26019 | 1.071968 | 1.08e-09 | 4.545646 | 3.997e-09
2018-03-22 08:06 | 137529.7 | 840.0002 | 3 | 18 | 4.386493 | 3.259812 | 1.180654 | 1.08e-09 | 5.020604 | 3.997e-09
2018-03-22 08:08 | 137649.7 | 960.001 | 3 | 18 | 4.400245 | 3.063397 | 1.287243 | 1.08e-09 | 5.489319 | 3.997e-09
2018-03-22 08:10 | 137769.7 | 1080.0003 | 3 | 18 | 4.400267 | 2.794955 | 1.384758 | 1.08e-09 | 5.918405 | 3.997e-09
2018-03-22 08:12 | 137889.7 | 1200.001 | 3 | 18 | 4.400221 | 2.565063 | 1.473959 | 1.08e-09 | 6.310911 | 3.997e-09
2018-03-22 08:14 | 138009.7 | 1320.0019 | 3 | 18 | 4.400214 | 2.369792 | 1.556144 | 1.08e-09 | 6.672546 | 3.997e-09
2018-03-22 08:16 | 138129.7 | 1440.0002 | 3 | 18 | 4.400208 | 2.202359 | 1.63228 | 1.08e-09 | 7.007557 | 3.997e-09
2018-03-22 08:18 | 138249.7 | 1560.001 | 3 | 18 | 4.400157 | 2.055795 | 1.703187 | 1.08e-09 | 7.319563 | 3.997e-09
2018-03-22 08:20 | 138369.7 | 1680.001 | 3 | 18 | 4.400198 | 1.925725 | 1.769516 | 1.08e-09 | 7.611428 | 3.997e-09
2018-03-22 08:22 | 138489.7 | 1800.0018 | 3 | 18 | 4.400216 | 1.80829 | 1.831722 | 1.08e-09 | 7.885147 | 3.997e-09
2018-03-22 08:24 | 138609.7 | 1920.0002 | 3 | 18 | 4.400194 | 1.7019 | 1.89019 | 1.08e-09 | 8.142416 | 3.997e-09
2018-03-22 08:26 | 138729.7 | 2040.0011 | 3 | 18 | 4.400161 | 1.603407 | 1.945259 | 1.08e-09 | 8.384731 | 3.997e-09
2018-03-22 08:28 | 138849.7 | 2160.0005 | 3 | 18 | 4.400188 | 1.512321 | 1.997171 | 1.08e-09 | 8.61315 | 3.997e-09
2018-03-22 08:30 | 138969.7 | 2280.0002 | 3 | 18 | 4.400146 | 1.426506 | 2.046131 | 1.08e-09 | 8.828587 | 3.997e-09
2018-03-22 08:32 | 139089.7 | 2400.0002 | 3 | 18 | 4.400148 | 1.346856 | 2.092346 | 1.08e-09 | 9.031938 | 3.997e-09
2018-03-22 08:34 | 139209.7 | 2520.0028 | 3 | 18 | 4.400174 | 1.271018 | 2.135981 | 1.08e-09 | 9.223939 | 3.997e-09
2018-03-22 08:36 | 139329.7 | 2640.0017 | 3 | 18 | 4.400184 | 1.199462 | 2.17715 | 1.08e-09 | 9.405092 | 3.997e-09
2018-03-22 08:38 | 139449.7 | 2760.0002 | 3 | 18 | 4.400156 | 1.130588 | 2.215973 | 1.08e-09 | 9.575921 | 3.997e-09
2018-03-22 08:40 | 139569.7 | 2880.001 | 3 | 18 | 4.400148 | 1.064966 | 2.252557 | 1.08e-09 | 9.736896 | 3.997e-09
2018-03-22 08:42 | 139689.7 | 3000.0009 | 3 | 18 | 4.400209 | 1.00308 | 2.287015 | 1.08e-09 | 9.888516 | 3.997e-09
2018-03-22 08:44 | 139809.7 | 3120.0001 | 3 | 18 | 4.400183 | 0.943572 | 2.31945 | 1.08e-09 | 10.03123 | 3.997e-09
2018-03-22 08:46 | 139929.7 | 3240.0001 | 3 | 18 | 4.400152 | 0.8877716 | 2.349957 | 1.08e-09 | 10.16547 | 3.997e-09
2018-03-22 08:48 | 140049.7 | 3360.0001 | 3 | 18 | 4.400176 | 0.8361111 | 2.378667 | 1.08e-09 | 10.2918 | 3.997e-09
2018-03-22 08:50 | 140169.7 | 3480.0025 | 3 | 18 | 4.400152 | 0.7867069 | 2.405699 | 1.08e-09 | 10.41074 | 3.997e-09
2018-03-22 08:52 | 140289.7 | 3600.0001 | 3 | 18 | 4.400154 | 0.7404814 | 2.431145 | 1.08e-09 | 10.52271 | 3.997e-09
2018-03-22 08:54 | 140409.7 | 3720.0009 | 3 | 18 | 4.400192 | 0.6970091 | 2.455077 | 1.08e-09 | 10.62801 | 3.997e-09
2018-03-22 08:56 | 140529.7 | 3840.0001 | 3 | 18 | 4.400206 | 0.65518 | 2.477589 | 1.08e-09 | 10.72707 | 3.997e-09
2018-03-22 08:56 | 140538.5 | 3848.7335 | 3 | 18 | 4.400149 | 0.6519985 | 2.479175 | 1.08e-09 | 10.73405 | 3.997e-09
2018-03-22 08:58 | 140658.5 | 120.0007 | 4 | 18 | 4.293247 | 0 | 2.479175 | 1.08e-09 | 10.73405 | 3.997e-09
2018-03-22 09:00 | 140778.5 | 240 | 4 | 18 | 4.281929 | 0 | 2.479175 | 1.08e-09 | 10.73405 | 3.997e-09
2018-03-22 09:01 | 140838.5 | 300.0013 | 4 | 18 | 4.278931 | 0 | 2.479175 | 1.08e-09 | 10.73405 | 3.997e-09
2018-03-22 09:03 | 140958.6 | 120.0008 | 5 | 18 | 3.838204 | -3.260143 | 2.479175 | 0.1086603 | 10.73405 | 0.4230281
2018-03-22 09:05 | 141078.6 | 240.0008 | 5 | 18 | 3.786942 | -3.260146 | 2.479175 | 0.2173321 | 10.73405 | 0.8372242
2018-03-22 09:07 | 141198.6 | 360.0008 | 5 | 18 | 3.74039 | -3.260145 | 2.479175 | 0.3259857 | 10.73405 | 1.246148
2018-03-22 09:09 | 141318.6 | 480 | 5 | 18 | 3.695113 | -3.26015 | 2.479175 | 0.4346635 | 10.73405 | 1.650176
2018-03-22 09:11 | 141438.6 | 600 | 5 | 18 | 3.651198 | -3.259869 | 2.479175 | 0.5433245 | 10.73405 | 2.049292
2018-03-22 09:13 | 141558.6 | 720.0008 | 5 | 18 | 3.609573 | -3.26019 | 2.479175 | 0.6519904 | 10.73405 | 2.443752
2018-03-22 09:15 | 141678.6 | 840.0008 | 5 | 18 | 3.5717 | -3.260119 | 2.479175 | 0.760655 | 10.73405 | 2.833892
2018-03-22 09:17 | 141798.6 | 960.0016 | 5 | 18 | 3.537154 | -3.259785 | 2.479175 | 0.869316 | 10.73405 | 3.220089
2018-03-22 09:19 | 141918.6 | 1080 | 5 | 18 | 3.505803 | -3.260081 | 2.479175 | 0.97798 | 10.73405 | 3.602714
2018-03-22 09:21 | 142038.6 | 1200.0008 | 5 | 18 | 3.476275 | -3.260165 | 2.479175 | 1.086648 | 10.73405 | 3.982061
2018-03-22 09:23 | 142158.6 | 1320.0008 | 5 | 18 | 3.448649 | -3.260167 | 2.479175 | 1.195321 | 10.73405 | 4.358323
2018-03-22 09:25 | 142278.6 | 1440.0009 | 5 | 18 | 3.422565 | -3.260143 | 2.479175 | 1.303984 | 10.73405 | 4.73163
2018-03-22 09:27 | 142398.6 | 1560.0008 | 5 | 18 | 3.397698 | -3.260126 | 2.479175 | 1.412648 | 10.73405 | 5.102175
2018-03-22 09:29 | 142518.6 | 1680 | 5 | 18 | 3.373465 | -3.260111 | 2.479175 | 1.521314 | 10.73405 | 5.470069
2018-03-22 09:31 | 142638.6 | 1800 | 5 | 18 | 3.348667 | -3.260091 | 2.479175 | 1.629972 | 10.73405 | 5.835282
2018-03-22 09:33 | 142758.6 | 1920 | 5 | 18 | 3.322809 | -3.260119 | 2.479175 | 1.73864 | 10.73405 | 6.197785
2018-03-22 09:35 | 142878.6 | 2040 | 5 | 18 | 3.294875 | -3.260126 | 2.479175 | 1.847306 | 10.73405 | 6.557373
2018-03-22 09:37 | 142998.6 | 2160.0008 | 5 | 18 | 3.263349 | -3.260128 | 2.479175 | 1.955967 | 10.73405 | 6.913718
2018-03-22 09:39 | 143118.6 | 2280.0009 | 5 | 18 | 3.227458 | -3.260159 | 2.479175 | 2.064647 | 10.73405 | 7.26648
2018-03-22 09:41 | 143238.6 | 2400.0008 | 5 | 18 | 3.185261 | -3.259862 | 2.479175 | 2.173307 | 10.73405 | 7.614945
2018-03-22 09:43 | 143358.6 | 2520.0001 | 5 | 18 | 3.133659 | -3.260175 | 2.479175 | 2.281978 | 10.73405 | 7.958399
2018-03-22 09:45 | 143478.6 | 2640.0016 | 5 | 18 | 3.067612 | -3.260126 | 2.479175 | 2.390648 | 10.73405 | 8.295518
2018-03-22 09:47 | 143570.5 | 2731.8615 | 5 | 18 | 3 | -3.260133 | 2.479175 | 2.473819 | 10.73405 | 8.547976
2018-03-22 09:49 | 143690.5 | 120.0001 | 6 | 18 | 3.643341 | 0 | 2.479175 | 2.473819 | 10.73405 | 8.547976
2018-03-22 09:51 | 143810.5 | 240.0001 | 6 | 18 | 3.680492 | 0 | 2.479175 | 2.473819 | 10.73405 | 8.547976
2018-03-22 09:52 | 143870.5 | 300.0023 | 6 | 18 | 3.687907 | 0 | 2.479175 | 2.473819 | 10.73405 | 8.547976
2018-03-22 09:52 | 143870.5 | 0.0027 | 7 | 19 | 3.687814 | 0 | 0 | 0 | 0 | 0
2018-03-22 09:54 | 143990.6 | 120.001 | 2 | 19 | 4.200294 | 3.978587 | 0.1477129 | 2.062e-09 | 0.6183692 | 7.604e-09
2018-03-22 09:56 | 144110.6 | 240.0001 | 2 | 19 | 4.200252 | 3.553655 | 0.2726761 | 2.062e-09 | 1.143249 | 7.604e-09
2018-03-22 09:58 | 144230.6 | 360.0009 | 2 | 19 | 4.200186 | 3.278766 | 0.3862385 | 2.062e-09 | 1.620238 | 7.604e-09
2018-03-22 09:58 | 144241.6 | 371.0343 | 2 | 19 | 4.200269 | 3.259997 | 0.396268 | 2.062e-09 | 1.662364 | 7.604e-09
2018-03-22 10:00 | 144361.7 | 120.0009 | 3 | 19 | 4.220492 | 3.259995 | 0.5045463 | 2.062e-09 | 2.118188 | 7.604e-09
2018-03-22 10:02 | 144481.7 | 240.0002 | 3 | 19 | 4.241765 | 3.260011 | 0.6132107 | 2.062e-09 | 2.577947 | 7.604e-09
2018-03-22 10:04 | 144601.7 | 360.0001 | 3 | 19 | 4.265582 | 3.260026 | 0.7218705 | 2.062e-09 | 3.040124 | 7.604e-09
2018-03-22 10:06 | 144721.7 | 480.0002 | 3 | 19 | 4.292175 | 3.259997 | 0.830547 | 2.062e-09 | 3.505109 | 7.604e-09
2018-03-22 10:08 | 144841.7 | 600.0001 | 3 | 19 | 4.321442 | 3.259953 | 0.9392001 | 2.062e-09 | 3.973039 | 7.604e-09
2018-03-22 10:10 | 144961.7 | 720.0002 | 3 | 19 | 4.352595 | 3.259997 | 1.047868 | 2.062e-09 | 4.444311 | 7.604e-09
2018-03-22 10:12 | 145081.7 | 840.0011 | 3 | 19 | 4.385742 | 3.259953 | 1.15653 | 2.062e-09 | 4.919061 | 7.604e-09
2018-03-22 10:14 | 145201.7 | 960.0003 | 3 | 19 | 4.40025 | 3.068297 | 1.263238 | 2.062e-09 | 5.388264 | 7.604e-09
2018-03-22 10:16 | 145321.7 | 1080.001 | 3 | 19 | 4.400274 | 2.797275 | 1.360877 | 2.062e-09 | 5.817901 | 7.604e-09
2018-03-22 10:18 | 145441.7 | 1200.0014 | 3 | 19 | 4.400226 | 2.565572 | 1.450159 | 2.062e-09 | 6.21076 | 7.604e-09
2018-03-22 10:20 | 145561.7 | 1320.0002 | 3 | 19 | 4.40022 | 2.370093 | 1.532322 | 2.062e-09 | 6.572296 | 7.604e-09
2018-03-22 10:22 | 145681.7 | 1440.0018 | 3 | 19 | 4.400225 | 2.203469 | 1.608478 | 2.062e-09 | 6.907399 | 7.604e-09
2018-03-22 10:24 | 145801.7 | 1560.001 | 3 | 19 | 4.400239 | 2.058791 | 1.679454 | 2.062e-09 | 7.219709 | 7.604e-09
2018-03-22 10:26 | 145921.7 | 1680.0002 | 3 | 19 | 4.400214 | 1.930718 | 1.745897 | 2.062e-09 | 7.512074 | 7.604e-09
2018-03-22 10:28 | 146041.7 | 1800.0002 | 3 | 19 | 4.40021 | 1.815295 | 1.808303 | 2.062e-09 | 7.786672 | 7.604e-09
2018-03-22 10:30 | 146161.7 | 1920.001 | 3 | 19 | 4.400208 | 1.710576 | 1.867027 | 2.062e-09 | 8.04507 | 7.604e-09
2018-03-22 10:32 | 146281.7 | 2040.0018 | 3 | 19 | 4.400211 | 1.614563 | 1.922413 | 2.062e-09 | 8.288777 | 7.604e-09
2018-03-22 10:34 | 146401.7 | 2160.0002 | 3 | 19 | 4.40016 | 1.525901 | 1.97473 | 2.062e-09 | 8.51898 | 7.604e-09
2018-03-22 10:36 | 146521.7 | 2280.0019 | 3 | 19 | 4.400171 | 1.442294 | 2.024185 | 2.062e-09 | 8.736592 | 7.604e-09
2018-03-22 10:38 | 146641.7 | 2400.0011 | 3 | 19 | 4.400168 | 1.364121 | 2.070939 | 2.062e-09 | 8.942317 | 7.604e-09
2018-03-22 10:40 | 146761.7 | 2520.0002 | 3 | 19 | 4.40017 | 1.289252 | 2.115147 | 2.062e-09 | 9.136841 | 7.604e-09
2018-03-22 10:42 | 146881.7 | 2640.001 | 3 | 19 | 4.400186 | 1.217601 | 2.156914 | 2.062e-09 | 9.320621 | 7.604e-09
2018-03-22 10:44 | 147001.7 | 2760.0009 | 3 | 19 | 4.400233 | 1.150487 | 2.196358 | 2.062e-09 | 9.494184 | 7.604e-09
2018-03-22 10:46 | 147121.7 | 2880.001 | 3 | 19 | 4.400177 | 1.084384 | 2.233582 | 2.062e-09 | 9.657972 | 7.604e-09
2018-03-22 10:48 | 147241.7 | 3000.0001 | 3 | 19 | 4.400126 | 1.021664 | 2.26868 | 2.062e-09 | 9.812412 | 7.604e-09
2018-03-22 10:50 | 147361.7 | 3120.0002 | 3 | 19 | 4.400174 | 0.9628763 | 2.301753 | 2.062e-09 | 9.957936 | 7.604e-09
2018-03-22 10:52 | 147481.7 | 3240.0001 | 3 | 19 | 4.400139 | 0.9062357 | 2.332894 | 2.062e-09 | 10.09496 | 7.604e-09
2018-03-22 10:54 | 147601.7 | 3360.0001 | 3 | 19 | 4.400126 | 0.8527641 | 2.362211 | 2.062e-09 | 10.22396 | 7.604e-09
2018-03-22 10:56 | 147721.7 | 3480.0002 | 3 | 19 | 4.400126 | 0.8019247 | 2.389783 | 2.062e-09 | 10.34528 | 7.604e-09
2018-03-22 10:58 | 147841.7 | 3600.0009 | 3 | 19 | 4.400126 | 0.7549438 | 2.415725 | 2.062e-09 | 10.45943 | 7.604e-09
2018-03-22 11:00 | 147961.7 | 3720.0002 | 3 | 19 | 4.400121 | 0.7105093 | 2.44014 | 2.062e-09 | 10.56686 | 7.604e-09
2018-03-22 11:02 | 148081.7 | 3840.0009 | 3 | 19 | 4.400162 | 0.6689749 | 2.463124 | 2.062e-09 | 10.66799 | 7.604e-09
2018-03-22 11:03 | 148130.4 | 3888.7584 | 3 | 19 | 4.400138 | 0.6519995 | 2.472069 | 2.062e-09 | 10.70735 | 7.604e-09
2018-03-22 11:05 | 148250.4 | 120.0009 | 4 | 19 | 4.292673 | 0 | 2.472069 | 2.062e-09 | 10.70735 | 7.604e-09
2018-03-22 11:07 | 148370.4 | 240.0026 | 4 | 19 | 4.281303 | 0 | 2.472069 | 2.062e-09 | 10.70735 | 7.604e-09
2018-03-22 11:08 | 148430.4 | 300.0016 | 4 | 19 | 4.278318 | 0 | 2.472069 | 2.062e-09 | 10.70735 | 7.604e-09
2018-03-22 11:10 | 148550.5 | 120.0009 | 5 | 19 | 3.836936 | -3.260018 | 2.472069 | 0.1086608 | 10.70735 | 0.4228829
2018-03-22 11:12 | 148670.5 | 240.001 | 5 | 19 | 3.78575 | -3.260101 | 2.472069 | 0.2173297 | 10.70735 | 0.8369324
2018-03-22 11:14 | 148790.5 | 360.0009 | 5 | 19 | 3.739625 | -3.260077 | 2.472069 | 0.3259885 | 10.70735 | 1.245769
2018-03-22 11:16 | 148910.5 | 480.0002 | 5 | 19 | 3.694522 | -3.260128 | 2.472069 | 0.434663 | 10.70735 | 1.649706
2018-03-22 11:18 | 149030.5 | 600.0009 | 5 | 19 | 3.65076 | -3.260163 | 2.472069 | 0.5433176 | 10.70735 | 2.048742
2018-03-22 11:20 | 149150.5 | 720.0001 | 5 | 19 | 3.60946 | -3.260157 | 2.472069 | 0.6519877 | 10.70735 | 2.443197
2018-03-22 11:22 | 149270.5 | 840.0009 | 5 | 19 | 3.571521 | -3.260143 | 2.472069 | 0.7606597 | 10.70735 | 2.833351
2018-03-22 11:24 | 149390.5 | 960.0001 | 5 | 19 | 3.536958 | -3.260133 | 2.472069 | 0.8693154 | 10.70735 | 3.219506
2018-03-22 11:26 | 149510.5 | 1080.0009 | 5 | 19 | 3.505144 | -3.260145 | 2.472069 | 0.9779907 | 10.70735 | 3.602138
2018-03-22 11:28 | 149630.5 | 1200.0009 | 5 | 19 | 3.475206 | -3.260135 | 2.472069 | 1.086647 | 10.70735 | 3.981352
2018-03-22 11:30 | 149750.5 | 1320.0001 | 5 | 19 | 3.447162 | -3.260137 | 2.472069 | 1.195321 | 10.70735 | 4.357477
2018-03-22 11:32 | 149870.5 | 1440.0001 | 5 | 19 | 3.420973 | -3.260096 | 2.472069 | 1.303983 | 10.70735 | 4.730617
2018-03-22 11:34 | 149990.5 | 1560.0001 | 5 | 19 | 3.395534 | -3.260075 | 2.472069 | 1.412646 | 10.70735 | 5.100957
2018-03-22 11:36 | 150110.5 | 1680.0009 | 5 | 19 | 3.370563 | -3.260175 | 2.472069 | 1.521315 | 10.70735 | 5.468593
2018-03-22 11:38 | 150230.5 | 1800.0001 | 5 | 19 | 3.345701 | -3.260079 | 2.472069 | 1.629975 | 10.70735 | 5.833498
2018-03-22 11:40 | 150350.5 | 1920.0001 | 5 | 19 | 3.320067 | -3.26015 | 2.472069 | 1.738644 | 10.70735 | 6.195691
2018-03-22 11:42 | 150470.5 | 2040.0009 | 5 | 19 | 3.292043 | -3.260103 | 2.472069 | 1.847303 | 10.70735 | 6.554943
2018-03-22 11:44 | 150590.5 | 2160.0009 | 5 | 19 | 3.26094 | -3.260115 | 2.472069 | 1.955973 | 10.70735 | 6.91103
2018-03-22 11:46 | 150710.5 | 2280.0001 | 5 | 19 | 3.225003 | -3.260099 | 2.472069 | 2.064642 | 10.70735 | 7.263492
2018-03-22 11:48 | 150830.5 | 2400.0009 | 5 | 19 | 3.182965 | -3.260126 | 2.472069 | 2.173309 | 10.70735 | 7.611725
2018-03-22 11:50 | 150950.5 | 2520.0009 | 5 | 19 | 3.131155 | -3.260103 | 2.472069 | 2.281976 | 10.70735 | 7.954909
2018-03-22 11:52 | 151070.5 | 2640.0002 | 5 | 19 | 3.064679 | -3.260093 | 2.472069 | 2.390635 | 10.70735 | 8.291698
2018-03-22 11:53 | 151157.5 | 2726.9232 | 5 | 19 | 2.999996 | -3.260123 | 2.472069 | 2.469354 | 10.70735 | 8.530516
2018-03-22 11:55 | 151277.5 | 120.0001 | 6 | 19 | 3.643605 | 0 | 2.472069 | 2.469354 | 10.70735 | 8.530516
2018-03-22 11:57 | 151397.5 | 240.0001 | 6 | 19 | 3.680773 | 0 | 2.472069 | 2.469354 | 10.70735 | 8.530516
2018-03-22 11:58 | 151457.5 | 300.0031 | 6 | 19 | 3.688196 | 0 | 2.472069 | 2.469354 | 10.70735 | 8.530516
2018-03-22 11:58 | 151457.5 | 0.0027 | 7 | 20 | 3.688327 | 0 | 0 | 0 | 0 | 0
2018-03-22 12:00 | 151577.6 | 120.001 | 2 | 20 | 4.20031 | 3.961661 | 0.1472465 | 0 | 0.61648 | 0
2018-03-22 12:02 | 151697.6 | 240.0009 | 2 | 20 | 4.200248 | 3.539243 | 0.2716686 | 0 | 1.139087 | 0
2018-03-22 12:04 | 151817.6 | 360.0019 | 2 | 20 | 4.200224 | 3.271194 | 0.3848852 | 0 | 1.614623 | 0
2018-03-22 12:04 | 151823.5 | 365.9392 | 2 | 20 | 4.200213 | 3.259997 | 0.3902591 | 0 | 1.637195 | 0
2018-03-22 12:06 | 151943.5 | 120.0018 | 3 | 20 | 4.220074 | 3.260056 | 0.4985555 | 0 | 2.093078 | 0
2018-03-22 12:08 | 152063.5 | 240.001 | 3 | 20 | 4.24123 | 3.259944 | 0.6072273 | 0 | 2.552815 | 0
2018-03-22 12:10 | 152183.5 | 360.0009 | 3 | 20 | 4.26457 | 3.260055 | 0.7158858 | 0 | 3.014898 | 0
2018-03-22 12:12 | 152303.5 | 480.0002 | 3 | 20 | 4.290917 | 3.26002 | 0.8245581 | 0 | 3.47974 | 0
2018-03-22 12:14 | 152423.5 | 600.001 | 3 | 20 | 4.319683 | 3.259948 | 0.9332197 | 0 | 3.947541 | 0
2018-03-22 12:16 | 152543.5 | 720.001 | 3 | 20 | 4.350687 | 3.260053 | 1.041865 | 0 | 4.418522 | 0
2018-03-22 12:18 | 152663.5 | 840.0002 | 3 | 20 | 4.383327 | 3.260041 | 1.150541 | 0 | 4.893096 | 0
2018-03-22 12:20 | 152783.5 | 960.0018 | 3 | 20 | 4.40028 | 3.090533 | 1.25771 | 0 | 5.364209 | 0
2018-03-22 12:22 | 152903.5 | 1080.0013 | 3 | 20 | 4.40026 | 2.817779 | 1.356055 | 0 | 5.796949 | 0
2018-03-22 12:24 | 153023.5 | 1200.001 | 3 | 20 | 4.40022 | 2.584832 | 1.445979 | 0 | 6.192636 | 0
2018-03-22 12:26 | 153143.5 | 1320.001 | 3 | 20 | 4.400245 | 2.38658 | 1.528716 | 0 | 6.556699 | 0
2018-03-22 12:28 | 153263.5 | 1440.0002 | 3 | 20 | 4.400258 | 2.216361 | 1.605356 | 0 | 6.893931 | 0
2018-03-22 12:30 | 153383.5 | 1560.001 | 3 | 20 | 4.400252 | 2.06813 | 1.676681 | 0 | 7.207777 | 0
2018-03-22 12:32 | 153503.5 | 1680.0002 | 3 | 20 | 4.400201 | 1.937093 | 1.743367 | 0 | 7.501208 | 0
2018-03-22 12:34 | 153623.5 | 1800.0009 | 3 | 20 | 4.400159 | 1.81933 | 1.805936 | 0 | 7.776525 | 0
2018-03-22 12:36 | 153743.6 | 1920.002 | 3 | 20 | 4.400203 | 1.713578 | 1.864797 | 0 | 8.035525 | 0
2018-03-22 12:38 | 153863.5 | 2040.001 | 3 | 20 | 4.400247 | 1.616402 | 1.920248 | 0 | 8.279517 | 0
2018-03-22 12:40 | 153983.6 | 2160.0019 | 3 | 20 | 4.400205 | 1.525233 | 1.972578 | 0 | 8.509781 | 0
2018-03-22 12:42 | 154103.5 | 2280.001 | 3 | 20 | 4.400181 | 1.43986 | 2.021961 | 0 | 8.727075 | 0
2018-03-22 12:44 | 154223.5 | 2400.001 | 3 | 20 | 4.40023 | 1.360812 | 2.068627 | 0 | 8.932411 | 0
2018-03-22 12:46 | 154343.5 | 2520.0001 | 3 | 20 | 4.400154 | 1.284854 | 2.112708 | 0 | 9.126375 | 0
2018-03-22 12:48 | 154463.5 | 2640.0002 | 3 | 20 | 4.40015 | 1.212875 | 2.154331 | 0 | 9.309527 | 0
2018-03-22 12:50 | 154583.5 | 2760.0009 | 3 | 20 | 4.400176 | 1.144178 | 2.193599 | 0 | 9.482313 | 0
2018-03-22 12:52 | 154703.5 | 2880.0009 | 3 | 20 | 4.400129 | 1.079482 | 2.230651 | 0 | 9.645348 | 0
2018-03-22 12:54 | 154823.5 | 3000.0009 | 3 | 20 | 4.400214 | 1.019952 | 2.265626 | 0 | 9.799241 | 0
2018-03-22 12:56 | 154943.5 | 3120.0009 | 3 | 20 | 4.400125 | 0.9610643 | 2.29863 | 0 | 9.944463 | 0
2018-03-22 12:58 | 155063.5 | 3240.001 | 3 | 20 | 4.400075 | 0.9058752 | 2.329753 | 0 | 10.08141 | 0
2018-03-22 13:00 | 155183.5 | 3360.0009 | 3 | 20 | 4.400108 | 0.8532019 | 2.359078 | 0 | 10.21045 | 0
2018-03-22 13:02 | 155303.5 | 3480.0002 | 3 | 20 | 4.400145 | 0.8037748 | 2.386701 | 0 | 10.33199 | 0
2018-03-22 13:04 | 155423.5 | 3600.0001 | 3 | 20 | 4.400158 | 0.7567291 | 2.412704 | 0 | 10.44641 | 0
2018-03-22 13:06 | 155543.5 | 3720.0001 | 3 | 20 | 4.400116 | 0.7121725 | 2.437181 | 0 | 10.55411 | 0
2018-03-22 13:08 | 155663.5 | 3840.0009 | 3 | 20 | 4.400177 | 0.6703663 | 2.460221 | 0 | 10.65549 | 0
2018-03-22 13:09 | 155718 | 3894.4631 | 3 | 20 | 4.40015 | 0.6519995 | 2.470223 | 0 | 10.6995 | 0
2018-03-22 13:11 | 155838.0415 | 120.0001 | 4 | 20 | 4.292883 | 0 | 2.470223 | 0 | 10.6995 | 0
2018-03-22 13:13 | 155958.0423 | 240.0009 | 4 | 20 | 4.281519 | 0 | 2.470223 | 0 | 10.6995 | 0
2018-03-22 13:14 | 156018.0438 | 300.0024 | 4 | 20 | 4.278514 | 0 | 2.470223 | 0 | 10.6995 | 0
2018-03-22 13:16 | 156138.1 | 120.0009 | 5 | 20 | 3.837512 | -3.260051 | 2.470223 | 0.108661 | 10.6995 | 0.4229405
2018-03-22 13:18 | 156258.1 | 240.0009 | 5 | 20 | 3.786431 | -3.260051 | 2.470223 | 0.2173176 | 10.6995 | 0.8370177
2018-03-22 13:20 | 156378.1 | 360.0001 | 5 | 20 | 3.740276 | -3.260108 | 2.470223 | 0.3259938 | 10.6995 | 1.24599
2018-03-22 13:22 | 156498.1 | 480.0009 | 5 | 20 | 3.69538 | -3.260069 | 2.470223 | 0.4346579 | 10.6995 | 1.649979
2018-03-22 13:24 | 156618.1 | 600.0002 | 5 | 20 | 3.651402 | -3.260031 | 2.470223 | 0.5433106 | 10.6995 | 2.049085
2018-03-22 13:26 | 156738.1 | 720.0001 | 5 | 20 | 3.610083 | -3.260069 | 2.470223 | 0.6519839 | 10.6995 | 2.443626
2018-03-22 13:28 | 156858.1 | 840.0009 | 5 | 20 | 3.572036 | -3.26006 | 2.470223 | 0.7606527 | 10.6995 | 2.833829
2018-03-22 13:30 | 156978.1 | 960.0001 | 5 | 20 | 3.537395 | -3.259983 | 2.470223 | 0.8693146 | 10.6995 | 3.220059
2018-03-22 13:32 | 157098.1 | 1080.0009 | 5 | 20 | 3.505533 | -3.259981 | 2.470223 | 0.9779768 | 10.6995 | 3.602687
2018-03-22 13:34 | 157218.1 | 1200.0001 | 5 | 20 | 3.476093 | -3.260096 | 2.470223 | 1.086639 | 10.6995 | 3.981996
2018-03-22 13:36 | 157338.1 | 1320.0001 | 5 | 20 | 3.44846 | -3.260051 | 2.470223 | 1.195303 | 10.6995 | 4.358203
2018-03-22 13:38 | 157458.1 | 1440.0001 | 5 | 20 | 3.422294 | -3.259994 | 2.470223 | 1.303969 | 10.6995 | 4.731502
2018-03-22 13:40 | 157578.1 | 1560.0001 | 5 | 20 | 3.397094 | -3.260118 | 2.470223 | 1.412633 | 10.6995 | 5.101999
2018-03-22 13:42 | 157698.1 | 1680.0009 | 5 | 20 | 3.37247 | -3.260037 | 2.470223 | 1.521297 | 10.6995 | 5.469803
2018-03-22 13:44 | 157818.1 | 1800.0001 | 5 | 20 | 3.347685 | -3.260075 | 2.470223 | 1.629962 | 10.6995 | 5.834929
2018-03-22 13:46 | 157938.1 | 1920.0002 | 5 | 20 | 3.321785 | -3.260071 | 2.470223 | 1.738627 | 10.6995 | 6.197318
2018-03-22 13:48 | 158058.1 | 2040.0002 | 5 | 20 | 3.293687 | -3.260133 | 2.470223 | 1.847294 | 10.6995 | 6.556782
2018-03-22 13:50 | 158178.1 | 2160.0001 | 5 | 20 | 3.262713 | -3.260143 | 2.470223 | 1.955956 | 10.6995 | 6.913023
2018-03-22 13:52 | 158298.1 | 2280.0001 | 5 | 20 | 3.227128 | -3.260153 | 2.470223 | 2.06462 | 10.6995 | 7.265678
2018-03-22 13:54 | 158418.1 | 2400.0009 | 5 | 20 | 3.18463 | -3.260081 | 2.470223 | 2.173279 | 10.6995 | 7.614105
2018-03-22 13:56 | 158538.1 | 2520.0001 | 5 | 20 | 3.132776 | -3.260119 | 2.470223 | 2.281951 | 10.6995 | 7.957472
2018-03-22 13:58 | 158658.1 | 2640.0001 | 5 | 20 | 3.066131 | -3.260099 | 2.470223 | 2.390623 | 10.6995 | 8.294468
2018-03-22 14:00 | 158747.8 | 2729.6216 | 5 | 20 | 2.999998 | -3.260106 | 2.470223 | 2.471766 | 10.6995 | 8.540715
2018-03-22 14:02 | 158867.8 | 120.0007 | 6 | 20 | 3.642935 | 0 | 2.470223 | 2.471784 | 10.6995 | 8.540771
2018-03-22 14:04 | 158987.8 | 240.0008 | 6 | 20 | 3.680254 | 0 | 2.470223 | 2.471784 | 10.6995 | 8.540771
2018-03-22 14:05 | 159047.8 | 300.0014 | 6 | 20 | 3.687699 | 0 | 2.470223 | 2.471784 | 10.6995 | 8.540771
2018-03-22 14:05 | 159047.8 | 0.0028 | 7 | 21 | 3.687726 | 0 | 0 | 0 | 0 | 0
2018-03-22 14:07 | 159167.9 | 120.0001 | 2 | 21 | 4.200272 | 3.977006 | 0.1475246 | 0 | 0.6176254 | 0
2018-03-22 14:09 | 159287.9 | 240.0002 | 2 | 21 | 4.200269 | 3.55552 | 0.2725263 | 0 | 1.142666 | 0
2018-03-22 14:11 | 159407.9 | 360.001 | 2 | 21 | 4.200252 | 3.285346 | 0.3862507 | 0 | 1.620337 | 0
2018-03-22 14:11 | 159421 | 373.1088 | 2 | 21 | 4.20025 | 3.259995 | 0.3981541 | 0 | 1.670334 | 0
2018-03-22 14:13 | 159541 | 120.0009 | 3 | 21 | 4.22033 | 3.259982 | 0.5064406 | 0 | 2.126176 | 0
2018-03-22 14:15 | 159661 | 240.0001 | 3 | 21 | 4.241755 | 3.260005 | 0.6151223 | 0 | 2.586004 | 0
2018-03-22 14:17 | 159781 | 360.0001 | 3 | 21 | 4.265334 | 3.260039 | 0.7237737 | 0 | 3.048128 | 0
2018-03-22 14:19 | 159901 | 480 | 3 | 21 | 4.291931 | 3.260083 | 0.8324338 | 0 | 3.513016 | 0
2018-03-22 14:21 | 160021 | 600.0009 | 3 | 21 | 4.321146 | 3.260001 | 0.9410989 | 0 | 3.980971 | 0
2018-03-22 14:23 | 160141 | 720.0008 | 3 | 21 | 4.352371 | 3.259959 | 1.049773 | 0 | 4.452244 | 0
2018-03-22 14:25 | 160261 | 840.0002 | 3 | 21 | 4.385282 | 3.26002 | 1.158439 | 0 | 4.926971 | 0
2018-03-22 14:27 | 160381 | 960.0009 | 3 | 21 | 4.400254 | 3.074149 | 1.265256 | 0 | 5.396629 | 0
2018-03-22 14:29 | 160501 | 1080.0009 | 3 | 21 | 4.400231 | 2.801385 | 1.363066 | 0 | 5.827016 | 0
2018-03-22 14:31 | 160621 | 1200.0001 | 3 | 21 | 4.40023 | 2.56836 | 1.45245 | 0 | 6.220328 | 0
2018-03-22 14:33 | 160741 | 1320 | 3 | 21 | 4.400232 | 2.37115 | 1.53469 | 0 | 6.582202 | 0
2018-03-22 14:35 | 160861 | 1440.0009 | 3 | 21 | 4.40025 | 2.202609 | 1.610855 | 0 | 6.917346 | 0
2018-03-22 14:37 | 160981 | 1560.0008 | 3 | 21 | 4.400228 | 2.056907 | 1.681764 | 0 | 7.229358 | 0
2018-03-22 14:39 | 161101 | 1680.0001 | 3 | 21 | 4.400235 | 1.927302 | 1.748117 | 0 | 7.521324 | 0
2018-03-22 14:41 | 161221 | 1800.0017 | 3 | 21 | 4.400157 | 1.810412 | 1.810391 | 0 | 7.795344 | 0
2018-03-22 14:43 | 161341 | 1920.0005 | 3 | 21 | 4.400191 | 1.704438 | 1.868943 | 0 | 8.052983 | 0
2018-03-22 14:45 | 161461 | 2040.0001 | 3 | 21 | 4.400152 | 1.607067 | 1.924113 | 0 | 8.29574 | 0
2018-03-22 14:47 | 161581 | 2160.0009 | 3 | 21 | 4.40019 | 1.517572 | 1.976176 | 0 | 8.52483 | 0
2018-03-22 14:49 | 161701 | 2280.0009 | 3 | 21 | 4.400191 | 1.434084 | 2.025341 | 0 | 8.741165 | 0
2018-03-22 14:51 | 161821 | 2400.0009 | 3 | 21 | 4.400121 | 1.355034 | 2.071815 | 0 | 8.94566 | 0
2018-03-22 14:53 | 161941 | 2520 | 3 | 21 | 4.400128 | 1.280273 | 2.115736 | 0 | 9.138917 | 0
2018-03-22 14:55 | 162061 | 2640.0001 | 3 | 21 | 4.400162 | 1.20945 | 2.157224 | 0 | 9.321469 | 0
2018-03-22 14:57 | 162181 | 2760.0009 | 3 | 21 | 4.400197 | 1.142116 | 2.196403 | 0 | 9.493866 | 0
2018-03-22 14:59 | 162301 | 2880 | 3 | 21 | 4.400138 | 1.077058 | 2.233378 | 0 | 9.656563 | 0
2018-03-22 15:01 | 162421 | 3000.0009 | 3 | 21 | 4.400177 | 1.016233 | 2.268264 | 0 | 9.810065 | 0
2018-03-22 15:03 | 162541 | 3120.0016 | 3 | 21 | 4.400142 | 0.9580355 | 2.301166 | 0 | 9.954842 | 0
2018-03-22 15:05 | 162661 | 3240.0001 | 3 | 21 | 4.40016 | 0.9030266 | 2.332181 | 0 | 10.09131 | 0
2018-03-22 15:07 | 162781 | 3360 | 3 | 21 | 4.400102 | 0.8499947 | 2.361398 | 0 | 10.21987 | 0
2018-03-22 15:09 | 162901 | 3480.0016 | 3 | 21 | 4.400162 | 0.8007107 | 2.388908 | 0 | 10.34092 | 0
2018-03-22 15:11 | 163021 | 3600 | 3 | 21 | 4.400096 | 0.7528086 | 2.414794 | 0 | 10.45482 | 0
2018-03-22 15:13 | 163141 | 3720.0008 | 3 | 21 | 4.40015 | 0.7087727 | 2.439154 | 0 | 10.56201 | 0
2018-03-22 15:15 | 163261 | 3840.0001 | 3 | 21 | 4.400167 | 0.6668949 | 2.462065 | 0 | 10.66282 | 0
2018-03-22 15:15 | 163304.3 | 3883.2799 | 3 | 21 | 4.400172 | 0.6519985 | 2.469992 | 0 | 10.6977 | 0
2018-03-22 15:17 | 163424.3 | 120.0003 | 4 | 21 | 4.292313 | 0 | 2.469992 | 0 | 10.6977 | 0
2018-03-22 15:19 | 163544.3 | 240.0002 | 4 | 21 | 4.280921 | 0 | 2.469992 | 0 | 10.6977 | 0
2018-03-22 15:20 | 163604.3 | 300.004 | 4 | 21 | 4.277865 | 0 | 2.469992 | 0 | 10.6977 | 0
2018-03-22 15:22 | 163724.4 | 120.0009 | 5 | 21 | 3.835767 | -3.26001 | 2.469992 | 0.1086582 | 10.6977 | 0.4227221
2018-03-22 15:24 | 163844.4 | 240.001 | 5 | 21 | 3.784909 | -3.260103 | 2.469992 | 0.2173286 | 10.6977 | 0.8366705
2018-03-22 15:26 | 163964.4 | 360.0001 | 5 | 21 | 3.738997 | -3.260093 | 2.469992 | 0.3259781 | 10.6977 | 1.245398
2018-03-22 15:28 | 164084.4 | 480.001 | 5 | 21 | 3.694131 | -3.260126 | 2.469992 | 0.4346435 | 10.6977 | 1.64925
2018-03-22 15:30 | 164204.4 | 600.0001 | 5 | 21 | 3.650452 | -3.260079 | 2.469992 | 0.5433168 | 10.6977 | 2.048317
2018-03-22 15:32 | 164324.4 | 720.0001 | 5 | 21 | 3.609128 | -3.260062 | 2.469992 | 0.6519752 | 10.6977 | 2.442695
2018-03-22 15:34 | 164444.4 | 840.0009 | 5 | 21 | 3.571515 | -3.260098 | 2.469992 | 0.7606484 | 10.6977 | 2.832837
2018-03-22 15:36 | 164564.4 | 960.0009 | 5 | 21 | 3.537253 | -3.260115 | 2.469992 | 0.8693067 | 10.6977 | 3.219015
2018-03-22 15:38 | 164684.4 | 1080.0009 | 5 | 21 | 3.505654 | -3.260042 | 2.469992 | 0.9779714 | 10.6977 | 3.601654
2018-03-22 15:40 | 164804.4 | 1200.0001 | 5 | 21 | 3.475975 | -3.260069 | 2.469992 | 1.086631 | 10.6977 | 3.98095
2018-03-22 15:42 | 164924.4 | 1320.0002 | 5 | 21 | 3.448231 | -3.259992 | 2.469992 | 1.195296 | 10.6977 | 4.357148
2018-03-22 15:44 | 165044.4 | 1440.0001 | 5 | 21 | 3.421933 | -3.260047 | 2.469992 | 1.303957 | 10.6977 | 4.730396
2018-03-22 15:46 | 165164.4 | 1560.0009 | 5 | 21 | 3.396625 | -3.260079 | 2.469992 | 1.412628 | 10.6977 | 5.100874
2018-03-22 15:48 | 165284.4 | 1680.0018 | 5 | 21 | 3.371995 | -3.260051 | 2.469992 | 1.521294 | 10.6977 | 5.468629
2018-03-22 15:50 | 165404.4 | 1800.0009 | 5 | 21 | 3.347422 | -3.259961 | 2.469992 | 1.629954 | 10.6977 | 5.833697
2018-03-22 15:52 | 165524.4 | 1920.0009 | 5 | 21 | 3.322061 | -3.260093 | 2.469992 | 1.738616 | 10.6977 | 6.196064
2018-03-22 15:54 | 165644.4 | 2040.0009 | 5 | 21 | 3.294161 | -3.260037 | 2.469992 | 1.847285 | 10.6977 | 6.555575
2018-03-22 15:56 | 165764.4 | 2160.0002 | 5 | 21 | 3.262826 | -3.260069 | 2.469992 | 1.955947 | 10.6977 | 6.91186
2018-03-22 15:58 | 165884.4 | 2280.0002 | 5 | 21 | 3.227352 | -3.260059 | 2.469992 | 2.064604 | 10.6977 | 7.264503
2018-03-22 16:00 | 166004.4 | 2400.0009 | 5 | 21 | 3.185332 | -3.260099 | 2.469992 | 2.173279 | 10.6977 | 7.61301
2018-03-22 16:02 | 166124.4 | 2520.0009 | 5 | 21 | 3.133828 | -3.260139 | 2.469992 | 2.281942 | 10.6977 | 7.956462
2018-03-22 16:04 | 166244.4 | 2640.0009 | 5 | 21 | 3.067209 | -3.260084 | 2.469992 | 2.390612 | 10.6977 | 8.293576
2018-03-22 16:06 | 166334.9 | 2730.4528 | 5 | 21 | 2.999995 | -3.260119 | 2.469992 | 2.472522 | 10.6977 | 8.5422
2018-03-22 16:08 | 166454.9 | 119.9999 | 6 | 21 | 3.642093 | 0 | 2.469992 | 2.472522 | 10.6977 | 8.5422
2018-03-22 16:10 | 166574.9 | 240 | 6 | 21 | 3.679475 | 0 | 2.469992 | 2.472522 | 10.6977 | 8.5422
2018-03-22 16:11 | 166634.9 | 300.0022 | 6 | 21 | 3.687026 | 0 | 2.469992 | 2.472522 | 10.6977 | 8.5422
2018-03-22 16:11 | 166634.9 | 0.0027 | 7 | 22 | 3.686957 | 0 | 0 | 0 | 0 | 0
2018-03-22 16:13 | 166755 | 120.0002 | 2 | 22 | 4.200289 | 3.991061 | 0.1478334 | 7.96e-10 | 0.6189045 | 2.935e-09
2018-03-22 16:15 | 166875 | 240.0001 | 2 | 22 | 4.200247 | 3.572011 | 0.2733786 | 7.96e-10 | 1.146228 | 2.935e-09
2018-03-22 16:17 | 166995 | 360.0002 | 2 | 22 | 4.200225 | 3.295339 | 0.3875709 | 7.96e-10 | 1.625863 | 2.935e-09
2018-03-22 16:17 | 167013.9 | 378.9161 | 2 | 22 | 4.200238 | 3.259997 | 0.4048049 | 7.96e-10 | 1.69825 | 2.935e-09
2018-03-22 16:19 | 167133.9 | 120.0009 | 3 | 22 | 4.220281 | 3.259965 | 0.5130598 | 7.96e-10 | 2.153964 | 2.935e-09
2018-03-22 16:21 | 167253.9 | 240.0016 | 3 | 22 | 4.241465 | 3.260041 | 0.6217346 | 7.96e-10 | 2.613742 | 2.935e-09
2018-03-22 16:23 | 167373.9 | 360.0018 | 3 | 22 | 4.265247 | 3.259931 | 0.7304031 | 7.96e-10 | 3.075923 | 2.935e-09
2018-03-22 16:25 | 167493.9 | 480.0008 | 3 | 22 | 4.291751 | 3.260011 | 0.8390509 | 7.96e-10 | 3.540745 | 2.935e-09
2018-03-22 16:27 | 167613.9 | 600.0009 | 3 | 22 | 4.320786 | 3.26007 | 0.9477023 | 7.96e-10 | 4.008607 | 2.935e-09
2018-03-22 16:29 | 167733.9 | 720 | 3 | 22 | 4.352048 | 3.259984 | 1.056383 | 7.96e-10 | 4.479867 | 2.935e-09
2018-03-22 16:31 | 167853.9 | 840.001 | 3 | 22 | 4.384703 | 3.259997 | 1.165048 | 7.96e-10 | 4.954543 | 2.935e-09
2018-03-22 16:33 | 167973.9 | 960.0001 | 3 | 22 | 4.400249 | 3.079093 | 1.271961 | 7.96e-10 | 5.424597 | 2.935e-09
2018-03-22 16:35 | 168093.9 | 1080 | 3 | 22 | 4.400251 | 2.807275 | 1.369979 | 7.96e-10 | 5.8559 | 2.935e-09
2018-03-22 16:37 | 168213.9 | 1200.0009 | 3 | 22 | 4.400291 | 2.574477 | 1.459543 | 7.96e-10 | 6.250003 | 2.935e-09
2018-03-22 16:39 | 168333.9 | 1320.0002 | 3 | 22 | 4.400234 | 2.376266 | 1.541971 | 7.96e-10 | 6.612705 | 2.935e-09
2018-03-22 16:41 | 168453.9 | 1440.0009 | 3 | 22 | 4.400188 | 2.205869 | 1.618258 | 7.96e-10 | 6.948385 | 2.935e-09
2018-03-22 16:43 | 168573.9 | 1560.0009 | 3 | 22 | 4.400202 | 2.05977 | 1.689298 | 7.96e-10 | 7.260973 | 2.935e-09
2018-03-22 16:45 | 168693.9 | 1680.0001 | 3 | 22 | 4.400275 | 1.930179 | 1.755758 | 7.96e-10 | 7.553413 | 2.935e-09
2018-03-22 16:47 | 168813.9 | 1800.0002 | 3 | 22 | 4.400187 | 1.810954 | 1.818049 | 7.96e-10 | 7.827506 | 2.935e-09
2018-03-22 16:49 | 168933.9 | 1920.0001 | 3 | 22 | 4.40021 | 1.705567 | 1.876619 | 7.96e-10 | 8.085223 | 2.935e-09
2018-03-22 16:51 | 169053.9 | 2040.0017 | 3 | 22 | 4.4002 | 1.608006 | 1.931808 | 7.96e-10 | 8.328069 | 2.935e-09
2018-03-22 16:53 | 169173.9 | 2160.0001 | 3 | 22 | 4.400178 | 1.51669 | 1.983865 | 7.96e-10 | 8.557128 | 2.935e-09
2018-03-22 16:55 | 169293.9 | 2280.0008 | 3 | 22 | 4.400055 | 1.429703 | 2.032971 | 7.96e-10 | 8.773202 | 2.935e-09
2018-03-22 16:57 | 169413.9 | 2400.0009 | 3 | 22 | 4.400187 | 1.350489 | 2.079308 | 7.96e-10 | 8.977096 | 2.935e-09
2018-03-22 16:59 | 169533.9 | 2520.0008 | 3 | 22 | 4.400184 | 1.276383 | 2.123067 | 7.96e-10 | 9.169641 | 2.935e-09
2018-03-22 17:01 | 169653.9 | 2640.0002 | 3 | 22 | 4.400188 | 1.205501 | 2.164416 | 7.96e-10 | 9.351583 | 2.935e-09
2018-03-22 17:03 | 169773.9 | 2760 | 3 | 22 | 4.400121 | 1.137233 | 2.20345 | 7.96e-10 | 9.523343 | 2.935e-09
2018-03-22 17:05 | 169893.9 | 2880.0001 | 3 | 22 | 4.400122 | 1.073336 | 2.240298 | 7.96e-10 | 9.685476 | 2.935e-09
2018-03-22 17:07 | 170013.9 | 3000.0008 | 3 | 22 | 4.40015 | 1.012716 | 2.275059 | 7.96e-10 | 9.83843 | 2.935e-09
2018-03-22 17:09 | 170133.9 | 3120.0008 | 3 | 22 | 4.400178 | 0.9547949 | 2.307831 | 7.96e-10 | 9.982635 | 2.935e-09
2018-03-22 17:11 | 170253.9 | 3240.0008 | 3 | 22 | 4.400202 | 0.9000235 | 2.338726 | 7.96e-10 | 10.11858 | 2.935e-09
2018-03-22 17:13 | 170373.9 | 3360.0016 | 3 | 22 | 4.400178 | 0.8476477 | 2.367836 | 7.96e-10 | 10.24666 | 2.935e-09
2018-03-22 17:15 | 170493.9 | 3480 | 3 | 22 | 4.400196 | 0.7985735 | 2.395248 | 7.96e-10 | 10.36728 | 2.935e-09
2018-03-22 17:17 | 170613.9 | 3600.0008 | 3 | 22 | 4.400178 | 0.7509727 | 2.421046 | 7.96e-10 | 10.4808 | 2.935e-09
2018-03-22 17:19 | 170733.9 | 3720.0001 | 3 | 22 | 4.400136 | 0.7057314 | 2.44532 | 7.96e-10 | 10.58761 | 2.935e-09
2018-03-22 17:21 | 170853.9 | 3840 | 3 | 22 | 4.400144 | 0.6641169 | 2.468147 | 7.96e-10 | 10.68805 | 2.935e-09
2018-03-22 17:22 | 170888.8 | 3874.9023 | 3 | 22 | 4.400152 | 0.6519966 | 2.474525 | 7.96e-10 | 10.71611 | 2.935e-09
2018-03-22 17:24 | 171008.9 | 120.0007 | 4 | 22 | 4.29293 | 0 | 2.474525 | 7.96e-10 | 10.71611 | 2.935e-09
2018-03-22 17:26 | 171128.9 | 240.0008 | 4 | 22 | 4.281617 | 0 | 2.474525 | 7.96e-10 | 10.71611 | 2.935e-09
2018-03-22 17:27 | 171188.9 | 300.0013 | 4 | 22 | 4.278619 | 0 | 2.474525 | 7.96e-10 | 10.71611 | 2.935e-09
2018-03-22 17:29 | 171309 | 120.001 | 5 | 22 | 3.838105 | -3.260093 | 2.474525 | 0.1086573 | 10.71611 | 0.4229383
2018-03-22 17:31 | 171429 | 240.0009 | 5 | 22 | 3.787567 | -3.260126 | 2.474525 | 0.2173203 | 10.71611 | 0.8371406
2018-03-22 17:33 | 171549 | 360.0002 | 5 | 22 | 3.741545 | -3.260174 | 2.474525 | 0.3259886 | 10.71611 | 1.246218
2018-03-22 17:35 | 171669 | 480.0009 | 5 | 22 | 3.6969 | -3.260145 | 2.474525 | 0.4346484 | 10.71611 | 1.650341
2018-03-22 17:37 | 171789 | 600.0001 | 5 | 22 | 3.653056 | -3.260155 | 2.474525 | 0.5433192 | 10.71611 | 2.049692
2018-03-22 17:39 | 171909 | 720.0009 | 5 | 22 | 3.611694 | -3.260081 | 2.474525 | 0.6519902 | 10.71611 | 2.444396
2018-03-22 17:41 | 172029 | 840.0009 | 5 | 22 | 3.573934 | -3.260071 | 2.474525 | 0.7606596 | 10.71611 | 2.834797
2018-03-22 17:43 | 172149 | 960.0001 | 5 | 22 | 3.539381 | -3.26015 | 2.474525 | 0.8693163 | 10.71611 | 3.221227
2018-03-22 17:45 | 172269 | 1080.0001 | 5 | 22 | 3.507539 | -3.260119 | 2.474525 | 0.9779852 | 10.71611 | 3.604097
2018-03-22 17:47 | 172389 | 1200.0009 | 5 | 22 | 3.477943 | -3.260146 | 2.474525 | 1.086651 | 10.71611 | 3.983619
2018-03-22 17:49 | 172509 | 1320.0001 | 5 | 22 | 3.450135 | -3.260088 | 2.474525 | 1.195306 | 10.71611 | 4.359981
2018-03-22 17:51 | 172629 | 1440.0009 | 5 | 22 | 3.423445 | -3.260088 | 2.474525 | 1.303972 | 10.71611 | 4.733433
2018-03-22 17:53 | 172749 | 1560.0009 | 5 | 22 | 3.397916 | -3.260139 | 2.474525 | 1.412641 | 10.71611 | 5.104062
2018-03-22 17:55 | 172869 | 1680.0009 | 5 | 22 | 3.37301 | -3.260146 | 2.474525 | 1.521305 | 10.71611 | 5.471944
2018-03-22 17:57 | 172989 | 1800.0001 | 5 | 22 | 3.348075 | -3.260139 | 2.474525 | 1.629976 | 10.71611 | 5.837153
2018-03-22 17:59 | 173109 | 1920.0009 | 5 | 22 | 3.322224 | -3.259839 | 2.474525 | 1.738639 | 10.71611 | 6.199579
2018-03-22 18:01 | 173229 | 2040.001 | 5 | 22 | 3.294349 | -3.259864 | 2.474525 | 1.847297 | 10.71611 | 6.559075
2018-03-22 18:03 | 173349 | 2160.001 | 5 | 22 | 3.263516 | -3.260053 | 2.474525 | 1.955967 | 10.71611 | 6.915421
2018-03-22 18:05 | 173469 | 2280.0001 | 5 | 22 | 3.227787 | -3.260106 | 2.474525 | 2.064631 | 10.71611 | 7.268154
2018-03-22 18:07 | 173589 | 2400.0001 | 5 | 22 | 3.185717 | -3.260141 | 2.474525 | 2.173306 | 10.71611 | 7.616717
2018-03-22 18:09 | 173709 | 2520.0001 | 5 | 22 | 3.134138 | -3.260118 | 2.474525 | 2.281956 | 10.71611 | 7.960147
2018-03-22 18:11 | 173829 | 2640.001 | 5 | 22 | 3.067549 | -3.26016 | 2.474525 | 2.390628 | 10.71611 | 8.297293
2018-03-22 18:12 | 173920 | 2731.0032 | 5 | 22 | 2.999998 | -3.259899 | 2.474525 | 2.473048 | 10.71611 | 8.547473
2018-03-22 18:14 | 174040 | 120 | 6 | 22 | 3.642255 | 0 | 2.474525 | 2.473048 | 10.71611 | 8.547473
2018-03-22 18:16 | 174160 | 240.0008 | 6 | 22 | 3.679643 | 0 | 2.474525 | 2.473048 | 10.71611 | 8.547473
2018-03-22 18:17 | 174220 | 300.0022 | 6 | 22 | 3.687234 | 0 | 2.474525 | 2.473048 | 10.71611 | 8.547473
2018-03-22 18:17 | 174220 | 0.0028 | 7 | 23 | 3.687265 | 0 | 0 | 0 | 0 | 0
2018-03-22 18:19 | 174340.1 | 120.0001 | 2 | 23 | 4.200315 | 3.985457 | 0.1476347 | 0 | 0.618118 | 0
2018-03-22 18:21 | 174460.1 | 240.0009 | 2 | 23 | 4.200245 | 3.564219 | 0.2729329 | 0 | 1.144405 | 0
2018-03-22 18:23 | 174580.1 | 360.001 | 2 | 23 | 4.200263 | 3.291436 | 0.3869102 | 0 | 1.623137 | 0
2018-03-22 18:24 | 174596.5 | 376.3528 | 2 | 23 | 4.200217 | 3.259995 | 0.4017925 | 0 | 1.685647 | 0
2018-03-22 18:26 | 174716.5 | 120.0001 | 3 | 23 | 4.220222 | 3.260039 | 0.5100842 | 0 | 2.141513 | 0
2018-03-22 18:28 | 174836.5 | 240.0008 | 3 | 23 | 4.241465 | 3.260114 | 0.6187511 | 0 | 2.601245 | 0
2018-03-22 18:30 | 174956.5 | 360.0018 | 3 | 23 | 4.265123 | 3.260158 | 0.7274062 | 0 | 3.063362 | 0
2018-03-22 18:32 | 175076.5 | 480.0009 | 3 | 23 | 4.291431 | 3.260013 | 0.8360763 | 0 | 3.528257 | 0
2018-03-22 18:34 | 175196.5 | 600.0002 | 3 | 23 | 4.32067 | 3.260119 | 0.9447466 | 0 | 3.996181 | 0
2018-03-22 18:36 | 175316.5 | 720.0001 | 3 | 23 | 4.351618 | 3.260068 | 1.053401 | 0 | 4.467308 | 0
2018-03-22 18:38 | 175436.5 | 840.0009 | 3 | 23 | 4.384463 | 3.259997 | 1.162067 | 0 | 4.941945 | 0
2018-03-22 18:40 | 175556.5 | 960.0002 | 3 | 23 | 4.400259 | 3.080594 | 1.269025 | 0 | 5.412189 | 0
2018-03-22 18:42 | 175676.5 | 1080.0001 | 3 | 23 | 4.40026 | 2.807654 | 1.367022 | 0 | 5.843401 | 0
2018-03-22 18:44 | 175796.5 | 1200.0009 | 3 | 23 | 4.400208 | 2.572005 | 1.456554 | 0 | 6.237361 | 0
2018-03-22 18:46 | 175916.5 | 1320.0009 | 3 | 23 | 4.400241 | 2.372354 | 1.538868 | 0 | 6.59956 | 0
2018-03-22 18:48 | 176036.5 | 1440.0001 | 3 | 23 | 4.400203 | 2.202182 | 1.615018 | 0 | 6.934641 | 0
2018-03-22 18:50 | 176156.5 | 1560.0001 | 3 | 23 | 4.400178 | 2.05535 | 1.685937 | 0 | 7.246697 | 0
2018-03-22 18:52 | 176276.5 | 1680 | 3 | 23 | 4.400205 | 1.925136 | 1.75223 | 0 | 7.538401 | 0
2018-03-22 18:54 | 176396.5 | 1800.0001 | 3 | 23 | 4.400129 | 1.808348 | 1.814436 | 0 | 7.812119 | 0
2018-03-22 18:56 | 176516.5 | 1920.0001 | 3 | 23 | 4.400229 | 1.703171 | 1.872938 | 0 | 8.069539 | 0
2018-03-22 18:58 | 176636.5 | 2040.0001 | 3 | 23 | 4.400173 | 1.605628 | 1.92805 | 0 | 8.312043 | 0
2018-03-22 19:00 | 176756.5 | 2160.0009 | 3 | 23 | 4.400156 | 1.514947 | 1.980036 | 0 | 8.540789 | 0
2018-03-22 19:02 | 176876.5 | 2280.001 | 3 | 23 | 4.400191 | 1.430859 | 2.029116 | 0 | 8.756751 | 0
2018-03-22 19:04 | 176996.5 | 2400.0001 | 3 | 23 | 4.400137 | 1.351058 | 2.075467 | 0 | 8.960704 | 0
2018-03-22 19:06 | 177116.5 | 2520.0001 | 3 | 23 | 4.400187 | 1.276577 | 2.11925 | 0 | 9.153356 | 0
2018-03-22 19:08 | 177236.5 | 2640.0008 | 3 | 23 | 4.400155 | 1.20491 | 2.1606 | 0 | 9.335303 | 0
2018-03-22 19:10 | 177356.5 | 2760.0009 | 3 | 23 | 4.400152 | 1.13768 | 2.19965 | 0 | 9.507132 | 0
2018-03-22 19:12 | 177476.5 | 2880.0008 | 3 | 23 | 4.400156 | 1.07404 | 2.236507 | 0 | 9.669309 | 0
2018-03-22 19:14 | 177596.5 | 3000.0008 | 3 | 23 | 4.400141 | 1.013632 | 2.271298 | 0 | 9.822392 | 0
2018-03-22 19:16 | 177716.5 | 3120.0009 | 3 | 23 | 4.400217 | 0.9568481 | 2.304124 | 0 | 9.966834 | 0
2018-03-22 19:18 | 177836.5 | 3240.0008 | 3 | 23 | 4.40019 | 0.9017649 | 2.335074 | 0 | 10.10302 | 0
2018-03-22 19:20 | 177956.5 | 3360.0004 | 3 | 23 | 4.400125 | 0.8489027 | 2.364247 | 0 | 10.23138 | 0
2018-03-22 19:22 | 178076.5 | 3480.0008 | 3 | 23 | 4.400139 | 0.7996826 | 2.391724 | 0 | 10.35229 | 0
2018-03-22 19:24 | 178196.5 | 3600.0016 | 3 | 23 | 4.400159 | 0.7520428 | 2.41758 | 0 | 10.46606 | 0
2018-03-22 19:26 | 178316.5 | 3720.0008 | 3 | 23 | 4.400179 | 0.7077513 | 2.441895 | 0 | 10.57305 | 0
2018-03-22 19:28 | 178436.5 | 3840.0009 | 3 | 23 | 4.400108 | 0.6649618 | 2.464769 | 0 | 10.6737 | 0
2018-03-22 19:28 | 178473.2 | 3876.7822 | 3 | 23 | 4.40006 | 0.6519966 | 2.471503 | 0 | 10.70333 | 0
2018-03-22 19:30 | 178593.3 | 120.0009 | 4 | 23 | 4.292463 | 0 | 2.471503 | 0 | 10.70333 | 0
2018-03-22 19:32 | 178713.3 | 240.0001 | 4 | 23 | 4.281052 | 0 | 2.471503 | 0 | 10.70333 | 0
2018-03-22 19:33 | 178773.3 | 300.0016 | 4 | 23 | 4.278028 | 0 | 2.471503 | 0 | 10.70333 | 0
2018-03-22 19:35 | 178893.4 | 120.0002 | 5 | 23 | 3.83701 | -3.260197 | 2.471503 | 0.1086633 | 10.70333 | 0.4228391
2018-03-22 19:37 | 179013.4 | 240.0001 | 5 | 23 | 3.786597 | -3.260145 | 2.471503 | 0.2173239 | 10.70333 | 0.8369139
2018-03-22 19:39 | 179133.4 | 360.0002 | 5 | 23 | 3.740694 | -3.260145 | 2.471503 | 0.3259952 | 10.70333 | 1.2459
2018-03-22 19:41 | 179253.4 | 480.0001 | 5 | 23 | 3.69586 | -3.259916 | 2.471503 | 0.4346575 | 10.70333 | 1.649931
2018-03-22 19:43 | 179373.4 | 600.0009 | 5 | 23 | 3.652246 | -3.260081 | 2.471503 | 0.5433233 | 10.70333 | 2.049161
2018-03-22 19:45 | 179493.4 | 720.0009 | 5 | 23 | 3.611145 | -3.260124 | 2.471503 | 0.6519871 | 10.70333 | 2.44377
2018-03-22 19:47 | 179613.4 | 840.0009 | 5 | 23 | 3.573649 | -3.260145 | 2.471503 | 0.7606533 | 10.70333 | 2.834108
2018-03-22 19:49 | 179733.4 | 960.0009 | 5 | 23 | 3.539124 | -3.260207 | 2.471503 | 0.8693202 | 10.70333 | 3.220543
2018-03-22 19:51 | 179853.4 | 1080.0009 | 5 | 23 | 3.507542 | -3.260165 | 2.471503 | 0.9779853 | 10.70333 | 3.603391
2018-03-22 19:53 | 179973.4 | 1200.0001 | 5 | 23 | 3.478096 | -3.260132 | 2.471503 | 1.086648 | 10.70333 | 3.982911
2018-03-22 19:55 | 180093.4 | 1320.0001 | 5 | 23 | 3.450081 | -3.260179 | 2.471503 | 1.195313 | 10.70333 | 4.359318
2018-03-22 19:57 | 180213.4 | 1440.0001 | 5 | 23 | 3.423819 | -3.260159 | 2.471503 | 1.303976 | 10.70333 | 4.73277
2018-03-22 19:59 | 180333.4 | 1560.0009 | 5 | 23 | 3.398692 | -3.260135 | 2.471503 | 1.41265 | 10.70333 | 5.103477
2018-03-22 20:01 | 180453.4 | 1680.0009 | 5 | 23 | 3.373992 | -3.260174 | 2.471503 | 1.52131 | 10.70333 | 5.47143
2018-03-22 20:03 | 180573.4 | 1800.0001 | 5 | 23 | 3.3492 | -3.260037 | 2.471503 | 1.629979 | 10.70333 | 5.83674
2018-03-22 20:05 | 180693.4 | 1920.0001 | 5 | 23 | 3.323215 | -3.260157 | 2.471503 | 1.738639 | 10.70333 | 6.199276
2018-03-22 20:07 | 180813.4 | 2040.0001 | 5 | 23 | 3.295527 | -3.260082 | 2.471503 | 1.847306 | 10.70333 | 6.558911
2018-03-22 20:09 | 180933.4 | 2160.0002 | 5 | 23 | 3.264346 | -3.260209 | 2.471503 | 1.955977 | 10.70333 | 6.915379
2018-03-22 20:11 | 181053.4 | 2280.0001 | 5 | 23 | 3.228528 | -3.260172 | 2.471503 | 2.064642 | 10.70333 | 7.268208
2018-03-22 20:13 | 181173.4 | 2400.001 | 5 | 23 | 3.186374 | -3.260095 | 2.471503 | 2.173308 | 10.70333 | 7.61681
2018-03-22 20:15 | 181293.4 | 2520.0001 | 5 | 23 | 3.13481 | -3.260119 | 2.471503 | 2.281973 | 10.70333 | 7.960362
2018-03-22 20:17 | 181413.4 | 2640.0001 | 5 | 23 | 3.06855 | -3.260145 | 2.471503 | 2.390637 | 10.70333 | 8.297575
2018-03-22 20:19 | 181505.7 | 2732.3536 | 5 | 23 | 2.999994 | -3.26017 | 2.471503 | 2.474273 | 10.70333 | 8.551496
2018-03-22 20:21 | 181625.8 | 120.0002 | 6 | 23 | 3.641389 | 0 | 2.471503 | 2.474273 | 10.70333 | 8.551496
2018-03-22 20:23 | 181745.8 | 240.0002 | 6 | 23 | 3.678869 | 0 | 2.471503 | 2.474273 | 10.70333 | 8.551496
2018-03-22 20:24 | 181805.8 | 300.0033 | 6 | 23 | 3.686501 | 0 | 2.471503 | 2.474273 | 10.70333 | 8.551496
2018-03-22 20:24 | 181805.8 | 0.0027 | 7 | 24 | 3.686498 | 0 | 0 | 0 | 0 | 0
2018-03-22 20:26 | 181925.9 | 120.0003 | 2 | 24 | 4.200281 | 4.004149 | 0.148022 | 0 | 0.6196969 | 0
2018-03-22 20:28 | 182045.9 | 240.0002 | 2 | 24 | 4.200264 | 3.590285 | 0.2740583 | 0 | 1.149082 | 0
2018-03-22 20:30 | 182165.9 | 360.0003 | 2 | 24 | 4.200238 | 3.317664 | 0.3888932 | 0 | 1.631417 | 0
2018-03-22 20:30 | 182196.3 | 390.4273 | 2 | 24 | 4.200225 | 3.259994 | 0.4166802 | 0 | 1.748129 | 0
2018-03-22 20:32 | 182316.3 | 120 | 3 | 24 | 4.219957 | 3.260169 | 0.5249866 | 0 | 2.204035 | 0
2018-03-22 20:34 | 182436.3 | 240.0017 | 3 | 24 | 4.241271 | 3.259973 | 0.633653 | 0 | 2.663738 | 0
2018-03-22 20:36 | 182556.3 | 360.0001 | 3 | 24 | 4.265192 | 3.260005 | 0.7423116 | 0 | 3.125857 | 0
2018-03-22 20:38 | 182676.3 | 480.0008 | 3 | 24 | 4.291839 | 3.260003 | 0.850968 | 0 | 3.590715 | 0
2018-03-22 20:40 | 182796.3 | 600.0001 | 3 | 24 | 4.32083 | 3.260221 | 0.9596328 | 0 | 4.05864 | 0
2018-03-22 20:42 | 182916.3 | 720.0009 | 3 | 24 | 4.352159 | 3.259919 | 1.068302 | 0 | 4.529869 | 0
2018-03-22 20:44 | 183036.3 | 840.0001 | 3 | 24 | 4.384915 | 3.259992 | 1.176954 | 0 | 5.004506 | 0
2018-03-22 20:46 | 183156.3 | 960.0002 | 3 | 24 | 4.400178 | 3.074197 | 1.28383 | 0 | 5.47441 | 0
2018-03-22 20:48 | 183276.3 | 1080.0009 | 3 | 24 | 4.40023 | 2.800443 | 1.381647 | 0 | 5.904828 | 0
2018-03-22 20:50 | 183396.3 | 1200.0001 | 3 | 24 | 4.40027 | 2.566167 | 1.470971 | 0 | 6.297873 | 0
2018-03-22 20:52 | 183516.3 | 1320.0001 | 3 | 24 | 4.400194 | 2.366323 | 1.553081 | 0 | 6.659178 | 0
2018-03-22 20:54 | 183636.3 | 1440.0002 | 3 | 24 | 4.400198 | 2.194003 | 1.629027 | 0 | 6.993354 | 0
2018-03-22 20:56 | 183756.3 | 1560.0008 | 3 | 24 | 4.400211 | 2.04671 | 1.699653 | 0 | 7.304125 | 0
2018-03-22 20:58 | 183876.3 | 1680.0001 | 3 | 24 | 4.400197 | 1.916627 | 1.765664 | 0 | 7.594587 | 0
2018-03-22 21:00 | 183996.3 | 1800.0009 | 3 | 24 | 4.40023 | 1.800713 | 1.827579 | 0 | 7.867024 | 0
2018-03-22 21:02 | 184116.3 | 1920.0001 | 3 | 24 | 4.400192 | 1.692527 | 1.88577 | 0 | 8.123076 | 0
2018-03-22 21:04 | 184236.3 | 2040.0001 | 3 | 24 | 4.400203 | 1.596116 | 1.940561 | 0 | 8.364166 | 0
2018-03-22 21:06 | 184356.3 | 2160.001 | 3 | 24 | 4.40021 | 1.506615 | 1.992249 | 0 | 8.591603 | 0
2018-03-22 21:08 | 184476.3 | 2280 | 3 | 24 | 4.400163 | 1.421976 | 2.041036 | 0 | 8.806278 | 0
2018-03-22 21:10 | 184596.3 | 2400.0001 | 3 | 24 | 4.400197 | 1.342367 | 2.087101 | 0 | 9.008971 | 0
2018-03-22 21:12 | 184716.3 | 2520 | 3 | 24 | 4.40015 | 1.266933 | 2.130571 | 0 | 9.200245 | 0
2018-03-22 21:14 | 184836.3 | 2640.0001 | 3 | 24 | 4.400181 | 1.195482 | 2.171597 | 0 | 9.380766 | 0
2018-03-22 21:16 | 184956.3 | 2760 | 3 | 24 | 4.400147 | 1.127963 | 2.210309 | 0 | 9.551107 | 0
2018-03-22 21:18 | 185076.3 | 2880 | 3 | 24 | 4.400111 | 1.063785 | 2.246844 | 0 | 9.711867 | 0
2018-03-22 21:20 | 185196.3 | 3000 | 3 | 24 | 4.400121 | 1.003679 | 2.281309 | 0 | 9.86352 | 0
2018-03-22 21:22 | 185316.3 | 3120.0008 | 3 | 24 | 4.400167 | 0.9465857 | 2.313814 | 0 | 10.00655 | 0
2018-03-22 21:24 | 185436.3 | 3240.0001 | 3 | 24 | 4.400142 | 0.8913393 | 2.344442 | 0 | 10.14131 | 0
2018-03-22 21:26 | 185556.3 | 3360 | 3 | 24 | 4.400193 | 0.8401432 | 2.37329 | 0 | 10.26825 | 0
2018-03-22 21:28 | 185676.3 | 3480.0016 | 3 | 24 | 4.400158 | 0.7899685 | 2.40045 | 0 | 10.38776 | 0
2018-03-22 21:30 | 185796.3 | 3600.0009 | 3 | 24 | 4.400135 | 0.7431955 | 2.425998 | 0 | 10.50017 | 0
2018-03-22 21:32 | 185916.3 | 3720 | 3 | 24 | 4.400127 | 0.6993113 | 2.450037 | 0 | 10.60595 | 0
2018-03-22 21:34 | 186036.3 | 3840.0002 | 3 | 24 | 4.400131 | 0.657093 | 2.472643 | 0 | 10.70542 | 0
2018-03-22 21:35 | 186052.1 | 3855.8023 | 3 | 24 | 4.400148 | 0.6519985 | 2.475516 | 0 | 10.71806 | 0
2018-03-22 21:37 | 186172.1 | 120.0009 | 4 | 24 | 4.292738 | 0 | 2.475518 | 0 | 10.71807 | 0
2018-03-22 21:39 | 186292.1 | 240.001 | 4 | 24 | 4.28136 | 0 | 2.475518 | 0 | 10.71807 | 0
2018-03-22 21:40 | 186352.1 | 300.0023 | 4 | 24 | 4.27834 | 0 | 2.475518 | 0 | 10.71807 | 0
2018-03-22 21:42 | 186472.2 | 120.0009 | 5 | 24 | 3.837117 | -3.260143 | 2.475518 | 0.1086567 | 10.71807 | 0.4228475
2018-03-22 21:44 | 186592.2 | 240.0001 | 5 | 24 | 3.78661 | -3.260155 | 2.475518 | 0.2173306 | 10.71807 | 0.8369826
2018-03-22 21:46 | 186712.2 | 360.0009 | 5 | 24 | 3.740841 | -3.260093 | 2.475518 | 0.3259855 | 10.71807 | 1.245916
2018-03-22 21:48 | 186832.2 | 480.0009 | 5 | 24 | 3.696206 | -3.260183 | 2.475518 | 0.4346493 | 10.71807 | 1.649976
2018-03-22 21:50 | 186952.2 | 600.0009 | 5 | 24 | 3.652422 | -3.260145 | 2.475518 | 0.543321 | 10.71807 | 2.049258
2018-03-22 21:52 | 187072.2 | 720.001 | 5 | 24 | 3.61156 | -3.260133 | 2.475518 | 0.6519862 | 10.71807 | 2.443902
2018-03-22 21:54 | 187192.2 | 840.0001 | 5 | 24 | 3.57444 | -3.260088 | 2.475518 | 0.7606475 | 10.71807 | 2.834287
2018-03-22 21:56 | 187312.2 | 960.0009 | 5 | 24 | 3.540948 | -3.260139 | 2.475518 | 0.8693227 | 10.71807 | 3.220895
2018-03-22 21:58 | 187432.2 | 1080.0001 | 5 | 24 | 3.50948 | -3.260067 | 2.475518 | 0.9779788 | 10.71807 | 3.603914
2018-03-22 22:00 | 187552.2 | 1200.0009 | 5 | 24 | 3.479961 | -3.260123 | 2.475518 | 1.08664 | 10.71807 | 3.98364
2018-03-22 22:02 | 187672.2 | 1320.0001 | 5 | 24 | 3.451982 | -3.260024 | 2.475518 | 1.195309 | 10.71807 | 4.360268
2018-03-22 22:04 | 187792.2 | 1440.0001 | 5 | 24 | 3.426098 | -3.260005 | 2.475518 | 1.303971 | 10.71807 | 4.733945
2018-03-22 22:06 | 187912.2 | 1560.0001 | 5 | 24 | 3.401033 | -3.260076 | 2.475518 | 1.412627 | 10.71807 | 5.104842
2018-03-22 22:08 | 188032.2 | 1680.0001 | 5 | 24 | 3.376461 | -3.260086 | 2.475518 | 1.5213 | 10.71807 | 5.473104
2018-03-22 22:10 | 188152.2 | 1800.0001 | 5 | 24 | 3.351665 | -3.260146 | 2.475518 | 1.629969 | 10.71807 | 5.83868
2018-03-22 22:12 | 188272.2 | 1920.001 | 5 | 24 | 3.325562 | -3.260091 | 2.475518 | 1.738634 | 10.71807 | 6.201474
2018-03-22 22:14 | 188392.2 | 2040.0001 | 5 | 24 | 3.297473 | -3.26016 | 2.475518 | 1.847289 | 10.71807 | 6.561314
2018-03-22 22:16 | 188512.2 | 2160.0009 | 5 | 24 | 3.266446 | -3.260079 | 2.475518 | 1.955966 | 10.71807 | 6.918009
2018-03-22 22:18 | 188632.2 | 2280.0009 | 5 | 24 | 3.231033 | -3.260153 | 2.475518 | 2.064631 | 10.71807 | 7.27108
2018-03-22 22:20 | 188752.2 | 2400.0009 | 5 | 24 | 3.18941 | -3.260073 | 2.475518 | 2.173289 | 10.71807 | 7.619965
2018-03-22 22:22 | 188872.2 | 2520.0009 | 5 | 24 | 3.138019 | -3.260095 | 2.475518 | 2.281949 | 10.71807 | 7.963839
2018-03-22 22:24 | 188992.2 | 2640.001 | 5 | 24 | 3.07184 | -3.260064 | 2.475518 | 2.390616 | 10.71807 | 8.301429
2018-03-22 22:25 | 189088.4 | 2736.1504 | 5 | 24 | 2.999999 | -3.260024 | 2.475518 | 2.47769 | 10.71807 | 8.565941
2018-03-22 22:27 | 189208.4 | 120.0009 | 6 | 24 | 3.640563 | 0 | 2.475518 | 2.47769 | 10.71807 | 8.565941
2018-03-22 22:29 | 189328.4 | 240.0001 | 6 | 24 | 3.678082 | 0 | 2.475518 | 2.47769 | 10.71807 | 8.565941
2018-03-22 22:30 | 189388.4 | 300.0024 | 6 | 24 | 3.685794 | 0 | 2.475518 | 2.47769 | 10.71807 | 8.565941
2018-03-22 22:30 | 189388.4 | 0.0028 | 7 | 25 | 3.685959 | 0 | 0 | 0 | 0 | 0
2018-03-22 22:32 | 189508.5 | 120.0001 | 2 | 25 | 4.200277 | 3.999127 | 0.1478855 | 0 | 0.6191357 | 0
2018-03-22 22:34 | 189628.5 | 240.001 | 2 | 25 | 4.200236 | 3.581613 | 0.2736938 | 0 | 1.147564 | 0
2018-03-22 22:36 | 189748.5 | 360.0002 | 2 | 25 | 4.200218 | 3.314023 | 0.3883684 | 0 | 1.629225 | 0
2018-03-22 22:37 | 189778 | 389.512 | 2 | 25 | 4.200266 | 3.25998 | 0.4153022 | 0 | 1.742353 | 0
2018-03-22 22:39 | 189898 | 120.0009 | 3 | 25 | 4.219729 | 3.260066 | 0.5235954 | 0 | 2.198198 | 0
2018-03-22 22:41 | 190018 | 240.0002 | 3 | 25 | 4.240908 | 3.260098 | 0.6322443 | 0 | 2.657798 | 0
2018-03-22 22:43 | 190138 | 360.001 | 3 | 25 | 4.264536 | 3.260013 | 0.7409235 | 0 | 3.119956 | 0
2018-03-22 22:45 | 190258 | 480.0001 | 3 | 25 | 4.291175 | 3.260024 | 0.8495835 | 0 | 3.584769 | 0
2018-03-22 22:47 | 190378 | 600.0002 | 3 | 25 | 4.320212 | 3.260026 | 0.9582576 | 0 | 4.052665 | 0
2018-03-22 22:49 | 190498 | 720.0009 | 3 | 25 | 4.351541 | 3.260001 | 1.066914 | 0 | 4.523767 | 0
2018-03-22 22:51 | 190618 | 840.0002 | 3 | 25 | 4.384309 | 3.259952 | 1.17557 | 0 | 4.998352 | 0
2018-03-22 22:53 | 190738 | 960.0019 | 3 | 25 | 4.400224 | 3.08245 | 1.2826 | 0 | 5.468899 | 0
2018-03-22 22:55 | 190858 | 1080.0011 | 3 | 25 | 4.400261 | 2.806664 | 1.380608 | 0 | 5.900159 | 0
2018-03-22 22:57 | 190978 | 1200.001 | 3 | 25 | 4.400263 | 2.57055 | 1.4701 | 0 | 6.293942 | 0
2018-03-22 22:59 | 191098 | 1320.0003 | 3 | 25 | 4.400204 | 2.368289 | 1.552343 | 0 | 6.655832 | 0
2018-03-22 23:01 | 191218 | 1440.001 | 3 | 25 | 4.400236 | 2.196805 | 1.628346 | 0 | 6.99026 | 0
2018-03-22 23:03 | 191338 | 1560.0003 | 3 | 25 | 4.400189 | 2.047603 | 1.699031 | 0 | 7.301292 | 0
2018-03-22 23:05 | 191458 | 1680.0002 | 3 | 25 | 4.400178 | 1.91635 | 1.765053 | 0 | 7.591802 | 0
2018-03-22 23:07 | 191578 | 1800.0002 | 3 | 25 | 4.400239 | 1.800535 | 1.826956 | 0 | 7.864184 | 0
2018-03-22 23:09 | 191698 | 1920.001 | 3 | 25 | 4.400206 | 1.694768 | 1.88517 | 0 | 8.120337 | 0
2018-03-22 23:11 | 191818 | 2040.0001 | 3 | 25 | 4.40022 | 1.59796 | 1.940031 | 0 | 8.361735 | 0
2018-03-22 23:13 | 191938 | 2160.0003 | 3 | 25 | 4.400163 | 1.506371 | 1.991744 | 0 | 8.589285 | 0
2018-03-22 23:15 | 192058 | 2280.0002 | 3 | 25 | 4.400182 | 1.421778 | 2.040531 | 0 | 8.803953 | 0
2018-03-22 23:17 | 192178 | 2400.0002 | 3 | 25 | 4.400215 | 1.34237 | 2.086572 | 0 | 9.006544 | 0
2018-03-22 23:19 | 192298 | 2520.0002 | 3 | 25 | 4.400142 | 1.266548 | 2.130038 | 0 | 9.197804 | 0
2018-03-22 23:21 | 192418 | 2640.0009 | 3 | 25 | 4.400142 | 1.19547 | 2.171067 | 0 | 9.378336 | 0
2018-03-22 23:23 | 192538 | 2760.0001 | 3 | 25 | 4.40021 | 1.128943 | 2.209788 | 0 | 9.548715 | 0
2018-03-22 23:25 | 192658 | 2880.0001 | 3 | 25 | 4.400179 | 1.064564 | 2.246318 | 0 | 9.709455 | 0
2018-03-22 23:27 | 192778 | 3000.001 | 3 | 25 | 4.400211 | 1.00432 | 2.280776 | 0 | 9.861075 | 0
2018-03-22 23:29 | 192898 | 3120.0009 | 3 | 25 | 4.400181 | 0.9459429 | 2.313254 | 0 | 10.00398 | 0
2018-03-22 23:31 | 193018 | 3240.0009 | 3 | 25 | 4.40018 | 0.891036 | 2.343855 | 0 | 10.13863 | 0
2018-03-22 23:33 | 193138 | 3360.0009 | 3 | 25 | 4.400166 | 0.8390512 | 2.372677 | 0 | 10.26545 | 0
2018-03-22 23:35 | 193258 | 3480.0009 | 3 | 25 | 4.400131 | 0.7899075 | 2.399816 | 0 | 10.38487 | 0
2018-03-22 23:37 | 193378 | 3600.0001 | 3 | 25 | 4.400176 | 0.7440872 | 2.425373 | 0 | 10.49733 | 0
2018-03-22 23:39 | 193498 | 3720.0009 | 3 | 25 | 4.400187 | 0.7006264 | 2.449431 | 0 | 10.60318 | 0
2018-03-22 23:41 | 193618 | 3840.0003 | 3 | 25 | 4.40018 | 0.6592197 | 2.472071 | 0 | 10.7028 | 0
2018-03-22 23:41 | 193637.2 | 3859.212 | 3 | 25 | 4.400115 | 0.6519928 | 2.475568 | 0 | 10.71819 | 0
2018-03-22 23:43 | 193757.3 | 120.0007 | 4 | 25 | 4.29215 | 0 | 2.47557 | 0 | 10.7182 | 0
2018-03-22 23:45 | 193877.3 | 239.9999 | 4 | 25 | 4.280659 | 0 | 2.47557 | 0 | 10.7182 | 0
2018-03-22 23:46 | 193937.3 | 300.0029 | 4 | 25 | 4.277663 | 0 | 2.47557 | 0 | 10.7182 | 0
2018-03-22 23:48 | 194057.4 | 120.0001 | 5 | 25 | 3.835553 | -3.260126 | 2.47557 | 0.1086542 | 10.7182 | 0.4226723
2018-03-22 23:50 | 194177.4 | 240.0002 | 5 | 25 | 3.78519 | -3.260089 | 2.47557 | 0.2173313 | 10.7182 | 0.836651
2018-03-22 23:52 | 194297.4 | 360.0001 | 5 | 25 | 3.739426 | -3.260118 | 2.47557 | 0.3259891 | 10.7182 | 1.24544
2018-03-22 23:54 | 194417.4 | 480.0009 | 5 | 25 | 3.694901 | -3.260073 | 2.47557 | 0.4346488 | 10.7182 | 1.649342
2018-03-22 23:56 | 194537.4 | 600.0009 | 5 | 25 | 3.651589 | -3.260117 | 2.47557 | 0.5433174 | 10.7182 | 2.048494
2018-03-22 23:58 | 194657.4 | 720.0001 | 5 | 25 | 3.611595 | -3.260119 | 2.47557 | 0.6519912 | 10.7182 | 2.443107
2018-03-23 | 194777.4 | 840.0001 | 5 | 25 | 3.574651 | -3.260145 | 2.47557 | 0.7606518 | 10.7182 | 2.833514
2018-03-23 00:02 | 194897.4 | 960.0001 | 5 | 25 | 3.540555 | -3.260119 | 2.47557 | 0.8693143 | 10.7182 | 3.22007
2018-03-23 00:04 | 195017.4 | 1080.0009 | 5 | 25 | 3.509184 | -3.260098 | 2.47557 | 0.9779815 | 10.7182 | 3.603082
2018-03-23 00:06 | 195137.4 | 1200.0009 | 5 | 25 | 3.479435 | -3.260128 | 2.47557 | 1.086643 | 10.7182 | 3.982765
2018-03-23 00:08 | 195257.4 | 1320.0009 | 5 | 25 | 3.451571 | -3.260036 | 2.47557 | 1.195309 | 10.7182 | 4.359335
2018-03-23 00:10 | 195377.4 | 1440.0009 | 5 | 25 | 3.425185 | -3.260079 | 2.47557 | 1.303978 | 10.7182 | 4.732971
2018-03-23 00:12 | 195497.4 | 1560.0001 | 5 | 25 | 3.400206 | -3.260106 | 2.47557 | 1.412639 | 10.7182 | 5.103787
2018-03-23 00:14 | 195617.4 | 1680.0009 | 5 | 25 | 3.375566 | -3.259862 | 2.47557 | 1.521307 | 10.7182 | 5.471941
2018-03-23 00:16 | 195737.4 | 1800.0001 | 5 | 25 | 3.350752 | -3.260123 | 2.47557 | 1.629967 | 10.7182 | 5.837383
2018-03-23 00:18 | 195857.4 | 1920.0002 | 5 | 25 | 3.325361 | -3.260143 | 2.47557 | 1.73863 | 10.7182 | 6.200127
2018-03-23 00:20 | 195977.4 | 2040.001 | 5 | 25 | 3.297873 | -3.260123 | 2.47557 | 1.847307 | 10.7182 | 6.560037
2018-03-23 00:22 | 196097.4 | 2160.0002 | 5 | 25 | 3.266952 | -3.260133 | 2.47557 | 1.955971 | 10.7182 | 6.916749
2018-03-23 00:24 | 196217.4 | 2280.0009 | 5 | 25 | 3.231473 | -3.260047 | 2.47557 | 2.064636 | 10.7182 | 7.269868
2018-03-23 00:26 | 196337.4 | 2400.0009 | 5 | 25 | 3.189519 | -3.260121 | 2.47557 | 2.173295 | 10.7182 | 7.618781
2018-03-23 00:28 | 196457.4 | 2520.001 | 5 | 25 | 3.13815 | -3.260132 | 2.47557 | 2.281971 | 10.7182 | 7.962723
2018-03-23 00:30 | 196577.4 | 2640.0002 | 5 | 25 | 3.072117 | -3.260099 | 2.47557 | 2.390635 | 10.7182 | 8.30031
2018-03-23 00:32 | 196673.6 | 2736.176 | 5 | 25 | 3 | -3.260123 | 2.47557 | 2.477726 | 10.7182 | 8.564889
2018-03-23 00:34 | 196793.6 | 119.9999 | 6 | 25 | 3.639886 | 0 | 2.47557 | 2.477726 | 10.7182 | 8.564889
2018-03-23 00:36 | 196913.6 | 240 | 6 | 25 | 3.677485 | 0 | 2.47557 | 2.477726 | 10.7182 | 8.564889
2018-03-23 00:37 | 196973.6 | 300.0038 | 6 | 25 | 3.685224 | 0 | 2.47557 | 2.477726 | 10.7182 | 8.564889
2018-03-23 00:37 | 196973.6 | 0.0025 | 7 | 26 | 3.685251 | 0 | 0 | 0 | 0 | 0
2018-03-23 00:39 | 197093.7 | 120.0018 | 2 | 26 | 4.200274 | 3.995471 | 0.1480105 | 0 | 0.6196273 | 0
2018-03-23 00:41 | 197213.7 | 240.001 | 2 | 26 | 4.20024 | 3.568446 | 0.273546 | 0 | 1.146911 | 0
2018-03-23 00:43 | 197333.7 | 360.0001 | 2 | 26 | 4.200228 | 3.289329 | 0.3875672 | 0 | 1.625827 | 0
2018-03-23 00:43 | 197348.4 | 374.7192 | 2 | 26 | 4.200206 | 3.259997 | 0.4009545 | 0 | 1.682057 | 0
2018-03-23 00:45 | 197468.4 | 120.0002 | 3 | 26 | 4.220269 | 3.260037 | 0.5092476 | 2.192e-09 | 2.137928 | 8.784e-09
2018-03-23 00:47 | 197588.4 | 240.001 | 3 | 26 | 4.241617 | 3.260051 | 0.6179113 | 2.192e-09 | 2.59766 | 8.784e-09
2018-03-23 00:49 | 197708.4 | 360.001 | 3 | 26 | 4.265121 | 3.260043 | 0.7265745 | 2.192e-09 | 3.059824 | 8.784e-09
2018-03-23 00:51 | 197828.4 | 480.0002 | 3 | 26 | 4.291518 | 3.260003 | 0.8352367 | 2.192e-09 | 3.524693 | 8.784e-09
2018-03-23 00:53 | 197948.4 | 600.0002 | 3 | 26 | 4.320727 | 3.260053 | 0.9438951 | 2.192e-09 | 3.992563 | 8.784e-09
2018-03-23 00:55 | 198068.4 | 720.0002 | 3 | 26 | 4.351978 | 3.259976 | 1.052561 | 2.192e-09 | 4.463762 | 8.784e-09
2018-03-23 00:57 | 198188.4 | 840.0001 | 3 | 26 | 4.384976 | 3.260026 | 1.161217 | 2.192e-09 | 4.938405 | 8.784e-09
2018-03-23 00:59 | 198308.4 | 960.0003 | 3 | 26 | 4.400264 | 3.072852 | 1.268045 | 2.192e-09 | 5.408103 | 8.784e-09
2018-03-23 01:01 | 198428.4 | 1080.0019 | 3 | 26 | 4.400225 | 2.802766 | 1.365838 | 2.192e-09 | 5.838419 | 8.784e-09
2018-03-23 01:03 | 198548.4 | 1200.0006 | 3 | 26 | 4.400245 | 2.571225 | 1.455299 | 2.192e-09 | 6.232067 | 8.784e-09
2018-03-23 01:05 | 198668.4 | 1320.0002 | 3 | 26 | 4.400203 | 2.374732 | 1.537618 | 2.192e-09 | 6.594289 | 8.784e-09
2018-03-23 01:07 | 198788.4 | 1440.0001 | 3 | 26 | 4.400162 | 2.204192 | 1.613873 | 2.192e-09 | 6.929831 | 8.784e-09
2018-03-23 01:09 | 198908.4 | 1560.0019 | 3 | 26 | 4.400172 | 2.058305 | 1.684874 | 2.192e-09 | 7.242246 | 8.784e-09
2018-03-23 01:11 | 199028.4 | 1680.0009 | 3 | 26 | 4.400187 | 1.931195 | 1.751328 | 2.192e-09 | 7.534658 | 8.784e-09
2018-03-23 01:13 | 199148.4 | 1800.0002 | 3 | 26 | 4.400191 | 1.817967 | 1.81379 | 2.192e-09 | 7.809506 | 8.784e-09
2018-03-23 01:15 | 199268.4 | 1920.0009 | 3 | 26 | 4.400181 | 1.712977 | 1.872637 | 2.192e-09 | 8.06844 | 8.784e-09
2018-03-23 01:17 | 199388.4 | 2040.0002 | 3 | 26 | 4.40015 | 1.615189 | 1.928094 | 2.192e-09 | 8.312465 | 8.784e-09
2018-03-23 01:19 | 199508.4 | 2160.0001 | 3 | 26 | 4.400166 | 1.524855 | 1.980416 | 2.192e-09 | 8.542688 | 8.784e-09
2018-03-23 01:21 | 199628.4 | 2280.0003 | 3 | 26 | 4.400169 | 1.440939 | 2.02983 | 2.192e-09 | 8.760119 | 8.784e-09
2018-03-23 01:23 | 199748.4 | 2400.0009 | 3 | 26 | 4.400236 | 1.363043 | 2.076537 | 2.192e-09 | 8.965639 | 8.784e-09
2018-03-23 01:25 | 199868.4 | 2520.0002 | 3 | 26 | 4.400204 | 1.287995 | 2.12069 | 2.192e-09 | 9.159918 | 8.784e-09
2018-03-23 01:27 | 199988.4 | 2640.0009 | 3 | 26 | 4.400173 | 1.216113 | 2.162412 | 2.192e-09 | 9.343505 | 8.784e-09
2018-03-23 01:29 | 200108.4 | 2760.001 | 3 | 26 | 4.400174 | 1.148143 | 2.201806 | 2.192e-09 | 9.516844 | 8.784e-09
2018-03-23 01:31 | 200228.4 | 2880.001 | 3 | 26 | 4.400146 | 1.083862 | 2.238993 | 2.192e-09 | 9.680473 | 8.784e-09
2018-03-23 01:33 | 200348.4 | 3000.0009 | 3 | 26 | 4.400158 | 1.022816 | 2.274101 | 2.192e-09 | 9.834954 | 8.784e-09
2018-03-23 01:35 | 200468.4 | 3120.001 | 3 | 26 | 4.400204 | 0.964879 | 2.307214 | 2.192e-09 | 9.980657 | 8.784e-09
2018-03-23 01:37 | 200588.4 | 3240.0001 | 3 | 26 | 4.400162 | 0.9087715 | 2.338425 | 2.192e-09 | 10.11799 | 8.784e-09
2018-03-23 01:39 | 200708.4 | 3360.0009 | 3 | 26 | 4.400142 | 0.8560762 | 2.367833 | 2.192e-09 | 10.24739 | 8.784e-09
2018-03-23 01:41 | 200828.4 | 3480.0001 | 3 | 26 | 4.400149 | 0.8060427 | 2.395534 | 2.192e-09 | 10.36928 | 8.784e-09
2018-03-23 01:43 | 200948.4 | 3600.0002 | 3 | 26 | 4.400139 | 0.75875 | 2.421605 | 2.192e-09 | 10.484 | 8.784e-09
2018-03-23 01:45 | 201068.4 | 3720.0001 | 3 | 26 | 4.400143 | 0.7131138 | 2.446128 | 2.192e-09 | 10.5919 | 8.784e-09
2018-03-23 01:47 | 201188.4 | 3840.0001 | 3 | 26 | 4.400164 | 0.6708422 | 2.469182 | 2.192e-09 | 10.69334 | 8.784e-09
2018-03-23 01:48 | 201244.4 | 3895.9287 | 3 | 26 | 4.400199 | 0.6519947 | 2.479451 | 2.192e-09 | 10.73853 | 8.784e-09
2018-03-23 01:50 | 201364.4 | 120.0009 | 4 | 26 | 4.292541 | 0 | 2.479451 | 2.192e-09 | 10.73853 | 8.784e-09
2018-03-23 01:52 | 201484.4 | 240.0009 | 4 | 26 | 4.281116 | 0 | 2.479451 | 2.192e-09 | 10.73853 | 8.784e-09
2018-03-23 01:53 | 201544.4 | 300.0031 | 4 | 26 | 4.278092 | 0 | 2.479451 | 2.192e-09 | 10.73853 | 8.784e-09
2018-03-23 01:55 | 201664.5 | 120.001 | 5 | 26 | 3.836586 | -3.260054 | 2.479451 | 0.108655 | 10.73853 | 0.4228036
2018-03-23 01:57 | 201784.5 | 240.0011 | 5 | 26 | 3.785465 | -3.260073 | 2.479451 | 0.2173189 | 10.73853 | 0.8368058
2018-03-23 01:59 | 201904.5 | 360.0002 | 5 | 26 | 3.739287 | -3.260082 | 2.479451 | 0.3259974 | 10.73853 | 1.245678
2018-03-23 02:01 | 202024.5 | 480.0011 | 5 | 26 | 3.694241 | -3.260038 | 2.479451 | 0.4346626 | 10.73853 | 1.649546
2018-03-23 02:03 | 202144.5 | 600.001 | 5 | 26 | 3.650488 | -3.260024 | 2.479451 | 0.543319 | 10.73853 | 2.048559
2018-03-23 02:05 | 202264.5 | 720.0003 | 5 | 26 | 3.609106 | -3.260076 | 2.479451 | 0.651985 | 10.73853 | 2.442961
2018-03-23 02:07 | 202384.5 | 840.0002 | 5 | 26 | 3.571108 | -3.260053 | 2.479451 | 0.7606511 | 10.73853 | 2.833052
2018-03-23 02:09 | 202504.5 | 960.001 | 5 | 26 | 3.536409 | -3.260095 | 2.479451 | 0.8693252 | 10.73853 | 3.219224
2018-03-23 02:11 | 202624.5 | 1080.001 | 5 | 26 | 3.504453 | -3.260069 | 2.479451 | 0.9779876 | 10.73853 | 3.601741
2018-03-23 02:13 | 202744.5 | 1200.0002 | 5 | 26 | 3.474533 | -3.26011 | 2.479451 | 1.086653 | 10.73853 | 3.980918
2018-03-23 02:15 | 202864.5 | 1320.001 | 5 | 26 | 3.446607 | -3.260101 | 2.479451 | 1.195312 | 10.73853 | 4.356926
2018-03-23 02:17 | 202984.5 | 1440.0002 | 5 | 26 | 3.420295 | -3.260009 | 2.479451 | 1.30398 | 10.73853 | 4.730018
2018-03-23 02:19 | 203104.5 | 1560.0002 | 5 | 26 | 3.394782 | -3.260135 | 2.479451 | 1.412642 | 10.73853 | 5.100289
2018-03-23 02:21 | 203224.5 | 1680.001 | 5 | 26 | 3.369892 | -3.26001 | 2.479451 | 1.5213 | 10.73853 | 5.467804
2018-03-23 02:23 | 203344.5 | 1800.0002 | 5 | 26 | 3.345172 | -3.259954 | 2.479451 | 1.629966 | 10.73853 | 5.832651
2018-03-23 02:25 | 203464.5 | 1920.0011 | 5 | 26 | 3.319079 | -3.260025 | 2.479451 | 1.738635 | 10.73853 | 6.194773
2018-03-23 02:27 | 203584.5 | 2040.0002 | 5 | 26 | 3.290766 | -3.259958 | 2.479451 | 1.847294 | 10.73853 | 6.553901
2018-03-23 02:29 | 203704.5 | 2160.0002 | 5 | 26 | 3.259298 | -3.260005 | 2.479451 | 1.955959 | 10.73853 | 6.909812
2018-03-23 02:31 | 203824.5 | 2280.0002 | 5 | 26 | 3.223691 | -3.25996 | 2.479451 | 2.064614 | 10.73853 | 7.262057
2018-03-23 02:33 | 203944.5 | 2400.001 | 5 | 26 | 3.18141 | -3.259994 | 2.479451 | 2.173284 | 10.73853 | 7.610136
2018-03-23 02:35 | 204064.5 | 2520.001 | 5 | 26 | 3.12975 | -3.259904 | 2.479451 | 2.281946 | 10.73853 | 7.953127
2018-03-23 02:37 | 204184.5 | 2640.0002 | 5 | 26 | 3.06258 | -3.259992 | 2.479451 | 2.39061 | 10.73853 | 8.289756
2018-03-23 02:38 | 204268.7 | 2724.1865 | 5 | 26 | 2.999998 | -3.260015 | 2.479451 | 2.466836 | 10.73853 | 8.520925
2018-03-23 02:40 | 204388.7 | 120.0001 | 6 | 26 | 3.642799 | 0 | 2.479451 | 2.466836 | 10.73853 | 8.520925
2018-03-23 02:42 | 204508.7 | 240.0008 | 6 | 26 | 3.680251 | 0 | 2.479451 | 2.466836 | 10.73853 | 8.520925
2018-03-23 02:43 | 204568.7 | 300.0039 | 6 | 26 | 3.687769 | 0 | 2.479451 | 2.466836 | 10.73853 | 8.520925
2018-03-23 02:43 | 204568.7 | 0.0027 | 7 | 27 | 3.687648 | 0 | 0 | 0 | 0 | 0
2018-03-23 02:45 | 204688.8 | 120.0001 | 2 | 27 | 4.20028 | 3.965096 | 0.1472379 | 4.2e-11 | 0.6164779 | 1.54e-10
2018-03-23 02:47 | 204808.8 | 240.0009 | 2 | 27 | 4.200256 | 3.542542 | 0.2718094 | 4.2e-11 | 1.139712 | 1.54e-10
2018-03-23 02:49 | 204928.8 | 360.0001 | 2 | 27 | 4.200246 | 3.270114 | 0.3850494 | 4.2e-11 | 1.615347 | 1.54e-10
2018-03-23 02:49 | 204934.5 | 365.7463 | 2 | 27 | 4.20025 | 3.259992 | 0.3902722 | 4.2e-11 | 1.637285 | 1.54e-10
2018-03-23 02:51 | 205054.6 | 120.001 | 3 | 27 | 4.220264 | 3.260055 | 0.4985427 | 4.2e-11 | 2.093067 | 1.54e-10
2018-03-23 02:53 | 205174.6 | 240.001 | 3 | 27 | 4.241644 | 3.260083 | 0.6072177 | 4.2e-11 | 2.552847 | 1.54e-10
2018-03-23 02:55 | 205294.6 | 360.001 | 3 | 27 | 4.264904 | 3.260028 | 0.7158628 | 4.2e-11 | 3.014925 | 1.54e-10
2018-03-23 02:57 | 205414.6 | 480.001 | 3 | 27 | 4.291316 | 3.25995 | 0.8245389 | 4.2e-11 | 3.479832 | 1.54e-10
2018-03-23 02:59 | 205534.6 | 600.0002 | 3 | 27 | 4.320244 | 3.259965 | 0.933195 | 4.2e-11 | 3.947664 | 1.54e-10
2018-03-23 03:01 | 205654.6 | 720.001 | 3 | 27 | 4.351514 | 3.259965 | 1.041867 | 4.2e-11 | 4.418842 | 1.54e-10
2018-03-23 03:03 | 205774.6 | 840.001 | 3 | 27 | 4.384135 | 3.259938 | 1.150537 | 4.2e-11 | 4.893475 | 1.54e-10
2018-03-23 03:05 | 205894.6 | 960.001 | 3 | 27 | 4.400268 | 3.084079 | 1.257535 | 4.2e-11 | 5.363879 | 1.54e-10
2018-03-23 03:07 | 206014.6 | 1080.001 | 3 | 27 | 4.400245 | 2.812835 | 1.355711 | 4.2e-11 | 5.795876 | 1.54e-10
2018-03-23 03:09 | 206134.6 | 1200.001 | 3 | 27 | 4.400229 | 2.581513 | 1.445497 | 4.2e-11 | 6.190953 | 1.54e-10
2018-03-23 03:11 | 206254.6 | 1320.0019 | 3 | 27 | 4.400206 | 2.390672 | 1.528253 | 4.2e-11 | 6.555098 | 1.54e-10
2018-03-23 03:13 | 206374.6 | 1440.0001 | 3 | 27 | 4.400219 | 2.228124 | 1.60515 | 4.2e-11 | 6.893458 | 1.54e-10
2018-03-23 03:15 | 206494.6 | 1560.001 | 3 | 27 | 4.40021 | 2.082221 | 1.676924 | 4.2e-11 | 7.209276 | 1.54e-10
2018-03-23 03:17 | 206614.6 | 1680.0002 | 3 | 27 | 4.400214 | 1.949244 | 1.744066 | 4.2e-11 | 7.504713 | 1.54e-10
2018-03-23 03:19 | 206734.6 | 1800.001 | 3 | 27 | 4.400203 | 1.830211 | 1.807025 | 4.2e-11 | 7.781749 | 1.54e-10
2018-03-23 03:21 | 206854.6 | 1920.0009 | 3 | 27 | 4.400181 | 1.720702 | 1.86617 | 4.2e-11 | 8.041998 | 1.54e-10
2018-03-23 03:23 | 206974.6 | 2040.0001 | 3 | 27 | 4.400198 | 1.620192 | 1.921838 | 4.2e-11 | 8.286948 | 1.54e-10
2018-03-23 03:25 | 207094.6 | 2160.0002 | 3 | 27 | 4.400231 | 1.528646 | 1.974281 | 4.2e-11 | 8.517706 | 1.54e-10
2018-03-23 03:27 | 207214.6 | 2280.001 | 3 | 27 | 4.400186 | 1.441619 | 2.023753 | 4.2e-11 | 8.735389 | 1.54e-10
2018-03-23 03:29 | 207334.6 | 2400.0001 | 3 | 27 | 4.400144 | 1.360228 | 2.070429 | 4.2e-11 | 8.940774 | 1.54e-10
2018-03-23 03:31 | 207454.6 | 2520.001 | 3 | 27 | 4.400198 | 1.283865 | 2.114489 | 4.2e-11 | 9.134645 | 1.54e-10
2018-03-23 03:33 | 207574.6 | 2640.0001 | 3 | 27 | 4.400176 | 1.20987 | 2.156038 | 4.2e-11 | 9.317469 | 1.54e-10
2018-03-23 03:35 | 207694.6 | 2760.0002 | 3 | 27 | 4.400185 | 1.140855 | 2.195204 | 4.2e-11 | 9.489807 | 1.54e-10
2018-03-23 03:37 | 207814.6 | 2880.001 | 3 | 27 | 4.400191 | 1.076211 | 2.23213 | 4.2e-11 | 9.652287 | 1.54e-10
2018-03-23 03:39 | 207934.6 | 3000.0009 | 3 | 27 | 4.400189 | 1.014273 | 2.26695 | 4.2e-11 | 9.805499 | 1.54e-10
2018-03-23 03:41 | 208054.6 | 3120.0001 | 3 | 27 | 4.400188 | 0.9556751 | 2.299761 | 4.2e-11 | 9.949873 | 1.54e-10
2018-03-23 03:43 | 208174.6 | 3240.0001 | 3 | 27 | 4.400193 | 0.9001665 | 2.330671 | 4.2e-11 | 10.08588 | 1.54e-10
2018-03-23 03:45 | 208294.6 | 3360.0002 | 3 | 27 | 4.400141 | 0.8471155 | 2.359778 | 4.2e-11 | 10.21396 | 1.54e-10
2018-03-23 03:47 | 208414.6 | 3480.0009 | 3 | 27 | 4.40015 | 0.7974844 | 2.387178 | 4.2e-11 | 10.33452 | 1.54e-10
2018-03-23 03:49 | 208534.6 | 3600.0017 | 3 | 27 | 4.400125 | 0.7500572 | 2.412965 | 4.2e-11 | 10.44799 | 1.54e-10
2018-03-23 03:51 | 208654.6 | 3720.0001 | 3 | 27 | 4.400148 | 0.7058849 | 2.437226 | 4.2e-11 | 10.55474 | 1.54e-10
2018-03-23 03:53 | 208774.6 | 3840.0009 | 3 | 27 | 4.400126 | 0.6639118 | 2.460056 | 4.2e-11 | 10.6552 | 1.54e-10
2018-03-23 03:54 | 208811.1 | 3876.5567 | 3 | 27 | 4.400139 | 0.6519947 | 2.466736 | 4.2e-11 | 10.68459 | 1.54e-10
2018-03-23 03:56 | 208931.2 | 120 | 4 | 27 | 4.292374 | 0 | 2.466736 | 4.2e-11 | 10.68459 | 1.54e-10
2018-03-23 03:58 | 209051.2 | 240 | 4 | 27 | 4.280938 | 0 | 2.466736 | 4.2e-11 | 10.68459 | 1.54e-10
2018-03-23 03:59 | 209111.2 | 300.0039 | 4 | 27 | 4.277933 | 0 | 2.466736 | 4.2e-11 | 10.68459 | 1.54e-10
2018-03-23 04:01 | 209231.2 | 120.0001 | 5 | 27 | 3.837634 | -3.259989 | 2.466736 | 0.1086515 | 10.68459 | 0.4228154
2018-03-23 04:03 | 209351.2 | 240.0009 | 5 | 27 | 3.788009 | -3.260119 | 2.466736 | 0.2173253 | 10.68459 | 0.8370596
2018-03-23 04:05 | 209471.2 | 360.0009 | 5 | 27 | 3.742986 | -3.260157 | 2.466736 | 0.325999 | 10.68459 | 1.246263
2018-03-23 04:07 | 209591.2 | 480.0009 | 5 | 27 | 3.698658 | -3.260133 | 2.466736 | 0.434662 | 10.68459 | 1.650574
2018-03-23 04:09 | 209711.2 | 600.0001 | 5 | 27 | 3.654921 | -3.260076 | 2.466736 | 0.5433202 | 10.68459 | 2.050076
2018-03-23 04:11 | 209831.2 | 720.001 | 5 | 27 | 3.613471 | -3.260117 | 2.466736 | 0.6519896 | 10.68459 | 2.444972
2018-03-23 04:13 | 209951.2 | 840.0001 | 5 | 27 | 3.575752 | -3.260108 | 2.466736 | 0.7606605 | 10.68459 | 2.835569
2018-03-23 04:15 | 210071.2 | 960.001 | 5 | 27 | 3.541153 | -3.260086 | 2.466736 | 0.8693256 | 10.68459 | 3.222214
2018-03-23 04:17 | 210191.2 | 1080.0009 | 5 | 27 | 3.509323 | -3.260139 | 2.466736 | 0.9779878 | 10.68459 | 3.605253
2018-03-23 04:19 | 210311.2 | 1200.0009 | 5 | 27 | 3.479618 | -3.260022 | 2.466736 | 1.086652 | 10.68459 | 3.984955
2018-03-23 04:21 | 210431.2 | 1320.0009 | 5 | 27 | 3.45159 | -3.260088 | 2.466736 | 1.195313 | 10.68459 | 4.361522
2018-03-23 04:23 | 210551.2 | 1440.0001 | 5 | 27 | 3.425068 | -3.260119 | 2.466736 | 1.303983 | 10.68459 | 4.735154
2018-03-23 04:25 | 210671.2 | 1560.0001 | 5 | 27 | 3.399652 | -3.260145 | 2.466736 | 1.412646 | 10.68459 | 5.105948
2018-03-23 04:27 | 210791.2 | 1680.0001 | 5 | 27 | 3.375261 | -3.260086 | 2.466736 | 1.521313 | 10.68459 | 5.474051
2018-03-23 04:29 | 210911.2 | 1800.0009 | 5 | 27 | 3.350381 | -3.260189 | 2.466736 | 1.629982 | 10.68459 | 5.839503
2018-03-23 04:31 | 211031.2 | 1920.001 | 5 | 27 | 3.32429 | -3.260084 | 2.466736 | 1.73864 | 10.68459 | 6.202145
2018-03-23 04:33 | 211151.2 | 2040.0004 | 5 | 27 | 3.296441 | -3.26013 | 2.466736 | 1.847306 | 10.68459 | 6.561896
2018-03-23 04:35 | 211271.2 | 2160.0009 | 5 | 27 | 3.265744 | -3.260139 | 2.466736 | 1.95597 | 10.68459 | 6.918471
2018-03-23 04:37 | 211391.2 | 2280.001 | 5 | 27 | 3.230826 | -3.260081 | 2.466736 | 2.064636 | 10.68459 | 7.271502
2018-03-23 04:39 | 211511.2 | 2400.0009 | 5 | 27 | 3.189299 | -3.260082 | 2.466736 | 2.173299 | 10.68459 | 7.62038
2018-03-23 04:41 | 211631.2 | 2520.0002 | 5 | 27 | 3.138216 | -3.260096 | 2.466736 | 2.281965 | 10.68459 | 7.964273
2018-03-23 04:43 | 211751.2 | 2640.0002 | 5 | 27 | 3.072398 | -3.26018 | 2.466736 | 2.390637 | 10.68459 | 8.301907
2018-03-23 04:45 | 211846.9 | 2735.656 | 5 | 27 | 2.999994 | -3.26011 | 2.466736 | 2.477258 | 10.68459 | 8.565069
2018-03-23 04:47 | 211966.9 | 120.0002 | 6 | 27 | 3.639776 | 0 | 2.466736 | 2.477258 | 10.68459 | 8.565069
2018-03-23 04:49 | 212086.9 | 240.0001 | 6 | 27 | 3.677453 | 0 | 2.466736 | 2.477258 | 10.68459 | 8.565069
2018-03-23 04:50 | 212146.9 | 300.0024 | 6 | 27 | 3.685254 | 0 | 2.466736 | 2.477258 | 10.68459 | 8.565069
2018-03-23 04:50 | 212146.9 | 0.0028 | 7 | 28 | 3.685007 | 0 | 0 | 0 | 0 | 0
2018-03-23 04:52 | 212267 | 120.0002 | 2 | 28 | 4.200269 | 4.000365 | 0.1479196 | 2.278e-09 | 0.6192659 | 8.396e-09
2018-03-23 04:54 | 212387 | 240.001 | 2 | 28 | 4.200263 | 3.582612 | 0.273812 | 2.278e-09 | 1.148048 | 8.396e-09
2018-03-23 04:56 | 212507 | 360.0001 | 2 | 28 | 4.200266 | 3.30193 | 0.3882855 | 2.278e-09 | 1.628865 | 8.396e-09
2018-03-23 04:56 | 212528.6 | 381.556 | 2 | 28 | 4.200251 | 3.259992 | 0.4079072 | 2.278e-09 | 1.711281 | 8.396e-09
2018-03-23 04:58 | 212648.6 | 120.0002 | 3 | 28 | 4.218426 | 3.26031 | 0.5162029 | 2.278e-09 | 2.167068 | 8.396e-09
2018-03-23 05:00 | 212768.6 | 240.0001 | 3 | 28 | 4.239391 | 3.259976 | 0.6248731 | 2.278e-09 | 2.626589 | 8.396e-09
2018-03-23 05:02 | 212888.6 | 360.001 | 3 | 28 | 4.264088 | 3.260037 | 0.7335491 | 2.278e-09 | 3.088625 | 8.396e-09
2018-03-23 05:04 | 213008.6 | 480.001 | 3 | 28 | 4.291026 | 3.260005 | 0.8421957 | 2.278e-09 | 3.553339 | 8.396e-09
2018-03-23 05:06 | 213128.6 | 600.001 | 3 | 28 | 4.320602 | 3.25998 | 0.9508676 | 2.278e-09 | 4.021242 | 8.396e-09
2018-03-23 05:08 | 213248.6 | 720.0018 | 3 | 28 | 4.35186 | 3.260041 | 1.059538 | 2.278e-09 | 4.492444 | 8.396e-09
2018-03-23 05:10 | 213368.6 | 840.001 | 3 | 28 | 4.384816 | 3.259913 | 1.168209 | 2.278e-09 | 4.967139 | 8.396e-09
2018-03-23 05:12 | 213488.6 | 960.001 | 3 | 28 | 4.400229 | 3.073852 | 1.275048 | 2.278e-09 | 5.436885 | 8.396e-09
2018-03-23 05:14 | 213608.6 | 1080.0018 | 3 | 28 | 4.400221 | 2.799642 | 1.372818 | 2.278e-09 | 5.867096 | 8.396e-09
2018-03-23 05:16 | 213728.6 | 1200.0002 | 3 | 28 | 4.400245 | 2.567561 | 1.462125 | 2.278e-09 | 6.260068 | 8.396e-09
2018-03-23 05:18 | 213848.6 | 1320.001 | 3 | 28 | 4.400225 | 2.371966 | 1.544348 | 2.278e-09 | 6.621866 | 8.396e-09
2018-03-23 05:20 | 213968.6 | 1440.001 | 3 | 28 | 4.400224 | 2.214355 | 1.620725 | 2.278e-09 | 6.957944 | 8.396e-09
2018-03-23 05:22 | 214088.6 | 1560.001 | 3 | 28 | 4.400217 | 2.072396 | 1.692128 | 2.278e-09 | 7.27213 | 8.396e-09
2018-03-23 05:24 | 214208.6 | 1680.0002 | 3 | 28 | 4.400159 | 1.941693 | 1.758981 | 2.278e-09 | 7.566296 | 8.396e-09
2018-03-23 05:26 | 214328.6 | 1800.001 | 3 | 28 | 4.400173 | 1.823963 | 1.821714 | 2.278e-09 | 7.842333 | 8.396e-09
2018-03-23 05:28 | 214448.6 | 1920.0009 | 3 | 28 | 4.400142 | 1.715727 | 1.880693 | 2.278e-09 | 8.101852 | 8.396e-09
2018-03-23 05:30 | 214568.6 | 2040.0001 | 3 | 28 | 4.400181 | 1.615488 | 1.936204 | 2.278e-09 | 8.346115 | 8.396e-09
2018-03-23 05:32 | 214688.6 | 2160.0009 | 3 | 28 | 4.400178 | 1.5226 | 1.988481 | 2.278e-09 | 8.57614 | 8.396e-09
2018-03-23 05:34 | 214808.6 | 2280.0011 | 3 | 28 | 4.400175 | 1.436518 | 2.037776 | 2.278e-09 | 8.793049 | 8.396e-09
2018-03-23 05:36 | 214928.6 | 2400.0001 | 3 | 28 | 4.400168 | 1.35533 | 2.084301 | 2.278e-09 | 8.997766 | 8.396e-09
2018-03-23 05:38 | 215048.6 | 2520.001 | 3 | 28 | 4.400139 | 1.278411 | 2.128189 | 2.278e-09 | 9.190881 | 8.396e-09
2018-03-23 05:40 | 215168.6 | 2640.0001 | 3 | 28 | 4.400168 | 1.205939 | 2.169591 | 2.278e-09 | 9.373056 | 8.396e-09
2018-03-23 05:42 | 215288.6 | 2760.0002 | 3 | 28 | 4.400142 | 1.1366 | 2.208627 | 2.278e-09 | 9.544821 | 8.396e-09
2018-03-23 05:44 | 215408.6 | 2880.0001 | 3 | 28 | 4.400139 | 1.071152 | 2.245417 | 2.278e-09 | 9.706705 | 8.396e-09
2018-03-23 05:46 | 215528.6 | 3000.0009 | 3 | 28 | 4.400137 | 1.00956 | 2.280092 | 2.278e-09 | 9.859282 | 8.396e-09
2018-03-23 05:48 | 215648.6 | 3120.001 | 3 | 28 | 4.400156 | 0.9516163 | 2.31277 | 2.278e-09 | 10.00307 | 8.396e-09
2018-03-23 05:50 | 215768.6 | 3240.0001 | 3 | 28 | 4.400123 | 0.8961182 | 2.343563 | 2.278e-09 | 10.13856 | 8.396e-09
2018-03-23 05:52 | 215888.6 | 3360.0001 | 3 | 28 | 4.400221 | 0.8443375 | 2.372563 | 2.278e-09 | 10.26617 | 8.396e-09
2018-03-23 05:54 | 216008.6 | 3480.0001 | 3 | 28 | 4.40015 | 0.7942438 | 2.39986 | 2.278e-09 | 10.38628 | 8.396e-09
2018-03-23 05:56 | 216128.6 | 3600.0002 | 3 | 28 | 4.400109 | 0.7469683 | 2.425553 | 2.278e-09 | 10.49933 | 8.396e-09
2018-03-23 05:58 | 216248.6 | 3720.0001 | 3 | 28 | 4.400143 | 0.7029839 | 2.449719 | 2.278e-09 | 10.60567 | 8.396e-09
2018-03-23 06:00 | 216368.6 | 3840.0009 | 3 | 28 | 4.400117 | 0.660965 | 2.472445 | 2.278e-09 | 10.70566 | 8.396e-09
2018-03-23 06:00 | 216395.4 | 3866.8239 | 3 | 28 | 4.400126 | 0.6519985 | 2.477337 | 2.278e-09 | 10.72719 | 8.396e-09
2018-03-23 06:02 | 216515.5 | 120.0001 | 4 | 28 | 4.292349 | 0 | 2.477337 | 2.278e-09 | 10.72719 | 8.396e-09
2018-03-23 06:04 | 216635.5 | 240.0001 | 4 | 28 | 4.280914 | 0 | 2.477337 | 2.278e-09 | 10.72719 | 8.396e-09
2018-03-23 06:05 | 216695.5 | 300.0024 | 4 | 28 | 4.277865 | 0 | 2.477337 | 2.278e-09 | 10.72719 | 8.396e-09
2018-03-23 06:07 | 216815.6 | 120.0001 | 5 | 28 | 3.837764 | -3.260113 | 2.477337 | 0.1086596 | 10.72719 | 0.42287
2018-03-23 06:09 | 216935.6 | 240.0009 | 5 | 28 | 3.786941 | -3.260017 | 2.477337 | 0.2173218 | 10.72719 | 0.8370165
2018-03-23 06:11 | 217055.6 | 360.0001 | 5 | 28 | 3.740878 | -3.260029 | 2.477337 | 0.3259838 | 10.72719 | 1.246004
2018-03-23 06:13 | 217175.6 | 480.0001 | 5 | 28 | 3.695992 | -3.260036 | 2.477337 | 0.4346561 | 10.72719 | 1.65009
2018-03-23 06:15 | 217295.6 | 600.001 | 5 | 28 | 3.652355 | -3.25999 | 2.477337 | 0.5433117 | 10.72719 | 2.049301
2018-03-23 06:17 | 217415.6 | 720.0009 | 5 | 28 | 3.610925 | -3.259974 | 2.477337 | 0.6519814 | 10.72719 | 2.443922
2018-03-23 06:19 | 217535.6 | 840.0002 | 5 | 28 | 3.572886 | -3.259945 | 2.477337 | 0.7606409 | 10.72719 | 2.83418
2018-03-23 06:21 | 217655.6 | 960.0009 | 5 | 28 | 3.538129 | -3.259943 | 2.477337 | 0.8693029 | 10.72719 | 3.220501
2018-03-23 06:23 | 217775.6 | 1080.0001 | 5 | 28 | 3.506313 | -3.259943 | 2.477337 | 0.9779563 | 10.72719 | 3.603183
2018-03-23 06:25 | 217895.6 | 1200.0009 | 5 | 28 | 3.476448 | -3.25998 | 2.477337 | 1.086624 | 10.72719 | 3.982567
2018-03-23 06:27 | 218015.6 | 1320.0001 | 5 | 28 | 3.448297 | -3.259998 | 2.477337 | 1.195276 | 10.72719 | 4.358741
2018-03-23 06:29 | 218135.6 | 1440.0009 | 5 | 28 | 3.421724 | -3.259998 | 2.477337 | 1.303939 | 10.72719 | 4.731986
2018-03-23 06:31 | 218255.6 | 1560.0001 | 5 | 28 | 3.396468 | -3.259994 | 2.477337 | 1.412599 | 10.72719 | 5.102411
2018-03-23 06:33 | 218375.6 | 1680.0009 | 5 | 28 | 3.371923 | -3.260014 | 2.477337 | 1.521268 | 10.72719 | 5.470164
2018-03-23 06:35 | 218495.6 | 1800.0001 | 5 | 28 | 3.346798 | -3.260071 | 2.477337 | 1.629924 | 10.72719 | 5.835184
2018-03-23 06:37 | 218615.6 | 1920.0009 | 5 | 28 | 3.320997 | -3.260034 | 2.477337 | 1.738586 | 10.72719 | 6.197469
2018-03-23 06:39 | 218735.6 | 2040.0009 | 5 | 28 | 3.293505 | -3.260064 | 2.477337 | 1.847251 | 10.72719 | 6.556869
2018-03-23 06:41 | 218855.6 | 2160.001 | 5 | 28 | 3.263486 | -3.260046 | 2.477337 | 1.95592 | 10.72719 | 6.913166
2018-03-23 06:43 | 218975.6 | 2280.0009 | 5 | 28 | 3.229319 | -3.260084 | 2.477337 | 2.064581 | 10.72719 | 7.265974
2018-03-23 06:45 | 219095.6 | 2400.0009 | 5 | 28 | 3.18755 | -3.260034 | 2.477337 | 2.173237 | 10.72719 | 7.614658
2018-03-23 06:47 | 219215.6 | 2520.0009 | 5 | 28 | 3.13656 | -3.260059 | 2.477337 | 2.281898 | 10.72719 | 7.958356
2018-03-23 06:49 | 219335.6 | 2640.001 | 5 | 28 | 3.071613 | -3.260047 | 2.477337 | 2.390573 | 10.72719 | 8.295863
2018-03-23 06:51 | 219431.2 | 2735.6624 | 5 | 28 | 2.999999 | -3.260082 | 2.477337 | 2.477202 | 10.72719 | 8.559017
2018-03-23 06:53 | 219551.3 | 120.0001 | 6 | 28 | 3.639788 | 0 | 2.477337 | 2.477202 | 10.72719 | 8.559017
2018-03-23 06:55 | 219671.3 | 240.0002 | 6 | 28 | 3.67747 | 0 | 2.477337 | 2.477202 | 10.72719 | 8.559017
2018-03-23 06:56 | 219731.3 | 300.0032 | 6 | 28 | 3.685243 | 0 | 2.477337 | 2.477202 | 10.72719 | 8.559017
2018-03-23 06:56 | 219731.3 | 0.0048 | 7 | 29 | 3.685118 | 0 | 0 | 0 | 0 | 0
2018-03-23 06:58 | 219851.3 | 120.0001 | 2 | 29 | 4.200289 | 3.949466 | 0.146898 | 3.5e-11 | 0.6150366 | 1.3e-10
2018-03-23 07:00 | 219971.3 | 240.0001 | 2 | 29 | 4.200256 | 3.524705 | 0.2709121 | 3.5e-11 | 1.135929 | 1.3e-10
2018-03-23 07:02 | 220086.3 | 354.9263 | 2 | 29 | 4.200238 | 3.259988 | 0.3789409 | 3.5e-11 | 1.589677 | 1.3e-10
2018-03-23 07:04 | 220206.3 | 120.0002 | 3 | 29 | 4.220479 | 3.259969 | 0.4872308 | 1.444e-09 | 2.04556 | 5.777e-09
2018-03-23 07:06 | 220326.3 | 240.0009 | 3 | 29 | 4.241391 | 3.259986 | 0.5958906 | 1.444e-09 | 2.505281 | 5.777e-09
2018-03-23 07:08 | 220446.3 | 360.0002 | 3 | 29 | 4.264667 | 3.25995 | 0.7045602 | 1.444e-09 | 2.967432 | 5.777e-09
2018-03-23 07:10 | 220566.3 | 480.0019 | 3 | 29 | 4.29064 | 3.259934 | 0.8132282 | 1.444e-09 | 3.432247 | 5.777e-09
2018-03-23 07:12 | 220686.3 | 600.0002 | 3 | 29 | 4.319204 | 3.259999 | 0.9218816 | 1.444e-09 | 3.899968 | 5.777e-09
2018-03-23 07:14 | 220806.3 | 720.0002 | 3 | 29 | 4.350045 | 3.259955 | 1.030537 | 1.444e-09 | 4.370932 | 5.777e-09
2018-03-23 07:16 | 220926.3 | 840.0009 | 3 | 29 | 4.382681 | 3.260015 | 1.1392 | 1.444e-09 | 4.845379 | 5.777e-09
2018-03-23 07:18 | 221046.3 | 960.0002 | 3 | 29 | 4.400275 | 3.096698 | 1.246493 | 1.444e-09 | 5.316998 | 5.777e-09
2018-03-23 07:20 | 221166.3 | 1080.0001 | 3 | 29 | 4.400228 | 2.824536 | 1.345038 | 1.444e-09 | 5.750621 | 5.777e-09
2018-03-23 07:22 | 221286.3 | 1200.0002 | 3 | 29 | 4.400222 | 2.59094 | 1.435192 | 1.444e-09 | 6.147319 | 5.777e-09
2018-03-23 07:24 | 221406.3 | 1320.0027 | 3 | 29 | 4.400247 | 2.393922 | 1.518166 | 1.444e-09 | 6.512424 | 5.777e-09
2018-03-23 07:26 | 221526.3 | 1440.0009 | 3 | 29 | 4.400183 | 2.223912 | 1.595055 | 1.444e-09 | 6.850754 | 5.777e-09
2018-03-23 07:28 | 221646.3 | 1560.0002 | 3 | 29 | 4.400251 | 2.078891 | 1.666709 | 1.444e-09 | 7.166047 | 5.777e-09
2018-03-23 07:30 | 221766.3 | 1680.0002 | 3 | 29 | 4.400189 | 1.94859 | 1.733788 | 1.444e-09 | 7.461207 | 5.777e-09
2018-03-23 07:32 | 221886.3 | 1800.0001 | 3 | 29 | 4.400225 | 1.832822 | 1.796782 | 1.444e-09 | 7.738392 | 5.777e-09
2018-03-23 07:34 | 222006.3 | 1920.0025 | 3 | 29 | 4.400225 | 1.72783 | 1.856084 | 1.444e-09 | 7.999331 | 5.777e-09
2018-03-23 07:36 | 222126.3 | 2040.0002 | 3 | 29 | 4.400149 | 1.629974 | 1.912021 | 1.444e-09 | 8.245464 | 5.777e-09
2018-03-23 07:38 | 222246.3 | 2160.0001 | 3 | 29 | 4.40014 | 1.540382 | 1.964848 | 1.444e-09 | 8.477911 | 5.777e-09
2018-03-23 07:40 | 222366.3 | 2280.0001 | 3 | 29 | 4.400182 | 1.456946 | 2.014784 | 1.444e-09 | 8.697639 | 5.777e-09
2018-03-23 07:42 | 222486.3 | 2400.0025 | 3 | 29 | 4.400223 | 1.378337 | 2.06201 | 1.444e-09 | 8.905441 | 5.777e-09
2018-03-23 07:44 | 222606.3 | 2520.001 | 3 | 29 | 4.40018 | 1.302317 | 2.106663 | 1.444e-09 | 9.101925 | 5.777e-09
2018-03-23 07:46 | 222726.3 | 2640.0001 | 3 | 29 | 4.400185 | 1.230397 | 2.148862 | 1.444e-09 | 9.287605 | 5.777e-09
2018-03-23 07:48 | 222846.3 | 2760.0002 | 3 | 29 | 4.400186 | 1.162548 | 2.188731 | 1.444e-09 | 9.463038 | 5.777e-09
2018-03-23 07:50 | 222966.3 | 2880.0001 | 3 | 29 | 4.400118 | 1.097219 | 2.22639 | 1.444e-09 | 9.628743 | 5.777e-09
2018-03-23 07:52 | 223086.3 | 3000.0009 | 3 | 29 | 4.400146 | 1.035486 | 2.261937 | 1.444e-09 | 9.785157 | 5.777e-09
2018-03-23 07:54 | 223206.3 | 3120.0001 | 3 | 29 | 4.400162 | 0.9766493 | 2.295469 | 1.444e-09 | 9.9327 | 5.777e-09
2018-03-23 07:56 | 223326.3 | 3240.0009 | 3 | 29 | 4.400097 | 0.9207649 | 2.327096 | 1.444e-09 | 10.07187 | 5.777e-09
2018-03-23 07:58 | 223446.3 | 3360.0011 | 3 | 29 | 4.400203 | 0.8687162 | 2.356918 | 1.444e-09 | 10.20309 | 5.777e-09
2018-03-23 08:00 | 223566.3 | 3480.0009 | 3 | 29 | 4.400128 | 0.8183794 | 2.385024 | 1.444e-09 | 10.32676 | 5.777e-09
2018-03-23 08:02 | 223686.3 | 3600.0002 | 3 | 29 | 4.400118 | 0.7708588 | 2.411509 | 1.444e-09 | 10.4433 | 5.777e-09
2018-03-23 08:04 | 223806.3 | 3720.0009 | 3 | 29 | 4.400202 | 0.7264566 | 2.43645 | 1.444e-09 | 10.55304 | 5.777e-09
2018-03-23 08:06 | 223926.3 | 3840.0001 | 3 | 29 | 4.400132 | 0.6830177 | 2.459927 | 1.444e-09 | 10.65634 | 5.777e-09
2018-03-23 08:07 | 224017 | 3930.7111 | 3 | 29 | 4.400131 | 0.6519995 | 2.476745 | 1.444e-09 | 10.73034 | 5.777e-09
2018-03-23 08:09 | 224137 | 120.0007 | 4 | 29 | 4.29217 | 0 | 2.476748 | 1.444e-09 | 10.73036 | 5.777e-09
2018-03-23 08:11 | 224257 | 240.0007 | 4 | 29 | 4.280672 | 0 | 2.476748 | 1.444e-09 | 10.73036 | 5.777e-09
2018-03-23 08:12 | 224317 | 300.0013 | 4 | 29 | 4.27764 | 0 | 2.476748 | 1.444e-09 | 10.73036 | 5.777e-09
2018-03-23 08:14 | 224437.1 | 120.0002 | 5 | 29 | 3.835105 | -3.260133 | 2.476748 | 0.1086525 | 10.73036 | 0.4226639
2018-03-23 08:16 | 224557.1 | 240.0009 | 5 | 29 | 3.784023 | -3.260137 | 2.476748 | 0.2173273 | 10.73036 | 0.836542
2018-03-23 08:18 | 224677.1 | 360.0002 | 5 | 29 | 3.737775 | -3.260056 | 2.476748 | 0.3259946 | 10.73036 | 1.245209
2018-03-23 08:20 | 224797.1 | 480.0009 | 5 | 29 | 3.692883 | -3.260095 | 2.476748 | 0.4346609 | 10.73036 | 1.64893
2018-03-23 08:22 | 224917.1 | 600.0001 | 5 | 29 | 3.648854 | -3.260098 | 2.476748 | 0.5433241 | 10.73036 | 2.047807
2018-03-23 08:24 | 225037.1 | 720.001 | 5 | 29 | 3.60735 | -3.260104 | 2.476748 | 0.6519907 | 10.73036 | 2.442031
2018-03-23 08:26 | 225157.1 | 840.0002 | 5 | 29 | 3.569474 | -3.260066 | 2.476748 | 0.7606552 | 10.73036 | 2.831935
2018-03-23 08:28 | 225277.1 | 960.0002 | 5 | 29 | 3.534877 | -3.260117 | 2.476748 | 0.8693159 | 10.73036 | 3.217892
2018-03-23 08:30 | 225397.1 | 1080.001 | 5 | 29 | 3.502967 | -3.260079 | 2.476748 | 0.9779864 | 10.73036 | 3.60027
2018-03-23 08:32 | 225517.1 | 1200.0001 | 5 | 29 | 3.47317 | -3.260121 | 2.476748 | 1.086654 | 10.73036 | 3.979299
2018-03-23 08:34 | 225637.1 | 1320.0001 | 5 | 29 | 3.444952 | -3.260139 | 2.476748 | 1.195311 | 10.73036 | 4.355134
2018-03-23 08:36 | 225757.1 | 1440.0009 | 5 | 29 | 3.418519 | -3.260143 | 2.476748 | 1.303977 | 10.73036 | 4.728039
2018-03-23 08:38 | 225877.1 | 1560.0002 | 5 | 29 | 3.393258 | -3.260133 | 2.476748 | 1.412642 | 10.73036 | 5.098128
2018-03-23 08:40 | 225997.1 | 1680.0001 | 5 | 29 | 3.368434 | -3.260053 | 2.476748 | 1.521312 | 10.73036 | 5.465525
2018-03-23 08:42 | 226117.1 | 1800.0009 | 5 | 29 | 3.343366 | -3.260128 | 2.476748 | 1.629974 | 10.73036 | 5.830194
2018-03-23 08:44 | 226237.1 | 1920.0002 | 5 | 29 | 3.317511 | -3.260046 | 2.476748 | 1.738635 | 10.73036 | 6.192099
2018-03-23 08:46 | 226357.1 | 2040.0009 | 5 | 29 | 3.289514 | -3.260079 | 2.476748 | 1.84731 | 10.73036 | 6.551136
2018-03-23 08:48 | 226477.1 | 2160.0001 | 5 | 29 | 3.258191 | -3.260082 | 2.476748 | 1.95597 | 10.73036 | 6.906905
2018-03-23 08:50 | 226597.1 | 2280.001 | 5 | 29 | 3.222393 | -3.260089 | 2.476748 | 2.064639 | 10.73036 | 7.25907
2018-03-23 08:52 | 226717.1 | 2400.0009 | 5 | 29 | 3.179657 | -3.260073 | 2.476748 | 2.173311 | 10.73036 | 7.607
2018-03-23 08:54 | 226837.1 | 2520.0001 | 5 | 29 | 3.127479 | -3.260126 | 2.476748 | 2.28197 | 10.73036 | 7.949783
2018-03-23 08:56 | 226957.1 | 2640.001 | 5 | 29 | 3.059237 | -3.26016 | 2.476748 | 2.390639 | 10.73036 | 8.286113
2018-03-23 08:58 | 227036.8 | 2719.6624 | 5 | 29 | 2.999997 | -3.260117 | 2.476748 | 2.46277 | 10.73036 | 8.50474
2018-03-23 09:00 | 227156.8 | 120.0002 | 6 | 29 | 3.643023 | 0 | 2.476748 | 2.46277 | 10.73036 | 8.50474
2018-03-23 09:02 | 227276.8 | 240.001 | 6 | 29 | 3.680536 | 0 | 2.476748 | 2.46277 | 10.73036 | 8.50474
2018-03-23 09:03 | 227336.8 | 300.0016 | 6 | 29 | 3.687252 | 0 | 2.476748 | 2.46277 | 10.73036 | 8.50474
2018-03-23 09:03 | 227336.8 | 0.0028 | 7 | 30 | 3.687374 | 0 | 0 | 0 | 0 | 0
2018-03-23 09:05 | 227456.9 | 120.0009 | 2 | 30 | 4.200305 | 4.3003 | 0.1561944 | 0 | 0.652768 | 0
2018-03-23 09:07 | 227576.9 | 240 | 2 | 30 | 4.200259 | 3.696624 | 0.2886846 | 0 | 1.209266 | 0
2018-03-23 09:09 | 227696.9 | 360.0009 | 2 | 30 | 4.200205 | 3.320497 | 0.4052854 | 0 | 1.69902 | 0
2018-03-23 09:09 | 227721.7 | 384.7567 | 2 | 30 | 4.200252 | 3.259994 | 0.4279111 | 0 | 1.794054 | 0
2018-03-23 09:11 | 227841.7 | 120.0009 | 3 | 30 | 4.225336 | 3.259995 | 0.5361855 | 0 | 2.250135 | 0
2018-03-23 09:13 | 227961.7 | 240.001 | 3 | 30 | 4.249977 | 3.260068 | 0.6448582 | 0 | 2.710658 | 0
2018-03-23 09:15 | 228081.7 | 360.0001 | 3 | 30 | 4.275728 | 3.260037 | 0.7535194 | 0 | 3.173846 | 0
2018-03-23 09:17 | 228201.7 | 480.001 | 3 | 30 | 4.303418 | 3.260121 | 0.8621882 | 0 | 3.639965 | 0
2018-03-23 09:19 | 228321.7 | 600.001 | 3 | 30 | 4.333303 | 3.260037 | 0.9708489 | 0 | 4.109185 | 0
2018-03-23 09:21 | 228441.7 | 720.0002 | 3 | 30 | 4.365135 | 3.260089 | 1.079512 | 0 | 4.581771 | 0
2018-03-23 09:23 | 228561.7 | 840.0019 | 3 | 30 | 4.39851 | 3.260064 | 1.188197 | 0 | 5.058002 | 0
2018-03-23 09:25 | 228681.7 | 960.0018 | 3 | 30 | 4.400167 | 2.96407 | 1.291877 | 0 | 5.514214 | 0
2018-03-23 09:27 | 228801.7 | 1080.001 | 3 | 30 | 4.40021 | 2.70938 | 1.386332 | 0 | 5.929839 | 0
2018-03-23 09:29 | 228921.7 | 1200.0002 | 3 | 30 | 4.400253 | 2.493121 | 1.472937 | 0 | 6.310922 | 0
2018-03-23 09:31 | 229041.7 | 1320.0012 | 3 | 30 | 4.400194 | 2.307597 | 1.552876 | 0 | 6.662667 | 0
2018-03-23 09:33 | 229161.7 | 1440.0002 | 3 | 30 | 4.4002 | 2.148911 | 1.627055 | 0 | 6.989071 | 0
2018-03-23 09:35 | 229281.7 | 1560.0002 | 3 | 30 | 4.400241 | 2.009503 | 1.696323 | 0 | 7.293868 | 0
2018-03-23 09:37 | 229401.7 | 1680.0002 | 3 | 30 | 4.400205 | 1.886569 | 1.761209 | 0 | 7.579379 | 0
2018-03-23 09:39 | 229521.7 | 1800.0009 | 3 | 30 | 4.400172 | 1.774524 | 1.822202 | 0 | 7.84776 | 0
2018-03-23 09:41 | 229641.7 | 1920.0002 | 3 | 30 | 4.400145 | 1.672818 | 1.879633 | 0 | 8.100467 | 0
2018-03-23 09:43 | 229761.7 | 2040.0009 | 3 | 30 | 4.400162 | 1.579946 | 1.933832 | 0 | 8.338951 | 0
2018-03-23 09:45 | 229881.7 | 2160.001 | 3 | 30 | 4.400203 | 1.493343 | 1.985028 | 0 | 8.564222 | 0
2018-03-23 09:47 | 230001.7 | 2280.0002 | 3 | 30 | 4.400193 | 1.411355 | 2.033421 | 0 | 8.77716 | 0
2018-03-23 09:49 | 230121.7 | 2400.0001 | 3 | 30 | 4.400189 | 1.333008 | 2.079139 | 0 | 8.978329 | 0
2018-03-23 09:51 | 230241.7 | 2520.0009 | 3 | 30 | 4.400149 | 1.258396 | 2.122325 | 0 | 9.168355 | 0
2018-03-23 09:53 | 230361.7 | 2640.0002 | 3 | 30 | 4.400167 | 1.188859 | 2.163107 | 0 | 9.347803 | 0
2018-03-23 09:55 | 230481.7 | 2760.0009 | 3 | 30 | 4.400131 | 1.121785 | 2.201611 | 0 | 9.517223 | 0
2018-03-23 09:57 | 230601.7 | 2880.0009 | 3 | 30 | 4.400157 | 1.05819 | 2.237944 | 0 | 9.677097 | 0
2018-03-23 09:59 | 230721.7 | 3000.001 | 3 | 30 | 4.400138 | 0.9975071 | 2.272207 | 0 | 9.827861 | 0
2018-03-23 10:01 | 230841.7 | 3120.0001 | 3 | 30 | 4.400204 | 0.9412308 | 2.304513 | 0 | 9.970013 | 0
2018-03-23 10:03 | 230961.7 | 3240.001 | 3 | 30 | 4.400134 | 0.8859816 | 2.334959 | 0 | 10.10398 | 0
2018-03-23 10:05 | 231081.7 | 3360.0009 | 3 | 30 | 4.400091 | 0.8339186 | 2.363633 | 0 | 10.23015 | 0
2018-03-23 10:07 | 231201.7 | 3480.0009 | 3 | 30 | 4.400145 | 0.7855597 | 2.39063 | 0 | 10.34894 | 0
2018-03-23 10:09 | 231321.7 | 3600.0001 | 3 | 30 | 4.400158 | 0.7395239 | 2.416047 | 0 | 10.46078 | 0
2018-03-23 10:11 | 231441.7 | 3720.0009 | 3 | 30 | 4.400104 | 0.6954527 | 2.439967 | 0 | 10.56603 | 0
2018-03-23 10:13 | 231561.7 | 3840.0009 | 3 | 30 | 4.400078 | 0.6541319 | 2.462471 | 0 | 10.66505 | 0
2018-03-23 10:13 | 231568.2 | 3846.4951 | 3 | 30 | 4.400093 | 0.6519966 | 2.463652 | 0 | 10.67025 | 0
2018-03-23 10:15 | 231688.2 | 120.0001 | 4 | 30 | 4.29228 | 0 | 2.463652 | 0 | 10.67025 | 0
2018-03-23 10:17 | 231808.2 | 240.0001 | 4 | 30 | 4.280845 | 0 | 2.463652 | 0 | 10.67025 | 0
2018-03-23 10:18 | 231868.2 | 300.0015 | 4 | 30 | 4.277808 | 0 | 2.463652 | 0 | 10.67025 | 0
2018-03-23 10:20 | 231988.3 | 120.0002 | 5 | 30 | 3.835997 | -3.260051 | 2.463652 | 0.1086519 | 10.67025 | 0.422725
2018-03-23 10:22 | 232108.3 | 240.0002 | 5 | 30 | 3.784997 | -3.260187 | 2.463652 | 0.2173183 | 10.67025 | 0.8366811
2018-03-23 10:24 | 232228.3 | 360.0003 | 5 | 30 | 3.738787 | -3.260086 | 2.463652 | 0.3259886 | 10.67025 | 1.245477
2018-03-23 10:26 | 232348.3 | 480.0002 | 5 | 30 | 3.693928 | -3.260108 | 2.463652 | 0.434657 | 10.67025 | 1.64932
2018-03-23 10:28 | 232468.3 | 600.0002 | 5 | 30 | 3.649961 | -3.260167 | 2.463652 | 0.5433187 | 10.67025 | 2.048313
2018-03-23 10:30 | 232588.3 | 720.0002 | 5 | 30 | 3.60836 | -3.260062 | 2.463652 | 0.6519827 | 10.67025 | 2.442647
2018-03-23 10:32 | 232708.3 | 840.0011 | 5 | 30 | 3.570297 | -3.260126 | 2.463652 | 0.7606502 | 10.67025 | 2.832653
2018-03-23 10:34 | 232828.3 | 960.0003 | 5 | 30 | 3.535691 | -3.260117 | 2.463652 | 0.8693171 | 10.67025 | 3.218717
2018-03-23 10:36 | 232948.3 | 1080.0002 | 5 | 30 | 3.503896 | -3.260135 | 2.463652 | 0.9779859 | 10.67025 | 3.601191
2018-03-23 10:38 | 233068.3 | 1200.0003 | 5 | 30 | 3.474339 | -3.260098 | 2.463652 | 1.086648 | 10.67025 | 3.980311
2018-03-23 10:40 | 233188.3 | 1320.0002 | 5 | 30 | 3.446257 | -3.260143 | 2.463652 | 1.195317 | 10.67025 | 4.356324
2018-03-23 10:42 | 233308.3 | 1440.0002 | 5 | 30 | 3.419788 | -3.260137 | 2.463652 | 1.303979 | 10.67025 | 4.729356
2018-03-23 10:44 | 233428.3 | 1560.0003 | 5 | 30 | 3.394258 | -3.260146 | 2.463652 | 1.412637 | 10.67025 | 5.099549
2018-03-23 10:46 | 233548.3 | 1680.0002 | 5 | 30 | 3.369549 | -3.260103 | 2.463652 | 1.521316 | 10.67025 | 5.467097
2018-03-23 10:48 | 233668.3 | 1800.001 | 5 | 30 | 3.344715 | -3.260091 | 2.463652 | 1.629977 | 10.67025 | 5.831894
2018-03-23 10:50 | 233788.3 | 1920.001 | 5 | 30 | 3.318737 | -3.260062 | 2.463652 | 1.738647 | 10.67025 | 6.193969
2018-03-23 10:52 | 233908.3 | 2040.0002 | 5 | 30 | 3.290746 | -3.260135 | 2.463652 | 1.847314 | 10.67025 | 6.553105
2018-03-23 10:54 | 234028.3 | 2160.0011 | 5 | 30 | 3.259315 | -3.26018 | 2.463652 | 1.955964 | 10.67025 | 6.908969
2018-03-23 10:56 | 234148.3 | 2280.0002 | 5 | 30 | 3.223562 | -3.260145 | 2.463652 | 2.064644 | 10.67025 | 7.2613
2018-03-23 10:58 | 234268.3 | 2400.0003 | 5 | 30 | 3.181179 | -3.260117 | 2.463652 | 2.173304 | 10.67025 | 7.609328
2018-03-23 11:00 | 234388.3 | 2520.001 | 5 | 30 | 3.128954 | -3.259879 | 2.463652 | 2.28197 | 10.67025 | 7.952272
2018-03-23 11:02 | 234508.3 | 2640.001 | 5 | 30 | 3.061638 | -3.260167 | 2.463652 | 2.390642 | 10.67025 | 8.288813
2018-03-23 11:04 | 234590.6 | 2722.2849 | 5 | 30 | 2.999999 | -3.260155 | 2.463652 | 2.465154 | 10.67025 | 8.51475
2018-03-23 11:06 | 234710.6 | 120.0009 | 6 | 30 | 3.642398 | 0 | 2.463652 | 2.465171 | 10.67025 | 8.514802
2018-03-23 11:08 | 234830.6 | 240.0002 | 6 | 30 | 3.679985 | 0 | 2.463652 | 2.465171 | 10.67025 | 8.514802
2018-03-23 11:09 | 234890.6 | 300.0024 | 6 | 30 | 3.687572 | 0 | 2.463652 | 2.465171 | 10.67025 | 8.514802
2018-03-23 11:09 | 234890.6 | 0.0027 | 7 | 31 | 3.687738 | 0 | 0 | 0 | 0 | 0
2018-03-23 11:11 | 235010.7 | 120.0002 | 2 | 31 | 4.200321 | 3.955104 | 0.1470805 | 0 | 0.615843 | 0
2018-03-23 11:13 | 235130.7 | 240.0002 | 2 | 31 | 4.2002 | 3.525741 | 0.2711877 | 0 | 1.137127 | 0
2018-03-23 11:15 | 235248.2 | 357.4384 | 2 | 31 | 4.200217 | 3.259978 | 0.3816213 | 0 | 1.600975 | 0
2018-03-23 11:17 | 235368.2 | 120.001 | 3 | 31 | 4.220392 | 3.2599 | 0.4898919 | 0 | 2.056766 | 0
2018-03-23 11:19 | 235488.2 | 240.001 | 3 | 31 | 4.241584 | 3.259997 | 0.5985565 | 0 | 2.516515 | 0
2018-03-23 11:21 | 235608.2 | 360.001 | 3 | 31 | 4.264934 | 3.260039 | 0.7072379 | 0 | 2.978743 | 0
2018-03-23 11:23 | 235728.2 | 480.0002 | 3 | 31 | 4.291287 | 3.259984 | 0.8158971 | 0 | 3.443576 | 0
2018-03-23 11:25 | 235848.2 | 600.001 | 3 | 31 | 4.32005 | 3.26006 | 0.9245628 | 0 | 3.911435 | 0
2018-03-23 11:27 | 235968.2 | 720.0002 | 3 | 31 | 4.351197 | 3.260028 | 1.033217 | 0 | 4.382501 | 0
2018-03-23 11:29 | 236088.2 | 840.0002 | 3 | 31 | 4.384608 | 3.260037 | 1.141879 | 0 | 4.857116 | 0
2018-03-23 11:31 | 236208.2 | 960.0002 | 3 | 31 | 4.400262 | 3.076974 | 1.24877 | 0 | 5.327076 | 0
2018-03-23 11:33 | 236328.2 | 1080.001 | 3 | 31 | 4.40024 | 2.804341 | 1.346666 | 0 | 5.757841 | 0
2018-03-23 11:35 | 236448.2 | 1200.0003 | 3 | 31 | 4.400246 | 2.571527 | 1.436158 | 0 | 6.151627 | 0
2018-03-23 11:37 | 236568.2 | 1320.0003 | 3 | 31 | 4.400255 | 2.374703 | 1.518505 | 0 | 6.513971 | 0
2018-03-23 11:39 | 236688.2 | 1440.0011 | 3 | 31 | 4.400246 | 2.208707 | 1.594804 | 0 | 6.849703 | 0
2018-03-23 11:41 | 236808.2 | 1560.0009 | 3 | 31 | 4.400196 | 2.062518 | 1.665925 | 0 | 7.162651 | 0
2018-03-23 11:43 | 236928.2 | 1680.0003 | 3 | 31 | 4.40019 | 1.934041 | 1.732493 | 0 | 7.455565 | 0
2018-03-23 11:45 | 237048.2 | 1800.0009 | 3 | 31 | 4.400189 | 1.818643 | 1.79501 | 0 | 7.730651 | 0
2018-03-23 11:47 | 237168.2 | 1920.0002 | 3 | 31 | 4.40023 | 1.713873 | 1.853853 | 0 | 7.989573 | 0
2018-03-23 11:49 | 237288.2 | 2040.0001 | 3 | 31 | 4.400208 | 1.617779 | 1.909355 | 0 | 8.233792 | 0
2018-03-23 11:51 | 237408.2 | 2160.0009 | 3 | 31 | 4.400182 | 1.528247 | 1.961763 | 0 | 8.464395 | 0
2018-03-23 11:53 | 237528.2 | 2280.0001 | 3 | 31 | 4.400168 | 1.444569 | 2.01129 | 0 | 8.682323 | 0
2018-03-23 11:55 | 237648.2 | 2400.0001 | 3 | 31 | 4.400237 | 1.366083 | 2.058111 | 0 | 8.888346 | 0
2018-03-23 11:57 | 237768.2 | 2520.001 | 3 | 31 | 4.400136 | 1.290529 | 2.102375 | 0 | 9.083113 | 0
2018-03-23 11:59 | 237888.2 | 2640.0009 | 3 | 31 | 4.400197 | 1.219968 | 2.144206 | 0 | 9.267179 | 0
2018-03-23 12:01 | 238008.2 | 2760.001 | 3 | 31 | 4.400205 | 1.152559 | 2.183726 | 0 | 9.441071 | 0
2018-03-23 12:03 | 238128.2 | 2880.0009 | 3 | 31 | 4.400142 | 1.087056 | 2.22104 | 0 | 9.605263 | 0
2018-03-23 12:05 | 238248.2 | 3000.0017 | 3 | 31 | 4.400139 | 1.02592 | 2.256257 | 0 | 9.76022 | 0
2018-03-23 12:07 | 238368.2 | 3120.0009 | 3 | 31 | 4.400175 | 0.9685183 | 2.289488 | 0 | 9.906443 | 0
2018-03-23 12:09 | 238488.2 | 3240.0009 | 3 | 31 | 4.400187 | 0.9129934 | 2.320833 | 0 | 10.04436 | 0
2018-03-23 12:11 | 238608.2 | 3360.0002 | 3 | 31 | 4.400123 | 0.8596277 | 2.350371 | 0 | 10.17434 | 0
2018-03-23 12:13 | 238728.2 | 3480.0001 | 3 | 31 | 4.400184 | 0.8105021 | 2.3782 | 0 | 10.29679 | 0
2018-03-23 12:15 | 238848.2 | 3600.0009 | 3 | 31 | 4.40012 | 0.7625265 | 2.404417 | 0 | 10.41215 | 0
2018-03-23 12:17 | 238968.2 | 3720.0001 | 3 | 31 | 4.400215 | 0.7190294 | 2.429098 | 0 | 10.52075 | 0
2018-03-23 12:19 | 239088.2 | 3840.0001 | 3 | 31 | 4.400151 | 0.6762657 | 2.452327 | 0 | 10.62296 | 0
2018-03-23 12:20 | 239158.2 | 3909.9976 | 3 | 31 | 4.400114 | 0.6519995 | 2.465237 | 0 | 10.67976 | 0
2018-03-23 12:22 | 239278.2 | 120.0009 | 4 | 31 | 4.292192 | 0 | 2.465239 | 0 | 10.67977 | 0
2018-03-23 12:24 | 239398.2 | 240.001 | 4 | 31 | 4.280756 | 0 | 2.465239 | 0 | 10.67977 | 0
2018-03-23 12:25 | 239458.2 | 300.0039 | 4 | 31 | 4.277746 | 0 | 2.465239 | 0 | 10.67977 | 0
2018-03-23 12:27 | 239578.3046 | 120.0008 | 5 | 31 | 3.835217 | -3.260101 | 2.465239 | 0.108664 | 10.67977 | 0.4227297
2018-03-23 12:29 | 239698.3046 | 240.0008 | 5 | 31 | 3.783634 | -3.260145 | 2.465239 | 0.2173317 | 10.67977 | 0.8365707
2018-03-23 12:31 | 239818.3046 | 360.0008 | 5 | 31 | 3.737127 | -3.260118 | 2.465239 | 0.3259985 | 10.67977 | 1.245189
2018-03-23 12:33 | 239938.3038 | 480 | 5 | 31 | 3.691921 | -3.260054 | 2.465239 | 0.4346626 | 10.67977 | 1.648818
2018-03-23 12:35 | 240058.3055 | 600.0017 | 5 | 31 | 3.647844 | -3.260168 | 2.465239 | 0.5433288 | 10.67977 | 2.047595
2018-03-23 12:37 | 240178.3038 | 720 | 5 | 31 | 3.606415 | -3.260111 | 2.465239 | 0.651993 | 10.67977 | 2.441707
2018-03-23 12:39 | 240298.3039 | 840.0001 | 5 | 31 | 3.56839 | -3.260126 | 2.465239 | 0.7606594 | 10.67977 | 2.831508
2018-03-23 12:41 | 240418.3046 | 960.0008 | 5 | 31 | 3.53408 | -3.260132 | 2.465239 | 0.86932 | 10.67977 | 3.217364
2018-03-23 12:43 | 240538.3039 | 1080.0001 | 5 | 31 | 3.502373 | -3.260113 | 2.465239 | 0.9779812 | 10.67977 | 3.599635
2018-03-23 12:45 | 240658.3038 | 1200 | 5 | 31 | 3.472445 | -3.259911 | 2.465239 | 1.086652 | 10.67977 | 3.978587
2018-03-23 12:47 | 240778.3038 | 1320 | 5 | 31 | 3.444408 | -3.260153 | 2.465239 | 1.195316 | 10.67977 | 4.354372
2018-03-23 12:49 | 240898.3038 | 1440 | 5 | 31 | 3.417994 | -3.26013 | 2.465239 | 1.303979 | 10.67977 | 4.727205
2018-03-23 12:51 | 241018.3046 | 1560.0008 | 5 | 31 | 3.39251 | -3.26006 | 2.465239 | 1.412646 | 10.67977 | 5.097243
2018-03-23 12:53 | 241138.3046 | 1680.0008 | 5 | 31 | 3.367819 | -3.260051 | 2.465239 | 1.521303 | 10.67977 | 5.464522
2018-03-23 12:55 | 241258.304 | 1800.0002 | 5 | 31 | 3.342795 | -3.260067 | 2.465239 | 1.629966 | 10.67977 | 5.829127
2018-03-23 12:57 | 241378.3046 | 1920.0008 | 5 | 31 | 3.316818 | -3.260098 | 2.465239 | 1.738647 | 10.67977 | 6.191019
2018-03-23 12:59 | 241498.3046 | 2040.0008 | 5 | 31 | 3.28861 | -3.260084 | 2.465239 | 1.847299 | 10.67977 | 6.549887
2018-03-23 13:01 | 241618.3047 | 2160.0009 | 5 | 31 | 3.257406 | -3.260106 | 2.465239 | 1.955973 | 10.67977 | 6.90561
2018-03-23 13:03 | 241738.3047 | 2280.0009 | 5 | 31 | 3.221079 | -3.260009 | 2.465239 | 2.064636 | 10.67977 | 7.257649
2018-03-23 13:05 | 241858.3039 | 2400.0001 | 5 | 31 | 3.178141 | -3.260031 | 2.465239 | 2.173299 | 10.67977 | 7.605387
2018-03-23 13:07 | 241978.3046 | 2520.0008 | 5 | 31 | 3.125871 | -3.260018 | 2.465239 | 2.281973 | 10.67977 | 7.948043
2018-03-23 13:09 | 242098.3038 | 2640 | 5 | 31 | 3.058209 | -3.260084 | 2.465239 | 2.390629 | 10.67977 | 8.284186
2018-03-23 13:10 | 242176.0437 | 2717.7399 | 5 | 31 | 2.999995 | -3.260054 | 2.465239 | 2.461038 | 10.67977 | 8.497558
2018-03-23 13:12 | 242296.1 | 120.0009 | 6 | 31 | 3.643153 | 0 | 2.465239 | 2.461038 | 10.67977 | 8.497558
2018-03-23 13:14 | 242416.1 | 240.0002 | 6 | 31 | 3.680749 | 0 | 2.465239 | 2.461038 | 10.67977 | 8.497558
2018-03-23 13:15 | 242476.1 | 300.0024 | 6 | 31 | 3.688254 | 0 | 2.465239 | 2.461038 | 10.67977 | 8.497558
2018-03-23 13:15 | 242476.1 | 0.0028 | 7 | 32 | 3.688259 | 0 | 0 | 0 | 0 | 0
2018-03-23 13:17 | 242596.2 | 120.0002 | 2 | 32 | 4.20032 | 3.929461 | 0.1465139 | 1.874e-09 | 0.613485 | 6.913e-09
2018-03-23 13:19 | 242716.2 | 240.0011 | 2 | 32 | 4.200272 | 3.506774 | 0.2698546 | 1.874e-09 | 1.131549 | 6.913e-09
2018-03-23 13:21 | 242824.8 | 348.6384 | 2 | 32 | 4.200228 | 3.259984 | 0.371729 | 1.874e-09 | 1.559447 | 6.913e-09
2018-03-23 13:23 | 242944.8 | 120.0009 | 3 | 32 | 4.220304 | 3.25998 | 0.48002 | 3.717e-09 | 2.015317 | 1.4305e-08
2018-03-23 13:25 | 243064.8 | 240.001 | 3 | 32 | 4.241236 | 3.259927 | 0.5886809 | 3.717e-09 | 2.475024 | 1.4305e-08
2018-03-23 13:27 | 243184.8 | 360.0001 | 3 | 32 | 4.264374 | 3.260018 | 0.6973367 | 3.717e-09 | 2.937089 | 1.4305e-08
2018-03-23 13:29 | 243304.8 | 480.0002 | 3 | 32 | 4.290232 | 3.259955 | 0.8060187 | 3.717e-09 | 3.401928 | 1.4305e-08
2018-03-23 13:31 | 243424.8 | 600.001 | 3 | 32 | 4.318797 | 3.259999 | 0.914667 | 3.717e-09 | 3.869584 | 1.4305e-08
2018-03-23 13:33 | 243544.8 | 720.0002 | 3 | 32 | 4.349776 | 3.260024 | 1.023327 | 3.717e-09 | 4.340526 | 1.4305e-08
2018-03-23 13:35 | 243664.8 | 840.001 | 3 | 32 | 4.382824 | 3.26003 | 1.132008 | 3.717e-09 | 4.815049 | 1.4305e-08
2018-03-23 13:37 | 243784.8 | 960.001 | 3 | 32 | 4.40027 | 3.094352 | 1.23924 | 3.717e-09 | 5.286409 | 1.4305e-08
2018-03-23 13:39 | 243904.8 | 1080.0002 | 3 | 32 | 4.400259 | 2.821605 | 1.337714 | 3.717e-09 | 5.719717 | 1.4305e-08
2018-03-23 13:41 | 244024.8 | 1200.001 | 3 | 32 | 4.4002 | 2.587497 | 1.427769 | 3.717e-09 | 6.11598 | 1.4305e-08
2018-03-23 13:43 | 244144.8 | 1320.0011 | 3 | 32 | 4.400167 | 2.390973 | 1.510667 | 3.717e-09 | 6.480752 | 1.4305e-08
2018-03-23 13:45 | 244264.8 | 1440.0018 | 3 | 32 | 4.400216 | 2.221583 | 1.587473 | 3.717e-09 | 6.818713 | 1.4305e-08
2018-03-23 13:47 | 244384.8 | 1560.0002 | 3 | 32 | 4.400214 | 2.07463 | 1.659012 | 3.717e-09 | 7.1335 | 1.4305e-08
2018-03-23 13:49 | 244504.8 | 1680.0009 | 3 | 32 | 4.400223 | 1.946542 | 1.725989 | 3.717e-09 | 7.428213 | 1.4305e-08
2018-03-23 13:51 | 244624.8 | 1800.0002 | 3 | 32 | 4.400233 | 1.830579 | 1.78889 | 3.717e-09 | 7.704991 | 1.4305e-08
2018-03-23 13:53 | 244744.8 | 1920.0001 | 3 | 32 | 4.400209 | 1.724693 | 1.848108 | 3.717e-09 | 7.965558 | 1.4305e-08
2018-03-23 13:55 | 244864.8 | 2040.0002 | 3 | 32 | 4.400181 | 1.627691 | 1.903959 | 3.717e-09 | 8.211316 | 1.4305e-08
2018-03-23 13:57 | 244984.8 | 2160.0001 | 3 | 32 | 4.400212 | 1.537414 | 1.956684 | 3.717e-09 | 8.443314 | 1.4305e-08
2018-03-23 13:59 | 245104.8 | 2280.0001 | 3 | 32 | 4.400196 | 1.451489 | 2.006487 | 3.717e-09 | 8.662457 | 1.4305e-08
2018-03-23 14:01 | 245224.8 | 2400.0001 | 3 | 32 | 4.400117 | 1.371128 | 2.053519 | 3.717e-09 | 8.869407 | 1.4305e-08
2018-03-23 14:03 | 245344.8 | 2520.0009 | 3 | 32 | 4.400104 | 1.295488 | 2.097976 | 3.717e-09 | 9.065026 | 1.4305e-08
2018-03-23 14:05 | 245464.8 | 2640.0009 | 3 | 32 | 4.400176 | 1.224087 | 2.139969 | 3.717e-09 | 9.249799 | 1.4305e-08
2018-03-23 14:07 | 245584.8 | 2760.0009 | 3 | 32 | 4.400165 | 1.155764 | 2.179623 | 3.717e-09 | 9.424283 | 1.4305e-08
2018-03-23 14:09 | 245704.8 | 2880.0001 | 3 | 32 | 4.400167 | 1.090429 | 2.217036 | 3.717e-09 | 9.588907 | 1.4305e-08
2018-03-23 14:11 | 245824.8 | 3000.0001 | 3 | 32 | 4.400159 | 1.028343 | 2.252336 | 3.717e-09 | 9.744234 | 1.4305e-08
2018-03-23 14:13 | 245944.8 | 3120.0001 | 3 | 32 | 4.400158 | 0.9697771 | 2.285625 | 3.717e-09 | 9.89071 | 1.4305e-08
2018-03-23 14:15 | 246064.8 | 3240.001 | 3 | 32 | 4.40014 | 0.9141607 | 2.317017 | 3.717e-09 | 10.02884 | 1.4305e-08
2018-03-23 14:17 | 246184.8 | 3360.0001 | 3 | 32 | 4.40013 | 0.8610687 | 2.346606 | 3.717e-09 | 10.15904 | 1.4305e-08
2018-03-23 14:19 | 246304.8 | 3480.0017 | 3 | 32 | 4.400219 | 0.8118525 | 2.374476 | 3.717e-09 | 10.28167 | 1.4305e-08
2018-03-23 14:21 | 246424.8 | 3600.0001 | 3 | 32 | 4.400147 | 0.763896 | 2.400728 | 3.717e-09 | 10.39718 | 1.4305e-08
2018-03-23 14:23 | 246544.8 | 3720.0009 | 3 | 32 | 4.400163 | 0.7190666 | 2.425434 | 3.717e-09 | 10.50589 | 1.4305e-08
2018-03-23 14:25 | 246664.8 | 3840.0009 | 3 | 32 | 4.400156 | 0.6762486 | 2.448681 | 3.717e-09 | 10.60818 | 1.4305e-08
2018-03-23 14:26 | 246735.8 | 3911.0223 | 3 | 32 | 4.400132 | 0.6519966 | 2.461777 | 3.717e-09 | 10.66581 | 1.4305e-08
2018-03-23 14:28 | 246855.9 | 119.9999 | 4 | 32 | 4.292314 | 0 | 2.461777 | 3.717e-09 | 10.66581 | 1.4305e-08
2018-03-23 14:30 | 246975.9 | 239.9998 | 4 | 32 | 4.280894 | 0 | 2.461777 | 3.717e-09 | 10.66581 | 1.4305e-08
2018-03-23 14:31 | 247035.9 | 300.0028 | 4 | 32 | 4.277864 | 0 | 2.461777 | 3.717e-09 | 10.66581 | 1.4305e-08
2018-03-23 14:33 | 247156 | 120.0002 | 5 | 32 | 3.835837 | -3.260049 | 2.461777 | 0.1086577 | 10.66581 | 0.4227606
2018-03-23 14:35 | 247276 | 240.0002 | 5 | 32 | 3.784244 | -3.260005 | 2.461777 | 0.217321 | 10.66581 | 0.8366476
2018-03-23 14:37 | 247396 | 360.0003 | 5 | 32 | 3.737885 | -3.26002 | 2.461777 | 0.325981 | 10.66581 | 1.245313
2018-03-23 14:39 | 247516 | 480.001 | 5 | 32 | 3.692639 | -3.260017 | 2.461777 | 0.4346415 | 10.66581 | 1.649009
2018-03-23 14:41 | 247636 | 600.0003 | 5 | 32 | 3.648663 | -3.260067 | 2.461777 | 0.5433143 | 10.66581 | 2.047894
2018-03-23 14:43 | 247756 | 720.0002 | 5 | 32 | 3.607183 | -3.260007 | 2.461777 | 0.6519752 | 10.66581 | 2.442081
2018-03-23 14:45 | 247876 | 840.0002 | 5 | 32 | 3.569223 | -3.260056 | 2.461777 | 0.7606375 | 10.66581 | 2.83195
2018-03-23 14:47 | 247996 | 960.0002 | 5 | 32 | 3.534775 | -3.260128 | 2.461777 | 0.8693036 | 10.66581 | 3.217903
2018-03-23 14:49 | 248116 | 1080.0002 | 5 | 32 | 3.502774 | -3.260029 | 2.461777 | 0.977971 | 10.66581 | 3.600257
2018-03-23 14:51 | 248236 | 1200.0006 | 5 | 32 | 3.473018 | -3.260064 | 2.461777 | 1.086632 | 10.66581 | 3.979234
2018-03-23 14:53 | 248356 | 1320.0002 | 5 | 32 | 3.44494 | -3.260095 | 2.461777 | 1.195292 | 10.66581 | 4.355081
2018-03-23 14:55 | 248476 | 1440.0002 | 5 | 32 | 3.418245 | -3.260042 | 2.461777 | 1.303967 | 10.66581 | 4.727985
2018-03-23 14:57 | 248596 | 1560.001 | 5 | 32 | 3.392869 | -3.260053 | 2.461777 | 1.412627 | 10.66581 | 5.098026
2018-03-23 14:59 | 248716 | 1680.0002 | 5 | 32 | 3.368089 | -3.260084 | 2.461777 | 1.521294 | 10.66581 | 5.465374
2018-03-23 15:01 | 248836 | 1800.0002 | 5 | 32 | 3.342954 | -3.260047 | 2.461777 | 1.629956 | 10.66581 | 5.830005
2018-03-23 15:03 | 248956 | 1920.0002 | 5 | 32 | 3.316777 | -3.260067 | 2.461777 | 1.738624 | 10.66581 | 6.191871
2018-03-23 15:05 | 249076 | 2040.0002 | 5 | 32 | 3.288576 | -3.260121 | 2.461777 | 1.847285 | 10.66581 | 6.550775
2018-03-23 15:07 | 249196 | 2160.001 | 5 | 32 | 3.256846 | -3.260113 | 2.461777 | 1.955948 | 10.66581 | 6.906426
2018-03-23 15:09 | 249316 | 2280.0002 | 5 | 32 | 3.220728 | -3.260024 | 2.461777 | 2.064623 | 10.66581 | 7.258459
2018-03-23 15:11 | 249436 | 2400.0011 | 5 | 32 | 3.178083 | -3.260106 | 2.461777 | 2.173289 | 10.66581 | 7.606214
2018-03-23 15:13 | 249556 | 2520.001 | 5 | 32 | 3.125524 | -3.260046 | 2.461777 | 2.281945 | 10.66581 | 7.948781
2018-03-23 15:15 | 249676 | 2640.0003 | 5 | 32 | 3.057457 | -3.260014 | 2.461777 | 2.390602 | 10.66581 | 8.28487
2018-03-23 15:16 | 249753.2 | 2717.1785 | 5 | 32 | 2.999999 | -3.260018 | 2.461777 | 2.460506 | 10.66581 | 8.496673
2018-03-23 15:18 | 249873.2 | 120.0009 | 6 | 32 | 3.643236 | 0 | 2.461777 | 2.460506 | 10.66581 | 8.496673
2018-03-23 15:20 | 249993.2 | 240.0019 | 6 | 32 | 3.680848 | 0 | 2.461777 | 2.460506 | 10.66581 | 8.496673
2018-03-23 15:21 | 250053.2 | 300.0024 | 6 | 32 | 3.688348 | 0 | 2.461777 | 2.460506 | 10.66581 | 8.496673
2018-03-23 15:21 | 250053.2 | 0.0028 | 7 | 33 | 3.688375 | 0 | 0 | 0 | 0 | 0
2018-03-23 15:23 | 250173.3 | 120.001 | 2 | 33 | 4.200318 | 3.921201 | 0.1463547 | 0 | 0.6128302 | 0
2018-03-23 15:25 | 250293.3 | 240.0011 | 2 | 33 | 4.200273 | 3.497371 | 0.2693973 | 0 | 1.129643 | 0
2018-03-23 15:27 | 250398.6 | 345.3312 | 2 | 33 | 4.200231 | 3.259994 | 0.3680409 | 0 | 1.543969 | 0
2018-03-23 15:29 | 250518.6 | 120.001 | 3 | 33 | 4.220209 | 3.260039 | 0.4763088 | 0 | 1.999738 | 0
2018-03-23 15:31 | 250638.6 | 240.0002 | 3 | 33 | 4.240862 | 3.260104 | 0.5849819 | 0 | 2.459478 | 0
2018-03-23 15:33 | 250758.6 | 360.0001 | 3 | 33 | 4.2641 | 3.26007 | 0.6936458 | 0 | 2.921541 | 0
2018-03-23 15:35 | 250878.6 | 480.001 | 3 | 33 | 4.290071 | 3.260028 | 0.8023065 | 0 | 3.386266 | 0
2018-03-23 15:37 | 250998.6 | 600.0002 | 3 | 33 | 4.318779 | 3.260041 | 0.9109734 | 0 | 3.853994 | 0
2018-03-23 15:39 | 251118.6 | 720.0002 | 3 | 33 | 4.349929 | 3.259999 | 1.019642 | 0 | 4.324978 | 0
2018-03-23 15:41 | 251238.6 | 840.0002 | 3 | 33 | 4.382777 | 3.260051 | 1.128288 | 0 | 4.799352 | 0
2018-03-23 15:43 | 251358.6 | 960.0018 | 3 | 33 | 4.400236 | 3.09451 | 1.23555 | 0 | 5.270843 | 0
2018-03-23 15:45 | 251478.6 | 1080.001 | 3 | 33 | 4.400241 | 2.821727 | 1.334025 | 0 | 5.704156 | 0
2018-03-23 15:47 | 251598.6 | 1200.0019 | 3 | 33 | 4.400247 | 2.58698 | 1.424056 | 0 | 6.100314 | 0
2018-03-23 15:49 | 251718.6 | 1320.0011 | 3 | 33 | 4.400165 | 2.387561 | 1.506884 | 0 | 6.464777 | 0
2018-03-23 15:51 | 251838.6 | 1440.0001 | 3 | 33 | 4.400241 | 2.218421 | 1.583569 | 0 | 6.802207 | 0
2018-03-23 15:53 | 251958.6 | 1560.0003 | 3 | 33 | 4.400212 | 2.071982 | 1.655012 | 0 | 7.11657 | 0
2018-03-23 15:55 | 252078.6 | 1680.0009 | 3 | 33 | 4.400203 | 1.943511 | 1.721882 | 0 | 7.410815 | 0
2018-03-23 15:57 | 252198.6 | 1800.0002 | 3 | 33 | 4.400222 | 1.828093 | 1.784703 | 0 | 7.687239 | 0
2018-03-23 15:59 | 252318.6 | 1920.0009 | 3 | 33 | 4.400225 | 1.723612 | 1.843872 | 0 | 7.947592 | 0
2018-03-23 16:01 | 252438.6 | 2040.0009 | 3 | 33 | 4.400213 | 1.627535 | 1.89969 | 0 | 8.193201 | 0
2018-03-23 16:03 | 252558.6 | 2160.0001 | 3 | 33 | 4.400147 | 1.537022 | 1.952406 | 0 | 8.42516 | 0
2018-03-23 16:05 | 252678.6 | 2280.0001 | 3 | 33 | 4.400206 | 1.452915 | 2.002228 | 0 | 8.644386 | 0
2018-03-23 16:07 | 252798.6 | 2400.001 | 3 | 33 | 4.400149 | 1.373204 | 2.049322 | 0 | 8.851609 | 0
2018-03-23 16:09 | 252918.6 | 2520.0001 | 3 | 33 | 4.400181 | 1.298179 | 2.093843 | 0 | 9.04751 | 0
2018-03-23 16:11 | 253038.6 | 2640.0002 | 3 | 33 | 4.400161 | 1.226878 | 2.13592 | 0 | 9.232656 | 0
2018-03-23 16:13 | 253158.6 | 2760.0009 | 3 | 33 | 4.400146 | 1.158978 | 2.175676 | 0 | 9.407589 | 0
2018-03-23 16:15 | 253278.6 | 2880.0009 | 3 | 33 | 4.40017 | 1.093904 | 2.213223 | 0 | 9.572803 | 0
2018-03-23 16:17 | 253398.6 | 3000.001 | 3 | 33 | 4.400175 | 1.032675 | 2.248654 | 0 | 9.728703 | 0
2018-03-23 16:19 | 253518.6 | 3120.0009 | 3 | 33 | 4.40015 | 0.9736443 | 2.282083 | 0 | 9.875795 | 0
2018-03-23 16:21 | 253638.6 | 3240.0003 | 3 | 33 | 4.400191 | 0.9181118 | 2.313606 | 0 | 10.0145 | 0
2018-03-23 16:23 | 253758.6 | 3360.0009 | 3 | 33 | 4.400206 | 0.8650494 | 2.343311 | 0 | 10.14521 | 0
2018-03-23 16:25 | 253878.6 | 3480.0009 | 3 | 33 | 4.400147 | 0.8144121 | 2.371293 | 0 | 10.26834 | 0
2018-03-23 16:27 | 253998.6 | 3600.0009 | 3 | 33 | 4.400132 | 0.7671499 | 2.397649 | 0 | 10.38431 | 0
2018-03-23 16:29 | 254118.6 | 3720.0001 | 3 | 33 | 4.400124 | 0.7217875 | 2.422463 | 0 | 10.49349 | 0
2018-03-23 16:31 | 254238.6 | 3840.0009 | 3 | 33 | 4.400122 | 0.6787252 | 2.445804 | 0 | 10.5962 | 0
2018-03-23 16:32 | 254319.5 | 3920.8663 | 3 | 33 | 4.400171 | 0.6519985 | 2.460755 | 0 | 10.66198 | 0
2018-03-23 16:34 | 254439.5 | 119.9999 | 4 | 33 | 4.292341 | 0 | 2.460755 | 0 | 10.66198 | 0
2018-03-23 16:36 | 254559.5 | 239.9999 | 4 | 33 | 4.280906 | 0 | 2.460755 | 0 | 10.66198 | 0
2018-03-23 16:37 | 254619.5 | 300.003 | 4 | 33 | 4.277902 | 0 | 2.460755 | 0 | 10.66198 | 0
2018-03-23 16:39 | 254739.6 | 120.0001 | 5 | 33 | 3.835933 | -3.260042 | 2.460755 | 0.1086607 | 10.66198 | 0.4227794
2018-03-23 16:41 | 254859.6 | 240.0002 | 5 | 33 | 3.784532 | -3.26001 | 2.460755 | 0.2173176 | 10.66198 | 0.8366687
2018-03-23 16:43 | 254979.6 | 360.0001 | 5 | 33 | 3.73783 | -3.259976 | 2.460755 | 0.3259818 | 10.66198 | 1.245368
2018-03-23 16:45 | 255099.6 | 480.0009 | 5 | 33 | 3.692721 | -3.260053 | 2.460755 | 0.4346464 | 10.66198 | 1.649074
2018-03-23 16:47 | 255219.6 | 600.0001 | 5 | 33 | 3.648669 | -3.260057 | 2.460755 | 0.5432984 | 10.66198 | 2.047885
2018-03-23 16:49 | 255339.6 | 720.0001 | 5 | 33 | 3.607233 | -3.259985 | 2.460755 | 0.651973 | 10.66198 | 2.442119
2018-03-23 16:51 | 255459.6 | 840.001 | 5 | 33 | 3.569192 | -3.259995 | 2.460755 | 0.7606401 | 10.66198 | 2.832011
2018-03-23 16:53 | 255579.6 | 960.0001 | 5 | 33 | 3.534419 | -3.26004 | 2.460755 | 0.8692932 | 10.66198 | 3.217898
2018-03-23 16:55 | 255699.6 | 1080.0002 | 5 | 33 | 3.502831 | -3.260088 | 2.460755 | 0.9779633 | 10.66198 | 3.60025
2018-03-23 16:57 | 255819.6 | 1200.0001 | 5 | 33 | 3.473189 | -3.260024 | 2.460755 | 1.086618 | 10.66198 | 3.979227
2018-03-23 16:59 | 255939.6 | 1320.0001 | 5 | 33 | 3.445183 | -3.259987 | 2.460755 | 1.195288 | 10.66198 | 4.355121
2018-03-23 17:01 | 256059.6 | 1440.0009 | 5 | 33 | 3.418694 | -3.260075 | 2.460755 | 1.303954 | 10.66198 | 4.728045
2018-03-23 17:03 | 256179.6 | 1560.0002 | 5 | 33 | 3.39318 | -3.260056 | 2.460755 | 1.412605 | 10.66198 | 5.0981
2018-03-23 17:05 | 256299.6 | 1680.0001 | 5 | 33 | 3.368541 | -3.260088 | 2.460755 | 1.521273 | 10.66198 | 5.465491
2018-03-23 17:07 | 256419.6 | 1800.0002 | 5 | 33 | 3.343546 | -3.260027 | 2.460755 | 1.629932 | 10.66198 | 5.830165
2018-03-23 17:09 | 256539.6 | 1920.0009 | 5 | 33 | 3.31743 | -3.260049 | 2.460755 | 1.738598 | 10.66198 | 6.192091
2018-03-23 17:11 | 256659.6 | 2040.0009 | 5 | 33 | 3.289388 | -3.260018 | 2.460755 | 1.847264 | 10.66198 | 6.551082
2018-03-23 17:13 | 256779.6 | 2160.001 | 5 | 33 | 3.258063 | -3.260064 | 2.460755 | 1.95593 | 10.66198 | 6.906861
2018-03-23 17:15 | 256899.6 | 2280.0002 | 5 | 33 | 3.222133 | -3.260032 | 2.460755 | 2.0646 | 10.66198 | 7.259004
2018-03-23 17:17 | 257019.6 | 2400.0009 | 5 | 33 | 3.179326 | -3.260073 | 2.460755 | 2.173261 | 10.66198 | 7.606875
2018-03-23 17:19 | 257139.6 | 2520.0002 | 5 | 33 | 3.126822 | -3.260036 | 2.460755 | 2.281919 | 10.66198 | 7.949599
2018-03-23 17:21 | 257259.6 | 2640.0001 | 5 | 33 | 3.058876 | -3.260047 | 2.460755 | 2.390584 | 10.66198 | 8.285866
2018-03-23 17:23 | 257338.8 | 2719.2184 | 5 | 33 | 2.999995 | -3.260111 | 2.460755 | 2.462332 | 10.66198 | 8.503319
2018-03-23 17:25 | 257458.9 | 120.0001 | 6 | 33 | 3.64273 | 0 | 2.460755 | 2.462332 | 10.66198 | 8.503319
2018-03-23 17:27 | 257578.9 | 240.001 | 6 | 33 | 3.680409 | 0 | 2.460755 | 2.462332 | 10.66198 | 8.503319
2018-03-23 17:28 | 257638.9 | 300.0024 | 6 | 33 | 3.687955 | 0 | 2.460755 | 2.462332 | 10.66198 | 8.503319
2018-03-23 17:28 | 257638.9 | 0.0028 | 7 | 34 | 3.687885 | 0 | 0 | 0 | 0 | 0
2018-03-23 17:30 | 257759 | 120.001 | 2 | 34 | 4.200273 | 3.928571 | 0.1465317 | 0 | 0.6135521 | 0
2018-03-23 17:32 | 257879 | 240.0003 | 2 | 34 | 4.200222 | 3.504092 | 0.2698203 | 0 | 1.131397 | 0
2018-03-23 17:34 | 257987.2 | 348.1689 | 2 | 34 | 4.200266 | 3.259992 | 0.3712167 | 0 | 1.557287 | 0
2018-03-23 17:36 | 258107.2 | 120.001 | 3 | 34 | 4.220248 | 3.259963 | 0.4795054 | 0 | 2.013154 | 0
2018-03-23 17:38 | 258227.1 | 240.0002 | 3 | 34 | 4.240849 | 3.260001 | 0.5881657 | 0 | 2.472834 | 0
2018-03-23 17:40 | 258347.1 | 360.0002 | 3 | 34 | 4.263897 | 3.260009 | 0.6968362 | 0 | 2.934917 | 0
2018-03-23 17:42 | 258467.2 | 480.0009 | 3 | 34 | 4.289778 | 3.260001 | 0.8054963 | 0 | 3.399613 | 0
2018-03-23 17:44 | 258587.1 | 600.0002 | 3 | 34 | 4.318696 | 3.260003 | 0.9141492 | 0 | 3.867255 | 0
2018-03-23 17:46 | 258707.1 | 720.0001 | 3 | 34 | 4.349794 | 3.260053 | 1.022825 | 0 | 4.338263 | 0
2018-03-23 17:48 | 258827.1 | 840.0002 | 3 | 34 | 4.382664 | 3.260026 | 1.131484 | 0 | 4.812675 | 0
2018-03-23 17:50 | 258947.2 | 960.001 | 3 | 34 | 4.40026 | 3.097192 | 1.238775 | 0 | 5.284284 | 0
2018-03-23 17:52 | 259067.2 | 1080.001 | 3 | 34 | 4.400255 | 2.823421 | 1.337315 | 0 | 5.717887 | 0
2018-03-23 17:54 | 259187.2 | 1200.0009 | 3 | 34 | 4.400242 | 2.591168 | 1.427442 | 0 | 6.114465 | 0
2018-03-23 17:56 | 259307.1 | 1320.0001 | 3 | 34 | 4.400189 | 2.393855 | 1.510432 | 0 | 6.479639 | 0
2018-03-23 17:58 | 259427.2 | 1440.0009 | 3 | 34 | 4.400198 | 2.223777 | 1.587337 | 0 | 6.818038 | 0
2018-03-23 18:00 | 259547.2 | 1560.0018 | 3 | 34 | 4.400233 | 2.077203 | 1.658959 | 0 | 7.133192 | 0
2018-03-23 18:02 | 259667.2 | 1680.0009 | 3 | 34 | 4.400198 | 1.947364 | 1.725993 | 0 | 7.428154 | 0
2018-03-23 18:04 | 259787.2 | 1800.0009 | 3 | 34 | 4.400203 | 1.830606 | 1.788911 | 0 | 7.705006 | 0
2018-03-23 18:06 | 259907.2 | 1920.0009 | 3 | 34 | 4.400137 | 1.724278 | 1.848131 | 0 | 7.965585 | 0
2018-03-23 18:08 | 260027.2 | 2040.0009 | 3 | 34 | 4.400216 | 1.628735 | 1.903987 | 0 | 8.21136 | 0
2018-03-23 18:10 | 260147.1 | 2160.0001 | 3 | 34 | 4.40018 | 1.53792 | 1.956749 | 0 | 8.443523 | 0
2018-03-23 18:12 | 260267.2 | 2280.0017 | 3 | 34 | 4.400207 | 1.452577 | 2.006572 | 0 | 8.662754 | 0
2018-03-23 18:14 | 260387.1 | 2400.0002 | 3 | 34 | 4.400163 | 1.372338 | 2.053637 | 0 | 8.869848 | 0
2018-03-23 18:16 | 260507.1 | 2520.0001 | 3 | 34 | 4.400139 | 1.296904 | 2.098122 | 0 | 9.065593 | 0
2018-03-23 18:18 | 260627.2 | 2640.0009 | 3 | 34 | 4.400181 | 1.224977 | 2.140146 | 0 | 9.250506 | 0
2018-03-23 18:20 | 260747.1 | 2760.0001 | 3 | 34 | 4.400172 | 1.156664 | 2.179822 | 0 | 9.425085 | 0
2018-03-23 18:22 | 260867.1 | 2880.0001 | 3 | 34 | 4.400154 | 1.091158 | 2.217277 | 0 | 9.589891 | 0
2018-03-23 18:24 | 260987.2 | 3000.001 | 3 | 34 | 4.400168 | 1.029666 | 2.252609 | 0 | 9.745359 | 0
2018-03-23 18:26 | 261107.2 | 3120.0017 | 3 | 34 | 4.400175 | 0.9710932 | 2.285936 | 0 | 9.892005 | 0
2018-03-23 18:28 | 261227.2 | 3240.0009 | 3 | 34 | 4.400101 | 0.9149113 | 2.317364 | 0 | 10.03029 | 0
2018-03-23 18:30 | 261347.2 | 3360.0017 | 3 | 34 | 4.400185 | 0.8626699 | 2.346984 | 0 | 10.16063 | 0
2018-03-23 18:32 | 261467.2 | 3480.0017 | 3 | 34 | 4.400189 | 0.8127584 | 2.374885 | 0 | 10.28339 | 0
2018-03-23 18:34 | 261587.1 | 3600.0001 | 3 | 34 | 4.400197 | 0.7651043 | 2.401155 | 0 | 10.39899 | 0
2018-03-23 18:36 | 261707.1 | 3720.0001 | 3 | 34 | 4.40011 | 0.7192211 | 2.425884 | 0 | 10.5078 | 0
2018-03-23 18:38 | 261827.1 | 3840.0001 | 3 | 34 | 4.400105 | 0.676425 | 2.449148 | 0 | 10.61016 | 0
2018-03-23 18:39 | 261900.7 | 3913.5016 | 3 | 34 | 4.40014 | 0.6519985 | 2.462714 | 0 | 10.66985 | 0
2018-03-23 18:41 | 262020.6975 | 120.0001 | 4 | 34 | 4.292389 | 0 | 2.462714 | 0 | 10.66985 | 0
2018-03-23 18:43 | 262140.6976 | 240.0002 | 4 | 34 | 4.280982 | 0 | 2.462714 | 0 | 10.66985 | 0
2018-03-23 18:44 | 262200.6989 | 300.0015 | 4 | 34 | 4.277912 | 0 | 2.462714 | 0 | 10.66985 | 0
2018-03-23 18:46 | 262320.8 | 120.0001 | 5 | 34 | 3.835896 | -3.259974 | 2.462714 | 0.1086519 | 10.66985 | 0.4227483
2018-03-23 18:48 | 262440.8 | 240.0009 | 5 | 34 | 3.784455 | -3.259952 | 2.462714 | 0.2173104 | 10.66985 | 0.8366355
2018-03-23 18:50 | 262560.8 | 360.001 | 5 | 34 | 3.737874 | -3.259941 | 2.462714 | 0.3259798 | 10.66985 | 1.245343
2018-03-23 18:52 | 262680.8 | 480.0009 | 5 | 34 | 3.69307 | -3.259921 | 2.462714 | 0.4346321 | 10.66985 | 1.649026
2018-03-23 18:54 | 262800.8 | 600.001 | 5 | 34 | 3.648994 | -3.259965 | 2.462714 | 0.5432905 | 10.66985 | 2.047906
2018-03-23 18:56 | 262920.8 | 720.0002 | 5 | 34 | 3.60754 | -3.259972 | 2.462714 | 0.6519562 | 10.66985 | 2.442141
2018-03-23 18:58 | 263040.8 | 840.0002 | 5 | 34 | 3.569545 | -3.259985 | 2.462714 | 0.7606103 | 10.66985 | 2.832019
2018-03-23 19:00 | 263160.8 | 960.0009 | 5 | 34 | 3.534945 | -3.259952 | 2.462714 | 0.8692813 | 10.66985 | 3.218019
2018-03-23 19:02 | 263280.8 | 1080.001 | 5 | 34 | 3.502915 | -3.259956 | 2.462714 | 0.9779378 | 10.66985 | 3.600361
2018-03-23 19:04 | 263400.8 | 1200.0009 | 5 | 34 | 3.473269 | -3.25998 | 2.462714 | 1.086608 | 10.66985 | 3.979397
2018-03-23 19:06 | 263520.8 | 1320.0003 | 5 | 34 | 3.445221 | -3.260031 | 2.462714 | 1.195268 | 10.66985 | 4.355258
2018-03-23 19:08 | 263640.8 | 1440.0009 | 5 | 34 | 3.418612 | -3.259879 | 2.462714 | 1.303917 | 10.66985 | 4.728128
2018-03-23 19:10 | 263760.8 | 1560.0009 | 5 | 34 | 3.392917 | -3.259921 | 2.462714 | 1.412583 | 10.66985 | 5.098218
2018-03-23 19:12 | 263880.8 | 1680.0009 | 5 | 34 | 3.367849 | -3.259953 | 2.462714 | 1.52124 | 10.66985 | 5.465519
2018-03-23 19:14 | 264000.8 | 1800.0009 | 5 | 34 | 3.343005 | -3.259952 | 2.462714 | 1.629906 | 10.66985 | 5.83015
2018-03-23 19:16 | 264120.8 | 1920.0009 | 5 | 34 | 3.316818 | -3.25995 | 2.462714 | 1.73856 | 10.66985 | 6.191973
2018-03-23 19:18 | 264240.8 | 2040.0002 | 5 | 34 | 3.288836 | -3.259981 | 2.462714 | 1.847221 | 10.66985 | 6.550893
2018-03-23 19:20 | 264360.8 | 2160.0001 | 5 | 34 | 3.25731 | -3.259989 | 2.462714 | 1.955885 | 10.66985 | 6.906587
2018-03-23 19:22 | 264480.8 | 2280.0001 | 5 | 34 | 3.221129 | -3.259932 | 2.462714 | 2.064548 | 10.66985 | 7.258618
2018-03-23 19:24 | 264600.8 | 2400.0001 | 5 | 34 | 3.17805 | -3.259912 | 2.462714 | 2.173214 | 10.66985 | 7.60639
2018-03-23 19:26 | 264720.8 | 2520.001 | 5 | 34 | 3.125712 | -3.259952 | 2.462714 | 2.281873 | 10.66985 | 7.948975
2018-03-23 19:28 | 264840.8 | 2640.0001 | 5 | 34 | 3.057449 | -3.259946 | 2.462714 | 2.390544 | 10.66985 | 8.285127
2018-03-23 19:29 | 264917.8 | 2717.0568 | 5 | 34 | 2.999999 | -3.259996 | 2.462714 | 2.460317 | 10.66985 | 8.496525
2018-03-23 19:31 | 265037.9 | 120 | 6 | 34 | 3.64304 | 0 | 2.462714 | 2.460317 | 10.66985 | 8.496525
2018-03-23 19:33 | 265157.9 | 240.0007 | 6 | 34 | 3.68074 | 0 | 2.462714 | 2.460317 | 10.66985 | 8.496525
2018-03-23 19:34 | 265217.9 | 300.0014 | 6 | 34 | 3.688296 | 0 | 2.462714 | 2.460317 | 10.66985 | 8.496525
2018-03-23 19:34 | 265217.9 | 0.0027 | 7 | 35 | 3.688151 | 0 | 0 | 0 | 0 | 0
2018-03-23 19:36 | 265338 | 120.001 | 2 | 35 | 4.200294 | 3.924514 | 0.1463602 | 0 | 0.6128607 | 0
2018-03-23 19:38 | 265458 | 240.001 | 2 | 35 | 4.200248 | 3.501182 | 0.2695534 | 0 | 1.130306 | 0
2018-03-23 19:40 | 265564.3 | 346.3024 | 2 | 35 | 4.200248 | 3.259997 | 0.3691638 | 0 | 1.548694 | 0
2018-03-23 19:42 | 265684.3 | 120.0009 | 3 | 35 | 4.220353 | 3.260045 | 0.4774517 | 2.4e-10 | 2.004558 | 9.62e-10
2018-03-23 19:44 | 265804.3 | 240 | 3 | 35 | 4.241006 | 3.260005 | 0.5861198 | 2.4e-10 | 2.464287 | 9.62e-10
2018-03-23 19:46 | 265924.3 | 360.0017 | 3 | 35 | 4.264097 | 3.260026 | 0.6947797 | 2.4e-10 | 2.926339 | 9.62e-10
2018-03-23 19:48 | 266044.3 | 480.0009 | 3 | 35 | 4.290204 | 3.260045 | 0.8034421 | 2.4e-10 | 3.391079 | 9.62e-10
2018-03-23 19:50 | 266164.3 | 600.0008 | 3 | 35 | 4.318864 | 3.260062 | 0.9120967 | 2.4e-10 | 3.858767 | 9.62e-10
2018-03-23 19:52 | 266284.3 | 720.0001 | 3 | 35 | 4.35013 | 3.260068 | 1.020768 | 2.4e-10 | 4.329777 | 9.62e-10
2018-03-23 19:54 | 266404.3 | 840.0008 | 3 | 35 | 4.383107 | 3.259957 | 1.129441 | 2.4e-10 | 4.804296 | 9.62e-10
2018-03-23 19:56 | 266524.3 | 960.0009 | 3 | 35 | 4.400264 | 3.091788 | 1.23662 | 2.4e-10 | 5.275441 | 9.62e-10
2018-03-23 19:58 | 266644.3 | 1080.0008 | 3 | 35 | 4.400245 | 2.81841 | 1.33499 | 2.4e-10 | 5.708292 | 9.62e-10
2018-03-23 20:00 | 266764.3 | 1200.0009 | 3 | 35 | 4.400234 | 2.585261 | 1.424935 | 2.4e-10 | 6.104074 | 9.62e-10
2018-03-23 20:02 | 266884.3 | 1320.0016 | 3 | 35 | 4.400239 | 2.388383 | 1.507704 | 2.4e-10 | 6.468276 | 9.62e-10
2018-03-23 20:04 | 267004.3 | 1440.0008 | 3 | 35 | 4.400206 | 2.218196 | 1.584394 | 2.4e-10 | 6.805729 | 9.62e-10
2018-03-23 20:06 | 267124.3 | 1560.0017 | 3 | 35 | 4.400222 | 2.071795 | 1.655833 | 2.4e-10 | 7.120075 | 9.62e-10
2018-03-23 20:08 | 267244.3 | 1680.0001 | 3 | 35 | 4.400241 | 1.943067 | 1.722679 | 2.4e-10 | 7.414209 | 9.62e-10
2018-03-23 20:10 | 267364.3 | 1800 | 3 | 35 | 4.400199 | 1.8271 | 1.78548 | 2.4e-10 | 7.690549 | 9.62e-10
2018-03-23 20:12 | 267484.3 | 1920.0001 | 3 | 35 | 4.400209 | 1.722178 | 1.844601 | 2.4e-10 | 7.950691 | 9.62e-10
2018-03-23 20:14 | 267604.3 | 2040 | 3 | 35 | 4.400227 | 1.626162 | 1.900377 | 2.4e-10 | 8.196115 | 9.62e-10
2018-03-23 20:16 | 267724.3 | 2160.0008 | 3 | 35 | 4.400233 | 1.535115 | 1.95302 | 2.4e-10 | 8.427753 | 9.62e-10
2018-03-23 20:18 | 267844.3 | 2280 | 3 | 35 | 4.400185 | 1.451791 | 2.002783 | 2.4e-10 | 8.646719 | 9.62e-10
2018-03-23 20:20 | 267964.3 | 2400 | 3 | 35 | 4.400197 | 1.372711 | 2.049844 | 2.4e-10 | 8.853798 | 9.62e-10
2018-03-23 20:22 | 268084.3 | 2520.0009 | 3 | 35 | 4.400142 | 1.296796 | 2.094327 | 2.4e-10 | 9.049531 | 9.62e-10
2018-03-23 20:24 | 268204.3 | 2640.0008 | 3 | 35 | 4.400158 | 1.225337 | 2.136361 | 2.4e-10 | 9.234488 | 9.62e-10
2018-03-23 20:26 | 268324.3 | 2760.0001 | 3 | 35 | 4.400111 | 1.156098 | 2.176059 | 2.4e-10 | 9.409165 | 9.62e-10
2018-03-23 20:28 | 268444.3 | 2880.0017 | 3 | 35 | 4.400211 | 1.09282 | 2.213533 | 2.4e-10 | 9.574058 | 9.62e-10
2018-03-23 20:30 | 268564.3 | 3000 | 3 | 35 | 4.400179 | 1.030951 | 2.248919 | 2.4e-10 | 9.729757 | 9.62e-10
2018-03-23 20:32 | 268684.3 | 3120 | 3 | 35 | 4.400146 | 0.9719801 | 2.282305 | 2.4e-10 | 9.876665 | 9.62e-10
2018-03-23 20:34 | 268804.3 | 3240.0016 | 3 | 35 | 4.400153 | 0.9170332 | 2.313778 | 2.4e-10 | 10.01515 | 9.62e-10
2018-03-23 20:36 | 268924.3 | 3360 | 3 | 35 | 4.400145 | 0.8643885 | 2.34346 | 2.4e-10 | 10.14575 | 9.62e-10
2018-03-23 20:38 | 269044.3 | 3480.0008 | 3 | 35 | 4.400064 | 0.8129587 | 2.371421 | 2.4e-10 | 10.26879 | 9.62e-10
2018-03-23 20:40 | 269164.3 | 3600.0008 | 3 | 35 | 4.400164 | 0.7661219 | 2.397745 | 2.4e-10 | 10.38462 | 9.62e-10
2018-03-23 20:42 | 269284.3 | 3720.0017 | 3 | 35 | 4.400145 | 0.7210979 | 2.422527 | 2.4e-10 | 10.49366 | 9.62e-10
2018-03-23 20:44 | 269404.3 | 3840.0016 | 3 | 35 | 4.400181 | 0.6785402 | 2.445843 | 2.4e-10 | 10.59626 | 9.62e-10
2018-03-23 20:45 | 269480.9 | 3916.643 | 3 | 35 | 4.400117 | 0.6519966 | 2.460003 | 2.4e-10 | 10.65856 | 9.62e-10
2018-03-23 20:47 | 269601 | 120.0008 | 4 | 35 | 4.292243 | 0 | 2.460003 | 2.4e-10 | 10.65856 | 9.62e-10
2018-03-23 20:49 | 269721 | 240.0008 | 4 | 35 | 4.280785 | 0 | 2.460003 | 2.4e-10 | 10.65856 | 9.62e-10
2018-03-23 20:50 | 269781 | 300.0023 | 4 | 35 | 4.277776 | 0 | 2.460003 | 2.4e-10 | 10.65856 | 9.62e-10
2018-03-23 20:52 | 269901.1 | 120.0002 | 5 | 35 | 3.835838 | -3.259963 | 2.460003 | 0.1086551 | 10.65856 | 0.422741
2018-03-23 20:54 | 270021.1 | 240.001 | 5 | 35 | 3.784241 | -3.259981 | 2.460003 | 0.2173111 | 10.65856 | 0.8365989
2018-03-23 20:56 | 270141.1 | 360.001 | 5 | 35 | 3.737921 | -3.259983 | 2.460003 | 0.3259741 | 10.65856 | 1.245276
2018-03-23 20:58 | 270261.1 | 480.0002 | 5 | 35 | 3.692705 | -3.259961 | 2.460003 | 0.4346281 | 10.65856 | 1.648947
2018-03-23 21:00 | 270381.1 | 600.0003 | 5 | 35 | 3.648716 | -3.259925 | 2.460003 | 0.5432948 | 10.65856 | 2.047826
2018-03-23 21:02 | 270501.1 | 720.001 | 5 | 35 | 3.607257 | -3.260037 | 2.460003 | 0.6519684 | 10.65856 | 2.442061
2018-03-23 21:04 | 270621.1 | 840.0002 | 5 | 35 | 3.569217 | -3.259998 | 2.460003 | 0.7606223 | 10.65856 | 2.831908
2018-03-23 21:06 | 270741.1 | 960.0003 | 5 | 35 | 3.534523 | -3.259994 | 2.460003 | 0.8692864 | 10.65856 | 3.217838
2018-03-23 21:08 | 270861.1 | 1080.0002 | 5 | 35 | 3.502662 | -3.26 | 2.460003 | 0.9779558 | 10.65856 | 3.600181
2018-03-23 21:10 | 270981.1 | 1200.0011 | 5 | 35 | 3.473137 | -3.260017 | 2.460003 | 1.086618 | 10.65856 | 3.979165
2018-03-23 21:12 | 271101.1 | 1320.0002 | 5 | 35 | 3.44503 | -3.259983 | 2.460003 | 1.195275 | 10.65856 | 4.355004
2018-03-23 21:14 | 271221.1 | 1440.001 | 5 | 35 | 3.41841 | -3.259958 | 2.460003 | 1.303941 | 10.65856 | 4.7279
2018-03-23 21:16 | 271341.1 | 1560.0002 | 5 | 35 | 3.392892 | -3.259938 | 2.460003 | 1.412606 | 10.65856 | 5.097962
2018-03-23 21:18 | 271461.1 | 1680.001 | 5 | 35 | 3.368326 | -3.260014 | 2.460003 | 1.521265 | 10.65856 | 5.465294
2018-03-23 21:20 | 271581.1 | 1800.0003 | 5 | 35 | 3.34346 | -3.260053 | 2.460003 | 1.629917 | 10.65856 | 5.829919
2018-03-23 21:22 | 271701.1 | 1920.0003 | 5 | 35 | 3.317202 | -3.259891 | 2.460003 | 1.738572 | 10.65856 | 6.191785
2018-03-23 21:24 | 271821.1 | 2040.0002 | 5 | 35 | 3.289249 | -3.25996 | 2.460003 | 1.847238 | 10.65856 | 6.550758
2018-03-23 21:26 | 271941.1 | 2160.0011 | 5 | 35 | 3.25739 | -3.259936 | 2.460003 | 1.955912 | 10.65856 | 6.90651
2018-03-23 21:28 | 272061.1 | 2280.001 | 5 | 35 | 3.221447 | -3.259926 | 2.460003 | 2.064576 | 10.65856 | 7.258576
2018-03-23 21:30 | 272181.1 | 2400.0002 | 5 | 35 | 3.17889 | -3.259933 | 2.460003 | 2.173234 | 10.65856 | 7.606375
2018-03-23 21:32 | 272301.1 | 2520.0002 | 5 | 35 | 3.126589 | -3.259926 | 2.460003 | 2.281904 | 10.65856 | 7.949079
2018-03-23 21:34 | 272421.1 | 2640.0011 | 5 | 35 | 3.058825 | -3.259899 | 2.460003 | 2.390563 | 10.65856 | 8.285317
2018-03-23 21:35 | 272499.2 | 2718.1913 | 5 | 35 | 3 | -3.25993 | 2.460003 | 2.461357 | 10.65856 | 8.499883
2018-03-23 21:37 | 272619.3 | 120.0002 | 6 | 35 | 3.642527 | 0 | 2.460003 | 2.461357 | 10.65856 | 8.499883
2018-03-23 21:39 | 272739.3 | 240.0002 | 6 | 35 | 3.680289 | 0 | 2.460003 | 2.461357 | 10.65856 | 8.499883
2018-03-23 21:40 | 272799.3 | 300.0032 | 6 | 35 | 3.687865 | 0 | 2.460003 | 2.461357 | 10.65856 | 8.499883
2018-03-23 21:40 | 272799.3 | 0.0027 | 7 | 36 | 3.688157 | 0 | 0 | 0 | 0 | 0
2018-03-23 21:42 | 272919.4 | 120.0002 | 2 | 36 | 4.200299 | 3.930631 | 0.1465308 | 0 | 0.6135587 | 0
2018-03-23 21:44 | 273039.4 | 240.0002 | 2 | 36 | 4.200267 | 3.510074 | 0.2699722 | 0 | 1.132046 | 0
2018-03-23 21:46 | 273150.1 | 350.7112 | 2 | 36 | 4.200233 | 3.259994 | 0.3738298 | 0 | 1.568273 | 0
2018-03-23 21:48 | 273270.1 | 120.0001 | 3 | 36 | 4.220552 | 3.260058 | 0.4821408 | 0 | 2.024243 | 0
2018-03-23 21:50 | 273390.1 | 240.0002 | 3 | 36 | 4.241386 | 3.260097 | 0.59081 | 0 | 2.484009 | 0
2018-03-23 21:52 | 273510.1 | 360.0001 | 3 | 36 | 4.264365 | 3.260037 | 0.6994605 | 0 | 2.946063 | 0
2018-03-23 21:54 | 273630.1 | 480.0002 | 3 | 36 | 4.290463 | 3.260018 | 0.8081356 | 0 | 3.410882 | 0
2018-03-23 21:56 | 273750.1 | 600.001 | 3 | 36 | 4.319013 | 3.260112 | 0.9168085 | 0 | 3.87867 | 0
2018-03-23 21:58 | 273870.1 | 720.0002 | 3 | 36 | 4.350037 | 3.260047 | 1.025477 | 0 | 4.349679 | 0
2018-03-23 22:00 | 273990.1 | 840.0002 | 3 | 36 | 4.383081 | 3.260114 | 1.134141 | 0 | 4.824158 | 0
2018-03-23 22:02 | 274110.1 | 960.0011 | 3 | 36 | 4.400239 | 3.092259 | 1.241336 | 0 | 5.295368 | 0
2018-03-23 22:04 | 274230.1 | 1080.0002 | 3 | 36 | 4.400281 | 2.82079 | 1.339742 | 0 | 5.728379 | 0
2018-03-23 22:06 | 274350.1 | 1200.0009 | 3 | 36 | 4.400245 | 2.586928 | 1.42974 | 0 | 6.124392 | 0
2018-03-23 22:08 | 274470.1 | 1320.0009 | 3 | 36 | 4.400196 | 2.388957 | 1.512584 | 0 | 6.488921 | 0
2018-03-23 22:10 | 274590.1 | 1440.001 | 3 | 36 | 4.400167 | 2.219357 | 1.58931 | 0 | 6.826535 | 0
2018-03-23 22:12 | 274710.1 | 1560.001 | 3 | 36 | 4.400246 | 2.073478 | 1.660795 | 0 | 7.141083 | 0
2018-03-23 22:14 | 274830.1 | 1680.0002 | 3 | 36 | 4.400181 | 1.943826 | 1.727692 | 0 | 7.435442 | 0
2018-03-23 22:16 | 274950.1 | 1800.001 | 3 | 36 | 4.400174 | 1.827926 | 1.790523 | 0 | 7.711911 | 0
2018-03-23 22:18 | 275070.1 | 1920.0009 | 3 | 36 | 4.400198 | 1.721189 | 1.849648 | 0 | 7.972071 | 0
2018-03-23 22:20 | 275190.1 | 2040.0002 | 3 | 36 | 4.400201 | 1.623034 | 1.90535 | 0 | 8.217173 | 0
2018-03-23 22:22 | 275310.1 | 2160.0001 | 3 | 36 | 4.400178 | 1.53348 | 1.957937 | 0 | 8.448565 | 0
2018-03-23 22:24 | 275430.1 | 2280.0009 | 3 | 36 | 4.400162 | 1.448794 | 2.007636 | 0 | 8.667248 | 0
2018-03-23 22:26 | 275550.1 | 2400.0009 | 3 | 36 | 4.4002 | 1.368841 | 2.054594 | 0 | 8.873873 | 0
2018-03-23 22:28 | 275670.1 | 2520.0009 | 3 | 36 | 4.400182 | 1.29247 | 2.09894 | 0 | 9.069001 | 0
2018-03-23 22:30 | 275790.1 | 2640.0009 | 3 | 36 | 4.400238 | 1.221722 | 2.140821 | 0 | 9.253286 | 0
2018-03-23 22:32 | 275910.1 | 2760.0001 | 3 | 36 | 4.40022 | 1.1544 | 2.180394 | 0 | 9.427415 | 0
2018-03-23 22:34 | 276030.1 | 2880.0017 | 3 | 36 | 4.400178 | 1.08989 | 2.217783 | 0 | 9.591932 | 0
2018-03-23 22:36 | 276150.1 | 3000.0001 | 3 | 36 | 4.400144 | 1.027339 | 2.253062 | 0 | 9.747164 | 0
2018-03-23 22:38 | 276270.1 | 3120.0017 | 3 | 36 | 4.400126 | 0.968399 | 2.286319 | 0 | 9.893502 | 0
2018-03-23 22:40 | 276390.1 | 3240.001 | 3 | 36 | 4.400189 | 0.9131546 | 2.317669 | 0 | 10.03145 | 0
2018-03-23 22:42 | 276510.1 | 3360.0009 | 3 | 36 | 4.400169 | 0.8604479 | 2.347212 | 0 | 10.16144 | 0
2018-03-23 22:44 | 276630.1 | 3480.0009 | 3 | 36 | 4.400156 | 0.810216 | 2.375032 | 0 | 10.28385 | 0
2018-03-23 22:46 | 276750.1 | 3600.0009 | 3 | 36 | 4.400168 | 0.7630262 | 2.401237 | 0 | 10.39916 | 0
2018-03-23 22:48 | 276870.1 | 3720.0009 | 3 | 36 | 4.400131 | 0.7173719 | 2.425903 | 0 | 10.50769 | 0
2018-03-23 22:50 | 276990.1 | 3840.0001 | 3 | 36 | 4.400184 | 0.6753178 | 2.449105 | 0 | 10.60979 | 0
2018-03-23 22:51 | 277058.9 | 3908.7784 | 3 | 36 | 4.400148 | 0.6519899 | 2.461778 | 0 | 10.66555 | 0
2018-03-23 22:53 | 277178.9 | 120.0008 | 4 | 36 | 4.292327 | 0 | 2.461782 | 0 | 10.66557 | 0
2018-03-23 22:55 | 277298.9 | 240.0008 | 4 | 36 | 4.280905 | 0 | 2.461782 | 0 | 10.66557 | 0
2018-03-23 22:56 | 277358.9 | 300.0006 | 4 | 36 | 4.277857 | 0 | 2.461782 | 0 | 10.66557 | 0
2018-03-23 22:58 | 277479.0022 | 120.0008 | 5 | 36 | 3.836193 | -3.260256 | 2.461782 | 0.1086591 | 10.66557 | 0.4228
2018-03-23 23:00 | 277599.0015 | 240.0001 | 5 | 36 | 3.784538 | -3.25984 | 2.461782 | 0.2173124 | 10.66557 | 0.8366876
2018-03-23 23:02 | 277719.0022 | 360.0008 | 5 | 36 | 3.737872 | -3.259884 | 2.461782 | 0.3259813 | 10.66557 | 1.245404
2018-03-23 23:04 | 277839.0022 | 480.0008 | 5 | 36 | 3.692844 | -3.259946 | 2.461782 | 0.4346442 | 10.66557 | 1.649114
2018-03-23 23:06 | 277959.0014 | 600 | 5 | 36 | 3.648682 | -3.259852 | 2.461782 | 0.5433037 | 10.66557 | 2.047964
2018-03-23 23:08 | 278079.0014 | 720 | 5 | 36 | 3.607236 | -3.259857 | 2.461782 | 0.6519511 | 10.66557 | 2.442103
2018-03-23 23:10 | 278199.0015 | 840.0001 | 5 | 36 | 3.569462 | -3.259835 | 2.461782 | 0.7606138 | 10.66557 | 2.831994
2018-03-23 23:12 | 278319.0022 | 960.0008 | 5 | 36 | 3.535057 | -3.259894 | 2.461782 | 0.869273 | 10.66557 | 3.21795
2018-03-23 23:14 | 278439.0022 | 1080.0008 | 5 | 36 | 3.503162 | -3.25981 | 2.461782 | 0.9779262 | 10.66557 | 3.600284
2018-03-23 23:16 | 278559.0031 | 1200.0017 | 5 | 36 | 3.473348 | -3.259921 | 2.461782 | 1.0866 | 10.66557 | 3.979353
2018-03-23 23:18 | 278679.0022 | 1320.0008 | 5 | 36 | 3.445222 | -3.259932 | 2.461782 | 1.195247 | 10.66557 | 4.355183
2018-03-23 23:20 | 278799.0014 | 1440 | 5 | 36 | 3.418601 | -3.259938 | 2.461782 | 1.303914 | 10.66557 | 4.728106
2018-03-23 23:22 | 278919.0023 | 1560.0009 | 5 | 36 | 3.393196 | -3.259888 | 2.461782 | 1.412566 | 10.66557 | 5.098154
2018-03-23 23:24 | 279039.003 | 1680.0016 | 5 | 36 | 3.368131 | -3.259948 | 2.461782 | 1.521234 | 10.66557 | 5.465519
2018-03-23 23:26 | 279159.0023 | 1800.0009 | 5 | 36 | 3.342915 | -3.25999 | 2.461782 | 1.629895 | 10.66557 | 5.830136
2018-03-23 23:28 | 279279.0022 | 1920.0008 | 5 | 36 | 3.316674 | -3.259857 | 2.461782 | 1.738546 | 10.66557 | 6.191937
2018-03-23 23:30 | 279399.0014 | 2040 | 5 | 36 | 3.288508 | -3.259946 | 2.461782 | 1.847201 | 10.66557 | 6.5508
2018-03-23 23:32 | 279519.003 | 2160.0016 | 5 | 36 | 3.257315 | -3.259925 | 2.461782 | 1.955877 | 10.66557 | 6.906516
2018-03-23 23:34 | 279639.0015 | 2280.0001 | 5 | 36 | 3.221435 | -3.259914 | 2.461782 | 2.064536 | 10.66557 | 7.258564
2018-03-23 23:36 | 279759.0023 | 2400.0009 | 5 | 36 | 3.178513 | -3.259868 | 2.461782 | 2.173198 | 10.66557 | 7.606363
2018-03-23 23:38 | 279879.0015 | 2520.0001 | 5 | 36 | 3.125795 | -3.259941 | 2.461782 | 2.281849 | 10.66557 | 7.948955
2018-03-23 23:40 | 279999.0015 | 2640.0001 | 5 | 36 | 3.058073 | -3.259943 | 2.461782 | 2.390522 | 10.66557 | 8.285132
2018-03-23 23:42 | 280077.0989 | 2718.0975 | 5 | 36 | 2.999998 | -3.259953 | 2.461782 | 2.461232 | 10.66557 | 8.4994
2018-03-23 23:44 | 280197.1 | 120.001 | 6 | 36 | 3.642621 | 0 | 2.461782 | 2.461246 | 10.66557 | 8.499444
2018-03-23 23:46 | 280317.1 | 240.0003 | 6 | 36 | 3.680395 | 0 | 2.461782 | 2.461246 | 10.66557 | 8.499444
2018-03-23 23:47 | 280377.1 | 300.0041 | 6 | 36 | 3.687963 | 0 | 2.461782 | 2.461246 | 10.66557 | 8.499444
2018-03-23 23:47 | 280377.2 | 0.0027 | 7 | 37 | 3.687854 | 0 | 0 | 0 | 0 | 0
2018-03-23 23:49 | 280497.3 | 120.0008 | 2 | 37 | 4.200315 | 3.922885 | 0.146312 | 1.951e-09 | 0.6126606 | 7.196e-09
2018-03-23 23:51 | 280617.3 | 240.0001 | 2 | 37 | 4.200281 | 3.500112 | 0.2694441 | 1.951e-09 | 1.129849 | 7.196e-09
2018-03-23 23:52 | 280722.2 | 344.9823 | 2 | 37 | 4.200228 | 3.259994 | 0.3677933 | 1.951e-09 | 1.542939 | 7.196e-09
2018-03-23 23:54 | 280842.2 | 120.0009 | 3 | 37 | 4.220245 | 3.260055 | 0.4760633 | 1.951e-09 | 1.998716 | 7.196e-09
2018-03-23 23:56 | 280962.2 | 240.0001 | 3 | 37 | 4.241003 | 3.260026 | 0.5847405 | 1.951e-09 | 2.458476 | 7.196e-09
2018-03-23 23:58 | 281082.2 | 360.0001 | 3 | 37 | 4.26388 | 3.260026 | 0.6933941 | 1.951e-09 | 2.92049 | 7.196e-09
2018-03-24 | 281202.2 | 480.0008 | 3 | 37 | 4.289969 | 3.260022 | 0.8020585 | 1.951e-09 | 3.385213 | 7.196e-09
2018-03-24 00:02 | 281322.2 | 600.0001 | 3 | 37 | 4.318823 | 3.260013 | 0.9107239 | 1.951e-09 | 3.852931 | 7.196e-09
2018-03-24 00:04 | 281442.2 | 720.0009 | 3 | 37 | 4.349848 | 3.259994 | 1.0194 | 1.951e-09 | 4.323946 | 7.196e-09
2018-03-24 00:06 | 281562.2 | 840.0001 | 3 | 37 | 4.382918 | 3.259997 | 1.128066 | 1.951e-09 | 4.798403 | 7.196e-09
2018-03-24 00:08 | 281682.2 | 960 | 3 | 37 | 4.400255 | 3.094607 | 1.235287 | 1.951e-09 | 5.269725 | 7.196e-09
2018-03-24 00:10 | 281802.2 | 1080.0009 | 3 | 37 | 4.400211 | 2.822129 | 1.333783 | 1.951e-09 | 5.70313 | 7.196e-09
2018-03-24 00:12 | 281922.2 | 1200 | 3 | 37 | 4.400233 | 2.587911 | 1.423845 | 1.951e-09 | 6.099426 | 7.196e-09
2018-03-24 00:14 | 282042.2 | 1320 | 3 | 37 | 4.400204 | 2.38874 | 1.506705 | 1.951e-09 | 6.464025 | 7.196e-09
2018-03-24 00:16 | 282162.2 | 1440.0008 | 3 | 37 | 4.400218 | 2.220311 | 1.583449 | 1.951e-09 | 6.801719 | 7.196e-09
2018-03-24 00:18 | 282282.2 | 1560.0009 | 3 | 37 | 4.400171 | 2.074243 | 1.654964 | 1.951e-09 | 7.116398 | 7.196e-09
2018-03-24 00:20 | 282402.2 | 1680.0008 | 3 | 37 | 4.400194 | 1.944203 | 1.721899 | 1.951e-09 | 7.410923 | 7.196e-09
2018-03-24 00:22 | 282522.2 | 1800.0008 | 3 | 37 | 4.400189 | 1.828357 | 1.784728 | 1.951e-09 | 7.687386 | 7.196e-09
2018-03-24 00:24 | 282642.2 | 1920.0009 | 3 | 37 | 4.400171 | 1.723656 | 1.843903 | 1.951e-09 | 7.947767 | 7.196e-09
2018-03-24 00:26 | 282762.2 | 2040.0008 | 3 | 37 | 4.400206 | 1.627892 | 1.899731 | 1.951e-09 | 8.193419 | 7.196e-09
2018-03-24 00:28 | 282882.2 | 2160.0009 | 3 | 37 | 4.400199 | 1.538457 | 1.952475 | 1.951e-09 | 8.425504 | 7.196e-09
2018-03-24 00:30 | 283002.2 | 2280.0008 | 3 | 37 | 4.400223 | 1.454648 | 2.00233 | 1.951e-09 | 8.644875 | 7.196e-09
2018-03-24 00:32 | 283122.2 | 2400.0008 | 3 | 37 | 4.400211 | 1.37413 | 2.049447 | 1.951e-09 | 8.852198 | 7.196e-09
2018-03-24 00:34 | 283242.2 | 2520 | 3 | 37 | 4.400161 | 1.298204 | 2.093971 | 1.951e-09 | 9.048111 | 7.196e-09
2018-03-24 00:36 | 283362.2 | 2640.0016 | 3 | 37 | 4.400183 | 1.227331 | 2.136055 | 1.951e-09 | 9.233288 | 7.196e-09
2018-03-24 00:38 | 283482.2 | 2760.0001 | 3 | 37 | 4.400153 | 1.158762 | 2.17581 | 1.951e-09 | 9.408215 | 7.196e-09
2018-03-24 00:40 | 283602.2 | 2880.0008 | 3 | 37 | 4.400151 | 1.093684 | 2.213343 | 1.951e-09 | 9.573365 | 7.196e-09
2018-03-24 00:42 | 283722.2 | 3000.0001 | 3 | 37 | 4.400123 | 1.032087 | 2.248768 | 1.951e-09 | 9.729243 | 7.196e-09
2018-03-24 00:44 | 283842.2 | 3120.0008 | 3 | 37 | 4.400175 | 0.9742346 | 2.282207 | 1.951e-09 | 9.87638 | 7.196e-09
2018-03-24 00:46 | 283962.2 | 3240.0016 | 3 | 37 | 4.400158 | 0.9185743 | 2.31374 | 1.951e-09 | 10.01513 | 7.196e-09
2018-03-24 00:48 | 284082.2 | 3360 | 3 | 37 | 4.400143 | 0.8652687 | 2.34346 | 1.951e-09 | 10.1459 | 7.196e-09
2018-03-24 00:50 | 284202.2 | 3480.0008 | 3 | 37 | 4.400103 | 0.8144827 | 2.371454 | 1.951e-09 | 10.26908 | 7.196e-09
2018-03-24 00:52 | 284322.2 | 3600.0009 | 3 | 37 | 4.400206 | 0.7675152 | 2.39782 | 1.951e-09 | 10.3851 | 7.196e-09
2018-03-24 00:54 | 284442.2 | 3720.0008 | 3 | 37 | 4.400123 | 0.7220049 | 2.422638 | 1.951e-09 | 10.4943 | 7.196e-09
2018-03-24 00:56 | 284562.2 | 3840.0001 | 3 | 37 | 4.400167 | 0.6793766 | 2.445981 | 1.951e-09 | 10.59701 | 7.196e-09
2018-03-24 00:58 | 284642.7 | 3920.4567 | 3 | 37 | 4.400126 | 0.6519995 | 2.460856 | 1.951e-09 | 10.66246 | 7.196e-09
2018-03-24 01:00 | 284762.7 | 120.0001 | 4 | 37 | 4.292192 | 0 | 2.460856 | 1.951e-09 | 10.66246 | 7.196e-09
2018-03-24 01:02 | 284882.7 | 240.0001 | 4 | 37 | 4.280771 | 0 | 2.460856 | 1.951e-09 | 10.66246 | 7.196e-09
2018-03-24 01:03 | 284942.7 | 300.0032 | 4 | 37 | 4.277705 | 0 | 2.460856 | 1.951e-09 | 10.66246 | 7.196e-09
2018-03-24 01:05 | 285062.8 | 120.0002 | 5 | 37 | 3.835554 | -3.260014 | 2.460856 | 0.1086485 | 10.66246 | 0.4226895
2018-03-24 01:07 | 285182.8 | 240.001 | 5 | 37 | 3.784108 | -3.259956 | 2.460856 | 0.2173119 | 10.66246 | 0.8365573
2018-03-24 01:09 | 285302.8 | 360.001 | 5 | 37 | 3.737733 | -3.259953 | 2.460856 | 0.3259749 | 10.66246 | 1.245215
2018-03-24 01:11 | 285422.8 | 480.0002 | 5 | 37 | 3.692637 | -3.259989 | 2.460856 | 0.4346412 | 10.66246 | 1.64892
2018-03-24 01:13 | 285542.8 | 600.001 | 5 | 37 | 3.648561 | -3.260022 | 2.460856 | 0.5433085 | 10.66246 | 2.047776
2018-03-24 01:15 | 285662.8 | 720.001 | 5 | 37 | 3.607113 | -3.260047 | 2.460856 | 0.6519649 | 10.66246 | 2.441943
2018-03-24 01:17 | 285782.8 | 840.001 | 5 | 37 | 3.569321 | -3.260108 | 2.460856 | 0.7606189 | 10.66246 | 2.831782
2018-03-24 01:19 | 285902.8 | 960.0003 | 5 | 37 | 3.53474 | -3.260032 | 2.460856 | 0.8692904 | 10.66246 | 3.217758
2018-03-24 01:21 | 286022.8 | 1080.0002 | 5 | 37 | 3.502877 | -3.260014 | 2.460856 | 0.9779468 | 10.66246 | 3.600074
2018-03-24 01:23 | 286142.8 | 1200.0003 | 5 | 37 | 3.473212 | -3.260034 | 2.460856 | 1.086627 | 10.66246 | 3.979136
2018-03-24 01:25 | 286262.8 | 1320.001 | 5 | 37 | 3.445211 | -3.260032 | 2.460856 | 1.195288 | 10.66246 | 4.355004
2018-03-24 01:27 | 286382.8 | 1440.0002 | 5 | 37 | 3.418663 | -3.260075 | 2.460856 | 1.303947 | 10.66246 | 4.727904
2018-03-24 01:29 | 286502.8 | 1560.001 | 5 | 37 | 3.393255 | -3.260056 | 2.460856 | 1.412617 | 10.66246 | 5.098022
2018-03-24 01:31 | 286622.8 | 1680.0011 | 5 | 37 | 3.36839 | -3.26002 | 2.460856 | 1.52128 | 10.66246 | 5.465389
2018-03-24 01:33 | 286742.8 | 1800.0002 | 5 | 37 | 3.343349 | -3.260002 | 2.460856 | 1.629938 | 10.66246 | 5.830037
2018-03-24 01:35 | 286862.8 | 1920.0002 | 5 | 37 | 3.317213 | -3.260042 | 2.460856 | 1.738607 | 10.66246 | 6.191953
2018-03-24 01:37 | 286982.8 | 2040.0011 | 5 | 37 | 3.288906 | -3.259932 | 2.460856 | 1.847256 | 10.66246 | 6.550855
2018-03-24 01:39 | 287102.8 | 2160.0011 | 5 | 37 | 3.257607 | -3.259965 | 2.460856 | 1.955925 | 10.66246 | 6.906593
2018-03-24 01:41 | 287222.8 | 2280.0002 | 5 | 37 | 3.221444 | -3.25998 | 2.460856 | 2.064596 | 10.66246 | 7.258683
2018-03-24 01:43 | 287342.8 | 2400.0011 | 5 | 37 | 3.178674 | -3.259933 | 2.460856 | 2.173248 | 10.66246 | 7.60644
2018-03-24 01:45 | 287462.8 | 2520.001 | 5 | 37 | 3.12572 | -3.259932 | 2.460856 | 2.281912 | 10.66246 | 7.949083
2018-03-24 01:47 | 287582.8 | 2640.0003 | 5 | 37 | 3.058215 | -3.259976 | 2.460856 | 2.390576 | 10.66246 | 8.285254
2018-03-24 01:48 | 287661 | 2718.2121 | 5 | 37 | 3 | -3.259952 | 2.460856 | 2.461401 | 10.66246 | 8.499886
2018-03-24 01:50 | 287781.1 | 120.0007 | 6 | 37 | 3.642309 | 0 | 2.460856 | 2.461401 | 10.66246 | 8.499886
2018-03-24 01:52 | 287901.1 | 239.9998 | 6 | 37 | 3.680121 | 0 | 2.460856 | 2.461401 | 10.66246 | 8.499886
2018-03-24 01:53 | 287961.1 | 300.0029 | 6 | 37 | 3.687727 | 0 | 2.460856 | 2.461401 | 10.66246 | 8.499886
2018-03-24 01:53 | 287961.0906 | 0.0029 | 7 | 38 | 3.687822 | 0 | 0 | 0 | 0 | 0
2018-03-24 01:55 | 288081.2 | 120.001 | 2 | 38 | 4.200313 | 3.930686 | 0.1465427 | 1.978e-09 | 0.6136001 | 7.295e-09
2018-03-24 01:57 | 288201.2 | 240.0002 | 2 | 38 | 4.200266 | 3.507373 | 0.2698986 | 1.978e-09 | 1.131729 | 7.295e-09
2018-03-24 01:59 | 288311.5 | 350.3576 | 2 | 38 | 4.200278 | 3.259999 | 0.3734052 | 1.978e-09 | 1.566481 | 7.295e-09
2018-03-24 02:01 | 288431.5 | 120.0009 | 3 | 38 | 4.220251 | 3.260013 | 0.4816788 | 1.978e-09 | 2.022285 | 7.295e-09
2018-03-24 02:03 | 288551.5 | 240.0009 | 3 | 38 | 4.241158 | 3.260024 | 0.5903525 | 1.978e-09 | 2.482038 | 7.295e-09
2018-03-24 02:05 | 288671.5 | 360.0001 | 3 | 38 | 4.264268 | 3.260108 | 0.6990007 | 1.978e-09 | 2.944063 | 7.295e-09
2018-03-24 02:07 | 288791.5 | 480.0017 | 3 | 38 | 4.290497 | 3.26002 | 0.8076798 | 1.978e-09 | 3.408898 | 7.295e-09
2018-03-24 02:09 | 288911.5 | 600.0001 | 3 | 38 | 4.319108 | 3.260058 | 0.9163446 | 1.978e-09 | 3.876652 | 7.295e-09
2018-03-24 02:11 | 289031.5 | 720.0001 | 3 | 38 | 4.350065 | 3.260026 | 1.025006 | 1.978e-09 | 4.347633 | 7.295e-09
2018-03-24 02:13 | 289151.5 | 840.0009 | 3 | 38 | 4.383157 | 3.259984 | 1.133682 | 1.978e-09 | 4.822162 | 7.295e-09
2018-03-24 02:15 | 289271.5 | 960 | 3 | 38 | 4.400203 | 3.090354 | 1.240841 | 1.978e-09 | 5.293223 | 7.295e-09
2018-03-24 02:17 | 289391.5 | 1080.0001 | 3 | 38 | 4.40025 | 2.817161 | 1.339198 | 1.978e-09 | 5.726019 | 7.295e-09
2018-03-24 02:19 | 289511.5 | 1200.0008 | 3 | 38 | 4.400233 | 2.584188 | 1.429116 | 1.978e-09 | 6.121682 | 7.295e-09
2018-03-24 02:21 | 289631.5 | 1320.0009 | 3 | 38 | 4.400258 | 2.388028 | 1.511898 | 1.978e-09 | 6.485939 | 7.295e-09
2018-03-24 02:23 | 289751.5 | 1440.0002 | 3 | 38 | 4.400184 | 2.217057 | 1.588567 | 1.978e-09 | 6.8233 | 7.295e-09
2018-03-24 02:25 | 289871.5 | 1560.0008 | 3 | 38 | 4.400225 | 2.070325 | 1.659959 | 1.978e-09 | 7.137441 | 7.295e-09
2018-03-24 02:27 | 289991.5 | 1680.0008 | 3 | 38 | 4.400222 | 1.941207 | 1.726758 | 1.978e-09 | 7.431369 | 7.295e-09
2018-03-24 02:29 | 290111.5 | 1800.0017 | 3 | 38 | 4.400173 | 1.824481 | 1.789507 | 1.978e-09 | 7.707475 | 7.295e-09
2018-03-24 02:31 | 290231.5 | 1920.0001 | 3 | 38 | 4.400173 | 1.720016 | 1.848554 | 1.978e-09 | 7.967294 | 7.295e-09
2018-03-24 02:33 | 290351.5 | 2040.0008 | 3 | 38 | 4.400163 | 1.622722 | 1.904248 | 1.978e-09 | 8.212359 | 7.295e-09
2018-03-24 02:35 | 290471.5 | 2160 | 3 | 38 | 4.400187 | 1.532627 | 1.956832 | 1.978e-09 | 8.443735 | 7.295e-09
2018-03-24 02:37 | 290591.5 | 2280 | 3 | 38 | 4.40019 | 1.448681 | 2.006506 | 1.978e-09 | 8.662313 | 7.295e-09
2018-03-24 02:39 | 290711.5 | 2400.0002 | 3 | 38 | 4.400143 | 1.368374 | 2.053447 | 1.978e-09 | 8.868862 | 7.295e-09
2018-03-24 02:41 | 290831.5 | 2520.0009 | 3 | 38 | 4.400142 | 1.292699 | 2.097801 | 1.978e-09 | 9.064026 | 7.295e-09
2018-03-24 02:43 | 290951.5 | 2640.0008 | 3 | 38 | 4.40018 | 1.221714 | 2.139691 | 1.978e-09 | 9.248349 | 7.295e-09
2018-03-24 02:45 | 291071.5 | 2760.0008 | 3 | 38 | 4.400216 | 1.153623 | 2.179259 | 1.978e-09 | 9.422452 | 7.295e-09
2018-03-24 02:47 | 291191.5 | 2880.0008 | 3 | 38 | 4.400156 | 1.088271 | 2.216604 | 1.978e-09 | 9.586781 | 7.295e-09
2018-03-24 02:49 | 291311.5 | 3000.0008 | 3 | 38 | 4.400156 | 1.02708 | 2.251863 | 1.978e-09 | 9.741924 | 7.295e-09
2018-03-24 02:51 | 291431.5 | 3120.0008 | 3 | 38 | 4.400171 | 0.9691629 | 2.285119 | 1.978e-09 | 9.888255 | 7.295e-09
2018-03-24 02:53 | 291551.5 | 3240 | 3 | 38 | 4.400149 | 0.9134874 | 2.316487 | 1.978e-09 | 10.02628 | 7.295e-09
2018-03-24 02:55 | 291671.5 | 3360.0016 | 3 | 38 | 4.400161 | 0.8607254 | 2.346052 | 1.978e-09 | 10.15637 | 7.295e-09
2018-03-24 02:57 | 291791.5 | 3480.0009 | 3 | 38 | 4.400167 | 0.8107586 | 2.3739 | 1.978e-09 | 10.2789 | 7.295e-09
2018-03-24 02:59 | 291911.5 | 3600.0008 | 3 | 38 | 4.400094 | 0.762969 | 2.400124 | 1.978e-09 | 10.39429 | 7.295e-09
2018-03-24 03:01 | 292031.5 | 3720.0001 | 3 | 38 | 4.400178 | 0.7185497 | 2.424807 | 1.978e-09 | 10.5029 | 7.295e-09
2018-03-24 03:03 | 292151.5 | 3840.0008 | 3 | 38 | 4.400147 | 0.6757202 | 2.448042 | 1.978e-09 | 10.60514 | 7.295e-09
2018-03-24 03:04 | 292221.9 | 3910.3846 | 3 | 38 | 4.400131 | 0.6519995 | 2.46102 | 1.978e-09 | 10.66225 | 7.295e-09
2018-03-24 03:06 | 292342 | 120.0002 | 4 | 38 | 4.292175 | 0 | 2.46102 | 1.978e-09 | 10.66225 | 7.295e-09
2018-03-24 03:08 | 292462 | 240.001 | 4 | 38 | 4.280674 | 0 | 2.46102 | 1.978e-09 | 10.66225 | 7.295e-09
2018-03-24 03:09 | 292522 | 300.0017 | 4 | 38 | 4.277662 | 0 | 2.46102 | 1.978e-09 | 10.66225 | 7.295e-09
2018-03-24 03:11 | 292642.1 | 120.0002 | 5 | 38 | 3.835497 | -3.259978 | 2.46102 | 0.1086572 | 10.66225 | 0.4227116
2018-03-24 03:13 | 292762.1 | 240.001 | 5 | 38 | 3.783914 | -3.259941 | 2.46102 | 0.2173088 | 10.66225 | 0.8365204
2018-03-24 03:15 | 292882.1 | 360.0011 | 5 | 38 | 3.737478 | -3.259936 | 2.46102 | 0.3259715 | 10.66225 | 1.24515
2018-03-24 03:17 | 293002.1 | 480.0002 | 5 | 38 | 3.692279 | -3.259978 | 2.46102 | 0.434631 | 10.66225 | 1.648793
2018-03-24 03:19 | 293122.1 | 600.001 | 5 | 38 | 3.648446 | -3.259998 | 2.46102 | 0.5433015 | 10.66225 | 2.047638
2018-03-24 03:21 | 293242.1 | 720.001 | 5 | 38 | 3.60692 | -3.259983 | 2.46102 | 0.6519592 | 10.66225 | 2.441779
2018-03-24 03:23 | 293362.1 | 840.0018 | 5 | 38 | 3.568794 | -3.259992 | 2.46102 | 0.7606226 | 10.66225 | 2.831612
2018-03-24 03:25 | 293482.1 | 960.0011 | 5 | 38 | 3.53417 | -3.25995 | 2.46102 | 0.8692951 | 10.66225 | 3.21753
2018-03-24 03:27 | 293602.1 | 1080.001 | 5 | 38 | 3.502471 | -3.260086 | 2.46102 | 0.9779505 | 10.66225 | 3.599798
2018-03-24 03:29 | 293722.1 | 1200.0003 | 5 | 38 | 3.472568 | -3.260007 | 2.46102 | 1.086608 | 10.66225 | 3.978726
2018-03-24 03:31 | 293842.1 | 1320.001 | 5 | 38 | 3.444423 | -3.26 | 2.46102 | 1.195275 | 10.66225 | 4.354537
2018-03-24 03:33 | 293962.1 | 1440.0003 | 5 | 38 | 3.41791 | -3.260038 | 2.46102 | 1.303936 | 10.66225 | 4.72736
2018-03-24 03:35 | 294082.1 | 1560.0004 | 5 | 38 | 3.392293 | -3.260015 | 2.46102 | 1.412598 | 10.66225 | 5.097356
2018-03-24 03:37 | 294202.1 | 1680.0003 | 5 | 38 | 3.367201 | -3.259998 | 2.46102 | 1.521262 | 10.66225 | 5.464609
2018-03-24 03:39 | 294322.1 | 1800.0003 | 5 | 38 | 3.342121 | -3.259948 | 2.46102 | 1.629927 | 10.66225 | 5.829157
2018-03-24 03:41 | 294442.1 | 1920.001 | 5 | 38 | 3.316048 | -3.259998 | 2.46102 | 1.738587 | 10.66225 | 6.190912
2018-03-24 03:43 | 294562.1 | 2040.0011 | 5 | 38 | 3.287719 | -3.259992 | 2.46102 | 1.847251 | 10.66225 | 6.549728
2018-03-24 03:45 | 294682.1 | 2160.001 | 5 | 38 | 3.256006 | -3.25999 | 2.46102 | 1.95592 | 10.66225 | 6.90532
2018-03-24 03:47 | 294802.1 | 2280.001 | 5 | 38 | 3.220106 | -3.259908 | 2.46102 | 2.064591 | 10.66225 | 7.25726
2018-03-24 03:49 | 294922.1 | 2400.0002 | 5 | 38 | 3.177097 | -3.260012 | 2.46102 | 2.173243 | 10.66225 | 7.604867
2018-03-24 03:51 | 295042.1 | 2520.001 | 5 | 38 | 3.124313 | -3.260046 | 2.46102 | 2.281915 | 10.66225 | 7.947371
2018-03-24 03:53 | 295162.1 | 2640.0003 | 5 | 38 | 3.055882 | -3.259943 | 2.46102 | 2.390582 | 10.66225 | 8.283341
2018-03-24 03:54 | 295236.6 | 2714.4849 | 5 | 38 | 2.999997 | -3.260034 | 2.46102 | 2.458025 | 10.66225 | 8.48763
2018-03-24 03:56 | 295356.6 | 120.0008 | 6 | 38 | 3.64296 | 0 | 2.46102 | 2.458025 | 10.66225 | 8.48763
2018-03-24 03:58 | 295476.6 | 240.0001 | 6 | 38 | 3.680738 | 0 | 2.46102 | 2.458025 | 10.66225 | 8.48763
2018-03-24 03:59 | 295536.6 | 300.0039 | 6 | 38 | 3.688274 | 0 | 2.46102 | 2.458025 | 10.66225 | 8.48763
2018-03-24 03:59 | 295536.6 | 0.0027 | 7 | 39 | 3.688512 | 0 | 0 | 0 | 0 | 0
2018-03-24 04:01 | 295656.7 | 120.0001 | 2 | 39 | 4.200279 | 3.916043 | 0.1461457 | 2.997e-09 | 0.6119941 | 1.1054e-08
2018-03-24 04:03 | 295776.7 | 240.0009 | 2 | 39 | 4.200225 | 3.493472 | 0.2690571 | 2.997e-09 | 1.128256 | 1.1054e-08
2018-03-24 04:05 | 295880.3 | 343.6359 | 2 | 39 | 4.200238 | 3.259982 | 0.3660569 | 2.997e-09 | 1.535679 | 1.1054e-08
2018-03-24 04:07 | 296000.3 | 120.0001 | 3 | 39 | 4.220625 | 3.259986 | 0.4743418 | 2.997e-09 | 1.991547 | 1.1054e-08
2018-03-24 04:09 | 296120.3 | 240.0002 | 3 | 39 | 4.241474 | 3.260036 | 0.5830048 | 2.997e-09 | 2.451292 | 1.1054e-08
2018-03-24 04:11 | 296240.3 | 360.001 | 3 | 39 | 4.264521 | 3.259997 | 0.6916721 | 2.997e-09 | 2.913427 | 1.1054e-08
2018-03-24 04:13 | 296360.3 | 480.0002 | 3 | 39 | 4.290443 | 3.260043 | 0.8003287 | 2.997e-09 | 3.378178 | 1.1054e-08
2018-03-24 04:15 | 296480.3 | 600.001 | 3 | 39 | 4.318992 | 3.25998 | 0.9090029 | 2.997e-09 | 3.845973 | 1.1054e-08
2018-03-24 04:17 | 296600.3 | 720.0009 | 3 | 39 | 4.349991 | 3.259982 | 1.017664 | 2.997e-09 | 4.316946 | 1.1054e-08
2018-03-24 04:19 | 296720.3 | 840.001 | 3 | 39 | 4.383096 | 3.260013 | 1.126329 | 2.997e-09 | 4.79142 | 1.1054e-08
2018-03-24 04:21 | 296840.3 | 960.0002 | 3 | 39 | 4.400278 | 3.090835 | 1.233499 | 2.997e-09 | 5.262523 | 1.1054e-08
2018-03-24 04:23 | 296960.3 | 1080.0009 | 3 | 39 | 4.400252 | 2.818255 | 1.331831 | 2.997e-09 | 5.695208 | 1.1054e-08
2018-03-24 04:25 | 297080.3 | 1200.0002 | 3 | 39 | 4.400269 | 2.585544 | 1.421777 | 2.997e-09 | 6.090995 | 1.1054e-08
2018-03-24 04:27 | 297200.3 | 1320.0009 | 3 | 39 | 4.400226 | 2.387698 | 1.504587 | 2.997e-09 | 6.455374 | 1.1054e-08
2018-03-24 04:29 | 297320.3 | 1440.0001 | 3 | 39 | 4.400204 | 2.219281 | 1.581285 | 2.997e-09 | 6.792861 | 1.1054e-08
2018-03-24 04:31 | 297440.3 | 1560.0009 | 3 | 39 | 4.400199 | 2.07338 | 1.652785 | 2.997e-09 | 7.10748 | 1.1054e-08
2018-03-24 04:33 | 297560.3 | 1680.0009 | 3 | 39 | 4.400221 | 1.944293 | 1.719699 | 2.997e-09 | 7.401913 | 1.1054e-08
2018-03-24 04:35 | 297680.3 | 1800.0002 | 3 | 39 | 4.400201 | 1.829199 | 1.78256 | 2.997e-09 | 7.678515 | 1.1054e-08
2018-03-24 04:37 | 297800.3 | 1920.0009 | 3 | 39 | 4.400192 | 1.723528 | 1.841735 | 2.997e-09 | 7.938897 | 1.1054e-08
2018-03-24 04:39 | 297920.3 | 2040.001 | 3 | 39 | 4.400201 | 1.62687 | 1.897548 | 2.997e-09 | 8.184483 | 1.1054e-08
2018-03-24 04:41 | 298040.3 | 2160.0001 | 3 | 39 | 4.400146 | 1.537171 | 1.950269 | 2.997e-09 | 8.416466 | 1.1054e-08
2018-03-24 04:43 | 298160.3 | 2280.0009 | 3 | 39 | 4.400164 | 1.4524 | 2.000091 | 2.997e-09 | 8.63569 | 1.1054e-08
2018-03-24 04:45 | 298280.3 | 2400.0001 | 3 | 39 | 4.400226 | 1.373274 | 2.04717 | 2.997e-09 | 8.842848 | 1.1054e-08
2018-03-24 04:47 | 298400.3 | 2520.0009 | 3 | 39 | 4.400183 | 1.297174 | 2.09166 | 2.997e-09 | 9.038613 | 1.1054e-08
2018-03-24 04:49 | 298520.3 | 2640.0009 | 3 | 39 | 4.400214 | 1.226028 | 2.133696 | 2.997e-09 | 9.223577 | 1.1054e-08
2018-03-24 04:51 | 298640.3 | 2760.0001 | 3 | 39 | 4.400146 | 1.15717 | 2.173406 | 2.997e-09 | 9.398308 | 1.1054e-08
2018-03-24 04:53 | 298760.3 | 2880.0009 | 3 | 39 | 4.400222 | 1.093287 | 2.210902 | 2.997e-09 | 9.563294 | 1.1054e-08
2018-03-24 04:55 | 298880.3 | 3000.0001 | 3 | 39 | 4.400193 | 1.030998 | 2.24629 | 2.997e-09 | 9.719007 | 1.1054e-08
2018-03-24 04:57 | 299000.3 | 3120.0001 | 3 | 39 | 4.400162 | 0.9726896 | 2.279671 | 2.997e-09 | 9.865892 | 1.1054e-08
2018-03-24 04:59 | 299120.3 | 3240.001 | 3 | 39 | 4.40012 | 0.9168549 | 2.311162 | 2.997e-09 | 10.00446 | 1.1054e-08
2018-03-24 05:01 | 299240.3 | 3360.0009 | 3 | 39 | 4.400167 | 0.8645334 | 2.340852 | 2.997e-09 | 10.1351 | 1.1054e-08
2018-03-24 05:03 | 299360.3 | 3480.0002 | 3 | 39 | 4.40012 | 0.8143129 | 2.368825 | 2.997e-09 | 10.25818 | 1.1054e-08
2018-03-24 05:05 | 299480.3 | 3600.0001 | 3 | 39 | 4.400136 | 0.7664013 | 2.395168 | 2.997e-09 | 10.37409 | 1.1054e-08
2018-03-24 05:07 | 299600.3 | 3720.0009 | 3 | 39 | 4.40015 | 0.7210693 | 2.419957 | 2.997e-09 | 10.48317 | 1.1054e-08
2018-03-24 05:09 | 299720.3 | 3840.0001 | 3 | 39 | 4.400201 | 0.6794443 | 2.443288 | 2.997e-09 | 10.58583 | 1.1054e-08
2018-03-24 05:10 | 299801.1 | 3920.7447 | 3 | 39 | 4.40014 | 0.6519995 | 2.45821 | 2.997e-09 | 10.65149 | 1.1054e-08
2018-03-24 05:12 | 299921.1 | 120.0001 | 4 | 39 | 4.292172 | 0 | 2.45821 | 2.997e-09 | 10.65149 | 1.1054e-08
2018-03-24 05:14 | 300041.1 | 240.0009 | 4 | 39 | 4.280722 | 0 | 2.45821 | 2.997e-09 | 10.65149 | 1.1054e-08
2018-03-24 05:15 | 300101.1 | 300.0032 | 4 | 39 | 4.277705 | 0 | 2.45821 | 2.997e-09 | 10.65149 | 1.1054e-08
2018-03-24 05:17 | 300221.2 | 120.0003 | 5 | 39 | 3.835333 | -3.260012 | 2.45821 | 0.1086571 | 10.65149 | 0.4227039
2018-03-24 05:19 | 300341.2 | 240.0002 | 5 | 39 | 3.783678 | -3.260096 | 2.45821 | 0.2173185 | 10.65149 | 0.8365308
2018-03-24 05:21 | 300461.2 | 360.0002 | 5 | 39 | 3.737206 | -3.260025 | 2.45821 | 0.3259856 | 10.65149 | 1.245157
2018-03-24 05:23 | 300581.2 | 480.001 | 5 | 39 | 3.692106 | -3.260051 | 2.45821 | 0.4346461 | 10.65149 | 1.648779
2018-03-24 05:25 | 300701.2 | 600.001 | 5 | 39 | 3.648259 | -3.260101 | 2.45821 | 0.5433002 | 10.65149 | 2.047546
2018-03-24 05:27 | 300821.2 | 720.0002 | 5 | 39 | 3.606842 | -3.25997 | 2.45821 | 0.6519666 | 10.65149 | 2.441712
2018-03-24 05:29 | 300941.2 | 840.001 | 5 | 39 | 3.568811 | -3.260115 | 2.45821 | 0.7606359 | 10.65149 | 2.831566
2018-03-24 05:31 | 301061.2 | 960.0011 | 5 | 39 | 3.534228 | -3.260059 | 2.45821 | 0.8692982 | 10.65149 | 3.21745
2018-03-24 05:33 | 301181.2 | 1080.0002 | 5 | 39 | 3.502504 | -3.260029 | 2.45821 | 0.9779702 | 10.65149 | 3.59977
2018-03-24 05:35 | 301301.2 | 1200.0011 | 5 | 39 | 3.47261 | -3.259996 | 2.45821 | 1.086636 | 10.65149 | 3.978733
2018-03-24 05:37 | 301421.2 | 1320.0002 | 5 | 39 | 3.444707 | -3.259985 | 2.45821 | 1.195298 | 10.65149 | 4.354543
2018-03-24 05:39 | 301541.2 | 1440.0003 | 5 | 39 | 3.418254 | -3.260117 | 2.45821 | 1.303961 | 10.65149 | 4.727405
2018-03-24 05:41 | 301661.2 | 1560.0011 | 5 | 39 | 3.392826 | -3.260076 | 2.45821 | 1.412629 | 10.65149 | 5.09747
2018-03-24 05:43 | 301781.2 | 1680.0003 | 5 | 39 | 3.368085 | -3.259995 | 2.45821 | 1.521286 | 10.65149 | 5.464774
2018-03-24 05:45 | 301901.2 | 1800.0003 | 5 | 39 | 3.342872 | -3.259995 | 2.45821 | 1.629952 | 10.65149 | 5.829399
2018-03-24 05:47 | 302021.2 | 1920.0003 | 5 | 39 | 3.31662 | -3.26006 | 2.45821 | 1.738618 | 10.65149 | 6.191243
2018-03-24 05:49 | 302141.2 | 2040.0002 | 5 | 39 | 3.287988 | -3.259974 | 2.45821 | 1.847277 | 10.65149 | 6.550091
2018-03-24 05:51 | 302261.2 | 2160.0002 | 5 | 39 | 3.256683 | -3.259963 | 2.45821 | 1.955935 | 10.65149 | 6.905699
2018-03-24 05:53 | 302381.2 | 2280.001 | 5 | 39 | 3.220826 | -3.260029 | 2.45821 | 2.064612 | 10.65149 | 7.257731
2018-03-24 05:55 | 302501.2 | 2400.0002 | 5 | 39 | 3.178276 | -3.25999 | 2.45821 | 2.173269 | 10.65149 | 7.605458
2018-03-24 05:57 | 302621.2 | 2520.0002 | 5 | 39 | 3.125653 | -3.260018 | 2.45821 | 2.281944 | 10.65149 | 7.948113
2018-03-24 05:59 | 302741.2 | 2640.0003 | 5 | 39 | 3.057007 | -3.260017 | 2.45821 | 2.390596 | 10.65149 | 8.284176
2018-03-24 06:01 | 302817.7 | 2716.5712 | 5 | 39 | 2.999998 | -3.260032 | 2.45821 | 2.459938 | 10.65149 | 8.494255
2018-03-24 06:03 | 302937.8 | 120.001 | 6 | 39 | 3.642351 | 0 | 2.45821 | 2.459938 | 10.65149 | 8.494255
2018-03-24 06:05 | 303057.8 | 240.0009 | 6 | 39 | 3.680226 | 0 | 2.45821 | 2.459938 | 10.65149 | 8.494255
2018-03-24 06:06 | 303117.8 | 300.004 | 6 | 39 | 3.687845 | 0 | 2.45821 | 2.459938 | 10.65149 | 8.494255
2018-03-24 06:06 | 303117.8 | 0.0029 | 7 | 40 | 3.687869 | 0 | 0 | 0 | 0 | 0
2018-03-24 06:08 | 303237.9 | 120.0001 | 2 | 40 | 4.20031 | 3.925639 | 0.146371 | 0 | 0.6129063 | 0
2018-03-24 06:10 | 303357.9 | 240.001 | 2 | 40 | 4.200291 | 3.502669 | 0.2695795 | 0 | 1.130415 | 0
2018-03-24 06:11 | 303465.4 | 347.5408 | 2 | 40 | 4.200274 | 3.259997 | 0.3703433 | 0 | 1.553648 | 0
2018-03-24 06:13 | 303585.5 | 120.0009 | 3 | 40 | 4.220395 | 3.260011 | 0.478631 | 0 | 2.00952 | 0
2018-03-24 06:15 | 303705.5 | 240.0001 | 3 | 40 | 4.241355 | 3.260055 | 0.5872906 | 0 | 2.469234 | 0
2018-03-24 06:17 | 303825.5 | 360.0009 | 3 | 40 | 4.264467 | 3.260045 | 0.6959565 | 0 | 2.931352 | 0
2018-03-24 06:19 | 303945.5 | 480.0008 | 3 | 40 | 4.290456 | 3.260051 | 0.804633 | 0 | 3.396191 | 0
2018-03-24 06:21 | 304065.5 | 600.0001 | 3 | 40 | 4.319232 | 3.260005 | 0.913291 | 0 | 3.863918 | 0
2018-03-24 06:23 | 304185.5 | 720.0008 | 3 | 40 | 4.350383 | 3.260016 | 1.021964 | 0 | 4.334979 | 0
2018-03-24 06:25 | 304305.5 | 840.0001 | 3 | 40 | 4.383176 | 3.260051 | 1.130621 | 0 | 4.809448 | 0
2018-03-24 06:27 | 304425.5 | 960.0016 | 3 | 40 | 4.400257 | 3.089711 | 1.237777 | 0 | 5.2805 | 0
2018-03-24 06:29 | 304545.5 | 1080 | 3 | 40 | 4.400275 | 2.817542 | 1.336111 | 0 | 5.713192 | 0
2018-03-24 06:31 | 304665.5 | 1200.0008 | 3 | 40 | 4.400238 | 2.585763 | 1.42607 | 0 | 6.109035 | 0
2018-03-24 06:33 | 304785.5 | 1320.0017 | 3 | 40 | 4.400246 | 2.388144 | 1.508865 | 0 | 6.473351 | 0
2018-03-24 06:35 | 304905.5 | 1440 | 3 | 40 | 4.4002 | 2.218383 | 1.585571 | 0 | 6.810875 | 0
2018-03-24 06:37 | 305025.5 | 1560.0008 | 3 | 40 | 4.400214 | 2.071149 | 1.657009 | 0 | 7.125216 | 0
2018-03-24 06:39 | 305145.5 | 1680.0008 | 3 | 40 | 4.400191 | 1.941781 | 1.723843 | 0 | 7.419302 | 0
2018-03-24 06:41 | 305265.5 | 1800.0008 | 3 | 40 | 4.400217 | 1.826413 | 1.786608 | 0 | 7.69548 | 0
2018-03-24 06:43 | 305385.5 | 1920 | 3 | 40 | 4.400217 | 1.721431 | 1.845708 | 0 | 7.955528 | 0
2018-03-24 06:45 | 305505.5 | 2040 | 3 | 40 | 4.40015 | 1.623936 | 1.901448 | 0 | 8.200796 | 0
2018-03-24 06:47 | 305625.5 | 2160.0009 | 3 | 40 | 4.400123 | 1.533123 | 1.954062 | 0 | 8.432305 | 0
2018-03-24 06:49 | 305745.5 | 2280.0017 | 3 | 40 | 4.400229 | 1.449304 | 2.003761 | 0 | 8.650991 | 0
2018-03-24 06:51 | 305865.5 | 2400 | 3 | 40 | 4.400206 | 1.369834 | 2.050713 | 0 | 8.85759 | 0
2018-03-24 06:53 | 305985.5 | 2520.0009 | 3 | 40 | 4.400175 | 1.294477 | 2.095098 | 0 | 9.052889 | 0
2018-03-24 06:55 | 306105.5 | 2640.0008 | 3 | 40 | 4.400172 | 1.222699 | 2.137038 | 0 | 9.237434 | 0
2018-03-24 06:57 | 306225.5 | 2760.0009 | 3 | 40 | 4.400183 | 1.155375 | 2.176655 | 0 | 9.411755 | 0
2018-03-24 06:59 | 306345.5 | 2880.0016 | 3 | 40 | 4.400145 | 1.091089 | 2.214088 | 0 | 9.576466 | 0
2018-03-24 07:01 | 306465.5 | 3000.0009 | 3 | 40 | 4.400104 | 1.029058 | 2.249418 | 0 | 9.731926 | 0
2018-03-24 07:03 | 306585.5 | 3120.0008 | 3 | 40 | 4.400197 | 0.9711742 | 2.282738 | 0 | 9.878538 | 0
2018-03-24 07:05 | 306705.5 | 3240.0017 | 3 | 40 | 4.400167 | 0.9147224 | 2.314156 | 0 | 10.01678 | 0
2018-03-24 07:07 | 306825.5 | 3360.0008 | 3 | 40 | 4.40016 | 0.8622026 | 2.343763 | 0 | 10.14706 | 0
2018-03-24 07:09 | 306945.5 | 3480 | 3 | 40 | 4.400151 | 0.8120718 | 2.371662 | 0 | 10.26982 | 0
2018-03-24 07:11 | 307065.5 | 3600.0009 | 3 | 40 | 4.400147 | 0.7650414 | 2.397943 | 0 | 10.38546 | 0
2018-03-24 07:13 | 307185.5 | 3720.0008 | 3 | 40 | 4.400071 | 0.7196255 | 2.422686 | 0 | 10.49433 | 0
2018-03-24 07:15 | 307305.5 | 3840.0001 | 3 | 40 | 4.400143 | 0.6774302 | 2.445968 | 0 | 10.59678 | 0
2018-03-24 07:17 | 307380.4 | 3914.9463 | 3 | 40 | 4.400153 | 0.6519918 | 2.45981 | 0 | 10.65768 | 0
2018-03-24 07:19 | 307500.5 | 119.9999 | 4 | 40 | 4.292117 | 0 | 2.45981 | 0 | 10.65768 | 0
2018-03-24 07:21 | 307620.5 | 240.0007 | 4 | 40 | 4.280661 | 0 | 2.45981 | 0 | 10.65768 | 0
2018-03-24 07:22 | 307680.5 | 300.0014 | 4 | 40 | 4.277611 | 0 | 2.45981 | 0 | 10.65768 | 0
2018-03-24 07:24 | 307800.5 | 120.0002 | 5 | 40 | 3.835136 | -3.259952 | 2.45981 | 0.1086478 | 10.65768 | 0.4226427
2018-03-24 07:26 | 307920.5 | 240.001 | 5 | 40 | 3.783688 | -3.259989 | 2.45981 | 0.2173131 | 10.65768 | 0.8364739
2018-03-24 07:28 | 308040.5 | 360.0001 | 5 | 40 | 3.737055 | -3.259978 | 2.45981 | 0.3259774 | 10.65768 | 1.245076
2018-03-24 07:30 | 308160.5 | 480.0002 | 5 | 40 | 3.691923 | -3.260034 | 2.45981 | 0.4346418 | 10.65768 | 1.648702
2018-03-24 07:32 | 308280.5 | 600.001 | 5 | 40 | 3.647745 | -3.260064 | 2.45981 | 0.543307 | 10.65768 | 2.047477
2018-03-24 07:34 | 308400.5 | 720.0001 | 5 | 40 | 3.606404 | -3.259952 | 2.45981 | 0.6519653 | 10.65768 | 2.441554
2018-03-24 07:36 | 308520.5 | 840.001 | 5 | 40 | 3.568357 | -3.26 | 2.45981 | 0.7606354 | 10.65768 | 2.83136
2018-03-24 07:38 | 308640.5 | 960.0009 | 5 | 40 | 3.533727 | -3.259952 | 2.45981 | 0.8692968 | 10.65768 | 3.217197
2018-03-24 07:40 | 308760.5 | 1080.0001 | 5 | 40 | 3.501874 | -3.260017 | 2.45981 | 0.9779533 | 10.65768 | 3.599408
2018-03-24 07:42 | 308880.5 | 1200.0001 | 5 | 40 | 3.472162 | -3.26 | 2.45981 | 1.086622 | 10.65768 | 3.978325
2018-03-24 07:44 | 309000.5 | 1320.0002 | 5 | 40 | 3.444015 | -3.260075 | 2.45981 | 1.195276 | 10.65768 | 4.354041
2018-03-24 07:46 | 309120.5 | 1440.001 | 5 | 40 | 3.417329 | -3.259995 | 2.45981 | 1.303946 | 10.65768 | 4.72684
2018-03-24 07:48 | 309240.5 | 1560.0001 | 5 | 40 | 3.391784 | -3.259921 | 2.45981 | 1.412599 | 10.65768 | 5.096751
2018-03-24 07:50 | 309360.5 | 1680.001 | 5 | 40 | 3.366703 | -3.259987 | 2.45981 | 1.521271 | 10.65768 | 5.463977
2018-03-24 07:52 | 309480.5 | 1800.0009 | 5 | 40 | 3.341921 | -3.26 | 2.45981 | 1.629939 | 10.65768 | 5.828489
2018-03-24 07:54 | 309600.5 | 1920.0001 | 5 | 40 | 3.315643 | -3.25998 | 2.45981 | 1.738599 | 10.65768 | 6.190208
2018-03-24 07:56 | 309720.5 | 2040.0001 | 5 | 40 | 3.287299 | -3.259968 | 2.45981 | 1.847256 | 10.65768 | 6.548963
2018-03-24 07:58 | 309840.5 | 2160.0001 | 5 | 40 | 3.255511 | -3.259948 | 2.45981 | 1.955931 | 10.65768 | 6.904515
2018-03-24 08:00 | 309960.5 | 2280.001 | 5 | 40 | 3.219316 | -3.259952 | 2.45981 | 2.064581 | 10.65768 | 7.25632
2018-03-24 08:02 | 310080.5 | 2400.0001 | 5 | 40 | 3.176688 | -3.259886 | 2.45981 | 2.173241 | 10.65768 | 7.603888
2018-03-24 08:04 | 310200.5 | 2520.001 | 5 | 40 | 3.123802 | -3.259919 | 2.45981 | 2.281909 | 10.65768 | 7.946319
2018-03-24 08:06 | 310320.5 | 2640.0001 | 5 | 40 | 3.055589 | -3.259897 | 2.45981 | 2.390573 | 10.65768 | 8.282238
2018-03-24 08:07 | 310394 | 2713.4888 | 5 | 40 | 2.999999 | -3.259916 | 2.45981 | 2.457116 | 10.65768 | 8.483786
2018-03-24 08:09 | 310514.0615 | 120.0008 | 6 | 40 | 3.642881 | 0 | 2.45981 | 2.457116 | 10.65768 | 8.483786
2018-03-24 08:11 | 310634.0606 | 239.9999 | 6 | 40 | 3.680714 | 0 | 2.45981 | 2.457116 | 10.65768 | 8.483786
2018-03-24 08:12 | 310694.063 | 300.0023 | 6 | 40 | 3.688261 | 0 | 2.45981 | 2.457116 | 10.65768 | 8.483786
2018-03-24 08:12 | 310694.1 | 0.0029 | 7 | 41 | 3.688106 | 0 | 0 | 0 | 0 | 0
2018-03-24 08:14 | 310814.2 | 120.0017 | 2 | 41 | 4.200282 | 3.912496 | 0.1460553 | 2.779e-09 | 0.6116183 | 1.0248e-08
2018-03-24 08:16 | 310934.2 | 240.0002 | 2 | 41 | 4.200288 | 3.492806 | 0.2689208 | 2.779e-09 | 1.127687 | 1.0248e-08
2018-03-24 08:18 | 311035.5 | 341.3903 | 2 | 41 | 4.200241 | 3.259994 | 0.3638167 | 2.779e-09 | 1.526272 | 1.0248e-08
2018-03-24 08:20 | 311155.6 | 120.0009 | 3 | 41 | 4.220434 | 3.259942 | 0.4721119 | 2.779e-09 | 1.982175 | 1.0248e-08
2018-03-24 08:22 | 311275.6 | 240.0002 | 3 | 41 | 4.241078 | 3.259969 | 0.5807686 | 2.779e-09 | 2.441862 | 1.0248e-08
2018-03-24 08:24 | 311395.6 | 360.0011 | 3 | 41 | 4.264073 | 3.259957 | 0.6894505 | 2.779e-09 | 2.904009 | 1.0248e-08
2018-03-24 08:26 | 311515.6 | 480.001 | 3 | 41 | 4.289782 | 3.260005 | 0.7981136 | 2.779e-09 | 3.368722 | 1.0248e-08
2018-03-24 08:28 | 311635.6 | 600.0001 | 3 | 41 | 4.318718 | 3.260051 | 0.9067786 | 2.779e-09 | 3.836419 | 1.0248e-08
2018-03-24 08:30 | 311755.6 | 720.0009 | 3 | 41 | 4.349848 | 3.259984 | 1.015432 | 2.779e-09 | 4.307335 | 1.0248e-08
2018-03-24 08:32 | 311875.6 | 840.001 | 3 | 41 | 4.382974 | 3.260055 | 1.124091 | 2.779e-09 | 4.781769 | 1.0248e-08
2018-03-24 08:34 | 311995.6 | 960.0009 | 3 | 41 | 4.40029 | 3.093833 | 1.2313 | 2.779e-09 | 5.253039 | 1.0248e-08
2018-03-24 08:36 | 312115.6 | 1080.0001 | 3 | 41 | 4.400276 | 2.822402 | 1.329774 | 2.779e-09 | 5.686347 | 1.0248e-08
2018-03-24 08:38 | 312235.6 | 1200.0002 | 3 | 41 | 4.400224 | 2.588927 | 1.419848 | 2.779e-09 | 6.082693 | 1.0248e-08
2018-03-24 08:40 | 312355.6 | 1320.0001 | 3 | 41 | 4.400208 | 2.392011 | 1.502763 | 2.779e-09 | 6.447539 | 1.0248e-08
2018-03-24 08:42 | 312475.6 | 1440.0009 | 3 | 41 | 4.400189 | 2.222373 | 1.579607 | 2.779e-09 | 6.785666 | 1.0248e-08
2018-03-24 08:44 | 312595.6 | 1560.0001 | 3 | 41 | 4.4002 | 2.074683 | 1.651183 | 2.779e-09 | 7.100616 | 1.0248e-08
2018-03-24 08:46 | 312715.6 | 1680.0001 | 3 | 41 | 4.400136 | 1.945592 | 1.718143 | 2.779e-09 | 7.395256 | 1.0248e-08
2018-03-24 08:48 | 312835.6 | 1800.0025 | 3 | 41 | 4.40018 | 1.830153 | 1.781045 | 2.779e-09 | 7.672034 | 1.0248e-08
2018-03-24 08:50 | 312955.6 | 1920.0009 | 3 | 41 | 4.400199 | 1.72512 | 1.840262 | 2.779e-09 | 7.932602 | 1.0248e-08
2018-03-24 08:52 | 313075.6 | 2040.0001 | 3 | 41 | 4.4002 | 1.627767 | 1.89612 | 2.779e-09 | 8.178387 | 1.0248e-08
2018-03-24 08:54 | 313195.6 | 2160.0001 | 3 | 41 | 4.400172 | 1.537397 | 1.948851 | 2.779e-09 | 8.410414 | 1.0248e-08
2018-03-24 08:56 | 313315.6 | 2280.0001 | 3 | 41 | 4.400162 | 1.452977 | 1.998676 | 2.779e-09 | 8.629653 | 1.0248e-08
2018-03-24 08:58 | 313435.6 | 2400.001 | 3 | 41 | 4.400182 | 1.374192 | 2.045783 | 2.779e-09 | 8.836931 | 1.0248e-08
2018-03-24 09:00 | 313555.6 | 2520.0009 | 3 | 41 | 4.400164 | 1.297876 | 2.090308 | 2.779e-09 | 9.032852 | 1.0248e-08
2018-03-24 09:02 | 313675.6 | 2640.0009 | 3 | 41 | 4.400217 | 1.227245 | 2.132374 | 2.779e-09 | 9.217947 | 1.0248e-08
2018-03-24 09:04 | 313795.6 | 2760.0009 | 3 | 41 | 4.400137 | 1.159132 | 2.172131 | 2.779e-09 | 9.392883 | 1.0248e-08
2018-03-24 09:06 | 313915.6 | 2880.0001 | 3 | 41 | 4.40015 | 1.094495 | 2.209686 | 2.779e-09 | 9.558132 | 1.0248e-08
2018-03-24 09:08 | 314035.6 | 3000.0001 | 3 | 41 | 4.400199 | 1.033168 | 2.245133 | 2.779e-09 | 9.714105 | 1.0248e-08
2018-03-24 09:10 | 314155.6 | 3120.0001 | 3 | 41 | 4.400131 | 0.9733276 | 2.278571 | 2.779e-09 | 9.861238 | 1.0248e-08
2018-03-24 09:12 | 314275.6 | 3240.0011 | 3 | 41 | 4.400211 | 0.9190054 | 2.310106 | 2.779e-09 | 9.999997 | 1.0248e-08
2018-03-24 09:14 | 314395.6 | 3360.0001 | 3 | 41 | 4.400197 | 0.8654518 | 2.339827 | 2.779e-09 | 10.13077 | 1.0248e-08
2018-03-24 09:16 | 314515.6 | 3480.0009 | 3 | 41 | 4.400125 | 0.814621 | 2.367821 | 2.779e-09 | 10.25395 | 1.0248e-08
2018-03-24 09:18 | 314635.6 | 3600.0009 | 3 | 41 | 4.400122 | 0.7672682 | 2.394184 | 2.779e-09 | 10.36995 | 1.0248e-08
2018-03-24 09:20 | 314755.6 | 3720.0001 | 3 | 41 | 4.400135 | 0.7222099 | 2.41901 | 2.779e-09 | 10.47919 | 1.0248e-08
2018-03-24 09:22 | 314875.6 | 3840.0001 | 3 | 41 | 4.400069 | 0.6792183 | 2.442368 | 2.779e-09 | 10.58197 | 1.0248e-08
2018-03-24 09:23 | 314957.6 | 3922.0311 | 3 | 41 | 4.400128 | 0.6519985 | 2.457541 | 2.779e-09 | 10.64873 | 1.0248e-08
2018-03-24 09:25 | 315077.6 | 120.0008 | 4 | 41 | 4.292159 | 0 | 2.457541 | 2.779e-09 | 10.64873 | 1.0248e-08
2018-03-24 09:27 | 315197.6 | 240 | 4 | 41 | 4.280706 | 0 | 2.457541 | 2.779e-09 | 10.64873 | 1.0248e-08
2018-03-24 09:28 | 315257.6 | 300.0015 | 4 | 41 | 4.277647 | 0 | 2.457541 | 2.779e-09 | 10.64873 | 1.0248e-08
2018-03-24 09:30 | 315377.7 | 120 | 5 | 41 | 3.835537 | -3.259919 | 2.457541 | 0.1086525 | 10.64873 | 0.4226961
2018-03-24 09:32 | 315497.7 | 240.0001 | 5 | 41 | 3.784077 | -3.259934 | 2.457541 | 0.21731 | 10.64873 | 0.8365437
2018-03-24 09:34 | 315617.7 | 360.0008 | 5 | 41 | 3.737641 | -3.259881 | 2.457541 | 0.3259725 | 10.64873 | 1.245197
2018-03-24 09:36 | 315737.7 | 480.0016 | 5 | 41 | 3.692404 | -3.259923 | 2.457541 | 0.4346273 | 10.64873 | 1.64885
2018-03-24 09:38 | 315857.7 | 600.0009 | 5 | 41 | 3.648514 | -3.259953 | 2.457541 | 0.5432948 | 10.64873 | 2.04769
2018-03-24 09:40 | 315977.7 | 720 | 5 | 41 | 3.60698 | -3.259919 | 2.457541 | 0.6519619 | 10.64873 | 2.441873
2018-03-24 09:42 | 316097.7 | 840.0001 | 5 | 41 | 3.569202 | -3.259899 | 2.457541 | 0.7606211 | 10.64873 | 2.831723
2018-03-24 09:44 | 316217.7 | 960.0008 | 5 | 41 | 3.534629 | -3.259888 | 2.457541 | 0.8692729 | 10.64873 | 3.217614
2018-03-24 09:46 | 316337.7 | 1080.0008 | 5 | 41 | 3.502676 | -3.259939 | 2.457541 | 0.9779335 | 10.64873 | 3.599919
2018-03-24 09:48 | 316457.7 | 1200.0009 | 5 | 41 | 3.472693 | -3.259871 | 2.457541 | 1.086603 | 10.64873 | 3.978911
2018-03-24 09:50 | 316577.7 | 1320.0009 | 5 | 41 | 3.444707 | -3.259879 | 2.457541 | 1.195259 | 10.64873 | 4.3547
2018-03-24 09:52 | 316697.7 | 1440.0001 | 5 | 41 | 3.418237 | -3.259916 | 2.457541 | 1.303909 | 10.64873 | 4.727524
2018-03-24 09:54 | 316817.7 | 1560.0001 | 5 | 41 | 3.39284 | -3.25996 | 2.457541 | 1.412561 | 10.64873 | 5.097535
2018-03-24 09:56 | 316937.7 | 1680.0009 | 5 | 41 | 3.367859 | -3.259892 | 2.457541 | 1.521224 | 10.64873 | 5.464855
2018-03-24 09:58 | 317057.7 | 1800 | 5 | 41 | 3.342489 | -3.259891 | 2.457541 | 1.629898 | 10.64873 | 5.829484
2018-03-24 10:00 | 317177.7 | 1920 | 5 | 41 | 3.316562 | -3.259914 | 2.457541 | 1.73856 | 10.64873 | 6.191282
2018-03-24 10:02 | 317297.7 | 2040.0009 | 5 | 41 | 3.288415 | -3.259844 | 2.457541 | 1.847219 | 10.64873 | 6.550148
2018-03-24 10:04 | 317417.7 | 2160 | 5 | 41 | 3.256882 | -3.259851 | 2.457541 | 1.955875 | 10.64873 | 6.905779
2018-03-24 10:06 | 317537.7 | 2280.0009 | 5 | 41 | 3.220918 | -3.259891 | 2.457541 | 2.064536 | 10.64873 | 7.257779
2018-03-24 10:08 | 317657.7 | 2400 | 5 | 41 | 3.178111 | -3.259939 | 2.457541 | 2.173195 | 10.64873 | 7.605519
2018-03-24 10:10 | 317777.7 | 2520.0001 | 5 | 41 | 3.125707 | -3.259813 | 2.457541 | 2.281854 | 10.64873 | 7.948106
2018-03-24 10:12 | 317897.7 | 2640.0009 | 5 | 41 | 3.057284 | -3.260258 | 2.457541 | 2.390522 | 10.64873 | 8.284233
2018-03-24 10:13 | 317974 | 2716.3279 | 5 | 41 | 2.999999 | -3.25986 | 2.457541 | 2.459633 | 10.64873 | 8.493632
2018-03-24 10:15 | 318094.1 | 120.001 | 6 | 41 | 3.642277 | 0 | 2.457541 | 2.459633 | 10.64873 | 8.493632
2018-03-24 10:17 | 318214.1 | 240.0009 | 6 | 41 | 3.680168 | 0 | 2.457541 | 2.459633 | 10.64873 | 8.493632
2018-03-24 10:18 | 318274.1 | 300.0025 | 6 | 41 | 3.687739 | 0 | 2.457541 | 2.459633 | 10.64873 | 8.493632
2018-03-24 10:18 | 318274.1 | 0.0027 | 7 | 42 | 3.68767 | 0 | 0 | 0 | 0 | 0
2018-03-24 10:20 | 318394.1 | 120.0011 | 2 | 42 | 4.200248 | 3.925469 | 0.1464337 | 2.703e-09 | 0.6131572 | 9.968e-09
2018-03-24 10:22 | 318514.1 | 240.0002 | 2 | 42 | 4.200245 | 3.501567 | 0.2696461 | 2.703e-09 | 1.130683 | 9.968e-09
2018-03-24 10:24 | 318620.5 | 346.3176 | 2 | 42 | 4.200222 | 3.259994 | 0.3692989 | 2.703e-09 | 1.549248 | 9.968e-09
2018-03-24 10:26 | 318740.5 | 120.0003 | 3 | 42 | 4.220331 | 3.260003 | 0.4775595 | 2.703e-09 | 2.004997 | 9.968e-09
2018-03-24 10:28 | 318860.5 | 240.0003 | 3 | 42 | 4.241224 | 3.260093 | 0.586236 | 2.703e-09 | 2.464778 | 9.968e-09
2018-03-24 10:30 | 318980.5 | 360.001 | 3 | 42 | 4.264218 | 3.260085 | 0.694904 | 2.703e-09 | 2.926889 | 9.968e-09
2018-03-24 10:32 | 319100.5 | 480.0002 | 3 | 42 | 4.290159 | 3.260032 | 0.8035766 | 2.703e-09 | 3.391673 | 9.968e-09
2018-03-24 10:34 | 319220.5 | 600.0002 | 3 | 42 | 4.318769 | 3.260022 | 0.9122398 | 2.703e-09 | 3.85939 | 9.968e-09
2018-03-24 10:36 | 319340.5 | 720.0003 | 3 | 42 | 4.349917 | 3.260013 | 1.020899 | 2.703e-09 | 4.330338 | 9.968e-09
2018-03-24 10:38 | 319460.5 | 840.001 | 3 | 42 | 4.383018 | 3.260039 | 1.129562 | 2.703e-09 | 4.8048 | 9.968e-09
2018-03-24 10:40 | 319580.5 | 960.0002 | 3 | 42 | 4.400253 | 3.093228 | 1.236763 | 2.703e-09 | 5.276031 | 9.968e-09
2018-03-24 10:42 | 319700.5 | 1080.0003 | 3 | 42 | 4.400227 | 2.82113 | 1.335199 | 2.703e-09 | 5.709176 | 9.968e-09
2018-03-24 10:44 | 319820.5 | 1200.0003 | 3 | 42 | 4.400235 | 2.58995 | 1.425284 | 2.703e-09 | 6.105572 | 9.968e-09
2018-03-24 10:46 | 319940.5 | 1320.0002 | 3 | 42 | 4.400183 | 2.390765 | 1.50822 | 2.703e-09 | 6.470509 | 9.968e-09
2018-03-24 10:48 | 320060.5 | 1440.0003 | 3 | 42 | 4.400212 | 2.221066 | 1.585017 | 2.703e-09 | 6.808429 | 9.968e-09
2018-03-24 10:50 | 320180.5 | 1560.001 | 3 | 42 | 4.400219 | 2.073266 | 1.656519 | 2.703e-09 | 7.123053 | 9.968e-09
2018-03-24 10:52 | 320300.5 | 1680.0003 | 3 | 42 | 4.400223 | 1.942288 | 1.723382 | 2.703e-09 | 7.417262 | 9.968e-09
2018-03-24 10:54 | 320420.5 | 1800.0012 | 3 | 42 | 4.4002 | 1.826938 | 1.786156 | 2.703e-09 | 7.69348 | 9.968e-09
2018-03-24 10:56 | 320540.5 | 1920.0002 | 3 | 42 | 4.400146 | 1.721122 | 1.845263 | 2.703e-09 | 7.953567 | 9.968e-09
2018-03-24 10:58 | 320660.5 | 2040.0003 | 3 | 42 | 4.400147 | 1.624423 | 1.90103 | 2.703e-09 | 8.198949 | 9.968e-09
2018-03-24 11:00 | 320780.5 | 2160.0002 | 3 | 42 | 4.400191 | 1.534683 | 1.953665 | 2.703e-09 | 8.430552 | 9.968e-09
2018-03-24 11:02 | 320900.5 | 2280.0003 | 3 | 42 | 4.400192 | 1.450087 | 2.003386 | 2.703e-09 | 8.649337 | 9.968e-09
2018-03-24 11:04 | 321020.5 | 2400.0002 | 3 | 42 | 4.400199 | 1.371205 | 2.05038 | 2.703e-09 | 8.856113 | 9.968e-09
2018-03-24 11:06 | 321140.5 | 2520.0002 | 3 | 42 | 4.400114 | 1.295096 | 2.094804 | 2.703e-09 | 9.051587 | 9.968e-09
2018-03-24 11:08 | 321260.5 | 2640.0011 | 3 | 42 | 4.40022 | 1.224571 | 2.136777 | 2.703e-09 | 9.236276 | 9.968e-09
2018-03-24 11:10 | 321380.5 | 2760.0002 | 3 | 42 | 4.400169 | 1.15565 | 2.176425 | 2.703e-09 | 9.410735 | 9.968e-09
2018-03-24 11:12 | 321500.5 | 2880.0003 | 3 | 42 | 4.40018 | 1.090381 | 2.213844 | 2.703e-09 | 9.575385 | 9.968e-09
2018-03-24 11:14 | 321620.5 | 3000.0002 | 3 | 42 | 4.400222 | 1.029562 | 2.249154 | 2.703e-09 | 9.730753 | 9.968e-09
2018-03-24 11:16 | 321740.5 | 3120.001 | 3 | 42 | 4.400147 | 0.9717121 | 2.28248 | 2.703e-09 | 9.877396 | 9.968e-09
2018-03-24 11:18 | 321860.5 | 3240.001 | 3 | 42 | 4.400117 | 0.9160233 | 2.313937 | 2.703e-09 | 10.01581 | 9.968e-09
2018-03-24 11:20 | 321980.5 | 3360.001 | 3 | 42 | 4.400179 | 0.8630285 | 2.343582 | 2.703e-09 | 10.14625 | 9.968e-09
2018-03-24 11:22 | 322100.5 | 3480.0002 | 3 | 42 | 4.400166 | 0.8124266 | 2.371489 | 2.703e-09 | 10.26905 | 9.968e-09
2018-03-24 11:24 | 322220.5 | 3600.0002 | 3 | 42 | 4.400101 | 0.7638702 | 2.397761 | 2.703e-09 | 10.38465 | 9.968e-09
2018-03-24 11:26 | 322340.5 | 3720.0011 | 3 | 42 | 4.400105 | 0.7189608 | 2.422484 | 2.703e-09 | 10.49343 | 9.968e-09
2018-03-24 11:28 | 322460.5 | 3840.0018 | 3 | 42 | 4.400132 | 0.6767988 | 2.445752 | 2.703e-09 | 10.59581 | 9.968e-09
2018-03-24 11:29 | 322533.7 | 3913.1753 | 3 | 42 | 4.400136 | 0.6519995 | 2.45926 | 2.703e-09 | 10.65525 | 9.968e-09
2018-03-24 11:31 | 322653.7 | 120 | 4 | 42 | 4.292058 | 0 | 2.45926 | 2.703e-09 | 10.65525 | 9.968e-09
2018-03-24 11:33 | 322773.7 | 240.0008 | 4 | 42 | 4.280589 | 0 | 2.45926 | 2.703e-09 | 10.65525 | 9.968e-09
2018-03-24 11:34 | 322833.7 | 300.0006 | 4 | 42 | 4.277534 | 0 | 2.45926 | 2.703e-09 | 10.65525 | 9.968e-09
2018-03-24 11:36 | 322953.8 | 120.0009 | 5 | 42 | 3.835486 | -3.259853 | 2.45926 | 0.1086465 | 10.65525 | 0.422664
2018-03-24 11:38 | 323073.8 | 240.0009 | 5 | 42 | 3.784018 | -3.259871 | 2.45926 | 0.2173136 | 10.65525 | 0.8365377
2018-03-24 11:40 | 323193.8 | 360.0001 | 5 | 42 | 3.737314 | -3.259921 | 2.45926 | 0.3259711 | 10.65525 | 1.245149
2018-03-24 11:42 | 323313.8 | 480.0001 | 5 | 42 | 3.692014 | -3.259916 | 2.45926 | 0.4346258 | 10.65525 | 1.64876
2018-03-24 11:44 | 323433.8 | 600.001 | 5 | 42 | 3.6481 | -3.259943 | 2.45926 | 0.5432878 | 10.65525 | 2.047539
2018-03-24 11:46 | 323553.8 | 720.0009 | 5 | 42 | 3.606861 | -3.25995 | 2.45926 | 0.651956 | 10.65525 | 2.441698
2018-03-24 11:48 | 323673.8 | 840.0009 | 5 | 42 | 3.569145 | -3.259891 | 2.45926 | 0.7606146 | 10.65525 | 2.831539
2018-03-24 11:50 | 323793.8 | 960.0009 | 5 | 42 | 3.534416 | -3.259899 | 2.45926 | 0.8692769 | 10.65525 | 3.217456
2018-03-24 11:52 | 323913.8 | 1080.001 | 5 | 42 | 3.502144 | -3.259879 | 2.45926 | 0.9779329 | 10.65525 | 3.59972
2018-03-24 11:54 | 324033.8 | 1200.0002 | 5 | 42 | 3.471832 | -3.259888 | 2.45926 | 1.086587 | 10.65525 | 3.978581
2018-03-24 11:56 | 324153.8 | 1320.0001 | 5 | 42 | 3.443837 | -3.259881 | 2.45926 | 1.195247 | 10.65525 | 4.354299
2018-03-24 11:58 | 324273.8 | 1440.0001 | 5 | 42 | 3.417457 | -3.25984 | 2.45926 | 1.303897 | 10.65525 | 4.727039
2018-03-24 12:00 | 324393.8 | 1560.0009 | 5 | 42 | 3.392071 | -3.259901 | 2.45926 | 1.41256 | 10.65525 | 5.096997
2018-03-24 12:02 | 324513.8 | 1680.0002 | 5 | 42 | 3.367159 | -3.259891 | 2.45926 | 1.521225 | 10.65525 | 5.46424
2018-03-24 12:04 | 324633.8 | 1800.0001 | 5 | 42 | 3.342063 | -3.259908 | 2.45926 | 1.62988 | 10.65525 | 5.828737
2018-03-24 12:06 | 324753.8 | 1920.0009 | 5 | 42 | 3.31584 | -3.259897 | 2.45926 | 1.738541 | 10.65525 | 6.190489
2018-03-24 12:08 | 324873.8 | 2040.0009 | 5 | 42 | 3.28735 | -3.259875 | 2.45926 | 1.847208 | 10.65525 | 6.549284
2018-03-24 12:10 | 324993.8 | 2160.001 | 5 | 42 | 3.255703 | -3.259833 | 2.45926 | 1.955856 | 10.65525 | 6.904761
2018-03-24 12:12 | 325113.8 | 2280.0003 | 5 | 42 | 3.219658 | -3.259888 | 2.45926 | 2.064517 | 10.65525 | 7.256626
2018-03-24 12:14 | 325233.8 | 2400.0001 | 5 | 42 | 3.176877 | -3.259813 | 2.45926 | 2.173187 | 10.65525 | 7.604241
2018-03-24 12:16 | 325353.8 | 2520.0002 | 5 | 42 | 3.12363 | -3.259833 | 2.45926 | 2.281845 | 10.65525 | 7.946659
2018-03-24 12:18 | 325473.8 | 2640.001 | 5 | 42 | 3.054805 | -3.259815 | 2.45926 | 2.390512 | 10.65525 | 8.282535
2018-03-24 12:20 | 325547.6 | 2713.8305 | 5 | 42 | 2.999998 | -3.259857 | 2.45926 | 2.457353 | 10.65525 | 8.484965
2018-03-24 12:22 | 325667.7 | 120.0009 | 6 | 42 | 3.6426 | 0 | 2.45926 | 2.457372 | 10.65525 | 8.485022
2018-03-24 12:24 | 325787.7 | 240.0001 | 6 | 42 | 3.68047 | 0 | 2.45926 | 2.457372 | 10.65525 | 8.485022
2018-03-24 12:25 | 325847.7 | 300.004 | 6 | 42 | 3.688087 | 0 | 2.45926 | 2.457372 | 10.65525 | 8.485022
2018-03-24 12:25 | 325847.7 | 0.0027 | 7 | 43 | 3.688102 | 0 | 0 | 0 | 0 | 0
2018-03-24 12:27 | 325967.8 | 120.0001 | 2 | 43 | 4.200282 | 3.912326 | 0.1460777 | 4.58e-10 | 0.6117031 | 1.688e-09
2018-03-24 12:29 | 326087.8 | 240.0009 | 2 | 43 | 4.200212 | 3.492402 | 0.2688961 | 4.58e-10 | 1.127573 | 1.688e-09
2018-03-24 12:30 | 326190 | 342.2216 | 2 | 43 | 4.200212 | 3.25999 | 0.3645801 | 4.58e-10 | 1.529469 | 1.688e-09
2018-03-24 12:32 | 326310 | 120.0002 | 3 | 43 | 4.220319 | 3.260083 | 0.4728896 | 4.58e-10 | 1.985426 | 1.688e-09
2018-03-24 12:34 | 326430 | 240.0002 | 3 | 43 | 4.241292 | 3.260041 | 0.5815572 | 4.58e-10 | 2.445165 | 1.688e-09
2018-03-24 12:36 | 326550 | 360.0001 | 3 | 43 | 4.264312 | 3.260047 | 0.6902184 | 4.58e-10 | 2.907252 | 1.688e-09
2018-03-24 12:38 | 326670 | 480.0001 | 3 | 43 | 4.290244 | 3.260137 | 0.7988854 | 4.58e-10 | 3.372023 | 1.688e-09
2018-03-24 12:40 | 326790 | 600.001 | 3 | 43 | 4.31865 | 3.260081 | 0.9075505 | 4.58e-10 | 3.83975 | 1.688e-09
2018-03-24 12:42 | 326910 | 720.0009 | 3 | 43 | 4.349373 | 3.260034 | 1.016206 | 4.58e-10 | 4.31065 | 1.688e-09
2018-03-24 12:44 | 327030 | 840.0009 | 3 | 43 | 4.38232 | 3.260056 | 1.124874 | 4.58e-10 | 4.78506 | 1.688e-09
2018-03-24 12:46 | 327150 | 960.0009 | 3 | 43 | 4.400264 | 3.098519 | 1.232168 | 4.58e-10 | 5.256664 | 1.688e-09
2018-03-24 12:48 | 327270 | 1080.0001 | 3 | 43 | 4.400266 | 2.827163 | 1.330797 | 4.58e-10 | 5.690658 | 1.688e-09
2018-03-24 12:50 | 327390 | 1200.001 | 3 | 43 | 4.400267 | 2.595038 | 1.421038 | 4.58e-10 | 6.087739 | 1.688e-09
2018-03-24 12:52 | 327510 | 1320.001 | 3 | 43 | 4.400244 | 2.394683 | 1.504102 | 4.58e-10 | 6.453242 | 1.688e-09
2018-03-24 12:54 | 327630 | 1440.0002 | 3 | 43 | 4.400254 | 2.22379 | 1.580989 | 4.58e-10 | 6.791561 | 1.688e-09
2018-03-24 12:56 | 327750 | 1560.0002 | 3 | 43 | 4.400154 | 2.077102 | 1.652596 | 4.58e-10 | 7.106645 | 1.688e-09
2018-03-24 12:58 | 327870 | 1680.0002 | 3 | 43 | 4.400193 | 1.948752 | 1.719636 | 4.58e-10 | 7.401635 | 1.688e-09
2018-03-24 13:00 | 327990 | 1800.0019 | 3 | 43 | 4.400131 | 1.831927 | 1.782616 | 4.58e-10 | 7.678761 | 1.688e-09
2018-03-24 13:02 | 328110 | 1920.0002 | 3 | 43 | 4.400225 | 1.726896 | 1.841911 | 4.58e-10 | 7.939668 | 1.688e-09
2018-03-24 13:04 | 328230 | 2040.001 | 3 | 43 | 4.400148 | 1.628035 | 1.897798 | 4.58e-10 | 8.185583 | 1.688e-09
2018-03-24 13:06 | 328350 | 2160.0001 | 3 | 43 | 4.400194 | 1.53731 | 1.950541 | 4.58e-10 | 8.417662 | 1.688e-09
2018-03-24 13:08 | 328470 | 2280.0001 | 3 | 43 | 4.40015 | 1.451863 | 2.000344 | 4.58e-10 | 8.636805 | 1.688e-09
2018-03-24 13:10 | 328590 | 2400.0009 | 3 | 43 | 4.400145 | 1.372411 | 2.04741 | 4.58e-10 | 8.843901 | 1.688e-09
2018-03-24 13:12 | 328710 | 2520.0009 | 3 | 43 | 4.400156 | 1.29754 | 2.091892 | 4.58e-10 | 9.039631 | 1.688e-09
2018-03-24 13:14 | 328830 | 2640.0001 | 3 | 43 | 4.400138 | 1.225872 | 2.133944 | 4.58e-10 | 9.224666 | 1.688e-09
2018-03-24 13:16 | 328950 | 2760.0001 | 3 | 43 | 4.400188 | 1.157899 | 2.173665 | 4.58e-10 | 9.399443 | 1.688e-09
2018-03-24 13:18 | 329070 | 2880.001 | 3 | 43 | 4.400147 | 1.092967 | 2.211162 | 4.58e-10 | 9.564437 | 1.688e-09
2018-03-24 13:20 | 329190 | 3000.0001 | 3 | 43 | 4.400115 | 1.031966 | 2.246567 | 4.58e-10 | 9.720224 | 1.688e-09
2018-03-24 13:22 | 329310 | 3120.0009 | 3 | 43 | 4.400089 | 0.9733829 | 2.280007 | 4.58e-10 | 9.867365 | 1.688e-09
2018-03-24 13:24 | 329430 | 3240.0001 | 3 | 43 | 4.400138 | 0.9176149 | 2.311534 | 4.58e-10 | 10.00609 | 1.688e-09
2018-03-24 13:26 | 329550 | 3360.0017 | 3 | 43 | 4.400147 | 0.8639135 | 2.341223 | 4.58e-10 | 10.13673 | 1.688e-09
2018-03-24 13:28 | 329670 | 3480.0001 | 3 | 43 | 4.400143 | 0.8136549 | 2.369167 | 4.58e-10 | 10.25968 | 1.688e-09
2018-03-24 13:30 | 329790 | 3600.0001 | 3 | 43 | 4.40017 | 0.7666368 | 2.395498 | 4.58e-10 | 10.37554 | 1.688e-09
2018-03-24 13:32 | 329910 | 3720.0002 | 3 | 43 | 4.40016 | 0.721014 | 2.420281 | 4.58e-10 | 10.48459 | 1.688e-09
2018-03-24 13:34 | 330030 | 3840.0009 | 3 | 43 | 4.400147 | 0.6780872 | 2.443587 | 4.58e-10 | 10.58714 | 1.688e-09
2018-03-24 13:36 | 330107.7 | 3917.7104 | 3 | 43 | 4.400178 | 0.6519966 | 2.457937 | 4.58e-10 | 10.65028 | 1.688e-09
2018-03-24 13:38 | 330227.7 | 120.0009 | 4 | 43 | 4.292167 | 0 | 2.457937 | 4.58e-10 | 10.65028 | 1.688e-09
2018-03-24 13:40 | 330347.7 | 240.0001 | 4 | 43 | 4.28072 | 0 | 2.457937 | 4.58e-10 | 10.65028 | 1.688e-09
2018-03-24 13:41 | 330407.8 | 300.0032 | 4 | 43 | 4.277711 | 0 | 2.457937 | 4.58e-10 | 10.65028 | 1.688e-09
2018-03-24 13:43 | 330527.8 | 120.0002 | 5 | 43 | 3.835607 | -3.259851 | 2.457937 | 0.1086527 | 10.65028 | 0.4227052
2018-03-24 13:45 | 330647.8 | 240.001 | 5 | 43 | 3.784325 | -3.259853 | 2.457937 | 0.2173098 | 10.65028 | 0.8365663
2018-03-24 13:47 | 330767.8 | 360.0002 | 5 | 43 | 3.738159 | -3.259833 | 2.457937 | 0.3259739 | 10.65028 | 1.245264
2018-03-24 13:49 | 330887.8 | 480.001 | 5 | 43 | 3.693373 | -3.259943 | 2.457937 | 0.4346267 | 10.65028 | 1.648977
2018-03-24 13:51 | 331007.8 | 600.0012 | 5 | 43 | 3.649384 | -3.259862 | 2.457937 | 0.5432941 | 10.65028 | 2.047925
2018-03-24 13:53 | 331127.8 | 720.001 | 5 | 43 | 3.607851 | -3.259891 | 2.457937 | 0.651943 | 10.65028 | 2.442139
2018-03-24 13:55 | 331247.8 | 840.0003 | 5 | 43 | 3.569734 | -3.259849 | 2.457937 | 0.7606124 | 10.65028 | 2.832103
2018-03-24 13:57 | 331367.8 | 960.001 | 5 | 43 | 3.535061 | -3.259866 | 2.457937 | 0.8692635 | 10.65028 | 3.218045
2018-03-24 13:59 | 331487.8 | 1080.0027 | 5 | 43 | 3.503022 | -3.259901 | 2.457937 | 0.9779319 | 10.65028 | 3.600434
2018-03-24 14:01 | 331607.8 | 1200.001 | 5 | 43 | 3.472754 | -3.259783 | 2.457937 | 1.08658 | 10.65028 | 3.97937
2018-03-24 14:03 | 331727.8 | 1320.001 | 5 | 43 | 3.444637 | -3.259888 | 2.457937 | 1.195247 | 10.65028 | 4.355205
2018-03-24 14:05 | 331847.8 | 1440.0011 | 5 | 43 | 3.418164 | -3.259906 | 2.457937 | 1.3039 | 10.65028 | 4.728018
2018-03-24 14:07 | 331967.8 | 1560.001 | 5 | 43 | 3.393082 | -3.259917 | 2.457937 | 1.412573 | 10.65028 | 5.098108
2018-03-24 14:09 | 332087.8 | 1680.0003 | 5 | 43 | 3.368776 | -3.25993 | 2.457937 | 1.521228 | 10.65028 | 5.465463
2018-03-24 14:11 | 332207.8 | 1800.001 | 5 | 43 | 3.34403 | -3.259891 | 2.457937 | 1.629888 | 10.65028 | 5.830177
2018-03-24 14:13 | 332327.8 | 1920.0002 | 5 | 43 | 3.317697 | -3.259768 | 2.457937 | 1.738542 | 10.65028 | 6.192108
2018-03-24 14:15 | 332447.8 | 2040.0011 | 5 | 43 | 3.289319 | -3.259925 | 2.457937 | 1.847211 | 10.65028 | 6.551119
2018-03-24 14:17 | 332567.8 | 2160.0002 | 5 | 43 | 3.257838 | -3.259879 | 2.457937 | 1.955865 | 10.65028 | 6.906841
2018-03-24 14:19 | 332687.8 | 2280.001 | 5 | 43 | 3.22156 | -3.259833 | 2.457937 | 2.064527 | 10.65028 | 7.258908
2018-03-24 14:21 | 332807.8 | 2400.0011 | 5 | 43 | 3.179059 | -3.259853 | 2.457937 | 2.173192 | 10.65028 | 7.606731
2018-03-24 14:23 | 332927.8 | 2520.0003 | 5 | 43 | 3.125859 | -3.259933 | 2.457937 | 2.281852 | 10.65028 | 7.949383
2018-03-24 14:25 | 333047.8 | 2640.0011 | 5 | 43 | 3.057852 | -3.259901 | 2.457937 | 2.390499 | 10.65028 | 8.285487
2018-03-24 14:26 | 333125 | 2717.169 | 5 | 43 | 2.999999 | -3.259948 | 2.457937 | 2.460368 | 10.65028 | 8.497211
2018-03-24 14:28 | 333245.1 | 120.0001 | 6 | 43 | 3.641968 | 0 | 2.457937 | 2.460395 | 10.65028 | 8.497291
2018-03-24 14:30 | 333365.1 | 240.001 | 6 | 43 | 3.679892 | 0 | 2.457937 | 2.460395 | 10.65028 | 8.497291
2018-03-24 14:31 | 333425.1 | 300.0016 | 6 | 43 | 3.687542 | 0 | 2.457937 | 2.460395 | 10.65028 | 8.497291
2018-03-24 14:31 | 333425.0519 | 0.0027 | 7 | 44 | 3.687414 | 0 | 0 | 0 | 0 | 0
2018-03-24 14:33 | 333545.1 | 120.001 | 2 | 44 | 4.200305 | 3.92575 | 0.1464052 | 3.657e-09 | 0.6130358 | 1.3486e-08
2018-03-24 14:35 | 333665.1 | 240.0002 | 2 | 44 | 4.200238 | 3.502965 | 0.269623 | 3.657e-09 | 1.130584 | 1.3486e-08
2018-03-24 14:37 | 333772.3 | 347.1857 | 2 | 44 | 4.200239 | 3.259984 | 0.370095 | 3.657e-09 | 1.552591 | 1.3486e-08
2018-03-24 14:39 | 333892.4 | 120.0011 | 3 | 44 | 4.220453 | 3.260049 | 0.478368 | 3.757e-09 | 2.008391 | 1.3886e-08
2018-03-24 14:41 | 334012.4 | 240.001 | 3 | 44 | 4.241354 | 3.260121 | 0.5870493 | 3.757e-09 | 2.468204 | 1.3886e-08
2018-03-24 14:43 | 334132.4 | 360.0003 | 3 | 44 | 4.264267 | 3.26003 | 0.6957152 | 3.757e-09 | 2.930323 | 1.3886e-08
2018-03-24 14:45 | 334252.4 | 480.0002 | 3 | 44 | 4.290256 | 3.259967 | 0.8043833 | 3.757e-09 | 3.395092 | 1.3886e-08
2018-03-24 14:47 | 334372.4 | 600.0002 | 3 | 44 | 4.318955 | 3.26002 | 0.9130413 | 3.757e-09 | 3.862794 | 1.3886e-08
2018-03-24 14:49 | 334492.4 | 720.0002 | 3 | 44 | 4.350176 | 3.26011 | 1.021705 | 3.757e-09 | 4.333784 | 1.3886e-08
2018-03-24 14:51 | 334612.4 | 840.001 | 3 | 44 | 4.383099 | 3.260011 | 1.130367 | 3.757e-09 | 4.808257 | 1.3886e-08
2018-03-24 14:53 | 334732.4 | 960.0002 | 3 | 44 | 4.400272 | 3.093236 | 1.237566 | 3.757e-09 | 5.279484 | 1.3886e-08
2018-03-24 14:55 | 334852.4 | 1080.0026 | 3 | 44 | 4.400219 | 2.821372 | 1.33603 | 3.757e-09 | 5.712751 | 1.3886e-08
2018-03-24 14:57 | 334972.4 | 1200.0002 | 3 | 44 | 4.400248 | 2.590472 | 1.426119 | 3.757e-09 | 6.109166 | 1.3886e-08
2018-03-24 14:59 | 335092.4 | 1320.001 | 3 | 44 | 4.40025 | 2.389501 | 1.509017 | 3.757e-09 | 6.473933 | 1.3886e-08
2018-03-24 15:01 | 335212.4 | 1440.0011 | 3 | 44 | 4.400234 | 2.218959 | 1.585746 | 3.757e-09 | 6.811557 | 1.3886e-08
2018-03-24 15:03 | 335332.4 | 1560.001 | 3 | 44 | 4.400203 | 2.072478 | 1.657201 | 3.757e-09 | 7.125974 | 1.3886e-08
2018-03-24 15:05 | 335452.4 | 1680.0011 | 3 | 44 | 4.400134 | 1.944348 | 1.724114 | 3.757e-09 | 7.420404 | 1.3886e-08
2018-03-24 15:07 | 335572.4 | 1800.001 | 3 | 44 | 4.400214 | 1.828918 | 1.786971 | 3.757e-09 | 7.696987 | 1.3886e-08
2018-03-24 15:09 | 335692.4 | 1920.0011 | 3 | 44 | 4.400208 | 1.72245 | 1.846127 | 3.757e-09 | 7.957285 | 1.3886e-08
2018-03-24 15:11 | 335812.4 | 2040.001 | 3 | 44 | 4.400159 | 1.624062 | 1.901881 | 3.757e-09 | 8.202617 | 1.3886e-08
2018-03-24 15:13 | 335932.4 | 2160.0002 | 3 | 44 | 4.400221 | 1.534589 | 1.954488 | 3.757e-09 | 8.434094 | 1.3886e-08
2018-03-24 15:15 | 336052.4 | 2280.0011 | 3 | 44 | 4.400192 | 1.450076 | 2.004217 | 3.757e-09 | 8.652912 | 1.3886e-08
2018-03-24 15:17 | 336172.4 | 2400.001 | 3 | 44 | 4.400218 | 1.37097 | 2.051207 | 3.757e-09 | 8.859675 | 1.3886e-08
2018-03-24 15:19 | 336292.4 | 2520.001 | 3 | 44 | 4.400184 | 1.295046 | 2.095623 | 3.757e-09 | 9.055117 | 1.3886e-08
2018-03-24 15:21 | 336412.4 | 2640.0002 | 3 | 44 | 4.400134 | 1.22299 | 2.137588 | 3.757e-09 | 9.239766 | 1.3886e-08
2018-03-24 15:23 | 336532.4 | 2760.0003 | 3 | 44 | 4.400091 | 1.154307 | 2.177217 | 3.757e-09 | 9.414143 | 1.3886e-08
2018-03-24 15:25 | 336652.4 | 2880.001 | 3 | 44 | 4.400169 | 1.090746 | 2.214641 | 3.757e-09 | 9.578813 | 1.3886e-08
2018-03-24 15:27 | 336772.4 | 3000.0002 | 3 | 44 | 4.400189 | 1.030166 | 2.249973 | 3.757e-09 | 9.73428 | 1.3886e-08
2018-03-24 15:29 | 336892.4 | 3120.0002 | 3 | 44 | 4.400184 | 0.9712963 | 2.283309 | 3.757e-09 | 9.880966 | 1.3886e-08
2018-03-24 15:31 | 337012.4 | 3240.0002 | 3 | 44 | 4.400118 | 0.9149857 | 2.314733 | 3.757e-09 | 10.01923 | 1.3886e-08
2018-03-24 15:33 | 337132.4 | 3360.0002 | 3 | 44 | 4.400152 | 0.8618679 | 2.344342 | 3.757e-09 | 10.14952 | 1.3886e-08
2018-03-24 15:35 | 337252.4 | 3480.001 | 3 | 44 | 4.400149 | 0.8118019 | 2.372228 | 3.757e-09 | 10.27222 | 1.3886e-08
2018-03-24 15:37 | 337372.4 | 3600.0003 | 3 | 44 | 4.40019 | 0.7643738 | 2.398489 | 3.757e-09 | 10.38778 | 1.3886e-08
2018-03-24 15:39 | 337492.4 | 3720.001 | 3 | 44 | 4.400168 | 0.719553 | 2.423212 | 3.757e-09 | 10.49656 | 1.3886e-08
2018-03-24 15:41 | 337612.4 | 3840.0002 | 3 | 44 | 4.400172 | 0.676959 | 2.446466 | 3.757e-09 | 10.59888 | 1.3886e-08
2018-03-24 15:42 | 337685.4 | 3913.076 | 3 | 44 | 4.400142 | 0.6519985 | 2.45995 | 3.757e-09 | 10.65821 | 1.3886e-08
2018-03-24 15:44 | 337805.5 | 120 | 4 | 44 | 4.292051 | 0 | 2.459952 | 3.757e-09 | 10.65822 | 1.3886e-08
2018-03-24 15:46 | 337925.5 | 240.0009 | 4 | 44 | 4.280574 | 0 | 2.459952 | 3.757e-09 | 10.65822 | 1.3886e-08
2018-03-24 15:47 | 337985.5 | 300.003 | 4 | 44 | 4.277564 | 0 | 2.459952 | 3.757e-09 | 10.65822 | 1.3886e-08
2018-03-24 15:49 | 338105.536 | 120.0003 | 5 | 44 | 3.835289 | -3.259968 | 2.459952 | 0.108658 | 10.65822 | 0.4226909
2018-03-24 15:51 | 338225.5359 | 240.0002 | 5 | 44 | 3.783958 | -3.260015 | 2.459952 | 0.2173133 | 10.65822 | 0.8365034
2018-03-24 15:53 | 338345.536 | 360.0003 | 5 | 44 | 3.737393 | -3.259916 | 2.459952 | 0.3259784 | 10.65822 | 1.245143
2018-03-24 15:55 | 338465.536 | 480.0003 | 5 | 44 | 3.692214 | -3.259995 | 2.459952 | 0.4346406 | 10.65822 | 1.648793
2018-03-24 15:57 | 338585.5359 | 600.0002 | 5 | 44 | 3.648067 | -3.260067 | 2.459952 | 0.5433114 | 10.65822 | 2.047613
2018-03-24 15:59 | 338705.5359 | 720.0002 | 5 | 44 | 3.606529 | -3.259995 | 2.459952 | 0.6519758 | 10.65822 | 2.441735
2018-03-24 16:01 | 338825.5359 | 840.0002 | 5 | 44 | 3.568598 | -3.259953 | 2.459952 | 0.7606277 | 10.65822 | 2.831494
2018-03-24 16:03 | 338945.536 | 960.0003 | 5 | 44 | 3.534002 | -3.259945 | 2.459952 | 0.8692943 | 10.65822 | 3.217371
2018-03-24 16:05 | 339065.5368 | 1080.0011 | 5 | 44 | 3.502091 | -3.259995 | 2.459952 | 0.9779518 | 10.65822 | 3.599616
2018-03-24 16:07 | 339185.5367 | 1200.001 | 5 | 44 | 3.472184 | -3.25999 | 2.459952 | 1.086606 | 10.65822 | 3.978487
2018-03-24 16:09 | 339305.5368 | 1320.0011 | 5 | 44 | 3.443715 | -3.260031 | 2.459952 | 1.19528 | 10.65822 | 4.354265
2018-03-24 16:11 | 339425.536 | 1440.0003 | 5 | 44 | 3.417116 | -3.259916 | 2.459952 | 1.303934 | 10.65822 | 4.726971
2018-03-24 16:13 | 339545.5368 | 1560.0011 | 5 | 44 | 3.392102 | -3.259961 | 2.459952 | 1.412611 | 10.65822 | 5.096961
2018-03-24 16:15 | 339665.5368 | 1680.0011 | 5 | 44 | 3.367215 | -3.259911 | 2.459952 | 1.521273 | 10.65822 | 5.464191
2018-03-24 16:17 | 339785.536 | 1800.0003 | 5 | 44 | 3.341896 | -3.26 | 2.459952 | 1.629921 | 10.65822 | 5.828669
2018-03-24 16:19 | 339905.5368 | 1920.0011 | 5 | 44 | 3.315889 | -3.259972 | 2.459952 | 1.738594 | 10.65822 | 6.190434
2018-03-24 16:21 | 340025.5368 | 2040.0011 | 5 | 44 | 3.287177 | -3.259939 | 2.459952 | 1.847259 | 10.65822 | 6.549223
2018-03-24 16:23 | 340145.536 | 2160.0003 | 5 | 44 | 3.255808 | -3.259974 | 2.459952 | 1.955914 | 10.65822 | 6.90473
2018-03-24 16:25 | 340265.5359 | 2280.0002 | 5 | 44 | 3.219403 | -3.259948 | 2.459952 | 2.064564 | 10.65822 | 7.256545
2018-03-24 16:27 | 340385.5367 | 2400.001 | 5 | 44 | 3.1762 | -3.259911 | 2.459952 | 2.173234 | 10.65822 | 7.604115
2018-03-24 16:29 | 340505.536 | 2520.0003 | 5 | 44 | 3.123184 | -3.25997 | 2.459952 | 2.281903 | 10.65822 | 7.946504
2018-03-24 16:31 | 340625.5359 | 2640.0002 | 5 | 44 | 3.054618 | -3.259933 | 2.459952 | 2.390548 | 10.65822 | 8.282292
2018-03-24 16:32 | 340698.1655 | 2712.6298 | 5 | 44 | 2.999996 | -3.259897 | 2.459952 | 2.45633 | 10.65822 | 8.481504
2018-03-24 16:34 | 340818.2 | 120.0001 | 6 | 44 | 3.642671 | 0 | 2.459952 | 2.45633 | 10.65822 | 8.481504
2018-03-24 16:36 | 340938.2 | 240.0009 | 6 | 44 | 3.680567 | 0 | 2.459952 | 2.45633 | 10.65822 | 8.481504
2018-03-24 16:37 | 340998.2 | 300.0024 | 6 | 44 | 3.688162 | 0 | 2.459952 | 2.45633 | 10.65822 | 8.481504
2018-03-24 16:37 | 340998.2 | 0.0027 | 7 | 45 | 3.688287 | 0 | 0 | 0 | 0 | 0
2018-03-24 16:39 | 341118.3 | 120.0002 | 2 | 45 | 4.200272 | 3.910403 | 0.1459893 | 0 | 0.6113539 | 0
2018-03-24 16:41 | 341238.3 | 240.001 | 2 | 45 | 4.200283 | 3.488215 | 0.2687047 | 0 | 1.126792 | 0
2018-03-24 16:43 | 341337.5 | 339.1609 | 2 | 45 | 4.200257 | 3.259999 | 0.3614644 | 0 | 1.516405 | 0
2018-03-24 16:45 | 341457.5 | 120.0008 | 3 | 45 | 4.220366 | 3.26006 | 0.469762 | 0 | 1.972313 | 0
2018-03-24 16:47 | 341577.5 | 240.0009 | 3 | 45 | 4.240974 | 3.260041 | 0.5784318 | 0 | 2.432052 | 0
2018-03-24 16:49 | 341697.5 | 360.0008 | 3 | 45 | 4.263823 | 3.260055 | 0.6870932 | 0 | 2.894095 | 0
2018-03-24 16:51 | 341817.5 | 480.0009 | 3 | 45 | 4.289598 | 3.260047 | 0.7957579 | 0 | 3.358793 | 0
2018-03-24 16:53 | 341937.5 | 600 | 3 | 45 | 4.318196 | 3.260011 | 0.9044216 | 0 | 3.826443 | 0
2018-03-24 16:55 | 342057.5 | 720.0009 | 3 | 45 | 4.349035 | 3.260102 | 1.013088 | 0 | 4.297341 | 0
2018-03-24 16:57 | 342177.5 | 840.0008 | 3 | 45 | 4.381944 | 3.260116 | 1.121749 | 0 | 4.771689 | 0
2018-03-24 16:59 | 342297.5 | 960.0001 | 3 | 45 | 4.400272 | 3.102307 | 1.229129 | 0 | 5.243645 | 0
2018-03-24 17:01 | 342417.5 | 1080.0008 | 3 | 45 | 4.400284 | 2.82779 | 1.327842 | 0 | 5.678004 | 0
2018-03-24 17:03 | 342537.5 | 1200.0001 | 3 | 45 | 4.400194 | 2.594213 | 1.418097 | 0 | 6.07515 | 0
2018-03-24 17:05 | 342657.5 | 1320 | 3 | 45 | 4.400233 | 2.39499 | 1.50115 | 0 | 6.440602 | 0
2018-03-24 17:07 | 342777.5 | 1440.0008 | 3 | 45 | 4.400264 | 2.226148 | 1.578073 | 0 | 6.779079 | 0
2018-03-24 17:09 | 342897.5 | 1560 | 3 | 45 | 4.400225 | 2.079181 | 1.649755 | 0 | 7.094497 | 0
2018-03-24 17:11 | 343017.5 | 1680 | 3 | 45 | 4.400238 | 1.9504 | 1.716845 | 0 | 7.389704 | 0
2018-03-24 17:13 | 343137.5 | 1800 | 3 | 45 | 4.400136 | 1.832156 | 1.77985 | 0 | 7.666938 | 0
2018-03-24 17:15 | 343257.5 | 1920.0001 | 3 | 45 | 4.4002 | 1.726274 | 1.839141 | 0 | 7.927829 | 0
2018-03-24 17:17 | 343377.5 | 2040.0001 | 3 | 45 | 4.400114 | 1.628806 | 1.895026 | 0 | 8.173736 | 0
2018-03-24 17:19 | 343497.5 | 2160 | 3 | 45 | 4.40023 | 1.539577 | 1.947816 | 0 | 8.40602 | 0
2018-03-24 17:21 | 343617.5 | 2280.0008 | 3 | 45 | 4.400159 | 1.454715 | 1.9977 | 0 | 8.62552 | 0
2018-03-24 17:23 | 343737.5 | 2400 | 3 | 45 | 4.400206 | 1.375416 | 2.044844 | 0 | 8.832963 | 0
2018-03-24 17:25 | 343857.5 | 2520.0016 | 3 | 45 | 4.400163 | 1.29824 | 2.089394 | 0 | 9.028988 | 0
2018-03-24 17:27 | 343977.5 | 2640.0001 | 3 | 45 | 4.40024 | 1.227296 | 2.13147 | 0 | 9.214133 | 0
2018-03-24 17:29 | 344097.5 | 2760.0016 | 3 | 45 | 4.40019 | 1.159058 | 2.171225 | 0 | 9.389058 | 0
2018-03-24 17:31 | 344217.5 | 2880 | 3 | 45 | 4.400156 | 1.094424 | 2.208779 | 0 | 9.554302 | 0
2018-03-24 17:33 | 344337.5 | 3000.0008 | 3 | 45 | 4.400166 | 1.032866 | 2.244233 | 0 | 9.710308 | 0
2018-03-24 17:35 | 344457.5 | 3120.0008 | 3 | 45 | 4.400129 | 0.9737902 | 2.27768 | 0 | 9.857479 | 0
2018-03-24 17:37 | 344577.5 | 3240.0011 | 3 | 45 | 4.400134 | 0.9179926 | 2.309219 | 0 | 9.996255 | 0
2018-03-24 17:39 | 344697.5 | 3360.0008 | 3 | 45 | 4.40012 | 0.8648548 | 2.338943 | 0 | 10.12704 | 0
2018-03-24 17:41 | 344817.5 | 3480 | 3 | 45 | 4.40017 | 0.8153191 | 2.366938 | 0 | 10.25023 | 0
2018-03-24 17:43 | 344937.5 | 3600.0008 | 3 | 45 | 4.400158 | 0.7683582 | 2.393327 | 0 | 10.36635 | 0
2018-03-24 17:45 | 345057.5 | 3720.0001 | 3 | 45 | 4.400101 | 0.7223711 | 2.418175 | 0 | 10.47568 | 0
2018-03-24 17:47 | 345177.5 | 3840.0001 | 3 | 45 | 4.400116 | 0.6795597 | 2.441542 | 0 | 10.5785 | 0
2018-03-24 17:48 | 345260.7 | 3923.1966 | 3 | 45 | 4.400181 | 0.6519928 | 2.456929 | 0 | 10.6462 | 0
2018-03-24 17:50 | 345380.7 | 120.0008 | 4 | 45 | 4.292185 | 0 | 2.456929 | 0 | 10.6462 | 0
2018-03-24 17:52 | 345500.7 | 240.0008 | 4 | 45 | 4.280741 | 0 | 2.456929 | 0 | 10.6462 | 0
2018-03-24 17:53 | 345560.7 | 300.0031 | 4 | 45 | 4.277702 | 0 | 2.456929 | 0 | 10.6462 | 0
2018-03-24 17:55 | 345680.8 | 120.0001 | 5 | 45 | 3.83555 | -3.259936 | 2.456929 | 0.1086551 | 10.6462 | 0.4227054
2018-03-24 17:57 | 345800.8 | 240.0002 | 5 | 45 | 3.784297 | -3.259967 | 2.456929 | 0.2173077 | 10.6462 | 0.8365365
2018-03-24 17:59 | 345920.8 | 360.0001 | 5 | 45 | 3.738207 | -3.259978 | 2.456929 | 0.3259658 | 10.6462 | 1.245212
2018-03-24 18:01 | 346040.8 | 480.001 | 5 | 45 | 3.693163 | -3.25991 | 2.456929 | 0.4346419 | 10.6462 | 1.649005
2018-03-24 18:03 | 346160.8 | 600.0001 | 5 | 45 | 3.649089 | -3.259925 | 2.456929 | 0.5432889 | 10.6462 | 2.047855
2018-03-24 18:05 | 346280.8 | 720.0009 | 5 | 45 | 3.607411 | -3.259953 | 2.456929 | 0.6519557 | 10.6462 | 2.442095
2018-03-24 18:07 | 346400.8 | 840.0002 | 5 | 45 | 3.569293 | -3.259904 | 2.456929 | 0.7606224 | 10.6462 | 2.832001
2018-03-24 18:09 | 346520.8 | 960.0001 | 5 | 45 | 3.534534 | -3.259896 | 2.456929 | 0.8692748 | 10.6462 | 3.21789
2018-03-24 18:11 | 346640.8 | 1080.0009 | 5 | 45 | 3.502879 | -3.259936 | 2.456929 | 0.9779433 | 10.6462 | 3.600242
2018-03-24 18:13 | 346760.8 | 1200.0002 | 5 | 45 | 3.473118 | -3.259945 | 2.456929 | 1.086604 | 10.6462 | 3.979236
2018-03-24 18:15 | 346880.8 | 1320.0001 | 5 | 45 | 3.445002 | -3.259934 | 2.456929 | 1.195261 | 10.6462 | 4.355065
2018-03-24 18:17 | 347000.8 | 1440.0019 | 5 | 45 | 3.418163 | -3.259892 | 2.456929 | 1.303929 | 10.6462 | 4.727949
2018-03-24 18:19 | 347120.8 | 1560.001 | 5 | 45 | 3.39295 | -3.259899 | 2.456929 | 1.412584 | 10.6462 | 5.09797
2018-03-24 18:21 | 347240.8 | 1680.0002 | 5 | 45 | 3.367935 | -3.259882 | 2.456929 | 1.521247 | 10.6462 | 5.465303
2018-03-24 18:23 | 347360.8 | 1800.001 | 5 | 45 | 3.342878 | -3.259891 | 2.456929 | 1.629902 | 10.6462 | 5.829883
2018-03-24 18:25 | 347480.8 | 1920.0002 | 5 | 45 | 3.316781 | -3.259917 | 2.456929 | 1.73856 | 10.6462 | 6.19171
2018-03-24 18:27 | 347600.8 | 2040.0002 | 5 | 45 | 3.288749 | -3.259866 | 2.456929 | 1.847229 | 10.6462 | 6.550631
2018-03-24 18:29 | 347720.8 | 2160.0001 | 5 | 45 | 3.257965 | -3.259884 | 2.456929 | 1.955883 | 10.6462 | 6.906328
2018-03-24 18:31 | 347840.8 | 2280.0002 | 5 | 45 | 3.221644 | -3.260049 | 2.456929 | 2.064546 | 10.6462 | 7.258431
2018-03-24 18:33 | 347960.8 | 2400.001 | 5 | 45 | 3.178642 | -3.260119 | 2.456929 | 2.173207 | 10.6462 | 7.606227
2018-03-24 18:35 | 348080.8 | 2520.0002 | 5 | 45 | 3.125491 | -3.260015 | 2.456929 | 2.281868 | 10.6462 | 7.948846
2018-03-24 18:37 | 348200.8 | 2640.0002 | 5 | 45 | 3.056417 | -3.259773 | 2.456929 | 2.390532 | 10.6462 | 8.284905
2018-03-24 18:38 | 348275.6 | 2714.8264 | 5 | 45 | 2.999998 | -3.260139 | 2.456929 | 2.458305 | 10.6462 | 8.490206
2018-03-24 18:40 | 348395.7 | 120.0006 | 6 | 45 | 3.64215 | 0 | 2.456929 | 2.458305 | 10.6462 | 8.490206
2018-03-24 18:42 | 348515.7 | 239.9999 | 6 | 45 | 3.680089 | 0 | 2.456929 | 2.458305 | 10.6462 | 8.490206
2018-03-24 18:43 | 348575.7 | 300.0037 | 6 | 45 | 3.687763 | 0 | 2.456929 | 2.458305 | 10.6462 | 8.490206
2018-03-24 18:43 | 348575.7 | 0.0027 | 7 | 46 | 3.68786 | 0 | 0 | 0 | 0 | 0
2018-03-24 18:45 | 348695.8 | 120.0001 | 2 | 46 | 4.200263 | 3.922303 | 0.1463484 | 0 | 0.6128021 | 0
2018-03-24 18:47 | 348815.8 | 240.0001 | 2 | 46 | 4.200257 | 3.498736 | 0.2694699 | 0 | 1.129946 | 0
2018-03-24 18:49 | 348919.8 | 344.0031 | 2 | 46 | 4.200265 | 3.259999 | 0.3669038 | 0 | 1.539191 | 0
2018-03-24 18:51 | 349039.8 | 120.0009 | 3 | 46 | 4.220505 | 3.260098 | 0.4751795 | 0 | 1.995018 | 0
2018-03-24 18:53 | 349159.8 | 240.001 | 3 | 46 | 4.241272 | 3.260024 | 0.5838531 | 0 | 2.454792 | 0
2018-03-24 18:55 | 349279.8 | 360.0001 | 3 | 46 | 4.264006 | 3.26002 | 0.6925055 | 0 | 2.916825 | 0
2018-03-24 18:57 | 349399.8 | 480.0002 | 3 | 46 | 4.289948 | 3.260055 | 0.8011732 | 0 | 3.381571 | 0
2018-03-24 18:59 | 349519.8 | 600.0001 | 3 | 46 | 4.318706 | 3.260108 | 0.9098431 | 0 | 3.849294 | 0
2018-03-24 19:01 | 349639.8 | 720.0001 | 3 | 46 | 4.349859 | 3.260066 | 1.018513 | 0 | 4.320284 | 0
2018-03-24 19:03 | 349759.8 | 840.0009 | 3 | 46 | 4.382629 | 3.260055 | 1.12718 | 0 | 4.794739 | 0
2018-03-24 19:05 | 349879.8 | 960.0009 | 3 | 46 | 4.40028 | 3.095462 | 1.234421 | 0 | 5.26613 | 0
2018-03-24 19:07 | 349999.8 | 1080.0001 | 3 | 46 | 4.40025 | 2.822938 | 1.332939 | 0 | 5.699635 | 0
2018-03-24 19:09 | 350119.8 | 1200.0009 | 3 | 46 | 4.400231 | 2.58962 | 1.423047 | 0 | 6.09613 | 0
2018-03-24 19:11 | 350239.8 | 1320.0009 | 3 | 46 | 4.40025 | 2.390111 | 1.505944 | 0 | 6.460897 | 0
2018-03-24 19:13 | 350359.8 | 1440.001 | 3 | 46 | 4.400242 | 2.219056 | 1.582678 | 0 | 6.798543 | 0
2018-03-24 19:15 | 350479.8 | 1560.0001 | 3 | 46 | 4.400193 | 2.073226 | 1.654158 | 0 | 7.113068 | 0
2018-03-24 19:17 | 350599.8 | 1680.0009 | 3 | 46 | 4.400193 | 1.94473 | 1.721087 | 0 | 7.407569 | 0
2018-03-24 19:19 | 350719.8 | 1800.0002 | 3 | 46 | 4.400216 | 1.830563 | 1.783975 | 0 | 7.684288 | 0
2018-03-24 19:21 | 350839.8 | 1920.0009 | 3 | 46 | 4.400216 | 1.724613 | 1.843182 | 0 | 7.944811 | 0
2018-03-24 19:23 | 350959.8 | 2040.0001 | 3 | 46 | 4.400208 | 1.626025 | 1.899004 | 0 | 8.190439 | 0
2018-03-24 19:25 | 351079.8 | 2160.001 | 3 | 46 | 4.400186 | 1.53563 | 1.95168 | 0 | 8.422221 | 0
2018-03-24 19:27 | 351199.8 | 2280.0009 | 3 | 46 | 4.400206 | 1.450721 | 2.001422 | 0 | 8.641097 | 0
2018-03-24 19:29 | 351319.8 | 2400.0009 | 3 | 46 | 4.400178 | 1.370252 | 2.048424 | 0 | 8.847914 | 0
2018-03-24 19:31 | 351439.8 | 2520.0009 | 3 | 46 | 4.400197 | 1.296025 | 2.092841 | 0 | 9.043355 | 0
2018-03-24 19:33 | 351559.8 | 2640.0009 | 3 | 46 | 4.400122 | 1.224428 | 2.134837 | 0 | 9.228145 | 0
2018-03-24 19:35 | 351679.8 | 2760.0001 | 3 | 46 | 4.400173 | 1.15686 | 2.174514 | 0 | 9.40273 | 0
2018-03-24 19:37 | 351799.8 | 2880.0009 | 3 | 46 | 4.400131 | 1.091578 | 2.211983 | 0 | 9.5676 | 0
2018-03-24 19:39 | 351919.8 | 3000.0009 | 3 | 46 | 4.400162 | 1.030657 | 2.247355 | 0 | 9.723246 | 0
2018-03-24 19:41 | 352039.8 | 3120.0001 | 3 | 46 | 4.400178 | 0.9729958 | 2.280738 | 0 | 9.870132 | 0
2018-03-24 19:43 | 352159.8 | 3240.0002 | 3 | 46 | 4.400161 | 0.9167004 | 2.312221 | 0 | 10.00866 | 0
2018-03-24 19:45 | 352279.8 | 3360.0001 | 3 | 46 | 4.400172 | 0.8634377 | 2.341881 | 0 | 10.13917 | 0
2018-03-24 19:47 | 352399.8 | 3480.001 | 3 | 46 | 4.400165 | 0.8127651 | 2.369809 | 0 | 10.26206 | 0
2018-03-24 19:49 | 352519.8 | 3600.0001 | 3 | 46 | 4.400134 | 0.7651815 | 2.396102 | 0 | 10.37776 | 0
2018-03-24 19:51 | 352639.8 | 3720.0001 | 3 | 46 | 4.400157 | 0.7200947 | 2.420842 | 0 | 10.48661 | 0
2018-03-24 19:53 | 352759.8 | 3840.0003 | 3 | 46 | 4.400176 | 0.6778517 | 2.444123 | 0 | 10.58905 | 0
2018-03-24 19:54 | 352837.4 | 3917.5816 | 3 | 46 | 4.400172 | 0.6519985 | 2.458444 | 0 | 10.65207 | 0
2018-03-24 19:56 | 352957.4 | 120.0001 | 4 | 46 | 4.292212 | 0 | 2.458444 | 0 | 10.65207 | 0
2018-03-24 19:58 | 353077.4 | 240.0001 | 4 | 46 | 4.280764 | 0 | 2.458444 | 0 | 10.65207 | 0
2018-03-24 19:59 | 353137.4 | 300.0031 | 4 | 46 | 4.277718 | 0 | 2.458444 | 0 | 10.65207 | 0
2018-03-24 20:01 | 353257.5 | 120.0001 | 5 | 46 | 3.835594 | -3.259839 | 2.458444 | 0.1086567 | 10.65207 | 0.4227119
2018-03-24 20:03 | 353377.5 | 240.001 | 5 | 46 | 3.784299 | -3.259853 | 2.458444 | 0.2173173 | 10.65207 | 0.8365803
2018-03-24 20:05 | 353497.5 | 360.0002 | 5 | 46 | 3.738101 | -3.259871 | 2.458444 | 0.3259751 | 10.65207 | 1.245247
2018-03-24 20:07 | 353617.5 | 480.0002 | 5 | 46 | 3.693031 | -3.259864 | 2.458444 | 0.4346317 | 10.65207 | 1.64896
2018-03-24 20:09 | 353737.5 | 600.0001 | 5 | 46 | 3.648776 | -3.259872 | 2.458444 | 0.5432879 | 10.65207 | 2.047811
2018-03-24 20:11 | 353857.5 | 720.0001 | 5 | 46 | 3.607009 | -3.259933 | 2.458444 | 0.6519547 | 10.65207 | 2.442008
2018-03-24 20:13 | 353977.5 | 840.0001 | 5 | 46 | 3.569069 | -3.259842 | 2.458444 | 0.7606046 | 10.65207 | 2.83182
2018-03-24 20:15 | 354097.5 | 960.0009 | 5 | 46 | 3.534112 | -3.259884 | 2.458444 | 0.8692766 | 10.65207 | 3.217752
2018-03-24 20:17 | 354217.5 | 1080.001 | 5 | 46 | 3.502086 | -3.259933 | 2.458444 | 0.9779347 | 10.65207 | 3.599992
2018-03-24 20:19 | 354337.5 | 1200.001 | 5 | 46 | 3.472273 | -3.259917 | 2.458444 | 1.086582 | 10.65207 | 3.978855
2018-03-24 20:21 | 354457.5 | 1320.0002 | 5 | 46 | 3.444247 | -3.259884 | 2.458444 | 1.195237 | 10.65207 | 4.354603
2018-03-24 20:23 | 354577.5 | 1440.0002 | 5 | 46 | 3.417535 | -3.259904 | 2.458444 | 1.303908 | 10.65207 | 4.727425
2018-03-24 20:25 | 354697.5 | 1560.0009 | 5 | 46 | 3.39225 | -3.259862 | 2.458444 | 1.412573 | 10.65207 | 5.097403
2018-03-24 20:27 | 354817.5 | 1680.001 | 5 | 46 | 3.3673 | -3.259889 | 2.458444 | 1.521231 | 10.65207 | 5.464643
2018-03-24 20:29 | 354937.5 | 1800.001 | 5 | 46 | 3.342169 | -3.259941 | 2.458444 | 1.629892 | 10.65207 | 5.829175
2018-03-24 20:31 | 355057.5 | 1920.001 | 5 | 46 | 3.315956 | -3.259886 | 2.458444 | 1.738546 | 10.65207 | 6.1909
2018-03-24 20:33 | 355177.5 | 2040.001 | 5 | 46 | 3.287831 | -3.259875 | 2.458444 | 1.847212 | 10.65207 | 6.549734
2018-03-24 20:35 | 355297.5 | 2160.001 | 5 | 46 | 3.256202 | -3.259831 | 2.458444 | 1.955873 | 10.65207 | 6.905311
2018-03-24 20:37 | 355417.5 | 2280.001 | 5 | 46 | 3.219758 | -3.259911 | 2.458444 | 2.064537 | 10.65207 | 7.257218
2018-03-24 20:39 | 355537.5 | 2400.0009 | 5 | 46 | 3.176147 | -3.259824 | 2.458444 | 2.173197 | 10.65207 | 7.604778
2018-03-24 20:41 | 355657.5 | 2520.0009 | 5 | 46 | 3.123244 | -3.259818 | 2.458444 | 2.281841 | 10.65207 | 7.947089
2018-03-24 20:43 | 355777.5 | 2640.001 | 5 | 46 | 3.05442 | -3.259851 | 2.458444 | 2.390519 | 10.65207 | 8.282962
2018-03-24 20:45 | 355850.7 | 2713.2384 | 5 | 46 | 3 | -3.260179 | 2.458444 | 2.456832 | 10.65207 | 8.483768
2018-03-24 20:47 | 355970.8 | 120.001 | 6 | 46 | 3.642569 | 0 | 2.458444 | 2.456832 | 10.65207 | 8.483768
2018-03-24 20:49 | 356090.8 | 240.001 | 6 | 46 | 3.680442 | 0 | 2.458444 | 2.456832 | 10.65207 | 8.483768
2018-03-24 20:50 | 356150.8 | 300.004 | 6 | 46 | 3.688063 | 0 | 2.458444 | 2.456832 | 10.65207 | 8.483768
2018-03-24 20:50 | 356150.8 | 0.0027 | 7 | 47 | 3.688237 | 0 | 0 | 0 | 0 | 0
2018-03-24 20:52 | 356270.9 | 120.0002 | 2 | 47 | 4.200289 | 3.91001 | 0.1459974 | 0 | 0.6113787 | 0
2018-03-24 20:54 | 356390.9 | 240.0002 | 2 | 47 | 4.200274 | 3.492141 | 0.2687638 | 0 | 1.127031 | 0
2018-03-24 20:55 | 356492.4 | 341.5352 | 2 | 47 | 4.200254 | 3.259997 | 0.3637904 | 0 | 1.526166 | 0
2018-03-24 20:57 | 356612.4 | 120.0001 | 3 | 47 | 4.220408 | 3.260081 | 0.4720725 | 0 | 1.982018 | 0
2018-03-24 20:59 | 356732.4 | 240.001 | 3 | 47 | 4.240954 | 3.260032 | 0.5807458 | 0 | 2.441769 | 0
2018-03-24 21:01 | 356852.4 | 360.0002 | 3 | 47 | 4.263797 | 3.260032 | 0.6894045 | 0 | 2.903796 | 0
2018-03-24 21:03 | 356972.4 | 480.0001 | 3 | 47 | 4.237603 | 3.260098 | 0.798073 | 0 | 3.366339 | 0
2018-03-24 21:05 | 357092.4 | 600.0009 | 3 | 47 | 4.24292 | 3.260091 | 0.9067444 | 0 | 3.82631 | 0
2018-03-24 21:07 | 357212.4 | 720.0009 | 3 | 47 | 4.291574 | 3.260055 | 1.0154 | 0 | 4.289832 | 0
2018-03-24 21:09 | 357332.4 | 840.001 | 3 | 47 | 4.345391 | 3.260093 | 1.124079 | 0 | 4.759188 | 0
2018-03-24 21:11 | 357452.4 | 960.0009 | 3 | 47 | 4.375345 | 3.260097 | 1.232739 | 0 | 5.233003 | 0
2018-03-24 21:13 | 357572.4 | 1080.0001 | 3 | 47 | 4.400249 | 3.014323 | 1.339217 | 0 | 5.700843 | 0
2018-03-24 21:15 | 357692.4 | 1200.0002 | 3 | 47 | 4.400267 | 2.67242 | 1.433699 | 0 | 6.116584 | 0
2018-03-24 21:17 | 357812.4 | 1320.0001 | 3 | 47 | 4.400248 | 2.419049 | 1.518336 | 0 | 6.48901 | 0
2018-03-24 21:19 | 357932.4 | 1440.0009 | 3 | 47 | 4.400229 | 2.224935 | 1.595599 | 0 | 6.828982 | 0
2018-03-24 21:21 | 358052.4 | 1560.0002 | 3 | 47 | 4.400246 | 2.069036 | 1.667071 | 0 | 7.143475 | 0
2018-03-24 21:23 | 358172.4 | 1680.0001 | 3 | 47 | 4.400255 | 1.935479 | 1.733748 | 0 | 7.436868 | 0
2018-03-24 21:25 | 358292.4 | 1800.001 | 3 | 47 | 4.400157 | 1.816457 | 1.796242 | 0 | 7.711855 | 0
2018-03-24 21:27 | 358412.4 | 1920.0009 | 3 | 47 | 4.400251 | 1.710223 | 1.855 | 0 | 7.970404 | 0
2018-03-24 21:29 | 358532.4 | 2040.0009 | 3 | 47 | 4.400228 | 1.612509 | 1.910333 | 0 | 8.213879 | 0
2018-03-24 21:31 | 358652.4 | 2160.0001 | 3 | 47 | 4.40025 | 1.52246 | 1.962534 | 0 | 8.443573 | 0
2018-03-24 21:33 | 358772.4 | 2280.0001 | 3 | 47 | 4.400152 | 1.437284 | 2.011839 | 0 | 8.660522 | 0
2018-03-24 21:35 | 358892.4 | 2400.0002 | 3 | 47 | 4.400129 | 1.355796 | 2.058394 | 0 | 8.865371 | 0
2018-03-24 21:37 | 359012.4 | 2520.0001 | 3 | 47 | 4.400183 | 1.280035 | 2.102314 | 0 | 9.058628 | 0
2018-03-24 21:39 | 359132.4 | 2640.0001 | 3 | 47 | 4.400153 | 1.207582 | 2.143766 | 0 | 9.241023 | 0
2018-03-24 21:41 | 359252.4 | 2760.0001 | 3 | 47 | 4.400211 | 1.140451 | 2.182885 | 0 | 9.413153 | 0
2018-03-24 21:43 | 359372.4 | 2880.0009 | 3 | 47 | 4.40015 | 1.074897 | 2.219786 | 0 | 9.575523 | 0
2018-03-24 21:45 | 359492.4 | 3000.0009 | 3 | 47 | 4.400228 | 1.013905 | 2.254579 | 0 | 9.728618 | 0
2018-03-24 21:47 | 359612.4 | 3120.0001 | 3 | 47 | 4.400211 | 0.9570351 | 2.287397 | 0 | 9.873024 | 0
2018-03-24 21:49 | 359732.4 | 3240.001 | 3 | 47 | 4.400156 | 0.9018841 | 2.318359375 | 0 | 10.00926 | 0
2018-03-24 21:51 | 359852.4 | 3360.0009 | 3 | 47 | 4.400151 | 0.8496008 | 2.347538 | 0 | 10.13766 | 0
2018-03-24 21:53 | 359972.4 | 3480.0002 | 3 | 47 | 4.400139 | 0.7994194 | 2.375012 | 0 | 10.25854 | 0
2018-03-24 21:55 | 360092.4 | 3600.0001 | 3 | 47 | 4.400163 | 0.7529116 | 2.400874 | 0 | 10.37234 | 0
2018-03-24 21:57 | 360212.4 | 3720.0001 | 3 | 47 | 4.400164 | 0.7083263 | 2.425217 | 0 | 10.47945 | 0
2018-03-24 21:59 | 360332.4 | 3840.0001 | 3 | 47 | 4.400135 | 0.666563 | 2.44812 | 0 | 10.58023 | 0
2018-03-24 22:00 | 360378.4 | 3886.0248 | 3 | 47 | 4.400215 | 0.6519947 | 2.456546 | 0 | 10.6173 | 0
2018-03-24 22:02 | 360498.5 | 120.0002 | 4 | 47 | 4.292238 | 0 | 2.456546 | 0 | 10.6173 | 0
2018-03-24 22:04 | 360618.5 | 240.0002 | 4 | 47 | 4.280795 | 0 | 2.456546 | 0 | 10.6173 | 0
2018-03-24 22:05 | 360678.5 | 300.0033 | 4 | 47 | 4.277731 | 0 | 2.456546 | 0 | 10.6173 | 0
2018-03-24 22:07 | 360798.6 | 120.0002 | 5 | 47 | 3.835908 | -3.259994 | 2.456546 | 0.1086523 | 10.6173 | 0.4227125
2018-03-24 22:09 | 360918.6 | 240.001 | 5 | 47 | 3.785106 | -3.259948 | 2.456546 | 0.2173134 | 10.6173 | 0.8366508
2018-03-24 22:11 | 361038.6 | 360.0003 | 5 | 47 | 3.739068 | -3.259908 | 2.456546 | 0.3259768 | 10.6173 | 1.245439
2018-03-24 22:13 | 361158.6 | 480.0003 | 5 | 47 | 3.694096 | -3.259983 | 2.456546 | 0.4346338 | 10.6173 | 1.649265
2018-03-24 22:15 | 361278.6 | 600.0003 | 5 | 47 | 3.650085 | -3.259961 | 2.456546 | 0.543303 | 10.6173 | 2.048299
2018-03-24 22:17 | 361398.6 | 720.001 | 5 | 47 | 3.608805 | -3.259956 | 2.456546 | 0.6519557 | 10.6173 | 2.442613
2018-03-24 22:19 | 361518.6 | 840.001 | 5 | 47 | 3.571276 | -3.259911 | 2.456546 | 0.7606204 | 10.6173 | 2.832686
2018-03-24 22:21 | 361638.6 | 960.001 | 5 | 47 | 3.536846 | -3.259928 | 2.456546 | 0.8692877 | 10.6173 | 3.218872
2018-03-24 22:23 | 361758.6 | 1080.0011 | 5 | 47 | 3.504731 | -3.259921 | 2.456546 | 0.977948 | 10.6173 | 3.601427
2018-03-24 22:25 | 361878.6 | 1200.0011 | 5 | 47 | 3.474695 | -3.259967 | 2.456546 | 1.086604 | 10.6173 | 3.980585
2018-03-24 22:27 | 361998.6 | 1320.0002 | 5 | 47 | 3.446729 | -3.259888 | 2.456546 | 1.195264 | 10.6173 | 4.356606
2018-03-24 22:29 | 362118.6 | 1440.0003 | 5 | 47 | 3.420315 | -3.259857 | 2.456546 | 1.303928 | 10.6173 | 4.729689
2018-03-24 22:31 | 362238.6 | 1560.0011 | 5 | 47 | 3.394976 | -3.259998 | 2.456546 | 1.412581 | 10.6173 | 5.099932
2018-03-24 22:33 | 362358.6 | 1680.0018 | 5 | 47 | 3.369966 | -3.259901 | 2.456546 | 1.521259 | 10.6173 | 5.467526
2018-03-24 22:35 | 362478.6 | 1800.0012 | 5 | 47 | 3.344872 | -3.259846 | 2.456546 | 1.62991 | 10.6173 | 5.832324
2018-03-24 22:37 | 362598.6 | 1920.001 | 5 | 47 | 3.318498 | -3.25991 | 2.456546 | 1.738579 | 10.6173 | 6.194393
2018-03-24 22:39 | 362718.6 | 2040.0011 | 5 | 47 | 3.290684 | -3.259923 | 2.456546 | 1.847237 | 10.6173 | 6.553477
2018-03-24 22:41 | 362838.6 | 2160.001 | 5 | 47 | 3.259292 | -3.259938 | 2.456546 | 1.955901 | 10.6173 | 6.909391
2018-03-24 22:43 | 362958.6 | 2280.001 | 5 | 47 | 3.222762 | -3.259965 | 2.456546 | 2.064549 | 10.6173 | 7.261572
2018-03-24 22:45 | 363078.6 | 2400.0003 | 5 | 47 | 3.179738 | -3.259992 | 2.456546 | 2.173219 | 10.6173 | 7.609517
2018-03-24 22:47 | 363198.6 | 2520.0011 | 5 | 47 | 3.126575 | -3.259901 | 2.456546 | 2.281871 | 10.6173 | 7.952231
2018-03-24 22:49 | 363318.6 | 2640.001 | 5 | 47 | 3.057627 | -3.259889 | 2.456546 | 2.390527 | 10.6173 | 8.288393
2018-03-24 22:50 | 363394.8 | 2716.2473 | 5 | 47 | 2.999998 | -3.259938 | 2.456546 | 2.459566 | 10.6173 | 8.497584
2018-03-24 22:52 | 363514.9 | 120.001 | 6 | 47 | 3.641766 | 0 | 2.456546 | 2.459566 | 10.6173 | 8.497584
2018-03-24 22:54 | 363634.9 | 240.001 | 6 | 47 | 3.679711 | 0 | 2.456546 | 2.459566 | 10.6173 | 8.497584
2018-03-24 22:55 | 363694.9 | 300.0016 | 6 | 47 | 3.687388 | 0 | 2.456546 | 2.459566 | 10.6173 | 8.497584
2018-03-24 22:55 | 363694.9 | 0.0027 | 7 | 48 | 3.687333 | 0 | 0 | 0 | 0 | 0
2018-03-24 22:57 | 363814.9 | 120 | 2 | 48 | 4.200266 | 3.915359 | 0.146096 | 2.904e-09 | 0.6117779 | 1.0709e-08
2018-03-24 22:59 | 363934.9 | 240 | 2 | 48 | 4.200236 | 3.495551 | 0.269053 | 2.904e-09 | 1.12823 | 1.0709e-08
2018-03-24 23:01 | 364039 | 344.0343 | 2 | 48 | 4.200253 | 3.259997 | 0.3664691 | 2.904e-09 | 1.537401 | 1.0709e-08
2018-03-24 23:03 | 364159 | 120 | 3 | 48 | 4.220486 | 3.259963 | 0.4747649 | 2.904e-09 | 1.993307 | 1.0709e-08
2018-03-24 23:05 | 364279 | 240.0002 | 3 | 48 | 4.241427 | 3.260079 | 0.5834284 | 2.904e-09 | 2.453049 | 1.0709e-08
2018-03-24 23:07 | 364399 | 360 | 3 | 48 | 4.26411 | 3.260077 | 0.692091 | 2.904e-09 | 2.91514 | 1.0709e-08
2018-03-24 23:09 | 364519 | 480.0008 | 3 | 48 | 4.289618 | 3.260175 | 0.8007618 | 2.904e-09 | 3.379884 | 1.0709e-08
2018-03-24 23:11 | 364639 | 600 | 3 | 48 | 4.31811 | 3.260047 | 0.909422 | 2.904e-09 | 3.84752 | 1.0709e-08
2018-03-24 23:13 | 364759 | 720 | 3 | 48 | 4.348859 | 3.260062 | 1.018091 | 2.904e-09 | 4.31842 | 1.0709e-08
2018-03-24 23:15 | 364879 | 840 | 3 | 48 | 4.381493 | 3.260051 | 1.126755 | 2.904e-09 | 4.792749 | 1.0709e-08
2018-03-24 23:17 | 364999 | 960.0008 | 3 | 48 | 4.400278 | 3.11122 | 1.234249 | 2.904e-09 | 5.265176 | 1.0709e-08
2018-03-24 23:19 | 365119 | 1080.0017 | 3 | 48 | 4.400244 | 2.835797 | 1.333228 | 2.904e-09 | 5.700708 | 1.0709e-08
2018-03-24 23:21 | 365239 | 1200 | 3 | 48 | 4.400228 | 2.599248 | 1.423705 | 2.904e-09 | 6.09883 | 1.0709e-08
2018-03-24 23:23 | 365359 | 1320.0001 | 3 | 48 | 4.400229 | 2.399182 | 1.506932 | 2.904e-09 | 6.465048 | 1.0709e-08
2018-03-24 23:25 | 365479 | 1440.0008 | 3 | 48 | 4.4002 | 2.227889 | 1.583979 | 2.904e-09 | 6.804071 | 1.0709e-08
2018-03-24 23:27 | 365599 | 1560.0009 | 3 | 48 | 4.400193 | 2.081405 | 1.655752 | 2.904e-09 | 7.119885 | 1.0709e-08
2018-03-24 23:29 | 365719 | 1680 | 3 | 48 | 4.400179 | 1.951587 | 1.722945 | 2.904e-09 | 7.41555 | 1.0709e-08
2018-03-24 23:31 | 365839 | 1800 | 3 | 48 | 4.400167 | 1.83455 | 1.786018 | 2.904e-09 | 7.69308 | 1.0709e-08
2018-03-24 23:33 | 365959 | 1920 | 3 | 48 | 4.400175 | 1.728106 | 1.845384 | 2.904e-09 | 7.954302 | 1.0709e-08
2018-03-24 23:35 | 366079 | 2040.0008 | 3 | 48 | 4.400206 | 1.632064 | 1.901363 | 2.904e-09 | 8.200623 | 1.0709e-08
2018-03-24 23:37 | 366199 | 2160.0001 | 3 | 48 | 4.40023 | 1.54101 | 1.954226 | 2.904e-09 | 8.433231 | 1.0709e-08
2018-03-24 23:39 | 366319 | 2280.0008 | 3 | 48 | 4.400172 | 1.454043 | 2.004119 | 2.904e-09 | 8.652765 | 1.0709e-08
2018-03-24 23:41 | 366439 | 2400.0008 | 3 | 48 | 4.400185 | 1.372878 | 2.051221 | 2.904e-09 | 8.860023 | 1.0709e-08
2018-03-24 23:43 | 366559 | 2520 | 3 | 48 | 4.40021 | 1.297992 | 2.095711 | 2.904e-09 | 9.05579 | 1.0709e-08
2018-03-24 23:45 | 366679 | 2640 | 3 | 48 | 4.400181 | 1.226244 | 2.137764 | 2.904e-09 | 9.240827 | 1.0709e-08
2018-03-24 23:47 | 366799 | 2760.0008 | 3 | 48 | 4.400159 | 1.157327 | 2.177479 | 2.904e-09 | 9.415578 | 1.0709e-08
2018-03-24 23:49 | 366919 | 2880 | 3 | 48 | 4.400181 | 1.09088 | 2.21494 | 2.904e-09 | 9.580413 | 1.0709e-08
2018-03-24 23:51 | 367039 | 3000.0009 | 3 | 48 | 4.400217 | 1.029127 | 2.250255 | 2.904e-09 | 9.735807 | 1.0709e-08
2018-03-24 23:53 | 367159 | 3120.0008 | 3 | 48 | 4.400175 | 0.9703026 | 2.283559 | 2.904e-09 | 9.88235 | 1.0709e-08
2018-03-24 23:55 | 367279 | 3240.0001 | 3 | 48 | 4.400172 | 0.9144583 | 2.314953 | 2.904e-09 | 10.02049 | 1.0709e-08
2018-03-24 23:57 | 367399 | 3360.0008 | 3 | 48 | 4.400084 | 0.8605452 | 2.344537 | 2.904e-09 | 10.15066 | 1.0709e-08
2018-03-24 23:59 | 367519 | 3480.0016 | 3 | 48 | 4.400175 | 0.8113632 | 2.372401 | 2.904e-09 | 10.27327 | 1.0709e-08
2018-03-25 00:01 | 367639 | 3600.001 | 3 | 48 | 4.400119 | 0.7633991 | 2.398631 | 2.904e-09 | 10.38868 | 1.0709e-08
2018-03-25 00:03 | 367759 | 3720.0017 | 3 | 48 | 4.40015 | 0.7185936 | 2.42332 | 2.904e-09 | 10.49732 | 1.0709e-08
2018-03-25 00:05 | 367879 | 3840.0009 | 3 | 48 | 4.400071 | 0.675478 | 2.446557 | 2.904e-09 | 10.59956 | 1.0709e-08
2018-03-25 00:06 | 367952.3 | 3913.3079 | 3 | 48 | 4.400179 | 0.6519918 | 2.460079 | 2.904e-09 | 10.65906 | 1.0709e-08
2018-03-25 00:08 | 368072.3 | 120.0009 | 4 | 48 | 4.292239 | 0 | 2.460079 | 2.904e-09 | 10.65906 | 1.0709e-08
2018-03-25 00:10 | 368192.3 | 240.0001 | 4 | 48 | 4.280792 | 0 | 2.460079 | 2.904e-09 | 10.65906 | 1.0709e-08
2018-03-25 00:11 | 368252.3 | 300.0039 | 4 | 48 | 4.277762 | 0 | 2.460079 | 2.904e-09 | 10.65906 | 1.0709e-08
2018-03-25 00:13 | 368372.5 | 120.001 | 5 | 48 | 3.83534 | -3.259889 | 2.460079 | 0.108645 | 10.65906 | 0.4226342
2018-03-25 00:15 | 368492.5 | 240.001 | 5 | 48 | 3.784097 | -3.259919 | 2.460079 | 0.2173173 | 10.65906 | 0.8365303
2018-03-25 00:17 | 368612.5 | 360.001 | 5 | 48 | 3.737771 | -3.25997 | 2.460079 | 0.3259779 | 10.65906 | 1.245181
2018-03-25 00:19 | 368732.5 | 480.0009 | 5 | 48 | 3.692474 | -3.259908 | 2.460079 | 0.4346321 | 10.65906 | 1.648836
2018-03-25 00:21 | 368852.5 | 600.0002 | 5 | 48 | 3.648689 | -3.259943 | 2.460079 | 0.5432873 | 10.65906 | 2.047644
2018-03-25 00:23 | 368972.5 | 720.0009 | 5 | 48 | 3.607397 | -3.259961 | 2.460079 | 0.6519511 | 10.65906 | 2.441856
2018-03-25 00:25 | 369092.5 | 840.0009 | 5 | 48 | 3.568988 | -3.25996 | 2.460079 | 0.7606152 | 10.65906 | 2.831734
2018-03-25 00:27 | 369212.5 | 960.0009 | 5 | 48 | 3.533954 | -3.25997 | 2.460079 | 0.8692783 | 10.65906 | 3.217623
2018-03-25 00:29 | 369332.5 | 1080.001 | 5 | 48 | 3.50197 | -3.259956 | 2.460079 | 0.9779344 | 10.65906 | 3.599851
2018-03-25 00:31 | 369452.5 | 1200.001 | 5 | 48 | 3.472301 | -3.259943 | 2.460079 | 1.086601 | 10.65906 | 3.978776
2018-03-25 00:33 | 369572.5 | 1320.0002 | 5 | 48 | 3.445075 | -3.259974 | 2.460079 | 1.195256 | 10.65906 | 4.354557
2018-03-25 00:35 | 369692.5 | 1440.001 | 5 | 48 | 3.419661 | -3.259928 | 2.460079 | 1.303923 | 10.65906 | 4.72753
2018-03-25 00:37 | 369812.5 | 1560.0001 | 5 | 48 | 3.395585 | -3.259963 | 2.460079 | 1.412578 | 10.65906 | 5.097785
2018-03-25 00:39 | 369932.5 | 1680.0018 | 5 | 48 | 3.371722 | -3.260018 | 2.460079 | 1.521256 | 10.65906 | 5.465518
2018-03-25 00:41 | 370052.5 | 1800.001 | 5 | 48 | 3.347352 | -3.259989 | 2.460079 | 1.629909 | 10.65906 | 5.830552
2018-03-25 00:43 | 370172.5 | 1920.0009 | 5 | 48 | 3.321958 | -3.259932 | 2.460079 | 1.738578 | 10.65906 | 6.192937
2018-03-25 00:45 | 370292.5 | 2040.001 | 5 | 48 | 3.294753 | -3.259891 | 2.460079 | 1.847236 | 10.65906 | 6.552434
2018-03-25 00:47 | 370412.5 | 2160.0001 | 5 | 48 | 3.263758 | -3.259956 | 2.460079 | 1.955894 | 10.65906 | 6.908796
2018-03-25 00:49 | 370532.5 | 2280.0001 | 5 | 48 | 3.226775 | -3.259958 | 2.460079 | 2.064545 | 10.65906 | 7.261455
2018-03-25 00:51 | 370652.5 | 2400.001 | 5 | 48 | 3.183033 | -3.259892 | 2.460079 | 2.173214 | 10.65906 | 7.609798
2018-03-25 00:53 | 370772.5 | 2520.0001 | 5 | 48 | 3.129753 | -3.25998 | 2.460079 | 2.281861 | 10.65906 | 7.952834
2018-03-25 00:55 | 370892.5 | 2640.0002 | 5 | 48 | 3.061398 | -3.259916 | 2.460079 | 2.390525 | 10.65906 | 8.289405
2018-03-25 00:57 | 370973.5 | 2721.076 | 5 | 48 | 2.999997 | -3.259946 | 2.460079 | 2.463952 | 10.65906 | 8.512046
2018-03-25 00:59 | 371093.6 | 120.0007 | 6 | 48 | 3.640795 | 0 | 2.460079 | 2.463952 | 10.65906 | 8.512046
2018-03-25 01:01 | 371213.6 | 240.0008 | 6 | 48 | 3.678753 | 0 | 2.460079 | 2.463952 | 10.65906 | 8.512046
2018-03-25 01:02 | 371273.6 | 300.0038 | 6 | 48 | 3.68652 | 0 | 2.460079 | 2.463952 | 10.65906 | 8.512046
2018-03-25 01:02 | 371273.6 | 0.0027 | 7 | 49 | 3.686511 | 0 | 0 | 0 | 0 | 0
2018-03-25 01:04 | 371393.7 | 120.001 | 2 | 49 | 4.200301 | 3.935119 | 0.1465506 | 2.091e-09 | 0.6136462 | 7.707e-09
2018-03-25 01:06 | 371513.7 | 240.001 | 2 | 49 | 4.200206 | 3.514409 | 0.2701483 | 2.091e-09 | 1.13279 | 7.707e-09
2018-03-25 01:08 | 371627.7 | 354.0416 | 2 | 49 | 4.200222 | 3.259997 | 0.377198 | 2.091e-09 | 1.582425 | 7.707e-09
2018-03-25 01:10 | 371747.7 | 120.0002 | 3 | 49 | 4.220252 | 3.260085 | 0.485488 | 2.091e-09 | 2.03829 | 7.707e-09
2018-03-25 01:12 | 371867.7 | 240.0009 | 3 | 49 | 4.241118 | 3.260037 | 0.5941465 | 2.091e-09 | 2.49798 | 7.707e-09
2018-03-25 01:14 | 371987.7 | 360.0001 | 3 | 49 | 4.263762 | 3.260116 | 0.7028074 | 2.091e-09 | 2.960033 | 7.707e-09
2018-03-25 01:16 | 372107.7 | 480.001 | 3 | 49 | 4.289517 | 3.259994 | 0.8114849 | 2.091e-09 | 3.424777 | 7.707e-09
2018-03-25 01:18 | 372227.7 | 600.0001 | 3 | 49 | 4.317969 | 3.260074 | 0.9201422 | 2.091e-09 | 3.892384 | 7.707e-09
2018-03-25 01:20 | 372347.7 | 720.0002 | 3 | 49 | 4.348605 | 3.260108 | 1.02881 | 2.091e-09 | 4.363251 | 7.707e-09
2018-03-25 01:22 | 372467.7 | 840.0009 | 3 | 49 | 4.380919 | 3.260039 | 1.137479 | 2.091e-09 | 4.837556 | 7.707e-09
2018-03-25 01:24 | 372587.7 | 960.0001 | 3 | 49 | 4.400279 | 3.113549 | 1.245032 | 2.091e-09 | 5.310212 | 7.707e-09
2018-03-25 01:26 | 372707.7 | 1080.0009 | 3 | 49 | 4.400217 | 2.841004 | 1.34416 | 2.091e-09 | 5.746396 | 7.707e-09
2018-03-25 01:28 | 372827.7 | 1200.0009 | 3 | 49 | 4.400233 | 2.605155 | 1.434806 | 2.091e-09 | 6.145259 | 7.707e-09
2018-03-25 01:30 | 372947.7 | 1320.001 | 3 | 49 | 4.400209 | 2.402411 | 1.518176 | 2.091e-09 | 6.512105 | 7.707e-09
2018-03-25 01:32 | 373067.7 | 1440.0009 | 3 | 49 | 4.400231 | 2.229457 | 1.595299 | 2.091e-09 | 6.851467 | 7.707e-09
2018-03-25 01:34 | 373187.7 | 1560.0001 | 3 | 49 | 4.400128 | 2.079076 | 1.667073 | 2.091e-09 | 7.167287 | 7.707e-09
2018-03-25 01:36 | 373307.7 | 1680.001 | 3 | 49 | 4.40024 | 1.946191 | 1.734116 | 2.091e-09 | 7.46229 | 7.707e-09
2018-03-25 01:38 | 373427.7 | 1800.001 | 3 | 49 | 4.400154 | 1.825493 | 1.796946 | 2.091e-09 | 7.738755 | 7.707e-09
2018-03-25 01:40 | 373547.7 | 1920.0001 | 3 | 49 | 4.400203 | 1.71801 | 1.855985 | 2.091e-09 | 7.998536 | 7.707e-09
2018-03-25 01:42 | 373667.7 | 2040.0001 | 3 | 49 | 4.400131 | 1.620154 | 1.911591 | 2.091e-09 | 8.243212 | 7.707e-09
2018-03-25 01:44 | 373787.7 | 2160.0001 | 3 | 49 | 4.400182 | 1.529296875 | 1.964082 | 2.091e-09 | 8.47418 | 7.707e-09
2018-03-25 01:46 | 373907.7 | 2280.0009 | 3 | 49 | 4.400175 | 1.44435 | 2.013622 | 2.091e-09 | 8.692165 | 7.707e-09
2018-03-25 01:48 | 374027.7 | 2400.001 | 3 | 49 | 4.40021 | 1.366316 | 2.060431 | 2.091e-09 | 8.898132 | 7.707e-09
2018-03-25 01:50 | 374147.7 | 2520.0001 | 3 | 49 | 4.400181 | 1.293342 | 2.104736 | 2.091e-09 | 9.093085 | 7.707e-09
2018-03-25 01:52 | 374267.7 | 2640.0009 | 3 | 49 | 4.400174 | 1.224716 | 2.146686 | 2.091e-09 | 9.27767 | 7.707e-09
2018-03-25 01:54 | 374387.7 | 2760.0001 | 3 | 49 | 4.400194 | 1.15882 | 2.186395 | 2.091e-09 | 9.452399 | 7.707e-09
2018-03-25 01:56 | 374507.7 | 2880.0001 | 3 | 49 | 4.400179 | 1.095076 | 2.223938 | 2.091e-09 | 9.617593 | 7.707e-09
2018-03-25 01:58 | 374627.7 | 3000.001 | 3 | 49 | 4.400196 | 1.034705 | 2.259417 | 2.091e-09 | 9.773705 | 7.707e-09
2018-03-25 02:00 | 374747.7 | 3120.0001 | 3 | 49 | 4.400147 | 0.9755926 | 2.292918 | 2.091e-09 | 9.921119 | 7.707e-09
2018-03-25 02:02 | 374867.7 | 3240.0002 | 3 | 49 | 4.400172 | 0.9174366 | 2.32446 | 2.091e-09 | 10.05991 | 7.707e-09
2018-03-25 02:04 | 374987.7 | 3360.0001 | 3 | 49 | 4.400183 | 0.862648 | 2.354119 | 2.091e-09 | 10.19041 | 7.707e-09
2018-03-25 02:06 | 375107.7 | 3480.0002 | 3 | 49 | 4.400159 | 0.8099232 | 2.381975 | 2.091e-09 | 10.31298 | 7.707e-09
2018-03-25 02:08 | 375227.7 | 3600.001 | 3 | 49 | 4.40014 | 0.7604494 | 2.408138 | 2.091e-09 | 10.4281 | 7.707e-09
2018-03-25 02:10 | 375347.7 | 3720.0009 | 3 | 49 | 4.400132 | 0.7145185 | 2.43272 | 2.091e-09 | 10.53627 | 7.707e-09
2018-03-25 02:12 | 375467.7 | 3840.0001 | 3 | 49 | 4.400121 | 0.6716681 | 2.455822 | 2.091e-09 | 10.63792 | 7.707e-09
2018-03-25 02:13 | 375527.2 | 3899.4864 | 3 | 49 | 4.400229 | 0.6519985 | 2.466754 | 2.091e-09 | 10.68602 | 7.707e-09
2018-03-25 02:15 | 375647.2 | 120.0009 | 4 | 49 | 4.29296875 | 0 | 2.466754 | 2.091e-09 | 10.68602 | 7.707e-09
2018-03-25 02:17 | 375767.2 | 240.0001 | 4 | 49 | 4.281635 | 0 | 2.466754 | 2.091e-09 | 10.68602 | 7.707e-09
2018-03-25 02:18 | 375827.2 | 300.0024 | 4 | 49 | 4.278601 | 0 | 2.466754 | 2.091e-09 | 10.68602 | 7.707e-09
2018-03-25 02:20 | 375947.3 | 120.0009 | 5 | 49 | 3.837945 | -3.259946 | 2.466754 | 0.1086526 | 10.68602 | 0.42292
2018-03-25 02:22 | 376067.3 | 240.0009 | 5 | 49 | 3.786613 | -3.259967 | 2.466754 | 0.217311 | 10.68602 | 0.8370414
2018-03-25 02:24 | 376187.3 | 360.0001 | 5 | 49 | 3.740279 | -3.259911 | 2.466754 | 0.3259712 | 10.68602 | 1.245957
2018-03-25 02:26 | 376307.3 | 480.0001 | 5 | 49 | 3.695347 | -3.259963 | 2.466754 | 0.4346287 | 10.68602 | 1.64992
2018-03-25 02:28 | 376427.3 | 600.0001 | 5 | 49 | 3.651257 | -3.25996 | 2.466754 | 0.5433013 | 10.68602 | 2.049092
2018-03-25 02:30 | 376547.3 | 720.0009 | 5 | 49 | 3.609385 | -3.259961 | 2.466754 | 0.6519657 | 10.68602 | 2.443549
2018-03-25 02:32 | 376667.3 | 840.0001 | 5 | 49 | 3.571166 | -3.259967 | 2.466754 | 0.7606302 | 10.68602 | 2.833647
2018-03-25 02:34 | 376787.3 | 960.0002 | 5 | 49 | 3.536213 | -3.259989 | 2.466754 | 0.8692853 | 10.68602 | 3.21975
2018-03-25 02:36 | 376907.3 | 1080.001 | 5 | 49 | 3.504163 | -3.259934 | 2.466754 | 0.9779436 | 10.68602 | 3.602226
2018-03-25 02:38 | 377027.3 | 1200.0002 | 5 | 49 | 3.474365 | -3.259946 | 2.466754 | 1.086607 | 10.68602 | 3.981371
2018-03-25 02:40 | 377147.3 | 1320.0001 | 5 | 49 | 3.446403 | -3.259987 | 2.466754 | 1.195264 | 10.68602 | 4.357354
2018-03-25 02:42 | 377267.3 | 1440.001 | 5 | 49 | 3.419925 | -3.25996 | 2.466754 | 1.303942 | 10.68602 | 4.730454
2018-03-25 02:44 | 377387.3 | 1560.0009 | 5 | 49 | 3.394349 | -3.25997 | 2.466754 | 1.412604 | 10.68602 | 5.100674
2018-03-25 02:46 | 377507.3 | 1680.0002 | 5 | 49 | 3.369268 | -3.259953 | 2.466754 | 1.521265 | 10.68602 | 5.468139
2018-03-25 02:48 | 377627.3 | 1800.0001 | 5 | 49 | 3.344448 | -3.259952 | 2.466754 | 1.629922 | 10.68602 | 5.83288
2018-03-25 02:50 | 377747.3 | 1920.0009 | 5 | 49 | 3.318214 | -3.259987 | 2.466754 | 1.738582 | 10.68602 | 6.194878
2018-03-25 02:52 | 377867.3 | 2040.0011 | 5 | 49 | 3.290103 | -3.25997 | 2.466754 | 1.847246 | 10.68602 | 6.553941
2018-03-25 02:54 | 377987.3 | 2160.0001 | 5 | 49 | 3.258934 | -3.259981 | 2.466754 | 1.955911 | 10.68602 | 6.909795
2018-03-25 02:56 | 378107.3 | 2280.0002 | 5 | 49 | 3.222945 | -3.259903 | 2.466754 | 2.064571 | 10.68602 | 7.261997
2018-03-25 02:58 | 378227.3 | 2400.0002 | 5 | 49 | 3.180707 | -3.259965 | 2.466754 | 2.173225 | 10.68602 | 7.609961
2018-03-25 03:00 | 378347.3 | 2520.0001 | 5 | 49 | 3.129004 | -3.25997 | 2.466754 | 2.281894 | 10.68602 | 7.952896
2018-03-25 03:02 | 378467.3 | 2640.001 | 5 | 49 | 3.062062 | -3.25996 | 2.466754 | 2.390543 | 10.68602 | 8.289408
2018-03-25 03:03 | 378551.4 | 2724.0992 | 5 | 49 | 3 | -3.259933 | 2.466754 | 2.466709 | 10.68602 | 8.520374
2018-03-25 03:05 | 378671.5 | 120.0002 | 6 | 49 | 3.640844 | 0 | 2.466754 | 2.466709 | 10.68602 | 8.520374
2018-03-25 03:07 | 378791.5 | 240.0001 | 6 | 49 | 3.678864 | 0 | 2.466754 | 2.466709 | 10.68602 | 8.520374
2018-03-25 03:08 | 378851.5 | 300.0031 | 6 | 49 | 3.686554 | 0 | 2.466754 | 2.466709 | 10.68602 | 8.520374
2018-03-25 03:08 | 378851.5 | 0.0028 | 7 | 50 | 3.686688 | 0 | 0 | 0 | 0 | 0
2018-03-25 03:10 | 378971.5 | 120 | 2 | 50 | 4.200292 | 3.953395 | 0.147057 | 1.045e-09 | 0.6157078 | 3.851e-09
2018-03-25 03:12 | 379091.5 | 240.0001 | 2 | 50 | 4.200258 | 3.531968 | 0.2712397 | 1.045e-09 | 1.137308 | 3.851e-09
2018-03-25 03:14 | 379211.5 | 360.0008 | 2 | 50 | 4.200237 | 3.261897 | 0.3841785 | 1.045e-09 | 1.611679 | 3.851e-09
2018-03-25 03:14 | 379212.6 | 361.0759 | 2 | 50 | 4.20027 | 3.259984 | 0.3851539 | 1.045e-09 | 1.615776 | 3.851e-09
2018-03-25 03:16 | 379332.6 | 120.0001 | 3 | 50 | 4.220292 | 3.260087 | 0.4934517 | 1.045e-09 | 2.071677 | 3.851e-09
2018-03-25 03:18 | 379452.6 | 240.0008 | 3 | 50 | 4.241467 | 3.260112 | 0.6021222 | 1.045e-09 | 2.531437 | 3.851e-09
2018-03-25 03:20 | 379572.6 | 360.0008 | 3 | 50 | 4.264677 | 3.26007 | 0.7107841 | 1.045e-09 | 2.993562 | 3.851e-09
2018-03-25 03:22 | 379692.6 | 480.0009 | 3 | 50 | 4.290737 | 3.260095 | 0.8194394 | 1.045e-09 | 3.458334 | 3.851e-09
2018-03-25 03:24 | 379812.6 | 600.0001 | 3 | 50 | 4.319312 | 3.260053 | 0.9281188 | 1.045e-09 | 3.926178 | 3.851e-09
2018-03-25 03:26 | 379932.6 | 720.0008 | 3 | 50 | 4.35046 | 3.260083 | 1.036773 | 1.045e-09 | 4.397156 | 3.851e-09
2018-03-25 03:28 | 380052.6 | 840.0008 | 3 | 50 | 4.383603 | 3.26011 | 1.145443 | 1.045e-09 | 4.871705 | 3.851e-09
2018-03-25 03:30 | 380172.6 | 960.0008 | 3 | 50 | 4.400249 | 3.083764 | 1.252493 | 1.045e-09 | 5.342312 | 3.851e-09
2018-03-25 03:32 | 380292.6 | 1080.0009 | 3 | 50 | 4.400305 | 2.812964 | 1.350648 | 1.045e-09 | 5.774219 | 3.851e-09
2018-03-25 03:34 | 380412.6 | 1200 | 3 | 50 | 4.400217 | 2.579879 | 1.440408 | 1.045e-09 | 6.169185 | 3.851e-09
2018-03-25 03:36 | 380532.6 | 1320.0009 | 3 | 50 | 4.400228 | 2.381198 | 1.523009 | 1.045e-09 | 6.532646 | 3.851e-09
2018-03-25 03:38 | 380652.6 | 1440.0008 | 3 | 50 | 4.400203 | 2.211856 | 1.59948 | 1.045e-09 | 6.869134 | 3.851e-09
2018-03-25 03:40 | 380772.6 | 1560 | 3 | 50 | 4.400198 | 2.064441 | 1.670691 | 1.045e-09 | 7.18248 | 3.851e-09
2018-03-25 03:42 | 380892.6 | 1680.0001 | 3 | 50 | 4.400134 | 1.934669 | 1.737315 | 1.045e-09 | 7.475637 | 3.851e-09
2018-03-25 03:44 | 381012.6 | 1800.0017 | 3 | 50 | 4.400192 | 1.818623 | 1.799843 | 1.045e-09 | 7.750774 | 3.851e-09
2018-03-25 03:46 | 381132.6 | 1920.0008 | 3 | 50 | 4.4002 | 1.712931 | 1.858684 | 1.045e-09 | 8.009686 | 3.851e-09
2018-03-25 03:48 | 381252.6 | 2040.0008 | 3 | 50 | 4.40019 | 1.614094 | 1.914115 | 1.045e-09 | 8.25359 | 3.851e-09
2018-03-25 03:50 | 381372.6 | 2160.0008 | 3 | 50 | 4.400162 | 1.523015 | 1.966383 | 1.045e-09 | 8.483581 | 3.851e-09
2018-03-25 03:52 | 381492.6 | 2280.0009 | 3 | 50 | 4.400166 | 1.438807 | 2.015733 | 1.045e-09 | 8.700728 | 3.851e-09
2018-03-25 03:54 | 381612.6 | 2400.0016 | 3 | 50 | 4.400174 | 1.360093 | 2.062366 | 1.045e-09 | 8.90592 | 3.851e-09
2018-03-25 03:56 | 381732.6 | 2520.0008 | 3 | 50 | 4.40024 | 1.286172 | 2.106443 | 1.045e-09 | 9.099869 | 3.851e-09
2018-03-25 03:58 | 381852.6 | 2640 | 3 | 50 | 4.400127 | 1.214641 | 2.148106 | 1.045e-09 | 9.283192 | 3.851e-09
2018-03-25 04:00 | 381972.6 | 2760 | 3 | 50 | 4.40021 | 1.14931 | 2.187497 | 1.045e-09 | 9.456517 | 3.851e-09
2018-03-25 04:02 | 382092.6 | 2880 | 3 | 50 | 4.400179 | 1.085315 | 2.224722 | 1.045e-09 | 9.620317 | 3.851e-09
2018-03-25 04:04 | 382212.6 | 3000.0016 | 3 | 50 | 4.400175 | 1.024591 | 2.259877 | 1.045e-09 | 9.775004 | 3.851e-09
2018-03-25 04:06 | 382332.6 | 3120.0009 | 3 | 50 | 4.400177 | 0.9668045 | 2.293055 | 1.045e-09 | 9.92099 | 3.851e-09
2018-03-25 04:08 | 382452.6 | 3240.0008 | 3 | 50 | 4.400105 | 0.9109087 | 2.324341 | 1.045e-09 | 10.05865 | 3.851e-09
2018-03-25 04:10 | 382572.6 | 3360.0008 | 3 | 50 | 4.400185 | 0.8593569 | 2.353841 | 1.045e-09 | 10.18846 | 3.851e-09
2018-03-25 04:12 | 382692.6 | 3480.0008 | 3 | 50 | 4.400217 | 0.8104477 | 2.381647 | 1.045e-09 | 10.31081 | 3.851e-09
2018-03-25 04:14 | 382812.6 | 3600.0007 | 3 | 50 | 4.400138 | 0.762641 | 2.407849 | 1.045e-09 | 10.4261 | 3.851e-09
2018-03-25 04:16 | 382932.6 | 3720.0017 | 3 | 50 | 4.400126 | 0.7175169 | 2.432513 | 1.045e-09 | 10.53463 | 3.851e-09
2018-03-25 04:18 | 383052.6 | 3840.0016 | 3 | 50 | 4.400191 | 0.6752338 | 2.455719 | 1.045e-09 | 10.63674 | 3.851e-09
2018-03-25 04:19 | 383120.5 | 3907.8886 | 3 | 50 | 4.400171 | 0.6519995 | 2.468224 | 1.045e-09 | 10.69176 | 3.851e-09
2018-03-25 04:21 | 383240.6 | 120.0008 | 4 | 50 | 4.29332 | 0 | 2.468224 | 1.045e-09 | 10.69176 | 3.851e-09
2018-03-25 04:23 | 383360.6 | 240.0001 | 4 | 50 | 4.282019 | 0 | 2.468224 | 1.045e-09 | 10.69176 | 3.851e-09
2018-03-25 04:24 | 383420.6 | 300.0032 | 4 | 50 | 4.279023 | 0 | 2.468224 | 1.045e-09 | 10.69176 | 3.851e-09
2018-03-25 04:26 | 383540.7 | 120.0009 | 5 | 50 | 3.840364 | -3.259985 | 2.468224 | 0.1086536 | 10.69176 | 0.4231754
2018-03-25 04:28 | 383660.7 | 240.0009 | 5 | 50 | 3.788661 | -3.259985 | 2.468224 | 0.2173144 | 10.69176 | 0.8375457
2018-03-25 04:30 | 383780.7 | 360.0008 | 5 | 50 | 3.74224 | -3.259894 | 2.468224 | 0.3259726 | 10.69176 | 1.246672
2018-03-25 04:32 | 383900.7 | 480.0008 | 5 | 50 | 3.69718 | -3.259953 | 2.468224 | 0.4346234 | 10.69176 | 1.650811
2018-03-25 04:34 | 384020.7 | 600.0009 | 5 | 50 | 3.65306 | -3.25996 | 2.468224 | 0.5432682 | 10.69176 | 2.05008
2018-03-25 04:36 | 384140.7 | 720 | 5 | 50 | 3.611455 | -3.259897 | 2.468224 | 0.6519066 | 10.69176 | 2.444651
2018-03-25 04:38 | 384260.7 | 840.0009 | 5 | 50 | 3.573269 | -3.259948 | 2.468224 | 0.7605519 | 10.69176 | 2.834914
2018-03-25 04:40 | 384380.7 | 960 | 5 | 50 | 3.538525 | -3.259916 | 2.468224 | 0.8692017 | 10.69176 | 3.221234
2018-03-25 04:42 | 384500.7 | 1080.0008 | 5 | 50 | 3.506571 | -3.259904 | 2.468224 | 0.9778507 | 10.69176 | 3.603933
2018-03-25 04:44 | 384620.7 | 1200.0008 | 5 | 50 | 3.47658 | -3.259894 | 2.468224 | 1.086507 | 10.69176 | 3.983303
2018-03-25 04:46 | 384740.7 | 1320.0008 | 5 | 50 | 3.448199 | -3.259919 | 2.468224 | 1.195147 | 10.69176 | 4.359436
2018-03-25 04:48 | 384860.7 | 1440.0016 | 5 | 50 | 3.420996 | -3.259894 | 2.468224 | 1.303783 | 10.69176 | 4.732542
2018-03-25 04:50 | 384980.7 | 1560.0008 | 5 | 50 | 3.394982 | -3.259899 | 2.468224 | 1.412418 | 10.69176 | 5.10276
2018-03-25 04:52 | 385100.7 | 1680.0009 | 5 | 50 | 3.369784 | -3.259886 | 2.468224 | 1.521049 | 10.69176 | 5.470189
2018-03-25 04:54 | 385220.7 | 1800.0007 | 5 | 50 | 3.344881 | -3.259912 | 2.468224 | 1.629688 | 10.69176 | 5.834926
2018-03-25 04:56 | 385340.7 | 1920 | 5 | 50 | 3.318365 | -3.259903 | 2.468224 | 1.738324 | 10.69176 | 6.196874
2018-03-25 04:58 | 385460.7 | 2040.0016 | 5 | 50 | 3.290016 | -3.259901 | 2.468224 | 1.846961 | 10.69176 | 6.555852
2018-03-25 05:00 | 385580.7 | 2160.0008 | 5 | 50 | 3.258791 | -3.259888 | 2.468224 | 1.955594 | 10.69176 | 6.911588
2018-03-25 05:02 | 385700.7 | 2280.0016 | 5 | 50 | 3.223083 | -3.260221 | 2.468224 | 2.064216 | 10.69176 | 7.263664
2018-03-25 05:04 | 385820.7 | 2400.0007 | 5 | 50 | 3.180708 | -3.259933 | 2.468224 | 2.172814 | 10.69176 | 7.611476
2018-03-25 05:06 | 385940.7 | 2520.0016 | 5 | 50 | 3.128138 | -3.259963 | 2.468224 | 2.28141 | 10.69176 | 7.954143
2018-03-25 05:08 | 386060.7 | 2640.0008 | 5 | 50 | 3.060406 | -3.259859 | 2.468224 | 2.390037 | 10.69176 | 8.29044
2018-03-25 05:09 | 386141.6 | 2720.9639 | 5 | 50 | 2.999995 | -3.259891 | 2.468224 | 2.463331 | 10.69176 | 8.512641
2018-03-25 05:11 | 386261.7 | 120 | 6 | 50 | 3.641655 | 0 | 2.468224 | 2.463331 | 10.69176 | 8.512641
2018-03-25 05:13 | 386381.7 | 239.9999 | 6 | 50 | 3.679619 | 0 | 2.468224 | 2.463331 | 10.69176 | 8.512641
2018-03-25 05:14 | 386441.7 | 300.0015 | 6 | 50 | 3.6873 | 0 | 2.468224 | 2.463331 | 10.69176 | 8.512641
2018-03-25 05:14 | 386441.6 | 0.0025 | 7 | 51 | 3.687437 | 0 | 0 | 0 | 0 | 0
2018-03-25 05:16 | 386561.7 | 120.0001 | 8 | 51 | 4.12759 | 3.260074 | 0.1086389 | 0 | 0.4431852 | 0
2018-03-25 05:18 | 386681.7 | 240.0001 | 8 | 51 | 4.168024 | 3.26007 | 0.2172817 | 0 | 0.8939686 | 0
2018-03-25 05:20 | 386801.7 | 360.0001 | 8 | 51 | 4.195082 | 3.260137 | 0.3259222 | 0 | 1.348368 | 0
2018-03-25 05:21 | 386830.2 | 388.4384 | 8 | 51 | 4.2 | 3.260098 | 0.3516656 | 0 | 1.456428 | 0